## Global_Info
Sample No | Channel
10-073 | 58
10-074 | 59
10-075 | 60
10-076 | 73
10-077 | 74
10-078 | 81
10-079 | 82
10-080 | 83

## Statistics_58
Date_Time | Test_Time(s) | Step_Time(s) | Step_Index | Cycle_Index | Voltage(V) | Current(A) | Charge_Capacity(Ah) | Discharge_Capacity(Ah) | Charge_Energy(Wh) | Discharge_Energy(Wh) | Internal Resistance(Ohm)
2018-02-06 23:36 | 10918.85148 | 300.0022 | 6 | 1 | 3.498274 | 0 | 3.244393 | 3.21483 | 13.77073 | 11.73937
2018-02-07 02:37 | 21754.1852 | 300.003 | 6 | 2 | 3.49271 | 0 | 3.215778 | 3.215099 | 13.63085 | 11.74825
2018-02-07 05:38 | 32590.39 | 300.0015 | 6 | 3 | 3.493801 | 0 | 3.214621 | 3.212651 | 13.62597 | 11.73619
2018-02-07 08:38 | 43440.49 | 300.0014 | 6 | 4 | 3.493834 | 0 | 3.213351 | 3.211257 | 13.62384 | 11.73132
2018-02-07 11:39 | 54281.3901 | 300.0016 | 6 | 5 | 3.494942 | 0 | 3.211839 | 3.209602 | 13.61701 | 11.72569
2018-02-07 15:37 | 65114.14 | 300.0022 | 6 | 6 | 3.487809 | 0 | 3.209985 | 3.210947 | 13.60986 | 11.72898
2018-02-07 18:38 | 75970.67 | 300.0022 | 6 | 7 | 3.489136 | 0 | 3.212207 | 3.210071 | 13.61763 | 11.72481
2018-02-07 21:39 | 86807.01 | 300.0016 | 6 | 8 | 3.486842 | 0 | 3.21031 | 3.209952 | 13.61051 | 11.72565
2018-02-08 00:40 | 97667.76 | 300.0031 | 6 | 9 | 3.487735 | 0 | 3.210564 | 3.208954 | 13.61064 | 11.72221
2018-02-08 03:41 | 108539 | 300.0014 | 6 | 10 | 3.486843 | 0 | 3.208805 | 3.207943 | 13.60487 | 11.7141
2018-02-08 06:42 | 119408.1 | 300.0024 | 6 | 11 | 3.490552 | 0 | 3.208373 | 3.205644 | 13.60329 | 11.70457
2018-02-08 09:43 | 130290.1 | 300.0016 | 6 | 12 | 3.487659 | 0 | 3.206333 | 3.206089 | 13.59853 | 11.7085
2018-02-08 12:44 | 141152.7 | 300.0032 | 6 | 13 | 3.489039 | 0 | 3.205889 | 3.204474 | 13.59447 | 11.70118
2018-02-08 15:45 | 152019.1 | 300.0014 | 6 | 14 | 3.490682 | 0 | 3.204842 | 3.203069 | 13.59172 | 11.69601
2018-02-08 18:47 | 162900.4 | 300.0022 | 6 | 15 | 3.490486 | 0 | 3.20318 | 3.2021 | 13.58526 | 11.69487
2018-02-08 21:48 | 173761.4 | 300.0039 | 6 | 16 | 3.49195 | 0 | 3.202521 | 3.2008 | 13.58168 | 11.68933
2018-02-09 00:48 | 184598.3 | 300.0024 | 6 | 17 | 3.493841 | 0 | 3.200644 | 3.198905 | 13.5739 | 11.68003
2018-02-09 03:49 | 195434.6 | 300.0038 | 6 | 18 | 3.493867 | 0 | 3.198681 | 3.197901 | 13.56765 | 11.67864
2018-02-09 06:50 | 206284.7 | 300.0022 | 6 | 19 | 3.493666 | 0 | 3.198165 | 3.197217 | 13.56616 | 11.67484
2018-02-09 09:51 | 217135.6 | 300.0022 | 6 | 20 | 3.492537 | 0 | 3.197418 | 3.196882 | 13.56312 | 11.67412
2018-02-09 12:51 | 227960 | 300.0022 | 6 | 21 | 3.493087 | 0 | 3.196892 | 3.195744 | 13.55937 | 11.66813
2018-02-09 15:52 | 238792.3 | 300.0023 | 6 | 22 | 3.494772 | 0 | 3.196154 | 3.194542 | 13.55752 | 11.66489
2018-02-09 18:52 | 249630.3 | 300.0039 | 6 | 23 | 3.494435 | 0 | 3.194548 | 3.193686 | 13.55235 | 11.66215
2018-02-09 21:53 | 260461.4 | 300.0022 | 6 | 24 | 3.493528 | 0 | 3.194369 | 3.193493 | 13.55159 | 11.6602
2018-02-10 00:54 | 271300.7 | 300.0023 | 6 | 25 | 3.493624 | 0 | 3.194033 | 3.192802 | 13.54956 | 11.65775
2018-02-10 03:54 | 282133.7 | 300.003 | 6 | 26 | 3.493386 | 0 | 3.193137 | 3.192125 | 13.54689 | 11.65336
2018-02-10 06:55 | 292976.1 | 300.0031 | 6 | 27 | 3.494244 | 0 | 3.192607 | 3.19119 | 13.54429 | 11.65057
2018-02-10 09:55 | 303805.7 | 300.0021 | 6 | 28 | 3.494234 | 0 | 3.191439 | 3.190289 | 13.54052 | 11.646
2018-02-10 12:56 | 314650.7982 | 300.0017 | 6 | 29 | 3.494233 | 0 | 3.190737 | 3.189689 | 13.53751 | 11.64461
2018-02-10 15:57 | 325506.3 | 300.0022 | 6 | 30 | 3.495666 | 0 | 3.190164 | 3.188499 | 13.53648 | 11.63904
2018-02-10 18:57 | 336333.5 | 300.0014 | 6 | 31 | 3.495138 | 0 | 3.188419 | 3.187518 | 13.52908 | 11.6343
2018-02-10 21:58 | 347173.3 | 300.0031 | 6 | 32 | 3.496918 | 0 | 3.188567 | 3.186714 | 13.53002 | 11.63136
2018-02-11 00:58 | 357999.5 | 300.003 | 6 | 33 | 3.494076 | 0 | 3.186556 | 3.185706 | 13.5232 | 11.62707
2018-02-11 03:59 | 368841.7 | 300.0013 | 6 | 34 | 3.495857 | 0 | 3.187149 | 3.185365 | 13.52476 | 11.62545
2018-02-11 07:00 | 379678.7 | 300.0015 | 6 | 35 | 3.493755 | 0 | 3.185751 | 3.185515 | 13.52002 | 11.62537
2018-02-11 10:01 | 390523.8 | 300.0024 | 6 | 36 | 3.494431 | 0 | 3.185998 | 3.184591 | 13.52022 | 11.62246
2018-02-11 13:01 | 401348.2 | 300.0039 | 6 | 37 | 3.495048 | 0 | 3.184699 | 3.183581 | 13.515 | 11.61597
2018-02-11 16:02 | 412190.5 | 300.0015 | 6 | 38 | 3.496901 | 0 | 3.184095 | 3.182353 | 13.51276 | 11.6122
2018-02-11 19:02 | 423025.6 | 300.0022 | 6 | 39 | 3.496629 | 0 | 3.182353 | 3.181196 | 13.50877 | 11.60555
2018-02-11 22:03 | 433879.9 | 300.0014 | 6 | 40 | 3.495924 | 0 | 3.18178 | 3.180999 | 13.50531 | 11.60608
2018-02-12 01:04 | 444709.2 | 300.0014 | 6 | 41 | 3.495269 | 0 | 3.181034 | 3.180331 | 13.50259 | 11.60277
2018-02-12 04:04 | 455552.7 | 300.0039 | 6 | 42 | 3.495596 | 0 | 3.181334 | 3.180202 | 13.50202 | 11.60368
2018-02-12 07:05 | 466383.3 | 300.0023 | 6 | 43 | 3.495559 | 0 | 3.180373 | 3.179323 | 13.4995 | 11.59995
2018-02-12 10:05 | 477218.6 | 300.004 | 6 | 44 | 3.494215 | 0 | 3.179593 | 3.17892 | 13.49574 | 11.59848
2018-02-12 13:06 | 488067.5 | 300.0015 | 6 | 45 | 3.49473 | 0 | 3.179529 | 3.178427 | 13.49598 | 11.59587
2018-02-12 16:07 | 498904.3 | 300.0029 | 6 | 46 | 3.494938 | 0 | 3.178526 | 3.177397 | 13.4917 | 11.59206
2018-02-12 19:07 | 509740.4 | 300.0038 | 6 | 47 | 3.49368 | 0 | 3.177633 | 3.177252 | 13.48892 | 11.59201
2018-02-12 22:08 | 520575 | 300.0023 | 6 | 48 | 3.492751 | 0 | 3.17763 | 3.177096 | 13.48781 | 11.5905
2018-02-13 01:08 | 531397.4 | 300.0014 | 6 | 49 | 3.493974 | 0 | 3.176644 | 3.176104 | 13.48331 | 11.58611
2018-02-13 04:09 | 542235.2 | 300.0039 | 6 | 50 | 3.493545 | 0 | 3.176962 | 3.176161 | 13.48608 | 11.58743
2018-02-13 04:39 | 544032.7 | 1797.4392 | 8 | 51 | 4.2 | 3.260194 | 1.627571 | 0 | 6.601825 | 0

## Channel_58_1
Date_Time | Test_Time(s) | Step_Time(s) | Step_Index | Cycle_Index | Voltage(V) | Current(A) | Charge_Capacity(Ah) | Discharge_Capacity(Ah) | Charge_Energy(Wh) | Discharge_Energy(Wh) | Internal Resistance(Ohm)
2018-02-06 20:35 | 10.0006 | 10.0005 | 1 | 1 | 3.445395 | 0 | 0 | 0 | 0 | 0
2018-02-06 20:35 | 10.0043 | 10.0042 | 1 | 1 | 3.445394 | 0 | 0 | 0 | 0 | 0
2018-02-06 20:37 | 130.0826 | 120.001 | 2 | 1 | 4.062106 | 4.889874 | 0.1623822 | 0 | 0.644447 | 0
2018-02-06 20:39 | 250.0831 | 240.0015 | 2 | 1 | 4.092476 | 4.889909 | 0.32537 | 0 | 1.308676 | 0
2018-02-06 20:41 | 370.0819 | 360.0003 | 2 | 1 | 4.124761 | 4.889876 | 0.4883656 | 0 | 1.978507 | 0
2018-02-06 20:43 | 490.0833 | 480.0017 | 2 | 1 | 4.149179 | 4.889966 | 0.6513657 | 0 | 2.652899 | 0
2018-02-06 20:45 | 610.0829 | 600.0013 | 2 | 1 | 4.169716 | 4.889953 | 0.8143428 | 0 | 3.330766 | 0
2018-02-06 20:47 | 730.0818 | 720.0002 | 2 | 1 | 4.194639 | 4.889916 | 0.9773418 | 0 | 4.012362 | 0
2018-02-06 20:49 | 850.0819 | 840.0003 | 2 | 1 | 4.200286 | 4.545932 | 1.135357 | 0 | 4.675979 | 0
2018-02-06 20:51 | 970.0818 | 960.0002 | 2 | 1 | 4.200272 | 4.201194 | 1.281041 | 0 | 5.287892 | 0
2018-02-06 20:53 | 1090.0827 | 1080.0011 | 2 | 1 | 4.200229 | 3.897727 | 1.415822 | 0 | 5.854006 | 0
2018-02-06 20:55 | 1210.0835 | 1200.0019 | 2 | 1 | 4.200243 | 3.597516 | 1.54081 | 0 | 6.378984 | 0
2018-02-06 20:57 | 1330.0819 | 1320.0003 | 2 | 1 | 4.200303 | 3.276624 | 1.655365 | 0 | 6.860148 | 0
2018-02-06 20:57 | 1335.9776 | 1325.896 | 2 | 1 | 4.200249 | 3.259974 | 1.66071 | 0 | 6.882599 | 0
2018-02-06 20:59 | 1455.991016 | 120.0013 | 3 | 1 | 4.221168 | 3.259961 | 1.76899 | 0 | 7.338428 | 0
2018-02-06 21:01 | 1575.990616 | 240.0009 | 3 | 1 | 4.24596 | 3.259978 | 1.877655 | 0 | 7.798447 | 0
2018-02-06 21:03 | 1695.990616 | 360.0009 | 3 | 1 | 4.272587 | 3.259913 | 1.986316 | 0 | 8.261228 | 0
2018-02-06 21:05 | 1815.990416 | 480.0007 | 3 | 1 | 4.303952 | 3.259994 | 2.094981 | 0 | 8.72716 | 0
2018-02-06 21:07 | 1935.990716 | 600.001 | 3 | 1 | 4.339405 | 3.260003 | 2.203643 | 0 | 9.19676 | 0
2018-02-06 21:09 | 2055.989816 | 720.0001 | 3 | 1 | 4.375492 | 3.259986 | 2.312299 | 0 | 9.670214 | 0
2018-02-06 21:11 | 2175.989916 | 840.0002 | 3 | 1 | 4.400313 | 3.073226 | 2.419826 | 0 | 10.14246 | 0
2018-02-06 21:13 | 2295.991516 | 960.0018 | 3 | 1 | 4.400255 | 2.65841 | 2.515156 | 0 | 10.56195 | 0
2018-02-06 21:15 | 2415.989916 | 1080.0002 | 3 | 1 | 4.40029 | 2.28781 | 2.597452 | 0 | 10.92407 | 0
2018-02-06 21:17 | 2535.989916 | 1200.0002 | 3 | 1 | 4.400244 | 1.98772 | 2.668515 | 0 | 11.23676 | 0
2018-02-06 21:19 | 2655.990416 | 1320.0007 | 3 | 1 | 4.400268 | 1.739732 | 2.730528 | 0 | 11.50964 | 0
2018-02-06 21:21 | 2775.991616 | 1440.0019 | 3 | 1 | 4.400223 | 1.53129 | 2.784977 | 0 | 11.74923 | 0
2018-02-06 21:23 | 2895.990316 | 1560.0006 | 3 | 1 | 4.400223 | 1.339996 | 2.832819 | 0 | 11.95974 | 0
2018-02-06 21:25 | 3015.990716 | 1680.001 | 3 | 1 | 4.400193 | 1.17135 | 2.874558 | 0 | 12.1434 | 0
2018-02-06 21:27 | 3135.990716 | 1800.001 | 3 | 1 | 4.400188 | 1.037676 | 2.911328 | 0 | 12.3052 | 0
2018-02-06 21:29 | 3255.990716 | 1920.001 | 3 | 1 | 4.400223 | 0.9265881 | 2.944002 | 0 | 12.44897 | 0
2018-02-06 21:31 | 3375.990216 | 2040.0005 | 3 | 1 | 4.400201 | 0.8277807 | 2.97321 | 0 | 12.57749 | 0
2018-02-06 21:33 | 3495.991516 | 2160.0018 | 3 | 1 | 4.400175 | 0.7319813 | 2.999196 | 0 | 12.69183 | 0
2018-02-06 21:35 | 3615.991516 | 2280.0018 | 3 | 1 | 4.400193 | 0.6557207 | 3.02227 | 0 | 12.79337 | 0
2018-02-06 21:37 | 3735.990316 | 2400.0006 | 3 | 1 | 4.400159 | 0.5909071 | 3.043019 | 0 | 12.88466 | 0
2018-02-06 21:39 | 3855.989916 | 2520.0002 | 3 | 1 | 4.400141 | 0.5373411 | 3.06182 | 0 | 12.96739 | 0
2018-02-06 21:41 | 3975.990716 | 2640.001 | 3 | 1 | 4.400187 | 0.4861526 | 3.078877 | 0 | 13.04245 | 0
2018-02-06 21:43 | 4095.990616 | 2760.0009 | 3 | 1 | 4.400103 | 0.4362707 | 3.094219 | 0 | 13.10995 | 0
2018-02-06 21:45 | 4215.990716 | 2880.001 | 3 | 1 | 4.400169 | 0.3989706 | 3.108134 | 0 | 13.17118 | 0
2018-02-06 21:47 | 4335.991516 | 3000.0018 | 3 | 1 | 4.400168 | 0.3670893 | 3.120868 | 0 | 13.22721 | 0
2018-02-06 21:49 | 4455.990216 | 3120.0005 | 3 | 1 | 4.40015 | 0.3371716 | 3.132601 | 0 | 13.27884 | 0
2018-02-06 21:51 | 4575.989816 | 3240.0001 | 3 | 1 | 4.400201 | 0.3071346 | 3.143335 | 0 | 13.32607 | 0
2018-02-06 21:53 | 4695.990016 | 3360.0003 | 3 | 1 | 4.400123 | 0.281456 | 3.15312 | 0 | 13.36913 | 0
2018-02-06 21:55 | 4815.990716 | 3480.001 | 3 | 1 | 4.400105 | 0.2604256 | 3.16214 | 0 | 13.40881 | 0
2018-02-06 21:57 | 4935.991416 | 3600.0017 | 3 | 1 | 4.400103 | 0.2419586 | 3.170524 | 0 | 13.4457 | 0
2018-02-06 21:59 | 5055.991516 | 3720.0018 | 3 | 1 | 4.400096 | 0.2233343 | 3.178307 | 0 | 13.47995 | 0
2018-02-06 22:01 | 5175.989816 | 3840.0001 | 3 | 1 | 4.400114 | 0.2051687 | 3.185443 | 0 | 13.51135 | 0
2018-02-06 22:03 | 5295.990716 | 3960.001 | 3 | 1 | 4.400145 | 0.1915541 | 3.192046 | 0 | 13.5404 | 0
2018-02-06 22:05 | 5415.992316 | 4080.0026 | 3 | 1 | 4.400097 | 0.1788034 | 3.198194 | 0 | 13.56745 | 0
2018-02-06 22:07 | 5535.989916 | 4200.0002 | 3 | 1 | 4.400097 | 0.1669521 | 3.203954 | 0 | 13.5928 | 0
2018-02-06 22:09 | 5655.991516 | 4320.0018 | 3 | 1 | 4.400122 | 0.1534386 | 3.209302 | 0 | 13.61633 | 0
2018-02-06 22:11 | 5775.991416 | 4440.0017 | 3 | 1 | 4.400138 | 0.1427917 | 3.214222 | 0 | 13.63798 | 0
2018-02-06 22:13 | 5895.990716 | 4560.001 | 3 | 1 | 4.40006 | 0.1330757 | 3.218814 | 0 | 13.65819 | 0
2018-02-06 22:15 | 6015.989816 | 4680.0001 | 3 | 1 | 4.400079 | 0.1255379 | 3.223131 | 0 | 13.67718 | 0
2018-02-06 22:17 | 6135.989916 | 4800.0002 | 3 | 1 | 4.400106 | 0.1170321 | 3.227177 | 0 | 13.69498 | 0
2018-02-06 22:19 | 6255.989816 | 4920.0001 | 3 | 1 | 4.400071 | 0.1077585 | 3.230917 | 0 | 13.71144 | 0
2018-02-06 22:21 | 6375.990716 | 5040.001 | 3 | 1 | 4.400082 | 0.1013508 | 3.2344 | 0 | 13.72676 | 0
2018-02-06 22:23 | 6495.990216 | 5160.0005 | 3 | 1 | 4.400072 | 0.09554863 | 3.237672 | 0 | 13.74116 | 0
2018-02-06 22:25 | 6615.991416 | 5280.0017 | 3 | 1 | 4.400075 | 0.08979797 | 3.240769 | 0 | 13.75479 | 0
2018-02-06 22:27 | 6735.990616 | 5400.0009 | 3 | 1 | 4.400116 | 0.08319092 | 3.243654 | 0 | 13.76749 | 0
2018-02-06 22:27 | 6768.329616 | 5432.3399 | 3 | 1 | 4.40011 | 0.08149433 | 3.244393 | 0 | 13.77073 | 0
2018-02-06 22:29 | 6888.372524 | 120.0004 | 4 | 1 | 4.392193 | 0 | 3.244393 | 0 | 13.77073 | 0
2018-02-06 22:31 | 7008.372524 | 240.0004 | 4 | 1 | 4.391248 | 0 | 3.244393 | 0 | 13.77073 | 0
2018-02-06 22:32 | 7068.373624 | 300.0015 | 4 | 1 | 4.390879 | 0 | 3.244393 | 0 | 13.77073 | 0
2018-02-06 22:34 | 7188.450716 | 120.0002 | 5 | 1 | 4.082108 | -3.259954 | 3.244393 | 0.1086565 | 13.77073 | 0.4474792
2018-02-06 22:36 | 7308.451916 | 240.0014 | 5 | 1 | 4.040058 | -3.259893 | 3.244393 | 0.2173102 | 13.77073 | 0.8887034
2018-02-06 22:38 | 7428.451116 | 360.0006 | 5 | 1 | 4.001377 | -3.259865 | 3.244393 | 0.3259629 | 13.77073 | 1.325552
2018-02-06 22:40 | 7548.452016 | 480.0015 | 5 | 1 | 3.963484 | -3.259915 | 3.244393 | 0.43463 | 13.77073 | 1.7583
2018-02-06 22:42 | 7668.451116 | 600.0006 | 5 | 1 | 3.92651 | -3.260265 | 3.244393 | 0.5432795 | 13.77073 | 2.186945
2018-02-06 22:44 | 7788.451516 | 720.001 | 5 | 1 | 3.887461 | -3.25984 | 3.244393 | 0.6519449 | 13.77073 | 2.611533
2018-02-06 22:46 | 7908.452416 | 840.0019 | 5 | 1 | 3.848712 | -3.259884 | 3.244393 | 0.7606004 | 13.77073 | 3.031777
2018-02-06 22:48 | 8028.452316 | 960.0018 | 5 | 1 | 3.813275 | -3.259852 | 3.244393 | 0.8692624 | 13.77073 | 3.448045
2018-02-06 22:50 | 8148.451916 | 1080.0014 | 5 | 1 | 3.779814 | -3.259829 | 3.244393 | 0.977933 | 13.77073 | 3.860591
2018-02-06 22:52 | 8268.451116 | 1200.0006 | 5 | 1 | 3.746347 | -3.259907 | 3.244393 | 1.086588 | 13.77073 | 4.269463
2018-02-06 22:54 | 8388.450816 | 1320.0003 | 5 | 1 | 3.712843 | -3.259849 | 3.244393 | 1.195248 | 13.77073 | 4.674702
2018-02-06 22:56 | 8508.451516 | 1440.001 | 5 | 1 | 3.683684 | -3.259799 | 3.244393 | 1.30391 | 13.77073 | 5.07653
2018-02-06 22:58 | 8628.452316 | 1560.0018 | 5 | 1 | 3.657094 | -3.259846 | 3.244393 | 1.41257 | 13.77073 | 5.47533
2018-02-06 23:00 | 8748.451116 | 1680.0006 | 5 | 1 | 3.633142 | -3.260174 | 3.244393 | 1.521225 | 13.77073 | 5.871393
2018-02-06 23:02 | 8868.450716 | 1800.0002 | 5 | 1 | 3.608677 | -3.259895 | 3.244393 | 1.629889 | 13.77073 | 6.264874
2018-02-06 23:04 | 8988.450716 | 1920.0002 | 5 | 1 | 3.585132 | -3.259862 | 3.244393 | 1.738554 | 13.77073 | 6.655689
2018-02-06 23:06 | 9108.451516 | 2040.001 | 5 | 1 | 3.565217 | -3.259897 | 3.244393 | 1.847206 | 13.77073 | 7.044116
2018-02-06 23:08 | 9228.451016 | 2160.0005 | 5 | 1 | 3.548043 | -3.259905 | 3.244393 | 1.955872 | 13.77073 | 7.430564
2018-02-06 23:10 | 9348.451116 | 2280.0006 | 5 | 1 | 3.531651 | -3.259905 | 3.244393 | 2.064523 | 13.77073 | 7.815175
2018-02-06 23:12 | 9468.451116 | 2400.0006 | 5 | 1 | 3.513767 | -3.259897 | 3.244393 | 2.173182 | 13.77073 | 8.197957
2018-02-06 23:14 | 9588.450716 | 2520.0002 | 5 | 1 | 3.498638 | -3.259909 | 3.244393 | 2.281844 | 13.77073 | 8.578924
2018-02-06 23:16 | 9708.450716 | 2640.0002 | 5 | 1 | 3.484666 | -3.259905 | 3.244393 | 2.390501 | 13.77073 | 8.95831
2018-02-06 23:18 | 9828.452416 | 2760.0019 | 5 | 1 | 3.471419 | -3.259943 | 3.244393 | 2.49916 | 13.77073 | 9.33626
2018-02-06 23:20 | 9948.451116 | 2880.0006 | 5 | 1 | 3.453725 | -3.259923 | 3.244393 | 2.607813 | 13.77073 | 9.712543
2018-02-06 23:22 | 10068.45 | 3000.0011 | 5 | 1 | 3.43158 | -3.25992 | 3.244393 | 2.716488 | 13.77073 | 10.08668
2018-02-06 23:24 | 10188.45 | 3120.001 | 5 | 1 | 3.405426 | -3.259867 | 3.244393 | 2.825143 | 13.77073 | 10.45818
2018-02-06 23:26 | 10308.45 | 3240.0003 | 5 | 1 | 3.368735 | -3.259915 | 3.244393 | 2.933803 | 13.77073 | 10.82634
2018-02-06 23:28 | 10428.45 | 3360.0006 | 5 | 1 | 3.304727 | -3.259974 | 3.244393 | 3.042464 | 13.77073 | 11.18928
2018-02-06 23:30 | 10548.45 | 3480.0002 | 5 | 1 | 3.17094 | -3.260096 | 3.244393 | 3.151123 | 13.77073 | 11.54207
2018-02-06 23:31 | 10618.81 | 3550.356 | 5 | 1 | 2.999991 | -3.260066 | 3.244393 | 3.21483 | 13.77073 | 11.73937
2018-02-06 23:33 | 10738.85008 | 120.0008 | 6 | 1 | 3.473392 | 0 | 3.244393 | 3.21483 | 13.77073 | 11.73937
2018-02-06 23:35 | 10858.85038 | 240.0011 | 6 | 1 | 3.493958 | 0 | 3.244393 | 3.21483 | 13.77073 | 11.73937
2018-02-06 23:36 | 10918.85148 | 300.0022 | 6 | 1 | 3.498274 | 0 | 3.244393 | 3.21483 | 13.77073 | 11.73937
2018-02-06 23:36 | 10918.86 | 0.0025 | 7 | 2 | 3.498415 | 0 | 0 | 0 | 0 | 0
2018-02-06 23:38 | 11038.9375 | 120.0002 | 2 | 2 | 4.039887 | 4.890216 | 0.1623961 | 0 | 0.643797 | 0
2018-02-06 23:40 | 11158.9384 | 240.0011 | 2 | 2 | 4.077435 | 4.889817 | 0.3253868 | 0 | 1.30525 | 0
2018-02-06 23:42 | 11278.9388 | 360.0015 | 2 | 2 | 4.109386 | 4.889867 | 0.4883691 | 0 | 1.972527 | 0
2018-02-06 23:44 | 11398.9391 | 480.0018 | 2 | 2 | 4.132929 | 4.890225 | 0.6513624 | 0 | 2.64435 | 0
2018-02-06 23:46 | 11518.9396 | 600.0023 | 2 | 2 | 4.156124 | 4.889815 | 0.8143609 | 0 | 3.319852 | 0
2018-02-06 23:48 | 11638.94 | 720.0027 | 2 | 2 | 4.184241 | 4.890176 | 0.9773559 | 0 | 3.999527 | 0
2018-02-06 23:50 | 11758.9384 | 840.0011 | 2 | 2 | 4.20027 | 4.699105 | 1.13895 | 0 | 4.677506 | 0
2018-02-06 23:52 | 11878.9375 | 960.0002 | 2 | 2 | 4.200258 | 4.323497 | 1.289148 | 0 | 5.308378 | 0
2018-02-06 23:54 | 11998.9379 | 1080.0006 | 2 | 2 | 4.200268 | 3.995736 | 1.427878 | 0 | 5.89108 | 0
2018-02-06 23:56 | 12118.9395 | 1200.0022 | 2 | 2 | 4.200267 | 3.642795 | 1.555264 | 0 | 6.426133 | 0
2018-02-06 23:58 | 12238.938 | 1320.0007 | 2 | 2 | 4.200258 | 3.298059 | 1.670779 | 0 | 6.911327 | 0
2018-02-06 23:59 | 12253.4637 | 1334.5264 | 2 | 2 | 4.200265 | 3.259995 | 1.684004 | 0 | 6.966878 | 0
2018-02-07 00:01 | 12373.48 | 120.0001 | 3 | 2 | 4.222213 | 3.259952 | 1.792291 | 0 | 7.422786 | 0
2018-02-07 00:03 | 12493.48 | 240.0001 | 3 | 2 | 4.248081 | 3.259925 | 1.900941 | 0 | 7.88292 | 0
2018-02-07 00:05 | 12613.48 | 360.0005 | 3 | 2 | 4.278 | 3.259927 | 2.009611 | 0 | 8.346142 | 0
2018-02-07 00:07 | 12733.48 | 480.0006 | 3 | 2 | 4.313305 | 3.259891 | 2.11827 | 0 | 8.812876 | 0
2018-02-07 00:09 | 12853.48 | 600.0017 | 3 | 2 | 4.349155 | 3.259864 | 2.226924 | 0 | 9.283473 | 0
2018-02-07 00:11 | 12973.48 | 720.001 | 3 | 2 | 4.386635 | 3.259889 | 2.335589 | 0 | 9.758099 | 0
2018-02-07 00:13 | 13093.48 | 840.0005 | 3 | 2 | 4.400265 | 2.924306 | 2.440396 | 0 | 10.21901 | 0
2018-02-07 00:15 | 13213.48 | 960.0005 | 3 | 2 | 4.400249 | 2.506717 | 2.530837 | 0 | 10.61697 | 0
2018-02-07 00:17 | 13333.48 | 1080.0006 | 3 | 2 | 4.40027 | 2.156581 | 2.608283 | 0 | 10.95775 | 0
2018-02-07 00:19 | 13453.48 | 1200.001 | 3 | 2 | 4.400265 | 1.875608 | 2.675331 | 0 | 11.25278 | 0
2018-02-07 00:21 | 13573.48 | 1320.001 | 3 | 2 | 4.400254 | 1.643475 | 2.733831 | 0 | 11.5102 | 0
2018-02-07 00:23 | 13693.48 | 1440.0009 | 3 | 2 | 4.40021 | 1.435925 | 2.785084 | 0 | 11.73572 | 0
2018-02-07 00:25 | 13813.48 | 1560.0002 | 3 | 2 | 4.400219 | 1.248153 | 2.829731 | 0 | 11.93218 | 0
2018-02-07 00:27 | 13933.48 | 1680.0002 | 3 | 2 | 4.400208 | 1.099869 | 2.868776 | 0 | 12.10399 | 0
2018-02-07 00:29 | 14053.48 | 1800.0002 | 3 | 2 | 4.400187 | 0.9756756 | 2.903297 | 0 | 12.25589 | 0
2018-02-07 00:31 | 14173.48 | 1920.0009 | 3 | 2 | 4.400217 | 0.8710365 | 2.934054 | 0 | 12.39122 | 0
2018-02-07 00:33 | 14293.48 | 2040.0018 | 3 | 2 | 4.400213 | 0.7725201 | 2.961436 | 0 | 12.51171 | 0
2018-02-07 00:35 | 14413.48 | 2160.0001 | 3 | 2 | 4.400199 | 0.6863976 | 2.985661 | 0 | 12.61831 | 0
2018-02-07 00:37 | 14533.48 | 2280.0002 | 3 | 2 | 4.400194 | 0.6171103 | 3.007339 | 0 | 12.71369 | 0
2018-02-07 00:39 | 14653.48 | 2400.001 | 3 | 2 | 4.400194 | 0.5593147 | 3.026899 | 0 | 12.79976 | 0
2018-02-07 00:41 | 14773.48 | 2520.0009 | 3 | 2 | 4.400158 | 0.5061417 | 3.044644 | 0 | 12.87784 | 0
2018-02-07 00:43 | 14893.48 | 2640.0005 | 3 | 2 | 4.400138 | 0.4541655 | 3.06064 | 0 | 12.94822 | 0
2018-02-07 00:45 | 15013.48 | 2760.0001 | 3 | 2 | 4.400169 | 0.4131289 | 3.075077 | 0 | 13.01175 | 0
2018-02-07 00:47 | 15133.48 | 2880.0002 | 3 | 2 | 4.40011 | 0.377862 | 3.088243 | 0 | 13.06968 | 0
2018-02-07 00:49 | 15253.48 | 3000.001 | 3 | 2 | 4.400145 | 0.3483419 | 3.100347 | 0 | 13.12294 | 0
2018-02-07 00:51 | 15373.48 | 3120.001 | 3 | 2 | 4.400189 | 0.318244 | 3.111452 | 0 | 13.17181 | 0
2018-02-07 00:53 | 15493.48 | 3240.0005 | 3 | 2 | 4.400139 | 0.289773 | 3.121542 | 0 | 13.2162 | 0
2018-02-07 00:55 | 15613.48 | 3360.0009 | 3 | 2 | 4.400111 | 0.2668695 | 3.130811 | 0 | 13.25699 | 0
2018-02-07 00:57 | 15733.48 | 3480.0002 | 3 | 2 | 4.400128 | 0.2487164 | 3.139396 | 0 | 13.29476 | 0
2018-02-07 00:59 | 15853.48 | 3600.0009 | 3 | 2 | 4.400149 | 0.2308846 | 3.147382 | 0 | 13.3299 | 0
2018-02-07 01:01 | 15973.48 | 3720.0005 | 3 | 2 | 4.400111 | 0.2102289 | 3.154728 | 0 | 13.36223 | 0
2018-02-07 01:03 | 16093.48 | 3840.0001 | 3 | 2 | 4.400113 | 0.1952257 | 3.161479 | 0 | 13.39193 | 0
2018-02-07 01:05 | 16213.48 | 3960.001 | 3 | 2 | 4.400131 | 0.1824121 | 3.167757 | 0 | 13.41955 | 0
2018-02-07 01:07 | 16333.48 | 4080.0006 | 3 | 2 | 4.400103 | 0.1703644 | 3.17363 | 0 | 13.4454 | 0
2018-02-07 01:09 | 16453.48 | 4200.0008 | 3 | 2 | 4.400106 | 0.1574268 | 3.179114 | 0 | 13.46953 | 0
2018-02-07 01:11 | 16573.48 | 4320.0005 | 3 | 2 | 4.400161 | 0.1462545 | 3.184152 | 0 | 13.49169 | 0
2018-02-07 01:13 | 16693.48 | 4440.0009 | 3 | 2 | 4.400069 | 0.135622 | 3.188839 | 0 | 13.51232 | 0
2018-02-07 01:15 | 16813.48 | 4560.0002 | 3 | 2 | 4.400114 | 0.1280899 | 3.193233 | 0 | 13.53165 | 0
2018-02-07 01:17 | 16933.48 | 4680.0001 | 3 | 2 | 4.400096 | 0.1199112 | 3.197367 | 0 | 13.54984 | 0
2018-02-07 01:19 | 17053.48 | 4800.001 | 3 | 2 | 4.400083 | 0.1099291 | 3.201206 | 0 | 13.56673 | 0
2018-02-07 01:21 | 17173.48 | 4920.0018 | 3 | 2 | 4.400046 | 0.1024904 | 3.204754 | 0 | 13.58234 | 0
2018-02-07 01:23 | 17293.48 | 5040.0007 | 3 | 2 | 4.400045 | 0.09637642 | 3.20808 | 0 | 13.59698 | 0
2018-02-07 01:25 | 17413.48 | 5160.0013 | 3 | 2 | 4.400039 | 0.09110451 | 3.211221 | 0 | 13.6108 | 0
2018-02-07 01:27 | 17533.48 | 5280.0001 | 3 | 2 | 4.400039 | 0.08524704 | 3.214164 | 0 | 13.62375 | 0
2018-02-07 01:28 | 17603.36 | 5349.8791 | 3 | 2 | 4.400113 | 0.08149433 | 3.215778 | 0 | 13.63085 | 0
2018-02-07 01:30 | 17723.40038 | 120.0008 | 4 | 2 | 4.392198 | 0 | 3.215778 | 0 | 13.63085 | 0
2018-02-07 01:32 | 17843.40128 | 240.0017 | 4 | 2 | 4.391297 | 0 | 3.215778 | 0 | 13.63085 | 0
2018-02-07 01:33 | 17903.40098 | 300.0014 | 4 | 2 | 4.39093 | 0 | 3.215778 | 0 | 13.63085 | 0
2018-02-07 01:35 | 18023.48 | 120.0015 | 5 | 2 | 4.084173 | -3.25993 | 3.215778 | 0.1086489 | 13.63085 | 0.4476082
2018-02-07 01:37 | 18143.48 | 240.0018 | 5 | 2 | 4.042645 | -3.259941 | 3.215778 | 0.2173067 | 13.63085 | 0.8891113
2018-02-07 01:39 | 18263.48 | 360.0014 | 5 | 2 | 4.004026 | -3.259952 | 3.215778 | 0.3259783 | 13.63085 | 1.32632
2018-02-07 01:41 | 18383.48 | 480.0002 | 5 | 2 | 3.966066 | -3.259887 | 3.215778 | 0.43462 | 13.63085 | 1.759256
2018-02-07 01:43 | 18503.48 | 600.0026 | 5 | 2 | 3.929281 | -3.259909 | 3.215778 | 0.5432904 | 13.63085 | 2.188269
2018-02-07 01:45 | 18623.48 | 720.0002 | 5 | 2 | 3.890412 | -3.259857 | 3.215778 | 0.6519488 | 13.63085 | 2.613137
2018-02-07 01:47 | 18743.48 | 840.0003 | 5 | 2 | 3.851557 | -3.259898 | 3.215778 | 0.760613 | 13.63085 | 3.033733
2018-02-07 01:49 | 18863.48 | 960.0002 | 5 | 2 | 3.815834 | -3.259873 | 3.215778 | 0.8692719 | 13.63085 | 3.450282
2018-02-07 01:51 | 18983.48 | 1080.0009 | 5 | 2 | 3.782169 | -3.259918 | 3.215778 | 0.9779202 | 13.63085 | 3.863008
2018-02-07 01:53 | 19103.48 | 1200.0007 | 5 | 2 | 3.748938 | -3.259903 | 3.215778 | 1.086581 | 13.63085 | 4.27218
2018-02-07 01:55 | 19223.48 | 1320.001 | 5 | 2 | 3.715521 | -3.259855 | 3.215778 | 1.195236 | 13.63085 | 4.677692
2018-02-07 01:57 | 19343.48 | 1440.0011 | 5 | 2 | 3.686139 | -3.259898 | 3.215778 | 1.303901 | 13.63085 | 5.079805
2018-02-07 01:59 | 19463.48 | 1560.0002 | 5 | 2 | 3.659538 | -3.259892 | 3.215778 | 1.412572 | 13.63085 | 5.478915
2018-02-07 02:01 | 19583.48 | 1680.0003 | 5 | 2 | 3.635668 | -3.259985 | 3.215778 | 1.521216 | 13.63085 | 5.875204
2018-02-07 02:03 | 19703.48 | 1800.0022 | 5 | 2 | 3.61125 | -3.259862 | 3.215778 | 1.629882 | 13.63085 | 6.268966
2018-02-07 02:05 | 19823.48 | 1920.0026 | 5 | 2 | 3.587838 | -3.259932 | 3.215778 | 1.738549 | 13.63085 | 6.660081
2018-02-07 02:07 | 19943.48 | 2040.0002 | 5 | 2 | 3.567812 | -3.259877 | 3.215778 | 1.847207 | 13.63085 | 7.048819
2018-02-07 02:09 | 20063.48 | 2160.0018 | 5 | 2 | 3.550549 | -3.259887 | 3.215778 | 1.955862 | 13.63085 | 7.435503
2018-02-07 02:11 | 20183.48 | 2280.0026 | 5 | 2 | 3.534191 | -3.259932 | 3.215778 | 2.064525 | 13.63085 | 7.820432
2018-02-07 02:13 | 20303.48 | 2400.0022 | 5 | 2 | 3.5164 | -3.259974 | 3.215778 | 2.173182 | 13.63085 | 8.203491
2018-02-07 02:15 | 20423.48 | 2520.001 | 5 | 2 | 3.501036 | -3.25993 | 3.215778 | 2.281842 | 13.63085 | 8.584719
2018-02-07 02:17 | 20543.48 | 2640.0022 | 5 | 2 | 3.487056 | -3.259864 | 3.215778 | 2.3905 | 13.63085 | 8.964367
2018-02-07 02:19 | 20663.48 | 2760.0002 | 5 | 2 | 3.473858 | -3.259884 | 3.215778 | 2.499164 | 13.63085 | 9.342599
2018-02-07 02:21 | 20783.48 | 2880.0011 | 5 | 2 | 3.456379 | -3.259851 | 3.215778 | 2.607829 | 13.63085 | 9.71919
2018-02-07 02:23 | 20903.48 | 3000.0022 | 5 | 2 | 3.434101 | -3.259952 | 3.215778 | 2.716476 | 13.63085 | 10.09351
2018-02-07 02:25 | 21023.48 | 3120.0011 | 5 | 2 | 3.407887 | -3.259933 | 3.215778 | 2.825139 | 13.63085 | 10.46531
2018-02-07 02:27 | 21143.48 | 3240.0027 | 5 | 2 | 3.371081 | -3.259903 | 3.215778 | 2.933807 | 13.63085 | 10.83375
2018-02-07 02:29 | 21263.48 | 3360.0003 | 5 | 2 | 3.307118 | -3.259933 | 3.215778 | 3.042461 | 13.63085 | 11.19692
2018-02-07 02:31 | 21383.48 | 3480.0006 | 5 | 2 | 3.173579 | -3.260008 | 3.215778 | 3.151119 | 13.63085 | 11.55
2018-02-07 02:32 | 21454.14 | 3550.6608 | 5 | 2 | 2.999999 | -3.259915 | 3.215778 | 3.215099 | 13.63085 | 11.74825
2018-02-07 02:34 | 21574.1826 | 120.0004 | 6 | 2 | 3.468345 | 0 | 3.215778 | 3.215099 | 13.63085 | 11.74825
2018-02-07 02:36 | 21694.1838 | 240.0016 | 6 | 2 | 3.488502 | 0 | 3.215778 | 3.215099 | 13.63085 | 11.74825
2018-02-07 02:37 | 21754.1852 | 300.003 | 6 | 2 | 3.49271 | 0 | 3.215778 | 3.215099 | 13.63085 | 11.74825
2018-02-07 02:37 | 21754.19 | 0.0024 | 7 | 3 | 3.492619 | 0 | 0 | 0 | 0 | 0
2018-02-07 02:39 | 21874.27 | 120.0002 | 2 | 3 | 4.038153 | 4.889897 | 0.1623958 | 4.046e-09 | 0.6432861 | 1.4131e-08
2018-02-07 02:41 | 21994.27 | 240.0007 | 2 | 3 | 4.075245 | 4.889932 | 0.3253838 | 4.046e-09 | 1.304376 | 1.4131e-08
2018-02-07 02:43 | 22114.27 | 360.001 | 2 | 3 | 4.10789 | 4.889853 | 0.4883727 | 4.046e-09 | 1.971385 | 1.4131e-08
2018-02-07 02:45 | 22234.27 | 480.0003 | 2 | 3 | 4.132073 | 4.889832 | 0.6513589 | 4.046e-09 | 2.643006 | 1.4131e-08
2018-02-07 02:47 | 22354.27 | 600.001 | 2 | 3 | 4.15561 | 4.889895 | 0.814345 | 4.046e-09 | 3.318354 | 1.4131e-08
2018-02-07 02:49 | 22474.27 | 720.0009 | 2 | 3 | 4.184111 | 4.889915 | 0.9773303 | 4.046e-09 | 3.997924 | 1.4131e-08
2018-02-07 02:51 | 22594.27 | 840.0002 | 2 | 3 | 4.20031 | 4.697585 | 1.138907 | 4.046e-09 | 4.675833 | 1.4131e-08
2018-02-07 02:53 | 22714.27 | 960.0018 | 2 | 3 | 4.200227 | 4.313066 | 1.28895 | 4.046e-09 | 5.306054 | 1.4131e-08
2018-02-07 02:55 | 22834.27 | 1080.0018 | 2 | 3 | 4.200274 | 3.978034 | 1.427186 | 4.046e-09 | 5.886678 | 1.4131e-08
2018-02-07 02:57 | 22954.27 | 1200.0011 | 2 | 3 | 4.200271 | 3.621455 | 1.553918 | 4.046e-09 | 6.418986 | 1.4131e-08
2018-02-07 02:59 | 23074.27 | 1320.001 | 2 | 3 | 4.200279 | 3.279128 | 1.668719 | 4.046e-09 | 6.901181 | 1.4131e-08
2018-02-07 02:59 | 23081.33 | 1327.0592 | 2 | 3 | 4.200257 | 3.259995 | 1.675129 | 4.046e-09 | 6.928105 | 1.4131e-08
2018-02-07 03:01 | 23201.34 | 120.0007 | 3 | 3 | 4.222342 | 3.259931 | 1.783411 | 4.046e-09 | 7.384001 | 1.4131e-08
2018-02-07 03:03 | 23321.34 | 240.0017 | 3 | 3 | 4.248421 | 3.259912 | 1.892078 | 4.046e-09 | 7.844239 | 1.4131e-08
2018-02-07 03:05 | 23441.34 | 360.001 | 3 | 3 | 4.277966 | 3.260041 | 2.000735 | 4.046e-09 | 8.30742 | 1.4131e-08
2018-02-07 03:07 | 23561.34 | 480.0018 | 3 | 3 | 4.312963 | 3.259965 | 2.109396 | 4.046e-09 | 8.77414 | 1.4131e-08
2018-02-07 03:09 | 23681.34 | 600.001 | 3 | 3 | 4.34866 | 3.259988 | 2.21806 | 4.046e-09 | 9.244735 | 1.4131e-08
2018-02-07 03:11 | 23801.34 | 720.0002 | 3 | 3 | 4.38651 | 3.259995 | 2.326722 | 4.046e-09 | 9.7193 | 1.4131e-08
2018-02-07 03:13 | 23921.34 | 840.0002 | 3 | 3 | 4.400285 | 2.930961 | 2.431614 | 4.046e-09 | 10.18058 | 1.4131e-08
2018-02-07 03:15 | 24041.34 | 960.0003 | 3 | 3 | 4.400265 | 2.517879 | 2.522355 | 4.046e-09 | 10.57986 | 1.4131e-08
2018-02-07 03:17 | 24161.34 | 1080.001 | 3 | 3 | 4.400257 | 2.168485 | 2.600197 | 4.046e-09 | 10.92239 | 1.4131e-08
2018-02-07 03:19 | 24281.34 | 1200.001 | 3 | 3 | 4.400231 | 1.887668 | 2.667665 | 4.046e-09 | 11.21926 | 1.4131e-08
2018-02-07 03:21 | 24401.34 | 1320.0006 | 3 | 3 | 4.400218 | 1.655898 | 2.726582 | 4.046e-09 | 11.47852 | 1.4131e-08
2018-02-07 03:23 | 24521.34 | 1440.001 | 3 | 3 | 4.400237 | 1.450557 | 2.778307 | 4.046e-09 | 11.70612 | 1.4131e-08
2018-02-07 03:25 | 24641.34 | 1560.0003 | 3 | 3 | 4.400261 | 1.262079 | 2.823445 | 4.046e-09 | 11.90473 | 1.4131e-08
2018-02-07 03:27 | 24761.34 | 1680.0011 | 3 | 3 | 4.400216 | 1.111908 | 2.862906 | 4.046e-09 | 12.07837 | 1.4131e-08
2018-02-07 03:29 | 24881.34 | 1800.001 | 3 | 3 | 4.400208 | 0.9867945 | 2.897815 | 4.046e-09 | 12.23198 | 1.4131e-08
2018-02-07 03:31 | 25001.34 | 1920.0007 | 3 | 3 | 4.40022 | 0.8821449 | 2.928932 | 4.046e-09 | 12.3689 | 1.4131e-08
2018-02-07 03:33 | 25121.34 | 2040.0009 | 3 | 3 | 4.40018 | 0.7830801 | 2.956671 | 4.046e-09 | 12.49096 | 1.4131e-08
2018-02-07 03:35 | 25241.34 | 2160.001 | 3 | 3 | 4.400195 | 0.6950817 | 2.981233 | 4.046e-09 | 12.59904 | 1.4131e-08
2018-02-07 03:37 | 25361.34 | 2280.0002 | 3 | 3 | 4.400155 | 0.624239 | 3.003197 | 4.046e-09 | 12.69568 | 1.4131e-08
2018-02-07 03:39 | 25481.34 | 2400.0003 | 3 | 3 | 4.400145 | 0.5658951 | 3.023014 | 4.046e-09 | 12.78288 | 1.4131e-08
2018-02-07 03:41 | 25601.34 | 2520.0007 | 3 | 3 | 4.400159 | 0.5133133 | 3.041001 | 4.046e-09 | 12.86202 | 1.4131e-08
2018-02-07 03:43 | 25721.34 | 2640.0006 | 3 | 3 | 4.400123 | 0.4597816 | 3.05722 | 4.046e-09 | 12.93339 | 1.4131e-08
2018-02-07 03:45 | 25841.34 | 2760.0006 | 3 | 3 | 4.400118 | 0.417697 | 3.071845 | 4.046e-09 | 12.99774 | 1.4131e-08
2018-02-07 03:47 | 25961.34 | 2880.001 | 3 | 3 | 4.400169 | 0.3828402 | 3.085175 | 4.046e-09 | 13.05639 | 1.4131e-08
2018-02-07 03:49 | 26081.34 | 3000.001 | 3 | 3 | 4.400106 | 0.3523664 | 3.097427 | 4.046e-09 | 13.11031 | 1.4131e-08
2018-02-07 03:51 | 26201.34 | 3120.001 | 3 | 3 | 4.40015 | 0.322093 | 3.108687 | 4.046e-09 | 13.15985 | 1.4131e-08
2018-02-07 03:53 | 26321.34 | 3240.0003 | 3 | 3 | 4.400166 | 0.293787 | 3.118926 | 4.046e-09 | 13.20491 | 1.4131e-08
2018-02-07 03:55 | 26441.34 | 3360.0002 | 3 | 3 | 4.400116 | 0.2707748 | 3.128321 | 4.046e-09 | 13.24625 | 1.4131e-08
2018-02-07 03:57 | 26561.34 | 3480.0018 | 3 | 3 | 4.400128 | 0.2518568 | 3.137011 | 4.046e-09 | 13.28448 | 1.4131e-08
2018-02-07 03:59 | 26681.34 | 3600.0015 | 3 | 3 | 4.400099 | 0.2328911 | 3.145099 | 4.046e-09 | 13.32007 | 1.4131e-08
2018-02-07 04:01 | 26801.34 | 3720.001 | 3 | 3 | 4.400124 | 0.2135572 | 3.152548 | 4.046e-09 | 13.35285 | 1.4131e-08
2018-02-07 04:03 | 26921.34 | 3840.0014 | 3 | 3 | 4.400121 | 0.1979408 | 3.159394 | 4.046e-09 | 13.38297 | 1.4131e-08
2018-02-07 04:05 | 27041.34 | 3960.001 | 3 | 3 | 4.400092 | 0.1840992 | 3.165754 | 4.046e-09 | 13.41095 | 1.4131e-08
2018-02-07 04:07 | 27161.34 | 4080.0003 | 3 | 3 | 4.400111 | 0.1729918 | 3.171707 | 4.046e-09 | 13.43715 | 1.4131e-08
2018-02-07 04:09 | 27281.34 | 4200.0002 | 3 | 3 | 4.400129 | 0.1604729 | 3.177259 | 4.046e-09 | 13.46158 | 1.4131e-08
2018-02-07 04:11 | 27401.34 | 4320.0011 | 3 | 3 | 4.400092 | 0.1473026 | 3.182371 | 4.046e-09 | 13.48407 | 1.4131e-08
2018-02-07 04:13 | 27521.34 | 4440.0011 | 3 | 3 | 4.400091 | 0.1373043 | 3.187122 | 4.046e-09 | 13.50498 | 1.4131e-08
2018-02-07 04:15 | 27641.34 | 4560.0003 | 3 | 3 | 4.400085 | 0.1291008 | 3.19156 | 4.046e-09 | 13.5245 | 1.4131e-08
2018-02-07 04:17 | 27761.34 | 4680.0003 | 3 | 3 | 4.400043 | 0.1206236 | 3.195742 | 4.046e-09 | 13.5429 | 1.4131e-08
2018-02-07 04:19 | 27881.34 | 4800.001 | 3 | 3 | 4.400091 | 0.1116457 | 3.199629 | 4.046e-09 | 13.56001 | 1.4131e-08
2018-02-07 04:21 | 28001.34 | 4920.0003 | 3 | 3 | 4.400115 | 0.1043377 | 3.20321 | 4.046e-09 | 13.57577 | 1.4131e-08
2018-02-07 04:23 | 28121.34 | 5040.0018 | 3 | 3 | 4.400098 | 0.09810448 | 3.206573 | 4.046e-09 | 13.59056 | 1.4131e-08
2018-02-07 04:25 | 28241.34 | 5160.0011 | 3 | 3 | 4.400121 | 0.09300613 | 3.209746 | 4.046e-09 | 13.60452 | 1.4131e-08
2018-02-07 04:27 | 28361.34 | 5280.0014 | 3 | 3 | 4.40006 | 0.08633327 | 3.212735 | 4.046e-09 | 13.61768 | 1.4131e-08
2018-02-07 04:28 | 28442.29 | 5360.9457 | 3 | 3 | 4.400111 | 0.08148289 | 3.214621 | 4.046e-09 | 13.62597 | 1.4131e-08
2018-02-07 04:30 | 28562.33 | 120.001 | 4 | 3 | 4.392154 | 0 | 3.214621 | 4.046e-09 | 13.62597 | 1.4131e-08
2018-02-07 04:32 | 28682.33 | 240.0001 | 4 | 3 | 4.391232 | 0 | 3.214621 | 4.046e-09 | 13.62597 | 1.4131e-08
2018-02-07 04:33 | 28742.34 | 300.0031 | 4 | 3 | 4.390903 | 0 | 3.214621 | 4.046e-09 | 13.62597 | 1.4131e-08
2018-02-07 04:35 | 28862.42 | 120.0003 | 5 | 3 | 4.084147 | -3.260015 | 3.214621 | 0.1086452 | 13.62597 | 0.4476206
2018-02-07 04:37 | 28982.42 | 240.0011 | 5 | 3 | 4.042313 | -3.259945 | 3.214621 | 0.2173141 | 13.62597 | 0.8891461
2018-02-07 04:39 | 29102.42 | 360.001 | 5 | 3 | 4.00334 | -3.259998 | 3.214621 | 0.3259827 | 13.62597 | 1.326292
2018-02-07 04:41 | 29222.42 | 480.0002 | 5 | 3 | 3.965017 | -3.259956 | 3.214621 | 0.4346415 | 13.62597 | 1.759195
2018-02-07 04:43 | 29342.42 | 600.0002 | 5 | 3 | 3.928427 | -3.259968 | 3.214621 | 0.5432903 | 13.62597 | 2.188015
2018-02-07 04:45 | 29462.42 | 720.0003 | 5 | 3 | 3.889464 | -3.259887 | 3.214621 | 0.6519651 | 13.62597 | 2.612846
2018-02-07 04:47 | 29582.42 | 840.0014 | 5 | 3 | 3.850706 | -3.259936 | 3.214621 | 0.7606249 | 13.62597 | 3.033329
2018-02-07 04:49 | 29702.42 | 960.001 | 5 | 3 | 3.814957 | -3.259918 | 3.214621 | 0.8692809 | 13.62597 | 3.449774
2018-02-07 04:51 | 29822.42 | 1080.0002 | 5 | 3 | 3.781337 | -3.259864 | 3.214621 | 0.9779414 | 13.62597 | 3.86245
2018-02-07 04:53 | 29942.42 | 1200.0002 | 5 | 3 | 3.748219 | -3.259873 | 3.214621 | 1.086587 | 13.62597 | 4.271482
2018-02-07 04:55 | 30062.42 | 1320.0007 | 5 | 3 | 3.714721 | -3.259871 | 3.214621 | 1.195245 | 13.62597 | 4.676921
2018-02-07 04:57 | 30182.42 | 1440.0022 | 5 | 3 | 3.685175 | -3.26019 | 3.214621 | 1.303905 | 13.62597 | 5.078924
2018-02-07 04:59 | 30302.42 | 1560.0025 | 5 | 3 | 3.658408 | -3.259814 | 3.214621 | 1.412565 | 13.62597 | 5.477878
2018-02-07 05:01 | 30422.42 | 1680.0002 | 5 | 3 | 3.63449 | -3.259897 | 3.214621 | 1.521233 | 13.62597 | 5.874131
2018-02-07 05:03 | 30542.42 | 1800.0003 | 5 | 3 | 3.609962 | -3.260201 | 3.214621 | 1.629886 | 13.62597 | 6.267715
2018-02-07 05:05 | 30662.42 | 1920.0015 | 5 | 3 | 3.586214 | -3.259993 | 3.214621 | 1.738547 | 13.62597 | 6.658645
2018-02-07 05:07 | 30782.42 | 2040.0002 | 5 | 3 | 3.566104 | -3.260176 | 3.214621 | 1.847218 | 13.62597 | 7.047256
2018-02-07 05:09 | 30902.42 | 2160.0014 | 5 | 3 | 3.548927 | -3.259918 | 3.214621 | 1.955868 | 13.62597 | 7.433742
2018-02-07 05:11 | 31022.42 | 2280.0002 | 5 | 3 | 3.532552 | -3.25984 | 3.214621 | 2.064529 | 13.62597 | 7.818485
2018-02-07 05:13 | 31142.42 | 2400.0018 | 5 | 3 | 3.514476 | -3.259789 | 3.214621 | 2.1732 | 13.62597 | 8.201395
2018-02-07 05:15 | 31262.42 | 2520.0018 | 5 | 3 | 3.499306 | -3.259853 | 3.214621 | 2.28186 | 13.62597 | 8.582431
2018-02-07 05:17 | 31382.42 | 2640.0014 | 5 | 3 | 3.485235 | -3.260235 | 3.214621 | 2.390522 | 13.62597 | 8.961907
2018-02-07 05:19 | 31502.42 | 2760.0013 | 5 | 3 | 3.472025 | -3.25992 | 3.214621 | 2.499169 | 13.62597 | 9.339875
2018-02-07 05:21 | 31622.42 | 2880.0023 | 5 | 3 | 3.45432 | -3.260225 | 3.214621 | 2.607835 | 13.62597 | 9.716266
2018-02-07 05:23 | 31742.42 | 3000.0019 | 5 | 3 | 3.432108 | -3.259829 | 3.214621 | 2.716492 | 13.62597 | 10.0904
2018-02-07 05:25 | 31862.42 | 3120.0007 | 5 | 3 | 3.405864 | -3.259916 | 3.214621 | 2.825154 | 13.62597 | 10.46199
2018-02-07 05:27 | 31982.42 | 3240.0018 | 5 | 3 | 3.368558 | -3.259817 | 3.214621 | 2.93382 | 13.62597 | 10.83018
2018-02-07 05:29 | 32102.42 | 3360.0007 | 5 | 3 | 3.304518 | -3.259869 | 3.214621 | 3.042468 | 13.62597 | 11.19305
2018-02-07 05:31 | 32222.42 | 3480.001 | 5 | 3 | 3.168462 | -3.259907 | 3.214621 | 3.151126 | 13.62597 | 11.54574
2018-02-07 05:33 | 32290.35 | 3547.9312 | 5 | 3 | 2.999985 | -3.259927 | 3.214621 | 3.212651 | 13.62597 | 11.73619
2018-02-07 05:35 | 32410.39 | 120.001 | 6 | 3 | 3.469349 | 0 | 3.214621 | 3.212651 | 13.62597 | 11.73619
2018-02-07 05:37 | 32530.39 | 240.0012 | 6 | 3 | 3.489565 | 0 | 3.214621 | 3.212651 | 13.62597 | 11.73619
2018-02-07 05:38 | 32590.39 | 300.0015 | 6 | 3 | 3.493801 | 0 | 3.214621 | 3.212651 | 13.62597 | 11.73619
2018-02-07 05:38 | 32590.4 | 0.0024 | 7 | 4 | 3.493814 | 0 | 0 | 0 | 0 | 0
2018-02-07 05:40 | 32710.48086 | 120.0018 | 2 | 4 | 4.039713 | 4.889974 | 0.1623821 | 0 | 0.6434659 | 0
2018-02-07 05:42 | 32830.48116 | 240.0021 | 2 | 4 | 4.07777 | 4.889928 | 0.3253814 | 0 | 1.304945 | 0
2018-02-07 05:44 | 32950.48006 | 360.001 | 2 | 4 | 4.110662 | 4.889907 | 0.4883848 | 0 | 1.972448 | 0
2018-02-07 05:46 | 33070.48116 | 480.0021 | 2 | 4 | 4.134879 | 4.889909 | 0.6513744 | 0 | 2.644539 | 0
2018-02-07 05:48 | 33190.47926 | 600.0002 | 2 | 4 | 4.158217 | 4.889987 | 0.8143689 | 0 | 3.320345 | 0
2018-02-07 05:50 | 33310.48006 | 720.001 | 2 | 4 | 4.186842 | 4.889915 | 0.9773613 | 0 | 4.000389 | 0
2018-02-07 05:52 | 33430.47916 | 840.0001 | 2 | 4 | 4.20027 | 4.658189 | 1.138196 | 0 | 4.675421 | 0
2018-02-07 05:54 | 33550.48006 | 960.001 | 2 | 4 | 4.200316 | 4.281648 | 1.287065 | 0 | 5.300708 | 0
2018-02-07 05:56 | 33670.48006 | 1080.001 | 2 | 4 | 4.200267 | 3.952189 | 1.42431 | 0 | 5.877176 | 0
2018-02-07 05:58 | 33790.47916 | 1200.0001 | 2 | 4 | 4.20027 | 3.604989 | 1.550339 | 0 | 6.406527 | 0
2018-02-07 06:00 | 33910.48076 | 1320.0017 | 2 | 4 | 4.200255 | 3.266887 | 1.664705 | 0 | 6.886898 | 0
2018-02-07 06:00 | 33913.44856 | 1322.9695 | 2 | 4 | 4.200285 | 3.259999 | 1.667398 | 0 | 6.898206 | 0
2018-02-07 06:02 | 34033.46 | 120.0018 | 3 | 4 | 4.22216 | 3.259948 | 1.77567 | 0 | 7.354048 | 0
2018-02-07 06:04 | 34153.46 | 240.0009 | 3 | 4 | 4.24794 | 3.259963 | 1.884324 | 0 | 7.814203 | 0
2018-02-07 06:06 | 34273.46 | 360.0006 | 3 | 4 | 4.276903 | 3.259965 | 1.992983 | 0 | 8.277305 | 0
2018-02-07 06:08 | 34393.46 | 480.0001 | 3 | 4 | 4.311513 | 3.259946 | 2.101648 | 0 | 8.743892 | 0
2018-02-07 06:10 | 34513.46 | 600.0001 | 3 | 4 | 4.347234 | 3.25999 | 2.210317 | 0 | 9.214355 | 0
2018-02-07 06:12 | 34633.46 | 720.0001 | 3 | 4 | 4.384686 | 3.259933 | 2.318976 | 0 | 9.688743 | 0
2018-02-07 06:14 | 34753.46 | 840.0002 | 3 | 4 | 4.400253 | 2.95316 | 2.424389 | 0 | 10.15224 | 0
2018-02-07 06:16 | 34873.46 | 960.0002 | 3 | 4 | 4.400305 | 2.542838 | 2.515898 | 0 | 10.5549 | 0
2018-02-07 06:18 | 34993.46 | 1080.0009 | 3 | 4 | 4.400263 | 2.186299 | 2.594413 | 0 | 10.90039 | 0
2018-02-07 06:20 | 35113.46 | 1200.0005 | 3 | 4 | 4.400246 | 1.902658 | 2.662402 | 0 | 11.19956 | 0
2018-02-07 06:22 | 35233.46 | 1320.0001 | 3 | 4 | 4.400224 | 1.667827 | 2.721756 | 0 | 11.46073 | 0
2018-02-07 06:24 | 35353.46 | 1440.0009 | 3 | 4 | 4.400269 | 1.463628 | 2.773888 | 0 | 11.69012 | 0
2018-02-07 06:26 | 35473.46 | 1560.0001 | 3 | 4 | 4.400219 | 1.272271 | 2.819404 | 0 | 11.89041 | 0
2018-02-07 06:28 | 35593.46 | 1680.0002 | 3 | 4 | 4.400175 | 1.119014 | 2.85918 | 0 | 12.06543 | 0
2018-02-07 06:30 | 35713.46 | 1800.0014 | 3 | 4 | 4.400178 | 0.992321 | 2.894328 | 0 | 12.22009 | 0
2018-02-07 06:32 | 35833.46 | 1920.0002 | 3 | 4 | 4.400187 | 0.8876791 | 2.925645 | 0 | 12.35789 | 0
2018-02-07 06:34 | 35953.46 | 2040.0018 | 3 | 4 | 4.400174 | 0.7885551 | 2.953583 | 0 | 12.48082 | 0
2018-02-07 06:36 | 36073.46 | 2160.0018 | 3 | 4 | 4.400178 | 0.6999693 | 2.978321 | 0 | 12.58967 | 0
2018-02-07 06:38 | 36193.46 | 2280.0009 | 3 | 4 | 4.400169 | 0.628808 | 3.000433 | 0 | 12.68697 | 0
2018-02-07 06:40 | 36313.46 | 2400.0001 | 3 | 4 | 4.400158 | 0.569397 | 3.020364 | 0 | 12.77467 | 0
2018-02-07 06:42 | 36433.46 | 2520.0002 | 3 | 4 | 4.400167 | 0.516695 | 3.038463 | 0 | 12.85431 | 0
2018-02-07 06:44 | 36553.46 | 2640.0002 | 3 | 4 | 4.400212 | 0.4645376 | 3.054804 | 0 | 12.92621 | 0
2018-02-07 06:46 | 36673.46 | 2760.0006 | 3 | 4 | 4.400158 | 0.4210968 | 3.069524 | 0 | 12.99098 | 0
2018-02-07 06:48 | 36793.46 | 2880.0009 | 3 | 4 | 4.400123 | 0.3844318 | 3.082936 | 0 | 13.05 | 0
2018-02-07 06:50 | 36913.46 | 3000.0009 | 3 | 4 | 4.400131 | 0.354146 | 3.095251 | 0 | 13.10419 | 0
2018-02-07 06:52 | 37033.46 | 3120.0002 | 3 | 4 | 4.400138 | 0.3242388 | 3.106567 | 0 | 13.15398 | 0
2018-02-07 06:54 | 37153.46 | 3240.0001 | 3 | 4 | 4.400126 | 0.2950029 | 3.116852 | 0 | 13.19923 | 0
2018-02-07 06:56 | 37273.46 | 3360.0002 | 3 | 4 | 4.400126 | 0.2717781 | 3.126286 | 0 | 13.24074 | 0
2018-02-07 06:58 | 37393.46 | 3480.0005 | 3 | 4 | 4.4001 | 0.2518177 | 3.135005 | 0 | 13.27911 | 0
2018-02-07 07:00 | 37513.46 | 3600.0009 | 3 | 4 | 4.40017 | 0.2350702 | 3.143117 | 0 | 13.3148 | 0
2018-02-07 07:02 | 37633.46 | 3720.0009 | 3 | 4 | 4.400113 | 0.214303 | 3.150599 | 0 | 13.34772 | 0
2018-02-07 07:04 | 37753.46 | 3840.0009 | 3 | 4 | 4.400038 | 0.1972256 | 3.157466 | 0 | 13.37794 | 0
2018-02-07 07:06 | 37873.46 | 3960.0002 | 3 | 4 | 4.400094 | 0.1841173 | 3.163835 | 0 | 13.40596 | 0
2018-02-07 07:08 | 37993.46 | 4080.0001 | 3 | 4 | 4.400097 | 0.1730824 | 3.169781 | 0 | 13.43213 | 0
2018-02-07 07:10 | 38113.46 | 4200.001 | 3 | 4 | 4.400109 | 0.1605463 | 3.175345 | 0 | 13.45661 | 0
2018-02-07 07:12 | 38233.46 | 4320.001 | 3 | 4 | 4.400108 | 0.1476412 | 3.180476 | 0 | 13.47919 | 0
2018-02-07 07:14 | 38353.46 | 4440.0002 | 3 | 4 | 4.400082 | 0.13799 | 3.185231 | 0 | 13.50011 | 0
2018-02-07 07:16 | 38473.46 | 4560.0018 | 3 | 4 | 4.400065 | 0.1294146 | 3.189694 | 0 | 13.51974 | 0
2018-02-07 07:18 | 38593.46 | 4680.0001 | 3 | 4 | 4.400029 | 0.1212425 | 3.193894 | 0 | 13.53823 | 0
2018-02-07 07:20 | 38713.46 | 4800.0009 | 3 | 4 | 4.400052 | 0.111825 | 3.197803 | 0 | 13.55542 | 0
2018-02-07 07:22 | 38833.46 | 4920.0001 | 3 | 4 | 4.400105 | 0.1050043 | 3.201418 | 0 | 13.57133 | 0
2018-02-07 07:24 | 38953.46 | 5040.001 | 3 | 4 | 4.400065 | 0.09850693 | 3.204801 | 0 | 13.58622 | 0
2018-02-07 07:26 | 39073.46 | 5160.0014 | 3 | 4 | 4.400088 | 0.09318256 | 3.208003 | 0 | 13.6003 | 0
2018-02-07 07:28 | 39193.46 | 5280.0017 | 3 | 4 | 4.400096 | 0.08733177 | 3.211012 | 0 | 13.61355 | 0
2018-02-07 07:29 | 39293.96 | 5380.5007 | 3 | 4 | 4.400085 | 0.0814991 | 3.213351 | 0 | 13.62384 | 0
2018-02-07 07:31 | 39414.01 | 120.0006 | 4 | 4 | 4.392196 | 0 | 3.213351 | 0 | 13.62384 | 0
2018-02-07 07:33 | 39534.01 | 240.0002 | 4 | 4 | 4.391262 | 0 | 3.213351 | 0 | 13.62384 | 0
2018-02-07 07:34 | 39594.01 | 300.004 | 4 | 4 | 4.390914 | 0 | 3.213351 | 0 | 13.62384 | 0
2018-02-07 07:36 | 39714.0866 | 120.0005 | 5 | 4 | 4.084502 | -3.259938 | 3.213351 | 0.1086465 | 13.62384 | 0.4476874
2018-02-07 07:38 | 39834.0863 | 240.0002 | 5 | 4 | 4.042426 | -3.259967 | 3.213351 | 0.2173169 | 13.62384 | 0.8892357
2018-02-07 07:40 | 39954.087 | 360.0009 | 5 | 4 | 4.003931 | -3.260005 | 3.213351 | 0.3259805 | 13.62384 | 1.326397
2018-02-07 07:42 | 40074.0875 | 480.0014 | 5 | 4 | 3.966029 | -3.259999 | 3.213351 | 0.4346369 | 13.62384 | 1.759376
2018-02-07 07:44 | 40194.0866 | 600.0005 | 5 | 4 | 3.928571 | -3.259952 | 3.213351 | 0.5432979 | 13.62384 | 2.188321
2018-02-07 07:46 | 40314.0867 | 720.0006 | 5 | 4 | 3.888778 | -3.259965 | 3.213351 | 0.6519618 | 13.62384 | 2.613083
2018-02-07 07:48 | 40434.0866 | 840.0005 | 5 | 4 | 3.850299 | -3.259992 | 3.213351 | 0.7606296 | 13.62384 | 3.033531
2018-02-07 07:50 | 40554.0862 | 960.0001 | 5 | 4 | 3.814892 | -3.259965 | 3.213351 | 0.869285 | 13.62384 | 3.449951
2018-02-07 07:52 | 40674.0874 | 1080.0013 | 5 | 4 | 3.781472 | -3.259954 | 3.213351 | 0.977949 | 13.62384 | 3.862658
2018-02-07 07:54 | 40794.0867 | 1200.0006 | 5 | 4 | 3.747762 | -3.259992 | 3.213351 | 1.08661 | 13.62384 | 4.271724
2018-02-07 07:56 | 40914.0871 | 1320.001 | 5 | 4 | 3.71405 | -3.259963 | 3.213351 | 1.195269 | 13.62384 | 4.67709
2018-02-07 07:58 | 41034.0865 | 1440.0004 | 5 | 4 | 3.684958 | -3.259891 | 3.213351 | 1.303931 | 13.62384 | 5.079055
2018-02-07 08:00 | 41154.087 | 1560.0009 | 5 | 4 | 3.658556 | -3.25993 | 3.213351 | 1.412581 | 13.62384 | 5.477964
2018-02-07 08:02 | 41274.0866 | 1680.0005 | 5 | 4 | 3.634417 | -3.259972 | 3.213351 | 1.521249 | 13.62384 | 5.874227
2018-02-07 08:04 | 41394.087 | 1800.0009 | 5 | 4 | 3.609507 | -3.25992 | 3.213351 | 1.629907 | 13.62384 | 6.267798
2018-02-07 08:06 | 41514.0863 | 1920.0002 | 5 | 4 | 3.586143 | -3.259923 | 3.213351 | 1.738563 | 13.62384 | 6.658678
2018-02-07 08:08 | 41634.087 | 2040.0009 | 5 | 4 | 3.566385 | -3.259958 | 3.213351 | 1.847225 | 13.62384 | 7.04726
2018-02-07 08:10 | 41754.0878 | 2160.0017 | 5 | 4 | 3.549301 | -3.259903 | 3.213351 | 1.955883 | 13.62384 | 7.433815
2018-02-07 08:12 | 41874.087 | 2280.0009 | 5 | 4 | 3.532473 | -3.259887 | 3.213351 | 2.06455 | 13.62384 | 7.818601
2018-02-07 08:14 | 41994.0878 | 2400.0017 | 5 | 4 | 3.514585 | -3.259947 | 3.213351 | 2.173202 | 13.62384 | 8.201431
2018-02-07 08:16 | 42114.087 | 2520.0009 | 5 | 4 | 3.499486 | -3.259936 | 3.213351 | 2.281865 | 13.62384 | 8.582496
2018-02-07 08:18 | 42234.0862 | 2640.0001 | 5 | 4 | 3.485654 | -3.259933 | 3.213351 | 2.390527 | 13.62384 | 8.961998
2018-02-07 08:20 | 42354.0862 | 2760.0001 | 5 | 4 | 3.472061 | -3.259947 | 3.213351 | 2.499184 | 13.62384 | 9.340037
2018-02-07 08:22 | 42474.0865 | 2880.0004 | 5 | 4 | 3.454015 | -3.259933 | 3.213351 | 2.607835 | 13.62384 | 9.716359
2018-02-07 08:24 | 42594.0863 | 3000.0002 | 5 | 4 | 3.431846 | -3.260066 | 3.213351 | 2.716514 | 13.62384 | 10.09054
2018-02-07 08:26 | 42714.087 | 3120.0009 | 5 | 4 | 3.405364 | -3.260118 | 3.213351 | 2.825175 | 13.62384 | 10.46207
2018-02-07 08:28 | 42834.087 | 3240.0009 | 5 | 4 | 3.368305 | -3.260021 | 3.213351 | 2.933832 | 13.62384 | 10.83019
2018-02-07 08:30 | 42954.087 | 3360.0009 | 5 | 4 | 3.302563 | -3.25997 | 3.213351 | 3.042497 | 13.62384 | 11.19301
2018-02-07 08:32 | 43074.0862 | 3480.0001 | 5 | 4 | 3.165114 | -3.259996 | 3.213351 | 3.151155 | 13.62384 | 11.54539
2018-02-07 08:33 | 43140.4484 | 3546.3623 | 5 | 4 | 2.999987 | -3.259967 | 3.213351 | 3.211257 | 13.62384 | 11.73132
2018-02-07 08:35 | 43260.49 | 120.0016 | 6 | 4 | 3.469345 | 0 | 3.213351 | 3.211257 | 13.62384 | 11.73132
2018-02-07 08:37 | 43380.49 | 240 | 6 | 4 | 3.489554 | 0 | 3.213351 | 3.211257 | 13.62384 | 11.73132
2018-02-07 08:38 | 43440.49 | 300.0014 | 6 | 4 | 3.493834 | 0 | 3.213351 | 3.211257 | 13.62384 | 11.73132
2018-02-07 08:38 | 43440.5 | 0.0024 | 7 | 5 | 3.493732 | 0 | 0 | 0 | 0 | 0
2018-02-07 08:40 | 43560.58 | 120.0003 | 2 | 5 | 4.040272 | 4.889995 | 0.1623962 | 0 | 0.6435733 | 0
2018-02-07 08:42 | 43680.58 | 240.0007 | 2 | 5 | 4.077489 | 4.889932 | 0.3253982 | 0 | 1.305084 | 0
2018-02-07 08:44 | 43800.58 | 360.0007 | 2 | 5 | 4.110216 | 4.890027 | 0.4883909 | 0 | 1.972481 | 0
2018-02-07 08:46 | 43920.58 | 480.0012 | 2 | 5 | 4.13398 | 4.889924 | 0.6513769 | 0 | 2.644428 | 0
2018-02-07 08:48 | 44040.58 | 600.0026 | 2 | 5 | 4.157515 | 4.889987 | 0.8143809 | 0 | 3.320155 | 0
2018-02-07 08:50 | 44160.58 | 720.0011 | 2 | 5 | 4.186022 | 4.890008 | 0.977369 | 0 | 4.000068 | 0
2018-02-07 08:52 | 44280.58 | 840.0018 | 2 | 5 | 4.200276 | 4.669291 | 1.13846 | 0 | 4.676102 | 0
2018-02-07 08:54 | 44400.58 | 960.001 | 2 | 5 | 4.200285 | 4.294993 | 1.287691 | 0 | 5.302909 | 0
2018-02-07 08:56 | 44520.58 | 1080.0002 | 2 | 5 | 4.200257 | 3.959022 | 1.425299 | 0 | 5.880901 | 0
2018-02-07 08:58 | 44640.58 | 1200.0007 | 2 | 5 | 4.20023 | 3.60307 | 1.551404 | 0 | 6.410576 | 0
2018-02-07 09:00 | 44760.58 | 1320.0011 | 2 | 5 | 4.200218 | 3.265248 | 1.665693 | 0 | 6.89062 | 0
2018-02-07 09:00 | 44762.82 | 1322.2416 | 2 | 5 | 4.200277 | 3.259997 | 1.667722 | 0 | 6.899143 | 0
2018-02-07 09:02 | 44882.84 | 120.001 | 3 | 5 | 4.222171 | 3.260007 | 1.776003 | 0 | 7.355021 | 0
2018-02-07 09:04 | 45002.84 | 240.0003 | 3 | 5 | 4.247983 | 3.259913 | 1.88466 | 0 | 7.81519 | 0
2018-02-07 09:06 | 45122.84 | 360.0002 | 3 | 5 | 4.277396 | 3.260026 | 1.993326 | 0 | 8.278353 | 0
2018-02-07 09:08 | 45242.84 | 480.0019 | 3 | 5 | 4.312391 | 3.259965 | 2.101987 | 0 | 8.745008 | 0
2018-02-07 09:10 | 45362.84 | 600.0002 | 3 | 5 | 4.348004 | 3.260001 | 2.210645 | 0 | 9.215512 | 0
2018-02-07 09:12 | 45482.84 | 720.0011 | 3 | 5 | 4.385382 | 3.259919 | 2.319314 | 0 | 9.690025 | 0
2018-02-07 09:14 | 45602.84 | 840.0011 | 3 | 5 | 4.40029 | 2.943841 | 2.424537 | 0 | 10.15271 | 0
2018-02-07 09:16 | 45722.84 | 960.0003 | 3 | 5 | 4.400254 | 2.530282 | 2.515649 | 0 | 10.55363 | 0
2018-02-07 09:18 | 45842.84 | 1080.001 | 3 | 5 | 4.400243 | 2.180621 | 2.593916 | 0 | 10.89803 | 0
2018-02-07 09:20 | 45962.84 | 1200.0002 | 3 | 5 | 4.400241 | 1.898066 | 2.661765 | 0 | 11.19658 | 0
2018-02-07 09:22 | 46082.84 | 1320.0011 | 3 | 5 | 4.400231 | 1.66446 | 2.720986 | 0 | 11.45717 | 0
2018-02-07 09:24 | 46202.84 | 1440.0002 | 3 | 5 | 4.400215 | 1.457877 | 2.772984 | 0 | 11.68597 | 0
2018-02-07 09:26 | 46322.84 | 1560.0003 | 3 | 5 | 4.400211 | 1.267499 | 2.818328 | 0 | 11.88549 | 0
2018-02-07 09:28 | 46442.84 | 1680.0019 | 3 | 5 | 4.400209 | 1.117312 | 2.85799 | 0 | 12.06001 | 0
2018-02-07 09:30 | 46562.84 | 1800.0004 | 3 | 5 | 4.400176 | 0.9906263 | 2.893074 | 0 | 12.21439 | 0
2018-02-07 09:32 | 46682.84 | 1920.0011 | 3 | 5 | 4.40018 | 0.8860025 | 2.924345 | 0 | 12.35199 | 0
2018-02-07 09:34 | 46802.84 | 2040.001 | 3 | 5 | 4.400209 | 0.7862387 | 2.952213 | 0 | 12.47462 | 0
2018-02-07 09:36 | 46922.84 | 2160.0006 | 3 | 5 | 4.400189 | 0.6992712 | 2.9769 | 0 | 12.58324 | 0
2018-02-07 09:38 | 47042.84 | 2280 | 3 | 5 | 4.400201 | 0.6285372 | 2.998995 | 0 | 12.68046 | 0
2018-02-07 09:40 | 47162.84 | 2400.0003 | 3 | 5 | 4.400167 | 0.569376 | 3.018919 | 0 | 12.76813 | 0
2018-02-07 09:42 | 47282.84 | 2520.0006 | 3 | 5 | 4.400182 | 0.516448 | 3.037009 | 0 | 12.84773 | 0
2018-02-07 09:44 | 47402.84 | 2640.0003 | 3 | 5 | 4.400188 | 0.4638081 | 3.053313 | 0 | 12.91947 | 0
2018-02-07 09:46 | 47522.84 | 2760.0019 | 3 | 5 | 4.400116 | 0.4206247 | 3.068027 | 0 | 12.98421 | 0
2018-02-07 09:48 | 47642.84 | 2880.001 | 3 | 5 | 4.40013 | 0.3845491 | 3.081442 | 0 | 13.04324 | 0
2018-02-07 09:50 | 47762.84 | 3000.0002 | 3 | 5 | 4.40012 | 0.35431 | 3.093765 | 0 | 13.09746 | 0
2018-02-07 09:52 | 47882.84 | 3120.0011 | 3 | 5 | 4.400147 | 0.3239803 | 3.105081 | 0 | 13.14726 | 0
2018-02-07 09:54 | 48002.84 | 3240.0011 | 3 | 5 | 4.400143 | 0.2951136 | 3.115375 | 0 | 13.19255 | 0
2018-02-07 09:56 | 48122.84 | 3360.0015 | 3 | 5 | 4.400129 | 0.2722445 | 3.124818 | 0 | 13.23411 | 0
2018-02-07 09:58 | 48242.84 | 3480.0003 | 3 | 5 | 4.400145 | 0.2529697 | 3.133553 | 0 | 13.27254 | 0
2018-02-07 10:00 | 48362.84 | 3600.0011 | 3 | 5 | 4.400167 | 0.2347784 | 3.141674 | 0 | 13.30827 | 0
2018-02-07 10:02 | 48482.84 | 3720.0002 | 3 | 5 | 4.40013 | 0.2144938 | 3.149148 | 0 | 13.34116 | 0
2018-02-07 10:04 | 48602.84 | 3840.0006 | 3 | 5 | 4.400103 | 0.1983604 | 3.156022 | 0 | 13.37141 | 0
2018-02-07 10:06 | 48722.84 | 3960.0003 | 3 | 5 | 4.400091 | 0.1848564 | 3.162403 | 0 | 13.39948 | 0
2018-02-07 10:08 | 48842.84 | 4080.0018 | 3 | 5 | 4.400156 | 0.1741304 | 3.168384 | 0 | 13.4258 | 0
2018-02-07 10:10 | 48962.84 | 4200.0011 | 3 | 5 | 4.400098 | 0.1599321 | 3.173961 | 0 | 13.45034 | 0
2018-02-07 10:12 | 49082.84 | 4320.0006 | 3 | 5 | 4.400078 | 0.1479349 | 3.179086 | 0 | 13.47289 | 0
2018-02-07 10:14 | 49202.84 | 4440.001 | 3 | 5 | 4.40011 | 0.138401 | 3.183867 | 0 | 13.49392 | 0
2018-02-07 10:16 | 49322.84 | 4560.001 | 3 | 5 | 4.400103 | 0.1304493 | 3.188332 | 0 | 13.51357 | 0
2018-02-07 10:18 | 49442.84 | 4680.0006 | 3 | 5 | 4.400111 | 0.1218081 | 3.192542 | 0 | 13.5321 | 0
2018-02-07 10:20 | 49562.84 | 4800.0002 | 3 | 5 | 4.400126 | 0.1125841 | 3.196442 | 0 | 13.54926 | 0
2018-02-07 10:22 | 49682.84 | 4920.0006 | 3 | 5 | 4.400066 | 0.1047907 | 3.200054 | 0 | 13.56515 | 0
2018-02-07 10:24 | 49802.84 | 5040.0006 | 3 | 5 | 4.400095 | 0.09884071 | 3.203446 | 0 | 13.58008 | 0
2018-02-07 10:26 | 49922.84 | 5160.0003 | 3 | 5 | 4.400068 | 0.09308815 | 3.206637 | 0 | 13.59412 | 0
2018-02-07 10:28 | 50042.84 | 5280.001 | 3 | 5 | 4.400127 | 0.08722687 | 3.209646 | 0 | 13.60735 | 0
2018-02-07 10:30 | 50136.72 | 5373.8848 | 3 | 5 | 4.400105 | 0.08149624 | 3.211839 | 0 | 13.61701 | 0
2018-02-07 10:32 | 50256.76122 | 120.0009 | 4 | 5 | 4.39224 | 0 | 3.211839 | 0 | 13.61701 | 0
2018-02-07 10:34 | 50376.76032 | 240 | 4 | 5 | 4.391299 | 0 | 3.211839 | 0 | 13.61701 | 0
2018-02-07 10:35 | 50436.76252 | 300.0022 | 4 | 5 | 4.390935 | 0 | 3.211839 | 0 | 13.61701 | 0
2018-02-07 10:37 | 50556.85 | 120.0012 | 5 | 5 | 4.085264 | -3.260011 | 3.211839 | 0.1086436 | 13.61701 | 0.4477606
2018-02-07 10:39 | 50676.85 | 240.0028 | 5 | 5 | 4.043324 | -3.260049 | 3.211839 | 0.2173144 | 13.61701 | 0.8893878
2018-02-07 10:41 | 50796.85 | 360.001 | 5 | 5 | 4.004654 | -3.25999 | 3.211839 | 0.3259763 | 13.61701 | 1.326633
2018-02-07 10:43 | 50916.85 | 480.0006 | 5 | 5 | 3.96653 | -3.260006 | 3.211839 | 0.4346423 | 13.61701 | 1.759714
2018-02-07 10:45 | 51036.85 | 600.0024 | 5 | 5 | 3.928885 | -3.260048 | 3.211839 | 0.5433065 | 13.61701 | 2.188713
2018-02-07 10:47 | 51156.85 | 720.0027 | 5 | 5 | 3.889338 | -3.260033 | 3.211839 | 0.6519706 | 13.61701 | 2.613522
2018-02-07 10:49 | 51276.85 | 840.0003 | 5 | 5 | 3.85088 | -3.260152 | 3.211839 | 0.7606326 | 13.61701 | 3.034016
2018-02-07 10:51 | 51396.85 | 960.0012 | 5 | 5 | 3.815123 | -3.260039 | 3.211839 | 0.8692976 | 13.61701 | 3.450517
2018-02-07 10:53 | 51516.85 | 1080.0016 | 5 | 5 | 3.781604 | -3.259905 | 3.211839 | 0.9779515 | 13.61701 | 3.863202
2018-02-07 10:55 | 51636.85 | 1200 | 5 | 5 | 3.747865 | -3.259948 | 3.211839 | 1.086622 | 13.61701 | 4.272321
2018-02-07 10:57 | 51756.85 | 1320.0007 | 5 | 5 | 3.714127 | -3.259958 | 3.211839 | 1.195284 | 13.61701 | 4.677708
2018-02-07 10:59 | 51876.85 | 1440.0003 | 5 | 5 | 3.685042 | -3.25995 | 3.211839 | 1.303942 | 13.61701 | 5.079671
2018-02-07 11:01 | 51996.85 | 1560.0003 | 5 | 5 | 3.658546 | -3.259965 | 3.211839 | 1.412604 | 13.61701 | 5.478625
2018-02-07 11:03 | 52116.85 | 1680.0019 | 5 | 5 | 3.634434 | -3.26001 | 3.211839 | 1.521262 | 13.61701 | 5.87485
2018-02-07 11:05 | 52236.85 | 1800.0015 | 5 | 5 | 3.60931 | -3.260073 | 3.211839 | 1.629922 | 13.61701 | 6.268425
2018-02-07 11:07 | 52356.85 | 1920.0019 | 5 | 5 | 3.586086 | -3.259953 | 3.211839 | 1.738592 | 13.61701 | 6.659344
2018-02-07 11:09 | 52476.85 | 2040.0023 | 5 | 5 | 3.566108 | -3.259902 | 3.211839 | 1.847251 | 13.61701 | 7.0479
2018-02-07 11:11 | 52596.85 | 2160.0003 | 5 | 5 | 3.549157 | -3.259877 | 3.211839 | 1.95591 | 13.61701 | 7.434443
2018-02-07 11:13 | 52716.85 | 2280 | 5 | 5 | 3.532224 | -3.259988 | 3.211839 | 2.064566 | 13.61701 | 7.81916
2018-02-07 11:15 | 52836.85 | 2400.0006 | 5 | 5 | 3.514192 | -3.259902 | 3.211839 | 2.173222 | 13.61701 | 8.201967
2018-02-07 11:17 | 52956.85 | 2520.0016 | 5 | 5 | 3.499099 | -3.260192 | 3.211839 | 2.281885 | 13.61701 | 8.58299
2018-02-07 11:19 | 53076.85 | 2640.0014 | 5 | 5 | 3.485312 | -3.259936 | 3.211839 | 2.390554 | 13.61701 | 8.962473
2018-02-07 11:21 | 53196.85 | 2760.0023 | 5 | 5 | 3.471767 | -3.260046 | 3.211839 | 2.499217 | 13.61701 | 9.340499
2018-02-07 11:23 | 53316.85 | 2880.0004 | 5 | 5 | 3.453242 | -3.260099 | 3.211839 | 2.607871 | 13.61701 | 9.716779
2018-02-07 11:25 | 53436.85 | 3000.0023 | 5 | 5 | 3.431241 | -3.260087 | 3.211839 | 2.716545 | 13.61701 | 10.09086
2018-02-07 11:27 | 53556.85 | 3120.0003 | 5 | 5 | 3.404862 | -3.260033 | 3.211839 | 2.825203 | 13.61701 | 10.46234
2018-02-07 11:29 | 53676.85 | 3240.0003 | 5 | 5 | 3.367463 | -3.259954 | 3.211839 | 2.933857 | 13.61701 | 10.83039
2018-02-07 11:31 | 53796.85 | 3360.0022 | 5 | 5 | 3.300595 | -3.25994 | 3.211839 | 3.042526 | 13.61701 | 11.19308
2018-02-07 11:33 | 53916.85 | 3480.0019 | 5 | 5 | 3.160811 | -3.259986 | 3.211839 | 3.151188 | 13.61701 | 11.54515
2018-02-07 11:34 | 53981.35 | 3544.5018 | 5 | 5 | 2.999999 | -3.259988 | 3.211839 | 3.209602 | 13.61701 | 11.72569
2018-02-07 11:36 | 54101.3892 | 120.0007 | 6 | 5 | 3.470362 | 0 | 3.211839 | 3.209602 | 13.61701 | 11.72569
2018-02-07 11:38 | 54221.389 | 240.0005 | 6 | 5 | 3.490702 | 0 | 3.211839 | 3.209602 | 13.61701 | 11.72569
2018-02-07 11:39 | 54281.3901 | 300.0016 | 6 | 5 | 3.494942 | 0 | 3.211839 | 3.209602 | 13.61701 | 11.72569
2018-02-07 11:39 | 54281.40242 | 0.0025 | 7 | 6 | 3.494804 | 0 | 0 | 0 | 0 | 0
2018-02-07 11:41 | 54401.48244 | 120.0005 | 2 | 6 | 4.041179 | 4.889899 | 0.1623926 | 0 | 0.6437523 | 0
2018-02-07 11:43 | 54521.48294 | 240.001 | 2 | 6 | 4.078628 | 4.889932 | 0.325382 | 0 | 1.305383 | 0
2018-02-07 11:45 | 54641.48244 | 360.0005 | 2 | 6 | 4.110905 | 4.889979 | 0.488363 | 0 | 1.972872 | 0
2018-02-07 11:47 | 54761.48404 | 480.0021 | 2 | 6 | 4.134592 | 4.88992 | 0.6513647 | 0 | 2.644974 | 0
2018-02-07 11:49 | 54881.48414 | 600.0022 | 2 | 6 | 4.158491 | 4.889926 | 0.8143445 | 0 | 3.320735 | 0
2018-02-07 11:51 | 55001.48284 | 720.0009 | 2 | 6 | 4.187041 | 4.889873 | 0.9773475 | 0 | 4.000883 | 0
2018-02-07 11:53 | 55121.48364 | 840.0017 | 2 | 6 | 4.200267 | 4.65768 | 1.138206 | 0 | 4.676017 | 0
2018-02-07 11:55 | 55241.48204 | 960.0001 | 2 | 6 | 4.200241 | 4.286847 | 1.287135 | 0 | 5.301557 | 0
2018-02-07 11:57 | 55361.48274 | 1080.0008 | 2 | 6 | 4.200292 | 3.953116 | 1.424531 | 0 | 5.878654 | 0
2018-02-07 11:59 | 55481.48244 | 1200.0005 | 2 | 6 | 4.200274 | 3.595149 | 1.550466 | 0 | 6.407616 | 0
2018-02-07 12:01 | 55601.48364 | 1320.0017 | 2 | 6 | 4.200266 | 3.261878 | 1.664538 | 0 | 6.886748 | 0
2018-02-07 12:01 | 55602.21714 | 1320.7352 | 2 | 6 | 4.200289 | 3.25999 | 1.6652 | 0 | 6.889531 | 0
2018-02-07 12:03 | 55722.23 | 120.0027 | 3 | 6 | 4.221828 | 3.259923 | 1.773487 | 0 | 7.345417 | 0
2018-02-07 12:05 | 55842.23 | 240.0011 | 3 | 6 | 4.247292 | 3.259948 | 1.882137 | 0 | 7.805494 | 0
2018-02-07 12:07 | 55962.23 | 360.0019 | 3 | 6 | 4.276859 | 3.259889 | 1.990792 | 0 | 8.26855 | 0
2018-02-07 12:09 | 56082.23 | 480.001 | 3 | 6 | 4.311719 | 3.259925 | 2.099456 | 0 | 8.735152 | 0
2018-02-07 12:11 | 56202.23 | 600.0011 | 3 | 6 | 4.346978 | 3.260011 | 2.208124 | 0 | 9.205606 | 0
2018-02-07 12:13 | 56322.23 | 720.0002 | 3 | 6 | 4.384118 | 3.259971 | 2.316776 | 0 | 9.679916 | 0
2018-02-07 12:15 | 56442.23 | 840.0019 | 3 | 6 | 4.400293 | 2.95291 | 2.422278 | 0 | 10.14378 | 0
2018-02-07 12:17 | 56562.23 | 960.0027 | 3 | 6 | 4.400243 | 2.535623 | 2.513669 | 0 | 10.54592 | 0
2018-02-07 12:19 | 56682.23 | 1080.0026 | 3 | 6 | 4.400249 | 2.183766 | 2.592051 | 0 | 10.89082 | 0
2018-02-07 12:21 | 56802.23 | 1200.0015 | 3 | 6 | 4.40021 | 1.900943 | 2.660012 | 0 | 11.18987 | 0
2018-02-07 12:23 | 56922.23 | 1320.0007 | 3 | 6 | 4.400263 | 1.669024 | 2.71939 | 0 | 11.45115 | 0
2018-02-07 12:25 | 57042.23 | 1440.0018 | 3 | 6 | 4.400257 | 1.461031 | 2.771478 | 0 | 11.68035 | 0
2018-02-07 12:27 | 57162.23 | 1560.0003 | 3 | 6 | 4.400291 | 1.27125 | 2.816903 | 0 | 11.88023 | 0
2018-02-07 12:29 | 57282.23 | 1680.0011 | 3 | 6 | 4.400226 | 1.119366 | 2.856631 | 0 | 12.05504 | 0
2018-02-07 12:31 | 57402.23 | 1800.0027 | 3 | 6 | 4.400202 | 0.993185 | 2.891775 | 0 | 12.20968 | 0
2018-02-07 12:33 | 57522.23 | 1920.0018 | 3 | 6 | 4.400148 | 0.8865528 | 2.923095 | 0 | 12.3475 | 0
2018-02-07 12:35 | 57642.23 | 2040.0011 | 3 | 6 | 4.400156 | 0.7855673 | 2.95098 | 0 | 12.47019 | 0
2018-02-07 12:37 | 57762.23 | 2160.0007 | 3 | 6 | 4.400208 | 0.6995001 | 2.975667 | 0 | 12.57882 | 0
2018-02-07 12:39 | 57882.23 | 2280.0015 | 3 | 6 | 4.40019 | 0.6290083 | 2.997771 | 0 | 12.67608 | 0
2018-02-07 12:41 | 58002.23 | 2400.001 | 3 | 6 | 4.400203 | 0.5704021 | 3.017715 | 0 | 12.76384 | 0
2018-02-07 12:43 | 58122.23 | 2520.0026 | 3 | 6 | 4.400156 | 0.5154896 | 3.0358 | 0 | 12.84342 | 0
2018-02-07 12:45 | 58242.23 | 2640.0002 | 3 | 6 | 4.400169 | 0.4627123 | 3.052086 | 0 | 12.91508 | 0
2018-02-07 12:47 | 58362.23 | 2760.0011 | 3 | 6 | 4.400191 | 0.4216976 | 3.066789 | 0 | 12.97977 | 0
2018-02-07 12:49 | 58482.23 | 2880.0011 | 3 | 6 | 4.400144 | 0.3853426 | 3.080197 | 0 | 13.03877 | 0
2018-02-07 12:51 | 58602.23 | 3000.0027 | 3 | 6 | 4.400113 | 0.3539028 | 3.092515 | 0 | 13.09297 | 0
2018-02-07 12:53 | 58722.23 | 3120.0003 | 3 | 6 | 4.400143 | 0.3231745 | 3.103812 | 0 | 13.14268 | 0
2018-02-07 12:55 | 58842.23 | 3240.0027 | 3 | 6 | 4.400141 | 0.2946863 | 3.114066 | 0 | 13.1878 | 0
2018-02-07 12:57 | 58962.23 | 3360.0011 | 3 | 6 | 4.4001 | 0.2712049 | 3.123484 | 0 | 13.22924 | 0
2018-02-07 12:59 | 59082.23 | 3480.0011 | 3 | 6 | 4.400151 | 0.2526369 | 3.132204 | 0 | 13.26761 | 0
2018-02-07 13:01 | 59202.23 | 3600.0011 | 3 | 6 | 4.400175 | 0.2344084 | 3.140307 | 0 | 13.30326 | 0
2018-02-07 13:03 | 59322.23 | 3720.0019 | 3 | 6 | 4.400126 | 0.2132406 | 3.147759 | 0 | 13.33605 | 0
2018-02-07 13:05 | 59442.23 | 3840.0018 | 3 | 6 | 4.400139 | 0.1983671 | 3.154607 | 0 | 13.36618 | 0
2018-02-07 13:07 | 59562.23 | 3960.0011 | 3 | 6 | 4.4001 | 0.184185 | 3.160978 | 0 | 13.39422 | 0
2018-02-07 13:09 | 59682.23 | 4080.0011 | 3 | 6 | 4.4001 | 0.1731138 | 3.16694 | 0 | 13.42045 | 0
2018-02-07 13:11 | 59802.23 | 4200.0003 | 3 | 6 | 4.40015 | 0.160161 | 3.172495 | 0 | 13.44489 | 0
2018-02-07 13:13 | 59922.23 | 4320.0011 | 3 | 6 | 4.400124 | 0.1477423 | 3.177607 | 0 | 13.46739 | 0
2018-02-07 13:15 | 60042.23 | 4440.0003 | 3 | 6 | 4.400122 | 0.1380424 | 3.182358 | 0 | 13.48829 | 0
2018-02-07 13:17 | 60162.23 | 4560.0019 | 3 | 6 | 4.400075 | 0.1291075 | 3.186811 | 0 | 13.50789 | 0
2018-02-07 13:19 | 60282.23 | 4680.001 | 3 | 6 | 4.400043 | 0.1206884 | 3.190989 | 0 | 13.52627 | 0
2018-02-07 13:21 | 60402.23 | 4800.0002 | 3 | 6 | 4.400083 | 0.1112213 | 3.194874 | 0 | 13.54336 | 0
2018-02-07 13:23 | 60522.23 | 4920.0002 | 3 | 6 | 4.400095 | 0.1046209 | 3.198463 | 0 | 13.55916 | 0
2018-02-07 13:25 | 60642.23 | 5040.0019 | 3 | 6 | 4.400038 | 0.09740639 | 3.201831 | 0 | 13.57398 | 0
2018-02-07 13:27 | 60762.23 | 5160.0002 | 3 | 6 | 4.400078 | 0.09250259 | 3.205005 | 0 | 13.58794 | 0
2018-02-07 13:29 | 60882.23 | 5280.0024 | 3 | 6 | 4.400081 | 0.08608437 | 3.207992 | 0 | 13.60108 | 0
2018-02-07 13:31 | 60967.9 | 5365.6784 | 3 | 6 | 4.400113 | 0.08149147 | 3.209985 | 0 | 13.60986 | 0
2018-02-07 13:33 | 61087.95 | 120.0015 | 4 | 6 | 4.392238 | 0 | 3.209985 | 0 | 13.60986 | 0
2018-02-07 13:35 | 61207.94 | 240.001 | 4 | 6 | 4.391281 | 0 | 3.209985 | 0 | 13.60986 | 0
2018-02-07 13:36 | 61267.95 | 300.0032 | 4 | 6 | 4.390951 | 0 | 3.209985 | 0 | 13.60986 | 0
2018-02-07 13:38 | 61388.03 | 120.0012 | 5 | 6 | 4.085018 | -3.259909 | 3.209985 | 0.1086483 | 13.60986 | 0.4477518
2018-02-07 13:38 | 61391.82 | 123.7927 | 5 | 6 | 4.083642 | -3.259871 | 3.209985 | 0.1120795 | 13.60986 | 0.461766
2018-02-07 14:37 | 61511.87 | 243.839696 | 5 | 6 | 4.039061 | -3.259846 | 3.209985 | 0.2207281 | 13.60986 | 0.9046273
2018-02-07 14:39 | 61631.87 | 363.840396 | 5 | 6 | 4.00147 | -3.259893 | 3.209985 | 0.329383 | 13.60986 | 1.341419
2018-02-07 14:41 | 61751.87 | 483.839696 | 5 | 6 | 3.962498 | -3.259902 | 3.209985 | 0.4380417 | 13.60986 | 1.774125
2018-02-07 14:43 | 61871.87 | 603.839596 | 5 | 6 | 3.921473 | -3.260077 | 3.209985 | 0.5467036 | 13.60986 | 2.202437
2018-02-07 14:45 | 61991.87 | 723.840396 | 5 | 6 | 3.884226 | -3.259869 | 3.209985 | 0.6553648 | 13.60986 | 2.626505
2018-02-07 14:47 | 62111.87 | 843.839696 | 5 | 6 | 3.848867 | -3.2599 | 3.209985 | 0.7640287 | 13.60986 | 3.046627
2018-02-07 14:49 | 62231.87 | 963.840396 | 5 | 6 | 3.814488 | -3.259916 | 3.209985 | 0.8726831 | 13.60986 | 3.46297
2018-02-07 14:51 | 62351.87 | 1083.839596 | 5 | 6 | 3.777592 | -3.259965 | 3.209985 | 0.9813483 | 13.60986 | 3.875494
2018-02-07 14:53 | 62471.87 | 1203.840396 | 5 | 6 | 3.743199 | -3.260003 | 3.209985 | 1.09001 | 13.60986 | 4.284055
2018-02-07 14:55 | 62591.87 | 1323.839596 | 5 | 6 | 3.712903 | -3.259922 | 3.209985 | 1.198669 | 13.60986 | 4.689106
2018-02-07 14:57 | 62711.87 | 1443.840396 | 5 | 6 | 3.685625 | -3.259918 | 3.209985 | 1.307328 | 13.60986 | 5.09105
2018-02-07 14:59 | 62831.87 | 1563.840396 | 5 | 6 | 3.658208 | -3.259909 | 3.209985 | 1.415991 | 13.60986 | 5.490063
2018-02-07 15:01 | 62951.87 | 1683.840396 | 5 | 6 | 3.630616 | -3.259922 | 3.209985 | 1.524651 | 13.60986 | 5.886034
2018-02-07 15:03 | 63071.87 | 1803.841196 | 5 | 6 | 3.607218 | -3.260005 | 3.209985 | 1.633315 | 13.60986 | 6.27925
2018-02-07 15:05 | 63191.87 | 1923.839596 | 5 | 6 | 3.58647 | -3.259943 | 3.209985 | 1.741961 | 13.60986 | 6.670001
2018-02-07 15:07 | 63311.87 | 2043.840496 | 5 | 6 | 3.567466 | -3.259978 | 3.209985 | 1.850626 | 13.60986 | 7.058696
2018-02-07 15:09 | 63431.87 | 2163.839696 | 5 | 6 | 3.547424 | -3.259993 | 3.209985 | 1.959298 | 13.60986 | 7.445306
2018-02-07 15:11 | 63551.87 | 2283.840396 | 5 | 6 | 3.52941 | -3.259981 | 3.209985 | 2.067961 | 13.60986 | 7.829765
2018-02-07 15:13 | 63671.87 | 2403.839696 | 5 | 6 | 3.514084 | -3.259963 | 3.209985 | 2.176617 | 13.60986 | 8.212409
2018-02-07 15:15 | 63791.87 | 2523.839596 | 5 | 6 | 3.501071 | -3.259993 | 3.209985 | 2.28528 | 13.60986 | 8.593548
2018-02-07 15:17 | 63911.87 | 2643.840396 | 5 | 6 | 3.486354 | -3.260172 | 3.209985 | 2.393951 | 13.60986 | 8.973241
2018-02-07 15:19 | 64031.87 | 2763.839596 | 5 | 6 | 3.468973 | -3.260084 | 3.209985 | 2.502605 | 13.60986 | 9.3511
2018-02-07 15:21 | 64151.87 | 2883.839596 | 5 | 6 | 3.452238 | -3.260093 | 3.209985 | 2.611265 | 13.60986 | 9.72714
2018-02-07 15:23 | 64271.87 | 3003.839596 | 5 | 6 | 3.433562 | -3.260024 | 3.209985 | 2.719927 | 13.60986 | 10.10128
2018-02-07 15:25 | 64391.87 | 3123.840396 | 5 | 6 | 3.408046 | -3.260071 | 3.209985 | 2.828597 | 13.60986 | 10.47313
2018-02-07 15:27 | 64511.87 | 3243.839696 | 5 | 6 | 3.364302 | -3.260013 | 3.209985 | 2.937263 | 13.60986 | 10.84134
2018-02-07 15:29 | 64631.87 | 3363.839696 | 5 | 6 | 3.293929 | -3.260066 | 3.209985 | 3.045918 | 13.60986 | 11.20336
2018-02-07 15:31 | 64751.87 | 3483.840396 | 5 | 6 | 3.157331 | -3.25992 | 3.209985 | 3.154591 | 13.60986 | 11.55492
2018-02-07 15:32 | 64814.09 | 3546.064996 | 5 | 6 | 2.999984 | -3.260053 | 3.209985 | 3.210932 | 13.60986 | 11.72894
2018-02-07 15:34 | 64934.14 | 120 | 6 | 6 | 3.463468 | 0 | 3.209985 | 3.210947 | 13.60986 | 11.72898
2018-02-07 15:36 | 65054.14 | 240.0008 | 6 | 6 | 3.483664 | 0 | 3.209985 | 3.210947 | 13.60986 | 11.72898
2018-02-07 15:37 | 65114.14 | 300.0022 | 6 | 6 | 3.487809 | 0 | 3.209985 | 3.210947 | 13.60986 | 11.72898
2018-02-07 15:37 | 65114.15 | 0.0023 | 7 | 7 | 3.487694 | 0 | 0 | 0 | 0 | 0
2018-02-07 15:39 | 65234.23 | 120.0002 | 2 | 7 | 4.040437 | 4.889907 | 0.1623914 | 0 | 0.643437 | 0
2018-02-07 15:41 | 65354.23 | 240.0003 | 2 | 7 | 4.074754 | 4.889882 | 0.3253875 | 0 | 1.304673 | 0
2018-02-07 15:43 | 65474.23 | 360.001 | 2 | 7 | 4.106959 | 4.889897 | 0.488371 | 0 | 1.971482 | 0
2018-02-07 15:45 | 65594.23 | 480.0003 | 2 | 7 | 4.135774 | 4.889846 | 0.651359 | 0 | 2.643218 | 0
2018-02-07 15:47 | 65714.23 | 600.0002 | 2 | 7 | 4.161107 | 4.889913 | 0.814362 | 0 | 3.319479 | 0
2018-02-07 15:49 | 65834.23 | 720.001 | 2 | 7 | 4.185918 | 4.889953 | 0.9773481 | 0 | 3.99969 | 0
2018-02-07 15:51 | 65954.23 | 840.001 | 2 | 7 | 4.200255 | 4.705325 | 1.138983 | 0 | 4.677938 | 0
2018-02-07 15:53 | 66074.23 | 960.0003 | 2 | 7 | 4.200253 | 4.30819 | 1.289194 | 0 | 5.308865 | 0
2018-02-07 15:55 | 66194.23 | 1080.0011 | 2 | 7 | 4.200307 | 3.917979 | 1.426132 | 0 | 5.884042 | 0
2018-02-07 15:57 | 66314.23 | 1200.001 | 2 | 7 | 4.20028 | 3.585811 | 1.551069 | 0 | 6.40881 | 0
2018-02-07 15:59 | 66434.23 | 1320.0003 | 2 | 7 | 4.200277 | 3.28336 | 1.665445 | 0 | 6.889221 | 0
2018-02-07 15:59 | 66444.21 | 1329.9824 | 2 | 7 | 4.200253 | 3.259995 | 1.674501 | 0 | 6.927257 | 0
2018-02-07 16:01 | 66564.22716 | 120.0009 | 3 | 7 | 4.221348 | 3.259902 | 1.782802 | 0 | 7.383155 | 0
2018-02-07 16:03 | 66684.22646 | 240.0002 | 3 | 7 | 4.250149 | 3.260011 | 1.891454 | 0 | 7.843313 | 0
2018-02-07 16:05 | 66804.22646 | 360.0002 | 3 | 7 | 4.281507 | 3.259931 | 2.00011 | 0 | 8.306822 | 0
2018-02-07 16:07 | 66924.22716 | 480.0009 | 3 | 7 | 4.313927 | 3.259891 | 2.108787 | 0 | 8.773867 | 0
2018-02-07 16:09 | 67044.22646 | 600.0002 | 3 | 7 | 4.347635 | 3.259942 | 2.217444 | 0 | 9.244416 | 0
2018-02-07 16:11 | 67164.22636 | 720.0001 | 3 | 7 | 4.38574 | 3.259908 | 2.326099 | 0 | 9.718828 | 0
2018-02-07 16:13 | 67284.22646 | 840.0002 | 3 | 7 | 4.400316 | 2.891744 | 2.430278 | 0 | 10.17697 | 0
2018-02-07 16:15 | 67404.22726 | 960.001 | 3 | 7 | 4.400296 | 2.500514 | 2.519903 | 0 | 10.57135 | 0
2018-02-07 16:17 | 67524.22806 | 1080.0018 | 3 | 7 | 4.400251 | 2.178014 | 2.597703 | 0 | 10.91369 | 0
2018-02-07 16:19 | 67644.22726 | 1200.001 | 3 | 7 | 4.400246 | 1.900564 | 2.665619 | 0 | 11.21254 | 0
2018-02-07 16:21 | 67764.22716 | 1320.0009 | 3 | 7 | 4.40025 | 1.64431 | 2.724645 | 0 | 11.47227 | 0
2018-02-07 16:23 | 67884.22646 | 1440.0002 | 3 | 7 | 4.400243 | 1.433654 | 2.775785 | 0 | 11.69729 | 0
2018-02-07 16:25 | 68004.22726 | 1560.001 | 3 | 7 | 4.400194 | 1.262038 | 2.820633 | 0 | 11.89463 | 0
2018-02-07 16:27 | 68124.22646 | 1680.0002 | 3 | 7 | 4.400219 | 1.120327 | 2.86027 | 0 | 12.06905 | 0
2018-02-07 16:29 | 68244.22646 | 1800.0002 | 3 | 7 | 4.400172 | 0.9891853 | 2.895412 | 0 | 12.22368 | 0
2018-02-07 16:31 | 68364.22696 | 1920.0007 | 3 | 7 | 4.400196 | 0.8708591 | 2.92635 | 0 | 12.35981 | 0
2018-02-07 16:33 | 68484.22646 | 2040.0002 | 3 | 7 | 4.400164 | 0.7771444 | 2.953758 | 0 | 12.48041 | 0
2018-02-07 16:35 | 68604.22716 | 2160.0009 | 3 | 7 | 4.400174 | 0.6982756 | 2.978305 | 0 | 12.58842 | 0
2018-02-07 16:37 | 68724.22716 | 2280.0009 | 3 | 7 | 4.400181 | 0.6303482 | 3.000435 | 0 | 12.6858 | 0
2018-02-07 16:39 | 68844.22646 | 2400.0002 | 3 | 7 | 4.400205 | 0.5643101 | 3.020334 | 0 | 12.77336 | 0
2018-02-07 16:41 | 68964.22726 | 2520.001 | 3 | 7 | 4.400147 | 0.5071449 | 3.038133 | 0 | 12.85168 | 0
2018-02-07 16:43 | 69084.22646 | 2640.0002 | 3 | 7 | 4.400187 | 0.4612465 | 3.054246 | 0 | 12.92258 | 0
2018-02-07 16:45 | 69204.22716 | 2760.0009 | 3 | 7 | 4.400138 | 0.4220734 | 3.068946 | 0 | 12.98726 | 0
2018-02-07 16:47 | 69324.22726 | 2880.001 | 3 | 7 | 4.400151 | 0.3853426 | 3.082397 | 0 | 13.04644 | 0
2018-02-07 16:49 | 69444.22726 | 3000.001 | 3 | 7 | 4.40013 | 0.3480902 | 3.094604 | 0 | 13.10016 | 0
2018-02-07 16:51 | 69564.22736 | 3120.0011 | 3 | 7 | 4.400091 | 0.319418 | 3.105722 | 0 | 13.14908 | 0
2018-02-07 16:53 | 69684.22726 | 3240.001 | 3 | 7 | 4.400132 | 0.2953987 | 3.115957 | 0 | 13.19411 | 0
2018-02-07 16:55 | 69804.22656 | 3360.0003 | 3 | 7 | 4.400164 | 0.2743864 | 3.125447 | 0 | 13.23587 | 0
2018-02-07 16:57 | 69924.22726 | 3480.001 | 3 | 7 | 4.400138 | 0.2504902 | 3.134193 | 0 | 13.27435 | 0
2018-02-07 16:59 | 70044.22806 | 3600.0018 | 3 | 7 | 4.400163 | 0.2305822 | 3.142195 | 0 | 13.30956 | 0
2018-02-07 17:01 | 70164.22646 | 3720.0002 | 3 | 7 | 4.400127 | 0.2140656 | 3.149591 | 0 | 13.34211 | 0
2018-02-07 17:03 | 70284.22716 | 3840.0009 | 3 | 7 | 4.400113 | 0.2001448 | 3.156484 | 0 | 13.37244 | 0
2018-02-07 17:05 | 70404.22716 | 3960.0009 | 3 | 7 | 4.400122 | 0.1859064 | 3.162914 | 0 | 13.40073 | 0
2018-02-07 17:07 | 70524.22766 | 4080.0014 | 3 | 7 | 4.400124 | 0.1706085 | 3.168842 | 0 | 13.42681 | 0
2018-02-07 17:09 | 70644.22726 | 4200.001 | 3 | 7 | 4.400113 | 0.1587238 | 3.17432 | 0 | 13.45092 | 0
2018-02-07 17:11 | 70764.22716 | 4320.0009 | 3 | 7 | 4.400033 | 0.1474009 | 3.179433 | 0 | 13.47341 | 0
2018-02-07 17:13 | 70884.22686 | 4440.0006 | 3 | 7 | 4.400098 | 0.1395454 | 3.184236 | 0 | 13.49455 | 0
2018-02-07 17:15 | 71004.22726 | 4560.001 | 3 | 7 | 4.400057 | 0.128459 | 3.188717 | 0 | 13.51427 | 0
2018-02-07 17:17 | 71124.22726 | 4680.001 | 3 | 7 | 4.400097 | 0.1195393 | 3.19285 | 0 | 13.53245 | 0
2018-02-07 17:19 | 71244.22806 | 4800.0018 | 3 | 7 | 4.40008 | 0.1117191 | 3.196706 | 0 | 13.54942 | 0
2018-02-07 17:21 | 71364.22716 | 4920.0009 | 3 | 7 | 4.400091 | 0.1059761 | 3.200334 | 0 | 13.56538 | 0
2018-02-07 17:23 | 71484.22726 | 5040.001 | 3 | 7 | 4.40008 | 0.09879684 | 3.203752 | 0 | 13.58042 | 0
2018-02-07 17:25 | 71604.22676 | 5160.0005 | 3 | 7 | 4.400066 | 0.09100819 | 3.206921 | 0 | 13.59437 | 0
2018-02-07 17:27 | 71724.22716 | 5280.0009 | 3 | 7 | 4.400075 | 0.085639 | 3.20986 | 0 | 13.6073 | 0
2018-02-07 17:29 | 71825.49496 | 5381.2687 | 3 | 7 | 4.400089 | 0.08149433 | 3.212207 | 0 | 13.61763 | 0
2018-02-07 17:31 | 71945.54 | 120.0001 | 4 | 7 | 4.39221 | 0 | 3.212207 | 0 | 13.61763 | 0
2018-02-07 17:33 | 72065.54 | 240.0009 | 4 | 7 | 4.391335 | 0 | 3.212207 | 0 | 13.61763 | 0
2018-02-07 17:34 | 72125.54 | 300.0021 | 4 | 7 | 4.391046 | 0 | 3.212207 | 0 | 13.61763 | 0
2018-02-07 17:36 | 72245.62 | 120.0004 | 5 | 7 | 4.082541 | -3.260003 | 3.212207 | 0.1086519 | 13.61763 | 0.4475057
2018-02-07 17:38 | 72365.62 | 240.0023 | 5 | 7 | 4.044181 | -3.259983 | 3.212207 | 0.217308 | 13.61763 | 0.8889843
2018-02-07 17:40 | 72485.62 | 360.0011 | 5 | 7 | 4.007054 | -3.259992 | 3.212207 | 0.325978 | 13.61763 | 1.326477
2018-02-07 17:42 | 72605.62 | 480.002 | 5 | 7 | 3.967122 | -3.259986 | 3.212207 | 0.434636 | 13.61763 | 1.759737
2018-02-07 17:44 | 72725.62 | 600.0003 | 5 | 7 | 3.925851 | -3.259961 | 3.212207 | 0.5433034 | 13.61763 | 2.188552
2018-02-07 17:46 | 72845.62 | 720.0012 | 5 | 7 | 3.888059 | -3.259956 | 3.212207 | 0.6519711 | 13.61763 | 2.61309
2018-02-07 17:48 | 72965.62 | 840.0016 | 5 | 7 | 3.852514 | -3.260059 | 3.212207 | 0.7606291 | 13.61763 | 3.033599
2018-02-07 17:50 | 73085.62 | 960.0012 | 5 | 7 | 3.817134 | -3.260006 | 3.212207 | 0.8692973 | 13.61763 | 3.45033
2018-02-07 17:52 | 73205.62 | 1080.0029 | 5 | 7 | 3.779647 | -3.259978 | 3.212207 | 0.9779707 | 13.61763 | 3.863126
2018-02-07 17:54 | 73325.62 | 1200.0004 | 5 | 7 | 3.745111 | -3.259954 | 3.212207 | 1.086626 | 13.61763 | 4.271887
2018-02-07 17:56 | 73445.62 | 1320.0008 | 5 | 7 | 3.714465 | -3.259979 | 3.212207 | 1.195283 | 13.61763 | 4.677127
2018-02-07 17:58 | 73565.62 | 1440.0005 | 5 | 7 | 3.686925 | -3.260035 | 3.212207 | 1.303947 | 13.61763 | 5.079257
2018-02-07 18:00 | 73685.62 | 1560.0012 | 5 | 7 | 3.659124 | -3.259915 | 3.212207 | 1.412618 | 13.61763 | 5.478418
2018-02-07 18:02 | 73805.62 | 1680.0003 | 5 | 7 | 3.631548 | -3.259885 | 3.212207 | 1.521275 | 13.61763 | 5.874466
2018-02-07 18:04 | 73925.62 | 1800.0004 | 5 | 7 | 3.607992 | -3.259958 | 3.212207 | 1.629939 | 13.61763 | 6.267777
2018-02-07 18:06 | 74045.62 | 1920.0011 | 5 | 7 | 3.587353 | -3.259935 | 3.212207 | 1.738597 | 13.61763 | 6.658656
2018-02-07 18:08 | 74165.62 | 2040.001 | 5 | 7 | 3.567616 | -3.259893 | 3.212207 | 1.847256 | 13.61763 | 7.047381
2018-02-07 18:10 | 74285.62 | 2160.0015 | 5 | 7 | 3.547101 | -3.259871 | 3.212207 | 1.955905 | 13.61763 | 7.433892
2018-02-07 18:12 | 74405.62 | 2280.0011 | 5 | 7 | 3.529199 | -3.259923 | 3.212207 | 2.064575 | 13.61763 | 7.818347
2018-02-07 18:14 | 74525.62 | 2400.0027 | 5 | 7 | 3.514041 | -3.260005 | 3.212207 | 2.173243 | 13.61763 | 8.201019
2018-02-07 18:16 | 74645.62 | 2520.0002 | 5 | 7 | 3.500705 | -3.260127 | 3.212207 | 2.281893 | 13.61763 | 8.5821
2018-02-07 18:18 | 74765.62 | 2640.0012 | 5 | 7 | 3.485643 | -3.259953 | 3.212207 | 2.390563 | 13.61763 | 8.96174
2018-02-07 18:20 | 74885.62 | 2760.0016 | 5 | 7 | 3.468039 | -3.259974 | 3.212207 | 2.499216 | 13.61763 | 9.339497
2018-02-07 18:22 | 75005.62 | 2880.0011 | 5 | 7 | 3.451474 | -3.259972 | 3.212207 | 2.607883 | 13.61763 | 9.715472
2018-02-07 18:24 | 75125.62 | 3000.0023 | 5 | 7 | 3.433063 | -3.260024 | 3.212207 | 2.716542 | 13.61763 | 10.08952
2018-02-07 18:26 | 75245.62 | 3120.0024 | 5 | 7 | 3.407063 | -3.260039 | 3.212207 | 2.825209 | 13.61763 | 10.46127
2018-02-07 18:28 | 75365.62 | 3240.0007 | 5 | 7 | 3.362804 | -3.260001 | 3.212207 | 2.933877 | 13.61763 | 10.82933
2018-02-07 18:30 | 75485.62 | 3360.0001 | 5 | 7 | 3.293421 | -3.260118 | 3.212207 | 3.042535 | 13.61763 | 11.19125
2018-02-07 18:32 | 75605.62 | 3480.0019 | 5 | 7 | 3.160023 | -3.260059 | 3.212207 | 3.151199 | 13.61763 | 11.54287
2018-02-07 18:33 | 75670.62 | 3545.0042 | 5 | 7 | 2.999985 | -3.260006 | 3.212207 | 3.210071 | 13.61763 | 11.72481
2018-02-07 18:35 | 75790.67 | 120.0008 | 6 | 7 | 3.464713 | 0 | 3.212207 | 3.210071 | 13.61763 | 11.72481
2018-02-07 18:37 | 75910.67 | 240.0003 | 6 | 7 | 3.485033 | 0 | 3.212207 | 3.210071 | 13.61763 | 11.72481
2018-02-07 18:38 | 75970.67 | 300.0022 | 6 | 7 | 3.489136 | 0 | 3.212207 | 3.210071 | 13.61763 | 11.72481
2018-02-07 18:38 | 75970.68488 | 0.0023 | 7 | 8 | 3.4891 | 0 | 0 | 0 | 0 | 0
2018-02-07 18:40 | 76090.76 | 120.0006 | 2 | 8 | 4.0414 | 4.89005 | 0.1623954 | 0 | 0.6436874 | 0
2018-02-07 18:42 | 76210.76 | 240.0015 | 2 | 8 | 4.075317 | 4.890079 | 0.325406 | 0 | 1.305114 | 0
2018-02-07 18:44 | 76330.76 | 360.0011 | 2 | 8 | 4.107862 | 4.890073 | 0.4884003 | 0 | 1.972099 | 0
2018-02-07 18:46 | 76450.76 | 480.0002 | 2 | 8 | 4.13682 | 4.890082 | 0.6513899 | 0 | 2.64403 | 0
2018-02-07 18:48 | 76570.76 | 600.0018 | 2 | 8 | 4.161352 | 4.89004 | 0.8143957 | 0 | 3.320388 | 0
2018-02-07 18:50 | 76690.76 | 720.0014 | 2 | 8 | 4.186162 | 4.890086 | 0.9773802 | 0 | 4.000627 | 0
2018-02-07 18:52 | 76810.76 | 840.0002 | 2 | 8 | 4.200305 | 4.70184 | 1.138968 | 0 | 4.67869 | 0
2018-02-07 18:54 | 76930.76 | 960.0011 | 2 | 8 | 4.20029 | 4.297399 | 1.289037 | 0 | 5.309022 | 0
2018-02-07 18:56 | 77050.76 | 1080.0019 | 2 | 8 | 4.2003 | 3.911544 | 1.425578 | 0 | 5.882529 | 0
2018-02-07 18:58 | 77170.76 | 1200.0011 | 2 | 8 | 4.200242 | 3.583329 | 1.550403 | 0 | 6.406825 | 0
2018-02-07 19:00 | 77290.76 | 1320.0003 | 2 | 8 | 4.200235 | 3.286401 | 1.66475 | 0 | 6.887114 | 0
2018-02-07 19:00 | 77302.21 | 1331.4528 | 2 | 8 | 4.200255 | 3.259997 | 1.675177 | 0 | 6.930911 | 0
2018-02-07 19:02 | 77422.22 | 120.0005 | 3 | 8 | 4.221916 | 3.260079 | 1.783449 | 2.346e-09 | 7.386721 | 9.53e-09
2018-02-07 19:04 | 77542.22 | 240.0002 | 3 | 8 | 4.25141 | 3.260079 | 1.892119 | 2.346e-09 | 7.847064 | 9.53e-09
2018-02-07 19:06 | 77662.22 | 360.0005 | 3 | 8 | 4.282478 | 3.26002 | 2.000793 | 2.346e-09 | 8.310769 | 9.53e-09
2018-02-07 19:08 | 77782.22 | 480.0009 | 3 | 8 | 4.314692 | 3.260041 | 2.109448 | 2.346e-09 | 8.777814 | 9.53e-09
2018-02-07 19:10 | 77902.22 | 600.0018 | 3 | 8 | 4.348304 | 3.260087 | 2.218119 | 2.346e-09 | 9.248482 | 9.53e-09
2018-02-07 19:12 | 78022.22 | 720.0001 | 3 | 8 | 4.386979 | 3.260022 | 2.32677 | 2.346e-09 | 9.722975 | 9.53e-09
2018-02-07 19:14 | 78142.22 | 840.0005 | 3 | 8 | 4.400243 | 2.883143 | 2.43065 | 2.346e-09 | 10.17985 | 9.53e-09
2018-02-07 19:16 | 78262.22 | 960.0006 | 3 | 8 | 4.400269 | 2.499434 | 2.520163 | 2.346e-09 | 10.57373 | 9.53e-09
2018-02-07 19:18 | 78382.22 | 1080.0009 | 3 | 8 | 4.40028 | 2.179746 | 2.597944 | 2.346e-09 | 10.91599 | 9.53e-09
2018-02-07 19:20 | 78502.22 | 1200.0018 | 3 | 8 | 4.400226 | 1.897946 | 2.66583 | 2.346e-09 | 11.2147 | 9.53e-09
2018-02-07 19:22 | 78622.22 | 1320.0009 | 3 | 8 | 4.400219 | 1.638335 | 2.724698 | 2.346e-09 | 11.47374 | 9.53e-09
2018-02-07 19:24 | 78742.22 | 1440.0001 | 3 | 8 | 4.400251 | 1.433047 | 2.775759 | 2.346e-09 | 11.69841 | 9.53e-09
2018-02-07 19:26 | 78862.22 | 1560.0001 | 3 | 8 | 4.400205 | 1.262099 | 2.820588 | 2.346e-09 | 11.89567 | 9.53e-09
2018-02-07 19:28 | 78982.22 | 1680.0017 | 3 | 8 | 4.400223 | 1.119469 | 2.860238 | 2.346e-09 | 12.07014 | 9.53e-09
2018-02-07 19:30 | 79102.22 | 1800.0002 | 3 | 8 | 4.400202 | 0.9869747 | 2.895327 | 2.346e-09 | 12.22454 | 9.53e-09
2018-02-07 19:32 | 79222.22 | 1920.0017 | 3 | 8 | 4.400173 | 0.8693495 | 2.926184 | 2.346e-09 | 12.36032 | 9.53e-09
2018-02-07 19:34 | 79342.22 | 2040.0009 | 3 | 8 | 4.40022 | 0.777112 | 2.953586 | 2.346e-09 | 12.48089 | 9.53e-09
2018-02-07 19:36 | 79462.22 | 2160.0001 | 3 | 8 | 4.400208 | 0.6990004 | 2.978128 | 2.346e-09 | 12.58888 | 9.53e-09
2018-02-07 19:38 | 79582.22 | 2280.0005 | 3 | 8 | 4.400209 | 0.6299934 | 3.000245 | 2.346e-09 | 12.6862 | 9.53e-09
2018-02-07 19:40 | 79702.22 | 2400.001 | 3 | 8 | 4.400187 | 0.5614891 | 3.020072 | 2.346e-09 | 12.77345 | 9.53e-09
2018-02-07 19:42 | 79822.22 | 2520.0017 | 3 | 8 | 4.400153 | 0.5063219 | 3.037825 | 2.346e-09 | 12.85156 | 9.53e-09
2018-02-07 19:44 | 79942.22 | 2640.0006 | 3 | 8 | 4.400208 | 0.4610291 | 3.053913 | 2.346e-09 | 12.92235 | 9.53e-09
2018-02-07 19:46 | 80062.22 | 2760.0009 | 3 | 8 | 4.400178 | 0.4217234 | 3.068603 | 2.346e-09 | 12.98699 | 9.53e-09
2018-02-07 19:48 | 80182.22 | 2880.0002 | 3 | 8 | 4.400116 | 0.3827581 | 3.082018 | 2.346e-09 | 13.04601 | 9.53e-09
2018-02-07 19:50 | 80302.22 | 3000.0018 | 3 | 8 | 4.400119 | 0.3464832 | 3.094151 | 2.346e-09 | 13.0994 | 9.53e-09
2018-02-07 19:52 | 80422.22 | 3120.0018 | 3 | 8 | 4.400164 | 0.3185892 | 3.105223 | 2.346e-09 | 13.14812 | 9.53e-09
2018-02-07 19:54 | 80542.22 | 3240.0001 | 3 | 8 | 4.40013 | 0.2946711 | 3.115428 | 2.346e-09 | 13.19302 | 9.53e-09
2018-02-07 19:56 | 80662.22 | 3360.0002 | 3 | 8 | 4.400147 | 0.2721882 | 3.124867 | 2.346e-09 | 13.23456 | 9.53e-09
2018-02-07 19:58 | 80782.22 | 3480.0005 | 3 | 8 | 4.400103 | 0.2476215 | 3.13355 | 2.346e-09 | 13.27276 | 9.53e-09
2018-02-07 20:00 | 80902.22 | 3600.0006 | 3 | 8 | 4.400139 | 0.2287683 | 3.141484 | 2.346e-09 | 13.30767 | 9.53e-09
2018-02-07 20:02 | 81022.22 | 3720.0018 | 3 | 8 | 4.400071 | 0.2121983 | 3.148827 | 2.346e-09 | 13.33998 | 9.53e-09
2018-02-07 20:04 | 81142.22 | 3840.0009 | 3 | 8 | 4.400115 | 0.1987934 | 3.155677 | 2.346e-09 | 13.37012 | 9.53e-09
2018-02-07 20:06 | 81262.22 | 3960.0004 | 3 | 8 | 4.400074 | 0.1836758 | 3.162054 | 2.346e-09 | 13.39818 | 9.53e-09
2018-02-07 20:08 | 81382.22 | 4080.0005 | 3 | 8 | 4.40009 | 0.1686468 | 3.167923 | 2.346e-09 | 13.42401 | 9.53e-09
2018-02-07 20:10 | 81502.22 | 4200.0017 | 3 | 8 | 4.40009 | 0.1568756 | 3.173349 | 2.346e-09 | 13.44788 | 9.53e-09
2018-02-07 20:12 | 81622.22 | 4320.0012 | 3 | 8 | 4.400089 | 0.1471071 | 3.178414 | 2.346e-09 | 13.47017 | 9.53e-09
2018-02-07 20:14 | 81742.22 | 4440.0002 | 3 | 8 | 4.400122 | 0.1384354 | 3.183167 | 2.346e-09 | 13.49108 | 9.53e-09
2018-02-07 20:16 | 81862.22 | 4560.0005 | 3 | 8 | 4.400122 | 0.1269855 | 3.187599 | 2.346e-09 | 13.51058 | 9.53e-09
2018-02-07 20:18 | 81982.22 | 4680.0009 | 3 | 8 | 4.40008 | 0.1176786 | 3.191677 | 2.346e-09 | 13.52853 | 9.53e-09
2018-02-07 20:20 | 82102.22 | 4800.0002 | 3 | 8 | 4.400097 | 0.1109695 | 3.195487 | 2.346e-09 | 13.54529 | 9.53e-09
2018-02-07 20:22 | 82222.22 | 4920.0001 | 3 | 8 | 4.400063 | 0.1044292 | 3.199074 | 2.346e-09 | 13.56108 | 9.53e-09
2018-02-07 20:24 | 82342.22 | 5040.0017 | 3 | 8 | 4.400071 | 0.09785557 | 3.202453 | 2.346e-09 | 13.57594 | 9.53e-09
2018-02-07 20:26 | 82462.22 | 5160.0001 | 3 | 8 | 4.400108 | 0.08997154 | 3.205567 | 2.346e-09 | 13.58965 | 9.53e-09
2018-02-07 20:28 | 82582.22 | 5280.0002 | 3 | 8 | 4.40006 | 0.08436489 | 3.208472 | 2.346e-09 | 13.60243 | 9.53e-09
2018-02-07 20:30 | 82661.9 | 5359.6823 | 3 | 8 | 4.400105 | 0.08149815 | 3.21031 | 2.346e-09 | 13.61051 | 9.53e-09
2018-02-07 20:32 | 82781.94 | 120.0003 | 4 | 8 | 4.392217 | 0 | 3.21031 | 2.346e-09 | 13.61051 | 9.53e-09
2018-02-07 20:34 | 82901.94 | 240.0008 | 4 | 8 | 4.391338 | 0 | 3.21031 | 2.346e-09 | 13.61051 | 9.53e-09
2018-02-07 20:35 | 82961.94 | 300.003 | 4 | 8 | 4.39106 | 0 | 3.21031 | 2.346e-09 | 13.61051 | 9.53e-09
2018-02-07 20:37 | 83082.03 | 120.0023 | 5 | 8 | 4.082752 | -3.259972 | 3.21031 | 0.1086487 | 13.61051 | 0.4475085
2018-02-07 20:39 | 83202.03 | 240.0012 | 5 | 8 | 4.0443 | -3.259869 | 3.21031 | 0.2173163 | 13.61051 | 0.8890513
2018-02-07 20:41 | 83322.03 | 360.0003 | 5 | 8 | 4.007096 | -3.259882 | 3.21031 | 0.3259661 | 13.61051 | 1.326469
2018-02-07 20:43 | 83442.03 | 480.0008 | 5 | 8 | 3.96692 | -3.25993 | 3.21031 | 0.4346225 | 13.61051 | 1.759717
2018-02-07 20:45 | 83562.03 | 600.0016 | 5 | 8 | 3.925659 | -3.259815 | 3.21031 | 0.5432926 | 13.61051 | 2.188529
2018-02-07 20:47 | 83682.03 | 720.0011 | 5 | 8 | 3.887918 | -3.25981 | 3.21031 | 0.6519511 | 13.61051 | 2.613017
2018-02-07 20:49 | 83802.03 | 840.0012 | 5 | 8 | 3.852324 | -3.259891 | 3.21031 | 0.7606153 | 13.61051 | 3.03353
2018-02-07 20:51 | 83922.03 | 960.0002 | 5 | 8 | 3.816876 | -3.259912 | 3.21031 | 0.8692728 | 13.61051 | 3.450197
2018-02-07 20:53 | 84042.03 | 1080.0008 | 5 | 8 | 3.779442 | -3.260005 | 3.21031 | 0.9779298 | 13.61051 | 3.86291
2018-02-07 20:55 | 84162.03 | 1200.0003 | 5 | 8 | 3.744905 | -3.259905 | 3.21031 | 1.086599 | 13.61051 | 4.2717
2018-02-07 20:57 | 84282.03 | 1320.0011 | 5 | 8 | 3.714338 | -3.259893 | 3.21031 | 1.195261 | 13.61051 | 4.676938
2018-02-07 20:59 | 84402.03 | 1440.0003 | 5 | 8 | 3.686842 | -3.259933 | 3.21031 | 1.30392 | 13.61051 | 5.079037
2018-02-07 21:01 | 84522.03 | 1560.001 | 5 | 8 | 3.658996 | -3.259871 | 3.21031 | 1.412569 | 13.61051 | 5.478112
2018-02-07 21:03 | 84642.03 | 1680.0003 | 5 | 8 | 3.631618 | -3.259884 | 3.21031 | 1.521232 | 13.61051 | 5.874174
2018-02-07 21:05 | 84762.03 | 1800.0024 | 5 | 8 | 3.608315 | -3.259905 | 3.21031 | 1.629899 | 13.61051 | 6.267522
2018-02-07 21:07 | 84882.03 | 1920.0019 | 5 | 8 | 3.587631 | -3.259862 | 3.21031 | 1.738559 | 13.61051 | 6.658443
2018-02-07 21:09 | 85002.03 | 2040.0003 | 5 | 8 | 3.568064 | -3.259851 | 3.21031 | 1.847208 | 13.61051 | 7.047173
2018-02-07 21:11 | 85122.03 | 2160.0004 | 5 | 8 | 3.547567 | -3.259941 | 3.21031 | 1.955873 | 13.61051 | 7.433795
2018-02-07 21:13 | 85242.03 | 2280.0028 | 5 | 8 | 3.529996 | -3.259889 | 3.21031 | 2.064535 | 13.61051 | 7.818291
2018-02-07 21:15 | 85362.03 | 2400.0019 | 5 | 8 | 3.514908 | -3.259974 | 3.21031 | 2.173194 | 13.61051 | 8.201027
2018-02-07 21:17 | 85482.03 | 2520.002 | 5 | 8 | 3.501637 | -3.259993 | 3.21031 | 2.281847 | 13.61051 | 8.582221
2018-02-07 21:19 | 85602.03 | 2640.0003 | 5 | 8 | 3.48645 | -3.259992 | 3.21031 | 2.390517 | 13.61051 | 8.961949
2018-02-07 21:21 | 85722.03 | 2760.0012 | 5 | 8 | 3.469193 | -3.259965 | 3.21031 | 2.499181 | 13.61051 | 9.339847
2018-02-07 21:23 | 85842.03 | 2880.0003 | 5 | 8 | 3.452853 | -3.259953 | 3.21031 | 2.607844 | 13.61051 | 9.715942
2018-02-07 21:25 | 85962.03 | 3000.0011 | 5 | 8 | 3.434323 | -3.259981 | 3.21031 | 2.716505 | 13.61051 | 10.09014
2018-02-07 21:27 | 86082.03 | 3120.0023 | 5 | 8 | 3.408055 | -3.260013 | 3.21031 | 2.825167 | 13.61051 | 10.462
2018-02-07 21:29 | 86202.03 | 3240.0011 | 5 | 8 | 3.363737 | -3.259941 | 3.21031 | 2.933824 | 13.61051 | 10.83013
2018-02-07 21:31 | 86322.03 | 3360.0012 | 5 | 8 | 3.29464 | -3.259968 | 3.21031 | 3.042488 | 13.61051 | 11.19219
2018-02-07 21:33 | 86442.03 | 3480.0011 | 5 | 8 | 3.160502 | -3.259992 | 3.21031 | 3.151148 | 13.61051 | 11.54389
2018-02-07 21:34 | 86506.96 | 3544.9281 | 5 | 8 | 2.999986 | -3.259935 | 3.21031 | 3.209952 | 13.61051 | 11.72565
2018-02-07 21:36 | 86627 | 120.0001 | 6 | 8 | 3.462697 | 0 | 3.21031 | 3.209952 | 13.61051 | 11.72565
2018-02-07 21:38 | 86747 | 240.0009 | 6 | 8 | 3.482753 | 0 | 3.21031 | 3.209952 | 13.61051 | 11.72565
2018-02-07 21:39 | 86807.01 | 300.0016 | 6 | 8 | 3.486842 | 0 | 3.21031 | 3.209952 | 13.61051 | 11.72565
2018-02-07 21:39 | 86807.01 | 0.0023 | 7 | 9 | 3.486738 | 0 | 0 | 0 | 0 | 0
2018-02-07 21:41 | 86927.08 | 120.0002 | 2 | 9 | 4.040543 | 4.890103 | 0.1623945 | 0 | 0.6434142 | 0
2018-02-07 21:43 | 87047.09 | 240.0003 | 2 | 9 | 4.074445 | 4.890134 | 0.3253995 | 0 | 1.304687 | 0
2018-02-07 21:45 | 87167.08 | 360.0002 | 2 | 9 | 4.107106 | 4.8901 | 0.4883971 | 0 | 1.971556 | 0
2018-02-07 21:47 | 87287.09 | 480.0018 | 2 | 9 | 4.136443 | 4.890101 | 0.6513894 | 0 | 2.643389 | 0
2018-02-07 21:49 | 87407.08 | 600.0002 | 2 | 9 | 4.161119 | 4.890117 | 0.8143857 | 0 | 3.319661 | 0
2018-02-07 21:51 | 87527.09 | 720.001 | 2 | 9 | 4.185921 | 4.890035 | 0.9773821 | 0 | 3.999905 | 0
2018-02-07 21:53 | 87647.09 | 840.001 | 2 | 9 | 4.200277 | 4.708257 | 1.139077 | 0 | 4.678389 | 0
2018-02-07 21:55 | 87767.09 | 960.0007 | 2 | 9 | 4.200309 | 4.302825 | 1.289256 | 0 | 5.309179 | 0
2018-02-07 21:57 | 87887.09 | 1080.0006 | 2 | 9 | 4.200274 | 3.914548 | 1.425986 | 0 | 5.883481 | 0
2018-02-07 21:59 | 88007.08 | 1200.0002 | 2 | 9 | 4.200274 | 3.586844 | 1.550911 | 0 | 6.408202 | 0
2018-02-07 22:01 | 88127.09 | 1320.0003 | 2 | 9 | 4.20027 | 3.286401 | 1.665332 | 0 | 6.888799 | 0
2018-02-07 22:01 | 88137.86 | 1330.7736 | 2 | 9 | 4.200217 | 3.259994 | 1.675123 | 0 | 6.929925 | 0
2018-02-07 22:03 | 88257.88 | 120.0018 | 3 | 9 | 4.221786 | 3.259946 | 1.78341 | 0 | 7.385787 | 0
2018-02-07 22:05 | 88377.88 | 240.001 | 3 | 9 | 4.250969 | 3.260051 | 1.89207 | 0 | 7.846057 | 0
2018-02-07 22:07 | 88497.88 | 360.001 | 3 | 9 | 4.281823 | 3.260039 | 2.000743 | 0 | 8.309696 | 0
2018-02-07 22:09 | 88617.88 | 480.0002 | 3 | 9 | 4.314178 | 3.2601 | 2.1094 | 0 | 8.776688 | 0
2018-02-07 22:11 | 88737.88 | 600.0014 | 3 | 9 | 4.348004 | 3.260104 | 2.218066 | 0 | 9.247293 | 0
2018-02-07 22:13 | 88857.88 | 720.0015 | 3 | 9 | 4.38671875 | 3.259982 | 2.32673 | 0 | 9.721815 | 0
2018-02-07 22:15 | 88977.88 | 840.0003 | 3 | 9 | 4.400275 | 2.885228 | 2.430676 | 0 | 10.17897 | 0
2018-02-07 22:17 | 89097.88 | 960.0003 | 3 | 9 | 4.400263 | 2.49896 | 2.520204 | 0 | 10.57292 | 0
2018-02-07 22:19 | 89217.88 | 1080.0006 | 3 | 9 | 4.400247 | 2.177478 | 2.597957 | 0 | 10.91505 | 0
2018-02-07 22:21 | 89337.88 | 1200.0019 | 3 | 9 | 4.400223 | 1.894827 | 2.66575 | 0 | 11.21336 | 0
2018-02-07 22:23 | 89457.88 | 1320.001 | 3 | 9 | 4.400255 | 1.63736 | 2.724561 | 0 | 11.47214 | 0
2018-02-07 22:25 | 89577.88 | 1440.0002 | 3 | 9 | 4.400201 | 1.429308 | 2.775535 | 0 | 11.69644 | 0
2018-02-07 22:27 | 89697.88 | 1560.0002 | 3 | 9 | 4.40026 | 1.259454 | 2.820262 | 0 | 11.89325 | 0
2018-02-07 22:29 | 89817.88 | 1680.0003 | 3 | 9 | 4.400175 | 1.115373 | 2.859798 | 0 | 12.06721 | 0
2018-02-07 22:31 | 89937.88 | 1800.0003 | 3 | 9 | 4.400258 | 0.9857779 | 2.894805 | 0 | 12.22125 | 0
2018-02-07 22:33 | 90057.88 | 1920.0003 | 3 | 9 | 4.400231 | 0.8684826 | 2.925601 | 0 | 12.35676 | 0
2018-02-07 22:35 | 90177.88 | 2040.0019 | 3 | 9 | 4.400207 | 0.7752905 | 2.952934 | 0 | 12.47703 | 0
2018-02-07 22:37 | 90297.88 | 2160.001 | 3 | 9 | 4.400206 | 0.6974068 | 2.977414 | 0 | 12.58475 | 0
2018-02-07 22:39 | 90417.88 | 2280.0006 | 3 | 9 | 4.400171 | 0.6271181 | 2.999468 | 0 | 12.68179 | 0
2018-02-07 22:41 | 90537.88 | 2400.0032 | 3 | 9 | 4.400161 | 0.5599699 | 3.019258 | 0 | 12.76887 | 0
2018-02-07 22:43 | 90657.88 | 2520.0004 | 3 | 9 | 4.400162 | 0.5049744 | 3.036965 | 0 | 12.84678 | 0
2018-02-07 22:45 | 90777.88 | 2640.0019 | 3 | 9 | 4.400159 | 0.4590969 | 3.053013 | 0 | 12.9174 | 0
2018-02-07 22:47 | 90897.88 | 2760.0003 | 3 | 9 | 4.400139 | 0.4199677 | 3.06766 | 0 | 12.98184 | 0
2018-02-07 22:49 | 91017.88 | 2880.001 | 3 | 9 | 4.400143 | 0.382782 | 3.081053 | 0 | 13.04077 | 0
2018-02-07 22:51 | 91137.88 | 3000.001 | 3 | 9 | 4.40015 | 0.3467817 | 3.093187 | 0 | 13.09417 | 0
2018-02-07 22:53 | 91257.88 | 3120.0002 | 3 | 9 | 4.400166 | 0.3190765 | 3.104262 | 0 | 13.1429 | 0
2018-02-07 22:55 | 91377.88 | 3240.0003 | 3 | 9 | 4.400156 | 0.2950239 | 3.11447 | 0 | 13.18782 | 0
2018-02-07 22:57 | 91497.88 | 3360.0007 | 3 | 9 | 4.4001 | 0.2725945 | 3.123927 | 0 | 13.22943 | 0
2018-02-07 22:59 | 91617.88 | 3480.0006 | 3 | 9 | 4.400152 | 0.2494574 | 3.132634 | 0 | 13.26774 | 0
2018-02-07 23:01 | 91737.88 | 3600.001 | 3 | 9 | 4.400102 | 0.2293949 | 3.140599 | 0 | 13.30279 | 0
2018-02-07 23:03 | 91857.88 | 3720.0006 | 3 | 9 | 4.400147 | 0.2141542 | 3.147983 | 0 | 13.33528 | 0
2018-02-07 23:05 | 91977.88 | 3840.0006 | 3 | 9 | 4.400113 | 0.1994562 | 3.154869 | 0 | 13.36558 | 0
2018-02-07 23:07 | 92097.88 | 3960.0019 | 3 | 9 | 4.400116 | 0.1852608 | 3.161289 | 0 | 13.39383 | 0
2018-02-07 23:09 | 92217.88 | 4080.0002 | 3 | 9 | 4.400116 | 0.1702242 | 3.167197 | 0 | 13.41982 | 0
2018-02-07 23:11 | 92337.88 | 4200.0018 | 3 | 9 | 4.400108 | 0.1584482 | 3.17266 | 0 | 13.44386 | 0
2018-02-07 23:13 | 92457.88 | 4320.001 | 3 | 9 | 4.400085 | 0.1485548 | 3.177766 | 0 | 13.46632 | 0
2018-02-07 23:15 | 92577.88 | 4440.0006 | 3 | 9 | 4.400088 | 0.1390257 | 3.182563 | 0 | 13.48743 | 0
2018-02-07 23:17 | 92697.88 | 4560.0015 | 3 | 9 | 4.400152 | 0.1287909 | 3.187032 | 0 | 13.5071 | 0
2018-02-07 23:19 | 92817.88 | 4680.0002 | 3 | 9 | 4.400113 | 0.1199427 | 3.191149 | 0 | 13.52521 | 0
2018-02-07 23:21 | 92937.88 | 4800.0015 | 3 | 9 | 4.400043 | 0.111351 | 3.194994 | 0 | 13.54213 | 0
2018-02-07 23:23 | 93057.88 | 4920.0006 | 3 | 9 | 4.400065 | 0.1052084 | 3.198616 | 0 | 13.55807 | 0
2018-02-07 23:25 | 93177.88 | 5040.0007 | 3 | 9 | 4.400034 | 0.0981884 | 3.202017 | 0 | 13.57303 | 0
2018-02-07 23:27 | 93297.88 | 5160.0006 | 3 | 9 | 4.400105 | 0.09108257 | 3.205173 | 0 | 13.58692 | 0
2018-02-07 23:29 | 93417.88 | 5280.0003 | 3 | 9 | 4.40006 | 0.08538532 | 3.208114 | 0 | 13.59986 | 0
2018-02-07 23:31 | 93523.79 | 5385.916 | 3 | 9 | 4.400098 | 0.08148766 | 3.210564 | 0 | 13.61064 | 0
2018-02-07 23:33 | 93643.84 | 120.0017 | 4 | 9 | 4.392265 | 0 | 3.210564 | 0 | 13.61064 | 0
2018-02-07 23:35 | 93763.84 | 240 | 4 | 9 | 4.391397 | 0 | 3.210564 | 0 | 13.61064 | 0
2018-02-07 23:36 | 93823.84 | 300.0015 | 4 | 9 | 4.391103 | 0 | 3.210564 | 0 | 13.61064 | 0
2018-02-07 23:38 | 93943.91948 | 120.0017 | 5 | 9 | 4.083482 | -3.259976 | 3.210564 | 0.1086529 | 13.61064 | 0.447592
2018-02-07 23:40 | 94063.91778 | 240 | 5 | 9 | 4.045184 | -3.259981 | 3.210564 | 0.2173205 | 13.61064 | 0.8892139
2018-02-07 23:42 | 94183.91918 | 360.0014 | 5 | 9 | 4.007874 | -3.25999 | 3.210564 | 0.3259776 | 13.61064 | 1.326758
2018-02-07 23:44 | 94303.91868 | 480.0009 | 5 | 9 | 3.967086 | -3.259893 | 3.210564 | 0.4346355 | 13.61064 | 1.760068
2018-02-07 23:46 | 94423.91948 | 600.0017 | 5 | 9 | 3.926598 | -3.260071 | 3.210564 | 0.5433057 | 13.61064 | 2.188935
2018-02-07 23:48 | 94543.91998 | 720.0022 | 5 | 9 | 3.888923 | -3.260019 | 3.210564 | 0.6519568 | 13.61064 | 2.6135
2018-02-07 23:50 | 94663.91868 | 840.0009 | 5 | 9 | 3.853519 | -3.260091 | 3.210564 | 0.7606176 | 13.61064 | 3.034125
2018-02-07 23:52 | 94783.91788 | 960.0001 | 5 | 9 | 3.81762 | -3.25996 | 3.210564 | 0.8692762 | 13.61064 | 3.450903
2018-02-07 23:54 | 94903.91988 | 1080.0021 | 5 | 9 | 3.779771 | -3.259995 | 3.210564 | 0.9779552 | 13.61064 | 3.863733
2018-02-07 23:56 | 95023.91948 | 1200.0017 | 5 | 9 | 3.745623 | -3.260048 | 3.210564 | 1.086617 | 13.61064 | 4.272556
2018-02-07 23:58 | 95143.91788 | 1320.0001 | 5 | 9 | 3.714991 | -3.259941 | 3.210564 | 1.195272 | 13.61064 | 4.677842
2018-02-08 | 95263.91788 | 1440.0001 | 5 | 9 | 3.687234 | -3.259974 | 3.210564 | 1.303921 | 13.61064 | 5.079972
2018-02-08 00:02 | 95383.91868 | 1560.0009 | 5 | 9 | 3.658782 | -3.25997 | 3.210564 | 1.412588 | 13.61064 | 5.479125
2018-02-08 00:04 | 95503.91868 | 1680.0009 | 5 | 9 | 3.631852 | -3.259935 | 3.210564 | 1.521251 | 13.61064 | 5.875189
2018-02-08 00:06 | 95623.91838 | 1800.0006 | 5 | 9 | 3.608434 | -3.259945 | 3.210564 | 1.629909 | 13.61064 | 6.268526
2018-02-08 00:08 | 95743.91788 | 1920.0001 | 5 | 9 | 3.587849 | -3.25999 | 3.210564 | 1.738583 | 13.61064 | 6.659516
2018-02-08 00:10 | 95863.91878 | 2040.001 | 5 | 9 | 3.567813 | -3.260106 | 3.210564 | 1.847245 | 13.61064 | 7.048292
2018-02-08 00:12 | 95983.91868 | 2160.0009 | 5 | 9 | 3.547037 | -3.260015 | 3.210564 | 1.955905 | 13.61064 | 7.434828
2018-02-08 00:14 | 96103.91838 | 2280.0006 | 5 | 9 | 3.529721 | -3.260013 | 3.210564 | 2.064561 | 13.61064 | 7.81927
2018-02-08 00:16 | 96223.91788 | 2400.0001 | 5 | 9 | 3.514666 | -3.259979 | 3.210564 | 2.173218 | 13.61064 | 8.201955
2018-02-08 00:18 | 96343.91948 | 2520.0017 | 5 | 9 | 3.501259 | -3.259993 | 3.210564 | 2.281892 | 13.61064 | 8.583199
2018-02-08 00:20 | 96463.91788 | 2640.0001 | 5 | 9 | 3.485401 | -3.259974 | 3.210564 | 2.390549 | 13.61064 | 8.962811
2018-02-08 00:22 | 96583.91838 | 2760.0006 | 5 | 9 | 3.468368 | -3.260003 | 3.210564 | 2.499211 | 13.61064 | 9.34059
2018-02-08 00:24 | 96703.91788 | 2880.0001 | 5 | 9 | 3.451848 | -3.25995 | 3.210564 | 2.607872 | 13.61064 | 9.716589
2018-02-08 00:26 | 96823.92028 | 3000.0025 | 5 | 9 | 3.433674 | -3.259972 | 3.210564 | 2.716545 | 13.61064 | 10.09074
2018-02-08 00:28 | 96943.92028 | 3120.0025 | 5 | 9 | 3.406795 | -3.259999 | 3.210564 | 2.82521 | 13.61064 | 10.46251
2018-02-08 00:30 | 97063.91908 | 3240.0013 | 5 | 9 | 3.361606 | -3.259948 | 3.210564 | 2.933856 | 13.61064 | 10.83037
2018-02-08 00:32 | 97183.91788 | 3360.0001 | 5 | 9 | 3.292734 | -3.260005 | 3.210564 | 3.042526 | 13.61064 | 11.19225
2018-02-08 00:34 | 97303.91838 | 3480.0006 | 5 | 9 | 3.157925 | -3.260031 | 3.210564 | 3.151197 | 13.61064 | 11.54377
2018-02-08 00:35 | 97367.70808 | 3543.7903 | 5 | 9 | 2.999987 | -3.260023 | 3.210564 | 3.208954 | 13.61064 | 11.72221
2018-02-08 00:37 | 97487.75 | 120 | 6 | 9 | 3.463494 | 0 | 3.210564 | 3.208954 | 13.61064 | 11.72221
2018-02-08 00:39 | 97607.75 | 240.0006 | 6 | 9 | 3.48367 | 0 | 3.210564 | 3.208954 | 13.61064 | 11.72221
2018-02-08 00:40 | 97667.76 | 300.0031 | 6 | 9 | 3.487735 | 0 | 3.210564 | 3.208954 | 13.61064 | 11.72221
2018-02-08 00:40 | 97667.76 | 0.0025 | 7 | 10 | 3.4879 | 0 | 0 | 0 | 0 | 0
2018-02-08 00:42 | 97787.84 | 120.0018 | 2 | 10 | 4.041122 | 4.890056 | 0.1623916 | 0 | 0.6435401 | 0
2018-02-08 00:44 | 97907.83 | 240.001 | 2 | 10 | 4.074941 | 4.890023 | 0.3253972 | 0 | 1.304891 | 0
2018-02-08 00:46 | 98027.83 | 360.0011 | 2 | 10 | 4.10811 | 4.89005 | 0.4883929 | 0 | 1.971879 | 0
2018-02-08 00:48 | 98147.83 | 480.001 | 2 | 10 | 4.137756 | 4.890067 | 0.6513835 | 0 | 2.64393 | 0
2018-02-08 00:50 | 98267.83 | 600.0007 | 2 | 10 | 4.162034 | 4.890128 | 0.8143787 | 0 | 3.320369 | 0
2018-02-08 00:52 | 98387.83 | 720.0003 | 2 | 10 | 4.186538 | 4.890098 | 0.9773727 | 0 | 4.000744 | 0
2018-02-08 00:54 | 98507.83 | 840.0003 | 2 | 10 | 4.200261 | 4.689458 | 1.138823 | 0 | 4.678252 | 0
2018-02-08 00:56 | 98627.84 | 960.0018 | 2 | 10 | 4.200281 | 4.277368 | 1.288322 | 0 | 5.306189 | 0
2018-02-08 00:58 | 98747.83 | 1080.001 | 2 | 10 | 4.200274 | 3.897725 | 1.424295 | 0 | 5.877309 | 0
2018-02-08 01:00 | 98867.84 | 1200.0016 | 2 | 10 | 4.200257 | 3.573833 | 1.548729 | 0 | 6.399965 | 0
2018-02-08 01:02 | 98987.83 | 1320.001 | 2 | 10 | 4.200268 | 3.279511 | 1.662817 | 0 | 6.879165 | 0
2018-02-08 01:02 | 98995.66 | 1327.8248 | 2 | 10 | 4.200266 | 3.259999 | 1.669934 | 0 | 6.909057 | 0
2018-02-08 01:04 | 99115.68 | 120.001 | 3 | 10 | 4.222117 | 3.25994 | 1.778218 | 0 | 7.36493 | 0
2018-02-08 01:06 | 99235.68 | 240.0009 | 3 | 10 | 4.251214 | 3.260041 | 1.886879 | 0 | 7.825257 | 0
2018-02-08 01:08 | 99355.68 | 360.0002 | 3 | 10 | 4.281825 | 3.260049 | 1.995534 | 0 | 8.288824 | 0
2018-02-08 01:10 | 99475.68 | 480.0018 | 3 | 10 | 4.313801 | 3.260079 | 2.104203 | 0 | 8.755855 | 0
2018-02-08 01:12 | 99595.68 | 600.0001 | 3 | 10 | 4.347664 | 3.260041 | 2.212864 | 0 | 9.226391 | 0
2018-02-08 01:14 | 99715.68 | 720.0018 | 3 | 10 | 4.386875 | 3.26006 | 2.321531 | 0 | 9.700904 | 0
2018-02-08 01:16 | 99835.68 | 840.0018 | 3 | 10 | 4.400276 | 2.892011 | 2.425547 | 0 | 10.15838 | 0
2018-02-08 01:18 | 99955.68 | 960.0017 | 3 | 10 | 4.400286 | 2.507741 | 2.515312 | 0 | 10.55337 | 0
2018-02-08 01:20 | 100075.7 | 1080.0018 | 3 | 10 | 4.400231 | 2.187213 | 2.593397 | 0 | 10.89696 | 0
2018-02-08 01:22 | 100195.7 | 1200.0009 | 3 | 10 | 4.40027 | 1.902757 | 2.661454 | 0 | 11.19643 | 0
2018-02-08 01:24 | 100315.7 | 1320.001 | 3 | 10 | 4.400204 | 1.640376 | 2.720394 | 0 | 11.45578 | 0
2018-02-08 01:26 | 100435.7 | 1440.0009 | 3 | 10 | 4.400238 | 1.436836 | 2.771569 | 0 | 11.68096 | 0
2018-02-08 01:28 | 100555.7 | 1560.0002 | 3 | 10 | 4.400205 | 1.266104 | 2.81653 | 0 | 11.8788 | 0
2018-02-08 01:30 | 100675.7 | 1680.0018 | 3 | 10 | 4.400221 | 1.122014 | 2.856302 | 0 | 12.0538 | 0
2018-02-08 01:32 | 100795.7 | 1800.0006 | 3 | 10 | 4.400209 | 0.9888191 | 2.891468 | 0 | 12.20854 | 0
2018-02-08 01:34 | 100915.7 | 1920.0009 | 3 | 10 | 4.400207 | 0.8719597 | 2.922386 | 0 | 12.34459 | 0
2018-02-08 01:36 | 101035.7 | 2040.0018 | 3 | 10 | 4.400172 | 0.7787466 | 2.94985 | 0 | 12.46544 | 0
2018-02-08 01:38 | 101155.7 | 2160.0009 | 3 | 10 | 4.40014 | 0.7004366 | 2.97447 | 0 | 12.57377 | 0
2018-02-08 01:40 | 101275.7 | 2280.0001 | 3 | 10 | 4.400217 | 0.6312656 | 2.996644 | 0 | 12.67134 | 0
2018-02-08 01:42 | 101395.7 | 2400.0002 | 3 | 10 | 4.400187 | 0.5620394 | 3.0165 | 0 | 12.75871 | 0
2018-02-08 01:44 | 101515.7 | 2520.0001 | 3 | 10 | 4.400175 | 0.5072708 | 3.03429 | 0 | 12.83699 | 0
2018-02-08 01:46 | 101635.7 | 2640.0004 | 3 | 10 | 4.400173 | 0.4622498 | 3.050428 | 0 | 12.908 | 0
2018-02-08 01:48 | 101755.7 | 2760.0017 | 3 | 10 | 4.400133 | 0.4227581 | 3.065171 | 0 | 12.97287 | 0
2018-02-08 01:50 | 101875.7 | 2880.0002 | 3 | 10 | 4.400164 | 0.3842144 | 3.078626 | 0 | 13.03207 | 0
2018-02-08 01:52 | 101995.7 | 3000.0002 | 3 | 10 | 4.400146 | 0.3477669 | 3.090797 | 0 | 13.08563 | 0
2018-02-08 01:54 | 102115.7 | 3120.0009 | 3 | 10 | 4.400163 | 0.3207483 | 3.101915 | 0 | 13.13455 | 0
2018-02-08 01:56 | 102235.7 | 3240.0002 | 3 | 10 | 4.400089 | 0.2958422 | 3.112172 | 0 | 13.17968 | 0
2018-02-08 01:58 | 102355.7 | 3360.0001 | 3 | 10 | 4.400156 | 0.2741976 | 3.121666 | 0 | 13.22146 | 0
2018-02-08 02:00 | 102475.7 | 3480.0002 | 3 | 10 | 4.400157 | 0.2497311 | 3.130384 | 0 | 13.25981 | 0
2018-02-08 02:02 | 102595.7 | 3600.0014 | 3 | 10 | 4.40013 | 0.2299604 | 3.138364 | 0 | 13.29493 | 0
2018-02-08 02:04 | 102715.7 | 3720.0002 | 3 | 10 | 4.400123 | 0.2143774 | 3.145764 | 0 | 13.32749 | 0
2018-02-08 02:06 | 102835.7 | 3840.001 | 3 | 10 | 4.400127 | 0.2004213 | 3.152673 | 0 | 13.35789 | 0
2018-02-08 02:08 | 102955.7 | 3960.0001 | 3 | 10 | 4.400103 | 0.1849728 | 3.159106 | 0 | 13.38619 | 0
2018-02-08 02:10 | 103075.7 | 4080.0006 | 3 | 10 | 4.400066 | 0.1694956 | 3.165007 | 0 | 13.41216 | 0
2018-02-08 02:12 | 103195.7 | 4200.0002 | 3 | 10 | 4.400145 | 0.1595078 | 3.170482 | 0 | 13.43625 | 0
2018-02-08 02:14 | 103315.7 | 4320.0017 | 3 | 10 | 4.400066 | 0.1491852 | 3.175615 | 0 | 13.45884 | 0
2018-02-08 02:16 | 103435.7 | 4440.0001 | 3 | 10 | 4.400053 | 0.1391525 | 3.180427 | 0 | 13.48001 | 0
2018-02-08 02:18 | 103555.7 | 4560.0002 | 3 | 10 | 4.400113 | 0.1289206 | 3.184896 | 0 | 13.49968 | 0
2018-02-08 02:20 | 103675.7 | 4680.0002 | 3 | 10 | 4.400133 | 0.1203403 | 3.189021 | 0 | 13.51782 | 0
2018-02-08 02:22 | 103795.7 | 4800.0001 | 3 | 10 | 4.400085 | 0.1124763 | 3.19288 | 0 | 13.53481 | 0
2018-02-08 02:24 | 103915.7 | 4920.0018 | 3 | 10 | 4.40008 | 0.1060743 | 3.19652 | 0 | 13.55082 | 0
2018-02-08 02:26 | 104035.7 | 5040.0002 | 3 | 10 | 4.400101 | 0.0985899 | 3.199938 | 0 | 13.56586 | 0
2018-02-08 02:28 | 104155.7 | 5160.0002 | 3 | 10 | 4.400085 | 0.09106255 | 3.203088 | 0 | 13.57972 | 0
2018-02-08 02:30 | 104275.7 | 5280.0006 | 3 | 10 | 4.4001 | 0.08565807 | 3.206026 | 0 | 13.59265 | 0
2018-02-08 02:32 | 104395.7 | 5400.0002 | 3 | 10 | 4.400125 | 0.08179092 | 3.208795 | 0 | 13.60483 | 0
2018-02-08 02:32 | 104396.1 | 5400.4384 | 3 | 10 | 4.4001 | 0.0814991 | 3.208804 | 0 | 13.60487 | 0
2018-02-08 02:34 | 104516.2 | 119.9999 | 4 | 10 | 4.392278 | 0 | 3.208805 | 0 | 13.60487 | 0
2018-02-08 02:36 | 104636.2 | 240.0017 | 4 | 10 | 4.391439 | 0 | 3.208805 | 0 | 13.60487 | 0
2018-02-08 02:37 | 104696.2 | 300.0015 | 4 | 10 | 4.391145 | 0 | 3.208805 | 0 | 13.60487 | 0
2018-02-08 02:39 | 104816.2 | 120.0011 | 5 | 10 | 4.081557 | -3.259844 | 3.208805 | 0.1086442 | 13.60487 | 0.4473653
2018-02-08 02:41 | 104936.2 | 240.0015 | 5 | 10 | 4.043956 | -3.259972 | 3.208805 | 0.2173048 | 13.60487 | 0.8887783
2018-02-08 02:43 | 105056.2 | 360.0007 | 5 | 10 | 4.005721 | -3.259923 | 3.208805 | 0.3259635 | 13.60487 | 1.326136
2018-02-08 02:45 | 105176.2 | 480.0014 | 5 | 10 | 3.963766 | -3.260016 | 3.208805 | 0.4346381 | 13.60487 | 1.75921
2018-02-08 02:47 | 105296.2 | 600.0006 | 5 | 10 | 3.924172 | -3.259909 | 3.208805 | 0.5432867 | 13.60487 | 2.187684
2018-02-08 02:49 | 105416.2 | 720.0007 | 5 | 10 | 3.886867 | -3.259893 | 3.208805 | 0.6519521 | 13.60487 | 2.612067
2018-02-08 02:51 | 105536.2 | 840.001 | 5 | 10 | 3.851759 | -3.259945 | 3.208805 | 0.7606179 | 13.60487 | 3.032534
2018-02-08 02:53 | 105656.2 | 960.0003 | 5 | 10 | 3.815226 | -3.259941 | 3.208805 | 0.8692751 | 13.60487 | 3.449093
2018-02-08 02:55 | 105776.2 | 1080.0019 | 5 | 10 | 3.777646 | -3.259956 | 3.208805 | 0.9779364 | 13.60487 | 3.861583
2018-02-08 02:57 | 105896.2 | 1200.0003 | 5 | 10 | 3.74399 | -3.259948 | 3.208805 | 1.086592 | 13.60487 | 4.270191
2018-02-08 02:59 | 106016.2 | 1320.001 | 5 | 10 | 3.714103 | -3.25996 | 3.208805 | 1.19526 | 13.60487 | 4.675368
2018-02-08 03:01 | 106136.2 | 1440.0002 | 5 | 10 | 3.685858 | -3.259938 | 3.208805 | 1.303915 | 13.60487 | 5.077387
2018-02-08 03:03 | 106256.2 | 1560.001 | 5 | 10 | 3.656576 | -3.259927 | 3.208805 | 1.41258 | 13.60487 | 5.476329
2018-02-08 03:05 | 106376.2 | 1680.0002 | 5 | 10 | 3.630326 | -3.260248 | 3.208805 | 1.52125 | 13.60487 | 5.872225
2018-02-08 03:07 | 106496.2 | 1800.0006 | 5 | 10 | 3.607049 | -3.259871 | 3.208805 | 1.629902 | 13.60487 | 6.265383
2018-02-08 03:09 | 106616.2 | 1920.0014 | 5 | 10 | 3.586761 | -3.260059 | 3.208805 | 1.73856 | 13.60487 | 6.656209
2018-02-08 03:11 | 106736.2 | 2040.001 | 5 | 10 | 3.566051 | -3.260017 | 3.208805 | 1.847221 | 13.60487 | 7.044837
2018-02-08 03:13 | 106856.2 | 2160.0014 | 5 | 10 | 3.545385 | -3.260036 | 3.208805 | 1.955887 | 13.60487 | 7.431188
2018-02-08 03:15 | 106976.2 | 2280.001 | 5 | 10 | 3.528535 | -3.260015 | 3.208805 | 2.064546 | 13.60487 | 7.81549
2018-02-08 03:17 | 107096.2 | 2400.0015 | 5 | 10 | 3.514086 | -3.260064 | 3.208805 | 2.173214 | 13.60487 | 8.198109
2018-02-08 03:19 | 107216.2 | 2520.0002 | 5 | 10 | 3.500121 | -3.259923 | 3.208805 | 2.281879 | 13.60487 | 8.579223
2018-02-08 03:21 | 107336.2 | 2640.0006 | 5 | 10 | 3.483199 | -3.260082 | 3.208805 | 2.390534 | 13.60487 | 8.958642
2018-02-08 03:23 | 107456.2 | 2760.001 | 5 | 10 | 3.46739 | -3.260098 | 3.208805 | 2.499204 | 13.60487 | 9.336282
2018-02-08 03:25 | 107576.2 | 2880.0015 | 5 | 10 | 3.451089 | -3.259983 | 3.208805 | 2.607872 | 13.60487 | 9.712202
2018-02-08 03:27 | 107696.2 | 3000.0011 | 5 | 10 | 3.432771 | -3.260071 | 3.208805 | 2.716536 | 13.60487 | 10.08627
2018-02-08 03:29 | 107816.2 | 3120.001 | 5 | 10 | 3.404806 | -3.260071 | 3.208805 | 2.825207 | 13.60487 | 10.45791
2018-02-08 03:31 | 107936.2 | 3240.001 | 5 | 10 | 3.36045 | -3.260013 | 3.208805 | 2.933872 | 13.60487 | 10.82561
2018-02-08 03:33 | 108056.2 | 3360.001 | 5 | 10 | 3.292038 | -3.260064 | 3.208805 | 3.042525 | 13.60487 | 11.18736
2018-02-08 03:35 | 108176.2 | 3480.0007 | 5 | 10 | 3.157619 | -3.260106 | 3.208805 | 3.151201 | 13.60487 | 11.53879
2018-02-08 03:36 | 108238.9 | 3542.6744 | 5 | 10 | 2.999982 | -3.260023 | 3.208805 | 3.207943 | 13.60487 | 11.7141
2018-02-08 03:38 | 108359 | 120.0008 | 6 | 10 | 3.462775 | 0 | 3.208805 | 3.207943 | 13.60487 | 11.7141
2018-02-08 03:40 | 108479 | 240.0013 | 6 | 10 | 3.482793 | 0 | 3.208805 | 3.207943 | 13.60487 | 11.7141
2018-02-08 03:41 | 108539 | 300.0014 | 6 | 10 | 3.486843 | 0 | 3.208805 | 3.207943 | 13.60487 | 11.7141
2018-02-08 03:41 | 108539 | 0.0025 | 7 | 11 | 3.486845 | 0 | 0 | 0 | 0 | 0
2018-02-08 03:43 | 108659 | 120.0015 | 2 | 11 | 4.041417 | 4.890061 | 0.1623985 | 1.62e-10 | 0.6435782 | 5.64e-10
2018-02-08 03:45 | 108779 | 240.0003 | 2 | 11 | 4.074901 | 4.890073 | 0.3253959 | 1.62e-10 | 1.304861 | 5.64e-10
2018-02-08 03:47 | 108899 | 360.0018 | 2 | 11 | 4.109331 | 4.890058 | 0.4884062 | 1.62e-10 | 1.971979 | 5.64e-10
2018-02-08 03:49 | 109019 | 480.0007 | 2 | 11 | 4.138342 | 4.890096 | 0.6514015 | 1.62e-10 | 2.644266 | 5.64e-10
2018-02-08 03:51 | 109139 | 600.001 | 2 | 11 | 4.161766 | 4.89009 | 0.8143792 | 1.62e-10 | 3.32064 | 5.64e-10
2018-02-08 03:53 | 109259 | 720.0011 | 2 | 11 | 4.185668 | 4.890119 | 0.9773865 | 1.62e-10 | 4.000995 | 5.64e-10
2018-02-08 03:55 | 109379 | 840.0005 | 2 | 11 | 4.20028 | 4.692351 | 1.13889 | 1.62e-10 | 4.678658 | 5.64e-10
2018-02-08 03:57 | 109499 | 960.0003 | 2 | 11 | 4.200298 | 4.26365 | 1.288163 | 1.62e-10 | 5.305648 | 5.64e-10
2018-02-08 03:59 | 109619 | 1080.0004 | 2 | 11 | 4.200277 | 3.899022 | 1.423988 | 1.62e-10 | 5.876149 | 5.64e-10
2018-02-08 04:01 | 109739 | 1200.001 | 2 | 11 | 4.200292 | 3.576768 | 1.548492 | 1.62e-10 | 6.399098 | 5.64e-10
2018-02-08 04:03 | 109859 | 1320.001 | 2 | 11 | 4.200261 | 3.283799 | 1.662808 | 1.62e-10 | 6.879252 | 5.64e-10
2018-02-08 04:03 | 109868.3 | 1329.2512 | 2 | 11 | 4.200256 | 3.259999 | 1.67121 | 1.62e-10 | 6.914543 | 5.64e-10
2018-02-08 04:05 | 109988.3 | 120.0018 | 3 | 11 | 4.222927 | 3.260127 | 1.779493 | 1.62e-10 | 7.370446 | 5.64e-10
2018-02-08 04:07 | 110108.3 | 240.0008 | 3 | 11 | 4.252138 | 3.259889 | 1.888157 | 1.62e-10 | 7.830904 | 5.64e-10
2018-02-08 04:09 | 110228.3 | 360.0018 | 3 | 11 | 4.282292 | 3.260047 | 1.996835 | 1.62e-10 | 8.294643 | 5.64e-10
2018-02-08 04:11 | 110348.3 | 480.0009 | 3 | 11 | 4.313849 | 3.260142 | 2.105496 | 1.62e-10 | 8.76168 | 5.64e-10
2018-02-08 04:13 | 110468.3 | 600.0018 | 3 | 11 | 4.348165 | 3.260089 | 2.214166 | 1.62e-10 | 9.232284 | 5.64e-10
2018-02-08 04:15 | 110588.3 | 720.0009 | 3 | 11 | 4.388206 | 3.260102 | 2.322831 | 1.62e-10 | 9.706905 | 5.64e-10
2018-02-08 04:17 | 110708.3 | 840.0017 | 3 | 11 | 4.400273 | 2.884418 | 2.426586 | 1.62e-10 | 10.16327 | 5.64e-10
2018-02-08 04:19 | 110828.3 | 960.0018 | 3 | 11 | 4.40029 | 2.501954 | 2.516142 | 1.62e-10 | 10.55734 | 5.64e-10
2018-02-08 04:21 | 110948.3 | 1080.0009 | 3 | 11 | 4.400237 | 2.18212 | 2.594097 | 1.62e-10 | 10.90036 | 5.64e-10
2018-02-08 04:23 | 111068.3 | 1200.001 | 3 | 11 | 4.400238 | 1.891469 | 2.66194 | 1.62e-10 | 11.19889 | 5.64e-10
2018-02-08 04:25 | 111188.3 | 1320.0009 | 3 | 11 | 4.400232 | 1.636655 | 2.72057 | 1.62e-10 | 11.45687 | 5.64e-10
2018-02-08 04:27 | 111308.3 | 1440.0009 | 3 | 11 | 4.400189 | 1.433173 | 2.771631 | 1.62e-10 | 11.68155 | 5.64e-10
2018-02-08 04:29 | 111428.3 | 1560.0018 | 3 | 11 | 4.400255 | 1.266891 | 2.816523 | 1.62e-10 | 11.87909 | 5.64e-10
2018-02-08 04:31 | 111548.3 | 1680.001 | 3 | 11 | 4.400189 | 1.11919 | 2.856241 | 1.62e-10 | 12.05385 | 5.64e-10
2018-02-08 04:33 | 111668.3 | 1800.0002 | 3 | 11 | 4.400228 | 0.9824829 | 2.891259 | 1.62e-10 | 12.20794 | 5.64e-10
2018-02-08 04:35 | 111788.3 | 1920.0017 | 3 | 11 | 4.400215 | 0.8713493 | 2.922081 | 1.62e-10 | 12.34357 | 5.64e-10
2018-02-08 04:37 | 111908.3 | 2040.0002 | 3 | 11 | 4.400163 | 0.7782078 | 2.94954 | 1.62e-10 | 12.46439 | 5.64e-10
2018-02-08 04:39 | 112028.3 | 2160.0005 | 3 | 11 | 4.400175 | 0.7010403 | 2.974174 | 1.62e-10 | 12.57278 | 5.64e-10
2018-02-08 04:41 | 112148.3 | 2280.0002 | 3 | 11 | 4.400176 | 0.6285906 | 2.996335 | 1.62e-10 | 12.67029 | 5.64e-10
2018-02-08 04:43 | 112268.3 | 2400.0001 | 3 | 11 | 4.400168 | 0.5612316 | 3.016112 | 1.62e-10 | 12.75732 | 5.64e-10
2018-02-08 04:45 | 112388.3 | 2520.001 | 3 | 11 | 4.400114 | 0.5069876 | 3.033904 | 1.62e-10 | 12.83561 | 5.64e-10
2018-02-08 04:47 | 112508.3 | 2640.001 | 3 | 11 | 4.400142 | 0.4622431 | 3.050042 | 1.62e-10 | 12.90661 | 5.64e-10
2018-02-08 04:49 | 112628.3 | 2760.0003 | 3 | 11 | 4.400138 | 0.4219971 | 3.06479 | 1.62e-10 | 12.97151 | 5.64e-10
2018-02-08 04:51 | 112748.3 | 2880.001 | 3 | 11 | 4.400189 | 0.3827648 | 3.0782 | 1.62e-10 | 13.03051 | 5.64e-10
2018-02-08 04:53 | 112868.3 | 3000.0009 | 3 | 11 | 4.400164 | 0.3490419 | 3.090348 | 1.62e-10 | 13.08397 | 5.64e-10
2018-02-08 04:55 | 112988.3 | 3120.0002 | 3 | 11 | 4.400156 | 0.3206453 | 3.101486 | 1.62e-10 | 13.13298 | 5.64e-10
2018-02-08 04:57 | 113108.3 | 3240.0001 | 3 | 11 | 4.400195 | 0.2974949 | 3.111761 | 1.62e-10 | 13.17819 | 5.64e-10
2018-02-08 04:59 | 113228.3 | 3360.0002 | 3 | 11 | 4.400153 | 0.2730951 | 3.121254 | 1.62e-10 | 13.21996 | 5.64e-10
2018-02-08 05:01 | 113348.3 | 3480.0018 | 3 | 11 | 4.400093 | 0.2484837 | 3.129934 | 1.62e-10 | 13.25815 | 5.64e-10
2018-02-08 05:03 | 113468.3 | 3600.0002 | 3 | 11 | 4.400105 | 0.2304802 | 3.137918 | 1.62e-10 | 13.29328 | 5.64e-10
2018-02-08 05:05 | 113588.3 | 3720.0018 | 3 | 11 | 4.400121 | 0.2144127 | 3.145325 | 1.62e-10 | 13.32588 | 5.64e-10
2018-02-08 05:07 | 113708.3 | 3840.0009 | 3 | 11 | 4.400161 | 0.2008677 | 3.152242 | 1.62e-10 | 13.35631 | 5.64e-10
2018-02-08 05:09 | 113828.3 | 3960.0002 | 3 | 11 | 4.400095 | 0.1831417 | 3.158647 | 1.62e-10 | 13.38449 | 5.64e-10
2018-02-08 05:11 | 113948.3 | 4080.0009 | 3 | 11 | 4.400103 | 0.1704645 | 3.164532 | 1.62e-10 | 13.41039 | 5.64e-10
2018-02-08 05:13 | 114068.3 | 4200.0017 | 3 | 11 | 4.400108 | 0.1587553 | 3.170018 | 1.62e-10 | 13.43453 | 5.64e-10
2018-02-08 05:15 | 114188.3 | 4320.0002 | 3 | 11 | 4.40012 | 0.1497536 | 3.175162 | 1.62e-10 | 13.45716 | 5.64e-10
2018-02-08 05:17 | 114308.3 | 4440.0009 | 3 | 11 | 4.400048 | 0.1384726 | 3.179973 | 1.62e-10 | 13.47833 | 5.64e-10
2018-02-08 05:19 | 114428.3 | 4560.001 | 3 | 11 | 4.400123 | 0.1284409 | 3.184422 | 1.62e-10 | 13.4979 | 5.64e-10
2018-02-08 05:21 | 114548.3 | 4680.0009 | 3 | 11 | 4.400105 | 0.1203451 | 3.188551 | 1.62e-10 | 13.51607 | 5.64e-10
2018-02-08 05:23 | 114668.3 | 4800.0005 | 3 | 11 | 4.400052 | 0.1124287 | 3.192425 | 1.62e-10 | 13.53312 | 5.64e-10
2018-02-08 05:25 | 114788.3 | 4920.0001 | 3 | 11 | 4.400099 | 0.1056547 | 3.196074 | 1.62e-10 | 13.54918 | 5.64e-10
2018-02-08 05:27 | 114908.3 | 5040.001 | 3 | 11 | 4.400091 | 0.09785366 | 3.19949 | 1.62e-10 | 13.5642 | 5.64e-10
2018-02-08 05:29 | 115028.3 | 5160.0001 | 3 | 11 | 4.400116 | 0.0914278 | 3.202643 | 1.62e-10 | 13.57808 | 5.64e-10
2018-02-08 05:31 | 115148.3 | 5280.0016 | 3 | 11 | 4.400097 | 0.08643341 | 3.205599 | 1.62e-10 | 13.59108 | 5.64e-10
2018-02-08 05:33 | 115267.9 | 5399.5807 | 3 | 11 | 4.400091 | 0.0814991 | 3.208373 | 1.62e-10 | 13.60329 | 5.64e-10
2018-02-08 05:35 | 115387.9 | 120.0018 | 4 | 11 | 4.392265 | 0 | 3.208373 | 1.62e-10 | 13.60329 | 5.64e-10
2018-02-08 05:37 | 115507.9 | 240.0007 | 4 | 11 | 4.391439 | 0 | 3.208373 | 1.62e-10 | 13.60329 | 5.64e-10
2018-02-08 05:38 | 115567.9 | 300.0016 | 4 | 11 | 4.391109 | 0 | 3.208373 | 1.62e-10 | 13.60329 | 5.64e-10
2018-02-08 05:40 | 115688 | 120.0004 | 5 | 11 | 4.082457 | -3.260026 | 3.208373 | 0.1086585 | 13.60329 | 0.4475122
2018-02-08 05:42 | 115808 | 240.0019 | 5 | 11 | 4.045003 | -3.260049 | 3.208373 | 0.2173225 | 13.60329 | 0.889063
2018-02-08 05:44 | 115928 | 360.0017 | 5 | 11 | 4.006067 | -3.260048 | 3.208373 | 0.3259787 | 13.60329 | 1.326487
2018-02-08 05:46 | 116048 | 480.002 | 5 | 11 | 3.963686 | -3.259988 | 3.208373 | 0.4346408 | 13.60329 | 1.759486
2018-02-08 05:48 | 116168 | 600.0011 | 5 | 11 | 3.924789 | -3.260035 | 3.208373 | 0.5433096 | 13.60329 | 2.18808
2018-02-08 05:50 | 116288 | 720.0016 | 5 | 11 | 3.887823 | -3.260076 | 3.208373 | 0.6519698 | 13.60329 | 2.612514
2018-02-08 05:52 | 116408 | 840.0003 | 5 | 11 | 3.851897 | -3.259976 | 3.208373 | 0.7606328 | 13.60329 | 3.033042
2018-02-08 05:54 | 116528 | 960.0027 | 5 | 11 | 3.814342 | -3.2601 | 3.208373 | 0.8692924 | 13.60329 | 3.449577
2018-02-08 05:56 | 116648 | 1080.0015 | 5 | 11 | 3.777515 | -3.25992 | 3.208373 | 0.9779624 | 13.60329 | 3.862039
2018-02-08 05:58 | 116768 | 1200 | 5 | 11 | 3.743971 | -3.260056 | 3.208373 | 1.086628 | 13.60329 | 4.270676
2018-02-08 06:00 | 116888 | 1320.0028 | 5 | 11 | 3.714262 | -3.260057 | 3.208373 | 1.19529 | 13.60329 | 4.675859
2018-02-08 06:02 | 117008 | 1440.0003 | 5 | 11 | 3.685316 | -3.260079 | 3.208373 | 1.303946 | 13.60329 | 5.077862
2018-02-08 06:04 | 117128 | 1560.0003 | 5 | 11 | 3.655581 | -3.260125 | 3.208373 | 1.412619 | 13.60329 | 5.476728
2018-02-08 06:06 | 117248 | 1680.0023 | 5 | 11 | 3.629952 | -3.259833 | 3.208373 | 1.521278 | 13.60329 | 5.872519
2018-02-08 06:08 | 117368 | 1800.0004 | 5 | 11 | 3.607186 | -3.260142 | 3.208373 | 1.629942 | 13.60329 | 6.2657
2018-02-08 06:10 | 117488 | 1920.0003 | 5 | 11 | 3.586267 | -3.260151 | 3.208373 | 1.738613 | 13.60329 | 6.656564
2018-02-08 06:12 | 117608 | 2040.0019 | 5 | 11 | 3.564801 | -3.26003 | 3.208373 | 1.847277 | 13.60329 | 7.04511
2018-02-08 06:14 | 117728 | 2160.0016 | 5 | 11 | 3.544604 | -3.260075 | 3.208373 | 1.955948 | 13.60329 | 7.431363
2018-02-08 06:16 | 117848 | 2280.0016 | 5 | 11 | 3.527941 | -3.260055 | 3.208373 | 2.06461 | 13.60329 | 7.815598
2018-02-08 06:18 | 117968 | 2400.0016 | 5 | 11 | 3.513576 | -3.260144 | 3.208373 | 2.173273 | 13.60329 | 8.198155
2018-02-08 06:20 | 118088 | 2520.0003 | 5 | 11 | 3.498891 | -3.260001 | 3.208373 | 2.281937 | 13.60329 | 8.579165
2018-02-08 06:22 | 118208 | 2640.0008 | 5 | 11 | 3.481551 | -3.260111 | 3.208373 | 2.390605 | 13.60329 | 8.958453
2018-02-08 06:24 | 118328 | 2760.0004 | 5 | 11 | 3.46602 | -3.260087 | 3.208373 | 2.499271 | 13.60329 | 9.335928
2018-02-08 06:26 | 118448 | 2880.0027 | 5 | 11 | 3.45028 | -3.260131 | 3.208373 | 2.607939 | 13.60329 | 9.711712
2018-02-08 06:28 | 118568 | 3000.0006 | 5 | 11 | 3.431068 | -3.260035 | 3.208373 | 2.716596 | 13.60329 | 10.08564
2018-02-08 06:30 | 118688 | 3120.0008 | 5 | 11 | 3.401589 | -3.260069 | 3.208373 | 2.825255 | 13.60329 | 10.457
2018-02-08 06:32 | 118808 | 3240.0003 | 5 | 11 | 3.35701 | -3.260023 | 3.208373 | 2.933927 | 13.60329 | 10.82437
2018-02-08 06:34 | 118928 | 3360.0003 | 5 | 11 | 3.288221 | -3.259974 | 3.208373 | 3.042585 | 13.60329 | 11.18573
2018-02-08 06:36 | 119048 | 3480.0019 | 5 | 11 | 3.152905 | -3.259976 | 3.208373 | 3.151242 | 13.60329 | 11.53667
2018-02-08 06:37 | 119108.1 | 3540.0809 | 5 | 11 | 2.999996 | -3.259985 | 3.208373 | 3.205644 | 13.60329 | 11.70457
2018-02-08 06:39 | 119228.1 | 120.0018 | 6 | 11 | 3.466169 | 0 | 3.208373 | 3.205644 | 13.60329 | 11.70457
2018-02-08 06:41 | 119348.1 | 240.0013 | 6 | 11 | 3.486444 | 0 | 3.208373 | 3.205644 | 13.60329 | 11.70457
2018-02-08 06:42 | 119408.1 | 300.0024 | 6 | 11 | 3.490552 | 0 | 3.208373 | 3.205644 | 13.60329 | 11.70457
2018-02-08 06:42 | 119408.2 | 0.0025 | 7 | 12 | 3.490522 | 0 | 0 | 0 | 0 | 0
2018-02-08 06:44 | 119528.2307 | 120.0006 | 2 | 12 | 4.043136 | 4.890101 | 0.162402 | 0 | 0.6441287 | 0
2018-02-08 06:46 | 119648.2307 | 240.0006 | 2 | 12 | 4.077245 | 4.890061 | 0.3254131 | 0 | 1.305766 | 0
2018-02-08 06:48 | 119768.2311 | 360.001 | 2 | 12 | 4.11237 | 4.890109 | 0.488409 | 0 | 1.973254 | 0
2018-02-08 06:50 | 119888.2307 | 480.0006 | 2 | 12 | 4.140611 | 4.890136 | 0.6514045 | 0 | 2.646 | 0
2018-02-08 06:52 | 120008.2307 | 600.0006 | 2 | 12 | 4.163753 | 4.890121 | 0.8144036 | 0 | 3.322805 | 0
2018-02-08 06:54 | 120128.2319 | 720.0018 | 2 | 12 | 4.187521 | 4.89008 | 0.9773921 | 0 | 4.003379 | 0
2018-02-08 06:56 | 120248.232 | 840.0019 | 2 | 12 | 4.20027 | 4.653705 | 1.138273 | 0 | 4.678615 | 0
2018-02-08 06:58 | 120368.2319 | 960.0018 | 2 | 12 | 4.200258 | 4.228068 | 1.286188 | 0 | 5.299901 | 0
2018-02-08 07:00 | 120488.2304 | 1080.0003 | 2 | 12 | 4.200263 | 3.87437 | 1.421076 | 0 | 5.866466 | 0
2018-02-08 07:02 | 120608.2311 | 1200.001 | 2 | 12 | 4.200267 | 3.558703 | 1.544844 | 0 | 6.386324 | 0
2018-02-08 07:04 | 120728.232 | 1320.0019 | 2 | 12 | 4.200253 | 3.266 | 1.658659 | 0 | 6.864374 | 0
2018-02-08 07:04 | 120730.5653 | 1322.3352 | 2 | 12 | 4.200234 | 3.25998 | 1.660775 | 0 | 6.873261 | 0
2018-02-08 07:06 | 120850.6 | 120.001 | 3 | 12 | 4.223259 | 3.260123 | 1.769062 | 0 | 7.329192 | 0
2018-02-08 07:08 | 120970.6 | 240.0006 | 3 | 12 | 4.251992 | 3.260161 | 1.877729 | 0 | 7.789683 | 0
2018-02-08 07:10 | 121090.6 | 360.0022 | 3 | 12 | 4.281654 | 3.260156 | 1.986391 | 0 | 8.253307 | 0
2018-02-08 07:12 | 121210.6 | 480.0018 | 3 | 12 | 4.3125 | 3.260142 | 2.095058 | 0 | 8.720258 | 0
2018-02-08 07:14 | 121330.6 | 600.0023 | 3 | 12 | 4.346915 | 3.25994 | 2.203734 | 0 | 9.190752 | 0
2018-02-08 07:16 | 121450.6 | 720.0003 | 3 | 12 | 4.387041 | 3.260123 | 2.312398 | 0 | 9.665253 | 0
2018-02-08 07:18 | 121570.6 | 840.0011 | 3 | 12 | 4.400266 | 2.905475 | 2.416685 | 0 | 10.12391 | 0
2018-02-08 07:20 | 121690.6 | 960.0002 | 3 | 12 | 4.400257 | 2.522359 | 2.506943 | 0 | 10.52107 | 0
2018-02-08 07:22 | 121810.6 | 1080.0002 | 3 | 12 | 4.400293 | 2.201863 | 2.585612 | 0 | 10.86724 | 0
2018-02-08 07:24 | 121930.6 | 1200.0026 | 3 | 12 | 4.400231 | 1.904163 | 2.654003 | 0 | 11.16817 | 0
2018-02-08 07:26 | 122050.6 | 1320.0003 | 3 | 12 | 4.400221 | 1.651323 | 2.713083 | 0 | 11.42814 | 0
2018-02-08 07:28 | 122170.6 | 1440.0022 | 3 | 12 | 4.400254 | 1.449528 | 2.764662 | 0 | 11.6551 | 0
2018-02-08 07:30 | 122290.6 | 1560.0011 | 3 | 12 | 4.400229 | 1.281287 | 2.81006 | 0 | 11.85486 | 0
2018-02-08 07:32 | 122410.6 | 1680.0011 | 3 | 12 | 4.400175 | 1.130469 | 2.850223 | 0 | 12.03158 | 0
2018-02-08 07:34 | 122530.6 | 1800.0027 | 3 | 12 | 4.400208 | 0.9910593 | 2.885541 | 0 | 12.18699 | 0
2018-02-08 07:36 | 122650.6 | 1920.0023 | 3 | 12 | 4.4002 | 0.8806181 | 2.916669 | 0 | 12.32396 | 0
2018-02-08 07:38 | 122770.6 | 2040.0027 | 3 | 12 | 4.40019 | 0.7873611 | 2.944419 | 0 | 12.44606 | 0
2018-02-08 07:40 | 122890.6 | 2160.0002 | 3 | 12 | 4.400175 | 0.7081823 | 2.969336 | 0 | 12.55571 | 0
2018-02-08 07:42 | 123010.6 | 2280.0003 | 3 | 12 | 4.400156 | 0.6334543 | 2.99171 | 0 | 12.65415 | 0
2018-02-08 07:44 | 123130.6 | 2400.0003 | 3 | 12 | 4.400172 | 0.5671568 | 3.01167 | 0 | 12.74198 | 0
2018-02-08 07:46 | 123250.6 | 2520.001 | 3 | 12 | 4.400177 | 0.5138903 | 3.029667 | 0 | 12.82117 | 0
2018-02-08 07:48 | 123370.6 | 2640.0003 | 3 | 12 | 4.400138 | 0.4681063 | 3.046009 | 0 | 12.89308 | 0
2018-02-08 07:50 | 123490.6 | 2760.0002 | 3 | 12 | 4.400142 | 0.4267006 | 3.060932 | 0 | 12.95875 | 0
2018-02-08 07:52 | 123610.6 | 2880.0027 | 3 | 12 | 4.40015 | 0.3857765 | 3.074464 | 0 | 13.01828 | 0
2018-02-08 07:54 | 123730.6 | 3000.0011 | 3 | 12 | 4.400137 | 0.3517694 | 3.086746 | 0 | 13.07233 | 0
2018-02-08 07:56 | 123850.6 | 3120.0002 | 3 | 12 | 4.400123 | 0.3238659 | 3.098009 | 0 | 13.12189 | 0
2018-02-08 07:58 | 123970.6 | 3240.0009 | 3 | 12 | 4.400139 | 0.2996645 | 3.108407 | 0 | 13.16764 | 0
2018-02-08 08:00 | 124090.6 | 3360.0002 | 3 | 12 | 4.400175 | 0.2753773 | 3.117994 | 0 | 13.20983 | 0
2018-02-08 08:02 | 124210.6 | 3480.0008 | 3 | 12 | 4.4001 | 0.2512484 | 3.126746 | 0 | 13.24834 | 0
2018-02-08 08:04 | 124330.6 | 3600.0003 | 3 | 12 | 4.400119 | 0.2329788 | 3.13482 | 0 | 13.28386 | 0
2018-02-08 08:06 | 124450.6 | 3720.0007 | 3 | 12 | 4.40006 | 0.2162333 | 3.142309 | 0 | 13.31681 | 0
2018-02-08 08:08 | 124570.6 | 3840.0011 | 3 | 12 | 4.400112 | 0.2019224 | 3.1493 | 0 | 13.34757 | 0
2018-02-08 08:10 | 124690.6 | 3960.0019 | 3 | 12 | 4.400161 | 0.1857538 | 3.155756 | 0 | 13.37598 | 0
2018-02-08 08:12 | 124810.6 | 4080.001 | 3 | 12 | 4.400134 | 0.172431 | 3.161702 | 0 | 13.40214 | 0
2018-02-08 08:14 | 124930.6 | 4200.0027 | 3 | 12 | 4.400113 | 0.1608906 | 3.16724 | 0 | 13.42651 | 0
2018-02-08 08:16 | 125050.6 | 4320.0018 | 3 | 12 | 4.4001 | 0.1510086 | 3.172429 | 0 | 13.44935 | 0
2018-02-08 08:18 | 125170.6 | 4440.0019 | 3 | 12 | 4.400063 | 0.1394987 | 3.177284 | 0 | 13.4707 | 0
2018-02-08 08:20 | 125290.6 | 4560.0002 | 3 | 12 | 4.400123 | 0.1295719 | 3.18176 | 0 | 13.4904 | 0
2018-02-08 08:22 | 125410.6 | 4680.0002 | 3 | 12 | 4.400106 | 0.121047 | 3.185928 | 0 | 13.50874 | 0
2018-02-08 08:24 | 125530.6 | 4800.001 | 3 | 12 | 4.400063 | 0.1133766 | 3.189833 | 0 | 13.52592 | 0
2018-02-08 08:26 | 125650.6 | 4920.001 | 3 | 12 | 4.400102 | 0.1072102 | 3.193524 | 0 | 13.54216 | 0
2018-02-08 08:28 | 125770.6 | 5040.0002 | 3 | 12 | 4.400079 | 0.09851074 | 3.196947 | 0 | 13.55723 | 0
2018-02-08 08:30 | 125890.6 | 5160.0008 | 3 | 12 | 4.400059 | 0.09149933 | 3.200125 | 0 | 13.57121 | 0
2018-02-08 08:32 | 126010.6 | 5280.0011 | 3 | 12 | 4.400045 | 0.08639145 | 3.2031 | 0 | 13.5843 | 0
2018-02-08 08:34 | 126130.6 | 5400.0002 | 3 | 12 | 4.400047 | 0.08180141 | 3.205905 | 0 | 13.59664 | 0
2018-02-08 08:34 | 126149.4 | 5418.8128 | 3 | 12 | 4.400068 | 0.08149624 | 3.206333 | 0 | 13.59853 | 0
2018-02-08 08:36 | 126269.4 | 120.0001 | 4 | 12 | 4.392323 | 0 | 3.206333 | 0 | 13.59853 | 0
2018-02-08 08:38 | 126389.4 | 240.0003 | 4 | 12 | 4.391476 | 0 | 3.206333 | 0 | 13.59853 | 0
2018-02-08 08:39 | 126449.4 | 300.0016 | 4 | 12 | 4.391144 | 0 | 3.206333 | 0 | 13.59853 | 0
2018-02-08 08:41 | 126569.5 | 120.0007 | 5 | 12 | 4.08329 | -3.259925 | 3.206333 | 0.1086564 | 13.59853 | 0.4475637
2018-02-08 08:43 | 126689.5 | 240.0011 | 5 | 12 | 4.045597 | -3.260024 | 3.206333 | 0.2173084 | 13.59853 | 0.8891729
2018-02-08 08:45 | 126809.5 | 360.0006 | 5 | 12 | 4.005046 | -3.259992 | 3.206333 | 0.325975 | 13.59853 | 1.326637
2018-02-08 08:47 | 126929.5 | 480.0007 | 5 | 12 | 3.963992 | -3.260003 | 3.206333 | 0.4346411 | 13.59853 | 1.759579
2018-02-08 08:49 | 127049.5 | 600.0015 | 5 | 12 | 3.925502 | -3.259983 | 3.206333 | 0.5432968 | 13.59853 | 2.188184
2018-02-08 08:51 | 127169.5 | 720.0003 | 5 | 12 | 3.888969 | -3.260043 | 3.206333 | 0.6519603 | 13.59853 | 2.612728
2018-02-08 08:53 | 127289.5 | 840.0014 | 5 | 12 | 3.852409 | -3.26001 | 3.206333 | 0.7606285 | 13.59853 | 3.033361
2018-02-08 08:55 | 127409.5 | 960.0009 | 5 | 12 | 3.813839 | -3.260006 | 3.206333 | 0.8692961 | 13.59853 | 3.449897
2018-02-08 08:57 | 127529.5 | 1080.0019 | 5 | 12 | 3.778304 | -3.259956 | 3.206333 | 0.9779521 | 13.59853 | 3.862339
2018-02-08 08:59 | 127649.5 | 1200.0002 | 5 | 12 | 3.744908 | -3.260048 | 3.206333 | 1.086622 | 13.59853 | 4.271083
2018-02-08 09:01 | 127769.5 | 1320.0018 | 5 | 12 | 3.715093 | -3.260056 | 3.206333 | 1.195294 | 13.59853 | 4.676423
2018-02-08 09:03 | 127889.5 | 1440.0002 | 5 | 12 | 3.685257 | -3.260125 | 3.206333 | 1.303958 | 13.59853 | 5.078514
2018-02-08 09:05 | 128009.5 | 1560.001 | 5 | 12 | 3.656284 | -3.259999 | 3.206333 | 1.412615 | 13.59853 | 5.477323
2018-02-08 09:07 | 128129.5 | 1680.0019 | 5 | 12 | 3.630925 | -3.259996 | 3.206333 | 1.521278 | 13.59853 | 5.873223
2018-02-08 09:09 | 128249.5 | 1800.0002 | 5 | 12 | 3.608438 | -3.260119 | 3.206333 | 1.629951 | 13.59853 | 6.266547
2018-02-08 09:11 | 128369.5 | 1920.0006 | 5 | 12 | 3.586803 | -3.260023 | 3.206333 | 1.738616 | 13.59853 | 6.657484
2018-02-08 09:13 | 128489.5 | 2040.0014 | 5 | 12 | 3.564312 | -3.260081 | 3.206333 | 1.847284 | 13.59853 | 7.046027
2018-02-08 09:15 | 128609.5 | 2160.0005 | 5 | 12 | 3.545352 | -3.260066 | 3.206333 | 1.955942 | 13.59853 | 7.43226
2018-02-08 09:17 | 128729.5 | 2280.0003 | 5 | 12 | 3.528669 | -3.260075 | 3.206333 | 2.064603 | 13.59853 | 7.816573
2018-02-08 09:19 | 128849.5 | 2400.001 | 5 | 12 | 3.514501 | -3.260043 | 3.206333 | 2.173272 | 13.59853 | 8.199269
2018-02-08 09:21 | 128969.5 | 2520.0015 | 5 | 12 | 3.49879 | -3.260068 | 3.206333 | 2.281934 | 13.59853 | 8.580335
2018-02-08 09:23 | 129089.5 | 2640.0009 | 5 | 12 | 3.48241 | -3.259998 | 3.206333 | 2.3906 | 13.59853 | 8.959618
2018-02-08 09:25 | 129209.5 | 2760.0002 | 5 | 12 | 3.467398 | -3.260031 | 3.206333 | 2.499262 | 13.59853 | 9.337205
2018-02-08 09:27 | 129329.5 | 2880.0001 | 5 | 12 | 3.452271 | -3.260023 | 3.206333 | 2.607924 | 13.59853 | 9.713148
2018-02-08 09:29 | 129449.5 | 3000.0018 | 5 | 12 | 3.432435 | -3.260031 | 3.206333 | 2.716588 | 13.59853 | 10.08728
2018-02-08 09:31 | 129569.5 | 3120.0002 | 5 | 12 | 3.401496 | -3.259963 | 3.206333 | 2.825256 | 13.59853 | 10.4587
2018-02-08 09:33 | 129689.5 | 3240.0018 | 5 | 12 | 3.359262 | -3.259992 | 3.206333 | 2.933913 | 13.59853 | 10.82615
2018-02-08 09:35 | 129809.5 | 3360.001 | 5 | 12 | 3.290876 | -3.260011 | 3.206333 | 3.042583 | 13.59853 | 11.18783
2018-02-08 09:37 | 129929.5 | 3480.0018 | 5 | 12 | 3.155399 | -3.260005 | 3.206333 | 3.151239 | 13.59853 | 11.53914
2018-02-08 09:38 | 129990.1 | 3540.5681 | 5 | 12 | 2.999989 | -3.260037 | 3.206333 | 3.206089 | 13.59853 | 11.7085
2018-02-08 09:40 | 130110.1 | 120.0011 | 6 | 12 | 3.463598 | 0 | 3.206333 | 3.206089 | 13.59853 | 11.7085
2018-02-08 09:42 | 130230.1 | 240.0007 | 6 | 12 | 3.483602 | 0 | 3.206333 | 3.206089 | 13.59853 | 11.7085
2018-02-08 09:43 | 130290.1 | 300.0016 | 6 | 12 | 3.487659 | 0 | 3.206333 | 3.206089 | 13.59853 | 11.7085
2018-02-08 09:43 | 130290.1 | 0.0025 | 7 | 13 | 3.48759 | 0 | 0 | 0 | 0 | 0
2018-02-08 09:45 | 130410.2 | 120.0013 | 2 | 13 | 4.040945 | 4.889871 | 0.1623951 | 0 | 0.6436628 | 0
2018-02-08 09:47 | 130530.2 | 240.0001 | 2 | 13 | 4.076262 | 4.889871 | 0.3253914 | 0 | 1.304996 | 0
2018-02-08 09:49 | 130650.2 | 360.0018 | 2 | 13 | 4.112895 | 4.889894 | 0.4883928 | 0 | 1.972526 | 0
2018-02-08 09:51 | 130770.2 | 480.0009 | 2 | 13 | 4.13926 | 4.890218 | 0.6513765 | 0 | 2.645116 | 0
2018-02-08 09:53 | 130890.2 | 600.0005 | 2 | 13 | 4.162362 | 4.889876 | 0.8143571 | 0 | 3.321615 | 0
2018-02-08 09:55 | 131010.2 | 720.0009 | 2 | 13 | 4.185924 | 4.889831 | 0.977355 | 0 | 4.001932 | 0
2018-02-08 09:57 | 131130.2 | 840.0017 | 2 | 13 | 4.200281 | 4.65871 | 1.138499 | 0 | 4.67815 | 0
2018-02-08 09:59 | 131250.2 | 960.0014 | 2 | 13 | 4.200271 | 4.24277 | 1.286535 | 0 | 5.299943 | 0
2018-02-08 10:01 | 131370.2 | 1080.0009 | 2 | 13 | 4.20027 | 3.890487 | 1.421951 | 0 | 5.868727 | 0
2018-02-08 10:03 | 131490.2 | 1200.0009 | 2 | 13 | 4.200257 | 3.580964 | 1.546312 | 0 | 6.391075 | 0
2018-02-08 10:05 | 131610.2 | 1320.0001 | 2 | 13 | 4.200241 | 3.274446 | 1.660598 | 0 | 6.871106 | 0
2018-02-08 10:05 | 131615.8 | 1325.5855 | 2 | 13 | 4.200255 | 3.259997 | 1.66565 | 0 | 6.892324 | 0
2018-02-08 10:07 | 131735.8 | 120.0018 | 3 | 13 | 4.224035 | 3.260146 | 1.773936 | 0 | 7.348304 | 0
2018-02-08 10:09 | 131855.8 | 240.001 | 3 | 13 | 4.251842 | 3.259822 | 1.8826 | 0 | 7.808812 | 0
2018-02-08 10:11 | 131975.8 | 360.0027 | 3 | 13 | 4.281446 | 3.259889 | 1.991266 | 0 | 8.272431 | 0
2018-02-08 10:13 | 132095.8 | 480.0018 | 3 | 13 | 4.31248 | 3.260043 | 2.099929 | 0 | 8.73932 | 0
2018-02-08 10:15 | 132215.8 | 600.0015 | 3 | 13 | 4.348392 | 3.260131 | 2.208589 | 0 | 9.209809 | 0
2018-02-08 10:17 | 132335.8 | 720.0002 | 3 | 13 | 4.388187 | 3.259828 | 2.317251 | 0 | 9.684472 | 0
2018-02-08 10:19 | 132455.8 | 840.0026 | 3 | 13 | 4.400271 | 2.897712 | 2.421269 | 0 | 10.14198 | 0
2018-02-08 10:21 | 132575.8 | 960.0018 | 3 | 13 | 4.400238 | 2.520129 | 2.511297 | 0 | 10.53813 | 0
2018-02-08 10:23 | 132695.8 | 1080.0015 | 3 | 13 | 4.400229 | 2.189071 | 2.589708 | 0 | 10.88316 | 0
2018-02-08 10:25 | 132815.8 | 1200.0006 | 3 | 13 | 4.400252 | 1.885454 | 2.657523 | 0 | 11.18157 | 0
2018-02-08 10:27 | 132935.8 | 1320.0027 | 3 | 13 | 4.400206 | 1.643184 | 2.716205 | 0 | 11.43978 | 0
2018-02-08 10:29 | 133055.8 | 1440.0019 | 3 | 13 | 4.400246 | 1.442301 | 2.767539 | 0 | 11.66566 | 0
2018-02-08 10:31 | 133175.8 | 1560.0026 | 3 | 13 | 4.400254 | 1.275555 | 2.812774 | 0 | 11.86471 | 0
2018-02-08 10:33 | 133295.8 | 1680.0011 | 3 | 13 | 4.400178 | 1.119905 | 2.85268 | 0 | 12.0403 | 0
2018-02-08 10:35 | 133415.8 | 1800.0027 | 3 | 13 | 4.400195 | 0.984293 | 2.887667 | 0 | 12.19425 | 0
2018-02-08 10:37 | 133535.8 | 1920.001 | 3 | 13 | 4.400231 | 0.8759661 | 2.91861 | 0 | 12.33041 | 0
2018-02-08 10:39 | 133655.8 | 2040.0007 | 3 | 13 | 4.400236 | 0.7858725 | 2.946229 | 0 | 12.45193 | 0
2018-02-08 10:41 | 133775.8 | 2160.0015 | 3 | 13 | 4.400187 | 0.7044697 | 2.971034 | 0 | 12.56108 | 0
2018-02-08 10:43 | 133895.8 | 2280.0018 | 3 | 13 | 4.400162 | 0.6260967 | 2.993198 | 0 | 12.65861 | 0
2018-02-08 10:45 | 134015.8 | 2400.0023 | 3 | 13 | 4.400182 | 0.5633144 | 3.012988 | 0 | 12.74568 | 0
2018-02-08 10:47 | 134135.8 | 2520.0018 | 3 | 13 | 4.400156 | 0.5104961 | 3.030864 | 0 | 12.82434 | 0
2018-02-08 10:49 | 134255.8 | 2640.0015 | 3 | 13 | 4.40013 | 0.465909 | 3.04713 | 0 | 12.89592 | 0
2018-02-08 10:51 | 134375.8 | 2760.001 | 3 | 13 | 4.400177 | 0.4230986 | 3.061946 | 0 | 12.96111 | 0
2018-02-08 10:53 | 134495.8 | 2880.0022 | 3 | 13 | 4.400123 | 0.3820353 | 3.075327 | 0 | 13.01999 | 0
2018-02-08 10:55 | 134615.8 | 3000.001 | 3 | 13 | 4.400131 | 0.349947 | 3.087524 | 0 | 13.07366 | 0
2018-02-08 10:57 | 134735.8 | 3120.0006 | 3 | 13 | 4.40011 | 0.3228655 | 3.098737 | 0 | 13.12299 | 0
2018-02-08 10:59 | 134855.8 | 3240.0002 | 3 | 13 | 4.400128 | 0.2982826 | 3.109099 | 0 | 13.16859 | 0
2018-02-08 11:01 | 134975.8 | 3360.0011 | 3 | 13 | 4.400137 | 0.2715597 | 3.118602 | 0 | 13.2104 | 0
2018-02-08 11:03 | 135095.8 | 3480.0027 | 3 | 13 | 4.400091 | 0.2497578 | 3.127282 | 0 | 13.2486 | 0
2018-02-08 11:05 | 135215.8 | 3600.001 | 3 | 13 | 4.400127 | 0.2322359 | 3.135312 | 0 | 13.28393 | 0
2018-02-08 11:07 | 135335.8 | 3720.0006 | 3 | 13 | 4.400081 | 0.2162628 | 3.142786 | 0 | 13.31682 | 0
2018-02-08 11:09 | 135455.8 | 3840.0023 | 3 | 13 | 4.400168 | 0.2007694 | 3.149752 | 0 | 13.34747 | 0
2018-02-08 11:11 | 135575.8 | 3960.0019 | 3 | 13 | 4.400108 | 0.1834755 | 3.156146 | 0 | 13.3756 | 0
2018-02-08 11:13 | 135695.8 | 4080.0002 | 3 | 13 | 4.400147 | 0.1716976 | 3.162059 | 0 | 13.40162 | 0
2018-02-08 11:15 | 135815.8 | 4200.0002 | 3 | 13 | 4.400091 | 0.1606302 | 3.167576 | 0 | 13.42589 | 0
2018-02-08 11:17 | 135935.8 | 4320.0027 | 3 | 13 | 4.400088 | 0.1498795 | 3.172759 | 0 | 13.4487 | 0
2018-02-08 11:19 | 136055.8 | 4440.001 | 3 | 13 | 4.40008 | 0.1381054 | 3.177567 | 0 | 13.46986 | 0
2018-02-08 11:21 | 136175.8 | 4560.0011 | 3 | 13 | 4.400074 | 0.1277962 | 3.181993 | 0 | 13.48933 | 0
2018-02-08 11:23 | 136295.8 | 4680.0002 | 3 | 13 | 4.400056 | 0.1198978 | 3.186129 | 0 | 13.50753 | 0
2018-02-08 11:25 | 136415.8 | 4800.0019 | 3 | 13 | 4.400118 | 0.1138115 | 3.190025 | 0 | 13.52467 | 0
2018-02-08 11:27 | 136535.8 | 4920.001 | 3 | 13 | 4.400096 | 0.1057062 | 3.193676 | 0 | 13.54074 | 0
2018-02-08 11:29 | 136655.8 | 5040.0011 | 3 | 13 | 4.400092 | 0.09752083 | 3.197056 | 0 | 13.55561 | 0
2018-02-08 11:31 | 136775.8 | 5160.0012 | 3 | 13 | 4.400117 | 0.09188366 | 3.200194 | 0 | 13.56942 | 0
2018-02-08 11:33 | 136895.8 | 5280.001 | 3 | 13 | 4.400022 | 0.08527565 | 3.203144 | 0 | 13.5824 | 0
2018-02-08 11:35 | 137013.8 | 5397.9465 | 3 | 13 | 4.400081 | 0.08149147 | 3.205888 | 0 | 13.59447 | 0
2018-02-08 11:37 | 137133.8 | 120.001 | 4 | 13 | 4.392311 | 0 | 3.205889 | 0 | 13.59447 | 0
2018-02-08 11:39 | 137253.8 | 240.0003 | 4 | 13 | 4.391451 | 0 | 3.205889 | 0 | 13.59447 | 0
2018-02-08 11:40 | 137313.8 | 300.0016 | 4 | 13 | 4.391134 | 0 | 3.205889 | 0 | 13.59447 | 0
2018-02-08 11:42 | 137433.8953 | 120.0011 | 5 | 13 | 4.083612 | -3.259974 | 3.205889 | 0.1086599 | 13.59447 | 0.4475733
2018-02-08 11:44 | 137553.8948 | 240.0006 | 5 | 13 | 4.045386 | -3.260041 | 3.205889 | 0.2173237 | 13.59447 | 0.8892366
2018-02-08 11:46 | 137673.8945 | 360.0003 | 5 | 13 | 4.004034 | -3.260039 | 3.205889 | 0.3259781 | 13.59447 | 1.326586
2018-02-08 11:48 | 137793.8948 | 480.0006 | 5 | 13 | 3.963622 | -3.26003 | 3.205889 | 0.434655 | 13.59447 | 1.759496
2018-02-08 11:50 | 137913.8944 | 600.0002 | 5 | 13 | 3.925267 | -3.260021 | 3.205889 | 0.5433034 | 13.59447 | 2.188044
2018-02-08 11:52 | 138033.8952 | 720.001 | 5 | 13 | 3.88901 | -3.260001 | 3.205889 | 0.6519726 | 13.59447 | 2.612621
2018-02-08 11:54 | 138153.8952 | 840.001 | 5 | 13 | 3.851641 | -3.260049 | 3.205889 | 0.7606295 | 13.59447 | 3.033176
2018-02-08 11:56 | 138273.8953 | 960.0011 | 5 | 13 | 3.81316 | -3.260089 | 3.205889 | 0.8693057 | 13.59447 | 3.449642
2018-02-08 11:58 | 138393.8961 | 1080.0019 | 5 | 13 | 3.777908 | -3.260102 | 3.205889 | 0.9779799 | 13.59447 | 3.862099
2018-02-08 12:00 | 138513.8945 | 1200.0003 | 5 | 13 | 3.74517 | -3.260036 | 3.205889 | 1.086639 | 13.59447 | 4.270787
2018-02-08 12:02 | 138633.8945 | 1320.0003 | 5 | 13 | 3.714777 | -3.260015 | 3.205889 | 1.195299 | 13.59447 | 4.676082
2018-02-08 12:04 | 138753.8952 | 1440.001 | 5 | 13 | 3.683957 | -3.260019 | 3.205889 | 1.303966 | 13.59447 | 5.078102
2018-02-08 12:06 | 138873.8953 | 1560.0011 | 5 | 13 | 3.655456 | -3.260091 | 3.205889 | 1.412636 | 13.59447 | 5.476842
2018-02-08 12:08 | 138993.8944 | 1680.0002 | 5 | 13 | 3.630395 | -3.260024 | 3.205889 | 1.521289 | 13.59447 | 5.872633
2018-02-08 12:10 | 139113.8949 | 1800.0007 | 5 | 13 | 3.60812 | -3.260033 | 3.205889 | 1.62995 | 13.59447 | 6.265893
2018-02-08 12:12 | 139233.8952 | 1920.001 | 5 | 13 | 3.586058 | -3.260118 | 3.205889 | 1.738616 | 13.59447 | 6.65678
2018-02-08 12:14 | 139353.8952 | 2040.001 | 5 | 13 | 3.56354 | -3.260079 | 3.205889 | 1.84729 | 13.59447 | 7.045243
2018-02-08 12:16 | 139473.8957 | 2160.0015 | 5 | 13 | 3.544667 | -3.260023 | 3.205889 | 1.955948 | 13.59447 | 7.431395
2018-02-08 12:18 | 139593.8952 | 2280.001 | 5 | 13 | 3.528619 | -3.260021 | 3.205889 | 2.064616 | 13.59447 | 7.815684
2018-02-08 12:20 | 139713.8949 | 2400.0007 | 5 | 13 | 3.513888 | -3.260037 | 3.205889 | 2.173272 | 13.59447 | 8.198298
2018-02-08 12:22 | 139833.8944 | 2520.0002 | 5 | 13 | 3.497392 | -3.25996 | 3.205889 | 2.281945 | 13.59447 | 8.5793
2018-02-08 12:24 | 139953.8945 | 2640.0003 | 5 | 13 | 3.481289 | -3.259983 | 3.205889 | 2.39061 | 13.59447 | 8.958432
2018-02-08 12:26 | 140073.8944 | 2760.0002 | 5 | 13 | 3.466641 | -3.25996 | 3.205889 | 2.499262 | 13.59447 | 9.335891
2018-02-08 12:28 | 140193.8949 | 2880.0007 | 5 | 13 | 3.451496 | -3.260075 | 3.205889 | 2.60793 | 13.59447 | 9.711797
2018-02-08 12:30 | 140313.8944 | 3000.0002 | 5 | 13 | 3.430614 | -3.260015 | 3.205889 | 2.716604 | 13.59447 | 10.08582
2018-02-08 12:32 | 140433.8944 | 3120.0002 | 5 | 13 | 3.399523 | -3.259956 | 3.205889 | 2.825266 | 13.59447 | 10.45699
2018-02-08 12:34 | 140553.8957 | 3240.0015 | 5 | 13 | 3.357895 | -3.260053 | 3.205889 | 2.933917 | 13.59447 | 10.82424
2018-02-08 12:36 | 140673.8952 | 3360.001 | 5 | 13 | 3.290201 | -3.259913 | 3.205889 | 3.042591 | 13.59447 | 11.1858
2018-02-08 12:38 | 140793.896 | 3480.0018 | 5 | 13 | 3.152363 | -3.260076 | 3.205889 | 3.151257 | 13.59447 | 11.53696
2018-02-08 12:39 | 140852.6702 | 3538.776 | 5 | 13 | 2.999988 | -3.260028 | 3.205889 | 3.204474 | 13.59447 | 11.70118
2018-02-08 12:41 | 140972.7 | 120.0018 | 6 | 13 | 3.464822 | 0 | 3.205889 | 3.204474 | 13.59447 | 11.70118
2018-02-08 12:43 | 141092.7 | 240.0014 | 6 | 13 | 3.48492 | 0 | 3.205889 | 3.204474 | 13.59447 | 11.70118
2018-02-08 12:44 | 141152.7 | 300.0032 | 6 | 13 | 3.489039 | 0 | 3.205889 | 3.204474 | 13.59447 | 11.70118
2018-02-08 12:44 | 141152.7 | 0.0025 | 7 | 14 | 3.489381 | 0 | 0 | 0 | 0 | 0
2018-02-08 12:46 | 141272.8 | 120.001 | 2 | 14 | 4.041296 | 4.890124 | 0.1624014 | 0 | 0.6437998 | 0
2018-02-08 12:48 | 141392.8 | 240.001 | 2 | 14 | 4.077229 | 4.890111 | 0.3254006 | 0 | 1.305253 | 0
2018-02-08 12:50 | 141512.8 | 360.001 | 2 | 14 | 4.1139 | 4.890082 | 0.4884034 | 0 | 1.972985 | 0
2018-02-08 12:52 | 141632.8 | 480.0003 | 2 | 14 | 4.139798 | 4.890122 | 0.6513893 | 0 | 2.645705 | 0
2018-02-08 12:54 | 141752.8 | 600.001 | 2 | 14 | 4.162416 | 4.890122 | 0.8143956 | 0 | 3.322378 | 0
2018-02-08 12:56 | 141872.8 | 720.0018 | 2 | 14 | 4.186721 | 4.890092 | 0.9773855 | 0 | 4.002712 | 0
2018-02-08 12:58 | 141992.8 | 840.0003 | 2 | 14 | 4.200279 | 4.631114 | 1.138066 | 0 | 4.677065 | 0
2018-02-08 13:00 | 142112.8 | 960.0003 | 2 | 14 | 4.200272 | 4.223468 | 1.285335 | 0 | 5.295634 | 0
2018-02-08 13:02 | 142232.8 | 1080.0006 | 2 | 14 | 4.200228 | 3.877561 | 1.420263 | 0 | 5.862367 | 0
2018-02-08 13:04 | 142352.8 | 1200.001 | 2 | 14 | 4.200262 | 3.572152 | 1.544358 | 0 | 6.3836 | 0
2018-02-08 13:06 | 142472.8 | 1320.0002 | 2 | 14 | 4.200235 | 3.261191 | 1.658266 | 0 | 6.862042 | 0
2018-02-08 13:06 | 142473.3 | 1320.4888 | 2 | 14 | 4.200236 | 3.259982 | 1.658719 | 0 | 6.863944 | 0
2018-02-08 13:08 | 142593.3 | 120.0014 | 3 | 14 | 4.224272 | 3.260062 | 1.767003 | 0 | 7.319939 | 0
2018-02-08 13:10 | 142713.3 | 240.0011 | 3 | 14 | 4.251599 | 3.260119 | 1.875673 | 0 | 7.780458 | 0
2018-02-08 13:12 | 142833.3 | 360.0018 | 3 | 14 | 4.280683 | 3.260091 | 1.984344 | 0 | 8.244051 | 0
2018-02-08 13:14 | 142953.3 | 480.0006 | 3 | 14 | 4.311827 | 3.260118 | 2.092994 | 0 | 8.710799 | 0
2018-02-08 13:16 | 143073.3 | 600.0017 | 3 | 14 | 4.34795 | 3.260083 | 2.201663 | 0 | 9.181268 | 0
2018-02-08 13:18 | 143193.3 | 720.001 | 3 | 14 | 4.387413 | 3.26003 | 2.310341 | 0 | 9.655951 | 0
2018-02-08 13:20 | 143313.3 | 840.0019 | 3 | 14 | 4.400255 | 2.912696 | 2.414743 | 0 | 10.11512 | 0
2018-02-08 13:22 | 143433.3 | 960.001 | 3 | 14 | 4.400265 | 2.536242 | 2.505358 | 0 | 10.51385 | 0
2018-02-08 13:24 | 143553.3 | 1080.0002 | 3 | 14 | 4.400281 | 2.201003 | 2.584204 | 0 | 10.86079 | 0
2018-02-08 13:26 | 143673.3 | 1200.0003 | 3 | 14 | 4.400228 | 1.894782 | 2.652311 | 0 | 11.16048 | 0
2018-02-08 13:28 | 143793.3 | 1320.0018 | 3 | 14 | 4.400247 | 1.654865 | 2.711337 | 0 | 11.42021 | 0
2018-02-08 13:30 | 143913.3 | 1440.0016 | 3 | 14 | 4.400239 | 1.45463 | 2.763048 | 0 | 11.64775 | 0
2018-02-08 13:32 | 144033.3 | 1560.0006 | 3 | 14 | 4.400219 | 1.284055 | 2.808656 | 0 | 11.84843 | 0
2018-02-08 13:34 | 144153.3 | 1680.0002 | 3 | 14 | 4.400222 | 1.126216 | 2.84883 | 0 | 12.02521 | 0
2018-02-08 13:36 | 144273.3 | 1800.0019 | 3 | 14 | 4.400213 | 0.9906445 | 2.88401 | 0 | 12.18001 | 0
2018-02-08 13:38 | 144393.3 | 1920.0002 | 3 | 14 | 4.400169 | 0.8822527 | 2.915176 | 0 | 12.31715 | 0
2018-02-08 13:40 | 144513.3 | 2040.0018 | 3 | 14 | 4.400196 | 0.7915525 | 2.943037 | 0 | 12.43974 | 0
2018-02-08 13:42 | 144633.3 | 2160.0019 | 3 | 14 | 4.400169 | 0.7088556 | 2.968036 | 0 | 12.54974 | 0
2018-02-08 13:44 | 144753.3 | 2280.001 | 3 | 14 | 4.400103 | 0.6289368 | 2.99033 | 0 | 12.64784 | 0
2018-02-08 13:46 | 144873.3 | 2400.001 | 3 | 14 | 4.400146 | 0.5671368 | 3.010256 | 0 | 12.73552 | 0
2018-02-08 13:48 | 144993.3 | 2520.0007 | 3 | 14 | 4.400156 | 0.5151224 | 3.028268 | 0 | 12.81477 | 0
2018-02-08 13:50 | 145113.3 | 2640.0011 | 3 | 14 | 4.400172 | 0.4699459 | 3.044673 | 0 | 12.88696 | 0
2018-02-08 13:52 | 145233.3 | 2760.0002 | 3 | 14 | 4.400167 | 0.4251966 | 3.059589 | 0 | 12.95259 | 0
2018-02-08 13:54 | 145353.3 | 2880.0007 | 3 | 14 | 4.400139 | 0.3849525 | 3.07305 | 0 | 13.01182 | 0
2018-02-08 13:56 | 145473.3 | 3000.001 | 3 | 14 | 4.400126 | 0.3529339 | 3.085337 | 0 | 13.06588 | 0
2018-02-08 13:58 | 145593.3 | 3120.0011 | 3 | 14 | 4.400146 | 0.325736 | 3.096634 | 0 | 13.11559 | 0
2018-02-08 14:00 | 145713.3 | 3240.0019 | 3 | 14 | 4.400152 | 0.3002548 | 3.107061 | 0 | 13.16147 | 0
2018-02-08 14:02 | 145833.3 | 3360.001 | 3 | 14 | 4.400121 | 0.2734032 | 3.116611 | 0 | 13.2035 | 0
2018-02-08 14:04 | 145953.3 | 3480.0015 | 3 | 14 | 4.40015 | 0.252388 | 3.125362 | 0 | 13.242 | 0
2018-02-08 14:06 | 146073.3 | 3600.0002 | 3 | 14 | 4.400118 | 0.2339144 | 3.133456 | 0 | 13.27761 | 0
2018-02-08 14:08 | 146193.3 | 3720.0006 | 3 | 14 | 4.400126 | 0.2184868 | 3.141002 | 0 | 13.31082 | 0
2018-02-08 14:10 | 146313.3 | 3840.0002 | 3 | 14 | 4.400108 | 0.2014046 | 3.148002 | 0 | 13.34162 | 0
2018-02-08 14:12 | 146433.3 | 3960.0003 | 3 | 14 | 4.400105 | 0.1855097 | 3.154435 | 0 | 13.36992 | 0
2018-02-08 14:14 | 146553.3 | 4080.0006 | 3 | 14 | 4.40008 | 0.1729946 | 3.1604 | 0 | 13.39617 | 0
2018-02-08 14:16 | 146673.3 | 4200.001 | 3 | 14 | 4.400078 | 0.1621084 | 3.165971 | 0 | 13.42068 | 0
2018-02-08 14:18 | 146793.3 | 4320.0002 | 3 | 14 | 4.400091 | 0.1514072 | 3.1712 | 0 | 13.44369 | 0
2018-02-08 14:20 | 146913.3 | 4440.0002 | 3 | 14 | 4.400091 | 0.1388483 | 3.17604 | 0 | 13.46498 | 0
2018-02-08 14:22 | 147033.3 | 4560.0005 | 3 | 14 | 4.400087 | 0.1296206 | 3.180515 | 0 | 13.48468 | 0
2018-02-08 14:24 | 147153.3 | 4680.001 | 3 | 14 | 4.400038 | 0.1210403 | 3.184693 | 0 | 13.50306 | 0
2018-02-08 14:26 | 147273.3 | 4800.0003 | 3 | 14 | 4.400106 | 0.1146641 | 3.188623 | 0 | 13.52035 | 0
2018-02-08 14:28 | 147393.3 | 4920.0011 | 3 | 14 | 4.400119 | 0.1061153 | 3.192308 | 0 | 13.53657 | 0
2018-02-08 14:30 | 147513.3 | 5040.0006 | 3 | 14 | 4.400044 | 0.0975008 | 3.195698 | 0 | 13.55148 | 0
2018-02-08 14:32 | 147633.3 | 5160.0003 | 3 | 14 | 4.400072 | 0.09146214 | 3.198858 | 0 | 13.56539 | 0
2018-02-08 14:34 | 147753.3 | 5280.0002 | 3 | 14 | 4.400067 | 0.08681774 | 3.201837 | 0 | 13.5785 | 0
2018-02-08 14:36 | 147873.3 | 5400.0018 | 3 | 14 | 4.400098 | 0.08181667 | 3.204651 | 0 | 13.59088 | 0
2018-02-08 14:37 | 147881.7 | 5408.3872 | 3 | 14 | 4.400075 | 0.0814991 | 3.204842 | 0 | 13.59172 | 0
2018-02-08 14:39 | 148001.7 | 120.0004 | 4 | 14 | 4.392324 | 0 | 3.204842 | 0 | 13.59172 | 0
2018-02-08 14:41 | 148121.7 | 240.0003 | 4 | 14 | 4.391481 | 0 | 3.204842 | 0 | 13.59172 | 0
2018-02-08 14:42 | 148181.7 | 300.0025 | 4 | 14 | 4.391154 | 0 | 3.204842 | 0 | 13.59172 | 0
2018-02-08 14:44 | 148301.8127 | 120.0018 | 5 | 14 | 4.084364 | -3.259859 | 3.204842 | 0.1086458 | 13.59172 | 0.4475777
2018-02-08 14:46 | 148421.8116 | 240.0007 | 5 | 14 | 4.045442 | -3.259947 | 3.204842 | 0.2173108 | 13.59172 | 0.8892856
2018-02-08 14:48 | 148541.8127 | 360.0018 | 5 | 14 | 4.003326 | -3.259871 | 3.204842 | 0.3259712 | 13.59172 | 1.326591
2018-02-08 14:50 | 148661.8129 | 480.002 | 5 | 14 | 3.963695 | -3.259915 | 3.204842 | 0.4346277 | 13.59172 | 1.759399
2018-02-08 14:52 | 148781.8115 | 600.0006 | 5 | 14 | 3.925776 | -3.259909 | 3.204842 | 0.543296 | 13.59172 | 2.188051
2018-02-08 14:54 | 148901.8119 | 720.001 | 5 | 14 | 3.889293 | -3.259954 | 3.204842 | 0.6519596 | 13.59172 | 2.612672
2018-02-08 14:56 | 149021.8111 | 840.0002 | 5 | 14 | 3.851295 | -3.260041 | 3.204842 | 0.7606137 | 13.59172 | 3.033219
2018-02-08 14:58 | 149141.8116 | 960.0007 | 5 | 14 | 3.813116 | -3.259985 | 3.204842 | 0.8692803 | 13.59172 | 3.449612
2018-02-08 15:00 | 149261.8119 | 1080.001 | 5 | 14 | 3.778127 | -3.259952 | 3.204842 | 0.9779303 | 13.59172 | 3.861991
2018-02-08 15:02 | 149381.8127 | 1200.0018 | 5 | 14 | 3.745685 | -3.259967 | 3.204842 | 1.086597 | 13.59172 | 4.27075
2018-02-08 15:04 | 149501.8128 | 1320.0019 | 5 | 14 | 3.714721 | -3.260102 | 3.204842 | 1.195265 | 13.59172 | 4.676095
2018-02-08 15:06 | 149621.8119 | 1440.001 | 5 | 14 | 3.683165 | -3.260023 | 3.204842 | 1.303929 | 13.59172 | 5.078041
2018-02-08 15:08 | 149741.8116 | 1560.0007 | 5 | 14 | 3.655429 | -3.2601 | 3.204842 | 1.412593 | 13.59172 | 5.476719
2018-02-08 15:10 | 149861.8115 | 1680.0006 | 5 | 14 | 3.63065 | -3.260023 | 3.204842 | 1.52126 | 13.59172 | 5.872574
2018-02-08 15:12 | 149981.8112 | 1800.0003 | 5 | 14 | 3.608311 | -3.260023 | 3.204842 | 1.629927 | 13.59172 | 6.265892
2018-02-08 15:14 | 150101.8113 | 1920.0004 | 5 | 14 | 3.585509 | -3.260006 | 3.204842 | 1.738583 | 13.59172 | 6.656736
2018-02-08 15:16 | 150221.8119 | 2040.001 | 5 | 14 | 3.563315 | -3.260019 | 3.204842 | 1.847247 | 13.59172 | 7.045104
2018-02-08 15:18 | 150341.8115 | 2160.0006 | 5 | 14 | 3.544926 | -3.260041 | 3.204842 | 1.955906 | 13.59172 | 7.431273
2018-02-08 15:20 | 150461.8111 | 2280.0002 | 5 | 14 | 3.529292 | -3.260138 | 3.204842 | 2.064578 | 13.59172 | 7.815623
2018-02-08 15:22 | 150581.8115 | 2400.0006 | 5 | 14 | 3.514158 | -3.260057 | 3.204842 | 2.173239 | 13.59172 | 8.198297
2018-02-08 15:24 | 150701.8111 | 2520.0002 | 5 | 14 | 3.496852 | -3.260011 | 3.204842 | 2.2819 | 13.59172 | 8.579226
2018-02-08 15:26 | 150821.8112 | 2640.0003 | 5 | 14 | 3.481337 | -3.260136 | 3.204842 | 2.390577 | 13.59172 | 8.958388
2018-02-08 15:28 | 150941.8115 | 2760.0006 | 5 | 14 | 3.466274 | -3.260069 | 3.204842 | 2.499231 | 13.59172 | 9.335834
2018-02-08 15:30 | 151061.8119 | 2880.001 | 5 | 14 | 3.450466 | -3.260017 | 3.204842 | 2.607893 | 13.59172 | 9.711668
2018-02-08 15:32 | 151181.8124 | 3000.0015 | 5 | 14 | 3.428628 | -3.260059 | 3.204842 | 2.716573 | 13.59172 | 10.08557
2018-02-08 15:34 | 151301.8119 | 3120.001 | 5 | 14 | 3.397892 | -3.260082 | 3.204842 | 2.825239 | 13.59172 | 10.45652
2018-02-08 15:36 | 151421.8128 | 3240.0019 | 5 | 14 | 3.356728 | -3.260046 | 3.204842 | 2.933893 | 13.59172 | 10.82365
2018-02-08 15:38 | 151541.8119 | 3360.001 | 5 | 14 | 3.290016 | -3.260102 | 3.204842 | 3.042566 | 13.59172 | 11.18512
2018-02-08 15:40 | 151661.8115 | 3480.0006 | 5 | 14 | 3.149952 | -3.260049 | 3.204842 | 3.151226 | 13.59172 | 11.53611
2018-02-08 15:40 | 151719.0533 | 3537.2424 | 5 | 14 | 2.99999 | -3.260113 | 3.204842 | 3.203069 | 13.59172 | 11.69601
2018-02-08 15:42 | 151839.1 | 120.0004 | 6 | 14 | 3.466295 | 0 | 3.204842 | 3.203069 | 13.59172 | 11.69601
2018-02-08 15:44 | 151959.1 | 240.0008 | 6 | 14 | 3.486531 | 0 | 3.204842 | 3.203069 | 13.59172 | 11.69601
2018-02-08 15:45 | 152019.1 | 300.0014 | 6 | 14 | 3.490682 | 0 | 3.204842 | 3.203069 | 13.59172 | 11.69601
2018-02-08 15:45 | 152019.1 | 0.0023 | 7 | 15 | 3.491014 | 0 | 0 | 0 | 0 | 0
2018-02-08 15:47 | 152139.2 | 120.0002 | 2 | 15 | 4.041706 | 4.890189 | 0.1624159 | 3.75e-09 | 0.643961 | 1.309e-08
2018-02-08 15:49 | 152259.2 | 240.0006 | 2 | 15 | 4.078389 | 4.89009 | 0.325402 | 3.75e-09 | 1.305467 | 1.309e-08
2018-02-08 15:51 | 152379.2 | 360.0017 | 2 | 15 | 4.114573 | 4.890172 | 0.488408 | 3.75e-09 | 1.973408 | 1.309e-08
2018-02-08 15:53 | 152499.2 | 480.0001 | 2 | 15 | 4.140118 | 4.890134 | 0.6513954 | 3.75e-09 | 2.646199 | 1.309e-08
2018-02-08 15:55 | 152619.2 | 600.0009 | 2 | 15 | 4.162202 | 4.890174 | 0.8144164 | 3.75e-09 | 3.322953 | 1.309e-08
2018-02-08 15:57 | 152739.2 | 720.0018 | 2 | 15 | 4.187156 | 4.890199 | 0.9774044 | 3.75e-09 | 4.003315 | 1.309e-08
2018-02-08 15:59 | 152859.2 | 840.0018 | 2 | 15 | 4.200271 | 4.614028 | 1.137769 | 3.75e-09 | 4.676394 | 1.309e-08
2018-02-08 16:01 | 152979.2 | 960.0002 | 2 | 15 | 4.200285 | 4.22219 | 1.284835 | 3.75e-09 | 5.294114 | 1.309e-08
2018-02-08 16:03 | 153099.2 | 1080.0019 | 2 | 15 | 4.200261 | 3.881608 | 1.41982 | 3.75e-09 | 5.861086 | 1.309e-08
2018-02-08 16:05 | 153219.2 | 1200.0005 | 2 | 15 | 4.20023 | 3.57557 | 1.544107 | 3.75e-09 | 6.383124 | 1.309e-08
2018-02-08 16:07 | 153338 | 1318.7855 | 2 | 15 | 4.200267 | 3.25999 | 1.656946 | 3.75e-09 | 6.857077 | 1.309e-08
2018-02-08 16:09 | 153458 | 120.0001 | 3 | 15 | 4.224122 | 3.260192 | 1.765232 | 3.75e-09 | 7.31309 | 1.309e-08
2018-02-08 16:11 | 153578 | 240.0003 | 3 | 15 | 4.251328 | 3.260123 | 1.873901 | 3.75e-09 | 7.773586 | 1.309e-08
2018-02-08 16:13 | 153698 | 360.001 | 3 | 15 | 4.279995 | 3.259826 | 1.982558 | 3.75e-09 | 8.237076 | 1.309e-08
2018-02-08 16:15 | 153818 | 480.0008 | 3 | 15 | 4.311581 | 3.260194 | 2.091231 | 3.75e-09 | 8.703876 | 1.309e-08
2018-02-08 16:17 | 153938 | 600.001 | 3 | 15 | 4.348301 | 3.260148 | 2.199897 | 3.75e-09 | 9.174334 | 1.309e-08
2018-02-08 16:19 | 154058 | 720.0014 | 3 | 15 | 4.38746 | 3.260123 | 2.308568 | 3.75e-09 | 9.649006 | 1.309e-08
2018-02-08 16:21 | 154178 | 840.0017 | 3 | 15 | 4.400288 | 2.912759 | 2.412951 | 3.75e-09 | 10.10809 | 1.309e-08
2018-02-08 16:23 | 154298 | 960.0017 | 3 | 15 | 4.400278 | 2.537467 | 2.503644 | 3.75e-09 | 10.50716 | 1.309e-08
2018-02-08 16:25 | 154418 | 1080.0017 | 3 | 15 | 4.40027 | 2.196191 | 2.582443 | 3.75e-09 | 10.8539 | 1.309e-08
2018-02-08 16:27 | 154538 | 1200.0013 | 3 | 15 | 4.400272 | 1.894232 | 2.650426 | 3.75e-09 | 11.15304 | 1.309e-08
2018-02-08 16:29 | 154658 | 1320.0018 | 3 | 15 | 4.400253 | 1.654973 | 2.709433 | 3.75e-09 | 11.41269 | 1.309e-08
2018-02-08 16:31 | 154778 | 1440.0002 | 3 | 15 | 4.400209 | 1.456207 | 2.761158 | 3.75e-09 | 11.64029 | 1.309e-08
2018-02-08 16:33 | 154898 | 1560.0001 | 3 | 15 | 4.400245 | 1.284725 | 2.806789 | 3.75e-09 | 11.84108 | 1.309e-08
2018-02-08 16:35 | 155018 | 1680.0005 | 3 | 15 | 4.400207 | 1.123367 | 2.84688 | 3.75e-09 | 12.01748 | 1.309e-08
2018-02-08 16:37 | 155138 | 1800.0018 | 3 | 15 | 4.400208 | 0.9899979 | 2.882002 | 3.75e-09 | 12.17203 | 1.309e-08
2018-02-08 16:39 | 155258 | 1920.0002 | 3 | 15 | 4.400222 | 0.8822079 | 2.913162 | 3.75e-09 | 12.30914 | 1.309e-08
2018-02-08 16:41 | 155378 | 2040.0006 | 3 | 15 | 4.400169 | 0.7912884 | 2.94103 | 3.75e-09 | 12.43177 | 1.309e-08
2018-02-08 16:43 | 155498 | 2160.0009 | 3 | 15 | 4.400208 | 0.7077351 | 2.966007 | 3.75e-09 | 12.54167 | 1.309e-08
2018-02-08 16:45 | 155618 | 2280.0005 | 3 | 15 | 4.400206 | 0.6289835 | 2.988231 | 3.75e-09 | 12.63946 | 1.309e-08
2018-02-08 16:47 | 155738 | 2400.0017 | 3 | 15 | 4.400154 | 0.5669832 | 3.008131 | 3.75e-09 | 12.72702 | 1.309e-08
2018-02-08 16:49 | 155858 | 2520.001 | 3 | 15 | 4.400149 | 0.5152121 | 3.02615 | 3.75e-09 | 12.80631 | 1.309e-08
2018-02-08 16:51 | 155978 | 2640.0002 | 3 | 15 | 4.400136 | 0.4693451 | 3.042562 | 3.75e-09 | 12.87853 | 1.309e-08
2018-02-08 16:53 | 156098 | 2760.0005 | 3 | 15 | 4.400184 | 0.4234829 | 3.05745 | 3.75e-09 | 12.94403 | 1.309e-08
2018-02-08 16:55 | 156218 | 2880.0018 | 3 | 15 | 4.400091 | 0.3835659 | 3.070874 | 3.75e-09 | 13.0031 | 1.309e-08
2018-02-08 16:57 | 156338 | 3000.0001 | 3 | 15 | 4.400182 | 0.3531847 | 3.083146 | 3.75e-09 | 13.0571 | 1.309e-08
2018-02-08 16:59 | 156458 | 3120.001 | 3 | 15 | 4.400127 | 0.3254166 | 3.094446 | 3.75e-09 | 13.10682 | 1.309e-08
2018-02-08 17:01 | 156578 | 3240.0001 | 3 | 15 | 4.400159 | 0.299716 | 3.104868 | 3.75e-09 | 13.15268 | 1.309e-08
2018-02-08 17:03 | 156698 | 3360.0005 | 3 | 15 | 4.400149 | 0.2726173 | 3.114382 | 3.75e-09 | 13.19454 | 1.309e-08
2018-02-08 17:05 | 156818 | 3480.0014 | 3 | 15 | 4.400118 | 0.2519884 | 3.123112 | 3.75e-09 | 13.23296 | 1.309e-08
2018-02-08 17:07 | 156938 | 3600.0009 | 3 | 15 | 4.400104 | 0.2346125 | 3.131212 | 3.75e-09 | 13.2686 | 1.309e-08
2018-02-08 17:09 | 157058 | 3720.0001 | 3 | 15 | 4.400116 | 0.2188091 | 3.138767 | 3.75e-09 | 13.30184 | 1.309e-08
2018-02-08 17:11 | 157178 | 3840.0018 | 3 | 15 | 4.400153 | 0.2009821 | 3.145768 | 3.75e-09 | 13.33265 | 1.309e-08
2018-02-08 17:13 | 157298 | 3960.0001 | 3 | 15 | 4.400129 | 0.1859446 | 3.152188 | 3.75e-09 | 13.36089 | 1.309e-08
2018-02-08 17:15 | 157418 | 4080.0017 | 3 | 15 | 4.400136 | 0.1734543 | 3.158154 | 3.75e-09 | 13.38715 | 1.309e-08
2018-02-08 17:17 | 157538 | 4200.001 | 3 | 15 | 4.400145 | 0.1627579 | 3.163746 | 3.75e-09 | 13.41175 | 1.309e-08
2018-02-08 17:19 | 157658 | 4320.0005 | 3 | 15 | 4.40015 | 0.1516809 | 3.168978 | 3.75e-09 | 13.43477 | 1.309e-08
2018-02-08 17:21 | 157778 | 4440.0005 | 3 | 15 | 4.400092 | 0.1384439 | 3.173811 | 3.75e-09 | 13.45604 | 1.309e-08
2018-02-08 17:23 | 157898 | 4560.0001 | 3 | 15 | 4.400064 | 0.1295805 | 3.178284 | 3.75e-09 | 13.47572 | 1.309e-08
2018-02-08 17:25 | 158018 | 4680.0009 | 3 | 15 | 4.400097 | 0.1225157 | 3.182478 | 3.75e-09 | 13.49417 | 1.309e-08
2018-02-08 17:27 | 158138 | 4800.0002 | 3 | 15 | 4.400023 | 0.1142197 | 3.186434 | 3.75e-09 | 13.51158 | 1.309e-08
2018-02-08 17:29 | 158258 | 4920.0001 | 3 | 15 | 4.40005 | 0.1057138 | 3.190131 | 3.75e-09 | 13.52785 | 1.309e-08
2018-02-08 17:31 | 158378 | 5040.001 | 3 | 15 | 4.400076 | 0.09821224 | 3.19354 | 3.75e-09 | 13.54285 | 1.309e-08
2018-02-08 17:33 | 158498 | 5160.0017 | 3 | 15 | 4.400085 | 0.09331799 | 3.196728 | 3.75e-09 | 13.55688 | 1.309e-08
2018-02-08 17:35 | 158618 | 5280.0017 | 3 | 15 | 4.40015 | 0.08873844 | 3.19974 | 3.75e-09 | 13.57013 | 1.309e-08
2018-02-08 17:37 | 158738 | 5400.0009 | 3 | 15 | 4.400096 | 0.0829401 | 3.202584 | 3.75e-09 | 13.58264 | 1.309e-08
2018-02-08 17:38 | 158764.1 | 5426.1215 | 3 | 15 | 4.400122 | 0.08149242 | 3.20318 | 3.75e-09 | 13.58526 | 1.309e-08
2018-02-08 17:40 | 158884.1 | 120.0002 | 4 | 15 | 4.392348 | 0 | 3.20318 | 3.75e-09 | 13.58526 | 1.309e-08
2018-02-08 17:42 | 159004.1 | 240.0011 | 4 | 15 | 4.391448 | 0 | 3.20318 | 3.75e-09 | 13.58526 | 1.309e-08
2018-02-08 17:43 | 159064.1 | 300.0034 | 4 | 15 | 4.391107 | 0 | 3.20318 | 3.75e-09 | 13.58526 | 1.309e-08
2018-02-08 17:45 | 159184.2 | 120.0019 | 5 | 15 | 4.084479 | -3.259864 | 3.20318 | 0.1086463 | 13.58526 | 0.4476206
2018-02-08 17:47 | 159304.2 | 240.002 | 5 | 15 | 4.044347 | -3.259819 | 3.20318 | 0.217305 | 13.58526 | 0.8892664
2018-02-08 17:49 | 159424.2 | 360.0003 | 5 | 15 | 4.002716 | -3.259941 | 3.20318 | 0.3259684 | 13.58526 | 1.326446
2018-02-08 17:51 | 159544.2 | 480.0012 | 5 | 15 | 3.963936 | -3.25995 | 3.20318 | 0.4346277 | 13.58526 | 1.759259
2018-02-08 17:53 | 159664.2 | 600.0015 | 5 | 15 | 3.926683 | -3.259967 | 3.20318 | 0.5432959 | 13.58526 | 2.187962
2018-02-08 17:55 | 159784.2 | 720.0012 | 5 | 15 | 3.889437 | -3.259932 | 3.20318 | 0.6519625 | 13.58526 | 2.612645
2018-02-08 17:57 | 159904.2 | 840.0019 | 5 | 15 | 3.850186 | -3.260023 | 3.20318 | 0.7606106 | 13.58526 | 3.033108
2018-02-08 17:59 | 160024.2 | 960.0017 | 5 | 15 | 3.813301 | -3.259947 | 3.20318 | 0.8692747 | 13.58526 | 3.449447
2018-02-08 18:01 | 160144.2 | 1080.0011 | 5 | 15 | 3.778642 | -3.260035 | 3.20318 | 0.9779423 | 13.58526 | 3.861937
2018-02-08 18:03 | 160264.2 | 1200.0003 | 5 | 15 | 3.746249 | -3.259974 | 3.20318 | 1.086605 | 13.58526 | 4.270769
2018-02-08 18:05 | 160384.2 | 1320.002 | 5 | 15 | 3.71449 | -3.260037 | 3.20318 | 1.195275 | 13.58526 | 4.676147
2018-02-08 18:07 | 160504.2 | 1440.0008 | 5 | 15 | 3.683266 | -3.260043 | 3.20318 | 1.303929 | 13.58526 | 5.078007
2018-02-08 18:09 | 160624.2 | 1560.0003 | 5 | 15 | 3.656127 | -3.260031 | 3.20318 | 1.412601 | 13.58526 | 5.476774
2018-02-08 18:11 | 160744.2 | 1680.0028 | 5 | 15 | 3.631929 | -3.260114 | 3.20318 | 1.52126 | 13.58526 | 5.872699
2018-02-08 18:13 | 160864.2 | 1800.0011 | 5 | 15 | 3.608799 | -3.260031 | 3.20318 | 1.629923 | 13.58526 | 6.266098
2018-02-08 18:15 | 160984.2 | 1920.0019 | 5 | 15 | 3.585011 | -3.260044 | 3.20318 | 1.738582 | 13.58526 | 6.656941
2018-02-08 18:17 | 161104.2 | 2040.0011 | 5 | 15 | 3.563957 | -3.260041 | 3.20318 | 1.847247 | 13.58526 | 7.045321
2018-02-08 18:19 | 161224.2 | 2160.0012 | 5 | 15 | 3.545809 | -3.260028 | 3.20318 | 1.955922 | 13.58526 | 7.431628
2018-02-08 18:21 | 161344.2 | 2280.0023 | 5 | 15 | 3.530284 | -3.260075 | 3.20318 | 2.064576 | 13.58526 | 7.81605
2018-02-08 18:23 | 161464.2 | 2400.0024 | 5 | 15 | 3.514063 | -3.260039 | 3.20318 | 2.173245 | 13.58526 | 8.198813
2018-02-08 18:25 | 161584.2 | 2520.0024 | 5 | 15 | 3.496921 | -3.260041 | 3.20318 | 2.281907 | 13.58526 | 8.579697
2018-02-08 18:27 | 161704.2 | 2640.0011 | 5 | 15 | 3.482469 | -3.260006 | 3.20318 | 2.39057 | 13.58526 | 8.958888
2018-02-08 18:29 | 161824.2 | 2760.0008 | 5 | 15 | 3.46854 | -3.260024 | 3.20318 | 2.499242 | 13.58526 | 9.33656
2018-02-08 18:31 | 161944.2 | 2880.0011 | 5 | 15 | 3.452204 | -3.259985 | 3.20318 | 2.60791 | 13.58526 | 9.712632
2018-02-08 18:33 | 162064.2 | 3000.0019 | 5 | 15 | 3.42904 | -3.260093 | 3.20318 | 2.716563 | 13.58526 | 10.08656
2018-02-08 18:35 | 162184.2 | 3120.0023 | 5 | 15 | 3.400039 | -3.259972 | 3.20318 | 2.825223 | 13.58526 | 10.45764
2018-02-08 18:37 | 162304.2 | 3240.0004 | 5 | 15 | 3.359216 | -3.259958 | 3.20318 | 2.933897 | 13.58526 | 10.82508
2018-02-08 18:39 | 162424.2 | 3360.0019 | 5 | 15 | 3.292442 | -3.260134 | 3.20318 | 3.042557 | 13.58526 | 11.18683
2018-02-08 18:41 | 162544.2 | 3480.0003 | 5 | 15 | 3.149446 | -3.260061 | 3.20318 | 3.151219 | 13.58526 | 11.53797
2018-02-08 18:42 | 162600.4 | 3536.177 | 5 | 15 | 2.999982 | -3.259992 | 3.20318 | 3.2021 | 13.58526 | 11.69487
2018-02-08 18:44 | 162720.4 | 120.0005 | 6 | 15 | 3.466168 | 0 | 3.20318 | 3.2021 | 13.58526 | 11.69487
2018-02-08 18:46 | 162840.4 | 240.0016 | 6 | 15 | 3.486422 | 0 | 3.20318 | 3.2021 | 13.58526 | 11.69487
2018-02-08 18:47 | 162900.4 | 300.0022 | 6 | 15 | 3.490486 | 0 | 3.20318 | 3.2021 | 13.58526 | 11.69487
2018-02-08 18:47 | 162900.5 | 0.0025 | 7 | 16 | 3.490453 | 0 | 0 | 0 | 0 | 0
2018-02-08 18:49 | 163020.5 | 120.0007 | 2 | 16 | 4.041228 | 4.890121 | 0.1623969 | 0 | 0.6437252 | 0
2018-02-08 18:51 | 163140.5 | 240.0011 | 2 | 16 | 4.079416 | 4.890147 | 0.3253944 | 0 | 1.305323 | 0
2018-02-08 18:53 | 163260.5 | 360.0014 | 2 | 16 | 4.113929 | 4.890109 | 0.4884155 | 0 | 1.973357 | 0
2018-02-08 18:55 | 163380.5 | 480.0003 | 2 | 16 | 4.139218 | 4.890183 | 0.6513873 | 0 | 2.645955 | 0
2018-02-08 18:57 | 163500.5 | 600.0011 | 2 | 16 | 4.161145 | 4.890063 | 0.8144035 | 0 | 3.322486 | 0
2018-02-08 18:59 | 163620.5 | 720.0002 | 2 | 16 | 4.186982 | 4.890136 | 0.9773823 | 0 | 4.002703 | 0
2018-02-08 19:01 | 163740.5 | 840.0011 | 2 | 16 | 4.200265 | 4.613183 | 1.13762 | 0 | 4.675269 | 0
2018-02-08 19:03 | 163860.5 | 960.0011 | 2 | 16 | 4.200258 | 4.233542 | 1.284922 | 0 | 5.293973 | 0
2018-02-08 19:05 | 163980.5 | 1080.0011 | 2 | 16 | 4.200266 | 3.899781 | 1.420312 | 0 | 5.862647 | 0
2018-02-08 19:07 | 164100.5 | 1200.0003 | 2 | 16 | 4.200262 | 3.580718 | 1.545013 | 0 | 6.386426 | 0
2018-02-08 19:09 | 164215.3 | 1314.8232 | 2 | 16 | 4.200276 | 3.259986 | 1.654176 | 0 | 6.84494 | 0
2018-02-08 19:11 | 164335.4 | 120.0002 | 3 | 16 | 4.223406 | 3.260064 | 1.762467 | 0 | 7.300945 | 0
2018-02-08 19:13 | 164455.4 | 240.0009 | 3 | 16 | 4.250079 | 3.260091 | 1.871126 | 0 | 7.76128 | 0
2018-02-08 19:15 | 164575.4 | 360.0002 | 3 | 16 | 4.278352 | 3.260102 | 1.979787 | 0 | 8.224624 | 0
2018-02-08 19:17 | 164695.4 | 480.0002 | 3 | 16 | 4.310476 | 3.259858 | 2.088457 | 0 | 8.691257 | 0
2018-02-08 19:19 | 164815.4 | 600.0019 | 3 | 16 | 4.347713 | 3.260116 | 2.197124 | 0 | 9.16166 | 0
2018-02-08 19:21 | 164935.4 | 720.0002 | 3 | 16 | 4.385703 | 3.259788 | 2.305804 | 0 | 9.636224 | 0
2018-02-08 19:23 | 165055.4 | 840.0011 | 3 | 16 | 4.400287 | 2.938153 | 2.410756 | 0 | 10.09774 | 0
2018-02-08 19:25 | 165175.4 | 960.0028 | 3 | 16 | 4.400251 | 2.550115 | 2.502122 | 0 | 10.49978 | 0
2018-02-08 19:27 | 165295.4 | 1080.001 | 3 | 16 | 4.40027 | 2.198449 | 2.5812 | 0 | 10.84774 | 0
2018-02-08 19:29 | 165415.4 | 1200.0018 | 3 | 16 | 4.400282 | 1.9011 | 2.649279 | 0 | 11.14731 | 0
2018-02-08 19:31 | 165535.4 | 1320.0003 | 3 | 16 | 4.400225 | 1.662844 | 2.708558 | 0 | 11.40815 | 0
2018-02-08 19:33 | 165655.4 | 1440.0011 | 3 | 16 | 4.400254 | 1.464761 | 2.760594 | 0 | 11.63712 | 0
2018-02-08 19:35 | 165775.4 | 1560.0002 | 3 | 16 | 4.400226 | 1.286128 | 2.806387 | 0 | 11.83862 | 0
2018-02-08 19:37 | 165895.4 | 1680.0023 | 3 | 16 | 4.400207 | 1.122517 | 2.846458 | 0 | 12.01494 | 0
2018-02-08 19:39 | 166015.4 | 1800.0003 | 3 | 16 | 4.400246 | 0.994462 | 2.881657 | 0 | 12.16982 | 0
2018-02-08 19:41 | 166135.4 | 1920.0002 | 3 | 16 | 4.400201 | 0.8862877 | 2.912933 | 0 | 12.30744 | 0
2018-02-08 19:43 | 166255.4 | 2040.0011 | 3 | 16 | 4.400164 | 0.7933302 | 2.940918 | 0 | 12.43058 | 0
2018-02-08 19:45 | 166375.4 | 2160.0018 | 3 | 16 | 4.400217 | 0.7063704 | 2.965918 | 0 | 12.54059 | 0
2018-02-08 19:47 | 166495.4 | 2280.0003 | 3 | 16 | 4.400144 | 0.6296434 | 2.988113 | 0 | 12.63825 | 0
2018-02-08 19:49 | 166615.4 | 2400.0018 | 3 | 16 | 4.400187 | 0.5688915 | 3.008071 | 0 | 12.72607 | 0
2018-02-08 19:51 | 166735.4 | 2520.0003 | 3 | 16 | 4.400134 | 0.5166073 | 3.02615 | 0 | 12.80562 | 0
2018-02-08 19:53 | 166855.4 | 2640.0002 | 3 | 16 | 4.400169 | 0.4697447 | 3.04259 | 0 | 12.87796 | 0
2018-02-08 19:55 | 166975.4 | 2760.0003 | 3 | 16 | 4.400153 | 0.4224234 | 3.057435 | 0 | 12.94328 | 0
2018-02-08 19:57 | 167095.4 | 2880.0019 | 3 | 16 | 4.400097 | 0.3843079 | 3.070866 | 0 | 13.00238 | 0
2018-02-08 19:59 | 167215.4 | 3000.0026 | 3 | 16 | 4.400129 | 0.3539658 | 3.083164 | 0 | 13.05649 | 0
2018-02-08 20:01 | 167335.4 | 3120.0006 | 3 | 16 | 4.4001 | 0.3261147 | 3.094494 | 0 | 13.10635 | 0
2018-02-08 20:03 | 167455.4 | 3240.0027 | 3 | 16 | 4.40015 | 0.2982569 | 3.104905 | 0 | 13.15216 | 0
2018-02-08 20:05 | 167575.4 | 3360.0011 | 3 | 16 | 4.400125 | 0.2722521 | 3.114389 | 0 | 13.19389 | 0
2018-02-08 20:07 | 167695.4 | 3480.0002 | 3 | 16 | 4.400064 | 0.2512398 | 3.123119 | 0 | 13.2323 | 0
2018-02-08 20:09 | 167815.4 | 3600.0017 | 3 | 16 | 4.400115 | 0.2348595 | 3.131229 | 0 | 13.26798 | 0
2018-02-08 20:11 | 167935.4 | 3720.0007 | 3 | 16 | 4.400157 | 0.2181053 | 3.138774 | 0 | 13.30118 | 0
2018-02-08 20:13 | 168055.4 | 3840.0018 | 3 | 16 | 4.400118 | 0.1995678 | 3.145717 | 0 | 13.33173 | 0
2018-02-08 20:15 | 168175.4 | 3960.0003 | 3 | 16 | 4.40011 | 0.1849709 | 3.152123 | 0 | 13.35992 | 0
2018-02-08 20:17 | 168295.4 | 4080.0018 | 3 | 16 | 4.400119 | 0.1727839 | 3.158078 | 0 | 13.38612 | 0
2018-02-08 20:19 | 168415.4 | 4200.0011 | 3 | 16 | 4.400078 | 0.1616688 | 3.163662 | 0 | 13.41069 | 0
2018-02-08 20:21 | 168535.4 | 4320.0011 | 3 | 16 | 4.400097 | 0.1498547 | 3.168864 | 0 | 13.43358 | 0
2018-02-08 20:23 | 168655.4 | 4440.001 | 3 | 16 | 4.400088 | 0.138031 | 3.173654 | 0 | 13.45466 | 0
2018-02-08 20:25 | 168775.4 | 4560.0027 | 3 | 16 | 4.40006 | 0.1291428 | 3.17811 | 0 | 13.47427 | 0
2018-02-08 20:27 | 168895.4 | 4680.0002 | 3 | 16 | 4.400077 | 0.1220512 | 3.182297 | 0 | 13.49269 | 0
2018-02-08 20:29 | 169015.4 | 4800.0003 | 3 | 16 | 4.400084 | 0.1141834 | 3.18624 | 0 | 13.51004 | 0
2018-02-08 20:31 | 169135.4 | 4920.0002 | 3 | 16 | 4.400102 | 0.105566 | 3.189888 | 0 | 13.52609 | 0
2018-02-08 20:33 | 169255.4 | 5040.0002 | 3 | 16 | 4.400074 | 0.09813023 | 3.193272 | 0 | 13.54098 | 0
2018-02-08 20:35 | 169375.4 | 5160.0011 | 3 | 16 | 4.400075 | 0.0923996 | 3.196443 | 0 | 13.55493 | 0
2018-02-08 20:37 | 169495.4 | 5280.0003 | 3 | 16 | 4.40011 | 0.0877409 | 3.199448 | 0 | 13.56816 | 0
2018-02-08 20:39 | 169615.4 | 5400.0019 | 3 | 16 | 4.400107 | 0.08176517 | 3.202269 | 0 | 13.58057 | 0
2018-02-08 20:39 | 169626.5 | 5411.1224 | 3 | 16 | 4.400169 | 0.08149815 | 3.202521 | 0 | 13.58168 | 0
2018-02-08 20:41 | 169746.5 | 120.0004 | 4 | 16 | 4.392369 | 0 | 3.202521 | 0 | 13.58168 | 0
2018-02-08 20:43 | 169866.5 | 240.0004 | 4 | 16 | 4.391462 | 0 | 3.202521 | 0 | 13.58168 | 0
2018-02-08 20:44 | 169926.5 | 300.0022 | 4 | 16 | 4.391115 | 0 | 3.202521 | 0 | 13.58168 | 0
2018-02-08 20:46 | 170046.6 | 120.0003 | 5 | 16 | 4.08469 | -3.259958 | 3.202521 | 0.1086476 | 13.58168 | 0.4476726
2018-02-08 20:48 | 170166.6 | 240.001 | 5 | 16 | 4.043623 | -3.260069 | 3.202521 | 0.2173148 | 13.58168 | 0.889336
2018-02-08 20:50 | 170286.6 | 360.001 | 5 | 16 | 4.002872 | -3.260119 | 3.202521 | 0.3259815 | 13.58168 | 1.32649
2018-02-08 20:52 | 170406.6 | 480.0003 | 5 | 16 | 3.964195 | -3.260159 | 3.202521 | 0.4346512 | 13.58168 | 1.759374
2018-02-08 20:54 | 170526.6 | 600.001 | 5 | 16 | 3.926992 | -3.260131 | 3.202521 | 0.5433083 | 13.58168 | 2.188078
2018-02-08 20:56 | 170646.6 | 720.0011 | 5 | 16 | 3.889074 | -3.260082 | 3.202521 | 0.6519808 | 13.58168 | 2.612783
2018-02-08 20:58 | 170766.6 | 840.0002 | 5 | 16 | 3.849336 | -3.260119 | 3.202521 | 0.760634 | 13.58168 | 3.033174
2018-02-08 21:00 | 170886.6 | 960.001 | 5 | 16 | 3.812906 | -3.260056 | 3.202521 | 0.8693097 | 13.58168 | 3.449493
2018-02-08 21:02 | 171006.6 | 1080.0002 | 5 | 16 | 3.778475 | -3.260132 | 3.202521 | 0.977976 | 13.58168 | 3.861941
2018-02-08 21:04 | 171126.6 | 1200.0002 | 5 | 16 | 3.745842 | -3.260125 | 3.202521 | 1.086637 | 13.58168 | 4.270748
2018-02-08 21:06 | 171246.6 | 1320.0006 | 5 | 16 | 3.713287 | -3.260124 | 3.202521 | 1.195297 | 13.58168 | 4.676015
2018-02-08 21:08 | 171366.6 | 1440.0005 | 5 | 16 | 3.682557 | -3.260087 | 3.202521 | 1.303972 | 13.58168 | 5.077836
2018-02-08 21:10 | 171486.6 | 1560.0011 | 5 | 16 | 3.655636 | -3.260035 | 3.202521 | 1.412632 | 13.58168 | 5.476498
2018-02-08 21:12 | 171606.6 | 1680.0018 | 5 | 16 | 3.631608 | -3.260081 | 3.202521 | 1.521299 | 13.58168 | 5.87241
2018-02-08 21:14 | 171726.6 | 1800.0003 | 5 | 16 | 3.608167 | -3.260035 | 3.202521 | 1.629966 | 13.58168 | 6.26577
2018-02-08 21:16 | 171846.6 | 1920.0006 | 5 | 16 | 3.583938 | -3.260081 | 3.202521 | 1.738626 | 13.58168 | 6.656514
2018-02-08 21:18 | 171966.6 | 2040.0007 | 5 | 16 | 3.56334 | -3.260075 | 3.202521 | 1.847284 | 13.58168 | 7.044786
2018-02-08 21:20 | 172086.6 | 2160.0003 | 5 | 16 | 3.545632 | -3.260046 | 3.202521 | 1.955956 | 13.58168 | 7.431036
2018-02-08 21:22 | 172206.6 | 2280.0001 | 5 | 16 | 3.529776 | -3.260107 | 3.202521 | 2.064617 | 13.58168 | 7.815457
2018-02-08 21:24 | 172326.6 | 2400.0003 | 5 | 16 | 3.513093 | -3.260069 | 3.202521 | 2.173291 | 13.58168 | 8.198173
2018-02-08 21:26 | 172446.6 | 2520.0014 | 5 | 16 | 3.496421 | -3.260024 | 3.202521 | 2.281954 | 13.58168 | 8.578969
2018-02-08 21:28 | 172566.6 | 2640.0015 | 5 | 16 | 3.482183 | -3.259996 | 3.202521 | 2.390608 | 13.58168 | 8.95809
2018-02-08 21:30 | 172686.6 | 2760.0014 | 5 | 16 | 3.468575 | -3.260019 | 3.202521 | 2.499275 | 13.58168 | 9.335742
2018-02-08 21:32 | 172806.6 | 2880.0002 | 5 | 16 | 3.451959 | -3.259941 | 3.202521 | 2.60793 | 13.58168 | 9.711755
2018-02-08 21:34 | 172926.6 | 3000.0014 | 5 | 16 | 3.428021 | -3.259918 | 3.202521 | 2.716592 | 13.58168 | 10.08561
2018-02-08 21:36 | 173046.6 | 3120.0002 | 5 | 16 | 3.399727 | -3.259909 | 3.202521 | 2.825267 | 13.58168 | 10.45668
2018-02-08 21:38 | 173166.6 | 3240.0006 | 5 | 16 | 3.358908 | -3.259909 | 3.202521 | 2.93393 | 13.58168 | 10.82405
2018-02-08 21:40 | 173286.6 | 3360.001 | 5 | 16 | 3.291159 | -3.259902 | 3.202521 | 3.042588 | 13.58168 | 11.18575
2018-02-08 21:42 | 173406.6 | 3480.0009 | 5 | 16 | 3.145812 | -3.259995 | 3.202521 | 3.15125 | 13.58168 | 11.53666
2018-02-08 21:43 | 173461.3 | 3534.7208 | 5 | 16 | 2.999988 | -3.259891 | 3.202521 | 3.2008 | 13.58168 | 11.68933
2018-02-08 21:45 | 173581.4 | 120.0001 | 6 | 16 | 3.467529 | 0 | 3.202521 | 3.2008 | 13.58168 | 11.68933
2018-02-08 21:47 | 173701.4 | 240.0001 | 6 | 16 | 3.487864 | 0 | 3.202521 | 3.2008 | 13.58168 | 11.68933
2018-02-08 21:48 | 173761.4 | 300.0039 | 6 | 16 | 3.49195 | 0 | 3.202521 | 3.2008 | 13.58168 | 11.68933
2018-02-08 21:48 | 173761.4 | 0.0025 | 7 | 17 | 3.492056 | 0 | 0 | 0 | 0 | 0
2018-02-08 21:50 | 173881.5 | 120.0013 | 2 | 17 | 4.041545 | 4.890185 | 0.1624095 | 0 | 0.6438941 | 0
2018-02-08 21:52 | 174001.5 | 240.0009 | 2 | 17 | 4.080422 | 4.89013 | 0.3254019 | 0 | 1.305624 | 0
2018-02-08 21:54 | 174121.5 | 360.0001 | 2 | 17 | 4.113995 | 4.890149 | 0.4883742 | 0 | 1.973517 | 0
2018-02-08 21:56 | 174241.5 | 480.0007 | 2 | 17 | 4.138894 | 4.890153 | 0.651371 | 0 | 2.646196 | 0
2018-02-08 21:58 | 174361.5 | 600.0013 | 2 | 17 | 4.160914 | 4.89001 | 0.8143607 | 0 | 3.32253 | 0
2018-02-08 22:00 | 174481.5 | 720.0001 | 2 | 17 | 4.187726 | 4.890164 | 0.9773688 | 0 | 4.002893 | 0
2018-02-08 22:02 | 174601.5 | 840.0006 | 2 | 17 | 4.200314 | 4.613429 | 1.137439 | 0 | 4.674814 | 0
2018-02-08 22:04 | 174721.5 | 960.0004 | 2 | 17 | 4.200303 | 4.235368 | 1.284728 | 0 | 5.293466 | 0
2018-02-08 22:06 | 174841.5 | 1080.0009 | 2 | 17 | 4.200241 | 3.904473 | 1.420223 | 0 | 5.862582 | 0
2018-02-08 22:08 | 174961.5 | 1200.0001 | 2 | 17 | 4.20027 | 3.581479 | 1.545003 | 0 | 6.386689 | 0
2018-02-08 22:10 | 175073.6 | 1312.1024 | 2 | 17 | 4.200294 | 3.259997 | 1.651536 | 0 | 6.834159 | 0
2018-02-08 22:12 | 175193.6 | 120.0002 | 3 | 17 | 4.22299 | 3.259837 | 1.759822 | 0 | 7.290119 | 0
2018-02-08 22:14 | 175313.6 | 240.001 | 3 | 17 | 4.249521 | 3.259851 | 1.868488 | 0 | 7.750434 | 0
2018-02-08 22:16 | 175433.6 | 360.0012 | 3 | 17 | 4.277761 | 3.259877 | 1.977142 | 0 | 8.213667 | 0
2018-02-08 22:18 | 175553.6 | 480.0018 | 3 | 17 | 4.310175 | 3.259858 | 2.08581 | 0 | 8.680243 | 0
2018-02-08 22:20 | 175673.6 | 600.0026 | 3 | 17 | 4.347127 | 3.25981 | 2.194465 | 0 | 9.150561 | 0
2018-02-08 22:22 | 175793.6 | 720.0002 | 3 | 17 | 4.384841 | 3.259866 | 2.303123 | 0 | 9.624947 | 0
2018-02-08 22:24 | 175913.6 | 840.0018 | 3 | 17 | 4.400262 | 2.94995 | 2.408358 | 0 | 10.08767 | 0
2018-02-08 22:26 | 176033.6 | 960.0011 | 3 | 17 | 4.400234 | 2.555984 | 2.500012 | 0 | 10.49097 | 0
2018-02-08 22:28 | 176153.6 | 1080.001 | 3 | 17 | 4.400256 | 2.198344 | 2.579205 | 0 | 10.83944 | 0
2018-02-08 22:30 | 176273.6 | 1200.0002 | 3 | 17 | 4.40026 | 1.907002 | 2.647428 | 0 | 11.13964 | 0
2018-02-08 22:32 | 176393.6 | 1320.0002 | 3 | 17 | 4.400218 | 1.666029 | 2.706845 | 0 | 11.40109 | 0
2018-02-08 22:34 | 176513.6 | 1440.0024 | 3 | 17 | 4.400211 | 1.466507 | 2.758996 | 0 | 11.63057 | 0
2018-02-08 22:36 | 176633.6 | 1560.0011 | 3 | 17 | 4.400249 | 1.285591 | 2.804834 | 0 | 11.83227 | 0
2018-02-08 22:38 | 176753.6 | 1680.001 | 3 | 17 | 4.400208 | 1.123541 | 2.84487 | 0 | 12.00843 | 0
2018-02-08 22:40 | 176873.6 | 1800.0027 | 3 | 17 | 4.40022 | 0.9951687 | 2.880105 | 0 | 12.16348 | 0
2018-02-08 22:42 | 176993.6 | 1920.0015 | 3 | 17 | 4.400198 | 0.888032 | 2.911422 | 0 | 12.30128 | 0
2018-02-08 22:44 | 177113.6 | 2040.0011 | 3 | 17 | 4.400181 | 0.7941837 | 2.939434 | 0 | 12.42453 | 0
2018-02-08 22:46 | 177233.6 | 2160.0023 | 3 | 17 | 4.400173 | 0.7043514 | 2.964399 | 0 | 12.53438 | 0
2018-02-08 22:48 | 177353.6 | 2280.0027 | 3 | 17 | 4.400218 | 0.6311064 | 2.986598 | 0 | 12.63207 | 0
2018-02-08 22:50 | 177473.6 | 2400.0019 | 3 | 17 | 4.400125 | 0.5685997 | 3.006573 | 0 | 12.71996 | 0
2018-02-08 22:52 | 177593.6 | 2520.0003 | 3 | 17 | 4.400161 | 0.5175905 | 3.024678 | 0 | 12.79962 | 0
2018-02-08 22:54 | 177713.6 | 2640.0018 | 3 | 17 | 4.400141 | 0.4683981 | 3.041131 | 0 | 12.87202 | 0
2018-02-08 22:56 | 177833.6 | 2760.001 | 3 | 17 | 4.400178 | 0.42272 | 3.055964 | 0 | 12.93728 | 0
2018-02-08 22:58 | 177953.6 | 2880.0019 | 3 | 17 | 4.400164 | 0.3857117 | 3.069417 | 0 | 12.99648 | 0
2018-02-08 23:00 | 178073.6 | 3000.0002 | 3 | 17 | 4.400105 | 0.3543673 | 3.081743 | 0 | 13.05072 | 0
2018-02-08 23:02 | 178193.6 | 3120.0012 | 3 | 17 | 4.400092 | 0.3264761 | 3.093106 | 0 | 13.10071 | 0
2018-02-08 23:04 | 178313.6 | 3240.0023 | 3 | 17 | 4.400146 | 0.2979383 | 3.103523 | 0 | 13.14655 | 0
2018-02-08 23:06 | 178433.6 | 3360.0018 | 3 | 17 | 4.400121 | 0.2726088 | 3.113006 | 0 | 13.18828 | 0
2018-02-08 23:08 | 178553.6 | 3480.0018 | 3 | 17 | 4.400112 | 0.2523012 | 3.121752 | 0 | 13.22676 | 0
2018-02-08 23:10 | 178673.6 | 3600.0018 | 3 | 17 | 4.400115 | 0.2352028 | 3.129869 | 0 | 13.26248 | 0
2018-02-08 23:12 | 178793.6 | 3720.0003 | 3 | 17 | 4.400113 | 0.2171288 | 3.137418 | 0 | 13.2957 | 0
2018-02-08 23:14 | 178913.6 | 3840.0002 | 3 | 17 | 4.400083 | 0.1991167 | 3.144347 | 0 | 13.32618 | 0
2018-02-08 23:16 | 179033.6 | 3960.0003 | 3 | 17 | 4.400118 | 0.185626 | 3.150747 | 0 | 13.35434 | 0
2018-02-08 23:18 | 179153.6 | 4080.0027 | 3 | 17 | 4.400063 | 0.1727924 | 3.156706 | 0 | 13.38056 | 0
2018-02-08 23:20 | 179273.6 | 4200.0027 | 3 | 17 | 4.400101 | 0.1616783 | 3.162296 | 0 | 13.40516 | 0
2018-02-08 23:22 | 179393.6 | 4320.0018 | 3 | 17 | 4.400142 | 0.1495428 | 3.16749 | 0 | 13.42802 | 0
2018-02-08 23:24 | 179513.6 | 4440.0007 | 3 | 17 | 4.400074 | 0.1381025 | 3.172272 | 0 | 13.44906 | 0
2018-02-08 23:26 | 179633.6 | 4560.0006 | 3 | 17 | 4.400163 | 0.1302633 | 3.176736 | 0 | 13.4687 | 0
2018-02-08 23:28 | 179753.6 | 4680.001 | 3 | 17 | 4.400106 | 0.1224279 | 3.180919 | 0 | 13.4871 | 0
2018-02-08 23:30 | 179873.6 | 4800.0026 | 3 | 17 | 4.400072 | 0.1134253 | 3.18485 | 0 | 13.5044 | 0
2018-02-08 23:32 | 179993.6 | 4920.0011 | 3 | 17 | 4.400105 | 0.1049232 | 3.188483 | 0 | 13.52039 | 0
2018-02-08 23:34 | 180113.6 | 5040.0026 | 3 | 17 | 4.400131 | 0.09852505 | 3.191863 | 0 | 13.53526 | 0
2018-02-08 23:36 | 180233.6 | 5160.0018 | 3 | 17 | 4.40002 | 0.09143448 | 3.195022 | 0 | 13.54916 | 0
2018-02-08 23:38 | 180353.6 | 5280.0002 | 3 | 17 | 4.400105 | 0.0875473 | 3.198019 | 0 | 13.56234 | 0
2018-02-08 23:40 | 180465.6 | 5391.976 | 3 | 17 | 4.400121 | 0.08149624 | 3.200644 | 0 | 13.5739 | 0
2018-02-08 23:42 | 180585.6 | 120 | 4 | 17 | 4.392305 | 0 | 3.200644 | 0 | 13.5739 | 0
2018-02-08 23:44 | 180705.6 | 240.0009 | 4 | 17 | 4.391442 | 0 | 3.200644 | 0 | 13.5739 | 0
2018-02-08 23:45 | 180765.6 | 300.0014 | 4 | 17 | 4.391115 | 0 | 3.200644 | 0 | 13.5739 | 0
2018-02-08 23:47 | 180885.7 | 120.0027 | 5 | 17 | 4.084401 | -3.260079 | 3.200644 | 0.108653 | 13.5739 | 0.447661
2018-02-08 23:49 | 181005.7 | 240.0003 | 5 | 17 | 4.043416 | -3.260037 | 3.200644 | 0.2173139 | 13.5739 | 0.8892685
2018-02-08 23:51 | 181125.7 | 360.0004 | 5 | 17 | 4.002468 | -3.25996 | 3.200644 | 0.3259882 | 13.5739 | 1.326425
2018-02-08 23:53 | 181245.7 | 480.0012 | 5 | 17 | 3.963663 | -3.25999 | 3.200644 | 0.4346459 | 13.5739 | 1.759207
2018-02-08 23:55 | 181365.7 | 600.0003 | 5 | 17 | 3.926312 | -3.260048 | 3.200644 | 0.5433166 | 13.5739 | 2.187891
2018-02-08 23:57 | 181485.7 | 720.0027 | 5 | 17 | 3.888424 | -3.260019 | 3.200644 | 0.6519766 | 13.5739 | 2.612475
2018-02-08 23:59 | 181605.7 | 840.0023 | 5 | 17 | 3.848762 | -3.2601 | 3.200644 | 0.7606319 | 13.5739 | 3.032816
2018-02-09 00:01 | 181725.7 | 960.0019 | 5 | 17 | 3.812187 | -3.260046 | 3.200644 | 0.8693121 | 13.5739 | 3.449084
2018-02-09 00:03 | 181845.7 | 1080.0028 | 5 | 17 | 3.777805 | -3.260008 | 3.200644 | 0.977971 | 13.5739 | 3.861422
2018-02-09 00:05 | 181965.7 | 1200.0011 | 5 | 17 | 3.745298 | -3.260055 | 3.200644 | 1.086634 | 13.5739 | 4.270165
2018-02-09 00:07 | 182085.7 | 1320.0004 | 5 | 17 | 3.712754 | -3.260111 | 3.200644 | 1.195302 | 13.5739 | 4.675403
2018-02-09 00:09 | 182205.7 | 1440.0011 | 5 | 17 | 3.681991 | -3.260036 | 3.200644 | 1.303955 | 13.5739 | 5.077082
2018-02-09 00:11 | 182325.7 | 1560 | 5 | 17 | 3.654963 | -3.259983 | 3.200644 | 1.412621 | 13.5739 | 5.475695
2018-02-09 00:13 | 182445.7 | 1680.0002 | 5 | 17 | 3.630937 | -3.260023 | 3.200644 | 1.521284 | 13.5739 | 5.871515
2018-02-09 00:15 | 182565.7 | 1800.0012 | 5 | 17 | 3.607495 | -3.259996 | 3.200644 | 1.629964 | 13.5739 | 6.264849
2018-02-09 00:17 | 182685.7 | 1920.0012 | 5 | 17 | 3.583292 | -3.259985 | 3.200644 | 1.738622 | 13.5739 | 6.655498
2018-02-09 00:19 | 182805.7 | 2040.0019 | 5 | 17 | 3.562711 | -3.260059 | 3.200644 | 1.847295 | 13.5739 | 7.04376
2018-02-09 00:21 | 182925.7 | 2160.0019 | 5 | 17 | 3.544717 | -3.260053 | 3.200644 | 1.95596 | 13.5739 | 7.429901
2018-02-09 00:23 | 183045.7 | 2280.0019 | 5 | 17 | 3.528995 | -3.260127 | 3.200644 | 2.064626 | 13.5739 | 7.814245
2018-02-09 00:25 | 183165.7 | 2400.0003 | 5 | 17 | 3.512026 | -3.260056 | 3.200644 | 2.173287 | 13.5739 | 8.196815
2018-02-09 00:27 | 183285.7 | 2520.0001 | 5 | 17 | 3.495289 | -3.260094 | 3.200644 | 2.281952 | 13.5739 | 8.577505
2018-02-09 00:29 | 183405.7 | 2640.0004 | 5 | 17 | 3.48077 | -3.260132 | 3.200644 | 2.390612 | 13.5739 | 8.956509
2018-02-09 00:31 | 183525.7 | 2760.0024 | 5 | 17 | 3.467132 | -3.259974 | 3.200644 | 2.499272 | 13.5739 | 9.333979
2018-02-09 00:33 | 183645.7 | 2880.0011 | 5 | 17 | 3.450164 | -3.259983 | 3.200644 | 2.607929 | 13.5739 | 9.709833
2018-02-09 00:35 | 183765.7 | 3000.0011 | 5 | 17 | 3.426435 | -3.260015 | 3.200644 | 2.716597 | 13.5739 | 10.08352
2018-02-09 00:37 | 183885.7 | 3120.0027 | 5 | 17 | 3.397539 | -3.260071 | 3.200644 | 2.825267 | 13.5739 | 10.45437
2018-02-09 00:39 | 184005.7 | 3240.002 | 5 | 17 | 3.356081 | -3.260039 | 3.200644 | 2.93393 | 13.5739 | 10.82146
2018-02-09 00:41 | 184125.7 | 3360.0011 | 5 | 17 | 3.287962 | -3.260125 | 3.200644 | 3.04259 | 13.5739 | 11.18284
2018-02-09 00:43 | 184245.7 | 3480.0027 | 5 | 17 | 3.140915 | -3.260043 | 3.200644 | 3.151265 | 13.5739 | 11.53338
2018-02-09 00:43 | 184298.3 | 3532.6217 | 5 | 17 | 2.999993 | -3.260043 | 3.200644 | 3.198905 | 13.5739 | 11.68003
2018-02-09 00:45 | 184418.3 | 120.001 | 6 | 17 | 3.469149 | 0 | 3.200644 | 3.198905 | 13.5739 | 11.68003
2018-02-09 00:47 | 184538.3 | 240.0014 | 6 | 17 | 3.489699 | 0 | 3.200644 | 3.198905 | 13.5739 | 11.68003
2018-02-09 00:48 | 184598.3 | 300.0024 | 6 | 17 | 3.493841 | 0 | 3.200644 | 3.198905 | 13.5739 | 11.68003
2018-02-09 00:48 | 184598.4 | 0.0025 | 7 | 18 | 3.493787 | 0 | 0 | 0 | 0 | 0
2018-02-09 00:50 | 184718.4 | 120.0001 | 2 | 18 | 4.042734 | 4.890109 | 0.1624099 | 0 | 0.6441945 | 0
2018-02-09 00:52 | 184838.4 | 240.0017 | 2 | 18 | 4.081563 | 4.890121 | 0.3254022 | 0 | 1.306103 | 0
2018-02-09 00:54 | 184958.4 | 360.0005 | 2 | 18 | 4.115295 | 4.890117 | 0.4884068 | 0 | 1.974331 | 0
2018-02-09 00:56 | 185078.4 | 480.0015 | 2 | 18 | 4.140361 | 4.890132 | 0.6514008 | 0 | 2.64722 | 0
2018-02-09 00:58 | 185198.4 | 600.001 | 2 | 18 | 4.162247 | 4.890059 | 0.8144007 | 0 | 3.323833 | 0
2018-02-09 01:00 | 185318.4 | 720.0025 | 2 | 18 | 4.189095 | 4.890086 | 0.9774049 | 0 | 4.004406 | 0
2018-02-09 01:02 | 185438.4 | 840.001 | 2 | 18 | 4.200269 | 4.588691 | 1.13697 | 0 | 4.67429 | 0
2018-02-09 01:04 | 185558.4 | 960.0017 | 2 | 18 | 4.200303 | 4.214332 | 1.283536 | 0 | 5.289908 | 0
2018-02-09 01:06 | 185678.4 | 1080.0011 | 2 | 18 | 4.200255 | 3.886832 | 1.418377 | 0 | 5.856278 | 0
2018-02-09 01:08 | 185798.4 | 1200.0014 | 2 | 18 | 4.200233 | 3.565167 | 1.542591 | 0 | 6.378006 | 0
2018-02-09 01:10 | 185906.6 | 1308.1359 | 2 | 18 | 4.20023 | 3.259997 | 1.64513 | 0 | 6.808696 | 0
2018-02-09 01:12 | 186026.6 | 120.0022 | 3 | 18 | 4.222795 | 3.26007 | 1.75341 | 0 | 7.264616 | 0
2018-02-09 01:14 | 186146.6 | 240.001 | 3 | 18 | 4.249182 | 3.260116 | 1.862072 | 0 | 7.724884 | 0
2018-02-09 01:16 | 186266.6 | 360.0002 | 3 | 18 | 4.277242 | 3.260121 | 1.970735 | 0 | 8.188113 | 0
2018-02-09 01:18 | 186386.6 | 480.0002 | 3 | 18 | 4.309532 | 3.260104 | 2.079398 | 0 | 8.654603 | 0
2018-02-09 01:20 | 186506.6 | 600.0011 | 3 | 18 | 4.34655 | 3.260095 | 2.188073 | 0 | 9.124939 | 0
2018-02-09 01:22 | 186626.6 | 720.0002 | 3 | 18 | 4.383973 | 3.259868 | 2.296731 | 0 | 9.599247 | 0
2018-02-09 01:24 | 186746.6 | 840.0023 | 3 | 18 | 4.400278 | 2.960002 | 2.402213 | 0 | 10.06303 | 0
2018-02-09 01:26 | 186866.6 | 960.0018 | 3 | 18 | 4.40025 | 2.568061 | 2.494225 | 0 | 10.4679 | 0
2018-02-09 01:28 | 186986.6 | 1080.0018 | 3 | 18 | 4.400263 | 2.212337 | 2.573837 | 0 | 10.81822 | 0
2018-02-09 01:30 | 187106.6 | 1200.0019 | 3 | 18 | 4.400275 | 1.918293 | 2.642447 | 0 | 11.12012 | 0
2018-02-09 01:32 | 187226.6 | 1320.001 | 3 | 18 | 4.40022 | 1.6757 | 2.702224 | 0 | 11.38315 | 0
2018-02-09 01:34 | 187346.6 | 1440.0002 | 3 | 18 | 4.400192 | 1.475158 | 2.754662 | 0 | 11.61389 | 0
2018-02-09 01:36 | 187466.6 | 1560.0011 | 3 | 18 | 4.400246 | 1.294393 | 2.800772 | 0 | 11.81679 | 0
2018-02-09 01:38 | 187586.6 | 1680.0003 | 3 | 18 | 4.400211 | 1.129304 | 2.841052 | 0 | 11.99403 | 0
2018-02-09 01:40 | 187706.6 | 1800.0003 | 3 | 18 | 4.400169 | 0.9994268 | 2.87647 | 0 | 12.14987 | 0
2018-02-09 01:42 | 187826.6 | 1920.0002 | 3 | 18 | 4.400223 | 0.8927202 | 2.90794 | 0 | 12.28835 | 0
2018-02-09 01:44 | 187946.6 | 2040.001 | 3 | 18 | 4.400184 | 0.7980328 | 2.936089 | 0 | 12.41221 | 0
2018-02-09 01:46 | 188066.6 | 2160.0011 | 3 | 18 | 4.40015 | 0.7069807 | 2.961176 | 0 | 12.5226 | 0
2018-02-09 01:48 | 188186.6 | 2280.0002 | 3 | 18 | 4.400171 | 0.6332321 | 2.983472 | 0 | 12.6207 | 0
2018-02-09 01:50 | 188306.6 | 2400.0018 | 3 | 18 | 4.400127 | 0.571125 | 3.003524 | 0 | 12.70893 | 0
2018-02-09 01:52 | 188426.6 | 2520.001 | 3 | 18 | 4.40013 | 0.5197525 | 3.021704 | 0 | 12.78893 | 0
2018-02-09 01:54 | 188546.6 | 2640.0018 | 3 | 18 | 4.400153 | 0.4708796 | 3.038219 | 0 | 12.8616 | 0
2018-02-09 01:56 | 188666.6 | 2760.0014 | 3 | 18 | 4.400188 | 0.4245148 | 3.053112 | 0 | 12.92713 | 0
2018-02-09 01:58 | 188786.6 | 2880.0018 | 3 | 18 | 4.40014 | 0.3864384 | 3.066617 | 0 | 12.98656 | 0
2018-02-09 02:00 | 188906.6 | 3000.0006 | 3 | 18 | 4.400144 | 0.3560581 | 3.07898 | 0 | 13.04095 | 0
2018-02-09 02:02 | 189026.6 | 3120.0002 | 3 | 18 | 4.400093 | 0.3274555 | 3.090376 | 0 | 13.0911 | 0
2018-02-09 02:04 | 189146.6 | 3240.0018 | 3 | 18 | 4.400122 | 0.2991581 | 3.100839 | 0 | 13.13714 | 0
2018-02-09 02:06 | 189266.6 | 3360.0022 | 3 | 18 | 4.400148 | 0.2743797 | 3.110373 | 0 | 13.17909 | 0
2018-02-09 02:08 | 189386.6 | 3480.001 | 3 | 18 | 4.400119 | 0.2536945 | 3.119164 | 0 | 13.21777 | 0
2018-02-09 02:10 | 189506.6 | 3600.0011 | 3 | 18 | 4.400091 | 0.2362347 | 3.127328 | 0 | 13.25369 | 0
2018-02-09 02:12 | 189626.6 | 3720.0001 | 3 | 18 | 4.400134 | 0.219162 | 3.134913 | 0 | 13.28707 | 0
2018-02-09 02:14 | 189746.6 | 3840.0026 | 3 | 18 | 4.400113 | 0.2006416 | 3.141891 | 0 | 13.31777 | 0
2018-02-09 02:16 | 189866.6 | 3960.001 | 3 | 18 | 4.400125 | 0.1865864 | 3.148332 | 0 | 13.34611 | 0
2018-02-09 02:18 | 189986.6 | 4080.0002 | 3 | 18 | 4.400084 | 0.173852 | 3.15434 | 0 | 13.37255 | 0
2018-02-09 02:20 | 190106.6 | 4200.0011 | 3 | 18 | 4.400115 | 0.163105 | 3.159961 | 0 | 13.39728 | 0
2018-02-09 02:22 | 190226.6 | 4320.001 | 3 | 18 | 4.400088 | 0.1501732 | 3.16519 | 0 | 13.42029 | 0
2018-02-09 02:24 | 190346.6 | 4440.0027 | 3 | 18 | 4.400125 | 0.1394491 | 3.170007 | 0 | 13.44148 | 0
2018-02-09 02:26 | 190466.6 | 4560.0003 | 3 | 18 | 4.400118 | 0.1304064 | 3.174499 | 0 | 13.46125 | 0
2018-02-09 02:28 | 190586.6 | 4680.0003 | 3 | 18 | 4.400088 | 0.1228495 | 3.178708 | 0 | 13.47977 | 0
2018-02-09 02:30 | 190706.6 | 4800.0002 | 3 | 18 | 4.400052 | 0.1141319 | 3.182664 | 0 | 13.49717 | 0
2018-02-09 02:32 | 190826.6 | 4920.0026 | 3 | 18 | 4.400068 | 0.1052942 | 3.186321 | 0 | 13.51326 | 0
2018-02-09 02:34 | 190946.6 | 5040.0019 | 3 | 18 | 4.400055 | 0.09858513 | 3.189722 | 0 | 13.52823 | 0
2018-02-09 02:36 | 191066.6 | 5160.0003 | 3 | 18 | 4.400048 | 0.09257889 | 3.192921 | 0 | 13.54231 | 0
2018-02-09 02:38 | 191186.6 | 5280.0035 | 3 | 18 | 4.4001 | 0.08823872 | 3.195936 | 0 | 13.55557 | 0
2018-02-09 02:40 | 191302.8 | 5396.2528 | 3 | 18 | 4.400094 | 0.08149815 | 3.198681 | 0 | 13.56765 | 0
2018-02-09 02:42 | 191422.9 | 119.9999 | 4 | 18 | 4.392232 | 0 | 3.198681 | 0 | 13.56765 | 0
2018-02-09 02:44 | 191542.9 | 240.0015 | 4 | 18 | 4.391363 | 0 | 3.198681 | 0 | 13.56765 | 0
2018-02-09 02:45 | 191602.9 | 300.0021 | 4 | 18 | 4.391017 | 0 | 3.198681 | 0 | 13.56765 | 0
2018-02-09 02:47 | 191723 | 120.0002 | 5 | 18 | 4.084786 | -3.260024 | 3.198681 | 0.1086541 | 13.56765 | 0.4477008
2018-02-09 02:49 | 191843 | 240.0019 | 5 | 18 | 4.043781 | -3.259958 | 3.198681 | 0.2173167 | 13.56765 | 0.8893566
2018-02-09 02:51 | 191963 | 360.001 | 5 | 18 | 4.003015 | -3.259983 | 3.198681 | 0.3259711 | 13.56765 | 1.326481
2018-02-09 02:53 | 192083 | 480.0003 | 5 | 18 | 3.964272 | -3.259974 | 3.198681 | 0.4346323 | 13.56765 | 1.75934
2018-02-09 02:55 | 192203 | 600.001 | 5 | 18 | 3.92702 | -3.260005 | 3.198681 | 0.5433043 | 13.56765 | 2.188104
2018-02-09 02:57 | 192323 | 720.0007 | 5 | 18 | 3.88906 | -3.259998 | 3.198681 | 0.6519747 | 13.56765 | 2.612804
2018-02-09 02:59 | 192443 | 840.0015 | 5 | 18 | 3.849225 | -3.25996 | 3.198681 | 0.7606298 | 13.56765 | 3.033198
2018-02-09 03:01 | 192563 | 960.0008 | 5 | 18 | 3.812979 | -3.259993 | 3.198681 | 0.8693019 | 13.56765 | 3.449507
2018-02-09 03:03 | 192683 | 1080.0011 | 5 | 18 | 3.778634 | -3.260021 | 3.198681 | 0.9779653 | 13.56765 | 3.861956
2018-02-09 03:05 | 192803 | 1200.0006 | 5 | 18 | 3.745991 | -3.259938 | 3.198681 | 1.086623 | 13.56765 | 4.270763
2018-02-09 03:07 | 192923 | 1320.0018 | 5 | 18 | 3.71344 | -3.259979 | 3.198681 | 1.195277 | 13.56765 | 4.676021
2018-02-09 03:09 | 193043 | 1440.0019 | 5 | 18 | 3.682661 | -3.259993 | 3.198681 | 1.30395 | 13.56765 | 5.077847
2018-02-09 03:11 | 193163 | 1560.0007 | 5 | 18 | 3.655589 | -3.260019 | 3.198681 | 1.412608 | 13.56765 | 5.476505
2018-02-09 03:13 | 193283 | 1680.0014 | 5 | 18 | 3.631474 | -3.26001 | 3.198681 | 1.521264 | 13.56765 | 5.872365
2018-02-09 03:15 | 193403 | 1800.0002 | 5 | 18 | 3.60799 | -3.260046 | 3.198681 | 1.629943 | 13.56765 | 6.265754
2018-02-09 03:17 | 193523 | 1920.0015 | 5 | 18 | 3.58384 | -3.260043 | 3.198681 | 1.738595 | 13.56765 | 6.656442
2018-02-09 03:19 | 193643 | 2040.0006 | 5 | 18 | 3.563143 | -3.259998 | 3.198681 | 1.847257 | 13.56765 | 7.044713
2018-02-09 03:21 | 193763 | 2160.0003 | 5 | 18 | 3.545071 | -3.260079 | 3.198681 | 1.955925 | 13.56765 | 7.430902
2018-02-09 03:23 | 193883 | 2280.0019 | 5 | 18 | 3.52931 | -3.259985 | 3.198681 | 2.064596 | 13.56765 | 7.815301
2018-02-09 03:25 | 194003 | 2400.0008 | 5 | 18 | 3.512517 | -3.259996 | 3.198681 | 2.173252 | 13.56765 | 8.197895
2018-02-09 03:27 | 194123 | 2520.0019 | 5 | 18 | 3.495843 | -3.259952 | 3.198681 | 2.281928 | 13.56765 | 8.578682
2018-02-09 03:29 | 194243 | 2640.0002 | 5 | 18 | 3.481458 | -3.260023 | 3.198681 | 2.390589 | 13.56765 | 8.95776
2018-02-09 03:31 | 194363 | 2760.0002 | 5 | 18 | 3.467898 | -3.259992 | 3.198681 | 2.499242 | 13.56765 | 9.335281
2018-02-09 03:33 | 194483 | 2880 | 5 | 18 | 3.451099 | -3.260005 | 3.198681 | 2.607907 | 13.56765 | 9.711247
2018-02-09 03:35 | 194603 | 3000.0003 | 5 | 18 | 3.427047 | -3.25995 | 3.198681 | 2.716573 | 13.56765 | 10.08501
2018-02-09 03:37 | 194723 | 3120.0006 | 5 | 18 | 3.398264 | -3.259992 | 3.198681 | 2.82524 | 13.56765 | 10.45592
2018-02-09 03:39 | 194843 | 3240.001 | 5 | 18 | 3.356831 | -3.259983 | 3.198681 | 2.933899 | 13.56765 | 10.82309
2018-02-09 03:41 | 194963 | 3360.001 | 5 | 18 | 3.288215 | -3.260023 | 3.198681 | 3.042566 | 13.56765 | 11.18456
2018-02-09 03:43 | 195083 | 3480.0019 | 5 | 18 | 3.139444 | -3.260028 | 3.198681 | 3.151224 | 13.56765 | 11.535
2018-02-09 03:44 | 195134.5 | 3531.5504 | 5 | 18 | 2.999985 | -3.259893 | 3.198681 | 3.197901 | 13.56765 | 11.67864
2018-02-09 03:46 | 195254.6 | 120.0016 | 6 | 18 | 3.469169 | 0 | 3.198681 | 3.197901 | 13.56765 | 11.67864
2018-02-09 03:48 | 195374.6 | 240.0012 | 6 | 18 | 3.489787 | 0 | 3.198681 | 3.197901 | 13.56765 | 11.67864
2018-02-09 03:49 | 195434.6 | 300.0038 | 6 | 18 | 3.493867 | 0 | 3.198681 | 3.197901 | 13.56765 | 11.67864
2018-02-09 03:49 | 195434.6 | 0.0025 | 7 | 19 | 3.493801 | 0 | 0 | 0 | 0 | 0
2018-02-09 03:51 | 195554.6 | 120.0019 | 2 | 19 | 4.04315 | 4.890111 | 0.1624058 | 0 | 0.6442319 | 0
2018-02-09 03:53 | 195674.6 | 240.0002 | 2 | 19 | 4.08185 | 4.890111 | 0.3254026 | 0 | 1.306225 | 0
2018-02-09 03:55 | 195794.6 | 360.0011 | 2 | 19 | 4.115507 | 4.890098 | 0.4884076 | 0 | 1.9745 | 0
2018-02-09 03:57 | 195914.6 | 480.0027 | 2 | 19 | 4.140625 | 4.890115 | 0.651408 | 0 | 2.647451 | 0
2018-02-09 03:59 | 196034.6 | 600.0003 | 2 | 19 | 4.162471 | 4.890098 | 0.814383 | 0 | 3.324003 | 0
2018-02-09 04:01 | 196154.6 | 720.0002 | 2 | 19 | 4.189275 | 4.890157 | 0.9773977 | 0 | 4.004644 | 0
2018-02-09 04:03 | 196274.6 | 840.001 | 2 | 19 | 4.20025 | 4.589976 | 1.136937 | 0 | 4.674436 | 0
2018-02-09 04:05 | 196394.6 | 960.0011 | 2 | 19 | 4.200276 | 4.214599 | 1.283546 | 0 | 5.290233 | 0
2018-02-09 04:07 | 196514.6 | 1080.0022 | 2 | 19 | 4.200274 | 3.885154 | 1.418344 | 0 | 5.85642 | 0
2018-02-09 04:09 | 196634.6 | 1200.0011 | 2 | 19 | 4.200257 | 3.562795 | 1.542501 | 0 | 6.37791 | 0
2018-02-09 04:11 | 196741.2 | 1306.5448 | 2 | 19 | 4.200269 | 3.259999 | 1.643482 | 0 | 6.802055 | 0
2018-02-09 04:13 | 196861.2 | 120.0001 | 3 | 19 | 4.222965 | 3.260152 | 1.751757 | 0 | 7.257971 | 0
2018-02-09 04:15 | 196981.2 | 240.0002 | 3 | 19 | 4.249396 | 3.260095 | 1.860432 | 0 | 7.718311 | 0
2018-02-09 04:17 | 197101.2 | 360.0009 | 3 | 19 | 4.277467 | 3.260135 | 1.969092 | 0 | 8.18156 | 0
2018-02-09 04:19 | 197221.2 | 480.0006 | 3 | 19 | 4.309658 | 3.260125 | 2.077762 | 0 | 8.648092 | 0
2018-02-09 04:21 | 197341.2 | 600.0001 | 3 | 19 | 4.346813 | 3.260041 | 2.186432 | 0 | 9.118423 | 0
2018-02-09 04:23 | 197461.2 | 720.0001 | 3 | 19 | 4.384574 | 3.260131 | 2.295095 | 0 | 9.592807 | 0
2018-02-09 04:25 | 197581.2 | 840.001 | 3 | 19 | 4.40027 | 2.950759 | 2.400373 | 0 | 10.05571 | 0
2018-02-09 04:27 | 197701.2 | 960.0017 | 3 | 19 | 4.400276 | 2.562888 | 2.492144 | 0 | 10.45953 | 0
2018-02-09 04:29 | 197821.2 | 1080.0026 | 3 | 19 | 4.400285 | 2.207128 | 2.571579 | 0 | 10.80906 | 0
2018-02-09 04:31 | 197941.2 | 1200.0017 | 3 | 19 | 4.400249 | 1.91199 | 2.640009 | 0 | 11.11017 | 0
2018-02-09 04:33 | 198061.2 | 1320.0001 | 3 | 19 | 4.400237 | 1.672801 | 2.69965 | 0 | 11.37261 | 0
2018-02-09 04:35 | 198181.2 | 1440.0001 | 3 | 19 | 4.400257 | 1.474906 | 2.752012 | 0 | 11.60301 | 0
2018-02-09 04:37 | 198301.2 | 1560.0009 | 3 | 19 | 4.400197 | 1.293662 | 2.79812 | 0 | 11.8059 | 0
2018-02-09 04:39 | 198421.2 | 1680.001 | 3 | 19 | 4.400217 | 1.131713 | 2.838435 | 0 | 11.98329 | 0
2018-02-09 04:41 | 198541.2 | 1800.0022 | 3 | 19 | 4.400187 | 1.002301 | 2.873941 | 0 | 12.13953 | 0
2018-02-09 04:43 | 198661.2 | 1920.0002 | 3 | 19 | 4.400227 | 0.8954449 | 2.905495 | 0 | 12.27837 | 0
2018-02-09 04:45 | 198781.2 | 2040.0006 | 3 | 19 | 4.400193 | 0.8011837 | 2.933734 | 0 | 12.40263 | 0
2018-02-09 04:47 | 198901.2 | 2160.0001 | 3 | 19 | 4.400192 | 0.7116785 | 2.958941 | 0 | 12.51354 | 0
2018-02-09 04:49 | 199021.2 | 2280.001 | 3 | 19 | 4.40022 | 0.63692 | 2.981347 | 0 | 12.61213 | 0
2018-02-09 04:51 | 199141.2 | 2400.001 | 3 | 19 | 4.400206 | 0.5751305 | 3.001504 | 0 | 12.70083 | 0
2018-02-09 04:53 | 199261.2 | 2520.0025 | 3 | 19 | 4.400175 | 0.5229368 | 3.019773 | 0 | 12.78122 | 0
2018-02-09 04:55 | 199381.2 | 2640.0009 | 3 | 19 | 4.400125 | 0.4730415 | 3.036384 | 0 | 12.85431 | 0
2018-02-09 04:57 | 199501.2 | 2760.0002 | 3 | 19 | 4.400182 | 0.4272327 | 3.05136 | 0 | 12.9202 | 0
2018-02-09 04:59 | 199621.2 | 2880.0001 | 3 | 19 | 4.400127 | 0.3890886 | 3.064949 | 0 | 12.98 | 0
2018-02-09 05:01 | 199741.2 | 3000.0001 | 3 | 19 | 4.40013 | 0.3578691 | 3.077387 | 0 | 13.03473 | 0
2018-02-09 05:03 | 199861.2 | 3120.0001 | 3 | 19 | 4.400159 | 0.330348 | 3.088848 | 0 | 13.08515 | 0
2018-02-09 05:05 | 199981.2 | 3240.0009 | 3 | 19 | 4.400096 | 0.3000355 | 3.099368 | 0 | 13.13144 | 0
2018-02-09 05:07 | 200101.2 | 3360.0025 | 3 | 19 | 4.40012 | 0.2754021 | 3.108951 | 0 | 13.17361 | 0
2018-02-09 05:09 | 200221.2 | 3480.0017 | 3 | 19 | 4.40017 | 0.2557278 | 3.117789 | 0 | 13.2125 | 0
2018-02-09 05:11 | 200341.2 | 3600.0009 | 3 | 19 | 4.40009 | 0.23699 | 3.125983 | 0 | 13.24855 | 0
2018-02-09 05:13 | 200461.2 | 3720.0026 | 3 | 19 | 4.400119 | 0.2202444 | 3.13362 | 0 | 13.28216 | 0
2018-02-09 05:15 | 200581.2 | 3840.0009 | 3 | 19 | 4.400116 | 0.2017813 | 3.140642 | 0 | 13.31306 | 0
2018-02-09 05:17 | 200701.2 | 3960.0001 | 3 | 19 | 4.400103 | 0.1872997 | 3.147118 | 0 | 13.34155 | 0
2018-02-09 05:19 | 200821.2 | 4080.0017 | 3 | 19 | 4.400132 | 0.1759863 | 3.153151 | 0 | 13.3681 | 0
2018-02-09 05:21 | 200941.2 | 4200.001 | 3 | 19 | 4.400097 | 0.1641464 | 3.158808 | 0 | 13.39299 | 0
2018-02-09 05:23 | 201061.2 | 4320.001 | 3 | 19 | 4.400087 | 0.1517105 | 3.16407 | 0 | 13.41614 | 0
2018-02-09 05:25 | 201181.2 | 4440.0002 | 3 | 19 | 4.40006 | 0.1396265 | 3.168925 | 0 | 13.4375 | 0
2018-02-09 05:27 | 201301.2 | 4560.0026 | 3 | 19 | 4.4001 | 0.1313334 | 3.173444 | 0 | 13.45739 | 0
2018-02-09 05:29 | 201421.2 | 4680.0009 | 3 | 19 | 4.400069 | 0.1233616 | 3.177683 | 0 | 13.47604 | 0
2018-02-09 05:31 | 201541.2 | 4800.001 | 3 | 19 | 4.400084 | 0.1152496 | 3.181666 | 0 | 13.49356 | 0
2018-02-09 05:33 | 201661.2 | 4920.001 | 3 | 19 | 4.400125 | 0.1067057 | 3.185356 | 0 | 13.5098 | 0
2018-02-09 05:35 | 201781.2 | 5040.0001 | 3 | 19 | 4.400075 | 0.09959316 | 3.18878 | 0 | 13.52487 | 0
2018-02-09 05:37 | 201901.2 | 5160.0006 | 3 | 19 | 4.400074 | 0.09356689 | 3.192 | 0 | 13.53904 | 0
2018-02-09 05:39 | 202021.2 | 5280.0001 | 3 | 19 | 4.400028 | 0.08782959 | 3.19503 | 0 | 13.55237 | 0
2018-02-09 05:41 | 202141.2 | 5400.0006 | 3 | 19 | 4.40006 | 0.08172989 | 3.197881 | 0 | 13.56491 | 0
2018-02-09 05:41 | 202153.7 | 5412.5159 | 3 | 19 | 4.400094 | 0.08149815 | 3.198165 | 0 | 13.56616 | 0
2018-02-09 05:43 | 202273.8 | 120.0001 | 4 | 19 | 4.392262 | 0 | 3.198165 | 0 | 13.56616 | 0
2018-02-09 05:45 | 202393.8 | 240.0005 | 4 | 19 | 4.391362 | 0 | 3.198165 | 0 | 13.56616 | 0
2018-02-09 05:46 | 202453.8 | 300.0014 | 4 | 19 | 4.391037 | 0 | 3.198165 | 0 | 13.56616 | 0
2018-02-09 05:48 | 202573.8 | 120.0019 | 5 | 19 | 4.084635 | -3.259925 | 3.198165 | 0.1086581 | 13.56616 | 0.447706
2018-02-09 05:50 | 202693.8 | 240.0011 | 5 | 19 | 4.043106 | -3.259995 | 3.198165 | 0.217325 | 13.56616 | 0.889338
2018-02-09 05:52 | 202813.8 | 360.0011 | 5 | 19 | 4.002691 | -3.260005 | 3.198165 | 0.3259878 | 13.56616 | 1.326447
2018-02-09 05:54 | 202933.8 | 480.0012 | 5 | 19 | 3.964004 | -3.259952 | 3.198165 | 0.4346496 | 13.56616 | 1.759277
2018-02-09 05:56 | 203053.8 | 600.0011 | 5 | 19 | 3.926826 | -3.260015 | 3.198165 | 0.5433135 | 13.56616 | 2.18799
2018-02-09 05:58 | 203173.8 | 720.0004 | 5 | 19 | 3.888561 | -3.259995 | 3.198165 | 0.6519725 | 13.56616 | 2.612612
2018-02-09 06:00 | 203293.8 | 840.0007 | 5 | 19 | 3.848828 | -3.260048 | 3.198165 | 0.7606259 | 13.56616 | 3.032943
2018-02-09 06:02 | 203413.8 | 960.002 | 5 | 19 | 3.812661 | -3.260037 | 3.198165 | 0.8693024 | 13.56616 | 3.449234
2018-02-09 06:04 | 203533.8 | 1080.0011 | 5 | 19 | 3.778277 | -3.260059 | 3.198165 | 0.9779649 | 13.56616 | 3.861636
2018-02-09 06:06 | 203653.8 | 1200.0007 | 5 | 19 | 3.745465 | -3.259983 | 3.198165 | 1.086628 | 13.56616 | 4.270416
2018-02-09 06:08 | 203773.8 | 1320.0004 | 5 | 19 | 3.712561 | -3.260129 | 3.198165 | 1.195277 | 13.56616 | 4.675576
2018-02-09 06:10 | 203893.8 | 1440.002 | 5 | 19 | 3.682084 | -3.259986 | 3.198165 | 1.303957 | 13.56616 | 5.077351
2018-02-09 06:12 | 204013.8 | 1560.0004 | 5 | 19 | 3.655179 | -3.260081 | 3.198165 | 1.412618 | 13.56616 | 5.475972
2018-02-09 06:14 | 204133.8 | 1680.002 | 5 | 19 | 3.63117 | -3.260033 | 3.198165 | 1.52127 | 13.56616 | 5.871789
2018-02-09 06:16 | 204253.8 | 1800.0003 | 5 | 19 | 3.607471 | -3.260084 | 3.198165 | 1.629947 | 13.56616 | 6.265129
2018-02-09 06:18 | 204373.8 | 1920.0011 | 5 | 19 | 3.583029 | -3.259998 | 3.198165 | 1.738595 | 13.56616 | 6.655727
2018-02-09 06:20 | 204493.8 | 2040.0003 | 5 | 19 | 3.56255 | -3.260019 | 3.198165 | 1.847268 | 13.56616 | 7.043965
2018-02-09 06:22 | 204613.8 | 2160.0012 | 5 | 19 | 3.544901 | -3.260075 | 3.198165 | 1.955935 | 13.56616 | 7.430105
2018-02-09 06:24 | 204733.8 | 2280.0004 | 5 | 19 | 3.529035 | -3.260044 | 3.198165 | 2.064605 | 13.56616 | 7.814476
2018-02-09 06:26 | 204853.8 | 2400.0008 | 5 | 19 | 3.51173 | -3.260051 | 3.198165 | 2.173265 | 13.56616 | 8.197022
2018-02-09 06:28 | 204973.8 | 2520.0004 | 5 | 19 | 3.495382 | -3.260048 | 3.198165 | 2.281932 | 13.56616 | 8.577715
2018-02-09 06:30 | 205093.8 | 2640.0008 | 5 | 19 | 3.480884 | -3.260015 | 3.198165 | 2.390594 | 13.56616 | 8.956741
2018-02-09 06:32 | 205213.8 | 2760.0003 | 5 | 19 | 3.467421 | -3.260059 | 3.198165 | 2.499252 | 13.56616 | 9.334227
2018-02-09 06:34 | 205333.8 | 2880.0001 | 5 | 19 | 3.450332 | -3.260037 | 3.198165 | 2.607919 | 13.56616 | 9.710141
2018-02-09 06:36 | 205453.8 | 3000.0012 | 5 | 19 | 3.425982 | -3.260062 | 3.198165 | 2.716586 | 13.56616 | 10.0838
2018-02-09 06:38 | 205573.8 | 3120.0007 | 5 | 19 | 3.397725 | -3.260051 | 3.198165 | 2.825253 | 13.56616 | 10.45462
2018-02-09 06:40 | 205693.8 | 3240.0011 | 5 | 19 | 3.356341 | -3.260006 | 3.198165 | 2.933911 | 13.56616 | 10.82172
2018-02-09 06:42 | 205813.8 | 3360.0008 | 5 | 19 | 3.287377 | -3.259967 | 3.198165 | 3.042587 | 13.56616 | 11.18315
2018-02-09 06:44 | 205933.8 | 3480.0011 | 5 | 19 | 3.13716 | -3.260039 | 3.198165 | 3.151241 | 13.56616 | 11.53342
2018-02-09 06:45 | 205984.6 | 3530.7665 | 5 | 19 | 2.999984 | -3.259983 | 3.198165 | 3.197217 | 13.56616 | 11.67484
2018-02-09 06:47 | 206104.7 | 120.0004 | 6 | 19 | 3.469068 | 0 | 3.198165 | 3.197217 | 13.56616 | 11.67484
2018-02-09 06:49 | 206224.7 | 240.0007 | 6 | 19 | 3.489572 | 0 | 3.198165 | 3.197217 | 13.56616 | 11.67484
2018-02-09 06:50 | 206284.7 | 300.0022 | 6 | 19 | 3.493666 | 0 | 3.198165 | 3.197217 | 13.56616 | 11.67484
2018-02-09 06:50 | 206284.7 | 0.0024 | 7 | 20 | 3.493767 | 0 | 0 | 0 | 0 | 0
2018-02-09 06:52 | 206404.8 | 120.0011 | 2 | 20 | 4.043287 | 4.890094 | 0.1623932 | 0 | 0.6441697 | 0
2018-02-09 06:54 | 206524.8 | 240.0014 | 2 | 20 | 4.082291 | 4.890185 | 0.3253956 | 0 | 1.306234 | 0
2018-02-09 06:56 | 206644.8 | 360.0002 | 2 | 20 | 4.115516 | 4.890151 | 0.4883897 | 0 | 1.974492 | 0
2018-02-09 06:58 | 206764.8 | 480.0007 | 2 | 20 | 4.140695 | 4.889846 | 0.6513845 | 0 | 2.647434 | 0
2018-02-09 07:00 | 206884.8 | 600.0006 | 2 | 20 | 4.162648 | 4.890159 | 0.8143876 | 0 | 3.324118 | 0
2018-02-09 07:02 | 207004.8 | 720.0003 | 2 | 20 | 4.189945 | 4.890189 | 0.9773905 | 0 | 4.004763 | 0
2018-02-09 07:04 | 207124.8 | 840.0018 | 2 | 20 | 4.200239 | 4.583976 | 1.136746 | 0 | 4.67382 | 0
2018-02-09 07:06 | 207244.8 | 960.001 | 2 | 20 | 4.200313 | 4.210645 | 1.283224 | 0 | 5.289065 | 0
2018-02-09 07:08 | 207364.8 | 1080.001 | 2 | 20 | 4.200235 | 3.882272 | 1.417913 | 0 | 5.854796 | 0
2018-02-09 07:10 | 207484.8 | 1200.0008 | 2 | 20 | 4.200274 | 3.55947 | 1.541981 | 0 | 6.375913 | 0
2018-02-09 07:12 | 207589.8 | 1305.0136 | 2 | 20 | 4.200262 | 3.25999 | 1.641442 | 0 | 6.793677 | 0
2018-02-09 07:14 | 207709.8 | 120.0017 | 3 | 20 | 4.222572 | 3.260062 | 1.749731 | 0 | 7.249619 | 0
2018-02-09 07:16 | 207829.8 | 240.0017 | 3 | 20 | 4.24897 | 3.259957 | 1.858384 | 0 | 7.709829 | 0
2018-02-09 07:18 | 207949.8 | 360.001 | 3 | 20 | 4.276884 | 3.259963 | 1.967057 | 0 | 8.173068 | 0
2018-02-09 07:20 | 208069.8 | 480.0001 | 3 | 20 | 4.309333 | 3.260188 | 2.075724 | 0 | 8.639544 | 0
2018-02-09 07:22 | 208189.8 | 600.0002 | 3 | 20 | 4.34618 | 3.260093 | 2.184395 | 0 | 9.109834 | 0
2018-02-09 07:24 | 208309.8 | 720.0021 | 3 | 20 | 4.383658 | 3.260058 | 2.293066 | 0 | 9.58416 | 0
2018-02-09 07:26 | 208429.8 | 840.0017 | 3 | 20 | 4.40031 | 2.966306 | 2.398649 | 0 | 10.04837 | 0
2018-02-09 07:28 | 208549.8 | 960.001 | 3 | 20 | 4.400264 | 2.57137 | 2.49078 | 0 | 10.45377 | 0
2018-02-09 07:30 | 208669.8 | 1080.0009 | 3 | 20 | 4.400267 | 2.209964 | 2.57038 | 0 | 10.80403 | 0
2018-02-09 07:32 | 208789.8 | 1200.0026 | 3 | 20 | 4.400252 | 1.918762 | 2.638984 | 0 | 11.1059 | 0
2018-02-09 07:34 | 208909.8 | 1320.0001 | 3 | 20 | 4.400228 | 1.677705 | 2.698812 | 0 | 11.36916 | 0
2018-02-09 07:36 | 209029.8 | 1440.001 | 3 | 20 | 4.400235 | 1.477146 | 2.751341 | 0 | 11.6003 | 0
2018-02-09 07:38 | 209149.8 | 1560.0017 | 3 | 20 | 4.40023 | 1.295113 | 2.797511 | 0 | 11.80346 | 0
2018-02-09 07:40 | 209269.8 | 1680.0006 | 3 | 20 | 4.400212 | 1.131833 | 2.837838 | 0 | 11.98091 | 0
2018-02-09 07:42 | 209389.8 | 1800.0009 | 3 | 20 | 4.400193 | 1.002575 | 2.873346 | 0 | 12.13715 | 0
2018-02-09 07:44 | 209509.8 | 1920.0009 | 3 | 20 | 4.400189 | 0.8953257 | 2.904912 | 0 | 12.27604 | 0
2018-02-09 07:46 | 209629.8 | 2040.001 | 3 | 20 | 4.400202 | 0.8006973 | 2.933159 | 0 | 12.40034 | 0
2018-02-09 07:48 | 209749.8 | 2160.0001 | 3 | 20 | 4.400217 | 0.7110062 | 2.958336 | 0 | 12.51112 | 0
2018-02-09 07:50 | 209869.8 | 2280.0018 | 3 | 20 | 4.400197 | 0.6360779 | 2.98072 | 0 | 12.60961 | 0
2018-02-09 07:52 | 209989.8 | 2400.0009 | 3 | 20 | 4.400162 | 0.5743628 | 3.00086 | 0 | 12.69824 | 0
2018-02-09 07:54 | 210109.8 | 2520.0001 | 3 | 20 | 4.400158 | 0.5223017 | 3.019123 | 0 | 12.7786 | 0
2018-02-09 07:56 | 210229.8 | 2640.0001 | 3 | 20 | 4.400154 | 0.472682 | 3.035711 | 0 | 12.85159 | 0
2018-02-09 07:58 | 210349.8 | 2760.0002 | 3 | 20 | 4.400195 | 0.426506 | 3.050661 | 0 | 12.91737 | 0
2018-02-09 08:00 | 210469.8 | 2880.0019 | 3 | 20 | 4.400172 | 0.3897305 | 3.06423 | 0 | 12.97707 | 0
2018-02-09 08:02 | 210589.8 | 3000.0008 | 3 | 20 | 4.4001 | 0.3575554 | 3.076659 | 0 | 13.03176 | 0
2018-02-09 08:04 | 210709.8 | 3120.0005 | 3 | 20 | 4.400133 | 0.3293343 | 3.088121 | 0 | 13.0822 | 0
2018-02-09 08:06 | 210829.8 | 3240.0001 | 3 | 20 | 4.400163 | 0.3004484 | 3.098619 | 0 | 13.12839 | 0
2018-02-09 08:08 | 210949.8 | 3360.0009 | 3 | 20 | 4.400123 | 0.2754087 | 3.108194 | 0 | 13.17052 | 0
2018-02-09 08:10 | 211069.8 | 3480.0006 | 3 | 20 | 4.400137 | 0.2551136 | 3.117028 | 0 | 13.20939 | 0
2018-02-09 08:12 | 211189.8 | 3600.0006 | 3 | 20 | 4.400127 | 0.2383747 | 3.125233 | 0 | 13.2455 | 0
2018-02-09 08:14 | 211309.8 | 3720.0026 | 3 | 20 | 4.40013 | 0.2199774 | 3.132862 | 0 | 13.27906 | 0
2018-02-09 08:16 | 211429.8 | 3840.0009 | 3 | 20 | 4.400123 | 0.2017145 | 3.139862 | 0 | 13.30986 | 0
2018-02-09 08:18 | 211549.8 | 3960.0001 | 3 | 20 | 4.400088 | 0.1869926 | 3.146334 | 0 | 13.33834 | 0
2018-02-09 08:20 | 211669.8 | 4080.001 | 3 | 20 | 4.400139 | 0.1757936 | 3.152371 | 0 | 13.36491 | 0
2018-02-09 08:22 | 211789.8 | 4200.0022 | 3 | 20 | 4.400121 | 0.1641111 | 3.158024 | 0 | 13.38978 | 0
2018-02-09 08:24 | 211909.8 | 4320.001 | 3 | 20 | 4.400093 | 0.1509161 | 3.163273 | 0 | 13.41288 | 0
2018-02-09 08:26 | 212029.8 | 4440.0002 | 3 | 20 | 4.400105 | 0.1401405 | 3.168109 | 0 | 13.43415 | 0
2018-02-09 08:28 | 212149.8 | 4560.0013 | 3 | 20 | 4.400069 | 0.1304722 | 3.172623 | 0 | 13.45402 | 0
2018-02-09 08:30 | 212269.8 | 4680.0014 | 3 | 20 | 4.400085 | 0.1237202 | 3.176865 | 0 | 13.47268 | 0
2018-02-09 08:32 | 212389.8 | 4800.0006 | 3 | 20 | 4.400072 | 0.1149292 | 3.180844 | 0 | 13.49019 | 0
2018-02-09 08:34 | 212509.8 | 4920.0001 | 3 | 20 | 4.400088 | 0.1062832 | 3.184531 | 0 | 13.50641 | 0
2018-02-09 08:36 | 212629.8 | 5040.0017 | 3 | 20 | 4.400041 | 0.0993433 | 3.187959 | 0 | 13.52149 | 0
2018-02-09 08:38 | 212749.8 | 5160.0001 | 3 | 20 | 4.400029 | 0.09324551 | 3.191176 | 0 | 13.53565 | 0
2018-02-09 08:40 | 212869.8 | 5280.0009 | 3 | 20 | 4.400029 | 0.08808804 | 3.194219 | 0 | 13.54904 | 0
2018-02-09 08:42 | 212989.8 | 5400.0009 | 3 | 20 | 4.400146 | 0.08245754 | 3.197071 | 0 | 13.56159 | 0
2018-02-09 08:42 | 213005 | 5415.2607 | 3 | 20 | 4.400102 | 0.08149815 | 3.197418 | 0 | 13.56312 | 0
2018-02-09 08:44 | 213125.1 | 120.0007 | 4 | 20 | 4.392254 | 0 | 3.197418 | 0 | 13.56312 | 0
2018-02-09 08:46 | 213245.1 | 240.0012 | 4 | 20 | 4.39135 | 0 | 3.197418 | 0 | 13.56312 | 0
2018-02-09 08:47 | 213305.1 | 300.0022 | 4 | 20 | 4.390975 | 0 | 3.197418 | 0 | 13.56312 | 0
2018-02-09 08:49 | 213425.2 | 120.0018 | 5 | 20 | 4.084195 | -3.260091 | 3.197418 | 0.1086541 | 13.56312 | 0.4476607
2018-02-09 08:51 | 213545.2 | 240.0014 | 5 | 20 | 4.042327 | -3.260037 | 3.197418 | 0.2173248 | 13.56312 | 0.8892296
2018-02-09 08:53 | 213665.2 | 360.001 | 5 | 20 | 4.002352 | -3.260144 | 3.197418 | 0.3259865 | 13.56312 | 1.326277
2018-02-09 08:55 | 213785.2 | 480.0006 | 5 | 20 | 3.96371 | -3.260139 | 3.197418 | 0.4346508 | 13.56312 | 1.759086
2018-02-09 08:57 | 213905.2 | 600.001 | 5 | 20 | 3.926593 | -3.260069 | 3.197418 | 0.5433221 | 13.56312 | 2.187813
2018-02-09 08:59 | 214025.2 | 720.0011 | 5 | 20 | 3.887901 | -3.260064 | 3.197418 | 0.651992 | 13.56312 | 2.61243
2018-02-09 09:01 | 214145.2 | 840.0027 | 5 | 20 | 3.848142 | -3.260147 | 3.197418 | 0.7606395 | 13.56312 | 3.03265
2018-02-09 09:03 | 214265.2 | 960.001 | 5 | 20 | 3.812184 | -3.260081 | 3.197418 | 0.8693132 | 13.56312 | 3.44887
2018-02-09 09:05 | 214385.2 | 1080.001 | 5 | 20 | 3.778275 | -3.260068 | 3.197418 | 0.9779823 | 13.56312 | 3.861271
2018-02-09 09:07 | 214505.2 | 1200.0018 | 5 | 20 | 3.74528 | -3.259998 | 3.197418 | 1.086648 | 13.56312 | 4.270043
2018-02-09 09:09 | 214625.2 | 1320.0002 | 5 | 20 | 3.712159 | -3.260069 | 3.197418 | 1.195307 | 13.56312 | 4.675213
2018-02-09 09:11 | 214745.2 | 1440.0002 | 5 | 20 | 3.682285 | -3.260084 | 3.197418 | 1.303979 | 13.56312 | 5.076954
2018-02-09 09:13 | 214865.2 | 1560.0006 | 5 | 20 | 3.655401 | -3.260015 | 3.197418 | 1.412642 | 13.56312 | 5.4756
2018-02-09 09:15 | 214985.2 | 1680.0002 | 5 | 20 | 3.631453 | -3.260087 | 3.197418 | 1.521296 | 13.56312 | 5.871457
2018-02-09 09:17 | 215105.2 | 1800.0009 | 5 | 20 | 3.607506 | -3.26014 | 3.197418 | 1.629967 | 13.56312 | 6.264802
2018-02-09 09:19 | 215225.2 | 1920.002 | 5 | 20 | 3.583197 | -3.260061 | 3.197418 | 1.738641 | 13.56312 | 6.655491
2018-02-09 09:21 | 215345.2 | 2040.001 | 5 | 20 | 3.562985 | -3.260055 | 3.197418 | 1.847296 | 13.56312 | 7.043703
2018-02-09 09:23 | 215465.2 | 2160.0006 | 5 | 20 | 3.545334 | -3.260144 | 3.197418 | 1.955956 | 13.56312 | 7.429862
2018-02-09 09:25 | 215585.2 | 2280.0027 | 5 | 20 | 3.52929 | -3.260069 | 3.197418 | 2.064623 | 13.56312 | 7.814264
2018-02-09 09:27 | 215705.2 | 2400.0011 | 5 | 20 | 3.511902 | -3.260036 | 3.197418 | 2.1733 | 13.56312 | 8.196892
2018-02-09 09:29 | 215825.2 | 2520.0014 | 5 | 20 | 3.495927 | -3.260048 | 3.197418 | 2.281947 | 13.56312 | 8.577539
2018-02-09 09:31 | 215945.2 | 2640.0017 | 5 | 20 | 3.481633 | -3.260013 | 3.197418 | 2.390621 | 13.56312 | 8.956685
2018-02-09 09:33 | 216065.2 | 2760.0003 | 5 | 20 | 3.468042 | -3.260079 | 3.197418 | 2.499285 | 13.56312 | 9.334288
2018-02-09 09:35 | 216185.2 | 2880.001 | 5 | 20 | 3.450558 | -3.260037 | 3.197418 | 2.607956 | 13.56312 | 9.710266
2018-02-09 09:37 | 216305.2 | 3000.0002 | 5 | 20 | 3.426685 | -3.260068 | 3.197418 | 2.71662 | 13.56312 | 10.08394
2018-02-09 09:39 | 216425.2 | 3120.0023 | 5 | 20 | 3.398406 | -3.260011 | 3.197418 | 2.825275 | 13.56312 | 10.45481
2018-02-09 09:41 | 216545.2 | 3240.0018 | 5 | 20 | 3.357623 | -3.259938 | 3.197418 | 2.933946 | 13.56312 | 10.82205
2018-02-09 09:43 | 216665.2 | 3360.0011 | 5 | 20 | 3.28804 | -3.259897 | 3.197418 | 3.0426 | 13.56312 | 11.1835
2018-02-09 09:45 | 216785.2 | 3480.0018 | 5 | 20 | 3.136525 | -3.259958 | 3.197418 | 3.151266 | 13.56312 | 11.53383
2018-02-09 09:46 | 216835.5 | 3530.3832 | 5 | 20 | 2.999983 | -3.259981 | 3.197418 | 3.196882 | 13.56312 | 11.67412
2018-02-09 09:48 | 216955.6 | 120.0015 | 6 | 20 | 3.468082 | 0 | 3.197418 | 3.196882 | 13.56312 | 11.67412
2018-02-09 09:50 | 217075.6 | 240.0008 | 6 | 20 | 3.488426 | 0 | 3.197418 | 3.196882 | 13.56312 | 11.67412
2018-02-09 09:51 | 217135.6 | 300.0022 | 6 | 20 | 3.492537 | 0 | 3.197418 | 3.196882 | 13.56312 | 11.67412
2018-02-09 09:51 | 217135.6 | 0.0023 | 7 | 21 | 3.492502 | 0 | 0 | 0 | 0 | 0
2018-02-09 09:53 | 217255.7 | 120.0005 | 2 | 21 | 4.042993 | 4.889804 | 0.1624119 | 1.143e-09 | 0.6441086 | 3.992e-09
2018-02-09 09:55 | 217375.7 | 240.0009 | 2 | 21 | 4.08178 | 4.889913 | 0.3253872 | 1.143e-09 | 1.306033 | 3.992e-09
2018-02-09 09:57 | 217495.7 | 360.0005 | 2 | 21 | 4.114773 | 4.890101 | 0.4883921 | 1.143e-09 | 1.974222 | 3.992e-09
2018-02-09 09:59 | 217615.7 | 480 | 2 | 21 | 4.139579 | 4.889962 | 0.651365 | 1.143e-09 | 2.64694 | 3.992e-09
2018-02-09 10:01 | 217735.7 | 600.001 | 2 | 21 | 4.161884 | 4.889859 | 0.8143667 | 1.143e-09 | 3.32345 | 3.992e-09
2018-02-09 10:03 | 217855.7 | 720.0017 | 2 | 21 | 4.189397 | 4.889955 | 0.9773498 | 1.143e-09 | 4.00390625 | 3.992e-09
2018-02-09 10:05 | 217975.7 | 840.0009 | 2 | 21 | 4.20027 | 4.599771 | 1.137079 | 1.143e-09 | 4.67449 | 3.992e-09
2018-02-09 10:07 | 218095.7 | 960.001 | 2 | 21 | 4.20028 | 4.22965 | 1.284116 | 1.143e-09 | 5.292088 | 3.992e-09
2018-02-09 10:09 | 218215.7 | 1080.0009 | 2 | 21 | 4.200277 | 3.901017 | 1.419507 | 1.143e-09 | 5.860764 | 3.992e-09
2018-02-09 10:11 | 218335.7 | 1200.001 | 2 | 21 | 4.200244 | 3.568839 | 1.54399 | 1.143e-09 | 6.383626 | 3.992e-09
2018-02-09 10:13 | 218444 | 1308.3487 | 2 | 21 | 4.200228 | 3.25998 | 1.646745 | 1.143e-09 | 6.815223 | 3.992e-09
2018-02-09 10:15 | 218564 | 120.0014 | 3 | 21 | 4.222522 | 3.259826 | 1.755007 | 1.143e-09 | 7.271049 | 3.992e-09
2018-02-09 10:17 | 218684 | 240.0015 | 3 | 21 | 4.248872 | 3.259839 | 1.863672 | 1.143e-09 | 7.731298 | 3.992e-09
2018-02-09 10:19 | 218804 | 360.0005 | 3 | 21 | 4.277269 | 3.2599 | 1.972321 | 1.143e-09 | 8.194434 | 3.992e-09
2018-02-09 10:21 | 218924 | 480.0001 | 3 | 21 | 4.310306 | 3.259902 | 2.080992 | 1.143e-09 | 8.660992 | 3.992e-09
2018-02-09 10:23 | 219044 | 600.0005 | 3 | 21 | 4.34724 | 3.259875 | 2.189651 | 1.143e-09 | 9.131358 | 3.992e-09
2018-02-09 10:25 | 219164 | 720.0004 | 3 | 21 | 4.384817 | 3.260156 | 2.298305 | 1.143e-09 | 9.605731 | 3.992e-09
2018-02-09 10:27 | 219284 | 840.0002 | 3 | 21 | 4.40024 | 2.951804 | 2.403583 | 1.143e-09 | 10.06865 | 3.992e-09
2018-02-09 10:29 | 219404 | 960.0009 | 3 | 21 | 4.400261 | 2.555169 | 2.495246 | 1.143e-09 | 10.47199 | 3.992e-09
2018-02-09 10:31 | 219524 | 1080.0002 | 3 | 21 | 4.400281 | 2.195573 | 2.574267 | 1.143e-09 | 10.8197 | 3.992e-09
2018-02-09 10:33 | 219644 | 1200.0018 | 3 | 21 | 4.400209 | 1.905592 | 2.642451 | 1.143e-09 | 11.11973 | 3.992e-09
2018-02-09 10:35 | 219764 | 1320.0001 | 3 | 21 | 4.400229 | 1.667256 | 2.701906 | 1.143e-09 | 11.38135 | 3.992e-09
2018-02-09 10:37 | 219884 | 1440.0009 | 3 | 21 | 4.400268 | 1.468749 | 2.75412 | 1.143e-09 | 11.6111 | 3.992e-09
2018-02-09 10:39 | 220004 | 1560.0006 | 3 | 21 | 4.400212 | 1.284828 | 2.799986 | 1.143e-09 | 11.81292 | 3.992e-09
2018-02-09 10:41 | 220124 | 1680.0002 | 3 | 21 | 4.400195 | 1.12429 | 2.840023 | 1.143e-09 | 11.98909 | 3.992e-09
2018-02-09 10:43 | 220244 | 1800.0017 | 3 | 21 | 4.400219 | 0.9976625 | 2.875335 | 1.143e-09 | 12.14448 | 3.992e-09
2018-02-09 10:45 | 220364 | 1920.0017 | 3 | 21 | 4.400186 | 0.8906889 | 2.906748 | 1.143e-09 | 12.2827 | 3.992e-09
2018-02-09 10:47 | 220484 | 2040.0009 | 3 | 21 | 4.400172 | 0.7961426 | 2.93484 | 1.143e-09 | 12.40631 | 3.992e-09
2018-02-09 10:49 | 220604 | 2160.0017 | 3 | 21 | 4.400231 | 0.7059937 | 2.959835 | 1.143e-09 | 12.51629 | 3.992e-09
2018-02-09 10:51 | 220724 | 2280.0018 | 3 | 21 | 4.400149 | 0.6326189 | 2.982097 | 1.143e-09 | 12.61425 | 3.992e-09
2018-02-09 10:53 | 220844 | 2400.0009 | 3 | 21 | 4.400133 | 0.5712185 | 3.002146 | 1.143e-09 | 12.70247 | 3.992e-09
2018-02-09 10:55 | 220964 | 2520.0006 | 3 | 21 | 4.400167 | 0.5204325 | 3.020342 | 1.143e-09 | 12.78253 | 3.992e-09
2018-02-09 10:57 | 221084 | 2640.0005 | 3 | 21 | 4.40017 | 0.4703617 | 3.036852 | 1.143e-09 | 12.85518 | 3.992e-09
2018-02-09 10:59 | 221204 | 2760.0009 | 3 | 21 | 4.400167 | 0.4247141 | 3.051728 | 1.143e-09 | 12.92064 | 3.992e-09
2018-02-09 11:01 | 221324 | 2880.001 | 3 | 21 | 4.400166 | 0.3877983 | 3.065243 | 1.143e-09 | 12.9801 | 3.992e-09
2018-02-09 11:03 | 221444 | 3000.0003 | 3 | 21 | 4.40015 | 0.3568182 | 3.077628 | 1.143e-09 | 13.0346 | 3.992e-09
2018-02-09 11:05 | 221564 | 3120.0002 | 3 | 21 | 4.400146 | 0.3282633 | 3.089035 | 1.143e-09 | 13.08479 | 3.992e-09
2018-02-09 11:07 | 221684 | 3240 | 3 | 21 | 4.400146 | 0.2978783 | 3.099472 | 1.143e-09 | 13.13072 | 3.992e-09
2018-02-09 11:09 | 221804 | 3360.0002 | 3 | 21 | 4.400125 | 0.2740135 | 3.108986 | 1.143e-09 | 13.17258 | 3.992e-09
2018-02-09 11:11 | 221924 | 3480.0001 | 3 | 21 | 4.400145 | 0.2541161 | 3.117778 | 1.143e-09 | 13.21126 | 3.992e-09
2018-02-09 11:13 | 222044 | 3600.0017 | 3 | 21 | 4.400105 | 0.2362776 | 3.125949 | 1.143e-09 | 13.24722 | 3.992e-09
2018-02-09 11:15 | 222164 | 3720.0009 | 3 | 21 | 4.400108 | 0.2179747 | 3.133526 | 1.143e-09 | 13.28056 | 3.992e-09
2018-02-09 11:17 | 222284 | 3840.0009 | 3 | 21 | 4.400129 | 0.2001648 | 3.140484 | 1.143e-09 | 13.31117 | 3.992e-09
2018-02-09 11:19 | 222404 | 3960.0005 | 3 | 21 | 4.400089 | 0.1858883 | 3.146916 | 1.143e-09 | 13.33948 | 3.992e-09
2018-02-09 11:21 | 222524 | 4080.0009 | 3 | 21 | 4.400094 | 0.1744919 | 3.15292 | 1.143e-09 | 13.36589 | 3.992e-09
2018-02-09 11:23 | 222644 | 4200.0006 | 3 | 21 | 4.400099 | 0.1626387 | 3.158537 | 1.143e-09 | 13.39061 | 3.992e-09
2018-02-09 11:25 | 222764 | 4320.0014 | 3 | 21 | 4.400103 | 0.1498995 | 3.163745 | 1.143e-09 | 13.41352 | 3.992e-09
2018-02-09 11:27 | 222884 | 4440.0002 | 3 | 21 | 4.400018 | 0.1380796 | 3.168538 | 1.143e-09 | 13.43461 | 3.992e-09
2018-02-09 11:29 | 223004 | 4560.0002 | 3 | 21 | 4.400088 | 0.1298838 | 3.173015 | 1.143e-09 | 13.45431 | 3.992e-09
2018-02-09 11:31 | 223124 | 4680.0003 | 3 | 21 | 4.400102 | 0.1223717 | 3.177222 | 1.143e-09 | 13.47282 | 3.992e-09
2018-02-09 11:33 | 223244 | 4800.0005 | 3 | 21 | 4.400105 | 0.1140823 | 3.181162 | 1.143e-09 | 13.49016 | 3.992e-09
2018-02-09 11:35 | 223364 | 4920.0001 | 3 | 21 | 4.400066 | 0.104867 | 3.184793 | 1.143e-09 | 13.50614 | 3.992e-09
2018-02-09 11:37 | 223484 | 5040.0014 | 3 | 21 | 4.400069 | 0.09832001 | 3.188182 | 1.143e-09 | 13.52105 | 3.992e-09
2018-02-09 11:39 | 223604 | 5160.0009 | 3 | 21 | 4.400048 | 0.0929966 | 3.191367 | 1.143e-09 | 13.53506 | 3.992e-09
2018-02-09 11:41 | 223724 | 5280.0005 | 3 | 21 | 4.40002 | 0.08703041 | 3.194378 | 1.143e-09 | 13.54831 | 3.992e-09
2018-02-09 11:42 | 223830.7 | 5386.68 | 3 | 21 | 4.400094 | 0.08148479 | 3.196892 | 1.143e-09 | 13.55937 | 3.992e-09
2018-02-09 11:44 | 223950.8 | 120.0001 | 4 | 21 | 4.392254 | 0 | 3.196892 | 1.143e-09 | 13.55937 | 3.992e-09
2018-02-09 11:46 | 224070.8 | 240.0017 | 4 | 21 | 4.391335 | 0 | 3.196892 | 1.143e-09 | 13.55937 | 3.992e-09
2018-02-09 11:47 | 224130.8 | 300.0031 | 4 | 21 | 4.391015 | 0 | 3.196892 | 1.143e-09 | 13.55937 | 3.992e-09
2018-02-09 11:49 | 224250.8 | 120.0016 | 5 | 21 | 4.083526 | -3.260079 | 3.196892 | 0.1086551 | 13.55937 | 0.447597
2018-02-09 11:51 | 224370.8 | 240 | 5 | 21 | 4.041903 | -3.260134 | 3.196892 | 0.2173149 | 13.55937 | 0.8890716
2018-02-09 11:53 | 224490.8 | 360.0027 | 5 | 21 | 4.001532 | -3.260048 | 3.196892 | 0.3259925 | 13.55937 | 1.326107
2018-02-09 11:55 | 224610.8 | 480.0024 | 5 | 21 | 3.962936 | -3.260107 | 3.196892 | 0.4346554 | 13.55937 | 1.75882
2018-02-09 11:57 | 224730.8 | 600.0011 | 5 | 21 | 3.925751 | -3.260099 | 3.196892 | 0.5433223 | 13.55937 | 2.187432
2018-02-09 11:59 | 224850.8 | 720.002 | 5 | 21 | 3.887528 | -3.260051 | 3.196892 | 0.6519924 | 13.55937 | 2.611979
2018-02-09 12:01 | 224970.8 | 840.0003 | 5 | 21 | 3.8478 | -3.260109 | 3.196892 | 0.7606432 | 13.55937 | 3.032178
2018-02-09 12:03 | 225090.8 | 960.0012 | 5 | 21 | 3.811741 | -3.260008 | 3.196892 | 0.8693234 | 13.55937 | 3.448374
2018-02-09 12:05 | 225210.8 | 1080.0014 | 5 | 21 | 3.777873 | -3.260116 | 3.196892 | 0.9779809 | 13.55937 | 3.860687
2018-02-09 12:07 | 225330.8 | 1200.0011 | 5 | 21 | 3.745013 | -3.260082 | 3.196892 | 1.08665 | 13.55937 | 4.269444
2018-02-09 12:09 | 225450.8 | 1320.0006 | 5 | 21 | 3.712056 | -3.260039 | 3.196892 | 1.195319 | 13.55937 | 4.674628
2018-02-09 12:11 | 225570.8 | 1440.0015 | 5 | 21 | 3.681724 | -3.2601 | 3.196892 | 1.303978 | 13.55937 | 5.076282
2018-02-09 12:13 | 225690.8 | 1560.0012 | 5 | 21 | 3.65494 | -3.260096 | 3.196892 | 1.41265 | 13.55937 | 5.474903
2018-02-09 12:15 | 225810.8 | 1680.0003 | 5 | 21 | 3.630886 | -3.260156 | 3.196892 | 1.52132 | 13.55937 | 5.870762
2018-02-09 12:17 | 225930.8 | 1800.0003 | 5 | 21 | 3.60697 | -3.260079 | 3.196892 | 1.629977 | 13.55937 | 6.263986
2018-02-09 12:19 | 226050.8 | 1920.0003 | 5 | 21 | 3.58257 | -3.260061 | 3.196892 | 1.738653 | 13.55937 | 6.654626
2018-02-09 12:21 | 226170.8 | 2040.0019 | 5 | 21 | 3.562272 | -3.260064 | 3.196892 | 1.847313 | 13.55937 | 7.042778
2018-02-09 12:23 | 226290.8 | 2160.0008 | 5 | 21 | 3.544708 | -3.259958 | 3.196892 | 1.95598 | 13.55937 | 7.428896
2018-02-09 12:25 | 226410.8 | 2280.0008 | 5 | 21 | 3.528557 | -3.260061 | 3.196892 | 2.064644 | 13.55937 | 7.813211
2018-02-09 12:27 | 226530.8 | 2400.0016 | 5 | 21 | 3.511257 | -3.26001 | 3.196892 | 2.173301 | 13.55937 | 8.195697
2018-02-09 12:29 | 226650.8 | 2520.0024 | 5 | 21 | 3.49507 | -3.260055 | 3.196892 | 2.281976 | 13.55937 | 8.576369
2018-02-09 12:31 | 226770.8 | 2640.0004 | 5 | 21 | 3.480868 | -3.259936 | 3.196892 | 2.390636 | 13.55937 | 8.955369
2018-02-09 12:33 | 226890.8 | 2760.0028 | 5 | 21 | 3.467122 | -3.259992 | 3.196892 | 2.499303 | 13.55937 | 9.332887
2018-02-09 12:35 | 227010.8 | 2880.0027 | 5 | 21 | 3.449618 | -3.259929 | 3.196892 | 2.607953 | 13.55937 | 9.708681
2018-02-09 12:37 | 227130.8 | 3000.0019 | 5 | 21 | 3.425432 | -3.25993 | 3.196892 | 2.716627 | 13.55937 | 10.0823
2018-02-09 12:39 | 227250.8 | 3120.0007 | 5 | 21 | 3.397075 | -3.260003 | 3.196892 | 2.825278 | 13.55937 | 10.45301
2018-02-09 12:41 | 227370.8 | 3240.0027 | 5 | 21 | 3.355965 | -3.259956 | 3.196892 | 2.933944 | 13.55937 | 10.82007
2018-02-09 12:43 | 227490.8 | 3360.0003 | 5 | 21 | 3.286192 | -3.259974 | 3.196892 | 3.04261 | 13.55937 | 11.18138
2018-02-09 12:45 | 227610.8 | 3480.0004 | 5 | 21 | 3.133605 | -3.260021 | 3.196892 | 3.151274 | 13.55937 | 11.53144
2018-02-09 12:46 | 227659.9 | 3529.0961 | 5 | 21 | 2.999988 | -3.259869 | 3.196892 | 3.195727 | 13.55937 | 11.66808
2018-02-09 12:48 | 227780 | 120.0004 | 6 | 21 | 3.468498 | 0 | 3.196892 | 3.195744 | 13.55937 | 11.66813
2018-02-09 12:50 | 227900 | 240.0008 | 6 | 21 | 3.488992 | 0 | 3.196892 | 3.195744 | 13.55937 | 11.66813
2018-02-09 12:51 | 227960 | 300.0022 | 6 | 21 | 3.493087 | 0 | 3.196892 | 3.195744 | 13.55937 | 11.66813
2018-02-09 12:51 | 227960 | 0.0024 | 7 | 22 | 3.493062 | 0 | 0 | 0 | 0 | 0
2018-02-09 12:53 | 228080.1 | 120.001 | 2 | 22 | 4.043541 | 4.890109 | 0.1623808 | 0 | 0.6441268 | 0
2018-02-09 12:55 | 228200.1 | 240.0009 | 2 | 22 | 4.082525 | 4.889798 | 0.3253887 | 0 | 1.306258 | 0
2018-02-09 12:57 | 228320.1 | 360.0005 | 2 | 22 | 4.115517 | 4.890153 | 0.4883792 | 0 | 1.974516 | 0
2018-02-09 12:59 | 228440.1 | 480.0018 | 2 | 22 | 4.140297 | 4.889831 | 0.6513656 | 0 | 2.647397 | 0
2018-02-09 13:01 | 228560.1 | 600.0008 | 2 | 22 | 4.162502 | 4.88993 | 0.8143601 | 0 | 3.323989 | 0
2018-02-09 13:03 | 228680.1 | 720.0014 | 2 | 22 | 4.189528 | 4.889886 | 0.97735 | 0 | 4.004563 | 0
2018-02-09 13:05 | 228800.1 | 840.001 | 2 | 22 | 4.200264 | 4.588727 | 1.136857 | 0 | 4.674232 | 0
2018-02-09 13:07 | 228920.1 | 960.0017 | 2 | 22 | 4.20025 | 4.215156 | 1.283477 | 0 | 5.290075 | 0
2018-02-09 13:09 | 229040.1 | 1080.0017 | 2 | 22 | 4.200293 | 3.887435 | 1.418385 | 0 | 5.856726 | 0
2018-02-09 13:11 | 229160.1 | 1200.0017 | 2 | 22 | 4.200217 | 3.560309 | 1.542528 | 0 | 6.378155 | 0
2018-02-09 13:13 | 229265.6 | 1305.5807 | 2 | 22 | 4.200242 | 3.259997 | 1.642559 | 0 | 6.798312 | 0
2018-02-09 13:15 | 229385.7 | 120.0023 | 3 | 22 | 4.222733 | 3.259902 | 1.750848 | 0 | 7.254268 | 0
2018-02-09 13:17 | 229505.7 | 240.0002 | 3 | 22 | 4.248985 | 3.259883 | 1.85949 | 0 | 7.714439 | 0
2018-02-09 13:19 | 229625.7 | 360.0011 | 3 | 22 | 4.277242 | 3.259982 | 1.968159 | 0 | 8.17767 | 0
2018-02-09 13:21 | 229745.7 | 480.0002 | 3 | 22 | 4.30993 | 3.259818 | 2.076825 | 0 | 8.644187 | 0
2018-02-09 13:23 | 229865.7 | 600.0002 | 3 | 22 | 4.346852 | 3.259892 | 2.185473 | 0 | 9.114451 | 0
2018-02-09 13:25 | 229985.7 | 720.0022 | 3 | 22 | 4.384228 | 3.259927 | 2.294137 | 0 | 9.588813 | 0
2018-02-09 13:27 | 230105.7 | 840.0003 | 3 | 22 | 4.40029 | 2.959325 | 2.399578 | 0 | 10.05242 | 0
2018-02-09 13:29 | 230225.7 | 960.0018 | 3 | 22 | 4.400308 | 2.564733 | 2.491461 | 0 | 10.45673 | 0
2018-02-09 13:31 | 230345.7 | 1080.0006 | 3 | 22 | 4.400262 | 2.20408 | 2.570835 | 0 | 10.806 | 0
2018-02-09 13:33 | 230465.7 | 1200.0015 | 3 | 22 | 4.400268 | 1.913259 | 2.639246 | 0 | 11.10702 | 0
2018-02-09 13:35 | 230585.7 | 1320.001 | 3 | 22 | 4.400255 | 1.67337 | 2.698915 | 0 | 11.36958 | 0
2018-02-09 13:37 | 230705.7 | 1440.0002 | 3 | 22 | 4.400243 | 1.473468 | 2.751309 | 0 | 11.60013 | 0
2018-02-09 13:39 | 230825.7 | 1560.0011 | 3 | 22 | 4.400184 | 1.290716 | 2.797362 | 0 | 11.80277 | 0
2018-02-09 13:41 | 230945.7 | 1680.0007 | 3 | 22 | 4.400225 | 1.129131 | 2.837588 | 0 | 11.97977 | 0
2018-02-09 13:43 | 231065.7 | 1800.0012 | 3 | 22 | 4.400223 | 1.00115 | 2.873013 | 0 | 12.13565 | 0
2018-02-09 13:45 | 231185.7 | 1920.0003 | 3 | 22 | 4.400197 | 0.8943701 | 2.904535 | 0 | 12.27435 | 0
2018-02-09 13:47 | 231305.7 | 2040.0002 | 3 | 22 | 4.400154 | 0.7987213 | 2.932737 | 0 | 12.39845 | 0
2018-02-09 13:49 | 231425.7 | 2160.001 | 3 | 22 | 4.400221 | 0.7095585 | 2.957875 | 0 | 12.50906 | 0
2018-02-09 13:51 | 231545.7 | 2280.0002 | 3 | 22 | 4.400124 | 0.6339979 | 2.980215 | 0 | 12.60736 | 0
2018-02-09 13:53 | 231665.7 | 2400.0003 | 3 | 22 | 4.400187 | 0.5737209 | 3.00033 | 0 | 12.69587 | 0
2018-02-09 13:55 | 231785.7 | 2520.0007 | 3 | 22 | 4.400217 | 0.5226583 | 3.018572 | 0 | 12.77614 | 0
2018-02-09 13:57 | 231905.7 | 2640.0002 | 3 | 22 | 4.400173 | 0.4722395 | 3.035141 | 0 | 12.84905 | 0
2018-02-09 13:59 | 232025.7 | 2760.001 | 3 | 22 | 4.400153 | 0.4257917 | 3.050073 | 0 | 12.91475 | 0
2018-02-09 14:01 | 232145.7 | 2880.0011 | 3 | 22 | 4.400191 | 0.3893785 | 3.063626 | 0 | 12.97438 | 0
2018-02-09 14:03 | 232265.7 | 3000.0001 | 3 | 22 | 4.400167 | 0.3582306 | 3.076044 | 0 | 13.02903 | 0
2018-02-09 14:05 | 232385.7 | 3120.0007 | 3 | 22 | 4.400155 | 0.3293381 | 3.087487 | 0 | 13.07938 | 0
2018-02-09 14:07 | 232505.7 | 3240.0023 | 3 | 22 | 4.400172 | 0.300374 | 3.097968 | 0 | 13.12549 | 0
2018-02-09 14:09 | 232625.7 | 3360.0003 | 3 | 22 | 4.400085 | 0.2744217 | 3.107528 | 0 | 13.16756 | 0
2018-02-09 14:11 | 232745.7 | 3480.0002 | 3 | 22 | 4.400104 | 0.2543945 | 3.116341 | 0 | 13.20634 | 0
2018-02-09 14:13 | 232865.7 | 3600.001 | 3 | 22 | 4.400091 | 0.2369471 | 3.124533 | 0 | 13.24238 | 0
2018-02-09 14:15 | 232985.7 | 3720.0011 | 3 | 22 | 4.400125 | 0.2193508 | 3.132141 | 0 | 13.27586 | 0
2018-02-09 14:17 | 233105.7 | 3840.0018 | 3 | 22 | 4.400163 | 0.2012854 | 3.13913 | 0 | 13.30661 | 0
2018-02-09 14:19 | 233225.7 | 3960.0019 | 3 | 22 | 4.4001 | 0.1866131 | 3.145583 | 0 | 13.33501 | 0
2018-02-09 14:21 | 233345.7 | 4080.0011 | 3 | 22 | 4.400113 | 0.1748371 | 3.151604 | 0 | 13.3615 | 0
2018-02-09 14:23 | 233465.7 | 4200.0015 | 3 | 22 | 4.400094 | 0.163455 | 3.157244 | 0 | 13.38631 | 0
2018-02-09 14:25 | 233585.7 | 4320.0019 | 3 | 22 | 4.400059 | 0.1498594 | 3.162483 | 0 | 13.40937 | 0
2018-02-09 14:27 | 233705.7 | 4440.001 | 3 | 22 | 4.40011 | 0.1398897 | 3.167313 | 0 | 13.43062 | 0
2018-02-09 14:29 | 233825.7 | 4560.0002 | 3 | 22 | 4.400116 | 0.1309547 | 3.171824 | 0 | 13.45047 | 0
2018-02-09 14:31 | 233945.7 | 4680.0018 | 3 | 22 | 4.400132 | 0.123786 | 3.176057 | 0 | 13.4691 | 0
2018-02-09 14:33 | 234065.7 | 4800.0011 | 3 | 22 | 4.40013 | 0.1152391 | 3.18003 | 0 | 13.48657 | 0
2018-02-09 14:35 | 234185.7 | 4920.0022 | 3 | 22 | 4.400093 | 0.1059217 | 3.183697 | 0 | 13.50271 | 0
2018-02-09 14:37 | 234305.7 | 5040.0011 | 3 | 22 | 4.400124 | 0.09951878 | 3.187112 | 0 | 13.51774 | 0
2018-02-09 14:39 | 234425.7 | 5160.0011 | 3 | 22 | 4.400108 | 0.09421539 | 3.190319 | 0 | 13.53185 | 0
2018-02-09 14:41 | 234545.7 | 5280.0026 | 3 | 22 | 4.400109 | 0.08802986 | 3.19335 | 0 | 13.54519 | 0
2018-02-09 14:43 | 234664.3 | 5398.684 | 3 | 22 | 4.400113 | 0.08149147 | 3.196154 | 0 | 13.55752 | 0
2018-02-09 14:45 | 234784.4 | 120.0017 | 4 | 22 | 4.392257 | 0 | 3.196154 | 0 | 13.55752 | 0
2018-02-09 14:47 | 234904.4 | 240.0007 | 4 | 22 | 4.391339 | 0 | 3.196154 | 0 | 13.55752 | 0
2018-02-09 14:48 | 234964.4 | 300.0006 | 4 | 22 | 4.391004 | 0 | 3.196154 | 0 | 13.55752 | 0
2018-02-09 14:50 | 235084.5 | 120.001 | 5 | 22 | 4.084122 | -3.260069 | 3.196154 | 0.1086567 | 13.55752 | 0.4476579
2018-02-09 14:52 | 235204.5 | 240.0011 | 5 | 22 | 4.043144 | -3.26014 | 3.196154 | 0.2173288 | 13.55752 | 0.8892748
2018-02-09 14:54 | 235324.5 | 360.0006 | 5 | 22 | 4.003017 | -3.26003 | 3.196154 | 0.3259883 | 13.55752 | 1.326389
2018-02-09 14:56 | 235444.5 | 480.0015 | 5 | 22 | 3.964316 | -3.260081 | 3.196154 | 0.4346558 | 13.55752 | 1.759276
2018-02-09 14:58 | 235564.5 | 600.002 | 5 | 22 | 3.926953 | -3.260114 | 3.196154 | 0.5433193 | 13.55752 | 2.18802
2018-02-09 15:00 | 235684.5 | 720.0002 | 5 | 22 | 3.888663 | -3.259999 | 3.196154 | 0.6519838 | 13.55752 | 2.612669
2018-02-09 15:02 | 235804.5 | 840.001 | 5 | 22 | 3.848879 | -3.260082 | 3.196154 | 0.7606486 | 13.55752 | 3.033053
2018-02-09 15:04 | 235924.5 | 960.0006 | 5 | 22 | 3.812669 | -3.260049 | 3.196154 | 0.8693096 | 13.55752 | 3.449286
2018-02-09 15:06 | 236044.5 | 1080.0003 | 5 | 22 | 3.778435 | -3.260039 | 3.196154 | 0.977984 | 13.55752 | 3.861744
2018-02-09 15:08 | 236164.5 | 1200.0002 | 5 | 22 | 3.745631 | -3.260091 | 3.196154 | 1.086658 | 13.55752 | 4.270588
2018-02-09 15:10 | 236284.5 | 1320.0003 | 5 | 22 | 3.712799 | -3.260055 | 3.196154 | 1.195307 | 13.55752 | 4.675773
2018-02-09 15:12 | 236404.5 | 1440.0014 | 5 | 22 | 3.682189 | -3.260142 | 3.196154 | 1.303989 | 13.55752 | 5.077576
2018-02-09 15:14 | 236524.5 | 1560.001 | 5 | 22 | 3.655276 | -3.260106 | 3.196154 | 1.412644 | 13.55752 | 5.476182
2018-02-09 15:16 | 236644.5 | 1680.0003 | 5 | 22 | 3.631231 | -3.260159 | 3.196154 | 1.521321 | 13.55752 | 5.872097
2018-02-09 15:18 | 236764.5 | 1800.0002 | 5 | 22 | 3.607745 | -3.260096 | 3.196154 | 1.629988 | 13.55752 | 6.265417
2018-02-09 15:20 | 236884.5 | 1920.0011 | 5 | 22 | 3.583397 | -3.260056 | 3.196154 | 1.738645 | 13.55752 | 6.656093
2018-02-09 15:22 | 237004.5 | 2040.0011 | 5 | 22 | 3.562607 | -3.260114 | 3.196154 | 1.847313 | 13.55752 | 7.044329
2018-02-09 15:24 | 237124.5 | 2160.0007 | 5 | 22 | 3.544837 | -3.260049 | 3.196154 | 1.955977 | 13.55752 | 7.430462
2018-02-09 15:26 | 237244.5 | 2280.0011 | 5 | 22 | 3.528424 | -3.260071 | 3.196154 | 2.064636 | 13.55752 | 7.814759
2018-02-09 15:28 | 237364.5 | 2400.0002 | 5 | 22 | 3.511025 | -3.260062 | 3.196154 | 2.173306 | 13.55752 | 8.197268
2018-02-09 15:30 | 237484.5 | 2520.0019 | 5 | 22 | 3.494437 | -3.260046 | 3.196154 | 2.281969 | 13.55752 | 8.577843
2018-02-09 15:32 | 237604.5 | 2640.0002 | 5 | 22 | 3.480231 | -3.260057 | 3.196154 | 2.390631 | 13.55752 | 8.956787
2018-02-09 15:34 | 237724.5 | 2760.0011 | 5 | 22 | 3.466562 | -3.260035 | 3.196154 | 2.499303 | 13.55752 | 9.33425
2018-02-09 15:36 | 237844.5 | 2880.0018 | 5 | 22 | 3.449134 | -3.260071 | 3.196154 | 2.607975 | 13.55752 | 9.710067
2018-02-09 15:38 | 237964.5 | 3000.0003 | 5 | 22 | 3.424604 | -3.260019 | 3.196154 | 2.71664 | 13.55752 | 10.08359
2018-02-09 15:40 | 238084.5 | 3120.001 | 5 | 22 | 3.39606 | -3.260059 | 3.196154 | 2.825299 | 13.55752 | 10.45421
2018-02-09 15:42 | 238204.5 | 3240.0002 | 5 | 22 | 3.35435 | -3.260026 | 3.196154 | 2.93397 | 13.55752 | 10.82115
2018-02-09 15:44 | 238324.5 | 3360.0011 | 5 | 22 | 3.28381 | -3.260125 | 3.196154 | 3.042624 | 13.55752 | 11.18221
2018-02-09 15:46 | 238444.5 | 3480.0002 | 5 | 22 | 3.13075 | -3.260119 | 3.196154 | 3.151291 | 13.55752 | 11.53202
2018-02-09 15:47 | 238492.2 | 3527.7544 | 5 | 22 | 2.99999 | -3.260013 | 3.196154 | 3.194542 | 13.55752 | 11.66489
2018-02-09 15:49 | 238612.3 | 120.0006 | 6 | 22 | 3.469977 | 0 | 3.196154 | 3.194542 | 13.55752 | 11.66489
2018-02-09 15:51 | 238732.3 | 240.0017 | 6 | 22 | 3.490604 | 0 | 3.196154 | 3.194542 | 13.55752 | 11.66489
2018-02-09 15:52 | 238792.3 | 300.0023 | 6 | 22 | 3.494772 | 0 | 3.196154 | 3.194542 | 13.55752 | 11.66489
2018-02-09 15:52 | 238792.3 | 0.0024 | 7 | 23 | 3.494882 | 0 | 0 | 0 | 0 | 0
2018-02-09 15:54 | 238912.3 | 120.0011 | 2 | 23 | 4.044404 | 4.890075 | 0.1624017 | 0 | 0.6444536 | 0
2018-02-09 15:56 | 239032.3 | 240.0011 | 2 | 23 | 4.083324 | 4.890012 | 0.3253964 | 0 | 1.306643 | 0
2018-02-09 15:58 | 239152.3 | 360.0011 | 2 | 23 | 4.116392 | 4.890014 | 0.4883851 | 0 | 1.975034 | 0
2018-02-09 16:00 | 239272.3 | 480.0004 | 2 | 23 | 4.141171 | 4.890073 | 0.6513944 | 0 | 2.64815 | 0
2018-02-09 16:02 | 239392.3 | 600.0019 | 2 | 23 | 4.16342 | 4.890023 | 0.8143836 | 0 | 3.324869 | 0
2018-02-09 16:04 | 239512.3 | 720.0019 | 2 | 23 | 4.190473 | 4.890035 | 0.97739 | 0 | 4.005651 | 0
2018-02-09 16:06 | 239632.3 | 840.0011 | 2 | 23 | 4.200277 | 4.56916 | 1.136426 | 0 | 4.673391 | 0
2018-02-09 16:08 | 239752.3 | 960.0011 | 2 | 23 | 4.200254 | 4.198894 | 1.282464 | 0 | 5.28679 | 0
2018-02-09 16:10 | 239872.3 | 1080.0003 | 2 | 23 | 4.200276 | 3.872249 | 1.416812 | 0 | 5.851085 | 0
2018-02-09 16:12 | 239992.3 | 1200.0003 | 2 | 23 | 4.200276 | 3.551383 | 1.54052 | 0 | 6.370693 | 0
2018-02-09 16:13 | 240094.6 | 1302.2697 | 2 | 23 | 4.200244 | 3.259995 | 1.637278 | 0 | 6.777102 | 0
2018-02-09 16:15 | 240214.6 | 120.0019 | 3 | 23 | 4.222923 | 3.260102 | 1.745563 | 0 | 7.233051 | 0
2018-02-09 16:17 | 240334.6 | 240.0002 | 3 | 23 | 4.249146 | 3.260118 | 1.854235 | 0 | 7.693371 | 0
2018-02-09 16:19 | 240454.6 | 360.0011 | 3 | 23 | 4.277116 | 3.260118 | 1.962905 | 0 | 8.156618 | 0
2018-02-09 16:21 | 240574.6 | 480.0002 | 3 | 23 | 4.309464 | 3.26018 | 2.071568 | 0 | 8.623096 | 0
2018-02-09 16:23 | 240694.6 | 600.0002 | 3 | 23 | 4.346324 | 3.260097 | 2.180234 | 0 | 9.093377 | 0
2018-02-09 16:25 | 240814.6 | 720.0011 | 3 | 23 | 4.383721 | 3.2601 | 2.288902 | 0 | 9.567702 | 0
2018-02-09 16:27 | 240934.6 | 840.0003 | 3 | 23 | 4.400265 | 2.965432 | 2.39449 | 0 | 10.03193 | 0
2018-02-09 16:29 | 241054.6 | 960.0007 | 3 | 23 | 4.40025 | 2.571362 | 2.486641 | 0 | 10.43742 | 0
2018-02-09 16:31 | 241174.6 | 1080.001 | 3 | 23 | 4.40027 | 2.213271 | 2.566314 | 0 | 10.788 | 0
2018-02-09 16:33 | 241294.6 | 1200.0002 | 3 | 23 | 4.400231 | 1.917785 | 2.63493 | 0 | 11.08993 | 0
2018-02-09 16:35 | 241414.6 | 1320.0026 | 3 | 23 | 4.400255 | 1.679577 | 2.694777 | 0 | 11.35327 | 0
2018-02-09 16:37 | 241534.6 | 1440.0027 | 3 | 23 | 4.400247 | 1.479687 | 2.747351 | 0 | 11.58461 | 0
2018-02-09 16:39 | 241654.6 | 1560.001 | 3 | 23 | 4.400226 | 1.29798 | 2.793594 | 0 | 11.78809 | 0
2018-02-09 16:41 | 241774.6 | 1680.0003 | 3 | 23 | 4.400226 | 1.132893 | 2.834006 | 0 | 11.96591 | 0
2018-02-09 16:43 | 241894.6 | 1800.0014 | 3 | 23 | 4.400217 | 1.004768 | 2.869555 | 0 | 12.12234 | 0
2018-02-09 16:45 | 242014.6 | 1920.0015 | 3 | 23 | 4.400196 | 0.8974648 | 2.901194 | 0 | 12.26155 | 0
2018-02-09 16:47 | 242134.6 | 2040.0011 | 3 | 23 | 4.40015 | 0.8026094 | 2.929514 | 0 | 12.38617 | 0
2018-02-09 16:49 | 242254.6 | 2160.0011 | 3 | 23 | 4.400198 | 0.7132673 | 2.954784 | 0 | 12.49736 | 0
2018-02-09 16:51 | 242374.6 | 2280.0007 | 3 | 23 | 4.40016 | 0.6373997 | 2.977238 | 0 | 12.59616 | 0
2018-02-09 16:53 | 242494.6 | 2400.0019 | 3 | 23 | 4.400169 | 0.5764332 | 2.997448 | 0 | 12.68509 | 0
2018-02-09 16:55 | 242614.6 | 2520.001 | 3 | 23 | 4.400167 | 0.5245199 | 3.015775 | 0 | 12.76573 | 0
2018-02-09 16:57 | 242734.6 | 2640.001 | 3 | 23 | 4.400186 | 0.4755754 | 3.03243 | 0 | 12.83901 | 0
2018-02-09 16:59 | 242854.6 | 2760.0026 | 3 | 23 | 4.400147 | 0.427062 | 3.047441 | 0 | 12.90506 | 0
2018-02-09 17:01 | 242974.6 | 2880.0019 | 3 | 23 | 4.400178 | 0.3908625 | 3.061042 | 0 | 12.96491 | 0
2018-02-09 17:03 | 243094.6 | 3000.001 | 3 | 23 | 4.400136 | 0.3591757 | 3.073513 | 0 | 13.01979 | 0
2018-02-09 17:05 | 243214.6 | 3120.0003 | 3 | 23 | 4.400169 | 0.3310804 | 3.085001 | 0 | 13.07034 | 0
2018-02-09 17:07 | 243334.6 | 3240.0003 | 3 | 23 | 4.400143 | 0.3012781 | 3.095544 | 0 | 13.11673 | 0
2018-02-09 17:09 | 243454.6 | 3360.0018 | 3 | 23 | 4.400105 | 0.2757168 | 3.105141 | 0 | 13.15895 | 0
2018-02-09 17:11 | 243574.6 | 3480.0023 | 3 | 23 | 4.400126 | 0.2555885 | 3.114 | 0 | 13.19794 | 0
2018-02-09 17:13 | 243694.6 | 3600.0002 | 3 | 23 | 4.400099 | 0.2379618 | 3.122231 | 0 | 13.23415 | 0
2018-02-09 17:15 | 243814.6 | 3720.0003 | 3 | 23 | 4.400126 | 0.2207737 | 3.129882 | 0 | 13.26782 | 0
2018-02-09 17:17 | 243934.6 | 3840.0007 | 3 | 23 | 4.400133 | 0.201849 | 3.136918 | 0 | 13.29878 | 0
2018-02-09 17:19 | 244054.6 | 3960.0002 | 3 | 23 | 4.400077 | 0.1880045 | 3.143409 | 0 | 13.32734 | 0
2018-02-09 17:21 | 244174.6 | 4080.0014 | 3 | 23 | 4.400091 | 0.1759348 | 3.149468 | 0 | 13.354 | 0
2018-02-09 17:23 | 244294.6 | 4200.0018 | 3 | 23 | 4.400106 | 0.1643629 | 3.155145 | 0 | 13.37898 | 0
2018-02-09 17:25 | 244414.6 | 4320.0018 | 3 | 23 | 4.400135 | 0.1522894 | 3.160427 | 0 | 13.40222 | 0
2018-02-09 17:27 | 244534.6 | 4440.0018 | 3 | 23 | 4.400162 | 0.1412363 | 3.165283 | 0 | 13.42358 | 0
2018-02-09 17:29 | 244654.6 | 4560.0003 | 3 | 23 | 4.400132 | 0.1318989 | 3.169816 | 0 | 13.44353 | 0
2018-02-09 17:31 | 244774.6 | 4680.0008 | 3 | 23 | 4.400057 | 0.1237497 | 3.174072 | 0 | 13.46226 | 0
2018-02-09 17:33 | 244894.6 | 4800.0026 | 3 | 23 | 4.400105 | 0.1161613 | 3.178071 | 0 | 13.47986 | 0
2018-02-09 17:35 | 245014.6 | 4920.0002 | 3 | 23 | 4.400106 | 0.1069384 | 3.181772 | 0 | 13.49614 | 0
2018-02-09 17:37 | 245134.6 | 5040.0003 | 3 | 23 | 4.400069 | 0.09985161 | 3.1852 | 0 | 13.51122 | 0
2018-02-09 17:39 | 245254.6 | 5160.0007 | 3 | 23 | 4.400046 | 0.09378624 | 3.188426 | 0 | 13.52542 | 0
2018-02-09 17:41 | 245374.6 | 5280.001 | 3 | 23 | 4.400103 | 0.08920193 | 3.191483 | 0 | 13.53887 | 0
2018-02-09 17:43 | 245494.6 | 5400.0007 | 3 | 23 | 4.400113 | 0.08271694 | 3.194352 | 0 | 13.55149 | 0
2018-02-09 17:44 | 245503.2 | 5408.5305 | 3 | 23 | 4.400078 | 0.0814991 | 3.194548 | 0 | 13.55235 | 0
2018-02-09 17:46 | 245623.2 | 120.0001 | 4 | 23 | 4.392181 | 0 | 3.194548 | 0 | 13.55235 | 0
2018-02-09 17:48 | 245743.2 | 240.0009 | 4 | 23 | 4.391296 | 0 | 3.194548 | 0 | 13.55235 | 0
2018-02-09 17:49 | 245803.2 | 300.0023 | 4 | 23 | 4.39096 | 0 | 3.194548 | 0 | 13.55235 | 0
2018-02-09 17:51 | 245923.3 | 120.0009 | 5 | 23 | 4.083998 | -3.260005 | 3.194548 | 0.1086549 | 13.55235 | 0.4476379
2018-02-09 17:53 | 246043.3 | 240.0017 | 5 | 23 | 4.042799 | -3.260059 | 3.194548 | 0.217309 | 13.55235 | 0.889157
2018-02-09 17:55 | 246163.3 | 360.0001 | 5 | 23 | 4.002108 | -3.259927 | 3.194548 | 0.3259789 | 13.55235 | 1.326238
2018-02-09 17:57 | 246283.3 | 480.0003 | 5 | 23 | 3.963569 | -3.260003 | 3.194548 | 0.4346358 | 13.55235 | 1.758995
2018-02-09 17:59 | 246403.3 | 600.0002 | 5 | 23 | 3.92638 | -3.259923 | 3.194548 | 0.5433009 | 13.55235 | 2.187675
2018-02-09 18:01 | 246523.3 | 720.0009 | 5 | 23 | 3.888172 | -3.259933 | 3.194548 | 0.6519536 | 13.55235 | 2.612221
2018-02-09 18:03 | 246643.3 | 840.0002 | 5 | 23 | 3.848322 | -3.259922 | 3.194548 | 0.760619 | 13.55235 | 3.032553
2018-02-09 18:05 | 246763.3 | 960.0009 | 5 | 23 | 3.812325 | -3.260031 | 3.194548 | 0.8692888 | 13.55235 | 3.448766
2018-02-09 18:07 | 246883.3 | 1080.0005 | 5 | 23 | 3.778327 | -3.259916 | 3.194548 | 0.9779456 | 13.55235 | 3.86113
2018-02-09 18:09 | 247003.3 | 1200.0004 | 5 | 23 | 3.745409 | -3.25994 | 3.194548 | 1.086609 | 13.55235 | 4.269908
2018-02-09 18:11 | 247123.3 | 1320.001 | 5 | 23 | 3.71252 | -3.259941 | 3.194548 | 1.195258 | 13.55235 | 4.675068
2018-02-09 18:13 | 247243.3 | 1440.001 | 5 | 23 | 3.681908 | -3.25994 | 3.194548 | 1.303932 | 13.55235 | 5.076807
2018-02-09 18:15 | 247363.3 | 1560.0001 | 5 | 23 | 3.655251 | -3.259972 | 3.194548 | 1.412588 | 13.55235 | 5.4754
2018-02-09 18:17 | 247483.3 | 1680.0018 | 5 | 23 | 3.631285 | -3.259979 | 3.194548 | 1.521256 | 13.55235 | 5.87129
2018-02-09 18:19 | 247603.3 | 1800.0001 | 5 | 23 | 3.60747 | -3.259992 | 3.194548 | 1.629916 | 13.55235 | 6.264568
2018-02-09 18:21 | 247723.3 | 1920.0017 | 5 | 23 | 3.582994 | -3.259978 | 3.194548 | 1.738566 | 13.55235 | 6.655171
2018-02-09 18:23 | 247843.3 | 2040.001 | 5 | 23 | 3.562763 | -3.259932 | 3.194548 | 1.847226 | 13.55235 | 7.043366
2018-02-09 18:25 | 247963.3 | 2160.0006 | 5 | 23 | 3.545009 | -3.25999 | 3.194548 | 1.955899 | 13.55235 | 7.429547
2018-02-09 18:27 | 248083.3 | 2280.001 | 5 | 23 | 3.528794 | -3.259958 | 3.194548 | 2.064573 | 13.55235 | 7.81392
2018-02-09 18:29 | 248203.3 | 2400.0009 | 5 | 23 | 3.511652 | -3.259933 | 3.194548 | 2.17322 | 13.55235 | 8.196407
2018-02-09 18:31 | 248323.3 | 2520.0002 | 5 | 23 | 3.495223 | -3.260011 | 3.194548 | 2.281883 | 13.55235 | 8.577063
2018-02-09 18:33 | 248443.3 | 2640.0001 | 5 | 23 | 3.481067 | -3.259954 | 3.194548 | 2.390555 | 13.55235 | 8.956119
2018-02-09 18:35 | 248563.3 | 2760.001 | 5 | 23 | 3.467256 | -3.26003 | 3.194548 | 2.499212 | 13.55235 | 9.333621
2018-02-09 18:37 | 248683.3 | 2880.0001 | 5 | 23 | 3.449825 | -3.25994 | 3.194548 | 2.607878 | 13.55235 | 9.709493
2018-02-09 18:39 | 248803.3 | 3000.0007 | 5 | 23 | 3.425095 | -3.260033 | 3.194548 | 2.716544 | 13.55235 | 10.08308
2018-02-09 18:41 | 248923.3 | 3120.001 | 5 | 23 | 3.396619 | -3.26003 | 3.194548 | 2.825206 | 13.55235 | 10.45378
2018-02-09 18:43 | 249043.3 | 3240.0001 | 5 | 23 | 3.354926 | -3.260026 | 3.194548 | 2.933869 | 13.55235 | 10.82076
2018-02-09 18:45 | 249163.3 | 3360.0002 | 5 | 23 | 3.284285 | -3.260037 | 3.194548 | 3.042532 | 13.55235 | 11.18191
2018-02-09 18:47 | 249283.3 | 3480.0014 | 5 | 23 | 3.129204 | -3.259996 | 3.194548 | 3.15119 | 13.55235 | 11.53164
2018-02-09 18:47 | 249330.2 | 3526.9248 | 5 | 23 | 2.999999 | -3.260073 | 3.194548 | 3.193686 | 13.55235 | 11.66215
2018-02-09 18:49 | 249450.3 | 120.0018 | 6 | 23 | 3.469672 | 0 | 3.194548 | 3.193686 | 13.55235 | 11.66215
2018-02-09 18:51 | 249570.3 | 240.0005 | 6 | 23 | 3.490289 | 0 | 3.194548 | 3.193686 | 13.55235 | 11.66215
2018-02-09 18:52 | 249630.3 | 300.0039 | 6 | 23 | 3.494435 | 0 | 3.194548 | 3.193686 | 13.55235 | 11.66215
2018-02-09 18:52 | 249630.3 | 0.0025 | 7 | 24 | 3.494353 | 0 | 0 | 0 | 0 | 0
2018-02-09 18:54 | 249750.3 | 120.0008 | 2 | 24 | 4.044652 | 4.889819 | 0.162395 | 0 | 0.6444261 | 0
2018-02-09 18:56 | 249870.3 | 240.0006 | 2 | 24 | 4.083443 | 4.889897 | 0.3253897 | 0 | 1.306658 | 0
2018-02-09 18:58 | 249990.3 | 360.001 | 2 | 24 | 4.116591 | 4.88988 | 0.4883853 | 0 | 1.975107 | 0
2018-02-09 19:00 | 250110.3 | 480.0003 | 2 | 24 | 4.141355 | 4.889871 | 0.6513777 | 0 | 2.648183 | 0
2018-02-09 19:02 | 250230.3 | 600 | 2 | 24 | 4.163566 | 4.88989 | 0.8143538 | 0 | 3.324868 | 0
2018-02-09 19:04 | 250350.3 | 720.0003 | 2 | 24 | 4.190576 | 4.88996 | 0.9773526 | 0 | 4.005638 | 0
2018-02-09 19:06 | 250470.3 | 840.0003 | 2 | 24 | 4.200249 | 4.570708 | 1.136407 | 0 | 4.673463 | 0
2018-02-09 19:08 | 250590.3 | 960.0018 | 2 | 24 | 4.200271 | 4.199372 | 1.282445 | 0 | 5.286861 | 0
2018-02-09 19:10 | 250710.3 | 1080.0003 | 2 | 24 | 4.20023 | 3.874549 | 1.416843 | 0 | 5.851367 | 0
2018-02-09 19:12 | 250830.3 | 1200.0002 | 2 | 24 | 4.200277 | 3.551141 | 1.540611 | 0 | 6.371226 | 0
2018-02-09 19:14 | 250932.5 | 1302.1096 | 2 | 24 | 4.200236 | 3.259986 | 1.637222 | 0 | 6.777017 | 0
2018-02-09 19:16 | 251052.5 | 120.0019 | 3 | 24 | 4.222665 | 3.259938 | 1.74552 | 0 | 7.233011 | 0
2018-02-09 19:18 | 251172.5 | 240.0011 | 3 | 24 | 4.248691 | 3.260013 | 1.854174 | 0 | 7.693211 | 0
2018-02-09 19:20 | 251292.5 | 360.0006 | 3 | 24 | 4.27669 | 3.25994 | 1.962842 | 0 | 8.1564 | 0
2018-02-09 19:22 | 251412.5 | 480.001 | 3 | 24 | 4.309181 | 3.259973 | 2.071509 | 0 | 8.622854 | 0
2018-02-09 19:24 | 251532.5 | 600.001 | 3 | 24 | 4.346447 | 3.259906 | 2.180171 | 0 | 9.093115 | 0
2018-02-09 19:26 | 251652.5 | 720.0006 | 3 | 24 | 4.383718 | 3.259864 | 2.288823 | 0 | 9.56738 | 0
2018-02-09 19:28 | 251772.5 | 840.0011 | 3 | 24 | 4.400263 | 2.967452 | 2.394434 | 0 | 10.03171 | 0
2018-02-09 19:30 | 251892.5 | 960.0002 | 3 | 24 | 4.400276 | 2.573024 | 2.486625 | 0 | 10.43737 | 0
2018-02-09 19:32 | 252012.5 | 1080.0005 | 3 | 24 | 4.400227 | 2.212466 | 2.566326 | 0 | 10.78808 | 0
2018-02-09 19:34 | 252132.5 | 1200.0024 | 3 | 24 | 4.400235 | 1.919663 | 2.634977 | 0 | 11.09016 | 0
2018-02-09 19:36 | 252252.5 | 1320.0006 | 3 | 24 | 4.400259 | 1.68077 | 2.694872 | 0 | 11.35371 | 0
2018-02-09 19:38 | 252372.5 | 1440.0003 | 3 | 24 | 4.400201 | 1.480254 | 2.747488 | 0 | 11.58523 | 0
2018-02-09 19:40 | 252492.5 | 1560.0019 | 3 | 24 | 4.400242 | 1.299053 | 2.793771 | 0 | 11.78889 | 0
2018-02-09 19:42 | 252612.5 | 1680.0002 | 3 | 24 | 4.400223 | 1.135393 | 2.834231 | 0 | 11.96692 | 0
2018-02-09 19:44 | 252732.5 | 1800.0014 | 3 | 24 | 4.400214 | 1.00614 | 2.86985 | 0 | 12.12366 | 0
2018-02-09 19:46 | 252852.5 | 1920.0002 | 3 | 24 | 4.40019 | 0.8989973 | 2.901546 | 0 | 12.26312 | 0
2018-02-09 19:48 | 252972.5 | 2040.0011 | 3 | 24 | 4.400176 | 0.803669 | 2.92991 | 0 | 12.38793 | 0
2018-02-09 19:50 | 253092.5 | 2160.0003 | 3 | 24 | 4.40017 | 0.7129669 | 2.955204 | 0 | 12.49923 | 0
2018-02-09 19:52 | 253212.5 | 2280.0003 | 3 | 24 | 4.40017 | 0.6377363 | 2.977661 | 0 | 12.59804 | 0
2018-02-09 19:54 | 253332.5 | 2400.0002 | 3 | 24 | 4.400167 | 0.5767756 | 2.997871 | 0 | 12.68697 | 0
2018-02-09 19:56 | 253452.5 | 2520.0009 | 3 | 24 | 4.400161 | 0.5239449 | 3.016203 | 0 | 12.76763 | 0
2018-02-09 19:58 | 253572.5 | 2640.0003 | 3 | 24 | 4.400151 | 0.4746647 | 3.032849 | 0 | 12.84088 | 0
2018-02-09 20:00 | 253692.5 | 2760 | 3 | 24 | 4.40013 | 0.4272394 | 3.047854 | 0 | 12.9069 | 0
2018-02-09 20:02 | 253812.5 | 2880.0017 | 3 | 24 | 4.400089 | 0.3895512 | 3.061459 | 0 | 12.96677 | 0
2018-02-09 20:04 | 253932.5 | 3000.0019 | 3 | 24 | 4.40019 | 0.3595676 | 3.07392 | 0 | 13.0216 | 0
2018-02-09 20:06 | 254052.5 | 3120.001 | 3 | 24 | 4.400093 | 0.3295317 | 3.085407 | 0 | 13.07214 | 0
2018-02-09 20:08 | 254172.5 | 3240.0011 | 3 | 24 | 4.400143 | 0.3006439 | 3.095936 | 0 | 13.11847 | 0
2018-02-09 20:10 | 254292.5 | 3360.001 | 3 | 24 | 4.40009 | 0.2750235 | 3.105516 | 0 | 13.16063 | 0
2018-02-09 20:12 | 254412.5 | 3480.0006 | 3 | 24 | 4.400119 | 0.2551193 | 3.114347 | 0 | 13.19948 | 0
2018-02-09 20:14 | 254532.5 | 3600.0018 | 3 | 24 | 4.400136 | 0.2379704 | 3.122555 | 0 | 13.2356 | 0
2018-02-09 20:16 | 254652.5 | 3720.0005 | 3 | 24 | 4.400175 | 0.2204189 | 3.130185 | 0 | 13.26917 | 0
2018-02-09 20:18 | 254772.5 | 3840.0014 | 3 | 24 | 4.400165 | 0.2015495 | 3.137193 | 0 | 13.30001 | 0
2018-02-09 20:20 | 254892.5 | 3960.001 | 3 | 24 | 4.400147 | 0.1875219 | 3.143655 | 0 | 13.32844 | 0
2018-02-09 20:22 | 255012.5 | 4080.0007 | 3 | 24 | 4.400046 | 0.1745386 | 3.149678 | 0 | 13.35494 | 0
2018-02-09 20:24 | 255132.5 | 4200.001 | 3 | 24 | 4.40008 | 0.1633968 | 3.155327 | 0 | 13.3798 | 0
2018-02-09 20:26 | 255252.5 | 4320.0019 | 3 | 24 | 4.400189 | 0.1522694 | 3.160581 | 0 | 13.40292 | 0
2018-02-09 20:28 | 255372.5 | 4440.0001 | 3 | 24 | 4.400089 | 0.1397753 | 3.165424 | 0 | 13.42423 | 0
2018-02-09 20:30 | 255492.5 | 4560.0011 | 3 | 24 | 4.400018 | 0.1301394 | 3.169935 | 0 | 13.44408 | 0
2018-02-09 20:32 | 255612.5 | 4680.0015 | 3 | 24 | 4.400068 | 0.1232338 | 3.174169 | 0 | 13.46271 | 0
2018-02-09 20:34 | 255732.5 | 4800.0006 | 3 | 24 | 4.400078 | 0.1151285 | 3.178147 | 0 | 13.48021 | 0
2018-02-09 20:36 | 255852.5 | 4920.0006 | 3 | 24 | 4.400119 | 0.1062365 | 3.181831 | 0 | 13.49642 | 0
2018-02-09 20:38 | 255972.5 | 5040.0002 | 3 | 24 | 4.400083 | 0.09919167 | 3.185238 | 0 | 13.51141 | 0
2018-02-09 20:40 | 256092.5 | 5160.0011 | 3 | 24 | 4.400055 | 0.0935154 | 3.188446 | 0 | 13.52553 | 0
2018-02-09 20:42 | 256212.5 | 5280.0019 | 3 | 24 | 4.400004 | 0.08741283 | 3.191482 | 0 | 13.53888 | 0
2018-02-09 20:44 | 256332.5 | 5400.0011 | 3 | 24 | 4.400077 | 0.08217239 | 3.194321 | 0 | 13.55138 | 0
2018-02-09 20:44 | 256334.6 | 5402.0936 | 3 | 24 | 4.400077 | 0.0814991 | 3.194369 | 0 | 13.55159 | 0
2018-02-09 20:46 | 256454.6 | 120.0001 | 4 | 24 | 4.392254 | 0 | 3.194369 | 0 | 13.55159 | 0
2018-02-09 20:48 | 256574.6 | 240.0017 | 4 | 24 | 4.39133 | 0 | 3.194369 | 0 | 13.55159 | 0
2018-02-09 20:49 | 256634.6 | 300.0038 | 4 | 24 | 4.391 | 0 | 3.194369 | 0 | 13.55159 | 0
2018-02-09 20:51 | 256754.7 | 120.001 | 5 | 24 | 4.083606 | -3.260021 | 3.194369 | 0.1086475 | 13.55159 | 0.447569
2018-02-09 20:53 | 256874.7 | 240.0007 | 5 | 24 | 4.042321 | -3.259947 | 3.194369 | 0.2173195 | 13.55159 | 0.8891222
2018-02-09 20:55 | 256994.7 | 360.0002 | 5 | 24 | 4.001409 | -3.259993 | 3.194369 | 0.3259746 | 13.55159 | 1.326078
2018-02-09 20:57 | 257114.7 | 480.0011 | 5 | 24 | 3.962906 | -3.259974 | 3.194369 | 0.4346416 | 13.55159 | 1.758799
2018-02-09 20:59 | 257234.7 | 600.0013 | 5 | 24 | 3.925761 | -3.259947 | 3.194369 | 0.5432966 | 13.55159 | 2.187363
2018-02-09 21:01 | 257354.7 | 720.0003 | 5 | 24 | 3.887682 | -3.259895 | 3.194369 | 0.6519582 | 13.55159 | 2.611881
2018-02-09 21:03 | 257474.7 | 840.0007 | 5 | 24 | 3.848004 | -3.259923 | 3.194369 | 0.7606211 | 13.55159 | 3.032162
2018-02-09 21:05 | 257594.7 | 960.0002 | 5 | 24 | 3.811924 | -3.260026 | 3.194369 | 0.8692875 | 13.55159 | 3.448322
2018-02-09 21:07 | 257714.7 | 1080.0006 | 5 | 24 | 3.777835 | -3.260019 | 3.194369 | 0.9779497 | 13.55159 | 3.860667
2018-02-09 21:09 | 257834.7 | 1200.0002 | 5 | 24 | 3.744901 | -3.259993 | 3.194369 | 1.086612 | 13.55159 | 4.26939
2018-02-09 21:11 | 257954.7 | 1320.0003 | 5 | 24 | 3.712114 | -3.259985 | 3.194369 | 1.195271 | 13.55159 | 4.674539
2018-02-09 21:13 | 258074.7 | 1440.0002 | 5 | 24 | 3.681533 | -3.259981 | 3.194369 | 1.303935 | 13.55159 | 5.076197
2018-02-09 21:15 | 258194.7 | 1560.0017 | 5 | 24 | 3.654923 | -3.25991 | 3.194369 | 1.412603 | 13.55159 | 5.474789
2018-02-09 21:17 | 258314.7 | 1680.0011 | 5 | 24 | 3.630946 | -3.25993 | 3.194369 | 1.521268 | 13.55159 | 5.87063
2018-02-09 21:19 | 258434.7 | 1800.001 | 5 | 24 | 3.607165 | -3.259963 | 3.194369 | 1.629928 | 13.55159 | 6.263873
2018-02-09 21:21 | 258554.7 | 1920.0012 | 5 | 24 | 3.582856 | -3.259927 | 3.194369 | 1.738591 | 13.55159 | 6.654506
2018-02-09 21:23 | 258674.7 | 2040 | 5 | 24 | 3.562464 | -3.259922 | 3.194369 | 1.847251 | 13.55159 | 7.042681
2018-02-09 21:25 | 258794.7 | 2160.0004 | 5 | 24 | 3.544789 | -3.259947 | 3.194369 | 1.955903 | 13.55159 | 7.428763
2018-02-09 21:27 | 258914.7 | 2280.0002 | 5 | 24 | 3.528594 | -3.259986 | 3.194369 | 2.064578 | 13.55159 | 7.813126
2018-02-09 21:29 | 259034.7 | 2400.001 | 5 | 24 | 3.511553 | -3.259986 | 3.194369 | 2.173225 | 13.55159 | 8.195601
2018-02-09 21:31 | 259154.7 | 2520.0006 | 5 | 24 | 3.49479 | -3.259961 | 3.194369 | 2.281895 | 13.55159 | 8.576253
2018-02-09 21:33 | 259274.7 | 2640.0002 | 5 | 24 | 3.480439 | -3.25999 | 3.194369 | 2.390553 | 13.55159 | 8.955203
2018-02-09 21:35 | 259394.7 | 2760.0003 | 5 | 24 | 3.466702 | -3.26001 | 3.194369 | 2.499208 | 13.55159 | 9.332626
2018-02-09 21:37 | 259514.7 | 2880.0015 | 5 | 24 | 3.449472 | -3.259998 | 3.194369 | 2.607881 | 13.55159 | 9.708468
2018-02-09 21:39 | 259634.7 | 3000.0011 | 5 | 24 | 3.424792 | -3.25999 | 3.194369 | 2.716545 | 13.55159 | 10.08202
2018-02-09 21:41 | 259754.7 | 3120.0006 | 5 | 24 | 3.395746 | -3.259956 | 3.194369 | 2.825193 | 13.55159 | 10.45261
2018-02-09 21:43 | 259874.7 | 3240.0003 | 5 | 24 | 3.353858 | -3.259985 | 3.194369 | 2.933872 | 13.55159 | 10.81954
2018-02-09 21:45 | 259994.7 | 3360.0019 | 5 | 24 | 3.283631 | -3.25996 | 3.194369 | 3.042541 | 13.55159 | 11.18062
2018-02-09 21:47 | 260114.7 | 3480.0009 | 5 | 24 | 3.129251 | -3.259974 | 3.194369 | 3.15119 | 13.55159 | 11.53029
2018-02-09 21:48 | 260161.4 | 3526.7072 | 5 | 24 | 2.999984 | -3.260122 | 3.194369 | 3.193493 | 13.55159 | 11.6602
2018-02-09 21:50 | 260281.4 | 120.0005 | 6 | 24 | 3.468958 | 0 | 3.194369 | 3.193493 | 13.55159 | 11.6602
2018-02-09 21:52 | 260401.4 | 240.0013 | 6 | 24 | 3.489455 | 0 | 3.194369 | 3.193493 | 13.55159 | 11.6602
2018-02-09 21:53 | 260461.4 | 300.0022 | 6 | 24 | 3.493528 | 0 | 3.194369 | 3.193493 | 13.55159 | 11.6602
2018-02-09 21:53 | 260461.4 | 0.0025 | 7 | 25 | 3.493386 | 0 | 0 | 0 | 0 | 0
2018-02-09 21:55 | 260581.5 | 120.0001 | 2 | 25 | 4.044024 | 4.890019 | 0.1623827 | 2.324e-09 | 0.6442561 | 8.121e-09
2018-02-09 21:57 | 260701.5 | 240.0012 | 2 | 25 | 4.082791 | 4.889873 | 0.3253824 | 2.324e-09 | 1.30639 | 8.121e-09
2018-02-09 21:59 | 260821.5 | 360.0025 | 2 | 25 | 4.116208 | 4.88988 | 0.4883674 | 2.324e-09 | 1.974714 | 8.121e-09
2018-02-09 22:01 | 260941.5 | 480.0026 | 2 | 25 | 4.141186 | 4.889865 | 0.651373 | 2.324e-09 | 2.647793 | 8.121e-09
2018-02-09 22:03 | 261061.5 | 600.001 | 2 | 25 | 4.163211 | 4.889979 | 0.8143606 | 2.324e-09 | 3.324489 | 8.121e-09
2018-02-09 22:05 | 261181.5 | 720.001 | 2 | 25 | 4.19022 | 4.889863 | 0.9773576 | 2.324e-09 | 4.005195 | 8.121e-09
2018-02-09 22:07 | 261301.5 | 840.0002 | 2 | 25 | 4.20031 | 4.572543 | 1.136465 | 2.324e-09 | 4.673224 | 8.121e-09
2018-02-09 22:09 | 261421.5 | 960.001 | 2 | 25 | 4.200229 | 4.200294 | 1.282522 | 2.324e-09 | 5.286702 | 8.121e-09
2018-02-09 22:11 | 261541.5 | 1080.0009 | 2 | 25 | 4.200278 | 3.874768 | 1.416951 | 2.324e-09 | 5.85134 | 8.121e-09
2018-02-09 22:13 | 261661.5 | 1200.0001 | 2 | 25 | 4.200245 | 3.553805 | 1.540762 | 2.324e-09 | 6.371378 | 8.121e-09
2018-02-09 22:15 | 261765.7 | 1304.2207 | 2 | 25 | 4.200282 | 3.25999 | 1.639412 | 2.324e-09 | 6.785733 | 8.121e-09
2018-02-09 22:17 | 261885.8 | 120.0021 | 3 | 25 | 4.223092 | 3.259946 | 1.747679 | 2.324e-09 | 7.241623 | 8.121e-09
2018-02-09 22:19 | 262005.8 | 240.0017 | 3 | 25 | 4.249279 | 3.25994 | 1.856346 | 2.324e-09 | 7.701932 | 8.121e-09
2018-02-09 22:21 | 262125.8 | 360.001 | 3 | 25 | 4.27737 | 3.259965 | 1.965018 | 2.324e-09 | 8.165206 | 8.121e-09
2018-02-09 22:23 | 262245.8 | 480.0026 | 3 | 25 | 4.30976 | 3.259934 | 2.073677 | 2.324e-09 | 8.631694 | 8.121e-09
2018-02-09 22:25 | 262365.8 | 600.001 | 3 | 25 | 4.346925 | 3.259799 | 2.182335 | 2.324e-09 | 9.101985 | 8.121e-09
2018-02-09 22:27 | 262485.8 | 720.0009 | 3 | 25 | 4.384396 | 3.260177 | 2.290998 | 2.324e-09 | 9.576366 | 8.121e-09
2018-02-09 22:29 | 262605.8 | 840.001 | 3 | 25 | 4.400282 | 2.958026 | 2.39639 | 2.324e-09 | 10.03976 | 8.121e-09
2018-02-09 22:31 | 262725.8 | 960.0009 | 3 | 25 | 4.400234 | 2.565509 | 2.48832 | 2.324e-09 | 10.44428 | 8.121e-09
2018-02-09 22:33 | 262845.8 | 1080.0017 | 3 | 25 | 4.40026 | 2.206948 | 2.567794 | 2.324e-09 | 10.79398 | 8.121e-09
2018-02-09 22:35 | 262965.8 | 1200.0026 | 3 | 25 | 4.400219 | 1.911685 | 2.63624 | 2.324e-09 | 11.09517 | 8.121e-09
2018-02-09 22:37 | 263085.8 | 1320.0009 | 3 | 25 | 4.400254 | 1.67445 | 2.695896 | 2.324e-09 | 11.35766 | 8.121e-09
2018-02-09 22:39 | 263205.8 | 1440.001 | 3 | 25 | 4.400205 | 1.474649 | 2.748294 | 2.324e-09 | 11.58823 | 8.121e-09
2018-02-09 22:41 | 263325.8 | 1560.0001 | 3 | 25 | 4.400211 | 1.294524 | 2.79441 | 2.324e-09 | 11.79115 | 8.121e-09
2018-02-09 22:43 | 263445.8 | 1680.0013 | 3 | 25 | 4.400193 | 1.129616 | 2.834717 | 2.324e-09 | 11.96851 | 8.121e-09
2018-02-09 22:45 | 263565.8 | 1800.0021 | 3 | 25 | 4.400203 | 1.001193 | 2.870176 | 2.324e-09 | 12.12454 | 8.121e-09
2018-02-09 22:47 | 263685.8 | 1920.0002 | 3 | 25 | 4.400195 | 0.894496 | 2.901717 | 2.324e-09 | 12.26332 | 8.121e-09
2018-02-09 22:49 | 263805.8 | 2040.0018 | 3 | 25 | 4.400147 | 0.8001471 | 2.929956 | 2.324e-09 | 12.38758 | 8.121e-09
2018-02-09 22:51 | 263925.8 | 2160.0001 | 3 | 25 | 4.400201 | 0.7113876 | 2.955147 | 2.324e-09 | 12.49842 | 8.121e-09
2018-02-09 22:53 | 264045.8 | 2280.0001 | 3 | 25 | 4.400166 | 0.6355028 | 2.977532 | 2.324e-09 | 12.59692 | 8.121e-09
2018-02-09 22:55 | 264165.8 | 2400.0025 | 3 | 25 | 4.400185 | 0.5744839 | 2.997668 | 2.324e-09 | 12.68552 | 8.121e-09
2018-02-09 22:57 | 264285.8 | 2520.001 | 3 | 25 | 4.400178 | 0.5226946 | 3.015929 | 2.324e-09 | 12.76588 | 8.121e-09
2018-02-09 22:59 | 264405.8 | 2640.0001 | 3 | 25 | 4.400144 | 0.4733715 | 3.032525 | 2.324e-09 | 12.8389 | 8.121e-09
2018-02-09 23:01 | 264525.8 | 2760.0009 | 3 | 25 | 4.400145 | 0.4258118 | 3.047488 | 2.324e-09 | 12.90474 | 8.121e-09
2018-02-09 23:03 | 264645.8 | 2880.0021 | 3 | 25 | 4.400155 | 0.3891792 | 3.061045 | 2.324e-09 | 12.96439 | 8.121e-09
2018-02-09 23:05 | 264765.8 | 3000.0006 | 3 | 25 | 4.400127 | 0.3571625 | 3.073466 | 2.324e-09 | 13.01905 | 8.121e-09
2018-02-09 23:07 | 264885.8 | 3120.0001 | 3 | 25 | 4.400201 | 0.3303547 | 3.084913 | 2.324e-09 | 13.06942 | 8.121e-09
2018-02-09 23:09 | 265005.8 | 3240.0001 | 3 | 25 | 4.400148 | 0.3003674 | 3.095413 | 2.324e-09 | 13.11562 | 8.121e-09
2018-02-09 23:11 | 265125.8 | 3360.0025 | 3 | 25 | 4.4001 | 0.2744827 | 3.10498 | 2.324e-09 | 13.15772 | 8.121e-09
2018-02-09 23:13 | 265245.8 | 3480.0001 | 3 | 25 | 4.400108 | 0.2544146 | 3.113799 | 2.324e-09 | 13.19652 | 8.121e-09
2018-02-09 23:15 | 265365.8 | 3600.0002 | 3 | 25 | 4.400152 | 0.2380018 | 3.121999 | 2.324e-09 | 13.2326 | 8.121e-09
2018-02-09 23:17 | 265485.8 | 3720.0021 | 3 | 25 | 4.400153 | 0.2204933 | 3.129622 | 2.324e-09 | 13.26614 | 8.121e-09
2018-02-09 23:19 | 265605.8 | 3840.0018 | 3 | 25 | 4.40009 | 0.2007465 | 3.13663 | 2.324e-09 | 13.29698 | 8.121e-09
2018-02-09 23:21 | 265725.8 | 3960.001 | 3 | 25 | 4.400142 | 0.1873522 | 3.143097 | 2.324e-09 | 13.32543 | 8.121e-09
2018-02-09 23:23 | 265845.8 | 4080.0006 | 3 | 25 | 4.400105 | 0.1748724 | 3.149122 | 2.324e-09 | 13.35195 | 8.121e-09
2018-02-09 23:25 | 265965.8 | 4200.0002 | 3 | 25 | 4.400105 | 0.1638613 | 3.15477 | 2.324e-09 | 13.3768 | 8.121e-09
2018-02-09 23:27 | 266085.8 | 4320.0021 | 3 | 25 | 4.400107 | 0.1511517 | 3.160026 | 2.324e-09 | 13.39992 | 8.121e-09
2018-02-09 23:29 | 266205.8 | 4440.0002 | 3 | 25 | 4.400084 | 0.1401558 | 3.164865 | 2.324e-09 | 13.42121 | 8.121e-09
2018-02-09 23:31 | 266325.8 | 4560.0018 | 3 | 25 | 4.400088 | 0.1308651 | 3.169381 | 2.324e-09 | 13.44108 | 8.121e-09
2018-02-09 23:33 | 266445.8 | 4680.0009 | 3 | 25 | 4.400013 | 0.1226406 | 3.173621 | 2.324e-09 | 13.45974 | 8.121e-09
2018-02-09 23:35 | 266565.8 | 4800.0002 | 3 | 25 | 4.400111 | 0.1158133 | 3.177608 | 2.324e-09 | 13.47729 | 8.121e-09
2018-02-09 23:37 | 266685.8 | 4920.0001 | 3 | 25 | 4.40012 | 0.1069889 | 3.181304 | 2.324e-09 | 13.49355 | 8.121e-09
2018-02-09 23:39 | 266805.8 | 5040.0025 | 3 | 25 | 4.400038 | 0.09880543 | 3.184723 | 2.324e-09 | 13.50859 | 8.121e-09
2018-02-09 23:41 | 266925.8 | 5160.0022 | 3 | 25 | 4.40006 | 0.093894 | 3.18793 | 2.324e-09 | 13.5227 | 8.121e-09
2018-02-09 23:43 | 267045.8 | 5280.0009 | 3 | 25 | 4.400124 | 0.08916283 | 3.19097 | 2.324e-09 | 13.53608 | 8.121e-09
2018-02-09 23:45 | 267165.8 | 5400.001 | 3 | 25 | 4.400124 | 0.08245182 | 3.19383 | 2.324e-09 | 13.54866 | 8.121e-09
2018-02-09 23:45 | 267174.6 | 5408.8711 | 3 | 25 | 4.400106 | 0.08149242 | 3.194033 | 2.324e-09 | 13.54956 | 8.121e-09
2018-02-09 23:47 | 267294.7 | 120.0008 | 4 | 25 | 4.392265 | 0 | 3.194033 | 2.324e-09 | 13.54956 | 8.121e-09
2018-02-09 23:49 | 267414.7 | 240 | 4 | 25 | 4.391355 | 0 | 3.194033 | 2.324e-09 | 13.54956 | 8.121e-09
2018-02-09 23:50 | 267474.7 | 300.0022 | 4 | 25 | 4.391 | 0 | 3.194033 | 2.324e-09 | 13.54956 | 8.121e-09
2018-02-09 23:52 | 267594.7 | 120.0005 | 5 | 25 | 4.084082 | -3.259925 | 3.194033 | 0.1086426 | 13.54956 | 0.4475883
2018-02-09 23:54 | 267714.7 | 240.0006 | 5 | 25 | 4.042733 | -3.260036 | 3.194033 | 0.217305 | 13.54956 | 0.8891501
2018-02-09 23:56 | 267834.7 | 360.001 | 5 | 25 | 4.002128 | -3.259978 | 3.194033 | 0.3259689 | 13.54956 | 1.326205
2018-02-09 23:58 | 267954.7 | 480.0001 | 5 | 25 | 3.963419 | -3.260005 | 3.194033 | 0.4346395 | 13.54956 | 1.759012
2018-02-10 | 268074.7 | 600.0006 | 5 | 25 | 3.926135 | -3.260001 | 3.194033 | 0.5432959 | 13.54956 | 2.187629
2018-02-10 00:02 | 268194.7 | 720.0001 | 5 | 25 | 3.887855 | -3.260017 | 3.194033 | 0.6519631 | 13.54956 | 2.612197
2018-02-10 00:04 | 268314.7 | 840.001 | 5 | 25 | 3.848029 | -3.260075 | 3.194033 | 0.7606362 | 13.54956 | 3.032525
2018-02-10 00:06 | 268434.7 | 960.0001 | 5 | 25 | 3.811903 | -3.260082 | 3.194033 | 0.8693042 | 13.54956 | 3.448695
2018-02-10 00:08 | 268554.7 | 1080.0009 | 5 | 25 | 3.777814 | -3.260016 | 3.194033 | 0.9779691 | 13.54956 | 3.861037
2018-02-10 00:10 | 268674.7 | 1200.0009 | 5 | 25 | 3.745049 | -3.260068 | 3.194033 | 1.086634 | 13.54956 | 4.269775
2018-02-10 00:12 | 268794.7 | 1320.0009 | 5 | 25 | 3.712187 | -3.260082 | 3.194033 | 1.195293 | 13.54956 | 4.674935
2018-02-10 00:14 | 268914.7 | 1440.001 | 5 | 25 | 3.681412 | -3.259999 | 3.194033 | 1.303962 | 13.54956 | 5.076609
2018-02-10 00:16 | 269034.7 | 1560.0025 | 5 | 25 | 3.654684 | -3.260039 | 3.194033 | 1.412622 | 13.54956 | 5.475158
2018-02-10 00:18 | 269154.7 | 1680.0003 | 5 | 25 | 3.630715 | -3.259988 | 3.194033 | 1.521286 | 13.54956 | 5.870968
2018-02-10 00:20 | 269274.7 | 1800.0002 | 5 | 25 | 3.606965 | -3.260046 | 3.194033 | 1.629951 | 13.54956 | 6.264207
2018-02-10 00:22 | 269394.7 | 1920.0009 | 5 | 25 | 3.582478 | -3.259999 | 3.194033 | 1.73861 | 13.54956 | 6.654787
2018-02-10 00:24 | 269514.7 | 2040.0014 | 5 | 25 | 3.562021 | -3.260122 | 3.194033 | 1.847279 | 13.54956 | 7.042949
2018-02-10 00:26 | 269634.7 | 2160.0006 | 5 | 25 | 3.544203 | -3.260056 | 3.194033 | 1.955943 | 13.54956 | 7.429021
2018-02-10 00:28 | 269754.7 | 2280.0001 | 5 | 25 | 3.52824 | -3.260059 | 3.194033 | 2.06459 | 13.54956 | 7.813231
2018-02-10 00:30 | 269874.7 | 2400.0018 | 5 | 25 | 3.511001 | -3.260077 | 3.194033 | 2.173274 | 13.54956 | 8.195784
2018-02-10 00:32 | 269994.7 | 2520.001 | 5 | 25 | 3.494451 | -3.260127 | 3.194033 | 2.281931 | 13.54956 | 8.576338
2018-02-10 00:34 | 270114.7 | 2640.0001 | 5 | 25 | 3.480386 | -3.259895 | 3.194033 | 2.390591 | 13.54956 | 8.955278
2018-02-10 00:36 | 270234.7 | 2760.0017 | 5 | 25 | 3.466623 | -3.260003 | 3.194033 | 2.499254 | 13.54956 | 9.332723
2018-02-10 00:38 | 270354.7 | 2880.0005 | 5 | 25 | 3.449251 | -3.259961 | 3.194033 | 2.60791 | 13.54956 | 9.708498
2018-02-10 00:40 | 270474.7 | 3000.0026 | 5 | 25 | 3.424698 | -3.260039 | 3.194033 | 2.716592 | 13.54956 | 10.08208
2018-02-10 00:42 | 270594.7 | 3120.0018 | 5 | 25 | 3.395631 | -3.259935 | 3.194033 | 2.825247 | 13.54956 | 10.45268
2018-02-10 00:44 | 270714.7 | 3240.0001 | 5 | 25 | 3.353676 | -3.260017 | 3.194033 | 2.933907 | 13.54956 | 10.81952
2018-02-10 00:46 | 270834.7 | 3360.0005 | 5 | 25 | 3.283009 | -3.259956 | 3.194033 | 3.042578 | 13.54956 | 11.18057
2018-02-10 00:48 | 270954.7 | 3480.0005 | 5 | 25 | 3.127286 | -3.259938 | 3.194033 | 3.151238 | 13.54956 | 11.53015
2018-02-10 00:48 | 271000.6 | 3525.8992 | 5 | 25 | 2.999997 | -3.260024 | 3.194033 | 3.192802 | 13.54956 | 11.65775
2018-02-10 00:50 | 271120.7 | 120.0005 | 6 | 25 | 3.469213 | 0 | 3.194033 | 3.192802 | 13.54956 | 11.65775
2018-02-10 00:52 | 271240.7 | 240.0006 | 6 | 25 | 3.489534 | 0 | 3.194033 | 3.192802 | 13.54956 | 11.65775
2018-02-10 00:53 | 271300.7 | 300.0023 | 6 | 25 | 3.493624 | 0 | 3.194033 | 3.192802 | 13.54956 | 11.65775
2018-02-10 00:53 | 271300.7 | 0.0024 | 7 | 26 | 3.49383 | 0 | 0 | 0 | 0 | 0
2018-02-10 00:55 | 271420.8 | 120.0017 | 2 | 26 | 4.044819 | 4.889956 | 0.1623973 | 0 | 0.6444373 | 0
2018-02-10 00:57 | 271540.8 | 240.0011 | 2 | 26 | 4.083552 | 4.889993 | 0.3253906 | 0 | 1.306675 | 0
2018-02-10 00:59 | 271660.8 | 360.0003 | 2 | 26 | 4.117037 | 4.889997 | 0.4883884 | 0 | 1.975175 | 0
2018-02-10 01:01 | 271780.8 | 480.0011 | 2 | 26 | 4.141974 | 4.889955 | 0.6513724 | 0 | 2.648302 | 0
2018-02-10 01:03 | 271900.8 | 600.0018 | 2 | 26 | 4.16383 | 4.890006 | 0.8143786 | 0 | 3.325196 | 0
2018-02-10 01:05 | 272020.8 | 720.0018 | 2 | 26 | 4.19073 | 4.890008 | 0.9773685 | 0 | 4.005966 | 0
2018-02-10 01:07 | 272140.8 | 840.0003 | 2 | 26 | 4.200284 | 4.566817 | 1.13635 | 0 | 4.673495 | 0
2018-02-10 01:09 | 272260.8 | 960.0008 | 2 | 26 | 4.200272 | 4.196162 | 1.282282 | 0 | 5.286446 | 0
2018-02-10 01:11 | 272380.8 | 1080.0002 | 2 | 26 | 4.200256 | 3.87046 | 1.416546 | 0 | 5.850392 | 0
2018-02-10 01:13 | 272500.8 | 1200.0011 | 2 | 26 | 4.200261 | 3.550046 | 1.54021 | 0 | 6.369812 | 0
2018-02-10 01:15 | 272602.5 | 1301.6752 | 2 | 26 | 4.200258 | 3.25998 | 1.636406 | 0 | 6.773859 | 0
2018-02-10 01:17 | 272722.5 | 120.0026 | 3 | 26 | 4.222865 | 3.260043 | 1.744679 | 0 | 7.22976 | 0
2018-02-10 01:19 | 272842.5 | 240.0009 | 3 | 26 | 4.249346 | 3.260013 | 1.853349 | 0 | 7.690077 | 0
2018-02-10 01:21 | 272962.5 | 360.0001 | 3 | 26 | 4.277412 | 3.259978 | 1.962013 | 0 | 8.153327 | 0
2018-02-10 01:23 | 273082.5 | 480.0001 | 3 | 26 | 4.309599 | 3.259881 | 2.070675 | 0 | 8.619823 | 0
2018-02-10 01:25 | 273202.5 | 600.0006 | 3 | 26 | 4.346669 | 3.259902 | 2.179335 | 0 | 9.090101 | 0
2018-02-10 01:27 | 273322.5 | 720.0002 | 3 | 26 | 4.38411 | 3.260016 | 2.287997 | 0 | 9.564446 | 0
2018-02-10 01:29 | 273442.5 | 840.0013 | 3 | 26 | 4.400266 | 2.960719 | 2.393485 | 0 | 10.02825 | 0
2018-02-10 01:31 | 273562.5 | 960.0001 | 3 | 26 | 4.400267 | 2.570792 | 2.485563 | 0 | 10.43342 | 0
2018-02-10 01:33 | 273682.5 | 1080.0009 | 3 | 26 | 4.400265 | 2.212768 | 2.565219 | 0 | 10.78393 | 0
2018-02-10 01:35 | 273802.5 | 1200.0009 | 3 | 26 | 4.400271 | 1.919237 | 2.633864 | 0 | 11.08598 | 0
2018-02-10 01:37 | 273922.5 | 1320.0009 | 3 | 26 | 4.400236 | 1.678362 | 2.693691 | 0 | 11.34924 | 0
2018-02-10 01:39 | 274042.5 | 1440.0001 | 3 | 26 | 4.400235 | 1.479583 | 2.746234 | 0 | 11.58044 | 0
2018-02-10 01:41 | 274162.5 | 1560.0001 | 3 | 26 | 4.400226 | 1.298656 | 2.79248 | 0 | 11.78393 | 0
2018-02-10 01:43 | 274282.5 | 1680.001 | 3 | 26 | 4.400201 | 1.134107 | 2.832924 | 0 | 11.96189 | 0
2018-02-10 01:45 | 274402.5 | 1800.0009 | 3 | 26 | 4.400213 | 1.005186 | 2.868503 | 0 | 12.11844 | 0
2018-02-10 01:47 | 274522.5 | 1920.001 | 3 | 26 | 4.400201 | 0.8974543 | 2.900144 | 0 | 12.25767 | 0
2018-02-10 01:49 | 274642.5 | 2040.0022 | 3 | 26 | 4.400181 | 0.8036871 | 2.928473 | 0 | 12.38233 | 0
2018-02-10 01:51 | 274762.5 | 2160.0002 | 3 | 26 | 4.400206 | 0.7139254 | 2.953751 | 0 | 12.49355 | 0
2018-02-10 01:53 | 274882.5 | 2280.0001 | 3 | 26 | 4.400196 | 0.6377316 | 2.976214 | 0 | 12.5924 | 0
2018-02-10 01:55 | 275002.5 | 2400.0022 | 3 | 26 | 4.40018 | 0.5761452 | 2.996405 | 0 | 12.68124 | 0
2018-02-10 01:57 | 275122.5 | 2520.0017 | 3 | 26 | 4.400161 | 0.5238953 | 3.014716 | 0 | 12.76181 | 0
2018-02-10 01:59 | 275242.5 | 2640.0009 | 3 | 26 | 4.400175 | 0.4751844 | 3.031363 | 0 | 12.83506 | 0
2018-02-10 02:01 | 275362.5 | 2760.0015 | 3 | 26 | 4.400156 | 0.4275513 | 3.046381 | 0 | 12.90114 | 0
2018-02-10 02:03 | 275482.5 | 2880.001 | 3 | 26 | 4.400178 | 0.3901777 | 3.059987 | 0 | 12.96101 | 0
2018-02-10 02:05 | 275602.5 | 3000.0009 | 3 | 26 | 4.400102 | 0.3582287 | 3.072436 | 0 | 13.01579 | 0
2018-02-10 02:07 | 275722.5 | 3120.0003 | 3 | 26 | 4.400114 | 0.3303051 | 3.083913 | 0 | 13.06629 | 0
2018-02-10 02:09 | 275842.5 | 3240.0026 | 3 | 26 | 4.400128 | 0.301157 | 3.094446 | 0 | 13.11264 | 0
2018-02-10 02:11 | 275962.5 | 3360.0006 | 3 | 26 | 4.400083 | 0.2753258 | 3.104043 | 0 | 13.15486 | 0
2018-02-10 02:13 | 276082.5 | 3480.0014 | 3 | 26 | 4.400136 | 0.2556915 | 3.112889 | 0 | 13.19379 | 0
2018-02-10 02:15 | 276202.5 | 3600.0017 | 3 | 26 | 4.400132 | 0.2379522 | 3.121103 | 0 | 13.22993 | 0
2018-02-10 02:17 | 276322.5 | 3720.0018 | 3 | 26 | 4.400179 | 0.221097 | 3.128744 | 0 | 13.26355 | 0
2018-02-10 02:19 | 276442.5 | 3840.0001 | 3 | 26 | 4.400137 | 0.202013 | 3.135768 | 0 | 13.29446 | 0
2018-02-10 02:21 | 276562.5 | 3960.0021 | 3 | 26 | 4.400086 | 0.1872063 | 3.142248 | 0 | 13.32297 | 0
2018-02-10 02:23 | 276682.5 | 4080.0006 | 3 | 26 | 4.400121 | 0.1755323 | 3.148284 | 0 | 13.34953 | 0
2018-02-10 02:25 | 276802.5 | 4200.001 | 3 | 26 | 4.400105 | 0.1639738 | 3.153944 | 0 | 13.37444 | 0
2018-02-10 02:27 | 276922.5 | 4320.0001 | 3 | 26 | 4.400109 | 0.1519222 | 3.159213 | 0 | 13.39762 | 0
2018-02-10 02:29 | 277042.5 | 4440.001 | 3 | 26 | 4.400103 | 0.140048 | 3.164061 | 0 | 13.41895 | 0
2018-02-10 02:31 | 277162.5 | 4560.0001 | 3 | 26 | 4.400125 | 0.1312618 | 3.168576 | 0 | 13.43882 | 0
2018-02-10 02:33 | 277282.5 | 4680.001 | 3 | 26 | 4.400078 | 0.1236324 | 3.172812 | 0 | 13.45746 | 0
2018-02-10 02:35 | 277402.5 | 4800.0002 | 3 | 26 | 4.400105 | 0.1154785 | 3.176802 | 0 | 13.47501 | 0
2018-02-10 02:37 | 277522.5 | 4920.0001 | 3 | 26 | 4.400063 | 0.1054869 | 3.180497 | 0 | 13.49127 | 0
2018-02-10 02:39 | 277642.5 | 5040.001 | 3 | 26 | 4.400125 | 0.09984684 | 3.183915 | 0 | 13.50631 | 0
2018-02-10 02:41 | 277762.5 | 5160.0001 | 3 | 26 | 4.400061 | 0.09339619 | 3.187123 | 0 | 13.52042 | 0
2018-02-10 02:43 | 277882.5 | 5280.001 | 3 | 26 | 4.400098 | 0.08837128 | 3.19016 | 0 | 13.53378 | 0
2018-02-10 02:45 | 278002.5 | 5400.001 | 3 | 26 | 4.400108 | 0.08235836 | 3.193005 | 0 | 13.54631 | 0
2018-02-10 02:45 | 278008.3 | 5405.7983 | 3 | 26 | 4.40008 | 0.08149624 | 3.193137 | 0 | 13.54689 | 0
2018-02-10 02:47 | 278128.3 | 120.0006 | 4 | 26 | 4.392236 | 0 | 3.193137 | 0 | 13.54689 | 0
2018-02-10 02:49 | 278248.3 | 240.0018 | 4 | 26 | 4.391333 | 0 | 3.193137 | 0 | 13.54689 | 0
2018-02-10 02:50 | 278308.3 | 300.0017 | 4 | 26 | 4.391024 | 0 | 3.193137 | 0 | 13.54689 | 0
2018-02-10 02:52 | 278428.4 | 120.0003 | 5 | 26 | 4.08343 | -3.260016 | 3.193137 | 0.1086587 | 13.54689 | 0.4475866
2018-02-10 02:54 | 278548.4 | 240.0002 | 5 | 26 | 4.04222 | -3.259961 | 3.193137 | 0.2173166 | 13.54689 | 0.8890668
2018-02-10 02:56 | 278668.4 | 360.0002 | 5 | 26 | 4.001623 | -3.259988 | 3.193137 | 0.3259853 | 13.54689 | 1.326086
2018-02-10 02:58 | 278788.4 | 480.0005 | 5 | 26 | 3.962909 | -3.25995 | 3.193137 | 0.4346464 | 13.54689 | 1.758798
2018-02-10 03:00 | 278908.4 | 600.001 | 5 | 26 | 3.925693 | -3.260003 | 3.193137 | 0.5432996 | 13.54689 | 2.187344
2018-02-10 03:02 | 279028.4 | 720.0004 | 5 | 26 | 3.887508 | -3.259952 | 3.193137 | 0.6519638 | 13.54689 | 2.611863
2018-02-10 03:04 | 279148.4 | 840.0008 | 5 | 26 | 3.847589 | -3.259902 | 3.193137 | 0.7606297 | 13.54689 | 3.032124
2018-02-10 03:06 | 279268.4 | 960.0005 | 5 | 26 | 3.811277 | -3.259945 | 3.193137 | 0.8692864 | 13.54689 | 3.448189
2018-02-10 03:08 | 279388.4 | 1080.0009 | 5 | 26 | 3.776903 | -3.259891 | 3.193137 | 0.9779554 | 13.54689 | 3.860466
2018-02-10 03:10 | 279508.4 | 1200.001 | 5 | 26 | 3.744254 | -3.259983 | 3.193137 | 1.086602 | 13.54689 | 4.269049
2018-02-10 03:12 | 279628.4 | 1320.0005 | 5 | 26 | 3.711568 | -3.259968 | 3.193137 | 1.195271 | 13.54689 | 4.67417
2018-02-10 03:14 | 279748.4 | 1440.001 | 5 | 26 | 3.680814 | -3.259897 | 3.193137 | 1.303937 | 13.54689 | 5.075767
2018-02-10 03:16 | 279868.4 | 1560.0017 | 5 | 26 | 3.653816 | -3.259967 | 3.193137 | 1.412594 | 13.54689 | 5.474225
2018-02-10 03:18 | 279988.4 | 1680.0009 | 5 | 26 | 3.629862 | -3.25999 | 3.193137 | 1.521257 | 13.54689 | 5.869927
2018-02-10 03:20 | 280108.4 | 1800.0003 | 5 | 26 | 3.606237 | -3.259929 | 3.193137 | 1.629914 | 13.54689 | 6.263052
2018-02-10 03:22 | 280228.4 | 1920.0009 | 5 | 26 | 3.581732 | -3.25988 | 3.193137 | 1.738587 | 13.54689 | 6.653616
2018-02-10 03:24 | 280348.4 | 2040.0009 | 5 | 26 | 3.561211 | -3.259933 | 3.193137 | 1.847239 | 13.54689 | 7.041631
2018-02-10 03:26 | 280468.4 | 2160.0001 | 5 | 26 | 3.543298 | -3.25983 | 3.193137 | 1.9559 | 13.54689 | 7.427597
2018-02-10 03:28 | 280588.4 | 2280.0017 | 5 | 26 | 3.527369 | -3.259898 | 3.193137 | 2.064557 | 13.54689 | 7.811746
2018-02-10 03:30 | 280708.4 | 2400.0002 | 5 | 26 | 3.510326 | -3.259884 | 3.193137 | 2.173223 | 13.54689 | 8.194151
2018-02-10 03:32 | 280828.4 | 2520.0034 | 5 | 26 | 3.493845 | -3.25984 | 3.193137 | 2.281884 | 13.54689 | 8.574654
2018-02-10 03:34 | 280948.4 | 2640.0002 | 5 | 26 | 3.479602 | -3.259867 | 3.193137 | 2.390538 | 13.54689 | 8.953494
2018-02-10 03:36 | 281068.4 | 2760.0009 | 5 | 26 | 3.465884 | -3.259871 | 3.193137 | 2.499201 | 13.54689 | 9.330854
2018-02-10 03:38 | 281188.4 | 2880.0018 | 5 | 26 | 3.44861 | -3.2599 | 3.193137 | 2.607864 | 13.54689 | 9.706572
2018-02-10 03:40 | 281308.4 | 3000.0001 | 5 | 26 | 3.423902 | -3.260235 | 3.193137 | 2.716509 | 13.54689 | 10.07996
2018-02-10 03:42 | 281428.4 | 3120.0002 | 5 | 26 | 3.394859 | -3.259862 | 3.193137 | 2.825171 | 13.54689 | 10.4505
2018-02-10 03:44 | 281548.4 | 3240.0006 | 5 | 26 | 3.352624 | -3.259954 | 3.193137 | 2.93384 | 13.54689 | 10.81728
2018-02-10 03:46 | 281668.4 | 3360.0002 | 5 | 26 | 3.282089 | -3.259862 | 3.193137 | 3.042502 | 13.54689 | 11.17819
2018-02-10 03:48 | 281788.4 | 3480.0005 | 5 | 26 | 3.125832 | -3.259907 | 3.193137 | 3.151153 | 13.54689 | 11.52762
2018-02-10 03:49 | 281833.7 | 3525.2391 | 5 | 26 | 2.999994 | -3.25999 | 3.193137 | 3.192125 | 13.54689 | 11.65336
2018-02-10 03:51 | 281953.7 | 120.0009 | 6 | 26 | 3.468759 | 0 | 3.193137 | 3.192125 | 13.54689 | 11.65336
2018-02-10 03:53 | 282073.7 | 240.0012 | 6 | 26 | 3.489305 | 0 | 3.193137 | 3.192125 | 13.54689 | 11.65336
2018-02-10 03:54 | 282133.7 | 300.003 | 6 | 26 | 3.493386 | 0 | 3.193137 | 3.192125 | 13.54689 | 11.65336
2018-02-10 03:54 | 282133.7 | 0.0025 | 7 | 27 | 3.493402 | 0 | 0 | 0 | 0 | 0
2018-02-10 03:56 | 282253.8 | 120.0014 | 2 | 27 | 4.044736 | 4.890042 | 0.1624002 | 0 | 0.6444355 | 0
2018-02-10 03:58 | 282373.8 | 240.0017 | 2 | 27 | 4.083216 | 4.890016 | 0.325404 | 0 | 1.306683 | 0
2018-02-10 04:00 | 282493.8 | 360.0021 | 2 | 27 | 4.116606 | 4.88997 | 0.4883757 | 0 | 1.975012 | 0
2018-02-10 04:02 | 282613.8 | 480.0017 | 2 | 27 | 4.141607 | 4.890004 | 0.6513862 | 0 | 2.648176 | 0
2018-02-10 04:04 | 282733.8 | 600.001 | 2 | 27 | 4.163548 | 4.890004 | 0.8143828 | 0 | 3.324986 | 0
2018-02-10 04:06 | 282853.8 | 720.001 | 2 | 27 | 4.190413 | 4.890046 | 0.9773778 | 0 | 4.005723 | 0
2018-02-10 04:08 | 282973.8 | 840.001 | 2 | 27 | 4.200286 | 4.570233 | 1.136442 | 0 | 4.673581 | 0
2018-02-10 04:10 | 283093.8 | 960.0017 | 2 | 27 | 4.20026 | 4.195718 | 1.282395 | 0 | 5.286624 | 0
2018-02-10 04:12 | 283213.8 | 1080.0002 | 2 | 27 | 4.200251 | 3.86863 | 1.416592 | 0 | 5.850287 | 0
2018-02-10 04:14 | 283333.8 | 1200.0009 | 2 | 27 | 4.20028 | 3.551465 | 1.540258 | 0 | 6.369717 | 0
2018-02-10 04:16 | 283435.8 | 1302.0839 | 2 | 27 | 4.200248 | 3.259994 | 1.636865 | 0 | 6.77549 | 0
2018-02-10 04:18 | 283555.9 | 120.0007 | 3 | 27 | 4.223143 | 3.26014 | 1.745148 | 0 | 7.231446 | 0
2018-02-10 04:20 | 283675.9 | 240.0011 | 3 | 27 | 4.249573 | 3.260016 | 1.853805 | 0 | 7.691738 | 0
2018-02-10 04:22 | 283795.9 | 360.0012 | 3 | 27 | 4.277577 | 3.260005 | 1.962478 | 0 | 8.155055 | 0
2018-02-10 04:24 | 283915.9 | 480.0023 | 3 | 27 | 4.309686 | 3.259984 | 2.071128 | 0 | 8.621513 | 0
2018-02-10 04:26 | 284035.9 | 600.0012 | 3 | 27 | 4.346766 | 3.260079 | 2.179797 | 0 | 9.091828 | 0
2018-02-10 04:28 | 284155.9 | 720.0011 | 3 | 27 | 4.384483 | 3.260097 | 2.288454 | 0 | 9.566175 | 0
2018-02-10 04:30 | 284275.9 | 840.0004 | 3 | 27 | 4.400306 | 2.954673 | 2.393789 | 0 | 10.02933 | 0
2018-02-10 04:32 | 284395.9 | 960.0008 | 3 | 27 | 4.400239 | 2.565618 | 2.485709 | 0 | 10.4338 | 0
2018-02-10 04:34 | 284515.9 | 1080.0003 | 3 | 27 | 4.400267 | 2.210504 | 2.565266 | 0 | 10.78387 | 0
2018-02-10 04:36 | 284635.9 | 1200.0015 | 3 | 27 | 4.400243 | 1.915664 | 2.633812 | 0 | 11.08549 | 0
2018-02-10 04:38 | 284755.9 | 1320.0023 | 3 | 27 | 4.40024 | 1.676401 | 2.693555 | 0 | 11.34837 | 0
2018-02-10 04:40 | 284875.9 | 1440.0004 | 3 | 27 | 4.400178 | 1.476876 | 2.746027 | 0 | 11.57927 | 0
2018-02-10 04:42 | 284995.9 | 1560.0008 | 3 | 27 | 4.400229 | 1.297625 | 2.79223 | 0 | 11.78257 | 0
2018-02-10 04:44 | 285115.9 | 1680.0011 | 3 | 27 | 4.400234 | 1.13367 | 2.832658 | 0 | 11.96046 | 0
2018-02-10 04:46 | 285235.9 | 1800.0015 | 3 | 27 | 4.400078 | 1.001712 | 2.868201 | 0 | 12.11686 | 0
2018-02-10 04:48 | 285355.9 | 1920.0004 | 3 | 27 | 4.400225 | 0.8967552 | 2.899801 | 0 | 12.2559 | 0
2018-02-10 04:50 | 285475.9 | 2040.0003 | 3 | 27 | 4.400195 | 0.8022718 | 2.928089 | 0 | 12.38038 | 0
2018-02-10 04:52 | 285595.9 | 2160.0002 | 3 | 27 | 4.400203 | 0.7131224 | 2.953335 | 0 | 12.49146 | 0
2018-02-10 04:54 | 285715.9 | 2280.0017 | 3 | 27 | 4.400161 | 0.636179 | 2.975762 | 0 | 12.59014 | 0
2018-02-10 04:56 | 285835.9 | 2400.0019 | 3 | 27 | 4.400176 | 0.5748682 | 2.995918 | 0 | 12.67883 | 0
2018-02-10 04:58 | 285955.9 | 2520.0011 | 3 | 27 | 4.400189 | 0.5236063 | 3.014184 | 0 | 12.75921 | 0
2018-02-10 05:00 | 286075.9 | 2640.0004 | 3 | 27 | 4.400095 | 0.4729652 | 3.030792 | 0 | 12.83229 | 0
2018-02-10 05:02 | 286195.9 | 2760.0019 | 3 | 27 | 4.400174 | 0.4263239 | 3.045778 | 0 | 12.89822 | 0
2018-02-10 05:04 | 286315.9 | 2880.002 | 3 | 27 | 4.400126 | 0.3887968 | 3.059345 | 0 | 12.95792 | 0
2018-02-10 05:06 | 286435.9 | 3000.0003 | 3 | 27 | 4.400125 | 0.3571577 | 3.071764 | 0 | 13.01257 | 0
2018-02-10 05:08 | 286555.9 | 3120.0009 | 3 | 27 | 4.4001 | 0.3292141 | 3.083218 | 0 | 13.06297 | 0
2018-02-10 05:10 | 286675.9 | 3240.002 | 3 | 27 | 4.400096 | 0.2996826 | 3.093731 | 0 | 13.10923 | 0
2018-02-10 05:12 | 286795.9 | 3360.0012 | 3 | 27 | 4.400158 | 0.275773 | 3.103308 | 0 | 13.15137 | 0
2018-02-10 05:14 | 286915.9 | 3480.0028 | 3 | 27 | 4.400083 | 0.2542067 | 3.112133 | 0 | 13.1902 | 0
2018-02-10 05:16 | 287035.9 | 3600.0003 | 3 | 27 | 4.400057 | 0.2368279 | 3.120328 | 0 | 13.22626 | 0
2018-02-10 05:18 | 287155.9 | 3720.002 | 3 | 27 | 4.400135 | 0.2204075 | 3.127958 | 0 | 13.25983 | 0
2018-02-10 05:20 | 287275.9 | 3840.0003 | 3 | 27 | 4.400094 | 0.2012405 | 3.134981 | 0 | 13.29073 | 0
2018-02-10 05:22 | 287395.9 | 3960.0003 | 3 | 27 | 4.400105 | 0.1872511 | 3.141458 | 0 | 13.31923 | 0
2018-02-10 05:24 | 287515.9 | 4080.0012 | 3 | 27 | 4.40013 | 0.1751938 | 3.147499 | 0 | 13.34581 | 0
2018-02-10 05:26 | 287635.9 | 4200.0012 | 3 | 27 | 4.40011 | 0.1641712 | 3.153154 | 0 | 13.3707 | 0
2018-02-10 05:28 | 287755.9 | 4320.0012 | 3 | 27 | 4.400132 | 0.152216 | 3.158423 | 0 | 13.39388 | 0
2018-02-10 05:30 | 287875.9 | 4440.0011 | 3 | 27 | 4.400094 | 0.1401472 | 3.163267 | 0 | 13.41519 | 0
2018-02-10 05:32 | 287995.9 | 4560.0019 | 3 | 27 | 4.400077 | 0.1310167 | 3.16779 | 0 | 13.43509 | 0
2018-02-10 05:34 | 288115.9 | 4680.0012 | 3 | 27 | 4.400099 | 0.12397 | 3.172037 | 0 | 13.45378 | 0
2018-02-10 05:36 | 288235.9 | 4800.0012 | 3 | 27 | 4.400116 | 0.1157618 | 3.176023 | 0 | 13.47132 | 0
2018-02-10 05:38 | 288355.9 | 4920.0003 | 3 | 27 | 4.400074 | 0.1062527 | 3.17972 | 0 | 13.48759 | 0
2018-02-10 05:40 | 288475.9 | 5040.0004 | 3 | 27 | 4.400099 | 0.09980202 | 3.183141 | 0 | 13.50264 | 0
2018-02-10 05:42 | 288595.9 | 5160.0007 | 3 | 27 | 4.400054 | 0.09343433 | 3.186357 | 0 | 13.51679 | 0
2018-02-10 05:44 | 288715.9 | 5280.0003 | 3 | 27 | 4.400049 | 0.08837986 | 3.18939 | 0 | 13.53014 | 0
2018-02-10 05:46 | 288835.9 | 5400.0007 | 3 | 27 | 4.400043 | 0.08167362 | 3.192245 | 0 | 13.5427 | 0
2018-02-10 05:46 | 288851.8 | 5415.9553 | 3 | 27 | 4.400097 | 0.08149815 | 3.192607 | 0 | 13.54429 | 0
2018-02-10 05:48 | 288971.9 | 120.0002 | 4 | 27 | 4.392254 | 0 | 3.192607 | 0 | 13.54429 | 0
2018-02-10 05:50 | 289091.9 | 240.0006 | 4 | 27 | 4.391382 | 0 | 3.192607 | 0 | 13.54429 | 0
2018-02-10 05:51 | 289151.9 | 300.0015 | 4 | 27 | 4.391037 | 0 | 3.192607 | 0 | 13.54429 | 0
2018-02-10 05:53 | 289271.9 | 120.0005 | 5 | 27 | 4.083757 | -3.259979 | 3.192607 | 0.1086607 | 13.54429 | 0.4476255
2018-02-10 05:55 | 289391.9 | 240.0002 | 5 | 27 | 4.042327 | -3.259986 | 3.192607 | 0.2173222 | 13.54429 | 0.8891437
2018-02-10 05:57 | 289511.9 | 360.001 | 5 | 27 | 4.001899 | -3.260015 | 3.192607 | 0.3259883 | 13.54429 | 1.326172
2018-02-10 05:59 | 289631.9 | 480.0009 | 5 | 27 | 3.963162 | -3.259974 | 3.192607 | 0.4346476 | 13.54429 | 1.758905
2018-02-10 06:01 | 289751.9 | 600.0005 | 5 | 27 | 3.926006 | -3.259986 | 3.192607 | 0.543313 | 13.54429 | 2.187531
2018-02-10 06:03 | 289871.9 | 720.0017 | 5 | 27 | 3.887767 | -3.26003 | 3.192607 | 0.6519696 | 13.54429 | 2.612058
2018-02-10 06:05 | 289991.9 | 840.0017 | 5 | 27 | 3.847991 | -3.259993 | 3.192607 | 0.7606267 | 13.54429 | 3.032315
2018-02-10 06:07 | 290111.9 | 960.001 | 5 | 27 | 3.811865 | -3.260044 | 3.192607 | 0.8693014 | 13.54429 | 3.448511
2018-02-10 06:09 | 290231.9 | 1080.0009 | 5 | 27 | 3.777573 | -3.260023 | 3.192607 | 0.9779555 | 13.54429 | 3.860802
2018-02-10 06:11 | 290351.9 | 1200.0002 | 5 | 27 | 3.744814 | -3.260003 | 3.192607 | 1.086634 | 13.54429 | 4.269571
2018-02-10 06:13 | 290471.9 | 1320.0001 | 5 | 27 | 3.711814 | -3.260051 | 3.192607 | 1.195286 | 13.54429 | 4.674665
2018-02-10 06:15 | 290591.9 | 1440.0005 | 5 | 27 | 3.681165 | -3.260043 | 3.192607 | 1.303943 | 13.54429 | 5.076262
2018-02-10 06:17 | 290711.9 | 1560.0005 | 5 | 27 | 3.654257 | -3.260144 | 3.192607 | 1.412611 | 13.54429 | 5.474798
2018-02-10 06:19 | 290831.9 | 1680.0017 | 5 | 27 | 3.630209 | -3.259992 | 3.192607 | 1.521277 | 13.54429 | 5.870563
2018-02-10 06:21 | 290951.9 | 1800.0019 | 5 | 27 | 3.606386 | -3.259999 | 3.192607 | 1.629939 | 13.54429 | 6.263736
2018-02-10 06:23 | 291071.9 | 1920.0017 | 5 | 27 | 3.58185 | -3.259988 | 3.192607 | 1.738606 | 13.54429 | 6.654278
2018-02-10 06:25 | 291191.9 | 2040.0002 | 5 | 27 | 3.561312 | -3.259995 | 3.192607 | 1.847271 | 13.54429 | 7.042354
2018-02-10 06:27 | 291311.9 | 2160.0001 | 5 | 27 | 3.543618 | -3.260071 | 3.192607 | 1.955938 | 13.54429 | 7.42836
2018-02-10 06:29 | 291431.9 | 2280.0014 | 5 | 27 | 3.527559 | -3.259979 | 3.192607 | 2.064604 | 13.54429 | 7.812568
2018-02-10 06:31 | 291551.9 | 2400.0009 | 5 | 27 | 3.510299 | -3.260031 | 3.192607 | 2.173254 | 13.54429 | 8.194927
2018-02-10 06:33 | 291671.9 | 2520.0002 | 5 | 27 | 3.493812 | -3.259963 | 3.192607 | 2.281929 | 13.54429 | 8.575472
2018-02-10 06:35 | 291791.9 | 2640.0003 | 5 | 27 | 3.479456 | -3.259999 | 3.192607 | 2.39059 | 13.54429 | 8.954333
2018-02-10 06:37 | 291911.9 | 2760.0002 | 5 | 27 | 3.465814 | -3.260001 | 3.192607 | 2.499245 | 13.54429 | 9.331646
2018-02-10 06:39 | 292031.9 | 2880.0018 | 5 | 27 | 3.448041 | -3.25997 | 3.192607 | 2.607908 | 13.54429 | 9.707336
2018-02-10 06:41 | 292151.9 | 3000.0008 | 5 | 27 | 3.423333 | -3.259986 | 3.192607 | 2.716573 | 13.54429 | 10.08072
2018-02-10 06:43 | 292271.9 | 3120.0014 | 5 | 27 | 3.394423 | -3.260111 | 3.192607 | 2.82523 | 13.54429 | 10.45119
2018-02-10 06:45 | 292391.9 | 3240.0002 | 5 | 27 | 3.352173 | -3.259974 | 3.192607 | 2.9339 | 13.54429 | 10.81792
2018-02-10 06:47 | 292511.9 | 3360.0005 | 5 | 27 | 3.280493 | -3.259953 | 3.192607 | 3.042549 | 13.54429 | 11.17869
2018-02-10 06:49 | 292631.9 | 3480.0005 | 5 | 27 | 3.123099 | -3.259967 | 3.192607 | 3.151217 | 13.54429 | 11.52796
2018-02-10 06:50 | 292676.1 | 3524.1407 | 5 | 27 | 2.99999 | -3.259972 | 3.192607 | 3.19119 | 13.54429 | 11.65057
2018-02-10 06:52 | 292796.1 | 120.0002 | 6 | 27 | 3.469502 | 0 | 3.192607 | 3.19119 | 13.54429 | 11.65057
2018-02-10 06:54 | 292916.1 | 240.002 | 6 | 27 | 3.490124 | 0 | 3.192607 | 3.19119 | 13.54429 | 11.65057
2018-02-10 06:55 | 292976.1 | 300.0031 | 6 | 27 | 3.494244 | 0 | 3.192607 | 3.19119 | 13.54429 | 11.65057
2018-02-10 06:55 | 292976.1 | 0.0025 | 7 | 28 | 3.4942 | 0 | 0 | 0 | 0 | 0
2018-02-10 06:57 | 293096.2314 | 120.0013 | 2 | 28 | 4.04547 | 4.889998 | 0.1623822 | 8.122e-09 | 0.6445123 | 2.8379e-08
2018-02-10 06:59 | 293216.2318 | 240.0017 | 2 | 28 | 4.084098 | 4.889949 | 0.3253772 | 8.122e-09 | 1.306865 | 2.8379e-08
2018-02-10 07:01 | 293336.2308 | 360.0007 | 2 | 28 | 4.117292 | 4.890027 | 0.4883621 | 8.122e-09 | 1.975377 | 2.8379e-08
2018-02-10 07:03 | 293456.231 | 480.0009 | 2 | 28 | 4.14221 | 4.889956 | 0.6513637 | 8.122e-09 | 2.648607 | 2.8379e-08
2018-02-10 07:05 | 293576.2302 | 600.0001 | 2 | 28 | 4.164219 | 4.889951 | 0.8143806 | 8.122e-09 | 3.3256 | 2.8379e-08
2018-02-10 07:07 | 293696.2319 | 720.0018 | 2 | 28 | 4.191191 | 4.889998 | 0.9773577 | 8.122e-09 | 4.006386 | 2.8379e-08
2018-02-10 07:09 | 293816.2307 | 840.0006 | 2 | 28 | 4.200237 | 4.555984 | 1.136092 | 8.122e-09 | 4.672896 | 2.8379e-08
2018-02-10 07:11 | 293936.2318 | 960.0017 | 2 | 28 | 4.200233 | 4.181802 | 1.281623 | 8.122e-09 | 5.284165 | 2.8379e-08
2018-02-10 07:13 | 294056.2315 | 1080.0014 | 2 | 28 | 4.200257 | 3.857337 | 1.415409 | 8.122e-09 | 5.846104 | 2.8379e-08
2018-02-10 07:15 | 294176.2307 | 1200.0006 | 2 | 28 | 4.200242 | 3.536265 | 1.53866 | 8.122e-09 | 6.363789 | 2.8379e-08
2018-02-10 07:16 | 294274.7956 | 1298.5655 | 2 | 28 | 4.200285 | 3.25999 | 1.631725 | 8.122e-09 | 6.754685 | 2.8379e-08
2018-02-10 07:18 | 294394.8 | 120.0018 | 3 | 28 | 4.222966 | 3.260049 | 1.740019 | 8.122e-09 | 7.210687 | 2.8379e-08
2018-02-10 07:20 | 294514.8 | 240.0009 | 3 | 28 | 4.249105 | 3.26003 | 1.848679 | 8.122e-09 | 7.670953 | 2.8379e-08
2018-02-10 07:22 | 294634.8 | 360.0006 | 3 | 28 | 4.276957 | 3.259973 | 1.957343 | 8.122e-09 | 8.13417 | 2.8379e-08
2018-02-10 07:24 | 294754.8 | 480.0005 | 3 | 28 | 4.309002 | 3.26006 | 2.06601 | 8.122e-09 | 8.600632 | 2.8379e-08
2018-02-10 07:26 | 294874.8 | 600.0014 | 3 | 28 | 4.34579 | 3.260083 | 2.17467 | 8.122e-09 | 9.07083 | 2.8379e-08
2018-02-10 07:28 | 294994.8 | 720.0014 | 3 | 28 | 4.383126 | 3.260133 | 2.283346 | 8.122e-09 | 9.545135 | 2.8379e-08
2018-02-10 07:30 | 295114.8 | 840.0009 | 3 | 28 | 4.400264 | 2.972529 | 2.389085 | 8.122e-09 | 10.01 | 2.8379e-08
2018-02-10 07:32 | 295234.8 | 960.001 | 3 | 28 | 4.400275 | 2.581336 | 2.481536 | 8.122e-09 | 10.41681 | 2.8379e-08
2018-02-10 07:34 | 295354.8 | 1080.0001 | 3 | 28 | 4.400271 | 2.222623 | 2.561536 | 8.122e-09 | 10.76883 | 2.8379e-08
2018-02-10 07:36 | 295474.8 | 1200.0018 | 3 | 28 | 4.400231 | 1.926083 | 2.630459 | 8.122e-09 | 11.07211 | 2.8379e-08
2018-02-10 07:38 | 295594.8 | 1320.0026 | 3 | 28 | 4.400196 | 1.685343 | 2.690549 | 8.122e-09 | 11.33652 | 2.8379e-08
2018-02-10 07:40 | 295714.8 | 1440.0009 | 3 | 28 | 4.400231 | 1.485526 | 2.743323 | 8.122e-09 | 11.56874 | 2.8379e-08
2018-02-10 07:42 | 295834.8 | 1560.0009 | 3 | 28 | 4.400195 | 1.303587 | 2.789773 | 8.122e-09 | 11.77313 | 2.8379e-08
2018-02-10 07:44 | 295954.8 | 1680.001 | 3 | 28 | 4.400254 | 1.138975 | 2.830395 | 8.122e-09 | 11.95187 | 2.8379e-08
2018-02-10 07:46 | 296074.8 | 1800.0025 | 3 | 28 | 4.400252 | 1.009347 | 2.866108 | 8.122e-09 | 12.10902 | 2.8379e-08
2018-02-10 07:48 | 296194.8 | 1920.0001 | 3 | 28 | 4.400184 | 0.9001722 | 2.897855 | 8.122e-09 | 12.24871 | 2.8379e-08
2018-02-10 07:50 | 296314.8 | 2040.001 | 3 | 28 | 4.40017 | 0.8052683 | 2.926271 | 8.122e-09 | 12.37374 | 2.8379e-08
2018-02-10 07:52 | 296434.8 | 2160.0017 | 3 | 28 | 4.400193 | 0.7160711 | 2.951629 | 8.122e-09 | 12.48533 | 2.8379e-08
2018-02-10 07:54 | 296554.8 | 2280.0006 | 3 | 28 | 4.400171 | 0.639411 | 2.974153 | 8.122e-09 | 12.58444 | 2.8379e-08
2018-02-10 07:56 | 296674.8 | 2400.0005 | 3 | 28 | 4.40019 | 0.577754 | 2.994407 | 8.122e-09 | 12.67355 | 2.8379e-08
2018-02-10 07:58 | 296794.8 | 2520.0009 | 3 | 28 | 4.400142 | 0.5251923 | 3.012763 | 8.122e-09 | 12.75433 | 2.8379e-08
2018-02-10 08:00 | 296914.8 | 2640.001 | 3 | 28 | 4.400154 | 0.4763365 | 3.029446 | 8.122e-09 | 12.82773 | 2.8379e-08
2018-02-10 08:02 | 297034.8 | 2760.0001 | 3 | 28 | 4.400161 | 0.4283838 | 3.044491 | 8.122e-09 | 12.89394 | 2.8379e-08
2018-02-10 08:04 | 297154.8 | 2880.0025 | 3 | 28 | 4.400115 | 0.3902655 | 3.058116 | 8.122e-09 | 12.95389 | 2.8379e-08
2018-02-10 08:06 | 297274.8 | 3000.0001 | 3 | 28 | 4.400133 | 0.3587914 | 3.070592 | 8.122e-09 | 13.00878 | 2.8379e-08
2018-02-10 08:08 | 297394.8 | 3120.0009 | 3 | 28 | 4.400133 | 0.3309603 | 3.082094 | 8.122e-09 | 13.05939 | 2.8379e-08
2018-02-10 08:10 | 297514.8 | 3240.0006 | 3 | 28 | 4.400123 | 0.3015499 | 3.092648 | 8.122e-09 | 13.10583 | 2.8379e-08
2018-02-10 08:12 | 297634.8 | 3360.0001 | 3 | 28 | 4.400104 | 0.2757998 | 3.102257 | 8.122e-09 | 13.14811 | 2.8379e-08
2018-02-10 08:14 | 297754.8 | 3480.0018 | 3 | 28 | 4.400108 | 0.2551003 | 3.11111 | 8.122e-09 | 13.18707 | 2.8379e-08
2018-02-10 08:16 | 297874.8 | 3600.0003 | 3 | 28 | 4.400071 | 0.2372704 | 3.119323 | 8.122e-09 | 13.22321 | 2.8379e-08
2018-02-10 08:18 | 297994.8 | 3720.0013 | 3 | 28 | 4.400101 | 0.220356 | 3.126971 | 8.122e-09 | 13.25686 | 2.8379e-08
2018-02-10 08:20 | 298114.8 | 3840.0026 | 3 | 28 | 4.40009 | 0.2015343 | 3.134002 | 8.122e-09 | 13.2878 | 2.8379e-08
2018-02-10 08:22 | 298234.8 | 3960.001 | 3 | 28 | 4.400097 | 0.1871548 | 3.140484 | 8.122e-09 | 13.31632 | 2.8379e-08
2018-02-10 08:24 | 298354.8 | 4080.0021 | 3 | 28 | 4.400141 | 0.1756048 | 3.146523 | 8.122e-09 | 13.34289 | 2.8379e-08
2018-02-10 08:26 | 298474.8 | 4200.0006 | 3 | 28 | 4.400051 | 0.1639118 | 3.152174 | 8.122e-09 | 13.36775 | 2.8379e-08
2018-02-10 08:28 | 298594.8 | 4320.001 | 3 | 28 | 4.400077 | 0.151001 | 3.157448 | 8.122e-09 | 13.39096 | 2.8379e-08
2018-02-10 08:30 | 298714.8 | 4440.001 | 3 | 28 | 4.400079 | 0.1397295 | 3.1623 | 8.122e-09 | 13.41231 | 2.8379e-08
2018-02-10 08:32 | 298834.8 | 4560.0001 | 3 | 28 | 4.400023 | 0.130167 | 3.166814 | 8.122e-09 | 13.43217 | 2.8379e-08
2018-02-10 08:34 | 298954.8 | 4680.0002 | 3 | 28 | 4.400066 | 0.123353 | 3.171058 | 8.122e-09 | 13.45084 | 2.8379e-08
2018-02-10 08:36 | 299074.8 | 4800.0002 | 3 | 28 | 4.400008 | 0.1144238 | 3.17505 | 8.122e-09 | 13.46841 | 2.8379e-08
2018-02-10 08:38 | 299194.8 | 4920.001 | 3 | 28 | 4.400103 | 0.1062269 | 3.17874 | 8.122e-09 | 13.48465 | 2.8379e-08
2018-02-10 08:40 | 299314.8 | 5040.001 | 3 | 28 | 4.400093 | 0.09952545 | 3.182164 | 8.122e-09 | 13.49971 | 2.8379e-08
2018-02-10 08:42 | 299434.8 | 5160.001 | 3 | 28 | 4.400083 | 0.09335518 | 3.185381 | 8.122e-09 | 13.51387 | 2.8379e-08
2018-02-10 08:44 | 299554.8 | 5280.0018 | 3 | 28 | 4.400052 | 0.08841133 | 3.188415 | 8.122e-09 | 13.52722 | 2.8379e-08
2018-02-10 08:46 | 299674.8 | 5400.0026 | 3 | 28 | 4.400115 | 0.08272171 | 3.191267 | 8.122e-09 | 13.53976 | 2.8379e-08
2018-02-10 08:47 | 299682.4 | 5407.5927 | 3 | 28 | 4.40007 | 0.08149815 | 3.191439 | 8.122e-09 | 13.54052 | 2.8379e-08
2018-02-10 08:49 | 299802.4 | 120.0001 | 4 | 28 | 4.392237 | 0 | 3.191439 | 8.122e-09 | 13.54052 | 2.8379e-08
2018-02-10 08:51 | 299922.4 | 240.0004 | 4 | 28 | 4.391315 | 0 | 3.191439 | 8.122e-09 | 13.54052 | 2.8379e-08
2018-02-10 08:52 | 299982.4 | 300.0031 | 4 | 28 | 4.390988 | 0 | 3.191439 | 8.122e-09 | 13.54052 | 2.8379e-08
2018-02-10 08:54 | 300102.5 | 120.0003 | 5 | 28 | 4.083459 | -3.259979 | 3.191439 | 0.1086578 | 13.54052 | 0.447577
2018-02-10 08:56 | 300222.5 | 240.0002 | 5 | 28 | 4.042367 | -3.260036 | 3.191439 | 0.2173247 | 13.54052 | 0.8890986
2018-02-10 08:58 | 300342.5 | 360.0018 | 5 | 28 | 4.001439 | -3.260024 | 3.191439 | 0.3259899 | 13.54052 | 1.326104
2018-02-10 09:00 | 300462.5 | 480.0002 | 5 | 28 | 3.962714 | -3.259958 | 3.191439 | 0.4346459 | 13.54052 | 1.758771
2018-02-10 09:02 | 300582.5 | 600.0008 | 5 | 28 | 3.925592 | -3.259993 | 3.191439 | 0.5433176 | 13.54052 | 2.187373
2018-02-10 09:04 | 300702.5 | 720.0012 | 5 | 28 | 3.887524 | -3.26003 | 3.191439 | 0.6519812 | 13.54052 | 2.61188
2018-02-10 09:06 | 300822.5 | 840.0001 | 5 | 28 | 3.847888 | -3.259998 | 3.191439 | 0.7606423 | 13.54052 | 3.032135
2018-02-10 09:08 | 300942.5 | 960.0018 | 5 | 28 | 3.811563 | -3.259963 | 3.191439 | 0.8692924 | 13.54052 | 3.448208
2018-02-10 09:10 | 301062.5 | 1080.0022 | 5 | 28 | 3.776987 | -3.260062 | 3.191439 | 0.9779674 | 13.54052 | 3.860532
2018-02-10 09:12 | 301182.5 | 1200.0007 | 5 | 28 | 3.744212 | -3.260044 | 3.191439 | 1.086636 | 13.54052 | 4.2692
2018-02-10 09:14 | 301302.5 | 1320.0027 | 5 | 28 | 3.711473 | -3.260041 | 3.191439 | 1.195306 | 13.54052 | 4.674312
2018-02-10 09:16 | 301422.5 | 1440.0018 | 5 | 28 | 3.680538 | -3.260056 | 3.191439 | 1.30396 | 13.54052 | 5.075846
2018-02-10 09:18 | 301542.5 | 1560.0007 | 5 | 28 | 3.653487 | -3.259965 | 3.191439 | 1.412624 | 13.54052 | 5.474296
2018-02-10 09:20 | 301662.5 | 1680.0027 | 5 | 28 | 3.629412 | -3.259974 | 3.191439 | 1.521296 | 13.54052 | 5.869993
2018-02-10 09:22 | 301782.5 | 1800.0018 | 5 | 28 | 3.605768 | -3.259995 | 3.191439 | 1.629944 | 13.54052 | 6.263037
2018-02-10 09:24 | 301902.5 | 1920.0007 | 5 | 28 | 3.581245 | -3.25999 | 3.191439 | 1.738618 | 13.54052 | 6.653548
2018-02-10 09:26 | 302022.5 | 2040.0002 | 5 | 28 | 3.560705 | -3.259995 | 3.191439 | 1.847281 | 13.54052 | 7.041549
2018-02-10 09:28 | 302142.5 | 2160.0003 | 5 | 28 | 3.542893 | -3.259983 | 3.191439 | 1.955934 | 13.54052 | 7.427437
2018-02-10 09:30 | 302262.5 | 2280.0002 | 5 | 28 | 3.527104 | -3.259941 | 3.191439 | 2.064592 | 13.54052 | 7.811553
2018-02-10 09:32 | 302382.5 | 2400.0011 | 5 | 28 | 3.509885 | -3.260094 | 3.191439 | 2.173264 | 13.54052 | 8.193946
2018-02-10 09:34 | 302502.5 | 2520.0019 | 5 | 28 | 3.49322 | -3.259898 | 3.191439 | 2.281925 | 13.54052 | 8.574387
2018-02-10 09:36 | 302622.5 | 2640.0003 | 5 | 28 | 3.478898 | -3.25997 | 3.191439 | 2.390597 | 13.54052 | 8.953217
2018-02-10 09:38 | 302742.5 | 2760.0003 | 5 | 28 | 3.465236 | -3.259974 | 3.191439 | 2.499246 | 13.54052 | 9.330451
2018-02-10 09:40 | 302862.5 | 2880.0007 | 5 | 28 | 3.447701 | -3.259992 | 3.191439 | 2.607912 | 13.54052 | 9.706098
2018-02-10 09:42 | 302982.5 | 3000.0006 | 5 | 28 | 3.423029 | -3.259958 | 3.191439 | 2.716566 | 13.54052 | 10.07943
2018-02-10 09:44 | 303102.5 | 3120.001 | 5 | 28 | 3.393707 | -3.26001 | 3.191439 | 2.825244 | 13.54052 | 10.44991
2018-02-10 09:46 | 303222.5 | 3240.0003 | 5 | 28 | 3.350842 | -3.259981 | 3.191439 | 2.933903 | 13.54052 | 10.81651
2018-02-10 09:48 | 303342.5 | 3360.0011 | 5 | 28 | 3.279034 | -3.259993 | 3.191439 | 3.042554 | 13.54052 | 11.17713
2018-02-10 09:50 | 303462.5 | 3480.0003 | 5 | 28 | 3.120893 | -3.260011 | 3.191439 | 3.15123 | 13.54052 | 11.52624
2018-02-10 09:50 | 303505.6 | 3523.1296 | 5 | 28 | 2.99999 | -3.260016 | 3.191439 | 3.190289 | 13.54052 | 11.646
2018-02-10 09:52 | 303625.7 | 120 | 6 | 28 | 3.469481 | 0 | 3.191439 | 3.190289 | 13.54052 | 11.646
2018-02-10 09:54 | 303745.7 | 240.0015 | 6 | 28 | 3.49012 | 0 | 3.191439 | 3.190289 | 13.54052 | 11.646
2018-02-10 09:55 | 303805.7 | 300.0021 | 6 | 28 | 3.494234 | 0 | 3.191439 | 3.190289 | 13.54052 | 11.646
2018-02-10 09:55 | 303805.7 | 0.0023 | 7 | 29 | 3.494244 | 0 | 0 | 0 | 0 | 0
2018-02-10 09:57 | 303925.8 | 120.0003 | 2 | 29 | 4.04549 | 4.889935 | 0.1623854 | 2.55e-09 | 0.6445555 | 8.91e-09
2018-02-10 09:59 | 304045.8 | 240.0012 | 2 | 29 | 4.083881 | 4.890019 | 0.3253785 | 2.55e-09 | 1.306871 | 8.91e-09
2018-02-10 10:01 | 304165.8 | 360.0012 | 2 | 29 | 4.117311 | 4.88993 | 0.4883686 | 2.55e-09 | 1.975407 | 8.91e-09
2018-02-10 10:03 | 304285.8 | 480.0004 | 2 | 29 | 4.142105 | 4.889966 | 0.6513786 | 2.55e-09 | 2.64867 | 8.91e-09
2018-02-10 10:05 | 304405.8 | 600.0012 | 2 | 29 | 4.164193 | 4.890056 | 0.8143657 | 2.55e-09 | 3.325529 | 8.91e-09
2018-02-10 10:07 | 304525.8 | 720.0011 | 2 | 29 | 4.191195 | 4.890073 | 0.9773641 | 2.55e-09 | 4.006407 | 8.91e-09
2018-02-10 10:09 | 304645.8 | 840.0014 | 2 | 29 | 4.20027 | 4.560958 | 1.136196 | 2.55e-09 | 4.673328 | 8.91e-09
2018-02-10 10:11 | 304765.8 | 960.0014 | 2 | 29 | 4.200292 | 4.189301 | 1.281894 | 2.55e-09 | 5.285298 | 8.91e-09
2018-02-10 10:13 | 304885.8 | 1080.0003 | 2 | 29 | 4.200272 | 3.861835 | 1.41586 | 2.55e-09 | 5.847992 | 8.91e-09
2018-02-10 10:15 | 305005.8 | 1200.0004 | 2 | 29 | 4.200263 | 3.540511 | 1.539266 | 2.55e-09 | 6.366327 | 8.91e-09
2018-02-10 10:17 | 305106.3 | 1300.4601 | 2 | 29 | 4.200294 | 3.259984 | 1.634167 | 2.55e-09 | 6.764938 | 8.91e-09
2018-02-10 10:19 | 305226.3 | 120.0009 | 3 | 29 | 4.223261 | 3.260016 | 1.742439 | 2.55e-09 | 7.220859 | 8.91e-09
2018-02-10 10:21 | 305346.3 | 240.0017 | 3 | 29 | 4.249671 | 3.259965 | 1.851103 | 2.55e-09 | 7.681186 | 8.91e-09
2018-02-10 10:23 | 305466.3 | 360.0013 | 3 | 29 | 4.277749 | 3.260112 | 1.959754 | 2.55e-09 | 8.144425 | 8.91e-09
2018-02-10 10:25 | 305586.3 | 480.0001 | 3 | 29 | 4.309864 | 3.260091 | 2.068429 | 2.55e-09 | 8.611011 | 8.91e-09
2018-02-10 10:27 | 305706.3 | 600.0005 | 3 | 29 | 4.346984 | 3.260055 | 2.177098 | 2.55e-09 | 9.081349 | 8.91e-09
2018-02-10 10:29 | 305826.3 | 720.0009 | 3 | 29 | 4.38472 | 3.260016 | 2.285751 | 2.55e-09 | 9.555711 | 8.91e-09
2018-02-10 10:31 | 305946.3 | 840.0017 | 3 | 29 | 4.400301 | 2.953567 | 2.391053 | 2.55e-09 | 10.01873 | 8.91e-09
2018-02-10 10:33 | 306066.3 | 960.0017 | 3 | 29 | 4.40027 | 2.565858 | 2.482924 | 2.55e-09 | 10.42299 | 8.91e-09
2018-02-10 10:35 | 306186.3 | 1080.0009 | 3 | 29 | 4.40026 | 2.211947 | 2.562491 | 2.55e-09 | 10.7731 | 8.91e-09
2018-02-10 10:37 | 306306.3 | 1200.0013 | 3 | 29 | 4.400217 | 1.914952 | 2.631046 | 2.55e-09 | 11.07476 | 8.91e-09
2018-02-10 10:39 | 306426.3 | 1320.0009 | 3 | 29 | 4.400259 | 1.677601 | 2.690812 | 2.55e-09 | 11.33774 | 8.91e-09
2018-02-10 10:41 | 306546.3 | 1440.001 | 3 | 29 | 4.400258 | 1.478909 | 2.743321 | 2.55e-09 | 11.5688 | 8.91e-09
2018-02-10 10:43 | 306666.3 | 1560.0001 | 3 | 29 | 4.400196 | 1.298784 | 2.789554 | 2.55e-09 | 11.77223 | 8.91e-09
2018-02-10 10:45 | 306786.3 | 1680.0025 | 3 | 29 | 4.400185 | 1.133324 | 2.830015 | 2.55e-09 | 11.95027 | 8.91e-09
2018-02-10 10:47 | 306906.3 | 1800.0009 | 3 | 29 | 4.4002 | 1.004858 | 2.865583 | 2.55e-09 | 12.10678 | 8.91e-09
2018-02-10 10:49 | 307026.3 | 1920.0017 | 3 | 29 | 4.400139 | 0.8961697 | 2.897219 | 2.55e-09 | 12.24598 | 8.91e-09
2018-02-10 10:51 | 307146.3 | 2040.0009 | 3 | 29 | 4.400209 | 0.8029881 | 2.925542 | 2.55e-09 | 12.37061 | 8.91e-09
2018-02-10 10:53 | 307266.3 | 2160.0017 | 3 | 29 | 4.400156 | 0.7139053 | 2.950843 | 2.55e-09 | 12.48194 | 8.91e-09
2018-02-10 10:55 | 307386.3 | 2280.0001 | 3 | 29 | 4.400181 | 0.6374073 | 2.973312 | 2.55e-09 | 12.5808 | 8.91e-09
2018-02-10 10:57 | 307506.3 | 2400.0001 | 3 | 29 | 4.400157 | 0.5751619 | 2.993504 | 2.55e-09 | 12.66965 | 8.91e-09
2018-02-10 10:59 | 307626.3 | 2520.0025 | 3 | 29 | 4.400152 | 0.5240593 | 3.011805 | 2.55e-09 | 12.75018 | 8.91e-09
2018-02-10 11:01 | 307746.3 | 2640.0017 | 3 | 29 | 4.400211 | 0.4760695 | 3.028453 | 2.55e-09 | 12.82343 | 8.91e-09
2018-02-10 11:03 | 307866.3 | 2760.0017 | 3 | 29 | 4.400127 | 0.4267483 | 3.043476 | 2.55e-09 | 12.88954 | 8.91e-09
2018-02-10 11:05 | 307986.3 | 2880.0013 | 3 | 29 | 4.40013 | 0.389636 | 3.057074 | 2.55e-09 | 12.94937 | 8.91e-09
2018-02-10 11:07 | 308106.3 | 3000.0002 | 3 | 29 | 4.400178 | 0.358552 | 3.069524 | 2.55e-09 | 13.00415 | 8.91e-09
2018-02-10 11:09 | 308226.3 | 3120.0006 | 3 | 29 | 4.400192 | 0.3309069 | 3.081004 | 2.55e-09 | 13.05467 | 8.91e-09
2018-02-10 11:11 | 308346.3 | 3240.0001 | 3 | 29 | 4.400146 | 0.3014755 | 3.091549 | 2.55e-09 | 13.10106 | 8.91e-09
2018-02-10 11:13 | 308466.3 | 3360.0017 | 3 | 29 | 4.400156 | 0.2761993 | 3.10115 | 2.55e-09 | 13.14331 | 8.91e-09
2018-02-10 11:15 | 308586.3 | 3480.0001 | 3 | 29 | 4.400122 | 0.2554722 | 3.109997 | 2.55e-09 | 13.18224 | 8.91e-09
2018-02-10 11:17 | 308706.3 | 3600.0009 | 3 | 29 | 4.400108 | 0.2379589 | 3.118215 | 2.55e-09 | 13.2184 | 8.91e-09
2018-02-10 11:19 | 308826.3 | 3720.0009 | 3 | 29 | 4.400084 | 0.2205105 | 3.125858 | 2.55e-09 | 13.25203 | 8.91e-09
2018-02-10 11:21 | 308946.3 | 3840.0009 | 3 | 29 | 4.400104 | 0.201581 | 3.1329 | 2.55e-09 | 13.28301 | 8.91e-09
2018-02-10 11:23 | 309066.3 | 3960.0022 | 3 | 29 | 4.400074 | 0.1869888 | 3.139385 | 2.55e-09 | 13.31155 | 8.91e-09
2018-02-10 11:25 | 309186.3 | 4080.0001 | 3 | 29 | 4.400124 | 0.1759796 | 3.145432 | 2.55e-09 | 13.33816 | 8.91e-09
2018-02-10 11:27 | 309306.3 | 4200.0002 | 3 | 29 | 4.400071 | 0.1640711 | 3.151099 | 2.55e-09 | 13.36309 | 8.91e-09
2018-02-10 11:29 | 309426.3 | 4320.0017 | 3 | 29 | 4.400085 | 0.1516685 | 3.156379 | 2.55e-09 | 13.38633 | 8.91e-09
2018-02-10 11:31 | 309546.3 | 4440.0002 | 3 | 29 | 4.400113 | 0.1406183 | 3.161229 | 2.55e-09 | 13.40767 | 8.91e-09
2018-02-10 11:33 | 309666.3 | 4560.0009 | 3 | 29 | 4.400064 | 0.1309671 | 3.165752 | 2.55e-09 | 13.42757 | 8.91e-09
2018-02-10 11:35 | 309786.3 | 4680.0017 | 3 | 29 | 4.400066 | 0.1236572 | 3.169985 | 2.55e-09 | 13.44619 | 8.91e-09
2018-02-10 11:37 | 309906.3 | 4800.0001 | 3 | 29 | 4.4001 | 0.1158924 | 3.173976 | 2.55e-09 | 13.46375 | 8.91e-09
2018-02-10 11:39 | 310026.3 | 4920.0018 | 3 | 29 | 4.400138 | 0.1068802 | 3.17768 | 2.55e-09 | 13.48005 | 8.91e-09
2018-02-10 11:41 | 310146.3 | 5040.0034 | 3 | 29 | 4.400105 | 0.1001158 | 3.181112 | 2.55e-09 | 13.49515 | 8.91e-09
2018-02-10 11:43 | 310266.3 | 5160.0017 | 3 | 29 | 4.400052 | 0.09390068 | 3.184332 | 2.55e-09 | 13.50932 | 8.91e-09
2018-02-10 11:45 | 310386.3 | 5280.0017 | 3 | 29 | 4.400059 | 0.08854198 | 3.187382 | 2.55e-09 | 13.52274 | 8.91e-09
2018-02-10 11:47 | 310506.3 | 5400.0002 | 3 | 29 | 4.400047 | 0.08176804 | 3.190239 | 2.55e-09 | 13.53531 | 8.91e-09
2018-02-10 11:47 | 310528.2 | 5421.9208 | 3 | 29 | 4.400085 | 0.08149624 | 3.190737 | 2.55e-09 | 13.5375 | 8.91e-09
2018-02-10 11:49 | 310648.2 | 120.0025 | 4 | 29 | 4.392251 | 0 | 3.190737 | 2.55e-09 | 13.53751 | 8.91e-09
2018-02-10 11:51 | 310768.2 | 240.0009 | 4 | 29 | 4.391335 | 0 | 3.190737 | 2.55e-09 | 13.53751 | 8.91e-09
2018-02-10 11:52 | 310828.2 | 300.003 | 4 | 29 | 4.391026 | 0 | 3.190737 | 2.55e-09 | 13.53751 | 8.91e-09
2018-02-10 11:54 | 310948.3 | 120.0007 | 5 | 29 | 4.083489 | -3.259974 | 3.190737 | 0.1086593 | 13.53751 | 0.4475997
2018-02-10 11:56 | 311068.3 | 240.0003 | 5 | 29 | 4.041883 | -3.259998 | 3.190737 | 0.2173162 | 13.53751 | 0.8890614
2018-02-10 11:58 | 311188.3 | 360.0005 | 5 | 29 | 4.001257 | -3.26003 | 3.190737 | 0.3259756 | 13.53751 | 1.326005
2018-02-10 12:00 | 311308.3 | 480.0003 | 5 | 29 | 3.962815 | -3.260016 | 3.190737 | 0.4346381 | 13.53751 | 1.758696
2018-02-10 12:02 | 311428.3 | 600.0012 | 5 | 29 | 3.925631 | -3.260026 | 3.190737 | 0.543304 | 13.53751 | 2.187296
2018-02-10 12:04 | 311548.3 | 720.002 | 5 | 29 | 3.887255 | -3.260037 | 3.190737 | 0.6519606 | 13.53751 | 2.611769
2018-02-10 12:06 | 311668.3 | 840.0011 | 5 | 29 | 3.847361 | -3.259992 | 3.190737 | 0.7606267 | 13.53751 | 3.031996
2018-02-10 12:08 | 311788.3 | 960.002 | 5 | 29 | 3.811389 | -3.259976 | 3.190737 | 0.8692987 | 13.53751 | 3.448116
2018-02-10 12:10 | 311908.3 | 1080.0011 | 5 | 29 | 3.777325 | -3.259995 | 3.190737 | 0.9779545 | 13.53751 | 3.860374
2018-02-10 12:12 | 312028.3 | 1200.0004 | 5 | 29 | 3.744401 | -3.260077 | 3.190737 | 1.086618 | 13.53751 | 4.269053
2018-02-10 12:14 | 312148.3 | 1320.0011 | 5 | 29 | 3.711363 | -3.260046 | 3.190737 | 1.195294 | 13.53751 | 4.674195
2018-02-10 12:16 | 312268.3 | 1440.0005 | 5 | 29 | 3.68089 | -3.260037 | 3.190737 | 1.303952 | 13.53751 | 5.075754
2018-02-10 12:18 | 312388.3 | 1560.0007 | 5 | 29 | 3.65397 | -3.259974 | 3.190737 | 1.412606 | 13.53751 | 5.474216
2018-02-10 12:20 | 312508.3 | 1680.0004 | 5 | 29 | 3.629982 | -3.259978 | 3.190737 | 1.521286 | 13.53751 | 5.870008
2018-02-10 12:22 | 312628.3 | 1800.002 | 5 | 29 | 3.606164 | -3.259974 | 3.190737 | 1.629951 | 13.53751 | 6.263164
2018-02-10 12:24 | 312748.3 | 1920.0003 | 5 | 29 | 3.581765 | -3.260005 | 3.190737 | 1.738599 | 13.53751 | 6.653625
2018-02-10 12:26 | 312868.3 | 2040.0004 | 5 | 29 | 3.561289 | -3.260044 | 3.190737 | 1.847276 | 13.53751 | 7.041739
2018-02-10 12:28 | 312988.3 | 2160.0004 | 5 | 29 | 3.543579 | -3.260013 | 3.190737 | 1.955929 | 13.53751 | 7.427694
2018-02-10 12:30 | 313108.3 | 2280.0008 | 5 | 29 | 3.527376 | -3.260023 | 3.190737 | 2.064595 | 13.53751 | 7.811886
2018-02-10 12:32 | 313228.3 | 2400.0015 | 5 | 29 | 3.509896 | -3.259974 | 3.190737 | 2.17326 | 13.53751 | 8.194262
2018-02-10 12:34 | 313348.3 | 2520.0008 | 5 | 29 | 3.493421 | -3.260021 | 3.190737 | 2.281919 | 13.53751 | 8.574704
2018-02-10 12:36 | 313468.3 | 2640.0008 | 5 | 29 | 3.479296 | -3.259996 | 3.190737 | 2.39059 | 13.53751 | 8.953563
2018-02-10 12:38 | 313588.3 | 2760.0003 | 5 | 29 | 3.465448 | -3.260033 | 3.190737 | 2.499259 | 13.53751 | 9.330912
2018-02-10 12:40 | 313708.3 | 2880.002 | 5 | 29 | 3.447792 | -3.260026 | 3.190737 | 2.60791 | 13.53751 | 9.706524
2018-02-10 12:42 | 313828.3 | 3000.0003 | 5 | 29 | 3.422595 | -3.259998 | 3.190737 | 2.716586 | 13.53751 | 10.0799
2018-02-10 12:44 | 313948.3 | 3120.0012 | 5 | 29 | 3.393881 | -3.260055 | 3.190737 | 2.825256 | 13.53751 | 10.45034
2018-02-10 12:46 | 314068.3 | 3240.0004 | 5 | 29 | 3.351806 | -3.260028 | 3.190737 | 2.933919 | 13.53751 | 10.817
2018-02-10 12:48 | 314188.3 | 3360.0011 | 5 | 29 | 3.279371 | -3.259992 | 3.190737 | 3.042571 | 13.53751 | 11.1777
2018-02-10 12:50 | 314308.3 | 3480.0012 | 5 | 29 | 3.119407 | -3.259999 | 3.190737 | 3.151238 | 13.53751 | 11.52675
2018-02-10 12:51 | 314350.7 | 3522.4593 | 5 | 29 | 2.999993 | -3.260021 | 3.190737 | 3.189689 | 13.53751 | 11.64461
2018-02-10 12:53 | 314470.7968 | 120.0003 | 6 | 29 | 3.469474 | 0 | 3.190737 | 3.189689 | 13.53751 | 11.64461
2018-02-10 12:55 | 314590.7968 | 240.0003 | 6 | 29 | 3.490079 | 0 | 3.190737 | 3.189689 | 13.53751 | 11.64461
2018-02-10 12:56 | 314650.7982 | 300.0017 | 6 | 29 | 3.494233 | 0 | 3.190737 | 3.189689 | 13.53751 | 11.64461
2018-02-10 12:56 | 314650.8 | 0.0024 | 7 | 30 | 3.494159 | 0 | 0 | 0 | 0 | 0
2018-02-10 12:58 | 314770.9 | 120.0003 | 2 | 30 | 4.045743 | 4.889915 | 0.1623892 | 0 | 0.6445684 | 0
2018-02-10 13:00 | 314890.9 | 240.001 | 2 | 30 | 4.084715 | 4.889911 | 0.3253863 | 0 | 1.306983 | 0
2018-02-10 13:02 | 315010.9 | 360.001 | 2 | 30 | 4.118089 | 4.889983 | 0.4883689 | 0 | 1.975619 | 0
2018-02-10 13:04 | 315130.9 | 480.001 | 2 | 30 | 4.142765 | 4.889895 | 0.6513759 | 0 | 2.64898 | 0
2018-02-10 13:06 | 315250.9 | 600.0006 | 2 | 30 | 4.164968 | 4.889981 | 0.8143535 | 0 | 3.32591 | 0
2018-02-10 13:08 | 315370.9 | 720.0007 | 2 | 30 | 4.192235 | 4.889928 | 0.9773476 | 0 | 4.006908 | 0
2018-02-10 13:10 | 315490.9 | 840.0003 | 2 | 30 | 4.200286 | 4.546027 | 1.135762 | 0 | 4.672123 | 0
2018-02-10 13:12 | 315610.9 | 960.0003 | 2 | 30 | 4.200243 | 4.177978 | 1.281061 | 0 | 5.282416 | 0
2018-02-10 13:14 | 315730.9 | 1080.001 | 2 | 30 | 4.20028 | 3.853696 | 1.414817 | 0 | 5.844227 | 0
2018-02-10 13:16 | 315850.9 | 1200.0006 | 2 | 30 | 4.200268 | 3.531934 | 1.537858 | 0 | 6.361031 | 0
2018-02-10 13:18 | 315946.6 | 1295.7576 | 2 | 30 | 4.200249 | 3.259995 | 1.628207 | 0 | 6.74052 | 0
2018-02-10 13:20 | 316066.7 | 120.0001 | 3 | 30 | 4.223329 | 3.260013 | 1.736499 | 0 | 7.196527 | 0
2018-02-10 13:22 | 316186.7 | 240.0002 | 3 | 30 | 4.249415 | 3.260015 | 1.845149 | 0 | 7.656792 | 0
2018-02-10 13:24 | 316306.7 | 360.0002 | 3 | 30 | 4.277239 | 3.260018 | 1.953823 | 0 | 8.120081 | 0
2018-02-10 13:26 | 316426.7 | 480.0002 | 3 | 30 | 4.309276 | 3.260009 | 2.062492 | 0 | 8.586583 | 0
2018-02-10 13:28 | 316546.7 | 600.0005 | 3 | 30 | 4.346375 | 3.260026 | 2.171155 | 0 | 9.056833 | 0
2018-02-10 13:30 | 316666.7 | 720.0009 | 3 | 30 | 4.383748 | 3.260022 | 2.279818 | 0 | 9.531148 | 0
2018-02-10 13:32 | 316786.7 | 840.001 | 3 | 30 | 4.400285 | 2.967534 | 2.385424 | 0 | 9.995457 | 0
2018-02-10 13:34 | 316906.7 | 960.0002 | 3 | 30 | 4.40026 | 2.576968 | 2.477719 | 0 | 10.40158 | 0
2018-02-10 13:36 | 317026.7 | 1080.0009 | 3 | 30 | 4.40022 | 2.22268 | 2.557669 | 0 | 10.75338 | 0
2018-02-10 13:38 | 317146.7 | 1200.0006 | 3 | 30 | 4.400265 | 1.925729 | 2.626573 | 0 | 11.05657 | 0
2018-02-10 13:40 | 317266.7 | 1320.0001 | 3 | 30 | 4.400251 | 1.687998 | 2.686666 | 0 | 11.321 | 0
2018-02-10 13:42 | 317386.7 | 1440.0009 | 3 | 30 | 4.400273 | 1.487571 | 2.739501 | 0 | 11.55348 | 0
2018-02-10 13:44 | 317506.7 | 1560.0001 | 3 | 30 | 4.400253 | 1.306653 | 2.786012 | 0 | 11.75814 | 0
2018-02-10 13:46 | 317626.7 | 1680.0017 | 3 | 30 | 4.400257 | 1.141395 | 2.826708 | 0 | 11.93721 | 0
2018-02-10 13:48 | 317746.7 | 1800.0017 | 3 | 30 | 4.400249 | 1.011773 | 2.862499 | 0 | 12.0947 | 0
2018-02-10 13:50 | 317866.7 | 1920.001 | 3 | 30 | 4.400216 | 0.9040966 | 2.894351 | 0 | 12.23486 | 0
2018-02-10 13:52 | 317986.7 | 2040.0001 | 3 | 30 | 4.400171 | 0.8084755 | 2.922867 | 0 | 12.36033 | 0
2018-02-10 13:54 | 318106.7 | 2160.0001 | 3 | 30 | 4.400209 | 0.7190828 | 2.948324 | 0 | 12.47235 | 0
2018-02-10 13:56 | 318226.7 | 2280.0005 | 3 | 30 | 4.400133 | 0.6407843 | 2.970924 | 0 | 12.57179 | 0
2018-02-10 13:58 | 318346.7 | 2400.0009 | 3 | 30 | 4.400193 | 0.5802679 | 2.991243 | 0 | 12.6612 | 0
2018-02-10 14:00 | 318466.7 | 2520.0002 | 3 | 30 | 4.400175 | 0.5273647 | 3.009669 | 0 | 12.74228 | 0
2018-02-10 14:02 | 318586.7 | 2640.0005 | 3 | 30 | 4.400175 | 0.4781294 | 3.02642 | 0 | 12.81599 | 0
2018-02-10 14:04 | 318706.7 | 2760.0016 | 3 | 30 | 4.40018 | 0.4295921 | 3.041534 | 0 | 12.88249 | 0
2018-02-10 14:06 | 318826.7 | 2880.0006 | 3 | 30 | 4.400156 | 0.3924732 | 3.055213 | 0 | 12.94268 | 0
2018-02-10 14:08 | 318946.7 | 3000.0001 | 3 | 30 | 4.40012 | 0.3607559 | 3.067751 | 0 | 12.99785 | 0
2018-02-10 14:10 | 319066.7 | 3120.0002 | 3 | 30 | 4.400157 | 0.3324957 | 3.079303 | 0 | 13.04868 | 0
2018-02-10 14:12 | 319186.7 | 3240.0009 | 3 | 30 | 4.4001 | 0.3027325 | 3.089912 | 0 | 13.09536 | 0
2018-02-10 14:14 | 319306.7 | 3360.0018 | 3 | 30 | 4.400146 | 0.277936 | 3.099567 | 0 | 13.13784 | 0
2018-02-10 14:16 | 319426.7 | 3480.0001 | 3 | 30 | 4.400054 | 0.2561684 | 3.108471 | 0 | 13.17702 | 0
2018-02-10 14:18 | 319546.7 | 3600.0002 | 3 | 30 | 4.400105 | 0.2393713 | 3.11675 | 0 | 13.21345 | 0
2018-02-10 14:20 | 319666.7 | 3720.0005 | 3 | 30 | 4.40012 | 0.2222233 | 3.12445 | 0 | 13.24733 | 0
2018-02-10 14:22 | 319786.7 | 3840.0005 | 3 | 30 | 4.400126 | 0.2033167 | 3.131527 | 0 | 13.27847 | 0
2018-02-10 14:24 | 319906.7 | 3960.0017 | 3 | 30 | 4.400135 | 0.1889925 | 3.138047 | 0 | 13.30716 | 0
2018-02-10 14:26 | 320026.7 | 4080.0001 | 3 | 30 | 4.400114 | 0.1768055 | 3.14414 | 0 | 13.33397 | 0
2018-02-10 14:28 | 320146.7 | 4200.0002 | 3 | 30 | 4.400071 | 0.165081 | 3.149848 | 0 | 13.35909 | 0
2018-02-10 14:30 | 320266.7 | 4320.0013 | 3 | 30 | 4.400088 | 0.1526403 | 3.15516 | 0 | 13.38246 | 0
2018-02-10 14:32 | 320386.7 | 4440.001 | 3 | 30 | 4.4001 | 0.1411572 | 3.160046 | 0 | 13.40396 | 0
2018-02-10 14:34 | 320506.7 | 4560.0005 | 3 | 30 | 4.400063 | 0.1316099 | 3.164603 | 0 | 13.42401 | 0
2018-02-10 14:36 | 320626.7 | 4680.0005 | 3 | 30 | 4.400061 | 0.1244326 | 3.168882 | 0 | 13.44284 | 0
2018-02-10 14:38 | 320746.7 | 4800.0006 | 3 | 30 | 4.400121 | 0.1168413 | 3.172908 | 0 | 13.46055 | 0
2018-02-10 14:40 | 320866.7 | 4920.0001 | 3 | 30 | 4.400161 | 0.1079292 | 3.176633 | 0 | 13.47694 | 0
2018-02-10 14:42 | 320986.7 | 5040.0017 | 3 | 30 | 4.400077 | 0.09989166 | 3.180092 | 0 | 13.49216 | 0
2018-02-10 14:44 | 321106.7 | 5160.0017 | 3 | 30 | 4.400083 | 0.09483051 | 3.183333 | 0 | 13.50642 | 0
2018-02-10 14:46 | 321226.7 | 5280.001 | 3 | 30 | 4.40008 | 0.08950901 | 3.186405 | 0 | 13.51994 | 0
2018-02-10 14:48 | 321346.7 | 5400.0002 | 3 | 30 | 4.400087 | 0.08310986 | 3.189288 | 0 | 13.53263 | 0
2018-02-10 14:48 | 321385 | 5438.3392 | 3 | 30 | 4.400158 | 0.08149815 | 3.190164 | 0 | 13.53648 | 0
2018-02-10 14:50 | 321505 | 120.0008 | 4 | 30 | 4.392265 | 0 | 3.190164 | 0 | 13.53648 | 0
2018-02-10 14:52 | 321625 | 240.0013 | 4 | 30 | 4.391345 | 0 | 3.190164 | 0 | 13.53648 | 0
2018-02-10 14:53 | 321685 | 300.0023 | 4 | 30 | 4.391015 | 0 | 3.190164 | 0 | 13.53648 | 0
2018-02-10 14:55 | 321805.1 | 120.0022 | 5 | 30 | 4.083394 | -3.25999 | 3.190164 | 0.1086555 | 13.53648 | 0.4475847
2018-02-10 14:57 | 321925.1 | 240.0026 | 5 | 30 | 4.041242 | -3.259961 | 3.190164 | 0.2173122 | 13.53648 | 0.8889924
2018-02-10 14:59 | 322045.1 | 360.0011 | 5 | 30 | 4.00142 | -3.259923 | 3.190164 | 0.3259867 | 13.53648 | 1.325976
2018-02-10 15:01 | 322165.1 | 480.0017 | 5 | 30 | 3.963068 | -3.260011 | 3.190164 | 0.4346419 | 13.53648 | 1.758662
2018-02-10 15:03 | 322285.1 | 600.0019 | 5 | 30 | 3.925565 | -3.259961 | 3.190164 | 0.5432994 | 13.53648 | 2.187258
2018-02-10 15:05 | 322405.1 | 720.0002 | 5 | 30 | 3.88671 | -3.25996 | 3.190164 | 0.6519694 | 13.53648 | 2.611756
2018-02-10 15:07 | 322525.1 | 840.0019 | 5 | 30 | 3.847068 | -3.259961 | 3.190164 | 0.7606283 | 13.53648 | 3.0319
2018-02-10 15:09 | 322645.1 | 960.0003 | 5 | 30 | 3.81128 | -3.259947 | 3.190164 | 0.8692931 | 13.53648 | 3.447973
2018-02-10 15:11 | 322765.1 | 1080.0003 | 5 | 30 | 3.777471 | -3.26003 | 3.190164 | 0.9779447 | 13.53648 | 3.860215
2018-02-10 15:13 | 322885.1 | 1200.0027 | 5 | 30 | 3.744013 | -3.260031 | 3.190164 | 1.086624 | 13.53648 | 4.268927
2018-02-10 15:15 | 323005.1 | 1320.001 | 5 | 30 | 3.710379 | -3.259947 | 3.190164 | 1.19527 | 13.53648 | 4.673884
2018-02-10 15:17 | 323125.1 | 1440.0003 | 5 | 30 | 3.680229 | -3.259945 | 3.190164 | 1.303942 | 13.53648 | 5.075409
2018-02-10 15:19 | 323245.1 | 1560.001 | 5 | 30 | 3.653613 | -3.259918 | 3.190164 | 1.412593 | 13.53648 | 5.473801
2018-02-10 15:21 | 323365.1 | 1680.0003 | 5 | 30 | 3.629391 | -3.259956 | 3.190164 | 1.521266 | 13.53648 | 5.869535
2018-02-10 15:23 | 323485.1 | 1800 | 5 | 30 | 3.605113 | -3.259943 | 3.190164 | 1.629931 | 13.53648 | 6.26261
2018-02-10 15:25 | 323605.1 | 1920.0025 | 5 | 30 | 3.580711 | -3.259938 | 3.190164 | 1.738592 | 13.53648 | 6.652989
2018-02-10 15:27 | 323725.1 | 2040.002 | 5 | 30 | 3.560559 | -3.259999 | 3.190164 | 1.847255 | 13.53648 | 7.040954
2018-02-10 15:29 | 323845.1 | 2160.0007 | 5 | 30 | 3.543118 | -3.25996 | 3.190164 | 1.95591 | 13.53648 | 7.426844
2018-02-10 15:31 | 323965.1 | 2280.0011 | 5 | 30 | 3.526669 | -3.259952 | 3.190164 | 2.064574 | 13.53648 | 7.81096
2018-02-10 15:33 | 324085.1 | 2400.0001 | 5 | 30 | 3.508929 | -3.259981 | 3.190164 | 2.173228 | 13.53648 | 8.1932
2018-02-10 15:35 | 324205.1 | 2520.0003 | 5 | 30 | 3.493059 | -3.259976 | 3.190164 | 2.281878 | 13.53648 | 8.573545
2018-02-10 15:37 | 324325.1 | 2640.0022 | 5 | 30 | 3.479061 | -3.259933 | 3.190164 | 2.390553 | 13.53648 | 8.952392
2018-02-10 15:39 | 324445.1 | 2760.0011 | 5 | 30 | 3.464907 | -3.260001 | 3.190164 | 2.499218 | 13.53648 | 9.329698
2018-02-10 15:41 | 324565.1 | 2880.0003 | 5 | 30 | 3.446789 | -3.25999 | 3.190164 | 2.607882 | 13.53648 | 9.70528
2018-02-10 15:43 | 324685.1 | 3000.0002 | 5 | 30 | 3.421869 | -3.259974 | 3.190164 | 2.716529 | 13.53648 | 10.07843
2018-02-10 15:45 | 324805.1 | 3120.0003 | 5 | 30 | 3.393167 | -3.259995 | 3.190164 | 2.825196 | 13.53648 | 10.44879
2018-02-10 15:47 | 324925.1 | 3240.0002 | 5 | 30 | 3.351315 | -3.259972 | 3.190164 | 2.933848 | 13.53648 | 10.81535
2018-02-10 15:49 | 325045.1 | 3360.0011 | 5 | 30 | 3.277816 | -3.260035 | 3.190164 | 3.042522 | 13.53648 | 11.17599
2018-02-10 15:51 | 325165.1 | 3480.0002 | 5 | 30 | 3.115726 | -3.259996 | 3.190164 | 3.151185 | 13.53648 | 11.52474
2018-02-10 15:52 | 325206.3 | 3521.2008 | 5 | 30 | 2.999987 | -3.260057 | 3.190164 | 3.188499 | 13.53648 | 11.63904
2018-02-10 15:54 | 325326.3 | 120.0008 | 6 | 30 | 3.470818 | 0 | 3.190164 | 3.188499 | 13.53648 | 11.63904
2018-02-10 15:56 | 325446.3 | 240.0016 | 6 | 30 | 3.491492 | 0 | 3.190164 | 3.188499 | 13.53648 | 11.63904
2018-02-10 15:57 | 325506.3 | 300.0022 | 6 | 30 | 3.495666 | 0 | 3.190164 | 3.188499 | 13.53648 | 11.63904
2018-02-10 15:57 | 325506.4 | 0.0025 | 7 | 31 | 3.495693 | 0 | 0 | 0 | 0 | 0
2018-02-10 15:59 | 325626.4 | 120.0011 | 2 | 31 | 4.046479 | 4.88992 | 0.1623928 | 0 | 0.6447476 | 0
2018-02-10 16:01 | 325746.4 | 240.0002 | 2 | 31 | 4.085261 | 4.890058 | 0.3253668 | 0 | 1.307212 | 0
2018-02-10 16:03 | 325866.4 | 360.0015 | 2 | 31 | 4.118175 | 4.889834 | 0.4883779 | 0 | 1.975992 | 0
2018-02-10 16:05 | 325986.4 | 480.0007 | 2 | 31 | 4.142491 | 4.889861 | 0.6513535 | 0 | 2.649225 | 0
2018-02-10 16:07 | 326106.4 | 600.0003 | 2 | 31 | 4.165166 | 4.889857 | 0.8143456 | 0 | 3.326197 | 0
2018-02-10 16:09 | 326226.4 | 720.0019 | 2 | 31 | 4.19277 | 4.889935 | 0.9773319 | 0 | 4.007222 | 0
2018-02-10 16:11 | 326346.4 | 840.0011 | 2 | 31 | 4.200274 | 4.542878 | 1.135599 | 0 | 4.671842 | 0
2018-02-10 16:13 | 326466.4 | 960.0011 | 2 | 31 | 4.200286 | 4.176042 | 1.280787 | 0 | 5.281668 | 0
2018-02-10 16:15 | 326586.4 | 1080.0014 | 2 | 31 | 4.200276 | 3.85179 | 1.414472 | 0 | 5.84318 | 0
2018-02-10 16:17 | 326706.4 | 1200.0015 | 2 | 31 | 4.200254 | 3.526616 | 1.537441 | 0 | 6.359682 | 0
2018-02-10 16:18 | 326800.7 | 1294.22 | 2 | 31 | 4.200251 | 3.259992 | 1.626247 | 0 | 6.73269 | 0
2018-02-10 16:20 | 326920.7 | 120.0017 | 3 | 31 | 4.222667 | 3.259931 | 1.73453 | 5.58e-10 | 7.188626 | 2.265e-09
2018-02-10 16:22 | 327040.7 | 240.0027 | 3 | 31 | 4.248554 | 3.259942 | 1.843193 | 5.58e-10 | 7.648857 | 2.265e-09
2018-02-10 16:24 | 327160.7 | 360.001 | 3 | 31 | 4.276413 | 3.259908 | 1.951849 | 5.58e-10 | 8.111965 | 2.265e-09
2018-02-10 16:26 | 327280.7 | 480.0015 | 3 | 31 | 4.308876 | 3.259938 | 2.060516 | 5.58e-10 | 8.578386 | 2.265e-09
2018-02-10 16:28 | 327400.7 | 600.0003 | 3 | 31 | 4.345561 | 3.259927 | 2.169185 | 5.58e-10 | 9.048611 | 2.265e-09
2018-02-10 16:30 | 327520.7 | 720 | 3 | 31 | 4.382567 | 3.259938 | 2.277829 | 5.58e-10 | 9.522733 | 2.265e-09
2018-02-10 16:32 | 327640.7 | 840.001 | 3 | 31 | 4.40029 | 2.983479 | 2.383801 | 5.58e-10 | 9.988588 | 2.265e-09
2018-02-10 16:34 | 327760.7 | 960.0011 | 3 | 31 | 4.400265 | 2.585319 | 2.476457 | 5.58e-10 | 10.3963 | 2.265e-09
2018-02-10 16:36 | 327880.7 | 1080.0023 | 3 | 31 | 4.400267 | 2.224994 | 2.556546 | 5.58e-10 | 10.74871 | 2.265e-09
2018-02-10 16:38 | 328000.7 | 1200.0018 | 3 | 31 | 4.400251 | 1.931324 | 2.625583 | 5.58e-10 | 11.0525 | 2.265e-09
2018-02-10 16:40 | 328120.7 | 1320.0015 | 3 | 31 | 4.400249 | 1.69157 | 2.685853 | 5.58e-10 | 11.3177 | 2.265e-09
2018-02-10 16:42 | 328240.7 | 1440.0008 | 3 | 31 | 4.400208 | 1.489851 | 2.738813 | 5.58e-10 | 11.55073 | 2.265e-09
2018-02-10 16:44 | 328360.7 | 1560.0019 | 3 | 31 | 4.400204 | 1.305588 | 2.785374 | 5.58e-10 | 11.75561 | 2.265e-09
2018-02-10 16:46 | 328480.7 | 1680.0023 | 3 | 31 | 4.40022 | 1.14062 | 2.826046 | 5.58e-10 | 11.93458 | 2.265e-09
2018-02-10 16:48 | 328600.7 | 1800.0018 | 3 | 31 | 4.400208 | 1.012304 | 2.861868 | 5.58e-10 | 12.09221 | 2.265e-09
2018-02-10 16:50 | 328720.7 | 1920.0015 | 3 | 31 | 4.400187 | 0.9042435 | 2.893749 | 5.58e-10 | 12.23249 | 2.265e-09
2018-02-10 16:52 | 328840.7 | 2040.001 | 3 | 31 | 4.400187 | 0.8083925 | 2.922275 | 5.58e-10 | 12.358 | 2.265e-09
2018-02-10 16:54 | 328960.7 | 2160.0002 | 3 | 31 | 4.400184 | 0.7165689 | 2.947689 | 5.58e-10 | 12.46983 | 2.265e-09
2018-02-10 16:56 | 329080.7 | 2280.0019 | 3 | 31 | 4.40015 | 0.6405916 | 2.97025 | 5.58e-10 | 12.56911 | 2.265e-09
2018-02-10 16:58 | 329200.7 | 2400.0002 | 3 | 31 | 4.400174 | 0.5792761 | 2.990569 | 5.58e-10 | 12.65851 | 2.265e-09
2018-02-10 17:00 | 329320.7 | 2520.001 | 3 | 31 | 4.400134 | 0.5266113 | 3.009 | 5.58e-10 | 12.73961 | 2.265e-09
2018-02-10 17:02 | 329440.7 | 2640.0026 | 3 | 31 | 4.400145 | 0.4765005 | 3.025736 | 5.58e-10 | 12.81325 | 2.265e-09
2018-02-10 17:04 | 329560.7 | 2760.0023 | 3 | 31 | 4.400187 | 0.4297895 | 3.040807 | 5.58e-10 | 12.87957 | 2.265e-09
2018-02-10 17:06 | 329680.7 | 2880.0003 | 3 | 31 | 4.400133 | 0.3922091 | 3.054482 | 5.58e-10 | 12.93974 | 2.265e-09
2018-02-10 17:08 | 329800.7 | 3000.001 | 3 | 31 | 4.400122 | 0.3603354 | 3.06702 | 5.58e-10 | 12.99491 | 2.265e-09
2018-02-10 17:10 | 329920.7 | 3120.0011 | 3 | 31 | 4.400139 | 0.3321009 | 3.078568 | 5.58e-10 | 13.04572 | 2.265e-09
2018-02-10 17:12 | 330040.7 | 3240.0002 | 3 | 31 | 4.400162 | 0.3024416 | 3.089146 | 5.58e-10 | 13.09227 | 2.265e-09
2018-02-10 17:14 | 330160.7 | 3360.0002 | 3 | 31 | 4.400122 | 0.2769508 | 3.098775 | 5.58e-10 | 13.13463 | 2.265e-09
2018-02-10 17:16 | 330280.7 | 3480.0011 | 3 | 31 | 4.400088 | 0.2561789 | 3.107665 | 5.58e-10 | 13.17375 | 2.265e-09
2018-02-10 17:18 | 330400.7 | 3600.0002 | 3 | 31 | 4.400165 | 0.2399044 | 3.115928 | 5.58e-10 | 13.21011 | 2.265e-09
2018-02-10 17:20 | 330520.7 | 3720.001 | 3 | 31 | 4.400145 | 0.2214136 | 3.12361 | 5.58e-10 | 13.24391 | 2.265e-09
2018-02-10 17:22 | 330640.7 | 3840.0011 | 3 | 31 | 4.400144 | 0.2028275 | 3.130657 | 5.58e-10 | 13.27492 | 2.265e-09
2018-02-10 17:24 | 330760.7 | 3960.0018 | 3 | 31 | 4.400101 | 0.188364 | 3.13716 | 5.58e-10 | 13.30353 | 2.265e-09
2018-02-10 17:26 | 330880.7 | 4080.0003 | 3 | 31 | 4.400093 | 0.1762304 | 3.143229 | 5.58e-10 | 13.33024 | 2.265e-09
2018-02-10 17:28 | 331000.7 | 4200.001 | 3 | 31 | 4.400096 | 0.1646357 | 3.14891 | 5.58e-10 | 13.35523 | 2.265e-09
2018-02-10 17:30 | 331120.7 | 4320.0011 | 3 | 31 | 4.400172 | 0.1520519 | 3.154187 | 5.58e-10 | 13.37846 | 2.265e-09
2018-02-10 17:32 | 331240.7 | 4440.0027 | 3 | 31 | 4.400084 | 0.1405468 | 3.159037 | 5.58e-10 | 13.39979 | 2.265e-09
2018-02-10 17:34 | 331360.7 | 4560.0003 | 3 | 31 | 4.400105 | 0.1316347 | 3.163568 | 5.58e-10 | 13.41973 | 2.265e-09
2018-02-10 17:36 | 331480.7 | 4680.0002 | 3 | 31 | 4.400094 | 0.1245022 | 3.16783 | 5.58e-10 | 13.43848 | 2.265e-09
2018-02-10 17:38 | 331600.7 | 4800.0009 | 3 | 31 | 4.400088 | 0.1157484 | 3.171829 | 5.58e-10 | 13.45608 | 2.265e-09
2018-02-10 17:40 | 331720.7 | 4920.0026 | 3 | 31 | 4.400045 | 0.1062899 | 3.175525 | 5.58e-10 | 13.47234 | 2.265e-09
2018-02-10 17:42 | 331840.7 | 5040.0002 | 3 | 31 | 4.400103 | 0.1002417 | 3.178966 | 5.58e-10 | 13.48748 | 2.265e-09
2018-02-10 17:44 | 331960.7 | 5160.0011 | 3 | 31 | 4.400079 | 0.09420013 | 3.182197 | 5.58e-10 | 13.5017 | 2.265e-09
2018-02-10 17:46 | 332080.7 | 5280.0027 | 3 | 31 | 4.400136 | 0.08986378 | 3.185263 | 5.58e-10 | 13.51519 | 2.265e-09
2018-02-10 17:48 | 332200.7 | 5400.0016 | 3 | 31 | 4.400097 | 0.08250237 | 3.188134 | 5.58e-10 | 13.52782 | 2.265e-09
2018-02-10 17:49 | 332213.2 | 5412.4656 | 3 | 31 | 4.400081 | 0.08149815 | 3.188419 | 5.58e-10 | 13.52908 | 2.265e-09
2018-02-10 17:51 | 332333.2 | 120.0003 | 4 | 31 | 4.392154 | 0 | 3.188419 | 5.58e-10 | 13.52908 | 2.265e-09
2018-02-10 17:53 | 332453.2 | 240.0002 | 4 | 31 | 4.391273 | 0 | 3.188419 | 5.58e-10 | 13.52908 | 2.265e-09
2018-02-10 17:54 | 332513.2 | 300.004 | 4 | 31 | 4.390919 | 0 | 3.188419 | 5.58e-10 | 13.52908 | 2.265e-09
2018-02-10 17:56 | 332633.2799 | 120.0002 | 5 | 31 | 4.082685 | -3.259849 | 3.188419 | 0.1086576 | 13.52908 | 0.4475249
2018-02-10 17:58 | 332753.2799 | 240.0002 | 5 | 31 | 4.040915 | -3.259827 | 3.188419 | 0.2173088 | 13.52908 | 0.8888589
2018-02-10 18:00 | 332873.2808 | 360.0011 | 5 | 31 | 4.000624 | -3.259884 | 3.188419 | 0.3259712 | 13.52908 | 1.325729
2018-02-10 18:02 | 332993.2821 | 480.0024 | 5 | 31 | 3.962115 | -3.259905 | 3.188419 | 0.4346217 | 13.52908 | 1.7583
2018-02-10 18:04 | 333113.28 | 600.0003 | 5 | 31 | 3.924826 | -3.259885 | 3.188419 | 0.5432913 | 13.52908 | 2.186842
2018-02-10 18:06 | 333233.2803 | 720.0006 | 5 | 31 | 3.886141 | -3.259853 | 3.188419 | 0.651949 | 13.52908 | 2.61122
2018-02-10 18:08 | 333353.2798 | 840.0001 | 5 | 31 | 3.846137 | -3.259819 | 3.188419 | 0.7606114 | 13.52908 | 3.031299
2018-02-10 18:10 | 333473.2823 | 960.0026 | 5 | 31 | 3.810249 | -3.259892 | 3.188419 | 0.8692662 | 13.52908 | 3.447224
2018-02-10 18:12 | 333593.2808 | 1080.0011 | 5 | 31 | 3.776273 | -3.259837 | 3.188419 | 0.9779266 | 13.52908 | 3.859373
2018-02-10 18:14 | 333713.2815 | 1200.0018 | 5 | 31 | 3.743166 | -3.259871 | 3.188419 | 1.086584 | 13.52908 | 4.267897
2018-02-10 18:16 | 333833.28 | 1320.0003 | 5 | 31 | 3.709894 | -3.259835 | 3.188419 | 1.195238 | 13.52908 | 4.672809
2018-02-10 18:18 | 333953.28 | 1440.0003 | 5 | 31 | 3.679673 | -3.259833 | 3.188419 | 1.303895 | 13.52908 | 5.07422
2018-02-10 18:20 | 334073.2815 | 1560.0018 | 5 | 31 | 3.652883 | -3.26017 | 3.188419 | 1.412568 | 13.52908 | 5.472627
2018-02-10 18:22 | 334193.2799 | 1680.0002 | 5 | 31 | 3.628964 | -3.259809 | 3.188419 | 1.521233 | 13.52908 | 5.868253
2018-02-10 18:24 | 334313.2816 | 1800.0019 | 5 | 31 | 3.604929 | -3.259826 | 3.188419 | 1.629885 | 13.52908 | 6.261247
2018-02-10 18:26 | 334433.2798 | 1920.0001 | 5 | 31 | 3.58041 | -3.25993 | 3.188419 | 1.738543 | 13.52908 | 6.65159
2018-02-10 18:28 | 334553.2815 | 2040.0018 | 5 | 31 | 3.560202 | -3.259871 | 3.188419 | 1.847208 | 13.52908 | 7.03953
2018-02-10 18:30 | 334673.2825 | 2160.0028 | 5 | 31 | 3.542863 | -3.259907 | 3.188419 | 1.955872 | 13.52908 | 7.425425
2018-02-10 18:32 | 334793.2807 | 2280.001 | 5 | 31 | 3.526576 | -3.260015 | 3.188419 | 2.064528 | 13.52908 | 7.8095
2018-02-10 18:34 | 334913.2816 | 2400.0019 | 5 | 31 | 3.508946 | -3.259892 | 3.188419 | 2.17318 | 13.52908 | 8.191736
2018-02-10 18:36 | 335033.2804 | 2520.0007 | 5 | 31 | 3.492747 | -3.25988 | 3.188419 | 2.281854 | 13.52908 | 8.572142
2018-02-10 18:38 | 335153.2799 | 2640.0002 | 5 | 31 | 3.4786 | -3.259929 | 3.188419 | 2.390514 | 13.52908 | 8.950894
2018-02-10 18:40 | 335273.2807 | 2760.001 | 5 | 31 | 3.464803 | -3.259945 | 3.188419 | 2.499165 | 13.52908 | 9.328114
2018-02-10 18:42 | 335393.2823 | 2880.0026 | 5 | 31 | 3.446915 | -3.2599 | 3.188419 | 2.607823 | 13.52908 | 9.70367
2018-02-10 18:44 | 335513.28 | 3000.0003 | 5 | 31 | 3.421822 | -3.259996 | 3.188419 | 2.716494 | 13.52908 | 10.07692
2018-02-10 18:46 | 335633.2807 | 3120.001 | 5 | 31 | 3.392766 | -3.25996 | 3.188419 | 2.825151 | 13.52908 | 10.44722
2018-02-10 18:48 | 335753.2807 | 3240.001 | 5 | 31 | 3.350455 | -3.259907 | 3.188419 | 2.933804 | 13.52908 | 10.81371
2018-02-10 18:50 | 335873.2807 | 3360.001 | 5 | 31 | 3.277025 | -3.259976 | 3.188419 | 3.042471 | 13.52908 | 11.17426
2018-02-10 18:52 | 335993.2808 | 3480.0011 | 5 | 31 | 3.113995 | -3.259983 | 3.188419 | 3.151141 | 13.52908 | 11.52291
2018-02-10 18:52 | 336033.4709 | 3520.1912 | 5 | 31 | 2.999986 | -3.25993 | 3.188419 | 3.187518 | 13.52908 | 11.6343
2018-02-10 18:54 | 336153.5 | 120.0005 | 6 | 31 | 3.470311 | 0 | 3.188419 | 3.187518 | 13.52908 | 11.6343
2018-02-10 18:56 | 336273.5 | 240.0013 | 6 | 31 | 3.490955 | 0 | 3.188419 | 3.187518 | 13.52908 | 11.6343
2018-02-10 18:57 | 336333.5 | 300.0014 | 6 | 31 | 3.495138 | 0 | 3.188419 | 3.187518 | 13.52908 | 11.6343
2018-02-10 18:57 | 336333.5 | 0.0025 | 7 | 32 | 3.495277 | 0 | 0 | 0 | 0 | 0
2018-02-10 18:59 | 336453.6 | 120.001 | 2 | 32 | 4.046545 | 4.889888 | 0.1623819 | 0 | 0.6446946 | 0
2018-02-10 19:01 | 336573.6 | 240.0002 | 2 | 32 | 4.085324 | 4.889983 | 0.3253827 | 0 | 1.307261 | 0
2018-02-10 19:03 | 336693.6 | 360.0002 | 2 | 32 | 4.118406 | 4.889821 | 0.4883655 | 0 | 1.975953 | 0
2018-02-10 19:05 | 336813.6 | 480.001 | 2 | 32 | 4.142943 | 4.889815 | 0.6513606 | 0 | 2.649308 | 0
2018-02-10 19:07 | 336933.6 | 600.0006 | 2 | 32 | 4.165308 | 4.889846 | 0.8143488 | 0 | 3.326319 | 0
2018-02-10 19:09 | 337053.6 | 720.0011 | 2 | 32 | 4.192726 | 4.889897 | 0.9773536 | 0 | 4.007427 | 0
2018-02-10 19:11 | 337173.6 | 840.0011 | 2 | 32 | 4.200224 | 4.539411 | 1.135556 | 0 | 4.671772 | 0
2018-02-10 19:13 | 337293.6 | 960.0018 | 2 | 32 | 4.200267 | 4.173411 | 1.280672 | 0 | 5.2813 | 0
2018-02-10 19:15 | 337413.6 | 1080.0018 | 2 | 32 | 4.200275 | 3.851005 | 1.414261 | 0 | 5.84241 | 0
2018-02-10 19:17 | 337533.6 | 1200.001 | 2 | 32 | 4.200241 | 3.527652 | 1.537249 | 0 | 6.35899 | 0
2018-02-10 19:19 | 337628.3 | 1294.6752 | 2 | 32 | 4.200285 | 3.259978 | 1.626513 | 0 | 6.733925 | 0
2018-02-10 19:21 | 337748.3 | 120.0006 | 3 | 32 | 4.222927 | 3.259959 | 1.734794 | 0 | 7.189866 | 0
2018-02-10 19:23 | 337868.3 | 240.0005 | 3 | 32 | 4.248995 | 3.260011 | 1.843447 | 0 | 7.650094 | 0
2018-02-10 19:25 | 337988.3 | 360.0005 | 3 | 32 | 4.276829 | 3.260028 | 1.952105 | 0 | 8.113265 | 0
2018-02-10 19:27 | 338108.3 | 480.0007 | 3 | 32 | 4.308905 | 3.260003 | 2.060777 | 0 | 8.579733 | 0
2018-02-10 19:29 | 338228.3 | 600.0001 | 3 | 32 | 4.345904 | 3.259984 | 2.169427 | 0 | 9.04989 | 0
2018-02-10 19:31 | 338348.3 | 720.0009 | 3 | 32 | 4.383139 | 3.259929 | 2.278092 | 0 | 9.524153 | 0
2018-02-10 19:33 | 338468.3 | 840.0002 | 3 | 32 | 4.400258 | 2.974853 | 2.383878 | 0 | 9.989226 | 0
2018-02-10 19:35 | 338588.3 | 960.0018 | 3 | 32 | 4.400268 | 2.582398 | 2.476382 | 0 | 10.39627 | 0
2018-02-10 19:37 | 338708.3 | 1080.0002 | 3 | 32 | 4.400246 | 2.224301 | 2.556424 | 0 | 10.74847 | 0
2018-02-10 19:39 | 338828.3 | 1200.0013 | 3 | 32 | 4.400246 | 1.929019 | 2.625436 | 0 | 11.05214 | 0
2018-02-10 19:41 | 338948.3 | 1320.001 | 3 | 32 | 4.400269 | 1.68999 | 2.685629 | 0 | 11.31701 | 0
2018-02-10 19:43 | 339068.3 | 1440.001 | 3 | 32 | 4.400208 | 1.487796 | 2.738513 | 0 | 11.54971 | 0
2018-02-10 19:45 | 339188.3 | 1560.0001 | 3 | 32 | 4.400204 | 1.305867 | 2.785051 | 0 | 11.75449 | 0
2018-02-10 19:47 | 339308.3 | 1680.0003 | 3 | 32 | 4.400207 | 1.140978 | 2.825739 | 0 | 11.93352 | 0
2018-02-10 19:49 | 339428.3 | 1800.0009 | 3 | 32 | 4.400179 | 1.010884 | 2.861547 | 0 | 12.09108 | 0
2018-02-10 19:51 | 339548.3 | 1920.0017 | 3 | 32 | 4.400235 | 0.9040031 | 2.893397 | 0 | 12.23123 | 0
2018-02-10 19:53 | 339668.3 | 2040.0005 | 3 | 32 | 4.400217 | 0.8089247 | 2.921911 | 0 | 12.3567 | 0
2018-02-10 19:55 | 339788.3 | 2160.0025 | 3 | 32 | 4.400194 | 0.7177811 | 2.947349 | 0 | 12.46863 | 0
2018-02-10 19:57 | 339908.3 | 2280.0001 | 3 | 32 | 4.400208 | 0.6421309 | 2.969934 | 0 | 12.56801 | 0
2018-02-10 19:59 | 340028.3 | 2400.0001 | 3 | 32 | 4.400202 | 0.5799952 | 2.990256 | 0 | 12.65743 | 0
2018-02-10 20:01 | 340148.3 | 2520.0017 | 3 | 32 | 4.400156 | 0.5274639 | 3.008684 | 0 | 12.73852 | 0
2018-02-10 20:03 | 340268.3 | 2640.0009 | 3 | 32 | 4.400152 | 0.4778128 | 3.025431 | 0 | 12.81221 | 0
2018-02-10 20:05 | 340388.3 | 2760.0002 | 3 | 32 | 4.400152 | 0.4298391 | 3.040534 | 0 | 12.87866 | 0
2018-02-10 20:07 | 340508.3 | 2880.0005 | 3 | 32 | 4.400065 | 0.3915062 | 3.054217 | 0 | 12.93887 | 0
2018-02-10 20:09 | 340628.3 | 3000.0018 | 3 | 32 | 4.400163 | 0.3611479 | 3.066753 | 0 | 12.99403 | 0
2018-02-10 20:11 | 340748.3 | 3120.001 | 3 | 32 | 4.400166 | 0.3327026 | 3.078308 | 0 | 13.04487 | 0
2018-02-10 20:13 | 340868.3 | 3240.0005 | 3 | 32 | 4.400149 | 0.3032045 | 3.088901 | 0 | 13.09148 | 0
2018-02-10 20:15 | 340988.3 | 3360.0018 | 3 | 32 | 4.400116 | 0.2769804 | 3.098546 | 0 | 13.13392 | 0
2018-02-10 20:17 | 341108.3 | 3480.0002 | 3 | 32 | 4.400142 | 0.2573957 | 3.107445 | 0 | 13.17308 | 0
2018-02-10 20:19 | 341228.3 | 3600.0016 | 3 | 32 | 4.40011 | 0.2392559 | 3.11571 | 0 | 13.20944 | 0
2018-02-10 20:21 | 341348.3 | 3720.0009 | 3 | 32 | 4.40013 | 0.2218533 | 3.123387 | 0 | 13.24323 | 0
2018-02-10 20:23 | 341468.3 | 3840.0009 | 3 | 32 | 4.400075 | 0.202527 | 3.13045 | 0 | 13.2743 | 0
2018-02-10 20:25 | 341588.3 | 3960.0002 | 3 | 32 | 4.400119 | 0.1881199 | 3.13696 | 0 | 13.30295 | 0
2018-02-10 20:27 | 341708.3 | 4080.0001 | 3 | 32 | 4.400091 | 0.1757412 | 3.14303 | 0 | 13.32966 | 0
2018-02-10 20:29 | 341828.3 | 4200.0002 | 3 | 32 | 4.400066 | 0.1642971 | 3.148712 | 0 | 13.35466 | 0
2018-02-10 20:31 | 341948.3 | 4320.0009 | 3 | 32 | 4.400113 | 0.1517067 | 3.153998 | 0 | 13.37792 | 0
2018-02-10 20:33 | 342068.3 | 4440.0017 | 3 | 32 | 4.40011 | 0.1407394 | 3.158864 | 0 | 13.39933 | 0
2018-02-10 20:35 | 342188.3 | 4560.0006 | 3 | 32 | 4.400072 | 0.131917 | 3.163402 | 0 | 13.4193 | 0
2018-02-10 20:37 | 342308.3 | 4680.0001 | 3 | 32 | 4.400091 | 0.1244774 | 3.167668 | 0 | 13.43807 | 0
2018-02-10 20:39 | 342428.3 | 4800.0002 | 3 | 32 | 4.400116 | 0.1161661 | 3.171676 | 0 | 13.4557 | 0
2018-02-10 20:41 | 342548.3 | 4920.001 | 3 | 32 | 4.400065 | 0.1065645 | 3.175383 | 0 | 13.47201 | 0
2018-02-10 20:43 | 342668.3 | 5040.001 | 3 | 32 | 4.400085 | 0.1002483 | 3.178821 | 0 | 13.48714 | 0
2018-02-10 20:45 | 342788.3 | 5160.0006 | 3 | 32 | 4.40009 | 0.09441948 | 3.182058 | 0 | 13.50138 | 0
2018-02-10 20:47 | 342908.3 | 5280.0002 | 3 | 32 | 4.400047 | 0.08881474 | 3.185114 | 0 | 13.51483 | 0
2018-02-10 20:49 | 343028.3 | 5400.0002 | 3 | 32 | 4.400096 | 0.08278942 | 3.187984 | 0 | 13.52746 | 0
2018-02-10 20:49 | 343053.8 | 5425.5824 | 3 | 32 | 4.40011 | 0.0814991 | 3.188567 | 0 | 13.53002 | 0
2018-02-10 20:51 | 343173.9 | 120.0009 | 4 | 32 | 4.392254 | 0 | 3.188567 | 0 | 13.53002 | 0
2018-02-10 20:53 | 343293.9 | 240 | 4 | 32 | 4.391353 | 0 | 3.188567 | 0 | 13.53002 | 0
2018-02-10 20:54 | 343353.9 | 300.0038 | 4 | 32 | 4.39101 | 0 | 3.188567 | 0 | 13.53002 | 0
2018-02-10 20:56 | 343474 | 120.0003 | 5 | 32 | 4.083165 | -3.260096 | 3.188567 | 0.1086624 | 13.53002 | 0.4475864
2018-02-10 20:58 | 343594 | 240.0027 | 5 | 32 | 4.041359 | -3.260043 | 3.188567 | 0.2173242 | 13.53002 | 0.8890128
2018-02-10 21:00 | 343714 | 360.0003 | 5 | 32 | 4.001344 | -3.259929 | 3.188567 | 0.3259837 | 13.53002 | 1.325938
2018-02-10 21:02 | 343834 | 480.0011 | 5 | 32 | 3.962885 | -3.260006 | 3.188567 | 0.43465 | 13.53002 | 1.758655
2018-02-10 21:04 | 343954 | 600.0003 | 5 | 32 | 3.925447 | -3.259988 | 3.188567 | 0.543307 | 13.53002 | 2.187227
2018-02-10 21:06 | 344074 | 720.0019 | 5 | 32 | 3.886682 | -3.259948 | 3.188567 | 0.6519767 | 13.53002 | 2.611716
2018-02-10 21:08 | 344194 | 840.0002 | 5 | 32 | 3.846847 | -3.259935 | 3.188567 | 0.7606274 | 13.53002 | 3.03182
2018-02-10 21:10 | 344314 | 960.0003 | 5 | 32 | 3.811002 | -3.25997 | 3.188567 | 0.8692908 | 13.53002 | 3.44786
2018-02-10 21:12 | 344434 | 1080 | 5 | 32 | 3.777164 | -3.259981 | 3.188567 | 0.9779622 | 13.53002 | 3.860146
2018-02-10 21:14 | 344554 | 1200.0003 | 5 | 32 | 3.743725 | -3.259873 | 3.188567 | 1.086626 | 13.53002 | 4.268765
2018-02-10 21:16 | 344674 | 1320.0019 | 5 | 32 | 3.710116 | -3.259996 | 3.188567 | 1.195278 | 13.53002 | 4.67372
2018-02-10 21:18 | 344794 | 1440.0003 | 5 | 32 | 3.679901 | -3.259974 | 3.188567 | 1.303952 | 13.53002 | 5.075217
2018-02-10 21:20 | 344914 | 1560.0018 | 5 | 32 | 3.653248 | -3.259948 | 3.188567 | 1.412595 | 13.53002 | 5.473553
2018-02-10 21:22 | 345034 | 1680.0019 | 5 | 32 | 3.62911 | -3.259909 | 3.188567 | 1.521255 | 13.53002 | 5.869196
2018-02-10 21:24 | 345154 | 1800.0011 | 5 | 32 | 3.604961 | -3.259855 | 3.188567 | 1.629932 | 13.53002 | 6.26229
2018-02-10 21:26 | 345274 | 1920.0019 | 5 | 32 | 3.58042 | -3.259947 | 3.188567 | 1.738594 | 13.53002 | 6.652652
2018-02-10 21:28 | 345394 | 2040.0002 | 5 | 32 | 3.560078 | -3.259871 | 3.188567 | 1.847249 | 13.53002 | 7.040545
2018-02-10 21:30 | 345514 | 2160.0002 | 5 | 32 | 3.542558 | -3.259961 | 3.188567 | 1.955915 | 13.53002 | 7.426416
2018-02-10 21:32 | 345634 | 2280.0023 | 5 | 32 | 3.526132 | -3.259918 | 3.188567 | 2.064566 | 13.53002 | 7.810429
2018-02-10 21:34 | 345754 | 2400.0006 | 5 | 32 | 3.508216 | -3.259889 | 3.188567 | 2.173234 | 13.53002 | 8.192659
2018-02-10 21:36 | 345874 | 2520.0002 | 5 | 32 | 3.491949 | -3.259871 | 3.188567 | 2.281892 | 13.53002 | 8.57294
2018-02-10 21:38 | 345994 | 2640.0002 | 5 | 32 | 3.477502 | -3.259871 | 3.188567 | 2.390542 | 13.53002 | 8.951554
2018-02-10 21:40 | 346114 | 2760.0011 | 5 | 32 | 3.463783 | -3.259891 | 3.188567 | 2.499198 | 13.53002 | 9.328674
2018-02-10 21:42 | 346234 | 2880.0003 | 5 | 32 | 3.445897 | -3.259829 | 3.188567 | 2.607869 | 13.53002 | 9.704168
2018-02-10 21:44 | 346354 | 3000.0011 | 5 | 32 | 3.421027 | -3.259903 | 3.188567 | 2.716524 | 13.53002 | 10.07727
2018-02-10 21:46 | 346474 | 3120.0003 | 5 | 32 | 3.391797 | -3.259915 | 3.188567 | 2.825186 | 13.53002 | 10.44748
2018-02-10 21:48 | 346594 | 3240.0019 | 5 | 32 | 3.34922 | -3.259909 | 3.188567 | 2.93384 | 13.53002 | 10.81386
2018-02-10 21:50 | 346714 | 3360.0001 | 5 | 32 | 3.275068 | -3.259887 | 3.188567 | 3.042499 | 13.53002 | 11.1742
2018-02-10 21:52 | 346834 | 3480.0003 | 5 | 32 | 3.110989 | -3.259903 | 3.188567 | 3.151164 | 13.53002 | 11.52257
2018-02-10 21:53 | 346873.3 | 3519.2576 | 5 | 32 | 2.999993 | -3.259877 | 3.188567 | 3.186714 | 13.53002 | 11.63136
2018-02-10 21:55 | 346993.3 | 120.0005 | 6 | 32 | 3.471865 | 0 | 3.188567 | 3.186714 | 13.53002 | 11.63136
2018-02-10 21:57 | 347113.3 | 240.0005 | 6 | 32 | 3.492707 | 0 | 3.188567 | 3.186714 | 13.53002 | 11.63136
2018-02-10 21:58 | 347173.3 | 300.0031 | 6 | 32 | 3.496918 | 0 | 3.188567 | 3.186714 | 13.53002 | 11.63136
2018-02-10 21:58 | 347173.3 | 0.0024 | 7 | 33 | 3.496863 | 0 | 0 | 0 | 0 | 0
2018-02-10 22:00 | 347293.4 | 120.001 | 2 | 33 | 4.047795 | 4.88992 | 0.1623916 | 0 | 0.6450251 | 0
2018-02-10 22:02 | 347413.4 | 240.002 | 2 | 33 | 4.086591 | 4.889995 | 0.3253838 | 0 | 1.30776 | 0
2018-02-10 22:04 | 347533.4 | 360.0002 | 2 | 33 | 4.119653 | 4.890021 | 0.4883987 | 0 | 1.976797 | 0
2018-02-10 22:06 | 347653.4 | 480.0026 | 2 | 33 | 4.144089 | 4.889945 | 0.6513727 | 0 | 2.650266 | 0
2018-02-10 22:08 | 347773.4 | 600.0022 | 2 | 33 | 4.166469 | 4.88992 | 0.8143715 | 0 | 3.327505 | 0
2018-02-10 22:10 | 347893.4 | 720.0011 | 2 | 33 | 4.194152 | 4.889844 | 0.9773781 | 0 | 4.008831 | 0
2018-02-10 22:12 | 348013.4 | 840.001 | 2 | 33 | 4.20028 | 4.521907 | 1.13504 | 0 | 4.670956 | 0
2018-02-10 22:14 | 348133.4 | 960.0018 | 2 | 33 | 4.200247 | 4.157193 | 1.279531 | 0 | 5.277858 | 0
2018-02-10 22:16 | 348253.4 | 1080.0021 | 2 | 33 | 4.200264 | 3.839129 | 1.412693 | 0 | 5.837171 | 0
2018-02-10 22:18 | 348373.4 | 1200.0018 | 2 | 33 | 4.200253 | 3.518258 | 1.535337 | 0 | 6.352309 | 0
2018-02-10 22:20 | 348464.9 | 1291.4904 | 2 | 33 | 4.200266 | 3.259982 | 1.621479 | 0 | 6.714127 | 0
2018-02-10 22:22 | 348584.9 | 120.0022 | 3 | 33 | 4.222814 | 3.260005 | 1.729762 | 0 | 7.170072 | 0
2018-02-10 22:24 | 348704.9 | 240.0003 | 3 | 33 | 4.248646 | 3.260047 | 1.838427 | 0 | 7.630328 | 0
2018-02-10 22:26 | 348824.9 | 360.0007 | 3 | 33 | 4.276404 | 3.260041 | 1.947083 | 0 | 8.093448 | 0
2018-02-10 22:28 | 348944.9 | 480.0018 | 3 | 33 | 4.308273 | 3.25998 | 2.055757 | 0 | 8.559869 | 0
2018-02-10 22:30 | 349064.9 | 600.0014 | 3 | 33 | 4.345242 | 3.25994 | 2.164412 | 0 | 9.029973 | 0
2018-02-10 22:32 | 349184.9 | 720.0003 | 3 | 33 | 4.382339 | 3.259982 | 2.273075 | 0 | 9.504148 | 0
2018-02-10 22:34 | 349304.9 | 840.0018 | 3 | 33 | 4.400276 | 2.985166 | 2.379076 | 0 | 9.970121 | 0
2018-02-10 22:36 | 349424.9 | 960.0018 | 3 | 33 | 4.400309 | 2.593762 | 2.471907 | 0 | 10.37861 | 0
2018-02-10 22:38 | 349544.9 | 1080.001 | 3 | 33 | 4.400283 | 2.234574 | 2.55231 | 0 | 10.7324 | 0
2018-02-10 22:40 | 349664.9 | 1200.0007 | 3 | 33 | 4.400238 | 1.93753 | 2.621598 | 0 | 11.03728 | 0
2018-02-10 22:42 | 349784.9 | 1320.0018 | 3 | 33 | 4.400269 | 1.697186 | 2.682065 | 0 | 11.30335 | 0
2018-02-10 22:44 | 349904.9 | 1440.0023 | 3 | 33 | 4.40023 | 1.495355 | 2.735184 | 0 | 11.53709 | 0
2018-02-10 22:46 | 350024.9 | 1560.0003 | 3 | 33 | 4.400218 | 1.312588 | 2.781937 | 0 | 11.74281 | 0
2018-02-10 22:48 | 350144.9 | 1680.0011 | 3 | 33 | 4.400209 | 1.146131 | 2.822821 | 0 | 11.92271 | 0
2018-02-10 22:50 | 350264.9 | 1800.0018 | 3 | 33 | 4.400201 | 1.015727 | 2.858775 | 0 | 12.08092 | 0
2018-02-10 22:52 | 350384.9 | 1920.0007 | 3 | 33 | 4.40017 | 0.9070549 | 2.890757 | 0 | 12.22164 | 0
2018-02-10 22:54 | 350504.9 | 2040.0002 | 3 | 33 | 4.400181 | 0.8120356 | 2.919389 | 0 | 12.34763 | 0
2018-02-10 22:56 | 350624.9 | 2160.001 | 3 | 33 | 4.400192 | 0.7210808 | 2.944939 | 0 | 12.46005 | 0
2018-02-10 22:58 | 350744.9 | 2280.0011 | 3 | 33 | 4.400166 | 0.6435738 | 2.967613 | 0 | 12.55983 | 0
2018-02-10 23:00 | 350864.9 | 2400.0002 | 3 | 33 | 4.400161 | 0.5812807 | 2.987999 | 0 | 12.64953 | 0
2018-02-10 23:02 | 350984.9 | 2520.0011 | 3 | 33 | 4.400176 | 0.5290375 | 3.006487 | 0 | 12.73088 | 0
2018-02-10 23:04 | 351104.9 | 2640.0003 | 3 | 33 | 4.400167 | 0.4792042 | 3.023288 | 0 | 12.8048 | 0
2018-02-10 23:06 | 351224.9 | 2760.0008 | 3 | 33 | 4.40013 | 0.4305677 | 3.038438 | 0 | 12.87147 | 0
2018-02-10 23:08 | 351344.9 | 2880.0002 | 3 | 33 | 4.400145 | 0.3933697 | 3.052151 | 0 | 12.93181 | 0
2018-02-10 23:10 | 351464.9 | 3000.0018 | 3 | 33 | 4.400138 | 0.3614511 | 3.064717 | 0 | 12.98709 | 0
2018-02-10 23:12 | 351584.9 | 3120.0026 | 3 | 33 | 4.400146 | 0.3332663 | 3.0763 | 0 | 13.03806 | 0
2018-02-10 23:14 | 351704.9 | 3240.0007 | 3 | 33 | 4.400136 | 0.3037901 | 3.086931 | 0 | 13.08484 | 0
2018-02-10 23:16 | 351824.9 | 3360.0006 | 3 | 33 | 4.400097 | 0.2776699 | 3.096604 | 0 | 13.12741 | 0
2018-02-10 23:18 | 351944.9 | 3480.0002 | 3 | 33 | 4.40011 | 0.2572947 | 3.105526 | 0 | 13.16666 | 0
2018-02-10 23:20 | 352064.9 | 3600.0008 | 3 | 33 | 4.400091 | 0.2396402 | 3.113809 | 0 | 13.20311 | 0
2018-02-10 23:22 | 352184.9 | 3720.0019 | 3 | 33 | 4.400135 | 0.2221537 | 3.12151 | 0 | 13.23699 | 0
2018-02-10 23:24 | 352304.9 | 3840.0002 | 3 | 33 | 4.40012 | 0.2029142 | 3.128588 | 0 | 13.26814 | 0
2018-02-10 23:26 | 352424.9 | 3960.0019 | 3 | 33 | 4.400068 | 0.1875792 | 3.13511 | 0 | 13.29684 | 0
2018-02-10 23:28 | 352544.9 | 4080.0011 | 3 | 33 | 4.400086 | 0.1761742 | 3.141185 | 0 | 13.32357 | 0
2018-02-10 23:30 | 352664.9 | 4200.0002 | 3 | 33 | 4.400125 | 0.1655045 | 3.146873 | 0 | 13.34859 | 0
2018-02-10 23:32 | 352784.9 | 4320.0018 | 3 | 33 | 4.400108 | 0.1522398 | 3.152172 | 0 | 13.37191 | 0
2018-02-10 23:34 | 352904.9 | 4440.0018 | 3 | 33 | 4.400127 | 0.1411438 | 3.157046 | 0 | 13.39336 | 0
2018-02-10 23:36 | 353024.9 | 4560.0003 | 3 | 33 | 4.400133 | 0.1322002 | 3.161587 | 0 | 13.41334 | 0
2018-02-10 23:38 | 353144.9 | 4680.001 | 3 | 33 | 4.40009 | 0.1244631 | 3.165852 | 0 | 13.4321 | 0
2018-02-10 23:40 | 353264.9 | 4800.0002 | 3 | 33 | 4.40009 | 0.115674 | 3.169859 | 0 | 13.44973 | 0
2018-02-10 23:42 | 353384.9 | 4920.0003 | 3 | 33 | 4.40008 | 0.1070023 | 3.173565 | 0 | 13.46604 | 0
2018-02-10 23:44 | 353504.9 | 5040.0014 | 3 | 33 | 4.400065 | 0.09981918 | 3.177009 | 0 | 13.48119 | 0
2018-02-10 23:46 | 353624.9 | 5160.0002 | 3 | 33 | 4.400084 | 0.09442139 | 3.180245 | 0 | 13.49543 | 0
2018-02-10 23:48 | 353744.9 | 5280.0003 | 3 | 33 | 4.400094 | 0.08944607 | 3.183307 | 0 | 13.50891 | 0
2018-02-10 23:50 | 353864.9 | 5400.0002 | 3 | 33 | 4.400105 | 0.08278275 | 3.186181 | 0 | 13.52155 | 0
2018-02-10 23:50 | 353881.3 | 5416.3817 | 3 | 33 | 4.400092 | 0.08149433 | 3.186556 | 0 | 13.5232 | 0
2018-02-10 23:52 | 354001.3 | 120.0004 | 4 | 33 | 4.392186 | 0 | 3.186556 | 0 | 13.5232 | 0
2018-02-10 23:54 | 354121.3 | 240.0007 | 4 | 33 | 4.391265 | 0 | 3.186556 | 0 | 13.5232 | 0
2018-02-10 23:55 | 354181.3 | 300.0013 | 4 | 33 | 4.390937 | 0 | 3.186556 | 0 | 13.5232 | 0
2018-02-10 23:57 | 354301.4 | 120.0003 | 5 | 33 | 4.08267 | -3.260037 | 3.186556 | 0.1086446 | 13.5232 | 0.4474625
2018-02-10 23:59 | 354421.4 | 240.0003 | 5 | 33 | 4.040817 | -3.259965 | 3.186556 | 0.2173161 | 13.5232 | 0.8888829
2018-02-11 00:01 | 354541.4 | 360.0027 | 5 | 33 | 4.000393 | -3.259996 | 3.186556 | 0.3259786 | 13.5232 | 1.325729
2018-02-11 00:03 | 354661.4 | 480.0006 | 5 | 33 | 3.961905 | -3.260001 | 3.186556 | 0.4346309 | 13.5232 | 1.758282
2018-02-11 00:05 | 354781.4 | 600.0003 | 5 | 33 | 3.924369 | -3.259978 | 3.186556 | 0.543305 | 13.5232 | 2.18679
2018-02-11 00:07 | 354901.4 | 720.0014 | 5 | 33 | 3.885886 | -3.259912 | 3.186556 | 0.6519541 | 13.5232 | 2.611095
2018-02-11 00:09 | 355021.4 | 840 | 5 | 33 | 3.846033 | -3.259925 | 3.186556 | 0.7606125 | 13.5232 | 3.031146
2018-02-11 00:11 | 355141.4 | 960.0003 | 5 | 33 | 3.809973 | -3.259981 | 3.186556 | 0.8692836 | 13.5232 | 3.447112
2018-02-11 00:13 | 355261.4 | 1080.0006 | 5 | 33 | 3.776067 | -3.259953 | 3.186556 | 0.977937 | 13.5232 | 3.859213
2018-02-11 00:15 | 355381.4 | 1200.0019 | 5 | 33 | 3.742827 | -3.259938 | 3.186556 | 1.086616 | 13.5232 | 4.267786
2018-02-11 00:17 | 355501.4 | 1320.0011 | 5 | 33 | 3.709878 | -3.259933 | 3.186556 | 1.195274 | 13.5232 | 4.672688
2018-02-11 00:19 | 355621.4 | 1440.0003 | 5 | 33 | 3.679199 | -3.259915 | 3.186556 | 1.30394 | 13.5232 | 5.074105
2018-02-11 00:21 | 355741.4 | 1560.0014 | 5 | 33 | 3.652459 | -3.259897 | 3.186556 | 1.412601 | 13.5232 | 5.472411
2018-02-11 00:23 | 355861.4 | 1680.0002 | 5 | 33 | 3.628436 | -3.25995 | 3.186556 | 1.521251 | 13.5232 | 5.867933
2018-02-11 00:25 | 355981.4 | 1800.0006 | 5 | 33 | 3.604553 | -3.259999 | 3.186556 | 1.629909 | 13.5232 | 6.260895
2018-02-11 00:27 | 356101.4 | 1920.001 | 5 | 33 | 3.580112 | -3.259953 | 3.186556 | 1.738585 | 13.5232 | 6.651276
2018-02-11 00:29 | 356221.4 | 2040.0007 | 5 | 33 | 3.559782 | -3.260044 | 3.186556 | 1.84725 | 13.5232 | 7.039173
2018-02-11 00:31 | 356341.4 | 2160.0011 | 5 | 33 | 3.542275 | -3.25999 | 3.186556 | 1.955896 | 13.5232 | 7.424947
2018-02-11 00:33 | 356461.4 | 2280.0018 | 5 | 33 | 3.526104 | -3.260107 | 3.186556 | 2.064569 | 13.5232 | 7.809023
2018-02-11 00:35 | 356581.4 | 2400.0011 | 5 | 33 | 3.508602 | -3.259953 | 3.186556 | 2.173238 | 13.5232 | 8.191282
2018-02-11 00:37 | 356701.4 | 2520.0009 | 5 | 33 | 3.492238 | -3.260035 | 3.186556 | 2.281893 | 13.5232 | 8.571578
2018-02-11 00:39 | 356821.4 | 2640.0004 | 5 | 33 | 3.47795 | -3.260036 | 3.186556 | 2.390563 | 13.5232 | 8.950304
2018-02-11 00:41 | 356941.4 | 2760.0002 | 5 | 33 | 3.4641 | -3.259952 | 3.186556 | 2.499214 | 13.5232 | 9.327448
2018-02-11 00:43 | 357061.4 | 2880.0003 | 5 | 33 | 3.446381 | -3.260091 | 3.186556 | 2.607871 | 13.5232 | 9.70293
2018-02-11 00:45 | 357181.4 | 3000.0019 | 5 | 33 | 3.421514 | -3.259996 | 3.186556 | 2.716535 | 13.5232 | 10.07613
2018-02-11 00:47 | 357301.4 | 3120.0003 | 5 | 33 | 3.392105 | -3.25999 | 3.186556 | 2.82521 | 13.5232 | 10.44644
2018-02-11 00:49 | 357421.4 | 3240.0011 | 5 | 33 | 3.349055 | -3.260049 | 3.186556 | 2.933869 | 13.5232 | 10.81284
2018-02-11 00:51 | 357541.4 | 3360 | 5 | 33 | 3.274791 | -3.260019 | 3.186556 | 3.04254 | 13.5232 | 11.1732
2018-02-11 00:53 | 357661.4 | 3480.0003 | 5 | 33 | 3.10959 | -3.260006 | 3.186556 | 3.151202 | 13.5232 | 11.52151
2018-02-11 00:53 | 357699.5 | 3518.0929 | 5 | 33 | 2.999982 | -3.260005 | 3.186556 | 3.185688 | 13.5232 | 11.62702
2018-02-11 00:55 | 357819.5 | 120.0001 | 6 | 33 | 3.469331 | 0 | 3.186556 | 3.185706 | 13.5232 | 11.62707
2018-02-11 00:57 | 357939.5 | 240.0009 | 6 | 33 | 3.489944 | 0 | 3.186556 | 3.185706 | 13.5232 | 11.62707
2018-02-11 00:58 | 357999.5 | 300.003 | 6 | 33 | 3.494076 | 0 | 3.186556 | 3.185706 | 13.5232 | 11.62707
2018-02-11 00:58 | 357999.5 | 0.0025 | 7 | 34 | 3.494112 | 0 | 0 | 0 | 0 | 0
2018-02-11 01:00 | 358119.6 | 120.0012 | 2 | 34 | 4.046813 | 4.88996 | 0.1623859 | 0 | 0.6447089 | 0
2018-02-11 01:02 | 358239.6 | 240.0028 | 2 | 34 | 4.085635 | 4.889958 | 0.325368 | 0 | 1.307224 | 0
2018-02-11 01:04 | 358359.6 | 360.0011 | 2 | 34 | 4.118918 | 4.889949 | 0.4883729 | 0 | 1.976081 | 0
2018-02-11 01:06 | 358479.6 | 480.0007 | 2 | 34 | 4.143538 | 4.889928 | 0.651381 | 0 | 2.649586 | 0
2018-02-11 01:08 | 358599.6 | 600.0011 | 2 | 34 | 4.165854 | 4.889894 | 0.8143644 | 0 | 3.326666 | 0
2018-02-11 01:10 | 358719.6 | 720.0007 | 2 | 34 | 4.193167 | 4.889916 | 0.9773579 | 0 | 4.007813 | 0
2018-02-11 01:12 | 358839.6 | 840.0027 | 2 | 34 | 4.200252 | 4.52991 | 1.135344 | 0 | 4.671265 | 0
2018-02-11 01:14 | 358959.6 | 960.0016 | 2 | 34 | 4.200274 | 4.166722 | 1.280158 | 0 | 5.279521 | 0
2018-02-11 01:16 | 359079.6 | 1080.0003 | 2 | 34 | 4.200273 | 3.843444 | 1.4135 | 0 | 5.839593 | 0
2018-02-11 01:18 | 359199.6 | 1200.0011 | 2 | 34 | 4.200253 | 3.521224 | 1.536237 | 0 | 6.35512 | 0
2018-02-11 01:20 | 359293.2 | 1293.5241 | 2 | 34 | 4.200267 | 3.259997 | 1.624356 | 0 | 6.725243 | 0
2018-02-11 01:22 | 359413.2 | 120.001 | 3 | 34 | 4.223228 | 3.26006 | 1.732635 | 0 | 7.181189 | 0
2018-02-11 01:24 | 359533.2 | 240.0026 | 3 | 34 | 4.249315 | 3.260087 | 1.841301 | 0 | 7.641512 | 0
2018-02-11 01:26 | 359653.2 | 360.0022 | 3 | 34 | 4.277166 | 3.259999 | 1.949969 | 0 | 8.104771 | 0
2018-02-11 01:28 | 359773.2 | 480.0002 | 3 | 34 | 4.309048 | 3.260039 | 2.058629 | 0 | 8.571217 | 0
2018-02-11 01:30 | 359893.2 | 600.0017 | 3 | 34 | 4.346085 | 3.260051 | 2.167295 | 0 | 9.041445 | 0
2018-02-11 01:32 | 360013.2 | 720.001 | 3 | 34 | 4.383469 | 3.260024 | 2.275967 | 0 | 9.515765 | 0
2018-02-11 01:34 | 360133.2 | 840.0026 | 3 | 34 | 4.400281 | 2.969283 | 2.381626 | 0 | 9.980296 | 0
2018-02-11 01:36 | 360253.2 | 960.0018 | 3 | 34 | 4.400251 | 2.580075 | 2.474024 | 0 | 10.38687 | 0
2018-02-11 01:38 | 360373.2 | 1080.0018 | 3 | 34 | 4.400272 | 2.22605 | 2.554072 | 0 | 10.7391 | 0
2018-02-11 01:40 | 360493.2 | 1200.0014 | 3 | 34 | 4.400233 | 1.927182 | 2.62305 | 0 | 11.04262 | 0
2018-02-11 01:42 | 360613.2 | 1320.001 | 3 | 34 | 4.400237 | 1.688099 | 2.683189 | 0 | 11.30725 | 0
2018-02-11 01:44 | 360733.2 | 1440.0014 | 3 | 34 | 4.400249 | 1.488938 | 2.736042 | 0 | 11.53981 | 0
2018-02-11 01:46 | 360853.2 | 1560.0007 | 3 | 34 | 4.400209 | 1.307589 | 2.782599 | 0 | 11.74468 | 0
2018-02-11 01:48 | 360973.2 | 1680.0002 | 3 | 34 | 4.400211 | 1.142095 | 2.823338 | 0 | 11.92394 | 0
2018-02-11 01:50 | 361093.2 | 1800.0015 | 3 | 34 | 4.40018 | 1.011701 | 2.859162 | 0 | 12.08157 | 0
2018-02-11 01:52 | 361213.2 | 1920.0006 | 3 | 34 | 4.400222 | 0.9040432 | 2.891021 | 0 | 12.22176 | 0
2018-02-11 01:54 | 361333.2 | 2040.0002 | 3 | 34 | 4.40018 | 0.8087702 | 2.919542 | 0 | 12.34726 | 0
2018-02-11 01:56 | 361453.2 | 2160.0002 | 3 | 34 | 4.400146 | 0.7188272 | 2.945028 | 0 | 12.4594 | 0
2018-02-11 01:58 | 361573.2 | 2280.002 | 3 | 34 | 4.400166 | 0.64188 | 2.967664 | 0 | 12.559 | 0
2018-02-11 02:00 | 361693.2 | 2400.0002 | 3 | 34 | 4.400186 | 0.5807762 | 2.988014 | 0 | 12.64854 | 0
2018-02-11 02:02 | 361813.2 | 2520.0003 | 3 | 34 | 4.400203 | 0.527895 | 3.006466 | 0 | 12.72974 | 0
2018-02-11 02:04 | 361933.2 | 2640.0007 | 3 | 34 | 4.40019 | 0.4795437 | 3.023248 | 0 | 12.80358 | 0
2018-02-11 02:06 | 362053.2 | 2760.0018 | 3 | 34 | 4.400161 | 0.4311199 | 3.0384 | 0 | 12.87025 | 0
2018-02-11 02:08 | 362173.2 | 2880.001 | 3 | 34 | 4.40015 | 0.3931475 | 3.052115 | 0 | 12.9306 | 0
2018-02-11 02:10 | 362293.2 | 3000.0018 | 3 | 34 | 4.400159 | 0.3617773 | 3.064674 | 0 | 12.98586 | 0
2018-02-11 02:12 | 362413.2 | 3120.0005 | 3 | 34 | 4.400111 | 0.3329067 | 3.076253 | 0 | 13.03681 | 0
2018-02-11 02:14 | 362533.2 | 3240.0002 | 3 | 34 | 4.400105 | 0.3040228 | 3.086886 | 0 | 13.0836 | 0
2018-02-11 02:16 | 362653.2 | 3360.0026 | 3 | 34 | 4.400113 | 0.2778292 | 3.096565 | 0 | 13.12618 | 0
2018-02-11 02:18 | 362773.2 | 3480.0018 | 3 | 34 | 4.400091 | 0.2567892 | 3.105479 | 0 | 13.16541 | 0
2018-02-11 02:20 | 362893.2 | 3600.0003 | 3 | 34 | 4.400095 | 0.2392673 | 3.113756 | 0 | 13.20183 | 0
2018-02-11 02:22 | 363013.2 | 3720.0022 | 3 | 34 | 4.400125 | 0.222908 | 3.121463 | 0 | 13.23574 | 0
2018-02-11 02:24 | 363133.2 | 3840.001 | 3 | 34 | 4.400103 | 0.2034264 | 3.128562 | 0 | 13.26698 | 0
2018-02-11 02:26 | 363253.2 | 3960.0002 | 3 | 34 | 4.400088 | 0.1890087 | 3.135094 | 0 | 13.29572 | 0
2018-02-11 02:28 | 363373.2 | 4080.0007 | 3 | 34 | 4.400107 | 0.1768751 | 3.141192 | 0 | 13.32255 | 0
2018-02-11 02:30 | 363493.2 | 4200.0002 | 3 | 34 | 4.400119 | 0.1656981 | 3.1469 | 0 | 13.34766 | 0
2018-02-11 02:32 | 363613.2 | 4320.0003 | 3 | 34 | 4.400068 | 0.1526127 | 3.152223 | 0 | 13.37109 | 0
2018-02-11 02:34 | 363733.2 | 4440.0003 | 3 | 34 | 4.400074 | 0.1412697 | 3.15712 | 0 | 13.39264 | 0
2018-02-11 02:36 | 363853.2 | 4560.0004 | 3 | 34 | 4.400065 | 0.1319714 | 3.161681 | 0 | 13.4127 | 0
2018-02-11 02:38 | 363973.2 | 4680.001 | 3 | 34 | 4.4001 | 0.1250916 | 3.165968 | 0 | 13.43156 | 0
2018-02-11 02:40 | 364093.2 | 4800.0004 | 3 | 34 | 4.400125 | 0.1172113 | 3.170003 | 0 | 13.44932 | 0
2018-02-11 02:42 | 364213.2 | 4920.0011 | 3 | 34 | 4.40006 | 0.1072807 | 3.173742 | 0 | 13.46577 | 0
2018-02-11 02:44 | 364333.2 | 5040.0018 | 3 | 34 | 4.40007 | 0.1007462 | 3.177212 | 0 | 13.48104 | 0
2018-02-11 02:46 | 364453.2 | 5160.001 | 3 | 34 | 4.400026 | 0.09430027 | 3.180466 | 0 | 13.49536 | 0
2018-02-11 02:48 | 364573.2 | 5280.0003 | 3 | 34 | 4.40004 | 0.08944988 | 3.183544 | 0 | 13.5089 | 0
2018-02-11 02:50 | 364693.2 | 5400.0019 | 3 | 34 | 4.400131 | 0.08415794 | 3.186444 | 0 | 13.52166 | 0
2018-02-11 02:51 | 364723.8 | 5430.6889 | 3 | 34 | 4.400094 | 0.08149624 | 3.187149 | 0 | 13.52476 | 0
2018-02-11 02:53 | 364843.9 | 120.0002 | 4 | 34 | 4.392213 | 0 | 3.187149 | 0 | 13.52476 | 0
2018-02-11 02:55 | 364963.9 | 240.001 | 4 | 34 | 4.391291 | 0 | 3.187149 | 0 | 13.52476 | 0
2018-02-11 02:56 | 365023.9 | 300.0047 | 4 | 34 | 4.390944 | 0 | 3.187149 | 0 | 13.52476 | 0
2018-02-11 02:58 | 365144 | 120.0015 | 5 | 34 | 4.082618 | -3.260019 | 3.187149 | 0.1086476 | 13.52476 | 0.447468
2018-02-11 03:00 | 365264 | 240.0012 | 5 | 34 | 4.04074 | -3.26003 | 3.187149 | 0.2173145 | 13.52476 | 0.8888572
2018-02-11 03:02 | 365384 | 360.0016 | 5 | 34 | 4.000443 | -3.260053 | 3.187149 | 0.3259859 | 13.52476 | 1.325745
2018-02-11 03:04 | 365504 | 480.0012 | 5 | 34 | 3.961797 | -3.259986 | 3.187149 | 0.4346356 | 13.52476 | 1.758286
2018-02-11 03:06 | 365624 | 600.0003 | 5 | 34 | 3.924613 | -3.260071 | 3.187149 | 0.5432976 | 13.52476 | 2.18676
2018-02-11 03:08 | 365744 | 720.0004 | 5 | 34 | 3.885978 | -3.260005 | 3.187149 | 0.6519574 | 13.52476 | 2.61113
2018-02-11 03:10 | 365864 | 840.0004 | 5 | 34 | 3.846186 | -3.260055 | 3.187149 | 0.7606263 | 13.52476 | 3.031226
2018-02-11 03:12 | 365984 | 960.0012 | 5 | 34 | 3.810323 | -3.259998 | 3.187149 | 0.8693001 | 13.52476 | 3.447228
2018-02-11 03:14 | 366104 | 1080.0012 | 5 | 34 | 3.776221 | -3.259972 | 3.187149 | 0.9779552 | 13.52476 | 3.859359
2018-02-11 03:16 | 366224 | 1200.0003 | 5 | 34 | 3.743059 | -3.260048 | 3.187149 | 1.086615 | 13.52476 | 4.267885
2018-02-11 03:18 | 366344 | 1320.0005 | 5 | 34 | 3.709884 | -3.259968 | 3.187149 | 1.19528 | 13.52476 | 4.67284
2018-02-11 03:20 | 366464 | 1440.002 | 5 | 34 | 3.679632 | -3.259993 | 3.187149 | 1.303942 | 13.52476 | 5.074269
2018-02-11 03:22 | 366584 | 1560.0004 | 5 | 34 | 3.652777 | -3.259983 | 3.187149 | 1.412604 | 13.52476 | 5.472624
2018-02-11 03:24 | 366704 | 1680.0012 | 5 | 34 | 3.628628 | -3.25999 | 3.187149 | 1.521277 | 13.52476 | 5.868254
2018-02-11 03:26 | 366824 | 1800.0009 | 5 | 34 | 3.604566 | -3.259972 | 3.187149 | 1.62992 | 13.52476 | 6.261178
2018-02-11 03:28 | 366944 | 1920.0008 | 5 | 34 | 3.580045 | -3.260005 | 3.187149 | 1.738594 | 13.52476 | 6.651542
2018-02-11 03:30 | 367064 | 2040.0012 | 5 | 34 | 3.559751 | -3.259983 | 3.187149 | 1.847258 | 13.52476 | 7.039434
2018-02-11 03:32 | 367184 | 2160.0004 | 5 | 34 | 3.542062 | -3.259958 | 3.187149 | 1.955909 | 13.52476 | 7.42521
2018-02-11 03:34 | 367304 | 2280.0003 | 5 | 34 | 3.52588 | -3.25995 | 3.187149 | 2.064589 | 13.52476 | 7.80929
2018-02-11 03:36 | 367424 | 2400.0004 | 5 | 34 | 3.508327 | -3.259954 | 3.187149 | 2.173243 | 13.52476 | 8.191465
2018-02-11 03:38 | 367544 | 2520.0004 | 5 | 34 | 3.492035 | -3.259972 | 3.187149 | 2.281892 | 13.52476 | 8.571715
2018-02-11 03:40 | 367664 | 2640.0004 | 5 | 34 | 3.477647 | -3.260003 | 3.187149 | 2.390559 | 13.52476 | 8.950405
2018-02-11 03:42 | 367784 | 2760.0012 | 5 | 34 | 3.463886 | -3.259938 | 3.187149 | 2.499231 | 13.52476 | 9.327588
2018-02-11 03:44 | 367904 | 2880.0012 | 5 | 34 | 3.445738 | -3.25996 | 3.187149 | 2.6079 | 13.52476 | 9.703074
2018-02-11 03:46 | 368024 | 3000.0028 | 5 | 34 | 3.420528 | -3.259968 | 3.187149 | 2.71655 | 13.52476 | 10.07612
2018-02-11 03:48 | 368144 | 3120.002 | 5 | 34 | 3.39098 | -3.259948 | 3.187149 | 2.825224 | 13.52476 | 10.44631
2018-02-11 03:50 | 368264 | 3240.0005 | 5 | 34 | 3.347915 | -3.259929 | 3.187149 | 2.933877 | 13.52476 | 10.81258
2018-02-11 03:52 | 368384 | 3360.0008 | 5 | 34 | 3.273629 | -3.259983 | 3.187149 | 3.042548 | 13.52476 | 11.17283
2018-02-11 03:54 | 368504 | 3480.0009 | 5 | 34 | 3.108202 | -3.259929 | 3.187149 | 3.151191 | 13.52476 | 11.52093
2018-02-11 03:54 | 368541.7 | 3517.7194 | 5 | 34 | 2.999985 | -3.259953 | 3.187149 | 3.185365 | 13.52476 | 11.62545
2018-02-11 03:56 | 368661.7 | 120.0014 | 6 | 34 | 3.470913 | 0 | 3.187149 | 3.185365 | 13.52476 | 11.62545
2018-02-11 03:58 | 368781.7 | 240.0013 | 6 | 34 | 3.491712 | 0 | 3.187149 | 3.185365 | 13.52476 | 11.62545
2018-02-11 03:59 | 368841.7 | 300.0013 | 6 | 34 | 3.495857 | 0 | 3.187149 | 3.185365 | 13.52476 | 11.62545
2018-02-11 03:59 | 368841.7 | 0.0024 | 7 | 35 | 3.496107 | 0 | 0 | 0 | 0 | 0
2018-02-11 04:01 | 368961.8 | 120.0011 | 2 | 35 | 4.047883 | 4.89001 | 0.1624015 | 3.447e-09 | 0.645031 | 1.2049e-08
2018-02-11 04:03 | 369081.8 | 240.0002 | 2 | 35 | 4.086648 | 4.889964 | 0.3253837 | 3.447e-09 | 1.307738 | 1.2049e-08
2018-02-11 04:05 | 369201.8 | 360.0027 | 2 | 35 | 4.119744 | 4.88989 | 0.4883838 | 3.447e-09 | 1.976722 | 1.2049e-08
2018-02-11 04:07 | 369321.8 | 480.0018 | 2 | 35 | 4.144517 | 4.889928 | 0.6513719 | 3.447e-09 | 2.650286 | 1.2049e-08
2018-02-11 04:09 | 369441.8 | 600.0007 | 2 | 35 | 4.166683 | 4.889871 | 0.814356 | 3.447e-09 | 3.327516 | 1.2049e-08
2018-02-11 04:11 | 369561.8 | 720.0015 | 2 | 35 | 4.194036 | 4.890046 | 0.9773542 | 3.447e-09 | 4.008816 | 1.2049e-08
2018-02-11 04:13 | 369681.8 | 840.0011 | 2 | 35 | 4.200322 | 4.519723 | 1.134991 | 3.447e-09 | 4.670835 | 1.2049e-08
2018-02-11 04:15 | 369801.8 | 960.0007 | 2 | 35 | 4.20026 | 4.155108 | 1.27944 | 3.447e-09 | 5.27756 | 1.2049e-08
2018-02-11 04:17 | 369921.8 | 1080.0018 | 2 | 35 | 4.200273 | 3.834004 | 1.412425 | 3.447e-09 | 5.836132 | 1.2049e-08
2018-02-11 04:19 | 370041.8 | 1200.0022 | 2 | 35 | 4.200264 | 3.516721 | 1.534914 | 3.447e-09 | 6.350616 | 1.2049e-08
2018-02-11 04:21 | 370133.2 | 1291.4264 | 2 | 35 | 4.200233 | 3.259997 | 1.620997 | 3.447e-09 | 6.712187 | 1.2049e-08
2018-02-11 04:23 | 370253.2 | 120.0011 | 3 | 35 | 4.223112 | 3.260079 | 1.729281 | 3.447e-09 | 7.16815 | 1.2049e-08
2018-02-11 04:25 | 370373.2 | 240.0007 | 3 | 35 | 4.249043 | 3.260056 | 1.837939 | 3.447e-09 | 7.628418 | 1.2049e-08
2018-02-11 04:27 | 370493.2 | 360.0022 | 3 | 35 | 4.276698 | 3.260055 | 1.946617 | 3.447e-09 | 8.091678 | 1.2049e-08
2018-02-11 04:29 | 370613.2 | 480.001 | 3 | 35 | 4.308446 | 3.260087 | 2.055272 | 3.447e-09 | 8.558047 | 1.2049e-08
2018-02-11 04:31 | 370733.2 | 600.0014 | 3 | 35 | 4.345312 | 3.260131 | 2.16395 | 3.447e-09 | 9.028258 | 1.2049e-08
2018-02-11 04:33 | 370853.2 | 720.001 | 3 | 35 | 4.38261 | 3.260129 | 2.272604 | 3.447e-09 | 9.502418 | 1.2049e-08
2018-02-11 04:35 | 370973.2 | 840.0011 | 3 | 35 | 4.400268 | 2.980012 | 2.378512 | 3.447e-09 | 9.967999 | 1.2049e-08
2018-02-11 04:37 | 371093.2 | 960.0011 | 3 | 35 | 4.400285 | 2.591323 | 2.471255 | 3.447e-09 | 10.37609 | 1.2049e-08
2018-02-11 04:39 | 371213.2 | 1080.0012 | 3 | 35 | 4.400261 | 2.234179 | 2.551612 | 3.447e-09 | 10.72968 | 1.2049e-08
2018-02-11 04:41 | 371333.2 | 1200.0018 | 3 | 35 | 4.400251 | 1.935276 | 2.620872 | 3.447e-09 | 11.03445 | 1.2049e-08
2018-02-11 04:43 | 371453.2 | 1320.0019 | 3 | 35 | 4.400203 | 1.693036 | 2.681237 | 3.447e-09 | 11.30007 | 1.2049e-08
2018-02-11 04:45 | 371573.2 | 1440.001 | 3 | 35 | 4.400204 | 1.492529 | 2.734241 | 3.447e-09 | 11.5333 | 1.2049e-08
2018-02-11 04:47 | 371693.2 | 1560.001 | 3 | 35 | 4.400281 | 1.312706 | 2.780921 | 3.447e-09 | 11.7387 | 1.2049e-08
2018-02-11 04:49 | 371813.2 | 1680.0019 | 3 | 35 | 4.400199 | 1.144685 | 2.821783 | 3.447e-09 | 11.9185 | 1.2049e-08
2018-02-11 04:51 | 371933.2 | 1800.001 | 3 | 35 | 4.400213 | 1.014397 | 2.857693 | 3.447e-09 | 12.07651 | 1.2049e-08
2018-02-11 04:53 | 372053.2 | 1920.0003 | 3 | 35 | 4.400194 | 0.9049864 | 2.889621 | 3.447e-09 | 12.217 | 1.2049e-08
2018-02-11 04:55 | 372173.2 | 2040.0022 | 3 | 35 | 4.40022 | 0.8110218 | 2.918202 | 3.447e-09 | 12.34276 | 1.2049e-08
2018-02-11 04:57 | 372293.2 | 2160.0003 | 3 | 35 | 4.400169 | 0.7204742 | 2.943729 | 3.447e-09 | 12.45509 | 1.2049e-08
2018-02-11 04:59 | 372413.2 | 2280.0023 | 3 | 35 | 4.400188 | 0.6431503 | 2.966397 | 3.447e-09 | 12.55483 | 1.2049e-08
2018-02-11 05:01 | 372533.2 | 2400.001 | 3 | 35 | 4.400151 | 0.5805511 | 2.986776 | 3.447e-09 | 12.6445 | 1.2049e-08
2018-02-11 05:03 | 372653.2 | 2520.0019 | 3 | 35 | 4.40013 | 0.5279312 | 3.005253 | 3.447e-09 | 12.7258 | 1.2049e-08
2018-02-11 05:05 | 372773.2 | 2640.0001 | 3 | 35 | 4.400183 | 0.4794741 | 3.022051 | 3.447e-09 | 12.79972 | 1.2049e-08
2018-02-11 05:07 | 372893.2 | 2760.0006 | 3 | 35 | 4.400179 | 0.4316683 | 3.037204 | 3.447e-09 | 12.86639 | 1.2049e-08
2018-02-11 05:09 | 373013.2 | 2880.0002 | 3 | 35 | 4.400146 | 0.3934145 | 3.050925 | 3.447e-09 | 12.92677 | 1.2049e-08
2018-02-11 05:11 | 373133.2 | 3000.0019 | 3 | 35 | 4.400144 | 0.3610468 | 3.063487 | 3.447e-09 | 12.98204 | 1.2049e-08
2018-02-11 05:13 | 373253.2 | 3120.0002 | 3 | 35 | 4.400136 | 0.3332071 | 3.075065 | 3.447e-09 | 13.03299 | 1.2049e-08
2018-02-11 05:15 | 373373.2 | 3240.001 | 3 | 35 | 4.400132 | 0.3036079 | 3.085701 | 3.447e-09 | 13.07979 | 1.2049e-08
2018-02-11 05:17 | 373493.2 | 3360.0019 | 3 | 35 | 4.400085 | 0.2778215 | 3.095371 | 3.447e-09 | 13.12234 | 1.2049e-08
2018-02-11 05:19 | 373613.2 | 3480.0002 | 3 | 35 | 4.400176 | 0.2585802 | 3.104293 | 3.447e-09 | 13.1616 | 1.2049e-08
2018-02-11 05:21 | 373733.2 | 3600.0004 | 3 | 35 | 4.400117 | 0.2396059 | 3.112571 | 3.447e-09 | 13.19802 | 1.2049e-08
2018-02-11 05:23 | 373853.2 | 3720.0022 | 3 | 35 | 4.400119 | 0.2225037 | 3.120275 | 3.447e-09 | 13.23192 | 1.2049e-08
2018-02-11 05:25 | 373973.2 | 3840.0018 | 3 | 35 | 4.400119 | 0.2031994 | 3.127363 | 3.447e-09 | 13.2631 | 1.2049e-08
2018-02-11 05:27 | 374093.2 | 3960.0003 | 3 | 35 | 4.40013 | 0.1890907 | 3.133896 | 3.447e-09 | 13.29185 | 1.2049e-08
2018-02-11 05:29 | 374213.2 | 4080.0019 | 3 | 35 | 4.400046 | 0.1761971 | 3.139982 | 3.447e-09 | 13.31863 | 1.2049e-08
2018-02-11 05:31 | 374333.2 | 4200.0026 | 3 | 35 | 4.40011 | 0.1654892 | 3.145687 | 3.447e-09 | 13.34373 | 1.2049e-08
2018-02-11 05:33 | 374453.2 | 4320.0019 | 3 | 35 | 4.40013 | 0.1534033 | 3.151004 | 3.447e-09 | 13.36713 | 1.2049e-08
2018-02-11 05:35 | 374573.2 | 4440.0012 | 3 | 35 | 4.400109 | 0.1412544 | 3.155894 | 3.447e-09 | 13.38865 | 1.2049e-08
2018-02-11 05:37 | 374693.2 | 4560.0023 | 3 | 35 | 4.400122 | 0.1326847 | 3.160444 | 3.447e-09 | 13.40866 | 1.2049e-08
2018-02-11 05:39 | 374813.2 | 4680.0019 | 3 | 35 | 4.40006 | 0.1241093 | 3.164721 | 3.447e-09 | 13.42748 | 1.2049e-08
2018-02-11 05:41 | 374933.2 | 4800.0011 | 3 | 35 | 4.400042 | 0.1162014 | 3.168742 | 3.447e-09 | 13.44518 | 1.2049e-08
2018-02-11 05:43 | 375053.2 | 4920.0003 | 3 | 35 | 4.400093 | 0.1072826 | 3.172473 | 3.447e-09 | 13.46159 | 1.2049e-08
2018-02-11 05:45 | 375173.2 | 5040.0002 | 3 | 35 | 4.400055 | 0.09988213 | 3.175929 | 3.447e-09 | 13.4768 | 1.2049e-08
2018-02-11 05:47 | 375293.2 | 5160.0002 | 3 | 35 | 4.400008 | 0.09390736 | 3.179175 | 3.447e-09 | 13.49108 | 1.2049e-08
2018-02-11 05:49 | 375413.2 | 5280.0007 | 3 | 35 | 4.400071 | 0.08948803 | 3.18224 | 3.447e-09 | 13.50457 | 1.2049e-08
2018-02-11 05:51 | 375533.2 | 5400.0018 | 3 | 35 | 4.400095 | 0.08315659 | 3.185123 | 3.447e-09 | 13.51726 | 1.2049e-08
2018-02-11 05:51 | 375560.6 | 5427.3456 | 3 | 35 | 4.4001 | 0.08149242 | 3.185751 | 3.447e-09 | 13.52002 | 1.2049e-08
2018-02-11 05:53 | 375680.7 | 120.0016 | 4 | 35 | 4.392198 | 0 | 3.185751 | 3.447e-09 | 13.52002 | 1.2049e-08
2018-02-11 05:55 | 375800.7 | 240.0025 | 4 | 35 | 4.391273 | 0 | 3.185751 | 3.447e-09 | 13.52002 | 1.2049e-08
2018-02-11 05:56 | 375860.7 | 300.0014 | 4 | 35 | 4.390953 | 0 | 3.185751 | 3.447e-09 | 13.52002 | 1.2049e-08
2018-02-11 05:58 | 375980.7 | 120.0008 | 5 | 35 | 4.082135 | -3.259974 | 3.185751 | 0.1086569 | 13.52002 | 0.4474594
2018-02-11 06:00 | 376100.7 | 240.001 | 5 | 35 | 4.040144 | -3.259902 | 3.185751 | 0.2173143 | 13.52002 | 0.888755
2018-02-11 06:02 | 376220.7 | 360.0011 | 5 | 35 | 3.999856 | -3.259849 | 3.185751 | 0.3259804 | 13.52002 | 1.32556
2018-02-11 06:04 | 376340.7 | 480.0019 | 5 | 35 | 3.961247 | -3.259961 | 3.185751 | 0.4346473 | 13.52002 | 1.758109
2018-02-11 06:06 | 376460.7 | 600.0003 | 5 | 35 | 3.924118 | -3.259902 | 3.185751 | 0.5432915 | 13.52002 | 2.186458
2018-02-11 06:08 | 376580.7 | 720.0018 | 5 | 35 | 3.885621 | -3.259996 | 3.185751 | 0.6519566 | 13.52002 | 2.610798
2018-02-11 06:10 | 376700.7 | 840.001 | 5 | 35 | 3.845924 | -3.259943 | 3.185751 | 0.7606291 | 13.52002 | 3.030876
2018-02-11 06:12 | 376820.7 | 960.0015 | 5 | 35 | 3.809831 | -3.259979 | 3.185751 | 0.8692827 | 13.52002 | 3.446771
2018-02-11 06:14 | 376940.7 | 1080.0009 | 5 | 35 | 3.77567 | -3.260001 | 3.185751 | 0.9779422 | 13.52002 | 3.858861
2018-02-11 06:16 | 377060.7 | 1200.0003 | 5 | 35 | 3.742805 | -3.259916 | 3.185751 | 1.086614 | 13.52002 | 4.267384
2018-02-11 06:18 | 377180.7 | 1320.0002 | 5 | 35 | 3.709476 | -3.259974 | 3.185751 | 1.195275 | 13.52002 | 4.67228
2018-02-11 06:20 | 377300.7 | 1440.0014 | 5 | 35 | 3.679027 | -3.259968 | 3.185751 | 1.303926 | 13.52002 | 5.073615
2018-02-11 06:22 | 377420.7 | 1560.0002 | 5 | 35 | 3.652163 | -3.259897 | 3.185751 | 1.41259 | 13.52002 | 5.471911
2018-02-11 06:24 | 377540.7 | 1680.0003 | 5 | 35 | 3.628144 | -3.259837 | 3.185751 | 1.521254 | 13.52002 | 5.867447
2018-02-11 06:26 | 377660.7 | 1800.0008 | 5 | 35 | 3.604251 | -3.25988 | 3.185751 | 1.629904 | 13.52002 | 6.260352
2018-02-11 06:28 | 377780.7 | 1920.0002 | 5 | 35 | 3.57979 | -3.259875 | 3.185751 | 1.738566 | 13.52002 | 6.65064
2018-02-11 06:30 | 377900.7 | 2040.0003 | 5 | 35 | 3.559376 | -3.259905 | 3.185751 | 1.847233 | 13.52002 | 7.038505
2018-02-11 06:32 | 378020.7 | 2160.0027 | 5 | 35 | 3.541812 | -3.259846 | 3.185751 | 1.955897 | 13.52002 | 7.424294
2018-02-11 06:34 | 378140.7 | 2280.0012 | 5 | 35 | 3.525775 | -3.259918 | 3.185751 | 2.06454 | 13.52002 | 7.808232
2018-02-11 06:36 | 378260.7 | 2400.0011 | 5 | 35 | 3.508155 | -3.259871 | 3.185751 | 2.173198 | 13.52002 | 8.190409
2018-02-11 06:38 | 378380.7 | 2520.0019 | 5 | 35 | 3.491859 | -3.259898 | 3.185751 | 2.281865 | 13.52002 | 8.570705
2018-02-11 06:40 | 378500.7 | 2640.0003 | 5 | 35 | 3.477797 | -3.259909 | 3.185751 | 2.390521 | 13.52002 | 8.949347
2018-02-11 06:42 | 378620.7 | 2760.0002 | 5 | 35 | 3.464016 | -3.259974 | 3.185751 | 2.49918 | 13.52002 | 9.326503
2018-02-11 06:44 | 378740.7 | 2880.0012 | 5 | 35 | 3.446122 | -3.259878 | 3.185751 | 2.607835 | 13.52002 | 9.701963
2018-02-11 06:46 | 378860.7 | 3000.0011 | 5 | 35 | 3.421061 | -3.259999 | 3.185751 | 2.716486 | 13.52002 | 10.07506
2018-02-11 06:48 | 378980.7 | 3120.0002 | 5 | 35 | 3.391777 | -3.260013 | 3.185751 | 2.825154 | 13.52002 | 10.44531
2018-02-11 06:50 | 379100.7 | 3240.0011 | 5 | 35 | 3.348577 | -3.260008 | 3.185751 | 2.933821 | 13.52002 | 10.81169
2018-02-11 06:52 | 379220.7 | 3360.0018 | 5 | 35 | 3.274311 | -3.260019 | 3.185751 | 3.042479 | 13.52002 | 11.17196
2018-02-11 06:54 | 379340.7 | 3480.0008 | 5 | 35 | 3.109172 | -3.260035 | 3.185751 | 3.15115 | 13.52002 | 11.52025
2018-02-11 06:55 | 379378.7 | 3517.952 | 5 | 35 | 2.999999 | -3.259998 | 3.185751 | 3.185515 | 13.52002 | 11.62537
2018-02-11 06:57 | 379498.7 | 120.0008 | 6 | 35 | 3.469049 | 0 | 3.185751 | 3.185515 | 13.52002 | 11.62537
2018-02-11 06:59 | 379618.7 | 240.0013 | 6 | 35 | 3.489626 | 0 | 3.185751 | 3.185515 | 13.52002 | 11.62537
2018-02-11 07:00 | 379678.7 | 300.0015 | 6 | 35 | 3.493755 | 0 | 3.185751 | 3.185515 | 13.52002 | 11.62537
2018-02-11 07:00 | 379678.7227 | 0.0032 | 7 | 36 | 3.493685 | 0 | 0 | 0 | 0 | 0
2018-02-11 07:02 | 379798.8 | 120.0002 | 2 | 36 | 4.047205 | 4.88992 | 0.1623952 | 0 | 0.6447755 | 0
2018-02-11 07:04 | 379918.8 | 240.0008 | 2 | 36 | 4.086197 | 4.889899 | 0.325377 | 0 | 1.307384 | 0
2018-02-11 07:06 | 380038.8 | 360.001 | 2 | 36 | 4.119489 | 4.88989 | 0.4883734 | 0 | 1.976297 | 0
2018-02-11 07:08 | 380158.8 | 480.0002 | 2 | 36 | 4.14426 | 4.889804 | 0.6513751 | 0 | 2.649885 | 0
2018-02-11 07:10 | 380278.8 | 600.0002 | 2 | 36 | 4.166373 | 4.88997 | 0.8143645 | 0 | 3.327096 | 0
2018-02-11 07:12 | 380398.8 | 720.0005 | 2 | 36 | 4.193637 | 4.889983 | 0.977343 | 0 | 4.008256 | 0
2018-02-11 07:14 | 380518.8 | 840.0002 | 2 | 36 | 4.200267 | 4.528434 | 1.135213 | 0 | 4.671241 | 0
2018-02-11 07:16 | 380638.8 | 960.0006 | 2 | 36 | 4.200283 | 4.161374 | 1.279937 | 0 | 5.279119 | 0
2018-02-11 07:18 | 380758.8 | 1080.0017 | 2 | 36 | 4.200247 | 3.839749 | 1.413165 | 0 | 5.83871 | 0
2018-02-11 07:20 | 380878.8 | 1200.0014 | 2 | 36 | 4.200264 | 3.519675 | 1.535791 | 0 | 6.353771 | 0
2018-02-11 07:21 | 380971.4 | 1292.5559 | 2 | 36 | 4.200258 | 3.259997 | 1.622974 | 0 | 6.719964 | 0
2018-02-11 07:23 | 381091.4 | 120.0009 | 3 | 36 | 4.222887 | 3.259978 | 1.731241 | 0 | 7.175842 | 0
2018-02-11 07:25 | 381211.4 | 240.001 | 3 | 36 | 4.248925 | 3.260003 | 1.839917 | 0 | 7.636161 | 0
2018-02-11 07:27 | 381331.4 | 360.0013 | 3 | 36 | 4.276731 | 3.25995 | 1.948569 | 0 | 8.099303 | 0
2018-02-11 07:29 | 381451.4 | 480.0003 | 3 | 36 | 4.308596 | 3.259999 | 2.057242 | 0 | 8.565761 | 0
2018-02-11 07:31 | 381571.4 | 600.0005 | 3 | 36 | 4.345591 | 3.260074 | 2.165899 | 0 | 9.035911 | 0
2018-02-11 07:33 | 381691.4 | 720.0009 | 3 | 36 | 4.382909 | 3.260049 | 2.274567 | 0 | 9.510158 | 0
2018-02-11 07:35 | 381811.4 | 840.0005 | 3 | 36 | 4.400321 | 2.97582 | 2.380355 | 0 | 9.975224 | 0
2018-02-11 07:37 | 381931.4 | 960.0001 | 3 | 36 | 4.400299 | 2.586629 | 2.47292 | 0 | 10.38254 | 0
2018-02-11 07:39 | 382051.4 | 1080.0011 | 3 | 36 | 4.400295 | 2.229217 | 2.553127 | 0 | 10.73547 | 0
2018-02-11 07:41 | 382171.4 | 1200.0018 | 3 | 36 | 4.400266 | 1.93056 | 2.622203 | 0 | 11.03942 | 0
2018-02-11 07:43 | 382291.4 | 1320.001 | 3 | 36 | 4.400213 | 1.688723 | 2.68241 | 0 | 11.30435 | 0
2018-02-11 07:45 | 382411.4 | 1440.0005 | 3 | 36 | 4.400228 | 1.488431 | 2.735279 | 0 | 11.53698 | 0
2018-02-11 07:47 | 382531.4 | 1560.0001 | 3 | 36 | 4.400243 | 1.307906 | 2.781832 | 0 | 11.74182 | 0
2018-02-11 07:49 | 382651.4 | 1680.0004 | 3 | 36 | 4.400176 | 1.141089 | 2.822541 | 0 | 11.92095 | 0
2018-02-11 07:51 | 382771.4 | 1800.0005 | 3 | 36 | 4.400249 | 1.011672 | 2.858331 | 0 | 12.07844 | 0
2018-02-11 07:53 | 382891.4 | 1920.0002 | 3 | 36 | 4.400221 | 0.9023018 | 2.890143 | 0 | 12.21842 | 0
2018-02-11 07:55 | 383011.4 | 2040.0008 | 3 | 36 | 4.400202 | 0.808054 | 2.918621 | 0 | 12.34373 | 0
2018-02-11 07:57 | 383131.4 | 2160.0002 | 3 | 36 | 4.400142 | 0.7170744 | 2.944053 | 0 | 12.45563 | 0
2018-02-11 07:59 | 383251.4 | 2280.0018 | 3 | 36 | 4.400209 | 0.6416397 | 2.966636 | 0 | 12.555 | 0
2018-02-11 08:01 | 383371.4 | 2400.0001 | 3 | 36 | 4.400136 | 0.5790272 | 2.986947 | 0 | 12.64437 | 0
2018-02-11 08:03 | 383491.4 | 2520.0018 | 3 | 36 | 4.400149 | 0.5268574 | 3.005362 | 0 | 12.7254 | 0
2018-02-11 08:05 | 383611.4 | 2640.0001 | 3 | 36 | 4.400183 | 0.4792023 | 3.022114 | 0 | 12.79911 | 0
2018-02-11 08:07 | 383731.4 | 2760.0017 | 3 | 36 | 4.400157 | 0.4302492 | 3.03724 | 0 | 12.86567 | 0
2018-02-11 08:09 | 383851.4 | 2880.0005 | 3 | 36 | 4.40013 | 0.3928146 | 3.050936 | 0 | 12.92593 | 0
2018-02-11 08:11 | 383971.4 | 3000.0009 | 3 | 36 | 4.400193 | 0.3619871 | 3.06348 | 0 | 12.98113 | 0
2018-02-11 08:13 | 384091.4 | 3120.0006 | 3 | 36 | 4.400164 | 0.3331757 | 3.075053 | 0 | 13.03205 | 0
2018-02-11 08:15 | 384211.4 | 3240.0005 | 3 | 36 | 4.400167 | 0.3043337 | 3.085679 | 0 | 13.07881 | 0
2018-02-11 08:17 | 384331.4 | 3360.0009 | 3 | 36 | 4.400092 | 0.277483 | 3.095352 | 0 | 13.12137 | 0
2018-02-11 08:19 | 384451.4 | 3480.0014 | 3 | 36 | 4.400159 | 0.2579384 | 3.104266 | 0 | 13.1606 | 0
2018-02-11 08:21 | 384571.4 | 3600.001 | 3 | 36 | 4.400101 | 0.2397318 | 3.112542 | 0 | 13.19701 | 0
2018-02-11 08:23 | 384691.4 | 3720.0009 | 3 | 36 | 4.400116 | 0.221837 | 3.12025 | 0 | 13.23093 | 0
2018-02-11 08:25 | 384811.4 | 3840.0018 | 3 | 36 | 4.400112 | 0.2028828 | 3.127338 | 0 | 13.26212 | 0
2018-02-11 08:27 | 384931.4 | 3960.0009 | 3 | 36 | 4.40007 | 0.1887007 | 3.133865 | 0 | 13.29083 | 0
2018-02-11 08:29 | 385051.4 | 4080.0009 | 3 | 36 | 4.400117 | 0.1769428 | 3.139947 | 0 | 13.31759 | 0
2018-02-11 08:31 | 385171.4 | 4200.0011 | 3 | 36 | 4.400123 | 0.1659155 | 3.145649 | 0 | 13.34269 | 0
2018-02-11 08:33 | 385291.4 | 4320.0001 | 3 | 36 | 4.400063 | 0.152359 | 3.150976 | 0 | 13.36612 | 0
2018-02-11 08:35 | 385411.4 | 4440.0016 | 3 | 36 | 4.400115 | 0.141654 | 3.155869 | 0 | 13.38765 | 0
2018-02-11 08:37 | 385531.4 | 4560.0002 | 3 | 36 | 4.400126 | 0.1326237 | 3.16043 | 0 | 13.40772 | 0
2018-02-11 08:39 | 385651.4 | 4680.0009 | 3 | 36 | 4.400058 | 0.1246185 | 3.164719 | 0 | 13.42659 | 0
2018-02-11 08:41 | 385771.4 | 4800.0005 | 3 | 36 | 4.400071 | 0.1169786 | 3.16875 | 0 | 13.44433 | 0
2018-02-11 08:43 | 385891.4 | 4920.0009 | 3 | 36 | 4.400142 | 0.1084318 | 3.172485 | 0 | 13.46077 | 0
2018-02-11 08:45 | 386011.4 | 5040.0007 | 3 | 36 | 4.400103 | 0.1012478 | 3.175954 | 0 | 13.47603 | 0
2018-02-11 08:47 | 386131.4 | 5160.0001 | 3 | 36 | 4.400105 | 0.09514236 | 3.179211 | 0 | 13.49036 | 0
2018-02-11 08:49 | 386251.4 | 5280.0011 | 3 | 36 | 4.400069 | 0.08990383 | 3.182292 | 0 | 13.50392 | 0
2018-02-11 08:51 | 386371.4 | 5400.0005 | 3 | 36 | 4.400072 | 0.0835228 | 3.185186 | 0 | 13.51665 | 0
2018-02-11 08:52 | 386406.8 | 5435.3871 | 3 | 36 | 4.400086 | 0.08149815 | 3.185998 | 0 | 13.52022 | 0
2018-02-11 08:54 | 386526.8095 | 120.0002 | 4 | 36 | 4.392177 | 0 | 3.185998 | 0 | 13.52022 | 0
2018-02-11 08:56 | 386646.8104 | 240.0011 | 4 | 36 | 4.391285 | 0 | 3.185998 | 0 | 13.52022 | 0
2018-02-11 08:57 | 386706.8109 | 300.0016 | 4 | 36 | 4.390944 | 0 | 3.185998 | 0 | 13.52022 | 0
2018-02-11 08:59 | 386826.9 | 120.0001 | 5 | 36 | 4.082128 | -3.260024 | 3.185998 | 0.1086415 | 13.52022 | 0.4474009
2018-02-11 09:01 | 386946.9 | 240.0003 | 5 | 36 | 4.040102 | -3.260046 | 3.185998 | 0.2173042 | 13.52022 | 0.8887087
2018-02-11 09:03 | 387066.9 | 360.0001 | 5 | 36 | 4.000057 | -3.260037 | 3.185998 | 0.3259742 | 13.52022 | 1.325539
2018-02-11 09:05 | 387186.9 | 480.0002 | 5 | 36 | 3.961448 | -3.259983 | 3.185998 | 0.434634 | 13.52022 | 1.758081
2018-02-11 09:07 | 387306.9 | 600.0005 | 5 | 36 | 3.92427 | -3.259945 | 3.185998 | 0.5433005 | 13.52022 | 2.186545
2018-02-11 09:09 | 387426.9 | 720.0005 | 5 | 36 | 3.885627 | -3.25992 | 3.185998 | 0.6519651 | 13.52022 | 2.610894
2018-02-11 09:11 | 387546.9 | 840.0002 | 5 | 36 | 3.846016 | -3.259968 | 3.185998 | 0.7606345 | 13.52022 | 3.030959
2018-02-11 09:13 | 387666.9 | 960.0018 | 5 | 36 | 3.809916 | -3.259929 | 3.185998 | 0.8692904 | 13.52022 | 3.446867
2018-02-11 09:15 | 387786.9 | 1080.0006 | 5 | 36 | 3.775865 | -3.260006 | 3.185998 | 0.9779462 | 13.52022 | 3.858958
2018-02-11 09:17 | 387906.9 | 1200.001 | 5 | 36 | 3.742655 | -3.25996 | 3.185998 | 1.086614 | 13.52022 | 4.26747
2018-02-11 09:19 | 388026.9 | 1320.0002 | 5 | 36 | 3.70925 | -3.259972 | 3.185998 | 1.195275 | 13.52022 | 4.672342
2018-02-11 09:21 | 388146.9 | 1440.0005 | 5 | 36 | 3.679125 | -3.260006 | 3.185998 | 1.303947 | 13.52022 | 5.073751
2018-02-11 09:23 | 388266.9 | 1560.0001 | 5 | 36 | 3.652341 | -3.259968 | 3.185998 | 1.412602 | 13.52022 | 5.472028
2018-02-11 09:25 | 388386.9 | 1680.0006 | 5 | 36 | 3.628323 | -3.260048 | 3.185998 | 1.521269 | 13.52022 | 5.867599
2018-02-11 09:27 | 388506.9 | 1800.0018 | 5 | 36 | 3.604257 | -3.259903 | 3.185998 | 1.629932 | 13.52022 | 6.26056
2018-02-11 09:29 | 388626.9 | 1920.0005 | 5 | 36 | 3.579847 | -3.260024 | 3.185998 | 1.738594 | 13.52022 | 6.650848
2018-02-11 09:31 | 388746.9 | 2040.0005 | 5 | 36 | 3.559612 | -3.260019 | 3.185998 | 1.847257 | 13.52022 | 7.038718
2018-02-11 09:33 | 388866.9 | 2160.0002 | 5 | 36 | 3.542166 | -3.259961 | 3.185998 | 1.95592 | 13.52022 | 7.424535
2018-02-11 09:35 | 388986.9 | 2280.0002 | 5 | 36 | 3.525896 | -3.259915 | 3.185998 | 2.064595 | 13.52022 | 7.808605
2018-02-11 09:37 | 389106.9 | 2400.0007 | 5 | 36 | 3.508142 | -3.260008 | 3.185998 | 2.173245 | 13.52022 | 8.190754
2018-02-11 09:39 | 389226.9 | 2520.0005 | 5 | 36 | 3.491982 | -3.259961 | 3.185998 | 2.28192 | 13.52022 | 8.57109
2018-02-11 09:41 | 389346.9 | 2640.001 | 5 | 36 | 3.477629 | -3.259981 | 3.185998 | 2.390573 | 13.52022 | 8.94972
2018-02-11 09:43 | 389466.9 | 2760.0002 | 5 | 36 | 3.463834 | -3.259998 | 3.185998 | 2.499241 | 13.52022 | 9.326887
2018-02-11 09:45 | 389586.9 | 2880.0001 | 5 | 36 | 3.44575 | -3.259958 | 3.185998 | 2.607892 | 13.52022 | 9.70231
2018-02-11 09:47 | 389706.9 | 3000.0002 | 5 | 36 | 3.420944 | -3.260006 | 3.185998 | 2.716571 | 13.52022 | 10.07547
2018-02-11 09:49 | 389826.9 | 3120.0009 | 5 | 36 | 3.391421 | -3.25999 | 3.185998 | 2.825222 | 13.52022 | 10.44564
2018-02-11 09:51 | 389946.9 | 3240.0009 | 5 | 36 | 3.34865 | -3.260016 | 3.185998 | 2.93388 | 13.52022 | 10.81198
2018-02-11 09:53 | 390066.9 | 3360.0006 | 5 | 36 | 3.274313 | -3.260091 | 3.185998 | 3.042546 | 13.52022 | 11.17227
2018-02-11 09:55 | 390186.9 | 3480.0013 | 5 | 36 | 3.106198 | -3.259999 | 3.185998 | 3.151221 | 13.52022 | 11.52044
2018-02-11 09:56 | 390223.7 | 3516.852 | 5 | 36 | 2.999996 | -3.259948 | 3.185998 | 3.184591 | 13.52022 | 11.62246
2018-02-11 09:58 | 390343.8 | 120.001 | 6 | 36 | 3.469685 | 0 | 3.185998 | 3.184591 | 13.52022 | 11.62246
2018-02-11 10:00 | 390463.8 | 240.0011 | 6 | 36 | 3.490303 | 0 | 3.185998 | 3.184591 | 13.52022 | 11.62246
2018-02-11 10:01 | 390523.8 | 300.0024 | 6 | 36 | 3.494431 | 0 | 3.185998 | 3.184591 | 13.52022 | 11.62246
2018-02-11 10:01 | 390523.8 | 0.0024 | 7 | 37 | 3.494217 | 0 | 0 | 0 | 0 | 0
2018-02-11 10:03 | 390643.9 | 120.0011 | 2 | 37 | 4.047616 | 4.889974 | 0.1623937 | 0 | 0.6448552 | 0
2018-02-11 10:05 | 390763.9 | 240.0006 | 2 | 37 | 4.086519 | 4.889979 | 0.3253894 | 0 | 1.307598 | 0
2018-02-11 10:07 | 390883.9 | 360.0003 | 2 | 37 | 4.119597 | 4.889972 | 0.4883848 | 0 | 1.97654 | 0
2018-02-11 10:09 | 391003.9 | 480.0003 | 2 | 37 | 4.144218 | 4.890086 | 0.6513703 | 0 | 2.650059 | 0
2018-02-11 10:11 | 391123.9 | 600.001 | 2 | 37 | 4.166348 | 4.890077 | 0.8143685 | 0 | 3.327302 | 0
2018-02-11 10:13 | 391243.9 | 720.0003 | 2 | 37 | 4.193927 | 4.890105 | 0.977362 | 0 | 4.008543 | 0
2018-02-11 10:15 | 391363.9 | 840 | 2 | 37 | 4.200265 | 4.527297 | 1.135151 | 0 | 4.671196 | 0
2018-02-11 10:17 | 391483.9 | 960.0011 | 2 | 37 | 4.200255 | 4.159989 | 1.279844 | 0 | 5.278946 | 0
2018-02-11 10:19 | 391603.9 | 1080.0011 | 2 | 37 | 4.200286 | 3.838674 | 1.413004 | 0 | 5.83825 | 0
2018-02-11 10:21 | 391723.9 | 1200.001 | 2 | 37 | 4.200253 | 3.515759 | 1.535568 | 0 | 6.353051 | 0
2018-02-11 10:22 | 391815.7 | 1291.8513 | 2 | 37 | 4.200297 | 3.259978 | 1.622023 | 0 | 6.716186 | 0
2018-02-11 10:24 | 391935.8 | 120.0017 | 3 | 37 | 4.222922 | 3.260089 | 1.730304 | 0 | 7.172124 | 0
2018-02-11 10:26 | 392055.8 | 240.0002 | 3 | 37 | 4.249035 | 3.260076 | 1.838962 | 0 | 7.632377 | 0
2018-02-11 10:28 | 392175.8 | 360.0018 | 3 | 37 | 4.27679 | 3.260112 | 1.947618 | 0 | 8.095541 | 0
2018-02-11 10:30 | 392295.8 | 480.0012 | 3 | 37 | 4.308862 | 3.260129 | 2.056296 | 0 | 8.562033 | 0
2018-02-11 10:32 | 392415.8 | 600.0018 | 3 | 37 | 4.345788 | 3.26007 | 2.164962 | 0 | 9.032247 | 0
2018-02-11 10:34 | 392535.8 | 720.0011 | 3 | 37 | 4.383073 | 3.260064 | 2.273628 | 0 | 9.506505 | 0
2018-02-11 10:36 | 392655.8 | 840.0002 | 3 | 37 | 4.400249 | 2.973901 | 2.379391 | 0 | 9.971476 | 0
2018-02-11 10:38 | 392775.8 | 960.0003 | 3 | 37 | 4.400282 | 2.584527 | 2.471909 | 0 | 10.37858 | 0
2018-02-11 10:40 | 392895.8 | 1080.0006 | 3 | 37 | 4.40026 | 2.226134 | 2.552022 | 0 | 10.7311 | 0
2018-02-11 10:42 | 393015.8 | 1200.0002 | 3 | 37 | 4.400213 | 1.929627 | 2.621059 | 0 | 11.03488 | 0
2018-02-11 10:44 | 393135.8 | 1320.0002 | 3 | 37 | 4.40027 | 1.690892 | 2.68129 | 0 | 11.29991 | 0
2018-02-11 10:46 | 393255.8 | 1440.0002 | 3 | 37 | 4.40027 | 1.490505 | 2.734213 | 0 | 11.53278 | 0
2018-02-11 10:48 | 393375.8 | 1560.0018 | 3 | 37 | 4.40023 | 1.307921 | 2.780814 | 0 | 11.73784 | 0
2018-02-11 10:50 | 393495.8 | 1680.0002 | 3 | 37 | 4.400276 | 1.143823 | 2.82156 | 0 | 11.91713 | 0
2018-02-11 10:52 | 393615.8 | 1800.0018 | 3 | 37 | 4.400214 | 1.012619 | 2.857416 | 0 | 12.0749 | 0
2018-02-11 10:54 | 393735.8 | 1920.0023 | 3 | 37 | 4.400163 | 0.9041986 | 2.889313 | 0 | 12.21526 | 0
2018-02-11 10:56 | 393855.8 | 2040.0002 | 3 | 37 | 4.400153 | 0.8099146 | 2.917871 | 0 | 12.34092 | 0
2018-02-11 10:58 | 393975.8 | 2160.0019 | 3 | 37 | 4.400195 | 0.7188807 | 2.943354 | 0 | 12.45305 | 0
2018-02-11 11:00 | 394095.8 | 2280.001 | 3 | 37 | 4.400217 | 0.6433229 | 2.965989 | 0 | 12.55264 | 0
2018-02-11 11:02 | 394215.8 | 2400.0003 | 3 | 37 | 4.400199 | 0.5807323 | 2.986344 | 0 | 12.64221 | 0
2018-02-11 11:04 | 394335.8 | 2520.0002 | 3 | 37 | 4.400178 | 0.528429 | 3.004799 | 0 | 12.72342 | 0
2018-02-11 11:06 | 394455.8 | 2640.001 | 3 | 37 | 4.400165 | 0.4785872 | 3.021574 | 0 | 12.79723 | 0
2018-02-11 11:08 | 394575.8 | 2760.0006 | 3 | 37 | 4.40016 | 0.43081 | 3.036701 | 0 | 12.86379 | 0
2018-02-11 11:10 | 394695.8 | 2880.0002 | 3 | 37 | 4.40013 | 0.3926401 | 3.050413 | 0 | 12.92412 | 0
2018-02-11 11:12 | 394815.8 | 3000.0006 | 3 | 37 | 4.400105 | 0.3606386 | 3.062967 | 0 | 12.97936 | 0
2018-02-11 11:14 | 394935.8 | 3120.0011 | 3 | 37 | 4.400119 | 0.3325405 | 3.074533 | 0 | 13.03026 | 0
2018-02-11 11:16 | 395055.8 | 3240.0011 | 3 | 37 | 4.400131 | 0.3032093 | 3.085146 | 0 | 13.07696 | 0
2018-02-11 11:18 | 395175.8 | 3360 | 3 | 37 | 4.40015 | 0.2781477 | 3.094806 | 0 | 13.11946 | 0
2018-02-11 11:20 | 395295.8 | 3480.0016 | 3 | 37 | 4.400135 | 0.2572546 | 3.103713 | 0 | 13.15865 | 0
2018-02-11 11:22 | 395415.8 | 3600.0002 | 3 | 37 | 4.400091 | 0.23874 | 3.111979 | 0 | 13.19502 | 0
2018-02-11 11:24 | 395535.8 | 3720.0002 | 3 | 37 | 4.400097 | 0.2207909 | 3.119663 | 0 | 13.22883 | 0
2018-02-11 11:26 | 395655.8 | 3840.0011 | 3 | 37 | 4.400122 | 0.2032375 | 3.126724 | 0 | 13.2599 | 0
2018-02-11 11:28 | 395775.8 | 3960.0002 | 3 | 37 | 4.400116 | 0.1887169 | 3.133238 | 0 | 13.28857 | 0
2018-02-11 11:30 | 395895.8 | 4080.0003 | 3 | 37 | 4.400063 | 0.1758718 | 3.139304 | 0 | 13.31526 | 0
2018-02-11 11:32 | 396015.8 | 4200.0011 | 3 | 37 | 4.400075 | 0.1648445 | 3.144991 | 0 | 13.34028 | 0
2018-02-11 11:34 | 396135.8 | 4320.001 | 3 | 37 | 4.400142 | 0.1526461 | 3.150291 | 0 | 13.3636 | 0
2018-02-11 11:36 | 396255.8 | 4440.0002 | 3 | 37 | 4.400062 | 0.1406002 | 3.155161 | 0 | 13.38503 | 0
2018-02-11 11:38 | 396375.8 | 4560.0018 | 3 | 37 | 4.400117 | 0.13235 | 3.159704 | 0 | 13.40502 | 0
2018-02-11 11:40 | 396495.8 | 4680.0026 | 3 | 37 | 4.400041 | 0.123373 | 3.163971 | 0 | 13.4238 | 0
2018-02-11 11:42 | 396615.8 | 4800.0027 | 3 | 37 | 4.400111 | 0.1165829 | 3.167982 | 0 | 13.44144 | 0
2018-02-11 11:44 | 396735.8 | 4920.0003 | 3 | 37 | 4.400068 | 0.1069794 | 3.1717 | 0 | 13.4578 | 0
2018-02-11 11:46 | 396855.8 | 5040.0011 | 3 | 37 | 4.400052 | 0.09987354 | 3.175144 | 0 | 13.47296 | 0
2018-02-11 11:48 | 396975.8 | 5160.001 | 3 | 37 | 4.400052 | 0.09422874 | 3.17838 | 0 | 13.4872 | 0
2018-02-11 11:50 | 397095.8 | 5280.0002 | 3 | 37 | 4.400081 | 0.08951092 | 3.181448 | 0 | 13.5007 | 0
2018-02-11 11:52 | 397215.8 | 5400.0007 | 3 | 37 | 4.400063 | 0.08262253 | 3.184322 | 0 | 13.51334 | 0
2018-02-11 11:52 | 397232.3 | 5416.5136 | 3 | 37 | 4.400077 | 0.08149815 | 3.184699 | 0 | 13.515 | 0
2018-02-11 11:54 | 397352.3 | 120.0012 | 4 | 37 | 4.392173 | 0 | 3.184699 | 0 | 13.515 | 0
2018-02-11 11:56 | 397472.3 | 240.0004 | 4 | 37 | 4.391237 | 0 | 3.184699 | 0 | 13.515 | 0
2018-02-11 11:57 | 397532.3 | 300.0014 | 4 | 37 | 4.3909 | 0 | 3.184699 | 0 | 13.515 | 0
2018-02-11 11:59 | 397652.3655 | 120.001 | 5 | 37 | 4.081394 | -3.260015 | 3.184699 | 0.1086629 | 13.515 | 0.4474104
2018-02-11 12:01 | 397772.3652 | 240.0007 | 5 | 37 | 4.039822 | -3.259961 | 3.184699 | 0.217308 | 13.515 | 0.8885993
2018-02-11 12:03 | 397892.3652 | 360.0007 | 5 | 37 | 3.999325 | -3.259958 | 3.184699 | 0.3259809 | 13.515 | 1.325377
2018-02-11 12:05 | 398012.3663 | 480.0018 | 5 | 37 | 3.960727 | -3.259941 | 3.184699 | 0.434635 | 13.515 | 1.757818
2018-02-11 12:07 | 398132.3648 | 600.0003 | 5 | 37 | 3.9235 | -3.259897 | 3.184699 | 0.5433114 | 13.515 | 2.186228
2018-02-11 12:09 | 398252.3664 | 720.0019 | 5 | 37 | 3.885132 | -3.25988 | 3.184699 | 0.651975 | 13.515 | 2.610496
2018-02-11 12:11 | 398372.3651 | 840.0006 | 5 | 37 | 3.845079 | -3.259953 | 3.184699 | 0.7606337 | 13.515 | 3.030457
2018-02-11 12:13 | 398492.3647 | 960.0002 | 5 | 37 | 3.808871 | -3.259902 | 3.184699 | 0.8692893 | 13.515 | 3.446254
2018-02-11 12:15 | 398612.3651 | 1080.0006 | 5 | 37 | 3.774749 | -3.259972 | 3.184699 | 0.9779549 | 13.515 | 3.858271
2018-02-11 12:17 | 398732.3647 | 1200.0002 | 5 | 37 | 3.741757 | -3.259892 | 3.184699 | 1.086607 | 13.515 | 4.266616
2018-02-11 12:19 | 398852.3656 | 1320.0011 | 5 | 37 | 3.708714 | -3.259907 | 3.184699 | 1.195277 | 13.515 | 4.671453
2018-02-11 12:21 | 398972.3657 | 1440.0012 | 5 | 37 | 3.678135 | -3.259985 | 3.184699 | 1.303937 | 13.515 | 5.072728
2018-02-11 12:23 | 399092.3663 | 1560.0018 | 5 | 37 | 3.651285 | -3.260015 | 3.184699 | 1.412602 | 13.515 | 5.470929
2018-02-11 12:25 | 399212.3664 | 1680.0019 | 5 | 37 | 3.627262 | -3.259965 | 3.184699 | 1.52125 | 13.515 | 5.866311
2018-02-11 12:27 | 399332.3657 | 1800.0012 | 5 | 37 | 3.6034 | -3.259974 | 3.184699 | 1.629925 | 13.515 | 6.259214
2018-02-11 12:29 | 399452.3656 | 1920.0011 | 5 | 37 | 3.578719 | -3.260044 | 3.184699 | 1.738571 | 13.515 | 6.649352
2018-02-11 12:31 | 399572.3647 | 2040.0002 | 5 | 37 | 3.558295 | -3.260019 | 3.184699 | 1.847237 | 13.515 | 7.037092
2018-02-11 12:33 | 399692.3652 | 2160.0007 | 5 | 37 | 3.54079 | -3.260015 | 3.184699 | 1.955909 | 13.515 | 7.422794
2018-02-11 12:35 | 399812.3657 | 2280.0012 | 5 | 37 | 3.524764 | -3.260001 | 3.184699 | 2.064567 | 13.515 | 7.806667
2018-02-11 12:37 | 399932.3663 | 2400.0018 | 5 | 37 | 3.507342 | -3.259953 | 3.184699 | 2.173221 | 13.515 | 8.188728
2018-02-11 12:39 | 400052.3664 | 2520.0019 | 5 | 37 | 3.490935 | -3.25996 | 3.184699 | 2.281885 | 13.515 | 8.568914
2018-02-11 12:41 | 400172.3647 | 2640.0002 | 5 | 37 | 3.476656 | -3.259941 | 3.184699 | 2.390551 | 13.515 | 8.947474
2018-02-11 12:43 | 400292.366 | 2760.0015 | 5 | 37 | 3.462732 | -3.259986 | 3.184699 | 2.499207 | 13.515 | 9.32449
2018-02-11 12:45 | 400412.3647 | 2880.0002 | 5 | 37 | 3.444972 | -3.259974 | 3.184699 | 2.607876 | 13.515 | 9.699861
2018-02-11 12:47 | 400532.3652 | 3000.0007 | 5 | 37 | 3.419579 | -3.260019 | 3.184699 | 2.716539 | 13.515 | 10.07287
2018-02-11 12:49 | 400652.3648 | 3120.0003 | 5 | 37 | 3.389893 | -3.259932 | 3.184699 | 2.825206 | 13.515 | 10.44293
2018-02-11 12:51 | 400772.3648 | 3240.0003 | 5 | 37 | 3.346682 | -3.259961 | 3.184699 | 2.933864 | 13.515 | 10.80909
2018-02-11 12:53 | 400892.3655 | 3360.001 | 5 | 37 | 3.271568 | -3.259929 | 3.184699 | 3.042529 | 13.515 | 11.16912
2018-02-11 12:55 | 401012.3664 | 3480.0019 | 5 | 37 | 3.103823 | -3.259976 | 3.184699 | 3.151186 | 13.515 | 11.51697
2018-02-11 12:56 | 401048.1405 | 3515.776 | 5 | 37 | 2.999979 | -3.259965 | 3.184699 | 3.183581 | 13.515 | 11.61597
2018-02-11 12:58 | 401168.2 | 120 | 6 | 37 | 3.470152 | 0 | 3.184699 | 3.183581 | 13.515 | 11.61597
2018-02-11 13:00 | 401288.2 | 240.0009 | 6 | 37 | 3.490887 | 0 | 3.184699 | 3.183581 | 13.515 | 11.61597
2018-02-11 13:01 | 401348.2 | 300.0039 | 6 | 37 | 3.495048 | 0 | 3.184699 | 3.183581 | 13.515 | 11.61597
2018-02-11 13:01 | 401348.2004 | 0.0024 | 7 | 38 | 3.49502 | 0 | 0 | 0 | 0 | 0
2018-02-11 13:03 | 401468.3 | 120.0009 | 2 | 38 | 4.047839 | 4.890029 | 0.1623901 | 6.63e-10 | 0.644947 | 2.317e-09
2018-02-11 13:05 | 401588.3 | 240.0013 | 2 | 38 | 4.086396 | 4.890136 | 0.3254049 | 6.63e-10 | 1.307735 | 2.317e-09
2018-02-11 13:07 | 401708.3 | 360.0001 | 2 | 38 | 4.119693 | 4.889911 | 0.4883934 | 6.63e-10 | 1.976661 | 2.317e-09
2018-02-11 13:09 | 401828.3 | 480.0005 | 2 | 38 | 4.144321 | 4.889895 | 0.6513756 | 6.63e-10 | 2.650187 | 2.317e-09
2018-02-11 13:11 | 401948.3 | 600.0001 | 2 | 38 | 4.166438 | 4.890002 | 0.8143677 | 6.63e-10 | 3.32742 | 2.317e-09
2018-02-11 13:13 | 402068.3 | 720.0005 | 2 | 38 | 4.193469 | 4.889974 | 0.977373 | 6.63e-10 | 4.008693 | 2.317e-09
2018-02-11 13:15 | 402188.3 | 840.0009 | 2 | 38 | 4.20028 | 4.524245 | 1.135259 | 6.63e-10 | 4.671738 | 2.317e-09
2018-02-11 13:17 | 402308.3 | 960.0006 | 2 | 38 | 4.200233 | 4.154328 | 1.279752 | 6.63e-10 | 5.278646 | 2.317e-09
2018-02-11 13:19 | 402428.3 | 1080.0001 | 2 | 38 | 4.200246 | 3.833209 | 1.412742 | 6.63e-10 | 5.83724 | 2.317e-09
2018-02-11 13:21 | 402548.3 | 1200.0009 | 2 | 38 | 4.200258 | 3.514771 | 1.535218 | 6.63e-10 | 6.35167 | 2.317e-09
2018-02-11 13:22 | 402639.4 | 1291.0663 | 2 | 38 | 4.20028 | 3.25999 | 1.620932 | 6.63e-10 | 6.71169 | 2.317e-09
2018-02-11 13:24 | 402759.4 | 120.0011 | 3 | 38 | 4.223407 | 3.259999 | 1.729218 | 6.63e-10 | 7.167675 | 2.317e-09
2018-02-11 13:26 | 402879.4 | 240.0007 | 3 | 38 | 4.24935 | 3.260066 | 1.837873 | 6.63e-10 | 7.627965 | 2.317e-09
2018-02-11 13:28 | 402999.4 | 360.0012 | 3 | 38 | 4.277108 | 3.260009 | 1.94654 | 6.63e-10 | 8.091216 | 2.317e-09
2018-02-11 13:30 | 403119.4 | 480.0006 | 3 | 38 | 4.308782 | 3.260041 | 2.055197 | 6.63e-10 | 8.557633 | 2.317e-09
2018-02-11 13:32 | 403239.4 | 600.0007 | 3 | 38 | 4.345679 | 3.26003 | 2.16387 | 6.63e-10 | 9.027853 | 2.317e-09
2018-02-11 13:34 | 403359.4 | 720.001 | 3 | 38 | 4.383263 | 3.260011 | 2.272527 | 6.63e-10 | 9.502075 | 2.317e-09
2018-02-11 13:36 | 403479.4 | 840.001 | 3 | 38 | 4.400283 | 2.972806 | 2.378266 | 6.63e-10 | 9.966949 | 2.317e-09
2018-02-11 13:38 | 403599.4 | 960.001 | 3 | 38 | 4.400289 | 2.584092 | 2.470769 | 6.63e-10 | 10.37399 | 2.317e-09
2018-02-11 13:40 | 403719.4 | 1080.0002 | 3 | 38 | 4.400259 | 2.2298 | 2.550947 | 6.63e-10 | 10.72679 | 2.317e-09
2018-02-11 13:42 | 403839.4 | 1200.0003 | 3 | 38 | 4.400263 | 1.929326 | 2.620029 | 6.63e-10 | 11.03077 | 2.317e-09
2018-02-11 13:44 | 403959.4 | 1320.0004 | 3 | 38 | 4.400209 | 1.688404 | 2.680204 | 6.63e-10 | 11.29555 | 2.317e-09
2018-02-11 13:46 | 404079.4 | 1440.0018 | 3 | 38 | 4.400233 | 1.488624 | 2.733057 | 6.63e-10 | 11.52812 | 2.317e-09
2018-02-11 13:48 | 404199.4 | 1560.0002 | 3 | 38 | 4.400246 | 1.309008 | 2.779631 | 6.63e-10 | 11.73306 | 2.317e-09
2018-02-11 13:50 | 404319.4 | 1680.001 | 3 | 38 | 4.40026 | 1.142876 | 2.820404 | 6.63e-10 | 11.91247 | 2.317e-09
2018-02-11 13:52 | 404439.4 | 1800.0002 | 3 | 38 | 4.400214 | 1.011707 | 2.856216 | 6.63e-10 | 12.07005 | 2.317e-09
2018-02-11 13:54 | 404559.4 | 1920.0003 | 3 | 38 | 4.400213 | 0.9031115 | 2.888064 | 6.63e-10 | 12.21019 | 2.317e-09
2018-02-11 13:56 | 404679.4 | 2040.0003 | 3 | 38 | 4.400195 | 0.8088083 | 2.916578 | 6.63e-10 | 12.33565 | 2.317e-09
2018-02-11 13:58 | 404799.4 | 2160.001 | 3 | 38 | 4.400176 | 0.7195473 | 2.942058 | 6.63e-10 | 12.44777 | 2.317e-09
2018-02-11 14:00 | 404919.4 | 2280.001 | 3 | 38 | 4.400168 | 0.6415472 | 2.96469 | 6.63e-10 | 12.54735 | 2.317e-09
2018-02-11 14:02 | 405039.4 | 2400.0006 | 3 | 38 | 4.400157 | 0.5800552 | 2.985029 | 6.63e-10 | 12.63685 | 2.317e-09
2018-02-11 14:04 | 405159.4 | 2520.0007 | 3 | 38 | 4.400161 | 0.5280094 | 3.003466 | 6.63e-10 | 12.71798 | 2.317e-09
2018-02-11 14:06 | 405279.4 | 2640.0019 | 3 | 38 | 4.400136 | 0.4787245 | 3.020241 | 6.63e-10 | 12.79179 | 2.317e-09
2018-02-11 14:08 | 405399.4 | 2760.0006 | 3 | 38 | 4.400121 | 0.4302158 | 3.035387 | 6.63e-10 | 12.85843 | 2.317e-09
2018-02-11 14:10 | 405519.4 | 2880.0004 | 3 | 38 | 4.400139 | 0.3931541 | 3.049089 | 6.63e-10 | 12.91872 | 2.317e-09
2018-02-11 14:12 | 405639.4 | 3000.001 | 3 | 38 | 4.400125 | 0.3603735 | 3.061637 | 6.63e-10 | 12.97394 | 2.317e-09
2018-02-11 14:14 | 405759.4 | 3120.0009 | 3 | 38 | 4.400151 | 0.33321 | 3.073197 | 6.63e-10 | 13.0248 | 2.317e-09
2018-02-11 14:16 | 405879.4 | 3240.0002 | 3 | 38 | 4.400145 | 0.3038387 | 3.083816 | 6.63e-10 | 13.07153 | 2.317e-09
2018-02-11 14:18 | 405999.4 | 3360 | 3 | 38 | 4.400114 | 0.2774343 | 3.093473 | 6.63e-10 | 13.11402 | 2.317e-09
2018-02-11 14:20 | 406119.4 | 3480.0019 | 3 | 38 | 4.40014 | 0.2568035 | 3.10236 | 6.63e-10 | 13.15312 | 2.317e-09
2018-02-11 14:22 | 406239.4 | 3600.0011 | 3 | 38 | 4.400077 | 0.2389688 | 3.110623 | 6.63e-10 | 13.18948 | 2.317e-09
2018-02-11 14:24 | 406359.4 | 3720.0003 | 3 | 38 | 4.400099 | 0.2217884 | 3.118315 | 6.63e-10 | 13.22332 | 2.317e-09
2018-02-11 14:26 | 406479.4 | 3840.0003 | 3 | 38 | 4.400116 | 0.2032785 | 3.125405 | 6.63e-10 | 13.25452 | 2.317e-09
2018-02-11 14:28 | 406599.4 | 3960.0018 | 3 | 38 | 4.400099 | 0.1890078 | 3.131923 | 6.63e-10 | 13.2832 | 2.317e-09
2018-02-11 14:30 | 406719.4 | 4080.0007 | 3 | 38 | 4.400084 | 0.1765251 | 3.138007 | 6.63e-10 | 13.30997 | 2.317e-09
2018-02-11 14:32 | 406839.4 | 4200.0008 | 3 | 38 | 4.400043 | 0.1647234 | 3.14371 | 6.63e-10 | 13.33506 | 2.317e-09
2018-02-11 14:34 | 406959.4 | 4320.0008 | 3 | 38 | 4.400091 | 0.1530342 | 3.149033 | 6.63e-10 | 13.35849 | 2.317e-09
2018-02-11 14:36 | 407079.4 | 4440 | 3 | 38 | 4.400091 | 0.1415663 | 3.153929 | 6.63e-10 | 13.38003 | 2.317e-09
2018-02-11 14:38 | 407199.4 | 4560.0012 | 3 | 38 | 4.400108 | 0.1327248 | 3.158492 | 6.63e-10 | 13.40011 | 2.317e-09
2018-02-11 14:40 | 407319.4 | 4680.0011 | 3 | 38 | 4.400055 | 0.1247644 | 3.162777 | 6.63e-10 | 13.41897 | 2.317e-09
2018-02-11 14:42 | 407439.4 | 4800.0003 | 3 | 38 | 4.400088 | 0.1168995 | 3.166807 | 6.63e-10 | 13.4367 | 2.317e-09
2018-02-11 14:44 | 407559.4 | 4920.0003 | 3 | 38 | 4.400075 | 0.1072941 | 3.170554 | 6.63e-10 | 13.45318 | 2.317e-09
2018-02-11 14:46 | 407679.4 | 5040.0002 | 3 | 38 | 4.400062 | 0.1004925 | 3.174019 | 6.63e-10 | 13.46843 | 2.317e-09
2018-02-11 14:48 | 407799.4 | 5160.0006 | 3 | 38 | 4.400054 | 0.09481525 | 3.177278 | 6.63e-10 | 13.48277 | 2.317e-09
2018-02-11 14:50 | 407919.4 | 5280.0007 | 3 | 38 | 4.400041 | 0.08908749 | 3.180356 | 6.63e-10 | 13.49631 | 2.317e-09
2018-02-11 14:52 | 408039.4 | 5400.0003 | 3 | 38 | 4.400094 | 0.08385563 | 3.183255 | 6.63e-10 | 13.50907 | 2.317e-09
2018-02-11 14:53 | 408075.9 | 5436.5616 | 3 | 38 | 4.400105 | 0.08149433 | 3.184095 | 6.63e-10 | 13.51276 | 2.317e-09
2018-02-11 14:55 | 408196 | 120 | 4 | 38 | 4.39221 | 0 | 3.184095 | 6.63e-10 | 13.51276 | 2.317e-09
2018-02-11 14:57 | 408316 | 240.0009 | 4 | 38 | 4.391297 | 0 | 3.184095 | 6.63e-10 | 13.51276 | 2.317e-09
2018-02-11 14:58 | 408376 | 300.0031 | 4 | 38 | 4.39094 | 0 | 3.184095 | 6.63e-10 | 13.51276 | 2.317e-09
2018-02-11 15:00 | 408496 | 120.0002 | 5 | 38 | 4.082239 | -3.259953 | 3.184095 | 0.1086433 | 13.51276 | 0.4474139
2018-02-11 15:02 | 408616 | 240.0006 | 5 | 38 | 4.040448 | -3.260001 | 3.184095 | 0.2173017 | 13.51276 | 0.8887305
2018-02-11 15:04 | 408736 | 360.0001 | 5 | 38 | 3.999919 | -3.260043 | 3.184095 | 0.3259741 | 13.51276 | 1.325581
2018-02-11 15:06 | 408856 | 480.0005 | 5 | 38 | 3.961246 | -3.25996 | 3.184095 | 0.434643 | 13.51276 | 1.758141
2018-02-11 15:08 | 408976 | 600.0001 | 5 | 38 | 3.923975 | -3.26003 | 3.184095 | 0.5433049 | 13.51276 | 2.186559
2018-02-11 15:10 | 409096.1 | 720.001 | 5 | 38 | 3.885363 | -3.260048 | 3.184095 | 0.6519691 | 13.51276 | 2.610875
2018-02-11 15:12 | 409216.1 | 840.0011 | 5 | 38 | 3.845435 | -3.260011 | 3.184095 | 0.760624 | 13.51276 | 3.030846
2018-02-11 15:14 | 409336.1 | 960.0018 | 5 | 38 | 3.809418 | -3.259954 | 3.184095 | 0.869296 | 13.51276 | 3.446754
2018-02-11 15:16 | 409456.1 | 1080.0019 | 5 | 38 | 3.775481 | -3.259943 | 3.184095 | 0.9779593 | 13.51276 | 3.858831
2018-02-11 15:18 | 409576.1 | 1200.0017 | 5 | 38 | 3.742167 | -3.25996 | 3.184095 | 1.086606 | 13.51276 | 4.267212
2018-02-11 15:20 | 409696 | 1320.0006 | 5 | 38 | 3.709016 | -3.259902 | 3.184095 | 1.195279 | 13.51276 | 4.672095
2018-02-11 15:22 | 409816.1 | 1440.0009 | 5 | 38 | 3.678512 | -3.260013 | 3.184095 | 1.303949 | 13.51276 | 5.073444
2018-02-11 15:24 | 409936.1 | 1560.0009 | 5 | 38 | 3.651617 | -3.259885 | 3.184095 | 1.41261 | 13.51276 | 5.471669
2018-02-11 15:26 | 410056.1 | 1680.0011 | 5 | 38 | 3.627481 | -3.259943 | 3.184095 | 1.521262 | 13.51276 | 5.867105
2018-02-11 15:28 | 410176.1 | 1800.0017 | 5 | 38 | 3.603394 | -3.259954 | 3.184095 | 1.62992 | 13.51276 | 6.259962
2018-02-11 15:30 | 410296 | 1920.0005 | 5 | 38 | 3.578804 | -3.260017 | 3.184095 | 1.738584 | 13.51276 | 6.650162
2018-02-11 15:32 | 410416.1 | 2040.0008 | 5 | 38 | 3.558416 | -3.259981 | 3.184095 | 1.847246 | 13.51276 | 7.037904
2018-02-11 15:34 | 410536.1 | 2160.0009 | 5 | 38 | 3.541079 | -3.259979 | 3.184095 | 1.955905 | 13.51276 | 7.423584
2018-02-11 15:36 | 410656.1 | 2280.0009 | 5 | 38 | 3.52474 | -3.260008 | 3.184095 | 2.064576 | 13.51276 | 7.807518
2018-02-11 15:38 | 410776 | 2400.0006 | 5 | 38 | 3.507075 | -3.259996 | 3.184095 | 2.173244 | 13.51276 | 8.18961
2018-02-11 15:40 | 410896 | 2520.0002 | 5 | 38 | 3.490747 | -3.260033 | 3.184095 | 2.281892 | 13.51276 | 8.569715
2018-02-11 15:42 | 411016.1 | 2640.0017 | 5 | 38 | 3.476623 | -3.259983 | 3.184095 | 2.390562 | 13.51276 | 8.948283
2018-02-11 15:44 | 411136.1 | 2760.0018 | 5 | 38 | 3.462679 | -3.259985 | 3.184095 | 2.499226 | 13.51276 | 9.325328
2018-02-11 15:46 | 411256 | 2880.0001 | 5 | 38 | 3.444561 | -3.259967 | 3.184095 | 2.60788 | 13.51276 | 9.700632
2018-02-11 15:48 | 411376.1 | 3000.001 | 5 | 38 | 3.418828 | -3.259941 | 3.184095 | 2.716557 | 13.51276 | 10.07363
2018-02-11 15:50 | 411496.1 | 3120.0007 | 5 | 38 | 3.388814 | -3.259933 | 3.184095 | 2.825217 | 13.51276 | 10.44356
2018-02-11 15:52 | 411616.1 | 3240.001 | 5 | 38 | 3.345698 | -3.260023 | 3.184095 | 2.933865 | 13.51276 | 10.80957
2018-02-11 15:54 | 411736 | 3360.0006 | 5 | 38 | 3.269753 | -3.259932 | 3.184095 | 3.042533 | 13.51276 | 11.16947
2018-02-11 15:56 | 411856 | 3480.0002 | 5 | 38 | 3.100223 | -3.259981 | 3.184095 | 3.151207 | 13.51276 | 11.51708
2018-02-11 15:57 | 411890.4 | 3514.3952 | 5 | 38 | 2.99999 | -3.26001 | 3.184095 | 3.182353 | 13.51276 | 11.6122
2018-02-11 15:59 | 412010.5 | 120 | 6 | 38 | 3.471771 | 0 | 3.184095 | 3.182353 | 13.51276 | 11.6122
2018-02-11 16:01 | 412130.5 | 240.0001 | 6 | 38 | 3.492694 | 0 | 3.184095 | 3.182353 | 13.51276 | 11.6122
2018-02-11 16:02 | 412190.5 | 300.0015 | 6 | 38 | 3.496901 | 0 | 3.184095 | 3.182353 | 13.51276 | 11.6122
2018-02-11 16:02 | 412190.5 | 0.0025 | 7 | 39 | 3.49692 | 0 | 0 | 0 | 0 | 0
2018-02-11 16:04 | 412310.6 | 120.0019 | 2 | 39 | 4.049906 | 4.889892 | 0.1623869 | 1.203e-09 | 0.6453382 | 4.208e-09
2018-02-11 16:06 | 412430.6 | 240.0009 | 2 | 39 | 4.088452 | 4.889947 | 0.3253958 | 1.203e-09 | 1.308447 | 4.208e-09
2018-02-11 16:08 | 412550.6 | 360.0002 | 2 | 39 | 4.121708 | 4.889949 | 0.4883783 | 1.203e-09 | 1.977678 | 4.208e-09
2018-02-11 16:10 | 412670.6 | 480.001 | 2 | 39 | 4.146239 | 4.889905 | 0.6513778 | 1.203e-09 | 2.651596 | 4.208e-09
2018-02-11 16:12 | 412790.6 | 600.0019 | 2 | 39 | 4.168627 | 4.889958 | 0.8143522 | 1.203e-09 | 3.329088 | 4.208e-09
2018-02-11 16:14 | 412910.6 | 720.001 | 2 | 39 | 4.19593 | 4.889909 | 0.9773493 | 1.203e-09 | 4.010704 | 4.208e-09
2018-02-11 16:16 | 413030.6 | 840.0007 | 2 | 39 | 4.200289 | 4.493669 | 1.134193 | 1.203e-09 | 4.669442 | 4.208e-09
2018-02-11 16:18 | 413150.6 | 960.001 | 2 | 39 | 4.200287 | 4.131022 | 1.277816 | 1.203e-09 | 5.272695 | 4.208e-09
2018-02-11 16:20 | 413270.6 | 1080.0006 | 2 | 39 | 4.200288 | 3.812333 | 1.41003 | 1.203e-09 | 5.828028 | 4.208e-09
2018-02-11 16:22 | 413390.6 | 1200.001 | 2 | 39 | 4.200274 | 3.498313 | 1.531854 | 1.203e-09 | 6.339723 | 4.208e-09
2018-02-11 16:23 | 413476.3 | 1285.6817 | 2 | 39 | 4.200199 | 3.259992 | 1.612318 | 1.203e-09 | 6.677693 | 4.208e-09
2018-02-11 16:25 | 413596.3 | 120.0021 | 3 | 39 | 4.22332 | 3.259976 | 1.720604 | 2.744e-09 | 7.133675 | 1.0464e-08
2018-02-11 16:27 | 413716.3 | 240.001 | 3 | 39 | 4.249383 | 3.259879 | 1.829264 | 2.744e-09 | 7.59398 | 1.0464e-08
2018-02-11 16:29 | 413836.3 | 360.0005 | 3 | 39 | 4.276896 | 3.259889 | 1.937917 | 2.744e-09 | 8.057163 | 1.0464e-08
2018-02-11 16:31 | 413956.3 | 480.001 | 3 | 39 | 4.308288 | 3.259984 | 2.04658 | 2.744e-09 | 8.523572 | 1.0464e-08
2018-02-11 16:33 | 414076.3 | 600.0017 | 3 | 39 | 4.345037 | 3.259967 | 2.155231 | 2.744e-09 | 8.993636 | 1.0464e-08
2018-02-11 16:35 | 414196.3 | 720.0009 | 3 | 39 | 4.382374 | 3.260028 | 2.263904 | 2.744e-09 | 9.467848 | 1.0464e-08
2018-02-11 16:37 | 414316.3 | 840.0009 | 3 | 39 | 4.400267 | 2.984408 | 2.369896 | 2.744e-09 | 9.933783 | 1.0464e-08
2018-02-11 16:39 | 414436.3 | 960.0014 | 3 | 39 | 4.400254 | 2.597121 | 2.462833 | 2.744e-09 | 10.34273 | 1.0464e-08
2018-02-11 16:41 | 414556.3 | 1080.0006 | 3 | 39 | 4.40023 | 2.242373 | 2.54345 | 2.744e-09 | 10.69747 | 1.0464e-08
2018-02-11 16:43 | 414676.3 | 1200.0001 | 3 | 39 | 4.400192 | 1.940785 | 2.612945 | 2.744e-09 | 11.00326 | 1.0464e-08
2018-02-11 16:45 | 414796.3 | 1320.0006 | 3 | 39 | 4.40021 | 1.700468 | 2.673535 | 2.744e-09 | 11.26987 | 1.0464e-08
2018-02-11 16:47 | 414916.3 | 1440.001 | 3 | 39 | 4.400192 | 1.500313 | 2.726802 | 2.744e-09 | 11.50426 | 1.0464e-08
2018-02-11 16:49 | 415036.3 | 1560.0017 | 3 | 39 | 4.400217 | 1.320461 | 2.773775 | 2.744e-09 | 11.71095 | 1.0464e-08
2018-02-11 16:51 | 415156.3 | 1680.0006 | 3 | 39 | 4.400189 | 1.152205 | 2.814924 | 2.744e-09 | 11.89201 | 1.0464e-08
2018-02-11 16:53 | 415276.3 | 1800.0005 | 3 | 39 | 4.400201 | 1.02144 | 2.851078 | 2.744e-09 | 12.0511 | 1.0464e-08
2018-02-11 16:55 | 415396.3 | 1920.001 | 3 | 39 | 4.400198 | 0.9117212 | 2.883237 | 2.744e-09 | 12.19261 | 1.0464e-08
2018-02-11 16:57 | 415516.3 | 2040.0025 | 3 | 39 | 4.40021 | 0.8176584 | 2.912044 | 2.744e-09 | 12.31936 | 1.0464e-08
2018-02-11 16:59 | 415636.3 | 2160.0022 | 3 | 39 | 4.400147 | 0.7266026 | 2.9378 | 2.744e-09 | 12.4327 | 1.0464e-08
2018-02-11 17:01 | 415756.3 | 2280.0017 | 3 | 39 | 4.400197 | 0.6494703 | 2.960682 | 2.744e-09 | 12.53338 | 1.0464e-08
2018-02-11 17:03 | 415876.3 | 2400.0017 | 3 | 39 | 4.400146 | 0.5859089 | 2.981252 | 2.744e-09 | 12.62389 | 1.0464e-08
2018-02-11 17:05 | 415996.3 | 2520.0009 | 3 | 39 | 4.400209 | 0.5348883 | 2.999899 | 2.744e-09 | 12.70594 | 1.0464e-08
2018-02-11 17:07 | 416116.3 | 2640.0005 | 3 | 39 | 4.400092 | 0.4835224 | 3.01686 | 2.744e-09 | 12.78057 | 1.0464e-08
2018-02-11 17:09 | 416236.3 | 2760.0007 | 3 | 39 | 4.400158 | 0.4352007 | 3.03217 | 2.744e-09 | 12.84794 | 1.0464e-08
2018-02-11 17:11 | 416356.3 | 2880.0014 | 3 | 39 | 4.400127 | 0.3968859 | 3.046016 | 2.744e-09 | 12.90886 | 1.0464e-08
2018-02-11 17:13 | 416476.3 | 3000.0017 | 3 | 39 | 4.400164 | 0.3647995 | 3.058686 | 2.744e-09 | 12.96462 | 1.0464e-08
2018-02-11 17:15 | 416596.3 | 3120.0013 | 3 | 39 | 4.400164 | 0.3364172 | 3.070362 | 2.744e-09 | 13.01599 | 1.0464e-08
2018-02-11 17:17 | 416716.3 | 3240.0009 | 3 | 39 | 4.400127 | 0.3067589 | 3.081083 | 2.744e-09 | 13.06316 | 1.0464e-08
2018-02-11 17:19 | 416836.3 | 3360.0013 | 3 | 39 | 4.40015 | 0.280715 | 3.090841 | 2.744e-09 | 13.1061 | 1.0464e-08
2018-02-11 17:21 | 416956.3 | 3480.0013 | 3 | 39 | 4.400113 | 0.2587538 | 3.099823 | 2.744e-09 | 13.14562 | 1.0464e-08
2018-02-11 17:23 | 417076.3 | 3600.001 | 3 | 39 | 4.400137 | 0.242156 | 3.10817 | 2.744e-09 | 13.18235 | 1.0464e-08
2018-02-11 17:25 | 417196.3 | 3720.0025 | 3 | 39 | 4.400133 | 0.2246494 | 3.115944 | 2.744e-09 | 13.21656 | 1.0464e-08
2018-02-11 17:27 | 417316.3 | 3840.0001 | 3 | 39 | 4.400148 | 0.2058239 | 3.123108 | 2.744e-09 | 13.24808 | 1.0464e-08
2018-02-11 17:29 | 417436.3 | 3960.0006 | 3 | 39 | 4.40013 | 0.1911926 | 3.1297 | 2.744e-09 | 13.27709 | 1.0464e-08
2018-02-11 17:31 | 417556.3 | 4080.0009 | 3 | 39 | 4.400147 | 0.1789646 | 3.135843 | 2.744e-09 | 13.30412 | 1.0464e-08
2018-02-11 17:33 | 417676.3 | 4200.0017 | 3 | 39 | 4.400105 | 0.167448 | 3.141603 | 2.744e-09 | 13.32946 | 1.0464e-08
2018-02-11 17:35 | 417796.3 | 4320.0013 | 3 | 39 | 4.400129 | 0.1553326 | 3.146986 | 2.744e-09 | 13.35314 | 1.0464e-08
2018-02-11 17:37 | 417916.3 | 4440.0002 | 3 | 39 | 4.400083 | 0.1426048 | 3.151936 | 2.744e-09 | 13.37492 | 1.0464e-08
2018-02-11 17:39 | 418036.3 | 4560.0006 | 3 | 39 | 4.400055 | 0.1333466 | 3.156538 | 2.744e-09 | 13.39517 | 1.0464e-08
2018-02-11 17:41 | 418156.3 | 4680.001 | 3 | 39 | 4.400119 | 0.1261663 | 3.160866 | 2.744e-09 | 13.41422 | 1.0464e-08
2018-02-11 17:43 | 418276.3 | 4800.0022 | 3 | 39 | 4.400101 | 0.1183138 | 3.16494 | 2.744e-09 | 13.43215 | 1.0464e-08
2018-02-11 17:45 | 418396.3 | 4920.001 | 3 | 39 | 4.400106 | 0.1091833 | 3.168718 | 2.744e-09 | 13.44877 | 1.0464e-08
2018-02-11 17:47 | 418516.3 | 5040.0009 | 3 | 39 | 4.40006 | 0.1012716 | 3.172217 | 2.744e-09 | 13.46416 | 1.0464e-08
2018-02-11 17:49 | 418636.3 | 5160.001 | 3 | 39 | 4.400137 | 0.09631634 | 3.175504 | 2.744e-09 | 13.47863 | 1.0464e-08
2018-02-11 17:51 | 418756.3 | 5280.0001 | 3 | 39 | 4.400089 | 0.09054184 | 3.178609 | 2.744e-09 | 13.49229 | 1.0464e-08
2018-02-11 17:53 | 418876.3 | 5400.0001 | 3 | 39 | 4.400098 | 0.08457375 | 3.181522 | 2.744e-09 | 13.50511 | 1.0464e-08
2018-02-11 17:54 | 418912.2 | 5435.9416 | 3 | 39 | 4.40008 | 0.0814991 | 3.182353 | 2.744e-09 | 13.50877 | 1.0464e-08
2018-02-11 17:56 | 419032.2 | 120.0017 | 4 | 39 | 4.392125 | 0 | 3.182353 | 2.744e-09 | 13.50877 | 1.0464e-08
2018-02-11 17:58 | 419152.2 | 240.0001 | 4 | 39 | 4.391207 | 0 | 3.182353 | 2.744e-09 | 13.50877 | 1.0464e-08
2018-02-11 17:59 | 419212.2 | 300.0022 | 4 | 39 | 4.390888 | 0 | 3.182353 | 2.744e-09 | 13.50877 | 1.0464e-08
2018-02-11 18:01 | 419332.3 | 120.0009 | 5 | 39 | 4.080942 | -3.259965 | 3.182353 | 0.10865 | 13.50877 | 0.4473147
2018-02-11 18:03 | 419452.3 | 240.0007 | 5 | 39 | 4.038976 | -3.260015 | 3.182353 | 0.2173105 | 13.50877 | 0.8884938
2018-02-11 18:05 | 419572.3 | 360.0018 | 5 | 39 | 3.998596 | -3.259993 | 3.182353 | 0.3259819 | 13.50877 | 1.325186
2018-02-11 18:07 | 419692.3 | 480.0005 | 5 | 39 | 3.959917 | -3.260017 | 3.182353 | 0.4346399 | 13.50877 | 1.757557
2018-02-11 18:09 | 419812.3 | 600.0017 | 5 | 39 | 3.922696 | -3.259998 | 3.182353 | 0.5432946 | 13.50877 | 2.185798
2018-02-11 18:11 | 419932.3 | 720.0007 | 5 | 39 | 3.884051 | -3.260079 | 3.182353 | 0.6519579 | 13.50877 | 2.609971
2018-02-11 18:13 | 420052.3 | 840.0005 | 5 | 39 | 3.844126 | -3.259988 | 3.182353 | 0.7606174 | 13.50877 | 3.029822
2018-02-11 18:15 | 420172.3 | 960.0002 | 5 | 39 | 3.808002 | -3.259979 | 3.182353 | 0.8692781 | 13.50877 | 3.445539
2018-02-11 18:17 | 420292.3 | 1080.0009 | 5 | 39 | 3.773836 | -3.259981 | 3.182353 | 0.9779359 | 13.50877 | 3.857429
2018-02-11 18:19 | 420412.3 | 1200.0009 | 5 | 39 | 3.740864 | -3.259915 | 3.182353 | 1.086601 | 13.50877 | 4.265726
2018-02-11 18:21 | 420532.3 | 1320.0009 | 5 | 39 | 3.707665 | -3.259923 | 3.182353 | 1.195263 | 13.50877 | 4.670422
2018-02-11 18:23 | 420652.3 | 1440.0014 | 5 | 39 | 3.676953 | -3.259933 | 3.182353 | 1.30392 | 13.50877 | 5.071567
2018-02-11 18:25 | 420772.3 | 1560.0017 | 5 | 39 | 3.65027 | -3.260001 | 3.182353 | 1.412574 | 13.50877 | 5.469613
2018-02-11 18:27 | 420892.3 | 1680.0017 | 5 | 39 | 3.626514 | -3.260057 | 3.182353 | 1.52124 | 13.50877 | 5.864962
2018-02-11 18:29 | 421012.3 | 1800.0005 | 5 | 39 | 3.602736 | -3.25999 | 3.182353 | 1.6299 | 13.50877 | 6.25773
2018-02-11 18:31 | 421132.3 | 1920.0009 | 5 | 39 | 3.578431 | -3.260028 | 3.182353 | 1.738554 | 13.50877 | 6.647837
2018-02-11 18:33 | 421252.3 | 2040.0009 | 5 | 39 | 3.558034 | -3.259999 | 3.182353 | 1.84722 | 13.50877 | 7.035555
2018-02-11 18:35 | 421372.3 | 2160.0001 | 5 | 39 | 3.540495 | -3.259938 | 3.182353 | 1.95588 | 13.50877 | 7.421185
2018-02-11 18:37 | 421492.3 | 2280.0001 | 5 | 39 | 3.524365 | -3.259956 | 3.182353 | 2.064534 | 13.50877 | 7.805007
2018-02-11 18:39 | 421612.3 | 2400.0017 | 5 | 39 | 3.506846 | -3.25999 | 3.182353 | 2.173199 | 13.50877 | 8.187054
2018-02-11 18:41 | 421732.3 | 2520.0001 | 5 | 39 | 3.49035 | -3.260028 | 3.182353 | 2.28185 | 13.50877 | 8.567142
2018-02-11 18:43 | 421852.3 | 2640.0014 | 5 | 39 | 3.476046 | -3.259988 | 3.182353 | 2.390511 | 13.50877 | 8.945621
2018-02-11 18:45 | 421972.3 | 2760.0014 | 5 | 39 | 3.462143 | -3.260011 | 3.182353 | 2.499176 | 13.50877 | 9.322598
2018-02-11 18:47 | 422092.3 | 2880.0009 | 5 | 39 | 3.444193 | -3.259998 | 3.182353 | 2.607828 | 13.50877 | 9.697848
2018-02-11 18:49 | 422212.3 | 3000.0006 | 5 | 39 | 3.418648 | -3.259974 | 3.182353 | 2.716488 | 13.50877 | 10.07077
2018-02-11 18:51 | 422332.3 | 3120.0009 | 5 | 39 | 3.388432 | -3.25996 | 3.182353 | 2.825154 | 13.50877 | 10.44069
2018-02-11 18:53 | 422452.3 | 3240.0002 | 5 | 39 | 3.344386 | -3.260068 | 3.182353 | 2.933816 | 13.50877 | 10.80664
2018-02-11 18:55 | 422572.3 | 3360.0009 | 5 | 39 | 3.268641 | -3.260064 | 3.182353 | 3.042471 | 13.50877 | 11.16639
2018-02-11 18:57 | 422692.3 | 3480.0005 | 5 | 39 | 3.097485 | -3.260172 | 3.182353 | 3.151134 | 13.50877 | 11.51379
2018-02-11 18:57 | 422725.5 | 3513.1975 | 5 | 39 | 2.999988 | -3.259875 | 3.182353 | 3.181196 | 13.50877 | 11.60555
2018-02-11 18:59 | 422845.6 | 120.0021 | 6 | 39 | 3.471547 | 0 | 3.182353 | 3.181196 | 13.50877 | 11.60555
2018-02-11 19:01 | 422965.6 | 240.0005 | 6 | 39 | 3.492468 | 0 | 3.182353 | 3.181196 | 13.50877 | 11.60555
2018-02-11 19:02 | 423025.6 | 300.0022 | 6 | 39 | 3.496629 | 0 | 3.182353 | 3.181196 | 13.50877 | 11.60555
2018-02-11 19:02 | 423025.6 | 0.0024 | 7 | 40 | 3.496581 | 0 | 0 | 0 | 0 | 0
2018-02-11 19:04 | 423145.7 | 120.0007 | 2 | 40 | 4.049369 | 4.890042 | 0.1623957 | 0 | 0.645286 | 0
2018-02-11 19:06 | 423265.7 | 240.0003 | 2 | 40 | 4.087971 | 4.889867 | 0.3253807 | 0 | 1.308206 | 0
2018-02-11 19:08 | 423385.7 | 360.0006 | 2 | 40 | 4.121309 | 4.889871 | 0.4883576 | 0 | 1.977345 | 0
2018-02-11 19:10 | 423505.7 | 480.001 | 2 | 40 | 4.146041 | 4.889819 | 0.6513474 | 0 | 2.651171 | 0
2018-02-11 19:12 | 423625.7 | 600.0015 | 2 | 40 | 4.168036 | 4.889812 | 0.8143297 | 0 | 3.328642 | 0
2018-02-11 19:14 | 423745.7 | 720.0014 | 2 | 40 | 4.195112 | 4.88996 | 0.9773148 | 0 | 4.010085 | 0
2018-02-11 19:16 | 423865.7 | 840.0002 | 2 | 40 | 4.200303 | 4.503295 | 1.134522 | 0 | 4.670328 | 0
2018-02-11 19:18 | 423985.7 | 960.0007 | 2 | 40 | 4.200299 | 4.138701 | 1.278395 | 0 | 5.274633 | 0
2018-02-11 19:20 | 424105.7 | 1080.0018 | 2 | 40 | 4.200263 | 3.818524 | 1.410849 | 0 | 5.830976 | 0
2018-02-11 19:22 | 424225.7 | 1200.0014 | 2 | 40 | 4.200274 | 3.502889 | 1.532862 | 0 | 6.343463 | 0
2018-02-11 19:24 | 424314.1 | 1288.4153 | 2 | 40 | 4.200275 | 3.25999 | 1.615924 | 0 | 6.692344 | 0
2018-02-11 19:26 | 424434.1 | 120.0015 | 3 | 40 | 4.223488 | 3.259952 | 1.724198 | 0 | 7.148292 | 0
2018-02-11 19:28 | 424554.1 | 240.0015 | 3 | 40 | 4.249618 | 3.25994 | 1.832855 | 0 | 7.608606 | 0
2018-02-11 19:30 | 424674.1 | 360.0014 | 3 | 40 | 4.277284 | 3.259885 | 1.941514 | 0 | 8.071851 | 0
2018-02-11 19:32 | 424794.1 | 480.0015 | 3 | 40 | 4.308847 | 3.259875 | 2.050167 | 0 | 8.538265 | 0
2018-02-11 19:34 | 424914.1 | 600.001 | 3 | 40 | 4.345513 | 3.25982 | 2.158817 | 0 | 9.008377 | 0
2018-02-11 19:36 | 425034.1 | 720.0006 | 3 | 40 | 4.383091 | 3.259936 | 2.267466 | 0 | 9.482553 | 0
2018-02-11 19:38 | 425154.1 | 840.0018 | 3 | 40 | 4.400254 | 2.973426 | 2.37324 | 0 | 9.947571 | 0
2018-02-11 19:40 | 425274.1 | 960.0018 | 3 | 40 | 4.400266 | 2.586787 | 2.465811 | 0 | 10.35491 | 0
2018-02-11 19:42 | 425394.1 | 1080.001 | 3 | 40 | 4.400275 | 2.233644 | 2.546098 | 0 | 10.70819 | 0
2018-02-11 19:44 | 425514.1 | 1200.0002 | 3 | 40 | 4.400228 | 1.932495 | 2.615291 | 0 | 11.01266 | 0
2018-02-11 19:46 | 425634.1 | 1320.0014 | 3 | 40 | 4.400251 | 1.693172 | 2.675589 | 0 | 11.27798 | 0
2018-02-11 19:48 | 425754.1 | 1440.0003 | 3 | 40 | 4.400243 | 1.492295 | 2.72858 | 0 | 11.51115 | 0
2018-02-11 19:50 | 425874.1 | 1560.0014 | 3 | 40 | 4.400228 | 1.312799 | 2.775274 | 0 | 11.71662 | 0
2018-02-11 19:52 | 425994.1 | 1680.0006 | 3 | 40 | 4.400199 | 1.145987 | 2.816176 | 0 | 11.8966 | 0
2018-02-11 19:54 | 426114.1 | 1800.0006 | 3 | 40 | 4.400208 | 1.015219 | 2.852109 | 0 | 12.05471 | 0
2018-02-11 19:56 | 426234.1 | 1920.001 | 3 | 40 | 4.400198 | 0.9059916 | 2.884064 | 0 | 12.19532 | 0
2018-02-11 19:58 | 426354.1 | 2040.0007 | 3 | 40 | 4.400195 | 0.811841 | 2.91268 | 0 | 12.32124 | 0
2018-02-11 20:00 | 426474.1 | 2160.0014 | 3 | 40 | 4.400167 | 0.7223043 | 2.938259 | 0 | 12.43379 | 0
2018-02-11 20:02 | 426594.1 | 2280.0002 | 3 | 40 | 4.40016 | 0.6442719 | 2.960977 | 0 | 12.53375 | 0
2018-02-11 20:04 | 426714.1 | 2400.0006 | 3 | 40 | 4.400153 | 0.5813818 | 2.981394 | 0 | 12.62359 | 0
2018-02-11 20:06 | 426834.1 | 2520.0003 | 3 | 40 | 4.400184 | 0.5297852 | 2.999894 | 0 | 12.70499 | 0
2018-02-11 20:08 | 426954.1 | 2640.0006 | 3 | 40 | 4.400161 | 0.4808989 | 3.016723 | 0 | 12.77904 | 0
2018-02-11 20:10 | 427074.1 | 2760.0014 | 3 | 40 | 4.400156 | 0.4321012 | 3.031926 | 0 | 12.84594 | 0
2018-02-11 20:12 | 427194.1 | 2880.0015 | 3 | 40 | 4.400174 | 0.3945408 | 3.045674 | 0 | 12.90643 | 0
2018-02-11 20:14 | 427314.1 | 3000.001 | 3 | 40 | 4.400141 | 0.3617859 | 3.058252 | 0 | 12.96178 | 0
2018-02-11 20:16 | 427434.1 | 3120.0002 | 3 | 40 | 4.400111 | 0.3336401 | 3.069848 | 0 | 13.0128 | 0
2018-02-11 20:18 | 427554.1 | 3240.0014 | 3 | 40 | 4.400172 | 0.305686 | 3.080508 | 0 | 13.05971 | 0
2018-02-11 20:20 | 427674.1 | 3360.0003 | 3 | 40 | 4.400145 | 0.2785578 | 3.090214 | 0 | 13.10242 | 0
2018-02-11 20:22 | 427794.1 | 3480.0019 | 3 | 40 | 4.400119 | 0.2576675 | 3.099152 | 0 | 13.14174 | 0
2018-02-11 20:24 | 427914.1 | 3600.0007 | 3 | 40 | 4.400097 | 0.2400513 | 3.107451 | 0 | 13.17826 | 0
2018-02-11 20:26 | 428034.1 | 3720.0007 | 3 | 40 | 4.400172 | 0.2240791 | 3.115182 | 0 | 13.21228 | 0
2018-02-11 20:28 | 428154.1 | 3840.0002 | 3 | 40 | 4.400111 | 0.2040882 | 3.122309 | 0 | 13.24364 | 0
2018-02-11 20:30 | 428274.1 | 3960.0011 | 3 | 40 | 4.400129 | 0.1898727 | 3.128868 | 0 | 13.2725 | 0
2018-02-11 20:32 | 428394.1 | 4080.0019 | 3 | 40 | 4.400087 | 0.1773329 | 3.134985 | 0 | 13.29941 | 0
2018-02-11 20:34 | 428514.1 | 4200.0006 | 3 | 40 | 4.4001 | 0.1665916 | 3.140723 | 0 | 13.32466 | 0
2018-02-11 20:36 | 428634.1 | 4320.001 | 3 | 40 | 4.400109 | 0.1537752 | 3.146079 | 0 | 13.34823 | 0
2018-02-11 20:38 | 428754.1 | 4440.0014 | 3 | 40 | 4.400102 | 0.1423779 | 3.151003 | 0 | 13.36989 | 0
2018-02-11 20:40 | 428874.1 | 4560.001 | 3 | 40 | 4.400036 | 0.1326466 | 3.155593 | 0 | 13.39009 | 0
2018-02-11 20:42 | 428994.1 | 4680.0006 | 3 | 40 | 4.400105 | 0.126174 | 3.159905 | 0 | 13.40906 | 0
2018-02-11 20:44 | 429114.1 | 4800.0011 | 3 | 40 | 4.4001 | 0.1179476 | 3.163975 | 0 | 13.42697 | 0
2018-02-11 20:46 | 429234.1 | 4920.0006 | 3 | 40 | 4.400134 | 0.1091166 | 3.167747 | 0 | 13.44357 | 0
2018-02-11 20:48 | 429354.1 | 5040.0015 | 3 | 40 | 4.400058 | 0.1012478 | 3.171253 | 0 | 13.459 | 0
2018-02-11 20:50 | 429474.1 | 5160.0019 | 3 | 40 | 4.400075 | 0.09550762 | 3.17453 | 0 | 13.47341 | 0
2018-02-11 20:52 | 429594.1 | 5280.0019 | 3 | 40 | 4.400068 | 0.09054756 | 3.177639 | 0 | 13.48709 | 0
2018-02-11 20:54 | 429714.1 | 5400.0011 | 3 | 40 | 4.400098 | 0.08428192 | 3.180564 | 0 | 13.49997 | 0
2018-02-11 20:55 | 429766.8 | 5452.6408 | 3 | 40 | 4.400119 | 0.08149815 | 3.18178 | 0 | 13.50531 | 0
2018-02-11 20:57 | 429886.8 | 120.0009 | 4 | 40 | 4.392176 | 0 | 3.18178 | 0 | 13.50531 | 0
2018-02-11 20:59 | 430006.8 | 240.0025 | 4 | 40 | 4.391249 | 0 | 3.18178 | 0 | 13.50531 | 0
2018-02-11 21:00 | 430066.8 | 300.0023 | 4 | 40 | 4.390886 | 0 | 3.18178 | 0 | 13.50531 | 0
2018-02-11 21:02 | 430186.9 | 120.001 | 5 | 40 | 4.081079 | -3.259996 | 3.18178 | 0.1086548 | 13.50531 | 0.4473495
2018-02-11 21:04 | 430306.9 | 240.0007 | 5 | 40 | 4.03872 | -3.259974 | 3.18178 | 0.2173134 | 13.50531 | 0.8885006
2018-02-11 21:06 | 430426.9 | 360.0018 | 5 | 40 | 3.998884 | -3.259935 | 3.18178 | 0.3259756 | 13.50531 | 1.325165
2018-02-11 21:08 | 430546.9 | 480.0006 | 5 | 40 | 3.960427 | -3.260059 | 3.18178 | 0.4346364 | 13.50531 | 1.757592
2018-02-11 21:10 | 430666.9 | 600.0018 | 5 | 40 | 3.923179 | -3.260036 | 3.18178 | 0.543298 | 13.50531 | 2.185929
2018-02-11 21:12 | 430786.9 | 720.0006 | 5 | 40 | 3.884316 | -3.260131 | 3.18178 | 0.6519559 | 13.50531 | 2.610125
2018-02-11 21:14 | 430906.9 | 840.0014 | 5 | 40 | 3.844846 | -3.260057 | 3.18178 | 0.7606162 | 13.50531 | 3.03002
2018-02-11 21:16 | 431026.9 | 960.0018 | 5 | 40 | 3.808958 | -3.260041 | 3.18178 | 0.8692796 | 13.50531 | 3.445842
2018-02-11 21:18 | 431146.9 | 1080.0015 | 5 | 40 | 3.775075 | -3.260084 | 3.18178 | 0.977945 | 13.50531 | 3.857875
2018-02-11 21:20 | 431266.9 | 1200.0002 | 5 | 40 | 3.741666 | -3.260064 | 3.18178 | 1.086603 | 13.50531 | 4.266247
2018-02-11 21:22 | 431386.9 | 1320.0003 | 5 | 40 | 3.707886 | -3.260008 | 3.18178 | 1.195259 | 13.50531 | 4.670972
2018-02-11 21:24 | 431506.9 | 1440.0003 | 5 | 40 | 3.677713 | -3.260024 | 3.18178 | 1.303919 | 13.50531 | 5.07219
2018-02-11 21:26 | 431626.9 | 1560.0006 | 5 | 40 | 3.650989 | -3.260064 | 3.18178 | 1.412581 | 13.50531 | 5.470345
2018-02-11 21:28 | 431746.9 | 1680.0002 | 5 | 40 | 3.626992 | -3.260087 | 3.18178 | 1.52124 | 13.50531 | 5.865756
2018-02-11 21:30 | 431866.9 | 1800.0009 | 5 | 40 | 3.602845 | -3.260062 | 3.18178 | 1.629906 | 13.50531 | 6.258583
2018-02-11 21:32 | 431986.9 | 1920.0006 | 5 | 40 | 3.578752 | -3.260026 | 3.18178 | 1.738567 | 13.50531 | 6.648733
2018-02-11 21:34 | 432106.9 | 2040.001 | 5 | 40 | 3.558457 | -3.260031 | 3.18178 | 1.847231 | 13.50531 | 7.036485
2018-02-11 21:36 | 432226.9 | 2160.0003 | 5 | 40 | 3.541067 | -3.260048 | 3.18178 | 1.955892 | 13.50531 | 7.422168
2018-02-11 21:38 | 432346.9 | 2280.0015 | 5 | 40 | 3.52467 | -3.260124 | 3.18178 | 2.064556 | 13.50531 | 7.806069
2018-02-11 21:40 | 432466.9 | 2400.0006 | 5 | 40 | 3.506688 | -3.260005 | 3.18178 | 2.173212 | 13.50531 | 8.188087
2018-02-11 21:42 | 432586.9 | 2520.0002 | 5 | 40 | 3.490756 | -3.260084 | 3.18178 | 2.281868 | 13.50531 | 8.568212
2018-02-11 21:44 | 432706.9 | 2640.0018 | 5 | 40 | 3.476368 | -3.25999 | 3.18178 | 2.39054 | 13.50531 | 8.946774
2018-02-11 21:46 | 432826.9 | 2760.0003 | 5 | 40 | 3.462361 | -3.260051 | 3.18178 | 2.499196 | 13.50531 | 9.32377
2018-02-11 21:48 | 432946.9 | 2880.001 | 5 | 40 | 3.443916 | -3.260062 | 3.18178 | 2.607861 | 13.50531 | 9.699062
2018-02-11 21:50 | 433066.9 | 3000.0014 | 5 | 40 | 3.41847 | -3.26001 | 3.18178 | 2.716523 | 13.50531 | 10.07193
2018-02-11 21:52 | 433186.9 | 3120.0006 | 5 | 40 | 3.389019 | -3.259998 | 3.18178 | 2.82518 | 13.50531 | 10.44185
2018-02-11 21:54 | 433306.9 | 3240.001 | 5 | 40 | 3.345562 | -3.259976 | 3.18178 | 2.93384 | 13.50531 | 10.80789
2018-02-11 21:56 | 433426.9 | 3360.0018 | 5 | 40 | 3.268795 | -3.259867 | 3.18178 | 3.042503 | 13.50531 | 11.16772
2018-02-11 21:58 | 433546.9 | 3480.0014 | 5 | 40 | 3.096154 | -3.259789 | 3.18178 | 3.151163 | 13.50531 | 11.51503
2018-02-11 21:58 | 433579.8 | 3512.9448 | 5 | 40 | 2.99999 | -3.26016 | 3.18178 | 3.180993 | 13.50531 | 11.60606
2018-02-11 22:00 | 433699.9 | 120.0008 | 6 | 40 | 3.470947 | 0 | 3.18178 | 3.180999 | 13.50531 | 11.60608
2018-02-11 22:02 | 433819.9 | 240.0003 | 6 | 40 | 3.491707 | 0 | 3.18178 | 3.180999 | 13.50531 | 11.60608
2018-02-11 22:03 | 433879.9 | 300.0014 | 6 | 40 | 3.495924 | 0 | 3.18178 | 3.180999 | 13.50531 | 11.60608
2018-02-11 22:03 | 433879.8 | 0.0024 | 7 | 41 | 3.495971 | 0 | 0 | 0 | 0 | 0
2018-02-11 22:05 | 433999.9 | 120.0018 | 2 | 41 | 4.049375 | 4.889844 | 0.1623916 | 0 | 0.645186 | 0
2018-02-11 22:07 | 434119.9 | 240.0019 | 2 | 41 | 4.088033 | 4.889892 | 0.325377 | 0 | 1.308145 | 0
2018-02-11 22:09 | 434239.9 | 360.001 | 2 | 41 | 4.121161 | 4.889939 | 0.4883715 | 0 | 1.977329 | 0
2018-02-11 22:11 | 434359.9 | 480.0006 | 2 | 41 | 4.145871 | 4.889897 | 0.6513516 | 0 | 2.651101 | 0
2018-02-11 22:13 | 434479.9 | 600.0001 | 2 | 41 | 4.168301 | 4.88996 | 0.8143381 | 0 | 3.328578 | 0
2018-02-11 22:15 | 434599.9 | 720.001 | 2 | 41 | 4.196161 | 4.890019 | 0.9773322 | 0 | 4.010153 | 0
2018-02-11 22:17 | 434719.9 | 840.0019 | 2 | 41 | 4.200297 | 4.495891 | 1.134167 | 0 | 4.668859 | 0
2018-02-11 22:19 | 434839.9 | 960.0018 | 2 | 41 | 4.200299 | 4.131707 | 1.277861 | 0 | 5.272409 | 0
2018-02-11 22:21 | 434959.9 | 1080.0002 | 2 | 41 | 4.200275 | 3.813533 | 1.410159 | 0 | 5.828098 | 0
2018-02-11 22:23 | 435079.9 | 1200.0006 | 2 | 41 | 4.200275 | 3.495982 | 1.531975 | 0 | 6.339754 | 0
2018-02-11 22:25 | 435163.9 | 1283.9544 | 2 | 41 | 4.200276 | 3.25999 | 1.610763 | 0 | 6.670686 | 0
2018-02-11 22:27 | 435283.9 | 120.0011 | 3 | 41 | 4.223056 | 3.260009 | 1.719051 | 0 | 7.126665 | 0
2018-02-11 22:29 | 435403.9 | 240.0011 | 3 | 41 | 4.249012 | 3.259978 | 1.827708 | 0 | 7.586922 | 0
2018-02-11 22:31 | 435523.9 | 360.0003 | 3 | 41 | 4.276505 | 3.259957 | 1.936358 | 0 | 8.050049 | 0
2018-02-11 22:33 | 435643.9 | 480.0008 | 3 | 41 | 4.308119 | 3.259952 | 2.04502 | 0 | 8.516414 | 0
2018-02-11 22:35 | 435763.9 | 600.0019 | 3 | 41 | 4.344828 | 3.259912 | 2.15368 | 0 | 8.986509 | 0
2018-02-11 22:37 | 435883.9 | 720.0011 | 3 | 41 | 4.381853 | 3.259995 | 2.262337 | 0 | 9.460608 | 0
2018-02-11 22:39 | 436003.9 | 840.0015 | 3 | 41 | 4.400263 | 2.992583 | 2.36845 | 0 | 9.927049 | 0
2018-02-11 22:41 | 436123.9 | 960.002 | 3 | 41 | 4.400197 | 2.599202 | 2.461526 | 0 | 10.33661 | 0
2018-02-11 22:43 | 436243.9 | 1080.0007 | 3 | 41 | 4.400251 | 2.242038 | 2.542173 | 0 | 10.69148 | 0
2018-02-11 22:45 | 436363.9 | 1200.0003 | 3 | 41 | 4.400277 | 1.944723 | 2.611705 | 0 | 10.99743 | 0
2018-02-11 22:47 | 436483.9 | 1320.0003 | 3 | 41 | 4.400263 | 1.704263 | 2.672396 | 0 | 11.26449 | 0
2018-02-11 22:49 | 436603.9 | 1440.0019 | 3 | 41 | 4.400263 | 1.503024 | 2.725758 | 0 | 11.49929 | 0
2018-02-11 22:51 | 436723.9 | 1560.002 | 3 | 41 | 4.400246 | 1.320717 | 2.772758 | 0 | 11.70611 | 0
2018-02-11 22:53 | 436843.9 | 1680.0008 | 3 | 41 | 4.400223 | 1.153034 | 2.813869 | 0 | 11.887 | 0
2018-02-11 22:55 | 436963.9 | 1800.0003 | 3 | 41 | 4.400169 | 1.021282 | 2.850034 | 0 | 12.04613 | 0
2018-02-11 22:57 | 437083.9 | 1920.0006 | 3 | 41 | 4.400195 | 0.9129496 | 2.882208 | 0 | 12.18771 | 0
2018-02-11 22:59 | 437203.9 | 2040.0006 | 3 | 41 | 4.400179 | 0.8172274 | 2.911029 | 0 | 12.31453 | 0
2018-02-11 23:01 | 437323.9 | 2160.0019 | 3 | 41 | 4.400141 | 0.7259264 | 2.936765 | 0 | 12.42777 | 0
2018-02-11 23:03 | 437443.9 | 2280.0008 | 3 | 41 | 4.400138 | 0.6484556 | 2.959625 | 0 | 12.52836 | 0
2018-02-11 23:05 | 437563.9 | 2400.0007 | 3 | 41 | 4.400196 | 0.5866585 | 2.980188 | 0 | 12.61884 | 0
2018-02-11 23:07 | 437683.9 | 2520.0008 | 3 | 41 | 4.400164 | 0.5336676 | 2.998836 | 0 | 12.70089 | 0
2018-02-11 23:09 | 437803.9 | 2640.0019 | 3 | 41 | 4.400167 | 0.4836397 | 3.015785 | 0 | 12.77547 | 0
2018-02-11 23:11 | 437923.9 | 2760.0019 | 3 | 41 | 4.400191 | 0.4351912 | 3.031072 | 0 | 12.84274 | 0
2018-02-11 23:13 | 438043.9 | 2880.0007 | 3 | 41 | 4.40013 | 0.3968544 | 3.044912 | 0 | 12.90363 | 0
2018-02-11 23:15 | 438163.9 | 3000.0003 | 3 | 41 | 4.400144 | 0.3645086 | 3.057584 | 0 | 12.9594 | 0
2018-02-11 23:17 | 438283.9 | 3120.0004 | 3 | 41 | 4.400102 | 0.3351622 | 3.069264 | 0 | 13.01079 | 0
2018-02-11 23:19 | 438403.9 | 3240.0015 | 3 | 41 | 4.400128 | 0.3059406 | 3.079975 | 0 | 13.05792 | 0
2018-02-11 23:21 | 438523.9 | 3360.002 | 3 | 41 | 4.400134 | 0.280201 | 3.089724 | 0 | 13.10081 | 0
2018-02-11 23:23 | 438643.9 | 3480.0019 | 3 | 41 | 4.400126 | 0.2595778 | 3.098711 | 0 | 13.14036 | 0
2018-02-11 23:25 | 438763.9 | 3600.0015 | 3 | 41 | 4.400113 | 0.2411795 | 3.107066 | 0 | 13.17712 | 0
2018-02-11 23:27 | 438883.9 | 3720.0019 | 3 | 41 | 4.400122 | 0.2240372 | 3.114828 | 0 | 13.21128 | 0
2018-02-11 23:29 | 439003.9 | 3840.0007 | 3 | 41 | 4.400106 | 0.2050247 | 3.121969 | 0 | 13.24269 | 0
2018-02-11 23:31 | 439123.9 | 3960.0011 | 3 | 41 | 4.40013 | 0.1911678 | 3.128553 | 0 | 13.27167 | 0
2018-02-11 23:33 | 439243.9 | 4080.0007 | 3 | 41 | 4.400127 | 0.1783133 | 3.134699 | 0 | 13.29871 | 0
2018-02-11 23:35 | 439363.9 | 4200.0015 | 3 | 41 | 4.400108 | 0.1673164 | 3.140452 | 0 | 13.32402 | 0
2018-02-11 23:37 | 439483.9 | 4320.0016 | 3 | 41 | 4.400093 | 0.1543703 | 3.14581 | 0 | 13.3476 | 0
2018-02-11 23:39 | 439603.9 | 4440.0006 | 3 | 41 | 4.400127 | 0.143321 | 3.150742 | 0 | 13.3693 | 0
2018-02-11 23:41 | 439723.9 | 4560.0019 | 3 | 41 | 4.400068 | 0.1333332 | 3.155342 | 0 | 13.38954 | 0
2018-02-11 23:43 | 439843.9 | 4680.0011 | 3 | 41 | 4.400049 | 0.1254129 | 3.159662 | 0 | 13.40855 | 0
2018-02-11 23:45 | 439963.9 | 4800.0008 | 3 | 41 | 4.40006 | 0.1172791 | 3.163722 | 0 | 13.42641 | 0
2018-02-11 23:47 | 440083.9 | 4920.0003 | 3 | 41 | 4.400126 | 0.1087341 | 3.16749 | 0 | 13.44299 | 0
2018-02-11 23:49 | 440203.9 | 5040.0003 | 3 | 41 | 4.400057 | 0.1016464 | 3.170977 | 0 | 13.45834 | 0
2018-02-11 23:51 | 440323.9 | 5160.0016 | 3 | 41 | 4.40002 | 0.09518909 | 3.174253 | 0 | 13.47275 | 0
2018-02-11 23:53 | 440443.9 | 5280.0027 | 3 | 41 | 4.400103 | 0.09090233 | 3.177362 | 0 | 13.48643 | 0
2018-02-11 23:55 | 440563.9 | 5400.0019 | 3 | 41 | 4.400147 | 0.08438492 | 3.180279 | 0 | 13.49926 | 0
2018-02-11 23:55 | 440596.7 | 5432.8114 | 3 | 41 | 4.400082 | 0.08149815 | 3.181034 | 0 | 13.50259 | 0
2018-02-11 23:57 | 440716.8 | 120.0003 | 4 | 41 | 4.392124 | 0 | 3.181034 | 0 | 13.50259 | 0
2018-02-11 23:59 | 440836.8 | 240.002 | 4 | 41 | 4.3912 | 0 | 3.181034 | 0 | 13.50259 | 0
2018-02-12 | 440896.8 | 300.0013 | 4 | 41 | 4.390833 | 0 | 3.181034 | 0 | 13.50259 | 0
2018-02-12 00:02 | 441016.8 | 120.0002 | 5 | 41 | 4.08075 | -3.259965 | 3.181034 | 0.1086461 | 13.50259 | 0.4472876
2018-02-12 00:04 | 441136.8 | 240.0022 | 5 | 41 | 4.038586 | -3.259945 | 3.181034 | 0.2173056 | 13.50259 | 0.8884241
2018-02-12 00:06 | 441256.8 | 360.0002 | 5 | 41 | 3.998405 | -3.259916 | 3.181034 | 0.325967 | 13.50259 | 1.325048
2018-02-12 00:08 | 441376.8 | 480.0018 | 5 | 41 | 3.959835 | -3.259956 | 3.181034 | 0.4346194 | 13.50259 | 1.757383
2018-02-12 00:10 | 441496.8 | 600.0014 | 5 | 41 | 3.922604 | -3.259972 | 3.181034 | 0.5432776 | 13.50259 | 2.185638
2018-02-12 00:12 | 441616.8 | 720.0014 | 5 | 41 | 3.883772 | -3.25997 | 3.181034 | 0.6519396 | 13.50259 | 2.609787
2018-02-12 00:14 | 441736.8 | 840.0008 | 5 | 41 | 3.843938 | -3.25995 | 3.181034 | 0.760597 | 13.50259 | 3.029588
2018-02-12 00:16 | 441856.8 | 960.0008 | 5 | 41 | 3.808029 | -3.259993 | 3.181034 | 0.8692515 | 13.50259 | 3.445283
2018-02-12 00:18 | 441976.8 | 1080.0007 | 5 | 41 | 3.774131 | -3.259974 | 3.181034 | 0.9779075 | 13.50259 | 3.857178
2018-02-12 00:20 | 442096.9 | 1200.0026 | 5 | 41 | 3.740816 | -3.26001 | 3.181034 | 1.086572 | 13.50259 | 4.26548
2018-02-12 00:22 | 442216.8 | 1320.0018 | 5 | 41 | 3.707434 | -3.259992 | 3.181034 | 1.195233 | 13.50259 | 4.670151
2018-02-12 00:24 | 442336.8 | 1440.0002 | 5 | 41 | 3.67733 | -3.260051 | 3.181034 | 1.303883 | 13.50259 | 5.071285
2018-02-12 00:26 | 442456.8 | 1560.0018 | 5 | 41 | 3.650611 | -3.259986 | 3.181034 | 1.412542 | 13.50259 | 5.469388
2018-02-12 00:28 | 442576.8 | 1680.0019 | 5 | 41 | 3.626496 | -3.259965 | 3.181034 | 1.52121 | 13.50259 | 5.864779
2018-02-12 00:30 | 442696.8 | 1800.0015 | 5 | 41 | 3.602296 | -3.259996 | 3.181034 | 1.629861 | 13.50259 | 6.2575
2018-02-12 00:32 | 442816.8 | 1920.001 | 5 | 41 | 3.578104 | -3.259996 | 3.181034 | 1.73852 | 13.50259 | 6.647572
2018-02-12 00:34 | 442936.8 | 2040.0015 | 5 | 41 | 3.558046 | -3.259956 | 3.181034 | 1.847186 | 13.50259 | 7.035275
2018-02-12 00:36 | 443056.8 | 2160.0018 | 5 | 41 | 3.540742 | -3.25999 | 3.181034 | 1.955845 | 13.50259 | 7.420917
2018-02-12 00:38 | 443176.9 | 2280.0027 | 5 | 41 | 3.524375 | -3.260057 | 3.181034 | 2.064502 | 13.50259 | 7.804756
2018-02-12 00:40 | 443296.8 | 2400.0018 | 5 | 41 | 3.50668 | -3.259998 | 3.181034 | 2.173158 | 13.50259 | 8.186761
2018-02-12 00:42 | 443416.8 | 2520.0008 | 5 | 41 | 3.490598 | -3.259979 | 3.181034 | 2.281814 | 13.50259 | 8.566871
2018-02-12 00:44 | 443536.8 | 2640.001 | 5 | 41 | 3.476213 | -3.260028 | 3.181034 | 2.390477 | 13.50259 | 8.945388
2018-02-12 00:46 | 443656.8 | 2760.0002 | 5 | 41 | 3.46236 | -3.260033 | 3.181034 | 2.499137 | 13.50259 | 9.322389
2018-02-12 00:48 | 443776.8 | 2880.0003 | 5 | 41 | 3.443956 | -3.260062 | 3.181034 | 2.607793 | 13.50259 | 9.697657
2018-02-12 00:50 | 443896.9 | 3000.0026 | 5 | 41 | 3.418736 | -3.259967 | 3.181034 | 2.716456 | 13.50259 | 10.07054
2018-02-12 00:52 | 444016.8 | 3120.0002 | 5 | 41 | 3.389148 | -3.259985 | 3.181034 | 2.825115 | 13.50259 | 10.44049
2018-02-12 00:54 | 444136.8 | 3240.0014 | 5 | 41 | 3.345304 | -3.260129 | 3.181034 | 2.933779 | 13.50259 | 10.80654
2018-02-12 00:56 | 444256.8 | 3360.0014 | 5 | 41 | 3.268371 | -3.260212 | 3.181034 | 3.042433 | 13.50259 | 11.1663
2018-02-12 00:58 | 444376.8 | 3480.001 | 5 | 41 | 3.095329 | -3.259826 | 3.181034 | 3.151093 | 13.50259 | 11.51356
2018-02-12 00:59 | 444409.1 | 3512.2944 | 5 | 41 | 2.999985 | -3.260106 | 3.181034 | 3.180331 | 13.50259 | 11.60277
2018-02-12 01:01 | 444529.2 | 120.0012 | 6 | 41 | 3.470436 | 0 | 3.181034 | 3.180331 | 13.50259 | 11.60277
2018-02-12 01:03 | 444649.2 | 240.0008 | 6 | 41 | 3.49111 | 0 | 3.181034 | 3.180331 | 13.50259 | 11.60277
2018-02-12 01:04 | 444709.2 | 300.0014 | 6 | 41 | 3.495269 | 0 | 3.181034 | 3.180331 | 13.50259 | 11.60277
2018-02-12 01:04 | 444709.2 | 0.0024 | 7 | 42 | 3.495224 | 0 | 0 | 0 | 0 | 0
2018-02-12 01:06 | 444829.2 | 120.001 | 2 | 42 | 4.048935 | 4.889964 | 0.1624063 | 0 | 0.6451693 | 0
2018-02-12 01:08 | 444949.2 | 240.0002 | 2 | 42 | 4.087549 | 4.889928 | 0.3253922 | 0 | 1.308042 | 0
2018-02-12 01:10 | 445069.2 | 360.0002 | 2 | 42 | 4.120287 | 4.889989 | 0.4883762 | 0 | 1.97707 | 0
2018-02-12 01:12 | 445189.2 | 480.001 | 2 | 42 | 4.144951 | 4.889894 | 0.6513696 | 0 | 2.650738 | 0
2018-02-12 01:14 | 445309.2 | 600.0005 | 2 | 42 | 4.167153 | 4.889928 | 0.8143535 | 0 | 3.328049 | 0
2018-02-12 01:16 | 445429.2 | 720.0005 | 2 | 42 | 4.194445 | 4.889976 | 0.9773381 | 0 | 4.009358 | 0
2018-02-12 01:18 | 445549.2 | 840.0018 | 2 | 42 | 4.200255 | 4.518109 | 1.134862 | 0 | 4.670913 | 0
2018-02-12 01:20 | 445669.2 | 960.0006 | 2 | 42 | 4.200269 | 4.154681 | 1.27924 | 0 | 5.277341 | 0
2018-02-12 01:22 | 445789.2 | 1080 | 2 | 42 | 4.200307 | 3.832004 | 1.412222 | 0 | 5.835898 | 0
2018-02-12 01:24 | 445909.2 | 1200.001 | 2 | 42 | 4.200253 | 3.508815 | 1.534535 | 0 | 6.349644 | 0
2018-02-12 01:25 | 445998.1 | 1288.8144 | 2 | 42 | 4.200265 | 3.259988 | 1.618058 | 0 | 6.700465 | 0
2018-02-12 01:27 | 446118.1 | 120.0006 | 3 | 42 | 4.223187 | 3.260003 | 1.726345 | 0 | 7.156445 | 0
2018-02-12 01:29 | 446238.1 | 240.0007 | 3 | 42 | 4.249228 | 3.259929 | 1.835 | 0 | 7.61671 | 0
2018-02-12 01:31 | 446358.1 | 360.0015 | 3 | 42 | 4.277025 | 3.259952 | 1.94366 | 0 | 8.079916 | 0
2018-02-12 01:33 | 446478.1 | 480.0002 | 3 | 42 | 4.308972 | 3.25994 | 2.052313 | 0 | 8.546326 | 0
2018-02-12 01:35 | 446598.1 | 600.001 | 3 | 42 | 4.345909 | 3.259927 | 2.160967 | 0 | 9.016499 | 0
2018-02-12 01:37 | 446718.1 | 720.0006 | 3 | 42 | 4.383086 | 3.259873 | 2.269631 | 0 | 9.49075 | 0
2018-02-12 01:39 | 446838.1 | 840.001 | 3 | 42 | 4.400287 | 2.975463 | 2.375413 | 0 | 9.955797 | 0
2018-02-12 01:41 | 446958.1 | 960.0026 | 3 | 42 | 4.400254 | 2.583726 | 2.467944 | 0 | 10.36296 | 0
2018-02-12 01:43 | 447078.1 | 1080.0022 | 3 | 42 | 4.400256 | 2.226598 | 2.548051 | 0 | 10.71545 | 0
2018-02-12 01:45 | 447198.1 | 1200.0007 | 3 | 42 | 4.400243 | 1.930224 | 2.617098 | 0 | 11.01928 | 0
2018-02-12 01:47 | 447318.1 | 1320.0007 | 3 | 42 | 4.400264 | 1.690969 | 2.677327 | 0 | 11.2843 | 0
2018-02-12 01:49 | 447438.1 | 1440.001 | 3 | 42 | 4.400256 | 1.489755 | 2.730249 | 0 | 11.51717 | 0
2018-02-12 01:51 | 447558.1 | 1560.0003 | 3 | 42 | 4.400259 | 1.308983 | 2.776843 | 0 | 11.72219 | 0
2018-02-12 01:53 | 447678.1 | 1680.001 | 3 | 42 | 4.40021 | 1.142696 | 2.817601 | 0 | 11.90154 | 0
2018-02-12 01:55 | 447798.1 | 1800 | 3 | 42 | 4.400268 | 1.014242 | 2.853448 | 0 | 12.05927 | 0
2018-02-12 01:57 | 447918.1 | 1920.0011 | 3 | 42 | 4.400195 | 0.9045858 | 2.88534 | 0 | 12.1996 | 0
2018-02-12 01:59 | 448038.1 | 2040.0006 | 3 | 42 | 4.400145 | 0.808754 | 2.913883 | 0 | 12.3252 | 0
2018-02-12 02:01 | 448158.1 | 2160.0003 | 3 | 42 | 4.400167 | 0.7188549 | 2.939361 | 0 | 12.4373 | 0
2018-02-12 02:03 | 448278.1 | 2280.0002 | 3 | 42 | 4.40017 | 0.6425123 | 2.961988 | 0 | 12.53687 | 0
2018-02-12 02:05 | 448398.1 | 2400.0007 | 3 | 42 | 4.40021 | 0.5805693 | 2.982341 | 0 | 12.62642 | 0
2018-02-12 02:07 | 448518.1 | 2520.0015 | 3 | 42 | 4.400212 | 0.5284443 | 3.000792 | 0 | 12.70761 | 0
2018-02-12 02:09 | 448638.1 | 2640.0008 | 3 | 42 | 4.400201 | 0.4790316 | 3.017556 | 0 | 12.78138 | 0
2018-02-12 02:11 | 448758.1 | 2760.0002 | 3 | 42 | 4.400148 | 0.4296255 | 3.032674 | 0 | 12.84789 | 0
2018-02-12 02:13 | 448878.1 | 2880.0007 | 3 | 42 | 4.400144 | 0.3923168 | 3.046353 | 0 | 12.90809 | 0
2018-02-12 02:15 | 448998.1 | 3000.001 | 3 | 42 | 4.400152 | 0.3605776 | 3.058887 | 0 | 12.96324 | 0
2018-02-12 02:17 | 449118.1 | 3120.0002 | 3 | 42 | 4.400126 | 0.3317146 | 3.070424 | 0 | 13.014 | 0
2018-02-12 02:19 | 449238.1 | 3240.001 | 3 | 42 | 4.400136 | 0.3029957 | 3.081017 | 0 | 13.06061 | 0
2018-02-12 02:21 | 449358.1 | 3360.0027 | 3 | 42 | 4.400155 | 0.2777681 | 3.09065 | 0 | 13.103 | 0
2018-02-12 02:23 | 449478.1 | 3480.0006 | 3 | 42 | 4.400129 | 0.2563763 | 3.099536 | 0 | 13.1421 | 0
2018-02-12 02:25 | 449598.1 | 3600 | 3 | 42 | 4.400115 | 0.2392359 | 3.107787 | 0 | 13.1784 | 0
2018-02-12 02:27 | 449718.1 | 3720.0014 | 3 | 42 | 4.400121 | 0.2217989 | 3.115466 | 0 | 13.21219 | 0
2018-02-12 02:29 | 449838.1 | 3840.0014 | 3 | 42 | 4.400128 | 0.2028446 | 3.122529 | 0 | 13.24327 | 0
2018-02-12 02:31 | 449958.1 | 3960.0002 | 3 | 42 | 4.400125 | 0.1891613 | 3.129045 | 0 | 13.27194 | 0
2018-02-12 02:33 | 450078.1 | 4080.0018 | 3 | 42 | 4.400119 | 0.176774 | 3.135131 | 0 | 13.29872 | 0
2018-02-12 02:35 | 450198.1 | 4200.0014 | 3 | 42 | 4.400105 | 0.165451 | 3.140835 | 0 | 13.32382 | 0
2018-02-12 02:37 | 450318.1 | 4320.0002 | 3 | 42 | 4.400108 | 0.1529341 | 3.146146 | 0 | 13.34719 | 0
2018-02-12 02:39 | 450438.1 | 4440.0014 | 3 | 42 | 4.400098 | 0.1415281 | 3.151035 | 0 | 13.3687 | 0
2018-02-12 02:41 | 450558.1 | 4560.0002 | 3 | 42 | 4.400073 | 0.1323462 | 3.155601 | 0 | 13.38879 | 0
2018-02-12 02:43 | 450678.1 | 4680.0004 | 3 | 42 | 4.400083 | 0.1251564 | 3.159892 | 0 | 13.40767 | 0
2018-02-12 02:45 | 450798.1 | 4800.0006 | 3 | 42 | 4.400134 | 0.1176205 | 3.163923 | 0 | 13.42541 | 0
2018-02-12 02:47 | 450918.1 | 4920.0023 | 3 | 42 | 4.400083 | 0.1072893 | 3.167668 | 0 | 13.44189 | 0
2018-02-12 02:49 | 451038.1 | 5040.0019 | 3 | 42 | 4.400088 | 0.1009283 | 3.171138 | 0 | 13.45716 | 0
2018-02-12 02:51 | 451158.1 | 5160.0007 | 3 | 42 | 4.400024 | 0.09445381 | 3.174389 | 0 | 13.47146 | 0
2018-02-12 02:53 | 451278.1 | 5280.0005 | 3 | 42 | 4.400071 | 0.08956718 | 3.177478 | 0 | 13.48505 | 0
2018-02-12 02:55 | 451398.1 | 5400.0022 | 3 | 42 | 4.400113 | 0.08352947 | 3.18037 | 0 | 13.49778 | 0
2018-02-12 02:56 | 451440.4 | 5442.2568 | 3 | 42 | 4.400136 | 0.08148956 | 3.181334 | 0 | 13.50202 | 0
2018-02-12 02:58 | 451560.4 | 120.0016 | 4 | 42 | 4.392176 | 0 | 3.181334 | 0 | 13.50202 | 0
2018-02-12 03:00 | 451680.4 | 240.0008 | 4 | 42 | 4.391288 | 0 | 3.181334 | 0 | 13.50202 | 0
2018-02-12 03:01 | 451740.4 | 300.003 | 4 | 42 | 4.390924 | 0 | 3.181334 | 0 | 13.50202 | 0
2018-02-12 03:03 | 451860.4678 | 120.001 | 5 | 42 | 4.081174 | -3.260026 | 3.181334 | 0.1086533 | 13.50202 | 0.4473563
2018-02-12 03:05 | 451980.4674 | 240.0006 | 5 | 42 | 4.038774 | -3.260026 | 3.181334 | 0.2173148 | 13.50202 | 0.8885313
2018-02-12 03:07 | 452100.4686 | 360.0018 | 5 | 42 | 3.999101 | -3.25999 | 3.181334 | 0.3259693 | 13.50202 | 1.325181
2018-02-12 03:09 | 452220.4674 | 480.0006 | 5 | 42 | 3.960703 | -3.259974 | 3.181334 | 0.4346312 | 13.50202 | 1.757638
2018-02-12 03:11 | 452340.4686 | 600.0018 | 5 | 42 | 3.923396 | -3.260001 | 3.181334 | 0.5432903 | 13.50202 | 2.185993
2018-02-12 03:13 | 452460.4687 | 720.0019 | 5 | 42 | 3.884398 | -3.259972 | 3.181334 | 0.651952 | 13.50202 | 2.610225
2018-02-12 03:15 | 452580.4683 | 840.0015 | 5 | 42 | 3.844753 | -3.259998 | 3.181334 | 0.7606089 | 13.50202 | 3.0301
2018-02-12 03:17 | 452700.4674 | 960.0006 | 5 | 42 | 3.808904 | -3.259954 | 3.181334 | 0.8692619 | 13.50202 | 3.445878
2018-02-12 03:19 | 452820.4682 | 1080.0014 | 5 | 42 | 3.77512 | -3.260011 | 3.181334 | 0.9779235 | 13.50202 | 3.857899
2018-02-12 03:21 | 452940.4674 | 1200.0006 | 5 | 42 | 3.741803 | -3.259979 | 3.181334 | 1.08658 | 13.50202 | 4.266275
2018-02-12 03:23 | 453060.4683 | 1320.0015 | 5 | 42 | 3.708137 | -3.260043 | 3.181334 | 1.195237 | 13.50202 | 4.671025
2018-02-12 03:25 | 453180.4674 | 1440.0006 | 5 | 42 | 3.678355 | -3.26003 | 3.181334 | 1.303893 | 13.50202 | 5.072269
2018-02-12 03:27 | 453300.4692 | 1560.0024 | 5 | 42 | 3.651669 | -3.259985 | 3.181334 | 1.412558 | 13.50202 | 5.470509
2018-02-12 03:29 | 453420.4675 | 1680.0007 | 5 | 42 | 3.62746 | -3.259932 | 3.181334 | 1.521212 | 13.50202 | 5.865965
2018-02-12 03:31 | 453540.4686 | 1800.0018 | 5 | 42 | 3.603009 | -3.259956 | 3.181334 | 1.629874 | 13.50202 | 6.258814
2018-02-12 03:33 | 453660.4686 | 1920.0018 | 5 | 42 | 3.578664 | -3.259974 | 3.181334 | 1.738528 | 13.50202 | 6.648927
2018-02-12 03:35 | 453780.4682 | 2040.0014 | 5 | 42 | 3.558411 | -3.259983 | 3.181334 | 1.847189 | 13.50202 | 7.036665
2018-02-12 03:37 | 453900.467 | 2160.0002 | 5 | 42 | 3.541205 | -3.260005 | 3.181334 | 1.955841 | 13.50202 | 7.422325
2018-02-12 03:39 | 454020.4686 | 2280.0018 | 5 | 42 | 3.524438 | -3.259938 | 3.181334 | 2.064502 | 13.50202 | 7.806203
2018-02-12 03:41 | 454140.4691 | 2400.0023 | 5 | 42 | 3.506472 | -3.259941 | 3.181334 | 2.173167 | 13.50202 | 8.188231
2018-02-12 03:43 | 454260.4671 | 2520.0003 | 5 | 42 | 3.490611 | -3.259953 | 3.181334 | 2.281818 | 13.50202 | 8.568318
2018-02-12 03:45 | 454380.467 | 2640.0002 | 5 | 42 | 3.476566 | -3.259972 | 3.181334 | 2.390483 | 13.50202 | 8.946862
2018-02-12 03:47 | 454500.4678 | 2760.001 | 5 | 42 | 3.462362 | -3.259927 | 3.181334 | 2.499139 | 13.50202 | 9.323873
2018-02-12 03:49 | 454620.4682 | 2880.0014 | 5 | 42 | 3.443648 | -3.259978 | 3.181334 | 2.6078 | 13.50202 | 9.699141
2018-02-12 03:51 | 454740.467 | 3000.0002 | 5 | 42 | 3.418253 | -3.259916 | 3.181334 | 2.716457 | 13.50202 | 10.07196
2018-02-12 03:53 | 454860.469 | 3120.0022 | 5 | 42 | 3.389063 | -3.260059 | 3.181334 | 2.82512 | 13.50202 | 10.44188
2018-02-12 03:55 | 454980.4675 | 3240.0007 | 5 | 42 | 3.345573 | -3.260144 | 3.181334 | 2.933778 | 13.50202 | 10.80793
2018-02-12 03:57 | 455100.4694 | 3360.0026 | 5 | 42 | 3.268187 | -3.26001 | 3.181334 | 3.042436 | 13.50202 | 11.1677
2018-02-12 03:59 | 455220.4675 | 3480.0007 | 5 | 42 | 3.09411 | -3.260037 | 3.181334 | 3.151094 | 13.50202 | 11.51489
2018-02-12 03:59 | 455252.6084 | 3512.1416 | 5 | 42 | 2.999993 | -3.25995 | 3.181334 | 3.180202 | 13.50202 | 11.60368
2018-02-12 04:01 | 455372.7 | 120.0014 | 6 | 42 | 3.470658 | 0 | 3.181334 | 3.180202 | 13.50202 | 11.60368
2018-02-12 04:03 | 455492.7 | 240.0017 | 6 | 42 | 3.491376 | 0 | 3.181334 | 3.180202 | 13.50202 | 11.60368
2018-02-12 04:04 | 455552.7 | 300.0039 | 6 | 42 | 3.495596 | 0 | 3.181334 | 3.180202 | 13.50202 | 11.60368
2018-02-12 04:04 | 455552.7 | 0.0024 | 7 | 43 | 3.495731 | 0 | 0 | 0 | 0 | 0
2018-02-12 04:06 | 455672.8 | 120.001 | 2 | 43 | 4.049516 | 4.889945 | 0.1623985 | 0 | 0.6452135 | 0
2018-02-12 04:08 | 455792.8 | 240.0007 | 2 | 43 | 4.088291 | 4.889869 | 0.3253796 | 0 | 1.308188 | 0
2018-02-12 04:10 | 455912.8 | 360.0018 | 2 | 43 | 4.12116 | 4.889869 | 0.4883671 | 0 | 1.977364 | 0
2018-02-12 04:12 | 456032.8 | 480.0018 | 2 | 43 | 4.145696 | 4.889918 | 0.6513489 | 0 | 2.651119 | 0
2018-02-12 04:14 | 456152.8 | 600.0007 | 2 | 43 | 4.168145 | 4.889871 | 0.8143439 | 0 | 3.328607 | 0
2018-02-12 04:16 | 456272.8 | 720.0006 | 2 | 43 | 4.195892 | 4.889947 | 0.9773229 | 0 | 4.010096 | 0
2018-02-12 04:18 | 456392.8 | 840.0002 | 2 | 43 | 4.200256 | 4.50027 | 1.134276 | 0 | 4.669294 | 0
2018-02-12 04:20 | 456512.8 | 960.0006 | 2 | 43 | 4.200288 | 4.138669 | 1.278124 | 0 | 5.273494 | 0
2018-02-12 04:22 | 456632.8 | 1080.001 | 2 | 43 | 4.200241 | 3.817876 | 1.410637 | 0 | 5.830082 | 0
2018-02-12 04:24 | 456752.8 | 1200.001 | 2 | 43 | 4.200289 | 3.496747 | 1.532521 | 0 | 6.342027 | 0
2018-02-12 04:26 | 456836.9 | 1284.144 | 2 | 43 | 4.200263 | 3.25999 | 1.611491 | 0 | 6.673721 | 0
2018-02-12 04:28 | 456956.9 | 120.0006 | 3 | 43 | 4.222962 | 3.259967 | 1.719767 | 7e-11 | 7.129648 | 2.83e-10
2018-02-12 04:30 | 457076.9 | 240.0014 | 3 | 43 | 4.248911 | 3.260045 | 1.828422 | 7e-11 | 7.589882 | 2.83e-10
2018-02-12 04:32 | 457196.9 | 360.0002 | 3 | 43 | 4.276525 | 3.260003 | 1.937085 | 7e-11 | 8.053052 | 2.83e-10
2018-02-12 04:34 | 457316.9 | 480.0007 | 3 | 43 | 4.308243 | 3.259965 | 2.045742 | 7e-11 | 8.519402 | 2.83e-10
2018-02-12 04:36 | 457436.9 | 600.0014 | 3 | 43 | 4.344785 | 3.260032 | 2.154405 | 7e-11 | 8.989521 | 2.83e-10
2018-02-12 04:38 | 457556.9 | 720.0019 | 3 | 43 | 4.381886 | 3.260015 | 2.263059 | 7e-11 | 9.463601 | 2.83e-10
2018-02-12 04:40 | 457676.9 | 840.0002 | 3 | 43 | 4.400271 | 2.990857 | 2.369173 | 7e-11 | 9.930046 | 2.83e-10
2018-02-12 04:42 | 457796.9 | 960.0023 | 3 | 43 | 4.400245 | 2.597793 | 2.462206 | 7e-11 | 10.33942 | 2.83e-10
2018-02-12 04:44 | 457916.9 | 1080.0013 | 3 | 43 | 4.400269 | 2.239528 | 2.542764 | 7e-11 | 10.6939 | 2.83e-10
2018-02-12 04:46 | 458036.9 | 1200.0026 | 3 | 43 | 4.400257 | 1.940961 | 2.612184 | 7e-11 | 10.99936 | 2.83e-10
2018-02-12 04:48 | 458156.9 | 1320.0006 | 3 | 43 | 4.400232 | 1.700575 | 2.672746 | 7e-11 | 11.26585 | 2.83e-10
2018-02-12 04:50 | 458276.9 | 1440.0015 | 3 | 43 | 4.400247 | 1.499426 | 2.72599 | 7e-11 | 11.50013 | 2.83e-10
2018-02-12 04:52 | 458396.9 | 1560.0007 | 3 | 43 | 4.40021 | 1.316145 | 2.772866 | 7e-11 | 11.7064 | 2.83e-10
2018-02-12 04:54 | 458516.9 | 1680.0007 | 3 | 43 | 4.400164 | 1.148794 | 2.813878 | 7e-11 | 11.88686 | 2.83e-10
2018-02-12 04:56 | 458636.9 | 1800.0022 | 3 | 43 | 4.400196 | 1.019595 | 2.849969 | 7e-11 | 12.04567 | 2.83e-10
2018-02-12 04:58 | 458756.9 | 1920.0014 | 3 | 43 | 4.400211 | 0.9111357 | 2.882081 | 7e-11 | 12.18697 | 2.83e-10
2018-02-12 05:00 | 458876.9 | 2040.0007 | 3 | 43 | 4.400191 | 0.8154087 | 2.910835 | 7e-11 | 12.31349 | 2.83e-10
2018-02-12 05:02 | 458996.9 | 2160.001 | 3 | 43 | 4.400218 | 0.7247753 | 2.936499 | 7e-11 | 12.42642 | 2.83e-10
2018-02-12 05:04 | 459116.9 | 2280.0002 | 3 | 43 | 4.400195 | 0.647006 | 2.95929 | 7e-11 | 12.5267 | 2.83e-10
2018-02-12 05:06 | 459236.9 | 2400.001 | 3 | 43 | 4.400173 | 0.5845041 | 2.979788 | 7e-11 | 12.6169 | 2.83e-10
2018-02-12 05:08 | 459356.9 | 2520.0007 | 3 | 43 | 4.400167 | 0.5317783 | 2.998365 | 7e-11 | 12.69864 | 2.83e-10
2018-02-12 05:10 | 459476.9 | 2640.0018 | 3 | 43 | 4.400136 | 0.4818506 | 3.015258 | 7e-11 | 12.77297 | 2.83e-10
2018-02-12 05:12 | 459596.9 | 2760.0011 | 3 | 43 | 4.400137 | 0.4333105 | 3.030489 | 7e-11 | 12.83999 | 2.83e-10
2018-02-12 05:14 | 459716.9 | 2880.0018 | 3 | 43 | 4.400153 | 0.3958941 | 3.044289 | 7e-11 | 12.90071 | 2.83e-10
2018-02-12 05:16 | 459836.9 | 3000.0007 | 3 | 43 | 4.400125 | 0.3634491 | 3.056934 | 7e-11 | 12.95635 | 2.83e-10
2018-02-12 05:18 | 459956.9 | 3120.0002 | 3 | 43 | 4.400128 | 0.3355999 | 3.068588 | 7e-11 | 13.00763 | 2.83e-10
2018-02-12 05:20 | 460076.9 | 3240.001 | 3 | 43 | 4.400119 | 0.3059063 | 3.079287 | 7e-11 | 13.05471 | 2.83e-10
2018-02-12 05:22 | 460196.9 | 3360.0014 | 3 | 43 | 4.400159 | 0.2809649 | 3.089031 | 7e-11 | 13.09758 | 2.83e-10
2018-02-12 05:24 | 460316.9 | 3480.0011 | 3 | 43 | 4.400145 | 0.2599277 | 3.098022 | 7e-11 | 13.13715 | 2.83e-10
2018-02-12 05:26 | 460436.9 | 3600.0011 | 3 | 43 | 4.40012 | 0.2417946 | 3.106371 | 7e-11 | 13.17388 | 2.83e-10
2018-02-12 05:28 | 460556.9 | 3720.0002 | 3 | 43 | 4.400106 | 0.2239313 | 3.11414 | 7e-11 | 13.20807 | 2.83e-10
2018-02-12 05:30 | 460676.9 | 3840.0018 | 3 | 43 | 4.400133 | 0.2053347 | 3.121282 | 7e-11 | 13.23949 | 2.83e-10
2018-02-12 05:32 | 460796.9 | 3960.0002 | 3 | 43 | 4.400099 | 0.190443 | 3.127869 | 7e-11 | 13.26847 | 2.83e-10
2018-02-12 05:34 | 460916.9 | 4080.002 | 3 | 43 | 4.400045 | 0.177928 | 3.134013 | 7e-11 | 13.29551 | 2.83e-10
2018-02-12 05:36 | 461036.9 | 4200.0007 | 3 | 43 | 4.40008 | 0.166769 | 3.139766 | 7e-11 | 13.32082 | 2.83e-10
2018-02-12 05:38 | 461156.9 | 4320.0007 | 3 | 43 | 4.400113 | 0.1540108 | 3.145125 | 7e-11 | 13.34441 | 2.83e-10
2018-02-12 05:40 | 461276.9 | 4440.0014 | 3 | 43 | 4.400096 | 0.1426811 | 3.150059 | 7e-11 | 13.36611 | 2.83e-10
2018-02-12 05:42 | 461396.9 | 4560.0015 | 3 | 43 | 4.400074 | 0.1333065 | 3.154661 | 7e-11 | 13.38636 | 2.83e-10
2018-02-12 05:44 | 461516.9 | 4680.0018 | 3 | 43 | 4.400097 | 0.125741 | 3.158976 | 7e-11 | 13.40535 | 2.83e-10
2018-02-12 05:46 | 461636.9 | 4800.0006 | 3 | 43 | 4.400091 | 0.1174917 | 3.163031 | 7e-11 | 13.42319 | 2.83e-10
2018-02-12 05:48 | 461756.9 | 4920.0007 | 3 | 43 | 4.400108 | 0.1082716 | 3.166791 | 7e-11 | 13.43974 | 2.83e-10
2018-02-12 05:50 | 461876.9 | 5040.0007 | 3 | 43 | 4.400058 | 0.1008635 | 3.170283 | 7e-11 | 13.4551 | 2.83e-10
2018-02-12 05:52 | 461996.9 | 5160.0006 | 3 | 43 | 4.400124 | 0.09627342 | 3.173561 | 7e-11 | 13.46952 | 2.83e-10
2018-02-12 05:54 | 462116.9 | 5280.0022 | 3 | 43 | 4.400084 | 0.09040833 | 3.176654 | 7e-11 | 13.48314 | 2.83e-10
2018-02-12 05:56 | 462236.9 | 5400.0003 | 3 | 43 | 4.400098 | 0.08398724 | 3.179569 | 7e-11 | 13.49596 | 2.83e-10
2018-02-12 05:56 | 462271.9 | 5435.0144 | 3 | 43 | 4.400071 | 0.08149433 | 3.180373 | 7e-11 | 13.4995 | 2.83e-10
2018-02-12 05:58 | 462392 | 120.0013 | 4 | 43 | 4.392145 | 0 | 3.180373 | 7e-11 | 13.4995 | 2.83e-10
2018-02-12 06:00 | 462512 | 240.0005 | 4 | 43 | 4.39122 | 0 | 3.180373 | 7e-11 | 13.4995 | 2.83e-10
2018-02-12 06:01 | 462572 | 300.0014 | 4 | 43 | 4.390883 | 0 | 3.180373 | 7e-11 | 13.4995 | 2.83e-10
2018-02-12 06:03 | 462692 | 120.001 | 5 | 43 | 4.081319 | -3.260098 | 3.180373 | 0.1086547 | 13.4995 | 0.4473783
2018-02-12 06:05 | 462812 | 240.0018 | 5 | 43 | 4.039083 | -3.260036 | 3.180373 | 0.2173167 | 13.4995 | 0.8885807
2018-02-12 06:07 | 462932 | 360.0025 | 5 | 43 | 3.999014 | -3.259992 | 3.180373 | 0.3259769 | 13.4995 | 1.325261
2018-02-12 06:09 | 463052 | 480.0015 | 5 | 43 | 3.960376 | -3.260013 | 3.180373 | 0.434635 | 13.4995 | 1.75768
2018-02-12 06:11 | 463172 | 600.0017 | 5 | 43 | 3.923138 | -3.260046 | 3.180373 | 0.5432997 | 13.4995 | 2.186018
2018-02-12 06:13 | 463292 | 720.0006 | 5 | 43 | 3.884208 | -3.260048 | 3.180373 | 0.6519624 | 13.4995 | 2.610225
2018-02-12 06:15 | 463412 | 840.0002 | 5 | 43 | 3.844425 | -3.259999 | 3.180373 | 0.7606233 | 13.4995 | 3.030082
2018-02-12 06:17 | 463532 | 960.0018 | 5 | 43 | 3.808655 | -3.260003 | 3.180373 | 0.8692785 | 13.4995 | 3.445835
2018-02-12 06:19 | 463652 | 1080.0022 | 5 | 43 | 3.774757 | -3.259972 | 3.180373 | 0.9779395 | 13.4995 | 3.857818
2018-02-12 06:21 | 463772 | 1200.0018 | 5 | 43 | 3.74141 | -3.259905 | 3.180373 | 1.086599 | 13.4995 | 4.266172
2018-02-12 06:23 | 463892 | 1320.0018 | 5 | 43 | 3.707868 | -3.25995 | 3.180373 | 1.195259 | 13.4995 | 4.670896
2018-02-12 06:25 | 464012 | 1440.0017 | 5 | 43 | 3.677706 | -3.260017 | 3.180373 | 1.303924 | 13.4995 | 5.072123
2018-02-12 06:27 | 464132 | 1560.0014 | 5 | 43 | 3.650976 | -3.259923 | 3.180373 | 1.412577 | 13.4995 | 5.470243
2018-02-12 06:29 | 464252 | 1680.001 | 5 | 43 | 3.626894 | -3.259936 | 3.180373 | 1.521237 | 13.4995 | 5.865641
2018-02-12 06:31 | 464372 | 1800.0014 | 5 | 43 | 3.602627 | -3.259968 | 3.180373 | 1.62989 | 13.4995 | 6.258409
2018-02-12 06:33 | 464492 | 1920.001 | 5 | 43 | 3.578176 | -3.260019 | 3.180373 | 1.738549 | 13.4995 | 6.6485
2018-02-12 06:35 | 464612 | 2040.0022 | 5 | 43 | 3.557942 | -3.259965 | 3.180373 | 1.847207 | 13.4995 | 7.036172
2018-02-12 06:37 | 464732 | 2160.0011 | 5 | 43 | 3.540569 | -3.25994 | 3.180373 | 1.955869 | 13.4995 | 7.421803
2018-02-12 06:39 | 464852 | 2280.0022 | 5 | 43 | 3.52415 | -3.259968 | 3.180373 | 2.064523 | 13.4995 | 7.805612
2018-02-12 06:41 | 464972 | 2400.001 | 5 | 43 | 3.506323 | -3.259948 | 3.180373 | 2.173186 | 13.4995 | 8.187611
2018-02-12 06:43 | 465092 | 2520.0015 | 5 | 43 | 3.490306 | -3.25994 | 3.180373 | 2.281841 | 13.4995 | 8.567687
2018-02-12 06:45 | 465212 | 2640.001 | 5 | 43 | 3.475942 | -3.26001 | 3.180373 | 2.390497 | 13.4995 | 8.94615
2018-02-12 06:47 | 465332 | 2760.0014 | 5 | 43 | 3.462098 | -3.259869 | 3.180373 | 2.499151 | 13.4995 | 9.323093
2018-02-12 06:49 | 465452 | 2880.0018 | 5 | 43 | 3.443744 | -3.259992 | 3.180373 | 2.607817 | 13.4995 | 9.698365
2018-02-12 06:51 | 465572 | 3000.0016 | 5 | 43 | 3.418478 | -3.260082 | 3.180373 | 2.716474 | 13.4995 | 10.0712
2018-02-12 06:53 | 465692 | 3120.0007 | 5 | 43 | 3.388814 | -3.260131 | 3.180373 | 2.82513 | 13.4995 | 10.44112
2018-02-12 06:55 | 465812 | 3240.0023 | 5 | 43 | 3.344936 | -3.259992 | 3.180373 | 2.933786 | 13.4995 | 10.8071
2018-02-12 06:57 | 465932 | 3360.0002 | 5 | 43 | 3.2674 | -3.259967 | 3.180373 | 3.042446 | 13.4995 | 11.16682
2018-02-12 06:59 | 466052 | 3480.0015 | 5 | 43 | 3.09234 | -3.2599 | 3.180373 | 3.151103 | 13.4995 | 11.5139
2018-02-12 07:00 | 466083.2 | 3511.172 | 5 | 43 | 2.999981 | -3.259972 | 3.180373 | 3.179323 | 13.4995 | 11.59995
2018-02-12 07:02 | 466203.3 | 120.0016 | 6 | 43 | 3.470633 | 0 | 3.180373 | 3.179323 | 13.4995 | 11.59995
2018-02-12 07:04 | 466323.3 | 240 | 6 | 43 | 3.491367 | 0 | 3.180373 | 3.179323 | 13.4995 | 11.59995
2018-02-12 07:05 | 466383.3 | 300.0023 | 6 | 43 | 3.495559 | 0 | 3.180373 | 3.179323 | 13.4995 | 11.59995
2018-02-12 07:05 | 466383.2 | 0.0024 | 7 | 44 | 3.495648 | 0 | 0 | 0 | 0 | 0
2018-02-12 07:07 | 466503.3 | 120.0002 | 2 | 44 | 4.049454 | 4.889935 | 0.1624031 | 0 | 0.6452425 | 0
2018-02-12 07:09 | 466623.3 | 240.0005 | 2 | 44 | 4.088192 | 4.889878 | 0.3253822 | 0 | 1.308177 | 0
2018-02-12 07:11 | 466743.3 | 360.0005 | 2 | 44 | 4.121162 | 4.889844 | 0.4883697 | 0 | 1.977347 | 0
2018-02-12 07:13 | 466863.3 | 480.0005 | 2 | 44 | 4.145625 | 4.889876 | 0.6513555 | 0 | 2.6511 | 0
2018-02-12 07:15 | 466983.3 | 600.0005 | 2 | 44 | 4.167809 | 4.889935 | 0.8143356 | 0 | 3.328504 | 0
2018-02-12 07:17 | 467103.3 | 720.0001 | 2 | 44 | 4.195398 | 4.889859 | 0.9773226 | 0 | 4.009955 | 0
2018-02-12 07:19 | 467223.3 | 840.0021 | 2 | 44 | 4.200293 | 4.504394 | 1.134459 | 0 | 4.669909 | 0
2018-02-12 07:21 | 467343.3 | 960.0004 | 2 | 44 | 4.200216 | 4.13849 | 1.278399 | 0 | 5.274498 | 0
2018-02-12 07:23 | 467463.3 | 1080.0014 | 2 | 44 | 4.200253 | 3.821214 | 1.41094 | 0 | 5.831204 | 0
2018-02-12 07:25 | 467583.3 | 1200.0001 | 2 | 44 | 4.200263 | 3.501483 | 1.532986 | 0 | 6.343829 | 0
2018-02-12 07:26 | 467669.3 | 1285.9447 | 2 | 44 | 4.200264 | 3.259986 | 1.613706 | 0 | 6.682873 | 0
2018-02-12 07:28 | 467789.3 | 120.0015 | 3 | 44 | 4.223083 | 3.259927 | 1.721984 | 0 | 7.138808 | 0
2018-02-12 07:30 | 467909.3 | 240.0007 | 3 | 44 | 4.249158 | 3.259864 | 1.830639 | 0 | 7.59906 | 0
2018-02-12 07:32 | 468029.3 | 360.001 | 3 | 44 | 4.276821 | 3.259965 | 1.939298 | 0 | 8.062256 | 0
2018-02-12 07:34 | 468149.3 | 480.0007 | 3 | 44 | 4.3086 | 3.260201 | 2.047956 | 0 | 8.528652 | 0
2018-02-12 07:36 | 468269.3 | 600.0002 | 3 | 44 | 4.345417 | 3.259959 | 2.156607 | 0 | 8.998763 | 0
2018-02-12 07:38 | 468389.3 | 720.001 | 3 | 44 | 4.382659 | 3.259875 | 2.265261 | 0 | 9.472926 | 0
2018-02-12 07:40 | 468509.3 | 840.001 | 3 | 44 | 4.40029 | 2.980657 | 2.371159 | 0 | 9.938463 | 0
2018-02-12 07:42 | 468629.3 | 960.001 | 3 | 44 | 4.400263 | 2.590123 | 2.463884 | 0 | 10.34648 | 0
2018-02-12 07:44 | 468749.3 | 1080.0019 | 3 | 44 | 4.400248 | 2.233329 | 2.544228 | 0 | 10.70002 | 0
2018-02-12 07:46 | 468869.3 | 1200.0014 | 3 | 44 | 4.400263 | 1.936225 | 2.613479 | 0 | 11.00474 | 0
2018-02-12 07:48 | 468989.3 | 1320.0018 | 3 | 44 | 4.400217 | 1.695104 | 2.673882 | 0 | 11.27053 | 0
2018-02-12 07:50 | 469109.3 | 1440.0021 | 3 | 44 | 4.400231 | 1.49396 | 2.726947 | 0 | 11.50403 | 0
2018-02-12 07:52 | 469229.3 | 1560.001 | 3 | 44 | 4.400243 | 1.312966 | 2.773683 | 0 | 11.70967 | 0
2018-02-12 07:54 | 469349.3 | 1680.0022 | 3 | 44 | 4.400184 | 1.145273 | 2.81457 | 0 | 11.88959 | 0
2018-02-12 07:56 | 469469.3 | 1800.0018 | 3 | 44 | 4.400153 | 1.014647 | 2.850518 | 0 | 12.04776 | 0
2018-02-12 07:58 | 469589.3 | 1920.0006 | 3 | 44 | 4.400164 | 0.9063444 | 2.882489 | 0 | 12.18844 | 0
2018-02-12 08:00 | 469709.3 | 2040.001 | 3 | 44 | 4.400175 | 0.8117781 | 2.911111 | 0 | 12.31439 | 0
2018-02-12 08:02 | 469829.3 | 2160.0015 | 3 | 44 | 4.400164 | 0.7215405 | 2.936674 | 0 | 12.42687 | 0
2018-02-12 08:04 | 469949.3 | 2280.0022 | 3 | 44 | 4.400199 | 0.644311 | 2.95937 | 0 | 12.52673 | 0
2018-02-12 08:06 | 470069.3 | 2400.0018 | 3 | 44 | 4.400187 | 0.5818081 | 2.979776 | 0 | 12.61652 | 0
2018-02-12 08:08 | 470189.3 | 2520.0018 | 3 | 44 | 4.400159 | 0.5290194 | 2.998267 | 0 | 12.69789 | 0
2018-02-12 08:10 | 470309.3 | 2640.0018 | 3 | 44 | 4.400133 | 0.4797363 | 3.015087 | 0 | 12.7719 | 0
2018-02-12 08:12 | 470429.3 | 2760.0012 | 3 | 44 | 4.400149 | 0.4317465 | 3.030267 | 0 | 12.83869 | 0
2018-02-12 08:14 | 470549.3 | 2880.001 | 3 | 44 | 4.400126 | 0.3937168 | 3.044018 | 0 | 12.8992 | 0
2018-02-12 08:16 | 470669.3 | 3000.001 | 3 | 44 | 4.400126 | 0.3619814 | 3.056603 | 0 | 12.95457 | 0
2018-02-12 08:18 | 470789.3 | 3120.0022 | 3 | 44 | 4.400122 | 0.3334112 | 3.068199 | 0 | 13.0056 | 0
2018-02-12 08:20 | 470909.3 | 3240.0015 | 3 | 44 | 4.400163 | 0.3051834 | 3.078851 | 0 | 13.05247 | 0
2018-02-12 08:22 | 471029.3 | 3360.0022 | 3 | 44 | 4.400106 | 0.2785196 | 3.088548 | 0 | 13.09514 | 0
2018-02-12 08:24 | 471149.3 | 3480.0023 | 3 | 44 | 4.400153 | 0.2582064 | 3.097482 | 0 | 13.13445 | 0
2018-02-12 08:26 | 471269.3 | 3600.0006 | 3 | 44 | 4.400148 | 0.2410717 | 3.105783 | 0 | 13.17097 | 0
2018-02-12 08:28 | 471389.3 | 3720.0011 | 3 | 44 | 4.400139 | 0.2228613 | 3.11351 | 0 | 13.20497 | 0
2018-02-12 08:30 | 471509.3 | 3840.001 | 3 | 44 | 4.4001 | 0.2040482 | 3.120616 | 0 | 13.23624 | 0
2018-02-12 08:32 | 471629.3 | 3960.0022 | 3 | 44 | 4.400119 | 0.1897984 | 3.127169 | 0 | 13.26507 | 0
2018-02-12 08:34 | 471749.3 | 4080.0007 | 3 | 44 | 4.400096 | 0.1772337 | 3.133274 | 0 | 13.29194 | 0
2018-02-12 08:36 | 471869.3 | 4200.001 | 3 | 44 | 4.400034 | 0.1651011 | 3.138992 | 0 | 13.3171 | 0
2018-02-12 08:38 | 471989.3 | 4320.0002 | 3 | 44 | 4.400102 | 0.1537638 | 3.144331 | 0 | 13.34059 | 0
2018-02-12 08:40 | 472109.3 | 4440.0006 | 3 | 44 | 4.400068 | 0.1418762 | 3.149243 | 0 | 13.3622 | 0
2018-02-12 08:42 | 472229.3 | 4560.0001 | 3 | 44 | 4.400106 | 0.1334143 | 3.153823 | 0 | 13.38235 | 0
2018-02-12 08:44 | 472349.3 | 4680.0003 | 3 | 44 | 4.400087 | 0.1252136 | 3.158127 | 0 | 13.40129 | 0
2018-02-12 08:46 | 472469.3 | 4800.0018 | 3 | 44 | 4.400093 | 0.1176376 | 3.16218 | 0 | 13.41913 | 0
2018-02-12 08:48 | 472589.3 | 4920.0007 | 3 | 44 | 4.40013 | 0.108717 | 3.16594 | 0 | 13.43567 | 0
2018-02-12 08:50 | 472709.3 | 5040.0019 | 3 | 44 | 4.400063 | 0.1012964 | 3.169428 | 0 | 13.45102 | 0
2018-02-12 08:52 | 472829.3 | 5160.0006 | 3 | 44 | 4.400012 | 0.09472942 | 3.172702 | 0 | 13.46542 | 0
2018-02-12 08:54 | 472949.3 | 5280.0002 | 3 | 44 | 4.400035 | 0.08963203 | 3.175794 | 0 | 13.47903 | 0
2018-02-12 08:56 | 473069.3 | 5400.0001 | 3 | 44 | 4.400073 | 0.08374023 | 3.178704 | 0 | 13.49183 | 0
2018-02-12 08:57 | 473107.8 | 5438.4848 | 3 | 44 | 4.400089 | 0.08149147 | 3.179592 | 0 | 13.49574 | 0
2018-02-12 08:59 | 473227.8 | 120.0003 | 4 | 44 | 4.392118 | 0 | 3.179593 | 0 | 13.49574 | 0
2018-02-12 09:01 | 473347.8 | 239.9999 | 4 | 44 | 4.391202 | 0 | 3.179593 | 0 | 13.49574 | 0
2018-02-12 09:02 | 473407.8 | 300.0013 | 4 | 44 | 4.390857 | 0 | 3.179593 | 0 | 13.49574 | 0
2018-02-12 09:04 | 473527.9 | 120.0002 | 5 | 44 | 4.080314 | -3.260055 | 3.179593 | 0.1086542 | 13.49574 | 0.447275
2018-02-12 09:06 | 473647.9 | 240.001 | 5 | 44 | 4.038386 | -3.260079 | 3.179593 | 0.2173139 | 13.49574 | 0.8883811
2018-02-12 09:08 | 473767.9 | 360.0007 | 5 | 44 | 3.998525 | -3.260111 | 3.179593 | 0.3259831 | 13.49574 | 1.325034
2018-02-12 09:10 | 473887.9 | 480.0006 | 5 | 44 | 3.95981 | -3.260163 | 3.179593 | 0.4346373 | 13.49574 | 1.757387
2018-02-12 09:12 | 474007.9 | 600.0006 | 5 | 44 | 3.922634 | -3.260106 | 3.179593 | 0.5432996 | 13.49574 | 2.185656
2018-02-12 09:14 | 474127.9 | 720.0015 | 5 | 44 | 3.88383 | -3.260059 | 3.179593 | 0.6519722 | 13.49574 | 2.609854
2018-02-12 09:16 | 474247.9 | 840.0002 | 5 | 44 | 3.844332 | -3.260087 | 3.179593 | 0.7606354 | 13.49574 | 3.029706
2018-02-12 09:18 | 474367.9 | 960.001 | 5 | 44 | 3.808531 | -3.26014 | 3.179593 | 0.8692907 | 13.49574 | 3.445446
2018-02-12 09:20 | 474487.9 | 1080.0003 | 5 | 44 | 3.774676 | -3.260162 | 3.179593 | 0.9779526 | 13.49574 | 3.857422
2018-02-12 09:22 | 474607.9 | 1200.0007 | 5 | 44 | 3.741305 | -3.260151 | 3.179593 | 1.086623 | 13.49574 | 4.265801
2018-02-12 09:24 | 474727.9 | 1320.0014 | 5 | 44 | 3.707917 | -3.260094 | 3.179593 | 1.195281 | 13.49574 | 4.670521
2018-02-12 09:26 | 474847.9 | 1440.0006 | 5 | 44 | 3.677892 | -3.260122 | 3.179593 | 1.303946 | 13.49574 | 5.071764
2018-02-12 09:28 | 474967.9 | 1560.0015 | 5 | 44 | 3.651179 | -3.260036 | 3.179593 | 1.412608 | 13.49574 | 5.469936
2018-02-12 09:30 | 475087.9 | 1680.0002 | 5 | 44 | 3.62717 | -3.260053 | 3.179593 | 1.521272 | 13.49574 | 5.865377
2018-02-12 09:32 | 475207.9 | 1800.0006 | 5 | 44 | 3.603206 | -3.260147 | 3.179593 | 1.629933 | 13.49574 | 6.258214
2018-02-12 09:34 | 475327.9 | 1920.0003 | 5 | 44 | 3.578581 | -3.260024 | 3.179593 | 1.738594 | 13.49574 | 6.648374
2018-02-12 09:36 | 475447.9 | 2040.0006 | 5 | 44 | 3.558251 | -3.260136 | 3.179593 | 1.84726 | 13.49574 | 7.03611
2018-02-12 09:38 | 475567.9 | 2160.0005 | 5 | 44 | 3.540761 | -3.260221 | 3.179593 | 1.955924 | 13.49574 | 7.421782
2018-02-12 09:40 | 475687.9 | 2280.001 | 5 | 44 | 3.524458 | -3.260136 | 3.179593 | 2.064583 | 13.49574 | 7.805636
2018-02-12 09:42 | 475807.9 | 2400.0019 | 5 | 44 | 3.506607 | -3.260151 | 3.179593 | 2.173255 | 13.49574 | 8.187697
2018-02-12 09:44 | 475927.9 | 2520.0003 | 5 | 44 | 3.490545 | -3.260156 | 3.179593 | 2.281911 | 13.49574 | 8.5678
2018-02-12 09:46 | 476047.9 | 2640.0019 | 5 | 44 | 3.476129 | -3.260183 | 3.179593 | 2.390582 | 13.49574 | 8.946338
2018-02-12 09:48 | 476167.9 | 2760.0014 | 5 | 44 | 3.462267 | -3.260185 | 3.179593 | 2.499238 | 13.49574 | 9.323306
2018-02-12 09:50 | 476287.9 | 2880.0006 | 5 | 44 | 3.443958 | -3.259972 | 3.179593 | 2.607898 | 13.49574 | 9.698586
2018-02-12 09:52 | 476407.9 | 3000.0018 | 5 | 44 | 3.418299 | -3.259851 | 3.179593 | 2.716553 | 13.49574 | 10.07143
2018-02-12 09:54 | 476527.9 | 3120.0006 | 5 | 44 | 3.388355 | -3.260049 | 3.179593 | 2.825206 | 13.49574 | 10.44128
2018-02-12 09:56 | 476647.9 | 3240.0002 | 5 | 44 | 3.344398 | -3.260111 | 3.179593 | 2.933865 | 13.49574 | 10.80723
2018-02-12 09:58 | 476767.9 | 3360.0018 | 5 | 44 | 3.267066 | -3.260114 | 3.179593 | 3.042536 | 13.49574 | 11.16694
2018-02-12 10:00 | 476887.9 | 3480.001 | 5 | 44 | 3.09129 | -3.260114 | 3.179593 | 3.151195 | 13.49574 | 11.51396
2018-02-12 10:00 | 476918.5 | 3510.6128 | 5 | 44 | 2.999984 | -3.260043 | 3.179593 | 3.178912 | 13.49574 | 11.59846
2018-02-12 10:02 | 477038.5 | 120.001 | 6 | 44 | 3.469405 | 0 | 3.179593 | 3.17892 | 13.49574 | 11.59848
2018-02-12 10:04 | 477158.5 | 240.0026 | 6 | 44 | 3.490068 | 0 | 3.179593 | 3.17892 | 13.49574 | 11.59848
2018-02-12 10:05 | 477218.6 | 300.004 | 6 | 44 | 3.494215 | 0 | 3.179593 | 3.17892 | 13.49574 | 11.59848
2018-02-12 10:05 | 477218.6 | 0.0024 | 7 | 45 | 3.494255 | 0 | 0 | 0 | 0 | 0
2018-02-12 10:07 | 477338.7 | 120.0014 | 2 | 45 | 4.049611 | 4.890038 | 0.1623938 | 0 | 0.6451438 | 0
2018-02-12 10:09 | 477458.7 | 240.0007 | 2 | 45 | 4.088248 | 4.890122 | 0.3253824 | 0 | 1.308144 | 0
2018-02-12 10:11 | 477578.7 | 360.0015 | 2 | 45 | 4.121284 | 4.890004 | 0.4883727 | 0 | 1.977343 | 0
2018-02-12 10:13 | 477698.7 | 480.0018 | 2 | 45 | 4.14599 | 4.890046 | 0.6513657 | 0 | 2.651172 | 0
2018-02-12 10:15 | 477818.7 | 600.0007 | 2 | 45 | 4.168177 | 4.889983 | 0.814352 | 0 | 3.328658 | 0
2018-02-12 10:17 | 477938.7 | 720.0018 | 2 | 45 | 4.195895 | 4.890027 | 0.9773415 | 0 | 4.010195 | 0
2018-02-12 10:19 | 478058.7 | 840.0005 | 2 | 45 | 4.200255 | 4.503053 | 1.134369 | 0 | 4.669702 | 0
2018-02-12 10:21 | 478178.7 | 960.0002 | 2 | 45 | 4.200278 | 4.13605 | 1.278232 | 0 | 5.273968 | 0
2018-02-12 10:23 | 478298.7 | 1080.0007 | 2 | 45 | 4.200297 | 3.814536 | 1.410569 | 0 | 5.829816 | 0
2018-02-12 10:25 | 478418.7 | 1200.0007 | 2 | 45 | 4.200274 | 3.495019 | 1.532356 | 0 | 6.341355 | 0
2018-02-12 10:27 | 478503 | 1284.3472 | 2 | 45 | 4.200224 | 3.259994 | 1.611514 | 0 | 6.673838 | 0
2018-02-12 10:29 | 478623 | 120.0002 | 3 | 45 | 4.222968 | 3.260133 | 1.719808 | 0 | 7.129836 | 0
2018-02-12 10:31 | 478743 | 240.0015 | 3 | 45 | 4.249186 | 3.26014 | 1.828471 | 0 | 7.59012 | 0
2018-02-12 10:33 | 478863 | 360.0015 | 3 | 45 | 4.276826 | 3.260119 | 1.937135 | 0 | 8.053339 | 0
2018-02-12 10:35 | 478983 | 480.0022 | 3 | 45 | 4.308445 | 3.260123 | 2.045796 | 0 | 8.51974 | 0
2018-02-12 10:37 | 479103 | 600.0018 | 3 | 45 | 4.345088 | 3.260133 | 2.154458 | 0 | 8.989866 | 0
2018-02-12 10:39 | 479223 | 720.0006 | 3 | 45 | 4.382414 | 3.260142 | 2.263121 | 0 | 9.464042 | 0
2018-02-12 10:41 | 479343 | 840.0018 | 3 | 45 | 4.400266 | 2.981547 | 2.369068 | 0 | 9.929783 | 0
2018-02-12 10:43 | 479463 | 960.0026 | 3 | 45 | 4.400268 | 2.592734 | 2.461858 | 0 | 10.33808 | 0
2018-02-12 10:45 | 479583 | 1080.001 | 3 | 45 | 4.400269 | 2.237548 | 2.542298 | 0 | 10.69204 | 0
2018-02-12 10:47 | 479703 | 1200.0001 | 3 | 45 | 4.400237 | 1.937777 | 2.611647 | 0 | 10.99719 | 0
2018-02-12 10:49 | 479823 | 1320.0015 | 3 | 45 | 4.400241 | 1.696959 | 2.672109 | 0 | 11.26324 | 0
2018-02-12 10:51 | 479943 | 1440.0014 | 3 | 45 | 4.400226 | 1.496107 | 2.725228 | 0 | 11.49698 | 0
2018-02-12 10:53 | 480063 | 1560.0014 | 3 | 45 | 4.400252 | 1.315399 | 2.772019 | 0 | 11.70287 | 0
2018-02-12 10:55 | 480183 | 1680.0007 | 3 | 45 | 4.400207 | 1.147627 | 2.812983 | 0 | 11.88312 | 0
2018-02-12 10:57 | 480303 | 1800.0022 | 3 | 45 | 4.400201 | 1.017408 | 2.848981 | 0 | 12.04152 | 0
2018-02-12 10:59 | 480423 | 1920.0002 | 3 | 45 | 4.400166 | 0.9074993 | 2.88101 | 0 | 12.18245 | 0
2018-02-12 11:01 | 480543 | 2040.0014 | 3 | 45 | 4.400239 | 0.8144979 | 2.909693 | 0 | 12.30866 | 0
2018-02-12 11:03 | 480663 | 2160.0006 | 3 | 45 | 4.400219 | 0.7244024 | 2.935327 | 0 | 12.42146 | 0
2018-02-12 11:05 | 480783 | 2280.0002 | 3 | 45 | 4.400149 | 0.6450472 | 2.958083 | 0 | 12.52159 | 0
2018-02-12 11:07 | 480903 | 2400.0007 | 3 | 45 | 4.400153 | 0.5829372 | 2.978534 | 0 | 12.61157 | 0
2018-02-12 11:09 | 481023 | 2520.0002 | 3 | 45 | 4.400207 | 0.5311317 | 2.997068 | 0 | 12.69313 | 0
2018-02-12 11:11 | 481143 | 2640.0002 | 3 | 45 | 4.40015 | 0.4816265 | 3.013935 | 0 | 12.76735 | 0
2018-02-12 11:13 | 481263 | 2760.0014 | 3 | 45 | 4.40014 | 0.4332075 | 3.029173 | 0 | 12.83439 | 0
2018-02-12 11:15 | 481383 | 2880.0015 | 3 | 45 | 4.400156 | 0.395256 | 3.042967 | 0 | 12.89509 | 0
2018-02-12 11:17 | 481503 | 3000.0007 | 3 | 45 | 4.40015 | 0.3639069 | 3.055597 | 0 | 12.95066 | 0
2018-02-12 11:19 | 481623 | 3120.0022 | 3 | 45 | 4.400171 | 0.3357687 | 3.067244 | 0 | 13.00191 | 0
2018-02-12 11:21 | 481743 | 3240.0002 | 3 | 45 | 4.400166 | 0.3070107 | 3.07795 | 0 | 13.04902 | 0
2018-02-12 11:23 | 481863 | 3360.0014 | 3 | 45 | 4.400114 | 0.2796135 | 3.087699 | 0 | 13.09192 | 0
2018-02-12 11:25 | 481983 | 3480.0021 | 3 | 45 | 4.400135 | 0.2592363 | 3.09667 | 0 | 13.13139 | 0
2018-02-12 11:27 | 482103 | 3600.0018 | 3 | 45 | 4.400113 | 0.2417212 | 3.105012 | 0 | 13.1681 | 0
2018-02-12 11:29 | 482223 | 3720.0002 | 3 | 45 | 4.400128 | 0.2246761 | 3.112776 | 0 | 13.20226 | 0
2018-02-12 11:31 | 482343 | 3840.0006 | 3 | 45 | 4.400127 | 0.2050562 | 3.119928 | 0 | 13.23373 | 0
2018-02-12 11:33 | 482463 | 3960.0018 | 3 | 45 | 4.400088 | 0.1900492 | 3.126512 | 0 | 13.2627 | 0
2018-02-12 11:35 | 482583 | 4080.0017 | 3 | 45 | 4.400092 | 0.1779699 | 3.132651 | 0 | 13.28971 | 0
2018-02-12 11:37 | 482703 | 4200.001 | 3 | 45 | 4.400091 | 0.1668959 | 3.138411 | 0 | 13.31506 | 0
2018-02-12 11:39 | 482823 | 4320.001 | 3 | 45 | 4.400094 | 0.154314 | 3.143777 | 0 | 13.33867 | 0
2018-02-12 11:41 | 482943 | 4440.0026 | 3 | 45 | 4.400133 | 0.1429691 | 3.148712 | 0 | 13.36038 | 0
2018-02-12 11:43 | 483063 | 4560.0022 | 3 | 45 | 4.400113 | 0.1340342 | 3.153316 | 0 | 13.38064 | 0
2018-02-12 11:45 | 483183 | 4680.0027 | 3 | 45 | 4.40008 | 0.1257725 | 3.157645 | 0 | 13.39969 | 0
2018-02-12 11:47 | 483303 | 4800.0006 | 3 | 45 | 4.400114 | 0.1180468 | 3.161717 | 0 | 13.41761 | 0
2018-02-12 11:49 | 483423 | 4920.001 | 3 | 45 | 4.400084 | 0.1080494 | 3.165493 | 0 | 13.43422 | 0
2018-02-12 11:51 | 483543 | 5040.001 | 3 | 45 | 4.400074 | 0.1015549 | 3.168982 | 0 | 13.44957 | 0
2018-02-12 11:53 | 483663 | 5160.0019 | 3 | 45 | 4.400075 | 0.09573746 | 3.172265 | 0 | 13.46402 | 0
2018-02-12 11:55 | 483783 | 5280.0018 | 3 | 45 | 4.400063 | 0.09010601 | 3.175373 | 0 | 13.47769 | 0
2018-02-12 11:57 | 483903 | 5400.0007 | 3 | 45 | 4.400063 | 0.08414078 | 3.178283 | 0 | 13.4905 | 0
2018-02-12 11:58 | 483957.3 | 5454.2456 | 3 | 45 | 4.40013 | 0.0814867 | 3.179529 | 0 | 13.49598 | 0
2018-02-12 12:00 | 484077.3 | 120.0025 | 4 | 45 | 4.392154 | 0 | 3.179529 | 0 | 13.49598 | 0
2018-02-12 12:02 | 484197.3 | 240.0009 | 4 | 45 | 4.391299 | 0 | 3.179529 | 0 | 13.49598 | 0
2018-02-12 12:03 | 484257.3 | 300.0015 | 4 | 45 | 4.390928 | 0 | 3.179529 | 0 | 13.49598 | 0
2018-02-12 12:05 | 484377.4 | 120.0002 | 5 | 45 | 4.080672 | -3.260094 | 3.179529 | 0.1086541 | 13.49598 | 0.4473133
2018-02-12 12:07 | 484497.4 | 240.0002 | 5 | 45 | 4.038158 | -3.260076 | 3.179529 | 0.2173188 | 13.49598 | 0.8884349
2018-02-12 12:09 | 484617.4 | 360.001 | 5 | 45 | 3.998827 | -3.259983 | 3.179529 | 0.3259777 | 13.49598 | 1.325055
2018-02-12 12:11 | 484737.4 | 480.0026 | 5 | 45 | 3.96043 | -3.260044 | 3.179529 | 0.4346417 | 13.49598 | 1.757495
2018-02-12 12:13 | 484857.4 | 600.0018 | 5 | 45 | 3.923116 | -3.260118 | 3.179529 | 0.5433002 | 13.49598 | 2.185815
2018-02-12 12:15 | 484977.4 | 720.0018 | 5 | 45 | 3.883821 | -3.260059 | 3.179529 | 0.6519619 | 13.49598 | 2.609998
2018-02-12 12:17 | 485097.4 | 840.0003 | 5 | 45 | 3.843823 | -3.260033 | 3.179529 | 0.7606244 | 13.49598 | 3.029806
2018-02-12 12:19 | 485217.4 | 960.0007 | 5 | 45 | 3.808112 | -3.260124 | 3.179529 | 0.869284 | 13.49598 | 3.445515
2018-02-12 12:21 | 485337.4 | 1080.0002 | 5 | 45 | 3.774336 | -3.260073 | 3.179529 | 0.9779459 | 13.49598 | 3.85745
2018-02-12 12:23 | 485457.4 | 1200.0007 | 5 | 45 | 3.74095 | -3.260125 | 3.179529 | 1.086615 | 13.49598 | 4.265783
2018-02-12 12:25 | 485577.4 | 1320.0018 | 5 | 45 | 3.707089 | -3.260139 | 3.179529 | 1.195271 | 13.49598 | 4.670425
2018-02-12 12:27 | 485697.4 | 1440.0002 | 5 | 45 | 3.677127 | -3.260098 | 3.179529 | 1.30393 | 13.49598 | 5.071562
2018-02-12 12:29 | 485817.4 | 1560.0018 | 5 | 45 | 3.65059 | -3.260114 | 3.179529 | 1.412598 | 13.49598 | 5.469681
2018-02-12 12:31 | 485937.4 | 1680.0015 | 5 | 45 | 3.626451 | -3.260142 | 3.179529 | 1.521259 | 13.49598 | 5.865049
2018-02-12 12:33 | 486057.4 | 1800.0023 | 5 | 45 | 3.601978 | -3.260125 | 3.179529 | 1.629924 | 13.49598 | 6.257801
2018-02-12 12:35 | 486177.4 | 1920.0006 | 5 | 45 | 3.577806 | -3.260089 | 3.179529 | 1.738586 | 13.49598 | 6.647842
2018-02-12 12:37 | 486297.4 | 2040.0022 | 5 | 45 | 3.557848 | -3.260055 | 3.179529 | 1.847247 | 13.49598 | 7.035503
2018-02-12 12:39 | 486417.4 | 2160.0006 | 5 | 45 | 3.540616 | -3.260024 | 3.179529 | 1.955916 | 13.49598 | 7.421161
2018-02-12 12:41 | 486537.4 | 2280.001 | 5 | 45 | 3.523973 | -3.26014 | 3.179529 | 2.06458 | 13.49598 | 7.804996
2018-02-12 12:43 | 486657.4 | 2400.0017 | 5 | 45 | 3.505933 | -3.260041 | 3.179529 | 2.173241 | 13.49598 | 8.186954
2018-02-12 12:45 | 486777.4 | 2520.0006 | 5 | 45 | 3.490062 | -3.260084 | 3.179529 | 2.281897 | 13.49598 | 8.566991
2018-02-12 12:47 | 486897.4 | 2640.0022 | 5 | 45 | 3.476012 | -3.259844 | 3.179529 | 2.390563 | 13.49598 | 8.945475
2018-02-12 12:49 | 487017.4 | 2760.0006 | 5 | 45 | 3.461952 | -3.2599 | 3.179529 | 2.499221 | 13.49598 | 9.322434
2018-02-12 12:51 | 487137.4 | 2880.0001 | 5 | 45 | 3.443262 | -3.259923 | 3.179529 | 2.607877 | 13.49598 | 9.697643
2018-02-12 12:53 | 487257.4 | 3000.0016 | 5 | 45 | 3.417919 | -3.260046 | 3.179529 | 2.716532 | 13.49598 | 10.07041
2018-02-12 12:55 | 487377.4 | 3120.0018 | 5 | 45 | 3.388138 | -3.260053 | 3.179529 | 2.825196 | 13.49598 | 10.44027
2018-02-12 12:57 | 487497.4 | 3240.0007 | 5 | 45 | 3.344698 | -3.260081 | 3.179529 | 2.933858 | 13.49598 | 10.80625
2018-02-12 12:59 | 487617.4 | 3360.0007 | 5 | 45 | 3.26661 | -3.260077 | 3.179529 | 3.042517 | 13.49598 | 11.16591
2018-02-12 13:01 | 487737.4 | 3480.001 | 5 | 45 | 3.089485 | -3.260082 | 3.179529 | 3.151186 | 13.49598 | 11.51285
2018-02-12 13:01 | 487767.5 | 3510.088 | 5 | 45 | 2.999993 | -3.260035 | 3.179529 | 3.178427 | 13.49598 | 11.59587
2018-02-12 13:03 | 487887.5 | 120.0016 | 6 | 45 | 3.469898 | 0 | 3.179529 | 3.178427 | 13.49598 | 11.59587
2018-02-12 13:05 | 488007.5 | 240 | 6 | 45 | 3.490555 | 0 | 3.179529 | 3.178427 | 13.49598 | 11.59587
2018-02-12 13:06 | 488067.5 | 300.0015 | 6 | 45 | 3.49473 | 0 | 3.179529 | 3.178427 | 13.49598 | 11.59587
2018-02-12 13:06 | 488067.5 | 0.0025 | 7 | 46 | 3.494678 | 0 | 0 | 0 | 0 | 0
2018-02-12 13:08 | 488187.6 | 120.0001 | 2 | 46 | 4.049581 | 4.88988 | 0.162388 | 0 | 0.6451369 | 0
2018-02-12 13:10 | 488307.6 | 240.0006 | 2 | 46 | 4.088479 | 4.889888 | 0.3253772 | 0 | 1.308162 | 0
2018-02-12 13:12 | 488427.6 | 360.0021 | 2 | 46 | 4.121283 | 4.889895 | 0.488359 | 0 | 1.977337 | 0
2018-02-12 13:14 | 488547.6 | 480.0009 | 2 | 46 | 4.145746 | 4.889829 | 0.6513544 | 0 | 2.651169 | 0
2018-02-12 13:16 | 488667.6 | 600.0011 | 2 | 46 | 4.168373 | 4.889869 | 0.8143352 | 0 | 3.328621 | 0
2018-02-12 13:18 | 488787.6 | 720.0009 | 2 | 46 | 4.196071 | 4.889918 | 0.9773222 | 0 | 4.010175 | 0
2018-02-12 13:20 | 488907.6 | 840.0001 | 2 | 46 | 4.200274 | 4.494481 | 1.134126 | 0 | 4.668747 | 0
2018-02-12 13:22 | 489027.6 | 960.0001 | 2 | 46 | 4.200289 | 4.133693 | 1.277753 | 0 | 5.272019 | 0
2018-02-12 13:24 | 489147.6 | 1080.0025 | 2 | 46 | 4.200244 | 3.814891 | 1.410124 | 0 | 5.828014 | 0
2018-02-12 13:26 | 489267.6 | 1200.0007 | 2 | 46 | 4.20027 | 3.495299 | 1.531953 | 0 | 6.339726 | 0
2018-02-12 13:28 | 489351.7 | 1284.1312 | 2 | 46 | 4.200291 | 3.259984 | 1.610891 | 0 | 6.671285 | 0
2018-02-12 13:30 | 489471.7 | 120.0014 | 3 | 46 | 4.223001 | 3.259965 | 1.719169 | 0 | 7.127225 | 0
2018-02-12 13:32 | 489591.7 | 240.0001 | 3 | 46 | 4.248739 | 3.259864 | 1.827828 | 0 | 7.587471 | 0
2018-02-12 13:34 | 489711.7 | 360.0006 | 3 | 46 | 4.276517 | 3.259915 | 1.936484 | 0 | 8.050603 | 0
2018-02-12 13:36 | 489831.7 | 480.0005 | 3 | 46 | 4.308393 | 3.259868 | 2.045141 | 0 | 8.516967 | 0
2018-02-12 13:38 | 489951.7 | 600.0002 | 3 | 46 | 4.345386 | 3.259864 | 2.153805 | 0 | 8.987121 | 0
2018-02-12 13:40 | 490071.7 | 720.0006 | 3 | 46 | 4.382391 | 3.259969 | 2.262459 | 0 | 9.461267 | 0
2018-02-12 13:42 | 490191.7 | 840.0005 | 3 | 46 | 4.400284 | 2.986749 | 2.368453 | 0 | 9.927217 | 0
2018-02-12 13:44 | 490311.7 | 960.0006 | 3 | 46 | 4.400293 | 2.595277 | 2.461345 | 0 | 10.33597 | 0
2018-02-12 13:46 | 490431.7 | 1080.0009 | 3 | 46 | 4.400273 | 2.236419 | 2.541817 | 0 | 10.69006 | 0
2018-02-12 13:48 | 490551.7 | 1200.0009 | 3 | 46 | 4.400236 | 1.939052 | 2.611175 | 0 | 10.99526 | 0
2018-02-12 13:50 | 490671.7 | 1320.0018 | 3 | 46 | 4.400188 | 1.69926 | 2.671718 | 0 | 11.26166 | 0
2018-02-12 13:52 | 490791.7 | 1440.0006 | 3 | 46 | 4.400234 | 1.497972 | 2.724944 | 0 | 11.49587 | 0
2018-02-12 13:54 | 490911.7 | 1560.0005 | 3 | 46 | 4.40025 | 1.315458 | 2.771784 | 0 | 11.70197 | 0
2018-02-12 13:56 | 491031.7 | 1680.0001 | 3 | 46 | 4.400226 | 1.148817 | 2.812757 | 0 | 11.88226 | 0
2018-02-12 13:58 | 491151.7 | 1800.0009 | 3 | 46 | 4.400211 | 1.018726 | 2.848799 | 0 | 12.04086 | 0
2018-02-12 14:00 | 491271.7 | 1920.0013 | 3 | 46 | 4.400179 | 0.9096031 | 2.880872 | 0 | 12.18199 | 0
2018-02-12 14:02 | 491391.7 | 2040.0005 | 3 | 46 | 4.400199 | 0.8143473 | 2.909584 | 0 | 12.30832 | 0
2018-02-12 14:04 | 491511.7 | 2160.0001 | 3 | 46 | 4.400161 | 0.7226086 | 2.935203 | 0 | 12.42105 | 0
2018-02-12 14:06 | 491631.7 | 2280.0006 | 3 | 46 | 4.400223 | 0.6458406 | 2.957939 | 0 | 12.5211 | 0
2018-02-12 14:08 | 491751.7 | 2400.0018 | 3 | 46 | 4.400196 | 0.5836849 | 2.978387 | 0 | 12.61107 | 0
2018-02-12 14:10 | 491871.7 | 2520.0006 | 3 | 46 | 4.400174 | 0.5303793 | 2.996927 | 0 | 12.69265 | 0
2018-02-12 14:12 | 491991.7 | 2640.0002 | 3 | 46 | 4.400159 | 0.480978 | 3.013777 | 0 | 12.76679 | 0
2018-02-12 14:14 | 492111.7 | 2760.0013 | 3 | 46 | 4.400197 | 0.4327345 | 3.02897 | 0 | 12.83364 | 0
2018-02-12 14:16 | 492231.7 | 2880.0001 | 3 | 46 | 4.400149 | 0.394907 | 3.042728 | 0 | 12.89418 | 0
2018-02-12 14:18 | 492351.7 | 3000.0004 | 3 | 46 | 4.400099 | 0.36234 | 3.05533 | 0 | 12.94963 | 0
2018-02-12 14:20 | 492471.7 | 3120.0005 | 3 | 46 | 4.400139 | 0.3342752 | 3.066952 | 0 | 13.00077 | 0
2018-02-12 14:22 | 492591.7 | 3240.0002 | 3 | 46 | 4.400171 | 0.3053455 | 3.077617 | 0 | 13.0477 | 0
2018-02-12 14:24 | 492711.7 | 3360.0006 | 3 | 46 | 4.400103 | 0.2782917 | 3.087322 | 0 | 13.0904 | 0
2018-02-12 14:26 | 492831.7 | 3480.0005 | 3 | 46 | 4.400126 | 0.258523 | 3.096271 | 0 | 13.12977 | 0
2018-02-12 14:28 | 492951.7 | 3600.0009 | 3 | 46 | 4.400161 | 0.2411098 | 3.104587 | 0 | 13.16637 | 0
2018-02-12 14:30 | 493071.7 | 3720.0001 | 3 | 46 | 4.400144 | 0.2232265 | 3.11232 | 0 | 13.20039 | 0
2018-02-12 14:32 | 493191.7 | 3840.001 | 3 | 46 | 4.400121 | 0.2040186 | 3.119433 | 0 | 13.23169 | 0
2018-02-12 14:34 | 493311.7 | 3960.0009 | 3 | 46 | 4.400113 | 0.1902227 | 3.125988 | 0 | 13.26053 | 0
2018-02-12 14:36 | 493431.7 | 4080.001 | 3 | 46 | 4.400182 | 0.1786909 | 3.132103 | 0 | 13.28744 | 0
2018-02-12 14:38 | 493551.7 | 4200.0005 | 3 | 46 | 4.400118 | 0.1662045 | 3.137839 | 0 | 13.31268 | 0
2018-02-12 14:40 | 493671.7 | 4320.0013 | 3 | 46 | 4.40013 | 0.1537514 | 3.143183 | 0 | 13.33619 | 0
2018-02-12 14:42 | 493791.7 | 4440.0006 | 3 | 46 | 4.400098 | 0.141593 | 3.148094 | 0 | 13.3578 | 0
2018-02-12 14:44 | 493911.7 | 4560.0017 | 3 | 46 | 4.400088 | 0.1330757 | 3.152674 | 0 | 13.37795 | 0
2018-02-12 14:46 | 494031.7 | 4680.0017 | 3 | 46 | 4.400112 | 0.1256533 | 3.156985 | 0 | 13.39693 | 0
2018-02-12 14:48 | 494151.7 | 4800.0005 | 3 | 46 | 4.400103 | 0.1175613 | 3.161026 | 0 | 13.41471 | 0
2018-02-12 14:50 | 494271.7 | 4920.0003 | 3 | 46 | 4.400072 | 0.1076794 | 3.164785 | 0 | 13.43124 | 0
2018-02-12 14:52 | 494391.7 | 5040.0001 | 3 | 46 | 4.40007 | 0.1010208 | 3.168264 | 0 | 13.44655 | 0
2018-02-12 14:54 | 494511.7 | 5160.0008 | 3 | 46 | 4.400058 | 0.09512043 | 3.171531 | 0 | 13.46093 | 0
2018-02-12 14:56 | 494631.7 | 5280.0009 | 3 | 46 | 4.400026 | 0.08948612 | 3.174629 | 0 | 13.47456 | 0
2018-02-12 14:58 | 494751.7 | 5400.0005 | 3 | 46 | 4.400052 | 0.08308125 | 3.177534 | 0 | 13.48734 | 0
2018-02-12 14:58 | 494795.1 | 5443.3327 | 3 | 46 | 4.400113 | 0.08149433 | 3.178526 | 0 | 13.4917 | 0
2018-02-12 15:00 | 494915.1 | 120.0021 | 4 | 46 | 4.392109 | 0 | 3.178526 | 0 | 13.4917 | 0
2018-02-12 15:02 | 495035.1 | 240.0014 | 4 | 46 | 4.391219 | 0 | 3.178526 | 0 | 13.4917 | 0
2018-02-12 15:03 | 495095.1 | 300.0023 | 4 | 46 | 4.390863 | 0 | 3.178526 | 0 | 13.4917 | 0
2018-02-12 15:05 | 495215.2 | 120.0007 | 5 | 46 | 4.080047 | -3.260049 | 3.178526 | 0.1086485 | 13.4917 | 0.4472245
2018-02-12 15:07 | 495335.2 | 240.0007 | 5 | 46 | 4.037681 | -3.260013 | 3.178526 | 0.2173153 | 13.4917 | 0.8882909
2018-02-12 15:09 | 495455.2 | 360.0006 | 5 | 46 | 3.998049 | -3.260003 | 3.178526 | 0.325976 | 13.4917 | 1.324838
2018-02-12 15:11 | 495575.2 | 480.0018 | 5 | 46 | 3.959683 | -3.260011 | 3.178526 | 0.4346355 | 13.4917 | 1.757176
2018-02-12 15:13 | 495695.2 | 600.0006 | 5 | 46 | 3.92235 | -3.260055 | 3.178526 | 0.5432917 | 13.4917 | 2.185411
2018-02-12 15:15 | 495815.2 | 720.0018 | 5 | 46 | 3.883479 | -3.260028 | 3.178526 | 0.651953 | 13.4917 | 2.609529
2018-02-12 15:17 | 495935.2 | 840.0007 | 5 | 46 | 3.843977 | -3.259963 | 3.178526 | 0.7606127 | 13.4917 | 3.02933
2018-02-12 15:19 | 496055.2 | 960.0001 | 5 | 46 | 3.808353 | -3.260046 | 3.178526 | 0.8692695 | 13.4917 | 3.445052
2018-02-12 15:21 | 496175.2 | 1080.0011 | 5 | 46 | 3.774738 | -3.259963 | 3.178526 | 0.9779286 | 13.4917 | 3.857015
2018-02-12 15:23 | 496295.2 | 1200.0005 | 5 | 46 | 3.741199 | -3.259983 | 3.178526 | 1.086585 | 13.4917 | 4.265339
2018-02-12 15:25 | 496415.2 | 1320.0015 | 5 | 46 | 3.707367 | -3.259978 | 3.178526 | 1.195248 | 13.4917 | 4.670034
2018-02-12 15:27 | 496535.2 | 1440.0018 | 5 | 46 | 3.677392 | -3.260006 | 3.178526 | 1.303907 | 13.4917 | 5.071196
2018-02-12 15:29 | 496655.2 | 1560.0023 | 5 | 46 | 3.650842 | -3.26001 | 3.178526 | 1.412563 | 13.4917 | 5.469304
2018-02-12 15:31 | 496775.2 | 1680.0014 | 5 | 46 | 3.626661 | -3.260016 | 3.178526 | 1.521228 | 13.4917 | 5.864709
2018-02-12 15:33 | 496895.2 | 1800.0022 | 5 | 46 | 3.602267 | -3.260016 | 3.178526 | 1.629889 | 13.4917 | 6.257472
2018-02-12 15:35 | 497015.2 | 1920.0016 | 5 | 46 | 3.577847 | -3.260006 | 3.178526 | 1.738546 | 13.4917 | 6.647519
2018-02-12 15:37 | 497135.2 | 2040.0002 | 5 | 46 | 3.557775 | -3.260026 | 3.178526 | 1.847198 | 13.4917 | 7.035138
2018-02-12 15:39 | 497255.2 | 2160.0007 | 5 | 46 | 3.540589 | -3.260006 | 3.178526 | 1.955861 | 13.4917 | 7.420771
2018-02-12 15:41 | 497375.2 | 2280.0002 | 5 | 46 | 3.523902 | -3.260061 | 3.178526 | 2.064524 | 13.4917 | 7.804594
2018-02-12 15:43 | 497495.2 | 2400.0009 | 5 | 46 | 3.505965 | -3.260011 | 3.178526 | 2.173182 | 13.4917 | 8.186541
2018-02-12 15:45 | 497615.2 | 2520.0014 | 5 | 46 | 3.490036 | -3.259935 | 3.178526 | 2.281839 | 13.4917 | 8.566579
2018-02-12 15:47 | 497735.2 | 2640.0002 | 5 | 46 | 3.476079 | -3.259963 | 3.178526 | 2.390492 | 13.4917 | 8.94502
2018-02-12 15:49 | 497855.2 | 2760.0014 | 5 | 46 | 3.462035 | -3.259898 | 3.178526 | 2.499144 | 13.4917 | 9.321975
2018-02-12 15:51 | 497975.2 | 2880.0009 | 5 | 46 | 3.443072 | -3.260111 | 3.178526 | 2.6078 | 13.4917 | 9.697183
2018-02-12 15:53 | 498095.2 | 3000.0013 | 5 | 46 | 3.417453 | -3.260073 | 3.178526 | 2.716463 | 13.4917 | 10.06994
2018-02-12 15:55 | 498215.2 | 3120.0013 | 5 | 46 | 3.387762 | -3.260089 | 3.178526 | 2.825117 | 13.4917 | 10.43973
2018-02-12 15:57 | 498335.2 | 3240.0001 | 5 | 46 | 3.344131 | -3.260139 | 3.178526 | 2.93378 | 13.4917 | 10.80565
2018-02-12 15:59 | 498455.2 | 3360.0002 | 5 | 46 | 3.265598 | -3.260201 | 3.178526 | 3.042441 | 13.4917 | 11.16523
2018-02-12 16:01 | 498575.2 | 3480.0009 | 5 | 46 | 3.086691 | -3.260187 | 3.178526 | 3.151099 | 13.4917 | 11.51195
2018-02-12 16:02 | 498604.3 | 3509.0497 | 5 | 46 | 2.999986 | -3.25986 | 3.178526 | 3.177397 | 13.4917 | 11.59206
2018-02-12 16:04 | 498724.3 | 120.0011 | 6 | 46 | 3.470106 | 0 | 3.178526 | 3.177397 | 13.4917 | 11.59206
2018-02-12 16:06 | 498844.3 | 240.001 | 6 | 46 | 3.490734 | 0 | 3.178526 | 3.177397 | 13.4917 | 11.59206
2018-02-12 16:07 | 498904.3 | 300.0029 | 6 | 46 | 3.494938 | 0 | 3.178526 | 3.177397 | 13.4917 | 11.59206
2018-02-12 16:07 | 498904.3 | 0.0024 | 7 | 47 | 3.49498 | 0 | 0 | 0 | 0 | 0
2018-02-12 16:09 | 499024.4 | 120.0011 | 2 | 47 | 4.049957 | 4.890082 | 0.1624011 | 4.647e-09 | 0.6452546 | 1.6241e-08
2018-02-12 16:11 | 499144.4 | 240.0004 | 2 | 47 | 4.08894 | 4.890111 | 0.3253787 | 4.647e-09 | 1.308284 | 1.6241e-08
2018-02-12 16:13 | 499264.4 | 360.0005 | 2 | 47 | 4.122061 | 4.890117 | 0.488369 | 4.647e-09 | 1.977603 | 1.6241e-08
2018-02-12 16:15 | 499384.4 | 480.0009 | 2 | 47 | 4.146566 | 4.890149 | 0.6513654 | 4.647e-09 | 2.651567 | 1.6241e-08
2018-02-12 16:17 | 499504.4 | 600.0002 | 2 | 47 | 4.168942 | 4.890189 | 0.8143486 | 4.647e-09 | 3.329129 | 1.6241e-08
2018-02-12 16:19 | 499624.4 | 720.0001 | 2 | 47 | 4.196584 | 4.890109 | 0.9773383 | 4.647e-09 | 4.01078 | 1.6241e-08
2018-02-12 16:21 | 499744.4 | 840.0005 | 2 | 47 | 4.2003 | 4.487744 | 1.133926 | 4.647e-09 | 4.668456 | 1.6241e-08
2018-02-12 16:23 | 499864.4 | 960.0003 | 2 | 47 | 4.200245 | 4.12507 | 1.277352 | 4.647e-09 | 5.270886 | 1.6241e-08
2018-02-12 16:25 | 499984.4 | 1080.0002 | 2 | 47 | 4.200241 | 3.810071 | 1.409486 | 4.647e-09 | 5.825882 | 1.6241e-08
2018-02-12 16:27 | 500104.4 | 1200.001 | 2 | 47 | 4.200267 | 3.49211 | 1.531159 | 4.647e-09 | 6.336938 | 1.6241e-08
2018-02-12 16:28 | 500187.8 | 1283.4576 | 2 | 47 | 4.20026 | 3.259984 | 1.609427 | 4.647e-09 | 6.665684 | 1.6241e-08
2018-02-12 16:30 | 500307.9 | 120.001 | 3 | 47 | 4.223325 | 3.259864 | 1.717698 | 4.647e-09 | 7.121606 | 1.6241e-08
2018-02-12 16:32 | 500427.9 | 240.0009 | 3 | 47 | 4.249348 | 3.25991 | 1.826351 | 4.647e-09 | 7.581881 | 1.6241e-08
2018-02-12 16:34 | 500547.9 | 360.0002 | 3 | 47 | 4.277022 | 3.259828 | 1.935001 | 4.647e-09 | 8.045048 | 1.6241e-08
2018-02-12 16:36 | 500667.9 | 480.0009 | 3 | 47 | 4.308787 | 3.259862 | 2.043657 | 4.647e-09 | 8.511459 | 1.6241e-08
2018-02-12 16:38 | 500787.9 | 600.0002 | 3 | 47 | 4.345671 | 3.259902 | 2.15231 | 4.647e-09 | 8.981603 | 1.6241e-08
2018-02-12 16:40 | 500907.9 | 720.0011 | 3 | 47 | 4.383015 | 3.259814 | 2.260962 | 4.647e-09 | 9.455792 | 1.6241e-08
2018-02-12 16:42 | 501027.9 | 840.0014 | 3 | 47 | 4.400254 | 2.979735 | 2.366796 | 4.647e-09 | 9.921069 | 1.6241e-08
2018-02-12 16:44 | 501147.9 | 960.001 | 3 | 47 | 4.40026 | 2.589583 | 2.459495 | 4.647e-09 | 10.32897 | 1.6241e-08
2018-02-12 16:46 | 501267.9 | 1080.0001 | 3 | 47 | 4.400284 | 2.234277 | 2.539809 | 4.647e-09 | 10.68237 | 1.6241e-08
2018-02-12 16:48 | 501387.9 | 1200.0009 | 3 | 47 | 4.400233 | 1.935263 | 2.609039 | 4.647e-09 | 10.987 | 1.6241e-08
2018-02-12 16:50 | 501507.9 | 1320.0014 | 3 | 47 | 4.400195 | 1.696396 | 2.669471 | 4.647e-09 | 11.25291 | 1.6241e-08
2018-02-12 16:52 | 501627.9 | 1440.001 | 3 | 47 | 4.400277 | 1.498066 | 2.722635 | 4.647e-09 | 11.48685 | 1.6241e-08
2018-02-12 16:54 | 501747.9 | 1560.0003 | 3 | 47 | 4.400207 | 1.316135 | 2.769483 | 4.647e-09 | 11.69299 | 1.6241e-08
2018-02-12 16:56 | 501867.9 | 1680.0002 | 3 | 47 | 4.400217 | 1.14891 | 2.81049 | 4.647e-09 | 11.87343 | 1.6241e-08
2018-02-12 16:58 | 501987.9 | 1800.0014 | 3 | 47 | 4.400189 | 1.017815 | 2.846539 | 4.647e-09 | 12.03205 | 1.6241e-08
2018-02-12 17:00 | 502107.9 | 1920.0009 | 3 | 47 | 4.400167 | 0.9099007 | 2.878626 | 4.647e-09 | 12.17324 | 1.6241e-08
2018-02-12 17:02 | 502227.9 | 2040.0002 | 3 | 47 | 4.400201 | 0.8147917 | 2.907354 | 4.647e-09 | 12.29965 | 1.6241e-08
2018-02-12 17:04 | 502347.9 | 2160.0001 | 3 | 47 | 4.40024 | 0.7247725 | 2.932998 | 4.647e-09 | 12.41249 | 1.6241e-08
2018-02-12 17:06 | 502467.9 | 2280.001 | 3 | 47 | 4.400189 | 0.6467171 | 2.955768 | 4.647e-09 | 12.51268 | 1.6241e-08
2018-02-12 17:08 | 502587.9 | 2400.0007 | 3 | 47 | 4.400161 | 0.584218 | 2.976251 | 4.647e-09 | 12.60281 | 1.6241e-08
2018-02-12 17:10 | 502707.9 | 2520.0011 | 3 | 47 | 4.400178 | 0.5318851 | 2.994839 | 4.647e-09 | 12.6846 | 1.6241e-08
2018-02-12 17:12 | 502827.9 | 2640.001 | 3 | 47 | 4.400147 | 0.4825554 | 3.011738 | 4.647e-09 | 12.75896 | 1.6241e-08
2018-02-12 17:14 | 502947.9 | 2760.0007 | 3 | 47 | 4.400184 | 0.4340601 | 3.026991 | 4.647e-09 | 12.82608 | 1.6241e-08
2018-02-12 17:16 | 503067.9 | 2880.0014 | 3 | 47 | 4.400172 | 0.3967476 | 3.040797 | 4.647e-09 | 12.88683 | 1.6241e-08
2018-02-12 17:18 | 503187.9 | 3000.0002 | 3 | 47 | 4.400171 | 0.364584 | 3.053461 | 4.647e-09 | 12.94255 | 1.6241e-08
2018-02-12 17:20 | 503307.9 | 3120.0014 | 3 | 47 | 4.400167 | 0.336648 | 3.065134 | 4.647e-09 | 12.99391 | 1.6241e-08
2018-02-12 17:22 | 503427.9 | 3240.0007 | 3 | 47 | 4.400145 | 0.3070984 | 3.075855 | 4.647e-09 | 13.04109 | 1.6241e-08
2018-02-12 17:24 | 503547.9 | 3360.001 | 3 | 47 | 4.400105 | 0.2806606 | 3.085616 | 4.647e-09 | 13.08404 | 1.6241e-08
2018-02-12 17:26 | 503667.9 | 3480.0002 | 3 | 47 | 4.400097 | 0.2592897 | 3.094623 | 4.647e-09 | 13.12367 | 1.6241e-08
2018-02-12 17:28 | 503787.9 | 3600.0002 | 3 | 47 | 4.400156 | 0.2432823 | 3.102989 | 4.647e-09 | 13.16048 | 1.6241e-08
2018-02-12 17:30 | 503907.9 | 3720.0002 | 3 | 47 | 4.400137 | 0.2248516 | 3.110785 | 4.647e-09 | 13.19478 | 1.6241e-08
2018-02-12 17:32 | 504027.9 | 3840.0002 | 3 | 47 | 4.400119 | 0.2059288 | 3.117956 | 4.647e-09 | 13.22634 | 1.6241e-08
2018-02-12 17:34 | 504147.9 | 3960.0018 | 3 | 47 | 4.400103 | 0.1912661 | 3.124567 | 4.647e-09 | 13.25543 | 1.6241e-08
2018-02-12 17:36 | 504267.9 | 4080.0019 | 3 | 47 | 4.400082 | 0.1791372 | 3.130736 | 4.647e-09 | 13.28257 | 1.6241e-08
2018-02-12 17:38 | 504387.9 | 4200.0015 | 3 | 47 | 4.400126 | 0.167942 | 3.136523 | 4.647e-09 | 13.30803 | 1.6241e-08
2018-02-12 17:40 | 504507.9 | 4320.0019 | 3 | 47 | 4.400069 | 0.1544466 | 3.141915 | 4.647e-09 | 13.33176 | 1.6241e-08
2018-02-12 17:42 | 504627.9 | 4440.001 | 3 | 47 | 4.400122 | 0.1437426 | 3.146871 | 4.647e-09 | 13.35356 | 1.6241e-08
2018-02-12 17:44 | 504747.9 | 4560.0018 | 3 | 47 | 4.400067 | 0.1344824 | 3.151498 | 4.647e-09 | 13.37392 | 1.6241e-08
2018-02-12 17:46 | 504867.9 | 4680.0006 | 3 | 47 | 4.400103 | 0.1269722 | 3.155848 | 4.647e-09 | 13.39306 | 1.6241e-08
2018-02-12 17:48 | 504987.9 | 4800.0002 | 3 | 47 | 4.40014 | 0.1190538 | 3.159939 | 4.647e-09 | 13.41107 | 1.6241e-08
2018-02-12 17:50 | 505107.9 | 4920.0007 | 3 | 47 | 4.400081 | 0.108717 | 3.163731 | 4.647e-09 | 13.42775 | 1.6241e-08
2018-02-12 17:52 | 505227.9 | 5040.0015 | 3 | 47 | 4.400081 | 0.101963 | 3.16725 | 4.647e-09 | 13.44323 | 1.6241e-08
2018-02-12 17:54 | 505347.9 | 5160.001 | 3 | 47 | 4.400042 | 0.09552193 | 3.170557 | 4.647e-09 | 13.45778 | 1.6241e-08
2018-02-12 17:56 | 505467.9 | 5280.0002 | 3 | 47 | 4.400065 | 0.09124184 | 3.173686 | 4.647e-09 | 13.47155 | 1.6241e-08
2018-02-12 17:58 | 505587.9 | 5400.0002 | 3 | 47 | 4.400082 | 0.08463669 | 3.176625 | 4.647e-09 | 13.48448 | 1.6241e-08
2018-02-12 17:59 | 505631.5 | 5443.6464 | 3 | 47 | 4.400056 | 0.08149147 | 3.177633 | 4.647e-09 | 13.48892 | 1.6241e-08
2018-02-12 18:01 | 505751.6 | 119.9998 | 4 | 47 | 4.392056 | 0 | 3.177633 | 4.647e-09 | 13.48892 | 1.6241e-08
2018-02-12 18:03 | 505871.6 | 240.0013 | 4 | 47 | 4.39115 | 0 | 3.177633 | 4.647e-09 | 13.48892 | 1.6241e-08
2018-02-12 18:04 | 505931.6 | 300.0022 | 4 | 47 | 4.390824 | 0 | 3.177633 | 4.647e-09 | 13.48892 | 1.6241e-08
2018-02-12 18:06 | 506051.6 | 120.0006 | 5 | 47 | 4.08033 | -3.260005 | 3.177633 | 0.1086596 | 13.48892 | 0.447297
2018-02-12 18:08 | 506171.6 | 240.0003 | 5 | 47 | 4.037861 | -3.260048 | 3.177633 | 0.2173232 | 13.48892 | 0.8883796
2018-02-12 18:10 | 506291.6 | 360.0022 | 5 | 47 | 3.998194 | -3.260035 | 3.177633 | 0.3259865 | 13.48892 | 1.324964
2018-02-12 18:12 | 506411.6 | 480.0022 | 5 | 47 | 3.959794 | -3.26001 | 3.177633 | 0.4346428 | 13.48892 | 1.757303
2018-02-12 18:14 | 506531.6 | 600.0023 | 5 | 47 | 3.922528 | -3.259956 | 3.177633 | 0.5433012 | 13.48892 | 2.185559
2018-02-12 18:16 | 506651.6 | 720.001 | 5 | 47 | 3.883647 | -3.259986 | 3.177633 | 0.6519726 | 13.48892 | 2.609738
2018-02-12 18:18 | 506771.6 | 840.0007 | 5 | 47 | 3.844134 | -3.259912 | 3.177633 | 0.760632 | 13.48892 | 3.029547
2018-02-12 18:20 | 506891.6 | 960.0007 | 5 | 47 | 3.808386 | -3.259978 | 3.177633 | 0.8692917 | 13.48892 | 3.445288
2018-02-12 18:22 | 507011.6 | 1080.0003 | 5 | 47 | 3.774584 | -3.259952 | 3.177633 | 0.9779599 | 13.48892 | 3.857277
2018-02-12 18:24 | 507131.6 | 1200.0002 | 5 | 47 | 3.741096 | -3.260134 | 3.177633 | 1.086622 | 13.48892 | 4.265606
2018-02-12 18:26 | 507251.6 | 1320.0015 | 5 | 47 | 3.707269 | -3.260098 | 3.177633 | 1.195285 | 13.48892 | 4.670296
2018-02-12 18:28 | 507371.6 | 1440.0011 | 5 | 47 | 3.677388 | -3.260069 | 3.177633 | 1.303945 | 13.48892 | 5.071461
2018-02-12 18:30 | 507491.6 | 1560.0002 | 5 | 47 | 3.650807 | -3.260089 | 3.177633 | 1.41261 | 13.48892 | 5.469595
2018-02-12 18:32 | 507611.6 | 1680.0018 | 5 | 47 | 3.626713 | -3.259998 | 3.177633 | 1.521273 | 13.48892 | 5.864995
2018-02-12 18:34 | 507731.6 | 1800.0002 | 5 | 47 | 3.602283 | -3.260024 | 3.177633 | 1.629933 | 13.48892 | 6.257763
2018-02-12 18:36 | 507851.6 | 1920.0011 | 5 | 47 | 3.577859 | -3.260017 | 3.177633 | 1.738603 | 13.48892 | 6.647852
2018-02-12 18:38 | 507971.6 | 2040.0011 | 5 | 47 | 3.557882 | -3.260039 | 3.177633 | 1.847254 | 13.48892 | 7.03548
2018-02-12 18:40 | 508091.6 | 2160.0002 | 5 | 47 | 3.540522 | -3.260075 | 3.177633 | 1.955929 | 13.48892 | 7.421155
2018-02-12 18:42 | 508211.6 | 2280.0002 | 5 | 47 | 3.523934 | -3.25999 | 3.177633 | 2.0646 | 13.48892 | 7.805006
2018-02-12 18:44 | 508331.6 | 2400.001 | 5 | 47 | 3.505933 | -3.25988 | 3.177633 | 2.173259 | 13.48892 | 8.186958
2018-02-12 18:46 | 508451.6 | 2520.0002 | 5 | 47 | 3.490179 | -3.260147 | 3.177633 | 2.281925 | 13.48892 | 8.567043
2018-02-12 18:48 | 508571.6 | 2640.001 | 5 | 47 | 3.475983 | -3.260185 | 3.177633 | 2.39059 | 13.48892 | 8.945525
2018-02-12 18:50 | 508691.6 | 2760.0003 | 5 | 47 | 3.46199 | -3.260134 | 3.177633 | 2.499251 | 13.48892 | 9.322499
2018-02-12 18:52 | 508811.6 | 2880.0023 | 5 | 47 | 3.443465 | -3.260081 | 3.177633 | 2.60792 | 13.48892 | 9.697768
2018-02-12 18:54 | 508931.6 | 3000.0012 | 5 | 47 | 3.418291 | -3.259968 | 3.177633 | 2.716587 | 13.48892 | 10.07062
2018-02-12 18:56 | 509051.6 | 3120.0007 | 5 | 47 | 3.388297 | -3.259976 | 3.177633 | 2.825236 | 13.48892 | 10.44047
2018-02-12 18:58 | 509171.6 | 3240.001 | 5 | 47 | 3.344167 | -3.260044 | 3.177633 | 2.933913 | 13.48892 | 10.80646
2018-02-12 19:00 | 509291.6 | 3360.0015 | 5 | 47 | 3.265697 | -3.260015 | 3.177633 | 3.042572 | 13.48892 | 11.16604
2018-02-12 19:02 | 509411.6 | 3480.0018 | 5 | 47 | 3.086227 | -3.260076 | 3.177633 | 3.15124 | 13.48892 | 11.51278
2018-02-12 19:02 | 509440.4 | 3508.7424 | 5 | 47 | 2.999986 | -3.260033 | 3.177633 | 3.177252 | 13.48892 | 11.59201
2018-02-12 19:04 | 509560.4 | 120 | 6 | 47 | 3.469003 | 0 | 3.177633 | 3.177252 | 13.48892 | 11.59201
2018-02-12 19:06 | 509680.4 | 240.0016 | 6 | 47 | 3.489569 | 0 | 3.177633 | 3.177252 | 13.48892 | 11.59201
2018-02-12 19:07 | 509740.4 | 300.0038 | 6 | 47 | 3.49368 | 0 | 3.177633 | 3.177252 | 13.48892 | 11.59201
2018-02-12 19:07 | 509740.5 | 0.0024 | 7 | 48 | 3.493701 | 0 | 0 | 0 | 0 | 0
2018-02-12 19:09 | 509860.5 | 120.0003 | 2 | 48 | 4.049423 | 4.889991 | 0.1624036 | 0 | 0.645125 | 0
2018-02-12 19:11 | 509980.5 | 240.0012 | 2 | 48 | 4.088193 | 4.890021 | 0.3253997 | 0 | 1.308134 | 0
2018-02-12 19:13 | 510100.5 | 360.0019 | 2 | 48 | 4.121267 | 4.89 | 0.4883978 | 0 | 1.977357 | 0
2018-02-12 19:15 | 510220.5 | 480.0003 | 2 | 48 | 4.145772 | 4.889949 | 0.6513991 | 0 | 2.651209 | 0
2018-02-12 19:17 | 510340.5 | 600.0011 | 2 | 48 | 4.16829 | 4.889966 | 0.8143784 | 0 | 3.328651 | 0
2018-02-12 19:19 | 510460.5 | 720.0001 | 2 | 48 | 4.195863 | 4.890046 | 0.9773708 | 0 | 4.010205 | 0
2018-02-12 19:21 | 510580.5 | 840.0019 | 2 | 48 | 4.200249 | 4.499269 | 1.134343 | 0 | 4.669483 | 0
2018-02-12 19:23 | 510700.5 | 960.002 | 2 | 48 | 4.200303 | 4.139279 | 1.278178 | 0 | 5.273626 | 0
2018-02-12 19:25 | 510820.5 | 1080.0021 | 2 | 48 | 4.200264 | 3.81351 | 1.410605 | 0 | 5.829854 | 0
2018-02-12 19:27 | 510940.5 | 1200.0005 | 2 | 48 | 4.200286 | 3.493789 | 1.532358 | 0 | 6.34125 | 0
2018-02-12 19:29 | 511023.3 | 1282.8169 | 2 | 48 | 4.200236 | 3.259992 | 1.610057 | 0 | 6.667604 | 0
2018-02-12 19:31 | 511143.3 | 120.0005 | 3 | 48 | 4.223118 | 3.260003 | 1.718328 | 0 | 7.123515 | 0
2018-02-12 19:33 | 511263.4 | 240.0009 | 3 | 48 | 4.24911 | 3.259997 | 1.826994 | 0 | 7.583819 | 0
2018-02-12 19:35 | 511383.3 | 360.0005 | 3 | 48 | 4.27683 | 3.259982 | 1.935649 | 0 | 8.046986 | 0
2018-02-12 19:37 | 511503.3 | 480.0002 | 3 | 48 | 4.308403 | 3.260016 | 2.044325 | 0 | 8.513452 | 0
2018-02-12 19:39 | 511623.4 | 600.001 | 3 | 48 | 4.34516 | 3.260041 | 2.152983 | 0 | 8.983566 | 0
2018-02-12 19:41 | 511743.4 | 720.0013 | 3 | 48 | 4.382375 | 3.260016 | 2.261636 | 0 | 9.457694 | 0
2018-02-12 19:43 | 511863.3 | 840.0001 | 3 | 48 | 4.400278 | 2.98408 | 2.367603 | 0 | 9.923524 | 0
2018-02-12 19:45 | 511983.3 | 960.0002 | 3 | 48 | 4.400276 | 2.594331 | 2.460468 | 0 | 10.33216 | 0
2018-02-12 19:47 | 512103.3 | 1080.0006 | 3 | 48 | 4.400243 | 2.237493 | 2.540919 | 0 | 10.68616 | 0
2018-02-12 19:49 | 512223.4 | 1200.001 | 3 | 48 | 4.400254 | 1.938717 | 2.610286 | 0 | 10.99139 | 0
2018-02-12 19:51 | 512343.4 | 1320.0009 | 3 | 48 | 4.40025 | 1.698939 | 2.670795 | 0 | 11.25765 | 0
2018-02-12 19:53 | 512463.4 | 1440.0018 | 3 | 48 | 4.400195 | 1.496592 | 2.723984 | 0 | 11.49169 | 0
2018-02-12 19:55 | 512583.3 | 1560.0006 | 3 | 48 | 4.400254 | 1.316026 | 2.770811 | 0 | 11.69774 | 0
2018-02-12 19:57 | 512703.4 | 1680.0007 | 3 | 48 | 4.400217 | 1.148344 | 2.811784 | 0 | 11.87803 | 0
2018-02-12 19:59 | 512823.4 | 1800.001 | 3 | 48 | 4.400207 | 1.017811 | 2.847801 | 0 | 12.03651 | 0
2018-02-12 20:01 | 512943.3 | 1920.0001 | 3 | 48 | 4.400153 | 0.9078388 | 2.879838 | 0 | 12.17748 | 0
2018-02-12 20:03 | 513063.4 | 2040.001 | 3 | 48 | 4.400197 | 0.8129444 | 2.908513 | 0 | 12.30366 | 0
2018-02-12 20:05 | 513183.4 | 2160.0009 | 3 | 48 | 4.400208 | 0.7227011 | 2.934113 | 0 | 12.4163 | 0
2018-02-12 20:07 | 513303.4 | 2280.0019 | 3 | 48 | 4.400171 | 0.6447506 | 2.956845 | 0 | 12.51633 | 0
2018-02-12 20:09 | 513423.3 | 2400.0002 | 3 | 48 | 4.400136 | 0.5821762 | 2.977286 | 0 | 12.60627 | 0
2018-02-12 20:11 | 513543.3 | 2520.0003 | 3 | 48 | 4.400133 | 0.5298929 | 2.99582 | 0 | 12.68782 | 0
2018-02-12 20:13 | 513663.3 | 2640.0006 | 3 | 48 | 4.400172 | 0.4811592 | 3.012665 | 0 | 12.76194 | 0
2018-02-12 20:15 | 513783.3 | 2760.0002 | 3 | 48 | 4.400203 | 0.4330769 | 3.027875 | 0 | 12.82887 | 0
2018-02-12 20:17 | 513903.3 | 2880.0003 | 3 | 48 | 4.400159 | 0.3949356 | 3.041648 | 0 | 12.88947 | 0
2018-02-12 20:19 | 514023.3 | 3000.0002 | 3 | 48 | 4.400095 | 0.3624992 | 3.054271 | 0 | 12.94501 | 0
2018-02-12 20:21 | 514143.3 | 3120.0003 | 3 | 48 | 4.400146 | 0.3344374 | 3.065897 | 0 | 12.99617 | 0
2018-02-12 20:23 | 514263.3 | 3240.0002 | 3 | 48 | 4.400164 | 0.3058128 | 3.076571 | 0 | 13.04314 | 0
2018-02-12 20:25 | 514383.4 | 3360.001 | 3 | 48 | 4.400147 | 0.2796507 | 3.08629 | 0 | 13.0859 | 0
2018-02-12 20:27 | 514503.4 | 3480.001 | 3 | 48 | 4.400168 | 0.259263 | 3.095249 | 0 | 13.12533 | 0
2018-02-12 20:29 | 514623.3 | 3600.0002 | 3 | 48 | 4.400112 | 0.2409191 | 3.103571 | 0 | 13.16195 | 0
2018-02-12 20:31 | 514743.4 | 3720.0011 | 3 | 48 | 4.400159 | 0.2238255 | 3.111313 | 0 | 13.19601 | 0
2018-02-12 20:33 | 514863.4 | 3840.0018 | 3 | 48 | 4.40015 | 0.2047882 | 3.118446 | 0 | 13.2274 | 0
2018-02-12 20:35 | 514983.4 | 3960.0007 | 3 | 48 | 4.400072 | 0.1898518 | 3.12501 | 0 | 13.25628 | 0
2018-02-12 20:37 | 515103.4 | 4080.0009 | 3 | 48 | 4.40013 | 0.1779814 | 3.131135 | 0 | 13.28323 | 0
2018-02-12 20:39 | 515223.4 | 4200.0008 | 3 | 48 | 4.400042 | 0.1654778 | 3.136873 | 0 | 13.30848 | 0
2018-02-12 20:41 | 515343.4 | 4320.001 | 3 | 48 | 4.400092 | 0.1538334 | 3.142223 | 0 | 13.33202 | 0
2018-02-12 20:43 | 515463.3 | 4440.0001 | 3 | 48 | 4.400098 | 0.1419926 | 3.147147 | 0 | 13.35369 | 0
2018-02-12 20:45 | 515583.4 | 4560.0011 | 3 | 48 | 4.400119 | 0.1334438 | 3.151739 | 0 | 13.37389 | 0
2018-02-12 20:47 | 515703.4 | 4680.0009 | 3 | 48 | 4.400071 | 0.1253214 | 3.156051 | 0 | 13.39286 | 0
2018-02-12 20:49 | 515823.4 | 4800.0008 | 3 | 48 | 4.400106 | 0.1176338 | 3.160108 | 0 | 13.41071 | 0
2018-02-12 20:51 | 515943.4 | 4920.0017 | 3 | 48 | 4.400062 | 0.1075201 | 3.163864 | 0 | 13.42724 | 0
2018-02-12 20:53 | 516063.3 | 5040.0002 | 3 | 48 | 4.400071 | 0.1011887 | 3.167343 | 0 | 13.44255 | 0
2018-02-12 20:55 | 516183.4 | 5160.0014 | 3 | 48 | 4.400068 | 0.09518528 | 3.170626 | 0 | 13.457 | 0
2018-02-12 20:57 | 516303.3 | 5280.0001 | 3 | 48 | 4.400098 | 0.09062386 | 3.173728 | 0 | 13.47064 | 0
2018-02-12 20:59 | 516423.4 | 5400.0014 | 3 | 48 | 4.400126 | 0.08427715 | 3.176643 | 0 | 13.48347 | 0
2018-02-12 21:00 | 516466.3 | 5442.9303 | 3 | 48 | 4.400084 | 0.08149815 | 3.17763 | 0 | 13.48781 | 0
2018-02-12 21:02 | 516586.3 | 120.0003 | 4 | 48 | 4.392105 | 0 | 3.17763 | 0 | 13.48781 | 0
2018-02-12 21:04 | 516706.3 | 240.0015 | 4 | 48 | 4.391202 | 0 | 3.17763 | 0 | 13.48781 | 0
2018-02-12 21:05 | 516766.3 | 300.0005 | 4 | 48 | 4.390877 | 0 | 3.17763 | 0 | 13.48781 | 0
2018-02-12 21:07 | 516886.4 | 120.0027 | 5 | 48 | 4.079452 | -3.259956 | 3.17763 | 0.1086608 | 13.48781 | 0.4472155
2018-02-12 21:09 | 517006.4 | 240.0014 | 5 | 48 | 4.037315 | -3.26001 | 3.17763 | 0.2173115 | 13.48781 | 0.8881716
2018-02-12 21:11 | 517126.4 | 360.001 | 5 | 48 | 3.997538 | -3.26001 | 3.17763 | 0.325982 | 13.48781 | 1.324717
2018-02-12 21:13 | 517246.4 | 480.0014 | 5 | 48 | 3.959251 | -3.25999 | 3.17763 | 0.4346393 | 13.48781 | 1.756991
2018-02-12 21:15 | 517366.4 | 600.0001 | 5 | 48 | 3.922037 | -3.259963 | 3.17763 | 0.5433074 | 13.48781 | 2.185225
2018-02-12 21:17 | 517486.4 | 720.0024 | 5 | 48 | 3.883065 | -3.259947 | 3.17763 | 0.6519759 | 13.48781 | 2.60933
2018-02-12 21:19 | 517606.4 | 840.0027 | 5 | 48 | 3.843438 | -3.259923 | 3.17763 | 0.7606227 | 13.48781 | 3.029025
2018-02-12 21:21 | 517726.4 | 960.001 | 5 | 48 | 3.807854 | -3.259893 | 3.17763 | 0.8692873 | 13.48781 | 3.444714
2018-02-12 21:23 | 517846.4 | 1080.0019 | 5 | 48 | 3.77409 | -3.25997 | 3.17763 | 0.977955 | 13.48781 | 3.85665
2018-02-12 21:25 | 517966.4 | 1200.0002 | 5 | 48 | 3.740533 | -3.260066 | 3.17763 | 1.086619 | 13.48781 | 4.264927
2018-02-12 21:27 | 518086.4 | 1320.0002 | 5 | 48 | 3.70683 | -3.260001 | 3.17763 | 1.19528 | 13.48781 | 4.66956
2018-02-12 21:29 | 518206.4 | 1440.001 | 5 | 48 | 3.676896 | -3.25999 | 3.17763 | 1.303939 | 13.48781 | 5.070669
2018-02-12 21:31 | 518326.4 | 1560.0022 | 5 | 48 | 3.650445 | -3.260053 | 3.17763 | 1.412603 | 13.48781 | 5.46876
2018-02-12 21:33 | 518446.4 | 1680.0006 | 5 | 48 | 3.626389 | -3.25994 | 3.17763 | 1.52127 | 13.48781 | 5.864134
2018-02-12 21:35 | 518566.4 | 1800.0026 | 5 | 48 | 3.602147 | -3.259953 | 3.17763 | 1.629924 | 13.48781 | 6.25685
2018-02-12 21:37 | 518686.4 | 1920.0002 | 5 | 48 | 3.577721 | -3.259913 | 3.17763 | 1.73859 | 13.48781 | 6.646916
2018-02-12 21:39 | 518806.4 | 2040.0019 | 5 | 48 | 3.557745 | -3.259968 | 3.17763 | 1.847249 | 13.48781 | 7.034556
2018-02-12 21:41 | 518926.4 | 2160.0002 | 5 | 48 | 3.540481 | -3.259974 | 3.17763 | 1.955913 | 13.48781 | 7.420184
2018-02-12 21:43 | 519046.4 | 2280.0001 | 5 | 48 | 3.523961 | -3.259967 | 3.17763 | 2.064569 | 13.48781 | 7.80398
2018-02-12 21:45 | 519166.4 | 2400.0018 | 5 | 48 | 3.506002 | -3.260064 | 3.17763 | 2.173245 | 13.48781 | 8.185998
2018-02-12 21:47 | 519286.4 | 2520.0002 | 5 | 48 | 3.490078 | -3.260039 | 3.17763 | 2.281905 | 13.48781 | 8.566061
2018-02-12 21:49 | 519406.4 | 2640.0022 | 5 | 48 | 3.475954 | -3.259998 | 3.17763 | 2.390572 | 13.48781 | 8.944544
2018-02-12 21:51 | 519526.4 | 2760.0022 | 5 | 48 | 3.461892 | -3.25994 | 3.17763 | 2.499224 | 13.48781 | 9.321473
2018-02-12 21:53 | 519646.4 | 2880.0018 | 5 | 48 | 3.443484 | -3.259918 | 3.17763 | 2.607893 | 13.48781 | 9.696727
2018-02-12 21:55 | 519766.4 | 3000.0018 | 5 | 48 | 3.417875 | -3.259913 | 3.17763 | 2.71655 | 13.48781 | 10.06952
2018-02-12 21:57 | 519886.4 | 3120.001 | 5 | 48 | 3.388038 | -3.259992 | 3.17763 | 2.825208 | 13.48781 | 10.43936
2018-02-12 21:59 | 520006.4 | 3240.0018 | 5 | 48 | 3.344174 | -3.259978 | 3.17763 | 2.933871 | 13.48781 | 10.80529
2018-02-12 22:01 | 520126.4 | 3360.0023 | 5 | 48 | 3.265714 | -3.259988 | 3.17763 | 3.042534 | 13.48781 | 11.1649
2018-02-12 22:03 | 520246.4 | 3480.0007 | 5 | 48 | 3.086306 | -3.25991 | 3.17763 | 3.151194 | 13.48781 | 11.51161
2018-02-12 22:03 | 520275 | 3508.5864 | 5 | 48 | 2.999984 | -3.259998 | 3.17763 | 3.17708 | 13.48781 | 11.59046
2018-02-12 22:05 | 520395 | 120 | 6 | 48 | 3.46814 | 0 | 3.17763 | 3.177096 | 13.48781 | 11.5905
2018-02-12 22:07 | 520515 | 240.0015 | 6 | 48 | 3.488623 | 0 | 3.17763 | 3.177096 | 13.48781 | 11.5905
2018-02-12 22:08 | 520575 | 300.0023 | 6 | 48 | 3.492751 | 0 | 3.17763 | 3.177096 | 13.48781 | 11.5905
2018-02-12 22:08 | 520575 | 0.0025 | 7 | 49 | 3.492908 | 0 | 0 | 0 | 0 | 0
2018-02-12 22:10 | 520695.1 | 120.0006 | 2 | 49 | 4.049226 | 4.889955 | 0.1624108 | 0 | 0.6450578 | 0
2018-02-12 22:12 | 520815.1 | 240.0001 | 2 | 49 | 4.088075 | 4.889953 | 0.3253966 | 0 | 1.307992 | 0
2018-02-12 22:14 | 520935.1 | 360.0014 | 2 | 49 | 4.12125 | 4.890025 | 0.4883892 | 0 | 1.977177 | 0
2018-02-12 22:16 | 521055.1 | 480.0009 | 2 | 49 | 4.145794 | 4.890052 | 0.6513786 | 0 | 2.650985 | 0
2018-02-12 22:18 | 521175.1 | 600.0009 | 2 | 49 | 4.168202 | 4.890058 | 0.8143808 | 0 | 3.328515 | 0
2018-02-12 22:20 | 521295.1 | 720.0001 | 2 | 49 | 4.195854 | 4.890084 | 0.9773745 | 0 | 4.010071 | 0
2018-02-12 22:22 | 521415.1 | 840.0005 | 2 | 49 | 4.200274 | 4.495862 | 1.134253 | 0 | 4.668952 | 0
2018-02-12 22:24 | 521535.1 | 960.0005 | 2 | 49 | 4.200246 | 4.130918 | 1.277925 | 0 | 5.272416 | 0
2018-02-12 22:26 | 521655.1 | 1080.0003 | 2 | 49 | 4.200246 | 3.811124 | 1.410206 | 0 | 5.828028 | 0
2018-02-12 22:28 | 521775.1 | 1200.0002 | 2 | 49 | 4.200272 | 3.493804 | 1.53197 | 0 | 6.339468 | 0
2018-02-12 22:29 | 521858.5 | 1283.4008 | 2 | 49 | 4.200255 | 3.259994 | 1.610205 | 0 | 6.668078 | 0
2018-02-12 22:31 | 521978.5 | 120.0009 | 3 | 49 | 4.223271 | 3.260097 | 1.718481 | 0 | 7.124029 | 0
2018-02-12 22:33 | 522098.5 | 240.0026 | 3 | 49 | 4.24909 | 3.260028 | 1.827155 | 0 | 7.584368 | 0
2018-02-12 22:35 | 522218.5 | 360.0009 | 3 | 49 | 4.276652 | 3.260016 | 1.935813 | 0 | 8.047542 | 0
2018-02-12 22:37 | 522338.5 | 480.0025 | 3 | 49 | 4.308391 | 3.260053 | 2.044475 | 0 | 8.513938 | 0
2018-02-12 22:39 | 522458.5 | 600.0017 | 3 | 49 | 4.345318 | 3.260056 | 2.153141 | 0 | 8.984094 | 0
2018-02-12 22:41 | 522578.5 | 720.0002 | 3 | 49 | 4.382335 | 3.26006 | 2.261815 | 0 | 9.458324 | 0
2018-02-12 22:43 | 522698.5 | 840.0017 | 3 | 49 | 4.400299 | 2.98635 | 2.367825 | 0 | 9.924336 | 0
2018-02-12 22:45 | 522818.5 | 960.0017 | 3 | 49 | 4.400235 | 2.593684 | 2.460713 | 0 | 10.33307 | 0
2018-02-12 22:47 | 522938.5 | 1080.001 | 3 | 49 | 4.400235 | 2.236695 | 2.541186 | 0 | 10.68717 | 0
2018-02-12 22:49 | 523058.5 | 1200.0009 | 3 | 49 | 4.400244 | 1.937747 | 2.610527 | 0 | 10.99229 | 0
2018-02-12 22:51 | 523178.5 | 1320.0017 | 3 | 49 | 4.400226 | 1.697148 | 2.670988 | 0 | 11.25833 | 0
2018-02-12 22:53 | 523298.5 | 1440.0021 | 3 | 49 | 4.400217 | 1.494817 | 2.724121 | 0 | 11.49213 | 0
2018-02-12 22:55 | 523418.5 | 1560.0001 | 3 | 49 | 4.400247 | 1.313867 | 2.770886 | 0 | 11.6979 | 0
2018-02-12 22:57 | 523538.5 | 1680.0001 | 3 | 49 | 4.400237 | 1.147094 | 2.811801 | 0 | 11.87794 | 0
2018-02-12 22:59 | 523658.5 | 1800.0009 | 3 | 49 | 4.400178 | 1.015903 | 2.847769 | 0 | 12.03621 | 0
2018-02-12 23:01 | 523778.5 | 1920.001 | 3 | 49 | 4.400145 | 0.9054441 | 2.879749 | 0 | 12.17692 | 0
2018-02-12 23:03 | 523898.5 | 2040.0011 | 3 | 49 | 4.400198 | 0.8118114 | 2.908361 | 0 | 12.30282 | 0
2018-02-12 23:05 | 524018.5 | 2160.0001 | 3 | 49 | 4.400179 | 0.7210674 | 2.9339 | 0 | 12.4152 | 0
2018-02-12 23:07 | 524138.5 | 2280.0017 | 3 | 49 | 4.400211 | 0.6444206 | 2.956578 | 0 | 12.51499 | 0
2018-02-12 23:09 | 524258.5 | 2400.0006 | 3 | 49 | 4.400189 | 0.582037 | 2.976972 | 0 | 12.60472 | 0
2018-02-12 23:11 | 524378.5 | 2520.0006 | 3 | 49 | 4.400159 | 0.5289965 | 2.995466 | 0 | 12.6861 | 0
2018-02-12 23:13 | 524498.5 | 2640.0018 | 3 | 49 | 4.400171 | 0.4801922 | 3.012277 | 0 | 12.76007 | 0
2018-02-12 23:15 | 524618.5 | 2760.0014 | 3 | 49 | 4.400123 | 0.4313517 | 3.027452 | 0 | 12.82684 | 0
2018-02-12 23:17 | 524738.5 | 2880.001 | 3 | 49 | 4.400162 | 0.3941498 | 3.041193 | 0 | 12.88731 | 0
2018-02-12 23:19 | 524858.5 | 3000.0012 | 3 | 49 | 4.400147 | 0.3623781 | 3.053791 | 0 | 12.94274 | 0
2018-02-12 23:21 | 524978.5 | 3120.0002 | 3 | 49 | 4.40013 | 0.3338633 | 3.065397 | 0 | 12.99381 | 0
2018-02-12 23:23 | 525098.5 | 3240.001 | 3 | 49 | 4.400176 | 0.3050127 | 3.076058 | 0 | 13.04072 | 0
2018-02-12 23:25 | 525218.5 | 3360.0002 | 3 | 49 | 4.400174 | 0.2795143 | 3.085762 | 0 | 13.08342 | 0
2018-02-12 23:27 | 525338.5 | 3480.0002 | 3 | 49 | 4.400088 | 0.257472 | 3.094706 | 0 | 13.12277 | 0
2018-02-12 23:29 | 525458.5 | 3600.001 | 3 | 49 | 4.400119 | 0.2407379 | 3.103015 | 0 | 13.15933 | 0
2018-02-12 23:31 | 525578.5 | 3720.001 | 3 | 49 | 4.400137 | 0.2232628 | 3.110742 | 0 | 13.19333 | 0
2018-02-12 23:33 | 525698.5 | 3840.0018 | 3 | 49 | 4.400125 | 0.20436 | 3.117857 | 0 | 13.22464 | 0
2018-02-12 23:35 | 525818.5 | 3960.0026 | 3 | 49 | 4.400118 | 0.1897154 | 3.124407 | 0 | 13.25346 | 0
2018-02-12 23:37 | 525938.5 | 4080.0016 | 3 | 49 | 4.400119 | 0.1775837 | 3.130519 | 0 | 13.28035 | 0
2018-02-12 23:39 | 526058.5 | 4200.0002 | 3 | 49 | 4.4001 | 0.1661377 | 3.136246 | 0 | 13.30555 | 0
2018-02-12 23:41 | 526178.5 | 4320.0017 | 3 | 49 | 4.400086 | 0.1531048 | 3.141585 | 0 | 13.32905 | 0
2018-02-12 23:43 | 526298.5 | 4440.0006 | 3 | 49 | 4.400133 | 0.1423874 | 3.146489 | 0 | 13.35062 | 0
2018-02-12 23:45 | 526418.5 | 4560 | 3 | 49 | 4.400097 | 0.1329584 | 3.151063 | 0 | 13.37075 | 0
2018-02-12 23:47 | 526538.5 | 4680.0011 | 3 | 49 | 4.400062 | 0.125247 | 3.155371 | 0 | 13.3897 | 0
2018-02-12 23:49 | 526658.5 | 4800.0002 | 3 | 49 | 4.400068 | 0.1173868 | 3.159416 | 0 | 13.4075 | 0
2018-02-12 23:51 | 526778.5 | 4920.0003 | 3 | 49 | 4.400065 | 0.1076279 | 3.163172 | 0 | 13.42403 | 0
2018-02-12 23:53 | 526898.5 | 5040.001 | 3 | 49 | 4.40008 | 0.1012516 | 3.166647 | 0 | 13.43932 | 0
2018-02-12 23:55 | 527018.5 | 5160.0018 | 3 | 49 | 4.40007 | 0.09524727 | 3.169923 | 0 | 13.45373 | 0
2018-02-12 23:57 | 527138.5 | 5280.001 | 3 | 49 | 4.400116 | 0.09065342 | 3.173016 | 0 | 13.46735 | 0
2018-02-12 23:59 | 527258.5 | 5400.0013 | 3 | 49 | 4.400153 | 0.08490372 | 3.175927 | 0 | 13.48015 | 0
2018-02-13 | 527289.7 | 5431.1464 | 3 | 49 | 4.400078 | 0.0814991 | 3.176644 | 0 | 13.48331 | 0
2018-02-13 00:02 | 527409.7 | 120 | 4 | 49 | 4.392104 | 0 | 3.176644 | 0 | 13.48331 | 0
2018-02-13 00:04 | 527529.7 | 240.0007 | 4 | 49 | 4.391207 | 0 | 3.176644 | 0 | 13.48331 | 0
2018-02-13 00:05 | 527589.7 | 300.0021 | 4 | 49 | 4.390843 | 0 | 3.176644 | 0 | 13.48331 | 0
2018-02-13 00:07 | 527709.8 | 120.0003 | 5 | 49 | 4.080215 | -3.260086 | 3.176644 | 0.1086575 | 13.48331 | 0.4472755
2018-02-13 00:09 | 527829.8 | 240.0019 | 5 | 49 | 4.038467 | -3.259995 | 3.176644 | 0.2173202 | 13.48331 | 0.8883909
2018-02-13 00:11 | 527949.8 | 360.0012 | 5 | 49 | 3.998188 | -3.259985 | 3.176644 | 0.3259791 | 13.48331 | 1.324981
2018-02-13 00:13 | 528069.8 | 480.0003 | 5 | 49 | 3.959725 | -3.260051 | 3.176644 | 0.434641 | 13.48331 | 1.757338
2018-02-13 00:15 | 528189.8 | 600.0004 | 5 | 49 | 3.922338 | -3.259925 | 3.176644 | 0.5432988 | 13.48331 | 2.185569
2018-02-13 00:17 | 528309.8 | 720.0006 | 5 | 49 | 3.883535 | -3.259996 | 3.176644 | 0.6519537 | 13.48331 | 2.609659
2018-02-13 00:19 | 528429.8 | 840.0012 | 5 | 49 | 3.843601 | -3.259945 | 3.176644 | 0.7606198 | 13.48331 | 3.029475
2018-02-13 00:21 | 528549.8 | 960.0006 | 5 | 49 | 3.807702 | -3.259979 | 3.176644 | 0.8692667 | 13.48331 | 3.4451
2018-02-13 00:23 | 528669.8 | 1080.0009 | 5 | 49 | 3.773818 | -3.259907 | 3.176644 | 0.9779294 | 13.48331 | 3.856991
2018-02-13 00:25 | 528789.8 | 1200.0011 | 5 | 49 | 3.740621 | -3.25994 | 3.176644 | 1.086591 | 13.48331 | 4.265256
2018-02-13 00:27 | 528909.8 | 1320.001 | 5 | 49 | 3.707303 | -3.260024 | 3.176644 | 1.195254 | 13.48331 | 4.66993
2018-02-13 00:29 | 529029.8 | 1440.0004 | 5 | 49 | 3.676998 | -3.259945 | 3.176644 | 1.303913 | 13.48331 | 5.071066
2018-02-13 00:31 | 529149.8 | 1560.0003 | 5 | 49 | 3.650117 | -3.260011 | 3.176644 | 1.412574 | 13.48331 | 5.46913
2018-02-13 00:33 | 529269.8 | 1680.0008 | 5 | 49 | 3.626029 | -3.259981 | 3.176644 | 1.521235 | 13.48331 | 5.864439
2018-02-13 00:35 | 529389.8 | 1800.0016 | 5 | 49 | 3.601989 | -3.259968 | 3.176644 | 1.629898 | 13.48331 | 6.257154
2018-02-13 00:37 | 529509.8 | 1920.0014 | 5 | 49 | 3.577326 | -3.259988 | 3.176644 | 1.738555 | 13.48331 | 6.647167
2018-02-13 00:39 | 529629.8 | 2040.0003 | 5 | 49 | 3.55715 | -3.260053 | 3.176644 | 1.847217 | 13.48331 | 7.034761
2018-02-13 00:41 | 529749.8 | 2160.001 | 5 | 49 | 3.539632 | -3.25995 | 3.176644 | 1.955881 | 13.48331 | 7.42031
2018-02-13 00:43 | 529869.8 | 2280.0018 | 5 | 49 | 3.523224 | -3.260061 | 3.176644 | 2.064538 | 13.48331 | 7.804029
2018-02-13 00:45 | 529989.8 | 2400.0018 | 5 | 49 | 3.505463 | -3.260021 | 3.176644 | 2.173204 | 13.48331 | 8.185946
2018-02-13 00:47 | 530109.8 | 2520.0003 | 5 | 49 | 3.489227 | -3.259891 | 3.176644 | 2.281853 | 13.48331 | 8.565887
2018-02-13 00:49 | 530229.8 | 2640.0006 | 5 | 49 | 3.474947 | -3.259922 | 3.176644 | 2.390516 | 13.48331 | 8.944257
2018-02-13 00:51 | 530349.8 | 2760.0009 | 5 | 49 | 3.460955 | -3.259895 | 3.176644 | 2.499186 | 13.48331 | 9.321143
2018-02-13 00:53 | 530469.8 | 2880.0006 | 5 | 49 | 3.442578 | -3.259853 | 3.176644 | 2.607842 | 13.48331 | 9.696259
2018-02-13 00:55 | 530589.8 | 3000.0007 | 5 | 49 | 3.416663 | -3.25992 | 3.176644 | 2.716501 | 13.48331 | 10.06896
2018-02-13 00:57 | 530709.8 | 3120.0018 | 5 | 49 | 3.386335 | -3.25991 | 3.176644 | 2.825167 | 13.48331 | 10.43867
2018-02-13 00:59 | 530829.8 | 3240.0011 | 5 | 49 | 3.341903 | -3.25993 | 3.176644 | 2.933827 | 13.48331 | 10.80438
2018-02-13 01:01 | 530949.8 | 3360.0007 | 5 | 49 | 3.263057 | -3.259855 | 3.176644 | 3.042487 | 13.48331 | 11.16371
2018-02-13 01:03 | 531069.8 | 3480.0019 | 5 | 49 | 3.083269 | -3.259948 | 3.176644 | 3.151152 | 13.48331 | 11.51015
2018-02-13 01:03 | 531097.4 | 3507.5584 | 5 | 49 | 2.999996 | -3.259945 | 3.176644 | 3.176104 | 13.48331 | 11.58611
2018-02-13 01:05 | 531217.4 | 120.0008 | 6 | 49 | 3.469191 | 0 | 3.176644 | 3.176104 | 13.48331 | 11.58611
2018-02-13 01:07 | 531337.4 | 240.0001 | 6 | 49 | 3.489842 | 0 | 3.176644 | 3.176104 | 13.48331 | 11.58611
2018-02-13 01:08 | 531397.4 | 300.0014 | 6 | 49 | 3.493974 | 0 | 3.176644 | 3.176104 | 13.48331 | 11.58611
2018-02-13 01:08 | 531397.4 | 0.0025 | 7 | 50 | 3.494138 | 0 | 0 | 0 | 0 | 0
2018-02-13 01:10 | 531517.5 | 120.0011 | 2 | 50 | 4.050421 | 4.890054 | 0.1623952 | 0 | 0.6452642 | 0
2018-02-13 01:12 | 531637.5 | 240.0019 | 2 | 50 | 4.08913 | 4.890037 | 0.3254065 | 0 | 1.308456 | 0
2018-02-13 01:14 | 531757.5 | 360.0026 | 2 | 50 | 4.122403 | 4.890008 | 0.4883997 | 0 | 1.977846 | 0
2018-02-13 01:16 | 531877.5 | 480.0002 | 2 | 50 | 4.147159 | 4.890035 | 0.6513931 | 0 | 2.651862 | 0
2018-02-13 01:18 | 531997.5 | 600.0018 | 2 | 50 | 4.169308 | 4.890044 | 0.8143893 | 0 | 3.329581 | 0
2018-02-13 01:20 | 532117.5 | 720.0003 | 2 | 50 | 4.196459 | 4.889983 | 0.9773692 | 0 | 4.011213 | 0
2018-02-13 01:22 | 532237.5 | 840.0002 | 2 | 50 | 4.200258 | 4.483977 | 1.133972 | 0 | 4.66895 | 0
2018-02-13 01:24 | 532357.5 | 960.0007 | 2 | 50 | 4.200264 | 4.123534 | 1.277301 | 0 | 5.27097 | 0
2018-02-13 01:26 | 532477.5 | 1080.0023 | 2 | 50 | 4.200267 | 3.802901 | 1.40926 | 0 | 5.825235 | 0
2018-02-13 01:28 | 532597.5 | 1200.0002 | 2 | 50 | 4.200282 | 3.489886 | 1.530785 | 0 | 6.335671 | 0
2018-02-13 01:30 | 532681 | 1283.5104 | 2 | 50 | 4.200301 | 3.259982 | 1.609099 | 0 | 6.664609 | 0
2018-02-13 01:32 | 532801 | 120.0004 | 3 | 50 | 4.22349 | 3.260091 | 1.717385 | 0 | 7.120605 | 0
2018-02-13 01:34 | 532921 | 240.0017 | 3 | 50 | 4.249465 | 3.259999 | 1.826045 | 0 | 7.580919 | 0
2018-02-13 01:36 | 533041 | 360.0013 | 3 | 50 | 4.276899 | 3.26006 | 1.934719 | 0 | 8.044202 | 0
2018-02-13 01:38 | 533161 | 480.0008 | 3 | 50 | 4.308271 | 3.260087 | 2.043387 | 0 | 8.51063 | 0
2018-02-13 01:40 | 533281 | 600.0009 | 3 | 50 | 4.344776 | 3.260081 | 2.152046 | 0 | 8.980706 | 0
2018-02-13 01:42 | 533401 | 720.0015 | 3 | 50 | 4.382033 | 3.260055 | 2.260715 | 0 | 9.454869 | 0
2018-02-13 01:44 | 533521 | 840.0009 | 3 | 50 | 4.400285 | 2.987235 | 2.366785 | 0 | 9.92113 | 0
2018-02-13 01:46 | 533641 | 960.0026 | 3 | 50 | 4.400284 | 2.598157 | 2.459767 | 0 | 10.33028 | 0
2018-02-13 01:48 | 533761 | 1080.0005 | 3 | 50 | 4.400263 | 2.243384 | 2.540407 | 0 | 10.68511 | 0
2018-02-13 01:50 | 533881 | 1200.0018 | 3 | 50 | 4.400237 | 1.941707 | 2.609915 | 0 | 10.99097 | 0
2018-02-13 01:52 | 534001 | 1320.0007 | 3 | 50 | 4.400232 | 1.700104 | 2.670486 | 0 | 11.25749 | 0
2018-02-13 01:54 | 534121 | 1440.0014 | 3 | 50 | 4.400196 | 1.497458 | 2.723695 | 0 | 11.49163 | 0
2018-02-13 01:56 | 534241 | 1560.0001 | 3 | 50 | 4.400204 | 1.31623 | 2.770547 | 0 | 11.69779 | 0
2018-02-13 01:58 | 534361 | 1680.0014 | 3 | 50 | 4.400209 | 1.148615 | 2.811576 | 0 | 11.87832 | 0
2018-02-13 02:00 | 534481 | 1800.0009 | 3 | 50 | 4.400184 | 1.016335 | 2.84758 | 0 | 12.03675 | 0
2018-02-13 02:02 | 534601 | 1920.0001 | 3 | 50 | 4.400201 | 0.9065933 | 2.879579 | 0 | 12.17755 | 0
2018-02-13 02:04 | 534721 | 2040.001 | 3 | 50 | 4.400187 | 0.8116045 | 2.908205 | 0 | 12.30351 | 0
2018-02-13 02:06 | 534841 | 2160.0014 | 3 | 50 | 4.400167 | 0.7227306 | 2.933785 | 0 | 12.41607 | 0
2018-02-13 02:08 | 534961 | 2280.0001 | 3 | 50 | 4.400166 | 0.6438437 | 2.956504 | 0 | 12.51603 | 0
2018-02-13 02:10 | 535081 | 2400.0009 | 3 | 50 | 4.400187 | 0.5825043 | 2.976903 | 0 | 12.60579 | 0
2018-02-13 02:12 | 535201 | 2520.0017 | 3 | 50 | 4.400167 | 0.5291271 | 2.995393 | 0 | 12.68715 | 0
2018-02-13 02:14 | 535321 | 2640.0013 | 3 | 50 | 4.400197 | 0.4806633 | 3.012204 | 0 | 12.76112 | 0
2018-02-13 02:16 | 535441 | 2760.001 | 3 | 50 | 4.40017 | 0.4323034 | 3.027402 | 0 | 12.828 | 0
2018-02-13 02:18 | 535561 | 2880.0001 | 3 | 50 | 4.400161 | 0.39453125 | 3.041146 | 0 | 12.88847 | 0
2018-02-13 02:20 | 535681 | 3000.0001 | 3 | 50 | 4.400134 | 0.3616352 | 3.053734 | 0 | 12.94386 | 0
2018-02-13 02:22 | 535801 | 3120.0002 | 3 | 50 | 4.400122 | 0.334034 | 3.065342 | 0 | 12.99494 | 0
2018-02-13 02:24 | 535921 | 3240.0001 | 3 | 50 | 4.400091 | 0.3048468 | 3.076008 | 0 | 13.04187 | 0
2018-02-13 02:26 | 536041 | 3360.0009 | 3 | 50 | 4.400152 | 0.2794514 | 3.085732 | 0 | 13.08466 | 0
2018-02-13 02:28 | 536161 | 3480.0001 | 3 | 50 | 4.400099 | 0.2577438 | 3.094682 | 0 | 13.12404 | 0
2018-02-13 02:30 | 536281 | 3600.0001 | 3 | 50 | 4.40009 | 0.240304 | 3.102996 | 0 | 13.16062 | 0
2018-02-13 02:32 | 536401 | 3720.0009 | 3 | 50 | 4.400119 | 0.2235146 | 3.110729 | 0 | 13.19464 | 0
2018-02-13 02:34 | 536521 | 3840.0017 | 3 | 50 | 4.400115 | 0.2043285 | 3.117859 | 0 | 13.22602 | 0
2018-02-13 02:36 | 536641 | 3960.0013 | 3 | 50 | 4.400091 | 0.1893311 | 3.124413 | 0 | 13.25486 | 0
2018-02-13 02:38 | 536761 | 4080.0002 | 3 | 50 | 4.400066 | 0.176734 | 3.130522 | 0 | 13.28174 | 0
2018-02-13 02:40 | 536881 | 4200.0001 | 3 | 50 | 4.400139 | 0.1664333 | 3.13625 | 0 | 13.30694 | 0
2018-02-13 02:42 | 537001 | 4320.0008 | 3 | 50 | 4.400113 | 0.1540432 | 3.141591 | 0 | 13.33045 | 0
2018-02-13 02:44 | 537121 | 4440.0009 | 3 | 50 | 4.400076 | 0.1414452 | 3.146511 | 0 | 13.35209 | 0
2018-02-13 02:46 | 537241 | 4560.0004 | 3 | 50 | 4.400109 | 0.1329565 | 3.151086 | 0 | 13.37222 | 0
2018-02-13 02:48 | 537361 | 4680.0002 | 3 | 50 | 4.400088 | 0.1255178 | 3.155382 | 0 | 13.39113 | 0
2018-02-13 02:50 | 537481 | 4800.0001 | 3 | 50 | 4.400071 | 0.1168394 | 3.159425 | 0 | 13.40892 | 0
2018-02-13 02:52 | 537601 | 4920.0007 | 3 | 50 | 4.400107 | 0.1083937 | 3.163188 | 0 | 13.42548 | 0
2018-02-13 02:54 | 537721 | 5040.0002 | 3 | 50 | 4.400047 | 0.09991646 | 3.166661 | 0 | 13.44075 | 0
2018-02-13 02:56 | 537841 | 5160.0001 | 3 | 50 | 4.400074 | 0.094841 | 3.169923 | 0 | 13.45511 | 0
2018-02-13 02:58 | 537961 | 5280.0002 | 3 | 50 | 4.400084 | 0.09019089 | 3.172998 | 0 | 13.46864 | 0
2018-02-13 03:00 | 538081 | 5400.0001 | 3 | 50 | 4.400102 | 0.0838232 | 3.175898 | 0 | 13.4814 | 0
2018-02-13 03:01 | 538127.4 | 5446.4471 | 3 | 50 | 4.400129 | 0.08149815 | 3.176962 | 0 | 13.48608 | 0
2018-02-13 03:03 | 538247.5 | 120.0009 | 4 | 50 | 4.392195 | 0 | 3.176962 | 0 | 13.48608 | 0
2018-02-13 03:05 | 538367.5 | 240.0009 | 4 | 50 | 4.39127 | 0 | 3.176962 | 0 | 13.48608 | 0
2018-02-13 03:06 | 538427.5 | 300.0023 | 4 | 50 | 4.390945 | 0 | 3.176962 | 0 | 13.48608 | 0
2018-02-13 03:08 | 538547.6 | 120.0018 | 5 | 50 | 4.080024 | -3.260064 | 3.176962 | 0.1086543 | 13.48608 | 0.4472446
2018-02-13 03:10 | 538667.6 | 240.0006 | 5 | 50 | 4.038126 | -3.260096 | 3.176962 | 0.2173209 | 13.48608 | 0.8883506
2018-02-13 03:12 | 538787.6 | 360.0002 | 5 | 50 | 3.99792 | -3.260134 | 3.176962 | 0.3259786 | 13.48608 | 1.324903
2018-02-13 03:14 | 538907.6 | 480.0003 | 5 | 50 | 3.959508 | -3.260008 | 3.176962 | 0.4346474 | 13.48608 | 1.757257
2018-02-13 03:16 | 539027.6 | 600.001 | 5 | 50 | 3.922225 | -3.260082 | 3.176962 | 0.5433093 | 13.48608 | 2.185485
2018-02-13 03:18 | 539147.6 | 720.0004 | 5 | 50 | 3.88367 | -3.259956 | 3.176962 | 0.6519713 | 13.48608 | 2.609603
2018-02-13 03:20 | 539267.6 | 840.0014 | 5 | 50 | 3.844057 | -3.260033 | 3.176962 | 0.7606326 | 13.48608 | 3.029432
2018-02-13 03:22 | 539387.6 | 960.001 | 5 | 50 | 3.808163 | -3.260006 | 3.176962 | 0.8692974 | 13.48608 | 3.445171
2018-02-13 03:24 | 539507.6 | 1080.0019 | 5 | 50 | 3.77425 | -3.259935 | 3.176962 | 0.9779637 | 13.48608 | 3.857125
2018-02-13 03:26 | 539627.6 | 1200.0003 | 5 | 50 | 3.740913 | -3.260048 | 3.176962 | 1.086625 | 13.48608 | 4.265425
2018-02-13 03:28 | 539747.6 | 1320.0011 | 5 | 50 | 3.70752 | -3.25997 | 3.176962 | 1.19528 | 13.48608 | 4.670093
2018-02-13 03:30 | 539867.6 | 1440.001 | 5 | 50 | 3.677119 | -3.260046 | 3.176962 | 1.303946 | 13.48608 | 5.071271
2018-02-13 03:32 | 539987.6 | 1560.0006 | 5 | 50 | 3.650501 | -3.260053 | 3.176962 | 1.412602 | 13.48608 | 5.469341
2018-02-13 03:34 | 540107.6 | 1680.0006 | 5 | 50 | 3.626372 | -3.260036 | 3.176962 | 1.52126 | 13.48608 | 5.864679
2018-02-13 03:36 | 540227.6 | 1800.0002 | 5 | 50 | 3.602293 | -3.260094 | 3.176962 | 1.629934 | 13.48608 | 6.257465
2018-02-13 03:38 | 540347.6 | 1920.0015 | 5 | 50 | 3.577843 | -3.260087 | 3.176962 | 1.738596 | 13.48608 | 6.647545
2018-02-13 03:40 | 540467.6 | 2040 | 5 | 50 | 3.557654 | -3.260051 | 3.176962 | 1.84726 | 13.48608 | 7.035204
2018-02-13 03:42 | 540587.6 | 2160.0003 | 5 | 50 | 3.540112 | -3.260099 | 3.176962 | 1.95592 | 13.48608 | 7.420794
2018-02-13 03:44 | 540707.6 | 2280.0002 | 5 | 50 | 3.523733 | -3.260068 | 3.176962 | 2.064584 | 13.48608 | 7.804592
2018-02-13 03:46 | 540827.6 | 2400.0003 | 5 | 50 | 3.505994 | -3.260056 | 3.176962 | 2.173251 | 13.48608 | 8.186568
2018-02-13 03:48 | 540947.6 | 2520.0002 | 5 | 50 | 3.489607 | -3.260096 | 3.176962 | 2.281909 | 13.48608 | 8.566587
2018-02-13 03:50 | 541067.6 | 2640.001 | 5 | 50 | 3.475659 | -3.260016 | 3.176962 | 2.390575 | 13.48608 | 8.945029
2018-02-13 03:52 | 541187.6 | 2760.0011 | 5 | 50 | 3.461466 | -3.260031 | 3.176962 | 2.499232 | 13.48608 | 9.321939
2018-02-13 03:54 | 541307.6 | 2880.0018 | 5 | 50 | 3.443147 | -3.259998 | 3.176962 | 2.607899 | 13.48608 | 9.697143
2018-02-13 03:56 | 541427.6 | 3000.0011 | 5 | 50 | 3.417421 | -3.260013 | 3.176962 | 2.716561 | 13.48608 | 10.06992
2018-02-13 03:58 | 541547.6 | 3120.0002 | 5 | 50 | 3.38725 | -3.260094 | 3.176962 | 2.825222 | 13.48608 | 10.43972
2018-02-13 04:00 | 541667.6 | 3240.0019 | 5 | 50 | 3.342628 | -3.260077 | 3.176962 | 2.933887 | 13.48608 | 10.80552
2018-02-13 04:02 | 541787.6 | 3360.0007 | 5 | 50 | 3.263765 | -3.260084 | 3.176962 | 3.042542 | 13.48608 | 11.16492
2018-02-13 04:04 | 541907.6 | 3480.0002 | 5 | 50 | 3.083914 | -3.260114 | 3.176962 | 3.151207 | 13.48608 | 11.51146
2018-02-13 04:04 | 541935.1 | 3507.5544 | 5 | 50 | 2.999993 | -3.260019 | 3.176962 | 3.176161 | 13.48608 | 11.58743
2018-02-13 04:06 | 542055.2 | 120.0008 | 6 | 50 | 3.468802 | 0 | 3.176962 | 3.176161 | 13.48608 | 11.58743
2018-02-13 04:08 | 542175.2 | 240.0001 | 6 | 50 | 3.489432 | 0 | 3.176962 | 3.176161 | 13.48608 | 11.58743
2018-02-13 04:09 | 542235.2 | 300.0039 | 6 | 50 | 3.493545 | 0 | 3.176962 | 3.176161 | 13.48608 | 11.58743
2018-02-13 04:09 | 542235.2 | 0.0023 | 7 | 51 | 3.493468 | 0 | 0 | 0 | 0 | 0
2018-02-13 04:11 | 542355.3 | 120.0003 | 8 | 51 | 3.928473 | 3.259925 | 0.1086577 | 0 | 0.4171968 | 0
2018-02-13 04:13 | 542475.3 | 240.0011 | 8 | 51 | 3.957175 | 3.259971 | 0.2173142 | 0 | 0.8458068 | 0
2018-02-13 04:15 | 542595.3 | 360.0018 | 8 | 51 | 3.983666 | 3.259957 | 0.3259778 | 0 | 1.277271 | 0
2018-02-13 04:17 | 542715.3 | 480.0014 | 8 | 51 | 4.007256 | 3.259875 | 0.4346292 | 0 | 1.711411 | 0
2018-02-13 04:19 | 542835.3 | 600.0002 | 8 | 51 | 4.027317 | 3.259971 | 0.5432929 | 0 | 2.147962 | 0
2018-02-13 04:21 | 542955.3 | 720.0003 | 8 | 51 | 4.044905 | 3.259837 | 0.6519508 | 0 | 2.586526 | 0
2018-02-13 04:23 | 543075.3 | 840.0002 | 8 | 51 | 4.060748 | 3.260081 | 0.7606145 | 0 | 3.02697 | 0
2018-02-13 04:25 | 543195.3 | 960.001 | 8 | 51 | 4.073485 | 3.26011 | 0.8692753 | 0 | 3.468905 | 0
2018-02-13 04:27 | 543315.3 | 1080.0022 | 8 | 51 | 4.086705 | 3.259891 | 0.977931 | 0 | 3.912231 | 0
2018-02-13 04:29 | 543435.3 | 1200.0003 | 8 | 51 | 4.102235 | 3.259896 | 1.086593 | 0 | 4.35712 | 0
2018-02-13 04:31 | 543555.3 | 1320.0002 | 8 | 51 | 4.121457 | 3.259885 | 1.195254 | 0 | 4.803879 | 0
2018-02-13 04:33 | 543675.3 | 1440.0001 | 8 | 51 | 4.139974 | 3.259889 | 1.303917 | 0 | 5.252756 | 0
2018-02-13 04:35 | 543795.3 | 1560.0012 | 8 | 51 | 4.158332 | 3.260127 | 1.412573 | 0 | 5.703578 | 0
2018-02-13 04:37 | 543915.3 | 1680.0022 | 8 | 51 | 4.177601 | 3.259877 | 1.521236 | 0 | 6.15645 | 0
2018-02-13 04:39 | 544032.7 | 1797.4392 | 8 | 51 | 4.2 | 3.260194 | 1.627571 | 0 | 6.601825 | 0

## Statistics_59
Date_Time | Test_Time(s) | Step_Time(s) | Step_Index | Cycle_Index | Voltage(V) | Current(A) | Charge_Capacity(Ah) | Discharge_Capacity(Ah) | Charge_Energy(Wh) | Discharge_Energy(Wh) | Internal Resistance(Ohm)
2018-02-06 23:34 | 10760.37 | 300.0022 | 6 | 1 | 3.469995 | 0 | 3.236989 | 3.210666 | 13.73354 | 11.72952
2018-02-07 02:32 | 21448.23 | 300.0023 | 6 | 2 | 3.470184 | 0 | 3.21116 | 3.208338 | 13.61062 | 11.72221
2018-02-07 05:29 | 32099.48 | 300.0022 | 6 | 3 | 3.474439 | 0 | 3.207228 | 3.20382 | 13.59459 | 11.70551
2018-02-07 08:27 | 42774.92 | 300.0029 | 6 | 4 | 3.468965 | 0 | 3.204598 | 3.204882 | 13.58502 | 11.71022
2018-02-07 11:25 | 53443.07 | 300.0022 | 6 | 5 | 3.467911 | 0 | 3.205025 | 3.204129 | 13.58608 | 11.70716
2018-02-07 15:20 | 64084.52 | 300.0032 | 6 | 6 | 3.457162 | 0 | 3.203805 | 3.144512 | 13.58105 | 11.48667
2018-02-07 18:17 | 74712.93 | 300.0022 | 6 | 7 | 3.474969 | 0 | 3.206201 | 3.198394 | 13.58976 | 11.68482
2018-02-07 21:14 | 85356.84098 | 300.0014 | 6 | 8 | 3.467448 | 0 | 3.199573 | 3.201417 | 13.56528 | 11.69668
2018-02-08 00:12 | 96007.03 | 300.0016 | 6 | 9 | 3.469318 | 0 | 3.201201 | 3.199715 | 13.57049 | 11.69102
2018-02-08 03:09 | 106615.3 | 300.0014 | 6 | 10 | 3.4748 | 0 | 3.198836 | 3.194762 | 13.56136 | 11.66854
2018-02-08 06:06 | 117270.8 | 300.0021 | 6 | 11 | 3.469588 | 0 | 3.196964 | 3.198214 | 13.55527 | 11.6813
2018-02-08 09:04 | 127901.6 | 300.0022 | 6 | 12 | 3.474228 | 0 | 3.197432 | 3.194858 | 13.55914 | 11.67104
2018-02-08 12:01 | 138534.1 | 300.0038 | 6 | 13 | 3.473051 | 0 | 3.195234 | 3.194836 | 13.54988 | 11.67132
2018-02-08 14:58 | 149191.5 | 300.0014 | 6 | 14 | 3.468339 | 0 | 3.195246 | 3.196404 | 13.5501 | 11.67581
2018-02-08 17:55 | 159811.2 | 300.003 | 6 | 15 | 3.475811 | 0 | 3.195548 | 3.191943 | 13.55125 | 11.65826
2018-02-08 20:53 | 170457.1 | 300.0024 | 6 | 16 | 3.47163 | 0 | 3.192922 | 3.193854 | 13.54129 | 11.66733
2018-02-08 23:50 | 181100.2 | 300.0015 | 6 | 17 | 3.47261 | 0 | 3.193809 | 3.19299 | 13.54522 | 11.66348
2018-02-09 02:48 | 191757.4 | 300.0022 | 6 | 18 | 3.474976 | 0 | 3.192966 | 3.191289 | 13.54347 | 11.65941
2018-02-09 05:46 | 202426.2 | 300.0013 | 6 | 19 | 3.470689 | 0 | 3.191255 | 3.192288 | 13.53586 | 11.66137
2018-02-09 08:44 | 213110.3 | 300.0024 | 6 | 20 | 3.469562 | 0 | 3.192733 | 3.19267 | 13.54219 | 11.66093
2018-02-09 11:41 | 223742 | 300.0032 | 6 | 21 | 3.47586 | 0 | 3.191891 | 3.188768 | 13.53904 | 11.6495
2018-02-09 14:39 | 234412.9 | 300.0038 | 6 | 22 | 3.469887 | 0 | 3.189433 | 3.191151 | 13.53059 | 11.65953
2018-02-09 17:37 | 245111.4 | 300.0042 | 6 | 23 | 3.468695 | 0 | 3.191275 | 3.191637 | 13.53652 | 11.65828
2018-02-09 20:35 | 255768.7 | 300.0041 | 6 | 24 | 3.473458 | 0 | 3.1907 | 3.188332 | 13.53445 | 11.64759
2018-02-09 23:32 | 266430.2 | 300.0022 | 6 | 25 | 3.473566 | 0 | 3.188444 | 3.187671 | 13.52645 | 11.64515
2018-02-10 02:31 | 277132.5 | 300.0024 | 6 | 26 | 3.467642 | 0 | 3.188344 | 3.190171 | 13.52615 | 11.65271
2018-02-10 05:29 | 287802.7 | 300.003 | 6 | 27 | 3.472528 | 0 | 3.189358 | 3.187101 | 13.53041 | 11.64172
2018-02-10 08:26 | 298474.4 | 300.0029 | 6 | 28 | 3.474554 | 0 | 3.186983 | 3.185454 | 13.52131 | 11.63814
2018-02-10 11:25 | 309187.8 | 300.0024 | 6 | 29 | 3.47055 | 0 | 3.186399 | 3.187346 | 13.51926 | 11.6422
2018-02-10 14:23 | 319879.2 | 300.0039 | 6 | 30 | 3.469831 | 0 | 3.187034 | 3.186979 | 13.52126 | 11.63826
2018-02-10 17:21 | 330554.7 | 300.0015 | 6 | 31 | 3.473318 | 0 | 3.186593 | 3.184757 | 13.52049 | 11.63291
2018-02-10 20:19 | 341226.8 | 300.0024 | 6 | 32 | 3.4721 | 0 | 3.184475 | 3.184148 | 13.51276 | 11.63221
2018-02-10 23:17 | 351930.8 | 300.0013 | 6 | 33 | 3.467272 | 0 | 3.18473 | 3.18614 | 13.51234 | 11.63592
2018-02-11 02:15 | 362608.9 | 300.0013 | 6 | 34 | 3.471444 | 0 | 3.18547 | 3.183884 | 13.51562 | 11.62649
2018-02-11 05:13 | 373282 | 300.0032 | 6 | 35 | 3.474692 | 0 | 3.183714 | 3.181825 | 13.50971 | 11.62074
2018-02-11 08:11 | 383977.6 | 300.0024 | 6 | 36 | 3.470633 | 0 | 3.182265 | 3.18325 | 13.50422 | 11.62575
2018-02-11 11:10 | 394703.9 | 300.0007 | 6 | 37 | 3.467219 | 0 | 3.183966 | 3.184658 | 13.51098 | 11.62955
2018-02-11 14:09 | 405404.5 | 300.0024 | 6 | 38 | 3.471604 | 0 | 3.183894 | 3.181939 | 13.51029 | 11.6192
2018-02-11 17:06 | 416063.9 | 300.0022 | 6 | 39 | 3.475256 | 0 | 3.181233 | 3.179138 | 13.50016 | 11.60623
2018-02-11 20:05 | 426770.3 | 300.0021 | 6 | 40 | 3.471076 | 0 | 3.18 | 3.180954 | 13.49625 | 11.61333
2018-02-11 23:03 | 437495.7 | 300.0015 | 6 | 41 | 3.468738 | 0 | 3.181439 | 3.181882 | 13.50311 | 11.61516
2018-02-12 02:02 | 448198.7 | 300.0016 | 6 | 42 | 3.471003 | 0 | 3.180133 | 3.180137 | 13.49651 | 11.61196
2018-02-12 05:00 | 458866.3 | 300.0024 | 6 | 43 | 3.474204 | 0 | 3.179738 | 3.177787 | 13.49461 | 11.60255
2018-02-12 07:58 | 469570.9 | 300.0007 | 6 | 44 | 3.469381 | 0 | 3.178693 | 3.179965 | 13.49103 | 11.61113
2018-02-12 10:57 | 480304.3 | 300.0016 | 6 | 45 | 3.468286 | 0 | 3.180638 | 3.180442 | 13.49987 | 11.61095
2018-02-12 13:55 | 490990.8 | 300.0038 | 6 | 46 | 3.470492 | 0 | 3.179495 | 3.178329 | 13.49513 | 11.60443
2018-02-12 16:53 | 501689.3 | 300.0024 | 6 | 47 | 3.474993 | 0 | 3.178624 | 3.17611 | 13.49125 | 11.59605
2018-02-12 19:52 | 512422.5 | 300.0023 | 6 | 48 | 3.470334 | 0 | 3.177207 | 3.178359 | 13.48738 | 11.60629
2018-02-12 22:51 | 523161.4 | 300.0023 | 6 | 49 | 3.463888 | 0 | 3.178284 | 3.179429 | 13.49054 | 11.60916
2018-02-13 01:50 | 533908 | 300.0016 | 6 | 50 | 3.464722 | 0 | 3.180659 | 3.179976 | 13.4987 | 11.60941
2018-02-13 02:21 | 535739.1 | 1831.0199 | 8 | 51 | 4.2 | 3.260136 | 1.658069 | 0 | 6.722698 | 0

## Channel_59_1
Date_Time | Test_Time(s) | Step_Time(s) | Step_Index | Cycle_Index | Voltage(V) | Current(A) | Charge_Capacity(Ah) | Discharge_Capacity(Ah) | Charge_Energy(Wh) | Discharge_Energy(Wh) | Internal Resistance(Ohm)
2018-02-06 20:35 | 10.0002 | 10 | 1 | 1 | 3.42065 | 0 | 0 | 0 | 0 | 0
2018-02-06 20:35 | 10.0018 | 10.0016 | 1 | 1 | 3.42065 | 0 | 0 | 0 | 0 | 0
2018-02-06 20:37 | 130.0794 | 120.0002 | 2 | 1 | 4.061135 | 4.88987 | 0.1623819 | 0 | 0.642087 | 0
2018-02-06 20:39 | 250.0802 | 240.001 | 2 | 1 | 4.093946 | 4.8899 | 0.3253671 | 0 | 1.306493 | 0
2018-02-06 20:41 | 370.0802 | 360.001 | 2 | 1 | 4.126942 | 4.88995 | 0.4883672 | 0 | 1.976638 | 0
2018-02-06 20:43 | 490.0802 | 480.001 | 2 | 1 | 4.151522 | 4.88998 | 0.651365 | 0 | 2.651409 | 0
2018-02-06 20:45 | 610.0795 | 600.0003 | 2 | 1 | 4.171438 | 4.889996 | 0.8143643 | 0 | 3.329699 | 0
2018-02-06 20:47 | 730.0802 | 720.001 | 2 | 1 | 4.195604 | 4.890018 | 0.9773456 | 0 | 4.01144 | 0
2018-02-06 20:49 | 850.0803 | 840.0011 | 2 | 1 | 4.200225 | 4.542046 | 1.135101 | 0 | 4.673992 | 0
2018-02-06 20:51 | 970.0795 | 960.0003 | 2 | 1 | 4.200253 | 4.212465 | 1.280948 | 0 | 5.286588 | 0
2018-02-06 20:53 | 1090.0795 | 1080.0003 | 2 | 1 | 4.200294 | 3.921001 | 1.416309 | 0 | 5.855139 | 0
2018-02-06 20:55 | 1210.0795 | 1200.0003 | 2 | 1 | 4.200251 | 3.631065 | 1.542216 | 0 | 6.383979 | 0
2018-02-06 20:57 | 1330.0795 | 1320.0003 | 2 | 1 | 4.200272 | 3.315657 | 1.658001 | 0 | 6.870307 | 0
2018-02-06 20:57 | 1351.8752 | 1341.796 | 2 | 1 | 4.200241 | 3.259991 | 1.677897 | 0 | 6.953875 | 0
2018-02-06 20:59 | 1471.888256 | 120.0003 | 3 | 1 | 4.220629 | 3.260139 | 1.786189 | 0 | 7.409726 | 0
2018-02-06 21:01 | 1591.888156 | 240.0002 | 3 | 1 | 4.245118 | 3.260155 | 1.894857 | 0 | 7.869678 | 0
2018-02-06 21:03 | 1711.889156 | 360.0012 | 3 | 1 | 4.271791 | 3.260124 | 2.003529 | 0 | 8.332411 | 0
2018-02-06 21:05 | 1831.888156 | 480.0002 | 3 | 1 | 4.303689 | 3.260147 | 2.112193 | 0 | 8.798275 | 0
2018-02-06 21:07 | 1951.889256 | 600.0013 | 3 | 1 | 4.339218 | 3.260103 | 2.220851 | 0 | 9.267834 | 0
2018-02-06 21:09 | 2071.888256 | 720.0003 | 3 | 1 | 4.375745 | 3.260174 | 2.329518 | 0 | 9.741331 | 0
2018-02-06 21:11 | 2191.888156 | 840.0002 | 3 | 1 | 4.400299 | 3.063072 | 2.436967 | 0 | 10.21327 | 0
2018-02-06 21:13 | 2311.888356 | 960.0004 | 3 | 1 | 4.400253 | 2.639467 | 2.531792 | 0 | 10.63053 | 0
2018-02-06 21:15 | 2431.888256 | 1080.0003 | 3 | 1 | 4.400246 | 2.263136 | 2.613338 | 0 | 10.98935 | 0
2018-02-06 21:17 | 2551.888256 | 1200.0003 | 3 | 1 | 4.400265 | 1.962946 | 2.683604 | 0 | 11.29854 | 0
2018-02-06 21:19 | 2671.889056 | 1320.0011 | 3 | 1 | 4.400233 | 1.713525 | 2.744742 | 0 | 11.56756 | 0
2018-02-06 21:21 | 2791.888156 | 1440.0002 | 3 | 1 | 4.400257 | 1.505194 | 2.798345 | 0 | 11.80343 | 0
2018-02-06 21:23 | 2911.889056 | 1560.0011 | 3 | 1 | 4.40023 | 1.31158 | 2.845269 | 0 | 12.0099 | 0
2018-02-06 21:25 | 3031.889056 | 1680.0011 | 3 | 1 | 4.4002 | 1.144988 | 2.886081 | 0 | 12.18948 | 0
2018-02-06 21:27 | 3151.889056 | 1800.0011 | 3 | 1 | 4.400246 | 1.013206 | 2.92197 | 0 | 12.34741 | 0
2018-02-06 21:29 | 3271.889056 | 1920.0011 | 3 | 1 | 4.40022 | 0.902791 | 2.953814 | 0 | 12.48753 | 0
2018-02-06 21:31 | 3391.888256 | 2040.0003 | 3 | 1 | 4.400189 | 0.8031492 | 2.98223 | 0 | 12.61256 | 0
2018-02-06 21:33 | 3511.888256 | 2160.0003 | 3 | 1 | 4.400201 | 0.7092218 | 3.007421 | 0 | 12.72341 | 0
2018-02-06 21:35 | 3631.888156 | 2280.0002 | 3 | 1 | 4.400197 | 0.6343136 | 3.029766 | 0 | 12.82173 | 0
2018-02-06 21:37 | 3751.888256 | 2400.0003 | 3 | 1 | 4.400163 | 0.5716848 | 3.049826 | 0 | 12.91 | 0
2018-02-06 21:39 | 3871.888456 | 2520.0005 | 3 | 1 | 4.400155 | 0.5185099 | 3.067994 | 0 | 12.98994 | 0
2018-02-06 21:41 | 3991.889056 | 2640.0011 | 3 | 1 | 4.40015 | 0.4667759 | 3.08443 | 0 | 13.06226 | 0
2018-02-06 21:43 | 4111.889056 | 2760.0011 | 3 | 1 | 4.400158 | 0.4197187 | 3.099168 | 0 | 13.12711 | 0
2018-02-06 21:45 | 4231.888256 | 2880.0003 | 3 | 1 | 4.400126 | 0.3822355 | 3.112524 | 0 | 13.18588 | 0
2018-02-06 21:47 | 4351.888256 | 3000.0003 | 3 | 1 | 4.400142 | 0.3521748 | 3.124737 | 0 | 13.23962 | 0
2018-02-06 21:49 | 4471.888156 | 3120.0002 | 3 | 1 | 4.40012 | 0.3222809 | 3.135973 | 0 | 13.28906 | 0
2018-02-06 21:51 | 4591.888256 | 3240.0003 | 3 | 1 | 4.400133 | 0.291853 | 3.146207 | 0 | 13.33409 | 0
2018-02-06 21:53 | 4711.889056 | 3360.0011 | 3 | 1 | 4.400107 | 0.2672834 | 3.155527 | 0 | 13.3751 | 0
2018-02-06 21:55 | 4831.889056 | 3480.0011 | 3 | 1 | 4.400115 | 0.2472477 | 3.164103 | 0 | 13.41283 | 0
2018-02-06 21:57 | 4951.889056 | 3600.0011 | 3 | 1 | 4.400058 | 0.2295036 | 3.172054 | 0 | 13.44782 | 0
2018-02-06 21:59 | 5071.888956 | 3720.001 | 3 | 1 | 4.400157 | 0.2115526 | 3.179422 | 0 | 13.48024 | 0
2018-02-06 22:01 | 5191.888256 | 3840.0003 | 3 | 1 | 4.400125 | 0.1933775 | 3.18614 | 0 | 13.5098 | 0
2018-02-06 22:03 | 5311.888956 | 3960.001 | 3 | 1 | 4.40013 | 0.17939 | 3.192349 | 0 | 13.53712 | 0
2018-02-06 22:05 | 5431.889056 | 4080.0011 | 3 | 1 | 4.400139 | 0.1675863 | 3.198128 | 0 | 13.56255 | 0
2018-02-06 22:07 | 5551.888156 | 4200.0002 | 3 | 1 | 4.400126 | 0.156497 | 3.203519 | 0 | 13.58627 | 0
2018-02-06 22:09 | 5671.888256 | 4320.0003 | 3 | 1 | 4.400106 | 0.141923 | 3.208494 | 0 | 13.60816 | 0
2018-02-06 22:11 | 5791.889056 | 4440.0011 | 3 | 1 | 4.400083 | 0.1316566 | 3.213059 | 0 | 13.62825 | 0
2018-02-06 22:13 | 5911.888256 | 4560.0003 | 3 | 1 | 4.4001 | 0.1232166 | 3.217314 | 0 | 13.64697 | 0
2018-02-06 22:15 | 6031.888256 | 4680.0003 | 3 | 1 | 4.400064 | 0.1155024 | 3.221301 | 0 | 13.66451 | 0
2018-02-06 22:17 | 6151.888956 | 4800.001 | 3 | 1 | 4.400106 | 0.1069393 | 3.225024 | 0 | 13.68089 | 0
2018-02-06 22:19 | 6271.888256 | 4920.0003 | 3 | 1 | 4.40008 | 0.09845638 | 3.228437 | 0 | 13.69591 | 0
2018-02-06 22:21 | 6391.888156 | 5040.0002 | 3 | 1 | 4.400049 | 0.09114075 | 3.231608 | 0 | 13.70986 | 0
2018-02-06 22:23 | 6511.888256 | 5160.0003 | 3 | 1 | 4.400064 | 0.08662128 | 3.234578 | 0 | 13.72293 | 0
2018-02-06 22:25 | 6614.514456 | 5262.6265 | 3 | 1 | 4.40006 | 0.08149242 | 3.236988 | 0 | 13.73354 | 0
2018-02-06 22:27 | 6734.558108 | 120.0002 | 4 | 1 | 4.392319 | 0 | 3.236989 | 0 | 13.73354 | 0
2018-02-06 22:29 | 6854.558208 | 240.0003 | 4 | 1 | 4.39146 | 0 | 3.236989 | 0 | 13.73354 | 0
2018-02-06 22:30 | 6914.561108 | 300.0032 | 4 | 1 | 4.391111 | 0 | 3.236989 | 0 | 13.73354 | 0
2018-02-06 22:32 | 7034.640572 | 120.001 | 5 | 1 | 4.084063 | -3.259871 | 3.236989 | 0.1086607 | 13.73354 | 0.4476442
2018-02-06 22:34 | 7154.640672 | 240.0011 | 5 | 1 | 4.045693 | -3.26003 | 3.236989 | 0.2173176 | 13.73354 | 0.8893209
2018-02-06 22:36 | 7274.640572 | 360.001 | 5 | 1 | 4.004271 | -3.260016 | 3.236989 | 0.3259816 | 13.73354 | 1.32674
2018-02-06 22:38 | 7394.639872 | 480.0003 | 5 | 1 | 3.963845 | -3.259933 | 3.236989 | 0.4346417 | 13.73354 | 1.759616
2018-02-06 22:40 | 7514.639772 | 600.0002 | 5 | 1 | 3.925423 | -3.260001 | 3.236989 | 0.5432943 | 13.73354 | 2.188201
2018-02-06 22:42 | 7634.640572 | 720.001 | 5 | 1 | 3.889236 | -3.25997 | 3.236989 | 0.6519674 | 13.73354 | 2.612814
2018-02-06 22:44 | 7754.640572 | 840.001 | 5 | 1 | 3.852058 | -3.25993 | 3.236989 | 0.7606316 | 13.73354 | 3.033431
2018-02-06 22:46 | 7874.639772 | 960.0002 | 5 | 1 | 3.813577 | -3.259978 | 3.236989 | 0.8692934 | 13.73354 | 3.449891
2018-02-06 22:48 | 7994.640672 | 1080.0011 | 5 | 1 | 3.778265 | -3.259958 | 3.236989 | 0.9779575 | 13.73354 | 3.862351
2018-02-06 22:50 | 8114.640572 | 1200.001 | 5 | 1 | 3.745465 | -3.259932 | 3.236989 | 1.086615 | 13.73354 | 4.271063
2018-02-06 22:52 | 8234.639872 | 1320.0003 | 5 | 1 | 3.715429 | -3.259974 | 3.236989 | 1.195276 | 13.73354 | 4.676413
2018-02-06 22:54 | 8354.640572 | 1440.001 | 5 | 1 | 3.68494 | -3.259952 | 3.236989 | 1.303937 | 13.73354 | 5.078498
2018-02-06 22:56 | 8474.640572 | 1560.001 | 5 | 1 | 3.656818 | -3.260021 | 3.236989 | 1.412594 | 13.73354 | 5.477327
2018-02-06 22:58 | 8594.639772 | 1680.0002 | 5 | 1 | 3.631978 | -3.259994 | 3.236989 | 1.521255 | 13.73354 | 5.873308
2018-02-06 23:00 | 8714.640572 | 1800.001 | 5 | 1 | 3.610125 | -3.259918 | 3.236989 | 1.629924 | 13.73354 | 6.266783
2018-02-06 23:02 | 8834.639872 | 1920.0003 | 5 | 1 | 3.588467 | -3.259988 | 3.236989 | 1.738571 | 13.73354 | 6.657844
2018-02-06 23:04 | 8954.640572 | 2040.001 | 5 | 1 | 3.566424 | -3.259891 | 3.236989 | 1.847234 | 13.73354 | 7.046556
2018-02-06 23:06 | 9074.639872 | 2160.0003 | 5 | 1 | 3.547851 | -3.259925 | 3.236989 | 1.955905 | 13.73354 | 7.433087
2018-02-06 23:08 | 9194.639772 | 2280.0002 | 5 | 1 | 3.531762 | -3.259983 | 3.236989 | 2.064569 | 13.73354 | 7.817705
2018-02-06 23:10 | 9314.639772 | 2400.0002 | 5 | 1 | 3.517655 | -3.259974 | 3.236989 | 2.173228 | 13.73354 | 8.200714
2018-02-06 23:12 | 9434.639772 | 2520.0002 | 5 | 1 | 3.501645 | -3.259878 | 3.236989 | 2.281882 | 13.73354 | 8.582085
2018-02-06 23:14 | 9554.639772 | 2640.0002 | 5 | 1 | 3.486082 | -3.260008 | 3.236989 | 2.390549 | 13.73354 | 8.961728
2018-02-06 23:16 | 9674.639872 | 2760.0003 | 5 | 1 | 3.471354 | -3.259974 | 3.236989 | 2.499211 | 13.73354 | 9.339733
2018-02-06 23:18 | 9794.639772 | 2880.0002 | 5 | 1 | 3.456798 | -3.25993 | 3.236989 | 2.607868 | 13.73354 | 9.716132
2018-02-06 23:20 | 9914.640572 | 3000.001 | 5 | 1 | 3.436962 | -3.259974 | 3.236989 | 2.71653 | 13.73354 | 10.09075
2018-02-06 23:22 | 10034.64 | 3120.001 | 5 | 1 | 3.40661 | -3.25999 | 3.236989 | 2.825199 | 13.73354 | 10.46267
2018-02-06 23:24 | 10154.64 | 3240.0002 | 5 | 1 | 3.365261 | -3.259983 | 3.236989 | 2.933854 | 13.73354 | 10.83072
2018-02-06 23:26 | 10274.64 | 3360.0011 | 5 | 1 | 3.298723 | -3.259963 | 3.236989 | 3.042517 | 13.73354 | 11.1931
2018-02-06 23:28 | 10394.64 | 3480.0002 | 5 | 1 | 3.166612 | -3.259995 | 3.236989 | 3.151172 | 13.73354 | 11.54539
2018-02-06 23:29 | 10460.33 | 3545.6865 | 5 | 1 | 2.999981 | -3.259961 | 3.236989 | 3.210666 | 13.73354 | 11.72952
2018-02-06 23:31 | 10580.37 | 120.0008 | 6 | 1 | 3.447553 | 0 | 3.236989 | 3.210666 | 13.73354 | 11.72952
2018-02-06 23:33 | 10700.37 | 240.0001 | 6 | 1 | 3.466177 | 0 | 3.236989 | 3.210666 | 13.73354 | 11.72952
2018-02-06 23:34 | 10760.37 | 300.0022 | 6 | 1 | 3.469995 | 0 | 3.236989 | 3.210666 | 13.73354 | 11.72952
2018-02-06 23:34 | 10760.38 | 0.0025 | 7 | 2 | 3.469913 | 0 | 0 | 0 | 0 | 0
2018-02-06 23:36 | 10880.45814 | 120.0002 | 2 | 2 | 4.038895 | 4.890095 | 0.1623958 | 4.832e-09 | 0.6416829 | 1.6767e-08
2018-02-06 23:38 | 11000.45894 | 240.001 | 2 | 2 | 4.076451 | 4.889917 | 0.3253826 | 4.832e-09 | 1.302853 | 1.6767e-08
2018-02-06 23:40 | 11120.45814 | 360.0002 | 2 | 2 | 4.114285 | 4.889973 | 0.4883747 | 4.832e-09 | 1.970524 | 1.6767e-08
2018-02-06 23:42 | 11240.45894 | 480.001 | 2 | 2 | 4.140905 | 4.889887 | 0.6513726 | 4.832e-09 | 2.64342 | 1.6767e-08
2018-02-06 23:44 | 11360.45824 | 600.0003 | 2 | 2 | 4.163097 | 4.889889 | 0.8143454 | 4.832e-09 | 3.320111 | 1.6767e-08
2018-02-06 23:46 | 11480.45894 | 720.001 | 2 | 2 | 4.186212 | 4.889925 | 0.9773562 | 4.832e-09 | 4.000551 | 1.6767e-08
2018-02-06 23:48 | 11600.45894 | 840.001 | 2 | 2 | 4.200274 | 4.654413 | 1.138379 | 4.832e-09 | 4.676277 | 1.6767e-08
2018-02-06 23:50 | 11720.45894 | 960.001 | 2 | 2 | 4.200255 | 4.265028 | 1.286779 | 4.832e-09 | 5.2996 | 1.6767e-08
2018-02-06 23:52 | 11840.45894 | 1080.001 | 2 | 2 | 4.200278 | 3.933987 | 1.423329 | 4.832e-09 | 5.873144 | 1.6767e-08
2018-02-06 23:54 | 11960.45904 | 1200.0011 | 2 | 2 | 4.20024 | 3.639599 | 1.549481 | 4.832e-09 | 6.403017 | 1.6767e-08
2018-02-06 23:56 | 12080.45814 | 1320.0002 | 2 | 2 | 4.200273 | 3.333694 | 1.665753 | 4.832e-09 | 6.891388 | 1.6767e-08
2018-02-06 23:56 | 12107.35954 | 1346.9016 | 2 | 2 | 4.200224 | 3.259993 | 1.690386 | 4.832e-09 | 6.994853 | 1.6767e-08
2018-02-06 23:58 | 12227.37232 | 120.0011 | 3 | 2 | 4.223614 | 3.260115 | 1.798688 | 4.832e-09 | 7.450906 | 1.6767e-08
2018-02-07 | 12347.37222 | 240.001 | 3 | 2 | 4.250532 | 3.260052 | 1.907353 | 4.832e-09 | 7.911309 | 1.6767e-08
2018-02-07 00:02 | 12467.37152 | 360.0003 | 3 | 2 | 4.279172 | 3.260124 | 2.016015 | 4.832e-09 | 8.374734 | 1.6767e-08
2018-02-07 00:04 | 12587.37142 | 480.0002 | 3 | 2 | 4.31076 | 3.260057 | 2.124677 | 4.832e-09 | 8.841392 | 1.6767e-08
2018-02-07 00:06 | 12707.37142 | 600.0002 | 3 | 2 | 4.348018 | 3.260038 | 2.233351 | 4.832e-09 | 9.311828 | 1.6767e-08
2018-02-07 00:08 | 12827.37232 | 720.0011 | 3 | 2 | 4.387166 | 3.260092 | 2.342022 | 4.832e-09 | 9.786458 | 1.6767e-08
2018-02-07 00:10 | 12947.37302 | 840.0018 | 3 | 2 | 4.400254 | 2.904253 | 2.446319 | 4.832e-09 | 10.24516 | 1.6767e-08
2018-02-07 00:12 | 13067.37232 | 960.0011 | 3 | 2 | 4.400282 | 2.524569 | 2.536636 | 4.832e-09 | 10.64258 | 1.6767e-08
2018-02-07 00:14 | 13187.37142 | 1080.0002 | 3 | 2 | 4.400269 | 2.178253 | 2.614962 | 4.832e-09 | 10.98724 | 1.6767e-08
2018-02-07 00:16 | 13307.37152 | 1200.0003 | 3 | 2 | 4.400257 | 1.873003 | 2.682248 | 4.832e-09 | 11.28331 | 1.6767e-08
2018-02-07 00:18 | 13427.37152 | 1320.0003 | 3 | 2 | 4.400256 | 1.631578 | 2.740529 | 4.832e-09 | 11.53976 | 1.6767e-08
2018-02-07 00:20 | 13547.37222 | 1440.001 | 3 | 2 | 4.40024 | 1.433164 | 2.791475 | 4.832e-09 | 11.76393 | 1.6767e-08
2018-02-07 00:22 | 13667.37232 | 1560.0011 | 3 | 2 | 4.400226 | 1.260101 | 2.836305 | 4.832e-09 | 11.9612 | 1.6767e-08
2018-02-07 00:24 | 13787.37142 | 1680.0002 | 3 | 2 | 4.400243 | 1.099083 | 2.875576 | 4.832e-09 | 12.134 | 1.6767e-08
2018-02-07 00:26 | 13907.37152 | 1800.0003 | 3 | 2 | 4.400189 | 0.9679174 | 2.909926 | 4.832e-09 | 12.28515 | 1.6767e-08
2018-02-07 00:28 | 14027.37232 | 1920.0011 | 3 | 2 | 4.400192 | 0.8599854 | 2.940339 | 4.832e-09 | 12.41897 | 1.6767e-08
2018-02-07 00:30 | 14147.37222 | 2040.001 | 3 | 2 | 4.400204 | 0.7705727 | 2.967486 | 4.832e-09 | 12.53842 | 1.6767e-08
2018-02-07 00:32 | 14267.37152 | 2160.0003 | 3 | 2 | 4.400188 | 0.686306 | 2.99176 | 4.832e-09 | 12.64523 | 1.6767e-08
2018-02-07 00:34 | 14387.37172 | 2280.0005 | 3 | 2 | 4.400211 | 0.6085815 | 3.013287 | 4.832e-09 | 12.73995 | 1.6767e-08
2018-02-07 00:36 | 14507.37232 | 2400.0011 | 3 | 2 | 4.400146 | 0.5467196 | 3.032516 | 4.832e-09 | 12.82456 | 1.6767e-08
2018-02-07 00:38 | 14627.37232 | 2520.0011 | 3 | 2 | 4.40018 | 0.4966183 | 3.049874 | 4.832e-09 | 12.90094 | 1.6767e-08
2018-02-07 00:40 | 14747.37232 | 2640.0011 | 3 | 2 | 4.400084 | 0.4499578 | 3.065666 | 4.832e-09 | 12.97043 | 1.6767e-08
2018-02-07 00:42 | 14867.37242 | 2760.0012 | 3 | 2 | 4.400159 | 0.4055653 | 3.079952 | 4.832e-09 | 13.03329 | 1.6767e-08
2018-02-07 00:44 | 14987.37152 | 2880.0003 | 3 | 2 | 4.400129 | 0.367444 | 3.092817 | 4.832e-09 | 13.0899 | 1.6767e-08
2018-02-07 00:46 | 15107.37322 | 3000.002 | 3 | 2 | 4.4001 | 0.3357763 | 3.104544 | 4.832e-09 | 13.1415 | 1.6767e-08
2018-02-07 00:48 | 15227.37172 | 3120.0005 | 3 | 2 | 4.400159 | 0.310523 | 3.115316 | 4.832e-09 | 13.1889 | 1.6767e-08
2018-02-07 00:50 | 15347.37232 | 3240.0011 | 3 | 2 | 4.400153 | 0.2843628 | 3.125229 | 4.832e-09 | 13.23251 | 1.6767e-08
2018-02-07 00:52 | 15467.37312 | 3360.0019 | 3 | 2 | 4.400073 | 0.257225 | 3.13424 | 4.832e-09 | 13.27216 | 1.6767e-08
2018-02-07 00:54 | 15587.37142 | 3480.0002 | 3 | 2 | 4.400147 | 0.2376242 | 3.142482 | 4.832e-09 | 13.30843 | 1.6767e-08
2018-02-07 00:56 | 15707.37232 | 3600.0011 | 3 | 2 | 4.400115 | 0.2204771 | 3.150096 | 4.832e-09 | 13.34193 | 1.6767e-08
2018-02-07 00:58 | 15827.37222 | 3720.001 | 3 | 2 | 4.400089 | 0.2040672 | 3.157181 | 4.832e-09 | 13.37311 | 1.6767e-08
2018-02-07 01:00 | 15947.37232 | 3840.0011 | 3 | 2 | 4.4001 | 0.1866531 | 3.163712 | 4.832e-09 | 13.40185 | 1.6767e-08
2018-02-07 01:02 | 16067.37232 | 3960.0011 | 3 | 2 | 4.400167 | 0.1727133 | 3.169685 | 4.832e-09 | 13.42813 | 1.6767e-08
2018-02-07 01:04 | 16187.37232 | 4080.0011 | 3 | 2 | 4.400083 | 0.1594954 | 3.175216 | 4.832e-09 | 13.45247 | 1.6767e-08
2018-02-07 01:06 | 16307.37232 | 4200.0011 | 3 | 2 | 4.40009 | 0.1498165 | 3.180379 | 4.832e-09 | 13.47518 | 1.6767e-08
2018-02-07 01:08 | 16427.37232 | 4320.0011 | 3 | 2 | 4.400093 | 0.1387501 | 3.185197 | 4.832e-09 | 13.49638 | 1.6767e-08
2018-02-07 01:10 | 16547.37232 | 4440.0011 | 3 | 2 | 4.400128 | 0.1273785 | 3.189619 | 4.832e-09 | 13.51584 | 1.6767e-08
2018-02-07 01:12 | 16667.37222 | 4560.001 | 3 | 2 | 4.400086 | 0.1180325 | 3.193706 | 4.832e-09 | 13.53382 | 1.6767e-08
2018-02-07 01:14 | 16787.37152 | 4680.0003 | 3 | 2 | 4.400065 | 0.1105223 | 3.197512 | 4.832e-09 | 13.55057 | 1.6767e-08
2018-02-07 01:16 | 16907.37152 | 4800.0003 | 3 | 2 | 4.400074 | 0.1034603 | 3.201094 | 4.832e-09 | 13.56633 | 1.6767e-08
2018-02-07 01:18 | 17027.37152 | 4920.0003 | 3 | 2 | 4.400088 | 0.09521961 | 3.20442 | 4.832e-09 | 13.58097 | 1.6767e-08
2018-02-07 01:20 | 17147.37232 | 5040.0011 | 3 | 2 | 4.400044 | 0.08779335 | 3.207458 | 4.832e-09 | 13.59433 | 1.6767e-08
2018-02-07 01:22 | 17267.37232 | 5160.0011 | 3 | 2 | 4.40008 | 0.08271408 | 3.210301 | 4.832e-09 | 13.60684 | 1.6767e-08
2018-02-07 01:23 | 17304.94722 | 5197.576 | 3 | 2 | 4.400103 | 0.08149719 | 3.211159 | 4.832e-09 | 13.61062 | 1.6767e-08
2018-02-07 01:25 | 17424.99 | 120.0008 | 4 | 2 | 4.392281 | 0 | 3.21116 | 4.832e-09 | 13.61062 | 1.6767e-08
2018-02-07 01:27 | 17544.99 | 240.0009 | 4 | 2 | 4.391384 | 0 | 3.21116 | 4.832e-09 | 13.61062 | 1.6767e-08
2018-02-07 01:28 | 17604.99 | 300.0014 | 4 | 2 | 4.391109 | 0 | 3.21116 | 4.832e-09 | 13.61062 | 1.6767e-08
2018-02-07 01:30 | 17725.0695 | 120.0011 | 5 | 2 | 4.083568 | -3.260018 | 3.21116 | 0.1086619 | 13.61062 | 0.4476882
2018-02-07 01:32 | 17845.0686 | 240.0002 | 5 | 2 | 4.044449 | -3.260016 | 3.21116 | 0.2173242 | 13.61062 | 0.8892505
2018-02-07 01:34 | 17965.0695 | 360.0011 | 5 | 2 | 4.007218 | -3.25995 | 3.21116 | 0.3259817 | 13.61062 | 1.326716
2018-02-07 01:36 | 18085.0694 | 480.001 | 5 | 2 | 3.966491 | -3.260124 | 3.21116 | 0.4346413 | 13.61062 | 1.759971
2018-02-07 01:38 | 18205.0695 | 600.0011 | 5 | 2 | 3.925409 | -3.260013 | 3.21116 | 0.543304 | 13.61062 | 2.188708
2018-02-07 01:40 | 18325.0694 | 720.001 | 5 | 2 | 3.887414 | -3.259912 | 3.21116 | 0.6519667 | 13.61062 | 2.613172
2018-02-07 01:42 | 18445.0694 | 840.001 | 5 | 2 | 3.851869 | -3.25995 | 3.21116 | 0.7606376 | 13.61062 | 3.033656
2018-02-07 01:44 | 18565.0686 | 960.0002 | 5 | 2 | 3.816401 | -3.259889 | 3.21116 | 0.8692848 | 13.61062 | 3.450234
2018-02-07 01:46 | 18685.0694 | 1080.001 | 5 | 2 | 3.778875 | -3.259864 | 3.21116 | 0.9779539 | 13.61062 | 3.862931
2018-02-07 01:48 | 18805.0695 | 1200.0011 | 5 | 2 | 3.744352 | -3.259972 | 3.21116 | 1.086608 | 13.61062 | 4.271609
2018-02-07 01:50 | 18925.0686 | 1320.0002 | 5 | 2 | 3.713713 | -3.259988 | 3.21116 | 1.195282 | 13.61062 | 4.676822
2018-02-07 01:52 | 19045.0695 | 1440.0011 | 5 | 2 | 3.686534 | -3.259907 | 3.21116 | 1.303939 | 13.61062 | 5.078863
2018-02-07 01:54 | 19165.0694 | 1560.001 | 5 | 2 | 3.658697 | -3.259955 | 3.21116 | 1.412606 | 13.61062 | 5.477973
2018-02-07 01:56 | 19285.0694 | 1680.001 | 5 | 2 | 3.6318 | -3.259935 | 3.21116 | 1.521259 | 13.61062 | 5.874002
2018-02-07 01:58 | 19405.0686 | 1800.0002 | 5 | 2 | 3.608452 | -3.259918 | 3.21116 | 1.629928 | 13.61062 | 6.267373
2018-02-07 02:00 | 19525.0694 | 1920.001 | 5 | 2 | 3.588162 | -3.259947 | 3.21116 | 1.738572 | 13.61062 | 6.658273
2018-02-07 02:02 | 19645.0686 | 2040.0002 | 5 | 2 | 3.568847 | -3.260003 | 3.21116 | 1.847246 | 13.61062 | 7.047163
2018-02-07 02:04 | 19765.0686 | 2160.0002 | 5 | 2 | 3.548484 | -3.259891 | 3.21116 | 1.955897 | 13.61062 | 7.433812
2018-02-07 02:06 | 19885.0686 | 2280.0002 | 5 | 2 | 3.531122 | -3.259935 | 3.21116 | 2.064568 | 13.61062 | 7.818455
2018-02-07 02:08 | 20005.0686 | 2400.0002 | 5 | 2 | 3.516141 | -3.259978 | 3.21116 | 2.17323 | 13.61062 | 8.201324
2018-02-07 02:10 | 20125.0687 | 2520.0003 | 5 | 2 | 3.503369 | -3.260001 | 3.21116 | 2.281895 | 13.61062 | 8.582719
2018-02-07 02:12 | 20245.0694 | 2640.001 | 5 | 2 | 3.488426 | -3.260033 | 3.21116 | 2.390548 | 13.61062 | 8.962596
2018-02-07 02:14 | 20365.0686 | 2760.0002 | 5 | 2 | 3.47139 | -3.260023 | 3.21116 | 2.499216 | 13.61062 | 9.340729
2018-02-07 02:16 | 20485.0695 | 2880.0011 | 5 | 2 | 3.454723 | -3.259963 | 3.21116 | 2.60788 | 13.61062 | 9.717049
2018-02-07 02:18 | 20605.0685 | 3000.0001 | 5 | 2 | 3.43652 | -3.259994 | 3.21116 | 2.716539 | 13.61062 | 10.09145
2018-02-07 02:20 | 20725.0695 | 3120.0011 | 5 | 2 | 3.410323 | -3.259995 | 3.21116 | 2.825198 | 13.61062 | 10.46355
2018-02-07 02:22 | 20845.0694 | 3240.001 | 5 | 2 | 3.365312 | -3.259974 | 3.21116 | 2.93386 | 13.61062 | 10.83189
2018-02-07 02:24 | 20965.0694 | 3360.001 | 5 | 2 | 3.294843 | -3.259968 | 3.21116 | 3.042522 | 13.61062 | 11.19408
2018-02-07 02:26 | 21085.0694 | 3480.001 | 5 | 2 | 3.157557 | -3.259952 | 3.21116 | 3.151192 | 13.61062 | 11.54568
2018-02-07 02:27 | 21148.1836 | 3543.1152 | 5 | 2 | 2.999981 | -3.259974 | 3.21116 | 3.208338 | 13.61062 | 11.72221
2018-02-07 02:29 | 21268.23 | 120.0009 | 6 | 2 | 3.44763 | 0 | 3.21116 | 3.208338 | 13.61062 | 11.72221
2018-02-07 02:31 | 21388.23 | 240.001 | 6 | 2 | 3.466358 | 0 | 3.21116 | 3.208338 | 13.61062 | 11.72221
2018-02-07 02:32 | 21448.23 | 300.0023 | 6 | 2 | 3.470184 | 0 | 3.21116 | 3.208338 | 13.61062 | 11.72221
2018-02-07 02:32 | 21448.24 | 0.0025 | 7 | 3 | 3.470098 | 0 | 0 | 0 | 0 | 0
2018-02-07 02:34 | 21568.31558 | 120.001 | 2 | 3 | 4.041528 | 4.889847 | 0.1623963 | 0 | 0.6419299 | 0
2018-02-07 02:36 | 21688.31568 | 240.0011 | 2 | 3 | 4.076826 | 4.889944 | 0.325387 | 0 | 1.303444 | 0
2018-02-07 02:38 | 21808.31638 | 360.0018 | 2 | 3 | 4.111169 | 4.889975 | 0.4883835 | 0 | 1.970853 | 0
2018-02-07 02:40 | 21928.31558 | 480.001 | 2 | 3 | 4.141081 | 4.889929 | 0.6513754 | 0 | 2.643439 | 0
2018-02-07 02:42 | 22048.31558 | 600.001 | 2 | 3 | 4.16525 | 4.889923 | 0.8143615 | 0 | 3.320383 | 0
2018-02-07 02:44 | 22168.31478 | 720.0002 | 2 | 3 | 4.189274 | 4.889954 | 0.977352 | 0 | 4.001229 | 0
2018-02-07 02:46 | 22288.31568 | 840.0011 | 2 | 3 | 4.200299 | 4.671671 | 1.138336 | 0 | 4.676989 | 0
2018-02-07 02:48 | 22408.31568 | 960.0011 | 2 | 3 | 4.200286 | 4.284672 | 1.287647 | 0 | 5.304136 | 0
2018-02-07 02:50 | 22528.31568 | 1080.0011 | 2 | 3 | 4.200276 | 3.914516 | 1.424049 | 0 | 5.87706 | 0
2018-02-07 02:52 | 22648.31488 | 1200.0003 | 2 | 3 | 4.200258 | 3.601023 | 1.54923 | 0 | 6.402852 | 0
2018-02-07 02:54 | 22768.31478 | 1320.0002 | 2 | 3 | 4.200205 | 3.316874 | 1.664405 | 0 | 6.886618 | 0
2018-02-07 02:54 | 22793.51538 | 1345.2008 | 2 | 3 | 4.200263 | 3.259987 | 1.687429 | 0 | 6.983321 | 0
2018-02-07 02:56 | 22913.53 | 120.0003 | 3 | 3 | 4.221464 | 3.259768 | 1.795727 | 0 | 7.43922 | 0
2018-02-07 02:58 | 23033.53 | 240.0011 | 3 | 3 | 4.250368 | 3.260176 | 1.904389 | 0 | 7.899465 | 0
2018-02-07 03:00 | 23153.53 | 360.0003 | 3 | 3 | 4.280714 | 3.260088 | 2.013048 | 0 | 8.362943 | 0
2018-02-07 03:02 | 23273.53 | 480.001 | 3 | 3 | 4.312812 | 3.26012 | 2.121718 | 0 | 8.829861 | 0
2018-02-07 03:04 | 23393.53 | 600.0002 | 3 | 3 | 4.346478 | 3.260153 | 2.230385 | 0 | 9.300303 | 0
2018-02-07 03:06 | 23513.53 | 720.0011 | 3 | 3 | 4.385728 | 3.260084 | 2.339055 | 0 | 9.774702 | 0
2018-02-07 03:08 | 23633.53 | 840.0002 | 3 | 3 | 4.400296 | 2.897856 | 2.443334 | 0 | 10.23329 | 0
2018-02-07 03:10 | 23753.53 | 960.0003 | 3 | 3 | 4.400267 | 2.504686 | 2.533148 | 0 | 10.6285 | 0
2018-02-07 03:12 | 23873.53 | 1080.0003 | 3 | 3 | 4.400257 | 2.180311 | 2.611016 | 0 | 10.97114 | 0
2018-02-07 03:14 | 23993.53 | 1200.0002 | 3 | 3 | 4.400277 | 1.894143 | 2.678831 | 0 | 11.26954 | 0
2018-02-07 03:16 | 24113.53 | 1320.0002 | 3 | 3 | 4.400242 | 1.630558 | 2.737411 | 0 | 11.52731 | 0
2018-02-07 03:18 | 24233.53 | 1440.0002 | 3 | 3 | 4.400266 | 1.424119 | 2.788183 | 0 | 11.75072 | 0
2018-02-07 03:20 | 24353.53 | 1560.0002 | 3 | 3 | 4.400249 | 1.252604 | 2.832679 | 0 | 11.94651 | 0
2018-02-07 03:22 | 24473.53 | 1680.0011 | 3 | 3 | 4.400201 | 1.108348 | 2.872002 | 0 | 12.11954 | 0
2018-02-07 03:24 | 24593.53 | 1800.0011 | 3 | 3 | 4.400231 | 0.973485 | 2.906687 | 0 | 12.27216 | 0
2018-02-07 03:26 | 24713.53 | 1920.0002 | 3 | 3 | 4.400167 | 0.8564644 | 2.9371 | 0 | 12.40598 | 0
2018-02-07 03:28 | 24833.53 | 2040.0003 | 3 | 3 | 4.400179 | 0.7636137 | 2.964077 | 0 | 12.52469 | 0
2018-02-07 03:30 | 24953.53 | 2160.001 | 3 | 3 | 4.400178 | 0.6871557 | 2.988218 | 0 | 12.63091 | 0
2018-02-07 03:32 | 25073.53 | 2280.0011 | 3 | 3 | 4.400167 | 0.6161699 | 3.00993 | 0 | 12.72645 | 0
2018-02-07 03:34 | 25193.53 | 2400.0002 | 3 | 3 | 4.40019 | 0.5476046 | 3.029302 | 0 | 12.81169 | 0
2018-02-07 03:36 | 25313.53 | 2520.0011 | 3 | 3 | 4.400197 | 0.4939766 | 3.046623 | 0 | 12.88791 | 0
2018-02-07 03:38 | 25433.53 | 2640.0003 | 3 | 3 | 4.400201 | 0.4485636 | 3.06229 | 0 | 12.95684 | 0
2018-02-07 03:40 | 25553.53 | 2760.0003 | 3 | 3 | 4.400126 | 0.4091539 | 3.076583 | 0 | 13.01973 | 0
2018-02-07 03:42 | 25673.53 | 2880.0003 | 3 | 3 | 4.40019 | 0.3709936 | 3.089591 | 0 | 13.07697 | 0
2018-02-07 03:44 | 25793.53 | 3000.0002 | 3 | 3 | 4.40014 | 0.3350735 | 3.101322 | 0 | 13.12859 | 0
2018-02-07 03:46 | 25913.53 | 3120.0002 | 3 | 3 | 4.400139 | 0.3073721 | 3.112016 | 0 | 13.17564 | 0
2018-02-07 03:48 | 26033.53 | 3240.0002 | 3 | 3 | 4.400158 | 0.2836494 | 3.121852 | 0 | 13.21892 | 0
2018-02-07 03:50 | 26153.53 | 3360.0003 | 3 | 3 | 4.400156 | 0.2618055 | 3.13094 | 0 | 13.25891 | 0
2018-02-07 03:52 | 26273.53 | 3480.0011 | 3 | 3 | 4.400112 | 0.2372074 | 3.139256 | 0 | 13.2955 | 0
2018-02-07 03:54 | 26393.53 | 3600.0003 | 3 | 3 | 4.400111 | 0.2186375 | 3.146846 | 0 | 13.3289 | 0
2018-02-07 03:56 | 26513.53 | 3720.0003 | 3 | 3 | 4.40015 | 0.2029419 | 3.153863 | 0 | 13.35978 | 0
2018-02-07 03:58 | 26633.53 | 3840.0002 | 3 | 3 | 4.400079 | 0.188693 | 3.16039 | 0 | 13.38849 | 0
2018-02-07 04:00 | 26753.53 | 3960.0011 | 3 | 3 | 4.400117 | 0.1740561 | 3.166447 | 0 | 13.41515 | 0
2018-02-07 04:02 | 26873.53 | 4080.0011 | 3 | 3 | 4.4001 | 0.15942 | 3.171986 | 0 | 13.43952 | 0
2018-02-07 04:04 | 26993.53 | 4200.0002 | 3 | 3 | 4.4001 | 0.1482763 | 3.177107 | 0 | 13.46205 | 0
2018-02-07 04:06 | 27113.53 | 4320.0011 | 3 | 3 | 4.400091 | 0.138711 | 3.181881 | 0 | 13.48306 | 0
2018-02-07 04:08 | 27233.53 | 4440.001 | 3 | 3 | 4.400098 | 0.1294289 | 3.18635 | 0 | 13.50272 | 0
2018-02-07 04:10 | 27353.53 | 4560.0011 | 3 | 3 | 4.400048 | 0.1176691 | 3.190474 | 0 | 13.52087 | 0
2018-02-07 04:12 | 27473.53 | 4680.001 | 3 | 3 | 4.400138 | 0.1104975 | 3.194269 | 0 | 13.53757 | 0
2018-02-07 04:14 | 27593.53 | 4800.0002 | 3 | 3 | 4.400052 | 0.1022797 | 3.197797 | 0 | 13.55309 | 0
2018-02-07 04:16 | 27713.53 | 4920.0011 | 3 | 3 | 4.400073 | 0.09655571 | 3.201115 | 0 | 13.56769 | 0
2018-02-07 04:18 | 27833.53 | 5040.0011 | 3 | 3 | 4.400043 | 0.08877945 | 3.204213 | 0 | 13.58132 | 0
2018-02-07 04:20 | 27953.53 | 5160.0011 | 3 | 3 | 4.400096 | 0.08187675 | 3.207054 | 0 | 13.59382 | 0
2018-02-07 04:20 | 27961.19 | 5167.6648 | 3 | 3 | 4.400077 | 0.08149242 | 3.207228 | 0 | 13.59459 | 0
2018-02-07 04:22 | 28081.23 | 120.0008 | 4 | 3 | 4.392242 | 0 | 3.207228 | 0 | 13.59459 | 0
2018-02-07 04:24 | 28201.23 | 240.0001 | 4 | 3 | 4.39127 | 0 | 3.207228 | 0 | 13.59459 | 0
2018-02-07 04:25 | 28261.24 | 300.0022 | 4 | 3 | 4.390934 | 0 | 3.207228 | 0 | 13.59459 | 0
2018-02-07 04:27 | 28381.32 | 120.0002 | 5 | 3 | 4.085389 | -3.260077 | 3.207228 | 0.108646 | 13.59459 | 0.4479035
2018-02-07 04:29 | 28501.32 | 240.0009 | 5 | 3 | 4.043406 | -3.259887 | 3.207228 | 0.2173206 | 13.59459 | 0.8895255
2018-02-07 04:31 | 28621.32 | 360.0002 | 5 | 3 | 4.004333 | -3.260098 | 3.207228 | 0.3259709 | 13.59459 | 1.326717
2018-02-07 04:33 | 28741.32 | 480.0001 | 5 | 3 | 3.966581 | -3.259877 | 3.207228 | 0.4346459 | 13.59459 | 1.759804
2018-02-07 04:35 | 28861.32 | 600.0001 | 5 | 3 | 3.928041 | -3.26005 | 3.207228 | 0.5433111 | 13.59459 | 2.188756
2018-02-07 04:37 | 28981.32 | 720.0002 | 5 | 3 | 3.887102 | -3.259963 | 3.207228 | 0.65197 | 13.59459 | 2.613345
2018-02-07 04:39 | 29101.32 | 840.0001 | 5 | 3 | 3.849254 | -3.260064 | 3.207228 | 0.7606331 | 13.59459 | 3.03365
2018-02-07 04:41 | 29221.32 | 960.001 | 5 | 3 | 3.813668 | -3.260043 | 3.207228 | 0.869293 | 13.59459 | 3.449956
2018-02-07 04:43 | 29341.32 | 1080.0009 | 5 | 3 | 3.78032 | -3.260005 | 3.207228 | 0.9779651 | 13.59459 | 3.862591
2018-02-07 04:45 | 29461.32 | 1200.0002 | 5 | 3 | 3.745476 | -3.260016 | 3.207228 | 1.08662 | 13.59459 | 4.27146
2018-02-07 04:47 | 29581.32 | 1320.0001 | 5 | 3 | 3.712453 | -3.260057 | 3.207228 | 1.19529 | 13.59459 | 4.676635
2018-02-07 04:49 | 29701.32 | 1440.0009 | 5 | 3 | 3.683529 | -3.260005 | 3.207228 | 1.303949 | 13.59459 | 5.078433
2018-02-07 04:51 | 29821.32 | 1560.001 | 5 | 3 | 3.657957 | -3.259988 | 3.207228 | 1.412607 | 13.59459 | 5.477247
2018-02-07 04:53 | 29941.32 | 1680.0001 | 5 | 3 | 3.633587 | -3.260036 | 3.207228 | 1.52127 | 13.59459 | 5.873406
2018-02-07 04:55 | 30061.32 | 1800.0001 | 5 | 3 | 3.608049 | -3.259967 | 3.207228 | 1.629923 | 13.59459 | 6.266818
2018-02-07 04:57 | 30181.32 | 1920.0009 | 5 | 3 | 3.585686 | -3.259995 | 3.207228 | 1.73859 | 13.59459 | 6.657646
2018-02-07 04:59 | 30301.32 | 2040.0009 | 5 | 3 | 3.566179 | -3.259987 | 3.207228 | 1.847256 | 13.59459 | 7.046204
2018-02-07 05:01 | 30421.32 | 2160.001 | 5 | 3 | 3.549385 | -3.25993 | 3.207228 | 1.955921 | 13.59459 | 7.432814
2018-02-07 05:03 | 30541.32 | 2280.0001 | 5 | 3 | 3.531869 | -3.259996 | 3.207228 | 2.064575 | 13.59459 | 7.81754
2018-02-07 05:05 | 30661.32 | 2400.0001 | 5 | 3 | 3.514501 | -3.25996 | 3.207228 | 2.17324 | 13.59459 | 8.200351
2018-02-07 05:07 | 30781.32 | 2520.0009 | 5 | 3 | 3.500088 | -3.259923 | 3.207228 | 2.281909 | 13.59459 | 8.581473
2018-02-07 05:09 | 30901.32 | 2640.0002 | 5 | 3 | 3.487286 | -3.260048 | 3.207228 | 2.390565 | 13.59459 | 8.961058
2018-02-07 05:11 | 31021.32 | 2760.0001 | 5 | 3 | 3.473119 | -3.259974 | 3.207228 | 2.499218 | 13.59459 | 9.339223
2018-02-07 05:13 | 31141.32 | 2880.0017 | 5 | 3 | 3.4536 | -3.259992 | 3.207228 | 2.607896 | 13.59459 | 9.715662
2018-02-07 05:15 | 31261.32 | 3000.001 | 5 | 3 | 3.432622 | -3.259968 | 3.207228 | 2.716549 | 13.59459 | 10.08979
2018-02-07 05:17 | 31381.32 | 3120.0009 | 5 | 3 | 3.405665 | -3.259923 | 3.207228 | 2.825218 | 13.59459 | 10.46143
2018-02-07 05:19 | 31501.32 | 3240.001 | 5 | 3 | 3.366944 | -3.260053 | 3.207228 | 2.933882 | 13.59459 | 10.82959
2018-02-07 05:21 | 31621.32 | 3360.0001 | 5 | 3 | 3.295883 | -3.259916 | 3.207228 | 3.042531 | 13.59459 | 11.19197
2018-02-07 05:23 | 31741.32 | 3480.001 | 5 | 3 | 3.149976 | -3.259998 | 3.207228 | 3.151203 | 13.59459 | 11.54324
2018-02-07 05:24 | 31799.43 | 3538.1159 | 5 | 3 | 2.999985 | -3.25994 | 3.207228 | 3.20382 | 13.59459 | 11.70551
2018-02-07 05:26 | 31919.48 | 120.0008 | 6 | 3 | 3.45189 | 0 | 3.207228 | 3.20382 | 13.59459 | 11.70551
2018-02-07 05:28 | 32039.48 | 240.0009 | 6 | 3 | 3.470549 | 0 | 3.207228 | 3.20382 | 13.59459 | 11.70551
2018-02-07 05:29 | 32099.48 | 300.0022 | 6 | 3 | 3.474439 | 0 | 3.207228 | 3.20382 | 13.59459 | 11.70551
2018-02-07 05:29 | 32099.49 | 0.0025 | 7 | 4 | 3.474334 | 0 | 0 | 0 | 0 | 0
2018-02-07 05:31 | 32219.57 | 120.0009 | 2 | 4 | 4.0424 | 4.890129 | 0.162414 | 0 | 0.6421145 | 0
2018-02-07 05:33 | 32339.57 | 240.0002 | 2 | 4 | 4.080254 | 4.889954 | 0.3254056 | 0 | 1.303976 | 0
2018-02-07 05:35 | 32459.57 | 360.0001 | 2 | 4 | 4.114382 | 4.889999 | 0.4883913 | 0 | 1.971921 | 0
2018-02-07 05:37 | 32579.57 | 480.0001 | 2 | 4 | 4.138824 | 4.890001 | 0.6513869 | 0 | 2.644594 | 0
2018-02-07 05:39 | 32699.57 | 600.001 | 2 | 4 | 4.163547 | 4.889999 | 0.8143687 | 0 | 3.321091 | 0
2018-02-07 05:41 | 32819.57 | 720.0004 | 2 | 4 | 4.191358 | 4.890011 | 0.9773746 | 0 | 4.002057 | 0
2018-02-07 05:43 | 32939.57 | 840.001 | 2 | 4 | 4.200222 | 4.611416 | 1.137079 | 0 | 4.672616 | 0
2018-02-07 05:45 | 33059.57 | 960.0002 | 2 | 4 | 4.20027 | 4.269993 | 1.284886 | 0 | 5.293448 | 0
2018-02-07 05:47 | 33179.57 | 1080.0009 | 2 | 4 | 4.200286 | 3.945644 | 1.421862 | 0 | 5.868783 | 0
2018-02-07 05:49 | 33299.57 | 1200.0002 | 2 | 4 | 4.200292 | 3.601065 | 1.547657 | 0 | 6.397154 | 0
2018-02-07 05:51 | 33419.57 | 1320.0009 | 2 | 4 | 4.20026 | 3.290459 | 1.66239 | 0 | 6.879061 | 0
2018-02-07 05:52 | 33431.71 | 1332.1448 | 2 | 4 | 4.200207 | 3.259993 | 1.673439 | 0 | 6.925469 | 0
2018-02-07 05:54 | 33551.72 | 120.0001 | 3 | 4 | 4.221224 | 3.260107 | 1.781722 | 1.03e-09 | 7.381306 | 4.183e-09
2018-02-07 05:56 | 33671.72 | 240.0001 | 3 | 4 | 4.246034 | 3.26012 | 1.890383 | 1.03e-09 | 7.8413 | 4.183e-09
2018-02-07 05:58 | 33791.72 | 360.0001 | 3 | 4 | 4.276027 | 3.260105 | 1.999047 | 1.03e-09 | 8.304258 | 4.183e-09
2018-02-07 06:00 | 33911.72 | 480.0004 | 3 | 4 | 4.310377 | 3.260103 | 2.107725 | 1.03e-09 | 8.770832 | 4.183e-09
2018-02-07 06:02 | 34031.72 | 600.0002 | 3 | 4 | 4.34553 | 3.260078 | 2.216384 | 1.03e-09 | 9.241084 | 4.183e-09
2018-02-07 06:04 | 34151.72 | 720.0002 | 3 | 4 | 4.382174 | 3.260168 | 2.325052 | 1.03e-09 | 9.715298 | 4.183e-09
2018-02-07 06:06 | 34271.72 | 840.0002 | 3 | 4 | 4.400313 | 2.968966 | 2.430951 | 1.03e-09 | 10.18081 | 4.183e-09
2018-02-07 06:08 | 34391.72 | 960.001 | 3 | 4 | 4.400268 | 2.53447 | 2.522477 | 1.03e-09 | 10.58355 | 4.183e-09
2018-02-07 06:10 | 34511.72 | 1080.0012 | 3 | 4 | 4.400245 | 2.188854 | 2.600994 | 1.03e-09 | 10.92904 | 4.183e-09
2018-02-07 06:12 | 34631.72 | 1200.001 | 3 | 4 | 4.400255 | 1.902917 | 2.669051 | 1.03e-09 | 11.22851 | 4.183e-09
2018-02-07 06:14 | 34751.72 | 1320.001 | 3 | 4 | 4.400243 | 1.668277 | 2.728508 | 1.03e-09 | 11.49014 | 4.183e-09
2018-02-07 06:16 | 34871.72 | 1440.001 | 3 | 4 | 4.400252 | 1.452847 | 2.780496 | 1.03e-09 | 11.7189 | 4.183e-09
2018-02-07 06:18 | 34991.72 | 1560.0009 | 3 | 4 | 4.400212 | 1.262044 | 2.825603 | 1.03e-09 | 11.91738 | 4.183e-09
2018-02-07 06:20 | 35111.72 | 1680.0009 | 3 | 4 | 4.400234 | 1.111632 | 2.865091 | 1.03e-09 | 12.09114 | 4.183e-09
2018-02-07 06:22 | 35231.72 | 1800.0002 | 3 | 4 | 4.400147 | 0.9868641 | 2.899985 | 1.03e-09 | 12.24468 | 4.183e-09
2018-02-07 06:24 | 35351.72 | 1920.0009 | 3 | 4 | 4.400174 | 0.8782883 | 2.931056 | 1.03e-09 | 12.38139 | 4.183e-09
2018-02-07 06:26 | 35471.72 | 2040.0002 | 3 | 4 | 4.400193 | 0.7733917 | 2.95856 | 1.03e-09 | 12.50242 | 4.183e-09
2018-02-07 06:28 | 35591.72 | 2160.0001 | 3 | 4 | 4.400209 | 0.6889229 | 2.982876 | 1.03e-09 | 12.60941 | 4.183e-09
2018-02-07 06:30 | 35711.72 | 2280.001 | 3 | 4 | 4.400153 | 0.617734 | 3.004624 | 1.03e-09 | 12.70511 | 4.183e-09
2018-02-07 06:32 | 35831.72 | 2400.0003 | 3 | 4 | 4.400195 | 0.5603008 | 3.024244 | 1.03e-09 | 12.79144 | 4.183e-09
2018-02-07 06:34 | 35951.72 | 2520.0002 | 3 | 4 | 4.400224 | 0.5039406 | 3.041967 | 1.03e-09 | 12.86942 | 4.183e-09
2018-02-07 06:36 | 36071.72 | 2640.0009 | 3 | 4 | 4.400146 | 0.4506969 | 3.057826 | 1.03e-09 | 12.9392 | 4.183e-09
2018-02-07 06:38 | 36191.72 | 2760.0001 | 3 | 4 | 4.400159 | 0.409338 | 3.072139 | 1.03e-09 | 13.00218 | 4.183e-09
2018-02-07 06:40 | 36311.72 | 2880.001 | 3 | 4 | 4.40017 | 0.3749294 | 3.08518 | 1.03e-09 | 13.05957 | 4.183e-09
2018-02-07 06:42 | 36431.72 | 3000.001 | 3 | 4 | 4.40014 | 0.3432579 | 3.097144 | 1.03e-09 | 13.11221 | 4.183e-09
2018-02-07 06:44 | 36551.72 | 3120.001 | 3 | 4 | 4.400143 | 0.310091 | 3.108043 | 1.03e-09 | 13.16016 | 4.183e-09
2018-02-07 06:46 | 36671.72 | 3240.001 | 3 | 4 | 4.400136 | 0.283576 | 3.117919 | 1.03e-09 | 13.20362 | 4.183e-09
2018-02-07 06:48 | 36791.72 | 3360.0009 | 3 | 4 | 4.400109 | 0.260746 | 3.126979 | 1.03e-09 | 13.24349 | 4.183e-09
2018-02-07 06:50 | 36911.72 | 3480.0009 | 3 | 4 | 4.40011 | 0.2417994 | 3.135357 | 1.03e-09 | 13.28035 | 4.183e-09
2018-02-07 06:52 | 37031.72 | 3600.0001 | 3 | 4 | 4.400146 | 0.2228365 | 3.143112 | 1.03e-09 | 13.31448 | 4.183e-09
2018-02-07 06:54 | 37151.72 | 3720.0002 | 3 | 4 | 4.400141 | 0.2032089 | 3.150179 | 1.03e-09 | 13.34557 | 4.183e-09
2018-02-07 06:56 | 37271.72 | 3840.001 | 3 | 4 | 4.400092 | 0.1868448 | 3.15668 | 1.03e-09 | 13.37418 | 4.183e-09
2018-02-07 06:58 | 37391.72 | 3960.0002 | 3 | 4 | 4.400095 | 0.1746531 | 3.162713 | 1.03e-09 | 13.40072 | 4.183e-09
2018-02-07 07:00 | 37511.72 | 4080.0003 | 3 | 4 | 4.400112 | 0.1632538 | 3.16835 | 1.03e-09 | 13.42553 | 4.183e-09
2018-02-07 07:02 | 37631.72 | 4200.0009 | 3 | 4 | 4.400088 | 0.1486645 | 3.173553 | 1.03e-09 | 13.44842 | 4.183e-09
2018-02-07 07:04 | 37751.72 | 4320.0009 | 3 | 4 | 4.400032 | 0.1365128 | 3.178314 | 1.03e-09 | 13.46937 | 4.183e-09
2018-02-07 07:06 | 37871.72 | 4440.0009 | 3 | 4 | 4.40007 | 0.1279812 | 3.182737 | 1.03e-09 | 13.48883 | 4.183e-09
2018-02-07 07:08 | 37991.72 | 4560.0002 | 3 | 4 | 4.400096 | 0.1203995 | 3.186874 | 1.03e-09 | 13.50703 | 4.183e-09
2018-02-07 07:10 | 38111.72 | 4680.0001 | 3 | 4 | 4.400085 | 0.1114855 | 3.190742 | 1.03e-09 | 13.52405 | 4.183e-09
2018-02-07 07:12 | 38231.72 | 4800.001 | 3 | 4 | 4.400137 | 0.1026049 | 3.194294 | 1.03e-09 | 13.53968 | 4.183e-09
2018-02-07 07:14 | 38351.72 | 4920.0002 | 3 | 4 | 4.40006 | 0.09499645 | 3.197588 | 1.03e-09 | 13.55418 | 4.183e-09
2018-02-07 07:16 | 38471.72 | 5040.0009 | 3 | 4 | 4.400058 | 0.08972645 | 3.200668 | 1.03e-09 | 13.56773 | 4.183e-09
2018-02-07 07:18 | 38591.72 | 5160.0009 | 3 | 4 | 4.400048 | 0.08398724 | 3.203582 | 1.03e-09 | 13.58055 | 4.183e-09
2018-02-07 07:18 | 38635.54 | 5203.816 | 3 | 4 | 4.400047 | 0.0814991 | 3.204598 | 1.03e-09 | 13.58502 | 4.183e-09
2018-02-07 07:20 | 38755.58214 | 120.0009 | 4 | 4 | 4.392362 | 0 | 3.204598 | 1.03e-09 | 13.58502 | 4.183e-09
2018-02-07 07:22 | 38875.58134 | 240.0001 | 4 | 4 | 4.391465 | 0 | 3.204598 | 1.03e-09 | 13.58502 | 4.183e-09
2018-02-07 07:23 | 38935.58274 | 300.0015 | 4 | 4 | 4.391123 | 0 | 3.204598 | 1.03e-09 | 13.58502 | 4.183e-09
2018-02-07 07:25 | 39055.66 | 120.001 | 5 | 4 | 4.08737 | -3.260108 | 3.204598 | 0.1086536 | 13.58502 | 0.4479426
2018-02-07 07:27 | 39175.66 | 240.0009 | 5 | 4 | 4.047407 | -3.260046 | 3.204598 | 0.2173246 | 13.58502 | 0.8899515
2018-02-07 07:29 | 39295.66 | 360.001 | 5 | 4 | 4.004842 | -3.259976 | 3.204598 | 0.3259885 | 13.58502 | 1.32744
2018-02-07 07:31 | 39415.66 | 480.001 | 5 | 4 | 3.965219 | -3.259871 | 3.204598 | 0.4346593 | 13.58502 | 1.760476
2018-02-07 07:33 | 39535.66 | 600.0002 | 5 | 4 | 3.927201 | -3.25986 | 3.204598 | 0.5433089 | 13.58502 | 2.189207
2018-02-07 07:35 | 39655.66 | 720.0001 | 5 | 4 | 3.890065 | -3.260081 | 3.204598 | 0.6519765 | 13.58502 | 2.613967
2018-02-07 07:37 | 39775.66 | 840.0009 | 5 | 4 | 3.85125 | -3.260075 | 3.204598 | 0.7606417 | 13.58502 | 3.0346
2018-02-07 07:39 | 39895.66 | 960.001 | 5 | 4 | 3.813454 | -3.260139 | 3.204598 | 0.8693019 | 13.58502 | 3.450977
2018-02-07 07:41 | 40015.66 | 1080 | 5 | 4 | 3.778612 | -3.260077 | 3.204598 | 0.9779608 | 13.58502 | 3.863439
2018-02-07 07:43 | 40135.66 | 1200.0002 | 5 | 4 | 3.746148 | -3.260093 | 3.204598 | 1.086632 | 13.58502 | 4.272275
2018-02-07 07:45 | 40255.66 | 1320.0009 | 5 | 4 | 3.715014 | -3.260075 | 3.204598 | 1.195305 | 13.58502 | 4.677682
2018-02-07 07:47 | 40375.66 | 1440.0009 | 5 | 4 | 3.68365 | -3.259996 | 3.204598 | 1.303968 | 13.58502 | 5.079644
2018-02-07 07:49 | 40495.66 | 1560.0009 | 5 | 4 | 3.656374 | -3.260036 | 3.204598 | 1.412626 | 13.58502 | 5.478386
2018-02-07 07:51 | 40615.66 | 1680.0009 | 5 | 4 | 3.632081 | -3.260005 | 3.204598 | 1.52129 | 13.58502 | 5.874352
2018-02-07 07:53 | 40735.66 | 1800.001 | 5 | 4 | 3.609901 | -3.260083 | 3.204598 | 1.629963 | 13.58502 | 6.267866
2018-02-07 07:55 | 40855.66 | 1920.0001 | 5 | 4 | 3.58702 | -3.260066 | 3.204598 | 1.738621 | 13.58502 | 6.658886
2018-02-07 07:57 | 40975.66 | 2040.001 | 5 | 4 | 3.565521 | -3.260023 | 3.204598 | 1.847289 | 13.58502 | 7.047466
2018-02-07 07:59 | 41095.66 | 2160.0009 | 5 | 4 | 3.547484 | -3.259985 | 3.204598 | 1.955948 | 13.58502 | 7.43389
2018-02-07 08:01 | 41215.66 | 2280.0001 | 5 | 4 | 3.532268 | -3.259998 | 3.204598 | 2.064612 | 13.58502 | 7.818522
2018-02-07 08:03 | 41335.66 | 2400.0009 | 5 | 4 | 3.517079 | -3.260055 | 3.204598 | 2.173268 | 13.58502 | 8.201503
2018-02-07 08:05 | 41455.66 | 2520.0001 | 5 | 4 | 3.500245 | -3.260018 | 3.204598 | 2.281936 | 13.58502 | 8.582778
2018-02-07 08:07 | 41575.66 | 2640.001 | 5 | 4 | 3.485677 | -3.260057 | 3.204598 | 2.390605 | 13.58502 | 8.96234
2018-02-07 08:09 | 41695.66 | 2760.0009 | 5 | 4 | 3.471395 | -3.26001 | 3.204598 | 2.499269 | 13.58502 | 9.340336
2018-02-07 08:11 | 41815.66 | 2880.0002 | 5 | 4 | 3.456461 | -3.259812 | 3.204598 | 2.607934 | 13.58502 | 9.716797
2018-02-07 08:13 | 41935.66 | 3000.0009 | 5 | 4 | 3.434658 | -3.260077 | 3.204598 | 2.716593 | 13.58502 | 10.09127
2018-02-07 08:15 | 42055.66 | 3120.0002 | 5 | 4 | 3.404628 | -3.260033 | 3.204598 | 2.825255 | 13.58502 | 10.46291
2018-02-07 08:17 | 42175.66 | 3240.0001 | 5 | 4 | 3.362959 | -3.260063 | 3.204598 | 2.933919 | 13.58502 | 10.83077
2018-02-07 08:19 | 42295.66 | 3360.0001 | 5 | 4 | 3.296382 | -3.260057 | 3.204598 | 3.042588 | 13.58502 | 11.19292
2018-02-07 08:21 | 42415.66 | 3480.001 | 5 | 4 | 3.156331 | -3.260033 | 3.204598 | 3.151256 | 13.58502 | 11.54462
2018-02-07 08:22 | 42474.88 | 3539.2152 | 5 | 4 | 2.999992 | -3.259995 | 3.204598 | 3.204868 | 13.58502 | 11.71017
2018-02-07 08:24 | 42594.92 | 119.9999 | 6 | 4 | 3.446738 | 0 | 3.204598 | 3.204882 | 13.58502 | 11.71022
2018-02-07 08:26 | 42714.92 | 240.0008 | 6 | 4 | 3.465235 | 0 | 3.204598 | 3.204882 | 13.58502 | 11.71022
2018-02-07 08:27 | 42774.92 | 300.0029 | 6 | 4 | 3.468965 | 0 | 3.204598 | 3.204882 | 13.58502 | 11.71022
2018-02-07 08:27 | 42774.94 | 0.0023 | 7 | 5 | 3.468873 | 0 | 0 | 0 | 0 | 0
2018-02-07 08:29 | 42895.01 | 120.0011 | 2 | 5 | 4.039648 | 4.890087 | 0.1624011 | 0 | 0.6416655 | 0
2018-02-07 08:31 | 43015.01 | 240.001 | 2 | 5 | 4.078552 | 4.890039 | 0.3254013 | 0 | 1.303091 | 0
2018-02-07 08:33 | 43135.01 | 360.0003 | 2 | 5 | 4.115538 | 4.890093 | 0.4883764 | 0 | 1.971009 | 0
2018-02-07 08:35 | 43255.01 | 480.001 | 2 | 5 | 4.141672 | 4.889914 | 0.6513895 | 0 | 2.644124 | 0
2018-02-07 08:37 | 43375.01 | 600.0002 | 2 | 5 | 4.163254 | 4.889959 | 0.8143806 | 0 | 3.320981 | 0
2018-02-07 08:39 | 43495.01 | 720.0003 | 2 | 5 | 4.187896 | 4.889938 | 0.9773642 | 0 | 4.001474 | 0
2018-02-07 08:41 | 43615.01 | 840.0002 | 2 | 5 | 4.200267 | 4.613512 | 1.137552 | 0 | 4.673871 | 0
2018-02-07 08:43 | 43735.01 | 960.0011 | 2 | 5 | 4.200263 | 4.242981 | 1.284991 | 0 | 5.293155 | 0
2018-02-07 08:45 | 43855.01 | 1080.001 | 2 | 5 | 4.200225 | 3.917019 | 1.420879 | 0 | 5.863918 | 0
2018-02-07 08:47 | 43975.01 | 1200.0011 | 2 | 5 | 4.200295 | 3.62606 | 1.546675 | 0 | 6.392294 | 0
2018-02-07 08:49 | 44095.01 | 1320.001 | 2 | 5 | 4.200272 | 3.311749 | 1.662382 | 0 | 6.878294 | 0
2018-02-07 08:50 | 44113.98 | 1338.9688 | 2 | 5 | 4.200325 | 3.259993 | 1.679687 | 0 | 6.950981 | 0
2018-02-07 08:52 | 44233.99 | 120.001 | 3 | 5 | 4.222919 | 3.260164 | 1.787959 | 0 | 7.406878 | 0
2018-02-07 08:54 | 44353.99 | 240.0009 | 3 | 5 | 4.249265 | 3.260147 | 1.896625 | 0 | 7.867176 | 0
2018-02-07 08:56 | 44473.99 | 360.0002 | 3 | 5 | 4.277422 | 3.26008 | 2.005298 | 0 | 8.33048 | 0
2018-02-07 08:58 | 44593.99 | 480.0009 | 3 | 5 | 4.309573 | 3.260109 | 2.113969 | 0 | 8.797014 | 0
2018-02-07 09:00 | 44713.99 | 600.001 | 3 | 5 | 4.34715 | 3.26013 | 2.222641 | 0 | 9.267359 | 0
2018-02-07 09:02 | 44833.99 | 720.0009 | 3 | 5 | 4.385639 | 3.260115 | 2.331303 | 0 | 9.741808 | 0
2018-02-07 09:04 | 44953.99 | 840.0002 | 3 | 5 | 4.400245 | 2.925028 | 2.436099 | 0 | 10.20264 | 0
2018-02-07 09:06 | 45073.99 | 960.0002 | 3 | 5 | 4.400229 | 2.53907 | 2.527092 | 0 | 10.60303 | 0
2018-02-07 09:08 | 45193.99 | 1080.0009 | 3 | 5 | 4.400286 | 2.182737 | 2.605747 | 0 | 10.94914 | 0
2018-02-07 09:10 | 45313.99 | 1200.001 | 3 | 5 | 4.400263 | 1.883636 | 2.673292 | 0 | 11.24636 | 0
2018-02-07 09:12 | 45433.99 | 1320.001 | 3 | 5 | 4.400257 | 1.642123 | 2.731942 | 0 | 11.50443 | 0
2018-02-07 09:14 | 45553.99 | 1440.001 | 3 | 5 | 4.40023 | 1.444358 | 2.783273 | 0 | 11.7303 | 0
2018-02-07 09:16 | 45673.99 | 1560.0002 | 3 | 5 | 4.400185 | 1.266401 | 2.828413 | 0 | 11.92892 | 0
2018-02-07 09:18 | 45793.99 | 1680.001 | 3 | 5 | 4.400191 | 1.103416 | 2.867848 | 0 | 12.10245 | 0
2018-02-07 09:20 | 45913.99 | 1800.0009 | 3 | 5 | 4.400155 | 0.973424 | 2.902414 | 0 | 12.25454 | 0
2018-02-07 09:22 | 46033.99 | 1920.0001 | 3 | 5 | 4.400188 | 0.8664932 | 2.933027 | 0 | 12.38925 | 0
2018-02-07 09:24 | 46153.99 | 2040.0002 | 3 | 5 | 4.400204 | 0.775938 | 2.960388 | 0 | 12.50964 | 0
2018-02-07 09:26 | 46273.99 | 2160.0002 | 3 | 5 | 4.400215 | 0.6882935 | 2.984777 | 0 | 12.61696 | 0
2018-02-07 09:28 | 46393.99 | 2280.0002 | 3 | 5 | 4.400203 | 0.6126471 | 3.006387 | 0 | 12.71204 | 0
2018-02-07 09:30 | 46513.99 | 2400.0002 | 3 | 5 | 4.400183 | 0.551466 | 3.025755 | 0 | 12.79727 | 0
2018-02-07 09:32 | 46633.99 | 2520.0009 | 3 | 5 | 4.40018 | 0.5004597 | 3.043258 | 0 | 12.87428 | 0
2018-02-07 09:34 | 46753.99 | 2640.0002 | 3 | 5 | 4.400159 | 0.4533215 | 3.059163 | 0 | 12.94427 | 0
2018-02-07 09:36 | 46873.99 | 2760.0001 | 3 | 5 | 4.400167 | 0.4071026 | 3.073482 | 0 | 13.00727 | 0
2018-02-07 09:38 | 46993.99 | 2880.0002 | 3 | 5 | 4.400144 | 0.369977 | 3.08641 | 0 | 13.06416 | 0
2018-02-07 09:40 | 47113.99 | 3000.0004 | 3 | 5 | 4.40014 | 0.3383341 | 3.098207 | 0 | 13.11607 | 0
2018-02-07 09:42 | 47233.99 | 3120.001 | 3 | 5 | 4.40017 | 0.3128881 | 3.109063 | 0 | 13.16384 | 0
2018-02-07 09:44 | 47353.99 | 3240.0003 | 3 | 5 | 4.400168 | 0.2844429 | 3.119013 | 0 | 13.20762 | 0
2018-02-07 09:46 | 47473.99 | 3360.0002 | 3 | 5 | 4.400167 | 0.2596788 | 3.128045 | 0 | 13.24736 | 0
2018-02-07 09:48 | 47593.99 | 3480.0002 | 3 | 5 | 4.400129 | 0.2389822 | 3.136333 | 0 | 13.28383 | 0
2018-02-07 09:50 | 47713.99 | 3600.0009 | 3 | 5 | 4.40012 | 0.2225952 | 3.143994 | 0 | 13.31754 | 0
2018-02-07 09:52 | 47833.99 | 3720.001 | 3 | 5 | 4.40011 | 0.2055359 | 3.151119 | 0 | 13.34889 | 0
2018-02-07 09:54 | 47953.99 | 3840.0001 | 3 | 5 | 4.400112 | 0.1868868 | 3.157654 | 0 | 13.37764 | 0
2018-02-07 09:56 | 48073.99 | 3960.001 | 3 | 5 | 4.400173 | 0.1737108 | 3.163643 | 0 | 13.404 | 0
2018-02-07 09:58 | 48193.99 | 4080.0002 | 3 | 5 | 4.400093 | 0.1605844 | 3.169194 | 0 | 13.42842 | 0
2018-02-07 10:00 | 48313.99 | 4200.0009 | 3 | 5 | 4.400126 | 0.150507 | 3.174378 | 0 | 13.45123 | 0
2018-02-07 10:02 | 48433.99 | 4320.0002 | 3 | 5 | 4.400079 | 0.1379719 | 3.179198 | 0 | 13.47244 | 0
2018-02-07 10:04 | 48553.99 | 4440.0001 | 3 | 5 | 4.40008 | 0.1268978 | 3.183613 | 0 | 13.49187 | 0
2018-02-07 10:06 | 48673.99 | 4560.0009 | 3 | 5 | 4.400069 | 0.1179609 | 3.187701 | 0 | 13.50985 | 0
2018-02-07 10:08 | 48793.99 | 4680.001 | 3 | 5 | 4.400061 | 0.1107798 | 3.191527 | 0 | 13.52669 | 0
2018-02-07 10:10 | 48913.99 | 4800.001 | 3 | 5 | 4.400133 | 0.104454 | 3.195117 | 0 | 13.54249 | 0
2018-02-07 10:12 | 49033.99 | 4920.001 | 3 | 5 | 4.400121 | 0.0954504 | 3.198432 | 0 | 13.55707 | 0
2018-02-07 10:14 | 49153.99 | 5040.001 | 3 | 5 | 4.400038 | 0.08802795 | 3.201478 | 0 | 13.57047 | 0
2018-02-07 10:16 | 49273.99 | 5160.0002 | 3 | 5 | 4.400043 | 0.08228397 | 3.204329 | 0 | 13.58302 | 0
2018-02-07 10:16 | 49304.51 | 5190.5175 | 3 | 5 | 4.400054 | 0.0814991 | 3.205025 | 0 | 13.58608 | 0
2018-02-07 10:18 | 49424.55582 | 120.0005 | 4 | 5 | 4.392317 | 0 | 3.205025 | 0 | 13.58608 | 0
2018-02-07 10:20 | 49544.55552 | 240.0002 | 4 | 5 | 4.391441 | 0 | 3.205025 | 0 | 13.58608 | 0
2018-02-07 10:21 | 49604.55762 | 300.0023 | 4 | 5 | 4.391142 | 0 | 3.205025 | 0 | 13.58608 | 0
2018-02-07 10:23 | 49724.63 | 120.0011 | 5 | 5 | 4.08553 | -3.260056 | 3.205025 | 0.1086509 | 13.58608 | 0.4478277
2018-02-07 10:25 | 49844.63 | 240.001 | 5 | 5 | 4.046912 | -3.260006 | 3.205025 | 0.2173137 | 13.58608 | 0.8896202
2018-02-07 10:27 | 49964.63 | 360.0002 | 5 | 5 | 4.008858 | -3.260091 | 3.205025 | 0.3259748 | 13.58608 | 1.32733
2018-02-07 10:29 | 50084.63 | 480.0011 | 5 | 5 | 3.96681 | -3.260091 | 3.205025 | 0.4346559 | 13.58608 | 1.76077
2018-02-07 10:31 | 50204.63 | 600.0002 | 5 | 5 | 3.926297 | -3.260149 | 3.205025 | 0.5433134 | 13.58608 | 2.189556
2018-02-07 10:33 | 50324.63 | 720.0011 | 5 | 5 | 3.888242 | -3.259829 | 3.205025 | 0.65198 | 13.58608 | 2.614133
2018-02-07 10:35 | 50444.63 | 840.0005 | 5 | 5 | 3.852671 | -3.260084 | 3.205025 | 0.7606359 | 13.58608 | 3.034666
2018-02-07 10:37 | 50564.63 | 960.0011 | 5 | 5 | 3.81632 | -3.260071 | 3.205025 | 0.8692918 | 13.58608 | 3.451321
2018-02-07 10:39 | 50684.63 | 1080.0011 | 5 | 5 | 3.778703 | -3.260083 | 3.205025 | 0.9779554 | 13.58608 | 3.86395
2018-02-07 10:41 | 50804.63 | 1200.001 | 5 | 5 | 3.744524 | -3.260039 | 3.205025 | 1.086632 | 13.58608 | 4.272712
2018-02-07 10:43 | 50924.63 | 1320.0002 | 5 | 5 | 3.714219 | -3.260118 | 3.205025 | 1.195289 | 13.58608 | 4.677885
2018-02-07 10:45 | 51044.63 | 1440.001 | 5 | 5 | 3.686299 | -3.260095 | 3.205025 | 1.303952 | 13.58608 | 5.079968
2018-02-07 10:47 | 51164.63 | 1560.0002 | 5 | 5 | 3.657596 | -3.260121 | 3.205025 | 1.412628 | 13.58608 | 5.479036
2018-02-07 10:49 | 51284.63 | 1680.001 | 5 | 5 | 3.631068 | -3.260021 | 3.205025 | 1.521284 | 13.58608 | 5.874971
2018-02-07 10:51 | 51404.63 | 1800.0003 | 5 | 5 | 3.60778 | -3.260035 | 3.205025 | 1.629945 | 13.58608 | 6.268241
2018-02-07 10:53 | 51524.63 | 1920.0002 | 5 | 5 | 3.587741 | -3.260038 | 3.205025 | 1.738612 | 13.58608 | 6.659174
2018-02-07 10:55 | 51644.63 | 2040.0003 | 5 | 5 | 3.567804 | -3.259992 | 3.205025 | 1.847279 | 13.58608 | 7.047962
2018-02-07 10:57 | 51764.63 | 2160.001 | 5 | 5 | 3.547235 | -3.25998 | 3.205025 | 1.955943 | 13.58608 | 7.434511
2018-02-07 10:59 | 51884.63 | 2280.001 | 5 | 5 | 3.530321 | -3.260066 | 3.205025 | 2.064606 | 13.58608 | 7.819019
2018-02-07 11:01 | 52004.63 | 2400.0002 | 5 | 5 | 3.515692 | -3.259987 | 3.205025 | 2.173277 | 13.58608 | 8.201836
2018-02-07 11:03 | 52124.63 | 2520.0001 | 5 | 5 | 3.502542 | -3.25998 | 3.205025 | 2.281933 | 13.58608 | 8.583143
2018-02-07 11:05 | 52244.63 | 2640.0002 | 5 | 5 | 3.486399 | -3.260119 | 3.205025 | 2.390601 | 13.58608 | 8.962924
2018-02-07 11:07 | 52364.63 | 2760.001 | 5 | 5 | 3.470107 | -3.260059 | 3.205025 | 2.499265 | 13.58608 | 9.340871
2018-02-07 11:09 | 52484.63 | 2880.0002 | 5 | 5 | 3.453629 | -3.260032 | 3.205025 | 2.607928 | 13.58608 | 9.717063
2018-02-07 11:11 | 52604.63 | 3000.001 | 5 | 5 | 3.4356 | -3.259976 | 3.205025 | 2.716594 | 13.58608 | 10.0914
2018-02-07 11:13 | 52724.63 | 3120.001 | 5 | 5 | 3.408045 | -3.259996 | 3.205025 | 2.825251 | 13.58608 | 10.46332
2018-02-07 11:15 | 52844.63 | 3240.0011 | 5 | 5 | 3.361849 | -3.259976 | 3.205025 | 2.933912 | 13.58608 | 10.83132
2018-02-07 11:17 | 52964.63 | 3360.0001 | 5 | 5 | 3.290594 | -3.259998 | 3.205025 | 3.042565 | 13.58608 | 11.19306
2018-02-07 11:19 | 53084.63 | 3480.0011 | 5 | 5 | 3.149485 | -3.260056 | 3.205025 | 3.151246 | 13.58608 | 11.54406
2018-02-07 11:20 | 53143.03 | 3538.3977 | 5 | 5 | 2.999982 | -3.259996 | 3.205025 | 3.204113 | 13.58608 | 11.70711
2018-02-07 11:22 | 53263.07 | 120.0008 | 6 | 5 | 3.445667 | 0 | 3.205025 | 3.204129 | 13.58608 | 11.70716
2018-02-07 11:24 | 53383.07 | 240.0009 | 6 | 5 | 3.464175 | 0 | 3.205025 | 3.204129 | 13.58608 | 11.70716
2018-02-07 11:25 | 53443.07 | 300.0022 | 6 | 5 | 3.467911 | 0 | 3.205025 | 3.204129 | 13.58608 | 11.70716
2018-02-07 11:25 | 53443.08 | 0.0025 | 7 | 6 | 3.467854 | 0 | 0 | 0 | 0 | 0
2018-02-07 11:27 | 53563.16 | 120.0003 | 2 | 6 | 4.042474 | 4.88999 | 0.1624026 | 0 | 0.6419699 | 0
2018-02-07 11:29 | 53683.16 | 240.0011 | 2 | 6 | 4.077346 | 4.890005 | 0.3254084 | 0 | 1.303643 | 0
2018-02-07 11:31 | 53803.16 | 360.001 | 2 | 6 | 4.112353 | 4.890039 | 0.4883953 | 0 | 1.971131 | 0
2018-02-07 11:33 | 53923.16 | 480.0002 | 2 | 6 | 4.142462 | 4.889959 | 0.6513901 | 0 | 2.643976 | 0
2018-02-07 11:35 | 54043.16 | 600.0002 | 2 | 6 | 4.166102 | 4.889875 | 0.8143792 | 0 | 3.321101 | 0
2018-02-07 11:37 | 54163.16 | 720.0011 | 2 | 6 | 4.189944 | 4.889874 | 0.9773735 | 0 | 4.002091 | 0
2018-02-07 11:39 | 54283.16 | 840.0002 | 2 | 6 | 4.200294 | 4.652355 | 1.138025 | 0 | 4.676498 | 0
2018-02-07 11:41 | 54403.16 | 960.0011 | 2 | 6 | 4.200286 | 4.254669 | 1.286531 | 0 | 5.300267 | 0
2018-02-07 11:43 | 54523.16 | 1080.001 | 2 | 6 | 4.200255 | 3.896872 | 1.422129 | 0 | 5.869811 | 0
2018-02-07 11:45 | 54643.16 | 1200.0003 | 2 | 6 | 4.200248 | 3.590986 | 1.546858 | 0 | 6.393706 | 0
2018-02-07 11:47 | 54763.16 | 1320.001 | 2 | 6 | 4.200283 | 3.315088 | 1.66188 | 0 | 6.876826 | 0
2018-02-07 11:47 | 54786.03 | 1342.8729 | 2 | 6 | 4.20028 | 3.259981 | 1.682759 | 0 | 6.964524 | 0
2018-02-07 11:49 | 54906.0488 | 120.0011 | 3 | 6 | 4.221755 | 3.260107 | 1.791034 | 0 | 7.420338 | 0
2018-02-07 11:51 | 55026.0479 | 240.0002 | 3 | 6 | 4.250443 | 3.260082 | 1.899703 | 0 | 7.880651 | 0
2018-02-07 11:53 | 55146.048 | 360.0003 | 3 | 6 | 4.280286 | 3.260046 | 2.008379 | 0 | 8.344179 | 0
2018-02-07 11:55 | 55266.0479 | 480.0002 | 3 | 6 | 4.311647 | 3.260033 | 2.117039 | 0 | 8.810975 | 0
2018-02-07 11:57 | 55386.0487 | 600.001 | 3 | 6 | 4.345578 | 3.260092 | 2.225708 | 0 | 9.281317 | 0
2018-02-07 11:59 | 55506.0479 | 720.0002 | 3 | 6 | 4.385571 | 3.260136 | 2.334377 | 0 | 9.755653 | 0
2018-02-07 12:01 | 55626.0487 | 840.001 | 3 | 6 | 4.400264 | 2.902103 | 2.438759 | 0 | 10.21469 | 0
2018-02-07 12:03 | 55746.0488 | 960.0011 | 3 | 6 | 4.400285 | 2.512581 | 2.528803 | 0 | 10.6109 | 0
2018-02-07 12:05 | 55866.0479 | 1080.0002 | 3 | 6 | 4.400212 | 2.188538 | 2.607022 | 0 | 10.95509 | 0
2018-02-07 12:07 | 55986.0488 | 1200.0011 | 3 | 6 | 4.400269 | 1.895788 | 2.675028 | 0 | 11.25433 | 0
2018-02-07 12:09 | 56106.0479 | 1320.0002 | 3 | 6 | 4.400242 | 1.634316 | 2.733665 | 0 | 11.51235 | 0
2018-02-07 12:11 | 56226.048 | 1440.0003 | 3 | 6 | 4.400214 | 1.429106 | 2.784611 | 0 | 11.73652 | 0
2018-02-07 12:13 | 56346.0488 | 1560.0011 | 3 | 6 | 4.400238 | 1.259427 | 2.829307 | 0 | 11.9332 | 0
2018-02-07 12:15 | 56466.0487 | 1680.001 | 3 | 6 | 4.400178 | 1.110826 | 2.868782 | 0 | 12.1069 | 0
2018-02-07 12:17 | 56586.0488 | 1800.0011 | 3 | 6 | 4.400235 | 0.9738932 | 2.903517 | 0 | 12.25974 | 0
2018-02-07 12:19 | 56706.0488 | 1920.0011 | 3 | 6 | 4.400156 | 0.8586159 | 2.933968 | 0 | 12.39373 | 0
2018-02-07 12:21 | 56826.0479 | 2040.0002 | 3 | 6 | 4.400162 | 0.7654734 | 2.961009 | 0 | 12.51271 | 0
2018-02-07 12:23 | 56946.0488 | 2160.0011 | 3 | 6 | 4.400197 | 0.6886749 | 2.985214 | 0 | 12.61922 | 0
2018-02-07 12:25 | 57066.0487 | 2280.001 | 3 | 6 | 4.40022 | 0.6165657 | 3.006955 | 0 | 12.71488 | 0
2018-02-07 12:27 | 57186.0488 | 2400.0011 | 3 | 6 | 4.40022 | 0.5488148 | 3.026316 | 0 | 12.80008 | 0
2018-02-07 12:29 | 57306.049 | 2520.0013 | 3 | 6 | 4.400167 | 0.4944448 | 3.04366 | 0 | 12.87639 | 0
2018-02-07 12:31 | 57426.048 | 2640.0003 | 3 | 6 | 4.400143 | 0.4493322 | 3.05937 | 0 | 12.94552 | 0
2018-02-07 12:33 | 57546.0488 | 2760.0011 | 3 | 6 | 4.400173 | 0.4103994 | 3.0737 | 0 | 13.00857 | 0
2018-02-07 12:35 | 57666.0488 | 2880.0011 | 3 | 6 | 4.400129 | 0.3689919 | 3.086698 | 0 | 13.06577 | 0
2018-02-07 12:37 | 57786.0488 | 3000.0011 | 3 | 6 | 4.400147 | 0.3351355 | 3.098431 | 0 | 13.11739 | 0
2018-02-07 12:39 | 57906.048 | 3120.0003 | 3 | 6 | 4.400179 | 0.3085318 | 3.109145 | 0 | 13.16454 | 0
2018-02-07 12:41 | 58026.048 | 3240.0003 | 3 | 6 | 4.400144 | 0.2843475 | 3.119008 | 0 | 13.20793 | 0
2018-02-07 12:43 | 58146.0487 | 3360.001 | 3 | 6 | 4.400131 | 0.2604475 | 3.128098 | 0 | 13.24793 | 0
2018-02-07 12:45 | 58266.048 | 3480.0003 | 3 | 6 | 4.400122 | 0.2367249 | 3.136379 | 0 | 13.28437 | 0
2018-02-07 12:47 | 58386.0488 | 3600.0011 | 3 | 6 | 4.400167 | 0.2190828 | 3.14396 | 0 | 13.31773 | 0
2018-02-07 12:49 | 58506.048 | 3720.0003 | 3 | 6 | 4.40016 | 0.2032566 | 3.150972 | 0 | 13.34858 | 0
2018-02-07 12:51 | 58626.048 | 3840.0003 | 3 | 6 | 4.400111 | 0.1883049 | 3.157499 | 0 | 13.3773 | 0
2018-02-07 12:53 | 58746.048 | 3960.0003 | 3 | 6 | 4.400141 | 0.1726217 | 3.163526 | 0 | 13.40382 | 0
2018-02-07 12:55 | 58866.048 | 4080.0003 | 3 | 6 | 4.400097 | 0.1586933 | 3.169022 | 0 | 13.428 | 0
2018-02-07 12:57 | 58986.0479 | 4200.0002 | 3 | 6 | 4.400145 | 0.1479893 | 3.174116 | 0 | 13.45042 | 0
2018-02-07 12:59 | 59106.0488 | 4320.0011 | 3 | 6 | 4.400119 | 0.1387768 | 3.178872 | 0 | 13.47134 | 0
2018-02-07 13:01 | 59226.0479 | 4440.0002 | 3 | 6 | 4.400053 | 0.1276112 | 3.183318 | 0 | 13.49091 | 0
2018-02-07 13:03 | 59346.048 | 4560.0003 | 3 | 6 | 4.40012 | 0.1173573 | 3.187393 | 0 | 13.50884 | 0
2018-02-07 13:05 | 59466.048 | 4680.0003 | 3 | 6 | 4.400105 | 0.1091394 | 3.19115 | 0 | 13.52537 | 0
2018-02-07 13:07 | 59586.048 | 4800.0003 | 3 | 6 | 4.400085 | 0.1023064 | 3.194672 | 0 | 13.54086 | 0
2018-02-07 13:09 | 59706.048 | 4920.0003 | 3 | 6 | 4.400125 | 0.09626675 | 3.19797 | 0 | 13.55538 | 0
2018-02-07 13:11 | 59826.0496 | 5040.0019 | 3 | 6 | 4.400081 | 0.0880661 | 3.20104 | 0 | 13.56889 | 0
2018-02-07 13:13 | 59943.7758 | 5157.7281 | 3 | 6 | 4.40008 | 0.08149719 | 3.203805 | 0 | 13.58105 | 0
2018-02-07 13:15 | 60063.82 | 120.0009 | 4 | 6 | 4.392301 | 0 | 3.203805 | 0 | 13.58105 | 0
2018-02-07 13:17 | 60183.82 | 240.0009 | 4 | 6 | 4.391334 | 0 | 3.203805 | 0 | 13.58105 | 0
2018-02-07 13:18 | 60243.82 | 300.003 | 4 | 6 | 4.390996 | 0 | 3.203805 | 0 | 13.58105 | 0
2018-02-07 13:20 | 60363.9 | 120.0003 | 5 | 6 | 4.086284 | -3.259907 | 3.203805 | 0.1086487 | 13.58105 | 0.4480279
2018-02-07 13:22 | 60483.9 | 240.0002 | 5 | 6 | 4.044628 | -3.259978 | 3.203805 | 0.2173156 | 13.58105 | 0.8897359
2018-02-07 13:24 | 60603.9 | 360.0011 | 5 | 6 | 4.005673 | -3.259943 | 3.203805 | 0.3259777 | 13.58105 | 1.327113
2018-02-07 13:26 | 60723.9 | 480.0002 | 5 | 6 | 3.967797 | -3.260075 | 3.203805 | 0.4346443 | 13.58105 | 1.760327
2018-02-07 13:28 | 60843.9 | 600.001 | 5 | 6 | 3.928689 | -3.260012 | 3.203805 | 0.5433058 | 13.58105 | 2.189367
2018-02-07 13:30 | 60963.9 | 720.001 | 5 | 6 | 3.887485 | -3.25998 | 3.203805 | 0.6519609 | 13.58105 | 2.613997
2018-02-07 13:32 | 61083.9 | 840.0003 | 5 | 6 | 3.849874 | -3.260068 | 3.203805 | 0.7606294 | 13.58105 | 3.034372
2018-02-07 13:34 | 61203.9 | 960.0011 | 5 | 6 | 3.814375 | -3.260095 | 3.203805 | 0.8692954 | 13.58105 | 3.450771
2018-02-07 13:36 | 61323.9 | 1080.0002 | 5 | 6 | 3.780381 | -3.259965 | 3.203805 | 0.977961 | 13.58105 | 3.863433
2018-02-07 13:38 | 61391.82 | 1147.9212 | 5 | 6 | 3.760536 | -3.259988 | 3.203805 | 1.039467 | 13.58105 | 4.095343
2018-02-07 14:37 | 61511.86 | 1267.967648 | 5 | 6 | 3.728075 | -3.259981 | 3.203805 | 1.086607 | 13.58105 | 4.272878
2018-02-07 14:39 | 61631.86 | 1387.967648 | 5 | 6 | 3.698986 | -3.259862 | 3.203805 | 1.195269 | 13.58105 | 4.676323
2018-02-07 14:41 | 61751.87 | 1507.969348 | 5 | 6 | 3.671055 | -3.259952 | 3.203805 | 1.303939 | 13.58105 | 5.076787
2018-02-07 14:43 | 61871.86 | 1627.966848 | 5 | 6 | 3.643044 | -3.259974 | 3.203805 | 1.412594 | 13.58105 | 5.474101
2018-02-07 14:45 | 61991.86 | 1747.967548 | 5 | 6 | 3.619206 | -3.259925 | 3.203805 | 1.521254 | 13.58105 | 5.868644
2018-02-07 14:47 | 62111.86 | 1867.966848 | 5 | 6 | 3.597614 | -3.259927 | 3.203805 | 1.629912 | 13.58105 | 6.260691
2018-02-07 14:49 | 62231.86 | 1987.966848 | 5 | 6 | 3.577526 | -3.259992 | 3.203805 | 1.738571 | 13.58105 | 6.65052
2018-02-07 14:51 | 62351.86 | 2107.967548 | 5 | 6 | 3.55612 | -3.260008 | 3.203805 | 1.84724 | 13.58105 | 7.038138
2018-02-07 14:53 | 62471.86 | 2227.966748 | 5 | 6 | 3.537379 | -3.260073 | 3.203805 | 1.955897 | 13.58105 | 7.423471
2018-02-07 14:55 | 62591.86 | 2347.967548 | 5 | 6 | 3.521756 | -3.259956 | 3.203805 | 2.064563 | 13.58105 | 7.806993
2018-02-07 14:57 | 62711.86 | 2467.967648 | 5 | 6 | 3.508395 | -3.26001 | 3.203805 | 2.173223 | 13.58105 | 8.18893
2018-02-07 14:59 | 62831.86 | 2587.967548 | 5 | 6 | 3.493855 | -3.259998 | 3.203805 | 2.281884 | 13.58105 | 8.569393
2018-02-07 15:01 | 62951.86 | 2707.966848 | 5 | 6 | 3.476857 | -3.259956 | 3.203805 | 2.390547 | 13.58105 | 8.948111
2018-02-07 15:03 | 63071.86 | 2827.966748 | 5 | 6 | 3.461521 | -3.260023 | 3.203805 | 2.499217 | 13.58105 | 9.325109
2018-02-07 15:05 | 63191.86 | 2947.966848 | 5 | 6 | 3.44507 | -3.25998 | 3.203805 | 2.607884 | 13.58105 | 9.700367
2018-02-07 15:07 | 63311.86 | 3067.967548 | 5 | 6 | 3.423788 | -3.260053 | 3.203805 | 2.716549 | 13.58105 | 10.07366
2018-02-07 15:09 | 63431.86 | 3187.966748 | 5 | 6 | 3.388312 | -3.260051 | 3.203805 | 2.825203 | 13.58105 | 10.44392
2018-02-07 15:11 | 63551.86 | 3307.967548 | 5 | 6 | 3.33205 | -3.260041 | 3.203805 | 2.933869 | 13.58105 | 10.80928
2018-02-07 15:13 | 63671.86 | 3427.967548 | 5 | 6 | 3.232199 | -3.260021 | 3.203805 | 3.042536 | 13.58105 | 11.16657
2018-02-07 15:15 | 63784.48 | 3540.579348 | 5 | 6 | 2.999977 | -3.260035 | 3.203805 | 3.144512 | 13.58105 | 11.48667
2018-02-07 15:17 | 63904.52 | 120.001 | 6 | 6 | 3.436361 | 0 | 3.203805 | 3.144512 | 13.58105 | 11.48667
2018-02-07 15:19 | 64024.52 | 240.0012 | 6 | 6 | 3.453626 | 0 | 3.203805 | 3.144512 | 13.58105 | 11.48667
2018-02-07 15:20 | 64084.52 | 300.0032 | 6 | 6 | 3.457162 | 0 | 3.203805 | 3.144512 | 13.58105 | 11.48667
2018-02-07 15:20 | 64084.54 | 0.0023 | 7 | 7 | 3.457269 | 0 | 0 | 0 | 0 | 0
2018-02-07 15:22 | 64204.62 | 120.0007 | 2 | 7 | 4.041976 | 4.889954 | 0.1623904 | 0 | 0.641204 | 0
2018-02-07 15:24 | 64324.62 | 240.0002 | 2 | 7 | 4.07648 | 4.889969 | 0.3253869 | 0 | 1.302722 | 0
2018-02-07 15:26 | 64444.61 | 360 | 2 | 7 | 4.111541 | 4.889936 | 0.4883896 | 0 | 1.970148 | 0
2018-02-07 15:28 | 64564.62 | 480.0009 | 2 | 7 | 4.14159 | 4.890011 | 0.651382 | 0 | 2.64285 | 0
2018-02-07 15:30 | 64684.62 | 600.0009 | 2 | 7 | 4.165162 | 4.889971 | 0.8143545 | 0 | 3.319763 | 0
2018-02-07 15:32 | 64804.62 | 720.001 | 2 | 7 | 4.188948 | 4.889938 | 0.9773453 | 0 | 4.000576 | 0
2018-02-07 15:34 | 64924.62 | 840.0002 | 2 | 7 | 4.200232 | 4.665556 | 1.138292 | 0 | 4.676149 | 0
2018-02-07 15:36 | 65044.62 | 960.0002 | 2 | 7 | 4.200271 | 4.270805 | 1.287342 | 0 | 5.302199 | 0
2018-02-07 15:38 | 65164.62 | 1080.0009 | 2 | 7 | 4.200261 | 3.908369 | 1.423418 | 0 | 5.873754 | 0
2018-02-07 15:40 | 65284.62 | 1200.0009 | 2 | 7 | 4.200238 | 3.597725 | 1.548451 | 0 | 6.398925 | 0
2018-02-07 15:42 | 65404.62 | 1320.0001 | 2 | 7 | 4.200268 | 3.318115 | 1.663676 | 0 | 6.8829 | 0
2018-02-07 15:42 | 65428.76 | 1344.1471 | 2 | 7 | 4.200246 | 3.259979 | 1.68573 | 0 | 6.97553 | 0
2018-02-07 15:44 | 65548.78 | 120.0009 | 3 | 7 | 4.22202 | 3.260109 | 1.794013 | 0 | 7.431384 | 0
2018-02-07 15:46 | 65668.77 | 240.0001 | 3 | 7 | 4.250875 | 3.260082 | 1.902672 | 0 | 7.891695 | 0
2018-02-07 15:48 | 65788.77 | 360.0002 | 3 | 7 | 4.280786 | 3.260057 | 2.011344 | 0 | 8.355256 | 0
2018-02-07 15:50 | 65908.77 | 480.0001 | 3 | 7 | 4.312058 | 3.260145 | 2.12 | 0 | 8.822082 | 0
2018-02-07 15:52 | 66028.78 | 600.001 | 3 | 7 | 4.346044 | 3.260107 | 2.228666 | 0 | 9.292459 | 0
2018-02-07 15:54 | 66148.78 | 720.0009 | 3 | 7 | 4.385594 | 3.260109 | 2.33734 | 0 | 9.766856 | 0
2018-02-07 15:56 | 66268.78 | 840.0009 | 3 | 7 | 4.400288 | 2.905218 | 2.441779 | 0 | 10.22614 | 0
2018-02-07 15:58 | 66388.77 | 960.0002 | 3 | 7 | 4.400296 | 2.512541 | 2.531855 | 0 | 10.6225 | 0
2018-02-07 16:00 | 66508.77 | 1080.0001 | 3 | 7 | 4.400255 | 2.189207 | 2.610079 | 0 | 10.9667 | 0
2018-02-07 16:02 | 66628.78 | 1200.001 | 3 | 7 | 4.400252 | 1.895084 | 2.678093 | 0 | 11.26598 | 0
2018-02-07 16:04 | 66748.77 | 1320.0001 | 3 | 7 | 4.400269 | 1.633304 | 2.736713 | 0 | 11.52393 | 0
2018-02-07 16:06 | 66868.77 | 1440.0003 | 3 | 7 | 4.400271 | 1.427479 | 2.787596 | 0 | 11.74783 | 0
2018-02-07 16:08 | 66988.77 | 1560.0002 | 3 | 7 | 4.400219 | 1.256903 | 2.832221 | 0 | 11.94418 | 0
2018-02-07 16:10 | 67108.77 | 1680.0002 | 3 | 7 | 4.400275 | 1.111069 | 2.871643 | 0 | 12.11765 | 0
2018-02-07 16:12 | 67228.77 | 1800.0002 | 3 | 7 | 4.400256 | 0.9723892 | 2.906329 | 0 | 12.27028 | 0
2018-02-07 16:14 | 67348.78 | 1920.0009 | 3 | 7 | 4.400201 | 0.8577461 | 2.936738 | 0 | 12.40408 | 0
2018-02-07 16:16 | 67468.78 | 2040.001 | 3 | 7 | 4.400187 | 0.7651339 | 2.963751 | 0 | 12.52294 | 0
2018-02-07 16:18 | 67588.78 | 2160.001 | 3 | 7 | 4.400178 | 0.6877804 | 2.987942 | 0 | 12.62939 | 0
2018-02-07 16:20 | 67708.78 | 2280.0018 | 3 | 7 | 4.400151 | 0.615234375 | 3.009664 | 0 | 12.72497 | 0
2018-02-07 16:22 | 67828.78 | 2400.001 | 3 | 7 | 4.400219 | 0.548317 | 3.028998 | 0 | 12.81004 | 0
2018-02-07 16:24 | 67948.78 | 2520.0009 | 3 | 7 | 4.400169 | 0.4941645 | 3.046328 | 0 | 12.8863 | 0
2018-02-07 16:26 | 68068.78 | 2640.0009 | 3 | 7 | 4.400171 | 0.4494915 | 3.062021 | 0 | 12.95535 | 0
2018-02-07 16:28 | 68188.78 | 2760.0009 | 3 | 7 | 4.400178 | 0.4099045 | 3.076337 | 0 | 13.01834 | 0
2018-02-07 16:30 | 68308.77 | 2880.0001 | 3 | 7 | 4.400145 | 0.3687506 | 3.089319 | 0 | 13.07546 | 0
2018-02-07 16:32 | 68428.78 | 3000.001 | 3 | 7 | 4.400156 | 0.3352909 | 3.101023 | 0 | 13.12697 | 0
2018-02-07 16:34 | 68548.78 | 3120.001 | 3 | 7 | 4.400176 | 0.3079309 | 3.111711 | 0 | 13.17399 | 0
2018-02-07 16:36 | 68668.78 | 3240.001 | 3 | 7 | 4.400133 | 0.2836943 | 3.121557 | 0 | 13.21732 | 0
2018-02-07 16:38 | 68788.78 | 3360.0018 | 3 | 7 | 4.400158 | 0.2605848 | 3.130636 | 0 | 13.25727 | 0
2018-02-07 16:40 | 68908.78 | 3480.001 | 3 | 7 | 4.400133 | 0.2365122 | 3.138906 | 0 | 13.29365 | 0
2018-02-07 16:42 | 69028.78 | 3600.0018 | 3 | 7 | 4.400123 | 0.2180605 | 3.146474 | 0 | 13.32695 | 0
2018-02-07 16:44 | 69148.78 | 3720.001 | 3 | 7 | 4.400059 | 0.2018738 | 3.153468 | 0 | 13.35773 | 0
2018-02-07 16:46 | 69268.78 | 3840.0019 | 3 | 7 | 4.400122 | 0.1883364 | 3.159987 | 0 | 13.38641 | 0
2018-02-07 16:48 | 69388.77 | 3960.0002 | 3 | 7 | 4.400143 | 0.1728735 | 3.166011 | 0 | 13.41292 | 0
2018-02-07 16:50 | 69508.78 | 4080.001 | 3 | 7 | 4.400095 | 0.1582813 | 3.171513 | 0 | 13.43713 | 0
2018-02-07 16:52 | 69628.77 | 4200.0002 | 3 | 7 | 4.400117 | 0.1477003 | 3.176614 | 0 | 13.45957 | 0
2018-02-07 16:54 | 69748.77 | 4320.0002 | 3 | 7 | 4.4001 | 0.1383305 | 3.181371 | 0 | 13.48051 | 0
2018-02-07 16:56 | 69868.78 | 4440.0018 | 3 | 7 | 4.400108 | 0.1283865 | 3.185816 | 0 | 13.50006 | 0
2018-02-07 16:58 | 69988.78 | 4560.0009 | 3 | 7 | 4.400117 | 0.1177034 | 3.189904 | 0 | 13.51805 | 0
2018-02-07 17:00 | 70108.78 | 4680.001 | 3 | 7 | 4.400082 | 0.1091442 | 3.193673 | 0 | 13.53464 | 0
2018-02-07 17:02 | 70228.77 | 4800.0002 | 3 | 7 | 4.400064 | 0.1018744 | 3.197188 | 0 | 13.5501 | 0
2018-02-07 17:04 | 70348.77 | 4920.0002 | 3 | 7 | 4.400101 | 0.09623909 | 3.20049 | 0 | 13.56463 | 0
2018-02-07 17:06 | 70468.77 | 5040.0002 | 3 | 7 | 4.400103 | 0.08802319 | 3.203562 | 0 | 13.57815 | 0
2018-02-07 17:08 | 70580.75 | 5151.9759 | 3 | 7 | 4.400095 | 0.08149719 | 3.206201 | 0 | 13.58976 | 0
2018-02-07 17:10 | 70700.79 | 120.0002 | 4 | 7 | 4.392252 | 0 | 3.206201 | 0 | 13.58976 | 0
2018-02-07 17:12 | 70820.79 | 240.0002 | 4 | 7 | 4.391324 | 0 | 3.206201 | 0 | 13.58976 | 0
2018-02-07 17:13 | 70880.79 | 300.0024 | 4 | 7 | 4.390957 | 0 | 3.206201 | 0 | 13.58976 | 0
2018-02-07 17:15 | 71000.88 | 120.0011 | 5 | 7 | 4.086291 | -3.260126 | 3.206201 | 0.1086543 | 13.58976 | 0.4480432
2018-02-07 17:17 | 71120.88 | 240.0002 | 5 | 7 | 4.044459 | -3.260099 | 3.206201 | 0.2173161 | 13.58976 | 0.8897238
2018-02-07 17:19 | 71240.88 | 360.0003 | 5 | 7 | 4.005451 | -3.260135 | 3.206201 | 0.3259871 | 13.58976 | 1.327115
2018-02-07 17:21 | 71360.88 | 480.0002 | 5 | 7 | 3.967508 | -3.260063 | 3.206201 | 0.4346502 | 13.58976 | 1.760282
2018-02-07 17:23 | 71480.88 | 600.0019 | 5 | 7 | 3.928352 | -3.260095 | 3.206201 | 0.5433306 | 13.58976 | 2.189358
2018-02-07 17:25 | 71600.88 | 720.0003 | 5 | 7 | 3.887252 | -3.260109 | 3.206201 | 0.6519949 | 13.58976 | 2.613992
2018-02-07 17:27 | 71720.88 | 840.0002 | 5 | 7 | 3.849416 | -3.260122 | 3.206201 | 0.7606434 | 13.58976 | 3.03425
2018-02-07 17:29 | 71840.88 | 960.0003 | 5 | 7 | 3.813819 | -3.259998 | 3.206201 | 0.8693287 | 13.58976 | 3.45067
2018-02-07 17:31 | 71960.88 | 1080.0011 | 5 | 7 | 3.779876 | -3.259891 | 3.206201 | 0.9779799 | 13.58976 | 3.863219
2018-02-07 17:33 | 72080.88 | 1200.0003 | 5 | 7 | 3.744544 | -3.259873 | 3.206201 | 1.086648 | 13.58976 | 4.272065
2018-02-07 17:35 | 72200.88 | 1320.0002 | 5 | 7 | 3.711383 | -3.26014 | 3.206201 | 1.195307 | 13.58976 | 4.677086
2018-02-07 17:37 | 72320.88 | 1440.0002 | 5 | 7 | 3.682639 | -3.260174 | 3.206201 | 1.303965 | 13.58976 | 5.078773
2018-02-07 17:39 | 72440.88 | 1560.0011 | 5 | 7 | 3.657057 | -3.260035 | 3.206201 | 1.412637 | 13.58976 | 5.47755
2018-02-07 17:41 | 72560.88 | 1680.001 | 5 | 7 | 3.632216 | -3.260088 | 3.206201 | 1.521305 | 13.58976 | 5.873602
2018-02-07 17:43 | 72680.88 | 1800.0003 | 5 | 7 | 3.606539 | -3.260033 | 3.206201 | 1.629963 | 13.58976 | 6.266879
2018-02-07 17:45 | 72800.88 | 1920.0011 | 5 | 7 | 3.584373 | -3.260174 | 3.206201 | 1.738637 | 13.58976 | 6.657576
2018-02-07 17:47 | 72920.88 | 2040.001 | 5 | 7 | 3.565075 | -3.260121 | 3.206201 | 1.847305 | 13.58976 | 7.046009
2018-02-07 17:49 | 73040.88 | 2160.0011 | 5 | 7 | 3.54812 | -3.260158 | 3.206201 | 1.955982 | 13.58976 | 7.432535
2018-02-07 17:51 | 73160.88 | 2280.0014 | 5 | 7 | 3.53033 | -3.260142 | 3.206201 | 2.064646 | 13.58976 | 7.81714
2018-02-07 17:53 | 73280.88 | 2400.0003 | 5 | 7 | 3.513241 | -3.260171 | 3.206201 | 2.173308 | 13.58976 | 8.199788
2018-02-07 17:55 | 73400.88 | 2520.0002 | 5 | 7 | 3.499008 | -3.260101 | 3.206201 | 2.281977 | 13.58976 | 8.580782
2018-02-07 17:57 | 73520.88 | 2640.0011 | 5 | 7 | 3.486197 | -3.260008 | 3.206201 | 2.390632 | 13.58976 | 8.960259
2018-02-07 17:59 | 73640.88 | 2760.001 | 5 | 7 | 3.471447 | -3.260101 | 3.206201 | 2.499304 | 13.58976 | 9.338333
2018-02-07 18:01 | 73760.88 | 2880.0003 | 5 | 7 | 3.451648 | -3.260071 | 3.206201 | 2.607973 | 13.58976 | 9.714534
2018-02-07 18:03 | 73880.88 | 3000.0002 | 5 | 7 | 3.430434 | -3.260118 | 3.206201 | 2.716639 | 13.58976 | 10.08848
2018-02-07 18:05 | 74000.88 | 3120.001 | 5 | 7 | 3.403422 | -3.260135 | 3.206201 | 2.825306 | 13.58976 | 10.45986
2018-02-07 18:07 | 74120.88 | 3240.0002 | 5 | 7 | 3.363194 | -3.260057 | 3.206201 | 2.933973 | 13.58976 | 10.82774
2018-02-07 18:09 | 74240.88 | 3360.0001 | 5 | 7 | 3.289554 | -3.260106 | 3.206201 | 3.042632 | 13.58976 | 11.18962
2018-02-07 18:11 | 74360.88 | 3480.0003 | 5 | 7 | 3.137654 | -3.260077 | 3.206201 | 3.151304 | 13.58976 | 11.53995
2018-02-07 18:12 | 74412.89 | 3532.008 | 5 | 7 | 2.999988 | -3.260041 | 3.206201 | 3.198394 | 13.58976 | 11.68482
2018-02-07 18:14 | 74532.93 | 120.0007 | 6 | 7 | 3.452217 | 0 | 3.206201 | 3.198394 | 13.58976 | 11.68482
2018-02-07 18:16 | 74652.92 | 240 | 6 | 7 | 3.471018 | 0 | 3.206201 | 3.198394 | 13.58976 | 11.68482
2018-02-07 18:17 | 74712.93 | 300.0022 | 6 | 7 | 3.474969 | 0 | 3.206201 | 3.198394 | 13.58976 | 11.68482
2018-02-07 18:17 | 74712.93 | 0.0025 | 7 | 8 | 3.47495 | 0 | 0 | 0 | 0 | 0
2018-02-07 18:19 | 74833.00598 | 120.0002 | 2 | 8 | 4.044478 | 4.890118 | 0.1624009 | 0 | 0.642387 | 0
2018-02-07 18:21 | 74953.00688 | 240.0011 | 2 | 8 | 4.081997 | 4.890127 | 0.3254041 | 0 | 1.304623 | 0
2018-02-07 18:23 | 75073.00598 | 360.0002 | 2 | 8 | 4.11566 | 4.890112 | 0.4883926 | 0 | 1.972827 | 0
2018-02-07 18:25 | 75193.00678 | 480.001 | 2 | 8 | 4.140081 | 4.890081 | 0.6513905 | 0 | 2.645705 | 0
2018-02-07 18:27 | 75313.00598 | 600.0002 | 2 | 8 | 4.164808 | 4.890118 | 0.8143867 | 0 | 3.322466 | 0
2018-02-07 18:29 | 75433.00668 | 720.0009 | 2 | 8 | 4.192464 | 4.890099 | 0.9774003 | 0 | 4.003668 | 0
2018-02-07 18:31 | 75553.00678 | 840.001 | 2 | 8 | 4.200266 | 4.59997 | 1.136798 | 0 | 4.672993 | 0
2018-02-07 18:33 | 75673.00598 | 960.0002 | 2 | 8 | 4.200276 | 4.260944 | 1.284299 | 0 | 5.292536 | 0
2018-02-07 18:35 | 75793.00688 | 1080.0011 | 2 | 8 | 4.200273 | 3.93153 | 1.420837 | 0 | 5.866033 | 0
2018-02-07 18:37 | 75913.00688 | 1200.0011 | 2 | 8 | 4.20024 | 3.584581 | 1.546134 | 0 | 6.392313 | 0
2018-02-07 18:39 | 76033.00678 | 1320.001 | 2 | 8 | 4.200261 | 3.276838 | 1.660375 | 0 | 6.872152 | 0
2018-02-07 18:39 | 76040.13378 | 1327.128 | 2 | 8 | 4.200267 | 3.259996 | 1.666851 | 0 | 6.899353 | 0
2018-02-07 18:41 | 76160.15164 | 120.001 | 3 | 8 | 4.22097 | 3.260147 | 1.775124 | 0 | 7.35514 | 0
2018-02-07 18:43 | 76280.15164 | 240.001 | 3 | 8 | 4.245665 | 3.260147 | 1.883798 | 0 | 7.815154 | 0
2018-02-07 18:45 | 76400.15174 | 360.0011 | 3 | 8 | 4.275451 | 3.260147 | 1.992451 | 0 | 8.278022 | 0
2018-02-07 18:47 | 76520.15164 | 480.001 | 3 | 8 | 4.309549 | 3.260162 | 2.101119 | 0 | 8.744472 | 0
2018-02-07 18:49 | 76640.15174 | 600.0011 | 3 | 8 | 4.344351 | 3.260159 | 2.209793 | 0 | 9.214684 | 0
2018-02-07 18:51 | 76760.15164 | 720.001 | 3 | 8 | 4.380723 | 3.260036 | 2.318458 | 0 | 9.688733 | 0
2018-02-07 18:53 | 76880.15094 | 840.0003 | 3 | 8 | 4.400287 | 2.982134 | 2.424644 | 0 | 10.15543 | 0
2018-02-07 18:55 | 77000.15084 | 960.0002 | 3 | 8 | 4.400283 | 2.546202 | 2.516591 | 0 | 10.56003 | 0
2018-02-07 18:57 | 77120.15094 | 1080.0003 | 3 | 8 | 4.40026 | 2.200323 | 2.595474 | 0 | 10.90713 | 0
2018-02-07 18:59 | 77240.15174 | 1200.0011 | 3 | 8 | 4.400271 | 1.915046 | 2.663916 | 0 | 11.20829 | 0
2018-02-07 19:01 | 77360.15174 | 1320.0011 | 3 | 8 | 4.400217 | 1.67598 | 2.7237 | 0 | 11.47136 | 0
2018-02-07 19:03 | 77480.15094 | 1440.0003 | 3 | 8 | 4.40023 | 1.457912 | 2.775898 | 0 | 11.70104 | 0
2018-02-07 19:05 | 77600.15094 | 1560.0003 | 3 | 8 | 4.400255 | 1.266137 | 2.821152 | 0 | 11.90017 | 0
2018-02-07 19:07 | 77720.15164 | 1680.001 | 3 | 8 | 4.400256 | 1.115178 | 2.860742 | 0 | 12.07438 | 0
2018-02-07 19:09 | 77840.15164 | 1800.001 | 3 | 8 | 4.400229 | 0.9893942 | 2.895736 | 0 | 12.22836 | 0
2018-02-07 19:11 | 77960.15084 | 1920.0002 | 3 | 8 | 4.400221 | 0.8792067 | 2.926849 | 0 | 12.36526 | 0
2018-02-07 19:13 | 78080.15084 | 2040.0002 | 3 | 8 | 4.400218 | 0.773798 | 2.954364 | 0 | 12.48633 | 0
2018-02-07 19:15 | 78200.15084 | 2160.0002 | 3 | 8 | 4.40013 | 0.6882553 | 2.978679 | 0 | 12.59332 | 0
2018-02-07 19:17 | 78320.15094 | 2280.0003 | 3 | 8 | 4.400201 | 0.6192045 | 3.000441 | 0 | 12.68908 | 0
2018-02-07 19:19 | 78440.15094 | 2400.0003 | 3 | 8 | 4.400136 | 0.5594711 | 3.020073 | 0 | 12.77546 | 0
2018-02-07 19:21 | 78560.15094 | 2520.0003 | 3 | 8 | 4.400166 | 0.5032253 | 3.037795 | 0 | 12.85344 | 0
2018-02-07 19:23 | 78680.15164 | 2640.001 | 3 | 8 | 4.400136 | 0.4506798 | 3.053655 | 0 | 12.92323 | 0
2018-02-07 19:25 | 78800.15174 | 2760.0011 | 3 | 8 | 4.40013 | 0.4096394 | 3.067978 | 0 | 12.98625 | 0
2018-02-07 19:27 | 78920.15174 | 2880.0011 | 3 | 8 | 4.400153 | 0.3754807 | 3.081031 | 0 | 13.04369 | 0
2018-02-07 19:29 | 79040.15104 | 3000.0004 | 3 | 8 | 4.400118 | 0.3428068 | 3.093006 | 0 | 13.09638 | 0
2018-02-07 19:31 | 79160.15084 | 3120.0002 | 3 | 8 | 4.400138 | 0.3097458 | 3.103894 | 0 | 13.14429 | 0
2018-02-07 19:33 | 79280.15094 | 3240.0003 | 3 | 8 | 4.400126 | 0.2832651 | 3.113761 | 0 | 13.1877 | 0
2018-02-07 19:35 | 79400.15084 | 3360.0002 | 3 | 8 | 4.400143 | 0.2610731 | 3.122824 | 0 | 13.22758 | 0
2018-02-07 19:37 | 79520.15174 | 3480.0011 | 3 | 8 | 4.400077 | 0.2411156 | 3.131202 | 0 | 13.26445 | 0
2018-02-07 19:39 | 79640.15164 | 3600.001 | 3 | 8 | 4.400147 | 0.2228613 | 3.138944 | 0 | 13.29851 | 0
2018-02-07 19:41 | 79760.15084 | 3720.0002 | 3 | 8 | 4.400125 | 0.2023621 | 3.146009 | 0 | 13.3296 | 0
2018-02-07 19:43 | 79880.15084 | 3840.0002 | 3 | 8 | 4.400171 | 0.1882086 | 3.152504 | 0 | 13.35818 | 0
2018-02-07 19:45 | 80000.15174 | 3960.0011 | 3 | 8 | 4.400085 | 0.1746597 | 3.158532 | 0 | 13.3847 | 0
2018-02-07 19:47 | 80120.15174 | 4080.0011 | 3 | 8 | 4.400088 | 0.1618357 | 3.164153 | 0 | 13.40944 | 0
2018-02-07 19:49 | 80240.15164 | 4200.001 | 3 | 8 | 4.400125 | 0.1484089 | 3.169341 | 0 | 13.43226 | 0
2018-02-07 19:51 | 80360.15094 | 4320.0003 | 3 | 8 | 4.400126 | 0.1369028 | 3.174076 | 0 | 13.4531 | 0
2018-02-07 19:53 | 80480.15084 | 4440.0002 | 3 | 8 | 4.400055 | 0.1268463 | 3.178472 | 0 | 13.47244 | 0
2018-02-07 19:55 | 80600.15094 | 4560.0003 | 3 | 8 | 4.400098 | 0.1194134 | 3.182584 | 0 | 13.49053 | 0
2018-02-07 19:57 | 80720.15084 | 4680.0002 | 3 | 8 | 4.4001 | 0.1107359 | 3.186424 | 0 | 13.50743 | 0
2018-02-07 19:59 | 80840.15094 | 4800.0003 | 3 | 8 | 4.400134 | 0.1012707 | 3.189941 | 0 | 13.52291 | 0
2018-02-07 20:01 | 80960.15174 | 4920.0011 | 3 | 8 | 4.400032 | 0.09328175 | 3.193192 | 0 | 13.53721 | 0
2018-02-07 20:03 | 81080.15164 | 5040.001 | 3 | 8 | 4.400023 | 0.0879612 | 3.19623 | 0 | 13.55058 | 0
2018-02-07 20:05 | 81200.15174 | 5160.0011 | 3 | 8 | 4.400061 | 0.08260441 | 3.199089 | 0 | 13.56315 | 0
2018-02-07 20:06 | 81221.31384 | 5181.1632 | 3 | 8 | 4.400064 | 0.08149242 | 3.199573 | 0 | 13.56528 | 0
2018-02-07 20:08 | 81341.36 | 120 | 4 | 8 | 4.392434 | 0 | 3.199573 | 0 | 13.56528 | 0
2018-02-07 20:10 | 81461.36 | 240.0001 | 4 | 8 | 4.391608 | 0 | 3.199573 | 0 | 13.56528 | 0
2018-02-07 20:11 | 81521.36 | 300.0014 | 4 | 8 | 4.391251 | 0 | 3.199573 | 0 | 13.56528 | 0
2018-02-07 20:13 | 81641.43 | 120.0002 | 5 | 8 | 4.088272 | -3.260171 | 3.199573 | 0.1086569 | 13.56528 | 0.4480388
2018-02-07 20:15 | 81761.43 | 240.0002 | 5 | 8 | 4.048745 | -3.259998 | 3.199573 | 0.2173203 | 13.56528 | 0.8901277
2018-02-07 20:17 | 81881.44 | 360.001 | 5 | 8 | 4.006425 | -3.260104 | 3.199573 | 0.3259853 | 13.56528 | 1.32782
2018-02-07 20:19 | 82001.44 | 480.0011 | 5 | 8 | 3.965733 | -3.260096 | 3.199573 | 0.4346533 | 13.56528 | 1.760944
2018-02-07 20:21 | 82121.43 | 600.0002 | 5 | 8 | 3.927272 | -3.260104 | 3.199573 | 0.5433264 | 13.56528 | 2.18981
2018-02-07 20:23 | 82241.44 | 720.0011 | 5 | 8 | 3.890335 | -3.260176 | 3.199573 | 0.6519975 | 13.56528 | 2.614596
2018-02-07 20:25 | 82361.43 | 840.0003 | 5 | 8 | 3.852157 | -3.260124 | 3.199573 | 0.7606575 | 13.56528 | 3.035268
2018-02-07 20:27 | 82481.43 | 960.0002 | 5 | 8 | 3.813497 | -3.26009 | 3.199573 | 0.8693205 | 13.56528 | 3.451721
2018-02-07 20:29 | 82601.44 | 1080.0011 | 5 | 8 | 3.778294 | -3.260073 | 3.199573 | 0.977994 | 13.56528 | 3.864222
2018-02-07 20:31 | 82721.44 | 1200.001 | 5 | 8 | 3.745541 | -3.25986 | 3.199573 | 1.086653 | 13.56528 | 4.272948
2018-02-07 20:33 | 82841.43 | 1320.0003 | 5 | 8 | 3.714716 | -3.259968 | 3.199573 | 1.195317 | 13.56528 | 4.678266
2018-02-07 20:35 | 82961.43 | 1440.0002 | 5 | 8 | 3.683421 | -3.259853 | 3.199573 | 1.303964 | 13.56528 | 5.080168
2018-02-07 20:37 | 83081.43 | 1560.0003 | 5 | 8 | 3.65548 | -3.260154 | 3.199573 | 1.412639 | 13.56528 | 5.478902
2018-02-07 20:39 | 83201.43 | 1680.0002 | 5 | 8 | 3.630783 | -3.260121 | 3.199573 | 1.521307 | 13.56528 | 5.874771
2018-02-07 20:41 | 83321.44 | 1800.001 | 5 | 8 | 3.608747 | -3.260109 | 3.199573 | 1.629968 | 13.56528 | 6.268096
2018-02-07 20:43 | 83441.44 | 1920.0011 | 5 | 8 | 3.586515 | -3.260055 | 3.199573 | 1.738643 | 13.56528 | 6.659082
2018-02-07 20:45 | 83561.43 | 2040.0002 | 5 | 8 | 3.564498 | -3.260057 | 3.199573 | 1.847307 | 13.56528 | 7.047574
2018-02-07 20:47 | 83681.43 | 2160.0003 | 5 | 8 | 3.546206 | -3.260106 | 3.199573 | 1.955968 | 13.56528 | 7.433872
2018-02-07 20:49 | 83801.43 | 2280.0002 | 5 | 8 | 3.530708 | -3.260053 | 3.199573 | 2.064636 | 13.56528 | 7.818358
2018-02-07 20:51 | 83921.43 | 2400.0003 | 5 | 8 | 3.515971 | -3.260079 | 3.199573 | 2.173309 | 13.56528 | 8.201255
2018-02-07 20:53 | 84041.43 | 2520.0003 | 5 | 8 | 3.499275 | -3.260118 | 3.199573 | 2.281962 | 13.56528 | 8.582383
2018-02-07 20:55 | 84161.44 | 2640.001 | 5 | 8 | 3.484196 | -3.260133 | 3.199573 | 2.390624 | 13.56528 | 8.961785
2018-02-07 20:57 | 84281.43 | 2760.0002 | 5 | 8 | 3.469864 | -3.260131 | 3.199573 | 2.499299 | 13.56528 | 9.33966
2018-02-07 20:59 | 84401.43 | 2880.0002 | 5 | 8 | 3.454883 | -3.260159 | 3.199573 | 2.607965 | 13.56528 | 9.71594
2018-02-07 21:01 | 84521.43 | 3000.0003 | 5 | 8 | 3.433506 | -3.260051 | 3.199573 | 2.716632 | 13.56528 | 10.09029
2018-02-07 21:03 | 84641.44 | 3120.001 | 5 | 8 | 3.402488 | -3.260108 | 3.199573 | 2.825297 | 13.56528 | 10.46177
2018-02-07 21:05 | 84761.43 | 3240.0003 | 5 | 8 | 3.360421 | -3.260061 | 3.199573 | 2.93396 | 13.56528 | 10.82937
2018-02-07 21:07 | 84881.43 | 3360.0002 | 5 | 8 | 3.291475 | -3.260075 | 3.199573 | 3.042615 | 13.56528 | 11.19107
2018-02-07 21:09 | 85001.44 | 3480.001 | 5 | 8 | 3.148059 | -3.260056 | 3.199573 | 3.151289 | 13.56528 | 11.54213
2018-02-07 21:09 | 85056.8 | 3535.3657 | 5 | 8 | 3 | -3.260075 | 3.199573 | 3.201417 | 13.56528 | 11.69668
2018-02-07 21:11 | 85176.83968 | 120.0001 | 6 | 8 | 3.445325 | 0 | 3.199573 | 3.201417 | 13.56528 | 11.69668
2018-02-07 21:13 | 85296.83958 | 240 | 6 | 8 | 3.463681 | 0 | 3.199573 | 3.201417 | 13.56528 | 11.69668
2018-02-07 21:14 | 85356.84098 | 300.0014 | 6 | 8 | 3.467448 | 0 | 3.199573 | 3.201417 | 13.56528 | 11.69668
2018-02-07 21:14 | 85356.86 | 0.0025 | 7 | 9 | 3.467495 | 0 | 0 | 0 | 0 | 0
2018-02-07 21:16 | 85476.94 | 120.0001 | 2 | 9 | 4.04057 | 4.890114 | 0.1624159 | 0 | 0.6417953 | 0
2018-02-07 21:18 | 85596.94 | 240.0001 | 2 | 9 | 4.078599 | 4.890167 | 0.3253931 | 0 | 1.303229 | 0
2018-02-07 21:20 | 85716.94 | 360.001 | 2 | 9 | 4.116124 | 4.89012 | 0.4884048 | 0 | 1.971332 | 0
2018-02-07 21:22 | 85836.94 | 480.0009 | 2 | 9 | 4.142182 | 4.890095 | 0.6514008 | 0 | 2.644467 | 0
2018-02-07 21:24 | 85956.94 | 600.0002 | 2 | 9 | 4.16412 | 4.890116 | 0.8144017 | 0 | 3.32147 | 0
2018-02-07 21:26 | 86076.94 | 720.0001 | 2 | 9 | 4.188238 | 4.890043 | 0.9773998 | 0 | 4.002112 | 0
2018-02-07 21:28 | 86196.94 | 840.0002 | 2 | 9 | 4.200294 | 4.614124 | 1.137668 | 0 | 4.674845 | 0
2018-02-07 21:30 | 86316.94 | 960.001 | 2 | 9 | 4.200277 | 4.237303 | 1.284927 | 0 | 5.293369 | 0
2018-02-07 21:32 | 86436.94 | 1080.0001 | 2 | 9 | 4.200262 | 3.908388 | 1.420601 | 0 | 5.863237 | 0
2018-02-07 21:34 | 86556.94 | 1200.001 | 2 | 9 | 4.200261 | 3.617746 | 1.546014 | 0 | 6.390005 | 0
2018-02-07 21:36 | 86676.94 | 1320.0009 | 2 | 9 | 4.200273 | 3.309908 | 1.661549 | 0 | 6.875281 | 0
2018-02-07 21:37 | 86695.42 | 1338.4879 | 2 | 9 | 4.200281 | 3.259995 | 1.678419 | 0 | 6.946139 | 0
2018-02-07 21:39 | 86815.44 | 120.0009 | 3 | 9 | 4.22356 | 3.260138 | 1.786698 | 0 | 7.402101 | 0
2018-02-07 21:41 | 86935.44 | 240.0002 | 3 | 9 | 4.250245 | 3.259811 | 1.895363 | 0 | 7.862478 | 0
2018-02-07 21:43 | 87055.44 | 360.0009 | 3 | 9 | 4.278662 | 3.259789 | 2.004016 | 0 | 8.325824 | 0
2018-02-07 21:45 | 87175.44 | 480.0001 | 3 | 9 | 4.310254 | 3.259819 | 2.11267 | 0 | 8.792393 | 0
2018-02-07 21:47 | 87295.44 | 600.0002 | 3 | 9 | 4.347533 | 3.260143 | 2.221337 | 0 | 9.262744 | 0
2018-02-07 21:49 | 87415.44 | 720.0001 | 3 | 9 | 4.386531 | 3.26016 | 2.330011 | 0 | 9.737321 | 0
2018-02-07 21:51 | 87535.44 | 840.0002 | 3 | 9 | 4.400226 | 2.913183 | 2.434546 | 0 | 10.19705 | 0
2018-02-07 21:53 | 87655.44 | 960.0002 | 3 | 9 | 4.40029 | 2.53318 | 2.525202 | 0 | 10.59595 | 0
2018-02-07 21:55 | 87775.44 | 1080.0009 | 3 | 9 | 4.400251 | 2.184883 | 2.603752 | 0 | 10.9416 | 0
2018-02-07 21:57 | 87895.44 | 1200.0002 | 3 | 9 | 4.400237 | 1.881512 | 2.671328 | 0 | 11.23895 | 0
2018-02-07 21:59 | 88015.44 | 1320.0001 | 3 | 9 | 4.400226 | 1.640131 | 2.729902 | 0 | 11.49669 | 0
2018-02-07 22:01 | 88135.44 | 1440.0001 | 3 | 9 | 4.400265 | 1.441593 | 2.781135 | 0 | 11.72213 | 0
2018-02-07 22:03 | 88255.44 | 1560.0001 | 3 | 9 | 4.400187 | 1.266072 | 2.826216 | 0 | 11.92049 | 0
2018-02-07 22:05 | 88375.44 | 1680.0002 | 3 | 9 | 4.400198 | 1.104215 | 2.865687 | 0 | 12.09417 | 0
2018-02-07 22:07 | 88495.44 | 1800.0001 | 3 | 9 | 4.400195 | 0.9727993 | 2.900212 | 0 | 12.24609 | 0
2018-02-07 22:09 | 88615.44 | 1920.0002 | 3 | 9 | 4.400195 | 0.8638773 | 2.930777 | 0 | 12.38058 | 0
2018-02-07 22:11 | 88735.44 | 2040.0009 | 3 | 9 | 4.400177 | 0.7730083 | 2.95804 | 0 | 12.50055 | 0
2018-02-07 22:13 | 88855.44 | 2160.0012 | 3 | 9 | 4.400168 | 0.6878729 | 2.982393 | 0 | 12.6077 | 0
2018-02-07 22:15 | 88975.44 | 2280.0001 | 3 | 9 | 4.400175 | 0.61063 | 3.003983 | 0 | 12.70271 | 0
2018-02-07 22:17 | 89095.44 | 2400.0002 | 3 | 9 | 4.400166 | 0.5497999 | 3.023288 | 0 | 12.78765 | 0
2018-02-07 22:19 | 89215.44 | 2520.001 | 3 | 9 | 4.40013 | 0.4980125 | 3.04072 | 0 | 12.86435 | 0
2018-02-07 22:21 | 89335.44 | 2640.001 | 3 | 9 | 4.40015 | 0.4519911 | 3.05656 | 0 | 12.93405 | 0
2018-02-07 22:23 | 89455.44 | 2760.0002 | 3 | 9 | 4.400144 | 0.4056082 | 3.070866 | 0 | 12.997 | 0
2018-02-07 22:25 | 89575.44 | 2880.0009 | 3 | 9 | 4.400143 | 0.3678408 | 3.083744 | 0 | 13.05366 | 0
2018-02-07 22:27 | 89695.44 | 3000.0009 | 3 | 9 | 4.400122 | 0.3368034 | 3.095476 | 0 | 13.10529 | 0
2018-02-07 22:29 | 89815.44 | 3120.0001 | 3 | 9 | 4.400159 | 0.3106337 | 3.106254 | 0 | 13.15271 | 0
2018-02-07 22:31 | 89935.44 | 3240.001 | 3 | 9 | 4.400097 | 0.2832842 | 3.116153 | 0 | 13.19627 | 0
2018-02-07 22:33 | 90055.44 | 3360.001 | 3 | 9 | 4.400168 | 0.2576189 | 3.125144 | 0 | 13.23583 | 0
2018-02-07 22:35 | 90175.44 | 3480.0002 | 3 | 9 | 4.400158 | 0.237586 | 3.13337 | 0 | 13.27202 | 0
2018-02-07 22:37 | 90295.44 | 3600.0002 | 3 | 9 | 4.400076 | 0.2192736 | 3.140975 | 0 | 13.30549 | 0
2018-02-07 22:39 | 90415.44 | 3720.0002 | 3 | 9 | 4.4001 | 0.2039661 | 3.148039 | 0 | 13.33657 | 0
2018-02-07 22:41 | 90535.44 | 3840.0009 | 3 | 9 | 4.400123 | 0.1861115 | 3.154542 | 0 | 13.36518 | 0
2018-02-07 22:43 | 90655.44 | 3960.0002 | 3 | 9 | 4.400064 | 0.1707535 | 3.160478 | 0 | 13.3913 | 0
2018-02-07 22:45 | 90775.44 | 4080.001 | 3 | 9 | 4.400088 | 0.1587248 | 3.165976 | 0 | 13.41549 | 0
2018-02-07 22:47 | 90895.44 | 4200.0002 | 3 | 9 | 4.400111 | 0.1490116 | 3.171104 | 0 | 13.43806 | 0
2018-02-07 22:49 | 91015.44 | 4320.0002 | 3 | 9 | 4.400102 | 0.1380234 | 3.175888 | 0 | 13.45911 | 0
2018-02-07 22:51 | 91135.44 | 4440.0002 | 3 | 9 | 4.40007 | 0.1254644 | 3.180276 | 0 | 13.47842 | 0
2018-02-07 22:53 | 91255.44 | 4560.0009 | 3 | 9 | 4.400043 | 0.1169472 | 3.18433 | 0 | 13.49626 | 0
2018-02-07 22:55 | 91375.44 | 4680.0001 | 3 | 9 | 4.400055 | 0.1094913 | 3.188106 | 0 | 13.51287 | 0
2018-02-07 22:57 | 91495.44 | 4800.0002 | 3 | 9 | 4.400119 | 0.1032877 | 3.191654 | 0 | 13.52848 | 0
2018-02-07 22:59 | 91615.44 | 4920.0001 | 3 | 9 | 4.400117 | 0.09438896 | 3.194956 | 0 | 13.54301 | 0
2018-02-07 23:01 | 91735.44 | 5040.0002 | 3 | 9 | 4.400082 | 0.08727264 | 3.197978 | 0 | 13.55631 | 0
2018-02-07 23:03 | 91855.44 | 5160.0002 | 3 | 9 | 4.400082 | 0.08189869 | 3.200794 | 0 | 13.5687 | 0
2018-02-07 23:03 | 91873.39 | 5177.9504 | 3 | 9 | 4.400113 | 0.08149052 | 3.201201 | 0 | 13.57049 | 0
2018-02-07 23:05 | 91993.43 | 120 | 4 | 9 | 4.392359 | 0 | 3.201201 | 0 | 13.57049 | 0
2018-02-07 23:07 | 92113.43 | 240.0009 | 4 | 9 | 4.391478 | 0 | 3.201201 | 0 | 13.57049 | 0
2018-02-07 23:08 | 92173.43 | 300.0022 | 4 | 9 | 4.391168 | 0 | 3.201201 | 0 | 13.57049 | 0
2018-02-07 23:10 | 92293.5168 | 120.0003 | 5 | 9 | 4.085956 | -3.260099 | 3.201201 | 0.1086543 | 13.57049 | 0.4478986
2018-02-07 23:12 | 92413.5167 | 240.0002 | 5 | 9 | 4.046666 | -3.260104 | 3.201201 | 0.2173246 | 13.57049 | 0.8897547
2018-02-07 23:14 | 92533.5167 | 360.0002 | 5 | 9 | 4.009049 | -3.260077 | 3.201201 | 0.3259802 | 13.57049 | 1.327427
2018-02-07 23:16 | 92653.5176 | 480.0011 | 5 | 9 | 3.968467 | -3.260081 | 3.201201 | 0.4346459 | 13.57049 | 1.760901
2018-02-07 23:18 | 92773.5176 | 600.0011 | 5 | 9 | 3.92651 | -3.260121 | 3.201201 | 0.5433192 | 13.57049 | 2.189851
2018-02-07 23:20 | 92893.5167 | 720.0002 | 5 | 9 | 3.888178 | -3.260199 | 3.201201 | 0.6519933 | 13.57049 | 2.614461
2018-02-07 23:22 | 93013.5167 | 840.0002 | 5 | 9 | 3.852227 | -3.260121 | 3.201201 | 0.7606505 | 13.57049 | 3.034951
2018-02-07 23:24 | 93133.5175 | 960.001 | 5 | 9 | 3.816663 | -3.260191 | 3.201201 | 0.8693257 | 13.57049 | 3.451672
2018-02-07 23:26 | 93253.5167 | 1080.0002 | 5 | 9 | 3.778875 | -3.260149 | 3.201201 | 0.97799 | 13.57049 | 3.864371
2018-02-07 23:28 | 93373.5167 | 1200.0002 | 5 | 9 | 3.743878 | -3.260138 | 3.201201 | 1.086655 | 13.57049 | 4.273055
2018-02-07 23:30 | 93493.5167 | 1320.0002 | 5 | 9 | 3.71305 | -3.260118 | 3.201201 | 1.195322 | 13.57049 | 4.678186
2018-02-07 23:32 | 93613.5169 | 1440.0004 | 5 | 9 | 3.685559 | -3.259897 | 3.201201 | 1.303979 | 13.57049 | 5.080135
2018-02-07 23:34 | 93733.5176 | 1560.0011 | 5 | 9 | 3.657731 | -3.25986 | 3.201201 | 1.412637 | 13.57049 | 5.479107
2018-02-07 23:36 | 93853.5176 | 1680.0011 | 5 | 9 | 3.63017 | -3.260111 | 3.201201 | 1.521301 | 13.57049 | 5.875032
2018-02-07 23:38 | 93973.5168 | 1800.0003 | 5 | 9 | 3.606683 | -3.260131 | 3.201201 | 1.629965 | 13.57049 | 6.2682
2018-02-07 23:40 | 94093.5176 | 1920.0011 | 5 | 9 | 3.586194 | -3.260162 | 3.201201 | 1.738638 | 13.57049 | 6.658995
2018-02-07 23:42 | 94213.5167 | 2040.0002 | 5 | 9 | 3.567133 | -3.260066 | 3.201201 | 1.847296 | 13.57049 | 7.047634
2018-02-07 23:44 | 94333.5176 | 2160.0011 | 5 | 9 | 3.54704 | -3.260086 | 3.201201 | 1.955974 | 13.57049 | 7.434221
2018-02-07 23:46 | 94453.5167 | 2280.0002 | 5 | 9 | 3.529383 | -3.260084 | 3.201201 | 2.064638 | 13.57049 | 7.818661
2018-02-07 23:48 | 94573.5176 | 2400.0011 | 5 | 9 | 3.514482 | -3.260101 | 3.201201 | 2.173291 | 13.57049 | 8.201311
2018-02-07 23:50 | 94693.5167 | 2520.0002 | 5 | 9 | 3.501688 | -3.260118 | 3.201201 | 2.281969 | 13.57049 | 8.582567
2018-02-07 23:52 | 94813.5168 | 2640.0003 | 5 | 9 | 3.486667 | -3.260115 | 3.201201 | 2.390627 | 13.57049 | 8.962274
2018-02-07 23:54 | 94933.5176 | 2760.0011 | 5 | 9 | 3.469018 | -3.260121 | 3.201201 | 2.499305 | 13.57049 | 9.340227
2018-02-07 23:56 | 95053.5175 | 2880.001 | 5 | 9 | 3.452432 | -3.260093 | 3.201201 | 2.60797 | 13.57049 | 9.716298
2018-02-07 23:58 | 95173.5176 | 3000.0011 | 5 | 9 | 3.433517 | -3.260056 | 3.201201 | 2.716627 | 13.57049 | 10.09042
2018-02-08 | 95293.5175 | 3120.001 | 5 | 9 | 3.406778 | -3.260139 | 3.201201 | 2.825302 | 13.57049 | 10.46223
2018-02-08 00:02 | 95413.5168 | 3240.0003 | 5 | 9 | 3.360496 | -3.259884 | 3.201201 | 2.933963 | 13.57049 | 10.83014
2018-02-08 00:04 | 95533.5175 | 3360.001 | 5 | 9 | 3.286742 | -3.259804 | 3.201201 | 3.042625 | 13.57049 | 11.19163
2018-02-08 00:06 | 95653.5175 | 3480.001 | 5 | 9 | 3.140261 | -3.260088 | 3.201201 | 3.151284 | 13.57049 | 11.54194
2018-02-08 00:07 | 95706.9949 | 3533.4784 | 5 | 9 | 2.999993 | -3.260122 | 3.201201 | 3.199715 | 13.57049 | 11.69102
2018-02-08 00:09 | 95827.03 | 120.0012 | 6 | 9 | 3.446816 | 0 | 3.201201 | 3.199715 | 13.57049 | 11.69102
2018-02-08 00:11 | 95947.03 | 240.0002 | 6 | 9 | 3.465498 | 0 | 3.201201 | 3.199715 | 13.57049 | 11.69102
2018-02-08 00:12 | 96007.03 | 300.0016 | 6 | 9 | 3.469318 | 0 | 3.201201 | 3.199715 | 13.57049 | 11.69102
2018-02-08 00:12 | 96007.04 | 0.0024 | 7 | 10 | 3.469281 | 0 | 0 | 0 | 0 | 0
2018-02-08 00:14 | 96127.12804 | 120.0012 | 2 | 10 | 4.044087 | 4.890066 | 0.1624042 | 3.934e-09 | 0.6422924 | 1.3649e-08
2018-02-08 00:16 | 96247.12704 | 240.0002 | 2 | 10 | 4.079421 | 4.890091 | 0.3253963 | 3.934e-09 | 1.304225 | 1.3649e-08
2018-02-08 00:18 | 96367.12704 | 360.0002 | 2 | 10 | 4.112881 | 4.890079 | 0.4883965 | 3.934e-09 | 1.971981 | 1.3649e-08
2018-02-08 00:20 | 96487.12714 | 480.0003 | 2 | 10 | 4.142177 | 4.890045 | 0.6513906 | 3.934e-09 | 2.644756 | 1.3649e-08
2018-02-08 00:22 | 96607.12784 | 600.001 | 2 | 10 | 4.167182 | 4.890142 | 0.814399 | 3.934e-09 | 3.322063 | 1.3649e-08
2018-02-08 00:24 | 96727.12784 | 720.001 | 2 | 10 | 4.191358 | 4.890142 | 0.9773887 | 3.934e-09 | 4.003222 | 1.3649e-08
2018-02-08 00:26 | 96847.12794 | 840.0011 | 2 | 10 | 4.200249 | 4.641039 | 1.137634 | 3.934e-09 | 4.676038 | 1.3649e-08
2018-02-08 00:28 | 96967.12704 | 960.0002 | 2 | 10 | 4.200286 | 4.265955 | 1.286095 | 3.934e-09 | 5.299612 | 1.3649e-08
2018-02-08 00:30 | 97087.12704 | 1080.0002 | 2 | 10 | 4.200267 | 3.890392 | 1.421842 | 3.934e-09 | 5.869785 | 1.3649e-08
2018-02-08 00:32 | 97207.12794 | 1200.0011 | 2 | 10 | 4.200286 | 3.580196 | 1.546237 | 3.934e-09 | 6.392277 | 1.3649e-08
2018-02-08 00:34 | 97327.12794 | 1320.0011 | 2 | 10 | 4.200269 | 3.293682 | 1.660678 | 3.934e-09 | 6.87296 | 1.3649e-08
2018-02-08 00:34 | 97342.50924 | 1335.3824 | 2 | 10 | 4.200266 | 3.259979 | 1.674664 | 3.934e-09 | 6.931706 | 1.3649e-08
2018-02-08 00:36 | 97462.51 | 120.0001 | 3 | 10 | 4.220815 | 3.260069 | 1.782957 | 3.934e-09 | 7.387548 | 1.3649e-08
2018-02-08 00:38 | 97582.51 | 240.0001 | 3 | 10 | 4.249032 | 3.26 | 1.891629 | 3.934e-09 | 7.847714 | 1.3649e-08
2018-02-08 00:40 | 97702.51 | 360.0002 | 3 | 10 | 4.27955 | 3.259895 | 2.000295 | 3.934e-09 | 8.31109 | 1.3649e-08
2018-02-08 00:42 | 97822.51 | 480.0004 | 3 | 10 | 4.311588 | 3.260159 | 2.108951 | 3.934e-09 | 8.777812 | 1.3649e-08
2018-02-08 00:44 | 97942.51 | 600.0002 | 3 | 10 | 4.345079 | 3.259876 | 2.217613 | 3.934e-09 | 9.248112 | 1.3649e-08
2018-02-08 00:46 | 98062.51 | 720.0009 | 3 | 10 | 4.383219 | 3.259802 | 2.326275 | 3.934e-09 | 9.722278 | 1.3649e-08
2018-02-08 00:48 | 98182.51 | 840.0009 | 3 | 10 | 4.400279 | 2.91548 | 2.43112 | 3.934e-09 | 10.18325 | 1.3649e-08
2018-02-08 00:50 | 98302.51 | 960.001 | 3 | 10 | 4.400285 | 2.518229 | 2.521423 | 3.934e-09 | 10.58061 | 1.3649e-08
2018-02-08 00:52 | 98422.51 | 1080.0009 | 3 | 10 | 4.400265 | 2.192923 | 2.599735 | 3.934e-09 | 10.9252 | 1.3649e-08
2018-02-08 00:54 | 98542.51 | 1200.001 | 3 | 10 | 4.40027 | 1.908256 | 2.667987 | 3.934e-09 | 11.22553 | 1.3649e-08
2018-02-08 00:56 | 98662.51 | 1320.001 | 3 | 10 | 4.400272 | 1.646747 | 2.727172 | 3.934e-09 | 11.48595 | 1.3649e-08
2018-02-08 00:58 | 98782.51 | 1440.001 | 3 | 10 | 4.400234 | 1.43367 | 2.778349 | 3.934e-09 | 11.71115 | 1.3649e-08
2018-02-08 01:00 | 98902.51 | 1560.0011 | 3 | 10 | 4.400187 | 1.25907 | 2.823146 | 3.934e-09 | 11.90826 | 1.3649e-08
2018-02-08 01:02 | 99022.51 | 1680.0009 | 3 | 10 | 4.400167 | 1.115266 | 2.862678 | 3.934e-09 | 12.08221 | 1.3649e-08
2018-02-08 01:04 | 99142.51 | 1800.0001 | 3 | 10 | 4.40022 | 0.9837894 | 2.897646 | 3.934e-09 | 12.23608 | 1.3649e-08
2018-02-08 01:06 | 99262.51 | 1920.0018 | 3 | 10 | 4.400174 | 0.8634853 | 2.928366 | 3.934e-09 | 12.37125 | 1.3649e-08
2018-02-08 01:08 | 99382.51 | 2040.001 | 3 | 10 | 4.40021 | 0.7695589 | 2.95554 | 3.934e-09 | 12.49083 | 1.3649e-08
2018-02-08 01:10 | 99502.51 | 2160.0001 | 3 | 10 | 4.400158 | 0.6897545 | 2.979807 | 3.934e-09 | 12.5976 | 1.3649e-08
2018-02-08 01:12 | 99622.51 | 2280.001 | 3 | 10 | 4.40018 | 0.6205492 | 3.001639 | 3.934e-09 | 12.69367 | 1.3649e-08
2018-02-08 01:14 | 99742.51 | 2400.001 | 3 | 10 | 4.400178 | 0.5523224 | 3.021187 | 3.934e-09 | 12.77968 | 1.3649e-08
2018-02-08 01:16 | 99862.51 | 2520.0002 | 3 | 10 | 4.400147 | 0.4962759 | 3.038616 | 3.934e-09 | 12.85638 | 1.3649e-08
2018-02-08 01:18 | 99982.51 | 2640.0001 | 3 | 10 | 4.400126 | 0.4494267 | 3.05437 | 3.934e-09 | 12.9257 | 1.3649e-08
2018-02-08 01:20 | 100102.5 | 2760.0001 | 3 | 10 | 4.400136 | 0.411027 | 3.068721 | 3.934e-09 | 12.98884 | 1.3649e-08
2018-02-08 01:22 | 100222.5 | 2880.0002 | 3 | 10 | 4.400208 | 0.3744001 | 3.081806 | 3.934e-09 | 13.04642 | 1.3649e-08
2018-02-08 01:24 | 100342.5 | 3000.0003 | 3 | 10 | 4.40011 | 0.3360653 | 3.093619 | 3.934e-09 | 13.09839 | 1.3649e-08
2018-02-08 01:26 | 100462.5 | 3120.001 | 3 | 10 | 4.400159 | 0.3082695 | 3.104348 | 3.934e-09 | 13.14561 | 1.3649e-08
2018-02-08 01:28 | 100582.5 | 3240.0002 | 3 | 10 | 4.400145 | 0.2842665 | 3.114199 | 3.934e-09 | 13.18895 | 1.3649e-08
2018-02-08 01:30 | 100702.5 | 3360.0002 | 3 | 10 | 4.400161 | 0.2625656 | 3.123301 | 3.934e-09 | 13.229 | 1.3649e-08
2018-02-08 01:32 | 100822.5 | 3480.0001 | 3 | 10 | 4.400143 | 0.2388515 | 3.131651 | 3.934e-09 | 13.26574 | 1.3649e-08
2018-02-08 01:34 | 100942.5 | 3600.0001 | 3 | 10 | 4.400103 | 0.2179537 | 3.13925 | 3.934e-09 | 13.29918 | 1.3649e-08
2018-02-08 01:36 | 101062.5 | 3720.0012 | 3 | 10 | 4.400119 | 0.2021227 | 3.146251 | 3.934e-09 | 13.32998 | 1.3649e-08
2018-02-08 01:38 | 101182.5 | 3840.0001 | 3 | 10 | 4.400136 | 0.1886263 | 3.152754 | 3.934e-09 | 13.3586 | 1.3649e-08
2018-02-08 01:40 | 101302.5 | 3960.0002 | 3 | 10 | 4.400097 | 0.1737089 | 3.158802 | 3.934e-09 | 13.38521 | 1.3649e-08
2018-02-08 01:42 | 101422.5 | 4080.001 | 3 | 10 | 4.400117 | 0.1586418 | 3.164337 | 3.934e-09 | 13.40956 | 1.3649e-08
2018-02-08 01:44 | 101542.5 | 4200.0009 | 3 | 10 | 4.40012 | 0.1479454 | 3.169427 | 3.934e-09 | 13.43196 | 1.3649e-08
2018-02-08 01:46 | 101662.5 | 4320.0009 | 3 | 10 | 4.400103 | 0.1375532 | 3.174176 | 3.934e-09 | 13.45286 | 1.3649e-08
2018-02-08 01:48 | 101782.5 | 4440.0009 | 3 | 10 | 4.400092 | 0.128315 | 3.178611 | 3.934e-09 | 13.47237 | 1.3649e-08
2018-02-08 01:50 | 101902.5 | 4560.0011 | 3 | 10 | 4.400064 | 0.1173239 | 3.182725 | 3.934e-09 | 13.49047 | 1.3649e-08
2018-02-08 01:52 | 102022.5 | 4680.0001 | 3 | 10 | 4.400077 | 0.1084089 | 3.186488 | 3.934e-09 | 13.50703 | 1.3649e-08
2018-02-08 01:54 | 102142.5 | 4800.0002 | 3 | 10 | 4.400094 | 0.101531 | 3.189984 | 3.934e-09 | 13.52241 | 1.3649e-08
2018-02-08 01:56 | 102262.5 | 4920.001 | 3 | 10 | 4.400117 | 0.09586143 | 3.193265 | 3.934e-09 | 13.53685 | 1.3649e-08
2018-02-08 01:58 | 102382.5 | 5040.0002 | 3 | 10 | 4.400069 | 0.08917332 | 3.196341 | 3.934e-09 | 13.55038 | 1.3649e-08
2018-02-08 02:00 | 102487.1 | 5144.6352 | 3 | 10 | 4.400057 | 0.0814991 | 3.198835 | 3.934e-09 | 13.56136 | 1.3649e-08
2018-02-08 02:02 | 102607.2 | 120.0007 | 4 | 10 | 4.392249 | 0 | 3.198836 | 3.934e-09 | 13.56136 | 1.3649e-08
2018-02-08 02:04 | 102727.2 | 240 | 4 | 10 | 4.391301 | 0 | 3.198836 | 3.934e-09 | 13.56136 | 1.3649e-08
2018-02-08 02:05 | 102787.2 | 300.0038 | 4 | 10 | 4.39097 | 0 | 3.198836 | 3.934e-09 | 13.56136 | 1.3649e-08
2018-02-08 02:07 | 102907.2767 | 120.0002 | 5 | 10 | 4.087488 | -3.259763 | 3.198836 | 0.1086593 | 13.56136 | 0.4480653
2018-02-08 02:09 | 103027.2776 | 240.0011 | 5 | 10 | 4.044129 | -3.260063 | 3.198836 | 0.2173222 | 13.56136 | 0.8898548
2018-02-08 02:11 | 103147.2767 | 360.0002 | 5 | 10 | 4.004071 | -3.260194 | 3.198836 | 0.3259847 | 13.56136 | 1.327101
2018-02-08 02:13 | 103267.2776 | 480.0011 | 5 | 10 | 3.965328 | -3.260059 | 3.198836 | 0.434649 | 13.56136 | 1.76008
2018-02-08 02:15 | 103387.2768 | 600.0003 | 5 | 10 | 3.927397 | -3.260111 | 3.198836 | 0.5433272 | 13.56136 | 2.188981
2018-02-08 02:17 | 103507.2767 | 720.0002 | 5 | 10 | 3.887832 | -3.260109 | 3.198836 | 0.6519848 | 13.56136 | 2.613602
2018-02-08 02:19 | 103627.2776 | 840.0011 | 5 | 10 | 3.848124 | -3.260147 | 3.198836 | 0.7606517 | 13.56136 | 3.033885
2018-02-08 02:21 | 103747.2766 | 960.0001 | 5 | 10 | 3.812099 | -3.260126 | 3.198836 | 0.8693215 | 13.56136 | 3.450086
2018-02-08 02:23 | 103867.2767 | 1080.0002 | 5 | 10 | 3.778138 | -3.260176 | 3.198836 | 0.9779769 | 13.56136 | 3.862424
2018-02-08 02:25 | 103987.2767 | 1200.0002 | 5 | 10 | 3.744144 | -3.26016 | 3.198836 | 1.086644 | 13.56136 | 4.271128
2018-02-08 02:27 | 104107.2767 | 1320.0002 | 5 | 10 | 3.710474 | -3.260113 | 3.198836 | 1.195325 | 13.56136 | 4.676211
2018-02-08 02:29 | 104227.2768 | 1440.0003 | 5 | 10 | 3.680634 | -3.260084 | 3.198836 | 1.303981 | 13.56136 | 5.077717
2018-02-08 02:31 | 104347.2767 | 1560.0002 | 5 | 10 | 3.65414 | -3.260086 | 3.198836 | 1.412651 | 13.56136 | 5.476225
2018-02-08 02:33 | 104467.2775 | 1680.001 | 5 | 10 | 3.630369 | -3.260043 | 3.198836 | 1.52132 | 13.56136 | 5.872029
2018-02-08 02:35 | 104587.2767 | 1800.0002 | 5 | 10 | 3.606118 | -3.260199 | 3.198836 | 1.629977 | 13.56136 | 6.265194
2018-02-08 02:37 | 104707.2767 | 1920.0002 | 5 | 10 | 3.582335 | -3.260084 | 3.198836 | 1.738642 | 13.56136 | 6.65572
2018-02-08 02:39 | 104827.2776 | 2040.0011 | 5 | 10 | 3.562538 | -3.260079 | 3.198836 | 1.847314 | 13.56136 | 7.043925
2018-02-08 02:41 | 104947.2776 | 2160.0011 | 5 | 10 | 3.545731 | -3.260131 | 3.198836 | 1.955971 | 13.56136 | 7.430078
2018-02-08 02:43 | 105067.2768 | 2280.0003 | 5 | 10 | 3.529586 | -3.260045 | 3.198836 | 2.064644 | 13.56136 | 7.814527
2018-02-08 02:45 | 105187.2775 | 2400.001 | 5 | 10 | 3.511836 | -3.260154 | 3.198836 | 2.173308 | 13.56136 | 8.197116
2018-02-08 02:47 | 105307.2783 | 2520.0018 | 5 | 10 | 3.496763 | -3.260068 | 3.198836 | 2.281976 | 13.56136 | 8.577894
2018-02-08 02:49 | 105427.2767 | 2640.0002 | 5 | 10 | 3.483112 | -3.260099 | 3.198836 | 2.390633 | 13.56136 | 8.957096
2018-02-08 02:51 | 105547.2767 | 2760.0002 | 5 | 10 | 3.4699 | -3.260121 | 3.198836 | 2.499307 | 13.56136 | 9.334931
2018-02-08 02:53 | 105667.2767 | 2880.0002 | 5 | 10 | 3.452139 | -3.260136 | 3.198836 | 2.607965 | 13.56136 | 9.711067
2018-02-08 02:55 | 105787.2767 | 3000.0002 | 5 | 10 | 3.428549 | -3.260115 | 3.198836 | 2.716642 | 13.56136 | 10.08496
2018-02-08 02:57 | 105907.2768 | 3120.0003 | 5 | 10 | 3.400332 | -3.260075 | 3.198836 | 2.825293 | 13.56136 | 10.45603
2018-02-08 02:59 | 106027.2775 | 3240.001 | 5 | 10 | 3.359523 | -3.260056 | 3.198836 | 2.933973 | 13.56136 | 10.82349
2018-02-08 03:01 | 106147.2767 | 3360.0002 | 5 | 10 | 3.287712 | -3.260048 | 3.198836 | 3.042628 | 13.56136 | 11.18502
2018-02-08 03:03 | 106267.2776 | 3480.0011 | 5 | 10 | 3.13069 | -3.26014 | 3.198836 | 3.151301 | 13.56136 | 11.53503
2018-02-08 03:04 | 106315.2741 | 3527.9976 | 5 | 10 | 2.999986 | -3.26007 | 3.198836 | 3.194762 | 13.56136 | 11.66854
2018-02-08 03:06 | 106435.3 | 120 | 6 | 10 | 3.452176 | 0 | 3.198836 | 3.194762 | 13.56136 | 11.66854
2018-02-08 03:08 | 106555.3 | 240.0008 | 6 | 10 | 3.470931 | 0 | 3.198836 | 3.194762 | 13.56136 | 11.66854
2018-02-08 03:09 | 106615.3 | 300.0014 | 6 | 10 | 3.4748 | 0 | 3.198836 | 3.194762 | 13.56136 | 11.66854
2018-02-08 03:09 | 106615.3 | 0.0025 | 7 | 11 | 3.474936 | 0 | 0 | 0 | 0 | 0
2018-02-08 03:11 | 106735.4 | 120.0001 | 2 | 11 | 4.04335 | 4.890121 | 0.1624057 | 0 | 0.6423796 | 0
2018-02-08 03:13 | 106855.4 | 240.0002 | 2 | 11 | 4.083382 | 4.890108 | 0.3253868 | 0 | 1.30456 | 0
2018-02-08 03:15 | 106975.4 | 360.0009 | 2 | 11 | 4.117411 | 4.890097 | 0.4884011 | 0 | 1.973132 | 0
2018-02-08 03:17 | 107095.4 | 480.0009 | 2 | 11 | 4.141997 | 4.890089 | 0.6513963 | 0 | 2.646383 | 0
2018-02-08 03:19 | 107215.4 | 600.0001 | 2 | 11 | 4.164521 | 4.890028 | 0.8144013 | 0 | 3.323343 | 0
2018-02-08 03:21 | 107335.4 | 720.0009 | 2 | 11 | 4.192239 | 4.890032 | 0.9773833 | 0 | 4.004271 | 0
2018-02-08 03:23 | 107455.4 | 840.001 | 2 | 11 | 4.200244 | 4.586199 | 1.136517 | 0 | 4.672496 | 0
2018-02-08 03:25 | 107575.4 | 960.001 | 2 | 11 | 4.200243 | 4.229477 | 1.283355 | 0 | 5.289252 | 0
2018-02-08 03:27 | 107695.4 | 1080.0009 | 2 | 11 | 4.200272 | 3.921539 | 1.419163 | 0 | 5.859684 | 0
2018-02-08 03:29 | 107815.4 | 1200.0001 | 2 | 11 | 4.200294 | 3.600262 | 1.544574 | 0 | 6.386443 | 0
2018-02-08 03:31 | 107935.4 | 1320.0008 | 2 | 11 | 4.20025 | 3.272375 | 1.658939 | 0 | 6.866807 | 0
2018-02-08 03:31 | 107940.5 | 1325.1351 | 2 | 11 | 4.200292 | 3.259991 | 1.663599 | 0 | 6.886379 | 0
2018-02-08 03:33 | 108060.6 | 120.001 | 3 | 11 | 4.221252 | 3.259813 | 1.771889 | 0 | 7.342247 | 0
2018-02-08 03:35 | 108180.6 | 240.0011 | 3 | 11 | 4.246377 | 3.26005 | 1.880543 | 0 | 7.802258 | 0
2018-02-08 03:37 | 108300.6 | 360.001 | 3 | 11 | 4.274679 | 3.260027 | 1.98921 | 0 | 8.265196 | 0
2018-02-08 03:39 | 108420.6 | 480.0011 | 3 | 11 | 4.308702 | 3.260073 | 2.097869 | 0 | 8.731468 | 0
2018-02-08 03:41 | 108540.6 | 600.001 | 3 | 11 | 4.34479 | 3.260157 | 2.206537 | 0 | 9.201647 | 0
2018-02-08 03:43 | 108660.6 | 720.001 | 3 | 11 | 4.382205 | 3.259846 | 2.315192 | 0 | 9.675747 | 0
2018-02-08 03:45 | 108780.6 | 840.0003 | 3 | 11 | 4.400314 | 2.978027 | 2.421213 | 0 | 10.1418 | 0
2018-02-08 03:47 | 108900.6 | 960.0002 | 3 | 11 | 4.400276 | 2.561594 | 2.513387 | 0 | 10.5474 | 0
2018-02-08 03:49 | 109020.6 | 1080.0002 | 3 | 11 | 4.400209 | 2.196589 | 2.592454 | 0 | 10.89531 | 0
2018-02-08 03:51 | 109140.6 | 1200.0002 | 3 | 11 | 4.400295 | 1.909477 | 2.66074 | 0 | 11.19579 | 0
2018-02-08 03:53 | 109260.6 | 1320.0011 | 3 | 11 | 4.400222 | 1.669643 | 2.720233 | 0 | 11.45757 | 0
2018-02-08 03:55 | 109380.6 | 1440.0003 | 3 | 11 | 4.400249 | 1.463264 | 2.772383 | 0 | 11.68705 | 0
2018-02-08 03:57 | 109500.6 | 1560.001 | 3 | 11 | 4.4002 | 1.270139 | 2.8179 | 0 | 11.88733 | 0
2018-02-08 03:59 | 109620.6 | 1680.0002 | 3 | 11 | 4.400221 | 1.114421 | 2.857547 | 0 | 12.06178 | 0
2018-02-08 04:01 | 109740.6 | 1800.0013 | 3 | 11 | 4.400228 | 0.9864025 | 2.89249 | 0 | 12.21554 | 0
2018-02-08 04:03 | 109860.6 | 1920.0003 | 3 | 11 | 4.400226 | 0.8802137 | 2.923554 | 0 | 12.35223 | 0
2018-02-08 04:05 | 109980.6 | 2040.001 | 3 | 11 | 4.400178 | 0.7803078 | 2.951221 | 0 | 12.47397 | 0
2018-02-08 04:07 | 110100.6 | 2160.0011 | 3 | 11 | 4.400229 | 0.6908684 | 2.975674 | 0 | 12.58157 | 0
2018-02-08 04:09 | 110220.6 | 2280.0003 | 3 | 11 | 4.400186 | 0.6185141 | 2.997448 | 0 | 12.67738 | 0
2018-02-08 04:11 | 110340.6 | 2400.001 | 3 | 11 | 4.400194 | 0.5591211 | 3.017024 | 0 | 12.76351 | 0
2018-02-08 04:13 | 110460.6 | 2520.0003 | 3 | 11 | 4.400167 | 0.505827 | 3.034762 | 0 | 12.84157 | 0
2018-02-08 04:15 | 110580.6 | 2640.0002 | 3 | 11 | 4.400159 | 0.453414 | 3.050752 | 0 | 12.91192 | 0
2018-02-08 04:17 | 110700.6 | 2760.0003 | 3 | 11 | 4.400205 | 0.4098644 | 3.06509 | 0 | 12.97501 | 0
2018-02-08 04:19 | 110820.6 | 2880.0002 | 3 | 11 | 4.400167 | 0.373024 | 3.078111 | 0 | 13.03231 | 0
2018-02-08 04:21 | 110940.6 | 3000.0003 | 3 | 11 | 4.400162 | 0.3426857 | 3.090028 | 0 | 13.08475 | 0
2018-02-08 04:23 | 111060.6 | 3120.0011 | 3 | 11 | 4.400162 | 0.3131323 | 3.100952 | 0 | 13.13281 | 0
2018-02-08 04:25 | 111180.6 | 3240.001 | 3 | 11 | 4.400181 | 0.2838678 | 3.110857 | 0 | 13.1764 | 0
2018-02-08 04:27 | 111300.6 | 3360.0011 | 3 | 11 | 4.400126 | 0.2596092 | 3.119897 | 0 | 13.21617 | 0
2018-02-08 04:29 | 111420.6 | 3480.0002 | 3 | 11 | 4.4001 | 0.240037 | 3.12822 | 0 | 13.2528 | 0
2018-02-08 04:31 | 111540.6 | 3600.0003 | 3 | 11 | 4.400125 | 0.2228861 | 3.135942 | 0 | 13.28677 | 0
2018-02-08 04:33 | 111660.6 | 3720.0002 | 3 | 11 | 4.400074 | 0.2025614 | 3.143044 | 0 | 13.31802 | 0
2018-02-08 04:35 | 111780.6 | 3840.0003 | 3 | 11 | 4.400121 | 0.1867809 | 3.149529 | 0 | 13.34656 | 0
2018-02-08 04:37 | 111900.6 | 3960.001 | 3 | 11 | 4.400132 | 0.1729898 | 3.155528 | 0 | 13.37295 | 0
2018-02-08 04:39 | 112020.6 | 4080.0003 | 3 | 11 | 4.400094 | 0.1621923 | 3.161106 | 0 | 13.3975 | 0
2018-02-08 04:41 | 112140.6 | 4200.001 | 3 | 11 | 4.400105 | 0.1493921 | 3.166305 | 0 | 13.42037 | 0
2018-02-08 04:43 | 112260.6 | 4320.0002 | 3 | 11 | 4.400055 | 0.1364975 | 3.171069 | 0 | 13.44134 | 0
2018-02-08 04:45 | 112380.6 | 4440.0003 | 3 | 11 | 4.400092 | 0.1269007 | 3.175466 | 0 | 13.46068 | 0
2018-02-08 04:47 | 112500.6 | 4560.0002 | 3 | 11 | 4.400085 | 0.1187201 | 3.179553 | 0 | 13.47866 | 0
2018-02-08 04:49 | 112620.6 | 4680.0011 | 3 | 11 | 4.40008 | 0.1107111 | 3.183388 | 0 | 13.49554 | 0
2018-02-08 04:51 | 112740.6 | 4800.002 | 3 | 11 | 4.400067 | 0.1014814 | 3.18695 | 0 | 13.51121 | 0
2018-02-08 04:53 | 112860.6 | 4920.001 | 3 | 11 | 4.400046 | 0.09402275 | 3.190212 | 0 | 13.52557 | 0
2018-02-08 04:55 | 112980.6 | 5040.0003 | 3 | 11 | 4.400125 | 0.08872509 | 3.193245 | 0 | 13.53891 | 0
2018-02-08 04:57 | 113100.6 | 5160.0002 | 3 | 11 | 4.400002 | 0.0821991 | 3.196091 | 0 | 13.55143 | 0
2018-02-08 04:57 | 113138.8 | 5198.2512 | 3 | 11 | 4.400092 | 0.08149242 | 3.196964 | 0 | 13.55527 | 0
2018-02-08 04:59 | 113258.9 | 119.9999 | 4 | 11 | 4.392419 | 0 | 3.196964 | 0 | 13.55527 | 0
2018-02-08 05:01 | 113378.9 | 240 | 4 | 11 | 4.391605 | 0 | 3.196964 | 0 | 13.55527 | 0
2018-02-08 05:02 | 113438.9 | 300.0029 | 4 | 11 | 4.391286 | 0 | 3.196964 | 0 | 13.55527 | 0
2018-02-08 05:04 | 113558.9 | 120.001 | 5 | 11 | 4.0864 | -3.260095 | 3.196964 | 0.1086548 | 13.55527 | 0.4479002
2018-02-08 05:06 | 113678.9 | 240.0001 | 5 | 11 | 4.048152 | -3.260093 | 3.196964 | 0.2173343 | 13.55527 | 0.8899274
2018-02-08 05:08 | 113798.9 | 360.001 | 5 | 11 | 4.007232 | -3.260083 | 3.196964 | 0.3259948 | 13.55527 | 1.327625
2018-02-08 05:10 | 113918.9 | 480.0009 | 5 | 11 | 3.965261 | -3.260111 | 3.196964 | 0.4346606 | 13.55527 | 1.760754
2018-02-08 05:12 | 114038.9 | 600.001 | 5 | 11 | 3.92611 | -3.260063 | 3.196964 | 0.5433277 | 13.55527 | 2.189508
2018-02-08 05:14 | 114158.9 | 720.0002 | 5 | 11 | 3.889184 | -3.260098 | 3.196964 | 0.6519982 | 13.55527 | 2.61412
2018-02-08 05:16 | 114278.9 | 840.001 | 5 | 11 | 3.852292 | -3.259974 | 3.196964 | 0.7606602 | 13.55527 | 3.03473
2018-02-08 05:18 | 114398.9 | 960.0001 | 5 | 11 | 3.813404 | -3.260142 | 3.196964 | 0.8693299 | 13.55527 | 3.451251
2018-02-08 05:20 | 114518.9 | 1080.0001 | 5 | 11 | 3.777348 | -3.260088 | 3.196964 | 0.9779856 | 13.55527 | 3.863617
2018-02-08 05:22 | 114638.9 | 1200.001 | 5 | 11 | 3.743649 | -3.260095 | 3.196964 | 1.086651 | 13.55527 | 4.272221
2018-02-08 05:24 | 114758.9 | 1320.0004 | 5 | 11 | 3.713808 | -3.260098 | 3.196964 | 1.195336 | 13.55527 | 4.677468
2018-02-08 05:26 | 114878.9 | 1440.001 | 5 | 11 | 3.683759 | -3.260035 | 3.196964 | 1.303985 | 13.55527 | 5.07935
2018-02-08 05:28 | 114998.9 | 1560.0001 | 5 | 11 | 3.654635 | -3.260066 | 3.196964 | 1.412666 | 13.55527 | 5.478073
2018-02-08 05:30 | 115118.9 | 1680.001 | 5 | 11 | 3.629325 | -3.260098 | 3.196964 | 1.521329 | 13.55527 | 5.8738
2018-02-08 05:32 | 115238.9 | 1800.0009 | 5 | 11 | 3.607076 | -3.260071 | 3.196964 | 1.62999 | 13.55527 | 6.266917
2018-02-08 05:34 | 115358.9 | 1920.0012 | 5 | 11 | 3.585813 | -3.2599 | 3.196964 | 1.738662 | 13.55527 | 6.65775
2018-02-08 05:36 | 115478.9 | 2040.001 | 5 | 11 | 3.563463 | -3.260185 | 3.196964 | 1.847321 | 13.55527 | 7.046172
2018-02-08 05:38 | 115598.9 | 2160.0009 | 5 | 11 | 3.544354 | -3.260133 | 3.196964 | 1.955978 | 13.55527 | 7.432293
2018-02-08 05:40 | 115718.9 | 2280.0002 | 5 | 11 | 3.527999 | -3.260096 | 3.196964 | 2.064643 | 13.55527 | 7.81653
2018-02-08 05:42 | 115838.9 | 2400.001 | 5 | 11 | 3.514154 | -3.259815 | 3.196964 | 2.173315 | 13.55527 | 8.199177
2018-02-08 05:44 | 115958.9 | 2520.0018 | 5 | 11 | 3.499007 | -3.260109 | 3.196964 | 2.28198 | 13.55527 | 8.580248
2018-02-08 05:46 | 116078.9 | 2640.0009 | 5 | 11 | 3.482378 | -3.260218 | 3.196964 | 2.390632 | 13.55527 | 8.95949
2018-02-08 05:48 | 116198.9 | 2760.0009 | 5 | 11 | 3.467371 | -3.259794 | 3.196964 | 2.499294 | 13.55527 | 9.337072
2018-02-08 05:50 | 116318.9 | 2880.0001 | 5 | 11 | 3.452078 | -3.260139 | 3.196964 | 2.607964 | 13.55527 | 9.713031
2018-02-08 05:52 | 116438.9 | 3000.0001 | 5 | 11 | 3.432084 | -3.260109 | 3.196964 | 2.71663 | 13.55527 | 10.08713
2018-02-08 05:54 | 116558.9 | 3120.001 | 5 | 11 | 3.400351 | -3.260068 | 3.196964 | 2.8253 | 13.55527 | 10.45851
2018-02-08 05:56 | 116678.9 | 3240.0001 | 5 | 11 | 3.355598 | -3.260153 | 3.196964 | 2.933962 | 13.55527 | 10.8257
2018-02-08 05:58 | 116798.9 | 3360.0002 | 5 | 11 | 3.28373 | -3.260015 | 3.196964 | 3.042636 | 13.55527 | 11.18683
2018-02-08 06:00 | 116918.9 | 3480.0009 | 5 | 11 | 3.13836 | -3.260136 | 3.196964 | 3.151303 | 13.55527 | 11.53696
2018-02-08 06:01 | 116970.7 | 3531.8071 | 5 | 11 | 2.999985 | -3.259764 | 3.196964 | 3.198214 | 13.55527 | 11.6813
2018-02-08 06:03 | 117090.8 | 119.9999 | 6 | 11 | 3.447322 | 0 | 3.196964 | 3.198214 | 13.55527 | 11.6813
2018-02-08 06:05 | 117210.8 | 240.0007 | 6 | 11 | 3.465793 | 0 | 3.196964 | 3.198214 | 13.55527 | 11.6813
2018-02-08 06:06 | 117270.8 | 300.0021 | 6 | 11 | 3.469588 | 0 | 3.196964 | 3.198214 | 13.55527 | 11.6813
2018-02-08 06:06 | 117270.8 | 0.004 | 7 | 12 | 3.469563 | 0 | 0 | 0 | 0 | 0
2018-02-08 06:08 | 117390.9 | 120.0003 | 2 | 12 | 4.044214 | 4.890024 | 0.1623911 | 0 | 0.6424162 | 0
2018-02-08 06:10 | 117510.9 | 240.0002 | 2 | 12 | 4.080258 | 4.890076 | 0.3253949 | 0 | 1.304407 | 0
2018-02-08 06:12 | 117630.9 | 360.0006 | 2 | 12 | 4.117874 | 4.890116 | 0.4883997 | 0 | 1.972646 | 0
2018-02-08 06:14 | 117750.9 | 480.0011 | 2 | 12 | 4.145825 | 4.890055 | 0.6513992 | 0 | 2.646285 | 0
2018-02-08 06:16 | 117870.9 | 600.001 | 2 | 12 | 4.168498 | 4.890104 | 0.8143748 | 0 | 3.323801 | 0
2018-02-08 06:18 | 117990.9 | 720.0011 | 2 | 12 | 4.19157 | 4.890142 | 0.97737 | 0 | 4.00508 | 0
2018-02-08 06:20 | 118110.9 | 840.0002 | 2 | 12 | 4.200306 | 4.599167 | 1.13704 | 0 | 4.675498 | 0
2018-02-08 06:22 | 118230.9 | 960.0003 | 2 | 12 | 4.200271 | 4.197121 | 1.283469 | 0 | 5.290543 | 0
2018-02-08 06:24 | 118350.9 | 1080.001 | 2 | 12 | 4.200246 | 3.868357 | 1.417774 | 0 | 5.85466 | 0
2018-02-08 06:26 | 118470.9 | 1200.001 | 2 | 12 | 4.20022 | 3.577429 | 1.541716 | 0 | 6.375248 | 0
2018-02-08 06:28 | 118590.9 | 1320.0002 | 2 | 12 | 4.200253 | 3.28997 | 1.656208 | 0 | 6.856142 | 0
2018-02-08 06:29 | 118603.1 | 1332.2313 | 2 | 12 | 4.200235 | 3.259998 | 1.667335 | 0 | 6.902878 | 0
2018-02-08 06:31 | 118723.1 | 120.0001 | 3 | 12 | 4.22312 | 3.260006 | 1.775612 | 0 | 7.358764 | 0
2018-02-08 06:33 | 118843.1 | 240.0001 | 3 | 12 | 4.250732 | 3.25988 | 1.884265 | 0 | 7.819117 | 0
2018-02-08 06:35 | 118963.1 | 360.0001 | 3 | 12 | 4.279696 | 3.259903 | 1.992927 | 0 | 8.282562 | 0
2018-02-08 06:37 | 119083.1 | 480.0009 | 3 | 12 | 4.310213 | 3.259865 | 2.101589 | 0 | 8.749227 | 0
2018-02-08 06:39 | 119203.1 | 600.0002 | 3 | 12 | 4.345259 | 3.260136 | 2.210252 | 0 | 9.219438 | 0
2018-02-08 06:41 | 119323.1 | 720.0001 | 3 | 12 | 4.385304 | 3.260151 | 2.31892 | 0 | 9.693795 | 0
2018-02-08 06:43 | 119443.1 | 840.0009 | 3 | 12 | 4.400287 | 2.923056 | 2.423714 | 0 | 10.15462 | 0
2018-02-08 06:45 | 119563.1 | 960.0002 | 3 | 12 | 4.400271 | 2.540705 | 2.514502 | 0 | 10.55411 | 0
2018-02-08 06:47 | 119683.1 | 1080.0009 | 3 | 12 | 4.400254 | 2.207056 | 2.593515 | 0 | 10.90179 | 0
2018-02-08 06:49 | 119803.1 | 1200.0001 | 3 | 12 | 4.400252 | 1.899175 | 2.661888 | 0 | 11.20264 | 0
2018-02-08 06:51 | 119923.1 | 1320.0009 | 3 | 12 | 4.400234 | 1.649012 | 2.720857 | 0 | 11.46212 | 0
2018-02-08 06:53 | 120043.1 | 1440.0001 | 3 | 12 | 4.400184 | 1.445015 | 2.772331 | 0 | 11.68862 | 0
2018-02-08 06:55 | 120163.1 | 1560.0009 | 3 | 12 | 4.400213 | 1.276407 | 2.817647 | 0 | 11.88802 | 0
2018-02-08 06:57 | 120283.1 | 1680.0002 | 3 | 12 | 4.400238 | 1.121666 | 2.857585 | 0 | 12.06376 | 0
2018-02-08 06:59 | 120403.1 | 1800.0002 | 3 | 12 | 4.400226 | 0.9822493 | 2.892539 | 0 | 12.21756 | 0
2018-02-08 07:01 | 120523.1 | 1920.0001 | 3 | 12 | 4.400213 | 0.8715401 | 2.923362 | 0 | 12.35319 | 0
2018-02-08 07:03 | 120643.1 | 2040.0001 | 3 | 12 | 4.400232 | 0.7808571 | 2.950831 | 0 | 12.47406 | 0
2018-02-08 07:05 | 120763.1 | 2160.0009 | 3 | 12 | 4.400159 | 0.6986589 | 2.975466 | 0 | 12.58246 | 0
2018-02-08 07:07 | 120883.1 | 2280.001 | 3 | 12 | 4.400178 | 0.6201696 | 2.997455 | 0 | 12.67921 | 0
2018-02-08 07:09 | 121003.1 | 2400.0001 | 3 | 12 | 4.400144 | 0.5559282 | 3.017014 | 0 | 12.76528 | 0
2018-02-08 07:11 | 121123.1 | 2520.0009 | 3 | 12 | 4.400165 | 0.5025034 | 3.034635 | 0 | 12.84281 | 0
2018-02-08 07:13 | 121243.1 | 2640.0001 | 3 | 12 | 4.400148 | 0.4582844 | 3.050645 | 0 | 12.91326 | 0
2018-02-08 07:15 | 121363.1 | 2760.0009 | 3 | 12 | 4.400208 | 0.4160185 | 3.065212 | 0 | 12.97735 | 0
2018-02-08 07:17 | 121483.1 | 2880.001 | 3 | 12 | 4.400194 | 0.3746271 | 3.078332 | 0 | 13.03508 | 0
2018-02-08 07:19 | 121603.1 | 3000.0001 | 3 | 12 | 4.400147 | 0.3417873 | 3.090243 | 0 | 13.08749 | 0
2018-02-08 07:21 | 121723.1 | 3120.0002 | 3 | 12 | 4.400076 | 0.3132057 | 3.101146 | 0 | 13.13547 | 0
2018-02-08 07:23 | 121843.1 | 3240.0002 | 3 | 12 | 4.400114 | 0.2889662 | 3.111205 | 0 | 13.17973 | 0
2018-02-08 07:25 | 121963.1 | 3360.0009 | 3 | 12 | 4.400146 | 0.2625771 | 3.12041 | 0 | 13.22023 | 0
2018-02-08 07:27 | 122083.1 | 3480.001 | 3 | 12 | 4.400114 | 0.2402506 | 3.128777 | 0 | 13.25705 | 0
2018-02-08 07:29 | 122203.1 | 3600.0009 | 3 | 12 | 4.400174 | 0.2225456 | 3.136478 | 0 | 13.29093 | 0
2018-02-08 07:31 | 122323.1 | 3720.0002 | 3 | 12 | 4.400128 | 0.2064991 | 3.143624 | 0 | 13.32238 | 0
2018-02-08 07:33 | 122443.1 | 3840.001 | 3 | 12 | 4.400105 | 0.1904907 | 3.150247 | 0 | 13.35152 | 0
2018-02-08 07:35 | 122563.1 | 3960.001 | 3 | 12 | 4.400109 | 0.1733236 | 3.156308 | 0 | 13.37819 | 0
2018-02-08 07:37 | 122683.1 | 4080.0002 | 3 | 12 | 4.400077 | 0.1605024 | 3.161884 | 0 | 13.40273 | 0
2018-02-08 07:39 | 122803.1 | 4200.001 | 3 | 12 | 4.400137 | 0.1504192 | 3.167071 | 0 | 13.42555 | 0
2018-02-08 07:41 | 122923.1 | 4320.001 | 3 | 12 | 4.400055 | 0.1397152 | 3.171914 | 0 | 13.44686 | 0
2018-02-08 07:43 | 123043.1 | 4440.0009 | 3 | 12 | 4.400106 | 0.1287365 | 3.176405 | 0 | 13.46662 | 0
2018-02-08 07:45 | 123163.1 | 4560.0002 | 3 | 12 | 4.40012 | 0.1190786 | 3.180522 | 0 | 13.48473 | 0
2018-02-08 07:47 | 123283.1 | 4680.0001 | 3 | 12 | 4.400091 | 0.1107197 | 3.18434 | 0 | 13.50153 | 0
2018-02-08 07:49 | 123403.1 | 4800.001 | 3 | 12 | 4.400101 | 0.1043997 | 3.187922 | 0 | 13.51729 | 0
2018-02-08 07:51 | 123523.1 | 4920.0002 | 3 | 12 | 4.400116 | 0.09686661 | 3.191274 | 0 | 13.53204 | 0
2018-02-08 07:53 | 123643.1 | 5040.0002 | 3 | 12 | 4.400067 | 0.08848286 | 3.194353 | 0 | 13.54559 | 0
2018-02-08 07:55 | 123763.1 | 5160.001 | 3 | 12 | 4.40005 | 0.08195305 | 3.197201 | 0 | 13.55812 | 0
2018-02-08 07:55 | 123773.3 | 5170.1591 | 3 | 12 | 4.400035 | 0.0814991 | 3.197432 | 0 | 13.55914 | 0
2018-02-08 07:57 | 123893.3 | 120.0001 | 4 | 12 | 4.392255 | 0 | 3.197432 | 0 | 13.55914 | 0
2018-02-08 07:59 | 124013.3 | 240 | 4 | 12 | 4.391301 | 0 | 3.197432 | 0 | 13.55914 | 0
2018-02-08 08:00 | 124073.3 | 300.003 | 4 | 12 | 4.390967 | 0 | 3.197432 | 0 | 13.55914 | 0
2018-02-08 08:02 | 124193.4 | 120.0003 | 5 | 12 | 4.085898 | -3.260156 | 3.197432 | 0.1086572 | 13.55914 | 0.4479824
2018-02-08 08:04 | 124313.4 | 240.001 | 5 | 12 | 4.046026 | -3.260128 | 3.197432 | 0.2173296 | 13.55914 | 0.8898053
2018-02-08 08:06 | 124433.4 | 360.0011 | 5 | 12 | 4.007755 | -3.260151 | 3.197432 | 0.3259894 | 13.55914 | 1.327343
2018-02-08 08:08 | 124553.4 | 480.0011 | 5 | 12 | 3.968948 | -3.260108 | 3.197432 | 0.4346597 | 13.55914 | 1.760785
2018-02-08 08:10 | 124673.4 | 600.0003 | 5 | 12 | 3.92722 | -3.260133 | 3.197432 | 0.5433296 | 13.55914 | 2.189851
2018-02-08 08:12 | 124793.4 | 720.0002 | 5 | 12 | 3.887531 | -3.260086 | 3.197432 | 0.6519881 | 13.55914 | 2.614378
2018-02-08 08:14 | 124913.4 | 840.0003 | 5 | 12 | 3.850564 | -3.25979 | 3.197432 | 0.7606537 | 13.55914 | 3.0348
2018-02-08 08:16 | 125033.4 | 960.0011 | 5 | 12 | 3.815905 | -3.260106 | 3.197432 | 0.8693156 | 13.55914 | 3.45132
2018-02-08 08:18 | 125153.4 | 1080.001 | 5 | 12 | 3.780129 | -3.26016 | 3.197432 | 0.9779904 | 13.55914 | 3.864091
2018-02-08 08:20 | 125273.4 | 1200.0011 | 5 | 12 | 3.743562 | -3.260149 | 3.197432 | 1.086646 | 13.55914 | 4.272793
2018-02-08 08:22 | 125393.4 | 1320.0011 | 5 | 12 | 3.712017 | -3.26005 | 3.197432 | 1.195323 | 13.55914 | 4.677885
2018-02-08 08:24 | 125513.4 | 1440.0002 | 5 | 12 | 3.6838 | -3.260166 | 3.197432 | 1.303988 | 13.55914 | 5.07968
2018-02-08 08:26 | 125633.4 | 1560.0011 | 5 | 12 | 3.657528 | -3.260191 | 3.197432 | 1.412642 | 13.55914 | 5.47852
2018-02-08 08:28 | 125753.4 | 1680.001 | 5 | 12 | 3.630261 | -3.260096 | 3.197432 | 1.521313 | 13.55914 | 5.874517
2018-02-08 08:30 | 125873.4 | 1800.0003 | 5 | 12 | 3.605632 | -3.259923 | 3.197432 | 1.629971 | 13.55914 | 6.2676
2018-02-08 08:32 | 125993.4 | 1920.0011 | 5 | 12 | 3.58401 | -3.260164 | 3.197432 | 1.738645 | 13.55914 | 6.658243
2018-02-08 08:34 | 126113.4 | 2040.0003 | 5 | 12 | 3.565494 | -3.259885 | 3.197432 | 1.847312 | 13.55914 | 7.046682
2018-02-08 08:36 | 126233.4 | 2160.0002 | 5 | 12 | 3.546844 | -3.259976 | 3.197432 | 1.955968 | 13.55914 | 7.433091
2018-02-08 08:38 | 126353.4 | 2280.0003 | 5 | 12 | 3.527715 | -3.259974 | 3.197432 | 2.064632 | 13.55914 | 7.817437
2018-02-08 08:40 | 126473.4 | 2400.0002 | 5 | 12 | 3.511983 | -3.260118 | 3.197432 | 2.173295 | 13.55914 | 8.199894
2018-02-08 08:42 | 126593.4 | 2520.001 | 5 | 12 | 3.498341 | -3.260095 | 3.197432 | 2.281949 | 13.55914 | 8.580717
2018-02-08 08:44 | 126713.4 | 2640.0003 | 5 | 12 | 3.485072 | -3.259857 | 3.197432 | 2.390618 | 13.55914 | 8.960186
2018-02-08 08:46 | 126833.4 | 2760.001 | 5 | 12 | 3.467725 | -3.260184 | 3.197432 | 2.499276 | 13.55914 | 9.337975
2018-02-08 08:48 | 126953.4 | 2880.0011 | 5 | 12 | 3.449541 | -3.259819 | 3.197432 | 2.607955 | 13.55914 | 9.713852
2018-02-08 08:50 | 127073.4 | 3000.0002 | 5 | 12 | 3.429107 | -3.260088 | 3.197432 | 2.716612 | 13.55914 | 10.0876
2018-02-08 08:52 | 127193.4 | 3120.0003 | 5 | 12 | 3.40297 | -3.260144 | 3.197432 | 2.825269 | 13.55914 | 10.45886
2018-02-08 08:54 | 127313.4 | 3240.0011 | 5 | 12 | 3.359471 | -3.260095 | 3.197432 | 2.933944 | 13.55914 | 10.82653
2018-02-08 08:56 | 127433.4 | 3360.0002 | 5 | 12 | 3.281171 | -3.260185 | 3.197432 | 3.042609 | 13.55914 | 11.18772
2018-02-08 08:58 | 127553.4 | 3480.0003 | 5 | 12 | 3.129257 | -3.260136 | 3.197432 | 3.151261 | 13.55914 | 11.53714
2018-02-08 08:59 | 127601.5 | 3528.1337 | 5 | 12 | 2.999988 | -3.260138 | 3.197432 | 3.194858 | 13.55914 | 11.67104
2018-02-08 09:01 | 127721.6 | 120.0011 | 6 | 12 | 3.451262 | 0 | 3.197432 | 3.194858 | 13.55914 | 11.67104
2018-02-08 09:03 | 127841.6 | 240.0001 | 6 | 12 | 3.47014 | 0 | 3.197432 | 3.194858 | 13.55914 | 11.67104
2018-02-08 09:04 | 127901.6 | 300.0022 | 6 | 12 | 3.474228 | 0 | 3.197432 | 3.194858 | 13.55914 | 11.67104
2018-02-08 09:04 | 127901.6 | 0.0025 | 7 | 13 | 3.473939 | 0 | 0 | 0 | 0 | 0
2018-02-08 09:06 | 128021.7 | 120.001 | 2 | 13 | 4.046396 | 4.890076 | 0.162391 | 0 | 0.6427851 | 0
2018-02-08 09:08 | 128141.7 | 240.0011 | 2 | 13 | 4.08289 | 4.890118 | 0.3253861 | 0 | 1.305167 | 0
2018-02-08 09:10 | 128261.7 | 360.0002 | 2 | 13 | 4.115416 | 4.89011 | 0.4883792 | 0 | 1.973471 | 0
2018-02-08 09:12 | 128381.7 | 480.0011 | 2 | 13 | 4.141983 | 4.890053 | 0.6513879 | 0 | 2.646524 | 0
2018-02-08 09:14 | 128501.7 | 600.0002 | 2 | 13 | 4.169061 | 4.890039 | 0.8143759 | 0 | 3.323821 | 0
2018-02-08 09:16 | 128621.7 | 720.001 | 2 | 13 | 4.194366 | 4.890099 | 0.9773669 | 0 | 4.005397 | 0
2018-02-08 09:18 | 128741.7 | 840.0003 | 2 | 13 | 4.200261 | 4.579975 | 1.136137 | 0 | 4.672163 | 0
2018-02-08 09:20 | 128861.7 | 960.0002 | 2 | 13 | 4.200275 | 4.242001 | 1.28325 | 0 | 5.290077 | 0
2018-02-08 09:22 | 128981.7 | 1080.0002 | 2 | 13 | 4.200226 | 3.883848 | 1.418795 | 0 | 5.859404 | 0
2018-02-08 09:24 | 129101.7 | 1200.001 | 2 | 13 | 4.200238 | 3.551907 | 1.542526 | 0 | 6.379108 | 0
2018-02-08 09:26 | 129221.7 | 1320.0003 | 2 | 13 | 4.200236 | 3.261641 | 1.656012 | 0 | 6.855778 | 0
2018-02-08 09:26 | 129222.4 | 1320.688 | 2 | 13 | 4.200266 | 3.259989 | 1.65663 | 0 | 6.858371 | 0
2018-02-08 09:28 | 129342.4 | 120.0001 | 3 | 13 | 4.219837 | 3.259903 | 1.764915 | 0 | 7.314158 | 0
2018-02-08 09:30 | 129462.4 | 240.0002 | 3 | 13 | 4.245378 | 3.259951 | 1.873559 | 0 | 7.773959 | 0
2018-02-08 09:32 | 129582.4 | 360.0001 | 3 | 13 | 4.276777 | 3.259962 | 1.982233 | 0 | 8.236991 | 0
2018-02-08 09:34 | 129702.4 | 480.0001 | 3 | 13 | 4.309309 | 3.260096 | 2.090884 | 0 | 8.703425 | 0
2018-02-08 09:36 | 129822.4 | 600.001 | 3 | 13 | 4.343313 | 3.259865 | 2.199548 | 0 | 9.173527 | 0
2018-02-08 09:38 | 129942.4 | 720.0001 | 3 | 13 | 4.379278 | 3.259836 | 2.308204 | 0 | 9.647361 | 0
2018-02-08 09:40 | 130062.4 | 840.0001 | 3 | 13 | 4.400275 | 2.978277 | 2.414496 | 0 | 10.11446 | 0
2018-02-08 09:42 | 130182.4 | 960.0001 | 3 | 13 | 4.400256 | 2.553865 | 2.506367 | 0 | 10.51872 | 0
2018-02-08 09:44 | 130302.4 | 1080.0009 | 3 | 13 | 4.400287 | 2.214998 | 2.585663 | 0 | 10.86764 | 0
2018-02-08 09:46 | 130422.4 | 1200.0001 | 3 | 13 | 4.40026 | 1.934163 | 2.654637 | 0 | 11.17115 | 0
2018-02-08 09:48 | 130542.4 | 1320.0009 | 3 | 13 | 4.40024 | 1.684844 | 2.714884 | 0 | 11.43625 | 0
2018-02-08 09:50 | 130662.4 | 1440.001 | 3 | 13 | 4.400226 | 1.45664 | 2.767148 | 0 | 11.66622 | 0
2018-02-08 09:52 | 130782.4 | 1560.0009 | 3 | 13 | 4.400182 | 1.275433 | 2.812586 | 0 | 11.86616 | 0
2018-02-08 09:54 | 130902.4 | 1680.001 | 3 | 13 | 4.400243 | 1.126367 | 2.852541 | 0 | 12.04197 | 0
2018-02-08 09:56 | 131022.4 | 1800.0001 | 3 | 13 | 4.400187 | 1.000575 | 2.887968 | 0 | 12.19786 | 0
2018-02-08 09:58 | 131142.4 | 1920.0009 | 3 | 13 | 4.40023 | 0.8833017 | 2.919371 | 0 | 12.33604 | 0
2018-02-08 10:00 | 131262.4 | 2040.0001 | 3 | 13 | 4.400189 | 0.7802 | 2.94701 | 0 | 12.45765 | 0
2018-02-08 10:02 | 131382.4 | 2160.0009 | 3 | 13 | 4.400189 | 0.6976662 | 2.971602 | 0 | 12.56586 | 0
2018-02-08 10:04 | 131502.4 | 2280.0001 | 3 | 13 | 4.400156 | 0.6288481 | 2.993675 | 0 | 12.66299 | 0
2018-02-08 10:06 | 131622.4 | 2400.0009 | 3 | 13 | 4.40019 | 0.5665464 | 3.013596 | 0 | 12.75064 | 0
2018-02-08 10:08 | 131742.4 | 2520.001 | 3 | 13 | 4.400136 | 0.5048904 | 3.031444 | 0 | 12.82918 | 0
2018-02-08 10:10 | 131862.4 | 2640.0001 | 3 | 13 | 4.400145 | 0.4566975 | 3.047451 | 0 | 12.89961 | 0
2018-02-08 10:12 | 131982.4 | 2760.0002 | 3 | 13 | 4.400195 | 0.4159527 | 3.061971 | 0 | 12.9635 | 0
2018-02-08 10:14 | 132102.4 | 2880.0001 | 3 | 13 | 4.400108 | 0.380312 | 3.075241 | 0 | 13.02189 | 0
2018-02-08 10:16 | 132222.4 | 3000.0001 | 3 | 13 | 4.400146 | 0.3452539 | 3.087353 | 0 | 13.07519 | 0
2018-02-08 10:18 | 132342.4 | 3120.001 | 3 | 13 | 4.400138 | 0.3129892 | 3.098307 | 0 | 13.12338 | 0
2018-02-08 10:20 | 132462.4 | 3240.001 | 3 | 13 | 4.400095 | 0.2867222 | 3.108307 | 0 | 13.16739 | 0
2018-02-08 10:22 | 132582.4 | 3360.001 | 3 | 13 | 4.400097 | 0.265624 | 3.117513 | 0 | 13.20789 | 0
2018-02-08 10:24 | 132702.4 | 3480.0002 | 3 | 13 | 4.40014 | 0.2454205 | 3.126036 | 0 | 13.2454 | 0
2018-02-08 10:26 | 132822.4 | 3600.0009 | 3 | 13 | 4.400057 | 0.2217188 | 3.133834 | 0 | 13.27971 | 0
2018-02-08 10:28 | 132942.4 | 3720.0009 | 3 | 13 | 4.400143 | 0.2053471 | 3.140959 | 0 | 13.31106 | 0
2018-02-08 10:30 | 133062.4 | 3840.0009 | 3 | 13 | 4.400164 | 0.1903429 | 3.147542 | 0 | 13.34003 | 0
2018-02-08 10:32 | 133182.4 | 3960.001 | 3 | 13 | 4.400091 | 0.1771069 | 3.153663 | 0 | 13.36696 | 0
2018-02-08 10:34 | 133302.4 | 4080.0002 | 3 | 13 | 4.400093 | 0.1630573 | 3.159346 | 0 | 13.39196 | 0
2018-02-08 10:36 | 133422.4 | 4200.001 | 3 | 13 | 4.400121 | 0.149641 | 3.164541 | 0 | 13.41482 | 0
2018-02-08 10:38 | 133542.4 | 4320.0002 | 3 | 13 | 4.400099 | 0.1386423 | 3.169337 | 0 | 13.43593 | 0
2018-02-08 10:40 | 133662.4 | 4440.001 | 3 | 13 | 4.400103 | 0.1300001 | 3.173807 | 0 | 13.45559 | 0
2018-02-08 10:42 | 133782.4 | 4560.0009 | 3 | 13 | 4.400062 | 0.1204443 | 3.177992 | 0 | 13.47401 | 0
2018-02-08 10:44 | 133902.4 | 4680.0009 | 3 | 13 | 4.400147 | 0.1113253 | 3.181852 | 0 | 13.49099 | 0
2018-02-08 10:46 | 134022.4 | 4800.0001 | 3 | 13 | 4.400084 | 0.1020756 | 3.185398 | 0 | 13.5066 | 0
2018-02-08 10:48 | 134142.4 | 4920.001 | 3 | 13 | 4.400093 | 0.09582996 | 3.188701 | 0 | 13.52113 | 0
2018-02-08 10:50 | 134262.4 | 5040.001 | 3 | 13 | 4.400118 | 0.09045124 | 3.191798 | 0 | 13.53476 | 0
2018-02-08 10:52 | 134382.4 | 5160.001 | 3 | 13 | 4.400088 | 0.08325481 | 3.194698 | 0 | 13.54752 | 0
2018-02-08 10:52 | 134405.8 | 5183.4048 | 3 | 13 | 4.400084 | 0.08149242 | 3.195234 | 0 | 13.54988 | 0
2018-02-08 10:54 | 134525.8 | 120.001 | 4 | 13 | 4.392401 | 0 | 3.195234 | 0 | 13.54988 | 0
2018-02-08 10:56 | 134645.8 | 240.0003 | 4 | 13 | 4.391476 | 0 | 3.195234 | 0 | 13.54988 | 0
2018-02-08 10:57 | 134705.8 | 300.0016 | 4 | 13 | 4.391113 | 0 | 3.195234 | 0 | 13.54988 | 0
2018-02-08 10:59 | 134825.9 | 120.0003 | 5 | 13 | 4.089226 | -3.25992 | 3.195234 | 0.108656 | 13.54988 | 0.448179
2018-02-08 11:01 | 134945.9 | 240.0011 | 5 | 13 | 4.047512 | -3.259958 | 3.195234 | 0.2173017 | 13.54988 | 0.8902067
2018-02-08 11:03 | 135065.9 | 360.0002 | 5 | 13 | 4.00598 | -3.259916 | 3.195234 | 0.3259712 | 13.54988 | 1.327758
2018-02-08 11:05 | 135185.9 | 480.001 | 5 | 13 | 3.966592 | -3.259882 | 3.195234 | 0.4346384 | 13.54988 | 1.760929
2018-02-08 11:07 | 135305.9 | 600.0011 | 5 | 13 | 3.928772 | -3.259871 | 3.195234 | 0.5432934 | 13.54988 | 2.189843
2018-02-08 11:09 | 135425.9 | 720.001 | 5 | 13 | 3.890346 | -3.259878 | 3.195234 | 0.6519572 | 13.54988 | 2.614681
2018-02-08 11:11 | 135545.9 | 840.0002 | 5 | 13 | 3.850122 | -3.259898 | 3.195234 | 0.7606095 | 13.54988 | 3.035191
2018-02-08 11:13 | 135665.9 | 960.001 | 5 | 13 | 3.813451 | -3.259878 | 3.195234 | 0.869261 | 13.54988 | 3.451489
2018-02-08 11:15 | 135785.9 | 1080.0003 | 5 | 13 | 3.778814 | -3.259936 | 3.195234 | 0.9779363 | 13.54988 | 3.864017
2018-02-08 11:17 | 135905.9 | 1200.0002 | 5 | 13 | 3.745869 | -3.259857 | 3.195234 | 1.08659 | 13.54988 | 4.272812
2018-02-08 11:19 | 136025.9 | 1320.001 | 5 | 13 | 3.713148 | -3.259952 | 3.195234 | 1.195255 | 13.54988 | 4.678085
2018-02-08 11:21 | 136145.9 | 1440.0002 | 5 | 13 | 3.682112 | -3.260026 | 3.195234 | 1.303902 | 13.54988 | 5.079774
2018-02-08 11:23 | 136265.9 | 1560.0003 | 5 | 13 | 3.654975 | -3.260135 | 3.195234 | 1.412569 | 13.54988 | 5.478401
2018-02-08 11:25 | 136385.9 | 1680.001 | 5 | 13 | 3.631063 | -3.260159 | 3.195234 | 1.521232 | 13.54988 | 5.874232
2018-02-08 11:27 | 136505.9 | 1800.0003 | 5 | 13 | 3.60784 | -3.260166 | 3.195234 | 1.629896 | 13.54988 | 6.26754
2018-02-08 11:29 | 136625.9 | 1920.0011 | 5 | 13 | 3.583599 | -3.259781 | 3.195234 | 1.738568 | 13.54988 | 6.658289
2018-02-08 11:31 | 136745.9 | 2040.001 | 5 | 13 | 3.562997 | -3.25992 | 3.195234 | 1.847228 | 13.54988 | 7.04653
2018-02-08 11:33 | 136865.9 | 2160.0003 | 5 | 13 | 3.545172 | -3.259871 | 3.195234 | 1.955898 | 13.54988 | 7.432726
2018-02-08 11:35 | 136985.9 | 2280.0002 | 5 | 13 | 3.529734 | -3.260221 | 3.195234 | 2.064563 | 13.54988 | 7.817129
2018-02-08 11:37 | 137105.9 | 2400.0011 | 5 | 13 | 3.513206 | -3.259949 | 3.195234 | 2.173219 | 13.54988 | 8.199785
2018-02-08 11:39 | 137225.9 | 2520.0002 | 5 | 13 | 3.496713 | -3.259943 | 3.195234 | 2.28189 | 13.54988 | 8.580637
2018-02-08 11:41 | 137345.9 | 2640.001 | 5 | 13 | 3.482429 | -3.259827 | 3.195234 | 2.390541 | 13.54988 | 8.959777
2018-02-08 11:43 | 137465.9 | 2760.0011 | 5 | 13 | 3.468926 | -3.260108 | 3.195234 | 2.499202 | 13.54988 | 9.33744
2018-02-08 11:45 | 137585.9 | 2880.0002 | 5 | 13 | 3.45239 | -3.259918 | 3.195234 | 2.607859 | 13.54988 | 9.713512
2018-02-08 11:47 | 137705.9 | 3000.0012 | 5 | 13 | 3.428432 | -3.260194 | 3.195234 | 2.716537 | 13.54988 | 10.08748
2018-02-08 11:49 | 137825.9 | 3120.0002 | 5 | 13 | 3.399117 | -3.260126 | 3.195234 | 2.825189 | 13.54988 | 10.45847
2018-02-08 11:51 | 137945.9 | 3240.0003 | 5 | 13 | 3.356596 | -3.259853 | 3.195234 | 2.933857 | 13.54988 | 10.82569
2018-02-08 11:53 | 138065.9 | 3360.001 | 5 | 13 | 3.286625 | -3.260169 | 3.195234 | 3.042521 | 13.54988 | 11.18706
2018-02-08 11:55 | 138185.9 | 3480.0003 | 5 | 13 | 3.133308 | -3.259808 | 3.195234 | 3.151183 | 13.54988 | 11.53715
2018-02-08 11:56 | 138234.1 | 3528.2097 | 5 | 13 | 2.999996 | -3.260167 | 3.195234 | 3.194836 | 13.54988 | 11.67132
2018-02-08 11:58 | 138354.1 | 120.0008 | 6 | 13 | 3.450528 | 0 | 3.195234 | 3.194836 | 13.54988 | 11.67132
2018-02-08 12:00 | 138474.1 | 240 | 6 | 13 | 3.469313 | 0 | 3.195234 | 3.194836 | 13.54988 | 11.67132
2018-02-08 12:01 | 138534.1 | 300.0038 | 6 | 13 | 3.473051 | 0 | 3.195234 | 3.194836 | 13.54988 | 11.67132
2018-02-08 12:01 | 138534.2 | 0.0024 | 7 | 14 | 3.473061 | 0 | 0 | 0 | 0 | 0
2018-02-08 12:03 | 138654.2 | 120.0011 | 2 | 14 | 4.04328 | 4.88983 | 0.1623914 | 0 | 0.642357 | 0
2018-02-08 12:05 | 138774.2 | 240.0002 | 2 | 14 | 4.083511 | 4.89012 | 0.3253927 | 0 | 1.304514 | 0
2018-02-08 12:07 | 138894.2 | 360.0003 | 2 | 14 | 4.118767 | 4.890102 | 0.4883861 | 0 | 1.973157 | 0
2018-02-08 12:09 | 139014.2 | 480.0011 | 2 | 14 | 4.144227 | 4.890045 | 0.6514007 | 0 | 2.646742 | 0
2018-02-08 12:11 | 139134.2 | 600.001 | 2 | 14 | 4.165949 | 4.890135 | 0.8143945 | 0 | 3.323948 | 0
2018-02-08 12:13 | 139254.2 | 720.0011 | 2 | 14 | 4.191956 | 4.890091 | 0.9773808 | 0 | 4.004972 | 0
2018-02-08 12:15 | 139374.2 | 840.0002 | 2 | 14 | 4.200305 | 4.561823 | 1.136157 | 0 | 4.671687 | 0
2018-02-08 12:17 | 139494.2 | 960.0012 | 2 | 14 | 4.200254 | 4.20196 | 1.28209 | 0 | 5.284643 | 0
2018-02-08 12:19 | 139614.2 | 1080.0002 | 2 | 14 | 4.20023 | 3.889444 | 1.416746 | 0 | 5.850235 | 0
2018-02-08 12:21 | 139734.2 | 1200.0011 | 2 | 14 | 4.200267 | 3.586702 | 1.541378 | 0 | 6.373721 | 0
2018-02-08 12:23 | 139854.2 | 1320.0002 | 2 | 14 | 4.200287 | 3.261162 | 1.655577 | 0 | 6.853387 | 0
2018-02-08 12:23 | 139854.6 | 1320.36 | 2 | 14 | 4.200271 | 3.259983 | 1.655892 | 0 | 6.854707 | 0
2018-02-08 12:25 | 139974.6 | 120.0001 | 3 | 14 | 4.222223 | 3.259943 | 1.764171 | 0 | 7.310594 | 0
2018-02-08 12:27 | 140094.6 | 240.0011 | 3 | 14 | 4.247841 | 3.25992 | 1.872835 | 0 | 7.770767 | 0
2018-02-08 12:29 | 140214.6 | 360.0009 | 3 | 14 | 4.2755 | 3.25988 | 1.981494 | 0 | 8.233801 | 0
2018-02-08 12:31 | 140334.6 | 480.0001 | 3 | 14 | 4.307657 | 3.259932 | 2.090152 | 0 | 8.700062 | 0
2018-02-08 12:33 | 140454.6 | 600.0001 | 3 | 14 | 4.344286 | 3.259916 | 2.198815 | 0 | 9.17012 | 0
2018-02-08 12:35 | 140574.6 | 720.0009 | 3 | 14 | 4.381721 | 3.259935 | 2.307466 | 0 | 9.644156 | 0
2018-02-08 12:37 | 140694.6 | 840.001 | 3 | 14 | 4.400294 | 2.982901 | 2.413492 | 0 | 10.11022 | 0
2018-02-08 12:39 | 140814.6 | 960.001 | 3 | 14 | 4.400261 | 2.580719 | 2.506048 | 0 | 10.51749 | 0
2018-02-08 12:41 | 140934.6 | 1080.0002 | 3 | 14 | 4.400289 | 2.21497 | 2.585878 | 0 | 10.86876 | 0
2018-02-08 12:43 | 141054.6 | 1200.0002 | 3 | 14 | 4.400233 | 1.915093 | 2.654511 | 0 | 11.17076 | 0
2018-02-08 12:45 | 141174.6 | 1320.0001 | 3 | 14 | 4.400233 | 1.672113 | 2.714185 | 0 | 11.43334 | 0
2018-02-08 12:47 | 141294.6 | 1440.0002 | 3 | 14 | 4.400239 | 1.470132 | 2.766495 | 0 | 11.66352 | 0
2018-02-08 12:49 | 141414.6 | 1560.0009 | 3 | 14 | 4.400251 | 1.286137 | 2.812405 | 0 | 11.86553 | 0
2018-02-08 12:51 | 141534.6 | 1680.001 | 3 | 14 | 4.400202 | 1.120945 | 2.852416 | 0 | 12.04159 | 0
2018-02-08 12:53 | 141654.6 | 1800.001 | 3 | 14 | 4.400215 | 0.9913311 | 2.887549 | 0 | 12.19618 | 0
2018-02-08 12:55 | 141774.6 | 1920.0009 | 3 | 14 | 4.400193 | 0.8836174 | 2.918732 | 0 | 12.33339 | 0
2018-02-08 12:57 | 141894.6 | 2040.0009 | 3 | 14 | 4.400251 | 0.7900390625 | 2.946585 | 0 | 12.45595 | 0
2018-02-08 12:59 | 142014.6 | 2160.0009 | 3 | 14 | 4.400142 | 0.6969976 | 2.971355 | 0 | 12.56495 | 0
2018-02-08 13:01 | 142134.6 | 2280.001 | 3 | 14 | 4.400206 | 0.6226997 | 2.993297 | 0 | 12.6615 | 0
2018-02-08 13:03 | 142254.6 | 2400.001 | 3 | 14 | 4.400193 | 0.5611277 | 3.012987 | 0 | 12.74813 | 0
2018-02-08 13:05 | 142374.6 | 2520.001 | 3 | 14 | 4.400134 | 0.5088234 | 3.030817 | 0 | 12.82659 | 0
2018-02-08 13:07 | 142494.6 | 2640.0009 | 3 | 14 | 4.400142 | 0.4597692 | 3.046978 | 0 | 12.8977 | 0
2018-02-08 13:09 | 142614.6 | 2760.0009 | 3 | 14 | 4.400132 | 0.4126873 | 3.061501 | 0 | 12.9616 | 0
2018-02-08 13:11 | 142734.6 | 2880.0009 | 3 | 14 | 4.400167 | 0.3763771 | 3.074633 | 0 | 13.01939 | 0
2018-02-08 13:13 | 142854.6 | 3000.0009 | 3 | 14 | 4.400147 | 0.3452234 | 3.086639 | 0 | 13.07222 | 0
2018-02-08 13:15 | 142974.6 | 3120.0009 | 3 | 14 | 4.40015 | 0.3171701 | 3.097679 | 0 | 13.12079 | 0
2018-02-08 13:17 | 143094.6 | 3240.0001 | 3 | 14 | 4.400153 | 0.2878723 | 3.107759 | 0 | 13.16514 | 0
2018-02-08 13:19 | 143214.6 | 3360.0002 | 3 | 14 | 4.40011 | 0.2629557 | 3.11691 | 0 | 13.20541 | 0
2018-02-08 13:21 | 143334.6 | 3480.0002 | 3 | 14 | 4.400088 | 0.2420816 | 3.125327 | 0 | 13.24245 | 0
2018-02-08 13:23 | 143454.6 | 3600.0002 | 3 | 14 | 4.400103 | 0.2253914 | 3.133132 | 0 | 13.27679 | 0
2018-02-08 13:25 | 143574.6 | 3720.0009 | 3 | 14 | 4.400134 | 0.2079668 | 3.140357 | 0 | 13.30858 | 0
2018-02-08 13:27 | 143694.6 | 3840.0009 | 3 | 14 | 4.400081 | 0.1890631 | 3.146961 | 0 | 13.33764 | 0
2018-02-08 13:29 | 143814.6 | 3960.0001 | 3 | 14 | 4.400103 | 0.1753836 | 3.153034 | 0 | 13.36436 | 0
2018-02-08 13:31 | 143934.6 | 4080.001 | 3 | 14 | 4.400058 | 0.1631641 | 3.158667 | 0 | 13.38915 | 0
2018-02-08 13:33 | 144054.6 | 4200.0002 | 3 | 14 | 4.400126 | 0.1527767 | 3.163941 | 0 | 13.41235 | 0
2018-02-08 13:35 | 144174.6 | 4320.001 | 3 | 14 | 4.400124 | 0.1397085 | 3.168811 | 0 | 13.43378 | 0
2018-02-08 13:37 | 144294.6 | 4440.0002 | 3 | 14 | 4.400104 | 0.1287203 | 3.173262 | 0 | 13.45337 | 0
2018-02-08 13:39 | 144414.6 | 4560.0009 | 3 | 14 | 4.400105 | 0.1200523 | 3.177404 | 0 | 13.47159 | 0
2018-02-08 13:41 | 144534.6 | 4680.0009 | 3 | 14 | 4.400044 | 0.1118917 | 3.181276 | 0 | 13.48863 | 0
2018-02-08 13:43 | 144654.6 | 4800.0001 | 3 | 14 | 4.400086 | 0.1041374 | 3.184901 | 0 | 13.50458 | 0
2018-02-08 13:45 | 144774.6 | 4920.0002 | 3 | 14 | 4.400029 | 0.09478569 | 3.188222 | 0 | 13.51919 | 0
2018-02-08 13:47 | 144894.6 | 5040.0003 | 3 | 14 | 4.400076 | 0.08876038 | 3.191293 | 0 | 13.5327 | 0
2018-02-08 13:49 | 145014.6 | 5160.0002 | 3 | 14 | 4.400066 | 0.08365822 | 3.194163 | 0 | 13.54533 | 0
2018-02-08 13:50 | 145061.6 | 5206.9599 | 3 | 14 | 4.40006 | 0.08149529 | 3.195246 | 0 | 13.5501 | 0
2018-02-08 13:52 | 145181.6 | 120 | 4 | 14 | 4.392348 | 0 | 3.195246 | 0 | 13.5501 | 0
2018-02-08 13:54 | 145301.6 | 240.0009 | 4 | 14 | 4.391521 | 0 | 3.195246 | 0 | 13.5501 | 0
2018-02-08 13:55 | 145361.6 | 300.0014 | 4 | 14 | 4.391213 | 0 | 3.195246 | 0 | 13.5501 | 0
2018-02-08 13:57 | 145481.7 | 120.0003 | 5 | 14 | 4.086593 | -3.260063 | 3.195246 | 0.1086554 | 13.5501 | 0.4479344
2018-02-08 13:59 | 145601.7 | 240.0003 | 5 | 14 | 4.048518 | -3.25983 | 3.195246 | 0.2173195 | 13.5501 | 0.8898857
2018-02-08 14:01 | 145721.7 | 360.001 | 5 | 14 | 4.009096 | -3.260192 | 3.195246 | 0.3259885 | 13.5501 | 1.32772
2018-02-08 14:03 | 145841.7 | 480.001 | 5 | 14 | 3.966522 | -3.260189 | 3.195246 | 0.4346515 | 13.5501 | 1.761052
2018-02-08 14:05 | 145961.7 | 600.0002 | 5 | 14 | 3.926664 | -3.260121 | 3.195246 | 0.5433221 | 13.5501 | 2.189908
2018-02-08 14:07 | 146081.7 | 720.001 | 5 | 14 | 3.888842 | -3.260104 | 3.195246 | 0.6519848 | 13.5501 | 2.614513
2018-02-08 14:09 | 146201.7 | 840.0002 | 5 | 14 | 3.852865 | -3.26007 | 3.195246 | 0.7606451 | 13.5501 | 3.035138
2018-02-08 14:11 | 146321.7 | 960.0003 | 5 | 14 | 3.815328 | -3.260118 | 3.195246 | 0.8693139 | 13.5501 | 3.451808
2018-02-08 14:13 | 146441.7 | 1080.0002 | 5 | 14 | 3.778121 | -3.260119 | 3.195246 | 0.9779794 | 13.5501 | 3.864349
2018-02-08 14:15 | 146561.7 | 1200.001 | 5 | 14 | 3.743937 | -3.260144 | 3.195246 | 1.086647 | 13.5501 | 4.273021
2018-02-08 14:17 | 146681.7 | 1320.0011 | 5 | 14 | 3.713912 | -3.260124 | 3.195246 | 1.195318 | 13.5501 | 4.678205
2018-02-08 14:19 | 146801.7 | 1440.0002 | 5 | 14 | 3.685107 | -3.26016 | 3.195246 | 1.303978 | 13.5501 | 5.080192
2018-02-08 14:21 | 146921.7 | 1560.0011 | 5 | 14 | 3.655464 | -3.26003 | 3.195246 | 1.412652 | 13.5501 | 5.479042
2018-02-08 14:23 | 147041.7 | 1680.0002 | 5 | 14 | 3.629558 | -3.25986 | 3.195246 | 1.521315 | 13.5501 | 5.874817
2018-02-08 14:25 | 147161.7 | 1800.0011 | 5 | 14 | 3.606631 | -3.260071 | 3.195246 | 1.629973 | 13.5501 | 6.267928
2018-02-08 14:27 | 147281.7 | 1920.0002 | 5 | 14 | 3.586094 | -3.260204 | 3.195246 | 1.738643 | 13.5501 | 6.658748
2018-02-08 14:29 | 147401.7 | 2040.001 | 5 | 14 | 3.564838 | -3.260109 | 3.195246 | 1.847297 | 13.5501 | 7.047258
2018-02-08 14:31 | 147521.7 | 2160.001 | 5 | 14 | 3.54448 | -3.260051 | 3.195246 | 1.955971 | 13.5501 | 7.433509
2018-02-08 14:33 | 147641.7 | 2280.001 | 5 | 14 | 3.527731 | -3.26014 | 3.195246 | 2.064631 | 13.5501 | 7.817729
2018-02-08 14:35 | 147761.7 | 2400.0003 | 5 | 14 | 3.513696 | -3.260057 | 3.195246 | 2.173304 | 13.5501 | 8.200306
2018-02-08 14:37 | 147881.7 | 2520.0006 | 5 | 14 | 3.499413 | -3.260131 | 3.195246 | 2.28197 | 13.5501 | 8.581357
2018-02-08 14:39 | 148001.7 | 2640.0011 | 5 | 14 | 3.482464 | -3.260182 | 3.195246 | 2.390636 | 13.5501 | 8.960724
2018-02-08 14:41 | 148121.7 | 2760.0002 | 5 | 14 | 3.466496 | -3.260061 | 3.195246 | 2.499309 | 13.5501 | 9.338297
2018-02-08 14:43 | 148241.7 | 2880.0003 | 5 | 14 | 3.4504 | -3.260071 | 3.195246 | 2.607964 | 13.5501 | 9.714083
2018-02-08 14:45 | 148361.7 | 3000.0011 | 5 | 14 | 3.431477 | -3.26007 | 3.195246 | 2.716641 | 13.5501 | 10.08811
2018-02-08 14:47 | 148481.7 | 3120.0002 | 5 | 14 | 3.401167 | -3.260075 | 3.195246 | 2.825296 | 13.5501 | 10.45946
2018-02-08 14:49 | 148601.7 | 3240.0011 | 5 | 14 | 3.354004 | -3.260106 | 3.195246 | 2.933978 | 13.5501 | 10.82668
2018-02-08 14:51 | 148721.7 | 3360.001 | 5 | 14 | 3.280821 | -3.260116 | 3.195246 | 3.042641 | 13.5501 | 11.18753
2018-02-08 14:53 | 148841.7 | 3480.001 | 5 | 14 | 3.133454 | -3.260064 | 3.195246 | 3.151303 | 13.5501 | 11.53716
2018-02-08 14:53 | 148891.5 | 3529.8017 | 5 | 14 | 2.999983 | -3.260118 | 3.195246 | 3.196404 | 13.5501 | 11.67581
2018-02-08 14:55 | 149011.5 | 120.0008 | 6 | 14 | 3.446095 | 0 | 3.195246 | 3.196404 | 13.5501 | 11.67581
2018-02-08 14:57 | 149131.5 | 240.0009 | 6 | 14 | 3.464597 | 0 | 3.195246 | 3.196404 | 13.5501 | 11.67581
2018-02-08 14:58 | 149191.5 | 300.0014 | 6 | 14 | 3.468339 | 0 | 3.195246 | 3.196404 | 13.5501 | 11.67581
2018-02-08 14:58 | 149191.5 | 0.0025 | 7 | 15 | 3.468466 | 0 | 0 | 0 | 0 | 0
2018-02-08 15:00 | 149311.6 | 120.0011 | 2 | 15 | 4.045582 | 4.890125 | 0.1624093 | 0 | 0.6425156 | 0
2018-02-08 15:02 | 149431.6 | 240.0002 | 2 | 15 | 4.080261 | 4.890137 | 0.3254147 | 0 | 1.304616 | 0
2018-02-08 15:04 | 149551.6 | 360.0002 | 2 | 15 | 4.116082 | 4.890036 | 0.4884101 | 0 | 1.972668 | 0
2018-02-08 15:06 | 149671.6 | 480.0018 | 2 | 15 | 4.145598 | 4.890072 | 0.651404 | 0 | 2.646115 | 0
2018-02-08 15:08 | 149791.6 | 600.0011 | 2 | 15 | 4.168712 | 4.890102 | 0.8144072 | 0 | 3.323753 | 0
2018-02-08 15:10 | 149911.6 | 720.0002 | 2 | 15 | 4.192073 | 4.890081 | 0.9773995 | 0 | 4.005133 | 0
2018-02-08 15:12 | 150031.6 | 840.0003 | 2 | 15 | 4.200258 | 4.609852 | 1.137146 | 0 | 4.675888 | 0
2018-02-08 15:14 | 150151.6 | 960.0011 | 2 | 15 | 4.20026 | 4.2036 | 1.284065 | 0 | 5.292991 | 0
2018-02-08 15:16 | 150271.6 | 1080.001 | 2 | 15 | 4.200269 | 3.8633 | 1.418313 | 0 | 5.856865 | 0
2018-02-08 15:18 | 150391.6 | 1200.0011 | 2 | 15 | 4.200246 | 3.560099 | 1.541961 | 0 | 6.376221 | 0
2018-02-08 15:20 | 150511.6 | 1320.0002 | 2 | 15 | 4.20027 | 3.284912 | 1.656088 | 0 | 6.855583 | 0
2018-02-08 15:21 | 150521.9 | 1330.2896 | 2 | 15 | 4.200288 | 3.259987 | 1.665431 | 0 | 6.894825 | 0
2018-02-08 15:23 | 150641.9 | 120.0001 | 3 | 15 | 4.222037 | 3.260199 | 1.773707 | 5.59e-10 | 7.350645 | 2.272e-09
2018-02-08 15:25 | 150761.9 | 240.0002 | 3 | 15 | 4.250664 | 3.259834 | 1.882364 | 5.59e-10 | 7.810945 | 2.272e-09
2018-02-08 15:27 | 150881.9 | 360.0001 | 3 | 15 | 4.280212 | 3.259798 | 1.991034 | 5.59e-10 | 8.274449 | 2.272e-09
2018-02-08 15:29 | 151001.9 | 480.0008 | 3 | 15 | 4.311357 | 3.260147 | 2.099688 | 5.59e-10 | 8.741198 | 2.272e-09
2018-02-08 15:31 | 151121.9 | 600.0002 | 3 | 15 | 4.345459 | 3.259848 | 2.208341 | 5.59e-10 | 9.211453 | 2.272e-09
2018-02-08 15:33 | 151241.9 | 720.0001 | 3 | 15 | 4.38531 | 3.259993 | 2.317011 | 5.59e-10 | 9.685791 | 2.272e-09
2018-02-08 15:35 | 151361.9 | 840.001 | 3 | 15 | 4.40027 | 2.917179 | 2.421666 | 5.59e-10 | 10.14601 | 2.272e-09
2018-02-08 15:37 | 151481.9 | 960.0009 | 3 | 15 | 4.400324 | 2.531023 | 2.512232 | 5.59e-10 | 10.54452 | 2.272e-09
2018-02-08 15:39 | 151601.9 | 1080.0002 | 3 | 15 | 4.400249 | 2.206598 | 2.591114 | 5.59e-10 | 10.89163 | 2.272e-09
2018-02-08 15:41 | 151721.9 | 1200.0001 | 3 | 15 | 4.400254 | 1.91125 | 2.659682 | 5.59e-10 | 11.19334 | 2.272e-09
2018-02-08 15:43 | 151841.9 | 1320.0008 | 3 | 15 | 4.400231 | 1.65061 | 2.718867 | 5.59e-10 | 11.45377 | 2.272e-09
2018-02-08 15:45 | 151961.9 | 1440.001 | 3 | 15 | 4.400237 | 1.445159 | 2.770348 | 5.59e-10 | 11.6803 | 2.272e-09
2018-02-08 15:47 | 152081.9 | 1560.0001 | 3 | 15 | 4.40023 | 1.275469 | 2.815572 | 5.59e-10 | 11.87929 | 2.272e-09
2018-02-08 15:49 | 152201.9 | 1680.0002 | 3 | 15 | 4.400269 | 1.126689 | 2.855541 | 5.59e-10 | 12.05517 | 2.272e-09
2018-02-08 15:51 | 152321.9 | 1800.0001 | 3 | 15 | 4.400218 | 0.9841576 | 2.890669 | 5.59e-10 | 12.20974 | 2.272e-09
2018-02-08 15:53 | 152441.9 | 1920.0002 | 3 | 15 | 4.400181 | 0.8705387 | 2.921506 | 5.59e-10 | 12.34543 | 2.272e-09
2018-02-08 15:55 | 152561.9 | 2040.0009 | 3 | 15 | 4.400195 | 0.7770472 | 2.948919 | 5.59e-10 | 12.46605 | 2.272e-09
2018-02-08 15:57 | 152681.9 | 2160.0009 | 3 | 15 | 4.400156 | 0.6983032 | 2.973496 | 5.59e-10 | 12.57419 | 2.272e-09
2018-02-08 15:59 | 152801.9 | 2280.0002 | 3 | 15 | 4.400202 | 0.6245136 | 2.995552 | 5.59e-10 | 12.67124 | 2.272e-09
2018-02-08 16:01 | 152921.9 | 2400.0001 | 3 | 15 | 4.40019 | 0.5565577 | 3.015184 | 5.59e-10 | 12.75763 | 2.272e-09
2018-02-08 16:03 | 153041.9 | 2520.0002 | 3 | 15 | 4.40017 | 0.5031042 | 3.032809 | 5.59e-10 | 12.83518 | 2.272e-09
2018-02-08 16:05 | 153161.9 | 2640.0002 | 3 | 15 | 4.400187 | 0.4584341 | 3.048789 | 5.59e-10 | 12.9055 | 2.272e-09
2018-02-08 16:07 | 153281.9 | 2760.0009 | 3 | 15 | 4.400132 | 0.4163685 | 3.063363 | 5.59e-10 | 12.96962 | 2.272e-09
2018-02-08 16:09 | 153401.9 | 2880.0009 | 3 | 15 | 4.400173 | 0.3753309 | 3.076562 | 5.59e-10 | 13.0277 | 2.272e-09
2018-02-08 16:11 | 153521.9 | 3000.0001 | 3 | 15 | 4.400111 | 0.3410416 | 3.088471 | 5.59e-10 | 13.08011 | 2.272e-09
2018-02-08 16:13 | 153641.9 | 3120.001 | 3 | 15 | 4.40013 | 0.3128366 | 3.099359 | 5.59e-10 | 13.12801 | 2.272e-09
2018-02-08 16:15 | 153761.9 | 3240.0001 | 3 | 15 | 4.400099 | 0.2889328 | 3.10939 | 5.59e-10 | 13.17215 | 2.272e-09
2018-02-08 16:17 | 153881.9 | 3360.0002 | 3 | 15 | 4.400105 | 0.2643585 | 3.118623 | 5.59e-10 | 13.21278 | 2.272e-09
2018-02-08 16:19 | 154001.9 | 3480.0009 | 3 | 15 | 4.400127 | 0.2403765 | 3.12703 | 5.59e-10 | 13.24977 | 2.272e-09
2018-02-08 16:21 | 154121.9 | 3600.0002 | 3 | 15 | 4.400127 | 0.22194 | 3.134722 | 5.59e-10 | 13.28361 | 2.272e-09
2018-02-08 16:23 | 154241.9 | 3720.0009 | 3 | 15 | 4.400131 | 0.2064838 | 3.141849 | 5.59e-10 | 13.31497 | 2.272e-09
2018-02-08 16:25 | 154361.9 | 3840.0002 | 3 | 15 | 4.400112 | 0.1914816 | 3.148481 | 5.59e-10 | 13.34415 | 2.272e-09
2018-02-08 16:27 | 154481.9 | 3960.001 | 3 | 15 | 4.400153 | 0.1753855 | 3.154591 | 5.59e-10 | 13.37104 | 2.272e-09
2018-02-08 16:29 | 154601.9 | 4080.001 | 3 | 15 | 4.400129 | 0.1611719 | 3.160175 | 5.59e-10 | 13.39561 | 2.272e-09
2018-02-08 16:31 | 154721.9 | 4200.0002 | 3 | 15 | 4.40013 | 0.150423 | 3.165353 | 5.59e-10 | 13.41839 | 2.272e-09
2018-02-08 16:33 | 154841.9 | 4320.0002 | 3 | 15 | 4.400084 | 0.1401005 | 3.17019 | 5.59e-10 | 13.43968 | 2.272e-09
2018-02-08 16:35 | 154961.9 | 4440.0002 | 3 | 15 | 4.400103 | 0.1293821 | 3.174698 | 5.59e-10 | 13.45951 | 2.272e-09
2018-02-08 16:37 | 155081.9 | 4560.001 | 3 | 15 | 4.400114 | 0.1186714 | 3.178829 | 5.59e-10 | 13.47769 | 2.272e-09
2018-02-08 16:39 | 155201.9 | 4680.0009 | 3 | 15 | 4.400088 | 0.109807 | 3.182636 | 5.59e-10 | 13.49444 | 2.272e-09
2018-02-08 16:41 | 155321.9 | 4800.001 | 3 | 15 | 4.400074 | 0.1032124 | 3.186187 | 5.59e-10 | 13.51007 | 2.272e-09
2018-02-08 16:43 | 155441.9 | 4920.0001 | 3 | 15 | 4.400085 | 0.09660721 | 3.189528 | 5.59e-10 | 13.52477 | 2.272e-09
2018-02-08 16:45 | 155561.9 | 5040.001 | 3 | 15 | 4.400108 | 0.08893108 | 3.192618 | 5.59e-10 | 13.53836 | 2.272e-09
2018-02-08 16:47 | 155681.9 | 5160.0002 | 3 | 15 | 4.400142 | 0.08260059 | 3.195451 | 5.59e-10 | 13.55083 | 2.272e-09
2018-02-08 16:47 | 155686.2 | 5164.2528 | 3 | 15 | 4.400094 | 0.08149719 | 3.195548 | 5.59e-10 | 13.55125 | 2.272e-09
2018-02-08 16:49 | 155806.2 | 120.0008 | 4 | 15 | 4.392262 | 0 | 3.195548 | 5.59e-10 | 13.55125 | 2.272e-09
2018-02-08 16:51 | 155926.2 | 240 | 4 | 15 | 4.391331 | 0 | 3.195548 | 5.59e-10 | 13.55125 | 2.272e-09
2018-02-08 16:52 | 155986.2 | 300.0014 | 4 | 15 | 4.390977 | 0 | 3.195548 | 5.59e-10 | 13.55125 | 2.272e-09
2018-02-08 16:54 | 156106.3 | 120.0002 | 5 | 15 | 4.085785 | -3.260096 | 3.195548 | 0.1086521 | 13.55125 | 0.44802
2018-02-08 16:56 | 156226.3 | 240.0003 | 5 | 15 | 4.044509 | -3.260061 | 3.195548 | 0.2173138 | 13.55125 | 0.8896786
2018-02-08 16:58 | 156346.3 | 360.0002 | 5 | 15 | 4.005566 | -3.260116 | 3.195548 | 0.3259934 | 13.55125 | 1.32712
2018-02-08 17:00 | 156466.3 | 480.0003 | 5 | 15 | 3.967685 | -3.260098 | 3.195548 | 0.4346529 | 13.55125 | 1.760315
2018-02-08 17:02 | 156586.3 | 600.0002 | 5 | 15 | 3.927941 | -3.260162 | 3.195548 | 0.5433229 | 13.55125 | 2.189348
2018-02-08 17:04 | 156706.3 | 720.0002 | 5 | 15 | 3.886703 | -3.260101 | 3.195548 | 0.6519882 | 13.55125 | 2.613907
2018-02-08 17:06 | 156826.3 | 840.0011 | 5 | 15 | 3.849247 | -3.260109 | 3.195548 | 0.7606568 | 13.55125 | 3.034209
2018-02-08 17:08 | 156946.3 | 960.0002 | 5 | 15 | 3.814242 | -3.260131 | 3.195548 | 0.869317 | 13.55125 | 3.450533
2018-02-08 17:10 | 157066.3 | 1080.0003 | 5 | 15 | 3.779595 | -3.260128 | 3.195548 | 0.9779778 | 13.55125 | 3.863118
2018-02-08 17:12 | 157186.3 | 1200.0011 | 5 | 15 | 3.743421 | -3.260057 | 3.195548 | 1.086657 | 13.55125 | 4.27193
2018-02-08 17:14 | 157306.3 | 1320.0002 | 5 | 15 | 3.7106 | -3.260093 | 3.195548 | 1.195309 | 13.55125 | 4.676819
2018-02-08 17:16 | 157426.3 | 1440.0011 | 5 | 15 | 3.681929 | -3.259998 | 3.195548 | 1.303981 | 13.55125 | 5.078475
2018-02-08 17:18 | 157546.3 | 1560.0011 | 5 | 15 | 3.656256 | -3.260061 | 3.195548 | 1.412645 | 13.55125 | 5.477167
2018-02-08 17:20 | 157666.3 | 1680.0011 | 5 | 15 | 3.630703 | -3.260113 | 3.195548 | 1.521313 | 13.55125 | 5.8731
2018-02-08 17:22 | 157786.3 | 1800.0002 | 5 | 15 | 3.604624 | -3.260109 | 3.195548 | 1.629972 | 13.55125 | 6.266171
2018-02-08 17:24 | 157906.3 | 1920.001 | 5 | 15 | 3.582695 | -3.260098 | 3.195548 | 1.738649 | 13.55125 | 6.656687
2018-02-08 17:26 | 158026.3 | 2040.0002 | 5 | 15 | 3.563847 | -3.260106 | 3.195548 | 1.847311 | 13.55125 | 7.044933
2018-02-08 17:28 | 158146.3 | 2160.0002 | 5 | 15 | 3.546225 | -3.260109 | 3.195548 | 1.955982 | 13.55125 | 7.431261
2018-02-08 17:30 | 158266.3 | 2280.0002 | 5 | 15 | 3.527671 | -3.260063 | 3.195548 | 2.064645 | 13.55125 | 7.815614
2018-02-08 17:32 | 158386.3 | 2400.001 | 5 | 15 | 3.510839 | -3.260115 | 3.195548 | 2.173307 | 13.55125 | 8.197985
2018-02-08 17:34 | 158506.3 | 2520.0003 | 5 | 15 | 3.496686 | -3.260109 | 3.195548 | 2.281973 | 13.55125 | 8.578713
2018-02-08 17:36 | 158626.3 | 2640.0019 | 5 | 15 | 3.483948 | -3.260093 | 3.195548 | 2.390644 | 13.55125 | 8.958013
2018-02-08 17:38 | 158746.3 | 2760.001 | 5 | 15 | 3.468433 | -3.260111 | 3.195548 | 2.499317 | 13.55125 | 9.335816
2018-02-08 17:40 | 158866.3 | 2880.0011 | 5 | 15 | 3.448333 | -3.259974 | 3.195548 | 2.607978 | 13.55125 | 9.711624
2018-02-08 17:42 | 158986.3 | 3000.0002 | 5 | 15 | 3.427183 | -3.260184 | 3.195548 | 2.71664 | 13.55125 | 10.08522
2018-02-08 17:44 | 159106.3 | 3120.0011 | 5 | 15 | 3.399824 | -3.260095 | 3.195548 | 2.825304 | 13.55125 | 10.4562
2018-02-08 17:46 | 159226.3 | 3240.001 | 5 | 15 | 3.357374 | -3.260146 | 3.195548 | 2.933958 | 13.55125 | 10.82352
2018-02-08 17:48 | 159346.3 | 3360.0003 | 5 | 15 | 3.279685 | -3.260073 | 3.195548 | 3.042634 | 13.55125 | 11.18465
2018-02-08 17:50 | 159466.3 | 3480.0002 | 5 | 15 | 3.121659 | -3.260035 | 3.195548 | 3.15129 | 13.55125 | 11.53359
2018-02-08 17:50 | 159511.2 | 3524.8921 | 5 | 15 | 2.999979 | -3.26009 | 3.195548 | 3.191943 | 13.55125 | 11.65826
2018-02-08 17:52 | 159631.2 | 120.0007 | 6 | 15 | 3.452918 | 0 | 3.195548 | 3.191943 | 13.55125 | 11.65826
2018-02-08 17:54 | 159751.2 | 240 | 6 | 15 | 3.471829 | 0 | 3.195548 | 3.191943 | 13.55125 | 11.65826
2018-02-08 17:55 | 159811.2 | 300.003 | 6 | 15 | 3.475811 | 0 | 3.195548 | 3.191943 | 13.55125 | 11.65826
2018-02-08 17:55 | 159811.3 | 0.0023 | 7 | 16 | 3.475685 | 0 | 0 | 0 | 0 | 0
2018-02-08 17:57 | 159931.3 | 120.0002 | 2 | 16 | 4.047618 | 4.890152 | 0.1623972 | 2.42e-10 | 0.6429312 | 8.4e-10
2018-02-08 17:59 | 160051.3 | 240.0011 | 2 | 16 | 4.084444 | 4.890175 | 0.3253984 | 2.42e-10 | 1.305585 | 8.4e-10
2018-02-08 18:01 | 160171.3 | 360.0004 | 2 | 16 | 4.117574 | 4.890116 | 0.4884068 | 2.42e-10 | 1.974232 | 8.4e-10
2018-02-08 18:03 | 160291.3 | 480.0011 | 2 | 16 | 4.142258 | 4.889841 | 0.6513913 | 2.42e-10 | 2.647376 | 8.4e-10
2018-02-08 18:05 | 160411.3 | 600.001 | 2 | 16 | 4.167739 | 4.890179 | 0.8143966 | 2.42e-10 | 3.324584 | 8.4e-10
2018-02-08 18:07 | 160531.3 | 720.0003 | 2 | 16 | 4.194957 | 4.889835 | 0.9773923 | 2.42e-10 | 4.006156 | 8.4e-10
2018-02-08 18:09 | 160651.3 | 840.0003 | 2 | 16 | 4.20028 | 4.567341 | 1.135876 | 2.42e-10 | 4.671744 | 8.4e-10
2018-02-08 18:11 | 160771.3 | 960.0012 | 2 | 16 | 4.200253 | 4.231722 | 1.282389 | 2.42e-10 | 5.287136 | 8.4e-10
2018-02-08 18:13 | 160891.3 | 1080.0011 | 2 | 16 | 4.200255 | 3.896992 | 1.417845 | 2.42e-10 | 5.85609 | 8.4e-10
2018-02-08 18:15 | 161011.3 | 1200.001 | 2 | 16 | 4.200274 | 3.551836 | 1.541942 | 2.42e-10 | 6.37733 | 8.4e-10
2018-02-08 18:17 | 161128.3 | 1317.0112 | 2 | 16 | 4.200219 | 3.259996 | 1.65256 | 2.42e-10 | 6.841952 | 8.4e-10
2018-02-08 18:19 | 161248.4 | 120.0003 | 3 | 16 | 4.220681 | 3.259869 | 1.760841 | 2.42e-10 | 7.297754 | 8.4e-10
2018-02-08 18:21 | 161368.4 | 240.0018 | 3 | 16 | 4.245447 | 3.260185 | 1.869503 | 2.42e-10 | 7.757684 | 8.4e-10
2018-02-08 18:23 | 161488.4 | 360.001 | 3 | 16 | 4.275487 | 3.25984 | 1.978167 | 2.42e-10 | 8.220581 | 8.4e-10
2018-02-08 18:25 | 161608.4 | 480.001 | 3 | 16 | 4.309398 | 3.259865 | 2.086818 | 2.42e-10 | 8.686963 | 8.4e-10
2018-02-08 18:27 | 161728.4 | 600.0002 | 3 | 16 | 4.343856 | 3.259922 | 2.19548 | 2.42e-10 | 9.157084 | 8.4e-10
2018-02-08 18:29 | 161848.4 | 720.0002 | 3 | 16 | 4.379901 | 3.259878 | 2.304138 | 2.42e-10 | 9.631031 | 8.4e-10
2018-02-08 18:31 | 161968.4 | 840.0018 | 3 | 16 | 4.400269 | 2.99136 | 2.410532 | 2.42e-10 | 10.0986 | 8.4e-10
2018-02-08 18:33 | 162088.4 | 960.0011 | 3 | 16 | 4.400271 | 2.555134 | 2.502766 | 2.42e-10 | 10.50446 | 8.4e-10
2018-02-08 18:35 | 162208.4 | 1080.0011 | 3 | 16 | 4.400244 | 2.212042 | 2.582017 | 2.42e-10 | 10.85319 | 8.4e-10
2018-02-08 18:37 | 162328.4 | 1200.0002 | 3 | 16 | 4.4002 | 1.927707 | 2.650882 | 2.42e-10 | 11.15621 | 8.4e-10
2018-02-08 18:39 | 162448.4 | 1320.0002 | 3 | 16 | 4.400254 | 1.689126 | 2.711122 | 2.42e-10 | 11.42128 | 8.4e-10
2018-02-08 18:41 | 162568.4 | 1440.0002 | 3 | 16 | 4.400237 | 1.468754 | 2.763722 | 2.42e-10 | 11.65273 | 8.4e-10
2018-02-08 18:43 | 162688.4 | 1560.0011 | 3 | 16 | 4.400242 | 1.277244 | 2.80934 | 2.42e-10 | 11.85346 | 8.4e-10
2018-02-08 18:45 | 162808.4 | 1680.001 | 3 | 16 | 4.400212 | 1.125745 | 2.849307 | 2.42e-10 | 12.02932 | 8.4e-10
2018-02-08 18:47 | 162928.4 | 1800.0011 | 3 | 16 | 4.400212 | 1.000316 | 2.884665 | 2.42e-10 | 12.18491 | 8.4e-10
2018-02-08 18:49 | 163048.4 | 1920.0002 | 3 | 16 | 4.400219 | 0.8889513 | 2.916114 | 2.42e-10 | 12.32329 | 8.4e-10
2018-02-08 18:51 | 163168.4 | 2040.0003 | 3 | 16 | 4.400209 | 0.7822132 | 2.943927 | 2.42e-10 | 12.44567 | 8.4e-10
2018-02-08 18:53 | 163288.4 | 2160.001 | 3 | 16 | 4.400171 | 0.6968641 | 2.96852 | 2.42e-10 | 12.55388 | 8.4e-10
2018-02-08 18:55 | 163408.4 | 2280.001 | 3 | 16 | 4.400225 | 0.6273298 | 2.990542 | 2.42e-10 | 12.65079 | 8.4e-10
2018-02-08 18:57 | 163528.4 | 2400.0011 | 3 | 16 | 4.400214 | 0.5676804 | 3.010429 | 2.42e-10 | 12.73829 | 8.4e-10
2018-02-08 18:59 | 163648.4 | 2520.0005 | 3 | 16 | 4.400133 | 0.5087948 | 3.028373 | 2.42e-10 | 12.81725 | 8.4e-10
2018-02-08 19:01 | 163768.4 | 2640.0003 | 3 | 16 | 4.40015 | 0.4563408 | 3.044422 | 2.42e-10 | 12.88787 | 8.4e-10
2018-02-08 19:03 | 163888.4 | 2760.0002 | 3 | 16 | 4.400156 | 0.4149113 | 3.058921 | 2.42e-10 | 12.95166 | 8.4e-10
2018-02-08 19:05 | 164008.4 | 2880.0003 | 3 | 16 | 4.400171 | 0.3802671 | 3.072149 | 2.42e-10 | 13.00987 | 8.4e-10
2018-02-08 19:07 | 164128.4 | 3000.0011 | 3 | 16 | 4.400131 | 0.3477783 | 3.084277 | 2.42e-10 | 13.06324 | 8.4e-10
2018-02-08 19:09 | 164248.4 | 3120.001 | 3 | 16 | 4.400156 | 0.3142796 | 3.09531 | 2.42e-10 | 13.11178 | 8.4e-10
2018-02-08 19:11 | 164368.4 | 3240.0011 | 3 | 16 | 4.400147 | 0.2875299 | 3.105318 | 2.42e-10 | 13.15582 | 8.4e-10
2018-02-08 19:13 | 164488.4 | 3360.0002 | 3 | 16 | 4.400115 | 0.2650423 | 3.114513 | 2.42e-10 | 13.19628 | 8.4e-10
2018-02-08 19:15 | 164608.4 | 3480.0011 | 3 | 16 | 4.400134 | 0.245779 | 3.123026 | 2.42e-10 | 13.23374 | 8.4e-10
2018-02-08 19:17 | 164728.4 | 3600.0011 | 3 | 16 | 4.400173 | 0.2260323 | 3.130886 | 2.42e-10 | 13.26832 | 8.4e-10
2018-02-08 19:19 | 164848.4 | 3720.0003 | 3 | 16 | 4.400122 | 0.2057409 | 3.138054 | 2.42e-10 | 13.29986 | 8.4e-10
2018-02-08 19:21 | 164968.4 | 3840.0011 | 3 | 16 | 4.400118 | 0.1904564 | 3.144655 | 2.42e-10 | 13.32891 | 8.4e-10
2018-02-08 19:23 | 165088.4 | 3960.0002 | 3 | 16 | 4.400105 | 0.1771183 | 3.150776 | 2.42e-10 | 13.35584 | 8.4e-10
2018-02-08 19:25 | 165208.4 | 4080.0011 | 3 | 16 | 4.400134 | 0.1650038 | 3.156479 | 2.42e-10 | 13.38093 | 8.4e-10
2018-02-08 19:27 | 165328.4 | 4200.0005 | 3 | 16 | 4.400111 | 0.1504478 | 3.161725 | 2.42e-10 | 13.40402 | 8.4e-10
2018-02-08 19:29 | 165448.4 | 4320.0011 | 3 | 16 | 4.400127 | 0.1397429 | 3.166537 | 2.42e-10 | 13.42519 | 8.4e-10
2018-02-08 19:31 | 165568.4 | 4440.0003 | 3 | 16 | 4.400105 | 0.1296892 | 3.17101 | 2.42e-10 | 13.44487 | 8.4e-10
2018-02-08 19:33 | 165688.4 | 4560.001 | 3 | 16 | 4.400094 | 0.1211433 | 3.175196 | 2.42e-10 | 13.46329 | 8.4e-10
2018-02-08 19:35 | 165808.4 | 4680.0002 | 3 | 16 | 4.40009 | 0.1118383 | 3.179096 | 2.42e-10 | 13.48045 | 8.4e-10
2018-02-08 19:37 | 165928.4 | 4800.001 | 3 | 16 | 4.400072 | 0.1018038 | 3.182666 | 2.42e-10 | 13.49616 | 8.4e-10
2018-02-08 19:39 | 166048.4 | 4920.001 | 3 | 16 | 4.400052 | 0.09551334 | 3.185966 | 2.42e-10 | 13.51068 | 8.4e-10
2018-02-08 19:41 | 166168.4 | 5040.0002 | 3 | 16 | 4.400085 | 0.09045696 | 3.189053 | 2.42e-10 | 13.52426 | 8.4e-10
2018-02-08 19:43 | 166288.4 | 5160.0011 | 3 | 16 | 4.400078 | 0.08439064 | 3.191961 | 2.42e-10 | 13.53706 | 8.4e-10
2018-02-08 19:44 | 166329.9 | 5201.5736 | 3 | 16 | 4.400068 | 0.08149338 | 3.192922 | 2.42e-10 | 13.54129 | 8.4e-10
2018-02-08 19:46 | 166450 | 120 | 4 | 16 | 4.392433 | 0 | 3.192922 | 2.42e-10 | 13.54129 | 8.4e-10
2018-02-08 19:48 | 166570 | 240.0001 | 4 | 16 | 4.391582 | 0 | 3.192922 | 2.42e-10 | 13.54129 | 8.4e-10
2018-02-08 19:49 | 166630 | 300.003 | 4 | 16 | 4.391221 | 0 | 3.192922 | 2.42e-10 | 13.54129 | 8.4e-10
2018-02-08 19:51 | 166750 | 120.001 | 5 | 16 | 4.089101 | -3.260164 | 3.192922 | 0.1086589 | 13.54129 | 0.448136
2018-02-08 19:53 | 166870 | 240.0003 | 5 | 16 | 4.048819 | -3.260194 | 3.192922 | 0.2173297 | 13.54129 | 0.8903159
2018-02-08 19:55 | 166990 | 360.0011 | 5 | 16 | 4.006161 | -3.260119 | 3.192922 | 0.3259871 | 13.54129 | 1.327927
2018-02-08 19:57 | 167110 | 480.0002 | 5 | 16 | 3.96621 | -3.26018 | 3.192922 | 0.4346599 | 13.54129 | 1.761099
2018-02-08 19:59 | 167230 | 600.0002 | 5 | 16 | 3.927945 | -3.260147 | 3.192922 | 0.543313 | 13.54129 | 2.189935
2018-02-08 20:01 | 167350 | 720.0002 | 5 | 16 | 3.890524 | -3.260109 | 3.192922 | 0.6519786 | 13.54129 | 2.614752
2018-02-08 20:03 | 167470.1 | 840.0027 | 5 | 16 | 3.851281 | -3.260156 | 3.192922 | 0.76066 | 13.54129 | 3.035469
2018-02-08 20:05 | 167590 | 960.0011 | 5 | 16 | 3.813383 | -3.260136 | 3.192922 | 0.8693148 | 13.54129 | 3.451825
2018-02-08 20:07 | 167710 | 1080.0003 | 5 | 16 | 3.778227 | -3.260109 | 3.192922 | 0.9779745 | 13.54129 | 3.864263
2018-02-08 20:09 | 167830 | 1200.0011 | 5 | 16 | 3.745575 | -3.260138 | 3.192922 | 1.08666 | 13.54129 | 4.273104
2018-02-08 20:11 | 167950 | 1320.0002 | 5 | 16 | 3.714014 | -3.260162 | 3.192922 | 1.195321 | 13.54129 | 4.678384
2018-02-08 20:13 | 168070 | 1440.0011 | 5 | 16 | 3.682267 | -3.260158 | 3.192922 | 1.303977 | 13.54129 | 5.08019
2018-02-08 20:15 | 168190 | 1560.0011 | 5 | 16 | 3.654725 | -3.26014 | 3.192922 | 1.41264 | 13.54129 | 5.478786
2018-02-08 20:17 | 168310 | 1680.0011 | 5 | 16 | 3.630277 | -3.259852 | 3.192922 | 1.521308 | 13.54129 | 5.874578
2018-02-08 20:19 | 168430 | 1800.0011 | 5 | 16 | 3.607825 | -3.259869 | 3.192922 | 1.629989 | 13.54129 | 6.26791
2018-02-08 20:21 | 168550 | 1920.001 | 5 | 16 | 3.584697 | -3.260126 | 3.192922 | 1.738646 | 13.54129 | 6.658686
2018-02-08 20:23 | 168670 | 2040.0011 | 5 | 16 | 3.562942 | -3.260059 | 3.192922 | 1.84731 | 13.54129 | 7.046988
2018-02-08 20:25 | 168790 | 2160.0011 | 5 | 16 | 3.544654 | -3.260184 | 3.192922 | 1.955979 | 13.54129 | 7.433152
2018-02-08 20:27 | 168910 | 2280.0003 | 5 | 16 | 3.529254 | -3.260201 | 3.192922 | 2.064644 | 13.54129 | 7.817478
2018-02-08 20:29 | 169030 | 2400.0003 | 5 | 16 | 3.513711 | -3.260131 | 3.192922 | 2.173314 | 13.54129 | 8.200168
2018-02-08 20:31 | 169150 | 2520.0003 | 5 | 16 | 3.496595 | -3.259815 | 3.192922 | 2.281976 | 13.54129 | 8.581034
2018-02-08 20:33 | 169270 | 2640.0002 | 5 | 16 | 3.482087 | -3.259827 | 3.192922 | 2.390642 | 13.54129 | 8.960194
2018-02-08 20:35 | 169390 | 2760.001 | 5 | 16 | 3.467788 | -3.259842 | 3.192922 | 2.499302 | 13.54129 | 9.337771
2018-02-08 20:37 | 169510 | 2880.001 | 5 | 16 | 3.452229 | -3.259882 | 3.192922 | 2.607965 | 13.54129 | 9.713794
2018-02-08 20:39 | 169630 | 3000.0002 | 5 | 16 | 3.429314 | -3.259855 | 3.192922 | 2.716626 | 13.54129 | 10.08776
2018-02-08 20:41 | 169750 | 3120.0011 | 5 | 16 | 3.397948 | -3.259925 | 3.192922 | 2.825281 | 13.54129 | 10.45872
2018-02-08 20:43 | 169870 | 3240.0005 | 5 | 16 | 3.354436 | -3.259887 | 3.192922 | 2.933938 | 13.54129 | 10.82574
2018-02-08 20:45 | 169990 | 3360.0002 | 5 | 16 | 3.283386 | -3.260108 | 3.192922 | 3.042594 | 13.54129 | 11.18673
2018-02-08 20:47 | 170110 | 3480.0002 | 5 | 16 | 3.130611 | -3.260154 | 3.192922 | 3.151273 | 13.54129 | 11.53652
2018-02-08 20:48 | 170157.1 | 3527.0216 | 5 | 16 | 2.99999 | -3.260151 | 3.192922 | 3.193854 | 13.54129 | 11.66733
2018-02-08 20:50 | 170277.1 | 120.0002 | 6 | 16 | 3.449074 | 0 | 3.192922 | 3.193854 | 13.54129 | 11.66733
2018-02-08 20:52 | 170397.1 | 240.001 | 6 | 16 | 3.467773 | 0 | 3.192922 | 3.193854 | 13.54129 | 11.66733
2018-02-08 20:53 | 170457.1 | 300.0024 | 6 | 16 | 3.47163 | 0 | 3.192922 | 3.193854 | 13.54129 | 11.66733
2018-02-08 20:53 | 170457.1 | 0.0024 | 7 | 17 | 3.471624 | 0 | 0 | 0 | 0 | 0
2018-02-08 20:55 | 170577.2 | 120.0003 | 2 | 17 | 4.044633 | 4.890104 | 0.1624027 | 1.838e-09 | 0.6425622 | 6.38e-09
2018-02-08 20:57 | 170697.2 | 240.0002 | 2 | 17 | 4.08311 | 4.890095 | 0.3254076 | 1.838e-09 | 1.304777 | 6.38e-09
2018-02-08 20:59 | 170817.2 | 360.0003 | 2 | 17 | 4.120028 | 4.890055 | 0.4883992 | 1.838e-09 | 1.973494 | 6.38e-09
2018-02-08 21:01 | 170937.2 | 480.001 | 2 | 17 | 4.145814 | 4.890039 | 0.6513897 | 1.838e-09 | 2.647222 | 6.38e-09
2018-02-08 21:03 | 171057.2 | 600.001 | 2 | 17 | 4.16735 | 4.890104 | 0.8143975 | 1.838e-09 | 3.324809 | 6.38e-09
2018-02-08 21:05 | 171177.2 | 720.0003 | 2 | 17 | 4.192047 | 4.890091 | 0.9773964 | 1.838e-09 | 4.006041 | 6.38e-09
2018-02-08 21:07 | 171297.2 | 840.0006 | 2 | 17 | 4.200271 | 4.557049 | 1.136209 | 1.838e-09 | 4.672902 | 6.38e-09
2018-02-08 21:09 | 171417.2 | 960.001 | 2 | 17 | 4.200322 | 4.191347 | 1.281798 | 1.838e-09 | 5.284412 | 6.38e-09
2018-02-08 21:11 | 171537.2 | 1080.0011 | 2 | 17 | 4.200274 | 3.871407 | 1.416065 | 1.838e-09 | 5.848371 | 6.38e-09
2018-02-08 21:13 | 171657.2 | 1200.0003 | 2 | 17 | 4.200261 | 3.580969 | 1.540324 | 1.838e-09 | 6.370289 | 6.38e-09
2018-02-08 21:15 | 171777.2 | 1320.0003 | 2 | 17 | 4.20023 | 3.270487 | 1.654613 | 1.838e-09 | 6.850334 | 6.38e-09
2018-02-08 21:15 | 171781.7 | 1324.5329 | 2 | 17 | 4.200308 | 3.259981 | 1.658727 | 1.838e-09 | 6.867613 | 6.38e-09
2018-02-08 21:17 | 171901.8 | 120.0012 | 3 | 17 | 4.223289 | 3.259865 | 1.76701 | 1.838e-09 | 7.32358 | 6.38e-09
2018-02-08 21:19 | 172021.8 | 240.0005 | 3 | 17 | 4.249418 | 3.25984 | 1.875675 | 1.838e-09 | 7.783902 | 6.38e-09
2018-02-08 21:21 | 172141.8 | 360.0004 | 3 | 17 | 4.277322 | 3.259897 | 1.98433 | 1.838e-09 | 8.247129 | 6.38e-09
2018-02-08 21:23 | 172261.8 | 480.001 | 3 | 17 | 4.308711 | 3.259855 | 2.09299 | 1.838e-09 | 8.713574 | 6.38e-09
2018-02-08 21:25 | 172381.8 | 600.0003 | 3 | 17 | 4.345572 | 3.259867 | 2.201649 | 1.838e-09 | 9.183711 | 6.38e-09
2018-02-08 21:27 | 172501.8 | 720.0002 | 3 | 17 | 4.384027 | 3.259823 | 2.31031 | 1.838e-09 | 9.657997 | 6.38e-09
2018-02-08 21:29 | 172621.8 | 840.0002 | 3 | 17 | 4.400293 | 2.947954 | 2.415627 | 1.838e-09 | 10.12105 | 6.38e-09
2018-02-08 21:31 | 172741.8 | 960.0002 | 3 | 17 | 4.400249 | 2.559914 | 2.507313 | 1.838e-09 | 10.5245 | 6.38e-09
2018-02-08 21:33 | 172861.8 | 1080.001 | 3 | 17 | 4.400255 | 2.208118 | 2.586748 | 1.838e-09 | 10.87403 | 6.38e-09
2018-02-08 21:35 | 172981.8 | 1200.0011 | 3 | 17 | 4.400254 | 1.902787 | 2.655034 | 1.838e-09 | 11.17451 | 6.38e-09
2018-02-08 21:37 | 173101.8 | 1320.001 | 3 | 17 | 4.400225 | 1.660597 | 2.714299 | 1.838e-09 | 11.43529 | 6.38e-09
2018-02-08 21:39 | 173221.8 | 1440.0003 | 3 | 17 | 4.400243 | 1.461344 | 2.766204 | 1.838e-09 | 11.66368 | 6.38e-09
2018-02-08 21:41 | 173341.8 | 1560.0002 | 3 | 17 | 4.400224 | 1.283477 | 2.811883 | 1.838e-09 | 11.86468 | 6.38e-09
2018-02-08 21:43 | 173461.8 | 1680.0021 | 3 | 17 | 4.400213 | 1.119004 | 2.851882 | 1.838e-09 | 12.04068 | 6.38e-09
2018-02-08 21:45 | 173581.8 | 1800.0011 | 3 | 17 | 4.400246 | 0.9874249 | 2.88689 | 1.838e-09 | 12.19473 | 6.38e-09
2018-02-08 21:47 | 173701.8 | 1920.001 | 3 | 17 | 4.400164 | 0.8770599 | 2.917907 | 1.838e-09 | 12.33121 | 6.38e-09
2018-02-08 21:49 | 173821.8 | 2040.0011 | 3 | 17 | 4.400173 | 0.7854891 | 2.945609 | 1.838e-09 | 12.4531 | 6.38e-09
2018-02-08 21:51 | 173941.8 | 2160.0002 | 3 | 17 | 4.400186 | 0.6986618 | 2.970353 | 1.838e-09 | 12.56198 | 6.38e-09
2018-02-08 21:53 | 174061.8 | 2280.001 | 3 | 17 | 4.400201 | 0.6212854 | 2.992293 | 1.838e-09 | 12.65852 | 6.38e-09
2018-02-08 21:55 | 174181.8 | 2400.0002 | 3 | 17 | 4.400179 | 0.5593681 | 3.011932 | 1.838e-09 | 12.74494 | 6.38e-09
2018-02-08 21:57 | 174301.8 | 2520.0002 | 3 | 17 | 4.40018 | 0.5082836 | 3.029687 | 1.838e-09 | 12.82306 | 6.38e-09
2018-02-08 21:59 | 174421.8 | 2640.0012 | 3 | 17 | 4.400127 | 0.4604511 | 3.045819 | 1.838e-09 | 12.89404 | 6.38e-09
2018-02-08 22:01 | 174541.8 | 2760.0002 | 3 | 17 | 4.400142 | 0.4135418 | 3.060381 | 1.838e-09 | 12.95812 | 6.38e-09
2018-02-08 22:03 | 174661.8 | 2880.0002 | 3 | 17 | 4.400162 | 0.3755722 | 3.07351 | 1.838e-09 | 13.01589 | 6.38e-09
2018-02-08 22:05 | 174781.8 | 3000.0003 | 3 | 17 | 4.400099 | 0.3431835 | 3.085488 | 1.838e-09 | 13.06859 | 6.38e-09
2018-02-08 22:07 | 174901.8 | 3120.0003 | 3 | 17 | 4.400187 | 0.3174505 | 3.096501 | 1.838e-09 | 13.11705 | 6.38e-09
2018-02-08 22:09 | 175021.8 | 3240.001 | 3 | 17 | 4.400132 | 0.2890511 | 3.106616 | 1.838e-09 | 13.16156 | 6.38e-09
2018-02-08 22:11 | 175141.8 | 3360.0002 | 3 | 17 | 4.400108 | 0.262639 | 3.115789 | 1.838e-09 | 13.20192 | 6.38e-09
2018-02-08 22:13 | 175261.8 | 3480.0002 | 3 | 17 | 4.400111 | 0.2419958 | 3.124199 | 1.838e-09 | 13.23892 | 6.38e-09
2018-02-08 22:15 | 175381.8 | 3600.0002 | 3 | 17 | 4.4001 | 0.2247305 | 3.131974 | 1.838e-09 | 13.27314 | 6.38e-09
2018-02-08 22:17 | 175501.8 | 3720.0011 | 3 | 17 | 4.400068 | 0.2075834 | 3.139198 | 1.838e-09 | 13.30493 | 6.38e-09
2018-02-08 22:19 | 175621.8 | 3840.0002 | 3 | 17 | 4.400117 | 0.1899776 | 3.145846 | 1.838e-09 | 13.33418 | 6.38e-09
2018-02-08 22:21 | 175741.8 | 3960.001 | 3 | 17 | 4.400128 | 0.1755819 | 3.151927 | 1.838e-09 | 13.36093 | 6.38e-09
2018-02-08 22:23 | 175861.8 | 4080.0002 | 3 | 17 | 4.400097 | 0.1628647 | 3.157555 | 1.838e-09 | 13.3857 | 6.38e-09
2018-02-08 22:25 | 175981.8 | 4200.0002 | 3 | 17 | 4.400096 | 0.152503 | 3.162816 | 1.838e-09 | 13.40884 | 6.38e-09
2018-02-08 22:27 | 176101.8 | 4320.0011 | 3 | 17 | 4.400128 | 0.1411076 | 3.167711 | 1.838e-09 | 13.43039 | 6.38e-09
2018-02-08 22:29 | 176221.8 | 4440.0002 | 3 | 17 | 4.400068 | 0.1283255 | 3.172186 | 1.838e-09 | 13.45007 | 6.38e-09
2018-02-08 22:31 | 176341.8 | 4560.0011 | 3 | 17 | 4.400123 | 0.120079 | 3.176326 | 1.838e-09 | 13.46829 | 6.38e-09
2018-02-08 22:33 | 176461.8 | 4680.0003 | 3 | 17 | 4.40002 | 0.1110306 | 3.180182 | 1.838e-09 | 13.48526 | 6.38e-09
2018-02-08 22:35 | 176581.8 | 4800.001 | 3 | 17 | 4.4001 | 0.1050692 | 3.183798 | 1.838e-09 | 13.50117 | 6.38e-09
2018-02-08 22:37 | 176701.8 | 4920.0002 | 3 | 17 | 4.400112 | 0.09583569 | 3.187146 | 1.838e-09 | 13.5159 | 6.38e-09
2018-02-08 22:39 | 176821.8 | 5040.0002 | 3 | 17 | 4.400054 | 0.0883379 | 3.190217 | 1.838e-09 | 13.52942 | 6.38e-09
2018-02-08 22:41 | 176941.8 | 5160.0002 | 3 | 17 | 4.400094 | 0.08331299 | 3.19307 | 1.838e-09 | 13.54197 | 6.38e-09
2018-02-08 22:41 | 176974 | 5192.2016 | 3 | 17 | 4.400078 | 0.08148861 | 3.193809 | 1.838e-09 | 13.54522 | 6.38e-09
2018-02-08 22:43 | 177094 | 120.001 | 4 | 17 | 4.392343 | 0 | 3.193809 | 1.838e-09 | 13.54522 | 6.38e-09
2018-02-08 22:45 | 177214 | 240.0012 | 4 | 17 | 4.391488 | 0 | 3.193809 | 1.838e-09 | 13.54522 | 6.38e-09
2018-02-08 22:46 | 177274 | 300.0032 | 4 | 17 | 4.391212 | 0 | 3.193809 | 1.838e-09 | 13.54522 | 6.38e-09
2018-02-08 22:48 | 177394.1 | 120.0011 | 5 | 17 | 4.08686 | -3.259827 | 3.193809 | 0.1086378 | 13.54522 | 0.4478947
2018-02-08 22:50 | 177514.1 | 240.0002 | 5 | 17 | 4.047869 | -3.259804 | 3.193809 | 0.2173119 | 13.54522 | 0.8898708
2018-02-08 22:52 | 177634.1 | 360.0003 | 5 | 17 | 4.009712 | -3.260167 | 3.193809 | 0.325974 | 13.54522 | 1.327683
2018-02-08 22:54 | 177754.1 | 480.0003 | 5 | 17 | 3.96837 | -3.260164 | 3.193809 | 0.4346444 | 13.54522 | 1.761219
2018-02-08 22:56 | 177874.1 | 600.0002 | 5 | 17 | 3.926884 | -3.259884 | 3.193809 | 0.5432928 | 13.54522 | 2.190081
2018-02-08 22:58 | 177994.1 | 720.001 | 5 | 17 | 3.888562 | -3.260176 | 3.193809 | 0.6519585 | 13.54522 | 2.614701
2018-02-08 23:00 | 178114.1 | 840.0011 | 5 | 17 | 3.852703 | -3.260115 | 3.193809 | 0.7606308 | 13.54522 | 3.035307
2018-02-08 23:02 | 178234.1 | 960.0018 | 5 | 17 | 3.816572 | -3.259855 | 3.193809 | 0.8693005 | 13.54522 | 3.452024
2018-02-08 23:04 | 178354.1 | 1080.0003 | 5 | 17 | 3.778444 | -3.259976 | 3.193809 | 0.9779624 | 13.54522 | 3.864671
2018-02-08 23:06 | 178474.1 | 1200.0011 | 5 | 17 | 3.743474 | -3.259857 | 3.193809 | 1.086622 | 13.54522 | 4.273295
2018-02-08 23:08 | 178594.1 | 1320.001 | 5 | 17 | 3.712603 | -3.259922 | 3.193809 | 1.195276 | 13.54522 | 4.678323
2018-02-08 23:10 | 178714.1 | 1440.0011 | 5 | 17 | 3.68489 | -3.259882 | 3.193809 | 1.303954 | 13.54522 | 5.080299
2018-02-08 23:12 | 178834.1 | 1560.001 | 5 | 17 | 3.656586 | -3.260171 | 3.193809 | 1.412623 | 13.54522 | 5.479214
2018-02-08 23:14 | 178954.1 | 1680.0003 | 5 | 17 | 3.62921 | -3.260118 | 3.193809 | 1.521275 | 13.54522 | 5.874973
2018-02-08 23:16 | 179074.1 | 1800.0002 | 5 | 17 | 3.605689 | -3.260106 | 3.193809 | 1.629936 | 13.54522 | 6.268023
2018-02-08 23:18 | 179194.1 | 1920.0011 | 5 | 17 | 3.585277 | -3.260032 | 3.193809 | 1.738607 | 13.54522 | 6.658719
2018-02-08 23:20 | 179314.1 | 2040.0012 | 5 | 17 | 3.565543 | -3.260162 | 3.193809 | 1.847278 | 13.54522 | 7.047262
2018-02-08 23:22 | 179434.1 | 2160.001 | 5 | 17 | 3.544663 | -3.260166 | 3.193809 | 1.955945 | 13.54522 | 7.433578
2018-02-08 23:24 | 179554.1 | 2280.0011 | 5 | 17 | 3.527061 | -3.260229 | 3.193809 | 2.064597 | 13.54522 | 7.817732
2018-02-08 23:26 | 179674.1 | 2400.001 | 5 | 17 | 3.5121 | -3.260164 | 3.193809 | 2.173273 | 13.54522 | 8.200205
2018-02-08 23:28 | 179794.1 | 2520.0011 | 5 | 17 | 3.498977 | -3.260116 | 3.193809 | 2.281924 | 13.54522 | 8.5811
2018-02-08 23:30 | 179914.1 | 2640.0011 | 5 | 17 | 3.483287 | -3.260106 | 3.193809 | 2.390605 | 13.54522 | 8.960565
2018-02-08 23:32 | 180034.1 | 2760.0003 | 5 | 17 | 3.465773 | -3.259909 | 3.193809 | 2.499256 | 13.54522 | 9.338055
2018-02-08 23:34 | 180154.1 | 2880.0011 | 5 | 17 | 3.44861 | -3.26009 | 3.193809 | 2.607937 | 13.54522 | 9.713805
2018-02-08 23:36 | 180274.1 | 3000.001 | 5 | 17 | 3.429612 | -3.260098 | 3.193809 | 2.716599 | 13.54522 | 10.08752
2018-02-08 23:38 | 180394.1 | 3120.0002 | 5 | 17 | 3.401135 | -3.260121 | 3.193809 | 2.825271 | 13.54522 | 10.45879
2018-02-08 23:40 | 180514.1 | 3240.001 | 5 | 17 | 3.352872 | -3.259913 | 3.193809 | 2.933929 | 13.54522 | 10.82594
2018-02-08 23:42 | 180634.1 | 3360.0003 | 5 | 17 | 3.276947 | -3.259912 | 3.193809 | 3.042593 | 13.54522 | 11.18651
2018-02-08 23:44 | 180754.1 | 3480.001 | 5 | 17 | 3.123286 | -3.259871 | 3.193809 | 3.151246 | 13.54522 | 11.53542
2018-02-08 23:45 | 180800.2 | 3526.0872 | 5 | 17 | 2.999994 | -3.260075 | 3.193809 | 3.19299 | 13.54522 | 11.66348
2018-02-08 23:47 | 180920.2 | 120.0012 | 6 | 17 | 3.449713 | 0 | 3.193809 | 3.19299 | 13.54522 | 11.66348
2018-02-08 23:49 | 181040.2 | 240.001 | 6 | 17 | 3.46872 | 0 | 3.193809 | 3.19299 | 13.54522 | 11.66348
2018-02-08 23:50 | 181100.2 | 300.0015 | 6 | 17 | 3.47261 | 0 | 3.193809 | 3.19299 | 13.54522 | 11.66348
2018-02-08 23:50 | 181100.2 | 0.0025 | 7 | 18 | 3.472677 | 0 | 0 | 0 | 0 | 0
2018-02-08 23:52 | 181220.3 | 120.0003 | 2 | 18 | 4.048543 | 4.890057 | 0.1623928 | 0 | 0.6431082 | 0
2018-02-08 23:54 | 181340.3 | 240.0011 | 2 | 18 | 4.08333 | 4.890039 | 0.325408 | 0 | 1.305816 | 0
2018-02-08 23:56 | 181460.3 | 360.0002 | 2 | 18 | 4.117086 | 4.890131 | 0.4883935 | 0 | 1.974191 | 0
2018-02-08 23:58 | 181580.3 | 480.0003 | 2 | 18 | 4.146311 | 4.890099 | 0.6514027 | 0 | 2.647733 | 0
2018-02-09 | 181700.3 | 600.001 | 2 | 18 | 4.171078 | 4.890049 | 0.8143874 | 0 | 3.325581 | 0
2018-02-09 00:02 | 181820.3 | 720.0003 | 2 | 18 | 4.195407 | 4.890114 | 0.9773923 | 0 | 4.007451 | 0
2018-02-09 00:04 | 181940.3 | 840.0003 | 2 | 18 | 4.200258 | 4.580841 | 1.136129 | 0 | 4.674111 | 0
2018-02-09 00:06 | 182060.3 | 960.001 | 2 | 18 | 4.20027 | 4.207966 | 1.282691 | 0 | 5.289708 | 0
2018-02-09 00:08 | 182180.3 | 1080.0003 | 2 | 18 | 4.20023 | 3.845734 | 1.416666 | 0 | 5.85244 | 0
2018-02-09 00:10 | 182300.3 | 1200.001 | 2 | 18 | 4.200191 | 3.537697 | 1.53964 | 0 | 6.368964 | 0
2018-02-09 00:12 | 182420.3 | 1320.0003 | 2 | 18 | 4.200274 | 3.261063 | 1.652841 | 0 | 6.844433 | 0
2018-02-09 00:12 | 182420.7 | 1320.3537 | 2 | 18 | 4.200236 | 3.259985 | 1.653159 | 0 | 6.845772 | 0
2018-02-09 00:14 | 182540.7 | 120.0011 | 3 | 18 | 4.220578 | 3.259916 | 1.761433 | 0 | 7.301524 | 0
2018-02-09 00:16 | 182660.7 | 240.0011 | 3 | 18 | 4.248516 | 3.259851 | 1.870094 | 0 | 7.761597 | 0
2018-02-09 00:18 | 182780.7 | 360.0003 | 3 | 18 | 4.278628 | 3.259829 | 1.978761 | 0 | 8.224903 | 0
2018-02-09 00:20 | 182900.7 | 480.001 | 3 | 18 | 4.310299 | 3.259787 | 2.087418 | 0 | 8.691505 | 0
2018-02-09 00:22 | 183020.7 | 600.001 | 3 | 18 | 4.343237 | 3.259827 | 2.196082 | 0 | 9.161641 | 0
2018-02-09 00:24 | 183140.7 | 720.0002 | 3 | 18 | 4.380895 | 3.25985 | 2.304738 | 0 | 9.635555 | 0
2018-02-09 00:26 | 183260.7 | 840.001 | 3 | 18 | 4.400304 | 2.945627 | 2.410257 | 0 | 10.09938 | 0
2018-02-09 00:28 | 183380.7 | 960.0011 | 3 | 18 | 4.40024 | 2.544921875 | 2.501494 | 0 | 10.50085 | 0
2018-02-09 00:30 | 183500.7 | 1080.0002 | 3 | 18 | 4.400277 | 2.21944 | 2.580708 | 0 | 10.84941 | 0
2018-02-09 00:32 | 183620.7 | 1200.001 | 3 | 18 | 4.400235 | 1.933743 | 2.649851 | 0 | 11.15366 | 0
2018-02-09 00:34 | 183740.7 | 1320.0002 | 3 | 18 | 4.40027 | 1.67223 | 2.70988 | 0 | 11.4178 | 0
2018-02-09 00:36 | 183860.7 | 1440.0002 | 3 | 18 | 4.400215 | 1.456245 | 2.761861 | 0 | 11.64653 | 0
2018-02-09 00:38 | 183980.7 | 1560.0002 | 3 | 18 | 4.400233 | 1.280416 | 2.807384 | 0 | 11.84684 | 0
2018-02-09 00:40 | 184100.7 | 1680.001 | 3 | 18 | 4.400259 | 1.135841 | 2.8476 | 0 | 12.0238 | 0
2018-02-09 00:42 | 184220.7 | 1800.0003 | 3 | 18 | 4.400241 | 1.002319 | 2.8832 | 0 | 12.18045 | 0
2018-02-09 00:44 | 184340.7 | 1920.0002 | 3 | 18 | 4.40015 | 0.8792467 | 2.914489 | 0 | 12.31813 | 0
2018-02-09 00:46 | 184460.7 | 2040.0003 | 3 | 18 | 4.400208 | 0.7841806 | 2.942172 | 0 | 12.43994 | 0
2018-02-09 00:48 | 184580.7 | 2160.001 | 3 | 18 | 4.400153 | 0.7034912 | 2.966913 | 0 | 12.5488 | 0
2018-02-09 00:50 | 184700.7 | 2280.001 | 3 | 18 | 4.400195 | 0.6334448 | 2.98918 | 0 | 12.64678 | 0
2018-02-09 00:52 | 184820.7 | 2400.0011 | 3 | 18 | 4.400171 | 0.5638056 | 3.009135 | 0 | 12.73459 | 0
2018-02-09 00:54 | 184940.7 | 2520.001 | 3 | 18 | 4.400192 | 0.5069952 | 3.026939 | 0 | 12.81293 | 0
2018-02-09 00:56 | 185060.7 | 2640.0011 | 3 | 18 | 4.400158 | 0.4599047 | 3.043026 | 0 | 12.88371 | 0
2018-02-09 00:58 | 185180.7 | 2760.001 | 3 | 18 | 4.400169 | 0.4206734 | 3.057684 | 0 | 12.94821 | 0
2018-02-09 01:00 | 185300.7 | 2880.0003 | 3 | 18 | 4.400104 | 0.38167 | 3.071067 | 0 | 13.0071 | 0
2018-02-09 01:02 | 185420.7 | 3000.0002 | 3 | 18 | 4.4001 | 0.3442993 | 3.083159 | 0 | 13.0603 | 0
2018-02-09 01:04 | 185540.7 | 3120.0002 | 3 | 18 | 4.400157 | 0.3161201 | 3.094148 | 0 | 13.10866 | 0
2018-02-09 01:06 | 185660.7 | 3240.0011 | 3 | 18 | 4.400138 | 0.2918282 | 3.104245 | 0 | 13.15308 | 0
2018-02-09 01:08 | 185780.7 | 3360.0011 | 3 | 18 | 4.400069 | 0.2678967 | 3.11359 | 0 | 13.1942 | 0
2018-02-09 01:10 | 185900.7 | 3480.0011 | 3 | 18 | 4.400142 | 0.2450819 | 3.122157 | 0 | 13.2319 | 0
2018-02-09 01:12 | 186020.7 | 3600.0003 | 3 | 18 | 4.400111 | 0.2250404 | 3.129962 | 0 | 13.26624 | 0
2018-02-09 01:14 | 186140.7 | 3720.001 | 3 | 18 | 4.400097 | 0.20755 | 3.137173 | 0 | 13.29797 | 0
2018-02-09 01:16 | 186260.7 | 3840.001 | 3 | 18 | 4.400106 | 0.1940765 | 3.143871 | 0 | 13.32744 | 0
2018-02-09 01:18 | 186380.7 | 3960.001 | 3 | 18 | 4.400147 | 0.179697 | 3.150104 | 0 | 13.35487 | 0
2018-02-09 01:20 | 186500.7 | 4080.0002 | 3 | 18 | 4.40008 | 0.1633615 | 3.155807 | 0 | 13.37996 | 0
2018-02-09 01:22 | 186620.7 | 4200.0002 | 3 | 18 | 4.400104 | 0.151988 | 3.161058 | 0 | 13.40307 | 0
2018-02-09 01:24 | 186740.7 | 4320.0011 | 3 | 18 | 4.400098 | 0.1417284 | 3.165952 | 0 | 13.4246 | 0
2018-02-09 01:26 | 186860.7 | 4440.001 | 3 | 18 | 4.4001 | 0.1326361 | 3.17053 | 0 | 13.44475 | 0
2018-02-09 01:28 | 186980.7 | 4560.0003 | 3 | 18 | 4.400134 | 0.1221609 | 3.174784 | 0 | 13.46346 | 0
2018-02-09 01:30 | 187100.7 | 4680.001 | 3 | 18 | 4.400112 | 0.1128397 | 3.178673 | 0 | 13.48058 | 0
2018-02-09 01:32 | 187220.7 | 4800.0003 | 3 | 18 | 4.400079 | 0.1047106 | 3.182289 | 0 | 13.49649 | 0
2018-02-09 01:34 | 187340.7 | 4920.0011 | 3 | 18 | 4.400055 | 0.09794331 | 3.185675 | 0 | 13.51138 | 0
2018-02-09 01:36 | 187460.7 | 5040.0011 | 3 | 18 | 4.400105 | 0.09182072 | 3.188844 | 0 | 13.52533 | 0
2018-02-09 01:38 | 187580.7 | 5160.0003 | 3 | 18 | 4.400089 | 0.08368301 | 3.191765 | 0 | 13.53818 | 0
2018-02-09 01:39 | 187633 | 5212.3873 | 3 | 18 | 4.400113 | 0.0814991 | 3.192966 | 0 | 13.54347 | 0
2018-02-09 01:41 | 187753.1 | 120.0009 | 4 | 18 | 4.392388 | 0 | 3.192966 | 0 | 13.54347 | 0
2018-02-09 01:43 | 187873.1 | 240 | 4 | 18 | 4.39148 | 0 | 3.192966 | 0 | 13.54347 | 0
2018-02-09 01:44 | 187933.1 | 300.0014 | 4 | 18 | 4.391148 | 0 | 3.192966 | 0 | 13.54347 | 0
2018-02-09 01:46 | 188053.2 | 120.001 | 5 | 18 | 4.087763 | -3.260128 | 3.192966 | 0.1086488 | 13.54347 | 0.4481734
2018-02-09 01:48 | 188173.2 | 240.0009 | 5 | 18 | 4.046132 | -3.260035 | 3.192966 | 0.2173111 | 13.54347 | 0.8900307
2018-02-09 01:50 | 188293.2 | 360.0001 | 5 | 18 | 4.006897 | -3.260257 | 3.192966 | 0.3259759 | 13.54347 | 1.327573
2018-02-09 01:52 | 188413.2 | 480.0009 | 5 | 18 | 3.968876 | -3.259996 | 3.192966 | 0.4346344 | 13.54347 | 1.760881
2018-02-09 01:54 | 188533.2 | 600.0002 | 5 | 18 | 3.929546 | -3.260171 | 3.192966 | 0.5433031 | 13.54347 | 2.190054
2018-02-09 01:56 | 188653.2 | 720.0009 | 5 | 18 | 3.888025 | -3.260176 | 3.192966 | 0.6519661 | 13.54347 | 2.614787
2018-02-09 01:58 | 188773.2 | 840.0002 | 5 | 18 | 3.850233 | -3.259792 | 3.192966 | 0.7606434 | 13.54347 | 3.035241
2018-02-09 02:00 | 188893.2 | 960.0002 | 5 | 18 | 3.814728 | -3.260118 | 3.192966 | 0.8693038 | 13.54347 | 3.451653
2018-02-09 02:02 | 189013.2 | 1080.0004 | 5 | 18 | 3.780528 | -3.260061 | 3.192966 | 0.9779767 | 13.54347 | 3.86437
2018-02-09 02:04 | 189133.2 | 1200.0001 | 5 | 18 | 3.744978 | -3.260073 | 3.192966 | 1.086629 | 13.54347 | 4.273219
2018-02-09 02:06 | 189253.2 | 1320.0017 | 5 | 18 | 3.711674 | -3.260098 | 3.192966 | 1.19531 | 13.54347 | 4.678357
2018-02-09 02:08 | 189373.2 | 1440.001 | 5 | 18 | 3.682769 | -3.260142 | 3.192966 | 1.303973 | 13.54347 | 5.080085
2018-02-09 02:10 | 189493.2 | 1560.0001 | 5 | 18 | 3.656953 | -3.260119 | 3.192966 | 1.412645 | 13.54347 | 5.478869
2018-02-09 02:12 | 189613.2 | 1680.0001 | 5 | 18 | 3.631907 | -3.259987 | 3.192966 | 1.521307 | 13.54347 | 5.874879
2018-02-09 02:14 | 189733.2 | 1800.0001 | 5 | 18 | 3.605948 | -3.260147 | 3.192966 | 1.629962 | 13.54347 | 6.268084
2018-02-09 02:16 | 189853.2 | 1920.0009 | 5 | 18 | 3.583753 | -3.259846 | 3.192966 | 1.73863 | 13.54347 | 6.658696
2018-02-09 02:18 | 189973.2 | 2040.0001 | 5 | 18 | 3.564255 | -3.260153 | 3.192966 | 1.847296 | 13.54347 | 7.047037
2018-02-09 02:20 | 190093.2 | 2160.0001 | 5 | 18 | 3.547132 | -3.259829 | 3.192966 | 1.955963 | 13.54347 | 7.433432
2018-02-09 02:22 | 190213.2 | 2280.001 | 5 | 18 | 3.528985 | -3.260142 | 3.192966 | 2.064628 | 13.54347 | 7.817922
2018-02-09 02:24 | 190333.2 | 2400.001 | 5 | 18 | 3.511684 | -3.259821 | 3.192966 | 2.173291 | 13.54347 | 8.200411
2018-02-09 02:26 | 190453.2 | 2520.0009 | 5 | 18 | 3.497323 | -3.260108 | 3.192966 | 2.281955 | 13.54347 | 8.581207
2018-02-09 02:28 | 190573.2 | 2640.0001 | 5 | 18 | 3.484419 | -3.260096 | 3.192966 | 2.390627 | 13.54347 | 8.960552
2018-02-09 02:30 | 190693.2 | 2760.0009 | 5 | 18 | 3.469584 | -3.259918 | 3.192966 | 2.499287 | 13.54347 | 9.338392
2018-02-09 02:32 | 190813.2 | 2880.0002 | 5 | 18 | 3.449329 | -3.260135 | 3.192966 | 2.607941 | 13.54347 | 9.714314
2018-02-09 02:34 | 190933.2 | 3000.0002 | 5 | 18 | 3.42772 | -3.260169 | 3.192966 | 2.716623 | 13.54347 | 10.08805
2018-02-09 02:36 | 191053.2 | 3120.0011 | 5 | 18 | 3.39989 | -3.260126 | 3.192966 | 2.825286 | 13.54347 | 10.45908
2018-02-09 02:38 | 191173.2 | 3240.0009 | 5 | 18 | 3.357947 | -3.260095 | 3.192966 | 2.933936 | 13.54347 | 10.82642
2018-02-09 02:40 | 191293.2 | 3360.0009 | 5 | 18 | 3.281393 | -3.260121 | 3.192966 | 3.042602 | 13.54347 | 11.18763
2018-02-09 02:42 | 191413.2 | 3480.0001 | 5 | 18 | 3.121075 | -3.259925 | 3.192966 | 3.151268 | 13.54347 | 11.53669
2018-02-09 02:43 | 191457.4 | 3524.1815 | 5 | 18 | 2.999989 | -3.259835 | 3.192966 | 3.191289 | 13.54347 | 11.65941
2018-02-09 02:45 | 191577.4 | 120.0008 | 6 | 18 | 3.452213 | 0 | 3.192966 | 3.191289 | 13.54347 | 11.65941
2018-02-09 02:47 | 191697.4 | 240.0009 | 6 | 18 | 3.471066 | 0 | 3.192966 | 3.191289 | 13.54347 | 11.65941
2018-02-09 02:48 | 191757.4 | 300.0022 | 6 | 18 | 3.474976 | 0 | 3.192966 | 3.191289 | 13.54347 | 11.65941
2018-02-09 02:48 | 191757.4 | 0.004 | 7 | 19 | 3.475296 | 0 | 0 | 0 | 0 | 0
2018-02-09 02:50 | 191877.5 | 120.0002 | 2 | 19 | 4.048378 | 4.890125 | 0.162389 | 0 | 0.6429299 | 0
2018-02-09 02:52 | 191997.5 | 240.0003 | 2 | 19 | 4.085711 | 4.890112 | 0.325389 | 0 | 1.305761 | 0
2018-02-09 02:54 | 192117.5 | 360.0002 | 2 | 19 | 4.119197 | 4.890104 | 0.4884028 | 0 | 1.974653 | 0
2018-02-09 02:56 | 192237.5 | 480.0011 | 2 | 19 | 4.143455 | 4.890127 | 0.6514068 | 0 | 2.64813 | 0
2018-02-09 02:58 | 192357.5 | 600.001 | 2 | 19 | 4.167951 | 4.890123 | 0.8143991 | 0 | 3.325411 | 0
2018-02-09 03:00 | 192477.5 | 720.001 | 2 | 19 | 4.195933 | 4.890142 | 0.9774034 | 0 | 4.007112 | 0
2018-02-09 03:02 | 192597.5 | 840.0011 | 2 | 19 | 4.200266 | 4.551079 | 1.135408 | 0 | 4.670719 | 0
2018-02-09 03:04 | 192717.5 | 960.0019 | 2 | 19 | 4.200273 | 4.214788 | 1.281327 | 0 | 5.283615 | 0
2018-02-09 03:06 | 192837.5 | 1080.0003 | 2 | 19 | 4.200275 | 3.891991 | 1.416432 | 0 | 5.851092 | 0
2018-02-09 03:08 | 192957.5 | 1200.0002 | 2 | 19 | 4.200241 | 3.546581 | 1.54046 | 0 | 6.372045 | 0
2018-02-09 03:10 | 193069.8 | 1312.3105 | 2 | 19 | 4.200254 | 3.259985 | 1.646523 | 0 | 6.817537 | 0
2018-02-09 03:12 | 193189.8 | 120.001 | 3 | 19 | 4.220909 | 3.259874 | 1.754801 | 0 | 7.273334 | 0
2018-02-09 03:14 | 193309.8 | 240.0011 | 3 | 19 | 4.245412 | 3.259899 | 1.863464 | 0 | 7.733295 | 0
2018-02-09 03:16 | 193429.8 | 360.0011 | 3 | 19 | 4.274554 | 3.259848 | 1.972117 | 0 | 8.196109 | 0
2018-02-09 03:18 | 193549.8 | 480.001 | 3 | 19 | 4.308641 | 3.259892 | 2.08077 | 0 | 8.662389 | 0
2018-02-09 03:20 | 193669.8 | 600.0011 | 3 | 19 | 4.343313 | 3.259932 | 2.189434 | 0 | 9.132452 | 0
2018-02-09 03:22 | 193789.8 | 720.001 | 3 | 19 | 4.379697 | 3.259899 | 2.298092 | 0 | 9.606361 | 0
2018-02-09 03:24 | 193909.8 | 840.0011 | 3 | 19 | 4.400297 | 3.003418 | 2.404653 | 0 | 10.07464 | 0
2018-02-09 03:26 | 194029.8 | 960.0002 | 3 | 19 | 4.40027 | 2.56987 | 2.497416 | 0 | 10.48282 | 0
2018-02-09 03:28 | 194149.8 | 1080.0003 | 3 | 19 | 4.400241 | 2.217113 | 2.576958 | 0 | 10.83283 | 0
2018-02-09 03:30 | 194269.8 | 1200.0011 | 3 | 19 | 4.400231 | 1.928905 | 2.645934 | 0 | 11.13634 | 0
2018-02-09 03:32 | 194389.8 | 1320.001 | 3 | 19 | 4.400219 | 1.691817 | 2.70619 | 0 | 11.40148 | 0
2018-02-09 03:34 | 194509.8 | 1440.0011 | 3 | 19 | 4.400218 | 1.476411 | 2.75895 | 0 | 11.63364 | 0
2018-02-09 03:36 | 194629.8 | 1560.0011 | 3 | 19 | 4.400209 | 1.281847 | 2.804801 | 0 | 11.8354 | 0
2018-02-09 03:38 | 194749.8 | 1680.0011 | 3 | 19 | 4.400198 | 1.128773 | 2.8449 | 0 | 12.01184 | 0
2018-02-09 03:40 | 194869.8 | 1800.0002 | 3 | 19 | 4.400187 | 1.001934 | 2.880332 | 0 | 12.16775 | 0
2018-02-09 03:42 | 194989.8 | 1920.001 | 3 | 19 | 4.400197 | 0.8926163 | 2.911887 | 0 | 12.30659 | 0
2018-02-09 03:44 | 195109.8 | 2040.0002 | 3 | 19 | 4.400184 | 0.787343 | 2.93989 | 0 | 12.42981 | 0
2018-02-09 03:46 | 195229.8 | 2160.0002 | 3 | 19 | 4.40015 | 0.700078 | 2.964623 | 0 | 12.53865 | 0
2018-02-09 03:48 | 195349.8 | 2280.0011 | 3 | 19 | 4.400146 | 0.6279783 | 2.986736 | 0 | 12.63595 | 0
2018-02-09 03:50 | 195469.8 | 2400.0002 | 3 | 19 | 4.400158 | 0.5691414 | 3.006673 | 0 | 12.72367 | 0
2018-02-09 03:52 | 195589.8 | 2520.0011 | 3 | 19 | 4.400161 | 0.5127125 | 3.02471 | 0 | 12.80304 | 0
2018-02-09 03:54 | 195709.8 | 2640.0002 | 3 | 19 | 4.400207 | 0.4601955 | 3.04089 | 0 | 12.87423 | 0
2018-02-09 03:56 | 195829.8 | 2760.0003 | 3 | 19 | 4.40015 | 0.4166908 | 3.055467 | 0 | 12.93837 | 0
2018-02-09 03:58 | 195949.8 | 2880.0011 | 3 | 19 | 4.400151 | 0.3814335 | 3.068748 | 0 | 12.99681 | 0
2018-02-09 04:00 | 196069.8 | 3000.0013 | 3 | 19 | 4.400131 | 0.3496218 | 3.080932 | 0 | 13.05043 | 0
2018-02-09 04:02 | 196189.8 | 3120.0003 | 3 | 19 | 4.400079 | 0.3164644 | 3.092054 | 0 | 13.09936 | 0
2018-02-09 04:04 | 196309.8 | 3240.0011 | 3 | 19 | 4.400066 | 0.2881994 | 3.102139 | 0 | 13.14373 | 0
2018-02-09 04:06 | 196429.8 | 3360.0011 | 3 | 19 | 4.400146 | 0.2663355 | 3.111391 | 0 | 13.18445 | 0
2018-02-09 04:08 | 196549.8 | 3480.0002 | 3 | 19 | 4.400117 | 0.2471418 | 3.119934 | 0 | 13.22204 | 0
2018-02-09 04:10 | 196669.8 | 3600.001 | 3 | 19 | 4.400079 | 0.2275276 | 3.127856 | 0 | 13.25689 | 0
2018-02-09 04:12 | 196789.8 | 3720.001 | 3 | 19 | 4.400079 | 0.2068481 | 3.135103 | 0 | 13.28878 | 0
2018-02-09 04:14 | 196909.8 | 3840.001 | 3 | 19 | 4.400147 | 0.1924362 | 3.141745 | 0 | 13.31801 | 0
2018-02-09 04:16 | 197029.8 | 3960.0002 | 3 | 19 | 4.400083 | 0.1778774 | 3.147909 | 0 | 13.34513 | 0
2018-02-09 04:18 | 197149.8 | 4080.0011 | 3 | 19 | 4.400137 | 0.1667948 | 3.153661 | 0 | 13.37044 | 0
2018-02-09 04:20 | 197269.8 | 4200.0011 | 3 | 19 | 4.400142 | 0.1528883 | 3.158988 | 0 | 13.39388 | 0
2018-02-09 04:22 | 197389.8 | 4320.0002 | 3 | 19 | 4.400069 | 0.1400452 | 3.163864 | 0 | 13.41533 | 0
2018-02-09 04:24 | 197509.8 | 4440.001 | 3 | 19 | 4.400129 | 0.130805 | 3.168386 | 0 | 13.43523 | 0
2018-02-09 04:26 | 197629.8 | 4560.0002 | 3 | 19 | 4.400097 | 0.1228704 | 3.172602 | 0 | 13.45378 | 0
2018-02-09 04:28 | 197749.8 | 4680.0002 | 3 | 19 | 4.400084 | 0.114315 | 3.17655 | 0 | 13.47115 | 0
2018-02-09 04:30 | 197869.8 | 4800.0002 | 3 | 19 | 4.400037 | 0.1036921 | 3.180187 | 0 | 13.48715 | 0
2018-02-09 04:32 | 197989.8 | 4920.0002 | 3 | 19 | 4.400077 | 0.09714317 | 3.183537 | 0 | 13.5019 | 0
2018-02-09 04:34 | 198109.8 | 5040.0002 | 3 | 19 | 4.40009 | 0.09107876 | 3.186665 | 0 | 13.51566 | 0
2018-02-09 04:36 | 198229.8 | 5160.001 | 3 | 19 | 4.400095 | 0.08575821 | 3.189605 | 0 | 13.5286 | 0
2018-02-09 04:37 | 198300.6 | 5230.8369 | 3 | 19 | 4.400083 | 0.0814991 | 3.191255 | 0 | 13.53586 | 0
2018-02-09 04:39 | 198420.7 | 120.0001 | 4 | 19 | 4.392405 | 0 | 3.191255 | 0 | 13.53586 | 0
2018-02-09 04:41 | 198540.7 | 240.001 | 4 | 19 | 4.391541 | 0 | 3.191255 | 0 | 13.53586 | 0
2018-02-09 04:42 | 198600.7 | 300.0015 | 4 | 19 | 4.391213 | 0 | 3.191255 | 0 | 13.53586 | 0
2018-02-09 04:44 | 198720.8 | 120.001 | 5 | 19 | 4.088561 | -3.260158 | 3.191255 | 0.108641 | 13.53586 | 0.4480046
2018-02-09 04:46 | 198840.8 | 240.0002 | 5 | 19 | 4.048403 | -3.260153 | 3.191255 | 0.2173103 | 13.53586 | 0.890127
2018-02-09 04:48 | 198960.8 | 360.0002 | 5 | 19 | 4.005909 | -3.259822 | 3.191255 | 0.3259716 | 13.53586 | 1.327718
2018-02-09 04:50 | 199080.8 | 480.001 | 5 | 19 | 3.965923 | -3.259884 | 3.191255 | 0.4346391 | 13.53586 | 1.760837
2018-02-09 04:52 | 199200.8 | 600.0002 | 5 | 19 | 3.92763 | -3.260073 | 3.191255 | 0.5432874 | 13.53586 | 2.189625
2018-02-09 04:54 | 199320.8 | 720.0011 | 5 | 19 | 3.890275 | -3.259827 | 3.191255 | 0.6519567 | 13.53586 | 2.614425
2018-02-09 04:56 | 199440.8 | 840.001 | 5 | 19 | 3.85091 | -3.259849 | 3.191255 | 0.7606112 | 13.53586 | 3.035012
2018-02-09 04:58 | 199560.8 | 960.0003 | 5 | 19 | 3.813155 | -3.259817 | 3.191255 | 0.8692744 | 13.53586 | 3.451377
2018-02-09 05:00 | 199680.8 | 1080.0002 | 5 | 19 | 3.777921 | -3.259922 | 3.191255 | 0.9779364 | 13.53586 | 3.863794
2018-02-09 05:02 | 199800.8 | 1200.001 | 5 | 19 | 3.745316 | -3.260158 | 3.191255 | 1.086602 | 13.53586 | 4.272524
2018-02-09 05:04 | 199920.8 | 1320.0002 | 5 | 19 | 3.713809 | -3.260133 | 3.191255 | 1.195261 | 13.53586 | 4.677773
2018-02-09 05:06 | 200040.8 | 1440.0002 | 5 | 19 | 3.682086 | -3.26018 | 3.191255 | 1.303928 | 13.53586 | 5.079592
2018-02-09 05:08 | 200160.8 | 1560.0011 | 5 | 19 | 3.654533 | -3.260128 | 3.191255 | 1.412593 | 13.53586 | 5.478179
2018-02-09 05:10 | 200280.8 | 1680.0002 | 5 | 19 | 3.630059 | -3.259859 | 3.191255 | 1.521256 | 13.53586 | 5.87393
2018-02-09 05:12 | 200400.8 | 1800.0019 | 5 | 19 | 3.607632 | -3.259892 | 3.191255 | 1.629911 | 13.53586 | 6.267138
2018-02-09 05:14 | 200520.8 | 1920.0002 | 5 | 19 | 3.584436 | -3.25986 | 3.191255 | 1.738575 | 13.53586 | 6.657917
2018-02-09 05:16 | 200640.8 | 2040.0013 | 5 | 19 | 3.562856 | -3.260156 | 3.191255 | 1.847238 | 13.53586 | 7.046197
2018-02-09 05:18 | 200760.8 | 2160.0011 | 5 | 19 | 3.544677 | -3.259826 | 3.191255 | 1.955907 | 13.53586 | 7.43236
2018-02-09 05:20 | 200880.8 | 2280.001 | 5 | 19 | 3.529187 | -3.260158 | 3.191255 | 2.064577 | 13.53586 | 7.816695
2018-02-09 05:22 | 201000.8 | 2400.0003 | 5 | 19 | 3.513757 | -3.260104 | 3.191255 | 2.17324 | 13.53586 | 8.199363
2018-02-09 05:24 | 201120.8 | 2520.0002 | 5 | 19 | 3.496895 | -3.260108 | 3.191255 | 2.281896 | 13.53586 | 8.580231
2018-02-09 05:26 | 201240.8 | 2640.0003 | 5 | 19 | 3.481941 | -3.25988 | 3.191255 | 2.390566 | 13.53586 | 8.959412
2018-02-09 05:28 | 201360.8 | 2760.0003 | 5 | 19 | 3.467471 | -3.259837 | 3.191255 | 2.499229 | 13.53586 | 9.336976
2018-02-09 05:30 | 201480.8 | 2880.001 | 5 | 19 | 3.451984 | -3.259847 | 3.191255 | 2.60789 | 13.53586 | 9.712964
2018-02-09 05:32 | 201600.8 | 3000.0003 | 5 | 19 | 3.428885 | -3.260131 | 3.191255 | 2.716561 | 13.53586 | 10.08694
2018-02-09 05:34 | 201720.8 | 3120.0002 | 5 | 19 | 3.397696 | -3.260121 | 3.191255 | 2.825218 | 13.53586 | 10.45787
2018-02-09 05:36 | 201840.8 | 3240.0011 | 5 | 19 | 3.353502 | -3.260191 | 3.191255 | 2.933882 | 13.53586 | 10.82486
2018-02-09 05:38 | 201960.8 | 3360.0002 | 5 | 19 | 3.282062 | -3.260178 | 3.191255 | 3.042559 | 13.53586 | 11.18578
2018-02-09 05:40 | 202080.8 | 3480.0003 | 5 | 19 | 3.127164 | -3.260116 | 3.191255 | 3.151215 | 13.53586 | 11.53527
2018-02-09 05:41 | 202126.1 | 3525.3537 | 5 | 19 | 2.999993 | -3.260166 | 3.191255 | 3.192288 | 13.53586 | 11.66137
2018-02-09 05:43 | 202246.2 | 119.9999 | 6 | 19 | 3.448212 | 0 | 3.191255 | 3.192288 | 13.53586 | 11.66137
2018-02-09 05:45 | 202366.2 | 240 | 6 | 19 | 3.466864 | 0 | 3.191255 | 3.192288 | 13.53586 | 11.66137
2018-02-09 05:46 | 202426.2 | 300.0013 | 6 | 19 | 3.470689 | 0 | 3.191255 | 3.192288 | 13.53586 | 11.66137
2018-02-09 05:46 | 202426.2 | 0.0025 | 7 | 20 | 3.470757 | 0 | 0 | 0 | 0 | 0
2018-02-09 05:48 | 202546.3 | 120.001 | 2 | 20 | 4.045561 | 4.89007 | 0.1624098 | 8.82e-10 | 0.6426779 | 3.063e-09
2018-02-09 05:50 | 202666.3 | 240.0011 | 2 | 20 | 4.083795 | 4.890188 | 0.3253932 | 8.82e-10 | 1.304931 | 3.063e-09
2018-02-09 05:52 | 202786.3 | 360.001 | 2 | 20 | 4.120878 | 4.890139 | 0.4883925 | 8.82e-10 | 1.973813 | 3.063e-09
2018-02-09 05:54 | 202906.3 | 480.0003 | 2 | 20 | 4.146708 | 4.890053 | 0.6513879 | 8.82e-10 | 2.647703 | 3.063e-09
2018-02-09 05:56 | 203026.3 | 600.0002 | 2 | 20 | 4.168245 | 4.89006 | 0.8143845 | 8.82e-10 | 3.32539 | 3.063e-09
2018-02-09 05:58 | 203146.3 | 720.001 | 2 | 20 | 4.192829 | 4.89006 | 0.9773821 | 8.82e-10 | 4.006746 | 3.063e-09
2018-02-09 06:00 | 203266.3 | 840.0003 | 2 | 20 | 4.200269 | 4.543194 | 1.135923 | 8.82e-10 | 4.6725 | 3.063e-09
2018-02-09 06:02 | 203386.3 | 960.001 | 2 | 20 | 4.200273 | 4.178568 | 1.281086 | 8.82e-10 | 5.282225 | 3.063e-09
2018-02-09 06:04 | 203506.3 | 1080.0011 | 2 | 20 | 4.200248 | 3.858187 | 1.41492 | 8.82e-10 | 5.84436 | 3.063e-09
2018-02-09 06:06 | 203626.3 | 1200.0002 | 2 | 20 | 4.200265 | 3.57012 | 1.538767 | 8.82e-10 | 6.364553 | 3.063e-09
2018-02-09 06:08 | 203746.3 | 1320.0003 | 2 | 20 | 4.200273 | 3.261751 | 1.652714 | 8.82e-10 | 6.843158 | 3.063e-09
2018-02-09 06:08 | 203746.8 | 1320.5872 | 2 | 20 | 4.200264 | 3.259995 | 1.653246 | 8.82e-10 | 6.845392 | 3.063e-09
2018-02-09 06:10 | 203866.9 | 120.0009 | 3 | 20 | 4.223216 | 3.25989 | 1.761532 | 8.82e-10 | 7.301361 | 3.063e-09
2018-02-09 06:12 | 203986.9 | 240.0002 | 3 | 20 | 4.249256 | 3.25992 | 1.870184 | 8.82e-10 | 7.761617 | 3.063e-09
2018-02-09 06:14 | 204106.9 | 360.001 | 3 | 20 | 4.277131 | 3.259899 | 1.978852 | 8.82e-10 | 8.224885 | 3.063e-09
2018-02-09 06:16 | 204226.9 | 480.0009 | 3 | 20 | 4.308298 | 3.25984 | 2.08751 | 8.82e-10 | 8.691284 | 3.063e-09
2018-02-09 06:18 | 204346.9 | 600.001 | 3 | 20 | 4.345173 | 3.259844 | 2.196179 | 8.82e-10 | 9.161413 | 3.063e-09
2018-02-09 06:20 | 204466.9 | 720.0001 | 3 | 20 | 4.383631 | 3.259901 | 2.304828 | 8.82e-10 | 9.635598 | 3.063e-09
2018-02-09 06:22 | 204586.9 | 840.0003 | 3 | 20 | 4.400278 | 2.952991 | 2.410281 | 8.82e-10 | 10.09924 | 3.063e-09
2018-02-09 06:24 | 204706.9 | 960.001 | 3 | 20 | 4.400249 | 2.568209 | 2.502172 | 8.82e-10 | 10.50358 | 3.063e-09
2018-02-09 06:26 | 204826.9 | 1080.001 | 3 | 20 | 4.400279 | 2.216452 | 2.58188 | 8.82e-10 | 10.85431 | 3.063e-09
2018-02-09 06:28 | 204946.9 | 1200.001 | 3 | 20 | 4.400232 | 1.909363 | 2.650423 | 8.82e-10 | 11.15592 | 3.063e-09
2018-02-09 06:30 | 205066.9 | 1320.0001 | 3 | 20 | 4.400273 | 1.665166 | 2.709869 | 8.82e-10 | 11.4175 | 3.063e-09
2018-02-09 06:32 | 205186.9 | 1440.001 | 3 | 20 | 4.400243 | 1.46447 | 2.761891 | 8.82e-10 | 11.64641 | 3.063e-09
2018-02-09 06:34 | 205306.9 | 1560.0009 | 3 | 20 | 4.400226 | 1.287602 | 2.807709 | 8.82e-10 | 11.84802 | 3.063e-09
2018-02-09 06:36 | 205426.9 | 1680.0009 | 3 | 20 | 4.400224 | 1.12225 | 2.847833 | 8.82e-10 | 12.02457 | 3.063e-09
2018-02-09 06:38 | 205546.9 | 1800.0002 | 3 | 20 | 4.400233 | 0.9907618 | 2.882946 | 8.82e-10 | 12.17908 | 3.063e-09
2018-02-09 06:40 | 205666.9 | 1920.0002 | 3 | 20 | 4.400174 | 0.8799191 | 2.91407 | 8.82e-10 | 12.31603 | 3.063e-09
2018-02-09 06:42 | 205786.9 | 2040.001 | 3 | 20 | 4.400215 | 0.789423 | 2.941878 | 8.82e-10 | 12.43839 | 3.063e-09
2018-02-09 06:44 | 205906.9 | 2160.0009 | 3 | 20 | 4.400187 | 0.7025766 | 2.966753 | 8.82e-10 | 12.54785 | 3.063e-09
2018-02-09 06:46 | 206026.9 | 2280.001 | 3 | 20 | 4.400177 | 0.6242619 | 2.988825 | 8.82e-10 | 12.64497 | 3.063e-09
2018-02-09 06:48 | 206146.9 | 2400.0009 | 3 | 20 | 4.40015 | 0.5618668 | 3.008567 | 8.82e-10 | 12.73183 | 3.063e-09
2018-02-09 06:50 | 206266.9 | 2520.001 | 3 | 20 | 4.400187 | 0.510561 | 3.0264 | 8.82e-10 | 12.8103 | 3.063e-09
2018-02-09 06:52 | 206386.9 | 2640.0009 | 3 | 20 | 4.400162 | 0.4635038 | 3.042616 | 8.82e-10 | 12.88166 | 3.063e-09
2018-02-09 06:54 | 206506.9 | 2760.0009 | 3 | 20 | 4.400194 | 0.4162893 | 3.057269 | 8.82e-10 | 12.94613 | 3.063e-09
2018-02-09 06:56 | 206626.9 | 2880.0009 | 3 | 20 | 4.400184 | 0.37745 | 3.070461 | 8.82e-10 | 13.00418 | 3.063e-09
2018-02-09 06:58 | 206746.9 | 3000.0009 | 3 | 20 | 4.400148 | 0.3453131 | 3.08249 | 8.82e-10 | 13.05711 | 3.063e-09
2018-02-09 07:00 | 206866.9 | 3120.0002 | 3 | 20 | 4.400156 | 0.3184595 | 3.093551 | 8.82e-10 | 13.10578 | 3.063e-09
2018-02-09 07:02 | 206986.9 | 3240.0001 | 3 | 20 | 4.400162 | 0.29144 | 3.103717 | 8.82e-10 | 13.15051 | 3.063e-09
2018-02-09 07:04 | 207106.9 | 3360.0002 | 3 | 20 | 4.400144 | 0.2648945 | 3.112954 | 8.82e-10 | 13.19115 | 3.063e-09
2018-02-09 07:06 | 207226.9 | 3480.0002 | 3 | 20 | 4.400084 | 0.2435045 | 3.121414 | 8.82e-10 | 13.22838 | 3.063e-09
2018-02-09 07:08 | 207346.9 | 3600.0002 | 3 | 20 | 4.400146 | 0.2267818 | 3.129231 | 8.82e-10 | 13.26278 | 3.063e-09
2018-02-09 07:10 | 207466.9 | 3720.0009 | 3 | 20 | 4.40012 | 0.2096481 | 3.136505 | 8.82e-10 | 13.29478 | 3.063e-09
2018-02-09 07:12 | 207586.9 | 3840.0001 | 3 | 20 | 4.400142 | 0.1922207 | 3.143207 | 8.82e-10 | 13.32427 | 3.063e-09
2018-02-09 07:14 | 207706.9 | 3960.0001 | 3 | 20 | 4.400026 | 0.1757641 | 3.149334 | 8.82e-10 | 13.35123 | 3.063e-09
2018-02-09 07:16 | 207826.9 | 4080.0009 | 3 | 20 | 4.40013 | 0.1646662 | 3.155014 | 8.82e-10 | 13.37622 | 3.063e-09
2018-02-09 07:18 | 207946.9 | 4200.001 | 3 | 20 | 4.400091 | 0.1536331 | 3.160316 | 8.82e-10 | 13.39955 | 3.063e-09
2018-02-09 07:20 | 208066.9 | 4320.0002 | 3 | 20 | 4.400125 | 0.1423101 | 3.165252 | 8.82e-10 | 13.42127 | 3.063e-09
2018-02-09 07:22 | 208186.9 | 4440.0012 | 3 | 20 | 4.400077 | 0.1297922 | 3.169783 | 8.82e-10 | 13.44121 | 3.063e-09
2018-02-09 07:24 | 208306.9 | 4560.0001 | 3 | 20 | 4.400121 | 0.1215105 | 3.173967 | 8.82e-10 | 13.45962 | 3.063e-09
2018-02-09 07:26 | 208426.9 | 4680.0004 | 3 | 20 | 4.400029 | 0.1126118 | 3.177869 | 8.82e-10 | 13.47679 | 3.063e-09
2018-02-09 07:28 | 208546.9 | 4800.0009 | 3 | 20 | 4.400091 | 0.1058159 | 3.181537 | 8.82e-10 | 13.49293 | 3.063e-09
2018-02-09 07:30 | 208666.9 | 4920.001 | 3 | 20 | 4.400127 | 0.09762859 | 3.184933 | 8.82e-10 | 13.50787 | 3.063e-09
2018-02-09 07:32 | 208786.9 | 5040.0009 | 3 | 20 | 4.40008 | 0.09017467 | 3.188049 | 8.82e-10 | 13.52158 | 3.063e-09
2018-02-09 07:34 | 208906.9 | 5160.0002 | 3 | 20 | 4.400111 | 0.08449364 | 3.190956 | 8.82e-10 | 13.53437 | 3.063e-09
2018-02-09 07:35 | 208984.4 | 5237.5344 | 3 | 20 | 4.400108 | 0.0814991 | 3.192733 | 8.82e-10 | 13.54219 | 3.063e-09
2018-02-09 07:37 | 209104.4 | 120.0009 | 4 | 20 | 4.392412 | 0 | 3.192733 | 8.82e-10 | 13.54219 | 3.063e-09
2018-02-09 07:39 | 209224.4 | 240.001 | 4 | 20 | 4.391603 | 0 | 3.192733 | 8.82e-10 | 13.54219 | 3.063e-09
2018-02-09 07:40 | 209284.4 | 300.0015 | 4 | 20 | 4.391296 | 0 | 3.192733 | 8.82e-10 | 13.54219 | 3.063e-09
2018-02-09 07:42 | 209404.5 | 120.0019 | 5 | 20 | 4.086733 | -3.260192 | 3.192733 | 0.1086639 | 13.54219 | 0.4479787
2018-02-09 07:44 | 209524.5 | 240.0011 | 5 | 20 | 4.048372 | -3.260207 | 3.192733 | 0.2173236 | 13.54219 | 0.8899107
2018-02-09 07:46 | 209644.5 | 360.0002 | 5 | 20 | 4.00919 | -3.260118 | 3.192733 | 0.3259789 | 13.54219 | 1.327681
2018-02-09 07:48 | 209764.5 | 480.0002 | 5 | 20 | 3.96658 | -3.259808 | 3.192733 | 0.4346339 | 13.54219 | 1.761011
2018-02-09 07:50 | 209884.5 | 600.0002 | 5 | 20 | 3.926008 | -3.25979 | 3.192733 | 0.5433012 | 13.54219 | 2.189812
2018-02-09 07:52 | 210004.5 | 720.0011 | 5 | 20 | 3.887938 | -3.26014 | 3.192733 | 0.651972 | 13.54219 | 2.614366
2018-02-09 07:54 | 210124.5 | 840.0018 | 5 | 20 | 3.852187 | -3.25999 | 3.192733 | 0.7606381 | 13.54219 | 3.034916
2018-02-09 07:56 | 210244.5 | 960.0011 | 5 | 20 | 3.815123 | -3.259869 | 3.192733 | 0.8692927 | 13.54219 | 3.451483
2018-02-09 07:58 | 210364.5 | 1080.0002 | 5 | 20 | 3.777208 | -3.260129 | 3.192733 | 0.9779574 | 13.54219 | 3.863961
2018-02-09 08:00 | 210484.5 | 1200.0002 | 5 | 20 | 3.743066 | -3.259826 | 3.192733 | 1.08662 | 13.54219 | 4.272518
2018-02-09 08:02 | 210604.5 | 1320.0011 | 5 | 20 | 3.712893 | -3.260153 | 3.192733 | 1.195296 | 13.54219 | 4.67761
2018-02-09 08:04 | 210724.5 | 1440.001 | 5 | 20 | 3.684384 | -3.260115 | 3.192733 | 1.303949 | 13.54219 | 5.079476
2018-02-09 08:06 | 210844.5 | 1560.0003 | 5 | 20 | 3.654793 | -3.260048 | 3.192733 | 1.412617 | 13.54219 | 5.478253
2018-02-09 08:08 | 210964.5 | 1680.0002 | 5 | 20 | 3.628656 | -3.260079 | 3.192733 | 1.521279 | 13.54219 | 5.873926
2018-02-09 08:10 | 211084.5 | 1800.0003 | 5 | 20 | 3.605488 | -3.260178 | 3.192733 | 1.629942 | 13.54219 | 6.266946
2018-02-09 08:12 | 211204.5 | 1920.0002 | 5 | 20 | 3.58517 | -3.260133 | 3.192733 | 1.738606 | 13.54219 | 6.657628
2018-02-09 08:14 | 211324.5 | 2040.001 | 5 | 20 | 3.564321 | -3.260162 | 3.192733 | 1.847275 | 13.54219 | 7.046111
2018-02-09 08:16 | 211444.5 | 2160.0002 | 5 | 20 | 3.54361 | -3.260191 | 3.192733 | 1.955937 | 13.54219 | 7.432248
2018-02-09 08:18 | 211564.5 | 2280.0002 | 5 | 20 | 3.526859 | -3.260176 | 3.192733 | 2.0646 | 13.54219 | 7.816378
2018-02-09 08:20 | 211684.5 | 2400.001 | 5 | 20 | 3.51281 | -3.260126 | 3.192733 | 2.173273 | 13.54219 | 8.198857
2018-02-09 08:22 | 211804.5 | 2520.0002 | 5 | 20 | 3.498741 | -3.260221 | 3.192733 | 2.281937 | 13.54219 | 8.57982
2018-02-09 08:24 | 211924.5 | 2640.001 | 5 | 20 | 3.481883 | -3.259829 | 3.192733 | 2.390605 | 13.54219 | 8.95914
2018-02-09 08:26 | 212044.5 | 2760.0002 | 5 | 20 | 3.46572 | -3.260083 | 3.192733 | 2.49926 | 13.54219 | 9.336564
2018-02-09 08:28 | 212164.5 | 2880.001 | 5 | 20 | 3.449257 | -3.259808 | 3.192733 | 2.607919 | 13.54219 | 9.712267
2018-02-09 08:30 | 212284.5 | 3000.0011 | 5 | 20 | 3.430077 | -3.259842 | 3.192733 | 2.716595 | 13.54219 | 10.08614
2018-02-09 08:32 | 212404.5 | 3120.001 | 5 | 20 | 3.39992 | -3.260147 | 3.192733 | 2.825258 | 13.54219 | 10.45736
2018-02-09 08:34 | 212524.5 | 3240.0002 | 5 | 20 | 3.351675 | -3.25981 | 3.192733 | 2.933916 | 13.54219 | 10.82433
2018-02-09 08:36 | 212644.5 | 3360.0011 | 5 | 20 | 3.276957 | -3.260095 | 3.192733 | 3.042597 | 13.54219 | 11.1849
2018-02-09 08:38 | 212764.5 | 3480.0003 | 5 | 20 | 3.124223 | -3.260109 | 3.192733 | 3.151254 | 13.54219 | 11.53384
2018-02-09 08:39 | 212810.2 | 3525.7345 | 5 | 20 | 2.999998 | -3.259817 | 3.192733 | 3.19267 | 13.54219 | 11.66093
2018-02-09 08:41 | 212930.3 | 120.0001 | 6 | 20 | 3.447073 | 0 | 3.192733 | 3.19267 | 13.54219 | 11.66093
2018-02-09 08:43 | 213050.3 | 240.0009 | 6 | 20 | 3.465777 | 0 | 3.192733 | 3.19267 | 13.54219 | 11.66093
2018-02-09 08:44 | 213110.3 | 300.0024 | 6 | 20 | 3.469562 | 0 | 3.192733 | 3.19267 | 13.54219 | 11.66093
2018-02-09 08:44 | 213110.3 | 0.0023 | 7 | 21 | 3.469525 | 0 | 0 | 0 | 0 | 0
2018-02-09 08:46 | 213230.3752 | 120.0011 | 2 | 21 | 4.048505 | 4.890028 | 0.162402 | 0 | 0.642967 | 0
2018-02-09 08:48 | 213350.3743 | 240.0002 | 2 | 21 | 4.083018 | 4.89012 | 0.3254026 | 0 | 1.305536 | 0
2018-02-09 08:50 | 213470.3744 | 360.0003 | 2 | 21 | 4.118017 | 4.8901 | 0.4883988 | 0 | 1.97399 | 0
2018-02-09 08:52 | 213590.3751 | 480.001 | 2 | 21 | 4.147792 | 4.890129 | 0.6514015 | 0 | 2.647775 | 0
2018-02-09 08:54 | 213710.3751 | 600.001 | 2 | 21 | 4.171405 | 4.890009 | 0.8143972 | 0 | 3.325793 | 0
2018-02-09 08:56 | 213830.3752 | 720.0011 | 2 | 21 | 4.195112 | 4.890041 | 0.9773843 | 0 | 4.007622 | 0
2018-02-09 08:58 | 213950.3751 | 840.001 | 2 | 21 | 4.200255 | 4.576679 | 1.136163 | 0 | 4.674442 | 0
2018-02-09 09:00 | 214070.3752 | 960.0011 | 2 | 21 | 4.200233 | 4.183979 | 1.282266 | 0 | 5.288115 | 0
2018-02-09 09:02 | 214190.3751 | 1080.001 | 2 | 21 | 4.200255 | 3.837259 | 1.415719 | 0 | 5.848653 | 0
2018-02-09 09:04 | 214310.3752 | 1200.0011 | 2 | 21 | 4.200218 | 3.536369 | 1.538563 | 0 | 6.364628 | 0
2018-02-09 09:06 | 214430.3743 | 1320.0002 | 2 | 21 | 4.200253 | 3.264811 | 1.651873 | 0 | 6.84056 | 0
2018-02-09 09:06 | 214432.2638 | 1321.8897 | 2 | 21 | 4.200241 | 3.259983 | 1.653597 | 0 | 6.8478 | 0
2018-02-09 09:08 | 214552.3 | 120.001 | 3 | 21 | 4.221163 | 3.259886 | 1.761876 | 0 | 7.303598 | 0
2018-02-09 09:10 | 214672.3 | 240.0001 | 3 | 21 | 4.249445 | 3.260202 | 1.870526 | 0 | 7.763731 | 0
2018-02-09 09:12 | 214792.3 | 360.0001 | 3 | 21 | 4.27879 | 3.260143 | 1.9792 | 0 | 8.227116 | 0
2018-02-09 09:14 | 214912.3 | 480.0009 | 3 | 21 | 4.309854 | 3.260185 | 2.087855 | 0 | 8.693707 | 0
2018-02-09 09:16 | 215032.3 | 600.001 | 3 | 21 | 4.343053 | 3.260124 | 2.196529 | 0 | 9.163836 | 0
2018-02-09 09:18 | 215152.3 | 720.0001 | 3 | 21 | 4.381845 | 3.259808 | 2.305192 | 0 | 9.63781 | 0
2018-02-09 09:20 | 215272.3 | 840.0002 | 3 | 21 | 4.400283 | 2.946192 | 2.410608 | 0 | 10.10123 | 0
2018-02-09 09:22 | 215392.3 | 960.001 | 3 | 21 | 4.400246 | 2.549515 | 2.501986 | 0 | 10.50332 | 0
2018-02-09 09:24 | 215512.3 | 1080.0009 | 3 | 21 | 4.400265 | 2.225214 | 2.581398 | 0 | 10.85275 | 0
2018-02-09 09:26 | 215632.3 | 1200.001 | 3 | 21 | 4.40026 | 1.932868 | 2.6506 | 0 | 11.15726 | 0
2018-02-09 09:28 | 215752.3 | 1320.0009 | 3 | 21 | 4.400242 | 1.665919 | 2.710437 | 0 | 11.42056 | 0
2018-02-09 09:30 | 215872.3 | 1440.0002 | 3 | 21 | 4.400243 | 1.456091 | 2.762335 | 0 | 11.64892 | 0
2018-02-09 09:32 | 215992.3 | 1560.001 | 3 | 21 | 4.400195 | 1.28165 | 2.807864 | 0 | 11.84926 | 0
2018-02-09 09:34 | 216112.3 | 1680.0009 | 3 | 21 | 4.400209 | 1.133924 | 2.848099 | 0 | 12.02631 | 0
2018-02-09 09:36 | 216232.3 | 1800.0001 | 3 | 21 | 4.400218 | 0.994895 | 2.883564 | 0 | 12.18236 | 0
2018-02-09 09:38 | 216352.3 | 1920.0001 | 3 | 21 | 4.400192 | 0.8770828 | 2.91467 | 0 | 12.31923 | 0
2018-02-09 09:40 | 216472.3 | 2040.001 | 3 | 21 | 4.400154 | 0.7813368 | 2.94228 | 0 | 12.44072 | 0
2018-02-09 09:42 | 216592.3 | 2160 | 3 | 21 | 4.400172 | 0.7037601 | 2.967 | 0 | 12.54949 | 0
2018-02-09 09:44 | 216712.3 | 2280.001 | 3 | 21 | 4.400214 | 0.6315031 | 2.989235 | 0 | 12.64733 | 0
2018-02-09 09:46 | 216832.3 | 2400.0001 | 3 | 21 | 4.400192 | 0.5607109 | 3.00907 | 0 | 12.73461 | 0
2018-02-09 09:48 | 216952.3 | 2520.0002 | 3 | 21 | 4.400157 | 0.5058403 | 3.026814 | 0 | 12.81269 | 0
2018-02-09 09:50 | 217072.3 | 2640.0001 | 3 | 21 | 4.400169 | 0.460187 | 3.042878 | 0 | 12.88337 | 0
2018-02-09 09:52 | 217192.3 | 2760.0009 | 3 | 21 | 4.400167 | 0.4197025 | 3.057535 | 0 | 12.94786 | 0
2018-02-09 09:54 | 217312.3 | 2880.001 | 3 | 21 | 4.400189 | 0.3802414 | 3.070862 | 0 | 13.0065 | 0
2018-02-09 09:56 | 217432.3 | 3000.001 | 3 | 21 | 4.400097 | 0.3432188 | 3.082888 | 0 | 13.05942 | 0
2018-02-09 09:58 | 217552.3 | 3120.001 | 3 | 21 | 4.400155 | 0.3158197 | 3.093867 | 0 | 13.10773 | 0
2018-02-09 10:00 | 217672.3 | 3240.0001 | 3 | 21 | 4.40014 | 0.2919016 | 3.103968 | 0 | 13.15218 | 0
2018-02-09 10:02 | 217792.3 | 3360.0002 | 3 | 21 | 4.400147 | 0.2681837 | 3.113302 | 0 | 13.19325 | 0
2018-02-09 10:04 | 217912.3 | 3480.0001 | 3 | 21 | 4.400139 | 0.2433653 | 3.121826 | 0 | 13.23075 | 0
2018-02-09 10:06 | 218032.3 | 3600.0001 | 3 | 21 | 4.400162 | 0.2250538 | 3.129614 | 0 | 13.26502 | 0
2018-02-09 10:08 | 218152.3 | 3720.001 | 3 | 21 | 4.400152 | 0.2089796 | 3.136818 | 0 | 13.29672 | 0
2018-02-09 10:10 | 218272.3 | 3840.001 | 3 | 21 | 4.400133 | 0.1940966 | 3.143529 | 0 | 13.32625 | 0
2018-02-09 10:12 | 218392.3 | 3960.0002 | 3 | 21 | 4.400121 | 0.178256 | 3.149739 | 0 | 13.35357 | 0
2018-02-09 10:14 | 218512.3 | 4080.0001 | 3 | 21 | 4.400069 | 0.1629648 | 3.155417 | 0 | 13.37856 | 0
2018-02-09 10:16 | 218632.3 | 4200.0002 | 3 | 21 | 4.400149 | 0.1525612 | 3.160674 | 0 | 13.40169 | 0
2018-02-09 10:18 | 218752.3 | 4320.0009 | 3 | 21 | 4.400108 | 0.14221 | 3.16557 | 0 | 13.42323 | 0
2018-02-09 10:20 | 218872.3 | 4440.0009 | 3 | 21 | 4.40013 | 0.1326675 | 3.17014 | 0 | 13.44334 | 0
2018-02-09 10:22 | 218992.3 | 4560.0001 | 3 | 21 | 4.400123 | 0.1210775 | 3.17435 | 0 | 13.46186 | 0
2018-02-09 10:24 | 219112.3 | 4680.0018 | 3 | 21 | 4.400097 | 0.1118689 | 3.17822 | 0 | 13.47889 | 0
2018-02-09 10:26 | 219232.3 | 4800.001 | 3 | 21 | 4.400084 | 0.1044807 | 3.181823 | 0 | 13.49475 | 0
2018-02-09 10:28 | 219352.3 | 4920.0002 | 3 | 21 | 4.400096 | 0.09871674 | 3.185205 | 0 | 13.50962 | 0
2018-02-09 10:30 | 219472.3 | 5040.0002 | 3 | 21 | 4.400108 | 0.09082794 | 3.188358 | 0 | 13.5235 | 0
2018-02-09 10:32 | 219592.3 | 5160.001 | 3 | 21 | 4.400113 | 0.08366489 | 3.191249 | 0 | 13.53622 | 0
2018-02-09 10:32 | 219620.3 | 5188.0248 | 3 | 21 | 4.400066 | 0.0814991 | 3.191891 | 0 | 13.53904 | 0
2018-02-09 10:34 | 219740.3 | 120.0009 | 4 | 21 | 4.3923 | 0 | 3.191891 | 0 | 13.53904 | 0
2018-02-09 10:36 | 219860.3 | 240.001 | 4 | 21 | 4.39137 | 0 | 3.191891 | 0 | 13.53904 | 0
2018-02-09 10:37 | 219920.3 | 300.0015 | 4 | 21 | 4.391016 | 0 | 3.191891 | 0 | 13.53904 | 0
2018-02-09 10:39 | 220040.4 | 120.0009 | 5 | 21 | 4.08747 | -3.259819 | 3.191891 | 0.1086637 | 13.53904 | 0.448214
2018-02-09 10:41 | 220160.4 | 240.0009 | 5 | 21 | 4.046299 | -3.260128 | 3.191891 | 0.2173236 | 13.53904 | 0.8900598
2018-02-09 10:43 | 220280.4 | 360.0002 | 5 | 21 | 4.007205 | -3.260173 | 3.191891 | 0.3259825 | 13.53904 | 1.327602
2018-02-09 10:45 | 220400.4 | 480.001 | 5 | 21 | 3.969174 | -3.260227 | 3.191891 | 0.4346389 | 13.53904 | 1.760945
2018-02-09 10:47 | 220520.4 | 600.0009 | 5 | 21 | 3.929188 | -3.260111 | 3.191891 | 0.5432929 | 13.53904 | 2.190063
2018-02-09 10:49 | 220640.4 | 720.0009 | 5 | 21 | 3.887889 | -3.260182 | 3.191891 | 0.651966 | 13.53904 | 2.614788
2018-02-09 10:51 | 220760.4 | 840.0002 | 5 | 21 | 3.850286 | -3.260149 | 3.191891 | 0.7606243 | 13.53904 | 3.035174
2018-02-09 10:53 | 220880.4 | 960.0001 | 5 | 21 | 3.814969 | -3.259849 | 3.191891 | 0.8693004 | 13.53904 | 3.45166
2018-02-09 10:55 | 221000.4 | 1080.001 | 5 | 21 | 3.780542 | -3.260162 | 3.191891 | 0.9779701 | 13.53904 | 3.864376
2018-02-09 10:57 | 221120.4 | 1200.0002 | 5 | 21 | 3.744469 | -3.260139 | 3.191891 | 1.086624 | 13.53904 | 4.2732
2018-02-09 10:59 | 221240.4 | 1320.0002 | 5 | 21 | 3.711343 | -3.260153 | 3.191891 | 1.195299 | 13.53904 | 4.67827
2018-02-09 11:01 | 221360.4 | 1440.0001 | 5 | 21 | 3.682416 | -3.260016 | 3.191891 | 1.303964 | 13.53904 | 5.07997
2018-02-09 11:03 | 221480.4 | 1560.0002 | 5 | 21 | 3.656757 | -3.259842 | 3.191891 | 1.412614 | 13.53904 | 5.478651
2018-02-09 11:05 | 221600.4 | 1680.0011 | 5 | 21 | 3.631327 | -3.259847 | 3.191891 | 1.521277 | 13.53904 | 5.874626
2018-02-09 11:07 | 221720.4 | 1800.0004 | 5 | 21 | 3.605287 | -3.260216 | 3.191891 | 1.629946 | 13.53904 | 6.267795
2018-02-09 11:09 | 221840.4 | 1920.0002 | 5 | 21 | 3.583179 | -3.260133 | 3.191891 | 1.738609 | 13.53904 | 6.658327
2018-02-09 11:11 | 221960.4 | 2040.0001 | 5 | 21 | 3.563866 | -3.260204 | 3.191891 | 1.847267 | 13.53904 | 7.046587
2018-02-09 11:13 | 222080.4 | 2160.001 | 5 | 21 | 3.546326 | -3.260234 | 3.191891 | 1.955925 | 13.53904 | 7.432881
2018-02-09 11:15 | 222200.4 | 2280.001 | 5 | 21 | 3.528088 | -3.259918 | 3.191891 | 2.06458 | 13.53904 | 7.817239
2018-02-09 11:17 | 222320.4 | 2400.0009 | 5 | 21 | 3.511215 | -3.259795 | 3.191891 | 2.173244 | 13.53904 | 8.199661
2018-02-09 11:19 | 222440.4 | 2520.0002 | 5 | 21 | 3.496857 | -3.259853 | 3.191891 | 2.281914 | 13.53904 | 8.580426
2018-02-09 11:21 | 222560.4 | 2640.0001 | 5 | 21 | 3.483973 | -3.259857 | 3.191891 | 2.390567 | 13.53904 | 8.959665
2018-02-09 11:23 | 222680.4 | 2760.0002 | 5 | 21 | 3.468557 | -3.260032 | 3.191891 | 2.499236 | 13.53904 | 9.337458
2018-02-09 11:25 | 222800.4 | 2880.0011 | 5 | 21 | 3.448311 | -3.259832 | 3.191891 | 2.607905 | 13.53904 | 9.713299
2018-02-09 11:27 | 222920.4 | 3000.0002 | 5 | 21 | 3.426919 | -3.260162 | 3.191891 | 2.716557 | 13.53904 | 10.08684
2018-02-09 11:29 | 223040.4 | 3120.0001 | 5 | 21 | 3.399039 | -3.26018 | 3.191891 | 2.825222 | 13.53904 | 10.45778
2018-02-09 11:31 | 223160.4 | 3240.001 | 5 | 21 | 3.356343 | -3.260142 | 3.191891 | 2.933891 | 13.53904 | 10.82506
2018-02-09 11:33 | 223280.4 | 3360.0002 | 5 | 21 | 3.277664 | -3.259826 | 3.191891 | 3.042549 | 13.53904 | 11.18596
2018-02-09 11:35 | 223400.4 | 3480.0009 | 5 | 21 | 3.114594 | -3.259878 | 3.191891 | 3.151212 | 13.53904 | 11.53448
2018-02-09 11:36 | 223441.9 | 3521.472 | 5 | 21 | 2.999993 | -3.260068 | 3.191891 | 3.188768 | 13.53904 | 11.6495
2018-02-09 11:38 | 223562 | 120.0001 | 6 | 21 | 3.452971 | 0 | 3.191891 | 3.188768 | 13.53904 | 11.6495
2018-02-09 11:40 | 223682 | 240.0009 | 6 | 21 | 3.471921 | 0 | 3.191891 | 3.188768 | 13.53904 | 11.6495
2018-02-09 11:41 | 223742 | 300.0032 | 6 | 21 | 3.47586 | 0 | 3.191891 | 3.188768 | 13.53904 | 11.6495
2018-02-09 11:41 | 223741.954 | 0.0024 | 7 | 22 | 3.475884 | 0 | 0 | 0 | 0 | 0
2018-02-09 11:43 | 223862.1 | 120.001 | 2 | 22 | 4.050078 | 4.889959 | 0.1623996 | 0 | 0.643268 | 0
2018-02-09 11:45 | 223982.1 | 240.0011 | 2 | 22 | 4.087081 | 4.889963 | 0.3253982 | 0 | 1.30633 | 0
2018-02-09 11:47 | 224102.1 | 360.0011 | 2 | 22 | 4.120633 | 4.889921 | 0.4883769 | 0 | 1.975315 | 0
2018-02-09 11:49 | 224222.1 | 480.0003 | 2 | 22 | 4.145236 | 4.890039 | 0.6513718 | 0 | 2.648997 | 0
2018-02-09 11:51 | 224342.1 | 600.0002 | 2 | 22 | 4.170242 | 4.890068 | 0.8143538 | 0 | 3.326561 | 0
2018-02-09 11:53 | 224462.1 | 720.001 | 2 | 22 | 4.197965 | 4.890053 | 0.9773713 | 0 | 4.00867 | 0
2018-02-09 11:55 | 224582.1 | 840.0003 | 2 | 22 | 4.200275 | 4.52511 | 1.1345 | 0 | 4.668638 | 0
2018-02-09 11:57 | 224702.1 | 960.001 | 2 | 22 | 4.200286 | 4.193012 | 1.279627 | 0 | 5.278208 | 0
2018-02-09 11:59 | 224822.1 | 1080.0003 | 2 | 22 | 4.200253 | 3.867218 | 1.413952 | 0 | 5.842411 | 0
2018-02-09 12:01 | 224942.1 | 1200.0003 | 2 | 22 | 4.200281 | 3.526611 | 1.537176 | 0 | 6.359981 | 0
2018-02-09 12:03 | 225049.2 | 1307.108 | 2 | 22 | 4.200233 | 3.259995 | 1.638031 | 0 | 6.783599 | 0
2018-02-09 12:05 | 225169.2 | 120.0009 | 3 | 22 | 4.220566 | 3.26017 | 1.746313 | 0 | 7.2394 | 0
2018-02-09 12:07 | 225289.1 | 240.0001 | 3 | 22 | 4.244697 | 3.259844 | 1.854972 | 0 | 7.699276 | 0
2018-02-09 12:09 | 225409.1 | 360.0002 | 3 | 22 | 4.273875 | 3.25984 | 1.963635 | 0 | 8.16205 | 0
2018-02-09 12:11 | 225529.2 | 480.0009 | 3 | 22 | 4.307656 | 3.260178 | 2.072296 | 0 | 8.628277 | 0
2018-02-09 12:13 | 225649.1 | 600.0002 | 3 | 22 | 4.341903 | 3.26018 | 2.180973 | 0 | 9.098269 | 0
2018-02-09 12:15 | 225769.1 | 720.0001 | 3 | 22 | 4.377763 | 3.259968 | 2.289637 | 0 | 9.572021 | 0
2018-02-09 12:17 | 225889.1 | 840.0002 | 3 | 22 | 4.400277 | 3.023752 | 2.396565 | 0 | 10.0418 | 0
2018-02-09 12:19 | 226009.2 | 960.0009 | 3 | 22 | 4.400245 | 2.584305 | 2.489851 | 0 | 10.45228 | 0
2018-02-09 12:21 | 226129.2 | 1080.0009 | 3 | 22 | 4.400258 | 2.234488 | 2.569942 | 0 | 10.80471 | 0
2018-02-09 12:23 | 226249.1 | 1200.0002 | 3 | 22 | 4.400216 | 1.945822 | 2.639483 | 0 | 11.1107 | 0
2018-02-09 12:25 | 226369.2 | 1320.0009 | 3 | 22 | 4.400231 | 1.705742 | 2.700297 | 0 | 11.3783 | 0
2018-02-09 12:27 | 226489.2 | 1440.001 | 3 | 22 | 4.400201 | 1.486126 | 2.75347 | 0 | 11.61227 | 0
2018-02-09 12:29 | 226609.2 | 1560.001 | 3 | 22 | 4.400245 | 1.290901 | 2.799631 | 0 | 11.81539 | 0
2018-02-09 12:31 | 226729.2 | 1680.0009 | 3 | 22 | 4.400226 | 1.138264 | 2.840033 | 0 | 11.99317 | 0
2018-02-09 12:33 | 226849.2 | 1800.0009 | 3 | 22 | 4.400162 | 1.010733 | 2.875772 | 0 | 12.15043 | 0
2018-02-09 12:35 | 226969.1 | 1920.0008 | 3 | 22 | 4.400197 | 0.899231 | 2.907592 | 0 | 12.29044 | 0
2018-02-09 12:37 | 227089.1 | 2040.0002 | 3 | 22 | 4.400201 | 0.7927847 | 2.935782 | 0 | 12.41448 | 0
2018-02-09 12:39 | 227209.1 | 2160.0001 | 3 | 22 | 4.400159 | 0.7052898 | 2.960693 | 0 | 12.5241 | 0
2018-02-09 12:41 | 227329.1 | 2280.0002 | 3 | 22 | 4.400168 | 0.6341658 | 2.98299 | 0 | 12.62221 | 0
2018-02-09 12:43 | 227449.1 | 2400.0001 | 3 | 22 | 4.400189 | 0.5741568 | 3.003109 | 0 | 12.71074 | 0
2018-02-09 12:45 | 227569.2 | 2520.0009 | 3 | 22 | 4.400156 | 0.5167017 | 3.021291 | 0 | 12.79074 | 0
2018-02-09 12:47 | 227689.1 | 2640.0001 | 3 | 22 | 4.400185 | 0.463068 | 3.03758 | 0 | 12.86241 | 0
2018-02-09 12:49 | 227809.1 | 2760.0001 | 3 | 22 | 4.400126 | 0.41992 | 3.052271 | 0 | 12.92705 | 0
2018-02-09 12:51 | 227929.2 | 2880.001 | 3 | 22 | 4.400105 | 0.3838463 | 3.065662 | 0 | 12.98598 | 0
2018-02-09 12:53 | 228049.2 | 3000.0011 | 3 | 22 | 4.400177 | 0.352932 | 3.077947 | 0 | 13.04003 | 0
2018-02-09 12:55 | 228169.1 | 3120.0002 | 3 | 22 | 4.400148 | 0.3192501 | 3.089141 | 0 | 13.08929 | 0
2018-02-09 12:57 | 228289.1 | 3240.0001 | 3 | 22 | 4.400169 | 0.2914133 | 3.099288 | 0 | 13.13394 | 0
2018-02-09 12:59 | 228409.1 | 3360.0002 | 3 | 22 | 4.400097 | 0.2685251 | 3.108603 | 0 | 13.17492 | 0
2018-02-09 13:01 | 228529.1 | 3480.0002 | 3 | 22 | 4.400114 | 0.2489977 | 3.11723 | 0 | 13.21289 | 0
2018-02-09 13:03 | 228649.2 | 3600.0009 | 3 | 22 | 4.400142 | 0.2295914 | 3.125215 | 0 | 13.24802 | 0
2018-02-09 13:05 | 228769.2 | 3720.001 | 3 | 22 | 4.400108 | 0.2092018 | 3.132508 | 0 | 13.28011 | 0
2018-02-09 13:07 | 228889.2 | 3840.001 | 3 | 22 | 4.400136 | 0.1940651 | 3.139217 | 0 | 13.30963 | 0
2018-02-09 13:09 | 229009.2 | 3960.0009 | 3 | 22 | 4.400031 | 0.1793852 | 3.145443 | 0 | 13.33702 | 0
2018-02-09 13:11 | 229129.2 | 4080.0009 | 3 | 22 | 4.400119 | 0.168519 | 3.151254 | 0 | 13.3626 | 0
2018-02-09 13:13 | 229249.1 | 4200.0002 | 3 | 22 | 4.400109 | 0.153965 | 3.15663 | 0 | 13.38625 | 0
2018-02-09 13:15 | 229369.1 | 4320.0002 | 3 | 22 | 4.400075 | 0.1417522 | 3.161554 | 0 | 13.40792 | 0
2018-02-09 13:17 | 229489.1 | 4440.0001 | 3 | 22 | 4.400105 | 0.1324139 | 3.166122 | 0 | 13.42802 | 0
2018-02-09 13:19 | 229609.2 | 4560.001 | 3 | 22 | 4.400035 | 0.1232681 | 3.170396 | 0 | 13.44682 | 0
2018-02-09 13:21 | 229729.1 | 4680.0001 | 3 | 22 | 4.40008 | 0.1151352 | 3.174384 | 0 | 13.46437 | 0
2018-02-09 13:23 | 229849.1 | 4800.0002 | 3 | 22 | 4.400141 | 0.1058207 | 3.178056 | 0 | 13.48053 | 0
2018-02-09 13:25 | 229969.2 | 4920.001 | 3 | 22 | 4.400086 | 0.09835243 | 3.181432 | 0 | 13.49538 | 0
2018-02-09 13:27 | 230089.1 | 5040.0002 | 3 | 22 | 4.400061 | 0.09186077 | 3.184597 | 0 | 13.5093 | 0
2018-02-09 13:29 | 230209.2 | 5160.0009 | 3 | 22 | 4.400059 | 0.08630943 | 3.18757 | 0 | 13.52239 | 0
2018-02-09 13:30 | 230288.7 | 5239.5776 | 3 | 22 | 4.40009 | 0.08149529 | 3.189433 | 0 | 13.53059 | 0
2018-02-09 13:32 | 230408.8 | 120.0002 | 4 | 22 | 4.392453 | 0 | 3.189433 | 0 | 13.53059 | 0
2018-02-09 13:34 | 230528.8 | 240.0002 | 4 | 22 | 4.391548 | 0 | 3.189433 | 0 | 13.53059 | 0
2018-02-09 13:35 | 230588.8 | 300.0024 | 4 | 22 | 4.391232 | 0 | 3.189433 | 0 | 13.53059 | 0
2018-02-09 13:37 | 230708.9 | 120.0003 | 5 | 22 | 4.090062 | -3.260111 | 3.189433 | 0.1086618 | 13.53059 | 0.4482531
2018-02-09 13:39 | 230828.9 | 240.0012 | 5 | 22 | 4.049434 | -3.26005 | 3.189433 | 0.2173186 | 13.53059 | 0.8904674
2018-02-09 13:41 | 230948.9 | 360.0003 | 5 | 22 | 4.00703 | -3.260109 | 3.189433 | 0.3259923 | 13.53059 | 1.328208
2018-02-09 13:43 | 231068.9 | 480.0011 | 5 | 22 | 3.96728 | -3.260202 | 3.189433 | 0.4346579 | 13.53059 | 1.761459
2018-02-09 13:45 | 231188.9 | 600.0004 | 5 | 22 | 3.929274 | -3.260079 | 3.189433 | 0.5433223 | 13.53059 | 2.190467
2018-02-09 13:47 | 231308.9 | 720.0012 | 5 | 22 | 3.891327 | -3.260121 | 3.189433 | 0.6519847 | 13.53059 | 2.615378
2018-02-09 13:49 | 231428.9 | 840.0003 | 5 | 22 | 3.851612 | -3.26016 | 3.189433 | 0.7606429 | 13.53059 | 3.036067
2018-02-09 13:51 | 231548.9 | 960.0012 | 5 | 22 | 3.814121 | -3.260154 | 3.189433 | 0.8693227 | 13.53059 | 3.452581
2018-02-09 13:53 | 231668.9 | 1080.0019 | 5 | 22 | 3.778882 | -3.260126 | 3.189433 | 0.9779923 | 13.53059 | 3.86513
2018-02-09 13:55 | 231788.9 | 1200.0004 | 5 | 22 | 3.746075 | -3.260184 | 3.189433 | 1.086652 | 13.53059 | 4.273949
2018-02-09 13:57 | 231908.9 | 1320.002 | 5 | 22 | 3.714034 | -3.259932 | 3.189433 | 1.195325 | 13.53059 | 4.679305
2018-02-09 13:59 | 232028.9 | 1440.0004 | 5 | 22 | 3.682651 | -3.25983 | 3.189433 | 1.303979 | 13.53059 | 5.081112
2018-02-09 14:01 | 232148.9 | 1560.0012 | 5 | 22 | 3.655282 | -3.260116 | 3.189433 | 1.412648 | 13.53059 | 5.479785
2018-02-09 14:03 | 232268.9 | 1680.0012 | 5 | 22 | 3.630971 | -3.260113 | 3.189433 | 1.521307 | 13.53059 | 5.875607
2018-02-09 14:05 | 232388.9 | 1800.0004 | 5 | 22 | 3.608047 | -3.260205 | 3.189433 | 1.629983 | 13.53059 | 6.268962
2018-02-09 14:07 | 232508.9 | 1920.0011 | 5 | 22 | 3.584351 | -3.26016 | 3.189433 | 1.738644 | 13.53059 | 6.659743
2018-02-09 14:09 | 232628.9 | 2040.0012 | 5 | 22 | 3.563101 | -3.260084 | 3.189433 | 1.847322 | 13.53059 | 7.048087
2018-02-09 14:11 | 232748.9 | 2160.0003 | 5 | 22 | 3.545039 | -3.260166 | 3.189433 | 1.955981 | 13.53059 | 7.434245
2018-02-09 14:13 | 232868.9 | 2280.0011 | 5 | 22 | 3.529608 | -3.260077 | 3.189433 | 2.06464 | 13.53059 | 7.818602
2018-02-09 14:15 | 232988.9 | 2400.0012 | 5 | 22 | 3.51371 | -3.259741 | 3.189433 | 2.173305 | 13.53059 | 8.201298
2018-02-09 14:17 | 233108.9 | 2520.0003 | 5 | 22 | 3.496697 | -3.260146 | 3.189433 | 2.28197 | 13.53059 | 8.582172
2018-02-09 14:19 | 233228.9 | 2640.0012 | 5 | 22 | 3.482095 | -3.259792 | 3.189433 | 2.390647 | 13.53059 | 8.961379
2018-02-09 14:21 | 233348.9 | 2760.0003 | 5 | 22 | 3.468219 | -3.259878 | 3.189433 | 2.4993 | 13.53059 | 9.338946
2018-02-09 14:23 | 233468.9 | 2880.0012 | 5 | 22 | 3.452049 | -3.259826 | 3.189433 | 2.607964 | 13.53059 | 9.714985
2018-02-09 14:25 | 233588.9 | 3000.0003 | 5 | 22 | 3.42855 | -3.260059 | 3.189433 | 2.716619 | 13.53059 | 10.08888
2018-02-09 14:27 | 233708.9 | 3120.0003 | 5 | 22 | 3.397738 | -3.259877 | 3.189433 | 2.825292 | 13.53059 | 10.45986
2018-02-09 14:29 | 233828.9 | 3240.0012 | 5 | 22 | 3.354006 | -3.259889 | 3.189433 | 2.933956 | 13.53059 | 10.82686
2018-02-09 14:31 | 233948.9 | 3360.0011 | 5 | 22 | 3.281901 | -3.259895 | 3.189433 | 3.042601 | 13.53059 | 11.18776
2018-02-09 14:33 | 234068.9 | 3480.0004 | 5 | 22 | 3.124488 | -3.259852 | 3.189433 | 3.151261 | 13.53059 | 11.53713
2018-02-09 14:34 | 234112.9 | 3524.0354 | 5 | 22 | 2.999984 | -3.260116 | 3.189433 | 3.191151 | 13.53059 | 11.65953
2018-02-09 14:36 | 234232.9 | 120.0009 | 6 | 22 | 3.447517 | 0 | 3.189433 | 3.191151 | 13.53059 | 11.65953
2018-02-09 14:38 | 234352.9 | 240 | 6 | 22 | 3.466113 | 0 | 3.189433 | 3.191151 | 13.53059 | 11.65953
2018-02-09 14:39 | 234412.9 | 300.0038 | 6 | 22 | 3.469887 | 0 | 3.189433 | 3.191151 | 13.53059 | 11.65953
2018-02-09 14:39 | 234413 | 0.0025 | 7 | 23 | 3.469981 | 0 | 0 | 0 | 0 | 0
2018-02-09 14:41 | 234533 | 120.0003 | 2 | 23 | 4.045868 | 4.890032 | 0.1623843 | 0 | 0.6425277 | 0
2018-02-09 14:43 | 234653 | 240.0011 | 2 | 23 | 4.084694 | 4.890062 | 0.325386 | 0 | 1.304951 | 0
2018-02-09 14:45 | 234773 | 360.0003 | 2 | 23 | 4.121376 | 4.889893 | 0.4883977 | 0 | 1.974002 | 0
2018-02-09 14:47 | 234893 | 480.0011 | 2 | 23 | 4.147071 | 4.889965 | 0.6513925 | 0 | 2.64795 | 0
2018-02-09 14:49 | 235013 | 600.0002 | 2 | 23 | 4.168756 | 4.890045 | 0.814371 | 0 | 3.325606 | 0
2018-02-09 14:51 | 235133 | 720.0003 | 2 | 23 | 4.193824 | 4.890085 | 0.9773735 | 0 | 4.007112 | 0
2018-02-09 14:53 | 235253 | 840.0002 | 2 | 23 | 4.200302 | 4.537285 | 1.135531 | 0 | 4.671298 | 0
2018-02-09 14:55 | 235373 | 960.001 | 2 | 23 | 4.200274 | 4.176834 | 1.280601 | 0 | 5.280629 | 0
2018-02-09 14:57 | 235493 | 1080.0011 | 2 | 23 | 4.200252 | 3.860798 | 1.414446 | 0 | 5.842815 | 0
2018-02-09 14:59 | 235613 | 1200.0002 | 2 | 23 | 4.200296 | 3.567207 | 1.538294 | 0 | 6.363008 | 0
2018-02-09 15:01 | 235730.2 | 1317.1337 | 2 | 23 | 4.200243 | 3.259993 | 1.64945 | 0 | 6.829889 | 0
2018-02-09 15:03 | 235850.2 | 120.0003 | 3 | 23 | 4.22285 | 3.260157 | 1.757722 | 0 | 7.285787 | 0
2018-02-09 15:05 | 235970.2 | 240.0011 | 3 | 23 | 4.24874 | 3.259853 | 1.866388 | 0 | 7.746056 | 0
2018-02-09 15:07 | 236090.2 | 360.0004 | 3 | 23 | 4.276347 | 3.259827 | 1.975051 | 0 | 8.209226 | 0
2018-02-09 15:09 | 236210.2 | 480.0011 | 3 | 23 | 4.307627 | 3.260134 | 2.083714 | 0 | 8.675563 | 0
2018-02-09 15:11 | 236330.2 | 600.0013 | 3 | 23 | 4.344381 | 3.260147 | 2.192382 | 0 | 9.145621 | 0
2018-02-09 15:13 | 236450.2 | 720.0012 | 3 | 23 | 4.382494 | 3.260073 | 2.301039 | 0 | 9.619737 | 0
2018-02-09 15:15 | 236570.2 | 840.0004 | 3 | 23 | 4.400302 | 2.969107 | 2.406829 | 0 | 10.08479 | 0
2018-02-09 15:17 | 236690.2 | 960.0012 | 3 | 23 | 4.400248 | 2.575823 | 2.499128 | 0 | 10.49094 | 0
2018-02-09 15:19 | 236810.2 | 1080.0003 | 3 | 23 | 4.400229 | 2.221474 | 2.579048 | 0 | 10.84261 | 0
2018-02-09 15:21 | 236930.2 | 1200.0012 | 3 | 23 | 4.40027 | 1.913935 | 2.647748 | 0 | 11.1449 | 0
2018-02-09 15:23 | 237050.2 | 1320.0003 | 3 | 23 | 4.400218 | 1.669419 | 2.707328 | 0 | 11.40707 | 0
2018-02-09 15:25 | 237170.2 | 1440.0012 | 3 | 23 | 4.400263 | 1.468758 | 2.75953 | 0 | 11.63677 | 0
2018-02-09 15:27 | 237290.2 | 1560.0003 | 3 | 23 | 4.400232 | 1.288873 | 2.805413 | 0 | 11.83867 | 0
2018-02-09 15:29 | 237410.2 | 1680.0004 | 3 | 23 | 4.400224 | 1.122648 | 2.845541 | 0 | 12.01523 | 0
2018-02-09 15:31 | 237530.2 | 1800.0004 | 3 | 23 | 4.400185 | 0.9903316 | 2.880659 | 0 | 12.16976 | 0
2018-02-09 15:33 | 237650.2 | 1920.0003 | 3 | 23 | 4.400191 | 0.8819227 | 2.911807 | 0 | 12.30682 | 0
2018-02-09 15:35 | 237770.2 | 2040.0003 | 3 | 23 | 4.40021 | 0.7901134 | 2.939647 | 0 | 12.42932 | 0
2018-02-09 15:37 | 237890.2 | 2160.0003 | 3 | 23 | 4.400167 | 0.7017002 | 2.964507 | 0 | 12.53871 | 0
2018-02-09 15:39 | 238010.2 | 2280.0012 | 3 | 23 | 4.400175 | 0.6238251 | 2.986534 | 0 | 12.63563 | 0
2018-02-09 15:41 | 238130.2 | 2400.0011 | 3 | 23 | 4.400208 | 0.562849 | 3.006272 | 0 | 12.72248 | 0
2018-02-09 15:43 | 238250.2 | 2520.0004 | 3 | 23 | 4.400152 | 0.5112438 | 3.024127 | 0 | 12.80105 | 0
2018-02-09 15:45 | 238370.2 | 2640.0011 | 3 | 23 | 4.400149 | 0.4634199 | 3.040359 | 0 | 12.87247 | 0
2018-02-09 15:47 | 238490.2 | 2760.0011 | 3 | 23 | 4.400145 | 0.4155855 | 3.055007 | 0 | 12.93693 | 0
2018-02-09 15:49 | 238610.2 | 2880.0003 | 3 | 23 | 4.400155 | 0.3779163 | 3.068205 | 0 | 12.995 | 0
2018-02-09 15:51 | 238730.2 | 3000.0002 | 3 | 23 | 4.400111 | 0.3459444 | 3.080258 | 0 | 13.04804 | 0
2018-02-09 15:53 | 238850.2 | 3120.0012 | 3 | 23 | 4.400177 | 0.3196945 | 3.091345 | 0 | 13.09682 | 0
2018-02-09 15:55 | 238970.2 | 3240.0003 | 3 | 23 | 4.40016 | 0.2913284 | 3.101524 | 0 | 13.14161 | 0
2018-02-09 15:57 | 239090.2 | 3360.0011 | 3 | 23 | 4.400097 | 0.2641773 | 3.110763 | 0 | 13.18226 | 0
2018-02-09 15:59 | 239210.2 | 3480.0011 | 3 | 23 | 4.400086 | 0.2436037 | 3.119234 | 0 | 13.21954 | 0
2018-02-09 16:01 | 239330.2 | 3600.0003 | 3 | 23 | 4.400133 | 0.2271471 | 3.127087 | 0 | 13.25409 | 0
2018-02-09 16:03 | 239450.2 | 3720.0003 | 3 | 23 | 4.400096 | 0.2100687 | 3.134381 | 0 | 13.28618 | 0
2018-02-09 16:05 | 239570.2 | 3840.0012 | 3 | 23 | 4.400108 | 0.1918077 | 3.141085 | 0 | 13.31568 | 0
2018-02-09 16:07 | 239690.2 | 3960.0004 | 3 | 23 | 4.400126 | 0.177515 | 3.147228 | 0 | 13.34271 | 0
2018-02-09 16:09 | 239810.2 | 4080.0004 | 3 | 23 | 4.400095 | 0.1650543 | 3.152931 | 0 | 13.36781 | 0
2018-02-09 16:11 | 239930.2 | 4200.0004 | 3 | 23 | 4.400111 | 0.1550856 | 3.158264 | 0 | 13.39127 | 0
2018-02-09 16:13 | 240050.2 | 4320.0003 | 3 | 23 | 4.400106 | 0.1428547 | 3.163226 | 0 | 13.41311 | 0
2018-02-09 16:15 | 240170.2 | 4440.0003 | 3 | 23 | 4.400113 | 0.1307888 | 3.167771 | 0 | 13.4331 | 0
2018-02-09 16:17 | 240290.2 | 4560.0003 | 3 | 23 | 4.400069 | 0.1214275 | 3.17197 | 0 | 13.45158 | 0
2018-02-09 16:19 | 240410.2 | 4680.0012 | 3 | 23 | 4.40011 | 0.1146774 | 3.175904 | 0 | 13.46889 | 0
2018-02-09 16:21 | 240530.2 | 4800.0004 | 3 | 23 | 4.400064 | 0.1065731 | 3.179589 | 0 | 13.4851 | 0
2018-02-09 16:23 | 240650.2 | 4920.0004 | 3 | 23 | 4.400146 | 0.09834576 | 3.182997 | 0 | 13.5001 | 0
2018-02-09 16:25 | 240770.2 | 5040.0011 | 3 | 23 | 4.400103 | 0.09073734 | 3.186131 | 0 | 13.51389 | 0
2018-02-09 16:27 | 240890.2 | 5160.0003 | 3 | 23 | 4.400118 | 0.08552933 | 3.189054 | 0 | 13.52675 | 0
2018-02-09 16:28 | 240986.7 | 5256.4721 | 3 | 23 | 4.400107 | 0.08149052 | 3.191275 | 0 | 13.53652 | 0
2018-02-09 16:30 | 241106.7 | 120.0013 | 4 | 23 | 4.392476 | 0 | 3.191275 | 0 | 13.53652 | 0
2018-02-09 16:32 | 241226.7 | 240.0002 | 4 | 23 | 4.391675 | 0 | 3.191275 | 0 | 13.53652 | 0
2018-02-09 16:33 | 241286.7 | 300.0016 | 4 | 23 | 4.39135 | 0 | 3.191275 | 0 | 13.53652 | 0
2018-02-09 16:35 | 241406.8 | 120.0003 | 5 | 23 | 4.087358 | -3.260005 | 3.191275 | 0.1086475 | 13.53652 | 0.4479532
2018-02-09 16:37 | 241526.8 | 240.0006 | 5 | 23 | 4.049146 | -3.260043 | 3.191275 | 0.2173284 | 13.53652 | 0.890072
2018-02-09 16:39 | 241646.8 | 360.0003 | 5 | 23 | 4.009371 | -3.25995 | 3.191275 | 0.3259788 | 13.53652 | 1.32788
2018-02-09 16:41 | 241766.8 | 480.0003 | 5 | 23 | 3.966223 | -3.259996 | 3.191275 | 0.4346376 | 13.53652 | 1.761185
2018-02-09 16:43 | 241886.8 | 600.0011 | 5 | 23 | 3.926572 | -3.260036 | 3.191275 | 0.5433179 | 13.53652 | 2.190055
2018-02-09 16:45 | 242006.8 | 720.0003 | 5 | 23 | 3.889168 | -3.260093 | 3.191275 | 0.6519796 | 13.53652 | 2.614664
2018-02-09 16:47 | 242126.8 | 840.0003 | 5 | 23 | 3.852764 | -3.260056 | 3.191275 | 0.760645 | 13.53652 | 3.035316
2018-02-09 16:49 | 242246.8 | 960.0003 | 5 | 23 | 3.81487 | -3.260039 | 3.191275 | 0.8693064 | 13.53652 | 3.451931
2018-02-09 16:51 | 242366.8 | 1080.0003 | 5 | 23 | 3.777736 | -3.260116 | 3.191275 | 0.9779724 | 13.53652 | 3.864425
2018-02-09 16:53 | 242486.8 | 1200.0003 | 5 | 23 | 3.743824 | -3.260063 | 3.191275 | 1.086627 | 13.53652 | 4.273025
2018-02-09 16:55 | 242606.8 | 1320.0012 | 5 | 23 | 3.713773 | -3.260036 | 3.191275 | 1.195294 | 13.53652 | 4.678192
2018-02-09 16:57 | 242726.8 | 1440.0003 | 5 | 23 | 3.684451 | -3.260106 | 3.191275 | 1.303968 | 13.53652 | 5.08019
2018-02-09 16:59 | 242846.8 | 1560.0013 | 5 | 23 | 3.654507 | -3.26 | 3.191275 | 1.412618 | 13.53652 | 5.478864
2018-02-09 17:01 | 242966.8 | 1680.0011 | 5 | 23 | 3.628673 | -3.260021 | 3.191275 | 1.521296 | 13.53652 | 5.874588
2018-02-09 17:03 | 243086.8 | 1800.0004 | 5 | 23 | 3.606003 | -3.26007 | 3.191275 | 1.629964 | 13.53652 | 6.267646
2018-02-09 17:05 | 243206.8 | 1920.0011 | 5 | 23 | 3.585107 | -3.259925 | 3.191275 | 1.738611 | 13.53652 | 6.658296
2018-02-09 17:07 | 243326.8 | 2040.0004 | 5 | 23 | 3.563579 | -3.260051 | 3.191275 | 1.847293 | 13.53652 | 7.046784
2018-02-09 17:09 | 243446.8 | 2160.0003 | 5 | 23 | 3.543582 | -3.260109 | 3.191275 | 1.955952 | 13.53652 | 7.432874
2018-02-09 17:11 | 243566.8 | 2280.0003 | 5 | 23 | 3.527169 | -3.260088 | 3.191275 | 2.064614 | 13.53652 | 7.817011
2018-02-09 17:13 | 243686.8 | 2400.0012 | 5 | 23 | 3.513247 | -3.260025 | 3.191275 | 2.173282 | 13.53652 | 8.199531
2018-02-09 17:15 | 243806.8 | 2520.0003 | 5 | 23 | 3.49854 | -3.260046 | 3.191275 | 2.281933 | 13.53652 | 8.580463
2018-02-09 17:17 | 243926.8 | 2640.0003 | 5 | 23 | 3.481478 | -3.260095 | 3.191275 | 2.390611 | 13.53652 | 8.959761
2018-02-09 17:19 | 244046.8 | 2760.0005 | 5 | 23 | 3.4661 | -3.260075 | 3.191275 | 2.499273 | 13.53652 | 9.337221
2018-02-09 17:21 | 244166.8 | 2880.0012 | 5 | 23 | 3.450177 | -3.260039 | 3.191275 | 2.607943 | 13.53652 | 9.713026
2018-02-09 17:23 | 244286.8 | 3000.0012 | 5 | 23 | 3.430046 | -3.260151 | 3.191275 | 2.716594 | 13.53652 | 10.08687
2018-02-09 17:25 | 244406.8 | 3120.0004 | 5 | 23 | 3.398989 | -3.259995 | 3.191275 | 2.825263 | 13.53652 | 10.45809
2018-02-09 17:27 | 244526.8 | 3240.0012 | 5 | 23 | 3.351215 | -3.260122 | 3.191275 | 2.933935 | 13.53652 | 10.825
2018-02-09 17:29 | 244646.8 | 3360.0013 | 5 | 23 | 3.276572 | -3.260038 | 3.191275 | 3.042598 | 13.53652 | 11.18547
2018-02-09 17:31 | 244766.8 | 3480.0014 | 5 | 23 | 3.123116 | -3.259996 | 3.191275 | 3.151261 | 13.53652 | 11.53442
2018-02-09 17:32 | 244811.4 | 3524.5825 | 5 | 23 | 2.999989 | -3.259988 | 3.191275 | 3.191637 | 13.53652 | 11.65828
2018-02-09 17:34 | 244931.4 | 120.0004 | 6 | 23 | 3.446392 | 0 | 3.191275 | 3.191637 | 13.53652 | 11.65828
2018-02-09 17:36 | 245051.4 | 240.0003 | 6 | 23 | 3.464954 | 0 | 3.191275 | 3.191637 | 13.53652 | 11.65828
2018-02-09 17:37 | 245111.4 | 300.0042 | 6 | 23 | 3.468695 | 0 | 3.191275 | 3.191637 | 13.53652 | 11.65828
2018-02-09 17:37 | 245111.4 | 0.0024 | 7 | 24 | 3.468844 | 0 | 0 | 0 | 0 | 0
2018-02-09 17:39 | 245231.5 | 120.001 | 2 | 24 | 4.04799 | 4.889925 | 0.1623869 | 0 | 0.6428319 | 0
2018-02-09 17:41 | 245351.5 | 240.0002 | 2 | 24 | 4.08277 | 4.889906 | 0.325384 | 0 | 1.305278 | 0
2018-02-09 17:43 | 245471.5 | 360.0001 | 2 | 24 | 4.118852 | 4.889883 | 0.4883759 | 0 | 1.973739 | 0
2018-02-09 17:45 | 245591.5 | 480.0009 | 2 | 24 | 4.14837 | 4.889784 | 0.6513644 | 0 | 2.647628 | 0
2018-02-09 17:47 | 245711.5 | 600.0003 | 2 | 24 | 4.171332 | 4.890034 | 0.8143725 | 0 | 3.325739 | 0
2018-02-09 17:49 | 245831.5 | 720.0002 | 2 | 24 | 4.194741 | 4.889891 | 0.9773557 | 0 | 4.0075 | 0
2018-02-09 17:51 | 245951.5 | 840.001 | 2 | 24 | 4.200301 | 4.568636 | 1.135976 | 0 | 4.673647 | 0
2018-02-09 17:53 | 246071.5 | 960.001 | 2 | 24 | 4.20029 | 4.168358 | 1.281607 | 0 | 5.285341 | 0
2018-02-09 17:55 | 246191.5 | 1080.0002 | 2 | 24 | 4.200233 | 3.831699 | 1.414757 | 0 | 5.844605 | 0
2018-02-09 17:57 | 246311.5 | 1200.0002 | 2 | 24 | 4.200232 | 3.537664 | 1.537526 | 0 | 6.360263 | 0
2018-02-09 17:59 | 246431.5 | 1320.0002 | 2 | 24 | 4.200249 | 3.262529 | 1.65093 | 0 | 6.83659 | 0
2018-02-09 17:59 | 246432.8 | 1321.3023 | 2 | 24 | 4.200245 | 3.259993 | 1.652109 | 0 | 6.841544 | 0
2018-02-09 18:01 | 246552.8 | 120.0011 | 3 | 24 | 4.221828 | 3.260077 | 1.760403 | 0 | 7.297433 | 0
2018-02-09 18:03 | 246672.8 | 240.0009 | 3 | 24 | 4.2502 | 3.260128 | 1.869061 | 0 | 7.7577 | 0
2018-02-09 18:05 | 246792.8 | 360.0003 | 3 | 24 | 4.279248 | 3.260077 | 1.977718 | 0 | 8.221076 | 0
2018-02-09 18:07 | 246912.8 | 480.0012 | 3 | 24 | 4.309703 | 3.260172 | 2.086402 | 0 | 8.687812 | 0
2018-02-09 18:09 | 247032.8 | 600.001 | 3 | 24 | 4.343431 | 3.260145 | 2.195061 | 0 | 9.157892 | 0
2018-02-09 18:11 | 247152.8 | 720.0009 | 3 | 24 | 4.383006 | 3.260092 | 2.303716 | 0 | 9.631922 | 0
2018-02-09 18:13 | 247272.8 | 840.0002 | 3 | 24 | 4.400279 | 2.943195 | 2.40902 | 0 | 10.0949 | 0
2018-02-09 18:15 | 247392.8 | 960.0002 | 3 | 24 | 4.400279 | 2.552938 | 2.500391 | 0 | 10.49695 | 0
2018-02-09 18:17 | 247512.8 | 1080.0002 | 3 | 24 | 4.400272 | 2.225058 | 2.579926 | 0 | 10.84693 | 0
2018-02-09 18:19 | 247632.8 | 1200.0011 | 3 | 24 | 4.40027 | 1.92583 | 2.649041 | 0 | 11.15105 | 0
2018-02-09 18:21 | 247752.8 | 1320.0009 | 3 | 24 | 4.400244 | 1.662972 | 2.708659 | 0 | 11.41339 | 0
2018-02-09 18:23 | 247872.8 | 1440.0002 | 3 | 24 | 4.400228 | 1.456407 | 2.76053 | 0 | 11.64163 | 0
2018-02-09 18:25 | 247992.8 | 1560.001 | 3 | 24 | 4.400208 | 1.285039 | 2.806115 | 0 | 11.84222 | 0
2018-02-09 18:27 | 248112.8 | 1680.0002 | 3 | 24 | 4.400225 | 1.133741 | 2.846373 | 0 | 12.01936 | 0
2018-02-09 18:29 | 248232.8 | 1800.001 | 3 | 24 | 4.400209 | 0.9917564 | 2.881763 | 0 | 12.17508 | 0
2018-02-09 18:31 | 248352.8 | 1920.0003 | 3 | 24 | 4.400234 | 0.8781986 | 2.912832 | 0 | 12.31179 | 0
2018-02-09 18:33 | 248472.8 | 2040.0002 | 3 | 24 | 4.400201 | 0.7831497 | 2.940462 | 0 | 12.43337 | 0
2018-02-09 18:35 | 248592.8 | 2160.0009 | 3 | 24 | 4.400155 | 0.7028427 | 2.965232 | 0 | 12.54236 | 0
2018-02-09 18:37 | 248712.8 | 2280.001 | 3 | 24 | 4.400227 | 0.6294127 | 2.987439 | 0 | 12.64008 | 0
2018-02-09 18:39 | 248832.8 | 2400.0009 | 3 | 24 | 4.40016 | 0.5596275 | 3.007192 | 0 | 12.72699 | 0
2018-02-09 18:41 | 248952.8 | 2520.0002 | 3 | 24 | 4.400237 | 0.5066414 | 3.024924 | 0 | 12.80502 | 0
2018-02-09 18:43 | 249072.8 | 2640.0002 | 3 | 24 | 4.400115 | 0.4598389 | 3.040998 | 0 | 12.87574 | 0
2018-02-09 18:45 | 249192.8 | 2760.0002 | 3 | 24 | 4.400145 | 0.4195366 | 3.055659 | 0 | 12.94025 | 0
2018-02-09 18:47 | 249312.8 | 2880.001 | 3 | 24 | 4.400167 | 0.3777237 | 3.068944 | 0 | 12.99871 | 0
2018-02-09 18:49 | 249432.8 | 3000.0012 | 3 | 24 | 4.400157 | 0.343379 | 3.080933 | 0 | 13.05147 | 0
2018-02-09 18:51 | 249552.8 | 3120.0009 | 3 | 24 | 4.40012 | 0.3152676 | 3.091895 | 0 | 13.0997 | 0
2018-02-09 18:53 | 249672.8 | 3240.0001 | 3 | 24 | 4.400153 | 0.2911196 | 3.102002 | 0 | 13.14417 | 0
2018-02-09 18:55 | 249792.8 | 3360.0002 | 3 | 24 | 4.400106 | 0.2661495 | 3.111304 | 0 | 13.1851 | 0
2018-02-09 18:57 | 249912.8 | 3480.0009 | 3 | 24 | 4.400135 | 0.2428665 | 3.119771 | 0 | 13.22236 | 0
2018-02-09 18:59 | 250032.8 | 3600.0002 | 3 | 24 | 4.400096 | 0.223875 | 3.127546 | 0 | 13.25657 | 0
2018-02-09 19:01 | 250152.8 | 3720.0002 | 3 | 24 | 4.40008 | 0.2086077 | 3.134747 | 0 | 13.28826 | 0
2018-02-09 19:03 | 250272.8 | 3840.0009 | 3 | 24 | 4.400132 | 0.1941576 | 3.141468 | 0 | 13.31783 | 0
2018-02-09 19:05 | 250392.8 | 3960.001 | 3 | 24 | 4.400114 | 0.1775208 | 3.147669 | 0 | 13.34511 | 0
2018-02-09 19:07 | 250512.8 | 4080.0001 | 3 | 24 | 4.400101 | 0.1639376 | 3.15335 | 0 | 13.37011 | 0
2018-02-09 19:09 | 250632.8 | 4200.0002 | 3 | 24 | 4.400103 | 0.1528397 | 3.158619 | 0 | 13.39329 | 0
2018-02-09 19:11 | 250752.8 | 4320.0003 | 3 | 24 | 4.400097 | 0.143239 | 3.16355 | 0 | 13.41499 | 0
2018-02-09 19:13 | 250872.8 | 4440.0004 | 3 | 24 | 4.400093 | 0.132494 | 3.168153 | 0 | 13.43525 | 0
2018-02-09 19:15 | 250992.8 | 4560.0002 | 3 | 24 | 4.4001 | 0.1214371 | 3.172375 | 0 | 13.45382 | 0
2018-02-09 19:17 | 251112.8 | 4680.0001 | 3 | 24 | 4.400084 | 0.1129379 | 3.176281 | 0 | 13.47101 | 0
2018-02-09 19:19 | 251232.8 | 4800.0002 | 3 | 24 | 4.400083 | 0.1061029 | 3.179929 | 0 | 13.48706 | 0
2018-02-09 19:21 | 251352.8 | 4920.0009 | 3 | 24 | 4.400078 | 0.09942245 | 3.183357 | 0 | 13.50215 | 0
2018-02-09 19:23 | 251472.8 | 5040.001 | 3 | 24 | 4.400115 | 0.09123039 | 3.186533 | 0 | 13.51612 | 0
2018-02-09 19:25 | 251592.8 | 5160.0009 | 3 | 24 | 4.400063 | 0.0837431 | 3.189445 | 0 | 13.52893 | 0
2018-02-09 19:26 | 251647.6 | 5214.76 | 3 | 24 | 4.400089 | 0.08149338 | 3.1907 | 0 | 13.53445 | 0
2018-02-09 19:28 | 251767.6 | 120.0012 | 4 | 24 | 4.392317 | 0 | 3.1907 | 0 | 13.53445 | 0
2018-02-09 19:30 | 251887.6 | 240.0011 | 4 | 24 | 4.391387 | 0 | 3.1907 | 0 | 13.53445 | 0
2018-02-09 19:31 | 251947.6 | 300.0009 | 4 | 24 | 4.3911 | 0 | 3.1907 | 0 | 13.53445 | 0
2018-02-09 19:33 | 252067.7 | 120.0002 | 5 | 24 | 4.086491 | -3.260036 | 3.1907 | 0.1086501 | 13.53445 | 0.4480347
2018-02-09 19:35 | 252187.7 | 240.001 | 5 | 24 | 4.046661 | -3.260013 | 3.1907 | 0.2173196 | 13.53445 | 0.8899071
2018-02-09 19:37 | 252307.7 | 360.0002 | 5 | 24 | 4.008471 | -3.259953 | 3.1907 | 0.3259763 | 13.53445 | 1.327515
2018-02-09 19:39 | 252427.7 | 480.0009 | 5 | 24 | 3.969501 | -3.259988 | 3.1907 | 0.434648 | 13.53445 | 1.761028
2018-02-09 19:41 | 252547.7 | 600.0009 | 5 | 24 | 3.927977 | -3.259987 | 3.1907 | 0.5432958 | 13.53445 | 2.190085
2018-02-09 19:43 | 252667.7 | 720.0001 | 5 | 24 | 3.887809 | -3.260003 | 3.1907 | 0.6519594 | 13.53445 | 2.614685
2018-02-09 19:45 | 252787.7 | 840.0001 | 5 | 24 | 3.851037 | -3.260019 | 3.1907 | 0.7606283 | 13.53445 | 3.035147
2018-02-09 19:47 | 252907.7 | 960.001 | 5 | 24 | 3.816198 | -3.260081 | 3.1907 | 0.8692958 | 13.53445 | 3.451731
2018-02-09 19:49 | 253027.7 | 1080.001 | 5 | 24 | 3.780537 | -3.260077 | 3.1907 | 0.97796 | 13.53445 | 3.864494
2018-02-09 19:51 | 253147.7 | 1200.001 | 5 | 24 | 3.74332 | -3.260036 | 3.1907 | 1.086628 | 13.53445 | 4.273273
2018-02-09 19:53 | 253267.7 | 1320.0002 | 5 | 24 | 3.711543 | -3.260109 | 3.1907 | 1.195292 | 13.53445 | 4.67827
2018-02-09 19:55 | 253387.7 | 1440.0002 | 5 | 24 | 3.683523 | -3.260077 | 3.1907 | 1.303953 | 13.53445 | 5.080014
2018-02-09 19:57 | 253507.7 | 1560.001 | 5 | 24 | 3.657222 | -3.260136 | 3.1907 | 1.412623 | 13.53445 | 5.478878
2018-02-09 19:59 | 253627.7 | 1680.0001 | 5 | 24 | 3.630157 | -3.260088 | 3.1907 | 1.521286 | 13.53445 | 5.87483
2018-02-09 20:01 | 253747.7 | 1800.001 | 5 | 24 | 3.604971 | -3.26009 | 3.1907 | 1.629951 | 13.53445 | 6.267888
2018-02-09 20:03 | 253867.7 | 1920.0009 | 5 | 24 | 3.583414 | -3.26009 | 3.1907 | 1.738611 | 13.53445 | 6.658405
2018-02-09 20:05 | 253987.7 | 2040.0002 | 5 | 24 | 3.564672 | -3.260055 | 3.1907 | 1.847271 | 13.53445 | 7.046748
2018-02-09 20:07 | 254107.7 | 2160.0002 | 5 | 24 | 3.546103 | -3.260093 | 3.1907 | 1.955939 | 13.53445 | 7.433108
2018-02-09 20:09 | 254227.7 | 2280.0002 | 5 | 24 | 3.526746 | -3.26005 | 3.1907 | 2.064616 | 13.53445 | 7.817425
2018-02-09 20:11 | 254347.7 | 2400.0009 | 5 | 24 | 3.510962 | -3.260056 | 3.1907 | 2.173284 | 13.53445 | 8.199785
2018-02-09 20:13 | 254467.7 | 2520.0001 | 5 | 24 | 3.497469 | -3.260039 | 3.1907 | 2.281947 | 13.53445 | 8.580539
2018-02-09 20:15 | 254587.7 | 2640.0001 | 5 | 24 | 3.484052 | -3.260051 | 3.1907 | 2.39061 | 13.53445 | 8.959882
2018-02-09 20:17 | 254707.7 | 2760.0001 | 5 | 24 | 3.466906 | -3.260139 | 3.1907 | 2.499268 | 13.53445 | 9.337577
2018-02-09 20:19 | 254827.7 | 2880.0002 | 5 | 24 | 3.447639 | -3.260025 | 3.1907 | 2.607931 | 13.53445 | 9.713236
2018-02-09 20:21 | 254947.7 | 3000.0001 | 5 | 24 | 3.426887 | -3.26009 | 3.1907 | 2.716597 | 13.53445 | 10.08679
2018-02-09 20:23 | 255067.7 | 3120.0009 | 5 | 24 | 3.40012 | -3.260068 | 3.1907 | 2.825262 | 13.53445 | 10.45781
2018-02-09 20:25 | 255187.7 | 3240.0009 | 5 | 24 | 3.355488 | -3.260012 | 3.1907 | 2.933923 | 13.53445 | 10.82507
2018-02-09 20:27 | 255307.7 | 3360.001 | 5 | 24 | 3.274386 | -3.260016 | 3.1907 | 3.042594 | 13.53445 | 11.18573
2018-02-09 20:29 | 255427.7 | 3480.0001 | 5 | 24 | 3.113672 | -3.26009 | 3.1907 | 3.15126 | 13.53445 | 11.53408
2018-02-09 20:30 | 255468.6 | 3520.9319 | 5 | 24 | 2.999992 | -3.260051 | 3.1907 | 3.188318 | 13.53445 | 11.64755
2018-02-09 20:32 | 255588.7 | 120.001 | 6 | 24 | 3.450521 | 0 | 3.1907 | 3.188332 | 13.53445 | 11.64759
2018-02-09 20:34 | 255708.7 | 240.0011 | 6 | 24 | 3.469414 | 0 | 3.1907 | 3.188332 | 13.53445 | 11.64759
2018-02-09 20:35 | 255768.7 | 300.0041 | 6 | 24 | 3.473458 | 0 | 3.1907 | 3.188332 | 13.53445 | 11.64759
2018-02-09 20:35 | 255768.7 | 0.0032 | 7 | 25 | 3.473451 | 0 | 0 | 0 | 0 | 0
2018-02-09 20:37 | 255888.8 | 120.001 | 2 | 25 | 4.050298 | 4.889975 | 0.1623909 | 0 | 0.6432587 | 0
2018-02-09 20:39 | 256008.8 | 240.0002 | 2 | 25 | 4.08618 | 4.88998 | 0.3254036 | 0 | 1.306293 | 0
2018-02-09 20:41 | 256128.8 | 360.0009 | 2 | 25 | 4.118685 | 4.889975 | 0.4883965 | 0 | 1.975116 | 0
2018-02-09 20:43 | 256248.8 | 480.0001 | 2 | 25 | 4.144932 | 4.890053 | 0.6513874 | 0 | 2.648619 | 0
2018-02-09 20:45 | 256368.8 | 600.0009 | 2 | 25 | 4.172041 | 4.889917 | 0.8143792 | 0 | 3.32638 | 0
2018-02-09 20:47 | 256488.8 | 720.0001 | 2 | 25 | 4.198024 | 4.889881 | 0.9773687 | 0 | 4.008514 | 0
2018-02-09 20:49 | 256608.8 | 840.0002 | 2 | 25 | 4.200266 | 4.531502 | 1.134607 | 0 | 4.668942 | 0
2018-02-09 20:51 | 256728.8 | 960.0001 | 2 | 25 | 4.200279 | 4.194494 | 1.280071 | 0 | 5.279932 | 0
2018-02-09 20:53 | 256848.8 | 1080.001 | 2 | 25 | 4.200235 | 3.849894 | 1.414211 | 0 | 5.843353 | 0
2018-02-09 20:55 | 256968.8 | 1200.001 | 2 | 25 | 4.200263 | 3.514151 | 1.536783 | 0 | 6.35819 | 0
2018-02-09 20:56 | 257074.6 | 1305.8696 | 2 | 25 | 4.200283 | 3.259998 | 1.636338 | 0 | 6.776346 | 0
2018-02-09 20:58 | 257194.6 | 120.0001 | 3 | 25 | 4.219979 | 3.26012 | 1.744618 | 0 | 7.232121 | 0
2018-02-09 21:00 | 257314.6 | 240.0001 | 3 | 25 | 4.244906 | 3.260202 | 1.853293 | 0 | 7.692035 | 0
2018-02-09 21:02 | 257434.6 | 360.0009 | 3 | 25 | 4.27523 | 3.259941 | 1.961949 | 0 | 8.154864 | 0
2018-02-09 21:04 | 257554.6 | 480.0001 | 3 | 25 | 4.307944 | 3.259834 | 2.070625 | 0 | 8.621264 | 0
2018-02-09 21:06 | 257674.6 | 600.001 | 3 | 25 | 4.341507 | 3.260136 | 2.179289 | 0 | 9.091187 | 0
2018-02-09 21:08 | 257794.6 | 720.0001 | 3 | 25 | 4.37705 | 3.26013 | 2.287949 | 0 | 9.564835 | 0
2018-02-09 21:10 | 257914.6 | 840.0002 | 3 | 25 | 4.40028 | 3.019754 | 2.394895 | 0 | 10.03467 | 0
2018-02-09 21:12 | 258034.6 | 960.0009 | 3 | 25 | 4.400274 | 2.580608 | 2.487872 | 0 | 10.44379 | 0
2018-02-09 21:14 | 258154.6 | 1080.0001 | 3 | 25 | 4.400254 | 2.240906 | 2.568022 | 0 | 10.79647 | 0
2018-02-09 21:16 | 258274.6 | 1200.0002 | 3 | 25 | 4.400271 | 1.958755 | 2.637844 | 0 | 11.10371 | 0
2018-02-09 21:18 | 258394.6 | 1320.0001 | 3 | 25 | 4.400269 | 1.710793 | 2.698911 | 0 | 11.37242 | 0
2018-02-09 21:20 | 258514.6 | 1440.001 | 3 | 25 | 4.400225 | 1.482281 | 2.752079 | 0 | 11.60637 | 0
2018-02-09 21:22 | 258634.6 | 1560.001 | 3 | 25 | 4.400249 | 1.29452 | 2.798212 | 0 | 11.80936 | 0
2018-02-09 21:24 | 258754.6 | 1680.0002 | 3 | 25 | 4.400215 | 1.142823 | 2.838763 | 0 | 11.9878 | 0
2018-02-09 21:26 | 258874.6 | 1800.0011 | 3 | 25 | 4.400197 | 1.016289 | 2.87471 | 0 | 12.14597 | 0
2018-02-09 21:28 | 258994.6 | 1920.0001 | 3 | 25 | 4.400205 | 0.8993845 | 2.906615 | 0 | 12.28636 | 0
2018-02-09 21:30 | 259114.6 | 2040.0021 | 3 | 25 | 4.400176 | 0.7912359 | 2.934739 | 0 | 12.41011 | 0
2018-02-09 21:32 | 259234.6 | 2160.0001 | 3 | 25 | 4.400167 | 0.7066488 | 2.959656 | 0 | 12.51975 | 0
2018-02-09 21:34 | 259354.6 | 2280.0003 | 3 | 25 | 4.400171 | 0.6365461 | 2.982005 | 0 | 12.61809 | 0
2018-02-09 21:36 | 259474.6 | 2400.001 | 3 | 25 | 4.400136 | 0.5745478 | 3.002183 | 0 | 12.70688 | 0
2018-02-09 21:38 | 259594.6 | 2520.0002 | 3 | 25 | 4.400167 | 0.5135632 | 3.02032 | 0 | 12.78669 | 0
2018-02-09 21:40 | 259714.6 | 2640.001 | 3 | 25 | 4.400129 | 0.4617691 | 3.036539 | 0 | 12.85805 | 0
2018-02-09 21:42 | 259834.6 | 2760.0001 | 3 | 25 | 4.400191 | 0.4212761 | 3.051237 | 0 | 12.92272 | 0
2018-02-09 21:44 | 259954.6 | 2880.001 | 3 | 25 | 4.40017 | 0.3864393 | 3.064665 | 0 | 12.98181 | 0
2018-02-09 21:46 | 260074.6 | 3000.0009 | 3 | 25 | 4.400172 | 0.3520136 | 3.076968 | 0 | 13.03595 | 0
2018-02-09 21:48 | 260194.6 | 3120.0002 | 3 | 25 | 4.400097 | 0.3176365 | 3.088112 | 0 | 13.08498 | 0
2018-02-09 21:50 | 260314.6 | 3240.001 | 3 | 25 | 4.400163 | 0.2922878 | 3.098262 | 0 | 13.12964 | 0
2018-02-09 21:52 | 260434.6 | 3360.0002 | 3 | 25 | 4.400103 | 0.2688046 | 3.1076 | 0 | 13.17073 | 0
2018-02-09 21:54 | 260554.6 | 3480.0009 | 3 | 25 | 4.400113 | 0.2492371 | 3.116246 | 0 | 13.20877 | 0
2018-02-09 21:56 | 260674.6 | 3600.0009 | 3 | 25 | 4.400127 | 0.2278814 | 3.124208 | 0 | 13.24381 | 0
2018-02-09 21:58 | 260794.6 | 3720.0002 | 3 | 25 | 4.400163 | 0.2096434 | 3.131471 | 0 | 13.27577 | 0
2018-02-09 22:00 | 260914.6 | 3840.0001 | 3 | 25 | 4.400117 | 0.1940317 | 3.138182 | 0 | 13.30529 | 0
2018-02-09 22:02 | 261034.6 | 3960.001 | 3 | 25 | 4.400146 | 0.1819277 | 3.144431 | 0 | 13.33279 | 0
2018-02-09 22:04 | 261154.6 | 4080.0001 | 3 | 25 | 4.400105 | 0.1682205 | 3.150254 | 0 | 13.35841 | 0
2018-02-09 22:06 | 261274.6 | 4200.0009 | 3 | 25 | 4.400085 | 0.1528397 | 3.155598 | 0 | 13.38193 | 0
2018-02-09 22:08 | 261394.6 | 4320.0002 | 3 | 25 | 4.400078 | 0.141881 | 3.160522 | 0 | 13.40359 | 0
2018-02-09 22:10 | 261514.6 | 4440.0001 | 3 | 25 | 4.400085 | 0.1333084 | 3.165108 | 0 | 13.42377 | 0
2018-02-09 22:12 | 261634.6 | 4560.0002 | 3 | 25 | 4.400099 | 0.1246014 | 3.169418 | 0 | 13.44274 | 0
2018-02-09 22:14 | 261754.6 | 4680.001 | 3 | 25 | 4.40008 | 0.1143789 | 3.173417 | 0 | 13.46033 | 0
2018-02-09 22:16 | 261874.6 | 4800.001 | 3 | 25 | 4.400076 | 0.1054087 | 3.177077 | 0 | 13.47644 | 0
2018-02-09 22:18 | 261994.6 | 4920.0003 | 3 | 25 | 4.400084 | 0.09907722 | 3.180486 | 0 | 13.49144 | 0
2018-02-09 22:20 | 262114.6 | 5040.0009 | 3 | 25 | 4.400064 | 0.09333706 | 3.183676 | 0 | 13.50547 | 0
2018-02-09 22:22 | 262234.6 | 5160.0002 | 3 | 25 | 4.400086 | 0.08689022 | 3.186682 | 0 | 13.5187 | 0
2018-02-09 22:24 | 262309.8 | 5235.1608 | 3 | 25 | 4.400066 | 0.08149052 | 3.188444 | 0 | 13.52645 | 0
2018-02-09 22:26 | 262429.8 | 120.0001 | 4 | 25 | 4.392366 | 0 | 3.188444 | 0 | 13.52645 | 0
2018-02-09 22:28 | 262549.8 | 240.001 | 4 | 25 | 4.391468 | 0 | 3.188444 | 0 | 13.52645 | 0
2018-02-09 22:29 | 262609.8 | 300.0023 | 4 | 25 | 4.391106 | 0 | 3.188444 | 0 | 13.52645 | 0
2018-02-09 22:31 | 262729.9 | 120.0004 | 5 | 25 | 4.089694 | -3.26005 | 3.188444 | 0.1086467 | 13.52645 | 0.4481881
2018-02-09 22:33 | 262849.9 | 240.001 | 5 | 25 | 4.047231 | -3.25994 | 3.188444 | 0.2173057 | 13.52645 | 0.8902814
2018-02-09 22:35 | 262969.9 | 360.0002 | 5 | 25 | 4.006134 | -3.259988 | 3.188444 | 0.3259789 | 13.52645 | 1.327839
2018-02-09 22:37 | 263089.9 | 480.0011 | 5 | 25 | 3.966877 | -3.260001 | 3.188444 | 0.4346412 | 13.52645 | 1.761016
2018-02-09 22:39 | 263209.9 | 600.0002 | 5 | 25 | 3.929158 | -3.26007 | 3.188444 | 0.5433106 | 13.52645 | 2.190045
2018-02-09 22:41 | 263329.9 | 720.0003 | 5 | 25 | 3.890236 | -3.260057 | 3.188444 | 0.6519716 | 13.52645 | 2.614891
2018-02-09 22:43 | 263449.9 | 840.0002 | 5 | 25 | 3.849871 | -3.259994 | 3.188444 | 0.7606261 | 13.52645 | 3.035364
2018-02-09 22:45 | 263569.9 | 960.001 | 5 | 25 | 3.813399 | -3.26005 | 3.188444 | 0.8692942 | 13.52645 | 3.451721
2018-02-09 22:47 | 263689.9 | 1080.0002 | 5 | 25 | 3.779051 | -3.260036 | 3.188444 | 0.977966 | 13.52645 | 3.864239
2018-02-09 22:49 | 263809.9 | 1200.0002 | 5 | 25 | 3.745726 | -3.260041 | 3.188444 | 1.086625 | 13.52645 | 4.273059
2018-02-09 22:51 | 263929.9 | 1320.0002 | 5 | 25 | 3.712471 | -3.260036 | 3.188444 | 1.195297 | 13.52645 | 4.67831
2018-02-09 22:53 | 264049.9 | 1440.001 | 5 | 25 | 3.681881 | -3.260091 | 3.188444 | 1.30395 | 13.52645 | 5.079974
2018-02-09 22:55 | 264169.9 | 1560.0011 | 5 | 25 | 3.655042 | -3.260051 | 3.188444 | 1.412625 | 13.52645 | 5.47862
2018-02-09 22:57 | 264289.9 | 1680.001 | 5 | 25 | 3.631019 | -3.260035 | 3.188444 | 1.521286 | 13.52645 | 5.874467
2018-02-09 22:59 | 264409.9 | 1800.0003 | 5 | 25 | 3.607163 | -3.260021 | 3.188444 | 1.629956 | 13.52645 | 6.267757
2018-02-09 23:01 | 264529.9 | 1920.001 | 5 | 25 | 3.582865 | -3.260018 | 3.188444 | 1.738618 | 13.52645 | 6.65837
2018-02-09 23:03 | 264649.9 | 2040.001 | 5 | 25 | 3.562322 | -3.260006 | 3.188444 | 1.847268 | 13.52645 | 7.046502
2018-02-09 23:05 | 264769.9 | 2160.001 | 5 | 25 | 3.544896 | -3.260124 | 3.188444 | 1.955951 | 13.52645 | 7.432688
2018-02-09 23:07 | 264889.9 | 2280.0002 | 5 | 25 | 3.528884 | -3.260019 | 3.188444 | 2.064611 | 13.52645 | 7.817012
2018-02-09 23:09 | 265009.9 | 2400.0003 | 5 | 25 | 3.511708 | -3.260083 | 3.188444 | 2.173279 | 13.52645 | 8.199577
2018-02-09 23:11 | 265129.9 | 2520.0002 | 5 | 25 | 3.495567 | -3.260096 | 3.188444 | 2.281942 | 13.52645 | 8.580253
2018-02-09 23:13 | 265249.9 | 2640.0003 | 5 | 25 | 3.481509 | -3.260045 | 3.188444 | 2.390607 | 13.52645 | 8.959332
2018-02-09 23:15 | 265369.9 | 2760.001 | 5 | 25 | 3.467942 | -3.260003 | 3.188444 | 2.499272 | 13.52645 | 9.336924
2018-02-09 23:17 | 265489.9 | 2880.001 | 5 | 25 | 3.450397 | -3.260056 | 3.188444 | 2.607936 | 13.52645 | 9.71286
2018-02-09 23:19 | 265609.9 | 3000.0002 | 5 | 25 | 3.425777 | -3.26 | 3.188444 | 2.716591 | 13.52645 | 10.08647
2018-02-09 23:21 | 265729.9 | 3120.001 | 5 | 25 | 3.395982 | -3.260053 | 3.188444 | 2.825254 | 13.52645 | 10.45719
2018-02-09 23:23 | 265849.9 | 3240.001 | 5 | 25 | 3.352744 | -3.26 | 3.188444 | 2.933926 | 13.52645 | 10.82404
2018-02-09 23:25 | 265969.9 | 3360.0003 | 5 | 25 | 3.27909 | -3.259942 | 3.188444 | 3.042574 | 13.52645 | 11.18476
2018-02-09 23:27 | 266089.9 | 3480.001 | 5 | 25 | 3.115032 | -3.260051 | 3.188444 | 3.151244 | 13.52645 | 11.53359
2018-02-09 23:27 | 266130.2 | 3520.2232 | 5 | 25 | 2.999982 | -3.260032 | 3.188444 | 3.187671 | 13.52645 | 11.64515
2018-02-09 23:29 | 266250.2 | 120.0001 | 6 | 25 | 3.451013 | 0 | 3.188444 | 3.187671 | 13.52645 | 11.64515
2018-02-09 23:31 | 266370.2 | 240 | 6 | 25 | 3.469816 | 0 | 3.188444 | 3.187671 | 13.52645 | 11.64515
2018-02-09 23:32 | 266430.2 | 300.0022 | 6 | 25 | 3.473566 | 0 | 3.188444 | 3.187671 | 13.52645 | 11.64515
2018-02-09 23:32 | 266430.2 | 0.0024 | 7 | 26 | 3.473499 | 0 | 0 | 0 | 0 | 0
2018-02-09 23:34 | 266550.3 | 120.0011 | 2 | 26 | 4.04681 | 4.889959 | 0.162402 | 0 | 0.6429098 | 0
2018-02-09 23:36 | 266670.3 | 240.0011 | 2 | 26 | 4.087092 | 4.890005 | 0.325411 | 0 | 1.305691 | 0
2018-02-09 23:38 | 266790.3 | 360.0002 | 2 | 26 | 4.121816 | 4.890001 | 0.4884047 | 0 | 1.974865 | 0
2018-02-09 23:40 | 266910.3 | 480.0003 | 2 | 26 | 4.14713 | 4.889971 | 0.6513861 | 0 | 2.648802 | 0
2018-02-09 23:42 | 267030.3 | 600.001 | 2 | 26 | 4.168928 | 4.890009 | 0.8143802 | 0 | 3.326482 | 0
2018-02-09 23:44 | 267150.3 | 720.0002 | 2 | 26 | 4.195634 | 4.889973 | 0.977365 | 0 | 4.008034 | 0
2018-02-09 23:46 | 267270.3 | 840.0003 | 2 | 26 | 4.200264 | 4.511929 | 1.134653 | 0 | 4.668631 | 0
2018-02-09 23:48 | 267390.3 | 960.002 | 2 | 26 | 4.200244 | 4.160103 | 1.279043 | 0 | 5.275105 | 0
2018-02-09 23:50 | 267510.3 | 1080.0011 | 2 | 26 | 4.200284 | 3.854021 | 1.412485 | 0 | 5.835598 | 0
2018-02-09 23:52 | 267630.3 | 1200.0011 | 2 | 26 | 4.200275 | 3.549803 | 1.535889 | 0 | 6.353925 | 0
2018-02-09 23:54 | 267737.7 | 1307.4569 | 2 | 26 | 4.200248 | 3.259995 | 1.637553 | 0 | 6.780943 | 0
2018-02-09 23:56 | 267857.7 | 120.0011 | 3 | 26 | 4.222003 | 3.260033 | 1.745841 | 0 | 7.236857 | 0
2018-02-09 23:58 | 267977.7 | 240.001 | 3 | 26 | 4.247437 | 3.260168 | 1.854503 | 0 | 7.696988 | 0
2018-02-10 | 268097.7 | 360.0003 | 3 | 26 | 4.274774 | 3.260136 | 1.963184 | 0 | 8.160059 | 0
2018-02-10 00:02 | 268217.7 | 480.0002 | 3 | 26 | 4.306682 | 3.26013 | 2.071837 | 0 | 8.62621 | 0
2018-02-10 00:04 | 268337.7 | 600.0002 | 3 | 26 | 4.343237 | 3.260109 | 2.180514 | 0 | 9.096222 | 0
2018-02-10 00:06 | 268457.7 | 720.0011 | 3 | 26 | 4.380429 | 3.260139 | 2.289187 | 0 | 9.570222 | 0
2018-02-10 00:08 | 268577.7 | 840.001 | 3 | 26 | 4.4003 | 3.003914 | 2.395598 | 0 | 10.0379 | 0
2018-02-10 00:10 | 268697.7 | 960.0003 | 3 | 26 | 4.400259 | 2.60099 | 2.488839 | 0 | 10.44818 | 0
2018-02-10 00:12 | 268817.7 | 1080.0011 | 3 | 26 | 4.400282 | 2.233982 | 2.569345 | 0 | 10.80243 | 0
2018-02-10 00:14 | 268937.7 | 1200.0003 | 3 | 26 | 4.400264 | 1.934502 | 2.638595 | 0 | 11.10715 | 0
2018-02-10 00:16 | 269057.7 | 1320.001 | 3 | 26 | 4.400241 | 1.690952 | 2.698901 | 0 | 11.37251 | 0
2018-02-10 00:18 | 269177.7 | 1440.0002 | 3 | 26 | 4.400249 | 1.487836 | 2.751796 | 0 | 11.60526 | 0
2018-02-10 00:20 | 269297.7 | 1560.001 | 3 | 26 | 4.400254 | 1.302344 | 2.798246 | 0 | 11.80966 | 0
2018-02-10 00:22 | 269417.7 | 1680.0002 | 3 | 26 | 4.400206 | 1.134015 | 2.83873 | 0 | 11.98779 | 0
2018-02-10 00:24 | 269537.7 | 1800.0011 | 3 | 26 | 4.400225 | 1.003953 | 2.874291 | 0 | 12.14427 | 0
2018-02-10 00:26 | 269657.7 | 1920.0002 | 3 | 26 | 4.400144 | 0.8946371 | 2.905864 | 0 | 12.28319 | 0
2018-02-10 00:28 | 269777.7 | 2040.001 | 3 | 26 | 4.400201 | 0.7989159 | 2.934079 | 0 | 12.40735 | 0
2018-02-10 00:30 | 269897.7 | 2160.001 | 3 | 26 | 4.400175 | 0.7067022 | 2.959176 | 0 | 12.51778 | 0
2018-02-10 00:32 | 270017.7 | 2280.0009 | 3 | 26 | 4.400208 | 0.6315708 | 2.981417 | 0 | 12.61564 | 0
2018-02-10 00:34 | 270137.7 | 2400.0011 | 3 | 26 | 4.400161 | 0.5694685 | 3.001396 | 0 | 12.70355 | 0
2018-02-10 00:36 | 270257.7 | 2520.0002 | 3 | 26 | 4.400188 | 0.5174637 | 3.01949 | 0 | 12.78317 | 0
2018-02-10 00:38 | 270377.7 | 2640.0011 | 3 | 26 | 4.400164 | 0.4671116 | 3.035889 | 0 | 12.85533 | 0
2018-02-10 00:40 | 270497.7 | 2760.0002 | 3 | 26 | 4.40013 | 0.4185152 | 3.050627 | 0 | 12.92018 | 0
2018-02-10 00:42 | 270617.7 | 2880.001 | 3 | 26 | 4.400154 | 0.3819838 | 3.063956 | 0 | 12.97883 | 0
2018-02-10 00:44 | 270737.7 | 3000.0003 | 3 | 26 | 4.400137 | 0.3503418 | 3.076141 | 0 | 13.03244 | 0
2018-02-10 00:46 | 270857.7 | 3120.001 | 3 | 26 | 4.400094 | 0.3211079 | 3.087353 | 0 | 13.08178 | 0
2018-02-10 00:48 | 270977.7 | 3240.0011 | 3 | 26 | 4.400114 | 0.2921419 | 3.097606 | 0 | 13.12689 | 0
2018-02-10 00:50 | 271097.7 | 3360.0002 | 3 | 26 | 4.400123 | 0.2669811 | 3.106908 | 0 | 13.16782 | 0
2018-02-10 00:52 | 271217.7 | 3480.0002 | 3 | 26 | 4.40012 | 0.2466202 | 3.11546 | 0 | 13.20545 | 0
2018-02-10 00:54 | 271337.7 | 3600.0003 | 3 | 26 | 4.400085 | 0.228653 | 3.123382 | 0 | 13.24031 | 0
2018-02-10 00:56 | 271457.7 | 3720.0003 | 3 | 26 | 4.400123 | 0.2114563 | 3.130731 | 0 | 13.27265 | 0
2018-02-10 00:58 | 271577.7 | 3840.0012 | 3 | 26 | 4.400135 | 0.1930094 | 3.137452 | 0 | 13.30222 | 0
2018-02-10 01:00 | 271697.7 | 3960.001 | 3 | 26 | 4.400125 | 0.1786871 | 3.14363 | 0 | 13.32941 | 0
2018-02-10 01:02 | 271817.7 | 4080.0002 | 3 | 26 | 4.400108 | 0.1664324 | 3.149375 | 0 | 13.35468 | 0
2018-02-10 01:04 | 271937.7 | 4200.0011 | 3 | 26 | 4.400047 | 0.1546679 | 3.154747 | 0 | 13.37832 | 0
2018-02-10 01:06 | 272057.7 | 4320.001 | 3 | 26 | 4.400061 | 0.1419392 | 3.159716 | 0 | 13.40019 | 0
2018-02-10 01:08 | 272177.7 | 4440.0004 | 3 | 26 | 4.40006 | 0.131197 | 3.164267 | 0 | 13.42021 | 0
2018-02-10 01:10 | 272297.7 | 4560.001 | 3 | 26 | 4.400129 | 0.1233416 | 3.168514 | 0 | 13.4389 | 0
2018-02-10 01:12 | 272417.7 | 4680.0005 | 3 | 26 | 4.400094 | 0.1153717 | 3.172491 | 0 | 13.4564 | 0
2018-02-10 01:14 | 272537.7 | 4800.0003 | 3 | 26 | 4.4001 | 0.1077118 | 3.176208 | 0 | 13.47275 | 0
2018-02-10 01:16 | 272657.7 | 4920.0002 | 3 | 26 | 4.400094 | 0.09832668 | 3.17963 | 0 | 13.48781 | 0
2018-02-10 01:18 | 272777.7 | 5040.0003 | 3 | 26 | 4.40004 | 0.0908699 | 3.18279 | 0 | 13.50171 | 0
2018-02-10 01:20 | 272897.7 | 5160.001 | 3 | 26 | 4.400058 | 0.08588982 | 3.185746 | 0 | 13.51472 | 0
2018-02-10 01:22 | 273009.4 | 5271.6609 | 3 | 26 | 4.400074 | 0.08149719 | 3.188344 | 0 | 13.52615 | 0
2018-02-10 01:24 | 273129.5 | 120.0009 | 4 | 26 | 4.392451 | 0 | 3.188344 | 0 | 13.52615 | 0
2018-02-10 01:26 | 273249.5 | 240.0002 | 4 | 26 | 4.391632 | 0 | 3.188344 | 0 | 13.52615 | 0
2018-02-10 01:27 | 273309.5 | 300.0023 | 4 | 26 | 4.391311 | 0 | 3.188344 | 0 | 13.52615 | 0
2018-02-10 01:29 | 273429.5 | 120.0002 | 5 | 26 | 4.087844 | -3.260035 | 3.188344 | 0.1086548 | 13.52615 | 0.4479969
2018-02-10 01:31 | 273549.5 | 240.0002 | 5 | 26 | 4.049386 | -3.259985 | 3.188344 | 0.2173107 | 13.52615 | 0.8900791
2018-02-10 01:33 | 273669.5 | 360.0001 | 5 | 26 | 4.007932 | -3.259987 | 3.188344 | 0.3259828 | 13.52615 | 1.327936
2018-02-10 01:35 | 273789.5 | 480.0009 | 5 | 26 | 3.966141 | -3.260095 | 3.188344 | 0.4346498 | 13.52615 | 1.761157
2018-02-10 01:37 | 273909.5 | 600.0009 | 5 | 26 | 3.92688 | -3.260036 | 3.188344 | 0.543314 | 13.52615 | 2.189986
2018-02-10 01:39 | 274029.5 | 720.0003 | 5 | 26 | 3.889992 | -3.259988 | 3.188344 | 0.6519858 | 13.52615 | 2.614702
2018-02-10 01:41 | 274149.5 | 840.001 | 5 | 26 | 3.852715 | -3.26005 | 3.188344 | 0.7606485 | 13.52615 | 3.035383
2018-02-10 01:43 | 274269.5 | 960.0009 | 5 | 26 | 3.813597 | -3.260021 | 3.188344 | 0.8693094 | 13.52615 | 3.451891
2018-02-10 01:45 | 274389.5 | 1080.0009 | 5 | 26 | 3.777582 | -3.260056 | 3.188344 | 0.9779778 | 13.52615 | 3.864331
2018-02-10 01:47 | 274509.5 | 1200.0009 | 5 | 26 | 3.744083 | -3.259996 | 3.188344 | 1.086646 | 13.52615 | 4.27298
2018-02-10 01:49 | 274629.5 | 1320.0009 | 5 | 26 | 3.7139 | -3.260026 | 3.188344 | 1.195303 | 13.52615 | 4.678158
2018-02-10 01:51 | 274749.5 | 1440.0002 | 5 | 26 | 3.683407 | -3.260133 | 3.188344 | 1.303966 | 13.52615 | 5.080085
2018-02-10 01:53 | 274869.5 | 1560.0009 | 5 | 26 | 3.654193 | -3.260136 | 3.188344 | 1.412639 | 13.52615 | 5.478735
2018-02-10 01:55 | 274989.5 | 1680.001 | 5 | 26 | 3.628961 | -3.260086 | 3.188344 | 1.521297 | 13.52615 | 5.874396
2018-02-10 01:57 | 275109.5 | 1800.0009 | 5 | 26 | 3.606755 | -3.260167 | 3.188344 | 1.629957 | 13.52615 | 6.267485
2018-02-10 01:59 | 275229.5 | 1920.0002 | 5 | 26 | 3.585101 | -3.260057 | 3.188344 | 1.738636 | 13.52615 | 6.658287
2018-02-10 02:01 | 275349.5 | 2040.0009 | 5 | 26 | 3.56258 | -3.260056 | 3.188344 | 1.847293 | 13.52615 | 7.046605
2018-02-10 02:03 | 275469.5 | 2160.0001 | 5 | 26 | 3.543445 | -3.260138 | 3.188344 | 1.955969 | 13.52615 | 7.4327
2018-02-10 02:05 | 275589.5 | 2280.001 | 5 | 26 | 3.527174 | -3.260079 | 3.188344 | 2.06463 | 13.52615 | 7.816823
2018-02-10 02:07 | 275709.5 | 2400.0001 | 5 | 26 | 3.513008 | -3.260122 | 3.188344 | 2.173285 | 13.52615 | 8.199309
2018-02-10 02:09 | 275829.5 | 2520.0002 | 5 | 26 | 3.497165 | -3.260059 | 3.188344 | 2.281957 | 13.52615 | 8.580241
2018-02-10 02:11 | 275949.5 | 2640.0009 | 5 | 26 | 3.480728 | -3.260083 | 3.188344 | 2.390626 | 13.52615 | 8.959351
2018-02-10 02:13 | 276069.5 | 2760.0018 | 5 | 26 | 3.465664 | -3.260086 | 3.188344 | 2.499299 | 13.52615 | 9.336798
2018-02-10 02:15 | 276189.5 | 2880.001 | 5 | 26 | 3.450387 | -3.260071 | 3.188344 | 2.607945 | 13.52615 | 9.712504
2018-02-10 02:17 | 276309.5 | 3000.0001 | 5 | 26 | 3.429343 | -3.260057 | 3.188344 | 2.716627 | 13.52615 | 10.08642
2018-02-10 02:19 | 276429.5 | 3120.001 | 5 | 26 | 3.396402 | -3.260091 | 3.188344 | 2.825294 | 13.52615 | 10.45741
2018-02-10 02:21 | 276549.5 | 3240.0009 | 5 | 26 | 3.350851 | -3.260068 | 3.188344 | 2.933961 | 13.52615 | 10.82417
2018-02-10 02:23 | 276669.5 | 3360.0002 | 5 | 26 | 3.276104 | -3.260101 | 3.188344 | 3.042624 | 13.52615 | 11.18462
2018-02-10 02:25 | 276789.5 | 3480.0002 | 5 | 26 | 3.120306 | -3.260041 | 3.188344 | 3.151284 | 13.52615 | 11.53348
2018-02-10 02:26 | 276832.5 | 3522.9319 | 5 | 26 | 2.999982 | -3.260138 | 3.188344 | 3.190171 | 13.52615 | 11.65271
2018-02-10 02:28 | 276952.5 | 120.0002 | 6 | 26 | 3.445479 | 0 | 3.188344 | 3.190171 | 13.52615 | 11.65271
2018-02-10 02:30 | 277072.5 | 240.0011 | 6 | 26 | 3.463843 | 0 | 3.188344 | 3.190171 | 13.52615 | 11.65271
2018-02-10 02:31 | 277132.5 | 300.0024 | 6 | 26 | 3.467642 | 0 | 3.188344 | 3.190171 | 13.52615 | 11.65271
2018-02-10 02:31 | 277132.5 | 0.0025 | 7 | 27 | 3.467709 | 0 | 0 | 0 | 0 | 0
2018-02-10 02:33 | 277252.6 | 120.0002 | 2 | 27 | 4.047766 | 4.889975 | 0.1623973 | 3.87e-10 | 0.6428553 | 1.343e-09
2018-02-10 02:35 | 277372.6 | 240.0002 | 2 | 27 | 4.083592 | 4.889967 | 0.3253905 | 3.87e-10 | 1.305347 | 1.343e-09
2018-02-10 02:37 | 277492.6 | 360.0002 | 2 | 27 | 4.121355 | 4.889938 | 0.4883955 | 3.87e-10 | 1.974151 | 1.343e-09
2018-02-10 02:39 | 277612.6 | 480.0009 | 2 | 27 | 4.148807 | 4.889925 | 0.6513811 | 3.87e-10 | 2.648239 | 1.343e-09
2018-02-10 02:41 | 277732.6 | 600.0001 | 2 | 27 | 4.171715 | 4.889925 | 0.8143797 | 3.87e-10 | 3.326355 | 1.343e-09
2018-02-10 02:43 | 277852.6 | 720.0009 | 2 | 27 | 4.194871 | 4.889963 | 0.9773584 | 3.87e-10 | 4.008089 | 1.343e-09
2018-02-10 02:45 | 277972.6 | 840.0002 | 2 | 27 | 4.200273 | 4.545118 | 1.135651 | 3.87e-10 | 4.672872 | 1.343e-09
2018-02-10 02:47 | 278092.6 | 960.001 | 2 | 27 | 4.200253 | 4.147663 | 1.280281 | 3.87e-10 | 5.280356 | 1.343e-09
2018-02-10 02:49 | 278212.6 | 1080.0002 | 2 | 27 | 4.200227 | 3.823441 | 1.41304 | 3.87e-10 | 5.837976 | 1.343e-09
2018-02-10 02:51 | 278332.6 | 1200.0009 | 2 | 27 | 4.200182 | 3.536238 | 1.535586 | 3.87e-10 | 6.352701 | 1.343e-09
2018-02-10 02:53 | 278449.5 | 1316.8456 | 2 | 27 | 4.200226 | 3.259993 | 1.645937 | 3.87e-10 | 6.816204 | 1.343e-09
2018-02-10 02:55 | 278569.5 | 120.0008 | 3 | 27 | 4.223021 | 3.260132 | 1.754232 | 3.87e-10 | 7.272158 | 1.343e-09
2018-02-10 02:57 | 278689.5 | 240.0016 | 3 | 27 | 4.250169 | 3.260176 | 1.862887 | 3.87e-10 | 7.732479 | 1.343e-09
2018-02-10 02:59 | 278809.5 | 360 | 3 | 27 | 4.278864 | 3.26012 | 1.971553 | 3.87e-10 | 8.195868 | 1.343e-09
2018-02-10 03:01 | 278929.5 | 480.0016 | 3 | 27 | 4.308994 | 3.259846 | 2.080232 | 3.87e-10 | 8.662499 | 1.343e-09
2018-02-10 03:03 | 279049.5 | 600.0009 | 3 | 27 | 4.343569 | 3.260145 | 2.188889 | 3.87e-10 | 9.132527 | 1.343e-09
2018-02-10 03:05 | 279169.5 | 720.0008 | 3 | 27 | 4.383387 | 3.260136 | 2.297558 | 3.87e-10 | 9.606684 | 1.343e-09
2018-02-10 03:07 | 279289.5 | 840.0001 | 3 | 27 | 4.400288 | 2.95083 | 2.40297 | 3.87e-10 | 10.07014 | 1.343e-09
2018-02-10 03:09 | 279409.5 | 960.0009 | 3 | 27 | 4.400259 | 2.566324 | 2.494644 | 3.87e-10 | 10.47353 | 1.343e-09
2018-02-10 03:11 | 279529.5 | 1080.0016 | 3 | 27 | 4.400253 | 2.23287 | 2.574548 | 3.87e-10 | 10.82513 | 1.343e-09
2018-02-10 03:13 | 279649.5 | 1200.0008 | 3 | 27 | 4.400279 | 1.924506 | 2.643761 | 3.87e-10 | 11.12968 | 1.343e-09
2018-02-10 03:15 | 279769.5 | 1320.0008 | 3 | 27 | 4.400234 | 1.671081 | 2.703501 | 3.87e-10 | 11.39255 | 1.343e-09
2018-02-10 03:17 | 279889.5 | 1440.0009 | 3 | 27 | 4.400269 | 1.465668 | 2.755652 | 3.87e-10 | 11.62203 | 1.343e-09
2018-02-10 03:19 | 280009.5 | 1560.0009 | 3 | 27 | 4.400225 | 1.294274 | 2.801569 | 3.87e-10 | 11.82407 | 1.343e-09
2018-02-10 03:21 | 280129.5 | 1680.0008 | 3 | 27 | 4.400155 | 1.136985 | 2.842069 | 3.87e-10 | 12.00228 | 1.343e-09
2018-02-10 03:23 | 280249.5 | 1800.0001 | 3 | 27 | 4.400176 | 0.9942312 | 2.87752 | 3.87e-10 | 12.15828 | 1.343e-09
2018-02-10 03:25 | 280369.5 | 1920.0001 | 3 | 27 | 4.400208 | 0.8835163 | 2.908772 | 3.87e-10 | 12.29579 | 1.343e-09
2018-02-10 03:27 | 280489.5 | 2040.0001 | 3 | 27 | 4.400194 | 0.7909489 | 2.93661 | 3.87e-10 | 12.41828 | 1.343e-09
2018-02-10 03:29 | 280609.5 | 2160.0003 | 3 | 27 | 4.400128 | 0.7085428 | 2.961599 | 3.87e-10 | 12.52824 | 1.343e-09
2018-02-10 03:31 | 280729.5 | 2280.0009 | 3 | 27 | 4.400187 | 0.6299191 | 2.983929 | 3.87e-10 | 12.62649 | 1.343e-09
2018-02-10 03:33 | 280849.5 | 2400.0017 | 3 | 27 | 4.400163 | 0.564249 | 3.00379 | 3.87e-10 | 12.71389 | 1.343e-09
2018-02-10 03:35 | 280969.5 | 2520.0002 | 3 | 27 | 4.400167 | 0.5107307 | 3.021686 | 3.87e-10 | 12.79263 | 1.343e-09
2018-02-10 03:37 | 281089.5 | 2640.0009 | 3 | 27 | 4.400175 | 0.4657984 | 3.037943 | 3.87e-10 | 12.86416 | 1.343e-09
2018-02-10 03:39 | 281209.5 | 2760.0008 | 3 | 27 | 4.400209 | 0.4229002 | 3.052745 | 3.87e-10 | 12.9293 | 1.343e-09
2018-02-10 03:41 | 281329.5 | 2880.0009 | 3 | 27 | 4.400164 | 0.3800564 | 3.066087 | 3.87e-10 | 12.988 | 1.343e-09
2018-02-10 03:43 | 281449.5 | 3000.0003 | 3 | 27 | 4.400162 | 0.3471241 | 3.078188 | 3.87e-10 | 13.04125 | 1.343e-09
2018-02-10 03:45 | 281569.5 | 3120.0002 | 3 | 27 | 4.400154 | 0.3202372 | 3.089274 | 3.87e-10 | 13.09003 | 1.343e-09
2018-02-10 03:47 | 281689.5 | 3240.0001 | 3 | 27 | 4.400088 | 0.2939596 | 3.099506 | 3.87e-10 | 13.13505 | 1.343e-09
2018-02-10 03:49 | 281809.5 | 3360.0001 | 3 | 27 | 4.40019 | 0.2688255 | 3.108892 | 3.87e-10 | 13.17635 | 1.343e-09
2018-02-10 03:51 | 281929.5 | 3480.0017 | 3 | 27 | 4.400125 | 0.2449503 | 3.117427 | 3.87e-10 | 13.21391 | 1.343e-09
2018-02-10 03:53 | 282049.5 | 3600.0007 | 3 | 27 | 4.400125 | 0.227129 | 3.125281 | 3.87e-10 | 13.24846 | 1.343e-09
2018-02-10 03:55 | 282169.5 | 3720.0017 | 3 | 27 | 4.400085 | 0.2107439 | 3.132569 | 3.87e-10 | 13.28053 | 1.343e-09
2018-02-10 03:57 | 282289.5 | 3840.0017 | 3 | 27 | 4.400147 | 0.1953764 | 3.139346 | 3.87e-10 | 13.31035 | 1.343e-09
2018-02-10 03:59 | 282409.5 | 3960.0001 | 3 | 27 | 4.400133 | 0.1783056 | 3.145553 | 3.87e-10 | 13.33766 | 1.343e-09
2018-02-10 04:01 | 282529.5 | 4080.0001 | 3 | 27 | 4.400069 | 0.1650066 | 3.151267 | 3.87e-10 | 13.36281 | 1.343e-09
2018-02-10 04:03 | 282649.5 | 4200.0008 | 3 | 27 | 4.400091 | 0.1543236 | 3.156589 | 3.87e-10 | 13.38622 | 1.343e-09
2018-02-10 04:05 | 282769.5 | 4320.0008 | 3 | 27 | 4.400131 | 0.1446791 | 3.161575 | 3.87e-10 | 13.40816 | 1.343e-09
2018-02-10 04:07 | 282889.5 | 4440.0008 | 3 | 27 | 4.400129 | 0.1329784 | 3.166196 | 3.87e-10 | 13.4285 | 1.343e-09
2018-02-10 04:09 | 283009.5 | 4560.0009 | 3 | 27 | 4.400092 | 0.12253 | 3.170432 | 3.87e-10 | 13.44713 | 1.343e-09
2018-02-10 04:11 | 283129.5 | 4680.0003 | 3 | 27 | 4.400139 | 0.1146727 | 3.174376 | 3.87e-10 | 13.46449 | 1.343e-09
2018-02-10 04:13 | 283249.5 | 4800.0001 | 3 | 27 | 4.400082 | 0.107317 | 3.178064 | 3.87e-10 | 13.48072 | 1.343e-09
2018-02-10 04:15 | 283369.5 | 4920.0001 | 3 | 27 | 4.400069 | 0.09976673 | 3.181526 | 3.87e-10 | 13.49595 | 1.343e-09
2018-02-10 04:17 | 283489.5 | 5040.0001 | 3 | 27 | 4.400083 | 0.09150887 | 3.184714 | 3.87e-10 | 13.50998 | 1.343e-09
2018-02-10 04:19 | 283609.5 | 5160 | 3 | 27 | 4.400071 | 0.08543968 | 3.187649 | 3.87e-10 | 13.52289 | 1.343e-09
2018-02-10 04:20 | 283682.9 | 5233.4735 | 3 | 27 | 4.400038 | 0.08149338 | 3.189358 | 3.87e-10 | 13.53041 | 1.343e-09
2018-02-10 04:22 | 283803 | 120.0007 | 4 | 27 | 4.392252 | 0 | 3.189358 | 3.87e-10 | 13.53041 | 1.343e-09
2018-02-10 04:24 | 283923 | 240.0008 | 4 | 27 | 4.391361 | 0 | 3.189358 | 3.87e-10 | 13.53041 | 1.343e-09
2018-02-10 04:25 | 283983 | 300.0013 | 4 | 27 | 4.391069 | 0 | 3.189358 | 3.87e-10 | 13.53041 | 1.343e-09
2018-02-10 04:27 | 284103.0536 | 120.0011 | 5 | 27 | 4.086121 | -3.260077 | 3.189358 | 0.1086609 | 13.53041 | 0.4479384
2018-02-10 04:29 | 284223.0527 | 240.0002 | 5 | 27 | 4.046714 | -3.260063 | 3.189358 | 0.2173186 | 13.53041 | 0.8897548
2018-02-10 04:31 | 284343.0536 | 360.0011 | 5 | 27 | 4.009066 | -3.260075 | 3.189358 | 0.3259859 | 13.53041 | 1.327461
2018-02-10 04:33 | 284463.0535 | 480.001 | 5 | 27 | 3.968835 | -3.260068 | 3.189358 | 0.4346555 | 13.53041 | 1.760967
2018-02-10 04:35 | 284583.0528 | 600.0003 | 5 | 27 | 3.926375 | -3.260073 | 3.189358 | 0.5433179 | 13.53041 | 2.1899
2018-02-10 04:37 | 284703.0535 | 720.001 | 5 | 27 | 3.887649 | -3.260077 | 3.189358 | 0.6519753 | 13.53041 | 2.614398
2018-02-10 04:39 | 284823.0527 | 840.0002 | 5 | 27 | 3.851402 | -3.260068 | 3.189358 | 0.7606466 | 13.53041 | 3.034873
2018-02-10 04:41 | 284943.0528 | 960.0003 | 5 | 27 | 3.815989 | -3.260046 | 3.189358 | 0.869314 | 13.53041 | 3.451485
2018-02-10 04:43 | 285063.0535 | 1080.001 | 5 | 27 | 3.77873 | -3.260025 | 3.189358 | 0.9779734 | 13.53041 | 3.864131
2018-02-10 04:45 | 285183.0528 | 1200.0003 | 5 | 27 | 3.742935 | -3.260039 | 3.189358 | 1.086643 | 13.53041 | 4.272769
2018-02-10 04:47 | 285303.0528 | 1320.0003 | 5 | 27 | 3.711777 | -3.260084 | 3.189358 | 1.195306 | 13.53041 | 4.677763
2018-02-10 04:49 | 285423.0528 | 1440.0003 | 5 | 27 | 3.684146 | -3.260063 | 3.189358 | 1.303961 | 13.53041 | 5.079548
2018-02-10 04:51 | 285543.0527 | 1560.0002 | 5 | 27 | 3.656673 | -3.260045 | 3.189358 | 1.412629 | 13.53041 | 5.478405
2018-02-10 04:53 | 285663.0537 | 1680.0012 | 5 | 27 | 3.62869 | -3.260061 | 3.189358 | 1.521307 | 13.53041 | 5.874266
2018-02-10 04:55 | 285783.0536 | 1800.0011 | 5 | 27 | 3.604781 | -3.260154 | 3.189358 | 1.629966 | 13.53041 | 6.267221
2018-02-10 04:57 | 285903.0527 | 1920.0002 | 5 | 27 | 3.583883 | -3.259851 | 3.189358 | 1.738636 | 13.53041 | 6.657784
2018-02-10 04:59 | 286023.0536 | 2040.0011 | 5 | 27 | 3.564766 | -3.260116 | 3.189358 | 1.847294 | 13.53041 | 7.046169
2018-02-10 05:01 | 286143.0527 | 2160.0002 | 5 | 27 | 3.544623 | -3.260046 | 3.189358 | 1.955957 | 13.53041 | 7.43245
2018-02-10 05:03 | 286263.0538 | 2280.0013 | 5 | 27 | 3.526024 | -3.260122 | 3.189358 | 2.06463 | 13.53041 | 7.816597
2018-02-10 05:05 | 286383.0536 | 2400.0011 | 5 | 27 | 3.510791 | -3.260159 | 3.189358 | 2.173291 | 13.53041 | 8.198893
2018-02-10 05:07 | 286503.0528 | 2520.0003 | 5 | 27 | 3.497695 | -3.260115 | 3.189358 | 2.281956 | 13.53041 | 8.579675
2018-02-10 05:09 | 286623.0536 | 2640.0011 | 5 | 27 | 3.483107 | -3.26007 | 3.189358 | 2.390617 | 13.53041 | 8.958966
2018-02-10 05:11 | 286743.0527 | 2760.0002 | 5 | 27 | 3.464891 | -3.260108 | 3.189358 | 2.499292 | 13.53041 | 9.336511
2018-02-10 05:13 | 286863.0527 | 2880.0002 | 5 | 27 | 3.447464 | -3.260048 | 3.189358 | 2.607956 | 13.53041 | 9.712078
2018-02-10 05:15 | 286983.0535 | 3000.001 | 5 | 27 | 3.427366 | -3.260136 | 3.189358 | 2.716616 | 13.53041 | 10.08561
2018-02-10 05:17 | 287103.0528 | 3120.0003 | 5 | 27 | 3.399606 | -3.260091 | 3.189358 | 2.825292 | 13.53041 | 10.4567
2018-02-10 05:19 | 287223.0527 | 3240.0002 | 5 | 27 | 3.351809 | -3.260121 | 3.189358 | 2.933947 | 13.53041 | 10.82374
2018-02-10 05:21 | 287343.0527 | 3360.0002 | 5 | 27 | 3.272172 | -3.26007 | 3.189358 | 3.042623 | 13.53041 | 11.18402
2018-02-10 05:23 | 287463.0537 | 3480.0012 | 5 | 27 | 3.110563 | -3.260147 | 3.189358 | 3.151294 | 13.53041 | 11.53215
2018-02-10 05:24 | 287502.6006 | 3519.5481 | 5 | 27 | 3 | -3.260005 | 3.189358 | 3.187101 | 13.53041 | 11.64172
2018-02-10 05:26 | 287622.7 | 120.0001 | 6 | 27 | 3.449671 | 0 | 3.189358 | 3.187101 | 13.53041 | 11.64172
2018-02-10 05:28 | 287742.7 | 240.001 | 6 | 27 | 3.468534 | 0 | 3.189358 | 3.187101 | 13.53041 | 11.64172
2018-02-10 05:29 | 287802.7 | 300.003 | 6 | 27 | 3.472528 | 0 | 3.189358 | 3.187101 | 13.53041 | 11.64172
2018-02-10 05:29 | 287802.7 | 0.0025 | 7 | 28 | 3.472599 | 0 | 0 | 0 | 0 | 0
2018-02-10 05:31 | 287922.8 | 120.0011 | 2 | 28 | 4.050656 | 4.889944 | 0.1623869 | 0 | 0.6433574 | 0
2018-02-10 05:33 | 288042.8 | 240.0011 | 2 | 28 | 4.086037 | 4.889959 | 0.3253914 | 0 | 1.306376 | 0
2018-02-10 05:35 | 288162.8 | 360.0011 | 2 | 28 | 4.118633 | 4.889874 | 0.4883878 | 0 | 1.975124 | 0
2018-02-10 05:37 | 288282.8 | 480.0002 | 2 | 28 | 4.146794 | 4.889957 | 0.6513813 | 0 | 2.648747 | 0
2018-02-10 05:39 | 288402.8 | 600.001 | 2 | 28 | 4.173049 | 4.88991 | 0.8143824 | 0 | 3.326879 | 0
2018-02-10 05:41 | 288522.8 | 720.0011 | 2 | 28 | 4.197811 | 4.889973 | 0.9773669 | 0 | 4.009029 | 0
2018-02-10 05:43 | 288642.8 | 840.0002 | 2 | 28 | 4.200297 | 4.547672 | 1.13487 | 0 | 4.670567 | 0
2018-02-10 05:45 | 288762.8 | 960.0003 | 2 | 28 | 4.200256 | 4.190086 | 1.280468 | 0 | 5.282115 | 0
2018-02-10 05:47 | 288882.8 | 1080.001 | 2 | 28 | 4.200287 | 3.822651 | 1.413985 | 0 | 5.842921 | 0
2018-02-10 05:49 | 289002.8 | 1200.0011 | 2 | 28 | 4.200253 | 3.508478 | 1.536028 | 0 | 6.355535 | 0
2018-02-10 05:50 | 289106.9 | 1304.1601 | 2 | 28 | 4.200249 | 3.259991 | 1.633927 | 0 | 6.766735 | 0
2018-02-10 05:52 | 289226.9 | 120.001 | 3 | 28 | 4.219731 | 3.260124 | 1.742213 | 0 | 7.222504 | 0
2018-02-10 05:54 | 289346.9 | 240.0011 | 3 | 28 | 4.245672 | 3.26018 | 1.85088 | 0 | 7.682405 | 0
2018-02-10 05:56 | 289466.9 | 360.0002 | 3 | 28 | 4.276745 | 3.260115 | 1.959533 | 0 | 8.145386 | 0
2018-02-10 05:58 | 289586.9 | 480.0001 | 3 | 28 | 4.308306 | 3.260193 | 2.068207 | 0 | 8.611863 | 0
2018-02-10 06:00 | 289706.9 | 600.0002 | 3 | 28 | 4.341352 | 3.260136 | 2.176879 | 0 | 9.081846 | 0
2018-02-10 06:02 | 289826.9 | 720.0001 | 3 | 28 | 4.377309 | 3.260096 | 2.285541 | 0 | 9.555492 | 0
2018-02-10 06:04 | 289946.9 | 840.0002 | 3 | 28 | 4.400289 | 2.999414 | 2.392202 | 0 | 10.0241 | 0
2018-02-10 06:06 | 290066.9 | 960.0002 | 3 | 28 | 4.400274 | 2.581005 | 2.484859 | 0 | 10.43182 | 0
2018-02-10 06:08 | 290186.9 | 1080.0009 | 3 | 28 | 4.400246 | 2.242853 | 2.565109 | 0 | 10.78494 | 0
2018-02-10 06:10 | 290306.9 | 1200.0002 | 3 | 28 | 4.400241 | 1.962547 | 2.635107 | 0 | 11.09295 | 0
2018-02-10 06:12 | 290426.9 | 1320.0009 | 3 | 28 | 4.400263 | 1.707261 | 2.69622 | 0 | 11.36186 | 0
2018-02-10 06:14 | 290546.9 | 1440.0002 | 3 | 28 | 4.400223 | 1.47738 | 2.749149 | 0 | 11.59476 | 0
2018-02-10 06:16 | 290666.9 | 1560.0002 | 3 | 28 | 4.400238 | 1.297568 | 2.7953 | 0 | 11.79784 | 0
2018-02-10 06:18 | 290786.9 | 1680.0009 | 3 | 28 | 4.40022 | 1.148569 | 2.835974 | 0 | 11.97681 | 0
2018-02-10 06:20 | 290906.9 | 1800.0002 | 3 | 28 | 4.400212 | 1.01833 | 2.872055 | 0 | 12.13557 | 0
2018-02-10 06:22 | 291026.9 | 1920.0012 | 3 | 28 | 4.400217 | 0.8952131 | 2.903931 | 0 | 12.27583 | 0
2018-02-10 06:24 | 291146.9 | 2040.0001 | 3 | 28 | 4.400201 | 0.7929296 | 2.93198 | 0 | 12.39926 | 0
2018-02-10 06:26 | 291266.9 | 2160.0001 | 3 | 28 | 4.40018 | 0.7097912 | 2.956985 | 0 | 12.50928 | 0
2018-02-10 06:28 | 291386.9 | 2280.001 | 3 | 28 | 4.400155 | 0.6401453 | 2.979469 | 0 | 12.60821 | 0
2018-02-10 06:30 | 291506.9 | 2400.001 | 3 | 28 | 4.400168 | 0.5747957 | 2.999728 | 0 | 12.69736 | 0
2018-02-10 06:32 | 291626.9 | 2520.0002 | 3 | 28 | 4.400153 | 0.5127697 | 3.017829 | 0 | 12.77701 | 0
2018-02-10 06:34 | 291746.9 | 2640.0009 | 3 | 28 | 4.400146 | 0.4643192 | 3.034102 | 0 | 12.84861 | 0
2018-02-10 06:36 | 291866.9 | 2760.0009 | 3 | 28 | 4.4001 | 0.423008 | 3.048886 | 0 | 12.91366 | 0
2018-02-10 06:38 | 291986.9 | 2880.0001 | 3 | 28 | 4.400169 | 0.3882017 | 3.062415 | 0 | 12.97319 | 0
2018-02-10 06:40 | 292106.9 | 3000.001 | 3 | 28 | 4.400165 | 0.3507614 | 3.074718 | 0 | 13.02733 | 0
2018-02-10 06:42 | 292226.9 | 3120.001 | 3 | 28 | 4.400134 | 0.3186569 | 3.085851 | 0 | 13.07631 | 0
2018-02-10 06:44 | 292346.9 | 3240.0002 | 3 | 28 | 4.400133 | 0.2932558 | 3.096048 | 0 | 13.12118 | 0
2018-02-10 06:46 | 292466.9 | 3360.0002 | 3 | 28 | 4.4001 | 0.271595 | 3.105469 | 0 | 13.16263 | 0
2018-02-10 06:48 | 292586.9 | 3480.0009 | 3 | 28 | 4.400156 | 0.2500381 | 3.114175 | 0 | 13.20095 | 0
2018-02-10 06:50 | 292706.9 | 3600.0001 | 3 | 28 | 4.40017 | 0.2278957 | 3.122121 | 0 | 13.23591 | 0
2018-02-10 06:52 | 292826.9 | 3720.0009 | 3 | 28 | 4.400126 | 0.2100019 | 3.129412 | 0 | 13.26799 | 0
2018-02-10 06:54 | 292946.9 | 3840.0002 | 3 | 28 | 4.400126 | 0.1959925 | 3.136166 | 0 | 13.29771 | 0
2018-02-10 06:56 | 293066.9 | 3960.0002 | 3 | 28 | 4.400118 | 0.1822433 | 3.14246 | 0 | 13.3254 | 0
2018-02-10 06:58 | 293186.9 | 4080.0002 | 3 | 28 | 4.400131 | 0.1671915 | 3.148283 | 0 | 13.35102 | 0
2018-02-10 07:00 | 293306.9 | 4200.0002 | 3 | 28 | 4.400121 | 0.1543751 | 3.153621 | 0 | 13.37451 | 0
2018-02-10 07:02 | 293426.9 | 4320.0001 | 3 | 28 | 4.400118 | 0.1436033 | 3.158569 | 0 | 13.39628 | 0
2018-02-10 07:04 | 293546.9 | 4440.0009 | 3 | 28 | 4.400129 | 0.1353788 | 3.163204 | 0 | 13.41668 | 0
2018-02-10 07:06 | 293666.9 | 4560.0009 | 3 | 28 | 4.400063 | 0.1246891 | 3.167536 | 0 | 13.43574 | 0
2018-02-10 07:08 | 293786.9 | 4680.0001 | 3 | 28 | 4.400117 | 0.1147537 | 3.171522 | 0 | 13.45328 | 0
2018-02-10 07:10 | 293906.9 | 4800.0002 | 3 | 28 | 4.400083 | 0.1065102 | 3.1752 | 0 | 13.46946 | 0
2018-02-10 07:12 | 294026.9 | 4920.0002 | 3 | 28 | 4.400063 | 0.100215 | 3.178637 | 0 | 13.48458 | 0
2018-02-10 07:14 | 294146.9 | 5040.0002 | 3 | 28 | 4.400066 | 0.0934515 | 3.181874 | 0 | 13.49883 | 0
2018-02-10 07:16 | 294266.9 | 5160.0009 | 3 | 28 | 4.400123 | 0.08698845 | 3.184898 | 0 | 13.51213 | 0
2018-02-10 07:18 | 294356.4 | 5249.5247 | 3 | 28 | 4.400101 | 0.08149719 | 3.186982 | 0 | 13.52131 | 0
2018-02-10 07:20 | 294476.5 | 120.0016 | 4 | 28 | 4.39232 | 0 | 3.186983 | 0 | 13.52131 | 0
2018-02-10 07:22 | 294596.5 | 240.0009 | 4 | 28 | 4.391394 | 0 | 3.186983 | 0 | 13.52131 | 0
2018-02-10 07:23 | 294656.5 | 300.0022 | 4 | 28 | 4.391049 | 0 | 3.186983 | 0 | 13.52131 | 0
2018-02-10 07:25 | 294776.6 | 120.001 | 5 | 28 | 4.088476 | -3.260019 | 3.186983 | 0.1086527 | 13.52131 | 0.4481833
2018-02-10 07:27 | 294896.6 | 240.0002 | 5 | 28 | 4.04607 | -3.26001 | 3.186983 | 0.2173102 | 13.52131 | 0.8900655
2018-02-10 07:29 | 295016.6 | 360.0011 | 5 | 28 | 4.006814 | -3.260077 | 3.186983 | 0.3259836 | 13.52131 | 1.327627
2018-02-10 07:31 | 295136.6 | 480.0011 | 5 | 28 | 3.96864 | -3.260043 | 3.186983 | 0.4346513 | 13.52131 | 1.760941
2018-02-10 07:33 | 295256.6 | 600.0002 | 5 | 28 | 3.929811 | -3.260003 | 3.186983 | 0.5433036 | 13.52131 | 2.190048
2018-02-10 07:35 | 295376.6 | 720.0003 | 5 | 28 | 3.888606 | -3.260056 | 3.186983 | 0.6519686 | 13.52131 | 2.614865
2018-02-10 07:37 | 295496.6 | 840.001 | 5 | 28 | 3.850209 | -3.260056 | 3.186983 | 0.7606294 | 13.52131 | 3.035281
2018-02-10 07:39 | 295616.6 | 960.0003 | 5 | 28 | 3.814467 | -3.260061 | 3.186983 | 0.8693058 | 13.52131 | 3.45175
2018-02-10 07:41 | 295736.6 | 1080.001 | 5 | 28 | 3.780545 | -3.260013 | 3.186983 | 0.977963 | 13.52131 | 3.864385
2018-02-10 07:43 | 295856.6 | 1200.0003 | 5 | 28 | 3.745617 | -3.259998 | 3.186983 | 1.086629 | 13.52131 | 4.273313
2018-02-10 07:45 | 295976.6 | 1320.0002 | 5 | 28 | 3.711783 | -3.260021 | 3.186983 | 1.195283 | 13.52131 | 4.678404
2018-02-10 07:47 | 296096.6 | 1440.0002 | 5 | 28 | 3.68248 | -3.260056 | 3.186983 | 1.303953 | 13.52131 | 5.080142
2018-02-10 07:49 | 296216.6 | 1560.0011 | 5 | 28 | 3.656321 | -3.26005 | 3.186983 | 1.412619 | 13.52131 | 5.478841
2018-02-10 07:51 | 296336.6 | 1680.0002 | 5 | 28 | 3.631625 | -3.260028 | 3.186983 | 1.521269 | 13.52131 | 5.874762
2018-02-10 07:53 | 296456.6 | 1800.001 | 5 | 28 | 3.605815 | -3.260053 | 3.186983 | 1.629944 | 13.52131 | 6.268038
2018-02-10 07:55 | 296576.6 | 1920.001 | 5 | 28 | 3.582943 | -3.259988 | 3.186983 | 1.738599 | 13.52131 | 6.658543
2018-02-10 07:57 | 296696.6 | 2040.0002 | 5 | 28 | 3.56321 | -3.260012 | 3.186983 | 1.847268 | 13.52131 | 7.046806
2018-02-10 07:59 | 296816.6 | 2160.0002 | 5 | 28 | 3.546168 | -3.25998 | 3.186983 | 1.955933 | 13.52131 | 7.433075
2018-02-10 08:01 | 296936.6 | 2280.0002 | 5 | 28 | 3.528754 | -3.25999 | 3.186983 | 2.064593 | 13.52131 | 7.817472
2018-02-10 08:03 | 297056.6 | 2400.0011 | 5 | 28 | 3.510791 | -3.260106 | 3.186983 | 2.173261 | 13.52131 | 8.19993
2018-02-10 08:05 | 297176.6 | 2520.0002 | 5 | 28 | 3.49618 | -3.26007 | 3.186983 | 2.281911 | 13.52131 | 8.580567
2018-02-10 08:07 | 297296.6 | 2640.001 | 5 | 28 | 3.482871 | -3.259847 | 3.186983 | 2.39058 | 13.52131 | 8.95975
2018-02-10 08:09 | 297416.6 | 2760.0011 | 5 | 28 | 3.468364 | -3.260056 | 3.186983 | 2.499254 | 13.52131 | 9.337486
2018-02-10 08:11 | 297536.6 | 2880.001 | 5 | 28 | 3.448718 | -3.26005 | 3.186983 | 2.607909 | 13.52131 | 9.713334
2018-02-10 08:13 | 297656.6 | 3000.0011 | 5 | 28 | 3.425891 | -3.260051 | 3.186983 | 2.716574 | 13.52131 | 10.08687
2018-02-10 08:15 | 297776.6 | 3120.0002 | 5 | 28 | 3.396637 | -3.260071 | 3.186983 | 2.825248 | 13.52131 | 10.45768
2018-02-10 08:17 | 297896.6 | 3240.0011 | 5 | 28 | 3.354105 | -3.260116 | 3.186983 | 2.933903 | 13.52131 | 10.82462
2018-02-10 08:19 | 298016.6 | 3360.0002 | 5 | 28 | 3.276299 | -3.260077 | 3.186983 | 3.042574 | 13.52131 | 11.18536
2018-02-10 08:21 | 298136.6 | 3480.001 | 5 | 28 | 3.107 | -3.260083 | 3.186983 | 3.151239 | 13.52131 | 11.53351
2018-02-10 08:21 | 298174.4 | 3517.7776 | 5 | 28 | 2.999992 | -3.260096 | 3.186983 | 3.185454 | 13.52131 | 11.63814
2018-02-10 08:23 | 298294.4 | 120 | 6 | 28 | 3.451888 | 0 | 3.186983 | 3.185454 | 13.52131 | 11.63814
2018-02-10 08:25 | 298414.4 | 239.9999 | 6 | 28 | 3.470653 | 0 | 3.186983 | 3.185454 | 13.52131 | 11.63814
2018-02-10 08:26 | 298474.4 | 300.0029 | 6 | 28 | 3.474554 | 0 | 3.186983 | 3.185454 | 13.52131 | 11.63814
2018-02-10 08:26 | 298474.4 | 0.0025 | 7 | 29 | 3.474593 | 0 | 0 | 0 | 0 | 0
2018-02-10 08:28 | 298594.5 | 120.0011 | 2 | 29 | 4.049282 | 4.889975 | 0.1624102 | 5.152e-09 | 0.6431692 | 1.79e-08
2018-02-10 08:30 | 298714.5 | 240.0002 | 2 | 29 | 4.087923 | 4.89003 | 0.3253902 | 5.152e-09 | 1.306194 | 1.79e-08
2018-02-10 08:32 | 298834.5 | 360.0011 | 2 | 29 | 4.121815 | 4.889944 | 0.4883773 | 5.152e-09 | 1.975378 | 1.79e-08
2018-02-10 08:34 | 298954.5 | 480.0003 | 2 | 29 | 4.146104 | 4.890009 | 0.6513728 | 5.152e-09 | 2.649291 | 1.79e-08
2018-02-10 08:36 | 299074.5 | 600.0003 | 2 | 29 | 4.169683 | 4.889946 | 0.8143736 | 5.152e-09 | 3.326988 | 1.79e-08
2018-02-10 08:38 | 299194.5 | 720.0002 | 2 | 29 | 4.198146 | 4.890034 | 0.9773387 | 5.152e-09 | 4.008786 | 1.79e-08
2018-02-10 08:40 | 299314.5 | 840.0013 | 2 | 29 | 4.200281 | 4.50956 | 1.134152 | 5.152e-09 | 4.667431 | 1.79e-08
2018-02-10 08:42 | 299434.5 | 960.0003 | 2 | 29 | 4.200243 | 4.166897 | 1.278597 | 5.152e-09 | 5.274139 | 1.79e-08
2018-02-10 08:44 | 299554.5 | 1080.0002 | 2 | 29 | 4.200294 | 3.856611 | 1.412381 | 5.152e-09 | 5.836066 | 1.79e-08
2018-02-10 08:46 | 299674.5 | 1200.0003 | 2 | 29 | 4.200229 | 3.52529 | 1.53551 | 5.152e-09 | 6.353238 | 1.79e-08
2018-02-10 08:48 | 299775 | 1300.536 | 2 | 29 | 4.200264 | 3.259993 | 1.630133 | 5.152e-09 | 6.750678 | 1.79e-08
2018-02-10 08:50 | 299895 | 120.0009 | 3 | 29 | 4.221084 | 3.259993 | 1.738411 | 5.152e-09 | 7.206493 | 1.79e-08
2018-02-10 08:52 | 300015 | 240.0009 | 3 | 29 | 4.245669 | 3.26012 | 1.847079 | 5.152e-09 | 7.666519 | 1.79e-08
2018-02-10 08:54 | 300135 | 360.0002 | 3 | 29 | 4.273567 | 3.260098 | 1.95574 | 5.152e-09 | 8.129332 | 1.79e-08
2018-02-10 08:56 | 300255 | 480.0003 | 3 | 29 | 4.307017 | 3.26016 | 2.064411 | 5.152e-09 | 8.595511 | 1.79e-08
2018-02-10 08:58 | 300375 | 600.0002 | 3 | 29 | 4.342209 | 3.260115 | 2.173078 | 5.152e-09 | 9.065452 | 1.79e-08
2018-02-10 09:00 | 300495 | 720.0009 | 3 | 29 | 4.378688 | 3.260084 | 2.281733 | 5.152e-09 | 9.539215 | 1.79e-08
2018-02-10 09:02 | 300615 | 840.001 | 3 | 29 | 4.40026 | 3.02585 | 2.388651 | 5.152e-09 | 10.009 | 1.79e-08
2018-02-10 09:04 | 300735 | 960.0002 | 3 | 29 | 4.400278 | 2.606409 | 2.482394 | 5.152e-09 | 10.42149 | 1.79e-08
2018-02-10 09:06 | 300855 | 1080.0009 | 3 | 29 | 4.400255 | 2.241007 | 2.56293 | 5.152e-09 | 10.77587 | 1.79e-08
2018-02-10 09:08 | 300975 | 1200.001 | 3 | 29 | 4.400238 | 1.949622 | 2.632629 | 5.152e-09 | 11.08257 | 1.79e-08
2018-02-10 09:10 | 301095 | 1320.0009 | 3 | 29 | 4.400229 | 1.708678 | 2.693457 | 5.152e-09 | 11.35023 | 1.79e-08
2018-02-10 09:12 | 301215 | 1440.0002 | 3 | 29 | 4.400222 | 1.497043 | 2.746829 | 5.152e-09 | 11.58508 | 1.79e-08
2018-02-10 09:14 | 301335 | 1560.0009 | 3 | 29 | 4.400259 | 1.300857 | 2.79341 | 5.152e-09 | 11.79004 | 1.79e-08
2018-02-10 09:16 | 301455 | 1680.001 | 3 | 29 | 4.400172 | 1.141007 | 2.834 | 5.152e-09 | 11.96865 | 1.79e-08
2018-02-10 09:18 | 301575 | 1800.0001 | 3 | 29 | 4.40018 | 1.011434 | 2.869824 | 5.152e-09 | 12.12628 | 1.79e-08
2018-02-10 09:20 | 301695 | 1920.0009 | 3 | 29 | 4.400189 | 0.9025726 | 2.901704 | 5.152e-09 | 12.26656 | 1.79e-08
2018-02-10 09:22 | 301815 | 2040.001 | 3 | 29 | 4.400177 | 0.8011055 | 2.930104 | 5.152e-09 | 12.39152 | 1.79e-08
2018-02-10 09:24 | 301935 | 2160.0009 | 3 | 29 | 4.400195 | 0.7087669 | 2.955196 | 5.152e-09 | 12.50193 | 1.79e-08
2018-02-10 09:26 | 302055 | 2280.001 | 3 | 29 | 4.400184 | 0.6359749 | 2.977558 | 5.152e-09 | 12.60033 | 1.79e-08
2018-02-10 09:28 | 302175 | 2400.0009 | 3 | 29 | 4.400204 | 0.5754862 | 2.997702 | 5.152e-09 | 12.68897 | 1.79e-08
2018-02-10 09:30 | 302295 | 2520.001 | 3 | 29 | 4.400121 | 0.5195227 | 3.01595 | 5.152e-09 | 12.76926 | 1.79e-08
2018-02-10 09:32 | 302415 | 2640.0002 | 3 | 29 | 4.400168 | 0.4660044 | 3.032389 | 5.152e-09 | 12.8416 | 1.79e-08
2018-02-10 09:34 | 302535 | 2760.0009 | 3 | 29 | 4.400132 | 0.4213705 | 3.04714 | 5.152e-09 | 12.9065 | 1.79e-08
2018-02-10 09:36 | 302655 | 2880.001 | 3 | 29 | 4.400141 | 0.3846531 | 3.060565 | 5.152e-09 | 12.96558 | 1.79e-08
2018-02-10 09:38 | 302775 | 3000.0001 | 3 | 29 | 4.40017 | 0.3540268 | 3.072869 | 5.152e-09 | 13.01972 | 1.79e-08
2018-02-10 09:40 | 302895 | 3120.0002 | 3 | 29 | 4.400145 | 0.3232421875 | 3.084156 | 5.152e-09 | 13.06938 | 1.79e-08
2018-02-10 09:42 | 303015 | 3240.0009 | 3 | 29 | 4.400146 | 0.2929459 | 3.0944 | 5.152e-09 | 13.11445 | 1.79e-08
2018-02-10 09:44 | 303135 | 3360.0003 | 3 | 29 | 4.400156 | 0.2694149 | 3.103754 | 5.152e-09 | 13.15561 | 1.79e-08
2018-02-10 09:46 | 303255 | 3480.0002 | 3 | 29 | 4.400117 | 0.2496367 | 3.112388 | 5.152e-09 | 13.1936 | 1.79e-08
2018-02-10 09:48 | 303375 | 3600.0002 | 3 | 29 | 4.400138 | 0.2317009 | 3.120403 | 5.152e-09 | 13.22887 | 1.79e-08
2018-02-10 09:50 | 303495 | 3720.001 | 3 | 29 | 4.400184 | 0.2117233 | 3.127785 | 5.152e-09 | 13.26135 | 1.79e-08
2018-02-10 09:52 | 303615 | 3840.0001 | 3 | 29 | 4.40011 | 0.1943741 | 3.134525 | 5.152e-09 | 13.29101 | 1.79e-08
2018-02-10 09:54 | 303735 | 3960.001 | 3 | 29 | 4.400095 | 0.180356 | 3.140762 | 5.152e-09 | 13.31845 | 1.79e-08
2018-02-10 09:56 | 303855 | 4080.001 | 3 | 29 | 4.400046 | 0.1675196 | 3.146577 | 5.152e-09 | 13.34404 | 1.79e-08
2018-02-10 09:58 | 303975 | 4200.001 | 3 | 29 | 4.400128 | 0.1562529 | 3.151999 | 5.152e-09 | 13.36789 | 1.79e-08
2018-02-10 10:00 | 304095 | 4320.0001 | 3 | 29 | 4.400107 | 0.142869 | 3.156972 | 5.152e-09 | 13.38978 | 1.79e-08
2018-02-10 10:02 | 304215 | 4440.0002 | 3 | 29 | 4.400029 | 0.1323662 | 3.161565 | 5.152e-09 | 13.40999 | 1.79e-08
2018-02-10 10:04 | 304335 | 4560.0002 | 3 | 29 | 4.40004 | 0.1243372 | 3.165855 | 5.152e-09 | 13.42886 | 1.79e-08
2018-02-10 10:06 | 304455 | 4680.0009 | 3 | 29 | 4.4001 | 0.1168489 | 3.16988 | 5.152e-09 | 13.44658 | 1.79e-08
2018-02-10 10:08 | 304575 | 4800.0002 | 3 | 29 | 4.400113 | 0.1076088 | 3.173619 | 5.152e-09 | 13.46303 | 1.79e-08
2018-02-10 10:10 | 304695 | 4920.001 | 3 | 29 | 4.400103 | 0.09973145 | 3.177059 | 5.152e-09 | 13.47816 | 1.79e-08
2018-02-10 10:12 | 304815 | 5040.001 | 3 | 29 | 4.400064 | 0.09288883 | 3.180258 | 5.152e-09 | 13.49224 | 1.79e-08
2018-02-10 10:14 | 304935 | 5160.0009 | 3 | 29 | 4.400021 | 0.08692551 | 3.183274 | 5.152e-09 | 13.50551 | 1.79e-08
2018-02-10 10:16 | 305055 | 5280.0002 | 3 | 29 | 4.400125 | 0.08224869 | 3.186109 | 5.152e-09 | 13.51798 | 1.79e-08
2018-02-10 10:16 | 305067.8 | 5292.7784 | 3 | 29 | 4.400127 | 0.08149338 | 3.186399 | 5.152e-09 | 13.51926 | 1.79e-08
2018-02-10 10:18 | 305187.9 | 120.0003 | 4 | 29 | 4.392468 | 0 | 3.186399 | 5.152e-09 | 13.51926 | 1.79e-08
2018-02-10 10:20 | 305307.9 | 240.0003 | 4 | 29 | 4.391589 | 0 | 3.186399 | 5.152e-09 | 13.51926 | 1.79e-08
2018-02-10 10:21 | 305367.9 | 300.0025 | 4 | 29 | 4.391271 | 0 | 3.186399 | 5.152e-09 | 13.51926 | 1.79e-08
2018-02-10 10:23 | 305487.9 | 120.001 | 5 | 29 | 4.088557 | -3.259864 | 3.186399 | 0.1086624 | 13.51926 | 0.4480969
2018-02-10 10:25 | 305607.9 | 240.0011 | 5 | 29 | 4.047866 | -3.260063 | 3.186399 | 0.2173274 | 13.51926 | 0.8901815
2018-02-10 10:27 | 305727.9 | 360.001 | 5 | 29 | 4.005485 | -3.260083 | 3.186399 | 0.3259923 | 13.51926 | 1.327713
2018-02-10 10:29 | 305847.9 | 480.0003 | 5 | 29 | 3.965774 | -3.260121 | 3.186399 | 0.434659 | 13.51926 | 1.760802
2018-02-10 10:31 | 305967.9 | 600.001 | 5 | 29 | 3.927812 | -3.260081 | 3.186399 | 0.543314 | 13.51926 | 2.18961
2018-02-10 10:33 | 306087.9 | 720.0003 | 5 | 29 | 3.889912 | -3.260083 | 3.186399 | 0.6519889 | 13.51926 | 2.614412
2018-02-10 10:35 | 306207.9 | 840.0002 | 5 | 29 | 3.850192 | -3.260113 | 3.186399 | 0.7606518 | 13.51926 | 3.034968
2018-02-10 10:37 | 306327.9 | 960.0001 | 5 | 29 | 3.812768 | -3.260068 | 3.186399 | 0.8693148 | 13.51926 | 3.45127
2018-02-10 10:39 | 306447.9 | 1080.0003 | 5 | 29 | 3.777795 | -3.259974 | 3.186399 | 0.9779773 | 13.51926 | 3.863664
2018-02-10 10:41 | 306567.9 | 1200.001 | 5 | 29 | 3.744998 | -3.259992 | 3.186399 | 1.086651 | 13.51926 | 4.272421
2018-02-10 10:43 | 306687.9 | 1320.0005 | 5 | 29 | 3.713119 | -3.260035 | 3.186399 | 1.195301 | 13.51926 | 4.677586
2018-02-10 10:45 | 306807.9 | 1440.001 | 5 | 29 | 3.681403 | -3.260073 | 3.186399 | 1.303967 | 13.51926 | 5.079323
2018-02-10 10:47 | 306927.9 | 1560.001 | 5 | 29 | 3.654099 | -3.260083 | 3.186399 | 1.412632 | 13.51926 | 5.477847
2018-02-10 10:49 | 307047.9 | 1680.001 | 5 | 29 | 3.629861 | -3.26007 | 3.186399 | 1.521295 | 13.51926 | 5.873555
2018-02-10 10:51 | 307167.9 | 1800.0002 | 5 | 29 | 3.606936 | -3.26 | 3.186399 | 1.629959 | 13.51926 | 6.266747
2018-02-10 10:53 | 307287.9 | 1920.0011 | 5 | 29 | 3.583189 | -3.259981 | 3.186399 | 1.73863 | 13.51926 | 6.657437
2018-02-10 10:55 | 307407.9 | 2040.001 | 5 | 29 | 3.561721 | -3.26005 | 3.186399 | 1.84729 | 13.51926 | 7.045577
2018-02-10 10:57 | 307527.9 | 2160.0003 | 5 | 29 | 3.543628 | -3.259972 | 3.186399 | 1.955961 | 13.51926 | 7.431633
2018-02-10 10:59 | 307647.9 | 2280.001 | 5 | 29 | 3.528267 | -3.259994 | 3.186399 | 2.06461 | 13.51926 | 7.815804
2018-02-10 11:01 | 307767.9 | 2400.0003 | 5 | 29 | 3.51247 | -3.259987 | 3.186399 | 2.173283 | 13.51926 | 8.198385
2018-02-10 11:03 | 307887.9 | 2520.001 | 5 | 29 | 3.495194 | -3.260019 | 3.186399 | 2.281936 | 13.51926 | 8.579064
2018-02-10 11:05 | 308007.9 | 2640.0002 | 5 | 29 | 3.480636 | -3.260077 | 3.186399 | 2.390596 | 13.51926 | 8.958051
2018-02-10 11:07 | 308127.9 | 2760.0002 | 5 | 29 | 3.466654 | -3.260035 | 3.186399 | 2.49926 | 13.51926 | 9.335497
2018-02-10 11:09 | 308247.9 | 2880.0011 | 5 | 29 | 3.450298 | -3.260073 | 3.186399 | 2.60793 | 13.51926 | 9.711375
2018-02-10 11:11 | 308367.9 | 3000.0003 | 5 | 29 | 3.426115 | -3.260032 | 3.186399 | 2.716589 | 13.51926 | 10.08506
2018-02-10 11:13 | 308487.9 | 3120.0002 | 5 | 29 | 3.395001 | -3.260005 | 3.186399 | 2.825255 | 13.51926 | 10.45574
2018-02-10 11:15 | 308607.9 | 3240.0003 | 5 | 29 | 3.350689 | -3.260079 | 3.186399 | 2.933926 | 13.51926 | 10.82245
2018-02-10 11:17 | 308727.9 | 3360.001 | 5 | 29 | 3.277313 | -3.260093 | 3.186399 | 3.042591 | 13.51926 | 11.18298
2018-02-10 11:19 | 308847.9 | 3480.001 | 5 | 29 | 3.114894 | -3.260038 | 3.186399 | 3.151251 | 13.51926 | 11.53165
2018-02-10 11:20 | 308887.8 | 3519.8649 | 5 | 29 | 2.999979 | -3.260046 | 3.186399 | 3.187346 | 13.51926 | 11.6422
2018-02-10 11:22 | 309007.8 | 120.0002 | 6 | 29 | 3.448106 | 0 | 3.186399 | 3.187346 | 13.51926 | 11.6422
2018-02-10 11:24 | 309127.8 | 240.0011 | 6 | 29 | 3.466756 | 0 | 3.186399 | 3.187346 | 13.51926 | 11.6422
2018-02-10 11:25 | 309187.8 | 300.0024 | 6 | 29 | 3.47055 | 0 | 3.186399 | 3.187346 | 13.51926 | 11.6422
2018-02-10 11:25 | 309187.8 | 0.0024 | 7 | 30 | 3.470689 | 0 | 0 | 0 | 0 | 0
2018-02-10 11:27 | 309307.9 | 120.0002 | 2 | 30 | 4.047394 | 4.890074 | 0.1624084 | 2.22e-10 | 0.6429008 | 7.72e-10
2018-02-10 11:29 | 309427.9 | 240.0009 | 2 | 30 | 4.086008 | 4.890038 | 0.325389 | 2.22e-10 | 1.305468 | 7.72e-10
2018-02-10 11:31 | 309547.9 | 360.0002 | 2 | 30 | 4.122933 | 4.890001 | 0.4884077 | 2.22e-10 | 1.974786 | 7.72e-10
2018-02-10 11:33 | 309667.9 | 480.0009 | 2 | 30 | 4.148486 | 4.890051 | 0.6513885 | 2.22e-10 | 2.648926 | 7.72e-10
2018-02-10 11:35 | 309787.9 | 600.001 | 2 | 30 | 4.170015 | 4.88999 | 0.8143939 | 2.22e-10 | 3.326919 | 7.72e-10
2018-02-10 11:37 | 309907.9 | 720.0001 | 2 | 30 | 4.195026 | 4.89006 | 0.9773846 | 2.22e-10 | 4.008568 | 7.72e-10
2018-02-10 11:39 | 310027.9 | 840.0002 | 2 | 30 | 4.200253 | 4.510761 | 1.134953 | 2.22e-10 | 4.670318 | 7.72e-10
2018-02-10 11:41 | 310147.9 | 960.0003 | 2 | 30 | 4.200274 | 4.153423 | 1.279173 | 2.22e-10 | 5.276082 | 7.72e-10
2018-02-10 11:43 | 310267.9 | 1080.0002 | 2 | 30 | 4.200273 | 3.838894 | 1.412249 | 2.22e-10 | 5.835036 | 7.72e-10
2018-02-10 11:45 | 310387.9 | 1200.0018 | 2 | 30 | 4.200281 | 3.549314 | 1.535441 | 2.22e-10 | 6.352472 | 7.72e-10
2018-02-10 11:47 | 310499.7 | 1311.8208 | 2 | 30 | 4.200271 | 3.259991 | 1.641249 | 2.22e-10 | 6.796896 | 7.72e-10
2018-02-10 11:49 | 310619.7383 | 120.001 | 3 | 30 | 4.223301 | 3.260159 | 1.749531 | 2.22e-10 | 7.252853 | 7.72e-10
2018-02-10 11:51 | 310739.7374 | 240.0001 | 3 | 30 | 4.249272 | 3.260012 | 1.858195 | 2.22e-10 | 7.71317 | 7.72e-10
2018-02-10 11:53 | 310859.7383 | 360.001 | 3 | 30 | 4.276935 | 3.260124 | 1.966865 | 2.22e-10 | 8.176432 | 7.72e-10
2018-02-10 11:55 | 310979.7392 | 480.0019 | 3 | 30 | 4.308092 | 3.260128 | 2.075529 | 2.22e-10 | 8.642835 | 7.72e-10
2018-02-10 11:57 | 311099.7374 | 600.0001 | 3 | 30 | 4.344802 | 3.260155 | 2.184189 | 2.22e-10 | 9.112899 | 7.72e-10
2018-02-10 11:59 | 311219.7375 | 720.0002 | 3 | 30 | 4.382943 | 3.260071 | 2.292861 | 2.22e-10 | 9.587129 | 7.72e-10
2018-02-10 12:01 | 311339.7374 | 840.0001 | 3 | 30 | 4.400279 | 2.967745 | 2.3986 | 2.22e-10 | 10.05198 | 7.72e-10
2018-02-10 12:03 | 311459.7383 | 960.001 | 3 | 30 | 4.400246 | 2.579159 | 2.490933 | 2.22e-10 | 10.45828 | 7.72e-10
2018-02-10 12:05 | 311579.7374 | 1080.0001 | 3 | 30 | 4.400231 | 2.227522 | 2.571004 | 2.22e-10 | 10.81061 | 7.72e-10
2018-02-10 12:07 | 311699.7382 | 1200.0009 | 3 | 30 | 4.400245 | 1.920873 | 2.639915 | 2.22e-10 | 11.11384 | 7.72e-10
2018-02-10 12:09 | 311819.7382 | 1320.0009 | 3 | 30 | 4.40024 | 1.678129 | 2.699776 | 2.22e-10 | 11.37724 | 7.72e-10
2018-02-10 12:11 | 311939.7374 | 1440.0001 | 3 | 30 | 4.400228 | 1.476505 | 2.752236 | 2.22e-10 | 11.60808 | 7.72e-10
2018-02-10 12:13 | 312059.7375 | 1560.0002 | 3 | 30 | 4.400208 | 1.297346 | 2.798429 | 2.22e-10 | 11.81134 | 7.72e-10
2018-02-10 12:15 | 312179.7374 | 1680.0001 | 3 | 30 | 4.400232 | 1.131538 | 2.838873 | 2.22e-10 | 11.9893 | 7.72e-10
2018-02-10 12:17 | 312299.7376 | 1800.0003 | 3 | 30 | 4.400207 | 0.9986277 | 2.87428 | 2.22e-10 | 12.1451 | 7.72e-10
2018-02-10 12:19 | 312419.7375 | 1920.0002 | 3 | 30 | 4.400198 | 0.8889179 | 2.905683 | 2.22e-10 | 12.28327 | 7.72e-10
2018-02-10 12:21 | 312539.7375 | 2040.0002 | 3 | 30 | 4.400222 | 0.796298 | 2.933748 | 2.22e-10 | 12.40677 | 7.72e-10
2018-02-10 12:23 | 312659.7383 | 2160.001 | 3 | 30 | 4.400191 | 0.7083635 | 2.958812 | 2.22e-10 | 12.51705 | 7.72e-10
2018-02-10 12:25 | 312779.7382 | 2280.0009 | 3 | 30 | 4.40017 | 0.6283655 | 2.981037 | 2.22e-10 | 12.61485 | 7.72e-10
2018-02-10 12:27 | 312899.7375 | 2400.0002 | 3 | 30 | 4.400189 | 0.5665035 | 3.000921 | 2.22e-10 | 12.70234 | 7.72e-10
2018-02-10 12:29 | 313019.7374 | 2520.0001 | 3 | 30 | 4.400123 | 0.5136528 | 3.0189 | 2.22e-10 | 12.78145 | 7.72e-10
2018-02-10 12:31 | 313139.7375 | 2640.0002 | 3 | 30 | 4.400104 | 0.4659662 | 3.035232 | 2.22e-10 | 12.85331 | 7.72e-10
2018-02-10 12:33 | 313259.7375 | 2760.0002 | 3 | 30 | 4.400208 | 0.4191418 | 3.049977 | 2.22e-10 | 12.9182 | 7.72e-10
2018-02-10 12:35 | 313379.7375 | 2880.0002 | 3 | 30 | 4.400156 | 0.3803148 | 3.063253 | 2.22e-10 | 12.97661 | 7.72e-10
2018-02-10 12:37 | 313499.7375 | 3000.0002 | 3 | 30 | 4.40016 | 0.3485403 | 3.075375 | 2.22e-10 | 13.02995 | 7.72e-10
2018-02-10 12:39 | 313619.7374 | 3120.0001 | 3 | 30 | 4.400125 | 0.3207226 | 3.086531 | 2.22e-10 | 13.07904 | 7.72e-10
2018-02-10 12:41 | 313739.7375 | 3240.0002 | 3 | 30 | 4.400171 | 0.2934818 | 3.09677 | 2.22e-10 | 13.12409 | 7.72e-10
2018-02-10 12:43 | 313859.7382 | 3360.0009 | 3 | 30 | 4.400133 | 0.2662144 | 3.106066 | 2.22e-10 | 13.16499 | 7.72e-10
2018-02-10 12:45 | 313979.7383 | 3480.001 | 3 | 30 | 4.400099 | 0.2453623 | 3.114574 | 2.22e-10 | 13.20243 | 7.72e-10
2018-02-10 12:47 | 314099.7383 | 3600.001 | 3 | 30 | 4.400104 | 0.2279243 | 3.12246 | 2.22e-10 | 13.23713 | 7.72e-10
2018-02-10 12:49 | 314219.7382 | 3720.0009 | 3 | 30 | 4.400097 | 0.2111425 | 3.129789 | 2.22e-10 | 13.26938 | 7.72e-10
2018-02-10 12:51 | 314339.7375 | 3840.0002 | 3 | 30 | 4.400107 | 0.1925659 | 3.136535 | 2.22e-10 | 13.29906 | 7.72e-10
2018-02-10 12:53 | 314459.7375 | 3960.0002 | 3 | 30 | 4.400105 | 0.1781244 | 3.142702 | 2.22e-10 | 13.3262 | 7.72e-10
2018-02-10 12:55 | 314579.7375 | 4080.0002 | 3 | 30 | 4.400108 | 0.1659832 | 3.148427 | 2.22e-10 | 13.35139 | 7.72e-10
2018-02-10 12:57 | 314699.7377 | 4200.0004 | 3 | 30 | 4.400114 | 0.1554117 | 3.153778 | 2.22e-10 | 13.37493 | 7.72e-10
2018-02-10 12:59 | 314819.7375 | 4320.0002 | 3 | 30 | 4.400102 | 0.1436281 | 3.158762 | 2.22e-10 | 13.39686 | 7.72e-10
2018-02-10 13:01 | 314939.7382 | 4440.0009 | 3 | 30 | 4.400049 | 0.1303558 | 3.163329 | 2.22e-10 | 13.41696 | 7.72e-10
2018-02-10 13:03 | 315059.7375 | 4560.0002 | 3 | 30 | 4.400123 | 0.1225624 | 3.16754 | 2.22e-10 | 13.43549 | 7.72e-10
2018-02-10 13:05 | 315179.7374 | 4680.0001 | 3 | 30 | 4.400097 | 0.1147108 | 3.171479 | 2.22e-10 | 13.45282 | 7.72e-10
2018-02-10 13:07 | 315299.7382 | 4800.0009 | 3 | 30 | 4.40008 | 0.1071939 | 3.175181 | 2.22e-10 | 13.46911 | 7.72e-10
2018-02-10 13:09 | 315419.7375 | 4920.0002 | 3 | 30 | 4.400104 | 0.09869766 | 3.178615 | 2.22e-10 | 13.48422 | 7.72e-10
2018-02-10 13:11 | 315539.7383 | 5040.001 | 3 | 30 | 4.400096 | 0.09145451 | 3.181768 | 2.22e-10 | 13.49809 | 7.72e-10
2018-02-10 13:13 | 315659.7375 | 5160.0002 | 3 | 30 | 4.400091 | 0.08543968 | 3.18471 | 2.22e-10 | 13.51103 | 7.72e-10
2018-02-10 13:14 | 315759.5012 | 5259.7639 | 3 | 30 | 4.400076 | 0.08149242 | 3.187034 | 2.22e-10 | 13.52126 | 7.72e-10
2018-02-10 13:16 | 315879.6 | 120.0009 | 4 | 30 | 4.392337 | 0 | 3.187034 | 2.22e-10 | 13.52126 | 7.72e-10
2018-02-10 13:18 | 315999.6 | 240.001 | 4 | 30 | 4.391546 | 0 | 3.187034 | 2.22e-10 | 13.52126 | 7.72e-10
2018-02-10 13:19 | 316059.6 | 300.0015 | 4 | 30 | 4.391234 | 0 | 3.187034 | 2.22e-10 | 13.52126 | 7.72e-10
2018-02-10 13:21 | 316179.6 | 120.0004 | 5 | 30 | 4.086059 | -3.260091 | 3.187034 | 0.1086595 | 13.52126 | 0.4478631
2018-02-10 13:23 | 316299.6 | 240.0011 | 5 | 30 | 4.047986 | -3.260038 | 3.187034 | 0.2173246 | 13.52126 | 0.8897789
2018-02-10 13:25 | 316419.6 | 360.0012 | 5 | 30 | 4.008332 | -3.260059 | 3.187034 | 0.3259933 | 13.52126 | 1.327541
2018-02-10 13:27 | 316539.6 | 480.0011 | 5 | 30 | 3.965202 | -3.260059 | 3.187034 | 0.4346528 | 13.52126 | 1.760738
2018-02-10 13:29 | 316659.6 | 600.0002 | 5 | 30 | 3.925499 | -3.259988 | 3.187034 | 0.5433175 | 13.52126 | 2.18943
2018-02-10 13:31 | 316779.6 | 720.0004 | 5 | 30 | 3.888071 | -3.260045 | 3.187034 | 0.6519824 | 13.52126 | 2.613937
2018-02-10 13:33 | 316899.6 | 840.001 | 5 | 30 | 3.851764 | -3.26009 | 3.187034 | 0.7606349 | 13.52126 | 3.034425
2018-02-10 13:35 | 317019.6 | 960.0003 | 5 | 30 | 3.814002 | -3.260035 | 3.187034 | 0.8693134 | 13.52126 | 3.451005
2018-02-10 13:37 | 317139.6 | 1080.001 | 5 | 30 | 3.776452 | -3.260008 | 3.187034 | 0.977968 | 13.52126 | 3.863335
2018-02-10 13:39 | 317259.6 | 1200.0002 | 5 | 30 | 3.742613 | -3.260019 | 3.187034 | 1.08663 | 13.52126 | 4.271823
2018-02-10 13:41 | 317379.6 | 1320.0003 | 5 | 30 | 3.712561 | -3.260061 | 3.187034 | 1.195306 | 13.52126 | 4.676894
2018-02-10 13:43 | 317499.6 | 1440.0002 | 5 | 30 | 3.683412 | -3.259965 | 3.187034 | 1.303969 | 13.52126 | 5.078721
2018-02-10 13:45 | 317619.6 | 1560.0003 | 5 | 30 | 3.653596 | -3.26001 | 3.187034 | 1.412626 | 13.52126 | 5.477319
2018-02-10 13:47 | 317739.6 | 1680.001 | 5 | 30 | 3.627805 | -3.259981 | 3.187034 | 1.5213 | 13.52126 | 5.872929
2018-02-10 13:49 | 317859.6 | 1800.0003 | 5 | 30 | 3.60507 | -3.259998 | 3.187034 | 1.629962 | 13.52126 | 6.265866
2018-02-10 13:51 | 317979.6 | 1920.0002 | 5 | 30 | 3.584091 | -3.259974 | 3.187034 | 1.738614 | 13.52126 | 6.65643
2018-02-10 13:53 | 318099.6 | 2040.001 | 5 | 30 | 3.56276 | -3.259996 | 3.187034 | 1.847274 | 13.52126 | 7.044733
2018-02-10 13:55 | 318219.6 | 2160.001 | 5 | 30 | 3.542307 | -3.260012 | 3.187034 | 1.955947 | 13.52126 | 7.430751
2018-02-10 13:57 | 318339.6 | 2280.0005 | 5 | 30 | 3.525712 | -3.260041 | 3.187034 | 2.064612 | 13.52126 | 7.81475
2018-02-10 13:59 | 318459.6 | 2400.0012 | 5 | 30 | 3.511684 | -3.25996 | 3.187034 | 2.173267 | 13.52126 | 8.197056
2018-02-10 14:01 | 318579.6 | 2520.001 | 5 | 30 | 3.497144 | -3.260063 | 3.187034 | 2.281931 | 13.52126 | 8.57787
2018-02-10 14:03 | 318699.6 | 2640.001 | 5 | 30 | 3.479851 | -3.259935 | 3.187034 | 2.390599 | 13.52126 | 8.956975
2018-02-10 14:05 | 318819.6 | 2760.001 | 5 | 30 | 3.464057 | -3.259983 | 3.187034 | 2.49926 | 13.52126 | 9.334226
2018-02-10 14:07 | 318939.6 | 2880.0002 | 5 | 30 | 3.447891 | -3.260051 | 3.187034 | 2.607914 | 13.52126 | 9.70974
2018-02-10 14:09 | 319059.6 | 3000.0003 | 5 | 30 | 3.427915 | -3.260057 | 3.187034 | 2.716574 | 13.52126 | 10.08338
2018-02-10 14:11 | 319179.6 | 3120.001 | 5 | 30 | 3.396184 | -3.260016 | 3.187034 | 2.825245 | 13.52126 | 10.45433
2018-02-10 14:13 | 319299.6 | 3240.0012 | 5 | 30 | 3.347136 | -3.260005 | 3.187034 | 2.933913 | 13.52126 | 10.82085
2018-02-10 14:15 | 319419.6 | 3360.001 | 5 | 30 | 3.270734 | -3.260055 | 3.187034 | 3.042571 | 13.52126 | 11.1808
2018-02-10 14:17 | 319539.6 | 3480.0003 | 5 | 30 | 3.111384 | -3.260006 | 3.187034 | 3.151239 | 13.52126 | 11.52887
2018-02-10 14:18 | 319579.1 | 3519.4673 | 5 | 30 | 2.999984 | -3.260048 | 3.187034 | 3.186979 | 13.52126 | 11.63826
2018-02-10 14:20 | 319699.2 | 120.0009 | 6 | 30 | 3.447333 | 0 | 3.187034 | 3.186979 | 13.52126 | 11.63826
2018-02-10 14:22 | 319819.2 | 240.0002 | 6 | 30 | 3.466053 | 0 | 3.187034 | 3.186979 | 13.52126 | 11.63826
2018-02-10 14:23 | 319879.2 | 300.0039 | 6 | 30 | 3.469831 | 0 | 3.187034 | 3.186979 | 13.52126 | 11.63826
2018-02-10 14:23 | 319879.2 | 0.0025 | 7 | 31 | 3.46965 | 0 | 0 | 0 | 0 | 0
2018-02-10 14:25 | 319999.3 | 120.001 | 2 | 31 | 4.050596 | 4.889961 | 0.1624106 | 0 | 0.6433578 | 0
2018-02-10 14:27 | 320119.3 | 240.001 | 2 | 31 | 4.085113 | 4.88991 | 0.3254034 | 0 | 1.306192 | 0
2018-02-10 14:29 | 320239.3 | 360.0011 | 2 | 31 | 4.120644 | 4.889906 | 0.4883899 | 0 | 1.974977 | 0
2018-02-10 14:31 | 320359.2 | 480.0003 | 2 | 31 | 4.150265 | 4.889935 | 0.6513745 | 0 | 2.649129 | 0
2018-02-10 14:33 | 320479.2 | 600.0003 | 2 | 31 | 4.173324 | 4.889919 | 0.8143592 | 0 | 3.327458 | 0
2018-02-10 14:35 | 320599.3 | 720.001 | 2 | 31 | 4.196756 | 4.889963 | 0.9773593 | 0 | 4.009628 | 0
2018-02-10 14:37 | 320719.2 | 840.0002 | 2 | 31 | 4.200253 | 4.543163 | 1.135208 | 0 | 4.672596 | 0
2018-02-10 14:39 | 320839.3 | 960.001 | 2 | 31 | 4.200292 | 4.146912 | 1.280077 | 0 | 5.281086 | 0
2018-02-10 14:41 | 320959.3 | 1080.0011 | 2 | 31 | 4.200269 | 3.809788 | 1.412463 | 0 | 5.837142 | 0
2018-02-10 14:43 | 321079.3 | 1200.0011 | 2 | 31 | 4.200288 | 3.51679 | 1.534474 | 0 | 6.349616 | 0
2018-02-10 14:45 | 321192.9 | 1313.6474 | 2 | 31 | 4.200267 | 3.259981 | 1.641468 | 0 | 6.79902 | 0
2018-02-10 14:47 | 321312.9 | 120.0002 | 3 | 31 | 4.221609 | 3.260139 | 1.749753 | 0 | 7.254862 | 0
2018-02-10 14:49 | 321432.9 | 240.0001 | 3 | 31 | 4.249962 | 3.259981 | 1.858415 | 0 | 7.7151 | 0
2018-02-10 14:51 | 321552.9 | 360.0009 | 3 | 31 | 4.279185 | 3.260025 | 1.967085 | 0 | 8.178521 | 0
2018-02-10 14:53 | 321672.9 | 480.001 | 3 | 31 | 4.309704 | 3.259985 | 2.075749 | 0 | 8.645169 | 0
2018-02-10 14:55 | 321792.9 | 600.0001 | 3 | 31 | 4.343105 | 3.260078 | 2.184411 | 0 | 9.115244 | 0
2018-02-10 14:57 | 321912.9 | 720.0001 | 3 | 31 | 4.382196 | 3.260124 | 2.293063 | 0 | 9.589194 | 0
2018-02-10 14:59 | 322032.9 | 840.001 | 3 | 31 | 4.400299 | 2.950319 | 2.398522 | 0 | 10.05282 | 0
2018-02-10 15:01 | 322152.9 | 960.001 | 3 | 31 | 4.400254 | 2.56003 | 2.490166 | 0 | 10.45608 | 0
2018-02-10 15:03 | 322272.9 | 1080.001 | 3 | 31 | 4.400274 | 2.234711 | 2.569971 | 0 | 10.80724 | 0
2018-02-10 15:05 | 322392.9 | 1200.0002 | 3 | 31 | 4.400269 | 1.939844 | 2.639456 | 0 | 11.11299 | 0
2018-02-10 15:07 | 322512.9 | 1320.001 | 3 | 31 | 4.400191 | 1.673403 | 2.699543 | 0 | 11.37739 | 0
2018-02-10 15:09 | 322632.9 | 1440.0009 | 3 | 31 | 4.400249 | 1.466422 | 2.751751 | 0 | 11.60711 | 0
2018-02-10 15:11 | 322752.9 | 1560.001 | 3 | 31 | 4.400191 | 1.293999 | 2.797654 | 0 | 11.8091 | 0
2018-02-10 15:13 | 322872.9 | 1680.0001 | 3 | 31 | 4.400192 | 1.142661 | 2.838237 | 0 | 11.98767 | 0
2018-02-10 15:15 | 322992.9 | 1800.0001 | 3 | 31 | 4.400202 | 1.002406 | 2.873979 | 0 | 12.14495 | 0
2018-02-10 15:17 | 323112.9 | 1920.0001 | 3 | 31 | 4.400225 | 0.885375 | 2.905332 | 0 | 12.2829 | 0
2018-02-10 15:19 | 323232.9 | 2040.0002 | 3 | 31 | 4.400177 | 0.7899475 | 2.933191 | 0 | 12.40549 | 0
2018-02-10 15:21 | 323352.9 | 2160.0002 | 3 | 31 | 4.400223 | 0.7105455 | 2.958165 | 0 | 12.51538 | 0
2018-02-10 15:23 | 323472.9 | 2280.0001 | 3 | 31 | 4.400146 | 0.6349659 | 2.980586 | 0 | 12.61404 | 0
2018-02-10 15:25 | 323592.9 | 2400.0011 | 3 | 31 | 4.400185 | 0.5653715 | 3.000564 | 0 | 12.70194 | 0
2018-02-10 15:27 | 323712.9 | 2520.0009 | 3 | 31 | 4.40013 | 0.5096703 | 3.018449 | 0 | 12.78064 | 0
2018-02-10 15:29 | 323832.9 | 2640.0011 | 3 | 31 | 4.400174 | 0.4645281 | 3.034661 | 0 | 12.85198 | 0
2018-02-10 15:31 | 323952.9 | 2760.0018 | 3 | 31 | 4.400168 | 0.4235172 | 3.049456 | 0 | 12.91708 | 0
2018-02-10 15:33 | 324072.9 | 2880.0009 | 3 | 31 | 4.400187 | 0.3827934 | 3.062887 | 0 | 12.97618 | 0
2018-02-10 15:35 | 324192.9 | 3000.0002 | 3 | 31 | 4.400177 | 0.3475399 | 3.075008 | 0 | 13.02951 | 0
2018-02-10 15:37 | 324312.9 | 3120.0009 | 3 | 31 | 4.400101 | 0.3179216 | 3.086088 | 0 | 13.07826 | 0
2018-02-10 15:39 | 324432.9 | 3240.001 | 3 | 31 | 4.400134 | 0.2938967 | 3.096299 | 0 | 13.12319 | 0
2018-02-10 15:41 | 324552.9 | 3360.0002 | 3 | 31 | 4.400071 | 0.269598 | 3.105707 | 0 | 13.16459 | 0
2018-02-10 15:43 | 324672.9 | 3480.0001 | 3 | 31 | 4.400168 | 0.2458916 | 3.114285 | 0 | 13.20233 | 0
2018-02-10 15:45 | 324792.9 | 3600.0001 | 3 | 31 | 4.400097 | 0.2261877 | 3.122146 | 0 | 13.23692 | 0
2018-02-10 15:47 | 324912.9 | 3720.0009 | 3 | 31 | 4.400132 | 0.2109137 | 3.129423 | 0 | 13.26894 | 0
2018-02-10 15:49 | 325032.9 | 3840.001 | 3 | 31 | 4.400111 | 0.1958265 | 3.136205 | 0 | 13.29878 | 0
2018-02-10 15:51 | 325152.9 | 3960.0009 | 3 | 31 | 4.400149 | 0.1800652 | 3.142478 | 0 | 13.32639 | 0
2018-02-10 15:53 | 325272.9 | 4080.0011 | 3 | 31 | 4.400105 | 0.1652975 | 3.148206 | 0 | 13.35159 | 0
2018-02-10 15:55 | 325392.9 | 4200.0002 | 3 | 31 | 4.400064 | 0.1535501 | 3.15352 | 0 | 13.37497 | 0
2018-02-10 15:57 | 325512.9 | 4320.0002 | 3 | 31 | 4.40008 | 0.1439104 | 3.15848 | 0 | 13.39679 | 0
2018-02-10 15:59 | 325632.9 | 4440.0002 | 3 | 31 | 4.400109 | 0.1339922 | 3.163119 | 0 | 13.41721 | 0
2018-02-10 16:01 | 325752.9 | 4560.0009 | 3 | 31 | 4.400086 | 0.1221924 | 3.167385 | 0 | 13.43598 | 0
2018-02-10 16:03 | 325872.9 | 4680.0001 | 3 | 31 | 4.400083 | 0.1139154 | 3.171321 | 0 | 13.4533 | 0
2018-02-10 16:05 | 325992.9 | 4800.0001 | 3 | 31 | 4.400073 | 0.1068316 | 3.174991 | 0 | 13.46945 | 0
2018-02-10 16:07 | 326112.9 | 4920.0011 | 3 | 31 | 4.40014 | 0.1009912 | 3.178458 | 0 | 13.4847 | 0
2018-02-10 16:09 | 326232.9 | 5040.001 | 3 | 31 | 4.400039 | 0.09223461 | 3.18168 | 0 | 13.49888 | 0
2018-02-10 16:11 | 326352.9 | 5160.0002 | 3 | 31 | 4.400101 | 0.08543301 | 3.184631 | 0 | 13.51186 | 0
2018-02-10 16:12 | 326437.6 | 5244.6496 | 3 | 31 | 4.400067 | 0.08149529 | 3.186593 | 0 | 13.52049 | 0
2018-02-10 16:14 | 326557.6 | 120.0001 | 4 | 31 | 4.392277 | 0 | 3.186593 | 0 | 13.52049 | 0
2018-02-10 16:16 | 326677.6 | 240.0002 | 4 | 31 | 4.391393 | 0 | 3.186593 | 0 | 13.52049 | 0
2018-02-10 16:17 | 326737.6 | 300.0015 | 4 | 31 | 4.391079 | 0 | 3.186593 | 0 | 13.52049 | 0
2018-02-10 16:19 | 326857.7 | 120.0002 | 5 | 31 | 4.085354 | -3.260036 | 3.186593 | 0.1086544 | 13.52049 | 0.4479142
2018-02-10 16:21 | 326977.7 | 240.0002 | 5 | 31 | 4.045917 | -3.260091 | 3.186593 | 0.2173211 | 13.52049 | 0.8896736
2018-02-10 16:23 | 327097.7 | 360.0002 | 5 | 31 | 4.007998 | -3.260046 | 3.186593 | 0.3259851 | 13.52049 | 1.327246
2018-02-10 16:25 | 327217.7 | 480.0003 | 5 | 31 | 3.96884 | -3.260091 | 3.186593 | 0.4346489 | 13.52049 | 1.76066
2018-02-10 16:27 | 327337.7 | 600.0011 | 5 | 31 | 3.926982 | -3.259996 | 3.186593 | 0.5433147 | 13.52049 | 2.189689
2018-02-10 16:29 | 327457.7 | 720.001 | 5 | 31 | 3.887018 | -3.260119 | 3.186593 | 0.651973 | 13.52049 | 2.61417
2018-02-10 16:31 | 327577.7 | 840.0002 | 5 | 31 | 3.850313 | -3.260055 | 3.186593 | 0.7606457 | 13.52049 | 3.03457
2018-02-10 16:33 | 327697.7 | 960.0012 | 5 | 31 | 3.815504 | -3.260131 | 3.186593 | 0.8693219 | 13.52049 | 3.451119
2018-02-10 16:35 | 327817.7 | 1080.0002 | 5 | 31 | 3.779641 | -3.260064 | 3.186593 | 0.9779771 | 13.52049 | 3.863762
2018-02-10 16:37 | 327937.7 | 1200.0011 | 5 | 31 | 3.742812 | -3.260053 | 3.186593 | 1.086641 | 13.52049 | 4.272445
2018-02-10 16:39 | 328057.7 | 1320.0003 | 5 | 31 | 3.711251 | -3.260008 | 3.186593 | 1.195297 | 13.52049 | 4.677366
2018-02-10 16:41 | 328177.7 | 1440.0003 | 5 | 31 | 3.683336 | -3.260028 | 3.186593 | 1.303974 | 13.52049 | 5.079141
2018-02-10 16:43 | 328297.7 | 1560.0012 | 5 | 31 | 3.656654 | -3.259987 | 3.186593 | 1.41264 | 13.52049 | 5.477942
2018-02-10 16:45 | 328417.7 | 1680.0002 | 5 | 31 | 3.629332 | -3.260032 | 3.186593 | 1.521296 | 13.52049 | 5.873787
2018-02-10 16:47 | 328537.7 | 1800.001 | 5 | 31 | 3.604389 | -3.260016 | 3.186593 | 1.629968 | 13.52049 | 6.266793
2018-02-10 16:49 | 328657.7 | 1920.0011 | 5 | 31 | 3.582973 | -3.260021 | 3.186593 | 1.738631 | 13.52049 | 6.657268
2018-02-10 16:51 | 328777.7 | 2040.0002 | 5 | 31 | 3.564121 | -3.259998 | 3.186593 | 1.847284 | 13.52049 | 7.045537
2018-02-10 16:53 | 328897.7 | 2160.0011 | 5 | 31 | 3.545321 | -3.25997 | 3.186593 | 1.955959 | 13.52049 | 7.431857
2018-02-10 16:55 | 329017.7 | 2280.0003 | 5 | 31 | 3.52581 | -3.260043 | 3.186593 | 2.06461 | 13.52049 | 7.815974
2018-02-10 16:57 | 329137.7 | 2400.0002 | 5 | 31 | 3.510076 | -3.25996 | 3.186593 | 2.173277 | 13.52049 | 8.198231
2018-02-10 16:59 | 329257.7 | 2520.0002 | 5 | 31 | 3.496753 | -3.260023 | 3.186593 | 2.281938 | 13.52049 | 8.57889
2018-02-10 17:01 | 329377.7 | 2640.001 | 5 | 31 | 3.482969 | -3.260003 | 3.186593 | 2.390603 | 13.52049 | 8.958137
2018-02-10 17:03 | 329497.7 | 2760.0002 | 5 | 31 | 3.465397 | -3.25994 | 3.186593 | 2.49926 | 13.52049 | 9.335688
2018-02-10 17:05 | 329617.7 | 2880.001 | 5 | 31 | 3.44668 | -3.260012 | 3.186593 | 2.607931 | 13.52049 | 9.711249
2018-02-10 17:07 | 329737.7 | 3000.0011 | 5 | 31 | 3.426037 | -3.260063 | 3.186593 | 2.716606 | 13.52049 | 10.08474
2018-02-10 17:09 | 329857.7 | 3120.0003 | 5 | 31 | 3.398445 | -3.260012 | 3.186593 | 2.825264 | 13.52049 | 10.45563
2018-02-10 17:11 | 329977.7 | 3240.0003 | 5 | 31 | 3.352174 | -3.260043 | 3.186593 | 2.933933 | 13.52049 | 10.82265
2018-02-10 17:13 | 330097.7 | 3360.0002 | 5 | 31 | 3.269811 | -3.260045 | 3.186593 | 3.042595 | 13.52049 | 11.18284
2018-02-10 17:15 | 330217.7 | 3480.0011 | 5 | 31 | 3.104586 | -3.26003 | 3.186593 | 3.151258 | 13.52049 | 11.53051
2018-02-10 17:16 | 330254.7 | 3516.9968 | 5 | 31 | 2.999991 | -3.259985 | 3.186593 | 3.184757 | 13.52049 | 11.63291
2018-02-10 17:18 | 330374.7 | 120.0017 | 6 | 31 | 3.450389 | 0 | 3.186593 | 3.184757 | 13.52049 | 11.63291
2018-02-10 17:20 | 330494.7 | 240.0011 | 6 | 31 | 3.469254 | 0 | 3.186593 | 3.184757 | 13.52049 | 11.63291
2018-02-10 17:21 | 330554.7 | 300.0015 | 6 | 31 | 3.473318 | 0 | 3.186593 | 3.184757 | 13.52049 | 11.63291
2018-02-10 17:21 | 330554.7 | 0.0025 | 7 | 32 | 3.473298 | 0 | 0 | 0 | 0 | 0
2018-02-10 17:23 | 330674.8 | 120.0011 | 2 | 32 | 4.052535 | 4.889973 | 0.1623747 | 2.599e-09 | 0.6435212 | 9.028e-09
2018-02-10 17:25 | 330794.8 | 240.0003 | 2 | 32 | 4.087976 | 4.890005 | 0.3253946 | 2.599e-09 | 1.306907 | 9.028e-09
2018-02-10 17:27 | 330914.8 | 360.0011 | 2 | 32 | 4.120461 | 4.889977 | 0.488385 | 2.599e-09 | 1.976006 | 9.028e-09
2018-02-10 17:29 | 331034.8 | 480.0004 | 2 | 32 | 4.146872 | 4.889975 | 0.6513804 | 2.599e-09 | 2.649831 | 9.028e-09
2018-02-10 17:31 | 331154.8 | 600.0019 | 2 | 32 | 4.173995 | 4.889942 | 0.8143777 | 2.599e-09 | 3.327934 | 9.028e-09
2018-02-10 17:33 | 331274.8 | 720.0011 | 2 | 32 | 4.199695 | 4.889845 | 0.9773463 | 2.599e-09 | 4.01027 | 9.028e-09
2018-02-10 17:35 | 331394.8 | 840.0002 | 2 | 32 | 4.200219 | 4.512026 | 1.133889 | 2.599e-09 | 4.66779 | 9.028e-09
2018-02-10 17:37 | 331514.8 | 960.0011 | 2 | 32 | 4.200292 | 4.174793 | 1.27872 | 2.599e-09 | 5.27612 | 9.028e-09
2018-02-10 17:39 | 331634.8 | 1080.0003 | 2 | 32 | 4.200274 | 3.82835 | 1.412167 | 2.599e-09 | 5.836633 | 9.028e-09
2018-02-10 17:41 | 331754.8 | 1200.0004 | 2 | 32 | 4.200255 | 3.495249 | 1.534051 | 2.599e-09 | 6.34858 | 9.028e-09
2018-02-10 17:43 | 331854 | 1299.1632 | 2 | 32 | 4.200249 | 3.259998 | 1.627042 | 2.599e-09 | 6.739164 | 9.028e-09
2018-02-10 17:45 | 331974 | 120.0009 | 3 | 32 | 4.220014 | 3.260101 | 1.73532 | 2.599e-09 | 7.194931 | 9.028e-09
2018-02-10 17:47 | 332094 | 240.0002 | 3 | 32 | 4.245003 | 3.260141 | 1.843988 | 2.599e-09 | 7.654827 | 9.028e-09
2018-02-10 17:49 | 332214 | 360.001 | 3 | 32 | 4.27535 | 3.260042 | 1.952661 | 2.599e-09 | 8.117735 | 9.028e-09
2018-02-10 17:51 | 332334 | 480.0001 | 3 | 32 | 4.308135 | 3.260065 | 2.06132 | 2.599e-09 | 8.584077 | 9.028e-09
2018-02-10 17:53 | 332454 | 600.0001 | 3 | 32 | 4.341604 | 3.260117 | 2.16998 | 2.599e-09 | 9.054001 | 9.028e-09
2018-02-10 17:55 | 332574 | 720.0002 | 3 | 32 | 4.377026 | 3.259993 | 2.27864 | 2.599e-09 | 9.527651 | 9.028e-09
2018-02-10 17:57 | 332694 | 840.0002 | 3 | 32 | 4.400266 | 3.022133 | 2.385628 | 2.599e-09 | 9.997661 | 9.028e-09
2018-02-10 17:59 | 332814 | 960.0001 | 3 | 32 | 4.40026 | 2.586847 | 2.47879 | 2.599e-09 | 10.4076 | 9.028e-09
2018-02-10 18:01 | 332934 | 1080.0009 | 3 | 32 | 4.400266 | 2.246529 | 2.559166 | 2.599e-09 | 10.76128 | 9.028e-09
2018-02-10 18:03 | 333054 | 1200.0001 | 3 | 32 | 4.400206 | 1.963648 | 2.629163 | 2.599e-09 | 11.06928 | 9.028e-09
2018-02-10 18:05 | 333174 | 1320.0009 | 3 | 32 | 4.400255 | 1.716934 | 2.690443 | 2.599e-09 | 11.33893 | 9.028e-09
2018-02-10 18:07 | 333294 | 1440.0001 | 3 | 32 | 4.400221 | 1.48839 | 2.743834 | 2.599e-09 | 11.57386 | 9.028e-09
2018-02-10 18:09 | 333414 | 1560.0002 | 3 | 32 | 4.40026 | 1.301569 | 2.790177 | 2.599e-09 | 11.77778 | 9.028e-09
2018-02-10 18:11 | 333534 | 1680.0002 | 3 | 32 | 4.400215 | 1.149793 | 2.830953 | 2.599e-09 | 11.95721 | 9.028e-09
2018-02-10 18:13 | 333654 | 1800.001 | 3 | 32 | 4.400196 | 1.022963 | 2.867117 | 2.599e-09 | 12.11633 | 9.028e-09
2018-02-10 18:15 | 333774 | 1920.0002 | 3 | 32 | 4.400185 | 0.9059687 | 2.89925 | 2.599e-09 | 12.25772 | 9.028e-09
2018-02-10 18:17 | 333894 | 2040.0002 | 3 | 32 | 4.400232 | 0.7983875 | 2.927574 | 2.599e-09 | 12.38236 | 9.028e-09
2018-02-10 18:19 | 334014 | 2160.0001 | 3 | 32 | 4.400217 | 0.7137928 | 2.952718 | 2.599e-09 | 12.49299 | 9.028e-09
2018-02-10 18:21 | 334134 | 2280.0001 | 3 | 32 | 4.400181 | 0.6427355 | 2.975276 | 2.599e-09 | 12.59225 | 9.028e-09
2018-02-10 18:23 | 334254 | 2400.0002 | 3 | 32 | 4.400144 | 0.5796213 | 2.995651 | 2.599e-09 | 12.68191 | 9.028e-09
2018-02-10 18:25 | 334374 | 2520.001 | 3 | 32 | 4.400219 | 0.5191689 | 3.013969 | 2.599e-09 | 12.76251 | 9.028e-09
2018-02-10 18:27 | 334494 | 2640.001 | 3 | 32 | 4.400163 | 0.4670181 | 3.030349 | 2.599e-09 | 12.83459 | 9.028e-09
2018-02-10 18:29 | 334614 | 2760.0002 | 3 | 32 | 4.400221 | 0.4260721 | 3.045202 | 2.599e-09 | 12.89994 | 9.028e-09
2018-02-10 18:31 | 334734 | 2880.001 | 3 | 32 | 4.400169 | 0.3902941 | 3.058779 | 2.599e-09 | 12.95968 | 9.028e-09
2018-02-10 18:33 | 334854 | 3000.0012 | 3 | 32 | 4.400109 | 0.3547573 | 3.071205 | 2.599e-09 | 13.01436 | 9.028e-09
2018-02-10 18:35 | 334974 | 3120.001 | 3 | 32 | 4.400133 | 0.3206062 | 3.082465 | 2.599e-09 | 13.0639 | 9.028e-09
2018-02-10 18:37 | 335094 | 3240.0002 | 3 | 32 | 4.400167 | 0.2950439 | 3.092721 | 2.599e-09 | 13.10903 | 9.028e-09
2018-02-10 18:39 | 335214 | 3360.0002 | 3 | 32 | 4.400132 | 0.2730579 | 3.102165 | 2.599e-09 | 13.15059 | 9.028e-09
2018-02-10 18:41 | 335334 | 3480.001 | 3 | 32 | 4.400109 | 0.2519131 | 3.110922 | 2.599e-09 | 13.18912 | 9.028e-09
2018-02-10 18:43 | 335454 | 3600.0009 | 3 | 32 | 4.400077 | 0.2293186 | 3.118969 | 2.599e-09 | 13.22453 | 9.028e-09
2018-02-10 18:45 | 335574 | 3720.0002 | 3 | 32 | 4.400115 | 0.2116156 | 3.126309 | 2.599e-09 | 13.25682 | 9.028e-09
2018-02-10 18:47 | 335694 | 3840.0009 | 3 | 32 | 4.400091 | 0.195816 | 3.133101 | 2.599e-09 | 13.28671 | 9.028e-09
2018-02-10 18:49 | 335814 | 3960.0001 | 3 | 32 | 4.400134 | 0.1837397 | 3.139429 | 2.599e-09 | 13.31455 | 9.028e-09
2018-02-10 18:51 | 335934 | 4080.0002 | 3 | 32 | 4.400091 | 0.169426 | 3.145318 | 2.599e-09 | 13.34047 | 9.028e-09
2018-02-10 18:53 | 336054 | 4200.0002 | 3 | 32 | 4.400088 | 0.1549616 | 3.150732 | 2.599e-09 | 13.36429 | 9.028e-09
2018-02-10 18:55 | 336174 | 4320.001 | 3 | 32 | 4.400126 | 0.1446171 | 3.155707 | 2.599e-09 | 13.38618 | 9.028e-09
2018-02-10 18:57 | 336294 | 4440.0002 | 3 | 32 | 4.400132 | 0.1353025 | 3.160352 | 2.599e-09 | 13.40661 | 9.028e-09
2018-02-10 18:59 | 336414 | 4560.0002 | 3 | 32 | 4.400127 | 0.1265621 | 3.164702 | 2.599e-09 | 13.42576 | 9.028e-09
2018-02-10 19:01 | 336534 | 4680.0018 | 3 | 32 | 4.40006 | 0.1153717 | 3.168741 | 2.599e-09 | 13.44353 | 9.028e-09
2018-02-10 19:03 | 336654 | 4800.0001 | 3 | 32 | 4.400071 | 0.1068554 | 3.172444 | 2.599e-09 | 13.45982 | 9.028e-09
2018-02-10 19:05 | 336774 | 4920.001 | 3 | 32 | 4.400107 | 0.1006842 | 3.1759 | 2.599e-09 | 13.47503 | 9.028e-09
2018-02-10 19:07 | 336894 | 5040.001 | 3 | 32 | 4.400105 | 0.09499359 | 3.179146 | 2.599e-09 | 13.48931 | 9.028e-09
2018-02-10 19:09 | 337014 | 5160.0009 | 3 | 32 | 4.400071 | 0.08797932 | 3.182199 | 2.599e-09 | 13.50274 | 9.028e-09
2018-02-10 19:10 | 337110.3 | 5256.3616 | 3 | 32 | 4.400074 | 0.0814991 | 3.184475 | 2.599e-09 | 13.51276 | 9.028e-09
2018-02-10 19:12 | 337230.4 | 120 | 4 | 32 | 4.392272 | 0 | 3.184475 | 2.599e-09 | 13.51276 | 9.028e-09
2018-02-10 19:14 | 337350.4 | 240.0007 | 4 | 32 | 4.391374 | 0 | 3.184475 | 2.599e-09 | 13.51276 | 9.028e-09
2018-02-10 19:15 | 337410.4 | 300.0029 | 4 | 32 | 4.391033 | 0 | 3.184475 | 2.599e-09 | 13.51276 | 9.028e-09
2018-02-10 19:17 | 337530.4576 | 120.0003 | 5 | 32 | 4.088374 | -3.259988 | 3.184475 | 0.1086432 | 13.51276 | 0.4480515
2018-02-10 19:19 | 337650.4575 | 240.0002 | 5 | 32 | 4.045487 | -3.260053 | 3.184475 | 0.2173187 | 13.51276 | 0.8900293
2018-02-10 19:21 | 337770.4585 | 360.0012 | 5 | 32 | 4.005345 | -3.260041 | 3.184475 | 0.3259822 | 13.51276 | 1.327422
2018-02-10 19:23 | 337890.4584 | 480.0011 | 5 | 32 | 3.966434 | -3.260023 | 3.184475 | 0.4346449 | 13.51276 | 1.760534
2018-02-10 19:25 | 338010.4583 | 600.001 | 5 | 32 | 3.928699 | -3.260116 | 3.184475 | 0.5433115 | 13.51276 | 2.189519
2018-02-10 19:27 | 338130.4575 | 720.0002 | 5 | 32 | 3.889291 | -3.260051 | 3.184475 | 0.651972 | 13.51276 | 2.614296
2018-02-10 19:29 | 338250.4576 | 840.0003 | 5 | 32 | 3.849215 | -3.260104 | 3.184475 | 0.7606317 | 13.51276 | 3.034685
2018-02-10 19:31 | 338370.4585 | 960.0012 | 5 | 32 | 3.813082 | -3.260061 | 3.184475 | 0.8693028 | 13.51276 | 3.450995
2018-02-10 19:33 | 338490.4583 | 1080.001 | 5 | 32 | 3.779127 | -3.26001 | 3.184475 | 0.9779609 | 13.51276 | 3.863449
2018-02-10 19:35 | 338610.4583 | 1200.001 | 5 | 32 | 3.745389 | -3.260099 | 3.184475 | 1.086635 | 13.51276 | 4.272307
2018-02-10 19:37 | 338730.4575 | 1320.0002 | 5 | 32 | 3.711736 | -3.260079 | 3.184475 | 1.195298 | 13.51276 | 4.677463
2018-02-10 19:39 | 338850.4576 | 1440.0003 | 5 | 32 | 3.681709 | -3.260048 | 3.184475 | 1.303963 | 13.51276 | 5.079124
2018-02-10 19:41 | 338970.4584 | 1560.0011 | 5 | 32 | 3.654986 | -3.260108 | 3.184475 | 1.412631 | 13.51276 | 5.477732
2018-02-10 19:43 | 339090.4584 | 1680.0011 | 5 | 32 | 3.630894 | -3.260128 | 3.184475 | 1.521291 | 13.51276 | 5.873577
2018-02-10 19:45 | 339210.4584 | 1800.0011 | 5 | 32 | 3.606547 | -3.259797 | 3.184475 | 1.629945 | 13.51276 | 6.266779
2018-02-10 19:47 | 339330.4575 | 1920.0002 | 5 | 32 | 3.582526 | -3.260048 | 3.184475 | 1.738617 | 13.51276 | 6.657369
2018-02-10 19:49 | 339450.4576 | 2040.0003 | 5 | 32 | 3.562475 | -3.260121 | 3.184475 | 1.847276 | 13.51276 | 7.045528
2018-02-10 19:51 | 339570.4583 | 2160.001 | 5 | 32 | 3.545299 | -3.260083 | 3.184475 | 1.955946 | 13.51276 | 7.431694
2018-02-10 19:53 | 339690.4583 | 2280.001 | 5 | 32 | 3.528887 | -3.260018 | 3.184475 | 2.0646 | 13.51276 | 7.816014
2018-02-10 19:55 | 339810.4575 | 2400.0002 | 5 | 32 | 3.511067 | -3.25999 | 3.184475 | 2.173271 | 13.51276 | 8.198548
2018-02-10 19:57 | 339930.4584 | 2520.0011 | 5 | 32 | 3.495426 | -3.260061 | 3.184475 | 2.281944 | 13.51276 | 8.579223
2018-02-10 19:59 | 340050.4584 | 2640.0011 | 5 | 32 | 3.48152 | -3.260071 | 3.184475 | 2.390604 | 13.51276 | 8.958278
2018-02-10 20:01 | 340170.4575 | 2760.0002 | 5 | 32 | 3.467791 | -3.260028 | 3.184475 | 2.499266 | 13.51276 | 9.33587
2018-02-10 20:03 | 340290.4583 | 2880.001 | 5 | 32 | 3.449707 | -3.260056 | 3.184475 | 2.607931 | 13.51276 | 9.711779
2018-02-10 20:05 | 340410.4584 | 3000.0011 | 5 | 32 | 3.425205 | -3.260045 | 3.184475 | 2.716605 | 13.51276 | 10.08537
2018-02-10 20:07 | 340530.4583 | 3120.001 | 5 | 32 | 3.395819 | -3.260059 | 3.184475 | 2.825265 | 13.51276 | 10.45604
2018-02-10 20:09 | 340650.4575 | 3240.0002 | 5 | 32 | 3.352558 | -3.260131 | 3.184475 | 2.933933 | 13.51276 | 10.82286
2018-02-10 20:11 | 340770.4575 | 3360.0002 | 5 | 32 | 3.276243 | -3.260167 | 3.184475 | 3.042603 | 13.51276 | 11.18348
2018-02-10 20:13 | 340890.4575 | 3480.0002 | 5 | 32 | 3.105621 | -3.260173 | 3.184475 | 3.151264 | 13.51276 | 11.53168
2018-02-10 20:14 | 340926.7638 | 3516.3065 | 5 | 32 | 2.999984 | -3.260129 | 3.184475 | 3.184148 | 13.51276 | 11.63221
2018-02-10 20:16 | 341046.8 | 120.001 | 6 | 32 | 3.449642 | 0 | 3.184475 | 3.184148 | 13.51276 | 11.63221
2018-02-10 20:18 | 341166.8 | 240.0001 | 6 | 32 | 3.468287 | 0 | 3.184475 | 3.184148 | 13.51276 | 11.63221
2018-02-10 20:19 | 341226.8 | 300.0024 | 6 | 32 | 3.4721 | 0 | 3.184475 | 3.184148 | 13.51276 | 11.63221
2018-02-10 20:19 | 341226.8 | 0.0023 | 7 | 33 | 3.472257 | 0 | 0 | 0 | 0 | 0
2018-02-10 20:21 | 341346.9 | 120.0011 | 2 | 33 | 4.048127 | 4.890015 | 0.1623882 | 0 | 0.6429148 | 0
2018-02-10 20:23 | 341466.9 | 240.0005 | 2 | 33 | 4.088363 | 4.889975 | 0.3253819 | 0 | 1.305887 | 0
2018-02-10 20:25 | 341586.9 | 360.0011 | 2 | 33 | 4.122663 | 4.889938 | 0.4883712 | 0 | 1.975204 | 0
2018-02-10 20:27 | 341706.9 | 480.0011 | 2 | 33 | 4.147462 | 4.88998 | 0.6513761 | 0 | 2.649348 | 0
2018-02-10 20:29 | 341826.9 | 600.001 | 2 | 33 | 4.16995 | 4.889912 | 0.8143759 | 0 | 3.327162 | 0
2018-02-10 20:31 | 341946.9 | 720.0002 | 2 | 33 | 4.197264 | 4.889963 | 0.9773653 | 0 | 4.008958 | 0
2018-02-10 20:33 | 342066.9 | 840.001 | 2 | 33 | 4.200289 | 4.50112 | 1.13408 | 0 | 4.667181 | 0
2018-02-10 20:35 | 342186.9 | 960.0011 | 2 | 33 | 4.200305 | 4.15402 | 1.278185 | 0 | 5.27246 | 0
2018-02-10 20:37 | 342306.9 | 1080.0004 | 2 | 33 | 4.200271 | 3.850695 | 1.411514 | 0 | 5.832477 | 0
2018-02-10 20:39 | 342426.9 | 1200.0003 | 2 | 33 | 4.200266 | 3.538996 | 1.534669 | 0 | 6.349759 | 0
2018-02-10 20:41 | 342529.6 | 1302.7256 | 2 | 33 | 4.200262 | 3.259998 | 1.631684 | 0 | 6.757248 | 0
2018-02-10 20:43 | 342649.7 | 120.0002 | 3 | 33 | 4.221852 | 3.260025 | 1.739966 | 0 | 7.21313 | 0
2018-02-10 20:45 | 342769.7 | 240.001 | 3 | 33 | 4.247058 | 3.260109 | 1.848636 | 0 | 7.673268 | 0
2018-02-10 20:47 | 342889.7 | 360.0011 | 3 | 33 | 4.274609 | 3.260183 | 1.9573 | 0 | 8.136223 | 0
2018-02-10 20:49 | 343009.7 | 480.001 | 3 | 33 | 4.306911 | 3.260113 | 2.065973 | 0 | 8.602459 | 0
2018-02-10 20:51 | 343129.7 | 600.0011 | 3 | 33 | 4.343473 | 3.26008 | 2.174635 | 0 | 9.072437 | 0
2018-02-10 20:53 | 343249.7 | 720.001 | 3 | 33 | 4.380413 | 3.260012 | 2.283301 | 0 | 9.546418 | 0
2018-02-10 20:55 | 343369.7 | 840.0011 | 3 | 33 | 4.400291 | 3.004599 | 2.38975 | 0 | 10.01426 | 0
2018-02-10 20:57 | 343489.7 | 960.0011 | 3 | 33 | 4.400279 | 2.60034 | 2.482966 | 0 | 10.42444 | 0
2018-02-10 20:59 | 343609.7 | 1080.0003 | 3 | 33 | 4.40025 | 2.233387 | 2.563412 | 0 | 10.77842 | 0
2018-02-10 21:01 | 343729.7 | 1200.0011 | 3 | 33 | 4.400243 | 1.938132 | 2.63275 | 0 | 11.08353 | 0
2018-02-10 21:03 | 343849.7 | 1320.001 | 3 | 33 | 4.400224 | 1.695634 | 2.693197 | 0 | 11.34951 | 0
2018-02-10 21:05 | 343969.7 | 1440.0004 | 3 | 33 | 4.400214 | 1.49096 | 2.746262 | 0 | 11.58301 | 0
2018-02-10 21:07 | 344089.7 | 1560.0011 | 3 | 33 | 4.400236 | 1.303492 | 2.792813 | 0 | 11.78784 | 0
2018-02-10 21:09 | 344209.7 | 1680.0011 | 3 | 33 | 4.40024 | 1.138197 | 2.833385 | 0 | 11.96637 | 0
2018-02-10 21:11 | 344329.7 | 1800.0011 | 3 | 33 | 4.400176 | 1.007328 | 2.869072 | 0 | 12.1234 | 0
2018-02-10 21:13 | 344449.7 | 1920.0003 | 3 | 33 | 4.400195 | 0.8998528 | 2.900807 | 0 | 12.26304 | 0
2018-02-10 21:15 | 344569.7 | 2040.0003 | 3 | 33 | 4.4002 | 0.8029747 | 2.929156 | 0 | 12.38778 | 0
2018-02-10 21:17 | 344689.7 | 2160.0003 | 3 | 33 | 4.400209 | 0.7094831 | 2.954333 | 0 | 12.49856 | 0
2018-02-10 21:19 | 344809.7 | 2280.0011 | 3 | 33 | 4.400207 | 0.6343002 | 2.976654 | 0 | 12.59678 | 0
2018-02-10 21:21 | 344929.7 | 2400.001 | 3 | 33 | 4.400187 | 0.5724316 | 2.996724 | 0 | 12.68509 | 0
2018-02-10 21:23 | 345049.7 | 2520.0011 | 3 | 33 | 4.400182 | 0.5195093 | 3.014908 | 0 | 12.7651 | 0
2018-02-10 21:25 | 345169.7 | 2640.0012 | 3 | 33 | 4.400142 | 0.4680176 | 3.031374 | 0 | 12.83756 | 0
2018-02-10 21:27 | 345289.7 | 2760.0003 | 3 | 33 | 4.400135 | 0.4200144 | 3.046147 | 0 | 12.90256 | 0
2018-02-10 21:29 | 345409.7 | 2880.001 | 3 | 33 | 4.4001 | 0.3824615 | 3.059522 | 0 | 12.96141 | 0
2018-02-10 21:31 | 345529.7 | 3000.0013 | 3 | 33 | 4.400123 | 0.3519554 | 3.071762 | 0 | 13.01527 | 0
2018-02-10 21:33 | 345649.7 | 3120.0002 | 3 | 33 | 4.400176 | 0.3237057 | 3.083015 | 0 | 13.06478 | 0
2018-02-10 21:35 | 345769.7 | 3240.001 | 3 | 33 | 4.400153 | 0.2926531 | 3.093276 | 0 | 13.10994 | 0
2018-02-10 21:37 | 345889.7 | 3360.0011 | 3 | 33 | 4.400111 | 0.2678146 | 3.102601 | 0 | 13.15097 | 0
2018-02-10 21:39 | 346009.7 | 3480.0011 | 3 | 33 | 4.400079 | 0.2472363 | 3.111188 | 0 | 13.18875 | 0
2018-02-10 21:41 | 346129.7 | 3600.0003 | 3 | 33 | 4.400103 | 0.2300491 | 3.11915 | 0 | 13.22378 | 0
2018-02-10 21:43 | 346249.7 | 3720.001 | 3 | 33 | 4.400117 | 0.2117863 | 3.12653 | 0 | 13.25626 | 0
2018-02-10 21:45 | 346369.7 | 3840.001 | 3 | 33 | 4.400133 | 0.1938047 | 3.133274 | 0 | 13.28593 | 0
2018-02-10 21:47 | 346489.7 | 3960.0003 | 3 | 33 | 4.400111 | 0.1797953 | 3.139486 | 0 | 13.31326 | 0
2018-02-10 21:49 | 346609.7 | 4080.001 | 3 | 33 | 4.400123 | 0.1680393 | 3.145265 | 0 | 13.33869 | 0
2018-02-10 21:51 | 346729.7 | 4200.0011 | 3 | 33 | 4.400053 | 0.1554956 | 3.150671 | 0 | 13.36248 | 0
2018-02-10 21:53 | 346849.7 | 4320.0002 | 3 | 33 | 4.400114 | 0.1429443 | 3.15567 | 0 | 13.38448 | 0
2018-02-10 21:55 | 346969.7 | 4440.001 | 3 | 33 | 4.400103 | 0.1322632 | 3.160249 | 0 | 13.40462 | 0
2018-02-10 21:57 | 347089.7 | 4560.0003 | 3 | 33 | 4.400115 | 0.1237154 | 3.164509 | 0 | 13.42337 | 0
2018-02-10 21:59 | 347209.7 | 4680.001 | 3 | 33 | 4.400046 | 0.1158028 | 3.1685 | 0 | 13.44093 | 0
2018-02-10 22:01 | 347329.7 | 4800.0011 | 3 | 33 | 4.400056 | 0.107645 | 3.17224 | 0 | 13.45739 | 0
2018-02-10 22:03 | 347449.7 | 4920.0011 | 3 | 33 | 4.400086 | 0.09838676 | 3.175678 | 0 | 13.47251 | 0
2018-02-10 22:05 | 347569.7 | 5040.0011 | 3 | 33 | 4.400047 | 0.09188461 | 3.178864 | 0 | 13.48653 | 0
2018-02-10 22:07 | 347689.7 | 5160.0011 | 3 | 33 | 4.400072 | 0.08698368 | 3.181855 | 0 | 13.49969 | 0
2018-02-10 22:09 | 347809.7 | 5280.0003 | 3 | 33 | 4.400073 | 0.08185768 | 3.184674 | 0 | 13.51209 | 0
2018-02-10 22:09 | 347812.2 | 5282.497 | 3 | 33 | 4.400061 | 0.08149529 | 3.18473 | 0 | 13.51234 | 0
2018-02-10 22:11 | 347932.2 | 120.0002 | 4 | 33 | 4.392409 | 0 | 3.18473 | 0 | 13.51234 | 0
2018-02-10 22:13 | 348052.2 | 240.0001 | 4 | 33 | 4.391545 | 0 | 3.18473 | 0 | 13.51234 | 0
2018-02-10 22:14 | 348112.2 | 300.0015 | 4 | 33 | 4.391213 | 0 | 3.18473 | 0 | 13.51234 | 0
2018-02-10 22:16 | 348232.3 | 120.0003 | 5 | 33 | 4.086573 | -3.260032 | 3.18473 | 0.108648 | 13.51234 | 0.4478109
2018-02-10 22:18 | 348352.3 | 240.0002 | 5 | 33 | 4.047549 | -3.260013 | 3.18473 | 0.2173227 | 13.51234 | 0.8897911
2018-02-10 22:20 | 348472.3 | 360.0017 | 5 | 33 | 4.005498 | -3.260003 | 3.18473 | 0.3259896 | 13.51234 | 1.327385
2018-02-10 22:22 | 348592.3 | 480.0002 | 5 | 33 | 3.964542 | -3.260015 | 3.18473 | 0.4346446 | 13.51234 | 1.760338
2018-02-10 22:24 | 348712.3 | 600.001 | 5 | 33 | 3.925858 | -3.259987 | 3.18473 | 0.5433113 | 13.51234 | 2.189039
2018-02-10 22:26 | 348832.3 | 720.001 | 5 | 33 | 3.888974 | -3.260101 | 3.18473 | 0.6519639 | 13.51234 | 2.613588
2018-02-10 22:28 | 348952.3 | 840.0001 | 5 | 33 | 3.851119 | -3.260025 | 3.18473 | 0.7606346 | 13.51234 | 3.034165
2018-02-10 22:30 | 349072.3 | 960.0011 | 5 | 33 | 3.812091 | -3.260026 | 3.18473 | 0.8693041 | 13.51234 | 3.450519
2018-02-10 22:32 | 349192.3 | 1080.0009 | 5 | 33 | 3.776725 | -3.260128 | 3.18473 | 0.9779669 | 13.51234 | 3.862811
2018-02-10 22:34 | 349312.3 | 1200.0002 | 5 | 33 | 3.743712 | -3.260055 | 3.18473 | 1.086625 | 13.51234 | 4.27135
2018-02-10 22:36 | 349432.3 | 1320.0009 | 5 | 33 | 3.713077 | -3.260064 | 3.18473 | 1.195292 | 13.51234 | 4.676494
2018-02-10 22:38 | 349552.3 | 1440.0001 | 5 | 33 | 3.682145 | -3.260013 | 3.18473 | 1.303961 | 13.51234 | 5.078332
2018-02-10 22:40 | 349672.3 | 1560.001 | 5 | 33 | 3.653644 | -3.260077 | 3.18473 | 1.412618 | 13.51234 | 5.476823
2018-02-10 22:42 | 349792.3 | 1680.0002 | 5 | 33 | 3.628679 | -3.260012 | 3.18473 | 1.52129 | 13.51234 | 5.872495
2018-02-10 22:44 | 349912.3 | 1800.0011 | 5 | 33 | 3.606449 | -3.259972 | 3.18473 | 1.629963 | 13.51234 | 6.265619
2018-02-10 22:46 | 350032.3 | 1920.0002 | 5 | 33 | 3.584314 | -3.260185 | 3.18473 | 1.738628 | 13.51234 | 6.656315
2018-02-10 22:48 | 350152.3 | 2040.0009 | 5 | 33 | 3.561654 | -3.260146 | 3.18473 | 1.847284 | 13.51234 | 7.044515
2018-02-10 22:50 | 350272.3 | 2160.0009 | 5 | 33 | 3.542937 | -3.260063 | 3.18473 | 1.955957 | 13.51234 | 7.430521
2018-02-10 22:52 | 350392.3 | 2280.0001 | 5 | 33 | 3.527158 | -3.260173 | 3.18473 | 2.064616 | 13.51234 | 7.814605
2018-02-10 22:54 | 350512.3 | 2400.0001 | 5 | 33 | 3.512532 | -3.260039 | 3.18473 | 2.173287 | 13.51234 | 8.197117
2018-02-10 22:56 | 350632.3 | 2520.0005 | 5 | 33 | 3.495895 | -3.260084 | 3.18473 | 2.28195 | 13.51234 | 8.577929
2018-02-10 22:58 | 350752.3 | 2640.001 | 5 | 33 | 3.479836 | -3.260104 | 3.18473 | 2.390609 | 13.51234 | 8.956883
2018-02-10 23:00 | 350872.3 | 2760.0009 | 5 | 33 | 3.464903 | -3.260059 | 3.18473 | 2.499283 | 13.51234 | 9.334245
2018-02-10 23:02 | 350992.3 | 2880.0002 | 5 | 33 | 3.449554 | -3.260083 | 3.18473 | 2.607943 | 13.51234 | 9.709935
2018-02-10 23:04 | 351112.3 | 3000.0009 | 5 | 33 | 3.427693 | -3.260056 | 3.18473 | 2.716595 | 13.51234 | 10.08363
2018-02-10 23:06 | 351232.3 | 3120.0009 | 5 | 33 | 3.394154 | -3.260013 | 3.18473 | 2.825273 | 13.51234 | 10.45442
2018-02-10 23:08 | 351352.3 | 3240.0002 | 5 | 33 | 3.348072 | -3.260025 | 3.18473 | 2.933939 | 13.51234 | 10.82091
2018-02-10 23:10 | 351472.3 | 3360.0009 | 5 | 33 | 3.272551 | -3.260118 | 3.18473 | 3.042593 | 13.51234 | 11.18096
2018-02-10 23:12 | 351592.3 | 3480.0003 | 5 | 33 | 3.110496 | -3.260184 | 3.18473 | 3.151259 | 13.51234 | 11.52918
2018-02-10 23:12 | 351630.8 | 3518.5111 | 5 | 33 | 2.999987 | -3.260122 | 3.18473 | 3.18614 | 13.51234 | 11.63592
2018-02-10 23:14 | 351750.8 | 120.0007 | 6 | 33 | 3.445137 | 0 | 3.18473 | 3.18614 | 13.51234 | 11.63592
2018-02-10 23:16 | 351870.8 | 240 | 6 | 33 | 3.463492 | 0 | 3.18473 | 3.18614 | 13.51234 | 11.63592
2018-02-10 23:17 | 351930.8 | 300.0013 | 6 | 33 | 3.467272 | 0 | 3.18473 | 3.18614 | 13.51234 | 11.63592
2018-02-10 23:17 | 351930.8 | 0.0025 | 7 | 34 | 3.467178 | 0 | 0 | 0 | 0 | 0
2018-02-10 23:19 | 352050.9 | 120.0011 | 2 | 34 | 4.048589 | 4.88999 | 0.1624161 | 0 | 0.6430042 | 0
2018-02-10 23:21 | 352170.9 | 240.001 | 2 | 34 | 4.084902 | 4.890028 | 0.3253953 | 0 | 1.30562 | 0
2018-02-10 23:23 | 352290.9 | 360.001 | 2 | 34 | 4.123199 | 4.890015 | 0.4884062 | 0 | 1.974728 | 0
2018-02-10 23:25 | 352410.9 | 480.0002 | 2 | 34 | 4.149971 | 4.889935 | 0.651388 | 0 | 2.649052 | 0
2018-02-10 23:27 | 352530.9 | 600.001 | 2 | 34 | 4.172343 | 4.890053 | 0.8143761 | 0 | 3.327281 | 0
2018-02-10 23:29 | 352650.9 | 720.0002 | 2 | 34 | 4.196 | 4.889908 | 0.9773894 | 0 | 4.009273 | 0
2018-02-10 23:31 | 352770.9 | 840.0002 | 2 | 34 | 4.200273 | 4.521749 | 1.135087 | 0 | 4.671589 | 0
2018-02-10 23:33 | 352890.9 | 960.0011 | 2 | 34 | 4.200279 | 4.133181 | 1.279004 | 0 | 5.276082 | 0
2018-02-10 23:35 | 353010.9 | 1080.0011 | 2 | 34 | 4.200216 | 3.81505 | 1.411394 | 0 | 5.832153 | 0
2018-02-10 23:37 | 353130.9 | 1200.0004 | 2 | 34 | 4.200247 | 3.532637 | 1.533782 | 0 | 6.346212 | 0
2018-02-10 23:39 | 353244.3 | 1313.4337 | 2 | 34 | 4.200262 | 3.259993 | 1.640804 | 0 | 6.795734 | 0
2018-02-10 23:41 | 353364.3 | 120.001 | 3 | 34 | 4.223466 | 3.260067 | 1.749077 | 0 | 7.251624 | 0
2018-02-10 23:43 | 353484.3 | 240.0008 | 3 | 34 | 4.250498 | 3.260147 | 1.857741 | 0 | 7.712025 | 0
2018-02-10 23:45 | 353604.3 | 360.0017 | 3 | 34 | 4.278945 | 3.260141 | 1.966412 | 0 | 8.175459 | 0
2018-02-10 23:47 | 353724.3 | 480.0008 | 3 | 34 | 4.309169 | 3.26013 | 2.075089 | 0 | 8.642088 | 0
2018-02-10 23:49 | 353844.3 | 600.0008 | 3 | 34 | 4.344102 | 3.260094 | 2.18375 | 0 | 9.112174 | 0
2018-02-10 23:51 | 353964.3 | 720.0001 | 3 | 34 | 4.383574 | 3.259987 | 2.292411 | 0 | 9.586351 | 0
2018-02-10 23:53 | 354084.3 | 840.001 | 3 | 34 | 4.400281 | 2.953642 | 2.397851 | 0 | 10.04993 | 0
2018-02-10 23:55 | 354204.3 | 960.0011 | 3 | 34 | 4.400283 | 2.569553 | 2.489656 | 0 | 10.4539 | 0
2018-02-10 23:57 | 354324.3 | 1080.0009 | 3 | 34 | 4.400265 | 2.23196 | 2.569566 | 0 | 10.80552 | 0
2018-02-10 23:59 | 354444.3 | 1200.0016 | 3 | 34 | 4.400246 | 1.920241 | 2.638689 | 0 | 11.10968 | 0
2018-02-11 00:01 | 354564.3 | 1320.0001 | 3 | 34 | 4.400244 | 1.672338 | 2.69839 | 0 | 11.37238 | 0
2018-02-11 00:03 | 354684.3 | 1440.0002 | 3 | 34 | 4.400266 | 1.469292 | 2.750635 | 0 | 11.60227 | 0
2018-02-11 00:05 | 354804.3 | 1560.001 | 3 | 34 | 4.40024 | 1.296227 | 2.796641 | 0 | 11.80471 | 0
2018-02-11 00:07 | 354924.3 | 1680.0001 | 3 | 34 | 4.400184 | 1.137032 | 2.837167 | 0 | 11.98303 | 0
2018-02-11 00:09 | 355044.3 | 1800.0001 | 3 | 34 | 4.4002 | 0.996356 | 2.872626 | 0 | 12.13906 | 0
2018-02-11 00:11 | 355164.3 | 1920.0008 | 3 | 34 | 4.400197 | 0.8857737 | 2.903941 | 0 | 12.27685 | 0
2018-02-11 00:13 | 355284.3 | 2040.0001 | 3 | 34 | 4.400202 | 0.7941284 | 2.93189 | 0 | 12.39984 | 0
2018-02-11 00:15 | 355404.3 | 2160.0001 | 3 | 34 | 4.400183 | 0.7109108 | 2.956955 | 0 | 12.51012 | 0
2018-02-11 00:17 | 355524.3 | 2280.0009 | 3 | 34 | 4.400176 | 0.6306343 | 2.979311 | 0 | 12.60849 | 0
2018-02-11 00:19 | 355644.3 | 2400 | 3 | 34 | 4.400184 | 0.565547 | 2.999195 | 0 | 12.69599 | 0
2018-02-11 00:21 | 355764.3 | 2520.0009 | 3 | 34 | 4.400139 | 0.5115776 | 3.017127 | 0 | 12.77489 | 0
2018-02-11 00:23 | 355884.3 | 2640.0001 | 3 | 34 | 4.400191 | 0.4670467 | 3.033429 | 0 | 12.84662 | 0
2018-02-11 00:25 | 356004.3 | 2760 | 3 | 34 | 4.400196 | 0.4227018 | 3.048246 | 0 | 12.91182 | 0
2018-02-11 00:27 | 356124.3 | 2880.0001 | 3 | 34 | 4.400168 | 0.3803701 | 3.061581 | 0 | 12.9705 | 0
2018-02-11 00:29 | 356244.3 | 3000.0008 | 3 | 34 | 4.400138 | 0.3474817 | 3.073692 | 0 | 13.02379 | 0
2018-02-11 00:31 | 356364.3 | 3120.0008 | 3 | 34 | 4.400126 | 0.3201399 | 3.08481 | 0 | 13.07271 | 0
2018-02-11 00:33 | 356484.3 | 3240.0009 | 3 | 34 | 4.400159 | 0.2950077 | 3.095067 | 0 | 13.11784 | 0
2018-02-11 00:35 | 356604.3 | 3360.0001 | 3 | 34 | 4.400133 | 0.2674351 | 3.104447 | 0 | 13.15911 | 0
2018-02-11 00:37 | 356724.3 | 3480.0002 | 3 | 34 | 4.400141 | 0.2459087 | 3.112977 | 0 | 13.19664 | 0
2018-02-11 00:39 | 356844.3 | 3600.001 | 3 | 34 | 4.400082 | 0.2268267 | 3.120848 | 0 | 13.23128 | 0
2018-02-11 00:41 | 356964.3 | 3720.0001 | 3 | 34 | 4.400083 | 0.2115488 | 3.128172 | 0 | 13.2635 | 0
2018-02-11 00:43 | 357084.3 | 3840.0008 | 3 | 34 | 4.400147 | 0.1957903 | 3.134971 | 0 | 13.29342 | 0
2018-02-11 00:45 | 357204.3 | 3960.0002 | 3 | 34 | 4.400105 | 0.178256 | 3.141183 | 0 | 13.32076 | 0
2018-02-11 00:47 | 357324.3 | 4080.0009 | 3 | 34 | 4.400111 | 0.166152 | 3.146914 | 0 | 13.34597 | 0
2018-02-11 00:49 | 357444.3 | 4200.0001 | 3 | 34 | 4.400158 | 0.1557703 | 3.152259 | 0 | 13.36949 | 0
2018-02-11 00:51 | 357564.3 | 4320.0009 | 3 | 34 | 4.400123 | 0.1451702 | 3.157267 | 0 | 13.39152 | 0
2018-02-11 00:53 | 357684.3 | 4440.0016 | 3 | 34 | 4.400105 | 0.1322575 | 3.1619 | 0 | 13.41191 | 0
2018-02-11 00:55 | 357804.3 | 4560.0001 | 3 | 34 | 4.400076 | 0.1224632 | 3.166143 | 0 | 13.43058 | 0
2018-02-11 00:57 | 357924.3 | 4680.0004 | 3 | 34 | 4.400071 | 0.1142769 | 3.170094 | 0 | 13.44797 | 0
2018-02-11 00:59 | 358044.3 | 4800.0002 | 3 | 34 | 4.400153 | 0.1086311 | 3.173808 | 0 | 13.46431 | 0
2018-02-11 01:01 | 358164.3 | 4920 | 3 | 34 | 4.400093 | 0.1000853 | 3.177277 | 0 | 13.47957 | 0
2018-02-11 01:03 | 358284.3 | 5040.0001 | 3 | 34 | 4.400078 | 0.09186745 | 3.180462 | 0 | 13.49359 | 0
2018-02-11 01:05 | 358404.3 | 5160.0009 | 3 | 34 | 4.400052 | 0.08552074 | 3.183416 | 0 | 13.50659 | 0
2018-02-11 01:07 | 358492.7 | 5248.3318 | 3 | 34 | 4.400049 | 0.08149719 | 3.18547 | 0 | 13.51562 | 0
2018-02-11 01:09 | 358612.7 | 120.0009 | 4 | 34 | 4.392246 | 0 | 3.18547 | 0 | 13.51562 | 0
2018-02-11 01:11 | 358732.7 | 240.0011 | 4 | 34 | 4.391369 | 0 | 3.18547 | 0 | 13.51562 | 0
2018-02-11 01:12 | 358792.7 | 300.0031 | 4 | 34 | 4.391081 | 0 | 3.18547 | 0 | 13.51562 | 0
2018-02-11 01:14 | 358912.8 | 120.001 | 5 | 34 | 4.084856 | -3.260077 | 3.18547 | 0.1086604 | 13.51562 | 0.447772
2018-02-11 01:16 | 359032.8 | 240.0011 | 5 | 34 | 4.046116 | -3.260159 | 3.18547 | 0.2173215 | 13.51562 | 0.8894951
2018-02-11 01:18 | 359152.8 | 360.001 | 5 | 34 | 4.007942 | -3.260162 | 3.18547 | 0.3259838 | 13.51562 | 1.327118
2018-02-11 01:20 | 359272.8 | 480.0003 | 5 | 34 | 3.966597 | -3.260061 | 3.18547 | 0.434649 | 13.51562 | 1.76044
2018-02-11 01:22 | 359392.8 | 600.0002 | 5 | 34 | 3.924555 | -3.260077 | 3.18547 | 0.5433174 | 13.51562 | 2.189159
2018-02-11 01:24 | 359512.8 | 720.0002 | 5 | 34 | 3.886268 | -3.260075 | 3.18547 | 0.6519862 | 13.51562 | 2.613532
2018-02-11 01:26 | 359632.8 | 840.0002 | 5 | 34 | 3.850508 | -3.260045 | 3.18547 | 0.7606517 | 13.51562 | 3.033867
2018-02-11 01:28 | 359752.8 | 960.001 | 5 | 34 | 3.814515 | -3.260035 | 3.18547 | 0.8693049 | 13.51562 | 3.450289
2018-02-11 01:30 | 359872.8 | 1080.0011 | 5 | 34 | 3.776476 | -3.260006 | 3.18547 | 0.977976 | 13.51562 | 3.862766
2018-02-11 01:32 | 359992.8 | 1200.0002 | 5 | 34 | 3.741415 | -3.260064 | 3.18547 | 1.08664 | 13.51562 | 4.271181
2018-02-11 01:34 | 360112.8 | 1320.0004 | 5 | 34 | 3.710686 | -3.259983 | 3.18547 | 1.195304 | 13.51562 | 4.676037
2018-02-11 01:36 | 360232.8 | 1440.0002 | 5 | 34 | 3.683027 | -3.259994 | 3.18547 | 1.303972 | 13.51562 | 5.077769
2018-02-11 01:38 | 360352.8 | 1560.0002 | 5 | 34 | 3.654888 | -3.259933 | 3.18547 | 1.412633 | 13.51562 | 5.476457
2018-02-11 01:40 | 360472.8 | 1680.0011 | 5 | 34 | 3.627316 | -3.259983 | 3.18547 | 1.521291 | 13.51562 | 5.872054
2018-02-11 01:42 | 360592.8 | 1800.0002 | 5 | 34 | 3.603858 | -3.259988 | 3.18547 | 1.629946 | 13.51562 | 6.264873
2018-02-11 01:44 | 360712.8 | 1920.0004 | 5 | 34 | 3.583411 | -3.260071 | 3.18547 | 1.738617 | 13.51562 | 6.655366
2018-02-11 01:46 | 360832.8 | 2040.0002 | 5 | 34 | 3.563595 | -3.259983 | 3.18547 | 1.847285 | 13.51562 | 7.043691
2018-02-11 01:48 | 360952.8 | 2160.0003 | 5 | 34 | 3.542685 | -3.260018 | 3.18547 | 1.955939 | 13.51562 | 7.429755
2018-02-11 01:50 | 361072.8 | 2280.0002 | 5 | 34 | 3.525062 | -3.260032 | 3.18547 | 2.064601 | 13.51562 | 7.81372
2018-02-11 01:52 | 361192.8 | 2400.0002 | 5 | 34 | 3.510062 | -3.260091 | 3.18547 | 2.173264 | 13.51562 | 8.19593
2018-02-11 01:54 | 361312.8 | 2520.0011 | 5 | 34 | 3.496818 | -3.260001 | 3.18547 | 2.281925 | 13.51562 | 8.576635
2018-02-11 01:56 | 361432.8 | 2640.0002 | 5 | 34 | 3.481341 | -3.25999 | 3.18547 | 2.390601 | 13.51562 | 8.95585
2018-02-11 01:58 | 361552.8 | 2760.0011 | 5 | 34 | 3.463489 | -3.260135 | 3.18547 | 2.499263 | 13.51562 | 9.333158
2018-02-11 02:00 | 361672.8 | 2880.0003 | 5 | 34 | 3.446233 | -3.260036 | 3.18547 | 2.607933 | 13.51562 | 9.708611
2018-02-11 02:02 | 361792.8 | 3000.001 | 5 | 34 | 3.426601 | -3.259985 | 3.18547 | 2.716591 | 13.51562 | 10.08203
2018-02-11 02:04 | 361912.8 | 3120.001 | 5 | 34 | 3.39719 | -3.260075 | 3.18547 | 2.825249 | 13.51562 | 10.45289
2018-02-11 02:06 | 362032.8 | 3240.0002 | 5 | 34 | 3.347367 | -3.260071 | 3.18547 | 2.933918 | 13.51562 | 10.81959
2018-02-11 02:08 | 362152.8 | 3360.0011 | 5 | 34 | 3.267164 | -3.260084 | 3.18547 | 3.042586 | 13.51562 | 11.17937
2018-02-11 02:10 | 362272.8 | 3480.0002 | 5 | 34 | 3.101831 | -3.259967 | 3.18547 | 3.151251 | 13.51562 | 11.52679
2018-02-11 02:10 | 362308.9 | 3516.0496 | 5 | 34 | 2.999997 | -3.260025 | 3.18547 | 3.183884 | 13.51562 | 11.62649
2018-02-11 02:12 | 362428.9 | 120.0007 | 6 | 34 | 3.448628 | 0 | 3.18547 | 3.183884 | 13.51562 | 11.62649
2018-02-11 02:14 | 362548.9 | 239.9999 | 6 | 34 | 3.467515 | 0 | 3.18547 | 3.183884 | 13.51562 | 11.62649
2018-02-11 02:15 | 362608.9 | 300.0013 | 6 | 34 | 3.471444 | 0 | 3.18547 | 3.183884 | 13.51562 | 11.62649
2018-02-11 02:15 | 362608.9 | 0.0024 | 7 | 35 | 3.471523 | 0 | 0 | 0 | 0 | 0
2018-02-11 02:17 | 362729 | 120.001 | 2 | 35 | 4.052485 | 4.890013 | 0.1624029 | 0 | 0.6436486 | 0
2018-02-11 02:19 | 362849 | 240.001 | 2 | 35 | 4.087028 | 4.889963 | 0.3253969 | 0 | 1.306874 | 0
2018-02-11 02:21 | 362969 | 360.001 | 2 | 35 | 4.120192 | 4.889971 | 0.4883909 | 0 | 1.975816 | 0
2018-02-11 02:23 | 363089 | 480.0011 | 2 | 35 | 4.149223 | 4.889963 | 0.6513841 | 0 | 2.649761 | 0
2018-02-11 02:25 | 363209 | 600.0003 | 2 | 35 | 4.174682 | 4.889986 | 0.8143681 | 0 | 3.328159 | 0
2018-02-11 02:27 | 363329 | 720.001 | 2 | 35 | 4.199161 | 4.889959 | 0.9773685 | 0 | 4.010609 | 0
2018-02-11 02:29 | 363449 | 840.001 | 2 | 35 | 4.200264 | 4.530792 | 1.134394 | 0 | 4.670153 | 0
2018-02-11 02:31 | 363569 | 960.0003 | 2 | 35 | 4.200286 | 4.169783 | 1.279406 | 0 | 5.279242 | 0
2018-02-11 02:33 | 363689 | 1080.001 | 2 | 35 | 4.200258 | 3.803064 | 1.412143 | 0 | 5.836773 | 0
2018-02-11 02:35 | 363809 | 1200.0003 | 2 | 35 | 4.200286 | 3.49836 | 1.533699 | 0 | 6.34734 | 0
2018-02-11 02:37 | 363910.5 | 1301.5368 | 2 | 35 | 4.200243 | 3.259996 | 1.628945 | 0 | 6.7474 | 0
2018-02-11 02:39 | 364030.5 | 120.001 | 3 | 35 | 4.219887 | 3.260124 | 1.737225 | 0 | 7.203131 | 0
2018-02-11 02:41 | 364150.5 | 240.0001 | 3 | 35 | 4.246469 | 3.260077 | 1.845903 | 0 | 7.663121 | 0
2018-02-11 02:43 | 364270.5 | 360.0009 | 3 | 35 | 4.277207 | 3.260134 | 1.954574 | 0 | 8.126256 | 0
2018-02-11 02:45 | 364390.5 | 480.0002 | 3 | 35 | 4.308552 | 3.26012 | 2.063234 | 0 | 8.592709 | 0
2018-02-11 02:47 | 364510.5 | 600.001 | 3 | 35 | 4.341228 | 3.260109 | 2.171904 | 0 | 9.06269 | 0
2018-02-11 02:49 | 364630.5 | 720.0009 | 3 | 35 | 4.377589 | 3.260147 | 2.280562 | 0 | 9.536335 | 0
2018-02-11 02:51 | 364750.5 | 840.0011 | 3 | 35 | 4.400279 | 2.987566 | 2.387011 | 0 | 10.00405 | 0
2018-02-11 02:53 | 364870.5 | 960.0009 | 3 | 35 | 4.400273 | 2.579277 | 2.479477 | 0 | 10.41093 | 0
2018-02-11 02:55 | 364990.5 | 1080.0009 | 3 | 35 | 4.400247 | 2.245308 | 2.559737 | 0 | 10.76409 | 0
2018-02-11 02:57 | 365110.5 | 1200.001 | 3 | 35 | 4.400263 | 1.963459 | 2.629821 | 0 | 11.07248 | 0
2018-02-11 02:59 | 365230.5 | 1320.0009 | 3 | 35 | 4.400251 | 1.703844 | 2.690906 | 0 | 11.34127 | 0
2018-02-11 03:01 | 365350.5 | 1440.0002 | 3 | 35 | 4.400255 | 1.478699 | 2.743767 | 0 | 11.57387 | 0
2018-02-11 03:03 | 365470.5 | 1560.001 | 3 | 35 | 4.400225 | 1.3005 | 2.789988 | 0 | 11.77725 | 0
2018-02-11 03:05 | 365590.5 | 1680.0009 | 3 | 35 | 4.400215 | 1.153125 | 2.830805 | 0 | 11.95686 | 0
2018-02-11 03:07 | 365710.5 | 1800.0002 | 3 | 35 | 4.400206 | 1.021746 | 2.867018 | 0 | 12.1162 | 0
2018-02-11 03:09 | 365830.5 | 1920.001 | 3 | 35 | 4.400217 | 0.8965893 | 2.898942 | 0 | 12.25667 | 0
2018-02-11 03:11 | 365950.5 | 2040.0002 | 3 | 35 | 4.400194 | 0.7972288 | 2.927105 | 0 | 12.38059 | 0
2018-02-11 03:13 | 366070.5 | 2160.0001 | 3 | 35 | 4.400188 | 0.7147007 | 2.95226 | 0 | 12.49128 | 0
2018-02-11 03:15 | 366190.5 | 2280.001 | 3 | 35 | 4.400211 | 0.6448851 | 2.974904 | 0 | 12.59092 | 0
2018-02-11 03:17 | 366310.5 | 2400.0002 | 3 | 35 | 4.400218 | 0.5772905 | 2.995266 | 0 | 12.68052 | 0
2018-02-11 03:19 | 366430.5 | 2520.0002 | 3 | 35 | 4.400156 | 0.5159388 | 3.013438 | 0 | 12.76048 | 0
2018-02-11 03:21 | 366550.5 | 2640.0002 | 3 | 35 | 4.400164 | 0.4681854 | 3.029819 | 0 | 12.83255 | 0
2018-02-11 03:23 | 366670.5 | 2760.0001 | 3 | 35 | 4.400156 | 0.4275179 | 3.044724 | 0 | 12.89814 | 0
2018-02-11 03:25 | 366790.5 | 2880.0009 | 3 | 35 | 4.400179 | 0.3907738 | 3.058347 | 0 | 12.95808 | 0
2018-02-11 03:27 | 366910.5 | 3000.0009 | 3 | 35 | 4.400105 | 0.350441 | 3.070703 | 0 | 13.01245 | 0
2018-02-11 03:29 | 367030.5 | 3120.001 | 3 | 35 | 4.400094 | 0.3204117 | 3.081888 | 0 | 13.06167 | 0
2018-02-11 03:31 | 367150.5 | 3240.0002 | 3 | 35 | 4.400126 | 0.2952728 | 3.09215 | 0 | 13.10682 | 0
2018-02-11 03:33 | 367270.5 | 3360.0002 | 3 | 35 | 4.400136 | 0.2736368 | 3.10163 | 0 | 13.14853 | 0
2018-02-11 03:35 | 367390.5 | 3480.0011 | 3 | 35 | 4.400162 | 0.2507658 | 3.110371 | 0 | 13.18699 | 0
2018-02-11 03:37 | 367510.5 | 3600.001 | 3 | 35 | 4.400119 | 0.2283773 | 3.118333 | 0 | 13.22203 | 0
2018-02-11 03:39 | 367630.5 | 3720.001 | 3 | 35 | 4.40008 | 0.2108517 | 3.12566 | 0 | 13.25427 | 0
2018-02-11 03:41 | 367750.5 | 3840.0002 | 3 | 35 | 4.400129 | 0.1976347 | 3.132456 | 0 | 13.28417 | 0
2018-02-11 03:43 | 367870.5 | 3960.001 | 3 | 35 | 4.4001 | 0.1829777 | 3.138796 | 0 | 13.31207 | 0
2018-02-11 03:45 | 367990.5 | 4080.0001 | 3 | 35 | 4.400139 | 0.1675501 | 3.144642 | 0 | 13.33779 | 0
2018-02-11 03:47 | 368110.5 | 4200.0009 | 3 | 35 | 4.400064 | 0.1543818 | 3.150001 | 0 | 13.36137 | 0
2018-02-11 03:49 | 368230.5 | 4320.0011 | 3 | 35 | 4.400043 | 0.1432877 | 3.154982 | 0 | 13.38329 | 0
2018-02-11 03:51 | 368350.5 | 4440.0001 | 3 | 35 | 4.400098 | 0.1354389 | 3.15965 | 0 | 13.40383 | 0
2018-02-11 03:53 | 368470.5 | 4560.001 | 3 | 35 | 4.400106 | 0.1255159 | 3.164002 | 0 | 13.42298 | 0
2018-02-11 03:55 | 368590.5 | 4680.0001 | 3 | 35 | 4.400093 | 0.114686 | 3.168 | 0 | 13.44057 | 0
2018-02-11 03:57 | 368710.5 | 4800.001 | 3 | 35 | 4.400044 | 0.1068716 | 3.17169 | 0 | 13.45681 | 0
2018-02-11 03:59 | 368830.5 | 4920.0019 | 3 | 35 | 4.400085 | 0.1010809 | 3.175162 | 0 | 13.47208 | 0
2018-02-11 04:01 | 368950.5 | 5040.0002 | 3 | 35 | 4.400085 | 0.09430504 | 3.178424 | 0 | 13.48644 | 0
2018-02-11 04:03 | 369070.5 | 5160.0011 | 3 | 35 | 4.400122 | 0.0869503 | 3.181442 | 0 | 13.49971 | 0
2018-02-11 04:05 | 369168 | 5257.4864 | 3 | 35 | 4.400059 | 0.0814991 | 3.183714 | 0 | 13.50971 | 0
2018-02-11 04:07 | 369288.1 | 120.0009 | 4 | 35 | 4.392267 | 0 | 3.183714 | 0 | 13.50971 | 0
2018-02-11 04:09 | 369408.1 | 240.001 | 4 | 35 | 4.391331 | 0 | 3.183714 | 0 | 13.50971 | 0
2018-02-11 04:10 | 369468.1 | 300.0031 | 4 | 35 | 4.390983 | 0 | 3.183714 | 0 | 13.50971 | 0
2018-02-11 04:12 | 369588.1 | 120.0002 | 5 | 35 | 4.085666 | -3.260126 | 3.183714 | 0.108656 | 13.50971 | 0.447989
2018-02-11 04:14 | 369708.1 | 240.0009 | 5 | 35 | 4.044014 | -3.260073 | 3.183714 | 0.2173192 | 13.50971 | 0.889618
2018-02-11 04:16 | 369828.1 | 360.0009 | 5 | 35 | 4.005125 | -3.260079 | 3.183714 | 0.3259962 | 13.50971 | 1.326995
2018-02-11 04:18 | 369948.1 | 480.0002 | 5 | 35 | 3.967118 | -3.260063 | 3.183714 | 0.4346547 | 13.50971 | 1.760118
2018-02-11 04:20 | 370068.1 | 600.0001 | 5 | 35 | 3.927662 | -3.260091 | 3.183714 | 0.5433116 | 13.50971 | 2.189043
2018-02-11 04:22 | 370188.1 | 720.0001 | 5 | 35 | 3.886007 | -3.259978 | 3.183714 | 0.6519862 | 13.50971 | 2.613605
2018-02-11 04:24 | 370308.1 | 840.001 | 5 | 35 | 3.848285 | -3.259996 | 3.183714 | 0.7606485 | 13.50971 | 3.033789
2018-02-11 04:26 | 370428.1 | 960.0001 | 5 | 35 | 3.813066 | -3.26009 | 3.183714 | 0.8693026 | 13.50971 | 3.449983
2018-02-11 04:28 | 370548.1 | 1080.0009 | 5 | 35 | 3.778807 | -3.259988 | 3.183714 | 0.9779794 | 13.50971 | 3.862532
2018-02-11 04:30 | 370668.1 | 1200.0001 | 5 | 35 | 3.743073 | -3.260018 | 3.183714 | 1.086646 | 13.50971 | 4.271238
2018-02-11 04:32 | 370788.1 | 1320.0009 | 5 | 35 | 3.709782 | -3.260019 | 3.183714 | 1.195308 | 13.50971 | 4.676095
2018-02-11 04:34 | 370908.1 | 1440.0002 | 5 | 35 | 3.681027 | -3.259992 | 3.183714 | 1.303972 | 13.50971 | 5.077629
2018-02-11 04:36 | 371028.1 | 1560.0002 | 5 | 35 | 3.655367 | -3.260109 | 3.183714 | 1.412631 | 13.50971 | 5.476187
2018-02-11 04:38 | 371148.1 | 1680.0011 | 5 | 35 | 3.630132 | -3.260001 | 3.183714 | 1.521303 | 13.50971 | 5.872055
2018-02-11 04:40 | 371268.1 | 1800.0009 | 5 | 35 | 3.604019 | -3.260008 | 3.183714 | 1.629964 | 13.50971 | 6.265079
2018-02-11 04:42 | 371388.1 | 1920.0009 | 5 | 35 | 3.581757 | -3.259985 | 3.183714 | 1.738629 | 13.50971 | 6.655468
2018-02-11 04:44 | 371508.1 | 2040.0009 | 5 | 35 | 3.562346 | -3.260096 | 3.183714 | 1.847293 | 13.50971 | 7.043592
2018-02-11 04:46 | 371628.1 | 2160.0001 | 5 | 35 | 3.54494 | -3.260073 | 3.183714 | 1.955951 | 13.50971 | 7.429729
2018-02-11 04:48 | 371748.1 | 2280.0009 | 5 | 35 | 3.526841 | -3.260013 | 3.183714 | 2.064614 | 13.50971 | 7.813972
2018-02-11 04:50 | 371868.1 | 2400.001 | 5 | 35 | 3.509336 | -3.260073 | 3.183714 | 2.173284 | 13.50971 | 8.196239
2018-02-11 04:52 | 371988.1 | 2520.001 | 5 | 35 | 3.494944 | -3.260033 | 3.183714 | 2.281945 | 13.50971 | 8.57677
2018-02-11 04:54 | 372108.1 | 2640.001 | 5 | 35 | 3.48203 | -3.26 | 3.183714 | 2.39061 | 13.50971 | 8.955839
2018-02-11 04:56 | 372228.1 | 2760.0002 | 5 | 35 | 3.466731 | -3.26 | 3.183714 | 2.49927 | 13.50971 | 9.333398
2018-02-11 04:58 | 372348.1 | 2880.0001 | 5 | 35 | 3.446202 | -3.260053 | 3.183714 | 2.607934 | 13.50971 | 9.709026
2018-02-11 05:00 | 372468.1 | 3000.0009 | 5 | 35 | 3.424096 | -3.259994 | 3.183714 | 2.716606 | 13.50971 | 10.08235
2018-02-11 05:02 | 372588.1 | 3120.0009 | 5 | 35 | 3.395545 | -3.260059 | 3.183714 | 2.82526 | 13.50971 | 10.45294
2018-02-11 05:04 | 372708.1 | 3240.0009 | 5 | 35 | 3.351548 | -3.259972 | 3.183714 | 2.933932 | 13.50971 | 10.81979
2018-02-11 05:06 | 372828.1 | 3360.001 | 5 | 35 | 3.27067 | -3.259988 | 3.183714 | 3.042593 | 13.50971 | 11.18008
2018-02-11 05:08 | 372948.1 | 3480.0009 | 5 | 35 | 3.097558 | -3.259995 | 3.183714 | 3.151262 | 13.50971 | 11.52745
2018-02-11 05:08 | 372981.9 | 3513.7583 | 5 | 35 | 2.999995 | -3.260142 | 3.183714 | 3.181825 | 13.50971 | 11.62074
2018-02-11 05:10 | 373102 | 120.001 | 6 | 35 | 3.451935 | 0 | 3.183714 | 3.181825 | 13.50971 | 11.62074
2018-02-11 05:12 | 373222 | 240.0002 | 6 | 35 | 3.470729 | 0 | 3.183714 | 3.181825 | 13.50971 | 11.62074
2018-02-11 05:13 | 373282 | 300.0032 | 6 | 35 | 3.474692 | 0 | 3.183714 | 3.181825 | 13.50971 | 11.62074
2018-02-11 05:13 | 373282 | 0.0025 | 7 | 36 | 3.474523 | 0 | 0 | 0 | 0 | 0
2018-02-11 05:15 | 373402 | 120.001 | 2 | 36 | 4.052495 | 4.890053 | 0.1624007 | 0 | 0.6435412 | 0
2018-02-11 05:17 | 373522 | 240.001 | 2 | 36 | 4.089784 | 4.889996 | 0.3254063 | 0 | 1.307073 | 0
2018-02-11 05:19 | 373642 | 360.0011 | 2 | 36 | 4.123148 | 4.889933 | 0.4883865 | 0 | 1.976485 | 0
2018-02-11 05:21 | 373762 | 480.0002 | 2 | 36 | 4.147278 | 4.88995 | 0.651386 | 0 | 2.650575 | 0
2018-02-11 05:23 | 373882 | 600.0012 | 2 | 36 | 4.171825 | 4.889988 | 0.8143685 | 0 | 3.328439 | 0
2018-02-11 05:25 | 374002 | 720.0011 | 2 | 36 | 4.200024 | 4.890274 | 0.9773697 | 0 | 4.01077 | 0
2018-02-11 05:27 | 374122 | 840.001 | 2 | 36 | 4.200253 | 4.495024 | 1.133486 | 0 | 4.6665 | 0
2018-02-11 05:29 | 374242 | 960.0011 | 2 | 36 | 4.200288 | 4.160885 | 1.277556 | 0 | 5.271635 | 0
2018-02-11 05:31 | 374362 | 1080.0002 | 2 | 36 | 4.200255 | 3.839609 | 1.410881 | 0 | 5.831632 | 0
2018-02-11 05:33 | 374482 | 1200.0003 | 2 | 36 | 4.200277 | 3.502615 | 1.533311 | 0 | 6.345873 | 0
2018-02-11 05:35 | 374577.6 | 1295.5369 | 2 | 36 | 4.200258 | 3.259998 | 1.622941 | 0 | 6.722341 | 0
2018-02-11 05:37 | 374697.6 | 120.0003 | 3 | 36 | 4.220768 | 3.259792 | 1.731234 | 5.25e-10 | 7.178198 | 2.132e-09
2018-02-11 05:39 | 374817.6 | 240.0002 | 3 | 36 | 4.245067 | 3.259943 | 1.839901 | 5.25e-10 | 7.638165 | 2.132e-09
2018-02-11 05:41 | 374937.6 | 360.0002 | 3 | 36 | 4.273488 | 3.260109 | 1.948563 | 5.25e-10 | 8.100945 | 2.132e-09
2018-02-11 05:43 | 375057.6 | 480.0011 | 3 | 36 | 4.307426 | 3.260109 | 2.057225 | 5.25e-10 | 8.567124 | 2.132e-09
2018-02-11 05:45 | 375177.6 | 600.0003 | 3 | 36 | 4.341911 | 3.260122 | 2.165892 | 5.25e-10 | 9.037066 | 2.132e-09
2018-02-11 05:47 | 375297.6 | 720.0018 | 3 | 36 | 4.378132 | 3.260159 | 2.274567 | 5.25e-10 | 9.510875 | 2.132e-09
2018-02-11 05:49 | 375417.6 | 840.0003 | 3 | 36 | 4.400279 | 3.031746 | 2.381576 | 5.25e-10 | 9.981018 | 2.132e-09
2018-02-11 05:51 | 375537.6 | 960.001 | 3 | 36 | 4.40028 | 2.601789 | 2.475349 | 5.25e-10 | 10.39364 | 2.132e-09
2018-02-11 05:53 | 375657.6 | 1080.0013 | 3 | 36 | 4.400254 | 2.242197 | 2.555807 | 5.25e-10 | 10.74768 | 2.132e-09
2018-02-11 05:55 | 375777.6 | 1200.0012 | 3 | 36 | 4.40027 | 1.953988 | 2.625595 | 5.25e-10 | 11.05476 | 2.132e-09
2018-02-11 05:57 | 375897.6 | 1320.0002 | 3 | 36 | 4.400173 | 1.713169 | 2.686598 | 5.25e-10 | 11.32319 | 2.132e-09
2018-02-11 05:59 | 376017.6 | 1440.0011 | 3 | 36 | 4.400238 | 1.500957 | 2.740124 | 5.25e-10 | 11.55872 | 2.132e-09
2018-02-11 06:01 | 376137.6 | 1560.0011 | 3 | 36 | 4.400246 | 1.302975 | 2.786757 | 5.25e-10 | 11.76392 | 2.132e-09
2018-02-11 06:03 | 376257.6 | 1680.001 | 3 | 36 | 4.400202 | 1.14626 | 2.827488 | 5.25e-10 | 11.94314 | 2.132e-09
2018-02-11 06:05 | 376377.6 | 1800.001 | 3 | 36 | 4.4002 | 1.018248 | 2.863517 | 5.25e-10 | 12.10168 | 2.132e-09
2018-02-11 06:07 | 376497.6 | 1920.001 | 3 | 36 | 4.40021 | 0.9089422 | 2.895624 | 5.25e-10 | 12.24295 | 2.132e-09
2018-02-11 06:09 | 376617.6 | 2040.0011 | 3 | 36 | 4.400206 | 0.8050966 | 2.924181 | 5.25e-10 | 12.36861 | 2.132e-09
2018-02-11 06:11 | 376737.6 | 2160.001 | 3 | 36 | 4.400248 | 0.7143555 | 2.949414 | 5.25e-10 | 12.47964 | 2.132e-09
2018-02-11 06:13 | 376857.6 | 2280.0011 | 3 | 36 | 4.400158 | 0.6409426 | 2.971964 | 5.25e-10 | 12.57887 | 2.132e-09
2018-02-11 06:15 | 376977.6 | 2400.0011 | 3 | 36 | 4.400187 | 0.5808201 | 2.992285 | 5.25e-10 | 12.66828 | 2.132e-09
2018-02-11 06:17 | 377097.6 | 2520.0003 | 3 | 36 | 4.400196 | 0.5248766 | 3.010689 | 5.25e-10 | 12.74926 | 2.132e-09
2018-02-11 06:19 | 377217.6 | 2640.0011 | 3 | 36 | 4.400176 | 0.469346 | 3.027228 | 5.25e-10 | 12.82203 | 2.132e-09
2018-02-11 06:21 | 377337.6 | 2760.0003 | 3 | 36 | 4.400167 | 0.4249878 | 3.042099 | 5.25e-10 | 12.88747 | 2.132e-09
2018-02-11 06:23 | 377457.6 | 2880.0002 | 3 | 36 | 4.400168 | 0.3885956 | 3.055632 | 5.25e-10 | 12.94702 | 2.132e-09
2018-02-11 06:25 | 377577.6 | 3000.0019 | 3 | 36 | 4.400166 | 0.3572493 | 3.06805 | 5.25e-10 | 13.00166 | 2.132e-09
2018-02-11 06:27 | 377697.6 | 3120.0003 | 3 | 36 | 4.400167 | 0.3243961 | 3.079408 | 5.25e-10 | 13.05164 | 2.132e-09
2018-02-11 06:29 | 377817.6 | 3240.0011 | 3 | 36 | 4.400108 | 0.2947302 | 3.089702 | 5.25e-10 | 13.09693 | 2.132e-09
2018-02-11 06:31 | 377937.6 | 3360.0011 | 3 | 36 | 4.400097 | 0.2710972 | 3.099127 | 5.25e-10 | 13.1384 | 2.132e-09
2018-02-11 06:33 | 378057.6 | 3480.0003 | 3 | 36 | 4.400074 | 0.2515821 | 3.107834 | 5.25e-10 | 13.17671 | 2.132e-09
2018-02-11 06:35 | 378177.6 | 3600.0003 | 3 | 36 | 4.400113 | 0.2329674 | 3.115915 | 5.25e-10 | 13.21227 | 2.132e-09
2018-02-11 06:37 | 378297.6 | 3720.0012 | 3 | 36 | 4.400126 | 0.211875 | 3.123329 | 5.25e-10 | 13.2449 | 2.132e-09
2018-02-11 06:39 | 378417.6 | 3840.0002 | 3 | 36 | 4.400167 | 0.1965599 | 3.130121 | 5.25e-10 | 13.27478 | 2.132e-09
2018-02-11 06:41 | 378537.6 | 3960.0003 | 3 | 36 | 4.400125 | 0.1826534 | 3.136417 | 5.25e-10 | 13.30248 | 2.132e-09
2018-02-11 06:43 | 378657.6 | 4080.0003 | 3 | 36 | 4.400061 | 0.169733 | 3.142296 | 5.25e-10 | 13.32835 | 2.132e-09
2018-02-11 06:45 | 378777.6 | 4200.0003 | 3 | 36 | 4.400097 | 0.157259 | 3.147756 | 5.25e-10 | 13.35238 | 2.132e-09
2018-02-11 06:47 | 378897.6 | 4320.0011 | 3 | 36 | 4.400101 | 0.1439781 | 3.152761 | 5.25e-10 | 13.3744 | 2.132e-09
2018-02-11 06:49 | 379017.6 | 4440.0002 | 3 | 36 | 4.400083 | 0.1340179 | 3.157393 | 5.25e-10 | 13.39478 | 2.132e-09
2018-02-11 06:51 | 379137.6 | 4560.0003 | 3 | 36 | 4.400117 | 0.1264887 | 3.161736 | 5.25e-10 | 13.41389 | 2.132e-09
2018-02-11 06:53 | 379257.6 | 4680.001 | 3 | 36 | 4.40009 | 0.1180029 | 3.165808 | 5.25e-10 | 13.43181 | 2.132e-09
2018-02-11 06:55 | 379377.6 | 4800.0011 | 3 | 36 | 4.400146 | 0.1087246 | 3.169576 | 5.25e-10 | 13.44839 | 2.132e-09
2018-02-11 06:57 | 379497.6 | 4920.0011 | 3 | 36 | 4.400079 | 0.1000738 | 3.173038 | 5.25e-10 | 13.46362 | 2.132e-09
2018-02-11 06:59 | 379617.6 | 5040.0005 | 3 | 36 | 4.400042 | 0.09363747 | 3.176275 | 5.25e-10 | 13.47786 | 2.132e-09
2018-02-11 07:01 | 379737.6 | 5160.0003 | 3 | 36 | 4.400045 | 0.08796597 | 3.179314 | 5.25e-10 | 13.49124 | 2.132e-09
2018-02-11 07:03 | 379857.6 | 5280.0004 | 3 | 36 | 4.400074 | 0.08188534 | 3.182162 | 5.25e-10 | 13.50376 | 2.132e-09
2018-02-11 07:03 | 379862.1 | 5284.5409 | 3 | 36 | 4.400078 | 0.08149529 | 3.182265 | 5.25e-10 | 13.50422 | 2.132e-09
2018-02-11 07:05 | 379982.2 | 120.0002 | 4 | 36 | 4.392347 | 0 | 3.182265 | 5.25e-10 | 13.50422 | 2.132e-09
2018-02-11 07:07 | 380102.2 | 240.0011 | 4 | 36 | 4.391446 | 0 | 3.182265 | 5.25e-10 | 13.50422 | 2.132e-09
2018-02-11 07:08 | 380162.2 | 300.0024 | 4 | 36 | 4.391097 | 0 | 3.182265 | 5.25e-10 | 13.50422 | 2.132e-09
2018-02-11 07:10 | 380282.2 | 120.0002 | 5 | 36 | 4.087578 | -3.260135 | 3.182265 | 0.1086481 | 13.50422 | 0.4479466
2018-02-11 07:12 | 380402.2 | 240.0001 | 5 | 36 | 4.046523 | -3.26007 | 3.182265 | 0.2173129 | 13.50422 | 0.8899097
2018-02-11 07:14 | 380522.2 | 360.0003 | 5 | 36 | 4.004578 | -3.260018 | 3.182265 | 0.325982 | 13.50422 | 1.327326
2018-02-11 07:16 | 380642.2 | 480.0001 | 5 | 36 | 3.965084 | -3.260048 | 3.182265 | 0.434649 | 13.50422 | 1.760335
2018-02-11 07:18 | 380762.2 | 600.0002 | 5 | 36 | 3.927346 | -3.260066 | 3.182265 | 0.5433174 | 13.50422 | 2.189143
2018-02-11 07:20 | 380882.2 | 720.0009 | 5 | 36 | 3.889138 | -3.260129 | 3.182265 | 0.651988 | 13.50422 | 2.613862
2018-02-11 07:22 | 381002.2 | 840.0002 | 5 | 36 | 3.849152 | -3.260046 | 3.182265 | 0.7606468 | 13.50422 | 3.034284
2018-02-11 07:24 | 381122.2 | 960.0001 | 5 | 36 | 3.812024 | -3.260095 | 3.182265 | 0.8693084 | 13.50422 | 3.450492
2018-02-11 07:26 | 381242.2 | 1080.0001 | 5 | 36 | 3.777194 | -3.260056 | 3.182265 | 0.9779805 | 13.50422 | 3.86285
2018-02-11 07:28 | 381362.2 | 1200.0002 | 5 | 36 | 3.744324 | -3.259976 | 3.182265 | 1.086643 | 13.50422 | 4.271507
2018-02-11 07:30 | 381482.2 | 1320.0009 | 5 | 36 | 3.711944 | -3.260035 | 3.182265 | 1.195308 | 13.50422 | 4.676629
2018-02-11 07:32 | 381602.2 | 1440.0002 | 5 | 36 | 3.680518 | -3.260066 | 3.182265 | 1.303976 | 13.50422 | 5.078239
2018-02-11 07:34 | 381722.2 | 1560.001 | 5 | 36 | 3.653473 | -3.26007 | 3.182265 | 1.412635 | 13.50422 | 5.476667
2018-02-11 07:36 | 381842.2 | 1680.0009 | 5 | 36 | 3.629417 | -3.260001 | 3.182265 | 1.521296 | 13.50422 | 5.872308
2018-02-11 07:38 | 381962.2 | 1800.0009 | 5 | 36 | 3.606461 | -3.260025 | 3.182265 | 1.629955 | 13.50422 | 6.265426
2018-02-11 07:40 | 382082.2 | 1920.0001 | 5 | 36 | 3.58227 | -3.260028 | 3.182265 | 1.738624 | 13.50422 | 6.656031
2018-02-11 07:42 | 382202.2 | 2040.0002 | 5 | 36 | 3.561331 | -3.259967 | 3.182265 | 1.847295 | 13.50422 | 7.044144
2018-02-11 07:44 | 382322.2 | 2160.0003 | 5 | 36 | 3.543272 | -3.25999 | 3.182265 | 1.95596 | 13.50422 | 7.430136
2018-02-11 07:46 | 382442.2 | 2280.001 | 5 | 36 | 3.527763 | -3.260016 | 3.182265 | 2.064624 | 13.50422 | 7.81432
2018-02-11 07:48 | 382562.2 | 2400.0003 | 5 | 36 | 3.511277 | -3.259992 | 3.182265 | 2.17328 | 13.50422 | 8.196757
2018-02-11 07:50 | 382682.2 | 2520.0009 | 5 | 36 | 3.494373 | -3.260088 | 3.182265 | 2.281949 | 13.50422 | 8.577376
2018-02-11 07:52 | 382802.2 | 2640.0003 | 5 | 36 | 3.479834 | -3.259965 | 3.182265 | 2.39061 | 13.50422 | 8.956282
2018-02-11 07:54 | 382922.2 | 2760.0009 | 5 | 36 | 3.465964 | -3.259974 | 3.182265 | 2.499261 | 13.50422 | 9.333598
2018-02-11 07:56 | 383042.2 | 2880.001 | 5 | 36 | 3.449124 | -3.259952 | 3.182265 | 2.607928 | 13.50422 | 9.70936
2018-02-11 07:58 | 383162.2 | 3000.0002 | 5 | 36 | 3.424213 | -3.259972 | 3.182265 | 2.716596 | 13.50422 | 10.08291
2018-02-11 08:00 | 383282.2 | 3120.0002 | 5 | 36 | 3.393049 | -3.259961 | 3.182265 | 2.825255 | 13.50422 | 10.45336
2018-02-11 08:02 | 383402.2 | 3240.0001 | 5 | 36 | 3.347836 | -3.259918 | 3.182265 | 2.933925 | 13.50422 | 10.8198
2018-02-11 08:04 | 383522.2 | 3360.0009 | 5 | 36 | 3.27297 | -3.259911 | 3.182265 | 3.042576 | 13.50422 | 11.17993
2018-02-11 08:06 | 383642.2 | 3480.0001 | 5 | 36 | 3.104435 | -3.259936 | 3.182265 | 3.151241 | 13.50422 | 11.52792
2018-02-11 08:06 | 383677.6 | 3515.3376 | 5 | 36 | 2.99998 | -3.25999 | 3.182265 | 3.18325 | 13.50422 | 11.62575
2018-02-11 08:08 | 383797.6 | 120.0002 | 6 | 36 | 3.448177 | 0 | 3.182265 | 3.18325 | 13.50422 | 11.62575
2018-02-11 08:10 | 383917.6 | 240.0011 | 6 | 36 | 3.466855 | 0 | 3.182265 | 3.18325 | 13.50422 | 11.62575
2018-02-11 08:11 | 383977.6 | 300.0024 | 6 | 36 | 3.470633 | 0 | 3.182265 | 3.18325 | 13.50422 | 11.62575
2018-02-11 08:11 | 383977.7 | 0.0024 | 7 | 37 | 3.47054 | 0 | 0 | 0 | 0 | 0
2018-02-11 08:13 | 384097.7 | 120.0003 | 2 | 37 | 4.049285 | 4.890045 | 0.1623868 | 0 | 0.6430895 | 0
2018-02-11 08:15 | 384217.7 | 240.0011 | 2 | 37 | 4.088202 | 4.890053 | 0.3253976 | 0 | 1.30611 | 0
2018-02-11 08:17 | 384337.7 | 360.0002 | 2 | 37 | 4.124461 | 4.890051 | 0.4883986 | 0 | 1.975655 | 0
2018-02-11 08:19 | 384457.7 | 480.0002 | 2 | 37 | 4.149975 | 4.890051 | 0.6513723 | 0 | 2.650002 | 0
2018-02-11 08:21 | 384577.7 | 600.0011 | 2 | 37 | 4.171258 | 4.89003 | 0.8143804 | 0 | 3.328211 | 0
2018-02-11 08:23 | 384697.7 | 720.0011 | 2 | 37 | 4.196749 | 4.89003 | 0.9773794 | 0 | 4.010133 | 0
2018-02-11 08:25 | 384817.7 | 840.0003 | 2 | 37 | 4.20027 | 4.486111 | 1.134111 | 0 | 4.668414 | 0
2018-02-11 08:27 | 384937.7 | 960.001 | 2 | 37 | 4.200199 | 4.131741 | 1.277589 | 0 | 5.27106 | 0
2018-02-11 08:29 | 385057.7 | 1080.0002 | 2 | 37 | 4.200253 | 3.824131 | 1.410083 | 0 | 5.827568 | 0
2018-02-11 08:31 | 385177.7 | 1200.0011 | 2 | 37 | 4.200254 | 3.533041 | 1.532769 | 0 | 6.342884 | 0
2018-02-11 08:33 | 385282.6 | 1304.9025 | 2 | 37 | 4.200266 | 3.259983 | 1.631799 | 0 | 6.758834 | 0
2018-02-11 08:35 | 385402.7 | 120.001 | 3 | 37 | 4.223181 | 3.260017 | 1.740078 | 0 | 7.214781 | 0
2018-02-11 08:37 | 385522.7 | 240 | 3 | 37 | 4.249059 | 3.260094 | 1.848726 | 0 | 7.675009 | 0
2018-02-11 08:39 | 385642.7 | 360.0009 | 3 | 37 | 4.276539 | 3.259842 | 1.957403 | 0 | 8.13827 | 0
2018-02-11 08:41 | 385762.7 | 480.0017 | 3 | 37 | 4.307598 | 3.26016 | 2.066071 | 0 | 8.604649 | 0
2018-02-11 08:43 | 385882.7 | 600.0002 | 3 | 37 | 4.344117 | 3.260103 | 2.174725 | 0 | 9.074623 | 0
2018-02-11 08:45 | 386002.7 | 720 | 3 | 37 | 4.381901 | 3.260071 | 2.283403 | 0 | 9.548784 | 0
2018-02-11 08:47 | 386122.7 | 840.0002 | 3 | 37 | 4.400283 | 2.979382 | 2.389395 | 0 | 10.0147 | 0
2018-02-11 08:49 | 386242.7 | 960 | 3 | 37 | 4.400246 | 2.590824 | 2.482113 | 0 | 10.42269 | 0
2018-02-11 08:51 | 386362.7 | 1080.0008 | 3 | 37 | 4.400311 | 2.23769 | 2.562524 | 0 | 10.77652 | 0
2018-02-11 08:53 | 386482.7 | 1200.0009 | 3 | 37 | 4.400272 | 1.929109 | 2.631719 | 0 | 11.08099 | 0
2018-02-11 08:55 | 386602.7 | 1320.0016 | 3 | 37 | 4.400257 | 1.68462 | 2.691816 | 0 | 11.34543 | 0
2018-02-11 08:57 | 386722.7 | 1440.0001 | 3 | 37 | 4.400256 | 1.483768 | 2.744498 | 0 | 11.57725 | 0
2018-02-11 08:59 | 386842.7 | 1560.0009 | 3 | 37 | 4.400212 | 1.303749 | 2.790897 | 0 | 11.78141 | 0
2018-02-11 09:01 | 386962.7 | 1680.0001 | 3 | 37 | 4.400244 | 1.137669 | 2.831536 | 0 | 11.96023 | 0
2018-02-11 09:03 | 387082.7 | 1800.0001 | 3 | 37 | 4.400215 | 1.004144 | 2.867144 | 0 | 12.11692 | 0
2018-02-11 09:05 | 387202.7 | 1920.0008 | 3 | 37 | 4.400181 | 0.8940458 | 2.898731 | 0 | 12.25591 | 0
2018-02-11 09:07 | 387322.7 | 2040.0009 | 3 | 37 | 4.400189 | 0.8014984 | 2.926981 | 0 | 12.38021 | 0
2018-02-11 09:09 | 387442.7 | 2160.0016 | 3 | 37 | 4.400176 | 0.7133675 | 2.952235 | 0 | 12.49133 | 0
2018-02-11 09:11 | 387562.7 | 2280.0016 | 3 | 37 | 4.400201 | 0.6344147 | 2.974639 | 0 | 12.58992 | 0
2018-02-11 09:13 | 387682.7 | 2400.0009 | 3 | 37 | 4.400147 | 0.5709362 | 2.994707 | 0 | 12.67822 | 0
2018-02-11 09:15 | 387802.7 | 2520.0008 | 3 | 37 | 4.400184 | 0.5195208 | 3.012844 | 0 | 12.75802 | 0
2018-02-11 09:17 | 387922.7 | 2640.0001 | 3 | 37 | 4.400183 | 0.4713068 | 3.029341 | 0 | 12.83061 | 0
2018-02-11 09:19 | 388042.7 | 2760.0016 | 3 | 37 | 4.400133 | 0.4220648 | 3.044227 | 0 | 12.89612 | 0
2018-02-11 09:21 | 388162.7 | 2880.0001 | 3 | 37 | 4.400157 | 0.3841267 | 3.057646 | 0 | 12.95516 | 0
2018-02-11 09:23 | 388282.7 | 3000.0008 | 3 | 37 | 4.400089 | 0.3507919 | 3.069891 | 0 | 13.00904 | 0
2018-02-11 09:25 | 388402.7 | 3120.0009 | 3 | 37 | 4.400116 | 0.3243876 | 3.081152 | 0 | 13.05859 | 0
2018-02-11 09:27 | 388522.7 | 3240.0009 | 3 | 37 | 4.400136 | 0.2957067 | 3.091501 | 0 | 13.10413 | 0
2018-02-11 09:29 | 388642.7 | 3360.0008 | 3 | 37 | 4.400181 | 0.270071 | 3.100899 | 0 | 13.14548 | 0
2018-02-11 09:31 | 388762.7 | 3480.0009 | 3 | 37 | 4.40011 | 0.248518 | 3.109516 | 0 | 13.1834 | 0
2018-02-11 09:33 | 388882.7 | 3600.0008 | 3 | 37 | 4.400102 | 0.230752 | 3.117495 | 0 | 13.2185 | 0
2018-02-11 09:35 | 389002.7 | 3720.0009 | 3 | 37 | 4.400129 | 0.213975 | 3.124906 | 0 | 13.25111 | 0
2018-02-11 09:37 | 389122.7 | 3840.0017 | 3 | 37 | 4.400109 | 0.1950312 | 3.13172 | 0 | 13.28109 | 0
2018-02-11 09:39 | 389242.7 | 3960.0009 | 3 | 37 | 4.400149 | 0.1805 | 3.137963 | 0 | 13.30857 | 0
2018-02-11 09:41 | 389362.7 | 4080.0017 | 3 | 37 | 4.400102 | 0.1675978 | 3.143758 | 0 | 13.33406 | 0
2018-02-11 09:43 | 389482.7 | 4200 | 3 | 37 | 4.400076 | 0.1564875 | 3.149174 | 0 | 13.35789 | 0
2018-02-11 09:45 | 389602.7 | 4320.0008 | 3 | 37 | 4.400093 | 0.1450186 | 3.15422 | 0 | 13.3801 | 0
2018-02-11 09:47 | 389722.7 | 4440.0008 | 3 | 37 | 4.40005 | 0.1328554 | 3.158847 | 0 | 13.40046 | 0
2018-02-11 09:49 | 389842.7 | 4560.0016 | 3 | 37 | 4.40008 | 0.1236153 | 3.163129 | 0 | 13.4193 | 0
2018-02-11 09:51 | 389962.7 | 4680.0017 | 3 | 37 | 4.400118 | 0.1172228 | 3.167132 | 0 | 13.43691 | 0
2018-02-11 09:53 | 390082.7 | 4800.001 | 3 | 37 | 4.400073 | 0.1087179 | 3.170898 | 0 | 13.45348 | 0
2018-02-11 09:55 | 390202.7 | 4920.0004 | 3 | 37 | 4.400098 | 0.1002026 | 3.17439 | 0 | 13.46885 | 0
2018-02-11 09:57 | 390322.7 | 5040.0008 | 3 | 37 | 4.400056 | 0.0925684 | 3.177599 | 0 | 13.48297 | 0
2018-02-11 09:59 | 390442.7 | 5160.0001 | 3 | 37 | 4.400064 | 0.08687878 | 3.180592 | 0 | 13.49614 | 0
2018-02-11 10:01 | 390562.7 | 5280.0016 | 3 | 37 | 4.400061 | 0.08228683 | 3.183414 | 0 | 13.50855 | 0
2018-02-11 10:02 | 390586.9 | 5304.2295 | 3 | 37 | 4.400128 | 0.0814991 | 3.183966 | 0 | 13.51098 | 0
2018-02-11 10:04 | 390706.9 | 120.0009 | 4 | 37 | 4.392437 | 0 | 3.183966 | 0 | 13.51098 | 0
2018-02-11 10:06 | 390826.9 | 240.001 | 4 | 37 | 4.391578 | 0 | 3.183966 | 0 | 13.51098 | 0
2018-02-11 10:07 | 390886.9 | 300.0015 | 4 | 37 | 4.391264 | 0 | 3.183966 | 0 | 13.51098 | 0
2018-02-11 10:09 | 391007.0144 | 120.0003 | 5 | 37 | 4.08573 | -3.260057 | 3.183966 | 0.108663 | 13.51098 | 0.4478249
2018-02-11 10:11 | 391127.0151 | 240.001 | 5 | 37 | 4.047518 | -3.260151 | 3.183966 | 0.2173233 | 13.51098 | 0.8897062
2018-02-11 10:13 | 391247.0145 | 360.0004 | 5 | 37 | 4.006508 | -3.260136 | 3.183966 | 0.3259853 | 13.51098 | 1.32734
2018-02-11 10:15 | 391367.0151 | 480.001 | 5 | 37 | 3.964431 | -3.260071 | 3.183966 | 0.4346505 | 13.51098 | 1.76038
2018-02-11 10:17 | 391487.0143 | 600.0002 | 5 | 37 | 3.925299 | -3.260091 | 3.183966 | 0.5433154 | 13.51098 | 2.189034
2018-02-11 10:19 | 391607.0143 | 720.0002 | 5 | 37 | 3.888353 | -3.260046 | 3.183966 | 0.6519873 | 13.51098 | 2.613568
2018-02-11 10:21 | 391727.0143 | 840.0002 | 5 | 37 | 3.851213 | -3.26009 | 3.183966 | 0.7606439 | 13.51098 | 3.034053
2018-02-11 10:23 | 391847.0144 | 960.0003 | 5 | 37 | 3.812263 | -3.259875 | 3.183966 | 0.8693154 | 13.51098 | 3.450458
2018-02-11 10:25 | 391967.0151 | 1080.001 | 5 | 37 | 3.776073 | -3.260073 | 3.183966 | 0.9779816 | 13.51098 | 3.862727
2018-02-11 10:27 | 392087.0154 | 1200.0013 | 5 | 37 | 3.742407 | -3.260045 | 3.183966 | 1.086644 | 13.51098 | 4.271186
2018-02-11 10:29 | 392207.0143 | 1320.0002 | 5 | 37 | 3.712362 | -3.259998 | 3.183966 | 1.195308 | 13.51098 | 4.676218
2018-02-11 10:31 | 392327.0151 | 1440.001 | 5 | 37 | 3.682233 | -3.259995 | 3.183966 | 1.303962 | 13.51098 | 5.077961
2018-02-11 10:33 | 392447.0144 | 1560.0003 | 5 | 37 | 3.652821 | -3.260041 | 3.183966 | 1.412629 | 13.51098 | 5.476457
2018-02-11 10:35 | 392567.0143 | 1680.0002 | 5 | 37 | 3.627521 | -3.259994 | 3.183966 | 1.521295 | 13.51098 | 5.871994
2018-02-11 10:37 | 392687.0144 | 1800.0003 | 5 | 37 | 3.605304 | -3.260051 | 3.183966 | 1.629952 | 13.51098 | 6.264908
2018-02-11 10:39 | 392807.0151 | 1920.001 | 5 | 37 | 3.583899 | -3.260077 | 3.183966 | 1.738612 | 13.51098 | 6.655493
2018-02-11 10:41 | 392927.0151 | 2040.001 | 5 | 37 | 3.561296 | -3.260081 | 3.183966 | 1.847291 | 13.51098 | 7.043756
2018-02-11 10:43 | 393047.0143 | 2160.0002 | 5 | 37 | 3.542277 | -3.260086 | 3.183966 | 1.955959 | 13.51098 | 7.429688
2018-02-11 10:45 | 393167.0154 | 2280.0013 | 5 | 37 | 3.526022 | -3.260025 | 3.183966 | 2.064626 | 13.51098 | 7.813711
2018-02-11 10:47 | 393287.0143 | 2400.0002 | 5 | 37 | 3.511969 | -3.260045 | 3.183966 | 2.173285 | 13.51098 | 8.19609
2018-02-11 10:49 | 393407.0143 | 2520.0002 | 5 | 37 | 3.496278 | -3.260111 | 3.183966 | 2.28195 | 13.51098 | 8.576897
2018-02-11 10:51 | 393527.0152 | 2640.0011 | 5 | 37 | 3.479416 | -3.260147 | 3.183966 | 2.39062 | 13.51098 | 8.955896
2018-02-11 10:53 | 393647.0143 | 2760.0002 | 5 | 37 | 3.46435 | -3.260109 | 3.183966 | 2.49929 | 13.51098 | 9.333187
2018-02-11 10:55 | 393767.0151 | 2880.001 | 5 | 37 | 3.449013 | -3.260077 | 3.183966 | 2.607954 | 13.51098 | 9.708806
2018-02-11 10:57 | 393887.0143 | 3000.0002 | 5 | 37 | 3.427848 | -3.260108 | 3.183966 | 2.716619 | 13.51098 | 10.08251
2018-02-11 10:59 | 394007.0143 | 3120.0002 | 5 | 37 | 3.394274 | -3.260081 | 3.183966 | 2.825285 | 13.51098 | 10.45333
2018-02-11 11:01 | 394127.0152 | 3240.0011 | 5 | 37 | 3.346807 | -3.260061 | 3.183966 | 2.933948 | 13.51098 | 10.81974
2018-02-11 11:03 | 394247.0152 | 3360.0011 | 5 | 37 | 3.269774 | -3.260121 | 3.183966 | 3.042617 | 13.51098 | 11.17964
2018-02-11 11:05 | 394367.0152 | 3480.0011 | 5 | 37 | 3.106187 | -3.260088 | 3.183966 | 3.151285 | 13.51098 | 11.52751
2018-02-11 11:05 | 394403.8749 | 3516.8608 | 5 | 37 | 2.999986 | -3.260064 | 3.183966 | 3.184658 | 13.51098 | 11.62955
2018-02-11 11:07 | 394523.9 | 120.0001 | 6 | 37 | 3.445126 | 0 | 3.183966 | 3.184658 | 13.51098 | 11.62955
2018-02-11 11:09 | 394643.9 | 240.0009 | 6 | 37 | 3.463475 | 0 | 3.183966 | 3.184658 | 13.51098 | 11.62955
2018-02-11 11:10 | 394703.9 | 300.0007 | 6 | 37 | 3.467219 | 0 | 3.183966 | 3.184658 | 13.51098 | 11.62955
2018-02-11 11:10 | 394703.9 | 0.0025 | 7 | 38 | 3.467077 | 0 | 0 | 0 | 0 | 0
2018-02-11 11:12 | 394824 | 120.0003 | 2 | 38 | 4.050229 | 4.890057 | 0.1623886 | 0 | 0.6431428 | 0
2018-02-11 11:14 | 394944 | 240.0002 | 2 | 38 | 4.085575 | 4.890079 | 0.3253969 | 0 | 1.306049 | 0
2018-02-11 11:16 | 395064 | 360.0002 | 2 | 38 | 4.122793 | 4.890032 | 0.4883692 | 0 | 1.974971 | 0
2018-02-11 11:18 | 395184 | 480.0002 | 2 | 38 | 4.150802 | 4.890047 | 0.6513886 | 0 | 2.649508 | 0
2018-02-11 11:20 | 395304 | 600.001 | 2 | 38 | 4.173723 | 4.890066 | 0.8143623 | 0 | 3.327848 | 0
2018-02-11 11:22 | 395424 | 720.0002 | 2 | 38 | 4.196817 | 4.890032 | 0.9773791 | 0 | 4.010082 | 0
2018-02-11 11:24 | 395544 | 840.0018 | 2 | 38 | 4.200261 | 4.527107 | 1.134995 | 0 | 4.672074 | 0
2018-02-11 11:26 | 395664 | 960.001 | 2 | 38 | 4.200245 | 4.126867 | 1.279057 | 0 | 5.277174 | 0
2018-02-11 11:28 | 395784 | 1080.0002 | 2 | 38 | 4.200277 | 3.803757 | 1.411095 | 0 | 5.831768 | 0
2018-02-11 11:30 | 395904 | 1200.001 | 2 | 38 | 4.200254 | 3.517002 | 1.532995 | 0 | 6.343778 | 0
2018-02-11 11:32 | 396014.7 | 1310.7432 | 2 | 38 | 4.20027 | 3.259993 | 1.637267 | 0 | 6.78175 | 0
2018-02-11 11:34 | 396134.7 | 120.0009 | 3 | 38 | 4.222657 | 3.259851 | 1.74554 | 0 | 7.237588 | 0
2018-02-11 11:36 | 396254.7 | 240.0001 | 3 | 38 | 4.25056 | 3.25984 | 1.854211 | 0 | 7.697985 | 0
2018-02-11 11:38 | 396374.7 | 360.0002 | 3 | 38 | 4.279468 | 3.260057 | 1.962867 | 0 | 8.161388 | 0
2018-02-11 11:40 | 396494.7 | 480.001 | 3 | 38 | 4.309709 | 3.26017 | 2.071535 | 0 | 8.628061 | 0
2018-02-11 11:42 | 396614.7 | 600.001 | 3 | 38 | 4.343894 | 3.260082 | 2.18019 | 0 | 9.098145 | 0
2018-02-11 11:44 | 396734.7 | 720.0002 | 3 | 38 | 4.383597 | 3.260183 | 2.288865 | 0 | 9.572338 | 0
2018-02-11 11:46 | 396854.7 | 840.0009 | 3 | 38 | 4.400263 | 2.945528 | 2.394143 | 0 | 10.03522 | 0
2018-02-11 11:48 | 396974.7 | 960.001 | 3 | 38 | 4.400295 | 2.560032 | 2.485653 | 0 | 10.43789 | 0
2018-02-11 11:50 | 397094.7 | 1080.0009 | 3 | 38 | 4.400258 | 2.231565 | 2.565429 | 0 | 10.78892 | 0
2018-02-11 11:52 | 397214.7 | 1200.0002 | 3 | 38 | 4.400252 | 1.928878 | 2.634729 | 0 | 11.09386 | 0
2018-02-11 11:54 | 397334.7 | 1320.0001 | 3 | 38 | 4.400258 | 1.67124 | 2.694527 | 0 | 11.35698 | 0
2018-02-11 11:56 | 397454.7 | 1440.0002 | 3 | 38 | 4.400253 | 1.465017 | 2.746684 | 0 | 11.58649 | 0
2018-02-11 11:58 | 397574.7 | 1560.0009 | 3 | 38 | 4.400211 | 1.294953 | 2.792598 | 0 | 11.78852 | 0
2018-02-11 12:00 | 397694.7 | 1680.0009 | 3 | 38 | 4.400234 | 1.142791 | 2.833179 | 0 | 11.96708 | 0
2018-02-11 12:02 | 397814.7 | 1800.0002 | 3 | 38 | 4.4002 | 0.9994612 | 2.868815 | 0 | 12.12389 | 0
2018-02-11 12:04 | 397934.7 | 1920.0009 | 3 | 38 | 4.400209 | 0.8871355 | 2.900186 | 0 | 12.26193 | 0
2018-02-11 12:06 | 398054.7 | 2040.001 | 3 | 38 | 4.400237 | 0.7947006 | 2.928145 | 0 | 12.38496 | 0
2018-02-11 12:08 | 398174.7 | 2160.0001 | 3 | 38 | 4.400178 | 0.7135 | 2.95325 | 0 | 12.49542 | 0
2018-02-11 12:10 | 398294.7 | 2280.0003 | 3 | 38 | 4.400229 | 0.6374359 | 2.975755 | 0 | 12.59445 | 0
2018-02-11 12:12 | 398414.7 | 2400.0002 | 3 | 38 | 4.400165 | 0.5684376 | 2.995767 | 0 | 12.68251 | 0
2018-02-11 12:14 | 398534.7 | 2520.0002 | 3 | 38 | 4.40017 | 0.5138617 | 3.013772 | 0 | 12.76173 | 0
2018-02-11 12:16 | 398654.7 | 2640.0011 | 3 | 38 | 4.400157 | 0.4689455 | 3.03013 | 0 | 12.83371 | 0
2018-02-11 12:18 | 398774.7 | 2760.0001 | 3 | 38 | 4.400133 | 0.4258966 | 3.045039 | 0 | 12.89931 | 0
2018-02-11 12:20 | 398894.7 | 2880.0002 | 3 | 38 | 4.40014 | 0.3827906 | 3.058516 | 0 | 12.95861 | 0
2018-02-11 12:22 | 399014.7 | 3000.0004 | 3 | 38 | 4.400138 | 0.3489561 | 3.070699 | 0 | 13.01222 | 0
2018-02-11 12:24 | 399134.7 | 3120.0002 | 3 | 38 | 4.40011 | 0.3207006 | 3.081863 | 0 | 13.06134 | 0
2018-02-11 12:26 | 399254.7 | 3240.0001 | 3 | 38 | 4.400151 | 0.2967587 | 3.092166 | 0 | 13.10668 | 0
2018-02-11 12:28 | 399374.7 | 3360.0002 | 3 | 38 | 4.400111 | 0.2704363 | 3.101637 | 0 | 13.14835 | 0
2018-02-11 12:30 | 399494.7 | 3480.0002 | 3 | 38 | 4.400146 | 0.2475967 | 3.11024 | 0 | 13.1862 | 0
2018-02-11 12:32 | 399614.7 | 3600.0009 | 3 | 38 | 4.400122 | 0.2279224 | 3.11815 | 0 | 13.22101 | 0
2018-02-11 12:34 | 399734.7 | 3720.0009 | 3 | 38 | 4.400109 | 0.2125988 | 3.125489 | 0 | 13.2533 | 0
2018-02-11 12:36 | 399854.7 | 3840.0002 | 3 | 38 | 4.400121 | 0.1972094 | 3.132324 | 0 | 13.28338 | 0
2018-02-11 12:38 | 399974.7 | 3960.001 | 3 | 38 | 4.400072 | 0.179081 | 3.138606 | 0 | 13.31102 | 0
2018-02-11 12:40 | 400094.7 | 4080.001 | 3 | 38 | 4.400072 | 0.1662436 | 3.144372 | 0 | 13.33639 | 0
2018-02-11 12:42 | 400214.7 | 4200.0002 | 3 | 38 | 4.400058 | 0.1550941 | 3.149741 | 0 | 13.36001 | 0
2018-02-11 12:44 | 400334.7 | 4320.001 | 3 | 38 | 4.400068 | 0.1454706 | 3.154772 | 0 | 13.38215 | 0
2018-02-11 12:46 | 400454.7 | 4440.0012 | 3 | 38 | 4.400095 | 0.1341953 | 3.15945 | 0 | 13.40273 | 0
2018-02-11 12:48 | 400574.7 | 4560.0009 | 3 | 38 | 4.400058 | 0.1230097 | 3.163734 | 0 | 13.42159 | 0
2018-02-11 12:50 | 400694.7 | 4680.0009 | 3 | 38 | 4.400038 | 0.1143837 | 3.167711 | 0 | 13.43908 | 0
2018-02-11 12:52 | 400814.7 | 4800.0009 | 3 | 38 | 4.400138 | 0.1093969 | 3.171447 | 0 | 13.45552 | 0
2018-02-11 12:54 | 400934.7 | 4920.0001 | 3 | 38 | 4.40007 | 0.1015511 | 3.174957 | 0 | 13.47096 | 0
2018-02-11 12:56 | 401054.7 | 5040.0008 | 3 | 38 | 4.400103 | 0.09280682 | 3.178203 | 0 | 13.48525 | 0
2018-02-11 12:58 | 401174.7 | 5160.0002 | 3 | 38 | 4.400124 | 0.08714962 | 3.18119 | 0 | 13.49839 | 0
2018-02-11 13:00 | 401290.5 | 5275.7159 | 3 | 38 | 4.40007 | 0.08149338 | 3.183894 | 0 | 13.51029 | 0
2018-02-11 13:02 | 401410.5 | 120.0011 | 4 | 38 | 4.392259 | 0 | 3.183894 | 0 | 13.51029 | 0
2018-02-11 13:04 | 401530.5 | 240.0012 | 4 | 38 | 4.39138 | 0 | 3.183894 | 0 | 13.51029 | 0
2018-02-11 13:05 | 401590.5 | 300.0024 | 4 | 38 | 4.391089 | 0 | 3.183894 | 0 | 13.51029 | 0
2018-02-11 13:07 | 401710.6 | 120.001 | 5 | 38 | 4.08407 | -3.260068 | 3.183894 | 0.108657 | 13.51029 | 0.447679
2018-02-11 13:09 | 401830.6 | 240.0011 | 5 | 38 | 4.045231 | -3.260124 | 3.183894 | 0.2173288 | 13.51029 | 0.8893559
2018-02-11 13:11 | 401950.6 | 360.0002 | 5 | 38 | 4.007338 | -3.260115 | 3.183894 | 0.3259826 | 13.51029 | 1.326858
2018-02-11 13:13 | 402070.6 | 480.0011 | 5 | 38 | 3.966635 | -3.260053 | 3.183894 | 0.43466 | 13.51029 | 1.760188
2018-02-11 13:15 | 402190.6 | 600.0011 | 5 | 38 | 3.924511 | -3.260048 | 3.183894 | 0.5433252 | 13.51029 | 2.188908
2018-02-11 13:17 | 402310.6 | 720.0003 | 5 | 38 | 3.88618 | -3.260038 | 3.183894 | 0.6519892 | 13.51029 | 2.613256
2018-02-11 13:19 | 402430.6 | 840.0011 | 5 | 38 | 3.850309 | -3.260116 | 3.183894 | 0.760654 | 13.51029 | 3.033574
2018-02-11 13:21 | 402550.6 | 960.001 | 5 | 38 | 3.814483 | -3.260075 | 3.183894 | 0.8693051 | 13.51029 | 3.449972
2018-02-11 13:23 | 402670.6 | 1080.0011 | 5 | 38 | 3.7764 | -3.260056 | 3.183894 | 0.9779851 | 13.51029 | 3.862483
2018-02-11 13:25 | 402790.6 | 1200.0003 | 5 | 38 | 3.74116 | -3.260111 | 3.183894 | 1.086647 | 13.51029 | 4.270873
2018-02-11 13:27 | 402910.6 | 1320.0011 | 5 | 38 | 3.710423 | -3.260081 | 3.183894 | 1.195313 | 13.51029 | 4.675708
2018-02-11 13:29 | 403030.6 | 1440.0003 | 5 | 38 | 3.682721 | -3.260081 | 3.183894 | 1.303966 | 13.51029 | 5.07735
2018-02-11 13:31 | 403150.6 | 1560.001 | 5 | 38 | 3.654763 | -3.260008 | 3.183894 | 1.412636 | 13.51029 | 5.476045
2018-02-11 13:33 | 403270.6 | 1680.001 | 5 | 38 | 3.626934 | -3.260051 | 3.183894 | 1.521309 | 13.51029 | 5.871669
2018-02-11 13:35 | 403390.6 | 1800.0002 | 5 | 38 | 3.603328 | -3.260083 | 3.183894 | 1.629972 | 13.51029 | 6.264471
2018-02-11 13:37 | 403510.6 | 1920.0002 | 5 | 38 | 3.582826 | -3.260159 | 3.183894 | 1.738638 | 13.51029 | 6.654884
2018-02-11 13:39 | 403630.6 | 2040.0011 | 5 | 38 | 3.563255 | -3.260066 | 3.183894 | 1.847304 | 13.51029 | 7.043148
2018-02-11 13:41 | 403750.6 | 2160.0003 | 5 | 38 | 3.542759 | -3.260071 | 3.183894 | 1.955952 | 13.51029 | 7.429189
2018-02-11 13:43 | 403870.6 | 2280.001 | 5 | 38 | 3.524701 | -3.260061 | 3.183894 | 2.064622 | 13.51029 | 7.81316
2018-02-11 13:45 | 403990.6 | 2400.0022 | 5 | 38 | 3.50967 | -3.26005 | 3.183894 | 2.173289 | 13.51029 | 8.195344
2018-02-11 13:47 | 404110.6 | 2520.0011 | 5 | 38 | 3.496598 | -3.260008 | 3.183894 | 2.281957 | 13.51029 | 8.576033
2018-02-11 13:49 | 404230.6 | 2640.001 | 5 | 38 | 3.481433 | -3.260053 | 3.183894 | 2.390613 | 13.51029 | 8.95517
2018-02-11 13:51 | 404350.6 | 2760.0002 | 5 | 38 | 3.463223 | -3.260019 | 3.183894 | 2.499277 | 13.51029 | 9.332477
2018-02-11 13:53 | 404470.6 | 2880.0002 | 5 | 38 | 3.446041 | -3.260012 | 3.183894 | 2.607939 | 13.51029 | 9.707879
2018-02-11 13:55 | 404590.6 | 3000.0011 | 5 | 38 | 3.42603 | -3.260045 | 3.183894 | 2.716599 | 13.51029 | 10.08126
2018-02-11 13:57 | 404710.6 | 3120.001 | 5 | 38 | 3.396971 | -3.260045 | 3.183894 | 2.825263 | 13.51029 | 10.45209
2018-02-11 13:59 | 404830.6 | 3240.001 | 5 | 38 | 3.347057 | -3.259972 | 3.183894 | 2.933931 | 13.51029 | 10.81877
2018-02-11 14:01 | 404950.6 | 3360.001 | 5 | 38 | 3.265673 | -3.26001 | 3.183894 | 3.042596 | 13.51029 | 11.17844
2018-02-11 14:03 | 405070.6 | 3480.0002 | 5 | 38 | 3.096951 | -3.260033 | 3.183894 | 3.151254 | 13.51029 | 11.52554
2018-02-11 14:04 | 405104.5 | 3513.8729 | 5 | 38 | 2.999997 | -3.260059 | 3.183894 | 3.181926 | 13.51029 | 11.61916
2018-02-11 14:06 | 405224.5 | 120.0003 | 6 | 38 | 3.448776 | 0 | 3.183894 | 3.181939 | 13.51029 | 11.6192
2018-02-11 14:08 | 405344.5 | 240.0012 | 6 | 38 | 3.467616 | 0 | 3.183894 | 3.181939 | 13.51029 | 11.6192
2018-02-11 14:09 | 405404.5 | 300.0024 | 6 | 38 | 3.471604 | 0 | 3.183894 | 3.181939 | 13.51029 | 11.6192
2018-02-11 14:09 | 405404.5 | 0.0024 | 7 | 39 | 3.471609 | 0 | 0 | 0 | 0 | 0
2018-02-11 14:11 | 405524.6 | 120.0002 | 2 | 39 | 4.053031 | 4.89002 | 0.1624081 | 1.531e-09 | 0.6437553 | 5.316e-09
2018-02-11 14:13 | 405644.6 | 240.0006 | 2 | 39 | 4.087816 | 4.890013 | 0.3254054 | 1.531e-09 | 1.30709 | 5.316e-09
2018-02-11 14:15 | 405764.6 | 360.0013 | 2 | 39 | 4.120872 | 4.890062 | 0.4883883 | 1.531e-09 | 1.976105 | 5.316e-09
2018-02-11 14:17 | 405884.6 | 480.0003 | 2 | 39 | 4.149595 | 4.890034 | 0.6513884 | 1.531e-09 | 2.650149 | 5.316e-09
2018-02-11 14:19 | 406004.6 | 600.001 | 2 | 39 | 4.175596 | 4.890034 | 0.8143756 | 1.531e-09 | 3.328665 | 5.316e-09
2018-02-11 14:21 | 406124.6 | 720.001 | 2 | 39 | 4.200241 | 4.888992 | 0.977365 | 1.531e-09 | 4.011237 | 5.316e-09
2018-02-11 14:23 | 406244.6 | 840.001 | 2 | 39 | 4.200276 | 4.516554 | 1.13381 | 1.531e-09 | 4.668348 | 5.316e-09
2018-02-11 14:25 | 406364.6 | 960.0003 | 2 | 39 | 4.200231 | 4.158438 | 1.278363 | 1.531e-09 | 5.275506 | 5.316e-09
2018-02-11 14:27 | 406484.6 | 1080.001 | 2 | 39 | 4.200234 | 3.794455 | 1.410867 | 1.531e-09 | 5.832059 | 5.316e-09
2018-02-11 14:29 | 406604.6 | 1200.0011 | 2 | 39 | 4.200277 | 3.490498 | 1.532155 | 1.531e-09 | 6.341504 | 5.316e-09
2018-02-11 14:30 | 406703.4 | 1298.7969 | 2 | 39 | 4.20025 | 3.259987 | 1.624742 | 1.531e-09 | 6.73039 | 5.316e-09
2018-02-11 14:32 | 406823.4 | 120.0002 | 3 | 39 | 4.219796 | 3.260153 | 1.73303 | 1.531e-09 | 7.186159 | 5.316e-09
2018-02-11 14:34 | 406943.4 | 240.0011 | 3 | 39 | 4.245925 | 3.260132 | 1.841697 | 1.531e-09 | 7.646074 | 5.316e-09
2018-02-11 14:36 | 407063.4 | 360.0011 | 3 | 39 | 4.277024 | 3.260132 | 1.950354 | 1.531e-09 | 8.109107 | 5.316e-09
2018-02-11 14:38 | 407183.4 | 480.0005 | 3 | 39 | 4.308512 | 3.260078 | 2.059032 | 1.531e-09 | 8.575623 | 5.316e-09
2018-02-11 14:40 | 407303.4 | 600.0003 | 3 | 39 | 4.341181 | 3.260117 | 2.167701 | 1.531e-09 | 9.045587 | 5.316e-09
2018-02-11 14:42 | 407423.4 | 720.0011 | 3 | 39 | 4.377442 | 3.260084 | 2.276358 | 1.531e-09 | 9.51922 | 5.316e-09
2018-02-11 14:44 | 407543.4 | 840.0011 | 3 | 39 | 4.400308 | 2.996323 | 2.382948 | 1.531e-09 | 9.987532 | 5.316e-09
2018-02-11 14:46 | 407663.4 | 960.0011 | 3 | 39 | 4.400271 | 2.582821 | 2.475587 | 1.531e-09 | 10.39517 | 5.316e-09
2018-02-11 14:48 | 407783.4 | 1080.0002 | 3 | 39 | 4.400244 | 2.248257 | 2.555955 | 1.531e-09 | 10.74881 | 5.316e-09
2018-02-11 14:50 | 407903.4 | 1200.0011 | 3 | 39 | 4.400254 | 1.966092 | 2.626127 | 1.531e-09 | 11.05759 | 5.316e-09
2018-02-11 14:52 | 408023.4 | 1320.0011 | 3 | 39 | 4.400232 | 1.709339 | 2.68734 | 1.531e-09 | 11.32694 | 5.316e-09
2018-02-11 14:54 | 408143.4 | 1440.0003 | 3 | 39 | 4.400253 | 1.480268 | 2.74034 | 1.531e-09 | 11.56015 | 5.316e-09
2018-02-11 14:56 | 408263.4 | 1560.0011 | 3 | 39 | 4.400255 | 1.302302 | 2.78661 | 1.531e-09 | 11.76375 | 5.316e-09
2018-02-11 14:58 | 408383.4 | 1680.001 | 3 | 39 | 4.400241 | 1.154635 | 2.827474 | 1.531e-09 | 11.94356 | 5.316e-09
2018-02-11 15:00 | 408503.4 | 1800.0012 | 3 | 39 | 4.400241 | 1.023695 | 2.863727 | 1.531e-09 | 12.10308 | 5.316e-09
2018-02-11 15:02 | 408623.4 | 1920.001 | 3 | 39 | 4.400184 | 0.8994579 | 2.895758 | 1.531e-09 | 12.24402 | 5.316e-09
2018-02-11 15:04 | 408743.4 | 2040.0011 | 3 | 39 | 4.400212 | 0.7986584 | 2.923986 | 1.531e-09 | 12.36823 | 5.316e-09
2018-02-11 15:06 | 408863.4 | 2160.0011 | 3 | 39 | 4.400182 | 0.7158232 | 2.949182 | 1.531e-09 | 12.4791 | 5.316e-09
2018-02-11 15:08 | 408983.4 | 2280.0014 | 3 | 39 | 4.400178 | 0.6464376 | 2.971862 | 1.531e-09 | 12.57889 | 5.316e-09
2018-02-11 15:10 | 409103.4 | 2400.0003 | 3 | 39 | 4.400172 | 0.5799303 | 2.992286 | 1.531e-09 | 12.66876 | 5.316e-09
2018-02-11 15:12 | 409223.4 | 2520.0011 | 3 | 39 | 4.400127 | 0.516757 | 3.010526 | 1.531e-09 | 12.74903 | 5.316e-09
2018-02-11 15:14 | 409343.4 | 2640.0003 | 3 | 39 | 4.400186 | 0.4692402 | 3.026937 | 1.531e-09 | 12.82124 | 5.316e-09
2018-02-11 15:16 | 409463.4 | 2760.0002 | 3 | 39 | 4.400145 | 0.4288893 | 3.041875 | 1.531e-09 | 12.88697 | 5.316e-09
2018-02-11 15:18 | 409583.4 | 2880.0003 | 3 | 39 | 4.400156 | 0.3918562 | 3.055546 | 1.531e-09 | 12.94712 | 5.316e-09
2018-02-11 15:20 | 409703.4 | 3000.0002 | 3 | 39 | 4.400146 | 0.3529682 | 3.067977 | 1.531e-09 | 13.00181 | 5.316e-09
2018-02-11 15:22 | 409823.4 | 3120.0002 | 3 | 39 | 4.400094 | 0.3207808 | 3.079207 | 1.531e-09 | 13.05123 | 5.316e-09
2018-02-11 15:24 | 409943.4 | 3240.0004 | 3 | 39 | 4.400145 | 0.2964315 | 3.089496 | 1.531e-09 | 13.09651 | 5.316e-09
2018-02-11 15:26 | 410063.4 | 3360.0002 | 3 | 39 | 4.400166 | 0.2750645 | 3.099007 | 1.531e-09 | 13.13835 | 5.316e-09
2018-02-11 15:28 | 410183.4 | 3480.0011 | 3 | 39 | 4.400152 | 0.2525406 | 3.10779 | 1.531e-09 | 13.177 | 5.316e-09
2018-02-11 15:30 | 410303.4 | 3600.001 | 3 | 39 | 4.400101 | 0.2290583 | 3.115793 | 1.531e-09 | 13.21222 | 5.316e-09
2018-02-11 15:32 | 410423.4 | 3720.0003 | 3 | 39 | 4.400145 | 0.2129107 | 3.123139 | 1.531e-09 | 13.24454 | 5.316e-09
2018-02-11 15:34 | 410543.4 | 3840.0002 | 3 | 39 | 4.400158 | 0.1986618 | 3.129958 | 1.531e-09 | 13.27454 | 5.316e-09
2018-02-11 15:36 | 410663.4 | 3960.0005 | 3 | 39 | 4.400116 | 0.1841431 | 3.136326 | 1.531e-09 | 13.30256 | 5.316e-09
2018-02-11 15:38 | 410783.4 | 4080.0003 | 3 | 39 | 4.400136 | 0.1681643 | 3.142207 | 1.531e-09 | 13.32844 | 5.316e-09
2018-02-11 15:40 | 410903.4 | 4200.001 | 3 | 39 | 4.400109 | 0.1551075 | 3.147587 | 1.531e-09 | 13.35211 | 5.316e-09
2018-02-11 15:42 | 411023.4 | 4320.0003 | 3 | 39 | 4.400083 | 0.1447515 | 3.152588 | 1.531e-09 | 13.37411 | 5.316e-09
2018-02-11 15:44 | 411143.4 | 4440.0002 | 3 | 39 | 4.400053 | 0.1351414 | 3.157271 | 1.531e-09 | 13.39472 | 5.316e-09
2018-02-11 15:46 | 411263.4 | 4560.0003 | 3 | 39 | 4.400092 | 0.1258411 | 3.161639 | 1.531e-09 | 13.41394 | 5.316e-09
2018-02-11 15:48 | 411383.4 | 4680.0003 | 3 | 39 | 4.400055 | 0.114747 | 3.165655 | 1.531e-09 | 13.43161 | 5.316e-09
2018-02-11 15:50 | 411503.4 | 4800.0003 | 3 | 39 | 4.400061 | 0.1070089 | 3.16936 | 1.531e-09 | 13.44791 | 5.316e-09
2018-02-11 15:52 | 411623.4 | 4920.0003 | 3 | 39 | 4.400042 | 0.1005001 | 3.172827 | 1.531e-09 | 13.46317 | 5.316e-09
2018-02-11 15:54 | 411743.4 | 5040.001 | 3 | 39 | 4.400066 | 0.09481716 | 3.176095 | 1.531e-09 | 13.47755 | 5.316e-09
2018-02-11 15:56 | 411863.4 | 5160.0011 | 3 | 39 | 4.400123 | 0.08801079 | 3.179135 | 1.531e-09 | 13.49092 | 5.316e-09
2018-02-11 15:58 | 411952.9 | 5249.4896 | 3 | 39 | 4.400042 | 0.08148861 | 3.181233 | 1.531e-09 | 13.50016 | 5.316e-09
2018-02-11 16:00 | 412072.9 | 119.9999 | 4 | 39 | 4.392191 | 0 | 3.181233 | 1.531e-09 | 13.50016 | 5.316e-09
2018-02-11 16:02 | 412192.9 | 240.0008 | 4 | 39 | 4.39127 | 0 | 3.181233 | 1.531e-09 | 13.50016 | 5.316e-09
2018-02-11 16:03 | 412252.9 | 300.0029 | 4 | 39 | 4.390926 | 0 | 3.181233 | 1.531e-09 | 13.50016 | 5.316e-09
2018-02-11 16:05 | 412373 | 120.001 | 5 | 39 | 4.084514 | -3.260046 | 3.181233 | 0.1086523 | 13.50016 | 0.4478035
2018-02-11 16:07 | 412493 | 240.0011 | 5 | 39 | 4.041912 | -3.260075 | 3.181233 | 0.2173263 | 13.50016 | 0.8893062
2018-02-11 16:09 | 412613 | 360.0002 | 5 | 39 | 4.002858 | -3.260066 | 3.181233 | 0.3259786 | 13.50016 | 1.326344
2018-02-11 16:11 | 412733 | 480.0003 | 5 | 39 | 3.964777 | -3.260121 | 3.181233 | 0.434653 | 13.50016 | 1.759269
2018-02-11 16:13 | 412853 | 600.001 | 5 | 39 | 3.925835 | -3.260015 | 3.181233 | 0.5433039 | 13.50016 | 2.187938
2018-02-11 16:15 | 412973 | 720.0003 | 5 | 39 | 3.884686 | -3.260035 | 3.181233 | 0.6519769 | 13.50016 | 2.61235
2018-02-11 16:17 | 413093 | 840.0011 | 5 | 39 | 3.846471 | -3.260026 | 3.181233 | 0.7606447 | 13.50016 | 3.032377
2018-02-11 16:19 | 413213 | 960.0004 | 5 | 39 | 3.810893 | -3.260045 | 3.181233 | 0.8693023 | 13.50016 | 3.448378
2018-02-11 16:21 | 413333 | 1080.001 | 5 | 39 | 3.776919 | -3.260008 | 3.181233 | 0.9779625 | 13.50016 | 3.86064
2018-02-11 16:23 | 413453 | 1200.001 | 5 | 39 | 3.741974 | -3.260064 | 3.181233 | 1.086633 | 13.50016 | 4.269195
2018-02-11 16:25 | 413573 | 1320.0011 | 5 | 39 | 3.70799 | -3.260138 | 3.181233 | 1.195297 | 13.50016 | 4.673916
2018-02-11 16:27 | 413693 | 1440.0002 | 5 | 39 | 3.678966 | -3.260057 | 3.181233 | 1.303962 | 13.50016 | 5.075237
2018-02-11 16:29 | 413813 | 1560.0012 | 5 | 39 | 3.65322 | -3.26007 | 3.181233 | 1.412632 | 13.50016 | 5.473595
2018-02-11 16:31 | 413933 | 1680.001 | 5 | 39 | 3.628264 | -3.26001 | 3.181233 | 1.521284 | 13.50016 | 5.869168
2018-02-11 16:33 | 414053 | 1800.0012 | 5 | 39 | 3.602439 | -3.259981 | 3.181233 | 1.629954 | 13.50016 | 6.262062
2018-02-11 16:35 | 414173 | 1920.001 | 5 | 39 | 3.57966 | -3.25995 | 3.181233 | 1.738616 | 13.50016 | 6.652227
2018-02-11 16:37 | 414293 | 2040.001 | 5 | 39 | 3.560065 | -3.259938 | 3.181233 | 1.847269 | 13.50016 | 7.040079
2018-02-11 16:39 | 414413 | 2160.0011 | 5 | 39 | 3.543004 | -3.259943 | 3.181233 | 1.955938 | 13.50016 | 7.426026
2018-02-11 16:41 | 414533 | 2280.0002 | 5 | 39 | 3.52547 | -3.260064 | 3.181233 | 2.064593 | 13.50016 | 7.810058
2018-02-11 16:43 | 414653 | 2400.0002 | 5 | 39 | 3.507518 | -3.260026 | 3.181233 | 2.173252 | 13.50016 | 8.192123
2018-02-11 16:45 | 414773 | 2520.001 | 5 | 39 | 3.493105 | -3.260116 | 3.181233 | 2.281915 | 13.50016 | 8.572463
2018-02-11 16:47 | 414893 | 2640.0004 | 5 | 39 | 3.480129 | -3.260091 | 3.181233 | 2.390574 | 13.50016 | 8.951291
2018-02-11 16:49 | 415013 | 2760.001 | 5 | 39 | 3.465437 | -3.259961 | 3.181233 | 2.499238 | 13.50016 | 9.328687
2018-02-11 16:51 | 415133 | 2880.001 | 5 | 39 | 3.44507 | -3.260021 | 3.181233 | 2.607891 | 13.50016 | 9.704169
2018-02-11 16:53 | 415253 | 3000.0002 | 5 | 39 | 3.422095 | -3.259963 | 3.181233 | 2.716552 | 13.50016 | 10.07729
2018-02-11 16:55 | 415373 | 3120.0002 | 5 | 39 | 3.392735 | -3.259961 | 3.181233 | 2.825214 | 13.50016 | 10.44764
2018-02-11 16:57 | 415493 | 3240.0002 | 5 | 39 | 3.348807 | -3.260012 | 3.181233 | 2.933882 | 13.50016 | 10.81416
2018-02-11 16:59 | 415613 | 3360.0002 | 5 | 39 | 3.268208 | -3.260015 | 3.181233 | 3.042531 | 13.50016 | 11.17412
2018-02-11 17:01 | 415733 | 3480.0004 | 5 | 39 | 3.09048 | -3.260102 | 3.181233 | 3.151206 | 13.50016 | 11.52108
2018-02-11 17:01 | 415763.8 | 3510.8488 | 5 | 39 | 2.999987 | -3.26005 | 3.181233 | 3.179138 | 13.50016 | 11.60623
2018-02-11 17:03 | 415883.9 | 119.9999 | 6 | 39 | 3.452441 | 0 | 3.181233 | 3.179138 | 13.50016 | 11.60623
2018-02-11 17:05 | 416003.9 | 240.0009 | 6 | 39 | 3.471288 | 0 | 3.181233 | 3.179138 | 13.50016 | 11.60623
2018-02-11 17:06 | 416063.9 | 300.0022 | 6 | 39 | 3.475256 | 0 | 3.181233 | 3.179138 | 13.50016 | 11.60623
2018-02-11 17:06 | 416063.9 | 0.0025 | 7 | 40 | 3.47535 | 0 | 0 | 0 | 0 | 0
2018-02-11 17:08 | 416184 | 120.001 | 2 | 40 | 4.052714 | 4.889887 | 0.1623867 | 4.7e-11 | 0.6436059 | 1.63e-10
2018-02-11 17:10 | 416304 | 240.0011 | 2 | 40 | 4.09115 | 4.8899 | 0.3253761 | 4.7e-11 | 1.307216 | 1.63e-10
2018-02-11 17:12 | 416424 | 360.0002 | 2 | 40 | 4.124681 | 4.889929 | 0.488369 | 4.7e-11 | 1.976914 | 1.63e-10
2018-02-11 17:14 | 416544 | 480.0002 | 2 | 40 | 4.148878 | 4.889973 | 0.6513676 | 4.7e-11 | 2.651297 | 1.63e-10
2018-02-11 17:16 | 416664 | 600.0011 | 2 | 40 | 4.172594 | 4.889942 | 0.8143604 | 4.7e-11 | 3.329425 | 1.63e-10
2018-02-11 17:18 | 416784 | 720.001 | 2 | 40 | 4.20028 | 4.869627 | 0.9773256 | 4.7e-11 | 4.01172 | 1.63e-10
2018-02-11 17:20 | 416904 | 840.0011 | 2 | 40 | 4.200275 | 4.470308 | 1.132644 | 4.7e-11 | 4.6641 | 1.63e-10
2018-02-11 17:22 | 417024 | 960.0002 | 2 | 40 | 4.200258 | 4.134151 | 1.275908 | 4.7e-11 | 5.265846 | 1.63e-10
2018-02-11 17:24 | 417144 | 1080.0011 | 2 | 40 | 4.200255 | 3.8267 | 1.408641 | 4.7e-11 | 5.823359 | 1.63e-10
2018-02-11 17:26 | 417264 | 1200.0003 | 2 | 40 | 4.200309 | 3.504427 | 1.530892 | 4.7e-11 | 6.336845 | 1.63e-10
2018-02-11 17:28 | 417356.4 | 1292.3802 | 2 | 40 | 4.200264 | 3.259991 | 1.617574 | 4.7e-11 | 6.700931 | 1.63e-10
2018-02-11 17:30 | 417476.4 | 120.0016 | 3 | 40 | 4.220956 | 3.260143 | 1.725863 | 4.7e-11 | 7.156788 | 1.63e-10
2018-02-11 17:32 | 417596.4 | 240.0009 | 3 | 40 | 4.245382 | 3.260046 | 1.834526 | 4.7e-11 | 7.61677 | 1.63e-10
2018-02-11 17:34 | 417716.4 | 360.0009 | 3 | 40 | 4.273025 | 3.260132 | 1.943188 | 4.7e-11 | 8.079546 | 1.63e-10
2018-02-11 17:36 | 417836.4 | 480.0009 | 3 | 40 | 4.306215 | 3.260067 | 2.051852 | 4.7e-11 | 8.545617 | 1.63e-10
2018-02-11 17:38 | 417956.4 | 600.0009 | 3 | 40 | 4.341422 | 3.260077 | 2.160518 | 4.7e-11 | 9.015464 | 1.63e-10
2018-02-11 17:40 | 418076.4 | 720.0009 | 3 | 40 | 4.377836 | 3.260145 | 2.26918 | 4.7e-11 | 9.489173 | 1.63e-10
2018-02-11 17:42 | 418196.4 | 840.0001 | 3 | 40 | 4.40028 | 3.038305 | 2.376271 | 4.7e-11 | 9.959668 | 1.63e-10
2018-02-11 17:44 | 418316.4 | 960.0009 | 3 | 40 | 4.400247 | 2.617107 | 2.470371 | 4.7e-11 | 10.37373 | 1.63e-10
2018-02-11 17:46 | 418436.4 | 1080 | 3 | 40 | 4.400232 | 2.246763 | 2.551208 | 4.7e-11 | 10.72943 | 1.63e-10
2018-02-11 17:48 | 418556.4 | 1200.001 | 3 | 40 | 4.400255 | 1.955758 | 2.621108 | 4.7e-11 | 11.03701 | 1.63e-10
2018-02-11 17:50 | 418676.4 | 1320.0009 | 3 | 40 | 4.400234 | 1.715175 | 2.682134 | 4.7e-11 | 11.30554 | 1.63e-10
2018-02-11 17:52 | 418796.4 | 1440.0001 | 3 | 40 | 4.400257 | 1.505508 | 2.735744 | 4.7e-11 | 11.54144 | 1.63e-10
2018-02-11 17:54 | 418916.4 | 1560.0016 | 3 | 40 | 4.40022 | 1.308382 | 2.782606 | 4.7e-11 | 11.74765 | 1.63e-10
2018-02-11 17:56 | 419036.4 | 1680.0001 | 3 | 40 | 4.400187 | 1.148284 | 2.823446 | 4.7e-11 | 11.92735 | 1.63e-10
2018-02-11 17:58 | 419156.4 | 1800.0017 | 3 | 40 | 4.40023 | 1.019311 | 2.85951 | 4.7e-11 | 12.08604 | 1.63e-10
2018-02-11 18:00 | 419276.4 | 1920.0008 | 3 | 40 | 4.400196 | 0.9100275 | 2.891624 | 4.7e-11 | 12.22735 | 1.63e-10
2018-02-11 18:02 | 419396.4 | 2040.0009 | 3 | 40 | 4.400205 | 0.8087854 | 2.920266 | 4.7e-11 | 12.35338 | 1.63e-10
2018-02-11 18:04 | 419516.4 | 2160.0016 | 3 | 40 | 4.400227 | 0.7153063 | 2.945599 | 4.7e-11 | 12.46485 | 1.63e-10
2018-02-11 18:06 | 419636.4 | 2280.0009 | 3 | 40 | 4.400181 | 0.6413822 | 2.96817 | 4.7e-11 | 12.56416 | 1.63e-10
2018-02-11 18:08 | 419756.4 | 2400.0009 | 3 | 40 | 4.400189 | 0.5808048 | 2.9885 | 4.7e-11 | 12.65362 | 1.63e-10
2018-02-11 18:10 | 419876.4 | 2520.0008 | 3 | 40 | 4.400177 | 0.5264587 | 3.006942 | 4.7e-11 | 12.73477 | 1.63e-10
2018-02-11 18:12 | 419996.4 | 2640.0001 | 3 | 40 | 4.400195 | 0.4724073 | 3.023586 | 4.7e-11 | 12.808 | 1.63e-10
2018-02-11 18:14 | 420116.4 | 2760.0008 | 3 | 40 | 4.400122 | 0.4261465 | 3.038528 | 4.7e-11 | 12.87375 | 1.63e-10
2018-02-11 18:16 | 420236.4 | 2880.0016 | 3 | 40 | 4.400176 | 0.3901911 | 3.052111 | 4.7e-11 | 12.93352 | 1.63e-10
2018-02-11 18:18 | 420356.4 | 3000.0008 | 3 | 40 | 4.400167 | 0.3585672 | 3.06457 | 4.7e-11 | 12.98834 | 1.63e-10
2018-02-11 18:20 | 420476.4 | 3120.0008 | 3 | 40 | 4.400102 | 0.3271818 | 3.076007 | 4.7e-11 | 13.03866 | 1.63e-10
2018-02-11 18:22 | 420596.4 | 3240.0016 | 3 | 40 | 4.400105 | 0.2964582 | 3.086389 | 4.7e-11 | 13.08435 | 1.63e-10
2018-02-11 18:24 | 420716.4 | 3360.0008 | 3 | 40 | 4.400098 | 0.2724819 | 3.095862 | 4.7e-11 | 13.12603 | 1.63e-10
2018-02-11 18:26 | 420836.4 | 3480.0008 | 3 | 40 | 4.400106 | 0.2529421 | 3.104611 | 4.7e-11 | 13.16453 | 1.63e-10
2018-02-11 18:28 | 420956.4 | 3600.0008 | 3 | 40 | 4.400097 | 0.2344007 | 3.112741 | 4.7e-11 | 13.2003 | 1.63e-10
2018-02-11 18:30 | 421076.4 | 3720.0008 | 3 | 40 | 4.400114 | 0.2143497 | 3.120236 | 4.7e-11 | 13.23328 | 1.63e-10
2018-02-11 18:32 | 421196.4 | 3840.0008 | 3 | 40 | 4.400142 | 0.1972857 | 3.127082 | 4.7e-11 | 13.2634 | 1.63e-10
2018-02-11 18:34 | 421316.4 | 3960.0016 | 3 | 40 | 4.400103 | 0.1833811 | 3.133423 | 4.7e-11 | 13.2913 | 1.63e-10
2018-02-11 18:36 | 421436.4 | 4080.0009 | 3 | 40 | 4.400089 | 0.1712084 | 3.139337 | 4.7e-11 | 13.31732 | 1.63e-10
2018-02-11 18:38 | 421556.4 | 4200.0016 | 3 | 40 | 4.400123 | 0.1590748 | 3.144852 | 4.7e-11 | 13.34159 | 1.63e-10
2018-02-11 18:40 | 421676.4 | 4320.0001 | 3 | 40 | 4.40011 | 0.1454659 | 3.149912 | 4.7e-11 | 13.36385 | 1.63e-10
2018-02-11 18:42 | 421796.4 | 4440.0016 | 3 | 40 | 4.400064 | 0.1344147 | 3.154578 | 4.7e-11 | 13.38439 | 1.63e-10
2018-02-11 18:44 | 421916.4 | 4560.0016 | 3 | 40 | 4.400059 | 0.1261587 | 3.158937 | 4.7e-11 | 13.40357 | 1.63e-10
2018-02-11 18:46 | 422036.4 | 4680.0017 | 3 | 40 | 4.400137 | 0.119482 | 3.163036 | 4.7e-11 | 13.4216 | 1.63e-10
2018-02-11 18:48 | 422156.4 | 4800.0001 | 3 | 40 | 4.40013 | 0.1101151 | 3.16684 | 4.7e-11 | 13.43834 | 1.63e-10
2018-02-11 18:50 | 422276.4 | 4920.0016 | 3 | 40 | 4.400103 | 0.1010599 | 3.170338 | 4.7e-11 | 13.45373 | 1.63e-10
2018-02-11 18:52 | 422396.4 | 5040.0001 | 3 | 40 | 4.400069 | 0.09397602 | 3.173588 | 4.7e-11 | 13.46803 | 1.63e-10
2018-02-11 18:54 | 422516.4 | 5160.0009 | 3 | 40 | 4.400095 | 0.08941269 | 3.176644 | 4.7e-11 | 13.48148 | 1.63e-10
2018-02-11 18:56 | 422636.4 | 5280.0008 | 3 | 40 | 4.400114 | 0.08341408 | 3.179523 | 4.7e-11 | 13.49414 | 1.63e-10
2018-02-11 18:56 | 422657.2 | 5300.7982 | 3 | 40 | 4.400069 | 0.08149242 | 3.18 | 4.7e-11 | 13.49625 | 1.63e-10
2018-02-11 18:58 | 422777.2287 | 120.0002 | 4 | 40 | 4.392346 | 0 | 3.18 | 4.7e-11 | 13.49625 | 1.63e-10
2018-02-11 19:00 | 422897.2287 | 240.0002 | 4 | 40 | 4.391483 | 0 | 3.18 | 4.7e-11 | 13.49625 | 1.63e-10
2018-02-11 19:01 | 422957.2302 | 300.0017 | 4 | 40 | 4.391146 | 0 | 3.18 | 4.7e-11 | 13.49625 | 1.63e-10
2018-02-11 19:03 | 423077.3 | 120.0001 | 5 | 40 | 4.085882 | -3.260095 | 3.18 | 0.1086508 | 13.49625 | 0.4477763
2018-02-11 19:05 | 423197.3 | 240.0002 | 5 | 40 | 4.045381 | -3.25979 | 3.18 | 0.217318 | 13.49625 | 0.8895865
2018-02-11 19:07 | 423317.3 | 360.0001 | 5 | 40 | 4.002815 | -3.26005 | 3.18 | 0.3259785 | 13.49625 | 1.326825
2018-02-11 19:09 | 423437.3 | 480.0009 | 5 | 40 | 3.963212 | -3.260039 | 3.18 | 0.4346381 | 13.49625 | 1.759605
2018-02-11 19:11 | 423557.3 | 600.0009 | 5 | 40 | 3.925352 | -3.260061 | 3.18 | 0.5432957 | 13.49625 | 2.188152
2018-02-11 19:13 | 423677.3 | 720.0002 | 5 | 40 | 3.887671 | -3.260075 | 3.18 | 0.6519547 | 13.49625 | 2.612636
2018-02-11 19:15 | 423797.3 | 840.0009 | 5 | 40 | 3.848052 | -3.260033 | 3.18 | 0.7606146 | 13.49625 | 3.032943
2018-02-11 19:17 | 423917.3 | 960.0009 | 5 | 40 | 3.810611 | -3.260098 | 3.18 | 0.8692777 | 13.49625 | 3.449015
2018-02-11 19:19 | 424037.3 | 1080.0009 | 5 | 40 | 3.775723 | -3.260178 | 3.18 | 0.9779419 | 13.49625 | 3.861185
2018-02-11 19:21 | 424157.3 | 1200.0001 | 5 | 40 | 3.74303 | -3.260169 | 3.18 | 1.086606 | 13.49625 | 4.269684
2018-02-11 19:23 | 424277.3 | 1320.0009 | 5 | 40 | 3.711138 | -3.260086 | 3.18 | 1.195268 | 13.49625 | 4.674675
2018-02-11 19:25 | 424397.3 | 1440.0002 | 5 | 40 | 3.679505 | -3.260015 | 3.18 | 1.303931 | 13.49625 | 5.076186
2018-02-11 19:27 | 424517.3 | 1560.0001 | 5 | 40 | 3.65213 | -3.260079 | 3.18 | 1.412588 | 13.49625 | 5.474474
2018-02-11 19:29 | 424637.3 | 1680.001 | 5 | 40 | 3.627924 | -3.260051 | 3.18 | 1.521248 | 13.49625 | 5.86996
2018-02-11 19:31 | 424757.3 | 1800.0001 | 5 | 40 | 3.605037 | -3.260081 | 3.18 | 1.629912 | 13.49625 | 6.26294
2018-02-11 19:33 | 424877.3 | 1920.0009 | 5 | 40 | 3.581157 | -3.260104 | 3.18 | 1.738571 | 13.49625 | 6.653381
2018-02-11 19:35 | 424997.3 | 2040.0009 | 5 | 40 | 3.559744 | -3.260101 | 3.18 | 1.847231 | 13.49625 | 7.041303
2018-02-11 19:37 | 425117.3 | 2160.001 | 5 | 40 | 3.541613 | -3.260026 | 3.18 | 1.955892 | 13.49625 | 7.427104
2018-02-11 19:39 | 425237.3 | 2280.0009 | 5 | 40 | 3.526179 | -3.260006 | 3.18 | 2.064548 | 13.49625 | 7.811076
2018-02-11 19:41 | 425357.3 | 2400.0001 | 5 | 40 | 3.510215 | -3.260079 | 3.18 | 2.173208 | 13.49625 | 8.19338
2018-02-11 19:43 | 425477.3 | 2520.0008 | 5 | 40 | 3.492914 | -3.260098 | 3.18 | 2.28187 | 13.49625 | 8.573851
2018-02-11 19:45 | 425597.3 | 2640.0001 | 5 | 40 | 3.478256 | -3.260084 | 3.18 | 2.390531 | 13.49625 | 8.952587
2018-02-11 19:47 | 425717.3 | 2760.0001 | 5 | 40 | 3.4643 | -3.260084 | 3.18 | 2.499192 | 13.49625 | 9.329763
2018-02-11 19:49 | 425837.3 | 2880.0009 | 5 | 40 | 3.44763 | -3.260028 | 3.18 | 2.607851 | 13.49625 | 9.705332
2018-02-11 19:51 | 425957.3 | 3000.0001 | 5 | 40 | 3.423141 | -3.26 | 3.18 | 2.716512 | 13.49625 | 10.07872
2018-02-11 19:53 | 426077.3 | 3120.0001 | 5 | 40 | 3.390944 | -3.259994 | 3.18 | 2.825172 | 13.49625 | 10.44899
2018-02-11 19:55 | 426197.3 | 3240.0001 | 5 | 40 | 3.344953 | -3.260056 | 3.18 | 2.933833 | 13.49625 | 10.81515
2018-02-11 19:57 | 426317.3 | 3360.0001 | 5 | 40 | 3.268927 | -3.259965 | 3.18 | 3.042491 | 13.49625 | 11.17491
2018-02-11 19:59 | 426437.3 | 3480.0001 | 5 | 40 | 3.098074 | -3.260026 | 3.18 | 3.151148 | 13.49625 | 11.52233
2018-02-11 20:00 | 426470.2 | 3512.9256 | 5 | 40 | 2.999987 | -3.25999 | 3.18 | 3.180954 | 13.49625 | 11.61333
2018-02-11 20:02 | 426590.3 | 120.0007 | 6 | 40 | 3.448477 | 0 | 3.18 | 3.180954 | 13.49625 | 11.61333
2018-02-11 20:04 | 426710.3 | 239.9999 | 6 | 40 | 3.467248 | 0 | 3.18 | 3.180954 | 13.49625 | 11.61333
2018-02-11 20:05 | 426770.3 | 300.0021 | 6 | 40 | 3.471076 | 0 | 3.18 | 3.180954 | 13.49625 | 11.61333
2018-02-11 20:05 | 426770.3 | 0.0024 | 7 | 41 | 3.47106 | 0 | 0 | 0 | 0 | 0
2018-02-11 20:07 | 426890.4 | 120.0011 | 2 | 41 | 4.051366 | 4.890079 | 0.1623985 | 0 | 0.643491 | 0
2018-02-11 20:09 | 427010.4 | 240.0002 | 2 | 41 | 4.089314 | 4.889996 | 0.3253847 | 0 | 1.306669 | 0
2018-02-11 20:11 | 427130.4 | 360.001 | 2 | 41 | 4.126358 | 4.889977 | 0.4883735 | 0 | 1.976394 | 0
2018-02-11 20:13 | 427250.4 | 480.0002 | 2 | 41 | 4.152107 | 4.890007 | 0.6513678 | 0 | 2.651165 | 0
2018-02-11 20:15 | 427370.4 | 600.0002 | 2 | 41 | 4.173602 | 4.890011 | 0.8143538 | 0 | 3.329674 | 0
2018-02-11 20:17 | 427490.4 | 720.0002 | 2 | 41 | 4.198547 | 4.890104 | 0.977345 | 0 | 4.011914 | 0
2018-02-11 20:19 | 427610.4 | 840.0002 | 2 | 41 | 4.20028 | 4.463261 | 1.133381 | 0 | 4.667301 | 0
2018-02-11 20:21 | 427730.4 | 960.001 | 2 | 41 | 4.200289 | 4.105576 | 1.275954 | 0 | 5.266144 | 0
2018-02-11 20:23 | 427850.4 | 1080.001 | 2 | 41 | 4.20025 | 3.793716 | 1.407474 | 0 | 5.818564 | 0
2018-02-11 20:25 | 427970.4 | 1200.001 | 2 | 41 | 4.200244 | 3.512487 | 1.529317 | 0 | 6.330334 | 0
2018-02-11 20:26 | 428072 | 1301.6624 | 2 | 41 | 4.200286 | 3.259981 | 1.62501 | 0 | 6.732269 | 0
2018-02-11 20:28 | 428192 | 120.0003 | 3 | 41 | 4.223462 | 3.259804 | 1.733281 | 0 | 7.188186 | 0
2018-02-11 20:30 | 428312 | 240.0002 | 3 | 41 | 4.249431 | 3.259861 | 1.841933 | 0 | 7.648469 | 0
2018-02-11 20:32 | 428432 | 360.0002 | 3 | 41 | 4.276962 | 3.25985 | 1.950581 | 0 | 8.111651 | 0
2018-02-11 20:34 | 428552 | 480.001 | 3 | 41 | 4.307448 | 3.259798 | 2.059244 | 0 | 8.578016 | 0
2018-02-11 20:36 | 428672 | 600.0002 | 3 | 41 | 4.343157 | 3.26018 | 2.167902 | 0 | 9.047941 | 0
2018-02-11 20:38 | 428792 | 720.001 | 3 | 41 | 4.381499 | 3.259995 | 2.276563 | 0 | 9.521955 | 0
2018-02-11 20:40 | 428912 | 840.001 | 3 | 41 | 4.400282 | 2.98266 | 2.382632 | 0 | 9.988192 | 0
2018-02-11 20:42 | 429032 | 960.001 | 3 | 41 | 4.400269 | 2.596466 | 2.475456 | 0 | 10.39664 | 0
2018-02-11 20:44 | 429152 | 1080.001 | 3 | 41 | 4.400271 | 2.248066 | 2.556118 | 0 | 10.75158 | 0
2018-02-11 20:46 | 429272 | 1200.0003 | 3 | 41 | 4.400229 | 1.93714 | 2.625672 | 0 | 11.05764 | 0
2018-02-11 20:48 | 429392 | 1320.0002 | 3 | 41 | 4.400232 | 1.690621 | 2.685991 | 0 | 11.32305 | 0
2018-02-11 20:50 | 429512 | 1440.0003 | 3 | 41 | 4.4002 | 1.487832 | 2.738843 | 0 | 11.55561 | 0
2018-02-11 20:52 | 429632 | 1560.0002 | 3 | 41 | 4.400203 | 1.310512 | 2.78544 | 0 | 11.76065 | 0
2018-02-11 20:54 | 429752 | 1680.0002 | 3 | 41 | 4.400214 | 1.144492 | 2.826347 | 0 | 11.94065 | 0
2018-02-11 20:56 | 429872 | 1800.0011 | 3 | 41 | 4.400224 | 1.008731 | 2.86214 | 0 | 12.09815 | 0
2018-02-11 20:58 | 429992 | 1920.0009 | 3 | 41 | 4.400253 | 0.8988867 | 2.893875 | 0 | 12.23779 | 0
2018-02-11 21:00 | 430112 | 2040.001 | 3 | 41 | 4.400221 | 0.8057699 | 2.922241 | 0 | 12.3626 | 0
2018-02-11 21:02 | 430232 | 2160.0002 | 3 | 41 | 4.400215 | 0.7193069 | 2.947638 | 0 | 12.47435 | 0
2018-02-11 21:04 | 430352 | 2280.0002 | 3 | 41 | 4.400175 | 0.6377335 | 2.970192 | 0 | 12.5736 | 0
2018-02-11 21:06 | 430472 | 2400.0002 | 3 | 41 | 4.400167 | 0.5741234 | 2.990359 | 0 | 12.66234 | 0
2018-02-11 21:08 | 430592 | 2520.001 | 3 | 41 | 4.400178 | 0.5216389 | 3.008589 | 0 | 12.74255 | 0
2018-02-11 21:10 | 430712 | 2640.001 | 3 | 41 | 4.400172 | 0.474371 | 3.025182 | 0 | 12.81557 | 0
2018-02-11 21:12 | 430832 | 2760.001 | 3 | 41 | 4.400161 | 0.4270935 | 3.040218 | 0 | 12.88172 | 0
2018-02-11 21:14 | 430952 | 2880.0003 | 3 | 41 | 4.400167 | 0.3875895 | 3.053758 | 0 | 12.9413 | 0
2018-02-11 21:16 | 431072 | 3000.0002 | 3 | 41 | 4.40012 | 0.3544188 | 3.066106 | 0 | 12.99564 | 0
2018-02-11 21:18 | 431192 | 3120.0002 | 3 | 41 | 4.400117 | 0.3264265 | 3.077467 | 0 | 13.04562 | 0
2018-02-11 21:20 | 431312 | 3240.0002 | 3 | 41 | 4.400146 | 0.2999277 | 3.08792 | 0 | 13.09162 | 0
2018-02-11 21:22 | 431432 | 3360.0003 | 3 | 41 | 4.40013 | 0.2717838 | 3.097427 | 0 | 13.13345 | 0
2018-02-11 21:24 | 431552 | 3480.0012 | 3 | 41 | 4.400083 | 0.2503653 | 3.106117 | 0 | 13.17169 | 0
2018-02-11 21:26 | 431672 | 3600.0011 | 3 | 41 | 4.400097 | 0.2325096 | 3.11416 | 0 | 13.20708 | 0
2018-02-11 21:28 | 431792 | 3720.0003 | 3 | 41 | 4.400123 | 0.2160749 | 3.12165 | 0 | 13.24004 | 0
2018-02-11 21:30 | 431912 | 3840.0002 | 3 | 41 | 4.400112 | 0.1978436 | 3.128562 | 0 | 13.27045 | 0
2018-02-11 21:32 | 432032 | 3960.0009 | 3 | 41 | 4.400102 | 0.1818514 | 3.134877 | 0 | 13.29824 | 0
2018-02-11 21:34 | 432152 | 4080.001 | 3 | 41 | 4.400147 | 0.1700897 | 3.140736 | 0 | 13.32402 | 0
2018-02-11 21:36 | 432272 | 4200.0003 | 3 | 41 | 4.400095 | 0.1586847 | 3.146196 | 0 | 13.34804 | 0
2018-02-11 21:38 | 432392 | 4320.0011 | 3 | 41 | 4.400136 | 0.1475353 | 3.1513 | 0 | 13.3705 | 0
2018-02-11 21:40 | 432512 | 4440.0003 | 3 | 41 | 4.400147 | 0.135108 | 3.155987 | 0 | 13.39112 | 0
2018-02-11 21:42 | 432632 | 4560.0003 | 3 | 41 | 4.400141 | 0.1257648 | 3.160309 | 0 | 13.41014 | 0
2018-02-11 21:44 | 432752 | 4680.001 | 3 | 41 | 4.400065 | 0.11695 | 3.164349 | 0 | 13.42792 | 0
2018-02-11 21:46 | 432872 | 4800.0002 | 3 | 41 | 4.400114 | 0.1104174 | 3.168139 | 0 | 13.4446 | 0
2018-02-11 21:48 | 432992 | 4920.0002 | 3 | 41 | 4.400063 | 0.1007462 | 3.171672 | 0 | 13.46014 | 0
2018-02-11 21:50 | 433112 | 5040.001 | 3 | 41 | 4.400112 | 0.09370995 | 3.174904 | 0 | 13.47436 | 0
2018-02-11 21:52 | 433232 | 5160.0002 | 3 | 41 | 4.400065 | 0.08765602 | 3.177916 | 0 | 13.48761 | 0
2018-02-11 21:54 | 433352 | 5280.001 | 3 | 41 | 4.400076 | 0.08332157 | 3.180759 | 0 | 13.50012 | 0
2018-02-11 21:55 | 433381.6 | 5309.5888 | 3 | 41 | 4.400085 | 0.08149052 | 3.181439 | 0 | 13.50311 | 0
2018-02-11 21:57 | 433501.7 | 120.0001 | 4 | 41 | 4.39235 | 0 | 3.181439 | 0 | 13.50311 | 0
2018-02-11 21:59 | 433621.7 | 240.0001 | 4 | 41 | 4.391535 | 0 | 3.181439 | 0 | 13.50311 | 0
2018-02-11 22:00 | 433681.7 | 300.0039 | 4 | 41 | 4.391228 | 0 | 3.181439 | 0 | 13.50311 | 0
2018-02-11 22:02 | 433801.8 | 120.0003 | 5 | 41 | 4.084208 | -3.259851 | 3.181439 | 0.1086548 | 13.50311 | 0.4476532
2018-02-11 22:04 | 433921.8 | 240.001 | 5 | 41 | 4.046075 | -3.260182 | 3.181439 | 0.217309 | 13.50311 | 0.889344
2018-02-11 22:06 | 434041.8 | 360.0009 | 5 | 41 | 4.005584 | -3.260116 | 3.181439 | 0.3259727 | 13.50311 | 1.326845
2018-02-11 22:08 | 434161.8 | 480.001 | 5 | 41 | 3.962863 | -3.260106 | 3.181439 | 0.434634 | 13.50311 | 1.759748
2018-02-11 22:10 | 434281.8 | 600.001 | 5 | 41 | 3.9236 | -3.260156 | 3.181439 | 0.5432969 | 13.50311 | 2.188215
2018-02-11 22:12 | 434401.8 | 720.0002 | 5 | 41 | 3.886507 | -3.260081 | 3.181439 | 0.6519637 | 13.50311 | 2.612534
2018-02-11 22:14 | 434521.8 | 840.001 | 5 | 41 | 3.849832 | -3.259933 | 3.181439 | 0.7606273 | 13.50311 | 3.032866
2018-02-11 22:16 | 434641.8 | 960.001 | 5 | 41 | 3.810888 | -3.260133 | 3.181439 | 0.8692892 | 13.50311 | 3.449095
2018-02-11 22:18 | 434761.8 | 1080.001 | 5 | 41 | 3.774494 | -3.260136 | 3.181439 | 0.9779553 | 13.50311 | 3.8612
2018-02-11 22:20 | 434881.8 | 1200.0002 | 5 | 41 | 3.740705 | -3.260198 | 3.181439 | 1.08661 | 13.50311 | 4.269454
2018-02-11 22:22 | 435001.8 | 1320.0002 | 5 | 41 | 3.710872 | -3.260115 | 3.181439 | 1.195272 | 13.50311 | 4.674296
2018-02-11 22:24 | 435121.8 | 1440.001 | 5 | 41 | 3.681288 | -3.260109 | 3.181439 | 1.303938 | 13.50311 | 5.075943
2018-02-11 22:26 | 435241.8 | 1560.001 | 5 | 41 | 3.651449 | -3.260102 | 3.181439 | 1.412603 | 13.50311 | 5.474312
2018-02-11 22:28 | 435361.8 | 1680.0011 | 5 | 41 | 3.626061 | -3.260016 | 3.181439 | 1.521273 | 13.50311 | 5.869705
2018-02-11 22:30 | 435481.8 | 1800.001 | 5 | 41 | 3.603722 | -3.260118 | 3.181439 | 1.629935 | 13.50311 | 6.262466
2018-02-11 22:32 | 435601.8 | 1920.0002 | 5 | 41 | 3.582541 | -3.260151 | 3.181439 | 1.73859 | 13.50311 | 6.652876
2018-02-11 22:34 | 435721.8 | 2040.0002 | 5 | 41 | 3.56015 | -3.260115 | 3.181439 | 1.847259 | 13.50311 | 7.040984
2018-02-11 22:36 | 435841.8 | 2160.0002 | 5 | 41 | 3.540645 | -3.260159 | 3.181439 | 1.955914 | 13.50311 | 7.426713
2018-02-11 22:38 | 435961.8 | 2280.001 | 5 | 41 | 3.524288 | -3.259849 | 3.181439 | 2.064574 | 13.50311 | 7.810528
2018-02-11 22:40 | 436081.8 | 2400.001 | 5 | 41 | 3.510232 | -3.260192 | 3.181439 | 2.173232 | 13.50311 | 8.192714
2018-02-11 22:42 | 436201.8 | 2520.0002 | 5 | 41 | 3.495045 | -3.259893 | 3.181439 | 2.281894 | 13.50311 | 8.573339
2018-02-11 22:44 | 436321.8 | 2640.0002 | 5 | 41 | 3.477684 | -3.260167 | 3.181439 | 2.390557 | 13.50311 | 8.952161
2018-02-11 22:46 | 436441.8 | 2760.001 | 5 | 41 | 3.462437 | -3.260077 | 3.181439 | 2.499212 | 13.50311 | 9.329197
2018-02-11 22:48 | 436561.8 | 2880.0009 | 5 | 41 | 3.446742 | -3.260071 | 3.181439 | 2.607875 | 13.50311 | 9.704576
2018-02-11 22:50 | 436681.8 | 3000.001 | 5 | 41 | 3.425739 | -3.260083 | 3.181439 | 2.716537 | 13.50311 | 10.07804
2018-02-11 22:52 | 436801.8 | 3120.0003 | 5 | 41 | 3.392134 | -3.260021 | 3.181439 | 2.825202 | 13.50311 | 10.44862
2018-02-11 22:54 | 436921.8 | 3240.001 | 5 | 41 | 3.343633 | -3.260063 | 3.181439 | 2.933861 | 13.50311 | 10.81473
2018-02-11 22:56 | 437041.8 | 3360.0011 | 5 | 41 | 3.265214 | -3.260036 | 3.181439 | 3.042517 | 13.50311 | 11.17419
2018-02-11 22:58 | 437161.8 | 3480.0002 | 5 | 41 | 3.09884 | -3.260156 | 3.181439 | 3.151171 | 13.50311 | 11.52139
2018-02-11 22:58 | 437195.7 | 3513.9152 | 5 | 41 | 2.999987 | -3.260006 | 3.181439 | 3.181882 | 13.50311 | 11.61516
2018-02-11 23:00 | 437315.7 | 120.0008 | 6 | 41 | 3.44644 | 0 | 3.181439 | 3.181882 | 13.50311 | 11.61516
2018-02-11 23:02 | 437435.7 | 240.0008 | 6 | 41 | 3.464968 | 0 | 3.181439 | 3.181882 | 13.50311 | 11.61516
2018-02-11 23:03 | 437495.7 | 300.0015 | 6 | 41 | 3.468738 | 0 | 3.181439 | 3.181882 | 13.50311 | 11.61516
2018-02-11 23:03 | 437495.7 | 0.0024 | 7 | 42 | 3.468791 | 0 | 0 | 0 | 0 | 0
2018-02-11 23:05 | 437615.8 | 120.0001 | 2 | 42 | 4.052521 | 4.889982 | 0.1623946 | 0 | 0.64355 | 0
2018-02-11 23:07 | 437735.8 | 240.0009 | 2 | 42 | 4.087097 | 4.890047 | 0.3253906 | 0 | 1.306702 | 0
2018-02-11 23:09 | 437855.8 | 360.0009 | 2 | 42 | 4.123482 | 4.890036 | 0.4883721 | 0 | 1.975841 | 0
2018-02-11 23:11 | 437975.8 | 480.0001 | 2 | 42 | 4.152424 | 4.88995 | 0.6513638 | 0 | 2.650459 | 0
2018-02-11 23:13 | 438095.8 | 600.0002 | 2 | 42 | 4.175153 | 4.889994 | 0.8143466 | 0 | 3.329085 | 0
2018-02-11 23:15 | 438215.8 | 720.0001 | 2 | 42 | 4.198379 | 4.889906 | 0.9773381 | 0 | 4.011477 | 0
2018-02-11 23:17 | 438335.8 | 840.0001 | 2 | 42 | 4.200264 | 4.509851 | 1.13425 | 0 | 4.670538 | 0
2018-02-11 23:19 | 438455.8 | 960.0001 | 2 | 42 | 4.20025 | 4.110899 | 1.277827 | 0 | 5.2736 | 0
2018-02-11 23:21 | 438575.8 | 1080.0003 | 2 | 42 | 4.200257 | 3.785126 | 1.409266 | 0 | 5.82568 | 0
2018-02-11 23:23 | 438695.8 | 1200.0001 | 2 | 42 | 4.20029 | 3.498281 | 1.530516 | 0 | 6.33496 | 0
2018-02-11 23:25 | 438799.2 | 1303.4215 | 2 | 42 | 4.200223 | 3.259998 | 1.627639 | 0 | 6.742903 | 0
2018-02-11 23:27 | 438919.2 | 120.001 | 3 | 42 | 4.221766 | 3.260067 | 1.735913 | 0 | 7.198704 | 0
2018-02-11 23:29 | 439039.2 | 240.0003 | 3 | 42 | 4.249871 | 3.260113 | 1.844572 | 0 | 7.658954 | 0
2018-02-11 23:31 | 439159.2 | 360.0002 | 3 | 42 | 4.278651 | 3.260155 | 1.953242 | 0 | 8.12234 | 0
2018-02-11 23:33 | 439279.2 | 480.001 | 3 | 42 | 4.308805 | 3.260115 | 2.061901 | 0 | 8.588887 | 0
2018-02-11 23:35 | 439399.2 | 600.001 | 3 | 42 | 4.342268 | 3.260109 | 2.170562 | 0 | 9.058864 | 0
2018-02-11 23:37 | 439519.2 | 720.0002 | 3 | 42 | 4.381435 | 3.260149 | 2.279228 | 0 | 9.532796 | 0
2018-02-11 23:39 | 439639.2 | 840.001 | 3 | 42 | 4.400285 | 2.965754 | 2.384995 | 0 | 9.99773 | 0
2018-02-11 23:41 | 439759.2 | 960.0002 | 3 | 42 | 4.400259 | 2.575089 | 2.477111 | 0 | 10.40307 | 0
2018-02-11 23:43 | 439879.2 | 1080.001 | 3 | 42 | 4.400298 | 2.247812 | 2.557404 | 0 | 10.75638 | 0
2018-02-11 23:45 | 439999.2 | 1200.001 | 3 | 42 | 4.400241 | 1.94681 | 2.627259 | 0 | 11.06376 | 0
2018-02-11 23:47 | 440119.2 | 1320.001 | 3 | 42 | 4.40023 | 1.681739 | 2.687534 | 0 | 11.32898 | 0
2018-02-11 23:49 | 440239.2 | 1440.0003 | 3 | 42 | 4.400202 | 1.47335 | 2.740021 | 0 | 11.55994 | 0
2018-02-11 23:51 | 440359.2 | 1560.0002 | 3 | 42 | 4.400233 | 1.302288 | 2.786176 | 0 | 11.76303 | 0
2018-02-11 23:53 | 440479.2 | 1680.0003 | 3 | 42 | 4.400279 | 1.150411 | 2.826984 | 0 | 11.94259 | 0
2018-02-11 23:55 | 440599.2 | 1800.0012 | 3 | 42 | 4.400239 | 1.00632 | 2.862878 | 0 | 12.10053 | 0
2018-02-11 23:57 | 440719.2 | 1920.001 | 3 | 42 | 4.400204 | 0.8903055 | 2.894401 | 0 | 12.23924 | 0
2018-02-11 23:59 | 440839.2 | 2040.001 | 3 | 42 | 4.400189 | 0.7960567 | 2.922466 | 0 | 12.36274 | 0
2018-02-12 00:01 | 440959.2 | 2160.0002 | 3 | 42 | 4.400203 | 0.7166109 | 2.947656 | 0 | 12.47358 | 0
2018-02-12 00:03 | 441079.2 | 2280.0002 | 3 | 42 | 4.40021 | 0.640995 | 2.970266 | 0 | 12.57306 | 0
2018-02-12 00:05 | 441199.2 | 2400.001 | 3 | 42 | 4.400098 | 0.5690899 | 2.990399 | 0 | 12.66165 | 0
2018-02-12 00:07 | 441319.2 | 2520.0002 | 3 | 42 | 4.400163 | 0.5159769 | 3.008475 | 0 | 12.74119 | 0
2018-02-12 00:09 | 441439.2 | 2640.001 | 3 | 42 | 4.40017 | 0.4703655 | 3.024888 | 0 | 12.81341 | 0
2018-02-12 00:11 | 441559.2 | 2760.001 | 3 | 42 | 4.400166 | 0.4285793 | 3.039863 | 0 | 12.8793 | 0
2018-02-12 00:13 | 441679.2 | 2880.0001 | 3 | 42 | 4.400203 | 0.387188 | 3.053435 | 0 | 12.93902 | 0
2018-02-12 00:15 | 441799.2 | 3000.001 | 3 | 42 | 4.400156 | 0.3518562 | 3.065699 | 0 | 12.99298 | 0
2018-02-12 00:17 | 441919.2 | 3120.0011 | 3 | 42 | 4.400112 | 0.3226395 | 3.076928 | 0 | 13.04239 | 0
2018-02-12 00:19 | 442039.2 | 3240.0011 | 3 | 42 | 4.400143 | 0.2987032 | 3.087286 | 0 | 13.08797 | 0
2018-02-12 00:21 | 442159.2 | 3360.0011 | 3 | 42 | 4.400152 | 0.2740002 | 3.096829 | 0 | 13.12996 | 0
2018-02-12 00:23 | 442279.2 | 3480.001 | 3 | 42 | 4.400094 | 0.2486191 | 3.105521 | 0 | 13.16821 | 0
2018-02-12 00:25 | 442399.2 | 3600.0003 | 3 | 42 | 4.40013 | 0.2304125 | 3.113498 | 0 | 13.2033 | 0
2018-02-12 00:27 | 442519.2 | 3720.001 | 3 | 42 | 4.400095 | 0.2139797 | 3.120898 | 0 | 13.23587 | 0
2018-02-12 00:29 | 442639.2 | 3840.0011 | 3 | 42 | 4.400088 | 0.1986914 | 3.127792 | 0 | 13.2662 | 0
2018-02-12 00:31 | 442759.2 | 3960.0011 | 3 | 42 | 4.400114 | 0.1819448 | 3.134147 | 0 | 13.29416 | 0
2018-02-12 00:33 | 442879.2 | 4080.001 | 3 | 42 | 4.400078 | 0.1678057 | 3.139974 | 0 | 13.3198 | 0
2018-02-12 00:35 | 442999.2 | 4200.0002 | 3 | 42 | 4.400152 | 0.157095 | 3.145388 | 0 | 13.34363 | 0
2018-02-12 00:37 | 443119.2 | 4320.0003 | 3 | 42 | 4.400117 | 0.1472416 | 3.150456 | 0 | 13.36592 | 0
2018-02-12 00:39 | 443239.2 | 4440.001 | 3 | 42 | 4.400134 | 0.1369362 | 3.155182 | 0 | 13.38672 | 0
2018-02-12 00:41 | 443359.2 | 4560.001 | 3 | 42 | 4.400084 | 0.1243992 | 3.159529 | 0 | 13.40585 | 0
2018-02-12 00:43 | 443479.2 | 4680.0002 | 3 | 42 | 4.400081 | 0.1165285 | 3.163547 | 0 | 13.42353 | 0
2018-02-12 00:45 | 443599.2 | 4800.0011 | 3 | 42 | 4.400074 | 0.1093721 | 3.167303 | 0 | 13.44005 | 0
2018-02-12 00:47 | 443719.2 | 4920.0002 | 3 | 42 | 4.400067 | 0.1026182 | 3.170835 | 0 | 13.4556 | 0
2018-02-12 00:49 | 443839.2 | 5040.0002 | 3 | 42 | 4.400126 | 0.09438801 | 3.174123 | 0 | 13.47006 | 0
2018-02-12 00:51 | 443959.2 | 5160.0002 | 3 | 42 | 4.400104 | 0.08762741 | 3.177143 | 0 | 13.48335 | 0
2018-02-12 00:53 | 444079.2 | 5280.0011 | 3 | 42 | 4.400111 | 0.08229923 | 3.179967 | 0 | 13.49578 | 0
2018-02-12 00:53 | 444086.6 | 5287.3144 | 3 | 42 | 4.400048 | 0.0814991 | 3.180133 | 0 | 13.49651 | 0
2018-02-12 00:55 | 444206.6 | 120.0002 | 4 | 42 | 4.39222 | 0 | 3.180133 | 0 | 13.49651 | 0
2018-02-12 00:57 | 444326.6 | 240.001 | 4 | 42 | 4.39135 | 0 | 3.180133 | 0 | 13.49651 | 0
2018-02-12 00:58 | 444386.6 | 300.0024 | 4 | 42 | 4.391068 | 0 | 3.180133 | 0 | 13.49651 | 0
2018-02-12 01:00 | 444506.7 | 120.001 | 5 | 42 | 4.083161 | -3.259877 | 3.180133 | 0.1086489 | 13.49651 | 0.4475746
2018-02-12 01:02 | 444626.7 | 240.0002 | 5 | 42 | 4.044173 | -3.259822 | 3.180133 | 0.2173064 | 13.49651 | 0.8890885
2018-02-12 01:04 | 444746.7 | 360.0002 | 5 | 42 | 4.006425 | -3.260038 | 3.180133 | 0.3259642 | 13.49651 | 1.326493
2018-02-12 01:06 | 444866.7 | 480.001 | 5 | 42 | 3.965972 | -3.260057 | 3.180133 | 0.4346218 | 13.49651 | 1.759654
2018-02-12 01:08 | 444986.7 | 600.0011 | 5 | 42 | 3.923568 | -3.26016 | 3.180133 | 0.5432811 | 13.49651 | 2.18826
2018-02-12 01:10 | 445106.7 | 720.0002 | 5 | 42 | 3.885203 | -3.260124 | 3.180133 | 0.6519483 | 13.49651 | 2.612521
2018-02-12 01:12 | 445226.7 | 840.0002 | 5 | 42 | 3.849267 | -3.260104 | 3.180133 | 0.7606065 | 13.49651 | 3.032698
2018-02-12 01:14 | 445346.7 | 960.0002 | 5 | 42 | 3.813822 | -3.260214 | 3.180133 | 0.8692731 | 13.49651 | 3.449067
2018-02-12 01:16 | 445466.7 | 1080.001 | 5 | 42 | 3.776272 | -3.260151 | 3.180133 | 0.9779319 | 13.49651 | 3.861465
2018-02-12 01:18 | 445586.7 | 1200.0011 | 5 | 42 | 3.740897 | -3.260169 | 3.180133 | 1.086596 | 13.49651 | 4.269835
2018-02-12 01:20 | 445706.7 | 1320.0002 | 5 | 42 | 3.71013 | -3.260093 | 3.180133 | 1.195259 | 13.49651 | 4.67463
2018-02-12 01:22 | 445826.7 | 1440.0002 | 5 | 42 | 3.682514 | -3.260121 | 3.180133 | 1.303923 | 13.49651 | 5.076285
2018-02-12 01:24 | 445946.7 | 1560.0002 | 5 | 42 | 3.654778 | -3.260068 | 3.180133 | 1.41258 | 13.49651 | 5.474915
2018-02-12 01:26 | 446066.7 | 1680.001 | 5 | 42 | 3.626868 | -3.260122 | 3.180133 | 1.521241 | 13.49651 | 5.870499
2018-02-12 01:28 | 446186.7 | 1800.0002 | 5 | 42 | 3.603194 | -3.260158 | 3.180133 | 1.629908 | 13.49651 | 6.263306
2018-02-12 01:30 | 446306.7 | 1920.001 | 5 | 42 | 3.582507 | -3.260144 | 3.180133 | 1.738566 | 13.49651 | 6.653662
2018-02-12 01:32 | 446426.7 | 2040.0003 | 5 | 42 | 3.56306 | -3.260098 | 3.180133 | 1.847233 | 13.49651 | 7.041908
2018-02-12 01:34 | 446546.7 | 2160.0001 | 5 | 42 | 3.542731 | -3.260106 | 3.180133 | 1.955892 | 13.49651 | 7.427981
2018-02-12 01:36 | 446666.7 | 2280.0002 | 5 | 42 | 3.524606 | -3.259824 | 3.180133 | 2.064551 | 13.49651 | 7.811903
2018-02-12 01:38 | 446786.7 | 2400.0002 | 5 | 42 | 3.509517 | -3.259837 | 3.180133 | 2.173214 | 13.49651 | 8.194059
2018-02-12 01:40 | 446906.7 | 2520.0002 | 5 | 42 | 3.496319 | -3.259799 | 3.180133 | 2.281863 | 13.49651 | 8.574651
2018-02-12 01:42 | 447026.7 | 2640.0011 | 5 | 42 | 3.481343 | -3.260079 | 3.180133 | 2.39052 | 13.49651 | 8.953764
2018-02-12 01:44 | 447146.7 | 2760.0002 | 5 | 42 | 3.463082 | -3.260099 | 3.180133 | 2.499184 | 13.49651 | 9.33107
2018-02-12 01:46 | 447266.7 | 2880.0011 | 5 | 42 | 3.445679 | -3.260032 | 3.180133 | 2.607844 | 13.49651 | 9.706434
2018-02-12 01:48 | 447386.7 | 3000.0004 | 5 | 42 | 3.425506 | -3.259932 | 3.180133 | 2.716506 | 13.49651 | 10.07977
2018-02-12 01:50 | 447506.7 | 3120.0002 | 5 | 42 | 3.396564 | -3.260124 | 3.180133 | 2.825169 | 13.49651 | 10.45056
2018-02-12 01:52 | 447626.7 | 3240.0003 | 5 | 42 | 3.346443 | -3.260106 | 3.180133 | 2.933831 | 13.49651 | 10.81718
2018-02-12 01:54 | 447746.7 | 3360.001 | 5 | 42 | 3.264117 | -3.260048 | 3.180133 | 3.042489 | 13.49651 | 11.1767
2018-02-12 01:56 | 447866.7 | 3480.0003 | 5 | 42 | 3.092887 | -3.260129 | 3.180133 | 3.151156 | 13.49651 | 11.52357
2018-02-12 01:57 | 447898.7 | 3512.0096 | 5 | 42 | 2.999995 | -3.260077 | 3.180133 | 3.180137 | 13.49651 | 11.61196
2018-02-12 01:59 | 448018.7 | 120.0002 | 6 | 42 | 3.448238 | 0 | 3.180133 | 3.180137 | 13.49651 | 11.61196
2018-02-12 02:01 | 448138.7 | 240.0002 | 6 | 42 | 3.466965 | 0 | 3.180133 | 3.180137 | 13.49651 | 11.61196
2018-02-12 02:02 | 448198.7 | 300.0016 | 6 | 42 | 3.471003 | 0 | 3.180133 | 3.180137 | 13.49651 | 11.61196
2018-02-12 02:02 | 448198.7 | 0.0024 | 7 | 43 | 3.471027 | 0 | 0 | 0 | 0 | 0
2018-02-12 02:04 | 448318.8 | 120.0002 | 2 | 43 | 4.053651 | 4.889959 | 0.1623965 | 0 | 0.6437616 | 0
2018-02-12 02:06 | 448438.8 | 240.0002 | 2 | 43 | 4.088582 | 4.88994 | 0.3253819 | 0 | 1.307148 | 0
2018-02-12 02:08 | 448558.8 | 360.0002 | 2 | 43 | 4.12129 | 4.889942 | 0.4883696 | 0 | 1.976281 | 0
2018-02-12 02:10 | 448678.8 | 480.0002 | 2 | 43 | 4.149288 | 4.889996 | 0.6513568 | 0 | 2.650306 | 0
2018-02-12 02:12 | 448798.8 | 600.001 | 2 | 43 | 4.175784 | 4.889969 | 0.8143465 | 0 | 3.328818 | 0
2018-02-12 02:14 | 448918.8 | 720.0011 | 2 | 43 | 4.200285 | 4.886595 | 0.9773294 | 0 | 4.011395 | 0
2018-02-12 02:16 | 449038.8 | 840.001 | 2 | 43 | 4.200271 | 4.510941 | 1.133572 | 0 | 4.667657 | 0
2018-02-12 02:18 | 449158.8 | 960.0002 | 2 | 43 | 4.200303 | 4.156321 | 1.277981 | 0 | 5.274212 | 0
2018-02-12 02:20 | 449278.8 | 1080.0002 | 2 | 43 | 4.20023 | 3.786659 | 1.410362 | 0 | 5.830247 | 0
2018-02-12 02:22 | 449398.8 | 1200.0002 | 2 | 43 | 4.200227 | 3.479214 | 1.531337 | 0 | 6.338376 | 0
2018-02-12 02:23 | 449493.3 | 1294.5121 | 2 | 43 | 4.200261 | 3.259991 | 1.619784 | 0 | 6.709874 | 0
2018-02-12 02:25 | 449613.3 | 120.0009 | 3 | 43 | 4.219793 | 3.260111 | 1.728065 | 0 | 7.165623 | 0
2018-02-12 02:27 | 449733.3 | 240.0001 | 3 | 43 | 4.245543 | 3.260157 | 1.836731 | 0 | 7.625526 | 0
2018-02-12 02:29 | 449853.3 | 360.0009 | 3 | 43 | 4.276626 | 3.260113 | 1.945393 | 0 | 8.08852 | 0
2018-02-12 02:31 | 449973.3 | 480.0009 | 3 | 43 | 4.308074 | 3.260103 | 2.054054 | 0 | 8.554927 | 0
2018-02-12 02:33 | 450093.3 | 600.0009 | 3 | 43 | 4.340767 | 3.260143 | 2.162716 | 0 | 9.024814 | 0
2018-02-12 02:35 | 450213.3 | 720.0001 | 3 | 43 | 4.376656 | 3.260138 | 2.271386 | 0 | 9.498432 | 0
2018-02-12 02:37 | 450333.3 | 840.0002 | 3 | 43 | 4.400265 | 3.011063 | 2.378232 | 0 | 9.967812 | 0
2018-02-12 02:39 | 450453.3 | 960.0009 | 3 | 43 | 4.400308 | 2.592411 | 2.471246 | 0 | 10.37709 | 0
2018-02-12 02:41 | 450573.3 | 1080.0002 | 3 | 43 | 4.40027 | 2.254717 | 2.551856 | 0 | 10.7318 | 0
2018-02-12 02:43 | 450693.3 | 1200.0009 | 3 | 43 | 4.400246 | 1.9729 | 2.62221 | 0 | 11.04138 | 0
2018-02-12 02:45 | 450813.3 | 1320.0001 | 3 | 43 | 4.400259 | 1.718332 | 2.683649 | 0 | 11.31172 | 0
2018-02-12 02:47 | 450933.3 | 1440.0009 | 3 | 43 | 4.400218 | 1.48624 | 2.736913 | 0 | 11.5461 | 0
2018-02-12 02:49 | 451053.3 | 1560.0009 | 3 | 43 | 4.400234 | 1.305329 | 2.783339 | 0 | 11.75039 | 0
2018-02-12 02:51 | 451173.3 | 1680.0002 | 3 | 43 | 4.40017 | 1.155205 | 2.824273 | 0 | 11.9305 | 0
2018-02-12 02:53 | 451293.3 | 1800.0009 | 3 | 43 | 4.400212 | 1.025237 | 2.860593 | 0 | 12.09032 | 0
2018-02-12 02:55 | 451413.3 | 1920.0001 | 3 | 43 | 4.40025 | 0.9024248 | 2.892713 | 0 | 12.23165 | 0
2018-02-12 02:57 | 451533.3 | 2040.0008 | 3 | 43 | 4.400203 | 0.7995796 | 2.920991 | 0 | 12.35608 | 0
2018-02-12 02:59 | 451653.3 | 2160.001 | 3 | 43 | 4.40019 | 0.7161551 | 2.946217 | 0 | 12.46708 | 0
2018-02-12 03:01 | 451773.3 | 2280.0009 | 3 | 43 | 4.400224 | 0.6468124 | 2.968909 | 0 | 12.56693 | 0
2018-02-12 03:03 | 451893.3 | 2400.001 | 3 | 43 | 4.400174 | 0.5815916 | 2.989364 | 0 | 12.65694 | 0
2018-02-12 03:05 | 452013.3 | 2520.001 | 3 | 43 | 4.400148 | 0.5180149 | 3.007659 | 0 | 12.73744 | 0
2018-02-12 03:07 | 452133.3 | 2640.0002 | 3 | 43 | 4.400169 | 0.4699821 | 3.024105 | 0 | 12.8098 | 0
2018-02-12 03:09 | 452253.3 | 2760.0009 | 3 | 43 | 4.400158 | 0.4292345 | 3.03906 | 0 | 12.87561 | 0
2018-02-12 03:11 | 452373.3 | 2880.0001 | 3 | 43 | 4.400136 | 0.3928337 | 3.052764 | 0 | 12.93591 | 0
2018-02-12 03:13 | 452493.3 | 3000.0009 | 3 | 43 | 4.400199 | 0.3567162 | 3.065258 | 0 | 12.99088 | 0
2018-02-12 03:15 | 452613.3 | 3120.0009 | 3 | 43 | 4.400159 | 0.3235664 | 3.076553 | 0 | 13.04058 | 0
2018-02-12 03:17 | 452733.3 | 3240.0002 | 3 | 43 | 4.400119 | 0.2978897 | 3.086898 | 0 | 13.0861 | 0
2018-02-12 03:19 | 452853.3 | 3360.0001 | 3 | 43 | 4.400177 | 0.2769985 | 3.096456 | 0 | 13.12816 | 0
2018-02-12 03:21 | 452973.3 | 3480.0002 | 3 | 43 | 4.400095 | 0.2539911 | 3.105299 | 0 | 13.16707 | 0
2018-02-12 03:23 | 453093.3 | 3600.0009 | 3 | 43 | 4.400073 | 0.2303877 | 3.113384 | 0 | 13.20264 | 0
2018-02-12 03:25 | 453213.3 | 3720.0009 | 3 | 43 | 4.400112 | 0.2136774 | 3.120789 | 0 | 13.23522 | 0
2018-02-12 03:27 | 453333.3 | 3840.0009 | 3 | 43 | 4.400135 | 0.1993694 | 3.127665 | 0 | 13.26548 | 0
2018-02-12 03:29 | 453453.3 | 3960.0001 | 3 | 43 | 4.400109 | 0.1854439 | 3.13408 | 0 | 13.29371 | 0
2018-02-12 03:31 | 453573.3 | 4080.0011 | 3 | 43 | 4.400119 | 0.1704206 | 3.14002 | 0 | 13.31985 | 0
2018-02-12 03:33 | 453693.3 | 4200.0001 | 3 | 43 | 4.400105 | 0.156786 | 3.14545 | 0 | 13.34374 | 0
2018-02-12 03:35 | 453813.3 | 4320.0009 | 3 | 43 | 4.400073 | 0.1457062 | 3.150494 | 0 | 13.36593 | 0
2018-02-12 03:37 | 453933.3 | 4440.0009 | 3 | 43 | 4.400123 | 0.1375704 | 3.155213 | 0 | 13.38669 | 0
2018-02-12 03:39 | 454053.3 | 4560.0009 | 3 | 43 | 4.400115 | 0.1272507 | 3.159622 | 0 | 13.40609 | 0
2018-02-12 03:41 | 454173.3 | 4680.0009 | 3 | 43 | 4.400091 | 0.1161594 | 3.163687 | 0 | 13.42398 | 0
2018-02-12 03:43 | 454293.3 | 4800.0001 | 3 | 43 | 4.400084 | 0.1083326 | 3.167431 | 0 | 13.44045 | 0
2018-02-12 03:45 | 454413.3 | 4920.0011 | 3 | 43 | 4.400067 | 0.1014948 | 3.170931 | 0 | 13.45586 | 0
2018-02-12 03:47 | 454533.3 | 5040.0001 | 3 | 43 | 4.400056 | 0.09506512 | 3.174229 | 0 | 13.47037 | 0
2018-02-12 03:49 | 454653.3 | 5160.0002 | 3 | 43 | 4.400099 | 0.08844471 | 3.177304 | 0 | 13.4839 | 0
2018-02-12 03:51 | 454756.8 | 5263.4168 | 3 | 43 | 4.400047 | 0.08149338 | 3.179738 | 0 | 13.49461 | 0
2018-02-12 03:53 | 454876.8 | 120.0007 | 4 | 43 | 4.392164 | 0 | 3.179738 | 0 | 13.49461 | 0
2018-02-12 03:55 | 454996.8 | 239.9999 | 4 | 43 | 4.391243 | 0 | 3.179738 | 0 | 13.49461 | 0
2018-02-12 03:56 | 455056.8 | 300.0013 | 4 | 43 | 4.390893 | 0 | 3.179738 | 0 | 13.49461 | 0
2018-02-12 03:58 | 455176.9 | 120.0003 | 5 | 43 | 4.084868 | -3.260059 | 3.179738 | 0.1086516 | 13.49461 | 0.4478319
2018-02-12 04:00 | 455296.9 | 240.0003 | 5 | 43 | 4.042493 | -3.260064 | 3.179738 | 0.2173114 | 13.49461 | 0.8893238
2018-02-12 04:02 | 455416.9 | 360.0002 | 5 | 43 | 4.003456 | -3.259949 | 3.179738 | 0.3259559 | 13.49461 | 1.326393
2018-02-12 04:04 | 455536.9 | 480.0002 | 5 | 43 | 3.965247 | -3.259943 | 3.179738 | 0.4346086 | 13.49461 | 1.759286
2018-02-12 04:06 | 455656.9 | 600.001 | 5 | 43 | 3.926248 | -3.260071 | 3.179738 | 0.5432671 | 13.49461 | 2.18803
2018-02-12 04:08 | 455776.9 | 720.0002 | 5 | 43 | 3.884878 | -3.260095 | 3.179738 | 0.6519322 | 13.49461 | 2.612448
2018-02-12 04:10 | 455896.9 | 840.0002 | 5 | 43 | 3.846659 | -3.260059 | 3.179738 | 0.7605927 | 13.49461 | 3.032465
2018-02-12 04:12 | 456016.9 | 960.0011 | 5 | 43 | 3.811104 | -3.260013 | 3.179738 | 0.869257 | 13.49461 | 3.44851
2018-02-12 04:14 | 456136.9 | 1080.0002 | 5 | 43 | 3.777112 | -3.260104 | 3.179738 | 0.9779136 | 13.49461 | 3.860779
2018-02-12 04:16 | 456256.9 | 1200.001 | 5 | 43 | 3.742134 | -3.260121 | 3.179738 | 1.086577 | 13.49461 | 4.269326
2018-02-12 04:18 | 456376.9 | 1320.0002 | 5 | 43 | 3.708388 | -3.26003 | 3.179738 | 1.19524 | 13.49461 | 4.674068
2018-02-12 04:20 | 456496.9 | 1440.0002 | 5 | 43 | 3.679517 | -3.260041 | 3.179738 | 1.303902 | 13.49461 | 5.075431
2018-02-12 04:22 | 456616.9 | 1560.001 | 5 | 43 | 3.653689 | -3.260159 | 3.179738 | 1.412567 | 13.49461 | 5.473832
2018-02-12 04:24 | 456736.9 | 1680.001 | 5 | 43 | 3.628698 | -3.260073 | 3.179738 | 1.521231 | 13.49461 | 5.869493
2018-02-12 04:26 | 456856.9 | 1800.0011 | 5 | 43 | 3.602777 | -3.260101 | 3.179738 | 1.629889 | 13.49461 | 6.262386
2018-02-12 04:28 | 456976.9 | 1920.001 | 5 | 43 | 3.580118 | -3.260098 | 3.179738 | 1.738556 | 13.49461 | 6.652618
2018-02-12 04:30 | 457096.9 | 2040.0003 | 5 | 43 | 3.56049 | -3.260129 | 3.179738 | 1.847216 | 13.49461 | 7.040548
2018-02-12 04:32 | 457216.9 | 2160.001 | 5 | 43 | 3.543503 | -3.25997 | 3.179738 | 1.955876 | 13.49461 | 7.426505
2018-02-12 04:34 | 457336.9 | 2280.0002 | 5 | 43 | 3.525814 | -3.260118 | 3.179738 | 2.064534 | 13.49461 | 7.810594
2018-02-12 04:36 | 457456.9 | 2400.001 | 5 | 43 | 3.507931 | -3.260128 | 3.179738 | 2.173198 | 13.49461 | 8.192718
2018-02-12 04:38 | 457576.9 | 2520.001 | 5 | 43 | 3.493454 | -3.260096 | 3.179738 | 2.281864 | 13.49461 | 8.573112
2018-02-12 04:40 | 457696.9 | 2640.0011 | 5 | 43 | 3.480435 | -3.260079 | 3.179738 | 2.390524 | 13.49461 | 8.951982
2018-02-12 04:42 | 457816.9 | 2760.0002 | 5 | 43 | 3.465574 | -3.260077 | 3.179738 | 2.499181 | 13.49461 | 9.329377
2018-02-12 04:44 | 457936.9 | 2880.001 | 5 | 43 | 3.445196 | -3.26014 | 3.179738 | 2.607841 | 13.49461 | 9.704905
2018-02-12 04:46 | 458056.9 | 3000.0002 | 5 | 43 | 3.421963 | -3.260064 | 3.179738 | 2.7165 | 13.49461 | 10.07801
2018-02-12 04:48 | 458176.9 | 3120.001 | 5 | 43 | 3.392514 | -3.259972 | 3.179738 | 2.825164 | 13.49461 | 10.44835
2018-02-12 04:50 | 458296.9 | 3240.0011 | 5 | 43 | 3.348251 | -3.260041 | 3.179738 | 2.933824 | 13.49461 | 10.8148
2018-02-12 04:52 | 458416.9 | 3360.001 | 5 | 43 | 3.266978 | -3.260039 | 3.179738 | 3.042482 | 13.49461 | 11.17469
2018-02-12 04:54 | 458536.9 | 3480.0003 | 5 | 43 | 3.086978 | -3.259974 | 3.179738 | 3.151138 | 13.49461 | 11.52137
2018-02-12 04:55 | 458566.3 | 3509.4273 | 5 | 43 | 2.999992 | -3.260005 | 3.179738 | 3.177787 | 13.49461 | 11.60255
2018-02-12 04:57 | 458686.3 | 120.001 | 6 | 43 | 3.4515 | 0 | 3.179738 | 3.177787 | 13.49461 | 11.60255
2018-02-12 04:59 | 458806.3 | 240.001 | 6 | 43 | 3.470256 | 0 | 3.179738 | 3.177787 | 13.49461 | 11.60255
2018-02-12 05:00 | 458866.3 | 300.0024 | 6 | 43 | 3.474204 | 0 | 3.179738 | 3.177787 | 13.49461 | 11.60255
2018-02-12 05:00 | 458866.4 | 0.0025 | 7 | 44 | 3.474245 | 0 | 0 | 0 | 0 | 0
2018-02-12 05:02 | 458986.4 | 120.0009 | 2 | 44 | 4.053154 | 4.889933 | 0.1624067 | 0 | 0.6436884 | 0
2018-02-12 05:04 | 459106.4 | 240.0009 | 2 | 44 | 4.091543 | 4.890007 | 0.3253919 | 0 | 1.307349 | 0
2018-02-12 05:06 | 459226.4 | 360.0001 | 2 | 44 | 4.124972 | 4.889988 | 0.4883753 | 0 | 1.977074 | 0
2018-02-12 05:08 | 459346.4 | 480.0009 | 2 | 44 | 4.149142 | 4.889965 | 0.6513644 | 0 | 2.651466 | 0
2018-02-12 05:10 | 459466.4 | 600.0001 | 2 | 44 | 4.172647 | 4.889982 | 0.8143448 | 0 | 3.329574 | 0
2018-02-12 05:12 | 459586.4 | 720.0002 | 2 | 44 | 4.200294 | 4.868288 | 0.9773215 | 0 | 4.011923 | 0
2018-02-12 05:14 | 459706.4 | 840.0002 | 2 | 44 | 4.200276 | 4.468901 | 1.132557 | 0 | 4.663954 | 0
2018-02-12 05:16 | 459826.4 | 960.0002 | 2 | 44 | 4.200235 | 4.130713 | 1.275755 | 0 | 5.265425 | 0
2018-02-12 05:18 | 459946.4 | 1080.0009 | 2 | 44 | 4.200238 | 3.823862 | 1.408403 | 0 | 5.822582 | 0
2018-02-12 05:20 | 460066.4 | 1200.0001 | 2 | 44 | 4.200239 | 3.500536 | 1.530554 | 0 | 6.335646 | 0
2018-02-12 05:21 | 460157.1 | 1290.6919 | 2 | 44 | 4.200242 | 3.259995 | 1.615626 | 0 | 6.692973 | 0
2018-02-12 05:23 | 460277.2 | 120.001 | 3 | 44 | 4.220777 | 3.260103 | 1.72391 | 0 | 7.148798 | 0
2018-02-12 05:25 | 460397.2 | 240.001 | 3 | 44 | 4.245232 | 3.260094 | 1.832568 | 0 | 7.608736 | 0
2018-02-12 05:27 | 460517.2 | 360.001 | 3 | 44 | 4.273063 | 3.260113 | 1.941232 | 0 | 8.071511 | 0
2018-02-12 05:29 | 460637.2 | 480.0002 | 3 | 44 | 4.306248 | 3.26001 | 2.049895 | 0 | 8.537579 | 0
2018-02-12 05:31 | 460757.2 | 600.001 | 3 | 44 | 4.341349 | 3.260084 | 2.15856 | 0 | 9.007426 | 0
2018-02-12 05:33 | 460877.2 | 720.0003 | 3 | 44 | 4.377586 | 3.260086 | 2.267216 | 0 | 9.481088 | 0
2018-02-12 05:35 | 460997.2 | 840.001 | 3 | 44 | 4.400299 | 3.042234 | 2.374363 | 0 | 9.951808 | 0
2018-02-12 05:37 | 461117.2 | 960.001 | 3 | 44 | 4.40025 | 2.62072 | 2.468583 | 0 | 10.3664 | 0
2018-02-12 05:39 | 461237.2 | 1080.001 | 3 | 44 | 4.400236 | 2.250969 | 2.549524 | 0 | 10.72256 | 0
2018-02-12 05:41 | 461357.2 | 1200.001 | 3 | 44 | 4.400255 | 1.960348 | 2.61954 | 0 | 11.03065 | 0
2018-02-12 05:43 | 461477.2 | 1320.0002 | 3 | 44 | 4.400258 | 1.719151 | 2.680699 | 0 | 11.29977 | 0
2018-02-12 05:45 | 461597.2 | 1440.0011 | 3 | 44 | 4.400245 | 1.506955 | 2.7344 | 0 | 11.53606 | 0
2018-02-12 05:47 | 461717.2 | 1560.0003 | 3 | 44 | 4.400209 | 1.310863 | 2.781353 | 0 | 11.74267 | 0
2018-02-12 05:49 | 461837.2 | 1680.0002 | 3 | 44 | 4.400202 | 1.150521 | 2.822274 | 0 | 11.92273 | 0
2018-02-12 05:51 | 461957.2 | 1800.001 | 3 | 44 | 4.400196 | 1.020022 | 2.858399 | 0 | 12.08169 | 0
2018-02-12 05:53 | 462077.2 | 1920.0002 | 3 | 44 | 4.400229 | 0.9111519 | 2.890548 | 0 | 12.22315 | 0
2018-02-12 05:55 | 462197.2 | 2040.0011 | 3 | 44 | 4.400247 | 0.8099957 | 2.919205 | 0 | 12.34925 | 0
2018-02-12 05:57 | 462317.2 | 2160.001 | 3 | 44 | 4.400179 | 0.7147408 | 2.944559 | 0 | 12.46081 | 0
2018-02-12 05:59 | 462437.2 | 2280.0011 | 3 | 44 | 4.400175 | 0.641366 | 2.967122 | 0 | 12.56009 | 0
2018-02-12 06:01 | 462557.2 | 2400.0011 | 3 | 44 | 4.400151 | 0.5794983 | 2.987433 | 0 | 12.64946 | 0
2018-02-12 06:03 | 462677.2 | 2520.001 | 3 | 44 | 4.400164 | 0.5252066 | 3.005846 | 0 | 12.73048 | 0
2018-02-12 06:05 | 462797.2 | 2640.001 | 3 | 44 | 4.400123 | 0.4706039 | 3.022458 | 0 | 12.80358 | 0
2018-02-12 06:07 | 462917.2 | 2760.0005 | 3 | 44 | 4.400127 | 0.4247255 | 3.03736 | 0 | 12.86915 | 0
2018-02-12 06:09 | 463037.2 | 2880.001 | 3 | 44 | 4.400158 | 0.3888712 | 3.050913 | 0 | 12.92878 | 0
2018-02-12 06:11 | 463157.2 | 3000.0011 | 3 | 44 | 4.400189 | 0.3585758 | 3.063342 | 0 | 12.98348 | 0
2018-02-12 06:13 | 463277.2 | 3120.0011 | 3 | 44 | 4.400139 | 0.3271322 | 3.074759 | 0 | 13.03371 | 0
2018-02-12 06:15 | 463397.2 | 3240.0011 | 3 | 44 | 4.400126 | 0.2959309 | 3.085127 | 0 | 13.07933 | 0
2018-02-12 06:17 | 463517.2 | 3360.0011 | 3 | 44 | 4.400146 | 0.2730026 | 3.094595 | 0 | 13.12099 | 0
2018-02-12 06:19 | 463637.2 | 3480.001 | 3 | 44 | 4.400085 | 0.2525969 | 3.103343 | 0 | 13.15948 | 0
2018-02-12 06:21 | 463757.2 | 3600.0002 | 3 | 44 | 4.400127 | 0.2346325 | 3.111471 | 0 | 13.19525 | 0
2018-02-12 06:23 | 463877.2 | 3720.0011 | 3 | 44 | 4.400115 | 0.2144146 | 3.118964 | 0 | 13.22822 | 0
2018-02-12 06:25 | 463997.2 | 3840.0002 | 3 | 44 | 4.400077 | 0.1965284 | 3.125803 | 0 | 13.25831 | 0
2018-02-12 06:27 | 464117.2 | 3960.0002 | 3 | 44 | 4.400089 | 0.1830854 | 3.132137 | 0 | 13.28618 | 0
2018-02-12 06:29 | 464237.2 | 4080.0011 | 3 | 44 | 4.40012 | 0.171607 | 3.138047 | 0 | 13.31219 | 0
2018-02-12 06:31 | 464357.2 | 4200.001 | 3 | 44 | 4.400146 | 0.1594191 | 3.143559 | 0 | 13.33644 | 0
2018-02-12 06:33 | 464477.2 | 4320.0003 | 3 | 44 | 4.400115 | 0.1454754 | 3.148627 | 0 | 13.35874 | 0
2018-02-12 06:35 | 464597.2 | 4440.001 | 3 | 44 | 4.40009 | 0.135107 | 3.153296 | 0 | 13.37928 | 0
2018-02-12 06:37 | 464717.2 | 4560.0003 | 3 | 44 | 4.40007 | 0.1265469 | 3.157649 | 0 | 13.39844 | 0
2018-02-12 06:39 | 464837.2 | 4680.0002 | 3 | 44 | 4.400097 | 0.1186552 | 3.161733 | 0 | 13.41641 | 0
2018-02-12 06:41 | 464957.2 | 4800.001 | 3 | 44 | 4.400106 | 0.1090899 | 3.165534 | 0 | 13.43313 | 0
2018-02-12 06:43 | 465077.2 | 4920.0011 | 3 | 44 | 4.400101 | 0.1012602 | 3.169019 | 0 | 13.44847 | 0
2018-02-12 06:45 | 465197.2 | 5040.001 | 3 | 44 | 4.400109 | 0.09449387 | 3.172268 | 0 | 13.46276 | 0
2018-02-12 06:47 | 465317.2 | 5160.0003 | 3 | 44 | 4.400046 | 0.08880138 | 3.175324 | 0 | 13.47621 | 0
2018-02-12 06:49 | 465437.2 | 5280.001 | 3 | 44 | 4.400109 | 0.08331776 | 3.178196 | 0 | 13.48884 | 0
2018-02-12 06:49 | 465458.9 | 5301.7616 | 3 | 44 | 4.400043 | 0.08149719 | 3.178693 | 0 | 13.49103 | 0
2018-02-12 06:51 | 465579 | 120.0001 | 4 | 44 | 4.392333 | 0 | 3.178693 | 0 | 13.49103 | 0
2018-02-12 06:53 | 465699 | 240.0008 | 4 | 44 | 4.39146 | 0 | 3.178693 | 0 | 13.49103 | 0
2018-02-12 06:54 | 465759 | 300.0014 | 4 | 44 | 4.391137 | 0 | 3.178693 | 0 | 13.49103 | 0
2018-02-12 06:56 | 465879 | 120.0012 | 5 | 44 | 4.086143 | -3.259992 | 3.178693 | 0.1086575 | 13.49103 | 0.447826
2018-02-12 06:58 | 465999 | 240.0011 | 5 | 44 | 4.045754 | -3.259972 | 3.178693 | 0.2173098 | 13.49103 | 0.8896068
2018-02-12 07:00 | 466119 | 360.0003 | 5 | 44 | 4.003143 | -3.260057 | 3.178693 | 0.3259738 | 13.49103 | 1.3269
2018-02-12 07:02 | 466239 | 480.0011 | 5 | 44 | 3.963572 | -3.260159 | 3.178693 | 0.4346319 | 13.49103 | 1.759712
2018-02-12 07:04 | 466359 | 600.0003 | 5 | 44 | 3.925614 | -3.260121 | 3.178693 | 0.543291 | 13.49103 | 2.188298
2018-02-12 07:06 | 466479 | 720.0011 | 5 | 44 | 3.887704 | -3.259952 | 3.178693 | 0.6519541 | 13.49103 | 2.612814
2018-02-12 07:08 | 466599 | 840.0003 | 5 | 44 | 3.848186 | -3.260151 | 3.178693 | 0.7606134 | 13.49103 | 3.033133
2018-02-12 07:10 | 466719 | 960.0012 | 5 | 44 | 3.810646 | -3.260096 | 3.178693 | 0.8692734 | 13.49103 | 3.449194
2018-02-12 07:12 | 466839 | 1080.0011 | 5 | 44 | 3.775771 | -3.260046 | 3.178693 | 0.9779311 | 13.49103 | 3.861345
2018-02-12 07:14 | 466959 | 1200.0003 | 5 | 44 | 3.743059 | -3.260126 | 3.178693 | 1.086594 | 13.49103 | 4.269839
2018-02-12 07:16 | 467079 | 1320.0011 | 5 | 44 | 3.711353 | -3.260073 | 3.178693 | 1.19525 | 13.49103 | 4.674822
2018-02-12 07:18 | 467199 | 1440.0004 | 5 | 44 | 3.679682 | -3.260095 | 3.178693 | 1.303917 | 13.49103 | 5.076371
2018-02-12 07:20 | 467319 | 1560.0011 | 5 | 44 | 3.65234375 | -3.260086 | 3.178693 | 1.412576 | 13.49103 | 5.474687
2018-02-12 07:22 | 467439 | 1680.0003 | 5 | 44 | 3.628162 | -3.260061 | 3.178693 | 1.521236 | 13.49103 | 5.870203
2018-02-12 07:24 | 467559 | 1800.0004 | 5 | 44 | 3.605337 | -3.26005 | 3.178693 | 1.629894 | 13.49103 | 6.263196
2018-02-12 07:26 | 467679 | 1920.0011 | 5 | 44 | 3.581495 | -3.26007 | 3.178693 | 1.738557 | 13.49103 | 6.653683
2018-02-12 07:28 | 467799 | 2040.0003 | 5 | 44 | 3.560165 | -3.260015 | 3.178693 | 1.847215 | 13.49103 | 7.041639
2018-02-12 07:30 | 467919 | 2160.0011 | 5 | 44 | 3.542016 | -3.260077 | 3.178693 | 1.955873 | 13.49103 | 7.427472
2018-02-12 07:32 | 468039 | 2280.0011 | 5 | 44 | 3.526599 | -3.260008 | 3.178693 | 2.064536 | 13.49103 | 7.811512
2018-02-12 07:34 | 468159 | 2400.0003 | 5 | 44 | 3.510713 | -3.260113 | 3.178693 | 2.173194 | 13.49103 | 8.193854
2018-02-12 07:36 | 468279 | 2520.0011 | 5 | 44 | 3.493365 | -3.260099 | 3.178693 | 2.281855 | 13.49103 | 8.574373
2018-02-12 07:38 | 468399 | 2640.0003 | 5 | 44 | 3.478767 | -3.260046 | 3.178693 | 2.39052 | 13.49103 | 8.953175
2018-02-12 07:40 | 468519 | 2760.0011 | 5 | 44 | 3.46465 | -3.26007 | 3.178693 | 2.49918 | 13.49103 | 9.330395
2018-02-12 07:42 | 468639 | 2880.0011 | 5 | 44 | 3.448162 | -3.260025 | 3.178693 | 2.607838 | 13.49103 | 9.706013
2018-02-12 07:44 | 468759 | 3000.0011 | 5 | 44 | 3.423699 | -3.260084 | 3.178693 | 2.716502 | 13.49103 | 10.07948
2018-02-12 07:46 | 468879 | 3120.0003 | 5 | 44 | 3.391629 | -3.260046 | 3.178693 | 2.825157 | 13.49103 | 10.4498
2018-02-12 07:48 | 468999 | 3240.0011 | 5 | 44 | 3.345588 | -3.260093 | 3.178693 | 2.933812 | 13.49103 | 10.816
2018-02-12 07:50 | 469119 | 3360.0003 | 5 | 44 | 3.268867 | -3.259995 | 3.178693 | 3.042463 | 13.49103 | 11.17578
2018-02-12 07:52 | 469239 | 3480.0013 | 5 | 44 | 3.095909 | -3.260055 | 3.178693 | 3.151127 | 13.49103 | 11.52313
2018-02-12 07:53 | 469270.9 | 3511.8497 | 5 | 44 | 2.999996 | -3.259938 | 3.178693 | 3.179965 | 13.49103 | 11.61113
2018-02-12 07:55 | 469390.9 | 120 | 6 | 44 | 3.44697 | 0 | 3.178693 | 3.179965 | 13.49103 | 11.61113
2018-02-12 07:57 | 469510.9 | 240.0009 | 6 | 44 | 3.465569 | 0 | 3.178693 | 3.179965 | 13.49103 | 11.61113
2018-02-12 07:58 | 469570.9 | 300.0007 | 6 | 44 | 3.469381 | 0 | 3.178693 | 3.179965 | 13.49103 | 11.61113
2018-02-12 07:58 | 469570.9 | 0.0025 | 7 | 45 | 3.469391 | 0 | 0 | 0 | 0 | 0
2018-02-12 08:00 | 469691 | 120.001 | 2 | 45 | 4.051456 | 4.889923 | 0.162392 | 0 | 0.6433861 | 0
2018-02-12 08:02 | 469811 | 240.0002 | 2 | 45 | 4.089251 | 4.88998 | 0.3253752 | 0 | 1.306558 | 0
2018-02-12 08:04 | 469931 | 360.0003 | 2 | 45 | 4.126494 | 4.889935 | 0.4883691 | 0 | 1.976319 | 0
2018-02-12 08:06 | 470051 | 480.0003 | 2 | 45 | 4.152037 | 4.889978 | 0.6513487 | 0 | 2.651038 | 0
2018-02-12 08:08 | 470171 | 600.0011 | 2 | 45 | 4.173547 | 4.889942 | 0.8143405 | 0 | 3.329568 | 0
2018-02-12 08:10 | 470291 | 720.001 | 2 | 45 | 4.198413 | 4.889925 | 0.9773341 | 0 | 4.011788 | 0
2018-02-12 08:12 | 470411 | 840.001 | 2 | 45 | 4.200304 | 4.467491 | 1.133502 | 0 | 4.667726 | 0
2018-02-12 08:14 | 470531 | 960.0002 | 2 | 45 | 4.200282 | 4.112482 | 1.276282 | 0 | 5.267443 | 0
2018-02-12 08:16 | 470651 | 1080.001 | 2 | 45 | 4.200264 | 3.798326 | 1.408003 | 0 | 5.820705 | 0
2018-02-12 08:18 | 470771 | 1200.0002 | 2 | 45 | 4.200222 | 3.512148 | 1.529917 | 0 | 6.332771 | 0
2018-02-12 08:20 | 470872.4 | 1301.3848 | 2 | 45 | 4.200281 | 3.259979 | 1.625323 | 0 | 6.733502 | 0
2018-02-12 08:22 | 470992.4 | 120.0002 | 3 | 45 | 4.223752 | 3.260063 | 1.733608 | 3.23e-10 | 7.189489 | 1.311e-09
2018-02-12 08:24 | 471112.4 | 240.0009 | 3 | 45 | 4.249927 | 3.259827 | 1.842273 | 3.23e-10 | 7.649873 | 1.311e-09
2018-02-12 08:26 | 471232.4 | 360.0001 | 3 | 45 | 4.277619 | 3.260153 | 1.950934 | 3.23e-10 | 8.113175 | 1.311e-09
2018-02-12 08:28 | 471352.4 | 480.0001 | 3 | 45 | 4.30812 | 3.260145 | 2.059596 | 3.23e-10 | 8.579606 | 1.311e-09
2018-02-12 08:30 | 471472.4 | 600.001 | 3 | 45 | 4.344112 | 3.260223 | 2.168258 | 3.23e-10 | 9.049627 | 1.311e-09
2018-02-12 08:32 | 471592.4 | 720.0011 | 3 | 45 | 4.382459 | 3.259924 | 2.276915 | 3.23e-10 | 9.523732 | 1.311e-09
2018-02-12 08:34 | 471712.4 | 840.0001 | 3 | 45 | 4.400272 | 2.971115 | 2.382728 | 3.23e-10 | 9.988895 | 1.311e-09
2018-02-12 08:36 | 471832.4 | 960.0002 | 3 | 45 | 4.400218 | 2.588957 | 2.475222 | 3.23e-10 | 10.3959 | 1.311e-09
2018-02-12 08:38 | 471952.4 | 1080.0002 | 3 | 45 | 4.400257 | 2.243074 | 2.555687 | 3.23e-10 | 10.74996 | 1.311e-09
2018-02-12 08:40 | 472072.4 | 1200.0009 | 3 | 45 | 4.400226 | 1.931962 | 2.625079 | 3.23e-10 | 11.05531 | 1.311e-09
2018-02-12 08:42 | 472192.4 | 1320.0001 | 3 | 45 | 4.400234 | 1.68766 | 2.685274 | 3.23e-10 | 11.32018 | 1.311e-09
2018-02-12 08:44 | 472312.4 | 1440.0001 | 3 | 45 | 4.400254 | 1.485578 | 2.738031 | 3.23e-10 | 11.55232 | 1.311e-09
2018-02-12 08:46 | 472432.4 | 1560.0001 | 3 | 45 | 4.400216 | 1.308682 | 2.784552 | 3.23e-10 | 11.75702 | 1.311e-09
2018-02-12 08:48 | 472552.4 | 1680.0001 | 3 | 45 | 4.400248 | 1.144636 | 2.825417 | 3.23e-10 | 11.93684 | 1.311e-09
2018-02-12 08:50 | 472672.4 | 1800.0002 | 3 | 45 | 4.400229 | 1.008641 | 2.861179 | 3.23e-10 | 12.0942 | 1.311e-09
2018-02-12 08:52 | 472792.4 | 1920.0001 | 3 | 45 | 4.400182 | 0.8971987 | 2.892887 | 3.23e-10 | 12.23372 | 1.311e-09
2018-02-12 08:54 | 472912.4 | 2040.0002 | 3 | 45 | 4.400207 | 0.8046398 | 2.92122 | 3.23e-10 | 12.35839 | 1.311e-09
2018-02-12 08:56 | 473032.4 | 2160.0001 | 3 | 45 | 4.400208 | 0.718544 | 2.94659 | 3.23e-10 | 12.47002 | 1.311e-09
2018-02-12 08:58 | 473152.4 | 2280.0002 | 3 | 45 | 4.40017 | 0.6365347 | 2.96913 | 3.23e-10 | 12.5692 | 1.311e-09
2018-02-12 09:00 | 473272.4 | 2400.0002 | 3 | 45 | 4.400201 | 0.5738344 | 2.989262 | 3.23e-10 | 12.65779 | 1.311e-09
2018-02-12 09:02 | 473392.4 | 2520.0002 | 3 | 45 | 4.400136 | 0.5194845 | 3.007447 | 3.23e-10 | 12.73781 | 1.311e-09
2018-02-12 09:04 | 473512.4 | 2640.001 | 3 | 45 | 4.400212 | 0.4737358 | 3.023992 | 3.23e-10 | 12.81061 | 1.311e-09
2018-02-12 09:06 | 473632.4 | 2760.0002 | 3 | 45 | 4.400175 | 0.42624 | 3.038985 | 3.23e-10 | 12.87658 | 1.311e-09
2018-02-12 09:08 | 473752.4 | 2880.0009 | 3 | 45 | 4.400118 | 0.3856554 | 3.05248 | 3.23e-10 | 12.93596 | 1.311e-09
2018-02-12 09:10 | 473872.4 | 3000.0009 | 3 | 45 | 4.400136 | 0.3539391 | 3.064797 | 3.23e-10 | 12.99016 | 1.311e-09
2018-02-12 09:12 | 473992.4 | 3120.0001 | 3 | 45 | 4.40015 | 0.3266344 | 3.076125 | 3.23e-10 | 13.04 | 1.311e-09
2018-02-12 09:14 | 474112.4 | 3240.0009 | 3 | 45 | 4.400125 | 0.2993689 | 3.086556 | 3.23e-10 | 13.0859 | 1.311e-09
2018-02-12 09:16 | 474232.4 | 3360.0009 | 3 | 45 | 4.400105 | 0.2720585 | 3.09607 | 3.23e-10 | 13.12776 | 1.311e-09
2018-02-12 09:18 | 474352.4 | 3480.0002 | 3 | 45 | 4.400103 | 0.2510757 | 3.104772 | 3.23e-10 | 13.16605 | 1.311e-09
2018-02-12 09:20 | 474472.4 | 3600.0001 | 3 | 45 | 4.400147 | 0.2332811 | 3.11283 | 3.23e-10 | 13.20151 | 1.311e-09
2018-02-12 09:22 | 474592.4 | 3720.0001 | 3 | 45 | 4.400122 | 0.2164583 | 3.120335 | 3.23e-10 | 13.23453 | 1.311e-09
2018-02-12 09:24 | 474712.4 | 3840.0009 | 3 | 45 | 4.400101 | 0.1982365 | 3.127262 | 3.23e-10 | 13.26501 | 1.311e-09
2018-02-12 09:26 | 474832.4 | 3960.0001 | 3 | 45 | 4.400063 | 0.1821718 | 3.133597 | 3.23e-10 | 13.29288 | 1.311e-09
2018-02-12 09:28 | 474952.4 | 4080.0009 | 3 | 45 | 4.400123 | 0.1703558 | 3.139476 | 3.23e-10 | 13.31875 | 1.311e-09
2018-02-12 09:30 | 475072.4 | 4200.0009 | 3 | 45 | 4.400142 | 0.1596727 | 3.144965 | 3.23e-10 | 13.34291 | 1.311e-09
2018-02-12 09:32 | 475192.4 | 4320.001 | 3 | 45 | 4.40013 | 0.1486435 | 3.150096 | 3.23e-10 | 13.36548 | 1.311e-09
2018-02-12 09:34 | 475312.4 | 4440.0002 | 3 | 45 | 4.400117 | 0.1357212 | 3.154813 | 3.23e-10 | 13.38623 | 1.311e-09
2018-02-12 09:36 | 475432.4 | 4560.0002 | 3 | 45 | 4.400073 | 0.1254377 | 3.159155 | 3.23e-10 | 13.40534 | 1.311e-09
2018-02-12 09:38 | 475552.4 | 4680.0001 | 3 | 45 | 4.40012 | 0.1185799 | 3.163217 | 3.23e-10 | 13.42321 | 1.311e-09
2018-02-12 09:40 | 475672.4 | 4800.0009 | 3 | 45 | 4.400031 | 0.1103411 | 3.167026 | 3.23e-10 | 13.43997 | 1.311e-09
2018-02-12 09:42 | 475792.4 | 4920.0001 | 3 | 45 | 4.400125 | 0.1021805 | 3.170583 | 3.23e-10 | 13.45562 | 1.311e-09
2018-02-12 09:44 | 475912.4 | 5040.0001 | 3 | 45 | 4.400084 | 0.09433937 | 3.17384 | 3.23e-10 | 13.46996 | 1.311e-09
2018-02-12 09:46 | 476032.4 | 5160.0009 | 3 | 45 | 4.400091 | 0.08867073 | 3.176875 | 3.23e-10 | 13.48331 | 1.311e-09
2018-02-12 09:48 | 476152.4 | 5280.001 | 3 | 45 | 4.400103 | 0.08363724 | 3.179734 | 3.23e-10 | 13.49589 | 1.311e-09
2018-02-12 09:48 | 476191.8 | 5319.3903 | 3 | 45 | 4.400091 | 0.08149052 | 3.180638 | 3.23e-10 | 13.49987 | 1.311e-09
2018-02-12 09:50 | 476311.9 | 120 | 4 | 45 | 4.392323 | 0 | 3.180638 | 3.23e-10 | 13.49987 | 1.311e-09
2018-02-12 09:52 | 476431.9 | 240 | 4 | 45 | 4.391517 | 0 | 3.180638 | 3.23e-10 | 13.49987 | 1.311e-09
2018-02-12 09:53 | 476491.9 | 300.003 | 4 | 45 | 4.391199 | 0 | 3.180638 | 3.23e-10 | 13.49987 | 1.311e-09
2018-02-12 09:55 | 476611.9 | 120.0009 | 5 | 45 | 4.084158 | -3.260167 | 3.180638 | 0.108657 | 13.49987 | 0.4476513
2018-02-12 09:57 | 476731.9 | 240.0008 | 5 | 45 | 4.046128 | -3.260184 | 3.180638 | 0.2173182 | 13.49987 | 0.8893734
2018-02-12 09:59 | 476851.9 | 360.0009 | 5 | 45 | 4.005625 | -3.259967 | 3.180638 | 0.3259737 | 13.49987 | 1.326854
2018-02-12 10:01 | 476971.9 | 480.0008 | 5 | 45 | 3.962893 | -3.259949 | 3.180638 | 0.4346346 | 13.49987 | 1.759753
2018-02-12 10:03 | 477091.9 | 600.0002 | 5 | 45 | 3.923749 | -3.259949 | 3.180638 | 0.5432917 | 13.49987 | 2.188207
2018-02-12 10:05 | 477211.9 | 720.0001 | 5 | 45 | 3.886619 | -3.259918 | 3.180638 | 0.6519518 | 13.49987 | 2.612514
2018-02-12 10:07 | 477331.9 | 840.0009 | 5 | 45 | 3.849817 | -3.260187 | 3.180638 | 0.7606074 | 13.49987 | 3.032821
2018-02-12 10:09 | 477451.9 | 960.0001 | 5 | 45 | 3.810903 | -3.259804 | 3.180638 | 0.8692667 | 13.49987 | 3.449039
2018-02-12 10:11 | 477571.9 | 1080.0009 | 5 | 45 | 3.774656 | -3.260164 | 3.180638 | 0.9779299 | 13.49987 | 3.861144
2018-02-12 10:13 | 477691.9 | 1200.0001 | 5 | 45 | 3.741045 | -3.260133 | 3.180638 | 1.086588 | 13.49987 | 4.26944
2018-02-12 10:15 | 477811.9 | 1320.0001 | 5 | 45 | 3.711063 | -3.260043 | 3.180638 | 1.195247 | 13.49987 | 4.674299
2018-02-12 10:17 | 477931.9 | 1440.0001 | 5 | 45 | 3.681183 | -3.260178 | 3.180638 | 1.303905 | 13.49987 | 5.075927
2018-02-12 10:19 | 478051.9 | 1560.0001 | 5 | 45 | 3.651807 | -3.260101 | 3.180638 | 1.412573 | 13.49987 | 5.474312
2018-02-12 10:21 | 478171.9 | 1680.0009 | 5 | 45 | 3.62646 | -3.260104 | 3.180638 | 1.521237 | 13.49987 | 5.869733
2018-02-12 10:23 | 478291.9 | 1800.0009 | 5 | 45 | 3.604065 | -3.260068 | 3.180638 | 1.629892 | 13.49987 | 6.262516
2018-02-12 10:25 | 478411.9 | 1920.0009 | 5 | 45 | 3.5828 | -3.260061 | 3.180638 | 1.738561 | 13.49987 | 6.653005
2018-02-12 10:27 | 478531.9 | 2040.0001 | 5 | 45 | 3.56036 | -3.260113 | 3.180638 | 1.847225 | 13.49987 | 7.041119
2018-02-12 10:29 | 478651.9 | 2160.0001 | 5 | 45 | 3.54109 | -3.260102 | 3.180638 | 1.955887 | 13.49987 | 7.426913
2018-02-12 10:31 | 478771.9 | 2280.0009 | 5 | 45 | 3.52454 | -3.260064 | 3.180638 | 2.064548 | 13.49987 | 7.81077
2018-02-12 10:33 | 478891.9 | 2400.0009 | 5 | 45 | 3.510487 | -3.260102 | 3.180638 | 2.173208 | 13.49987 | 8.192992
2018-02-12 10:35 | 479011.9 | 2520.0001 | 5 | 45 | 3.495143 | -3.260086 | 3.180638 | 2.28187 | 13.49987 | 8.573638
2018-02-12 10:37 | 479131.9 | 2640.0002 | 5 | 45 | 3.478107 | -3.260102 | 3.180638 | 2.390534 | 13.49987 | 8.952493
2018-02-12 10:39 | 479251.9 | 2760.0009 | 5 | 45 | 3.462812 | -3.260093 | 3.180638 | 2.499192 | 13.49987 | 9.329589
2018-02-12 10:41 | 479371.9 | 2880.0002 | 5 | 45 | 3.44692 | -3.260104 | 3.180638 | 2.607856 | 13.49987 | 9.705009
2018-02-12 10:43 | 479491.9 | 3000.0001 | 5 | 45 | 3.425796 | -3.260083 | 3.180638 | 2.716518 | 13.49987 | 10.07848
2018-02-12 10:45 | 479611.9 | 3120.0001 | 5 | 45 | 3.391982 | -3.26009 | 3.180638 | 2.825182 | 13.49987 | 10.44906
2018-02-12 10:47 | 479731.9 | 3240.0001 | 5 | 45 | 3.343386 | -3.260124 | 3.180638 | 2.93384 | 13.49987 | 10.81515
2018-02-12 10:49 | 479851.9 | 3360.0001 | 5 | 45 | 3.2644 | -3.260101 | 3.180638 | 3.0425 | 13.49987 | 11.17457
2018-02-12 10:51 | 479971.9 | 3480.0001 | 5 | 45 | 3.095241 | -3.260111 | 3.180638 | 3.151158 | 13.49987 | 11.52159
2018-02-12 10:52 | 480004.3 | 3512.3303 | 5 | 45 | 2.999982 | -3.26005 | 3.180638 | 3.180435 | 13.49987 | 11.61093
2018-02-12 10:54 | 480124.3 | 120.001 | 6 | 45 | 3.446052 | 0 | 3.180638 | 3.180442 | 13.49987 | 11.61095
2018-02-12 10:56 | 480244.3 | 240.0002 | 6 | 45 | 3.464512 | 0 | 3.180638 | 3.180442 | 13.49987 | 11.61095
2018-02-12 10:57 | 480304.3 | 300.0016 | 6 | 45 | 3.468286 | 0 | 3.180638 | 3.180442 | 13.49987 | 11.61095
2018-02-12 10:57 | 480304.3 | 0.0024 | 7 | 46 | 3.468452 | 0 | 0 | 0 | 0 | 0
2018-02-12 10:59 | 480424.4 | 120.001 | 2 | 46 | 4.053745 | 4.890093 | 0.1624025 | 0 | 0.6437379 | 0
2018-02-12 11:01 | 480544.4 | 240.001 | 2 | 46 | 4.088206 | 4.890087 | 0.3253945 | 0 | 1.307058 | 0
2018-02-12 11:03 | 480664.4 | 360.0002 | 2 | 46 | 4.124581 | 4.890001 | 0.4883863 | 0 | 1.97642 | 0
2018-02-12 11:05 | 480784.4 | 480.001 | 2 | 46 | 4.153534 | 4.890049 | 0.6513728 | 0 | 2.651196 | 0
2018-02-12 11:07 | 480904.4 | 600.0001 | 2 | 46 | 4.176296 | 4.890059 | 0.8143671 | 0 | 3.330052 | 0
2018-02-12 11:09 | 481024.4 | 720.0002 | 2 | 46 | 4.199535 | 4.890081 | 0.9773504 | 0 | 4.012599 | 0
2018-02-12 11:11 | 481144.4 | 840.0002 | 2 | 46 | 4.200274 | 4.498524 | 1.133824 | 0 | 4.669828 | 0
2018-02-12 11:13 | 481264.4 | 960.001 | 2 | 46 | 4.200268 | 4.105251 | 1.27713 | 0 | 5.271753 | 0
2018-02-12 11:15 | 481384.4 | 1080.001 | 2 | 46 | 4.200259 | 3.780424 | 1.4084 | 0 | 5.823121 | 0
2018-02-12 11:17 | 481504.4 | 1200.0002 | 2 | 46 | 4.20025 | 3.493608 | 1.529517 | 0 | 6.331844 | 0
2018-02-12 11:19 | 481608.1 | 1303.7456 | 2 | 46 | 4.200273 | 3.259998 | 1.626891 | 0 | 6.740838 | 0
2018-02-12 11:21 | 481728.2 | 120.001 | 3 | 46 | 4.221837 | 3.259922 | 1.735166 | 0 | 7.196647 | 0
2018-02-12 11:23 | 481848.2 | 240.001 | 3 | 46 | 4.250122 | 3.260052 | 1.843818 | 0 | 7.656886 | 0
2018-02-12 11:25 | 481968.2 | 360.001 | 3 | 46 | 4.278963 | 3.259851 | 1.952476 | 0 | 8.120253 | 0
2018-02-12 11:27 | 482088.2 | 480.0002 | 3 | 46 | 4.309213 | 3.25984 | 2.061137 | 0 | 8.586847 | 0
2018-02-12 11:29 | 482208.2 | 600.0002 | 3 | 46 | 4.342652 | 3.26009 | 2.1698 | 0 | 9.056875 | 0
2018-02-12 11:31 | 482328.2 | 720.001 | 3 | 46 | 4.381906 | 3.260107 | 2.278461 | 0 | 9.530829 | 0
2018-02-12 11:33 | 482448.2 | 840.0002 | 3 | 46 | 4.400257 | 2.961926 | 2.384123 | 0 | 9.995326 | 0
2018-02-12 11:35 | 482568.2 | 960.0003 | 3 | 46 | 4.400255 | 2.572502 | 2.476145 | 0 | 10.40025 | 0
2018-02-12 11:37 | 482688.2 | 1080.0002 | 3 | 46 | 4.400262 | 2.247169 | 2.556391 | 0 | 10.75335 | 0
2018-02-12 11:39 | 482808.2 | 1200.0003 | 3 | 46 | 4.400249 | 1.948153 | 2.626244 | 0 | 11.06072 | 0
2018-02-12 11:41 | 482928.2 | 1320.001 | 3 | 46 | 4.400284 | 1.682985 | 2.686549 | 0 | 11.32608 | 0
2018-02-12 11:43 | 483048.2 | 1440.001 | 3 | 46 | 4.400206 | 1.475315 | 2.73906 | 0 | 11.55714 | 0
2018-02-12 11:45 | 483168.2 | 1560.0011 | 3 | 46 | 4.400229 | 1.303988 | 2.785267 | 0 | 11.76046 | 0
2018-02-12 11:47 | 483288.2 | 1680.0002 | 3 | 46 | 4.400229 | 1.151964 | 2.826148 | 0 | 11.94035 | 0
2018-02-12 11:49 | 483408.2 | 1800.001 | 3 | 46 | 4.40023 | 1.008978 | 2.862128 | 0 | 12.09867 | 0
2018-02-12 11:51 | 483528.2 | 1920.0002 | 3 | 46 | 4.400203 | 0.8927994 | 2.893715 | 0 | 12.23765 | 0
2018-02-12 11:53 | 483648.2 | 2040.0011 | 3 | 46 | 4.400216 | 0.7977772 | 2.921834 | 0 | 12.36139 | 0
2018-02-12 11:55 | 483768.2 | 2160.0003 | 3 | 46 | 4.40019 | 0.7176933 | 2.947067 | 0 | 12.47242 | 0
2018-02-12 11:57 | 483888.2 | 2280.001 | 3 | 46 | 4.400185 | 0.6415014 | 2.969716 | 0 | 12.57207 | 0
2018-02-12 11:59 | 484008.2 | 2400.001 | 3 | 46 | 4.400165 | 0.5709906 | 2.989874 | 0 | 12.66078 | 0
2018-02-12 12:01 | 484128.2 | 2520.0011 | 3 | 46 | 4.40015 | 0.5158749 | 3.00797 | 0 | 12.7404 | 0
2018-02-12 12:03 | 484248.2 | 2640.0003 | 3 | 46 | 4.400118 | 0.4699965 | 3.024387 | 0 | 12.81264 | 0
2018-02-12 12:05 | 484368.2 | 2760.0002 | 3 | 46 | 4.400181 | 0.4288492 | 3.039362 | 0 | 12.87853 | 0
2018-02-12 12:07 | 484488.2 | 2880.001 | 3 | 46 | 4.4002 | 0.3865385 | 3.052934 | 0 | 12.93825 | 0
2018-02-12 12:09 | 484608.2 | 3000.001 | 3 | 46 | 4.40013 | 0.3510122 | 3.065193 | 0 | 12.99219 | 0
2018-02-12 12:11 | 484728.2 | 3120.0002 | 3 | 46 | 4.40016 | 0.3234711 | 3.076428 | 0 | 13.04163 | 0
2018-02-12 12:13 | 484848.2 | 3240.001 | 3 | 46 | 4.400121 | 0.2993069 | 3.086791 | 0 | 13.08722 | 0
2018-02-12 12:15 | 484968.2 | 3360.0002 | 3 | 46 | 4.400091 | 0.273551 | 3.09635 | 0 | 13.12929 | 0
2018-02-12 12:17 | 485088.2 | 3480.0003 | 3 | 46 | 4.400127 | 0.2493544 | 3.105058 | 0 | 13.1676 | 0
2018-02-12 12:19 | 485208.2 | 3600.001 | 3 | 46 | 4.400093 | 0.2300415 | 3.113043 | 0 | 13.20273 | 0
2018-02-12 12:21 | 485328.2 | 3720.001 | 3 | 46 | 4.400077 | 0.2146568 | 3.120449 | 0 | 13.23532 | 0
2018-02-12 12:23 | 485448.2 | 3840.0002 | 3 | 46 | 4.400106 | 0.1997108 | 3.127366 | 0 | 13.26576 | 0
2018-02-12 12:25 | 485568.2 | 3960.0002 | 3 | 46 | 4.400111 | 0.18258 | 3.133748 | 0 | 13.29384 | 0
2018-02-12 12:27 | 485688.2 | 4080.001 | 3 | 46 | 4.400127 | 0.1687021 | 3.139585 | 0 | 13.31953 | 0
2018-02-12 12:29 | 485808.2 | 4200.001 | 3 | 46 | 4.400116 | 0.1576014 | 3.145015 | 0 | 13.34342 | 0
2018-02-12 12:31 | 485928.2 | 4320.0011 | 3 | 46 | 4.400133 | 0.1475525 | 3.150098 | 0 | 13.36578 | 0
2018-02-12 12:33 | 486048.2 | 4440.001 | 3 | 46 | 4.400109 | 0.1364975 | 3.154837 | 0 | 13.38663 | 0
2018-02-12 12:35 | 486168.2 | 4560.001 | 3 | 46 | 4.400149 | 0.1253967 | 3.159187 | 0 | 13.40578 | 0
2018-02-12 12:37 | 486288.2 | 4680.0002 | 3 | 46 | 4.400088 | 0.1168966 | 3.16321 | 0 | 13.42348 | 0
2018-02-12 12:39 | 486408.2 | 4800.0002 | 3 | 46 | 4.400078 | 0.1097469 | 3.166983 | 0 | 13.44008 | 0
2018-02-12 12:41 | 486528.2 | 4920.001 | 3 | 46 | 4.400093 | 0.1029291 | 3.170532 | 0 | 13.45569 | 0
2018-02-12 12:43 | 486648.2 | 5040.0011 | 3 | 46 | 4.400088 | 0.09443378 | 3.17382 | 0 | 13.47016 | 0
2018-02-12 12:45 | 486768.2 | 5160.0003 | 3 | 46 | 4.400077 | 0.08763599 | 3.176838 | 0 | 13.48344 | 0
2018-02-12 12:46 | 486880.7 | 5272.4841 | 3 | 46 | 4.400009 | 0.08149719 | 3.179495 | 0 | 13.49513 | 0
2018-02-12 12:48 | 487000.7 | 120.0007 | 4 | 46 | 4.392142 | 0 | 3.179495 | 0 | 13.49513 | 0
2018-02-12 12:50 | 487120.7 | 239.9999 | 4 | 46 | 4.391241 | 0 | 3.179495 | 0 | 13.49513 | 0
2018-02-12 12:51 | 487180.7 | 300.0029 | 4 | 46 | 4.390954 | 0 | 3.179495 | 0 | 13.49513 | 0
2018-02-12 12:53 | 487300.8 | 120.001 | 5 | 46 | 4.082616 | -3.259887 | 3.179495 | 0.1086605 | 13.49513 | 0.4475847
2018-02-12 12:55 | 487420.8 | 240.001 | 5 | 46 | 4.043739 | -3.260086 | 3.179495 | 0.2173193 | 13.49513 | 0.8890496
2018-02-12 12:57 | 487540.8 | 360.0002 | 5 | 46 | 4.006094 | -3.26014 | 3.179495 | 0.3259738 | 13.49513 | 1.326388
2018-02-12 12:59 | 487660.8 | 480.0003 | 5 | 46 | 3.966076 | -3.260173 | 3.179495 | 0.4346451 | 13.49513 | 1.759585
2018-02-12 13:01 | 487780.8 | 600.0011 | 5 | 46 | 3.923573 | -3.259849 | 3.179495 | 0.5433069 | 13.49513 | 2.188229
2018-02-12 13:03 | 487900.8 | 720.0003 | 5 | 46 | 3.884801 | -3.259945 | 3.179495 | 0.6519595 | 13.49513 | 2.612401
2018-02-12 13:05 | 488020.8 | 840.0002 | 5 | 46 | 3.848457 | -3.260019 | 3.179495 | 0.7606199 | 13.49513 | 3.03252
2018-02-12 13:07 | 488140.8 | 960.0002 | 5 | 46 | 3.813231 | -3.260133 | 3.179495 | 0.8692774 | 13.49513 | 3.448783
2018-02-12 13:09 | 488260.8 | 1080.001 | 5 | 46 | 3.776215 | -3.260126 | 3.179495 | 0.9779387 | 13.49513 | 3.861157
2018-02-12 13:11 | 488380.8 | 1200.0011 | 5 | 46 | 3.740252 | -3.260147 | 3.179495 | 1.086601 | 13.49513 | 4.269482
2018-02-12 13:13 | 488500.8 | 1320.001 | 5 | 46 | 3.709205 | -3.259835 | 3.179495 | 1.195262 | 13.49513 | 4.674178
2018-02-12 13:15 | 488620.8 | 1440.0011 | 5 | 46 | 3.681614 | -3.259961 | 3.179495 | 1.303926 | 13.49513 | 5.075719
2018-02-12 13:17 | 488740.8 | 1560.001 | 5 | 46 | 3.65438 | -3.260083 | 3.179495 | 1.412587 | 13.49513 | 5.474286
2018-02-12 13:19 | 488860.8 | 1680.0003 | 5 | 46 | 3.62648 | -3.260136 | 3.179495 | 1.52125 | 13.49513 | 5.869858
2018-02-12 13:21 | 488980.8 | 1800.001 | 5 | 46 | 3.602417 | -3.260088 | 3.179495 | 1.629916 | 13.49513 | 6.262589
2018-02-12 13:23 | 489100.8 | 1920.001 | 5 | 46 | 3.581668 | -3.260098 | 3.179495 | 1.738575 | 13.49513 | 6.652866
2018-02-12 13:25 | 489220.8 | 2040.0002 | 5 | 46 | 3.562598 | -3.260104 | 3.179495 | 1.847235 | 13.49513 | 7.041017
2018-02-12 13:27 | 489340.8 | 2160.001 | 5 | 46 | 3.542689 | -3.260081 | 3.179495 | 1.955906 | 13.49513 | 7.427105
2018-02-12 13:29 | 489460.8 | 2280.0003 | 5 | 46 | 3.524101 | -3.260108 | 3.179495 | 2.064567 | 13.49513 | 7.810998
2018-02-12 13:31 | 489580.8 | 2400.001 | 5 | 46 | 3.509019 | -3.260051 | 3.179495 | 2.173225 | 13.49513 | 8.193084
2018-02-12 13:33 | 489700.8 | 2520.0011 | 5 | 46 | 3.495834 | -3.260095 | 3.179495 | 2.281885 | 13.49513 | 8.573647
2018-02-12 13:35 | 489820.8 | 2640.0002 | 5 | 46 | 3.481152 | -3.260064 | 3.179495 | 2.390545 | 13.49513 | 8.952728
2018-02-12 13:37 | 489940.8 | 2760.001 | 5 | 46 | 3.462638 | -3.260129 | 3.179495 | 2.499215 | 13.49513 | 9.330039
2018-02-12 13:39 | 490060.8 | 2880.001 | 5 | 46 | 3.444892 | -3.260158 | 3.179495 | 2.607876 | 13.49513 | 9.705331
2018-02-12 13:41 | 490180.8 | 3000.0003 | 5 | 46 | 3.424419 | -3.260102 | 3.179495 | 2.716536 | 13.49513 | 10.07856
2018-02-12 13:43 | 490300.8 | 3120.001 | 5 | 46 | 3.395485 | -3.260119 | 3.179495 | 2.825196 | 13.49513 | 10.44923
2018-02-12 13:45 | 490420.8 | 3240.0002 | 5 | 46 | 3.346117 | -3.260115 | 3.179495 | 2.933856 | 13.49513 | 10.81577
2018-02-12 13:47 | 490540.8 | 3360.0013 | 5 | 46 | 3.262094 | -3.260026 | 3.179495 | 3.04252 | 13.49513 | 11.17519
2018-02-12 13:49 | 490660.8 | 3480.0002 | 5 | 46 | 3.088344 | -3.260121 | 3.179495 | 3.151183 | 13.49513 | 11.52171
2018-02-12 13:50 | 490690.7 | 3509.9688 | 5 | 46 | 2.999999 | -3.260077 | 3.179495 | 3.178325 | 13.49513 | 11.60442
2018-02-12 13:52 | 490810.8 | 120.0008 | 6 | 46 | 3.447817 | 0 | 3.179495 | 3.178329 | 13.49513 | 11.60443
2018-02-12 13:54 | 490930.8 | 240.0009 | 6 | 46 | 3.466426 | 0 | 3.179495 | 3.178329 | 13.49513 | 11.60443
2018-02-12 13:55 | 490990.8 | 300.0038 | 6 | 46 | 3.470492 | 0 | 3.179495 | 3.178329 | 13.49513 | 11.60443
2018-02-12 13:55 | 490990.799 | 0.0025 | 7 | 47 | 3.470709 | 0 | 0 | 0 | 0 | 0
2018-02-12 13:57 | 491110.9 | 120.0001 | 2 | 47 | 4.054923 | 4.889978 | 0.1623981 | 0 | 0.6438897 | 0
2018-02-12 13:59 | 491230.9 | 240.0001 | 2 | 47 | 4.0898 | 4.889959 | 0.3253811 | 0 | 1.307458 | 0
2018-02-12 14:01 | 491350.9 | 360.0012 | 2 | 47 | 4.122332 | 4.889969 | 0.4883688 | 0 | 1.976785 | 0
2018-02-12 14:03 | 491470.9 | 480.0009 | 2 | 47 | 4.149818 | 4.890007 | 0.6513532 | 0 | 2.65093 | 0
2018-02-12 14:05 | 491590.9 | 600.001 | 2 | 47 | 4.176701 | 4.889971 | 0.814338 | 0 | 3.329511 | 0
2018-02-12 14:07 | 491710.9 | 720.001 | 2 | 47 | 4.200284 | 4.86525 | 0.9773109 | 0 | 4.012212 | 0
2018-02-12 14:09 | 491830.9 | 840.0001 | 2 | 47 | 4.200277 | 4.498995 | 1.133042 | 0 | 4.666327 | 0
2018-02-12 14:11 | 491950.9 | 960.0001 | 2 | 47 | 4.200217 | 4.15066 | 1.277206 | 0 | 5.271853 | 0
2018-02-12 14:13 | 492070.9 | 1080.001 | 2 | 47 | 4.200246 | 3.790438 | 1.40962 | 0 | 5.828026 | 0
2018-02-12 14:15 | 492190.9 | 1200.0001 | 2 | 47 | 4.200265 | 3.474632 | 1.530499 | 0 | 6.335749 | 0
2018-02-12 14:17 | 492282.5 | 1291.6767 | 2 | 47 | 4.200261 | 3.259998 | 1.616213 | 0 | 6.695771 | 0
2018-02-12 14:19 | 492402.6 | 120.0011 | 3 | 47 | 4.219755 | 3.259785 | 1.724495 | 0 | 7.151534 | 0
2018-02-12 14:21 | 492522.6 | 240.0002 | 3 | 47 | 4.24508 | 3.26017 | 1.833155 | 0 | 7.611389 | 0
2018-02-12 14:23 | 492642.6 | 360.001 | 3 | 47 | 4.276221 | 3.260098 | 1.941816 | 0 | 8.074313 | 0
2018-02-12 14:25 | 492762.6 | 480.001 | 3 | 47 | 4.308184 | 3.259827 | 2.050471 | 0 | 8.540682 | 0
2018-02-12 14:27 | 492882.6 | 600.001 | 3 | 47 | 4.341173 | 3.260202 | 2.159133 | 0 | 9.010596 | 0
2018-02-12 14:29 | 493002.6 | 720.001 | 3 | 47 | 4.376536 | 3.259886 | 2.267793 | 0 | 9.484182 | 0
2018-02-12 14:31 | 493122.6 | 840.0001 | 3 | 47 | 4.400258 | 3.020884 | 2.374766 | 0 | 9.954099 | 0
2018-02-12 14:33 | 493242.6 | 960.0011 | 3 | 47 | 4.400299 | 2.590801 | 2.467882 | 0 | 10.36384 | 0
2018-02-12 14:35 | 493362.6 | 1080.001 | 3 | 47 | 4.400248 | 2.253511 | 2.548462 | 0 | 10.71841 | 0
2018-02-12 14:37 | 493482.6 | 1200.0002 | 3 | 47 | 4.400245 | 1.972096 | 2.618761 | 0 | 11.02774 | 0
2018-02-12 14:39 | 493602.6 | 1320.001 | 3 | 47 | 4.40023 | 1.720433 | 2.680227 | 0 | 11.29821 | 0
2018-02-12 14:41 | 493722.6 | 1440.0002 | 3 | 47 | 4.400251 | 1.489456 | 2.733633 | 0 | 11.53321 | 0
2018-02-12 14:43 | 493842.6 | 1560.0002 | 3 | 47 | 4.400232 | 1.307053 | 2.780104 | 0 | 11.73769 | 0
2018-02-12 14:45 | 493962.6 | 1680.001 | 3 | 47 | 4.400229 | 1.156279 | 2.821076 | 0 | 11.91798 | 0
2018-02-12 14:47 | 494082.6 | 1800.0011 | 3 | 47 | 4.400195 | 1.027852 | 2.857456 | 0 | 12.07806 | 0
2018-02-12 14:49 | 494202.6 | 1920.001 | 3 | 47 | 4.400159 | 0.9077005 | 2.889717 | 0 | 12.22001 | 0
2018-02-12 14:51 | 494322.6 | 2040.0002 | 3 | 47 | 4.400198 | 0.8019466 | 2.918131 | 0 | 12.34504 | 0
2018-02-12 14:53 | 494442.6 | 2160.0002 | 3 | 47 | 4.400184 | 0.7179413 | 2.943419 | 0 | 12.45631 | 0
2018-02-12 14:55 | 494562.6 | 2280.001 | 3 | 47 | 4.400148 | 0.6479311 | 2.966156 | 0 | 12.55636 | 0
2018-02-12 14:57 | 494682.6 | 2400.0002 | 3 | 47 | 4.400175 | 0.5835075 | 2.986679 | 0 | 12.64666 | 0
2018-02-12 14:59 | 494802.6 | 2520.001 | 3 | 47 | 4.400223 | 0.5216074 | 3.005081 | 0 | 12.72764 | 0
2018-02-12 15:01 | 494922.6 | 2640.0011 | 3 | 47 | 4.400175 | 0.4708281 | 3.021571 | 0 | 12.80019 | 0
2018-02-12 15:03 | 495042.6 | 2760.0003 | 3 | 47 | 4.400207 | 0.429862 | 3.036553 | 0 | 12.86612 | 0
2018-02-12 15:05 | 495162.6 | 2880.001 | 3 | 47 | 4.400147 | 0.3934565 | 3.050261 | 0 | 12.92643 | 0
2018-02-12 15:07 | 495282.6 | 3000.0002 | 3 | 47 | 4.400165 | 0.3577147 | 3.06278 | 0 | 12.98152 | 0
2018-02-12 15:09 | 495402.6 | 3120.001 | 3 | 47 | 4.400124 | 0.3232374 | 3.074099 | 0 | 13.03132 | 0
2018-02-12 15:11 | 495522.6 | 3240.001 | 3 | 47 | 4.400098 | 0.2975025 | 3.084446 | 0 | 13.07686 | 0
2018-02-12 15:13 | 495642.6 | 3360.001 | 3 | 47 | 4.400123 | 0.2758894 | 3.094012 | 0 | 13.11895 | 0
2018-02-12 15:15 | 495762.6 | 3480.0011 | 3 | 47 | 4.40008 | 0.2547302 | 3.102866 | 0 | 13.1579 | 0
2018-02-12 15:17 | 495882.6 | 3600.001 | 3 | 47 | 4.400174 | 0.233326 | 3.110999 | 0 | 13.19369 | 0
2018-02-12 15:19 | 496002.6 | 3720.0002 | 3 | 47 | 4.400127 | 0.2146988 | 3.11843 | 0 | 13.22639 | 0
2018-02-12 15:21 | 496122.6 | 3840.0002 | 3 | 47 | 4.400109 | 0.199379 | 3.125324 | 0 | 13.25672 | 0
2018-02-12 15:23 | 496242.6 | 3960.001 | 3 | 47 | 4.400133 | 0.1865435 | 3.131753 | 0 | 13.28501 | 0
2018-02-12 15:25 | 496362.6 | 4080.0002 | 3 | 47 | 4.400142 | 0.1722832 | 3.137731 | 0 | 13.31131 | 0
2018-02-12 15:27 | 496482.6 | 4200.001 | 3 | 47 | 4.400121 | 0.1579895 | 3.143212 | 0 | 13.33543 | 0
2018-02-12 15:29 | 496602.6 | 4320.0003 | 3 | 47 | 4.400063 | 0.1468487 | 3.148281 | 0 | 13.35774 | 0
2018-02-12 15:31 | 496722.6 | 4440.001 | 3 | 47 | 4.40004 | 0.1372967 | 3.153023 | 0 | 13.3786 | 0
2018-02-12 15:33 | 496842.6 | 4560.001 | 3 | 47 | 4.400128 | 0.1290607 | 3.157473 | 0 | 13.39818 | 0
2018-02-12 15:35 | 496962.6 | 4680.001 | 3 | 47 | 4.400079 | 0.1176672 | 3.161577 | 0 | 13.41624 | 0
2018-02-12 15:37 | 497082.6 | 4800.0021 | 3 | 47 | 4.40013 | 0.1098433 | 3.165361 | 0 | 13.43289 | 0
2018-02-12 15:39 | 497202.6 | 4920.001 | 3 | 47 | 4.40013 | 0.1033354 | 3.16889 | 0 | 13.44842 | 0
2018-02-12 15:41 | 497322.6 | 5040.0002 | 3 | 47 | 4.400064 | 0.09661674 | 3.172218 | 0 | 13.46306 | 0
2018-02-12 15:43 | 497442.6 | 5160.0011 | 3 | 47 | 4.400113 | 0.09021759 | 3.175339 | 0 | 13.47679 | 0
2018-02-12 15:45 | 497562.6 | 5280.0002 | 3 | 47 | 4.400041 | 0.0819006 | 3.178192 | 0 | 13.48935 | 0
2018-02-12 15:45 | 497581.6 | 5299 | 3 | 47 | 4.400062 | 0.0814991 | 3.178624 | 0 | 13.49125 | 0
2018-02-12 15:47 | 497701.6 | 120.001 | 4 | 47 | 4.39222 | 0 | 3.178624 | 0 | 13.49125 | 0
2018-02-12 15:49 | 497821.6 | 240.0002 | 4 | 47 | 4.391297 | 0 | 3.178624 | 0 | 13.49125 | 0
2018-02-12 15:50 | 497881.6 | 300.0023 | 4 | 47 | 4.390962 | 0 | 3.178624 | 0 | 13.49125 | 0
2018-02-12 15:52 | 498001.7 | 120.0009 | 5 | 47 | 4.084574 | -3.260099 | 3.178624 | 0.1086553 | 13.49125 | 0.4478452
2018-02-12 15:54 | 498121.7 | 240.001 | 5 | 47 | 4.042349 | -3.26 | 3.178624 | 0.2173122 | 13.49125 | 0.8892942
2018-02-12 15:56 | 498241.7 | 360.0009 | 5 | 47 | 4.003507 | -3.260122 | 3.178624 | 0.3259724 | 13.49125 | 1.326421
2018-02-12 15:58 | 498361.7 | 480.0002 | 5 | 47 | 3.965556 | -3.259815 | 3.178624 | 0.4346282 | 13.49125 | 1.759357
2018-02-12 16:00 | 498481.7 | 600.0009 | 5 | 47 | 3.926306 | -3.260184 | 3.178624 | 0.5432888 | 13.49125 | 2.188138
2018-02-12 16:02 | 498601.7 | 720.001 | 5 | 47 | 3.884727 | -3.260111 | 3.178624 | 0.6519489 | 13.49125 | 2.612514
2018-02-12 16:04 | 498721.7 | 840.0001 | 5 | 47 | 3.846755 | -3.26009 | 3.178624 | 0.7606046 | 13.49125 | 3.032517
2018-02-12 16:06 | 498841.7 | 960.0002 | 5 | 47 | 3.811483 | -3.260066 | 3.178624 | 0.8692628 | 13.49125 | 3.448559
2018-02-12 16:08 | 498961.7 | 1080.0009 | 5 | 47 | 3.777208 | -3.259853 | 3.178624 | 0.9779167 | 13.49125 | 3.860848
2018-02-12 16:10 | 499081.7 | 1200.0011 | 5 | 47 | 3.741828 | -3.259891 | 3.178624 | 1.08657 | 13.49125 | 4.269347
2018-02-12 16:12 | 499201.7 | 1320.0001 | 5 | 47 | 3.708014 | -3.259824 | 3.178624 | 1.195225 | 13.49125 | 4.674017
2018-02-12 16:14 | 499321.7 | 1440.001 | 5 | 47 | 3.67915 | -3.260139 | 3.178624 | 1.303888 | 13.49125 | 5.075345
2018-02-12 16:16 | 499441.7 | 1560.001 | 5 | 47 | 3.653461 | -3.259789 | 3.178624 | 1.412544 | 13.49125 | 5.473678
2018-02-12 16:18 | 499561.7 | 1680.0009 | 5 | 47 | 3.628397 | -3.259898 | 3.178624 | 1.521204 | 13.49125 | 5.869299
2018-02-12 16:20 | 499681.7 | 1800.0009 | 5 | 47 | 3.602224 | -3.260119 | 3.178624 | 1.629863 | 13.49125 | 6.262135
2018-02-12 16:22 | 499801.7 | 1920.001 | 5 | 47 | 3.579631 | -3.260156 | 3.178624 | 1.738522 | 13.49125 | 6.652283
2018-02-12 16:24 | 499921.7 | 2040.0011 | 5 | 47 | 3.560247 | -3.260041 | 3.178624 | 1.847181 | 13.49125 | 7.040161
2018-02-12 16:26 | 500041.7 | 2160.001 | 5 | 47 | 3.543173 | -3.260139 | 3.178624 | 1.955842 | 13.49125 | 7.4261
2018-02-12 16:28 | 500161.7 | 2280.0009 | 5 | 47 | 3.525436 | -3.260128 | 3.178624 | 2.064499 | 13.49125 | 7.810149
2018-02-12 16:30 | 500281.7 | 2400.0002 | 5 | 47 | 3.507569 | -3.260005 | 3.178624 | 2.173161 | 13.49125 | 8.192219
2018-02-12 16:32 | 500401.7 | 2520.0009 | 5 | 47 | 3.493081 | -3.260073 | 3.178624 | 2.281821 | 13.49125 | 8.57255
2018-02-12 16:34 | 500521.7 | 2640.0002 | 5 | 47 | 3.480063 | -3.260119 | 3.178624 | 2.39048 | 13.49125 | 8.951381
2018-02-12 16:36 | 500641.7 | 2760.001 | 5 | 47 | 3.464867 | -3.260122 | 3.178624 | 2.499143 | 13.49125 | 9.328737
2018-02-12 16:38 | 500761.7 | 2880.0002 | 5 | 47 | 3.444379 | -3.260096 | 3.178624 | 2.607804 | 13.49125 | 9.704175
2018-02-12 16:40 | 500881.7 | 3000.001 | 5 | 47 | 3.421396 | -3.260121 | 3.178624 | 2.716464 | 13.49125 | 10.07721
2018-02-12 16:42 | 501001.7 | 3120.001 | 5 | 47 | 3.391976 | -3.260164 | 3.178624 | 2.825123 | 13.49125 | 10.44747
2018-02-12 16:44 | 501121.7 | 3240.001 | 5 | 47 | 3.347301 | -3.260121 | 3.178624 | 2.933785 | 13.49125 | 10.81386
2018-02-12 16:46 | 501241.7 | 3360.0009 | 5 | 47 | 3.264921 | -3.260115 | 3.178624 | 3.042442 | 13.49125 | 11.1736
2018-02-12 16:48 | 501361.7 | 3480.0002 | 5 | 47 | 3.082115 | -3.260118 | 3.178624 | 3.151105 | 13.49125 | 11.51994
2018-02-12 16:48 | 501389.3 | 3507.6136 | 5 | 47 | 2.999998 | -3.260118 | 3.178624 | 3.17611 | 13.49125 | 11.59605
2018-02-12 16:50 | 501509.3 | 120.0002 | 6 | 47 | 3.452203 | 0 | 3.178624 | 3.17611 | 13.49125 | 11.59605
2018-02-12 16:52 | 501629.3 | 240 | 6 | 47 | 3.471041 | 0 | 3.178624 | 3.17611 | 13.49125 | 11.59605
2018-02-12 16:53 | 501689.3 | 300.0024 | 6 | 47 | 3.474993 | 0 | 3.178624 | 3.17611 | 13.49125 | 11.59605
2018-02-12 16:53 | 501689.4 | 0.0024 | 7 | 48 | 3.475104 | 0 | 0 | 0 | 0 | 0
2018-02-12 16:55 | 501809.4 | 120.0002 | 2 | 48 | 4.054558 | 4.889963 | 0.162383 | 0 | 0.6438333 | 0
2018-02-12 16:57 | 501929.4 | 240.0011 | 2 | 48 | 4.092926 | 4.889914 | 0.3253571 | 0 | 1.307681 | 0
2018-02-12 16:59 | 502049.4 | 360.0002 | 2 | 48 | 4.126105 | 4.889961 | 0.4883396 | 0 | 1.977597 | 0
2018-02-12 17:01 | 502169.4 | 480.0002 | 2 | 48 | 4.150536 | 4.889923 | 0.651318 | 0 | 2.652125 | 0
2018-02-12 17:03 | 502289.4 | 600.0003 | 2 | 48 | 4.174533 | 4.889944 | 0.8142982 | 0 | 3.330493 | 0
2018-02-12 17:05 | 502409.4 | 720.001 | 2 | 48 | 4.200301 | 4.832705 | 0.9771885 | 0 | 4.012777 | 0
2018-02-12 17:07 | 502529.4 | 840.0009 | 2 | 48 | 4.200289 | 4.446569 | 1.131534 | 0 | 4.661071 | 0
2018-02-12 17:09 | 502649.4 | 960.0003 | 2 | 48 | 4.20026 | 4.117706 | 1.274096 | 0 | 5.259871 | 0
2018-02-12 17:11 | 502769.4 | 1080.0012 | 2 | 48 | 4.200243 | 3.804922 | 1.40615 | 0 | 5.814529 | 0
2018-02-12 17:13 | 502889.4 | 1200.0011 | 2 | 48 | 4.200247 | 3.481304 | 1.527706 | 0 | 6.325095 | 0
2018-02-12 17:15 | 502973.8 | 1284.3936 | 2 | 48 | 4.200261 | 3.259983 | 1.606657 | 0 | 6.656712 | 0
2018-02-12 17:17 | 503093.8 | 120.0002 | 3 | 48 | 4.220841 | 3.260031 | 1.714939 | 0 | 7.112533 | 0
2018-02-12 17:19 | 503213.8 | 240.0003 | 3 | 48 | 4.245059 | 3.259941 | 1.823592 | 0 | 7.572449 | 0
2018-02-12 17:21 | 503333.8 | 360.001 | 3 | 48 | 4.272614 | 3.260023 | 1.932267 | 0 | 8.035238 | 0
2018-02-12 17:23 | 503453.8 | 480.001 | 3 | 48 | 4.305633 | 3.260149 | 2.040933 | 0 | 8.501263 | 0
2018-02-12 17:25 | 503573.8 | 600.0002 | 3 | 48 | 4.340661 | 3.260223 | 2.149594 | 0 | 8.971023 | 0
2018-02-12 17:27 | 503693.8 | 720.0011 | 3 | 48 | 4.376584 | 3.259834 | 2.258253 | 0 | 9.444606 | 0
2018-02-12 17:29 | 503813.8 | 840.0011 | 3 | 48 | 4.400293 | 3.055569 | 2.365605 | 0 | 9.916154 | 0
2018-02-12 17:31 | 503933.8 | 960.0011 | 3 | 48 | 4.400257 | 2.633137 | 2.460267 | 0 | 10.33269 | 0
2018-02-12 17:33 | 504053.8 | 1080.0003 | 3 | 48 | 4.400265 | 2.263971 | 2.541655 | 0 | 10.69082 | 0
2018-02-12 17:35 | 504173.8 | 1200.0002 | 3 | 48 | 4.400251 | 1.973318 | 2.612101 | 0 | 11.0008 | 0
2018-02-12 17:37 | 504293.8 | 1320.0002 | 3 | 48 | 4.400263 | 1.732006 | 2.673722 | 0 | 11.27195 | 0
2018-02-12 17:39 | 504413.8 | 1440.0011 | 3 | 48 | 4.400229 | 1.517742 | 2.727796 | 0 | 11.50989 | 0
2018-02-12 17:41 | 504533.8 | 1560.0012 | 3 | 48 | 4.400223 | 1.320263 | 2.775073 | 0 | 11.71792 | 0
2018-02-12 17:43 | 504653.8 | 1680.0002 | 3 | 48 | 4.400207 | 1.159237 | 2.81627 | 0 | 11.8992 | 0
2018-02-12 17:45 | 504773.8 | 1800.0002 | 3 | 48 | 4.400233 | 1.029078 | 2.852671 | 0 | 12.05937 | 0
2018-02-12 17:47 | 504893.8 | 1920.0002 | 3 | 48 | 4.400223 | 0.9187565 | 2.885092 | 0 | 12.20203 | 0
2018-02-12 17:49 | 505013.8 | 2040.001 | 3 | 48 | 4.400171 | 0.8154964 | 2.913994 | 0 | 12.3292 | 0
2018-02-12 17:51 | 505133.8 | 2160.001 | 3 | 48 | 4.400193 | 0.7214022 | 2.939554 | 0 | 12.44167 | 0
2018-02-12 17:53 | 505253.8 | 2280.0002 | 3 | 48 | 4.400178 | 0.6477823 | 2.962333 | 0 | 12.5419 | 0
2018-02-12 17:55 | 505373.8 | 2400.0012 | 3 | 48 | 4.400169 | 0.5863333 | 2.982861 | 0 | 12.63223 | 0
2018-02-12 17:57 | 505493.8 | 2520.001 | 3 | 48 | 4.400133 | 0.5303564 | 3.001469 | 0 | 12.71411 | 0
2018-02-12 17:59 | 505613.8 | 2640.001 | 3 | 48 | 4.400125 | 0.4752512 | 3.018257 | 0 | 12.78798 | 0
2018-02-12 18:01 | 505733.8 | 2760.0002 | 3 | 48 | 4.400143 | 0.4301682 | 3.033317 | 0 | 12.85424 | 0
2018-02-12 18:03 | 505853.8 | 2880.001 | 3 | 48 | 4.40012 | 0.3923855 | 3.047016 | 0 | 12.91452 | 0
2018-02-12 18:05 | 505973.8 | 3000.001 | 3 | 48 | 4.400117 | 0.3610992 | 3.059587 | 0 | 12.96984 | 0
2018-02-12 18:07 | 506093.8 | 3120.0011 | 3 | 48 | 4.400178 | 0.3305254 | 3.071116 | 0 | 13.02057 | 0
2018-02-12 18:09 | 506213.8 | 3240.0011 | 3 | 48 | 4.400178 | 0.2993622 | 3.081588 | 0 | 13.06664 | 0
2018-02-12 18:11 | 506333.8 | 3360.0004 | 3 | 48 | 4.40015 | 0.275445 | 3.09115 | 0 | 13.10872 | 0
2018-02-12 18:13 | 506453.8 | 3480.0011 | 3 | 48 | 4.400097 | 0.2551088 | 3.099986 | 0 | 13.1476 | 0
2018-02-12 18:15 | 506573.8 | 3600.0002 | 3 | 48 | 4.400112 | 0.2369452 | 3.108197 | 0 | 13.18372 | 0
2018-02-12 18:17 | 506693.8 | 3720.0003 | 3 | 48 | 4.40018 | 0.2172604 | 3.115768 | 0 | 13.21704 | 0
2018-02-12 18:19 | 506813.8 | 3840.001 | 3 | 48 | 4.40011 | 0.1993828 | 3.122686 | 0 | 13.24748 | 0
2018-02-12 18:21 | 506933.8 | 3960.0011 | 3 | 48 | 4.400103 | 0.1854172 | 3.129102 | 0 | 13.27571 | 0
2018-02-12 18:23 | 507053.8 | 4080.0002 | 3 | 48 | 4.400086 | 0.1737604 | 3.135091 | 0 | 13.30206 | 0
2018-02-12 18:25 | 507173.8 | 4200.0003 | 3 | 48 | 4.400093 | 0.1611614 | 3.140679 | 0 | 13.32665 | 0
2018-02-12 18:27 | 507293.8 | 4320.0002 | 3 | 48 | 4.400136 | 0.1479874 | 3.145808 | 0 | 13.34922 | 0
2018-02-12 18:29 | 507413.8 | 4440.001 | 3 | 48 | 4.400123 | 0.1368151 | 3.150542 | 0 | 13.37005 | 0
2018-02-12 18:31 | 507533.8 | 4560.001 | 3 | 48 | 4.400066 | 0.1280165 | 3.154962 | 0 | 13.3895 | 0
2018-02-12 18:33 | 507653.8 | 4680.0003 | 3 | 48 | 4.400066 | 0.1200809 | 3.159111 | 0 | 13.40775 | 0
2018-02-12 18:35 | 507773.8 | 4800.0011 | 3 | 48 | 4.400147 | 0.1111069 | 3.162973 | 0 | 13.42475 | 0
2018-02-12 18:37 | 507893.8 | 4920.0003 | 3 | 48 | 4.400105 | 0.1026049 | 3.166517 | 0 | 13.44034 | 0
2018-02-12 18:39 | 508013.8 | 5040.0003 | 3 | 48 | 4.400077 | 0.09617901 | 3.16982 | 0 | 13.45487 | 0
2018-02-12 18:41 | 508133.8 | 5160.0011 | 3 | 48 | 4.400046 | 0.09049511 | 3.172935 | 0 | 13.46858 | 0
2018-02-12 18:43 | 508253.8 | 5280.001 | 3 | 48 | 4.400089 | 0.08475876 | 3.175863 | 0 | 13.48146 | 0
2018-02-12 18:44 | 508312.4 | 5338.5817 | 3 | 48 | 4.400123 | 0.0814991 | 3.177207 | 0 | 13.48738 | 0
2018-02-12 18:46 | 508432.5 | 120.0007 | 4 | 48 | 4.39238 | 0 | 3.177207 | 0 | 13.48738 | 0
2018-02-12 18:48 | 508552.5 | 240 | 4 | 48 | 4.391494 | 0 | 3.177207 | 0 | 13.48738 | 0
2018-02-12 18:49 | 508612.5 | 300.0029 | 4 | 48 | 4.391169 | 0 | 3.177207 | 0 | 13.48738 | 0
2018-02-12 18:51 | 508732.5 | 120.0003 | 5 | 48 | 4.086741 | -3.260046 | 3.177207 | 0.1086543 | 13.48738 | 0.4479015
2018-02-12 18:53 | 508852.5 | 240.0013 | 5 | 48 | 4.045131 | -3.260039 | 3.177207 | 0.2173284 | 13.48738 | 0.889782
2018-02-12 18:55 | 508972.5 | 360.0003 | 5 | 48 | 4.003663 | -3.260057 | 3.177207 | 0.3259906 | 13.48738 | 1.327049
2018-02-12 18:57 | 509092.5 | 480.0004 | 5 | 48 | 3.964433 | -3.260032 | 3.177207 | 0.4346616 | 13.48738 | 1.759992
2018-02-12 18:59 | 509212.5 | 600.0004 | 5 | 48 | 3.926631 | -3.260133 | 3.177207 | 0.5433249 | 13.48738 | 2.188718
2018-02-12 19:01 | 509332.5 | 720.0011 | 5 | 48 | 3.887994 | -3.260033 | 3.177207 | 0.6519806 | 13.48738 | 2.613279
2018-02-12 19:03 | 509452.5 | 840.0004 | 5 | 48 | 3.847671 | -3.260174 | 3.177207 | 0.7606434 | 13.48738 | 3.033557
2018-02-12 19:05 | 509572.5 | 960.0012 | 5 | 48 | 3.811158 | -3.25992 | 3.177207 | 0.869321 | 13.48738 | 3.449703
2018-02-12 19:07 | 509692.5 | 1080.0011 | 5 | 48 | 3.776571 | -3.260131 | 3.177207 | 0.9779781 | 13.48738 | 3.861909
2018-02-12 19:09 | 509812.5 | 1200.0012 | 5 | 48 | 3.743476 | -3.260071 | 3.177207 | 1.086637 | 13.48738 | 4.270471
2018-02-12 19:11 | 509932.5 | 1320.0011 | 5 | 48 | 3.710611 | -3.260121 | 3.177207 | 1.195307 | 13.48738 | 4.675499
2018-02-12 19:13 | 510052.5 | 1440.0013 | 5 | 48 | 3.679532 | -3.260095 | 3.177207 | 1.303974 | 13.48738 | 5.076976
2018-02-12 19:15 | 510172.5 | 1560.0004 | 5 | 48 | 3.652646 | -3.260133 | 3.177207 | 1.412638 | 13.48738 | 5.475323
2018-02-12 19:17 | 510292.5 | 1680.0004 | 5 | 48 | 3.628747 | -3.260124 | 3.177207 | 1.521295 | 13.48738 | 5.870888
2018-02-12 19:19 | 510412.5 | 1800.0012 | 5 | 48 | 3.605128 | -3.260091 | 3.177207 | 1.629963 | 13.48738 | 6.263935
2018-02-12 19:21 | 510532.5 | 1920.002 | 5 | 48 | 3.580784 | -3.260136 | 3.177207 | 1.738639 | 13.48738 | 6.65439
2018-02-12 19:23 | 510652.5 | 2040.0012 | 5 | 48 | 3.560261 | -3.260126 | 3.177207 | 1.847301 | 13.48738 | 7.042333
2018-02-12 19:25 | 510772.5 | 2160.0011 | 5 | 48 | 3.54261 | -3.260075 | 3.177207 | 1.955961 | 13.48738 | 7.428205
2018-02-12 19:27 | 510892.5 | 2280.0004 | 5 | 48 | 3.526583 | -3.260013 | 3.177207 | 2.064622 | 13.48738 | 7.812288
2018-02-12 19:29 | 511012.5 | 2400.002 | 5 | 48 | 3.509688 | -3.260111 | 3.177207 | 2.173298 | 13.48738 | 8.19465
2018-02-12 19:31 | 511132.5 | 2520.0005 | 5 | 48 | 3.49306 | -3.26009 | 3.177207 | 2.281953 | 13.48738 | 8.57505
2018-02-12 19:33 | 511252.5 | 2640.0003 | 5 | 48 | 3.478916 | -3.260126 | 3.177207 | 2.390623 | 13.48738 | 8.953866
2018-02-12 19:35 | 511372.5 | 2760.0019 | 5 | 48 | 3.465158 | -3.260077 | 3.177207 | 2.499289 | 13.48738 | 9.331167
2018-02-12 19:37 | 511492.5 | 2880.0003 | 5 | 48 | 3.447892 | -3.26003 | 3.177207 | 2.607936 | 13.48738 | 9.706744
2018-02-12 19:39 | 511612.5 | 3000.0011 | 5 | 48 | 3.422531 | -3.260064 | 3.177207 | 2.716612 | 13.48738 | 10.08014
2018-02-12 19:41 | 511732.5 | 3120.0012 | 5 | 48 | 3.39162 | -3.260088 | 3.177207 | 2.825277 | 13.48738 | 10.45045
2018-02-12 19:43 | 511852.5 | 3240.0012 | 5 | 48 | 3.346127 | -3.260091 | 3.177207 | 2.933944 | 13.48738 | 10.81671
2018-02-12 19:45 | 511972.5 | 3360.0004 | 5 | 48 | 3.268533 | -3.260079 | 3.177207 | 3.042611 | 13.48738 | 11.17659
2018-02-12 19:47 | 512092.5 | 3480.002 | 5 | 48 | 3.091232 | -3.260057 | 3.177207 | 3.151276 | 13.48738 | 11.52372
2018-02-12 19:47 | 512122.5 | 3509.9185 | 5 | 48 | 2.999995 | -3.260068 | 3.177207 | 3.178359 | 13.48738 | 11.60629
2018-02-12 19:49 | 512242.5 | 120.0001 | 6 | 48 | 3.447974 | 0 | 3.177207 | 3.178359 | 13.48738 | 11.60629
2018-02-12 19:51 | 512362.5 | 240 | 6 | 48 | 3.466588 | 0 | 3.177207 | 3.178359 | 13.48738 | 11.60629
2018-02-12 19:52 | 512422.5 | 300.0023 | 6 | 48 | 3.470334 | 0 | 3.177207 | 3.178359 | 13.48738 | 11.60629
2018-02-12 19:52 | 512422.5 | 0.0024 | 7 | 49 | 3.470403 | 0 | 0 | 0 | 0 | 0
2018-02-12 19:54 | 512542.6 | 120.0011 | 2 | 49 | 4.05171 | 4.890121 | 0.1623931 | 0 | 0.643436 | 0
2018-02-12 19:56 | 512662.6 | 240.0012 | 2 | 49 | 4.091127 | 4.890041 | 0.3253911 | 0 | 1.306847 | 0
2018-02-12 19:58 | 512782.6 | 360.001 | 2 | 49 | 4.126719 | 4.890015 | 0.4883748 | 0 | 1.976737 | 0
2018-02-12 20:00 | 512902.6 | 480.0019 | 2 | 49 | 4.151971 | 4.889999 | 0.651374 | 0 | 2.651544 | 0
2018-02-12 20:02 | 513022.6 | 600.0002 | 2 | 49 | 4.173631 | 4.890068 | 0.8143585 | 0 | 3.329978 | 0
2018-02-12 20:04 | 513142.6 | 720.0005 | 2 | 49 | 4.199692 | 4.890081 | 0.977334 | 0 | 4.012225 | 0
2018-02-12 20:06 | 513262.6 | 840.0004 | 2 | 49 | 4.200274 | 4.449768 | 1.132661 | 0 | 4.664642 | 0
2018-02-12 20:08 | 513382.6 | 960.0005 | 2 | 49 | 4.200289 | 4.103638 | 1.275094 | 0 | 5.262898 | 0
2018-02-12 20:10 | 513502.6 | 1080.0012 | 2 | 49 | 4.200236 | 3.801098 | 1.406682 | 0 | 5.815598 | 0
2018-02-12 20:12 | 513622.6 | 1200.0003 | 2 | 49 | 4.200254 | 3.50614 | 1.528498 | 0 | 6.32726 | 0
2018-02-12 20:14 | 513717.3 | 1294.704 | 2 | 49 | 4.200245 | 3.259996 | 1.617545 | 0 | 6.70128 | 0
2018-02-12 20:16 | 513837.3 | 120.0002 | 3 | 49 | 4.222816 | 3.259781 | 1.725821 | 0 | 7.157191 | 0
2018-02-12 20:18 | 513957.3 | 240.0001 | 3 | 49 | 4.248268 | 3.259855 | 1.834477 | 0 | 7.617387 | 0
2018-02-12 20:20 | 514077.3 | 360.0002 | 3 | 49 | 4.275525 | 3.260229 | 1.943138 | 0 | 8.080471 | 0
2018-02-12 20:22 | 514197.3 | 480.0005 | 3 | 49 | 4.306574 | 3.259897 | 2.051802 | 0 | 8.546718 | 0
2018-02-12 20:24 | 514317.3 | 600.001 | 3 | 49 | 4.343133 | 3.259876 | 2.160459 | 0 | 9.016604 | 0
2018-02-12 20:26 | 514437.3 | 720.0009 | 3 | 49 | 4.380587 | 3.259857 | 2.26911 | 0 | 9.490522 | 0
2018-02-12 20:28 | 514557.3 | 840.001 | 3 | 49 | 4.400271 | 3.001844 | 2.375496 | 0 | 9.958097 | 0
2018-02-12 20:30 | 514677.3 | 960.0002 | 3 | 49 | 4.40026 | 2.607815 | 2.468856 | 0 | 10.36891 | 0
2018-02-12 20:32 | 514797.3 | 1080.001 | 3 | 49 | 4.400247 | 2.251041 | 2.549783 | 0 | 10.72501 | 0
2018-02-12 20:34 | 514917.3 | 1200.0009 | 3 | 49 | 4.400246 | 1.942859 | 2.619437 | 0 | 11.0315 | 0
2018-02-12 20:36 | 515037.3 | 1320.001 | 3 | 49 | 4.400239 | 1.699435 | 2.680013 | 0 | 11.29805 | 0
2018-02-12 20:38 | 515157.3 | 1440.0012 | 3 | 49 | 4.400246 | 1.496994 | 2.733181 | 0 | 11.532 | 0
2018-02-12 20:40 | 515277.3 | 1560.0009 | 3 | 49 | 4.400251 | 1.314998 | 2.77997 | 0 | 11.73788 | 0
2018-02-12 20:42 | 515397.3 | 1680.0011 | 3 | 49 | 4.400263 | 1.147027 | 2.820925 | 0 | 11.91809 | 0
2018-02-12 20:44 | 515517.3 | 1800.0002 | 3 | 49 | 4.400225 | 1.01322 | 2.856816 | 0 | 12.07602 | 0
2018-02-12 20:46 | 515637.3 | 1920.001 | 3 | 49 | 4.400216 | 0.9034786 | 2.888692 | 0 | 12.21628 | 0
2018-02-12 20:48 | 515757.3 | 2040.001 | 3 | 49 | 4.40016 | 0.8083239 | 2.917207 | 0 | 12.34176 | 0
2018-02-12 20:50 | 515877.3 | 2160.0001 | 3 | 49 | 4.400221 | 0.7193203 | 2.942671 | 0 | 12.4538 | 0
2018-02-12 20:52 | 515997.3 | 2280.0001 | 3 | 49 | 4.400152 | 0.6387892 | 2.96524 | 0 | 12.55311 | 0
2018-02-12 20:54 | 516117.3 | 2400.0009 | 3 | 49 | 4.400156 | 0.5763092 | 2.985482 | 0 | 12.64218 | 0
2018-02-12 20:56 | 516237.3 | 2520.0009 | 3 | 49 | 4.400152 | 0.5241795 | 3.003803 | 0 | 12.72279 | 0
2018-02-12 20:58 | 516357.3 | 2640.0009 | 3 | 49 | 4.400164 | 0.4756927 | 3.020458 | 0 | 12.79608 | 0
2018-02-12 21:00 | 516477.3 | 2760.0009 | 3 | 49 | 4.400175 | 0.4264154 | 3.035486 | 0 | 12.8622 | 0
2018-02-12 21:02 | 516597.3 | 2880.001 | 3 | 49 | 4.400114 | 0.3873158 | 3.049034 | 0 | 12.92182 | 0
2018-02-12 21:04 | 516717.3 | 3000.0001 | 3 | 49 | 4.400135 | 0.3559561 | 3.061419 | 0 | 12.97631 | 0
2018-02-12 21:06 | 516837.3 | 3120.0002 | 3 | 49 | 4.400149 | 0.3284206 | 3.072826 | 0 | 13.02651 | 0
2018-02-12 21:08 | 516957.3 | 3240.0002 | 3 | 49 | 4.400115 | 0.2996378 | 3.083304 | 0 | 13.07261 | 0
2018-02-12 21:10 | 517077.3 | 3360.0002 | 3 | 49 | 4.400154 | 0.2729445 | 3.092823 | 0 | 13.1145 | 0
2018-02-12 21:12 | 517197.3 | 3480.0002 | 3 | 49 | 4.400141 | 0.2522993 | 3.101566 | 0 | 13.15296 | 0
2018-02-12 21:14 | 517317.3 | 3600.0009 | 3 | 49 | 4.400127 | 0.2350693 | 3.109676 | 0 | 13.18865 | 0
2018-02-12 21:16 | 517437.3 | 3720.0002 | 3 | 49 | 4.400111 | 0.2176619 | 3.117217 | 0 | 13.22183 | 0
2018-02-12 21:18 | 517557.3 | 3840.0001 | 3 | 49 | 4.40013 | 0.1988945 | 3.124154 | 0 | 13.25235 | 0
2018-02-12 21:20 | 517677.3 | 3960.0002 | 3 | 49 | 4.400153 | 0.1847649 | 3.13052 | 0 | 13.28037 | 0
2018-02-12 21:22 | 517797.3 | 4080.0001 | 3 | 49 | 4.400114 | 0.1716042 | 3.136443 | 0 | 13.30643 | 0
2018-02-12 21:24 | 517917.3 | 4200.0002 | 3 | 49 | 4.400074 | 0.1602573 | 3.141983 | 0 | 13.3308 | 0
2018-02-12 21:26 | 518037.3 | 4320.0002 | 3 | 49 | 4.400143 | 0.1487331 | 3.14714 | 0 | 13.35349 | 0
2018-02-12 21:28 | 518157.3 | 4440.0001 | 3 | 49 | 4.400088 | 0.1358366 | 3.151872 | 0 | 13.37432 | 0
2018-02-12 21:30 | 518277.3 | 4560.0009 | 3 | 49 | 4.400021 | 0.1265039 | 3.15625 | 0 | 13.39358 | 0
2018-02-12 21:32 | 518397.3 | 4680.0009 | 3 | 49 | 4.400136 | 0.1201525 | 3.160358 | 0 | 13.41166 | 0
2018-02-12 21:34 | 518517.3 | 4800.0009 | 3 | 49 | 4.400126 | 0.1118736 | 3.164218 | 0 | 13.42864 | 0
2018-02-12 21:36 | 518637.3 | 4920.0009 | 3 | 49 | 4.40009 | 0.1024742 | 3.167794 | 0 | 13.44437 | 0
2018-02-12 21:38 | 518757.3 | 5040.0009 | 3 | 49 | 4.400105 | 0.0954752 | 3.171081 | 0 | 13.45884 | 0
2018-02-12 21:40 | 518877.3 | 5160.001 | 3 | 49 | 4.400094 | 0.08949566 | 3.174163 | 0 | 13.4724 | 0
2018-02-12 21:42 | 518997.3 | 5280.0008 | 3 | 49 | 4.40008 | 0.08440685 | 3.177061 | 0 | 13.48515 | 0
2018-02-12 21:43 | 519050.2 | 5332.896 | 3 | 49 | 4.400043 | 0.08149052 | 3.178284 | 0 | 13.49054 | 0
2018-02-12 21:45 | 519170.3 | 120.0001 | 4 | 49 | 4.392336 | 0 | 3.178284 | 0 | 13.49054 | 0
2018-02-12 21:47 | 519290.3 | 240.0001 | 4 | 49 | 4.3915 | 0 | 3.178284 | 0 | 13.49054 | 0
2018-02-12 21:48 | 519350.3 | 300.0015 | 4 | 49 | 4.391156 | 0 | 3.178284 | 0 | 13.49054 | 0
2018-02-12 21:50 | 519470.3 | 120.0011 | 5 | 49 | 4.085626 | -3.260077 | 3.178284 | 0.1086571 | 13.49054 | 0.4477319
2018-02-12 21:52 | 519590.3 | 240.0003 | 5 | 49 | 4.046538 | -3.259976 | 3.178284 | 0.2173131 | 13.49054 | 0.889527
2018-02-12 21:54 | 519710.3 | 360.0003 | 5 | 49 | 4.004369 | -3.260048 | 3.178284 | 0.3259832 | 13.49054 | 1.32702
2018-02-12 21:56 | 519830.3 | 480.0011 | 5 | 49 | 3.96324 | -3.260106 | 3.178284 | 0.4346431 | 13.49054 | 1.759857
2018-02-12 21:58 | 519950.3 | 600.0011 | 5 | 49 | 3.924563 | -3.260066 | 3.178284 | 0.5433159 | 13.49054 | 2.188438
2018-02-12 22:00 | 520070.3 | 720.0012 | 5 | 49 | 3.88772 | -3.260084 | 3.178284 | 0.6519802 | 13.49054 | 2.612899
2018-02-12 22:02 | 520190.3 | 840.0003 | 5 | 49 | 3.849727 | -3.260032 | 3.178284 | 0.7606391 | 13.49054 | 3.033291
2018-02-12 22:04 | 520310.3 | 960.0011 | 5 | 49 | 3.810832 | -3.25981 | 3.178284 | 0.8693082 | 13.49054 | 3.449495
2018-02-12 22:06 | 520430.3 | 1080.0012 | 5 | 49 | 3.775571 | -3.259789 | 3.178284 | 0.977972 | 13.49054 | 3.861662
2018-02-12 22:08 | 520550.3 | 1200.0002 | 5 | 49 | 3.742564 | -3.260028 | 3.178284 | 1.086641 | 13.49054 | 4.270114
2018-02-12 22:10 | 520670.3 | 1320.0012 | 5 | 49 | 3.711684 | -3.26009 | 3.178284 | 1.195303 | 13.49054 | 4.675097
2018-02-12 22:12 | 520790.3 | 1440.0003 | 5 | 49 | 3.68048 | -3.260038 | 3.178284 | 1.303968 | 13.49054 | 5.07675
2018-02-12 22:14 | 520910.3 | 1560.0003 | 5 | 49 | 3.651908 | -3.260138 | 3.178284 | 1.412632 | 13.49054 | 5.475083
2018-02-12 22:16 | 521030.3 | 1680.0003 | 5 | 49 | 3.626994 | -3.259953 | 3.178284 | 1.521298 | 13.49054 | 5.870544
2018-02-12 22:18 | 521150.3 | 1800.0011 | 5 | 49 | 3.60491 | -3.260129 | 3.178284 | 1.629965 | 13.49054 | 6.263472
2018-02-12 22:20 | 521270.3 | 1920.0012 | 5 | 49 | 3.582593 | -3.260101 | 3.178284 | 1.738629 | 13.49054 | 6.653991
2018-02-12 22:22 | 521390.3 | 2040.0011 | 5 | 49 | 3.559957 | -3.26009 | 3.178284 | 1.8473 | 13.49054 | 7.042051
2018-02-12 22:24 | 521510.3 | 2160.0012 | 5 | 49 | 3.541435 | -3.260064 | 3.178284 | 1.955968 | 13.49054 | 7.427868
2018-02-12 22:26 | 521630.3 | 2280.0006 | 5 | 49 | 3.525871 | -3.260095 | 3.178284 | 2.064625 | 13.49054 | 7.811791
2018-02-12 22:28 | 521750.3 | 2400.0012 | 5 | 49 | 3.511039 | -3.260068 | 3.178284 | 2.17329 | 13.49054 | 8.194127
2018-02-12 22:30 | 521870.3 | 2520.0011 | 5 | 49 | 3.494056 | -3.260124 | 3.178284 | 2.281959 | 13.49054 | 8.57479
2018-02-12 22:32 | 521990.3 | 2640.0003 | 5 | 49 | 3.478442 | -3.260038 | 3.178284 | 2.390625 | 13.49054 | 8.953599
2018-02-12 22:34 | 522110.3 | 2760.0011 | 5 | 49 | 3.463782 | -3.260111 | 3.178284 | 2.499291 | 13.49054 | 9.330799
2018-02-12 22:36 | 522230.3 | 2880.0004 | 5 | 49 | 3.448212 | -3.260008 | 3.178284 | 2.607949 | 13.49054 | 9.706355
2018-02-12 22:38 | 522350.3 | 3000.0011 | 5 | 49 | 3.425739 | -3.260079 | 3.178284 | 2.716612 | 13.49054 | 10.07991
2018-02-12 22:40 | 522470.3 | 3120.0004 | 5 | 49 | 3.391381 | -3.260063 | 3.178284 | 2.825287 | 13.49054 | 10.45043
2018-02-12 22:42 | 522590.3 | 3240.0012 | 5 | 49 | 3.344701 | -3.260101 | 3.178284 | 2.933949 | 13.49054 | 10.81658
2018-02-12 22:44 | 522710.3 | 3360.0003 | 5 | 49 | 3.266713 | -3.260021 | 3.178284 | 3.042619 | 13.49054 | 11.1762
2018-02-12 22:46 | 522830.3 | 3480.0011 | 5 | 49 | 3.093469 | -3.260053 | 3.178284 | 3.151287 | 13.49054 | 11.52333
2018-02-12 22:46 | 522861.4 | 3511.0874 | 5 | 49 | 2.999997 | -3.260045 | 3.178284 | 3.179429 | 13.49054 | 11.60916
2018-02-12 22:48 | 522981.4 | 120.0009 | 6 | 49 | 3.442162 | 0 | 3.178284 | 3.179429 | 13.49054 | 11.60916
2018-02-12 22:50 | 523101.4 | 240.0009 | 6 | 49 | 3.460181 | 0 | 3.178284 | 3.179429 | 13.49054 | 11.60916
2018-02-12 22:51 | 523161.4 | 300.0023 | 6 | 49 | 3.463888 | 0 | 3.178284 | 3.179429 | 13.49054 | 11.60916
2018-02-12 22:51 | 523161.5 | 0.0024 | 7 | 50 | 3.463733 | 0 | 0 | 0 | 0 | 0
2018-02-12 22:53 | 523281.5 | 120.0002 | 2 | 50 | 4.051071 | 4.890013 | 0.1623947 | 0 | 0.6430739 | 0
2018-02-12 22:55 | 523401.5 | 240.0009 | 2 | 50 | 4.087041 | 4.890015 | 0.3253899 | 0 | 1.306122 | 0
2018-02-12 22:57 | 523521.5 | 360.0011 | 2 | 50 | 4.125257 | 4.889992 | 0.488387 | 0 | 1.975513 | 0
2018-02-12 22:59 | 523641.5 | 480.0009 | 2 | 50 | 4.152101 | 4.890018 | 0.6513891 | 0 | 2.650249 | 0
2018-02-12 23:01 | 523761.5 | 600.0002 | 2 | 50 | 4.174655 | 4.889988 | 0.8143795 | 0 | 3.328847 | 0
2018-02-12 23:03 | 523881.5 | 720.0009 | 2 | 50 | 4.198363 | 4.889948 | 0.9773889 | 0 | 4.011207 | 0
2018-02-12 23:05 | 524001.5 | 840.0002 | 2 | 50 | 4.200285 | 4.491579 | 1.134086 | 0 | 4.669368 | 0
2018-02-12 23:07 | 524121.5 | 960.0002 | 2 | 50 | 4.200274 | 4.107262 | 1.2771 | 0 | 5.270063 | 0
2018-02-12 23:09 | 524241.5 | 1080.001 | 2 | 50 | 4.200244 | 3.789759 | 1.408606 | 0 | 5.822423 | 0
2018-02-12 23:11 | 524361.5 | 1200.0011 | 2 | 50 | 4.200255 | 3.508003 | 1.530149 | 0 | 6.332934 | 0
2018-02-12 23:13 | 524465.4 | 1303.8263 | 2 | 50 | 4.200241 | 3.259996 | 1.62774 | 0 | 6.742844 | 0
2018-02-12 23:15 | 524585.4 | 120.0004 | 3 | 50 | 4.223151 | 3.259893 | 1.73602 | 0 | 7.198738 | 0
2018-02-12 23:17 | 524705.4 | 240.0012 | 3 | 50 | 4.250258 | 3.259884 | 1.844676 | 0 | 7.659084 | 0
2018-02-12 23:19 | 524825.4 | 360.0003 | 3 | 50 | 4.278534 | 3.25988 | 1.953332 | 0 | 8.122416 | 0
2018-02-12 23:21 | 524945.4 | 480.0004 | 3 | 50 | 4.308629 | 3.260096 | 2.061985 | 0 | 8.588893 | 0
2018-02-12 23:23 | 525065.4 | 600.001 | 3 | 50 | 4.34313 | 3.25979 | 2.170653 | 0 | 9.058928 | 0
2018-02-12 23:25 | 525185.4 | 720.001 | 3 | 50 | 4.382854 | 3.260132 | 2.279317 | 0 | 9.533015 | 0
2018-02-12 23:27 | 525305.4 | 840.001 | 3 | 50 | 4.400276 | 2.962868 | 2.384961 | 0 | 9.997461 | 0
2018-02-12 23:29 | 525425.4 | 960.0004 | 3 | 50 | 4.400269 | 2.579058 | 2.477065 | 0 | 10.40274 | 0
2018-02-12 23:31 | 525545.4 | 1080.0003 | 3 | 50 | 4.400263 | 2.242241 | 2.55732 | 0 | 10.75589 | 0
2018-02-12 23:33 | 525665.4 | 1200.0011 | 3 | 50 | 4.40025 | 1.932805 | 2.626842 | 0 | 11.0618 | 0
2018-02-12 23:35 | 525785.4 | 1320.0003 | 3 | 50 | 4.400271 | 1.680746 | 2.686869 | 0 | 11.32593 | 0
2018-02-12 23:37 | 525905.4 | 1440.001 | 3 | 50 | 4.400229 | 1.475087 | 2.739374 | 0 | 11.55697 | 0
2018-02-12 23:39 | 526025.4 | 1560.0004 | 3 | 50 | 4.400233 | 1.303506 | 2.78564 | 0 | 11.76055 | 0
2018-02-12 23:41 | 526145.4 | 1680.0003 | 3 | 50 | 4.400183 | 1.145621 | 2.82644 | 0 | 11.94008 | 0
2018-02-12 23:43 | 526265.4 | 1800.001 | 3 | 50 | 4.400193 | 1.002789 | 2.862155 | 0 | 12.09723 | 0
2018-02-12 23:45 | 526385.4 | 1920.0011 | 3 | 50 | 4.400203 | 0.8917952 | 2.893671 | 0 | 12.23591 | 0
2018-02-12 23:47 | 526505.4 | 2040.0004 | 3 | 50 | 4.4002 | 0.79951 | 2.921808 | 0 | 12.35972 | 0
2018-02-12 23:49 | 526625.4 | 2160.0004 | 3 | 50 | 4.400195 | 0.7165852 | 2.94705 | 0 | 12.47079 | 0
2018-02-12 23:51 | 526745.4 | 2280.0003 | 3 | 50 | 4.400183 | 0.6367655 | 2.969606 | 0 | 12.57004 | 0
2018-02-12 23:53 | 526865.4 | 2400.0014 | 3 | 50 | 4.400167 | 0.5703411 | 2.989678 | 0 | 12.65836 | 0
2018-02-12 23:55 | 526985.4 | 2520.001 | 3 | 50 | 4.400162 | 0.5170803 | 3.007781 | 0 | 12.73801 | 0
2018-02-12 23:57 | 527105.4 | 2640.0011 | 3 | 50 | 4.400118 | 0.4710464 | 3.024246 | 0 | 12.81046 | 0
2018-02-12 23:59 | 527225.4 | 2760.0003 | 3 | 50 | 4.400142 | 0.427352 | 3.039232 | 0 | 12.8764 | 0
2018-02-13 00:01 | 527345.4 | 2880.0003 | 3 | 50 | 4.400139 | 0.3843784 | 3.052743 | 0 | 12.93585 | 0
2018-02-13 00:03 | 527465.4 | 3000.0004 | 3 | 50 | 4.40014 | 0.3516121 | 3.065003 | 0 | 12.9898 | 0
2018-02-13 00:05 | 527585.4 | 3120.001 | 3 | 50 | 4.400132 | 0.3245144 | 3.076261 | 0 | 13.03934 | 0
2018-02-13 00:07 | 527705.4 | 3240.0012 | 3 | 50 | 4.400121 | 0.2986832 | 3.086649 | 0 | 13.08504 | 0
2018-02-13 00:09 | 527825.4 | 3360.0011 | 3 | 50 | 4.400162 | 0.2724762 | 3.09617 | 0 | 13.12694 | 0
2018-02-13 00:11 | 527945.4 | 3480.0011 | 3 | 50 | 4.400103 | 0.2493067 | 3.104837 | 0 | 13.16507 | 0
2018-02-13 00:13 | 528065.4 | 3600.0011 | 3 | 50 | 4.400135 | 0.2310619 | 3.112837 | 0 | 13.20027 | 0
2018-02-13 00:15 | 528185.4 | 3720.0003 | 3 | 50 | 4.400114 | 0.2153893 | 3.120274 | 0 | 13.233 | 0
2018-02-13 00:17 | 528305.4 | 3840.0004 | 3 | 50 | 4.400088 | 0.1990652 | 3.127184 | 0 | 13.2634 | 0
2018-02-13 00:19 | 528425.4 | 3960.0011 | 3 | 50 | 4.400122 | 0.1819582 | 3.133529 | 0 | 13.29132 | 0
2018-02-13 00:21 | 528545.4 | 4080.0019 | 3 | 50 | 4.400094 | 0.1686792 | 3.139369 | 0 | 13.31702 | 0
2018-02-13 00:23 | 528665.4 | 4200.0003 | 3 | 50 | 4.400077 | 0.157958 | 3.144813 | 0 | 13.34097 | 0
2018-02-13 00:25 | 528785.4 | 4320.0011 | 3 | 50 | 4.400122 | 0.1476154 | 3.149911 | 0 | 13.36341 | 0
2018-02-13 00:27 | 528905.4 | 4440.0003 | 3 | 50 | 4.400096 | 0.1354504 | 3.154643 | 0 | 13.38423 | 0
2018-02-13 00:29 | 529025.4 | 4560.0002 | 3 | 50 | 4.400098 | 0.1255445 | 3.158978 | 0 | 13.4033 | 0
2018-02-13 00:31 | 529145.4 | 4680.0004 | 3 | 50 | 4.40009 | 0.1172752 | 3.163016 | 0 | 13.42107 | 0
2018-02-13 00:33 | 529265.4 | 4800.001 | 3 | 50 | 4.4001 | 0.1104259 | 3.166805 | 0 | 13.43774 | 0
2018-02-13 00:35 | 529385.4 | 4920.001 | 3 | 50 | 4.40012 | 0.1029882 | 3.170364 | 0 | 13.4534 | 0
2018-02-13 00:37 | 529505.4 | 5040.001 | 3 | 50 | 4.400113 | 0.09441566 | 3.17364 | 0 | 13.46782 | 0
2018-02-13 00:39 | 529625.4 | 5160.0003 | 3 | 50 | 4.400059 | 0.08767223 | 3.176663 | 0 | 13.48112 | 0
2018-02-13 00:41 | 529745.4 | 5280.0002 | 3 | 50 | 4.400051 | 0.08263397 | 3.179504 | 0 | 13.49362 | 0
2018-02-13 00:42 | 529796.1 | 5330.6985 | 3 | 50 | 4.400125 | 0.08149529 | 3.180659 | 0 | 13.4987 | 0
2018-02-13 00:44 | 529916.1 | 120.0008 | 4 | 50 | 4.392337 | 0 | 3.180659 | 0 | 13.4987 | 0
2018-02-13 00:46 | 530036.1 | 240 | 4 | 50 | 4.391544 | 0 | 3.180659 | 0 | 13.4987 | 0
2018-02-13 00:47 | 530096.1 | 300.003 | 4 | 50 | 4.391254 | 0 | 3.180659 | 0 | 13.4987 | 0
2018-02-13 00:49 | 530216.2 | 120.001 | 5 | 50 | 4.083496 | -3.259961 | 3.180659 | 0.1086457 | 13.4987 | 0.4475366
2018-02-13 00:51 | 530336.2 | 240.0002 | 5 | 50 | 4.045593 | -3.25999 | 3.180659 | 0.2173091 | 13.4987 | 0.8891771
2018-02-13 00:53 | 530456.2 | 360.002 | 5 | 50 | 4.006119 | -3.260021 | 3.180659 | 0.3259756 | 13.4987 | 1.32668
2018-02-13 00:55 | 530576.2 | 480.0002 | 5 | 50 | 3.963084 | -3.259965 | 3.180659 | 0.434638 | 13.4987 | 1.759667
2018-02-13 00:57 | 530696.2 | 600.0003 | 5 | 50 | 3.923153 | -3.260026 | 3.180659 | 0.5432975 | 13.4987 | 2.188095
2018-02-13 00:59 | 530816.2 | 720.0011 | 5 | 50 | 3.885756 | -3.260018 | 3.180659 | 0.6519656 | 13.4987 | 2.612362
2018-02-13 01:01 | 530936.2 | 840.0011 | 5 | 50 | 3.849571 | -3.260003 | 3.180659 | 0.7606362 | 13.4987 | 3.032676
2018-02-13 01:03 | 531056.2 | 960.001 | 5 | 50 | 3.811858 | -3.260046 | 3.180659 | 0.8692849 | 13.4987 | 3.448905
2018-02-13 01:05 | 531176.2 | 1080.0011 | 5 | 50 | 3.774454 | -3.260021 | 3.180659 | 0.9779551 | 13.4987 | 3.861069
2018-02-13 01:07 | 531296.2 | 1200.001 | 5 | 50 | 3.740551 | -3.260131 | 3.180659 | 1.086615 | 13.4987 | 4.26933
2018-02-13 01:09 | 531416.2 | 1320.0011 | 5 | 50 | 3.710578 | -3.260018 | 3.180659 | 1.195292 | 13.4987 | 4.674183
2018-02-13 01:11 | 531536.2 | 1440.0011 | 5 | 50 | 3.68169 | -3.260093 | 3.180659 | 1.303951 | 13.4987 | 5.075796
2018-02-13 01:13 | 531656.2 | 1560.0003 | 5 | 50 | 3.651675 | -3.260021 | 3.180659 | 1.412604 | 13.4987 | 5.474186
2018-02-13 01:15 | 531776.2 | 1680.0011 | 5 | 50 | 3.625884 | -3.259992 | 3.180659 | 1.521275 | 13.4987 | 5.869581
2018-02-13 01:17 | 531896.2 | 1800.0002 | 5 | 50 | 3.603089 | -3.259985 | 3.180659 | 1.629934 | 13.4987 | 6.262302
2018-02-13 01:19 | 532016.2 | 1920.0011 | 5 | 50 | 3.582423 | -3.26001 | 3.180659 | 1.7386 | 13.4987 | 6.652716
2018-02-13 01:21 | 532136.2 | 2040.0002 | 5 | 50 | 3.561236 | -3.260167 | 3.180659 | 1.84727 | 13.4987 | 7.040884
2018-02-13 01:23 | 532256.2 | 2160.0011 | 5 | 50 | 3.540822 | -3.26 | 3.180659 | 1.955927 | 13.4987 | 7.426684
2018-02-13 01:25 | 532376.2 | 2280.0002 | 5 | 50 | 3.524257 | -3.260043 | 3.180659 | 2.064587 | 13.4987 | 7.810503
2018-02-13 01:27 | 532496.2 | 2400.0011 | 5 | 50 | 3.510232 | -3.260053 | 3.180659 | 2.17325 | 13.4987 | 8.192677
2018-02-13 01:29 | 532616.2 | 2520.0002 | 5 | 50 | 3.495834 | -3.259995 | 3.180659 | 2.28192 | 13.4987 | 8.573361
2018-02-13 01:31 | 532736.2 | 2640.0003 | 5 | 50 | 3.478534 | -3.260006 | 3.180659 | 2.390575 | 13.4987 | 8.952284
2018-02-13 01:33 | 532856.2 | 2760.0002 | 5 | 50 | 3.462727 | -3.259961 | 3.180659 | 2.499252 | 13.4987 | 9.329449
2018-02-13 01:35 | 532976.2 | 2880.0002 | 5 | 50 | 3.446359 | -3.259968 | 3.180659 | 2.607909 | 13.4987 | 9.70482
2018-02-13 01:37 | 533096.2 | 3000.0011 | 5 | 50 | 3.426276 | -3.259929 | 3.180659 | 2.716568 | 13.4987 | 10.0783
2018-02-13 01:39 | 533216.2 | 3120.0002 | 5 | 50 | 3.394375 | -3.260048 | 3.180659 | 2.825235 | 13.4987 | 10.44904
2018-02-13 01:41 | 533336.2 | 3240.0011 | 5 | 50 | 3.344128 | -3.259996 | 3.180659 | 2.933901 | 13.4987 | 10.81531
2018-02-13 01:43 | 533456.2 | 3360.0002 | 5 | 50 | 3.26453 | -3.259952 | 3.180659 | 3.042566 | 13.4987 | 11.17479
2018-02-13 01:45 | 533576.2 | 3480.0002 | 5 | 50 | 3.093971 | -3.260064 | 3.180659 | 3.151228 | 13.4987 | 11.52171
2018-02-13 01:45 | 533607.9 | 3511.7504 | 5 | 50 | 3 | -3.259961 | 3.180659 | 3.179976 | 13.4987 | 11.60941
2018-02-13 01:47 | 533728 | 120.0009 | 6 | 50 | 3.442719 | 0 | 3.180659 | 3.179976 | 13.4987 | 11.60941
2018-02-13 01:49 | 533848 | 240.0009 | 6 | 50 | 3.461007 | 0 | 3.180659 | 3.179976 | 13.4987 | 11.60941
2018-02-13 01:50 | 533908 | 300.0016 | 6 | 50 | 3.464722 | 0 | 3.180659 | 3.179976 | 13.4987 | 11.60941
2018-02-13 01:50 | 533908 | 0.0025 | 7 | 51 | 3.464925 | 0 | 0 | 0 | 0 | 0
2018-02-13 01:52 | 534028.1 | 120.001 | 8 | 51 | 3.920517 | 3.259787 | 0.1086626 | 0 | 0.4152111 | 0
2018-02-13 01:54 | 534148.1 | 240.0001 | 8 | 51 | 3.953301 | 3.259834 | 0.2173249 | 0 | 0.843543 | 0
2018-02-13 01:56 | 534268.1 | 360.0001 | 8 | 51 | 3.979446 | 3.260128 | 0.3259863 | 0 | 1.274493 | 0
2018-02-13 01:58 | 534388.1 | 480.0001 | 8 | 51 | 4.006844 | 3.260098 | 0.4346503 | 0 | 1.708445 | 0
2018-02-13 02:00 | 534508.1 | 600.0001 | 8 | 51 | 4.02798 | 3.260096 | 0.5433137 | 0 | 2.145044 | 0
2018-02-13 02:02 | 534628.1 | 720.001 | 8 | 51 | 4.043365 | 3.260065 | 0.6519768 | 0 | 2.583629 | 0
2018-02-13 02:04 | 534748.1 | 840.0001 | 8 | 51 | 4.055885 | 3.260107 | 0.7606414 | 0 | 3.02368 | 0
2018-02-13 02:06 | 534868.1 | 960.0009 | 8 | 51 | 4.070388 | 3.260134 | 0.8693144 | 0 | 3.465195 | 0
2018-02-13 02:08 | 534988.1 | 1080.0002 | 8 | 51 | 4.085501 | 3.260113 | 0.9779724 | 0 | 3.908318 | 0
2018-02-13 02:10 | 535108.1 | 1200.0001 | 8 | 51 | 4.100129 | 3.260143 | 1.086638 | 0 | 4.353061 | 0
2018-02-13 02:12 | 535228.1 | 1320.0001 | 8 | 51 | 4.115045 | 3.260126 | 1.195307 | 0 | 4.799415 | 0
2018-02-13 02:14 | 535348.1 | 1440.0001 | 8 | 51 | 4.132473 | 3.260164 | 1.303968 | 0 | 5.247477 | 0
2018-02-13 02:16 | 535468.1 | 1560.0001 | 8 | 51 | 4.153392 | 3.260115 | 1.412638 | 0 | 5.697681 | 0
2018-02-13 02:18 | 535588.1 | 1680.001 | 8 | 51 | 4.17351 | 3.260113 | 1.52131 | 0 | 6.15013 | 0
2018-02-13 02:20 | 535708.1 | 1800.0009 | 8 | 51 | 4.194407 | 3.260113 | 1.629984 | 0 | 6.604817 | 0
2018-02-13 02:21 | 535739.1 | 1831.0199 | 8 | 51 | 4.2 | 3.260136 | 1.658069 | 0 | 6.722698 | 0

## Statistics_60
Date_Time | Test_Time(s) | Step_Time(s) | Step_Index | Cycle_Index | Voltage(V) | Current(A) | Charge_Capacity(Ah) | Discharge_Capacity(Ah) | Charge_Energy(Wh) | Discharge_Energy(Wh) | Internal Resistance(Ohm)
2018-02-06 23:39 | 11089.2 | 300.0015 | 6 | 1 | 3.514024 | 0 | 3.239349 | 3.203863 | 13.79614 | 11.63826
2018-02-07 02:44 | 22147.76 | 300.004 | 6 | 2 | 3.50804 | 0 | 3.206044 | 3.20517 | 13.64418 | 11.64594
2018-02-07 05:47 | 33158.77 | 300.0014 | 6 | 3 | 3.514132 | 0 | 3.204323 | 3.199688 | 13.63642 | 11.62674
2018-02-07 08:51 | 44175.87 | 300.0013 | 6 | 4 | 3.510963 | 0 | 3.200754 | 3.200057 | 13.62303 | 11.62823
2018-02-07 11:55 | 55232.07 | 300.0022 | 6 | 5 | 3.507085 | 0 | 3.201786 | 3.201207 | 13.62752 | 11.63425
2018-02-07 15:59 | 66404.2 | 300.004 | 6 | 6 | 3.505834 | 0 | 3.208981 | 3.210602 | 13.65826 | 11.67179
2018-02-07 19:02 | 77399.96 | 300.0031 | 6 | 7 | 3.509739 | 0 | 3.200194 | 3.196543 | 13.61931 | 11.61807
2018-02-07 22:05 | 88388.76 | 300.0026 | 6 | 8 | 3.50914 | 0 | 3.197306 | 3.196257 | 13.60697 | 11.61763
2018-02-08 01:09 | 99406.02 | 300.0024 | 6 | 9 | 3.505038 | 0 | 3.197413 | 3.197496 | 13.60878 | 11.62215
2018-02-08 04:12 | 110412.974 | 300.0014 | 6 | 10 | 3.510621 | 0 | 3.197121 | 3.193182 | 13.60792 | 11.60771
2018-02-08 07:15 | 121410.4 | 300.0013 | 6 | 11 | 3.511775 | 0 | 3.19371 | 3.19189 | 13.59414 | 11.59766
2018-02-08 10:19 | 132429 | 300.0038 | 6 | 12 | 3.50619 | 0 | 3.193131 | 3.193931 | 13.59229 | 11.60502
2018-02-08 13:22 | 143415.2 | 300.003 | 6 | 13 | 3.510529 | 0 | 3.193673 | 3.190532 | 13.59401 | 11.59533
2018-02-08 16:25 | 154361.5 | 300.0022 | 6 | 14 | 3.512856 | 0 | 3.190068 | 3.18774 | 13.57957 | 11.58349
2018-02-08 19:28 | 165351.9 | 300.003 | 6 | 15 | 3.50925 | 0 | 3.189233 | 3.189625 | 13.57731 | 11.59077
2018-02-08 22:31 | 176361.3 | 300.0015 | 6 | 16 | 3.504931 | 0 | 3.190538 | 3.190921 | 13.58149 | 11.59477
2018-02-09 01:34 | 187333.2 | 300.0014 | 6 | 17 | 3.510115 | 0 | 3.190406 | 3.186791 | 13.58012 | 11.5792
2018-02-09 04:36 | 198278.6 | 300.0014 | 6 | 18 | 3.513248 | 0 | 3.185686 | 3.184448 | 13.56121 | 11.56876
2018-02-09 07:39 | 209251.7078 | 300.0025 | 6 | 19 | 3.509524 | 0 | 3.185286 | 3.185888 | 13.56065 | 11.57392
2018-02-09 10:43 | 220254.3 | 300.0013 | 6 | 20 | 3.505702 | 0 | 3.187043 | 3.187272 | 13.56752 | 11.5805
2018-02-09 13:45 | 231220.1941 | 300.0022 | 6 | 21 | 3.508979 | 0 | 3.186815 | 3.184111 | 13.56543 | 11.56942
2018-02-09 16:48 | 242161.0196 | 300.0023 | 6 | 22 | 3.511154 | 0 | 3.184283 | 3.182224 | 13.55443 | 11.56135
2018-02-09 19:51 | 253134.3 | 300.0016 | 6 | 23 | 3.507061 | 0 | 3.183595 | 3.184091 | 13.55241 | 11.56691
2018-02-09 22:54 | 264113.8 | 300.0013 | 6 | 24 | 3.504252 | 0 | 3.184737 | 3.184433 | 13.5565 | 11.56856
2018-02-10 01:56 | 275078.7 | 300.0024 | 6 | 25 | 3.508286 | 0 | 3.184761 | 3.181418 | 13.55678 | 11.55808
2018-02-10 04:59 | 286032.7 | 300.0015 | 6 | 26 | 3.509745 | 0 | 3.181755 | 3.17972 | 13.54505 | 11.5526
2018-02-10 08:02 | 297001.3 | 300.0032 | 6 | 27 | 3.506954 | 0 | 3.180545 | 3.180608 | 13.53985 | 11.55576
2018-02-10 11:05 | 307987.5 | 300.0037 | 6 | 28 | 3.503674 | 0 | 3.181642 | 3.181581 | 13.54364 | 11.55691
2018-02-10 14:08 | 318969 | 300.0023 | 6 | 29 | 3.50791 | 0 | 3.18252 | 3.17921 | 13.54743 | 11.55008
2018-02-10 17:11 | 329934.2 | 300.0025 | 6 | 30 | 3.50873 | 0 | 3.179511 | 3.177737 | 13.5365 | 11.54667
2018-02-10 20:14 | 340926.4 | 300.0022 | 6 | 31 | 3.504709 | 0 | 3.178789 | 3.179181 | 13.5333 | 11.55159
2018-02-10 23:17 | 351924.9 | 300.0005 | 6 | 32 | 3.502114 | 0 | 3.179825 | 3.179483 | 13.53605 | 11.55071
2018-02-11 02:20 | 362881.1 | 300.0014 | 6 | 33 | 3.508043 | 0 | 3.179255 | 3.175585 | 13.53421 | 11.53717
2018-02-11 05:22 | 373815.6 | 300.0023 | 6 | 34 | 3.510236 | 0 | 3.175694 | 3.17348 | 13.52116 | 11.52991
2018-02-11 08:25 | 384820 | 300.0023 | 6 | 35 | 3.506721 | 0 | 3.175532 | 3.175987 | 13.52119 | 11.53887
2018-02-11 11:29 | 395834.2 | 300.0031 | 6 | 36 | 3.503266 | 0 | 3.176781 | 3.176736 | 13.52573 | 11.54152
2018-02-11 14:32 | 406813 | 300.002 | 6 | 37 | 3.509342 | 0 | 3.176556 | 3.172604 | 13.52495 | 11.52701
2018-02-11 17:35 | 417798.6 | 300.0023 | 6 | 38 | 3.509519 | 0 | 3.173366 | 3.172044 | 13.51241 | 11.52243
2018-02-11 20:39 | 428837.1 | 300.001 | 6 | 39 | 3.505328 | 0 | 3.173779 | 3.174167 | 13.51536 | 11.52912
2018-02-11 23:42 | 439822.9206 | 300.0024 | 6 | 40 | 3.50777 | 0 | 3.173834 | 3.170398 | 13.51534 | 11.51714
2018-02-12 02:45 | 450815.9 | 300.0021 | 6 | 41 | 3.509023 | 0 | 3.172471 | 3.170765 | 13.5103 | 11.51959
2018-02-12 05:49 | 461827 | 300.0023 | 6 | 42 | 3.504307 | 0 | 3.171762 | 3.172616 | 13.50751 | 11.52481
2018-02-12 08:52 | 472838.8 | 300.0014 | 6 | 43 | 3.507703 | 0 | 3.173547 | 3.1705 | 13.51439 | 11.51666
2018-02-12 11:55 | 483801.5 | 300.0023 | 6 | 44 | 3.509724 | 0 | 3.169997 | 3.167954 | 13.50081 | 11.50772
2018-02-12 14:58 | 494777.8 | 300.0017 | 6 | 45 | 3.509229 | 0 | 3.168996 | 3.16823 | 13.49667 | 11.50823
2018-02-12 18:01 | 505763.4 | 300.003 | 6 | 46 | 3.505674 | 0 | 3.168934 | 3.169212 | 13.49666 | 11.50954
2018-02-12 21:04 | 516741.2 | 300.003 | 6 | 47 | 3.508793 | 0 | 3.170134 | 3.16733 | 13.50137 | 11.50373
2018-02-13 00:07 | 527706.4 | 300.0017 | 6 | 48 | 3.510675 | 0 | 3.167752 | 3.165799 | 13.49256 | 11.49997
2018-02-13 03:10 | 538695 | 300.003 | 6 | 49 | 3.508873 | 0 | 3.166832 | 3.166704 | 13.48886 | 11.5016
2018-02-13 06:14 | 549707.2 | 300.003 | 6 | 50 | 3.503646 | 0 | 3.167074 | 3.16791 | 13.48904 | 11.50367
2018-02-13 06:42 | 551397.9 | 1690.5985 | 8 | 51 | 4.200001 | 3.260135 | 1.530872 | 0 | 6.226365 | 0

## Channel_60_1
Date_Time | Test_Time(s) | Step_Time(s) | Step_Index | Cycle_Index | Voltage(V) | Current(A) | Charge_Capacity(Ah) | Discharge_Capacity(Ah) | Charge_Energy(Wh) | Discharge_Energy(Wh) | Internal Resistance(Ohm)
2018-02-06 20:35 | 10.0012 | 10.001 | 1 | 1 | 3.448979 | 0 | 0 | 0 | 0 | 0
2018-02-06 20:35 | 10.0032 | 10.003 | 1 | 1 | 3.448979 | 0 | 0 | 0 | 0 | 0
2018-02-06 20:37 | 130.0809 | 120.0009 | 2 | 1 | 4.094747 | 4.890052 | 0.1624102 | 0 | 0.6495219 | 0
2018-02-06 20:39 | 250.0802 | 240.0002 | 2 | 1 | 4.127085 | 4.89013 | 0.3254029 | 0 | 1.3193 | 0
2018-02-06 20:41 | 370.0801 | 360.0001 | 2 | 1 | 4.160553 | 4.890084 | 0.4883854 | 0 | 1.994812 | 0
2018-02-06 20:43 | 490.0801 | 480.0001 | 2 | 1 | 4.185847 | 4.890136 | 0.6513863 | 0 | 2.675128 | 0
2018-02-06 20:45 | 610.081 | 600.001 | 2 | 1 | 4.200246 | 4.788848 | 0.8138738 | 0 | 3.356791 | 0
2018-02-06 20:47 | 730.0801 | 720.0001 | 2 | 1 | 4.200266 | 4.459769 | 0.9681309 | 0 | 4.00471 | 0
2018-02-06 20:49 | 850.0801 | 840.0001 | 2 | 1 | 4.200283 | 4.130288 | 1.111075 | 0 | 4.605113 | 0
2018-02-06 20:51 | 970.0802 | 960.0002 | 2 | 1 | 4.200223 | 3.857282 | 1.244115 | 0 | 5.163914 | 0
2018-02-06 20:53 | 1090.0802 | 1080.0002 | 2 | 1 | 4.200239 | 3.620208 | 1.368574 | 0 | 5.68667 | 0
2018-02-06 20:55 | 1210.0802 | 1200.0002 | 2 | 1 | 4.200232 | 3.388549 | 1.485415 | 0 | 6.177432 | 0
2018-02-06 20:56 | 1271.1216 | 1261.0416 | 2 | 1 | 4.200229 | 3.259995 | 1.5418 | 0 | 6.41426 | 0
2018-02-06 20:58 | 1391.133752 | 120.0001 | 3 | 1 | 4.219946 | 3.259898 | 1.650087 | 0 | 6.870073 | 0
2018-02-06 21:00 | 1511.134652 | 240.001 | 3 | 1 | 4.241917 | 3.259988 | 1.758753 | 0 | 7.329816 | 0
2018-02-06 21:02 | 1631.134652 | 360.001 | 3 | 1 | 4.26536 | 3.259921 | 1.867403 | 0 | 7.791969 | 0
2018-02-06 21:04 | 1751.133752 | 480.0001 | 3 | 1 | 4.291718 | 3.259906 | 1.976061 | 0 | 8.25683 | 0
2018-02-06 21:06 | 1871.134652 | 600.001 | 3 | 1 | 4.323602 | 3.259885 | 2.084728 | 0 | 8.724876 | 0
2018-02-06 21:08 | 1991.134652 | 720.001 | 3 | 1 | 4.357423 | 3.259894 | 2.193384 | 0 | 9.196496 | 0
2018-02-06 21:10 | 2111.134552 | 840.0009 | 3 | 1 | 4.392898 | 3.259877 | 2.30204 | 0 | 9.671865 | 0
2018-02-06 21:12 | 2231.133852 | 960.0002 | 3 | 1 | 4.400259 | 2.910424 | 2.405721 | 0 | 10.12801 | 0
2018-02-06 21:14 | 2351.133752 | 1080.0001 | 3 | 1 | 4.400256 | 2.544448 | 2.496601 | 0 | 10.5279 | 0
2018-02-06 21:16 | 2471.133852 | 1200.0002 | 3 | 1 | 4.400214 | 2.216418 | 2.575761 | 0 | 10.87623 | 0
2018-02-06 21:18 | 2591.134652 | 1320.001 | 3 | 1 | 4.400181 | 1.95018 | 2.645098 | 0 | 11.18133 | 0
2018-02-06 21:20 | 2711.134652 | 1440.001 | 3 | 1 | 4.400204 | 1.727758 | 2.706283 | 0 | 11.45055 | 0
2018-02-06 21:22 | 2831.133852 | 1560.0002 | 3 | 1 | 4.400206 | 1.530607 | 2.760555 | 0 | 11.68937 | 0
2018-02-06 21:24 | 2951.133852 | 1680.0002 | 3 | 1 | 4.400229 | 1.34359 | 2.808429 | 0 | 11.90002 | 0
2018-02-06 21:26 | 3071.133852 | 1800.0002 | 3 | 1 | 4.400208 | 1.18977 | 2.850541 | 0 | 12.08532 | 0
2018-02-06 21:28 | 3191.134652 | 1920.001 | 3 | 1 | 4.400217 | 1.060842 | 2.887988 | 0 | 12.2501 | 0
2018-02-06 21:30 | 3311.133852 | 2040.0002 | 3 | 1 | 4.400197 | 0.953373 | 2.921526 | 0 | 12.39767 | 0
2018-02-06 21:32 | 3431.135552 | 2160.0019 | 3 | 1 | 4.400184 | 0.851862 | 2.951605 | 0 | 12.53003 | 0
2018-02-06 21:34 | 3551.133852 | 2280.0002 | 3 | 1 | 4.400175 | 0.7568436 | 2.978361 | 0 | 12.64776 | 0
2018-02-06 21:36 | 3671.134652 | 2400.001 | 3 | 1 | 4.400167 | 0.681757 | 3.002303 | 0 | 12.75311 | 0
2018-02-06 21:38 | 3791.133852 | 2520.0002 | 3 | 1 | 4.400172 | 0.6190271 | 3.023935 | 0 | 12.84829 | 0
2018-02-06 21:40 | 3911.134252 | 2640.0006 | 3 | 1 | 4.400181 | 0.5629816 | 3.043627 | 0 | 12.93494 | 0
2018-02-06 21:42 | 4031.134652 | 2760.001 | 3 | 1 | 4.400149 | 0.5055161 | 3.061438 | 0 | 13.01331 | 0
2018-02-06 21:44 | 4151.134652 | 2880.001 | 3 | 1 | 4.400202 | 0.4593449 | 3.077478 | 0 | 13.08389 | 0
2018-02-06 21:46 | 4271.133752 | 3000.0001 | 3 | 1 | 4.400116 | 0.4191046 | 3.092103 | 0 | 13.14824 | 0
2018-02-06 21:48 | 4391.133852 | 3120.0002 | 3 | 1 | 4.400165 | 0.3870726 | 3.105538 | 0 | 13.20736 | 0
2018-02-06 21:50 | 4511.133852 | 3240.0002 | 3 | 1 | 4.400168 | 0.354701 | 3.117906 | 0 | 13.26178 | 0
2018-02-06 21:52 | 4631.133852 | 3360.0002 | 3 | 1 | 4.40004 | 0.3210564 | 3.129164 | 0 | 13.31131 | 0
2018-02-06 21:54 | 4751.134652 | 3480.001 | 3 | 1 | 4.400085 | 0.2966223 | 3.139482 | 0 | 13.35671 | 0
2018-02-06 21:56 | 4871.134552 | 3600.0009 | 3 | 1 | 4.400147 | 0.2765799 | 3.149028 | 0 | 13.39872 | 0
2018-02-06 21:58 | 4991.134652 | 3720.001 | 3 | 1 | 4.400163 | 0.2571821 | 3.157916 | 0 | 13.43783 | 0
2018-02-06 22:00 | 5111.134652 | 3840.001 | 3 | 1 | 4.400136 | 0.2350178 | 3.166121 | 0 | 13.47393 | 0
2018-02-06 22:02 | 5231.133952 | 3960.0003 | 3 | 1 | 4.400177 | 0.2181845 | 3.173648 | 0 | 13.50705 | 0
2018-02-06 22:04 | 5351.134652 | 4080.001 | 3 | 1 | 4.400101 | 0.2025452 | 3.180642 | 0 | 13.53782 | 0
2018-02-06 22:06 | 5471.134552 | 4200.0009 | 3 | 1 | 4.400125 | 0.1902971 | 3.187185 | 0 | 13.56662 | 0
2018-02-06 22:08 | 5591.133852 | 4320.0002 | 3 | 1 | 4.400063 | 0.1757708 | 3.193308 | 0 | 13.59355 | 0
2018-02-06 22:10 | 5711.135452 | 4440.0018 | 3 | 1 | 4.400095 | 0.1622581 | 3.198951 | 0 | 13.61839 | 0
2018-02-06 22:12 | 5831.133852 | 4560.0002 | 3 | 1 | 4.400119 | 0.1517706 | 3.20418 | 0 | 13.64139 | 0
2018-02-06 22:14 | 5951.133752 | 4680.0001 | 3 | 1 | 4.40008 | 0.1426706 | 3.209075 | 0 | 13.66293 | 0
2018-02-06 22:16 | 6071.133952 | 4800.0003 | 3 | 1 | 4.400075 | 0.1338158 | 3.213688 | 0 | 13.68323 | 0
2018-02-06 22:18 | 6191.134652 | 4920.001 | 3 | 1 | 4.400068 | 0.1233978 | 3.217992 | 0 | 13.70217 | 0
2018-02-06 22:20 | 6311.135452 | 5040.0018 | 3 | 1 | 4.400136 | 0.1158113 | 3.221967 | 0 | 13.71966 | 0
2018-02-06 22:22 | 6431.134652 | 5160.001 | 3 | 1 | 4.400113 | 0.1085529 | 3.225696 | 0 | 13.73606 | 0
2018-02-06 22:24 | 6551.133852 | 5280.0002 | 3 | 1 | 4.400075 | 0.1025105 | 3.229214 | 0 | 13.75155 | 0
2018-02-06 22:26 | 6671.133752 | 5400.0001 | 3 | 1 | 4.400093 | 0.09610081 | 3.232522 | 0 | 13.7661 | 0
2018-02-06 22:28 | 6791.133752 | 5520.0001 | 3 | 1 | 4.400052 | 0.08816051 | 3.235591 | 0 | 13.7796 | 0
2018-02-06 22:30 | 6911.133852 | 5640.0002 | 3 | 1 | 4.400043 | 0.08252907 | 3.238442 | 0 | 13.79215 | 0
2018-02-06 22:30 | 6950.804752 | 5679.6711 | 3 | 1 | 4.400045 | 0.08149624 | 3.239349 | 0 | 13.79614 | 0
2018-02-06 22:32 | 7070.851484 | 120 | 4 | 1 | 4.391726 | 0 | 3.239349 | 0 | 13.79614 | 0
2018-02-06 22:34 | 7190.852184 | 240.0007 | 4 | 1 | 4.390826 | 0 | 3.239349 | 0 | 13.79614 | 0
2018-02-06 22:35 | 7250.853584 | 300.0021 | 4 | 1 | 4.390504 | 0 | 3.239349 | 0 | 13.79614 | 0
2018-02-06 22:37 | 7370.930488 | 120.0001 | 5 | 1 | 4.061428 | -3.259935 | 3.239349 | 0.1086576 | 13.79614 | 0.4453405
2018-02-06 22:39 | 7490.930588 | 240.0002 | 5 | 1 | 4.022249 | -3.259957 | 3.239349 | 0.2173068 | 13.79614 | 0.8844495
2018-02-06 22:41 | 7610.930488 | 360.0001 | 5 | 1 | 3.984941 | -3.259965 | 3.239349 | 0.3259722 | 13.79614 | 1.319488
2018-02-06 22:43 | 7730.930488 | 480.0001 | 5 | 1 | 3.945843 | -3.259926 | 3.239349 | 0.4346295 | 13.79614 | 1.750378
2018-02-06 22:45 | 7850.931388 | 600.001 | 5 | 1 | 3.903944 | -3.259916 | 3.239349 | 0.5432842 | 13.79614 | 2.176842
2018-02-06 22:47 | 7970.931288 | 720.0009 | 5 | 1 | 3.865182 | -3.259916 | 3.239349 | 0.6519507 | 13.79614 | 2.598936
2018-02-06 22:49 | 8090.931388 | 840.001 | 5 | 1 | 3.828724 | -3.259883 | 3.239349 | 0.7606124 | 13.79614 | 3.016932
2018-02-06 22:51 | 8210.930488 | 960.0001 | 5 | 1 | 3.794143 | -3.259862 | 3.239349 | 0.8692786 | 13.79614 | 3.431121
2018-02-06 22:53 | 8330.930588 | 1080.0002 | 5 | 1 | 3.758073 | -3.259871 | 3.239349 | 0.9779282 | 13.79614 | 3.841424
2018-02-06 22:55 | 8450.930888 | 1200.0005 | 5 | 1 | 3.722512 | -3.259957 | 3.239349 | 1.086598 | 13.79614 | 4.247835
2018-02-06 22:57 | 8570.931288 | 1320.0009 | 5 | 1 | 3.691488 | -3.259882 | 3.239349 | 1.195257 | 13.79614 | 4.650602
2018-02-06 22:59 | 8690.931388 | 1440.001 | 5 | 1 | 3.664031 | -3.25993 | 3.239349 | 1.303909 | 13.79614 | 5.050162
2018-02-06 23:01 | 8810.930488 | 1560.0001 | 5 | 1 | 3.63765 | -3.259921 | 3.239349 | 1.412571 | 13.79614 | 5.446867
2018-02-06 23:03 | 8930.930588 | 1680.0002 | 5 | 1 | 3.610396 | -3.259865 | 3.239349 | 1.521235 | 13.79614 | 5.840663
2018-02-06 23:05 | 9050.930588 | 1800.0002 | 5 | 1 | 3.586414 | -3.259914 | 3.239349 | 1.629893 | 13.79614 | 6.231631
2018-02-06 23:07 | 9170.931288 | 1920.0009 | 5 | 1 | 3.565137 | -3.259908 | 3.239349 | 1.738544 | 13.79614 | 6.620119
2018-02-06 23:09 | 9290.931288 | 2040.0009 | 5 | 1 | 3.546811 | -3.259962 | 3.239349 | 1.847211 | 13.79614 | 7.006532
2018-02-06 23:11 | 9410.931288 | 2160.0009 | 5 | 1 | 3.527797 | -3.259941 | 3.239349 | 1.955863 | 13.79614 | 7.39088
2018-02-06 23:13 | 9530.931288 | 2280.0009 | 5 | 1 | 3.509274 | -3.259969 | 3.239349 | 2.064521 | 13.79614 | 7.773165
2018-02-06 23:15 | 9650.931288 | 2400.0009 | 5 | 1 | 3.493655 | -3.259885 | 3.239349 | 2.173191 | 13.79614 | 8.153651
2018-02-06 23:17 | 9770.930588 | 2520.0002 | 5 | 1 | 3.480427 | -3.259998 | 3.239349 | 2.28185 | 13.79614 | 8.532521
2018-02-06 23:19 | 9890.931288 | 2640.0009 | 5 | 1 | 3.466582 | -3.259906 | 3.239349 | 2.390512 | 13.79614 | 8.909982
2018-02-06 23:21 | 10010.93 | 2760.0002 | 5 | 1 | 3.449016 | -3.259994 | 3.239349 | 2.499162 | 13.79614 | 9.285697
2018-02-06 23:23 | 10130.93 | 2880.0009 | 5 | 1 | 3.431437 | -3.259893 | 3.239349 | 2.607825 | 13.79614 | 9.659526
2018-02-06 23:25 | 10250.93 | 3000.0001 | 5 | 1 | 3.411488 | -3.25996 | 3.239349 | 2.716491 | 13.79614 | 10.03135
2018-02-06 23:27 | 10370.93 | 3120.001 | 5 | 1 | 3.386744 | -3.259885 | 3.239349 | 2.825153 | 13.79614 | 10.40081
2018-02-06 23:29 | 10490.93 | 3240.0009 | 5 | 1 | 3.345114 | -3.259962 | 3.239349 | 2.933806 | 13.79614 | 10.76675
2018-02-06 23:31 | 10610.93 | 3360.001 | 5 | 1 | 3.273571 | -3.259928 | 3.239349 | 3.042473 | 13.79614 | 11.12668
2018-02-06 23:33 | 10730.93 | 3480.0001 | 5 | 1 | 3.138259 | -3.260138 | 3.239349 | 3.151133 | 13.79614 | 11.47601
2018-02-06 23:34 | 10789.16 | 3538.2271 | 5 | 1 | 2.999983 | -3.259998 | 3.239349 | 3.203863 | 13.79614 | 11.63826
2018-02-06 23:36 | 10909.2 | 120.0008 | 6 | 1 | 3.487781 | 0 | 3.239349 | 3.203863 | 13.79614 | 11.63826
2018-02-06 23:38 | 11029.2 | 240.0001 | 6 | 1 | 3.50935 | 0 | 3.239349 | 3.203863 | 13.79614 | 11.63826
2018-02-06 23:39 | 11089.2 | 300.0015 | 6 | 1 | 3.514024 | 0 | 3.239349 | 3.203863 | 13.79614 | 11.63826
2018-02-06 23:39 | 11089.21 | 0.0026 | 7 | 2 | 3.513917 | 0 | 0 | 0 | 0 | 0
2018-02-06 23:41 | 11209.29 | 120.0001 | 2 | 2 | 4.07532 | 4.890012 | 0.1624067 | 0 | 0.6501716 | 0
2018-02-06 23:43 | 11329.29 | 240.0009 | 2 | 2 | 4.11325 | 4.890119 | 0.3253894 | 0 | 1.317342 | 0
2018-02-06 23:45 | 11449.29 | 360.0009 | 2 | 2 | 4.145781 | 4.890101 | 0.4883901 | 0 | 1.990555 | 0
2018-02-06 23:47 | 11569.29 | 480.0001 | 2 | 2 | 4.173484 | 4.890086 | 0.6513881 | 0 | 2.668571 | 0
2018-02-06 23:49 | 11689.29 | 600.0002 | 2 | 2 | 4.200277 | 4.88849 | 0.8143755 | 0 | 3.351028 | 0
2018-02-06 23:51 | 11809.29 | 720.0005 | 2 | 2 | 4.200253 | 4.53044 | 0.9710985 | 0 | 4.009306 | 0
2018-02-06 23:53 | 11929.29 | 840.0002 | 2 | 2 | 4.200244 | 4.221362 | 1.116766 | 0 | 4.621147 | 0
2018-02-06 23:55 | 12049.29 | 960.0002 | 2 | 2 | 4.200253 | 3.925914 | 1.252555 | 0 | 5.191492 | 0
2018-02-06 23:57 | 12169.29 | 1080.0001 | 2 | 2 | 4.200238 | 3.622731 | 1.378396 | 0 | 5.720059 | 0
2018-02-06 23:59 | 12289.29 | 1200.001 | 2 | 2 | 4.200248 | 3.358932 | 1.494641 | 0 | 6.208313 | 0
2018-02-07 | 12338.17 | 1248.8799 | 2 | 2 | 4.200238 | 3.259988 | 1.539566 | 0 | 6.397012 | 0
2018-02-07 00:02 | 12458.18192 | 120.0011 | 3 | 2 | 4.218261 | 3.259816 | 1.647846 | 0 | 6.852705 | 0
2018-02-07 00:04 | 12578.18182 | 240.001 | 3 | 2 | 4.240287 | 3.260167 | 1.7565 | 0 | 7.312193 | 0
2018-02-07 00:06 | 12698.18182 | 360.001 | 3 | 2 | 4.267834 | 3.259986 | 1.86517 | 0 | 7.774421 | 0
2018-02-07 00:08 | 12818.18102 | 480.0002 | 3 | 2 | 4.297888 | 3.259833 | 1.973836 | 0 | 8.239819 | 0
2018-02-07 00:10 | 12938.18182 | 600.001 | 3 | 2 | 4.329247 | 3.259831 | 2.082498 | 0 | 8.708526 | 0
2018-02-07 00:12 | 13058.18112 | 720.0003 | 3 | 2 | 4.361733 | 3.259879 | 2.191158 | 0 | 9.18069 | 0
2018-02-07 00:14 | 13178.18102 | 840.0002 | 3 | 2 | 4.398897 | 3.260186 | 2.299823 | 0 | 9.656623 | 0
2018-02-07 00:16 | 13298.18192 | 960.0011 | 3 | 2 | 4.400268 | 2.796693 | 2.400297 | 0 | 10.09873 | 0
2018-02-07 00:18 | 13418.18112 | 1080.0003 | 3 | 2 | 4.400275 | 2.449719 | 2.487563 | 0 | 10.48272 | 0
2018-02-07 00:20 | 13538.18112 | 1200.0003 | 3 | 2 | 4.400207 | 2.15681 | 2.564169 | 0 | 10.81981 | 0
2018-02-07 00:22 | 13658.18112 | 1320.0003 | 3 | 2 | 4.400229 | 1.902213 | 2.631786 | 0 | 11.11734 | 0
2018-02-07 00:24 | 13778.18182 | 1440.001 | 3 | 2 | 4.400212 | 1.661524 | 2.691164 | 0 | 11.37862 | 0
2018-02-07 00:26 | 13898.18112 | 1560.0003 | 3 | 2 | 4.400191 | 1.461827 | 2.743096 | 0 | 11.60713 | 0
2018-02-07 00:28 | 14018.18192 | 1680.0011 | 3 | 2 | 4.400214 | 1.296865 | 2.789002 | 0 | 11.80913 | 0
2018-02-07 00:30 | 14138.18112 | 1800.0003 | 3 | 2 | 4.400229 | 1.158794 | 2.829879 | 0 | 11.989 | 0
2018-02-07 00:32 | 14258.18192 | 1920.0011 | 3 | 2 | 4.400225 | 1.031268 | 2.866351 | 0 | 12.14948 | 0
2018-02-07 00:34 | 14378.18112 | 2040.0003 | 3 | 2 | 4.40025 | 0.9117403 | 2.898635 | 0 | 12.29154 | 0
2018-02-07 00:36 | 14498.18192 | 2160.0011 | 3 | 2 | 4.400184 | 0.8153267 | 2.927353 | 0 | 12.4179 | 0
2018-02-07 00:38 | 14618.18102 | 2280.0002 | 3 | 2 | 4.400216 | 0.7361813 | 2.95315 | 0 | 12.53141 | 0
2018-02-07 00:40 | 14738.18182 | 2400.001 | 3 | 2 | 4.400194 | 0.6660604 | 2.976502 | 0 | 12.63417 | 0
2018-02-07 00:42 | 14858.18192 | 2520.0011 | 3 | 2 | 4.400217 | 0.5972767 | 2.997549 | 0 | 12.72678 | 0
2018-02-07 00:44 | 14978.18192 | 2640.0011 | 3 | 2 | 4.40012 | 0.5374718 | 3.016411 | 0 | 12.80977 | 0
2018-02-07 00:46 | 15098.18112 | 2760.0003 | 3 | 2 | 4.400152 | 0.4893618 | 3.033509 | 0 | 12.88501 | 0
2018-02-07 00:48 | 15218.18192 | 2880.0011 | 3 | 2 | 4.400178 | 0.4492407 | 3.049134 | 0 | 12.95376 | 0
2018-02-07 00:50 | 15338.18192 | 3000.0011 | 3 | 2 | 4.400113 | 0.4095745 | 3.06345 | 0 | 13.01675 | 0
2018-02-07 00:52 | 15458.18272 | 3120.0019 | 3 | 2 | 4.400143 | 0.3709869 | 3.076447 | 0 | 13.07394 | 0
2018-02-07 00:54 | 15578.18112 | 3240.0003 | 3 | 2 | 4.400125 | 0.3401747 | 3.088292 | 0 | 13.12606 | 0
2018-02-07 00:56 | 15698.18192 | 3360.0011 | 3 | 2 | 4.400105 | 0.3142767 | 3.099191 | 0 | 13.17402 | 0
2018-02-07 00:58 | 15818.18112 | 3480.0003 | 3 | 2 | 4.400123 | 0.2918224 | 3.109305 | 0 | 13.21852 | 0
2018-02-07 01:00 | 15938.18112 | 3600.0003 | 3 | 2 | 4.400141 | 0.2670584 | 3.11863 | 0 | 13.25955 | 0
2018-02-07 01:02 | 16058.18112 | 3720.0003 | 3 | 2 | 4.4001 | 0.2455387 | 3.127156 | 0 | 13.29707 | 0
2018-02-07 01:04 | 16178.18192 | 3840.0011 | 3 | 2 | 4.400091 | 0.2280159 | 3.135042 | 0 | 13.33177 | 0
2018-02-07 01:06 | 16298.18182 | 3960.001 | 3 | 2 | 4.400142 | 0.2142458 | 3.142399 | 0 | 13.36414 | 0
2018-02-07 01:08 | 16418.18112 | 4080.0003 | 3 | 2 | 4.400126 | 0.1985931 | 3.149275 | 0 | 13.39439 | 0
2018-02-07 01:10 | 16538.18102 | 4200.0002 | 3 | 2 | 4.400139 | 0.1825371 | 3.155613 | 0 | 13.42228 | 0
2018-02-07 01:12 | 16658.18112 | 4320.0003 | 3 | 2 | 4.400115 | 0.1697369 | 3.161472 | 0 | 13.44806 | 0
2018-02-07 01:14 | 16778.18112 | 4440.0003 | 3 | 2 | 4.400096 | 0.159152 | 3.166946 | 0 | 13.47215 | 0
2018-02-07 01:16 | 16898.18272 | 4560.0019 | 3 | 2 | 4.400107 | 0.1497011 | 3.17209 | 0 | 13.49478 | 0
2018-02-07 01:18 | 17018.18112 | 4680.0003 | 3 | 2 | 4.400077 | 0.1380186 | 3.176898 | 0 | 13.51593 | 0
2018-02-07 01:20 | 17138.18102 | 4800.0002 | 3 | 2 | 4.400082 | 0.1280899 | 3.181319 | 0 | 13.53539 | 0
2018-02-07 01:22 | 17258.18192 | 4920.0011 | 3 | 2 | 4.400078 | 0.1198959 | 3.185459 | 0 | 13.55361 | 0
2018-02-07 01:24 | 17378.18182 | 5040.001 | 3 | 2 | 4.40013 | 0.1143227 | 3.189344 | 0 | 13.5707 | 0
2018-02-07 01:26 | 17498.18192 | 5160.0011 | 3 | 2 | 4.400084 | 0.1062984 | 3.193015 | 0 | 13.58686 | 0
2018-02-07 01:28 | 17618.18102 | 5280.0002 | 3 | 2 | 4.400086 | 0.09817505 | 3.196422 | 0 | 13.60184 | 0
2018-02-07 01:30 | 17738.18182 | 5400.001 | 3 | 2 | 4.400065 | 0.09180737 | 3.199579 | 0 | 13.61573 | 0
2018-02-07 01:32 | 17858.18192 | 5520.0011 | 3 | 2 | 4.40004 | 0.08609295 | 3.202551 | 0 | 13.62881 | 0
2018-02-07 01:34 | 17978.18102 | 5640.0002 | 3 | 2 | 4.400041 | 0.0819397 | 3.205368 | 0 | 13.64121 | 0
2018-02-07 01:35 | 18007.89442 | 5669.7136 | 3 | 2 | 4.400125 | 0.08149624 | 3.206044 | 0 | 13.64418 | 0
2018-02-07 01:37 | 18127.94 | 120.0007 | 4 | 2 | 4.391955 | 0 | 3.206044 | 0 | 13.64418 | 0
2018-02-07 01:39 | 18247.94 | 239.9999 | 4 | 2 | 4.391125 | 0 | 3.206044 | 0 | 13.64418 | 0
2018-02-07 01:40 | 18307.94 | 300.0022 | 4 | 2 | 4.390801 | 0 | 3.206044 | 0 | 13.64418 | 0
2018-02-07 01:42 | 18428.02 | 120.001 | 5 | 2 | 4.065671 | -3.259878 | 3.206044 | 0.1086572 | 13.64418 | 0.4456228
2018-02-07 01:44 | 18548.02 | 240.0002 | 5 | 2 | 4.027021 | -3.259887 | 3.206044 | 0.2173155 | 13.64418 | 0.8852911
2018-02-07 01:46 | 18668.02 | 360.001 | 5 | 2 | 3.985228 | -3.259875 | 3.206044 | 0.3259679 | 13.64418 | 1.320601
2018-02-07 01:48 | 18788.02 | 480.001 | 5 | 2 | 3.944592 | -3.259842 | 3.206044 | 0.4346295 | 13.64418 | 1.751408
2018-02-07 01:50 | 18908.02 | 600.0002 | 5 | 2 | 3.905606 | -3.259873 | 3.206044 | 0.5432882 | 13.64418 | 2.177892
2018-02-07 01:52 | 19028.02 | 720.0018 | 5 | 2 | 3.869102 | -3.259855 | 3.206044 | 0.6519516 | 13.64418 | 2.600299
2018-02-07 01:54 | 19148.02 | 840.0011 | 5 | 2 | 3.831437 | -3.259846 | 3.206044 | 0.7605941 | 13.64418 | 3.018622
2018-02-07 01:56 | 19268.02 | 960.001 | 5 | 2 | 3.793199 | -3.259864 | 3.206044 | 0.8692572 | 13.64418 | 3.432856
2018-02-07 01:58 | 19388.02 | 1080.0011 | 5 | 2 | 3.757672 | -3.259853 | 3.206044 | 0.9779149 | 13.64418 | 3.843068
2018-02-07 02:00 | 19508.02 | 1200.001 | 5 | 2 | 3.724889 | -3.259864 | 3.206044 | 1.086587 | 13.64418 | 4.249596
2018-02-07 02:02 | 19628.02 | 1320.001 | 5 | 2 | 3.694764 | -3.259865 | 3.206044 | 1.195239 | 13.64418 | 4.652673
2018-02-07 02:04 | 19748.02 | 1440.0011 | 5 | 2 | 3.663917 | -3.259921 | 3.206044 | 1.303902 | 13.64418 | 5.052488
2018-02-07 02:06 | 19868.02 | 1560.0011 | 5 | 2 | 3.635924 | -3.259882 | 3.206044 | 1.412562 | 13.64418 | 5.449054
2018-02-07 02:08 | 19988.02 | 1680.0019 | 5 | 2 | 3.611009 | -3.259889 | 3.206044 | 1.521219 | 13.64418 | 5.842745
2018-02-07 02:10 | 20108.02 | 1800.0001 | 5 | 2 | 3.589234 | -3.259834 | 3.206044 | 1.629877 | 13.64418 | 6.233909
2018-02-07 02:12 | 20228.02 | 1920.0011 | 5 | 2 | 3.567593 | -3.259893 | 3.206044 | 1.738534 | 13.64418 | 6.622735
2018-02-07 02:14 | 20348.02 | 2040.001 | 5 | 2 | 3.545668 | -3.260206 | 3.206044 | 1.847183 | 13.64418 | 7.00913
2018-02-07 02:16 | 20468.02 | 2160.0019 | 5 | 2 | 3.527086 | -3.259864 | 3.206044 | 1.955849 | 13.64418 | 7.393393
2018-02-07 02:18 | 20588.02 | 2280.0002 | 5 | 2 | 3.511155 | -3.259869 | 3.206044 | 2.064513 | 13.64418 | 7.775757
2018-02-07 02:20 | 20708.02 | 2400.0002 | 5 | 2 | 3.496637 | -3.259889 | 3.206044 | 2.173172 | 13.64418 | 8.15649
2018-02-07 02:22 | 20828.02 | 2520.0002 | 5 | 2 | 3.480162 | -3.259933 | 3.206044 | 2.281821 | 13.64418 | 8.535533
2018-02-07 02:24 | 20948.02 | 2640.001 | 5 | 2 | 3.464428 | -3.259871 | 3.206044 | 2.390477 | 13.64418 | 8.912798
2018-02-07 02:26 | 21068.02 | 2760.0011 | 5 | 2 | 3.449378 | -3.259947 | 3.206044 | 2.499151 | 13.64418 | 9.288476
2018-02-07 02:28 | 21188.02 | 2880.001 | 5 | 2 | 3.434432 | -3.259852 | 3.206044 | 2.607805 | 13.64418 | 9.662473
2018-02-07 02:30 | 21308.02 | 3000.001 | 5 | 2 | 3.413816 | -3.259942 | 3.206044 | 2.716465 | 13.64418 | 10.03462
2018-02-07 02:32 | 21428.02 | 3120.001 | 5 | 2 | 3.383761 | -3.259934 | 3.206044 | 2.825126 | 13.64418 | 10.404
2018-02-07 02:34 | 21548.02 | 3240.001 | 5 | 2 | 3.342372 | -3.259876 | 3.206044 | 2.933786 | 13.64418 | 10.76958
2018-02-07 02:36 | 21668.02 | 3360.0011 | 5 | 2 | 3.276533 | -3.259976 | 3.206044 | 3.04244 | 13.64418 | 11.12946
2018-02-07 02:38 | 21788.02 | 3480.0002 | 5 | 2 | 3.144474 | -3.259947 | 3.206044 | 3.151103 | 13.64418 | 11.47935
2018-02-07 02:39 | 21847.72 | 3539.7001 | 5 | 2 | 2.999994 | -3.259885 | 3.206044 | 3.205154 | 13.64418 | 11.64589
2018-02-07 02:41 | 21967.76 | 120.0009 | 6 | 2 | 3.482679 | 0 | 3.206044 | 3.20517 | 13.64418 | 11.64594
2018-02-07 02:43 | 22087.76 | 240.0003 | 6 | 2 | 3.503658 | 0 | 3.206044 | 3.20517 | 13.64418 | 11.64594
2018-02-07 02:44 | 22147.76 | 300.004 | 6 | 2 | 3.50804 | 0 | 3.206044 | 3.20517 | 13.64418 | 11.64594
2018-02-07 02:44 | 22147.77 | 0.0024 | 7 | 3 | 3.508144 | 0 | 0 | 0 | 0 | 0
2018-02-07 02:46 | 22267.86 | 120.0011 | 2 | 3 | 4.07231 | 4.890073 | 0.1624155 | 0 | 0.6495446 | 0
2018-02-07 02:48 | 22387.86 | 240.0011 | 2 | 3 | 4.111127 | 4.890136 | 0.3254029 | 0 | 1.316271 | 0
2018-02-07 02:50 | 22507.85 | 360.0003 | 2 | 3 | 4.148793 | 4.890105 | 0.4883991 | 0 | 1.989614 | 0
2018-02-07 02:52 | 22627.86 | 480.001 | 2 | 3 | 4.175546 | 4.890115 | 0.651392 | 0 | 2.668113 | 0
2018-02-07 02:54 | 22747.86 | 600.001 | 2 | 3 | 4.198915 | 4.890119 | 0.8144025 | 0 | 3.350703 | 0
2018-02-07 02:56 | 22867.86 | 720.001 | 2 | 3 | 4.200292 | 4.562381 | 0.972187 | 0 | 4.013433 | 0
2018-02-07 02:58 | 22987.85 | 840.0002 | 2 | 3 | 4.20026 | 4.205398 | 1.118371 | 0 | 4.627444 | 0
2018-02-07 03:00 | 23107.86 | 960.001 | 2 | 3 | 4.200253 | 3.888339 | 1.253041 | 0 | 5.193091 | 0
2018-02-07 03:02 | 23227.86 | 1080.0011 | 2 | 3 | 4.200231 | 3.617139 | 1.378073 | 0 | 5.718259 | 0
2018-02-07 03:04 | 23347.85 | 1200.0002 | 2 | 3 | 4.200263 | 3.38305 | 1.494674 | 0 | 6.208011 | 0
2018-02-07 03:05 | 23409.57 | 1261.7121 | 2 | 3 | 4.200285 | 3.259992 | 1.551615 | 0 | 6.447177 | 0
2018-02-07 03:07 | 23529.58 | 120.0011 | 3 | 3 | 4.220831 | 3.259862 | 1.659891 | 0 | 6.902944 | 0
2018-02-07 03:09 | 23649.58 | 240.0012 | 3 | 3 | 4.245365 | 3.259854 | 1.768549 | 0 | 7.362904 | 0
2018-02-07 03:11 | 23769.58 | 360.0003 | 3 | 3 | 4.271602 | 3.259864 | 1.877214 | 0 | 7.825631 | 0
2018-02-07 03:13 | 23889.58 | 480.0012 | 3 | 3 | 4.299368 | 3.259854 | 1.985858 | 0 | 8.291218 | 0
2018-02-07 03:15 | 24009.58 | 600.0011 | 3 | 3 | 4.331057 | 3.259902 | 2.094519 | 0 | 8.760063 | 0
2018-02-07 03:17 | 24129.58 | 720.0003 | 3 | 3 | 4.368023 | 3.259896 | 2.203187 | 0 | 9.2327 | 0
2018-02-07 03:19 | 24249.58 | 840.0011 | 3 | 3 | 4.40028 | 3.169806 | 2.311603 | 0 | 9.708269 | 0
2018-02-07 03:21 | 24369.58 | 960.0003 | 3 | 3 | 4.400263 | 2.764884 | 2.410088 | 0 | 10.14163 | 0
2018-02-07 03:23 | 24489.58 | 1080.0003 | 3 | 3 | 4.400259 | 2.431445 | 2.496651 | 0 | 10.52253 | 0
2018-02-07 03:25 | 24609.58 | 1200.0004 | 3 | 3 | 4.400234 | 2.116576 | 2.572416 | 0 | 10.85591 | 0
2018-02-07 03:27 | 24729.58 | 1320.0012 | 3 | 3 | 4.400248 | 1.852196 | 2.638382 | 0 | 11.14618 | 0
2018-02-07 03:29 | 24849.58 | 1440.0004 | 3 | 3 | 4.400266 | 1.635557 | 2.696416 | 0 | 11.40154 | 0
2018-02-07 03:31 | 24969.58 | 1560.0012 | 3 | 3 | 4.400254 | 1.453925 | 2.747816 | 0 | 11.62772 | 0
2018-02-07 03:33 | 25089.58 | 1680.0003 | 3 | 3 | 4.400243 | 1.286683 | 2.793455 | 0 | 11.82854 | 0
2018-02-07 03:35 | 25209.58 | 1800.0012 | 3 | 3 | 4.400178 | 1.13088 | 2.833659 | 0 | 12.00544 | 0
2018-02-07 03:37 | 25329.58 | 1920.0012 | 3 | 3 | 4.400213 | 1.007476 | 2.869237 | 0 | 12.16199 | 0
2018-02-07 03:39 | 25449.58 | 2040.0003 | 3 | 3 | 4.400151 | 0.9033413 | 2.901014 | 0 | 12.30182 | 0
2018-02-07 03:41 | 25569.58 | 2160.0012 | 3 | 3 | 4.40019 | 0.8135281 | 2.929626 | 0 | 12.42772 | 0
2018-02-07 03:43 | 25689.58 | 2280.0004 | 3 | 3 | 4.400203 | 0.7263823 | 2.955283 | 0 | 12.54061 | 0
2018-02-07 03:45 | 25809.58 | 2400.0004 | 3 | 3 | 4.400158 | 0.6501579 | 2.978159 | 0 | 12.64127 | 0
2018-02-07 03:47 | 25929.58 | 2520.0003 | 3 | 3 | 4.400155 | 0.5879574 | 2.998771 | 0 | 12.73197 | 0
2018-02-07 03:49 | 26049.58 | 2640.0003 | 3 | 3 | 4.400187 | 0.5370989 | 3.017496 | 0 | 12.81436 | 0
2018-02-07 03:51 | 26169.58 | 2760.0003 | 3 | 3 | 4.400191 | 0.48876 | 3.034587 | 0 | 12.88956 | 0
2018-02-07 03:53 | 26289.58 | 2880.0012 | 3 | 3 | 4.400174 | 0.4402332 | 3.050031 | 0 | 12.95752 | 0
2018-02-07 03:55 | 26409.58 | 3000.0012 | 3 | 3 | 4.400162 | 0.4017458 | 3.064047 | 0 | 13.01919 | 0
2018-02-07 03:57 | 26529.58 | 3120.0004 | 3 | 3 | 4.400144 | 0.3694706 | 3.076881 | 0 | 13.07566 | 0
2018-02-07 03:59 | 26649.58 | 3240.0012 | 3 | 3 | 4.400133 | 0.3412819 | 3.088734 | 0 | 13.12782 | 0
2018-02-07 04:01 | 26769.58 | 3360.0003 | 3 | 3 | 4.400181 | 0.312109 | 3.099627 | 0 | 13.17575 | 0
2018-02-07 04:03 | 26889.58 | 3480.0012 | 3 | 3 | 4.400112 | 0.2855091 | 3.109562 | 0 | 13.21946 | 0
2018-02-07 04:05 | 27009.58 | 3600.0012 | 3 | 3 | 4.400133 | 0.263916 | 3.118717 | 0 | 13.25975 | 0
2018-02-07 04:07 | 27129.58 | 3720.0012 | 3 | 3 | 4.400068 | 0.2460136 | 3.127222 | 0 | 13.29717 | 0
2018-02-07 04:09 | 27249.58 | 3840.0012 | 3 | 3 | 4.40014 | 0.2289886 | 3.135148 | 0 | 13.33204 | 0
2018-02-07 04:11 | 27369.58 | 3960.0011 | 3 | 3 | 4.400116 | 0.2092943 | 3.142448 | 0 | 13.36417 | 0
2018-02-07 04:13 | 27489.58 | 4080.0012 | 3 | 3 | 4.400109 | 0.1940603 | 3.149174 | 0 | 13.39376 | 0
2018-02-07 04:15 | 27609.58 | 4200.0003 | 3 | 3 | 4.400131 | 0.182045 | 3.155436 | 0 | 13.42131 | 0
2018-02-07 04:17 | 27729.58 | 4320.0012 | 3 | 3 | 4.400033 | 0.1697969 | 3.161309 | 0 | 13.44716 | 0
2018-02-07 04:19 | 27849.58 | 4440.0004 | 3 | 3 | 4.40008 | 0.1572237 | 3.166785 | 0 | 13.47125 | 0
2018-02-07 04:21 | 27969.58 | 4560.0012 | 3 | 3 | 4.400097 | 0.1460924 | 3.171825 | 0 | 13.49343 | 0
2018-02-07 04:23 | 28089.58 | 4680.0003 | 3 | 3 | 4.40006 | 0.1361704 | 3.176526 | 0 | 13.51411 | 0
2018-02-07 04:25 | 28209.58 | 4800.0004 | 3 | 3 | 4.400059 | 0.1284952 | 3.18094 | 0 | 13.53354 | 0
2018-02-07 04:27 | 28329.58 | 4920.0012 | 3 | 3 | 4.400102 | 0.1208687 | 3.185098 | 0 | 13.55183 | 0
2018-02-07 04:29 | 28449.58 | 5040.0011 | 3 | 3 | 4.400075 | 0.1112194 | 3.188962 | 0 | 13.56883 | 0
2018-02-07 04:31 | 28569.58 | 5160.0012 | 3 | 3 | 4.400139 | 0.1048622 | 3.192544 | 0 | 13.5846 | 0
2018-02-07 04:33 | 28689.58 | 5280.0011 | 3 | 3 | 4.400099 | 0.09850788 | 3.195915 | 0 | 13.59942 | 0
2018-02-07 04:35 | 28809.58 | 5400.0012 | 3 | 3 | 4.400119 | 0.09320068 | 3.199108 | 0 | 13.61348 | 0
2018-02-07 04:37 | 28929.58 | 5520.0003 | 3 | 3 | 4.400074 | 0.08630466 | 3.202104 | 0 | 13.62666 | 0
2018-02-07 04:38 | 29025.02 | 5615.4449 | 3 | 3 | 4.4001 | 0.08149624 | 3.204322 | 0 | 13.63642 | 0
2018-02-07 04:40 | 29145.06486 | 120.0001 | 4 | 3 | 4.391843 | 0 | 3.204323 | 0 | 13.63642 | 0
2018-02-07 04:42 | 29265.06576 | 240.001 | 4 | 3 | 4.390893 | 0 | 3.204323 | 0 | 13.63642 | 0
2018-02-07 04:43 | 29325.06546 | 300.0007 | 4 | 3 | 4.390571 | 0 | 3.204323 | 0 | 13.63642 | 0
2018-02-07 04:45 | 29445.14 | 120.0001 | 5 | 3 | 4.066674 | -3.259955 | 3.204323 | 0.108645 | 13.63642 | 0.4458353
2018-02-07 04:47 | 29565.14 | 240.0002 | 5 | 3 | 4.024314 | -3.259903 | 3.204323 | 0.2173065 | 13.63642 | 0.8853717
2018-02-07 04:49 | 29685.14 | 360.0001 | 5 | 3 | 3.984732 | -3.259931 | 3.204323 | 0.3259651 | 13.63642 | 1.320496
2018-02-07 04:51 | 29805.14 | 480.0009 | 5 | 3 | 3.946323 | -3.259951 | 3.204323 | 0.4346359 | 13.63642 | 1.751405
2018-02-07 04:53 | 29925.14 | 600.0002 | 5 | 3 | 3.908202 | -3.259953 | 3.204323 | 0.5432965 | 13.63642 | 2.178164
2018-02-07 04:55 | 30045.14 | 720.0009 | 5 | 3 | 3.867573 | -3.259912 | 3.204323 | 0.6519489 | 13.63642 | 2.600613
2018-02-07 04:57 | 30165.14 | 840.0002 | 5 | 3 | 3.829117 | -3.259941 | 3.204323 | 0.7606 | 13.63642 | 3.018709
2018-02-07 04:59 | 30285.14 | 960.0002 | 5 | 3 | 3.793207 | -3.259942 | 3.204323 | 0.8692759 | 13.63642 | 3.432877
2018-02-07 05:01 | 30405.14 | 1080.0019 | 5 | 3 | 3.759556 | -3.259947 | 3.204323 | 0.9779303 | 13.63642 | 3.843193
2018-02-07 05:03 | 30525.14 | 1200.0001 | 5 | 3 | 3.725308 | -3.259857 | 3.204323 | 1.08659 | 13.63642 | 4.249852
2018-02-07 05:05 | 30645.14 | 1320.0009 | 5 | 3 | 3.691818 | -3.259867 | 3.204323 | 1.195245 | 13.63642 | 4.652763
2018-02-07 05:07 | 30765.14 | 1440.001 | 5 | 3 | 3.662714 | -3.259937 | 3.204323 | 1.303901 | 13.63642 | 5.052293
2018-02-07 05:09 | 30885.14 | 1560.0009 | 5 | 3 | 3.636624 | -3.259908 | 3.204323 | 1.412561 | 13.63642 | 5.448823
2018-02-07 05:11 | 31005.14 | 1680.001 | 5 | 3 | 3.612621 | -3.259987 | 3.204323 | 1.521219 | 13.63642 | 5.842676
2018-02-07 05:13 | 31125.14 | 1800.0009 | 5 | 3 | 3.587427 | -3.259905 | 3.204323 | 1.629887 | 13.63642 | 6.233897
2018-02-07 05:15 | 31245.14 | 1920.0009 | 5 | 3 | 3.564747 | -3.259939 | 3.204323 | 1.738546 | 13.63642 | 6.622437
2018-02-07 05:17 | 31365.14 | 2040.0009 | 5 | 3 | 3.544927 | -3.259935 | 3.204323 | 1.847216 | 13.63642 | 7.008719
2018-02-07 05:19 | 31485.14 | 2160.0001 | 5 | 3 | 3.528234 | -3.260028 | 3.204323 | 1.955874 | 13.63642 | 7.392978
2018-02-07 05:21 | 31605.14 | 2280.001 | 5 | 3 | 3.511182 | -3.259947 | 3.204323 | 2.064532 | 13.63642 | 7.775439
2018-02-07 05:23 | 31725.14 | 2400.0001 | 5 | 3 | 3.493656 | -3.260035 | 3.204323 | 2.173199 | 13.63642 | 8.156009
2018-02-07 05:25 | 31845.14 | 2520.0002 | 5 | 3 | 3.478663 | -3.259969 | 3.204323 | 2.281862 | 13.63642 | 8.534811
2018-02-07 05:27 | 31965.14 | 2640.0001 | 5 | 3 | 3.465143 | -3.259969 | 3.204323 | 2.390521 | 13.63642 | 8.912042
2018-02-07 05:29 | 32085.14 | 2760.0009 | 5 | 3 | 3.451305 | -3.259921 | 3.204323 | 2.499181 | 13.63642 | 9.287847
2018-02-07 05:31 | 32205.14 | 2880.0009 | 5 | 3 | 3.432232 | -3.259995 | 3.204323 | 2.607853 | 13.63642 | 9.661937
2018-02-07 05:33 | 32325.14 | 3000.0017 | 5 | 3 | 3.410203 | -3.260039 | 3.204323 | 2.716516 | 13.63642 | 10.03372
2018-02-07 05:35 | 32445.14 | 3120.0002 | 5 | 3 | 3.382812 | -3.259978 | 3.204323 | 2.825173 | 13.63642 | 10.40285
2018-02-07 05:37 | 32565.14 | 3240.0001 | 5 | 3 | 3.344323 | -3.260023 | 3.204323 | 2.933832 | 13.63642 | 10.76849
2018-02-07 05:39 | 32685.14 | 3360.0002 | 5 | 3 | 3.275291 | -3.25999 | 3.204323 | 3.042491 | 13.63642 | 11.12854
2018-02-07 05:41 | 32805.14 | 3480.0009 | 5 | 3 | 3.130963 | -3.259942 | 3.204323 | 3.15115 | 13.63642 | 11.47762
2018-02-07 05:42 | 32858.73 | 3533.5856 | 5 | 3 | 2.999995 | -3.259969 | 3.204323 | 3.199673 | 13.63642 | 11.6267
2018-02-07 05:44 | 32978.77 | 120.0008 | 6 | 3 | 3.488286 | 0 | 3.204323 | 3.199688 | 13.63642 | 11.62674
2018-02-07 05:46 | 33098.77 | 239.9999 | 6 | 3 | 3.509603 | 0 | 3.204323 | 3.199688 | 13.63642 | 11.62674
2018-02-07 05:47 | 33158.77 | 300.0014 | 6 | 3 | 3.514132 | 0 | 3.204323 | 3.199688 | 13.63642 | 11.62674
2018-02-07 05:47 | 33158.78 | 0.0025 | 7 | 4 | 3.51401 | 0 | 0 | 0 | 0 | 0
2018-02-07 05:49 | 33278.86 | 120.001 | 2 | 4 | 4.074686 | 4.890096 | 0.1623981 | 4.965e-09 | 0.6498235 | 1.7446e-08
2018-02-07 05:51 | 33398.86 | 240.0009 | 2 | 4 | 4.114594 | 4.890096 | 0.3253999 | 4.965e-09 | 1.317191 | 1.7446e-08
2018-02-07 05:53 | 33518.86 | 360.0001 | 2 | 4 | 4.14894 | 4.890071 | 0.4883966 | 4.965e-09 | 1.990791 | 1.7446e-08
2018-02-07 05:55 | 33638.86 | 480.0009 | 2 | 4 | 4.173822 | 4.8901 | 0.6513925 | 4.965e-09 | 2.669177 | 1.7446e-08
2018-02-07 05:57 | 33758.86 | 600.0001 | 2 | 4 | 4.198292 | 4.890119 | 0.814395 | 4.965e-09 | 3.351463 | 1.7446e-08
2018-02-07 05:59 | 33878.86 | 720.0001 | 2 | 4 | 4.200243 | 4.514842 | 0.9712985 | 4.965e-09 | 4.010488 | 1.7446e-08
2018-02-07 06:01 | 33998.86 | 840.0001 | 2 | 4 | 4.200279 | 4.183087 | 1.116151 | 4.965e-09 | 4.618905 | 1.7446e-08
2018-02-07 06:03 | 34118.86 | 960.001 | 2 | 4 | 4.200261 | 3.891852 | 1.250553 | 4.965e-09 | 5.183428 | 1.7446e-08
2018-02-07 06:05 | 34238.86 | 1080.0002 | 2 | 4 | 4.200257 | 3.63741 | 1.376091 | 4.965e-09 | 5.710721 | 1.7446e-08
2018-02-07 06:07 | 34358.86 | 1200.0002 | 2 | 4 | 4.200244 | 3.362447 | 1.492861 | 4.965e-09 | 6.201182 | 1.7446e-08
2018-02-07 06:08 | 34403.66 | 1244.7968 | 2 | 4 | 4.200252 | 3.259997 | 1.534049 | 4.965e-09 | 6.374183 | 1.7446e-08
2018-02-07 06:10 | 34523.67 | 120.0011 | 3 | 4 | 4.219748 | 3.260001 | 1.642329 | 4.965e-09 | 6.829944 | 1.7446e-08
2018-02-07 06:12 | 34643.67 | 240.001 | 3 | 4 | 4.242709 | 3.259891 | 1.750995 | 4.965e-09 | 7.289718 | 1.7446e-08
2018-02-07 06:14 | 34763.67 | 360.0003 | 3 | 4 | 4.267091 | 3.259837 | 1.85965 | 4.965e-09 | 7.752 | 1.7446e-08
2018-02-07 06:16 | 34883.67 | 480.0003 | 3 | 4 | 4.296484 | 3.259921 | 1.968304 | 4.965e-09 | 8.21717 | 1.7446e-08
2018-02-07 06:18 | 35003.67 | 600.0003 | 3 | 4 | 4.330012 | 3.259831 | 2.076962 | 4.965e-09 | 8.685843 | 1.7446e-08
2018-02-07 06:20 | 35123.67 | 720.0003 | 3 | 4 | 4.364315 | 3.259852 | 2.185615 | 4.965e-09 | 9.158154 | 1.7446e-08
2018-02-07 06:22 | 35243.67 | 840.0003 | 3 | 4 | 4.400123 | 3.259868 | 2.294274 | 4.965e-09 | 9.634322 | 1.7446e-08
2018-02-07 06:24 | 35363.67 | 960.0002 | 3 | 4 | 4.400283 | 2.819747 | 2.395075 | 4.965e-09 | 10.07788 | 1.7446e-08
2018-02-07 06:26 | 35483.67 | 1080.0011 | 3 | 4 | 4.400248 | 2.447707 | 2.482726 | 4.965e-09 | 10.46356 | 1.7446e-08
2018-02-07 06:28 | 35603.67 | 1200.0011 | 3 | 4 | 4.400269 | 2.144453 | 2.559088 | 4.965e-09 | 10.79958 | 1.7446e-08
2018-02-07 06:30 | 35723.67 | 1320.0003 | 3 | 4 | 4.400218 | 1.88765 | 2.626164 | 4.965e-09 | 11.09473 | 1.7446e-08
2018-02-07 06:32 | 35843.67 | 1440.0003 | 3 | 4 | 4.400242 | 1.673554 | 2.685473 | 4.965e-09 | 11.3557 | 1.7446e-08
2018-02-07 06:34 | 35963.67 | 1560.0003 | 3 | 4 | 4.400222 | 1.471103 | 2.737879 | 4.965e-09 | 11.5863 | 1.7446e-08
2018-02-07 06:36 | 36083.67 | 1680.001 | 3 | 4 | 4.4002 | 1.293571 | 2.783837 | 4.965e-09 | 11.78852 | 1.7446e-08
2018-02-07 06:38 | 36203.67 | 1800.0011 | 3 | 4 | 4.400202 | 1.149362 | 2.824482 | 4.965e-09 | 11.96737 | 1.7446e-08
2018-02-07 06:40 | 36323.67 | 1920.0002 | 3 | 4 | 4.400265 | 1.031174 | 2.860723 | 4.965e-09 | 12.12684 | 1.7446e-08
2018-02-07 06:42 | 36443.67 | 2040.0011 | 3 | 4 | 4.400225 | 0.9227552 | 2.893245 | 4.965e-09 | 12.26994 | 1.7446e-08
2018-02-07 06:44 | 36563.67 | 2160.0011 | 3 | 4 | 4.400153 | 0.817276 | 2.922218 | 4.965e-09 | 12.39743 | 1.7446e-08
2018-02-07 06:46 | 36683.67 | 2280.001 | 3 | 4 | 4.400201 | 0.7330055 | 2.948003 | 4.965e-09 | 12.51089 | 1.7446e-08
2018-02-07 06:48 | 36803.67 | 2400.0007 | 3 | 4 | 4.400189 | 0.6617069 | 2.971209 | 4.965e-09 | 12.613 | 1.7446e-08
2018-02-07 06:50 | 36923.67 | 2520.0002 | 3 | 4 | 4.400133 | 0.601388 | 2.992256 | 4.965e-09 | 12.70561 | 1.7446e-08
2018-02-07 06:52 | 37043.67 | 2640.0003 | 3 | 4 | 4.400175 | 0.5430231 | 3.011343 | 4.965e-09 | 12.78959 | 1.7446e-08
2018-02-07 06:54 | 37163.67 | 2760.0011 | 3 | 4 | 4.400199 | 0.4893618 | 3.028501 | 4.965e-09 | 12.86509 | 1.7446e-08
2018-02-07 06:56 | 37283.67 | 2880.0003 | 3 | 4 | 4.400135 | 0.4450617 | 3.044055 | 4.965e-09 | 12.93353 | 1.7446e-08
2018-02-07 06:58 | 37403.67 | 3000.0011 | 3 | 4 | 4.400146 | 0.4095259 | 3.05828 | 4.965e-09 | 12.99612 | 1.7446e-08
2018-02-07 07:00 | 37523.67 | 3120.0003 | 3 | 4 | 4.400151 | 0.3765259 | 3.071383 | 4.965e-09 | 13.05378 | 1.7446e-08
2018-02-07 07:02 | 37643.67 | 3240.001 | 3 | 4 | 4.400169 | 0.3418598 | 3.083345 | 4.965e-09 | 13.10641 | 1.7446e-08
2018-02-07 07:04 | 37763.67 | 3360.0002 | 3 | 4 | 4.400088 | 0.3126221 | 3.094247 | 4.965e-09 | 13.15438 | 1.7446e-08
2018-02-07 07:06 | 37883.67 | 3480.001 | 3 | 4 | 4.400145 | 0.2896395 | 3.104277 | 4.965e-09 | 13.19852 | 1.7446e-08
2018-02-07 07:08 | 38003.67 | 3600.0002 | 3 | 4 | 4.400131 | 0.2699642 | 3.11359 | 4.965e-09 | 13.23949 | 1.7446e-08
2018-02-07 07:10 | 38123.67 | 3720.0003 | 3 | 4 | 4.40016 | 0.2488604 | 3.122237 | 4.965e-09 | 13.27754 | 1.7446e-08
2018-02-07 07:12 | 38243.67 | 3840.0011 | 3 | 4 | 4.400083 | 0.2271185 | 3.130157 | 4.965e-09 | 13.3124 | 1.7446e-08
2018-02-07 07:14 | 38363.67 | 3960.0003 | 3 | 4 | 4.400071 | 0.2114 | 3.137487 | 4.965e-09 | 13.34464 | 1.7446e-08
2018-02-07 07:16 | 38483.67 | 4080.001 | 3 | 4 | 4.400116 | 0.1986456 | 3.144321 | 4.965e-09 | 13.37472 | 1.7446e-08
2018-02-07 07:18 | 38603.67 | 4200.0002 | 3 | 4 | 4.400096 | 0.1856012 | 3.150723 | 4.965e-09 | 13.40289 | 1.7446e-08
2018-02-07 07:20 | 38723.67 | 4320.001 | 3 | 4 | 4.400094 | 0.1707754 | 3.156661 | 4.965e-09 | 13.42901 | 1.7446e-08
2018-02-07 07:22 | 38843.67 | 4440.0002 | 3 | 4 | 4.400187 | 0.159831 | 3.162147 | 4.965e-09 | 13.45315 | 1.7446e-08
2018-02-07 07:24 | 38963.67 | 4560.0011 | 3 | 4 | 4.400043 | 0.1482687 | 3.167269 | 4.965e-09 | 13.47569 | 1.7446e-08
2018-02-07 07:26 | 39083.67 | 4680.0003 | 3 | 4 | 4.40015 | 0.1412163 | 3.172086 | 4.965e-09 | 13.49688 | 1.7446e-08
2018-02-07 07:28 | 39203.67 | 4800.0003 | 3 | 4 | 4.400051 | 0.1299181 | 3.176607 | 4.965e-09 | 13.51678 | 1.7446e-08
2018-02-07 07:30 | 39323.67 | 4920.001 | 3 | 4 | 4.400058 | 0.1199694 | 3.180781 | 4.965e-09 | 13.53514 | 1.7446e-08
2018-02-07 07:32 | 39443.67 | 5040.0009 | 3 | 4 | 4.400127 | 0.1136026 | 3.18467 | 4.965e-09 | 13.55226 | 1.7446e-08
2018-02-07 07:34 | 39563.67 | 5160.0002 | 3 | 4 | 4.400081 | 0.106904 | 3.188335 | 4.965e-09 | 13.56838 | 1.7446e-08
2018-02-07 07:36 | 39683.67 | 5280.0002 | 3 | 4 | 4.400083 | 0.1004887 | 3.19179 | 4.965e-09 | 13.58358 | 1.7446e-08
2018-02-07 07:38 | 39803.67 | 5400.0011 | 3 | 4 | 4.400143 | 0.09331417 | 3.195017 | 4.965e-09 | 13.59778 | 1.7446e-08
2018-02-07 07:40 | 39923.67 | 5520.0002 | 3 | 4 | 4.400082 | 0.08681679 | 3.19799 | 4.965e-09 | 13.61087 | 1.7446e-08
2018-02-07 07:42 | 40041.74 | 5638.0681 | 3 | 4 | 4.400051 | 0.08149147 | 3.200754 | 4.965e-09 | 13.62303 | 1.7446e-08
2018-02-07 07:44 | 40161.78 | 120.0009 | 4 | 4 | 4.39182 | 0 | 3.200754 | 4.965e-09 | 13.62303 | 1.7446e-08
2018-02-07 07:46 | 40281.78 | 240.0009 | 4 | 4 | 4.390882 | 0 | 3.200754 | 4.965e-09 | 13.62303 | 1.7446e-08
2018-02-07 07:47 | 40341.78 | 300.0015 | 4 | 4 | 4.390629 | 0 | 3.200754 | 4.965e-09 | 13.62303 | 1.7446e-08
2018-02-07 07:49 | 40461.86 | 120.0003 | 5 | 4 | 4.06515 | -3.259964 | 3.200754 | 0.1086494 | 13.62303 | 0.4456487
2018-02-07 07:51 | 40581.87 | 240.001 | 5 | 4 | 4.026026 | -3.259965 | 3.200754 | 0.217322 | 13.62303 | 0.8852638
2018-02-07 07:53 | 40701.87 | 360.001 | 5 | 4 | 3.98842 | -3.25998 | 3.200754 | 0.3259736 | 13.62303 | 1.320673
2018-02-07 07:55 | 40821.86 | 480.0002 | 5 | 4 | 3.948079 | -3.259928 | 3.200754 | 0.4346403 | 13.62303 | 1.751919
2018-02-07 07:57 | 40941.86 | 600.0002 | 5 | 4 | 3.906041 | -3.259969 | 3.200754 | 0.5433019 | 13.62303 | 2.178614
2018-02-07 07:59 | 41061.86 | 720.0002 | 5 | 4 | 3.867393 | -3.259896 | 3.200754 | 0.6519597 | 13.62303 | 2.600919
2018-02-07 08:01 | 41181.87 | 840.001 | 5 | 4 | 3.831294 | -3.259969 | 3.200754 | 0.7606251 | 13.62303 | 3.019178
2018-02-07 08:03 | 41301.87 | 960.0011 | 5 | 4 | 3.796 | -3.259941 | 3.200754 | 0.869285 | 13.62303 | 3.433581
2018-02-07 08:05 | 41421.87 | 1080.001 | 5 | 4 | 3.758788 | -3.259921 | 3.200754 | 0.9779439 | 13.62303 | 3.84405
2018-02-07 08:07 | 41541.87 | 1200.001 | 5 | 4 | 3.723777 | -3.259875 | 3.200754 | 1.086604 | 13.62303 | 4.250535
2018-02-07 08:09 | 41661.87 | 1320.001 | 5 | 4 | 3.692758 | -3.259893 | 3.200754 | 1.19527 | 13.62303 | 4.653469
2018-02-07 08:11 | 41781.86 | 1440.0002 | 5 | 4 | 3.665438 | -3.259882 | 3.200754 | 1.30392 | 13.62303 | 5.053179
2018-02-07 08:13 | 41901.86 | 1560.0003 | 5 | 4 | 3.638114 | -3.259935 | 3.200754 | 1.412586 | 13.62303 | 5.45001
2018-02-07 08:15 | 42021.87 | 1680.001 | 5 | 4 | 3.61077 | -3.259983 | 3.200754 | 1.521248 | 13.62303 | 5.843818
2018-02-07 08:17 | 42141.87 | 1800.0011 | 5 | 4 | 3.587088 | -3.259971 | 3.200754 | 1.629908 | 13.62303 | 6.234851
2018-02-07 08:19 | 42261.86 | 1920.0002 | 5 | 4 | 3.566444 | -3.259994 | 3.200754 | 1.738573 | 13.62303 | 6.623483
2018-02-07 08:21 | 42381.86 | 2040.0003 | 5 | 4 | 3.547505 | -3.260044 | 3.200754 | 1.847234 | 13.62303 | 7.009988
2018-02-07 08:23 | 42501.86 | 2160.0002 | 5 | 4 | 3.527721 | -3.259953 | 3.200754 | 1.955893 | 13.62303 | 7.394397
2018-02-07 08:25 | 42621.87 | 2280.001 | 5 | 4 | 3.509582 | -3.260036 | 3.200754 | 2.064559 | 13.62303 | 7.776718
2018-02-07 08:27 | 42741.87 | 2400.0011 | 5 | 4 | 3.493999 | -3.260019 | 3.200754 | 2.173216 | 13.62303 | 8.157198
2018-02-07 08:29 | 42861.87 | 2520.001 | 5 | 4 | 3.480876 | -3.260031 | 3.200754 | 2.281883 | 13.62303 | 8.53616
2018-02-07 08:31 | 42981.86 | 2640.0003 | 5 | 4 | 3.466205 | -3.260015 | 3.200754 | 2.390538 | 13.62303 | 8.913607
2018-02-07 08:33 | 43101.87 | 2760.001 | 5 | 4 | 3.448504 | -3.259953 | 3.200754 | 2.499201 | 13.62303 | 9.289289
2018-02-07 08:35 | 43221.86 | 2880.0003 | 5 | 4 | 3.431091 | -3.259992 | 3.200754 | 2.607877 | 13.62303 | 9.663121
2018-02-07 08:37 | 43341.87 | 3000.001 | 5 | 4 | 3.411406 | -3.259995 | 3.200754 | 2.716535 | 13.62303 | 10.03488
2018-02-07 08:39 | 43461.86 | 3120.0002 | 5 | 4 | 3.385386 | -3.259996 | 3.200754 | 2.825199 | 13.62303 | 10.40427
2018-02-07 08:41 | 43581.87 | 3240.0011 | 5 | 4 | 3.341084 | -3.259964 | 3.200754 | 2.933861 | 13.62303 | 10.76996
2018-02-07 08:43 | 43701.87 | 3360.001 | 5 | 4 | 3.269183 | -3.259949 | 3.200754 | 3.042517 | 13.62303 | 11.12938
2018-02-07 08:45 | 43821.86 | 3480.0003 | 5 | 4 | 3.129859 | -3.259962 | 3.200754 | 3.151178 | 13.62303 | 11.47809
2018-02-07 08:46 | 43875.83 | 3533.9681 | 5 | 4 | 2.999993 | -3.260039 | 3.200754 | 3.200057 | 13.62303 | 11.62823
2018-02-07 08:48 | 43995.87 | 120.0007 | 6 | 4 | 3.485042 | 0 | 3.200754 | 3.200057 | 13.62303 | 11.62823
2018-02-07 08:50 | 44115.87 | 239.9999 | 6 | 4 | 3.506434 | 0 | 3.200754 | 3.200057 | 13.62303 | 11.62823
2018-02-07 08:51 | 44175.87 | 300.0013 | 6 | 4 | 3.510963 | 0 | 3.200754 | 3.200057 | 13.62303 | 11.62823
2018-02-07 08:51 | 44175.88 | 0.0025 | 7 | 5 | 3.511081 | 0 | 0 | 0 | 0 | 0
2018-02-07 08:53 | 44295.96 | 120.0003 | 2 | 5 | 4.075994 | 4.890082 | 0.1623885 | 0 | 0.6500207 | 0
2018-02-07 08:55 | 44415.96 | 240.0011 | 2 | 5 | 4.113279 | 4.890136 | 0.3254029 | 0 | 1.317398 | 0
2018-02-07 08:57 | 44535.96 | 360.0003 | 2 | 5 | 4.14626 | 4.890071 | 0.488397 | 0 | 1.990605 | 0
2018-02-07 08:59 | 44655.96 | 480.0002 | 2 | 5 | 4.175375 | 4.89013 | 0.6513827 | 0 | 2.66876 | 0
2018-02-07 09:01 | 44775.96 | 600.001 | 2 | 5 | 4.200235 | 4.867389 | 0.8143671 | 0 | 3.351454 | 0
2018-02-07 09:03 | 44895.96 | 720.0011 | 2 | 5 | 4.20028 | 4.51583 | 0.9705737 | 0 | 4.007563 | 0
2018-02-07 09:05 | 45015.96 | 840.0002 | 2 | 5 | 4.200257 | 4.210793 | 1.115861 | 0 | 4.617806 | 0
2018-02-07 09:07 | 45135.96 | 960.0011 | 2 | 5 | 4.200261 | 3.909883 | 1.251203 | 0 | 5.186279 | 0
2018-02-07 09:09 | 45255.96 | 1080.0011 | 2 | 5 | 4.200243 | 3.604255 | 1.376319 | 0 | 5.711797 | 0
2018-02-07 09:11 | 45375.96 | 1200.001 | 2 | 5 | 4.200257 | 3.346627 | 1.49208 | 0 | 6.198021 | 0
2018-02-07 09:11 | 45418.77 | 1242.8105 | 2 | 5 | 4.200242 | 3.259999 | 1.531353 | 0 | 6.362979 | 0
2018-02-07 09:13 | 45538.78272 | 120.0003 | 3 | 5 | 4.218072 | 3.259854 | 1.639629 | 0 | 6.818644 | 0
2018-02-07 09:15 | 45658.78252 | 240.0001 | 3 | 5 | 4.240403 | 3.259904 | 1.748288 | 0 | 7.278148 | 0
2018-02-07 09:17 | 45778.78252 | 360.0001 | 3 | 5 | 4.268174 | 3.259906 | 1.85695 | 0 | 7.740386 | 0
2018-02-07 09:19 | 45898.78342 | 480.001 | 3 | 5 | 4.297688 | 3.259879 | 1.965607 | 0 | 8.205747 | 0
2018-02-07 09:21 | 46018.78352 | 600.0011 | 3 | 5 | 4.329037 | 3.259921 | 2.074279 | 0 | 8.674477 | 0
2018-02-07 09:23 | 46138.78342 | 720.001 | 3 | 5 | 4.361486 | 3.259879 | 2.182927 | 0 | 9.146543 | 0
2018-02-07 09:25 | 46258.78342 | 840.001 | 3 | 5 | 4.399326 | 3.259952 | 2.291597 | 0 | 9.622503 | 0
2018-02-07 09:27 | 46378.78342 | 960.001 | 3 | 5 | 4.400282 | 2.800815 | 2.39202 | 0 | 10.06439 | 0
2018-02-07 09:29 | 46498.78252 | 1080.0001 | 3 | 5 | 4.400291 | 2.45589 | 2.479466 | 0 | 10.44918 | 0
2018-02-07 09:31 | 46618.78262 | 1200.0002 | 3 | 5 | 4.400244 | 2.165977 | 2.556305 | 0 | 10.78728 | 0
2018-02-07 09:33 | 46738.78342 | 1320.001 | 3 | 5 | 4.400267 | 1.907627 | 2.62415 | 0 | 11.08582 | 0
2018-02-07 09:35 | 46858.78342 | 1440.001 | 3 | 5 | 4.400207 | 1.664028 | 2.683591 | 0 | 11.34738 | 0
2018-02-07 09:37 | 46978.78342 | 1560.001 | 3 | 5 | 4.400216 | 1.467606 | 2.735687 | 0 | 11.57661 | 0
2018-02-07 09:39 | 47098.78262 | 1680.0002 | 3 | 5 | 4.400232 | 1.30212 | 2.781771 | 0 | 11.77939 | 0
2018-02-07 09:41 | 47218.78262 | 1800.0002 | 3 | 5 | 4.400194 | 1.164573 | 2.82285 | 0 | 11.96015 | 0
2018-02-07 09:43 | 47338.78332 | 1920.0009 | 3 | 5 | 4.400217 | 1.033113 | 2.859478 | 0 | 12.12132 | 0
2018-02-07 09:45 | 47458.78252 | 2040.0001 | 3 | 5 | 4.400175 | 0.9159288 | 2.891876 | 0 | 12.26388 | 0
2018-02-07 09:47 | 47578.78342 | 2160.001 | 3 | 5 | 4.400149 | 0.8204842 | 2.920789 | 0 | 12.3911 | 0
2018-02-07 09:49 | 47698.78252 | 2280.0001 | 3 | 5 | 4.400187 | 0.7419262 | 2.946779 | 0 | 12.50546 | 0
2018-02-07 09:51 | 47818.78342 | 2400.001 | 3 | 5 | 4.400181 | 0.6703482 | 2.970307 | 0 | 12.60899 | 0
2018-02-07 09:53 | 47938.78262 | 2520.0002 | 3 | 5 | 4.400203 | 0.5993605 | 2.991464 | 0 | 12.70208 | 0
2018-02-07 09:55 | 48058.78342 | 2640.001 | 3 | 5 | 4.400183 | 0.5417347 | 3.010447 | 0 | 12.78561 | 0
2018-02-07 09:57 | 48178.78422 | 2760.0018 | 3 | 5 | 4.400175 | 0.4933004 | 3.027665 | 0 | 12.86137 | 0
2018-02-07 09:59 | 48298.78342 | 2880.001 | 3 | 5 | 4.400082 | 0.4514894 | 3.04341 | 0 | 12.93065 | 0
2018-02-07 10:01 | 48418.78342 | 3000.001 | 3 | 5 | 4.400169 | 0.4119444 | 3.057818 | 0 | 12.99405 | 0
2018-02-07 10:03 | 48538.78262 | 3120.0002 | 3 | 5 | 4.400162 | 0.3738718 | 3.070879 | 0 | 13.05152 | 0
2018-02-07 10:05 | 48658.78262 | 3240.0002 | 3 | 5 | 4.400151 | 0.3436604 | 3.082814 | 0 | 13.10403 | 0
2018-02-07 10:07 | 48778.78342 | 3360.001 | 3 | 5 | 4.400132 | 0.3175411 | 3.093811 | 0 | 13.15242 | 0
2018-02-07 10:09 | 48898.78342 | 3480.001 | 3 | 5 | 4.400127 | 0.2942457 | 3.104012 | 0 | 13.19731 | 0
2018-02-07 10:11 | 49018.78252 | 3600.0001 | 3 | 5 | 4.400167 | 0.2687073 | 3.113392 | 0 | 13.23858 | 0
2018-02-07 10:13 | 49138.78342 | 3720.001 | 3 | 5 | 4.400116 | 0.2473688 | 3.121982 | 0 | 13.27638 | 0
2018-02-07 10:15 | 49258.78342 | 3840.001 | 3 | 5 | 4.400141 | 0.2307596 | 3.12994 | 0 | 13.31139 | 0
2018-02-07 10:17 | 49378.78342 | 3960.001 | 3 | 5 | 4.400126 | 0.2155962 | 3.137373 | 0 | 13.3441 | 0
2018-02-07 10:19 | 49498.78252 | 4080.0001 | 3 | 5 | 4.400144 | 0.1997423 | 3.144296 | 0 | 13.37456 | 0
2018-02-07 10:21 | 49618.78332 | 4200.0009 | 3 | 5 | 4.40007 | 0.1831293 | 3.150663 | 0 | 13.40258 | 0
2018-02-07 10:23 | 49738.78342 | 4320.001 | 3 | 5 | 4.400098 | 0.1711664 | 3.156573 | 0 | 13.42858 | 0
2018-02-07 10:25 | 49858.78242 | 4440 | 3 | 5 | 4.400023 | 0.1605253 | 3.162095 | 0 | 13.45288 | 0
2018-02-07 10:27 | 49978.78342 | 4560.001 | 3 | 5 | 4.400085 | 0.1506758 | 3.167291 | 0 | 13.47574 | 0
2018-02-07 10:29 | 50098.78332 | 4680.0009 | 3 | 5 | 4.400095 | 0.1386452 | 3.172126 | 0 | 13.49702 | 0
2018-02-07 10:31 | 50218.78262 | 4800.0002 | 3 | 5 | 4.400108 | 0.1298094 | 3.176597 | 0 | 13.51669 | 0
2018-02-07 10:33 | 50338.78252 | 4920.0001 | 3 | 5 | 4.400074 | 0.1213331 | 3.180777 | 0 | 13.53508 | 0
2018-02-07 10:35 | 50458.78412 | 5040.0017 | 3 | 5 | 4.400077 | 0.1147499 | 3.184721 | 0 | 13.55243 | 0
2018-02-07 10:37 | 50578.78342 | 5160.001 | 3 | 5 | 4.400037 | 0.1062355 | 3.188431 | 0 | 13.56876 | 0
2018-02-07 10:39 | 50698.78332 | 5280.0009 | 3 | 5 | 4.400101 | 0.09919548 | 3.19186 | 0 | 13.58385 | 0
2018-02-07 10:41 | 50818.78342 | 5400.001 | 3 | 5 | 4.400105 | 0.0931921 | 3.195054 | 0 | 13.5979 | 0
2018-02-07 10:43 | 50938.78252 | 5520.0001 | 3 | 5 | 4.400099 | 0.08867931 | 3.198064 | 0 | 13.61115 | 0
2018-02-07 10:45 | 51058.78262 | 5640.0002 | 3 | 5 | 4.400053 | 0.08228111 | 3.200922 | 0 | 13.62372 | 0
2018-02-07 10:46 | 51096.64402 | 5677.8616 | 3 | 5 | 4.400136 | 0.08148861 | 3.201786 | 0 | 13.62752 | 0
2018-02-07 10:48 | 51216.69 | 120.0008 | 4 | 5 | 4.392032 | 0 | 3.201786 | 0 | 13.62752 | 0
2018-02-07 10:50 | 51336.69 | 240.0009 | 4 | 5 | 4.391173 | 0 | 3.201786 | 0 | 13.62752 | 0
2018-02-07 10:51 | 51396.69 | 300.0022 | 4 | 5 | 4.390871 | 0 | 3.201786 | 0 | 13.62752 | 0
2018-02-07 10:53 | 51516.76 | 120.0002 | 5 | 5 | 4.068862 | -3.259939 | 3.201786 | 0.108648 | 13.62752 | 0.4458996
2018-02-07 10:55 | 51636.76 | 240.0002 | 5 | 5 | 4.029142 | -3.259928 | 3.201786 | 0.2173227 | 13.62752 | 0.885922
2018-02-07 10:57 | 51756.76 | 360.0002 | 5 | 5 | 3.986597 | -3.260012 | 3.201786 | 0.3259757 | 13.62752 | 1.321386
2018-02-07 10:59 | 51876.76 | 480.0003 | 5 | 5 | 3.946423 | -3.25993 | 3.201786 | 0.4346368 | 13.62752 | 1.752377
2018-02-07 11:01 | 51996.76 | 600.0002 | 5 | 5 | 3.907702 | -3.259908 | 3.201786 | 0.5432951 | 13.62752 | 2.179061
2018-02-07 11:03 | 52116.76 | 720.001 | 5 | 5 | 3.870785 | -3.259982 | 3.201786 | 0.6519622 | 13.62752 | 2.601707
2018-02-07 11:05 | 52236.76 | 840.0002 | 5 | 5 | 3.831883 | -3.260006 | 3.201786 | 0.7606221 | 13.62752 | 3.020223
2018-02-07 11:07 | 52356.76 | 960.0002 | 5 | 5 | 3.79406 | -3.259964 | 3.201786 | 0.8692784 | 13.62752 | 3.434487
2018-02-07 11:09 | 52476.76 | 1080.001 | 5 | 5 | 3.758705 | -3.259994 | 3.201786 | 0.977936 | 13.62752 | 3.844805
2018-02-07 11:11 | 52596.76 | 1200.001 | 5 | 5 | 3.726326 | -3.259939 | 3.201786 | 1.086597 | 13.62752 | 4.251437
2018-02-07 11:13 | 52716.76 | 1320.0003 | 5 | 5 | 3.695414 | -3.259926 | 3.201786 | 1.195255 | 13.62752 | 4.654638
2018-02-07 11:15 | 52836.76 | 1440.0002 | 5 | 5 | 3.664111 | -3.259875 | 3.201786 | 1.303922 | 13.62752 | 5.054496
2018-02-07 11:17 | 52956.76 | 1560.0003 | 5 | 5 | 3.636486 | -3.259893 | 3.201786 | 1.412573 | 13.62752 | 5.451075
2018-02-07 11:19 | 53076.76 | 1680.001 | 5 | 5 | 3.611817 | -3.259912 | 3.201786 | 1.521238 | 13.62752 | 5.844864
2018-02-07 11:21 | 53196.76 | 1800.0002 | 5 | 5 | 3.589909 | -3.259939 | 3.201786 | 1.629894 | 13.62752 | 6.236123
2018-02-07 11:23 | 53316.76 | 1920.001 | 5 | 5 | 3.567054 | -3.259987 | 3.201786 | 1.738552 | 13.62752 | 6.624978
2018-02-07 11:25 | 53436.76 | 2040.0002 | 5 | 5 | 3.545579 | -3.259996 | 3.201786 | 1.847213 | 13.62752 | 7.011371
2018-02-07 11:27 | 53556.76 | 2160.001 | 5 | 5 | 3.527174 | -3.259946 | 3.201786 | 1.955876 | 13.62752 | 7.39562
2018-02-07 11:29 | 53676.76 | 2280.001 | 5 | 5 | 3.511663 | -3.259988 | 3.201786 | 2.064541 | 13.62752 | 7.778029
2018-02-07 11:31 | 53796.76 | 2400.0003 | 5 | 5 | 3.496297 | -3.259982 | 3.201786 | 2.173196 | 13.62752 | 8.158769
2018-02-07 11:33 | 53916.76 | 2520.0002 | 5 | 5 | 3.479095 | -3.259931 | 3.201786 | 2.281871 | 13.62752 | 8.537795
2018-02-07 11:35 | 54036.76 | 2640.0002 | 5 | 5 | 3.463953 | -3.259978 | 3.201786 | 2.390523 | 13.62752 | 8.914971
2018-02-07 11:37 | 54156.76 | 2760.0003 | 5 | 5 | 3.449302 | -3.259988 | 3.201786 | 2.49919 | 13.62752 | 9.290593
2018-02-07 11:39 | 54276.76 | 2880.0002 | 5 | 5 | 3.433939 | -3.259994 | 3.201786 | 2.607859 | 13.62752 | 9.664639
2018-02-07 11:41 | 54396.76 | 3000.0011 | 5 | 5 | 3.411723 | -3.259969 | 3.201786 | 2.716512 | 13.62752 | 10.03664
2018-02-07 11:43 | 54516.76 | 3120.0011 | 5 | 5 | 3.381644 | -3.259934 | 3.201786 | 2.825177 | 13.62752 | 10.40578
2018-02-07 11:45 | 54636.76 | 3240.001 | 5 | 5 | 3.340414 | -3.259974 | 3.201786 | 2.933842 | 13.62752 | 10.77116
2018-02-07 11:47 | 54756.77 | 3360.0019 | 5 | 5 | 3.274545 | -3.259967 | 3.201786 | 3.042501 | 13.62752 | 11.13085
2018-02-07 11:49 | 54876.76 | 3480.0002 | 5 | 5 | 3.137446 | -3.259969 | 3.201786 | 3.151155 | 13.62752 | 11.48027
2018-02-07 11:50 | 54932.02 | 3535.256 | 5 | 5 | 2.999986 | -3.259964 | 3.201786 | 3.201189 | 13.62752 | 11.6342
2018-02-07 11:52 | 55052.07 | 119.9999 | 6 | 5 | 3.481705 | 0 | 3.201786 | 3.201207 | 13.62752 | 11.63425
2018-02-07 11:54 | 55172.07 | 240 | 6 | 5 | 3.502749 | 0 | 3.201786 | 3.201207 | 13.62752 | 11.63425
2018-02-07 11:55 | 55232.07 | 300.0022 | 6 | 5 | 3.507085 | 0 | 3.201786 | 3.201207 | 13.62752 | 11.63425
2018-02-07 11:55 | 55232.08 | 0.0024 | 7 | 6 | 3.507364 | 0 | 0 | 0 | 0 | 0
2018-02-07 11:57 | 55352.15 | 120.001 | 2 | 6 | 4.071937 | 4.890073 | 0.1624022 | 0 | 0.649328 | 0
2018-02-07 11:59 | 55472.15 | 240.0003 | 2 | 6 | 4.112144 | 4.890082 | 0.325399 | 0 | 1.316108 | 0
2018-02-07 12:01 | 55592.15 | 360.0003 | 2 | 6 | 4.14925 | 4.890061 | 0.4883883 | 0 | 1.989582 | 0
2018-02-07 12:03 | 55712.15 | 480.0019 | 2 | 6 | 4.175479 | 4.890071 | 0.6514055 | 0 | 2.668201 | 0
2018-02-07 12:05 | 55832.15 | 600.0011 | 2 | 6 | 4.198402 | 4.890061 | 0.8143913 | 0 | 3.350634 | 0
2018-02-07 12:07 | 55952.15 | 720.001 | 2 | 6 | 4.200269 | 4.554164 | 0.972097 | 0 | 4.013028 | 0
2018-02-07 12:09 | 56072.15 | 840.0003 | 2 | 6 | 4.200232 | 4.18748 | 1.117747 | 0 | 4.624798 | 0
2018-02-07 12:11 | 56192.15 | 960.0011 | 2 | 6 | 4.200263 | 3.883662 | 1.252136 | 0 | 5.189264 | 0
2018-02-07 12:13 | 56312.15 | 1080.0004 | 2 | 6 | 4.200258 | 3.615031 | 1.377014 | 0 | 5.713782 | 0
2018-02-07 12:15 | 56432.15 | 1200.0011 | 2 | 6 | 4.200226 | 3.375335 | 1.493565 | 0 | 6.203324 | 0
2018-02-07 12:16 | 56488.84 | 1256.6913 | 2 | 6 | 4.200244 | 3.259986 | 1.545797 | 0 | 6.422714 | 0
2018-02-07 12:18 | 56608.8582 | 120.0009 | 3 | 6 | 4.221413 | 3.259851 | 1.654089 | 0 | 6.878586 | 0
2018-02-07 12:20 | 56728.8574 | 240.0001 | 3 | 6 | 4.245764 | 3.259892 | 1.762738 | 0 | 7.338557 | 0
2018-02-07 12:22 | 56848.8574 | 360.0001 | 3 | 6 | 4.271863 | 3.259908 | 1.871401 | 0 | 7.801312 | 0
2018-02-07 12:24 | 56968.8583 | 480.001 | 3 | 6 | 4.299483 | 3.25987 | 1.980071 | 0 | 8.267 | 0
2018-02-07 12:26 | 57088.8574 | 600.0001 | 3 | 6 | 4.331697 | 3.259889 | 2.088722 | 0 | 8.735843 | 0
2018-02-07 12:28 | 57208.8583 | 720.001 | 3 | 6 | 4.368245 | 3.259898 | 2.197384 | 0 | 9.208508 | 0
2018-02-07 12:30 | 57328.8583 | 840.001 | 3 | 6 | 4.400274 | 3.172471 | 2.305817 | 0 | 9.68415 | 0
2018-02-07 12:32 | 57448.8575 | 960.0002 | 3 | 6 | 4.400285 | 2.772994 | 2.404483 | 0 | 10.11831 | 0
2018-02-07 12:34 | 57568.8583 | 1080.001 | 3 | 6 | 4.400256 | 2.433221 | 2.491168 | 0 | 10.49974 | 0
2018-02-07 12:36 | 57688.8574 | 1200.0001 | 3 | 6 | 4.400207 | 2.116274 | 2.566913 | 0 | 10.83304 | 0
2018-02-07 12:38 | 57808.8575 | 1320.0002 | 3 | 6 | 4.400275 | 1.857883 | 2.633003 | 0 | 11.12386 | 0
2018-02-07 12:40 | 57928.8583 | 1440.001 | 3 | 6 | 4.40023 | 1.640423 | 2.691209 | 0 | 11.37997 | 0
2018-02-07 12:42 | 58048.8583 | 1560.001 | 3 | 6 | 4.400253 | 1.458936 | 2.742812 | 0 | 11.60704 | 0
2018-02-07 12:44 | 58168.8575 | 1680.0002 | 3 | 6 | 4.400244 | 1.287395 | 2.788561 | 0 | 11.80834 | 0
2018-02-07 12:46 | 58288.8575 | 1800.0002 | 3 | 6 | 4.400246 | 1.13486 | 2.828809 | 0 | 11.98545 | 0
2018-02-07 12:48 | 58408.8575 | 1920.0002 | 3 | 6 | 4.400161 | 1.010864 | 2.864509 | 0 | 12.14253 | 0
2018-02-07 12:50 | 58528.8575 | 2040.0002 | 3 | 6 | 4.400214 | 0.9092674 | 2.896452 | 0 | 12.28309 | 0
2018-02-07 12:52 | 58648.8583 | 2160.001 | 3 | 6 | 4.400229 | 0.8172693 | 2.925189 | 0 | 12.40953 | 0
2018-02-07 12:54 | 58768.8574 | 2280.0001 | 3 | 6 | 4.400167 | 0.7251348 | 2.950886 | 0 | 12.52261 | 0
2018-02-07 12:56 | 58888.8575 | 2400.0002 | 3 | 6 | 4.40018 | 0.6523066 | 2.973807 | 0 | 12.62347 | 0
2018-02-07 12:58 | 59008.8575 | 2520.0002 | 3 | 6 | 4.400178 | 0.5911045 | 2.994503 | 0 | 12.71453 | 0
2018-02-07 13:00 | 59128.8575 | 2640.0002 | 3 | 6 | 4.400232 | 0.5401936 | 3.013333 | 0 | 12.79738 | 0
2018-02-07 13:02 | 59248.8583 | 2760.001 | 3 | 6 | 4.400151 | 0.488574 | 3.03047 | 0 | 12.87279 | 0
2018-02-07 13:04 | 59368.8574 | 2880.0001 | 3 | 6 | 4.400154 | 0.4410782 | 3.04593 | 0 | 12.94082 | 0
2018-02-07 13:06 | 59488.8583 | 3000.001 | 3 | 6 | 4.400172 | 0.4039526 | 3.059986 | 0 | 13.00266 | 0
2018-02-07 13:08 | 59608.8583 | 3120.001 | 3 | 6 | 4.400127 | 0.3716021 | 3.072878 | 0 | 13.05939 | 0
2018-02-07 13:10 | 59728.8583 | 3240.001 | 3 | 6 | 4.400079 | 0.3419991 | 3.08478 | 0 | 13.11176 | 0
2018-02-07 13:12 | 59848.8583 | 3360.001 | 3 | 6 | 4.400176 | 0.3121319 | 3.095689 | 0 | 13.15976 | 0
2018-02-07 13:14 | 59968.8582 | 3480.0009 | 3 | 6 | 4.400126 | 0.286871 | 3.105639 | 0 | 13.20355 | 0
2018-02-07 13:16 | 60088.8583 | 3600.001 | 3 | 6 | 4.400113 | 0.265419 | 3.114832 | 0 | 13.24399 | 0
2018-02-07 13:18 | 60208.8574 | 3720.0001 | 3 | 6 | 4.400155 | 0.2481174 | 3.123379 | 0 | 13.28161 | 0
2018-02-07 13:20 | 60328.8575 | 3840.0002 | 3 | 6 | 4.400124 | 0.2290297 | 3.131328 | 0 | 13.31658 | 0
2018-02-07 13:22 | 60448.8582 | 3960.0009 | 3 | 6 | 4.40011 | 0.2099886 | 3.138627 | 0 | 13.3487 | 0
2018-02-07 13:24 | 60568.8575 | 4080.0002 | 3 | 6 | 4.400127 | 0.1958981 | 3.145379 | 0 | 13.37841 | 0
2018-02-07 13:26 | 60688.8583 | 4200.001 | 3 | 6 | 4.400066 | 0.1828041 | 3.151685 | 0 | 13.40615 | 0
2018-02-07 13:28 | 60808.8575 | 4320.0002 | 3 | 6 | 4.400126 | 0.1722069 | 3.157609 | 0 | 13.43222 | 0
2018-02-07 13:30 | 60928.8575 | 4440.0002 | 3 | 6 | 4.400125 | 0.1581364 | 3.163116 | 0 | 13.45645 | 0
2018-02-07 13:32 | 61048.8574 | 4560.0001 | 3 | 6 | 4.400094 | 0.1472225 | 3.168187 | 0 | 13.47876 | 0
2018-02-07 13:34 | 61168.8574 | 4680.0001 | 3 | 6 | 4.400086 | 0.1376181 | 3.172923 | 0 | 13.4996 | 0
2018-02-07 13:36 | 61288.8582 | 4800.0009 | 3 | 6 | 4.400119 | 0.1307878 | 3.177393 | 0 | 13.51927 | 0
2018-02-07 13:38 | 61391.7926 | 4902.9353 | 3 | 6 | 4.400113 | 0.1229267 | 3.181011 | 0 | 13.53519 | 0
2018-02-07 14:37 | 61511.84 | 5022.982556 | 3 | 6 | 4.400131 | 0.1778879 | 3.184462 | 1.053e-09 | 13.55037 | 4.611e-09
2018-02-07 14:39 | 61631.84 | 5142.982656 | 3 | 6 | 4.400126 | 0.1511269 | 3.189914 | 1.053e-09 | 13.57436 | 4.611e-09
2018-02-07 14:41 | 61751.84 | 5262.982656 | 3 | 6 | 4.400109 | 0.1306419 | 3.194613 | 1.053e-09 | 13.59504 | 4.611e-09
2018-02-07 14:43 | 61871.84 | 5382.982556 | 3 | 6 | 4.400124 | 0.1137581 | 3.198672 | 1.053e-09 | 13.6129 | 4.611e-09
2018-02-07 14:45 | 61991.84 | 5502.983456 | 3 | 6 | 4.400159 | 0.1021547 | 3.202245 | 1.053e-09 | 13.62862 | 4.611e-09
2018-02-07 14:47 | 62111.84 | 5622.983356 | 3 | 6 | 4.400118 | 0.09147453 | 3.205458 | 1.053e-09 | 13.64276 | 4.611e-09
2018-02-07 14:49 | 62231.84 | 5742.983456 | 3 | 6 | 4.400071 | 0.0830183 | 3.20837 | 1.053e-09 | 13.65557 | 4.611e-09
2018-02-07 14:49 | 62258.4 | 5769.545556 | 3 | 6 | 4.400114 | 0.0814867 | 3.208981 | 1.053e-09 | 13.65826 | 4.611e-09
2018-02-07 14:51 | 62378.45 | 120.0008 | 4 | 6 | 4.392264 | 0 | 3.208981 | 1.053e-09 | 13.65826 | 4.611e-09
2018-02-07 14:53 | 62498.45 | 240.0008 | 4 | 6 | 4.39166 | 0 | 3.208981 | 1.053e-09 | 13.65826 | 4.611e-09
2018-02-07 14:54 | 62558.45 | 300.0023 | 4 | 6 | 4.391447 | 0 | 3.208981 | 1.053e-09 | 13.65826 | 4.611e-09
2018-02-07 14:56 | 62678.53 | 120.0003 | 5 | 6 | 4.067602 | -3.259894 | 3.208981 | 0.1086478 | 13.65826 | 0.4456854
2018-02-07 14:58 | 62798.53 | 240.0011 | 5 | 6 | 4.02947 | -3.259947 | 3.208981 | 0.2173094 | 13.65826 | 0.8856064
2018-02-07 15:00 | 62918.53 | 360.001 | 5 | 6 | 3.987737 | -3.259928 | 3.208981 | 0.3259717 | 13.65826 | 1.321214
2018-02-07 15:02 | 63038.53 | 480.0003 | 5 | 6 | 3.947942 | -3.259931 | 3.208981 | 0.4346231 | 13.65826 | 1.752305
2018-02-07 15:04 | 63158.53 | 600.0003 | 5 | 6 | 3.90957 | -3.259941 | 3.208981 | 0.5432815 | 13.65826 | 2.179186
2018-02-07 15:06 | 63278.53 | 720.0002 | 5 | 6 | 3.873061 | -3.259926 | 3.208981 | 0.6519474 | 13.65826 | 2.602049
2018-02-07 15:08 | 63398.53 | 840.0011 | 5 | 6 | 3.835214 | -3.25993 | 3.208981 | 0.7606151 | 13.65826 | 3.020889
2018-02-07 15:10 | 63518.53 | 960.0019 | 5 | 6 | 3.797062 | -3.259947 | 3.208981 | 0.8692775 | 13.65826 | 3.435531
2018-02-07 15:12 | 63638.53 | 1080.0011 | 5 | 6 | 3.761836 | -3.259914 | 3.208981 | 0.9779274 | 13.65826 | 3.846151
2018-02-07 15:14 | 63758.53 | 1200.001 | 5 | 6 | 3.729105 | -3.259946 | 3.208981 | 1.086595 | 13.65826 | 4.253115
2018-02-07 15:16 | 63878.53 | 1320.001 | 5 | 6 | 3.698303 | -3.259976 | 3.208981 | 1.195253 | 13.65826 | 4.656631
2018-02-07 15:18 | 63998.53 | 1440.0002 | 5 | 6 | 3.667009 | -3.260039 | 3.208981 | 1.303911 | 13.65826 | 5.056784
2018-02-07 15:20 | 64118.53 | 1560.001 | 5 | 6 | 3.639057 | -3.259995 | 3.208981 | 1.412579 | 13.65826 | 5.453716
2018-02-07 15:22 | 64238.53 | 1680.0002 | 5 | 6 | 3.614027 | -3.259944 | 3.208981 | 1.521232 | 13.65826 | 5.847728
2018-02-07 15:24 | 64358.53 | 1800.001 | 5 | 6 | 3.591826 | -3.259967 | 3.208981 | 1.629891 | 13.65826 | 6.23921
2018-02-07 15:26 | 64478.53 | 1920.0004 | 5 | 6 | 3.569382 | -3.260024 | 3.208981 | 1.738559 | 13.65826 | 6.628323
2018-02-07 15:28 | 64598.53 | 2040.001 | 5 | 6 | 3.547363 | -3.259988 | 3.208981 | 1.847215 | 13.65826 | 7.014923
2018-02-07 15:30 | 64718.53 | 2160.001 | 5 | 6 | 3.528915 | -3.259998 | 3.208981 | 1.955881 | 13.65826 | 7.399375
2018-02-07 15:32 | 64838.53 | 2280.0002 | 5 | 6 | 3.513066 | -3.260005 | 3.208981 | 2.064544 | 13.65826 | 7.781944
2018-02-07 15:34 | 64958.53 | 2400.001 | 5 | 6 | 3.498137 | -3.260065 | 3.208981 | 2.173209 | 13.65826 | 8.16288
2018-02-07 15:36 | 65078.53 | 2520.0002 | 5 | 6 | 3.481425 | -3.260074 | 3.208981 | 2.281872 | 13.65826 | 8.542113
2018-02-07 15:38 | 65198.53 | 2640.0011 | 5 | 6 | 3.465926 | -3.259923 | 3.208981 | 2.390539 | 13.65826 | 8.919565
2018-02-07 15:40 | 65318.53 | 2760.0011 | 5 | 6 | 3.451212 | -3.259972 | 3.208981 | 2.499202 | 13.65826 | 9.295383
2018-02-07 15:42 | 65438.53 | 2880.0003 | 5 | 6 | 3.436167 | -3.259971 | 3.208981 | 2.607865 | 13.65826 | 9.669622
2018-02-07 15:44 | 65558.53 | 3000.0003 | 5 | 6 | 3.415083 | -3.260005 | 3.208981 | 2.716519 | 13.65826 | 10.04191
2018-02-07 15:46 | 65678.53 | 3120.001 | 5 | 6 | 3.385274 | -3.260067 | 3.208981 | 2.825185 | 13.65826 | 10.41144
2018-02-07 15:48 | 65798.53 | 3240.0002 | 5 | 6 | 3.345195 | -3.260064 | 3.208981 | 2.933855 | 13.65826 | 10.7773
2018-02-07 15:50 | 65918.53 | 3360.001 | 5 | 6 | 3.281829 | -3.259935 | 3.208981 | 3.042518 | 13.65826 | 11.13764
2018-02-07 15:52 | 66038.53 | 3480.0002 | 5 | 6 | 3.155081 | -3.260013 | 3.208981 | 3.151178 | 13.65826 | 11.48831
2018-02-07 15:54 | 66104.16 | 3545.6297 | 5 | 6 | 2.999988 | -3.260042 | 3.208981 | 3.210602 | 13.65826 | 11.67179
2018-02-07 15:56 | 66224.2 | 120.0011 | 6 | 6 | 3.480219 | 0 | 3.208981 | 3.210602 | 13.65826 | 11.67179
2018-02-07 15:58 | 66344.2 | 240.0002 | 6 | 6 | 3.501466 | 0 | 3.208981 | 3.210602 | 13.65826 | 11.67179
2018-02-07 15:59 | 66404.2 | 300.004 | 6 | 6 | 3.505834 | 0 | 3.208981 | 3.210602 | 13.65826 | 11.67179
2018-02-07 15:59 | 66404.21 | 0.0024 | 7 | 7 | 3.505937 | 0 | 0 | 0 | 0 | 0
2018-02-07 16:01 | 66524.3 | 120.0011 | 2 | 7 | 4.07156 | 4.890094 | 0.1623991 | 5.74e-10 | 0.6491981 | 2.012e-09
2018-02-07 16:03 | 66644.3 | 240.001 | 2 | 7 | 4.111468 | 4.890119 | 0.3254063 | 5.74e-10 | 1.31594 | 2.012e-09
2018-02-07 16:05 | 66764.3 | 360.001 | 2 | 7 | 4.148949 | 4.890073 | 0.4883962 | 5.74e-10 | 1.989322 | 2.012e-09
2018-02-07 16:07 | 66884.3 | 480.0011 | 2 | 7 | 4.175544 | 4.890111 | 0.651404 | 5.74e-10 | 2.667885 | 2.012e-09
2018-02-07 16:09 | 67004.3 | 600.0012 | 2 | 7 | 4.198537 | 4.890115 | 0.8144004 | 5.74e-10 | 3.350386 | 2.012e-09
2018-02-07 16:11 | 67124.3 | 720.0002 | 2 | 7 | 4.200242 | 4.557551 | 0.9721273 | 5.74e-10 | 4.01287 | 2.012e-09
2018-02-07 16:13 | 67244.3 | 840.0011 | 2 | 7 | 4.200274 | 4.189902 | 1.117915 | 5.74e-10 | 4.625218 | 2.012e-09
2018-02-07 16:15 | 67364.3 | 960.0003 | 2 | 7 | 4.20023 | 3.878179 | 1.252231 | 5.74e-10 | 5.189378 | 2.012e-09
2018-02-07 16:17 | 67484.3 | 1080.001 | 2 | 7 | 4.200238 | 3.610618 | 1.376951 | 5.74e-10 | 5.713233 | 2.012e-09
2018-02-07 16:19 | 67604.3 | 1200.0011 | 2 | 7 | 4.200255 | 3.374705 | 1.493388 | 5.74e-10 | 6.202296 | 2.012e-09
2018-02-07 16:19 | 67660.39 | 1256.0937 | 2 | 7 | 4.200209 | 3.259997 | 1.545069 | 5.74e-10 | 6.419367 | 2.012e-09
2018-02-07 16:21 | 67780.41 | 120.0009 | 3 | 7 | 4.221114 | 3.259852 | 1.653359 | 5.74e-10 | 6.875207 | 2.012e-09
2018-02-07 16:23 | 67900.41 | 240.001 | 3 | 7 | 4.245634 | 3.25982 | 1.762023 | 5.74e-10 | 7.335217 | 2.012e-09
2018-02-07 16:25 | 68020.41 | 360.001 | 3 | 7 | 4.271692 | 3.259864 | 1.870672 | 5.74e-10 | 7.797897 | 2.012e-09
2018-02-07 16:27 | 68140.41 | 480.0001 | 3 | 7 | 4.299281 | 3.259831 | 1.979341 | 5.74e-10 | 8.26357 | 2.012e-09
2018-02-07 16:29 | 68260.41 | 600.001 | 3 | 7 | 4.331312 | 3.259822 | 2.087986 | 5.74e-10 | 8.732357 | 2.012e-09
2018-02-07 16:31 | 68380.41 | 720.0027 | 3 | 7 | 4.368138 | 3.259803 | 2.196658 | 5.74e-10 | 9.205033 | 2.012e-09
2018-02-07 16:33 | 68500.41 | 840.0009 | 3 | 7 | 4.400285 | 3.173997 | 2.305093 | 5.74e-10 | 9.680676 | 2.012e-09
2018-02-07 16:35 | 68620.41 | 960.0002 | 3 | 7 | 4.400292 | 2.772855 | 2.403765 | 5.74e-10 | 10.11486 | 2.012e-09
2018-02-07 16:37 | 68740.41 | 1080.0012 | 3 | 7 | 4.400268 | 2.436101 | 2.490502 | 5.74e-10 | 10.49653 | 2.012e-09
2018-02-07 16:39 | 68860.41 | 1200.0011 | 3 | 7 | 4.400216 | 2.120333 | 2.566392 | 5.74e-10 | 10.83046 | 2.012e-09
2018-02-07 16:41 | 68980.41 | 1320.0011 | 3 | 7 | 4.400262 | 1.857663 | 2.63253 | 5.74e-10 | 11.12148 | 2.012e-09
2018-02-07 16:43 | 69100.41 | 1440.0019 | 3 | 7 | 4.400227 | 1.639544 | 2.690708 | 5.74e-10 | 11.37748 | 2.012e-09
2018-02-07 16:45 | 69220.41 | 1560.001 | 3 | 7 | 4.400214 | 1.457299 | 2.742262 | 5.74e-10 | 11.60433 | 2.012e-09
2018-02-07 16:47 | 69340.41 | 1680.0009 | 3 | 7 | 4.400207 | 1.288465 | 2.788001 | 5.74e-10 | 11.80559 | 2.012e-09
2018-02-07 16:49 | 69460.41 | 1800.0002 | 3 | 7 | 4.400252 | 1.134453 | 2.828282 | 5.74e-10 | 11.98284 | 2.012e-09
2018-02-07 16:51 | 69580.41 | 1920.001 | 3 | 7 | 4.400226 | 1.011037 | 2.863954 | 5.74e-10 | 12.1398 | 2.012e-09
2018-02-07 16:53 | 69700.41 | 2040.0019 | 3 | 7 | 4.400214 | 0.9079037 | 2.89586 | 5.74e-10 | 12.28019 | 2.012e-09
2018-02-07 16:55 | 69820.41 | 2160.0001 | 3 | 7 | 4.400162 | 0.8157873 | 2.924571 | 5.74e-10 | 12.40653 | 2.012e-09
2018-02-07 16:57 | 69940.41 | 2280.0002 | 3 | 7 | 4.400199 | 0.7270308 | 2.95029 | 5.74e-10 | 12.5197 | 2.012e-09
2018-02-07 16:59 | 70060.41 | 2400.0002 | 3 | 7 | 4.400167 | 0.6522999 | 2.973227 | 5.74e-10 | 12.62062 | 2.012e-09
2018-02-07 17:01 | 70180.41 | 2520.0002 | 3 | 7 | 4.400175 | 0.590663 | 2.99392 | 5.74e-10 | 12.71167 | 2.012e-09
2018-02-07 17:03 | 70300.41 | 2640.0017 | 3 | 7 | 4.400193 | 0.5396309 | 3.012742 | 5.74e-10 | 12.7945 | 2.012e-09
2018-02-07 17:05 | 70420.41 | 2760.0009 | 3 | 7 | 4.400189 | 0.4893599 | 3.029884 | 5.74e-10 | 12.86992 | 2.012e-09
2018-02-07 17:07 | 70540.41 | 2880.001 | 3 | 7 | 4.400178 | 0.4416561 | 3.045354 | 5.74e-10 | 12.938 | 2.012e-09
2018-02-07 17:09 | 70660.41 | 3000.0002 | 3 | 7 | 4.400161 | 0.4034863 | 3.059413 | 5.74e-10 | 12.99986 | 2.012e-09
2018-02-07 17:11 | 70780.41 | 3120.0001 | 3 | 7 | 4.400118 | 0.3711643 | 3.072304 | 5.74e-10 | 13.05658 | 2.012e-09
2018-02-07 17:13 | 70900.41 | 3240.0001 | 3 | 7 | 4.400116 | 0.3418398 | 3.084208 | 5.74e-10 | 13.10896 | 2.012e-09
2018-02-07 17:15 | 71020.41 | 3360.0002 | 3 | 7 | 4.400186 | 0.3125782 | 3.095127 | 5.74e-10 | 13.157 | 2.012e-09
2018-02-07 17:17 | 71140.41 | 3480.0001 | 3 | 7 | 4.400125 | 0.2864275 | 3.10509 | 5.74e-10 | 13.20084 | 2.012e-09
2018-02-07 17:19 | 71260.41 | 3600.0009 | 3 | 7 | 4.400134 | 0.2660456 | 3.114275 | 5.74e-10 | 13.24126 | 2.012e-09
2018-02-07 17:21 | 71380.41 | 3720.001 | 3 | 7 | 4.400119 | 0.2480497 | 3.122823 | 5.74e-10 | 13.27887 | 2.012e-09
2018-02-07 17:23 | 71500.41 | 3840.0009 | 3 | 7 | 4.400094 | 0.2289629 | 3.130785 | 5.74e-10 | 13.3139 | 2.012e-09
2018-02-07 17:25 | 71620.41 | 3960.001 | 3 | 7 | 4.400105 | 0.2106266 | 3.138104 | 5.74e-10 | 13.34611 | 2.012e-09
2018-02-07 17:27 | 71740.41 | 4080.0002 | 3 | 7 | 4.400077 | 0.1954765 | 3.144865 | 5.74e-10 | 13.37586 | 2.012e-09
2018-02-07 17:29 | 71860.41 | 4200.0017 | 3 | 7 | 4.400065 | 0.1827154 | 3.151173 | 5.74e-10 | 13.40361 | 2.012e-09
2018-02-07 17:31 | 71980.41 | 4320.001 | 3 | 7 | 4.400088 | 0.1721048 | 3.15709 | 5.74e-10 | 13.42965 | 2.012e-09
2018-02-07 17:33 | 72100.41 | 4440.0001 | 3 | 7 | 4.400163 | 0.1588268 | 3.162597 | 5.74e-10 | 13.45388 | 2.012e-09
2018-02-07 17:35 | 72220.41 | 4560.001 | 3 | 7 | 4.40004 | 0.1464615 | 3.16767 | 5.74e-10 | 13.4762 | 2.012e-09
2018-02-07 17:37 | 72340.41 | 4680.0009 | 3 | 7 | 4.400063 | 0.1372719 | 3.172409 | 5.74e-10 | 13.49705 | 2.012e-09
2018-02-07 17:39 | 72460.41 | 4800.001 | 3 | 7 | 4.400067 | 0.1295547 | 3.176868 | 5.74e-10 | 13.51667 | 2.012e-09
2018-02-07 17:41 | 72580.41 | 4920.001 | 3 | 7 | 4.400029 | 0.1204538 | 3.181054 | 5.74e-10 | 13.53509 | 2.012e-09
2018-02-07 17:43 | 72700.41 | 5040.0002 | 3 | 7 | 4.400058 | 0.1111755 | 3.184931 | 5.74e-10 | 13.55215 | 2.012e-09
2018-02-07 17:45 | 72820.41 | 5160.0001 | 3 | 7 | 4.400079 | 0.1049166 | 3.188525 | 5.74e-10 | 13.56796 | 2.012e-09
2018-02-07 17:47 | 72940.41 | 5280.0001 | 3 | 7 | 4.400076 | 0.09887505 | 3.191915 | 5.74e-10 | 13.58288 | 2.012e-09
2018-02-07 17:49 | 73060.41 | 5400.001 | 3 | 7 | 4.400089 | 0.09323692 | 3.195114 | 5.74e-10 | 13.59696 | 2.012e-09
2018-02-07 17:51 | 73180.41 | 5520.0009 | 3 | 7 | 4.400103 | 0.08688927 | 3.198112 | 5.74e-10 | 13.61015 | 2.012e-09
2018-02-07 17:53 | 73269.84 | 5609.4296 | 3 | 7 | 4.400071 | 0.08149815 | 3.200194 | 5.74e-10 | 13.61931 | 2.012e-09
2018-02-07 17:55 | 73389.88 | 120.0002 | 4 | 7 | 4.391806 | 0 | 3.200194 | 5.74e-10 | 13.61931 | 2.012e-09
2018-02-07 17:57 | 73509.88 | 240.0011 | 4 | 7 | 4.390883 | 0 | 3.200194 | 5.74e-10 | 13.61931 | 2.012e-09
2018-02-07 17:58 | 73569.88 | 300.0016 | 4 | 7 | 4.390531 | 0 | 3.200194 | 5.74e-10 | 13.61931 | 2.012e-09
2018-02-07 18:00 | 73689.95 | 120.0011 | 5 | 7 | 4.067935 | -3.260046 | 3.200194 | 0.108647 | 13.61931 | 0.4459862
2018-02-07 18:02 | 73809.95 | 240.0002 | 5 | 7 | 4.025431 | -3.260085 | 3.200194 | 0.2173182 | 13.61931 | 0.885682
2018-02-07 18:04 | 73929.95 | 360.0003 | 5 | 7 | 3.986152 | -3.260039 | 3.200194 | 0.3259906 | 13.61931 | 1.320993
2018-02-07 18:06 | 74049.95 | 480.0002 | 5 | 7 | 3.948012 | -3.260058 | 3.200194 | 0.4346585 | 13.61931 | 1.752062
2018-02-07 18:08 | 74169.95 | 600.0018 | 5 | 7 | 3.909261 | -3.260008 | 3.200194 | 0.5433219 | 13.61931 | 2.178969
2018-02-07 18:10 | 74289.95 | 720.0011 | 5 | 7 | 3.868309 | -3.260106 | 3.200194 | 0.6519788 | 13.61931 | 2.601526
2018-02-07 18:12 | 74409.95 | 840.0002 | 5 | 7 | 3.829967 | -3.260023 | 3.200194 | 0.7606444 | 13.61931 | 3.01976
2018-02-07 18:14 | 74529.95 | 960.0011 | 5 | 7 | 3.794209 | -3.260083 | 3.200194 | 0.8693143 | 13.61931 | 3.434001
2018-02-07 18:16 | 74649.95 | 1080.0002 | 5 | 7 | 3.760376 | -3.260074 | 3.200194 | 0.9779778 | 13.61931 | 3.844458
2018-02-07 18:18 | 74769.95 | 1200.0003 | 5 | 7 | 3.726013 | -3.260017 | 3.200194 | 1.086639 | 13.61931 | 4.251204
2018-02-07 18:20 | 74889.95 | 1320.0002 | 5 | 7 | 3.692336 | -3.260056 | 3.200194 | 1.195306 | 13.61931 | 4.654222
2018-02-07 18:22 | 75009.95 | 1440.001 | 5 | 7 | 3.663382 | -3.260033 | 3.200194 | 1.303969 | 13.61931 | 5.053842
2018-02-07 18:24 | 75129.95 | 1560.001 | 5 | 7 | 3.637481 | -3.260112 | 3.200194 | 1.412631 | 13.61931 | 5.450466
2018-02-07 18:26 | 75249.95 | 1680.0002 | 5 | 7 | 3.612981 | -3.260088 | 3.200194 | 1.5213 | 13.61931 | 5.844413
2018-02-07 18:28 | 75369.95 | 1800.0003 | 5 | 7 | 3.587539 | -3.259985 | 3.200194 | 1.62997 | 13.61931 | 6.23566
2018-02-07 18:30 | 75489.95 | 1920.0002 | 5 | 7 | 3.564982 | -3.260069 | 3.200194 | 1.738624 | 13.61931 | 6.6242
2018-02-07 18:32 | 75609.95 | 2040.0003 | 5 | 7 | 3.545394 | -3.260133 | 3.200194 | 1.847295 | 13.61931 | 7.010528
2018-02-07 18:34 | 75729.95 | 2160.0003 | 5 | 7 | 3.528497 | -3.260128 | 3.200194 | 1.955966 | 13.61931 | 7.394886
2018-02-07 18:36 | 75849.95 | 2280.0002 | 5 | 7 | 3.511447 | -3.260165 | 3.200194 | 2.06463 | 13.61931 | 7.777396
2018-02-07 18:38 | 75969.95 | 2400.0011 | 5 | 7 | 3.493755 | -3.260113 | 3.200194 | 2.173295 | 13.61931 | 8.157977
2018-02-07 18:40 | 76089.95 | 2520.0002 | 5 | 7 | 3.478963 | -3.260076 | 3.200194 | 2.281965 | 13.61931 | 8.536828
2018-02-07 18:42 | 76209.95 | 2640.0011 | 5 | 7 | 3.465652 | -3.260154 | 3.200194 | 2.39063 | 13.61931 | 8.914123
2018-02-07 18:44 | 76329.95 | 2760.001 | 5 | 7 | 3.451401 | -3.260106 | 3.200194 | 2.499288 | 13.61931 | 9.28995
2018-02-07 18:46 | 76449.95 | 2880.0003 | 5 | 7 | 3.432314 | -3.259923 | 3.200194 | 2.607956 | 13.61931 | 9.664024
2018-02-07 18:48 | 76569.95 | 3000.0002 | 5 | 7 | 3.410224 | -3.260094 | 3.200194 | 2.716623 | 13.61931 | 10.03582
2018-02-07 18:50 | 76689.95 | 3120.001 | 5 | 7 | 3.382897 | -3.260112 | 3.200194 | 2.825295 | 13.61931 | 10.40502
2018-02-07 18:52 | 76809.95 | 3240.0002 | 5 | 7 | 3.343596 | -3.260113 | 3.200194 | 2.933955 | 13.61931 | 10.77065
2018-02-07 18:54 | 76929.95 | 3360.0002 | 5 | 7 | 3.272769 | -3.260167 | 3.200194 | 3.04262 | 13.61931 | 11.13055
2018-02-07 18:56 | 77049.95 | 3480.0003 | 5 | 7 | 3.124538 | -3.260174 | 3.200194 | 3.151293 | 13.61931 | 11.47922
2018-02-07 18:57 | 77099.92 | 3529.9641 | 5 | 7 | 2.999985 | -3.260123 | 3.200194 | 3.196543 | 13.61931 | 11.61807
2018-02-07 18:59 | 77219.96 | 120.0008 | 6 | 7 | 3.484208 | 0 | 3.200194 | 3.196543 | 13.61931 | 11.61807
2018-02-07 19:01 | 77339.96 | 240.0001 | 6 | 7 | 3.505266 | 0 | 3.200194 | 3.196543 | 13.61931 | 11.61807
2018-02-07 19:02 | 77399.96 | 300.0031 | 6 | 7 | 3.509739 | 0 | 3.200194 | 3.196543 | 13.61931 | 11.61807
2018-02-07 19:02 | 77399.98 | 0.0025 | 7 | 8 | 3.509548 | 0 | 0 | 0 | 0 | 0
2018-02-07 19:04 | 77520.06 | 120.0004 | 2 | 8 | 4.074266 | 4.889918 | 0.1623923 | 0 | 0.6494638 | 0
2018-02-07 19:06 | 77640.06 | 240.001 | 2 | 8 | 4.114009 | 4.889901 | 0.3253752 | 0 | 1.316665 | 0
2018-02-07 19:08 | 77760.06 | 360.0003 | 2 | 8 | 4.148007 | 4.889861 | 0.488369 | 0 | 1.990128 | 0
2018-02-07 19:10 | 77880.06 | 480.0003 | 2 | 8 | 4.172929 | 4.889918 | 0.6513618 | 0 | 2.668324 | 0
2018-02-07 19:12 | 78000.06 | 600.0002 | 2 | 8 | 4.197948 | 4.889897 | 0.8143656 | 0 | 3.350515 | 0
2018-02-07 19:14 | 78120.06 | 720.0003 | 2 | 8 | 4.200264 | 4.515286 | 0.9712918 | 0 | 4.009633 | 0
2018-02-07 19:16 | 78240.06 | 840.0011 | 2 | 8 | 4.200239 | 4.187037 | 1.116207 | 0 | 4.618312 | 0
2018-02-07 19:18 | 78360.06 | 960.0003 | 2 | 8 | 4.200294 | 3.901195 | 1.250847 | 0 | 5.183835 | 0
2018-02-07 19:20 | 78480.06 | 1080.0003 | 2 | 8 | 4.200212 | 3.637107 | 1.37651 | 0 | 5.711652 | 0
2018-02-07 19:22 | 78600.06 | 1200.001 | 2 | 8 | 4.200281 | 3.35999 | 1.493219 | 0 | 6.201859 | 0
2018-02-07 19:23 | 78643.32 | 1243.2649 | 2 | 8 | 4.200221 | 3.259984 | 1.532978 | 0 | 6.368855 | 0
2018-02-07 19:25 | 78763.33 | 120.0001 | 3 | 8 | 4.21944 | 3.259894 | 1.64127 | 0 | 6.824655 | 0
2018-02-07 19:27 | 78883.33 | 240.0001 | 3 | 8 | 4.242036 | 3.259969 | 1.749936 | 0 | 7.284376 | 0
2018-02-07 19:29 | 79003.33 | 360.0002 | 3 | 8 | 4.266621 | 3.259984 | 1.858582 | 0 | 7.746547 | 0
2018-02-07 19:31 | 79123.33 | 480.001 | 3 | 8 | 4.296402 | 3.259971 | 1.967257 | 0 | 8.211787 | 0
2018-02-07 19:33 | 79243.33 | 600.0009 | 3 | 8 | 4.32973 | 3.259948 | 2.075912 | 0 | 8.680425 | 0
2018-02-07 19:35 | 79363.33 | 720.0002 | 3 | 8 | 4.36386 | 3.259959 | 2.184577 | 0 | 9.152754 | 0
2018-02-07 19:37 | 79483.33 | 840.0001 | 3 | 8 | 4.399695 | 3.260371 | 2.293241 | 0 | 9.628891 | 0
2018-02-07 19:39 | 79603.33 | 960.0001 | 3 | 8 | 4.400286 | 2.820455 | 2.394133 | 0 | 10.07284 | 0
2018-02-07 19:41 | 79723.33 | 1080.001 | 3 | 8 | 4.400263 | 2.446126 | 2.48176 | 0 | 10.45842 | 0
2018-02-07 19:43 | 79843.33 | 1200.001 | 3 | 8 | 4.400222 | 2.143071 | 2.558063 | 0 | 10.79418 | 0
2018-02-07 19:45 | 79963.33 | 1320.001 | 3 | 8 | 4.400239 | 1.888854 | 2.625156 | 0 | 11.0894 | 0
2018-02-07 19:47 | 80083.33 | 1440.0002 | 3 | 8 | 4.400234 | 1.671298 | 2.684449 | 0 | 11.35031 | 0
2018-02-07 19:49 | 80203.33 | 1560.001 | 3 | 8 | 4.400263 | 1.46876 | 2.736774 | 0 | 11.58055 | 0
2018-02-07 19:51 | 80323.33 | 1680.0001 | 3 | 8 | 4.400199 | 1.289517 | 2.782603 | 0 | 11.78221 | 0
2018-02-07 19:53 | 80443.33 | 1800.0002 | 3 | 8 | 4.400161 | 1.146746 | 2.82314 | 0 | 11.96058 | 0
2018-02-07 19:55 | 80563.33 | 1920.0001 | 3 | 8 | 4.400206 | 1.027475 | 2.859322 | 0 | 12.11979 | 0
2018-02-07 19:57 | 80683.33 | 2040.0001 | 3 | 8 | 4.400211 | 0.9181585 | 2.891715 | 0 | 12.26232 | 0
2018-02-07 19:59 | 80803.33 | 2160.001 | 3 | 8 | 4.400217 | 0.8139658 | 2.920557 | 0 | 12.38923 | 0
2018-02-07 20:01 | 80923.33 | 2280.0002 | 3 | 8 | 4.400198 | 0.7299128 | 2.946219 | 0 | 12.50215 | 0
2018-02-07 20:03 | 81043.33 | 2400.001 | 3 | 8 | 4.400197 | 0.6595287 | 2.96933 | 0 | 12.60384 | 0
2018-02-07 20:05 | 81163.33 | 2520.0009 | 3 | 8 | 4.40017 | 0.5988312 | 2.9903 | 0 | 12.69611 | 0
2018-02-07 20:07 | 81283.33 | 2640.001 | 3 | 8 | 4.400186 | 0.5407257 | 3.009289 | 0 | 12.77966 | 0
2018-02-07 20:09 | 81403.33 | 2760.0001 | 3 | 8 | 4.400147 | 0.4860926 | 3.026356 | 0 | 12.85476 | 0
2018-02-07 20:11 | 81523.33 | 2880.0002 | 3 | 8 | 4.400189 | 0.4441452 | 3.04184 | 0 | 12.9229 | 0
2018-02-07 20:13 | 81643.33 | 3000.0001 | 3 | 8 | 4.400207 | 0.409153 | 3.056019 | 0 | 12.98529 | 0
2018-02-07 20:15 | 81763.33 | 3120.0009 | 3 | 8 | 4.400169 | 0.3750038 | 3.069061 | 0 | 13.04268 | 0
2018-02-07 20:17 | 81883.33 | 3240.0001 | 3 | 8 | 4.400122 | 0.3397741 | 3.080974 | 0 | 13.09509 | 0
2018-02-07 20:19 | 82003.33 | 3360.001 | 3 | 8 | 4.400114 | 0.3122797 | 3.091825 | 0 | 13.14284 | 0
2018-02-07 20:21 | 82123.33 | 3480.0002 | 3 | 8 | 4.400147 | 0.2893391 | 3.101837 | 0 | 13.18689 | 0
2018-02-07 20:23 | 82243.33 | 3600.0001 | 3 | 8 | 4.400116 | 0.269062 | 3.111144 | 0 | 13.22785 | 0
2018-02-07 20:25 | 82363.33 | 3720.001 | 3 | 8 | 4.400124 | 0.2477541 | 3.119765 | 0 | 13.26578 | 0
2018-02-07 20:27 | 82483.33 | 3840.001 | 3 | 8 | 4.400148 | 0.2279043 | 3.127668 | 0 | 13.30055 | 0
2018-02-07 20:29 | 82603.33 | 3960.0002 | 3 | 8 | 4.400083 | 0.2113619 | 3.134968 | 0 | 13.33267 | 0
2018-02-07 20:31 | 82723.33 | 4080.001 | 3 | 8 | 4.400107 | 0.1983786 | 3.141789 | 0 | 13.36268 | 0
2018-02-07 20:33 | 82843.33 | 4200.0009 | 3 | 8 | 4.400102 | 0.1845045 | 3.148179 | 0 | 13.3908 | 0
2018-02-07 20:35 | 82963.33 | 4320.0002 | 3 | 8 | 4.400116 | 0.1697741 | 3.154093 | 0 | 13.41682 | 0
2018-02-07 20:37 | 83083.33 | 4440.0001 | 3 | 8 | 4.400087 | 0.1577702 | 3.159546 | 0 | 13.44082 | 0
2018-02-07 20:39 | 83203.33 | 4560.001 | 3 | 8 | 4.400102 | 0.1478567 | 3.164636 | 0 | 13.46321 | 0
2018-02-07 20:41 | 83323.33 | 4680.0001 | 3 | 8 | 4.400076 | 0.1390209 | 3.169424 | 0 | 13.48428 | 0
2018-02-07 20:43 | 83443.33 | 4800.0009 | 3 | 8 | 4.400121 | 0.129878 | 3.173913 | 0 | 13.50403 | 0
2018-02-07 20:45 | 83563.33 | 4920.0001 | 3 | 8 | 4.400063 | 0.1192331 | 3.178051 | 0 | 13.52224 | 0
2018-02-07 20:47 | 83683.33 | 5040.0009 | 3 | 8 | 4.400082 | 0.1118565 | 3.181903 | 0 | 13.53919 | 0
2018-02-07 20:49 | 83803.33 | 5160.001 | 3 | 8 | 4.400065 | 0.1058435 | 3.18552 | 0 | 13.55511 | 0
2018-02-07 20:51 | 83923.33 | 5280.0001 | 3 | 8 | 4.400077 | 0.09958458 | 3.188947 | 0 | 13.57019 | 0
2018-02-07 20:53 | 84043.33 | 5400.0002 | 3 | 8 | 4.400066 | 0.09145164 | 3.192132 | 0 | 13.5842 | 0
2018-02-07 20:55 | 84163.33 | 5520.0001 | 3 | 8 | 4.400113 | 0.08616543 | 3.195082 | 0 | 13.59718 | 0
2018-02-07 20:56 | 84258.97 | 5615.6359 | 3 | 8 | 4.400063 | 0.08149338 | 3.197306 | 0 | 13.60697 | 0
2018-02-07 20:58 | 84379.01 | 120.0009 | 4 | 8 | 4.391821 | 0 | 3.197306 | 0 | 13.60697 | 0
2018-02-07 21:00 | 84499 | 240.0002 | 4 | 8 | 4.390929 | 0 | 3.197306 | 0 | 13.60697 | 0
2018-02-07 21:01 | 84559.01 | 300.0015 | 4 | 8 | 4.390657 | 0 | 3.197306 | 0 | 13.60697 | 0
2018-02-07 21:03 | 84679.09 | 120.0002 | 5 | 8 | 4.066704 | -3.260044 | 3.197306 | 0.1086595 | 13.60697 | 0.4458556
2018-02-07 21:05 | 84799.09 | 240.0002 | 5 | 8 | 4.027555 | -3.260049 | 3.197306 | 0.2173155 | 13.60697 | 0.8855717
2018-02-07 21:07 | 84919.09 | 360.0009 | 5 | 8 | 3.989777 | -3.260031 | 3.197306 | 0.3259857 | 13.60697 | 1.321193
2018-02-07 21:09 | 85039.09 | 480.001 | 5 | 8 | 3.949821 | -3.260056 | 3.197306 | 0.4346466 | 13.60697 | 1.752578
2018-02-07 21:11 | 85159.09 | 600.0008 | 5 | 8 | 3.90764 | -3.260123 | 3.197306 | 0.5433177 | 13.60697 | 2.179513
2018-02-07 21:13 | 85279.09 | 720.0002 | 5 | 8 | 3.868911 | -3.260085 | 3.197306 | 0.651987 | 13.60697 | 2.602024
2018-02-07 21:15 | 85399.09 | 840.0002 | 5 | 8 | 3.832331 | -3.260062 | 3.197306 | 0.7606512 | 13.60697 | 3.020421
2018-02-07 21:17 | 85519.09 | 960.0002 | 5 | 8 | 3.797067 | -3.260078 | 3.197306 | 0.8693163 | 13.60697 | 3.43496
2018-02-07 21:19 | 85639.09 | 1080.0001 | 5 | 8 | 3.760201 | -3.260115 | 3.197306 | 0.9779698 | 13.60697 | 3.845549
2018-02-07 21:21 | 85759.09 | 1200.0017 | 5 | 8 | 3.724744 | -3.260138 | 3.197306 | 1.08665 | 13.60697 | 4.252235
2018-02-07 21:23 | 85879.09 | 1320.0002 | 5 | 8 | 3.693633 | -3.2601 | 3.197306 | 1.195305 | 13.60697 | 4.655224
2018-02-07 21:25 | 85999.09 | 1440.0001 | 5 | 8 | 3.666028 | -3.260121 | 3.197306 | 1.303964 | 13.60697 | 5.055044
2018-02-07 21:27 | 86119.09 | 1560.0002 | 5 | 8 | 3.638898 | -3.260087 | 3.197306 | 1.412636 | 13.60697 | 5.451962
2018-02-07 21:29 | 86239.09 | 1680.0003 | 5 | 8 | 3.611275 | -3.260051 | 3.197306 | 1.521305 | 13.60697 | 5.84588
2018-02-07 21:31 | 86359.09 | 1800.0002 | 5 | 8 | 3.587447 | -3.26008 | 3.197306 | 1.629974 | 13.60697 | 6.236989
2018-02-07 21:33 | 86479.09 | 1920.0002 | 5 | 8 | 3.566334 | -3.260076 | 3.197306 | 1.738638 | 13.60697 | 6.625637
2018-02-07 21:35 | 86599.09 | 2040.0002 | 5 | 8 | 3.547634 | -3.259789 | 3.197306 | 1.847304 | 13.60697 | 7.012166
2018-02-07 21:37 | 86719.09 | 2160.0002 | 5 | 8 | 3.527844 | -3.260074 | 3.197306 | 1.955974 | 13.60697 | 7.396636
2018-02-07 21:39 | 86839.09 | 2280.0001 | 5 | 8 | 3.5095 | -3.260115 | 3.197306 | 2.064644 | 13.60697 | 7.778969
2018-02-07 21:41 | 86959.09 | 2400.001 | 5 | 8 | 3.49399 | -3.26009 | 3.197306 | 2.173305 | 13.60697 | 8.159458
2018-02-07 21:43 | 87079.09 | 2520.0001 | 5 | 8 | 3.480828 | -3.260138 | 3.197306 | 2.281975 | 13.60697 | 8.538414
2018-02-07 21:45 | 87199.09 | 2640.0002 | 5 | 8 | 3.46652 | -3.260112 | 3.197306 | 2.390633 | 13.60697 | 8.915878
2018-02-07 21:47 | 87319.09 | 2760.0009 | 5 | 8 | 3.448407 | -3.2601 | 3.197306 | 2.499311 | 13.60697 | 9.29164
2018-02-07 21:49 | 87439.09 | 2880.0001 | 5 | 8 | 3.430726 | -3.260156 | 3.197306 | 2.607965 | 13.60697 | 9.665375
2018-02-07 21:51 | 87559.09 | 3000.0001 | 5 | 8 | 3.410605 | -3.260131 | 3.197306 | 2.71663 | 13.60697 | 10.03711
2018-02-07 21:53 | 87679.09 | 3120.0001 | 5 | 8 | 3.384831 | -3.260092 | 3.197306 | 2.825289 | 13.60697 | 10.40643
2018-02-07 21:55 | 87799.09 | 3240.001 | 5 | 8 | 3.340586 | -3.260124 | 3.197306 | 2.93398 | 13.60697 | 10.77216
2018-02-07 21:57 | 87919.09 | 3360.0009 | 5 | 8 | 3.266713 | -3.260151 | 3.197306 | 3.042634 | 13.60697 | 11.13144
2018-02-07 21:59 | 88039.09 | 3480.0002 | 5 | 8 | 3.12332 | -3.260118 | 3.197306 | 3.151302 | 13.60697 | 11.47972
2018-02-07 22:00 | 88088.71 | 3529.6279 | 5 | 8 | 2.999987 | -3.260078 | 3.197306 | 3.196249 | 13.60697 | 11.61761
2018-02-07 22:02 | 88208.76 | 120.0003 | 6 | 8 | 3.483287 | 0 | 3.197306 | 3.196257 | 13.60697 | 11.61763
2018-02-07 22:04 | 88328.76 | 240.0012 | 6 | 8 | 3.504593 | 0 | 3.197306 | 3.196257 | 13.60697 | 11.61763
2018-02-07 22:05 | 88388.76 | 300.0026 | 6 | 8 | 3.50914 | 0 | 3.197306 | 3.196257 | 13.60697 | 11.61763
2018-02-07 22:05 | 88388.77394 | 0.0025 | 7 | 9 | 3.508964 | 0 | 0 | 0 | 0 | 0
2018-02-07 22:07 | 88508.85446 | 120.001 | 2 | 9 | 4.07563 | 4.889873 | 0.1623961 | 0 | 0.6498945 | 0
2018-02-07 22:09 | 88628.85376 | 240.0003 | 2 | 9 | 4.113324 | 4.889899 | 0.3253868 | 0 | 1.317129 | 0
2018-02-07 22:11 | 88748.85446 | 360.001 | 2 | 9 | 4.146142 | 4.889867 | 0.4883788 | 0 | 1.990333 | 0
2018-02-07 22:13 | 88868.85376 | 480.0003 | 2 | 9 | 4.17454 | 4.889865 | 0.6513754 | 0 | 2.668464 | 0
2018-02-07 22:15 | 88988.85376 | 600.0003 | 2 | 9 | 4.200286 | 4.869136 | 0.8143358 | 0 | 3.350987 | 0
2018-02-07 22:17 | 89108.85446 | 720.001 | 2 | 9 | 4.200289 | 4.515759 | 0.970556 | 0 | 4.007153 | 0
2018-02-07 22:19 | 89228.85376 | 840.0003 | 2 | 9 | 4.200281 | 4.204505 | 1.115736 | 0 | 4.616947 | 0
2018-02-07 22:21 | 89348.85366 | 960.0002 | 2 | 9 | 4.200254 | 3.905227 | 1.250842 | 0 | 5.184426 | 0
2018-02-07 22:23 | 89468.85456 | 1080.0011 | 2 | 9 | 4.200253 | 3.601541 | 1.375931 | 0 | 5.709829 | 0
2018-02-07 22:25 | 89588.85456 | 1200.0011 | 2 | 9 | 4.200222 | 3.339673 | 1.491498 | 0 | 6.195238 | 0
2018-02-07 22:26 | 89627.98956 | 1239.1361 | 2 | 9 | 4.200212 | 3.259999 | 1.527379 | 0 | 6.345947 | 0
2018-02-07 22:28 | 89748 | 120.0002 | 3 | 9 | 4.218371 | 3.259976 | 1.635659 | 0 | 6.801646 | 0
2018-02-07 22:30 | 89868 | 240.0011 | 3 | 9 | 4.24039 | 3.259915 | 1.744312 | 0 | 7.261139 | 0
2018-02-07 22:32 | 89988 | 360.0011 | 3 | 9 | 4.268004 | 3.259948 | 1.852984 | 0 | 7.723392 | 0
2018-02-07 22:34 | 90108 | 480.0003 | 3 | 9 | 4.297976 | 3.259915 | 1.961641 | 0 | 8.188771 | 0
2018-02-07 22:36 | 90228 | 600.0003 | 3 | 9 | 4.329116 | 3.259906 | 2.070301 | 0 | 8.657462 | 0
2018-02-07 22:38 | 90348 | 720.001 | 3 | 9 | 4.361598 | 3.259931 | 2.178964 | 0 | 9.129621 | 0
2018-02-07 22:40 | 90468 | 840.0002 | 3 | 9 | 4.398684 | 3.259913 | 2.28762 | 0 | 9.605495 | 0
2018-02-07 22:42 | 90588 | 960.0003 | 3 | 9 | 4.400229 | 2.800256 | 2.388239 | 0 | 10.04825 | 0
2018-02-07 22:44 | 90708 | 1080.0011 | 3 | 9 | 4.400245 | 2.454844 | 2.475671 | 0 | 10.43297 | 0
2018-02-07 22:46 | 90828 | 1200.0012 | 3 | 9 | 4.400243 | 2.163073 | 2.552477 | 0 | 10.77094 | 0
2018-02-07 22:48 | 90948 | 1320.0003 | 3 | 9 | 4.400214 | 1.907647 | 2.620273 | 0 | 11.06925 | 0
2018-02-07 22:50 | 91068 | 1440.001 | 3 | 9 | 4.400205 | 1.668161 | 2.679882 | 0 | 11.33155 | 0
2018-02-07 22:52 | 91188 | 1560.0003 | 3 | 9 | 4.400187 | 1.466365 | 2.731996 | 0 | 11.56086 | 0
2018-02-07 22:54 | 91308 | 1680.001 | 3 | 9 | 4.400231 | 1.301738 | 2.778069 | 0 | 11.76359 | 0
2018-02-07 22:56 | 91428 | 1800.0002 | 3 | 9 | 4.400214 | 1.164502 | 2.819107 | 0 | 11.94417 | 0
2018-02-07 22:58 | 91548 | 1920.0002 | 3 | 9 | 4.400229 | 1.036301 | 2.855767 | 0 | 12.10548 | 0
2018-02-07 23:00 | 91668 | 2040.0004 | 3 | 9 | 4.400215 | 0.915884 | 2.888231 | 0 | 12.24833 | 0
2018-02-07 23:02 | 91788 | 2160.0003 | 3 | 9 | 4.400172 | 0.8202562 | 2.917125 | 0 | 12.37547 | 0
2018-02-07 23:04 | 91908 | 2280.0003 | 3 | 9 | 4.400208 | 0.7411127 | 2.943102 | 0 | 12.48977 | 0
2018-02-07 23:06 | 92028 | 2400.0002 | 3 | 9 | 4.400167 | 0.6702747 | 2.966618 | 0 | 12.59325 | 0
2018-02-07 23:08 | 92148 | 2520.001 | 3 | 9 | 4.400217 | 0.6017895 | 2.987816 | 0 | 12.68652 | 0
2018-02-07 23:10 | 92268 | 2640.0003 | 3 | 9 | 4.400173 | 0.5415249 | 3.006814 | 0 | 12.77011 | 0
2018-02-07 23:12 | 92388 | 2760.0002 | 3 | 9 | 4.400114 | 0.492383 | 3.024032 | 0 | 12.84588 | 0
2018-02-07 23:14 | 92508 | 2880.0011 | 3 | 9 | 4.400143 | 0.452198 | 3.039768 | 0 | 12.91512 | 0
2018-02-07 23:16 | 92628 | 3000.0002 | 3 | 9 | 4.400118 | 0.4125404 | 3.054191 | 0 | 12.97858 | 0
2018-02-07 23:18 | 92748 | 3120.0002 | 3 | 9 | 4.400175 | 0.3745928 | 3.067293 | 0 | 13.03623 | 0
2018-02-07 23:20 | 92868 | 3240.001 | 3 | 9 | 4.400142 | 0.3435841 | 3.079241 | 0 | 13.0888 | 0
2018-02-07 23:22 | 92988 | 3360.0002 | 3 | 9 | 4.400125 | 0.3172913 | 3.090241 | 0 | 13.13721 | 0
2018-02-07 23:24 | 93108 | 3480.0002 | 3 | 9 | 4.400139 | 0.2949305 | 3.100446 | 0 | 13.18211 | 0
2018-02-07 23:26 | 93228 | 3600.0002 | 3 | 9 | 4.400152 | 0.2698812 | 3.109858 | 0 | 13.22352 | 0
2018-02-07 23:28 | 93348 | 3720.0011 | 3 | 9 | 4.400105 | 0.2477398 | 3.11847 | 0 | 13.26142 | 0
2018-02-07 23:30 | 93468 | 3840.0003 | 3 | 9 | 4.400082 | 0.2304096 | 3.126441 | 0 | 13.29649 | 0
2018-02-07 23:32 | 93588 | 3960.001 | 3 | 9 | 4.400116 | 0.215703 | 3.133876 | 0 | 13.32921 | 0
2018-02-07 23:34 | 93708 | 4080.0011 | 3 | 9 | 4.40006 | 0.1994238 | 3.140815 | 0 | 13.35974 | 0
2018-02-07 23:36 | 93828 | 4200.001 | 3 | 9 | 4.400095 | 0.1838551 | 3.147206 | 0 | 13.38786 | 0
2018-02-07 23:38 | 93948 | 4320.0003 | 3 | 9 | 4.400068 | 0.170495 | 3.153111 | 0 | 13.41384 | 0
2018-02-07 23:40 | 94068 | 4440.001 | 3 | 9 | 4.400085 | 0.1602793 | 3.158626 | 0 | 13.43811 | 0
2018-02-07 23:42 | 94188 | 4560.0003 | 3 | 9 | 4.400043 | 0.1500063 | 3.163808 | 0 | 13.46091 | 0
2018-02-07 23:44 | 94308 | 4680.001 | 3 | 9 | 4.40008 | 0.1390209 | 3.168639 | 0 | 13.48217 | 0
2018-02-07 23:46 | 94428 | 4800.001 | 3 | 9 | 4.400105 | 0.1290874 | 3.173101 | 0 | 13.5018 | 0
2018-02-07 23:48 | 94548 | 4920.0003 | 3 | 9 | 4.400115 | 0.1214619 | 3.177268 | 0 | 13.52013 | 0
2018-02-07 23:50 | 94668 | 5040.0003 | 3 | 9 | 4.400065 | 0.1140108 | 3.181188 | 0 | 13.53738 | 0
2018-02-07 23:52 | 94788 | 5160.0003 | 3 | 9 | 4.400058 | 0.1062632 | 3.184875 | 0 | 13.55361 | 0
2018-02-07 23:54 | 94908 | 5280.0002 | 3 | 9 | 4.400125 | 0.09884453 | 3.188294 | 0 | 13.56865 | 0
2018-02-07 23:56 | 95028 | 5400.0002 | 3 | 9 | 4.400076 | 0.09181404 | 3.191463 | 0 | 13.5826 | 0
2018-02-07 23:58 | 95148 | 5520.001 | 3 | 9 | 4.400125 | 0.08727455 | 3.194443 | 0 | 13.59571 | 0
2018-02-08 | 95268 | 5640.001 | 3 | 9 | 4.400062 | 0.08226585 | 3.197257 | 0 | 13.60809 | 0
2018-02-08 | 95274.85 | 5646.8545 | 3 | 9 | 4.400026 | 0.08149815 | 3.197413 | 0 | 13.60878 | 0
2018-02-08 00:02 | 95394.9 | 120.001 | 4 | 9 | 4.391959 | 0 | 3.197413 | 0 | 13.60878 | 0
2018-02-08 00:04 | 95514.9 | 240.0011 | 4 | 9 | 4.391118 | 0 | 3.197413 | 0 | 13.60878 | 0
2018-02-08 00:05 | 95574.9 | 300.0016 | 4 | 9 | 4.390797 | 0 | 3.197413 | 0 | 13.60878 | 0
2018-02-08 00:07 | 95694.98 | 120.001 | 5 | 9 | 4.068915 | -3.260056 | 3.197413 | 0.1086489 | 13.60878 | 0.4459456
2018-02-08 00:09 | 95814.97 | 240.0002 | 5 | 9 | 4.030516 | -3.260082 | 3.197413 | 0.2173164 | 13.60878 | 0.886027
2018-02-08 00:11 | 95934.97 | 360.0003 | 5 | 9 | 3.988826 | -3.260083 | 3.197413 | 0.3259872 | 13.60878 | 1.321813
2018-02-08 00:13 | 96054.98 | 480.001 | 5 | 9 | 3.947118 | -3.26009 | 3.197413 | 0.434649 | 13.60878 | 1.752939
2018-02-08 00:15 | 96174.97 | 600.0002 | 5 | 9 | 3.907915 | -3.260113 | 3.197413 | 0.5433213 | 13.60878 | 2.179738
2018-02-08 00:17 | 96294.97 | 720.0003 | 5 | 9 | 3.870998 | -3.260147 | 3.197413 | 0.6519907 | 13.60878 | 2.602382
2018-02-08 00:19 | 96414.98 | 840.001 | 5 | 9 | 3.833713 | -3.260097 | 3.197413 | 0.7606575 | 13.60878 | 3.021016
2018-02-08 00:21 | 96534.98 | 960.0011 | 5 | 9 | 3.794695 | -3.260118 | 3.197413 | 0.8693114 | 13.60878 | 3.435431
2018-02-08 00:23 | 96654.98 | 1080.001 | 5 | 9 | 3.758929 | -3.260095 | 3.197413 | 0.9779796 | 13.60878 | 3.845825
2018-02-08 00:25 | 96774.97 | 1200.0003 | 5 | 9 | 3.725627 | -3.26008 | 3.197413 | 1.086654 | 13.60878 | 4.25248
2018-02-08 00:27 | 96894.98 | 1320.001 | 5 | 9 | 3.695628 | -3.260158 | 3.197413 | 1.195313 | 13.60878 | 4.655677
2018-02-08 00:29 | 97014.97 | 1440.0002 | 5 | 9 | 3.665344 | -3.260108 | 3.197413 | 1.303985 | 13.60878 | 5.055664
2018-02-08 00:31 | 97134.98 | 1560.0012 | 5 | 9 | 3.636662 | -3.260159 | 3.197413 | 1.412647 | 13.60878 | 5.452342
2018-02-08 00:33 | 97254.98 | 1680.001 | 5 | 9 | 3.611577 | -3.260121 | 3.197413 | 1.521316 | 13.60878 | 5.846152
2018-02-08 00:35 | 97374.98 | 1800.0011 | 5 | 9 | 3.589432 | -3.260177 | 3.197413 | 1.629984 | 13.60878 | 6.23738
2018-02-08 00:37 | 97494.98 | 1920.001 | 5 | 9 | 3.567888 | -3.260154 | 3.197413 | 1.738657 | 13.60878 | 6.626283
2018-02-08 00:39 | 97614.98 | 2040.0011 | 5 | 9 | 3.545735 | -3.259893 | 3.197413 | 1.847317 | 13.60878 | 7.01275
2018-02-08 00:41 | 97734.97 | 2160.0002 | 5 | 9 | 3.526934 | -3.260103 | 3.197413 | 1.955989 | 13.60878 | 7.397025
2018-02-08 00:43 | 97854.98 | 2280.001 | 5 | 9 | 3.510592 | -3.260123 | 3.197413 | 2.064641 | 13.60878 | 7.779323
2018-02-08 00:45 | 97974.98 | 2400.001 | 5 | 9 | 3.496291 | -3.260135 | 3.197413 | 2.173314 | 13.60878 | 8.160064
2018-02-08 00:47 | 98094.97 | 2520.0003 | 5 | 9 | 3.480181 | -3.260139 | 3.197413 | 2.281977 | 13.60878 | 8.539139
2018-02-08 00:49 | 98214.98 | 2640.001 | 5 | 9 | 3.463662 | -3.260115 | 3.197413 | 2.390646 | 13.60878 | 8.916402
2018-02-08 00:51 | 98334.97 | 2760.0003 | 5 | 9 | 3.448604 | -3.260141 | 3.197413 | 2.499312 | 13.60878 | 9.291968
2018-02-08 00:53 | 98454.98 | 2880.001 | 5 | 9 | 3.433204 | -3.260105 | 3.197413 | 2.60798 | 13.60878 | 9.665895
2018-02-08 00:55 | 98574.97 | 3000.0003 | 5 | 9 | 3.412679 | -3.26009 | 3.197413 | 2.716644 | 13.60878 | 10.03791
2018-02-08 00:57 | 98694.98 | 3120.001 | 5 | 9 | 3.381394 | -3.260131 | 3.197413 | 2.825302 | 13.60878 | 10.40713
2018-02-08 00:59 | 98814.98 | 3240.0011 | 5 | 9 | 3.338202 | -3.260103 | 3.197413 | 2.933981 | 13.60878 | 10.77241
2018-02-08 01:01 | 98934.98 | 3360.0011 | 5 | 9 | 3.267982 | -3.260144 | 3.197413 | 3.042645 | 13.60878 | 11.13169
2018-02-08 01:03 | 99054.97 | 3480.0003 | 5 | 9 | 3.127834 | -3.260112 | 3.197413 | 3.151299 | 13.60878 | 11.48029
2018-02-08 01:04 | 99105.98 | 3531.0049 | 5 | 9 | 2.999995 | -3.260141 | 3.197413 | 3.197496 | 13.60878 | 11.62215
2018-02-08 01:06 | 99226.02 | 120.0001 | 6 | 9 | 3.479792 | 0 | 3.197413 | 3.197496 | 13.60878 | 11.62215
2018-02-08 01:08 | 99346.02 | 240.001 | 6 | 9 | 3.500717 | 0 | 3.197413 | 3.197496 | 13.60878 | 11.62215
2018-02-08 01:09 | 99406.02 | 300.0024 | 6 | 9 | 3.505038 | 0 | 3.197413 | 3.197496 | 13.60878 | 11.62215
2018-02-08 01:09 | 99406.0309 | 0.0025 | 7 | 10 | 3.505018 | 0 | 0 | 0 | 0 | 0
2018-02-08 01:11 | 99526.12 | 120.0002 | 2 | 10 | 4.073489 | 4.889894 | 0.1623915 | 0 | 0.6494824 | 0
2018-02-08 01:13 | 99646.12 | 240.0009 | 2 | 10 | 4.111465 | 4.889865 | 0.3253781 | 0 | 1.316333 | 0
2018-02-08 01:15 | 99766.12 | 360.001 | 2 | 10 | 4.149563 | 4.889934 | 0.4883554 | 0 | 1.989634 | 0
2018-02-08 01:17 | 99886.12 | 480.0002 | 2 | 10 | 4.176812 | 4.889873 | 0.651352 | 0 | 2.668331 | 0
2018-02-08 01:19 | 100006.1 | 600.001 | 2 | 10 | 4.200233 | 4.883445 | 0.8143367 | 0 | 3.351019 | 0
2018-02-08 01:21 | 100126.1 | 720.0002 | 2 | 10 | 4.200302 | 4.542846 | 0.9713728 | 0 | 4.010612 | 0
2018-02-08 01:23 | 100246.1 | 840.001 | 2 | 10 | 4.200288 | 4.193923 | 1.117052 | 0 | 4.622503 | 0
2018-02-08 01:25 | 100366.1 | 960.0002 | 2 | 10 | 4.200247 | 3.865043 | 1.251129 | 0 | 5.18566 | 0
2018-02-08 01:27 | 100486.1 | 1080.0001 | 2 | 10 | 4.200233 | 3.594342 | 1.375359 | 0 | 5.707456 | 0
2018-02-08 01:29 | 100606.1 | 1200.001 | 2 | 10 | 4.200232 | 3.357247 | 1.491127 | 0 | 6.193712 | 0
2018-02-08 01:29 | 100655.4 | 1249.32 | 2 | 10 | 4.200268 | 3.259999 | 1.536454 | 0 | 6.384095 | 0
2018-02-08 01:31 | 100775.4 | 120.0002 | 3 | 10 | 4.219628 | 3.260005 | 1.644716 | 0 | 6.839752 | 0
2018-02-08 01:33 | 100895.4 | 240.0002 | 3 | 10 | 4.245263 | 3.260045 | 1.753385 | 0 | 7.299672 | 0
2018-02-08 01:35 | 101015.4 | 360.0002 | 3 | 10 | 4.271699 | 3.259984 | 1.862037 | 0 | 7.762354 | 0
2018-02-08 01:37 | 101135.4 | 480.0001 | 3 | 10 | 4.299522 | 3.259978 | 1.970705 | 0 | 8.228059 | 0
2018-02-08 01:39 | 101255.4 | 600.0001 | 3 | 10 | 4.330123 | 3.259997 | 2.07937 | 0 | 8.69689 | 0
2018-02-08 01:41 | 101375.4 | 720.001 | 3 | 10 | 4.366343 | 3.259933 | 2.188041 | 0 | 9.169357 | 0
2018-02-08 01:43 | 101495.4 | 840.001 | 3 | 10 | 4.400279 | 3.183705 | 2.296534 | 0 | 9.64515 | 0
2018-02-08 01:45 | 101615.4 | 960.001 | 3 | 10 | 4.400285 | 2.774348 | 2.395432 | 0 | 10.08033 | 0
2018-02-08 01:47 | 101735.4 | 1080.0002 | 3 | 10 | 4.400255 | 2.444779 | 2.482315 | 0 | 10.46263 | 0
2018-02-08 01:49 | 101855.4 | 1200.0009 | 3 | 10 | 4.400255 | 2.14247 | 2.558709 | 0 | 10.79879 | 0
2018-02-08 01:51 | 101975.4 | 1320.0006 | 3 | 10 | 4.400229 | 1.865861 | 2.625345 | 0 | 11.092 | 0
2018-02-08 01:53 | 102095.4 | 1440.0001 | 3 | 10 | 4.400215 | 1.645553 | 2.683751 | 0 | 11.349 | 0
2018-02-08 01:55 | 102215.4 | 1560.0002 | 3 | 10 | 4.400246 | 1.462572 | 2.735447 | 0 | 11.57648 | 0
2018-02-08 01:57 | 102335.4 | 1680.0011 | 3 | 10 | 4.400216 | 1.299171 | 2.781435 | 0 | 11.77883 | 0
2018-02-08 01:59 | 102455.4 | 1800.001 | 3 | 10 | 4.400206 | 1.145013 | 2.822165 | 0 | 11.95806 | 0
2018-02-08 02:01 | 102575.4 | 1920.0001 | 3 | 10 | 4.400203 | 1.015561 | 2.858079 | 0 | 12.11609 | 0
2018-02-08 02:03 | 102695.4 | 2040.0002 | 3 | 10 | 4.400171 | 0.9098063 | 2.890125 | 0 | 12.25709 | 0
2018-02-08 02:05 | 102815.4 | 2160.001 | 3 | 10 | 4.400134 | 0.819766 | 2.918944 | 0 | 12.3839 | 0
2018-02-08 02:07 | 102935.4 | 2280.0002 | 3 | 10 | 4.400167 | 0.7364388 | 2.944881 | 0 | 12.49803 | 0
2018-02-08 02:09 | 103055.4 | 2400.001 | 3 | 10 | 4.400167 | 0.65623 | 2.968051 | 0 | 12.59998 | 0
2018-02-08 02:11 | 103175.4 | 2520.001 | 3 | 10 | 4.400152 | 0.5935793 | 2.988858 | 0 | 12.69153 | 0
2018-02-08 02:13 | 103295.4 | 2640.0001 | 3 | 10 | 4.40017 | 0.5419941 | 3.007747 | 0 | 12.77465 | 0
2018-02-08 02:15 | 103415.4 | 2760.0001 | 3 | 10 | 4.400181 | 0.4939814 | 3.025003 | 0 | 12.85058 | 0
2018-02-08 02:17 | 103535.4 | 2880.0001 | 3 | 10 | 4.400126 | 0.4462890625 | 3.040691 | 0 | 12.91961 | 0
2018-02-08 02:19 | 103655.4 | 3000.0001 | 3 | 10 | 4.400146 | 0.4057131 | 3.054861 | 0 | 12.98196 | 0
2018-02-08 02:21 | 103775.4 | 3120.0009 | 3 | 10 | 4.400107 | 0.3722734 | 3.067815 | 0 | 13.03896 | 0
2018-02-08 02:23 | 103895.4 | 3240.001 | 3 | 10 | 4.400178 | 0.3451223 | 3.079771 | 0 | 13.09157 | 0
2018-02-08 02:25 | 104015.4 | 3360.001 | 3 | 10 | 4.400187 | 0.3174887 | 3.090802 | 0 | 13.14011 | 0
2018-02-08 02:27 | 104135.4 | 3480.0002 | 3 | 10 | 4.400168 | 0.2889519 | 3.10088 | 0 | 13.18445 | 0
2018-02-08 02:29 | 104255.4 | 3600.0009 | 3 | 10 | 4.400125 | 0.2667036 | 3.110119 | 0 | 13.2251 | 0
2018-02-08 02:31 | 104375.4 | 3720.0018 | 3 | 10 | 4.4001 | 0.2480612 | 3.118691 | 0 | 13.26282 | 0
2018-02-08 02:33 | 104495.4 | 3840.0009 | 3 | 10 | 4.400155 | 0.2321501 | 3.12669 | 0 | 13.29802 | 0
2018-02-08 02:35 | 104615.4 | 3960.0011 | 3 | 10 | 4.400105 | 0.2128162 | 3.134102 | 0 | 13.33063 | 0
2018-02-08 02:37 | 104735.4 | 4080.0009 | 3 | 10 | 4.400088 | 0.1962614 | 3.140903 | 0 | 13.36055 | 0
2018-02-08 02:39 | 104855.4 | 4200.0001 | 3 | 10 | 4.400146 | 0.1838827 | 3.147231 | 0 | 13.3884 | 0
2018-02-08 02:41 | 104975.4 | 4320.0009 | 3 | 10 | 4.400087 | 0.1725149 | 3.153158 | 0 | 13.41448 | 0
2018-02-08 02:43 | 105095.4 | 4440.0009 | 3 | 10 | 4.400097 | 0.1605911 | 3.158718 | 0 | 13.43894 | 0
2018-02-08 02:45 | 105215.4 | 4560.0001 | 3 | 10 | 4.400106 | 0.1475334 | 3.163853 | 0 | 13.46154 | 0
2018-02-08 02:47 | 105335.4 | 4680.0001 | 3 | 10 | 4.40005 | 0.1375799 | 3.168613 | 0 | 13.48248 | 0
2018-02-08 02:49 | 105455.4 | 4800.001 | 3 | 10 | 4.400093 | 0.1302986 | 3.173077 | 0 | 13.50212 | 0
2018-02-08 02:51 | 105575.4 | 4920.0001 | 3 | 10 | 4.400092 | 0.1225414 | 3.177294 | 0 | 13.52068 | 0
2018-02-08 02:53 | 105695.4 | 5040.0002 | 3 | 10 | 4.400088 | 0.1129656 | 3.181232 | 0 | 13.53801 | 0
2018-02-08 02:55 | 105815.4 | 5160.0001 | 3 | 10 | 4.400144 | 0.1056051 | 3.184866 | 0 | 13.554 | 0
2018-02-08 02:57 | 105935.4 | 5280.0009 | 3 | 10 | 4.400024 | 0.09820461 | 3.18826 | 0 | 13.56893 | 0
2018-02-08 02:59 | 106055.4 | 5400.0001 | 3 | 10 | 4.400084 | 0.09400654 | 3.191478 | 0 | 13.58309 | 0
2018-02-08 03:01 | 106175.4 | 5520.0001 | 3 | 10 | 4.400064 | 0.08748817 | 3.194509 | 0 | 13.59643 | 0
2018-02-08 03:03 | 106286.6 | 5631.1192 | 3 | 10 | 4.400096 | 0.08149815 | 3.197121 | 0 | 13.60792 | 0
2018-02-08 03:05 | 106406.6 | 120.0007 | 4 | 10 | 4.391884 | 0 | 3.197121 | 0 | 13.60792 | 0
2018-02-08 03:07 | 106526.6 | 240 | 4 | 10 | 4.391001 | 0 | 3.197121 | 0 | 13.60792 | 0
2018-02-08 03:08 | 106586.6 | 300.0013 | 4 | 10 | 4.390617 | 0 | 3.197121 | 0 | 13.60792 | 0
2018-02-08 03:10 | 106706.7 | 120.0002 | 5 | 10 | 4.069439 | -3.260031 | 3.197121 | 0.1086489 | 13.60792 | 0.4460769
2018-02-08 03:12 | 106826.7 | 240.001 | 5 | 10 | 4.026409 | -3.260076 | 3.197121 | 0.2173256 | 13.60792 | 0.885969
2018-02-08 03:14 | 106946.7 | 360.0002 | 5 | 10 | 3.986494 | -3.260074 | 3.197121 | 0.3259906 | 13.60792 | 1.321321
2018-02-08 03:16 | 107066.7 | 480.0002 | 5 | 10 | 3.947455 | -3.260082 | 3.197121 | 0.4346527 | 13.60792 | 1.752367
2018-02-08 03:18 | 107186.7 | 600.0002 | 5 | 10 | 3.909607 | -3.260101 | 3.197121 | 0.543314 | 13.60792 | 2.179268
2018-02-08 03:20 | 107306.7 | 720.0002 | 5 | 10 | 3.869747 | -3.260103 | 3.197121 | 0.6519898 | 13.60792 | 2.602011
2018-02-08 03:22 | 107426.7 | 840.0003 | 5 | 10 | 3.830753 | -3.260147 | 3.197121 | 0.7606505 | 13.60792 | 3.020339
2018-02-08 03:24 | 107546.7 | 960.0011 | 5 | 10 | 3.794537 | -3.260056 | 3.197121 | 0.8693154 | 13.60792 | 3.434626
2018-02-08 03:26 | 107666.7 | 1080.001 | 5 | 10 | 3.760585 | -3.260108 | 3.197121 | 0.9779886 | 13.60792 | 3.845119
2018-02-08 03:28 | 107786.7 | 1200.0003 | 5 | 10 | 3.727019 | -3.260077 | 3.197121 | 1.086641 | 13.60792 | 4.251889
2018-02-08 03:30 | 107906.7 | 1320.0002 | 5 | 10 | 3.693377 | -3.260069 | 3.197121 | 1.19531 | 13.60792 | 4.65505
2018-02-08 03:32 | 108026.7 | 1440.0011 | 5 | 10 | 3.66396 | -3.260124 | 3.197121 | 1.303977 | 13.60792 | 5.054766
2018-02-08 03:34 | 108146.7 | 1560.001 | 5 | 10 | 3.63743 | -3.260082 | 3.197121 | 1.412646 | 13.60792 | 5.451457
2018-02-08 03:36 | 108266.7 | 1680.0003 | 5 | 10 | 3.613602 | -3.260128 | 3.197121 | 1.52132 | 13.60792 | 5.845462
2018-02-08 03:38 | 108386.7 | 1800.001 | 5 | 10 | 3.589153 | -3.260108 | 3.197121 | 1.629981 | 13.60792 | 6.236811
2018-02-08 03:40 | 108506.7 | 1920.0009 | 5 | 10 | 3.565559 | -3.260159 | 3.197121 | 1.738642 | 13.60792 | 6.625489
2018-02-08 03:42 | 108626.7 | 2040.0002 | 5 | 10 | 3.545472 | -3.260131 | 3.197121 | 1.847307 | 13.60792 | 7.011824
2018-02-08 03:44 | 108746.7 | 2160.0002 | 5 | 10 | 3.528485 | -3.260108 | 3.197121 | 1.95597 | 13.60792 | 7.396127
2018-02-08 03:46 | 108866.7 | 2280.0002 | 5 | 10 | 3.511978 | -3.260153 | 3.197121 | 2.064644 | 13.60792 | 7.778687
2018-02-08 03:48 | 108986.7 | 2400.0002 | 5 | 10 | 3.494151 | -3.260147 | 3.197121 | 2.173311 | 13.60792 | 8.159352
2018-02-08 03:50 | 109106.7 | 2520.0011 | 5 | 10 | 3.47885 | -3.260177 | 3.197121 | 2.28197 | 13.60792 | 8.538173
2018-02-08 03:52 | 109226.7 | 2640.0003 | 5 | 10 | 3.464731 | -3.260113 | 3.197121 | 2.390645 | 13.60792 | 8.91546
2018-02-08 03:54 | 109346.7 | 2760.001 | 5 | 10 | 3.450963 | -3.260139 | 3.197121 | 2.499317 | 13.60792 | 9.291268
2018-02-08 03:56 | 109466.7 | 2880.001 | 5 | 10 | 3.43252 | -3.260165 | 3.197121 | 2.607979 | 13.60792 | 9.665327
2018-02-08 03:58 | 109586.7 | 3000.0002 | 5 | 10 | 3.409331 | -3.260092 | 3.197121 | 2.716639 | 13.60792 | 10.03706
2018-02-08 04:00 | 109706.7 | 3120.0011 | 5 | 10 | 3.381276 | -3.260098 | 3.197121 | 2.825306 | 13.60792 | 10.40609
2018-02-08 04:02 | 109826.7 | 3240.0002 | 5 | 10 | 3.340964 | -3.260056 | 3.197121 | 2.933984 | 13.60792 | 10.7715
2018-02-08 04:04 | 109946.7 | 3360.0003 | 5 | 10 | 3.270221 | -3.260126 | 3.197121 | 3.042651 | 13.60792 | 11.13112
2018-02-08 04:06 | 110066.7 | 3480.001 | 5 | 10 | 3.118128 | -3.260098 | 3.197121 | 3.15132 | 13.60792 | 11.47942
2018-02-08 04:07 | 110112.9 | 3526.236 | 5 | 10 | 2.999987 | -3.260147 | 3.197121 | 3.193182 | 13.60792 | 11.60771
2018-02-08 04:09 | 110232.9726 | 120 | 6 | 10 | 3.484934 | 0 | 3.197121 | 3.193182 | 13.60792 | 11.60771
2018-02-08 04:11 | 110352.9734 | 240.0008 | 6 | 10 | 3.506162 | 0 | 3.197121 | 3.193182 | 13.60792 | 11.60771
2018-02-08 04:12 | 110412.974 | 300.0014 | 6 | 10 | 3.510621 | 0 | 3.197121 | 3.193182 | 13.60792 | 11.60771
2018-02-08 04:12 | 110413 | 0.0023 | 7 | 11 | 3.510835 | 0 | 0 | 0 | 0 | 0
2018-02-08 04:14 | 110533.1 | 120.0002 | 2 | 11 | 4.074296 | 4.88989 | 0.1623818 | 0 | 0.6495992 | 0
2018-02-08 04:16 | 110653.1 | 240.0002 | 2 | 11 | 4.115552 | 4.889909 | 0.3253914 | 0 | 1.317039 | 0
2018-02-08 04:18 | 110773.1 | 360.0001 | 2 | 11 | 4.149752 | 4.889876 | 0.4883724 | 0 | 1.990727 | 0
2018-02-08 04:20 | 110893.1 | 480.0002 | 2 | 11 | 4.175009 | 4.889888 | 0.6513599 | 0 | 2.669257 | 0
2018-02-08 04:22 | 111013.1 | 600.0001 | 2 | 11 | 4.198889 | 4.889916 | 0.8143536 | 0 | 3.351654 | 0
2018-02-08 04:24 | 111133.1 | 720.001 | 2 | 11 | 4.200286 | 4.503585 | 0.9710453 | 0 | 4.009796 | 0
2018-02-08 04:26 | 111253.1 | 840.0002 | 2 | 11 | 4.200249 | 4.165513 | 1.115402 | 0 | 4.616133 | 0
2018-02-08 04:28 | 111373.1 | 960.0002 | 2 | 11 | 4.200247 | 3.870688 | 1.249242 | 0 | 5.178292 | 0
2018-02-08 04:30 | 111493.1 | 1080.001 | 2 | 11 | 4.200215 | 3.617717 | 1.374041 | 0 | 5.702479 | 0
2018-02-08 04:32 | 111613.1 | 1200.0009 | 2 | 11 | 4.200235 | 3.355275 | 1.490323 | 0 | 6.190892 | 0
2018-02-08 04:33 | 111653.9 | 1240.8624 | 2 | 11 | 4.200242 | 3.259982 | 1.527882 | 0 | 6.348649 | 0
2018-02-08 04:35 | 111773.9 | 120 | 3 | 11 | 4.220265 | 3.259908 | 1.636154 | 0 | 6.804415 | 0
2018-02-08 04:37 | 111893.9 | 240.0009 | 3 | 11 | 4.243427 | 3.259967 | 1.744816 | 0 | 7.264236 | 0
2018-02-08 04:39 | 112013.9 | 360.0009 | 3 | 11 | 4.268003 | 3.259946 | 1.853484 | 0 | 7.726685 | 0
2018-02-08 04:41 | 112133.9 | 480.0001 | 3 | 11 | 4.296618 | 3.259965 | 1.962126 | 0 | 8.191875 | 0
2018-02-08 04:43 | 112253.9 | 600.0001 | 3 | 11 | 4.330549 | 3.259921 | 2.070808 | 0 | 8.66066 | 0
2018-02-08 04:45 | 112373.9 | 720.0008 | 3 | 11 | 4.365221 | 3.259934 | 2.179469 | 0 | 9.133091 | 0
2018-02-08 04:47 | 112493.9 | 840.0009 | 3 | 11 | 4.400301 | 3.234214 | 2.288104 | 0 | 9.609281 | 0
2018-02-08 04:49 | 112613.9 | 960.0017 | 3 | 11 | 4.400232 | 2.811852 | 2.388447 | 0 | 10.05082 | 0
2018-02-08 04:51 | 112733.9 | 1080.0001 | 3 | 11 | 4.400229 | 2.448354 | 2.476093 | 0 | 10.43649 | 0
2018-02-08 04:53 | 112853.9 | 1200.0009 | 3 | 11 | 4.400289 | 2.138484 | 2.55232 | 0 | 10.7719 | 0
2018-02-08 04:55 | 112973.9 | 1320.0009 | 3 | 11 | 4.400255 | 1.882814 | 2.619199 | 0 | 11.06619 | 0
2018-02-08 04:57 | 113093.9 | 1440.0001 | 3 | 11 | 4.400231 | 1.668624 | 2.678284 | 0 | 11.32617 | 0
2018-02-08 04:59 | 113213.9 | 1560.0001 | 3 | 11 | 4.400251 | 1.474613 | 2.730625 | 0 | 11.55649 | 0
2018-02-08 05:01 | 113333.9 | 1680 | 3 | 11 | 4.400223 | 1.292794 | 2.776651 | 0 | 11.75901 | 0
2018-02-08 05:03 | 113453.9 | 1800 | 3 | 11 | 4.400211 | 1.147346 | 2.817238 | 0 | 11.9376 | 0
2018-02-08 05:05 | 113573.9 | 1920.0009 | 3 | 11 | 4.400209 | 1.026215 | 2.853386 | 0 | 12.09666 | 0
2018-02-08 05:07 | 113693.9 | 2040.0017 | 3 | 11 | 4.40019 | 0.9210882 | 2.885828 | 0 | 12.23941 | 0
2018-02-08 05:09 | 113813.9 | 2160.0001 | 3 | 11 | 4.400181 | 0.8200531 | 2.914853 | 0 | 12.36713 | 0
2018-02-08 05:11 | 113933.9 | 2280 | 3 | 11 | 4.400174 | 0.7326708 | 2.940666 | 0 | 12.48071 | 0
2018-02-08 05:13 | 114053.9 | 2400.0017 | 3 | 11 | 4.400184 | 0.6613359 | 2.963878 | 0 | 12.58285 | 0
2018-02-08 05:15 | 114173.9 | 2520 | 3 | 11 | 4.400136 | 0.6012697 | 2.984898 | 0 | 12.67534 | 0
2018-02-08 05:17 | 114293.9 | 2640.0008 | 3 | 11 | 4.400181 | 0.5458488 | 3.004026 | 0 | 12.75951 | 0
2018-02-08 05:19 | 114413.9 | 2760.0009 | 3 | 11 | 4.400183 | 0.4906483 | 3.021273 | 0 | 12.8354 | 0
2018-02-08 05:21 | 114533.9 | 2880.0001 | 3 | 11 | 4.400119 | 0.4462233 | 3.036866 | 0 | 12.90401 | 0
2018-02-08 05:23 | 114653.9 | 3000.0009 | 3 | 11 | 4.400113 | 0.4088573 | 3.051117 | 0 | 12.96671 | 0
2018-02-08 05:25 | 114773.9 | 3120.0008 | 3 | 11 | 4.4002 | 0.3780537 | 3.064238 | 0 | 13.02445 | 0
2018-02-08 05:27 | 114893.9 | 3240.0008 | 3 | 11 | 4.400161 | 0.3443422 | 3.076278 | 0 | 13.07743 | 0
2018-02-08 05:29 | 115013.9 | 3360 | 3 | 11 | 4.400089 | 0.3139563 | 3.087229 | 0 | 13.12561 | 0
2018-02-08 05:31 | 115133.9 | 3480.0017 | 3 | 11 | 4.40011 | 0.2904177 | 3.097305 | 0 | 13.16995 | 0
2018-02-08 05:33 | 115253.9 | 3600.0001 | 3 | 11 | 4.40012 | 0.2705622 | 3.106645 | 0 | 13.21105 | 0
2018-02-08 05:35 | 115373.9 | 3720.0017 | 3 | 11 | 4.40011 | 0.2504606 | 3.115337 | 0 | 13.24929 | 0
2018-02-08 05:37 | 115493.9 | 3840.0001 | 3 | 11 | 4.400132 | 0.2293749 | 3.123327 | 0 | 13.28445 | 0
2018-02-08 05:39 | 115613.9 | 3960 | 3 | 11 | 4.40005 | 0.2113438 | 3.130672 | 0 | 13.31677 | 0
2018-02-08 05:41 | 115733.9 | 4080.0001 | 3 | 11 | 4.40014 | 0.19835 | 3.137502 | 0 | 13.34682 | 0
2018-02-08 05:43 | 115853.9 | 4200.0009 | 3 | 11 | 4.400167 | 0.1866293 | 3.143903 | 0 | 13.37498 | 0
2018-02-08 05:45 | 115973.9 | 4320 | 3 | 11 | 4.400103 | 0.1721077 | 3.149871 | 0 | 13.40125 | 0
2018-02-08 05:47 | 116093.9 | 4440.0009 | 3 | 11 | 4.400087 | 0.1588039 | 3.155366 | 0 | 13.42542 | 0
2018-02-08 05:49 | 116213.9 | 4560.0008 | 3 | 11 | 4.40012 | 0.1486273 | 3.160481 | 0 | 13.44793 | 0
2018-02-08 05:51 | 116333.9 | 4680.0001 | 3 | 11 | 4.400065 | 0.1397266 | 3.165282 | 0 | 13.46905 | 0
2018-02-08 05:53 | 116453.9 | 4800.0008 | 3 | 11 | 4.400116 | 0.1313353 | 3.169799 | 0 | 13.48893 | 0
2018-02-08 05:55 | 116573.9 | 4920.0001 | 3 | 11 | 4.400105 | 0.1203308 | 3.173986 | 0 | 13.50735 | 0
2018-02-08 05:57 | 116693.9 | 5040.0001 | 3 | 11 | 4.40009 | 0.1126509 | 3.177857 | 0 | 13.52438 | 0
2018-02-08 05:59 | 116813.9 | 5160.0016 | 3 | 11 | 4.400084 | 0.1059322 | 3.181491 | 0 | 13.54037 | 0
2018-02-08 06:01 | 116933.9 | 5280.0009 | 3 | 11 | 4.40008 | 0.1003227 | 3.184927 | 0 | 13.55549 | 0
2018-02-08 06:03 | 117053.9 | 5400.0016 | 3 | 11 | 4.400071 | 0.09279537 | 3.188146 | 0 | 13.56966 | 0
2018-02-08 06:05 | 117173.9 | 5520.0001 | 3 | 11 | 4.400084 | 0.08605385 | 3.191118 | 0 | 13.58273 | 0
2018-02-08 06:07 | 117285.4 | 5631.4567 | 3 | 11 | 4.400086 | 0.08149624 | 3.19371 | 0 | 13.59414 | 0
2018-02-08 06:09 | 117405.4 | 120.0008 | 4 | 11 | 4.391838 | 0 | 3.19371 | 0 | 13.59414 | 0
2018-02-08 06:11 | 117525.4 | 240.0001 | 4 | 11 | 4.390942 | 0 | 3.19371 | 0 | 13.59414 | 0
2018-02-08 06:12 | 117585.4 | 300.0022 | 4 | 11 | 4.390635 | 0 | 3.19371 | 0 | 13.59414 | 0
2018-02-08 06:14 | 117705.5 | 120.0011 | 5 | 11 | 4.065215 | -3.260144 | 3.19371 | 0.1086623 | 13.59414 | 0.4457995
2018-02-08 06:16 | 117825.5 | 240.0003 | 5 | 11 | 4.025642 | -3.26011 | 3.19371 | 0.2173219 | 13.59414 | 0.8853388
2018-02-08 06:18 | 117945.5 | 360.0003 | 5 | 11 | 3.987697 | -3.260123 | 3.19371 | 0.3259899 | 13.59414 | 1.320719
2018-02-08 06:20 | 118065.5 | 480.0012 | 5 | 11 | 3.948483 | -3.260136 | 3.19371 | 0.4346481 | 13.59414 | 1.751898
2018-02-08 06:22 | 118185.5 | 600.0012 | 5 | 11 | 3.906681 | -3.260136 | 3.19371 | 0.5433218 | 13.59414 | 2.178752
2018-02-08 06:24 | 118305.5 | 720.0004 | 5 | 11 | 3.866943 | -3.260174 | 3.19371 | 0.6519797 | 13.59414 | 2.601045
2018-02-08 06:26 | 118425.5 | 840.0003 | 5 | 11 | 3.829957 | -3.260095 | 3.19371 | 0.7606535 | 13.59414 | 3.01925
2018-02-08 06:28 | 118545.5 | 960.0003 | 5 | 11 | 3.79518 | -3.260058 | 3.19371 | 0.8693069 | 13.59414 | 3.433509
2018-02-08 06:30 | 118665.5 | 1080.0012 | 5 | 11 | 3.759279 | -3.260164 | 3.19371 | 0.9779937 | 13.59414 | 3.844064
2018-02-08 06:32 | 118785.5 | 1200.0003 | 5 | 11 | 3.722834 | -3.260123 | 3.19371 | 1.086647 | 13.59414 | 4.250504
2018-02-08 06:34 | 118905.5 | 1320.0004 | 5 | 11 | 3.69145 | -3.260105 | 3.19371 | 1.195315 | 13.59414 | 4.653318
2018-02-08 06:36 | 119025.5 | 1440.0011 | 5 | 11 | 3.663734 | -3.260105 | 3.19371 | 1.30399 | 13.59414 | 5.05294
2018-02-08 06:38 | 119145.5 | 1560.0004 | 5 | 11 | 3.63736 | -3.260147 | 3.19371 | 1.412659 | 13.59414 | 5.449636
2018-02-08 06:40 | 119265.5 | 1680.0011 | 5 | 11 | 3.610185 | -3.260095 | 3.19371 | 1.521321 | 13.59414 | 5.843412
2018-02-08 06:42 | 119385.5 | 1800.002 | 5 | 11 | 3.585677 | -3.260126 | 3.19371 | 1.62999 | 13.59414 | 6.234359
2018-02-08 06:44 | 119505.5 | 1920.0012 | 5 | 11 | 3.564302 | -3.260121 | 3.19371 | 1.738652 | 13.59414 | 6.622803
2018-02-08 06:46 | 119625.5 | 2040.0012 | 5 | 11 | 3.545735 | -3.260136 | 3.19371 | 1.847322 | 13.59414 | 7.009124
2018-02-08 06:48 | 119745.5 | 2160.0004 | 5 | 11 | 3.527205 | -3.260124 | 3.19371 | 1.955988 | 13.59414 | 7.393433
2018-02-08 06:50 | 119865.5 | 2280.0003 | 5 | 11 | 3.508103 | -3.260112 | 3.19371 | 2.064642 | 13.59414 | 7.775608
2018-02-08 06:52 | 119985.5 | 2400.0011 | 5 | 11 | 3.492362 | -3.26008 | 3.19371 | 2.17332 | 13.59414 | 8.155986
2018-02-08 06:54 | 120105.5 | 2520.0003 | 5 | 11 | 3.478793 | -3.260146 | 3.19371 | 2.28198 | 13.59414 | 8.534701
2018-02-08 06:56 | 120225.5 | 2640.0003 | 5 | 11 | 3.464836 | -3.260077 | 3.19371 | 2.39064 | 13.59414 | 8.911966
2018-02-08 06:58 | 120345.5 | 2760.0012 | 5 | 11 | 3.447229 | -3.26011 | 3.19371 | 2.499305 | 13.59414 | 9.287556
2018-02-08 07:00 | 120465.5 | 2880.0012 | 5 | 11 | 3.428751 | -3.260105 | 3.19371 | 2.607975 | 13.59414 | 9.66116
2018-02-08 07:02 | 120585.5 | 3000.0003 | 5 | 11 | 3.407886 | -3.260076 | 3.19371 | 2.716649 | 13.59414 | 10.03268
2018-02-08 07:04 | 120705.5 | 3120.0012 | 5 | 11 | 3.381749 | -3.260112 | 3.19371 | 2.825316 | 13.59414 | 10.40168
2018-02-08 07:06 | 120825.5 | 3240.0011 | 5 | 11 | 3.338151 | -3.260046 | 3.19371 | 2.933969 | 13.59414 | 10.76698
2018-02-08 07:08 | 120945.5 | 3360.0011 | 5 | 11 | 3.2615 | -3.260033 | 3.19371 | 3.042645 | 13.59414 | 11.12595
2018-02-08 07:10 | 121065.5 | 3480.0011 | 5 | 11 | 3.112888 | -3.260053 | 3.19371 | 3.151309 | 13.59414 | 11.47341
2018-02-08 07:10 | 121110.3 | 3524.8098 | 5 | 11 | 2.999993 | -3.260126 | 3.19371 | 3.19189 | 13.59414 | 11.59766
2018-02-08 07:12 | 121230.4 | 119.9999 | 6 | 11 | 3.485542 | 0 | 3.19371 | 3.19189 | 13.59414 | 11.59766
2018-02-08 07:14 | 121350.4 | 240.0009 | 6 | 11 | 3.507101 | 0 | 3.19371 | 3.19189 | 13.59414 | 11.59766
2018-02-08 07:15 | 121410.4 | 300.0013 | 6 | 11 | 3.511775 | 0 | 3.19371 | 3.19189 | 13.59414 | 11.59766
2018-02-08 07:15 | 121410.4 | 0.0024 | 7 | 12 | 3.511856 | 0 | 0 | 0 | 0 | 0
2018-02-08 07:17 | 121530.5 | 120.0011 | 2 | 12 | 4.077503 | 4.889855 | 0.1623879 | 0 | 0.6502546 | 0
2018-02-08 07:19 | 121650.5 | 240.0011 | 2 | 12 | 4.115293 | 4.889834 | 0.325397 | 0 | 1.31787 | 0
2018-02-08 07:21 | 121770.5 | 360.0003 | 2 | 12 | 4.14769 | 4.889907 | 0.4883834 | 0 | 1.991393 | 0
2018-02-08 07:23 | 121890.5 | 480.0011 | 2 | 12 | 4.174762 | 4.889913 | 0.6513784 | 0 | 2.669683 | 0
2018-02-08 07:25 | 122010.5 | 600.0011 | 2 | 12 | 4.20025 | 4.852323 | 0.8143032 | 0 | 3.3521 | 0
2018-02-08 07:27 | 122130.5 | 720.0011 | 2 | 12 | 4.200247 | 4.495059 | 0.9699002 | 0 | 4.005649 | 0
2018-02-08 07:29 | 122250.5 | 840.0003 | 2 | 12 | 4.200235 | 4.178658 | 1.114343 | 0 | 4.612345 | 0
2018-02-08 07:31 | 122370.5 | 960.0011 | 2 | 12 | 4.200263 | 3.893411 | 1.248922 | 0 | 5.17761 | 0
2018-02-08 07:33 | 122490.5 | 1080.0002 | 2 | 12 | 4.200221 | 3.596416 | 1.37381 | 0 | 5.702173 | 0
2018-02-08 07:35 | 122610.5 | 1200.0003 | 2 | 12 | 4.200237 | 3.329614 | 1.489102 | 0 | 6.186426 | 0
2018-02-08 07:36 | 122644.4 | 1233.9712 | 2 | 12 | 4.200243 | 3.259999 | 1.52018 | 0 | 6.31696 | 0
2018-02-08 07:38 | 122764.4 | 120.0002 | 3 | 12 | 4.218879 | 3.259971 | 1.628475 | 0 | 6.772738 | 0
2018-02-08 07:40 | 122884.4 | 240.0001 | 3 | 12 | 4.240354 | 3.259974 | 1.737139 | 0 | 7.232312 | 0
2018-02-08 07:42 | 123004.4 | 360.001 | 3 | 12 | 4.266626 | 3.260032 | 1.845798 | 0 | 7.694438 | 0
2018-02-08 07:44 | 123124.4 | 480.0009 | 3 | 12 | 4.297168 | 3.259917 | 1.954461 | 0 | 8.15972 | 0
2018-02-08 07:46 | 123244.4 | 600.001 | 3 | 12 | 4.328523 | 3.260001 | 2.063124 | 0 | 8.628355 | 0
2018-02-08 07:48 | 123364.4 | 720.0019 | 3 | 12 | 4.361254 | 3.259992 | 2.171796 | 0 | 9.100519 | 0
2018-02-08 07:50 | 123484.4 | 840.0001 | 3 | 12 | 4.397448 | 3.259969 | 2.28044 | 0 | 9.576266 | 0
2018-02-08 07:52 | 123604.4 | 960.0009 | 3 | 12 | 4.400297 | 2.815671 | 2.381701 | 0 | 10.02183 | 0
2018-02-08 07:54 | 123724.4 | 1080.0001 | 3 | 12 | 4.40026 | 2.462062 | 2.469451 | 0 | 10.40795 | 0
2018-02-08 07:56 | 123844.4 | 1200.001 | 3 | 12 | 4.400256 | 2.163861 | 2.546426 | 0 | 10.74666 | 0
2018-02-08 07:58 | 123964.4 | 1320.0001 | 3 | 12 | 4.400248 | 1.913974 | 2.614326 | 0 | 11.04544 | 0
2018-02-08 08:00 | 124084.4 | 1440.0002 | 3 | 12 | 4.400231 | 1.680084 | 2.674202 | 0 | 11.30891 | 0
2018-02-08 08:02 | 124204.4 | 1560.001 | 3 | 12 | 4.40025 | 1.472774 | 2.726593 | 0 | 11.53944 | 0
2018-02-08 08:04 | 124324.4 | 1680.001 | 3 | 12 | 4.400249 | 1.305704 | 2.772813 | 0 | 11.74282 | 0
2018-02-08 08:06 | 124444.4 | 1800.0002 | 3 | 12 | 4.400161 | 1.164208 | 2.813892 | 0 | 11.92357 | 0
2018-02-08 08:08 | 124564.4 | 1920.0009 | 3 | 12 | 4.400207 | 1.040399 | 2.850628 | 0 | 12.08522 | 0
2018-02-08 08:10 | 124684.4 | 2040.0002 | 3 | 12 | 4.400204 | 0.9200754 | 2.88329 | 0 | 12.22894 | 0
2018-02-08 08:12 | 124804.4 | 2160.0002 | 3 | 12 | 4.400211 | 0.8229818 | 2.912279 | 0 | 12.3565 | 0
2018-02-08 08:14 | 124924.4 | 2280.0002 | 3 | 12 | 4.400209 | 0.7406616 | 2.938297 | 0 | 12.47098 | 0
2018-02-08 08:16 | 125044.4 | 2400.0002 | 3 | 12 | 4.400188 | 0.6721401 | 2.961827 | 0 | 12.57452 | 0
2018-02-08 08:18 | 125164.4 | 2520.0009 | 3 | 12 | 4.400202 | 0.6053371 | 2.983114 | 0 | 12.66819 | 0
2018-02-08 08:20 | 125284.4 | 2640.001 | 3 | 12 | 4.400161 | 0.5436134 | 3.002208 | 0 | 12.7522 | 0
2018-02-08 08:22 | 125404.4 | 2760.0001 | 3 | 12 | 4.400155 | 0.4935007 | 3.019477 | 0 | 12.82819 | 0
2018-02-08 08:24 | 125524.4 | 2880.0009 | 3 | 12 | 4.400122 | 0.4522972 | 3.035223 | 0 | 12.89748 | 0
2018-02-08 08:26 | 125644.4 | 3000.0009 | 3 | 12 | 4.400161 | 0.4150524 | 3.049678 | 0 | 12.96108 | 0
2018-02-08 08:28 | 125764.4 | 3120.0002 | 3 | 12 | 4.400156 | 0.375927 | 3.062854 | 0 | 13.01905 | 0
2018-02-08 08:30 | 125884.4 | 3240.0002 | 3 | 12 | 4.400125 | 0.3434925 | 3.074829 | 0 | 13.07174 | 0
2018-02-08 08:32 | 126004.4 | 3360.0001 | 3 | 12 | 4.400149 | 0.3174486 | 3.085829 | 0 | 13.12015 | 0
2018-02-08 08:34 | 126124.4 | 3480.0002 | 3 | 12 | 4.400149 | 0.2949858 | 3.096019 | 0 | 13.16498 | 0
2018-02-08 08:36 | 126244.4 | 3600.0009 | 3 | 12 | 4.400142 | 0.2711792 | 3.10545 | 0 | 13.20648 | 0
2018-02-08 08:38 | 126364.4 | 3720.0002 | 3 | 12 | 4.400155 | 0.2484865 | 3.114086 | 0 | 13.24448 | 0
2018-02-08 08:40 | 126484.4 | 3840.0001 | 3 | 12 | 4.400119 | 0.2300177 | 3.122036 | 0 | 13.27946 | 0
2018-02-08 08:42 | 126604.4 | 3960.0003 | 3 | 12 | 4.400149 | 0.2148952 | 3.129431 | 0 | 13.312 | 0
2018-02-08 08:44 | 126724.4 | 4080.001 | 3 | 12 | 4.400142 | 0.2006292 | 3.136356 | 0 | 13.34247 | 0
2018-02-08 08:46 | 126844.4 | 4200.0001 | 3 | 12 | 4.40009 | 0.1838055 | 3.142761 | 0 | 13.37065 | 0
2018-02-08 08:48 | 126964.4 | 4320.0009 | 3 | 12 | 4.400088 | 0.1704731 | 3.148662 | 0 | 13.39662 | 0
2018-02-08 08:50 | 127084.4 | 4440.0009 | 3 | 12 | 4.400088 | 0.159111 | 3.154163 | 0 | 13.42083 | 0
2018-02-08 08:52 | 127204.4 | 4560.0002 | 3 | 12 | 4.40012 | 0.1504478 | 3.159324 | 0 | 13.44353 | 0
2018-02-08 08:54 | 127324.4 | 4680.0009 | 3 | 12 | 4.400074 | 0.1393442 | 3.164157 | 0 | 13.4648 | 0
2018-02-08 08:56 | 127444.4 | 4800.0009 | 3 | 12 | 4.400062 | 0.1284752 | 3.16862 | 0 | 13.48444 | 0
2018-02-08 08:58 | 127564.4 | 4920.0002 | 3 | 12 | 4.400038 | 0.1204357 | 3.172778 | 0 | 13.50273 | 0
2018-02-08 09:00 | 127684.4 | 5040.0001 | 3 | 12 | 4.40006 | 0.1132774 | 3.176672 | 0 | 13.51987 | 0
2018-02-08 09:02 | 127804.4 | 5160.0002 | 3 | 12 | 4.400063 | 0.1066132 | 3.180351 | 0 | 13.53605 | 0
2018-02-08 09:04 | 127924.4 | 5280.0009 | 3 | 12 | 4.400097 | 0.09884453 | 3.183788 | 0 | 13.55118 | 0
2018-02-08 09:06 | 128044.4 | 5400.001 | 3 | 12 | 4.400102 | 0.09240341 | 3.186958 | 0 | 13.56513 | 0
2018-02-08 09:08 | 128164.4 | 5520.0001 | 3 | 12 | 4.400022 | 0.08545494 | 3.189934 | 0 | 13.57822 | 0
2018-02-08 09:10 | 128284.4 | 5640.0003 | 3 | 12 | 4.400058 | 0.08180141 | 3.192741 | 0 | 13.59057 | 0
2018-02-08 09:10 | 128301.6 | 5657.1528 | 3 | 12 | 4.400093 | 0.08149624 | 3.193131 | 0 | 13.59229 | 0
2018-02-08 09:12 | 128421.6 | 120.0002 | 4 | 12 | 4.391959 | 0 | 3.193131 | 0 | 13.59229 | 0
2018-02-08 09:14 | 128541.6 | 240.0003 | 4 | 12 | 4.391136 | 0 | 3.193131 | 0 | 13.59229 | 0
2018-02-08 09:15 | 128601.6 | 300.0032 | 4 | 12 | 4.390827 | 0 | 3.193131 | 0 | 13.59229 | 0
2018-02-08 09:17 | 128721.7 | 120.0011 | 5 | 12 | 4.066675 | -3.25986 | 3.193131 | 0.1086567 | 13.59229 | 0.4457981
2018-02-08 09:19 | 128841.7 | 240.0002 | 5 | 12 | 4.028912 | -3.260174 | 3.193131 | 0.2173057 | 13.59229 | 0.8855766
2018-02-08 09:21 | 128961.7 | 360.001 | 5 | 12 | 3.988208 | -3.259982 | 3.193131 | 0.3259676 | 13.59229 | 1.321205
2018-02-08 09:23 | 129081.7 | 480.0003 | 5 | 12 | 3.94575 | -3.26018 | 3.193131 | 0.4346467 | 13.59229 | 1.752297
2018-02-08 09:25 | 129201.7 | 600.0002 | 5 | 12 | 3.906367 | -3.260141 | 3.193131 | 0.5432987 | 13.59229 | 2.178852
2018-02-08 09:27 | 129321.7 | 720.001 | 5 | 12 | 3.869189 | -3.260156 | 3.193131 | 0.651967 | 13.59229 | 2.601296
2018-02-08 09:29 | 129441.7 | 840.0002 | 5 | 12 | 3.832704 | -3.259865 | 3.193131 | 0.760633 | 13.59229 | 3.019777
2018-02-08 09:31 | 129561.7 | 960.0011 | 5 | 12 | 3.794182 | -3.259852 | 3.193131 | 0.8692881 | 13.59229 | 3.434138
2018-02-08 09:33 | 129681.7 | 1080.0002 | 5 | 12 | 3.757805 | -3.259842 | 3.193131 | 0.9779521 | 13.59229 | 3.844422
2018-02-08 09:35 | 129801.7 | 1200.0011 | 5 | 12 | 3.723911 | -3.259823 | 3.193131 | 1.086623 | 13.59229 | 4.250913
2018-02-08 09:37 | 129921.7 | 1320.0006 | 5 | 12 | 3.694224 | -3.259871 | 3.193131 | 1.195277 | 13.59229 | 4.653902
2018-02-08 09:39 | 130041.7 | 1440.0009 | 5 | 12 | 3.664592 | -3.259853 | 3.193131 | 1.303934 | 13.59229 | 5.053707
2018-02-08 09:41 | 130161.7 | 1560.0002 | 5 | 12 | 3.635524 | -3.25993 | 3.193131 | 1.412603 | 13.59229 | 5.450318
2018-02-08 09:43 | 130281.7 | 1680.0002 | 5 | 12 | 3.610034 | -3.259926 | 3.193131 | 1.521258 | 13.59229 | 5.843924
2018-02-08 09:45 | 130401.7 | 1800.0003 | 5 | 12 | 3.587571 | -3.259852 | 3.193131 | 1.62992 | 13.59229 | 6.234937
2018-02-08 09:47 | 130521.7 | 1920.0003 | 5 | 12 | 3.566516 | -3.259862 | 3.193131 | 1.738572 | 13.59229 | 6.623597
2018-02-08 09:49 | 130641.7 | 2040.001 | 5 | 12 | 3.544451 | -3.259857 | 3.193131 | 1.847232 | 13.59229 | 7.009944
2018-02-08 09:51 | 130761.7 | 2160.001 | 5 | 12 | 3.525024 | -3.260112 | 3.193131 | 1.955889 | 13.59229 | 7.393986
2018-02-08 09:53 | 130881.7 | 2280.001 | 5 | 12 | 3.508326 | -3.259865 | 3.193131 | 2.064558 | 13.59229 | 7.776124
2018-02-08 09:55 | 131001.7 | 2400.0002 | 5 | 12 | 3.49439 | -3.259846 | 3.193131 | 2.173213 | 13.59229 | 8.156559
2018-02-08 09:57 | 131121.7 | 2520.0002 | 5 | 12 | 3.479084 | -3.259869 | 3.193131 | 2.281867 | 13.59229 | 8.535428
2018-02-08 09:59 | 131241.7 | 2640.0004 | 5 | 12 | 3.462033 | -3.259898 | 3.193131 | 2.390534 | 13.59229 | 8.912541
2018-02-08 10:01 | 131361.7 | 2760.0003 | 5 | 12 | 3.446381 | -3.259775 | 3.193131 | 2.49919 | 13.59229 | 9.287861
2018-02-08 10:03 | 131481.7 | 2880.001 | 5 | 12 | 3.430493 | -3.259816 | 3.193131 | 2.607854 | 13.59229 | 9.661484
2018-02-08 10:05 | 131601.7 | 3000.001 | 5 | 12 | 3.410484 | -3.259885 | 3.193131 | 2.716519 | 13.59229 | 10.03324
2018-02-08 10:07 | 131721.7 | 3120.0002 | 5 | 12 | 3.379298 | -3.259862 | 3.193131 | 2.825164 | 13.59229 | 10.4022
2018-02-08 10:09 | 131841.7 | 3240.0002 | 5 | 12 | 3.334785 | -3.259834 | 3.193131 | 2.933829 | 13.59229 | 10.76715
2018-02-08 10:11 | 131961.7 | 3360.0011 | 5 | 12 | 3.26293 | -3.259889 | 3.193131 | 3.042499 | 13.59229 | 11.126
2018-02-08 10:13 | 132081.7 | 3480.0011 | 5 | 12 | 3.119666 | -3.259859 | 3.193131 | 3.151147 | 13.59229 | 11.47385
2018-02-08 10:14 | 132129 | 3527.2473 | 5 | 12 | 2.999991 | -3.259924 | 3.193131 | 3.193931 | 13.59229 | 11.60502
2018-02-08 10:16 | 132249 | 120 | 6 | 12 | 3.480834 | 0 | 3.193131 | 3.193931 | 13.59229 | 11.60502
2018-02-08 10:18 | 132369 | 240.0001 | 6 | 12 | 3.50185 | 0 | 3.193131 | 3.193931 | 13.59229 | 11.60502
2018-02-08 10:19 | 132429 | 300.0038 | 6 | 12 | 3.50619 | 0 | 3.193131 | 3.193931 | 13.59229 | 11.60502
2018-02-08 10:19 | 132429 | 0.0024 | 7 | 13 | 3.506086 | 0 | 0 | 0 | 0 | 0
2018-02-08 10:21 | 132549.1 | 120.0011 | 2 | 13 | 4.075695 | 4.889981 | 0.1624072 | 0 | 0.6499115 | 0
2018-02-08 10:23 | 132669.1 | 240.001 | 2 | 13 | 4.112366 | 4.890058 | 0.3253869 | 0 | 1.316966 | 0
2018-02-08 10:25 | 132789.1 | 360.0011 | 2 | 13 | 4.149413 | 4.889972 | 0.4883675 | 0 | 1.990273 | 0
2018-02-08 10:27 | 132909.1 | 480.0011 | 2 | 13 | 4.17768 | 4.889976 | 0.6513898 | 0 | 2.669159 | 0
2018-02-08 10:29 | 133029.1 | 600.0002 | 2 | 13 | 4.200291 | 4.861493 | 0.8143356 | 0 | 3.351851 | 0
2018-02-08 10:31 | 133149.1 | 720.0003 | 2 | 13 | 4.200272 | 4.530513 | 0.9707038 | 0 | 4.008638 | 0
2018-02-08 10:33 | 133269.1 | 840.0011 | 2 | 13 | 4.200238 | 4.194184 | 1.116141 | 0 | 4.619513 | 0
2018-02-08 10:35 | 133389.1 | 960.0003 | 2 | 13 | 4.200277 | 3.859693 | 1.250214 | 0 | 5.182655 | 0
2018-02-08 10:37 | 133509.1 | 1080.0003 | 2 | 13 | 4.200269 | 3.585366 | 1.374171 | 0 | 5.703305 | 0
2018-02-08 10:39 | 133629.1 | 1200.0003 | 2 | 13 | 4.200238 | 3.341449 | 1.489488 | 0 | 6.187664 | 0
2018-02-08 10:40 | 133673.4 | 1244.264 | 2 | 13 | 4.200188 | 3.259992 | 1.53008 | 0 | 6.358159 | 0
2018-02-08 10:42 | 133793.4 | 120.0009 | 3 | 13 | 4.218788 | 3.259997 | 1.638366 | 0 | 6.813876 | 0
2018-02-08 10:44 | 133913.4 | 240.0009 | 3 | 13 | 4.244035 | 3.260015 | 1.747036 | 0 | 7.273664 | 0
2018-02-08 10:46 | 134033.4 | 360.0001 | 3 | 13 | 4.270662 | 3.259994 | 1.855688 | 0 | 7.736231 | 0
2018-02-08 10:48 | 134153.4 | 480.001 | 3 | 13 | 4.299133 | 3.25998 | 1.964358 | 0 | 8.201855 | 0
2018-02-08 10:50 | 134273.4 | 600.0002 | 3 | 13 | 4.329038 | 3.260005 | 2.073016 | 0 | 8.670576 | 0
2018-02-08 10:52 | 134393.4 | 720.0009 | 3 | 13 | 4.364147 | 3.259946 | 2.181686 | 0 | 9.142855 | 0
2018-02-08 10:54 | 134513.4 | 840.0009 | 3 | 13 | 4.400285 | 3.208741 | 2.290276 | 0 | 9.618871 | 0
2018-02-08 10:56 | 134633.4 | 960.0001 | 3 | 13 | 4.40025 | 2.785659 | 2.389699 | 0 | 10.05636 | 0
2018-02-08 10:58 | 134753.4 | 1080.0009 | 3 | 13 | 4.400271 | 2.455829 | 2.476871 | 0 | 10.43994 | 0
2018-02-08 11:00 | 134873.4 | 1200.0009 | 3 | 13 | 4.400262 | 2.157793 | 2.553664 | 0 | 10.77785 | 0
2018-02-08 11:02 | 134993.4 | 1320.0001 | 3 | 13 | 4.400258 | 1.879297 | 2.620862 | 0 | 11.07354 | 0
2018-02-08 11:04 | 135113.4 | 1440.0002 | 3 | 13 | 4.40022 | 1.653872 | 2.679605 | 0 | 11.33202 | 0
2018-02-08 11:06 | 135233.4 | 1560.0001 | 3 | 13 | 4.400248 | 1.465163 | 2.731488 | 0 | 11.56031 | 0
2018-02-08 11:08 | 135353.4 | 1680.0002 | 3 | 13 | 4.400177 | 1.304606 | 2.777625 | 0 | 11.76333 | 0
2018-02-08 11:10 | 135473.4 | 1800.0002 | 3 | 13 | 4.400228 | 1.155025 | 2.818619 | 0 | 11.94371 | 0
2018-02-08 11:12 | 135593.4 | 1920.0001 | 3 | 13 | 4.400229 | 1.020473 | 2.854758 | 0 | 12.10273 | 0
2018-02-08 11:14 | 135713.4 | 2040.0002 | 3 | 13 | 4.40019 | 0.9129553 | 2.886919 | 0 | 12.24425 | 0
2018-02-08 11:16 | 135833.4 | 2160.0002 | 3 | 13 | 4.400193 | 0.8229675 | 2.915789 | 0 | 12.37128 | 0
2018-02-08 11:18 | 135953.4 | 2280.001 | 3 | 13 | 4.400187 | 0.7403135 | 2.941818 | 0 | 12.48581 | 0
2018-02-08 11:20 | 136073.4 | 2400.0002 | 3 | 13 | 4.400176 | 0.6596088 | 2.965139 | 0 | 12.58843 | 0
2018-02-08 11:22 | 136193.4 | 2520.0002 | 3 | 13 | 4.400187 | 0.5950928 | 2.986002 | 0 | 12.68023 | 0
2018-02-08 11:24 | 136313.4 | 2640.0003 | 3 | 13 | 4.40016 | 0.540514 | 3.004894 | 0 | 12.76336 | 0
2018-02-08 11:26 | 136433.4 | 2760.0001 | 3 | 13 | 4.40012 | 0.4940681 | 3.022134 | 0 | 12.83921 | 0
2018-02-08 11:28 | 136553.4 | 2880.0002 | 3 | 13 | 4.400144 | 0.4483709 | 3.037856 | 0 | 12.90839 | 0
2018-02-08 11:30 | 136673.4 | 3000.0009 | 3 | 13 | 4.400155 | 0.4060202 | 3.052063 | 0 | 12.97091 | 0
2018-02-08 11:32 | 136793.4 | 3120.0002 | 3 | 13 | 4.400161 | 0.3722773 | 3.065009 | 0 | 13.02787 | 0
2018-02-08 11:34 | 136913.4 | 3240.0002 | 3 | 13 | 4.400134 | 0.3437729 | 3.07692 | 0 | 13.08028 | 0
2018-02-08 11:36 | 137033.4 | 3360.0002 | 3 | 13 | 4.400134 | 0.3170834 | 3.087934 | 0 | 13.12875 | 0
2018-02-08 11:38 | 137153.4 | 3480.0002 | 3 | 13 | 4.400119 | 0.2889662 | 3.098038 | 0 | 13.1732 | 0
2018-02-08 11:40 | 137273.4 | 3600.0008 | 3 | 13 | 4.400117 | 0.2662802 | 3.107274 | 0 | 13.21384 | 0
2018-02-08 11:42 | 137393.4 | 3720.001 | 3 | 13 | 4.400054 | 0.2462597 | 3.115824 | 0 | 13.25146 | 0
2018-02-08 11:44 | 137513.4 | 3840.0009 | 3 | 13 | 4.400155 | 0.2315197 | 3.123793 | 0 | 13.28653 | 0
2018-02-08 11:46 | 137633.4 | 3960.001 | 3 | 13 | 4.400105 | 0.2134628 | 3.131217 | 0 | 13.31919 | 0
2018-02-08 11:48 | 137753.4 | 4080.0001 | 3 | 13 | 4.400082 | 0.196105 | 3.138036 | 0 | 13.3492 | 0
2018-02-08 11:50 | 137873.4 | 4200.0009 | 3 | 13 | 4.400137 | 0.1831093 | 3.144351 | 0 | 13.37699 | 0
2018-02-08 11:52 | 137993.4 | 4320.001 | 3 | 13 | 4.400081 | 0.1714077 | 3.150249 | 0 | 13.40294 | 0
2018-02-08 11:54 | 138113.4 | 4440.0009 | 3 | 13 | 4.400124 | 0.1613111 | 3.155789 | 0 | 13.42731 | 0
2018-02-08 11:56 | 138233.4 | 4560.0009 | 3 | 13 | 4.4001 | 0.1478481 | 3.160933 | 0 | 13.44995 | 0
2018-02-08 11:58 | 138353.4 | 4680.0009 | 3 | 13 | 4.400079 | 0.1371126 | 3.165676 | 0 | 13.47082 | 0
2018-02-08 12:00 | 138473.4 | 4800.001 | 3 | 13 | 4.400077 | 0.1283588 | 3.170108 | 0 | 13.49032 | 0
2018-02-08 12:02 | 138593.4 | 4920.0001 | 3 | 13 | 4.400116 | 0.1217146 | 3.174288 | 0 | 13.50871 | 0
2018-02-08 12:04 | 138713.4 | 5040.0002 | 3 | 13 | 4.400084 | 0.1132526 | 3.178206 | 0 | 13.52595 | 0
2018-02-08 12:06 | 138833.4 | 5160.001 | 3 | 13 | 4.400105 | 0.1048641 | 3.181828 | 0 | 13.54189 | 0
2018-02-08 12:08 | 138953.4 | 5280.0009 | 3 | 13 | 4.40009 | 0.09792042 | 3.185192 | 0 | 13.55669 | 0
2018-02-08 12:10 | 139073.4 | 5400.0002 | 3 | 13 | 4.400068 | 0.09279346 | 3.188359 | 0 | 13.57063 | 0
2018-02-08 12:12 | 139193.4 | 5520.0001 | 3 | 13 | 4.40008 | 0.08709908 | 3.19136 | 0 | 13.58383 | 0
2018-02-08 12:13 | 139291.7 | 5618.3359 | 3 | 13 | 4.40009 | 0.08149815 | 3.193673 | 0 | 13.59401 | 0
2018-02-08 12:15 | 139411.8 | 120.001 | 4 | 13 | 4.391923 | 0 | 3.193673 | 0 | 13.59401 | 0
2018-02-08 12:17 | 139531.8 | 240.0009 | 4 | 13 | 4.391031 | 0 | 3.193673 | 0 | 13.59401 | 0
2018-02-08 12:18 | 139591.8 | 300.0015 | 4 | 13 | 4.39068 | 0 | 3.193673 | 0 | 13.59401 | 0
2018-02-08 12:20 | 139711.8 | 120.001 | 5 | 13 | 4.069557 | -3.260156 | 3.193673 | 0.1086539 | 13.59401 | 0.4460621
2018-02-08 12:22 | 139831.8 | 240.0003 | 5 | 13 | 4.0277 | -3.260108 | 3.193673 | 0.2173208 | 13.59401 | 0.8860334
2018-02-08 12:24 | 139951.8 | 360.0003 | 5 | 13 | 3.986152 | -3.260087 | 3.193673 | 0.3259936 | 13.59401 | 1.321444
2018-02-08 12:26 | 140071.8 | 480.0003 | 5 | 13 | 3.946681 | -3.260153 | 3.193673 | 0.4346575 | 13.59401 | 1.75244
2018-02-08 12:28 | 140191.8 | 600.0002 | 5 | 13 | 3.9089 | -3.260108 | 3.193673 | 0.5433224 | 13.59401 | 2.17924
2018-02-08 12:30 | 140311.8 | 720.0018 | 5 | 13 | 3.870328 | -3.260135 | 3.193673 | 0.6519955 | 13.59401 | 2.601946
2018-02-08 12:32 | 140431.8 | 840.0003 | 5 | 13 | 3.83048 | -3.260136 | 3.193673 | 0.7606523 | 13.59401 | 3.02031
2018-02-08 12:34 | 140551.8 | 960.001 | 5 | 13 | 3.793805 | -3.260121 | 3.193673 | 0.8693171 | 13.59401 | 3.43453
2018-02-08 12:36 | 140671.8 | 1080.0011 | 5 | 13 | 3.759234 | -3.260131 | 3.193673 | 0.9779909 | 13.59401 | 3.844916
2018-02-08 12:38 | 140791.8 | 1200.0003 | 5 | 13 | 3.726422 | -3.26011 | 3.193673 | 1.086659 | 13.59401 | 4.251641
2018-02-08 12:40 | 140911.8 | 1320.0003 | 5 | 13 | 3.693629 | -3.260156 | 3.193673 | 1.195328 | 13.59401 | 4.654818
2018-02-08 12:42 | 141031.8 | 1440.0011 | 5 | 13 | 3.662889 | -3.26018 | 3.193673 | 1.303995 | 13.59401 | 5.054479
2018-02-08 12:44 | 141151.8 | 1560.0003 | 5 | 13 | 3.635871 | -3.260164 | 3.193673 | 1.41265 | 13.59401 | 5.450977
2018-02-08 12:46 | 141271.8 | 1680.0011 | 5 | 13 | 3.611991 | -3.260141 | 3.193673 | 1.521319 | 13.59401 | 5.844764
2018-02-08 12:48 | 141391.8 | 1800.001 | 5 | 13 | 3.588613 | -3.260138 | 3.193673 | 1.629989 | 13.59401 | 6.236008
2018-02-08 12:50 | 141511.8 | 1920.0004 | 5 | 13 | 3.56459 | -3.260123 | 3.193673 | 1.738639 | 13.59401 | 6.624593
2018-02-08 12:52 | 141631.8 | 2040.0011 | 5 | 13 | 3.544048 | -3.260123 | 3.193673 | 1.847311 | 13.59401 | 7.010819
2018-02-08 12:54 | 141751.8 | 2160.001 | 5 | 13 | 3.526278 | -3.260103 | 3.193673 | 1.955981 | 13.59401 | 7.394958
2018-02-08 12:56 | 141871.8 | 2280.0003 | 5 | 13 | 3.510533 | -3.260164 | 3.193673 | 2.064658 | 13.59401 | 7.777336
2018-02-08 12:58 | 141991.8 | 2400.001 | 5 | 13 | 3.493567 | -3.260113 | 3.193673 | 2.173306 | 13.59401 | 8.157851
2018-02-08 13:00 | 142111.8 | 2520.0011 | 5 | 13 | 3.476954 | -3.2601 | 3.193673 | 2.281995 | 13.59401 | 8.536626
2018-02-08 13:02 | 142231.8 | 2640.0002 | 5 | 13 | 3.462304 | -3.259982 | 3.193673 | 2.390648 | 13.59401 | 8.913609
2018-02-08 13:04 | 142351.8 | 2760.0003 | 5 | 13 | 3.448409 | -3.26018 | 3.193673 | 2.499316 | 13.59401 | 9.289092
2018-02-08 13:06 | 142471.8 | 2880.0003 | 5 | 13 | 3.431383 | -3.26008 | 3.193673 | 2.607989 | 13.59401 | 9.662963
2018-02-08 13:08 | 142591.8 | 3000.001 | 5 | 13 | 3.407397 | -3.260139 | 3.193673 | 2.716659 | 13.59401 | 10.03459
2018-02-08 13:10 | 142711.8 | 3120.001 | 5 | 13 | 3.378227 | -3.260142 | 3.193673 | 2.825325 | 13.59401 | 10.40335
2018-02-08 13:12 | 142831.8 | 3240.0019 | 5 | 13 | 3.336018 | -3.260147 | 3.193673 | 2.933996 | 13.59401 | 10.76832
2018-02-08 13:14 | 142951.8 | 3360.0002 | 5 | 13 | 3.265706 | -3.260136 | 3.193673 | 3.042648 | 13.59401 | 11.12738
2018-02-08 13:16 | 143071.8 | 3480.001 | 5 | 13 | 3.11368 | -3.260121 | 3.193673 | 3.151325 | 13.59401 | 11.47528
2018-02-08 13:17 | 143115.1 | 3523.2945 | 5 | 13 | 2.999999 | -3.260113 | 3.193673 | 3.190532 | 13.59401 | 11.59533
2018-02-08 13:19 | 143235.2 | 120 | 6 | 13 | 3.484678 | 0 | 3.193673 | 3.190532 | 13.59401 | 11.59533
2018-02-08 13:21 | 143355.2 | 239.9999 | 6 | 13 | 3.506181 | 0 | 3.193673 | 3.190532 | 13.59401 | 11.59533
2018-02-08 13:22 | 143415.2 | 300.003 | 6 | 13 | 3.510529 | 0 | 3.193673 | 3.190532 | 13.59401 | 11.59533
2018-02-08 13:22 | 143415.2 | 0.0025 | 7 | 14 | 3.510293 | 0 | 0 | 0 | 0 | 0
2018-02-08 13:24 | 143535.3 | 120.0001 | 2 | 14 | 4.0744 | 4.889882 | 0.16239 | 1.207e-09 | 0.6497843 | 4.237e-09
2018-02-08 13:26 | 143655.3 | 240.0001 | 2 | 14 | 4.116013 | 4.889909 | 0.3253749 | 1.207e-09 | 1.317081 | 4.237e-09
2018-02-08 13:28 | 143775.3 | 360.001 | 2 | 14 | 4.150985 | 4.889913 | 0.4883595 | 1.207e-09 | 1.990953 | 4.237e-09
2018-02-08 13:30 | 143895.3 | 480.001 | 2 | 14 | 4.176752 | 4.889922 | 0.6513683 | 1.207e-09 | 2.669779 | 4.237e-09
2018-02-08 13:32 | 144015.3 | 600.0011 | 2 | 14 | 4.199663 | 4.889968 | 0.814353 | 1.207e-09 | 3.352348 | 4.237e-09
2018-02-08 13:34 | 144135.3 | 720.0002 | 2 | 14 | 4.200254 | 4.515922 | 0.9711784 | 1.207e-09 | 4.011055 | 4.237e-09
2018-02-08 13:36 | 144255.3 | 840.0001 | 2 | 14 | 4.200239 | 4.15799 | 1.115548 | 1.207e-09 | 4.617447 | 4.237e-09
2018-02-08 13:38 | 144375.3 | 960.0002 | 2 | 14 | 4.200258 | 3.860078 | 1.249065 | 1.207e-09 | 5.178254 | 4.237e-09
2018-02-08 13:40 | 144495.3 | 1080.0009 | 2 | 14 | 4.200261 | 3.603574 | 1.373288 | 1.207e-09 | 5.700019 | 4.237e-09
2018-02-08 13:42 | 144615.3 | 1200.0001 | 2 | 14 | 4.200221 | 3.354854 | 1.489289 | 1.207e-09 | 6.18725 | 4.237e-09
2018-02-08 13:43 | 144658.8 | 1243.4912 | 2 | 14 | 4.200263 | 3.25998 | 1.529255 | 1.207e-09 | 6.355119 | 4.237e-09
2018-02-08 13:45 | 144778.8 | 120.0002 | 3 | 14 | 4.221548 | 3.259969 | 1.637537 | 1.207e-09 | 6.810985 | 4.237e-09
2018-02-08 13:47 | 144898.8 | 240.0006 | 3 | 14 | 4.245143 | 3.259946 | 1.746206 | 1.207e-09 | 7.271003 | 4.237e-09
2018-02-08 13:49 | 145018.8 | 360.0009 | 3 | 14 | 4.270373 | 3.259917 | 1.854864 | 1.207e-09 | 7.733639 | 4.237e-09
2018-02-08 13:51 | 145138.8 | 480.0001 | 3 | 14 | 4.298085 | 3.259974 | 1.963528 | 1.207e-09 | 8.199132 | 4.237e-09
2018-02-08 13:53 | 145258.8 | 600.0009 | 3 | 14 | 4.331173 | 3.259963 | 2.072183 | 1.207e-09 | 8.667881 | 4.237e-09
2018-02-08 13:55 | 145378.8 | 720.0002 | 3 | 14 | 4.366703 | 3.259955 | 2.18084 | 1.207e-09 | 9.140423 | 4.237e-09
2018-02-08 13:57 | 145498.8 | 840.0009 | 3 | 14 | 4.400314 | 3.203321 | 2.289411 | 1.207e-09 | 9.616494 | 4.237e-09
2018-02-08 13:59 | 145618.8 | 960.0009 | 3 | 14 | 4.400259 | 2.79704 | 2.388989 | 1.207e-09 | 10.05466 | 4.237e-09
2018-02-08 14:01 | 145738.8 | 1080.0009 | 3 | 14 | 4.400257 | 2.449216 | 2.476365 | 1.207e-09 | 10.43914 | 4.237e-09
2018-02-08 14:03 | 145858.8 | 1200.0001 | 3 | 14 | 4.400256 | 2.129867 | 2.552505 | 1.207e-09 | 10.77418 | 4.237e-09
2018-02-08 14:05 | 145978.8 | 1320.0002 | 3 | 14 | 4.400238 | 1.873173 | 2.619082 | 1.207e-09 | 11.06713 | 4.237e-09
2018-02-08 14:07 | 146098.8 | 1440.0009 | 3 | 14 | 4.400237 | 1.658287 | 2.677812 | 1.207e-09 | 11.32556 | 4.237e-09
2018-02-08 14:09 | 146218.8 | 1560.001 | 3 | 14 | 4.400206 | 1.471019 | 2.729929 | 1.207e-09 | 11.55488 | 4.237e-09
2018-02-08 14:11 | 146338.8 | 1680.0009 | 3 | 14 | 4.40023 | 1.294237 | 2.775998 | 1.207e-09 | 11.7576 | 4.237e-09
2018-02-08 14:13 | 146458.8 | 1800.0002 | 3 | 14 | 4.400207 | 1.143608 | 2.816526 | 1.207e-09 | 11.93593 | 4.237e-09
2018-02-08 14:15 | 146578.8 | 1920.0009 | 3 | 14 | 4.400271 | 1.021699 | 2.852552 | 1.207e-09 | 12.09445 | 4.237e-09
2018-02-08 14:17 | 146698.8 | 2040.0009 | 3 | 14 | 4.400173 | 0.9179983 | 2.884835 | 1.207e-09 | 12.2365 | 4.237e-09
2018-02-08 14:19 | 146818.8 | 2160.0002 | 3 | 14 | 4.400214 | 0.8222055 | 2.913828 | 1.207e-09 | 12.36408 | 4.237e-09
2018-02-08 14:21 | 146938.8 | 2280.0009 | 3 | 14 | 4.400203 | 0.7312412 | 2.939653 | 1.207e-09 | 12.47771 | 4.237e-09
2018-02-08 14:23 | 147058.8 | 2400.0002 | 3 | 14 | 4.400204 | 0.6585455 | 2.962764 | 1.207e-09 | 12.5794 | 4.237e-09
2018-02-08 14:25 | 147178.8 | 2520.0002 | 3 | 14 | 4.400195 | 0.5978708 | 2.983654 | 1.207e-09 | 12.67133 | 4.237e-09
2018-02-08 14:27 | 147298.8 | 2640.0009 | 3 | 14 | 4.40011 | 0.5424976 | 3.002664 | 1.207e-09 | 12.75497 | 4.237e-09
2018-02-08 14:29 | 147418.8 | 2760.0009 | 3 | 14 | 4.400171 | 0.4895554 | 3.019896 | 1.207e-09 | 12.83079 | 4.237e-09
2018-02-08 14:31 | 147538.8 | 2880.0009 | 3 | 14 | 4.400135 | 0.4434872 | 3.035407 | 1.207e-09 | 12.89905 | 4.237e-09
2018-02-08 14:33 | 147658.8 | 3000.001 | 3 | 14 | 4.40013 | 0.4057426 | 3.049546 | 1.207e-09 | 12.96126 | 4.237e-09
2018-02-08 14:35 | 147778.8 | 3120.0009 | 3 | 14 | 4.400168 | 0.3748875 | 3.062541 | 1.207e-09 | 13.01844 | 4.237e-09
2018-02-08 14:37 | 147898.8 | 3240.0002 | 3 | 14 | 4.400138 | 0.3434839 | 3.074516 | 1.207e-09 | 13.07113 | 4.237e-09
2018-02-08 14:39 | 148018.8 | 3360.0009 | 3 | 14 | 4.400147 | 0.3126354 | 3.085443 | 1.207e-09 | 13.11921 | 4.237e-09
2018-02-08 14:41 | 148138.8 | 3480.0002 | 3 | 14 | 4.400086 | 0.2875633 | 3.095437 | 1.207e-09 | 13.16319 | 4.237e-09
2018-02-08 14:43 | 148258.8 | 3600.0002 | 3 | 14 | 4.400082 | 0.2674131 | 3.10468 | 1.207e-09 | 13.20386 | 4.237e-09
2018-02-08 14:45 | 148378.8 | 3720.0001 | 3 | 14 | 4.400113 | 0.2490444 | 3.113296 | 1.207e-09 | 13.24177 | 4.237e-09
2018-02-08 14:47 | 148498.8 | 3840.001 | 3 | 14 | 4.400115 | 0.2287149 | 3.12127 | 1.207e-09 | 13.27686 | 4.237e-09
2018-02-08 14:49 | 148618.8 | 3960.0009 | 3 | 14 | 4.400122 | 0.2109747 | 3.128576 | 1.207e-09 | 13.309 | 4.237e-09
2018-02-08 14:51 | 148738.8 | 4080.0003 | 3 | 14 | 4.400121 | 0.1966238 | 3.135352 | 1.207e-09 | 13.33882 | 4.237e-09
2018-02-08 14:53 | 148858.8 | 4200.0001 | 3 | 14 | 4.400072 | 0.1841946 | 3.141698 | 1.207e-09 | 13.36674 | 4.237e-09
2018-02-08 14:55 | 148978.8 | 4320.0009 | 3 | 14 | 4.400138 | 0.1725512 | 3.147642 | 1.207e-09 | 13.39289 | 4.237e-09
2018-02-08 14:57 | 149098.8 | 4440.0001 | 3 | 14 | 4.400099 | 0.1577177 | 3.153134 | 1.207e-09 | 13.41706 | 4.237e-09
2018-02-08 14:59 | 149218.8 | 4560.0001 | 3 | 14 | 4.40013 | 0.1476221 | 3.158215 | 1.207e-09 | 13.43942 | 4.237e-09
2018-02-08 15:01 | 149338.8 | 4680.001 | 3 | 14 | 4.400113 | 0.1382742 | 3.162959 | 1.207e-09 | 13.46029 | 4.237e-09
2018-02-08 15:03 | 149458.8 | 4800.0009 | 3 | 14 | 4.400083 | 0.1295061 | 3.167435 | 1.207e-09 | 13.47999 | 4.237e-09
2018-02-08 15:05 | 149578.8 | 4920.001 | 3 | 14 | 4.400141 | 0.1210184 | 3.171617 | 1.207e-09 | 13.49839 | 4.237e-09
2018-02-08 15:07 | 149698.8 | 5040.0009 | 3 | 14 | 4.400083 | 0.1111059 | 3.175468 | 1.207e-09 | 13.51533 | 4.237e-09
2018-02-08 15:09 | 149818.8 | 5160.0002 | 3 | 14 | 4.400071 | 0.1042156 | 3.179062 | 1.207e-09 | 13.53115 | 4.237e-09
2018-02-08 15:11 | 149938.8 | 5280.001 | 3 | 14 | 4.400095 | 0.09915924 | 3.182454 | 1.207e-09 | 13.54607 | 4.237e-09
2018-02-08 15:13 | 150058.8 | 5400.0027 | 3 | 14 | 4.400136 | 0.09361553 | 3.185647 | 1.207e-09 | 13.56012 | 4.237e-09
2018-02-08 15:15 | 150178.8 | 5520.001 | 3 | 14 | 4.400092 | 0.08566284 | 3.18861 | 1.207e-09 | 13.57316 | 4.237e-09
2018-02-08 15:16 | 150241.1 | 5582.2904 | 3 | 14 | 4.400021 | 0.08148861 | 3.190067 | 1.207e-09 | 13.57957 | 4.237e-09
2018-02-08 15:18 | 150361.1 | 120.0009 | 4 | 14 | 4.39174 | 0 | 3.190068 | 1.207e-09 | 13.57957 | 4.237e-09
2018-02-08 15:20 | 150481.1 | 240.0009 | 4 | 14 | 4.39082 | 0 | 3.190068 | 1.207e-09 | 13.57957 | 4.237e-09
2018-02-08 15:21 | 150541.1 | 300.0022 | 4 | 14 | 4.390462 | 0 | 3.190068 | 1.207e-09 | 13.57957 | 4.237e-09
2018-02-08 15:23 | 150661.2 | 120.0001 | 5 | 14 | 4.067727 | -3.260136 | 3.190068 | 0.1086573 | 13.57957 | 0.4460464
2018-02-08 15:25 | 150781.2 | 240.0001 | 5 | 14 | 4.025638 | -3.260128 | 3.190068 | 0.2173235 | 13.57957 | 0.8857165
2018-02-08 15:27 | 150901.2 | 360.0002 | 5 | 14 | 3.98631 | -3.26017 | 3.190068 | 0.3259885 | 13.57957 | 1.321024
2018-02-08 15:29 | 151021.2 | 480.0001 | 5 | 14 | 3.947825 | -3.260124 | 3.190068 | 0.4346499 | 13.57957 | 1.752081
2018-02-08 15:31 | 151141.2 | 600.0009 | 5 | 14 | 3.908433 | -3.260087 | 3.190068 | 0.5433302 | 13.57957 | 2.179
2018-02-08 15:33 | 151261.2 | 720.0009 | 5 | 14 | 3.867024 | -3.260094 | 3.190068 | 0.651998 | 13.57957 | 2.601465
2018-02-08 15:35 | 151381.2 | 840.0001 | 5 | 14 | 3.829176 | -3.260149 | 3.190068 | 0.7606481 | 13.57957 | 3.019535
2018-02-08 15:37 | 151501.2 | 960.0001 | 5 | 14 | 3.793659 | -3.260144 | 3.190068 | 0.8693305 | 13.57957 | 3.433742
2018-02-08 15:39 | 151621.2 | 1080.0001 | 5 | 14 | 3.75964 | -3.260158 | 3.190068 | 0.977981 | 13.57957 | 3.844092
2018-02-08 15:41 | 151741.2 | 1200.001 | 5 | 14 | 3.724544 | -3.259826 | 3.190068 | 1.086659 | 13.57957 | 4.250791
2018-02-08 15:43 | 151861.2 | 1320.001 | 5 | 14 | 3.691395 | -3.259846 | 3.190068 | 1.195325 | 13.57957 | 4.65367
2018-02-08 15:45 | 151981.2 | 1440.0002 | 5 | 14 | 3.662512 | -3.260087 | 3.190068 | 1.303981 | 13.57957 | 5.053165
2018-02-08 15:47 | 152101.2 | 1560.0001 | 5 | 14 | 3.6368 | -3.259851 | 3.190068 | 1.412636 | 13.57957 | 5.449686
2018-02-08 15:49 | 152221.2 | 1680.0002 | 5 | 14 | 3.611823 | -3.260167 | 3.190068 | 1.521294 | 13.57957 | 5.843496
2018-02-08 15:51 | 152341.2 | 1800.0001 | 5 | 14 | 3.585941 | -3.260001 | 3.190068 | 1.629963 | 13.57957 | 6.234576
2018-02-08 15:53 | 152461.2 | 1920.001 | 5 | 14 | 3.563511 | -3.260144 | 3.190068 | 1.738626 | 13.57957 | 6.622984
2018-02-08 15:55 | 152581.2 | 2040.0001 | 5 | 14 | 3.543914 | -3.2601 | 3.190068 | 1.847282 | 13.57957 | 7.00909
2018-02-08 15:57 | 152701.2 | 2160.001 | 5 | 14 | 3.526839 | -3.260174 | 3.190068 | 1.955951 | 13.57957 | 7.393278
2018-02-08 15:59 | 152821.2 | 2280.0002 | 5 | 14 | 3.509001 | -3.25999 | 3.190068 | 2.064612 | 13.57957 | 7.775557
2018-02-08 16:01 | 152941.2 | 2400.001 | 5 | 14 | 3.491517 | -3.259841 | 3.190068 | 2.173285 | 13.57957 | 8.155908
2018-02-08 16:03 | 153061.2 | 2520.0001 | 5 | 14 | 3.476854 | -3.26017 | 3.190068 | 2.281945 | 13.57957 | 8.534481
2018-02-08 16:05 | 153181.2 | 2640.0001 | 5 | 14 | 3.463599 | -3.259823 | 3.190068 | 2.390601 | 13.57957 | 8.911528
2018-02-08 16:07 | 153301.2 | 2760.001 | 5 | 14 | 3.448622 | -3.260164 | 3.190068 | 2.499281 | 13.57957 | 9.287164
2018-02-08 16:09 | 153421.2 | 2880.0002 | 5 | 14 | 3.42841 | -3.260142 | 3.190068 | 2.607946 | 13.57957 | 9.660848
2018-02-08 16:11 | 153541.2 | 3000.001 | 5 | 14 | 3.406312 | -3.260103 | 3.190068 | 2.716611 | 13.57957 | 10.03222
2018-02-08 16:13 | 153661.2 | 3120.0002 | 5 | 14 | 3.378324 | -3.260146 | 3.190068 | 2.825277 | 13.57957 | 10.40093
2018-02-08 16:15 | 153781.2 | 3240.0002 | 5 | 14 | 3.336973 | -3.259864 | 3.190068 | 2.933939 | 13.57957 | 10.766
2018-02-08 16:17 | 153901.2 | 3360.0009 | 5 | 14 | 3.261783 | -3.260124 | 3.190068 | 3.042607 | 13.57957 | 11.12499
2018-02-08 16:19 | 154021.2 | 3480.001 | 5 | 14 | 3.104075 | -3.260154 | 3.190068 | 3.151267 | 13.57957 | 11.47202
2018-02-08 16:20 | 154061.5 | 3520.2648 | 5 | 14 | 2.999997 | -3.260067 | 3.190068 | 3.18774 | 13.57957 | 11.58349
2018-02-08 16:22 | 154181.5 | 119.9999 | 6 | 14 | 3.486789 | 0 | 3.190068 | 3.18774 | 13.57957 | 11.58349
2018-02-08 16:24 | 154301.5 | 240 | 6 | 14 | 3.508318 | 0 | 3.190068 | 3.18774 | 13.57957 | 11.58349
2018-02-08 16:25 | 154361.5 | 300.0022 | 6 | 14 | 3.512856 | 0 | 3.190068 | 3.18774 | 13.57957 | 11.58349
2018-02-08 16:25 | 154361.5 | 0.0025 | 7 | 15 | 3.512916 | 0 | 0 | 0 | 0 | 0
2018-02-08 16:27 | 154481.6 | 120.001 | 2 | 15 | 4.077746 | 4.889907 | 0.1623912 | 0 | 0.6501637 | 0
2018-02-08 16:29 | 154601.6 | 240.0002 | 2 | 15 | 4.116936 | 4.889861 | 0.3253735 | 0 | 1.317879 | 0
2018-02-08 16:31 | 154721.6 | 360.0002 | 2 | 15 | 4.150634 | 4.889867 | 0.4883758 | 0 | 1.991834 | 0
2018-02-08 16:33 | 154841.6 | 480.0009 | 2 | 15 | 4.175408 | 4.889895 | 0.651362 | 0 | 2.670409 | 0
2018-02-08 16:35 | 154961.6 | 600.0009 | 2 | 15 | 4.200261 | 4.885238 | 0.8143595 | 0 | 3.352973 | 0
2018-02-08 16:37 | 155081.6 | 720.0002 | 2 | 15 | 4.200224 | 4.484208 | 0.9701918 | 0 | 4.007511 | 0
2018-02-08 16:39 | 155201.6 | 840.0002 | 2 | 15 | 4.200248 | 4.1545 | 1.114095 | 0 | 4.61194 | 0
2018-02-08 16:41 | 155321.6 | 960.001 | 2 | 15 | 4.200242 | 3.871245 | 1.247653 | 0 | 5.172917 | 0
2018-02-08 16:43 | 155441.6 | 1080.001 | 2 | 15 | 4.200253 | 3.607352 | 1.372304 | 0 | 5.696483 | 0
2018-02-08 16:45 | 155561.6 | 1200.0002 | 2 | 15 | 4.200252 | 3.327834 | 1.487935 | 0 | 6.182162 | 0
2018-02-08 16:45 | 155591.4 | 1229.8032 | 2 | 15 | 4.200232 | 3.259999 | 1.515198 | 0 | 6.296675 | 0
2018-02-08 16:47 | 155711.4 | 120.0002 | 3 | 15 | 4.219749 | 3.25995 | 1.623489 | 0 | 6.752488 | 0
2018-02-08 16:49 | 155831.4 | 240.0001 | 3 | 15 | 4.242244 | 3.259953 | 1.732143 | 0 | 7.212188 | 0
2018-02-08 16:51 | 155951.4 | 360.0001 | 3 | 15 | 4.266667 | 3.259936 | 1.840803 | 0 | 7.674435 | 0
2018-02-08 16:53 | 156071.4 | 480.0001 | 3 | 15 | 4.295954 | 3.259969 | 1.949455 | 0 | 8.13955 | 0
2018-02-08 16:55 | 156191.4 | 600.001 | 3 | 15 | 4.3293 | 3.259965 | 2.058126 | 0 | 8.608206 | 0
2018-02-08 16:57 | 156311.4 | 720.001 | 3 | 15 | 4.363125 | 3.259973 | 2.166786 | 0 | 9.080446 | 0
2018-02-08 16:59 | 156431.4 | 840.0009 | 3 | 15 | 4.398506 | 3.259942 | 2.275447 | 0 | 9.556461 | 0
2018-02-08 17:01 | 156551.4 | 960.0009 | 3 | 15 | 4.400259 | 2.837358 | 2.376871 | 0 | 10.00275 | 0
2018-02-08 17:03 | 156671.4 | 1080.001 | 3 | 15 | 4.400242 | 2.464271 | 2.465122 | 0 | 10.39108 | 0
2018-02-08 17:05 | 156791.4 | 1200.0018 | 3 | 15 | 4.40027 | 2.160839 | 2.542035 | 0 | 10.72952 | 0
2018-02-08 17:07 | 156911.4 | 1320.0001 | 3 | 15 | 4.400237 | 1.905461 | 2.609676 | 0 | 11.02715 | 0
2018-02-08 17:09 | 157031.4 | 1440.0009 | 3 | 15 | 4.400207 | 1.688112 | 2.669528 | 0 | 11.29051 | 0
2018-02-08 17:11 | 157151.4 | 1560.0002 | 3 | 15 | 4.400256 | 1.485433 | 2.722415 | 0 | 11.52323 | 0
2018-02-08 17:13 | 157271.4 | 1680.0009 | 3 | 15 | 4.400223 | 1.304482 | 2.76878 | 0 | 11.72725 | 0
2018-02-08 17:15 | 157391.4 | 1800.0009 | 3 | 15 | 4.400165 | 1.160039 | 2.80979 | 0 | 11.9077 | 0
2018-02-08 17:17 | 157511.4 | 1920.001 | 3 | 15 | 4.400184 | 1.039834 | 2.846409 | 0 | 12.06883 | 0
2018-02-08 17:19 | 157631.4 | 2040 | 3 | 15 | 4.400223 | 0.9307079 | 2.879223 | 0 | 12.21322 | 0
2018-02-08 17:21 | 157751.4 | 2160.001 | 3 | 15 | 4.400181 | 0.8238354 | 2.908449 | 0 | 12.34182 | 0
2018-02-08 17:23 | 157871.4 | 2280.0009 | 3 | 15 | 4.400183 | 0.7383556 | 2.934453 | 0 | 12.45624 | 0
2018-02-08 17:25 | 157991.4 | 2400.001 | 3 | 15 | 4.400177 | 0.668251 | 2.957868 | 0 | 12.55927 | 0
2018-02-08 17:27 | 158111.4 | 2520.0002 | 3 | 15 | 4.400137 | 0.6069784 | 2.979113 | 0 | 12.65275 | 0
2018-02-08 17:29 | 158231.4 | 2640.0002 | 3 | 15 | 4.400133 | 0.5474882 | 2.998375 | 0 | 12.73751 | 0
2018-02-08 17:31 | 158351.4 | 2760.001 | 3 | 15 | 4.400237 | 0.4941902 | 3.015687 | 0 | 12.81368 | 0
2018-02-08 17:33 | 158471.4 | 2880.0001 | 3 | 15 | 4.400146 | 0.4501944 | 3.031389 | 0 | 12.88278 | 0
2018-02-08 17:35 | 158591.4 | 3000.0001 | 3 | 15 | 4.400174 | 0.4144936 | 3.04577 | 0 | 12.94606 | 0
2018-02-08 17:37 | 158711.4 | 3120.0001 | 3 | 15 | 4.400163 | 0.3802738 | 3.059002 | 0 | 13.00428 | 0
2018-02-08 17:39 | 158831.4 | 3240.0011 | 3 | 15 | 4.400155 | 0.3446579 | 3.071077 | 0 | 13.05741 | 0
2018-02-08 17:41 | 158951.4 | 3360.0001 | 3 | 15 | 4.400117 | 0.3160725 | 3.082073 | 0 | 13.1058 | 0
2018-02-08 17:43 | 159071.4 | 3480.0009 | 3 | 15 | 4.400131 | 0.2924585 | 3.092207 | 0 | 13.15039 | 0
2018-02-08 17:45 | 159191.4 | 3600.0009 | 3 | 15 | 4.400056 | 0.2713976 | 3.101622 | 0 | 13.19181 | 0
2018-02-08 17:47 | 159311.4 | 3720.0009 | 3 | 15 | 4.400124 | 0.2507925 | 3.110352 | 0 | 13.23022 | 0
2018-02-08 17:49 | 159431.4 | 3840.001 | 3 | 15 | 4.400077 | 0.2293634 | 3.118344 | 0 | 13.26539 | 0
2018-02-08 17:51 | 159551.4 | 3960.0001 | 3 | 15 | 4.400122 | 0.2141819 | 3.12574 | 0 | 13.29794 | 0
2018-02-08 17:53 | 159671.4 | 4080.0002 | 3 | 15 | 4.400139 | 0.2010107 | 3.132636 | 0 | 13.32828 | 0
2018-02-08 17:55 | 159791.4 | 4200.0009 | 3 | 15 | 4.400077 | 0.1867266 | 3.1391 | 0 | 13.35672 | 0
2018-02-08 17:57 | 159911.4 | 4320.0009 | 3 | 15 | 4.400105 | 0.1713943 | 3.145081 | 0 | 13.38304 | 0
2018-02-08 17:59 | 160031.4 | 4440.001 | 3 | 15 | 4.400114 | 0.1598034 | 3.150593 | 0 | 13.40729 | 0
2018-02-08 18:01 | 160151.4 | 4560.0017 | 3 | 15 | 4.40008 | 0.1491795 | 3.155738 | 0 | 13.42993 | 0
2018-02-08 18:03 | 160271.4 | 4680.0001 | 3 | 15 | 4.400038 | 0.1400642 | 3.16057 | 0 | 13.45119 | 0
2018-02-08 18:05 | 160391.4 | 4800.0009 | 3 | 15 | 4.400127 | 0.1308651 | 3.165099 | 0 | 13.47112 | 0
2018-02-08 18:07 | 160511.4 | 4920.001 | 3 | 15 | 4.400126 | 0.1207161 | 3.169278 | 0 | 13.48951 | 0
2018-02-08 18:09 | 160631.4 | 5040.001 | 3 | 15 | 4.400059 | 0.1125441 | 3.173168 | 0 | 13.50662 | 0
2018-02-08 18:11 | 160751.4 | 5160.0009 | 3 | 15 | 4.40008 | 0.1069918 | 3.176828 | 0 | 13.52273 | 0
2018-02-08 18:13 | 160871.4 | 5280.0002 | 3 | 15 | 4.400063 | 0.09989262 | 3.180286 | 0 | 13.53794 | 0
2018-02-08 18:15 | 160991.4 | 5400.0009 | 3 | 15 | 4.400103 | 0.09293175 | 3.183503 | 0 | 13.5521 | 0
2018-02-08 18:17 | 161111.4 | 5520.001 | 3 | 15 | 4.400081 | 0.08638191 | 3.186482 | 0 | 13.5652 | 0
2018-02-08 18:19 | 161229.3 | 5637.9271 | 3 | 15 | 4.400088 | 0.08149815 | 3.189233 | 0 | 13.57731 | 0
2018-02-08 18:21 | 161349.4 | 120 | 4 | 15 | 4.39184 | 0 | 3.189233 | 0 | 13.57731 | 0
2018-02-08 18:23 | 161469.4 | 240.0009 | 4 | 15 | 4.390989 | 0 | 3.189233 | 0 | 13.57731 | 0
2018-02-08 18:24 | 161529.4 | 300.0014 | 4 | 15 | 4.390664 | 0 | 3.189233 | 0 | 13.57731 | 0
2018-02-08 18:26 | 161649.4471 | 120.001 | 5 | 15 | 4.066377 | -3.260077 | 3.189233 | 0.1086556 | 13.57731 | 0.4457966
2018-02-08 18:28 | 161769.4463 | 240.0002 | 5 | 15 | 4.027097 | -3.259824 | 3.189233 | 0.2173193 | 13.57731 | 0.8854997
2018-02-08 18:30 | 161889.4471 | 360.001 | 5 | 15 | 3.989198 | -3.260087 | 3.189233 | 0.3259758 | 13.57731 | 1.321032
2018-02-08 18:32 | 162009.4463 | 480.0002 | 5 | 15 | 3.94873 | -3.259848 | 3.189233 | 0.4346459 | 13.57731 | 1.752373
2018-02-08 18:34 | 162129.4463 | 600.0002 | 5 | 15 | 3.906503 | -3.25983 | 3.189233 | 0.5432997 | 13.57731 | 2.17909
2018-02-08 18:36 | 162249.4464 | 720.0003 | 5 | 15 | 3.867881 | -3.260165 | 3.189233 | 0.6519578 | 13.57731 | 2.601442
2018-02-08 18:38 | 162369.4463 | 840.0002 | 5 | 15 | 3.831786 | -3.260182 | 3.189233 | 0.7606298 | 13.57731 | 3.019779
2018-02-08 18:40 | 162489.4463 | 960.0002 | 5 | 15 | 3.796333 | -3.25989 | 3.189233 | 0.8692923 | 13.57731 | 3.434232
2018-02-08 18:42 | 162609.4463 | 1080.0002 | 5 | 15 | 3.75886 | -3.259912 | 3.189233 | 0.9779598 | 13.57731 | 3.844756
2018-02-08 18:44 | 162729.4464 | 1200.0003 | 5 | 15 | 3.723495 | -3.259778 | 3.189233 | 1.086625 | 13.57731 | 4.251247
2018-02-08 18:46 | 162849.4463 | 1320.0002 | 5 | 15 | 3.692458 | -3.260077 | 3.189233 | 1.195286 | 13.57731 | 4.654128
2018-02-08 18:48 | 162969.4463 | 1440.0002 | 5 | 15 | 3.664851 | -3.260206 | 3.189233 | 1.303939 | 13.57731 | 5.053818
2018-02-08 18:50 | 163089.4472 | 1560.0011 | 5 | 15 | 3.637463 | -3.260149 | 3.189233 | 1.412614 | 13.57731 | 5.450616
2018-02-08 18:52 | 163209.4464 | 1680.0003 | 5 | 15 | 3.609854 | -3.260142 | 3.189233 | 1.521288 | 13.57731 | 5.844385
2018-02-08 18:54 | 163329.4464 | 1800.0003 | 5 | 15 | 3.586133 | -3.260156 | 3.189233 | 1.629936 | 13.57731 | 6.235275
2018-02-08 18:56 | 163449.4472 | 1920.0011 | 5 | 15 | 3.565454 | -3.260131 | 3.189233 | 1.738613 | 13.57731 | 6.623843
2018-02-08 18:58 | 163569.4464 | 2040.0003 | 5 | 15 | 3.546148 | -3.260126 | 3.189233 | 1.847283 | 13.57731 | 7.01025
2018-02-08 19:00 | 163689.4463 | 2160.0002 | 5 | 15 | 3.52603 | -3.259995 | 3.189233 | 1.955943 | 13.57731 | 7.3945
2018-02-08 19:02 | 163809.4472 | 2280.0011 | 5 | 15 | 3.507823 | -3.259818 | 3.189233 | 2.064623 | 13.57731 | 7.776672
2018-02-08 19:04 | 163929.4463 | 2400.0002 | 5 | 15 | 3.492284 | -3.260177 | 3.189233 | 2.173271 | 13.57731 | 8.15693
2018-02-08 19:06 | 164049.4472 | 2520.0011 | 5 | 15 | 3.479103 | -3.259889 | 3.189233 | 2.281954 | 13.57731 | 8.535767
2018-02-08 19:08 | 164169.4471 | 2640.001 | 5 | 15 | 3.464247 | -3.260156 | 3.189233 | 2.390602 | 13.57731 | 8.912978
2018-02-08 19:10 | 164289.4463 | 2760.0002 | 5 | 15 | 3.446411 | -3.260023 | 3.189233 | 2.499282 | 13.57731 | 9.288504
2018-02-08 19:12 | 164409.4471 | 2880.001 | 5 | 15 | 3.428802 | -3.260041 | 3.189233 | 2.607948 | 13.57731 | 9.662065
2018-02-08 19:14 | 164529.4472 | 3000.0011 | 5 | 15 | 3.408919 | -3.260154 | 3.189233 | 2.716616 | 13.57731 | 10.0336
2018-02-08 19:16 | 164649.4472 | 3120.0011 | 5 | 15 | 3.381495 | -3.259905 | 3.189233 | 2.825271 | 13.57731 | 10.40262
2018-02-08 19:18 | 164769.4464 | 3240.0003 | 5 | 15 | 3.334723 | -3.260149 | 3.189233 | 2.933943 | 13.57731 | 10.76781
2018-02-08 19:20 | 164889.4472 | 3360.0011 | 5 | 15 | 3.258812 | -3.260117 | 3.189233 | 3.042612 | 13.57731 | 11.1264
2018-02-08 19:22 | 165009.4464 | 3480.0003 | 5 | 15 | 3.10755 | -3.260188 | 3.189233 | 3.151265 | 13.57731 | 11.47344
2018-02-08 19:23 | 165051.7982 | 3522.3521 | 5 | 15 | 3 | -3.260146 | 3.189233 | 3.189625 | 13.57731 | 11.59077
2018-02-08 19:25 | 165171.9 | 120.0008 | 6 | 15 | 3.483231 | 0 | 3.189233 | 3.189625 | 13.57731 | 11.59077
2018-02-08 19:27 | 165291.9 | 240 | 6 | 15 | 3.504686 | 0 | 3.189233 | 3.189625 | 13.57731 | 11.59077
2018-02-08 19:28 | 165351.9 | 300.003 | 6 | 15 | 3.50925 | 0 | 3.189233 | 3.189625 | 13.57731 | 11.59077
2018-02-08 19:28 | 165351.9 | 0.0025 | 7 | 16 | 3.509146 | 0 | 0 | 0 | 0 | 0
2018-02-08 19:30 | 165471.9 | 120.0011 | 2 | 16 | 4.077728 | 4.889915 | 0.1623816 | 0 | 0.6501719 | 0
2018-02-08 19:32 | 165591.9 | 240.0003 | 2 | 16 | 4.114498 | 4.889977 | 0.3253791 | 0 | 1.317713 | 0
2018-02-08 19:34 | 165711.9 | 360.0003 | 2 | 16 | 4.147561 | 4.889941 | 0.4883652 | 0 | 1.991096 | 0
2018-02-08 19:36 | 165831.9 | 480.0011 | 2 | 16 | 4.176355 | 4.889943 | 0.6513691 | 0 | 2.669514 | 0
2018-02-08 19:38 | 165951.9 | 600.0011 | 2 | 16 | 4.200284 | 4.842462 | 0.8142641 | 0 | 3.352024 | 0
2018-02-08 19:40 | 166071.9 | 720.001 | 2 | 16 | 4.200227 | 4.495427 | 0.9697528 | 0 | 4.005117 | 0
2018-02-08 19:42 | 166191.9 | 840.0003 | 2 | 16 | 4.20026 | 4.188783 | 1.114396 | 0 | 4.612654 | 0
2018-02-08 19:44 | 166311.9 | 960.0011 | 2 | 16 | 4.200278 | 3.886827 | 1.248989 | 0 | 5.177982 | 0
2018-02-08 19:46 | 166431.9 | 1080.0011 | 2 | 16 | 4.200253 | 3.582299 | 1.373402 | 0 | 5.700544 | 0
2018-02-08 19:48 | 166551.9 | 1200.0002 | 2 | 16 | 4.200241 | 3.325501 | 1.488426 | 0 | 6.183677 | 0
2018-02-08 19:48 | 166584.9 | 1232.9193 | 2 | 16 | 4.200259 | 3.259982 | 1.51854 | 0 | 6.31016 | 0
2018-02-08 19:50 | 166704.9 | 120.0001 | 3 | 16 | 4.218202 | 3.260051 | 1.626826 | 0 | 6.765882 | 0
2018-02-08 19:52 | 166824.9 | 240.0009 | 3 | 16 | 4.240414 | 3.259934 | 1.735472 | 0 | 7.225339 | 0
2018-02-08 19:54 | 166944.9 | 360.0002 | 3 | 16 | 4.268023 | 3.25998 | 1.844135 | 0 | 7.687564 | 0
2018-02-08 19:56 | 167064.9 | 480.0001 | 3 | 16 | 4.297873 | 3.259934 | 1.952814 | 0 | 8.153029 | 0
2018-02-08 19:58 | 167184.9 | 600.001 | 3 | 16 | 4.328781 | 3.260028 | 2.061473 | 0 | 8.621698 | 0
2018-02-08 20:00 | 167304.9 | 720.0009 | 3 | 16 | 4.361072 | 3.259959 | 2.170123 | 0 | 9.093746 | 0
2018-02-08 20:02 | 167424.9 | 840.0002 | 3 | 16 | 4.398217 | 3.259974 | 2.2788 | 0 | 9.569656 | 0
2018-02-08 20:04 | 167544.9 | 960.001 | 3 | 16 | 4.400248 | 2.808579 | 2.379622 | 0 | 10.0133 | 0
2018-02-08 20:06 | 167664.9 | 1080.0018 | 3 | 16 | 4.400247 | 2.463082 | 2.467329 | 0 | 10.39923 | 0
2018-02-08 20:08 | 167784.9 | 1200.0009 | 3 | 16 | 4.40024 | 2.172584 | 2.544411 | 0 | 10.73841 | 0
2018-02-08 20:10 | 167904.9 | 1320.001 | 3 | 16 | 4.400227 | 1.914873 | 2.612484 | 0 | 11.03795 | 0
2018-02-08 20:12 | 168024.9 | 1440.001 | 3 | 16 | 4.400245 | 1.672621 | 2.672246 | 0 | 11.30092 | 0
2018-02-08 20:14 | 168144.9 | 1560.0009 | 3 | 16 | 4.400225 | 1.471504 | 2.724518 | 0 | 11.53093 | 0
2018-02-08 20:16 | 168264.9 | 1680.0002 | 3 | 16 | 4.400184 | 1.306011 | 2.770751 | 0 | 11.73436 | 0
2018-02-08 20:18 | 168384.9 | 1800.001 | 3 | 16 | 4.400213 | 1.167528 | 2.811939 | 0 | 11.9156 | 0
2018-02-08 20:20 | 168504.9 | 1920.0001 | 3 | 16 | 4.400208 | 1.038074 | 2.84869 | 0 | 12.07731 | 0
2018-02-08 20:22 | 168624.9 | 2040.0009 | 3 | 16 | 4.40019 | 0.9180326 | 2.881226 | 0 | 12.22047 | 0
2018-02-08 20:24 | 168744.9 | 2160.0009 | 3 | 16 | 4.400185 | 0.822567 | 2.910185 | 0 | 12.3479 | 0
2018-02-08 20:26 | 168864.9 | 2280.001 | 3 | 16 | 4.400174 | 0.7428951 | 2.93622 | 0 | 12.46246 | 0
2018-02-08 20:28 | 168984.9 | 2400.0009 | 3 | 16 | 4.400184 | 0.6712885 | 2.959777 | 0 | 12.56611 | 0
2018-02-08 20:30 | 169104.9 | 2520.0002 | 3 | 16 | 4.400163 | 0.6006212 | 2.980981 | 0 | 12.65942 | 0
2018-02-08 20:32 | 169224.9 | 2640.0002 | 3 | 16 | 4.400186 | 0.5420647 | 2.999987 | 0 | 12.74304 | 0
2018-02-08 20:34 | 169344.9 | 2760.0018 | 3 | 16 | 4.400131 | 0.4931049 | 3.017228 | 0 | 12.81891 | 0
2018-02-08 20:36 | 169464.9 | 2880.0001 | 3 | 16 | 4.400149 | 0.4527941 | 3.032988 | 0 | 12.88825 | 0
2018-02-08 20:38 | 169584.9 | 3000.0009 | 3 | 16 | 4.400167 | 0.4133463 | 3.047426 | 0 | 12.95178 | 0
2018-02-08 20:40 | 169704.9 | 3120.001 | 3 | 16 | 4.400176 | 0.3742676 | 3.060524 | 0 | 13.00942 | 0
2018-02-08 20:42 | 169824.9 | 3240.0001 | 3 | 16 | 4.400158 | 0.3437176 | 3.072463 | 0 | 13.06195 | 0
2018-02-08 20:44 | 169944.9 | 3360.0002 | 3 | 16 | 4.400137 | 0.3179283 | 3.083469 | 0 | 13.11038 | 0
2018-02-08 20:46 | 170064.9 | 3480.0009 | 3 | 16 | 4.40011 | 0.2938328 | 3.093672 | 0 | 13.15527 | 0
2018-02-08 20:48 | 170184.9 | 3600.0009 | 3 | 16 | 4.40016 | 0.2694559 | 3.10307 | 0 | 13.19662 | 0
2018-02-08 20:50 | 170304.9 | 3720.001 | 3 | 16 | 4.400105 | 0.2477541 | 3.111662 | 0 | 13.23443 | 0
2018-02-08 20:52 | 170424.9 | 3840.0001 | 3 | 16 | 4.400122 | 0.2300043 | 3.119622 | 0 | 13.26945 | 0
2018-02-08 20:54 | 170544.9 | 3960.0002 | 3 | 16 | 4.400107 | 0.2152338 | 3.127038 | 0 | 13.30208 | 0
2018-02-08 20:56 | 170664.9 | 4080.001 | 3 | 16 | 4.400051 | 0.1990376 | 3.133961 | 0 | 13.33255 | 0
2018-02-08 20:58 | 170784.9 | 4200.0002 | 3 | 16 | 4.400092 | 0.1830788 | 3.14033 | 0 | 13.36057 | 0
2018-02-08 21:00 | 170904.9 | 4320.0009 | 3 | 16 | 4.400117 | 0.1711349 | 3.146222 | 0 | 13.3865 | 0
2018-02-08 21:02 | 171024.9 | 4440.0001 | 3 | 16 | 4.400085 | 0.1601467 | 3.151721 | 0 | 13.41069 | 0
2018-02-08 21:04 | 171144.9 | 4560.001 | 3 | 16 | 4.400128 | 0.1506548 | 3.156896 | 0 | 13.43346 | 0
2018-02-08 21:06 | 171264.9 | 4680.0001 | 3 | 16 | 4.400101 | 0.138258 | 3.161714 | 0 | 13.45466 | 0
2018-02-08 21:08 | 171384.9 | 4800.0009 | 3 | 16 | 4.400099 | 0.1287794 | 3.166154 | 0 | 13.4742 | 0
2018-02-08 21:10 | 171504.9 | 4920.0001 | 3 | 16 | 4.400071 | 0.1206341 | 3.170303 | 0 | 13.49246 | 0
2018-02-08 21:12 | 171624.9 | 5040.0009 | 3 | 16 | 4.400119 | 0.1143932 | 3.174212 | 0 | 13.50966 | 0
2018-02-08 21:14 | 171744.9 | 5160.0002 | 3 | 16 | 4.400132 | 0.1072664 | 3.177893 | 0 | 13.52585 | 0
2018-02-08 21:16 | 171864.9 | 5280.0009 | 3 | 16 | 4.400105 | 0.09813881 | 3.181298 | 0 | 13.54083 | 0
2018-02-08 21:18 | 171984.9 | 5400.0002 | 3 | 16 | 4.400039 | 0.09095573 | 3.184461 | 0 | 13.55475 | 0
2018-02-08 21:20 | 172104.9 | 5520.0009 | 3 | 16 | 4.400053 | 0.08705616 | 3.187431 | 0 | 13.56782 | 0
2018-02-08 21:22 | 172224.9 | 5640.0002 | 3 | 16 | 4.400074 | 0.08221722 | 3.190251 | 0 | 13.58023 | 0
2018-02-08 21:22 | 172237.4 | 5652.5392 | 3 | 16 | 4.400075 | 0.08149529 | 3.190538 | 0 | 13.58149 | 0
2018-02-08 21:24 | 172357.5 | 120.001 | 4 | 16 | 4.392011 | 0 | 3.190538 | 0 | 13.58149 | 0
2018-02-08 21:26 | 172477.5 | 240.0011 | 4 | 16 | 4.391132 | 0 | 3.190538 | 0 | 13.58149 | 0
2018-02-08 21:27 | 172537.5 | 300.0032 | 4 | 16 | 4.390846 | 0 | 3.190538 | 0 | 13.58149 | 0
2018-02-08 21:29 | 172657.5 | 120.0003 | 5 | 16 | 4.0685 | -3.260121 | 3.190538 | 0.1086483 | 13.58149 | 0.4458786
2018-02-08 21:31 | 172777.5 | 240.001 | 5 | 16 | 4.029614 | -3.260151 | 3.190538 | 0.2173277 | 13.58149 | 0.8859263
2018-02-08 21:33 | 172897.5 | 360.0002 | 5 | 16 | 3.987545 | -3.260088 | 3.190538 | 0.3259785 | 13.58149 | 1.321509
2018-02-08 21:35 | 173017.5 | 480.0002 | 5 | 16 | 3.946199 | -3.260128 | 3.190538 | 0.4346533 | 13.58149 | 1.752569
2018-02-08 21:37 | 173137.5 | 600.0002 | 5 | 16 | 3.907036 | -3.260083 | 3.190538 | 0.5433272 | 13.58149 | 2.179277
2018-02-08 21:39 | 173257.5 | 720.0011 | 5 | 16 | 3.870051 | -3.260138 | 3.190538 | 0.6519922 | 13.58149 | 2.601819
2018-02-08 21:41 | 173377.5 | 840.0003 | 5 | 16 | 3.832429 | -3.260101 | 3.190538 | 0.760659 | 13.58149 | 3.020329
2018-02-08 21:43 | 173497.5 | 960.001 | 5 | 16 | 3.793493 | -3.26008 | 3.190538 | 0.8693212 | 13.58149 | 3.434634
2018-02-08 21:45 | 173617.5 | 1080.0003 | 5 | 16 | 3.757692 | -3.260082 | 3.190538 | 0.9779849 | 13.58149 | 3.844886
2018-02-08 21:47 | 173737.5 | 1200.0009 | 5 | 16 | 3.72455 | -3.260119 | 3.190538 | 1.086656 | 13.58149 | 4.251396
2018-02-08 21:49 | 173857.5 | 1320.0011 | 5 | 16 | 3.694198 | -3.259864 | 3.190538 | 1.195326 | 13.58149 | 4.654482
2018-02-08 21:51 | 173977.5 | 1440.0011 | 5 | 16 | 3.66338 | -3.260146 | 3.190538 | 1.303991 | 13.58149 | 5.054252
2018-02-08 21:53 | 174097.5 | 1560.0003 | 5 | 16 | 3.634867 | -3.260037 | 3.190538 | 1.412651 | 13.58149 | 5.450726
2018-02-08 21:55 | 174217.5 | 1680.0003 | 5 | 16 | 3.609754 | -3.260095 | 3.190538 | 1.521319 | 13.58149 | 5.844331
2018-02-08 21:57 | 174337.5 | 1800.0011 | 5 | 16 | 3.587787 | -3.260097 | 3.190538 | 1.629974 | 13.58149 | 6.235339
2018-02-08 21:59 | 174457.5 | 1920.001 | 5 | 16 | 3.565993 | -3.260113 | 3.190538 | 1.738649 | 13.58149 | 6.624063
2018-02-08 22:01 | 174577.5 | 2040.001 | 5 | 16 | 3.543676 | -3.260133 | 3.190538 | 1.847317 | 13.58149 | 7.010336
2018-02-08 22:03 | 174697.5 | 2160.001 | 5 | 16 | 3.524859 | -3.260129 | 3.190538 | 1.955979 | 13.58149 | 7.39435
2018-02-08 22:05 | 174817.5 | 2280 | 5 | 16 | 3.508787 | -3.260139 | 3.190538 | 2.064641 | 13.58149 | 7.776464
2018-02-08 22:07 | 174937.5 | 2400.0003 | 5 | 16 | 3.494317 | -3.260167 | 3.190538 | 2.173307 | 13.58149 | 8.156974
2018-02-08 22:09 | 175057.5 | 2520.0003 | 5 | 16 | 3.477662 | -3.260177 | 3.190538 | 2.281971 | 13.58149 | 8.535813
2018-02-08 22:11 | 175177.5 | 2640.001 | 5 | 16 | 3.46162 | -3.260094 | 3.190538 | 2.390636 | 13.58149 | 8.912809
2018-02-08 22:13 | 175297.5 | 2760.001 | 5 | 16 | 3.446386 | -3.260092 | 3.190538 | 2.499306 | 13.58149 | 9.288159
2018-02-08 22:15 | 175417.5 | 2880.001 | 5 | 16 | 3.430922 | -3.260106 | 3.190538 | 2.607985 | 13.58149 | 9.66189
2018-02-08 22:17 | 175537.5 | 3000.0011 | 5 | 16 | 3.409619 | -3.260098 | 3.190538 | 2.716644 | 13.58149 | 10.03361
2018-02-08 22:19 | 175657.5 | 3120.0002 | 5 | 16 | 3.377322 | -3.26011 | 3.190538 | 2.825305 | 13.58149 | 10.40243
2018-02-08 22:21 | 175777.5 | 3240.0003 | 5 | 16 | 3.333195 | -3.260113 | 3.190538 | 2.933982 | 13.58149 | 10.76724
2018-02-08 22:23 | 175897.5 | 3360.001 | 5 | 16 | 3.261443 | -3.260117 | 3.190538 | 3.042653 | 13.58149 | 11.12591
2018-02-08 22:25 | 176017.5 | 3480.0003 | 5 | 16 | 3.113256 | -3.260101 | 3.190538 | 3.15131 | 13.58149 | 11.47348
2018-02-08 22:26 | 176061.3 | 3523.7312 | 5 | 16 | 2.99999 | -3.260146 | 3.190538 | 3.190921 | 13.58149 | 11.59477
2018-02-08 22:28 | 176181.3 | 120.0009 | 6 | 16 | 3.479648 | 0 | 3.190538 | 3.190921 | 13.58149 | 11.59477
2018-02-08 22:30 | 176301.3 | 240 | 6 | 16 | 3.500607 | 0 | 3.190538 | 3.190921 | 13.58149 | 11.59477
2018-02-08 22:31 | 176361.3 | 300.0015 | 6 | 16 | 3.504931 | 0 | 3.190538 | 3.190921 | 13.58149 | 11.59477
2018-02-08 22:31 | 176361.3 | 0.0024 | 7 | 17 | 3.50498 | 0 | 0 | 0 | 0 | 0
2018-02-08 22:33 | 176481.4 | 120.0002 | 2 | 17 | 4.074897 | 4.889905 | 0.1624082 | 0 | 0.6497537 | 0
2018-02-08 22:35 | 176601.4 | 240.0002 | 2 | 17 | 4.112579 | 4.889907 | 0.3253881 | 0 | 1.316781 | 0
2018-02-08 22:37 | 176721.4 | 360.0002 | 2 | 17 | 4.150542 | 4.889926 | 0.4883827 | 0 | 1.990316 | 0
2018-02-08 22:39 | 176841.4 | 480.0002 | 2 | 17 | 4.177878 | 4.889932 | 0.6513684 | 0 | 2.669134 | 0
2018-02-08 22:41 | 176961.4 | 600.0001 | 2 | 17 | 4.200303 | 4.864694 | 0.8143581 | 0 | 3.352024 | 0
2018-02-08 22:43 | 177081.4 | 720.0002 | 2 | 17 | 4.20027 | 4.527663 | 0.970872 | 0 | 4.009423 | 0
2018-02-08 22:45 | 177201.4 | 840.0009 | 2 | 17 | 4.200252 | 4.178893 | 1.116049 | 0 | 4.619203 | 0
2018-02-08 22:47 | 177321.4 | 960.0002 | 2 | 17 | 4.200234 | 3.856194 | 1.24975 | 0 | 5.180781 | 0
2018-02-08 22:49 | 177441.4 | 1080.0001 | 2 | 17 | 4.200238 | 3.58665 | 1.373698 | 0 | 5.701394 | 0
2018-02-08 22:51 | 177561.4 | 1200.001 | 2 | 17 | 4.20025 | 3.349948 | 1.489179 | 0 | 6.186444 | 0
2018-02-08 22:52 | 177606.8 | 1245.4063 | 2 | 17 | 4.20023 | 3.259995 | 1.530872 | 0 | 6.361566 | 0
2018-02-08 22:54 | 177726.8 | 120.0002 | 3 | 17 | 4.219655 | 3.25998 | 1.639163 | 0 | 6.817338 | 0
2018-02-08 22:56 | 177846.8 | 240.0001 | 3 | 17 | 4.245033 | 3.259959 | 1.747827 | 0 | 7.277234 | 0
2018-02-08 22:58 | 177966.8 | 360.001 | 3 | 17 | 4.271355 | 3.26007 | 1.856493 | 0 | 7.739935 | 0
2018-02-08 23:00 | 178086.8 | 480.001 | 3 | 17 | 4.299036 | 3.259992 | 1.965149 | 0 | 8.205547 | 0
2018-02-08 23:02 | 178206.8 | 600.0001 | 3 | 17 | 4.329604 | 3.260018 | 2.073812 | 0 | 8.674314 | 0
2018-02-08 23:04 | 178326.8 | 720.0001 | 3 | 17 | 4.365748 | 3.260026 | 2.182486 | 0 | 9.14673 | 0
2018-02-08 23:06 | 178446.8 | 840.001 | 3 | 17 | 4.400272 | 3.194621 | 2.291015625 | 0 | 9.622609 | 0
2018-02-08 23:08 | 178566.8 | 960.0009 | 3 | 17 | 4.400279 | 2.777839 | 2.390127 | 0 | 10.05873 | 0
2018-02-08 23:10 | 178686.8 | 1080.0001 | 3 | 17 | 4.400229 | 2.449199 | 2.477156 | 0 | 10.44168 | 0
2018-02-08 23:12 | 178806.8 | 1200.0017 | 3 | 17 | 4.400244 | 2.144934 | 2.55369 | 0 | 10.77845 | 0
2018-02-08 23:14 | 178926.8 | 1320.001 | 3 | 17 | 4.400234 | 1.868609 | 2.620415 | 0 | 11.07205 | 0
2018-02-08 23:16 | 179046.8 | 1440.0001 | 3 | 17 | 4.400253 | 1.647458 | 2.678895 | 0 | 11.32938 | 0
2018-02-08 23:18 | 179166.8 | 1560.001 | 3 | 17 | 4.400222 | 1.463152 | 2.730613 | 0 | 11.55695 | 0
2018-02-08 23:20 | 179286.8 | 1680.001 | 3 | 17 | 4.400233 | 1.29979 | 2.776618 | 0 | 11.75938 | 0
2018-02-08 23:22 | 179406.8 | 1800.0009 | 3 | 17 | 4.400189 | 1.143674 | 2.817332 | 0 | 11.93853 | 0
2018-02-08 23:24 | 179526.8 | 1920.0001 | 3 | 17 | 4.400181 | 1.014623 | 2.853232 | 0 | 12.0965 | 0
2018-02-08 23:26 | 179646.8 | 2040.0009 | 3 | 17 | 4.400191 | 0.9086981 | 2.885242 | 0 | 12.23735 | 0
2018-02-08 23:28 | 179766.8 | 2160.0002 | 3 | 17 | 4.400172 | 0.8196964 | 2.914025 | 0 | 12.364 | 0
2018-02-08 23:30 | 179886.8 | 2280.0001 | 3 | 17 | 4.400175 | 0.7351065 | 2.939938 | 0 | 12.47802 | 0
2018-02-08 23:32 | 180006.8 | 2400.001 | 3 | 17 | 4.400186 | 0.6557531 | 2.963063 | 0 | 12.57978 | 0
2018-02-08 23:34 | 180126.8 | 2520.001 | 3 | 17 | 4.40015 | 0.5919495 | 2.983822 | 0 | 12.67112 | 0
2018-02-08 23:36 | 180246.8 | 2640.0018 | 3 | 17 | 4.400158 | 0.5390253 | 3.002651 | 0 | 12.75397 | 0
2018-02-08 23:38 | 180366.8 | 2760.0001 | 3 | 17 | 4.400174 | 0.4926815 | 3.019842 | 0 | 12.82961 | 0
2018-02-08 23:40 | 180486.8 | 2880.0009 | 3 | 17 | 4.400195 | 0.4445887 | 3.035458 | 0 | 12.89833 | 0
2018-02-08 23:42 | 180606.8 | 3000.0002 | 3 | 17 | 4.40015 | 0.4042826 | 3.049571 | 0 | 12.96042 | 0
2018-02-08 23:44 | 180726.8 | 3120.0009 | 3 | 17 | 4.400167 | 0.3716793 | 3.062482 | 0 | 13.01723 | 0
2018-02-08 23:46 | 180846.8 | 3240.0002 | 3 | 17 | 4.400107 | 0.3432055 | 3.074388 | 0 | 13.06962 | 0
2018-02-08 23:48 | 180966.8 | 3360.0009 | 3 | 17 | 4.400132 | 0.3157196 | 3.085375 | 0 | 13.11797 | 0
2018-02-08 23:50 | 181086.8 | 3480.001 | 3 | 17 | 4.400095 | 0.2871323 | 3.09541 | 0 | 13.16212 | 0
2018-02-08 23:52 | 181206.8 | 3600.0018 | 3 | 17 | 4.400169 | 0.2659855 | 3.104619 | 0 | 13.20265 | 0
2018-02-08 23:54 | 181326.8 | 3720.001 | 3 | 17 | 4.400137 | 0.2476482 | 3.113152 | 0 | 13.24019 | 0
2018-02-08 23:56 | 181446.8 | 3840.0002 | 3 | 17 | 4.400152 | 0.2307301 | 3.121113 | 0 | 13.27522 | 0
2018-02-08 23:58 | 181566.8 | 3960.0001 | 3 | 17 | 4.400101 | 0.2113247 | 3.128485 | 0 | 13.30766 | 0
2018-02-09 | 181686.8 | 4080.001 | 3 | 17 | 4.400141 | 0.1956882 | 3.135253 | 0 | 13.33744 | 0
2018-02-09 00:02 | 181806.8 | 4200.0001 | 3 | 17 | 4.400103 | 0.182128 | 3.14154 | 0 | 13.3651 | 0
2018-02-09 00:04 | 181926.8 | 4320.0002 | 3 | 17 | 4.4001 | 0.171092 | 3.147426 | 0 | 13.391 | 0
2018-02-09 00:06 | 182046.8 | 4440.001 | 3 | 17 | 4.400103 | 0.1590481 | 3.152942 | 0 | 13.41527 | 0
2018-02-09 00:08 | 182166.8 | 4560.0009 | 3 | 17 | 4.40005 | 0.1458464 | 3.15803 | 0 | 13.43766 | 0
2018-02-09 00:10 | 182286.8 | 4680.001 | 3 | 17 | 4.400107 | 0.1372681 | 3.162744 | 0 | 13.4584 | 0
2018-02-09 00:12 | 182406.8 | 4800.001 | 3 | 17 | 4.400036 | 0.1281538 | 3.167165 | 0 | 13.47786 | 0
2018-02-09 00:14 | 182526.8 | 4920.0002 | 3 | 17 | 4.400116 | 0.1218061 | 3.171338 | 0 | 13.49622 | 0
2018-02-09 00:16 | 182646.8 | 5040.0001 | 3 | 17 | 4.400126 | 0.1126213 | 3.175236 | 0 | 13.51336 | 0
2018-02-09 00:18 | 182766.8 | 5160.0002 | 3 | 17 | 4.400133 | 0.1045275 | 3.178837 | 0 | 13.52921 | 0
2018-02-09 00:20 | 182886.8 | 5280.001 | 3 | 17 | 4.400059 | 0.09740162 | 3.182202 | 0 | 13.54402 | 0
2018-02-09 00:22 | 183006.8 | 5400.0009 | 3 | 17 | 4.400071 | 0.09251022 | 3.185377 | 0 | 13.55799 | 0
2018-02-09 00:24 | 183126.8 | 5520.001 | 3 | 17 | 4.400056 | 0.08644962 | 3.188369 | 0 | 13.57115 | 0
2018-02-09 00:25 | 183213.9 | 5607.048 | 3 | 17 | 4.400084 | 0.08149815 | 3.190406 | 0 | 13.58012 | 0
2018-02-09 00:27 | 183333.9 | 120 | 4 | 17 | 4.391866 | 0 | 3.190406 | 0 | 13.58012 | 0
2018-02-09 00:29 | 183453.9 | 240.0001 | 4 | 17 | 4.390977 | 0 | 3.190406 | 0 | 13.58012 | 0
2018-02-09 00:30 | 183513.9 | 300.0023 | 4 | 17 | 4.390624 | 0 | 3.190406 | 0 | 13.58012 | 0
2018-02-09 00:32 | 183634 | 120.0009 | 5 | 17 | 4.068347 | -3.260142 | 3.190406 | 0.108655 | 13.58012 | 0.4459675
2018-02-09 00:34 | 183754 | 240.0001 | 5 | 17 | 4.025805 | -3.260005 | 3.190406 | 0.2173117 | 13.58012 | 0.8857058
2018-02-09 00:36 | 183874 | 360.001 | 5 | 17 | 3.985194 | -3.260167 | 3.190406 | 0.3259937 | 13.58012 | 1.321015
2018-02-09 00:38 | 183994 | 480.0002 | 5 | 17 | 3.945704 | -3.260199 | 3.190406 | 0.4346461 | 13.58012 | 1.751862
2018-02-09 00:40 | 184114 | 600.0002 | 5 | 17 | 3.907922 | -3.260158 | 3.190406 | 0.5433125 | 13.58012 | 2.178586
2018-02-09 00:42 | 184234 | 720.0009 | 5 | 17 | 3.868598 | -3.260133 | 3.190406 | 0.651991 | 13.58012 | 2.601181
2018-02-09 00:44 | 184354 | 840.0009 | 5 | 17 | 3.828817 | -3.26022 | 3.190406 | 0.760646 | 13.58012 | 3.019334
2018-02-09 00:46 | 184474 | 960.0009 | 5 | 17 | 3.792389 | -3.26 | 3.190406 | 0.8693117 | 13.58012 | 3.4334
2018-02-09 00:48 | 184594 | 1080.001 | 5 | 17 | 3.758227 | -3.26019 | 3.190406 | 0.9779723 | 13.58012 | 3.843598
2018-02-09 00:50 | 184714 | 1200.0001 | 5 | 17 | 3.724922 | -3.259811 | 3.190406 | 1.08663 | 13.58012 | 4.250142
2018-02-09 00:52 | 184834 | 1320.001 | 5 | 17 | 3.69147 | -3.259839 | 3.190406 | 1.1953 | 13.58012 | 4.653113
2018-02-09 00:54 | 184954 | 1440.0009 | 5 | 17 | 3.661377 | -3.260176 | 3.190406 | 1.303969 | 13.58012 | 5.052584
2018-02-09 00:56 | 185074 | 1560.0009 | 5 | 17 | 3.634575 | -3.260115 | 3.190406 | 1.41262 | 13.58012 | 5.448918
2018-02-09 00:58 | 185194 | 1680.0009 | 5 | 17 | 3.610857 | -3.26009 | 3.190406 | 1.521291 | 13.58012 | 5.842595
2018-02-09 01:00 | 185314 | 1800.0009 | 5 | 17 | 3.586978 | -3.260119 | 3.190406 | 1.629956 | 13.58012 | 6.233681
2018-02-09 01:02 | 185434 | 1920.0009 | 5 | 17 | 3.563057 | -3.260158 | 3.190406 | 1.738631 | 13.58012 | 6.622168
2018-02-09 01:04 | 185554 | 2040.001 | 5 | 17 | 3.542877 | -3.260147 | 3.190406 | 1.8473 | 13.58012 | 7.008238
2018-02-09 01:06 | 185674 | 2160.0002 | 5 | 17 | 3.525611 | -3.260144 | 3.190406 | 1.955967 | 13.58012 | 7.392255
2018-02-09 01:08 | 185794 | 2280.0002 | 5 | 17 | 3.509442 | -3.260151 | 3.190406 | 2.064632 | 13.58012 | 7.774493
2018-02-09 01:10 | 185914 | 2400.0009 | 5 | 17 | 3.491849 | -3.260119 | 3.190406 | 2.173304 | 13.58012 | 8.154929
2018-02-09 01:12 | 186034 | 2520.0002 | 5 | 17 | 3.476157 | -3.260037 | 3.190406 | 2.28196 | 13.58012 | 8.533463
2018-02-09 01:14 | 186154 | 2640.0001 | 5 | 17 | 3.461814 | -3.260078 | 3.190406 | 2.390629 | 13.58012 | 8.910431
2018-02-09 01:16 | 186274 | 2760.0001 | 5 | 17 | 3.448126 | -3.260133 | 3.190406 | 2.499291 | 13.58012 | 9.285879
2018-02-09 01:18 | 186394 | 2880.001 | 5 | 17 | 3.430164 | -3.260101 | 3.190406 | 2.607972 | 13.58012 | 9.659707
2018-02-09 01:20 | 186514 | 3000.0002 | 5 | 17 | 3.405914 | -3.260118 | 3.190406 | 2.716627 | 13.58012 | 10.03112
2018-02-09 01:22 | 186634 | 3120.0001 | 5 | 17 | 3.376728 | -3.260164 | 3.190406 | 2.825309 | 13.58012 | 10.39978
2018-02-09 01:24 | 186754 | 3240.0008 | 5 | 17 | 3.334798 | -3.260121 | 3.190406 | 2.93396 | 13.58012 | 10.76452
2018-02-09 01:26 | 186874 | 3360.0002 | 5 | 17 | 3.262748 | -3.259996 | 3.190406 | 3.042641 | 13.58012 | 11.12346
2018-02-09 01:28 | 186994 | 3480.0009 | 5 | 17 | 3.10443 | -3.260105 | 3.190406 | 3.151303 | 13.58012 | 11.47073
2018-02-09 01:29 | 187033.2 | 3519.1887 | 5 | 17 | 2.999997 | -3.260159 | 3.190406 | 3.186791 | 13.58012 | 11.5792
2018-02-09 01:31 | 187153.2 | 120.0007 | 6 | 17 | 3.484379 | 0 | 3.190406 | 3.186791 | 13.58012 | 11.5792
2018-02-09 01:33 | 187273.2 | 240.0007 | 6 | 17 | 3.505744 | 0 | 3.190406 | 3.186791 | 13.58012 | 11.5792
2018-02-09 01:34 | 187333.2 | 300.0014 | 6 | 17 | 3.510115 | 0 | 3.190406 | 3.186791 | 13.58012 | 11.5792
2018-02-09 01:34 | 187333.2 | 0.0026 | 7 | 18 | 3.510084 | 0 | 0 | 0 | 0 | 0
2018-02-09 01:36 | 187453.3 | 120.0011 | 2 | 18 | 4.075057 | 4.889932 | 0.1623996 | 0 | 0.6498452 | 0
2018-02-09 01:38 | 187573.3 | 240.0011 | 2 | 18 | 4.116869 | 4.889894 | 0.3253973 | 0 | 1.31737 | 0
2018-02-09 01:40 | 187693.3 | 360.001 | 2 | 18 | 4.151216 | 4.889905 | 0.4883786 | 0 | 1.991291 | 0
2018-02-09 01:42 | 187813.3 | 480.0003 | 2 | 18 | 4.176888 | 4.889911 | 0.6513591 | 0 | 2.670049 | 0
2018-02-09 01:44 | 187933.3 | 600.0003 | 2 | 18 | 4.200217 | 4.890588 | 0.8143569 | 0 | 3.352707 | 0
2018-02-09 01:46 | 188053.3 | 720.001 | 2 | 18 | 4.200261 | 4.497674 | 0.9707972 | 0 | 4.009799 | 0
2018-02-09 01:48 | 188173.3 | 840.0002 | 2 | 18 | 4.200265 | 4.15095 | 1.114724 | 0 | 4.61433 | 0
2018-02-09 01:50 | 188293.3 | 960.0011 | 2 | 18 | 4.200254 | 3.854949 | 1.248049 | 0 | 5.174325 | 0
2018-02-09 01:52 | 188413.3 | 1080.0003 | 2 | 18 | 4.20023 | 3.602107 | 1.372229 | 0 | 5.695915 | 0
2018-02-09 01:54 | 188533.3 | 1200.0002 | 2 | 18 | 4.200196 | 3.347495 | 1.488122 | 0 | 6.182693 | 0
2018-02-09 01:55 | 188572.3 | 1238.9449 | 2 | 18 | 4.200244 | 3.25999 | 1.523865 | 0 | 6.332823 | 0
2018-02-09 01:57 | 188692.3 | 120.0009 | 3 | 18 | 4.221337 | 3.259946 | 1.632139 | 0 | 6.78866 | 0
2018-02-09 01:59 | 188812.3 | 240.0002 | 3 | 18 | 4.244562 | 3.25998 | 1.740801 | 0 | 7.248602 | 0
2018-02-09 02:01 | 188932.3 | 360.0001 | 3 | 18 | 4.269313 | 3.259971 | 1.849479 | 0 | 7.711233 | 0
2018-02-09 02:03 | 189052.3 | 480.0001 | 3 | 18 | 4.297227 | 3.260026 | 1.958125 | 0 | 8.176553 | 0
2018-02-09 02:05 | 189172.3 | 600.001 | 3 | 18 | 4.330519 | 3.259953 | 2.066792 | 0 | 8.64528 | 0
2018-02-09 02:07 | 189292.3 | 720.0009 | 3 | 18 | 4.365716 | 3.259973 | 2.175453 | 0 | 9.117743 | 0
2018-02-09 02:09 | 189412.3 | 840.0002 | 3 | 18 | 4.400295 | 3.222968 | 2.284071 | 0 | 9.593913 | 0
2018-02-09 02:11 | 189532.3 | 960.0001 | 3 | 18 | 4.400209 | 2.806943 | 2.384169 | 0 | 10.03437 | 0
2018-02-09 02:13 | 189652.3 | 1080.0009 | 3 | 18 | 4.400249 | 2.452872 | 2.471804 | 0 | 10.41999 | 0
2018-02-09 02:15 | 189772.3 | 1200.001 | 3 | 18 | 4.400211 | 2.134616 | 2.548055 | 0 | 10.75551 | 0
2018-02-09 02:17 | 189892.3 | 1320.001 | 3 | 18 | 4.400205 | 1.877496 | 2.614816 | 0 | 11.04928 | 0
2018-02-09 02:19 | 190012.3 | 1440.001 | 3 | 18 | 4.400265 | 1.663867 | 2.673716 | 0 | 11.30845 | 0
2018-02-09 02:21 | 190132.3 | 1560.0001 | 3 | 18 | 4.400217 | 1.471991 | 2.725921 | 0 | 11.53816 | 0
2018-02-09 02:23 | 190252.3 | 1680.0009 | 3 | 18 | 4.40024 | 1.290998 | 2.771937 | 0 | 11.74065 | 0
2018-02-09 02:25 | 190372.3 | 1800.0005 | 3 | 18 | 4.400167 | 1.142825 | 2.812401 | 0 | 11.91869 | 0
2018-02-09 02:27 | 190492.3 | 1920.0001 | 3 | 18 | 4.400238 | 1.021141 | 2.848408 | 0 | 12.07713 | 0
2018-02-09 02:29 | 190612.3 | 2040.001 | 3 | 18 | 4.400175 | 0.9173269 | 2.880685 | 0 | 12.21916 | 0
2018-02-09 02:31 | 190732.3 | 2160.0001 | 3 | 18 | 4.4002 | 0.8197546 | 2.909637 | 0 | 12.34655 | 0
2018-02-09 02:33 | 190852.3 | 2280.001 | 3 | 18 | 4.400154 | 0.7291346 | 2.935387 | 0 | 12.45986 | 0
2018-02-09 02:35 | 190972.3 | 2400.0001 | 3 | 18 | 4.400204 | 0.657937 | 2.958471 | 0 | 12.56143 | 0
2018-02-09 02:37 | 191092.3 | 2520.0002 | 3 | 18 | 4.400196 | 0.5978851 | 2.979353 | 0 | 12.65332 | 0
2018-02-09 02:39 | 191212.3 | 2640.001 | 3 | 18 | 4.400167 | 0.5436268 | 2.998367 | 0 | 12.73698 | 0
2018-02-09 02:41 | 191332.3 | 2760.0009 | 3 | 18 | 4.400168 | 0.488513 | 3.015564 | 0 | 12.81265 | 0
2018-02-09 02:43 | 191452.3 | 2880.0002 | 3 | 18 | 4.400163 | 0.4438095 | 3.031075 | 0 | 12.8809 | 0
2018-02-09 02:45 | 191572.3 | 3000.0001 | 3 | 18 | 4.400136 | 0.4060497 | 3.045233 | 0 | 12.9432 | 0
2018-02-09 02:47 | 191692.3 | 3120.001 | 3 | 18 | 4.400114 | 0.3745937 | 3.058255 | 0 | 13.0005 | 0
2018-02-09 02:49 | 191812.3 | 3240.0001 | 3 | 18 | 4.400177 | 0.3435898 | 3.070231 | 0 | 13.0532 | 0
2018-02-09 02:51 | 191932.3 | 3360.0002 | 3 | 18 | 4.400101 | 0.3116465 | 3.081133 | 0 | 13.10116 | 0
2018-02-09 02:53 | 192052.3 | 3480.0002 | 3 | 18 | 4.400152 | 0.2882004 | 3.091128 | 0 | 13.14514 | 0
2018-02-09 02:55 | 192172.3 | 3600.0001 | 3 | 18 | 4.400061 | 0.2670422 | 3.100371 | 0 | 13.18581 | 0
2018-02-09 02:57 | 192292.3 | 3720.001 | 3 | 18 | 4.400155 | 0.2490234375 | 3.108978 | 0 | 13.22369 | 0
2018-02-09 02:59 | 192412.3 | 3840.0009 | 3 | 18 | 4.400133 | 0.227561 | 3.116927 | 0 | 13.25866 | 0
2018-02-09 03:01 | 192532.3 | 3960.001 | 3 | 18 | 4.40011 | 0.2106333 | 3.124212 | 0 | 13.29072 | 0
2018-02-09 03:03 | 192652.3 | 4080.001 | 3 | 18 | 4.400074 | 0.1955147 | 3.130986 | 0 | 13.32053 | 0
2018-02-09 03:05 | 192772.3 | 4200.0002 | 3 | 18 | 4.400065 | 0.1838598 | 3.137326 | 0 | 13.34842 | 0
2018-02-09 03:07 | 192892.3 | 4320.0002 | 3 | 18 | 4.400113 | 0.1711969 | 3.143247 | 0 | 13.37447 | 0
2018-02-09 03:09 | 193012.3 | 4440.0001 | 3 | 18 | 4.400157 | 0.1576748 | 3.148703 | 0 | 13.39848 | 0
2018-02-09 03:11 | 193132.3 | 4560.0002 | 3 | 18 | 4.400101 | 0.1466465 | 3.153764 | 0 | 13.42075 | 0
2018-02-09 03:13 | 193252.3 | 4680.0009 | 3 | 18 | 4.400093 | 0.137969 | 3.158503 | 0 | 13.4416 | 0
2018-02-09 03:15 | 193372.3 | 4800.001 | 3 | 18 | 4.400087 | 0.1298018 | 3.162965 | 0 | 13.46124 | 0
2018-02-09 03:17 | 193492.3 | 4920.001 | 3 | 18 | 4.400057 | 0.1188688 | 3.167118 | 0 | 13.47951 | 0
2018-02-09 03:19 | 193612.3 | 5040.0009 | 3 | 18 | 4.400083 | 0.1107979 | 3.170953 | 0 | 13.49638 | 0
2018-02-09 03:21 | 193732.3 | 5160.001 | 3 | 18 | 4.400039 | 0.1034231 | 3.174545 | 0 | 13.51219 | 0
2018-02-09 03:23 | 193852.3 | 5280.0009 | 3 | 18 | 4.400075 | 0.09884453 | 3.177926 | 0 | 13.52706 | 0
2018-02-09 03:25 | 193972.3 | 5400.001 | 3 | 18 | 4.400118 | 0.0927887 | 3.18112 | 0 | 13.54112 | 0
2018-02-09 03:27 | 194092.3 | 5520.001 | 3 | 18 | 4.400122 | 0.08546352 | 3.184073 | 0 | 13.55411 | 0
2018-02-09 03:28 | 194161.8 | 5589.5048 | 3 | 18 | 4.400044 | 0.08148956 | 3.185686 | 0 | 13.56121 | 0
2018-02-09 03:30 | 194281.8 | 120.0001 | 4 | 18 | 4.391798 | 0 | 3.185686 | 0 | 13.56121 | 0
2018-02-09 03:32 | 194401.8 | 240.0009 | 4 | 18 | 4.390853 | 0 | 3.185686 | 0 | 13.56121 | 0
2018-02-09 03:33 | 194461.8 | 300.0032 | 4 | 18 | 4.390529 | 0 | 3.185686 | 0 | 13.56121 | 0
2018-02-09 03:35 | 194581.9 | 120.0002 | 5 | 18 | 4.066137 | -3.260147 | 3.185686 | 0.1086549 | 13.56121 | 0.4459135
2018-02-09 03:37 | 194701.9 | 240.001 | 5 | 18 | 4.024992 | -3.259947 | 3.185686 | 0.2173248 | 13.56121 | 0.8854852
2018-02-09 03:39 | 194821.9 | 360.0018 | 5 | 18 | 3.985747 | -3.259824 | 3.185686 | 0.3259864 | 13.56121 | 1.320714
2018-02-09 03:41 | 194941.9 | 480.001 | 5 | 18 | 3.947596 | -3.260113 | 3.185686 | 0.4346642 | 13.56121 | 1.75181
2018-02-09 03:43 | 195061.9 | 600.001 | 5 | 18 | 3.907626 | -3.260113 | 3.185686 | 0.5433304 | 13.56121 | 2.178634
2018-02-09 03:45 | 195181.9 | 720.001 | 5 | 18 | 3.866421 | -3.260213 | 3.185686 | 0.6519904 | 13.56121 | 2.600968
2018-02-09 03:47 | 195301.9 | 840.0001 | 5 | 18 | 3.828843 | -3.260172 | 3.185686 | 0.7606573 | 13.56121 | 3.019055
2018-02-09 03:49 | 195421.9 | 960.001 | 5 | 18 | 3.793515 | -3.260113 | 3.185686 | 0.8693229 | 13.56121 | 3.433164
2018-02-09 03:51 | 195541.9 | 1080.001 | 5 | 18 | 3.758919 | -3.260113 | 3.185686 | 0.9779857 | 13.56121 | 3.843508
2018-02-09 03:53 | 195661.9 | 1200.0009 | 5 | 18 | 3.722811 | -3.259773 | 3.185686 | 1.086659 | 13.56121 | 4.25005
2018-02-09 03:55 | 195781.9 | 1320.0001 | 5 | 18 | 3.690132 | -3.260113 | 3.185686 | 1.195316 | 13.56121 | 4.65273
2018-02-09 03:57 | 195901.9 | 1440.001 | 5 | 18 | 3.661201 | -3.260141 | 3.185686 | 1.303985 | 13.56121 | 5.052139
2018-02-09 03:59 | 196021.9 | 1560.0002 | 5 | 18 | 3.635602 | -3.260162 | 3.185686 | 1.412653 | 13.56121 | 5.448592
2018-02-09 04:01 | 196141.9 | 1680.001 | 5 | 18 | 3.610082 | -3.260146 | 3.185686 | 1.521318 | 13.56121 | 5.842279
2018-02-09 04:03 | 196261.9 | 1800.0002 | 5 | 18 | 3.584422 | -3.260151 | 3.185686 | 1.629985 | 13.56121 | 6.233151
2018-02-09 04:05 | 196381.9 | 1920.0018 | 5 | 18 | 3.562421 | -3.260088 | 3.185686 | 1.738652 | 13.56121 | 6.62144
2018-02-09 04:07 | 196501.9 | 2040.0018 | 5 | 18 | 3.543184 | -3.260165 | 3.185686 | 1.847317 | 13.56121 | 7.007466
2018-02-09 04:09 | 196621.9 | 2160.0001 | 5 | 18 | 3.525826 | -3.260185 | 3.185686 | 1.955976 | 13.56121 | 7.391531
2018-02-09 04:11 | 196741.9 | 2280.0001 | 5 | 18 | 3.507111 | -3.259819 | 3.185686 | 2.064638 | 13.56121 | 7.773654
2018-02-09 04:13 | 196861.9 | 2400.001 | 5 | 18 | 3.49032 | -3.260139 | 3.185686 | 2.17331 | 13.56121 | 8.15383
2018-02-09 04:15 | 196981.9 | 2520.001 | 5 | 18 | 3.475724 | -3.260194 | 3.185686 | 2.281974 | 13.56121 | 8.532302
2018-02-09 04:17 | 197101.9 | 2640.0002 | 5 | 18 | 3.462705 | -3.260159 | 3.185686 | 2.390642 | 13.56121 | 8.909297
2018-02-09 04:19 | 197221.9 | 2760.0009 | 5 | 18 | 3.446815 | -3.26017 | 3.185686 | 2.4993 | 13.56121 | 9.28473
2018-02-09 04:21 | 197341.9 | 2880.0009 | 5 | 18 | 3.426403 | -3.259844 | 3.185686 | 2.607975 | 13.56121 | 9.658212
2018-02-09 04:23 | 197461.9 | 3000.001 | 5 | 18 | 3.404474 | -3.259882 | 3.185686 | 2.716641 | 13.56121 | 10.02939
2018-02-09 04:25 | 197581.9 | 3120.0018 | 5 | 18 | 3.376538 | -3.260106 | 3.185686 | 2.82531 | 13.56121 | 10.39788
2018-02-09 04:27 | 197701.9 | 3240.0002 | 5 | 18 | 3.334256 | -3.260113 | 3.185686 | 2.933974 | 13.56121 | 10.76271
2018-02-09 04:29 | 197821.9 | 3360.001 | 5 | 18 | 3.256124 | -3.259801 | 3.185686 | 3.042639 | 13.56121 | 11.12126
2018-02-09 04:31 | 197941.9 | 3480.0002 | 5 | 18 | 3.096025 | -3.260217 | 3.185686 | 3.151296 | 13.56121 | 11.46759
2018-02-09 04:31 | 197978.5 | 3516.6008 | 5 | 18 | 2.99998 | -3.260141 | 3.185686 | 3.184448 | 13.56121 | 11.56876
2018-02-09 04:33 | 198098.6 | 120 | 6 | 18 | 3.48704 | 0 | 3.185686 | 3.184448 | 13.56121 | 11.56876
2018-02-09 04:35 | 198218.6 | 240.0009 | 6 | 18 | 3.508697 | 0 | 3.185686 | 3.184448 | 13.56121 | 11.56876
2018-02-09 04:36 | 198278.6 | 300.0014 | 6 | 18 | 3.513248 | 0 | 3.185686 | 3.184448 | 13.56121 | 11.56876
2018-02-09 04:36 | 198278.5 | 0.0023 | 7 | 19 | 3.513124 | 0 | 0 | 0 | 0 | 0
2018-02-09 04:38 | 198398.6 | 120.0002 | 2 | 19 | 4.079297 | 4.889852 | 0.1623904 | 0 | 0.6504484 | 0
2018-02-09 04:40 | 198518.6 | 240.0011 | 2 | 19 | 4.117543 | 4.889905 | 0.3253739 | 0 | 1.318316 | 0
2018-02-09 04:42 | 198638.6 | 360.001 | 2 | 19 | 4.150923 | 4.88993 | 0.4883601 | 0 | 1.992283 | 0
2018-02-09 04:44 | 198758.6 | 480.0011 | 2 | 19 | 4.175796 | 4.889932 | 0.6513453 | 0 | 2.670874 | 0
2018-02-09 04:46 | 198878.6 | 600.0002 | 2 | 19 | 4.200282 | 4.859696 | 0.8143107 | 0 | 3.353429 | 0
2018-02-09 04:48 | 198998.6 | 720.0003 | 2 | 19 | 4.200262 | 4.474994 | 0.9695803 | 0 | 4.005602 | 0
2018-02-09 04:50 | 199118.6 | 840.0002 | 2 | 19 | 4.200282 | 4.152482 | 1.113248 | 0 | 4.609044 | 0
2018-02-09 04:52 | 199238.6 | 960.0011 | 2 | 19 | 4.200266 | 3.874476 | 1.246889 | 0 | 5.170371 | 0
2018-02-09 04:54 | 199358.6 | 1080.0012 | 2 | 19 | 4.20024 | 3.605172 | 1.371549 | 0 | 5.693973 | 0
2018-02-09 04:56 | 199478.6 | 1200.0011 | 2 | 19 | 4.200233 | 3.32145 | 1.486966 | 0 | 6.178752 | 0
2018-02-09 04:57 | 199507.5 | 1228.8721 | 2 | 19 | 4.200246 | 3.259988 | 1.51336 | 0 | 6.289614 | 0
2018-02-09 04:59 | 199627.5 | 120.0002 | 3 | 19 | 4.219416 | 3.259974 | 1.621638 | 0 | 6.745353 | 0
2018-02-09 05:01 | 199747.5 | 240.0001 | 3 | 19 | 4.241563 | 3.260013 | 1.730307 | 0 | 7.205066 | 0
2018-02-09 05:03 | 199867.5 | 360.0009 | 3 | 19 | 4.266051 | 3.259967 | 1.838971 | 0 | 7.667257 | 0
2018-02-09 05:05 | 199987.5 | 480.0009 | 3 | 19 | 4.296218 | 3.259992 | 1.947623 | 0 | 8.13235 | 0
2018-02-09 05:07 | 200107.5 | 600.0001 | 3 | 19 | 4.328812 | 3.26002 | 2.05629 | 0 | 8.600984 | 0
2018-02-09 05:09 | 200227.5 | 720.0001 | 3 | 19 | 4.362537 | 3.259965 | 2.164947 | 0 | 9.073152 | 0
2018-02-09 05:11 | 200347.5 | 840.0001 | 3 | 19 | 4.397734 | 3.259976 | 2.273601 | 0 | 9.549051 | 0
2018-02-09 05:13 | 200467.5 | 960.001 | 3 | 19 | 4.400277 | 2.837626 | 2.375216 | 0 | 9.996175 | 0
2018-02-09 05:15 | 200587.5 | 1080.001 | 3 | 19 | 4.400286 | 2.463611 | 2.463354 | 0 | 10.38401 | 0
2018-02-09 05:17 | 200707.5 | 1200.0002 | 3 | 19 | 4.400254 | 2.160706 | 2.540266 | 0 | 10.72244 | 0
2018-02-09 05:19 | 200827.5 | 1320.0001 | 3 | 19 | 4.400217 | 1.906493 | 2.607915 | 0 | 11.02011 | 0
2018-02-09 05:21 | 200947.5 | 1440.0001 | 3 | 19 | 4.400226 | 1.685859 | 2.667763 | 0 | 11.28346 | 0
2018-02-09 05:23 | 201067.5 | 1560.0001 | 3 | 19 | 4.400276 | 1.479896 | 2.720493 | 0 | 11.51548 | 0
2018-02-09 05:25 | 201187.5 | 1680.0001 | 3 | 19 | 4.400208 | 1.302878 | 2.766736 | 0 | 11.71896 | 0
2018-02-09 05:27 | 201307.5 | 1800.0001 | 3 | 19 | 4.400204 | 1.158648 | 2.807691 | 0 | 11.89917 | 0
2018-02-09 05:29 | 201427.5 | 1920.0001 | 3 | 19 | 4.400222 | 1.039133 | 2.844254 | 0 | 12.06006 | 0
2018-02-09 05:31 | 201547.5 | 2040.0009 | 3 | 19 | 4.400217 | 0.9271746 | 2.877002 | 0 | 12.20415 | 0
2018-02-09 05:33 | 201667.5 | 2160.0001 | 3 | 19 | 4.400162 | 0.8211641 | 2.906094 | 0 | 12.33216 | 0
2018-02-09 05:35 | 201787.5 | 2280.0009 | 3 | 19 | 4.400187 | 0.7379942 | 2.932038 | 0 | 12.44632 | 0
2018-02-09 05:37 | 201907.5 | 2400.0001 | 3 | 19 | 4.400144 | 0.666667 | 2.955405 | 0 | 12.54914 | 0
2018-02-09 05:39 | 202027.5 | 2520.001 | 3 | 19 | 4.400138 | 0.6053114 | 2.976619 | 0 | 12.64249 | 0
2018-02-09 05:41 | 202147.5 | 2640.0002 | 3 | 19 | 4.400136 | 0.5445299 | 2.995804 | 0 | 12.7269 | 0
2018-02-09 05:43 | 202267.5 | 2760.0009 | 3 | 19 | 4.400149 | 0.4918985 | 3.013043 | 0 | 12.80276 | 0
2018-02-09 05:45 | 202387.5 | 2880.0002 | 3 | 19 | 4.40017 | 0.4489832 | 3.0287 | 0 | 12.87165 | 0
2018-02-09 05:47 | 202507.5 | 3000.0001 | 3 | 19 | 4.400182 | 0.4130096 | 3.043039 | 0 | 12.93474 | 0
2018-02-09 05:49 | 202627.5 | 3120.0009 | 3 | 19 | 4.400159 | 0.3778763 | 3.056213 | 0 | 12.99271 | 0
2018-02-09 05:51 | 202747.5 | 3240.001 | 3 | 19 | 4.400127 | 0.3426323 | 3.068205 | 0 | 13.04548 | 0
2018-02-09 05:53 | 202867.5 | 3360.0001 | 3 | 19 | 4.40013 | 0.3149185 | 3.079146 | 0 | 13.09362 | 0
2018-02-09 05:55 | 202987.5 | 3480.001 | 3 | 19 | 4.400136 | 0.2916527 | 3.089238 | 0 | 13.13803 | 0
2018-02-09 05:57 | 203107.5 | 3600.001 | 3 | 19 | 4.400081 | 0.2703485 | 3.098615 | 0 | 13.17929 | 0
2018-02-09 05:59 | 203227.5 | 3720.0001 | 3 | 19 | 4.400167 | 0.2493525 | 3.107289 | 0 | 13.21745 | 0
2018-02-09 06:01 | 203347.5 | 3840.001 | 3 | 19 | 4.400095 | 0.2283258 | 3.115222 | 0 | 13.25236 | 0
2018-02-09 06:03 | 203467.5 | 3960.0009 | 3 | 19 | 4.400107 | 0.2123718 | 3.122568 | 0 | 13.28469 | 0
2018-02-09 06:05 | 203587.5 | 4080.001 | 3 | 19 | 4.400105 | 0.1991367 | 3.129426 | 0 | 13.31486 | 0
2018-02-09 06:07 | 203707.5 | 4200.0001 | 3 | 19 | 4.400102 | 0.1852646 | 3.135839 | 0 | 13.34308 | 0
2018-02-09 06:09 | 203827.5 | 4320.001 | 3 | 19 | 4.400105 | 0.170104 | 3.141755 | 0 | 13.36911 | 0
2018-02-09 06:11 | 203947.5 | 4440.001 | 3 | 19 | 4.400091 | 0.1579571 | 3.147223 | 0 | 13.39317 | 0
2018-02-09 06:13 | 204067.5 | 4560.0002 | 3 | 19 | 4.400095 | 0.1485472 | 3.152332 | 0 | 13.41565 | 0
2018-02-09 06:15 | 204187.5 | 4680.001 | 3 | 19 | 4.400041 | 0.1390467 | 3.15714 | 0 | 13.43681 | 0
2018-02-09 06:17 | 204307.5 | 4800.0001 | 3 | 19 | 4.400108 | 0.1295605 | 3.161629 | 0 | 13.45656 | 0
2018-02-09 06:19 | 204427.5 | 4920.001 | 3 | 19 | 4.400085 | 0.1193151 | 3.165767 | 0 | 13.47476 | 0
2018-02-09 06:21 | 204547.5 | 5040.0009 | 3 | 19 | 4.400084 | 0.1122799 | 3.169627 | 0 | 13.49175 | 0
2018-02-09 06:23 | 204667.5 | 5160.0001 | 3 | 19 | 4.400099 | 0.1066561 | 3.173263 | 0 | 13.50775 | 0
2018-02-09 06:25 | 204787.5 | 5280.0001 | 3 | 19 | 4.400106 | 0.09986496 | 3.176692 | 0 | 13.52284 | 0
2018-02-09 06:27 | 204907.5 | 5400.0017 | 3 | 19 | 4.400112 | 0.09181213 | 3.179884 | 0 | 13.53688 | 0
2018-02-09 06:29 | 205027.5 | 5520.0002 | 3 | 19 | 4.400105 | 0.08641338 | 3.182827 | 0 | 13.54983 | 0
2018-02-09 06:31 | 205133.3 | 5625.8103 | 3 | 19 | 4.400074 | 0.08149338 | 3.185286 | 0 | 13.56065 | 0
2018-02-09 06:33 | 205253.4 | 120 | 4 | 19 | 4.391818 | 0 | 3.185286 | 0 | 13.56065 | 0
2018-02-09 06:35 | 205373.4 | 240.0009 | 4 | 19 | 4.390956 | 0 | 3.185286 | 0 | 13.56065 | 0
2018-02-09 06:36 | 205433.4 | 300.0031 | 4 | 19 | 4.390685 | 0 | 3.185286 | 0 | 13.56065 | 0
2018-02-09 06:38 | 205553.5 | 120.0002 | 5 | 19 | 4.065187 | -3.26017 | 3.185286 | 0.1086611 | 13.56065 | 0.4457054
2018-02-09 06:40 | 205673.5 | 240.0011 | 5 | 19 | 4.025972 | -3.260126 | 3.185286 | 0.2173282 | 13.56065 | 0.8852958
2018-02-09 06:42 | 205793.5 | 360.0011 | 5 | 19 | 3.98825 | -3.260105 | 3.185286 | 0.3259988 | 13.56065 | 1.320777
2018-02-09 06:44 | 205913.5 | 480.0002 | 5 | 19 | 3.947431 | -3.260231 | 3.185286 | 0.4346551 | 13.56065 | 1.751942
2018-02-09 06:46 | 206033.5 | 600.0018 | 5 | 19 | 3.905413 | -3.26018 | 3.185286 | 0.543331 | 13.56065 | 2.17862
2018-02-09 06:48 | 206153.5 | 720.001 | 5 | 19 | 3.866755 | -3.259853 | 3.185286 | 0.6519849 | 13.56065 | 2.600841
2018-02-09 06:50 | 206273.5 | 840.0003 | 5 | 19 | 3.830608 | -3.259837 | 3.185286 | 0.7606476 | 13.56065 | 3.019014
2018-02-09 06:52 | 206393.5 | 960.0011 | 5 | 19 | 3.79492 | -3.260062 | 3.185286 | 0.8693125 | 13.56065 | 3.433332
2018-02-09 06:54 | 206513.5 | 1080.0002 | 5 | 19 | 3.757154 | -3.259814 | 3.185286 | 0.9779775 | 13.56065 | 3.84367
2018-02-09 06:56 | 206633.5 | 1200.0002 | 5 | 19 | 3.72208 | -3.26016 | 3.185286 | 1.086641 | 13.56065 | 4.249988
2018-02-09 06:58 | 206753.5 | 1320.0011 | 5 | 19 | 3.690972 | -3.259946 | 3.185286 | 1.195308 | 13.56065 | 4.652735
2018-02-09 07:00 | 206873.5 | 1440.0003 | 5 | 19 | 3.663411 | -3.260192 | 3.185286 | 1.303955 | 13.56065 | 5.052244
2018-02-09 07:02 | 206993.5 | 1560.0011 | 5 | 19 | 3.635621 | -3.260054 | 3.185286 | 1.412623 | 13.56065 | 5.448849
2018-02-09 07:04 | 207113.5 | 1680.0002 | 5 | 19 | 3.608198 | -3.259883 | 3.185286 | 1.521303 | 13.56065 | 5.842435
2018-02-09 07:06 | 207233.5 | 1800.0011 | 5 | 19 | 3.584514 | -3.26021 | 3.185286 | 1.629957 | 13.56065 | 6.233168
2018-02-09 07:08 | 207353.5 | 1920.0011 | 5 | 19 | 3.563883 | -3.259837 | 3.185286 | 1.738631 | 13.56065 | 6.621552
2018-02-09 07:10 | 207473.5 | 2040.0003 | 5 | 19 | 3.544706 | -3.260156 | 3.185286 | 1.8473 | 13.56065 | 7.007787
2018-02-09 07:12 | 207593.5 | 2160.0002 | 5 | 19 | 3.524308 | -3.260158 | 3.185286 | 1.955958 | 13.56065 | 7.39185
2018-02-09 07:14 | 207713.5 | 2280.0003 | 5 | 19 | 3.506561 | -3.260149 | 3.185286 | 2.064631 | 13.56065 | 7.773854
2018-02-09 07:16 | 207833.5 | 2400.0011 | 5 | 19 | 3.491161 | -3.260156 | 3.185286 | 2.173299 | 13.56065 | 8.154051
2018-02-09 07:18 | 207953.5 | 2520.0002 | 5 | 19 | 3.478037 | -3.259862 | 3.185286 | 2.28196 | 13.56065 | 8.532699
2018-02-09 07:20 | 208073.5 | 2640.0012 | 5 | 19 | 3.462722 | -3.259967 | 3.185286 | 2.39063 | 13.56065 | 8.909862
2018-02-09 07:22 | 208193.5 | 2760.0011 | 5 | 19 | 3.444777 | -3.26019 | 3.185286 | 2.499283 | 13.56065 | 9.285113
2018-02-09 07:24 | 208313.5 | 2880.0011 | 5 | 19 | 3.427227 | -3.260194 | 3.185286 | 2.607951 | 13.56065 | 9.658511
2018-02-09 07:26 | 208433.5 | 3000.001 | 5 | 19 | 3.407293 | -3.259882 | 3.185286 | 2.716608 | 13.56065 | 10.02983
2018-02-09 07:28 | 208553.5 | 3120.0011 | 5 | 19 | 3.379395 | -3.259821 | 3.185286 | 2.825279 | 13.56065 | 10.39871
2018-02-09 07:30 | 208673.5 | 3240.0002 | 5 | 19 | 3.331615 | -3.260144 | 3.185286 | 2.933949 | 13.56065 | 10.76358
2018-02-09 07:32 | 208793.5 | 3360.001 | 5 | 19 | 3.254779 | -3.26018 | 3.185286 | 3.042611 | 13.56065 | 11.12179
2018-02-09 07:34 | 208913.5 | 3480.0003 | 5 | 19 | 3.098865 | -3.259794 | 3.185286 | 3.151273 | 13.56065 | 11.46823
2018-02-09 07:34 | 208951.7 | 3518.212 | 5 | 19 | 2.999994 | -3.260088 | 3.185286 | 3.185888 | 13.56065 | 11.57392
2018-02-09 07:36 | 209071.7064 | 120.0011 | 6 | 19 | 3.4834 | 0 | 3.185286 | 3.185888 | 13.56065 | 11.57392
2018-02-09 07:38 | 209191.7063 | 240.001 | 6 | 19 | 3.50498 | 0 | 3.185286 | 3.185888 | 13.56065 | 11.57392
2018-02-09 07:39 | 209251.7078 | 300.0025 | 6 | 19 | 3.509524 | 0 | 3.185286 | 3.185888 | 13.56065 | 11.57392
2018-02-09 07:39 | 209251.7 | 0.0023 | 7 | 20 | 3.509493 | 0 | 0 | 0 | 0 | 0
2018-02-09 07:41 | 209371.8 | 120.001 | 2 | 20 | 4.078959 | 4.889943 | 0.1623896 | 0 | 0.6503993 | 0
2018-02-09 07:43 | 209491.8 | 240.0002 | 2 | 20 | 4.115454 | 4.889926 | 0.3253878 | 0 | 1.318121 | 0
2018-02-09 07:45 | 209611.8 | 360.0011 | 2 | 20 | 4.148592 | 4.889924 | 0.4883675 | 0 | 1.991631 | 0
2018-02-09 07:47 | 209731.8 | 480.0012 | 2 | 20 | 4.177445 | 4.889979 | 0.6513671875 | 0 | 2.670198 | 0
2018-02-09 07:49 | 209851.8 | 600.0002 | 2 | 20 | 4.200234 | 4.828725 | 0.8142005 | 0 | 3.352587 | 0
2018-02-09 07:51 | 209971.8 | 720.0003 | 2 | 20 | 4.200252 | 4.484973 | 0.9693113 | 0 | 4.004094 | 0
2018-02-09 07:53 | 210091.8 | 840.001 | 2 | 20 | 4.200274 | 4.181428 | 1.113653 | 0 | 4.610365 | 0
2018-02-09 07:55 | 210211.8 | 960.0011 | 2 | 20 | 4.200245 | 3.879735 | 1.248012 | 0 | 5.174708 | 0
2018-02-09 07:57 | 210331.8 | 1080.0011 | 2 | 20 | 4.200277 | 3.575774 | 1.372178 | 0 | 5.696238 | 0
2018-02-09 07:59 | 210451.8 | 1200.0011 | 2 | 20 | 4.200241 | 3.320645 | 1.487017 | 0 | 6.17859 | 0
2018-02-09 08:00 | 210482.3 | 1230.4576 | 2 | 20 | 4.200252 | 3.259992 | 1.514851 | 0 | 6.295499 | 0
2018-02-09 08:02 | 210602.3 | 120.0001 | 3 | 20 | 4.218151 | 3.260016 | 1.62311 | 0 | 6.751101 | 0
2018-02-09 08:04 | 210722.3 | 240.0009 | 3 | 20 | 4.240353 | 3.260005 | 1.731773 | 0 | 7.210624 | 0
2018-02-09 08:06 | 210842.3 | 360.0009 | 3 | 20 | 4.268027 | 3.259955 | 1.840444 | 0 | 7.672875 | 0
2018-02-09 08:08 | 210962.3 | 480.001 | 3 | 20 | 4.297589 | 3.259988 | 1.949108 | 0 | 8.138266 | 0
2018-02-09 08:10 | 211082.3 | 600.0002 | 3 | 20 | 4.328399 | 3.259959 | 2.057766 | 0 | 8.606891 | 0
2018-02-09 08:12 | 211202.3 | 720.0002 | 3 | 20 | 4.360593 | 3.259933 | 2.166426 | 0 | 9.07893 | 0
2018-02-09 08:14 | 211322.3 | 840.0001 | 3 | 20 | 4.397976 | 3.259974 | 2.275095 | 0 | 9.554764 | 0
2018-02-09 08:16 | 211442.3 | 960.0009 | 3 | 20 | 4.400243 | 2.808713 | 2.375946 | 0 | 9.99853 | 0
2018-02-09 08:18 | 211562.3 | 1080.0002 | 3 | 20 | 4.40026 | 2.465161 | 2.463683 | 0 | 10.3846 | 0
2018-02-09 08:20 | 211682.3 | 1200.0001 | 3 | 20 | 4.400256 | 2.175682 | 2.540867 | 0 | 10.72423 | 0
2018-02-09 08:22 | 211802.3 | 1320.0002 | 3 | 20 | 4.400256 | 1.915555 | 2.608976 | 0 | 11.02392 | 0
2018-02-09 08:24 | 211922.3 | 1440.001 | 3 | 20 | 4.400268 | 1.672522 | 2.66873 | 0 | 11.28685 | 0
2018-02-09 08:26 | 212042.3 | 1560.0002 | 3 | 20 | 4.40024 | 1.472931 | 2.721007 | 0 | 11.51688 | 0
2018-02-09 08:28 | 212162.3 | 1680.0003 | 3 | 20 | 4.400249 | 1.308458 | 2.76728 | 0 | 11.72049 | 0
2018-02-09 08:30 | 212282.3 | 1800.0009 | 3 | 20 | 4.400237 | 1.1685 | 2.808517 | 0 | 11.90195 | 0
2018-02-09 08:32 | 212402.3 | 1920.0001 | 3 | 20 | 4.40021 | 1.037533 | 2.845272 | 0 | 12.06368 | 0
2018-02-09 08:34 | 212522.3 | 2040.0009 | 3 | 20 | 4.400216 | 0.9185925 | 2.877785 | 0 | 12.20674 | 0
2018-02-09 08:36 | 212642.3 | 2160.001 | 3 | 20 | 4.400216 | 0.8233452 | 2.906765 | 0 | 12.33426 | 0
2018-02-09 08:38 | 212762.3 | 2280.0009 | 3 | 20 | 4.400208 | 0.7441549 | 2.932826 | 0 | 12.44893 | 0
2018-02-09 08:40 | 212882.3 | 2400.0009 | 3 | 20 | 4.400205 | 0.672183 | 2.956404 | 0 | 12.55268 | 0
2018-02-09 08:42 | 213002.3 | 2520.0001 | 3 | 20 | 4.400166 | 0.6006689 | 2.977614 | 0 | 12.64601 | 0
2018-02-09 08:44 | 213122.3 | 2640.0017 | 3 | 20 | 4.400184 | 0.5420599 | 2.996627 | 0 | 12.72967 | 0
2018-02-09 08:46 | 213242.3 | 2760.0002 | 3 | 20 | 4.400148 | 0.4929981 | 3.01387 | 0 | 12.80554 | 0
2018-02-09 08:48 | 213362.3 | 2880.0009 | 3 | 20 | 4.400181 | 0.4532976 | 3.029633 | 0 | 12.8749 | 0
2018-02-09 08:50 | 213482.3 | 3000.0002 | 3 | 20 | 4.400191 | 0.4130487 | 3.044057 | 0 | 12.93837 | 0
2018-02-09 08:52 | 213602.3 | 3120.0009 | 3 | 20 | 4.400112 | 0.3728361 | 3.057135 | 0 | 12.99591 | 0
2018-02-09 08:54 | 213722.3 | 3240.0009 | 3 | 20 | 4.40014 | 0.3431673 | 3.069063 | 0 | 13.0484 | 0
2018-02-09 08:56 | 213842.3 | 3360.0002 | 3 | 20 | 4.400148 | 0.3174887 | 3.080045 | 0 | 13.09672 | 0
2018-02-09 08:58 | 213962.3 | 3480.0001 | 3 | 20 | 4.400119 | 0.2934551 | 3.090227 | 0 | 13.14152 | 0
2018-02-09 09:00 | 214082.3 | 3600.0001 | 3 | 20 | 4.400169 | 0.2687998 | 3.099599 | 0 | 13.18276 | 0
2018-02-09 09:02 | 214202.3 | 3720.0009 | 3 | 20 | 4.40013 | 0.2472258 | 3.108173 | 0 | 13.22048 | 0
2018-02-09 09:04 | 214322.3 | 3840.0002 | 3 | 20 | 4.400102 | 0.2296696 | 3.116109 | 0 | 13.25541 | 0
2018-02-09 09:06 | 214442.3 | 3960.001 | 3 | 20 | 4.400128 | 0.2152615 | 3.123522 | 0 | 13.28802 | 0
2018-02-09 09:08 | 214562.3 | 4080.0009 | 3 | 20 | 4.4001 | 0.1990347 | 3.130438 | 0 | 13.31845 | 0
2018-02-09 09:10 | 214682.3 | 4200.0002 | 3 | 20 | 4.400164 | 0.1837597 | 3.136801 | 0 | 13.34645 | 0
2018-02-09 09:12 | 214802.3 | 4320.0001 | 3 | 20 | 4.400102 | 0.1710033 | 3.142695 | 0 | 13.37239 | 0
2018-02-09 09:14 | 214922.3 | 4440.0001 | 3 | 20 | 4.400047 | 0.1598644 | 3.148201 | 0 | 13.39661 | 0
2018-02-09 09:16 | 215042.3 | 4560.0009 | 3 | 20 | 4.400137 | 0.1506195 | 3.153387 | 0 | 13.41943 | 0
2018-02-09 09:18 | 215162.3 | 4680.001 | 3 | 20 | 4.40009 | 0.1382084 | 3.15821 | 0 | 13.44065 | 0
2018-02-09 09:20 | 215282.3 | 4800.001 | 3 | 20 | 4.400045 | 0.1280918 | 3.162652 | 0 | 13.4602 | 0
2018-02-09 09:22 | 215402.3 | 4920.0009 | 3 | 20 | 4.400009 | 0.1196575 | 3.166805 | 0 | 13.47847 | 0
2018-02-09 09:24 | 215522.3 | 5040.0002 | 3 | 20 | 4.400137 | 0.1147203 | 3.170721 | 0 | 13.4957 | 0
2018-02-09 09:26 | 215642.3 | 5160.0009 | 3 | 20 | 4.400116 | 0.1069498 | 3.174411 | 0 | 13.51194 | 0
2018-02-09 09:28 | 215762.3 | 5280.0002 | 3 | 20 | 4.400057 | 0.09740829 | 3.177816 | 0 | 13.52692 | 0
2018-02-09 09:30 | 215882.3 | 5400.0001 | 3 | 20 | 4.400093 | 0.09178448 | 3.180973 | 0 | 13.54081 | 0
2018-02-09 09:32 | 216002.3 | 5520.0002 | 3 | 20 | 4.40011 | 0.08741474 | 3.18395 | 0 | 13.55391 | 0
2018-02-09 09:34 | 216122.3 | 5640.0002 | 3 | 20 | 4.400069 | 0.08223534 | 3.186765 | 0 | 13.5663 | 0
2018-02-09 09:34 | 216134.4 | 5652.1664 | 3 | 20 | 4.400082 | 0.0814867 | 3.187043 | 0 | 13.56752 | 0
2018-02-09 09:36 | 216254.5 | 120.0002 | 4 | 20 | 4.391988 | 0 | 3.187043 | 0 | 13.56752 | 0
2018-02-09 09:38 | 216374.5 | 240.0001 | 4 | 20 | 4.391157 | 0 | 3.187043 | 0 | 13.56752 | 0
2018-02-09 09:39 | 216434.5 | 300.0032 | 4 | 20 | 4.390832 | 0 | 3.187043 | 0 | 13.56752 | 0
2018-02-09 09:41 | 216554.6 | 120.001 | 5 | 20 | 4.067751 | -3.259782 | 3.187043 | 0.108653 | 13.56752 | 0.4458195
2018-02-09 09:43 | 216674.6 | 240.001 | 5 | 20 | 4.028953 | -3.260108 | 3.187043 | 0.2173181 | 13.56752 | 0.8857342
2018-02-09 09:45 | 216794.6 | 360.0003 | 5 | 20 | 3.986747 | -3.260118 | 3.187043 | 0.3259854 | 13.56752 | 1.321301
2018-02-09 09:47 | 216914.6 | 480.001 | 5 | 20 | 3.945514 | -3.259791 | 3.187043 | 0.4346544 | 13.56752 | 1.752261
2018-02-09 09:49 | 217034.6 | 600.001 | 5 | 20 | 3.906292 | -3.259794 | 3.187043 | 0.5433195 | 13.56752 | 2.178858
2018-02-09 09:51 | 217154.6 | 720.0002 | 5 | 20 | 3.869315 | -3.260128 | 3.187043 | 0.6519887 | 13.56752 | 2.601335
2018-02-09 09:53 | 217274.6 | 840.0011 | 5 | 20 | 3.83157 | -3.260128 | 3.187043 | 0.7606468 | 13.56752 | 3.019731
2018-02-09 09:55 | 217394.6 | 960.0003 | 5 | 20 | 3.792915 | -3.2601 | 3.187043 | 0.8693209 | 13.56752 | 3.434
2018-02-09 09:57 | 217514.6 | 1080.0003 | 5 | 20 | 3.757237 | -3.260215 | 3.187043 | 0.9779841 | 13.56752 | 3.844193
2018-02-09 09:59 | 217634.6 | 1200.0003 | 5 | 20 | 3.724155 | -3.260149 | 3.187043 | 1.086651 | 13.56752 | 4.250636
2018-02-09 10:01 | 217754.6 | 1320.0003 | 5 | 20 | 3.693796 | -3.260176 | 3.187043 | 1.195319 | 13.56752 | 4.653679
2018-02-09 10:03 | 217874.6 | 1440.001 | 5 | 20 | 3.662967 | -3.260105 | 3.187043 | 1.303981 | 13.56752 | 5.053395
2018-02-09 10:05 | 217994.6 | 1560.0011 | 5 | 20 | 3.634542 | -3.260085 | 3.187043 | 1.412647 | 13.56752 | 5.44985
2018-02-09 10:07 | 218114.6 | 1680.0011 | 5 | 20 | 3.609568 | -3.260144 | 3.187043 | 1.521306 | 13.56752 | 5.843397
2018-02-09 10:09 | 218234.6 | 1800.0011 | 5 | 20 | 3.587494 | -3.2602 | 3.187043 | 1.629983 | 13.56752 | 6.234461
2018-02-09 10:11 | 218354.6 | 1920.0003 | 5 | 20 | 3.565515 | -3.260133 | 3.187043 | 1.738641 | 13.56752 | 6.623085
2018-02-09 10:13 | 218474.6 | 2040.0003 | 5 | 20 | 3.543258 | -3.260177 | 3.187043 | 1.847315 | 13.56752 | 7.009328
2018-02-09 10:15 | 218594.6 | 2160.001 | 5 | 20 | 3.524559 | -3.259819 | 3.187043 | 1.955967 | 13.56752 | 7.393266
2018-02-09 10:17 | 218714.6 | 2280.0002 | 5 | 20 | 3.508476 | -3.260135 | 3.187043 | 2.064648 | 13.56752 | 7.775408
2018-02-09 10:19 | 218834.6 | 2400.0003 | 5 | 20 | 3.493803 | -3.259869 | 3.187043 | 2.17331 | 13.56752 | 8.155857
2018-02-09 10:21 | 218954.6 | 2520.001 | 5 | 20 | 3.477262 | -3.259814 | 3.187043 | 2.281967 | 13.56752 | 8.534616
2018-02-09 10:23 | 219074.6 | 2640.0011 | 5 | 20 | 3.461008 | -3.260105 | 3.187043 | 2.390632 | 13.56752 | 8.911565
2018-02-09 10:25 | 219194.6 | 2760.0002 | 5 | 20 | 3.445684 | -3.260095 | 3.187043 | 2.49931 | 13.56752 | 9.286876
2018-02-09 10:27 | 219314.6 | 2880.0003 | 5 | 20 | 3.430021 | -3.26017 | 3.187043 | 2.607977 | 13.56752 | 9.66048
2018-02-09 10:29 | 219434.6 | 3000.001 | 5 | 20 | 3.408348 | -3.260138 | 3.187043 | 2.71664 | 13.56752 | 10.0321
2018-02-09 10:31 | 219554.6 | 3120.0002 | 5 | 20 | 3.375712 | -3.259811 | 3.187043 | 2.825302 | 13.56752 | 10.40076
2018-02-09 10:33 | 219674.6 | 3240.0003 | 5 | 20 | 3.330658 | -3.259798 | 3.187043 | 2.933972 | 13.56752 | 10.76532
2018-02-09 10:35 | 219794.6 | 3360.0003 | 5 | 20 | 3.257123 | -3.260003 | 3.187043 | 3.042632 | 13.56752 | 11.1236
2018-02-09 10:37 | 219914.6 | 3480.0011 | 5 | 20 | 3.104471 | -3.2602 | 3.187043 | 3.151292 | 13.56752 | 11.47051
2018-02-09 10:38 | 219954.3 | 3519.7217 | 5 | 20 | 2.999992 | -3.260115 | 3.187043 | 3.187272 | 13.56752 | 11.5805
2018-02-09 10:40 | 220074.3 | 119.9999 | 6 | 20 | 3.480269 | 0 | 3.187043 | 3.187272 | 13.56752 | 11.5805
2018-02-09 10:42 | 220194.3 | 239.9999 | 6 | 20 | 3.501354 | 0 | 3.187043 | 3.187272 | 13.56752 | 11.5805
2018-02-09 10:43 | 220254.3 | 300.0013 | 6 | 20 | 3.505702 | 0 | 3.187043 | 3.187272 | 13.56752 | 11.5805
2018-02-09 10:43 | 220254.3 | 0.0025 | 7 | 21 | 3.505824 | 0 | 0 | 0 | 0 | 0
2018-02-09 10:45 | 220374.4 | 120.0002 | 2 | 21 | 4.075739 | 4.889979 | 0.162406 | 0 | 0.6499324 | 0
2018-02-09 10:47 | 220494.4 | 240.0002 | 2 | 21 | 4.113366 | 4.890002 | 0.3253797 | 0 | 1.317064 | 0
2018-02-09 10:49 | 220614.4 | 360.0002 | 2 | 21 | 4.15108 | 4.889998 | 0.4883955 | 0 | 1.990816 | 0
2018-02-09 10:51 | 220734.4 | 480.0002 | 2 | 21 | 4.178047 | 4.890002 | 0.6513844 | 0 | 2.6697 | 0
2018-02-09 10:53 | 220854.4 | 600.0004 | 2 | 21 | 4.200305 | 4.86608 | 0.8143374 | 0 | 3.352439 | 0
2018-02-09 10:55 | 220974.4 | 720.0002 | 2 | 21 | 4.200269 | 4.529315 | 0.9708987 | 0 | 4.010038 | 0
2018-02-09 10:57 | 221094.4 | 840.001 | 2 | 21 | 4.200294 | 4.179811 | 1.116128 | 0 | 4.620039 | 0
2018-02-09 10:59 | 221214.4 | 960.0003 | 2 | 21 | 4.200287 | 3.852611 | 1.249754 | 0 | 5.181303 | 0
2018-02-09 11:01 | 221334.4 | 1080.0002 | 2 | 21 | 4.200235 | 3.580138 | 1.373539 | 0 | 5.70123 | 0
2018-02-09 11:03 | 221454.4 | 1200.0003 | 2 | 21 | 4.200238 | 3.344695 | 1.488838 | 0 | 6.185512 | 0
2018-02-09 11:03 | 221497.9 | 1243.4536 | 2 | 21 | 4.200257 | 3.25999 | 1.528713 | 0 | 6.352996 | 0
2018-02-09 11:05 | 221617.9 | 120.0003 | 3 | 21 | 4.219738 | 3.259974 | 1.636995 | 0 | 6.808737 | 0
2018-02-09 11:07 | 221737.9 | 240.0003 | 3 | 21 | 4.245131 | 3.259953 | 1.745659 | 0 | 7.268645 | 0
2018-02-09 11:09 | 221857.9 | 360.0011 | 3 | 21 | 4.271485 | 3.260005 | 1.854324 | 0 | 7.731362 | 0
2018-02-09 11:11 | 221977.9 | 480.0011 | 3 | 21 | 4.299378 | 3.260007 | 1.96297 | 0 | 8.196956 | 0
2018-02-09 11:13 | 222097.9 | 600.001 | 3 | 21 | 4.33005 | 3.259946 | 2.071641 | 0 | 8.665802 | 0
2018-02-09 11:15 | 222217.9 | 720.0003 | 3 | 21 | 4.366096 | 3.25999 | 2.180293 | 0 | 9.138169 | 0
2018-02-09 11:17 | 222337.9 | 840.0011 | 3 | 21 | 4.400308 | 3.190438 | 2.288824 | 0 | 9.614088 | 0
2018-02-09 11:19 | 222457.9 | 960.001 | 3 | 21 | 4.400293 | 2.775762 | 2.387823 | 0 | 10.04971 | 0
2018-02-09 11:21 | 222577.9 | 1080.0011 | 3 | 21 | 4.400238 | 2.445853 | 2.474748 | 0 | 10.4322 | 0
2018-02-09 11:23 | 222697.9 | 1200.0002 | 3 | 21 | 4.400244 | 2.141769 | 2.551159 | 0 | 10.76843 | 0
2018-02-09 11:25 | 222817.9 | 1320.0011 | 3 | 21 | 4.40025 | 1.866602 | 2.617789 | 0 | 11.06162 | 0
2018-02-09 11:27 | 222937.9 | 1440.0011 | 3 | 21 | 4.40024 | 1.645134 | 2.676204 | 0 | 11.31866 | 0
2018-02-09 11:29 | 223057.9 | 1560.0003 | 3 | 21 | 4.400183 | 1.460114 | 2.727857 | 0 | 11.54594 | 0
2018-02-09 11:31 | 223177.9 | 1680.0007 | 3 | 21 | 4.400229 | 1.297501 | 2.773792 | 0 | 11.74806 | 0
2018-02-09 11:33 | 223297.9 | 1800.001 | 3 | 21 | 4.40017 | 1.141381 | 2.814425 | 0 | 11.92686 | 0
2018-02-09 11:35 | 223417.9 | 1920.0011 | 3 | 21 | 4.400247 | 1.014 | 2.850256 | 0 | 12.08452 | 0
2018-02-09 11:37 | 223537.9 | 2040.001 | 3 | 21 | 4.4002 | 0.9072542 | 2.882228 | 0 | 12.22521 | 0
2018-02-09 11:39 | 223657.9 | 2160.0011 | 3 | 21 | 4.400163 | 0.8183079 | 2.910972 | 0 | 12.35169 | 0
2018-02-09 11:41 | 223777.9 | 2280.001 | 3 | 21 | 4.400139 | 0.7329254 | 2.936838 | 0 | 12.4655 | 0
2018-02-09 11:43 | 223897.9 | 2400.001 | 3 | 21 | 4.400208 | 0.6546316 | 2.95992 | 0 | 12.56707 | 0
2018-02-09 11:45 | 224017.9 | 2520.0011 | 3 | 21 | 4.400229 | 0.5917006 | 2.980639 | 0 | 12.65823 | 0
2018-02-09 11:47 | 224137.9 | 2640.001 | 3 | 21 | 4.400192 | 0.5385017 | 2.999432 | 0 | 12.74093 | 0
2018-02-09 11:49 | 224257.9 | 2760.0002 | 3 | 21 | 4.400183 | 0.4911575 | 3.01658 | 0 | 12.81638 | 0
2018-02-09 11:51 | 224377.9 | 2880.0002 | 3 | 21 | 4.400144 | 0.4425354 | 3.032155 | 0 | 12.88491 | 0
2018-02-09 11:53 | 224497.9 | 3000.0011 | 3 | 21 | 4.40017 | 0.4032059 | 3.046228 | 0 | 12.94684 | 0
2018-02-09 11:55 | 224617.9 | 3120.0003 | 3 | 21 | 4.400133 | 0.3697462 | 3.059095 | 0 | 13.00345 | 0
2018-02-09 11:57 | 224737.9 | 3240.001 | 3 | 21 | 4.400146 | 0.3428822 | 3.070963 | 0 | 13.05568 | 0
2018-02-09 11:59 | 224857.9 | 3360.001 | 3 | 21 | 4.400164 | 0.3148575 | 3.08192 | 0 | 13.10389 | 0
2018-02-09 12:01 | 224977.9 | 3480.001 | 3 | 21 | 4.400115 | 0.2861786 | 3.091925 | 0 | 13.14791 | 0
2018-02-09 12:03 | 225097.9 | 3600.001 | 3 | 21 | 4.400081 | 0.2649183 | 3.101111 | 0 | 13.18833 | 0
2018-02-09 12:05 | 225217.9 | 3720.0002 | 3 | 21 | 4.400127 | 0.2473249 | 3.109633 | 0 | 13.22583 | 0
2018-02-09 12:07 | 225337.9 | 3840.001 | 3 | 21 | 4.400145 | 0.2303743 | 3.117581 | 0 | 13.2608 | 0
2018-02-09 12:09 | 225457.9 | 3960.0002 | 3 | 21 | 4.400064 | 0.2106762 | 3.124944 | 0 | 13.2932 | 0
2018-02-09 12:11 | 225577.9 | 4080.001 | 3 | 21 | 4.400064 | 0.1947594 | 3.131705 | 0 | 13.32295 | 0
2018-02-09 12:13 | 225697.9 | 4200.0003 | 3 | 21 | 4.400127 | 0.182478 | 3.137993 | 0 | 13.35061 | 0
2018-02-09 12:15 | 225817.9 | 4320.0002 | 3 | 21 | 4.400078 | 0.1708393 | 3.14389 | 0 | 13.37656 | 0
2018-02-09 12:17 | 225937.9 | 4440.0003 | 3 | 21 | 4.400106 | 0.1594343 | 3.149405 | 0 | 13.40083 | 0
2018-02-09 12:19 | 226057.9 | 4560.001 | 3 | 21 | 4.400091 | 0.1466141 | 3.154493 | 0 | 13.42322 | 0
2018-02-09 12:21 | 226177.9 | 4680.0003 | 3 | 21 | 4.400122 | 0.1369314 | 3.159217 | 0 | 13.444 | 0
2018-02-09 12:23 | 226297.9 | 4800.0011 | 3 | 21 | 4.400066 | 0.1288509 | 3.163644 | 0 | 13.46348 | 0
2018-02-09 12:25 | 226417.9 | 4920.001 | 3 | 21 | 4.400067 | 0.1210527 | 3.167814 | 0 | 13.48183 | 0
2018-02-09 12:27 | 226537.9 | 5040.001 | 3 | 21 | 4.400029 | 0.1111536 | 3.171706 | 0 | 13.49896 | 0
2018-02-09 12:29 | 226657.9 | 5160.0019 | 3 | 21 | 4.40011 | 0.1042185 | 3.175287 | 0 | 13.51471 | 0
2018-02-09 12:31 | 226777.9 | 5280.001 | 3 | 21 | 4.400089 | 0.09780025 | 3.178651 | 0 | 13.52951 | 0
2018-02-09 12:33 | 226897.9 | 5400.0002 | 3 | 21 | 4.400051 | 0.09210491 | 3.181817 | 0 | 13.54344 | 0
2018-02-09 12:35 | 227017.9 | 5520.001 | 3 | 21 | 4.400086 | 0.08645439 | 3.184807 | 0 | 13.5566 | 0
2018-02-09 12:37 | 227103.7 | 5605.8601 | 3 | 21 | 4.400093 | 0.08149624 | 3.186815 | 0 | 13.56543 | 0
2018-02-09 12:39 | 227223.8 | 120.0007 | 4 | 21 | 4.391859 | 0 | 3.186815 | 0 | 13.56543 | 0
2018-02-09 12:41 | 227343.8 | 240 | 4 | 21 | 4.390959 | 0 | 3.186815 | 0 | 13.56543 | 0
2018-02-09 12:42 | 227403.8 | 300.0037 | 4 | 21 | 4.390603 | 0 | 3.186815 | 0 | 13.56543 | 0
2018-02-09 12:44 | 227523.9 | 120.0001 | 5 | 21 | 4.068337 | -3.259789 | 3.186815 | 0.1086484 | 13.56543 | 0.4459379
2018-02-09 12:46 | 227643.9 | 240.0001 | 5 | 21 | 4.025624 | -3.259912 | 3.186815 | 0.2173265 | 13.56543 | 0.8857557
2018-02-09 12:48 | 227763.9 | 360.001 | 5 | 21 | 3.985003 | -3.259844 | 3.186815 | 0.3259893 | 13.56543 | 1.320956
2018-02-09 12:50 | 227883.9 | 480.0009 | 5 | 21 | 3.945636 | -3.260165 | 3.186815 | 0.4346497 | 13.56543 | 1.751824
2018-02-09 12:52 | 228003.9 | 600.0011 | 5 | 21 | 3.907831 | -3.260147 | 3.186815 | 0.5433122 | 13.56543 | 2.178524
2018-02-09 12:54 | 228123.9 | 720.001 | 5 | 21 | 3.868407 | -3.260095 | 3.186815 | 0.651973 | 13.56543 | 2.60104
2018-02-09 12:56 | 228243.9 | 840.0002 | 5 | 21 | 3.828355 | -3.259821 | 3.186815 | 0.7606347 | 13.56543 | 3.019175
2018-02-09 12:58 | 228363.9 | 960.0002 | 5 | 21 | 3.79215 | -3.259811 | 3.186815 | 0.8692968 | 13.56543 | 3.433185
2018-02-09 13:00 | 228483.9 | 1080.0009 | 5 | 21 | 3.758115 | -3.259824 | 3.186815 | 0.9779631 | 13.56543 | 3.843384
2018-02-09 13:02 | 228603.9 | 1200.001 | 5 | 21 | 3.724833 | -3.259824 | 3.186815 | 1.086622 | 13.56543 | 4.249925
2018-02-09 13:04 | 228723.9 | 1320.0018 | 5 | 21 | 3.691404 | -3.260019 | 3.186815 | 1.195293 | 13.56543 | 4.652892
2018-02-09 13:06 | 228843.9 | 1440.001 | 5 | 21 | 3.661344 | -3.260183 | 3.186815 | 1.303942 | 13.56543 | 5.052282
2018-02-09 13:08 | 228963.9 | 1560.0002 | 5 | 21 | 3.634624 | -3.259898 | 3.186815 | 1.412611 | 13.56543 | 5.448685
2018-02-09 13:10 | 229083.9 | 1680.0009 | 5 | 21 | 3.610763 | -3.259987 | 3.186815 | 1.521279 | 13.56543 | 5.842348
2018-02-09 13:12 | 229203.9 | 1800.0009 | 5 | 21 | 3.586779 | -3.26016 | 3.186815 | 1.629945 | 13.56543 | 6.233421
2018-02-09 13:14 | 229323.9 | 1920.0009 | 5 | 21 | 3.562907 | -3.259809 | 3.186815 | 1.738608 | 13.56543 | 6.621837
2018-02-09 13:16 | 229443.9 | 2040.001 | 5 | 21 | 3.542729 | -3.260153 | 3.186815 | 1.847258 | 13.56543 | 7.007823
2018-02-09 13:18 | 229563.9 | 2160.001 | 5 | 21 | 3.525528 | -3.259908 | 3.186815 | 1.955933 | 13.56543 | 7.391857
2018-02-09 13:20 | 229683.9 | 2280.001 | 5 | 21 | 3.509221 | -3.259975 | 3.186815 | 2.064603 | 13.56543 | 7.774085
2018-02-09 13:22 | 229803.9 | 2400.0009 | 5 | 21 | 3.491449 | -3.260154 | 3.186815 | 2.173253 | 13.56543 | 8.154414
2018-02-09 13:24 | 229923.9 | 2520.0009 | 5 | 21 | 3.475648 | -3.26018 | 3.186815 | 2.281926 | 13.56543 | 8.532955
2018-02-09 13:26 | 230043.9 | 2640.001 | 5 | 21 | 3.461485 | -3.259805 | 3.186815 | 2.390597 | 13.56543 | 8.909883
2018-02-09 13:28 | 230163.9 | 2760.0009 | 5 | 21 | 3.447635 | -3.260192 | 3.186815 | 2.499266 | 13.56543 | 9.285307
2018-02-09 13:30 | 230283.9 | 2880.0001 | 5 | 21 | 3.429649 | -3.260129 | 3.186815 | 2.60792 | 13.56543 | 9.658986
2018-02-09 13:32 | 230403.9 | 3000.0009 | 5 | 21 | 3.405335 | -3.260087 | 3.186815 | 2.716588 | 13.56543 | 10.03039
2018-02-09 13:34 | 230523.9 | 3120.001 | 5 | 21 | 3.376017 | -3.26016 | 3.186815 | 2.825264 | 13.56543 | 10.39896
2018-02-09 13:36 | 230643.9 | 3240.0009 | 5 | 21 | 3.333489 | -3.260108 | 3.186815 | 2.933928 | 13.56543 | 10.76364
2018-02-09 13:38 | 230763.9 | 3360.0002 | 5 | 21 | 3.260099 | -3.260095 | 3.186815 | 3.042591 | 13.56543 | 11.1223
2018-02-09 13:40 | 230883.9 | 3480.0009 | 5 | 21 | 3.097946 | -3.260097 | 3.186815 | 3.151257 | 13.56543 | 11.46912
2018-02-09 13:40 | 230920.1 | 3516.2728 | 5 | 21 | 2.999991 | -3.260072 | 3.186815 | 3.184111 | 13.56543 | 11.56942
2018-02-09 13:42 | 231040.1927 | 120.0008 | 6 | 21 | 3.483322 | 0 | 3.186815 | 3.184111 | 13.56543 | 11.56942
2018-02-09 13:44 | 231160.1928 | 240.0009 | 6 | 21 | 3.504626 | 0 | 3.186815 | 3.184111 | 13.56543 | 11.56942
2018-02-09 13:45 | 231220.1941 | 300.0022 | 6 | 21 | 3.508979 | 0 | 3.186815 | 3.184111 | 13.56543 | 11.56942
2018-02-09 13:45 | 231220.2 | 0.0024 | 7 | 22 | 3.509023 | 0 | 0 | 0 | 0 | 0
2018-02-09 13:47 | 231340.3 | 120.001 | 2 | 22 | 4.074952 | 4.889943 | 0.1623856 | 0 | 0.6497242 | 0
2018-02-09 13:49 | 231460.3 | 240.0002 | 2 | 22 | 4.116335 | 4.889886 | 0.3253793 | 0 | 1.317154 | 0
2018-02-09 13:51 | 231580.3 | 360.001 | 2 | 22 | 4.150691 | 4.889955 | 0.4883674 | 0 | 1.99103 | 0
2018-02-09 13:53 | 231700.3 | 480.0011 | 2 | 22 | 4.176277 | 4.889926 | 0.6513554 | 0 | 2.669729 | 0
2018-02-09 13:55 | 231820.3 | 600.0003 | 2 | 22 | 4.199477 | 4.889873 | 0.8143486 | 0 | 3.352267 | 0
2018-02-09 13:57 | 231940.3 | 720.0002 | 2 | 22 | 4.200288 | 4.512422 | 0.9711804 | 0 | 4.011001 | 0
2018-02-09 13:59 | 232060.3 | 840.0011 | 2 | 22 | 4.200235 | 4.158483 | 1.115436 | 0 | 4.616914 | 0
2018-02-09 14:01 | 232180.3 | 960.0003 | 2 | 22 | 4.200257 | 3.862298 | 1.249036 | 0 | 5.178064 | 0
2018-02-09 14:03 | 232300.3 | 1080.0002 | 2 | 22 | 4.200248 | 3.607026 | 1.373403 | 0 | 5.700438 | 0
2018-02-09 14:05 | 232420.3 | 1200.0002 | 2 | 22 | 4.200233 | 3.352588 | 1.489427 | 0 | 6.187767 | 0
2018-02-09 14:06 | 232461.4 | 1241.1152 | 2 | 22 | 4.200294 | 3.259995 | 1.527191 | 0 | 6.346387 | 0
2018-02-09 14:08 | 232581.4 | 120.0002 | 3 | 22 | 4.22141 | 3.259946 | 1.635472 | 0 | 6.802248 | 0
2018-02-09 14:10 | 232701.4 | 240.0009 | 3 | 22 | 4.244898 | 3.259971 | 1.744124 | 0 | 7.262175 | 0
2018-02-09 14:12 | 232821.4 | 360.001 | 3 | 22 | 4.269859 | 3.259965 | 1.852787 | 0 | 7.724785 | 0
2018-02-09 14:14 | 232941.4 | 480.0009 | 3 | 22 | 4.297986 | 3.259953 | 1.961455 | 0 | 8.190273 | 0
2018-02-09 14:16 | 233061.4 | 600.001 | 3 | 22 | 4.331397 | 3.259988 | 2.070123 | 0 | 8.65909 | 0
2018-02-09 14:18 | 233181.4 | 720.0001 | 3 | 22 | 4.366878 | 3.259934 | 2.178771 | 0 | 9.131612 | 0
2018-02-09 14:20 | 233301.4 | 840.0009 | 3 | 22 | 4.400267 | 3.202121 | 2.287354 | 0 | 9.607752 | 0
2018-02-09 14:22 | 233421.4 | 960.0007 | 3 | 22 | 4.400268 | 2.794084 | 2.386926 | 0 | 10.0459 | 0
2018-02-09 14:24 | 233541.4 | 1080.0011 | 3 | 22 | 4.400262 | 2.441033 | 2.474134 | 0 | 10.42964 | 0
2018-02-09 14:26 | 233661.4 | 1200.0002 | 3 | 22 | 4.400212 | 2.123598 | 2.550017 | 0 | 10.76354 | 0
2018-02-09 14:28 | 233781.4 | 1320.0002 | 3 | 22 | 4.400281 | 1.869077 | 2.61643 | 0 | 11.05577 | 0
2018-02-09 14:30 | 233901.4 | 1440.0009 | 3 | 22 | 4.400221 | 1.655001 | 2.675029 | 0 | 11.31362 | 0
2018-02-09 14:32 | 234021.4 | 1560.0002 | 3 | 22 | 4.400268 | 1.465509 | 2.72698 | 0 | 11.54222 | 0
2018-02-09 14:34 | 234141.4 | 1680.0001 | 3 | 22 | 4.400214 | 1.285069 | 2.772783 | 0 | 11.74376 | 0
2018-02-09 14:36 | 234261.4 | 1800.0002 | 3 | 22 | 4.400233 | 1.138147 | 2.813072 | 0 | 11.92104 | 0
2018-02-09 14:38 | 234381.4 | 1920.0009 | 3 | 22 | 4.400232 | 1.01614 | 2.848914 | 0 | 12.07875 | 0
2018-02-09 14:40 | 234501.4 | 2040.0002 | 3 | 22 | 4.4002 | 0.9123926 | 2.881027 | 0 | 12.22006 | 0
2018-02-09 14:42 | 234621.4 | 2160.0001 | 3 | 22 | 4.400175 | 0.8150625 | 2.909817 | 0 | 12.34674 | 0
2018-02-09 14:44 | 234741.4 | 2280.0002 | 3 | 22 | 4.400185 | 0.7245722 | 2.935423 | 0 | 12.45941 | 0
2018-02-09 14:46 | 234861.4 | 2400.0002 | 3 | 22 | 4.400198 | 0.6542482 | 2.958364 | 0 | 12.56035 | 0
2018-02-09 14:48 | 234981.4 | 2520.0009 | 3 | 22 | 4.400144 | 0.5934019 | 2.979117 | 0 | 12.65167 | 0
2018-02-09 14:50 | 235101.4 | 2640.001 | 3 | 22 | 4.400203 | 0.5401525 | 2.997995 | 0 | 12.73474 | 0
2018-02-09 14:52 | 235221.4 | 2760.001 | 3 | 22 | 4.400167 | 0.4857273 | 3.01508 | 0 | 12.80992 | 0
2018-02-09 14:54 | 235341.4 | 2880.0002 | 3 | 22 | 4.400137 | 0.4414539 | 3.030501 | 0 | 12.87777 | 0
2018-02-09 14:56 | 235461.4 | 3000.001 | 3 | 22 | 4.400117 | 0.4037066 | 3.044579 | 0 | 12.93972 | 0
2018-02-09 14:58 | 235581.4 | 3120.0009 | 3 | 22 | 4.400113 | 0.3725014 | 3.057525 | 0 | 12.99668 | 0
2018-02-09 15:00 | 235701.4 | 3240.0002 | 3 | 22 | 4.400093 | 0.3410044 | 3.069438 | 0 | 13.0491 | 0
2018-02-09 15:02 | 235821.4 | 3360.0009 | 3 | 22 | 4.400146 | 0.3108253 | 3.080287 | 0 | 13.09684 | 0
2018-02-09 15:04 | 235941.4 | 3480.001 | 3 | 22 | 4.400127 | 0.2866154 | 3.090236 | 0 | 13.14061 | 0
2018-02-09 15:06 | 236061.4 | 3600.0009 | 3 | 22 | 4.400135 | 0.2668219 | 3.099444 | 0 | 13.18113 | 0
2018-02-09 15:08 | 236181.4 | 3720.0005 | 3 | 22 | 4.40013 | 0.2480812 | 3.108022 | 0 | 13.21887 | 0
2018-02-09 15:10 | 236301.4 | 3840.001 | 3 | 22 | 4.400132 | 0.2275591 | 3.115944 | 0 | 13.25373 | 0
2018-02-09 15:12 | 236421.4 | 3960.0009 | 3 | 22 | 4.400129 | 0.2099657 | 3.123214 | 0 | 13.28572 | 0
2018-02-09 15:14 | 236541.4 | 4080.001 | 3 | 22 | 4.400133 | 0.1961803 | 3.129968 | 0 | 13.31544 | 0
2018-02-09 15:16 | 236661.4 | 4200.0009 | 3 | 22 | 4.400091 | 0.183651 | 3.136284 | 0 | 13.34323 | 0
2018-02-09 15:18 | 236781.4 | 4320.0011 | 3 | 22 | 4.400092 | 0.1707373 | 3.142197 | 0 | 13.36924 | 0
2018-02-09 15:20 | 236901.4 | 4440.001 | 3 | 22 | 4.400071 | 0.1558962 | 3.147638 | 0 | 13.39319 | 0
2018-02-09 15:22 | 237021.4 | 4560.001 | 3 | 22 | 4.400126 | 0.1464224 | 3.152678 | 0 | 13.41536 | 0
2018-02-09 15:24 | 237141.4 | 4680.0009 | 3 | 22 | 4.40008 | 0.1372499 | 3.15739 | 0 | 13.4361 | 0
2018-02-09 15:26 | 237261.4 | 4800.0009 | 3 | 22 | 4.400034 | 0.1280336 | 3.161821 | 0 | 13.4556 | 0
2018-02-09 15:28 | 237381.4 | 4920.0009 | 3 | 22 | 4.400086 | 0.1189718 | 3.165955 | 0 | 13.47378 | 0
2018-02-09 15:30 | 237501.4 | 5040.0018 | 3 | 22 | 4.400054 | 0.1101398 | 3.16976 | 0 | 13.49053 | 0
2018-02-09 15:32 | 237621.4 | 5160.0002 | 3 | 22 | 4.400074 | 0.1033945 | 3.173319 | 0 | 13.50618 | 0
2018-02-09 15:34 | 237741.4 | 5280.001 | 3 | 22 | 4.400057 | 0.09744644 | 3.176677 | 0 | 13.52096 | 0
2018-02-09 15:36 | 237861.4 | 5400.0002 | 3 | 22 | 4.40008 | 0.09152508 | 3.179843 | 0 | 13.53489 | 0
2018-02-09 15:38 | 237981.4 | 5520.0002 | 3 | 22 | 4.40003 | 0.08396435 | 3.182771 | 0 | 13.54778 | 0
2018-02-09 15:39 | 238046.7 | 5585.2775 | 3 | 22 | 4.400102 | 0.08149815 | 3.184283 | 0 | 13.55443 | 0
2018-02-09 15:41 | 238166.7 | 120 | 4 | 22 | 4.391792 | 0 | 3.184283 | 0 | 13.55443 | 0
2018-02-09 15:43 | 238286.7 | 240.0008 | 4 | 22 | 4.390854 | 0 | 3.184283 | 0 | 13.55443 | 0
2018-02-09 15:44 | 238346.7 | 300.003 | 4 | 22 | 4.390536 | 0 | 3.184283 | 0 | 13.55443 | 0
2018-02-09 15:46 | 238466.8 | 120.0001 | 5 | 22 | 4.065653 | -3.260023 | 3.184283 | 0.1086467 | 13.55443 | 0.4458221
2018-02-09 15:48 | 238586.8 | 240.0009 | 5 | 22 | 4.024284 | -3.259926 | 3.184283 | 0.2173231 | 13.55443 | 0.8853531
2018-02-09 15:50 | 238706.8 | 360.001 | 5 | 22 | 3.98525 | -3.260103 | 3.184283 | 0.3259897 | 13.55443 | 1.320535
2018-02-09 15:52 | 238826.8 | 480.0001 | 5 | 22 | 3.947148 | -3.26009 | 3.184283 | 0.4346512 | 13.55443 | 1.751519
2018-02-09 15:54 | 238946.8 | 600.0002 | 5 | 22 | 3.907359 | -3.260062 | 3.184283 | 0.5433094 | 13.55443 | 2.178269
2018-02-09 15:56 | 239066.8 | 720.001 | 5 | 22 | 3.865969 | -3.260062 | 3.184283 | 0.6519834 | 13.55443 | 2.600625
2018-02-09 15:58 | 239186.8 | 840.0009 | 5 | 22 | 3.828332 | -3.260074 | 3.184283 | 0.7606406 | 13.55443 | 3.01862
2018-02-09 16:00 | 239306.8 | 960.0009 | 5 | 22 | 3.793236 | -3.260115 | 3.184283 | 0.8693174 | 13.55443 | 3.432735
2018-02-09 16:02 | 239426.8 | 1080.0001 | 5 | 22 | 3.758698 | -3.260097 | 3.184283 | 0.9779709 | 13.55443 | 3.843017
2018-02-09 16:04 | 239546.8 | 1200.001 | 5 | 22 | 3.722982 | -3.260092 | 3.184283 | 1.086635 | 13.55443 | 4.249524
2018-02-09 16:06 | 239666.8 | 1320.001 | 5 | 22 | 3.690164 | -3.260118 | 3.184283 | 1.195308 | 13.55443 | 4.652275
2018-02-09 16:08 | 239786.8 | 1440.001 | 5 | 22 | 3.661363 | -3.260112 | 3.184283 | 1.303968 | 13.55443 | 5.051655
2018-02-09 16:10 | 239906.8 | 1560.0009 | 5 | 22 | 3.635716 | -3.260141 | 3.184283 | 1.412637 | 13.55443 | 5.448118
2018-02-09 16:12 | 240026.8 | 1680.0009 | 5 | 22 | 3.610427 | -3.260041 | 3.184283 | 1.521305 | 13.55443 | 5.841838
2018-02-09 16:14 | 240146.8 | 1800.0001 | 5 | 22 | 3.584498 | -3.260101 | 3.184283 | 1.629972 | 13.55443 | 6.23274
2018-02-09 16:16 | 240266.8 | 1920.0009 | 5 | 22 | 3.562326 | -3.260082 | 3.184283 | 1.738635 | 13.55443 | 6.621006
2018-02-09 16:18 | 240386.8 | 2040.001 | 5 | 22 | 3.543268 | -3.260077 | 3.184283 | 1.847308 | 13.55443 | 7.007065
2018-02-09 16:20 | 240506.8 | 2160.0001 | 5 | 22 | 3.525904 | -3.260123 | 3.184283 | 1.955974 | 13.55443 | 7.391158
2018-02-09 16:22 | 240626.8 | 2280.001 | 5 | 22 | 3.507452 | -3.260112 | 3.184283 | 2.064639 | 13.55443 | 7.773316
2018-02-09 16:24 | 240746.8 | 2400.001 | 5 | 22 | 3.490668 | -3.260013 | 3.184283 | 2.173301 | 13.55443 | 8.1535
2018-02-09 16:26 | 240866.8 | 2520.0009 | 5 | 22 | 3.476176 | -3.260097 | 3.184283 | 2.281955 | 13.55443 | 8.531977
2018-02-09 16:28 | 240986.8 | 2640.0009 | 5 | 22 | 3.462874 | -3.260016 | 3.184283 | 2.390635 | 13.55443 | 8.909053
2018-02-09 16:30 | 241106.8 | 2760.0001 | 5 | 22 | 3.447119 | -3.25998 | 3.184283 | 2.499291 | 13.55443 | 9.284497
2018-02-09 16:32 | 241226.8 | 2880.001 | 5 | 22 | 3.426524 | -3.260016 | 3.184283 | 2.607967 | 13.55443 | 9.658023
2018-02-09 16:34 | 241346.8 | 3000.001 | 5 | 22 | 3.404563 | -3.260026 | 3.184283 | 2.71662 | 13.55443 | 10.02917
2018-02-09 16:36 | 241466.8 | 3120.001 | 5 | 22 | 3.37683 | -3.260013 | 3.184283 | 2.825279 | 13.55443 | 10.39766
2018-02-09 16:38 | 241586.8 | 3240.0009 | 5 | 22 | 3.333838 | -3.259947 | 3.184283 | 2.933944 | 13.55443 | 10.76248
2018-02-09 16:40 | 241706.8 | 3360.0002 | 5 | 22 | 3.25508 | -3.259935 | 3.184283 | 3.0426 | 13.55443 | 11.12094
2018-02-09 16:42 | 241826.8 | 3480.0001 | 5 | 22 | 3.090924 | -3.259969 | 3.184283 | 3.151267 | 13.55443 | 11.46697
2018-02-09 16:43 | 241861 | 3514.1695 | 5 | 22 | 2.999983 | -3.259988 | 3.184283 | 3.182212 | 13.55443 | 11.56132
2018-02-09 16:45 | 241981.0182 | 120.0009 | 6 | 22 | 3.485179 | 0 | 3.184283 | 3.182224 | 13.55443 | 11.56135
2018-02-09 16:47 | 242101.0183 | 240.001 | 6 | 22 | 3.506688 | 0 | 3.184283 | 3.182224 | 13.55443 | 11.56135
2018-02-09 16:48 | 242161.0196 | 300.0023 | 6 | 22 | 3.511154 | 0 | 3.184283 | 3.182224 | 13.55443 | 11.56135
2018-02-09 16:48 | 242161 | 0.0025 | 7 | 23 | 3.510969 | 0 | 0 | 0 | 0 | 0
2018-02-09 16:50 | 242281.1 | 120.001 | 2 | 23 | 4.078442 | 4.890113 | 0.1623876 | 5.085e-09 | 0.6501433 | 1.7855e-08
2018-02-09 16:52 | 242401.1 | 240.0002 | 2 | 23 | 4.11678 | 4.890134 | 0.3254012 | 5.085e-09 | 1.31801 | 1.7855e-08
2018-02-09 16:54 | 242521.1 | 360.0002 | 2 | 23 | 4.150021 | 4.890147 | 0.4883919 | 5.085e-09 | 1.991854 | 1.7855e-08
2018-02-09 16:56 | 242641.1 | 480.0002 | 2 | 23 | 4.175053 | 4.890059 | 0.6513921 | 5.085e-09 | 2.670377 | 1.7855e-08
2018-02-09 16:58 | 242761.1 | 600.0011 | 2 | 23 | 4.200265 | 4.878018 | 0.814385 | 5.085e-09 | 3.352922 | 1.7855e-08
2018-02-09 17:00 | 242881.1 | 720.0002 | 2 | 23 | 4.200305 | 4.481502 | 0.9699842 | 5.085e-09 | 4.006481 | 1.7855e-08
2018-02-09 17:02 | 243001.1 | 840.0011 | 2 | 23 | 4.200257 | 4.155562 | 1.113819 | 5.085e-09 | 4.610624 | 1.7855e-08
2018-02-09 17:04 | 243121.1 | 960.0011 | 2 | 23 | 4.200235 | 3.874394 | 1.247516 | 5.085e-09 | 5.172185 | 1.7855e-08
2018-02-09 17:06 | 243241.1 | 1080.0003 | 2 | 23 | 4.200226 | 3.605403 | 1.372174 | 5.085e-09 | 5.69578 | 1.7855e-08
2018-02-09 17:08 | 243361.1 | 1200.0002 | 2 | 23 | 4.200276 | 3.323602 | 1.487656 | 5.085e-09 | 6.180831 | 1.7855e-08
2018-02-09 17:08 | 243389.6 | 1228.5241 | 2 | 23 | 4.200259 | 3.25998 | 1.513747 | 5.085e-09 | 6.290423 | 1.7855e-08
2018-02-09 17:10 | 243509.6455 | 120.0009 | 3 | 23 | 4.219528 | 3.259858 | 1.62202 | 5.085e-09 | 6.746148 | 1.7855e-08
2018-02-09 17:12 | 243629.6455 | 240.0009 | 3 | 23 | 4.2417 | 3.259894 | 1.730684 | 5.085e-09 | 7.205853 | 1.7855e-08
2018-02-09 17:14 | 243749.6448 | 360.0002 | 3 | 23 | 4.266397 | 3.259851 | 1.839343 | 5.085e-09 | 7.668049 | 1.7855e-08
2018-02-09 17:16 | 243869.6447 | 480.0001 | 3 | 23 | 4.296073 | 3.259866 | 1.948003 | 5.085e-09 | 8.133196 | 1.7855e-08
2018-02-09 17:18 | 243989.6455 | 600.0009 | 3 | 23 | 4.328986 | 3.260016 | 2.056653 | 5.085e-09 | 8.601755 | 1.7855e-08
2018-02-09 17:20 | 244109.6448 | 720.0002 | 3 | 23 | 4.362545 | 3.260177 | 2.165324 | 5.085e-09 | 9.073998 | 1.7855e-08
2018-02-09 17:22 | 244229.6465 | 840.0019 | 3 | 23 | 4.398066 | 3.259887 | 2.273985 | 5.085e-09 | 9.549944 | 1.7855e-08
2018-02-09 17:24 | 244349.6456 | 960.001 | 3 | 23 | 4.400287 | 2.834327 | 2.375442 | 5.085e-09 | 9.996372 | 1.7855e-08
2018-02-09 17:26 | 244469.6455 | 1080.0009 | 3 | 23 | 4.40027 | 2.457458 | 2.463481 | 5.085e-09 | 10.38377 | 1.7855e-08
2018-02-09 17:28 | 244589.6448 | 1200.0002 | 3 | 23 | 4.400268 | 2.155961 | 2.540194 | 5.085e-09 | 10.72133 | 1.7855e-08
2018-02-09 17:30 | 244709.6448 | 1320.0002 | 3 | 23 | 4.400243 | 1.902948 | 2.607704 | 5.085e-09 | 11.01839 | 1.7855e-08
2018-02-09 17:32 | 244829.6456 | 1440.001 | 3 | 23 | 4.400229 | 1.681812 | 2.667412 | 5.085e-09 | 11.28111 | 1.7855e-08
2018-02-09 17:34 | 244949.6449 | 1560.0003 | 3 | 23 | 4.40026 | 1.47714 | 2.72004 | 5.085e-09 | 11.51269 | 1.7855e-08
2018-02-09 17:36 | 245069.6447 | 1680.0001 | 3 | 23 | 4.40022 | 1.299017 | 2.766169 | 5.085e-09 | 11.71567 | 1.7855e-08
2018-02-09 17:38 | 245189.6448 | 1800.0002 | 3 | 23 | 4.400172 | 1.155556 | 2.807017 | 5.085e-09 | 11.89541 | 1.7855e-08
2018-02-09 17:40 | 245309.6455 | 1920.0009 | 3 | 23 | 4.400159 | 1.035306 | 2.843485 | 5.085e-09 | 12.05587 | 1.7855e-08
2018-02-09 17:42 | 245429.6464 | 2040.0018 | 3 | 23 | 4.400187 | 0.9246759 | 2.876139 | 5.085e-09 | 12.19956 | 1.7855e-08
2018-02-09 17:44 | 245549.6447 | 2160.0001 | 3 | 23 | 4.400213 | 0.8194866 | 2.905158 | 5.085e-09 | 12.32725 | 1.7855e-08
2018-02-09 17:46 | 245669.6448 | 2280.0002 | 3 | 23 | 4.400174 | 0.7346401 | 2.930993 | 5.085e-09 | 12.44093 | 1.7855e-08
2018-02-09 17:48 | 245789.6448 | 2400.0002 | 3 | 23 | 4.400203 | 0.6648769 | 2.954283 | 5.085e-09 | 12.54341 | 1.7855e-08
2018-02-09 17:50 | 245909.6455 | 2520.0009 | 3 | 23 | 4.400199 | 0.603508 | 2.975405 | 5.085e-09 | 12.63635 | 1.7855e-08
2018-02-09 17:52 | 246029.6456 | 2640.001 | 3 | 23 | 4.400164 | 0.5434074 | 2.994517 | 5.085e-09 | 12.72044 | 1.7855e-08
2018-02-09 17:54 | 246149.6456 | 2760.001 | 3 | 23 | 4.400171 | 0.4897003 | 3.011681 | 5.085e-09 | 12.79597 | 1.7855e-08
2018-02-09 17:56 | 246269.6456 | 2880.001 | 3 | 23 | 4.400152 | 0.4471931 | 3.027271 | 5.085e-09 | 12.86457 | 1.7855e-08
2018-02-09 17:58 | 246389.6456 | 3000.001 | 3 | 23 | 4.400154 | 0.4116278 | 3.041563 | 5.085e-09 | 12.92745 | 1.7855e-08
2018-02-09 18:00 | 246509.6447 | 3120.0001 | 3 | 23 | 4.400152 | 0.3767653 | 3.054697 | 5.085e-09 | 12.98524 | 1.7855e-08
2018-02-09 18:02 | 246629.6456 | 3240.001 | 3 | 23 | 4.400156 | 0.3417759 | 3.066667 | 5.085e-09 | 13.03792 | 1.7855e-08
2018-02-09 18:04 | 246749.6447 | 3360.0001 | 3 | 23 | 4.400158 | 0.3143568 | 3.077571 | 5.085e-09 | 13.08589 | 1.7855e-08
2018-02-09 18:06 | 246869.6457 | 3480.0011 | 3 | 23 | 4.400159 | 0.2909718 | 3.087638 | 5.085e-09 | 13.13019 | 1.7855e-08
2018-02-09 18:08 | 246989.6456 | 3600.001 | 3 | 23 | 4.400118 | 0.270278 | 3.096993 | 5.085e-09 | 13.17136 | 1.7855e-08
2018-02-09 18:10 | 247109.6448 | 3720.0002 | 3 | 23 | 4.400121 | 0.2486639 | 3.105649 | 5.085e-09 | 13.20944 | 1.7855e-08
2018-02-09 18:12 | 247229.6456 | 3840.001 | 3 | 23 | 4.400116 | 0.2284307 | 3.113569 | 5.085e-09 | 13.24429 | 1.7855e-08
2018-02-09 18:14 | 247349.6455 | 3960.0009 | 3 | 23 | 4.400093 | 0.2120876 | 3.120902 | 5.085e-09 | 13.27656 | 1.7855e-08
2018-02-09 18:16 | 247469.6456 | 4080.001 | 3 | 23 | 4.40015 | 0.1994696 | 3.127751 | 5.085e-09 | 13.30669 | 1.7855e-08
2018-02-09 18:18 | 247589.6447 | 4200.0001 | 3 | 23 | 4.400099 | 0.1852541 | 3.134153 | 5.085e-09 | 13.33486 | 1.7855e-08
2018-02-09 18:20 | 247709.6448 | 4320.0002 | 3 | 23 | 4.400054 | 0.1693821 | 3.140073 | 5.085e-09 | 13.36091 | 1.7855e-08
2018-02-09 18:22 | 247829.6456 | 4440.001 | 3 | 23 | 4.40016 | 0.1587925 | 3.145538 | 5.085e-09 | 13.38496 | 1.7855e-08
2018-02-09 18:24 | 247949.6456 | 4560.001 | 3 | 23 | 4.400044 | 0.1474752 | 3.150646 | 5.085e-09 | 13.40743 | 1.7855e-08
2018-02-09 18:26 | 248069.6448 | 4680.0002 | 3 | 23 | 4.400072 | 0.139451 | 3.155446 | 5.085e-09 | 13.42855 | 1.7855e-08
2018-02-09 18:28 | 248189.6455 | 4800.0009 | 3 | 23 | 4.400099 | 0.1288347 | 3.159935 | 5.085e-09 | 13.4483 | 1.7855e-08
2018-02-09 18:30 | 248309.6456 | 4920.001 | 3 | 23 | 4.400097 | 0.119628 | 3.164073 | 5.085e-09 | 13.46651 | 1.7855e-08
2018-02-09 18:32 | 248429.6456 | 5040.001 | 3 | 23 | 4.400079 | 0.1119413 | 3.167926 | 5.085e-09 | 13.48347 | 1.7855e-08
2018-02-09 18:34 | 248549.6456 | 5160.001 | 3 | 23 | 4.400057 | 0.1058693 | 3.171555 | 5.085e-09 | 13.49943 | 1.7855e-08
2018-02-09 18:36 | 248669.6456 | 5280.001 | 3 | 23 | 4.400084 | 0.09916592 | 3.174974 | 5.085e-09 | 13.51448 | 1.7855e-08
2018-02-09 18:38 | 248789.6448 | 5400.0002 | 3 | 23 | 4.400071 | 0.09101295 | 3.178152 | 5.085e-09 | 13.52846 | 1.7855e-08
2018-02-09 18:40 | 248909.6448 | 5520.0002 | 3 | 23 | 4.400045 | 0.08510208 | 3.181094 | 5.085e-09 | 13.54141 | 1.7855e-08
2018-02-09 18:42 | 249017.7494 | 5628.1048 | 3 | 23 | 4.400089 | 0.08149815 | 3.183595 | 5.085e-09 | 13.55241 | 1.7855e-08
2018-02-09 18:44 | 249137.8 | 120.0017 | 4 | 23 | 4.39187 | 0 | 3.183595 | 5.085e-09 | 13.55241 | 1.7855e-08
2018-02-09 18:46 | 249257.8 | 240.0008 | 4 | 23 | 4.391017 | 0 | 3.183595 | 5.085e-09 | 13.55241 | 1.7855e-08
2018-02-09 18:47 | 249317.8 | 300.0031 | 4 | 23 | 4.390748 | 0 | 3.183595 | 5.085e-09 | 13.55241 | 1.7855e-08
2018-02-09 18:49 | 249437.9 | 120.0001 | 5 | 23 | 4.06442 | -3.260013 | 3.183595 | 0.1086496 | 13.55241 | 0.4455836
2018-02-09 18:51 | 249557.9 | 240.0009 | 5 | 23 | 4.025351 | -3.259944 | 3.183595 | 0.2173089 | 13.55241 | 0.8850685
2018-02-09 18:53 | 249677.9 | 360.001 | 5 | 23 | 3.987371 | -3.259951 | 3.183595 | 0.325975 | 13.55241 | 1.320451
2018-02-09 18:55 | 249797.9 | 480.001 | 5 | 23 | 3.946764 | -3.25998 | 3.183595 | 0.4346449 | 13.55241 | 1.75158
2018-02-09 18:57 | 249917.9 | 600.0009 | 5 | 23 | 3.904511 | -3.259905 | 3.183595 | 0.5433 | 13.55241 | 2.178086
2018-02-09 18:59 | 250037.9 | 720.001 | 5 | 23 | 3.865893 | -3.259928 | 3.183595 | 0.6519591 | 13.55241 | 2.60023
2018-02-09 19:01 | 250157.9 | 840.0005 | 5 | 23 | 3.829912 | -3.260044 | 3.183595 | 0.7606193 | 13.55241 | 3.018311
2018-02-09 19:03 | 250277.9 | 960.0009 | 5 | 23 | 3.794337 | -3.259996 | 3.183595 | 0.8692872 | 13.55241 | 3.432573
2018-02-09 19:05 | 250397.9 | 1080.001 | 5 | 23 | 3.756816 | -3.259983 | 3.183595 | 0.9779382 | 13.55241 | 3.842815
2018-02-09 19:07 | 250517.9 | 1200.001 | 5 | 23 | 3.721614 | -3.259969 | 3.183595 | 1.086603 | 13.55241 | 4.249093
2018-02-09 19:09 | 250637.9 | 1320.001 | 5 | 23 | 3.690653 | -3.260023 | 3.183595 | 1.195276 | 13.55241 | 4.651822
2018-02-09 19:11 | 250757.9 | 1440.0002 | 5 | 23 | 3.663229 | -3.259959 | 3.183595 | 1.303938 | 13.55241 | 5.051358
2018-02-09 19:13 | 250877.9 | 1560.0002 | 5 | 23 | 3.635559 | -3.259978 | 3.183595 | 1.412587 | 13.55241 | 5.447875
2018-02-09 19:15 | 250997.9 | 1680.0005 | 5 | 23 | 3.60807 | -3.260026 | 3.183595 | 1.521257 | 13.55241 | 5.841423
2018-02-09 19:17 | 251117.9 | 1800.0018 | 5 | 23 | 3.584516 | -3.260005 | 3.183595 | 1.629922 | 13.55241 | 6.232191
2018-02-09 19:19 | 251237.9 | 1920.001 | 5 | 23 | 3.563985 | -3.260012 | 3.183595 | 1.738573 | 13.55241 | 6.620504
2018-02-09 19:21 | 251357.9 | 2040.001 | 5 | 23 | 3.544665 | -3.260064 | 3.183595 | 1.847252 | 13.55241 | 7.006781
2018-02-09 19:23 | 251477.9 | 2160.0011 | 5 | 23 | 3.524115 | -3.259971 | 3.183595 | 1.955902 | 13.55241 | 7.390815
2018-02-09 19:25 | 251597.9 | 2280.0009 | 5 | 23 | 3.506182 | -3.259953 | 3.183595 | 2.064561 | 13.55241 | 7.772726
2018-02-09 19:27 | 251717.9 | 2400.0002 | 5 | 23 | 3.49102 | -3.260001 | 3.183595 | 2.173235 | 13.55241 | 8.152915
2018-02-09 19:29 | 251837.9 | 2520.0001 | 5 | 23 | 3.477767 | -3.259992 | 3.183595 | 2.281888 | 13.55241 | 8.531515
2018-02-09 19:31 | 251957.9 | 2640.0001 | 5 | 23 | 3.462705 | -3.259848 | 3.183595 | 2.39054 | 13.55241 | 8.908591
2018-02-09 19:33 | 252077.9 | 2760.0009 | 5 | 23 | 3.444583 | -3.259878 | 3.183595 | 2.499215 | 13.55241 | 9.283913
2018-02-09 19:35 | 252197.9 | 2880.0001 | 5 | 23 | 3.42703 | -3.259848 | 3.183595 | 2.607869 | 13.55241 | 9.657237
2018-02-09 19:37 | 252317.9 | 3000.0002 | 5 | 23 | 3.407094 | -3.259853 | 3.183595 | 2.71653 | 13.55241 | 10.02856
2018-02-09 19:39 | 252437.9 | 3120.0001 | 5 | 23 | 3.378953 | -3.259939 | 3.183595 | 2.825185 | 13.55241 | 10.39734
2018-02-09 19:41 | 252557.9 | 3240.0009 | 5 | 23 | 3.331196 | -3.259894 | 3.183595 | 2.933851 | 13.55241 | 10.76217
2018-02-09 19:43 | 252677.9 | 3360.001 | 5 | 23 | 3.253181 | -3.259887 | 3.183595 | 3.042508 | 13.55241 | 11.12025
2018-02-09 19:45 | 252797.9 | 3480.0009 | 5 | 23 | 3.09548 | -3.25996 | 3.183595 | 3.151175 | 13.55241 | 11.46647
2018-02-09 19:46 | 252834.2 | 3516.3439 | 5 | 23 | 2.999983 | -3.259906 | 3.183595 | 3.184076 | 13.55241 | 11.56686
2018-02-09 19:48 | 252954.3 | 120 | 6 | 23 | 3.481257 | 0 | 3.183595 | 3.184091 | 13.55241 | 11.56691
2018-02-09 19:50 | 253074.3 | 240 | 6 | 23 | 3.502537 | 0 | 3.183595 | 3.184091 | 13.55241 | 11.56691
2018-02-09 19:51 | 253134.3 | 300.0016 | 6 | 23 | 3.507061 | 0 | 3.183595 | 3.184091 | 13.55241 | 11.56691
2018-02-09 19:51 | 253134.3 | 0.0025 | 7 | 24 | 3.50701 | 0 | 0 | 0 | 0 | 0
2018-02-09 19:53 | 253254.4 | 120.0009 | 2 | 24 | 4.078187 | 4.89013 | 0.1624123 | 0 | 0.6502239 | 0
2018-02-09 19:55 | 253374.4 | 240 | 2 | 24 | 4.11463 | 4.890063 | 0.3254011 | 0 | 1.317769 | 0
2018-02-09 19:57 | 253494.4 | 360.0017 | 2 | 24 | 4.147598 | 4.89009 | 0.4884008 | 0 | 1.991222 | 0
2018-02-09 19:59 | 253614.4 | 480.0017 | 2 | 24 | 4.176146 | 4.890069 | 0.6513718 | 0 | 2.6695 | 0
2018-02-09 20:01 | 253734.4 | 600.0008 | 2 | 24 | 4.200278 | 4.843701 | 0.8142859 | 0 | 3.35207 | 0
2018-02-09 20:03 | 253854.4 | 720.0009 | 2 | 24 | 4.200264 | 4.496713 | 0.9698376 | 0 | 4.005428 | 0
2018-02-09 20:05 | 253974.4 | 840 | 2 | 24 | 4.200225 | 4.186961 | 1.114495 | 0 | 4.613027 | 0
2018-02-09 20:07 | 254094.4 | 960.0001 | 2 | 24 | 4.200262 | 3.886024 | 1.249011 | 0 | 5.178026 | 0
2018-02-09 20:09 | 254214.4 | 1080.0008 | 2 | 24 | 4.200247 | 3.579783 | 1.373384 | 0 | 5.700425 | 0
2018-02-09 20:11 | 254334.4 | 1200.0008 | 2 | 24 | 4.200239 | 3.320439 | 1.488273 | 0 | 6.182987 | 0
2018-02-09 20:11 | 254364.3 | 1229.9255 | 2 | 24 | 4.200262 | 3.259994 | 1.515629 | 0 | 6.29789 | 0
2018-02-09 20:13 | 254484.3 | 120.0009 | 3 | 24 | 4.218153 | 3.259868 | 1.6239 | 0 | 6.75354 | 0
2018-02-09 20:15 | 254604.3 | 240.0001 | 3 | 24 | 4.240381 | 3.260039 | 1.732558 | 0 | 7.213047 | 0
2018-02-09 20:17 | 254724.3 | 360.001 | 3 | 24 | 4.267898 | 3.259868 | 1.841226 | 0 | 7.675275 | 0
2018-02-09 20:19 | 254844.3 | 480.0002 | 3 | 24 | 4.297964 | 3.259856 | 1.949883 | 0 | 8.14065 | 0
2018-02-09 20:21 | 254964.3 | 600.0002 | 3 | 24 | 4.328856 | 3.259851 | 2.05853 | 0 | 8.609271 | 0
2018-02-09 20:23 | 255084.3 | 720.0002 | 3 | 24 | 4.361205 | 3.260108 | 2.167202 | 0 | 9.081427 | 0
2018-02-09 20:25 | 255204.3 | 840.0002 | 3 | 24 | 4.398078 | 3.259875 | 2.275857 | 0 | 9.557241 | 0
2018-02-09 20:27 | 255324.3 | 960.0009 | 3 | 24 | 4.400254 | 2.80753 | 2.37672 | 0 | 10.00106 | 0
2018-02-09 20:29 | 255444.3 | 1080.0009 | 3 | 24 | 4.400245 | 2.461259 | 2.464402 | 0 | 10.38689 | 0
2018-02-09 20:31 | 255564.3 | 1200.0001 | 3 | 24 | 4.400206 | 2.169785 | 2.541449 | 0 | 10.72591 | 0
2018-02-09 20:33 | 255684.3 | 1320.0009 | 3 | 24 | 4.400237 | 1.911546 | 2.609421 | 0 | 11.02501 | 0
2018-02-09 20:35 | 255804.3 | 1440.001 | 3 | 24 | 4.400274 | 1.670326 | 2.669083 | 0 | 11.28753 | 0
2018-02-09 20:37 | 255924.3 | 1560.0002 | 3 | 24 | 4.400195 | 1.467413 | 2.721231 | 0 | 11.517 | 0
2018-02-09 20:39 | 256044.3 | 1680.0003 | 3 | 24 | 4.4002 | 1.302588 | 2.767323 | 0 | 11.71981 | 0
2018-02-09 20:41 | 256164.3 | 1800.0009 | 3 | 24 | 4.400198 | 1.163222 | 2.808379 | 0 | 11.90047 | 0
2018-02-09 20:43 | 256284.3 | 1920.0001 | 3 | 24 | 4.400202 | 1.033931 | 2.844977 | 0 | 12.06151 | 0
2018-02-09 20:45 | 256404.3 | 2040.0002 | 3 | 24 | 4.400186 | 0.9133272 | 2.877364 | 0 | 12.20401 | 0
2018-02-09 20:47 | 256524.3 | 2160.0009 | 3 | 24 | 4.400192 | 0.8184233 | 2.906181 | 0 | 12.33081 | 0
2018-02-09 20:49 | 256644.3 | 2280.0002 | 3 | 24 | 4.400146 | 0.7381763 | 2.93209 | 0 | 12.44482 | 0
2018-02-09 20:51 | 256764.3 | 2400.001 | 3 | 24 | 4.40014 | 0.666935 | 2.95553 | 0 | 12.54796 | 0
2018-02-09 20:53 | 256884.3 | 2520.0009 | 3 | 24 | 4.400157 | 0.5985498 | 2.976637 | 0 | 12.64083 | 0
2018-02-09 20:55 | 257004.3 | 2640.0002 | 3 | 24 | 4.400169 | 0.5390749 | 2.995548 | 0 | 12.72405 | 0
2018-02-09 20:57 | 257124.3 | 2760.0001 | 3 | 24 | 4.400126 | 0.4903469 | 3.012693 | 0 | 12.79949 | 0
2018-02-09 20:59 | 257244.3 | 2880.0009 | 3 | 24 | 4.400181 | 0.451169 | 3.028373 | 0 | 12.86848 | 0
2018-02-09 21:01 | 257364.3 | 3000.0009 | 3 | 24 | 4.400167 | 0.4109421 | 3.04274 | 0 | 12.9317 | 0
2018-02-09 21:03 | 257484.3 | 3120.0002 | 3 | 24 | 4.400211 | 0.3728237 | 3.055773 | 0 | 12.98905 | 0
2018-02-09 21:05 | 257604.3 | 3240.0009 | 3 | 24 | 4.400118 | 0.3412361 | 3.067655 | 0 | 13.04133 | 0
2018-02-09 21:07 | 257724.3 | 3360.0009 | 3 | 24 | 4.400139 | 0.3161049 | 3.078601 | 0 | 13.08949 | 0
2018-02-09 21:09 | 257844.3 | 3480.0002 | 3 | 24 | 4.400153 | 0.2927723 | 3.088754 | 0 | 13.13417 | 0
2018-02-09 21:11 | 257964.3 | 3600.0001 | 3 | 24 | 4.400141 | 0.268117 | 3.098106 | 0 | 13.17531 | 0
2018-02-09 21:13 | 258084.3 | 3720.001 | 3 | 24 | 4.400085 | 0.2456093 | 3.106655 | 0 | 13.21293 | 0
2018-02-09 21:15 | 258204.3 | 3840.0009 | 3 | 24 | 4.400059 | 0.2283173 | 3.114568 | 0 | 13.24775 | 0
2018-02-09 21:17 | 258324.3 | 3960.0003 | 3 | 24 | 4.400089 | 0.2142706 | 3.121956 | 0 | 13.28026 | 0
2018-02-09 21:19 | 258444.3 | 4080.0002 | 3 | 24 | 4.400116 | 0.1988001 | 3.128855 | 0 | 13.31062 | 0
2018-02-09 21:21 | 258564.3 | 4200.0009 | 3 | 24 | 4.400102 | 0.1824989 | 3.135211 | 0 | 13.33858 | 0
2018-02-09 21:23 | 258684.3 | 4320.0002 | 3 | 24 | 4.400099 | 0.1701107 | 3.141081 | 0 | 13.36441 | 0
2018-02-09 21:25 | 258804.3 | 4440.0009 | 3 | 24 | 4.400125 | 0.1598988 | 3.146566 | 0 | 13.38855 | 0
2018-02-09 21:27 | 258924.3 | 4560.0002 | 3 | 24 | 4.400123 | 0.1500196 | 3.151726 | 0 | 13.41125 | 0
2018-02-09 21:29 | 259044.3 | 4680.0002 | 3 | 24 | 4.400083 | 0.1379442 | 3.15653 | 0 | 13.43239 | 0
2018-02-09 21:31 | 259164.3 | 4800.0002 | 3 | 24 | 4.400026 | 0.1270638 | 3.160953 | 0 | 13.45185 | 0
2018-02-09 21:33 | 259284.3 | 4920.0002 | 3 | 24 | 4.400103 | 0.1199827 | 3.165082 | 0 | 13.47002 | 0
2018-02-09 21:35 | 259404.3 | 5040.0002 | 3 | 24 | 4.400084 | 0.1133614 | 3.168958 | 0 | 13.48707 | 0
2018-02-09 21:37 | 259524.3 | 5160.001 | 3 | 24 | 4.400084 | 0.1059303 | 3.172618 | 0 | 13.50318 | 0
2018-02-09 21:39 | 259644.3 | 5280.0009 | 3 | 24 | 4.400067 | 0.09710789 | 3.176011 | 0 | 13.51811 | 0
2018-02-09 21:41 | 259764.3 | 5400.0002 | 3 | 24 | 4.400116 | 0.09145641 | 3.179152 | 0 | 13.53193 | 0
2018-02-09 21:43 | 259884.3 | 5520.0009 | 3 | 24 | 4.400072 | 0.08648396 | 3.182105 | 0 | 13.54492 | 0
2018-02-09 21:45 | 259996.9 | 5632.6368 | 3 | 24 | 4.400038 | 0.08149815 | 3.184737 | 0 | 13.5565 | 0
2018-02-09 21:47 | 260117 | 120.0001 | 4 | 24 | 4.391884 | 0 | 3.184737 | 0 | 13.5565 | 0
2018-02-09 21:49 | 260237 | 240.0011 | 4 | 24 | 4.391037 | 0 | 3.184737 | 0 | 13.5565 | 0
2018-02-09 21:50 | 260297 | 300.0016 | 4 | 24 | 4.390754 | 0 | 3.184737 | 0 | 13.5565 | 0
2018-02-09 21:52 | 260417 | 120.0009 | 5 | 24 | 4.06597 | -3.259978 | 3.184737 | 0.1086443 | 13.5565 | 0.4456486
2018-02-09 21:54 | 260537 | 240.0002 | 5 | 24 | 4.027642 | -3.259908 | 3.184737 | 0.2173161 | 13.5565 | 0.8854263
2018-02-09 21:56 | 260657 | 360.0011 | 5 | 24 | 3.986783 | -3.25989 | 3.184737 | 0.3259763 | 13.5565 | 1.320888
2018-02-09 21:58 | 260777 | 480.0003 | 5 | 24 | 3.944753 | -3.259912 | 3.184737 | 0.4346357 | 13.5565 | 1.75177
2018-02-09 22:00 | 260897 | 600.0002 | 5 | 24 | 3.905285 | -3.259878 | 3.184737 | 0.5433016 | 13.5565 | 2.178269
2018-02-09 22:02 | 261017 | 720.0009 | 5 | 24 | 3.868216 | -3.259912 | 3.184737 | 0.6519507 | 13.5565 | 2.600533
2018-02-09 22:04 | 261137 | 840.0009 | 5 | 24 | 3.831155 | -3.259953 | 3.184737 | 0.7606166 | 13.5565 | 3.018868
2018-02-09 22:06 | 261257 | 960.0001 | 5 | 24 | 3.792406 | -3.260001 | 3.184737 | 0.8692805 | 13.5565 | 3.433073
2018-02-09 22:08 | 261377 | 1080.0011 | 5 | 24 | 3.75629 | -3.25998 | 3.184737 | 0.9779493 | 13.5565 | 3.843198
2018-02-09 22:10 | 261497 | 1200.0003 | 5 | 24 | 3.722844 | -3.259962 | 3.184737 | 1.086596 | 13.5565 | 4.249459
2018-02-09 22:12 | 261617 | 1320.0002 | 5 | 24 | 3.692897 | -3.260001 | 3.184737 | 1.195264 | 13.5565 | 4.652377
2018-02-09 22:14 | 261737 | 1440.0002 | 5 | 24 | 3.662712 | -3.259942 | 3.184737 | 1.303933 | 13.5565 | 5.052057
2018-02-09 22:16 | 261857 | 1560.0018 | 5 | 24 | 3.633591 | -3.25999 | 3.184737 | 1.412597 | 13.5565 | 5.448438
2018-02-09 22:18 | 261977 | 1680.001 | 5 | 24 | 3.608459 | -3.259957 | 3.184737 | 1.521246 | 13.5565 | 5.841835
2018-02-09 22:20 | 262097 | 1800.0001 | 5 | 24 | 3.586304 | -3.259978 | 3.184737 | 1.629899 | 13.5565 | 6.232672
2018-02-09 22:22 | 262217 | 1920.0003 | 5 | 24 | 3.565002 | -3.259908 | 3.184737 | 1.738574 | 13.5565 | 6.621252
2018-02-09 22:24 | 262337 | 2040.0009 | 5 | 24 | 3.542626 | -3.260017 | 3.184737 | 1.847234 | 13.5565 | 7.007409
2018-02-09 22:26 | 262457 | 2160.0003 | 5 | 24 | 3.523606 | -3.25998 | 3.184737 | 1.955897 | 13.5565 | 7.391296
2018-02-09 22:28 | 262577 | 2280.0009 | 5 | 24 | 3.507174 | -3.259923 | 3.184737 | 2.064555 | 13.5565 | 7.773252
2018-02-09 22:30 | 262697 | 2400.0001 | 5 | 24 | 3.492913 | -3.259976 | 3.184737 | 2.173213 | 13.5565 | 8.15357
2018-02-09 22:32 | 262817 | 2520.0002 | 5 | 24 | 3.477214 | -3.259914 | 3.184737 | 2.281863 | 13.5565 | 8.53225
2018-02-09 22:34 | 262937 | 2640.0001 | 5 | 24 | 3.460314 | -3.259969 | 3.184737 | 2.390527 | 13.5565 | 8.909145
2018-02-09 22:36 | 263057 | 2760.001 | 5 | 24 | 3.444909 | -3.259942 | 3.184737 | 2.4992 | 13.5565 | 9.284356
2018-02-09 22:38 | 263177 | 2880.0001 | 5 | 24 | 3.429074 | -3.259933 | 3.184737 | 2.607865 | 13.5565 | 9.657837
2018-02-09 22:40 | 263297 | 3000.0002 | 5 | 24 | 3.408118 | -3.259965 | 3.184737 | 2.716512 | 13.5565 | 10.02931
2018-02-09 22:42 | 263417 | 3120.0001 | 5 | 24 | 3.375381 | -3.259964 | 3.184737 | 2.825187 | 13.5565 | 10.39804
2018-02-09 22:44 | 263537 | 3240.0001 | 5 | 24 | 3.329396 | -3.259912 | 3.184737 | 2.93384 | 13.5565 | 10.76245
2018-02-09 22:46 | 263657 | 3360.0001 | 5 | 24 | 3.254195 | -3.259946 | 3.184737 | 3.0425 | 13.5565 | 11.12052
2018-02-09 22:48 | 263777 | 3480.0001 | 5 | 24 | 3.098063 | -3.259988 | 3.184737 | 3.151166 | 13.5565 | 11.467
2018-02-09 22:49 | 263813.8 | 3516.7287 | 5 | 24 | 2.999988 | -3.259928 | 3.184737 | 3.184433 | 13.5565 | 11.56856
2018-02-09 22:51 | 263933.8 | 120.0008 | 6 | 24 | 3.479028 | 0 | 3.184737 | 3.184433 | 13.5565 | 11.56856
2018-02-09 22:53 | 264053.8 | 240.0007 | 6 | 24 | 3.499966 | 0 | 3.184737 | 3.184433 | 13.5565 | 11.56856
2018-02-09 22:54 | 264113.8 | 300.0013 | 6 | 24 | 3.504252 | 0 | 3.184737 | 3.184433 | 13.5565 | 11.56856
2018-02-09 22:54 | 264113.9 | 0.0026 | 7 | 25 | 3.504435 | 0 | 0 | 0 | 0 | 0
2018-02-09 22:56 | 264233.9 | 120.0011 | 2 | 25 | 4.076189 | 4.890155 | 0.1624023 | 0 | 0.6498625 | 0
2018-02-09 22:58 | 264353.9 | 240.0011 | 2 | 25 | 4.1131 | 4.890119 | 0.3253957 | 0 | 1.317081 | 0
2018-02-09 23:00 | 264473.9 | 360.0011 | 2 | 25 | 4.150284 | 4.890141 | 0.4883914 | 0 | 1.990594 | 0
2018-02-09 23:02 | 264593.9 | 480.001 | 2 | 25 | 4.178535 | 4.890164 | 0.6513954 | 0 | 2.669536 | 0
2018-02-09 23:04 | 264713.9 | 600.001 | 2 | 25 | 4.200223 | 4.852481 | 0.8143432 | 0 | 3.352346 | 0
2018-02-09 23:06 | 264833.9 | 720.0011 | 2 | 25 | 4.200285 | 4.521035 | 0.9704947 | 0 | 4.008223 | 0
2018-02-09 23:08 | 264953.9 | 840.001 | 2 | 25 | 4.200239 | 4.181405 | 1.11559 | 0 | 4.617663 | 0
2018-02-09 23:10 | 265073.9 | 960.0011 | 2 | 25 | 4.200234 | 3.848456 | 1.249291 | 0 | 5.179241 | 0
2018-02-09 23:12 | 265193.9 | 1080.001 | 2 | 25 | 4.200244 | 3.575019 | 1.372903 | 0 | 5.698443 | 0
2018-02-09 23:14 | 265313.9 | 1200.0011 | 2 | 25 | 4.200267 | 3.33484 | 1.487939 | 0 | 6.181622 | 0
2018-02-09 23:14 | 265353.3 | 1239.3809 | 2 | 25 | 4.200235 | 3.259995 | 1.524019 | 0 | 6.333166 | 0
2018-02-09 23:16 | 265473.3 | 120.0009 | 3 | 25 | 4.219066 | 3.259852 | 1.632308 | 0 | 6.78891 | 0
2018-02-09 23:18 | 265593.3 | 240.0001 | 3 | 25 | 4.244555 | 3.259845 | 1.740954 | 0 | 7.248641 | 0
2018-02-09 23:20 | 265713.3 | 360.0009 | 3 | 25 | 4.271331 | 3.259965 | 1.849619 | 0 | 7.71132 | 0
2018-02-09 23:22 | 265833.3 | 480.0001 | 3 | 25 | 4.29962 | 3.259883 | 1.958277 | 0 | 8.176958 | 0
2018-02-09 23:24 | 265953.3 | 600.0001 | 3 | 25 | 4.329525 | 3.259967 | 2.066941 | 0 | 8.645759 | 0
2018-02-09 23:26 | 266073.3 | 720.0002 | 3 | 25 | 4.364509 | 3.259934 | 2.175591 | 0 | 9.117996 | 0
2018-02-09 23:28 | 266193.3 | 840.0009 | 3 | 25 | 4.400289 | 3.206712 | 2.284183 | 0 | 9.594049 | 0
2018-02-09 23:30 | 266313.3 | 960.0009 | 3 | 25 | 4.400254 | 2.783681 | 2.383536 | 0 | 10.03123 | 0
2018-02-09 23:32 | 266433.3 | 1080.001 | 3 | 25 | 4.400223 | 2.452792 | 2.470639 | 0 | 10.4145 | 0
2018-02-09 23:34 | 266553.3 | 1200.0009 | 3 | 25 | 4.400236 | 2.153524 | 2.547346 | 0 | 10.75203 | 0
2018-02-09 23:36 | 266673.3 | 1320.001 | 3 | 25 | 4.400226 | 1.873746 | 2.614371 | 0 | 11.04696 | 0
2018-02-09 23:38 | 266793.3 | 1440.001 | 3 | 25 | 4.400242 | 1.649316 | 2.672947 | 0 | 11.30471 | 0
2018-02-09 23:40 | 266913.3 | 1560.0002 | 3 | 25 | 4.400264 | 1.461231 | 2.724691 | 0 | 11.5324 | 0
2018-02-09 23:42 | 267033.3 | 1680.0001 | 3 | 25 | 4.40026 | 1.301127 | 2.770686 | 0 | 11.73478 | 0
2018-02-09 23:44 | 267153.3 | 1800.0003 | 3 | 25 | 4.400206 | 1.149405 | 2.811506 | 0 | 11.9144 | 0
2018-02-09 23:46 | 267273.3 | 1920.001 | 3 | 25 | 4.400191 | 1.015105 | 2.847481 | 0 | 12.0727 | 0
2018-02-09 23:48 | 267393.3 | 2040.0001 | 3 | 25 | 4.400147 | 0.9075851 | 2.879486 | 0 | 12.21352 | 0
2018-02-09 23:50 | 267513.3 | 2160.001 | 3 | 25 | 4.400181 | 0.8190403 | 2.908218 | 0 | 12.33995 | 0
2018-02-09 23:52 | 267633.3 | 2280.0009 | 3 | 25 | 4.400194 | 0.7375402 | 2.934139 | 0 | 12.45401 | 0
2018-02-09 23:54 | 267753.3 | 2400.0002 | 3 | 25 | 4.400182 | 0.6571293 | 2.957358 | 0 | 12.55618 | 0
2018-02-09 23:56 | 267873.3 | 2520.0001 | 3 | 25 | 4.400155 | 0.5925713 | 2.978137 | 0 | 12.64761 | 0
2018-02-09 23:58 | 267993.3 | 2640.0009 | 3 | 25 | 4.400135 | 0.5382032 | 2.996956 | 0 | 12.73042 | 0
2018-02-10 | 268113.3 | 2760.001 | 3 | 25 | 4.400135 | 0.4923983 | 3.014132 | 0 | 12.80599 | 0
2018-02-10 00:02 | 268233.3 | 2880.0001 | 3 | 25 | 4.400161 | 0.4465485 | 3.029784 | 0 | 12.87486 | 0
2018-02-10 00:04 | 268353.3 | 3000.0001 | 3 | 25 | 4.400146 | 0.4042645 | 3.043916 | 0 | 12.93705 | 0
2018-02-10 00:06 | 268473.3 | 3120.0009 | 3 | 25 | 4.400092 | 0.3701191 | 3.056812 | 0 | 12.99379 | 0
2018-02-10 00:08 | 268593.3 | 3240.001 | 3 | 25 | 4.400116 | 0.3425388 | 3.068683 | 0 | 13.04602 | 0
2018-02-10 00:10 | 268713.3 | 3360.0002 | 3 | 25 | 4.400119 | 0.315711 | 3.079661 | 0 | 13.09433 | 0
2018-02-10 00:12 | 268833.3 | 3480.0002 | 3 | 25 | 4.400162 | 0.2882032 | 3.089722 | 0 | 13.1386 | 0
2018-02-10 00:14 | 268953.3 | 3600.0017 | 3 | 25 | 4.400136 | 0.2649641 | 3.098919 | 0 | 13.17907 | 0
2018-02-10 00:16 | 269073.3 | 3720.0018 | 3 | 25 | 4.400126 | 0.2462349 | 3.107426 | 0 | 13.2165 | 0
2018-02-10 00:18 | 269193.3 | 3840.0001 | 3 | 25 | 4.400127 | 0.2297506 | 3.115364 | 0 | 13.25143 | 0
2018-02-10 00:20 | 269313.3 | 3960.001 | 3 | 25 | 4.40015 | 0.2127409 | 3.122742 | 0 | 13.28389 | 0
2018-02-10 00:22 | 269433.3 | 4080.0002 | 3 | 25 | 4.400068 | 0.1944494 | 3.129515 | 0 | 13.31369 | 0
2018-02-10 00:24 | 269553.3 | 4200.001 | 3 | 25 | 4.400115 | 0.1819267 | 3.135792 | 0 | 13.34131 | 0
2018-02-10 00:26 | 269673.3 | 4320.0002 | 3 | 25 | 4.400082 | 0.1705751 | 3.141658 | 0 | 13.36713 | 0
2018-02-10 00:28 | 269793.3 | 4440.001 | 3 | 25 | 4.400146 | 0.1605568 | 3.147172 | 0 | 13.39139 | 0
2018-02-10 00:30 | 269913.3 | 4560.0009 | 3 | 25 | 4.40008 | 0.1467943 | 3.152279 | 0 | 13.41386 | 0
2018-02-10 00:32 | 270033.3 | 4680.0002 | 3 | 25 | 4.400141 | 0.1370678 | 3.156996 | 0 | 13.43461 | 0
2018-02-10 00:34 | 270153.3 | 4800.0009 | 3 | 25 | 4.400048 | 0.1277266 | 3.161405 | 0 | 13.45401 | 0
2018-02-10 00:36 | 270273.3 | 4920.001 | 3 | 25 | 4.400084 | 0.1210394 | 3.165571 | 0 | 13.47234 | 0
2018-02-10 00:38 | 270393.3 | 5040.001 | 3 | 25 | 4.400136 | 0.1133823 | 3.169477 | 0 | 13.48953 | 0
2018-02-10 00:40 | 270513.3 | 5160.0002 | 3 | 25 | 4.400131 | 0.1045504 | 3.173084 | 0 | 13.5054 | 0
2018-02-10 00:42 | 270633.3 | 5280.0002 | 3 | 25 | 4.400116 | 0.09809113 | 3.17644 | 0 | 13.52017 | 0
2018-02-10 00:44 | 270753.3 | 5400.001 | 3 | 25 | 4.400043 | 0.09215069 | 3.179607 | 0 | 13.5341 | 0
2018-02-10 00:46 | 270873.3 | 5520.001 | 3 | 25 | 4.400067 | 0.08678055 | 3.1826 | 0 | 13.54727 | 0
2018-02-10 00:48 | 270965.2 | 5611.8832 | 3 | 25 | 4.400074 | 0.08149624 | 3.184761 | 0 | 13.55678 | 0
2018-02-10 00:50 | 271085.2 | 120.0009 | 4 | 25 | 4.391864 | 0 | 3.184761 | 0 | 13.55678 | 0
2018-02-10 00:52 | 271205.2 | 240.0009 | 4 | 25 | 4.390984 | 0 | 3.184761 | 0 | 13.55678 | 0
2018-02-10 00:53 | 271265.2 | 300.0023 | 4 | 25 | 4.390614 | 0 | 3.184761 | 0 | 13.55678 | 0
2018-02-10 00:55 | 271385.3 | 120.0002 | 5 | 25 | 4.067783 | -3.260005 | 3.184761 | 0.1086547 | 13.55678 | 0.4458919
2018-02-10 00:57 | 271505.3 | 240.0002 | 5 | 25 | 4.025965 | -3.26008 | 3.184761 | 0.2173195 | 13.55678 | 0.8856664
2018-02-10 00:59 | 271625.3 | 360.0011 | 5 | 25 | 3.984307 | -3.259983 | 3.184761 | 0.3259827 | 13.55678 | 1.320841
2018-02-10 01:01 | 271745.3 | 480.0003 | 5 | 25 | 3.944663 | -3.260026 | 3.184761 | 0.434639 | 13.55678 | 1.751598
2018-02-10 01:03 | 271865.3 | 600.0003 | 5 | 25 | 3.906846 | -3.260069 | 3.184761 | 0.5433032 | 13.55678 | 2.178172
2018-02-10 01:05 | 271985.3 | 720.0019 | 5 | 25 | 3.868306 | -3.260031 | 3.184761 | 0.6519802 | 13.55678 | 2.600677
2018-02-10 01:07 | 272105.3 | 840.0011 | 5 | 25 | 3.828334 | -3.259976 | 3.184761 | 0.76063 | 13.55678 | 3.018786
2018-02-10 01:09 | 272225.3 | 960.0011 | 5 | 25 | 3.791498 | -3.260053 | 3.184761 | 0.8693073 | 13.55678 | 3.432813
2018-02-10 01:11 | 272345.3 | 1080.0003 | 5 | 25 | 3.756839 | -3.260031 | 3.184761 | 0.9779511 | 13.55678 | 3.842829
2018-02-10 01:13 | 272465.3 | 1200.0011 | 5 | 25 | 3.72407 | -3.259988 | 3.184761 | 1.086633 | 13.55678 | 4.249353
2018-02-10 01:15 | 272585.3 | 1320.001 | 5 | 25 | 3.691419 | -3.259994 | 3.184761 | 1.195297 | 13.55678 | 4.65226
2018-02-10 01:17 | 272705.3 | 1440.0002 | 5 | 25 | 3.660668 | -3.260036 | 3.184761 | 1.30396 | 13.55678 | 5.051662
2018-02-10 01:19 | 272825.3 | 1560.0003 | 5 | 25 | 3.633587 | -3.260012 | 3.184761 | 1.412612 | 13.55678 | 5.447908
2018-02-10 01:21 | 272945.3 | 1680.0011 | 5 | 25 | 3.609702 | -3.260058 | 3.184761 | 1.521286 | 13.55678 | 5.84146
2018-02-10 01:23 | 273065.3 | 1800.001 | 5 | 25 | 3.586345 | -3.260003 | 3.184761 | 1.629953 | 13.55678 | 6.232451
2018-02-10 01:25 | 273185.3 | 1920.0011 | 5 | 25 | 3.562205 | -3.259995 | 3.184761 | 1.738613 | 13.55678 | 6.620821
2018-02-10 01:27 | 273305.3 | 2040.001 | 5 | 25 | 3.541551 | -3.260019 | 3.184761 | 1.847268 | 13.55678 | 7.00672
2018-02-10 01:29 | 273425.3 | 2160.001 | 5 | 25 | 3.523913 | -3.259972 | 3.184761 | 1.955933 | 13.55678 | 7.39058
2018-02-10 01:31 | 273545.3 | 2280.0011 | 5 | 25 | 3.508306 | -3.26001 | 3.184761 | 2.064583 | 13.55678 | 7.77261
2018-02-10 01:33 | 273665.3 | 2400.0003 | 5 | 25 | 3.491512 | -3.259974 | 3.184761 | 2.17326 | 13.55678 | 8.152996
2018-02-10 01:35 | 273785.3 | 2520.0002 | 5 | 25 | 3.475005 | -3.26 | 3.184761 | 2.281928 | 13.55678 | 8.531481
2018-02-10 01:37 | 273905.3 | 2640.0002 | 5 | 25 | 3.460359 | -3.260035 | 3.184761 | 2.390572 | 13.55678 | 8.90822
2018-02-10 01:39 | 274025.3 | 2760.0004 | 5 | 25 | 3.446575 | -3.260001 | 3.184761 | 2.499252 | 13.55678 | 9.283535
2018-02-10 01:41 | 274145.3 | 2880.0002 | 5 | 25 | 3.429437 | -3.259949 | 3.184761 | 2.607904 | 13.55678 | 9.657126
2018-02-10 01:43 | 274265.3 | 3000.0003 | 5 | 25 | 3.404451 | -3.260047 | 3.184761 | 2.716567 | 13.55678 | 10.02848
2018-02-10 01:45 | 274385.3 | 3120.0002 | 5 | 25 | 3.374332 | -3.260028 | 3.184761 | 2.825236 | 13.55678 | 10.39688
2018-02-10 01:47 | 274505.3 | 3240.0002 | 5 | 25 | 3.330298 | -3.26003 | 3.184761 | 2.933896 | 13.55678 | 10.7613
2018-02-10 01:49 | 274625.3 | 3360.0002 | 5 | 25 | 3.256517 | -3.259992 | 3.184761 | 3.042556 | 13.55678 | 11.11961
2018-02-10 01:51 | 274745.3 | 3480.0002 | 5 | 25 | 3.092338 | -3.259998 | 3.184761 | 3.151218 | 13.55678 | 11.46599
2018-02-10 01:51 | 274778.7 | 3513.3513 | 5 | 25 | 2.999982 | -3.259972 | 3.184761 | 3.181418 | 13.55678 | 11.55808
2018-02-10 01:53 | 274898.7 | 120.0002 | 6 | 25 | 3.482594 | 0 | 3.184761 | 3.181418 | 13.55678 | 11.55808
2018-02-10 01:55 | 275018.7 | 240.0011 | 6 | 25 | 3.503985 | 0 | 3.184761 | 3.181418 | 13.55678 | 11.55808
2018-02-10 01:56 | 275078.7 | 300.0024 | 6 | 25 | 3.508286 | 0 | 3.184761 | 3.181418 | 13.55678 | 11.55808
2018-02-10 01:56 | 275078.7 | 0.0025 | 7 | 26 | 3.508196 | 0 | 0 | 0 | 0 | 0
2018-02-10 01:58 | 275198.8 | 120.0002 | 2 | 26 | 4.075705 | 4.890134 | 0.1624187 | 2.52e-09 | 0.6499782 | 8.841e-09
2018-02-10 02:00 | 275318.8 | 240.0002 | 2 | 26 | 4.11642 | 4.890086 | 0.3254229 | 2.52e-09 | 1.317461 | 8.841e-09
2018-02-10 02:02 | 275438.8 | 360.0011 | 2 | 26 | 4.152094 | 4.890084 | 0.4884271 | 2.52e-09 | 1.991552 | 8.841e-09
2018-02-10 02:04 | 275558.8 | 480.001 | 2 | 26 | 4.178109 | 4.890065 | 0.6514172 | 2.52e-09 | 2.670507 | 8.841e-09
2018-02-10 02:06 | 275678.8 | 600.001 | 2 | 26 | 4.200279 | 4.880336 | 0.8144025 | 2.52e-09 | 3.353298 | 8.841e-09
2018-02-10 02:08 | 275798.8 | 720.0011 | 2 | 26 | 4.200262 | 4.509437 | 0.9708636 | 2.52e-09 | 4.010476 | 8.841e-09
2018-02-10 02:10 | 275918.8 | 840.0019 | 2 | 26 | 4.200253 | 4.146358 | 1.114939 | 2.52e-09 | 4.615631 | 8.841e-09
2018-02-10 02:12 | 276038.8 | 960.0011 | 2 | 26 | 4.200255 | 3.846049 | 1.247995 | 2.52e-09 | 5.174498 | 8.841e-09
2018-02-10 02:14 | 276158.8 | 1080.0011 | 2 | 26 | 4.200215 | 3.588288 | 1.371772 | 2.52e-09 | 5.694395 | 8.841e-09
2018-02-10 02:16 | 276278.8 | 1200.0011 | 2 | 26 | 4.200248 | 3.343398 | 1.487346 | 2.52e-09 | 6.179832 | 8.841e-09
2018-02-10 02:17 | 276317.7 | 1238.9153 | 2 | 26 | 4.200198 | 3.25999 | 1.523036 | 2.52e-09 | 6.329739 | 8.841e-09
2018-02-10 02:19 | 276437.7 | 120.0003 | 3 | 26 | 4.221451 | 3.259913 | 1.631301 | 2.52e-09 | 6.785513 | 8.841e-09
2018-02-10 02:21 | 276557.7 | 240.0002 | 3 | 26 | 4.245259 | 3.259898 | 1.739964 | 2.52e-09 | 7.245515 | 8.841e-09
2018-02-10 02:23 | 276677.7 | 360.0003 | 3 | 26 | 4.270741 | 3.259862 | 1.848636 | 2.52e-09 | 7.708227 | 8.841e-09
2018-02-10 02:25 | 276797.7 | 480.0011 | 3 | 26 | 4.298222 | 3.260192 | 1.957276 | 2.52e-09 | 8.173649 | 8.841e-09
2018-02-10 02:27 | 276917.7 | 600.0004 | 3 | 26 | 4.33077 | 3.259816 | 2.065951 | 2.52e-09 | 8.642466 | 8.841e-09
2018-02-10 02:29 | 277037.7 | 720.0011 | 3 | 26 | 4.36713 | 3.260192 | 2.174618 | 2.52e-09 | 9.115055 | 8.841e-09
2018-02-10 02:31 | 277157.7 | 840.001 | 3 | 26 | 4.400311 | 3.19551 | 2.28315 | 2.52e-09 | 9.591003 | 8.841e-09
2018-02-10 02:33 | 277277.7 | 960.0011 | 3 | 26 | 4.400288 | 2.792249 | 2.382489 | 2.52e-09 | 10.02812 | 8.841e-09
2018-02-10 02:35 | 277397.7 | 1080.001 | 3 | 26 | 4.400275 | 2.446843 | 2.469711 | 2.52e-09 | 10.41192 | 8.841e-09
2018-02-10 02:37 | 277517.7 | 1200.0011 | 3 | 26 | 4.400229 | 2.126073 | 2.54581 | 2.52e-09 | 10.74678 | 8.841e-09
2018-02-10 02:39 | 277637.7 | 1320.001 | 3 | 26 | 4.40026 | 1.86748 | 2.612222 | 2.52e-09 | 11.03901 | 8.841e-09
2018-02-10 02:41 | 277757.7 | 1440.0003 | 3 | 26 | 4.400233 | 1.649407 | 2.670717 | 2.52e-09 | 11.2964 | 8.841e-09
2018-02-10 02:43 | 277877.7 | 1560.0003 | 3 | 26 | 4.400193 | 1.464668 | 2.722593 | 2.52e-09 | 11.52467 | 8.841e-09
2018-02-10 02:45 | 277997.7 | 1680.001 | 3 | 26 | 4.400257 | 1.29116 | 2.768503 | 2.52e-09 | 11.72668 | 8.841e-09
2018-02-10 02:47 | 278117.7 | 1800.0011 | 3 | 26 | 4.400208 | 1.138414 | 2.808869 | 2.52e-09 | 11.9043 | 8.841e-09
2018-02-10 02:49 | 278237.7 | 1920.0002 | 3 | 26 | 4.400233 | 1.015858 | 2.844711 | 2.52e-09 | 12.06201 | 8.841e-09
2018-02-10 02:51 | 278357.7 | 2040.0003 | 3 | 26 | 4.400172 | 0.913249 | 2.876801 | 2.52e-09 | 12.20321 | 8.841e-09
2018-02-10 02:53 | 278477.7 | 2160.0002 | 3 | 26 | 4.400212 | 0.8196621 | 2.905667 | 2.52e-09 | 12.33023 | 8.841e-09
2018-02-10 02:55 | 278597.7 | 2280.0004 | 3 | 26 | 4.40019 | 0.728301 | 2.931431 | 2.52e-09 | 12.44359 | 8.841e-09
2018-02-10 02:57 | 278717.7 | 2400.0003 | 3 | 26 | 4.400144 | 0.6549931 | 2.954448 | 2.52e-09 | 12.54488 | 8.841e-09
2018-02-10 02:59 | 278837.7 | 2520.001 | 3 | 26 | 4.400155 | 0.5941668 | 2.975251 | 2.52e-09 | 12.63641 | 8.841e-09
2018-02-10 03:01 | 278957.7 | 2640.0002 | 3 | 26 | 4.400184 | 0.5421581 | 2.994191 | 2.52e-09 | 12.71975 | 8.841e-09
2018-02-10 03:03 | 279077.7 | 2760.0002 | 3 | 26 | 4.40019 | 0.4901285 | 3.011393 | 2.52e-09 | 12.79544 | 8.841e-09
2018-02-10 03:05 | 279197.7 | 2880.001 | 3 | 26 | 4.40016 | 0.442872 | 3.026886 | 2.52e-09 | 12.86361 | 8.841e-09
2018-02-10 03:07 | 279317.7 | 3000.0011 | 3 | 26 | 4.40018 | 0.4053049 | 3.040988 | 2.52e-09 | 12.92566 | 8.841e-09
2018-02-10 03:09 | 279437.7 | 3120.0003 | 3 | 26 | 4.400152 | 0.3739986 | 3.053944 | 2.52e-09 | 12.98267 | 8.841e-09
2018-02-10 03:11 | 279557.7 | 3240.0003 | 3 | 26 | 4.400152 | 0.3435469 | 3.065898 | 2.52e-09 | 13.03527 | 8.841e-09
2018-02-10 03:13 | 279677.7 | 3360.0002 | 3 | 26 | 4.400126 | 0.3123121 | 3.076822 | 2.52e-09 | 13.08334 | 8.841e-09
2018-02-10 03:15 | 279797.7 | 3480.0003 | 3 | 26 | 4.400078 | 0.2864523 | 3.086798 | 2.52e-09 | 13.12723 | 8.841e-09
2018-02-10 03:17 | 279917.7 | 3600.0002 | 3 | 26 | 4.400155 | 0.2669945 | 3.096019 | 2.52e-09 | 13.16781 | 8.841e-09
2018-02-10 03:19 | 280037.7 | 3720.0003 | 3 | 26 | 4.400172 | 0.2493134 | 3.104603 | 2.52e-09 | 13.20558 | 8.841e-09
2018-02-10 03:21 | 280157.7 | 3840.0014 | 3 | 26 | 4.400133 | 0.2289991 | 3.112567 | 2.52e-09 | 13.24062 | 8.841e-09
2018-02-10 03:23 | 280277.7 | 3960.0003 | 3 | 26 | 4.400141 | 0.2103052 | 3.119872 | 2.52e-09 | 13.27276 | 8.841e-09
2018-02-10 03:25 | 280397.7 | 4080.0011 | 3 | 26 | 4.400092 | 0.1955357 | 3.12663 | 2.52e-09 | 13.3025 | 8.841e-09
2018-02-10 03:27 | 280517.7 | 4200.001 | 3 | 26 | 4.400064 | 0.1831493 | 3.132936 | 2.52e-09 | 13.33025 | 8.841e-09
2018-02-10 03:29 | 280637.7 | 4320.0011 | 3 | 26 | 4.400098 | 0.1718178 | 3.138855 | 2.52e-09 | 13.35629 | 8.841e-09
2018-02-10 03:31 | 280757.7 | 4440.001 | 3 | 26 | 4.400096 | 0.1577797 | 3.144339 | 2.52e-09 | 13.38042 | 8.841e-09
2018-02-10 03:33 | 280877.7 | 4560.0011 | 3 | 26 | 4.400125 | 0.1471987 | 3.149404 | 2.52e-09 | 13.40271 | 8.841e-09
2018-02-10 03:35 | 280997.7 | 4680.0011 | 3 | 26 | 4.400092 | 0.1376553 | 3.154142 | 2.52e-09 | 13.42356 | 8.841e-09
2018-02-10 03:37 | 281117.7 | 4800.0003 | 3 | 26 | 4.400106 | 0.1295605 | 3.158611 | 2.52e-09 | 13.44322 | 8.841e-09
2018-02-10 03:39 | 281237.7 | 4920.0003 | 3 | 26 | 4.400093 | 0.1203604 | 3.16279 | 2.52e-09 | 13.46161 | 8.841e-09
2018-02-10 03:41 | 281357.7 | 5040.0002 | 3 | 26 | 4.400092 | 0.1112576 | 3.166647 | 2.52e-09 | 13.47858 | 8.841e-09
2018-02-10 03:43 | 281477.7 | 5160.0011 | 3 | 26 | 4.400134 | 0.1053705 | 3.170237 | 2.52e-09 | 13.49437 | 8.841e-09
2018-02-10 03:45 | 281597.7 | 5280.001 | 3 | 26 | 4.400061 | 0.09879684 | 3.17363 | 2.52e-09 | 13.5093 | 8.841e-09
2018-02-10 03:47 | 281717.7 | 5400.0003 | 3 | 26 | 4.400074 | 0.09295082 | 3.176838 | 2.52e-09 | 13.52342 | 8.841e-09
2018-02-10 03:49 | 281837.7 | 5520.0011 | 3 | 26 | 4.40008 | 0.0857439 | 3.179823 | 2.52e-09 | 13.53655 | 8.841e-09
2018-02-10 03:51 | 281921 | 5603.2753 | 3 | 26 | 4.400053 | 0.08149529 | 3.181755 | 2.52e-09 | 13.54505 | 8.841e-09
2018-02-10 03:53 | 282041 | 120 | 4 | 26 | 4.391753 | 0 | 3.181755 | 2.52e-09 | 13.54505 | 8.841e-09
2018-02-10 03:55 | 282161 | 240.0009 | 4 | 26 | 4.390835 | 0 | 3.181755 | 2.52e-09 | 13.54505 | 8.841e-09
2018-02-10 03:56 | 282221 | 300.0038 | 4 | 26 | 4.390497 | 0 | 3.181755 | 2.52e-09 | 13.54505 | 8.841e-09
2018-02-10 03:58 | 282341.1 | 120.0004 | 5 | 26 | 4.065857 | -3.259975 | 3.181755 | 0.1086466 | 13.54505 | 0.4458299
2018-02-10 04:00 | 282461.1 | 240.0019 | 5 | 26 | 4.024132 | -3.260041 | 3.181755 | 0.2173225 | 13.54505 | 0.8853556
2018-02-10 04:02 | 282581.1 | 360.0011 | 5 | 26 | 3.984917 | -3.260015 | 3.181755 | 0.3259728 | 13.54505 | 1.320446
2018-02-10 04:04 | 282701.1 | 480.0002 | 5 | 26 | 3.946743 | -3.260035 | 3.181755 | 0.4346403 | 13.54505 | 1.751387
2018-02-10 04:06 | 282821.1 | 600.0002 | 5 | 26 | 3.907284 | -3.260028 | 3.181755 | 0.5432994 | 13.54505 | 2.178109
2018-02-10 04:08 | 282941.1 | 720.0003 | 5 | 26 | 3.865942 | -3.259953 | 3.181755 | 0.6519603 | 13.54505 | 2.600419
2018-02-10 04:10 | 283061.1 | 840.0002 | 5 | 26 | 3.82785 | -3.259978 | 3.181755 | 0.7606398 | 13.54505 | 3.018469
2018-02-10 04:12 | 283181.1 | 960.0002 | 5 | 26 | 3.792356 | -3.26001 | 3.181755 | 0.8692924 | 13.54505 | 3.432421
2018-02-10 04:14 | 283301.1 | 1080.0011 | 5 | 26 | 3.758443 | -3.259971 | 3.181755 | 0.9779544 | 13.54505 | 3.842679
2018-02-10 04:16 | 283421.1 | 1200.0011 | 5 | 26 | 3.723057 | -3.260049 | 3.181755 | 1.086617 | 13.54505 | 4.249179
2018-02-10 04:18 | 283541.1 | 1320.0011 | 5 | 26 | 3.689946 | -3.259987 | 3.181755 | 1.195294 | 13.54505 | 4.651931
2018-02-10 04:20 | 283661.1 | 1440.0002 | 5 | 26 | 3.660998 | -3.259955 | 3.181755 | 1.303944 | 13.54505 | 5.051248
2018-02-10 04:22 | 283781.1 | 1560.0003 | 5 | 26 | 3.635287 | -3.260083 | 3.181755 | 1.412617 | 13.54505 | 5.44767
2018-02-10 04:24 | 283901.1 | 1680.001 | 5 | 26 | 3.610289 | -3.260026 | 3.181755 | 1.521273 | 13.54505 | 5.841308
2018-02-10 04:26 | 284021.1 | 1800.0002 | 5 | 26 | 3.58432 | -3.259965 | 3.181755 | 1.629933 | 13.54505 | 6.232182
2018-02-10 04:28 | 284141.1 | 1920.0012 | 5 | 26 | 3.561995 | -3.26003 | 3.181755 | 1.738606 | 13.54505 | 6.620457
2018-02-10 04:30 | 284261.1 | 2040.001 | 5 | 26 | 3.542556 | -3.259995 | 3.181755 | 1.847263 | 13.54505 | 7.006407
2018-02-10 04:32 | 284381.1 | 2160.0003 | 5 | 26 | 3.525593 | -3.259959 | 3.181755 | 1.955918 | 13.54505 | 7.390404
2018-02-10 04:34 | 284501.1 | 2280.001 | 5 | 26 | 3.507604 | -3.260035 | 3.181755 | 2.064582 | 13.54505 | 7.772556
2018-02-10 04:36 | 284621.1 | 2400.0003 | 5 | 26 | 3.490152 | -3.259953 | 3.181755 | 2.173254 | 13.54505 | 8.152744
2018-02-10 04:38 | 284741.1 | 2520.001 | 5 | 26 | 3.475635 | -3.259969 | 3.181755 | 2.281917 | 13.54505 | 8.531194
2018-02-10 04:40 | 284861.1 | 2640.0002 | 5 | 26 | 3.462563 | -3.259985 | 3.181755 | 2.390574 | 13.54505 | 8.908121
2018-02-10 04:42 | 284981.1 | 2760.0011 | 5 | 26 | 3.447432 | -3.260026 | 3.181755 | 2.499232 | 13.54505 | 9.283563
2018-02-10 04:44 | 285101.1 | 2880.001 | 5 | 26 | 3.427132 | -3.259946 | 3.181755 | 2.607895 | 13.54505 | 9.657104
2018-02-10 04:46 | 285221.1 | 3000.0011 | 5 | 26 | 3.404769 | -3.25996 | 3.181755 | 2.716552 | 13.54505 | 10.0283
2018-02-10 04:48 | 285341.1 | 3120.0002 | 5 | 26 | 3.37615 | -3.25998 | 3.181755 | 2.825221 | 13.54505 | 10.39682
2018-02-10 04:50 | 285461.1 | 3240.001 | 5 | 26 | 3.333241 | -3.259976 | 3.181755 | 2.933888 | 13.54505 | 10.76159
2018-02-10 04:52 | 285581.1 | 3360.0011 | 5 | 26 | 3.254491 | -3.260054 | 3.181755 | 3.042542 | 13.54505 | 11.11997
2018-02-10 04:54 | 285701.1 | 3480.0019 | 5 | 26 | 3.085532 | -3.259893 | 3.181755 | 3.151216 | 13.54505 | 11.46578
2018-02-10 04:54 | 285732.6 | 3511.4873 | 5 | 26 | 2.999992 | -3.260023 | 3.181755 | 3.17972 | 13.54505 | 11.5526
2018-02-10 04:56 | 285852.7 | 120.0002 | 6 | 26 | 3.48394 | 0 | 3.181755 | 3.17972 | 13.54505 | 11.5526
2018-02-10 04:58 | 285972.7 | 240.0001 | 6 | 26 | 3.50525 | 0 | 3.181755 | 3.17972 | 13.54505 | 11.5526
2018-02-10 04:59 | 286032.7 | 300.0015 | 6 | 26 | 3.509745 | 0 | 3.181755 | 3.17972 | 13.54505 | 11.5526
2018-02-10 04:59 | 286032.7 | 0.0025 | 7 | 27 | 3.509832 | 0 | 0 | 0 | 0 | 0
2018-02-10 05:01 | 286152.8 | 120.001 | 2 | 27 | 4.07829 | 4.890155 | 0.1623937 | 0 | 0.6500308 | 0
2018-02-10 05:03 | 286272.8 | 240.0012 | 2 | 27 | 4.117492 | 4.890164 | 0.3253998 | 0 | 1.317937 | 0
2018-02-10 05:05 | 286392.8 | 360.0011 | 2 | 27 | 4.150987 | 4.890092 | 0.4883852 | 0 | 1.991889 | 0
2018-02-10 05:07 | 286512.8 | 480.0002 | 2 | 27 | 4.175709 | 4.889842 | 0.6513979 | 0 | 2.67063 | 0
2018-02-10 05:09 | 286632.8 | 600.0002 | 2 | 27 | 4.200308 | 4.881824 | 0.8143705 | 0 | 3.353139 | 0
2018-02-10 05:11 | 286752.8 | 720.0003 | 2 | 27 | 4.200275 | 4.480062 | 0.9700397 | 0 | 4.006991 | 0
2018-02-10 05:13 | 286872.8 | 840.0002 | 2 | 27 | 4.200222 | 4.150126 | 1.113737 | 0 | 4.610556 | 0
2018-02-10 05:15 | 286992.8 | 960.0003 | 2 | 27 | 4.200255 | 3.865876 | 1.247166 | 0 | 5.170994 | 0
2018-02-10 05:17 | 287112.8 | 1080.0012 | 2 | 27 | 4.200216 | 3.602111 | 1.371641 | 0 | 5.693818 | 0
2018-02-10 05:19 | 287232.8 | 1200.0011 | 2 | 27 | 4.200221 | 3.326043 | 1.48718 | 0 | 6.179109 | 0
2018-02-10 05:20 | 287261.2 | 1228.4353 | 2 | 27 | 4.200213 | 3.259994 | 1.513197 | 0 | 6.288387 | 0
2018-02-10 05:22 | 287381.2 | 120.0012 | 3 | 27 | 4.219713 | 3.259929 | 1.621455 | 0 | 6.744058 | 0
2018-02-10 05:24 | 287501.2 | 240.0003 | 3 | 27 | 4.242441 | 3.259885 | 1.730111 | 0 | 7.203772 | 0
2018-02-10 05:26 | 287621.2 | 360.0004 | 3 | 27 | 4.266865 | 3.259885 | 1.838776 | 0 | 7.666061 | 0
2018-02-10 05:28 | 287741.2 | 480.0011 | 3 | 27 | 4.296259 | 3.259864 | 1.947429 | 0 | 8.131212 | 0
2018-02-10 05:30 | 287861.2 | 600.0011 | 3 | 27 | 4.32973 | 3.259864 | 2.056098 | 0 | 8.599897 | 0
2018-02-10 05:32 | 287981.2 | 720.0003 | 3 | 27 | 4.363792 | 3.259871 | 2.164744 | 0 | 9.072137 | 0
2018-02-10 05:34 | 288101.2 | 840.0011 | 3 | 27 | 4.39944 | 3.259837 | 2.273404 | 0 | 9.548242 | 0
2018-02-10 05:36 | 288221.2 | 960.0005 | 3 | 27 | 4.400253 | 2.825458 | 2.374439 | 0 | 9.992823 | 0
2018-02-10 05:38 | 288341.2 | 1080.0003 | 3 | 27 | 4.40025 | 2.451976 | 2.462278 | 0 | 10.37934 | 0
2018-02-10 05:40 | 288461.2 | 1200.0004 | 3 | 27 | 4.400237 | 2.146527 | 2.538741 | 0 | 10.71579 | 0
2018-02-10 05:42 | 288581.2 | 1320.0013 | 3 | 27 | 4.400239 | 1.89219 | 2.605931 | 0 | 11.01145 | 0
2018-02-10 05:44 | 288701.2 | 1440.0004 | 3 | 27 | 4.400239 | 1.676135 | 2.665356 | 0 | 11.27293 | 0
2018-02-10 05:46 | 288821.2 | 1560.0004 | 3 | 27 | 4.400237 | 1.474605 | 2.717844 | 0 | 11.50389 | 0
2018-02-10 05:48 | 288941.2 | 1680.001 | 3 | 27 | 4.400189 | 1.294322 | 2.763867 | 0 | 11.7064 | 0
2018-02-10 05:50 | 289061.2 | 1800.0004 | 3 | 27 | 4.400188 | 1.150616 | 2.804556 | 0 | 11.88544 | 0
2018-02-10 05:52 | 289181.2 | 1920.0003 | 3 | 27 | 4.400197 | 1.03121 | 2.840847 | 0 | 12.04513 | 0
2018-02-10 05:54 | 289301.2 | 2040.0004 | 3 | 27 | 4.400203 | 0.9227371 | 2.873394 | 0 | 12.18834 | 0
2018-02-10 05:56 | 289421.2 | 2160.0003 | 3 | 27 | 4.4002 | 0.8179836 | 2.902395 | 0 | 12.31595 | 0
2018-02-10 05:58 | 289541.2 | 2280.0012 | 3 | 27 | 4.400196 | 0.7332983 | 2.928195 | 0 | 12.42948 | 0
2018-02-10 06:00 | 289661.2 | 2400.0012 | 3 | 27 | 4.400182 | 0.6625357 | 2.951421 | 0 | 12.53167 | 0
2018-02-10 06:02 | 289781.2 | 2520.0003 | 3 | 27 | 4.4002 | 0.6027689 | 2.972488 | 0 | 12.62438 | 0
2018-02-10 06:04 | 289901.2 | 2640.0012 | 3 | 27 | 4.400143 | 0.5435877 | 2.991595 | 0 | 12.70845 | 0
2018-02-10 06:06 | 290021.2 | 2760.0011 | 3 | 27 | 4.400127 | 0.4889793 | 3.008771 | 0 | 12.78403 | 0
2018-02-10 06:08 | 290141.2 | 2880.0004 | 3 | 27 | 4.400169 | 0.4465628 | 3.024346 | 0 | 12.85256 | 0
2018-02-10 06:10 | 290261.2 | 3000.0003 | 3 | 27 | 4.400119 | 0.410264 | 3.038593 | 0 | 12.91525 | 0
2018-02-10 06:12 | 290381.2 | 3120.0011 | 3 | 27 | 4.400137 | 0.3767567 | 3.051708 | 0 | 12.97296 | 0
2018-02-10 06:14 | 290501.2 | 3240.0012 | 3 | 27 | 4.400095 | 0.3413343 | 3.063688 | 0 | 13.02567 | 0
2018-02-10 06:16 | 290621.2 | 3360.0011 | 3 | 27 | 4.400113 | 0.3130131 | 3.074588 | 0 | 13.07363 | 0
2018-02-10 06:18 | 290741.2 | 3480.0004 | 3 | 27 | 4.400144 | 0.289999 | 3.084631 | 0 | 13.11782 | 0
2018-02-10 06:20 | 290861.2 | 3600.0011 | 3 | 27 | 4.400126 | 0.2698641 | 3.093958 | 0 | 13.15886 | 0
2018-02-10 06:22 | 290981.2 | 3720.0005 | 3 | 27 | 4.400079 | 0.2480927 | 3.102604 | 0 | 13.19691 | 0
2018-02-10 06:24 | 291101.2 | 3840.0004 | 3 | 27 | 4.400139 | 0.2278862 | 3.110527 | 0 | 13.23177 | 0
2018-02-10 06:26 | 291221.2 | 3960.0004 | 3 | 27 | 4.400148 | 0.2120695 | 3.117839 | 0 | 13.26394 | 0
2018-02-10 06:28 | 291341.2 | 4080.0011 | 3 | 27 | 4.400083 | 0.1976757 | 3.124657 | 0 | 13.29394 | 0
2018-02-10 06:30 | 291461.2 | 4200.002 | 3 | 27 | 4.400093 | 0.1848621 | 3.131046 | 0 | 13.32205 | 0
2018-02-10 06:32 | 291581.2 | 4320.0004 | 3 | 27 | 4.400055 | 0.1693974 | 3.136966 | 0 | 13.3481 | 0
2018-02-10 06:34 | 291701.2 | 4440.0012 | 3 | 27 | 4.400098 | 0.157711 | 3.142429 | 0 | 13.37214 | 0
2018-02-10 06:36 | 291821.2 | 4560.0004 | 3 | 27 | 4.400125 | 0.1482372 | 3.147523 | 0 | 13.39455 | 0
2018-02-10 06:38 | 291941.2 | 4680.0012 | 3 | 27 | 4.400118 | 0.1397696 | 3.152317 | 0 | 13.41565 | 0
2018-02-10 06:40 | 292061.2 | 4800.0004 | 3 | 27 | 4.400102 | 0.1293011 | 3.156806 | 0 | 13.4354 | 0
2018-02-10 06:42 | 292181.2 | 4920.0005 | 3 | 27 | 4.400138 | 0.1199989 | 3.160955 | 0 | 13.45366 | 0
2018-02-10 06:44 | 292301.2 | 5040.0011 | 3 | 27 | 4.400088 | 0.1122713 | 3.164818 | 0 | 13.47065 | 0
2018-02-10 06:46 | 292421.2 | 5160.0004 | 3 | 27 | 4.400103 | 0.1062918 | 3.168447 | 0 | 13.48662 | 0
2018-02-10 06:48 | 292541.2 | 5280.0012 | 3 | 27 | 4.400098 | 0.09991932 | 3.171878 | 0 | 13.50172 | 0
2018-02-10 06:50 | 292661.2 | 5400.0004 | 3 | 27 | 4.400064 | 0.09185505 | 3.175083 | 0 | 13.51582 | 0
2018-02-10 06:52 | 292781.2 | 5520.0003 | 3 | 27 | 4.40006 | 0.08607864 | 3.178046 | 0 | 13.52886 | 0
2018-02-10 06:53 | 292888.7 | 5627.4842 | 3 | 27 | 4.400077 | 0.08149815 | 3.180545 | 0 | 13.53985 | 0
2018-02-10 06:55 | 293008.7 | 120.0001 | 4 | 27 | 4.391753 | 0 | 3.180545 | 0 | 13.53985 | 0
2018-02-10 06:57 | 293128.7 | 240.0001 | 4 | 27 | 4.390896 | 0 | 3.180545 | 0 | 13.53985 | 0
2018-02-10 06:58 | 293188.7 | 300.0032 | 4 | 27 | 4.390618 | 0 | 3.180545 | 0 | 13.53985 | 0
2018-02-10 07:00 | 293308.8 | 120.0002 | 5 | 27 | 4.063735 | -3.26001 | 3.180545 | 0.1086573 | 13.53985 | 0.4455727
2018-02-10 07:02 | 293428.8 | 240.0009 | 5 | 27 | 4.024395 | -3.25998 | 3.180545 | 0.2173073 | 13.53985 | 0.8849287
2018-02-10 07:04 | 293548.8 | 360.0002 | 5 | 27 | 3.986789 | -3.260069 | 3.180545 | 0.3259823 | 13.53985 | 1.320237
2018-02-10 07:06 | 293668.8 | 480.0001 | 5 | 27 | 3.946719 | -3.259912 | 3.180545 | 0.4346421 | 13.53985 | 1.751286
2018-02-10 07:08 | 293788.8 | 600.0001 | 5 | 27 | 3.904257 | -3.260028 | 3.180545 | 0.5432981 | 13.53985 | 2.177805
2018-02-10 07:10 | 293908.8 | 720.001 | 5 | 27 | 3.865289 | -3.260005 | 3.180545 | 0.6519626 | 13.53985 | 2.599916
2018-02-10 07:12 | 294028.8 | 840.001 | 5 | 27 | 3.828807 | -3.260019 | 3.180545 | 0.7606242 | 13.53985 | 3.017913
2018-02-10 07:14 | 294148.8 | 960.0002 | 5 | 27 | 3.79386 | -3.259957 | 3.180545 | 0.8692863 | 13.53985 | 3.432075
2018-02-10 07:16 | 294268.8 | 1080.0009 | 5 | 27 | 3.756856 | -3.259928 | 3.180545 | 0.9779509 | 13.53985 | 3.84235
2018-02-10 07:18 | 294388.8 | 1200.001 | 5 | 27 | 3.721293 | -3.260016 | 3.180545 | 1.086623 | 13.53985 | 4.248634
2018-02-10 07:20 | 294508.8 | 1320.0012 | 5 | 27 | 3.690372 | -3.259975 | 3.180545 | 1.195281 | 13.53985 | 4.651269
2018-02-10 07:22 | 294628.8 | 1440.0009 | 5 | 27 | 3.662961 | -3.26 | 3.180545 | 1.303941 | 13.53985 | 5.050752
2018-02-10 07:24 | 294748.8 | 1560.0002 | 5 | 27 | 3.635882 | -3.259967 | 3.180545 | 1.412608 | 13.53985 | 5.447325
2018-02-10 07:26 | 294868.8 | 1680.0001 | 5 | 27 | 3.608352 | -3.259976 | 3.180545 | 1.521254 | 13.53985 | 5.840836
2018-02-10 07:28 | 294988.8 | 1800.0002 | 5 | 27 | 3.584581 | -3.26 | 3.180545 | 1.629931 | 13.53985 | 6.231658
2018-02-10 07:30 | 295108.8 | 1920.0001 | 5 | 27 | 3.563696 | -3.259983 | 3.180545 | 1.738586 | 13.53985 | 6.619975
2018-02-10 07:32 | 295228.8 | 2040.0001 | 5 | 27 | 3.544851 | -3.259964 | 3.180545 | 1.847255 | 13.53985 | 7.006218
2018-02-10 07:34 | 295348.8 | 2160.001 | 5 | 27 | 3.525146 | -3.259978 | 3.180545 | 1.955919 | 13.53985 | 7.390365
2018-02-10 07:36 | 295468.8 | 2280.0001 | 5 | 27 | 3.506695 | -3.259965 | 3.180545 | 2.06458 | 13.53985 | 7.772367
2018-02-10 07:38 | 295588.8 | 2400.0002 | 5 | 27 | 3.491448 | -3.259996 | 3.180545 | 2.17324 | 13.53985 | 8.152555
2018-02-10 07:40 | 295708.8 | 2520.0009 | 5 | 27 | 3.478221 | -3.259964 | 3.180545 | 2.2819 | 13.53985 | 8.531208
2018-02-10 07:42 | 295828.8 | 2640.0003 | 5 | 27 | 3.463717 | -3.260006 | 3.180545 | 2.390565 | 13.53985 | 8.908405
2018-02-10 07:44 | 295948.8 | 2760.0009 | 5 | 27 | 3.445849 | -3.25996 | 3.180545 | 2.49923 | 13.53985 | 9.283833
2018-02-10 07:46 | 296068.8 | 2880.0001 | 5 | 27 | 3.427592 | -3.259971 | 3.180545 | 2.607883 | 13.53985 | 9.657256
2018-02-10 07:48 | 296188.8 | 3000.001 | 5 | 27 | 3.406699 | -3.259975 | 3.180545 | 2.716546 | 13.53985 | 10.0286
2018-02-10 07:50 | 296308.8 | 3120.0001 | 5 | 27 | 3.379276 | -3.259934 | 3.180545 | 2.825204 | 13.53985 | 10.39741
2018-02-10 07:52 | 296428.8 | 3240.001 | 5 | 27 | 3.331939 | -3.259957 | 3.180545 | 2.933867 | 13.53985 | 10.76229
2018-02-10 07:54 | 296548.8 | 3360.0002 | 5 | 27 | 3.251554 | -3.259959 | 3.180545 | 3.042532 | 13.53985 | 11.12036
2018-02-10 07:56 | 296668.8 | 3480.0003 | 5 | 27 | 3.087909 | -3.259965 | 3.180545 | 3.151184 | 13.53985 | 11.4661
2018-02-10 07:57 | 296701.3 | 3512.4968 | 5 | 27 | 2.999985 | -3.259947 | 3.180545 | 3.180608 | 13.53985 | 11.55576
2018-02-10 07:59 | 296821.3 | 120.001 | 6 | 27 | 3.48114 | 0 | 3.180545 | 3.180608 | 13.53985 | 11.55576
2018-02-10 08:01 | 296941.3 | 240.0011 | 6 | 27 | 3.502372 | 0 | 3.180545 | 3.180608 | 13.53985 | 11.55576
2018-02-10 08:02 | 297001.3 | 300.0032 | 6 | 27 | 3.506954 | 0 | 3.180545 | 3.180608 | 13.53985 | 11.55576
2018-02-10 08:02 | 297001.4 | 0.0024 | 7 | 28 | 3.506843 | 0 | 0 | 0 | 0 | 0
2018-02-10 08:04 | 297121.5 | 120.0003 | 2 | 28 | 4.07852 | 4.890147 | 0.1624084 | 0 | 0.6502207 | 0
2018-02-10 08:06 | 297241.5 | 240.0002 | 2 | 28 | 4.115428 | 4.890105 | 0.3254039 | 0 | 1.317868 | 0
2018-02-10 08:08 | 297361.5 | 360.001 | 2 | 28 | 4.147919 | 4.890149 | 0.4883858 | 0 | 1.991354 | 0
2018-02-10 08:10 | 297481.5 | 480.0002 | 2 | 28 | 4.175437 | 4.890149 | 0.6514034 | 0 | 2.669802 | 0
2018-02-10 08:12 | 297601.5 | 600.0011 | 2 | 28 | 4.200242 | 4.845922 | 0.8143295 | 0 | 3.352326 | 0
2018-02-10 08:14 | 297721.5 | 720.0003 | 2 | 28 | 4.200275 | 4.491233 | 0.9697775 | 0 | 4.005248 | 0
2018-02-10 08:16 | 297841.5 | 840.0002 | 2 | 28 | 4.200298 | 4.179338 | 1.11408 | 0 | 4.611356 | 0
2018-02-10 08:18 | 297961.5 | 960.0011 | 2 | 28 | 4.200235 | 3.88363 | 1.248443 | 0 | 5.175714 | 0
2018-02-10 08:20 | 298081.5 | 1080.001 | 2 | 28 | 4.20028 | 3.579667 | 1.372864 | 0 | 5.698316 | 0
2018-02-10 08:22 | 298201.5 | 1200.0003 | 2 | 28 | 4.200223 | 3.314795 | 1.487644 | 0 | 6.18042 | 0
2018-02-10 08:22 | 298228.8 | 1227.384 | 2 | 28 | 4.20025 | 3.259999 | 1.512646 | 0 | 6.285433 | 0
2018-02-10 08:24 | 298348.8 | 120.0001 | 3 | 28 | 4.218763 | 3.25987 | 1.620921 | 0 | 6.741126 | 0
2018-02-10 08:26 | 298468.8 | 240.0009 | 3 | 28 | 4.240504 | 3.25987 | 1.729594 | 0 | 7.200729 | 0
2018-02-10 08:28 | 298588.8 | 360.0003 | 3 | 28 | 4.267176 | 3.259854 | 1.838248 | 0 | 7.662869 | 0
2018-02-10 08:30 | 298708.8 | 480.0009 | 3 | 28 | 4.297748 | 3.259862 | 1.9469 | 0 | 8.128166 | 0
2018-02-10 08:32 | 298828.8 | 600.0003 | 3 | 28 | 4.329151 | 3.259883 | 2.055552 | 0 | 8.596817 | 0
2018-02-10 08:34 | 298948.8 | 720.0001 | 3 | 28 | 4.361726 | 3.259917 | 2.164221 | 0 | 9.06902 | 0
2018-02-10 08:36 | 299068.8 | 840.0001 | 3 | 28 | 4.398199 | 3.259921 | 2.27288 | 0 | 9.544898 | 0
2018-02-10 08:38 | 299188.8 | 960.0002 | 3 | 28 | 4.400277 | 2.807744 | 2.373802 | 0 | 9.988981 | 0
2018-02-10 08:40 | 299308.8 | 1080.001 | 3 | 28 | 4.400239 | 2.455712 | 2.461344 | 0 | 10.37419 | 0
2018-02-10 08:42 | 299428.8 | 1200.0002 | 3 | 28 | 4.400264 | 2.160379 | 2.538138 | 0 | 10.7121 | 0
2018-02-10 08:44 | 299548.8 | 1320.001 | 3 | 28 | 4.400266 | 1.908891 | 2.605894 | 0 | 11.01024 | 0
2018-02-10 08:46 | 299668.8 | 1440.0009 | 3 | 28 | 4.400232 | 1.672068 | 2.66556 | 0 | 11.27279 | 0
2018-02-10 08:48 | 299788.8 | 1560.0002 | 3 | 28 | 4.400246 | 1.466542 | 2.717714 | 0 | 11.50227 | 0
2018-02-10 08:50 | 299908.8 | 1680.0001 | 3 | 28 | 4.400167 | 1.299345 | 2.763743 | 0 | 11.70481 | 0
2018-02-10 08:52 | 300028.8 | 1800.0002 | 3 | 28 | 4.400217 | 1.16198 | 2.804693 | 0 | 11.885 | 0
2018-02-10 08:54 | 300148.8 | 1920.0009 | 3 | 28 | 4.400207 | 1.036052 | 2.841304 | 0 | 12.0461 | 0
2018-02-10 08:56 | 300268.8 | 2040.0019 | 3 | 28 | 4.400188 | 0.9156895 | 2.873808 | 0 | 12.18912 | 0
2018-02-10 08:58 | 300388.8 | 2160.0002 | 3 | 28 | 4.4002 | 0.8197098 | 2.902659 | 0 | 12.31607 | 0
2018-02-10 09:00 | 300508.8 | 2280.0002 | 3 | 28 | 4.40016 | 0.7375793 | 2.928564 | 0 | 12.43006 | 0
2018-02-10 09:02 | 300628.8 | 2400.001 | 3 | 28 | 4.400213 | 0.6689186 | 2.952001 | 0 | 12.53319 | 0
2018-02-10 09:04 | 300748.8 | 2520.0018 | 3 | 28 | 4.400125 | 0.6004715 | 2.973167 | 0 | 12.62632 | 0
2018-02-10 09:06 | 300868.8 | 2640.0009 | 3 | 28 | 4.400154 | 0.5398283 | 2.992137 | 0 | 12.70979 | 0
2018-02-10 09:08 | 300988.8 | 2760.0001 | 3 | 28 | 4.400158 | 0.4909639 | 3.009304 | 0 | 12.78533 | 0
2018-02-10 09:10 | 301108.8 | 2880.001 | 3 | 28 | 4.400169 | 0.4508333 | 3.024968 | 0 | 12.85425 | 0
2018-02-10 09:12 | 301228.8 | 3000.0005 | 3 | 28 | 4.400143 | 0.4116526 | 3.039337 | 0 | 12.91748 | 0
2018-02-10 09:14 | 301348.8 | 3120.0002 | 3 | 28 | 4.400206 | 0.373414 | 3.052408 | 0 | 12.97499 | 0
2018-02-10 09:16 | 301468.8 | 3240.001 | 3 | 28 | 4.4001 | 0.3406305 | 3.064286 | 0 | 13.02726 | 0
2018-02-10 09:18 | 301588.8 | 3360.0001 | 3 | 28 | 4.400136 | 0.3150187 | 3.075205 | 0 | 13.0753 | 0
2018-02-10 09:20 | 301708.8 | 3480.0002 | 3 | 28 | 4.400077 | 0.2914543 | 3.085327 | 0 | 13.11984 | 0
2018-02-10 09:22 | 301828.8 | 3600.0009 | 3 | 28 | 4.400109 | 0.2680826 | 3.094683 | 0 | 13.16101 | 0
2018-02-10 09:24 | 301948.8 | 3720.0009 | 3 | 28 | 4.400169 | 0.2466841 | 3.10324 | 0 | 13.19866 | 0
2018-02-10 09:26 | 302068.8 | 3840.001 | 3 | 28 | 4.400136 | 0.2286358 | 3.111138 | 0 | 13.23341 | 0
2018-02-10 09:28 | 302188.8 | 3960.0002 | 3 | 28 | 4.400083 | 0.2131186 | 3.11849 | 0 | 13.26576 | 0
2018-02-10 09:30 | 302308.8 | 4080.001 | 3 | 28 | 4.400126 | 0.1993399 | 3.12537 | 0 | 13.29604 | 0
2018-02-10 09:32 | 302428.8 | 4200.0001 | 3 | 28 | 4.400119 | 0.1825218 | 3.131731 | 0 | 13.32402 | 0
2018-02-10 09:34 | 302548.8 | 4320.0002 | 3 | 28 | 4.400098 | 0.1697006 | 3.137592 | 0 | 13.34981 | 0
2018-02-10 09:36 | 302668.8 | 4440.0001 | 3 | 28 | 4.40009 | 0.1584396 | 3.143063 | 0 | 13.37389 | 0
2018-02-10 09:38 | 302788.8 | 4560.0003 | 3 | 28 | 4.400111 | 0.1496401 | 3.148211 | 0 | 13.39654 | 0
2018-02-10 09:40 | 302908.8 | 4680.0001 | 3 | 28 | 4.400116 | 0.1390457 | 3.153026 | 0 | 13.41772 | 0
2018-02-10 09:42 | 303028.8 | 4800.0003 | 3 | 28 | 4.400071 | 0.1278257 | 3.157463 | 0 | 13.43725 | 0
2018-02-10 09:44 | 303148.8 | 4920.0002 | 3 | 28 | 4.399978 | 0.1189394 | 3.161592 | 0 | 13.45542 | 0
2018-02-10 09:46 | 303268.8 | 5040.0001 | 3 | 28 | 4.400109 | 0.1140509 | 3.165482 | 0 | 13.47253 | 0
2018-02-10 09:48 | 303388.8 | 5160.0002 | 3 | 28 | 4.400087 | 0.1066408 | 3.169157 | 0 | 13.4887 | 0
2018-02-10 09:50 | 303508.8 | 5280.0001 | 3 | 28 | 4.400091 | 0.09850502 | 3.172574 | 0 | 13.50374 | 0
2018-02-10 09:52 | 303628.8 | 5400.0002 | 3 | 28 | 4.400068 | 0.09178638 | 3.17574 | 0 | 13.51767 | 0
2018-02-10 09:54 | 303748.8 | 5520.0002 | 3 | 28 | 4.400082 | 0.08673286 | 3.178715 | 0 | 13.53076 | 0
2018-02-10 09:56 | 303868.8 | 5640.0002 | 3 | 28 | 4.400047 | 0.08184814 | 3.181528 | 0 | 13.54314 | 0
2018-02-10 09:56 | 303873.8 | 5644.9744 | 3 | 28 | 4.400041 | 0.08148956 | 3.181641 | 0 | 13.54364 | 0
2018-02-10 09:58 | 303993.9 | 120.001 | 4 | 28 | 4.391839 | 0 | 3.181642 | 0 | 13.54364 | 0
2018-02-10 10:00 | 304113.9 | 240.001 | 4 | 28 | 4.391059 | 0 | 3.181642 | 0 | 13.54364 | 0
2018-02-10 10:01 | 304173.9 | 300.0024 | 4 | 28 | 4.390714 | 0 | 3.181642 | 0 | 13.54364 | 0
2018-02-10 10:03 | 304293.9 | 120.0002 | 5 | 28 | 4.064915 | -3.259975 | 3.181642 | 0.1086602 | 13.54364 | 0.4456299
2018-02-10 10:05 | 304413.9 | 240.0001 | 5 | 28 | 4.026921 | -3.259974 | 3.181642 | 0.2173074 | 13.54364 | 0.8852067
2018-02-10 10:07 | 304533.9 | 360.0002 | 5 | 28 | 3.986205 | -3.260024 | 3.181642 | 0.3259726 | 13.54364 | 1.320621
2018-02-10 10:09 | 304653.9 | 480.001 | 5 | 28 | 3.943738 | -3.260037 | 3.181642 | 0.434649 | 13.54364 | 1.751488
2018-02-10 10:11 | 304773.9 | 600.0002 | 5 | 28 | 3.904278 | -3.260019 | 3.181642 | 0.5433077 | 13.54364 | 2.177851
2018-02-10 10:13 | 304893.9 | 720.0009 | 5 | 28 | 3.867154 | -3.26 | 3.181642 | 0.6519666 | 13.54364 | 2.600037
2018-02-10 10:15 | 305013.9 | 840.0002 | 5 | 28 | 3.830227 | -3.260041 | 3.181642 | 0.7606412 | 13.54364 | 3.0183
2018-02-10 10:17 | 305133.9 | 960.0001 | 5 | 28 | 3.7916 | -3.260023 | 3.181642 | 0.8693023 | 13.54364 | 3.432411
2018-02-10 10:19 | 305253.9 | 1080.0002 | 5 | 28 | 3.755147 | -3.260001 | 3.181642 | 0.9779714 | 13.54364 | 3.842431
2018-02-10 10:21 | 305373.9 | 1200.001 | 5 | 28 | 3.721539 | -3.260021 | 3.181642 | 1.086633 | 13.54364 | 4.24862
2018-02-10 10:23 | 305493.9 | 1320.0009 | 5 | 28 | 3.691725 | -3.259985 | 3.181642 | 1.195295 | 13.54364 | 4.651379
2018-02-10 10:25 | 305613.9 | 1440.001 | 5 | 28 | 3.662003 | -3.260057 | 3.181642 | 1.303961 | 13.54364 | 5.050946
2018-02-10 10:27 | 305733.9 | 1560.0001 | 5 | 28 | 3.63274 | -3.260035 | 3.181642 | 1.412608 | 13.54364 | 5.44718
2018-02-10 10:29 | 305853.9 | 1680.0002 | 5 | 28 | 3.60749 | -3.259996 | 3.181642 | 1.521287 | 13.54364 | 5.840585
2018-02-10 10:31 | 305973.9 | 1800.0009 | 5 | 28 | 3.585315 | -3.260031 | 3.181642 | 1.629943 | 13.54364 | 6.231317
2018-02-10 10:33 | 306093.9 | 1920.0001 | 5 | 28 | 3.564221 | -3.25991 | 3.181642 | 1.738606 | 13.54364 | 6.619759
2018-02-10 10:35 | 306213.9 | 2040.0001 | 5 | 28 | 3.542202 | -3.259967 | 3.181642 | 1.847274 | 13.54364 | 7.005888
2018-02-10 10:37 | 306333.9 | 2160.0009 | 5 | 28 | 3.523019 | -3.259982 | 3.181642 | 1.955931 | 13.54364 | 7.389698
2018-02-10 10:39 | 306453.9 | 2280.0009 | 5 | 28 | 3.506623 | -3.260023 | 3.181642 | 2.064595 | 13.54364 | 7.771614
2018-02-10 10:41 | 306573.9 | 2400.0009 | 5 | 28 | 3.492508 | -3.259976 | 3.181642 | 2.173265 | 13.54364 | 8.151917
2018-02-10 10:43 | 306693.9 | 2520.0009 | 5 | 28 | 3.477403 | -3.259959 | 3.181642 | 2.281924 | 13.54364 | 8.530612
2018-02-10 10:45 | 306813.9 | 2640.0001 | 5 | 28 | 3.460196 | -3.259985 | 3.181642 | 2.390587 | 13.54364 | 8.907521
2018-02-10 10:47 | 306933.9 | 2760.0002 | 5 | 28 | 3.444654 | -3.259971 | 3.181642 | 2.499244 | 13.54364 | 9.282653
2018-02-10 10:49 | 307053.9 | 2880.0001 | 5 | 28 | 3.428599 | -3.260016 | 3.181642 | 2.607903 | 13.54364 | 9.656071
2018-02-10 10:51 | 307173.9 | 3000.001 | 5 | 28 | 3.407703 | -3.26 | 3.181642 | 2.716567 | 13.54364 | 10.02756
2018-02-10 10:53 | 307293.9 | 3120.0002 | 5 | 28 | 3.375215 | -3.259965 | 3.181642 | 2.825224 | 13.54364 | 10.39621
2018-02-10 10:55 | 307413.9 | 3240.0001 | 5 | 28 | 3.327825 | -3.259944 | 3.181642 | 2.933895 | 13.54364 | 10.76058
2018-02-10 10:57 | 307533.9 | 3360.0009 | 5 | 28 | 3.250896 | -3.259934 | 3.181642 | 3.042549 | 13.54364 | 11.11839
2018-02-10 10:59 | 307653.9 | 3480.0001 | 5 | 28 | 3.090987 | -3.259883 | 3.181642 | 3.151205 | 13.54364 | 11.4643
2018-02-10 11:00 | 307687.5 | 3513.54 | 5 | 28 | 2.999994 | -3.259901 | 3.181642 | 3.181581 | 13.54364 | 11.55691
2018-02-10 11:02 | 307807.5 | 120 | 6 | 28 | 3.478465 | 0 | 3.181642 | 3.181581 | 13.54364 | 11.55691
2018-02-10 11:04 | 307927.5 | 239.9999 | 6 | 28 | 3.499371 | 0 | 3.181642 | 3.181581 | 13.54364 | 11.55691
2018-02-10 11:05 | 307987.5 | 300.0037 | 6 | 28 | 3.503674 | 0 | 3.181642 | 3.181581 | 13.54364 | 11.55691
2018-02-10 11:05 | 307987.5 | 0.0025 | 7 | 29 | 3.503616 | 0 | 0 | 0 | 0 | 0
2018-02-10 11:07 | 308107.6 | 120.0011 | 2 | 29 | 4.077213 | 4.890021 | 0.1624006 | 0 | 0.6499296 | 0
2018-02-10 11:09 | 308227.6 | 240.0011 | 2 | 29 | 4.113417 | 4.890134 | 0.3254052 | 0 | 1.317285 | 0
2018-02-10 11:11 | 308347.6 | 360.0011 | 2 | 29 | 4.150015 | 4.890094 | 0.4884007 | 0 | 1.990788 | 0
2018-02-10 11:13 | 308467.6 | 480.0002 | 2 | 29 | 4.178754 | 4.889802 | 0.6513717 | 0 | 2.669608 | 0
2018-02-10 11:15 | 308587.6 | 600.0003 | 2 | 29 | 4.200276 | 4.848458 | 0.8143166 | 0 | 3.352445 | 0
2018-02-10 11:17 | 308707.6 | 720.0011 | 2 | 29 | 4.20028 | 4.519021 | 0.9702866 | 0 | 4.00756 | 0
2018-02-10 11:19 | 308827.6 | 840.001 | 2 | 29 | 4.200233 | 4.185205 | 1.115369 | 0 | 4.616943 | 0
2018-02-10 11:21 | 308947.6 | 960.0003 | 2 | 29 | 4.200269 | 3.851722 | 1.249221 | 0 | 5.179156 | 0
2018-02-10 11:23 | 309067.6 | 1080.001 | 2 | 29 | 4.200244 | 3.575206 | 1.372905 | 0 | 5.698663 | 0
2018-02-10 11:25 | 309187.6 | 1200.0011 | 2 | 29 | 4.200241 | 3.331101 | 1.487939 | 0 | 6.181833 | 0
2018-02-10 11:26 | 309225.2 | 1237.6112 | 2 | 29 | 4.200195 | 3.259999 | 1.522368 | 0 | 6.326443 | 0
2018-02-10 11:28 | 309345.2 | 120.0009 | 3 | 29 | 4.218763 | 3.259944 | 1.630659 | 0 | 6.782179 | 0
2018-02-10 11:30 | 309465.2 | 240.0009 | 3 | 29 | 4.244052 | 3.259912 | 1.739315 | 0 | 7.241896 | 0
2018-02-10 11:32 | 309585.2 | 360.0018 | 3 | 29 | 4.271326 | 3.259896 | 1.847978 | 0 | 7.704549 | 0
2018-02-10 11:34 | 309705.2 | 480.0001 | 3 | 29 | 4.299867 | 3.259862 | 1.956625 | 0 | 8.170144 | 0
2018-02-10 11:36 | 309825.2 | 600.001 | 3 | 29 | 4.329842 | 3.25991 | 2.065295 | 0 | 8.63901 | 0
2018-02-10 11:38 | 309945.2 | 720.001 | 3 | 29 | 4.364338 | 3.259913 | 2.173936 | 0 | 9.111228 | 0
2018-02-10 11:40 | 310065.2 | 840.0002 | 3 | 29 | 4.400296 | 3.199998 | 2.282514 | 0 | 9.587214 | 0
2018-02-10 11:42 | 310185.2 | 960.0009 | 3 | 29 | 4.400237 | 2.778623 | 2.381677 | 0 | 10.02356 | 0
2018-02-10 11:44 | 310305.2 | 1080.0002 | 3 | 29 | 4.400218 | 2.447505 | 2.46861 | 0 | 10.40609 | 0
2018-02-10 11:46 | 310425.2 | 1200.0009 | 3 | 29 | 4.400253 | 2.152891 | 2.545218 | 0 | 10.74318 | 0
2018-02-10 11:48 | 310545.2 | 1320.0002 | 3 | 29 | 4.40025 | 1.87536 | 2.612294 | 0 | 11.03833 | 0
2018-02-10 11:50 | 310665.2 | 1440.0001 | 3 | 29 | 4.400236 | 1.647038 | 2.670828 | 0 | 11.2959 | 0
2018-02-10 11:52 | 310785.2 | 1560.0002 | 3 | 29 | 4.400208 | 1.457866 | 2.722487 | 0 | 11.52321 | 0
2018-02-10 11:54 | 310905.2 | 1680.0009 | 3 | 29 | 4.400235 | 1.299208 | 2.768405 | 0 | 11.72526 | 0
2018-02-10 11:56 | 311025.2 | 1800.0009 | 3 | 29 | 4.400236 | 1.150928 | 2.809208 | 0 | 11.9048 | 0
2018-02-10 11:58 | 311145.2 | 1920.0001 | 3 | 29 | 4.400167 | 1.014235 | 2.845205 | 0 | 12.06319 | 0
2018-02-10 12:00 | 311265.2 | 2040.0001 | 3 | 29 | 4.400208 | 0.9075775 | 2.87718 | 0 | 12.20389 | 0
2018-02-10 12:02 | 311385.2 | 2160.0002 | 3 | 29 | 4.400152 | 0.816927 | 2.905872 | 0 | 12.33014 | 0
2018-02-10 12:04 | 311505.2 | 2280.0001 | 3 | 29 | 4.400164 | 0.7358379 | 2.931746 | 0 | 12.44399 | 0
2018-02-10 12:06 | 311625.2 | 2400.0002 | 3 | 29 | 4.400192 | 0.6570215 | 2.954966 | 0 | 12.54616 | 0
2018-02-10 12:08 | 311745.2 | 2520.001 | 3 | 29 | 4.400159 | 0.5910311 | 2.975718 | 0 | 12.63747 | 0
2018-02-10 12:10 | 311865.2 | 2640.0011 | 3 | 29 | 4.400187 | 0.537509 | 2.9945 | 0 | 12.72012 | 0
2018-02-10 12:12 | 311985.2 | 2760.0009 | 3 | 29 | 4.400119 | 0.4909458 | 3.011632 | 0 | 12.7955 | 0
2018-02-10 12:14 | 312105.2 | 2880.0009 | 3 | 29 | 4.400126 | 0.4465923 | 3.027265 | 0 | 12.86429 | 0
2018-02-10 12:16 | 312225.2 | 3000.0009 | 3 | 29 | 4.400153 | 0.4039383 | 3.04141 | 0 | 12.92653 | 0
2018-02-10 12:18 | 312345.2 | 3120.0009 | 3 | 29 | 4.400168 | 0.3704338 | 3.054286 | 0 | 12.98319 | 0
2018-02-10 12:20 | 312465.2 | 3240.0002 | 3 | 29 | 4.400185 | 0.3423729 | 3.066136 | 0 | 13.03533 | 0
2018-02-10 12:22 | 312585.2 | 3360.0002 | 3 | 29 | 4.400154 | 0.315608 | 3.077089 | 0 | 13.08352 | 0
2018-02-10 12:24 | 312705.2 | 3480.001 | 3 | 29 | 4.400094 | 0.2875843 | 3.087145 | 0 | 13.12777 | 0
2018-02-10 12:26 | 312825.2 | 3600.001 | 3 | 29 | 4.40008 | 0.2638073 | 3.096332 | 0 | 13.1682 | 0
2018-02-10 12:28 | 312945.2 | 3720.0009 | 3 | 29 | 4.400105 | 0.2452192 | 3.104823 | 0 | 13.20555 | 0
2018-02-10 12:30 | 313065.2 | 3840.0011 | 3 | 29 | 4.400084 | 0.2289543 | 3.112742 | 0 | 13.2404 | 0
2018-02-10 12:32 | 313185.2 | 3960.0009 | 3 | 29 | 4.400067 | 0.2117643 | 3.120105 | 0 | 13.2728 | 0
2018-02-10 12:34 | 313305.2 | 4080.0009 | 3 | 29 | 4.400114 | 0.1951437 | 3.126881 | 0 | 13.30261 | 0
2018-02-10 12:36 | 313425.2 | 4200.0002 | 3 | 29 | 4.40011 | 0.181818 | 3.133148 | 0 | 13.33019 | 0
2018-02-10 12:38 | 313545.2 | 4320.0002 | 3 | 29 | 4.400085 | 0.1704674 | 3.139005 | 0 | 13.35596 | 0
2018-02-10 12:40 | 313665.2 | 4440.001 | 3 | 29 | 4.400133 | 0.1602402 | 3.144509 | 0 | 13.38018 | 0
2018-02-10 12:42 | 313785.2 | 4560.0001 | 3 | 29 | 4.400095 | 0.1464338 | 3.149626 | 0 | 13.40269 | 0
2018-02-10 12:44 | 313905.2 | 4680.001 | 3 | 29 | 4.400076 | 0.1358261 | 3.154332 | 0 | 13.4234 | 0
2018-02-10 12:46 | 314025.2 | 4800.0001 | 3 | 29 | 4.400084 | 0.1281328 | 3.158729 | 0 | 13.44275 | 0
2018-02-10 12:48 | 314145.2 | 4920.001 | 3 | 29 | 4.40008 | 0.1207409 | 3.162878 | 0 | 13.461 | 0
2018-02-10 12:50 | 314265.2 | 5040.0001 | 3 | 29 | 4.400111 | 0.1133204 | 3.166772 | 0 | 13.47814 | 0
2018-02-10 12:52 | 314385.2 | 5160.0002 | 3 | 29 | 4.400077 | 0.1039133 | 3.170377 | 0 | 13.494 | 0
2018-02-10 12:54 | 314505.2 | 5280.001 | 3 | 29 | 4.400082 | 0.09776115 | 3.17373 | 0 | 13.50876 | 0
2018-02-10 12:56 | 314625.2 | 5400.0018 | 3 | 29 | 4.400038 | 0.09211254 | 3.176894 | 0 | 13.52268 | 0
2018-02-10 12:58 | 314745.2 | 5520.0002 | 3 | 29 | 4.400063 | 0.08704948 | 3.179886 | 0 | 13.53584 | 0
2018-02-10 12:59 | 314857.9 | 5632.6527 | 3 | 29 | 4.400099 | 0.08149529 | 3.18252 | 0 | 13.54743 | 0
2018-02-10 13:01 | 314977.9 | 120.0009 | 4 | 29 | 4.391978 | 0 | 3.18252 | 0 | 13.54743 | 0
2018-02-10 13:03 | 315097.9 | 240.001 | 4 | 29 | 4.391052 | 0 | 3.18252 | 0 | 13.54743 | 0
2018-02-10 13:04 | 315157.9 | 300.0015 | 4 | 29 | 4.390716 | 0 | 3.18252 | 0 | 13.54743 | 0
2018-02-10 13:06 | 315278 | 120.0001 | 5 | 29 | 4.067448 | -3.259995 | 3.18252 | 0.1086608 | 13.54743 | 0.4458938
2018-02-10 13:08 | 315398 | 240.001 | 5 | 29 | 4.025709 | -3.260013 | 3.18252 | 0.2173225 | 13.54743 | 0.8856229
2018-02-10 13:10 | 315518 | 360.0001 | 5 | 29 | 3.984195 | -3.259983 | 3.18252 | 0.3259841 | 13.54743 | 1.320774
2018-02-10 13:12 | 315638 | 480.0002 | 5 | 29 | 3.944907 | -3.259959 | 3.18252 | 0.4346358 | 13.54743 | 1.751523
2018-02-10 13:14 | 315758 | 600.001 | 5 | 29 | 3.906874 | -3.259978 | 3.18252 | 0.543291 | 13.54743 | 2.178084
2018-02-10 13:16 | 315878 | 720.0002 | 5 | 29 | 3.868317 | -3.259995 | 3.18252 | 0.6519666 | 13.54743 | 2.600581
2018-02-10 13:18 | 315998 | 840.001 | 5 | 29 | 3.82795 | -3.260005 | 3.18252 | 0.7606238 | 13.54743 | 3.0187
2018-02-10 13:20 | 316118 | 960.0001 | 5 | 29 | 3.791086 | -3.259988 | 3.18252 | 0.8692913 | 13.54743 | 3.432641
2018-02-10 13:22 | 316238 | 1080.0001 | 5 | 29 | 3.75668 | -3.259951 | 3.18252 | 0.9779512 | 13.54743 | 3.842692
2018-02-10 13:24 | 316358 | 1200.0009 | 5 | 29 | 3.723807 | -3.259964 | 3.18252 | 1.086616 | 13.54743 | 4.249126
2018-02-10 13:26 | 316478 | 1320.0011 | 5 | 29 | 3.69106 | -3.259969 | 3.18252 | 1.195279 | 13.54743 | 4.651999
2018-02-10 13:28 | 316598 | 1440.0001 | 5 | 29 | 3.6602 | -3.259949 | 3.18252 | 1.303939 | 13.54743 | 5.051341
2018-02-10 13:30 | 316718 | 1560.0009 | 5 | 29 | 3.633464 | -3.259926 | 3.18252 | 1.412597 | 13.54743 | 5.447569
2018-02-10 13:32 | 316838 | 1680.0001 | 5 | 29 | 3.609604 | -3.259946 | 3.18252 | 1.521253 | 13.54743 | 5.84105
2018-02-10 13:34 | 316958 | 1800.0001 | 5 | 29 | 3.586315 | -3.259994 | 3.18252 | 1.629925 | 13.54743 | 6.232049
2018-02-10 13:36 | 317078 | 1920.0002 | 5 | 29 | 3.562195 | -3.259957 | 3.18252 | 1.738578 | 13.54743 | 6.620395
2018-02-10 13:38 | 317198 | 2040.0009 | 5 | 29 | 3.541666 | -3.26 | 3.18252 | 1.847243 | 13.54743 | 7.006331
2018-02-10 13:40 | 317318 | 2160.0002 | 5 | 29 | 3.524067 | -3.259935 | 3.18252 | 1.955903 | 13.54743 | 7.390189
2018-02-10 13:42 | 317438 | 2280.0002 | 5 | 29 | 3.50812 | -3.259987 | 3.18252 | 2.064566 | 13.54743 | 7.772265
2018-02-10 13:44 | 317558 | 2400.0003 | 5 | 29 | 3.491468 | -3.259969 | 3.18252 | 2.17323 | 13.54743 | 8.152596
2018-02-10 13:46 | 317678 | 2520.001 | 5 | 29 | 3.474841 | -3.259969 | 3.18252 | 2.281888 | 13.54743 | 8.53103
2018-02-10 13:48 | 317798 | 2640.0001 | 5 | 29 | 3.460506 | -3.259942 | 3.18252 | 2.390557 | 13.54743 | 8.907861
2018-02-10 13:50 | 317918 | 2760.0001 | 5 | 29 | 3.446434 | -3.25993 | 3.18252 | 2.499206 | 13.54743 | 9.283084
2018-02-10 13:52 | 318038 | 2880.0001 | 5 | 29 | 3.42895 | -3.259906 | 3.18252 | 2.607877 | 13.54743 | 9.656705
2018-02-10 13:54 | 318158 | 3000.001 | 5 | 29 | 3.403966 | -3.25998 | 3.18252 | 2.716541 | 13.54743 | 10.02802
2018-02-10 13:56 | 318278 | 3120.0001 | 5 | 29 | 3.373448 | -3.259985 | 3.18252 | 2.825192 | 13.54743 | 10.39627
2018-02-10 13:58 | 318398 | 3240.0003 | 5 | 29 | 3.32918 | -3.259919 | 3.18252 | 2.933852 | 13.54743 | 10.7606
2018-02-10 14:00 | 318518 | 3360.0009 | 5 | 29 | 3.253892 | -3.259933 | 3.18252 | 3.042514 | 13.54743 | 11.11872
2018-02-10 14:02 | 318638 | 3480.0001 | 5 | 29 | 3.086878 | -3.259921 | 3.18252 | 3.151174 | 13.54743 | 11.46467
2018-02-10 14:03 | 318669 | 3510.952 | 5 | 29 | 2.999996 | -3.259971 | 3.18252 | 3.17921 | 13.54743 | 11.55008
2018-02-10 14:05 | 318789 | 120.001 | 6 | 29 | 3.482141 | 0 | 3.18252 | 3.17921 | 13.54743 | 11.55008
2018-02-10 14:07 | 318909 | 240.0009 | 6 | 29 | 3.50355 | 0 | 3.18252 | 3.17921 | 13.54743 | 11.55008
2018-02-10 14:08 | 318969 | 300.0023 | 6 | 29 | 3.50791 | 0 | 3.18252 | 3.17921 | 13.54743 | 11.55008
2018-02-10 14:08 | 318969 | 0.0024 | 7 | 30 | 3.507827 | 0 | 0 | 0 | 0 | 0
2018-02-10 14:10 | 319089.1 | 120.0018 | 2 | 30 | 4.076513 | 4.890111 | 0.1624151 | 0 | 0.6500409 | 0
2018-02-10 14:12 | 319209.1 | 240.001 | 2 | 30 | 4.117319 | 4.890176 | 0.3253902 | 0 | 1.31753 | 0
2018-02-10 14:14 | 319329.1 | 360.0011 | 2 | 30 | 4.152606 | 4.890096 | 0.4883964 | 0 | 1.991765 | 0
2018-02-10 14:16 | 319449.1 | 480.0002 | 2 | 30 | 4.178266 | 4.890147 | 0.6514012 | 0 | 2.670832 | 0
2018-02-10 14:18 | 319569.1 | 600.0009 | 2 | 30 | 4.20026 | 4.873933 | 0.8143803 | 0 | 3.353626 | 0
2018-02-10 14:20 | 319689.1 | 720.0009 | 2 | 30 | 4.200269 | 4.503329 | 0.9706283 | 0 | 4.00991 | 0
2018-02-10 14:22 | 319809.1 | 840.0009 | 2 | 30 | 4.200306 | 4.138953 | 1.114491 | 0 | 4.614173 | 0
2018-02-10 14:24 | 319929.1 | 960.0002 | 2 | 30 | 4.200233 | 3.840272 | 1.24734 | 0 | 5.17217 | 0
2018-02-10 14:26 | 320049.1 | 1080.001 | 2 | 30 | 4.200233 | 3.58322 | 1.370939 | 0 | 5.691318 | 0
2018-02-10 14:28 | 320169.1 | 1200.0003 | 2 | 30 | 4.200218 | 3.335294 | 1.486261 | 0 | 6.175698 | 0
2018-02-10 14:29 | 320205.2 | 1236.076 | 2 | 30 | 4.200259 | 3.259988 | 1.5193 | 0 | 6.314471 | 0
2018-02-10 14:31 | 320325.2 | 120.0009 | 3 | 30 | 4.221642 | 3.259839 | 1.627598 | 0 | 6.770391 | 0
2018-02-10 14:33 | 320445.2 | 240 | 3 | 30 | 4.245657 | 3.259837 | 1.736263 | 0 | 7.230436 | 0
2018-02-10 14:35 | 320565.2 | 360.0009 | 3 | 30 | 4.271074 | 3.25982 | 1.844909 | 0 | 7.693073 | 0
2018-02-10 14:37 | 320685.2 | 480.0009 | 3 | 30 | 4.298557 | 3.259833 | 1.953579 | 0 | 8.158667 | 0
2018-02-10 14:39 | 320805.2 | 600.0001 | 3 | 30 | 4.330879 | 3.259828 | 2.062245 | 0 | 8.627478 | 0
2018-02-10 14:41 | 320925.2 | 720.0019 | 3 | 30 | 4.367159 | 3.259801 | 2.170902 | 0 | 9.100029 | 0
2018-02-10 14:43 | 321045.2 | 840.0017 | 3 | 30 | 4.400312 | 3.198665 | 2.279455 | 0 | 9.576063 | 0
2018-02-10 14:45 | 321165.2 | 960.0009 | 3 | 30 | 4.400238 | 2.793969 | 2.378893 | 0 | 10.01362 | 0
2018-02-10 14:47 | 321285.2 | 1080.0008 | 3 | 30 | 4.400274 | 2.449822 | 2.466195 | 0 | 10.39777 | 0
2018-02-10 14:49 | 321405.2 | 1200.0009 | 3 | 30 | 4.400261 | 2.12914 | 2.542413 | 0 | 10.73315 | 0
2018-02-10 14:51 | 321525.2 | 1320.0017 | 3 | 30 | 4.400214 | 1.869258 | 2.608891 | 0 | 11.02567 | 0
2018-02-10 14:53 | 321645.2 | 1440.0001 | 3 | 30 | 4.400229 | 1.65311 | 2.667493 | 0 | 11.28353 | 0
2018-02-10 14:55 | 321765.2 | 1560.0009 | 3 | 30 | 4.4002 | 1.467504 | 2.719472 | 0 | 11.51225 | 0
2018-02-10 14:57 | 321885.2 | 1680.0009 | 3 | 30 | 4.400244 | 1.293598 | 2.765479 | 0 | 11.71469 | 0
2018-02-10 14:59 | 322005.2 | 1800.0009 | 3 | 30 | 4.400245 | 1.140869 | 2.805919 | 0 | 11.89264 | 0
2018-02-10 15:01 | 322125.2 | 1920.0017 | 3 | 30 | 4.400233 | 1.018147 | 2.841827 | 0 | 12.05064 | 0
2018-02-10 15:03 | 322245.2 | 2040.0001 | 3 | 30 | 4.400192 | 0.9154119 | 2.873995 | 0 | 12.19218 | 0
2018-02-10 15:05 | 322365.2 | 2160.001 | 3 | 30 | 4.400187 | 0.8202991 | 2.902901 | 0 | 12.31938 | 0
2018-02-10 15:07 | 322485.2 | 2280.0008 | 3 | 30 | 4.400167 | 0.7290525 | 2.928711 | 0 | 12.43295 | 0
2018-02-10 15:09 | 322605.2 | 2400.0001 | 3 | 30 | 4.400178 | 0.6561232 | 2.951754 | 0 | 12.53434 | 0
2018-02-10 15:11 | 322725.2 | 2520.0001 | 3 | 30 | 4.400187 | 0.5953579 | 2.972578 | 0 | 12.62597 | 0
2018-02-10 15:13 | 322845.2 | 2640.0009 | 3 | 30 | 4.400159 | 0.5418396 | 2.991531 | 0 | 12.70936 | 0
2018-02-10 15:15 | 322965.2 | 2760.0009 | 3 | 30 | 4.400144 | 0.4899626 | 3.008735 | 0 | 12.78507 | 0
2018-02-10 15:17 | 323085.2 | 2880.0009 | 3 | 30 | 4.400174 | 0.443059 | 3.024237 | 0 | 12.85328 | 0
2018-02-10 15:19 | 323205.2 | 3000.0009 | 3 | 30 | 4.400204 | 0.4057779 | 3.038344 | 0 | 12.91535 | 0
2018-02-10 15:21 | 323325.2 | 3120.0008 | 3 | 30 | 4.400165 | 0.3734703 | 3.051299 | 0 | 12.97235 | 0
2018-02-10 15:23 | 323445.2 | 3240.0001 | 3 | 30 | 4.400106 | 0.3429098 | 3.063236 | 0 | 13.02488 | 0
2018-02-10 15:25 | 323565.2 | 3360.0008 | 3 | 30 | 4.400105 | 0.3112173 | 3.074152 | 0 | 13.07291 | 0
2018-02-10 15:27 | 323685.2 | 3480.001 | 3 | 30 | 4.400155 | 0.2872334 | 3.084114 | 0 | 13.11674 | 0
2018-02-10 15:29 | 323805.2 | 3600.0017 | 3 | 30 | 4.40015 | 0.2663555 | 3.093323 | 0 | 13.15726 | 0
2018-02-10 15:31 | 323925.2 | 3720.0001 | 3 | 30 | 4.400136 | 0.2483273 | 3.101895 | 0 | 13.19498 | 0
2018-02-10 15:33 | 324045.2 | 3840.0016 | 3 | 30 | 4.400096 | 0.2282505 | 3.10985 | 0 | 13.22998 | 0
2018-02-10 15:35 | 324165.2 | 3960.0002 | 3 | 30 | 4.400137 | 0.2106104 | 3.117152 | 0 | 13.26212 | 0
2018-02-10 15:37 | 324285.2 | 4080.0002 | 3 | 30 | 4.400098 | 0.1959629 | 3.12392 | 0 | 13.2919 | 0
2018-02-10 15:39 | 324405.2 | 4200.0001 | 3 | 30 | 4.400136 | 0.1842489 | 3.130245 | 0 | 13.31972 | 0
2018-02-10 15:41 | 324525.2 | 4320.0001 | 3 | 30 | 4.400091 | 0.1714745 | 3.136174 | 0 | 13.34581 | 0
2018-02-10 15:43 | 324645.2 | 4440.0009 | 3 | 30 | 4.40016 | 0.1579361 | 3.141664 | 0 | 13.36997 | 0
2018-02-10 15:45 | 324765.2 | 4560.0009 | 3 | 30 | 4.400105 | 0.1468401 | 3.146738 | 0 | 13.3923 | 0
2018-02-10 15:47 | 324885.2 | 4680.0009 | 3 | 30 | 4.400095 | 0.1380129 | 3.151479 | 0 | 13.41316 | 0
2018-02-10 15:49 | 325005.2 | 4800.0001 | 3 | 30 | 4.400086 | 0.1299295 | 3.15595 | 0 | 13.43283 | 0
2018-02-10 15:51 | 325125.2 | 4920.0009 | 3 | 30 | 4.400115 | 0.1209326 | 3.160131 | 0 | 13.45123 | 0
2018-02-10 15:53 | 325245.2 | 5040.0001 | 3 | 30 | 4.400064 | 0.1115017 | 3.163997 | 0 | 13.46824 | 0
2018-02-10 15:55 | 325365.2 | 5160.0009 | 3 | 30 | 4.400165 | 0.1055975 | 3.167608 | 0 | 13.48413 | 0
2018-02-10 15:57 | 325485.2 | 5280.0017 | 3 | 30 | 4.400074 | 0.09917545 | 3.170998 | 0 | 13.49904 | 0
2018-02-10 15:59 | 325605.2 | 5400.0009 | 3 | 30 | 4.400072 | 0.09357929 | 3.174201 | 0 | 13.51314 | 0
2018-02-10 16:01 | 325725.2 | 5520.0001 | 3 | 30 | 4.400121 | 0.08645725 | 3.177201 | 0 | 13.52633 | 0
2018-02-10 16:02 | 325824.6 | 5619.455 | 3 | 30 | 4.400092 | 0.08149529 | 3.179511 | 0 | 13.5365 | 0
2018-02-10 16:04 | 325944.6 | 120.0008 | 4 | 30 | 4.391835 | 0 | 3.179511 | 0 | 13.5365 | 0
2018-02-10 16:06 | 326064.6 | 240.0006 | 4 | 30 | 4.390882 | 0 | 3.179511 | 0 | 13.5365 | 0
2018-02-10 16:07 | 326124.6 | 300.0013 | 4 | 30 | 4.390558 | 0 | 3.179511 | 0 | 13.5365 | 0
2018-02-10 16:09 | 326244.8 | 120.0011 | 5 | 30 | 4.065887 | -3.259967 | 3.179511 | 0.1086486 | 13.5365 | 0.4458502
2018-02-10 16:11 | 326364.8 | 240.001 | 5 | 30 | 4.024309 | -3.259974 | 3.179511 | 0.2173063 | 13.5365 | 0.8853174
2018-02-10 16:13 | 326484.8 | 360.0011 | 5 | 30 | 3.98532 | -3.25999 | 3.179511 | 0.3259751 | 13.5365 | 1.320515
2018-02-10 16:15 | 326604.8 | 480.0002 | 5 | 30 | 3.946983 | -3.259957 | 3.179511 | 0.4346397 | 13.5365 | 1.7515
2018-02-10 16:17 | 326724.8 | 600.0003 | 5 | 30 | 3.90723 | -3.25998 | 3.179511 | 0.543305 | 13.5365 | 2.178257
2018-02-10 16:19 | 326844.8 | 720.0011 | 5 | 30 | 3.865838 | -3.259957 | 3.179511 | 0.6519575 | 13.5365 | 2.600523
2018-02-10 16:21 | 326964.8 | 840.001 | 5 | 30 | 3.828204 | -3.259916 | 3.179511 | 0.7606258 | 13.5365 | 3.018543
2018-02-10 16:23 | 327084.8 | 960.0011 | 5 | 30 | 3.793073 | -3.259912 | 3.179511 | 0.8692763 | 13.5365 | 3.432544
2018-02-10 16:25 | 327204.8 | 1080.0008 | 5 | 30 | 3.75867 | -3.259937 | 3.179511 | 0.9779428 | 13.5365 | 3.842865
2018-02-10 16:27 | 327324.8 | 1200.0004 | 5 | 30 | 3.723058 | -3.259957 | 3.179511 | 1.086609 | 13.5365 | 4.249385
2018-02-10 16:29 | 327444.8 | 1320.0011 | 5 | 30 | 3.690121 | -3.259951 | 3.179511 | 1.195264 | 13.5365 | 4.652066
2018-02-10 16:31 | 327564.8 | 1440.0002 | 5 | 30 | 3.661535 | -3.259953 | 3.179511 | 1.303932 | 13.5365 | 5.051486
2018-02-10 16:33 | 327684.8 | 1560.0002 | 5 | 30 | 3.6359 | -3.259959 | 3.179511 | 1.412581 | 13.5365 | 5.447902
2018-02-10 16:35 | 327804.8 | 1680.0003 | 5 | 30 | 3.610669 | -3.259957 | 3.179511 | 1.521246 | 13.5365 | 5.841626
2018-02-10 16:37 | 327924.8 | 1800.0011 | 5 | 30 | 3.584878 | -3.259869 | 3.179511 | 1.629917 | 13.5365 | 6.232588
2018-02-10 16:39 | 328044.8 | 1920.0011 | 5 | 30 | 3.562768 | -3.25986 | 3.179511 | 1.738562 | 13.5365 | 6.620834
2018-02-10 16:41 | 328164.8 | 2040.0028 | 5 | 30 | 3.543725 | -3.25989 | 3.179511 | 1.847232 | 13.5365 | 7.006933
2018-02-10 16:43 | 328284.8 | 2160.0002 | 5 | 30 | 3.52614 | -3.259924 | 3.179511 | 1.955898 | 13.5365 | 7.39106
2018-02-10 16:45 | 328404.8 | 2280.001 | 5 | 30 | 3.507898 | -3.259883 | 3.179511 | 2.064545 | 13.5365 | 7.77319
2018-02-10 16:47 | 328524.8 | 2400.0002 | 5 | 30 | 3.490699 | -3.259894 | 3.179511 | 2.173215 | 13.5365 | 8.153418
2018-02-10 16:49 | 328644.8 | 2520.0002 | 5 | 30 | 3.476274 | -3.259937 | 3.179511 | 2.281868 | 13.5365 | 8.531898
2018-02-10 16:51 | 328764.8 | 2640.0003 | 5 | 30 | 3.463039 | -3.259937 | 3.179511 | 2.390527 | 13.5365 | 8.908909
2018-02-10 16:53 | 328884.8 | 2760.0003 | 5 | 30 | 3.447515 | -3.25998 | 3.179511 | 2.499185 | 13.5365 | 9.284387
2018-02-10 16:55 | 329004.8 | 2880.0003 | 5 | 30 | 3.426768 | -3.259937 | 3.179511 | 2.607849 | 13.5365 | 9.657907
2018-02-10 16:57 | 329124.8 | 3000.0011 | 5 | 30 | 3.404371 | -3.259923 | 3.179511 | 2.716509 | 13.5365 | 10.02908
2018-02-10 16:59 | 329244.8 | 3120.001 | 5 | 30 | 3.376063 | -3.259864 | 3.179511 | 2.825166 | 13.5365 | 10.39752
2018-02-10 17:01 | 329364.8 | 3240.0002 | 5 | 30 | 3.332156 | -3.259933 | 3.179511 | 2.933831 | 13.5365 | 10.76223
2018-02-10 17:03 | 329484.8 | 3360.001 | 5 | 30 | 3.251384 | -3.259912 | 3.179511 | 3.042487 | 13.5365 | 11.1204
2018-02-10 17:05 | 329604.8 | 3480.0011 | 5 | 30 | 3.080461 | -3.259898 | 3.179511 | 3.151144 | 13.5365 | 11.46575
2018-02-10 17:06 | 329634.1 | 3509.3721 | 5 | 30 | 2.999979 | -3.259957 | 3.179511 | 3.177737 | 13.5365 | 11.54667
2018-02-10 17:08 | 329754.2 | 120.001 | 6 | 30 | 3.482953 | 0 | 3.179511 | 3.177737 | 13.5365 | 11.54667
2018-02-10 17:10 | 329874.2 | 240.0003 | 6 | 30 | 3.504259 | 0 | 3.179511 | 3.177737 | 13.5365 | 11.54667
2018-02-10 17:11 | 329934.2 | 300.0025 | 6 | 30 | 3.50873 | 0 | 3.179511 | 3.177737 | 13.5365 | 11.54667
2018-02-10 17:11 | 329934.1 | 0.0025 | 7 | 31 | 3.508902 | 0 | 0 | 0 | 0 | 0
2018-02-10 17:13 | 330054.2 | 120.001 | 2 | 31 | 4.078892 | 4.890073 | 0.1624089 | 0 | 0.6501286 | 0
2018-02-10 17:15 | 330174.2 | 240.001 | 2 | 31 | 4.117372 | 4.890071 | 0.3254204 | 0 | 1.318088 | 0
2018-02-10 17:17 | 330294.2 | 360.0002 | 2 | 31 | 4.150677 | 4.890069 | 0.4884167 | 0 | 1.992055 | 0
2018-02-10 17:19 | 330414.2 | 480.0002 | 2 | 31 | 4.175739 | 4.890132 | 0.6513922 | 0 | 2.670598 | 0
2018-02-10 17:21 | 330534.2 | 600.0001 | 2 | 31 | 4.20029 | 4.871512 | 0.8143771 | 0 | 3.35319 | 0
2018-02-10 17:23 | 330654.2 | 720.0002 | 2 | 31 | 4.200266 | 4.47202 | 0.9697726 | 0 | 4.005893 | 0
2018-02-10 17:25 | 330774.2 | 840.0011 | 2 | 31 | 4.20028 | 4.14668 | 1.113295 | 0 | 4.608725 | 0
2018-02-10 17:27 | 330894.2 | 960.0011 | 2 | 31 | 4.200283 | 3.862956 | 1.246616 | 0 | 5.168706 | 0
2018-02-10 17:29 | 331014.2 | 1080.0009 | 2 | 31 | 4.200245 | 3.59283 | 1.37083 | 0 | 5.690438 | 0
2018-02-10 17:31 | 331134.2 | 1200.0002 | 2 | 31 | 4.200218 | 3.31183 | 1.485984 | 0 | 6.174111 | 0
2018-02-10 17:31 | 331156.4 | 1222.1959 | 2 | 31 | 4.200212 | 3.259984 | 1.506237 | 0 | 6.259178 | 0
2018-02-10 17:33 | 331276.5 | 120.0002 | 3 | 31 | 4.219754 | 3.259807 | 1.614519 | 0 | 6.714954 | 0
2018-02-10 17:35 | 331396.5 | 240.0009 | 3 | 31 | 4.242213 | 3.260156 | 1.723181 | 0 | 7.174685 | 0
2018-02-10 17:37 | 331516.5 | 360.001 | 3 | 31 | 4.266793 | 3.259837 | 1.831834 | 0 | 7.636907 | 0
2018-02-10 17:39 | 331636.5 | 480.0001 | 3 | 31 | 4.296034 | 3.259828 | 1.940509 | 0 | 8.102132 | 0
2018-02-10 17:41 | 331756.5 | 600.001 | 3 | 31 | 4.329334 | 3.260205 | 2.049173 | 0 | 8.570764 | 0
2018-02-10 17:43 | 331876.5 | 720.0002 | 3 | 31 | 4.363029 | 3.259814 | 2.15783 | 0 | 9.042991 | 0
2018-02-10 17:45 | 331996.5 | 840.0009 | 3 | 31 | 4.398529 | 3.259837 | 2.266486 | 0 | 9.51898 | 0
2018-02-10 17:47 | 332116.5 | 960.0019 | 3 | 31 | 4.40027 | 2.835225 | 2.367881 | 0 | 9.96514 | 0
2018-02-10 17:49 | 332236.5 | 1080.0001 | 3 | 31 | 4.400234 | 2.461171 | 2.456036 | 0 | 10.35305 | 0
2018-02-10 17:51 | 332356.5 | 1200.0002 | 3 | 31 | 4.400211 | 2.155597 | 2.53281 | 0 | 10.69087 | 0
2018-02-10 17:53 | 332476.5 | 1320.0009 | 3 | 31 | 4.400238 | 1.901731 | 2.60033 | 0 | 10.98798 | 0
2018-02-10 17:55 | 332596.5 | 1440.001 | 3 | 31 | 4.400229 | 1.684304 | 2.660051 | 0 | 11.25076 | 0
2018-02-10 17:57 | 332716.5 | 1560.0002 | 3 | 31 | 4.400231 | 1.481303 | 2.712778 | 0 | 11.48278 | 0
2018-02-10 17:59 | 332836.5 | 1680.0003 | 3 | 31 | 4.400237 | 1.30219 | 2.759037 | 0 | 11.68633 | 0
2018-02-10 18:01 | 332956.5 | 1800.0009 | 3 | 31 | 4.400222 | 1.157887 | 2.799955 | 0 | 11.86637 | 0
2018-02-10 18:03 | 333076.5 | 1920.0009 | 3 | 31 | 4.400172 | 1.036674 | 2.836476 | 0 | 12.02707 | 0
2018-02-10 18:05 | 333196.5 | 2040.0011 | 3 | 31 | 4.400226 | 0.9277678 | 2.869193 | 0 | 12.17103 | 0
2018-02-10 18:07 | 333316.5 | 2160.0001 | 3 | 31 | 4.400222 | 0.8222113 | 2.898327 | 0 | 12.29923 | 0
2018-02-10 18:09 | 333436.5 | 2280.0009 | 3 | 31 | 4.400185 | 0.7364721 | 2.924243 | 0 | 12.41326 | 0
2018-02-10 18:11 | 333556.5 | 2400.0001 | 3 | 31 | 4.400151 | 0.665369 | 2.947583 | 0 | 12.51597 | 0
2018-02-10 18:13 | 333676.5 | 2520.0009 | 3 | 31 | 4.400147 | 0.6047125 | 2.968752 | 0 | 12.60911 | 0
2018-02-10 18:15 | 333796.5 | 2640.0009 | 3 | 31 | 4.400177 | 0.545969 | 2.987936 | 0 | 12.69352 | 0
2018-02-10 18:17 | 333916.5 | 2760.0001 | 3 | 31 | 4.400144 | 0.4906712 | 3.005175 | 0 | 12.76938 | 0
2018-02-10 18:19 | 334036.5 | 2880.0003 | 3 | 31 | 4.400164 | 0.4484005 | 3.020809 | 0 | 12.83817 | 0
2018-02-10 18:21 | 334156.5 | 3000.0001 | 3 | 31 | 4.400124 | 0.4120188 | 3.035124 | 0 | 12.90116 | 0
2018-02-10 18:23 | 334276.5 | 3120.0002 | 3 | 31 | 4.400115 | 0.3779106 | 3.04829 | 0 | 12.95909 | 0
2018-02-10 18:25 | 334396.5 | 3240.0002 | 3 | 31 | 4.400133 | 0.3432369 | 3.060311 | 0 | 13.01198 | 0
2018-02-10 18:27 | 334516.5 | 3360.0002 | 3 | 31 | 4.400146 | 0.315217 | 3.07125 | 0 | 13.06012 | 0
2018-02-10 18:29 | 334636.5 | 3480.0009 | 3 | 31 | 4.400104 | 0.2912807 | 3.081341 | 0 | 13.10452 | 0
2018-02-10 18:31 | 334756.5 | 3600.0001 | 3 | 31 | 4.400078 | 0.2706575 | 3.090718 | 0 | 13.14578 | 0
2018-02-10 18:33 | 334876.5 | 3720.0002 | 3 | 31 | 4.400127 | 0.2498055 | 3.099416 | 0 | 13.18405 | 0
2018-02-10 18:35 | 334996.5 | 3840.0009 | 3 | 31 | 4.400094 | 0.2290611 | 3.107387 | 0 | 13.21912 | 0
2018-02-10 18:37 | 335116.5 | 3960.0002 | 3 | 31 | 4.40007 | 0.2128019 | 3.114754 | 0 | 13.25154 | 0
2018-02-10 18:39 | 335236.5 | 4080.001 | 3 | 31 | 4.400136 | 0.2002182 | 3.121633 | 0 | 13.28181 | 0
2018-02-10 18:41 | 335356.5 | 4200.0002 | 3 | 31 | 4.400049 | 0.1856499 | 3.128075 | 0 | 13.31015 | 0
2018-02-10 18:43 | 335476.5 | 4320.0002 | 3 | 31 | 4.400124 | 0.1717272 | 3.134043 | 0 | 13.33642 | 0
2018-02-10 18:45 | 335596.5 | 4440.0009 | 3 | 31 | 4.400156 | 0.1598425 | 3.139546 | 0 | 13.36063 | 0
2018-02-10 18:47 | 335716.5 | 4560.0002 | 3 | 31 | 4.400085 | 0.1493711 | 3.144686 | 0 | 13.38324 | 0
2018-02-10 18:49 | 335836.5 | 4680.0001 | 3 | 31 | 4.400105 | 0.1408815 | 3.14953 | 0 | 13.40456 | 0
2018-02-10 18:51 | 335956.5 | 4800.0002 | 3 | 31 | 4.400137 | 0.1313591 | 3.154072 | 0 | 13.42455 | 0
2018-02-10 18:53 | 336076.5 | 4920.0002 | 3 | 31 | 4.40007 | 0.120327 | 3.158261 | 0 | 13.44298 | 0
2018-02-10 18:55 | 336196.5 | 5040.0002 | 3 | 31 | 4.400092 | 0.1132727 | 3.162162 | 0 | 13.46014 | 0
2018-02-10 18:57 | 336316.5 | 5160.0009 | 3 | 31 | 4.400087 | 0.1076498 | 3.165835 | 0 | 13.4763 | 0
2018-02-10 18:59 | 336436.5 | 5280.0001 | 3 | 31 | 4.400065 | 0.1006575 | 3.169306 | 0 | 13.49158 | 0
2018-02-10 19:01 | 336556.5 | 5400.0012 | 3 | 31 | 4.400133 | 0.093647 | 3.172547 | 0 | 13.50584 | 0
2018-02-10 19:03 | 336676.5 | 5520.001 | 3 | 31 | 4.400068 | 0.08680534 | 3.17554 | 0 | 13.51901 | 0
2018-02-10 19:05 | 336796.5 | 5640.001 | 3 | 31 | 4.400071 | 0.08224297 | 3.178357 | 0 | 13.5314 | 0
2018-02-10 19:05 | 336815.4 | 5658.8968 | 3 | 31 | 4.400084 | 0.08149529 | 3.178789 | 0 | 13.5333 | 0
2018-02-10 19:07 | 336935.4 | 120.0009 | 4 | 31 | 4.391826 | 0 | 3.178789 | 0 | 13.5333 | 0
2018-02-10 19:09 | 337055.4 | 240.0017 | 4 | 31 | 4.390982 | 0 | 3.178789 | 0 | 13.5333 | 0
2018-02-10 19:10 | 337115.4 | 300.0023 | 4 | 31 | 4.390679 | 0 | 3.178789 | 0 | 13.5333 | 0
2018-02-10 19:12 | 337235.5 | 120.0002 | 5 | 31 | 4.064299 | -3.259985 | 3.178789 | 0.1086534 | 13.5333 | 0.4455767
2018-02-10 19:14 | 337355.5 | 240.0001 | 5 | 31 | 4.025529 | -3.259919 | 3.178789 | 0.2173165 | 13.5333 | 0.8850756
2018-02-10 19:16 | 337475.5 | 360.0009 | 5 | 31 | 3.987481 | -3.259949 | 3.178789 | 0.3259743 | 13.5333 | 1.320446
2018-02-10 19:18 | 337595.5 | 480.0001 | 5 | 31 | 3.946386 | -3.259988 | 3.178789 | 0.4346421 | 13.5333 | 1.751561
2018-02-10 19:20 | 337715.5 | 600.0001 | 5 | 31 | 3.904421 | -3.259889 | 3.178789 | 0.5433018 | 13.5333 | 2.178049
2018-02-10 19:22 | 337835.5 | 720.0001 | 5 | 31 | 3.866168 | -3.259982 | 3.178789 | 0.6519637 | 13.5333 | 2.600209
2018-02-10 19:24 | 337955.5 | 840.0009 | 5 | 31 | 3.830379 | -3.259955 | 3.178789 | 0.7606186 | 13.5333 | 3.018315
2018-02-10 19:26 | 338075.5 | 960.001 | 5 | 31 | 3.794682 | -3.260016 | 3.178789 | 0.8692835 | 13.5333 | 3.432607
2018-02-10 19:28 | 338195.5 | 1080.0002 | 5 | 31 | 3.756784 | -3.259935 | 3.178789 | 0.9779376 | 13.5333 | 3.842874
2018-02-10 19:30 | 338315.5 | 1200.0002 | 5 | 31 | 3.721958 | -3.259949 | 3.178789 | 1.086604 | 13.5333 | 4.249172
2018-02-10 19:32 | 338435.5 | 1320.002 | 5 | 31 | 3.691278 | -3.25993 | 3.178789 | 1.195261 | 13.5333 | 4.651891
2018-02-10 19:34 | 338555.5 | 1440.0001 | 5 | 31 | 3.663761 | -3.26001 | 3.178789 | 1.303921 | 13.5333 | 5.051491
2018-02-10 19:36 | 338675.5 | 1560.0002 | 5 | 31 | 3.636032 | -3.260005 | 3.178789 | 1.412589 | 13.5333 | 5.448126
2018-02-10 19:38 | 338795.5 | 1680.0009 | 5 | 31 | 3.608655 | -3.260033 | 3.178789 | 1.521246 | 13.5333 | 5.841679
2018-02-10 19:40 | 338915.5 | 1800.001 | 5 | 31 | 3.58523 | -3.259941 | 3.178789 | 1.629914 | 13.5333 | 6.232529
2018-02-10 19:42 | 339035.5 | 1920.0001 | 5 | 31 | 3.56473 | -3.25998 | 3.178789 | 1.738568 | 13.5333 | 6.620933
2018-02-10 19:44 | 339155.5 | 2040.0002 | 5 | 31 | 3.545132 | -3.25999 | 3.178789 | 1.847236 | 13.5333 | 7.007234
2018-02-10 19:46 | 339275.5 | 2160.0009 | 5 | 31 | 3.524679 | -3.259965 | 3.178789 | 1.955893 | 13.5333 | 7.391333
2018-02-10 19:48 | 339395.5 | 2280.0001 | 5 | 31 | 3.507015 | -3.260021 | 3.178789 | 2.064565 | 13.5333 | 7.773375
2018-02-10 19:50 | 339515.5 | 2400.001 | 5 | 31 | 3.49186 | -3.259974 | 3.178789 | 2.173222 | 13.5333 | 8.153592
2018-02-10 19:52 | 339635.5 | 2520.0001 | 5 | 31 | 3.478554 | -3.259959 | 3.178789 | 2.28188 | 13.5333 | 8.532299
2018-02-10 19:54 | 339755.5 | 2640.001 | 5 | 31 | 3.463196 | -3.259987 | 3.178789 | 2.390551 | 13.5333 | 8.909514
2018-02-10 19:56 | 339875.5 | 2760.0009 | 5 | 31 | 3.444952 | -3.260042 | 3.178789 | 2.49921 | 13.5333 | 9.28482
2018-02-10 19:58 | 339995.5 | 2880.0009 | 5 | 31 | 3.427357 | -3.260023 | 3.178789 | 2.607876 | 13.5333 | 9.658233
2018-02-10 20:00 | 340115.5 | 3000.0001 | 5 | 31 | 3.407372 | -3.260017 | 3.178789 | 2.716536 | 13.5333 | 10.02958
2018-02-10 20:02 | 340235.5 | 3120.0009 | 5 | 31 | 3.378572 | -3.260044 | 3.178789 | 2.825194 | 13.5333 | 10.39837
2018-02-10 20:04 | 340355.5 | 3240.0001 | 5 | 31 | 3.329509 | -3.260012 | 3.178789 | 2.933861 | 13.5333 | 10.76308
2018-02-10 20:06 | 340475.5 | 3360.0001 | 5 | 31 | 3.249399 | -3.259985 | 3.178789 | 3.042527 | 13.5333 | 11.12091
2018-02-10 20:08 | 340595.5 | 3480.001 | 5 | 31 | 3.083652 | -3.26001 | 3.178789 | 3.151181 | 13.5333 | 11.46634
2018-02-10 20:09 | 340626.4 | 3510.9071 | 5 | 31 | 2.999987 | -3.260151 | 3.178789 | 3.179181 | 13.5333 | 11.55159
2018-02-10 20:11 | 340746.4 | 120.0007 | 6 | 31 | 3.479072 | 0 | 3.178789 | 3.179181 | 13.5333 | 11.55159
2018-02-10 20:13 | 340866.4 | 240.0007 | 6 | 31 | 3.500274 | 0 | 3.178789 | 3.179181 | 13.5333 | 11.55159
2018-02-10 20:14 | 340926.4 | 300.0022 | 6 | 31 | 3.504709 | 0 | 3.178789 | 3.179181 | 13.5333 | 11.55159
2018-02-10 20:14 | 340926.4 | 0.0024 | 7 | 32 | 3.504784 | 0 | 0 | 0 | 0 | 0
2018-02-10 20:16 | 341046.5 | 120.0009 | 2 | 32 | 4.078165 | 4.890121 | 0.1624056 | 9.98e-10 | 0.650066 | 3.496e-09
2018-02-10 20:18 | 341166.5 | 240.0009 | 2 | 32 | 4.114331 | 4.890054 | 0.3253866 | 9.98e-10 | 1.317554 | 3.496e-09
2018-02-10 20:20 | 341286.5 | 360.0001 | 2 | 32 | 4.147844 | 4.890119 | 0.4883943 | 9.98e-10 | 1.991044 | 3.496e-09
2018-02-10 20:22 | 341406.5 | 480.0018 | 2 | 32 | 4.176889 | 4.890119 | 0.6513966 | 9.98e-10 | 2.669519 | 3.496e-09
2018-02-10 20:24 | 341526.5 | 600.0002 | 2 | 32 | 4.200254 | 4.836087 | 0.8142509 | 9.98e-10 | 3.351929 | 3.496e-09
2018-02-10 20:26 | 341646.5 | 720.0011 | 2 | 32 | 4.200269 | 4.492259 | 0.969619 | 9.98e-10 | 4.004516 | 3.496e-09
2018-02-10 20:28 | 341766.5 | 840.001 | 2 | 32 | 4.20026 | 4.180789 | 1.114084 | 9.98e-10 | 4.611307 | 3.496e-09
2018-02-10 20:30 | 341886.5 | 960.0002 | 2 | 32 | 4.200283 | 3.874791 | 1.248311 | 9.98e-10 | 5.175092 | 3.496e-09
2018-02-10 20:32 | 342006.5 | 1080.0002 | 2 | 32 | 4.200242 | 3.569827 | 1.37229 | 9.98e-10 | 5.695839 | 3.496e-09
2018-02-10 20:34 | 342126.5 | 1200.0002 | 2 | 32 | 4.200256 | 3.312051 | 1.486876 | 9.98e-10 | 6.177124 | 3.496e-09
2018-02-10 20:34 | 342152.3 | 1225.728 | 2 | 32 | 4.200248 | 3.259986 | 1.510358 | 9.98e-10 | 6.275756 | 3.496e-09
2018-02-10 20:36 | 342272.3 | 120.0018 | 3 | 32 | 4.21829 | 3.259881 | 1.618639 | 9.98e-10 | 6.731459 | 3.496e-09
2018-02-10 20:38 | 342392.3 | 240.0002 | 3 | 32 | 4.240622 | 3.259818 | 1.727299 | 9.98e-10 | 7.190994 | 3.496e-09
2018-02-10 20:40 | 342512.3 | 360.0011 | 3 | 32 | 4.267995 | 3.259862 | 1.835957 | 9.98e-10 | 7.653203 | 3.496e-09
2018-02-10 20:42 | 342632.3 | 480.0011 | 3 | 32 | 4.298018 | 3.260108 | 1.944606 | 9.98e-10 | 8.118551 | 3.496e-09
2018-02-10 20:44 | 342752.3 | 600.0011 | 3 | 32 | 4.32884 | 3.259904 | 2.053273 | 9.98e-10 | 8.587265 | 3.496e-09
2018-02-10 20:46 | 342872.3 | 720.0002 | 3 | 32 | 4.361362 | 3.259898 | 2.161936 | 9.98e-10 | 9.059381 | 3.496e-09
2018-02-10 20:48 | 342992.3 | 840.001 | 3 | 32 | 4.398531 | 3.259858 | 2.270593 | 9.98e-10 | 9.53524 | 3.496e-09
2018-02-10 20:50 | 343112.3 | 960.0003 | 3 | 32 | 4.400248 | 2.802505 | 2.371255 | 9.98e-10 | 9.97818 | 3.496e-09
2018-02-10 20:52 | 343232.3 | 1080.0012 | 3 | 32 | 4.400285 | 2.457854 | 2.458746 | 9.98e-10 | 10.36316 | 3.496e-09
2018-02-10 20:54 | 343352.3 | 1200.0011 | 3 | 32 | 4.400255 | 2.167393 | 2.53567 | 9.98e-10 | 10.70165 | 3.496e-09
2018-02-10 20:56 | 343472.3 | 1320.0011 | 3 | 32 | 4.400242 | 1.909339 | 2.603542 | 9.98e-10 | 11.0003 | 3.496e-09
2018-02-10 20:58 | 343592.3 | 1440.0011 | 3 | 32 | 4.400198 | 1.668377 | 2.663134 | 9.98e-10 | 11.26252 | 3.496e-09
2018-02-10 21:00 | 343712.3 | 1560.0011 | 3 | 32 | 4.400207 | 1.467988 | 2.715279 | 9.98e-10 | 11.49197 | 3.496e-09
2018-02-10 21:02 | 343832.3 | 1680.001 | 3 | 32 | 4.400224 | 1.30378 | 2.7614 | 9.98e-10 | 11.69491 | 3.496e-09
2018-02-10 21:04 | 343952.3 | 1800.0003 | 3 | 32 | 4.400217 | 1.164005 | 2.80249 | 9.98e-10 | 11.87571 | 3.496e-09
2018-02-10 21:06 | 344072.3 | 1920.001 | 3 | 32 | 4.400267 | 1.035196 | 2.839112 | 9.98e-10 | 12.03686 | 3.496e-09
2018-02-10 21:08 | 344192.3 | 2040.0003 | 3 | 32 | 4.400226 | 0.9139557 | 2.871512 | 9.98e-10 | 12.17943 | 3.496e-09
2018-02-10 21:10 | 344312.3 | 2160.001 | 3 | 32 | 4.400176 | 0.8189154 | 2.900349 | 9.98e-10 | 12.30631 | 3.496e-09
2018-02-10 21:12 | 344432.3 | 2280.0011 | 3 | 32 | 4.400142 | 0.7393684 | 2.926281 | 9.98e-10 | 12.42042 | 3.496e-09
2018-02-10 21:14 | 344552.3 | 2400.0011 | 3 | 32 | 4.400213 | 0.6692591 | 2.949742 | 9.98e-10 | 12.52365 | 3.496e-09
2018-02-10 21:16 | 344672.3 | 2520.001 | 3 | 32 | 4.400145 | 0.5978708 | 2.970859 | 9.98e-10 | 12.61657 | 3.496e-09
2018-02-10 21:18 | 344792.3 | 2640.0011 | 3 | 32 | 4.400175 | 0.5396605 | 2.98977 | 9.98e-10 | 12.69978 | 3.496e-09
2018-02-10 21:20 | 344912.3 | 2760.0002 | 3 | 32 | 4.400145 | 0.4910736 | 3.006919 | 9.98e-10 | 12.77524 | 3.496e-09
2018-02-10 21:22 | 345032.3 | 2880.0003 | 3 | 32 | 4.400167 | 0.4511862 | 3.02261 | 9.98e-10 | 12.84429 | 3.496e-09
2018-02-10 21:24 | 345152.3 | 3000.001 | 3 | 32 | 4.400199 | 0.4117079 | 3.036973 | 9.98e-10 | 12.90748 | 3.496e-09
2018-02-10 21:26 | 345272.3 | 3120.0002 | 3 | 32 | 4.400172 | 0.372057 | 3.049999 | 9.98e-10 | 12.9648 | 3.496e-09
2018-02-10 21:28 | 345392.3 | 3240.0011 | 3 | 32 | 4.400143 | 0.3415918 | 3.06187 | 9.98e-10 | 13.01703 | 3.496e-09
2018-02-10 21:30 | 345512.3 | 3360.0011 | 3 | 32 | 4.400121 | 0.3160601 | 3.072812 | 9.98e-10 | 13.06518 | 3.496e-09
2018-02-10 21:32 | 345632.3 | 3480.0003 | 3 | 32 | 4.400105 | 0.2921371 | 3.082955 | 9.98e-10 | 13.10981 | 3.496e-09
2018-02-10 21:34 | 345752.3 | 3600.001 | 3 | 32 | 4.400141 | 0.2677889 | 3.092297 | 9.98e-10 | 13.15092 | 3.496e-09
2018-02-10 21:36 | 345872.3 | 3720.0002 | 3 | 32 | 4.400098 | 0.2459183 | 3.100835 | 9.98e-10 | 13.18849 | 3.496e-09
2018-02-10 21:38 | 345992.3 | 3840.0011 | 3 | 32 | 4.400166 | 0.2293596 | 3.108746 | 9.98e-10 | 13.22329 | 3.496e-09
2018-02-10 21:40 | 346112.3 | 3960.0011 | 3 | 32 | 4.400099 | 0.2141819 | 3.116127 | 9.98e-10 | 13.25577 | 3.496e-09
2018-02-10 21:42 | 346232.3 | 4080.0011 | 3 | 32 | 4.400139 | 0.1991081 | 3.123021 | 9.98e-10 | 13.28611 | 3.496e-09
2018-02-10 21:44 | 346352.3 | 4200.0003 | 3 | 32 | 4.400101 | 0.1825371 | 3.129375 | 9.98e-10 | 13.31407 | 3.496e-09
2018-02-10 21:46 | 346472.3 | 4320.001 | 3 | 32 | 4.400133 | 0.1705475 | 3.135249 | 9.98e-10 | 13.33991 | 3.496e-09
2018-02-10 21:48 | 346592.3 | 4440.0018 | 3 | 32 | 4.400122 | 0.159853 | 3.140742 | 9.98e-10 | 13.36408 | 3.496e-09
2018-02-10 21:50 | 346712.3 | 4560.0003 | 3 | 32 | 4.400099 | 0.1496897 | 3.145907 | 9.98e-10 | 13.38681 | 3.496e-09
2018-02-10 21:52 | 346832.3 | 4680.0001 | 3 | 32 | 4.40012 | 0.1383419 | 3.150719 | 9.98e-10 | 13.40798 | 3.496e-09
2018-02-10 21:54 | 346952.3 | 4800.0003 | 3 | 32 | 4.400088 | 0.1284914 | 3.155157 | 9.98e-10 | 13.42751 | 3.496e-09
2018-02-10 21:56 | 347072.3 | 4920.0002 | 3 | 32 | 4.400074 | 0.1203737 | 3.159306 | 9.98e-10 | 13.44577 | 3.496e-09
2018-02-10 21:58 | 347192.3 | 5040.001 | 3 | 32 | 4.400122 | 0.1148186 | 3.163222 | 9.98e-10 | 13.46299 | 3.496e-09
2018-02-10 22:00 | 347312.3 | 5160.0011 | 3 | 32 | 4.40011 | 0.1072798 | 3.166912 | 9.98e-10 | 13.47923 | 3.496e-09
2018-02-10 22:02 | 347432.3 | 5280.0011 | 3 | 32 | 4.40009 | 0.09850502 | 3.170336 | 9.98e-10 | 13.4943 | 3.496e-09
2018-02-10 22:04 | 347552.3 | 5400.0003 | 3 | 32 | 4.400083 | 0.09255886 | 3.173507 | 9.98e-10 | 13.50825 | 3.496e-09
2018-02-10 22:06 | 347672.3 | 5520.0003 | 3 | 32 | 4.40009 | 0.08744907 | 3.176501 | 9.98e-10 | 13.52142 | 3.496e-09
2018-02-10 22:08 | 347792.3 | 5640.0003 | 3 | 32 | 4.400046 | 0.08227444 | 3.179342 | 9.98e-10 | 13.53392 | 3.496e-09
2018-02-10 22:09 | 347813.5 | 5661.1976 | 3 | 32 | 4.400041 | 0.08149815 | 3.179825 | 9.98e-10 | 13.53605 | 3.496e-09
2018-02-10 22:11 | 347933.5 | 120 | 4 | 32 | 4.391905 | 0 | 3.179825 | 9.98e-10 | 13.53605 | 3.496e-09
2018-02-10 22:13 | 348053.5 | 240.0001 | 4 | 32 | 4.391056 | 0 | 3.179825 | 9.98e-10 | 13.53605 | 3.496e-09
2018-02-10 22:14 | 348113.5 | 300.0031 | 4 | 32 | 4.3907 | 0 | 3.179825 | 9.98e-10 | 13.53605 | 3.496e-09
2018-02-10 22:16 | 348233.6 | 120.0009 | 5 | 32 | 4.065583 | -3.259906 | 3.179825 | 0.1086401 | 13.53605 | 0.4455566
2018-02-10 22:18 | 348353.6 | 240.0009 | 5 | 32 | 4.026628 | -3.259942 | 3.179825 | 0.217311 | 13.53605 | 0.8852476
2018-02-10 22:20 | 348473.6 | 360.0001 | 5 | 32 | 3.984668 | -3.259905 | 3.179825 | 0.3259721 | 13.53605 | 1.320549
2018-02-10 22:22 | 348593.6 | 480.0018 | 5 | 32 | 3.943643 | -3.259901 | 3.179825 | 0.4346354 | 13.53605 | 1.751271
2018-02-10 22:24 | 348713.6 | 600.001 | 5 | 32 | 3.904815 | -3.259953 | 3.179825 | 0.5432851 | 13.53605 | 2.177625
2018-02-10 22:26 | 348833.6 | 720.0001 | 5 | 32 | 3.867887 | -3.259972 | 3.179825 | 0.6519481 | 13.53605 | 2.599927
2018-02-10 22:28 | 348953.6 | 840.0011 | 5 | 32 | 3.830165 | -3.259889 | 3.179825 | 0.7606117 | 13.53605 | 3.018193
2018-02-10 22:30 | 349073.6 | 960.0001 | 5 | 32 | 3.79133 | -3.259953 | 3.179825 | 0.8692632 | 13.53605 | 3.432213
2018-02-10 22:32 | 349193.6 | 1080.0002 | 5 | 32 | 3.756043 | -3.259972 | 3.179825 | 0.9779321 | 13.53605 | 3.842277
2018-02-10 22:34 | 349313.6 | 1200.0001 | 5 | 32 | 3.723187 | -3.259935 | 3.179825 | 1.086591 | 13.53605 | 4.248579
2018-02-10 22:36 | 349433.6 | 1320.0001 | 5 | 32 | 3.692644 | -3.259923 | 3.179825 | 1.195258 | 13.53605 | 4.651498
2018-02-10 22:38 | 349553.6 | 1440.001 | 5 | 32 | 3.661923 | -3.259914 | 3.179825 | 1.303921 | 13.53605 | 5.051101
2018-02-10 22:40 | 349673.6 | 1560.0018 | 5 | 32 | 3.633581 | -3.259951 | 3.179825 | 1.412584 | 13.53605 | 5.447431
2018-02-10 22:42 | 349793.6 | 1680.001 | 5 | 32 | 3.608652 | -3.259901 | 3.179825 | 1.52124 | 13.53605 | 5.840865
2018-02-10 22:44 | 349913.6 | 1800.0002 | 5 | 32 | 3.586531 | -3.259935 | 3.179825 | 1.6299 | 13.53605 | 6.231768
2018-02-10 22:46 | 350033.6 | 1920.001 | 5 | 32 | 3.564561 | -3.25993 | 3.179825 | 1.73856 | 13.53605 | 6.620292
2018-02-10 22:48 | 350153.6 | 2040.0009 | 5 | 32 | 3.542186 | -3.259983 | 3.179825 | 1.847222 | 13.53605 | 7.006382
2018-02-10 22:50 | 350273.6 | 2160.0009 | 5 | 32 | 3.523478 | -3.259988 | 3.179825 | 1.955882 | 13.53605 | 7.39023
2018-02-10 22:52 | 350393.6 | 2280.0001 | 5 | 32 | 3.507626 | -3.259987 | 3.179825 | 2.064541 | 13.53605 | 7.772191
2018-02-10 22:54 | 350513.6 | 2400.001 | 5 | 32 | 3.492921 | -3.259919 | 3.179825 | 2.173211 | 13.53605 | 8.152574
2018-02-10 22:56 | 350633.6 | 2520.0002 | 5 | 32 | 3.476265 | -3.259988 | 3.179825 | 2.281862 | 13.53605 | 8.531213
2018-02-10 22:58 | 350753.6 | 2640.0002 | 5 | 32 | 3.460165 | -3.259987 | 3.179825 | 2.390535 | 13.53605 | 8.908082
2018-02-10 23:00 | 350873.6 | 2760.0002 | 5 | 32 | 3.444898 | -3.260008 | 3.179825 | 2.49918 | 13.53605 | 9.283182
2018-02-10 23:02 | 350993.6 | 2880.0002 | 5 | 32 | 3.429029 | -3.259944 | 3.179825 | 2.607859 | 13.53605 | 9.656741
2018-02-10 23:04 | 351113.6 | 3000.0001 | 5 | 32 | 3.406921 | -3.259994 | 3.179825 | 2.716502 | 13.53605 | 10.02816
2018-02-10 23:06 | 351233.6 | 3120.001 | 5 | 32 | 3.373464 | -3.259955 | 3.179825 | 2.825184 | 13.53605 | 10.39671
2018-02-10 23:08 | 351353.6 | 3240.0009 | 5 | 32 | 3.327262 | -3.259953 | 3.179825 | 2.933828 | 13.53605 | 10.76088
2018-02-10 23:10 | 351473.6 | 3360.0003 | 5 | 32 | 3.250778 | -3.259996 | 3.179825 | 3.042504 | 13.53605 | 11.1187
2018-02-10 23:12 | 351593.6 | 3480.0009 | 5 | 32 | 3.0866 | -3.260039 | 3.179825 | 3.151164 | 13.53605 | 11.46444
2018-02-10 23:12 | 351624.9 | 3511.2863 | 5 | 32 | 2.999997 | -3.259975 | 3.179825 | 3.179483 | 13.53605 | 11.55071
2018-02-10 23:14 | 351744.9 | 119.9999 | 6 | 32 | 3.477011 | 0 | 3.179825 | 3.179483 | 13.53605 | 11.55071
2018-02-10 23:16 | 351864.9 | 239.9999 | 6 | 32 | 3.497811 | 0 | 3.179825 | 3.179483 | 13.53605 | 11.55071
2018-02-10 23:17 | 351924.9 | 300.0005 | 6 | 32 | 3.502114 | 0 | 3.179825 | 3.179483 | 13.53605 | 11.55071
2018-02-10 23:17 | 351924.9 | 0.0025 | 7 | 33 | 3.501987 | 0 | 0 | 0 | 0 | 0
2018-02-10 23:19 | 352045 | 120.0009 | 2 | 33 | 4.076362 | 4.890109 | 0.1624029 | 6.362e-09 | 0.6497468 | 2.2284e-08
2018-02-10 23:21 | 352165 | 240.0001 | 2 | 33 | 4.113715 | 4.890113 | 0.3254182 | 6.362e-09 | 1.317125 | 2.2284e-08
2018-02-10 23:23 | 352285 | 360.0001 | 2 | 33 | 4.151674 | 4.889808 | 0.4883902 | 6.362e-09 | 1.990731 | 2.2284e-08
2018-02-10 23:25 | 352405 | 480.0001 | 2 | 33 | 4.179085 | 4.890107 | 0.6514064 | 6.362e-09 | 2.669887 | 2.2284e-08
2018-02-10 23:27 | 352525 | 600.0001 | 2 | 33 | 4.200269 | 4.847344 | 0.8143225 | 6.362e-09 | 3.352632 | 2.2284e-08
2018-02-10 23:29 | 352645 | 720.0002 | 2 | 33 | 4.200255 | 4.511546 | 0.9703299 | 6.362e-09 | 4.007904 | 2.2284e-08
2018-02-10 23:31 | 352765 | 840.001 | 2 | 33 | 4.20027 | 4.164126 | 1.11498 | 6.362e-09 | 4.615471 | 2.2284e-08
2018-02-10 23:33 | 352885 | 960.0002 | 2 | 33 | 4.200231 | 3.834016 | 1.248056 | 6.362e-09 | 5.174424 | 2.2284e-08
2018-02-10 23:35 | 353005 | 1080.001 | 2 | 33 | 4.200227 | 3.566751 | 1.371312 | 6.362e-09 | 5.69213 | 2.2284e-08
2018-02-10 23:37 | 353125 | 1200.0002 | 2 | 33 | 4.2002 | 3.328992 | 1.486155 | 6.362e-09 | 6.1745 | 2.2284e-08
2018-02-10 23:38 | 353160.1 | 1235.1168 | 2 | 33 | 4.200203 | 3.259978 | 1.51829 | 6.362e-09 | 6.309474 | 2.2284e-08
2018-02-10 23:40 | 353280.1 | 120.0003 | 3 | 33 | 4.219399 | 3.259877 | 1.626567 | 6.362e-09 | 6.765177 | 2.2284e-08
2018-02-10 23:42 | 353400.1 | 240.0011 | 3 | 33 | 4.245033 | 3.25986 | 1.73523 | 6.362e-09 | 7.225038 | 2.2284e-08
2018-02-10 23:44 | 353520.1 | 360.0011 | 3 | 33 | 4.271369 | 3.259816 | 1.843876 | 6.362e-09 | 7.687665 | 2.2284e-08
2018-02-10 23:46 | 353640.1 | 480.001 | 3 | 33 | 4.299213 | 3.259816 | 1.952551 | 6.362e-09 | 8.153364 | 2.2284e-08
2018-02-10 23:48 | 353760.1 | 600.001 | 3 | 33 | 4.329515 | 3.25987 | 2.061208 | 6.362e-09 | 8.62211 | 2.2284e-08
2018-02-10 23:50 | 353880.1 | 720.0011 | 3 | 33 | 4.365034 | 3.259885 | 2.169869 | 6.362e-09 | 9.094432 | 2.2284e-08
2018-02-10 23:52 | 354000.1 | 840.001 | 3 | 33 | 4.400278 | 3.204629 | 2.278438 | 6.362e-09 | 9.57042 | 2.2284e-08
2018-02-10 23:54 | 354120.1 | 960.0003 | 3 | 33 | 4.40025 | 2.78667 | 2.377838 | 6.362e-09 | 10.00781 | 2.2284e-08
2018-02-10 23:56 | 354240.1 | 1080.001 | 3 | 33 | 4.400252 | 2.454453 | 2.465081 | 6.362e-09 | 10.3917 | 2.2284e-08
2018-02-10 23:58 | 354360.1 | 1200.0002 | 3 | 33 | 4.400262 | 2.151388 | 2.541783 | 6.362e-09 | 10.72921 | 2.2284e-08
2018-02-11 | 354480.1 | 1320.0011 | 3 | 33 | 4.400271 | 1.873044 | 2.608696 | 6.362e-09 | 11.02364 | 2.2284e-08
2018-02-11 00:02 | 354600.1 | 1440.001 | 3 | 33 | 4.400187 | 1.649721 | 2.667291 | 6.362e-09 | 11.28148 | 2.2284e-08
2018-02-11 00:04 | 354720.1 | 1560.001 | 3 | 33 | 4.400231 | 1.463076 | 2.719092 | 6.362e-09 | 11.50941 | 2.2284e-08
2018-02-11 00:06 | 354840.1 | 1680.0003 | 3 | 33 | 4.40017 | 1.29904 | 2.765114 | 6.362e-09 | 11.71192 | 2.2284e-08
2018-02-11 00:08 | 354960.1 | 1800.0019 | 3 | 33 | 4.400205 | 1.145466 | 2.805865 | 6.362e-09 | 11.89123 | 2.2284e-08
2018-02-11 00:10 | 355080.1 | 1920.0011 | 3 | 33 | 4.4002 | 1.014988 | 2.84177 | 6.362e-09 | 12.04922 | 2.2284e-08
2018-02-11 00:12 | 355200.1 | 2040.0003 | 3 | 33 | 4.400172 | 0.9082766 | 2.873777 | 6.362e-09 | 12.19005 | 2.2284e-08
2018-02-11 00:14 | 355320.1 | 2160.001 | 3 | 33 | 4.400187 | 0.819088 | 2.90255 | 6.362e-09 | 12.31666 | 2.2284e-08
2018-02-11 00:16 | 355440.1 | 2280.0003 | 3 | 33 | 4.400169 | 0.7353067 | 2.928444 | 6.362e-09 | 12.4306 | 2.2284e-08
2018-02-11 00:18 | 355560.1 | 2400.0002 | 3 | 33 | 4.400208 | 0.6553717 | 2.951585 | 6.362e-09 | 12.53242 | 2.2284e-08
2018-02-11 00:20 | 355680.1 | 2520.0003 | 3 | 33 | 4.400201 | 0.5919352 | 2.972322 | 6.362e-09 | 12.62367 | 2.2284e-08
2018-02-11 00:22 | 355800.1 | 2640.0011 | 3 | 33 | 4.400149 | 0.5388927 | 2.991128 | 6.362e-09 | 12.70642 | 2.2284e-08
2018-02-11 00:24 | 355920.1 | 2760.0003 | 3 | 33 | 4.40015 | 0.4914513 | 3.008302 | 6.362e-09 | 12.78199 | 2.2284e-08
2018-02-11 00:26 | 356040.1 | 2880.0011 | 3 | 33 | 4.400159 | 0.4448414 | 3.023914 | 6.362e-09 | 12.85069 | 2.2284e-08
2018-02-11 00:28 | 356160.1 | 3000.0003 | 3 | 33 | 4.40015 | 0.403595 | 3.038012 | 6.362e-09 | 12.91272 | 2.2284e-08
2018-02-11 00:30 | 356280.1 | 3120.0011 | 3 | 33 | 4.40015 | 0.3704519 | 3.050897 | 6.362e-09 | 12.96941 | 2.2284e-08
2018-02-11 00:32 | 356400.1 | 3240.0003 | 3 | 33 | 4.400093 | 0.3423204 | 3.062786 | 6.362e-09 | 13.02173 | 2.2284e-08
2018-02-11 00:34 | 356520.1 | 3360.0003 | 3 | 33 | 4.400132 | 0.3154173 | 3.073764 | 6.362e-09 | 13.07003 | 2.2284e-08
2018-02-11 00:36 | 356640.1 | 3480.0011 | 3 | 33 | 4.40011 | 0.2864704 | 3.083795 | 6.362e-09 | 13.11417 | 2.2284e-08
2018-02-11 00:38 | 356760.1 | 3600.0003 | 3 | 33 | 4.400116 | 0.2655783 | 3.092991 | 6.362e-09 | 13.15463 | 2.2284e-08
2018-02-11 00:40 | 356880.1 | 3720.0011 | 3 | 33 | 4.40015 | 0.247715 | 3.101519 | 6.362e-09 | 13.19216 | 2.2284e-08
2018-02-11 00:42 | 357000.1 | 3840.0003 | 3 | 33 | 4.400158 | 0.2311392 | 3.109481 | 6.362e-09 | 13.22719 | 2.2284e-08
2018-02-11 00:44 | 357120.1 | 3960.0011 | 3 | 33 | 4.400128 | 0.2124224 | 3.116861 | 6.362e-09 | 13.25966 | 2.2284e-08
2018-02-11 00:46 | 357240.1 | 4080.0011 | 3 | 33 | 4.400083 | 0.1954813 | 3.123637 | 6.362e-09 | 13.28948 | 2.2284e-08
2018-02-11 00:48 | 357360.1 | 4200.0011 | 3 | 33 | 4.400072 | 0.1819391 | 3.129938 | 6.362e-09 | 13.3172 | 2.2284e-08
2018-02-11 00:50 | 357480.1 | 4320.0002 | 3 | 33 | 4.400077 | 0.1714697 | 3.135845 | 6.362e-09 | 13.34319 | 2.2284e-08
2018-02-11 00:52 | 357600.1 | 4440.0011 | 3 | 33 | 4.400127 | 0.1605434 | 3.141379 | 6.362e-09 | 13.36754 | 2.2284e-08
2018-02-11 00:54 | 357720.1 | 4560.0002 | 3 | 33 | 4.400099 | 0.1471996 | 3.146505 | 6.362e-09 | 13.3901 | 2.2284e-08
2018-02-11 00:56 | 357840.1 | 4680.0003 | 3 | 33 | 4.400129 | 0.1378689 | 3.151248 | 6.362e-09 | 13.41097 | 2.2284e-08
2018-02-11 00:58 | 357960.1 | 4800.0003 | 3 | 33 | 4.400096 | 0.1291485 | 3.155697 | 6.362e-09 | 13.43055 | 2.2284e-08
2018-02-11 01:00 | 358080.1 | 4920.0003 | 3 | 33 | 4.400048 | 0.1218128 | 3.159881 | 6.362e-09 | 13.44896 | 2.2284e-08
2018-02-11 01:02 | 358200.1 | 5040.0011 | 3 | 33 | 4.400065 | 0.1129446 | 3.163807 | 6.362e-09 | 13.46623 | 2.2284e-08
2018-02-11 01:04 | 358320.1 | 5160.0011 | 3 | 33 | 4.400082 | 0.1048985 | 3.167423 | 6.362e-09 | 13.48214 | 2.2284e-08
2018-02-11 01:06 | 358440.1 | 5280.0011 | 3 | 33 | 4.400081 | 0.0988245 | 3.170815 | 6.362e-09 | 13.49707 | 2.2284e-08
2018-02-11 01:08 | 358560.1 | 5400.0011 | 3 | 33 | 4.400082 | 0.0936327 | 3.174014 | 6.362e-09 | 13.51114 | 2.2284e-08
2018-02-11 01:10 | 358680.1 | 5520.001 | 3 | 33 | 4.400143 | 0.08836937 | 3.177042 | 6.362e-09 | 13.52447 | 2.2284e-08
2018-02-11 01:11 | 358774 | 5613.8777 | 3 | 33 | 4.400048 | 0.08149815 | 3.179255 | 6.362e-09 | 13.53421 | 2.2284e-08
2018-02-11 01:13 | 358894 | 120.0008 | 4 | 33 | 4.391801 | 0 | 3.179255 | 6.362e-09 | 13.53421 | 2.2284e-08
2018-02-11 01:15 | 359014 | 240.0009 | 4 | 33 | 4.390882 | 0 | 3.179255 | 6.362e-09 | 13.53421 | 2.2284e-08
2018-02-11 01:16 | 359074 | 300.0015 | 4 | 33 | 4.390512 | 0 | 3.179255 | 6.362e-09 | 13.53421 | 2.2284e-08
2018-02-11 01:18 | 359194.1 | 120.001 | 5 | 33 | 4.067181 | -3.259942 | 3.179255 | 0.1086546 | 13.53421 | 0.4458503
2018-02-11 01:20 | 359314.1 | 240.0002 | 5 | 33 | 4.024416 | -3.260028 | 3.179255 | 0.2173216 | 13.53421 | 0.8855088
2018-02-11 01:22 | 359434.1 | 360.0002 | 5 | 33 | 3.983502 | -3.260003 | 3.179255 | 0.3259697 | 13.53421 | 1.3205
2018-02-11 01:24 | 359554.1 | 480.0003 | 5 | 33 | 3.944357 | -3.260001 | 3.179255 | 0.4346451 | 13.53421 | 1.751272
2018-02-11 01:26 | 359674.1 | 600.001 | 5 | 33 | 3.906563 | -3.25998 | 3.179255 | 0.5433041 | 13.53421 | 2.177816
2018-02-11 01:28 | 359794.1 | 720.001 | 5 | 33 | 3.867528 | -3.259996 | 3.179255 | 0.651961 | 13.53421 | 2.600188
2018-02-11 01:30 | 359914.1 | 840.0011 | 5 | 33 | 3.82755 | -3.259982 | 3.179255 | 0.7606328 | 13.53421 | 3.018278
2018-02-11 01:32 | 360034.1 | 960.001 | 5 | 33 | 3.79119 | -3.259937 | 3.179255 | 0.8692961 | 13.53421 | 3.432192
2018-02-11 01:34 | 360154.1 | 1080.0011 | 5 | 33 | 3.757014 | -3.259951 | 3.179255 | 0.9779565 | 13.53421 | 3.842255
2018-02-11 01:36 | 360274.1 | 1200.001 | 5 | 33 | 3.723804 | -3.259987 | 3.179255 | 1.086613 | 13.53421 | 4.248671
2018-02-11 01:38 | 360394.1 | 1320.001 | 5 | 33 | 3.69067 | -3.259988 | 3.179255 | 1.195277 | 13.53421 | 4.651518
2018-02-11 01:40 | 360514.1 | 1440.001 | 5 | 33 | 3.660256 | -3.259934 | 3.179255 | 1.303928 | 13.53421 | 5.050816
2018-02-11 01:42 | 360634.1 | 1560.001 | 5 | 33 | 3.633604 | -3.25998 | 3.179255 | 1.412596 | 13.53421 | 5.447095
2018-02-11 01:44 | 360754.1 | 1680.0011 | 5 | 33 | 3.60979 | -3.259939 | 3.179255 | 1.521259 | 13.53421 | 5.840633
2018-02-11 01:46 | 360874.1 | 1800.001 | 5 | 33 | 3.58591 | -3.26 | 3.179255 | 1.629914 | 13.53421 | 6.231565
2018-02-11 01:48 | 360994.1 | 1920.0002 | 5 | 33 | 3.56178 | -3.259988 | 3.179255 | 1.738583 | 13.53421 | 6.6199
2018-02-11 01:50 | 361114.1 | 2040.001 | 5 | 33 | 3.541599 | -3.259987 | 3.179255 | 1.847244 | 13.53421 | 7.005805
2018-02-11 01:52 | 361234.1 | 2160.0003 | 5 | 33 | 3.524258 | -3.25999 | 3.179255 | 1.955908 | 13.53421 | 7.389668
2018-02-11 01:54 | 361354.1 | 2280.0002 | 5 | 33 | 3.508085 | -3.259969 | 3.179255 | 2.064564 | 13.53421 | 7.771722
2018-02-11 01:56 | 361474.1 | 2400.0003 | 5 | 33 | 3.490747 | -3.259992 | 3.179255 | 2.173234 | 13.53421 | 8.152023
2018-02-11 01:58 | 361594.1 | 2520.001 | 5 | 33 | 3.47461 | -3.259987 | 3.179255 | 2.281889 | 13.53421 | 8.530404
2018-02-11 02:00 | 361714.1 | 2640.0002 | 5 | 33 | 3.460217 | -3.259985 | 3.179255 | 2.390547 | 13.53421 | 8.907162
2018-02-11 02:02 | 361834.1 | 2760.0011 | 5 | 33 | 3.446229 | -3.25999 | 3.179255 | 2.499219 | 13.53421 | 9.282454
2018-02-11 02:04 | 361954.1 | 2880.001 | 5 | 33 | 3.428114 | -3.259974 | 3.179255 | 2.607883 | 13.53421 | 9.655998
2018-02-11 02:06 | 362074.1 | 3000.0003 | 5 | 33 | 3.402945 | -3.25996 | 3.179255 | 2.716533 | 13.53421 | 10.02714
2018-02-11 02:08 | 362194.1 | 3120.0003 | 5 | 33 | 3.37273 | -3.260021 | 3.179255 | 2.825204 | 13.53421 | 10.39538
2018-02-11 02:10 | 362314.1 | 3240.0003 | 5 | 33 | 3.328426 | -3.260046 | 3.179255 | 2.933859 | 13.53421 | 10.7596
2018-02-11 02:12 | 362434.1 | 3360.0002 | 5 | 33 | 3.251566 | -3.260003 | 3.179255 | 3.042515 | 13.53421 | 11.11754
2018-02-11 02:14 | 362554.1 | 3480.0002 | 5 | 33 | 3.077166 | -3.259953 | 3.179255 | 3.151185 | 13.53421 | 11.46297
2018-02-11 02:15 | 362581.1 | 3506.9401 | 5 | 33 | 2.999985 | -3.259992 | 3.179255 | 3.175585 | 13.53421 | 11.53717
2018-02-11 02:17 | 362701.1 | 120.0007 | 6 | 33 | 3.482311 | 0 | 3.179255 | 3.175585 | 13.53421 | 11.53717
2018-02-11 02:19 | 362821.1 | 240 | 6 | 33 | 3.503695 | 0 | 3.179255 | 3.175585 | 13.53421 | 11.53717
2018-02-11 02:20 | 362881.1 | 300.0014 | 6 | 33 | 3.508043 | 0 | 3.179255 | 3.175585 | 13.53421 | 11.53717
2018-02-11 02:20 | 362881.1 | 0.0025 | 7 | 34 | 3.507943 | 0 | 0 | 0 | 0 | 0
2018-02-11 02:22 | 363001.2 | 120.0012 | 2 | 34 | 4.077021 | 4.89014 | 0.1624071 | 0 | 0.650071 | 0
2018-02-11 02:24 | 363121.2 | 240.0003 | 2 | 34 | 4.118279 | 4.889827 | 0.3254039 | 0 | 1.317811 | 0
2018-02-11 02:26 | 363241.2 | 360.0003 | 2 | 34 | 4.153139 | 4.890197 | 0.4883922 | 0 | 1.992061 | 0
2018-02-11 02:28 | 363361.2 | 480.0004 | 2 | 34 | 4.178716 | 4.890166 | 0.6513981 | 0 | 2.671215 | 0
2018-02-11 02:30 | 363481.2 | 600.0004 | 2 | 34 | 4.200259 | 4.864646 | 0.8143513 | 0 | 3.353962 | 0
2018-02-11 02:32 | 363601.2 | 720.0012 | 2 | 34 | 4.200284 | 4.491508 | 0.9703243 | 0 | 4.00909 | 0
2018-02-11 02:34 | 363721.2 | 840.0012 | 2 | 34 | 4.200264 | 4.131032 | 1.113765 | 0 | 4.611579 | 0
2018-02-11 02:36 | 363841.2 | 960.0013 | 2 | 34 | 4.200237 | 3.832494 | 1.24635 | 0 | 5.168468 | 0
2018-02-11 02:38 | 363961.2 | 1080.0012 | 2 | 34 | 4.200232 | 3.577628 | 1.369717 | 0 | 5.686641 | 0
2018-02-11 02:40 | 364081.2 | 1200.0003 | 2 | 34 | 4.200253 | 3.327857 | 1.484811 | 0 | 6.170063 | 0
2018-02-11 02:40 | 364111.9 | 1230.6537 | 2 | 34 | 4.200222 | 3.259992 | 1.512867 | 0 | 6.287908 | 0
2018-02-11 02:42 | 364231.9 | 120.0002 | 3 | 34 | 4.221587 | 3.259891 | 1.621138 | 0 | 6.743716 | 0
2018-02-11 02:44 | 364351.9 | 240.001 | 3 | 34 | 4.245294 | 3.259902 | 1.729796 | 0 | 7.203707 | 0
2018-02-11 02:46 | 364471.9 | 360.0004 | 3 | 34 | 4.270562 | 3.259898 | 1.838462 | 0 | 7.66639 | 0
2018-02-11 02:48 | 364591.9 | 480.0011 | 3 | 34 | 4.297983 | 3.259868 | 1.947109 | 0 | 8.13182 | 0
2018-02-11 02:50 | 364711.9 | 600.001 | 3 | 34 | 4.330712 | 3.259799 | 2.055774 | 0 | 8.600574 | 0
2018-02-11 02:52 | 364831.9 | 720.001 | 3 | 34 | 4.366517 | 3.259826 | 2.164432 | 0 | 9.073093 | 0
2018-02-11 02:54 | 364951.9 | 840.0003 | 3 | 34 | 4.400323 | 3.211005 | 2.273018 | 0 | 9.5492 | 0
2018-02-11 02:56 | 365071.9 | 960.001 | 3 | 34 | 4.400267 | 2.802571 | 2.372793 | 0 | 9.988238 | 0
2018-02-11 02:58 | 365191.9 | 1080.0012 | 3 | 34 | 4.400285 | 2.455647 | 2.460338 | 0 | 10.37346 | 0
2018-02-11 03:00 | 365311.9 | 1200.0002 | 3 | 34 | 4.400279 | 2.133801 | 2.536661 | 0 | 10.7093 | 0
2018-02-11 03:02 | 365431.9 | 1320.0012 | 3 | 34 | 4.400254 | 1.875251 | 2.603335 | 0 | 11.00268 | 0
2018-02-11 03:04 | 365551.9 | 1440.0011 | 3 | 34 | 4.400223 | 1.658662 | 2.662122 | 0 | 11.26136 | 0
2018-02-11 03:06 | 365671.9 | 1560.001 | 3 | 34 | 4.400247 | 1.47241 | 2.714276 | 0 | 11.49085 | 0
2018-02-11 03:08 | 365791.9 | 1680.001 | 3 | 34 | 4.400248 | 1.295248 | 2.76038 | 0 | 11.69372 | 0
2018-02-11 03:10 | 365911.9 | 1800.0011 | 3 | 34 | 4.400251 | 1.144296 | 2.800889 | 0 | 11.87196 | 0
2018-02-11 03:12 | 366031.9 | 1920.0011 | 3 | 34 | 4.400191 | 1.020465 | 2.836904 | 0 | 12.03044 | 0
2018-02-11 03:14 | 366151.9 | 2040.001 | 3 | 34 | 4.400199 | 0.9181881 | 2.869173 | 0 | 12.17243 | 0
2018-02-11 03:16 | 366271.9 | 2160.0003 | 3 | 34 | 4.400205 | 0.8224649 | 2.898165 | 0 | 12.3 | 0
2018-02-11 03:18 | 366391.9 | 2280.0003 | 3 | 34 | 4.400156 | 0.7309694 | 2.924013 | 0 | 12.41374 | 0
2018-02-11 03:20 | 366511.9 | 2400.001 | 3 | 34 | 4.400169 | 0.658268 | 2.947131 | 0 | 12.51546 | 0
2018-02-11 03:22 | 366631.9 | 2520.0003 | 3 | 34 | 4.400147 | 0.5972376 | 2.968034 | 0 | 12.60743 | 0
2018-02-11 03:24 | 366751.9 | 2640.001 | 3 | 34 | 4.400164 | 0.5439835 | 2.987061 | 0 | 12.69116 | 0
2018-02-11 03:26 | 366871.9 | 2760.0003 | 3 | 34 | 4.400172 | 0.4909821 | 3.004329 | 0 | 12.76714 | 0
2018-02-11 03:28 | 366991.9 | 2880.001 | 3 | 34 | 4.400182 | 0.4447069 | 3.019874 | 0 | 12.83554 | 0
2018-02-11 03:30 | 367111.9 | 3000.0011 | 3 | 34 | 4.400115 | 0.4059658 | 3.034042 | 0 | 12.89788 | 0
2018-02-11 03:32 | 367231.9 | 3120.0006 | 3 | 34 | 4.400125 | 0.3750992 | 3.047065 | 0 | 12.95518 | 0
2018-02-11 03:34 | 367351.9 | 3240.001 | 3 | 34 | 4.400146 | 0.3450775 | 3.059067 | 0 | 13.00799 | 0
2018-02-11 03:36 | 367471.9 | 3360.0011 | 3 | 34 | 4.400127 | 0.3130312 | 3.070029 | 0 | 13.05623 | 0
2018-02-11 03:38 | 367591.9 | 3480.0003 | 3 | 34 | 4.400119 | 0.2883167 | 3.08005 | 0 | 13.10032 | 0
2018-02-11 03:40 | 367711.9 | 3600.0003 | 3 | 34 | 4.400156 | 0.2684813 | 3.089322 | 0 | 13.14112 | 0
2018-02-11 03:42 | 367831.9 | 3720.0002 | 3 | 34 | 4.40016 | 0.2504702 | 3.097958 | 0 | 13.17912 | 0
2018-02-11 03:44 | 367951.9 | 3840.0011 | 3 | 34 | 4.400077 | 0.2293644 | 3.105969 | 0 | 13.21437 | 0
2018-02-11 03:46 | 368071.9 | 3960.0003 | 3 | 34 | 4.400109 | 0.2117462 | 3.113303 | 0 | 13.24664 | 0
2018-02-11 03:48 | 368191.9 | 4080.001 | 3 | 34 | 4.400089 | 0.1967096 | 3.120114 | 0 | 13.27661 | 0
2018-02-11 03:50 | 368311.9 | 4200.0011 | 3 | 34 | 4.400148 | 0.1860437 | 3.126486 | 0 | 13.30464 | 0
2018-02-11 03:52 | 368431.9 | 4320.001 | 3 | 34 | 4.40009 | 0.1728888 | 3.132456 | 0 | 13.33091 | 0
2018-02-11 03:54 | 368551.9 | 4440.0003 | 3 | 34 | 4.400096 | 0.1587887 | 3.137986 | 0 | 13.35524 | 0
2018-02-11 03:56 | 368671.9 | 4560.0011 | 3 | 34 | 4.400085 | 0.1481619 | 3.143089 | 0 | 13.3777 | 0
2018-02-11 03:58 | 368791.9 | 4680.0003 | 3 | 34 | 4.400123 | 0.1394033 | 3.147871 | 0 | 13.39874 | 0
2018-02-11 04:00 | 368911.9 | 4800.0003 | 3 | 34 | 4.400066 | 0.1306448 | 3.152385 | 0 | 13.4186 | 0
2018-02-11 04:02 | 369031.9 | 4920.0011 | 3 | 34 | 4.400114 | 0.1216745 | 3.156609 | 0 | 13.43719 | 0
2018-02-11 04:04 | 369151.9 | 5040.0011 | 3 | 34 | 4.400071 | 0.1123419 | 3.160507 | 0 | 13.45434 | 0
2018-02-11 04:06 | 369271.9 | 5160.0011 | 3 | 34 | 4.400083 | 0.1059122 | 3.164146 | 0 | 13.47035 | 0
2018-02-11 04:08 | 369391.9 | 5280.0003 | 3 | 34 | 4.400067 | 0.09986496 | 3.167577 | 0 | 13.48545 | 0
2018-02-11 04:10 | 369511.9 | 5400.0003 | 3 | 34 | 4.400048 | 0.09391308 | 3.170823 | 0 | 13.49973 | 0
2018-02-11 04:12 | 369631.9 | 5520.001 | 3 | 34 | 4.400098 | 0.08687782 | 3.173842 | 0 | 13.51302 | 0
2018-02-11 04:14 | 369710.8 | 5598.9049 | 3 | 34 | 4.39996 | 0.08149624 | 3.175694 | 0 | 13.52116 | 0
2018-02-11 04:16 | 369830.8 | 120.0006 | 4 | 34 | 4.391661 | 0 | 3.175694 | 0 | 13.52116 | 0
2018-02-11 04:18 | 369950.8 | 240.0006 | 4 | 34 | 4.390699 | 0 | 3.175694 | 0 | 13.52116 | 0
2018-02-11 04:19 | 370010.8 | 300.0004 | 4 | 34 | 4.390364 | 0 | 3.175694 | 0 | 13.52116 | 0
2018-02-11 04:21 | 370130.9 | 120.001 | 5 | 34 | 4.065131 | -3.259992 | 3.175694 | 0.1086611 | 13.52116 | 0.4458265
2018-02-11 04:23 | 370250.9 | 240.0001 | 5 | 34 | 4.0235 | -3.259944 | 3.175694 | 0.2173208 | 13.52116 | 0.8852106
2018-02-11 04:25 | 370370.9 | 360.001 | 5 | 34 | 3.984432 | -3.259933 | 3.175694 | 0.3259671 | 13.52116 | 1.320227
2018-02-11 04:27 | 370490.9 | 480.0001 | 5 | 34 | 3.946448 | -3.259972 | 3.175694 | 0.4346339 | 13.52116 | 1.751136
2018-02-11 04:29 | 370610.9 | 600.0009 | 5 | 34 | 3.906966 | -3.259959 | 3.175694 | 0.5433009 | 13.52116 | 2.177855
2018-02-11 04:31 | 370730.9 | 720.0001 | 5 | 34 | 3.865487 | -3.259947 | 3.175694 | 0.6519507 | 13.52116 | 2.600083
2018-02-11 04:33 | 370850.9 | 840.0001 | 5 | 34 | 3.827763 | -3.259957 | 3.175694 | 0.7606264 | 13.52116 | 3.018092
2018-02-11 04:35 | 370970.9 | 960.0001 | 5 | 34 | 3.792377 | -3.259937 | 3.175694 | 0.8692716 | 13.52116 | 3.432009
2018-02-11 04:37 | 371090.9 | 1080.0001 | 5 | 34 | 3.758245 | -3.259941 | 3.175694 | 0.9779379 | 13.52116 | 3.842271
2018-02-11 04:39 | 371210.9 | 1200.001 | 5 | 34 | 3.722818 | -3.259908 | 3.175694 | 1.086612 | 13.52116 | 4.248789
2018-02-11 04:41 | 371330.9 | 1320.0009 | 5 | 34 | 3.689735 | -3.259944 | 3.175694 | 1.195258 | 13.52116 | 4.651401
2018-02-11 04:43 | 371450.9 | 1440.0002 | 5 | 34 | 3.660867 | -3.259964 | 3.175694 | 1.303934 | 13.52116 | 5.050797
2018-02-11 04:45 | 371570.9 | 1560.0012 | 5 | 34 | 3.635152 | -3.259912 | 3.175694 | 1.412592 | 13.52116 | 5.447156
2018-02-11 04:47 | 371690.9 | 1680.0018 | 5 | 34 | 3.610052 | -3.259949 | 3.175694 | 1.521259 | 13.52116 | 5.84081
2018-02-11 04:49 | 371810.9 | 1800.0002 | 5 | 34 | 3.584121 | -3.259926 | 3.175694 | 1.629906 | 13.52116 | 6.231616
2018-02-11 04:51 | 371930.9 | 1920.001 | 5 | 34 | 3.561739 | -3.2599 | 3.175694 | 1.738563 | 13.52116 | 6.619806
2018-02-11 04:53 | 372050.9 | 2040.0001 | 5 | 34 | 3.542446 | -3.259946 | 3.175694 | 1.847237 | 13.52116 | 7.005796
2018-02-11 04:55 | 372170.9 | 2160.0001 | 5 | 34 | 3.525213 | -3.259975 | 3.175694 | 1.955903 | 13.52116 | 7.389812
2018-02-11 04:57 | 372290.9 | 2280.0009 | 5 | 34 | 3.50704 | -3.25999 | 3.175694 | 2.064564 | 13.52116 | 7.771904
2018-02-11 04:59 | 372410.9 | 2400.0002 | 5 | 34 | 3.489571 | -3.25993 | 3.175694 | 2.173213 | 13.52116 | 8.151955
2018-02-11 05:01 | 372530.9 | 2520.0009 | 5 | 34 | 3.475155 | -3.259905 | 3.175694 | 2.281875 | 13.52116 | 8.53034
2018-02-11 05:03 | 372650.9 | 2640.0001 | 5 | 34 | 3.461926 | -3.259969 | 3.175694 | 2.39054 | 13.52116 | 8.907245
2018-02-11 05:05 | 372770.9 | 2760.001 | 5 | 34 | 3.446406 | -3.259972 | 3.175694 | 2.499202 | 13.52116 | 9.28261
2018-02-11 05:07 | 372890.9 | 2880.001 | 5 | 34 | 3.425592 | -3.259933 | 3.175694 | 2.607867 | 13.52116 | 9.656019
2018-02-11 05:09 | 373010.9 | 3000.0009 | 5 | 34 | 3.402856 | -3.260028 | 3.175694 | 2.716522 | 13.52116 | 10.02703
2018-02-11 05:11 | 373130.9 | 3120.0009 | 5 | 34 | 3.373693 | -3.259924 | 3.175694 | 2.825179 | 13.52116 | 10.39526
2018-02-11 05:13 | 373250.9 | 3240.001 | 5 | 34 | 3.329396 | -3.259969 | 3.175694 | 2.933839 | 13.52116 | 10.75968
2018-02-11 05:15 | 373370.9 | 3360.0009 | 5 | 34 | 3.247466 | -3.259964 | 3.175694 | 3.042511 | 13.52116 | 11.11756
2018-02-11 05:17 | 373490.9 | 3480.0011 | 5 | 34 | 3.069223 | -3.260033 | 3.175694 | 3.151166 | 13.52116 | 11.46215
2018-02-11 05:17 | 373515.6 | 3504.6416 | 5 | 34 | 3 | -3.259969 | 3.175694 | 3.17348 | 13.52116 | 11.52991
2018-02-11 05:19 | 373635.6 | 120.0008 | 6 | 34 | 3.484246 | 0 | 3.175694 | 3.17348 | 13.52116 | 11.52991
2018-02-11 05:21 | 373755.6 | 240.0008 | 6 | 34 | 3.50572 | 0 | 3.175694 | 3.17348 | 13.52116 | 11.52991
2018-02-11 05:22 | 373815.6 | 300.0023 | 6 | 34 | 3.510236 | 0 | 3.175694 | 3.17348 | 13.52116 | 11.52991
2018-02-11 05:22 | 373815.6 | 0.0025 | 7 | 35 | 3.510134 | 0 | 0 | 0 | 0 | 0
2018-02-11 05:24 | 373935.7 | 120.0011 | 2 | 35 | 4.080077 | 4.890149 | 0.1623927 | 9.4e-11 | 0.6503232 | 3.29e-10
2018-02-11 05:26 | 374055.7 | 240.0002 | 2 | 35 | 4.118779 | 4.890143 | 0.3253857 | 9.4e-11 | 1.318423 | 3.29e-10
2018-02-11 05:28 | 374175.7 | 360.0011 | 2 | 35 | 4.15233 | 4.890132 | 0.4883965 | 9.4e-11 | 1.992696 | 3.29e-10
2018-02-11 05:30 | 374295.7 | 480.0011 | 2 | 35 | 4.177036 | 4.890096 | 0.6513927 | 9.4e-11 | 2.671584 | 3.29e-10
2018-02-11 05:32 | 374415.7 | 600.001 | 2 | 35 | 4.200268 | 4.855771 | 0.8143368 | 9.4e-11 | 3.354188 | 3.29e-10
2018-02-11 05:34 | 374535.7 | 720.0003 | 2 | 35 | 4.200282 | 4.46104 | 0.969353 | 9.4e-11 | 4.005298 | 3.29e-10
2018-02-11 05:36 | 374655.7 | 840.0002 | 2 | 35 | 4.200253 | 4.133086 | 1.112461 | 9.4e-11 | 4.606389 | 3.29e-10
2018-02-11 05:38 | 374775.7 | 960.0003 | 2 | 35 | 4.200274 | 3.848914 | 1.245308 | 9.4e-11 | 5.164378 | 3.29e-10
2018-02-11 05:40 | 374895.7 | 1080.0002 | 2 | 35 | 4.20027 | 3.585031 | 1.369223 | 9.4e-11 | 5.684852 | 3.29e-10
2018-02-11 05:42 | 375015.7 | 1200.0011 | 2 | 35 | 4.200258 | 3.305549 | 1.484136 | 9.4e-11 | 6.167518 | 3.29e-10
2018-02-11 05:42 | 375035.3 | 1219.6752 | 2 | 35 | 4.200235 | 3.259988 | 1.502081 | 9.4e-11 | 6.242891 | 3.29e-10
2018-02-11 05:44 | 375155.4 | 120.0002 | 3 | 35 | 4.219949 | 3.25991 | 1.610361 | 9.4e-11 | 6.698663 | 3.29e-10
2018-02-11 05:46 | 375275.4 | 240.0012 | 3 | 35 | 4.242801 | 3.259898 | 1.719025 | 9.4e-11 | 7.158444 | 3.29e-10
2018-02-11 05:48 | 375395.4 | 360.0003 | 3 | 35 | 4.267056 | 3.259912 | 1.827671 | 9.4e-11 | 7.620692 | 3.29e-10
2018-02-11 05:50 | 375515.4 | 480.0011 | 3 | 35 | 4.296019 | 3.259944 | 1.936327 | 9.4e-11 | 8.085849 | 3.29e-10
2018-02-11 05:52 | 375635.4 | 600.0011 | 3 | 35 | 4.329509 | 3.259873 | 2.044999 | 9.4e-11 | 8.554523 | 3.29e-10
2018-02-11 05:54 | 375755.4 | 720.0011 | 3 | 35 | 4.363444 | 3.259858 | 2.153652 | 9.4e-11 | 9.026769 | 3.29e-10
2018-02-11 05:56 | 375875.4 | 840.0003 | 3 | 35 | 4.398998 | 3.259828 | 2.262311 | 9.4e-11 | 9.502827 | 3.29e-10
2018-02-11 05:58 | 375995.4 | 960.0002 | 3 | 35 | 4.400299 | 2.836249 | 2.363608 | 9.4e-11 | 9.94856 | 3.29e-10
2018-02-11 06:00 | 376115.4 | 1080.0002 | 3 | 35 | 4.400232 | 2.461665 | 2.451804 | 9.4e-11 | 10.33665 | 3.29e-10
2018-02-11 06:02 | 376235.4 | 1200.001 | 3 | 35 | 4.400273 | 2.154281 | 2.528548 | 9.4e-11 | 10.67434 | 3.29e-10
2018-02-11 06:04 | 376355.4 | 1320.0012 | 3 | 35 | 4.40024 | 1.898652 | 2.595975 | 9.4e-11 | 10.97103 | 3.29e-10
2018-02-11 06:06 | 376475.4 | 1440.0002 | 3 | 35 | 4.400248 | 1.683003 | 2.655612 | 9.4e-11 | 11.23345 | 3.29e-10
2018-02-11 06:08 | 376595.4 | 1560.0011 | 3 | 35 | 4.400259 | 1.482606 | 2.70834 | 9.4e-11 | 11.46546 | 3.29e-10
2018-02-11 06:10 | 376715.4 | 1680.0011 | 3 | 35 | 4.4002 | 1.301203 | 2.754608 | 9.4e-11 | 11.66906 | 3.29e-10
2018-02-11 06:12 | 376835.4 | 1800.0002 | 3 | 35 | 4.400166 | 1.156471 | 2.795509 | 9.4e-11 | 11.84903 | 3.29e-10
2018-02-11 06:14 | 376955.4 | 1920.0002 | 3 | 35 | 4.400201 | 1.036669 | 2.831981 | 9.4e-11 | 12.00951 | 3.29e-10
2018-02-11 06:16 | 377075.4 | 2040.0019 | 3 | 35 | 4.400208 | 0.9284582 | 2.864709 | 9.4e-11 | 12.15352 | 3.29e-10
2018-02-11 06:18 | 377195.4 | 2160.0012 | 3 | 35 | 4.400225 | 0.8240337 | 2.893893 | 9.4e-11 | 12.28194 | 3.29e-10
2018-02-11 06:20 | 377315.4 | 2280.0011 | 3 | 35 | 4.400146 | 0.7367134 | 2.919845 | 9.4e-11 | 12.39613 | 3.29e-10
2018-02-11 06:22 | 377435.4 | 2400.0003 | 3 | 35 | 4.40012 | 0.6649342 | 2.943194 | 9.4e-11 | 12.49887 | 3.29e-10
2018-02-11 06:24 | 377555.4 | 2520.0019 | 3 | 35 | 4.400137 | 0.6048355 | 2.964368 | 9.4e-11 | 12.59204 | 3.29e-10
2018-02-11 06:26 | 377675.4 | 2640.0002 | 3 | 35 | 4.400187 | 0.5477295 | 2.983583 | 9.4e-11 | 12.67659 | 3.29e-10
2018-02-11 06:28 | 377795.4 | 2760.0011 | 3 | 35 | 4.400175 | 0.4924688 | 3.000869 | 9.4e-11 | 12.75265 | 3.29e-10
2018-02-11 06:30 | 377915.4 | 2880.001 | 3 | 35 | 4.400181 | 0.4494772 | 3.016535 | 9.4e-11 | 12.82158 | 3.29e-10
2018-02-11 06:32 | 378035.4 | 3000.0012 | 3 | 35 | 4.400172 | 0.4130344 | 3.030865 | 9.4e-11 | 12.88464 | 3.29e-10
2018-02-11 06:34 | 378155.4 | 3120.0011 | 3 | 35 | 4.400145 | 0.3793564 | 3.044069 | 9.4e-11 | 12.94274 | 3.29e-10
2018-02-11 06:36 | 378275.4 | 3240.0003 | 3 | 35 | 4.400127 | 0.3448334 | 3.056143 | 9.4e-11 | 12.99586 | 3.29e-10
2018-02-11 06:38 | 378395.4 | 3360.0004 | 3 | 35 | 4.400116 | 0.3157768 | 3.067129 | 9.4e-11 | 13.04421 | 3.29e-10
2018-02-11 06:40 | 378515.4 | 3480.001 | 3 | 35 | 4.400157 | 0.2925358 | 3.077255 | 9.4e-11 | 13.08876 | 3.29e-10
2018-02-11 06:42 | 378635.4 | 3600.0004 | 3 | 35 | 4.400116 | 0.2717123 | 3.086656 | 9.4e-11 | 13.13013 | 3.29e-10
2018-02-11 06:44 | 378755.4 | 3720.0002 | 3 | 35 | 4.400167 | 0.2518625 | 3.095379 | 9.4e-11 | 13.16851 | 3.29e-10
2018-02-11 06:46 | 378875.4 | 3840.0011 | 3 | 35 | 4.400118 | 0.2300453 | 3.103385 | 9.4e-11 | 13.20374 | 3.29e-10
2018-02-11 06:48 | 378995.4 | 3960.0003 | 3 | 35 | 4.400109 | 0.213542 | 3.110777 | 9.4e-11 | 13.23626 | 3.29e-10
2018-02-11 06:50 | 379115.4 | 4080.001 | 3 | 35 | 4.400074 | 0.2001457 | 3.117663 | 9.4e-11 | 13.26656 | 3.29e-10
2018-02-11 06:52 | 379235.4 | 4200.0003 | 3 | 35 | 4.400139 | 0.1878147 | 3.124133 | 9.4e-11 | 13.29503 | 3.29e-10
2018-02-11 06:54 | 379355.4 | 4320.001 | 3 | 35 | 4.400133 | 0.1729383 | 3.130143 | 9.4e-11 | 13.32148 | 3.29e-10
2018-02-11 06:56 | 379475.4 | 4440.0011 | 3 | 35 | 4.400093 | 0.1601629 | 3.135678 | 9.4e-11 | 13.34583 | 3.29e-10
2018-02-11 06:58 | 379595.4 | 4560.001 | 3 | 35 | 4.400149 | 0.1506557 | 3.140842 | 9.4e-11 | 13.36855 | 3.29e-10
2018-02-11 07:00 | 379715.4 | 4680.0011 | 3 | 35 | 4.400112 | 0.1418715 | 3.145694 | 9.4e-11 | 13.3899 | 3.29e-10
2018-02-11 07:02 | 379835.4 | 4800.0011 | 3 | 35 | 4.400088 | 0.1320543 | 3.150258 | 9.4e-11 | 13.40998 | 3.29e-10
2018-02-11 07:04 | 379955.4 | 4920.0003 | 3 | 35 | 4.400099 | 0.1218081 | 3.154474 | 9.4e-11 | 13.42853 | 3.29e-10
2018-02-11 07:06 | 380075.4 | 5040.0002 | 3 | 35 | 4.400113 | 0.1143618 | 3.158398 | 9.4e-11 | 13.4458 | 3.29e-10
2018-02-11 07:08 | 380195.4 | 5160.0002 | 3 | 35 | 4.400066 | 0.1073551 | 3.162083 | 9.4e-11 | 13.46201 | 3.29e-10
2018-02-11 07:10 | 380315.4 | 5280.0012 | 3 | 35 | 4.40013 | 0.1020212 | 3.165572 | 9.4e-11 | 13.47736 | 3.29e-10
2018-02-11 07:12 | 380435.4 | 5400.0011 | 3 | 35 | 4.400092 | 0.09430313 | 3.168838 | 9.4e-11 | 13.49174 | 3.29e-10
2018-02-11 07:14 | 380555.4 | 5520.0012 | 3 | 35 | 4.400069 | 0.08750629 | 3.171857 | 9.4e-11 | 13.50502 | 3.29e-10
2018-02-11 07:16 | 380675.4 | 5640.0011 | 3 | 35 | 4.40008 | 0.08305359 | 3.174684 | 9.4e-11 | 13.51746 | 3.29e-10
2018-02-11 07:17 | 380712.4 | 5677.0689 | 3 | 35 | 4.40008 | 0.08149815 | 3.175532 | 9.4e-11 | 13.52119 | 3.29e-10
2018-02-11 07:19 | 380832.5 | 120.0008 | 4 | 35 | 4.391824 | 0 | 3.175532 | 9.4e-11 | 13.52119 | 3.29e-10
2018-02-11 07:21 | 380952.5 | 240 | 4 | 35 | 4.390993 | 0 | 3.175532 | 9.4e-11 | 13.52119 | 3.29e-10
2018-02-11 07:22 | 381012.5 | 300.0022 | 4 | 35 | 4.390705 | 0 | 3.175532 | 9.4e-11 | 13.52119 | 3.29e-10
2018-02-11 07:24 | 381132.6 | 120.0002 | 5 | 35 | 4.064614 | -3.259985 | 3.175532 | 0.1086564 | 13.52119 | 0.445616
2018-02-11 07:26 | 381252.6 | 240.0003 | 5 | 35 | 4.025846 | -3.259935 | 3.175532 | 0.2173128 | 13.52119 | 0.8851227
2018-02-11 07:28 | 381372.6 | 360.0002 | 5 | 35 | 3.98783 | -3.259931 | 3.175532 | 0.3259728 | 13.52119 | 1.320542
2018-02-11 07:30 | 381492.6 | 480.0003 | 5 | 35 | 3.946545 | -3.259928 | 3.175532 | 0.4346358 | 13.52119 | 1.751669
2018-02-11 07:32 | 381612.6 | 600.0003 | 5 | 35 | 3.904694 | -3.259896 | 3.175532 | 0.5432957 | 13.52119 | 2.178178
2018-02-11 07:34 | 381732.6 | 720.0002 | 5 | 35 | 3.866263 | -3.259985 | 3.175532 | 0.6519552 | 13.52119 | 2.600353
2018-02-11 07:36 | 381852.6 | 840.0011 | 5 | 35 | 3.830325 | -3.259985 | 3.175532 | 0.7606312 | 13.52119 | 3.018538
2018-02-11 07:38 | 381972.6 | 960.001 | 5 | 35 | 3.794516 | -3.259942 | 3.175532 | 0.8692881 | 13.52119 | 3.432791
2018-02-11 07:40 | 382092.6 | 1080.0011 | 5 | 35 | 3.756588 | -3.259962 | 3.175532 | 0.9779508 | 13.52119 | 3.843068
2018-02-11 07:42 | 382212.6 | 1200.001 | 5 | 35 | 3.721844 | -3.259914 | 3.175532 | 1.086607 | 13.52119 | 4.249319
2018-02-11 07:44 | 382332.6 | 1320.0003 | 5 | 35 | 3.691005 | -3.259978 | 3.175532 | 1.195275 | 13.52119 | 4.652055
2018-02-11 07:46 | 382452.6 | 1440.0012 | 5 | 35 | 3.663339 | -3.259969 | 3.175532 | 1.303938 | 13.52119 | 5.051628
2018-02-11 07:48 | 382572.6 | 1560.001 | 5 | 35 | 3.635048 | -3.25991 | 3.175532 | 1.412592 | 13.52119 | 5.448143
2018-02-11 07:50 | 382692.6 | 1680.0012 | 5 | 35 | 3.607786 | -3.259975 | 3.175532 | 1.52126 | 13.52119 | 5.841631
2018-02-11 07:52 | 382812.6 | 1800.0002 | 5 | 35 | 3.584181 | -3.259965 | 3.175532 | 1.629912 | 13.52119 | 6.232322
2018-02-11 07:54 | 382932.6 | 1920.0003 | 5 | 35 | 3.563691 | -3.259908 | 3.175532 | 1.738567 | 13.52119 | 6.620612
2018-02-11 07:56 | 383052.6 | 2040.0003 | 5 | 35 | 3.544117 | -3.259953 | 3.175532 | 1.847242 | 13.52119 | 7.006828
2018-02-11 07:58 | 383172.6 | 2160.0003 | 5 | 35 | 3.523408 | -3.259926 | 3.175532 | 1.955889 | 13.52119 | 7.390764
2018-02-11 08:00 | 383292.6 | 2280.0011 | 5 | 35 | 3.505757 | -3.25989 | 3.175532 | 2.064553 | 13.52119 | 7.772639
2018-02-11 08:02 | 383412.6 | 2400.001 | 5 | 35 | 3.49063 | -3.259848 | 3.175532 | 2.173208 | 13.52119 | 8.152718
2018-02-11 08:04 | 383532.6 | 2520.0011 | 5 | 35 | 3.47744 | -3.259832 | 3.175532 | 2.28188 | 13.52119 | 8.531347
2018-02-11 08:06 | 383652.6 | 2640.0011 | 5 | 35 | 3.46196 | -3.259942 | 3.175532 | 2.390535 | 13.52119 | 8.908381
2018-02-11 08:08 | 383772.6 | 2760.0002 | 5 | 35 | 3.444072 | -3.259965 | 3.175532 | 2.499202 | 13.52119 | 9.283593
2018-02-11 08:10 | 383892.6 | 2880.001 | 5 | 35 | 3.426423 | -3.259955 | 3.175532 | 2.607864 | 13.52119 | 9.656891
2018-02-11 08:12 | 384012.6 | 3000.001 | 5 | 35 | 3.406136 | -3.260028 | 3.175532 | 2.716525 | 13.52119 | 10.02813
2018-02-11 08:14 | 384132.6 | 3120.0011 | 5 | 35 | 3.376667 | -3.259976 | 3.175532 | 2.825193 | 13.52119 | 10.39679
2018-02-11 08:16 | 384252.6 | 3240.0003 | 5 | 35 | 3.326191 | -3.259947 | 3.175532 | 2.933851 | 13.52119 | 10.76119
2018-02-11 08:18 | 384372.6 | 3360.0002 | 5 | 35 | 3.245237 | -3.259995 | 3.175532 | 3.042503 | 13.52119 | 11.11859
2018-02-11 08:20 | 384492.6 | 3480.0011 | 5 | 35 | 3.075181 | -3.25993 | 3.175532 | 3.151174 | 13.52119 | 11.46344
2018-02-11 08:20 | 384520 | 3507.4049 | 5 | 35 | 2.999996 | -3.259978 | 3.175532 | 3.175987 | 13.52119 | 11.53887
2018-02-11 08:22 | 384640 | 119.9999 | 6 | 35 | 3.480785 | 0 | 3.175532 | 3.175987 | 13.52119 | 11.53887
2018-02-11 08:24 | 384760 | 240.0008 | 6 | 35 | 3.502191 | 0 | 3.175532 | 3.175987 | 13.52119 | 11.53887
2018-02-11 08:25 | 384820 | 300.0023 | 6 | 35 | 3.506721 | 0 | 3.175532 | 3.175987 | 13.52119 | 11.53887
2018-02-11 08:25 | 384820 | 0.0025 | 7 | 36 | 3.506571 | 0 | 0 | 0 | 0 | 0
2018-02-11 08:27 | 384940.1 | 120.001 | 2 | 36 | 4.080358 | 4.890132 | 0.1623851 | 0 | 0.6504197 | 0
2018-02-11 08:29 | 385060.1 | 240.0008 | 2 | 36 | 4.11642 | 4.890151 | 0.3253911 | 0 | 1.318364 | 0
2018-02-11 08:31 | 385180.1 | 360.0017 | 2 | 36 | 4.149458 | 4.890115 | 0.4883999 | 0 | 1.992149 | 0
2018-02-11 08:33 | 385300.1 | 480 | 2 | 36 | 4.178499 | 4.890159 | 0.6513956 | 0 | 2.670872 | 0
2018-02-11 08:35 | 385420.1 | 600.0017 | 2 | 36 | 4.200256 | 4.812947 | 0.8141473 | 0 | 3.353068 | 0
2018-02-11 08:37 | 385540.1 | 720.0008 | 2 | 36 | 4.200268 | 4.471026 | 0.9687971 | 0 | 4.002637 | 0
2018-02-11 08:39 | 385660.1 | 840 | 2 | 36 | 4.20025 | 4.162995 | 1.112613 | 0 | 4.606699 | 0
2018-02-11 08:41 | 385780.1 | 960.0009 | 2 | 36 | 4.200286 | 3.861302 | 1.246312 | 0 | 5.168272 | 0
2018-02-11 08:43 | 385900.1 | 1080 | 2 | 36 | 4.200227 | 3.555116 | 1.369825 | 0 | 5.687056 | 0
2018-02-11 08:45 | 386020.1 | 1200.0008 | 2 | 36 | 4.200236 | 3.30017 | 1.483985 | 0 | 6.166558 | 0
2018-02-11 08:46 | 386039.8 | 1219.6959 | 2 | 36 | 4.200218 | 3.259992 | 1.501934 | 0 | 6.241947 | 0
2018-02-11 08:48 | 386159.8094 | 120.0017 | 3 | 36 | 4.218333 | 3.259839 | 1.610212 | 0 | 6.697638 | 0
2018-02-11 08:50 | 386279.8087 | 240.001 | 3 | 36 | 4.240361 | 3.2599 | 1.718879 | 0 | 7.157189 | 0
2018-02-11 08:52 | 386399.8086 | 360.0009 | 3 | 36 | 4.267825 | 3.259841 | 1.827532 | 0 | 7.619353 | 0
2018-02-11 08:54 | 386519.8079 | 480.0002 | 3 | 36 | 4.29775 | 3.25981 | 1.936198 | 0 | 8.084749 | 0
2018-02-11 08:56 | 386639.8086 | 600.0009 | 3 | 36 | 4.328652 | 3.26018 | 2.044856 | 0 | 8.553393 | 0
2018-02-11 08:58 | 386759.8087 | 720.001 | 3 | 36 | 4.360947 | 3.259934 | 2.153511 | 0 | 9.025446 | 0
2018-02-11 09:00 | 386879.8086 | 840.0009 | 3 | 36 | 4.397767 | 3.259873 | 2.262175 | 0 | 9.501279 | 0
2018-02-11 09:02 | 386999.8078 | 960.0001 | 3 | 36 | 4.400249 | 2.810271 | 2.363146 | 0 | 9.945571 | 0
2018-02-11 09:04 | 387119.8087 | 1080.001 | 3 | 36 | 4.400246 | 2.46391 | 2.450883 | 0 | 10.33164 | 0
2018-02-11 09:06 | 387239.8079 | 1200.0002 | 3 | 36 | 4.400254 | 2.173078 | 2.52798 | 0 | 10.67088 | 0
2018-02-11 09:08 | 387359.8079 | 1320.0002 | 3 | 36 | 4.400241 | 1.9168 | 2.596086 | 0 | 10.97056 | 0
2018-02-11 09:10 | 387479.8094 | 1440.0017 | 3 | 36 | 4.4002 | 1.674767 | 2.655923 | 0 | 11.23386 | 0
2018-02-11 09:12 | 387599.8078 | 1560.0001 | 3 | 36 | 4.400245 | 1.473965 | 2.708255 | 0 | 11.46413 | 0
2018-02-11 09:14 | 387719.8087 | 1680.001 | 3 | 36 | 4.400241 | 1.307866 | 2.75453 | 0 | 11.66776 | 0
2018-02-11 09:16 | 387839.8087 | 1800.001 | 3 | 36 | 4.400196 | 1.168751 | 2.795755 | 0 | 11.84915 | 0
2018-02-11 09:18 | 387959.8094 | 1920.0017 | 3 | 36 | 4.400247 | 1.040216 | 2.832552 | 0 | 12.01107 | 0
2018-02-11 09:20 | 388079.8079 | 2040.0002 | 3 | 36 | 4.400169 | 0.9184198 | 2.865133 | 0 | 12.15443 | 0
2018-02-11 09:22 | 388199.8087 | 2160.001 | 3 | 36 | 4.400181 | 0.8240194 | 2.894126 | 0 | 12.28201 | 0
2018-02-11 09:24 | 388319.8094 | 2280.0017 | 3 | 36 | 4.40014 | 0.7429047 | 2.920198 | 0 | 12.39673 | 0
2018-02-11 09:26 | 388439.8087 | 2400.001 | 3 | 36 | 4.400144 | 0.6725655 | 2.943803 | 0 | 12.50059 | 0
2018-02-11 09:28 | 388559.8095 | 2520.0018 | 3 | 36 | 4.400181 | 0.6030912 | 2.965078 | 0 | 12.59421 | 0
2018-02-11 09:30 | 388679.809 | 2640.0013 | 3 | 36 | 4.400116 | 0.5429144 | 2.984137 | 0 | 12.67807 | 0
2018-02-11 09:32 | 388799.8087 | 2760.001 | 3 | 36 | 4.400149 | 0.4948692 | 3.001427 | 0 | 12.75415 | 0
2018-02-11 09:34 | 388919.8079 | 2880.0002 | 3 | 36 | 4.400191 | 0.4547205 | 3.017237 | 0 | 12.82372 | 0
2018-02-11 09:36 | 389039.8087 | 3000.001 | 3 | 36 | 4.400166 | 0.4149036 | 3.031719 | 0 | 12.88744 | 0
2018-02-11 09:38 | 389159.8086 | 3120.0009 | 3 | 36 | 4.400175 | 0.3754425 | 3.044867 | 0 | 12.94529 | 0
2018-02-11 09:40 | 389279.8079 | 3240.0002 | 3 | 36 | 4.400148 | 0.3450518 | 3.056841 | 0 | 12.99798 | 0
2018-02-11 09:42 | 389399.8095 | 3360.0018 | 3 | 36 | 4.400109 | 0.3188944 | 3.06788 | 0 | 13.04655 | 0
2018-02-11 09:44 | 389519.8087 | 3480.001 | 3 | 36 | 4.40013 | 0.2956543 | 3.078126 | 0 | 13.09164 | 0
2018-02-11 09:46 | 389639.8094 | 3600.0017 | 3 | 36 | 4.400202 | 0.2717371 | 3.087572 | 0 | 13.1332 | 0
2018-02-11 09:48 | 389759.8086 | 3720.0009 | 3 | 36 | 4.400088 | 0.248373 | 3.096206 | 0 | 13.17119 | 0
2018-02-11 09:50 | 389879.8087 | 3840.001 | 3 | 36 | 4.400149 | 0.232091 | 3.104208 | 0 | 13.2064 | 0
2018-02-11 09:52 | 389999.8094 | 3960.0017 | 3 | 36 | 4.400104 | 0.2166157 | 3.111676 | 0 | 13.23926 | 0
2018-02-11 09:54 | 390119.8078 | 4080.0001 | 3 | 36 | 4.400117 | 0.2014818 | 3.118649 | 0 | 13.26994 | 0
2018-02-11 09:56 | 390239.8095 | 4200.0018 | 3 | 36 | 4.40011 | 0.1850014 | 3.12508 | 0 | 13.29824 | 0
2018-02-11 09:58 | 390359.8087 | 4320.001 | 3 | 36 | 4.40009 | 0.1724949 | 3.131028 | 0 | 13.32441 | 0
2018-02-11 10:00 | 390479.8094 | 4440.0017 | 3 | 36 | 4.400039 | 0.1605682 | 3.136589 | 0 | 13.34888 | 0
2018-02-11 10:02 | 390599.8086 | 4560.0009 | 3 | 36 | 4.400107 | 0.1521921 | 3.141822 | 0 | 13.37191 | 0
2018-02-11 10:04 | 390719.8087 | 4680.001 | 3 | 36 | 4.400113 | 0.1407156 | 3.146703 | 0 | 13.39338 | 0
2018-02-11 10:06 | 390839.8086 | 4800.0009 | 3 | 36 | 4.400131 | 0.1305218 | 3.151201 | 0 | 13.41318 | 0
2018-02-11 10:08 | 390959.8087 | 4920.001 | 3 | 36 | 4.400077 | 0.1220474 | 3.155405 | 0 | 13.43167 | 0
2018-02-11 10:10 | 391079.8086 | 5040.0009 | 3 | 36 | 4.400105 | 0.1160727 | 3.159375 | 0 | 13.44914 | 0
2018-02-11 10:12 | 391199.8079 | 5160.0002 | 3 | 36 | 4.400109 | 0.1087236 | 3.163114 | 0 | 13.46559 | 0
2018-02-11 10:14 | 391319.8078 | 5280.0001 | 3 | 36 | 4.400102 | 0.09995174 | 3.166584 | 0 | 13.48086 | 0
2018-02-11 10:16 | 391439.8079 | 5400.0002 | 3 | 36 | 4.400093 | 0.09395885 | 3.169809 | 0 | 13.49505 | 0
2018-02-11 10:18 | 391559.8087 | 5520.001 | 3 | 36 | 4.400104 | 0.08895493 | 3.172842 | 0 | 13.5084 | 0
2018-02-11 10:20 | 391679.8079 | 5640.0002 | 3 | 36 | 4.400043 | 0.08368587 | 3.175718 | 0 | 13.52105 | 0
2018-02-11 10:21 | 391725.8885 | 5686.0808 | 3 | 36 | 4.400041 | 0.08149529 | 3.176781 | 0 | 13.52573 | 0
2018-02-11 10:23 | 391845.9 | 120 | 4 | 36 | 4.391933 | 0 | 3.176781 | 0 | 13.52573 | 0
2018-02-11 10:25 | 391965.9 | 240.0001 | 4 | 36 | 4.391034 | 0 | 3.176781 | 0 | 13.52573 | 0
2018-02-11 10:26 | 392025.9 | 300.0022 | 4 | 36 | 4.390732 | 0 | 3.176781 | 0 | 13.52573 | 0
2018-02-11 10:28 | 392146 | 120.001 | 5 | 36 | 4.06707 | -3.26 | 3.176781 | 0.1086507 | 13.52573 | 0.4457356
2018-02-11 10:30 | 392266 | 240.0012 | 5 | 36 | 4.027653 | -3.260028 | 3.176781 | 0.2173182 | 13.52573 | 0.8855463
2018-02-11 10:32 | 392386 | 360.001 | 5 | 36 | 3.985188 | -3.260024 | 3.176781 | 0.3259791 | 13.52573 | 1.320913
2018-02-11 10:34 | 392506 | 480.0011 | 5 | 36 | 3.944385 | -3.260101 | 3.176781 | 0.4346455 | 13.52573 | 1.751724
2018-02-11 10:36 | 392626 | 600.001 | 5 | 36 | 3.905483 | -3.260076 | 3.176781 | 0.5433007 | 13.52573 | 2.178171
2018-02-11 10:38 | 392746 | 720.0003 | 5 | 36 | 3.868366 | -3.260053 | 3.176781 | 0.6519585 | 13.52573 | 2.600527
2018-02-11 10:40 | 392866 | 840.0002 | 5 | 36 | 3.829887 | -3.260003 | 3.176781 | 0.7606358 | 13.52573 | 3.01887
2018-02-11 10:42 | 392986 | 960.0002 | 5 | 36 | 3.791482 | -3.259974 | 3.176781 | 0.8692986 | 13.52573 | 3.432909
2018-02-11 10:44 | 393106 | 1080.0002 | 5 | 36 | 3.75613 | -3.259982 | 3.176781 | 0.9779629 | 13.52573 | 3.842973
2018-02-11 10:46 | 393226 | 1200.0011 | 5 | 36 | 3.723499 | -3.2601 | 3.176781 | 1.086619 | 13.52573 | 4.249287
2018-02-11 10:48 | 393346 | 1320.0003 | 5 | 36 | 3.69275 | -3.260019 | 3.176781 | 1.19528 | 13.52573 | 4.652204
2018-02-11 10:50 | 393466 | 1440.0003 | 5 | 36 | 3.661174 | -3.259964 | 3.176781 | 1.303956 | 13.52573 | 5.051802
2018-02-11 10:52 | 393586 | 1560.0003 | 5 | 36 | 3.633259 | -3.260013 | 3.176781 | 1.412612 | 13.52573 | 5.448056
2018-02-11 10:54 | 393706 | 1680.001 | 5 | 36 | 3.608594 | -3.260037 | 3.176781 | 1.521271 | 13.52573 | 5.841472
2018-02-11 10:56 | 393826 | 1800.001 | 5 | 36 | 3.586489 | -3.260067 | 3.176781 | 1.629937 | 13.52573 | 6.232407
2018-02-11 10:58 | 393946 | 1920.0003 | 5 | 36 | 3.56393 | -3.260021 | 3.176781 | 1.738603 | 13.52573 | 6.620925
2018-02-11 11:00 | 394066 | 2040.0002 | 5 | 36 | 3.541759 | -3.260035 | 3.176781 | 1.84727 | 13.52573 | 7.006964
2018-02-11 11:02 | 394186 | 2160.0011 | 5 | 36 | 3.523255 | -3.260013 | 3.176781 | 1.955935 | 13.52573 | 7.390801
2018-02-11 11:04 | 394306 | 2280.001 | 5 | 36 | 3.507698 | -3.260058 | 3.176781 | 2.064603 | 13.52573 | 7.772791
2018-02-11 11:06 | 394426 | 2400.0003 | 5 | 36 | 3.492664 | -3.260008 | 3.176781 | 2.173265 | 13.52573 | 8.15313
2018-02-11 11:08 | 394546 | 2520.0002 | 5 | 36 | 3.475587 | -3.260078 | 3.176781 | 2.281918 | 13.52573 | 8.531714
2018-02-11 11:10 | 394666 | 2640.0002 | 5 | 36 | 3.459985 | -3.260069 | 3.176781 | 2.39059 | 13.52573 | 8.908546
2018-02-11 11:12 | 394786 | 2760.0011 | 5 | 36 | 3.444889 | -3.260035 | 3.176781 | 2.499245 | 13.52573 | 9.283674
2018-02-11 11:14 | 394906 | 2880.0002 | 5 | 36 | 3.42862 | -3.260078 | 3.176781 | 2.607924 | 13.52573 | 9.657228
2018-02-11 11:16 | 395026 | 3000.0004 | 5 | 36 | 3.405637 | -3.260072 | 3.176781 | 2.716576 | 13.52573 | 10.02859
2018-02-11 11:18 | 395146 | 3120.0003 | 5 | 36 | 3.372335 | -3.259996 | 3.176781 | 2.825254 | 13.52573 | 10.39697
2018-02-11 11:20 | 395266 | 3240.0011 | 5 | 36 | 3.325676 | -3.260071 | 3.176781 | 2.933916 | 13.52573 | 10.76107
2018-02-11 11:22 | 395386 | 3360.0002 | 5 | 36 | 3.24869 | -3.260041 | 3.176781 | 3.042567 | 13.52573 | 11.1186
2018-02-11 11:24 | 395506 | 3480.0002 | 5 | 36 | 3.07973 | -3.260147 | 3.176781 | 3.151248 | 13.52573 | 11.46397
2018-02-11 11:24 | 395534.1 | 3508.1464 | 5 | 36 | 2.999992 | -3.260083 | 3.176781 | 3.176736 | 13.52573 | 11.54152
2018-02-11 11:26 | 395654.2 | 120.0008 | 6 | 36 | 3.477986 | 0 | 3.176781 | 3.176736 | 13.52573 | 11.54152
2018-02-11 11:28 | 395774.2 | 240.0008 | 6 | 36 | 3.498945 | 0 | 3.176781 | 3.176736 | 13.52573 | 11.54152
2018-02-11 11:29 | 395834.2 | 300.0031 | 6 | 36 | 3.503266 | 0 | 3.176781 | 3.176736 | 13.52573 | 11.54152
2018-02-11 11:29 | 395834.2 | 0.0024 | 7 | 37 | 3.503286 | 0 | 0 | 0 | 0 | 0
2018-02-11 11:31 | 395954.3 | 120.0001 | 2 | 37 | 4.0774 | 4.889844 | 0.1623945 | 4.09e-09 | 0.6499452 | 1.4327e-08
2018-02-11 11:33 | 396074.3 | 240.0008 | 2 | 37 | 4.115037 | 4.889829 | 0.325387 | 4.09e-09 | 1.317413 | 1.4327e-08
2018-02-11 11:35 | 396194.3 | 360 | 2 | 37 | 4.153161 | 4.889974 | 0.4883766 | 4.09e-09 | 1.991366 | 1.4327e-08
2018-02-11 11:37 | 396314.3 | 480.0008 | 2 | 37 | 4.179993 | 4.890189 | 0.6513655 | 4.09e-09 | 2.670579 | 1.4327e-08
2018-02-11 11:39 | 396434.3 | 600.0008 | 2 | 37 | 4.200252 | 4.834483 | 0.8142304 | 4.09e-09 | 3.353241 | 1.4327e-08
2018-02-11 11:41 | 396554.3 | 720.0001 | 2 | 37 | 4.200286 | 4.499173 | 0.9698308 | 4.09e-09 | 4.006803 | 1.4327e-08
2018-02-11 11:43 | 396674.3 | 840.0008 | 2 | 37 | 4.200237 | 4.145597 | 1.113976 | 4.09e-09 | 4.61225 | 1.4327e-08
2018-02-11 11:45 | 396794.3 | 960.0008 | 2 | 37 | 4.200268 | 3.822034 | 1.246514 | 4.09e-09 | 5.168945 | 1.4327e-08
2018-02-11 11:47 | 396914.3 | 1080.0009 | 2 | 37 | 4.200232 | 3.553321 | 1.369351 | 4.09e-09 | 5.684891 | 1.4327e-08
2018-02-11 11:49 | 397034.3 | 1200.0008 | 2 | 37 | 4.20024 | 3.319015 | 1.483823 | 4.09e-09 | 6.1657 | 1.4327e-08
2018-02-11 11:50 | 397064.2 | 1229.9143 | 2 | 37 | 4.200257 | 3.259995 | 1.511167 | 4.09e-09 | 6.280554 | 1.4327e-08
2018-02-11 11:52 | 397184.2 | 120.0003 | 3 | 37 | 4.21973 | 3.25994 | 1.619455 | 4.09e-09 | 6.736316 | 1.4327e-08
2018-02-11 11:54 | 397304.2 | 240.0002 | 3 | 37 | 4.24537 | 3.26023 | 1.728107 | 4.09e-09 | 7.196179 | 1.4327e-08
2018-02-11 11:56 | 397424.2 | 360.0011 | 3 | 37 | 4.271604 | 3.259883 | 1.836773 | 4.09e-09 | 7.658919 | 1.4327e-08
2018-02-11 11:58 | 397544.2 | 480.0003 | 3 | 37 | 4.299267 | 3.259887 | 1.945417 | 4.09e-09 | 8.124504 | 1.4327e-08
2018-02-11 12:00 | 397664.2 | 600.001 | 3 | 37 | 4.329728 | 3.259929 | 2.054084 | 4.09e-09 | 8.593307 | 1.4327e-08
2018-02-11 12:02 | 397784.2 | 720.0002 | 3 | 37 | 4.36558 | 3.259921 | 2.162742 | 4.09e-09 | 9.065652 | 1.4327e-08
2018-02-11 12:04 | 397904.2 | 840.0002 | 3 | 37 | 4.400299 | 3.200208 | 2.271305 | 4.09e-09 | 9.541656 | 1.4327e-08
2018-02-11 12:06 | 398024.2 | 960.001 | 3 | 37 | 4.400251 | 2.785903 | 2.370633 | 4.09e-09 | 9.978727 | 1.4327e-08
2018-02-11 12:08 | 398144.2 | 1080.0003 | 3 | 37 | 4.400262 | 2.456717 | 2.457931 | 4.09e-09 | 10.36286 | 1.4327e-08
2018-02-11 12:10 | 398264.2 | 1200.0011 | 3 | 37 | 4.400311 | 2.153641 | 2.534698 | 4.09e-09 | 10.70066 | 1.4327e-08
2018-02-11 12:12 | 398384.2 | 1320.0004 | 3 | 37 | 4.400272 | 1.875212 | 2.60167 | 4.09e-09 | 10.99535 | 1.4327e-08
2018-02-11 12:14 | 398504.2 | 1440.0003 | 3 | 37 | 4.40025 | 1.653936 | 2.660354 | 4.09e-09 | 11.25357 | 1.4327e-08
2018-02-11 12:16 | 398624.2 | 1560.0011 | 3 | 37 | 4.400224 | 1.469318 | 2.712281 | 4.09e-09 | 11.48206 | 1.4327e-08
2018-02-11 12:18 | 398744.2 | 1680.002 | 3 | 37 | 4.400229 | 1.30526 | 2.758481 | 4.09e-09 | 11.68535 | 1.4327e-08
2018-02-11 12:20 | 398864.2 | 1800.0011 | 3 | 37 | 4.400275 | 1.150212 | 2.799381 | 4.09e-09 | 11.86532 | 1.4327e-08
2018-02-11 12:22 | 398984.2 | 1920.001 | 3 | 37 | 4.400203 | 1.019413 | 2.835431 | 4.09e-09 | 12.02395 | 1.4327e-08
2018-02-11 12:24 | 399104.2 | 2040.0011 | 3 | 37 | 4.400211 | 0.9138937 | 2.867604 | 4.09e-09 | 12.16552 | 1.4327e-08
2018-02-11 12:26 | 399224.2 | 2160.0011 | 3 | 37 | 4.400184 | 0.8240976 | 2.896552 | 4.09e-09 | 12.2929 | 1.4327e-08
2018-02-11 12:28 | 399344.2 | 2280.0003 | 3 | 37 | 4.400206 | 0.7395468 | 2.922605 | 4.09e-09 | 12.40753 | 1.4327e-08
2018-02-11 12:30 | 399464.2 | 2400.0011 | 3 | 37 | 4.400193 | 0.6591796875 | 2.945872 | 4.09e-09 | 12.50991 | 1.4327e-08
2018-02-11 12:32 | 399584.2 | 2520.0019 | 3 | 37 | 4.400167 | 0.5959492 | 2.966754 | 4.09e-09 | 12.6018 | 1.4327e-08
2018-02-11 12:34 | 399704.2 | 2640.0002 | 3 | 37 | 4.400166 | 0.5432739 | 2.985709 | 4.09e-09 | 12.6852 | 1.4327e-08
2018-02-11 12:36 | 399824.2 | 2760.001 | 3 | 37 | 4.400144 | 0.4954357 | 3.003022 | 4.09e-09 | 12.76138 | 1.4327e-08
2018-02-11 12:38 | 399944.2 | 2880.0003 | 3 | 37 | 4.400152 | 0.4476776 | 3.018754 | 4.09e-09 | 12.83061 | 1.4327e-08
2018-02-11 12:40 | 400064.2 | 3000.0012 | 3 | 37 | 4.400162 | 0.4075174 | 3.032969 | 4.09e-09 | 12.89315 | 1.4327e-08
2018-02-11 12:42 | 400184.2 | 3120.001 | 3 | 37 | 4.400096 | 0.3739443 | 3.045979 | 4.09e-09 | 12.9504 | 1.4327e-08
2018-02-11 12:44 | 400304.2 | 3240.002 | 3 | 37 | 4.400112 | 0.3461056 | 3.057989 | 4.09e-09 | 13.00324 | 1.4327e-08
2018-02-11 12:46 | 400424.2 | 3360.0009 | 3 | 37 | 4.400141 | 0.318284 | 3.069066 | 4.09e-09 | 13.05198 | 1.4327e-08
2018-02-11 12:48 | 400544.2 | 3480.0003 | 3 | 37 | 4.400154 | 0.2904005 | 3.079185 | 4.09e-09 | 13.09651 | 1.4327e-08
2018-02-11 12:50 | 400664.2 | 3600.001 | 3 | 37 | 4.400172 | 0.2688255 | 3.088473 | 4.09e-09 | 13.13738 | 1.4327e-08
2018-02-11 12:52 | 400784.2 | 3720.0003 | 3 | 37 | 4.400112 | 0.2497616 | 3.09709 | 4.09e-09 | 13.17529 | 1.4327e-08
2018-02-11 12:54 | 400904.2 | 3840.0011 | 3 | 37 | 4.400133 | 0.2329025 | 3.105138 | 4.09e-09 | 13.2107 | 1.4327e-08
2018-02-11 12:56 | 401024.2 | 3960.001 | 3 | 37 | 4.400089 | 0.2135305 | 3.112593 | 4.09e-09 | 13.24351 | 1.4327e-08
2018-02-11 12:58 | 401144.2 | 4080.0011 | 3 | 37 | 4.400113 | 0.1980486 | 3.119442 | 4.09e-09 | 13.27364 | 1.4327e-08
2018-02-11 13:00 | 401264.2 | 4200.0002 | 3 | 37 | 4.400118 | 0.1850576 | 3.125817 | 4.09e-09 | 13.30169 | 1.4327e-08
2018-02-11 13:02 | 401384.2 | 4320.001 | 3 | 37 | 4.400125 | 0.1745987 | 3.131798 | 4.09e-09 | 13.32801 | 1.4327e-08
2018-02-11 13:04 | 401504.2 | 4440.001 | 3 | 37 | 4.400102 | 0.1619387 | 3.137411 | 4.09e-09 | 13.35271 | 1.4327e-08
2018-02-11 13:06 | 401624.2 | 4560.0011 | 3 | 37 | 4.400072 | 0.1485977 | 3.142589 | 4.09e-09 | 13.37549 | 1.4327e-08
2018-02-11 13:08 | 401744.2 | 4680.001 | 3 | 37 | 4.400081 | 0.1390638 | 3.147388 | 4.09e-09 | 13.39661 | 1.4327e-08
2018-02-11 13:10 | 401864.2 | 4800.0003 | 3 | 37 | 4.400053 | 0.1312895 | 3.151897 | 4.09e-09 | 13.41645 | 1.4327e-08
2018-02-11 13:12 | 401984.2 | 4920.0003 | 3 | 37 | 4.400128 | 0.1242123 | 3.156155 | 4.09e-09 | 13.43519 | 1.4327e-08
2018-02-11 13:14 | 402104.2 | 5040.001 | 3 | 37 | 4.400112 | 0.1150579 | 3.160138 | 4.09e-09 | 13.45271 | 1.4327e-08
2018-02-11 13:16 | 402224.2 | 5160.0011 | 3 | 37 | 4.400057 | 0.1058617 | 3.163811 | 4.09e-09 | 13.46887 | 1.4327e-08
2018-02-11 13:18 | 402344.2 | 5280.0003 | 3 | 37 | 4.400074 | 0.1003017 | 3.167252 | 4.09e-09 | 13.48401 | 1.4327e-08
2018-02-11 13:20 | 402464.2 | 5400.0011 | 3 | 37 | 4.400064 | 0.09541798 | 3.170507 | 4.09e-09 | 13.49833 | 1.4327e-08
2018-02-11 13:22 | 402584.2 | 5520.0003 | 3 | 37 | 4.40009 | 0.08933067 | 3.173584 | 4.09e-09 | 13.51188 | 1.4327e-08
2018-02-11 13:24 | 402704.2 | 5640.001 | 3 | 37 | 4.400121 | 0.08271599 | 3.176443 | 4.09e-09 | 13.52445 | 1.4327e-08
2018-02-11 13:24 | 402709.2 | 5644.9721 | 3 | 37 | 4.400068 | 0.08149338 | 3.176556 | 4.09e-09 | 13.52495 | 1.4327e-08
2018-02-11 13:26 | 402829.2 | 120.0008 | 4 | 37 | 4.39175 | 0 | 3.176556 | 4.09e-09 | 13.52495 | 1.4327e-08
2018-02-11 13:28 | 402949.2 | 239.9999 | 4 | 37 | 4.39085 | 0 | 3.176556 | 4.09e-09 | 13.52495 | 1.4327e-08
2018-02-11 13:29 | 403009.2 | 300.0029 | 4 | 37 | 4.390494 | 0 | 3.176556 | 4.09e-09 | 13.52495 | 1.4327e-08
2018-02-11 13:31 | 403129.3 | 120.0002 | 5 | 37 | 4.067174 | -3.260039 | 3.176556 | 0.1086496 | 13.52495 | 0.4458727
2018-02-11 13:33 | 403249.3 | 240.0003 | 5 | 37 | 4.024132 | -3.260008 | 3.176556 | 0.2173232 | 13.52495 | 0.8854941
2018-02-11 13:35 | 403369.3 | 360.001 | 5 | 37 | 3.98438 | -3.26003 | 3.176556 | 0.3259718 | 13.52495 | 1.320541
2018-02-11 13:37 | 403489.3 | 480.0011 | 5 | 37 | 3.945834 | -3.260003 | 3.176556 | 0.4346392 | 13.52495 | 1.7514
2018-02-11 13:39 | 403609.3 | 600.0003 | 5 | 37 | 3.90722 | -3.259944 | 3.176556 | 0.5433089 | 13.52495 | 2.17811
2018-02-11 13:41 | 403729.3 | 720.0003 | 5 | 37 | 3.866887 | -3.259953 | 3.176556 | 0.6519576 | 13.52495 | 2.600466
2018-02-11 13:43 | 403849.3 | 840.0002 | 5 | 37 | 3.827546 | -3.259926 | 3.176556 | 0.760627 | 13.52495 | 3.018494
2018-02-11 13:45 | 403969.3 | 960.001 | 5 | 37 | 3.791608 | -3.259983 | 3.176556 | 0.8692887 | 13.52495 | 3.432432
2018-02-11 13:47 | 404089.3 | 1080.0011 | 5 | 37 | 3.757724 | -3.26001 | 3.176556 | 0.9779551 | 13.52495 | 3.842604
2018-02-11 13:49 | 404209.3 | 1200.0002 | 5 | 37 | 3.723757 | -3.259914 | 3.176556 | 1.086611 | 13.52495 | 4.249059
2018-02-11 13:51 | 404329.3 | 1320.0003 | 5 | 37 | 3.689729 | -3.259949 | 3.176556 | 1.195278 | 13.52495 | 4.651837
2018-02-11 13:53 | 404449.3 | 1440.0002 | 5 | 37 | 3.660439 | -3.259972 | 3.176556 | 1.303941 | 13.52495 | 5.051148
2018-02-11 13:55 | 404569.3 | 1560.001 | 5 | 37 | 3.634162 | -3.25998 | 3.176556 | 1.412601 | 13.52495 | 5.447429
2018-02-11 13:57 | 404689.3 | 1680.001 | 5 | 37 | 3.609868 | -3.259972 | 3.176556 | 1.521251 | 13.52495 | 5.840964
2018-02-11 13:59 | 404809.3 | 1800.0019 | 5 | 37 | 3.585 | -3.260026 | 3.176556 | 1.629928 | 13.52495 | 6.23194
2018-02-11 14:01 | 404929.3 | 1920.0002 | 5 | 37 | 3.561615 | -3.259975 | 3.176556 | 1.73859 | 13.52495 | 6.620177
2018-02-11 14:03 | 405049.3 | 2040.0002 | 5 | 37 | 3.54178 | -3.25999 | 3.176556 | 1.847239 | 13.52495 | 7.006043
2018-02-11 14:05 | 405169.3 | 2160.0003 | 5 | 37 | 3.524739 | -3.259995 | 3.176556 | 1.955914 | 13.52495 | 7.389999
2018-02-11 14:07 | 405289.3 | 2280.0002 | 5 | 37 | 3.508022 | -3.259982 | 3.176556 | 2.064577 | 13.52495 | 7.772099
2018-02-11 14:09 | 405409.3 | 2400.0003 | 5 | 37 | 3.48997 | -3.260033 | 3.176556 | 2.173232 | 13.52495 | 8.152283
2018-02-11 14:11 | 405529.3 | 2520.0002 | 5 | 37 | 3.474752 | -3.260003 | 3.176556 | 2.281892 | 13.52495 | 8.530655
2018-02-11 14:13 | 405649.3 | 2640.0011 | 5 | 37 | 3.460865 | -3.260003 | 3.176556 | 2.390561 | 13.52495 | 8.907481
2018-02-11 14:15 | 405769.3 | 2760.0002 | 5 | 37 | 3.446374 | -3.259971 | 3.176556 | 2.499209 | 13.52495 | 9.282749
2018-02-11 14:17 | 405889.3 | 2880.0002 | 5 | 37 | 3.426622 | -3.259978 | 3.176556 | 2.60787 | 13.52495 | 9.656235
2018-02-11 14:19 | 406009.3 | 3000.0003 | 5 | 37 | 3.40215 | -3.25998 | 3.176556 | 2.716529 | 13.52495 | 10.02725
2018-02-11 14:21 | 406129.3 | 3120.0011 | 5 | 37 | 3.371909 | -3.260008 | 3.176556 | 2.825202 | 13.52495 | 10.39542
2018-02-11 14:23 | 406249.3 | 3240.001 | 5 | 37 | 3.327717 | -3.259931 | 3.176556 | 2.933857 | 13.52495 | 10.75958
2018-02-11 14:25 | 406369.3 | 3360.001 | 5 | 37 | 3.247894 | -3.259967 | 3.176556 | 3.042516 | 13.52495 | 11.1173
2018-02-11 14:27 | 406489.3 | 3480.0002 | 5 | 37 | 3.067636 | -3.259975 | 3.176556 | 3.151172 | 13.52495 | 11.46196
2018-02-11 14:27 | 406513 | 3503.6593 | 5 | 37 | 2.999999 | -3.259953 | 3.176556 | 3.172604 | 13.52495 | 11.52701
2018-02-11 14:29 | 406633 | 120.0007 | 6 | 37 | 3.48343 | 0 | 3.176556 | 3.172604 | 13.52495 | 11.52701
2018-02-11 14:31 | 406753 | 239.9999 | 6 | 37 | 3.504869 | 0 | 3.176556 | 3.172604 | 13.52495 | 11.52701
2018-02-11 14:32 | 406813 | 300.002 | 6 | 37 | 3.509342 | 0 | 3.176556 | 3.172604 | 13.52495 | 11.52701
2018-02-11 14:32 | 406813 | 0.0024 | 7 | 38 | 3.509027 | 0 | 0 | 0 | 0 | 0
2018-02-11 14:34 | 406933.0814 | 120.0002 | 2 | 38 | 4.078389 | 4.890166 | 0.1624046 | 0 | 0.6502374 | 0
2018-02-11 14:36 | 407053.0813 | 240.0001 | 2 | 38 | 4.119523 | 4.890059 | 0.3253892 | 0 | 1.318212 | 0
2018-02-11 14:38 | 407173.0814 | 360.0002 | 2 | 38 | 4.153341 | 4.890096 | 0.4884011 | 0 | 1.992648 | 0
2018-02-11 14:40 | 407293.0813 | 480.0001 | 2 | 38 | 4.178253 | 4.890061 | 0.6513908 | 0 | 2.671732 | 0
2018-02-11 14:42 | 407413.0822 | 600.001 | 2 | 38 | 4.200272 | 4.856292 | 0.8143514 | 0 | 3.354522 | 0
2018-02-11 14:44 | 407533.0822 | 720.001 | 2 | 38 | 4.200265 | 4.467473 | 0.9697492 | 0 | 4.007235 | 0
2018-02-11 14:46 | 407653.0821 | 840.0009 | 2 | 38 | 4.200221 | 4.122897 | 1.112688 | 0 | 4.607616 | 0
2018-02-11 14:48 | 407773.0814 | 960.0002 | 2 | 38 | 4.200269 | 3.831916 | 1.245198 | 0 | 5.16419 | 0
2018-02-11 14:50 | 407893.0813 | 1080.0001 | 2 | 38 | 4.200261 | 3.575658 | 1.368657 | 0 | 5.682748 | 0
2018-02-11 14:52 | 408013.0822 | 1200.001 | 2 | 38 | 4.200278 | 3.316976 | 1.483566 | 0 | 6.165394 | 0
2018-02-11 14:52 | 408037.4588 | 1224.3776 | 2 | 38 | 4.200244 | 3.259992 | 1.505832 | 0 | 6.258917 | 0
2018-02-11 14:54 | 408157.5 | 120.001 | 3 | 38 | 4.221488 | 3.259839 | 1.614112 | 0 | 6.71478 | 0
2018-02-11 14:56 | 408277.5 | 240.001 | 3 | 38 | 4.244613 | 3.259908 | 1.722775 | 0 | 7.174747 | 0
2018-02-11 14:58 | 408397.5 | 360.0001 | 3 | 38 | 4.269191 | 3.259887 | 1.831419 | 0 | 7.637221 | 0
2018-02-11 15:00 | 408517.5 | 480.001 | 3 | 38 | 4.29728 | 3.259818 | 1.940103 | 0 | 8.102706 | 0
2018-02-11 15:02 | 408637.5 | 600.0002 | 3 | 38 | 4.330482 | 3.259843 | 2.048754 | 0 | 8.571367 | 0
2018-02-11 15:04 | 408757.5 | 720.0002 | 3 | 38 | 4.365478 | 3.259826 | 2.157418 | 0 | 9.043833 | 0
2018-02-11 15:06 | 408877.5 | 840.0002 | 3 | 38 | 4.400317 | 3.228711 | 2.266042 | 0 | 9.519998 | 0
2018-02-11 15:08 | 408997.5 | 960.0002 | 3 | 38 | 4.400265 | 2.811839 | 2.366294 | 0 | 9.961135 | 0
2018-02-11 15:10 | 409117.5 | 1080.0018 | 3 | 38 | 4.400249 | 2.456172 | 2.454073 | 0 | 10.34738 | 0
2018-02-11 15:12 | 409237.5 | 1200.001 | 3 | 38 | 4.400262 | 2.137671 | 2.530406 | 0 | 10.68327 | 0
2018-02-11 15:14 | 409357.5 | 1320.0009 | 3 | 38 | 4.400251 | 1.882491 | 2.597278 | 0 | 10.97752 | 0
2018-02-11 15:16 | 409477.5 | 1440.0011 | 3 | 38 | 4.400256 | 1.668949 | 2.656357 | 0 | 11.23748 | 0
2018-02-11 15:18 | 409597.5 | 1560.0001 | 3 | 38 | 4.4002 | 1.476294 | 2.708734 | 0 | 11.46795 | 0
2018-02-11 15:20 | 409717.5 | 1680.0009 | 3 | 38 | 4.400259 | 1.295754 | 2.754912 | 0 | 11.67115 | 0
2018-02-11 15:22 | 409837.5 | 1800.001 | 3 | 38 | 4.400207 | 1.147842 | 2.795535 | 0 | 11.8499 | 0
2018-02-11 15:24 | 409957.5 | 1920.001 | 3 | 38 | 4.400157 | 1.026019 | 2.831715 | 0 | 12.0091 | 0
2018-02-11 15:26 | 410077.5 | 2040.0002 | 3 | 38 | 4.40021 | 0.922327 | 2.864178 | 0 | 12.15194 | 0
2018-02-11 15:28 | 410197.5 | 2160.0001 | 3 | 38 | 4.400188 | 0.8233395 | 2.893273 | 0 | 12.27996 | 0
2018-02-11 15:30 | 410317.5 | 2280.001 | 3 | 38 | 4.400146 | 0.7322788 | 2.919149 | 0 | 12.39382 | 0
2018-02-11 15:32 | 410437.5 | 2400.0001 | 3 | 38 | 4.400168 | 0.6614323 | 2.942349 | 0 | 12.49591 | 0
2018-02-11 15:34 | 410557.5 | 2520.0002 | 3 | 38 | 4.400186 | 0.6021166 | 2.963369 | 0 | 12.5884 | 0
2018-02-11 15:36 | 410677.5 | 2640.001 | 3 | 38 | 4.400139 | 0.5464907 | 2.982496 | 0 | 12.67256 | 0
2018-02-11 15:38 | 410797.5 | 2760.0018 | 3 | 38 | 4.400161 | 0.4913816 | 2.999797 | 0 | 12.74869 | 0
2018-02-11 15:40 | 410917.5 | 2880.001 | 3 | 38 | 4.40015 | 0.4465714 | 3.015388 | 0 | 12.81729 | 0
2018-02-11 15:42 | 411037.5 | 3000.0009 | 3 | 38 | 4.400187 | 0.4099588 | 3.029639 | 0 | 12.88 | 0
2018-02-11 15:44 | 411157.5 | 3120.001 | 3 | 38 | 4.400125 | 0.3775644 | 3.042759 | 0 | 12.93773 | 0
2018-02-11 15:46 | 411277.5 | 3240.001 | 3 | 38 | 4.400123 | 0.3453064 | 3.054816 | 0 | 12.99078 | 0
2018-02-11 15:48 | 411397.5 | 3360.001 | 3 | 38 | 4.400148 | 0.3146381 | 3.065792 | 0 | 13.03907 | 0
2018-02-11 15:50 | 411517.5 | 3480.001 | 3 | 38 | 4.400133 | 0.2904177 | 3.075857 | 0 | 13.08336 | 0
2018-02-11 15:52 | 411637.5 | 3600.0009 | 3 | 38 | 4.400107 | 0.2700071 | 3.085191 | 0 | 13.12443 | 0
2018-02-11 15:54 | 411757.5 | 3720.0002 | 3 | 38 | 4.400097 | 0.2507429 | 3.093871 | 0 | 13.16263 | 0
2018-02-11 15:56 | 411877.5 | 3840.001 | 3 | 38 | 4.40015 | 0.2305088 | 3.10189 | 0 | 13.19791 | 0
2018-02-11 15:58 | 411997.5 | 3960.001 | 3 | 38 | 4.400128 | 0.2126455 | 3.109251 | 0 | 13.2303 | 0
2018-02-11 16:00 | 412117.5 | 4080.001 | 3 | 38 | 4.400105 | 0.1982088 | 3.116091 | 0 | 13.2604 | 0
2018-02-11 16:02 | 412237.5 | 4200.0002 | 3 | 38 | 4.400085 | 0.1859455 | 3.122504 | 0 | 13.28862 | 0
2018-02-11 16:04 | 412357.5 | 4320.001 | 3 | 38 | 4.400142 | 0.173542 | 3.128498 | 0 | 13.31499 | 0
2018-02-11 16:06 | 412477.5 | 4440.001 | 3 | 38 | 4.400156 | 0.1598701 | 3.134023 | 0 | 13.3393 | 0
2018-02-11 16:08 | 412597.5 | 4560.001 | 3 | 38 | 4.400051 | 0.1481628 | 3.13916 | 0 | 13.3619 | 0
2018-02-11 16:10 | 412717.5 | 4680.0009 | 3 | 38 | 4.400113 | 0.1408358 | 3.143976 | 0 | 13.38309 | 0
2018-02-11 16:12 | 412837.5 | 4800.0002 | 3 | 38 | 4.400077 | 0.1320543 | 3.148528 | 0 | 13.40313 | 0
2018-02-11 16:14 | 412957.5 | 4920.0009 | 3 | 38 | 4.400133 | 0.122489 | 3.152767 | 0 | 13.42178 | 0
2018-02-11 16:16 | 413077.5 | 5040.0009 | 3 | 38 | 4.400056 | 0.1133614 | 3.15668 | 0 | 13.43899 | 0
2018-02-11 16:18 | 413197.5 | 5160.0009 | 3 | 38 | 4.400104 | 0.1072779 | 3.160352 | 0 | 13.45515 | 0
2018-02-11 16:20 | 413317.5 | 5280.0002 | 3 | 38 | 4.40008 | 0.1013899 | 3.163824 | 0 | 13.47043 | 0
2018-02-11 16:22 | 413437.5 | 5400.0001 | 3 | 38 | 4.40009 | 0.09502029 | 3.167099 | 0 | 13.48484 | 0
2018-02-11 16:24 | 413557.5 | 5520.001 | 3 | 38 | 4.400107 | 0.0878458 | 3.170135 | 0 | 13.49819 | 0
2018-02-11 16:26 | 413677.5 | 5640.0001 | 3 | 38 | 4.40009 | 0.08264828 | 3.172958 | 0 | 13.51062 | 0
2018-02-11 16:27 | 413695.3 | 5657.8304 | 3 | 38 | 4.400076 | 0.08149815 | 3.173366 | 0 | 13.51241 | 0
2018-02-11 16:29 | 413815.4 | 120.0009 | 4 | 38 | 4.391757 | 0 | 3.173366 | 0 | 13.51241 | 0
2018-02-11 16:31 | 413935.4 | 240.001 | 4 | 38 | 4.390871 | 0 | 3.173366 | 0 | 13.51241 | 0
2018-02-11 16:32 | 413995.4 | 300.0023 | 4 | 38 | 4.390562 | 0 | 3.173366 | 0 | 13.51241 | 0
2018-02-11 16:34 | 414115.4 | 120.0012 | 5 | 38 | 4.063113 | -3.259885 | 3.173366 | 0.1086552 | 13.51241 | 0.4455589
2018-02-11 16:36 | 414235.4 | 240.001 | 5 | 38 | 4.023685 | -3.259912 | 3.173366 | 0.2173098 | 13.51241 | 0.8848571
2018-02-11 16:38 | 414355.4 | 360.0002 | 5 | 38 | 3.985802 | -3.259934 | 3.173366 | 0.3259646 | 13.51241 | 1.319975
2018-02-11 16:40 | 414475.4 | 480.0002 | 5 | 38 | 3.946356 | -3.259892 | 3.173366 | 0.4346317 | 13.51241 | 1.750968
2018-02-11 16:42 | 414595.4 | 600.001 | 5 | 38 | 3.904139 | -3.259864 | 3.173366 | 0.5432911 | 13.51241 | 2.177503
2018-02-11 16:44 | 414715.4 | 720.0002 | 5 | 38 | 3.864438 | -3.259955 | 3.173366 | 0.6519386 | 13.51241 | 2.599482
2018-02-11 16:46 | 414835.4 | 840.0002 | 5 | 38 | 3.827618 | -3.259905 | 3.173366 | 0.7606016 | 13.51241 | 3.017388
2018-02-11 16:48 | 414955.4 | 960.0004 | 5 | 38 | 3.793077 | -3.25991 | 3.173366 | 0.8692604 | 13.51241 | 3.431421
2018-02-11 16:50 | 415075.4 | 1080.0002 | 5 | 38 | 3.757113 | -3.259941 | 3.173366 | 0.9779114 | 13.51241 | 3.841614
2018-02-11 16:52 | 415195.4 | 1200.0003 | 5 | 38 | 3.720675 | -3.259921 | 3.173366 | 1.086576 | 13.51241 | 4.247855
2018-02-11 16:54 | 415315.4 | 1320.001 | 5 | 38 | 3.68942 | -3.259934 | 3.173366 | 1.195234 | 13.51241 | 4.650403
2018-02-11 16:56 | 415435.4 | 1440.0002 | 5 | 38 | 3.661784 | -3.259971 | 3.173366 | 1.303885 | 13.51241 | 5.049727
2018-02-11 16:58 | 415555.4 | 1560.0011 | 5 | 38 | 3.635209 | -3.259892 | 3.173366 | 1.412549 | 13.51241 | 5.446184
2018-02-11 17:00 | 415675.4 | 1680.001 | 5 | 38 | 3.607841 | -3.259908 | 3.173366 | 1.521215 | 13.51241 | 5.839728
2018-02-11 17:02 | 415795.4 | 1800.0011 | 5 | 38 | 3.583306 | -3.259937 | 3.173366 | 1.629867 | 13.51241 | 6.230357
2018-02-11 17:04 | 415915.4 | 1920.001 | 5 | 38 | 3.562039 | -3.259965 | 3.173366 | 1.738524 | 13.51241 | 6.618531
2018-02-11 17:06 | 416035.4 | 2040.0003 | 5 | 38 | 3.543247 | -3.260033 | 3.173366 | 1.847192 | 13.51241 | 7.004588
2018-02-11 17:08 | 416155.4 | 2160.001 | 5 | 38 | 3.52431 | -3.26001 | 3.173366 | 1.95585 | 13.51241 | 7.388577
2018-02-11 17:10 | 416275.4 | 2280.0002 | 5 | 38 | 3.50497 | -3.259937 | 3.173366 | 2.064512 | 13.51241 | 7.77045
2018-02-11 17:12 | 416395.4 | 2400.0011 | 5 | 38 | 3.489207 | -3.259898 | 3.173366 | 2.173172 | 13.51241 | 8.150422
2018-02-11 17:14 | 416515.4 | 2520.0002 | 5 | 38 | 3.475651 | -3.259949 | 3.173366 | 2.281834 | 13.51241 | 8.5288
2018-02-11 17:16 | 416635.4 | 2640.0003 | 5 | 38 | 3.461427 | -3.25993 | 3.173366 | 2.390499 | 13.51241 | 8.905726
2018-02-11 17:18 | 416755.4 | 2760.0002 | 5 | 38 | 3.443227 | -3.259937 | 3.173366 | 2.499153 | 13.51241 | 9.280884
2018-02-11 17:20 | 416875.4 | 2880.0002 | 5 | 38 | 3.424122 | -3.259974 | 3.173366 | 2.607819 | 13.51241 | 9.654011
2018-02-11 17:22 | 416995.4 | 3000.001 | 5 | 38 | 3.402347 | -3.259985 | 3.173366 | 2.716476 | 13.51241 | 10.02492
2018-02-11 17:24 | 417115.4 | 3120.0001 | 5 | 38 | 3.374084 | -3.259935 | 3.173366 | 2.825137 | 13.51241 | 10.39321
2018-02-11 17:26 | 417235.4 | 3240.0011 | 5 | 38 | 3.32675 | -3.259965 | 3.173366 | 2.933799 | 13.51241 | 10.75751
2018-02-11 17:28 | 417355.4 | 3360.0011 | 5 | 38 | 3.241573 | -3.259988 | 3.173366 | 3.042456 | 13.51241 | 11.11479
2018-02-11 17:30 | 417475.4 | 3480.0012 | 5 | 38 | 3.065207 | -3.25999 | 3.173366 | 3.151116 | 13.51241 | 11.45893
2018-02-11 17:30 | 417498.5 | 3503.1081 | 5 | 38 | 2.99999 | -3.26001 | 3.173366 | 3.172044 | 13.51241 | 11.52243
2018-02-11 17:32 | 417618.6 | 120 | 6 | 38 | 3.483306 | 0 | 3.173366 | 3.172044 | 13.51241 | 11.52243
2018-02-11 17:34 | 417738.6 | 240.0001 | 6 | 38 | 3.504845 | 0 | 3.173366 | 3.172044 | 13.51241 | 11.52243
2018-02-11 17:35 | 417798.6 | 300.0023 | 6 | 38 | 3.509519 | 0 | 3.173366 | 3.172044 | 13.51241 | 11.52243
2018-02-11 17:35 | 417798.6 | 0.0025 | 7 | 39 | 3.509562 | 0 | 0 | 0 | 0 | 0
2018-02-11 17:37 | 417918.7 | 120.0008 | 2 | 39 | 4.081735 | 4.890073 | 0.1624017 | 0 | 0.6507162 | 0
2018-02-11 17:39 | 418038.7 | 240.0008 | 2 | 39 | 4.118819 | 4.890065 | 0.3254111 | 0 | 1.318972 | 0
2018-02-11 17:41 | 418158.7 | 360.0008 | 2 | 39 | 4.151216 | 4.890067 | 0.4884042 | 0 | 1.99311 | 0
2018-02-11 17:43 | 418278.7 | 480.0008 | 2 | 39 | 4.177534 | 4.890073 | 0.6513898 | 0 | 2.671893 | 0
2018-02-11 17:45 | 418398.7 | 600.0017 | 2 | 39 | 4.200243 | 4.801782 | 0.8141047 | 0 | 3.353807 | 0
2018-02-11 17:47 | 418518.7 | 720.0009 | 2 | 39 | 4.200292 | 4.447019 | 0.9680801 | 0 | 4.000544 | 0
2018-02-11 17:49 | 418638.7 | 840.0001 | 2 | 39 | 4.200269 | 4.128499 | 1.110892 | 0 | 4.600389 | 0
2018-02-11 17:51 | 418758.7 | 960.0001 | 2 | 39 | 4.200253 | 3.847363 | 1.243845 | 0 | 5.158827 | 0
2018-02-11 17:53 | 418878.7 | 1080.0002 | 2 | 39 | 4.200244 | 3.560706 | 1.367364 | 0 | 5.677638 | 0
2018-02-11 17:55 | 418998.7 | 1200.0025 | 2 | 39 | 4.200257 | 3.283868 | 1.481283 | 0 | 6.156126 | 0
2018-02-11 17:55 | 419010.3 | 1211.575 | 2 | 39 | 4.200267 | 3.259992 | 1.49179 | 0 | 6.20026 | 0
2018-02-11 17:57 | 419130.3 | 120.0009 | 3 | 39 | 4.219218 | 3.259786 | 1.60008 | 0 | 6.656035 | 0
2018-02-11 17:59 | 419250.3 | 240.0017 | 3 | 39 | 4.240878 | 3.259843 | 1.708742 | 0 | 7.115673 | 0
2018-02-11 18:01 | 419370.3 | 360.0001 | 3 | 39 | 4.266151 | 3.259915 | 1.817396 | 0 | 7.577793 | 0
2018-02-11 18:03 | 419490.3 | 480.001 | 3 | 39 | 4.296886 | 3.259793 | 1.926049 | 0 | 8.042961 | 0
2018-02-11 18:05 | 419610.3 | 600.001 | 3 | 39 | 4.328551 | 3.259852 | 2.034718 | 0 | 8.51161 | 0
2018-02-11 18:07 | 419730.3 | 720.0001 | 3 | 39 | 4.361554 | 3.25987 | 2.143364 | 0 | 8.983668 | 0
2018-02-11 18:09 | 419850.3 | 840.0001 | 3 | 39 | 4.396729 | 3.259873 | 2.252029 | 0 | 9.459484 | 0
2018-02-11 18:11 | 419970.3 | 960.0009 | 3 | 39 | 4.400257 | 2.839541 | 2.353896 | 0 | 9.90771 | 0
2018-02-11 18:13 | 420090.3 | 1080.001 | 3 | 39 | 4.400267 | 2.472362 | 2.442185 | 0 | 10.2962 | 0
2018-02-11 18:15 | 420210.3 | 1200.001 | 3 | 39 | 4.400249 | 2.173358 | 2.519475 | 0 | 10.6363 | 0
2018-02-11 18:17 | 420330.3 | 1320.0001 | 3 | 39 | 4.40024 | 1.922602 | 2.587613 | 0 | 10.93612 | 0
2018-02-11 18:19 | 420450.3 | 1440.0001 | 3 | 39 | 4.40022 | 1.696535 | 2.647875 | 0 | 11.20129 | 0
2018-02-11 18:21 | 420570.3 | 1560.0001 | 3 | 39 | 4.40022 | 1.483511 | 2.700818 | 0 | 11.43425 | 0
2018-02-11 18:23 | 420690.3 | 1680.001 | 3 | 39 | 4.400199 | 1.312605 | 2.747313 | 0 | 11.63884 | 0
2018-02-11 18:25 | 420810.3 | 1800.0009 | 3 | 39 | 4.400208 | 1.170537 | 2.788627 | 0 | 11.82063 | 0
2018-02-11 18:27 | 420930.3 | 1920.0002 | 3 | 39 | 4.400172 | 1.048973 | 2.825618 | 0 | 11.9834 | 0
2018-02-11 18:29 | 421050.3 | 2040.0009 | 3 | 39 | 4.400141 | 0.9325562 | 2.858666 | 0 | 12.12882 | 0
2018-02-11 18:31 | 421170.3 | 2160.0001 | 3 | 39 | 4.40022 | 0.8299351 | 2.887968 | 0 | 12.25775 | 0
2018-02-11 18:33 | 421290.3 | 2280.001 | 3 | 39 | 4.400162 | 0.746769 | 2.914202 | 0 | 12.37319 | 0
2018-02-11 18:35 | 421410.3 | 2400.0001 | 3 | 39 | 4.400184 | 0.6772289 | 2.937899 | 0 | 12.47746 | 0
2018-02-11 18:37 | 421530.3 | 2520.001 | 3 | 39 | 4.400171 | 0.6129246 | 2.959391 | 0 | 12.57202 | 0
2018-02-11 18:39 | 421650.3 | 2640.0001 | 3 | 39 | 4.400214 | 0.5493727 | 2.978737 | 0 | 12.65715 | 0
2018-02-11 18:41 | 421770.3 | 2760.001 | 3 | 39 | 4.400189 | 0.497777 | 2.996145 | 0 | 12.73375 | 0
2018-02-11 18:43 | 421890.3 | 2880.0001 | 3 | 39 | 4.400174 | 0.4553967 | 3.012006 | 0 | 12.80354 | 0
2018-02-11 18:45 | 422010.3 | 3000.0001 | 3 | 39 | 4.400144 | 0.4184942 | 3.026574 | 0 | 12.86764 | 0
2018-02-11 18:47 | 422130.3 | 3120.0009 | 3 | 39 | 4.400139 | 0.3815441 | 3.039922 | 0 | 12.92637 | 0
2018-02-11 18:49 | 422250.3 | 3240.0001 | 3 | 39 | 4.400118 | 0.3467941 | 3.052034 | 0 | 12.97967 | 0
2018-02-11 18:51 | 422370.3 | 3360.0001 | 3 | 39 | 4.400103 | 0.3195696 | 3.063132 | 0 | 13.0285 | 0
2018-02-11 18:53 | 422490.3 | 3480.0009 | 3 | 39 | 4.400149 | 0.297226 | 3.073399 | 0 | 13.07368 | 0
2018-02-11 18:55 | 422610.3 | 3600.0009 | 3 | 39 | 4.400112 | 0.2751293 | 3.082934 | 0 | 13.11563 | 0
2018-02-11 18:57 | 422730.3 | 3720.0009 | 3 | 39 | 4.400158 | 0.2516813 | 3.091707 | 0 | 13.15423 | 0
2018-02-11 18:59 | 422850.3 | 3840.0009 | 3 | 39 | 4.400126 | 0.2322073 | 3.099745 | 0 | 13.1896 | 0
2018-02-11 19:01 | 422970.3 | 3960.0009 | 3 | 39 | 4.400069 | 0.2159491 | 3.107218 | 0 | 13.22249 | 0
2018-02-11 19:03 | 423090.3 | 4080.001 | 3 | 39 | 4.400116 | 0.2033997 | 3.114216 | 0 | 13.25327 | 0
2018-02-11 19:05 | 423210.3 | 4200.0001 | 3 | 39 | 4.400149 | 0.188839 | 3.120749 | 0 | 13.28202 | 0
2018-02-11 19:07 | 423330.3 | 4320.0001 | 3 | 39 | 4.40014 | 0.1735458 | 3.126761 | 0 | 13.30848 | 0
2018-02-11 19:09 | 423450.3 | 4440.0009 | 3 | 39 | 4.40009 | 0.1622009 | 3.132344 | 0 | 13.33304 | 0
2018-02-11 19:11 | 423570.3 | 4560.0009 | 3 | 39 | 4.400096 | 0.153265 | 3.137589 | 0 | 13.35612 | 0
2018-02-11 19:13 | 423690.3 | 4680.0001 | 3 | 39 | 4.400116 | 0.1442347 | 3.142529 | 0 | 13.37786 | 0
2018-02-11 19:15 | 423810.3 | 4800.001 | 3 | 39 | 4.400122 | 0.1321764 | 3.147126 | 0 | 13.39809 | 0
2018-02-11 19:17 | 423930.3 | 4920.0001 | 3 | 39 | 4.400084 | 0.1232061 | 3.151368 | 0 | 13.41675 | 0
2018-02-11 19:19 | 424050.3 | 5040.001 | 3 | 39 | 4.400085 | 0.1163902 | 3.155354 | 0 | 13.43429 | 0
2018-02-11 19:21 | 424170.3 | 5160.0009 | 3 | 39 | 4.400106 | 0.1101351 | 3.15913 | 0 | 13.4509 | 0
2018-02-11 19:23 | 424290.3 | 5280.0001 | 3 | 39 | 4.400112 | 0.1030483 | 3.162671 | 0 | 13.46648 | 0
2018-02-11 19:25 | 424410.3 | 5400.0009 | 3 | 39 | 4.400043 | 0.09435272 | 3.165947 | 0 | 13.4809 | 0
2018-02-11 19:27 | 424530.3 | 5520.0001 | 3 | 39 | 4.400054 | 0.08936214 | 3.169007 | 0 | 13.49436 | 0
2018-02-11 19:29 | 424650.3 | 5640.0002 | 3 | 39 | 4.400078 | 0.08437824 | 3.171908 | 0 | 13.50713 | 0
2018-02-11 19:31 | 424731.4 | 5721.1023 | 3 | 39 | 4.400074 | 0.08149624 | 3.173779 | 0 | 13.51536 | 0
2018-02-11 19:33 | 424851.4439 | 120.001 | 4 | 39 | 4.391913 | 0 | 3.173779 | 0 | 13.51536 | 0
2018-02-11 19:35 | 424971.4431 | 240.0002 | 4 | 39 | 4.391105 | 0 | 3.173779 | 0 | 13.51536 | 0
2018-02-11 19:36 | 425031.4445 | 300.0016 | 4 | 39 | 4.390791 | 0 | 3.173779 | 0 | 13.51536 | 0
2018-02-11 19:38 | 425151.5 | 120.001 | 5 | 39 | 4.065435 | -3.259983 | 3.173779 | 0.1086518 | 13.51536 | 0.4456205
2018-02-11 19:40 | 425271.5 | 240.001 | 5 | 39 | 4.027121 | -3.260028 | 3.173779 | 0.2173078 | 13.51536 | 0.8852788
2018-02-11 19:42 | 425391.5 | 360.001 | 5 | 39 | 3.985955 | -3.259957 | 3.173779 | 0.3259632 | 13.51536 | 1.32066
2018-02-11 19:44 | 425511.5 | 480.001 | 5 | 39 | 3.943618 | -3.259957 | 3.173779 | 0.4346182 | 13.51536 | 1.751414
2018-02-11 19:46 | 425631.5 | 600.0002 | 5 | 39 | 3.904408 | -3.25998 | 3.173779 | 0.543282 | 13.51536 | 2.177796
2018-02-11 19:48 | 425751.5 | 720.0002 | 5 | 39 | 3.867365 | -3.259935 | 3.173779 | 0.6519377 | 13.51536 | 2.599999
2018-02-11 19:50 | 425871.5 | 840.0002 | 5 | 39 | 3.830145 | -3.259919 | 3.173779 | 0.7605887 | 13.51536 | 3.018175
2018-02-11 19:52 | 425991.5 | 960.0002 | 5 | 39 | 3.791239 | -3.259971 | 3.173779 | 0.8692517 | 13.51536 | 3.43226
2018-02-11 19:54 | 426111.5 | 1080.0003 | 5 | 39 | 3.755167 | -3.259987 | 3.173779 | 0.9779065 | 13.51536 | 3.84221
2018-02-11 19:56 | 426231.5 | 1200.0002 | 5 | 39 | 3.721763 | -3.259924 | 3.173779 | 1.08656 | 13.51536 | 4.248373
2018-02-11 19:58 | 426351.5 | 1320.0003 | 5 | 39 | 3.691837 | -3.25996 | 3.173779 | 1.195221 | 13.51536 | 4.651156
2018-02-11 20:00 | 426471.5 | 1440.001 | 5 | 39 | 3.661786 | -3.259978 | 3.173779 | 1.303878 | 13.51536 | 5.050686
2018-02-11 20:02 | 426591.5 | 1560.0002 | 5 | 39 | 3.632478 | -3.260054 | 3.173779 | 1.412533 | 13.51536 | 5.446917
2018-02-11 20:04 | 426711.5 | 1680.001 | 5 | 39 | 3.607173 | -3.260019 | 3.173779 | 1.521187 | 13.51536 | 5.8402
2018-02-11 20:06 | 426831.5 | 1800.0002 | 5 | 39 | 3.584916 | -3.259959 | 3.173779 | 1.629848 | 13.51536 | 6.230921
2018-02-11 20:08 | 426951.5 | 1920.0003 | 5 | 39 | 3.563465 | -3.259969 | 3.173779 | 1.738506 | 13.51536 | 6.619281
2018-02-11 20:10 | 427071.5 | 2040.001 | 5 | 39 | 3.541201 | -3.259971 | 3.173779 | 1.847167 | 13.51536 | 7.005274
2018-02-11 20:12 | 427191.5 | 2160.0002 | 5 | 39 | 3.521919 | -3.260012 | 3.173779 | 1.955821 | 13.51536 | 7.388959
2018-02-11 20:14 | 427311.5 | 2280.001 | 5 | 39 | 3.50538 | -3.259994 | 3.173779 | 2.064482 | 13.51536 | 7.770732
2018-02-11 20:16 | 427431.5 | 2400.001 | 5 | 39 | 3.491013 | -3.260015 | 3.173779 | 2.173141 | 13.51536 | 8.150853
2018-02-11 20:18 | 427551.5 | 2520.001 | 5 | 39 | 3.475203 | -3.259955 | 3.173779 | 2.281796 | 13.51536 | 8.52934
2018-02-11 20:20 | 427671.5 | 2640.0002 | 5 | 39 | 3.458065 | -3.259965 | 3.173779 | 2.390456 | 13.51536 | 8.906
2018-02-11 20:22 | 427791.5 | 2760.001 | 5 | 39 | 3.442327 | -3.259975 | 3.173779 | 2.499112 | 13.51536 | 9.28089
2018-02-11 20:24 | 427911.5 | 2880.0002 | 5 | 39 | 3.426125 | -3.259972 | 3.173779 | 2.607773 | 13.51536 | 9.654059
2018-02-11 20:26 | 428031.5 | 3000.0002 | 5 | 39 | 3.404735 | -3.25996 | 3.173779 | 2.716428 | 13.51536 | 10.02523
2018-02-11 20:28 | 428151.5 | 3120.001 | 5 | 39 | 3.370473 | -3.259983 | 3.173779 | 2.825084 | 13.51536 | 10.39344
2018-02-11 20:30 | 428271.5 | 3240.0002 | 5 | 39 | 3.322226 | -3.259975 | 3.173779 | 2.933743 | 13.51536 | 10.75723
2018-02-11 20:32 | 428391.5 | 3360.001 | 5 | 39 | 3.242577 | -3.259914 | 3.173779 | 3.042398 | 13.51536 | 11.1143
2018-02-11 20:34 | 428511.5 | 3480.0002 | 5 | 39 | 3.07204 | -3.259975 | 3.173779 | 3.151051 | 13.51536 | 11.45889
2018-02-11 20:34 | 428537 | 3505.5297 | 5 | 39 | 2.999992 | -3.260023 | 3.173779 | 3.174167 | 13.51536 | 11.52912
2018-02-11 20:36 | 428657.1 | 120.0003 | 6 | 39 | 3.479764 | 0 | 3.173779 | 3.174167 | 13.51536 | 11.52912
2018-02-11 20:38 | 428777.1 | 240.0003 | 6 | 39 | 3.500963 | 0 | 3.173779 | 3.174167 | 13.51536 | 11.52912
2018-02-11 20:39 | 428837.1 | 300.001 | 6 | 39 | 3.505328 | 0 | 3.173779 | 3.174167 | 13.51536 | 11.52912
2018-02-11 20:39 | 428837.1 | 0.0024 | 7 | 40 | 3.505477 | 0 | 0 | 0 | 0 | 0
2018-02-11 20:41 | 428957.1 | 120.0011 | 2 | 40 | 4.08017 | 4.89014 | 0.1624039 | 0 | 0.6504829 | 0
2018-02-11 20:43 | 429077.1 | 240.001 | 2 | 40 | 4.116453 | 4.890145 | 0.3253938 | 0 | 1.318268 | 0
2018-02-11 20:45 | 429197.1 | 360.0003 | 2 | 40 | 4.153 | 4.889815 | 0.4883786 | 0 | 1.992228 | 0
2018-02-11 20:47 | 429317.1 | 480.0003 | 2 | 40 | 4.181683 | 4.890212 | 0.6513707 | 0 | 2.671607 | 0
2018-02-11 20:49 | 429437.1 | 600.001 | 2 | 40 | 4.200282 | 4.802161 | 0.8140354 | 0 | 3.353669 | 0
2018-02-11 20:51 | 429557.1 | 720.0002 | 2 | 40 | 4.20029 | 4.478637 | 0.9686449 | 0 | 4.003068 | 0
2018-02-11 20:53 | 429677.1 | 840.001 | 2 | 40 | 4.200261 | 4.144567 | 1.11235 | 0 | 4.606667 | 0
2018-02-11 20:55 | 429797.1 | 960.001 | 2 | 40 | 4.200266 | 3.810576 | 1.244802 | 0 | 5.163001 | 0
2018-02-11 20:57 | 429917.1 | 1080.001 | 2 | 40 | 4.200245 | 3.537465 | 1.367149 | 0 | 5.67689 | 0
2018-02-11 20:59 | 430037.1 | 1200.0011 | 2 | 40 | 4.200212 | 3.297364 | 1.480941 | 0 | 6.154841 | 0
2018-02-11 20:59 | 430057.9 | 1220.8009 | 2 | 40 | 4.200214 | 3.259999 | 1.499885 | 0 | 6.234413 | 0
2018-02-11 21:01 | 430178 | 120.0009 | 3 | 40 | 4.218727 | 3.259881 | 1.608158 | 0 | 6.690072 | 0
2018-02-11 21:03 | 430298 | 240.0009 | 3 | 40 | 4.243497 | 3.259868 | 1.716816 | 0 | 7.149765 | 0
2018-02-11 21:05 | 430418 | 360.0001 | 3 | 40 | 4.270645 | 3.259887 | 1.82547 | 0 | 7.612314 | 0
2018-02-11 21:07 | 430538 | 480.001 | 3 | 40 | 4.29883 | 3.259906 | 1.934129 | 0 | 8.07787 | 0
2018-02-11 21:09 | 430658 | 600.0009 | 3 | 40 | 4.328346 | 3.259851 | 2.042784 | 0 | 8.546531 | 0
2018-02-11 21:11 | 430778 | 720.0002 | 3 | 40 | 4.36223 | 3.259881 | 2.151445 | 0 | 9.018648 | 0
2018-02-11 21:13 | 430898 | 840.0002 | 3 | 40 | 4.400321 | 3.243516 | 2.260093 | 0 | 9.494691 | 0
2018-02-11 21:15 | 431018 | 960.0009 | 3 | 40 | 4.400286 | 2.806415 | 2.360277 | 0 | 9.93553 | 0
2018-02-11 21:17 | 431138 | 1080.001 | 3 | 40 | 4.400264 | 2.473336 | 2.448068 | 0 | 10.32183 | 0
2018-02-11 21:19 | 431258 | 1200.0002 | 3 | 40 | 4.400221 | 2.175976 | 2.525489 | 0 | 10.6625 | 0
2018-02-11 21:21 | 431378 | 1320.0001 | 3 | 40 | 4.400224 | 1.898433 | 2.593368 | 0 | 10.96119 | 0
2018-02-11 21:23 | 431498 | 1440.0001 | 3 | 40 | 4.400211 | 1.666299 | 2.652621 | 0 | 11.22192 | 0
2018-02-11 21:25 | 431618 | 1560.001 | 3 | 40 | 4.400238 | 1.477064 | 2.704924 | 0 | 11.45206 | 0
2018-02-11 21:27 | 431738 | 1680.0001 | 3 | 40 | 4.400221 | 1.316874 | 2.751431 | 0 | 11.6567 | 0
2018-02-11 21:29 | 431858 | 1800.0009 | 3 | 40 | 4.400236 | 1.168948 | 2.792837 | 0 | 11.8389 | 0
2018-02-11 21:31 | 431978 | 1920.0009 | 3 | 40 | 4.40024 | 1.031786 | 2.829418 | 0 | 11.99986 | 0
2018-02-11 21:33 | 432098 | 2040.0002 | 3 | 40 | 4.400218 | 0.9218531 | 2.861902 | 0 | 12.1428 | 0
2018-02-11 21:35 | 432218 | 2160.0001 | 3 | 40 | 4.400161 | 0.8298979 | 2.891033 | 0 | 12.27098 | 0
2018-02-11 21:37 | 432338 | 2280.0001 | 3 | 40 | 4.400197 | 0.7485237 | 2.917325 | 0 | 12.38667 | 0
2018-02-11 21:39 | 432458 | 2400.0002 | 3 | 40 | 4.400181 | 0.6681948 | 2.940948 | 0 | 12.49061 | 0
2018-02-11 21:41 | 432578 | 2520.0001 | 3 | 40 | 4.400138 | 0.6007032 | 2.962053 | 0 | 12.58348 | 0
2018-02-11 21:43 | 432698 | 2640.0002 | 3 | 40 | 4.400166 | 0.5459471 | 2.981143 | 0 | 12.66748 | 0
2018-02-11 21:45 | 432818 | 2760.0009 | 3 | 40 | 4.400139 | 0.4995279 | 2.998554 | 0 | 12.74409 | 0
2018-02-11 21:47 | 432938 | 2880.0009 | 3 | 40 | 4.400127 | 0.4542904 | 3.014462 | 0 | 12.81409 | 0
2018-02-11 21:49 | 433058 | 3000.0002 | 3 | 40 | 4.400167 | 0.4109077 | 3.028859 | 0 | 12.87744 | 0
2018-02-11 21:51 | 433178 | 3120.0001 | 3 | 40 | 4.400139 | 0.3760958 | 3.041948 | 0 | 12.93503 | 0
2018-02-11 21:53 | 433298 | 3240.001 | 3 | 40 | 4.400172 | 0.3481483 | 3.05399 | 0 | 12.98802 | 0
2018-02-11 21:55 | 433418 | 3360.0002 | 3 | 40 | 4.400133 | 0.321394 | 3.065139 | 0 | 13.03707 | 0
2018-02-11 21:57 | 433538 | 3480.0002 | 3 | 40 | 4.400181 | 0.2937632 | 3.075399 | 0 | 13.08222 | 0
2018-02-11 21:59 | 433658 | 3600.0009 | 3 | 40 | 4.400131 | 0.2700777 | 3.084766 | 0 | 13.12344 | 0
2018-02-11 22:01 | 433778 | 3720.0009 | 3 | 40 | 4.400152 | 0.2507591 | 3.093425 | 0 | 13.16153 | 0
2018-02-11 22:03 | 433898 | 3840.0009 | 3 | 40 | 4.400046 | 0.2331486 | 3.101496 | 0 | 13.19705 | 0
2018-02-11 22:05 | 434018 | 3960.0009 | 3 | 40 | 4.400141 | 0.217639 | 3.109024 | 0 | 13.23017 | 0
2018-02-11 22:07 | 434138 | 4080.0009 | 3 | 40 | 4.400126 | 0.1997271 | 3.115961 | 0 | 13.2607 | 0
2018-02-11 22:09 | 434258 | 4200.0009 | 3 | 40 | 4.400137 | 0.1859684 | 3.122368 | 0 | 13.28889 | 0
2018-02-11 22:11 | 434378 | 4320.0002 | 3 | 40 | 4.400084 | 0.1743021 | 3.128366 | 0 | 13.31528 | 0
2018-02-11 22:13 | 434498 | 4440.0001 | 3 | 40 | 4.400118 | 0.163702 | 3.134007 | 0 | 13.3401 | 0
2018-02-11 22:15 | 434618 | 4560.0002 | 3 | 40 | 4.400116 | 0.1512947 | 3.139263 | 0 | 13.36323 | 0
2018-02-11 22:17 | 434738 | 4680.0002 | 3 | 40 | 4.400105 | 0.1401596 | 3.144107 | 0 | 13.38454 | 0
2018-02-11 22:19 | 434858 | 4800.0009 | 3 | 40 | 4.400085 | 0.1316586 | 3.148624 | 0 | 13.40442 | 0
2018-02-11 22:21 | 434978 | 4920.0001 | 3 | 40 | 4.400073 | 0.1242151 | 3.152888 | 0 | 13.42318 | 0
2018-02-11 22:23 | 435098 | 5040.0009 | 3 | 40 | 4.400067 | 0.1160431 | 3.156901 | 0 | 13.44084 | 0
2018-02-11 22:25 | 435218 | 5160.001 | 3 | 40 | 4.400058 | 0.1069908 | 3.160618 | 0 | 13.45719 | 0
2018-02-11 22:27 | 435338 | 5280.0001 | 3 | 40 | 4.400071 | 0.1003065 | 3.164073 | 0 | 13.47239 | 0
2018-02-11 22:29 | 435458 | 5400.0001 | 3 | 40 | 4.400023 | 0.09451485 | 3.167324 | 0 | 13.4867 | 0
2018-02-11 22:31 | 435578 | 5520.0009 | 3 | 40 | 4.400086 | 0.09009933 | 3.170396 | 0 | 13.50021 | 0
2018-02-11 22:33 | 435698 | 5640.0009 | 3 | 40 | 4.400096 | 0.08347416 | 3.173296 | 0 | 13.51298 | 0
2018-02-11 22:34 | 435721.4 | 5663.4359 | 3 | 40 | 4.400048 | 0.08149815 | 3.173834 | 0 | 13.51534 | 0
2018-02-11 22:36 | 435841.5 | 120 | 4 | 40 | 4.391777 | 0 | 3.173834 | 0 | 13.51534 | 0
2018-02-11 22:38 | 435961.5 | 240.0009 | 4 | 40 | 4.390882 | 0 | 3.173834 | 0 | 13.51534 | 0
2018-02-11 22:39 | 436021.5 | 300.003 | 4 | 40 | 4.390534 | 0 | 3.173834 | 0 | 13.51534 | 0
2018-02-11 22:41 | 436141.5 | 120.0003 | 5 | 40 | 4.066628 | -3.259995 | 3.173834 | 0.1086547 | 13.51534 | 0.4457923
2018-02-11 22:43 | 436261.5 | 240.0002 | 5 | 40 | 4.024079 | -3.26 | 3.173834 | 0.2173069 | 13.51534 | 0.8853503
2018-02-11 22:45 | 436381.5 | 360.001 | 5 | 40 | 3.983222 | -3.260003 | 3.173834 | 0.3259727 | 13.51534 | 1.320377
2018-02-11 22:47 | 436501.5 | 480.0002 | 5 | 40 | 3.944005 | -3.259975 | 3.173834 | 0.4346322 | 13.51534 | 1.751057
2018-02-11 22:49 | 436621.5 | 600.0002 | 5 | 40 | 3.906226 | -3.259987 | 3.173834 | 0.5432864 | 13.51534 | 2.177548
2018-02-11 22:51 | 436741.5 | 720.001 | 5 | 40 | 3.867102 | -3.260005 | 3.173834 | 0.6519511 | 13.51534 | 2.599915
2018-02-11 22:53 | 436861.5 | 840.001 | 5 | 40 | 3.827127 | -3.259962 | 3.173834 | 0.7606077 | 13.51534 | 3.017896
2018-02-11 22:55 | 436981.5 | 960.001 | 5 | 40 | 3.790718 | -3.25991 | 3.173834 | 0.8692641 | 13.51534 | 3.431737
2018-02-11 22:57 | 437101.5 | 1080.001 | 5 | 40 | 3.756709 | -3.260062 | 3.173834 | 0.9779205 | 13.51534 | 3.841745
2018-02-11 22:59 | 437221.5 | 1200.0002 | 5 | 40 | 3.723442 | -3.260006 | 3.173834 | 1.086576 | 13.51534 | 4.24812
2018-02-11 23:01 | 437341.5 | 1320.0002 | 5 | 40 | 3.690113 | -3.260028 | 3.173834 | 1.195233 | 13.51534 | 4.650893
2018-02-11 23:03 | 437461.5 | 1440.0002 | 5 | 40 | 3.659828 | -3.260057 | 3.173834 | 1.303887 | 13.51534 | 5.050149
2018-02-11 23:05 | 437581.5 | 1560.0002 | 5 | 40 | 3.632992 | -3.259974 | 3.173834 | 1.412543 | 13.51534 | 5.446331
2018-02-11 23:07 | 437701.5 | 1680.0011 | 5 | 40 | 3.609119 | -3.259971 | 3.173834 | 1.521205 | 13.51534 | 5.839792
2018-02-11 23:09 | 437821.5 | 1800.0002 | 5 | 40 | 3.585317 | -3.259937 | 3.173834 | 1.629864 | 13.51534 | 6.230672
2018-02-11 23:11 | 437941.5 | 1920.0002 | 5 | 40 | 3.561026 | -3.259959 | 3.173834 | 1.738524 | 13.51534 | 6.618911
2018-02-11 23:13 | 438061.5 | 2040.001 | 5 | 40 | 3.540751 | -3.260041 | 3.173834 | 1.84718 | 13.51534 | 7.004707
2018-02-11 23:15 | 438181.5 | 2160.001 | 5 | 40 | 3.523383 | -3.260046 | 3.173834 | 1.955843 | 13.51534 | 7.388477
2018-02-11 23:17 | 438301.5 | 2280.001 | 5 | 40 | 3.50709 | -3.260031 | 3.173834 | 2.0645 | 13.51534 | 7.770437
2018-02-11 23:19 | 438421.5 | 2400.0004 | 5 | 40 | 3.489505 | -3.259946 | 3.173834 | 2.173157 | 13.51534 | 8.15058
2018-02-11 23:21 | 438541.5 | 2520.001 | 5 | 40 | 3.473357 | -3.259998 | 3.173834 | 2.281815 | 13.51534 | 8.528833
2018-02-11 23:23 | 438661.5 | 2640.0003 | 5 | 40 | 3.459048 | -3.260003 | 3.173834 | 2.390478 | 13.51534 | 8.905476
2018-02-11 23:25 | 438781.5 | 2760.0002 | 5 | 40 | 3.444938 | -3.259971 | 3.173834 | 2.499131 | 13.51534 | 9.280569
2018-02-11 23:27 | 438901.5 | 2880.0011 | 5 | 40 | 3.426547 | -3.259998 | 3.173834 | 2.607797 | 13.51534 | 9.653975
2018-02-11 23:29 | 439021.5 | 3000.0002 | 5 | 40 | 3.400988 | -3.260026 | 3.173834 | 2.716452 | 13.51534 | 10.02494
2018-02-11 23:31 | 439141.5 | 3120.001 | 5 | 40 | 3.370199 | -3.260074 | 3.173834 | 2.825116 | 13.51534 | 10.39292
2018-02-11 23:33 | 439261.5 | 3240.0003 | 5 | 40 | 3.324857 | -3.259957 | 3.173834 | 2.933778 | 13.51534 | 10.75683
2018-02-11 23:35 | 439381.5 | 3360.0002 | 5 | 40 | 3.244897 | -3.260012 | 3.173834 | 3.042434 | 13.51534 | 11.11423
2018-02-11 23:37 | 439501.5 | 3480.001 | 5 | 40 | 3.062737 | -3.259992 | 3.173834 | 3.15109 | 13.51534 | 11.45858
2018-02-11 23:37 | 439522.8 | 3501.3217 | 5 | 40 | 2.999998 | -3.260023 | 3.173834 | 3.170398 | 13.51534 | 11.51714
2018-02-11 23:39 | 439642.9192 | 120.001 | 6 | 40 | 3.482011 | 0 | 3.173834 | 3.170398 | 13.51534 | 11.51714
2018-02-11 23:41 | 439762.9192 | 240.001 | 6 | 40 | 3.503427 | 0 | 3.173834 | 3.170398 | 13.51534 | 11.51714
2018-02-11 23:42 | 439822.9206 | 300.0024 | 6 | 40 | 3.50777 | 0 | 3.173834 | 3.170398 | 13.51534 | 11.51714
2018-02-11 23:42 | 439822.9 | 0.0025 | 7 | 41 | 3.507704 | 0 | 0 | 0 | 0 | 0
2018-02-11 23:44 | 439943 | 120.0009 | 2 | 41 | 4.078478 | 4.890122 | 0.1624026 | 0 | 0.6502464 | 0
2018-02-11 23:46 | 440063 | 240.0009 | 2 | 41 | 4.119674 | 4.890168 | 0.3253957 | 0 | 1.318182 | 0
2018-02-11 23:48 | 440183 | 360.0001 | 2 | 41 | 4.154544 | 4.890153 | 0.4883964 | 0 | 1.992715 | 0
2018-02-11 23:50 | 440303 | 480.001 | 2 | 41 | 4.180429 | 4.890178 | 0.6513855 | 0 | 2.672052 | 0
2018-02-11 23:52 | 440423 | 600.0009 | 2 | 41 | 4.200277 | 4.836419 | 0.8142596 | 0 | 3.35472 | 0
2018-02-11 23:54 | 440543 | 720.0002 | 2 | 41 | 4.200267 | 4.466004 | 0.9693708 | 0 | 4.006228 | 0
2018-02-11 23:56 | 440663 | 840.0009 | 2 | 41 | 4.200257 | 4.105933 | 1.111987 | 0 | 4.605253 | 0
2018-02-11 23:58 | 440783 | 960.0009 | 2 | 41 | 4.200267 | 3.811791 | 1.243806 | 0 | 5.158926 | 0
2018-02-12 | 440903 | 1080.0009 | 2 | 41 | 4.200242 | 3.557923 | 1.366499 | 0 | 5.674268 | 0
2018-02-12 00:02 | 441023 | 1200.0009 | 2 | 41 | 4.200276 | 3.310254 | 1.480949 | 0 | 6.154985 | 0
2018-02-12 00:03 | 441046.3 | 1223.3048 | 2 | 41 | 4.200247 | 3.25999 | 1.502215 | 0 | 6.244308 | 0
2018-02-12 00:05 | 441166.3 | 120.0009 | 3 | 41 | 4.221716 | 3.2599 | 1.610486 | 0 | 6.700117 | 0
2018-02-12 00:07 | 441286.3 | 240.001 | 3 | 41 | 4.245605 | 3.259973 | 1.719141 | 0 | 7.160119 | 0
2018-02-12 00:09 | 441406.3 | 360.0009 | 3 | 41 | 4.270825 | 3.259873 | 1.827799 | 0 | 7.622797 | 0
2018-02-12 00:11 | 441526.3 | 480.001 | 3 | 41 | 4.298169 | 3.259917 | 1.936453 | 0 | 8.088284 | 0
2018-02-12 00:13 | 441646.3 | 600.0001 | 3 | 41 | 4.330414 | 3.259875 | 2.045108 | 0 | 8.556996 | 0
2018-02-12 00:15 | 441766.3 | 720.0009 | 3 | 41 | 4.366372 | 3.259892 | 2.153768 | 0 | 9.029496 | 0
2018-02-12 00:17 | 441886.3 | 840.0009 | 3 | 41 | 4.400316 | 3.212873 | 2.262359 | 0 | 9.505612 | 0
2018-02-12 00:19 | 442006.3 | 960.0017 | 3 | 41 | 4.400227 | 2.805634 | 2.362194 | 0 | 9.944911 | 0
2018-02-12 00:21 | 442126.3 | 1080.0009 | 3 | 41 | 4.400226 | 2.462031 | 2.449919 | 0 | 10.33092 | 0
2018-02-12 00:23 | 442246.3 | 1200.0018 | 3 | 41 | 4.400191 | 2.139679 | 2.526513 | 0 | 10.66796 | 0
2018-02-12 00:25 | 442366.3 | 1320.0001 | 3 | 41 | 4.400243 | 1.882382 | 2.5934 | 0 | 10.96228 | 0
2018-02-12 00:27 | 442486.3 | 1440.001 | 3 | 41 | 4.40023 | 1.665695 | 2.652422 | 0 | 11.22199 | 0
2018-02-12 00:29 | 442606.3 | 1560.0017 | 3 | 41 | 4.400231 | 1.479398 | 2.704817 | 0 | 11.45254 | 0
2018-02-12 00:31 | 442726.3 | 1680.0002 | 3 | 41 | 4.40024 | 1.304664 | 2.751211 | 0 | 11.65668 | 0
2018-02-12 00:33 | 442846.3 | 1800.0009 | 3 | 41 | 4.400172 | 1.1513 | 2.792022 | 0 | 11.83626 | 0
2018-02-12 00:35 | 442966.3 | 1920.0002 | 3 | 41 | 4.400194 | 1.028917 | 2.828318 | 0 | 11.99597 | 0
2018-02-12 00:37 | 443086.3 | 2040.0009 | 3 | 41 | 4.400186 | 0.9259472 | 2.860847 | 0 | 12.1391 | 0
2018-02-12 00:39 | 443206.3 | 2160.0017 | 3 | 41 | 4.400167 | 0.830265 | 2.8901 | 0 | 12.26782 | 0
2018-02-12 00:41 | 443326.3 | 2280.0002 | 3 | 41 | 4.400172 | 0.7376251 | 2.916216 | 0 | 12.38274 | 0
2018-02-12 00:43 | 443446.3 | 2400.0002 | 3 | 41 | 4.40024 | 0.6648035 | 2.93954 | 0 | 12.48537 | 0
2018-02-12 00:45 | 443566.3 | 2520.001 | 3 | 41 | 4.40017 | 0.6024818 | 2.960622 | 0 | 12.57813 | 0
2018-02-12 00:47 | 443686.3 | 2640.0001 | 3 | 41 | 4.400167 | 0.5495901 | 2.979822 | 0 | 12.66262 | 0
2018-02-12 00:49 | 443806.3 | 2760.0002 | 3 | 41 | 4.400234 | 0.4976873 | 2.997266 | 0 | 12.73937 | 0
2018-02-12 00:51 | 443926.3 | 2880.0018 | 3 | 41 | 4.400146 | 0.4486237 | 3.012978 | 0 | 12.80851 | 0
2018-02-12 00:53 | 444046.3 | 3000.0009 | 3 | 41 | 4.400152 | 0.4112682 | 3.027289 | 0 | 12.87148 | 0
2018-02-12 00:55 | 444166.3 | 3120.0009 | 3 | 41 | 4.400158 | 0.3794632 | 3.040441 | 0 | 12.92935 | 0
2018-02-12 00:57 | 444286.3 | 3240.0017 | 3 | 41 | 4.400135 | 0.3488607 | 3.052573 | 0 | 12.98273 | 0
2018-02-12 00:59 | 444406.3 | 3360.0001 | 3 | 41 | 4.400148 | 0.3170385 | 3.063666 | 0 | 13.03154 | 0
2018-02-12 01:01 | 444526.3 | 3480.0009 | 3 | 41 | 4.400173 | 0.2927904 | 3.0738 | 0 | 13.07613 | 0
2018-02-12 01:03 | 444646.3 | 3600.0001 | 3 | 41 | 4.400126 | 0.2713223 | 3.083176 | 0 | 13.11739 | 0
2018-02-12 01:05 | 444766.3 | 3720.0018 | 3 | 41 | 4.400114 | 0.2528782 | 3.091915 | 0 | 13.15584 | 0
2018-02-12 01:07 | 444886.3 | 3840.0017 | 3 | 41 | 4.400152 | 0.2338133 | 3.100031 | 0 | 13.19155 | 0
2018-02-12 01:09 | 445006.3 | 3960.0002 | 3 | 41 | 4.400144 | 0.2148924 | 3.107477 | 0 | 13.22432 | 0
2018-02-12 01:11 | 445126.3 | 4080.0009 | 3 | 41 | 4.400113 | 0.2001276 | 3.114383 | 0 | 13.2547 | 0
2018-02-12 01:13 | 445246.3 | 4200.0009 | 3 | 41 | 4.400035 | 0.1874161 | 3.120847 | 0 | 13.28314 | 0
2018-02-12 01:15 | 445366.3 | 4320.0002 | 3 | 41 | 4.400051 | 0.1749334 | 3.126914 | 0 | 13.30984 | 0
2018-02-12 01:17 | 445486.3 | 4440.0001 | 3 | 41 | 4.400109 | 0.161602 | 3.132537 | 0 | 13.33458 | 0
2018-02-12 01:19 | 445606.3 | 4560.0009 | 3 | 41 | 4.400158 | 0.1514368 | 3.137732 | 0 | 13.35744 | 0
2018-02-12 01:21 | 445726.3 | 4680.0018 | 3 | 41 | 4.400065 | 0.1409721 | 3.142592 | 0 | 13.37883 | 0
2018-02-12 01:23 | 445846.3 | 4800.0009 | 3 | 41 | 4.400095 | 0.1333103 | 3.147182 | 0 | 13.39902 | 0
2018-02-12 01:25 | 445966.3 | 4920.0009 | 3 | 41 | 4.400086 | 0.1239281 | 3.151474 | 0 | 13.41791 | 0
2018-02-12 01:27 | 446086.3 | 5040.0002 | 3 | 41 | 4.400127 | 0.1147003 | 3.15544 | 0 | 13.43536 | 0
2018-02-12 01:29 | 446206.3 | 5160.0001 | 3 | 41 | 4.400098 | 0.1076355 | 3.159135 | 0 | 13.45161 | 0
2018-02-12 01:31 | 446326.3 | 5280.0001 | 3 | 41 | 4.400078 | 0.1016388 | 3.162623 | 0 | 13.46696 | 0
2018-02-12 01:33 | 446446.3 | 5400.0009 | 3 | 41 | 4.400093 | 0.09576416 | 3.165919 | 0 | 13.48147 | 0
2018-02-12 01:35 | 446566.3 | 5520.001 | 3 | 41 | 4.400113 | 0.08822632 | 3.168993 | 0 | 13.49499 | 0
2018-02-12 01:37 | 446686.3 | 5640.0009 | 3 | 41 | 4.400105 | 0.08300495 | 3.171837 | 0 | 13.5075 | 0
2018-02-12 01:37 | 446714 | 5667.7175 | 3 | 41 | 4.400087 | 0.08149624 | 3.172471 | 0 | 13.5103 | 0
2018-02-12 01:39 | 446834.1 | 120.001 | 4 | 41 | 4.391795 | 0 | 3.172471 | 0 | 13.5103 | 0
2018-02-12 01:41 | 446954.1 | 240.001 | 4 | 41 | 4.390903 | 0 | 3.172471 | 0 | 13.5103 | 0
2018-02-12 01:42 | 447014.1 | 300.0041 | 4 | 41 | 4.390595 | 0 | 3.172471 | 0 | 13.5103 | 0
2018-02-12 01:44 | 447134.1 | 120.0016 | 5 | 41 | 4.064404 | -3.259998 | 3.172471 | 0.1086563 | 13.5103 | 0.4457309
2018-02-12 01:46 | 447254.1 | 240.0008 | 5 | 41 | 4.02464 | -3.259988 | 3.172471 | 0.2173155 | 13.5103 | 0.8851636
2018-02-12 01:48 | 447374.1 | 360.0016 | 5 | 41 | 3.986209 | -3.260013 | 3.172471 | 0.3259731 | 13.5103 | 1.320373
2018-02-12 01:50 | 447494.1 | 480.0008 | 5 | 41 | 3.947519 | -3.259928 | 3.172471 | 0.4346331 | 13.5103 | 1.751437
2018-02-12 01:52 | 447614.1 | 600.0001 | 5 | 41 | 3.906112 | -3.259935 | 3.172471 | 0.5432892 | 13.5103 | 2.178149
2018-02-12 01:54 | 447734.1 | 720.0016 | 5 | 41 | 3.865581 | -3.260033 | 3.172471 | 0.6519513 | 13.5103 | 2.600342
2018-02-12 01:56 | 447854.1 | 840.0016 | 5 | 41 | 3.828547 | -3.25998 | 3.172471 | 0.7606078 | 13.5103 | 3.018332
2018-02-12 01:58 | 447974.1 | 960.0008 | 5 | 41 | 3.793773 | -3.26006 | 3.172471 | 0.869265 | 13.5103 | 3.432426
2018-02-12 02:00 | 448094.1 | 1080.0008 | 5 | 41 | 3.758477 | -3.260103 | 3.172471 | 0.9779273 | 13.5103 | 3.842758
2018-02-12 02:02 | 448214.1 | 1200.0008 | 5 | 41 | 3.72167 | -3.26003 | 3.172471 | 1.086587 | 13.5103 | 4.249142
2018-02-12 02:04 | 448334.1 | 1320.0008 | 5 | 41 | 3.68987 | -3.25999 | 3.172471 | 1.195244 | 13.5103 | 4.651757
2018-02-12 02:06 | 448454.1 | 1440.0008 | 5 | 41 | 3.6616 | -3.260036 | 3.172471 | 1.303905 | 13.5103 | 5.051136
2018-02-12 02:08 | 448574.1 | 1560.0008 | 5 | 41 | 3.635458 | -3.260016 | 3.172471 | 1.412562 | 13.5103 | 5.447574
2018-02-12 02:10 | 448694.1 | 1680 | 5 | 41 | 3.608851 | -3.260017 | 3.172471 | 1.521222 | 13.5103 | 5.841173
2018-02-12 02:12 | 448814.1 | 1800.0016 | 5 | 41 | 3.583288 | -3.260013 | 3.172471 | 1.629884 | 13.5103 | 6.231881
2018-02-12 02:14 | 448934.1 | 1920 | 5 | 41 | 3.561663 | -3.259995 | 3.172471 | 1.738546 | 13.5103 | 6.620051
2018-02-12 02:16 | 449054.1 | 2040.0008 | 5 | 41 | 3.542884 | -3.260035 | 3.172471 | 1.847198 | 13.5103 | 7.005992
2018-02-12 02:18 | 449174.1 | 2160.0008 | 5 | 41 | 3.52448 | -3.260035 | 3.172471 | 1.95586 | 13.5103 | 7.389972
2018-02-12 02:20 | 449294.1 | 2280.0009 | 5 | 41 | 3.504875 | -3.259971 | 3.172471 | 2.064522 | 13.5103 | 7.771878
2018-02-12 02:22 | 449414.1 | 2400.0008 | 5 | 41 | 3.488738 | -3.259972 | 3.172471 | 2.173183 | 13.5103 | 8.151816
2018-02-12 02:24 | 449534.1 | 2520.0001 | 5 | 41 | 3.474784 | -3.260016 | 3.172471 | 2.281844 | 13.5103 | 8.530132
2018-02-12 02:26 | 449654.1 | 2640.0008 | 5 | 41 | 3.461103 | -3.25998 | 3.172471 | 2.390507 | 13.5103 | 8.906997
2018-02-12 02:28 | 449774.1 | 2760.0008 | 5 | 41 | 3.443994 | -3.260035 | 3.172471 | 2.499161 | 13.5103 | 9.282187
2018-02-12 02:30 | 449894.1 | 2880.0008 | 5 | 41 | 3.423958 | -3.26 | 3.172471 | 2.607822 | 13.5103 | 9.65532
2018-02-12 02:32 | 450014.1 | 3000.0008 | 5 | 41 | 3.402193 | -3.259987 | 3.172471 | 2.716486 | 13.5103 | 10.02624
2018-02-12 02:34 | 450134.1 | 3120.0008 | 5 | 41 | 3.373734 | -3.260008 | 3.172471 | 2.82514 | 13.5103 | 10.39445
2018-02-12 02:36 | 450254.1 | 3240.0008 | 5 | 41 | 3.327128 | -3.259962 | 3.172471 | 2.933802 | 13.5103 | 10.75874
2018-02-12 02:38 | 450374.1 | 3360.0009 | 5 | 41 | 3.241217 | -3.259974 | 3.172471 | 3.042458 | 13.5103 | 11.11605
2018-02-12 02:40 | 450494.1 | 3480.0001 | 5 | 41 | 3.061736 | -3.260015 | 3.172471 | 3.151118 | 13.5103 | 11.46001
2018-02-12 02:40 | 450515.8 | 3501.7015 | 5 | 41 | 2.999993 | -3.259947 | 3.172471 | 3.170765 | 13.5103 | 11.51959
2018-02-12 02:42 | 450635.9 | 120 | 6 | 41 | 3.482896 | 0 | 3.172471 | 3.170765 | 13.5103 | 11.51959
2018-02-12 02:44 | 450755.9 | 240.0008 | 6 | 41 | 3.504449 | 0 | 3.172471 | 3.170765 | 13.5103 | 11.51959
2018-02-12 02:45 | 450815.9 | 300.0021 | 6 | 41 | 3.509023 | 0 | 3.172471 | 3.170765 | 13.5103 | 11.51959
2018-02-12 02:45 | 450815.9 | 0.0025 | 7 | 42 | 3.509228 | 0 | 0 | 0 | 0 | 0
2018-02-12 02:47 | 450936 | 120.0002 | 2 | 42 | 4.082606 | 4.890128 | 0.1623972 | 0 | 0.6507044 | 0
2018-02-12 02:49 | 451056 | 240.0011 | 2 | 42 | 4.119925 | 4.890119 | 0.3253898 | 0 | 1.319054 | 0
2018-02-12 02:51 | 451176 | 360.0002 | 2 | 42 | 4.152609 | 4.890079 | 0.4883796 | 0 | 1.993384 | 0
2018-02-12 02:53 | 451296 | 480.0003 | 2 | 42 | 4.178503 | 4.89014 | 0.651383 | 0 | 2.672419 | 0
2018-02-12 02:55 | 451416 | 600.0003 | 2 | 42 | 4.200244 | 4.804687 | 0.8141103 | 0 | 3.354416 | 0
2018-02-12 02:57 | 451536 | 720.0002 | 2 | 42 | 4.200283 | 4.438979 | 0.9679192 | 0 | 4.000454 | 0
2018-02-12 02:59 | 451656 | 840.0003 | 2 | 42 | 4.200284 | 4.118827 | 1.110442 | 0 | 4.599085 | 0
2018-02-12 03:01 | 451776 | 960.0002 | 2 | 42 | 4.200242 | 3.839051 | 1.243003 | 0 | 5.155878 | 0
2018-02-12 03:03 | 451896 | 1080.001 | 2 | 42 | 4.200244 | 3.562272 | 1.366364 | 0 | 5.674026 | 0
2018-02-12 03:05 | 452016 | 1200.001 | 2 | 42 | 4.200249 | 3.279456 | 1.480272 | 0 | 6.152466 | 0
2018-02-12 03:06 | 452024.7 | 1208.7472 | 2 | 42 | 4.200215 | 3.259992 | 1.488217 | 0 | 6.185837 | 0
2018-02-12 03:08 | 452144.8 | 120.0001 | 3 | 42 | 4.219327 | 3.259862 | 1.596491 | 0 | 6.641551 | 0
2018-02-12 03:10 | 452264.8 | 240.0001 | 3 | 42 | 4.241213 | 3.259883 | 1.705147 | 0 | 7.101193 | 0
2018-02-12 03:12 | 452384.8 | 360.001 | 3 | 42 | 4.265753 | 3.259828 | 1.813805 | 0 | 7.563327 | 0
2018-02-12 03:14 | 452504.8 | 480.0001 | 3 | 42 | 4.295497 | 3.259908 | 1.922462 | 0 | 8.028385 | 0
2018-02-12 03:16 | 452624.8 | 600.0001 | 3 | 42 | 4.32785 | 3.259871 | 2.031115 | 0 | 8.496871 | 0
2018-02-12 03:18 | 452744.8 | 720 | 3 | 42 | 4.361227 | 3.259871 | 2.139767 | 0 | 8.968899 | 0
2018-02-12 03:20 | 452864.8 | 840.001 | 3 | 42 | 4.396242 | 3.259866 | 2.248428 | 0 | 9.444674 | 0
2018-02-12 03:22 | 452984.8 | 960.0009 | 3 | 42 | 4.400287 | 2.854966 | 2.350635 | 0 | 9.894388 | 0
2018-02-12 03:24 | 453104.8 | 1080.0009 | 3 | 42 | 4.400262 | 2.479108 | 2.439325 | 0 | 10.28465 | 0
2018-02-12 03:26 | 453224.8 | 1200.0001 | 3 | 42 | 4.400268 | 2.179463 | 2.516809 | 0 | 10.6256 | 0
2018-02-12 03:28 | 453344.8 | 1320.0009 | 3 | 42 | 4.400268 | 1.925876 | 2.585073 | 0 | 10.92597 | 0
2018-02-12 03:30 | 453464.8 | 1440.0001 | 3 | 42 | 4.400215 | 1.702268 | 2.645494 | 0 | 11.19184 | 0
2018-02-12 03:32 | 453584.8 | 1560.0009 | 3 | 42 | 4.400211 | 1.491729 | 2.698725 | 0 | 11.42607 | 0
2018-02-12 03:34 | 453704.8 | 1680.001 | 3 | 42 | 4.400206 | 1.316061 | 2.745391 | 0 | 11.63141 | 0
2018-02-12 03:36 | 453824.8 | 1800.0001 | 3 | 42 | 4.400249 | 1.172994 | 2.786788 | 0 | 11.81357 | 0
2018-02-12 03:38 | 453944.8 | 1920.0002 | 3 | 42 | 4.400209 | 1.050879 | 2.823798 | 0 | 11.97642 | 0
2018-02-12 03:40 | 454064.8 | 2040.0001 | 3 | 42 | 4.400235 | 0.937994 | 2.856915 | 0 | 12.12214 | 0
2018-02-12 03:42 | 454184.8 | 2160.0009 | 3 | 42 | 4.40019 | 0.8310776 | 2.886322 | 0 | 12.25154 | 0
2018-02-12 03:44 | 454304.8 | 2280.001 | 3 | 42 | 4.400194 | 0.7467451 | 2.912571 | 0 | 12.36704 | 0
2018-02-12 03:46 | 454424.8 | 2400.0009 | 3 | 42 | 4.400165 | 0.6760902 | 2.936245 | 0 | 12.47121 | 0
2018-02-12 03:48 | 454544.8 | 2520.001 | 3 | 42 | 4.400151 | 0.6130362 | 2.957722 | 0 | 12.56571 | 0
2018-02-12 03:50 | 454664.8 | 2640.0009 | 3 | 42 | 4.400172 | 0.5508575 | 2.977129 | 0 | 12.6511 | 0
2018-02-12 03:52 | 454784.8 | 2760.0002 | 3 | 42 | 4.400189 | 0.4977493 | 2.994549 | 0 | 12.72775 | 0
2018-02-12 03:54 | 454904.8 | 2880.0001 | 3 | 42 | 4.400203 | 0.4550161 | 3.010401 | 0 | 12.7975 | 0
2018-02-12 03:56 | 455024.8 | 3000.0009 | 3 | 42 | 4.400146 | 0.4182396 | 3.024942 | 0 | 12.86149 | 0
2018-02-12 03:58 | 455144.8 | 3120.0009 | 3 | 42 | 4.400133 | 0.3824024 | 3.038292 | 0 | 12.92023 | 0
2018-02-12 04:00 | 455264.8 | 3240.0001 | 3 | 42 | 4.400156 | 0.3473587 | 3.050441 | 0 | 12.97369 | 0
2018-02-12 04:02 | 455384.8 | 3360 | 3 | 42 | 4.400124 | 0.3198071 | 3.061536 | 0 | 13.02251 | 0
2018-02-12 04:04 | 455504.8 | 3480.0001 | 3 | 42 | 4.40012 | 0.2966156 | 3.071792 | 0 | 13.06764 | 0
2018-02-12 04:06 | 455624.8 | 3600.0002 | 3 | 42 | 4.400168 | 0.276248 | 3.081335 | 0 | 13.10963 | 0
2018-02-12 04:08 | 455744.8 | 3720.0001 | 3 | 42 | 4.400181 | 0.2534065 | 3.090155 | 0 | 13.14844 | 0
2018-02-12 04:10 | 455864.8 | 3840.0009 | 3 | 42 | 4.400105 | 0.2327671 | 3.098229 | 0 | 13.18396 | 0
2018-02-12 04:12 | 455984.8 | 3960.0001 | 3 | 42 | 4.400048 | 0.2162771 | 3.10572 | 0 | 13.21692 | 0
2018-02-12 04:14 | 456104.8 | 4080.0009 | 3 | 42 | 4.400074 | 0.2032766 | 3.112723 | 0 | 13.24774 | 0
2018-02-12 04:16 | 456224.8 | 4200.001 | 3 | 42 | 4.40014 | 0.1902447 | 3.119279 | 0 | 13.27659 | 0
2018-02-12 04:18 | 456344.8 | 4320.0001 | 3 | 42 | 4.400093 | 0.1735277 | 3.125337 | 0 | 13.30324 | 0
2018-02-12 04:20 | 456464.8 | 4440.0003 | 3 | 42 | 4.400121 | 0.1626205 | 3.130937 | 0 | 13.32788 | 0
2018-02-12 04:22 | 456584.8 | 4560.001 | 3 | 42 | 4.40009 | 0.1528025 | 3.136179 | 0 | 13.35095 | 0
2018-02-12 04:24 | 456704.8 | 4680.0001 | 3 | 42 | 4.40011 | 0.1432972 | 3.141114 | 0 | 13.37266 | 0
2018-02-12 04:26 | 456824.8 | 4800.0001 | 3 | 42 | 4.400119 | 0.1326866 | 3.145729 | 0 | 13.39297 | 0
2018-02-12 04:28 | 456944.8 | 4920.0001 | 3 | 42 | 4.400051 | 0.1225071 | 3.149977 | 0 | 13.41166 | 0
2018-02-12 04:30 | 457064.8 | 5040.0001 | 3 | 42 | 4.400093 | 0.1156473 | 3.153953 | 0 | 13.42915 | 0
2018-02-12 04:32 | 457184.8 | 5160.0001 | 3 | 42 | 4.400112 | 0.1095114 | 3.157701 | 0 | 13.44565 | 0
2018-02-12 04:34 | 457304.8 | 5280.0002 | 3 | 42 | 4.40004 | 0.1017094 | 3.161234 | 0 | 13.46119 | 0
2018-02-12 04:36 | 457424.8 | 5400.0001 | 3 | 42 | 4.400043 | 0.09397507 | 3.164511 | 0 | 13.47561 | 0
2018-02-12 04:38 | 457544.8 | 5520.0001 | 3 | 42 | 4.400086 | 0.08864021 | 3.167556 | 0 | 13.48901 | 0
2018-02-12 04:40 | 457664.8 | 5640.001 | 3 | 42 | 4.400015 | 0.08343124 | 3.17042 | 0 | 13.50161 | 0
2018-02-12 04:41 | 457723.1 | 5698.3383 | 3 | 42 | 4.40003 | 0.08149338 | 3.171762 | 0 | 13.50751 | 0
2018-02-12 04:43 | 457843.1 | 120 | 4 | 42 | 4.391813 | 0 | 3.171762 | 0 | 13.50751 | 0
2018-02-12 04:45 | 457963.1 | 239.9999 | 4 | 42 | 4.391018 | 0 | 3.171762 | 0 | 13.50751 | 0
2018-02-12 04:46 | 458023.1 | 300.0022 | 4 | 42 | 4.390728 | 0 | 3.171762 | 0 | 13.50751 | 0
2018-02-12 04:48 | 458143.2 | 120.0002 | 5 | 42 | 4.064897 | -3.259971 | 3.171762 | 0.1086546 | 13.50751 | 0.4455975
2018-02-12 04:50 | 458263.2 | 240.001 | 5 | 42 | 4.027009 | -3.259908 | 3.171762 | 0.2173057 | 13.50751 | 0.8851624
2018-02-12 04:52 | 458383.2 | 360.0002 | 5 | 42 | 3.987421 | -3.259934 | 3.171762 | 0.3259644 | 13.50751 | 1.320607
2018-02-12 04:54 | 458503.2 | 480.0002 | 5 | 42 | 3.944468 | -3.259959 | 3.171762 | 0.4346226 | 13.50751 | 1.751553
2018-02-12 04:56 | 458623.2 | 600.001 | 5 | 42 | 3.904437 | -3.260023 | 3.171762 | 0.5432816 | 13.50751 | 2.177952
2018-02-12 04:58 | 458743.2 | 720.0002 | 5 | 42 | 3.866656 | -3.259953 | 3.171762 | 0.6519352 | 13.50751 | 2.60011
2018-02-12 05:00 | 458863.2 | 840.001 | 5 | 42 | 3.830468 | -3.259924 | 3.171762 | 0.7605905 | 13.50751 | 3.01829
2018-02-12 05:02 | 458983.2 | 960.0003 | 5 | 42 | 3.792896 | -3.259926 | 3.171762 | 0.8692518 | 13.50751 | 3.432504
2018-02-12 05:04 | 459103.2 | 1080.001 | 5 | 42 | 3.755358 | -3.259919 | 3.171762 | 0.9779106 | 13.50751 | 3.842557
2018-02-12 05:06 | 459223.2 | 1200.001 | 5 | 42 | 3.721429 | -3.259976 | 3.171762 | 1.08657 | 13.50751 | 4.24874
2018-02-12 05:08 | 459343.2 | 1320.0003 | 5 | 42 | 3.691479 | -3.259982 | 3.171762 | 1.195225 | 13.50751 | 4.651427
2018-02-12 05:10 | 459463.2 | 1440.0002 | 5 | 42 | 3.662678 | -3.260031 | 3.171762 | 1.303882 | 13.50751 | 5.050967
2018-02-12 05:12 | 459583.2 | 1560.001 | 5 | 42 | 3.632903 | -3.259949 | 3.171762 | 1.412551 | 13.50751 | 5.447359
2018-02-12 05:14 | 459703.2 | 1680.001 | 5 | 42 | 3.606927 | -3.260024 | 3.171762 | 1.521206 | 13.50751 | 5.840646
2018-02-12 05:16 | 459823.2 | 1800.0002 | 5 | 42 | 3.583984375 | -3.259946 | 3.171762 | 1.629868 | 13.50751 | 6.23131
2018-02-12 05:18 | 459943.2 | 1920.0011 | 5 | 42 | 3.56344 | -3.260035 | 3.171762 | 1.738522 | 13.50751 | 6.619609
2018-02-12 05:20 | 460063.2 | 2040.0002 | 5 | 42 | 3.54249 | -3.259987 | 3.171762 | 1.847183 | 13.50751 | 7.005692
2018-02-12 05:22 | 460183.2 | 2160.0002 | 5 | 42 | 3.52209 | -3.260021 | 3.171762 | 1.955847 | 13.50751 | 7.389481
2018-02-12 05:24 | 460303.2 | 2280.0002 | 5 | 42 | 3.505366 | -3.25999 | 3.171762 | 2.064505 | 13.50751 | 7.771253
2018-02-12 05:26 | 460423.2 | 2400.001 | 5 | 42 | 3.491084 | -3.259974 | 3.171762 | 2.173163 | 13.50751 | 8.151344
2018-02-12 05:28 | 460543.2 | 2520.0002 | 5 | 42 | 3.476432 | -3.260026 | 3.171762 | 2.281821 | 13.50751 | 8.529888
2018-02-12 05:30 | 460663.2 | 2640.0002 | 5 | 42 | 3.45892 | -3.26001 | 3.171762 | 2.390477 | 13.50751 | 8.906694
2018-02-12 05:32 | 460783.2 | 2760.001 | 5 | 42 | 3.442734 | -3.260042 | 3.171762 | 2.499132 | 13.50751 | 9.281631
2018-02-12 05:34 | 460903.2 | 2880.001 | 5 | 42 | 3.42551 | -3.259998 | 3.171762 | 2.607795 | 13.50751 | 9.65481
2018-02-12 05:36 | 461023.2 | 3000.001 | 5 | 42 | 3.404951 | -3.259995 | 3.171762 | 2.716458 | 13.50751 | 10.02599
2018-02-12 05:38 | 461143.2 | 3120.0003 | 5 | 42 | 3.372818 | -3.259987 | 3.171762 | 2.825119 | 13.50751 | 10.39439
2018-02-12 05:40 | 461263.2 | 3240.0011 | 5 | 42 | 3.322036 | -3.259985 | 3.171762 | 2.933776 | 13.50751 | 10.75828
2018-02-12 05:42 | 461383.2 | 3360.0003 | 5 | 42 | 3.240925 | -3.259953 | 3.171762 | 3.042432 | 13.50751 | 11.11526
2018-02-12 05:44 | 461503.2 | 3480.001 | 5 | 42 | 3.067345 | -3.260001 | 3.171762 | 3.151093 | 13.50751 | 11.45948
2018-02-12 05:44 | 461527 | 3503.7704 | 5 | 42 | 2.999992 | -3.259998 | 3.171762 | 3.172616 | 13.50751 | 11.52481
2018-02-12 05:46 | 461647 | 120.0001 | 6 | 42 | 3.478689 | 0 | 3.171762 | 3.172616 | 13.50751 | 11.52481
2018-02-12 05:48 | 461767 | 240.0009 | 6 | 42 | 3.499962 | 0 | 3.171762 | 3.172616 | 13.50751 | 11.52481
2018-02-12 05:49 | 461827 | 300.0023 | 6 | 42 | 3.504307 | 0 | 3.171762 | 3.172616 | 13.50751 | 11.52481
2018-02-12 05:49 | 461827 | 0.0024 | 7 | 43 | 3.504452 | 0 | 0 | 0 | 0 | 0
2018-02-12 05:51 | 461947.1 | 120.0001 | 2 | 43 | 4.081205 | 4.890071 | 0.162411 | 0 | 0.6505124 | 0
2018-02-12 05:53 | 462067.1 | 240.0001 | 2 | 43 | 4.116584 | 4.890069 | 0.3253991 | 0 | 1.318429 | 0
2018-02-12 05:55 | 462187.1 | 360.0009 | 2 | 43 | 4.151341 | 4.890052 | 0.4883826 | 0 | 1.992292 | 0
2018-02-12 05:57 | 462307.1 | 480.0001 | 2 | 43 | 4.181611 | 4.890061 | 0.6513849 | 0 | 2.671514 | 0
2018-02-12 05:59 | 462427.1 | 600.0009 | 2 | 43 | 4.200274 | 4.794606 | 0.8139646 | 0 | 3.353256 | 0
2018-02-12 06:01 | 462547.1 | 720.0003 | 2 | 43 | 4.200235 | 4.463109 | 0.9681183 | 0 | 4.000742 | 0
2018-02-12 06:03 | 462667.1 | 840.0009 | 2 | 43 | 4.200246 | 4.145469 | 1.111634 | 0 | 4.603547 | 0
2018-02-12 06:05 | 462787.1 | 960.0009 | 2 | 43 | 4.20025 | 3.821446 | 1.244464 | 0 | 5.161467 | 0
2018-02-12 06:07 | 462907.1 | 1080.0001 | 2 | 43 | 4.200266 | 3.531192 | 1.366788 | 0 | 5.675258 | 0
2018-02-12 06:09 | 463027.1 | 1200.0018 | 2 | 43 | 4.200244 | 3.282964 | 1.4803 | 0 | 6.152034 | 0
2018-02-12 06:09 | 463038.5 | 1211.3584 | 2 | 43 | 4.200198 | 3.259995 | 1.490616 | 0 | 6.195365 | 0
2018-02-12 06:11 | 463158.5 | 120.0011 | 3 | 43 | 4.21775 | 3.2599 | 1.598899 | 0 | 6.651025 | 0
2018-02-12 06:13 | 463278.5 | 240.0002 | 3 | 43 | 4.240671 | 3.259892 | 1.70755 | 0 | 7.110491 | 0
2018-02-12 06:15 | 463398.5 | 360.001 | 3 | 43 | 4.268742 | 3.259892 | 1.81621 | 0 | 7.57279 | 0
2018-02-12 06:17 | 463518.5 | 480.0002 | 3 | 43 | 4.297214 | 3.259847 | 1.924861 | 0 | 8.038127 | 0
2018-02-12 06:19 | 463638.5 | 600.0002 | 3 | 43 | 4.327122 | 3.259871 | 2.033515 | 0 | 8.506656 | 0
2018-02-12 06:21 | 463758.5 | 720.0003 | 3 | 43 | 4.359537 | 3.25982 | 2.142177 | 0 | 8.978566 | 0
2018-02-12 06:23 | 463878.5 | 840.0002 | 3 | 43 | 4.397653 | 3.259818 | 2.25083 | 0 | 9.454247 | 0
2018-02-12 06:25 | 463998.5 | 960.001 | 3 | 43 | 4.400258 | 2.827428 | 2.352032 | 0 | 9.899554 | 0
2018-02-12 06:27 | 464118.5 | 1080.0002 | 3 | 43 | 4.400257 | 2.485229 | 2.440433 | 0 | 10.28854 | 0
2018-02-12 06:29 | 464238.5 | 1200.0002 | 3 | 43 | 4.400231 | 2.194645 | 2.518323 | 0 | 10.63128 | 0
2018-02-12 06:31 | 464358.5 | 1320.001 | 3 | 43 | 4.400245 | 1.92903 | 2.586994 | 0 | 10.93345 | 0
2018-02-12 06:33 | 464478.5 | 1440.001 | 3 | 43 | 4.400214 | 1.681743 | 2.647049 | 0 | 11.19771 | 0
2018-02-12 06:35 | 464598.5 | 1560.0011 | 3 | 43 | 4.400227 | 1.487284 | 2.699762 | 0 | 11.42965 | 0
2018-02-12 06:37 | 464718.5 | 1680.001 | 3 | 43 | 4.400214 | 1.324043 | 2.746525 | 0 | 11.63542 | 0
2018-02-12 06:39 | 464838.5 | 1800.001 | 3 | 43 | 4.400189 | 1.180458 | 2.788247 | 0 | 11.81901 | 0
2018-02-12 06:41 | 464958.5 | 1920.0011 | 3 | 43 | 4.400159 | 1.044003 | 2.825328 | 0 | 11.98217 | 0
2018-02-12 06:43 | 465078.5 | 2040.0011 | 3 | 43 | 4.40022 | 0.9282103 | 2.858104 | 0 | 12.12639 | 0
2018-02-12 06:45 | 465198.5 | 2160.0011 | 3 | 43 | 4.400154 | 0.8324461 | 2.887409 | 0 | 12.25534 | 0
2018-02-12 06:47 | 465318.5 | 2280.0002 | 3 | 43 | 4.400198 | 0.7541704 | 2.913821 | 0 | 12.37156 | 0
2018-02-12 06:49 | 465438.5 | 2400.0011 | 3 | 43 | 4.400158 | 0.6786861 | 2.937684 | 0 | 12.47656 | 0
2018-02-12 06:51 | 465558.5 | 2520.0002 | 3 | 43 | 4.400146 | 0.6057663 | 2.959069 | 0 | 12.57065 | 0
2018-02-12 06:53 | 465678.5 | 2640.001 | 3 | 43 | 4.400208 | 0.5503817 | 2.978308 | 0 | 12.65531 | 0
2018-02-12 06:55 | 465798.5 | 2760.0011 | 3 | 43 | 4.400136 | 0.5015583 | 2.995807 | 0 | 12.73231 | 0
2018-02-12 06:57 | 465918.5 | 2880.001 | 3 | 43 | 4.400172 | 0.4597044 | 3.011834 | 0 | 12.80283 | 0
2018-02-12 06:59 | 466038.5 | 3000.0002 | 3 | 43 | 4.40015 | 0.4166279 | 3.02645 | 0 | 12.86715 | 0
2018-02-12 07:01 | 466158.5 | 3120.001 | 3 | 43 | 4.400169 | 0.3796043 | 3.039681 | 0 | 12.92536 | 0
2018-02-12 07:03 | 466278.5 | 3240.0003 | 3 | 43 | 4.400126 | 0.3490982 | 3.051812 | 0 | 12.97874 | 0
2018-02-12 07:05 | 466398.5 | 3360.001 | 3 | 43 | 4.400152 | 0.3245811 | 3.063026 | 0 | 13.02809 | 0
2018-02-12 07:07 | 466518.5 | 3480.0011 | 3 | 43 | 4.400134 | 0.2985163 | 3.073413 | 0 | 13.07379 | 0
2018-02-12 07:09 | 466638.5 | 3600.0011 | 3 | 43 | 4.40012 | 0.2723866 | 3.082927 | 0 | 13.11565 | 0
2018-02-12 07:11 | 466758.5 | 3720.001 | 3 | 43 | 4.400105 | 0.2522326 | 3.091664 | 0 | 13.1541 | 0
2018-02-12 07:13 | 466878.5 | 3840.0002 | 3 | 43 | 4.400132 | 0.23563 | 3.099789 | 0 | 13.18985 | 0
2018-02-12 07:15 | 466998.5 | 3960.0002 | 3 | 43 | 4.400165 | 0.220542 | 3.107382 | 0 | 13.22326 | 0
2018-02-12 07:17 | 467118.5 | 4080.0003 | 3 | 43 | 4.400117 | 0.2031851 | 3.11444 | 0 | 13.25431 | 0
2018-02-12 07:19 | 467238.5 | 4200.001 | 3 | 43 | 4.400142 | 0.1875162 | 3.120925 | 0 | 13.28285 | 0
2018-02-12 07:21 | 467358.5 | 4320.0002 | 3 | 43 | 4.40008 | 0.1746616 | 3.126956 | 0 | 13.30939 | 0
2018-02-12 07:23 | 467478.5 | 4440.001 | 3 | 43 | 4.400088 | 0.1646261 | 3.132612 | 0 | 13.33427 | 0
2018-02-12 07:25 | 467598.5 | 4560.0002 | 3 | 43 | 4.400078 | 0.1538792 | 3.137923 | 0 | 13.35764 | 0
2018-02-12 07:27 | 467718.5 | 4680.001 | 3 | 43 | 4.40011 | 0.141161 | 3.142841 | 0 | 13.37928 | 0
2018-02-12 07:29 | 467838.5 | 4800.0002 | 3 | 43 | 4.400131 | 0.1326647 | 3.147389 | 0 | 13.39929 | 0
2018-02-12 07:31 | 467958.5 | 4920.0003 | 3 | 43 | 4.400099 | 0.1245413 | 3.151656 | 0 | 13.41807 | 0
2018-02-12 07:33 | 468078.5 | 5040.0002 | 3 | 43 | 4.400074 | 0.1171551 | 3.155688 | 0 | 13.43581 | 0
2018-02-12 07:35 | 468198.5 | 5160.0002 | 3 | 43 | 4.400126 | 0.1090784 | 3.159464 | 0 | 13.45243 | 0
2018-02-12 07:37 | 468318.5 | 5280.0011 | 3 | 43 | 4.40009 | 0.1009712 | 3.162944 | 0 | 13.46774 | 0
2018-02-12 07:39 | 468438.5 | 5400.001 | 3 | 43 | 4.400085 | 0.09507179 | 3.166204 | 0 | 13.48208 | 0
2018-02-12 07:41 | 468558.5 | 5520.001 | 3 | 43 | 4.400088 | 0.08998871 | 3.16928 | 0 | 13.49561 | 0
2018-02-12 07:43 | 468678.5 | 5640.0002 | 3 | 43 | 4.400057 | 0.08436394 | 3.172191 | 0 | 13.50842 | 0
2018-02-12 07:44 | 468737.2 | 5698.7032 | 3 | 43 | 4.400114 | 0.08149147 | 3.173547 | 0 | 13.51439 | 0
2018-02-12 07:46 | 468857.3 | 120.0002 | 4 | 43 | 4.391942 | 0 | 3.173547 | 0 | 13.51439 | 0
2018-02-12 07:48 | 468977.3 | 240.001 | 4 | 43 | 4.391079 | 0 | 3.173547 | 0 | 13.51439 | 0
2018-02-12 07:49 | 469037.3 | 300.0032 | 4 | 43 | 4.390756 | 0 | 3.173547 | 0 | 13.51439 | 0
2018-02-12 07:51 | 469157.3 | 120.001 | 5 | 43 | 4.06749 | -3.259967 | 3.173547 | 0.1086477 | 13.51439 | 0.4458181
2018-02-12 07:53 | 469277.3 | 240.001 | 5 | 43 | 4.026124 | -3.25996 | 3.173547 | 0.2173044 | 13.51439 | 0.8855566
2018-02-12 07:55 | 469397.3 | 360.0002 | 5 | 43 | 3.98411 | -3.260046 | 3.173547 | 0.3259658 | 13.51439 | 1.320719
2018-02-12 07:57 | 469517.3 | 480.001 | 5 | 43 | 3.944517 | -3.260006 | 3.173547 | 0.4346249 | 13.51439 | 1.751469
2018-02-12 07:59 | 469637.3 | 600.0012 | 5 | 43 | 3.906506 | -3.260047 | 3.173547 | 0.5432767 | 13.51439 | 2.177958
2018-02-12 08:01 | 469757.3 | 720.0012 | 5 | 43 | 3.868124 | -3.25999 | 3.173547 | 0.6519364 | 13.51439 | 2.600362
2018-02-12 08:03 | 469877.3 | 840.0002 | 5 | 43 | 3.827774 | -3.259941 | 3.173547 | 0.760595 | 13.51439 | 3.018481
2018-02-12 08:05 | 469997.3 | 960.0002 | 5 | 43 | 3.790723 | -3.260031 | 3.173547 | 0.8692555 | 13.51439 | 3.432365
2018-02-12 08:07 | 470117.3 | 1080.001 | 5 | 43 | 3.755907 | -3.259974 | 3.173547 | 0.97791 | 13.51439 | 3.842338
2018-02-12 08:09 | 470237.3 | 1200.001 | 5 | 43 | 3.723329 | -3.259985 | 3.173547 | 1.086571 | 13.51439 | 4.24869
2018-02-12 08:11 | 470357.3 | 1320.0011 | 5 | 43 | 3.690869 | -3.260008 | 3.173547 | 1.19523 | 13.51439 | 4.651509
2018-02-12 08:13 | 470477.3 | 1440.0001 | 5 | 43 | 3.659687 | -3.259969 | 3.173547 | 1.303887 | 13.51439 | 5.050805
2018-02-12 08:15 | 470597.3 | 1560.0011 | 5 | 43 | 3.632569 | -3.259998 | 3.173547 | 1.412548 | 13.51439 | 5.446969
2018-02-12 08:17 | 470717.3 | 1680.0002 | 5 | 43 | 3.608509 | -3.259988 | 3.173547 | 1.521212 | 13.51439 | 5.84036
2018-02-12 08:19 | 470837.3 | 1800.0011 | 5 | 43 | 3.585263 | -3.259972 | 3.173547 | 1.629869 | 13.51439 | 6.231187
2018-02-12 08:21 | 470957.3 | 1920.0002 | 5 | 43 | 3.560942 | -3.259939 | 3.173547 | 1.738528 | 13.51439 | 6.619442
2018-02-12 08:23 | 471077.3 | 2040.001 | 5 | 43 | 3.539993 | -3.260024 | 3.173547 | 1.847187 | 13.51439 | 7.005196
2018-02-12 08:25 | 471197.3 | 2160.0002 | 5 | 43 | 3.522072 | -3.259971 | 3.173547 | 1.955842 | 13.51439 | 7.388834
2018-02-12 08:27 | 471317.3 | 2280.001 | 5 | 43 | 3.506502 | -3.259985 | 3.173547 | 2.064501 | 13.51439 | 7.770701
2018-02-12 08:29 | 471437.3 | 2400.0003 | 5 | 43 | 3.489819 | -3.259962 | 3.173547 | 2.173161 | 13.51439 | 8.15084
2018-02-12 08:31 | 471557.3 | 2520.0002 | 5 | 43 | 3.472777 | -3.259971 | 3.173547 | 2.281815 | 13.51439 | 8.52906
2018-02-12 08:33 | 471677.3 | 2640.0002 | 5 | 43 | 3.457917 | -3.26001 | 3.173547 | 2.390473 | 13.51439 | 8.905594
2018-02-12 08:35 | 471797.3 | 2760.001 | 5 | 43 | 3.443764 | -3.259983 | 3.173547 | 2.499133 | 13.51439 | 9.280547
2018-02-12 08:37 | 471917.3 | 2880.0002 | 5 | 43 | 3.426304 | -3.259978 | 3.173547 | 2.607794 | 13.51439 | 9.653847
2018-02-12 08:39 | 472037.3 | 3000.0011 | 5 | 43 | 3.400558 | -3.259988 | 3.173547 | 2.716455 | 13.51439 | 10.02483
2018-02-12 08:41 | 472157.3 | 3120.0011 | 5 | 43 | 3.36863 | -3.259994 | 3.173547 | 2.825111 | 13.51439 | 10.39266
2018-02-12 08:43 | 472277.3 | 3240.0011 | 5 | 43 | 3.32209 | -3.259976 | 3.173547 | 2.933777 | 13.51439 | 10.75638
2018-02-12 08:45 | 472397.3 | 3360.0002 | 5 | 43 | 3.243192 | -3.259995 | 3.173547 | 3.042429 | 13.51439 | 11.11354
2018-02-12 08:47 | 472517.3 | 3480.001 | 5 | 43 | 3.062839 | -3.259942 | 3.173547 | 3.151094 | 13.51439 | 11.45781
2018-02-12 08:47 | 472538.7 | 3501.4297 | 5 | 43 | 2.999987 | -3.260015 | 3.173547 | 3.1705 | 13.51439 | 11.51666
2018-02-12 08:49 | 472658.8 | 120.0009 | 6 | 43 | 3.481757 | 0 | 3.173547 | 3.1705 | 13.51439 | 11.51666
2018-02-12 08:51 | 472778.8 | 240 | 6 | 43 | 3.503244 | 0 | 3.173547 | 3.1705 | 13.51439 | 11.51666
2018-02-12 08:52 | 472838.8 | 300.0014 | 6 | 43 | 3.507703 | 0 | 3.173547 | 3.1705 | 13.51439 | 11.51666
2018-02-12 08:52 | 472838.8 | 0.0025 | 7 | 44 | 3.507693 | 0 | 0 | 0 | 0 | 0
2018-02-12 08:54 | 472958.9 | 120.0002 | 2 | 44 | 4.079803 | 4.890119 | 0.1623951 | 0 | 0.6504477 | 0
2018-02-12 08:56 | 473078.9 | 240.001 | 2 | 44 | 4.119582 | 4.890084 | 0.3253842 | 0 | 1.318435 | 0
2018-02-12 08:58 | 473198.9 | 360.0001 | 2 | 44 | 4.156029 | 4.890058 | 0.4883873 | 0 | 1.993107 | 0
2018-02-12 09:00 | 473318.9 | 480.0001 | 2 | 44 | 4.182027 | 4.890048 | 0.6513744 | 0 | 2.672684 | 0
2018-02-12 09:02 | 473438.9 | 600.0011 | 2 | 44 | 4.200292 | 4.815812 | 0.8141189 | 0 | 3.355073 | 0
2018-02-12 09:04 | 473558.9 | 720.0003 | 2 | 44 | 4.200283 | 4.465394 | 0.9688136 | 0 | 4.004832 | 0
2018-02-12 09:06 | 473678.9 | 840.0003 | 2 | 44 | 4.200261 | 4.098229 | 1.111467 | 0 | 4.604015 | 0
2018-02-12 09:08 | 473798.9 | 960.001 | 2 | 44 | 4.200254 | 3.799579 | 1.242948 | 0 | 5.15627 | 0
2018-02-12 09:10 | 473918.9 | 1080.0011 | 2 | 44 | 4.200253 | 3.538901 | 1.36512 | 0 | 5.66942 | 0
2018-02-12 09:12 | 474038.9 | 1200.001 | 2 | 44 | 4.200204 | 3.30141 | 1.479194 | 0 | 6.148557 | 0
2018-02-12 09:13 | 474059.9 | 1221.0704 | 2 | 44 | 4.200291 | 3.259997 | 1.498394 | 0 | 6.229203 | 0
2018-02-12 09:15 | 474180 | 120.0009 | 3 | 44 | 4.221095 | 3.259875 | 1.606665 | 0 | 6.684964 | 0
2018-02-12 09:17 | 474300 | 240.0002 | 3 | 44 | 4.245581 | 3.259879 | 1.715319 | 0 | 7.144934 | 0
2018-02-12 09:19 | 474420 | 360.0001 | 3 | 44 | 4.271107 | 3.259908 | 1.823978 | 0 | 7.607622 | 0
2018-02-12 09:21 | 474540 | 480.0009 | 3 | 44 | 4.298059 | 3.259873 | 1.932632 | 0 | 8.073135 | 0
2018-02-12 09:23 | 474660 | 600.0002 | 3 | 44 | 4.329234 | 3.259883 | 2.041284 | 0 | 8.541774 | 0
2018-02-12 09:25 | 474780 | 720.0002 | 3 | 44 | 4.365509 | 3.259887 | 2.149944 | 0 | 9.014139 | 0
2018-02-12 09:27 | 474900 | 840.0001 | 3 | 44 | 4.400313 | 3.221391 | 2.258558 | 0 | 9.490288 | 0
2018-02-12 09:29 | 475020 | 960.0009 | 3 | 44 | 4.400288 | 2.809119 | 2.358527 | 0 | 9.930182 | 0
2018-02-12 09:31 | 475140 | 1080.0009 | 3 | 44 | 4.400278 | 2.47202 | 2.446465 | 0 | 10.31713 | 0
2018-02-12 09:33 | 475260 | 1200.0001 | 3 | 44 | 4.400263 | 2.156261 | 2.523559 | 0 | 10.65636 | 0
2018-02-12 09:35 | 475380 | 1320.0009 | 3 | 44 | 4.400233 | 1.886026 | 2.590728 | 0 | 10.95192 | 0
2018-02-12 09:37 | 475500 | 1440.0009 | 3 | 44 | 4.400193 | 1.666281 | 2.649841 | 0 | 11.21203 | 0
2018-02-12 09:39 | 475620 | 1560.001 | 3 | 44 | 4.40021 | 1.482812 | 2.702255 | 0 | 11.44267 | 0
2018-02-12 09:41 | 475740 | 1680.0002 | 3 | 44 | 4.400231 | 1.313144 | 2.748821 | 0 | 11.64757 | 0
2018-02-12 09:43 | 475860 | 1800.0009 | 3 | 44 | 4.400208 | 1.153951 | 2.789849 | 0 | 11.8281 | 0
2018-02-12 09:45 | 475980 | 1920.0001 | 3 | 44 | 4.400218 | 1.029336 | 2.826169 | 0 | 11.98791 | 0
2018-02-12 09:47 | 476100 | 2040.0001 | 3 | 44 | 4.400203 | 0.9244947 | 2.85865 | 0 | 12.13084 | 0
2018-02-12 09:49 | 476220 | 2160.0009 | 3 | 44 | 4.400181 | 0.8314438 | 2.887896 | 0 | 12.25953 | 0
2018-02-12 09:51 | 476340 | 2280.0009 | 3 | 44 | 4.400206 | 0.7415323 | 2.914114 | 0 | 12.37489 | 0
2018-02-12 09:53 | 476460 | 2400.0009 | 3 | 44 | 4.400163 | 0.663969 | 2.937478 | 0 | 12.47769 | 0
2018-02-12 09:55 | 476580 | 2520.0009 | 3 | 44 | 4.400167 | 0.6013641 | 2.958544 | 0 | 12.57039 | 0
2018-02-12 09:57 | 476700 | 2640.0009 | 3 | 44 | 4.400166 | 0.5491409 | 2.9777 | 0 | 12.65468 | 0
2018-02-12 09:59 | 476820 | 2760.0009 | 3 | 44 | 4.400126 | 0.4987783 | 2.995173 | 0 | 12.73156 | 0
2018-02-12 10:01 | 476940 | 2880.0001 | 3 | 44 | 4.400177 | 0.4500761 | 3.010962 | 0 | 12.80104 | 0
2018-02-12 10:03 | 477060 | 3000.0001 | 3 | 44 | 4.400142 | 0.4109154 | 3.025281 | 0 | 12.86404 | 0
2018-02-12 10:05 | 477180 | 3120.0009 | 3 | 44 | 4.400158 | 0.3789377 | 3.038419 | 0 | 12.92185 | 0
2018-02-12 10:07 | 477300 | 3240.0009 | 3 | 44 | 4.400153 | 0.3499966 | 3.050563 | 0 | 12.97529 | 0
2018-02-12 10:09 | 477420 | 3360.0009 | 3 | 44 | 4.400073 | 0.318182 | 3.061724 | 0 | 13.0244 | 0
2018-02-12 10:11 | 477540 | 3480.0009 | 3 | 44 | 4.40013 | 0.29282 | 3.071896 | 0 | 13.06916 | 0
2018-02-12 10:13 | 477660 | 3600.0009 | 3 | 44 | 4.400146 | 0.2716045 | 3.081285 | 0 | 13.11047 | 0
2018-02-12 10:15 | 477780 | 3720.0001 | 3 | 44 | 4.400087 | 0.2528648 | 3.090019 | 0 | 13.1489 | 0
2018-02-12 10:17 | 477900 | 3840.0001 | 3 | 44 | 4.400105 | 0.2342205 | 3.098155 | 0 | 13.1847 | 0
2018-02-12 10:19 | 478020 | 3960.0009 | 3 | 44 | 4.400116 | 0.2152634 | 3.105647 | 0 | 13.21767 | 0
2018-02-12 10:21 | 478140 | 4080.0009 | 3 | 44 | 4.400149 | 0.2005262 | 3.11256 | 0 | 13.24808 | 0
2018-02-12 10:23 | 478260 | 4200.0001 | 3 | 44 | 4.400128 | 0.1874847 | 3.119003 | 0 | 13.27643 | 0
2018-02-12 10:25 | 478380 | 4320.0002 | 3 | 44 | 4.400068 | 0.1753197 | 3.12506 | 0 | 13.30308 | 0
2018-02-12 10:27 | 478500 | 4440.0009 | 3 | 44 | 4.400111 | 0.1622858 | 3.130704 | 0 | 13.32792 | 0
2018-02-12 10:29 | 478620 | 4560.0001 | 3 | 44 | 4.400043 | 0.1493139 | 3.135899 | 0 | 13.35078 | 0
2018-02-12 10:31 | 478740 | 4680.0001 | 3 | 44 | 4.40013 | 0.1408491 | 3.140743 | 0 | 13.37209 | 0
2018-02-12 10:33 | 478860 | 4800.0001 | 3 | 44 | 4.40009 | 0.1330223 | 3.145304 | 0 | 13.39216 | 0
2018-02-12 10:35 | 478980 | 4920.0009 | 3 | 44 | 4.400072 | 0.1242085 | 3.14959 | 0 | 13.41102 | 0
2018-02-12 10:37 | 479100 | 5040.0001 | 3 | 44 | 4.400073 | 0.1140213 | 3.153573 | 0 | 13.42855 | 0
2018-02-12 10:39 | 479220 | 5160.0009 | 3 | 44 | 4.400076 | 0.1073446 | 3.157264 | 0 | 13.44479 | 0
2018-02-12 10:41 | 479340 | 5280.0009 | 3 | 44 | 4.400084 | 0.1010618 | 3.160731 | 0 | 13.46004 | 0
2018-02-12 10:43 | 479460 | 5400.0001 | 3 | 44 | 4.40005 | 0.09504986 | 3.164015 | 0 | 13.47449 | 0
2018-02-12 10:45 | 479580 | 5520.0001 | 3 | 44 | 4.400093 | 0.08891582 | 3.167093 | 0 | 13.48803 | 0
2018-02-12 10:47 | 479700 | 5640.0001 | 3 | 44 | 4.40013 | 0.08264065 | 3.169934 | 0 | 13.50053 | 0
2018-02-12 10:47 | 479702.7 | 5642.7687 | 3 | 44 | 4.400023 | 0.08149624 | 3.169997 | 0 | 13.50081 | 0
2018-02-12 10:49 | 479822.8 | 120.0008 | 4 | 44 | 4.39168 | 0 | 3.169997 | 0 | 13.50081 | 0
2018-02-12 10:51 | 479942.8 | 240 | 4 | 44 | 4.390788 | 0 | 3.169997 | 0 | 13.50081 | 0
2018-02-12 10:52 | 480002.8 | 300.0022 | 4 | 44 | 4.39045 | 0 | 3.169997 | 0 | 13.50081 | 0
2018-02-12 10:54 | 480122.8 | 120.0002 | 5 | 44 | 4.065041 | -3.260012 | 3.169997 | 0.1086532 | 13.50081 | 0.4457716
2018-02-12 10:56 | 480242.8 | 240.001 | 5 | 44 | 4.02294 | -3.259995 | 3.169997 | 0.2173111 | 13.50081 | 0.8851128
2018-02-12 10:58 | 480362.8 | 360.0002 | 5 | 44 | 3.983852 | -3.260024 | 3.169997 | 0.3259681 | 13.50081 | 1.32011
2018-02-12 11:00 | 480482.8 | 480.001 | 5 | 44 | 3.94569 | -3.260021 | 3.169997 | 0.4346286 | 13.50081 | 1.750913
2018-02-12 11:02 | 480602.8 | 600.001 | 5 | 44 | 3.906402 | -3.260016 | 3.169997 | 0.5432922 | 13.50081 | 2.177539
2018-02-12 11:04 | 480722.8 | 720.001 | 5 | 44 | 3.864845 | -3.260083 | 3.169997 | 0.6519513 | 13.50081 | 2.599751
2018-02-12 11:06 | 480842.8 | 840.0011 | 5 | 44 | 3.826697 | -3.260044 | 3.169997 | 0.7606134 | 13.50081 | 3.017605
2018-02-12 11:08 | 480962.8 | 960.0002 | 5 | 44 | 3.791058 | -3.26003 | 3.169997 | 0.8692697 | 13.50081 | 3.431442
2018-02-12 11:10 | 481082.8 | 1080.0002 | 5 | 44 | 3.757017 | -3.260019 | 3.169997 | 0.977926 | 13.50081 | 3.84153
2018-02-12 11:12 | 481202.8 | 1200.001 | 5 | 44 | 3.721869 | -3.260049 | 3.169997 | 1.086589 | 13.50081 | 4.24788
2018-02-12 11:14 | 481322.8 | 1320.0002 | 5 | 44 | 3.688432 | -3.260095 | 3.169997 | 1.195249 | 13.50081 | 4.65043
2018-02-12 11:16 | 481442.8 | 1440.0002 | 5 | 44 | 3.659573 | -3.260041 | 3.169997 | 1.30391 | 13.50081 | 5.049623
2018-02-12 11:18 | 481562.8 | 1560.0003 | 5 | 44 | 3.633966 | -3.260035 | 3.169997 | 1.412569 | 13.50081 | 5.44585
2018-02-12 11:20 | 481682.8 | 1680.0002 | 5 | 44 | 3.608991 | -3.260078 | 3.169997 | 1.521237 | 13.50081 | 5.839388
2018-02-12 11:22 | 481802.8 | 1800.001 | 5 | 44 | 3.582902 | -3.260015 | 3.169997 | 1.629892 | 13.50081 | 6.230112
2018-02-12 11:24 | 481922.8 | 1920.0002 | 5 | 44 | 3.560472 | -3.259982 | 3.169997 | 1.738552 | 13.50081 | 6.618172
2018-02-12 11:26 | 482042.8 | 2040.001 | 5 | 44 | 3.541002 | -3.260042 | 3.169997 | 1.847216 | 13.50081 | 7.003983
2018-02-12 11:28 | 482162.8 | 2160.0002 | 5 | 44 | 3.523767 | -3.260072 | 3.169997 | 1.955878 | 13.50081 | 7.387824
2018-02-12 11:30 | 482282.8 | 2280.0002 | 5 | 44 | 3.505816 | -3.260112 | 3.169997 | 2.064536 | 13.50081 | 7.769757
2018-02-12 11:32 | 482402.8 | 2400.0003 | 5 | 44 | 3.488218 | -3.260023 | 3.169997 | 2.173194 | 13.50081 | 8.149704
2018-02-12 11:34 | 482522.8 | 2520.0002 | 5 | 44 | 3.473464 | -3.260001 | 3.169997 | 2.281859 | 13.50081 | 8.527934
2018-02-12 11:36 | 482642.8 | 2640.0002 | 5 | 44 | 3.460278 | -3.260095 | 3.169997 | 2.390518 | 13.50081 | 8.904632
2018-02-12 11:38 | 482762.8 | 2760.001 | 5 | 44 | 3.444901 | -3.259996 | 3.169997 | 2.499175 | 13.50081 | 9.279806
2018-02-12 11:40 | 482882.8 | 2880.0002 | 5 | 44 | 3.423809 | -3.260069 | 3.169997 | 2.607839 | 13.50081 | 9.653059
2018-02-12 11:42 | 483002.8 | 3000.0011 | 5 | 44 | 3.400408 | -3.26003 | 3.169997 | 2.7165 | 13.50081 | 10.02385
2018-02-12 11:44 | 483122.8 | 3120.001 | 5 | 44 | 3.3706 | -3.260046 | 3.169997 | 2.825163 | 13.50081 | 10.39183
2018-02-12 11:46 | 483242.8 | 3240.0003 | 5 | 44 | 3.325522 | -3.259998 | 3.169997 | 2.933821 | 13.50081 | 10.75587
2018-02-12 11:48 | 483362.8 | 3360.0002 | 5 | 44 | 3.241674 | -3.259975 | 3.169997 | 3.042474 | 13.50081 | 11.11316
2018-02-12 11:50 | 483482.8 | 3480.0002 | 5 | 44 | 3.054106 | -3.259941 | 3.169997 | 3.151139 | 13.50081 | 11.4568
2018-02-12 11:50 | 483501.4 | 3498.5617 | 5 | 44 | 2.999987 | -3.259959 | 3.169997 | 3.167948 | 13.50081 | 11.50771
2018-02-12 11:52 | 483621.5 | 120.0009 | 6 | 44 | 3.48369 | 0 | 3.169997 | 3.167954 | 13.50081 | 11.50772
2018-02-12 11:54 | 483741.5 | 240.0002 | 6 | 44 | 3.505184 | 0 | 3.169997 | 3.167954 | 13.50081 | 11.50772
2018-02-12 11:55 | 483801.5 | 300.0023 | 6 | 44 | 3.509724 | 0 | 3.169997 | 3.167954 | 13.50081 | 11.50772
2018-02-12 11:55 | 483801.5 | 0.0025 | 7 | 45 | 3.509752 | 0 | 0 | 0 | 0 | 0
2018-02-12 11:57 | 483921.6 | 120.0009 | 2 | 45 | 4.081747 | 4.890151 | 0.1624147 | 0 | 0.6506556 | 0
2018-02-12 11:59 | 484041.6 | 240.0002 | 2 | 45 | 4.121209 | 4.890096 | 0.3254001 | 0 | 1.319064 | 0
2018-02-12 12:01 | 484161.6 | 360.0001 | 2 | 45 | 4.154656 | 4.890054 | 0.4883913 | 0 | 1.993652 | 0
2018-02-12 12:03 | 484281.6 | 480.0001 | 2 | 45 | 4.17932 | 4.890063 | 0.6513789 | 0 | 2.672877 | 0
2018-02-12 12:05 | 484401.6 | 600.0009 | 2 | 45 | 4.200284 | 4.826079 | 0.8142112 | 0 | 3.35533 | 0
2018-02-12 12:07 | 484521.6 | 720.0001 | 2 | 45 | 4.20025 | 4.431865 | 0.9683464 | 0 | 4.00274 | 0
2018-02-12 12:09 | 484641.6 | 840.0002 | 2 | 45 | 4.200221 | 4.105231 | 1.110514 | 0 | 4.599881 | 0
2018-02-12 12:11 | 484761.6 | 960.0001 | 2 | 45 | 4.200259 | 3.819678 | 1.242452 | 0 | 5.154055 | 0
2018-02-12 12:13 | 484881.6 | 1080.0009 | 2 | 45 | 4.200283 | 3.562533 | 1.365502 | 0 | 5.670892 | 0
2018-02-12 12:15 | 485001.6 | 1200.0009 | 2 | 45 | 4.200233 | 3.290429 | 1.479799 | 0 | 6.150969 | 0
2018-02-12 12:15 | 485014.6 | 1213.0591 | 2 | 45 | 4.200246 | 3.259997 | 1.491676 | 0 | 6.200857 | 0
2018-02-12 12:17 | 485134.6 | 120.0001 | 3 | 45 | 4.220967 | 3.259906 | 1.599953 | 0 | 6.656689 | 0
2018-02-12 12:19 | 485254.6 | 240.0002 | 3 | 45 | 4.243846 | 3.259938 | 1.708617 | 0 | 7.116587 | 0
2018-02-12 12:21 | 485374.6 | 360.0009 | 3 | 45 | 4.268044 | 3.259921 | 1.817269 | 0 | 7.578985 | 0
2018-02-12 12:23 | 485494.6 | 480.0001 | 3 | 45 | 4.296221 | 3.259902 | 1.925927 | 0 | 8.044229 | 0
2018-02-12 12:25 | 485614.6 | 600.0018 | 3 | 45 | 4.3298 | 3.259946 | 2.034588 | 0 | 8.512859 | 0
2018-02-12 12:27 | 485734.6 | 720.0001 | 3 | 45 | 4.363881 | 3.259898 | 2.143244 | 0 | 8.985162 | 0
2018-02-12 12:29 | 485854.6 | 840.0001 | 3 | 45 | 4.399546 | 3.259942 | 2.251896 | 0 | 9.461239 | 0
2018-02-12 12:31 | 485974.6 | 960.0009 | 3 | 45 | 4.400257 | 2.835637 | 2.353122 | 0 | 9.906656 | 0
2018-02-12 12:33 | 486094.6 | 1080.0002 | 3 | 45 | 4.400278 | 2.471169 | 2.441514 | 0 | 10.29561 | 0
2018-02-12 12:35 | 486214.6 | 1200.0009 | 3 | 45 | 4.400265 | 2.159319 | 2.51846 | 0 | 10.63419 | 0
2018-02-12 12:37 | 486334.6 | 1320.0009 | 3 | 45 | 4.400245 | 1.904323 | 2.586071 | 0 | 10.93169 | 0
2018-02-12 12:39 | 486454.6 | 1440.0009 | 3 | 45 | 4.400247 | 1.68933 | 2.645873 | 0 | 11.19483 | 0
2018-02-12 12:41 | 486574.6 | 1560.0009 | 3 | 45 | 4.400244 | 1.491665 | 2.698833 | 0 | 11.42787 | 0
2018-02-12 12:43 | 486694.6 | 1680.001 | 3 | 45 | 4.400207 | 1.306712 | 2.745391 | 0 | 11.63274 | 0
2018-02-12 12:45 | 486814.6 | 1800.0009 | 3 | 45 | 4.400187 | 1.161838 | 2.786458 | 0 | 11.81344 | 0
2018-02-12 12:47 | 486934.6 | 1920.0009 | 3 | 45 | 4.400184 | 1.040424 | 2.823093 | 0 | 11.97464 | 0
2018-02-12 12:49 | 487054.6 | 2040.0008 | 3 | 45 | 4.400222 | 0.9339857 | 2.855968 | 0 | 12.1193 | 0
2018-02-12 12:51 | 487174.6 | 2160.0009 | 3 | 45 | 4.400189 | 0.8302174 | 2.885363 | 0 | 12.24864 | 0
2018-02-12 12:53 | 487294.6 | 2280.0001 | 3 | 45 | 4.400199 | 0.7416086 | 2.911483 | 0 | 12.36358 | 0
2018-02-12 12:55 | 487414.6 | 2400.0002 | 3 | 45 | 4.400174 | 0.6698885 | 2.934967 | 0 | 12.46691 | 0
2018-02-12 12:57 | 487534.6 | 2520.0009 | 3 | 45 | 4.400148 | 0.6090336 | 2.956275 | 0 | 12.56067 | 0
2018-02-12 12:59 | 487654.6 | 2640.0002 | 3 | 45 | 4.400203 | 0.5530338 | 2.975642 | 0 | 12.64589 | 0
2018-02-12 13:01 | 487774.6 | 2760.0002 | 3 | 45 | 4.40014 | 0.4963102 | 2.993105 | 0 | 12.72273 | 0
2018-02-12 13:03 | 487894.6 | 2880.0002 | 3 | 45 | 4.400146 | 0.4523363 | 3.008889 | 0 | 12.79218 | 0
2018-02-12 13:05 | 488014.6 | 3000.0008 | 3 | 45 | 4.400121 | 0.4154434 | 3.023333 | 0 | 12.85574 | 0
2018-02-12 13:07 | 488134.6 | 3120.0001 | 3 | 45 | 4.400157 | 0.3831244 | 3.036641 | 0 | 12.91429 | 0
2018-02-12 13:09 | 488254.6 | 3240.0009 | 3 | 45 | 4.400088 | 0.3485126 | 3.048851 | 0 | 12.96802 | 0
2018-02-12 13:11 | 488374.6 | 3360.0009 | 3 | 45 | 4.400118 | 0.3188686 | 3.059954 | 0 | 13.01687 | 0
2018-02-12 13:13 | 488494.6 | 3480.0002 | 3 | 45 | 4.400144 | 0.29529 | 3.070175 | 0 | 13.06185 | 0
2018-02-12 13:15 | 488614.6 | 3600.0009 | 3 | 45 | 4.40014 | 0.2751598 | 3.079657 | 0 | 13.10357 | 0
2018-02-12 13:17 | 488734.6 | 3720.0002 | 3 | 45 | 4.400112 | 0.2543602 | 3.088475 | 0 | 13.14237 | 0
2018-02-12 13:19 | 488854.6 | 3840.0009 | 3 | 45 | 4.400125 | 0.2327652 | 3.09659 | 0 | 13.17808 | 0
2018-02-12 13:21 | 488974.6 | 3960.0009 | 3 | 45 | 4.400072 | 0.2149105 | 3.104051 | 0 | 13.21091 | 0
2018-02-12 13:23 | 489094.6 | 4080.0002 | 3 | 45 | 4.400117 | 0.201457 | 3.111003 | 0 | 13.2415 | 0
2018-02-12 13:25 | 489214.6 | 4200.0002 | 3 | 45 | 4.400116 | 0.1895676 | 3.117518 | 0 | 13.27016 | 0
2018-02-12 13:27 | 489334.6 | 4320.0009 | 3 | 45 | 4.40012 | 0.1747599 | 3.123589 | 0 | 13.29687 | 0
2018-02-12 13:29 | 489454.6 | 4440.0001 | 3 | 45 | 4.400107 | 0.1616611 | 3.12917 | 0 | 13.32143 | 0
2018-02-12 13:31 | 489574.6 | 4560.0009 | 3 | 45 | 4.400066 | 0.1507072 | 3.134371 | 0 | 13.34432 | 0
2018-02-12 13:33 | 489694.6 | 4680.0009 | 3 | 45 | 4.400139 | 0.1429462 | 3.139256 | 0 | 13.36581 | 0
2018-02-12 13:35 | 489814.6 | 4800.0001 | 3 | 45 | 4.40009 | 0.1333818 | 3.143852 | 0 | 13.38603 | 0
2018-02-12 13:37 | 489934.6 | 4920.001 | 3 | 45 | 4.400069 | 0.1221523 | 3.148112 | 0 | 13.40478 | 0
2018-02-12 13:39 | 490054.6 | 5040.0001 | 3 | 45 | 4.400109 | 0.1150322 | 3.152056 | 0 | 13.42213 | 0
2018-02-12 13:41 | 490174.6 | 5160.0002 | 3 | 45 | 4.400062 | 0.1080246 | 3.155765 | 0 | 13.43845 | 0
2018-02-12 13:43 | 490294.6 | 5280.0002 | 3 | 45 | 4.400081 | 0.1019707 | 3.159274 | 0 | 13.45389 | 0
2018-02-12 13:45 | 490414.6 | 5400.001 | 3 | 45 | 4.400114 | 0.09530163 | 3.162565 | 0 | 13.46837 | 0
2018-02-12 13:47 | 490534.6 | 5520.0001 | 3 | 45 | 4.400052 | 0.08751583 | 3.1656 | 0 | 13.48173 | 0
2018-02-12 13:49 | 490654.6 | 5640.0001 | 3 | 45 | 4.400061 | 0.08295059 | 3.168444 | 0 | 13.49424 | 0
2018-02-12 13:50 | 490678.7 | 5664.0679 | 3 | 45 | 4.400039 | 0.08149624 | 3.168996 | 0 | 13.49667 | 0
2018-02-12 13:52 | 490798.7 | 120.0003 | 4 | 45 | 4.391737 | 0 | 3.168996 | 0 | 13.49667 | 0
2018-02-12 13:54 | 490918.7 | 240.0011 | 4 | 45 | 4.390874 | 0 | 3.168996 | 0 | 13.49667 | 0
2018-02-12 13:55 | 490978.8 | 300.004 | 4 | 45 | 4.390591 | 0 | 3.168996 | 0 | 13.49667 | 0
2018-02-12 13:57 | 491098.8 | 120.0009 | 5 | 45 | 4.063737 | -3.259953 | 3.168996 | 0.10865 | 13.49667 | 0.4455308
2018-02-12 13:59 | 491218.8 | 240.0001 | 5 | 45 | 4.024837 | -3.259939 | 3.168996 | 0.2173062 | 13.49667 | 0.8849404
2018-02-12 14:01 | 491338.8 | 360.0002 | 5 | 45 | 3.986972 | -3.259953 | 3.168996 | 0.325959 | 13.49667 | 1.320213
2018-02-12 14:03 | 491458.8 | 480.0002 | 5 | 45 | 3.946601 | -3.260001 | 3.168996 | 0.4346148 | 13.49667 | 1.751254
2018-02-12 14:05 | 491578.8 | 600.0001 | 5 | 45 | 3.903947 | -3.259995 | 3.168996 | 0.5432774 | 13.49667 | 2.177773
2018-02-12 14:07 | 491698.8 | 720.0002 | 5 | 45 | 3.865082 | -3.260046 | 3.168996 | 0.6519344 | 13.49667 | 2.599821
2018-02-12 14:09 | 491818.8 | 840.0001 | 5 | 45 | 3.828826 | -3.260042 | 3.168996 | 0.760596 | 13.49667 | 3.017807
2018-02-12 14:11 | 491938.8 | 960.0009 | 5 | 45 | 3.79345 | -3.259974 | 3.168996 | 0.8692532 | 13.49667 | 3.431924
2018-02-12 14:13 | 492058.8 | 1080.0001 | 5 | 45 | 3.756286 | -3.259965 | 3.168996 | 0.9779093 | 13.49667 | 3.842117
2018-02-12 14:15 | 492178.8 | 1200.0002 | 5 | 45 | 3.720415 | -3.259967 | 3.168996 | 1.086566 | 13.49667 | 4.248257
2018-02-12 14:17 | 492298.8 | 1320.0009 | 5 | 45 | 3.689423 | -3.259976 | 3.168996 | 1.195228 | 13.49667 | 4.650808
2018-02-12 14:19 | 492418.8 | 1440.0009 | 5 | 45 | 3.661728 | -3.259935 | 3.168996 | 1.303883 | 13.49667 | 5.050163
2018-02-12 14:21 | 492538.8 | 1560.0009 | 5 | 45 | 3.63447 | -3.259975 | 3.168996 | 1.412535 | 13.49667 | 5.446539
2018-02-12 14:23 | 492658.8 | 1680.0001 | 5 | 45 | 3.606396 | -3.259903 | 3.168996 | 1.521201 | 13.49667 | 5.839942
2018-02-12 14:25 | 492778.8 | 1800.0001 | 5 | 45 | 3.582479 | -3.259949 | 3.168996 | 1.629852 | 13.49667 | 6.230446
2018-02-12 14:27 | 492898.8 | 1920.0009 | 5 | 45 | 3.561748 | -3.25993 | 3.168996 | 1.738513 | 13.49667 | 6.618564
2018-02-12 14:29 | 493018.8 | 2040.0002 | 5 | 45 | 3.542622 | -3.259937 | 3.168996 | 1.847162 | 13.49667 | 7.004506
2018-02-12 14:31 | 493138.8 | 2160.0001 | 5 | 45 | 3.522708 | -3.259955 | 3.168996 | 1.955829 | 13.49667 | 7.38841
2018-02-12 14:33 | 493258.8 | 2280.0001 | 5 | 45 | 3.504025 | -3.259967 | 3.168996 | 2.064478 | 13.49667 | 7.77009
2018-02-12 14:35 | 493378.8 | 2400.001 | 5 | 45 | 3.488674 | -3.259923 | 3.168996 | 2.173141 | 13.49667 | 8.149995
2018-02-12 14:37 | 493498.8 | 2520.0009 | 5 | 45 | 3.47521 | -3.259953 | 3.168996 | 2.2818 | 13.49667 | 8.528338
2018-02-12 14:39 | 493618.8 | 2640.0002 | 5 | 45 | 3.460361 | -3.259946 | 3.168996 | 2.390452 | 13.49667 | 8.905148
2018-02-12 14:41 | 493738.8 | 2760.0001 | 5 | 45 | 3.441575 | -3.259941 | 3.168996 | 2.499105 | 13.49667 | 9.280116
2018-02-12 14:43 | 493858.8 | 2880.001 | 5 | 45 | 3.423103 | -3.259994 | 3.168996 | 2.607768 | 13.49667 | 9.653093
2018-02-12 14:45 | 493978.8 | 3000.0001 | 5 | 45 | 3.401821 | -3.259912 | 3.168996 | 2.716428 | 13.49667 | 10.02392
2018-02-12 14:47 | 494098.8 | 3120.0001 | 5 | 45 | 3.372498 | -3.259964 | 3.168996 | 2.825083 | 13.49667 | 10.39208
2018-02-12 14:49 | 494218.8 | 3240.0002 | 5 | 45 | 3.322856 | -3.25993 | 3.168996 | 2.933745 | 13.49667 | 10.75611
2018-02-12 14:51 | 494338.8 | 3360.0001 | 5 | 45 | 3.236275 | -3.260005 | 3.168996 | 3.042398 | 13.49667 | 11.11285
2018-02-12 14:53 | 494458.8 | 3480.0009 | 5 | 45 | 3.054691 | -3.25993 | 3.168996 | 3.15106 | 13.49667 | 11.45623
2018-02-12 14:53 | 494477.8 | 3498.9591 | 5 | 45 | 2.999985 | -3.259962 | 3.168996 | 3.16823 | 13.49667 | 11.50823
2018-02-12 14:55 | 494597.8 | 120.0011 | 6 | 45 | 3.482909 | 0 | 3.168996 | 3.16823 | 13.49667 | 11.50823
2018-02-12 14:57 | 494717.8 | 240.0011 | 6 | 45 | 3.504539 | 0 | 3.168996 | 3.16823 | 13.49667 | 11.50823
2018-02-12 14:58 | 494777.8 | 300.0017 | 6 | 45 | 3.509229 | 0 | 3.168996 | 3.16823 | 13.49667 | 11.50823
2018-02-12 14:58 | 494777.8 | 0.0025 | 7 | 46 | 3.509346 | 0 | 0 | 0 | 0 | 0
2018-02-12 15:00 | 494897.9 | 120.0002 | 2 | 46 | 4.083886 | 4.890046 | 0.1624022 | 0 | 0.6510859 | 0
2018-02-12 15:02 | 495017.9 | 240.0011 | 2 | 46 | 4.120409 | 4.890006 | 0.3253936 | 0 | 1.319564 | 0
2018-02-12 15:04 | 495137.9 | 360.0002 | 2 | 46 | 4.152776 | 4.890046 | 0.4883822 | 0 | 1.993881 | 0
2018-02-12 15:06 | 495257.9 | 480.001 | 2 | 46 | 4.180126 | 4.890115 | 0.6513675 | 0 | 2.672971 | 0
2018-02-12 15:08 | 495377.9 | 600.0003 | 2 | 46 | 4.200238 | 4.766953 | 0.8137338 | 0 | 3.353785 | 0
2018-02-12 15:10 | 495497.9 | 720.001 | 2 | 46 | 4.200256 | 4.429557 | 0.9669158 | 0 | 3.99719 | 0
2018-02-12 15:12 | 495617.9 | 840.001 | 2 | 46 | 4.200237 | 4.122111 | 1.109275 | 0 | 4.595134 | 0
2018-02-12 15:14 | 495737.9 | 960.0002 | 2 | 46 | 4.200247 | 3.832547 | 1.24183 | 0 | 5.151899 | 0
2018-02-12 15:16 | 495857.9 | 1080.0011 | 2 | 46 | 4.200197 | 3.536117 | 1.364706 | 0 | 5.66801 | 0
2018-02-12 15:18 | 495977.9 | 1200.0002 | 2 | 46 | 4.20026 | 3.270186 | 1.477976 | 0 | 6.143771 | 0
2018-02-12 15:18 | 495982.9 | 1204.9576 | 2 | 46 | 4.200237 | 3.259988 | 1.482473 | 0 | 6.162662 | 0
2018-02-12 15:20 | 496102.9 | 120.0009 | 3 | 46 | 4.218811 | 3.25987 | 1.590747 | 0 | 6.618346 | 0
2018-02-12 15:22 | 496222.9 | 240.0001 | 3 | 46 | 4.240094 | 3.259828 | 1.699397 | 0 | 7.077845 | 0
2018-02-12 15:24 | 496342.9 | 360.0001 | 3 | 46 | 4.265624 | 3.259908 | 1.808059 | 0 | 7.539924 | 0
2018-02-12 15:26 | 496462.9 | 480.0002 | 3 | 46 | 4.296126 | 3.259845 | 1.916711 | 0 | 8.005026 | 0
2018-02-12 15:28 | 496582.9 | 600.0001 | 3 | 46 | 4.327115 | 3.259868 | 2.025367 | 0 | 8.4735 | 0
2018-02-12 15:30 | 496702.9 | 720.0001 | 3 | 46 | 4.359422 | 3.25986 | 2.134023 | 0 | 8.945416 | 0
2018-02-12 15:32 | 496822.9 | 840.001 | 3 | 46 | 4.394856 | 3.25991 | 2.242679 | 0 | 9.420981 | 0
2018-02-12 15:34 | 496942.9 | 960.0001 | 3 | 46 | 4.400262 | 2.850568 | 2.345091 | 0 | 9.871582 | 0
2018-02-12 15:36 | 497062.9 | 1080.0002 | 3 | 46 | 4.400266 | 2.487987 | 2.433807 | 0 | 10.26195 | 0
2018-02-12 15:38 | 497182.9 | 1200.0009 | 3 | 46 | 4.40026 | 2.191219 | 2.511659 | 0 | 10.60452 | 0
2018-02-12 15:40 | 497302.9 | 1320.0002 | 3 | 46 | 4.400257 | 1.938575 | 2.580413 | 0 | 10.90706 | 0
2018-02-12 15:42 | 497422.9 | 1440 | 3 | 46 | 4.400222 | 1.706141 | 2.641111 | 0 | 11.17414 | 0
2018-02-12 15:44 | 497542.9 | 1560.0009 | 3 | 46 | 4.40022 | 1.492703 | 2.694322 | 0 | 11.40828 | 0
2018-02-12 15:46 | 497662.9 | 1680 | 3 | 46 | 4.400208 | 1.323362 | 2.741161 | 0 | 11.61439 | 0
2018-02-12 15:48 | 497782.9 | 1800.0008 | 3 | 46 | 4.400208 | 1.181573 | 2.782825 | 0 | 11.79772 | 0
2018-02-12 15:50 | 497902.9 | 1920.0009 | 3 | 46 | 4.400229 | 1.05634 | 2.820094 | 0 | 11.96171 | 0
2018-02-12 15:52 | 498022.9 | 2040 | 3 | 46 | 4.400214 | 0.9361076 | 2.853283 | 0 | 12.10775 | 0
2018-02-12 15:54 | 498142.9 | 2160.0002 | 3 | 46 | 4.400174 | 0.8329668 | 2.882681 | 0 | 12.2371 | 0
2018-02-12 15:56 | 498262.9 | 2280 | 3 | 46 | 4.400189 | 0.7515678 | 2.909053 | 0 | 12.35315 | 0
2018-02-12 15:58 | 498382.9 | 2400.0017 | 3 | 46 | 4.400168 | 0.6813679 | 2.932914 | 0 | 12.45814 | 0
2018-02-12 16:00 | 498502.9 | 2520.0001 | 3 | 46 | 4.400176 | 0.6147394 | 2.954522 | 0 | 12.55322 | 0
2018-02-12 16:02 | 498622.9 | 2640 | 3 | 46 | 4.40013 | 0.5502405 | 2.973927 | 0 | 12.6386 | 0
2018-02-12 16:04 | 498742.9 | 2760.0001 | 3 | 46 | 4.400142 | 0.5011415 | 2.991437 | 0 | 12.71565 | 0
2018-02-12 16:06 | 498862.9 | 2880.0008 | 3 | 46 | 4.400136 | 0.4595089 | 3.00742 | 0 | 12.78597 | 0
2018-02-12 16:08 | 498982.9 | 3000.0001 | 3 | 46 | 4.40013 | 0.4211645 | 3.022097 | 0 | 12.85056 | 0
2018-02-12 16:10 | 499102.9 | 3120.0009 | 3 | 46 | 4.400139 | 0.3830042 | 3.035516 | 0 | 12.9096 | 0
2018-02-12 16:12 | 499222.9 | 3240 | 3 | 46 | 4.400139 | 0.3488359 | 3.047681 | 0 | 12.96313 | 0
2018-02-12 16:14 | 499342.9 | 3360 | 3 | 46 | 4.400108 | 0.3216667 | 3.05885 | 0 | 13.01227 | 0
2018-02-12 16:16 | 499462.9 | 3480.0001 | 3 | 46 | 4.400145 | 0.2995043 | 3.069199 | 0 | 13.05781 | 0
2018-02-12 16:18 | 499582.9 | 3600.0001 | 3 | 46 | 4.400146 | 0.2765999 | 3.078798 | 0 | 13.10005 | 0
2018-02-12 16:20 | 499702.9 | 3720.0001 | 3 | 46 | 4.400098 | 0.2513103 | 3.087598 | 0 | 13.13877 | 0
2018-02-12 16:22 | 499822.9 | 3840.0009 | 3 | 46 | 4.400134 | 0.2338285 | 3.095681 | 0 | 13.17434 | 0
2018-02-12 16:24 | 499942.9 | 3960.0009 | 3 | 46 | 4.400105 | 0.2187748 | 3.103209 | 0 | 13.20746 | 0
2018-02-12 16:26 | 500062.9 | 4080 | 3 | 46 | 4.400142 | 0.2046375 | 3.110262 | 0 | 13.23849 | 0
2018-02-12 16:28 | 500182.9 | 4200.0009 | 3 | 46 | 4.400104 | 0.1880951 | 3.116818 | 0 | 13.26734 | 0
2018-02-12 16:30 | 500302.9 | 4320.0008 | 3 | 46 | 4.400102 | 0.1739349 | 3.122845 | 0 | 13.29386 | 0
2018-02-12 16:32 | 500422.9 | 4440.0001 | 3 | 46 | 4.400126 | 0.163271 | 3.128453 | 0 | 13.31854 | 0
2018-02-12 16:34 | 500542.9 | 4560.0008 | 3 | 46 | 4.400117 | 0.1539841 | 3.133729 | 0 | 13.34175 | 0
2018-02-12 16:36 | 500662.9 | 4680.0009 | 3 | 46 | 4.40012 | 0.1432676 | 3.138684 | 0 | 13.36355 | 0
2018-02-12 16:38 | 500782.9 | 4800 | 3 | 46 | 4.400077 | 0.1312752 | 3.143264 | 0 | 13.38371 | 0
2018-02-12 16:40 | 500902.9 | 4920.0009 | 3 | 46 | 4.400096 | 0.1231813 | 3.147507 | 0 | 13.40238 | 0
2018-02-12 16:42 | 501022.9 | 5040.0001 | 3 | 46 | 4.40005 | 0.1156979 | 3.151498 | 0 | 13.41994 | 0
2018-02-12 16:44 | 501142.9 | 5160.0001 | 3 | 46 | 4.400101 | 0.1097832 | 3.155262 | 0 | 13.4365 | 0
2018-02-12 16:46 | 501262.9 | 5280.0009 | 3 | 46 | 4.400088 | 0.101696 | 3.15879 | 0 | 13.45202 | 0
2018-02-12 16:48 | 501382.9 | 5400.0009 | 3 | 46 | 4.40005 | 0.09397888 | 3.162045 | 0 | 13.46634 | 0
2018-02-12 16:50 | 501502.9 | 5520.0009 | 3 | 46 | 4.40008 | 0.08892727 | 3.1651 | 0 | 13.47978 | 0
2018-02-12 16:52 | 501622.9 | 5640.0009 | 3 | 46 | 4.400105 | 0.08468533 | 3.167991 | 0 | 13.49251 | 0
2018-02-12 16:53 | 501663.3 | 5680.4304 | 3 | 46 | 4.400012 | 0.08149815 | 3.168934 | 0 | 13.49666 | 0
2018-02-12 16:55 | 501783.335 | 120.0007 | 4 | 46 | 4.391755 | 0 | 3.168934 | 0 | 13.49666 | 0
2018-02-12 16:57 | 501903.3351 | 240.0008 | 4 | 46 | 4.390941 | 0 | 3.168934 | 0 | 13.49666 | 0
2018-02-12 16:58 | 501963.3357 | 300.0014 | 4 | 46 | 4.390637 | 0 | 3.168934 | 0 | 13.49666 | 0
2018-02-12 17:00 | 502083.4 | 120.0006 | 5 | 46 | 4.064419 | -3.259934 | 3.168934 | 0.1086499 | 13.49666 | 0.4455175
2018-02-12 17:02 | 502203.4 | 240 | 5 | 46 | 4.02619 | -3.260006 | 3.168934 | 0.217307 | 13.49666 | 0.8850704
2018-02-12 17:04 | 502323.4 | 360.0009 | 5 | 46 | 3.985422 | -3.259924 | 3.168934 | 0.3259625 | 13.49666 | 1.320366
2018-02-12 17:06 | 502443.4 | 480.0009 | 5 | 46 | 3.942736 | -3.259919 | 3.168934 | 0.4346191 | 13.49666 | 1.751061
2018-02-12 17:08 | 502563.4 | 600.0001 | 5 | 46 | 3.903356 | -3.259959 | 3.168934 | 0.5432824 | 13.49666 | 2.177332
2018-02-12 17:10 | 502683.4 | 720.0002 | 5 | 46 | 3.866175 | -3.25998 | 3.168934 | 0.6519296 | 13.49666 | 2.599381
2018-02-12 17:12 | 502803.4 | 840.0001 | 5 | 46 | 3.829246 | -3.259942 | 3.168934 | 0.7605998 | 13.49666 | 3.017509
2018-02-12 17:14 | 502923.4 | 960.0003 | 5 | 46 | 3.790588 | -3.259914 | 3.168934 | 0.8692609 | 13.49666 | 3.431517
2018-02-12 17:16 | 503043.4 | 1080.0009 | 5 | 46 | 3.754141 | -3.259969 | 3.168934 | 0.9779297 | 13.49666 | 3.841418
2018-02-12 17:18 | 503163.4 | 1200.0009 | 5 | 46 | 3.720697 | -3.259937 | 3.168934 | 1.086593 | 13.49666 | 4.247505
2018-02-12 17:20 | 503283.4 | 1320.001 | 5 | 46 | 3.690782 | -3.259942 | 3.168934 | 1.195247 | 13.49666 | 4.650142
2018-02-12 17:22 | 503403.4 | 1440.0009 | 5 | 46 | 3.661037 | -3.259923 | 3.168934 | 1.303905 | 13.49666 | 5.04957
2018-02-12 17:24 | 503523.4 | 1560.0002 | 5 | 46 | 3.631417 | -3.259994 | 3.168934 | 1.412571 | 13.49666 | 5.445753
2018-02-12 17:26 | 503643.4 | 1680.0009 | 5 | 46 | 3.606134 | -3.259934 | 3.168934 | 1.521231 | 13.49666 | 5.838938
2018-02-12 17:28 | 503763.4 | 1800.0003 | 5 | 46 | 3.583849 | -3.259901 | 3.168934 | 1.629898 | 13.49666 | 6.229565
2018-02-12 17:30 | 503883.4 | 1920.0001 | 5 | 46 | 3.562572 | -3.259975 | 3.168934 | 1.738557 | 13.49666 | 6.617822
2018-02-12 17:32 | 504003.4 | 2040.0009 | 5 | 46 | 3.540381 | -3.259944 | 3.168934 | 1.847222 | 13.49666 | 7.003751
2018-02-12 17:34 | 504123.4 | 2160.001 | 5 | 46 | 3.520924 | -3.259978 | 3.168934 | 1.955868 | 13.49666 | 7.387299
2018-02-12 17:36 | 504243.4 | 2280.0001 | 5 | 46 | 3.504544 | -3.259949 | 3.168934 | 2.064541 | 13.49666 | 7.769019
2018-02-12 17:38 | 504363.4 | 2400.0002 | 5 | 46 | 3.490069 | -3.25988 | 3.168934 | 2.173193 | 13.49666 | 8.149014
2018-02-12 17:40 | 504483.4 | 2520.0009 | 5 | 46 | 3.474598 | -3.259962 | 3.168934 | 2.281866 | 13.49666 | 8.527477
2018-02-12 17:42 | 504603.4 | 2640.0003 | 5 | 46 | 3.457121 | -3.259953 | 3.168934 | 2.390529 | 13.49666 | 8.904071
2018-02-12 17:44 | 504723.4 | 2760.0009 | 5 | 46 | 3.441411 | -3.259931 | 3.168934 | 2.49919 | 13.49666 | 9.278872
2018-02-12 17:46 | 504843.4 | 2880.0009 | 5 | 46 | 3.424863 | -3.259944 | 3.168934 | 2.60784 | 13.49666 | 9.651887
2018-02-12 17:48 | 504963.4 | 3000.0001 | 5 | 46 | 3.403202 | -3.259892 | 3.168934 | 2.716505 | 13.49666 | 10.02293
2018-02-12 17:50 | 505083.4 | 3120.0001 | 5 | 46 | 3.3687 | -3.259921 | 3.168934 | 2.825156 | 13.49666 | 10.39097
2018-02-12 17:52 | 505203.4 | 3240.0001 | 5 | 46 | 3.318995 | -3.259946 | 3.168934 | 2.933821 | 13.49666 | 10.7545
2018-02-12 17:54 | 505323.4 | 3360.0009 | 5 | 46 | 3.236929 | -3.259957 | 3.168934 | 3.042483 | 13.49666 | 11.11114
2018-02-12 17:56 | 505443.4 | 3480.0002 | 5 | 46 | 3.057967 | -3.259967 | 3.168934 | 3.15114 | 13.49666 | 11.45477
2018-02-12 17:56 | 505463.4 | 3499.9487 | 5 | 46 | 2.999986 | -3.259955 | 3.168934 | 3.169212 | 13.49666 | 11.50954
2018-02-12 17:58 | 505583.4 | 120 | 6 | 46 | 3.479971 | 0 | 3.168934 | 3.169212 | 13.49666 | 11.50954
2018-02-12 18:00 | 505703.4 | 240 | 6 | 46 | 3.501266 | 0 | 3.168934 | 3.169212 | 13.49666 | 11.50954
2018-02-12 18:01 | 505763.4 | 300.003 | 6 | 46 | 3.505674 | 0 | 3.168934 | 3.169212 | 13.49666 | 11.50954
2018-02-12 18:01 | 505763.4326 | 0.0025 | 7 | 47 | 3.5054 | 0 | 0 | 0 | 0 | 0
2018-02-12 18:03 | 505883.5 | 120.001 | 2 | 47 | 4.082422 | 4.890103 | 0.1624092 | 4.8e-11 | 0.6508297 | 1.68e-10
2018-02-12 18:05 | 506003.5 | 240.001 | 2 | 47 | 4.118177 | 4.89017 | 0.3254058 | 4.8e-11 | 1.318965 | 1.68e-10
2018-02-12 18:07 | 506123.5 | 360.001 | 2 | 47 | 4.154107 | 4.890151 | 0.4883829 | 4.8e-11 | 1.993123 | 1.68e-10
2018-02-12 18:09 | 506243.5 | 480.001 | 2 | 47 | 4.183239 | 4.890128 | 0.65139 | 4.8e-11 | 2.672789 | 1.68e-10
2018-02-12 18:11 | 506363.5 | 600.001 | 2 | 47 | 4.200275 | 4.78058 | 0.8138278 | 4.8e-11 | 3.354093 | 1.68e-10
2018-02-12 18:13 | 506483.5 | 720.0002 | 2 | 47 | 4.200265 | 4.460082 | 0.9677552 | 4.8e-11 | 4.000628 | 1.68e-10
2018-02-12 18:15 | 506603.5 | 840.0003 | 2 | 47 | 4.200278 | 4.135676 | 1.111012 | 4.8e-11 | 4.602344 | 1.68e-10
2018-02-12 18:17 | 506723.5 | 960.0002 | 2 | 47 | 4.20026 | 3.802985 | 1.243245 | 4.8e-11 | 5.157756 | 1.68e-10
2018-02-12 18:19 | 506843.5 | 1080.0011 | 2 | 47 | 4.200261 | 3.527204 | 1.365246 | 4.8e-11 | 5.67019 | 1.68e-10
2018-02-12 18:21 | 506963.5 | 1200.0012 | 2 | 47 | 4.200212 | 3.283473 | 1.478679 | 4.8e-11 | 6.146638 | 1.68e-10
2018-02-12 18:21 | 506976.7 | 1213.192 | 2 | 47 | 4.200266 | 3.259994 | 1.490677 | 4.8e-11 | 6.197033 | 1.68e-10
2018-02-12 18:23 | 507096.7 | 120.0003 | 3 | 47 | 4.218122 | 3.25986 | 1.598951 | 4.8e-11 | 6.652662 | 1.68e-10
2018-02-12 18:25 | 507216.7 | 240.001 | 3 | 47 | 4.242101 | 3.259873 | 1.707616 | 4.8e-11 | 7.112265 | 1.68e-10
2018-02-12 18:27 | 507336.7 | 360.001 | 3 | 47 | 4.269651 | 3.259845 | 1.816272 | 4.8e-11 | 7.574694 | 1.68e-10
2018-02-12 18:29 | 507456.7 | 480.001 | 3 | 47 | 4.297836 | 3.25981 | 1.92492 | 4.8e-11 | 8.040097 | 1.68e-10
2018-02-12 18:31 | 507576.7 | 600.001 | 3 | 47 | 4.327285 | 3.259904 | 2.033586 | 4.8e-11 | 8.508711 | 1.68e-10
2018-02-12 18:33 | 507696.7 | 720.0002 | 3 | 47 | 4.360516 | 3.259908 | 2.142235 | 4.8e-11 | 8.980632 | 1.68e-10
2018-02-12 18:35 | 507816.7 | 840.0002 | 3 | 47 | 4.39959 | 3.25991 | 2.2509 | 4.8e-11 | 9.456553 | 1.68e-10
2018-02-12 18:37 | 507936.7 | 960.001 | 3 | 47 | 4.400253 | 2.81968 | 2.351665 | 4.8e-11 | 9.899945 | 1.68e-10
2018-02-12 18:39 | 508056.7 | 1080.0003 | 3 | 47 | 4.400214 | 2.481399 | 2.439854 | 4.8e-11 | 10.288 | 1.68e-10
2018-02-12 18:41 | 508176.7 | 1200.0003 | 3 | 47 | 4.400252 | 2.188537 | 2.517663 | 4.8e-11 | 10.63038 | 1.68e-10
2018-02-12 18:43 | 508296.7 | 1320.0003 | 3 | 47 | 4.400229 | 1.91589 | 2.586054 | 4.8e-11 | 10.93131 | 1.68e-10
2018-02-12 18:45 | 508416.7 | 1440.0003 | 3 | 47 | 4.40022 | 1.67748 | 2.64577 | 4.8e-11 | 11.19408 | 1.68e-10
2018-02-12 18:47 | 508536.7 | 1560.0003 | 3 | 47 | 4.400162 | 1.484117 | 2.698396 | 4.8e-11 | 11.42565 | 1.68e-10
2018-02-12 18:49 | 508656.7 | 1680.0011 | 3 | 47 | 4.40022 | 1.324319 | 2.74514 | 4.8e-11 | 11.63133 | 1.68e-10
2018-02-12 18:51 | 508776.7 | 1800.0011 | 3 | 47 | 4.40021 | 1.177462 | 2.7868 | 4.8e-11 | 11.81464 | 1.68e-10
2018-02-12 18:53 | 508896.7 | 1920.001 | 3 | 47 | 4.400234 | 1.03861 | 2.823689 | 4.8e-11 | 11.97696 | 1.68e-10
2018-02-12 18:55 | 509016.7 | 2040.001 | 3 | 47 | 4.400192 | 0.9265165 | 2.856373 | 4.8e-11 | 12.12078 | 1.68e-10
2018-02-12 18:57 | 509136.7 | 2160.0011 | 3 | 47 | 4.400185 | 0.8334637 | 2.885664 | 4.8e-11 | 12.24967 | 1.68e-10
2018-02-12 18:59 | 509256.7 | 2280.001 | 3 | 47 | 4.400208 | 0.7537336 | 2.912107 | 4.8e-11 | 12.36602 | 1.68e-10
2018-02-12 19:01 | 509376.7 | 2400.001 | 3 | 47 | 4.400164 | 0.6751595 | 2.935922 | 4.8e-11 | 12.47081 | 1.68e-10
2018-02-12 19:03 | 509496.7 | 2520.0011 | 3 | 47 | 4.400175 | 0.6052685 | 2.957206 | 4.8e-11 | 12.56446 | 1.68e-10
2018-02-12 19:05 | 509616.7 | 2640.0011 | 3 | 47 | 4.400147 | 0.5492983 | 2.976429 | 4.8e-11 | 12.64905 | 1.68e-10
2018-02-12 19:07 | 509736.7 | 2760.001 | 3 | 47 | 4.40017 | 0.5035553 | 2.993949 | 4.8e-11 | 12.72614 | 1.68e-10
2018-02-12 19:09 | 509856.7 | 2880.0011 | 3 | 47 | 4.400169 | 0.4591322 | 3.009982 | 4.8e-11 | 12.79668 | 1.68e-10
2018-02-12 19:11 | 509976.7 | 3000.0003 | 3 | 47 | 4.400095 | 0.4133711 | 3.024532 | 4.8e-11 | 12.86071 | 1.68e-10
2018-02-12 19:13 | 510096.7 | 3120.0019 | 3 | 47 | 4.400158 | 0.3791103 | 3.037727 | 4.8e-11 | 12.91877 | 1.68e-10
2018-02-12 19:15 | 510216.7 | 3240.0003 | 3 | 47 | 4.400133 | 0.3492441 | 3.049848 | 4.8e-11 | 12.9721 | 1.68e-10
2018-02-12 19:17 | 510336.7 | 3360.0003 | 3 | 47 | 4.40009 | 0.3228559 | 3.061062 | 4.8e-11 | 13.02145 | 1.68e-10
2018-02-12 19:19 | 510456.7 | 3480.0011 | 3 | 47 | 4.400134 | 0.2967024 | 3.071404 | 4.8e-11 | 13.06695 | 1.68e-10
2018-02-12 19:21 | 510576.7 | 3600.0003 | 3 | 47 | 4.40008 | 0.2709446 | 3.080845 | 4.8e-11 | 13.1085 | 1.68e-10
2018-02-12 19:23 | 510696.7 | 3720.0019 | 3 | 47 | 4.400133 | 0.2518539 | 3.089549 | 4.8e-11 | 13.14679 | 1.68e-10
2018-02-12 19:25 | 510816.7 | 3840.0011 | 3 | 47 | 4.400148 | 0.2356567 | 3.097648 | 4.8e-11 | 13.18243 | 1.68e-10
2018-02-12 19:27 | 510936.7 | 3960.001 | 3 | 47 | 4.400141 | 0.2187681 | 3.105213 | 4.8e-11 | 13.21572 | 1.68e-10
2018-02-12 19:29 | 511056.7 | 4080.0013 | 3 | 47 | 4.400116 | 0.2004852 | 3.112193 | 4.8e-11 | 13.24643 | 1.68e-10
2018-02-12 19:31 | 511176.7 | 4200.0002 | 3 | 47 | 4.400042 | 0.1853075 | 3.118616 | 4.8e-11 | 13.27469 | 1.68e-10
2018-02-12 19:33 | 511296.7 | 4320.0011 | 3 | 47 | 4.400051 | 0.1736345 | 3.124615 | 4.8e-11 | 13.30109 | 1.68e-10
2018-02-12 19:35 | 511416.7 | 4440.001 | 3 | 47 | 4.400088 | 0.1633348 | 3.130253 | 4.8e-11 | 13.3259 | 1.68e-10
2018-02-12 19:37 | 511536.7 | 4560.001 | 3 | 47 | 4.400127 | 0.1521378 | 3.135521 | 4.8e-11 | 13.34907 | 1.68e-10
2018-02-12 19:39 | 511656.7 | 4680.0003 | 3 | 47 | 4.400065 | 0.1397581 | 3.140375 | 4.8e-11 | 13.37043 | 1.68e-10
2018-02-12 19:41 | 511776.7 | 4800.0019 | 3 | 47 | 4.400093 | 0.1312962 | 3.14489 | 4.8e-11 | 13.3903 | 1.68e-10
2018-02-12 19:43 | 511896.7 | 4920.0011 | 3 | 47 | 4.400096 | 0.1239605 | 3.149144 | 4.8e-11 | 13.40902 | 1.68e-10
2018-02-12 19:45 | 512016.7 | 5040.0002 | 3 | 47 | 4.400044 | 0.1157551 | 3.153144 | 4.8e-11 | 13.42662 | 1.68e-10
2018-02-12 19:47 | 512136.7 | 5160.0003 | 3 | 47 | 4.400097 | 0.1069527 | 3.156877 | 4.8e-11 | 13.44304 | 1.68e-10
2018-02-12 19:49 | 512256.7 | 5280.001 | 3 | 47 | 4.400083 | 0.1003151 | 3.160328 | 4.8e-11 | 13.45823 | 1.68e-10
2018-02-12 19:51 | 512376.7 | 5400.0005 | 3 | 47 | 4.400037 | 0.09432602 | 3.163567 | 4.8e-11 | 13.47248 | 1.68e-10
2018-02-12 19:53 | 512496.7 | 5520.0006 | 3 | 47 | 4.400077 | 0.08968353 | 3.166631 | 4.8e-11 | 13.48596 | 1.68e-10
2018-02-12 19:55 | 512616.7 | 5640.0011 | 3 | 47 | 4.400078 | 0.08327866 | 3.169526 | 4.8e-11 | 13.4987 | 1.68e-10
2018-02-12 19:56 | 512643.3 | 5666.5553 | 3 | 47 | 4.40006 | 0.08149815 | 3.170134 | 4.8e-11 | 13.50137 | 1.68e-10
2018-02-12 19:58 | 512763.3 | 120.0009 | 4 | 47 | 4.391836 | 0 | 3.170134 | 4.8e-11 | 13.50137 | 1.68e-10
2018-02-12 20:00 | 512883.3 | 239.9999 | 4 | 47 | 4.390953 | 0 | 3.170134 | 4.8e-11 | 13.50137 | 1.68e-10
2018-02-12 20:01 | 512943.3 | 300.0006 | 4 | 47 | 4.390631 | 0 | 3.170134 | 4.8e-11 | 13.50137 | 1.68e-10
2018-02-12 20:03 | 513063.4 | 120.0001 | 5 | 47 | 4.066676 | -3.260076 | 3.170134 | 0.1086559 | 13.50137 | 0.4457851
2018-02-12 20:05 | 513183.4 | 240.001 | 5 | 47 | 4.025045 | -3.260012 | 3.170134 | 0.2173214 | 13.50137 | 0.8854491
2018-02-12 20:07 | 513303.4 | 360.0011 | 5 | 47 | 3.983306 | -3.260051 | 3.170134 | 0.3259789 | 13.50137 | 1.320493
2018-02-12 20:09 | 513423.4 | 480.0002 | 5 | 47 | 3.943798 | -3.260039 | 3.170134 | 0.4346428 | 13.50137 | 1.75118
2018-02-12 20:11 | 513543.4 | 600.0012 | 5 | 47 | 3.905902 | -3.260005 | 3.170134 | 0.5433037 | 13.50137 | 2.177649
2018-02-12 20:13 | 513663.4 | 720.0002 | 5 | 47 | 3.867387 | -3.260036 | 3.170134 | 0.651958 | 13.50137 | 2.599954
2018-02-12 20:15 | 513783.4 | 840.0002 | 5 | 47 | 3.82714 | -3.260056 | 3.170134 | 0.7606248 | 13.50137 | 3.018021
2018-02-12 20:17 | 513903.4 | 960.0001 | 5 | 47 | 3.790395 | -3.260036 | 3.170134 | 0.8692865 | 13.50137 | 3.431857
2018-02-12 20:19 | 514023.4 | 1080.001 | 5 | 47 | 3.755831 | -3.260031 | 3.170134 | 0.9779498 | 13.50137 | 3.841834
2018-02-12 20:21 | 514143.4 | 1200.0011 | 5 | 47 | 3.722775 | -3.259982 | 3.170134 | 1.086609 | 13.50137 | 4.248146
2018-02-12 20:23 | 514263.4 | 1320.0002 | 5 | 47 | 3.68998 | -3.260028 | 3.170134 | 1.195265 | 13.50137 | 4.65088
2018-02-12 20:25 | 514383.4 | 1440.0003 | 5 | 47 | 3.658933 | -3.259994 | 3.170134 | 1.303936 | 13.50137 | 5.050136
2018-02-12 20:27 | 514503.4 | 1560.001 | 5 | 47 | 3.632014 | -3.260031 | 3.170134 | 1.412589 | 13.50137 | 5.446201
2018-02-12 20:29 | 514623.4 | 1680.0002 | 5 | 47 | 3.608035 | -3.259975 | 3.170134 | 1.521253 | 13.50137 | 5.839547
2018-02-12 20:31 | 514743.4 | 1800.0018 | 5 | 47 | 3.584634 | -3.259988 | 3.170134 | 1.629918 | 13.50137 | 6.230341
2018-02-12 20:33 | 514863.4 | 1920.0002 | 5 | 47 | 3.56014 | -3.260053 | 3.170134 | 1.738582 | 13.50137 | 6.618523
2018-02-12 20:35 | 514983.4 | 2040.0011 | 5 | 47 | 3.539416 | -3.260078 | 3.170134 | 1.847242 | 13.50137 | 7.004206
2018-02-12 20:37 | 515103.4 | 2160.0002 | 5 | 47 | 3.521764 | -3.259965 | 3.170134 | 1.9559 | 13.50137 | 7.387808
2018-02-12 20:39 | 515223.4 | 2280.0011 | 5 | 47 | 3.505699 | -3.259969 | 3.170134 | 2.064565 | 13.50137 | 7.769637
2018-02-12 20:41 | 515343.4 | 2400.001 | 5 | 47 | 3.488777 | -3.259998 | 3.170134 | 2.173229 | 13.50137 | 8.149681
2018-02-12 20:43 | 515463.4 | 2520.0018 | 5 | 47 | 3.471848 | -3.260013 | 3.170134 | 2.281885 | 13.50137 | 8.527797
2018-02-12 20:45 | 515583.4 | 2640.0011 | 5 | 47 | 3.45722 | -3.259974 | 3.170134 | 2.39055 | 13.50137 | 8.904261
2018-02-12 20:47 | 515703.4 | 2760.0018 | 5 | 47 | 3.442905 | -3.260013 | 3.170134 | 2.499213 | 13.50137 | 9.279162
2018-02-12 20:49 | 515823.4 | 2880.0019 | 5 | 47 | 3.425024 | -3.260092 | 3.170134 | 2.607877 | 13.50137 | 9.652352
2018-02-12 20:51 | 515943.4 | 3000.0001 | 5 | 47 | 3.398761 | -3.260078 | 3.170134 | 2.716531 | 13.50137 | 10.02314
2018-02-12 20:53 | 516063.4 | 3120.0002 | 5 | 47 | 3.367 | -3.26006 | 3.170134 | 2.825199 | 13.50137 | 10.39082
2018-02-12 20:55 | 516183.4 | 3240.0009 | 5 | 47 | 3.320014 | -3.260019 | 3.170134 | 2.933852 | 13.50137 | 10.7543
2018-02-12 20:57 | 516303.4 | 3360.0009 | 5 | 47 | 3.239636 | -3.259985 | 3.170134 | 3.042526 | 13.50137 | 11.11122
2018-02-12 20:59 | 516423.4 | 3480.001 | 5 | 47 | 3.053233 | -3.259974 | 3.170134 | 3.151194 | 13.50137 | 11.45487
2018-02-12 20:59 | 516441.2 | 3497.8167 | 5 | 47 | 2.999995 | -3.260053 | 3.170134 | 3.167315 | 13.50137 | 11.50368
2018-02-12 21:01 | 516561.2 | 119.9999 | 6 | 47 | 3.482719 | 0 | 3.170134 | 3.16733 | 13.50137 | 11.50373
2018-02-12 21:03 | 516681.2 | 240.0001 | 6 | 47 | 3.504388 | 0 | 3.170134 | 3.16733 | 13.50137 | 11.50373
2018-02-12 21:04 | 516741.2 | 300.003 | 6 | 47 | 3.508793 | 0 | 3.170134 | 3.16733 | 13.50137 | 11.50373
2018-02-12 21:04 | 516741.3 | 0.0023 | 7 | 48 | 3.508932 | 0 | 0 | 0 | 0 | 0
2018-02-12 21:06 | 516861.3 | 120.0004 | 2 | 48 | 4.081156 | 4.889884 | 0.1624046 | 0 | 0.6507493 | 0
2018-02-12 21:08 | 516981.3 | 240.001 | 2 | 48 | 4.121069 | 4.88985 | 0.3254101 | 0 | 1.319028 | 0
2018-02-12 21:10 | 517101.3 | 360.001 | 2 | 48 | 4.157284 | 4.889829 | 0.4883879 | 0 | 1.993831 | 0
2018-02-12 21:12 | 517221.3 | 480.0002 | 2 | 48 | 4.182782 | 4.890117 | 0.6513904 | 0 | 2.673643 | 0
2018-02-12 21:14 | 517341.3 | 600.0002 | 2 | 48 | 4.200283 | 4.80687 | 0.8140707 | 0 | 3.355832 | 0
2018-02-12 21:16 | 517461.3 | 720.0011 | 2 | 48 | 4.200274 | 4.455808 | 0.9684712 | 0 | 4.004355 | 0
2018-02-12 21:18 | 517581.3 | 840.0012 | 2 | 48 | 4.200237 | 4.090833 | 1.110813 | 0 | 4.602227 | 0
2018-02-12 21:20 | 517701.3 | 960.0003 | 2 | 48 | 4.200245 | 3.794768 | 1.242089 | 0 | 5.15362 | 0
2018-02-12 21:22 | 517821.3 | 1080.001 | 2 | 48 | 4.200287 | 3.539641 | 1.364218 | 0 | 5.66659 | 0
2018-02-12 21:24 | 517941.3 | 1200.001 | 2 | 48 | 4.200257 | 3.298478 | 1.478184 | 0 | 6.145275 | 0
2018-02-12 21:24 | 517959.8 | 1218.496 | 2 | 48 | 4.200224 | 3.259992 | 1.495034 | 0 | 6.216052 | 0
2018-02-12 21:26 | 518079.8 | 120.0002 | 3 | 48 | 4.221185 | 3.259902 | 1.603313 | 0 | 6.671847 | 0
2018-02-12 21:28 | 518199.8 | 240.0002 | 3 | 48 | 4.24569 | 3.259912 | 1.711979 | 0 | 7.131883 | 0
2018-02-12 21:30 | 518319.8 | 360.0002 | 3 | 48 | 4.271064 | 3.25991 | 1.820644 | 0 | 7.5946 | 0
2018-02-12 21:32 | 518439.8 | 480.0002 | 3 | 48 | 4.298031 | 3.259902 | 1.929302 | 0 | 8.060122 | 0
2018-02-12 21:34 | 518559.8 | 600.0003 | 3 | 48 | 4.329222 | 3.259898 | 2.037968 | 0 | 8.528816 | 0
2018-02-12 21:36 | 518679.8 | 720.0002 | 3 | 48 | 4.36552 | 3.259921 | 2.14662 | 0 | 9.00114 | 0
2018-02-12 21:38 | 518799.8 | 840.001 | 3 | 48 | 4.400275 | 3.223283 | 2.255243 | 0 | 9.477326 | 0
2018-02-12 21:40 | 518919.8 | 960.0003 | 3 | 48 | 4.400226 | 2.812354 | 2.355295 | 0 | 9.917584 | 0
2018-02-12 21:42 | 519039.8 | 1080.0011 | 3 | 48 | 4.40027 | 2.473083 | 2.443299 | 0 | 10.30483 | 0
2018-02-12 21:44 | 519159.8 | 1200.001 | 3 | 48 | 4.400227 | 2.153739 | 2.520385 | 0 | 10.64402 | 0
2018-02-12 21:46 | 519279.8 | 1320.001 | 3 | 48 | 4.400274 | 1.887461 | 2.587545 | 0 | 10.93954 | 0
2018-02-12 21:48 | 519399.8 | 1440.001 | 3 | 48 | 4.40024 | 1.668821 | 2.646708 | 0 | 11.19987 | 0
2018-02-12 21:50 | 519519.8 | 1560.0011 | 3 | 48 | 4.400253 | 1.484591 | 2.699201 | 0 | 11.43086 | 0
2018-02-12 21:52 | 519639.8 | 1680.0003 | 3 | 48 | 4.400218 | 1.314057 | 2.745811 | 0 | 11.63595 | 0
2018-02-12 21:54 | 519759.8 | 1800.0003 | 3 | 48 | 4.400237 | 1.15611 | 2.786881 | 0 | 11.81667 | 0
2018-02-12 21:56 | 519879.8 | 1920.0002 | 3 | 48 | 4.400229 | 1.031274 | 2.823256 | 0 | 11.97672 | 0
2018-02-12 21:58 | 519999.8 | 2040.0002 | 3 | 48 | 4.400155 | 0.9263248 | 2.855828 | 0 | 12.12005 | 0
2018-02-12 22:00 | 520119.8 | 2160.0011 | 3 | 48 | 4.400191 | 0.8336592 | 2.885154 | 0 | 12.24909 | 0
2018-02-12 22:02 | 520239.8 | 2280.0003 | 3 | 48 | 4.400118 | 0.7422848 | 2.911441 | 0 | 12.36475 | 0
2018-02-12 22:04 | 520359.8 | 2400.001 | 3 | 48 | 4.400203 | 0.6672668 | 2.934877 | 0 | 12.46788 | 0
2018-02-12 22:06 | 520479.8 | 2520.001 | 3 | 48 | 4.400122 | 0.6036768 | 2.956031 | 0 | 12.56096 | 0
2018-02-12 22:08 | 520599.8 | 2640.0003 | 3 | 48 | 4.400145 | 0.5510244 | 2.975276 | 0 | 12.64564 | 0
2018-02-12 22:10 | 520719.8 | 2760.001 | 3 | 48 | 4.400193 | 0.5010958 | 2.992812 | 0 | 12.7228 | 0
2018-02-12 22:12 | 520839.8 | 2880.001 | 3 | 48 | 4.400149 | 0.4511662 | 3.00865 | 0 | 12.79249 | 0
2018-02-12 22:14 | 520959.8 | 3000.0002 | 3 | 48 | 4.400168 | 0.4126244 | 3.023015 | 0 | 12.8557 | 0
2018-02-12 22:16 | 521079.8 | 3120.001 | 3 | 48 | 4.400099 | 0.3793182 | 3.036197 | 0 | 12.9137 | 0
2018-02-12 22:18 | 521199.8 | 3240.0003 | 3 | 48 | 4.400146 | 0.3502836 | 3.048359 | 0 | 12.96722 | 0
2018-02-12 22:20 | 521319.8 | 3360.0002 | 3 | 48 | 4.400141 | 0.3189621 | 3.059523 | 0 | 13.01634 | 0
2018-02-12 22:22 | 521439.8 | 3480.0011 | 3 | 48 | 4.400126 | 0.2924786 | 3.069685 | 0 | 13.06105 | 0
2018-02-12 22:24 | 521559.8 | 3600.0002 | 3 | 48 | 4.400176 | 0.2716074 | 3.079075 | 0 | 13.10237 | 0
2018-02-12 22:26 | 521679.8 | 3720.0011 | 3 | 48 | 4.400159 | 0.2537031 | 3.087808 | 0 | 13.1408 | 0
2018-02-12 22:28 | 521799.8 | 3840.001 | 3 | 48 | 4.400103 | 0.233881 | 3.09593 | 0 | 13.17654 | 0
2018-02-12 22:30 | 521919.8 | 3960.0003 | 3 | 48 | 4.400091 | 0.2142553 | 3.103405 | 0 | 13.20943 | 0
2018-02-12 22:32 | 522039.8 | 4080.0011 | 3 | 48 | 4.400117 | 0.200201 | 3.110298 | 0 | 13.23976 | 0
2018-02-12 22:34 | 522159.8 | 4200.0003 | 3 | 48 | 4.400103 | 0.1873798 | 3.116736 | 0 | 13.26808 | 0
2018-02-12 22:36 | 522279.8 | 4320.001 | 3 | 48 | 4.400091 | 0.1753769 | 3.122779 | 0 | 13.29467 | 0
2018-02-12 22:38 | 522399.8 | 4440.0003 | 3 | 48 | 4.400141 | 0.1622667 | 3.128404 | 0 | 13.31942 | 0
2018-02-12 22:40 | 522519.8 | 4560.0002 | 3 | 48 | 4.400113 | 0.1496601 | 3.133588 | 0 | 13.34224 | 0
2018-02-12 22:42 | 522639.8 | 4680.001 | 3 | 48 | 4.400109 | 0.1408863 | 3.138425 | 0 | 13.36352 | 0
2018-02-12 22:44 | 522759.8 | 4800.0011 | 3 | 48 | 4.400111 | 0.1330814 | 3.142979 | 0 | 13.38356 | 0
2018-02-12 22:46 | 522879.8 | 4920.001 | 3 | 48 | 4.400036 | 0.12325 | 3.147259 | 0 | 13.40239 | 0
2018-02-12 22:48 | 522999.8 | 5040.001 | 3 | 48 | 4.400094 | 0.1139994 | 3.151222 | 0 | 13.41983 | 0
2018-02-12 22:50 | 523119.8 | 5160.0002 | 3 | 48 | 4.400061 | 0.1061869 | 3.154896 | 0 | 13.43599 | 0
2018-02-12 22:52 | 523239.8 | 5280.0003 | 3 | 48 | 4.400037 | 0.1002655 | 3.158361 | 0 | 13.45124 | 0
2018-02-12 22:54 | 523359.8 | 5400.0003 | 3 | 48 | 4.400067 | 0.09501743 | 3.16163 | 0 | 13.46562 | 0
2018-02-12 22:56 | 523479.8 | 5520.0005 | 3 | 48 | 4.40009 | 0.08821678 | 3.164695 | 0 | 13.47911 | 0
2018-02-12 22:58 | 523599.8 | 5640.0003 | 3 | 48 | 4.400082 | 0.08195782 | 3.167518 | 0 | 13.49153 | 0
2018-02-12 22:59 | 523610.1 | 5650.2745 | 3 | 48 | 4.400075 | 0.08149624 | 3.167752 | 0 | 13.49256 | 0
2018-02-12 23:01 | 523730.2 | 120 | 4 | 48 | 4.391799 | 0 | 3.167752 | 0 | 13.49256 | 0
2018-02-12 23:03 | 523850.2 | 240.0007 | 4 | 48 | 4.390881 | 0 | 3.167752 | 0 | 13.49256 | 0
2018-02-12 23:04 | 523910.2 | 300.0014 | 4 | 48 | 4.390561 | 0 | 3.167752 | 0 | 13.49256 | 0
2018-02-12 23:06 | 524030.3 | 120.0002 | 5 | 48 | 4.065038 | -3.260015 | 3.167752 | 0.1086572 | 13.49256 | 0.445805
2018-02-12 23:08 | 524150.3 | 240.0018 | 5 | 48 | 4.023728 | -3.260005 | 3.167752 | 0.2173184 | 13.49256 | 0.8852029
2018-02-12 23:10 | 524270.3 | 360.0011 | 5 | 48 | 3.984778 | -3.260036 | 3.167752 | 0.3259771 | 13.49256 | 1.320299
2018-02-12 23:12 | 524390.3 | 480.0002 | 5 | 48 | 3.946561 | -3.25998 | 3.167752 | 0.4346396 | 13.49256 | 1.751224
2018-02-12 23:14 | 524510.3 | 600.0002 | 5 | 48 | 3.906758 | -3.260017 | 3.167752 | 0.5433059 | 13.49256 | 2.177937
2018-02-12 23:16 | 524630.3 | 720.0009 | 5 | 48 | 3.865149 | -3.259998 | 3.167752 | 0.6519658 | 13.49256 | 2.600166
2018-02-12 23:18 | 524750.3 | 840.0018 | 5 | 48 | 3.827477 | -3.260026 | 3.167752 | 0.760623 | 13.49256 | 3.018067
2018-02-12 23:20 | 524870.3 | 960.0001 | 5 | 48 | 3.792278 | -3.260013 | 3.167752 | 0.8692827 | 13.49256 | 3.432017
2018-02-12 23:22 | 524990.3 | 1080.0009 | 5 | 48 | 3.757756 | -3.259974 | 3.167752 | 0.9779446 | 13.49256 | 3.842228
2018-02-12 23:24 | 525110.3 | 1200.0001 | 5 | 48 | 3.72186 | -3.260053 | 3.167752 | 1.086607 | 13.49256 | 4.248626
2018-02-12 23:26 | 525230.3 | 1320.001 | 5 | 48 | 3.688745 | -3.259975 | 3.167752 | 1.195272 | 13.49256 | 4.651199
2018-02-12 23:28 | 525350.3 | 1440.001 | 5 | 48 | 3.66 | -3.259996 | 3.167752 | 1.303922 | 13.49256 | 5.050399
2018-02-12 23:30 | 525470.3 | 1560.0002 | 5 | 48 | 3.634189 | -3.260028 | 3.167752 | 1.412585 | 13.49256 | 5.446688
2018-02-12 23:32 | 525590.3 | 1680.001 | 5 | 48 | 3.608736 | -3.259942 | 3.167752 | 1.521252 | 13.49256 | 5.840228
2018-02-12 23:34 | 525710.3 | 1800.001 | 5 | 48 | 3.582623 | -3.260003 | 3.167752 | 1.629918 | 13.49256 | 6.230937
2018-02-12 23:36 | 525830.3 | 1920.0009 | 5 | 48 | 3.560484 | -3.259987 | 3.167752 | 1.738582 | 13.49256 | 6.61901
2018-02-12 23:38 | 525950.3 | 2040.0001 | 5 | 48 | 3.541233 | -3.260054 | 3.167752 | 1.847242 | 13.49256 | 7.004815
2018-02-12 23:40 | 526070.3 | 2160.0001 | 5 | 48 | 3.5235 | -3.260072 | 3.167752 | 1.955901 | 13.49256 | 7.388642
2018-02-12 23:42 | 526190.3 | 2280.0003 | 5 | 48 | 3.504877 | -3.260035 | 3.167752 | 2.064568 | 13.49256 | 7.770537
2018-02-12 23:44 | 526310.3 | 2400.001 | 5 | 48 | 3.487376 | -3.260028 | 3.167752 | 2.173234 | 13.49256 | 8.150403
2018-02-12 23:46 | 526430.3 | 2520.0003 | 5 | 48 | 3.472904 | -3.260015 | 3.167752 | 2.281889 | 13.49256 | 8.528523
2018-02-12 23:48 | 526550.3 | 2640.0002 | 5 | 48 | 3.4596 | -3.260005 | 3.167752 | 2.390557 | 13.49256 | 8.905197
2018-02-12 23:50 | 526670.3 | 2760.001 | 5 | 48 | 3.443614 | -3.260008 | 3.167752 | 2.499222 | 13.49256 | 9.280301
2018-02-12 23:52 | 526790.3 | 2880.0011 | 5 | 48 | 3.422459 | -3.259957 | 3.167752 | 2.607871 | 13.49256 | 9.653328
2018-02-12 23:54 | 526910.3 | 3000.0002 | 5 | 48 | 3.399511 | -3.260006 | 3.167752 | 2.716543 | 13.49256 | 10.02404
2018-02-12 23:56 | 527030.3 | 3120.0003 | 5 | 48 | 3.369719 | -3.259972 | 3.167752 | 2.825204 | 13.49256 | 10.3919
2018-02-12 23:58 | 527150.3 | 3240.0002 | 5 | 48 | 3.323085 | -3.260021 | 3.167752 | 2.933861 | 13.49256 | 10.75576
2018-02-13 | 527270.3 | 3360.0002 | 5 | 48 | 3.237107 | -3.260097 | 3.167752 | 3.042521 | 13.49256 | 11.11272
2018-02-13 00:02 | 527390.3 | 3480.0002 | 5 | 48 | 3.047252 | -3.260024 | 3.167752 | 3.151182 | 13.49256 | 11.45576
2018-02-13 00:02 | 527406.4 | 3496.1352 | 5 | 48 | 2.999993 | -3.26008 | 3.167752 | 3.165799 | 13.49256 | 11.49997
2018-02-13 00:04 | 527526.4 | 120.0011 | 6 | 48 | 3.484487 | 0 | 3.167752 | 3.165799 | 13.49256 | 11.49997
2018-02-13 00:06 | 527646.4 | 240.0012 | 6 | 48 | 3.506125 | 0 | 3.167752 | 3.165799 | 13.49256 | 11.49997
2018-02-13 00:07 | 527706.4 | 300.0017 | 6 | 48 | 3.510675 | 0 | 3.167752 | 3.165799 | 13.49256 | 11.49997
2018-02-13 00:07 | 527706.4 | 0.0024 | 7 | 49 | 3.510722 | 0 | 0 | 0 | 0 | 0
2018-02-13 00:09 | 527826.5 | 120.0011 | 2 | 49 | 4.08332 | 4.889829 | 0.1623921 | 1.403e-09 | 0.6508319 | 4.925e-09
2018-02-13 00:11 | 527946.5 | 240.0019 | 2 | 49 | 4.122128 | 4.890166 | 0.3253897 | 1.403e-09 | 1.3195 | 4.925e-09
2018-02-13 00:13 | 528066.5 | 360.0003 | 2 | 49 | 4.155252 | 4.889884 | 0.4883849 | 1.403e-09 | 1.994221 | 4.925e-09
2018-02-13 00:15 | 528186.5 | 480.0003 | 2 | 49 | 4.18 | 4.889977 | 0.6513681 | 1.403e-09 | 2.673533 | 4.925e-09
2018-02-13 00:17 | 528306.5 | 600.0012 | 2 | 49 | 4.200281 | 4.809323 | 0.8141256 | 1.403e-09 | 3.355779 | 4.925e-09
2018-02-13 00:19 | 528426.5 | 720.0003 | 2 | 49 | 4.200246 | 4.421025 | 0.9677833 | 1.403e-09 | 4.001183 | 4.925e-09
2018-02-13 00:21 | 528546.5 | 840.0004 | 2 | 49 | 4.200233 | 4.096448 | 1.109603 | 1.403e-09 | 4.596863 | 4.925e-09
2018-02-13 00:23 | 528666.5 | 960.0019 | 2 | 49 | 4.200221 | 3.816003 | 1.24131 | 1.403e-09 | 5.150067 | 4.925e-09
2018-02-13 00:25 | 528786.5 | 1080.0019 | 2 | 49 | 4.200296 | 3.553559 | 1.364135 | 1.403e-09 | 5.665961 | 4.925e-09
2018-02-13 00:27 | 528906.5 | 1200.0003 | 2 | 49 | 4.20025 | 3.276422 | 1.478035 | 1.403e-09 | 6.144371 | 4.925e-09
2018-02-13 00:27 | 528913.4 | 1206.9369 | 2 | 49 | 4.200248 | 3.259997 | 1.484333 | 1.403e-09 | 6.170821 | 4.925e-09
2018-02-13 00:29 | 529033.5 | 120.0011 | 3 | 49 | 4.220454 | 3.259912 | 1.592606 | 1.808e-09 | 6.626606 | 6.56e-09
2018-02-13 00:31 | 529153.5 | 240.0003 | 3 | 49 | 4.243162 | 3.259917 | 1.70126 | 1.808e-09 | 7.086392 | 6.56e-09
2018-02-13 00:33 | 529273.5 | 360.0003 | 3 | 49 | 4.267262 | 3.259917 | 1.809921 | 1.808e-09 | 7.548738 | 6.56e-09
2018-02-13 00:35 | 529393.5 | 480.0011 | 3 | 49 | 4.295582 | 3.259885 | 1.918568 | 1.808e-09 | 8.01386 | 6.56e-09
2018-02-13 00:37 | 529513.5 | 600.001 | 3 | 49 | 4.329094 | 3.259892 | 2.027236 | 1.808e-09 | 8.48245 | 6.56e-09
2018-02-13 00:39 | 529633.5 | 720.001 | 3 | 49 | 4.362888 | 3.25987 | 2.135889 | 1.808e-09 | 8.954647 | 6.56e-09
2018-02-13 00:41 | 529753.5 | 840.0002 | 3 | 49 | 4.398165 | 3.259883 | 2.244553 | 1.808e-09 | 9.430646 | 6.56e-09
2018-02-13 00:43 | 529873.5 | 960.0002 | 3 | 49 | 4.400269 | 2.848561 | 2.346262 | 1.808e-09 | 9.878191 | 6.56e-09
2018-02-13 00:45 | 529993.5 | 1080.0002 | 3 | 49 | 4.400298 | 2.479575 | 2.435002 | 1.808e-09 | 10.26867 | 6.56e-09
2018-02-13 00:47 | 530113.5 | 1200.001 | 3 | 49 | 4.400196 | 2.167506 | 2.512228 | 1.808e-09 | 10.60848 | 6.56e-09
2018-02-13 00:49 | 530233.5 | 1320.0003 | 3 | 49 | 4.40021 | 1.912902 | 2.580144 | 1.808e-09 | 10.90733 | 6.56e-09
2018-02-13 00:51 | 530353.5 | 1440.001 | 3 | 49 | 4.400229 | 1.697609 | 2.640266 | 1.808e-09 | 11.17188 | 6.56e-09
2018-02-13 00:53 | 530473.5 | 1560.0011 | 3 | 49 | 4.400221 | 1.498505 | 2.693504 | 1.808e-09 | 11.40614 | 6.56e-09
2018-02-13 00:55 | 530593.5 | 1680.0003 | 3 | 49 | 4.400222 | 1.314658 | 2.740298 | 1.808e-09 | 11.61204 | 6.56e-09
2018-02-13 00:57 | 530713.5 | 1800.001 | 3 | 49 | 4.400187 | 1.169071 | 2.781619 | 1.808e-09 | 11.79387 | 6.56e-09
2018-02-13 00:59 | 530833.5 | 1920.001 | 3 | 49 | 4.400183 | 1.047959 | 2.818503 | 1.808e-09 | 11.95616 | 6.56e-09
2018-02-13 01:01 | 530953.5 | 2040.0002 | 3 | 49 | 4.400217 | 0.9399881 | 2.851613 | 1.808e-09 | 12.10185 | 6.56e-09
2018-02-13 01:03 | 531073.5 | 2160.0003 | 3 | 49 | 4.400189 | 0.8353834 | 2.8812 | 1.808e-09 | 12.23204 | 6.56e-09
2018-02-13 01:05 | 531193.5 | 2280.0003 | 3 | 49 | 4.400191 | 0.7469463 | 2.907504 | 1.808e-09 | 12.34778 | 6.56e-09
2018-02-13 01:07 | 531313.5 | 2400.001 | 3 | 49 | 4.400182 | 0.675127 | 2.931179 | 1.808e-09 | 12.45196 | 6.56e-09
2018-02-13 01:09 | 531433.5 | 2520.0003 | 3 | 49 | 4.400097 | 0.6134644 | 2.952653 | 1.808e-09 | 12.54645 | 6.56e-09
2018-02-13 01:11 | 531553.5 | 2640.0002 | 3 | 49 | 4.400144 | 0.5560074 | 2.972154 | 1.808e-09 | 12.63225 | 6.56e-09
2018-02-13 01:13 | 531673.5 | 2760.0011 | 3 | 49 | 4.400167 | 0.4993095 | 2.989709 | 1.808e-09 | 12.7095 | 6.56e-09
2018-02-13 01:15 | 531793.5 | 2880.001 | 3 | 49 | 4.400183 | 0.4553576 | 3.005591 | 1.808e-09 | 12.77939 | 6.56e-09
2018-02-13 01:17 | 531913.5 | 3000.001 | 3 | 49 | 4.400169 | 0.4183397 | 3.02012 | 1.808e-09 | 12.84332 | 6.56e-09
2018-02-13 01:19 | 532033.5 | 3120.001 | 3 | 49 | 4.400127 | 0.3843193 | 3.033505 | 1.808e-09 | 12.90221 | 6.56e-09
2018-02-13 01:21 | 532153.5 | 3240.0002 | 3 | 49 | 4.400164 | 0.3503733 | 3.045763 | 1.808e-09 | 12.95615 | 6.56e-09
2018-02-13 01:23 | 532273.5 | 3360.001 | 3 | 49 | 4.400125 | 0.3200207 | 3.056906 | 1.808e-09 | 13.00518 | 6.56e-09
2018-02-13 01:25 | 532393.5 | 3480.0002 | 3 | 49 | 4.400129 | 0.2960463 | 3.067164 | 1.808e-09 | 13.05031 | 6.56e-09
2018-02-13 01:27 | 532513.5 | 3600.001 | 3 | 49 | 4.400127 | 0.2755394 | 3.076696 | 1.808e-09 | 13.09226 | 6.56e-09
2018-02-13 01:29 | 532633.5 | 3720.0011 | 3 | 49 | 4.400126 | 0.2554655 | 3.085539 | 1.808e-09 | 13.13117 | 6.56e-09
2018-02-13 01:31 | 532753.5 | 3840.0002 | 3 | 49 | 4.400123 | 0.2335396 | 3.093669 | 1.808e-09 | 13.16694 | 6.56e-09
2018-02-13 01:33 | 532873.5 | 3960.0011 | 3 | 49 | 4.400106 | 0.2166204 | 3.101153 | 1.808e-09 | 13.19987 | 6.56e-09
2018-02-13 01:35 | 532993.5 | 4080.001 | 3 | 49 | 4.400105 | 0.2025337 | 3.108138 | 1.808e-09 | 13.23061 | 6.56e-09
2018-02-13 01:37 | 533113.5 | 4200.0003 | 3 | 49 | 4.400052 | 0.1892195 | 3.114685 | 1.808e-09 | 13.25941 | 6.56e-09
2018-02-13 01:39 | 533233.5 | 4320.0002 | 3 | 49 | 4.400118 | 0.1750507 | 3.120777 | 1.808e-09 | 13.28622 | 6.56e-09
2018-02-13 01:41 | 533353.5 | 4440.001 | 3 | 49 | 4.400144 | 0.1626787 | 3.126386 | 1.808e-09 | 13.3109 | 6.56e-09
2018-02-13 01:43 | 533473.5 | 4560.0002 | 3 | 49 | 4.400136 | 0.1525564 | 3.131614 | 1.808e-09 | 13.3339 | 6.56e-09
2018-02-13 01:45 | 533593.5 | 4680.0002 | 3 | 49 | 4.400043 | 0.1426029 | 3.136529 | 1.808e-09 | 13.35553 | 6.56e-09
2018-02-13 01:47 | 533713.5 | 4800.0003 | 3 | 49 | 4.400135 | 0.1344585 | 3.141149 | 1.808e-09 | 13.37586 | 6.56e-09
2018-02-13 01:49 | 533833.5 | 4920.0002 | 3 | 49 | 4.400063 | 0.122467 | 3.145429 | 1.808e-09 | 13.39469 | 6.56e-09
2018-02-13 01:51 | 533953.5 | 5040.0003 | 3 | 49 | 4.400061 | 0.114994 | 3.149393 | 1.808e-09 | 13.41213 | 6.56e-09
2018-02-13 01:53 | 534073.5 | 5160.0011 | 3 | 49 | 4.400066 | 0.108737 | 3.153121 | 1.808e-09 | 13.42853 | 6.56e-09
2018-02-13 01:55 | 534193.5 | 5280.001 | 3 | 49 | 4.400119 | 0.1027727 | 3.156646 | 1.808e-09 | 13.44405 | 6.56e-09
2018-02-13 01:57 | 534313.5 | 5400.001 | 3 | 49 | 4.400085 | 0.09457588 | 3.159942 | 1.808e-09 | 13.45855 | 6.56e-09
2018-02-13 01:59 | 534433.5 | 5520.001 | 3 | 49 | 4.400063 | 0.08826256 | 3.162977 | 1.808e-09 | 13.4719 | 6.56e-09
2018-02-13 02:01 | 534553.5 | 5640.0003 | 3 | 49 | 4.400023 | 0.08254242 | 3.165822 | 1.808e-09 | 13.48442 | 6.56e-09
2018-02-13 02:02 | 534597.7 | 5684.181 | 3 | 49 | 4.400084 | 0.08149529 | 3.166832 | 1.808e-09 | 13.48886 | 6.56e-09
2018-02-13 02:04 | 534717.7 | 120.0001 | 4 | 49 | 4.391819 | 0 | 3.166832 | 1.808e-09 | 13.48886 | 6.56e-09
2018-02-13 02:06 | 534837.7 | 240.0001 | 4 | 49 | 4.390981 | 0 | 3.166832 | 1.808e-09 | 13.48886 | 6.56e-09
2018-02-13 02:07 | 534897.7 | 300.004 | 4 | 49 | 4.390688 | 0 | 3.166832 | 1.808e-09 | 13.48886 | 6.56e-09
2018-02-13 02:09 | 535017.8 | 120.001 | 5 | 49 | 4.063416 | -3.26001 | 3.166832 | 0.1086498 | 13.48886 | 0.4454636
2018-02-13 02:11 | 535137.8 | 240.0001 | 5 | 49 | 4.024716 | -3.260036 | 3.166832 | 0.2173198 | 13.48886 | 0.8848983
2018-02-13 02:13 | 535257.8 | 360.001 | 5 | 49 | 3.986573 | -3.260041 | 3.166832 | 0.3259726 | 13.48886 | 1.320157
2018-02-13 02:15 | 535377.8 | 480.0009 | 5 | 49 | 3.945397 | -3.260028 | 3.166832 | 0.4346438 | 13.48886 | 1.751182
2018-02-13 02:17 | 535497.8 | 600.0002 | 5 | 49 | 3.903282 | -3.260049 | 3.166832 | 0.5433159 | 13.48886 | 2.177613
2018-02-13 02:19 | 535617.8 | 720.0001 | 5 | 49 | 3.864891 | -3.260023 | 3.166832 | 0.6519642 | 13.48886 | 2.599591
2018-02-13 02:21 | 535737.8 | 840.001 | 5 | 49 | 3.828955 | -3.260023 | 3.166832 | 0.7606384 | 13.48886 | 3.017624
2018-02-13 02:23 | 535857.8 | 960.001 | 5 | 49 | 3.793125 | -3.260001 | 3.166832 | 0.8693029 | 13.48886 | 3.431753
2018-02-13 02:25 | 535977.8 | 1080.0001 | 5 | 49 | 3.755275 | -3.260031 | 3.166832 | 0.9779656 | 13.48886 | 3.841885
2018-02-13 02:27 | 536097.8 | 1200.0018 | 5 | 49 | 3.720271 | -3.259971 | 3.166832 | 1.086639 | 13.48886 | 4.248035
2018-02-13 02:29 | 536217.8 | 1320.0001 | 5 | 49 | 3.689506 | -3.260028 | 3.166832 | 1.195293 | 13.48886 | 4.650551
2018-02-13 02:31 | 536337.8 | 1440.0001 | 5 | 49 | 3.661751 | -3.26003 | 3.166832 | 1.303956 | 13.48886 | 5.049961
2018-02-13 02:33 | 536457.8 | 1560.0001 | 5 | 49 | 3.633682 | -3.260072 | 3.166832 | 1.41262 | 13.48886 | 5.44635
2018-02-13 02:35 | 536577.8 | 1680.0009 | 5 | 49 | 3.60612 | -3.260067 | 3.166832 | 1.521284 | 13.48886 | 5.83966
2018-02-13 02:37 | 536697.8 | 1800.0021 | 5 | 49 | 3.582576 | -3.260051 | 3.166832 | 1.629948 | 13.48886 | 6.23021
2018-02-13 02:39 | 536817.8 | 1920.0013 | 5 | 49 | 3.561923 | -3.260013 | 3.166832 | 1.73861 | 13.48886 | 6.61835
2018-02-13 02:41 | 536937.8 | 2040.001 | 5 | 49 | 3.542213 | -3.260058 | 3.166832 | 1.847272 | 13.48886 | 7.004318
2018-02-13 02:43 | 537057.8 | 2160.0022 | 5 | 49 | 3.52139 | -3.260026 | 3.166832 | 1.955934 | 13.48886 | 7.388099
2018-02-13 02:45 | 537177.8 | 2280.0002 | 5 | 49 | 3.503494 | -3.260051 | 3.166832 | 2.064596 | 13.48886 | 7.769736
2018-02-13 02:47 | 537297.8 | 2400.0021 | 5 | 49 | 3.488367 | -3.259969 | 3.166832 | 2.173265 | 13.48886 | 8.149613
2018-02-13 02:49 | 537417.8 | 2520.0009 | 5 | 49 | 3.474886 | -3.259988 | 3.166832 | 2.28193 | 13.48886 | 8.527957
2018-02-13 02:51 | 537537.8 | 2640.0006 | 5 | 49 | 3.459308 | -3.26003 | 3.166832 | 2.390589 | 13.48886 | 8.904719
2018-02-13 02:53 | 537657.8 | 2760.0001 | 5 | 49 | 3.440898 | -3.260013 | 3.166832 | 2.499248 | 13.48886 | 9.279589
2018-02-13 02:55 | 537777.8 | 2880.001 | 5 | 49 | 3.422665 | -3.259996 | 3.166832 | 2.607916 | 13.48886 | 9.652532
2018-02-13 02:57 | 537897.8 | 3000.001 | 5 | 49 | 3.401879 | -3.259978 | 3.166832 | 2.716582 | 13.48886 | 10.02335
2018-02-13 02:59 | 538017.8 | 3120.0002 | 5 | 49 | 3.371661 | -3.260001 | 3.166832 | 2.82524 | 13.48886 | 10.39148
2018-02-13 03:01 | 538137.8 | 3240.001 | 5 | 49 | 3.319526 | -3.26006 | 3.166832 | 2.933903 | 13.48886 | 10.75529
2018-02-13 03:03 | 538257.8 | 3360.0002 | 5 | 49 | 3.233697 | -3.260049 | 3.166832 | 3.042564 | 13.48886 | 11.11175
2018-02-13 03:05 | 538377.8 | 3480.0018 | 5 | 49 | 3.049452 | -3.260036 | 3.166832 | 3.15123 | 13.48886 | 11.45478
2018-02-13 03:05 | 538394.9 | 3497.088 | 5 | 49 | 2.999997 | -3.260039 | 3.166832 | 3.166704 | 13.48886 | 11.5016
2018-02-13 03:07 | 538515 | 119.9999 | 6 | 49 | 3.482564 | 0 | 3.166832 | 3.166704 | 13.48886 | 11.5016
2018-02-13 03:09 | 538635 | 240.0009 | 6 | 49 | 3.504223 | 0 | 3.166832 | 3.166704 | 13.48886 | 11.5016
2018-02-13 03:10 | 538695 | 300.003 | 6 | 49 | 3.508873 | 0 | 3.166832 | 3.166704 | 13.48886 | 11.5016
2018-02-13 03:10 | 538694.9 | 0.0023 | 7 | 50 | 3.508741 | 0 | 0 | 0 | 0 | 0
2018-02-13 03:12 | 538815 | 120.0012 | 2 | 50 | 4.08433 | 4.890134 | 0.1624019 | 0 | 0.651184 | 0
2018-02-13 03:14 | 538935 | 240.0028 | 2 | 50 | 4.120403 | 4.890107 | 0.3254017 | 0 | 1.319731 | 0
2018-02-13 03:16 | 539055 | 360.0001 | 2 | 50 | 4.152932 | 4.890096 | 0.4884003 | 0 | 1.994079 | 0
2018-02-13 03:18 | 539175 | 480.0007 | 2 | 50 | 4.181033 | 4.890134 | 0.651399 | 0 | 2.673303 | 0
2018-02-13 03:20 | 539295 | 600.0009 | 2 | 50 | 4.200257 | 4.766831 | 0.8137318 | 0 | 3.354079 | 0
2018-02-13 03:22 | 539415 | 720.0008 | 2 | 50 | 4.200272 | 4.431546 | 0.96696 | 0 | 3.997677 | 0
2018-02-13 03:24 | 539535 | 840.0008 | 2 | 50 | 4.200257 | 4.125745 | 1.109475 | 0 | 4.596278 | 0
2018-02-13 03:26 | 539655 | 960.0004 | 2 | 50 | 4.200274 | 3.828132 | 1.241986 | 0 | 5.152856 | 0
2018-02-13 03:28 | 539775 | 1080.0008 | 2 | 50 | 4.20023 | 3.524837 | 1.364505 | 0 | 5.667467 | 0
2018-02-13 03:30 | 539895 | 1200.0001 | 2 | 50 | 4.200256 | 3.268437 | 1.477579 | 0 | 6.142406 | 0
2018-02-13 03:30 | 539899.2 | 1204.1583 | 2 | 50 | 4.200256 | 3.259992 | 1.481351 | 0 | 6.158251 | 0
2018-02-13 03:32 | 540019.2 | 120.001 | 3 | 50 | 4.218538 | 3.259856 | 1.589631 | 0 | 6.613949 | 0
2018-02-13 03:34 | 540139.2 | 240.0014 | 3 | 50 | 4.240064 | 3.259896 | 1.698289 | 0 | 7.073455 | 0
2018-02-13 03:36 | 540259.2 | 360.0009 | 3 | 50 | 4.266129 | 3.259917 | 1.806946 | 0 | 7.535532 | 0
2018-02-13 03:38 | 540379.2 | 480.0011 | 3 | 50 | 4.296427 | 3.259887 | 1.915599 | 0 | 8.000707 | 0
2018-02-13 03:40 | 540499.2 | 600.0002 | 3 | 50 | 4.327127 | 3.259875 | 2.024255 | 0 | 8.469194 | 0
2018-02-13 03:42 | 540619.2 | 720.0011 | 3 | 50 | 4.359186 | 3.259879 | 2.132911 | 0 | 8.941093 | 0
2018-02-13 03:44 | 540739.2 | 840.0002 | 3 | 50 | 4.395062 | 3.259892 | 2.241572 | 0 | 9.416675 | 0
2018-02-13 03:46 | 540859.2 | 960.0002 | 3 | 50 | 4.40025 | 2.839458 | 2.343681 | 0 | 9.865944 | 0
2018-02-13 03:48 | 540979.2 | 1080.0011 | 3 | 50 | 4.400288 | 2.486957 | 2.432245 | 0 | 10.25565 | 0
2018-02-13 03:50 | 541099.2 | 1200.0018 | 3 | 50 | 4.400256 | 2.191977 | 2.510082 | 0 | 10.59816 | 0
2018-02-13 03:52 | 541219.2 | 1320.0011 | 3 | 50 | 4.400234 | 1.936479 | 2.578847 | 0 | 10.90074 | 0
2018-02-13 03:54 | 541339.2 | 1440.001 | 3 | 50 | 4.40024 | 1.69933 | 2.639433 | 0 | 11.16733 | 0
2018-02-13 03:56 | 541459.2 | 1560.0003 | 3 | 50 | 4.400262 | 1.490513 | 2.692441 | 0 | 11.40058 | 0
2018-02-13 03:58 | 541579.2 | 1680.0011 | 3 | 50 | 4.400211 | 1.322725 | 2.739247 | 0 | 11.60653 | 0
2018-02-13 04:00 | 541699.2 | 1800.0002 | 3 | 50 | 4.400215 | 1.182751 | 2.780931 | 0 | 11.78995 | 0
2018-02-13 04:02 | 541819.2 | 1920.0003 | 3 | 50 | 4.400178 | 1.054351 | 2.818189 | 0 | 11.95389 | 0
2018-02-13 04:04 | 541939.2 | 2040.0002 | 3 | 50 | 4.400226 | 0.9323311 | 2.851273 | 0 | 12.09947 | 0
2018-02-13 04:06 | 542059.2 | 2160.0017 | 3 | 50 | 4.400167 | 0.8337917 | 2.880635 | 0 | 12.22867 | 0
2018-02-13 04:08 | 542179.2 | 2280.0006 | 3 | 50 | 4.400158 | 0.7511492 | 2.90702 | 0 | 12.34477 | 0
2018-02-13 04:10 | 542299.2 | 2400.001 | 3 | 50 | 4.400186 | 0.681447 | 2.930891 | 0 | 12.44981 | 0
2018-02-13 04:12 | 542419.2 | 2520.0006 | 3 | 50 | 4.400133 | 0.6120968 | 2.952456 | 0 | 12.54469 | 0
2018-02-13 04:14 | 542539.2 | 2640.0009 | 3 | 50 | 4.400178 | 0.5501614 | 2.971784 | 0 | 12.62974 | 0
2018-02-13 04:16 | 542659.2 | 2760.0006 | 3 | 50 | 4.400115 | 0.5001011 | 2.989277 | 0 | 12.70671 | 0
2018-02-13 04:18 | 542779.2 | 2880.001 | 3 | 50 | 4.400189 | 0.4599686 | 3.005258 | 0 | 12.77703 | 0
2018-02-13 04:20 | 542899.2 | 3000.0004 | 3 | 50 | 4.400152 | 0.4201202 | 3.019908 | 0 | 12.84149 | 0
2018-02-13 04:22 | 543019.2 | 3120.001 | 3 | 50 | 4.400158 | 0.3797636 | 3.033243 | 0 | 12.90017 | 0
2018-02-13 04:24 | 543139.2 | 3240.0006 | 3 | 50 | 4.400106 | 0.3477802 | 3.045352 | 0 | 12.95345 | 0
2018-02-13 04:26 | 543259.2 | 3360.0006 | 3 | 50 | 4.400102 | 0.3210526 | 3.056498 | 0 | 13.0025 | 0
2018-02-13 04:28 | 543379.2 | 3480.0007 | 3 | 50 | 4.400135 | 0.2985144 | 3.066832 | 0 | 13.04797 | 0
2018-02-13 04:30 | 543499.2 | 3600.0006 | 3 | 50 | 4.400084 | 0.2740688 | 3.076396 | 0 | 13.09005 | 0
2018-02-13 04:32 | 543619.2 | 3720.0014 | 3 | 50 | 4.400151 | 0.2518311 | 3.085142 | 0 | 13.12853 | 0
2018-02-13 04:34 | 543739.2 | 3840.0003 | 3 | 50 | 4.400125 | 0.2335367 | 3.093214 | 0 | 13.16405 | 0
2018-02-13 04:36 | 543859.2 | 3960.0008 | 3 | 50 | 4.400126 | 0.2187672 | 3.100742 | 0 | 13.19717 | 0
2018-02-13 04:38 | 543979.2 | 4080.0003 | 3 | 50 | 4.400028 | 0.202816 | 3.107784 | 0 | 13.22816 | 0
2018-02-13 04:40 | 544099.2 | 4200.001 | 3 | 50 | 4.40011 | 0.1872339 | 3.114306 | 0 | 13.25686 | 0
2018-02-13 04:42 | 544219.2 | 4320.0002 | 3 | 50 | 4.400113 | 0.1738691 | 3.120315 | 0 | 13.2833 | 0
2018-02-13 04:44 | 544339.2 | 4440.0006 | 3 | 50 | 4.400099 | 0.1628733 | 3.125931 | 0 | 13.30801 | 0
2018-02-13 04:46 | 544459.2 | 4560.0013 | 3 | 50 | 4.400078 | 0.1533918 | 3.131211 | 0 | 13.33124 | 0
2018-02-13 04:48 | 544579.2 | 4680.0006 | 3 | 50 | 4.400126 | 0.1428957 | 3.136156 | 0 | 13.353 | 0
2018-02-13 04:50 | 544699.2 | 4800.0006 | 3 | 50 | 4.400054 | 0.1308813 | 3.140717 | 0 | 13.37307 | 0
2018-02-13 04:52 | 544819.2 | 4920.001 | 3 | 50 | 4.400128 | 0.124012 | 3.144959 | 0 | 13.39173 | 0
2018-02-13 04:54 | 544939.2 | 5040.0004 | 3 | 50 | 4.400051 | 0.1163874 | 3.148956 | 0 | 13.40932 | 0
2018-02-13 04:56 | 545059.2 | 5160.0006 | 3 | 50 | 4.400051 | 0.1090879 | 3.152736 | 0 | 13.42595 | 0
2018-02-13 04:58 | 545179.2 | 5280.001 | 3 | 50 | 4.400119 | 0.1017199 | 3.156257 | 0 | 13.44144 | 0
2018-02-13 05:00 | 545299.2 | 5400.0009 | 3 | 50 | 4.400074 | 0.09437275 | 3.159512 | 0 | 13.45577 | 0
2018-02-13 05:02 | 545419.2 | 5520.0007 | 3 | 50 | 4.400102 | 0.08965778 | 3.162569 | 0 | 13.46922 | 0
2018-02-13 05:04 | 545539.2 | 5640.001 | 3 | 50 | 4.400127 | 0.08548927 | 3.165471 | 0 | 13.48199 | 0
2018-02-13 05:05 | 545608.5 | 5709.2801 | 3 | 50 | 4.400062 | 0.08149338 | 3.167074 | 0 | 13.48904 | 0
2018-02-13 05:07 | 545728.4994 | 120.0003 | 4 | 50 | 4.391864 | 0 | 3.167074 | 0 | 13.48904 | 0
2018-02-13 05:09 | 545848.4994 | 240.0003 | 4 | 50 | 4.391038 | 0 | 3.167074 | 0 | 13.48904 | 0
2018-02-13 05:10 | 545908.5022 | 300.0031 | 4 | 50 | 4.39071 | 0 | 3.167074 | 0 | 13.48904 | 0
2018-02-13 05:12 | 546028.6 | 120.0009 | 5 | 50 | 4.064835 | -3.259916 | 3.167074 | 0.1086494 | 13.48904 | 0.4455099
2018-02-13 05:14 | 546148.6 | 240.0012 | 5 | 50 | 4.025628 | -3.259898 | 3.167074 | 0.2173071 | 13.48904 | 0.8850436
2018-02-13 05:16 | 546268.6 | 360.0008 | 5 | 50 | 3.982878 | -3.259935 | 3.167074 | 0.3259712 | 13.48904 | 1.320203
2018-02-13 05:18 | 546388.6 | 480.0005 | 5 | 50 | 3.941904 | -3.25996 | 3.167074 | 0.4346273 | 13.48904 | 1.750709
2018-02-13 05:20 | 546508.6 | 600.0004 | 5 | 50 | 3.903022 | -3.259955 | 3.167074 | 0.5432857 | 13.48904 | 2.176906
2018-02-13 05:22 | 546628.6 | 720.0013 | 5 | 50 | 3.86602 | -3.259976 | 3.167074 | 0.6519472 | 13.48904 | 2.599011
2018-02-13 05:24 | 546748.6 | 840.0014 | 5 | 50 | 3.82798 | -3.259946 | 3.167074 | 0.7606036 | 13.48904 | 3.017033
2018-02-13 05:26 | 546868.6 | 960.0006 | 5 | 50 | 3.789137 | -3.259964 | 3.167074 | 0.8692614 | 13.48904 | 3.430826
2018-02-13 05:28 | 546988.6 | 1080.0009 | 5 | 50 | 3.753622 | -3.260057 | 3.167074 | 0.9779218 | 13.48904 | 3.840609
2018-02-13 05:30 | 547108.6 | 1200.0004 | 5 | 50 | 3.721063 | -3.26001 | 3.167074 | 1.086579 | 13.48904 | 4.246656
2018-02-13 05:32 | 547228.6 | 1320.0008 | 5 | 50 | 3.690366 | -3.260006 | 3.167074 | 1.195238 | 13.48904 | 4.649307
2018-02-13 05:34 | 547348.6 | 1440.0004 | 5 | 50 | 3.659118 | -3.260015 | 3.167074 | 1.303899 | 13.48904 | 5.048623
2018-02-13 05:36 | 547468.6 | 1560.0005 | 5 | 50 | 3.630901 | -3.260087 | 3.167074 | 1.41256 | 13.48904 | 5.444643
2018-02-13 05:38 | 547588.6 | 1680.0001 | 5 | 50 | 3.606129 | -3.259983 | 3.167074 | 1.521216 | 13.48904 | 5.837797
2018-02-13 05:40 | 547708.6 | 1800.0014 | 5 | 50 | 3.583916 | -3.25998 | 3.167074 | 1.62987 | 13.48904 | 6.228409
2018-02-13 05:42 | 547828.6 | 1920.0005 | 5 | 50 | 3.561666 | -3.260087 | 3.167074 | 1.738528 | 13.48904 | 6.616635
2018-02-13 05:44 | 547948.6 | 2040.0004 | 5 | 50 | 3.539137 | -3.260078 | 3.167074 | 1.847184 | 13.48904 | 7.002375
2018-02-13 05:46 | 548068.6 | 2160.0005 | 5 | 50 | 3.520739 | -3.260047 | 3.167074 | 1.955842 | 13.48904 | 7.385906
2018-02-13 05:48 | 548188.6 | 2280.0001 | 5 | 50 | 3.505067 | -3.260056 | 3.167074 | 2.064494 | 13.48904 | 7.767559
2018-02-13 05:50 | 548308.6 | 2400.0014 | 5 | 50 | 3.489992 | -3.260023 | 3.167074 | 2.173156 | 13.48904 | 8.147608
2018-02-13 05:52 | 548428.6 | 2520.0013 | 5 | 50 | 3.472868 | -3.259974 | 3.167074 | 2.281815 | 13.48904 | 8.525917
2018-02-13 05:54 | 548548.6 | 2640.0015 | 5 | 50 | 3.457043 | -3.260098 | 3.167074 | 2.390482 | 13.48904 | 8.902428
2018-02-13 05:56 | 548668.6 | 2760.0009 | 5 | 50 | 3.441673 | -3.260118 | 3.167074 | 2.49914 | 13.48904 | 9.277233
2018-02-13 05:58 | 548788.6 | 2880.0009 | 5 | 50 | 3.425268 | -3.260128 | 3.167074 | 2.6078 | 13.48904 | 9.650356
2018-02-13 06:00 | 548908.6 | 3000.0008 | 5 | 50 | 3.401917 | -3.260039 | 3.167074 | 2.71646 | 13.48904 | 10.02137
2018-02-13 06:02 | 549028.6 | 3120.0013 | 5 | 50 | 3.36685 | -3.260071 | 3.167074 | 2.825123 | 13.48904 | 10.3892
2018-02-13 06:04 | 549148.6 | 3240.0013 | 5 | 50 | 3.318642 | -3.260088 | 3.167074 | 2.933791 | 13.48904 | 10.75264
2018-02-13 06:06 | 549268.6 | 3360.0013 | 5 | 50 | 3.237636 | -3.260064 | 3.167074 | 3.042449 | 13.48904 | 11.10926
2018-02-13 06:08 | 549388.6 | 3480.0005 | 5 | 50 | 3.054473 | -3.260072 | 3.167074 | 3.151112 | 13.48904 | 11.4528
2018-02-13 06:09 | 549407.1 | 3498.5448 | 5 | 50 | 2.999996 | -3.260113 | 3.167074 | 3.16791 | 13.48904 | 11.50367
2018-02-13 06:11 | 549527.2 | 120.0002 | 6 | 50 | 3.478222 | 0 | 3.167074 | 3.16791 | 13.48904 | 11.50367
2018-02-13 06:13 | 549647.2 | 240.0007 | 6 | 50 | 3.49928 | 0 | 3.167074 | 3.16791 | 13.48904 | 11.50367
2018-02-13 06:14 | 549707.2 | 300.003 | 6 | 50 | 3.503646 | 0 | 3.167074 | 3.16791 | 13.48904 | 11.50367
2018-02-13 06:14 | 549707.2 | 0.0023 | 7 | 51 | 3.503808 | 0 | 0 | 0 | 0 | 0
2018-02-13 06:16 | 549827.3 | 120.0002 | 8 | 51 | 3.949064 | 3.260131 | 0.1086594 | 0 | 0.4198102 | 0
2018-02-13 06:18 | 549947.3 | 240.0001 | 8 | 51 | 3.973904 | 3.259816 | 0.217322 | 0 | 0.8504302 | 0
2018-02-13 06:20 | 550067.3 | 360.0003 | 8 | 51 | 4.002986 | 3.260169 | 0.3259848 | 0 | 1.283797 | 0
2018-02-13 06:22 | 550187.3 | 480.0006 | 8 | 51 | 4.028002 | 3.259843 | 0.4346469 | 0 | 1.720182 | 0
2018-02-13 06:24 | 550307.3 | 600.0014 | 8 | 51 | 4.048257 | 3.259845 | 0.5433084 | 0 | 2.159018 | 0
2018-02-13 06:26 | 550427.3 | 720.0015 | 8 | 51 | 4.063306 | 3.260133 | 0.6519665 | 0 | 2.59973 | 0
2018-02-13 06:28 | 550547.3 | 840.0009 | 8 | 51 | 4.077563 | 3.259904 | 0.7606255 | 0 | 3.042 | 0
2018-02-13 06:30 | 550667.3 | 960.0018 | 8 | 51 | 4.09285 | 3.260156 | 0.8692897 | 0 | 3.485939 | 0
2018-02-13 06:32 | 550787.3 | 1080.0013 | 8 | 51 | 4.107042 | 3.260133 | 0.9779571 | 0 | 3.931463 | 0
2018-02-13 06:34 | 550907.3 | 1200.0011 | 8 | 51 | 4.121628 | 3.260093 | 1.086618 | 0 | 4.378537 | 0
2018-02-13 06:36 | 551027.3 | 1320.0005 | 8 | 51 | 4.138193 | 3.260137 | 1.195281 | 0 | 4.827288 | 0
2018-02-13 06:38 | 551147.3 | 1440.0002 | 8 | 51 | 4.158298 | 3.260154 | 1.303949 | 0 | 5.278034 | 0
2018-02-13 06:40 | 551267.3 | 1560.0013 | 8 | 51 | 4.178108 | 3.260158 | 1.412609 | 0 | 5.730963 | 0
2018-02-13 06:42 | 551387.3 | 1680.0009 | 8 | 51 | 4.198212 | 3.259845 | 1.52128 | 0 | 6.186087 | 0
2018-02-13 06:42 | 551397.9 | 1690.5985 | 8 | 51 | 4.200001 | 3.260135 | 1.530872 | 0 | 6.226365 | 0

## Statistics_73
Date_Time | Test_Time(s) | Step_Time(s) | Step_Index | Cycle_Index | Voltage(V) | Current(A) | Charge_Capacity(Ah) | Discharge_Capacity(Ah) | Charge_Energy(Wh) | Discharge_Energy(Wh) | Internal Resistance(Ohm)
2018-02-06 23:35 | 10816.19 | 300.003 | 6 | 1 | 3.495077 | 0 | 3.22455 | 3.196866 | 13.68931 | 11.67188
2018-02-07 02:34 | 21561.24 | 300.0011 | 6 | 2 | 3.493872 | 0 | 3.197433 | 3.195598 | 13.55411 | 11.66689
2018-02-07 05:33 | 32288.8 | 300.0036 | 6 | 3 | 3.49842 | 0 | 3.195596 | 3.192091 | 13.54753 | 11.65386
2018-02-07 08:32 | 43021.30148 | 300.0014 | 6 | 4 | 3.497659 | 0 | 3.191962 | 3.190905 | 13.53604 | 11.65679
2018-02-07 11:31 | 53768.1642 | 300.0045 | 6 | 5 | 3.494219 | 0 | 3.190622 | 3.190872 | 13.53004 | 11.65656
2018-02-07 15:27 | 64500.26 | 300.0021 | 6 | 6 | 3.48742 | 0 | 3.190478 | 3.191635 | 13.5267 | 11.65384
2018-02-07 18:26 | 75233.68 | 300.0038 | 6 | 7 | 3.493291 | 0 | 3.191404 | 3.1881 | 13.52918 | 11.64401
2018-02-07 21:25 | 85948.14094 | 300.003 | 6 | 8 | 3.494635 | 0 | 3.188171 | 3.186912 | 13.5151 | 11.63812
2018-02-08 00:23 | 96634.37 | 300.0028 | 6 | 9 | 3.493346 | 0 | 3.186406 | 3.186282 | 13.50939 | 11.63605
2018-02-08 03:21 | 107321.7 | 300.0046 | 6 | 10 | 3.496181 | 0 | 3.185432 | 3.183679 | 13.50672 | 11.62498
2018-02-08 06:20 | 118040 | 300.0042 | 6 | 11 | 3.496279 | 0 | 3.183603 | 3.182687 | 13.49986 | 11.62396
2018-02-08 09:18 | 128773.7037 | 300.0016 | 6 | 12 | 3.493617 | 0 | 3.182303 | 3.182666 | 13.49516 | 11.62364
2018-02-08 12:17 | 139498.6 | 300.0024 | 6 | 13 | 3.492494 | 0 | 3.182543 | 3.182439 | 13.49465 | 11.61879
2018-02-08 15:16 | 150198.3 | 300.0018 | 6 | 14 | 3.495197 | 0 | 3.181954 | 3.180266 | 13.49229 | 11.61116
2018-02-08 18:14 | 160906.3 | 300.0045 | 6 | 15 | 3.493908 | 0 | 3.179929 | 3.1798 | 13.48568 | 11.61272
2018-02-08 21:12 | 171600.6 | 300.0014 | 6 | 16 | 3.493006 | 0 | 3.179304 | 3.179022 | 13.48078 | 11.61097
2018-02-09 00:11 | 182298.5 | 300.0014 | 6 | 17 | 3.491471 | 0 | 3.178792 | 3.178934 | 13.47931 | 11.60831
2018-02-09 03:09 | 192997.6 | 300.004 | 6 | 18 | 3.493186 | 0 | 3.178618 | 3.177345 | 13.47888 | 11.59978
2018-02-09 06:07 | 203668.2 | 300.0016 | 6 | 19 | 3.49707 | 0 | 3.177071 | 3.174802 | 13.47206 | 11.59052
2018-02-09 09:05 | 214376.8 | 300.0032 | 6 | 20 | 3.492084 | 0 | 3.174989 | 3.176471 | 13.46618 | 11.60085
2018-02-09 12:04 | 225091.3 | 300.0032 | 6 | 21 | 3.490929 | 0 | 3.175871 | 3.176064 | 13.46742 | 11.59824
2018-02-09 15:02 | 235795.7 | 300.0016 | 6 | 22 | 3.490417 | 0 | 3.175571 | 3.175316 | 13.46675 | 11.59731
2018-02-09 18:00 | 246489.4 | 300.0028 | 6 | 23 | 3.495252 | 0 | 3.174716 | 3.172332 | 13.46232 | 11.57994
2018-02-09 20:58 | 257161.8 | 300.0012 | 6 | 24 | 3.495314 | 0 | 3.172291 | 3.171674 | 13.45326 | 11.57562
2018-02-09 23:57 | 267863.6 | 300.0036 | 6 | 25 | 3.493688 | 0 | 3.171805 | 3.17204 | 13.453 | 11.57943
2018-02-10 02:55 | 278560.7 | 300.0029 | 6 | 26 | 3.496427 | 0 | 3.170126 | 3.169851 | 13.4468 | 11.57364
2018-02-10 05:54 | 289289.2 | 300.0013 | 6 | 27 | 3.495449 | 0 | 3.170099 | 3.169886 | 13.44849 | 11.57659
2018-02-10 08:52 | 300006.2 | 300.0028 | 6 | 28 | 3.493671 | 0 | 3.169044 | 3.169172 | 13.44261 | 11.5698
2018-02-10 11:51 | 310704.8 | 300.003 | 6 | 29 | 3.493702 | 0 | 3.168967 | 3.168649 | 13.44031 | 11.56345
2018-02-10 14:48 | 321373.8 | 300.0039 | 6 | 30 | 3.497481 | 0 | 3.167682 | 3.165832 | 13.43642 | 11.55356
2018-02-10 17:47 | 332058.1 | 300.0029 | 6 | 31 | 3.500528 | 0 | 3.16594 | 3.164106 | 13.43066 | 11.54802
2018-02-10 20:45 | 342774 | 300.002 | 6 | 32 | 3.495283 | 0 | 3.164471 | 3.166136 | 13.42771 | 11.56044
2018-02-10 23:44 | 353497.2 | 300.0047 | 6 | 33 | 3.49359 | 0 | 3.165552 | 3.165904 | 13.43002 | 11.55666
2018-02-11 02:42 | 364190.8 | 300.0038 | 6 | 34 | 3.495872 | 0 | 3.165246 | 3.163943 | 13.42859 | 11.54689
2018-02-11 05:40 | 374893.7 | 300.0021 | 6 | 35 | 3.496974 | 0 | 3.163538 | 3.162653 | 13.4225 | 11.54276
2018-02-11 08:39 | 385603.3498 | 300.003 | 6 | 36 | 3.498073 | 0 | 3.162575 | 3.161707 | 13.41855 | 11.53808
2018-02-11 11:38 | 396323.8 | 300.0022 | 6 | 37 | 3.493815 | 0 | 3.161894 | 3.163239 | 13.41761 | 11.54589
2018-02-11 14:36 | 407035.2 | 300.0038 | 6 | 38 | 3.495931 | 0 | 3.162333 | 3.16114 | 13.41803 | 11.53655
2018-02-11 17:35 | 417742.2 | 300.002 | 6 | 39 | 3.500041 | 0 | 3.160798 | 3.158592 | 13.41231 | 11.52417
2018-02-11 20:33 | 428445.4 | 300.0022 | 6 | 40 | 3.497151 | 0 | 3.158008 | 3.158783 | 13.40265 | 11.52763
2018-02-11 23:32 | 439176.2 | 300.002 | 6 | 41 | 3.495894 | 0 | 3.159096 | 3.159226 | 13.40686 | 11.52803
2018-02-12 02:30 | 449895.5 | 300.0029 | 6 | 42 | 3.493773 | 0 | 3.159178 | 3.15987 | 13.40773 | 11.53385
2018-02-12 05:29 | 460620.5 | 300.0022 | 6 | 43 | 3.494375 | 0 | 3.15904 | 3.15842 | 13.40628 | 11.52919
2018-02-12 08:28 | 471351.3 | 300.0013 | 6 | 44 | 3.496386 | 0 | 3.158363 | 3.157093 | 13.40229 | 11.52262
2018-02-12 11:27 | 482064.8 | 300.0028 | 6 | 45 | 3.493764 | 0 | 3.156368 | 3.157144 | 13.3952 | 11.52264
2018-02-12 14:25 | 492790 | 300.0038 | 6 | 46 | 3.495323 | 0 | 3.157398 | 3.156585 | 13.39919 | 11.517
2018-02-12 17:24 | 503517.6 | 300.003 | 6 | 47 | 3.497357 | 0 | 3.15644 | 3.155288 | 13.39771 | 11.51418
2018-02-12 20:23 | 514255.7 | 300.0037 | 6 | 48 | 3.494306 | 0 | 3.154707 | 3.155638 | 13.39185 | 11.51949
2018-02-12 23:22 | 524962.7 | 300.0022 | 6 | 49 | 3.494267 | 0 | 3.15445 | 3.154313 | 13.38711 | 11.51546
2018-02-13 02:20 | 535680 | 300.0022 | 6 | 50 | 3.491691 | 0 | 3.154143 | 3.154747 | 13.38597 | 11.51503
2018-02-13 02:50 | 537481.2 | 1801.1334 | 8 | 51 | 4.200001 | 3.260036 | 1.630847 | 0 | 6.611646 | 0

## Channel_73_1
Date_Time | Test_Time(s) | Step_Time(s) | Step_Index | Cycle_Index | Voltage(V) | Current(A) | Charge_Capacity(Ah) | Discharge_Capacity(Ah) | Charge_Energy(Wh) | Discharge_Energy(Wh) | Internal Resistance(Ohm)
2018-02-06 20:35 | 10.0007 | 10.0006 | 1 | 1 | 3.445864 | 0 | 0 | 0 | 0 | 0
2018-02-06 20:35 | 10.0038 | 10.0037 | 1 | 1 | 3.445864 | 0 | 0 | 0 | 0 | 0
2018-02-06 20:37 | 130.0884 | 120.0022 | 2 | 1 | 4.065311 | 4.890021 | 0.1624346 | 0 | 0.6445872 | 0
2018-02-06 20:39 | 250.0872 | 240.001 | 2 | 1 | 4.097864 | 4.890067 | 0.3254913 | 0 | 1.30989 | 0
2018-02-06 20:41 | 370.0879 | 360.0017 | 2 | 1 | 4.130976 | 4.890073 | 0.4884482 | 0 | 1.980503 | 0
2018-02-06 20:43 | 490.0872 | 480.001 | 2 | 1 | 4.155761 | 4.890002 | 0.6514063 | 0 | 2.655788 | 0
2018-02-06 20:45 | 610.0884 | 600.0022 | 2 | 1 | 4.177028 | 4.890075 | 0.81445 | 0 | 3.335074 | 0
2018-02-06 20:47 | 730.0881 | 720.0019 | 2 | 1 | 4.200287 | 4.868314 | 0.9774784 | 0 | 4.017971 | 0
2018-02-06 20:49 | 850.0885 | 840.0023 | 2 | 1 | 4.200262 | 4.478541 | 1.132876 | 0 | 4.670686 | 0
2018-02-06 20:51 | 970.0882 | 960.002 | 2 | 1 | 4.200291 | 4.151073 | 1.276626 | 0 | 5.274477 | 0
2018-02-06 20:53 | 1090.0866 | 1080.0004 | 2 | 1 | 4.200234 | 3.855901 | 1.40997 | 0 | 5.834557 | 0
2018-02-06 20:55 | 1210.0873 | 1200.0011 | 2 | 1 | 4.200277 | 3.571805 | 1.53376 | 0 | 6.354507 | 0
2018-02-06 20:57 | 1330.0862 | 1320 | 2 | 1 | 4.200264 | 3.276721 | 1.647882 | 0 | 6.83385 | 0
2018-02-06 20:57 | 1337.0621 | 1326.9759 | 2 | 1 | 4.200267 | 3.259992 | 1.654218 | 0 | 6.860466 | 0
2018-02-06 20:59 | 1457.07816 | 120.0008 | 3 | 1 | 4.220366 | 3.260009 | 1.762494 | 0 | 7.316228 | 0
2018-02-06 21:01 | 1577.07766 | 240.0003 | 3 | 1 | 4.245001 | 3.259974 | 1.871075 | 0 | 7.77579 | 0
2018-02-06 21:03 | 1697.07896 | 360.0016 | 3 | 1 | 4.272278 | 3.259946 | 1.979854 | 0 | 8.239009 | 0
2018-02-06 21:05 | 1817.07846 | 480.0011 | 3 | 1 | 4.303325 | 3.259931 | 2.088523 | 0 | 8.704919 | 0
2018-02-06 21:07 | 1937.07816 | 600.0008 | 3 | 1 | 4.337969 | 3.260032 | 2.197108 | 0 | 9.174068 | 0
2018-02-06 21:09 | 2057.07766 | 720.0003 | 3 | 1 | 4.374553 | 3.259948 | 2.30583 | 0 | 9.647667 | 0
2018-02-06 21:11 | 2177.07826 | 840.0009 | 3 | 1 | 4.400318 | 3.067149 | 2.413344 | 0 | 10.11982 | 0
2018-02-06 21:13 | 2297.07886 | 960.0015 | 3 | 1 | 4.400276 | 2.645118 | 2.508328 | 0 | 10.53778 | 0
2018-02-06 21:15 | 2417.07746 | 1080.0001 | 3 | 1 | 4.400273 | 2.281642 | 2.590309 | 0 | 10.89851 | 0
2018-02-06 21:17 | 2537.07856 | 1200.0012 | 3 | 1 | 4.400278 | 1.981778 | 2.661191 | 0 | 11.21041 | 0
2018-02-06 21:19 | 2657.07746 | 1320.0001 | 3 | 1 | 4.40027 | 1.728389 | 2.722913 | 0 | 11.48201 | 0
2018-02-06 21:21 | 2777.07856 | 1440.0012 | 3 | 1 | 4.400254 | 1.515027 | 2.776898 | 0 | 11.71956 | 0
2018-02-06 21:23 | 2897.07736 | 1560 | 3 | 1 | 4.40024 | 1.32615 | 2.824191 | 0 | 11.92766 | 0
2018-02-06 21:25 | 3017.07776 | 1680.0004 | 3 | 1 | 4.400218 | 1.161465 | 2.86555 | 0 | 12.10965 | 0
2018-02-06 21:27 | 3137.07826 | 1800.0009 | 3 | 1 | 4.400261 | 1.026681 | 2.90196 | 0 | 12.26986 | 0
2018-02-06 21:29 | 3257.07856 | 1920.0012 | 3 | 1 | 4.400224 | 0.911355 | 2.934187 | 0 | 12.41167 | 0
2018-02-06 21:31 | 3377.07826 | 2040.0009 | 3 | 1 | 4.400216 | 0.8113174 | 2.962859 | 0 | 12.53783 | 0
2018-02-06 21:33 | 3497.07936 | 2160.002 | 3 | 1 | 4.400191 | 0.7195683 | 2.988363 | 0 | 12.65005 | 0
2018-02-06 21:35 | 3617.07826 | 2280.0009 | 3 | 1 | 4.400179 | 0.6438828 | 3.011068 | 0 | 12.74996 | 0
2018-02-06 21:37 | 3737.07856 | 2400.0012 | 3 | 1 | 4.400209 | 0.5796957 | 3.031429 | 0 | 12.83955 | 0
2018-02-06 21:39 | 3857.07826 | 2520.0009 | 3 | 1 | 4.400187 | 0.5235939 | 3.049802 | 0 | 12.9204 | 0
2018-02-06 21:41 | 3977.07936 | 2640.002 | 3 | 1 | 4.400171 | 0.4729528 | 3.066417 | 0 | 12.99351 | 0
2018-02-06 21:43 | 4097.07826 | 2760.0009 | 3 | 1 | 4.400229 | 0.4283133 | 3.081402 | 0 | 13.05944 | 0
2018-02-06 21:45 | 4217.07856 | 2880.0012 | 3 | 1 | 4.400174 | 0.389164 | 3.094995 | 0 | 13.11925 | 0
2018-02-06 21:47 | 4337.07746 | 3000.0001 | 3 | 1 | 4.400173 | 0.3560591 | 3.107401 | 0 | 13.17384 | 0
2018-02-06 21:49 | 4457.07776 | 3120.0004 | 3 | 1 | 4.400172 | 0.3266916 | 3.118768 | 0 | 13.22386 | 0
2018-02-06 21:51 | 4577.07906 | 3240.0017 | 3 | 1 | 4.400181 | 0.2982931 | 3.129172 | 0 | 13.26964 | 0
2018-02-06 21:53 | 4697.07856 | 3360.0012 | 3 | 1 | 4.400163 | 0.2740831 | 3.138695 | 0 | 13.31154 | 0
2018-02-06 21:55 | 4817.07976 | 3480.0024 | 3 | 1 | 4.400171 | 0.2521925 | 3.147455 | 0 | 13.35008 | 0
2018-02-06 21:57 | 4937.07836 | 3600.001 | 3 | 1 | 4.400135 | 0.2337589 | 3.155543 | 0 | 13.38568 | 0
2018-02-06 21:59 | 5057.07886 | 3720.0015 | 3 | 1 | 4.400148 | 0.2158003 | 3.163049 | 0 | 13.4187 | 0
2018-02-06 22:01 | 5177.07846 | 3840.0011 | 3 | 1 | 4.400114 | 0.1984062 | 3.169938 | 0 | 13.44901 | 0
2018-02-06 22:03 | 5297.07796 | 3960.0006 | 3 | 1 | 4.400167 | 0.1847448 | 3.17633 | 0 | 13.47714 | 0
2018-02-06 22:05 | 5417.07756 | 4080.0002 | 3 | 1 | 4.400169 | 0.1717205 | 3.182255 | 0 | 13.50321 | 0
2018-02-06 22:07 | 5537.07796 | 4200.0006 | 3 | 1 | 4.400148 | 0.1598921 | 3.187773 | 0 | 13.52749 | 0
2018-02-06 22:09 | 5657.07836 | 4320.001 | 3 | 1 | 4.400159 | 0.1475105 | 3.1929 | 0 | 13.55005 | 0
2018-02-06 22:11 | 5777.07836 | 4440.001 | 3 | 1 | 4.400146 | 0.1374178 | 3.197637 | 0 | 13.57089 | 0
2018-02-06 22:13 | 5897.07836 | 4560.001 | 3 | 1 | 4.400151 | 0.1280413 | 3.202047 | 0 | 13.5903 | 0
2018-02-06 22:15 | 6017.07876 | 4680.0014 | 3 | 1 | 4.400129 | 0.1195116 | 3.206165 | 0 | 13.60842 | 0
2018-02-06 22:17 | 6137.07836 | 4800.001 | 3 | 1 | 4.400118 | 0.1112423 | 3.210018 | 0 | 13.62537 | 0
2018-02-06 22:19 | 6257.07796 | 4920.0006 | 3 | 1 | 4.400129 | 0.1033306 | 3.213592 | 0 | 13.6411 | 0
2018-02-06 22:21 | 6377.07856 | 5040.0012 | 3 | 1 | 4.400118 | 0.09671211 | 3.216922 | 0 | 13.65575 | 0
2018-02-06 22:23 | 6497.07876 | 5160.0014 | 3 | 1 | 4.400129 | 0.09074402 | 3.22004 | 0 | 13.66947 | 0
2018-02-06 22:25 | 6617.07836 | 5280.001 | 3 | 1 | 4.400114 | 0.08478928 | 3.222967 | 0 | 13.68235 | 0
2018-02-06 22:26 | 6685.62156 | 5348.5442 | 3 | 1 | 4.400095 | 0.0814991 | 3.224548 | 0 | 13.68931 | 0
2018-02-06 22:28 | 6805.664044 | 120.0004 | 4 | 1 | 4.392182 | 0 | 3.22455 | 0 | 13.68931 | 0
2018-02-06 22:30 | 6925.664444 | 240.0008 | 4 | 1 | 4.391236 | 0 | 3.22455 | 0 | 13.68931 | 0
2018-02-06 22:31 | 6985.667244 | 300.0036 | 4 | 1 | 4.390881 | 0 | 3.22455 | 0 | 13.68931 | 0
2018-02-06 22:33 | 7105.746732 | 120.0006 | 5 | 1 | 4.077503 | -3.259945 | 3.22455 | 0.1086199 | 13.68931 | 0.447007
2018-02-06 22:35 | 7225.746332 | 240.0002 | 5 | 1 | 4.036742 | -3.259892 | 3.22455 | 0.2173196 | 13.68931 | 0.8879977
2018-02-06 22:37 | 7345.747532 | 360.0014 | 5 | 1 | 3.996303 | -3.259887 | 3.22455 | 0.3259839 | 13.68931 | 1.324426
2018-02-06 22:39 | 7465.746332 | 480.0002 | 5 | 1 | 3.957599 | -3.259892 | 3.22455 | 0.4346395 | 13.68931 | 1.756536
2018-02-06 22:41 | 7585.746732 | 600.0006 | 5 | 1 | 3.920023 | -3.259942 | 3.22455 | 0.5432594 | 13.68931 | 2.184351
2018-02-06 22:43 | 7705.747132 | 720.001 | 5 | 1 | 3.883037 | -3.259869 | 3.22455 | 0.6519752 | 13.68931 | 2.608508
2018-02-06 22:45 | 7825.747532 | 840.0014 | 5 | 1 | 3.845197 | -3.259808 | 3.22455 | 0.7606334 | 13.68931 | 3.028387
2018-02-06 22:47 | 7945.746332 | 960.0002 | 5 | 1 | 3.809205 | -3.259814 | 3.22455 | 0.8692836 | 13.68931 | 3.444187
2018-02-06 22:49 | 8065.746732 | 1080.0006 | 5 | 1 | 3.774724 | -3.259945 | 3.22455 | 0.977909 | 13.68931 | 3.856081
2018-02-06 22:51 | 8185.746432 | 1200.0003 | 5 | 1 | 3.74232 | -3.259937 | 3.22455 | 1.086625 | 13.68931 | 4.264676
2018-02-06 22:53 | 8305.747532 | 1320.0014 | 5 | 1 | 3.711432 | -3.259885 | 3.22455 | 1.195277 | 13.68931 | 4.669601
2018-02-06 22:55 | 8425.747132 | 1440.001 | 5 | 1 | 3.681561 | -3.259878 | 3.22455 | 1.303942 | 13.68931 | 5.071252
2018-02-06 22:57 | 8545.746732 | 1560.0006 | 5 | 1 | 3.654882 | -3.259871 | 3.22455 | 1.412615 | 13.68931 | 5.469868
2018-02-06 22:59 | 8665.747132 | 1680.001 | 5 | 1 | 3.630477 | -3.260104 | 3.22455 | 1.521265 | 13.68931 | 5.865618
2018-02-06 23:01 | 8785.747532 | 1800.0014 | 5 | 1 | 3.607759 | -3.260187 | 3.22455 | 1.629927 | 13.68931 | 6.258871
2018-02-06 23:03 | 8905.747132 | 1920.001 | 5 | 1 | 3.585275 | -3.25994 | 3.22455 | 1.7386 | 13.68931 | 6.649715
2018-02-06 23:05 | 9025.747532 | 2040.0014 | 5 | 1 | 3.565037 | -3.260161 | 3.22455 | 1.847266 | 13.68931 | 7.038187
2018-02-06 23:07 | 9145.746332 | 2160.0002 | 5 | 1 | 3.546968 | -3.260104 | 3.22455 | 1.955909 | 13.68931 | 7.424505
2018-02-06 23:09 | 9265.747532 | 2280.0014 | 5 | 1 | 3.531155 | -3.260112 | 3.22455 | 2.064577 | 13.68931 | 7.809072
2018-02-06 23:11 | 9385.746332 | 2400.0002 | 5 | 1 | 3.515568 | -3.259933 | 3.22455 | 2.173254 | 13.68931 | 8.191985
2018-02-06 23:13 | 9505.746732 | 2520.0006 | 5 | 1 | 3.499535 | -3.260127 | 3.22455 | 2.281922 | 13.68931 | 8.573129
2018-02-06 23:15 | 9625.746332 | 2640.0002 | 5 | 1 | 3.484925 | -3.259849 | 3.22455 | 2.3906 | 13.68931 | 8.952657
2018-02-06 23:17 | 9745.746832 | 2760.0007 | 5 | 1 | 3.47017 | -3.26015 | 3.22455 | 2.499246 | 13.68931 | 9.330476
2018-02-06 23:19 | 9865.746332 | 2880.0002 | 5 | 1 | 3.453473 | -3.260221 | 3.22455 | 2.607927 | 13.68931 | 9.706752
2018-02-06 23:21 | 9985.747532 | 3000.0014 | 5 | 1 | 3.430943 | -3.259812 | 3.22455 | 2.716577 | 13.68931 | 10.08082
2018-02-06 23:23 | 10105.75 | 3120.0002 | 5 | 1 | 3.401505 | -3.260205 | 3.22455 | 2.825249 | 13.68931 | 10.45214
2018-02-06 23:25 | 10225.75 | 3240.0014 | 5 | 1 | 3.358613 | -3.259906 | 3.22455 | 2.933902 | 13.68931 | 10.81957
2018-02-06 23:27 | 10345.75 | 3360.0019 | 5 | 1 | 3.288198 | -3.260116 | 3.22455 | 3.042401 | 13.68931 | 11.18053
2018-02-06 23:29 | 10465.75 | 3480.0022 | 5 | 1 | 3.138526 | -3.259881 | 3.22455 | 3.151233 | 13.68931 | 11.53146
2018-02-06 23:30 | 10516.14 | 3530.3973 | 5 | 1 | 2.999988 | -3.25995 | 3.22455 | 3.196866 | 13.68931 | 11.67188
2018-02-06 23:32 | 10636.19 | 120.0007 | 6 | 1 | 3.469481 | 0 | 3.22455 | 3.196866 | 13.68931 | 11.67188
2018-02-06 23:34 | 10756.19 | 240.0002 | 6 | 1 | 3.490753 | 0 | 3.22455 | 3.196866 | 13.68931 | 11.67188
2018-02-06 23:35 | 10816.19 | 300.003 | 6 | 1 | 3.495077 | 0 | 3.22455 | 3.196866 | 13.68931 | 11.67188
2018-02-06 23:35 | 10816.2 | 0.0025 | 7 | 2 | 3.495091 | 0 | 0 | 0 | 0 | 0
2018-02-06 23:37 | 10936.28 | 120.0015 | 2 | 2 | 4.033596 | 4.890046 | 0.1624124 | 2.927e-09 | 0.642492 | 1.0232e-08
2018-02-06 23:39 | 11056.28 | 240.0003 | 2 | 2 | 4.075605 | 4.889949 | 0.3254223 | 2.927e-09 | 1.303281 | 1.0232e-08
2018-02-06 23:41 | 11176.28 | 360.0013 | 2 | 2 | 4.112123 | 4.889991 | 0.4883479 | 2.927e-09 | 1.970453 | 1.0232e-08
2018-02-06 23:43 | 11296.28 | 480.0011 | 2 | 2 | 4.138978 | 4.889955 | 0.6514057 | 2.927e-09 | 2.643242 | 1.0232e-08
2018-02-06 23:45 | 11416.28 | 600.0009 | 2 | 2 | 4.162337 | 4.89 | 0.8143968 | 2.927e-09 | 3.319773 | 1.0232e-08
2018-02-06 23:47 | 11536.28 | 720.0011 | 2 | 2 | 4.188278 | 4.890052 | 0.9773899 | 2.927e-09 | 4.000268 | 1.0232e-08
2018-02-06 23:49 | 11656.28 | 840.0007 | 2 | 2 | 4.200265 | 4.615327 | 1.137481 | 2.927e-09 | 4.672287 | 1.0232e-08
2018-02-06 23:51 | 11776.28 | 960.002 | 2 | 2 | 4.20029 | 4.242997 | 1.285062 | 2.927e-09 | 5.292173 | 1.0232e-08
2018-02-06 23:53 | 11896.28 | 1080.0012 | 2 | 2 | 4.200263 | 3.907239 | 1.420756 | 2.927e-09 | 5.862123 | 1.0232e-08
2018-02-06 23:55 | 12016.28 | 1200.001 | 2 | 2 | 4.200299 | 3.596732 | 1.545855 | 2.927e-09 | 6.387574 | 1.0232e-08
2018-02-06 23:57 | 12136.28 | 1320.0015 | 2 | 2 | 4.200278 | 3.279555 | 1.66045 | 2.927e-09 | 6.868905 | 1.0232e-08
2018-02-06 23:57 | 12143.62 | 1327.3392 | 2 | 2 | 4.200295 | 3.259994 | 1.667139 | 2.927e-09 | 6.897 | 1.0232e-08
2018-02-06 23:59 | 12263.63246 | 120.0014 | 3 | 2 | 4.222392 | 3.25999 | 1.775519 | 4.034e-09 | 7.353311 | 1.4728e-08
2018-02-07 00:01 | 12383.63136 | 240.0003 | 3 | 2 | 4.249077 | 3.259917 | 1.88418 | 4.034e-09 | 7.813546 | 1.4728e-08
2018-02-07 00:03 | 12503.63246 | 360.0014 | 3 | 2 | 4.278252 | 3.259933 | 1.992809 | 4.034e-09 | 8.276686 | 1.4728e-08
2018-02-07 00:05 | 12623.63166 | 480.0006 | 3 | 2 | 4.310833 | 3.260011 | 2.101485 | 4.034e-09 | 8.743363 | 1.4728e-08
2018-02-07 00:07 | 12743.63246 | 600.0014 | 3 | 2 | 4.347549 | 3.259942 | 2.210166 | 4.034e-09 | 9.213836 | 1.4728e-08
2018-02-07 00:09 | 12863.63216 | 720.0011 | 3 | 2 | 4.385903 | 3.259997 | 2.318809 | 4.034e-09 | 9.688231 | 1.4728e-08
2018-02-07 00:11 | 12983.63106 | 840 | 3 | 2 | 4.400277 | 2.916142 | 2.42346 | 4.034e-09 | 10.14845 | 1.4728e-08
2018-02-07 00:13 | 13103.63146 | 960.0004 | 3 | 2 | 4.400328 | 2.52481 | 2.513956 | 4.034e-09 | 10.54665 | 1.4728e-08
2018-02-07 00:15 | 13223.63516 | 1080.0041 | 3 | 2 | 4.400288 | 2.17726 | 2.592232 | 4.034e-09 | 10.89109 | 1.4728e-08
2018-02-07 00:17 | 13343.63146 | 1200.0004 | 3 | 2 | 4.400249 | 1.886004 | 2.659775 | 4.034e-09 | 11.1883 | 1.4728e-08
2018-02-07 00:19 | 13463.63186 | 1320.0008 | 3 | 2 | 4.400263 | 1.644879 | 2.718523 | 4.034e-09 | 11.44681 | 1.4728e-08
2018-02-07 00:21 | 13583.63146 | 1440.0004 | 3 | 2 | 4.40025 | 1.442143 | 2.769863 | 4.034e-09 | 11.67271 | 1.4728e-08
2018-02-07 00:23 | 13703.63116 | 1560.0001 | 3 | 2 | 4.40022 | 1.264104 | 2.814902 | 4.034e-09 | 11.8709 | 1.4728e-08
2018-02-07 00:25 | 13823.63146 | 1680.0004 | 3 | 2 | 4.400205 | 1.107168 | 2.854361 | 4.034e-09 | 12.04453 | 1.4728e-08
2018-02-07 00:27 | 13943.63116 | 1800.0001 | 3 | 2 | 4.400238 | 0.9787588 | 2.889061 | 4.034e-09 | 12.19722 | 1.4728e-08
2018-02-07 00:29 | 14063.63126 | 1920.0002 | 3 | 2 | 4.400249 | 0.8697252 | 2.919813 | 4.034e-09 | 12.33253 | 1.4728e-08
2018-02-07 00:31 | 14183.63186 | 2040.0008 | 3 | 2 | 4.400192 | 0.7752361 | 2.947193 | 4.034e-09 | 12.45301 | 1.4728e-08
2018-02-07 00:33 | 14303.63146 | 2160.0004 | 3 | 2 | 4.400196 | 0.6901932 | 2.971611 | 4.034e-09 | 12.56046 | 1.4728e-08
2018-02-07 00:35 | 14423.63196 | 2280.0009 | 3 | 2 | 4.400232 | 0.6173391 | 2.993348 | 4.034e-09 | 12.6561 | 1.4728e-08
2018-02-07 00:37 | 14543.63146 | 2400.0004 | 3 | 2 | 4.400203 | 0.555459 | 3.012856 | 4.034e-09 | 12.74194 | 1.4728e-08
2018-02-07 00:39 | 14663.63116 | 2520.0001 | 3 | 2 | 4.400196 | 0.5025158 | 3.030466 | 4.034e-09 | 12.81943 | 1.4728e-08
2018-02-07 00:41 | 14783.63226 | 2640.0012 | 3 | 2 | 4.400171 | 0.4552708 | 3.046417 | 4.034e-09 | 12.88962 | 1.4728e-08
2018-02-07 00:43 | 14903.63116 | 2760.0001 | 3 | 2 | 4.400211 | 0.4115 | 3.06084 | 4.034e-09 | 12.95308 | 1.4728e-08
2018-02-07 00:45 | 15023.63226 | 2880.0012 | 3 | 2 | 4.400174 | 0.374342 | 3.073913 | 4.034e-09 | 13.0106 | 1.4728e-08
2018-02-07 00:47 | 15143.63116 | 3000.0001 | 3 | 2 | 4.400175 | 0.3424997 | 3.085844 | 4.034e-09 | 13.0631 | 1.4728e-08
2018-02-07 00:49 | 15263.63146 | 3120.0004 | 3 | 2 | 4.400136 | 0.3141022 | 3.096783 | 4.034e-09 | 13.11123 | 1.4728e-08
2018-02-07 00:51 | 15383.63116 | 3240.0001 | 3 | 2 | 4.400184 | 0.287797 | 3.106818 | 4.034e-09 | 13.15539 | 1.4728e-08
2018-02-07 00:53 | 15503.63146 | 3360.0004 | 3 | 2 | 4.400135 | 0.263628 | 3.115991 | 4.034e-09 | 13.19575 | 1.4728e-08
2018-02-07 00:55 | 15623.63116 | 3480.0001 | 3 | 2 | 4.400129 | 0.2425156 | 3.124423 | 4.034e-09 | 13.23285 | 1.4728e-08
2018-02-07 00:57 | 15743.63146 | 3600.0004 | 3 | 2 | 4.400154 | 0.2251072 | 3.132215 | 4.034e-09 | 13.26714 | 1.4728e-08
2018-02-07 00:59 | 15863.63186 | 3720.0008 | 3 | 2 | 4.400167 | 0.2086182 | 3.139438 | 4.034e-09 | 13.29892 | 1.4728e-08
2018-02-07 01:01 | 15983.63226 | 3840.0012 | 3 | 2 | 4.400112 | 0.191165 | 3.146098 | 4.034e-09 | 13.32823 | 1.4728e-08
2018-02-07 01:03 | 16103.63186 | 3960.0008 | 3 | 2 | 4.400142 | 0.1773348 | 3.152248 | 4.034e-09 | 13.35529 | 1.4728e-08
2018-02-07 01:05 | 16223.63146 | 4080.0004 | 3 | 2 | 4.400124 | 0.1652269 | 3.157953 | 4.034e-09 | 13.38039 | 1.4728e-08
2018-02-07 01:07 | 16343.63116 | 4200.0001 | 3 | 2 | 4.400132 | 0.1542931 | 3.163271 | 4.034e-09 | 13.40379 | 1.4728e-08
2018-02-07 01:09 | 16463.63156 | 4320.0005 | 3 | 2 | 4.400159 | 0.1430998 | 3.168218 | 4.034e-09 | 13.42556 | 1.4728e-08
2018-02-07 01:11 | 16583.63116 | 4440.0001 | 3 | 2 | 4.400161 | 0.1329145 | 3.172797 | 4.034e-09 | 13.44571 | 1.4728e-08
2018-02-07 01:13 | 16703.63146 | 4560.0004 | 3 | 2 | 4.400132 | 0.1233215 | 3.177055 | 4.034e-09 | 13.46444 | 1.4728e-08
2018-02-07 01:15 | 16823.63116 | 4680.0001 | 3 | 2 | 4.40012 | 0.1153793 | 3.181026 | 4.034e-09 | 13.48191 | 1.4728e-08
2018-02-07 01:17 | 16943.63146 | 4800.0004 | 3 | 2 | 4.400088 | 0.107338 | 3.184744 | 4.034e-09 | 13.49827 | 1.4728e-08
2018-02-07 01:19 | 17063.63116 | 4920.0001 | 3 | 2 | 4.400155 | 0.1000376 | 3.18821 | 4.034e-09 | 13.51352 | 1.4728e-08
2018-02-07 01:21 | 17183.63146 | 5040.0004 | 3 | 2 | 4.400076 | 0.09264088 | 3.191419 | 4.034e-09 | 13.52765 | 1.4728e-08
2018-02-07 01:23 | 17303.63116 | 5160.0001 | 3 | 2 | 4.400153 | 0.08774757 | 3.194421 | 4.034e-09 | 13.54086 | 1.4728e-08
2018-02-07 01:25 | 17423.63226 | 5280.0012 | 3 | 2 | 4.400096 | 0.08205891 | 3.19724 | 4.034e-09 | 13.55326 | 1.4728e-08
2018-02-07 01:25 | 17432.05386 | 5288.4228 | 3 | 2 | 4.400109 | 0.0814867 | 3.197433 | 4.034e-09 | 13.55411 | 1.4728e-08
2018-02-07 01:27 | 17552.1 | 120.0012 | 4 | 2 | 4.392216 | 0 | 3.197433 | 4.034e-09 | 13.55411 | 1.4728e-08
2018-02-07 01:29 | 17672.1 | 240.0009 | 4 | 2 | 4.391304 | 0 | 3.197433 | 4.034e-09 | 13.55411 | 1.4728e-08
2018-02-07 01:30 | 17732.1 | 300.0043 | 4 | 2 | 4.390965 | 0 | 3.197433 | 4.034e-09 | 13.55411 | 1.4728e-08
2018-02-07 01:32 | 17852.19 | 120.0018 | 5 | 2 | 4.078467 | -3.259915 | 3.197433 | 0.1086472 | 13.55411 | 0.4472437
2018-02-07 01:34 | 17972.18 | 240.0013 | 5 | 2 | 4.038743 | -3.259821 | 3.197433 | 0.2173199 | 13.55411 | 0.888275
2018-02-07 01:36 | 18092.18 | 360.0007 | 5 | 2 | 3.998573 | -3.260173 | 3.197433 | 0.3259856 | 13.55411 | 1.324991
2018-02-07 01:38 | 18212.18 | 480.0003 | 5 | 2 | 3.958375 | -3.260107 | 3.197433 | 0.4346491 | 13.55411 | 1.757279
2018-02-07 01:40 | 18332.18 | 600.0007 | 5 | 2 | 3.919995 | -3.259801 | 3.197433 | 0.5433106 | 13.55411 | 2.185307
2018-02-07 01:42 | 18452.18 | 720.001 | 5 | 2 | 3.883153 | -3.259814 | 3.197433 | 0.6519687 | 13.55411 | 2.609225
2018-02-07 01:44 | 18572.18 | 840.0007 | 5 | 2 | 3.84672 | -3.260219 | 3.197433 | 0.76064 | 13.55411 | 3.029232
2018-02-07 01:46 | 18692.18 | 960.0003 | 5 | 2 | 3.809736 | -3.259931 | 3.197433 | 0.8692675 | 13.55411 | 3.445081
2018-02-07 01:48 | 18812.19 | 1080.0014 | 5 | 2 | 3.774757 | -3.260161 | 3.197433 | 0.9779654 | 13.55411 | 3.857274
2018-02-07 01:50 | 18932.18 | 1200.0003 | 5 | 2 | 3.741554 | -3.260058 | 3.197433 | 1.086625 | 13.55411 | 4.265607
2018-02-07 01:52 | 19052.19 | 1320.0014 | 5 | 2 | 3.711539 | -3.260158 | 3.197433 | 1.195252 | 13.55411 | 4.670401
2018-02-07 01:54 | 19172.18 | 1440.001 | 5 | 2 | 3.682286 | -3.259816 | 3.197433 | 1.303931 | 13.55411 | 5.072187
2018-02-07 01:56 | 19292.18 | 1560.0006 | 5 | 2 | 3.654559 | -3.259899 | 3.197433 | 1.412597 | 13.55411 | 5.47078
2018-02-07 01:58 | 19412.18 | 1680.0002 | 5 | 2 | 3.629639 | -3.25986 | 3.197433 | 1.521287 | 13.55411 | 5.866623
2018-02-07 02:00 | 19532.19 | 1800.0014 | 5 | 2 | 3.607147 | -3.259876 | 3.197433 | 1.629906 | 13.55411 | 6.25962
2018-02-07 02:02 | 19652.18 | 1920.0003 | 5 | 2 | 3.585841 | -3.260184 | 3.197433 | 1.738605 | 13.55411 | 6.650549
2018-02-07 02:04 | 19772.18 | 2040.0006 | 5 | 2 | 3.564794 | -3.259803 | 3.197433 | 1.847255 | 13.55411 | 7.038995
2018-02-07 02:06 | 19892.18 | 2160.0002 | 5 | 2 | 3.546368 | -3.25995 | 3.197433 | 1.955922 | 13.55411 | 7.425347
2018-02-07 02:08 | 20012.18 | 2280.0006 | 5 | 2 | 3.529858 | -3.259912 | 3.197433 | 2.064598 | 13.55411 | 7.809839
2018-02-07 02:10 | 20132.18 | 2400.0003 | 5 | 2 | 3.515203 | -3.260006 | 3.197433 | 2.173247 | 13.55411 | 8.192555
2018-02-07 02:12 | 20252.19 | 2520.0014 | 5 | 2 | 3.499784 | -3.259876 | 3.197433 | 2.281892 | 13.55411 | 8.573647
2018-02-07 02:14 | 20372.18 | 2640.001 | 5 | 2 | 3.483853 | -3.259986 | 3.197433 | 2.390588 | 13.55411 | 8.953174
2018-02-07 02:16 | 20492.19 | 2760.0014 | 5 | 2 | 3.468554 | -3.259927 | 3.197433 | 2.499233 | 13.55411 | 9.330855
2018-02-07 02:18 | 20612.18 | 2880.0002 | 5 | 2 | 3.452077 | -3.259976 | 3.197433 | 2.607888 | 13.55411 | 9.706842
2018-02-07 02:20 | 20732.18 | 3000.0006 | 5 | 2 | 3.430965 | -3.259986 | 3.197433 | 2.716544 | 13.55411 | 10.08084
2018-02-07 02:22 | 20852.18 | 3120.0002 | 5 | 2 | 3.400327 | -3.259892 | 3.197433 | 2.825226 | 13.55411 | 10.45217
2018-02-07 02:24 | 20972.18 | 3240.0006 | 5 | 2 | 3.356238 | -3.259921 | 3.197433 | 2.933879 | 13.55411 | 10.8194
2018-02-07 02:26 | 21092.18 | 3360.0002 | 5 | 2 | 3.283564 | -3.25995 | 3.197433 | 3.042548 | 13.55411 | 11.18055
2018-02-07 02:28 | 21212.19 | 3480.0014 | 5 | 2 | 3.133697 | -3.25991 | 3.197433 | 3.151209 | 13.55411 | 11.53043
2018-02-07 02:29 | 21261.19 | 3529.0101 | 5 | 2 | 2.99998 | -3.259947 | 3.197433 | 3.195598 | 13.55411 | 11.66689
2018-02-07 02:31 | 21381.24 | 120.0012 | 6 | 2 | 3.468514 | 0 | 3.197433 | 3.195598 | 13.55411 | 11.66689
2018-02-07 02:33 | 21501.24 | 240 | 6 | 2 | 3.489552 | 0 | 3.197433 | 3.195598 | 13.55411 | 11.66689
2018-02-07 02:34 | 21561.24 | 300.0011 | 6 | 2 | 3.493872 | 0 | 3.197433 | 3.195598 | 13.55411 | 11.66689
2018-02-07 02:34 | 21561.25 | 0.0025 | 7 | 3 | 3.493788 | 0 | 0 | 0 | 0 | 0
2018-02-07 02:36 | 21681.33 | 120.0014 | 2 | 3 | 4.035091 | 4.889985 | 0.162391 | 0 | 0.6426119 | 0
2018-02-07 02:38 | 21801.33 | 240.0002 | 2 | 3 | 4.075468 | 4.890048 | 0.3253263 | 0 | 1.303233 | 0
2018-02-07 02:40 | 21921.33 | 360.0014 | 2 | 3 | 4.113077 | 4.890018 | 0.4884308 | 0 | 1.971146 | 0
2018-02-07 02:42 | 22041.33 | 480.001 | 2 | 3 | 4.140333 | 4.890014 | 0.6514229 | 0 | 2.643878 | 0
2018-02-07 02:44 | 22161.33 | 600.0014 | 2 | 3 | 4.164466 | 4.890019 | 0.8144102 | 0 | 3.320664 | 0
2018-02-07 02:46 | 22281.33 | 720.0002 | 2 | 3 | 4.189322 | 4.89001 | 0.9773869 | 0 | 4.001361 | 0
2018-02-07 02:48 | 22401.33 | 840.0014 | 2 | 3 | 4.2003 | 4.619195 | 1.137602 | 0 | 4.673945 | 0
2018-02-07 02:50 | 22521.33 | 960.001 | 2 | 3 | 4.200294 | 4.225892 | 1.284582 | 0 | 5.291306 | 0
2018-02-07 02:52 | 22641.33 | 1080.0014 | 2 | 3 | 4.200285 | 3.890439 | 1.419931 | 0 | 5.859808 | 0
2018-02-07 02:54 | 22761.33 | 1200.0002 | 2 | 3 | 4.200271 | 3.583154 | 1.544375 | 0 | 6.38251 | 0
2018-02-07 02:56 | 22881.33 | 1320.0014 | 2 | 3 | 4.200296 | 3.285682 | 1.658856 | 0 | 6.863361 | 0
2018-02-07 02:56 | 22891.35 | 1330.0241 | 2 | 3 | 4.200266 | 3.259999 | 1.667974 | 0 | 6.901659 | 0
2018-02-07 02:58 | 23011.36 | 120.0015 | 3 | 3 | 4.222861 | 3.259992 | 1.776224 | 0 | 7.35743 | 0
2018-02-07 03:00 | 23131.36 | 240.001 | 3 | 3 | 4.250074 | 3.259933 | 1.884875 | 0 | 7.817699 | 0
2018-02-07 03:02 | 23251.36 | 360.0014 | 3 | 3 | 4.279825 | 3.259871 | 1.99357 | 0 | 8.281253 | 0
2018-02-07 03:04 | 23371.36 | 480.0002 | 3 | 3 | 4.311807 | 3.259999 | 2.102233 | 0 | 8.748022 | 0
2018-02-07 03:06 | 23491.36 | 600.0014 | 3 | 3 | 4.347523 | 3.2599 | 2.210868 | 0 | 9.218336 | 0
2018-02-07 03:08 | 23611.36 | 720.0003 | 3 | 3 | 4.386886 | 3.260013 | 2.319534 | 0 | 9.692891 | 0
2018-02-07 03:10 | 23731.36 | 840.0015 | 3 | 3 | 4.400293 | 2.900939 | 2.423819 | 0 | 10.15154 | 0
2018-02-07 03:12 | 23851.36 | 960.001 | 3 | 3 | 4.400278 | 2.511483 | 2.513786 | 0 | 10.54741 | 0
2018-02-07 03:14 | 23971.36 | 1080.0015 | 3 | 3 | 4.400303 | 2.179281 | 2.591814 | 0 | 10.89076 | 0
2018-02-07 03:16 | 24091.36 | 1200.0019 | 3 | 3 | 4.400266 | 1.881716 | 2.659421 | 0 | 11.18825 | 0
2018-02-07 03:18 | 24211.36 | 1320.0016 | 3 | 3 | 4.400227 | 1.637119 | 2.717937 | 0 | 11.44574 | 0
2018-02-07 03:20 | 24331.36 | 1440.0011 | 3 | 3 | 4.400271 | 1.433318 | 2.768987 | 0 | 11.67037 | 0
2018-02-07 03:22 | 24451.36 | 1560.0009 | 3 | 3 | 4.400238 | 1.2604 | 2.813808 | 0 | 11.86759 | 0
2018-02-07 03:24 | 24571.36 | 1680.0012 | 3 | 3 | 4.400232 | 1.107814 | 2.853257 | 0 | 12.04117 | 0
2018-02-07 03:26 | 24691.36 | 1800.0016 | 3 | 3 | 4.400238 | 0.9755821 | 2.887908 | 0 | 12.19365 | 0
2018-02-07 03:28 | 24811.36 | 1920.0011 | 3 | 3 | 4.400205 | 0.8650532 | 2.918531 | 0 | 12.3284 | 0
2018-02-07 03:30 | 24931.36 | 2040.0016 | 3 | 3 | 4.400199 | 0.7713747 | 2.945754 | 0 | 12.44818 | 0
2018-02-07 03:32 | 25051.36 | 2160.0006 | 3 | 3 | 4.400257 | 0.69172 | 2.970142 | 0 | 12.5555 | 0
2018-02-07 03:34 | 25171.36 | 2280.0016 | 3 | 3 | 4.400209 | 0.6167717 | 2.991925 | 0 | 12.65135 | 0
2018-02-07 03:36 | 25291.36 | 2400.0002 | 3 | 3 | 4.400242 | 0.5549107 | 3.011404 | 0 | 12.73706 | 0
2018-02-07 03:38 | 25411.36 | 2520.0016 | 3 | 3 | 4.4002 | 0.5007191 | 3.028968 | 0 | 12.81434 | 0
2018-02-07 03:40 | 25531.36 | 2640.0003 | 3 | 3 | 4.400209 | 0.4551764 | 3.044873 | 0 | 12.88433 | 0
2018-02-07 03:42 | 25651.36 | 2760.0006 | 3 | 3 | 4.400173 | 0.4128056 | 3.059307 | 0 | 12.94784 | 0
2018-02-07 03:44 | 25771.36 | 2880 | 3 | 3 | 4.400141 | 0.3735104 | 3.072415 | 0 | 13.00552 | 0
2018-02-07 03:46 | 25891.36 | 3000.0007 | 3 | 3 | 4.400145 | 0.3412724 | 3.084329 | 0 | 13.05794 | 0
2018-02-07 03:48 | 26011.36 | 3120.0004 | 3 | 3 | 4.40018 | 0.313693 | 3.095235 | 0 | 13.10593 | 0
2018-02-07 03:50 | 26131.36 | 3240.0008 | 3 | 3 | 4.400168 | 0.289134 | 3.105267 | 0 | 13.15007 | 0
2018-02-07 03:52 | 26251.36 | 3360.0021 | 3 | 3 | 4.40017 | 0.2640352 | 3.114476 | 0 | 13.19059 | 0
2018-02-07 03:54 | 26371.36 | 3480.0016 | 3 | 3 | 4.400165 | 0.2428789 | 3.122917 | 0 | 13.22773 | 0
2018-02-07 03:56 | 26491.36 | 3600.0012 | 3 | 3 | 4.400153 | 0.2247076 | 3.130702 | 0 | 13.26199 | 0
2018-02-07 03:58 | 26611.36 | 3720.0016 | 3 | 3 | 4.400123 | 0.2081938 | 3.137914 | 0 | 13.29372 | 0
2018-02-07 04:00 | 26731.36 | 3840.0012 | 3 | 3 | 4.400169 | 0.1931314 | 3.144603 | 0 | 13.32316 | 0
2018-02-07 04:02 | 26851.36 | 3960.0016 | 3 | 3 | 4.400121 | 0.177702 | 3.150773 | 0 | 13.3503 | 0
2018-02-07 04:04 | 26971.36 | 4080.0004 | 3 | 3 | 4.400146 | 0.1654329 | 3.156481 | 0 | 13.37542 | 0
2018-02-07 04:06 | 27091.36 | 4200.0016 | 3 | 3 | 4.400116 | 0.153964 | 3.161789 | 0 | 13.39878 | 0
2018-02-07 04:08 | 27211.36 | 4320.0012 | 3 | 3 | 4.400081 | 0.1431046 | 3.166745 | 0 | 13.42058 | 0
2018-02-07 04:10 | 27331.36 | 4440.0016 | 3 | 3 | 4.400126 | 0.1326513 | 3.171354 | 0 | 13.44086 | 0
2018-02-07 04:12 | 27451.36 | 4560.0004 | 3 | 3 | 4.400148 | 0.1232367 | 3.175616 | 0 | 13.45962 | 0
2018-02-07 04:14 | 27571.36 | 4680.0008 | 3 | 3 | 4.400151 | 0.1152992 | 3.179586 | 0 | 13.47709 | 0
2018-02-07 04:16 | 27691.36 | 4800.0004 | 3 | 3 | 4.400101 | 0.1073198 | 3.183297 | 0 | 13.49341 | 0
2018-02-07 04:18 | 27811.36 | 4920.0001 | 3 | 3 | 4.400095 | 0.1003284 | 3.186758 | 0 | 13.50864 | 0
2018-02-07 04:20 | 27931.36 | 5040.0004 | 3 | 3 | 4.4001 | 0.09327698 | 3.189975 | 0 | 13.5228 | 0
2018-02-07 04:22 | 28051.36 | 5160.0008 | 3 | 3 | 4.400129 | 0.08691311 | 3.192978 | 0 | 13.53601 | 0
2018-02-07 04:24 | 28163.46 | 5272.0933 | 3 | 3 | 4.400113 | 0.08149624 | 3.195596 | 0 | 13.54753 | 0
2018-02-07 04:26 | 28283.50228 | 120.0004 | 4 | 3 | 4.392239 | 0 | 3.195596 | 0 | 13.54753 | 0
2018-02-07 04:28 | 28403.50218 | 240.0003 | 4 | 3 | 4.391292 | 0 | 3.195596 | 0 | 13.54753 | 0
2018-02-07 04:29 | 28463.50388 | 300.002 | 4 | 3 | 4.390995 | 0 | 3.195596 | 0 | 13.54753 | 0
2018-02-07 04:31 | 28583.58638 | 120.0015 | 5 | 3 | 4.08023 | -3.259981 | 3.195596 | 0.1086531 | 13.54753 | 0.447455
2018-02-07 04:33 | 28703.58698 | 240.0021 | 5 | 3 | 4.039886 | -3.259929 | 3.195596 | 0.2173272 | 13.54753 | 0.8886288
2018-02-07 04:35 | 28823.58628 | 360.0014 | 5 | 3 | 4.001195 | -3.260006 | 3.195596 | 0.3259862 | 13.54753 | 1.325511
2018-02-07 04:37 | 28943.58518 | 480.0003 | 5 | 3 | 3.960792 | -3.260004 | 3.195596 | 0.4346278 | 13.54753 | 1.758036
2018-02-07 04:39 | 29063.58558 | 600.0007 | 5 | 3 | 3.921176 | -3.259993 | 3.195596 | 0.5433161 | 13.54753 | 2.18635
2018-02-07 04:41 | 29183.58778 | 720.0029 | 5 | 3 | 3.88343 | -3.259933 | 3.195596 | 0.6519762 | 13.54753 | 2.610365
2018-02-07 04:43 | 29303.58618 | 840.0013 | 5 | 3 | 3.847514 | -3.259985 | 3.195596 | 0.7606288 | 13.54753 | 3.030336
2018-02-07 04:45 | 29423.58518 | 960.0003 | 5 | 3 | 3.811719 | -3.259955 | 3.195596 | 0.8692752 | 13.54753 | 3.446415
2018-02-07 04:47 | 29543.58728 | 1080.0024 | 5 | 3 | 3.775367 | -3.25986 | 3.195596 | 0.9779603 | 13.54753 | 3.858705
2018-02-07 04:49 | 29663.58518 | 1200.0003 | 5 | 3 | 3.74167 | -3.260189 | 3.195596 | 1.086626 | 13.54753 | 4.267099
2018-02-07 04:51 | 29783.58608 | 1320.0012 | 5 | 3 | 3.711048 | -3.260196 | 3.195596 | 1.195271 | 13.54753 | 4.671919
2018-02-07 04:53 | 29903.58598 | 1440.0011 | 5 | 3 | 3.682835 | -3.259935 | 3.195596 | 1.303946 | 13.54753 | 5.073683
2018-02-07 04:55 | 30023.58558 | 1560.0007 | 5 | 3 | 3.654874 | -3.259935 | 3.195596 | 1.412612 | 13.54753 | 5.472367
2018-02-07 04:57 | 30143.58518 | 1680.0003 | 5 | 3 | 3.62901 | -3.259938 | 3.195596 | 1.521262 | 13.54753 | 5.868032
2018-02-07 04:59 | 30263.58638 | 1800.0015 | 5 | 3 | 3.605663 | -3.259875 | 3.195596 | 1.629917 | 13.54753 | 6.261055
2018-02-07 05:01 | 30383.58518 | 1920.0003 | 5 | 3 | 3.584801 | -3.260118 | 3.195596 | 1.73859 | 13.54753 | 6.651734
2018-02-07 05:03 | 30503.58638 | 2040.0015 | 5 | 3 | 3.564936 | -3.259817 | 3.195596 | 1.847267 | 13.54753 | 7.04024
2018-02-07 05:05 | 30623.58528 | 2160.0004 | 5 | 3 | 3.545325 | -3.259789 | 3.195596 | 1.955918 | 13.54753 | 7.426485
2018-02-07 05:07 | 30743.58558 | 2280.0007 | 5 | 3 | 3.528328 | -3.259789 | 3.195596 | 2.064554 | 13.54753 | 7.810696
2018-02-07 05:09 | 30863.58518 | 2400.0003 | 5 | 3 | 3.512919 | -3.259834 | 3.195596 | 2.173226 | 13.54753 | 8.19327
2018-02-07 05:11 | 30983.58638 | 2520.0015 | 5 | 3 | 3.498837 | -3.259862 | 3.195596 | 2.281918 | 13.54753 | 8.574341
2018-02-07 05:13 | 31103.58598 | 2640.0011 | 5 | 3 | 3.483068 | -3.259778 | 3.195596 | 2.390532 | 13.54753 | 8.953528
2018-02-07 05:15 | 31223.58548 | 2760.0006 | 5 | 3 | 3.466684 | -3.259945 | 3.195596 | 2.499247 | 13.54753 | 9.331298
2018-02-07 05:17 | 31343.58518 | 2880.0003 | 5 | 3 | 3.448997 | -3.25987 | 3.195596 | 2.607903 | 13.54753 | 9.707037
2018-02-07 05:19 | 31463.58628 | 3000.0014 | 5 | 3 | 3.428468 | -3.259849 | 3.195596 | 2.716541 | 13.54753 | 10.08065
2018-02-07 05:21 | 31583.58598 | 3120.0011 | 5 | 3 | 3.399444 | -3.259771 | 3.195596 | 2.825235 | 13.54753 | 10.45183
2018-02-07 05:23 | 31703.58598 | 3240.0011 | 5 | 3 | 3.352715 | -3.259919 | 3.195596 | 2.933884 | 13.54753 | 10.81882
2018-02-07 05:25 | 31823.58588 | 3360.001 | 5 | 3 | 3.277829 | -3.26014 | 3.195596 | 3.042565 | 13.54753 | 11.17952
2018-02-07 05:27 | 31943.58548 | 3480.0006 | 5 | 3 | 3.122912 | -3.259933 | 3.195596 | 3.151223 | 13.54753 | 11.5285
2018-02-07 05:28 | 31988.74918 | 3525.1643 | 5 | 3 | 2.999999 | -3.259885 | 3.195596 | 3.192091 | 13.54753 | 11.65386
2018-02-07 05:30 | 32108.8 | 120.0012 | 6 | 3 | 3.472347 | 0 | 3.195596 | 3.192091 | 13.54753 | 11.65386
2018-02-07 05:32 | 32228.8 | 240 | 6 | 3 | 3.494011 | 0 | 3.195596 | 3.192091 | 13.54753 | 11.65386
2018-02-07 05:33 | 32288.8 | 300.0036 | 6 | 3 | 3.49842 | 0 | 3.195596 | 3.192091 | 13.54753 | 11.65386
2018-02-07 05:33 | 32288.81 | 0.0025 | 7 | 4 | 3.498271 | 0 | 0 | 0 | 0 | 0
2018-02-07 05:35 | 32408.89 | 120.0006 | 2 | 4 | 4.038228 | 4.889968 | 0.1624055 | 1.292e-09 | 0.6433259 | 4.522e-09
2018-02-07 05:37 | 32528.88 | 240.0002 | 2 | 4 | 4.078109 | 4.890004 | 0.3253852 | 1.292e-09 | 1.304641 | 4.522e-09
2018-02-07 05:39 | 32648.89 | 360.0014 | 2 | 4 | 4.113544 | 4.889956 | 0.488397 | 1.292e-09 | 1.972433 | 4.522e-09
2018-02-07 05:41 | 32768.89 | 480.0011 | 2 | 4 | 4.142488 | 4.889981 | 0.6514066 | 1.292e-09 | 2.645403 | 4.522e-09
2018-02-07 05:43 | 32888.89 | 600.0006 | 2 | 4 | 4.167238 | 4.889977 | 0.8144093 | 1.292e-09 | 3.322669 | 4.522e-09
2018-02-07 05:45 | 33008.88 | 720.0002 | 2 | 4 | 4.193097 | 4.889979 | 0.9773595 | 1.292e-09 | 4.003812 | 4.522e-09
2018-02-07 05:47 | 33128.89 | 840.0006 | 2 | 4 | 4.200308 | 4.586839 | 1.136552 | 1.292e-09 | 4.672307 | 4.522e-09
2018-02-07 05:49 | 33248.89 | 960.0011 | 2 | 4 | 4.200311 | 4.206372 | 1.283041 | 1.292e-09 | 5.2876 | 4.522e-09
2018-02-07 05:51 | 33368.89 | 1080.0015 | 2 | 4 | 4.200268 | 3.855231 | 1.417297 | 1.292e-09 | 5.851516 | 4.522e-09
2018-02-07 05:53 | 33488.88 | 1200.0003 | 2 | 4 | 4.200288 | 3.54518 | 1.540552 | 1.292e-09 | 6.369218 | 4.522e-09
2018-02-07 05:55 | 33607.48 | 1318.5971 | 2 | 4 | 4.200274 | 3.259992 | 1.652536 | 1.292e-09 | 6.839584 | 4.522e-09
2018-02-07 05:57 | 33727.49678 | 120.0014 | 3 | 4 | 4.221057 | 3.259933 | 1.760775 | 1.292e-09 | 7.295213 | 4.522e-09
2018-02-07 05:59 | 33847.49648 | 240.0011 | 3 | 4 | 4.248526 | 3.259913 | 1.869482 | 1.292e-09 | 7.755523 | 4.522e-09
2018-02-07 06:01 | 33967.49598 | 360.0006 | 3 | 4 | 4.278429 | 3.259891 | 1.978138 | 1.292e-09 | 8.21876 | 4.522e-09
2018-02-07 06:03 | 34087.49568 | 480.0003 | 3 | 4 | 4.310605 | 3.259856 | 2.086791 | 1.292e-09 | 8.685352 | 4.522e-09
2018-02-07 06:05 | 34207.49678 | 600.0014 | 3 | 4 | 4.344695 | 3.259931 | 2.195449 | 1.292e-09 | 9.15556 | 4.522e-09
2018-02-07 06:07 | 34327.49648 | 720.0011 | 3 | 4 | 4.382762 | 3.259944 | 2.304064 | 1.292e-09 | 9.629481 | 4.522e-09
2018-02-07 06:09 | 34447.49678 | 840.0014 | 3 | 4 | 4.400288 | 2.935924 | 2.409323 | 1.292e-09 | 10.09224 | 4.522e-09
2018-02-07 06:11 | 34567.49648 | 960.0011 | 3 | 4 | 4.400306 | 2.538424 | 2.5003 | 1.292e-09 | 10.49257 | 4.522e-09
2018-02-07 06:13 | 34687.49678 | 1080.0014 | 3 | 4 | 4.400287 | 2.205711 | 2.579152 | 1.292e-09 | 10.83954 | 4.522e-09
2018-02-07 06:15 | 34807.49568 | 1200.0003 | 3 | 4 | 4.400286 | 1.919807 | 2.647883 | 1.292e-09 | 11.14198 | 4.522e-09
2018-02-07 06:17 | 34927.49678 | 1320.0014 | 3 | 4 | 4.400272 | 1.663927 | 2.707461 | 1.292e-09 | 11.40413 | 4.522e-09
2018-02-07 06:19 | 35047.49558 | 1440.0002 | 3 | 4 | 4.400257 | 1.452456 | 2.759288 | 1.292e-09 | 11.63218 | 4.522e-09
2018-02-07 06:21 | 35167.49678 | 1560.0014 | 3 | 4 | 4.400266 | 1.275376 | 2.804717 | 1.292e-09 | 11.83209 | 4.522e-09
2018-02-07 06:23 | 35287.49648 | 1680.0011 | 3 | 4 | 4.40021 | 1.12522 | 2.844662 | 1.292e-09 | 12.00785 | 4.522e-09
2018-02-07 06:25 | 35407.49678 | 1800.0014 | 3 | 4 | 4.400268 | 0.9944096 | 2.879947 | 1.292e-09 | 12.16312 | 4.522e-09
2018-02-07 06:27 | 35527.49638 | 1920.001 | 3 | 4 | 4.400224 | 0.8772316 | 2.911076 | 1.292e-09 | 12.30009 | 4.522e-09
2018-02-07 06:29 | 35647.49598 | 2040.0006 | 3 | 4 | 4.400222 | 0.7812653 | 2.938678 | 1.292e-09 | 12.42154 | 4.522e-09
2018-02-07 06:31 | 35767.49648 | 2160.0011 | 3 | 4 | 4.400171 | 0.6985083 | 2.963301 | 1.292e-09 | 12.52989 | 4.522e-09
2018-02-07 06:33 | 35887.49598 | 2280.0006 | 3 | 4 | 4.400207 | 0.6280384 | 2.985388 | 1.292e-09 | 12.62708 | 4.522e-09
2018-02-07 06:35 | 36007.49638 | 2400.001 | 3 | 4 | 4.400179 | 0.5617666 | 3.005207 | 1.292e-09 | 12.71429 | 4.522e-09
2018-02-07 06:37 | 36127.49598 | 2520.0006 | 3 | 4 | 4.400176 | 0.5060215 | 3.02299 | 1.292e-09 | 12.79254 | 4.522e-09
2018-02-07 06:39 | 36247.49568 | 2640.0003 | 3 | 4 | 4.400168 | 0.458293 | 3.039063 | 1.292e-09 | 12.86326 | 4.522e-09
2018-02-07 06:41 | 36367.49698 | 2760.0016 | 3 | 4 | 4.400173 | 0.417985 | 3.053663 | 1.292e-09 | 12.9275 | 4.522e-09
2018-02-07 06:43 | 36487.49558 | 2880.0002 | 3 | 4 | 4.400191 | 0.3808994 | 3.066965 | 1.292e-09 | 12.98603 | 4.522e-09
2018-02-07 06:45 | 36607.49678 | 3000.0014 | 3 | 4 | 4.40016 | 0.3454628 | 3.079051 | 1.292e-09 | 13.03921 | 4.522e-09
2018-02-07 06:47 | 36727.49638 | 3120.001 | 3 | 4 | 4.400163 | 0.3165007 | 3.090082 | 1.292e-09 | 13.08775 | 4.522e-09
2018-02-07 06:49 | 36847.49678 | 3240.0014 | 3 | 4 | 4.400168 | 0.2912617 | 3.100199 | 1.292e-09 | 13.13227 | 4.522e-09
2018-02-07 06:51 | 36967.49658 | 3360.0012 | 3 | 4 | 4.400167 | 0.2687778 | 3.109524 | 1.292e-09 | 13.1733 | 4.522e-09
2018-02-07 06:53 | 37087.49768 | 3480.0023 | 3 | 4 | 4.400164 | 0.2460346 | 3.118099 | 1.292e-09 | 13.21103 | 4.522e-09
2018-02-07 06:55 | 37207.49568 | 3600.0003 | 3 | 4 | 4.400105 | 0.2261429 | 3.125968 | 1.292e-09 | 13.24566 | 4.522e-09
2018-02-07 06:57 | 37327.49858 | 3720.0032 | 3 | 4 | 4.400176 | 0.2102413 | 3.133238 | 1.292e-09 | 13.27764 | 4.522e-09
2018-02-07 06:59 | 37447.49648 | 3840.0011 | 3 | 4 | 4.400171 | 0.1954689 | 3.139974 | 1.292e-09 | 13.30729 | 4.522e-09
2018-02-07 07:01 | 37567.49628 | 3960.0009 | 3 | 4 | 4.400139 | 0.1807404 | 3.146243 | 1.292e-09 | 13.33487 | 4.522e-09
2018-02-07 07:03 | 37687.49818 | 4080.0028 | 3 | 4 | 4.400161 | 0.1668005 | 3.152027 | 1.292e-09 | 13.36032 | 4.522e-09
2018-02-07 07:05 | 37807.49618 | 4200.0008 | 3 | 4 | 4.400145 | 0.1546583 | 3.157385 | 1.292e-09 | 13.3839 | 4.522e-09
2018-02-07 07:07 | 37927.49658 | 4320.0012 | 3 | 4 | 4.400116 | 0.1440916 | 3.16236 | 1.292e-09 | 13.40579 | 4.522e-09
2018-02-07 07:09 | 38047.49618 | 4440.0008 | 3 | 4 | 4.40016 | 0.1353121 | 3.167015 | 1.292e-09 | 13.42627 | 4.522e-09
2018-02-07 07:11 | 38167.49678 | 4560.0014 | 3 | 4 | 4.400121 | 0.1247234 | 3.171346 | 1.292e-09 | 13.44533 | 4.522e-09
2018-02-07 07:13 | 38287.49638 | 4680.001 | 3 | 4 | 4.400124 | 0.1156464 | 3.175358 | 1.292e-09 | 13.46298 | 4.522e-09
2018-02-07 07:15 | 38407.49648 | 4800.0011 | 3 | 4 | 4.400129 | 0.1086292 | 3.179098 | 1.292e-09 | 13.47943 | 4.522e-09
2018-02-07 07:17 | 38527.49608 | 4920.0007 | 3 | 4 | 4.400106 | 0.1016493 | 3.182592 | 1.292e-09 | 13.49481 | 4.522e-09
2018-02-07 07:19 | 38647.49558 | 5040.0002 | 3 | 4 | 4.400135 | 0.0953064 | 3.185863 | 1.292e-09 | 13.5092 | 4.522e-09
2018-02-07 07:21 | 38767.49688 | 5160.0015 | 3 | 4 | 4.400106 | 0.08758736 | 3.188905 | 1.292e-09 | 13.52259 | 4.522e-09
2018-02-07 07:23 | 38887.49738 | 5280.002 | 3 | 4 | 4.400071 | 0.08193016 | 3.19174 | 1.292e-09 | 13.53506 | 4.522e-09
2018-02-07 07:23 | 38897.32228 | 5289.8269 | 3 | 4 | 4.400057 | 0.08149624 | 3.191962 | 1.292e-09 | 13.53604 | 4.522e-09
2018-02-07 07:25 | 39017.37 | 120.0007 | 4 | 4 | 4.392216 | 0 | 3.191962 | 1.292e-09 | 13.53604 | 4.522e-09
2018-02-07 07:27 | 39137.37 | 240.0011 | 4 | 4 | 4.39131 | 0 | 3.191962 | 1.292e-09 | 13.53604 | 4.522e-09
2018-02-07 07:28 | 39197.37 | 300.003 | 4 | 4 | 4.390951 | 0 | 3.191962 | 1.292e-09 | 13.53604 | 4.522e-09
2018-02-07 07:30 | 39317.45054 | 120.0007 | 5 | 4 | 4.082146 | -3.260048 | 3.191962 | 0.1086576 | 13.53604 | 0.4476857
2018-02-07 07:32 | 39437.45014 | 240.0003 | 5 | 4 | 4.041607 | -3.260009 | 3.191962 | 0.2173071 | 13.53604 | 0.8889633
2018-02-07 07:34 | 39557.45124 | 360.0014 | 5 | 4 | 4.002824 | -3.260043 | 3.191962 | 0.3259924 | 13.53604 | 1.326104
2018-02-07 07:36 | 39677.45014 | 480.0003 | 5 | 4 | 3.963999 | -3.259965 | 3.191962 | 0.4345883 | 13.53604 | 1.758695
2018-02-07 07:38 | 39797.45154 | 600.0017 | 5 | 4 | 3.923779 | -3.260019 | 3.191962 | 0.543309 | 13.53604 | 2.187496
2018-02-07 07:40 | 39917.45014 | 720.0003 | 5 | 4 | 3.885459 | -3.260011 | 3.191962 | 0.6519819 | 13.53604 | 2.611794
2018-02-07 07:42 | 40037.45134 | 840.0015 | 5 | 4 | 3.848906 | -3.259919 | 3.191962 | 0.760603 | 13.53604 | 3.031841
2018-02-07 07:44 | 40157.45014 | 960.0003 | 5 | 4 | 3.813961 | -3.25994 | 3.191962 | 0.8692169 | 13.53604 | 3.447985
2018-02-07 07:46 | 40277.45054 | 1080.0007 | 5 | 4 | 3.778752 | -3.260006 | 3.191962 | 0.9779472 | 13.53604 | 3.860777
2018-02-07 07:48 | 40397.45014 | 1200.0003 | 5 | 4 | 3.743835 | -3.259981 | 3.191962 | 1.086621 | 13.53604 | 4.269499
2018-02-07 07:50 | 40517.45134 | 1320.0015 | 5 | 4 | 3.712822 | -3.260008 | 3.191962 | 1.195306 | 13.53604 | 4.674683
2018-02-07 07:52 | 40637.45014 | 1440.0003 | 5 | 4 | 3.68449 | -3.260155 | 3.191962 | 1.303936 | 13.53604 | 5.076439
2018-02-07 07:54 | 40757.45134 | 1560.0015 | 5 | 4 | 3.657869 | -3.259938 | 3.191962 | 1.412631 | 13.53604 | 5.475474
2018-02-07 07:56 | 40877.45194 | 1680.0021 | 5 | 4 | 3.631618 | -3.259929 | 3.191962 | 1.521276 | 13.53604 | 5.871455
2018-02-07 07:58 | 40997.45134 | 1800.0015 | 5 | 4 | 3.607758 | -3.260004 | 3.191962 | 1.62996 | 13.53604 | 6.264831
2018-02-07 08:00 | 41117.45014 | 1920.0003 | 5 | 4 | 3.586242 | -3.259981 | 3.191962 | 1.738623 | 13.53604 | 6.655668
2018-02-07 08:02 | 41237.45134 | 2040.0015 | 5 | 4 | 3.566914 | -3.259935 | 3.191962 | 1.847288 | 13.53604 | 7.044302
2018-02-07 08:04 | 41357.45014 | 2160.0003 | 5 | 4 | 3.548409 | -3.259999 | 3.191962 | 1.955913 | 13.53604 | 7.43075
2018-02-07 08:06 | 41477.45134 | 2280.0015 | 5 | 4 | 3.530251 | -3.259991 | 3.191962 | 2.064615 | 13.53604 | 7.815459
2018-02-07 08:08 | 41597.45014 | 2400.0003 | 5 | 4 | 3.514554 | -3.259938 | 3.191962 | 2.173277 | 13.53604 | 8.198194
2018-02-07 08:10 | 41717.45134 | 2520.0015 | 5 | 4 | 3.50006 | -3.259997 | 3.191962 | 2.281922 | 13.53604 | 8.579227
2018-02-07 08:12 | 41837.45014 | 2640.0003 | 5 | 4 | 3.485734 | -3.259944 | 3.191962 | 2.390606 | 13.53604 | 8.958863
2018-02-07 08:14 | 41957.45034 | 2760.0005 | 5 | 4 | 3.469058 | -3.259894 | 3.191962 | 2.499275 | 13.53604 | 9.336782
2018-02-07 08:16 | 42077.45014 | 2880.0003 | 5 | 4 | 3.450879 | -3.25999 | 3.191962 | 2.60789 | 13.53604 | 9.712595
2018-02-07 08:18 | 42197.45134 | 3000.0015 | 5 | 4 | 3.429357 | -3.259922 | 3.191962 | 2.7166 | 13.53604 | 10.08662
2018-02-07 08:20 | 42317.45014 | 3120.0003 | 5 | 4 | 3.40134 | -3.260045 | 3.191962 | 2.825264 | 13.53604 | 10.45783
2018-02-07 08:22 | 42437.45134 | 3240.0015 | 5 | 4 | 3.356747 | -3.260009 | 3.191962 | 2.933912 | 13.53604 | 10.82516
2018-02-07 08:24 | 42557.45014 | 3360.0003 | 5 | 4 | 3.279263 | -3.260047 | 3.191962 | 3.042579 | 13.53604 | 11.18611
2018-02-07 08:26 | 42677.45134 | 3480.0015 | 5 | 4 | 3.121754 | -3.259938 | 3.191962 | 3.151241 | 13.53604 | 11.53515
2018-02-07 08:27 | 42721.25804 | 3523.8082 | 5 | 4 | 2.999987 | -3.259961 | 3.191962 | 3.190905 | 13.53604 | 11.65679
2018-02-07 08:29 | 42841.30098 | 120.0009 | 6 | 4 | 3.471644 | 0 | 3.191962 | 3.190905 | 13.53604 | 11.65679
2018-02-07 08:31 | 42961.30118 | 240.0011 | 6 | 4 | 3.493134 | 0 | 3.191962 | 3.190905 | 13.53604 | 11.65679
2018-02-07 08:32 | 43021.30148 | 300.0014 | 6 | 4 | 3.497659 | 0 | 3.191962 | 3.190905 | 13.53604 | 11.65679
2018-02-07 08:32 | 43021.31 | 0.0024 | 7 | 5 | 3.497497 | 0 | 0 | 0 | 0 | 0
2018-02-07 08:34 | 43141.39 | 120 | 2 | 5 | 4.038189 | 4.890038 | 0.1624127 | 0 | 0.6432518 | 0
2018-02-07 08:36 | 43261.39 | 240.0021 | 2 | 5 | 4.078776 | 4.890084 | 0.3253874 | 0 | 1.304573 | 0
2018-02-07 08:38 | 43381.39 | 360 | 2 | 5 | 4.113471 | 4.890052 | 0.4884137 | 0 | 1.972517 | 0
2018-02-07 08:40 | 43501.39 | 480.0003 | 2 | 5 | 4.140639 | 4.890048 | 0.6513979 | 0 | 2.645226 | 0
2018-02-07 08:42 | 43621.39 | 600.0015 | 2 | 5 | 4.166992 | 4.890037 | 0.8143436 | 0 | 3.322076 | 0
2018-02-07 08:44 | 43741.39 | 720.0012 | 2 | 5 | 4.193138 | 4.890086 | 0.9772705 | 0 | 4.003101 | 0
2018-02-07 08:46 | 43861.39 | 840.0008 | 2 | 5 | 4.200301 | 4.576077 | 1.136323 | 0 | 4.671013 | 0
2018-02-07 08:48 | 43981.39 | 960.0012 | 2 | 5 | 4.200299 | 4.219205 | 1.282857 | 0 | 5.286499 | 0
2018-02-07 08:50 | 44101.39 | 1080.0008 | 2 | 5 | 4.200285 | 3.868108 | 1.417664 | 0 | 5.852726 | 0
2018-02-07 08:52 | 44221.39 | 1200.002 | 2 | 5 | 4.200283 | 3.544391 | 1.541035 | 0 | 6.370919 | 0
2018-02-07 08:54 | 44336.98 | 1315.5898 | 2 | 5 | 4.200293 | 3.259994 | 1.650213 | 0 | 6.829496 | 0
2018-02-07 08:56 | 44456.99 | 120.0005 | 3 | 5 | 4.220931 | 3.260001 | 1.758455 | 0 | 7.285151 | 0
2018-02-07 08:58 | 44576.99 | 240.001 | 3 | 5 | 4.247043 | 3.259959 | 1.867195 | 0 | 7.745516 | 0
2018-02-07 09:00 | 44696.99 | 360.0013 | 3 | 5 | 4.277779 | 3.259944 | 1.975856 | 0 | 8.208638 | 0
2018-02-07 09:02 | 44816.99 | 480.001 | 3 | 5 | 4.310508 | 3.259955 | 2.084526 | 0 | 8.67527 | 0
2018-02-07 09:04 | 44936.99 | 600.0013 | 3 | 5 | 4.345278 | 3.259927 | 2.19319 | 0 | 9.145534 | 0
2018-02-07 09:06 | 45056.99 | 720.0025 | 3 | 5 | 4.382362 | 3.259955 | 2.301822 | 0 | 9.619552 | 0
2018-02-07 09:08 | 45176.99 | 840.0005 | 3 | 5 | 4.400302 | 2.946654 | 2.407401 | 0 | 10.08369 | 0
2018-02-07 09:10 | 45296.99 | 960.001 | 3 | 5 | 4.400306 | 2.536218 | 2.498482 | 0 | 10.48447 | 0
2018-02-07 09:12 | 45416.99 | 1080.0013 | 3 | 5 | 4.400264 | 2.199686 | 2.577212 | 0 | 10.83091 | 0
2018-02-07 09:14 | 45536.99 | 1200.0026 | 3 | 5 | 4.400283 | 1.916931 | 2.645704 | 0 | 11.13229 | 0
2018-02-07 09:16 | 45656.99 | 1320.0005 | 3 | 5 | 4.400228 | 1.671635 | 2.705439 | 0 | 11.39514 | 0
2018-02-07 09:18 | 45776.99 | 1440.0001 | 3 | 5 | 4.400231 | 1.453787 | 2.757433 | 0 | 11.62393 | 0
2018-02-07 09:20 | 45896.99 | 1560.0013 | 3 | 5 | 4.400234 | 1.274076 | 2.802824 | 0 | 11.82366 | 0
2018-02-07 09:22 | 46016.99 | 1680.001 | 3 | 5 | 4.400197 | 1.122243 | 2.842728 | 0 | 11.99925 | 0
2018-02-07 09:24 | 46136.99 | 1800.0005 | 3 | 5 | 4.400216 | 0.995388 | 2.877992 | 0 | 12.15442 | 0
2018-02-07 09:26 | 46256.99 | 1920.0001 | 3 | 5 | 4.400192 | 0.8807888 | 2.909198 | 0 | 12.29173 | 0
2018-02-07 09:28 | 46376.99 | 2040.0013 | 3 | 5 | 4.400235 | 0.7813778 | 2.936866 | 0 | 12.41348 | 0
2018-02-07 09:30 | 46496.99 | 2160.0002 | 3 | 5 | 4.400211 | 0.6978083 | 2.961492 | 0 | 12.52183 | 0
2018-02-07 09:32 | 46616.99 | 2280.0013 | 3 | 5 | 4.400146 | 0.6263542 | 2.983529 | 0 | 12.6188 | 0
2018-02-07 09:34 | 46736.99 | 2400.0009 | 3 | 5 | 4.40021 | 0.5650148 | 3.003368 | 0 | 12.7061 | 0
2018-02-07 09:36 | 46856.99 | 2520.0005 | 3 | 5 | 4.400166 | 0.5068541 | 3.021229 | 0 | 12.78469 | 0
2018-02-07 09:38 | 46976.99 | 2640.0001 | 3 | 5 | 4.400167 | 0.4585161 | 3.037303 | 0 | 12.85542 | 0
2018-02-07 09:40 | 47096.99 | 2760.0013 | 3 | 5 | 4.400174 | 0.4168234 | 3.051887 | 0 | 12.91959 | 0
2018-02-07 09:42 | 47216.99 | 2880.001 | 3 | 5 | 4.400173 | 0.3807392 | 3.065171 | 0 | 12.97804 | 0
2018-02-07 09:44 | 47336.99 | 3000.0005 | 3 | 5 | 4.400193 | 0.3471975 | 3.077302 | 0 | 13.03142 | 0
2018-02-07 09:46 | 47456.99 | 3120.001 | 3 | 5 | 4.400167 | 0.3165483 | 3.088343 | 0 | 13.08 | 0
2018-02-07 09:48 | 47576.99 | 3240.0012 | 3 | 5 | 4.40017 | 0.2904568 | 3.098439 | 0 | 13.12442 | 0
2018-02-07 09:50 | 47696.99 | 3360.0001 | 3 | 5 | 4.400138 | 0.2675095 | 3.107721 | 0 | 13.16527 | 0
2018-02-07 09:52 | 47816.99 | 3480.0013 | 3 | 5 | 4.40016 | 0.24683 | 3.116308 | 0 | 13.20305 | 0
2018-02-07 09:54 | 47936.99 | 3600.0001 | 3 | 5 | 4.400171 | 0.22721 | 3.124205 | 0 | 13.2378 | 0
2018-02-07 09:56 | 48056.99 | 3720.0013 | 3 | 5 | 4.400162 | 0.2096672 | 3.131474 | 0 | 13.26979 | 0
2018-02-07 09:58 | 48176.99 | 3840.0001 | 3 | 5 | 4.400108 | 0.1939583 | 3.138198 | 0 | 13.29937 | 0
2018-02-07 10:00 | 48296.99 | 3960.0005 | 3 | 5 | 4.400173 | 0.1812449 | 3.144444 | 0 | 13.32686 | 0
2018-02-07 10:02 | 48416.99 | 4080.0001 | 3 | 5 | 4.400157 | 0.1679249 | 3.150247 | 0 | 13.35239 | 0
2018-02-07 10:04 | 48536.99 | 4200.0013 | 3 | 5 | 4.400092 | 0.154355 | 3.155607 | 0 | 13.37598 | 0
2018-02-07 10:06 | 48656.99 | 4320.0001 | 3 | 5 | 4.400093 | 0.1434059 | 3.160586 | 0 | 13.39788 | 0
2018-02-07 10:08 | 48776.99 | 4440.0013 | 3 | 5 | 4.400108 | 0.1339502 | 3.165219 | 0 | 13.41827 | 0
2018-02-07 10:10 | 48896.99 | 4560.0001 | 3 | 5 | 4.400085 | 0.124814 | 3.169546 | 0 | 13.43731 | 0
2018-02-07 10:12 | 49016.99 | 4680.0013 | 3 | 5 | 4.400175 | 0.1166544 | 3.173587 | 0 | 13.45509 | 0
2018-02-07 10:14 | 49136.99 | 4800.001 | 3 | 5 | 4.400131 | 0.1086483 | 3.177321 | 0 | 13.47152 | 0
2018-02-07 10:16 | 49256.99 | 4920.0013 | 3 | 5 | 4.400133 | 0.1016016 | 3.180811 | 0 | 13.48688 | 0
2018-02-07 10:18 | 49376.99 | 5040.001 | 3 | 5 | 4.400071 | 0.09426117 | 3.184086 | 0 | 13.50128 | 0
2018-02-07 10:20 | 49496.99 | 5160.0006 | 3 | 5 | 4.400139 | 0.08881283 | 3.187152 | 0 | 13.51478 | 0
2018-02-07 10:22 | 49616.99 | 5280.0001 | 3 | 5 | 4.400127 | 0.08269215 | 3.190001 | 0 | 13.52731 | 0
2018-02-07 10:22 | 49644.25 | 5307.2556 | 3 | 5 | 4.400128 | 0.0814991 | 3.190621 | 0 | 13.53004 | 0
2018-02-07 10:24 | 49764.29 | 120.0004 | 4 | 5 | 4.392294 | 0 | 3.190622 | 0 | 13.53004 | 0
2018-02-07 10:26 | 49884.29 | 240.0008 | 4 | 5 | 4.391349 | 0 | 3.190622 | 0 | 13.53004 | 0
2018-02-07 10:27 | 49944.3 | 300.0036 | 4 | 5 | 4.390991 | 0 | 3.190622 | 0 | 13.53004 | 0
2018-02-07 10:29 | 50064.38 | 120.0007 | 5 | 5 | 4.081605 | -3.260061 | 3.190622 | 0.1086441 | 13.53004 | 0.4476069
2018-02-07 10:31 | 50184.38 | 240.0002 | 5 | 5 | 4.04 | -3.260071 | 3.190622 | 0.2173277 | 13.53004 | 0.8888915
2018-02-07 10:33 | 50304.38 | 360.0007 | 5 | 5 | 4.000824 | -3.260004 | 3.190622 | 0.3259966 | 13.53004 | 1.325778
2018-02-07 10:35 | 50424.38 | 480.0002 | 5 | 5 | 3.962352 | -3.260011 | 3.190622 | 0.4346512 | 13.53004 | 1.75838
2018-02-07 10:37 | 50544.38 | 600.0015 | 5 | 5 | 3.923833 | -3.259979 | 3.190622 | 0.5432433 | 13.53004 | 2.186572
2018-02-07 10:39 | 50664.38 | 720.0002 | 5 | 5 | 3.884396 | -3.260032 | 3.190622 | 0.6519694 | 13.53004 | 2.611046
2018-02-07 10:41 | 50784.38 | 840.0006 | 5 | 5 | 3.847354 | -3.259956 | 3.190622 | 0.7606559 | 13.53004 | 3.031198
2018-02-07 10:43 | 50904.38 | 960.0003 | 5 | 5 | 3.811939 | -3.260048 | 3.190622 | 0.8693185 | 13.53004 | 3.44732
2018-02-07 10:45 | 51024.38 | 1080.0015 | 5 | 5 | 3.77772 | -3.259974 | 3.190622 | 0.9779108 | 13.53004 | 3.859415
2018-02-07 10:47 | 51144.38 | 1200.0019 | 5 | 5 | 3.743658 | -3.259942 | 3.190622 | 1.086618 | 13.53004 | 4.268229
2018-02-07 10:49 | 51264.38 | 1320.0015 | 5 | 5 | 3.711931 | -3.259978 | 3.190622 | 1.195315 | 13.53004 | 4.673388
2018-02-07 10:51 | 51384.38 | 1440.001 | 5 | 5 | 3.683271 | -3.25996 | 3.190622 | 1.303909 | 13.53004 | 5.074906
2018-02-07 10:53 | 51504.38 | 1560.0015 | 5 | 5 | 3.657035 | -3.259961 | 3.190622 | 1.412601 | 13.53004 | 5.473792
2018-02-07 10:55 | 51624.38 | 1680.001 | 5 | 5 | 3.632131 | -3.260022 | 3.190622 | 1.521311 | 13.53004 | 5.869984
2018-02-07 10:57 | 51744.38 | 1800.0007 | 5 | 5 | 3.607683 | -3.259965 | 3.190622 | 1.629942 | 13.53004 | 6.263208
2018-02-07 10:59 | 51864.38 | 1920.0011 | 5 | 5 | 3.585999 | -3.259929 | 3.190622 | 1.738617 | 13.53004 | 6.65407
2018-02-07 11:01 | 51984.38 | 2040.0006 | 5 | 5 | 3.566365 | -3.259806 | 3.190622 | 1.847274 | 13.53004 | 7.042628
2018-02-07 11:03 | 52104.38 | 2160.0002 | 5 | 5 | 3.548937 | -3.259983 | 3.190622 | 1.955904 | 13.53004 | 7.429091
2018-02-07 11:05 | 52224.38 | 2280.0008 | 5 | 5 | 3.531517 | -3.259955 | 3.190622 | 2.064627 | 13.53004 | 7.814007
2018-02-07 11:07 | 52344.38 | 2400.0003 | 5 | 5 | 3.514944 | -3.259983 | 3.190622 | 2.173242 | 13.53004 | 8.196651
2018-02-07 11:09 | 52464.38 | 2520.0015 | 5 | 5 | 3.500243 | -3.259937 | 3.190622 | 2.281954 | 13.53004 | 8.577964
2018-02-07 11:11 | 52584.38 | 2640.0003 | 5 | 5 | 3.486378 | -3.25999 | 3.190622 | 2.390623 | 13.53004 | 8.957563
2018-02-07 11:13 | 52704.38 | 2760.0015 | 5 | 5 | 3.471046 | -3.259944 | 3.190622 | 2.499205 | 13.53004 | 9.335311
2018-02-07 11:15 | 52824.38 | 2880.0003 | 5 | 5 | 3.451871 | -3.259955 | 3.190622 | 2.607941 | 13.53004 | 9.711728
2018-02-07 11:17 | 52944.37 | 3000 | 5 | 5 | 3.43012 | -3.259926 | 3.190622 | 2.716616 | 13.53004 | 10.08572
2018-02-07 11:19 | 53064.38 | 3120.0028 | 5 | 5 | 3.401402 | -3.259942 | 3.190622 | 2.825255 | 13.53004 | 10.45689
2018-02-07 11:21 | 53184.38 | 3240.0015 | 5 | 5 | 3.358941 | -3.259858 | 3.190622 | 2.933935 | 13.53004 | 10.82444
2018-02-07 11:23 | 53304.38 | 3360.0006 | 5 | 5 | 3.283282 | -3.259896 | 3.190622 | 3.042495 | 13.53004 | 11.18544
2018-02-07 11:25 | 53424.38 | 3480.0015 | 5 | 5 | 3.122678 | -3.259846 | 3.190622 | 3.151255 | 13.53004 | 11.53504
2018-02-07 11:26 | 53468.11 | 3523.7394 | 5 | 5 | 2.999985 | -3.260063 | 3.190622 | 3.190872 | 13.53004 | 11.65656
2018-02-07 11:28 | 53588.1611 | 120.0014 | 6 | 5 | 3.468865 | 0 | 3.190622 | 3.190872 | 13.53004 | 11.65656
2018-02-07 11:30 | 53708.16 | 240.0003 | 6 | 5 | 3.489893 | 0 | 3.190622 | 3.190872 | 13.53004 | 11.65656
2018-02-07 11:31 | 53768.1642 | 300.0045 | 6 | 5 | 3.494219 | 0 | 3.190622 | 3.190872 | 13.53004 | 11.65656
2018-02-07 11:31 | 53768.17362 | 0.0025 | 7 | 6 | 3.494064 | 0 | 0 | 0 | 0 | 0
2018-02-07 11:33 | 53888.25444 | 120.0014 | 2 | 6 | 4.036232 | 4.889958 | 0.1624142 | 0 | 0.6426553 | 0
2018-02-07 11:35 | 54008.25334 | 240.0003 | 2 | 6 | 4.077406 | 4.889955 | 0.3254246 | 0 | 1.303872 | 0
2018-02-07 11:37 | 54128.25534 | 360.0023 | 2 | 6 | 4.112855 | 4.889972 | 0.4884227 | 0 | 1.971528 | 0
2018-02-07 11:39 | 54248.25414 | 480.0011 | 2 | 6 | 4.138986 | 4.890048 | 0.6514347 | 0 | 2.644175 | 0
2018-02-07 11:41 | 54368.25314 | 600.0001 | 2 | 6 | 4.164127 | 4.890044 | 0.8144054 | 0 | 3.320717 | 0
2018-02-07 11:43 | 54488.25414 | 720.0011 | 2 | 6 | 4.191753 | 4.889983 | 0.9774348 | 0 | 4.001845 | 0
2018-02-07 11:45 | 54608.25454 | 840.0015 | 2 | 6 | 4.200272 | 4.591266 | 1.136781 | 0 | 4.670928 | 0
2018-02-07 11:47 | 54728.25504 | 960.002 | 2 | 6 | 4.200275 | 4.229745 | 1.28364 | 0 | 5.287777 | 0
2018-02-07 11:49 | 54848.25314 | 1080.0001 | 2 | 6 | 4.200284 | 3.895808 | 1.419043 | 0 | 5.856509 | 0
2018-02-07 11:51 | 54968.25344 | 1200.0004 | 2 | 6 | 4.200275 | 3.560016 | 1.543311 | 0 | 6.378469 | 0
2018-02-07 11:53 | 55085.92054 | 1317.6675 | 2 | 6 | 4.200279 | 3.259982 | 1.654679 | 0 | 6.846245 | 0
2018-02-07 11:55 | 55205.93784 | 120.0016 | 3 | 6 | 4.22146 | 3.259978 | 1.763005 | 1.85e-10 | 7.302272 | 7.55e-10
2018-02-07 11:57 | 55325.93644 | 240.0002 | 3 | 6 | 4.247251 | 3.259953 | 1.871662 | 1.85e-10 | 7.762336 | 7.55e-10
2018-02-07 11:59 | 55445.93744 | 360.0012 | 3 | 6 | 4.276997 | 3.260001 | 1.980309 | 1.85e-10 | 8.225365 | 7.55e-10
2018-02-07 12:01 | 55565.93804 | 480.0018 | 3 | 6 | 4.31068 | 3.259917 | 2.088998 | 1.85e-10 | 8.692042 | 7.55e-10
2018-02-07 12:03 | 55685.93684 | 600.0006 | 3 | 6 | 4.345906 | 3.259994 | 2.19767 | 1.85e-10 | 9.162387 | 7.55e-10
2018-02-07 12:05 | 55805.93804 | 720.0018 | 3 | 6 | 4.383417 | 3.259913 | 2.306318 | 1.85e-10 | 9.636584 | 7.55e-10
2018-02-07 12:07 | 55925.93694 | 840.0007 | 3 | 6 | 4.400291 | 2.946677 | 2.411771 | 1.85e-10 | 10.10021 | 7.55e-10
2018-02-07 12:09 | 56045.93804 | 960.0018 | 3 | 6 | 4.400307 | 2.531117 | 2.502835 | 1.85e-10 | 10.50091 | 7.55e-10
2018-02-07 12:11 | 56165.93704 | 1080.0008 | 3 | 6 | 4.400312 | 2.191096 | 2.581377 | 1.85e-10 | 10.84652 | 7.55e-10
2018-02-07 12:13 | 56285.93734 | 1200.0011 | 3 | 6 | 4.40027 | 1.904199 | 2.649492 | 1.85e-10 | 11.14625 | 7.55e-10
2018-02-07 12:15 | 56405.93694 | 1320.0007 | 3 | 6 | 4.400238 | 1.662801 | 2.708854 | 1.85e-10 | 11.40746 | 7.55e-10
2018-02-07 12:17 | 56525.93734 | 1440.0011 | 3 | 6 | 4.400257 | 1.452239 | 2.760706 | 1.85e-10 | 11.63562 | 7.55e-10
2018-02-07 12:19 | 56645.93694 | 1560.0007 | 3 | 6 | 4.400242 | 1.266035 | 2.80591 | 1.85e-10 | 11.83453 | 7.55e-10
2018-02-07 12:21 | 56765.93734 | 1680.0011 | 3 | 6 | 4.400251 | 1.115345 | 2.845528 | 1.85e-10 | 12.00886 | 7.55e-10
2018-02-07 12:23 | 56885.93664 | 1800.0004 | 3 | 6 | 4.400232 | 0.9865952 | 2.88047 | 1.85e-10 | 12.16261 | 7.55e-10
2018-02-07 12:25 | 57005.93734 | 1920.0011 | 3 | 6 | 4.400196 | 0.8762627 | 2.911494 | 1.85e-10 | 12.29912 | 7.55e-10
2018-02-07 12:27 | 57125.93864 | 2040.0024 | 3 | 6 | 4.400242 | 0.7770939 | 2.939016 | 1.85e-10 | 12.42023 | 7.55e-10
2018-02-07 12:29 | 57245.93654 | 2160.0003 | 3 | 6 | 4.40021 | 0.691968 | 2.963449 | 1.85e-10 | 12.52773 | 7.55e-10
2018-02-07 12:31 | 57365.93764 | 2280.0014 | 3 | 6 | 4.400217 | 0.621336 | 2.985299 | 1.85e-10 | 12.62388 | 7.55e-10
2018-02-07 12:33 | 57485.93654 | 2400.0003 | 3 | 6 | 4.400178 | 0.5594034 | 3.004944 | 1.85e-10 | 12.71032 | 7.55e-10
2018-02-07 12:35 | 57605.93684 | 2520.0006 | 3 | 6 | 4.400194 | 0.5050488 | 3.022681 | 1.85e-10 | 12.78837 | 7.55e-10
2018-02-07 12:37 | 57725.93644 | 2640.0002 | 3 | 6 | 4.400167 | 0.4541941 | 3.038657 | 1.85e-10 | 12.85867 | 7.55e-10
2018-02-07 12:39 | 57845.93774 | 2760.0015 | 3 | 6 | 4.400176 | 0.4131985 | 3.053108 | 1.85e-10 | 12.92225 | 7.55e-10
2018-02-07 12:41 | 57965.93724 | 2880.001 | 3 | 6 | 4.400153 | 0.3763571 | 3.066265 | 1.85e-10 | 12.98014 | 7.55e-10
2018-02-07 12:43 | 58085.93674 | 3000.0005 | 3 | 6 | 4.400157 | 0.34482 | 3.078297 | 1.85e-10 | 13.03309 | 7.55e-10
2018-02-07 12:45 | 58205.93724 | 3120.001 | 3 | 6 | 4.400184 | 0.3153877 | 3.089298 | 1.85e-10 | 13.0815 | 7.55e-10
2018-02-07 12:47 | 58325.93754 | 3240.0013 | 3 | 6 | 4.400154 | 0.2881699 | 3.099339 | 1.85e-10 | 13.12568 | 7.55e-10
2018-02-07 12:49 | 58445.93644 | 3360.0002 | 3 | 6 | 4.400172 | 0.2656183 | 3.108568 | 1.85e-10 | 13.16629 | 7.55e-10
2018-02-07 12:51 | 58565.93754 | 3480.0013 | 3 | 6 | 4.400129 | 0.244813 | 3.117079 | 1.85e-10 | 13.20374 | 7.55e-10
2018-02-07 12:53 | 58685.93724 | 3600.001 | 3 | 6 | 4.400118 | 0.2264404 | 3.124938 | 1.85e-10 | 13.23832 | 7.55e-10
2018-02-07 12:55 | 58805.93674 | 3720.0005 | 3 | 6 | 4.400154 | 0.208497 | 3.132176 | 1.85e-10 | 13.27017 | 7.55e-10
2018-02-07 12:57 | 58925.93724 | 3840.001 | 3 | 6 | 4.400178 | 0.1932745 | 3.138852 | 1.85e-10 | 13.29954 | 7.55e-10
2018-02-07 12:59 | 59045.93674 | 3960.0005 | 3 | 6 | 4.400115 | 0.178731 | 3.145045 | 1.85e-10 | 13.32679 | 7.55e-10
2018-02-07 13:01 | 59165.93724 | 4080.001 | 3 | 6 | 4.40011 | 0.1662302 | 3.150797 | 1.85e-10 | 13.3521 | 7.55e-10
2018-02-07 13:03 | 59285.93674 | 4200.0005 | 3 | 6 | 4.400132 | 0.1536188 | 3.15614 | 1.85e-10 | 13.37561 | 7.55e-10
2018-02-07 13:05 | 59405.93634 | 4320.0001 | 3 | 6 | 4.400167 | 0.1431093 | 3.161078 | 1.85e-10 | 13.39734 | 7.55e-10
2018-02-07 13:07 | 59525.93754 | 4440.0013 | 3 | 6 | 4.400138 | 0.1329927 | 3.165677 | 1.85e-10 | 13.41758 | 7.55e-10
2018-02-07 13:09 | 59645.93724 | 4560.001 | 3 | 6 | 4.400117 | 0.1241131 | 3.169962 | 1.85e-10 | 13.43643 | 7.55e-10
2018-02-07 13:11 | 59765.93674 | 4680.0005 | 3 | 6 | 4.400117 | 0.115694 | 3.173966 | 1.85e-10 | 13.45405 | 7.55e-10
2018-02-07 13:13 | 59885.93634 | 4800.0001 | 3 | 6 | 4.400102 | 0.1070347 | 3.177688 | 1.85e-10 | 13.47042 | 7.55e-10
2018-02-07 13:15 | 60005.93674 | 4920.0005 | 3 | 6 | 4.400126 | 0.1003027 | 3.181148 | 1.85e-10 | 13.48565 | 7.55e-10
2018-02-07 13:17 | 60125.93644 | 5040.0002 | 3 | 6 | 4.400063 | 0.09324741 | 3.184382 | 1.85e-10 | 13.49988 | 7.55e-10
2018-02-07 13:19 | 60245.93674 | 5160.0005 | 3 | 6 | 4.400131 | 0.08836746 | 3.187424 | 1.85e-10 | 13.51327 | 7.55e-10
2018-02-07 13:21 | 60365.93724 | 5280.001 | 3 | 6 | 4.400112 | 0.08233547 | 3.190263 | 1.85e-10 | 13.52575 | 7.55e-10
2018-02-07 13:21 | 60375.38624 | 5289.45 | 3 | 6 | 4.400107 | 0.08149433 | 3.190478 | 1.85e-10 | 13.5267 | 7.55e-10
2018-02-07 13:23 | 60495.43012 | 120.0012 | 4 | 6 | 4.392272 | 0 | 3.190478 | 1.85e-10 | 13.5267 | 7.55e-10
2018-02-07 13:25 | 60615.42972 | 240.0008 | 4 | 6 | 4.391346 | 0 | 3.190478 | 1.85e-10 | 13.5267 | 7.55e-10
2018-02-07 13:26 | 60675.43092 | 300.002 | 4 | 6 | 4.390979 | 0 | 3.190478 | 1.85e-10 | 13.5267 | 7.55e-10
2018-02-07 13:28 | 60795.51 | 120.0014 | 5 | 6 | 4.081903 | -3.260027 | 3.190478 | 0.1086321 | 13.5267 | 0.4475115
2018-02-07 13:30 | 60915.51 | 240.0003 | 5 | 6 | 4.040104 | -3.259885 | 3.190478 | 0.2173074 | 13.5267 | 0.8888384
2018-02-07 13:32 | 61035.51 | 360.0006 | 5 | 6 | 3.999987 | -3.259892 | 3.190478 | 0.3259729 | 13.5267 | 1.32566
2018-02-07 13:34 | 61155.51 | 480.001 | 5 | 6 | 3.960999 | -3.259912 | 3.190478 | 0.4346333 | 13.5267 | 1.758177
2018-02-07 13:36 | 61275.51 | 600.0006 | 5 | 6 | 3.923148 | -3.259746 | 3.190478 | 0.5432981 | 13.5267 | 2.186527
2018-02-07 13:38 | 61393.16 | 717.65 | 5 | 6 | 3.886031 | -3.259887 | 3.190478 | 0.6498302 | 13.5267 | 2.602494
2018-02-07 14:37 | 61513.21 | 837.69762 | 5 | 6 | 3.843059 | -3.259896 | 3.190478 | 0.7584925 | 13.5267 | 3.024829
2018-02-07 14:39 | 61633.21 | 957.69722 | 5 | 6 | 3.805773 | -3.260098 | 3.190478 | 0.8670735 | 13.5267 | 3.440001
2018-02-07 14:41 | 61753.21 | 1077.69692 | 5 | 6 | 3.771197 | -3.260139 | 3.190478 | 0.9757934 | 13.5267 | 3.851897
2018-02-07 14:43 | 61873.21 | 1197.69642 | 5 | 6 | 3.73686 | -3.260166 | 3.190478 | 1.08448 | 13.5267 | 4.259874
2018-02-07 14:45 | 61993.21 | 1317.69692 | 5 | 6 | 3.706649 | -3.259829 | 3.190478 | 1.193113 | 13.5267 | 4.664152
2018-02-07 14:47 | 62113.21 | 1437.69722 | 5 | 6 | 3.679088 | -3.260059 | 3.190478 | 1.301811 | 13.5267 | 5.065535
2018-02-07 14:49 | 62233.21 | 1557.69762 | 5 | 6 | 3.653206 | -3.259862 | 3.190478 | 1.410463 | 13.5267 | 5.463867
2018-02-07 14:51 | 62353.21 | 1677.69642 | 5 | 6 | 3.627369 | -3.260219 | 3.190478 | 1.519116 | 13.5267 | 5.859396
2018-02-07 14:53 | 62473.21 | 1797.69762 | 5 | 6 | 3.604115 | -3.259899 | 3.190478 | 1.627769 | 13.5267 | 6.252229
2018-02-07 14:55 | 62593.21 | 1917.69642 | 5 | 6 | 3.583115 | -3.260098 | 3.190478 | 1.736464 | 13.5267 | 6.642818
2018-02-07 14:57 | 62713.21 | 2037.69692 | 5 | 6 | 3.564368 | -3.260127 | 3.190478 | 1.845106 | 13.5267 | 7.031066
2018-02-07 14:59 | 62833.21 | 2157.69722 | 5 | 6 | 3.546099 | -3.259914 | 3.190478 | 1.953752 | 13.5267 | 7.417325
2018-02-07 15:01 | 62953.21 | 2277.69682 | 5 | 6 | 3.528429 | -3.259862 | 3.190478 | 2.062456 | 13.5267 | 7.801817
2018-02-07 15:03 | 63073.21 | 2397.69642 | 5 | 6 | 3.513162 | -3.260011 | 3.190478 | 2.171103 | 13.5267 | 8.184328
2018-02-07 15:05 | 63193.21 | 2517.69692 | 5 | 6 | 3.499225 | -3.260017 | 3.190478 | 2.279779 | 13.5267 | 8.565353
2018-02-07 15:07 | 63313.21 | 2637.69652 | 5 | 6 | 3.4853 | -3.259887 | 3.190478 | 2.388392 | 13.5267 | 8.94467
2018-02-07 15:09 | 63433.21 | 2757.69782 | 5 | 6 | 3.468908 | -3.259952 | 3.190478 | 2.49705 | 13.5267 | 9.322515
2018-02-07 15:11 | 63553.21 | 2877.69622 | 5 | 6 | 3.451387 | -3.259955 | 3.190478 | 2.605701 | 13.5267 | 9.698478
2018-02-07 15:13 | 63673.21 | 2997.69762 | 5 | 6 | 3.430727 | -3.259988 | 3.190478 | 2.714375 | 13.5267 | 10.07247
2018-02-07 15:15 | 63793.21 | 3117.69732 | 5 | 6 | 3.403794 | -3.259904 | 3.190478 | 2.823104 | 13.5267 | 10.44413
2018-02-07 15:17 | 63913.21 | 3237.69692 | 5 | 6 | 3.360825 | -3.260019 | 3.190478 | 2.931764 | 13.5267 | 10.81186
2018-02-07 15:19 | 64033.21 | 3357.69722 | 5 | 6 | 3.285125 | -3.259888 | 3.190478 | 3.040361 | 13.5267 | 11.1731
2018-02-07 15:21 | 64153.21 | 3477.69692 | 5 | 6 | 3.130577 | -3.259981 | 3.190478 | 3.149042 | 13.5267 | 11.52299
2018-02-07 15:22 | 64200.22 | 3524.70462 | 5 | 6 | 2.999992 | -3.259899 | 3.190478 | 3.191635 | 13.5267 | 11.65384
2018-02-07 15:24 | 64320.26 | 120.0012 | 6 | 6 | 3.463041 | 0 | 3.190478 | 3.191635 | 13.5267 | 11.65384
2018-02-07 15:26 | 64440.26 | 240.0017 | 6 | 6 | 3.48315 | 0 | 3.190478 | 3.191635 | 13.5267 | 11.65384
2018-02-07 15:27 | 64500.26 | 300.0021 | 6 | 6 | 3.48742 | 0 | 3.190478 | 3.191635 | 13.5267 | 11.65384
2018-02-07 15:27 | 64500.27 | 0.0024 | 7 | 7 | 3.487527 | 0 | 0 | 0 | 0 | 0
2018-02-07 15:29 | 64620.34728 | 120.0007 | 2 | 7 | 4.035707 | 4.890004 | 0.1622471 | 0 | 0.641651 | 0
2018-02-07 15:31 | 64740.34768 | 240.0011 | 2 | 7 | 4.075931 | 4.889964 | 0.3254315 | 0 | 1.303385 | 0
2018-02-07 15:33 | 64860.34728 | 360.0007 | 2 | 7 | 4.110671 | 4.889926 | 0.4883586 | 0 | 1.970452 | 0
2018-02-07 15:35 | 64980.34678 | 480.0002 | 2 | 7 | 4.138143 | 4.889905 | 0.651419 | 0 | 2.643041 | 0
2018-02-07 15:37 | 65100.34728 | 600.0007 | 2 | 7 | 4.164563 | 4.89 | 0.8143449 | 0 | 3.319418 | 0
2018-02-07 15:39 | 65220.34768 | 720.0011 | 2 | 7 | 4.190536 | 4.890031 | 0.9774231 | 0 | 4.000678 | 0
2018-02-07 15:41 | 65340.34738 | 840.0008 | 2 | 7 | 4.200285 | 4.61341 | 1.137277 | 0 | 4.671822 | 0
2018-02-07 15:43 | 65460.34938 | 960.0028 | 2 | 7 | 4.20027 | 4.245038 | 1.284882 | 0 | 5.291803 | 0
2018-02-07 15:45 | 65580.34668 | 1080.0001 | 2 | 7 | 4.200274 | 3.888677 | 1.420491 | 0 | 5.861403 | 0
2018-02-07 15:47 | 65700.34778 | 1200.0012 | 2 | 7 | 4.200276 | 3.560891 | 1.544507 | 0 | 6.382303 | 0
2018-02-07 15:49 | 65820.34828 | 1320.0017 | 2 | 7 | 4.20029 | 3.26197 | 1.658182 | 0 | 6.85977 | 0
2018-02-07 15:49 | 65821.09508 | 1320.7485 | 2 | 7 | 4.200251 | 3.259999 | 1.658857 | 0 | 6.862605 | 0
2018-02-07 15:51 | 65941.11 | 120.0007 | 3 | 7 | 4.221052 | 3.260005 | 1.767133 | 0 | 7.318407 | 0
2018-02-07 15:53 | 66061.11 | 240.0018 | 3 | 7 | 4.247768 | 3.259963 | 1.8758 | 0 | 7.778512 | 0
2018-02-07 15:55 | 66181.11 | 360.0006 | 3 | 7 | 4.278843 | 3.259957 | 1.984462 | 0 | 8.24174 | 0
2018-02-07 15:57 | 66301.11 | 480.0019 | 3 | 7 | 4.311581 | 3.259913 | 2.093128 | 0 | 8.708467 | 0
2018-02-07 15:59 | 66421.11 | 600.0006 | 3 | 7 | 4.346473 | 3.259967 | 2.201795 | 0 | 9.178869 | 0
2018-02-07 16:01 | 66541.11 | 720.0018 | 3 | 7 | 4.383871 | 3.259944 | 2.31039 | 0 | 9.652878 | 0
2018-02-07 16:03 | 66661.11 | 840.0016 | 3 | 7 | 4.40026 | 2.925143 | 2.415534 | 0 | 10.11517 | 0
2018-02-07 16:05 | 66781.11 | 960.0005 | 3 | 7 | 4.400325 | 2.519341 | 2.506004 | 0 | 10.51326 | 0
2018-02-07 16:07 | 66901.11 | 1080.0016 | 3 | 7 | 4.400278 | 2.184443 | 2.584237 | 0 | 10.85751 | 0
2018-02-07 16:09 | 67021.11 | 1200.0012 | 3 | 7 | 4.400257 | 1.901864 | 2.652167 | 0 | 11.15642 | 0
2018-02-07 16:11 | 67141.11 | 1320.0023 | 3 | 7 | 4.400274 | 1.657146 | 2.711433 | 0 | 11.41721 | 0
2018-02-07 16:13 | 67261.11 | 1440.0011 | 3 | 7 | 4.400225 | 1.43949 | 2.762941 | 0 | 11.64386 | 0
2018-02-07 16:15 | 67381.11 | 1560.0007 | 3 | 7 | 4.400237 | 1.26171 | 2.80789 | 0 | 11.84164 | 0
2018-02-07 16:17 | 67501.11 | 1680.0003 | 3 | 7 | 4.400237 | 1.11257 | 2.84739 | 0 | 12.01545 | 0
2018-02-07 16:19 | 67621.11 | 1800.0007 | 3 | 7 | 4.400199 | 0.9846087 | 2.882304 | 0 | 12.16908 | 0
2018-02-07 16:21 | 67741.11 | 1920.0004 | 3 | 7 | 4.400244 | 0.8712063 | 2.913211 | 0 | 12.30508 | 0
2018-02-07 16:23 | 67861.11 | 2040.0023 | 3 | 7 | 4.400235 | 0.7732611 | 2.94055 | 0 | 12.42538 | 0
2018-02-07 16:25 | 67981.11 | 2160.0011 | 3 | 7 | 4.400224 | 0.6911154 | 2.964906 | 0 | 12.53255 | 0
2018-02-07 16:27 | 68101.11 | 2280.0016 | 3 | 7 | 4.40019 | 0.6203175 | 2.986731 | 0 | 12.62858 | 0
2018-02-07 16:29 | 68221.11 | 2400.0011 | 3 | 7 | 4.400203 | 0.5586424 | 3.006364 | 0 | 12.71498 | 0
2018-02-07 16:31 | 68341.11 | 2520.0009 | 3 | 7 | 4.40018 | 0.5012579 | 3.024007 | 0 | 12.7926 | 0
2018-02-07 16:33 | 68461.11 | 2640.0004 | 3 | 7 | 4.400202 | 0.4537716 | 3.039898 | 0 | 12.86253 | 0
2018-02-07 16:35 | 68581.11 | 2760.0007 | 3 | 7 | 4.400183 | 0.4125671 | 3.054317 | 0 | 12.92598 | 0
2018-02-07 16:37 | 68701.11 | 2880.0004 | 3 | 7 | 4.400227 | 0.3772402 | 3.067462 | 0 | 12.98382 | 0
2018-02-07 16:39 | 68821.11 | 3000.0016 | 3 | 7 | 4.40016 | 0.3430367 | 3.079459 | 0 | 13.0366 | 0
2018-02-07 16:41 | 68941.11 | 3120.0004 | 3 | 7 | 4.400166 | 0.3129501 | 3.090377 | 0 | 13.08465 | 0
2018-02-07 16:43 | 69061.11 | 3240.0023 | 3 | 7 | 4.400151 | 0.2874651 | 3.100377 | 0 | 13.12865 | 0
2018-02-07 16:45 | 69181.11 | 3360.0027 | 3 | 7 | 4.400148 | 0.2649059 | 3.10958 | 0 | 13.16914 | 0
2018-02-07 16:47 | 69301.11 | 3480.0023 | 3 | 7 | 4.400156 | 0.2446413 | 3.118073 | 0 | 13.20651 | 0
2018-02-07 16:49 | 69421.11 | 3600.0011 | 3 | 7 | 4.400161 | 0.224721 | 3.125895 | 0 | 13.24093 | 0
2018-02-07 16:51 | 69541.11 | 3720.0007 | 3 | 7 | 4.40012 | 0.2072544 | 3.133091 | 0 | 13.2726 | 0
2018-02-07 16:53 | 69661.11 | 3840.0019 | 3 | 7 | 4.400118 | 0.1921072 | 3.13975 | 0 | 13.3019 | 0
2018-02-07 16:55 | 69781.11 | 3960.0007 | 3 | 7 | 4.400165 | 0.1797714 | 3.145941 | 0 | 13.32913 | 0
2018-02-07 16:57 | 69901.11 | 4080.0011 | 3 | 7 | 4.400141 | 0.1657829 | 3.151698 | 0 | 13.35447 | 0
2018-02-07 16:59 | 70021.11 | 4200.0007 | 3 | 7 | 4.400146 | 0.1535778 | 3.157016 | 0 | 13.37787 | 0
2018-02-07 17:01 | 70141.11 | 4320.0011 | 3 | 7 | 4.400138 | 0.1427412 | 3.161958 | 0 | 13.39961 | 0
2018-02-07 17:03 | 70261.11 | 4440.0007 | 3 | 7 | 4.40014 | 0.1334887 | 3.166559 | 0 | 13.41986 | 0
2018-02-07 17:05 | 70381.11 | 4560.001 | 3 | 7 | 4.400155 | 0.124752 | 3.17086 | 0 | 13.43878 | 0
2018-02-07 17:07 | 70501.11 | 4680.0014 | 3 | 7 | 4.400129 | 0.1150045 | 3.174854 | 0 | 13.45636 | 0
2018-02-07 17:09 | 70621.11 | 4800.0002 | 3 | 7 | 4.400144 | 0.107583 | 3.178563 | 0 | 13.47268 | 0
2018-02-07 17:11 | 70741.11 | 4920.0017 | 3 | 7 | 4.400117 | 0.1006107 | 3.182021 | 0 | 13.48789 | 0
2018-02-07 17:13 | 70861.11 | 5040.0011 | 3 | 7 | 4.400121 | 0.09422779 | 3.185272 | 0 | 13.5022 | 0
2018-02-07 17:15 | 70981.11 | 5160.0006 | 3 | 7 | 4.400148 | 0.08833218 | 3.188314 | 0 | 13.51558 | 0
2018-02-07 17:17 | 71101.11 | 5280.0011 | 3 | 7 | 4.400139 | 0.08234882 | 3.191139 | 0 | 13.52801 | 0
2018-02-07 17:17 | 71112.8 | 5291.6861 | 3 | 7 | 4.400138 | 0.08147621 | 3.191404 | 0 | 13.52918 | 0
2018-02-07 17:19 | 71232.84 | 120.0004 | 4 | 7 | 4.392235 | 0 | 3.191404 | 0 | 13.52918 | 0
2018-02-07 17:21 | 71352.84 | 240 | 4 | 7 | 4.391282 | 0 | 3.191404 | 0 | 13.52918 | 0
2018-02-07 17:22 | 71412.85 | 300.0044 | 4 | 7 | 4.390953 | 0 | 3.191404 | 0 | 13.52918 | 0
2018-02-07 17:24 | 71532.93 | 120.0011 | 5 | 7 | 4.080435 | -3.260036 | 3.191404 | 0.1086607 | 13.52918 | 0.4475512
2018-02-07 17:26 | 71652.93 | 240.001 | 5 | 7 | 4.038657 | -3.260017 | 3.191404 | 0.2173129 | 13.52918 | 0.8885704
2018-02-07 17:28 | 71772.93 | 360.0006 | 5 | 7 | 3.999513 | -3.260114 | 3.191404 | 0.3259929 | 13.52918 | 1.325362
2018-02-07 17:30 | 71892.93 | 480.001 | 5 | 7 | 3.961128 | -3.260094 | 3.191404 | 0.4346665 | 13.52918 | 1.757904
2018-02-07 17:32 | 72012.93 | 600.0006 | 5 | 7 | 3.922523 | -3.260075 | 3.191404 | 0.5433313 | 13.52918 | 2.186242
2018-02-07 17:34 | 72132.93 | 720.0002 | 5 | 7 | 3.883163 | -3.259988 | 3.191404 | 0.651984 | 13.52918 | 2.610294
2018-02-07 17:36 | 72252.93 | 840.0006 | 5 | 7 | 3.846261 | -3.259901 | 3.191404 | 0.7606454 | 13.52918 | 3.030217
2018-02-07 17:38 | 72372.93 | 960.001 | 5 | 7 | 3.810829 | -3.260013 | 3.191404 | 0.8693213 | 13.52918 | 3.446275
2018-02-07 17:40 | 72492.93 | 1080.0007 | 5 | 7 | 3.776649 | -3.260025 | 3.191404 | 0.9779893 | 13.52918 | 3.858539
2018-02-07 17:42 | 72612.93 | 1200.001 | 5 | 7 | 3.742573 | -3.259849 | 3.191404 | 1.086649 | 13.52918 | 4.267054
2018-02-07 17:44 | 72732.93 | 1320.0014 | 5 | 7 | 3.71067 | -3.259993 | 3.191404 | 1.195296 | 13.52918 | 4.671897
2018-02-07 17:46 | 72852.93 | 1440.0002 | 5 | 7 | 3.682119 | -3.260093 | 3.191404 | 1.303967 | 13.52918 | 5.073568
2018-02-07 17:48 | 72972.93 | 1560.0014 | 5 | 7 | 3.655951 | -3.260022 | 3.191404 | 1.412614 | 13.52918 | 5.472171
2018-02-07 17:50 | 73092.93 | 1680.001 | 5 | 7 | 3.631119 | -3.259935 | 3.191404 | 1.521295 | 13.52918 | 5.868147
2018-02-07 17:52 | 73212.93 | 1800.0006 | 5 | 7 | 3.606591 | -3.259857 | 3.191404 | 1.62996 | 13.52918 | 6.261385
2018-02-07 17:54 | 73332.93 | 1920.001 | 5 | 7 | 3.584871 | -3.25999 | 3.191404 | 1.738616 | 13.52918 | 6.65206
2018-02-07 17:56 | 73452.93 | 2040.0006 | 5 | 7 | 3.565315 | -3.259981 | 3.191404 | 1.847293 | 13.52918 | 7.040572
2018-02-07 17:58 | 73572.93 | 2160.0002 | 5 | 7 | 3.547819 | -3.259958 | 3.191404 | 1.95596 | 13.52918 | 7.427052
2018-02-07 18:00 | 73692.93 | 2280.0006 | 5 | 7 | 3.530474 | -3.259953 | 3.191404 | 2.064619 | 13.52918 | 7.811618
2018-02-07 18:02 | 73812.93 | 2400.001 | 5 | 7 | 3.513919 | -3.259904 | 3.191404 | 2.173289 | 13.52918 | 8.194348
2018-02-07 18:04 | 73932.93 | 2520.0014 | 5 | 7 | 3.499384 | -3.259942 | 3.191404 | 2.281933 | 13.52918 | 8.575319
2018-02-07 18:06 | 74052.93 | 2640.0002 | 5 | 7 | 3.485522 | -3.26014 | 3.191404 | 2.39061 | 13.52918 | 8.95486
2018-02-07 18:08 | 74172.93 | 2760.0014 | 5 | 7 | 3.470256 | -3.259849 | 3.191404 | 2.499258 | 13.52918 | 9.332741
2018-02-07 18:10 | 74292.93 | 2880.001 | 5 | 7 | 3.450935 | -3.259867 | 3.191404 | 2.607918 | 13.52918 | 9.708805
2018-02-07 18:12 | 74412.93 | 3000.0015 | 5 | 7 | 3.429272 | -3.259915 | 3.191404 | 2.716584 | 13.52918 | 10.08266
2018-02-07 18:14 | 74532.93 | 3120.001 | 5 | 7 | 3.40037 | -3.259855 | 3.191404 | 2.825264 | 13.52918 | 10.45388
2018-02-07 18:16 | 74652.93 | 3240.0006 | 5 | 7 | 3.357083 | -3.260123 | 3.191404 | 2.933924 | 13.52918 | 10.82122
2018-02-07 18:18 | 74772.93 | 3360.0009 | 5 | 7 | 3.280395 | -3.259829 | 3.191404 | 3.042557 | 13.52918 | 11.18219
2018-02-07 18:20 | 74892.93 | 3480.0013 | 5 | 7 | 3.1161 | -3.259844 | 3.191404 | 3.151222 | 13.52918 | 11.53103
2018-02-07 18:21 | 74933.63 | 3520.7024 | 5 | 7 | 2.999985 | -3.259958 | 3.191404 | 3.1881 | 13.52918 | 11.64401
2018-02-07 18:23 | 75053.67 | 120.0006 | 6 | 7 | 3.468014 | 0 | 3.191404 | 3.1881 | 13.52918 | 11.64401
2018-02-07 18:25 | 75173.67 | 240.0002 | 6 | 7 | 3.488976 | 0 | 3.191404 | 3.1881 | 13.52918 | 11.64401
2018-02-07 18:26 | 75233.68 | 300.0038 | 6 | 7 | 3.493291 | 0 | 3.191404 | 3.1881 | 13.52918 | 11.64401
2018-02-07 18:26 | 75233.68 | 0.0024 | 7 | 8 | 3.493137 | 0 | 0 | 0 | 0 | 0
2018-02-07 18:28 | 75353.76 | 120.0014 | 2 | 8 | 4.035799 | 4.89013 | 0.1624304 | 0 | 0.6426127 | 0
2018-02-07 18:30 | 75473.76 | 240.001 | 2 | 8 | 4.076712 | 4.890031 | 0.3251987 | 0 | 1.302761 | 0
2018-02-07 18:32 | 75593.77 | 360.0022 | 2 | 8 | 4.111996 | 4.889989 | 0.4884084 | 0 | 1.971148 | 0
2018-02-07 18:34 | 75713.76 | 480.0009 | 2 | 8 | 4.138103 | 4.89001 | 0.6514174 | 0 | 2.643641 | 0
2018-02-07 18:36 | 75833.76 | 600.0013 | 2 | 8 | 4.162951 | 4.890119 | 0.8144232 | 0 | 3.320167 | 0
2018-02-07 18:38 | 75953.76 | 720.0009 | 2 | 8 | 4.190427 | 4.890115 | 0.9774363 | 0 | 4.001027 | 0
2018-02-07 18:40 | 76073.76 | 840.0005 | 2 | 8 | 4.200294 | 4.612967 | 1.137322 | 0 | 4.672304 | 0
2018-02-07 18:42 | 76193.76 | 960.0009 | 2 | 8 | 4.200292 | 4.246263 | 1.284813 | 0 | 5.291809 | 0
2018-02-07 18:44 | 76313.76 | 1080.0004 | 2 | 8 | 4.200293 | 3.908744 | 1.420727 | 0 | 5.862685 | 0
2018-02-07 18:46 | 76433.77 | 1200.0024 | 2 | 8 | 4.200276 | 3.572862 | 1.545378 | 0 | 6.386251 | 0
2018-02-07 18:48 | 76553.76 | 1320.0011 | 2 | 8 | 4.200269 | 3.263227 | 1.659222 | 0 | 6.864431 | 0
2018-02-07 18:48 | 76554.92 | 1321.1521 | 2 | 8 | 4.200276 | 3.259988 | 1.660157 | 0 | 6.868359 | 0
2018-02-07 18:50 | 76674.93 | 120.0012 | 3 | 8 | 4.221656 | 3.259969 | 1.768462 | 0 | 7.324309 | 0
2018-02-07 18:52 | 76794.93 | 240.0016 | 3 | 8 | 4.247749 | 3.25999 | 1.87711 | 0 | 7.784372 | 0
2018-02-07 18:54 | 76914.93 | 360.0002 | 3 | 8 | 4.277832 | 3.25998 | 1.985776 | 0 | 8.247552 | 0
2018-02-07 18:56 | 77034.93 | 480.0006 | 3 | 8 | 4.311634 | 3.259967 | 2.094445 | 0 | 8.714238 | 0
2018-02-07 18:58 | 77154.93 | 600.0009 | 3 | 8 | 4.347113 | 3.26014 | 2.20314 | 0 | 9.184798 | 0
2018-02-07 19:00 | 77274.93 | 720.0013 | 3 | 8 | 4.384861 | 3.260055 | 2.31163 | 0 | 9.658445 | 0
2018-02-07 19:02 | 77394.93 | 840.0008 | 3 | 8 | 4.400302 | 2.928485 | 2.416814 | 0 | 10.12095 | 0
2018-02-07 19:04 | 77514.93 | 960.0003 | 3 | 8 | 4.400258 | 2.514894 | 2.507366 | 0 | 10.51941 | 0
2018-02-07 19:06 | 77634.93 | 1080.0007 | 3 | 8 | 4.400238 | 2.172521 | 2.58531 | 0 | 10.86238 | 0
2018-02-07 19:08 | 77754.93 | 1200.0002 | 3 | 8 | 4.400279 | 1.888608 | 2.652879 | 0 | 11.1597 | 0
2018-02-07 19:10 | 77874.93 | 1320.0022 | 3 | 8 | 4.400254 | 1.648497 | 2.711733 | 0 | 11.41868 | 0
2018-02-07 19:12 | 77994.93 | 1440.0025 | 3 | 8 | 4.400241 | 1.438788 | 2.763122 | 0 | 11.6448 | 0
2018-02-07 19:14 | 78114.93 | 1560.0004 | 3 | 8 | 4.400254 | 1.254897 | 2.807869 | 0 | 11.8417 | 0
2018-02-07 19:16 | 78234.93 | 1680.0022 | 3 | 8 | 4.400225 | 1.104623 | 2.847157 | 0 | 12.01458 | 0
2018-02-07 19:18 | 78354.93 | 1800.0017 | 3 | 8 | 4.400244 | 0.9778681 | 2.881773 | 0 | 12.1669 | 0
2018-02-07 19:20 | 78474.93 | 1920.0014 | 3 | 8 | 4.400246 | 0.8682966 | 2.912502 | 0 | 12.30211 | 0
2018-02-07 19:22 | 78594.93 | 2040.0013 | 3 | 8 | 4.400215 | 0.7693024 | 2.939755 | 0 | 12.42203 | 0
2018-02-07 19:24 | 78714.93 | 2160.0009 | 3 | 8 | 4.400194 | 0.6855183 | 2.96398 | 0 | 12.52863 | 0
2018-02-07 19:26 | 78834.93 | 2280.002 | 3 | 8 | 4.400211 | 0.6149549 | 2.985633 | 0 | 12.6239 | 0
2018-02-07 19:28 | 78954.93 | 2400.0007 | 3 | 8 | 4.400151 | 0.5537262 | 3.0051 | 0 | 12.70956 | 0
2018-02-07 19:30 | 79074.93 | 2520.0034 | 3 | 8 | 4.400185 | 0.500267 | 3.022667 | 0 | 12.78686 | 0
2018-02-07 19:32 | 79194.93 | 2640.0019 | 3 | 8 | 4.400167 | 0.4503565 | 3.03849 | 0 | 12.85648 | 0
2018-02-07 19:34 | 79314.93 | 2760.0013 | 3 | 8 | 4.400221 | 0.4096394 | 3.052802 | 0 | 12.91946 | 0
2018-02-07 19:36 | 79434.93 | 2880.0008 | 3 | 8 | 4.400171 | 0.3732195 | 3.065825 | 0 | 12.97676 | 0
2018-02-07 19:38 | 79554.93 | 3000.0018 | 3 | 8 | 4.400176 | 0.3420515 | 3.077729 | 0 | 13.02914 | 0
2018-02-07 19:40 | 79674.93 | 3120.0022 | 3 | 8 | 4.400187 | 0.3118153 | 3.088618 | 0 | 13.07706 | 0
2018-02-07 19:42 | 79794.93 | 3240.0008 | 3 | 8 | 4.400174 | 0.2856827 | 3.098546 | 0 | 13.12074 | 0
2018-02-07 19:44 | 79914.93 | 3360.0013 | 3 | 8 | 4.400143 | 0.2620993 | 3.107666 | 0 | 13.16087 | 0
2018-02-07 19:46 | 80034.93 | 3480.0015 | 3 | 8 | 4.400163 | 0.2421265 | 3.116081 | 0 | 13.1979 | 0
2018-02-07 19:48 | 80154.93 | 3600.0013 | 3 | 8 | 4.400158 | 0.2239275 | 3.123857 | 0 | 13.23211 | 0
2018-02-07 19:50 | 80274.93 | 3720.003 | 3 | 8 | 4.400167 | 0.2055941 | 3.13101 | 0 | 13.26359 | 0
2018-02-07 19:52 | 80394.93 | 3840.0022 | 3 | 8 | 4.400103 | 0.1903267 | 3.137599 | 0 | 13.29258 | 0
2018-02-07 19:54 | 80514.93 | 3960.0016 | 3 | 8 | 4.400165 | 0.1772747 | 3.143718 | 0 | 13.3195 | 0
2018-02-07 19:56 | 80634.93 | 4080.0008 | 3 | 8 | 4.400151 | 0.1647453 | 3.149408 | 0 | 13.34454 | 0
2018-02-07 19:58 | 80754.93 | 4200.0016 | 3 | 8 | 4.400109 | 0.1517439 | 3.154682 | 0 | 13.36775 | 0
2018-02-07 20:00 | 80874.93 | 4320.0008 | 3 | 8 | 4.400104 | 0.1409416 | 3.159554 | 0 | 13.38918 | 0
2018-02-07 20:02 | 80994.93 | 4440.0016 | 3 | 8 | 4.400153 | 0.131834 | 3.164087 | 0 | 13.40913 | 0
2018-02-07 20:04 | 81114.93 | 4560.0005 | 3 | 8 | 4.400144 | 0.1228046 | 3.168314 | 0 | 13.42773 | 0
2018-02-07 20:06 | 81234.93 | 4680.0012 | 3 | 8 | 4.400126 | 0.1146526 | 3.172263 | 0 | 13.44511 | 0
2018-02-07 20:08 | 81354.93 | 4800.0004 | 3 | 8 | 4.400135 | 0.1062069 | 3.17593 | 0 | 13.46124 | 0
2018-02-07 20:10 | 81474.93 | 4920.002 | 3 | 8 | 4.400084 | 0.0981493 | 3.179335 | 0 | 13.47622 | 0
2018-02-07 20:12 | 81594.93 | 5040.0017 | 3 | 8 | 4.400143 | 0.09289742 | 3.182522 | 0 | 13.49024 | 0
2018-02-07 20:14 | 81714.93 | 5160.0012 | 3 | 8 | 4.400097 | 0.08662033 | 3.18551 | 0 | 13.50339 | 0
2018-02-07 20:16 | 81828.58 | 5273.6546 | 3 | 8 | 4.400151 | 0.08149433 | 3.188171 | 0 | 13.5151 | 0
2018-02-07 20:18 | 81948.63 | 120.0006 | 4 | 8 | 4.392321 | 0 | 3.188171 | 0 | 13.5151 | 0
2018-02-07 20:20 | 82068.64 | 240.0018 | 4 | 8 | 4.391417 | 0 | 3.188171 | 0 | 13.5151 | 0
2018-02-07 20:21 | 82128.64 | 300.0029 | 4 | 8 | 4.391056 | 0 | 3.188171 | 0 | 13.5151 | 0
2018-02-07 20:23 | 82248.71 | 120.0008 | 5 | 8 | 4.081884 | -3.259967 | 3.188171 | 0.1086539 | 13.5151 | 0.4475991
2018-02-07 20:25 | 82368.71 | 240.002 | 5 | 8 | 4.040407 | -3.26005 | 3.188171 | 0.2172776 | 13.5151 | 0.8887232
2018-02-07 20:27 | 82488.71 | 360.0007 | 5 | 8 | 3.999772 | -3.260019 | 3.188171 | 0.3259873 | 13.5151 | 1.325723
2018-02-07 20:29 | 82608.71 | 480.0001 | 5 | 8 | 3.96066 | -3.260112 | 3.188171 | 0.4346237 | 13.5151 | 1.758113
2018-02-07 20:31 | 82728.71 | 600.0005 | 5 | 8 | 3.922625 | -3.260055 | 3.188171 | 0.5433248 | 13.5151 | 2.18656
2018-02-07 20:33 | 82848.71 | 720.0003 | 5 | 8 | 3.884888 | -3.259958 | 3.188171 | 0.6519713 | 13.5151 | 2.610683
2018-02-07 20:35 | 82968.71 | 840.0004 | 5 | 8 | 3.846646 | -3.259993 | 3.188171 | 0.7606556 | 13.5151 | 3.030828
2018-02-07 20:37 | 83088.71 | 960.0022 | 5 | 8 | 3.810488 | -3.259908 | 3.188171 | 0.869283 | 13.5151 | 3.446698
2018-02-07 20:39 | 83208.71 | 1080.0001 | 5 | 8 | 3.775768 | -3.259806 | 3.188171 | 0.9779503 | 13.5151 | 3.858875
2018-02-07 20:41 | 83328.71 | 1200.001 | 5 | 8 | 3.742786 | -3.260048 | 3.188171 | 1.086609 | 13.5151 | 4.267344
2018-02-07 20:43 | 83448.71 | 1320.0012 | 5 | 8 | 3.711143 | -3.260015 | 3.188171 | 1.195265 | 13.5151 | 4.672293
2018-02-07 20:45 | 83568.71 | 1440.0008 | 5 | 8 | 3.681138 | -3.259965 | 3.188171 | 1.303958 | 13.5151 | 5.073998
2018-02-07 20:47 | 83688.71 | 1560.0016 | 5 | 8 | 3.654233 | -3.25999 | 3.188171 | 1.412561 | 13.5151 | 5.472298
2018-02-07 20:49 | 83808.71 | 1680.0011 | 5 | 8 | 3.629783 | -3.25997 | 3.188171 | 1.521155 | 13.5151 | 5.867772
2018-02-07 20:51 | 83928.71 | 1800.0004 | 5 | 8 | 3.606569 | -3.259979 | 3.188171 | 1.629932 | 13.5151 | 6.26134
2018-02-07 20:53 | 84048.71 | 1920.0005 | 5 | 8 | 3.583813 | -3.259881 | 3.188171 | 1.738577 | 13.5151 | 6.651933
2018-02-07 20:55 | 84168.71 | 2040.0007 | 5 | 8 | 3.563865 | -3.259993 | 3.188171 | 1.847288 | 13.5151 | 7.040422
2018-02-07 20:57 | 84288.71 | 2160.0007 | 5 | 8 | 3.545936 | -3.259981 | 3.188171 | 1.955948 | 13.5151 | 7.426679
2018-02-07 20:59 | 84408.71 | 2280.0011 | 5 | 8 | 3.529758 | -3.260129 | 3.188171 | 2.064621 | 13.5151 | 7.811151
2018-02-07 21:01 | 84528.71 | 2400 | 5 | 8 | 3.513614 | -3.260022 | 3.188171 | 2.173273 | 13.5151 | 8.193795
2018-02-07 21:03 | 84648.71 | 2520.0011 | 5 | 8 | 3.497762 | -3.259999 | 3.188171 | 2.28194 | 13.5151 | 8.574723
2018-02-07 21:05 | 84768.71 | 2640.0002 | 5 | 8 | 3.483158 | -3.259963 | 3.188171 | 2.390606 | 13.5151 | 8.954018
2018-02-07 21:07 | 84888.71 | 2760.0015 | 5 | 8 | 3.468416 | -3.259914 | 3.188171 | 2.499276 | 13.5151 | 9.331732
2018-02-07 21:09 | 85008.71 | 2880.0007 | 5 | 8 | 3.450933 | -3.259979 | 3.188171 | 2.607907 | 13.5151 | 9.707599
2018-02-07 21:11 | 85128.71 | 3000.001 | 5 | 8 | 3.427407 | -3.26004 | 3.188171 | 2.716526 | 13.5151 | 10.08122
2018-02-07 21:13 | 85248.71 | 3120.0002 | 5 | 8 | 3.397779 | -3.259892 | 3.188171 | 2.825258 | 13.5151 | 10.45237
2018-02-07 21:15 | 85368.71 | 3240.0016 | 5 | 8 | 3.353561 | -3.259844 | 3.188171 | 2.93392 | 13.5151 | 10.81935
2018-02-07 21:17 | 85488.71 | 3360.0012 | 5 | 8 | 3.278774 | -3.259945 | 3.188171 | 3.042586 | 13.5151 | 11.18014
2018-02-07 21:19 | 85608.71 | 3480.0001 | 5 | 8 | 3.114409 | -3.259914 | 3.188171 | 3.151221 | 13.5151 | 11.52882
2018-02-07 21:20 | 85648.09 | 3519.3825 | 5 | 8 | 2.999996 | -3.259911 | 3.188171 | 3.186912 | 13.5151 | 11.63812
2018-02-07 21:22 | 85768.13964 | 120.0017 | 6 | 8 | 3.469069 | 0 | 3.188171 | 3.186912 | 13.5151 | 11.63812
2018-02-07 21:24 | 85888.13904 | 240.0011 | 6 | 8 | 3.490318 | 0 | 3.188171 | 3.186912 | 13.5151 | 11.63812
2018-02-07 21:25 | 85948.14094 | 300.003 | 6 | 8 | 3.494635 | 0 | 3.188171 | 3.186912 | 13.5151 | 11.63812
2018-02-07 21:25 | 85948.15 | 0.0025 | 7 | 9 | 3.494431 | 0 | 0 | 0 | 0 | 0
2018-02-07 21:27 | 86068.23 | 120.0003 | 2 | 9 | 4.035851 | 4.890058 | 0.1623824 | 0 | 0.6426632 | 0
2018-02-07 21:29 | 86188.23 | 240.0007 | 2 | 9 | 4.077894 | 4.890044 | 0.3254411 | 0 | 1.304026 | 0
2018-02-07 21:31 | 86308.23 | 360 | 2 | 9 | 4.114036 | 4.890025 | 0.4884396 | 0 | 1.971843 | 0
2018-02-07 21:33 | 86428.23 | 480.0012 | 2 | 9 | 4.140823 | 4.890115 | 0.6514262 | 0 | 2.644645 | 0
2018-02-07 21:35 | 86548.23 | 600.0012 | 2 | 9 | 4.16413 | 4.890037 | 0.8144371 | 0 | 3.321539 | 0
2018-02-07 21:37 | 86668.23 | 720.0006 | 2 | 9 | 4.190242 | 4.890101 | 0.9774173 | 0 | 4.002292 | 0
2018-02-07 21:39 | 86788.23 | 840.0014 | 2 | 9 | 4.200283 | 4.59028 | 1.136952 | 0 | 4.672096 | 0
2018-02-07 21:41 | 86908.23 | 960.0011 | 2 | 9 | 4.200268 | 4.220639 | 1.28357 | 0 | 5.287937 | 0
2018-02-07 21:43 | 87028.23 | 1080.0001 | 2 | 9 | 4.200233 | 3.887586 | 1.418702 | 0 | 5.855528 | 0
2018-02-07 21:45 | 87148.23 | 1200.0009 | 2 | 9 | 4.200257 | 3.576774 | 1.543141 | 0 | 6.378206 | 0
2018-02-07 21:47 | 87268.1 | 1319.8767 | 2 | 9 | 4.200304 | 3.259992 | 1.656972 | 0 | 6.856329 | 0
2018-02-07 21:49 | 87388.12 | 120.0011 | 3 | 9 | 4.222219 | 3.260007 | 1.765156 | 0 | 7.311807 | 0
2018-02-07 21:51 | 87508.11 | 240.0004 | 3 | 9 | 4.24885 | 3.259936 | 1.87384 | 0 | 7.772114 | 0
2018-02-07 21:53 | 87628.11 | 360.0006 | 3 | 9 | 4.277983 | 3.260036 | 1.982517 | 0 | 8.235429 | 0
2018-02-07 21:55 | 87748.12 | 480.0016 | 3 | 9 | 4.310469 | 3.260036 | 2.091205 | 0 | 8.702127 | 0
2018-02-07 21:57 | 87868.12 | 600.0015 | 3 | 9 | 4.346772 | 3.26007 | 2.199822 | 0 | 9.172267 | 0
2018-02-07 21:59 | 87988.12 | 720.0016 | 3 | 9 | 4.38498 | 3.26003 | 2.308566 | 0 | 9.647009 | 0
2018-02-07 22:01 | 88108.11 | 840.0003 | 3 | 9 | 4.400264 | 2.928321 | 2.4135 | 0 | 10.10843 | 0
2018-02-07 22:03 | 88228.12 | 960.0011 | 3 | 9 | 4.400313 | 2.533746 | 2.504371 | 0 | 10.50829 | 0
2018-02-07 22:05 | 88348.11 | 1080.0005 | 3 | 9 | 4.400282 | 2.184694 | 2.582923 | 0 | 10.85394 | 0
2018-02-07 22:07 | 88468.11 | 1200.0008 | 3 | 9 | 4.400266 | 1.892817 | 2.650688 | 0 | 11.15212 | 0
2018-02-07 22:09 | 88588.11 | 1320.0002 | 3 | 9 | 4.400273 | 1.649287 | 2.70961 | 0 | 11.41139 | 0
2018-02-07 22:11 | 88708.11 | 1440.0004 | 3 | 9 | 4.400268 | 1.444333 | 2.761074 | 0 | 11.63785 | 0
2018-02-07 22:13 | 88828.11 | 1560.0001 | 3 | 9 | 4.40022 | 1.264464 | 2.806158 | 0 | 11.83623 | 0
2018-02-07 22:15 | 88948.11 | 1680.0004 | 3 | 9 | 4.400272 | 1.108115 | 2.845633 | 0 | 12.00993 | 0
2018-02-07 22:17 | 89068.12 | 1800.0009 | 3 | 9 | 4.400235 | 0.9784622 | 2.880337 | 0 | 12.16263 | 0
2018-02-07 22:19 | 89188.11 | 1920.0005 | 3 | 9 | 4.400171 | 0.8680658 | 2.911068 | 0 | 12.29786 | 0
2018-02-07 22:21 | 89308.11 | 2040.0001 | 3 | 9 | 4.40021 | 0.7741432 | 2.938418 | 0 | 12.4182 | 0
2018-02-07 22:23 | 89428.11 | 2160.0005 | 3 | 9 | 4.40024 | 0.6894703 | 2.962788 | 0 | 12.52544 | 0
2018-02-07 22:25 | 89548.12 | 2280.0009 | 3 | 9 | 4.400197 | 0.6154871 | 2.984496 | 0 | 12.62095 | 0
2018-02-07 22:27 | 89668.11 | 2400.0006 | 3 | 9 | 4.40016 | 0.5537176 | 3.003962 | 0 | 12.70661 | 0
2018-02-07 22:29 | 89788.11 | 2520.0002 | 3 | 9 | 4.400238 | 0.5017815 | 3.021526 | 0 | 12.78389 | 0
2018-02-07 22:31 | 89908.11 | 2640.0006 | 3 | 9 | 4.400175 | 0.4534655 | 3.037424 | 0 | 12.85385 | 0
2018-02-07 22:33 | 90028.12 | 2760.0018 | 3 | 9 | 4.400182 | 0.4092598 | 3.051782 | 0 | 12.91703 | 0
2018-02-07 22:35 | 90148.12 | 2880.0021 | 3 | 9 | 4.400154 | 0.3724785 | 3.064805 | 0 | 12.97433 | 0
2018-02-07 22:37 | 90268.11 | 3000.0001 | 3 | 9 | 4.40013 | 0.3403425 | 3.076689 | 0 | 13.02662 | 0
2018-02-07 22:39 | 90388.12 | 3120.0021 | 3 | 9 | 4.400212 | 0.3134356 | 3.087577 | 0 | 13.07453 | 0
2018-02-07 22:41 | 90508.11 | 3240.0007 | 3 | 9 | 4.400143 | 0.2857141 | 3.097559 | 0 | 13.11845 | 0
2018-02-07 22:43 | 90628.11 | 3360 | 3 | 9 | 4.400167 | 0.2621908 | 3.106679 | 0 | 13.15858 | 0
2018-02-07 22:45 | 90748.12 | 3480.0009 | 3 | 9 | 4.400133 | 0.2410412 | 3.115058 | 0 | 13.19545 | 0
2018-02-07 22:47 | 90868.12 | 3600.0016 | 3 | 9 | 4.400171 | 0.22402 | 3.122807 | 0 | 13.22955 | 0
2018-02-07 22:49 | 90988.11 | 3720.0001 | 3 | 9 | 4.400168 | 0.2067719 | 3.129976 | 0 | 13.26109 | 0
2018-02-07 22:51 | 91108.11 | 3840.0004 | 3 | 9 | 4.400174 | 0.1903353 | 3.136589 | 0 | 13.29019 | 0
2018-02-07 22:53 | 91228.11 | 3960.0007 | 3 | 9 | 4.400186 | 0.1765442 | 3.142686 | 0 | 13.31702 | 0
2018-02-07 22:55 | 91348.12 | 4080.0011 | 3 | 9 | 4.400106 | 0.1631308 | 3.148343 | 0 | 13.34191 | 0
2018-02-07 22:57 | 91468.12 | 4200.0015 | 3 | 9 | 4.400176 | 0.1528349 | 3.153616 | 0 | 13.36512 | 0
2018-02-07 22:59 | 91588.11 | 4320.0004 | 3 | 9 | 4.400133 | 0.1409035 | 3.158514 | 0 | 13.38666 | 0
2018-02-07 23:01 | 91708.12 | 4440.0022 | 3 | 9 | 4.400126 | 0.1307755 | 3.16303 | 0 | 13.40654 | 0
2018-02-07 23:03 | 91828.12 | 4560.0035 | 3 | 9 | 4.400123 | 0.1216574 | 3.167234 | 0 | 13.42503 | 0
2018-02-07 23:05 | 91948.12 | 4680.0023 | 3 | 9 | 4.40012 | 0.1135626 | 3.171158 | 0 | 13.4423 | 0
2018-02-07 23:07 | 92068.11 | 4800.0002 | 3 | 9 | 4.400119 | 0.1066256 | 3.174823 | 0 | 13.45843 | 0
2018-02-07 23:09 | 92188.11 | 4920.0004 | 3 | 9 | 4.400079 | 0.09749413 | 3.178237 | 0 | 13.47345 | 0
2018-02-07 23:11 | 92308.11 | 5040 | 3 | 9 | 4.400102 | 0.09180737 | 3.1814 | 0 | 13.48737 | 0
2018-02-07 23:13 | 92428.12 | 5160.0019 | 3 | 9 | 4.400126 | 0.0862236 | 3.184361 | 0 | 13.50039 | 0
2018-02-07 23:14 | 92515.52 | 5247.401 | 3 | 9 | 4.400061 | 0.0814991 | 3.186404 | 0 | 13.50939 | 0
2018-02-07 23:16 | 92635.57 | 120.0015 | 4 | 9 | 4.392259 | 0 | 3.186406 | 0 | 13.50939 | 0
2018-02-07 23:18 | 92755.57 | 240.0018 | 4 | 9 | 4.391329 | 0 | 3.186406 | 0 | 13.50939 | 0
2018-02-07 23:19 | 92815.57 | 300.0044 | 4 | 9 | 4.391006 | 0 | 3.186406 | 0 | 13.50939 | 0
2018-02-07 23:21 | 92935.64672 | 120.0004 | 5 | 9 | 4.082146 | -3.260055 | 3.186406 | 0.1086429 | 13.50939 | 0.4475853
2018-02-07 23:23 | 93055.64862 | 240.0023 | 5 | 9 | 4.042253 | -3.260079 | 3.186406 | 0.2173057 | 13.50939 | 0.8889572
2018-02-07 23:25 | 93175.64662 | 360.0003 | 5 | 9 | 4.00242 | -3.259986 | 3.186406 | 0.3259825 | 13.50939 | 1.326108
2018-02-07 23:27 | 93295.64702 | 480.0007 | 5 | 9 | 3.961617 | -3.259996 | 3.186406 | 0.4346383 | 13.50939 | 1.758755
2018-02-07 23:29 | 93415.64792 | 600.0016 | 5 | 9 | 3.922701 | -3.26015 | 3.186406 | 0.5433227 | 13.50939 | 2.187193
2018-02-07 23:31 | 93535.64672 | 720.0004 | 5 | 9 | 3.885269 | -3.259999 | 3.186406 | 0.6519824 | 13.50939 | 2.611379
2018-02-07 23:33 | 93655.64672 | 840.0004 | 5 | 9 | 3.848839 | -3.260002 | 3.186406 | 0.7606618 | 13.50939 | 3.031652
2018-02-07 23:35 | 93775.64712 | 960.0008 | 5 | 9 | 3.811739 | -3.260068 | 3.186406 | 0.869322 | 13.50939 | 3.447866
2018-02-07 23:37 | 93895.64722 | 1080.0009 | 5 | 9 | 3.775919 | -3.259985 | 3.186406 | 0.9779458 | 13.50939 | 3.859941
2018-02-07 23:39 | 94015.64822 | 1200.0019 | 5 | 9 | 3.742321 | -3.260065 | 3.186406 | 1.086638 | 13.50939 | 4.268506
2018-02-07 23:41 | 94135.64692 | 1320.0006 | 5 | 9 | 3.712001 | -3.259996 | 3.186406 | 1.19526 | 13.50939 | 4.673332
2018-02-07 23:43 | 94255.64792 | 1440.0016 | 5 | 9 | 3.682849 | -3.259955 | 3.186406 | 1.303977 | 13.50939 | 5.075304
2018-02-07 23:45 | 94375.64722 | 1560.0009 | 5 | 9 | 3.654533 | -3.259933 | 3.186406 | 1.412638 | 13.50939 | 5.473921
2018-02-07 23:47 | 94495.64782 | 1680.0015 | 5 | 9 | 3.629296 | -3.259947 | 3.186406 | 1.52132 | 13.50939 | 5.869712
2018-02-07 23:49 | 94615.64702 | 1800.0007 | 5 | 9 | 3.606456 | -3.260111 | 3.186406 | 1.629974 | 13.50939 | 6.262781
2018-02-07 23:51 | 94735.64722 | 1920.0009 | 5 | 9 | 3.58522 | -3.259942 | 3.186406 | 1.738644 | 13.50939 | 6.653536
2018-02-07 23:53 | 94855.64732 | 2040.001 | 5 | 9 | 3.564154 | -3.259944 | 3.186406 | 1.847281 | 13.50939 | 7.041885
2018-02-07 23:55 | 94975.64722 | 2160.0009 | 5 | 9 | 3.545316 | -3.260104 | 3.186406 | 1.955891 | 13.50939 | 7.427938
2018-02-07 23:57 | 95095.64672 | 2280.0004 | 5 | 9 | 3.528673 | -3.260009 | 3.186406 | 2.06462 | 13.50939 | 7.812499
2018-02-07 23:59 | 95215.64662 | 2400.0003 | 5 | 9 | 3.513854 | -3.260011 | 3.186406 | 2.173305 | 13.50939 | 8.195195
2018-02-08 00:01 | 95335.64742 | 2520.0011 | 5 | 9 | 3.498864 | -3.259956 | 3.186406 | 2.281955 | 13.50939 | 8.576167
2018-02-08 00:03 | 95455.64692 | 2640.0006 | 5 | 9 | 3.482459 | -3.260129 | 3.186406 | 2.390634 | 13.50939 | 8.955526
2018-02-08 00:05 | 95575.64752 | 2760.0012 | 5 | 9 | 3.466733 | -3.26004 | 3.186406 | 2.499301 | 13.50939 | 9.333103
2018-02-08 00:07 | 95695.64732 | 2880.001 | 5 | 9 | 3.449422 | -3.259956 | 3.186406 | 2.607963 | 13.50939 | 9.708879
2018-02-08 00:09 | 95815.64682 | 3000.0005 | 5 | 9 | 3.428279 | -3.260036 | 3.186406 | 2.71663 | 13.50939 | 10.08264
2018-02-08 00:11 | 95935.64672 | 3120.0004 | 5 | 9 | 3.396993 | -3.260048 | 3.186406 | 2.82526 | 13.50939 | 10.45348
2018-02-08 00:13 | 96055.64712 | 3240.0008 | 5 | 9 | 3.350523 | -3.26002 | 3.186406 | 2.933964 | 13.50939 | 10.82038
2018-02-08 00:15 | 96175.64652 | 3360.0002 | 5 | 9 | 3.273548 | -3.260036 | 3.186406 | 3.042553 | 13.50939 | 11.18046
2018-02-08 00:17 | 96295.64782 | 3480.0015 | 5 | 9 | 3.111381 | -3.260004 | 3.186406 | 3.151273 | 13.50939 | 11.5289
2018-02-08 00:18 | 96334.32132 | 3518.675 | 5 | 9 | 2.99998 | -3.260042 | 3.186406 | 3.186282 | 13.50939 | 11.63605
2018-02-08 00:20 | 96454.36 | 120.0005 | 6 | 9 | 3.46787 | 0 | 3.186406 | 3.186282 | 13.50939 | 11.63605
2018-02-08 00:22 | 96574.37 | 240.0018 | 6 | 9 | 3.489068 | 0 | 3.186406 | 3.186282 | 13.50939 | 11.63605
2018-02-08 00:23 | 96634.37 | 300.0028 | 6 | 9 | 3.493346 | 0 | 3.186406 | 3.186282 | 13.50939 | 11.63605
2018-02-08 00:23 | 96634.37 | 0.0024 | 7 | 10 | 3.493333 | 0 | 0 | 0 | 0 | 0
2018-02-08 00:25 | 96754.46 | 120.0016 | 2 | 10 | 4.037754 | 4.890079 | 0.1624033 | 0 | 0.6429685 | 0
2018-02-08 00:27 | 96874.46 | 240.002 | 2 | 10 | 4.077383 | 4.890037 | 0.3253227 | 0 | 1.303891 | 0
2018-02-08 00:29 | 96994.46 | 360.0016 | 2 | 10 | 4.113891 | 4.890046 | 0.4883052 | 0 | 1.971509 | 0
2018-02-08 00:31 | 97114.46 | 480.0011 | 2 | 10 | 4.141976 | 4.890002 | 0.6514142 | 0 | 2.644945 | 0
2018-02-08 00:33 | 97234.46 | 600.0016 | 2 | 10 | 4.16622 | 4.889998 | 0.8144068 | 0 | 3.322026 | 0
2018-02-08 00:35 | 97354.46 | 720.0011 | 2 | 10 | 4.191298 | 4.889945 | 0.9774054 | 0 | 4.003155 | 0
2018-02-08 00:37 | 97474.46 | 840.0007 | 2 | 10 | 4.20028 | 4.598638 | 1.137025 | 0 | 4.673356 | 0
2018-02-08 00:39 | 97594.46 | 960.0002 | 2 | 10 | 4.200315 | 4.204822 | 1.283577 | 0 | 5.288915 | 0
2018-02-08 00:41 | 97714.46 | 1080.0006 | 2 | 10 | 4.200215 | 3.865846 | 1.417997 | 0 | 5.853518 | 0
2018-02-08 00:43 | 97834.46 | 1200.001 | 2 | 10 | 4.200253 | 3.554418 | 1.541588 | 0 | 6.372633 | 0
2018-02-08 00:45 | 97954.46 | 1320.0013 | 2 | 10 | 4.200271 | 3.26195 | 1.655278 | 0 | 6.850163 | 0
2018-02-08 00:45 | 97955.41 | 1320.9452 | 2 | 10 | 4.200268 | 3.259999 | 1.656044 | 0 | 6.853381 | 0
2018-02-08 00:47 | 98075.42 | 120.0013 | 3 | 10 | 4.222205 | 3.260036 | 1.764306 | 0 | 7.309159 | 0
2018-02-08 00:49 | 98195.42 | 240.0008 | 3 | 10 | 4.249933 | 3.26007 | 1.872989 | 0 | 7.769533 | 0
2018-02-08 00:51 | 98315.42 | 360.0002 | 3 | 10 | 4.279757 | 3.260058 | 1.981643 | 0 | 8.2329 | 0
2018-02-08 00:53 | 98435.42 | 480.0012 | 3 | 10 | 4.311599 | 3.260005 | 2.090327 | 0 | 8.699759 | 0
2018-02-08 00:55 | 98555.42 | 600.0007 | 3 | 10 | 4.346582 | 3.259938 | 2.199001 | 0 | 9.170186 | 0
2018-02-08 00:57 | 98675.42 | 720.0003 | 3 | 10 | 4.386012 | 3.260036 | 2.30766 | 0 | 9.644583 | 0
2018-02-08 00:59 | 98795.42 | 840.0012 | 3 | 10 | 4.400295 | 2.909759 | 2.41217 | 0 | 10.10419 | 0
2018-02-08 01:01 | 98915.42 | 960.0006 | 3 | 10 | 4.400266 | 2.516721 | 2.502375 | 0 | 10.50111 | 0
2018-02-08 01:03 | 99035.42 | 1080.0002 | 3 | 10 | 4.400285 | 2.188018 | 2.580651 | 0 | 10.84555 | 0
2018-02-08 01:05 | 99155.42 | 1200.0012 | 3 | 10 | 4.400288 | 1.896781 | 2.64864 | 0 | 11.14472 | 0
2018-02-08 01:07 | 99275.42 | 1320.0014 | 3 | 10 | 4.400261 | 1.645928 | 2.707542 | 0 | 11.4039 | 0
2018-02-08 01:09 | 99395.42 | 1440.0003 | 3 | 10 | 4.400268 | 1.439327 | 2.758854 | 0 | 11.62969 | 0
2018-02-08 01:11 | 99515.42 | 1560.0005 | 3 | 10 | 4.400246 | 1.265096 | 2.803838 | 0 | 11.82763 | 0
2018-02-08 01:13 | 99635.42 | 1680.0002 | 3 | 10 | 4.400229 | 1.114805 | 2.84345 | 0 | 12.00193 | 0
2018-02-08 01:15 | 99755.42 | 1800.0013 | 3 | 10 | 4.400202 | 0.9792986 | 2.878312 | 0 | 12.15533 | 0
2018-02-08 01:17 | 99875.42 | 1920.0008 | 3 | 10 | 4.400221 | 0.8683453 | 2.909019 | 0 | 12.29045 | 0
2018-02-08 01:19 | 99995.42 | 2040.0012 | 3 | 10 | 4.400179 | 0.7732124 | 2.936393 | 0 | 12.4109 | 0
2018-02-08 01:21 | 100115.4 | 2160.0006 | 3 | 10 | 4.400215 | 0.6928253 | 2.960784 | 0 | 12.51823 | 0
2018-02-08 01:23 | 100235.4 | 2280.0002 | 3 | 10 | 4.400182 | 0.6198187 | 2.982681 | 0 | 12.61458 | 0
2018-02-08 01:25 | 100355.4 | 2400.0015 | 3 | 10 | 4.400205 | 0.5552711 | 3.002229 | 0 | 12.70059 | 0
2018-02-08 01:27 | 100475.4 | 2520.001 | 3 | 10 | 4.400194 | 0.5013866 | 3.019814 | 0 | 12.77798 | 0
2018-02-08 01:29 | 100595.4 | 2640.0006 | 3 | 10 | 4.400166 | 0.4541855 | 3.035721 | 0 | 12.84797 | 0
2018-02-08 01:31 | 100715.4 | 2760.001 | 3 | 10 | 4.400196 | 0.4138451 | 3.05018 | 0 | 12.91159 | 0
2018-02-08 01:33 | 100835.4 | 2880.0014 | 3 | 10 | 4.400181 | 0.3745928 | 3.063303 | 0 | 12.96933 | 0
2018-02-08 01:35 | 100955.4 | 3000 | 3 | 10 | 4.400163 | 0.3413839 | 3.075212 | 0 | 13.02174 | 0
2018-02-08 01:37 | 101075.4 | 3120.0004 | 3 | 10 | 4.400135 | 0.312356 | 3.086115 | 0 | 13.06971 | 0
2018-02-08 01:39 | 101195.4 | 3240.0016 | 3 | 10 | 4.400156 | 0.2878542 | 3.096118 | 0 | 13.11373 | 0
2018-02-08 01:41 | 101315.4 | 3360.0011 | 3 | 10 | 4.400157 | 0.2643433 | 3.105325 | 0 | 13.15424 | 0
2018-02-08 01:43 | 101435.4 | 3480.0014 | 3 | 10 | 4.400127 | 0.2414312 | 3.113748 | 0 | 13.1913 | 0
2018-02-08 01:45 | 101555.4 | 3600.0003 | 3 | 10 | 4.400167 | 0.223978 | 3.121505 | 0 | 13.22543 | 0
2018-02-08 01:47 | 101675.4 | 3720.0003 | 3 | 10 | 4.400159 | 0.207469 | 3.128677 | 0 | 13.25699 | 0
2018-02-08 01:49 | 101795.4 | 3840.0015 | 3 | 10 | 4.400165 | 0.1924477 | 3.135326 | 0 | 13.28625 | 0
2018-02-08 01:51 | 101915.4 | 3960.0008 | 3 | 10 | 4.400122 | 0.1765966 | 3.141484 | 0 | 13.31334 | 0
2018-02-08 01:53 | 102035.4 | 4080.0003 | 3 | 10 | 4.400148 | 0.1640959 | 3.147156 | 0 | 13.3383 | 0
2018-02-08 01:55 | 102155.4 | 4200.0004 | 3 | 10 | 4.400121 | 0.1521711 | 3.152419 | 0 | 13.36145 | 0
2018-02-08 01:57 | 102275.4 | 4320 | 3 | 10 | 4.400123 | 0.1419592 | 3.157328 | 0 | 13.38306 | 0
2018-02-08 01:59 | 102395.4 | 4440.0003 | 3 | 10 | 4.400139 | 0.1325674 | 3.161899 | 0 | 13.40317 | 0
2018-02-08 02:01 | 102515.4 | 4560.0005 | 3 | 10 | 4.400127 | 0.1220484 | 3.16613 | 0 | 13.42179 | 0
2018-02-08 02:03 | 102635.4 | 4680.0006 | 3 | 10 | 4.400146 | 0.1142406 | 3.170048 | 0 | 13.43903 | 0
2018-02-08 02:05 | 102755.4 | 4800.0003 | 3 | 10 | 4.400131 | 0.1065035 | 3.173721 | 0 | 13.45519 | 0
2018-02-08 02:07 | 102875.4 | 4920.0002 | 3 | 10 | 4.400143 | 0.09969521 | 3.177159 | 0 | 13.47032 | 0
2018-02-08 02:09 | 102995.4 | 5040.0009 | 3 | 10 | 4.400101 | 0.09207153 | 3.180362 | 0 | 13.48441 | 0
2018-02-08 02:11 | 103115.4 | 5160.0019 | 3 | 10 | 4.400121 | 0.08619499 | 3.18333 | 0 | 13.49747 | 0
2018-02-08 02:12 | 103205.7 | 5250.3027 | 3 | 10 | 4.400101 | 0.08149624 | 3.185432 | 0 | 13.50672 | 0
2018-02-08 02:14 | 103325.8 | 120.0004 | 4 | 10 | 4.39219 | 0 | 3.185432 | 0 | 13.50672 | 0
2018-02-08 02:16 | 103445.8 | 240.0004 | 4 | 10 | 4.391263 | 0 | 3.185432 | 0 | 13.50672 | 0
2018-02-08 02:17 | 103505.8 | 300.0044 | 4 | 10 | 4.39094 | 0 | 3.185432 | 0 | 13.50672 | 0
2018-02-08 02:19 | 103625.9 | 120.0007 | 5 | 10 | 4.080466 | -3.259985 | 3.185432 | 0.108657 | 13.50672 | 0.4475217
2018-02-08 02:21 | 103745.9 | 240 | 5 | 10 | 4.039883 | -3.259961 | 3.185432 | 0.217233 | 13.50672 | 0.8883183
2018-02-08 02:23 | 103865.9 | 360.0024 | 5 | 10 | 4.0011 | -3.260079 | 3.185432 | 0.3259969 | 13.50672 | 1.325598
2018-02-08 02:25 | 103985.9 | 480.0001 | 5 | 10 | 3.961838 | -3.259968 | 3.185432 | 0.434661 | 13.50672 | 1.758243
2018-02-08 02:27 | 104105.9 | 600.0004 | 5 | 10 | 3.92128 | -3.260047 | 3.185432 | 0.5433095 | 13.50672 | 2.186483
2018-02-08 02:29 | 104225.9 | 720.0014 | 5 | 10 | 3.882902 | -3.2601 | 3.185432 | 0.6519502 | 13.50672 | 2.610389
2018-02-08 02:31 | 104345.9 | 840.0003 | 5 | 10 | 3.846322 | -3.260008 | 3.185432 | 0.7606394 | 13.50672 | 3.030416
2018-02-08 02:33 | 104465.9 | 960.0015 | 5 | 10 | 3.81115 | -3.260011 | 3.185432 | 0.8693146 | 13.50672 | 3.446508
2018-02-08 02:35 | 104585.9 | 1080.0003 | 5 | 10 | 3.775438 | -3.259991 | 3.185432 | 0.9779479 | 13.50672 | 3.858601
2018-02-08 02:37 | 104705.9 | 1200.0015 | 5 | 10 | 3.740648 | -3.260008 | 3.185432 | 1.086606 | 13.50672 | 4.266902
2018-02-08 02:39 | 104825.9 | 1320.0003 | 5 | 10 | 3.709861 | -3.259974 | 3.185432 | 1.195309 | 13.50672 | 4.671821
2018-02-08 02:41 | 104945.9 | 1440.0015 | 5 | 10 | 3.681787 | -3.259906 | 3.185432 | 1.303968 | 13.50672 | 5.073378
2018-02-08 02:43 | 105065.9 | 1560.0019 | 5 | 10 | 3.654958 | -3.259955 | 3.185432 | 1.4126 | 13.50672 | 5.471874
2018-02-08 02:45 | 105185.9 | 1680.0015 | 5 | 10 | 3.628604 | -3.260024 | 3.185432 | 1.521286 | 13.50672 | 5.867672
2018-02-08 02:47 | 105305.9 | 1800.0004 | 5 | 10 | 3.605034 | -3.25996 | 3.185432 | 1.629957 | 13.50672 | 6.260691
2018-02-08 02:49 | 105425.9 | 1920.0015 | 5 | 10 | 3.583757 | -3.260042 | 3.185432 | 1.73864 | 13.50672 | 6.65132
2018-02-08 02:51 | 105545.9 | 2040.0004 | 5 | 10 | 3.564662 | -3.259929 | 3.185432 | 1.847282 | 13.50672 | 7.039622
2018-02-08 02:53 | 105665.9 | 2160.0015 | 5 | 10 | 3.545816 | -3.260015 | 3.185432 | 1.955966 | 13.50672 | 7.426029
2018-02-08 02:55 | 105785.9 | 2280.001 | 5 | 10 | 3.527958 | -3.260048 | 3.185432 | 2.064627 | 13.50672 | 7.81032
2018-02-08 02:57 | 105905.9 | 2400.0014 | 5 | 10 | 3.512536 | -3.25999 | 3.185432 | 2.173238 | 13.50672 | 8.192643
2018-02-08 02:59 | 106025.9 | 2520.0003 | 5 | 10 | 3.498379 | -3.259999 | 3.185432 | 2.281912 | 13.50672 | 8.573582
2018-02-08 03:01 | 106145.9 | 2640.0014 | 5 | 10 | 3.48385 | -3.259961 | 3.185432 | 2.390619 | 13.50672 | 8.953105
2018-02-08 03:03 | 106265.9 | 2760.0003 | 5 | 10 | 3.466697 | -3.260017 | 3.185432 | 2.499277 | 13.50672 | 9.330744
2018-02-08 03:05 | 106385.9 | 2880.0006 | 5 | 10 | 3.448473 | -3.259965 | 3.185432 | 2.607928 | 13.50672 | 9.706435
2018-02-08 03:07 | 106505.9 | 3000.0026 | 5 | 10 | 3.426841 | -3.259898 | 3.185432 | 2.716581 | 13.50672 | 10.07999
2018-02-08 03:09 | 106625.9 | 3120.0006 | 5 | 10 | 3.398152 | -3.259991 | 3.185432 | 2.825282 | 13.50672 | 10.45105
2018-02-08 03:11 | 106745.9 | 3240.001 | 5 | 10 | 3.351356 | -3.259995 | 3.185432 | 2.933849 | 13.50672 | 10.81766
2018-02-08 03:13 | 106865.9 | 3360.0014 | 5 | 10 | 3.270986 | -3.259847 | 3.185432 | 3.042597 | 13.50672 | 11.17814
2018-02-08 03:15 | 106985.9 | 3480.0018 | 5 | 10 | 3.103942 | -3.260052 | 3.185432 | 3.151253 | 13.50672 | 11.52588
2018-02-08 03:16 | 107021.7 | 3515.8273 | 5 | 10 | 2.999998 | -3.260054 | 3.185432 | 3.183679 | 13.50672 | 11.62498
2018-02-08 03:18 | 107141.7 | 120.0014 | 6 | 10 | 3.470271 | 0 | 3.185432 | 3.183679 | 13.50672 | 11.62498
2018-02-08 03:20 | 107261.7 | 240.0003 | 6 | 10 | 3.491673 | 0 | 3.185432 | 3.183679 | 13.50672 | 11.62498
2018-02-08 03:21 | 107321.7 | 300.0046 | 6 | 10 | 3.496181 | 0 | 3.185432 | 3.183679 | 13.50672 | 11.62498
2018-02-08 03:21 | 107321.7 | 0.0024 | 7 | 11 | 3.496059 | 0 | 0 | 0 | 0 | 0
2018-02-08 03:23 | 107441.8 | 120.0014 | 2 | 11 | 4.038507 | 4.890143 | 0.1624065 | 1.02e-10 | 0.6432218 | 3.56e-10
2018-02-08 03:25 | 107561.8 | 240.0017 | 2 | 11 | 4.078878 | 4.890166 | 0.3252979 | 1.02e-10 | 1.304239 | 3.56e-10
2018-02-08 03:27 | 107681.8 | 360.0005 | 2 | 11 | 4.113427 | 4.890208 | 0.4884277 | 1.02e-10 | 1.972588 | 3.56e-10
2018-02-08 03:29 | 107801.8 | 480.0024 | 2 | 11 | 4.140829 | 4.890182 | 0.6514304 | 1.02e-10 | 2.645376 | 3.56e-10
2018-02-08 03:31 | 107921.8 | 600.0011 | 2 | 11 | 4.166737 | 4.890075 | 0.8144448 | 1.02e-10 | 3.322518 | 3.56e-10
2018-02-08 03:33 | 108041.8 | 720.0023 | 2 | 11 | 4.192677 | 4.890048 | 0.9774162 | 1.02e-10 | 4.003676 | 3.56e-10
2018-02-08 03:35 | 108161.8 | 840.0012 | 2 | 11 | 4.200264 | 4.587413 | 1.136579 | 1.02e-10 | 4.672029 | 3.56e-10
2018-02-08 03:37 | 108281.8 | 960.0023 | 2 | 11 | 4.20027 | 4.22214 | 1.283291 | 1.02e-10 | 5.288261 | 3.56e-10
2018-02-08 03:39 | 108401.8 | 1080.0012 | 2 | 11 | 4.20025 | 3.864577 | 1.418112 | 1.02e-10 | 5.854549 | 3.56e-10
2018-02-08 03:41 | 108521.8 | 1200.0023 | 2 | 11 | 4.200268 | 3.542794 | 1.54149 | 1.02e-10 | 6.372771 | 3.56e-10
2018-02-08 03:43 | 108635.3 | 1313.4494 | 2 | 11 | 4.200245 | 3.259995 | 1.648659 | 1.02e-10 | 6.822912 | 3.56e-10
2018-02-08 03:45 | 108755.3 | 120.0008 | 3 | 11 | 4.220959 | 3.259933 | 1.756689 | 1.02e-10 | 7.277663 | 3.56e-10
2018-02-08 03:47 | 108875.3 | 240.0003 | 3 | 11 | 4.247581 | 3.259965 | 1.865546 | 1.02e-10 | 7.738551 | 3.56e-10
2018-02-08 03:49 | 108995.3 | 360.0001 | 3 | 11 | 4.278664 | 3.260013 | 1.974252 | 1.02e-10 | 8.201948 | 3.56e-10
2018-02-08 03:51 | 109115.3 | 480.0011 | 3 | 11 | 4.311245 | 3.259942 | 2.082934 | 1.02e-10 | 8.668723 | 3.56e-10
2018-02-08 03:53 | 109235.3 | 600.0008 | 3 | 11 | 4.346069 | 3.25999 | 2.191592 | 1.02e-10 | 9.139045 | 3.56e-10
2018-02-08 03:55 | 109355.3 | 720.0019 | 3 | 11 | 4.383472 | 3.260037 | 2.300228 | 1.02e-10 | 9.613183 | 3.56e-10
2018-02-08 03:57 | 109475.3 | 840.0016 | 3 | 11 | 4.40033 | 2.931647 | 2.405471 | 1.02e-10 | 10.07589 | 3.56e-10
2018-02-08 03:59 | 109595.3 | 960.001 | 3 | 11 | 4.400302 | 2.525304 | 2.496129 | 1.02e-10 | 10.47481 | 3.56e-10
2018-02-08 04:01 | 109715.3 | 1080.0006 | 3 | 11 | 4.400319 | 2.190738 | 2.574523 | 1.02e-10 | 10.81977 | 3.56e-10
2018-02-08 04:03 | 109835.3 | 1200.0009 | 3 | 11 | 4.400254 | 1.908179 | 2.642721 | 1.02e-10 | 11.11986 | 3.56e-10
2018-02-08 04:05 | 109955.3 | 1320.0014 | 3 | 11 | 4.400285 | 1.661197 | 2.702122 | 1.02e-10 | 11.38124 | 3.56e-10
2018-02-08 04:07 | 110075.3 | 1440.0001 | 3 | 11 | 4.40029 | 1.445086 | 2.753779 | 1.02e-10 | 11.60855 | 3.56e-10
2018-02-08 04:09 | 110195.3 | 1560.0014 | 3 | 11 | 4.400219 | 1.266124 | 2.798873 | 1.02e-10 | 11.80697 | 3.56e-10
2018-02-08 04:11 | 110315.3 | 1680.0018 | 3 | 11 | 4.400201 | 1.11606 | 2.838526 | 1.02e-10 | 11.98145 | 3.56e-10
2018-02-08 04:13 | 110435.3 | 1800.0013 | 3 | 11 | 4.400237 | 0.9888525 | 2.873545 | 1.02e-10 | 12.13555 | 3.56e-10
2018-02-08 04:15 | 110555.3 | 1920.0017 | 3 | 11 | 4.400243 | 0.8737593 | 2.904567 | 1.02e-10 | 12.27205 | 3.56e-10
2018-02-08 04:17 | 110675.3 | 2040.0013 | 3 | 11 | 4.400212 | 0.7751532 | 2.931984 | 1.02e-10 | 12.39269 | 3.56e-10
2018-02-08 04:19 | 110795.3 | 2160.0015 | 3 | 11 | 4.400232 | 0.6929102 | 2.956414 | 1.02e-10 | 12.50019 | 3.56e-10
2018-02-08 04:21 | 110915.3 | 2280.0002 | 3 | 11 | 4.400243 | 0.6231031 | 2.978298 | 1.02e-10 | 12.59648 | 3.56e-10
2018-02-08 04:23 | 111035.3 | 2400.0014 | 3 | 11 | 4.400204 | 0.5600166 | 2.997986 | 1.02e-10 | 12.68311 | 3.56e-10
2018-02-08 04:25 | 111155.3 | 2520.0002 | 3 | 11 | 4.400176 | 0.5024967 | 3.015684 | 1.02e-10 | 12.76099 | 3.56e-10
2018-02-08 04:27 | 111275.3 | 2640.0014 | 3 | 11 | 4.400176 | 0.4548769 | 3.031627 | 1.02e-10 | 12.83114 | 3.56e-10
2018-02-08 04:29 | 111395.3 | 2760.001 | 3 | 11 | 4.400155 | 0.4135828 | 3.046093 | 1.02e-10 | 12.89479 | 3.56e-10
2018-02-08 04:31 | 111515.3 | 2880.0006 | 3 | 11 | 4.400209 | 0.3783092 | 3.05929 | 1.02e-10 | 12.95286 | 3.56e-10
2018-02-08 04:33 | 111635.3 | 3000.0002 | 3 | 11 | 4.400178 | 0.3444777 | 3.071326 | 1.02e-10 | 13.00582 | 3.56e-10
2018-02-08 04:35 | 111755.3 | 3120.0014 | 3 | 11 | 4.400142 | 0.3140221 | 3.08229 | 1.02e-10 | 13.05407 | 3.56e-10
2018-02-08 04:37 | 111875.3 | 3240.0002 | 3 | 11 | 4.400198 | 0.289463 | 3.092329 | 1.02e-10 | 13.09824 | 3.56e-10
2018-02-08 04:39 | 111995.3 | 3360.0014 | 3 | 11 | 4.400136 | 0.2660484 | 3.101571 | 1.02e-10 | 13.13891 | 3.56e-10
2018-02-08 04:41 | 112115.3 | 3480.001 | 3 | 11 | 4.400196 | 0.2463808 | 3.110098 | 1.02e-10 | 13.17643 | 3.56e-10
2018-02-08 04:43 | 112235.3 | 3600.0005 | 3 | 11 | 4.400121 | 0.2253408 | 3.117944 | 1.02e-10 | 13.21095 | 3.56e-10
2018-02-08 04:45 | 112355.3 | 3720.0002 | 3 | 11 | 4.400118 | 0.2082138 | 3.125158 | 1.02e-10 | 13.24269 | 3.56e-10
2018-02-08 04:47 | 112475.3 | 3840.0013 | 3 | 11 | 4.400158 | 0.1934853 | 3.131853 | 1.02e-10 | 13.27215 | 3.56e-10
2018-02-08 04:49 | 112595.3 | 3960.0009 | 3 | 11 | 4.400148 | 0.1798239 | 3.138067 | 1.02e-10 | 13.29949 | 3.56e-10
2018-02-08 04:51 | 112715.3 | 4080.0005 | 3 | 11 | 4.400201 | 0.167243 | 3.143846 | 1.02e-10 | 13.32492 | 3.56e-10
2018-02-08 04:53 | 112835.3 | 4200.0008 | 3 | 11 | 4.400102 | 0.1539316 | 3.149172 | 1.02e-10 | 13.34836 | 3.56e-10
2018-02-08 04:55 | 112955.3 | 4320.0013 | 3 | 11 | 4.400143 | 0.1437998 | 3.154126 | 1.02e-10 | 13.37016 | 3.56e-10
2018-02-08 04:57 | 113075.3 | 4440.0017 | 3 | 11 | 4.400137 | 0.133913 | 3.158741 | 1.02e-10 | 13.39046 | 3.56e-10
2018-02-08 04:59 | 113195.3 | 4560.0004 | 3 | 11 | 4.400138 | 0.1252232 | 3.163053 | 1.02e-10 | 13.40943 | 3.56e-10
2018-02-08 05:01 | 113315.3 | 4680 | 3 | 11 | 4.400105 | 0.1153898 | 3.167063 | 1.02e-10 | 13.42708 | 3.56e-10
2018-02-08 05:03 | 113435.3 | 4800.0004 | 3 | 11 | 4.400097 | 0.1071444 | 3.170785 | 1.02e-10 | 13.44345 | 3.56e-10
2018-02-08 05:05 | 113555.3 | 4920.0001 | 3 | 11 | 4.400102 | 0.1004667 | 3.174248 | 1.02e-10 | 13.45869 | 3.56e-10
2018-02-08 05:07 | 113675.3 | 5040.0004 | 3 | 11 | 4.400126 | 0.09471893 | 3.177504 | 1.02e-10 | 13.47302 | 3.56e-10
2018-02-08 05:09 | 113795.3 | 5160 | 3 | 11 | 4.400129 | 0.08876228 | 3.180551 | 1.02e-10 | 13.48643 | 3.56e-10
2018-02-08 05:11 | 113915.3 | 5280.0012 | 3 | 11 | 4.400102 | 0.08166695 | 3.18338 | 1.02e-10 | 13.49888 | 3.56e-10
2018-02-08 05:11 | 113925.1 | 5289.8127 | 3 | 11 | 4.400121 | 0.08149815 | 3.183603 | 1.02e-10 | 13.49986 | 3.56e-10
2018-02-08 05:13 | 114045.1 | 120.0014 | 4 | 11 | 4.392231 | 0 | 3.183603 | 1.02e-10 | 13.49986 | 3.56e-10
2018-02-08 05:15 | 114165.1 | 240.0002 | 4 | 11 | 4.391325 | 0 | 3.183603 | 1.02e-10 | 13.49986 | 3.56e-10
2018-02-08 05:16 | 114225.1 | 300.0022 | 4 | 11 | 4.390955 | 0 | 3.183603 | 1.02e-10 | 13.49986 | 3.56e-10
2018-02-08 05:18 | 114345.2 | 120.0023 | 5 | 11 | 4.081628 | -3.259908 | 3.183603 | 0.1086551 | 13.49986 | 0.4476525
2018-02-08 05:20 | 114465.2 | 240.001 | 5 | 11 | 4.040096 | -3.259839 | 3.183603 | 0.2173253 | 13.49986 | 0.8888872
2018-02-08 05:22 | 114585.2 | 360.0013 | 5 | 11 | 4.000791 | -3.259942 | 3.183603 | 0.3259734 | 13.49986 | 1.3257
2018-02-08 05:24 | 114705.2 | 480.0009 | 5 | 11 | 3.962275 | -3.259851 | 3.183603 | 0.4346387 | 13.49986 | 1.758338
2018-02-08 05:26 | 114825.2 | 600.0005 | 5 | 11 | 3.923472 | -3.260052 | 3.183603 | 0.5432978 | 13.49986 | 2.186775
2018-02-08 05:28 | 114945.2 | 720.0009 | 5 | 11 | 3.883974 | -3.259885 | 3.183603 | 0.6519741 | 13.49986 | 2.611006
2018-02-08 05:30 | 115065.2 | 840.0005 | 5 | 11 | 3.846972 | -3.260094 | 3.183603 | 0.760601 | 13.49986 | 3.030886
2018-02-08 05:32 | 115185.2 | 960.0009 | 5 | 11 | 3.811358 | -3.25994 | 3.183603 | 0.8693046 | 13.49986 | 3.44712
2018-02-08 05:34 | 115305.2 | 1080.0013 | 5 | 11 | 3.776995 | -3.259963 | 3.183603 | 0.9778851 | 13.49986 | 3.859097
2018-02-08 05:36 | 115425.2 | 1200.0008 | 5 | 11 | 3.74258 | -3.259976 | 3.183603 | 1.08661 | 13.49986 | 4.267879
2018-02-08 05:38 | 115545.2 | 1320.0004 | 5 | 11 | 3.710551 | -3.259899 | 3.183603 | 1.195288 | 13.49986 | 4.67283
2018-02-08 05:40 | 115665.2 | 1440 | 5 | 11 | 3.681842 | -3.259944 | 3.183603 | 1.30393 | 13.49986 | 5.074368
2018-02-08 05:42 | 115785.2 | 1560.0004 | 5 | 11 | 3.655442 | -3.260048 | 3.183603 | 1.412613 | 13.49986 | 5.473058
2018-02-08 05:44 | 115905.2 | 1680.0014 | 5 | 11 | 3.630466 | -3.26007 | 3.183603 | 1.521286 | 13.49986 | 5.868933
2018-02-08 05:46 | 116025.2 | 1800.0013 | 5 | 11 | 3.605716 | -3.260055 | 3.183603 | 1.62995 | 13.49986 | 6.26208
2018-02-08 05:48 | 116145.2 | 1920.0014 | 5 | 11 | 3.583859 | -3.259963 | 3.183603 | 1.738611 | 13.49986 | 6.652671
2018-02-08 05:50 | 116265.2 | 2040.0017 | 5 | 11 | 3.56431 | -3.26005 | 3.183603 | 1.84722 | 13.49986 | 7.04083
2018-02-08 05:52 | 116385.2 | 2160.0005 | 5 | 11 | 3.546782 | -3.260036 | 3.183603 | 1.955942 | 13.49986 | 7.427392
2018-02-08 05:54 | 116505.2 | 2280.0015 | 5 | 11 | 3.529333 | -3.259978 | 3.183603 | 2.064611 | 13.49986 | 7.81188
2018-02-08 05:56 | 116625.2 | 2400.0018 | 5 | 11 | 3.512607 | -3.259986 | 3.183603 | 2.173277 | 13.49986 | 8.194463
2018-02-08 05:58 | 116745.2 | 2520.0014 | 5 | 11 | 3.497921 | -3.260036 | 3.183603 | 2.281946 | 13.49986 | 8.575368
2018-02-08 06:00 | 116865.2 | 2640.0001 | 5 | 11 | 3.483903 | -3.260001 | 3.183603 | 2.390615 | 13.49986 | 8.954713
2018-02-08 06:02 | 116985.2 | 2760.0003 | 5 | 11 | 3.468456 | -3.260014 | 3.183603 | 2.498424 | 13.49986 | 9.329497
2018-02-08 06:04 | 117105.2 | 2880.0016 | 5 | 11 | 3.448875 | -3.260059 | 3.183603 | 2.607776 | 13.49986 | 9.707764
2018-02-08 06:06 | 117225.2 | 3000.001 | 5 | 11 | 3.426508 | -3.259976 | 3.183603 | 2.716545 | 13.49986 | 10.08171
2018-02-08 06:08 | 117345.2 | 3120.0012 | 5 | 11 | 3.397051 | -3.259968 | 3.183603 | 2.825277 | 13.49986 | 10.45277
2018-02-08 06:10 | 117465.2 | 3240.0015 | 5 | 11 | 3.352872 | -3.260055 | 3.183603 | 2.933923 | 13.49986 | 10.81966
2018-02-08 06:12 | 117585.2 | 3360.0026 | 5 | 11 | 3.273483 | -3.25999 | 3.183603 | 3.042561 | 13.49986 | 11.18007
2018-02-08 06:14 | 117705.2 | 3480.0003 | 5 | 11 | 3.101824 | -3.259986 | 3.183603 | 3.151259 | 13.49986 | 11.52794
2018-02-08 06:15 | 117740 | 3514.7859 | 5 | 11 | 2.999999 | -3.260009 | 3.183603 | 3.182687 | 13.49986 | 11.62396
2018-02-08 06:17 | 117860 | 120.0013 | 6 | 11 | 3.470607 | 0 | 3.183603 | 3.182687 | 13.49986 | 11.62396
2018-02-08 06:19 | 117980 | 240.0007 | 6 | 11 | 3.491906 | 0 | 3.183603 | 3.182687 | 13.49986 | 11.62396
2018-02-08 06:20 | 118040 | 300.0042 | 6 | 11 | 3.496279 | 0 | 3.183603 | 3.182687 | 13.49986 | 11.62396
2018-02-08 06:20 | 118040.1 | 0.0024 | 7 | 12 | 3.49624 | 0 | 0 | 0 | 0 | 0
2018-02-08 06:22 | 118160.2 | 120.0012 | 2 | 12 | 4.038187 | 4.890103 | 0.1624279 | 0 | 0.6431574 | 0
2018-02-08 06:24 | 118280.2 | 240.0008 | 2 | 12 | 4.079625 | 4.890084 | 0.3253243 | 0 | 1.304266 | 0
2018-02-08 06:26 | 118400.1 | 360.0001 | 2 | 12 | 4.114783 | 4.89009 | 0.4882672 | 0 | 1.972021 | 0
2018-02-08 06:28 | 118520.2 | 480.0015 | 2 | 12 | 4.140925 | 4.890033 | 0.6514291 | 0 | 2.645604 | 0
2018-02-08 06:30 | 118640.1 | 600.0001 | 2 | 12 | 4.165627 | 4.890084 | 0.814423 | 0 | 3.322533 | 0
2018-02-08 06:32 | 118760.2 | 720.0009 | 2 | 12 | 4.193456 | 4.89001 | 0.9773996 | 0 | 4.003686 | 0
2018-02-08 06:34 | 118880.2 | 840.0012 | 2 | 12 | 4.20032 | 4.566577 | 1.136092 | 0 | 4.670105 | 0
2018-02-08 06:36 | 119000.2 | 960.0006 | 2 | 12 | 4.200271 | 4.204818 | 1.282102 | 0 | 5.283389 | 0
2018-02-08 06:38 | 119120.2 | 1080.0014 | 2 | 12 | 4.200274 | 3.871476 | 1.4167 | 0 | 5.848736 | 0
2018-02-08 06:40 | 119240.2 | 1200.0014 | 2 | 12 | 4.200279 | 3.542216 | 1.540261 | 0 | 6.367727 | 0
2018-02-08 06:41 | 119349.3 | 1309.1176 | 2 | 12 | 4.200258 | 3.259997 | 1.64323 | 0 | 6.800228 | 0
2018-02-08 06:43 | 119469.3 | 120.0013 | 3 | 12 | 4.221543 | 3.260036 | 1.751509 | 0 | 7.256059 | 0
2018-02-08 06:45 | 119589.3 | 240.0001 | 3 | 12 | 4.247376 | 3.25999 | 1.86019 | 0 | 7.71624 | 0
2018-02-08 06:47 | 119709.3 | 360.0013 | 3 | 12 | 4.276972 | 3.259931 | 1.968914 | 0 | 8.179605 | 0
2018-02-08 06:49 | 119829.3 | 480.0002 | 3 | 12 | 4.310744 | 3.260013 | 2.077554 | 0 | 8.646066 | 0
2018-02-08 06:51 | 119949.3 | 600.0023 | 3 | 12 | 4.346095 | 3.260045 | 2.186251 | 0 | 9.116538 | 0
2018-02-08 06:53 | 120069.3 | 720.0002 | 3 | 12 | 4.383689 | 3.260001 | 2.294913 | 0 | 9.590816 | 0
2018-02-08 06:55 | 120189.3 | 840.0022 | 3 | 12 | 4.40029 | 2.946845 | 2.400324 | 0 | 10.05427 | 0
2018-02-08 06:57 | 120309.3 | 960.0002 | 3 | 12 | 4.400311 | 2.539117 | 2.491604 | 0 | 10.45593 | 0
2018-02-08 06:59 | 120429.3 | 1080.0012 | 3 | 12 | 4.400302 | 2.194465 | 2.570249 | 0 | 10.80199 | 0
2018-02-08 07:01 | 120549.3 | 1200.0017 | 3 | 12 | 4.40028 | 1.907889 | 2.638479 | 0 | 11.10222 | 0
2018-02-08 07:03 | 120669.3 | 1320.0014 | 3 | 12 | 4.40026 | 1.667228 | 2.697932 | 0 | 11.36383 | 0
2018-02-08 07:05 | 120789.3 | 1440.0011 | 3 | 12 | 4.400264 | 1.457973 | 2.749923 | 0 | 11.5926 | 0
2018-02-08 07:07 | 120909.3 | 1560.0005 | 3 | 12 | 4.400229 | 1.271701 | 2.795367 | 0 | 11.79257 | 0
2018-02-08 07:09 | 121029.3 | 1680.0011 | 3 | 12 | 4.40018 | 1.118042 | 2.835136 | 0 | 11.96756 | 0
2018-02-08 07:11 | 121149.3 | 1800.0014 | 3 | 12 | 4.400279 | 0.9908342 | 2.870224 | 0 | 12.12195 | 0
2018-02-08 07:13 | 121269.3 | 1920.0001 | 3 | 12 | 4.400224 | 0.8800163 | 2.90136 | 0 | 12.25896 | 0
2018-02-08 07:15 | 121389.3 | 2040.0013 | 3 | 12 | 4.400202 | 0.7815943 | 2.92904 | 0 | 12.38076 | 0
2018-02-08 07:17 | 121509.3 | 2160 | 3 | 12 | 4.400247 | 0.6963501 | 2.953611 | 0 | 12.48888 | 0
2018-02-08 07:19 | 121629.3 | 2280.0005 | 3 | 12 | 4.400235 | 0.6244764 | 2.975581 | 0 | 12.58555 | 0
2018-02-08 07:21 | 121749.3 | 2400.0016 | 3 | 12 | 4.400221 | 0.563015 | 2.995329 | 0 | 12.67244 | 0
2018-02-08 07:23 | 121869.3 | 2520.0012 | 3 | 12 | 4.400159 | 0.5075741 | 3.013162 | 0 | 12.75091 | 0
2018-02-08 07:25 | 121989.3 | 2640.0001 | 3 | 12 | 4.400149 | 0.4571905 | 3.029243 | 0 | 12.82167 | 0
2018-02-08 07:27 | 122109.3 | 2760.002 | 3 | 12 | 4.400187 | 0.4153194 | 3.043777 | 0 | 12.88562 | 0
2018-02-08 07:29 | 122229.3 | 2880.0014 | 3 | 12 | 4.400142 | 0.378005 | 3.056992 | 0 | 12.94377 | 0
2018-02-08 07:31 | 122349.3 | 3000.0021 | 3 | 12 | 4.400129 | 0.3462439 | 3.069074 | 0 | 12.99693 | 0
2018-02-08 07:33 | 122469.3 | 3120.0005 | 3 | 12 | 4.400138 | 0.3157806 | 3.080127 | 0 | 13.04557 | 0
2018-02-08 07:35 | 122589.3 | 3240.0001 | 3 | 12 | 4.400205 | 0.289794 | 3.090206 | 0 | 13.08992 | 0
2018-02-08 07:37 | 122709.3 | 3360.0007 | 3 | 12 | 4.400192 | 0.2668076 | 3.099463 | 0 | 13.13065 | 0
2018-02-08 07:39 | 122829.3 | 3480.0007 | 3 | 12 | 4.400141 | 0.246314 | 3.10799 | 0 | 13.16817 | 0
2018-02-08 07:41 | 122949.3 | 3600.001 | 3 | 12 | 4.400179 | 0.2281656 | 3.115877 | 0 | 13.20288 | 0
2018-02-08 07:43 | 123069.3 | 3720.0031 | 3 | 12 | 4.400127 | 0.2087831 | 3.123145 | 0 | 13.23485 | 0
2018-02-08 07:45 | 123189.3 | 3840.0011 | 3 | 12 | 4.400137 | 0.1934328 | 3.129849 | 0 | 13.26436 | 0
2018-02-08 07:47 | 123309.3 | 3960.0012 | 3 | 12 | 4.400175 | 0.1802197 | 3.136066 | 0 | 13.29171 | 0
2018-02-08 07:49 | 123429.3 | 4080.001 | 3 | 12 | 4.400168 | 0.1682281 | 3.141845 | 0 | 13.31714 | 0
2018-02-08 07:51 | 123549.3 | 4200.0003 | 3 | 12 | 4.40014 | 0.1555023 | 3.147231 | 0 | 13.34084 | 0
2018-02-08 07:53 | 123669.3 | 4320.0007 | 3 | 12 | 4.400145 | 0.1441078 | 3.152206 | 0 | 13.36273 | 0
2018-02-08 07:55 | 123789.3 | 4440.0001 | 3 | 12 | 4.400122 | 0.1339188 | 3.156837 | 0 | 13.38311 | 0
2018-02-08 07:57 | 123909.3 | 4560.0003 | 3 | 12 | 4.400128 | 0.1254568 | 3.161155 | 0 | 13.40211 | 0
2018-02-08 07:59 | 124029.3 | 4680.0011 | 3 | 12 | 4.400098 | 0.1164494 | 3.165194 | 0 | 13.41988 | 0
2018-02-08 08:01 | 124149.3 | 4800.0003 | 3 | 12 | 4.400151 | 0.1090384 | 3.168953 | 0 | 13.43642 | 0
2018-02-08 08:03 | 124269.3 | 4920.0005 | 3 | 12 | 4.400116 | 0.1013947 | 3.172447 | 0 | 13.45179 | 0
2018-02-08 08:05 | 124389.3 | 5040.001 | 3 | 12 | 4.40009 | 0.09429646 | 3.175705 | 0 | 13.46613 | 0
2018-02-08 08:07 | 124509.3 | 5160.0006 | 3 | 12 | 4.400062 | 0.08798981 | 3.178767 | 0 | 13.4796 | 0
2018-02-08 08:09 | 124629.3 | 5280.0003 | 3 | 12 | 4.400118 | 0.0827322 | 3.181626 | 0 | 13.49218 | 0
2018-02-08 08:10 | 124658.8 | 5309.5444 | 3 | 12 | 4.400145 | 0.0814991 | 3.182303 | 0 | 13.49516 | 0
2018-02-08 08:12 | 124778.9 | 120.0002 | 4 | 12 | 4.392256 | 0 | 3.182303 | 0 | 13.49516 | 0
2018-02-08 08:14 | 124898.9 | 240.0013 | 4 | 12 | 4.391317 | 0 | 3.182303 | 0 | 13.49516 | 0
2018-02-08 08:15 | 124958.9 | 300.003 | 4 | 12 | 4.390992 | 0 | 3.182303 | 0 | 13.49516 | 0
2018-02-08 08:17 | 125079 | 120.0011 | 5 | 12 | 4.081353 | -3.259999 | 3.182303 | 0.108663 | 13.49516 | 0.4475818
2018-02-08 08:19 | 125199 | 240.0015 | 5 | 12 | 4.0396 | -3.25989 | 3.182303 | 0.2173163 | 13.49516 | 0.888755
2018-02-08 08:21 | 125318.9 | 360.0002 | 5 | 12 | 3.999627 | -3.259908 | 3.182303 | 0.3259663 | 13.49516 | 1.32547
2018-02-08 08:23 | 125438.9 | 480.0004 | 5 | 12 | 3.960463 | -3.259896 | 3.182303 | 0.4346185 | 13.49516 | 1.757906
2018-02-08 08:25 | 125559 | 600.0016 | 5 | 12 | 3.922585 | -3.25996 | 3.182303 | 0.5432893 | 13.49516 | 2.186222
2018-02-08 08:27 | 125679 | 720.0017 | 5 | 12 | 3.884586 | -3.259976 | 3.182303 | 0.6519701 | 13.49516 | 2.610474
2018-02-08 08:29 | 125798.9 | 840.0009 | 5 | 12 | 3.846317 | -3.25995 | 3.182303 | 0.7606187 | 13.49516 | 3.030431
2018-02-08 08:31 | 125918.9 | 960.0002 | 5 | 12 | 3.810448 | -3.259867 | 3.182303 | 0.869298 | 13.49516 | 3.446481
2018-02-08 08:33 | 126039 | 1080.001 | 5 | 12 | 3.775908 | -3.259945 | 3.182303 | 0.97797 | 13.49516 | 3.858682
2018-02-08 08:35 | 126158.9 | 1200.0002 | 5 | 12 | 3.742953 | -3.259862 | 3.182303 | 1.086625 | 13.49516 | 4.267152
2018-02-08 08:37 | 126278.9 | 1320.0002 | 5 | 12 | 3.71104 | -3.259887 | 3.182303 | 1.195294 | 13.49516 | 4.672162
2018-02-08 08:39 | 126399 | 1440.001 | 5 | 12 | 3.681481 | -3.259921 | 3.182303 | 1.303939 | 13.49516 | 5.073711
2018-02-08 08:41 | 126519 | 1560.001 | 5 | 12 | 3.654617 | -3.259888 | 3.182303 | 1.412579 | 13.49516 | 5.472186
2018-02-08 08:43 | 126639 | 1680.001 | 5 | 12 | 3.630191 | -3.259906 | 3.182303 | 1.521285 | 13.49516 | 5.868111
2018-02-08 08:45 | 126759 | 1800.001 | 5 | 12 | 3.606871 | -3.259974 | 3.182303 | 1.62995 | 13.49516 | 6.261315
2018-02-08 08:47 | 126878.9 | 1920.0002 | 5 | 12 | 3.584002 | -3.259862 | 3.182303 | 1.738567 | 13.49516 | 6.651815
2018-02-08 08:49 | 126999 | 2040.001 | 5 | 12 | 3.564129 | -3.259832 | 3.182303 | 1.847251 | 13.49516 | 7.040237
2018-02-08 08:51 | 127118.9 | 2160.0002 | 5 | 12 | 3.546175 | -3.25989 | 3.182303 | 1.955925 | 13.49516 | 7.426565
2018-02-08 08:53 | 127238.9 | 2280.0002 | 5 | 12 | 3.530169 | -3.259958 | 3.182303 | 2.064576 | 13.49516 | 7.810991
2018-02-08 08:55 | 127359 | 2400.0012 | 5 | 12 | 3.513689 | -3.259958 | 3.182303 | 2.17323 | 13.49516 | 8.193676
2018-02-08 08:57 | 127478.9 | 2520.0005 | 5 | 12 | 3.498114 | -3.260004 | 3.182303 | 2.281902 | 13.49516 | 8.574653
2018-02-08 08:59 | 127599 | 2640.0012 | 5 | 12 | 3.483483 | -3.259999 | 3.182303 | 2.390589 | 13.49516 | 8.95406
2018-02-08 09:01 | 127718.9 | 2760.0004 | 5 | 12 | 3.46872 | -3.260065 | 3.182303 | 2.49925 | 13.49516 | 9.331779
2018-02-08 09:03 | 127839 | 2880.0012 | 5 | 12 | 3.450809 | -3.25997 | 3.182303 | 2.607897 | 13.49516 | 9.707712
2018-02-08 09:05 | 127958.9 | 3000.0004 | 5 | 12 | 3.426956 | -3.260118 | 3.182303 | 2.716527 | 13.49516 | 10.08133
2018-02-08 09:07 | 128078.9 | 3120.0005 | 5 | 12 | 3.396803 | -3.260034 | 3.182303 | 2.825163 | 13.49516 | 10.45208
2018-02-08 09:09 | 128199 | 3240.0013 | 5 | 12 | 3.351351 | -3.260104 | 3.182303 | 2.933909 | 13.49516 | 10.81918
2018-02-08 09:11 | 128318.9 | 3360.0004 | 5 | 12 | 3.274162 | -3.26002 | 3.182303 | 3.042547 | 13.49516 | 11.17953
2018-02-08 09:13 | 128439 | 3480.0012 | 5 | 12 | 3.103475 | -3.260068 | 3.182303 | 3.151244 | 13.49516 | 11.52762
2018-02-08 09:13 | 128473.7 | 3514.709 | 5 | 12 | 2.99999 | -3.260104 | 3.182303 | 3.182666 | 13.49516 | 11.62364
2018-02-08 09:15 | 128593.7024 | 120.0003 | 6 | 12 | 3.468176 | 0 | 3.182303 | 3.182666 | 13.49516 | 11.62364
2018-02-08 09:17 | 128713.7023 | 240.0002 | 6 | 12 | 3.489347 | 0 | 3.182303 | 3.182666 | 13.49516 | 11.62364
2018-02-08 09:18 | 128773.7037 | 300.0016 | 6 | 12 | 3.493617 | 0 | 3.182303 | 3.182666 | 13.49516 | 11.62364
2018-02-08 09:18 | 128773.7 | 0.0024 | 7 | 13 | 3.493753 | 0 | 0 | 0 | 0 | 0
2018-02-08 09:20 | 128893.8 | 120.0002 | 2 | 13 | 4.036509 | 4.890029 | 0.1624394 | 0 | 0.642926 | 0
2018-02-08 09:22 | 129013.8 | 240.0011 | 2 | 13 | 4.07895 | 4.890109 | 0.3253786 | 0 | 1.30396 | 0
2018-02-08 09:24 | 129133.8 | 360.0011 | 2 | 13 | 4.114869 | 4.890212 | 0.4884527 | 0 | 1.972224 | 0
2018-02-08 09:26 | 129253.8 | 480.0011 | 2 | 13 | 4.141528 | 4.890101 | 0.6514039 | 0 | 2.645005 | 0
2018-02-08 09:28 | 129373.8 | 600.0011 | 2 | 13 | 4.164825 | 4.89013 | 0.8143566 | 0 | 3.32176 | 0
2018-02-08 09:30 | 129493.8 | 720.001 | 2 | 13 | 4.191396 | 4.890149 | 0.9774246 | 0 | 4.003018 | 0
2018-02-08 09:32 | 129613.8 | 840.0002 | 2 | 13 | 4.200276 | 4.575671 | 1.136452 | 0 | 4.670761 | 0
2018-02-08 09:34 | 129733.8 | 960.001 | 2 | 13 | 4.200276 | 4.204831 | 1.282733 | 0 | 5.285183 | 0
2018-02-08 09:36 | 129853.8 | 1080.0011 | 2 | 13 | 4.200275 | 3.875493 | 1.417212 | 0 | 5.850032 | 0
2018-02-08 09:38 | 129973.8 | 1200.0021 | 2 | 13 | 4.200283 | 3.563964 | 1.541279 | 0 | 6.371146 | 0
2018-02-08 09:40 | 130087.6 | 1313.7759 | 2 | 13 | 4.200257 | 3.259984 | 1.649143 | 0 | 6.824206 | 0
2018-02-08 09:42 | 130207.6 | 120.0004 | 3 | 13 | 4.221993 | 3.260013 | 1.757394 | 0 | 7.279949 | 0
2018-02-08 09:44 | 130327.6 | 240.0005 | 3 | 13 | 4.248565 | 3.260093 | 1.866097 | 0 | 7.740308 | 0
2018-02-08 09:46 | 130447.6 | 360.0008 | 3 | 13 | 4.277666 | 3.260058 | 1.974768 | 0 | 8.203564 | 0
2018-02-08 09:48 | 130567.6 | 480.0012 | 3 | 13 | 4.310517 | 3.260074 | 2.083419 | 0 | 8.670086 | 0
2018-02-08 09:50 | 130687.6 | 600 | 3 | 13 | 4.346905 | 3.26007 | 2.192104 | 0 | 9.140536 | 0
2018-02-08 09:52 | 130807.6 | 720.001 | 3 | 13 | 4.385069 | 3.260041 | 2.300713 | 0 | 9.614701 | 0
2018-02-08 09:54 | 130927.6 | 840.0007 | 3 | 13 | 4.400282 | 2.9292 | 2.405656 | 0 | 10.07616 | 0
2018-02-08 09:56 | 131047.6 | 960.0008 | 3 | 13 | 4.400307 | 2.534993 | 2.496598 | 0 | 10.47633 | 0
2018-02-08 09:58 | 131167.6 | 1080.0011 | 3 | 13 | 4.400287 | 2.18567 | 2.57514 | 0 | 10.82194 | 0
2018-02-08 10:00 | 131287.6 | 1200.0015 | 3 | 13 | 4.400288 | 1.895718 | 2.643008 | 0 | 11.12058 | 0
2018-02-08 10:02 | 131407.6 | 1320.0012 | 3 | 13 | 4.400269 | 1.65284 | 2.70203 | 0 | 11.38029 | 0
2018-02-08 10:04 | 131527.6 | 1440.0006 | 3 | 13 | 4.400261 | 1.448092 | 2.753616 | 0 | 11.60728 | 0
2018-02-08 10:06 | 131647.6 | 1560.0015 | 3 | 13 | 4.400251 | 1.269146 | 2.798843 | 0 | 11.80629 | 0
2018-02-08 10:08 | 131767.6 | 1680.0006 | 3 | 13 | 4.400181 | 1.110894 | 2.838446 | 0 | 11.98056 | 0
2018-02-08 10:10 | 131887.6 | 1800.0003 | 3 | 13 | 4.400191 | 0.9813061 | 2.873293 | 0 | 12.13389 | 0
2018-02-08 10:12 | 132007.6 | 1920.0016 | 3 | 13 | 4.400273 | 0.8737822 | 2.904154 | 0 | 12.26969 | 0
2018-02-08 10:14 | 132127.6 | 2040.0018 | 3 | 13 | 4.400191 | 0.7778845 | 2.931632 | 0 | 12.3906 | 0
2018-02-08 10:16 | 132247.6 | 2160.0014 | 3 | 13 | 4.400218 | 0.692174 | 2.956121 | 0 | 12.49835 | 0
2018-02-08 10:18 | 132367.6 | 2280.0008 | 3 | 13 | 4.400236 | 0.6194878 | 2.97794 | 0 | 12.59436 | 0
2018-02-08 10:20 | 132487.6 | 2400.0018 | 3 | 13 | 4.400188 | 0.5570726 | 2.997527 | 0 | 12.68055 | 0
2018-02-08 10:22 | 132607.6 | 2520.0019 | 3 | 13 | 4.400195 | 0.5041914 | 3.015201 | 0 | 12.75832 | 0
2018-02-08 10:24 | 132727.6 | 2640.0007 | 3 | 13 | 4.400185 | 0.456315 | 3.031193 | 0 | 12.82869 | 0
2018-02-08 10:26 | 132847.6 | 2760.0016 | 3 | 13 | 4.400161 | 0.4124985 | 3.045659 | 0 | 12.89234 | 0
2018-02-08 10:28 | 132967.6 | 2880.002 | 3 | 13 | 4.400168 | 0.375699 | 3.058784 | 0 | 12.95009 | 0
2018-02-08 10:30 | 133087.6 | 3000.0017 | 3 | 13 | 4.400156 | 0.3429136 | 3.070746 | 0 | 13.00273 | 0
2018-02-08 10:32 | 133207.6 | 3120.0023 | 3 | 13 | 4.400179 | 0.3150854 | 3.081711 | 0 | 13.05097 | 0
2018-02-08 10:34 | 133327.6 | 3240.0004 | 3 | 13 | 4.400204 | 0.2887068 | 3.091758 | 0 | 13.09518 | 0
2018-02-08 10:36 | 133447.6 | 3360.0009 | 3 | 13 | 4.400171 | 0.2643251 | 3.100946 | 0 | 13.13561 | 0
2018-02-08 10:38 | 133567.6 | 3480.0016 | 3 | 13 | 4.400134 | 0.2428856 | 3.109392 | 0 | 13.17277 | 0
2018-02-08 10:40 | 133687.6 | 3600.0012 | 3 | 13 | 4.400105 | 0.2250433 | 3.117191 | 0 | 13.20709 | 0
2018-02-08 10:42 | 133807.6 | 3720.0017 | 3 | 13 | 4.400093 | 0.2074327 | 3.124419 | 0 | 13.23889 | 0
2018-02-08 10:44 | 133927.6 | 3840.0016 | 3 | 13 | 4.40015 | 0.1917801 | 3.131079 | 0 | 13.2682 | 0
2018-02-08 10:46 | 134047.6 | 3960.0019 | 3 | 13 | 4.400108 | 0.1770077 | 3.137223 | 0 | 13.29523 | 0
2018-02-08 10:48 | 134167.6 | 4080.0001 | 3 | 13 | 4.400151 | 0.1655149 | 3.142938 | 0 | 13.32038 | 0
2018-02-08 10:50 | 134287.6 | 4200.0004 | 3 | 13 | 4.400118 | 0.1535358 | 3.14825 | 0 | 13.34375 | 0
2018-02-08 10:52 | 134407.6 | 4320.002 | 3 | 13 | 4.400164 | 0.1430359 | 3.153196 | 0 | 13.36552 | 0
2018-02-08 10:54 | 134527.6 | 4440.0012 | 3 | 13 | 4.400166 | 0.1325903 | 3.157772 | 0 | 13.38565 | 0
2018-02-08 10:56 | 134647.6 | 4560.0005 | 3 | 13 | 4.400131 | 0.1231136 | 3.162023 | 0 | 13.40436 | 0
2018-02-08 10:58 | 134767.6 | 4680 | 3 | 13 | 4.400118 | 0.1150408 | 3.165991 | 0 | 13.42182 | 0
2018-02-08 11:00 | 134887.6 | 4800.0019 | 3 | 13 | 4.40009 | 0.1069269 | 3.169707 | 0 | 13.43817 | 0
2018-02-08 11:02 | 135007.6 | 4920.0012 | 3 | 13 | 4.400116 | 0.09963799 | 3.173151 | 0 | 13.45332 | 0
2018-02-08 11:04 | 135127.6 | 5040.0026 | 3 | 13 | 4.400149 | 0.09323502 | 3.176356 | 0 | 13.46742 | 0
2018-02-08 11:06 | 135247.6 | 5160.0016 | 3 | 13 | 4.400105 | 0.08704185 | 3.179354 | 0 | 13.48062 | 0
2018-02-08 11:08 | 135367.6 | 5280.0014 | 3 | 13 | 4.400092 | 0.08173561 | 3.182171 | 0 | 13.49301 | 0
2018-02-08 11:09 | 135384 | 5296.4372 | 3 | 13 | 4.400114 | 0.0814867 | 3.182543 | 0 | 13.49465 | 0
2018-02-08 11:11 | 135504.0645 | 120.0009 | 4 | 13 | 4.392303 | 0 | 3.182543 | 0 | 13.49465 | 0
2018-02-08 11:13 | 135624.0651 | 240.0015 | 4 | 13 | 4.391407 | 0 | 3.182543 | 0 | 13.49465 | 0
2018-02-08 11:14 | 135684.0654 | 300.0018 | 4 | 13 | 4.391061 | 0 | 3.182543 | 0 | 13.49465 | 0
2018-02-08 11:16 | 135804.1 | 120.0017 | 5 | 13 | 4.080653 | -3.260022 | 3.182543 | 0.1086548 | 13.49465 | 0.4474651
2018-02-08 11:18 | 135924.1 | 240.0025 | 5 | 13 | 4.040363 | -3.260114 | 3.182543 | 0.2173211 | 13.49465 | 0.8886769
2018-02-08 11:20 | 136044.1 | 360.0009 | 5 | 13 | 3.999725 | -3.259929 | 3.182543 | 0.3259883 | 13.49465 | 1.325541
2018-02-08 11:22 | 136164.1 | 480.0034 | 5 | 13 | 3.959545 | -3.260065 | 3.182543 | 0.4346622 | 13.49465 | 1.758
2018-02-08 11:24 | 136284.1 | 600.0002 | 5 | 13 | 3.920767 | -3.260015 | 3.182543 | 0.5432705 | 13.49465 | 2.185926
2018-02-08 11:26 | 136404.1 | 720.0009 | 5 | 13 | 3.883773 | -3.260036 | 3.182543 | 0.6519946 | 13.49465 | 2.610188
2018-02-08 11:28 | 136524.1 | 840.0001 | 5 | 13 | 3.846734 | -3.260032 | 3.182543 | 0.7606474 | 13.49465 | 3.030162
2018-02-08 11:30 | 136644.1 | 960.0009 | 5 | 13 | 3.809484 | -3.259976 | 3.182543 | 0.8693271 | 13.49465 | 3.44618
2018-02-08 11:32 | 136764.1 | 1080.0008 | 5 | 13 | 3.774218 | -3.259927 | 3.182543 | 0.9779866 | 13.49465 | 3.858187
2018-02-08 11:34 | 136884.1 | 1200.001 | 5 | 13 | 3.741008 | -3.25995 | 3.182543 | 1.086644 | 13.49465 | 4.266447
2018-02-08 11:36 | 137004.1 | 1320.0001 | 5 | 13 | 3.710494 | -3.259997 | 3.182543 | 1.195309 | 13.49465 | 4.67129
2018-02-08 11:38 | 137124.1 | 1440.0001 | 5 | 13 | 3.680586 | -3.260056 | 3.182543 | 1.303984 | 13.49465 | 5.072912
2018-02-08 11:40 | 137244.1 | 1560.001 | 5 | 13 | 3.652889 | -3.260009 | 3.182543 | 1.412626 | 13.49465 | 5.471239
2018-02-08 11:42 | 137364.1 | 1680.0001 | 5 | 13 | 3.627856 | -3.259938 | 3.182543 | 1.5213 | 13.49465 | 5.866835
2018-02-08 11:44 | 137484.1 | 1800.001 | 5 | 13 | 3.605315 | -3.259842 | 3.182543 | 1.629982 | 13.49465 | 6.259873
2018-02-08 11:46 | 137604.1 | 1920.0009 | 5 | 13 | 3.583599 | -3.259958 | 3.182543 | 1.738649 | 13.49465 | 6.650468
2018-02-08 11:48 | 137724.1 | 2040.0009 | 5 | 13 | 3.562376 | -3.260025 | 3.182543 | 1.847308 | 13.49465 | 7.038683
2018-02-08 11:50 | 137844.1 | 2160.0009 | 5 | 13 | 3.544158 | -3.260063 | 3.182543 | 1.95597 | 13.49465 | 7.424771
2018-02-08 11:52 | 137964.1 | 2280.0009 | 5 | 13 | 3.527848 | -3.260019 | 3.182543 | 2.064628 | 13.49465 | 7.808964
2018-02-08 11:54 | 138084.1 | 2400.0009 | 5 | 13 | 3.512877 | -3.260146 | 3.182543 | 2.173312 | 13.49465 | 8.191577
2018-02-08 11:56 | 138204.1 | 2520.0009 | 5 | 13 | 3.497138 | -3.259944 | 3.182543 | 2.28197 | 13.49465 | 8.572435
2018-02-08 11:58 | 138324.1 | 2640.001 | 5 | 13 | 3.481728 | -3.259829 | 3.182543 | 2.39064 | 13.49465 | 8.951621
2018-02-08 12:00 | 138444.1 | 2760.0009 | 5 | 13 | 3.466236 | -3.259873 | 3.182543 | 2.499306 | 13.49465 | 9.329131
2018-02-08 12:02 | 138564.1 | 2880.001 | 5 | 13 | 3.449396 | -3.259906 | 3.182543 | 2.607962 | 13.49465 | 9.704864
2018-02-08 12:04 | 138684.1 | 3000.0001 | 5 | 13 | 3.427094 | -3.25991 | 3.182543 | 2.716618 | 13.49465 | 10.07852
2018-02-08 12:06 | 138804.1 | 3120.001 | 5 | 13 | 3.394695 | -3.260011 | 3.182543 | 2.825279 | 13.49465 | 10.44925
2018-02-08 12:08 | 138924.1 | 3240.0001 | 5 | 13 | 3.348655 | -3.260015 | 3.182543 | 2.933963 | 13.49465 | 10.81587
2018-02-08 12:10 | 139044.1 | 3360.0009 | 5 | 13 | 3.270708 | -3.259968 | 3.182543 | 3.042599 | 13.49465 | 11.17584
2018-02-08 12:12 | 139164.1 | 3480.0001 | 5 | 13 | 3.101643 | -3.260017 | 3.182543 | 3.151271 | 13.49465 | 11.52357
2018-02-08 12:12 | 139198.5 | 3514.3991 | 5 | 13 | 2.99999 | -3.259883 | 3.182543 | 3.182439 | 13.49465 | 11.61879
2018-02-08 12:14 | 139318.6 | 120.0001 | 6 | 13 | 3.467156 | 0 | 3.182543 | 3.182439 | 13.49465 | 11.61879
2018-02-08 12:16 | 139438.6 | 240.001 | 6 | 13 | 3.488221 | 0 | 3.182543 | 3.182439 | 13.49465 | 11.61879
2018-02-08 12:17 | 139498.6 | 300.0024 | 6 | 13 | 3.492494 | 0 | 3.182543 | 3.182439 | 13.49465 | 11.61879
2018-02-08 12:17 | 139498.6 | 0.0024 | 7 | 14 | 3.492741 | 0 | 0 | 0 | 0 | 0
2018-02-08 12:19 | 139618.7 | 120.0003 | 2 | 14 | 4.037475 | 4.890105 | 0.1624317 | 0 | 0.6430408 | 0
2018-02-08 12:21 | 139738.7 | 240.0004 | 2 | 14 | 4.077671 | 4.89017 | 0.3253933 | 0 | 1.304144 | 0
2018-02-08 12:23 | 139858.7 | 360.0005 | 2 | 14 | 4.114913 | 4.890101 | 0.4884363 | 0 | 1.972145 | 0
2018-02-08 12:25 | 139978.7 | 480.0007 | 2 | 14 | 4.142217 | 4.890172 | 0.6513465 | 0 | 2.644834 | 0
2018-02-08 12:27 | 140098.7 | 600.0001 | 2 | 14 | 4.166169 | 4.890018 | 0.8143731 | 0 | 3.322072 | 0
2018-02-08 12:29 | 140218.7 | 720.0003 | 2 | 14 | 4.19125 | 4.890141 | 0.9773774 | 0 | 4.003168 | 0
2018-02-08 12:31 | 140338.7 | 840.0004 | 2 | 14 | 4.200327 | 4.587163 | 1.136865 | 0 | 4.672815 | 0
2018-02-08 12:33 | 140458.7 | 960.0014 | 2 | 14 | 4.200285 | 4.197629 | 1.283021 | 0 | 5.286715 | 0
2018-02-08 12:35 | 140578.7 | 1080.0009 | 2 | 14 | 4.200292 | 3.863791 | 1.417302 | 0 | 5.850734 | 0
2018-02-08 12:37 | 140698.7 | 1200.0012 | 2 | 14 | 4.200297 | 3.559012 | 1.540913 | 0 | 6.369933 | 0
2018-02-08 12:39 | 140817.9 | 1319.2171 | 2 | 14 | 4.200262 | 3.25999 | 1.653833 | 0 | 6.844227 | 0
2018-02-08 12:41 | 140937.9 | 120.001 | 3 | 14 | 4.222874 | 3.259854 | 1.762137 | 0 | 7.300227 | 0
2018-02-08 12:43 | 141057.9 | 240.0005 | 3 | 14 | 4.250161 | 3.25994 | 1.870718 | 0 | 7.760214 | 0
2018-02-08 12:45 | 141177.9 | 360.0013 | 3 | 14 | 4.279887 | 3.259946 | 1.979396 | 0 | 8.223699 | 0
2018-02-08 12:47 | 141297.9 | 480.0008 | 3 | 14 | 4.311797 | 3.259944 | 2.088091 | 0 | 8.690607 | 0
2018-02-08 12:49 | 141417.9 | 600.0013 | 3 | 14 | 4.347394 | 3.259944 | 2.196784 | 0 | 9.16116 | 0
2018-02-08 12:51 | 141537.9 | 720.0011 | 3 | 14 | 4.386849 | 3.259933 | 2.305415 | 0 | 9.635552 | 0
2018-02-08 12:53 | 141657.9 | 840.001 | 3 | 14 | 4.400273 | 2.904555 | 2.40978 | 0 | 10.09454 | 0
2018-02-08 12:55 | 141777.9 | 960.0011 | 3 | 14 | 4.400295 | 2.515731 | 2.499889 | 0 | 10.49105 | 0
2018-02-08 12:57 | 141897.9 | 1080.0012 | 3 | 14 | 4.400247 | 2.181775 | 2.57805 | 0 | 10.83498 | 0
2018-02-08 12:59 | 142017.9 | 1200.0005 | 3 | 14 | 4.400271 | 1.886111 | 2.645748 | 0 | 11.13287 | 0
2018-02-08 13:01 | 142137.9 | 1320.0002 | 3 | 14 | 4.400269 | 1.641245 | 2.704397 | 0 | 11.39094 | 0
2018-02-08 13:03 | 142257.9 | 1440.0005 | 3 | 14 | 4.400248 | 1.43547 | 2.755592 | 0 | 11.61621 | 0
2018-02-08 13:05 | 142377.9 | 1560.0019 | 3 | 14 | 4.400229 | 1.262455 | 2.800483 | 0 | 11.81374 | 0
2018-02-08 13:07 | 142497.9 | 1680.0009 | 3 | 14 | 4.400263 | 1.110695 | 2.840001 | 0 | 11.98763 | 0
2018-02-08 13:09 | 142617.9 | 1800.0002 | 3 | 14 | 4.400223 | 0.9765882 | 2.874701 | 0 | 12.14032 | 0
2018-02-08 13:11 | 142737.9 | 1920.0004 | 3 | 14 | 4.400245 | 0.8662691 | 2.905352 | 0 | 12.27519 | 0
2018-02-08 13:13 | 142857.9 | 2040.0002 | 3 | 14 | 4.400223 | 0.7726097 | 2.93263 | 0 | 12.39522 | 0
2018-02-08 13:15 | 142977.9 | 2160.0006 | 3 | 14 | 4.400207 | 0.6910858 | 2.957001 | 0 | 12.50246 | 0
2018-02-08 13:17 | 143097.9 | 2280.0008 | 3 | 14 | 4.400238 | 0.6170378 | 2.978785 | 0 | 12.59831 | 0
2018-02-08 13:19 | 143217.9 | 2400.0002 | 3 | 14 | 4.400196 | 0.5537291 | 2.998262 | 0 | 12.68401 | 0
2018-02-08 13:21 | 143337.9 | 2520.0006 | 3 | 14 | 4.400177 | 0.5005407 | 3.01581 | 0 | 12.76123 | 0
2018-02-08 13:23 | 143457.9 | 2640.001 | 3 | 14 | 4.400168 | 0.4540567 | 3.03171 | 0 | 12.83119 | 0
2018-02-08 13:25 | 143577.9 | 2760.0018 | 3 | 14 | 4.400236 | 0.4130888 | 3.04616 | 0 | 12.89477 | 0
2018-02-08 13:27 | 143697.9 | 2880.0011 | 3 | 14 | 4.400209 | 0.3743572 | 3.059247 | 0 | 12.95236 | 0
2018-02-08 13:29 | 143817.9 | 3000.0021 | 3 | 14 | 4.400208 | 0.3424273 | 3.071154 | 0 | 13.00475 | 0
2018-02-08 13:31 | 143937.9 | 3120.0005 | 3 | 14 | 4.400111 | 0.3126078 | 3.082054 | 0 | 13.05271 | 0
2018-02-08 13:33 | 144057.9 | 3240.0006 | 3 | 14 | 4.40016 | 0.2885237 | 3.092075 | 0 | 13.09681 | 0
2018-02-08 13:35 | 144177.9 | 3360.001 | 3 | 14 | 4.400177 | 0.2635937 | 3.101265 | 0 | 13.13725 | 0
2018-02-08 13:37 | 144297.9 | 3480.001 | 3 | 14 | 4.400088 | 0.2417469 | 3.109689 | 0 | 13.17431 | 0
2018-02-08 13:39 | 144417.9 | 3600.0018 | 3 | 14 | 4.400159 | 0.2239943 | 3.117454 | 0 | 13.20848 | 0
2018-02-08 13:41 | 144537.9 | 3720.0018 | 3 | 14 | 4.400173 | 0.2078295 | 3.124645 | 0 | 13.24012 | 0
2018-02-08 13:43 | 144657.9 | 3840.0018 | 3 | 14 | 4.400115 | 0.1921072 | 3.131307 | 0 | 13.26943 | 0
2018-02-08 13:45 | 144777.9 | 3960.001 | 3 | 14 | 4.400122 | 0.1765461 | 3.137455 | 0 | 13.29649 | 0
2018-02-08 13:47 | 144897.9 | 4080.0012 | 3 | 14 | 4.400135 | 0.1645937 | 3.143137 | 0 | 13.32149 | 0
2018-02-08 13:49 | 145017.9 | 4200.0018 | 3 | 14 | 4.400112 | 0.1528254 | 3.148423 | 0 | 13.34475 | 0
2018-02-08 13:51 | 145137.9 | 4320.0009 | 3 | 14 | 4.400144 | 0.143013 | 3.153352 | 0 | 13.36644 | 0
2018-02-08 13:53 | 145257.9 | 4440.0003 | 3 | 14 | 4.400132 | 0.1317768 | 3.157938 | 0 | 13.38662 | 0
2018-02-08 13:55 | 145377.9 | 4560.0018 | 3 | 14 | 4.400101 | 0.1219616 | 3.162174 | 0 | 13.40526 | 0
2018-02-08 13:57 | 145497.9 | 4680.0011 | 3 | 14 | 4.400138 | 0.1143484 | 3.166118 | 0 | 13.42261 | 0
2018-02-08 13:59 | 145617.9 | 4800.0002 | 3 | 14 | 4.400109 | 0.1069431 | 3.169796 | 0 | 13.43879 | 0
2018-02-08 14:01 | 145737.9 | 4920.0003 | 3 | 14 | 4.400136 | 0.1001959 | 3.173244 | 0 | 13.45396 | 0
2018-02-08 14:03 | 145857.9 | 5040.0011 | 3 | 14 | 4.400085 | 0.09247017 | 3.176455 | 0 | 13.46809 | 0
2018-02-08 14:05 | 145977.9 | 5160.0018 | 3 | 14 | 4.400074 | 0.08581161 | 3.179432 | 0 | 13.48119 | 0
2018-02-08 14:07 | 146086.1 | 5268.2287 | 3 | 14 | 4.400084 | 0.08149815 | 3.181954 | 0 | 13.49229 | 0
2018-02-08 14:09 | 146206.2 | 120.0025 | 4 | 14 | 4.392222 | 0 | 3.181954 | 0 | 13.49229 | 0
2018-02-08 14:11 | 146326.2 | 240.001 | 4 | 14 | 4.391337 | 0 | 3.181954 | 0 | 13.49229 | 0
2018-02-08 14:12 | 146386.2 | 300.0022 | 4 | 14 | 4.391006 | 0 | 3.181954 | 0 | 13.49229 | 0
2018-02-08 14:14 | 146506.3 | 120.0011 | 5 | 14 | 4.08068 | -3.259865 | 3.181954 | 0.1086648 | 13.49229 | 0.4475397
2018-02-08 14:16 | 146626.3 | 240.0018 | 5 | 14 | 4.040336 | -3.25995 | 3.181954 | 0.2172144 | 13.49229 | 0.8882625
2018-02-08 14:18 | 146746.3 | 360.001 | 5 | 14 | 4.00141 | -3.259935 | 3.181954 | 0.325983 | 13.49229 | 1.325624
2018-02-08 14:20 | 146866.3 | 480.0003 | 5 | 14 | 3.960969 | -3.259935 | 3.181954 | 0.4345686 | 13.49229 | 1.757947
2018-02-08 14:22 | 146986.3 | 600.0002 | 5 | 14 | 3.921246 | -3.259906 | 3.181954 | 0.5433019 | 13.49229 | 2.186457
2018-02-08 14:24 | 147106.3 | 720.0002 | 5 | 14 | 3.883505 | -3.259953 | 3.181954 | 0.6519195 | 13.49229 | 2.610312
2018-02-08 14:26 | 147226.3 | 840.002 | 5 | 14 | 3.847198 | -3.259908 | 3.181954 | 0.7606332 | 13.49229 | 3.030517
2018-02-08 14:28 | 147346.3 | 960.0018 | 5 | 14 | 3.811205 | -3.260114 | 3.181954 | 0.8693031 | 13.49229 | 3.446634
2018-02-08 14:30 | 147466.3 | 1080.0003 | 5 | 14 | 3.774617 | -3.260022 | 3.181954 | 0.9779471 | 13.49229 | 3.858707
2018-02-08 14:32 | 147586.3 | 1200.0011 | 5 | 14 | 3.740623 | -3.259937 | 3.181954 | 1.086632 | 13.49229 | 4.267072
2018-02-08 14:34 | 147706.3 | 1320.0012 | 5 | 14 | 3.709889 | -3.260011 | 3.181954 | 1.19525 | 13.49229 | 4.671672
2018-02-08 14:36 | 147826.3 | 1440.0011 | 5 | 14 | 3.681569 | -3.259919 | 3.181954 | 1.303973 | 13.49229 | 5.073475
2018-02-08 14:38 | 147946.3 | 1560.001 | 5 | 14 | 3.653792 | -3.259979 | 3.181954 | 1.412603 | 13.49229 | 5.4719
2018-02-08 14:40 | 148066.3 | 1680.0012 | 5 | 14 | 3.627635 | -3.259828 | 3.181954 | 1.5213 | 13.49229 | 5.867599
2018-02-08 14:42 | 148186.3 | 1800.0015 | 5 | 14 | 3.604334 | -3.260027 | 3.181954 | 1.629942 | 13.49229 | 6.260427
2018-02-08 14:44 | 148306.3 | 1920.0005 | 5 | 14 | 3.583402 | -3.259919 | 3.181954 | 1.738614 | 13.49229 | 6.650956
2018-02-08 14:46 | 148426.3 | 2040.0014 | 5 | 14 | 3.563592 | -3.259945 | 3.181954 | 1.847254 | 13.49229 | 7.039176
2018-02-08 14:48 | 148546.3 | 2160.0006 | 5 | 14 | 3.543983 | -3.259996 | 3.181954 | 1.95592 | 13.49229 | 7.425344
2018-02-08 14:50 | 148666.3 | 2280.0002 | 5 | 14 | 3.526949 | -3.259937 | 3.181954 | 2.064611 | 13.49229 | 7.809594
2018-02-08 14:52 | 148786.3 | 2400.0009 | 5 | 14 | 3.511662 | -3.259949 | 3.181954 | 2.173239 | 13.49229 | 8.191872
2018-02-08 14:54 | 148906.3 | 2520.0013 | 5 | 14 | 3.497561 | -3.259985 | 3.181954 | 2.281943 | 13.49229 | 8.572847
2018-02-08 14:56 | 149026.3 | 2640.0003 | 5 | 14 | 3.48198 | -3.259996 | 3.181954 | 2.390568 | 13.49229 | 8.951946
2018-02-08 14:58 | 149146.3 | 2760.0004 | 5 | 14 | 3.465017 | -3.260027 | 3.181954 | 2.499265 | 13.49229 | 9.329495
2018-02-08 15:00 | 149266.3 | 2880.0007 | 5 | 14 | 3.447246 | -3.259844 | 3.181954 | 2.60793 | 13.49229 | 9.70508
2018-02-08 15:02 | 149386.3 | 3000.0014 | 5 | 14 | 3.426208 | -3.259765625 | 3.181954 | 2.716603 | 13.49229 | 10.0786
2018-02-08 15:04 | 149506.3 | 3120.0005 | 5 | 14 | 3.395918 | -3.259896 | 3.181954 | 2.825267 | 13.49229 | 10.44937
2018-02-08 15:06 | 149626.3 | 3240.0029 | 5 | 14 | 3.346823 | -3.260013 | 3.181954 | 2.933813 | 13.49229 | 10.81553
2018-02-08 15:08 | 149746.3 | 3360.001 | 5 | 14 | 3.26615 | -3.260029 | 3.181954 | 3.042494 | 13.49229 | 11.17531
2018-02-08 15:10 | 149866.3 | 3480.0001 | 5 | 14 | 3.094017 | -3.260086 | 3.181954 | 3.151268 | 13.49229 | 11.5227
2018-02-08 15:11 | 149898.3 | 3512.0319 | 5 | 14 | 2.999984 | -3.259983 | 3.181954 | 3.180266 | 13.49229 | 11.61116
2018-02-08 15:13 | 150018.3 | 120.0012 | 6 | 14 | 3.469397 | 0 | 3.181954 | 3.180266 | 13.49229 | 11.61116
2018-02-08 15:15 | 150138.3 | 240.0008 | 6 | 14 | 3.490865 | 0 | 3.181954 | 3.180266 | 13.49229 | 11.61116
2018-02-08 15:16 | 150198.3 | 300.0018 | 6 | 14 | 3.495197 | 0 | 3.181954 | 3.180266 | 13.49229 | 11.61116
2018-02-08 15:16 | 150198.3 | 0.0024 | 7 | 15 | 3.494931 | 0 | 0 | 0 | 0 | 0
2018-02-08 15:18 | 150318.4 | 120.0009 | 2 | 15 | 4.039597 | 4.890059 | 0.1624159 | 0 | 0.6433753 | 0
2018-02-08 15:20 | 150438.4 | 240.0002 | 2 | 15 | 4.07921 | 4.890084 | 0.3254066 | 0 | 1.304933 | 0
2018-02-08 15:22 | 150558.4 | 360.0005 | 2 | 15 | 4.114203 | 4.890119 | 0.4883089 | 0 | 1.972426 | 0
2018-02-08 15:24 | 150678.4 | 480.0001 | 2 | 15 | 4.142677 | 4.890046 | 0.6514014 | 0 | 2.645794 | 0
2018-02-08 15:26 | 150798.4 | 600.0012 | 2 | 15 | 4.167874 | 4.890119 | 0.8144199 | 0 | 3.323207 | 0
2018-02-08 15:28 | 150918.4 | 720.001 | 2 | 15 | 4.193789 | 4.890025 | 0.977422 | 0 | 4.004669 | 0
2018-02-08 15:30 | 151038.4 | 840.0012 | 2 | 15 | 4.200287 | 4.572007 | 1.136194 | 0 | 4.671425 | 0
2018-02-08 15:32 | 151158.4 | 960.0006 | 2 | 15 | 4.200295 | 4.197175 | 1.282267 | 0 | 5.284974 | 0
2018-02-08 15:34 | 151278.4 | 1080.0015 | 2 | 15 | 4.200293 | 3.842153 | 1.416088 | 0 | 5.847059 | 0
2018-02-08 15:36 | 151398.4 | 1200.0016 | 2 | 15 | 4.200275 | 3.531075 | 1.538887 | 0 | 6.362851 | 0
2018-02-08 15:37 | 151509.6 | 1311.1805 | 2 | 15 | 4.200246 | 3.25999 | 1.643691 | 0 | 6.803058 | 0
2018-02-08 15:39 | 151629.6 | 120.001 | 3 | 15 | 4.221096 | 3.259925 | 1.751957 | 0 | 7.258803 | 0
2018-02-08 15:41 | 151749.6 | 240.0002 | 3 | 15 | 4.248273 | 3.259967 | 1.860619 | 0 | 7.718904 | 0
2018-02-08 15:43 | 151869.6 | 360.0002 | 3 | 15 | 4.278688 | 3.260013 | 1.969261 | 0 | 8.182085 | 0
2018-02-08 15:45 | 151989.6 | 480.0002 | 3 | 15 | 4.311129 | 3.259976 | 2.077958 | 0 | 8.648906 | 0
2018-02-08 15:47 | 152109.6 | 600.0002 | 3 | 15 | 4.345432 | 3.259971 | 2.186553 | 0 | 9.118917 | 0
2018-02-08 15:49 | 152229.6 | 720.001 | 3 | 15 | 4.383221 | 3.260049 | 2.295286 | 0 | 9.593427 | 0
2018-02-08 15:51 | 152349.6 | 840.001 | 3 | 15 | 4.400281 | 2.928979 | 2.400377 | 0 | 10.05547 | 0
2018-02-08 15:53 | 152469.6 | 960.001 | 3 | 15 | 4.400264 | 2.530133 | 2.491118 | 0 | 10.45476 | 0
2018-02-08 15:55 | 152589.6 | 1080.0002 | 3 | 15 | 4.40027 | 2.197824 | 2.569813 | 0 | 10.80103 | 0
2018-02-08 15:57 | 152709.6 | 1200.0002 | 3 | 15 | 4.400267 | 1.913514 | 2.638235 | 0 | 11.10211 | 0
2018-02-08 15:59 | 152829.6 | 1320.001 | 3 | 15 | 4.40025 | 1.661105 | 2.697747 | 0 | 11.36398 | 0
2018-02-08 16:01 | 152949.6 | 1440.0002 | 3 | 15 | 4.40024 | 1.447805 | 2.749433 | 0 | 11.59141 | 0
2018-02-08 16:03 | 153069.6 | 1560.001 | 3 | 15 | 4.400224 | 1.270768 | 2.794699 | 0 | 11.79059 | 0
2018-02-08 16:05 | 153189.6 | 1680.0002 | 3 | 15 | 4.400228 | 1.122322 | 2.834499 | 0 | 11.96572 | 0
2018-02-08 16:07 | 153309.6 | 1800.0011 | 3 | 15 | 4.400238 | 0.9916229 | 2.869686 | 0 | 12.12055 | 0
2018-02-08 16:09 | 153429.6 | 1920.001 | 3 | 15 | 4.400211 | 0.8740864 | 2.900725 | 0 | 12.25713 | 0
2018-02-08 16:11 | 153549.6 | 2040.0002 | 3 | 15 | 4.400197 | 0.7778397 | 2.928235 | 0 | 12.37818 | 0
2018-02-08 16:13 | 153669.6 | 2160.0003 | 3 | 15 | 4.400221 | 0.6960163 | 2.952766 | 0 | 12.48613 | 0
2018-02-08 16:15 | 153789.6 | 2280.0002 | 3 | 15 | 4.400202 | 0.6252308 | 2.974764 | 0 | 12.58292 | 0
2018-02-08 16:17 | 153909.6 | 2400.0003 | 3 | 15 | 4.400214 | 0.5606604 | 2.994517 | 0 | 12.66984 | 0
2018-02-08 16:19 | 154029.6 | 2520.0002 | 3 | 15 | 4.400158 | 0.5035448 | 3.012228 | 0 | 12.74777 | 0
2018-02-08 16:21 | 154149.6 | 2640.0007 | 3 | 15 | 4.400179 | 0.4569988 | 3.028221 | 0 | 12.81814 | 0
2018-02-08 16:23 | 154269.6 | 2760.0004 | 3 | 15 | 4.40016 | 0.4152756 | 3.042747 | 0 | 12.88206 | 0
2018-02-08 16:25 | 154389.6 | 2880.0013 | 3 | 15 | 4.400153 | 0.3788004 | 3.055975 | 0 | 12.94027 | 0
2018-02-08 16:27 | 154509.6 | 3000.0017 | 3 | 15 | 4.400187 | 0.3442917 | 3.068011 | 0 | 12.99322 | 0
2018-02-08 16:29 | 154629.6 | 3120.0019 | 3 | 15 | 4.400146 | 0.3143616 | 3.078971 | 0 | 13.04145 | 0
2018-02-08 16:31 | 154749.6 | 3240.0006 | 3 | 15 | 4.400205 | 0.2896757 | 3.089021 | 0 | 13.08567 | 0
2018-02-08 16:33 | 154869.6 | 3360.0009 | 3 | 15 | 4.400193 | 0.2667208 | 3.098275 | 0 | 13.12639 | 0
2018-02-08 16:35 | 154989.6 | 3480.0004 | 3 | 15 | 4.40018 | 0.2450275 | 3.106796 | 0 | 13.16388 | 0
2018-02-08 16:37 | 155109.6 | 3600.0012 | 3 | 15 | 4.400172 | 0.2252064 | 3.114606 | 0 | 13.19825 | 0
2018-02-08 16:39 | 155229.6 | 3720.0012 | 3 | 15 | 4.400166 | 0.2081318 | 3.121815 | 0 | 13.22997 | 0
2018-02-08 16:41 | 155349.6 | 3840.0005 | 3 | 15 | 4.40016 | 0.1934624 | 3.128492 | 0 | 13.25935 | 0
2018-02-08 16:43 | 155469.6 | 3960.0016 | 3 | 15 | 4.400149 | 0.179081 | 3.134698 | 0 | 13.28666 | 0
2018-02-08 16:45 | 155589.6 | 4080.0021 | 3 | 15 | 4.400139 | 0.1650953 | 3.140429 | 0 | 13.31188 | 0
2018-02-08 16:47 | 155709.6 | 4200.0008 | 3 | 15 | 4.400157 | 0.1538839 | 3.145733 | 0 | 13.33521 | 0
2018-02-08 16:49 | 155829.6 | 4320.001 | 3 | 15 | 4.400122 | 0.1426563 | 3.150667 | 0 | 13.35693 | 0
2018-02-08 16:51 | 155949.6 | 4440.0018 | 3 | 15 | 4.400084 | 0.1331186 | 3.155276 | 0 | 13.3772 | 0
2018-02-08 16:53 | 156069.6 | 4560.0003 | 3 | 15 | 4.400155 | 0.124341 | 3.159579 | 0 | 13.39614 | 0
2018-02-08 16:55 | 156189.6 | 4680.0015 | 3 | 15 | 4.400099 | 0.1145077 | 3.163554 | 0 | 13.41363 | 0
2018-02-08 16:57 | 156309.6 | 4800.0009 | 3 | 15 | 4.400142 | 0.1078939 | 3.167253 | 0 | 13.4299 | 0
2018-02-08 16:59 | 156429.6 | 4920.001 | 3 | 15 | 4.400126 | 0.1009102 | 3.170715 | 0 | 13.44514 | 0
2018-02-08 17:01 | 156549.6 | 5040.0013 | 3 | 15 | 4.400138 | 0.09414768 | 3.173973 | 0 | 13.45947 | 0
2018-02-08 17:03 | 156669.6 | 5160 | 3 | 15 | 4.400127 | 0.0875721 | 3.176994 | 0 | 13.47277 | 0
2018-02-08 17:05 | 156789.6 | 5280.0011 | 3 | 15 | 4.400115 | 0.08186817 | 3.179816 | 0 | 13.48518 | 0
2018-02-08 17:05 | 156794.7 | 5285.0322 | 3 | 15 | 4.400121 | 0.0814991 | 3.179929 | 0 | 13.48568 | 0
2018-02-08 17:07 | 156914.7 | 120.0015 | 4 | 15 | 4.392247 | 0 | 3.179929 | 0 | 13.48568 | 0
2018-02-08 17:09 | 157034.7 | 240.0003 | 4 | 15 | 4.391319 | 0 | 3.179929 | 0 | 13.48568 | 0
2018-02-08 17:10 | 157094.7 | 300.0014 | 4 | 15 | 4.390956 | 0 | 3.179929 | 0 | 13.48568 | 0
2018-02-08 17:12 | 157214.8 | 120.0023 | 5 | 15 | 4.080847 | -3.260058 | 3.179929 | 0.1086646 | 13.48568 | 0.447625
2018-02-08 17:14 | 157334.8 | 240.0003 | 5 | 15 | 4.040061 | -3.260063 | 3.179929 | 0.2173199 | 13.48568 | 0.8887663
2018-02-08 17:16 | 157454.8 | 360.0014 | 5 | 15 | 4.000925 | -3.259972 | 3.179929 | 0.3259742 | 13.48568 | 1.325603
2018-02-08 17:18 | 157574.8 | 480.001 | 5 | 15 | 3.962274 | -3.260027 | 3.179929 | 0.4346448 | 13.48568 | 1.758297
2018-02-08 17:20 | 157694.8 | 600.0014 | 5 | 15 | 3.922629 | -3.259985 | 3.179929 | 0.5433217 | 13.48568 | 2.186762
2018-02-08 17:22 | 157814.8 | 720.0017 | 5 | 15 | 3.883365 | -3.260001 | 3.179929 | 0.6519735 | 13.48568 | 2.6108
2018-02-08 17:24 | 157934.8 | 840.0016 | 5 | 15 | 3.846633 | -3.260107 | 3.179929 | 0.7606609 | 13.48568 | 3.030862
2018-02-08 17:26 | 158054.8 | 960.0032 | 5 | 15 | 3.811669 | -3.260011 | 3.179929 | 0.8692912 | 13.48568 | 3.446809
2018-02-08 17:28 | 158174.8 | 1080.0013 | 5 | 15 | 3.77664 | -3.260098 | 3.179929 | 0.9779055 | 13.48568 | 3.858911
2018-02-08 17:30 | 158294.8 | 1200.0013 | 5 | 15 | 3.741565 | -3.260114 | 3.179929 | 1.086637 | 13.48568 | 4.267637
2018-02-08 17:32 | 158414.8 | 1320.0014 | 5 | 15 | 3.710292 | -3.260043 | 3.179929 | 1.195321 | 13.48568 | 4.672551
2018-02-08 17:34 | 158534.8 | 1440.0005 | 5 | 15 | 3.681764 | -3.259894 | 3.179929 | 1.303981 | 13.48568 | 5.07414
2018-02-08 17:36 | 158654.8 | 1560.0014 | 5 | 15 | 3.655402 | -3.260008 | 3.179929 | 1.412648 | 13.48568 | 5.472786
2018-02-08 17:38 | 158774.8 | 1680.0013 | 5 | 15 | 3.629447 | -3.259956 | 3.179929 | 1.521285 | 13.48568 | 5.868492
2018-02-08 17:40 | 158894.8 | 1800.0017 | 5 | 15 | 3.604863 | -3.26005 | 3.179929 | 1.629993 | 13.48568 | 6.26167
2018-02-08 17:42 | 159014.8 | 1920.0005 | 5 | 15 | 3.583272 | -3.259896 | 3.179929 | 1.738639 | 13.48568 | 6.652131
2018-02-08 17:44 | 159134.8 | 2040.0013 | 5 | 15 | 3.564098 | -3.259944 | 3.179929 | 1.847313 | 13.48568 | 7.040472
2018-02-08 17:46 | 159254.8 | 2160.0014 | 5 | 15 | 3.546023 | -3.259953 | 3.179929 | 1.955927 | 13.48568 | 7.426594
2018-02-08 17:48 | 159374.8 | 2280.0005 | 5 | 15 | 3.527882 | -3.259921 | 3.179929 | 2.06464 | 13.48568 | 7.811099
2018-02-08 17:50 | 159494.8 | 2400.0006 | 5 | 15 | 3.512027 | -3.259911 | 3.179929 | 2.173304 | 13.48568 | 8.193569
2018-02-08 17:52 | 159614.8 | 2520.0013 | 5 | 15 | 3.497664 | -3.25994 | 3.179929 | 2.281967 | 13.48568 | 8.574407
2018-02-08 17:54 | 159734.8 | 2640.0021 | 5 | 15 | 3.483663 | -3.260024 | 3.179929 | 2.390619 | 13.48568 | 8.953686
2018-02-08 17:56 | 159854.8 | 2760.0005 | 5 | 15 | 3.467268 | -3.260075 | 3.179929 | 2.499276 | 13.48568 | 9.331357
2018-02-08 17:58 | 159974.8 | 2880.0005 | 5 | 15 | 3.448241 | -3.260098 | 3.179929 | 2.607966 | 13.48568 | 9.707191
2018-02-08 18:00 | 160094.8 | 3000.0015 | 5 | 15 | 3.426273 | -3.259947 | 3.179929 | 2.716584 | 13.48568 | 10.08059
2018-02-08 18:02 | 160214.8 | 3120.0021 | 5 | 15 | 3.397331 | -3.260058 | 3.179929 | 2.825214 | 13.48568 | 10.4513
2018-02-08 18:04 | 160334.8 | 3240.0005 | 5 | 15 | 3.351302 | -3.259974 | 3.179929 | 2.933964 | 13.48568 | 10.81846
2018-02-08 18:06 | 160454.8 | 3360.0013 | 5 | 15 | 3.26859 | -3.259933 | 3.179929 | 3.042614 | 13.48568 | 11.17856
2018-02-08 18:08 | 160574.8 | 3480.0005 | 5 | 15 | 3.093883 | -3.260098 | 3.179929 | 3.151283 | 13.48568 | 11.52573
2018-02-08 18:09 | 160606.3 | 3511.4882 | 5 | 15 | 2.999977 | -3.260066 | 3.179929 | 3.1798 | 13.48568 | 11.61272
2018-02-08 18:11 | 160726.3 | 120 | 6 | 15 | 3.468384 | 0 | 3.179929 | 3.1798 | 13.48568 | 11.61272
2018-02-08 18:13 | 160846.3 | 240.0004 | 6 | 15 | 3.489547 | 0 | 3.179929 | 3.1798 | 13.48568 | 11.61272
2018-02-08 18:14 | 160906.3 | 300.0045 | 6 | 15 | 3.493908 | 0 | 3.179929 | 3.1798 | 13.48568 | 11.61272
2018-02-08 18:14 | 160906.3 | 0.0026 | 7 | 16 | 3.493792 | 0 | 0 | 0 | 0 | 0
2018-02-08 18:16 | 161026.4 | 120.0004 | 2 | 16 | 4.038485 | 4.890166 | 0.1623899 | 0 | 0.6429307 | 0
2018-02-08 18:18 | 161146.4 | 240.0011 | 2 | 16 | 4.078913 | 4.89008 | 0.32541 | 0 | 1.304475 | 0
2018-02-08 18:20 | 161266.4 | 360.0012 | 2 | 16 | 4.11375 | 4.890059 | 0.4884332 | 0 | 1.972437 | 0
2018-02-08 18:22 | 161386.4 | 480.0014 | 2 | 16 | 4.140161 | 4.889913 | 0.6513882 | 0 | 2.645003 | 0
2018-02-08 18:24 | 161506.4 | 600.0011 | 2 | 16 | 4.165899 | 4.890122 | 0.8143707 | 0 | 3.321828 | 0
2018-02-08 18:26 | 161626.4 | 720.0012 | 2 | 16 | 4.192677 | 4.890143 | 0.9773778 | 0 | 4.0031 | 0
2018-02-08 18:28 | 161746.4 | 840.0003 | 2 | 16 | 4.200279 | 4.581996 | 1.136539 | 0 | 4.671448 | 0
2018-02-08 18:30 | 161866.4 | 960.0004 | 2 | 16 | 4.200256 | 4.221978 | 1.28318 | 0 | 5.287381 | 0
2018-02-08 18:32 | 161986.4 | 1080.0003 | 2 | 16 | 4.200283 | 3.877463 | 1.418177 | 0 | 5.854405 | 0
2018-02-08 18:34 | 162106.4 | 1200.0011 | 2 | 16 | 4.20027 | 3.541572 | 1.541705 | 0 | 6.37326 | 0
2018-02-08 18:36 | 162218.8 | 1312.4168 | 2 | 16 | 4.200276 | 3.259988 | 1.647861 | 0 | 6.819145 | 0
2018-02-08 18:38 | 162338.8 | 120.0002 | 3 | 16 | 4.22133 | 3.260022 | 1.756127 | 0 | 7.274916 | 0
2018-02-08 18:40 | 162458.8 | 240.0003 | 3 | 16 | 4.247436 | 3.259955 | 1.864793 | 0 | 7.735006 | 0
2018-02-08 18:42 | 162578.8 | 360.0011 | 3 | 16 | 4.277929 | 3.260047 | 1.973487 | 0 | 8.198294 | 0
2018-02-08 18:44 | 162698.8 | 480.0011 | 3 | 16 | 4.311488 | 3.260001 | 2.082141 | 0 | 8.66492 | 0
2018-02-08 18:46 | 162818.8 | 600.0003 | 3 | 16 | 4.346638 | 3.25995 | 2.190823 | 0 | 9.135389 | 0
2018-02-08 18:48 | 162938.8 | 720.0013 | 3 | 16 | 4.384116 | 3.259953 | 2.299442 | 0 | 9.609538 | 0
2018-02-08 18:50 | 163058.8 | 840.0002 | 3 | 16 | 4.40031 | 2.932618 | 2.404624 | 0 | 10.07201 | 0
2018-02-08 18:52 | 163178.8 | 960.0012 | 3 | 16 | 4.400282 | 2.51727 | 2.49514 | 0 | 10.4703 | 0
2018-02-08 18:54 | 163298.8 | 1080.0005 | 3 | 16 | 4.40029 | 2.179432 | 2.573314 | 0 | 10.81429 | 0
2018-02-08 18:56 | 163418.8 | 1200.0005 | 3 | 16 | 4.400269 | 1.896195 | 2.641099 | 0 | 11.11257 | 0
2018-02-08 18:58 | 163538.8 | 1320.0005 | 3 | 16 | 4.400225 | 1.654465 | 2.700189 | 0 | 11.37258 | 0
2018-02-08 19:00 | 163658.8 | 1440.0011 | 3 | 16 | 4.400229 | 1.441787 | 2.751744 | 0 | 11.59943 | 0
2018-02-08 19:02 | 163778.8 | 1560.0008 | 3 | 16 | 4.400251 | 1.259614 | 2.79665 | 0 | 11.79703 | 0
2018-02-08 19:04 | 163898.8 | 1680.0014 | 3 | 16 | 4.400233 | 1.108849 | 2.836012 | 0 | 11.97023 | 0
2018-02-08 19:06 | 164018.8 | 1800.0003 | 3 | 16 | 4.400238 | 0.9825354 | 2.870861 | 0 | 12.12357 | 0
2018-02-08 19:08 | 164138.8 | 1920.0015 | 3 | 16 | 4.400196 | 0.8712616 | 2.901719 | 0 | 12.25936 | 0
2018-02-08 19:10 | 164258.8 | 2040.0008 | 3 | 16 | 4.400269 | 0.7723904 | 2.929075 | 0 | 12.37973 | 0
2018-02-08 19:12 | 164378.8 | 2160.0007 | 3 | 16 | 4.400187 | 0.6885195 | 2.953374 | 0 | 12.48665 | 0
2018-02-08 19:14 | 164498.8 | 2280.0007 | 3 | 16 | 4.400173 | 0.6182165 | 2.975146 | 0 | 12.58245 | 0
2018-02-08 19:16 | 164618.8 | 2400.0015 | 3 | 16 | 4.40022 | 0.558773 | 2.99474 | 0 | 12.66867 | 0
2018-02-08 19:18 | 164738.8 | 2520.0007 | 3 | 16 | 4.400236 | 0.5031376 | 3.012402 | 0 | 12.74639 | 0
2018-02-08 19:20 | 164858.8 | 2640.0016 | 3 | 16 | 4.400176 | 0.4534035 | 3.028307 | 0 | 12.81637 | 0
2018-02-08 19:22 | 164978.8 | 2760.0015 | 3 | 16 | 4.400165 | 0.4119711 | 3.042719 | 0 | 12.87979 | 0
2018-02-08 19:24 | 165098.8 | 2880.0008 | 3 | 16 | 4.400175 | 0.3767214 | 3.055842 | 0 | 12.93753 | 0
2018-02-08 19:26 | 165218.8 | 3000.0005 | 3 | 16 | 4.400224 | 0.345108 | 3.067854 | 0 | 12.99038 | 0
2018-02-08 19:28 | 165338.8 | 3120.0015 | 3 | 16 | 4.400166 | 0.3136063 | 3.078806 | 0 | 13.03858 | 0
2018-02-08 19:30 | 165458.8 | 3240.0008 | 3 | 16 | 4.40015 | 0.2874031 | 3.088813 | 0 | 13.08261 | 0
2018-02-08 19:32 | 165578.8 | 3360.0013 | 3 | 16 | 4.400152 | 0.2648649 | 3.098013 | 0 | 13.12309 | 0
2018-02-08 19:34 | 165698.8 | 3480.0002 | 3 | 16 | 4.400151 | 0.244957 | 3.106502 | 0 | 13.16044 | 0
2018-02-08 19:36 | 165818.8 | 3600.0005 | 3 | 16 | 4.400129 | 0.2250576 | 3.114337 | 0 | 13.19492 | 0
2018-02-08 19:38 | 165938.8 | 3720.0015 | 3 | 16 | 4.400141 | 0.2074003 | 3.121539 | 0 | 13.22661 | 0
2018-02-08 19:40 | 166058.8 | 3840.0015 | 3 | 16 | 4.400109 | 0.192029 | 3.128197 | 0 | 13.2559 | 0
2018-02-08 19:42 | 166178.8 | 3960.0007 | 3 | 16 | 4.400118 | 0.1786308 | 3.134382 | 0 | 13.28312 | 0
2018-02-08 19:44 | 166298.8 | 4080.0007 | 3 | 16 | 4.400107 | 0.166172 | 3.140131 | 0 | 13.30841 | 0
2018-02-08 19:46 | 166418.8 | 4200.0006 | 3 | 16 | 4.400166 | 0.1538658 | 3.145455 | 0 | 13.33184 | 0
2018-02-08 19:48 | 166538.8 | 4320.0006 | 3 | 16 | 4.400113 | 0.141922 | 3.150383 | 0 | 13.35353 | 0
2018-02-08 19:50 | 166658.8 | 4440.0014 | 3 | 16 | 4.400127 | 0.1331339 | 3.154972 | 0 | 13.37372 | 0
2018-02-08 19:52 | 166778.8 | 4560.0007 | 3 | 16 | 4.400057 | 0.1236534 | 3.159248 | 0 | 13.39253 | 0
2018-02-08 19:54 | 166898.8 | 4680.0014 | 3 | 16 | 4.400146 | 0.1159773 | 3.163254 | 0 | 13.41016 | 0
2018-02-08 19:56 | 167018.8 | 4800.0015 | 3 | 16 | 4.400143 | 0.1071663 | 3.166968 | 0 | 13.4265 | 0
2018-02-08 19:58 | 167138.8 | 4920.0014 | 3 | 16 | 4.400124 | 0.1002111 | 3.170423 | 0 | 13.4417 | 0
2018-02-08 20:00 | 167258.8 | 5040.0014 | 3 | 16 | 4.400086 | 0.09345436 | 3.173656 | 0 | 13.45593 | 0
2018-02-08 20:02 | 167378.8 | 5160.0014 | 3 | 16 | 4.400106 | 0.08759212 | 3.176687 | 0 | 13.46926 | 0
2018-02-08 20:04 | 167489.8 | 5270.9469 | 3 | 16 | 4.400075 | 0.08149815 | 3.179304 | 0 | 13.48078 | 0
2018-02-08 20:06 | 167609.8 | 120.001 | 4 | 16 | 4.392211 | 0 | 3.179304 | 0 | 13.48078 | 0
2018-02-08 20:08 | 167729.8 | 240.0002 | 4 | 16 | 4.391298 | 0 | 3.179304 | 0 | 13.48078 | 0
2018-02-08 20:09 | 167789.8 | 300.0032 | 4 | 16 | 4.390947 | 0 | 3.179304 | 0 | 13.48078 | 0
2018-02-08 20:11 | 167909.9 | 120.001 | 5 | 16 | 4.08237 | -3.260047 | 3.179304 | 0.1086078 | 13.48078 | 0.4474542
2018-02-08 20:13 | 168029.9 | 240.0002 | 5 | 16 | 4.040195 | -3.260019 | 3.179304 | 0.2172421 | 13.48078 | 0.8886311
2018-02-08 20:15 | 168149.9 | 360.0002 | 5 | 16 | 4.000351 | -3.260192 | 3.179304 | 0.3259792 | 13.48078 | 1.325773
2018-02-08 20:17 | 168269.9 | 480.0002 | 5 | 16 | 3.96125 | -3.260061 | 3.179304 | 0.4346442 | 13.48078 | 1.758341
2018-02-08 20:19 | 168389.9 | 600.0011 | 5 | 16 | 3.923317 | -3.260081 | 3.179304 | 0.5433207 | 13.48078 | 2.186776
2018-02-08 20:21 | 168509.9 | 720.0011 | 5 | 16 | 3.884995 | -3.260047 | 3.179304 | 0.6519954 | 13.48078 | 2.611066
2018-02-08 20:23 | 168629.9 | 840.0003 | 5 | 16 | 3.846597 | -3.259978 | 3.179304 | 0.7606658 | 13.48078 | 3.031137
2018-02-08 20:25 | 168749.9 | 960.0003 | 5 | 16 | 3.81079 | -3.260107 | 3.179304 | 0.8693252 | 13.48078 | 3.447148
2018-02-08 20:27 | 168869.9 | 1080.0013 | 5 | 16 | 3.776315 | -3.260052 | 3.179304 | 0.9779655 | 13.48078 | 3.859261
2018-02-08 20:29 | 168989.9 | 1200.001 | 5 | 16 | 3.742902 | -3.259865 | 3.179304 | 1.086651 | 13.48078 | 4.267862
2018-02-08 20:31 | 169109.9 | 1320.0011 | 5 | 16 | 3.710588 | -3.260029 | 3.179304 | 1.195263 | 13.48078 | 4.672627
2018-02-08 20:33 | 169229.9 | 1440.0002 | 5 | 16 | 3.681199 | -3.26004 | 3.179304 | 1.303976 | 13.48078 | 5.07439
2018-02-08 20:35 | 169349.9 | 1560.001 | 5 | 16 | 3.654392 | -3.260118 | 3.179304 | 1.412651 | 13.48078 | 5.472971
2018-02-08 20:37 | 169469.9 | 1680.001 | 5 | 16 | 3.629992 | -3.260096 | 3.179304 | 1.521276 | 13.48078 | 5.868592
2018-02-08 20:39 | 169589.9 | 1800.0003 | 5 | 16 | 3.606316 | -3.260059 | 3.179304 | 1.629878 | 13.48078 | 6.261529
2018-02-08 20:41 | 169709.9 | 1920.0011 | 5 | 16 | 3.58357 | -3.260088 | 3.179304 | 1.738643 | 13.48078 | 6.652514
2018-02-08 20:43 | 169829.9 | 2040.0011 | 5 | 16 | 3.563658 | -3.260112 | 3.179304 | 1.847298 | 13.48078 | 7.040784
2018-02-08 20:45 | 169949.9 | 2160.0003 | 5 | 16 | 3.545989 | -3.260038 | 3.179304 | 1.955993 | 13.48078 | 7.427151
2018-02-08 20:47 | 170069.9 | 2280.0011 | 5 | 16 | 3.529497 | -3.260006 | 3.179304 | 2.064654 | 13.48078 | 7.811564
2018-02-08 20:49 | 170189.9 | 2400.0011 | 5 | 16 | 3.51265 | -3.260019 | 3.179304 | 2.173184 | 13.48078 | 8.193714
2018-02-08 20:51 | 170309.9 | 2520.0011 | 5 | 16 | 3.497301 | -3.260098 | 3.179304 | 2.281978 | 13.48078 | 8.57502
2018-02-08 20:53 | 170429.9 | 2640.0018 | 5 | 16 | 3.482731 | -3.260048 | 3.179304 | 2.390652 | 13.48078 | 8.954297
2018-02-08 20:55 | 170549.9 | 2760.0002 | 5 | 16 | 3.467978 | -3.260112 | 3.179304 | 2.499296 | 13.48078 | 9.331896
2018-02-08 20:57 | 170669.9 | 2880.0002 | 5 | 16 | 3.449725 | -3.259974 | 3.179304 | 2.607986 | 13.48078 | 9.707881
2018-02-08 20:59 | 170789.9 | 3000.001 | 5 | 16 | 3.426047 | -3.260043 | 3.179304 | 2.716662 | 13.48078 | 10.08153
2018-02-08 21:01 | 170909.9 | 3120.0002 | 5 | 16 | 3.395556 | -3.260038 | 3.179304 | 2.825304 | 13.48078 | 10.45219
2018-02-08 21:03 | 171029.9 | 3240.0004 | 5 | 16 | 3.350116 | -3.259956 | 3.179304 | 2.933929 | 13.48078 | 10.81874
2018-02-08 21:05 | 171149.9 | 3360.0019 | 5 | 16 | 3.270846 | -3.260171 | 3.179304 | 3.042635 | 13.48078 | 11.17908
2018-02-08 21:07 | 171269.9 | 3480.0003 | 5 | 16 | 3.093238 | -3.259926 | 3.179304 | 3.151297 | 13.48078 | 11.52641
2018-02-08 21:07 | 171300.5 | 3510.608 | 5 | 16 | 3 | -3.259892 | 3.179304 | 3.179022 | 13.48078 | 11.61097
2018-02-08 21:09 | 171420.6 | 120.0001 | 6 | 16 | 3.467705 | 0 | 3.179304 | 3.179022 | 13.48078 | 11.61097
2018-02-08 21:11 | 171540.6 | 240.0025 | 6 | 16 | 3.488733 | 0 | 3.179304 | 3.179022 | 13.48078 | 11.61097
2018-02-08 21:12 | 171600.6 | 300.0014 | 6 | 16 | 3.493006 | 0 | 3.179304 | 3.179022 | 13.48078 | 11.61097
2018-02-08 21:12 | 171600.6 | 0.0048 | 7 | 17 | 3.493111 | 0 | 0 | 0 | 0 | 0
2018-02-08 21:14 | 171720.7 | 120.0019 | 2 | 17 | 4.036964 | 4.890105 | 0.1623599 | 0 | 0.6426258 | 0
2018-02-08 21:16 | 171840.7 | 240.0003 | 2 | 17 | 4.079306 | 4.890038 | 0.3254252 | 0 | 1.30424 | 0
2018-02-08 21:18 | 171960.7 | 360.0011 | 2 | 17 | 4.114961 | 4.890105 | 0.4881938 | 0 | 1.971287 | 0
2018-02-08 21:20 | 172080.7 | 480.0012 | 2 | 17 | 4.141442 | 4.890046 | 0.6512436 | 0 | 2.644473 | 0
2018-02-08 21:22 | 172200.7 | 600.0003 | 2 | 17 | 4.165305 | 4.890014 | 0.8143799 | 0 | 3.321996 | 0
2018-02-08 21:24 | 172320.7 | 720.0003 | 2 | 17 | 4.192137 | 4.890141 | 0.9772314 | 0 | 4.00244 | 0
2018-02-08 21:26 | 172440.7 | 840.0012 | 2 | 17 | 4.200313 | 4.564071 | 1.136155 | 0 | 4.669781 | 0
2018-02-08 21:28 | 172560.7 | 960.0004 | 2 | 17 | 4.200323 | 4.196132 | 1.282045 | 0 | 5.28256 | 0
2018-02-08 21:30 | 172680.7 | 1080.0012 | 2 | 17 | 4.200271 | 3.868281 | 1.416346 | 0 | 5.846664 | 0
2018-02-08 21:32 | 172800.7 | 1200.0003 | 2 | 17 | 4.20028 | 3.552482 | 1.540016 | 0 | 6.366114 | 0
2018-02-08 21:34 | 172910.7 | 1309.9985 | 2 | 17 | 4.200303 | 3.259992 | 1.644077 | 0 | 6.803199 | 0
2018-02-08 21:36 | 173030.7 | 120.0003 | 3 | 17 | 4.222179 | 3.259982 | 1.752341 | 0 | 7.259007 | 0
2018-02-08 21:38 | 173150.7 | 240.0011 | 3 | 17 | 4.248501 | 3.259976 | 1.860958 | 0 | 7.719013 | 0
2018-02-08 21:40 | 173270.7 | 360.0003 | 3 | 17 | 4.277514 | 3.260064 | 1.969547 | 0 | 8.181896 | 0
2018-02-08 21:42 | 173390.7 | 480.0004 | 3 | 17 | 4.310226 | 3.259988 | 2.078345 | 0 | 8.64902 | 0
2018-02-08 21:44 | 173510.7 | 600.0005 | 3 | 17 | 4.346585 | 3.25999 | 2.186994 | 0 | 9.119281 | 0
2018-02-08 21:46 | 173630.7 | 720.0012 | 3 | 17 | 4.384577 | 3.259992 | 2.295586 | 0 | 9.593328 | 0
2018-02-08 21:48 | 173750.7 | 840.0005 | 3 | 17 | 4.400285 | 2.937209 | 2.400763 | 0 | 10.05579 | 0
2018-02-08 21:50 | 173870.7 | 960.0005 | 3 | 17 | 4.400305 | 2.53839 | 2.491851 | 0 | 10.45661 | 0
2018-02-08 21:52 | 173990.7 | 1080.0014 | 3 | 17 | 4.400304 | 2.187478 | 2.570495 | 0 | 10.80267 | 0
2018-02-08 21:54 | 174110.7 | 1200.0006 | 3 | 17 | 4.40029 | 1.898399 | 2.63843 | 0 | 11.1016 | 0
2018-02-08 21:56 | 174230.7 | 1320.0013 | 3 | 17 | 4.400282 | 1.655849 | 2.69755 | 0 | 11.36174 | 0
2018-02-08 21:58 | 174350.7 | 1440.0006 | 3 | 17 | 4.400251 | 1.450304 | 2.749242 | 0 | 11.5892 | 0
2018-02-08 22:00 | 174470.7 | 1560.0016 | 3 | 17 | 4.400252 | 1.270247 | 2.794528 | 0 | 11.78847 | 0
2018-02-08 22:02 | 174590.7 | 1680.0013 | 3 | 17 | 4.400238 | 1.113516 | 2.83417 | 0 | 11.96291 | 0
2018-02-08 22:04 | 174710.7 | 1800.0014 | 3 | 17 | 4.400244 | 0.9844141 | 2.869036 | 0 | 12.11633 | 0
2018-02-08 22:06 | 174830.7 | 1920.0013 | 3 | 17 | 4.400179 | 0.873805 | 2.899987 | 0 | 12.25251 | 0
2018-02-08 22:08 | 174950.7 | 2040.0021 | 3 | 17 | 4.400189 | 0.7786121 | 2.927519 | 0 | 12.37366 | 0
2018-02-08 22:10 | 175070.7 | 2160.0004 | 3 | 17 | 4.400202 | 0.6931639 | 2.952031 | 0 | 12.48152 | 0
2018-02-08 22:12 | 175190.7 | 2280.0005 | 3 | 17 | 4.40023 | 0.6205597 | 2.973879 | 0 | 12.57766 | 0
2018-02-08 22:14 | 175310.7 | 2400.0029 | 3 | 17 | 4.400161 | 0.5577946 | 2.993493 | 0 | 12.66396 | 0
2018-02-08 22:16 | 175430.7 | 2520.002 | 3 | 17 | 4.400228 | 0.5057688 | 3.011211 | 0 | 12.74192 | 0
2018-02-08 22:18 | 175550.7 | 2640.0004 | 3 | 17 | 4.400128 | 0.4562969 | 3.027242 | 0 | 12.81246 | 0
2018-02-08 22:20 | 175670.7 | 2760.002 | 3 | 17 | 4.400205 | 0.4138956 | 3.041741 | 0 | 12.87626 | 0
2018-02-08 22:22 | 175790.7 | 2880.0005 | 3 | 17 | 4.400166 | 0.3764725 | 3.054896 | 0 | 12.93415 | 0
2018-02-08 22:24 | 175910.7 | 3000.0011 | 3 | 17 | 4.400178 | 0.3452015 | 3.066907 | 0 | 12.987 | 0
2018-02-08 22:26 | 176030.7 | 3120.0004 | 3 | 17 | 4.400211 | 0.316946 | 3.077932 | 0 | 13.03551 | 0
2018-02-08 22:28 | 176150.7 | 3240.0003 | 3 | 17 | 4.400151 | 0.2888136 | 3.088021 | 0 | 13.0799 | 0
2018-02-08 22:30 | 176270.7 | 3360.0012 | 3 | 17 | 4.400138 | 0.2649078 | 3.097239 | 0 | 13.12046 | 0
2018-02-08 22:32 | 176390.7 | 3480.0013 | 3 | 17 | 4.400174 | 0.2445364 | 3.105726 | 0 | 13.15781 | 0
2018-02-08 22:34 | 176510.7 | 3600.0005 | 3 | 17 | 4.400132 | 0.2260399 | 3.113579 | 0 | 13.19236 | 0
2018-02-08 22:36 | 176630.7 | 3720.0003 | 3 | 17 | 4.400161 | 0.2094345 | 3.120839 | 0 | 13.22431 | 0
2018-02-08 22:38 | 176750.7 | 3840.0004 | 3 | 17 | 4.400126 | 0.1923857 | 3.127526 | 0 | 13.25373 | 0
2018-02-08 22:40 | 176870.7 | 3960.0003 | 3 | 17 | 4.400073 | 0.177618 | 3.133702 | 0 | 13.2809 | 0
2018-02-08 22:42 | 176990.7 | 4080.0011 | 3 | 17 | 4.400175 | 0.1664295 | 3.139444 | 0 | 13.30617 | 0
2018-02-08 22:44 | 177110.7 | 4200.0003 | 3 | 17 | 4.400185 | 0.1557465 | 3.14479 | 0 | 13.32969 | 0
2018-02-08 22:46 | 177230.7 | 4320.0011 | 3 | 17 | 4.400087 | 0.1422043 | 3.149747 | 0 | 13.3515 | 0
2018-02-08 22:48 | 177350.7 | 4440.0004 | 3 | 17 | 4.400132 | 0.1324234 | 3.154337 | 0 | 13.3717 | 0
2018-02-08 22:50 | 177470.7 | 4560.0003 | 3 | 17 | 4.400124 | 0.1237211 | 3.158608 | 0 | 13.39049 | 0
2018-02-08 22:52 | 177590.7 | 4680.0003 | 3 | 17 | 4.400151 | 0.1159601 | 3.162596 | 0 | 13.40804 | 0
2018-02-08 22:54 | 177710.7 | 4800.0003 | 3 | 17 | 4.400152 | 0.1082449 | 3.166328 | 0 | 13.42446 | 0
2018-02-08 22:56 | 177830.7 | 4920.0003 | 3 | 17 | 4.400118 | 0.09992504 | 3.169795 | 0 | 13.43972 | 0
2018-02-08 22:58 | 177950.7 | 5040.0012 | 3 | 17 | 4.400131 | 0.09351254 | 3.173012 | 0 | 13.45387 | 0
2018-02-08 23:00 | 178070.7 | 5160.0011 | 3 | 17 | 4.400066 | 0.08722878 | 3.176028 | 0 | 13.46714 | 0
2018-02-08 23:02 | 178187.8 | 5277.1681 | 3 | 17 | 4.400062 | 0.08149815 | 3.178792 | 0 | 13.47931 | 0
2018-02-08 23:04 | 178307.8782 | 120.0002 | 4 | 17 | 4.392218 | 0 | 3.178792 | 0 | 13.47931 | 0
2018-02-08 23:06 | 178427.8782 | 240.0002 | 4 | 17 | 4.391305 | 0 | 3.178792 | 0 | 13.47931 | 0
2018-02-08 23:07 | 178487.8796 | 300.0016 | 4 | 17 | 4.39096 | 0 | 3.178792 | 0 | 13.47931 | 0
2018-02-08 23:09 | 178608 | 120.0001 | 5 | 17 | 4.081361 | -3.26005 | 3.178792 | 0.1085913 | 13.47931 | 0.447272
2018-02-08 23:11 | 178728 | 240.0001 | 5 | 17 | 4.041264 | -3.260001 | 3.178792 | 0.2172699 | 13.47931 | 0.8886308
2018-02-08 23:13 | 178848 | 360.0001 | 5 | 17 | 4.000512 | -3.2601 | 3.178792 | 0.3259654 | 13.47931 | 1.325712
2018-02-08 23:15 | 178968 | 480.0009 | 5 | 17 | 3.960181 | -3.259991 | 3.178792 | 0.4346558 | 13.47931 | 1.758311
2018-02-08 23:17 | 179088 | 600.0009 | 5 | 17 | 3.921489 | -3.260099 | 3.178792 | 0.5433184 | 13.47931 | 2.186525
2018-02-08 23:19 | 179208 | 720.001 | 5 | 17 | 3.884539 | -3.260031 | 3.178792 | 0.6519676 | 13.47931 | 2.610574
2018-02-08 23:21 | 179328 | 840.0006 | 5 | 17 | 3.847606 | -3.26013 | 3.178792 | 0.7606626 | 13.47931 | 3.030797
2018-02-08 23:23 | 179448 | 960.0001 | 5 | 17 | 3.810266 | -3.259968 | 3.178792 | 0.8693002 | 13.47931 | 3.446748
2018-02-08 23:25 | 179568 | 1080.0009 | 5 | 17 | 3.775118 | -3.259996 | 3.178792 | 0.9779742 | 13.47931 | 3.858905
2018-02-08 23:27 | 179688 | 1200.0001 | 5 | 17 | 3.741979 | -3.260073 | 3.178792 | 1.086647 | 13.47931 | 4.267328
2018-02-08 23:29 | 179808 | 1320.0002 | 5 | 17 | 3.711627 | -3.260077 | 3.178792 | 1.19532 | 13.47931 | 4.672319
2018-02-08 23:31 | 179928 | 1440.0001 | 5 | 17 | 3.681798 | -3.260125 | 3.178792 | 1.303945 | 13.47931 | 5.073884
2018-02-08 23:33 | 180048 | 1560.0017 | 5 | 17 | 3.653855 | -3.260015 | 3.178792 | 1.412647 | 13.47931 | 5.472549
2018-02-08 23:35 | 180168 | 1680.0009 | 5 | 17 | 3.628721 | -3.260047 | 3.178792 | 1.521324 | 13.47931 | 5.868256
2018-02-08 23:37 | 180288 | 1800.0009 | 5 | 17 | 3.60603 | -3.259924 | 3.178792 | 1.629976 | 13.47931 | 6.261273
2018-02-08 23:39 | 180408 | 1920.0009 | 5 | 17 | 3.584364 | -3.259995 | 3.178792 | 1.738652 | 13.47931 | 6.651976
2018-02-08 23:41 | 180528 | 2040.0009 | 5 | 17 | 3.562999 | -3.260024 | 3.178792 | 1.84727 | 13.47931 | 7.04012
2018-02-08 23:43 | 180648 | 2160.001 | 5 | 17 | 3.544492 | -3.260075 | 3.178792 | 1.955978 | 13.47931 | 7.426416
2018-02-08 23:45 | 180768 | 2280.0014 | 5 | 17 | 3.528051 | -3.259931 | 3.178792 | 2.064661 | 13.47931 | 7.810728
2018-02-08 23:47 | 180888 | 2400.0011 | 5 | 17 | 3.512909 | -3.259956 | 3.178792 | 2.173268 | 13.47931 | 8.19308
2018-02-08 23:49 | 181008 | 2520.0014 | 5 | 17 | 3.497149 | -3.260029 | 3.178792 | 2.281987 | 13.47931 | 8.574162
2018-02-08 23:51 | 181128 | 2640.0016 | 5 | 17 | 3.481405 | -3.259953 | 3.178792 | 2.390613 | 13.47931 | 8.953173
2018-02-08 23:53 | 181248 | 2760 | 5 | 17 | 3.465891 | -3.259955 | 3.178792 | 2.499312 | 13.47931 | 9.330762
2018-02-08 23:55 | 181368 | 2880.0007 | 5 | 17 | 3.448906 | -3.259997 | 3.178792 | 2.607973 | 13.47931 | 9.706469
2018-02-08 23:57 | 181488 | 3000.0007 | 5 | 17 | 3.426525 | -3.26005 | 3.178792 | 2.71665 | 13.47931 | 10.08014
2018-02-08 23:59 | 181608 | 3120.0015 | 5 | 17 | 3.394025 | -3.259914 | 3.178792 | 2.825283 | 13.47931 | 10.45071
2018-02-09 00:01 | 181728 | 3240.0015 | 5 | 17 | 3.346828 | -3.259997 | 3.178792 | 2.933975 | 13.47931 | 10.81724
2018-02-09 00:03 | 181848 | 3360.0008 | 5 | 17 | 3.266647 | -3.260163 | 3.178792 | 3.042652 | 13.47931 | 11.17704
2018-02-09 00:05 | 181968 | 3480.0008 | 5 | 17 | 3.092305 | -3.259978 | 3.178792 | 3.151286 | 13.47931 | 11.524
2018-02-09 00:06 | 181998.5 | 3510.5045 | 5 | 17 | 2.999982 | -3.26012 | 3.178792 | 3.178934 | 13.47931 | 11.60831
2018-02-09 00:08 | 182118.5 | 120.0001 | 6 | 17 | 3.466282 | 0 | 3.178792 | 3.178934 | 13.47931 | 11.60831
2018-02-09 00:10 | 182238.5 | 240.0008 | 6 | 17 | 3.487219 | 0 | 3.178792 | 3.178934 | 13.47931 | 11.60831
2018-02-09 00:11 | 182298.5 | 300.0014 | 6 | 17 | 3.491471 | 0 | 3.178792 | 3.178934 | 13.47931 | 11.60831
2018-02-09 00:11 | 182298.5 | 0.0024 | 7 | 18 | 3.491384 | 0 | 0 | 0 | 0 | 0
2018-02-09 00:13 | 182418.6 | 120.0003 | 2 | 18 | 4.038278 | 4.890111 | 0.1624457 | 3.043e-09 | 0.6431388 | 1.0625e-08
2018-02-09 00:15 | 182538.6 | 240.0011 | 2 | 18 | 4.078221 | 4.890121 | 0.3254614 | 3.043e-09 | 1.304564 | 1.0625e-08
2018-02-09 00:17 | 182658.6 | 360.0019 | 2 | 18 | 4.115323 | 4.890107 | 0.4884633 | 3.043e-09 | 1.972474 | 1.0625e-08
2018-02-09 00:19 | 182778.6 | 480.002 | 2 | 18 | 4.142762 | 4.890071 | 0.6514669 | 3.043e-09 | 2.645634 | 1.0625e-08
2018-02-09 00:21 | 182898.6 | 600.0011 | 2 | 18 | 4.166781 | 4.890149 | 0.8144469 | 3.043e-09 | 3.322772 | 1.0625e-08
2018-02-09 00:23 | 183018.6 | 720.0011 | 2 | 18 | 4.191705 | 4.890056 | 0.977347 | 3.043e-09 | 4.00353 | 1.0625e-08
2018-02-09 00:25 | 183138.6 | 840.0019 | 2 | 18 | 4.200298 | 4.579103 | 1.136744 | 3.043e-09 | 4.672826 | 1.0625e-08
2018-02-09 00:27 | 183258.6 | 960.0004 | 2 | 18 | 4.200287 | 4.1902 | 1.28269 | 3.043e-09 | 5.285841 | 1.0625e-08
2018-02-09 00:29 | 183378.6 | 1080.0014 | 2 | 18 | 4.200313 | 3.856021 | 1.416619 | 3.043e-09 | 5.84838 | 1.0625e-08
2018-02-09 00:31 | 183498.6 | 1200.0011 | 2 | 18 | 4.200246 | 3.548003 | 1.539966 | 3.043e-09 | 6.36647 | 1.0625e-08
2018-02-09 00:32 | 183614.5 | 1315.9392 | 2 | 18 | 4.200277 | 3.259978 | 1.649611 | 3.043e-09 | 6.827013 | 1.0625e-08
2018-02-09 00:34 | 183734.6 | 120.0002 | 3 | 18 | 4.222662 | 3.260018 | 1.757895 | 5.671e-09 | 7.282909 | 2.1302e-08
2018-02-09 00:36 | 183854.6 | 240.0002 | 3 | 18 | 4.250117 | 3.260083 | 1.866549 | 5.671e-09 | 7.743195 | 2.1302e-08
2018-02-09 00:38 | 183974.6 | 360.0003 | 3 | 18 | 4.27989 | 3.260064 | 1.975221 | 5.671e-09 | 8.206655 | 2.1302e-08
2018-02-09 00:40 | 184094.6 | 480.001 | 3 | 18 | 4.311721 | 3.259995 | 2.083883 | 5.671e-09 | 8.673425 | 2.1302e-08
2018-02-09 00:42 | 184214.6 | 600.0011 | 3 | 18 | 4.347179 | 3.259978 | 2.192553 | 5.671e-09 | 9.143867 | 2.1302e-08
2018-02-09 00:44 | 184334.6 | 720.0019 | 3 | 18 | 4.386485 | 3.260083 | 2.301227 | 5.671e-09 | 9.618409 | 2.1302e-08
2018-02-09 00:46 | 184454.6 | 840.0004 | 3 | 18 | 4.400276 | 2.906842 | 2.405638 | 5.671e-09 | 10.07759 | 2.1302e-08
2018-02-09 00:48 | 184574.6 | 960.0011 | 3 | 18 | 4.400276 | 2.516793 | 2.495814 | 5.671e-09 | 10.47439 | 2.1302e-08
2018-02-09 00:50 | 184694.6 | 1080.002 | 3 | 18 | 4.400286 | 2.18447 | 2.574056 | 5.671e-09 | 10.81868 | 2.1302e-08
2018-02-09 00:52 | 184814.6 | 1200.002 | 3 | 18 | 4.40029 | 1.889132 | 2.641849 | 5.671e-09 | 11.11699 | 2.1302e-08
2018-02-09 00:54 | 184934.6 | 1320.0001 | 3 | 18 | 4.40026 | 1.642076 | 2.700536 | 5.671e-09 | 11.37522 | 2.1302e-08
2018-02-09 00:56 | 185054.6 | 1440.0022 | 3 | 18 | 4.400255 | 1.437088 | 2.75178 | 5.671e-09 | 11.60071 | 2.1302e-08
2018-02-09 00:58 | 185174.6 | 1560.0001 | 3 | 18 | 4.400288 | 1.264958 | 2.79671 | 5.671e-09 | 11.79842 | 2.1302e-08
2018-02-09 01:00 | 185294.6 | 1680.0011 | 3 | 18 | 4.400211 | 1.111164 | 2.836272 | 5.671e-09 | 11.9725 | 2.1302e-08
2018-02-09 01:02 | 185414.6 | 1800.0024 | 3 | 18 | 4.400246 | 0.9780922 | 2.871018 | 5.671e-09 | 12.12539 | 2.1302e-08
2018-02-09 01:04 | 185534.6 | 1920.0019 | 3 | 18 | 4.400244 | 0.8671064 | 2.901705 | 5.671e-09 | 12.26042 | 2.1302e-08
2018-02-09 01:06 | 185654.6 | 2040.0008 | 3 | 18 | 4.400198 | 0.773037 | 2.92899 | 5.671e-09 | 12.38048 | 2.1302e-08
2018-02-09 01:08 | 185774.6 | 2160.0003 | 3 | 18 | 4.400213 | 0.6919527 | 2.953385 | 5.671e-09 | 12.48782 | 2.1302e-08
2018-02-09 01:10 | 185894.6 | 2280.0014 | 3 | 18 | 4.400152 | 0.6170464 | 2.975185 | 5.671e-09 | 12.58375 | 2.1302e-08
2018-02-09 01:12 | 186014.6 | 2400.0008 | 3 | 18 | 4.400162 | 0.5537701 | 2.994703 | 5.671e-09 | 12.66963 | 2.1302e-08
2018-02-09 01:14 | 186134.6 | 2520.0036 | 3 | 18 | 4.400201 | 0.5008831 | 3.012259 | 5.671e-09 | 12.74688 | 2.1302e-08
2018-02-09 01:16 | 186254.6 | 2640.0013 | 3 | 18 | 4.400157 | 0.4541645 | 3.028178 | 5.671e-09 | 12.81693 | 2.1302e-08
2018-02-09 01:18 | 186374.6 | 2760.0001 | 3 | 18 | 4.400179 | 0.4132023 | 3.042626 | 5.671e-09 | 12.8805 | 2.1302e-08
2018-02-09 01:20 | 186494.6 | 2880.0003 | 3 | 18 | 4.400198 | 0.3746634 | 3.055739 | 5.671e-09 | 12.9382 | 2.1302e-08
2018-02-09 01:22 | 186614.6 | 3000.0004 | 3 | 18 | 4.400215 | 0.3429003 | 3.067658 | 5.671e-09 | 12.99064 | 2.1302e-08
2018-02-09 01:24 | 186734.6 | 3120.0013 | 3 | 18 | 4.400179 | 0.313694 | 3.078568 | 5.671e-09 | 13.03865 | 2.1302e-08
2018-02-09 01:26 | 186854.6 | 3240.003 | 3 | 18 | 4.400194 | 0.2886772 | 3.088589 | 5.671e-09 | 13.08274 | 2.1302e-08
2018-02-09 01:28 | 186974.6 | 3360.0014 | 3 | 18 | 4.400191 | 0.2644072 | 3.097799 | 5.671e-09 | 13.12327 | 2.1302e-08
2018-02-09 01:30 | 187094.6 | 3480.0007 | 3 | 18 | 4.40013 | 0.2421885 | 3.106225 | 5.671e-09 | 13.16034 | 2.1302e-08
2018-02-09 01:32 | 187214.6 | 3600.0014 | 3 | 18 | 4.400182 | 0.2244215 | 3.113999 | 5.671e-09 | 13.19455 | 2.1302e-08
2018-02-09 01:34 | 187334.6 | 3720.0022 | 3 | 18 | 4.400151 | 0.2077713 | 3.121193 | 5.671e-09 | 13.2262 | 2.1302e-08
2018-02-09 01:36 | 187454.6 | 3840.0014 | 3 | 18 | 4.400151 | 0.1924791 | 3.12786 | 5.671e-09 | 13.25554 | 2.1302e-08
2018-02-09 01:38 | 187574.6 | 3960.0022 | 3 | 18 | 4.400195 | 0.1776838 | 3.134011 | 5.671e-09 | 13.28261 | 2.1302e-08
2018-02-09 01:40 | 187694.6 | 4080.0012 | 3 | 18 | 4.400126 | 0.1641731 | 3.139698 | 5.671e-09 | 13.30763 | 2.1302e-08
2018-02-09 01:42 | 187814.6 | 4200.0014 | 3 | 18 | 4.400152 | 0.153244 | 3.14498 | 5.671e-09 | 13.33087 | 2.1302e-08
2018-02-09 01:44 | 187934.6 | 4320.0022 | 3 | 18 | 4.400111 | 0.1423244 | 3.149898 | 5.671e-09 | 13.35251 | 2.1302e-08
2018-02-09 01:46 | 188054.6 | 4440.0022 | 3 | 18 | 4.400107 | 0.1310787 | 3.154474 | 5.671e-09 | 13.37265 | 2.1302e-08
2018-02-09 01:48 | 188174.6 | 4560.0022 | 3 | 18 | 4.400183 | 0.1228828 | 3.158705 | 5.671e-09 | 13.39126 | 2.1302e-08
2018-02-09 01:50 | 188294.6 | 4680.0004 | 3 | 18 | 4.400066 | 0.1134996 | 3.16265 | 5.671e-09 | 13.40862 | 2.1302e-08
2018-02-09 01:52 | 188414.6 | 4800.0029 | 3 | 18 | 4.400142 | 0.1072416 | 3.16634 | 5.671e-09 | 13.42486 | 2.1302e-08
2018-02-09 01:54 | 188534.6 | 4920.0005 | 3 | 18 | 4.400139 | 0.1003599 | 3.169784 | 5.671e-09 | 13.44001 | 2.1302e-08
2018-02-09 01:56 | 188654.6 | 5040.0012 | 3 | 18 | 4.400096 | 0.09244061 | 3.172987 | 5.671e-09 | 13.45411 | 2.1302e-08
2018-02-09 01:58 | 188774.6 | 5160.0013 | 3 | 18 | 4.400114 | 0.08661556 | 3.175969 | 5.671e-09 | 13.46723 | 2.1302e-08
2018-02-09 02:00 | 188888.6 | 5274.0275 | 3 | 18 | 4.400121 | 0.08149338 | 3.178618 | 5.671e-09 | 13.47888 | 2.1302e-08
2018-02-09 02:02 | 189008.6 | 120.0009 | 4 | 18 | 4.392239 | 0 | 3.178618 | 5.671e-09 | 13.47888 | 2.1302e-08
2018-02-09 02:04 | 189128.6 | 240.001 | 4 | 18 | 4.391331 | 0 | 3.178618 | 5.671e-09 | 13.47888 | 2.1302e-08
2018-02-09 02:05 | 189188.6 | 300.0031 | 4 | 18 | 4.391017 | 0 | 3.178618 | 5.671e-09 | 13.47888 | 2.1302e-08
2018-02-09 02:07 | 189308.7 | 120.0011 | 5 | 18 | 4.079701 | -3.259976 | 3.178618 | 0.1086137 | 13.47888 | 0.4472351
2018-02-09 02:09 | 189428.7 | 240.0011 | 5 | 18 | 4.039374 | -3.259892 | 3.178618 | 0.2172496 | 13.47888 | 0.8882039
2018-02-09 02:11 | 189548.7 | 360.0002 | 5 | 18 | 4.000633 | -3.259996 | 3.178618 | 0.3259701 | 13.47888 | 1.325271
2018-02-09 02:13 | 189668.7 | 480.0011 | 5 | 18 | 3.960303 | -3.259986 | 3.178618 | 0.4346288 | 13.47888 | 1.757801
2018-02-09 02:15 | 189788.7 | 600.001 | 5 | 18 | 3.920281 | -3.259944 | 3.178618 | 0.5433083 | 13.47888 | 2.185998
2018-02-09 02:17 | 189908.7 | 720.0011 | 5 | 18 | 3.882646 | -3.260061 | 3.178618 | 0.6519764 | 13.47888 | 2.609951
2018-02-09 02:19 | 190028.7 | 840.0002 | 5 | 18 | 3.846482 | -3.260073 | 3.178618 | 0.7606385 | 13.47888 | 3.029861
2018-02-09 02:21 | 190148.7 | 960.0002 | 5 | 18 | 3.810616 | -3.259999 | 3.178618 | 0.8692403 | 13.47888 | 3.445657
2018-02-09 02:23 | 190268.7 | 1080.0002 | 5 | 18 | 3.774057 | -3.260139 | 3.178618 | 0.977977 | 13.47888 | 3.858019
2018-02-09 02:25 | 190388.7 | 1200.001 | 5 | 18 | 3.739998 | -3.260068 | 3.178618 | 1.086647 | 13.47888 | 4.266259
2018-02-09 02:27 | 190508.7 | 1320.001 | 5 | 18 | 3.709216 | -3.260088 | 3.178618 | 1.195307 | 13.47888 | 4.670946
2018-02-09 02:29 | 190628.7 | 1440.001 | 5 | 18 | 3.680986 | -3.260065 | 3.178618 | 1.303936 | 13.47888 | 5.072338
2018-02-09 02:31 | 190748.7 | 1560.0002 | 5 | 18 | 3.653246 | -3.260118 | 3.178618 | 1.412641 | 13.47888 | 5.470976
2018-02-09 02:33 | 190868.7 | 1680.001 | 5 | 18 | 3.627082 | -3.259958 | 3.178618 | 1.521304 | 13.47888 | 5.86649
2018-02-09 02:35 | 190988.7 | 1800.001 | 5 | 18 | 3.603732 | -3.259968 | 3.178618 | 1.629977 | 13.47888 | 6.259368
2018-02-09 02:37 | 191108.7 | 1920.001 | 5 | 18 | 3.582803 | -3.259978 | 3.178618 | 1.738639 | 13.47888 | 6.649792
2018-02-09 02:39 | 191228.7 | 2040.0002 | 5 | 18 | 3.563006 | -3.259919 | 3.178618 | 1.847285 | 13.47888 | 7.037972
2018-02-09 02:41 | 191348.7 | 2160.001 | 5 | 18 | 3.543401 | -3.259953 | 3.178618 | 1.955962 | 13.47888 | 7.424109
2018-02-09 02:43 | 191468.7 | 2280.0002 | 5 | 18 | 3.52633 | -3.25995 | 3.178618 | 2.064634 | 13.47888 | 7.808228
2018-02-09 02:45 | 191588.7 | 2400.001 | 5 | 18 | 3.511148 | -3.259974 | 3.178618 | 2.17328 | 13.47888 | 8.190515
2018-02-09 02:47 | 191708.7 | 2520.001 | 5 | 18 | 3.49711 | -3.259965 | 3.178618 | 2.281941 | 13.47888 | 8.571283
2018-02-09 02:49 | 191828.7 | 2640.0002 | 5 | 18 | 3.481637 | -3.260034 | 3.178618 | 2.390629 | 13.47888 | 8.950562
2018-02-09 02:51 | 191948.7 | 2760.001 | 5 | 18 | 3.464861 | -3.260125 | 3.178618 | 2.499288 | 13.47888 | 9.327956
2018-02-09 02:53 | 192068.7 | 2880.0002 | 5 | 18 | 3.446942 | -3.259958 | 3.178618 | 2.607964 | 13.47888 | 9.703553
2018-02-09 02:55 | 192188.7 | 3000.0002 | 5 | 18 | 3.425699 | -3.260114 | 3.178618 | 2.716615 | 13.47888 | 10.07695
2018-02-09 02:57 | 192308.7 | 3120.0002 | 5 | 18 | 3.395535 | -3.26004 | 3.178618 | 2.825291 | 13.47888 | 10.44772
2018-02-09 02:59 | 192428.7 | 3240.0002 | 5 | 18 | 3.345919 | -3.259963 | 3.178618 | 2.933949 | 13.47888 | 10.8142
2018-02-09 03:01 | 192548.7 | 3360.001 | 5 | 18 | 3.264034 | -3.260002 | 3.178618 | 3.042618 | 13.47888 | 11.17377
2018-02-09 03:03 | 192668.7 | 3480.0002 | 5 | 18 | 3.08682 | -3.260015 | 3.178618 | 3.151286 | 13.47888 | 11.52039
2018-02-09 03:04 | 192697.5 | 3508.8192 | 5 | 18 | 2.999983 | -3.259926 | 3.178618 | 3.177345 | 13.47888 | 11.59978
2018-02-09 03:06 | 192817.6 | 120.001 | 6 | 18 | 3.467649 | 0 | 3.178618 | 3.177345 | 13.47888 | 11.59978
2018-02-09 03:08 | 192937.6 | 240.001 | 6 | 18 | 3.488845 | 0 | 3.178618 | 3.177345 | 13.47888 | 11.59978
2018-02-09 03:09 | 192997.6 | 300.004 | 6 | 18 | 3.493186 | 0 | 3.178618 | 3.177345 | 13.47888 | 11.59978
2018-02-09 03:09 | 192997.6 | 0.0024 | 7 | 19 | 3.493149 | 0 | 0 | 0 | 0 | 0
2018-02-09 03:11 | 193117.6 | 120.0002 | 2 | 19 | 4.039104 | 4.890018 | 0.1624306 | 0 | 0.6432479 | 0
2018-02-09 03:13 | 193237.6 | 240.001 | 2 | 19 | 4.078823 | 4.890044 | 0.3254146 | 0 | 1.304701 | 0
2018-02-09 03:15 | 193357.6 | 360.0002 | 2 | 19 | 4.113736 | 4.890046 | 0.488268 | 0 | 1.971911 | 0
2018-02-09 03:17 | 193477.6 | 480.0011 | 2 | 19 | 4.142061 | 4.890132 | 0.6513904 | 0 | 2.64531 | 0
2018-02-09 03:19 | 193597.6 | 600.0002 | 2 | 19 | 4.167156 | 4.890086 | 0.8144178 | 0 | 3.322641 | 0
2018-02-09 03:21 | 193717.6 | 720.001 | 2 | 19 | 4.192791 | 4.89013 | 0.9774082 | 0 | 4.00391 | 0
2018-02-09 03:23 | 193837.6 | 840.0002 | 2 | 19 | 4.200239 | 4.587386 | 1.136602 | 0 | 4.6724 | 0
2018-02-09 03:25 | 193957.6 | 960.0002 | 2 | 19 | 4.200275 | 4.212264 | 1.283225 | 0 | 5.288258 | 0
2018-02-09 03:27 | 194077.6 | 1080.001 | 2 | 19 | 4.200282 | 3.852687 | 1.417533 | 0 | 5.85239 | 0
2018-02-09 03:29 | 194197.6 | 1200.001 | 2 | 19 | 4.200274 | 3.536311 | 1.540524 | 0 | 6.368989 | 0
2018-02-09 03:31 | 194308.8 | 1311.1304 | 2 | 19 | 4.200255 | 3.25999 | 1.645463 | 0 | 6.809757 | 0
2018-02-09 03:33 | 194428.8 | 120.001 | 3 | 19 | 4.220968 | 3.259974 | 1.753754 | 0 | 7.265598 | 0
2018-02-09 03:35 | 194548.8 | 240.0003 | 3 | 19 | 4.248167 | 3.259955 | 1.862409 | 0 | 7.725656 | 0
2018-02-09 03:37 | 194668.8 | 360.0002 | 3 | 19 | 4.278746 | 3.259992 | 1.971075 | 0 | 8.188936 | 0
2018-02-09 03:39 | 194788.8 | 480.0002 | 3 | 19 | 4.311229 | 3.259969 | 2.079728 | 0 | 8.655585 | 0
2018-02-09 03:41 | 194908.8 | 600.0011 | 3 | 19 | 4.345702 | 3.259999 | 2.18836 | 0 | 9.12578 | 0
2018-02-09 03:43 | 195028.8 | 720.0002 | 3 | 19 | 4.383508 | 3.26002 | 2.297037 | 0 | 9.600076 | 0
2018-02-09 03:45 | 195148.8 | 840.0011 | 3 | 19 | 4.400288 | 2.924272 | 2.402095 | 0 | 10.06199 | 0
2018-02-09 03:47 | 195268.8 | 960.0011 | 3 | 19 | 4.400296 | 2.523652 | 2.49265 | 0 | 10.46045 | 0
2018-02-09 03:49 | 195388.8 | 1080.0002 | 3 | 19 | 4.400283 | 2.189115 | 2.570991 | 0 | 10.80518 | 0
2018-02-09 03:51 | 195508.8 | 1200.0011 | 3 | 19 | 4.40027 | 1.904826 | 2.63917 | 0 | 11.10519 | 0
2018-02-09 03:53 | 195628.8 | 1320.0005 | 3 | 19 | 4.400252 | 1.652846 | 2.698377 | 0 | 11.36571 | 0
2018-02-09 03:55 | 195748.8 | 1440.0013 | 3 | 19 | 4.400263 | 1.43986 | 2.749795 | 0 | 11.59196 | 0
2018-02-09 03:57 | 195868.8 | 1560.0013 | 3 | 19 | 4.400224 | 1.263205 | 2.794788 | 0 | 11.78994 | 0
2018-02-09 03:59 | 195988.8 | 1680.0021 | 3 | 19 | 4.400249 | 1.115488 | 2.834358 | 0 | 11.96406 | 0
2018-02-09 04:01 | 196108.8 | 1800.0021 | 3 | 19 | 4.400223 | 0.9853678 | 2.869322 | 0 | 12.11791 | 0
2018-02-09 04:03 | 196228.8 | 1920.0021 | 3 | 19 | 4.400211 | 0.8696184 | 2.900186 | 0 | 12.25372 | 0
2018-02-09 04:05 | 196348.8 | 2040.0014 | 3 | 19 | 4.400279 | 0.7745867 | 2.927528 | 0 | 12.37403 | 0
2018-02-09 04:07 | 196468.8 | 2160 | 3 | 19 | 4.400177 | 0.6910496 | 2.951922 | 0 | 12.48137 | 0
2018-02-09 04:09 | 196588.8 | 2280.0006 | 3 | 19 | 4.400224 | 0.622201 | 2.97379 | 0 | 12.57759 | 0
2018-02-09 04:11 | 196708.8 | 2400.0022 | 3 | 19 | 4.400186 | 0.5577259 | 2.993438 | 0 | 12.66405 | 0
2018-02-09 04:13 | 196828.8 | 2520.0013 | 3 | 19 | 4.400187 | 0.5018396 | 3.011066 | 0 | 12.74162 | 0
2018-02-09 04:15 | 196948.8 | 2640.0015 | 3 | 19 | 4.400163 | 0.4540749 | 3.026982 | 0 | 12.81165 | 0
2018-02-09 04:17 | 197068.8 | 2760.0008 | 3 | 19 | 4.400205 | 0.4142637 | 3.04143 | 0 | 12.87522 | 0
2018-02-09 04:19 | 197188.8 | 2880.0006 | 3 | 19 | 4.400137 | 0.3767071 | 3.054615 | 0 | 12.93324 | 0
2018-02-09 04:21 | 197308.8 | 3000.0005 | 3 | 19 | 4.400186 | 0.3428183 | 3.066602 | 0 | 12.98598 | 0
2018-02-09 04:23 | 197428.8 | 3120.0023 | 3 | 19 | 4.400148 | 0.3129873 | 3.077528 | 0 | 13.03406 | 0
2018-02-09 04:25 | 197548.8 | 3240.0006 | 3 | 19 | 4.400171 | 0.2881813 | 3.087543 | 0 | 13.078125 | 0
2018-02-09 04:27 | 197668.8 | 3360.0022 | 3 | 19 | 4.400168 | 0.2659063 | 3.096767 | 0 | 13.11871 | 0
2018-02-09 04:29 | 197788.8 | 3480.0023 | 3 | 19 | 4.400143 | 0.2438936 | 3.105255 | 0 | 13.15606 | 0
2018-02-09 04:31 | 197908.8 | 3600.0012 | 3 | 19 | 4.400112 | 0.2239962 | 3.113046 | 0 | 13.19034 | 0
2018-02-09 04:33 | 198028.8 | 3720.0006 | 3 | 19 | 4.400189 | 0.2075014 | 3.120228 | 0 | 13.22194 | 0
2018-02-09 04:35 | 198148.8 | 3840.0006 | 3 | 19 | 4.400132 | 0.191783 | 3.126874 | 0 | 13.25119 | 0
2018-02-09 04:37 | 198268.8 | 3960.0023 | 3 | 19 | 4.400148 | 0.1783609 | 3.133047 | 0 | 13.27835 | 0
2018-02-09 04:39 | 198388.8 | 4080.0022 | 3 | 19 | 4.400168 | 0.1648178 | 3.13875 | 0 | 13.30344 | 0
2018-02-09 04:41 | 198508.8 | 4200.0012 | 3 | 19 | 4.400104 | 0.1517801 | 3.144022 | 0 | 13.32664 | 0
2018-02-09 04:43 | 198628.8 | 4320.0023 | 3 | 19 | 4.400139 | 0.1415863 | 3.148917 | 0 | 13.34818 | 0
2018-02-09 04:45 | 198748.8 | 4440.0007 | 3 | 19 | 4.400083 | 0.1314793 | 3.153475 | 0 | 13.36824 | 0
2018-02-09 04:47 | 198868.8 | 4560.0023 | 3 | 19 | 4.400174 | 0.1230631 | 3.157726 | 0 | 13.38694 | 0
2018-02-09 04:49 | 198988.8 | 4680.0013 | 3 | 19 | 4.400121 | 0.1135273 | 3.161663 | 0 | 13.40426 | 0
2018-02-09 04:51 | 199108.8 | 4800.0015 | 3 | 19 | 4.400112 | 0.1062107 | 3.165321 | 0 | 13.42036 | 0
2018-02-09 04:53 | 199228.8 | 4920.0006 | 3 | 19 | 4.400148 | 0.09954834 | 3.168734 | 0 | 13.43538 | 0
2018-02-09 04:55 | 199348.8 | 5040.0014 | 3 | 19 | 4.400115 | 0.09277153 | 3.171929 | 0 | 13.44944 | 0
2018-02-09 04:57 | 199468.8 | 5160.0014 | 3 | 19 | 4.400122 | 0.08582497 | 3.174908 | 0 | 13.46254 | 0
2018-02-09 04:58 | 199562 | 5253.2074 | 3 | 19 | 4.400126 | 0.08148956 | 3.177071 | 0 | 13.47206 | 0
2018-02-09 05:00 | 199682.1 | 120.0012 | 4 | 19 | 4.392279 | 0 | 3.177071 | 0 | 13.47206 | 0
2018-02-09 05:02 | 199802.1 | 240.0012 | 4 | 19 | 4.391309 | 0 | 3.177071 | 0 | 13.47206 | 0
2018-02-09 05:03 | 199862.1 | 300.0041 | 4 | 19 | 4.390965 | 0 | 3.177071 | 0 | 13.47206 | 0
2018-02-09 05:05 | 199982.1 | 120.0019 | 5 | 19 | 4.080252 | -3.260011 | 3.177071 | 0.1086647 | 13.47206 | 0.4475538
2018-02-09 05:07 | 200102.1 | 240.0004 | 5 | 19 | 4.038857 | -3.259892 | 3.177071 | 0.2173291 | 13.47206 | 0.8886265
2018-02-09 05:09 | 200222.1 | 360.002 | 5 | 19 | 3.999396 | -3.259777 | 3.177071 | 0.3259454 | 13.47206 | 1.325168
2018-02-09 05:11 | 200342.1 | 480.0012 | 5 | 19 | 3.960852 | -3.259942 | 3.177071 | 0.4346319 | 13.47206 | 1.757748
2018-02-09 05:13 | 200462.1 | 600.0004 | 5 | 19 | 3.92182 | -3.259875 | 3.177071 | 0.5432866 | 13.47206 | 2.185999
2018-02-09 05:15 | 200582.1 | 720.0005 | 5 | 19 | 3.882399 | -3.260025 | 3.177071 | 0.6519545 | 13.47206 | 2.610014
2018-02-09 05:17 | 200702.1 | 840.0013 | 5 | 19 | 3.845367 | -3.260066 | 3.177071 | 0.7606465 | 13.47206 | 3.029969
2018-02-09 05:19 | 200822.1 | 960.0012 | 5 | 19 | 3.809884 | -3.259917 | 3.177071 | 0.8692896 | 13.47206 | 3.445795
2018-02-09 05:21 | 200942.1 | 1080.0012 | 5 | 19 | 3.775386 | -3.259952 | 3.177071 | 0.9779748 | 13.47206 | 3.858005
2018-02-09 05:23 | 201062.1 | 1200.0005 | 5 | 19 | 3.740651 | -3.260006 | 3.177071 | 1.086634 | 13.47206 | 4.26635
2018-02-09 05:25 | 201182.1 | 1320.0004 | 5 | 19 | 3.708697 | -3.25988 | 3.177071 | 1.195272 | 13.47206 | 4.670949
2018-02-09 05:27 | 201302.1 | 1440.0003 | 5 | 19 | 3.679886 | -3.259991 | 3.177071 | 1.303963 | 13.47206 | 5.072469
2018-02-09 05:29 | 201422.1 | 1560.0003 | 5 | 19 | 3.653555 | -3.25999 | 3.177071 | 1.412593 | 13.47206 | 5.470763
2018-02-09 05:31 | 201542.1 | 1680.0002 | 5 | 19 | 3.628319 | -3.260043 | 3.177071 | 1.521297 | 13.47206 | 5.866543
2018-02-09 05:33 | 201662.1 | 1800.0003 | 5 | 19 | 3.603525 | -3.260145 | 3.177071 | 1.629927 | 13.47206 | 6.259319
2018-02-09 05:35 | 201782.1 | 1920.0003 | 5 | 19 | 3.581676 | -3.259947 | 3.177071 | 1.738548 | 13.47206 | 6.649529
2018-02-09 05:37 | 201902.1 | 2040.001 | 5 | 19 | 3.562098 | -3.259883 | 3.177071 | 1.847173 | 13.47206 | 7.037505
2018-02-09 05:39 | 202022.1 | 2160.0011 | 5 | 19 | 3.544413 | -3.259929 | 3.177071 | 1.955954 | 13.47206 | 7.424034
2018-02-09 05:41 | 202142.1 | 2280.0002 | 5 | 19 | 3.52664 | -3.259952 | 3.177071 | 2.064617 | 13.47206 | 7.808221
2018-02-09 05:43 | 202262.1 | 2400.0011 | 5 | 19 | 3.509968 | -3.259963 | 3.177071 | 2.17327 | 13.47206 | 8.190464
2018-02-09 05:45 | 202382.1 | 2520.001 | 5 | 19 | 3.49521 | -3.259892 | 3.177071 | 2.281945 | 13.47206 | 8.571098
2018-02-09 05:47 | 202502.1 | 2640.0003 | 5 | 19 | 3.481213 | -3.259953 | 3.177071 | 2.390601 | 13.47206 | 8.950109
2018-02-09 05:49 | 202622.1 | 2760.0011 | 5 | 19 | 3.465368 | -3.259927 | 3.177071 | 2.499207 | 13.47206 | 9.32736
2018-02-09 05:51 | 202742.1 | 2880.0008 | 5 | 19 | 3.445579 | -3.259942 | 3.177071 | 2.607913 | 13.47206 | 9.703012
2018-02-09 05:53 | 202862.1 | 3000.0005 | 5 | 19 | 3.423104 | -3.259862 | 3.177071 | 2.716592 | 13.47206 | 10.0763
2018-02-09 05:55 | 202982.1 | 3120.0016 | 5 | 19 | 3.392986 | -3.259911 | 3.177071 | 2.825227 | 13.47206 | 10.44662
2018-02-09 05:57 | 203102.1 | 3240.0011 | 5 | 19 | 3.3466 | -3.259999 | 3.177071 | 2.933925 | 13.47206 | 10.81314
2018-02-09 05:59 | 203222.1 | 3360.0011 | 5 | 19 | 3.262794 | -3.259995 | 3.177071 | 3.042592 | 13.47206 | 11.17275
2018-02-09 06:01 | 203342.1 | 3480.0011 | 5 | 19 | 3.079418 | -3.260134 | 3.177071 | 3.151226 | 13.47206 | 11.5188
2018-02-09 06:02 | 203368.2 | 3506.0441 | 5 | 19 | 2.999982 | -3.260042 | 3.177071 | 3.174802 | 13.47206 | 11.59052
2018-02-09 06:04 | 203488.2 | 120.001 | 6 | 19 | 3.471229 | 0 | 3.177071 | 3.174802 | 13.47206 | 11.59052
2018-02-09 06:06 | 203608.2 | 240.0002 | 6 | 19 | 3.49268 | 0 | 3.177071 | 3.174802 | 13.47206 | 11.59052
2018-02-09 06:07 | 203668.2 | 300.0016 | 6 | 19 | 3.49707 | 0 | 3.177071 | 3.174802 | 13.47206 | 11.59052
2018-02-09 06:07 | 203668.2 | 0.0024 | 7 | 20 | 3.496945 | 0 | 0 | 0 | 0 | 0
2018-02-09 06:09 | 203788.3 | 120.0003 | 2 | 20 | 4.040697 | 4.890109 | 0.1624148 | 0 | 0.6434947 | 0
2018-02-09 06:11 | 203908.3 | 240.0002 | 2 | 20 | 4.081633 | 4.890128 | 0.3254108 | 0 | 1.30537 | 0
2018-02-09 06:13 | 204028.3 | 360.0002 | 2 | 20 | 4.116604 | 4.890088 | 0.4884309 | 0 | 1.973753 | 0
2018-02-09 06:15 | 204148.3 | 480.0006 | 2 | 20 | 4.142378 | 4.890073 | 0.651427 | 0 | 2.646925 | 0
2018-02-09 06:17 | 204268.3 | 600.001 | 2 | 20 | 4.167182 | 4.890092 | 0.8144302 | 0 | 3.324131 | 0
2018-02-09 06:19 | 204388.3 | 720.001 | 2 | 20 | 4.194834 | 4.890065 | 0.977441 | 0 | 4.00568 | 0
2018-02-09 06:21 | 204508.3 | 840.001 | 2 | 20 | 4.200265 | 4.544816 | 1.135563 | 0 | 4.66975 | 0
2018-02-09 06:23 | 204628.3 | 960.0013 | 2 | 20 | 4.200268 | 4.186183 | 1.28089 | 0 | 5.280164 | 0
2018-02-09 06:25 | 204748.3 | 1080.0002 | 2 | 20 | 4.200242 | 3.853166 | 1.414892 | 0 | 5.843013 | 0
2018-02-09 06:27 | 204868.3 | 1200.0003 | 2 | 20 | 4.200295 | 3.524011 | 1.537822 | 0 | 6.35935 | 0
2018-02-09 06:28 | 204971.8 | 1303.4736 | 2 | 20 | 4.200268 | 3.259986 | 1.635255 | 0 | 6.768596 | 0
2018-02-09 06:30 | 205091.8 | 120.0009 | 3 | 20 | 4.221442 | 3.26007 | 1.743539 | 0 | 7.224443 | 0
2018-02-09 06:32 | 205211.8 | 240.001 | 3 | 20 | 4.247172 | 3.259925 | 1.852206 | 0 | 7.684553 | 0
2018-02-09 06:34 | 205331.8 | 360.001 | 3 | 20 | 4.27659 | 3.259933 | 1.960878 | 0 | 8.147665 | 0
2018-02-09 06:36 | 205451.8 | 480.0009 | 3 | 20 | 4.310325 | 3.259978 | 2.069468 | 0 | 8.613872 | 0
2018-02-09 06:38 | 205571.8 | 600.001 | 3 | 20 | 4.345406 | 3.259961 | 2.178201 | 0 | 9.084437 | 0
2018-02-09 06:40 | 205691.8 | 720.0001 | 3 | 20 | 4.382929 | 3.259973 | 2.286832 | 0 | 9.5585 | 0
2018-02-09 06:42 | 205811.8 | 840.0001 | 3 | 20 | 4.400293 | 2.957046 | 2.392418 | 0 | 10.02268 | 0
2018-02-09 06:44 | 205931.8 | 960.0001 | 3 | 20 | 4.40027 | 2.542285 | 2.483922 | 0 | 10.42532 | 0
2018-02-09 06:46 | 206051.8 | 1080.0001 | 3 | 20 | 4.40029 | 2.196767 | 2.562786 | 0 | 10.77235 | 0
2018-02-09 06:48 | 206171.8 | 1200.0001 | 3 | 20 | 4.400255 | 1.909586 | 2.631088 | 0 | 11.0729 | 0
2018-02-09 06:50 | 206291.8 | 1320.0011 | 3 | 20 | 4.400239 | 1.668527 | 2.69061 | 0 | 11.33481 | 0
2018-02-09 06:52 | 206411.8 | 1440.0001 | 3 | 20 | 4.400276 | 1.458923 | 2.742667 | 0 | 11.56387 | 0
2018-02-09 06:54 | 206531.8 | 1560.001 | 3 | 20 | 4.400271 | 1.2723 | 2.788083 | 0 | 11.76371 | 0
2018-02-09 06:56 | 206651.8 | 1680.0002 | 3 | 20 | 4.400221 | 1.119994 | 2.827882 | 0 | 11.93884 | 0
2018-02-09 06:58 | 206771.8 | 1800.0001 | 3 | 20 | 4.40026 | 0.9917145 | 2.862995 | 0 | 12.09335 | 0
2018-02-09 07:00 | 206891.8 | 1920.001 | 3 | 20 | 4.40018 | 0.8806448 | 2.894149 | 0 | 12.23043 | 0
2018-02-09 07:02 | 207011.8 | 2040.0001 | 3 | 20 | 4.400202 | 0.7817268 | 2.92185 | 0 | 12.35232 | 0
2018-02-09 07:04 | 207131.8 | 2160.001 | 3 | 20 | 4.40022 | 0.696599 | 2.946435 | 0 | 12.4605 | 0
2018-02-09 07:06 | 207251.8 | 2280.0001 | 3 | 20 | 4.400193 | 0.6244812 | 2.968425 | 0 | 12.55726 | 0
2018-02-09 07:08 | 207371.8 | 2400.001 | 3 | 20 | 4.400153 | 0.5622683 | 2.988185 | 0 | 12.64421 | 0
2018-02-09 07:10 | 207491.8 | 2520.0001 | 3 | 20 | 4.400213 | 0.5089817 | 3.00603 | 0 | 12.72273 | 0
2018-02-09 07:12 | 207611.8 | 2640.0011 | 3 | 20 | 4.400163 | 0.4580755 | 3.022137 | 0 | 12.7936 | 0
2018-02-09 07:14 | 207731.8 | 2760.0002 | 3 | 20 | 4.40019 | 0.4156046 | 3.036689 | 0 | 12.85764 | 0
2018-02-09 07:16 | 207851.8 | 2880.0009 | 3 | 20 | 4.400173 | 0.3793592 | 3.049934 | 0 | 12.91592 | 0
2018-02-09 07:18 | 207971.8 | 3000.0019 | 3 | 20 | 4.400187 | 0.3475485 | 3.062044 | 0 | 12.9692 | 0
2018-02-09 07:20 | 208091.8 | 3120.001 | 3 | 20 | 4.400209 | 0.3174486 | 3.073127 | 0 | 13.01797 | 0
2018-02-09 07:22 | 208211.8 | 3240.0002 | 3 | 20 | 4.400178 | 0.2903357 | 3.083235 | 0 | 13.06244 | 0
2018-02-09 07:24 | 208331.8 | 3360.0019 | 3 | 20 | 4.40014 | 0.2666426 | 3.092514 | 0 | 13.10328 | 0
2018-02-09 07:26 | 208451.8 | 3480.0018 | 3 | 20 | 4.400169 | 0.2466917 | 3.101065 | 0 | 13.1409 | 0
2018-02-09 07:28 | 208571.8 | 3600.001 | 3 | 20 | 4.40015 | 0.2274208 | 3.108979 | 0 | 13.17573 | 0
2018-02-09 07:30 | 208691.8 | 3720.0001 | 3 | 20 | 4.400162 | 0.2095518 | 3.116265 | 0 | 13.20778 | 0
2018-02-09 07:32 | 208811.8 | 3840.0013 | 3 | 20 | 4.400138 | 0.1937962 | 3.122977 | 0 | 13.23732 | 0
2018-02-09 07:34 | 208931.8 | 3960.0019 | 3 | 20 | 4.400145 | 0.1797647 | 3.129197 | 0 | 13.26469 | 0
2018-02-09 07:36 | 209051.8 | 4080.0019 | 3 | 20 | 4.400126 | 0.1675158 | 3.134985 | 0 | 13.29015 | 0
2018-02-09 07:38 | 209171.8 | 4200.0011 | 3 | 20 | 4.400153 | 0.1549168 | 3.14037 | 0 | 13.31385 | 0
2018-02-09 07:40 | 209291.8 | 4320.0018 | 3 | 20 | 4.400083 | 0.1426811 | 3.145339 | 0 | 13.33572 | 0
2018-02-09 07:42 | 209411.8 | 4440.0003 | 3 | 20 | 4.400099 | 0.1330843 | 3.149951 | 0 | 13.35601 | 0
2018-02-09 07:44 | 209531.8 | 4560.0011 | 3 | 20 | 4.40011 | 0.1246996 | 3.154253 | 0 | 13.37494 | 0
2018-02-09 07:46 | 209651.8 | 4680.0019 | 3 | 20 | 4.400133 | 0.1164093 | 3.158276 | 0 | 13.39264 | 0
2018-02-09 07:48 | 209771.8 | 4800.0027 | 3 | 20 | 4.400112 | 0.1075764 | 3.162013 | 0 | 13.40908 | 0
2018-02-09 07:50 | 209891.8 | 4920.0003 | 3 | 20 | 4.400099 | 0.1006117 | 3.165478 | 0 | 13.42433 | 0
2018-02-09 07:52 | 210011.8 | 5040.0003 | 3 | 20 | 4.400119 | 0.09390545 | 3.168722 | 0 | 13.4386 | 0
2018-02-09 07:54 | 210131.8 | 5160.0003 | 3 | 20 | 4.400084 | 0.08795547 | 3.171755 | 0 | 13.45195 | 0
2018-02-09 07:56 | 210251.8 | 5280.0018 | 3 | 20 | 4.400132 | 0.08234024 | 3.174601 | 0 | 13.46447 | 0
2018-02-09 07:57 | 210268.8 | 5297.0064 | 3 | 20 | 4.400122 | 0.0814991 | 3.174989 | 0 | 13.46618 | 0
2018-02-09 07:59 | 210388.8 | 120.0012 | 4 | 20 | 4.392309 | 0 | 3.174989 | 0 | 13.46618 | 0
2018-02-09 08:01 | 210508.8 | 240.0003 | 4 | 20 | 4.391404 | 0 | 3.174989 | 0 | 13.46618 | 0
2018-02-09 08:02 | 210568.8 | 300.0025 | 4 | 20 | 4.39107 | 0 | 3.174989 | 0 | 13.46618 | 0
2018-02-09 08:04 | 210688.9 | 120.0002 | 5 | 20 | 4.082467 | -3.260009 | 3.174989 | 0.1086625 | 13.46618 | 0.4476745
2018-02-09 08:06 | 210808.9 | 240.0004 | 5 | 20 | 4.040802 | -3.260084 | 3.174989 | 0.2173222 | 13.46618 | 0.8889999
2018-02-09 08:08 | 210928.9 | 360.0003 | 5 | 20 | 4.000362 | -3.260001 | 3.174989 | 0.3259553 | 13.46618 | 1.325743
2018-02-09 08:10 | 211048.9 | 480.0018 | 5 | 20 | 3.961085 | -3.259773 | 3.174989 | 0.4346281 | 13.46618 | 1.758336
2018-02-09 08:12 | 211168.9 | 600.0003 | 5 | 20 | 3.923161 | -3.260068 | 3.174989 | 0.5433329 | 13.46618 | 2.186849
2018-02-09 08:14 | 211288.9 | 720.0012 | 5 | 20 | 3.885191 | -3.25996 | 3.174989 | 0.6519673 | 13.46618 | 2.610981
2018-02-09 08:16 | 211408.9 | 840.0011 | 5 | 20 | 3.846786 | -3.25999 | 3.174989 | 0.7606619 | 13.46618 | 3.031188
2018-02-09 08:18 | 211528.9 | 960.001 | 5 | 20 | 3.810713 | -3.259995 | 3.174989 | 0.869328 | 13.46618 | 3.447227
2018-02-09 08:20 | 211648.9 | 1080.0004 | 5 | 20 | 3.776096 | -3.260024 | 3.174989 | 0.9779932 | 13.46618 | 3.859422
2018-02-09 08:22 | 211768.9 | 1200.001 | 5 | 20 | 3.74301 | -3.260024 | 3.174989 | 1.086653 | 13.46618 | 4.267925
2018-02-09 08:24 | 211888.9 | 1320.0011 | 5 | 20 | 3.711028 | -3.260059 | 3.174989 | 1.195326 | 13.46618 | 4.672946
2018-02-09 08:26 | 212008.9 | 1440.002 | 5 | 20 | 3.681113 | -3.260015 | 3.174989 | 1.303954 | 13.46618 | 5.074403
2018-02-09 08:28 | 212128.9 | 1560.0018 | 5 | 20 | 3.654025 | -3.260155 | 3.174989 | 1.412653 | 13.46618 | 5.473043
2018-02-09 08:30 | 212248.9 | 1680.0002 | 5 | 20 | 3.629498 | -3.260017 | 3.174989 | 1.521291 | 13.46618 | 5.868656
2018-02-09 08:32 | 212368.9 | 1800.0018 | 5 | 20 | 3.605937 | -3.260075 | 3.174989 | 1.629992 | 13.46618 | 6.261897
2018-02-09 08:34 | 212488.9 | 1920.0011 | 5 | 20 | 3.582886 | -3.260015 | 3.174989 | 1.738646 | 13.46618 | 6.652428
2018-02-09 08:36 | 212608.9 | 2040.001 | 5 | 20 | 3.562816 | -3.259949 | 3.174989 | 1.8473 | 13.46618 | 7.040614
2018-02-09 08:38 | 212728.9 | 2160.0003 | 5 | 20 | 3.544834 | -3.259958 | 3.174989 | 1.955943 | 13.46618 | 7.426689
2018-02-09 08:40 | 212848.9 | 2280.0002 | 5 | 20 | 3.528583 | -3.259915 | 3.174989 | 2.064645 | 13.46618 | 7.81114
2018-02-09 08:42 | 212968.9 | 2400.001 | 5 | 20 | 3.512163 | -3.260014 | 3.174989 | 2.173298 | 13.46618 | 8.193645
2018-02-09 08:44 | 213088.9 | 2520.001 | 5 | 20 | 3.496373 | -3.259955 | 3.174989 | 2.28197 | 13.46618 | 8.574433
2018-02-09 08:46 | 213208.9 | 2640.001 | 5 | 20 | 3.481587 | -3.259985 | 3.174989 | 2.390627 | 13.46618 | 8.953532
2018-02-09 08:48 | 213328.9 | 2760.0011 | 5 | 20 | 3.466913 | -3.259933 | 3.174989 | 2.499284 | 13.46618 | 9.331038
2018-02-09 08:50 | 213448.9 | 2880.001 | 5 | 20 | 3.448894 | -3.260032 | 3.174989 | 2.607886 | 13.46618 | 9.706601
2018-02-09 08:52 | 213568.9 | 3000.0003 | 5 | 20 | 3.424862 | -3.25997 | 3.174989 | 2.716603 | 13.46618 | 10.0803
2018-02-09 08:54 | 213688.9 | 3120.0002 | 5 | 20 | 3.39388 | -3.260014 | 3.174989 | 2.82528 | 13.46618 | 10.45092
2018-02-09 08:56 | 213808.9 | 3240.0018 | 5 | 20 | 3.347251 | -3.260015 | 3.174989 | 2.933932 | 13.46618 | 10.81733
2018-02-09 08:58 | 213928.9 | 3360.0002 | 5 | 20 | 3.267169 | -3.259986 | 3.174989 | 3.042597 | 13.46618 | 11.1772
2018-02-09 09:00 | 214048.9 | 3480.0009 | 5 | 20 | 3.086641 | -3.259942 | 3.174989 | 3.151242 | 13.46618 | 11.52399
2018-02-09 09:00 | 214076.7 | 3507.8063 | 5 | 20 | 3 | -3.259961 | 3.174989 | 3.176471 | 13.46618 | 11.60085
2018-02-09 09:02 | 214196.8 | 120.0002 | 6 | 20 | 3.46677 | 0 | 3.174989 | 3.176471 | 13.46618 | 11.60085
2018-02-09 09:04 | 214316.8 | 240.0018 | 6 | 20 | 3.487812 | 0 | 3.174989 | 3.176471 | 13.46618 | 11.60085
2018-02-09 09:05 | 214376.8 | 300.0032 | 6 | 20 | 3.492084 | 0 | 3.174989 | 3.176471 | 13.46618 | 11.60085
2018-02-09 09:05 | 214376.8 | 0.0023 | 7 | 21 | 3.492018 | 0 | 0 | 0 | 0 | 0
2018-02-09 09:07 | 214496.8585 | 120.0012 | 2 | 21 | 4.037652 | 4.890119 | 0.162384 | 0 | 0.6427812 | 0
2018-02-09 09:09 | 214616.8583 | 240.001 | 2 | 21 | 4.079386 | 4.890159 | 0.3254334 | 0 | 1.304374 | 0
2018-02-09 09:11 | 214736.8574 | 360.0001 | 2 | 21 | 4.115582 | 4.890136 | 0.4884214 | 0 | 1.972385 | 0
2018-02-09 09:13 | 214856.8584 | 480.0011 | 2 | 21 | 4.142258 | 4.890002 | 0.6514263 | 0 | 2.645504 | 0
2018-02-09 09:15 | 214976.8583 | 600.001 | 2 | 21 | 4.165559 | 4.889894 | 0.8143964 | 0 | 3.322454 | 0
2018-02-09 09:17 | 215096.8591 | 720.0018 | 2 | 21 | 4.191932 | 4.889783 | 0.977263 | 0 | 4.002984 | 0
2018-02-09 09:19 | 215216.8582 | 840.0009 | 2 | 21 | 4.200274 | 4.560763 | 1.136245 | 0 | 4.670555 | 0
2018-02-09 09:21 | 215336.8583 | 960.001 | 2 | 21 | 4.200271 | 4.19155 | 1.281986 | 0 | 5.282708 | 0
2018-02-09 09:23 | 215456.8575 | 1080.0002 | 2 | 21 | 4.200267 | 3.861476 | 1.416082 | 0 | 5.845953 | 0
2018-02-09 09:25 | 215576.8584 | 1200.0011 | 2 | 21 | 4.200301 | 3.552169 | 1.539538 | 0 | 6.364501 | 0
2018-02-09 09:27 | 215686.8557 | 1309.9984 | 2 | 21 | 4.200305 | 3.259994 | 1.643602 | 0 | 6.801599 | 0
2018-02-09 09:29 | 215806.9 | 120.0011 | 3 | 21 | 4.222563 | 3.260114 | 1.751696 | 0 | 7.256719 | 0
2018-02-09 09:31 | 215926.9 | 240.001 | 3 | 21 | 4.249223 | 3.260024 | 1.860566 | 0 | 7.717854 | 0
2018-02-09 09:33 | 216046.9 | 360.0002 | 3 | 21 | 4.278348 | 3.259959 | 1.969176 | 0 | 8.180923 | 0
2018-02-09 09:35 | 216166.9 | 480.0002 | 3 | 21 | 4.310804 | 3.260047 | 2.077874 | 0 | 8.647704 | 0
2018-02-09 09:37 | 216286.9 | 600.0003 | 3 | 21 | 4.347359 | 3.260049 | 2.186552 | 0 | 9.118151 | 0
2018-02-09 09:39 | 216406.9 | 720.0002 | 3 | 21 | 4.385671 | 3.260001 | 2.295224 | 0 | 9.592655 | 0
2018-02-09 09:41 | 216526.9 | 840.001 | 3 | 21 | 4.400312 | 2.921218 | 2.39996 | 0 | 10.05323 | 0
2018-02-09 09:43 | 216646.9 | 960.0002 | 3 | 21 | 4.400302 | 2.526706 | 2.490572 | 0 | 10.45195 | 0
2018-02-09 09:45 | 216766.9 | 1080.0011 | 3 | 21 | 4.400279 | 2.182858 | 2.568949 | 0 | 10.79683 | 0
2018-02-09 09:47 | 216886.9 | 1200.0002 | 3 | 21 | 4.400273 | 1.889709 | 2.636653 | 0 | 11.09475 | 0
2018-02-09 09:49 | 217006.9 | 1320.0002 | 3 | 21 | 4.400225 | 1.646387 | 2.695481 | 0 | 11.35361 | 0
2018-02-09 09:51 | 217126.9 | 1440.0011 | 3 | 21 | 4.40029 | 1.443902 | 2.746892 | 0 | 11.57983 | 0
2018-02-09 09:53 | 217246.9 | 1560.001 | 3 | 21 | 4.400245 | 1.265806 | 2.791956 | 0 | 11.77812 | 0
2018-02-09 09:55 | 217366.9 | 1680.0011 | 3 | 21 | 4.400246 | 1.108405 | 2.831445 | 0 | 11.95188 | 0
2018-02-09 09:57 | 217486.9 | 1800.001 | 3 | 21 | 4.400221 | 0.979001 | 2.866192 | 0 | 12.10478 | 0
2018-02-09 09:59 | 217606.9 | 1920.0002 | 3 | 21 | 4.400218 | 0.8693962 | 2.896929 | 0 | 12.24003 | 0
2018-02-09 10:01 | 217726.9 | 2040.0018 | 3 | 21 | 4.400224 | 0.7758303 | 2.924354 | 0 | 12.3607 | 0
2018-02-09 10:03 | 217846.9 | 2160.0002 | 3 | 21 | 4.400215 | 0.6921406 | 2.948793 | 0 | 12.46824 | 0
2018-02-09 10:05 | 217966.9 | 2280.0003 | 3 | 21 | 4.400221 | 0.618825 | 2.970604 | 0 | 12.56421 | 0
2018-02-09 10:07 | 218086.9 | 2400.0002 | 3 | 21 | 4.400202 | 0.557086 | 2.99017 | 0 | 12.6503 | 0
2018-02-09 10:09 | 218206.9 | 2520.0002 | 3 | 21 | 4.400166 | 0.5039215 | 3.007826 | 0 | 12.728 | 0
2018-02-09 10:11 | 218326.9 | 2640.001 | 3 | 21 | 4.400148 | 0.4560776 | 3.023836 | 0 | 12.79844 | 0
2018-02-09 10:13 | 218446.9 | 2760.0011 | 3 | 21 | 4.400212 | 0.4136915 | 3.038323 | 0 | 12.86219 | 0
2018-02-09 10:15 | 218566.9 | 2880.0002 | 3 | 21 | 4.400185 | 0.3763399 | 3.051461 | 0 | 12.92 | 0
2018-02-09 10:17 | 218686.9 | 3000.0003 | 3 | 21 | 4.40014 | 0.3436975 | 3.063463 | 0 | 12.97281 | 0
2018-02-09 10:19 | 218806.9 | 3120.0002 | 3 | 21 | 4.400121 | 0.3155727 | 3.07446 | 0 | 13.0212 | 0
2018-02-09 10:21 | 218926.9 | 3240.001 | 3 | 21 | 4.400148 | 0.2894077 | 3.084561 | 0 | 13.06564 | 0
2018-02-09 10:23 | 219046.9 | 3360.0002 | 3 | 21 | 4.400175 | 0.2655821 | 3.093791 | 0 | 13.10625 | 0
2018-02-09 10:25 | 219166.9 | 3480.0002 | 3 | 21 | 4.400164 | 0.2445822 | 3.102277 | 0 | 13.1436 | 0
2018-02-09 10:27 | 219286.9 | 3600.0011 | 3 | 21 | 4.400166 | 0.2267389 | 3.110117 | 0 | 13.17809 | 0
2018-02-09 10:29 | 219406.9 | 3720.001 | 3 | 21 | 4.400134 | 0.2094526 | 3.117381 | 0 | 13.21006 | 0
2018-02-09 10:31 | 219526.9 | 3840.001 | 3 | 21 | 4.400179 | 0.1934481 | 3.124082 | 0 | 13.23954 | 0
2018-02-09 10:33 | 219646.9 | 3960.0011 | 3 | 21 | 4.400165 | 0.1786509 | 3.13027 | 0 | 13.26677 | 0
2018-02-09 10:35 | 219766.9 | 4080.0003 | 3 | 21 | 4.40014 | 0.1661644 | 3.136007 | 0 | 13.29201 | 0
2018-02-09 10:37 | 219886.9 | 4200.0011 | 3 | 21 | 4.400088 | 0.1542101 | 3.141353 | 0 | 13.31554 | 0
2018-02-09 10:39 | 220006.9 | 4320.001 | 3 | 21 | 4.400195 | 0.1441164 | 3.146327 | 0 | 13.33742 | 0
2018-02-09 10:41 | 220126.9 | 4440.0003 | 3 | 21 | 4.400139 | 0.1330929 | 3.150923 | 0 | 13.35765 | 0
2018-02-09 10:43 | 220246.9 | 4560.001 | 3 | 21 | 4.400127 | 0.1240482 | 3.155205 | 0 | 13.37648 | 0
2018-02-09 10:45 | 220366.9 | 4680.0011 | 3 | 21 | 4.40011 | 0.1159868 | 3.159192 | 0 | 13.39403 | 0
2018-02-09 10:47 | 220486.9 | 4800.0011 | 3 | 21 | 4.400131 | 0.1082792 | 3.162925 | 0 | 13.41046 | 0
2018-02-09 10:49 | 220606.9 | 4920.0012 | 3 | 21 | 4.400164 | 0.100605 | 3.166405 | 0 | 13.42577 | 0
2018-02-09 10:51 | 220726.9 | 5040.0003 | 3 | 21 | 4.400102 | 0.09317589 | 3.169634 | 0 | 13.43998 | 0
2018-02-09 10:53 | 220846.9 | 5160.0003 | 3 | 21 | 4.400102 | 0.0875721 | 3.172653 | 0 | 13.45326 | 0
2018-02-09 10:55 | 220966.9 | 5280.0028 | 3 | 21 | 4.400107 | 0.08226204 | 3.175485 | 0 | 13.46572 | 0
2018-02-09 10:55 | 220983.8 | 5296.9272 | 3 | 21 | 4.400102 | 0.08149624 | 3.175871 | 0 | 13.46742 | 0
2018-02-09 10:57 | 221103.8 | 120.0016 | 4 | 21 | 4.392286 | 0 | 3.175871 | 0 | 13.46742 | 0
2018-02-09 10:59 | 221223.8 | 240.0009 | 4 | 21 | 4.391392 | 0 | 3.175871 | 0 | 13.46742 | 0
2018-02-09 11:00 | 221283.8 | 300.0026 | 4 | 21 | 4.391075 | 0 | 3.175871 | 0 | 13.46742 | 0
2018-02-09 11:02 | 221403.9 | 120.0003 | 5 | 21 | 4.081573 | -3.260008 | 3.175871 | 0.1085821 | 13.46742 | 0.4472531
2018-02-09 11:04 | 221523.9 | 240.001 | 5 | 21 | 4.041699 | -3.26012 | 3.175871 | 0.2172536 | 13.46742 | 0.8886169
2018-02-09 11:06 | 221643.9 | 360.0016 | 5 | 21 | 4.001414 | -3.260112 | 3.175871 | 0.3259919 | 13.46742 | 1.325941
2018-02-09 11:08 | 221763.9 | 480.0013 | 5 | 21 | 3.960979 | -3.260146 | 3.175871 | 0.4346662 | 13.46742 | 1.758567
2018-02-09 11:10 | 221883.9 | 600.0016 | 5 | 21 | 3.922126 | -3.260047 | 3.175871 | 0.5433016 | 13.46742 | 2.186751
2018-02-09 11:12 | 222003.9 | 720.001 | 5 | 21 | 3.884953 | -3.259965 | 3.175871 | 0.6519642 | 13.46742 | 2.610901
2018-02-09 11:14 | 222123.9 | 840.0006 | 5 | 21 | 3.848092 | -3.260082 | 3.175871 | 0.7606478 | 13.46742 | 3.031123
2018-02-09 11:16 | 222243.9 | 960.0015 | 5 | 21 | 3.811053 | -3.259995 | 3.175871 | 0.8693366 | 13.46742 | 3.447347
2018-02-09 11:18 | 222363.9 | 1080.0004 | 5 | 21 | 3.775632 | -3.260116 | 3.175871 | 0.9779794 | 13.46742 | 3.859453
2018-02-09 11:20 | 222483.9 | 1200.0009 | 5 | 21 | 3.742137 | -3.260132 | 3.175871 | 1.086649 | 13.46742 | 4.267907
2018-02-09 11:22 | 222603.9 | 1320.0008 | 5 | 21 | 3.711665 | -3.260104 | 3.175871 | 1.19524 | 13.46742 | 4.672599
2018-02-09 11:24 | 222723.9 | 1440.001 | 5 | 21 | 3.681896 | -3.260125 | 3.175871 | 1.304007 | 13.46742 | 5.074689
2018-02-09 11:26 | 222843.9 | 1560.0004 | 5 | 21 | 3.653825 | -3.259983 | 3.175871 | 1.412646 | 13.46742 | 5.473128
2018-02-09 11:28 | 222963.9 | 1680.001 | 5 | 21 | 3.628515 | -3.260173 | 3.175871 | 1.521189 | 13.46742 | 5.868333
2018-02-09 11:30 | 223083.9 | 1800.001 | 5 | 21 | 3.605756 | -3.259983 | 3.175871 | 1.629967 | 13.46742 | 6.261774
2018-02-09 11:32 | 223203.9 | 1920.0002 | 5 | 21 | 3.584078 | -3.260036 | 3.175871 | 1.738665 | 13.46742 | 6.652525
2018-02-09 11:34 | 223323.9 | 2040.0002 | 5 | 21 | 3.56268 | -3.259965 | 3.175871 | 1.847292 | 13.46742 | 7.040683
2018-02-09 11:36 | 223443.9 | 2160.0002 | 5 | 21 | 3.544035 | -3.260159 | 3.175871 | 1.956 | 13.46742 | 7.426941
2018-02-09 11:38 | 223563.9 | 2280.0002 | 5 | 21 | 3.527465 | -3.259919 | 3.175871 | 2.064662 | 13.46742 | 7.811121
2018-02-09 11:40 | 223683.9 | 2400.0004 | 5 | 21 | 3.512449 | -3.259904 | 3.175871 | 2.173301 | 13.46742 | 8.193528
2018-02-09 11:42 | 223803.9 | 2520.0004 | 5 | 21 | 3.496759 | -3.260017 | 3.175871 | 2.282001 | 13.46742 | 8.574498
2018-02-09 11:44 | 223923.9 | 2640.0006 | 5 | 21 | 3.480912 | -3.259996 | 3.175871 | 2.39066 | 13.46742 | 8.95357
2018-02-09 11:46 | 224043.9 | 2760.0015 | 5 | 21 | 3.465186 | -3.260006 | 3.175871 | 2.499309 | 13.46742 | 9.330925
2018-02-09 11:48 | 224163.9 | 2880.0003 | 5 | 21 | 3.448112 | -3.260107 | 3.175871 | 2.607968 | 13.46742 | 9.706535
2018-02-09 11:50 | 224283.9 | 3000.0009 | 5 | 21 | 3.425713 | -3.260056 | 3.175871 | 2.716626 | 13.46742 | 10.08005
2018-02-09 11:52 | 224403.9 | 3120.0005 | 5 | 21 | 3.392654 | -3.259956 | 3.175871 | 2.825323 | 13.46742 | 10.45073
2018-02-09 11:54 | 224523.9 | 3240.0011 | 5 | 21 | 3.344712 | -3.260024 | 3.175871 | 2.933952 | 13.46742 | 10.81685
2018-02-09 11:56 | 224643.9 | 3360.0015 | 5 | 21 | 3.26286 | -3.260068 | 3.175871 | 3.042628 | 13.46742 | 11.17634
2018-02-09 11:58 | 224763.9 | 3480.0008 | 5 | 21 | 3.084145 | -3.260077 | 3.175871 | 3.151317 | 13.46742 | 11.52289
2018-02-09 11:59 | 224791.3 | 3507.326 | 5 | 21 | 2.999988 | -3.260242 | 3.175871 | 3.176064 | 13.46742 | 11.59824
2018-02-09 12:01 | 224911.3 | 120.0004 | 6 | 21 | 3.465775 | 0 | 3.175871 | 3.176064 | 13.46742 | 11.59824
2018-02-09 12:03 | 225031.3 | 240.0003 | 6 | 21 | 3.486677 | 0 | 3.175871 | 3.176064 | 13.46742 | 11.59824
2018-02-09 12:04 | 225091.3 | 300.0032 | 6 | 21 | 3.490929 | 0 | 3.175871 | 3.176064 | 13.46742 | 11.59824
2018-02-09 12:04 | 225091.3 | 0.0048 | 7 | 22 | 3.49083 | 0 | 0 | 0 | 0 | 0
2018-02-09 12:06 | 225211.4 | 120.0002 | 2 | 22 | 4.038895 | 4.890119 | 0.1624212 | 0 | 0.6431029 | 0
2018-02-09 12:08 | 225331.4 | 240.001 | 2 | 22 | 4.078761 | 4.890059 | 0.325297 | 0 | 1.304046 | 0
2018-02-09 12:10 | 225451.4 | 360.0011 | 2 | 22 | 4.115664 | 4.890037 | 0.4883596 | 0 | 1.972248 | 0
2018-02-09 12:12 | 225571.4 | 480.0011 | 2 | 22 | 4.143287 | 4.890018 | 0.6514 | 0 | 2.645631 | 0
2018-02-09 12:14 | 225691.4 | 600.0003 | 2 | 22 | 4.167341 | 4.890088 | 0.8143082 | 0 | 3.32256 | 0
2018-02-09 12:16 | 225811.4 | 720.001 | 2 | 22 | 4.192333 | 4.890136 | 0.9774295 | 0 | 4.004346 | 0
2018-02-09 12:18 | 225931.4 | 840.001 | 2 | 22 | 4.200277 | 4.574725 | 1.136565 | 0 | 4.672572 | 0
2018-02-09 12:20 | 226051.4 | 960.0012 | 2 | 22 | 4.200276 | 4.177644 | 1.282191 | 0 | 5.284244 | 0
2018-02-09 12:22 | 226171.4 | 1080.0018 | 2 | 22 | 4.20028 | 3.843297 | 1.41581 | 0 | 5.845479 | 0
2018-02-09 12:24 | 226291.4 | 1200.0019 | 2 | 22 | 4.200288 | 3.536782 | 1.538672 | 0 | 6.361534 | 0
2018-02-09 12:26 | 226403.1 | 1311.6847 | 2 | 22 | 4.200288 | 3.259995 | 1.644168 | 0 | 6.804647 | 0
2018-02-09 12:28 | 226523.1 | 120.0011 | 3 | 22 | 4.222295 | 3.260058 | 1.752445 | 0 | 7.260497 | 0
2018-02-09 12:30 | 226643.1 | 240.0019 | 3 | 22 | 4.249874 | 3.259988 | 1.861104 | 0 | 7.720772 | 0
2018-02-09 12:32 | 226763.1 | 360.0011 | 3 | 22 | 4.279476 | 3.260022 | 1.969777 | 0 | 8.184206 | 0
2018-02-09 12:34 | 226883.1 | 480.0002 | 3 | 22 | 4.311217 | 3.25998 | 2.078443 | 0 | 8.650953 | 0
2018-02-09 12:36 | 227003.1 | 600.0012 | 3 | 22 | 4.346307 | 3.260064 | 2.187112 | 0 | 9.121322 | 0
2018-02-09 12:38 | 227123.1 | 720.0003 | 3 | 22 | 4.385716 | 3.260058 | 2.29578 | 0 | 9.595742 | 0
2018-02-09 12:40 | 227243.1 | 840.0012 | 3 | 22 | 4.400293 | 2.91361 | 2.400403 | 0 | 10.05583 | 0
2018-02-09 12:42 | 227363.1 | 960.0012 | 3 | 22 | 4.400296 | 2.521031 | 2.490718 | 0 | 10.45324 | 0
2018-02-09 12:44 | 227483.1 | 1080.0012 | 3 | 22 | 4.400302 | 2.189311 | 2.56916 | 0 | 10.7984 | 0
2018-02-09 12:46 | 227603.1 | 1200.0003 | 3 | 22 | 4.400257 | 1.893782 | 2.637116 | 0 | 11.09743 | 0
2018-02-09 12:48 | 227723.1 | 1320.0003 | 3 | 22 | 4.400247 | 1.644309 | 2.695916 | 0 | 11.35617 | 0
2018-02-09 12:50 | 227843.1 | 1440.002 | 3 | 22 | 4.400263 | 1.438347 | 2.747192 | 0 | 11.5818 | 0
2018-02-09 12:52 | 227963.1 | 1560.0003 | 3 | 22 | 4.400273 | 1.265016 | 2.792136 | 0 | 11.77956 | 0
2018-02-09 12:54 | 228083.1 | 1680.0012 | 3 | 22 | 4.400266 | 1.113372 | 2.831712 | 0 | 11.9537 | 0
2018-02-09 12:56 | 228203.1 | 1800.0011 | 3 | 22 | 4.400187 | 0.9781713 | 2.866506 | 0 | 12.10681 | 0
2018-02-09 12:58 | 228323.1 | 1920.0003 | 3 | 22 | 4.40022 | 0.867671 | 2.897229 | 0 | 12.24199 | 0
2018-02-09 13:00 | 228443.1 | 2040.0003 | 3 | 22 | 4.400232 | 0.7739258 | 2.924544 | 0 | 12.36218 | 0
2018-02-09 13:02 | 228563.1 | 2160.0003 | 3 | 22 | 4.400218 | 0.6926708 | 2.948955 | 0 | 12.4696 | 0
2018-02-09 13:04 | 228683.1 | 2280.0011 | 3 | 22 | 4.400223 | 0.6199532 | 2.970815 | 0 | 12.56579 | 0
2018-02-09 13:06 | 228803.1 | 2400.0002 | 3 | 22 | 4.400202 | 0.5560503 | 2.99037 | 0 | 12.65184 | 0
2018-02-09 13:08 | 228923.1 | 2520.0011 | 3 | 22 | 4.400222 | 0.5024624 | 3.007981 | 0 | 12.72933 | 0
2018-02-09 13:10 | 229043.1 | 2640.001 | 3 | 22 | 4.400202 | 0.4559202 | 3.023919 | 0 | 12.79946 | 0
2018-02-09 13:12 | 229163.1 | 2760.0011 | 3 | 22 | 4.400189 | 0.4145336 | 3.038429 | 0 | 12.86331 | 0
2018-02-09 13:14 | 229283.1 | 2880.0003 | 3 | 22 | 4.40017 | 0.375658 | 3.051591 | 0 | 12.92122 | 0
2018-02-09 13:16 | 229403.1 | 3000.0004 | 3 | 22 | 4.400156 | 0.3428135 | 3.06355 | 0 | 12.97384 | 0
2018-02-09 13:18 | 229523.1 | 3120.001 | 3 | 22 | 4.400197 | 0.3151379 | 3.074504 | 0 | 13.02204 | 0
2018-02-09 13:20 | 229643.1 | 3240.001 | 3 | 22 | 4.400181 | 0.2897968 | 3.084571 | 0 | 13.06634 | 0
2018-02-09 13:22 | 229763.1 | 3360.0002 | 3 | 22 | 4.400199 | 0.2663393 | 3.093828 | 0 | 13.10707 | 0
2018-02-09 13:24 | 229883.1 | 3480.0003 | 3 | 22 | 4.400167 | 0.2439032 | 3.102304 | 0 | 13.14437 | 0
2018-02-09 13:26 | 230003.1 | 3600.0011 | 3 | 22 | 4.400115 | 0.2246408 | 3.110114 | 0 | 13.17873 | 0
2018-02-09 13:28 | 230123.1 | 3720.0002 | 3 | 22 | 4.400139 | 0.2091942 | 3.117342 | 0 | 13.21054 | 0
2018-02-09 13:30 | 230243.1 | 3840.0003 | 3 | 22 | 4.400105 | 0.1931543 | 3.124054 | 0 | 13.24007 | 0
2018-02-09 13:32 | 230363.1 | 3960.0003 | 3 | 22 | 4.400115 | 0.1779718 | 3.13025 | 0 | 13.26733 | 0
2018-02-09 13:34 | 230483.1 | 4080.0019 | 3 | 22 | 4.400105 | 0.1651402 | 3.135973 | 0 | 13.29251 | 0
2018-02-09 13:36 | 230603.1 | 4200.0013 | 3 | 22 | 4.400148 | 0.1542921 | 3.141294 | 0 | 13.31592 | 0
2018-02-09 13:38 | 230723.1 | 4320.0016 | 3 | 22 | 4.400118 | 0.1438694 | 3.146258 | 0 | 13.33777 | 0
2018-02-09 13:40 | 230843.1 | 4440.0011 | 3 | 22 | 4.400139 | 0.1335135 | 3.150877 | 0 | 13.35809 | 0
2018-02-09 13:42 | 230963.1 | 4560.0006 | 3 | 22 | 4.400155 | 0.1236258 | 3.155157 | 0 | 13.37692 | 0
2018-02-09 13:44 | 231083.1 | 4680.001 | 3 | 22 | 4.400159 | 0.1158981 | 3.159141 | 0 | 13.39445 | 0
2018-02-09 13:46 | 231203.1 | 4800.0002 | 3 | 22 | 4.400131 | 0.1083117 | 3.162857 | 0 | 13.4108 | 0
2018-02-09 13:48 | 231323.1 | 4920.001 | 3 | 22 | 4.400106 | 0.1009636 | 3.166342 | 0 | 13.42614 | 0
2018-02-09 13:50 | 231443.1 | 5040.0008 | 3 | 22 | 4.400094 | 0.0935297 | 3.169587 | 0 | 13.44042 | 0
2018-02-09 13:52 | 231563.1 | 5160.0011 | 3 | 22 | 4.400151 | 0.08794594 | 3.172607 | 0 | 13.45371 | 0
2018-02-09 13:54 | 231683.1 | 5280.0006 | 3 | 22 | 4.400126 | 0.08226871 | 3.175437 | 0 | 13.46616 | 0
2018-02-09 13:54 | 231689.1 | 5285.963 | 3 | 22 | 4.400082 | 0.08149433 | 3.175571 | 0 | 13.46675 | 0
2018-02-09 13:56 | 231809.1 | 120.0013 | 4 | 22 | 4.39222 | 0 | 3.175571 | 0 | 13.46675 | 0
2018-02-09 13:58 | 231929.1 | 240.0016 | 4 | 22 | 4.39131 | 0 | 3.175571 | 0 | 13.46675 | 0
2018-02-09 13:59 | 231989.1 | 300.0028 | 4 | 22 | 4.390994 | 0 | 3.175571 | 0 | 13.46675 | 0
2018-02-09 14:01 | 232109.2 | 120.0005 | 5 | 22 | 4.081282 | -3.260052 | 3.175571 | 0.1086475 | 13.46675 | 0.4475085
2018-02-09 14:03 | 232229.2 | 240.0001 | 5 | 22 | 4.041041 | -3.260054 | 3.175571 | 0.2173344 | 13.46675 | 0.8888614
2018-02-09 14:05 | 232349.2 | 360.0006 | 5 | 22 | 4.002344 | -3.260004 | 3.175571 | 0.3259967 | 13.46675 | 1.325881
2018-02-09 14:07 | 232469.2 | 480.0008 | 5 | 22 | 3.962274 | -3.260043 | 3.175571 | 0.43466 | 13.46675 | 1.75863
2018-02-09 14:09 | 232589.2 | 600.0007 | 5 | 22 | 3.922223 | -3.260098 | 3.175571 | 0.5433258 | 13.46675 | 2.186986
2018-02-09 14:11 | 232709.2 | 720.0005 | 5 | 22 | 3.884413 | -3.260123 | 3.175571 | 0.6519701 | 13.46675 | 2.611046
2018-02-09 14:13 | 232829.2 | 840.0009 | 5 | 22 | 3.848336 | -3.259937 | 3.175571 | 0.7606123 | 13.46675 | 3.031078
2018-02-09 14:15 | 232949.2 | 960.0009 | 5 | 22 | 3.812638 | -3.260077 | 3.175571 | 0.8693042 | 13.46675 | 3.44742
2018-02-09 14:17 | 233069.2 | 1080.0009 | 5 | 22 | 3.776045 | -3.260043 | 3.175571 | 0.9778265 | 13.46675 | 3.859199
2018-02-09 14:19 | 233189.2 | 1200.0009 | 5 | 22 | 3.741986 | -3.260036 | 3.175571 | 1.086648 | 13.46675 | 4.26823
2018-02-09 14:21 | 233309.2 | 1320.0002 | 5 | 22 | 3.711161 | -3.259963 | 3.175571 | 1.195322 | 13.46675 | 4.673183
2018-02-09 14:23 | 233429.2 | 1440.0002 | 5 | 22 | 3.682957 | -3.260048 | 3.175571 | 1.303984 | 13.46675 | 5.074905
2018-02-09 14:25 | 233549.2 | 1560.0009 | 5 | 22 | 3.655341 | -3.260079 | 3.175571 | 1.412655 | 13.46675 | 5.473636
2018-02-09 14:27 | 233669.2 | 1680.001 | 5 | 22 | 3.628829 | -3.260079 | 3.175571 | 1.521326 | 13.46675 | 5.86939
2018-02-09 14:29 | 233789.2 | 1800.0009 | 5 | 22 | 3.605453 | -3.260145 | 3.175571 | 1.629955 | 13.46675 | 6.262295
2018-02-09 14:31 | 233909.2 | 1920.0001 | 5 | 22 | 3.584373 | -3.259734 | 3.175571 | 1.738646 | 13.46675 | 6.653007
2018-02-09 14:33 | 234029.2 | 2040.0001 | 5 | 22 | 3.564499 | -3.260146 | 3.175571 | 1.847321 | 13.46675 | 7.041447
2018-02-09 14:35 | 234149.2 | 2160.0009 | 5 | 22 | 3.544746 | -3.260056 | 3.175571 | 1.955979 | 13.46675 | 7.427676
2018-02-09 14:37 | 234269.2 | 2280.0002 | 5 | 22 | 3.527464 | -3.260094 | 3.175571 | 2.064657 | 13.46675 | 7.811952
2018-02-09 14:39 | 234389.2 | 2400.0009 | 5 | 22 | 3.511986 | -3.260032 | 3.175571 | 2.173302 | 13.46675 | 8.19434
2018-02-09 14:41 | 234509.2 | 2520.0002 | 5 | 22 | 3.497759 | -3.260173 | 3.175571 | 2.281968 | 13.46675 | 8.575205
2018-02-09 14:43 | 234629.2 | 2640.0011 | 5 | 22 | 3.482447 | -3.260071 | 3.175571 | 2.390645 | 13.46675 | 8.954519
2018-02-09 14:45 | 234749.2 | 2760.001 | 5 | 22 | 3.46534 | -3.259991 | 3.175571 | 2.499291 | 13.46675 | 9.331937
2018-02-09 14:47 | 234869.2 | 2880.0002 | 5 | 22 | 3.447395 | -3.259871 | 3.175571 | 2.607958 | 13.46675 | 9.707558
2018-02-09 14:49 | 234989.2 | 3000.0002 | 5 | 22 | 3.4259 | -3.260008 | 3.175571 | 2.716651 | 13.46675 | 10.08114
2018-02-09 14:51 | 235109.2 | 3120.001 | 5 | 22 | 3.39539 | -3.260093 | 3.175571 | 2.825298 | 13.46675 | 10.45181
2018-02-09 14:53 | 235229.2 | 3240.0009 | 5 | 22 | 3.346135 | -3.260009 | 3.175571 | 2.933973 | 13.46675 | 10.81835
2018-02-09 14:55 | 235349.2 | 3360.001 | 5 | 22 | 3.263041 | -3.260169 | 3.175571 | 3.042617 | 13.46675 | 11.17783
2018-02-09 14:57 | 235469.2 | 3480.0002 | 5 | 22 | 3.081545 | -3.259986 | 3.175571 | 3.151321 | 13.46675 | 11.52428
2018-02-09 14:57 | 235495.7 | 3506.496 | 5 | 22 | 2.99998 | -3.260061 | 3.175571 | 3.175316 | 13.46675 | 11.59731
2018-02-09 14:59 | 235615.7 | 120.0009 | 6 | 22 | 3.465196 | 0 | 3.175571 | 3.175316 | 13.46675 | 11.59731
2018-02-09 15:01 | 235735.7 | 240.0018 | 6 | 22 | 3.486135 | 0 | 3.175571 | 3.175316 | 13.46675 | 11.59731
2018-02-09 15:02 | 235795.7 | 300.0016 | 6 | 22 | 3.490417 | 0 | 3.175571 | 3.175316 | 13.46675 | 11.59731
2018-02-09 15:02 | 235795.7 | 0.0023 | 7 | 23 | 3.490414 | 0 | 0 | 0 | 0 | 0
2018-02-09 15:04 | 235915.8 | 120.0013 | 2 | 23 | 4.039177 | 4.890141 | 0.1624049 | 0 | 0.642979 | 0
2018-02-09 15:06 | 236035.8 | 240.0003 | 2 | 23 | 4.078888 | 4.890161 | 0.325424 | 0 | 1.304581 | 0
2018-02-09 15:08 | 236155.8 | 360.0019 | 2 | 23 | 4.113729 | 4.890008 | 0.4884043 | 0 | 1.972312 | 0
2018-02-09 15:10 | 236275.8 | 480.0003 | 2 | 23 | 4.141823 | 4.89013 | 0.6514322 | 0 | 2.645307 | 0
2018-02-09 15:12 | 236395.8 | 600.001 | 2 | 23 | 4.167363 | 4.890094 | 0.8143787 | 0 | 3.322318 | 0
2018-02-09 15:14 | 236515.8 | 720.0011 | 2 | 23 | 4.193126 | 4.890149 | 0.9774293 | 0 | 4.003885 | 0
2018-02-09 15:16 | 236635.8 | 840.0012 | 2 | 23 | 4.20031 | 4.585742 | 1.136409 | 0 | 4.671487 | 0
2018-02-09 15:18 | 236755.8 | 960.0021 | 2 | 23 | 4.200294 | 4.211114 | 1.283016 | 0 | 5.287279 | 0
2018-02-09 15:20 | 236875.8 | 1080.0004 | 2 | 23 | 4.200274 | 3.847056 | 1.417206 | 0 | 5.850914 | 0
2018-02-09 15:22 | 236995.8 | 1200.0006 | 2 | 23 | 4.200285 | 3.530036 | 1.540151 | 0 | 6.367318 | 0
2018-02-09 15:24 | 237105.2 | 1309.3938 | 2 | 23 | 4.200297 | 3.259995 | 1.64327 | 0 | 6.800447 | 0
2018-02-09 15:26 | 237225.2 | 120.0011 | 3 | 23 | 4.221354 | 3.260062 | 1.751482 | 0 | 7.25598 | 0
2018-02-09 15:28 | 237345.2 | 240.0019 | 3 | 23 | 4.248437 | 3.259946 | 1.860199 | 0 | 7.716339 | 0
2018-02-09 15:30 | 237465.2 | 360.0004 | 3 | 23 | 4.27935 | 3.260003 | 1.968887 | 0 | 8.179763 | 0
2018-02-09 15:32 | 237585.2 | 480.0023 | 3 | 23 | 4.31179 | 3.259898 | 2.077541 | 0 | 8.646474 | 0
2018-02-09 15:34 | 237705.2 | 600.0003 | 3 | 23 | 4.346157 | 3.2599 | 2.186213 | 0 | 9.116899 | 0
2018-02-09 15:36 | 237825.2 | 720.0014 | 3 | 23 | 4.383878 | 3.259839 | 2.294852 | 0 | 9.591073 | 0
2018-02-09 15:38 | 237945.2 | 840.0007 | 3 | 23 | 4.400305 | 2.920346 | 2.399819 | 0 | 10.0526 | 0
2018-02-09 15:40 | 238065.2 | 960.0019 | 3 | 23 | 4.400296 | 2.520207 | 2.490193 | 0 | 10.45027 | 0
2018-02-09 15:42 | 238185.2 | 1080.0014 | 3 | 23 | 4.400311 | 2.186413 | 2.568491 | 0 | 10.7948 | 0
2018-02-09 15:44 | 238305.2 | 1200.0008 | 3 | 23 | 4.400265 | 1.902386 | 2.636559 | 0 | 11.09432 | 0
2018-02-09 15:46 | 238425.2 | 1320.0021 | 3 | 23 | 4.400266 | 1.652312 | 2.695726 | 0 | 11.35467 | 0
2018-02-09 15:48 | 238545.2 | 1440.0023 | 3 | 23 | 4.400238 | 1.436516 | 2.747075 | 0 | 11.58062 | 0
2018-02-09 15:50 | 238665.2 | 1560.0023 | 3 | 23 | 4.400252 | 1.261308 | 2.791956 | 0 | 11.77811 | 0
2018-02-09 15:52 | 238785.2 | 1680.0002 | 3 | 23 | 4.400257 | 1.112947 | 2.831439 | 0 | 11.95184 | 0
2018-02-09 15:54 | 238905.2 | 1800.0022 | 3 | 23 | 4.400268 | 0.9849281 | 2.866335 | 0 | 12.1054 | 0
2018-02-09 15:56 | 239025.2 | 1920.001 | 3 | 23 | 4.400225 | 0.8685169 | 2.897167 | 0 | 12.24106 | 0
2018-02-09 15:58 | 239145.2 | 2040.0003 | 3 | 23 | 4.400187 | 0.7718935 | 2.924465 | 0 | 12.36118 | 0
2018-02-09 16:00 | 239265.2 | 2160.0018 | 3 | 23 | 4.400206 | 0.69065 | 2.948813 | 0 | 12.46832 | 0
2018-02-09 16:02 | 239385.2 | 2280.0021 | 3 | 23 | 4.40019 | 0.6205091 | 2.970646 | 0 | 12.56439 | 0
2018-02-09 16:04 | 239505.2 | 2400.0002 | 3 | 23 | 4.400209 | 0.5579386 | 2.9903 | 0 | 12.65086 | 0
2018-02-09 16:06 | 239625.2 | 2520.0014 | 3 | 23 | 4.400222 | 0.501482 | 3.007914 | 0 | 12.72837 | 0
2018-02-09 16:08 | 239745.2 | 2640.0003 | 3 | 23 | 4.400227 | 0.4544868 | 3.023813 | 0 | 12.79833 | 0
2018-02-09 16:10 | 239865.2 | 2760.003 | 3 | 23 | 4.400146 | 0.4124184 | 3.03824 | 0 | 12.86181 | 0
2018-02-09 16:12 | 239985.2 | 2880.0011 | 3 | 23 | 4.400171 | 0.3770113 | 3.051401 | 0 | 12.91972 | 0
2018-02-09 16:14 | 240105.2 | 3000.0015 | 3 | 23 | 4.400205 | 0.3428221 | 3.063382 | 0 | 12.97244 | 0
2018-02-09 16:16 | 240225.2 | 3120.0001 | 3 | 23 | 4.40018 | 0.3126326 | 3.074292 | 0 | 13.02045 | 0
2018-02-09 16:18 | 240345.2 | 3240.0018 | 3 | 23 | 4.400173 | 0.2876072 | 3.084284 | 0 | 13.06441 | 0
2018-02-09 16:20 | 240465.2 | 3360.0009 | 3 | 23 | 4.400168 | 0.2653399 | 3.09349 | 0 | 13.10492 | 0
2018-02-09 16:22 | 240585.2 | 3480.0018 | 3 | 23 | 4.400197 | 0.2443047 | 3.101979 | 0 | 13.14227 | 0
2018-02-09 16:24 | 240705.2 | 3600.0006 | 3 | 23 | 4.400157 | 0.223978 | 3.10976 | 0 | 13.17651 | 0
2018-02-09 16:26 | 240825.2 | 3720.0001 | 3 | 23 | 4.400179 | 0.2076702 | 3.116946 | 0 | 13.20813 | 0
2018-02-09 16:28 | 240945.2 | 3840.0006 | 3 | 23 | 4.400145 | 0.1927948 | 3.123604 | 0 | 13.23743 | 0
2018-02-09 16:30 | 241065.2 | 3960.0018 | 3 | 23 | 4.400131 | 0.1784201 | 3.129783 | 0 | 13.26462 | 0
2018-02-09 16:32 | 241185.2 | 4080.0005 | 3 | 23 | 4.400122 | 0.1644506 | 3.135509 | 0 | 13.28981 | 0
2018-02-09 16:34 | 241305.2 | 4200.001 | 3 | 23 | 4.400154 | 0.1532364 | 3.140792 | 0 | 13.31306 | 0
2018-02-09 16:36 | 241425.2 | 4320.0005 | 3 | 23 | 4.40014 | 0.1423273 | 3.145714 | 0 | 13.33471 | 0
2018-02-09 16:38 | 241545.2 | 4440.0018 | 3 | 23 | 4.400136 | 0.1325121 | 3.150295 | 0 | 13.35487 | 0
2018-02-09 16:40 | 241665.2 | 4560.0005 | 3 | 23 | 4.400126 | 0.1237259 | 3.154569 | 0 | 13.37368 | 0
2018-02-09 16:42 | 241785.2 | 4680.0009 | 3 | 23 | 4.400105 | 0.113903 | 3.158532 | 0 | 13.39111 | 0
2018-02-09 16:44 | 241905.2 | 4800.0005 | 3 | 23 | 4.400054 | 0.1059208 | 3.162211 | 0 | 13.4073 | 0
2018-02-09 16:46 | 242025.2 | 4920.0009 | 3 | 23 | 4.400111 | 0.09997559 | 3.165655 | 0 | 13.42246 | 0
2018-02-09 16:48 | 242145.2 | 5040.0006 | 3 | 23 | 4.400099 | 0.09352303 | 3.168885 | 0 | 13.43667 | 0
2018-02-09 16:50 | 242265.2 | 5160.001 | 3 | 23 | 4.400148 | 0.08722591 | 3.171902 | 0 | 13.44994 | 0
2018-02-09 16:52 | 242385.2 | 5280.0028 | 3 | 23 | 4.400126 | 0.08156681 | 3.174697 | 0 | 13.46224 | 0
2018-02-09 16:52 | 242386 | 5280.7874 | 3 | 23 | 4.400141 | 0.08149338 | 3.174716 | 0 | 13.46232 | 0
2018-02-09 16:54 | 242506 | 120.0015 | 4 | 23 | 4.392217 | 0 | 3.174716 | 0 | 13.46232 | 0
2018-02-09 16:56 | 242626 | 240.001 | 4 | 23 | 4.391317 | 0 | 3.174716 | 0 | 13.46232 | 0
2018-02-09 16:57 | 242686 | 300.0022 | 4 | 23 | 4.390978 | 0 | 3.174716 | 0 | 13.46232 | 0
2018-02-09 16:59 | 242806.1 | 120.0015 | 5 | 23 | 4.078946 | -3.260114 | 3.174716 | 0.1086389 | 13.46232 | 0.4473466
2018-02-09 17:01 | 242926.1 | 240.0002 | 5 | 23 | 4.037678 | -3.260047 | 3.174716 | 0.2173259 | 13.46232 | 0.8883742
2018-02-09 17:03 | 243046.1 | 360.0015 | 5 | 23 | 3.998575 | -3.260014 | 3.174716 | 0.325996 | 13.46232 | 1.325023
2018-02-09 17:05 | 243166.1 | 480.001 | 5 | 23 | 3.959945 | -3.259985 | 3.174716 | 0.4346444 | 13.46232 | 1.75737
2018-02-09 17:07 | 243286.1 | 600.0006 | 5 | 23 | 3.920721 | -3.260047 | 3.174716 | 0.5432779 | 13.46232 | 2.185434
2018-02-09 17:09 | 243406.1 | 720.0002 | 5 | 23 | 3.881144 | -3.259988 | 3.174716 | 0.6519615 | 13.46232 | 2.609375
2018-02-09 17:11 | 243526.1 | 840.0014 | 5 | 23 | 3.844387 | -3.260047 | 3.174716 | 0.7606601 | 13.46232 | 3.029234
2018-02-09 17:13 | 243646.1 | 960.001 | 5 | 23 | 3.809276 | -3.260004 | 3.174716 | 0.869327 | 13.46232 | 3.445062
2018-02-09 17:15 | 243766.1 | 1080.0014 | 5 | 23 | 3.774516 | -3.259956 | 3.174716 | 0.977967 | 13.46232 | 3.857014
2018-02-09 17:17 | 243886.1 | 1200.001 | 5 | 23 | 3.7395 | -3.260027 | 3.174716 | 1.08666 | 13.46232 | 4.265374
2018-02-09 17:19 | 244006.1 | 1320.0006 | 5 | 23 | 3.707842 | -3.25996 | 3.174716 | 1.195289 | 13.46232 | 4.66983
2018-02-09 17:21 | 244126.1 | 1440.0002 | 5 | 23 | 3.679277 | -3.260027 | 3.174716 | 1.303954 | 13.46232 | 5.071176
2018-02-09 17:23 | 244246.1 | 1560.0006 | 5 | 23 | 3.652925 | -3.26007 | 3.174716 | 1.412655 | 13.46232 | 5.469672
2018-02-09 17:25 | 244366.1 | 1680.0002 | 5 | 23 | 3.627513 | -3.260073 | 3.174716 | 1.521281 | 13.46232 | 5.865091
2018-02-09 17:27 | 244486.1 | 1800.0006 | 5 | 23 | 3.602785 | -3.260011 | 3.174716 | 1.629908 | 13.46232 | 6.257767
2018-02-09 17:29 | 244606.1 | 1920.0002 | 5 | 23 | 3.581244 | -3.260077 | 3.174716 | 1.738602 | 13.46232 | 6.648176
2018-02-09 17:31 | 244726.1 | 2040.0006 | 5 | 23 | 3.561987 | -3.260221 | 3.174716 | 1.847305 | 13.46232 | 7.036395
2018-02-09 17:33 | 244846.1 | 2160.0002 | 5 | 23 | 3.544062 | -3.26034 | 3.174716 | 1.955956 | 13.46232 | 7.422431
2018-02-09 17:35 | 244966.1 | 2280.0006 | 5 | 23 | 3.525892 | -3.25989 | 3.174716 | 2.064643 | 13.46232 | 7.80665
2018-02-09 17:37 | 245086.1 | 2400.0002 | 5 | 23 | 3.509489 | -3.259892 | 3.174716 | 2.173305 | 13.46232 | 8.188861
2018-02-09 17:39 | 245206.1 | 2520.0014 | 5 | 23 | 3.494918 | -3.259979 | 3.174716 | 2.281971 | 13.46232 | 8.569424
2018-02-09 17:41 | 245326.1 | 2640.001 | 5 | 23 | 3.48077 | -3.259911 | 3.174716 | 2.390632 | 13.46232 | 8.948429
2018-02-09 17:43 | 245446.1 | 2760.0006 | 5 | 23 | 3.464667 | -3.260001 | 3.174716 | 2.499304 | 13.46232 | 9.325848
2018-02-09 17:45 | 245566.1 | 2880.0002 | 5 | 23 | 3.444569 | -3.260139 | 3.174716 | 2.607942 | 13.46232 | 9.701165
2018-02-09 17:47 | 245686.1 | 3000.0006 | 5 | 23 | 3.422112 | -3.260019 | 3.174716 | 2.716632 | 13.46232 | 10.07438
2018-02-09 17:49 | 245806.1 | 3120.0013 | 5 | 23 | 3.392193 | -3.260114 | 3.174716 | 2.825295 | 13.46232 | 10.4447
2018-02-09 17:51 | 245926.1 | 3240.0014 | 5 | 23 | 3.344875 | -3.25999 | 3.174716 | 2.933956 | 13.46232 | 10.81095
2018-02-09 17:53 | 246046.1 | 3360.0006 | 5 | 23 | 3.259848 | -3.260262 | 3.174716 | 3.04261 | 13.46232 | 11.17027
2018-02-09 17:55 | 246166.1 | 3480.0014 | 5 | 23 | 3.072395 | -3.260077 | 3.174716 | 3.151304 | 13.46232 | 11.51605
2018-02-09 17:55 | 246189.4 | 3503.2224 | 5 | 23 | 2.999996 | -3.260153 | 3.174716 | 3.172332 | 13.46232 | 11.57994
2018-02-09 17:57 | 246309.4 | 120.0004 | 6 | 23 | 3.469665 | 0 | 3.174716 | 3.172332 | 13.46232 | 11.57994
2018-02-09 17:59 | 246429.4 | 240 | 6 | 23 | 3.490896 | 0 | 3.174716 | 3.172332 | 13.46232 | 11.57994
2018-02-09 18:00 | 246489.4 | 300.0028 | 6 | 23 | 3.495252 | 0 | 3.174716 | 3.172332 | 13.46232 | 11.57994
2018-02-09 18:00 | 246489.4 | 0.0023 | 7 | 24 | 3.495358 | 0 | 0 | 0 | 0 | 0
2018-02-09 18:02 | 246609.5 | 120.0007 | 2 | 24 | 4.040221 | 4.889894 | 0.1624418 | 2.038e-09 | 0.6434508 | 7.124e-09
2018-02-09 18:04 | 246729.5 | 240.0003 | 2 | 24 | 4.080805 | 4.889842 | 0.3254287 | 2.038e-09 | 1.305179 | 7.124e-09
2018-02-09 18:06 | 246849.5 | 360.0007 | 2 | 24 | 4.115627 | 4.889815 | 0.4884134 | 2.038e-09 | 1.97327 | 7.124e-09
2018-02-09 18:08 | 246969.5 | 480.001 | 2 | 24 | 4.141581 | 4.889905 | 0.6513906 | 2.038e-09 | 2.646198 | 7.124e-09
2018-02-09 18:10 | 247089.5 | 600.0007 | 2 | 24 | 4.166781 | 4.88988 | 0.8144048 | 2.038e-09 | 3.323345 | 7.124e-09
2018-02-09 18:12 | 247209.5 | 720.0011 | 2 | 24 | 4.194375 | 4.889909 | 0.9774046 | 2.038e-09 | 4.004781 | 7.124e-09
2018-02-09 18:14 | 247329.5 | 840.0006 | 2 | 24 | 4.20031 | 4.558095 | 1.135838 | 2.038e-09 | 4.670142 | 7.124e-09
2018-02-09 18:16 | 247449.5 | 960.0002 | 2 | 24 | 4.200256 | 4.198503 | 1.281501 | 2.038e-09 | 5.281968 | 7.124e-09
2018-02-09 18:18 | 247569.5 | 1080.0015 | 2 | 24 | 4.200272 | 3.861251 | 1.41591 | 2.038e-09 | 5.846525 | 7.124e-09
2018-02-09 18:20 | 247689.5 | 1200.0002 | 2 | 24 | 4.200274 | 3.525302 | 1.538984 | 2.038e-09 | 6.363471 | 7.124e-09
2018-02-09 18:22 | 247794 | 1304.5205 | 2 | 24 | 4.200272 | 3.259994 | 1.637425 | 2.038e-09 | 6.776949 | 7.124e-09
2018-02-09 18:24 | 247914 | 120.0007 | 3 | 24 | 4.221478 | 3.259837 | 1.745658 | 2.038e-09 | 7.232587 | 7.124e-09
2018-02-09 18:26 | 248034 | 240.0011 | 3 | 24 | 4.247368 | 3.259871 | 1.854351 | 2.038e-09 | 7.692812 | 7.124e-09
2018-02-09 18:28 | 248154 | 360.0014 | 3 | 24 | 4.277068 | 3.259868 | 1.962975 | 2.038e-09 | 8.155755 | 7.124e-09
2018-02-09 18:30 | 248274 | 480.001 | 3 | 24 | 4.3107 | 3.259904 | 2.071578 | 2.038e-09 | 8.622063 | 7.124e-09
2018-02-09 18:32 | 248394 | 600.0007 | 3 | 24 | 4.345684 | 3.259826 | 2.180322 | 2.038e-09 | 9.092705 | 7.124e-09
2018-02-09 18:34 | 248514 | 720.0003 | 3 | 24 | 4.382975 | 3.260154 | 2.289002 | 2.038e-09 | 9.567006 | 7.124e-09
2018-02-09 18:36 | 248634 | 840.0007 | 3 | 24 | 4.400299 | 2.952821 | 2.394566 | 2.038e-09 | 10.03109 | 7.124e-09
2018-02-09 18:38 | 248754 | 960.0004 | 3 | 24 | 4.400249 | 2.535539 | 2.485862 | 2.038e-09 | 10.43282 | 7.124e-09
2018-02-09 18:40 | 248874 | 1080.0007 | 3 | 24 | 4.400261 | 2.192223 | 2.564465 | 2.038e-09 | 10.7787 | 7.124e-09
2018-02-09 18:42 | 248994 | 1200.0013 | 3 | 24 | 4.400293 | 1.905451 | 2.632632 | 2.038e-09 | 11.07865 | 7.124e-09
2018-02-09 18:44 | 249114 | 1320.0016 | 3 | 24 | 4.400254 | 1.662614 | 2.691986 | 2.038e-09 | 11.33983 | 7.124e-09
2018-02-09 18:46 | 249234 | 1440.0005 | 3 | 24 | 4.400242 | 1.451108 | 2.743818 | 2.038e-09 | 11.5679 | 7.124e-09
2018-02-09 18:48 | 249354 | 1560.0007 | 3 | 24 | 4.400217 | 1.264502 | 2.788969 | 2.038e-09 | 11.76657 | 7.124e-09
2018-02-09 18:50 | 249474 | 1680.0019 | 3 | 24 | 4.40026 | 1.113667 | 2.828531 | 2.038e-09 | 11.94066 | 7.124e-09
2018-02-09 18:52 | 249594 | 1800.0008 | 3 | 24 | 4.400231 | 0.9853945 | 2.863452 | 2.038e-09 | 12.09432 | 7.124e-09
2018-02-09 18:54 | 249714 | 1920.0012 | 3 | 24 | 4.400245 | 0.8758488 | 2.894421 | 2.038e-09 | 12.23059 | 7.124e-09
2018-02-09 18:56 | 249834 | 2040.0008 | 3 | 24 | 4.400223 | 0.7766781 | 2.921946 | 2.038e-09 | 12.35171 | 7.124e-09
2018-02-09 18:58 | 249954 | 2160.002 | 3 | 24 | 4.400196 | 0.6916628 | 2.946359 | 2.038e-09 | 12.45913 | 7.124e-09
2018-02-09 19:00 | 250074 | 2280.0025 | 3 | 24 | 4.4002 | 0.6208858 | 2.968199 | 2.038e-09 | 12.55523 | 7.124e-09
2018-02-09 19:02 | 250194 | 2400.0006 | 3 | 24 | 4.400173 | 0.5599384 | 2.987853 | 2.038e-09 | 12.64171 | 7.124e-09
2018-02-09 19:04 | 250314 | 2520.0008 | 3 | 24 | 4.400184 | 0.5056467 | 3.0056 | 2.038e-09 | 12.7198 | 7.124e-09
2018-02-09 19:06 | 250434 | 2640.0006 | 3 | 24 | 4.400215 | 0.4558468 | 3.021594 | 2.038e-09 | 12.79018 | 7.124e-09
2018-02-09 19:08 | 250554 | 2760.0016 | 3 | 24 | 4.400194 | 0.4137096 | 3.036054 | 2.038e-09 | 12.85381 | 7.124e-09
2018-02-09 19:10 | 250674 | 2880.0012 | 3 | 24 | 4.400206 | 0.3780994 | 3.049223 | 2.038e-09 | 12.91175 | 7.124e-09
2018-02-09 19:12 | 250794 | 3000.0016 | 3 | 24 | 4.400188 | 0.3458281 | 3.06127 | 2.038e-09 | 12.96476 | 7.124e-09
2018-02-09 19:14 | 250914 | 3120.0012 | 3 | 24 | 4.400152 | 0.3149691 | 3.072283 | 2.038e-09 | 13.01322 | 7.124e-09
2018-02-09 19:16 | 251034 | 3240.0016 | 3 | 24 | 4.400173 | 0.2884598 | 3.082323 | 2.038e-09 | 13.05739 | 7.124e-09
2018-02-09 19:18 | 251154 | 3360.0005 | 3 | 24 | 4.400164 | 0.2652206 | 3.091542 | 2.038e-09 | 13.09796 | 7.124e-09
2018-02-09 19:20 | 251274 | 3480.0008 | 3 | 24 | 4.400149 | 0.2449083 | 3.100043 | 2.038e-09 | 13.13537 | 7.124e-09
2018-02-09 19:22 | 251394 | 3600.0005 | 3 | 24 | 4.400135 | 0.2260151 | 3.107896 | 2.038e-09 | 13.16992 | 7.124e-09
2018-02-09 19:24 | 251514 | 3720.0016 | 3 | 24 | 4.400156 | 0.2073336 | 3.115118 | 2.038e-09 | 13.2017 | 7.124e-09
2018-02-09 19:26 | 251634 | 3840.0005 | 3 | 24 | 4.400148 | 0.1920681 | 3.121759 | 2.038e-09 | 13.23092 | 7.124e-09
2018-02-09 19:28 | 251754 | 3960.0009 | 3 | 24 | 4.400138 | 0.1779652 | 3.127917 | 2.038e-09 | 13.25801 | 7.124e-09
2018-02-09 19:30 | 251874 | 4080.0005 | 3 | 24 | 4.400152 | 0.1657486 | 3.13364 | 2.038e-09 | 13.2832 | 7.124e-09
2018-02-09 19:32 | 251994 | 4200.0016 | 3 | 24 | 4.400126 | 0.1528044 | 3.138943 | 2.038e-09 | 13.30653 | 7.124e-09
2018-02-09 19:34 | 252114 | 4320.0005 | 3 | 24 | 4.40014 | 0.1416254 | 3.143838 | 2.038e-09 | 13.32807 | 7.124e-09
2018-02-09 19:36 | 252234 | 4440.0016 | 3 | 24 | 4.400154 | 0.1318617 | 3.148387 | 2.038e-09 | 13.34809 | 7.124e-09
2018-02-09 19:38 | 252354 | 4560.0013 | 3 | 24 | 4.400135 | 0.123086 | 3.152624 | 2.038e-09 | 13.36673 | 7.124e-09
2018-02-09 19:40 | 252474 | 4680.001 | 3 | 24 | 4.400103 | 0.1141949 | 3.156586 | 2.038e-09 | 13.38416 | 7.124e-09
2018-02-09 19:42 | 252594 | 4800.0012 | 3 | 24 | 4.400128 | 0.105711 | 3.160259 | 2.038e-09 | 13.40033 | 7.124e-09
2018-02-09 19:44 | 252714 | 4920.0002 | 3 | 24 | 4.400084 | 0.09819317 | 3.163668 | 2.038e-09 | 13.41532 | 7.124e-09
2018-02-09 19:46 | 252834 | 5040.0005 | 3 | 24 | 4.400105 | 0.09223175 | 3.166853 | 2.038e-09 | 13.42934 | 7.124e-09
2018-02-09 19:48 | 252954 | 5160.0016 | 3 | 24 | 4.400123 | 0.08701897 | 3.169839 | 2.038e-09 | 13.44248 | 7.124e-09
2018-02-09 19:50 | 253059.1 | 5265.1306 | 3 | 24 | 4.400103 | 0.0814991 | 3.172291 | 2.038e-09 | 13.45326 | 7.124e-09
2018-02-09 19:52 | 253179.2 | 120.0007 | 4 | 24 | 4.392283 | 0 | 3.172291 | 2.038e-09 | 13.45326 | 7.124e-09
2018-02-09 19:54 | 253299.2 | 240.0003 | 4 | 24 | 4.391379 | 0 | 3.172291 | 2.038e-09 | 13.45326 | 7.124e-09
2018-02-09 19:55 | 253359.2 | 300.0037 | 4 | 24 | 4.39101 | 0 | 3.172291 | 2.038e-09 | 13.45326 | 7.124e-09
2018-02-09 19:57 | 253479.3 | 120.0009 | 5 | 24 | 4.079911 | -3.260038 | 3.172291 | 0.1086552 | 13.45326 | 0.4473994
2018-02-09 19:59 | 253599.3 | 240.0029 | 5 | 24 | 4.038521 | -3.260019 | 3.172291 | 0.2173306 | 13.45326 | 0.8885233
2018-02-09 20:01 | 253719.3 | 360.0023 | 5 | 24 | 3.997661 | -3.260071 | 3.172291 | 0.3259934 | 13.45326 | 1.32512
2018-02-09 20:03 | 253839.3 | 480.0011 | 5 | 24 | 3.958446 | -3.260081 | 3.172291 | 0.4346429 | 13.45326 | 1.757326
2018-02-09 20:05 | 253959.3 | 600.0008 | 5 | 24 | 3.920309 | -3.260061 | 3.172291 | 0.5433242 | 13.45326 | 2.18545
2018-02-09 20:07 | 254079.3 | 720.0011 | 5 | 24 | 3.882525 | -3.25997 | 3.172291 | 0.6518828 | 13.45326 | 2.608981
2018-02-09 20:09 | 254199.3 | 840.0014 | 5 | 24 | 3.843994 | -3.260017 | 3.172291 | 0.7605706 | 13.45326 | 3.028877
2018-02-09 20:11 | 254319.3 | 960.001 | 5 | 24 | 3.807808 | -3.260047 | 3.172291 | 0.869289 | 13.45326 | 3.444801
2018-02-09 20:13 | 254439.3 | 1080.0007 | 5 | 24 | 3.773038 | -3.260045 | 3.172291 | 0.9779887 | 13.45326 | 3.856807
2018-02-09 20:15 | 254559.3 | 1200.0003 | 5 | 24 | 3.740073 | -3.260099 | 3.172291 | 1.086651 | 13.45326 | 4.264991
2018-02-09 20:17 | 254679.3 | 1320.0008 | 5 | 24 | 3.708459 | -3.260155 | 3.172291 | 1.195328 | 13.45326 | 4.669726
2018-02-09 20:19 | 254799.3 | 1440.001 | 5 | 24 | 3.678185 | -3.260116 | 3.172291 | 1.303846 | 13.45326 | 5.070488
2018-02-09 20:21 | 254919.3 | 1560.0015 | 5 | 24 | 3.651258 | -3.259986 | 3.172291 | 1.412662 | 13.45326 | 5.469245
2018-02-09 20:23 | 255039.3 | 1680.0002 | 5 | 24 | 3.626723 | -3.259995 | 3.172291 | 1.521222 | 13.45326 | 5.864266
2018-02-09 20:25 | 255159.3 | 1800.0015 | 5 | 24 | 3.60355 | -3.260006 | 3.172291 | 1.629967 | 13.45326 | 6.257383
2018-02-09 20:27 | 255279.3 | 1920.0002 | 5 | 24 | 3.580594 | -3.259996 | 3.172291 | 1.7385 | 13.45326 | 6.647239
2018-02-09 20:29 | 255399.3 | 2040.0007 | 5 | 24 | 3.560229 | -3.260163 | 3.172291 | 1.847313 | 13.45326 | 7.03572
2018-02-09 20:31 | 255519.3 | 2160.0011 | 5 | 24 | 3.542118 | -3.2601 | 3.172291 | 1.955982 | 13.45326 | 7.421603
2018-02-09 20:33 | 255639.3 | 2280.0015 | 5 | 24 | 3.525823 | -3.260141 | 3.172291 | 2.064635 | 13.45326 | 7.805578
2018-02-09 20:35 | 255759.3 | 2400.0002 | 5 | 24 | 3.509657 | -3.259974 | 3.172291 | 2.173313 | 13.45326 | 8.187889
2018-02-09 20:37 | 255879.3 | 2520.0014 | 5 | 24 | 3.493324 | -3.260098 | 3.172291 | 2.281977 | 13.45326 | 8.568355
2018-02-09 20:39 | 255999.3 | 2640.001 | 5 | 24 | 3.478563 | -3.260036 | 3.172291 | 2.390644 | 13.45326 | 8.947165
2018-02-09 20:41 | 256119.3 | 2760.0007 | 5 | 24 | 3.463463 | -3.26004 | 3.172291 | 2.499304 | 13.45326 | 9.324325
2018-02-09 20:43 | 256239.3 | 2880.0002 | 5 | 24 | 3.44546 | -3.260029 | 3.172291 | 2.607973 | 13.45326 | 9.699756
2018-02-09 20:45 | 256359.3 | 3000.0014 | 5 | 24 | 3.420845 | -3.260073 | 3.172291 | 2.716626 | 13.45326 | 10.07286
2018-02-09 20:47 | 256479.3 | 3120.0002 | 5 | 24 | 3.389256 | -3.260111 | 3.172291 | 2.82532 | 13.45326 | 10.44305
2018-02-09 20:49 | 256599.3 | 3240.0006 | 5 | 24 | 3.341512 | -3.260079 | 3.172291 | 2.933974 | 13.45326 | 10.80891
2018-02-09 20:51 | 256719.3 | 3360.0002 | 5 | 24 | 3.259177 | -3.260029 | 3.172291 | 3.042638 | 13.45326 | 11.16804
2018-02-09 20:53 | 256839.3 | 3480.0014 | 5 | 24 | 3.071433 | -3.260038 | 3.172291 | 3.151267 | 13.45326 | 11.51363
2018-02-09 20:53 | 256861.8 | 3502.5047 | 5 | 24 | 2.999991 | -3.260086 | 3.172291 | 3.171674 | 13.45326 | 11.57562
2018-02-09 20:55 | 256981.8 | 120.0004 | 6 | 24 | 3.46955 | 0 | 3.172291 | 3.171674 | 13.45326 | 11.57562
2018-02-09 20:57 | 257101.8 | 240.0008 | 6 | 24 | 3.490955 | 0 | 3.172291 | 3.171674 | 13.45326 | 11.57562
2018-02-09 20:58 | 257161.8 | 300.0012 | 6 | 24 | 3.495314 | 0 | 3.172291 | 3.171674 | 13.45326 | 11.57562
2018-02-09 20:58 | 257161.8 | 0.0026 | 7 | 25 | 3.495366 | 0 | 0 | 0 | 0 | 0
2018-02-09 21:00 | 257281.9 | 120.0005 | 2 | 25 | 4.040032 | 4.88988 | 0.1624019 | 0 | 0.6434156 | 0
2018-02-09 21:02 | 257401.9 | 240.0002 | 2 | 25 | 4.081268 | 4.889884 | 0.3253696 | 0 | 1.305016 | 0
2018-02-09 21:04 | 257521.9 | 360.0005 | 2 | 25 | 4.117721 | 4.889878 | 0.4883843 | 0 | 1.973484 | 0
2018-02-09 21:06 | 257641.9 | 480.0001 | 2 | 25 | 4.144087 | 4.889911 | 0.651396 | 0 | 2.646953 | 0
2018-02-09 21:08 | 257761.9 | 600.0005 | 2 | 25 | 4.167438 | 4.889918 | 0.8143629 | 0 | 3.324202 | 0
2018-02-09 21:10 | 257881.9 | 720.0009 | 2 | 25 | 4.193606 | 4.889911 | 0.9773836 | 0 | 4.005676 | 0
2018-02-09 21:12 | 258001.9 | 840.0005 | 2 | 25 | 4.200279 | 4.537229 | 1.135615 | 0 | 4.670166 | 0
2018-02-09 21:14 | 258121.9 | 960.001 | 2 | 25 | 4.200286 | 4.168746 | 1.280537 | 0 | 5.27888 | 0
2018-02-09 21:16 | 258241.9 | 1080.0013 | 2 | 25 | 4.200301 | 3.840003 | 1.413927 | 0 | 5.839155 | 0
2018-02-09 21:18 | 258361.9 | 1200.0001 | 2 | 25 | 4.200257 | 3.53288 | 1.536827 | 0 | 6.355367 | 0
2018-02-09 21:20 | 258467.9 | 1305.9516 | 2 | 25 | 4.200282 | 3.259994 | 1.636802 | 0 | 6.775293 | 0
2018-02-09 21:22 | 258587.9 | 120.0014 | 3 | 25 | 4.222775 | 3.260133 | 1.745075 | 2.56e-10 | 7.231174 | 1.04e-09
2018-02-09 21:24 | 258707.9 | 240.001 | 3 | 25 | 4.249249 | 3.26014 | 1.853754 | 2.56e-10 | 7.691513 | 1.04e-09
2018-02-09 21:26 | 258827.9 | 360.0006 | 3 | 25 | 4.27828 | 3.25986 | 1.962391 | 2.56e-10 | 8.154696 | 1.04e-09
2018-02-09 21:28 | 258947.9 | 480.0002 | 3 | 25 | 4.31039 | 3.259866 | 2.071076 | 2.56e-10 | 8.6214 | 1.04e-09
2018-02-09 21:30 | 259067.9 | 600.0006 | 3 | 25 | 4.346783 | 3.25983 | 2.179739 | 2.56e-10 | 9.091711 | 1.04e-09
2018-02-09 21:32 | 259187.9 | 720.0011 | 3 | 25 | 4.385303 | 3.259868 | 2.288373 | 2.56e-10 | 9.566004 | 1.04e-09
2018-02-09 21:34 | 259307.9 | 840.0014 | 3 | 25 | 4.400279 | 2.926179 | 2.393282 | 2.56e-10 | 10.02732 | 1.04e-09
2018-02-09 21:36 | 259427.9 | 960.0002 | 3 | 25 | 4.400301 | 2.536101 | 2.484149 | 2.56e-10 | 10.42717 | 1.04e-09
2018-02-09 21:38 | 259547.9 | 1080.0006 | 3 | 25 | 4.40027 | 2.193073 | 2.562876 | 2.56e-10 | 10.77359 | 1.04e-09
2018-02-09 21:40 | 259667.9 | 1200.0011 | 3 | 25 | 4.400264 | 1.896388 | 2.630852 | 2.56e-10 | 11.0727 | 1.04e-09
2018-02-09 21:42 | 259787.9 | 1320.0015 | 3 | 25 | 4.400275 | 1.653173 | 2.689894 | 2.56e-10 | 11.3325 | 1.04e-09
2018-02-09 21:44 | 259907.9 | 1440.0002 | 3 | 25 | 4.40023 | 1.448098 | 2.741462 | 2.56e-10 | 11.55941 | 1.04e-09
2018-02-09 21:46 | 260027.9 | 1560.0015 | 3 | 25 | 4.40026 | 1.272265 | 2.78674 | 2.56e-10 | 11.75865 | 1.04e-09
2018-02-09 21:48 | 260147.9 | 1680.0011 | 3 | 25 | 4.400278 | 1.114658 | 2.826443 | 2.56e-10 | 11.93335 | 1.04e-09
2018-02-09 21:50 | 260267.9 | 1800.0006 | 3 | 25 | 4.400207 | 0.9823952 | 2.861312 | 2.56e-10 | 12.08678 | 1.04e-09
2018-02-09 21:52 | 260387.9 | 1920.0002 | 3 | 25 | 4.400271 | 0.8730602 | 2.892185 | 2.56e-10 | 12.22263 | 1.04e-09
2018-02-09 21:54 | 260507.9 | 2040.0006 | 3 | 25 | 4.40024 | 0.7791462 | 2.91967 | 2.56e-10 | 12.34357 | 1.04e-09
2018-02-09 21:56 | 260627.9 | 2160.0011 | 3 | 25 | 4.400233 | 0.695425 | 2.944235 | 2.56e-10 | 12.45166 | 1.04e-09
2018-02-09 21:58 | 260747.9 | 2280.0014 | 3 | 25 | 4.400201 | 0.6203327 | 2.966116 | 2.56e-10 | 12.54794 | 1.04e-09
2018-02-09 22:00 | 260867.9 | 2400.0011 | 3 | 25 | 4.400185 | 0.5582981 | 2.985734 | 2.56e-10 | 12.63426 | 1.04e-09
2018-02-09 22:02 | 260987.9 | 2520.0006 | 3 | 25 | 4.400205 | 0.505702 | 3.003448 | 2.56e-10 | 12.71221 | 1.04e-09
2018-02-09 22:04 | 261107.9 | 2640.0012 | 3 | 25 | 4.400212 | 0.4594164 | 3.019503 | 2.56e-10 | 12.78285 | 1.04e-09
2018-02-09 22:06 | 261227.9 | 2760.0007 | 3 | 25 | 4.400178 | 0.4143095 | 3.034058 | 2.56e-10 | 12.8469 | 1.04e-09
2018-02-09 22:08 | 261347.9 | 2880.0011 | 3 | 25 | 4.400209 | 0.3773174 | 3.04722 | 2.56e-10 | 12.90482 | 1.04e-09
2018-02-09 22:10 | 261467.9 | 3000.0015 | 3 | 25 | 4.400142 | 0.3444147 | 3.05924 | 2.56e-10 | 12.9577 | 1.04e-09
2018-02-09 22:12 | 261587.9 | 3120.0012 | 3 | 25 | 4.400142 | 0.3163605 | 3.070258 | 2.56e-10 | 13.00618 | 1.04e-09
2018-02-09 22:14 | 261707.9 | 3240.0015 | 3 | 25 | 4.40016 | 0.2907677 | 3.080383 | 2.56e-10 | 13.05074 | 1.04e-09
2018-02-09 22:16 | 261827.9 | 3360.002 | 3 | 25 | 4.400119 | 0.265152 | 3.08965 | 2.56e-10 | 13.09151 | 1.04e-09
2018-02-09 22:18 | 261947.9 | 3480.0024 | 3 | 25 | 4.400114 | 0.2442293 | 3.098154 | 2.56e-10 | 13.12893 | 1.04e-09
2018-02-09 22:20 | 262067.9 | 3600.0013 | 3 | 25 | 4.400179 | 0.2274227 | 3.106015 | 2.56e-10 | 13.16352 | 1.04e-09
2018-02-09 22:22 | 262187.9 | 3720.0024 | 3 | 25 | 4.400154 | 0.2104015 | 3.113305 | 2.56e-10 | 13.1956 | 1.04e-09
2018-02-09 22:24 | 262307.9 | 3840.002 | 3 | 25 | 4.400175 | 0.1941223 | 3.120045 | 2.56e-10 | 13.22525 | 1.04e-09
2018-02-09 22:26 | 262427.9 | 3960.0016 | 3 | 25 | 4.400152 | 0.178998 | 3.126252 | 2.56e-10 | 13.25257 | 1.04e-09
2018-02-09 22:28 | 262547.9 | 4080.0012 | 3 | 25 | 4.400157 | 0.1667433 | 3.132013 | 2.56e-10 | 13.27792 | 1.04e-09
2018-02-09 22:30 | 262667.9 | 4200.0023 | 3 | 25 | 4.400126 | 0.1554813 | 3.13737 | 2.56e-10 | 13.30149 | 1.04e-09
2018-02-09 22:32 | 262787.9 | 4320.0012 | 3 | 25 | 4.400113 | 0.1439848 | 3.142352 | 2.56e-10 | 13.32341 | 1.04e-09
2018-02-09 22:34 | 262907.9 | 4440.0023 | 3 | 25 | 4.400115 | 0.1328411 | 3.146971 | 2.56e-10 | 13.34373 | 1.04e-09
2018-02-09 22:36 | 263027.9 | 4560.0012 | 3 | 25 | 4.400099 | 0.1237421 | 3.151246 | 2.56e-10 | 13.36254 | 1.04e-09
2018-02-09 22:38 | 263147.9 | 4680.0023 | 3 | 25 | 4.400121 | 0.1155462 | 3.155241 | 2.56e-10 | 13.38012 | 1.04e-09
2018-02-09 22:40 | 263267.9 | 4800.0012 | 3 | 25 | 4.400114 | 0.1079054 | 3.158971 | 2.56e-10 | 13.39653 | 1.04e-09
2018-02-09 22:42 | 263387.9 | 4920.0008 | 3 | 25 | 4.400134 | 0.1003962 | 3.162455 | 2.56e-10 | 13.41187 | 1.04e-09
2018-02-09 22:44 | 263507.9 | 5040.0004 | 3 | 25 | 4.400145 | 0.09383869 | 3.16568 | 2.56e-10 | 13.42606 | 1.04e-09
2018-02-09 22:46 | 263627.9 | 5160.0024 | 3 | 25 | 4.400129 | 0.08778381 | 3.168695 | 2.56e-10 | 13.43932 | 1.04e-09
2018-02-09 22:48 | 263747.9 | 5280.002 | 3 | 25 | 4.400092 | 0.08182526 | 3.171519 | 2.56e-10 | 13.45175 | 1.04e-09
2018-02-09 22:48 | 263760.5 | 5292.6271 | 3 | 25 | 4.400099 | 0.08149815 | 3.171805 | 2.56e-10 | 13.453 | 1.04e-09
2018-02-09 22:50 | 263880.6 | 120.0008 | 4 | 25 | 4.39229 | 0 | 3.171805 | 2.56e-10 | 13.453 | 1.04e-09
2018-02-09 22:52 | 264000.6 | 240.0003 | 4 | 25 | 4.391403 | 0 | 3.171805 | 2.56e-10 | 13.453 | 1.04e-09
2018-02-09 22:53 | 264060.6 | 300.0039 | 4 | 25 | 4.391091 | 0 | 3.171805 | 2.56e-10 | 13.453 | 1.04e-09
2018-02-09 22:55 | 264180.6 | 120.0024 | 5 | 25 | 4.080763 | -3.260024 | 3.171805 | 0.1086107 | 13.453 | 0.4473041
2018-02-09 22:57 | 264300.6 | 240.0005 | 5 | 25 | 4.040943 | -3.260008 | 3.171805 | 0.2172773 | 13.453 | 0.8885548
2018-02-09 22:59 | 264420.6 | 360.0016 | 5 | 25 | 4.000946 | -3.25996 | 3.171805 | 0.3259519 | 13.453 | 1.325552
2018-02-09 23:01 | 264540.6 | 480.0021 | 5 | 25 | 3.959887 | -3.260015 | 3.171805 | 0.4346137 | 13.453 | 1.758052
2018-02-09 23:03 | 264660.6 | 600 | 5 | 25 | 3.920924 | -3.259929 | 3.171805 | 0.5432709 | 13.453 | 2.186195
2018-02-09 23:05 | 264780.6 | 720.0003 | 5 | 25 | 3.883539 | -3.260093 | 3.171805 | 0.651976 | 13.453 | 2.610365
2018-02-09 23:07 | 264900.6 | 840.0016 | 5 | 25 | 3.846997 | -3.26002 | 3.171805 | 0.7605166 | 13.453 | 3.029907
2018-02-09 23:09 | 265020.6 | 960.0012 | 5 | 25 | 3.809713 | -3.259961 | 3.171805 | 0.869324 | 13.453 | 3.446476
2018-02-09 23:11 | 265140.6 | 1080.0016 | 5 | 25 | 3.773962 | -3.260036 | 3.171805 | 0.9779313 | 13.453 | 3.858274
2018-02-09 23:13 | 265260.6 | 1200.0021 | 5 | 25 | 3.740391 | -3.260019 | 3.171805 | 1.08664 | 13.453 | 4.266688
2018-02-09 23:15 | 265380.6 | 1320.001 | 5 | 25 | 3.710012 | -3.259974 | 3.171805 | 1.195308 | 13.453 | 4.671478
2018-02-09 23:17 | 265500.6 | 1440.0011 | 5 | 25 | 3.680736 | -3.260061 | 3.171805 | 1.303957 | 13.453 | 5.072977
2018-02-09 23:19 | 265620.6 | 1560 | 5 | 25 | 3.652185 | -3.259865 | 3.171805 | 1.412586 | 13.453 | 5.471232
2018-02-09 23:21 | 265740.6 | 1680.0012 | 5 | 25 | 3.62686 | -3.259956 | 3.171805 | 1.521313 | 13.453 | 5.86693
2018-02-09 23:23 | 265860.6 | 1800.0007 | 5 | 25 | 3.603886 | -3.259933 | 3.171805 | 1.629949 | 13.453 | 6.259658
2018-02-09 23:25 | 265980.6 | 1920.0004 | 5 | 25 | 3.582511 | -3.259915 | 3.171805 | 1.73865 | 13.453 | 6.650237
2018-02-09 23:27 | 266100.6 | 2040.0007 | 5 | 25 | 3.561316 | -3.260096 | 3.171805 | 1.847273 | 13.453 | 7.038235
2018-02-09 23:29 | 266220.6 | 2160.0012 | 5 | 25 | 3.542336 | -3.259988 | 3.171805 | 1.955958 | 13.453 | 7.424234
2018-02-09 23:31 | 266340.6 | 2280.0015 | 5 | 25 | 3.525624 | -3.260055 | 3.171805 | 2.064627 | 13.453 | 7.80825
2018-02-09 23:33 | 266460.6 | 2400.0014 | 5 | 25 | 3.510577 | -3.260015 | 3.171805 | 2.173315 | 13.453 | 8.19062
2018-02-09 23:35 | 266580.6 | 2520.001 | 5 | 25 | 3.495288 | -3.260017 | 3.171805 | 2.281981 | 13.453 | 8.571283
2018-02-09 23:37 | 266700.6 | 2640.0011 | 5 | 25 | 3.478721 | -3.260094 | 3.171805 | 2.390636 | 13.453 | 8.950153
2018-02-09 23:39 | 266820.6 | 2760.0023 | 5 | 25 | 3.462863 | -3.25997 | 3.171805 | 2.499314 | 13.453 | 9.327357
2018-02-09 23:41 | 266940.6 | 2880.0011 | 5 | 25 | 3.4453 | -3.260066 | 3.171805 | 2.607963 | 13.453 | 9.702657
2018-02-09 23:43 | 267060.6 | 3000.0023 | 5 | 25 | 3.422948 | -3.259986 | 3.171805 | 2.716636 | 13.453 | 10.07592
2018-02-09 23:45 | 267180.6 | 3120.0003 | 5 | 25 | 3.389818 | -3.25995 | 3.171805 | 2.825214 | 13.453 | 10.44592
2018-02-09 23:47 | 267300.6 | 3240.0006 | 5 | 25 | 3.340094 | -3.259995 | 3.171805 | 2.933835 | 13.453 | 10.81161
2018-02-09 23:49 | 267420.6 | 3360.0003 | 5 | 25 | 3.256377 | -3.260011 | 3.171805 | 3.042639 | 13.453 | 11.17094
2018-02-09 23:51 | 267540.6 | 3480.0007 | 5 | 25 | 3.071731 | -3.259938 | 3.171805 | 3.15129 | 13.453 | 11.5164
2018-02-09 23:52 | 267563.6 | 3502.9375 | 5 | 25 | 2.999996 | -3.259898 | 3.171805 | 3.17204 | 13.453 | 11.57943
2018-02-09 23:54 | 267683.6 | 120.0012 | 6 | 25 | 3.468134 | 0 | 3.171805 | 3.17204 | 13.453 | 11.57943
2018-02-09 23:56 | 267803.6 | 240.0001 | 6 | 25 | 3.489404 | 0 | 3.171805 | 3.17204 | 13.453 | 11.57943
2018-02-09 23:57 | 267863.6 | 300.0036 | 6 | 25 | 3.493688 | 0 | 3.171805 | 3.17204 | 13.453 | 11.57943
2018-02-09 23:57 | 267863.6 | 0.0025 | 7 | 26 | 3.493653 | 0 | 0 | 0 | 0 | 0
2018-02-09 23:59 | 267983.7 | 120.0014 | 2 | 26 | 4.041439 | 4.889865 | 0.161037 | 0 | 0.6381561 | 0
2018-02-10 00:01 | 268103.7 | 240.0003 | 2 | 26 | 4.080737 | 4.889934 | 0.3240588 | 0 | 1.300068 | 0
2018-02-10 00:03 | 268223.7 | 360.0014 | 2 | 26 | 4.116682 | 4.889894 | 0.4867987 | 0 | 1.967196 | 0
2018-02-10 00:05 | 268343.7 | 480.0002 | 2 | 26 | 4.14502 | 4.88989 | 0.6500193 | 0 | 2.641561 | 0
2018-02-10 00:07 | 268463.7 | 600.0006 | 2 | 26 | 4.169022 | 4.889884 | 0.8130543 | 0 | 3.31929 | 0
2018-02-10 00:09 | 268583.7 | 720.0003 | 2 | 26 | 4.194265 | 4.88992 | 0.9760476 | 0 | 4.00087 | 0
2018-02-10 00:11 | 268703.7 | 840.0006 | 2 | 26 | 4.200301 | 4.558389 | 1.134563 | 0 | 4.666569 | 0
2018-02-10 00:13 | 268823.7 | 960.001 | 2 | 26 | 4.200275 | 4.166631 | 1.279917 | 0 | 5.277095 | 0
2018-02-10 00:15 | 268943.7 | 1080.0014 | 2 | 26 | 4.200287 | 3.827706 | 1.413021 | 0 | 5.836171 | 0
2018-02-10 00:17 | 269063.7 | 1200.0011 | 2 | 26 | 4.200262 | 3.518374 | 1.535357 | 0 | 6.350018 | 0
2018-02-10 00:18 | 269170.2 | 1306.4997 | 2 | 26 | 4.200259 | 3.259994 | 1.635664 | 0 | 6.771331 | 0
2018-02-10 00:20 | 269290.2 | 120.0014 | 3 | 26 | 4.221912 | 3.259887 | 1.74393 | 0 | 7.227121 | 0
2018-02-10 00:22 | 269410.2 | 240.0002 | 3 | 26 | 4.249866 | 3.259881 | 1.85261 | 0 | 7.687457 | 0
2018-02-10 00:24 | 269530.2 | 360.0006 | 3 | 26 | 4.279619 | 3.259864 | 1.961229 | 0 | 8.150668 | 0
2018-02-10 00:26 | 269650.2 | 480.001 | 3 | 26 | 4.311515 | 3.259868 | 2.069933 | 0 | 8.617599 | 0
2018-02-10 00:28 | 269770.2 | 600.0006 | 3 | 26 | 4.346143 | 3.259839 | 2.178576 | 0 | 9.087862 | 0
2018-02-10 00:30 | 269890.2 | 720.0002 | 3 | 26 | 4.38497 | 3.259908 | 2.287254 | 0 | 9.562259 | 0
2018-02-10 00:32 | 270010.2 | 840.0007 | 3 | 26 | 4.40027 | 2.917621 | 2.391865 | 0 | 10.02227 | 0
2018-02-10 00:34 | 270130.2 | 960.001 | 3 | 26 | 4.400286 | 2.524545 | 2.482433 | 0 | 10.4208 | 0
2018-02-10 00:36 | 270250.2 | 1080.0014 | 3 | 26 | 4.400246 | 2.194159 | 2.560964 | 0 | 10.76635 | 0
2018-02-10 00:38 | 270370.2 | 1200.001 | 3 | 26 | 4.400217 | 1.903588 | 2.629157 | 0 | 11.06642 | 0
2018-02-10 00:40 | 270490.2 | 1320.0014 | 3 | 26 | 4.400239 | 1.65027 | 2.688303 | 0 | 11.32668 | 0
2018-02-10 00:42 | 270610.2 | 1440.0004 | 3 | 26 | 4.400248 | 1.443042 | 2.739769 | 0 | 11.55314 | 0
2018-02-10 00:44 | 270730.2 | 1560.0014 | 3 | 26 | 4.400292 | 1.268418 | 2.784848 | 0 | 11.7515 | 0
2018-02-10 00:46 | 270850.2 | 1680.001 | 3 | 26 | 4.400278 | 1.118823 | 2.824564 | 0 | 11.92626 | 0
2018-02-10 00:48 | 270970.2 | 1800.0007 | 3 | 26 | 4.400256 | 0.9844532 | 2.859566 | 0 | 12.08028 | 0
2018-02-10 00:50 | 271090.2 | 1920.001 | 3 | 26 | 4.400218 | 0.8705873 | 2.890407 | 0 | 12.21599 | 0
2018-02-10 00:52 | 271210.2 | 2040.0007 | 3 | 26 | 4.400193 | 0.7754297 | 2.917802 | 0 | 12.33653 | 0
2018-02-10 00:54 | 271330.2 | 2160.001 | 3 | 26 | 4.4002 | 0.6950998 | 2.942292 | 0 | 12.44429 | 0
2018-02-10 00:56 | 271450.2 | 2280.0015 | 3 | 26 | 4.400223 | 0.6237907 | 2.964255 | 0 | 12.54093 | 0
2018-02-10 00:58 | 271570.2 | 2400.0011 | 3 | 26 | 4.400112 | 0.5571318 | 2.983926 | 0 | 12.62749 | 0
2018-02-10 01:00 | 271690.2 | 2520.0014 | 3 | 26 | 4.400205 | 0.5045357 | 3.001604 | 0 | 12.70527 | 0
2018-02-10 01:02 | 271810.2 | 2640.0002 | 3 | 26 | 4.400216 | 0.4582214 | 3.017607 | 0 | 12.77569 | 0
2018-02-10 01:04 | 271930.2 | 2760.0015 | 3 | 26 | 4.400187 | 0.4168596 | 3.032163 | 0 | 12.83974 | 0
2018-02-10 01:06 | 272050.2 | 2880.001 | 3 | 26 | 4.400179 | 0.3785677 | 3.045414 | 0 | 12.89805 | 0
2018-02-10 01:08 | 272170.2 | 3000.0015 | 3 | 26 | 4.400199 | 0.3452406 | 3.05744 | 0 | 12.95096 | 0
2018-02-10 01:10 | 272290.2 | 3120.001 | 3 | 26 | 4.400148 | 0.3153849 | 3.068436 | 0 | 12.99935 | 0
2018-02-10 01:12 | 272410.2 | 3240.0015 | 3 | 26 | 4.400196 | 0.2913809 | 3.078543 | 0 | 13.04382 | 0
2018-02-10 01:14 | 272530.2 | 3360.0002 | 3 | 26 | 4.400151 | 0.2678995 | 3.08785 | 0 | 13.08477 | 0
2018-02-10 01:16 | 272650.2 | 3480.0015 | 3 | 26 | 4.400161 | 0.2452621 | 3.096394 | 0 | 13.12236 | 0
2018-02-10 01:18 | 272770.2 | 3600.0019 | 3 | 26 | 4.400128 | 0.2260885 | 3.104243 | 0 | 13.1569 | 0
2018-02-10 01:20 | 272890.2 | 3720.0015 | 3 | 26 | 4.400109 | 0.2094784 | 3.111506 | 0 | 13.18886 | 0
2018-02-10 01:22 | 273010.2 | 3840.0002 | 3 | 26 | 4.400146 | 0.1947613 | 3.118254 | 0 | 13.21856 | 0
2018-02-10 01:24 | 273130.2 | 3960.0015 | 3 | 26 | 4.400106 | 0.1796474 | 3.124503 | 0 | 13.24605 | 0
2018-02-10 01:26 | 273250.2 | 4080.0002 | 3 | 26 | 4.400101 | 0.1660748 | 3.130267 | 0 | 13.27141 | 0
2018-02-10 01:28 | 273370.2 | 4200.0015 | 3 | 26 | 4.40014 | 0.154727 | 3.135619 | 0 | 13.29496 | 0
2018-02-10 01:30 | 273490.2 | 4320.001 | 3 | 26 | 4.400183 | 0.1452341 | 3.140607 | 0 | 13.31691 | 0
2018-02-10 01:32 | 273610.2 | 4440.0015 | 3 | 26 | 4.400161 | 0.1347542 | 3.145262 | 0 | 13.33739 | 0
2018-02-10 01:34 | 273730.2 | 4560.001 | 3 | 26 | 4.400061 | 0.1234341 | 3.149572 | 0 | 13.35636 | 0
2018-02-10 01:36 | 273850.2 | 4680.0015 | 3 | 26 | 4.400102 | 0.1156578 | 3.153572 | 0 | 13.37396 | 0
2018-02-10 01:38 | 273970.2 | 4800.0011 | 3 | 26 | 4.400146 | 0.1085339 | 3.157299 | 0 | 13.39036 | 0
2018-02-10 01:40 | 274090.2 | 4920.0007 | 3 | 26 | 4.400125 | 0.1016073 | 3.160791 | 0 | 13.40572 | 0
2018-02-10 01:42 | 274210.2 | 5040.0011 | 3 | 26 | 4.400105 | 0.09401417 | 3.164056 | 0 | 13.42009 | 0
2018-02-10 01:44 | 274330.2 | 5160.0001 | 3 | 26 | 4.400093 | 0.08745289 | 3.167077 | 0 | 13.43338 | 0
2018-02-10 01:46 | 274450.2 | 5280.001 | 3 | 26 | 4.400087 | 0.08184147 | 3.169903 | 0 | 13.44582 | 0
2018-02-10 01:47 | 274460 | 5289.7605 | 3 | 26 | 4.400107 | 0.0814991 | 3.170126 | 0 | 13.4468 | 0
2018-02-10 01:49 | 274580 | 120.0031 | 4 | 26 | 4.392236 | 0 | 3.170126 | 0 | 13.4468 | 0
2018-02-10 01:51 | 274700 | 240.0003 | 4 | 26 | 4.391323 | 0 | 3.170126 | 0 | 13.4468 | 0
2018-02-10 01:52 | 274760 | 300.0014 | 4 | 26 | 4.391009 | 0 | 3.170126 | 0 | 13.4468 | 0
2018-02-10 01:54 | 274880.1 | 120.0007 | 5 | 26 | 4.080738 | -3.259974 | 3.170126 | 0.1086126 | 13.4468 | 0.4473289
2018-02-10 01:56 | 275000.1 | 240.0011 | 5 | 26 | 4.040355 | -3.260059 | 3.170126 | 0.2172949 | 13.4468 | 0.8885993
2018-02-10 01:58 | 275120.1 | 360.0015 | 5 | 26 | 4.001734 | -3.260055 | 3.170126 | 0.3259882 | 13.4468 | 1.325655
2018-02-10 02:00 | 275240.1 | 480.0021 | 5 | 26 | 3.962173 | -3.25996 | 3.170126 | 0.4346323 | 13.4468 | 1.758276
2018-02-10 02:02 | 275360.1 | 600.0015 | 5 | 26 | 3.921489 | -3.260042 | 3.170126 | 0.5433245 | 13.4468 | 2.186712
2018-02-10 02:04 | 275480.1 | 720.0003 | 5 | 26 | 3.883323 | -3.26005 | 3.170126 | 0.651979 | 13.4468 | 2.610707
2018-02-10 02:06 | 275600.1 | 840.0009 | 5 | 26 | 3.846759 | -3.260129 | 3.170126 | 0.7606238 | 13.4468 | 3.030605
2018-02-10 02:08 | 275720.1 | 960.0021 | 5 | 26 | 3.811377 | -3.260008 | 3.170126 | 0.8692855 | 13.4468 | 3.446683
2018-02-10 02:10 | 275840.1 | 1080.0007 | 5 | 26 | 3.775232 | -3.260034 | 3.170126 | 0.9779328 | 13.4468 | 3.858829
2018-02-10 02:12 | 275960.1 | 1200.0011 | 5 | 26 | 3.740527 | -3.260001 | 3.170126 | 1.086646 | 13.4468 | 4.267323
2018-02-10 02:14 | 276080.1 | 1320.0015 | 5 | 26 | 3.709558 | -3.259945 | 3.170126 | 1.195301 | 13.4468 | 4.672039
2018-02-10 02:16 | 276200.1 | 1440.001 | 5 | 26 | 3.681311 | -3.25999 | 3.170126 | 1.303987 | 13.4468 | 5.073661
2018-02-10 02:18 | 276320.1 | 1560.0015 | 5 | 26 | 3.65409 | -3.260091 | 3.170126 | 1.412543 | 13.4468 | 5.471805
2018-02-10 02:20 | 276440.1 | 1680.0012 | 5 | 26 | 3.627463 | -3.260029 | 3.170126 | 1.52122 | 13.4468 | 5.867457
2018-02-10 02:22 | 276560.1 | 1800.0007 | 5 | 26 | 3.603771 | -3.260071 | 3.170126 | 1.629936 | 13.4468 | 6.260513
2018-02-10 02:24 | 276680.1 | 1920.0021 | 5 | 26 | 3.582344 | -3.260038 | 3.170126 | 1.738639 | 13.4468 | 6.65107
2018-02-10 02:26 | 276800.1 | 2040.0009 | 5 | 26 | 3.562877 | -3.260031 | 3.170126 | 1.847302 | 13.4468 | 7.039274
2018-02-10 02:28 | 276920.1 | 2160.0012 | 5 | 26 | 3.543652 | -3.260081 | 3.170126 | 1.955982 | 13.4468 | 7.425447
2018-02-10 02:30 | 277040.1 | 2280.0008 | 5 | 26 | 3.525727 | -3.260145 | 3.170126 | 2.064591 | 13.4468 | 7.809318
2018-02-10 02:32 | 277160.1 | 2400.0003 | 5 | 26 | 3.50997 | -3.260038 | 3.170126 | 2.17328 | 13.4468 | 8.191656
2018-02-10 02:34 | 277280.1 | 2520.0015 | 5 | 26 | 3.495778 | -3.260048 | 3.170126 | 2.281982 | 13.4468 | 8.572415
2018-02-10 02:36 | 277400.1 | 2640.0003 | 5 | 26 | 3.480659 | -3.260008 | 3.170126 | 2.39063 | 13.4468 | 8.95142
2018-02-10 02:38 | 277520.1 | 2760.0007 | 5 | 26 | 3.46281 | -3.260002 | 3.170126 | 2.49931 | 13.4468 | 9.328734
2018-02-10 02:40 | 277640.1 | 2880.0003 | 5 | 26 | 3.444191 | -3.259915 | 3.170126 | 2.607968 | 13.4468 | 9.704009
2018-02-10 02:42 | 277760.1 | 3000.0015 | 5 | 26 | 3.421875 | -3.260048 | 3.170126 | 2.716645 | 13.4468 | 10.07714
2018-02-10 02:44 | 277880.1 | 3120.0011 | 5 | 26 | 3.391466 | -3.260065 | 3.170126 | 2.825313 | 13.4468 | 10.44746
2018-02-10 02:46 | 278000.1 | 3240.0015 | 5 | 26 | 3.341125 | -3.260052 | 3.170126 | 2.933856 | 13.4468 | 10.81312
2018-02-10 02:48 | 278120.1 | 3360.0003 | 5 | 26 | 3.254429 | -3.260036 | 3.170126 | 3.042626 | 13.4468 | 11.17226
2018-02-10 02:50 | 278240.1 | 3480.0006 | 5 | 26 | 3.064854 | -3.260017 | 3.170126 | 3.151278 | 13.4468 | 11.51728
2018-02-10 02:50 | 278260.7 | 3500.5631 | 5 | 26 | 2.999988 | -3.260153 | 3.170126 | 3.169851 | 13.4468 | 11.57364
2018-02-10 02:52 | 278380.7 | 120.0006 | 6 | 26 | 3.470408 | 0 | 3.170126 | 3.169851 | 13.4468 | 11.57364
2018-02-10 02:54 | 278500.7 | 240.0018 | 6 | 26 | 3.49192 | 0 | 3.170126 | 3.169851 | 13.4468 | 11.57364
2018-02-10 02:55 | 278560.7 | 300.0029 | 6 | 26 | 3.496427 | 0 | 3.170126 | 3.169851 | 13.4468 | 11.57364
2018-02-10 02:55 | 278560.7 | 0.0025 | 7 | 27 | 3.496624 | 0 | 0 | 0 | 0 | 0
2018-02-10 02:57 | 278680.8 | 120.0007 | 2 | 27 | 4.042635 | 4.889958 | 0.162422 | 0 | 0.6438961 | 0
2018-02-10 02:59 | 278800.8 | 240.0003 | 2 | 27 | 4.082695 | 4.889998 | 0.3253653 | 0 | 1.305762 | 0
2018-02-10 03:01 | 278920.8 | 360.0008 | 2 | 27 | 4.117083 | 4.889997 | 0.4882016 | 0 | 1.973512 | 0
2018-02-10 03:03 | 279040.8 | 480.0003 | 2 | 27 | 4.144323 | 4.889981 | 0.6514112 | 0 | 2.647732 | 0
2018-02-10 03:05 | 279160.8 | 600.0024 | 2 | 27 | 4.17065 | 4.890046 | 0.8144165 | 0 | 3.325436 | 0
2018-02-10 03:07 | 279280.8 | 720.0005 | 2 | 27 | 4.196704 | 4.889972 | 0.9773368 | 0 | 4.007028 | 0
2018-02-10 03:09 | 279400.8 | 840.001 | 2 | 27 | 4.200276 | 4.529611 | 1.134831 | 0 | 4.66851 | 0
2018-02-10 03:11 | 279520.8 | 960.0003 | 2 | 27 | 4.200313 | 4.170318 | 1.279843 | 0 | 5.277603 | 0
2018-02-10 03:13 | 279640.8 | 1080.0001 | 2 | 27 | 4.200276 | 3.814178 | 1.41291 | 0 | 5.836521 | 0
2018-02-10 03:15 | 279760.8 | 1200.0002 | 2 | 27 | 4.200256 | 3.495299 | 1.534612 | 0 | 6.347703 | 0
2018-02-10 03:16 | 279856.8 | 1295.9624 | 2 | 27 | 4.200249 | 3.25999 | 1.624636 | 0 | 6.72583 | 0
2018-02-10 03:18 | 279976.8 | 120.0016 | 3 | 27 | 4.220933 | 3.259988 | 1.732905 | 0 | 7.181598 | 0
2018-02-10 03:20 | 280096.8 | 240.0003 | 3 | 27 | 4.247089 | 3.259982 | 1.84157 | 0 | 7.641653 | 0
2018-02-10 03:22 | 280216.8 | 360.0007 | 3 | 27 | 4.277847 | 3.259974 | 1.950249 | 0 | 8.104858 | 0
2018-02-10 03:24 | 280336.8 | 480.0003 | 3 | 27 | 4.310194 | 3.259974 | 2.058909 | 0 | 8.571434 | 0
2018-02-10 03:26 | 280456.8 | 600.0015 | 3 | 27 | 4.344799 | 3.260005 | 2.167465 | 0 | 9.041188 | 0
2018-02-10 03:28 | 280576.8 | 720.0011 | 3 | 27 | 4.381741 | 3.259921 | 2.276207 | 0 | 9.515624 | 0
2018-02-10 03:30 | 280696.8 | 840.0007 | 3 | 27 | 4.400331 | 2.959292 | 2.381936 | 0 | 9.980384 | 0
2018-02-10 03:32 | 280816.8 | 960.0011 | 3 | 27 | 4.400267 | 2.545743 | 2.473423 | 0 | 10.38296 | 0
2018-02-10 03:34 | 280936.8 | 1080.0006 | 3 | 27 | 4.400291 | 2.209663 | 2.552546 | 0 | 10.73112 | 0
2018-02-10 03:36 | 281056.8 | 1200.0011 | 3 | 27 | 4.400274 | 1.925855 | 2.621301 | 0 | 11.03366 | 0
2018-02-10 03:38 | 281176.8 | 1320.0006 | 3 | 27 | 4.400263 | 1.679363 | 2.681307 | 0 | 11.2977 | 0
2018-02-10 03:40 | 281296.8 | 1440.0002 | 3 | 27 | 4.40026 | 1.460046 | 2.733529 | 0 | 11.52749 | 0
2018-02-10 03:42 | 281416.8 | 1560.0015 | 3 | 27 | 4.400286 | 1.28104 | 2.779104 | 0 | 11.72803 | 0
2018-02-10 03:44 | 281536.8 | 1680.0011 | 3 | 27 | 4.400198 | 1.127363 | 2.81917 | 0 | 11.90433 | 0
2018-02-10 03:46 | 281656.8 | 1800.0015 | 3 | 27 | 4.400227 | 0.9995203 | 2.854578 | 0 | 12.06014 | 0
2018-02-10 03:48 | 281776.8 | 1920.0011 | 3 | 27 | 4.400199 | 0.8843403 | 2.885959 | 0 | 12.19822 | 0
2018-02-10 03:50 | 281896.8 | 2040.0016 | 3 | 27 | 4.400203 | 0.784399 | 2.913705 | 0 | 12.32031 | 0
2018-02-10 03:52 | 282016.8 | 2160.0011 | 3 | 27 | 4.400247 | 0.701767 | 2.938426 | 0 | 12.42909 | 0
2018-02-10 03:54 | 282136.8 | 2280.0006 | 3 | 27 | 4.400225 | 0.6304817 | 2.96058 | 0 | 12.52657 | 0
2018-02-10 03:56 | 282256.8 | 2400.0002 | 3 | 27 | 4.400176 | 0.567482 | 2.980525 | 0 | 12.61433 | 0
2018-02-10 03:58 | 282376.8 | 2520.0007 | 3 | 27 | 4.400187 | 0.5098429 | 2.998478 | 0 | 12.69333 | 0
2018-02-10 04:00 | 282496.8 | 2640.001 | 3 | 27 | 4.400233 | 0.4624615 | 3.014648 | 0 | 12.76448 | 0
2018-02-10 04:02 | 282616.8 | 2760.0014 | 3 | 27 | 4.400168 | 0.4197016 | 3.029326 | 0 | 12.82907 | 0
2018-02-10 04:04 | 282736.8 | 2880.0006 | 3 | 27 | 4.400206 | 0.384531 | 3.042708 | 0 | 12.88795 | 0
2018-02-10 04:06 | 282856.8 | 3000.0006 | 3 | 27 | 4.400163 | 0.3500175 | 3.054943 | 0 | 12.94178 | 0
2018-02-10 04:08 | 282976.8 | 3120.001 | 3 | 27 | 4.400168 | 0.3195086 | 3.066085 | 0 | 12.99081 | 0
2018-02-10 04:10 | 283096.8 | 3240.0014 | 3 | 27 | 4.400184 | 0.2935276 | 3.076278 | 0 | 13.03566 | 0
2018-02-10 04:12 | 283216.8 | 3360.001 | 3 | 27 | 4.400163 | 0.2710638 | 3.085663 | 0 | 13.07696 | 0
2018-02-10 04:14 | 283336.8 | 3480.0014 | 3 | 27 | 4.400149 | 0.2494364 | 3.094334 | 0 | 13.11511 | 0
2018-02-10 04:16 | 283456.8 | 3600.001 | 3 | 27 | 4.400157 | 0.2295055 | 3.102323 | 0 | 13.15026 | 0
2018-02-10 04:18 | 283576.8 | 3720.0017 | 3 | 27 | 4.400115 | 0.211606 | 3.109663 | 0 | 13.18256 | 0
2018-02-10 04:20 | 283696.8 | 3840.0002 | 3 | 27 | 4.400084 | 0.1960516 | 3.116466 | 0 | 13.21249 | 0
2018-02-10 04:22 | 283816.8 | 3960.0014 | 3 | 27 | 4.400165 | 0.1835537 | 3.122801 | 0 | 13.24037 | 0
2018-02-10 04:24 | 283936.8 | 4080.001 | 3 | 27 | 4.400108 | 0.1694212 | 3.128678 | 0 | 13.26623 | 0
2018-02-10 04:26 | 284056.8 | 4200.0015 | 3 | 27 | 4.400118 | 0.156601 | 3.134118 | 0 | 13.29016 | 0
2018-02-10 04:28 | 284176.8 | 4320.0002 | 3 | 27 | 4.400129 | 0.1454811 | 3.139159 | 0 | 13.31235 | 0
2018-02-10 04:30 | 284296.8 | 4440.0006 | 3 | 27 | 4.400135 | 0.1365786 | 3.143852 | 0 | 13.33299 | 0
2018-02-10 04:32 | 284416.8 | 4560.0002 | 3 | 27 | 4.400132 | 0.1274195 | 3.148238 | 0 | 13.3523 | 0
2018-02-10 04:34 | 284536.8 | 4680.0006 | 3 | 27 | 4.400141 | 0.1179781 | 3.152323 | 0 | 13.37027 | 0
2018-02-10 04:36 | 284656.8 | 4800.001 | 3 | 27 | 4.400063 | 0.10884 | 3.156106 | 0 | 13.38692 | 0
2018-02-10 04:38 | 284776.8 | 4920.0014 | 3 | 27 | 4.40014 | 0.1027899 | 3.159642 | 0 | 13.40247 | 0
2018-02-10 04:40 | 284896.8 | 5040.001 | 3 | 27 | 4.400121 | 0.09582043 | 3.162951 | 0 | 13.41704 | 0
2018-02-10 04:42 | 285016.8 | 5160.0015 | 3 | 27 | 4.400106 | 0.08961964 | 3.166046 | 0 | 13.43065 | 0
2018-02-10 04:44 | 285136.8 | 5280.0003 | 3 | 27 | 4.400105 | 0.08320618 | 3.168913 | 0 | 13.44327 | 0
2018-02-10 04:45 | 285188.5 | 5331.7682 | 3 | 27 | 4.400153 | 0.0814991 | 3.170099 | 0 | 13.44849 | 0
2018-02-10 04:47 | 285308.6 | 120.0005 | 4 | 27 | 4.392353 | 0 | 3.170099 | 0 | 13.44849 | 0
2018-02-10 04:49 | 285428.6 | 240.001 | 4 | 27 | 4.391382 | 0 | 3.170099 | 0 | 13.44849 | 0
2018-02-10 04:50 | 285488.6 | 300.0037 | 4 | 27 | 4.391065 | 0 | 3.170099 | 0 | 13.44849 | 0
2018-02-10 04:52 | 285608.7 | 120.0014 | 5 | 27 | 4.081524 | -3.260173 | 3.170099 | 0.1086672 | 13.44849 | 0.4476846
2018-02-10 04:54 | 285728.7 | 240.0019 | 5 | 27 | 4.040342 | -3.260081 | 3.170099 | 0.2173245 | 13.44849 | 0.8888788
2018-02-10 04:56 | 285848.7 | 360.0014 | 5 | 27 | 4.00118 | -3.260034 | 3.170099 | 0.3259643 | 13.44849 | 1.325695
2018-02-10 04:58 | 285968.7 | 480.0002 | 5 | 27 | 3.96274 | -3.260104 | 3.170099 | 0.4346276 | 13.44849 | 1.758386
2018-02-10 05:00 | 286088.7 | 600.0006 | 5 | 27 | 3.923583 | -3.260158 | 3.170099 | 0.5433285 | 13.44849 | 2.187019
2018-02-10 05:02 | 286208.7 | 720.0003 | 5 | 27 | 3.884176 | -3.260065 | 3.170099 | 0.6519881 | 13.44849 | 2.611195
2018-02-10 05:04 | 286328.7 | 840.0006 | 5 | 27 | 3.847173 | -3.259847 | 3.170099 | 0.7606574 | 13.44849 | 3.03126
2018-02-10 05:06 | 286448.7 | 960.002 | 5 | 27 | 3.811874 | -3.260014 | 3.170099 | 0.8693246 | 13.44849 | 3.447386
2018-02-10 05:08 | 286568.7 | 1080.0014 | 5 | 27 | 3.777145 | -3.260017 | 3.170099 | 0.9779844 | 13.44849 | 3.859704
2018-02-10 05:10 | 286688.7 | 1200.0011 | 5 | 27 | 3.742225 | -3.260029 | 3.170099 | 1.086594 | 13.44849 | 4.268044
2018-02-10 05:12 | 286808.7 | 1320.0007 | 5 | 27 | 3.710382 | -3.260029 | 3.170099 | 1.195303 | 13.44849 | 4.67309
2018-02-10 05:14 | 286928.7 | 1440.001 | 5 | 27 | 3.681402 | -3.260015 | 3.170099 | 1.303941 | 13.44849 | 5.074581
2018-02-10 05:16 | 287048.7 | 1560.0015 | 5 | 27 | 3.655002 | -3.259691 | 3.170099 | 1.41265 | 13.44849 | 5.473331
2018-02-10 05:18 | 287168.7 | 1680.0019 | 5 | 27 | 3.629357 | -3.26018 | 3.170099 | 1.521294 | 13.44849 | 5.869027
2018-02-10 05:20 | 287288.7 | 1800.0007 | 5 | 27 | 3.604304 | -3.260157 | 3.170099 | 1.62999 | 13.44849 | 6.26214
2018-02-10 05:22 | 287408.7 | 1920.0002 | 5 | 27 | 3.582495 | -3.260163 | 3.170099 | 1.738628 | 13.44849 | 6.652499
2018-02-10 05:24 | 287528.7 | 2040.0007 | 5 | 27 | 3.562926 | -3.260099 | 3.170099 | 1.847251 | 13.44849 | 7.040555
2018-02-10 05:26 | 287648.7 | 2160.0004 | 5 | 27 | 3.544898 | -3.260022 | 3.170099 | 1.955948 | 13.44849 | 7.426852
2018-02-10 05:28 | 287768.7 | 2280.0015 | 5 | 27 | 3.526935 | -3.260104 | 3.170099 | 2.064626 | 13.44849 | 7.811138
2018-02-10 05:30 | 287888.7 | 2400.0002 | 5 | 27 | 3.510345 | -3.260079 | 3.170099 | 2.173309 | 13.44849 | 8.193525
2018-02-10 05:32 | 288008.7 | 2520.0006 | 5 | 27 | 3.495576 | -3.260125 | 3.170099 | 2.281985 | 13.44849 | 8.574211
2018-02-10 05:34 | 288128.7 | 2640.001 | 5 | 27 | 3.481355 | -3.260077 | 3.170099 | 2.390656 | 13.44849 | 8.953304
2018-02-10 05:36 | 288248.7 | 2760.0015 | 5 | 27 | 3.465233 | -3.260019 | 3.170099 | 2.499286 | 13.44849 | 9.330639
2018-02-10 05:38 | 288368.7 | 2880.0014 | 5 | 27 | 3.445168 | -3.25999 | 3.170099 | 2.607977 | 13.44849 | 9.706209
2018-02-10 05:40 | 288488.7 | 3000.0007 | 5 | 27 | 3.422094 | -3.260098 | 3.170099 | 2.716596 | 13.44849 | 10.07922
2018-02-10 05:42 | 288608.7 | 3120.0011 | 5 | 27 | 3.391469 | -3.260107 | 3.170099 | 2.825301 | 13.44849 | 10.44965
2018-02-10 05:44 | 288728.7 | 3240.0015 | 5 | 27 | 3.343762 | -3.259985 | 3.170099 | 2.933964 | 13.44849 | 10.81582
2018-02-10 05:46 | 288848.7 | 3360.001 | 5 | 27 | 3.257112 | -3.260042 | 3.170099 | 3.042655 | 13.44849 | 11.17507
2018-02-10 05:48 | 288968.7 | 3480.0024 | 5 | 27 | 3.064963 | -3.260055 | 3.170099 | 3.151291 | 13.44849 | 11.52017
2018-02-10 05:49 | 288989.2 | 3500.5094 | 5 | 27 | 2.99999 | -3.260036 | 3.170099 | 3.169886 | 13.44849 | 11.57659
2018-02-10 05:51 | 289109.2 | 120.0013 | 6 | 27 | 3.469758 | 0 | 3.170099 | 3.169886 | 13.44849 | 11.57659
2018-02-10 05:53 | 289229.2 | 240.0001 | 6 | 27 | 3.491072 | 0 | 3.170099 | 3.169886 | 13.44849 | 11.57659
2018-02-10 05:54 | 289289.2 | 300.0013 | 6 | 27 | 3.495449 | 0 | 3.170099 | 3.169886 | 13.44849 | 11.57659
2018-02-10 05:54 | 289289.2 | 0.0025 | 7 | 28 | 3.495265 | 0 | 0 | 0 | 0 | 0
2018-02-10 05:56 | 289409.3 | 120.0008 | 2 | 28 | 4.04197 | 4.889939 | 0.1625125 | 0 | 0.6439469 | 0
2018-02-10 05:58 | 289529.3 | 240.0003 | 2 | 28 | 4.082542 | 4.889956 | 0.3254596 | 0 | 1.305788 | 0
2018-02-10 06:00 | 289649.3 | 360.0015 | 2 | 28 | 4.117418 | 4.889897 | 0.4885021 | 0 | 1.974407 | 0
2018-02-10 06:02 | 289769.3 | 480.0011 | 2 | 28 | 4.143325 | 4.889873 | 0.6515021 | 0 | 2.647729 | 0
2018-02-10 06:04 | 289889.3 | 600.0008 | 2 | 28 | 4.168442 | 4.889964 | 0.8144082 | 0 | 3.324707 | 0
2018-02-10 06:06 | 290009.3 | 720.0011 | 2 | 28 | 4.19608 | 4.889955 | 0.9774468 | 0 | 4.006578 | 0
2018-02-10 06:08 | 290129.3 | 840.0016 | 2 | 28 | 4.200268 | 4.531608 | 1.135129 | 0 | 4.668836 | 0
2018-02-10 06:10 | 290249.3 | 960.0004 | 2 | 28 | 4.200259 | 4.174535 | 1.279956 | 0 | 5.277153 | 0
2018-02-10 06:12 | 290369.3 | 1080.0016 | 2 | 28 | 4.20025 | 3.840726 | 1.413603 | 0 | 5.838506 | 0
2018-02-10 06:14 | 290489.3 | 1200.0003 | 2 | 28 | 4.200274 | 3.507569 | 1.536135 | 0 | 6.353177 | 0
2018-02-10 06:15 | 290586.2 | 1296.88 | 2 | 28 | 4.200267 | 3.25999 | 1.627135 | 0 | 6.735399 | 0
2018-02-10 06:17 | 290706.2 | 120.0008 | 3 | 28 | 4.221458 | 3.259866 | 1.735351 | 0 | 7.190967 | 0
2018-02-10 06:19 | 290826.2 | 240.0015 | 3 | 28 | 4.247249 | 3.259889 | 1.844021 | 0 | 7.651095 | 0
2018-02-10 06:21 | 290946.2 | 360.0016 | 3 | 28 | 4.276725 | 3.259879 | 1.952716 | 0 | 8.11432 | 0
2018-02-10 06:23 | 291066.2 | 480.0021 | 3 | 28 | 4.310428 | 3.259877 | 2.061272 | 0 | 8.580388 | 0
2018-02-10 06:25 | 291186.2 | 600.0016 | 3 | 28 | 4.345494 | 3.259873 | 2.170042 | 0 | 9.051122 | 0
2018-02-10 06:27 | 291306.2 | 720.0028 | 3 | 28 | 4.382881 | 3.259868 | 2.27859 | 0 | 9.524826 | 0
2018-02-10 06:29 | 291426.2 | 840.0002 | 3 | 28 | 4.400303 | 2.957446 | 2.384344 | 0 | 9.989747 | 0
2018-02-10 06:31 | 291546.2 | 960.0021 | 3 | 28 | 4.400328 | 2.546012 | 2.475884 | 0 | 10.39255 | 0
2018-02-10 06:33 | 291666.2 | 1080.0016 | 3 | 28 | 4.400252 | 2.19975 | 2.554758 | 0 | 10.73962 | 0
2018-02-10 06:35 | 291786.2 | 1200.0002 | 3 | 28 | 4.400268 | 1.913485 | 2.623188 | 0 | 11.04073 | 0
2018-02-10 06:37 | 291906.2 | 1320.0009 | 3 | 28 | 4.40024 | 1.672067 | 2.682832 | 0 | 11.30318 | 0
2018-02-10 06:39 | 292026.2 | 1440.0014 | 3 | 28 | 4.400276 | 1.461205 | 2.73497 | 0 | 11.5326 | 0
2018-02-10 06:41 | 292146.2 | 1560.0017 | 3 | 28 | 4.400237 | 1.27438 | 2.780482 | 0 | 11.73286 | 0
2018-02-10 06:43 | 292266.2 | 1680.0022 | 3 | 28 | 4.400209 | 1.121135 | 2.820336 | 0 | 11.90823 | 0
2018-02-10 06:45 | 292386.2 | 1800.0016 | 3 | 28 | 4.400199 | 0.991251 | 2.855484 | 0 | 12.06289 | 0
2018-02-10 06:47 | 292506.2 | 1920.0013 | 3 | 28 | 4.400263 | 0.882473 | 2.886672 | 0 | 12.20012 | 0
2018-02-10 06:49 | 292626.2 | 2040.0016 | 3 | 28 | 4.400227 | 0.7830162 | 2.914425 | 0 | 12.32224 | 0
2018-02-10 06:51 | 292746.2 | 2160.0006 | 3 | 28 | 4.400176 | 0.696332 | 2.939021 | 0 | 12.43047 | 0
2018-02-10 06:53 | 292866.2 | 2280.0017 | 3 | 28 | 4.400243 | 0.625042 | 2.961017 | 0 | 12.52726 | 0
2018-02-10 06:55 | 292986.2 | 2400.0012 | 3 | 28 | 4.400202 | 0.5640717 | 2.980792 | 0 | 12.61427 | 0
2018-02-10 06:57 | 293106.2 | 2520.0015 | 3 | 28 | 4.400226 | 0.5101242 | 2.99867 | 0 | 12.69293 | 0
2018-02-10 06:59 | 293226.2 | 2640.0012 | 3 | 28 | 4.400188 | 0.4588251 | 3.014791 | 0 | 12.76387 | 0
2018-02-10 07:01 | 293346.2 | 2760.0008 | 3 | 28 | 4.400166 | 0.4162722 | 3.029367 | 0 | 12.82801 | 0
2018-02-10 07:03 | 293466.2 | 2880.0005 | 3 | 28 | 4.400172 | 0.3802319 | 3.042638 | 0 | 12.8864 | 0
2018-02-10 07:05 | 293586.2 | 3000.0024 | 3 | 28 | 4.400145 | 0.3479395 | 3.054774 | 0 | 12.9398 | 0
2018-02-10 07:07 | 293706.2 | 3120.0012 | 3 | 28 | 4.400189 | 0.3182173 | 3.065883 | 0 | 12.98868 | 0
2018-02-10 07:09 | 293826.2 | 3240.0007 | 3 | 28 | 4.400203 | 0.2918444 | 3.076026 | 0 | 13.03331 | 0
2018-02-10 07:11 | 293946.2 | 3360.0012 | 3 | 28 | 4.400186 | 0.2683887 | 3.085328 | 0 | 13.07425 | 0
2018-02-10 07:13 | 294066.2 | 3480.0016 | 3 | 28 | 4.40016 | 0.247838 | 3.093913 | 0 | 13.11202 | 0
2018-02-10 07:15 | 294186.2 | 3600.0012 | 3 | 28 | 4.40015 | 0.2288284 | 3.10186 | 0 | 13.14699 | 0
2018-02-10 07:17 | 294306.2 | 3720.0018 | 3 | 28 | 4.400164 | 0.2113113 | 3.109191 | 0 | 13.17925 | 0
2018-02-10 07:19 | 294426.2 | 3840.0005 | 3 | 28 | 4.400135 | 0.1951809 | 3.115951 | 0 | 13.20899 | 0
2018-02-10 07:21 | 294546.2 | 3960.0015 | 3 | 28 | 4.400126 | 0.1811724 | 3.122216 | 0 | 13.23656 | 0
2018-02-10 07:23 | 294666.2 | 4080.0012 | 3 | 28 | 4.400169 | 0.1692915 | 3.128056 | 0 | 13.26226 | 0
2018-02-10 07:25 | 294786.2 | 4200.0007 | 3 | 28 | 4.400133 | 0.1566172 | 3.133485 | 0 | 13.28614 | 0
2018-02-10 07:27 | 294906.2 | 4320.0004 | 3 | 28 | 4.400167 | 0.1451225 | 3.138498 | 0 | 13.3082 | 0
2018-02-10 07:29 | 295026.2 | 4440.0015 | 3 | 28 | 4.400158 | 0.1352777 | 3.143158 | 0 | 13.32871 | 0
2018-02-10 07:31 | 295146.2 | 4560.0003 | 3 | 28 | 4.400087 | 0.1258612 | 3.147507 | 0 | 13.34784 | 0
2018-02-10 07:33 | 295266.2 | 4680.0015 | 3 | 28 | 4.400099 | 0.117734 | 3.151576 | 0 | 13.36575 | 0
2018-02-10 07:35 | 295386.2 | 4800.0012 | 3 | 28 | 4.400112 | 0.1088448 | 3.155363 | 0 | 13.38241 | 0
2018-02-10 07:37 | 295506.2 | 4920.0005 | 3 | 28 | 4.400112 | 0.1017494 | 3.158875 | 0 | 13.39786 | 0
2018-02-10 07:39 | 295626.2 | 5040.0012 | 3 | 28 | 4.400114 | 0.09531498 | 3.162158 | 0 | 13.41231 | 0
2018-02-10 07:41 | 295746.2 | 5160.0015 | 3 | 28 | 4.400112 | 0.08977318 | 3.165241 | 0 | 13.42587 | 0
2018-02-10 07:43 | 295866.2 | 5280.0003 | 3 | 28 | 4.400106 | 0.08369064 | 3.168123 | 0 | 13.43856 | 0
2018-02-10 07:44 | 295906.3 | 5320.0581 | 3 | 28 | 4.400124 | 0.08149147 | 3.169044 | 0 | 13.44261 | 0
2018-02-10 07:46 | 296026.3 | 120.0013 | 4 | 28 | 4.392236 | 0 | 3.169044 | 0 | 13.44261 | 0
2018-02-10 07:48 | 296146.3 | 240 | 4 | 28 | 4.391332 | 0 | 3.169044 | 0 | 13.44261 | 0
2018-02-10 07:49 | 296206.3 | 300.0028 | 4 | 28 | 4.391002 | 0 | 3.169044 | 0 | 13.44261 | 0
2018-02-10 07:51 | 296326.4 | 120.0007 | 5 | 28 | 4.080357 | -3.25996 | 3.169044 | 0.1086463 | 13.44261 | 0.4474058
2018-02-10 07:53 | 296446.4 | 240.001 | 5 | 28 | 4.03847 | -3.259961 | 3.169044 | 0.2173263 | 13.44261 | 0.888567
2018-02-10 07:55 | 296566.4 | 360.0006 | 5 | 28 | 3.998343 | -3.259852 | 3.169044 | 0.3259696 | 13.44261 | 1.325118
2018-02-10 07:57 | 296686.4 | 480.0002 | 5 | 28 | 3.95927 | -3.259821 | 3.169044 | 0.4346195 | 13.44261 | 1.757408
2018-02-10 07:59 | 296806.4 | 600.0015 | 5 | 28 | 3.921339 | -3.259873 | 3.169044 | 0.5432769 | 13.44261 | 2.185549
2018-02-10 08:01 | 296926.4 | 720.001 | 5 | 28 | 3.883111 | -3.259876 | 3.169044 | 0.6519767 | 13.44261 | 2.609729
2018-02-10 08:03 | 297046.4 | 840.0014 | 5 | 28 | 3.844738 | -3.25996 | 3.169044 | 0.760618 | 13.44261 | 3.029489
2018-02-10 08:05 | 297166.4 | 960.0002 | 5 | 28 | 3.808836 | -3.260002 | 3.169044 | 0.8692033 | 13.44261 | 3.44501
2018-02-10 08:07 | 297286.4 | 1080.0006 | 5 | 28 | 3.774321 | -3.260055 | 3.169044 | 0.9779435 | 13.44261 | 3.857293
2018-02-10 08:09 | 297406.4 | 1200.0002 | 5 | 28 | 3.741107 | -3.259995 | 3.169044 | 1.086602 | 13.44261 | 4.265593
2018-02-10 08:11 | 297526.4 | 1320.0015 | 5 | 28 | 3.709051 | -3.260094 | 3.169044 | 1.195299 | 13.44261 | 4.670489
2018-02-10 08:13 | 297646.4 | 1440.001 | 5 | 28 | 3.679395 | -3.260061 | 3.169044 | 1.303955 | 13.44261 | 5.071852
2018-02-10 08:15 | 297766.4 | 1560.0015 | 5 | 28 | 3.652458 | -3.260036 | 3.169044 | 1.412618 | 13.44261 | 5.47018
2018-02-10 08:17 | 297886.4 | 1680.0002 | 5 | 28 | 3.62794 | -3.260135 | 3.169044 | 1.521277 | 13.44261 | 5.865701
2018-02-10 08:19 | 298006.4 | 1800.0007 | 5 | 28 | 3.604374 | -3.260084 | 3.169044 | 1.629961 | 13.44261 | 6.258718
2018-02-10 08:21 | 298126.4 | 1920.001 | 5 | 28 | 3.581313 | -3.260081 | 3.169044 | 1.738613 | 13.44261 | 6.649063
2018-02-10 08:23 | 298246.4 | 2040.0006 | 5 | 28 | 3.561301 | -3.260068 | 3.169044 | 1.847302 | 13.44261 | 7.037204
2018-02-10 08:25 | 298366.4 | 2160.0002 | 5 | 28 | 3.543388 | -3.260056 | 3.169044 | 1.955932 | 13.44261 | 7.42307
2018-02-10 08:27 | 298486.4 | 2280.0015 | 5 | 28 | 3.526877 | -3.260027 | 3.169044 | 2.06452 | 13.44261 | 7.806942
2018-02-10 08:29 | 298606.4 | 2400.0002 | 5 | 28 | 3.509912 | -3.260194 | 3.169044 | 2.173261 | 13.44261 | 8.18955
2018-02-10 08:31 | 298726.4 | 2520.0006 | 5 | 28 | 3.494324 | -3.260109 | 3.169044 | 2.281959 | 13.44261 | 8.570201
2018-02-10 08:33 | 298846.4 | 2640.001 | 5 | 28 | 3.479494 | -3.260014 | 3.169044 | 2.390625 | 13.44261 | 8.949114
2018-02-10 08:35 | 298966.4 | 2760.0014 | 5 | 28 | 3.464472 | -3.260014 | 3.169044 | 2.499289 | 13.44261 | 9.326405
2018-02-10 08:37 | 299086.4 | 2880.0003 | 5 | 28 | 3.445817 | -3.259976 | 3.169044 | 2.607877 | 13.44261 | 9.701644
2018-02-10 08:39 | 299206.4 | 3000.0014 | 5 | 28 | 3.421182 | -3.260107 | 3.169044 | 2.716615 | 13.44261 | 10.07504
2018-02-10 08:41 | 299326.4 | 3120.0002 | 5 | 28 | 3.389607 | -3.260153 | 3.169044 | 2.82524 | 13.44261 | 10.44506
2018-02-10 08:43 | 299446.4 | 3240.0006 | 5 | 28 | 3.341721 | -3.260036 | 3.169044 | 2.933949 | 13.44261 | 10.81113
2018-02-10 08:45 | 299566.4 | 3360.0003 | 5 | 28 | 3.257889 | -3.260091 | 3.169044 | 3.04263 | 13.44261 | 11.17027
2018-02-10 08:47 | 299686.4 | 3480.0015 | 5 | 28 | 3.064121 | -3.260094 | 3.169044 | 3.151259 | 13.44261 | 11.51546
2018-02-10 08:47 | 299706.1 | 3499.7398 | 5 | 28 | 2.999993 | -3.260032 | 3.169044 | 3.169172 | 13.44261 | 11.5698
2018-02-10 08:49 | 299826.2 | 120.0005 | 6 | 28 | 3.468129 | 0 | 3.169044 | 3.169172 | 13.44261 | 11.5698
2018-02-10 08:51 | 299946.2 | 240 | 6 | 28 | 3.489393 | 0 | 3.169044 | 3.169172 | 13.44261 | 11.5698
2018-02-10 08:52 | 300006.2 | 300.0028 | 6 | 28 | 3.493671 | 0 | 3.169044 | 3.169172 | 13.44261 | 11.5698
2018-02-10 08:52 | 300006.2 | 0.0024 | 7 | 29 | 3.493996 | 0 | 0 | 0 | 0 | 0
2018-02-10 08:54 | 300126.3 | 120.0014 | 2 | 29 | 4.039739 | 4.889916 | 0.1624333 | 2.87e-10 | 0.6433911 | 1.001e-09
2018-02-10 08:56 | 300246.3 | 240.001 | 2 | 29 | 4.081389 | 4.889985 | 0.3253077 | 2.87e-10 | 1.30461 | 1.001e-09
2018-02-10 08:58 | 300366.3 | 360.0005 | 2 | 29 | 4.117059 | 4.889911 | 0.4884015 | 2.87e-10 | 1.973341 | 1.001e-09
2018-02-10 09:00 | 300486.3 | 480.0002 | 2 | 29 | 4.14358 | 4.889876 | 0.6513734 | 2.87e-10 | 2.646548 | 1.001e-09
2018-02-10 09:02 | 300606.3 | 600.0005 | 2 | 29 | 4.166905 | 4.889861 | 0.8144035 | 2.87e-10 | 3.323953 | 1.001e-09
2018-02-10 09:04 | 300726.3 | 720.0017 | 2 | 29 | 4.193573 | 4.889945 | 0.9774007 | 2.87e-10 | 4.005268 | 1.001e-09
2018-02-10 09:06 | 300846.3 | 840.0006 | 2 | 29 | 4.200293 | 4.541654 | 1.135594 | 2.87e-10 | 4.669601 | 1.001e-09
2018-02-10 09:08 | 300966.3 | 960.001 | 2 | 29 | 4.200286 | 4.174239 | 1.280736 | 2.87e-10 | 5.279237 | 1.001e-09
2018-02-10 09:10 | 301086.3 | 1080.0005 | 2 | 29 | 4.200298 | 3.846702 | 1.41426 | 2.87e-10 | 5.840077 | 1.001e-09
2018-02-10 09:12 | 301206.3 | 1200.0018 | 2 | 29 | 4.200266 | 3.53255 | 1.537268 | 2.87e-10 | 6.356744 | 1.001e-09
2018-02-10 09:14 | 301309.8 | 1303.5411 | 2 | 29 | 4.200315 | 3.25999 | 1.634884 | 2.87e-10 | 6.766758 | 1.001e-09
2018-02-10 09:16 | 301429.8 | 120.0007 | 3 | 29 | 4.222447 | 3.259873 | 1.743172 | 2.87e-10 | 7.22269 | 1.001e-09
2018-02-10 09:18 | 301549.8 | 240.0012 | 3 | 29 | 4.249018 | 3.259913 | 1.851836 | 2.87e-10 | 7.682942 | 1.001e-09
2018-02-10 09:20 | 301669.8 | 360.0015 | 3 | 29 | 4.277998 | 3.259915 | 1.960499 | 2.87e-10 | 8.146206 | 1.001e-09
2018-02-10 09:22 | 301789.8 | 480.0004 | 3 | 29 | 4.310405 | 3.259887 | 2.069147 | 2.87e-10 | 8.612734 | 1.001e-09
2018-02-10 09:24 | 301909.8 | 600.0015 | 3 | 29 | 4.346749 | 3.259875 | 2.177785 | 2.87e-10 | 9.082959 | 1.001e-09
2018-02-10 09:26 | 302029.8 | 720.0012 | 3 | 29 | 4.384893 | 3.259919 | 2.286413 | 2.87e-10 | 9.557192 | 1.001e-09
2018-02-10 09:28 | 302149.8 | 840.0015 | 3 | 29 | 4.400283 | 2.933017 | 2.391494 | 2.87e-10 | 10.01925 | 1.001e-09
2018-02-10 09:30 | 302269.8 | 960.0003 | 3 | 29 | 4.400281 | 2.537848 | 2.482527 | 2.87e-10 | 10.41982 | 1.001e-09
2018-02-10 09:32 | 302389.8 | 1080.0014 | 3 | 29 | 4.400302 | 2.19055 | 2.561229 | 2.87e-10 | 10.76614 | 1.001e-09
2018-02-10 09:34 | 302509.8 | 1200.0003 | 3 | 29 | 4.40026 | 1.896111 | 2.629133 | 2.87e-10 | 11.06493 | 1.001e-09
2018-02-10 09:36 | 302629.8 | 1320.0014 | 3 | 29 | 4.400231 | 1.652535 | 2.688183 | 2.87e-10 | 11.32477 | 1.001e-09
2018-02-10 09:38 | 302749.8 | 1440.0004 | 3 | 29 | 4.400263 | 1.448827 | 2.739787 | 2.87e-10 | 11.55184 | 1.001e-09
2018-02-10 09:40 | 302869.8 | 1560.0015 | 3 | 29 | 4.400243 | 1.269923 | 2.785025 | 2.87e-10 | 11.7509 | 1.001e-09
2018-02-10 09:42 | 302989.8 | 1680.0028 | 3 | 29 | 4.400266 | 1.112403 | 2.82465 | 2.87e-10 | 11.92525 | 1.001e-09
2018-02-10 09:44 | 303109.8 | 1800.0008 | 3 | 29 | 4.400249 | 0.9823999 | 2.859475 | 2.87e-10 | 12.07849 | 1.001e-09
2018-02-10 09:46 | 303229.8 | 1920.0004 | 3 | 29 | 4.40024 | 0.8726463 | 2.89034 | 2.87e-10 | 12.2143 | 1.001e-09
2018-02-10 09:48 | 303349.8 | 2040.0024 | 3 | 29 | 4.400231 | 0.7778988 | 2.917812 | 2.87e-10 | 12.33519 | 1.001e-09
2018-02-10 09:50 | 303469.8 | 2160.0012 | 3 | 29 | 4.40021 | 0.6924639 | 2.942292 | 2.87e-10 | 12.44291 | 1.001e-09
2018-02-10 09:52 | 303589.8 | 2280.0024 | 3 | 29 | 4.400198 | 0.6187401 | 2.964111 | 2.87e-10 | 12.53891 | 1.001e-09
2018-02-10 09:54 | 303709.8 | 2400.0004 | 3 | 29 | 4.40024 | 0.5576468 | 2.983681 | 2.87e-10 | 12.62503 | 1.001e-09
2018-02-10 09:56 | 303829.8 | 2520.0008 | 3 | 29 | 4.400178 | 0.5042076 | 3.001348 | 2.87e-10 | 12.70277 | 1.001e-09
2018-02-10 09:58 | 303949.8 | 2640.0012 | 3 | 29 | 4.400208 | 0.4572201 | 3.017356 | 2.87e-10 | 12.7732 | 1.001e-09
2018-02-10 10:00 | 304069.8 | 2760.0015 | 3 | 29 | 4.400201 | 0.4130516 | 3.03184 | 2.87e-10 | 12.83693 | 1.001e-09
2018-02-10 10:02 | 304189.8 | 2880.0005 | 3 | 29 | 4.400153 | 0.3755903 | 3.044971 | 2.87e-10 | 12.89471 | 1.001e-09
2018-02-10 10:04 | 304309.8 | 3000.0008 | 3 | 29 | 4.400172 | 0.3440561 | 3.056945 | 2.87e-10 | 12.9474 | 1.001e-09
2018-02-10 10:06 | 304429.8 | 3120.0012 | 3 | 29 | 4.400181 | 0.3164177 | 3.067942 | 2.87e-10 | 12.99579 | 1.001e-09
2018-02-10 10:08 | 304549.8 | 3240.0015 | 3 | 29 | 4.400199 | 0.2892714 | 3.07803 | 2.87e-10 | 13.04018 | 1.001e-09
2018-02-10 10:10 | 304669.8 | 3360.0021 | 3 | 29 | 4.4002 | 0.2650747 | 3.087243 | 2.87e-10 | 13.08072 | 1.001e-09
2018-02-10 10:12 | 304789.8 | 3480.0024 | 3 | 29 | 4.400183 | 0.2442865 | 3.095716 | 2.87e-10 | 13.118 | 1.001e-09
2018-02-10 10:14 | 304909.8 | 3600.0011 | 3 | 29 | 4.400181 | 0.2260447 | 3.103539 | 2.87e-10 | 13.15242 | 1.001e-09
2018-02-10 10:16 | 305029.8 | 3720.0016 | 3 | 29 | 4.400143 | 0.2088375 | 3.110788 | 2.87e-10 | 13.18432 | 1.001e-09
2018-02-10 10:18 | 305149.8 | 3840.002 | 3 | 29 | 4.400159 | 0.1924067 | 3.117468 | 2.87e-10 | 13.21371 | 1.001e-09
2018-02-10 10:20 | 305269.8 | 3960.0014 | 3 | 29 | 4.400126 | 0.1779957 | 3.12363 | 2.87e-10 | 13.24082 | 1.001e-09
2018-02-10 10:22 | 305389.8 | 4080.002 | 3 | 29 | 4.400144 | 0.1656599 | 3.129349 | 2.87e-10 | 13.26599 | 1.001e-09
2018-02-10 10:24 | 305509.8 | 4200.0008 | 3 | 29 | 4.400121 | 0.1540985 | 3.134678 | 2.87e-10 | 13.28944 | 1.001e-09
2018-02-10 10:26 | 305629.8 | 4320.0021 | 3 | 29 | 4.400157 | 0.1429653 | 3.13963 | 2.87e-10 | 13.31123 | 1.001e-09
2018-02-10 10:28 | 305749.8 | 4440.0009 | 3 | 29 | 4.400148 | 0.1323709 | 3.144207 | 2.87e-10 | 13.33136 | 1.001e-09
2018-02-10 10:30 | 305869.8 | 4560.002 | 3 | 29 | 4.40015 | 0.1236534 | 3.148459 | 2.87e-10 | 13.35008 | 1.001e-09
2018-02-10 10:32 | 305989.8 | 4680.0023 | 3 | 29 | 4.400122 | 0.1151371 | 3.152433 | 2.87e-10 | 13.36756 | 1.001e-09
2018-02-10 10:34 | 306109.8 | 4800.0011 | 3 | 29 | 4.400105 | 0.1074982 | 3.156145 | 2.87e-10 | 13.38389 | 1.001e-09
2018-02-10 10:36 | 306229.8 | 4920.0015 | 3 | 29 | 4.400115 | 0.09950733 | 3.159596 | 2.87e-10 | 13.39908 | 1.001e-09
2018-02-10 10:38 | 306349.8 | 5040.0028 | 3 | 29 | 4.40008 | 0.09241199 | 3.162796 | 2.87e-10 | 13.41316 | 1.001e-09
2018-02-10 10:40 | 306469.8 | 5160.0007 | 3 | 29 | 4.400115 | 0.08686066 | 3.165794 | 2.87e-10 | 13.42635 | 1.001e-09
2018-02-10 10:42 | 306589.8 | 5280.0009 | 3 | 29 | 4.400135 | 0.08222294 | 3.168614 | 2.87e-10 | 13.43876 | 1.001e-09
2018-02-10 10:42 | 306605.4 | 5295.6071 | 3 | 29 | 4.400134 | 0.0814991 | 3.168967 | 2.87e-10 | 13.44031 | 1.001e-09
2018-02-10 10:44 | 306725.5 | 120.0012 | 4 | 29 | 4.39229 | 0 | 3.168967 | 2.87e-10 | 13.44031 | 1.001e-09
2018-02-10 10:46 | 306845.5 | 240 | 4 | 29 | 4.391405 | 0 | 3.168967 | 2.87e-10 | 13.44031 | 1.001e-09
2018-02-10 10:47 | 306905.5 | 300.0019 | 4 | 29 | 4.391087 | 0 | 3.168967 | 2.87e-10 | 13.44031 | 1.001e-09
2018-02-10 10:49 | 307025.5 | 120.0014 | 5 | 29 | 4.078641 | -3.260063 | 3.168967 | 0.1086534 | 13.44031 | 0.4472601
2018-02-10 10:51 | 307145.5 | 240.0009 | 5 | 29 | 4.038701 | -3.259981 | 3.168967 | 0.2173236 | 13.44031 | 0.8882918
2018-02-10 10:53 | 307265.5 | 360.0014 | 5 | 29 | 3.998203 | -3.260011 | 3.168967 | 0.3259618 | 13.44031 | 1.324875
2018-02-10 10:55 | 307385.5 | 480.0002 | 5 | 29 | 3.957523 | -3.259917 | 3.168967 | 0.4346221 | 13.44031 | 1.757082
2018-02-10 10:57 | 307505.5 | 600.0013 | 5 | 29 | 3.918888 | -3.259903 | 3.168967 | 0.5433233 | 13.44031 | 2.185157
2018-02-10 10:59 | 307625.5 | 720.0002 | 5 | 29 | 3.881763 | -3.259979 | 3.168967 | 0.6518555 | 13.44031 | 2.608451
2018-02-10 11:01 | 307745.5 | 840.0013 | 5 | 29 | 3.844915 | -3.259901 | 3.168967 | 0.7606492 | 13.44031 | 3.028758
2018-02-10 11:03 | 307865.5 | 960.0002 | 5 | 29 | 3.807509 | -3.259864 | 3.168967 | 0.8691057 | 13.44031 | 3.443727
2018-02-10 11:05 | 307985.5 | 1080.0013 | 5 | 29 | 3.772202 | -3.259956 | 3.168967 | 0.9779239 | 13.44031 | 3.85612
2018-02-10 11:07 | 308105.5 | 1200.0002 | 5 | 29 | 3.738997 | -3.259883 | 3.168967 | 1.086581 | 13.44031 | 4.264165
2018-02-10 11:09 | 308225.5 | 1320.0005 | 5 | 29 | 3.708576 | -3.259931 | 3.168967 | 1.195259 | 13.44031 | 4.668843
2018-02-10 11:11 | 308345.5 | 1440.0002 | 5 | 29 | 3.678873 | -3.259981 | 3.168967 | 1.303951 | 13.44031 | 5.070325
2018-02-10 11:13 | 308465.5 | 1560.0013 | 5 | 29 | 3.650741 | -3.259949 | 3.168967 | 1.412623 | 13.44031 | 5.468546
2018-02-10 11:15 | 308585.5 | 1680.001 | 5 | 29 | 3.625607 | -3.259899 | 3.168967 | 1.521266 | 13.44031 | 5.863786
2018-02-10 11:17 | 308705.5 | 1800.0013 | 5 | 29 | 3.602894 | -3.259852 | 3.168967 | 1.629929 | 13.44031 | 6.256502
2018-02-10 11:19 | 308825.5 | 1920.0009 | 5 | 29 | 3.581259 | -3.259899 | 3.168967 | 1.738583 | 13.44031 | 6.646788
2018-02-10 11:21 | 308945.5 | 2040.0005 | 5 | 29 | 3.559959 | -3.259926 | 3.168967 | 1.847262 | 13.44031 | 7.034821
2018-02-10 11:23 | 309065.5 | 2160.0002 | 5 | 29 | 3.541561 | -3.259974 | 3.168967 | 1.955918 | 13.44031 | 7.420613
2018-02-10 11:25 | 309185.5 | 2280.0013 | 5 | 29 | 3.525024 | -3.259844 | 3.168967 | 2.064568 | 13.44031 | 7.804487
2018-02-10 11:27 | 309305.5 | 2400.0002 | 5 | 29 | 3.509797 | -3.259952 | 3.168967 | 2.173224 | 13.44031 | 8.186682
2018-02-10 11:29 | 309425.5 | 2520.0005 | 5 | 29 | 3.494089 | -3.260008 | 3.168967 | 2.281882 | 13.44031 | 8.567208
2018-02-10 11:31 | 309545.5 | 2640.0009 | 5 | 29 | 3.477994 | -3.260104 | 3.168967 | 2.39054 | 13.44031 | 8.945982
2018-02-10 11:33 | 309665.5 | 2760.0013 | 5 | 29 | 3.462111 | -3.260061 | 3.168967 | 2.499258 | 13.44031 | 9.323253
2018-02-10 11:35 | 309785.5 | 2880.0002 | 5 | 29 | 3.444632 | -3.260082 | 3.168967 | 2.607922 | 13.44031 | 9.698528
2018-02-10 11:37 | 309905.5 | 3000.0005 | 5 | 29 | 3.421606 | -3.260055 | 3.168967 | 2.716574 | 13.44031 | 10.07161
2018-02-10 11:39 | 310025.5 | 3120.0018 | 5 | 29 | 3.387262 | -3.260032 | 3.168967 | 2.825236 | 13.44031 | 10.44166
2018-02-10 11:41 | 310145.5 | 3240.0013 | 5 | 29 | 3.337601 | -3.260048 | 3.168967 | 2.933904 | 13.44031 | 10.80725
2018-02-10 11:43 | 310265.5 | 3360.0018 | 5 | 29 | 3.252402 | -3.260034 | 3.168967 | 3.042562 | 13.44031 | 11.16576
2018-02-10 11:45 | 310385.5 | 3480.0013 | 5 | 29 | 3.061437 | -3.260073 | 3.168967 | 3.15125 | 13.44031 | 11.51069
2018-02-10 11:46 | 310404.8 | 3499.2044 | 5 | 29 | 2.999981 | -3.259976 | 3.168967 | 3.168629 | 13.44031 | 11.56339
2018-02-10 11:48 | 310524.8 | 120.0006 | 6 | 29 | 3.468178 | 0 | 3.168967 | 3.168649 | 13.44031 | 11.56345
2018-02-10 11:50 | 310644.8 | 240.001 | 6 | 29 | 3.489376 | 0 | 3.168967 | 3.168649 | 13.44031 | 11.56345
2018-02-10 11:51 | 310704.8 | 300.003 | 6 | 29 | 3.493702 | 0 | 3.168967 | 3.168649 | 13.44031 | 11.56345
2018-02-10 11:51 | 310704.8 | 0.0024 | 7 | 30 | 3.493695 | 0 | 0 | 0 | 0 | 0
2018-02-10 11:53 | 310824.9 | 120.0006 | 2 | 30 | 4.041684 | 4.889941 | 0.1623805 | 0 | 0.6435267 | 0
2018-02-10 11:55 | 310944.9 | 240.001 | 2 | 30 | 4.081179 | 4.889869 | 0.3253933 | 0 | 1.305454 | 0
2018-02-10 11:57 | 311064.9 | 360.0007 | 2 | 30 | 4.117671 | 4.889817 | 0.4883993 | 0 | 1.973788 | 0
2018-02-10 11:59 | 311184.9 | 480.001 | 2 | 30 | 4.145304 | 4.889888 | 0.6513612 | 0 | 2.647181 | 0
2018-02-10 12:01 | 311304.9 | 600.0014 | 2 | 30 | 4.16929 | 4.889913 | 0.8143374 | 0 | 3.324716 | 0
2018-02-10 12:03 | 311424.9 | 720.001 | 2 | 30 | 4.194446 | 4.889894 | 0.9773442 | 0 | 4.00636 | 0
2018-02-10 12:05 | 311544.9 | 840.0006 | 2 | 30 | 4.20031 | 4.548133 | 1.135684 | 0 | 4.671332 | 0
2018-02-10 12:07 | 311664.9 | 960.0003 | 2 | 30 | 4.20028 | 4.155234 | 1.280504 | 0 | 5.279616 | 0
2018-02-10 12:09 | 311784.9 | 1080.0006 | 2 | 30 | 4.200277 | 3.819644 | 1.413373 | 0 | 5.837703 | 0
2018-02-10 12:11 | 311904.9 | 1200.001 | 2 | 30 | 4.200246 | 3.514873 | 1.535541 | 0 | 6.350841 | 0
2018-02-10 12:12 | 312009.5 | 1304.6341 | 2 | 30 | 4.200293 | 3.259999 | 1.63399 | 0 | 6.764354 | 0
2018-02-10 12:14 | 312129.5234 | 120.0005 | 3 | 30 | 4.22228 | 3.25983 | 1.742242 | 0 | 7.220098 | 0
2018-02-10 12:16 | 312249.5231 | 240.0002 | 3 | 30 | 4.249955 | 3.259828 | 1.850824 | 0 | 7.680053 | 0
2018-02-10 12:18 | 312369.5242 | 360.0013 | 3 | 30 | 4.279463 | 3.25987 | 1.959546 | 0 | 8.143696 | 0
2018-02-10 12:20 | 312489.5238 | 480.0009 | 3 | 30 | 4.311051 | 3.259828 | 2.068243 | 0 | 8.610559 | 0
2018-02-10 12:22 | 312609.5242 | 600.0013 | 3 | 30 | 4.345902 | 3.259875 | 2.176907 | 0 | 9.080876 | 0
2018-02-10 12:24 | 312729.5231 | 720.0002 | 3 | 30 | 4.385278 | 3.260045 | 2.285564 | 0 | 9.555199 | 0
2018-02-10 12:26 | 312849.5242 | 840.0013 | 3 | 30 | 4.400306 | 2.920907 | 2.390342 | 0 | 10.01595 | 0
2018-02-10 12:28 | 312969.523 | 960.0001 | 3 | 30 | 4.40029 | 2.528516 | 2.480933 | 0 | 10.41458 | 0
2018-02-10 12:30 | 313089.5234 | 1080.0005 | 3 | 30 | 4.400225 | 2.195548 | 2.559592 | 0 | 10.7607 | 0
2018-02-10 12:32 | 313209.5239 | 1200.001 | 3 | 30 | 4.400289 | 1.902984 | 2.627832 | 0 | 11.06097 | 0
2018-02-10 12:34 | 313329.5234 | 1320.0005 | 3 | 30 | 4.400273 | 1.651306 | 2.686873 | 0 | 11.32077 | 0
2018-02-10 12:36 | 313449.5247 | 1440.0018 | 3 | 30 | 4.400257 | 1.444138 | 2.738373 | 0 | 11.54738 | 0
2018-02-10 12:38 | 313569.5235 | 1560.0006 | 3 | 30 | 4.400246 | 1.269503 | 2.783506 | 0 | 11.74598 | 0
2018-02-10 12:40 | 313689.5238 | 1680.0009 | 3 | 30 | 4.400243 | 1.118934 | 2.823291 | 0 | 11.92104 | 0
2018-02-10 12:42 | 313809.5242 | 1800.0013 | 3 | 30 | 4.400247 | 0.9830294 | 2.858267 | 0 | 12.07494 | 0
2018-02-10 12:44 | 313929.5247 | 1920.0018 | 3 | 30 | 4.40021 | 0.8712177 | 2.889105 | 0 | 12.21064 | 0
2018-02-10 12:46 | 314049.5236 | 2040.0007 | 3 | 30 | 4.400193 | 0.7757845 | 2.916501 | 0 | 12.33119 | 0
2018-02-10 12:48 | 314169.5231 | 2160.0002 | 3 | 30 | 4.400229 | 0.6956234 | 2.940994 | 0 | 12.43896 | 0
2018-02-10 12:50 | 314289.5242 | 2280.0013 | 3 | 30 | 4.400227 | 0.6223898 | 2.962936 | 0 | 12.53551 | 0
2018-02-10 12:52 | 314409.5232 | 2400.0003 | 3 | 30 | 4.400183 | 0.5568399 | 2.982531 | 0 | 12.62173 | 0
2018-02-10 12:54 | 314529.5232 | 2520.0003 | 3 | 30 | 4.40018 | 0.5029135 | 3.000179 | 0 | 12.69938 | 0
2018-02-10 12:56 | 314649.524 | 2640.0011 | 3 | 30 | 4.400193 | 0.4574814 | 3.016163 | 0 | 12.76972 | 0
2018-02-10 12:58 | 314769.5243 | 2760.0014 | 3 | 30 | 4.400171 | 0.415678 | 3.03069 | 0 | 12.83364 | 0
2018-02-10 13:00 | 314889.5247 | 2880.0018 | 3 | 30 | 4.400201 | 0.3766956 | 3.043888 | 0 | 12.89171 | 0
2018-02-10 13:02 | 315009.5235 | 3000.0006 | 3 | 30 | 4.400162 | 0.343648 | 3.05588 | 0 | 12.94448 | 0
2018-02-10 13:04 | 315129.5232 | 3120.0003 | 3 | 30 | 4.400188 | 0.3153696 | 3.066837 | 0 | 12.99269 | 0
2018-02-10 13:06 | 315249.5244 | 3240.0015 | 3 | 30 | 4.400169 | 0.2902517 | 3.076936 | 0 | 13.03713 | 0
2018-02-10 13:08 | 315369.5247 | 3360.0018 | 3 | 30 | 4.400163 | 0.2664757 | 3.086216 | 0 | 13.07796 | 0
2018-02-10 13:10 | 315489.5234 | 3480.0005 | 3 | 30 | 4.400153 | 0.2449064 | 3.094724 | 0 | 13.1154 | 0
2018-02-10 13:12 | 315609.524 | 3600.0011 | 3 | 30 | 4.400158 | 0.2264109 | 3.102557 | 0 | 13.14986 | 0
2018-02-10 13:14 | 315729.5243 | 3720.0014 | 3 | 30 | 4.40014 | 0.209487 | 3.109803 | 0 | 13.18175 | 0
2018-02-10 13:16 | 315849.5232 | 3840.0003 | 3 | 30 | 4.40013 | 0.1945028 | 3.116542 | 0 | 13.2114 | 0
2018-02-10 13:18 | 315969.5244 | 3960.0015 | 3 | 30 | 4.400168 | 0.1793613 | 3.122769 | 0 | 13.2388 | 0
2018-02-10 13:20 | 316089.5241 | 4080.0012 | 3 | 30 | 4.400087 | 0.1650629 | 3.128511 | 0 | 13.26407 | 0
2018-02-10 13:22 | 316209.5243 | 4200.0014 | 3 | 30 | 4.400142 | 0.1544828 | 3.133841 | 0 | 13.28752 | 0
2018-02-10 13:24 | 316329.5241 | 4320.0012 | 3 | 30 | 4.400124 | 0.1440372 | 3.138811 | 0 | 13.30939 | 0
2018-02-10 13:26 | 316449.5236 | 4440.0007 | 3 | 30 | 4.400152 | 0.1339684 | 3.143445 | 0 | 13.32978 | 0
2018-02-10 13:28 | 316569.5233 | 4560.0004 | 3 | 30 | 4.400115 | 0.1236353 | 3.147722 | 0 | 13.3486 | 0
2018-02-10 13:30 | 316689.5242 | 4680.0013 | 3 | 30 | 4.400081 | 0.1148376 | 3.151697 | 0 | 13.36609 | 0
2018-02-10 13:32 | 316809.5248 | 4800.0019 | 3 | 30 | 4.400054 | 0.1075573 | 3.155413 | 0 | 13.38244 | 0
2018-02-10 13:34 | 316929.5253 | 4920.0024 | 3 | 30 | 4.400106 | 0.1009426 | 3.158901 | 0 | 13.39779 | 0
2018-02-10 13:36 | 317049.5241 | 5040.0012 | 3 | 30 | 4.400063 | 0.09311676 | 3.162138 | 0 | 13.41203 | 0
2018-02-10 13:38 | 317169.5253 | 5160.0024 | 3 | 30 | 4.400135 | 0.087533 | 3.165148 | 0 | 13.42527 | 0
2018-02-10 13:40 | 317277.5302 | 5268.0073 | 3 | 30 | 4.400055 | 0.08149815 | 3.167682 | 0 | 13.43642 | 0
2018-02-10 13:42 | 317397.6 | 120.0008 | 4 | 30 | 4.39215 | 0 | 3.167682 | 0 | 13.43642 | 0
2018-02-10 13:44 | 317517.6 | 240.0014 | 4 | 30 | 4.391207 | 0 | 3.167682 | 0 | 13.43642 | 0
2018-02-10 13:45 | 317577.6 | 300.0013 | 4 | 30 | 4.390895 | 0 | 3.167682 | 0 | 13.43642 | 0
2018-02-10 13:47 | 317697.7 | 120.0025 | 5 | 30 | 4.078615 | -3.259885 | 3.167682 | 0.1086422 | 13.43642 | 0.447245
2018-02-10 13:49 | 317817.7 | 240.0021 | 5 | 30 | 4.038255 | -3.259906 | 3.167682 | 0.2172955 | 13.43642 | 0.8881684
2018-02-10 13:51 | 317937.7 | 360.0016 | 5 | 30 | 3.999459 | -3.259899 | 3.167682 | 0.3259675 | 13.43642 | 1.324913
2018-02-10 13:53 | 318057.7 | 480.0029 | 5 | 30 | 3.959728 | -3.260036 | 3.167682 | 0.4346144 | 13.43642 | 1.757294
2018-02-10 13:55 | 318177.7 | 600.0015 | 5 | 30 | 3.919083 | -3.259967 | 3.167682 | 0.5433199 | 13.43642 | 2.185511
2018-02-10 13:57 | 318297.7 | 720.0013 | 5 | 30 | 3.881001 | -3.25989 | 3.167682 | 0.6519769 | 13.43642 | 2.609259
2018-02-10 13:59 | 318417.7 | 840.0002 | 5 | 30 | 3.844721 | -3.259956 | 3.167682 | 0.7606422 | 13.43642 | 3.028997
2018-02-10 14:01 | 318537.7 | 960.0014 | 5 | 30 | 3.809242 | -3.259915 | 3.167682 | 0.8693072 | 13.43642 | 3.444856
2018-02-10 14:03 | 318657.7 | 1080.0008 | 5 | 30 | 3.772907 | -3.259927 | 3.167682 | 0.9779433 | 13.43642 | 3.856719
2018-02-10 14:05 | 318777.7 | 1200.0022 | 5 | 30 | 3.738353 | -3.259947 | 3.167682 | 1.086596 | 13.43642 | 4.264741
2018-02-10 14:07 | 318897.7 | 1320.0008 | 5 | 30 | 3.707427 | -3.259896 | 3.167682 | 1.195263 | 13.43642 | 4.669269
2018-02-10 14:09 | 319017.7 | 1440.0012 | 5 | 30 | 3.679215 | -3.259924 | 3.167682 | 1.303956 | 13.43642 | 5.070693
2018-02-10 14:11 | 319137.7 | 1560.0007 | 5 | 30 | 3.651855 | -3.259968 | 3.167682 | 1.412587 | 13.43642 | 5.468883
2018-02-10 14:13 | 319257.7 | 1680.0012 | 5 | 30 | 3.625185 | -3.259865 | 3.167682 | 1.521271 | 13.43642 | 5.86431
2018-02-10 14:15 | 319377.7 | 1800.0016 | 5 | 30 | 3.601624 | -3.260221 | 3.167682 | 1.629935 | 13.43642 | 6.256934
2018-02-10 14:17 | 319497.7 | 1920.0004 | 5 | 30 | 3.580485 | -3.259974 | 3.167682 | 1.738562 | 13.43642 | 6.646996
2018-02-10 14:19 | 319617.7 | 2040.0016 | 5 | 30 | 3.560924 | -3.259911 | 3.167682 | 1.847261 | 13.43642 | 7.035121
2018-02-10 14:21 | 319737.7 | 2160.0004 | 5 | 30 | 3.541409 | -3.260004 | 3.167682 | 1.955935 | 13.43642 | 7.421052
2018-02-10 14:23 | 319857.7 | 2280.0007 | 5 | 30 | 3.523736 | -3.259961 | 3.167682 | 2.064583 | 13.43642 | 7.804828
2018-02-10 14:25 | 319977.7 | 2400.0003 | 5 | 30 | 3.508326 | -3.260141 | 3.167682 | 2.173239 | 13.43642 | 8.186855
2018-02-10 14:27 | 320097.7 | 2520.0007 | 5 | 30 | 3.494162 | -3.260068 | 3.167682 | 2.281889 | 13.43642 | 8.567266
2018-02-10 14:29 | 320217.7 | 2640.0003 | 5 | 30 | 3.478864 | -3.260127 | 3.167682 | 2.390586 | 13.43642 | 8.946259
2018-02-10 14:31 | 320337.7 | 2760.0007 | 5 | 30 | 3.460975 | -3.260118 | 3.167682 | 2.499261 | 13.43642 | 9.323359
2018-02-10 14:33 | 320457.7 | 2880.0012 | 5 | 30 | 3.442479 | -3.260219 | 3.167682 | 2.607877 | 13.43642 | 9.698296
2018-02-10 14:35 | 320577.7 | 3000.0007 | 5 | 30 | 3.420088 | -3.260068 | 3.167682 | 2.716464 | 13.43642 | 10.07094
2018-02-10 14:37 | 320697.7 | 3120.0004 | 5 | 30 | 3.388562 | -3.260013 | 3.167682 | 2.825143 | 13.43642 | 10.44105
2018-02-10 14:39 | 320817.7 | 3240.0007 | 5 | 30 | 3.3366 | -3.260065 | 3.167682 | 2.933873 | 13.43642 | 10.80694
2018-02-10 14:41 | 320937.7 | 3360.0004 | 5 | 30 | 3.248115 | -3.259976 | 3.167682 | 3.042573 | 13.43642 | 11.16526
2018-02-10 14:43 | 321057.7 | 3480.0015 | 5 | 30 | 3.0519 | -3.259997 | 3.167682 | 3.151215 | 13.43642 | 11.50932
2018-02-10 14:43 | 321073.8 | 3496.0877 | 5 | 30 | 2.999993 | -3.260054 | 3.167682 | 3.165817 | 13.43642 | 11.55351
2018-02-10 14:45 | 321193.8 | 120.0015 | 6 | 30 | 3.471355 | 0 | 3.167682 | 3.165832 | 13.43642 | 11.55356
2018-02-10 14:47 | 321313.8 | 240.0012 | 6 | 30 | 3.492963 | 0 | 3.167682 | 3.165832 | 13.43642 | 11.55356
2018-02-10 14:48 | 321373.8 | 300.0039 | 6 | 30 | 3.497481 | 0 | 3.167682 | 3.165832 | 13.43642 | 11.55356
2018-02-10 14:48 | 321373.8005 | 0.0024 | 7 | 31 | 3.497684 | 0 | 0 | 0 | 0 | 0
2018-02-10 14:50 | 321493.9 | 120.0015 | 2 | 31 | 4.043588 | 4.889873 | 0.1624026 | 0 | 0.6440569 | 0
2018-02-10 14:52 | 321613.9 | 240.001 | 2 | 31 | 4.083055 | 4.889934 | 0.3253976 | 0 | 1.306246 | 0
2018-02-10 14:54 | 321733.9 | 360.0007 | 2 | 31 | 4.117139 | 4.889857 | 0.4883319 | 0 | 1.974429 | 0
2018-02-10 14:56 | 321853.9 | 480.0011 | 2 | 31 | 4.144121 | 4.889897 | 0.6513771 | 0 | 2.647963 | 0
2018-02-10 14:58 | 321973.9 | 600.0006 | 2 | 31 | 4.170318 | 4.889972 | 0.8143499 | 0 | 3.325488 | 0
2018-02-10 15:00 | 322093.9 | 720.001 | 2 | 31 | 4.196322 | 4.889911 | 0.9773797 | 0 | 4.007479 | 0
2018-02-10 15:02 | 322213.9 | 840.003 | 2 | 31 | 4.200286 | 4.538682 | 1.135107 | 0 | 4.66993 | 0
2018-02-10 15:04 | 322333.9 | 960.0011 | 2 | 31 | 4.200282 | 4.171517 | 1.280191 | 0 | 5.279325 | 0
2018-02-10 15:06 | 322453.9 | 1080.0006 | 2 | 31 | 4.200281 | 3.816691 | 1.413331 | 0 | 5.838551 | 0
2018-02-10 15:08 | 322573.9 | 1200.0002 | 2 | 31 | 4.200267 | 3.496821 | 1.535078 | 0 | 6.349921 | 0
2018-02-10 15:10 | 322670.1 | 1296.2024 | 2 | 31 | 4.200249 | 3.259999 | 1.625355 | 0 | 6.729112 | 0
2018-02-10 15:12 | 322790.1 | 120.0006 | 3 | 31 | 4.221013 | 3.259862 | 1.733644 | 0 | 7.18496 | 0
2018-02-10 15:14 | 322910.1 | 240.001 | 3 | 31 | 4.247504 | 3.259976 | 1.842294 | 0 | 7.644977 | 0
2018-02-10 15:16 | 323030.1 | 360.0006 | 3 | 31 | 4.278446 | 3.260009 | 1.950955 | 0 | 8.108159 | 0
2018-02-10 15:18 | 323150.1 | 480.001 | 3 | 31 | 4.311037 | 3.259971 | 2.059598 | 0 | 8.574743 | 0
2018-02-10 15:20 | 323270.1 | 600.0014 | 3 | 31 | 4.345422 | 3.259929 | 2.168289 | 0 | 9.045162 | 0
2018-02-10 15:22 | 323390.1 | 720.0002 | 3 | 31 | 4.382565 | 3.259894 | 2.276927 | 0 | 9.519223 | 0
2018-02-10 15:24 | 323510.1 | 840.0014 | 3 | 31 | 4.400277 | 2.945411 | 2.382469 | 0 | 9.983205 | 0
2018-02-10 15:26 | 323630.1 | 960.001 | 3 | 31 | 4.400282 | 2.534837 | 2.473522 | 0 | 10.38387 | 0
2018-02-10 15:28 | 323750.1 | 1080.0014 | 3 | 31 | 4.40026 | 2.19932 | 2.552257 | 0 | 10.73032 | 0
2018-02-10 15:30 | 323870.1 | 1200.0002 | 3 | 31 | 4.400272 | 1.917474 | 2.620739 | 0 | 11.03166 | 0
2018-02-10 15:32 | 323990.1 | 1320.0006 | 3 | 31 | 4.400285 | 1.671504 | 2.680452 | 0 | 11.29441 | 0
2018-02-10 15:34 | 324110.1 | 1440.001 | 3 | 31 | 4.40028 | 1.452436 | 2.732419 | 0 | 11.52308 | 0
2018-02-10 15:36 | 324230.1 | 1560.0014 | 3 | 31 | 4.400235 | 1.273648 | 2.777745 | 0 | 11.72253 | 0
2018-02-10 15:38 | 324350.1 | 1680.001 | 3 | 31 | 4.400223 | 1.123392 | 2.817645 | 0 | 11.8981 | 0
2018-02-10 15:40 | 324470.1 | 1800.0014 | 3 | 31 | 4.400209 | 0.995079 | 2.852896 | 0 | 12.05321 | 0
2018-02-10 15:42 | 324590.1 | 1920.0002 | 3 | 31 | 4.400207 | 0.8805342 | 2.884162 | 0 | 12.19079 | 0
2018-02-10 15:44 | 324710.1 | 2040.0006 | 3 | 31 | 4.400219 | 0.7813177 | 2.911797 | 0 | 12.31239 | 0
2018-02-10 15:46 | 324830.1 | 2160.001 | 3 | 31 | 4.400239 | 0.6984253 | 2.936407 | 0 | 12.42068 | 0
2018-02-10 15:48 | 324950.1 | 2280.0007 | 3 | 31 | 4.400184 | 0.6274891 | 2.95846 | 0 | 12.51771 | 0
2018-02-10 15:50 | 325070.1 | 2400.0002 | 3 | 31 | 4.400171 | 0.5651474 | 2.978328 | 0 | 12.60514 | 0
2018-02-10 15:52 | 325190.1 | 2520.0007 | 3 | 31 | 4.400196 | 0.5073433 | 2.996195 | 0 | 12.68375 | 0
2018-02-10 15:54 | 325310.1 | 2640.0002 | 3 | 31 | 4.400208 | 0.4596596 | 3.012277 | 0 | 12.75452 | 0
2018-02-10 15:56 | 325430.1 | 2760.0015 | 3 | 31 | 4.40018 | 0.4179068 | 3.026876 | 0 | 12.81876 | 0
2018-02-10 15:58 | 325550.1 | 2880.0002 | 3 | 31 | 4.400184 | 0.3818417 | 3.0402 | 0 | 12.87739 | 0
2018-02-10 16:00 | 325670.1 | 3000.0015 | 3 | 31 | 4.400173 | 0.3482075 | 3.052369 | 0 | 12.93093 | 0
2018-02-10 16:02 | 325790.1 | 3120.0002 | 3 | 31 | 4.400166 | 0.3174582 | 3.06345 | 0 | 12.97969 | 0
2018-02-10 16:04 | 325910.1 | 3240.0031 | 3 | 31 | 4.400106 | 0.290864 | 3.073598 | 0 | 13.02434 | 0
2018-02-10 16:06 | 326030.1 | 3360.0003 | 3 | 31 | 4.400093 | 0.2682981 | 3.082941 | 0 | 13.06545 | 0
2018-02-10 16:08 | 326150.1 | 3480.0007 | 3 | 31 | 4.400123 | 0.2483053 | 3.091569 | 0 | 13.10342 | 0
2018-02-10 16:10 | 326270.1 | 3600.001 | 3 | 31 | 4.400171 | 0.2283649 | 3.099514 | 0 | 13.13837 | 0
2018-02-10 16:12 | 326390.1 | 3720.0006 | 3 | 31 | 4.400189 | 0.2111492 | 3.106816 | 0 | 13.1705 | 0
2018-02-10 16:14 | 326510.1 | 3840.0012 | 3 | 31 | 4.400142 | 0.1955261 | 3.11357 | 0 | 13.20023 | 0
2018-02-10 16:16 | 326630.1 | 3960.0015 | 3 | 31 | 4.400164 | 0.1821251 | 3.119869 | 0 | 13.22794 | 0
2018-02-10 16:18 | 326750.1 | 4080.0012 | 3 | 31 | 4.400145 | 0.1687908 | 3.125715 | 0 | 13.25366 | 0
2018-02-10 16:20 | 326870.1 | 4200.0007 | 3 | 31 | 4.400119 | 0.155036 | 3.131102 | 0 | 13.27737 | 0
2018-02-10 16:22 | 326990.1 | 4320.0011 | 3 | 31 | 4.400179 | 0.1452713 | 3.136115 | 0 | 13.29943 | 0
2018-02-10 16:24 | 327110.1 | 4440.0023 | 3 | 31 | 4.400158 | 0.1354885 | 3.140777 | 0 | 13.31994 | 0
2018-02-10 16:26 | 327230.1 | 4560.0011 | 3 | 31 | 4.400121 | 0.1260138 | 3.145132 | 0 | 13.3391 | 0
2018-02-10 16:28 | 327350.1 | 4680.0016 | 3 | 31 | 4.400107 | 0.1162434 | 3.149186 | 0 | 13.35694 | 0
2018-02-10 16:30 | 327470.1 | 4800.0003 | 3 | 31 | 4.400133 | 0.1085501 | 3.152935 | 0 | 13.37344 | 0
2018-02-10 16:32 | 327590.1 | 4920.0007 | 3 | 31 | 4.400166 | 0.1022291 | 3.156439 | 0 | 13.38885 | 0
2018-02-10 16:34 | 327710.1 | 5040.0003 | 3 | 31 | 4.400169 | 0.09592819 | 3.159719 | 0 | 13.40329 | 0
2018-02-10 16:36 | 327830.1 | 5160.0016 | 3 | 31 | 4.400164 | 0.08963585 | 3.162782 | 0 | 13.41677 | 0
2018-02-10 16:38 | 327950.1 | 5280.0012 | 3 | 31 | 4.400129 | 0.08255863 | 3.16563 | 0 | 13.42929 | 0
2018-02-10 16:38 | 327963.7 | 5293.616 | 3 | 31 | 4.400128 | 0.08149815 | 3.16594 | 0 | 13.43066 | 0
2018-02-10 16:40 | 328083.8 | 120.0007 | 4 | 31 | 4.392218 | 0 | 3.16594 | 0 | 13.43066 | 0
2018-02-10 16:42 | 328203.8 | 240.0018 | 4 | 31 | 4.391295 | 0 | 3.16594 | 0 | 13.43066 | 0
2018-02-10 16:43 | 328263.8 | 300.0045 | 4 | 31 | 4.390969 | 0 | 3.16594 | 0 | 13.43066 | 0
2018-02-10 16:45 | 328383.9 | 120.0014 | 5 | 31 | 4.080342 | -3.259997 | 3.16594 | 0.1086566 | 13.43066 | 0.4475082
2018-02-10 16:47 | 328503.9 | 240.0003 | 5 | 31 | 4.038234 | -3.260015 | 3.16594 | 0.21728 | 13.43066 | 0.8883833
2018-02-10 16:49 | 328623.9 | 360.0015 | 5 | 31 | 3.998893 | -3.260027 | 3.16594 | 0.3259959 | 13.43066 | 1.32526
2018-02-10 16:51 | 328743.9 | 480.0018 | 5 | 31 | 3.960217 | -3.260102 | 3.16594 | 0.4346128 | 13.43066 | 1.757495
2018-02-10 16:53 | 328863.9 | 600.0006 | 5 | 31 | 3.921275 | -3.260043 | 3.16594 | 0.5433062 | 13.43066 | 2.18583
2018-02-10 16:55 | 328983.9 | 720.0018 | 5 | 31 | 3.88135 | -3.260027 | 3.16594 | 0.6519734 | 13.43066 | 2.609778
2018-02-10 16:57 | 329103.9 | 840.0023 | 5 | 31 | 3.843951 | -3.260099 | 3.16594 | 0.7606024 | 13.43066 | 3.029351
2018-02-10 16:59 | 329223.9 | 960.0002 | 5 | 31 | 3.808441 | -3.260045 | 3.16594 | 0.8693157 | 13.43066 | 3.445297
2018-02-10 17:01 | 329343.9 | 1080.0006 | 5 | 31 | 3.773946 | -3.260066 | 3.16594 | 0.9779683 | 13.43066 | 3.857226
2018-02-10 17:03 | 329463.9 | 1200.0003 | 5 | 31 | 3.739468 | -3.260135 | 3.16594 | 1.086645 | 13.43066 | 4.265493
2018-02-10 17:05 | 329583.9 | 1320.0006 | 5 | 31 | 3.706907 | -3.260088 | 3.16594 | 1.195324 | 13.43066 | 4.670078
2018-02-10 17:07 | 329703.9 | 1440.0011 | 5 | 31 | 3.67807 | -3.260112 | 3.16594 | 1.303995 | 13.43066 | 5.071324
2018-02-10 17:09 | 329823.9 | 1560 | 5 | 31 | 3.651605 | -3.259967 | 3.16594 | 1.412657 | 13.43066 | 5.46953
2018-02-10 17:11 | 329943.9 | 1680.0013 | 5 | 31 | 3.626521 | -3.260079 | 3.16594 | 1.521327 | 13.43066 | 5.864974
2018-02-10 17:13 | 330063.9 | 1800.0014 | 5 | 31 | 3.601585 | -3.260109 | 3.16594 | 1.629992 | 13.43066 | 6.257687
2018-02-10 17:15 | 330183.9 | 1920.0011 | 5 | 31 | 3.579526 | -3.259961 | 3.16594 | 1.738665 | 13.43066 | 6.647859
2018-02-10 17:17 | 330303.9 | 2040.0014 | 5 | 31 | 3.559925 | -3.260022 | 3.16594 | 1.847319 | 13.43066 | 7.035704
2018-02-10 17:19 | 330423.9 | 2160.0035 | 5 | 31 | 3.542225 | -3.259986 | 3.16594 | 1.955941 | 13.43066 | 7.421427
2018-02-10 17:21 | 330543.9 | 2280.0007 | 5 | 31 | 3.524704 | -3.260032 | 3.16594 | 2.064648 | 13.43066 | 7.805547
2018-02-10 17:23 | 330663.9 | 2400.0003 | 5 | 31 | 3.507504 | -3.259981 | 3.16594 | 2.173316 | 13.43066 | 8.187609
2018-02-10 17:25 | 330783.9 | 2520.0023 | 5 | 31 | 3.492533 | -3.259926 | 3.16594 | 2.281968 | 13.43066 | 8.567885
2018-02-10 17:27 | 330903.9 | 2640.0003 | 5 | 31 | 3.478239 | -3.260027 | 3.16594 | 2.390614 | 13.43066 | 8.946555
2018-02-10 17:29 | 331023.9 | 2760.0007 | 5 | 31 | 3.462253 | -3.25996 | 3.16594 | 2.499316 | 13.43066 | 9.323799
2018-02-10 17:31 | 331143.9 | 2880.0003 | 5 | 31 | 3.441544 | -3.260169 | 3.16594 | 2.607977 | 13.43066 | 9.698934
2018-02-10 17:33 | 331263.9 | 3000.0014 | 5 | 31 | 3.417816 | -3.260094 | 3.16594 | 2.71664 | 13.43066 | 10.07165
2018-02-10 17:35 | 331383.9 | 3120.0002 | 5 | 31 | 3.386236 | -3.259919 | 3.16594 | 2.825287 | 13.43066 | 10.44137
2018-02-10 17:37 | 331503.9 | 3240.0014 | 5 | 31 | 3.33751 | -3.260017 | 3.16594 | 2.933984 | 13.43066 | 10.80703
2018-02-10 17:39 | 331623.9 | 3360.0003 | 5 | 31 | 3.249223 | -3.260011 | 3.16594 | 3.042622 | 13.43066 | 11.16536
2018-02-10 17:41 | 331743.9 | 3480.0006 | 5 | 31 | 3.046088 | -3.260122 | 3.16594 | 3.151301 | 13.43066 | 11.5093
2018-02-10 17:42 | 331758.1 | 3494.205 | 5 | 31 | 2.999982 | -3.259993 | 3.16594 | 3.164106 | 13.43066 | 11.54802
2018-02-10 17:44 | 331878.1 | 120.0014 | 6 | 31 | 3.474152 | 0 | 3.16594 | 3.164106 | 13.43066 | 11.54802
2018-02-10 17:46 | 331998.1 | 240.0018 | 6 | 31 | 3.495998 | 0 | 3.16594 | 3.164106 | 13.43066 | 11.54802
2018-02-10 17:47 | 332058.1 | 300.0029 | 6 | 31 | 3.500528 | 0 | 3.16594 | 3.164106 | 13.43066 | 11.54802
2018-02-10 17:47 | 332058.1 | 0.0025 | 7 | 32 | 3.500474 | 0 | 0 | 0 | 0 | 0
2018-02-10 17:49 | 332178.2 | 120.0013 | 2 | 32 | 4.044353 | 4.889865 | 0.1623788 | 2.222e-09 | 0.644126 | 7.777e-09
2018-02-10 17:51 | 332298.2 | 240.001 | 2 | 32 | 4.085867 | 4.889922 | 0.3254283 | 2.222e-09 | 1.306874 | 7.777e-09
2018-02-10 17:53 | 332418.2 | 360.0022 | 2 | 32 | 4.120485 | 4.889974 | 0.4883793 | 2.222e-09 | 1.975649 | 7.777e-09
2018-02-10 17:55 | 332538.2 | 480.0002 | 2 | 32 | 4.146169 | 4.889979 | 0.6514165 | 2.222e-09 | 2.649625 | 7.777e-09
2018-02-10 17:57 | 332658.2 | 600.0005 | 2 | 32 | 4.170589 | 4.889993 | 0.8141528 | 2.222e-09 | 3.326319 | 7.777e-09
2018-02-10 17:59 | 332778.2 | 720.0002 | 2 | 32 | 4.19868 | 4.889987 | 0.9774129 | 2.222e-09 | 4.009457 | 7.777e-09
2018-02-10 18:01 | 332898.2 | 840.0014 | 2 | 32 | 4.200266 | 4.490438 | 1.133677 | 2.222e-09 | 4.665806 | 7.777e-09
2018-02-10 18:03 | 333018.2 | 960.0002 | 2 | 32 | 4.200275 | 4.135306 | 1.277316 | 2.222e-09 | 5.26913 | 7.777e-09
2018-02-10 18:05 | 333138.2 | 1080.001 | 2 | 32 | 4.200278 | 3.812036 | 1.409853 | 2.222e-09 | 5.825822 | 7.777e-09
2018-02-10 18:07 | 333258.2 | 1200.0002 | 2 | 32 | 4.200288 | 3.490155 | 1.53153 | 2.222e-09 | 6.336901 | 7.777e-09
2018-02-10 18:08 | 333345.6 | 1287.3643 | 2 | 32 | 4.200282 | 3.259988 | 1.613418 | 2.222e-09 | 6.680854 | 7.777e-09
2018-02-10 18:10 | 333465.5882 | 120.0014 | 3 | 32 | 4.221396 | 3.259971 | 1.721714 | 2.222e-09 | 7.136759 | 7.777e-09
2018-02-10 18:12 | 333585.5878 | 240.001 | 3 | 32 | 4.247118 | 3.259961 | 1.830336 | 2.222e-09 | 7.596671 | 7.777e-09
2018-02-10 18:14 | 333705.5874 | 360.0006 | 3 | 32 | 4.275873 | 3.259978 | 1.938918 | 2.222e-09 | 8.059356 | 7.777e-09
2018-02-10 18:16 | 333825.5869 | 480.0001 | 3 | 32 | 4.308747 | 3.259986 | 2.04766 | 2.222e-09 | 8.526067 | 7.777e-09
2018-02-10 18:18 | 333945.5874 | 600.0006 | 3 | 32 | 4.344214 | 3.259931 | 2.156237 | 2.222e-09 | 8.995811 | 7.777e-09
2018-02-10 18:20 | 334065.5877 | 720.0009 | 3 | 32 | 4.381557 | 3.260034 | 2.264981 | 2.222e-09 | 9.470227 | 7.777e-09
2018-02-10 18:22 | 334185.5882 | 840.0014 | 3 | 32 | 4.400309 | 2.979831 | 2.371012 | 2.222e-09 | 9.936305 | 7.777e-09
2018-02-10 18:24 | 334305.5869 | 960.0001 | 3 | 32 | 4.400293 | 2.572909 | 2.46342 | 2.222e-09 | 10.34293 | 7.777e-09
2018-02-10 18:26 | 334425.5874 | 1080.0006 | 3 | 32 | 4.400312 | 2.218311 | 2.543046 | 2.222e-09 | 10.69331 | 7.777e-09
2018-02-10 18:28 | 334545.5878 | 1200.001 | 3 | 32 | 4.400265 | 1.928826 | 2.611986 | 2.222e-09 | 10.99666 | 7.777e-09
2018-02-10 18:30 | 334665.5882 | 1320.0014 | 3 | 32 | 4.400257 | 1.685045 | 2.672076 | 2.222e-09 | 11.26107 | 7.777e-09
2018-02-10 18:32 | 334785.5869 | 1440.0001 | 3 | 32 | 4.400224 | 1.476315 | 2.724761 | 2.222e-09 | 11.4929 | 7.777e-09
2018-02-10 18:34 | 334905.5873 | 1560.0005 | 3 | 32 | 4.400243 | 1.290421 | 2.770836 | 2.222e-09 | 11.69564 | 7.777e-09
2018-02-10 18:36 | 335025.5877 | 1680.0009 | 3 | 32 | 4.400246 | 1.133834 | 2.811128 | 2.222e-09 | 11.87293 | 7.777e-09
2018-02-10 18:38 | 335145.5882 | 1800.0014 | 3 | 32 | 4.400255 | 1.003509 | 2.846669 | 2.222e-09 | 12.02932 | 7.777e-09
2018-02-10 18:40 | 335265.5877 | 1920.0009 | 3 | 32 | 4.400221 | 0.8924732 | 2.878224 | 2.222e-09 | 12.16817 | 7.777e-09
2018-02-10 18:42 | 335385.5874 | 2040.0006 | 3 | 32 | 4.400232 | 0.794692 | 2.906309 | 2.222e-09 | 12.29175 | 7.777e-09
2018-02-10 18:44 | 335505.5877 | 2160.0009 | 3 | 32 | 4.400217 | 0.7057257 | 2.931277 | 2.222e-09 | 12.40162 | 7.777e-09
2018-02-10 18:46 | 335625.5873 | 2280.0005 | 3 | 32 | 4.40023 | 0.6333313 | 2.953557 | 2.222e-09 | 12.49965 | 7.777e-09
2018-02-10 18:48 | 335745.5877 | 2400.0009 | 3 | 32 | 4.400209 | 0.5707016 | 2.973577 | 2.222e-09 | 12.58775 | 7.777e-09
2018-02-10 18:50 | 335865.5873 | 2520.0005 | 3 | 32 | 4.400199 | 0.5161152 | 2.991645 | 2.222e-09 | 12.66725 | 7.777e-09
2018-02-10 18:52 | 335985.587 | 2640.0002 | 3 | 32 | 4.400182 | 0.4652882 | 3.008029 | 2.222e-09 | 12.73934 | 7.777e-09
2018-02-10 18:54 | 336105.5873 | 2760.0005 | 3 | 32 | 4.400151 | 0.421052 | 3.022785 | 2.222e-09 | 12.80427 | 7.777e-09
2018-02-10 18:56 | 336225.5877 | 2880.0009 | 3 | 32 | 4.400148 | 0.3842163 | 3.036207 | 2.222e-09 | 12.86333 | 7.777e-09
2018-02-10 18:58 | 336345.5881 | 3000.0013 | 3 | 32 | 4.400167 | 0.3528728 | 3.048479 | 2.222e-09 | 12.91733 | 7.777e-09
2018-02-10 19:00 | 336465.5877 | 3120.0009 | 3 | 32 | 4.400204 | 0.3238535 | 3.059738 | 2.222e-09 | 12.96687 | 7.777e-09
2018-02-10 19:02 | 336585.5881 | 3240.0013 | 3 | 32 | 4.400148 | 0.2949667 | 3.070031 | 2.222e-09 | 13.01216 | 7.777e-09
2018-02-10 19:04 | 336705.5869 | 3360.0001 | 3 | 32 | 4.400178 | 0.2718477 | 3.079461 | 2.222e-09 | 13.05365 | 7.777e-09
2018-02-10 19:06 | 336825.5882 | 3480.0014 | 3 | 32 | 4.400146 | 0.250844 | 3.088151 | 2.222e-09 | 13.09189 | 7.777e-09
2018-02-10 19:08 | 336945.5885 | 3600.0017 | 3 | 32 | 4.400167 | 0.2325001 | 3.096202 | 2.222e-09 | 13.12732 | 7.777e-09
2018-02-10 19:10 | 337065.5873 | 3720.0005 | 3 | 32 | 4.400136 | 0.2139645 | 3.103649 | 2.222e-09 | 13.16009 | 7.777e-09
2018-02-10 19:12 | 337185.5869 | 3840.0001 | 3 | 32 | 4.400166 | 0.197794 | 3.110498 | 2.222e-09 | 13.19022 | 7.777e-09
2018-02-10 19:14 | 337305.5882 | 3960.0014 | 3 | 32 | 4.400133 | 0.1836023 | 3.116835 | 2.222e-09 | 13.21811 | 7.777e-09
2018-02-10 19:16 | 337425.5878 | 4080.001 | 3 | 32 | 4.40014 | 0.1708755 | 3.122741 | 2.222e-09 | 13.24409 | 7.777e-09
2018-02-10 19:18 | 337545.5881 | 4200.0013 | 3 | 32 | 4.400135 | 0.1589603 | 3.128235 | 2.222e-09 | 13.26827 | 7.777e-09
2018-02-10 19:20 | 337665.587 | 4320.0002 | 3 | 32 | 4.400126 | 0.1466398 | 3.133323 | 2.222e-09 | 13.29066 | 7.777e-09
2018-02-10 19:22 | 337785.5874 | 4440.0006 | 3 | 32 | 4.400143 | 0.1368647 | 3.138042 | 2.222e-09 | 13.31142 | 7.777e-09
2018-02-10 19:24 | 337905.5878 | 4560.001 | 3 | 32 | 4.400106 | 0.1274567 | 3.14244 | 2.222e-09 | 13.33077 | 7.777e-09
2018-02-10 19:26 | 338025.5881 | 4680.0013 | 3 | 32 | 4.400126 | 0.1190128 | 3.146552 | 2.222e-09 | 13.34886 | 7.777e-09
2018-02-10 19:28 | 338145.5878 | 4800.001 | 3 | 32 | 4.400134 | 0.1108627 | 3.150388 | 2.222e-09 | 13.36574 | 7.777e-09
2018-02-10 19:30 | 338265.5882 | 4920.0014 | 3 | 32 | 4.400161 | 0.103301 | 3.153944 | 2.222e-09 | 13.38139 | 7.777e-09
2018-02-10 19:32 | 338385.587 | 5040.0002 | 3 | 32 | 4.400086 | 0.0959959 | 3.157256 | 2.222e-09 | 13.39596 | 7.777e-09
2018-02-10 19:34 | 338505.5874 | 5160.0006 | 3 | 32 | 4.400094 | 0.09022999 | 3.160357 | 2.222e-09 | 13.40961 | 7.777e-09
2018-02-10 19:36 | 338625.587 | 5280.0002 | 3 | 32 | 4.400123 | 0.08469391 | 3.163271 | 2.222e-09 | 13.42243 | 7.777e-09
2018-02-10 19:37 | 338677.4588 | 5331.872 | 3 | 32 | 4.40009 | 0.08149147 | 3.164471 | 2.222e-09 | 13.42771 | 7.777e-09
2018-02-10 19:39 | 338797.5 | 120.0012 | 4 | 32 | 4.392287 | 0 | 3.164471 | 2.222e-09 | 13.42771 | 7.777e-09
2018-02-10 19:41 | 338917.5 | 240 | 4 | 32 | 4.391389 | 0 | 3.164471 | 2.222e-09 | 13.42771 | 7.777e-09
2018-02-10 19:42 | 338977.5 | 300.0028 | 4 | 32 | 4.391059 | 0 | 3.164471 | 2.222e-09 | 13.42771 | 7.777e-09
2018-02-10 19:44 | 339097.5876 | 120.0007 | 5 | 32 | 4.082702 | -3.260077 | 3.164471 | 0.1086588 | 13.42771 | 0.447661
2018-02-10 19:46 | 339217.5872 | 240.0003 | 5 | 32 | 4.04142 | -3.260182 | 3.164471 | 0.2172999 | 13.42771 | 0.8889593
2018-02-10 19:48 | 339337.5884 | 360.0015 | 5 | 32 | 4.000553 | -3.259985 | 3.164471 | 0.3259779 | 13.42771 | 1.325925
2018-02-10 19:50 | 339457.5872 | 480.0003 | 5 | 32 | 3.961285 | -3.259983 | 3.164471 | 0.4346385 | 13.42771 | 1.758488
2018-02-10 19:52 | 339577.5876 | 600.0007 | 5 | 32 | 3.923094 | -3.260135 | 3.164471 | 0.5433013 | 13.42771 | 2.18684
2018-02-10 19:54 | 339697.5871 | 720.0002 | 5 | 32 | 3.885131 | -3.260009 | 3.164471 | 0.6519769 | 13.42771 | 2.611121
2018-02-10 19:56 | 339817.5885 | 840.0016 | 5 | 32 | 3.846474 | -3.260068 | 3.164471 | 0.7606456 | 13.42771 | 3.031215
2018-02-10 19:58 | 339937.588 | 960.0011 | 5 | 32 | 3.810167 | -3.260129 | 3.164471 | 0.8692312 | 13.42771 | 3.446893
2018-02-10 20:00 | 340057.5884 | 1080.0015 | 5 | 32 | 3.775265 | -3.259997 | 3.164471 | 0.9779753 | 13.42771 | 3.85932
2018-02-10 20:02 | 340177.5871 | 1200.0002 | 5 | 32 | 3.742134 | -3.260135 | 3.164471 | 1.086633 | 13.42771 | 4.267725
2018-02-10 20:04 | 340297.5876 | 1320.0007 | 5 | 32 | 3.710351 | -3.259914 | 3.164471 | 1.195317 | 13.42771 | 4.6727
2018-02-10 20:06 | 340417.588 | 1440.0011 | 5 | 32 | 3.679865 | -3.260274 | 3.164471 | 1.303982 | 13.42771 | 5.074197
2018-02-10 20:08 | 340537.5884 | 1560.0015 | 5 | 32 | 3.652719 | -3.260308 | 3.164471 | 1.41265 | 13.42771 | 5.472587
2018-02-10 20:10 | 340657.588 | 1680.0011 | 5 | 32 | 3.628025 | -3.259748 | 3.164471 | 1.521297 | 13.42771 | 5.868078
2018-02-10 20:12 | 340777.5876 | 1800.0007 | 5 | 32 | 3.60458 | -3.26013 | 3.164471 | 1.629975 | 13.42771 | 6.26108
2018-02-10 20:14 | 340897.5872 | 1920.0003 | 5 | 32 | 3.581456 | -3.260114 | 3.164471 | 1.738603 | 13.42771 | 6.651377
2018-02-10 20:16 | 341017.5892 | 2040.0023 | 5 | 32 | 3.560949 | -3.260031 | 3.164471 | 1.847319 | 13.42771 | 7.039597
2018-02-10 20:18 | 341137.5873 | 2160.0004 | 5 | 32 | 3.542816 | -3.260061 | 3.164471 | 1.955978 | 13.42771 | 7.42552
2018-02-10 20:20 | 341257.5885 | 2280.0016 | 5 | 32 | 3.526495 | -3.260158 | 3.164471 | 2.064633 | 13.42771 | 7.80958
2018-02-10 20:22 | 341377.5889 | 2400.002 | 5 | 32 | 3.509949 | -3.25997 | 3.164471 | 2.173316 | 13.42771 | 8.191959
2018-02-10 20:24 | 341497.5893 | 2520.0024 | 5 | 32 | 3.493432 | -3.260094 | 3.164471 | 2.281942 | 13.42771 | 8.572314
2018-02-10 20:26 | 341617.5872 | 2640.0003 | 5 | 32 | 3.478621 | -3.260073 | 3.164471 | 2.390601 | 13.42771 | 8.951101
2018-02-10 20:28 | 341737.5893 | 2760.0024 | 5 | 32 | 3.463275 | -3.260045 | 3.164471 | 2.499323 | 13.42771 | 9.328472
2018-02-10 20:30 | 341857.5871 | 2880.0002 | 5 | 32 | 3.444801 | -3.259852 | 3.164471 | 2.607969 | 13.42771 | 9.703778
2018-02-10 20:32 | 341977.5875 | 3000.0006 | 5 | 32 | 3.419617 | -3.260004 | 3.164471 | 2.71664 | 13.42771 | 10.07684
2018-02-10 20:34 | 342097.5872 | 3120.0003 | 5 | 32 | 3.387072 | -3.259988 | 3.164471 | 2.825291 | 13.42771 | 10.44671
2018-02-10 20:36 | 342217.5884 | 3240.0015 | 5 | 32 | 3.337828 | -3.260066 | 3.164471 | 2.933984 | 13.42771 | 10.81241
2018-02-10 20:38 | 342337.5873 | 3360.0004 | 5 | 32 | 3.252513 | -3.259898 | 3.164471 | 3.042644 | 13.42771 | 11.17098
2018-02-10 20:40 | 342457.5884 | 3480.0015 | 5 | 32 | 3.054187 | -3.259942 | 3.164471 | 3.151155 | 13.42771 | 11.51507
2018-02-10 20:40 | 342473.9818 | 3496.3949 | 5 | 32 | 3 | -3.259914 | 3.164471 | 3.166136 | 13.42771 | 11.56044
2018-02-10 20:42 | 342594 | 120.0005 | 6 | 32 | 3.469417 | 0 | 3.164471 | 3.166136 | 13.42771 | 11.56044
2018-02-10 20:44 | 342714 | 240.0009 | 6 | 32 | 3.490901 | 0 | 3.164471 | 3.166136 | 13.42771 | 11.56044
2018-02-10 20:45 | 342774 | 300.002 | 6 | 32 | 3.495283 | 0 | 3.164471 | 3.166136 | 13.42771 | 11.56044
2018-02-10 20:45 | 342774 | 0.0024 | 7 | 33 | 3.495407 | 0 | 0 | 0 | 0 | 0
2018-02-10 20:47 | 342894.1 | 120.001 | 2 | 33 | 4.042604 | 4.88993 | 0.162409 | 0 | 0.6438096 | 0
2018-02-10 20:49 | 343014.1 | 240.0011 | 2 | 33 | 4.083584 | 4.88996 | 0.3254106 | 0 | 1.305948 | 0
2018-02-10 20:51 | 343134.1 | 360.0017 | 2 | 33 | 4.120128 | 4.889922 | 0.4884165 | 0 | 1.974764 | 0
2018-02-10 20:53 | 343254.1 | 480.0011 | 2 | 33 | 4.146482 | 4.889916 | 0.6513625 | 0 | 2.648355 | 0
2018-02-10 20:55 | 343374.1 | 600.0016 | 2 | 33 | 4.169839 | 4.889928 | 0.814399 | 0 | 3.326293 | 0
2018-02-10 20:57 | 343494.1 | 720.0011 | 2 | 33 | 4.195769 | 4.889903 | 0.977383 | 0 | 4.007983 | 0
2018-02-10 20:59 | 343614.1 | 840.0016 | 2 | 33 | 4.200315 | 4.508292 | 1.134681 | 0 | 4.668622 | 0
2018-02-10 21:01 | 343734.1 | 960.002 | 2 | 33 | 4.200271 | 4.139159 | 1.278695 | 0 | 5.27352 | 0
2018-02-10 21:03 | 343854.1 | 1080.0007 | 2 | 33 | 4.20028 | 3.812625 | 1.411141 | 0 | 5.829831 | 0
2018-02-10 21:05 | 343974.1 | 1200.0011 | 2 | 33 | 4.200276 | 3.50821 | 1.533154 | 0 | 6.342321 | 0
2018-02-10 21:07 | 344072.2 | 1298.0681 | 2 | 33 | 4.200274 | 3.259995 | 1.625418 | 0 | 6.729854 | 0
2018-02-10 21:09 | 344192.1922 | 120.0006 | 3 | 33 | 4.222754 | 3.259898 | 1.733671 | 4.389e-09 | 7.185643 | 1.7813e-08
2018-02-10 21:11 | 344312.1919 | 240.0003 | 3 | 33 | 4.249383 | 3.259864 | 1.842312 | 4.389e-09 | 7.645833 | 1.7813e-08
2018-02-10 21:13 | 344432.1922 | 360.0006 | 3 | 33 | 4.278362 | 3.259896 | 1.951033 | 4.389e-09 | 8.109391 | 1.7813e-08
2018-02-10 21:15 | 344552.1919 | 480.0003 | 3 | 33 | 4.310196 | 3.259852 | 2.059559 | 4.389e-09 | 8.575397 | 1.7813e-08
2018-02-10 21:17 | 344672.193 | 600.0014 | 3 | 33 | 4.346127 | 3.259961 | 2.168288 | 4.389e-09 | 9.045944 | 1.7813e-08
2018-02-10 21:19 | 344792.1924 | 720.0008 | 3 | 33 | 4.384708 | 3.259944 | 2.276976 | 4.389e-09 | 9.520402 | 1.7813e-08
2018-02-10 21:21 | 344912.1922 | 840.0006 | 3 | 33 | 4.400296 | 2.93579 | 2.382082 | 4.389e-09 | 9.982566 | 1.7813e-08
2018-02-10 21:23 | 345032.1934 | 960.0018 | 3 | 33 | 4.400286 | 2.544591 | 2.473249 | 4.389e-09 | 10.38373 | 1.7813e-08
2018-02-10 21:25 | 345152.1922 | 1080.0006 | 3 | 33 | 4.400277 | 2.202915 | 2.552235 | 4.389e-09 | 10.73128 | 1.7813e-08
2018-02-10 21:27 | 345272.1918 | 1200.0002 | 3 | 33 | 4.400293 | 1.903962 | 2.620551 | 4.389e-09 | 11.03189 | 1.7813e-08
2018-02-10 21:29 | 345392.1921 | 1320.0005 | 3 | 33 | 4.400247 | 1.659411 | 2.679805 | 4.389e-09 | 11.29263 | 1.7813e-08
2018-02-10 21:31 | 345512.1927 | 1440.0011 | 3 | 33 | 4.400255 | 1.454601 | 2.731597 | 4.389e-09 | 11.52053 | 1.7813e-08
2018-02-10 21:33 | 345632.193 | 1560.0014 | 3 | 33 | 4.400279 | 1.278478 | 2.777068 | 4.389e-09 | 11.72061 | 1.7813e-08
2018-02-10 21:35 | 345752.1928 | 1680.0012 | 3 | 33 | 4.40025 | 1.120691 | 2.816992 | 4.389e-09 | 11.89628 | 1.7813e-08
2018-02-10 21:37 | 345872.193 | 1800.0014 | 3 | 33 | 4.400237 | 0.9884691 | 2.852046 | 4.389e-09 | 12.05053 | 1.7813e-08
2018-02-10 21:39 | 345992.1918 | 1920.0002 | 3 | 33 | 4.400235 | 0.8773346 | 2.883102 | 4.389e-09 | 12.18719 | 1.7813e-08
2018-02-10 21:41 | 346112.1921 | 2040.0005 | 3 | 33 | 4.400219 | 0.7834272 | 2.910736 | 4.389e-09 | 12.30878 | 1.7813e-08
2018-02-10 21:43 | 346232.1918 | 2160.0002 | 3 | 33 | 4.400198 | 0.6996622 | 2.935426 | 4.389e-09 | 12.41742 | 1.7813e-08
2018-02-10 21:45 | 346352.1922 | 2280.0006 | 3 | 33 | 4.400245 | 0.6245737 | 2.957453 | 4.389e-09 | 12.51435 | 1.7813e-08
2018-02-10 21:47 | 346472.1918 | 2400.0002 | 3 | 33 | 4.400163 | 0.5607729 | 2.977176 | 4.389e-09 | 12.60113 | 1.7813e-08
2018-02-10 21:49 | 346592.1929 | 2520.0013 | 3 | 33 | 4.400202 | 0.5077457 | 2.994965 | 4.389e-09 | 12.67941 | 1.7813e-08
2018-02-10 21:51 | 346712.1926 | 2640.001 | 3 | 33 | 4.400193 | 0.4609022 | 3.011091 | 4.389e-09 | 12.75036 | 1.7813e-08
2018-02-10 21:53 | 346832.193 | 2760.0014 | 3 | 33 | 4.400238 | 0.4178629 | 3.025723 | 4.389e-09 | 12.81475 | 1.7813e-08
2018-02-10 21:55 | 346952.1926 | 2880.001 | 3 | 33 | 4.400194 | 0.3791533 | 3.038962 | 4.389e-09 | 12.873 | 1.7813e-08
2018-02-10 21:57 | 347072.1928 | 3000.0012 | 3 | 33 | 4.400156 | 0.3465681 | 3.051039 | 4.389e-09 | 12.92614 | 1.7813e-08
2018-02-10 21:59 | 347192.1927 | 3120.0011 | 3 | 33 | 4.400169 | 0.318409 | 3.06212 | 4.389e-09 | 12.9749 | 1.7813e-08
2018-02-10 22:01 | 347312.1929 | 3240.0013 | 3 | 33 | 4.400193 | 0.2929049 | 3.072305 | 4.389e-09 | 13.01971 | 1.7813e-08
2018-02-10 22:03 | 347432.1926 | 3360.001 | 3 | 33 | 4.400121 | 0.2673883 | 3.081626 | 4.389e-09 | 13.06073 | 1.7813e-08
2018-02-10 22:05 | 347552.193 | 3480.0014 | 3 | 33 | 4.400216 | 0.2477541 | 3.090193 | 4.389e-09 | 13.09842 | 1.7813e-08
2018-02-10 22:07 | 347672.1926 | 3600.001 | 3 | 33 | 4.400167 | 0.2289181 | 3.098112 | 4.389e-09 | 13.13327 | 1.7813e-08
2018-02-10 22:09 | 347792.1922 | 3720.0006 | 3 | 33 | 4.400127 | 0.2116423 | 3.105457 | 4.389e-09 | 13.16559 | 1.7813e-08
2018-02-10 22:11 | 347912.1918 | 3840.0002 | 3 | 33 | 4.400143 | 0.1958733 | 3.112254 | 4.389e-09 | 13.1955 | 1.7813e-08
2018-02-10 22:13 | 348032.1922 | 3960.0006 | 3 | 33 | 4.400138 | 0.1808453 | 3.118511 | 4.389e-09 | 13.22303 | 1.7813e-08
2018-02-10 22:15 | 348152.1918 | 4080.0002 | 3 | 33 | 4.400136 | 0.1681547 | 3.124321 | 4.389e-09 | 13.2486 | 1.7813e-08
2018-02-10 22:17 | 348272.1929 | 4200.0013 | 3 | 33 | 4.400112 | 0.1567659 | 3.129735 | 4.389e-09 | 13.27242 | 1.7813e-08
2018-02-10 22:19 | 348392.1918 | 4320.0002 | 3 | 33 | 4.400137 | 0.1461973 | 3.134781 | 4.389e-09 | 13.29462 | 1.7813e-08
2018-02-10 22:21 | 348512.1929 | 4440.0013 | 3 | 33 | 4.400149 | 0.1352787 | 3.13946 | 4.389e-09 | 13.31521 | 1.7813e-08
2018-02-10 22:23 | 348632.1918 | 4560.0002 | 3 | 33 | 4.400106 | 0.1258297 | 3.143796 | 4.389e-09 | 13.33428 | 1.7813e-08
2018-02-10 22:25 | 348752.1929 | 4680.0013 | 3 | 33 | 4.400107 | 0.1174431 | 3.147846 | 4.389e-09 | 13.35211 | 1.7813e-08
2018-02-10 22:27 | 348872.1918 | 4800.0002 | 3 | 33 | 4.400109 | 0.1104307 | 3.151638 | 4.389e-09 | 13.36879 | 1.7813e-08
2018-02-10 22:29 | 348992.1921 | 4920.0005 | 3 | 33 | 4.40008 | 0.1016331 | 3.155187 | 4.389e-09 | 13.38441 | 1.7813e-08
2018-02-10 22:31 | 349112.1926 | 5040.001 | 3 | 33 | 4.400143 | 0.09574223 | 3.158473 | 4.389e-09 | 13.39887 | 1.7813e-08
2018-02-10 22:33 | 349232.1921 | 5160.0005 | 3 | 33 | 4.400121 | 0.0897541 | 3.161549 | 4.389e-09 | 13.4124 | 1.7813e-08
2018-02-10 22:35 | 349352.1925 | 5280.0009 | 3 | 33 | 4.400114 | 0.0840292 | 3.164432 | 4.389e-09 | 13.42509 | 1.7813e-08
2018-02-10 22:36 | 349400.8899 | 5328.6983 | 3 | 33 | 4.400096 | 0.08149815 | 3.165552 | 4.389e-09 | 13.43002 | 1.7813e-08
2018-02-10 22:38 | 349520.9 | 120.0013 | 4 | 33 | 4.39223 | 0 | 3.165552 | 4.389e-09 | 13.43002 | 1.7813e-08
2018-02-10 22:40 | 349640.9 | 240.0001 | 4 | 33 | 4.391354 | 0 | 3.165552 | 4.389e-09 | 13.43002 | 1.7813e-08
2018-02-10 22:41 | 349700.9 | 300.0045 | 4 | 33 | 4.391026 | 0 | 3.165552 | 4.389e-09 | 13.43002 | 1.7813e-08
2018-02-10 22:43 | 349821 | 120.0014 | 5 | 33 | 4.079895 | -3.260019 | 3.165552 | 0.1086594 | 13.43002 | 0.4474004
2018-02-10 22:45 | 349941 | 240.0002 | 5 | 33 | 4.040088 | -3.260084 | 3.165552 | 0.2173196 | 13.43002 | 0.8885349
2018-02-10 22:47 | 350061 | 360.0014 | 5 | 33 | 3.99976 | -3.260139 | 3.165552 | 0.3259917 | 13.43002 | 1.325419
2018-02-10 22:49 | 350181 | 480.0002 | 5 | 33 | 3.958954 | -3.260134 | 3.165552 | 0.4346657 | 13.43002 | 1.757846
2018-02-10 22:51 | 350301 | 600.0006 | 5 | 33 | 3.920355 | -3.260198 | 3.165552 | 0.5433187 | 13.43002 | 2.185893
2018-02-10 22:53 | 350421 | 720.0011 | 5 | 33 | 3.883284 | -3.26012 | 3.165552 | 0.6519855 | 13.43002 | 2.60987
2018-02-10 22:55 | 350541 | 840.0006 | 5 | 33 | 3.846503 | -3.260112 | 3.165552 | 0.7606155 | 13.43002 | 3.029712
2018-02-10 22:57 | 350661 | 960.0002 | 5 | 33 | 3.808981 | -3.260055 | 3.165552 | 0.869244 | 13.43002 | 3.445514
2018-02-10 22:59 | 350781 | 1080.0006 | 5 | 33 | 3.77359 | -3.260008 | 3.165552 | 0.9778267 | 13.43002 | 3.857167
2018-02-10 23:01 | 350901 | 1200.0002 | 5 | 33 | 3.740107 | -3.260066 | 3.165552 | 1.086618 | 13.43002 | 4.265857
2018-02-10 23:03 | 351021 | 1320.0007 | 5 | 33 | 3.709717 | -3.260082 | 3.165552 | 1.195279 | 13.43002 | 4.670592
2018-02-10 23:05 | 351141 | 1440.001 | 5 | 33 | 3.680263 | -3.260079 | 3.165552 | 1.303986 | 13.43002 | 5.072264
2018-02-10 23:07 | 351261 | 1560.0007 | 5 | 33 | 3.651781 | -3.260027 | 3.165552 | 1.412616 | 13.43002 | 5.470469
2018-02-10 23:09 | 351381 | 1680.0011 | 5 | 33 | 3.626459 | -3.259906 | 3.165552 | 1.521306 | 13.43002 | 5.865983
2018-02-10 23:11 | 351501 | 1800.0015 | 5 | 33 | 3.603673 | -3.260077 | 3.165552 | 1.62995 | 13.43002 | 6.258714
2018-02-10 23:13 | 351621 | 1920.0002 | 5 | 33 | 3.58213 | -3.260068 | 3.165552 | 1.738653 | 13.43002 | 6.64926
2018-02-10 23:15 | 351741 | 2040.0007 | 5 | 33 | 3.560681 | -3.260047 | 3.165552 | 1.847323 | 13.43002 | 7.037364
2018-02-10 23:17 | 351861 | 2160.0011 | 5 | 33 | 3.541968 | -3.260065 | 3.165552 | 1.955944 | 13.43002 | 7.423088
2018-02-10 23:19 | 351981 | 2280.0007 | 5 | 33 | 3.525246 | -3.260093 | 3.165552 | 2.064648 | 13.43002 | 7.807189
2018-02-10 23:21 | 352101 | 2400.0007 | 5 | 33 | 3.510111 | -3.260034 | 3.165552 | 2.173318 | 13.43002 | 8.189454
2018-02-10 23:23 | 352221 | 2520.0007 | 5 | 33 | 3.494437 | -3.260166 | 3.165552 | 2.281984 | 13.43002 | 8.570045
2018-02-10 23:25 | 352341 | 2640.001 | 5 | 33 | 3.478058 | -3.260059 | 3.165552 | 2.39065 | 13.43002 | 8.948864
2018-02-10 23:27 | 352461 | 2760.0014 | 5 | 33 | 3.462093 | -3.260022 | 3.165552 | 2.499324 | 13.43002 | 9.325985
2018-02-10 23:29 | 352581 | 2880.0002 | 5 | 33 | 3.444505 | -3.260045 | 3.165552 | 2.607982 | 13.43002 | 9.701234
2018-02-10 23:31 | 352701 | 3000.0007 | 5 | 33 | 3.421516 | -3.260027 | 3.165552 | 2.716673 | 13.43002 | 10.07443
2018-02-10 23:33 | 352821 | 3120.0003 | 5 | 33 | 3.387017 | -3.260145 | 3.165552 | 2.825343 | 13.43002 | 10.44451
2018-02-10 23:35 | 352941 | 3240.0006 | 5 | 33 | 3.336053 | -3.260189 | 3.165552 | 2.933996 | 13.43002 | 10.80994
2018-02-10 23:37 | 353061 | 3360.0003 | 5 | 33 | 3.249364 | -3.259974 | 3.165552 | 3.04267 | 13.43002 | 11.16826
2018-02-10 23:39 | 353181 | 3480.0014 | 5 | 33 | 3.052596 | -3.260081 | 3.165552 | 3.151334 | 13.43002 | 11.51255
2018-02-10 23:39 | 353197.1 | 3496.1036 | 5 | 33 | 2.999997 | -3.259991 | 3.165552 | 3.165904 | 13.43002 | 11.55666
2018-02-10 23:41 | 353317.2 | 120.0007 | 6 | 33 | 3.467984 | 0 | 3.165552 | 3.165904 | 13.43002 | 11.55666
2018-02-10 23:43 | 353437.2 | 240.0011 | 6 | 33 | 3.489273 | 0 | 3.165552 | 3.165904 | 13.43002 | 11.55666
2018-02-10 23:44 | 353497.2 | 300.0047 | 6 | 33 | 3.49359 | 0 | 3.165552 | 3.165904 | 13.43002 | 11.55666
2018-02-10 23:44 | 353497.2 | 0.0024 | 7 | 34 | 3.493411 | 0 | 0 | 0 | 0 | 0
2018-02-10 23:46 | 353617.3 | 120.0015 | 2 | 34 | 4.04337 | 4.889935 | 0.1624148 | 0 | 0.6438704 | 0
2018-02-10 23:48 | 353737.3 | 240.0011 | 2 | 34 | 4.082597 | 4.889863 | 0.3254017 | 0 | 1.305936 | 0
2018-02-10 23:50 | 353857.3 | 360.0007 | 2 | 34 | 4.118874 | 4.890183 | 0.4883355 | 0 | 1.974185 | 0
2018-02-10 23:52 | 353977.3 | 480.0003 | 2 | 34 | 4.14703 | 4.889829 | 0.6513337 | 0 | 2.64798 | 0
2018-02-10 23:54 | 354097.3 | 600.0008 | 2 | 34 | 4.17098 | 4.889819 | 0.8144035 | 0 | 3.326187 | 0
2018-02-10 23:56 | 354217.3 | 720.001 | 2 | 34 | 4.196261 | 4.889869 | 0.9773548 | 0 | 4.007901 | 0
2018-02-10 23:58 | 354337.3 | 840.0008 | 2 | 34 | 4.200278 | 4.527547 | 1.134994 | 0 | 4.669981 | 0
2018-02-11 | 354457.3 | 960.0011 | 2 | 34 | 4.200271 | 4.132482 | 1.279166 | 0 | 5.275546 | 0
2018-02-11 00:02 | 354577.3 | 1080.0016 | 2 | 34 | 4.20029 | 3.801742 | 1.411365 | 0 | 5.830819 | 0
2018-02-11 00:04 | 354697.3 | 1200.0011 | 2 | 34 | 4.200266 | 3.497731 | 1.532945 | 0 | 6.341489 | 0
2018-02-11 00:05 | 354795.9 | 1298.6307 | 2 | 34 | 4.200261 | 3.259982 | 1.625542 | 0 | 6.73042 | 0
2018-02-11 00:07 | 354915.9 | 120.0013 | 3 | 34 | 4.221921 | 3.259793 | 1.733807 | 3.937e-09 | 7.186201 | 1.5987e-08
2018-02-11 00:09 | 355035.9 | 240.001 | 3 | 34 | 4.249655 | 3.26015 | 1.842488 | 3.937e-09 | 7.646531 | 1.5987e-08
2018-02-11 00:11 | 355155.9 | 360.0014 | 3 | 34 | 4.279129 | 3.259818 | 1.951154 | 3.937e-09 | 8.109908 | 1.5987e-08
2018-02-11 00:13 | 355275.9 | 480.001 | 3 | 34 | 4.310714 | 3.25977 | 2.059798 | 3.937e-09 | 8.576515 | 1.5987e-08
2018-02-11 00:15 | 355395.9 | 600.0006 | 3 | 34 | 4.345114 | 3.260114 | 2.168481 | 3.937e-09 | 9.046854 | 1.5987e-08
2018-02-11 00:17 | 355515.9 | 720.0002 | 3 | 34 | 4.384007 | 3.260215 | 2.277138 | 3.937e-09 | 9.521047 | 1.5987e-08
2018-02-11 00:19 | 355635.9 | 840.0014 | 3 | 34 | 4.400291 | 2.932731 | 2.382211 | 3.937e-09 | 9.983051 | 1.5987e-08
2018-02-11 00:21 | 355755.9 | 960.0002 | 3 | 34 | 4.400282 | 2.538789 | 2.473185 | 3.937e-09 | 10.38336 | 1.5987e-08
2018-02-11 00:23 | 355875.9 | 1080.0006 | 3 | 34 | 4.400288 | 2.208101 | 2.552177 | 3.937e-09 | 10.73095 | 1.5987e-08
2018-02-11 00:25 | 355995.9 | 1200.0019 | 3 | 34 | 4.400268 | 1.916344 | 2.620791 | 3.937e-09 | 11.03287 | 1.5987e-08
2018-02-11 00:27 | 356115.9 | 1320.0012 | 3 | 34 | 4.400255 | 1.661253 | 2.680295 | 3.937e-09 | 11.2947 | 1.5987e-08
2018-02-11 00:29 | 356235.9 | 1440.002 | 3 | 34 | 4.400262 | 1.45333 | 2.732095 | 3.937e-09 | 11.52264 | 1.5987e-08
2018-02-11 00:31 | 356355.9 | 1560.0014 | 3 | 34 | 4.400273 | 1.278553 | 2.777519 | 3.937e-09 | 11.72251 | 1.5987e-08
2018-02-11 00:33 | 356475.9 | 1680.0011 | 3 | 34 | 4.400205 | 1.126393 | 2.817538 | 3.937e-09 | 11.8986 | 1.5987e-08
2018-02-11 00:35 | 356595.9 | 1800.0017 | 3 | 34 | 4.40023 | 0.9913311 | 2.852805 | 3.937e-09 | 12.05379 | 1.5987e-08
2018-02-11 00:37 | 356715.9 | 1920.0002 | 3 | 34 | 4.400245 | 0.8779421 | 2.883888 | 3.937e-09 | 12.19056 | 1.5987e-08
2018-02-11 00:39 | 356835.9 | 2040.0022 | 3 | 34 | 4.400202 | 0.7819262 | 2.911511 | 3.937e-09 | 12.31211 | 1.5987e-08
2018-02-11 00:41 | 356955.9 | 2160.0003 | 3 | 34 | 4.400203 | 0.700839 | 2.936191 | 3.937e-09 | 12.4207 | 1.5987e-08
2018-02-11 00:43 | 357075.9 | 2280.0015 | 3 | 34 | 4.40019 | 0.6279736 | 2.958324 | 3.937e-09 | 12.5181 | 1.5987e-08
2018-02-11 00:45 | 357195.9 | 2400.0011 | 3 | 34 | 4.400209 | 0.562108 | 2.978123 | 3.937e-09 | 12.60521 | 1.5987e-08
2018-02-11 00:47 | 357315.9 | 2520.0008 | 3 | 34 | 4.400175 | 0.5071716 | 2.99592 | 3.937e-09 | 12.68353 | 1.5987e-08
2018-02-11 00:49 | 357435.9 | 2640.001 | 3 | 34 | 4.40019 | 0.4605236 | 3.012022 | 3.937e-09 | 12.75437 | 1.5987e-08
2018-02-11 00:51 | 357555.9 | 2760.0008 | 3 | 34 | 4.400162 | 0.4183025 | 3.026655 | 3.937e-09 | 12.81876 | 1.5987e-08
2018-02-11 00:53 | 357675.9 | 2880.0004 | 3 | 34 | 4.400146 | 0.379137 | 3.039952 | 3.937e-09 | 12.87727 | 1.5987e-08
2018-02-11 00:55 | 357795.9 | 3000.0008 | 3 | 34 | 4.400201 | 0.3460817 | 3.052011 | 3.937e-09 | 12.93033 | 1.5987e-08
2018-02-11 00:57 | 357915.9 | 3120.0011 | 3 | 34 | 4.400147 | 0.3164454 | 3.063046 | 3.937e-09 | 12.97889 | 1.5987e-08
2018-02-11 00:59 | 358035.9 | 3240.0031 | 3 | 34 | 4.400177 | 0.2918701 | 3.073184 | 3.937e-09 | 13.0235 | 1.5987e-08
2018-02-11 01:01 | 358155.9 | 3360.002 | 3 | 34 | 4.40022 | 0.2691689 | 3.082515 | 3.937e-09 | 13.06456 | 1.5987e-08
2018-02-11 01:03 | 358275.9 | 3480.0007 | 3 | 34 | 4.400199 | 0.2463188 | 3.091071 | 3.937e-09 | 13.10221 | 1.5987e-08
2018-02-11 01:05 | 358395.9 | 3600.0019 | 3 | 34 | 4.400094 | 0.2259779 | 3.098946 | 3.937e-09 | 13.13686 | 1.5987e-08
2018-02-11 01:07 | 358515.9 | 3720.0006 | 3 | 34 | 4.400109 | 0.2101164 | 3.106225 | 3.937e-09 | 13.16889 | 1.5987e-08
2018-02-11 01:09 | 358635.9 | 3840.001 | 3 | 34 | 4.400126 | 0.1951952 | 3.112983 | 3.937e-09 | 13.19862 | 1.5987e-08
2018-02-11 01:11 | 358755.9 | 3960.0015 | 3 | 34 | 4.400166 | 0.180747 | 3.119252 | 3.937e-09 | 13.22621 | 1.5987e-08
2018-02-11 01:13 | 358875.9 | 4080.0002 | 3 | 34 | 4.400127 | 0.1667061 | 3.125032 | 3.937e-09 | 13.25164 | 1.5987e-08
2018-02-11 01:15 | 358995.9 | 4200.0015 | 3 | 34 | 4.400128 | 0.1551523 | 3.13039 | 3.937e-09 | 13.27521 | 1.5987e-08
2018-02-11 01:17 | 359115.9 | 4320.001 | 3 | 34 | 4.400157 | 0.1452141 | 3.135386 | 3.937e-09 | 13.2972 | 1.5987e-08
2018-02-11 01:19 | 359235.9 | 4440.0015 | 3 | 34 | 4.400132 | 0.1351337 | 3.140038 | 3.937e-09 | 13.31767 | 1.5987e-08
2018-02-11 01:21 | 359355.9 | 4560.0009 | 3 | 34 | 4.400108 | 0.1242504 | 3.144367 | 3.937e-09 | 13.33671 | 1.5987e-08
2018-02-11 01:23 | 359475.9 | 4680.0014 | 3 | 34 | 4.400153 | 0.1165314 | 3.148374 | 3.937e-09 | 13.35435 | 1.5987e-08
2018-02-11 01:25 | 359595.9 | 4800.001 | 3 | 34 | 4.40014 | 0.1089449 | 3.152115 | 3.937e-09 | 13.3708 | 1.5987e-08
2018-02-11 01:27 | 359715.9 | 4920.0015 | 3 | 34 | 4.400097 | 0.1015158 | 3.155621 | 3.937e-09 | 13.38623 | 1.5987e-08
2018-02-11 01:29 | 359835.9 | 5040.001 | 3 | 34 | 4.400166 | 0.09520531 | 3.158897 | 3.937e-09 | 13.40065 | 1.5987e-08
2018-02-11 01:31 | 359955.9 | 5160.0015 | 3 | 34 | 4.400138 | 0.08831692 | 3.161938 | 3.937e-09 | 13.41403 | 1.5987e-08
2018-02-11 01:33 | 360075.9 | 5280.0002 | 3 | 34 | 4.400133 | 0.08263493 | 3.164774 | 3.937e-09 | 13.42651 | 1.5987e-08
2018-02-11 01:34 | 360096.7 | 5300.7441 | 3 | 34 | 4.400109 | 0.08149624 | 3.165246 | 3.937e-09 | 13.42859 | 1.5987e-08
2018-02-11 01:36 | 360216.7 | 120.0015 | 4 | 34 | 4.392208 | 0 | 3.165246 | 3.937e-09 | 13.42859 | 1.5987e-08
2018-02-11 01:38 | 360336.7 | 240.0002 | 4 | 34 | 4.391303 | 0 | 3.165246 | 3.937e-09 | 13.42859 | 1.5987e-08
2018-02-11 01:39 | 360396.7 | 300.0022 | 4 | 34 | 4.390973 | 0 | 3.165246 | 3.937e-09 | 13.42859 | 1.5987e-08
2018-02-11 01:41 | 360516.8 | 120.0015 | 5 | 34 | 4.078131 | -3.259944 | 3.165246 | 0.1086565 | 13.42859 | 0.4472412
2018-02-11 01:43 | 360636.8 | 240.0004 | 5 | 34 | 4.037925 | -3.259887 | 3.165246 | 0.2173214 | 13.42859 | 0.8881636
2018-02-11 01:45 | 360756.8 | 360.0007 | 5 | 34 | 3.999244 | -3.259887 | 3.165246 | 0.3259368 | 13.42859 | 1.324649
2018-02-11 01:47 | 360876.8 | 480.0012 | 5 | 34 | 3.959419 | -3.259942 | 3.165246 | 0.4345021 | 13.42859 | 1.756685
2018-02-11 01:49 | 360996.8 | 600.0016 | 5 | 34 | 3.918885 | -3.259953 | 3.165246 | 0.5433063 | 13.42859 | 2.185259
2018-02-11 01:51 | 361116.8 | 720.0011 | 5 | 34 | 3.880857 | -3.260134 | 3.165246 | 0.6519054 | 13.42859 | 2.608766
2018-02-11 01:53 | 361236.8 | 840.0007 | 5 | 34 | 3.844621 | -3.259908 | 3.165246 | 0.7606334 | 13.42859 | 3.028731
2018-02-11 01:55 | 361356.8 | 960.0011 | 5 | 34 | 3.809028 | -3.259993 | 3.165246 | 0.8692374 | 13.42859 | 3.444341
2018-02-11 01:57 | 361476.8 | 1080.0015 | 5 | 34 | 3.772593 | -3.260058 | 3.165246 | 0.9779482 | 13.42859 | 3.856459
2018-02-11 01:59 | 361596.8 | 1200.0011 | 5 | 34 | 3.738237 | -3.259972 | 3.165246 | 1.086571 | 13.42859 | 4.264343
2018-02-11 02:01 | 361716.8 | 1320.0007 | 5 | 34 | 3.707439 | -3.259785 | 3.165246 | 1.195281 | 13.42859 | 4.669027
2018-02-11 02:03 | 361836.8 | 1440.0011 | 5 | 34 | 3.679233 | -3.260004 | 3.165246 | 1.303941 | 13.42859 | 5.070333
2018-02-11 02:05 | 361956.8 | 1560.0016 | 5 | 34 | 3.651889 | -3.259892 | 3.165246 | 1.41258 | 13.42859 | 5.46855
2018-02-11 02:07 | 362076.8 | 1680.0011 | 5 | 34 | 3.625123 | -3.259974 | 3.165246 | 1.521237 | 13.42859 | 5.863878
2018-02-11 02:09 | 362196.8 | 1800.0015 | 5 | 34 | 3.601627 | -3.259832 | 3.165246 | 1.629923 | 13.42859 | 6.256577
2018-02-11 02:11 | 362316.8 | 1920.0003 | 5 | 34 | 3.580432 | -3.259942 | 3.165246 | 1.738602 | 13.42859 | 6.646817
2018-02-11 02:13 | 362436.8 | 2040.0015 | 5 | 34 | 3.560726 | -3.259985 | 3.165246 | 1.847185 | 13.42859 | 7.034521
2018-02-11 02:15 | 362556.8 | 2160.0003 | 5 | 34 | 3.541327 | -3.259955 | 3.165246 | 1.955907 | 13.42859 | 7.420602
2018-02-11 02:17 | 362676.8 | 2280.0015 | 5 | 34 | 3.523723 | -3.259917 | 3.165246 | 2.064596 | 13.42859 | 7.804518
2018-02-11 02:19 | 362796.8 | 2400.0011 | 5 | 34 | 3.508077 | -3.259999 | 3.165246 | 2.173269 | 13.42859 | 8.18659
2018-02-11 02:21 | 362916.8 | 2520.0015 | 5 | 34 | 3.493894 | -3.260096 | 3.165246 | 2.281924 | 13.42859 | 8.566986
2018-02-11 02:23 | 363036.8 | 2640.0011 | 5 | 34 | 3.478595 | -3.259927 | 3.165246 | 2.39054 | 13.42859 | 8.945669
2018-02-11 02:25 | 363156.8 | 2760.0004 | 5 | 34 | 3.460897 | -3.259991 | 3.165246 | 2.499262 | 13.42859 | 9.322918
2018-02-11 02:27 | 363276.8 | 2880.0003 | 5 | 34 | 3.442323 | -3.260171 | 3.165246 | 2.607927 | 13.42859 | 9.698006
2018-02-11 02:29 | 363396.8 | 3000.0008 | 5 | 34 | 3.41993 | -3.260143 | 3.165246 | 2.716556 | 13.42859 | 10.07076
2018-02-11 02:31 | 363516.8 | 3120.0003 | 5 | 34 | 3.388414 | -3.260098 | 3.165246 | 2.825235 | 13.42859 | 10.44085
2018-02-11 02:33 | 363636.8 | 3240.0015 | 5 | 34 | 3.336438 | -3.260168 | 3.165246 | 2.933909 | 13.42859 | 10.80652
2018-02-11 02:35 | 363756.8 | 3360.0012 | 5 | 34 | 3.246861 | -3.259817 | 3.165246 | 3.042575 | 13.42859 | 11.16467
2018-02-11 02:37 | 363876.8 | 3480.0015 | 5 | 34 | 3.045926 | -3.26002 | 3.165246 | 3.151267 | 13.42859 | 11.50856
2018-02-11 02:37 | 363890.8 | 3493.998 | 5 | 34 | 2.999988 | -3.260088 | 3.165246 | 3.163943 | 13.42859 | 11.54689
2018-02-11 02:39 | 364010.8 | 120.0006 | 6 | 34 | 3.469899 | 0 | 3.165246 | 3.163943 | 13.42859 | 11.54689
2018-02-11 02:41 | 364130.8 | 240.0018 | 6 | 34 | 3.491364 | 0 | 3.165246 | 3.163943 | 13.42859 | 11.54689
2018-02-11 02:42 | 364190.8 | 300.0038 | 6 | 34 | 3.495872 | 0 | 3.165246 | 3.163943 | 13.42859 | 11.54689
2018-02-11 02:42 | 364190.8 | 0.0025 | 7 | 35 | 3.495835 | 0 | 0 | 0 | 0 | 0
2018-02-11 02:44 | 364310.9 | 120.0016 | 2 | 35 | 4.04456 | 4.889853 | 0.1624199 | 1.395e-09 | 0.6441376 | 4.876e-09
2018-02-11 02:46 | 364430.9 | 240.0011 | 2 | 35 | 4.08428 | 4.890121 | 0.3253724 | 1.395e-09 | 1.306329 | 4.876e-09
2018-02-11 02:48 | 364550.9 | 360.0016 | 2 | 35 | 4.118585 | 4.889873 | 0.4883966 | 1.395e-09 | 1.975093 | 4.876e-09
2018-02-11 02:50 | 364670.9 | 480.0003 | 2 | 35 | 4.146045 | 4.889884 | 0.6513504 | 1.395e-09 | 2.648514 | 4.876e-09
2018-02-11 02:52 | 364790.9 | 600.0016 | 2 | 35 | 4.17219 | 4.889874 | 0.8144001 | 1.395e-09 | 3.326681 | 4.876e-09
2018-02-11 02:54 | 364910.9 | 720.0003 | 2 | 35 | 4.198183 | 4.890153 | 0.9773678 | 1.395e-09 | 4.008708 | 4.876e-09
2018-02-11 02:56 | 365030.9 | 840.0008 | 2 | 35 | 4.200274 | 4.514462 | 1.134121 | 1.395e-09 | 4.667105 | 4.876e-09
2018-02-11 02:58 | 365150.9 | 960.0004 | 2 | 35 | 4.200303 | 4.153764 | 1.27864 | 1.395e-09 | 5.274124 | 4.876e-09
2018-02-11 03:00 | 365270.9 | 1080.0016 | 2 | 35 | 4.200302 | 3.799211 | 1.41104 | 1.395e-09 | 5.830242 | 4.876e-09
2018-02-11 03:02 | 365390.9 | 1200.0012 | 2 | 35 | 4.200274 | 3.484494 | 1.532378 | 1.395e-09 | 6.339898 | 4.876e-09
2018-02-11 03:04 | 365482.2 | 1291.2639 | 2 | 35 | 4.200257 | 3.259992 | 1.617834 | 1.395e-09 | 6.698834 | 4.876e-09
2018-02-11 03:06 | 365602.2 | 120.0006 | 3 | 35 | 4.220836 | 3.260163 | 1.726066 | 1.395e-09 | 7.154436 | 4.876e-09
2018-02-11 03:08 | 365722.2 | 240.0003 | 3 | 35 | 4.247073 | 3.260119 | 1.834767 | 1.395e-09 | 7.614636 | 4.876e-09
2018-02-11 03:10 | 365842.2 | 360.0006 | 3 | 35 | 4.277946 | 3.260135 | 1.943375 | 1.395e-09 | 8.077546 | 4.876e-09
2018-02-11 03:12 | 365962.2 | 480.0002 | 3 | 35 | 4.310162 | 3.260152 | 2.052106 | 1.395e-09 | 8.54443 | 4.876e-09
2018-02-11 03:14 | 366082.2 | 600.0006 | 3 | 35 | 4.344581 | 3.260154 | 2.16079 | 1.395e-09 | 9.014724 | 4.876e-09
2018-02-11 03:16 | 366202.2 | 720.0002 | 3 | 35 | 4.381552 | 3.259969 | 2.269444 | 1.395e-09 | 9.488755 | 4.876e-09
2018-02-11 03:18 | 366322.2 | 840.0014 | 3 | 35 | 4.400302 | 2.959121 | 2.375252 | 1.395e-09 | 9.953855 | 4.876e-09
2018-02-11 03:20 | 366442.2 | 960.0011 | 3 | 35 | 4.400276 | 2.54868 | 2.466723 | 1.395e-09 | 10.35636 | 4.876e-09
2018-02-11 03:22 | 366562.2 | 1080.0015 | 3 | 35 | 4.400273 | 2.212428 | 2.545932 | 1.395e-09 | 10.7049 | 4.876e-09
2018-02-11 03:24 | 366682.2 | 1200.0011 | 3 | 35 | 4.400243 | 1.927413 | 2.614773 | 1.395e-09 | 11.00782 | 4.876e-09
2018-02-11 03:26 | 366802.2 | 1320.0006 | 3 | 35 | 4.400251 | 1.679852 | 2.674799 | 1.395e-09 | 11.27194 | 4.876e-09
2018-02-11 03:28 | 366922.2 | 1440.0011 | 3 | 35 | 4.400254 | 1.460236 | 2.727051 | 1.395e-09 | 11.50187 | 4.876e-09
2018-02-11 03:30 | 367042.2 | 1560.0007 | 3 | 35 | 4.40027 | 1.280929 | 2.772608 | 1.395e-09 | 11.70233 | 4.876e-09
2018-02-11 03:32 | 367162.2 | 1680.0028 | 3 | 35 | 4.400263 | 1.129355 | 2.812711 | 1.395e-09 | 11.87879 | 4.876e-09
2018-02-11 03:34 | 367282.2 | 1800.0007 | 3 | 35 | 4.400249 | 1.000733 | 2.848135 | 1.395e-09 | 12.03467 | 4.876e-09
2018-02-11 03:36 | 367402.2 | 1920.0012 | 3 | 35 | 4.400231 | 0.8845091 | 2.879521 | 1.395e-09 | 12.17277 | 4.876e-09
2018-02-11 03:38 | 367522.2 | 2040.0007 | 3 | 35 | 4.400173 | 0.78444 | 2.907317 | 1.395e-09 | 12.29508 | 4.876e-09
2018-02-11 03:40 | 367642.2 | 2160.0012 | 3 | 35 | 4.400228 | 0.7018433 | 2.932062 | 1.395e-09 | 12.40396 | 4.876e-09
2018-02-11 03:42 | 367762.2 | 2280.0001 | 3 | 35 | 4.400165 | 0.6306305 | 2.95423 | 1.395e-09 | 12.50151 | 4.876e-09
2018-02-11 03:44 | 367882.2 | 2400.0013 | 3 | 35 | 4.400185 | 0.5676785 | 2.9742 | 1.395e-09 | 12.58938 | 4.876e-09
2018-02-11 03:46 | 368002.2 | 2520.0023 | 3 | 35 | 4.400176 | 0.5096588 | 2.992152 | 1.395e-09 | 12.66837 | 4.876e-09
2018-02-11 03:48 | 368122.2 | 2640.002 | 3 | 35 | 4.400212 | 0.4617443 | 3.008317 | 1.395e-09 | 12.7395 | 4.876e-09
2018-02-11 03:50 | 368242.2 | 2760.0015 | 3 | 35 | 4.400137 | 0.4191504 | 3.022989 | 1.395e-09 | 12.80406 | 4.876e-09
2018-02-11 03:52 | 368362.2 | 2880.0012 | 3 | 35 | 4.40019 | 0.3837337 | 3.036372 | 1.395e-09 | 12.86295 | 4.876e-09
2018-02-11 03:54 | 368482.2 | 3000.0007 | 3 | 35 | 4.400209 | 0.3504725 | 3.048588 | 1.395e-09 | 12.9167 | 4.876e-09
2018-02-11 03:56 | 368602.2 | 3120 | 3 | 35 | 4.400159 | 0.3190508 | 3.059719 | 1.395e-09 | 12.96568 | 4.876e-09
2018-02-11 03:58 | 368722.2 | 3240.0016 | 3 | 35 | 4.400137 | 0.293251 | 3.069909 | 1.395e-09 | 13.01052 | 4.876e-09
2018-02-11 04:00 | 368842.2 | 3360.0003 | 3 | 35 | 4.400181 | 0.2707758 | 3.079294 | 1.395e-09 | 13.05181 | 4.876e-09
2018-02-11 04:02 | 368962.2 | 3480 | 3 | 35 | 4.400196 | 0.2504559 | 3.087971 | 1.395e-09 | 13.08999 | 4.876e-09
2018-02-11 04:04 | 369082.2 | 3600.0003 | 3 | 35 | 4.400156 | 0.2298203 | 3.095959 | 1.395e-09 | 13.12514 | 4.876e-09
2018-02-11 04:06 | 369202.2 | 3720.0009 | 3 | 35 | 4.400119 | 0.2116156 | 3.103318 | 1.395e-09 | 13.15752 | 4.876e-09
2018-02-11 04:08 | 369322.2 | 3840.002 | 3 | 35 | 4.400118 | 0.1964359 | 3.110129 | 1.395e-09 | 13.18749 | 4.876e-09
2018-02-11 04:10 | 369442.2 | 3960.0015 | 3 | 35 | 4.400089 | 0.1820679 | 3.116469 | 1.395e-09 | 13.21539 | 4.876e-09
2018-02-11 04:12 | 369562.2 | 4080.0004 | 3 | 35 | 4.400166 | 0.1701784 | 3.122359 | 1.395e-09 | 13.2413 | 4.876e-09
2018-02-11 04:14 | 369682.2 | 4200.0007 | 3 | 35 | 4.400138 | 0.1568851 | 3.127789 | 1.395e-09 | 13.2652 | 4.876e-09
2018-02-11 04:16 | 369802.2 | 4320.0014 | 3 | 35 | 4.400156 | 0.1463299 | 3.132839 | 1.395e-09 | 13.28742 | 4.876e-09
2018-02-11 04:18 | 369922.2 | 4440.001 | 3 | 35 | 4.400134 | 0.1365423 | 3.137545 | 1.395e-09 | 13.30812 | 4.876e-09
2018-02-11 04:20 | 370042.2 | 4560.002 | 3 | 35 | 4.400123 | 0.1274719 | 3.141941 | 1.395e-09 | 13.32747 | 4.876e-09
2018-02-11 04:22 | 370162.2 | 4680.0016 | 3 | 35 | 4.40011 | 0.1176281 | 3.146021 | 1.395e-09 | 13.34542 | 4.876e-09
2018-02-11 04:24 | 370282.2 | 4800.0004 | 3 | 35 | 4.400109 | 0.1096191 | 3.149809 | 1.395e-09 | 13.36209 | 4.876e-09
2018-02-11 04:26 | 370402.2 | 4920 | 3 | 35 | 4.400124 | 0.1025753 | 3.15335 | 1.395e-09 | 13.37767 | 4.876e-09
2018-02-11 04:28 | 370522.2 | 5040.0013 | 3 | 35 | 4.400087 | 0.09592819 | 3.156666 | 1.395e-09 | 13.39226 | 4.876e-09
2018-02-11 04:30 | 370642.2 | 5160.0016 | 3 | 35 | 4.400137 | 0.09018898 | 3.159772 | 1.395e-09 | 13.40593 | 4.876e-09
2018-02-11 04:32 | 370762.2 | 5280.0013 | 3 | 35 | 4.400089 | 0.08290863 | 3.16265 | 1.395e-09 | 13.41859 | 4.876e-09
2018-02-11 04:32 | 370800.9 | 5318.7332 | 3 | 35 | 4.400116 | 0.08149338 | 3.163538 | 1.395e-09 | 13.4225 | 4.876e-09
2018-02-11 04:34 | 370921 | 120.0014 | 4 | 35 | 4.39219 | 0 | 3.163538 | 1.395e-09 | 13.4225 | 4.876e-09
2018-02-11 04:36 | 371041 | 240.0002 | 4 | 35 | 4.391287 | 0 | 3.163538 | 1.395e-09 | 13.4225 | 4.876e-09
2018-02-11 04:37 | 371101 | 300.0014 | 4 | 35 | 4.390942 | 0 | 3.163538 | 1.395e-09 | 13.4225 | 4.876e-09
2018-02-11 04:39 | 371221 | 120.0008 | 5 | 35 | 4.078892 | -3.25991 | 3.163538 | 0.1086509 | 13.4225 | 0.4473656
2018-02-11 04:41 | 371341 | 240.0003 | 5 | 35 | 4.037484 | -3.260022 | 3.163538 | 0.2173246 | 13.4225 | 0.8883256
2018-02-11 04:43 | 371461 | 360.0014 | 5 | 35 | 3.998119 | -3.259853 | 3.163538 | 0.325957 | 13.4225 | 1.324788
2018-02-11 04:45 | 371581 | 480.0019 | 5 | 35 | 3.959555 | -3.260077 | 3.163538 | 0.4346355 | 13.4225 | 1.7572
2018-02-11 04:47 | 371701 | 600.0007 | 5 | 35 | 3.920332 | -3.260013 | 3.163538 | 0.5432822 | 13.4225 | 2.185272
2018-02-11 04:49 | 371821 | 720.001 | 5 | 35 | 3.880734 | -3.260043 | 3.163538 | 0.6518787 | 13.4225 | 2.608842
2018-02-11 04:51 | 371941 | 840.0012 | 5 | 35 | 3.843665 | -3.260011 | 3.163538 | 0.7606192 | 13.4225 | 3.028804
2018-02-11 04:53 | 372061 | 960.0003 | 5 | 35 | 3.808265 | -3.26004 | 3.163538 | 0.8692446 | 13.4225 | 3.444382
2018-02-11 04:55 | 372181 | 1080.0015 | 5 | 35 | 3.773664 | -3.259961 | 3.163538 | 0.9779814 | 13.4225 | 3.856606
2018-02-11 04:57 | 372301 | 1200.0003 | 5 | 35 | 3.738924 | -3.260139 | 3.163538 | 1.086622 | 13.4225 | 4.264695
2018-02-11 04:59 | 372421 | 1320.0007 | 5 | 35 | 3.706904 | -3.260015 | 3.163538 | 1.195308 | 13.4225 | 4.669277
2018-02-11 05:01 | 372541 | 1440.0003 | 5 | 35 | 3.678219 | -3.260052 | 3.163538 | 1.303981 | 13.4225 | 5.070535
2018-02-11 05:03 | 372661 | 1560.0007 | 5 | 35 | 3.651758 | -3.260004 | 3.163538 | 1.412643 | 13.4225 | 5.468765
2018-02-11 05:05 | 372781 | 1680.0003 | 5 | 35 | 3.626401 | -3.260107 | 3.163538 | 1.5213 | 13.4225 | 5.864168
2018-02-11 05:07 | 372901 | 1800.0007 | 5 | 35 | 3.601383 | -3.260063 | 3.163538 | 1.629845 | 13.4225 | 6.256416
2018-02-11 05:09 | 373021 | 1920.0011 | 5 | 35 | 3.579517 | -3.259834 | 3.163538 | 1.738445 | 13.4225 | 6.646316
2018-02-11 05:11 | 373141 | 2040.0007 | 5 | 35 | 3.559952 | -3.259967 | 3.163538 | 1.847191 | 13.4225 | 7.034486
2018-02-11 05:13 | 373261 | 2160.0019 | 5 | 35 | 3.542063 | -3.259949 | 3.163538 | 1.955965 | 13.4225 | 7.420738
2018-02-11 05:15 | 373381 | 2280.0007 | 5 | 35 | 3.524127 | -3.260043 | 3.163538 | 2.064593 | 13.4225 | 7.804539
2018-02-11 05:17 | 373501 | 2400.0003 | 5 | 35 | 3.507571 | -3.260009 | 3.163538 | 2.173287 | 13.4225 | 8.186664
2018-02-11 05:19 | 373621 | 2520.0014 | 5 | 35 | 3.492712 | -3.260011 | 3.163538 | 2.281896 | 13.4225 | 8.566802
2018-02-11 05:21 | 373741 | 2640.0003 | 5 | 35 | 3.478458 | -3.260045 | 3.163538 | 2.390624 | 13.4225 | 8.945779
2018-02-11 05:23 | 373861 | 2760.0023 | 5 | 35 | 3.462324 | -3.260091 | 3.163538 | 2.499145 | 13.4225 | 9.322417
2018-02-11 05:25 | 373981 | 2880.0003 | 5 | 35 | 3.441982 | -3.259885 | 3.163538 | 2.607967 | 13.4225 | 9.698116
2018-02-11 05:27 | 374101 | 3000.0007 | 5 | 35 | 3.418618 | -3.259911 | 3.163538 | 2.716617 | 13.4225 | 10.07087
2018-02-11 05:29 | 374221 | 3120.0003 | 5 | 35 | 3.387225 | -3.260031 | 3.163538 | 2.825292 | 13.4225 | 10.44077
2018-02-11 05:31 | 374341 | 3240.0015 | 5 | 35 | 3.33806 | -3.260031 | 3.163538 | 2.933914 | 13.4225 | 10.80628
2018-02-11 05:33 | 374461 | 3360.0002 | 5 | 35 | 3.247521 | -3.260055 | 3.163538 | 3.042624 | 13.4225 | 11.16479
2018-02-11 05:35 | 374581 | 3480.0015 | 5 | 35 | 3.041446 | -3.260002 | 3.163538 | 3.151278 | 13.4225 | 11.50839
2018-02-11 05:35 | 374593.6 | 3492.5643 | 5 | 35 | 2.999985 | -3.260084 | 3.163538 | 3.162653 | 13.4225 | 11.54276
2018-02-11 05:37 | 374713.7 | 120.0006 | 6 | 35 | 3.471064 | 0 | 3.163538 | 3.162653 | 13.4225 | 11.54276
2018-02-11 05:39 | 374833.7 | 240.0003 | 6 | 35 | 3.492534 | 0 | 3.163538 | 3.162653 | 13.4225 | 11.54276
2018-02-11 05:40 | 374893.7 | 300.0021 | 6 | 35 | 3.496974 | 0 | 3.163538 | 3.162653 | 13.4225 | 11.54276
2018-02-11 05:40 | 374893.6 | 0.0024 | 7 | 36 | 3.49695 | 0 | 0 | 0 | 0 | 0
2018-02-11 05:42 | 375013.7 | 120.0006 | 2 | 36 | 4.044145 | 4.889918 | 0.1623983 | 0 | 0.6439296 | 0
2018-02-11 05:44 | 375133.7 | 240.0002 | 2 | 36 | 4.084914 | 4.889911 | 0.3253962 | 0 | 1.30636 | 0
2018-02-11 05:46 | 375253.7 | 360.0014 | 2 | 36 | 4.119716 | 4.889935 | 0.4883912 | 0 | 1.975165 | 0
2018-02-11 05:48 | 375373.7 | 480.0002 | 2 | 36 | 4.145563 | 4.889939 | 0.6513978 | 0 | 2.648897 | 0
2018-02-11 05:50 | 375493.7 | 600.0006 | 2 | 36 | 4.170512 | 4.889909 | 0.8143772 | 0 | 3.326535 | 0
2018-02-11 05:52 | 375613.7 | 720.001 | 2 | 36 | 4.198477 | 4.889956 | 0.9773982 | 0 | 4.008683 | 0
2018-02-11 05:54 | 375733.7 | 840.0006 | 2 | 36 | 4.20027 | 4.498878 | 1.133954 | 0 | 4.666253 | 0
2018-02-11 05:56 | 375853.7 | 960.001 | 2 | 36 | 4.200282 | 4.142848 | 1.277834 | 0 | 5.270592 | 0
2018-02-11 05:58 | 375973.7 | 1080.0006 | 2 | 36 | 4.200265 | 3.815635 | 1.410473 | 0 | 5.82771 | 0
2018-02-11 06:00 | 376093.7 | 1200.001 | 2 | 36 | 4.200287 | 3.487098 | 1.532208 | 0 | 6.339032 | 0
2018-02-11 06:02 | 376182.2 | 1288.5332 | 2 | 36 | 4.20027 | 3.259992 | 1.615117 | 0 | 6.687273 | 0
2018-02-11 06:04 | 376302.3 | 120.0014 | 3 | 36 | 4.221455 | 3.259942 | 1.72339 | 0 | 7.143077 | 0
2018-02-11 06:06 | 376422.3 | 240.0002 | 3 | 36 | 4.247202 | 3.259852 | 1.832054 | 0 | 7.603175 | 0
2018-02-11 06:08 | 376542.3 | 360.0014 | 3 | 36 | 4.276315 | 3.259913 | 1.940714 | 0 | 8.066221 | 0
2018-02-11 06:10 | 376662.3 | 480.0005 | 3 | 36 | 4.309637 | 3.259973 | 2.049359 | 0 | 8.532594 | 0
2018-02-11 06:12 | 376782.3 | 600.0006 | 3 | 36 | 4.344627 | 3.259894 | 2.158047 | 0 | 9.002891 | 0
2018-02-11 06:14 | 376902.3 | 720.001 | 3 | 36 | 4.382042 | 3.259933 | 2.266708 | 0 | 9.476993 | 0
2018-02-11 06:16 | 377022.3 | 840.0006 | 3 | 36 | 4.400298 | 2.971778 | 2.372443 | 0 | 9.941788 | 0
2018-02-11 06:18 | 377142.3 | 960.0003 | 3 | 36 | 4.400305 | 2.560847 | 2.464586 | 0 | 10.34724 | 0
2018-02-11 06:20 | 377262.3 | 1080.0014 | 3 | 36 | 4.400265 | 2.210867 | 2.543977 | 0 | 10.69659 | 0
2018-02-11 06:22 | 377382.3 | 1200.0003 | 3 | 36 | 4.400279 | 1.922477 | 2.612694 | 0 | 10.99896 | 0
2018-02-11 06:24 | 377502.3 | 1320.0015 | 3 | 36 | 4.40027 | 1.67966 | 2.672592 | 0 | 11.26253 | 0
2018-02-11 06:26 | 377622.3 | 1440.001 | 3 | 36 | 4.400248 | 1.468959 | 2.725008 | 0 | 11.49317 | 0
2018-02-11 06:28 | 377742.3 | 1560.0007 | 3 | 36 | 4.400224 | 1.282565 | 2.770803 | 0 | 11.69468 | 0
2018-02-11 06:30 | 377862.3 | 1680.0003 | 3 | 36 | 4.40024 | 1.128094 | 2.810904 | 0 | 11.87113 | 0
2018-02-11 06:32 | 377982.3 | 1800.0007 | 3 | 36 | 4.400224 | 0.9980888 | 2.846277 | 0 | 12.02678 | 0
2018-02-11 06:34 | 378102.3 | 1920.001 | 3 | 36 | 4.400218 | 0.8881207 | 2.877674 | 0 | 12.16494 | 0
2018-02-11 06:36 | 378222.3 | 2040.0006 | 3 | 36 | 4.400257 | 0.7903652 | 2.905611 | 0 | 12.28786 | 0
2018-02-11 06:38 | 378342.3 | 2160.0002 | 3 | 36 | 4.400181 | 0.7018604 | 2.930416 | 0 | 12.39701 | 0
2018-02-11 06:40 | 378462.3 | 2280.0007 | 3 | 36 | 4.400231 | 0.6307564 | 2.952608 | 0 | 12.49466 | 0
2018-02-11 06:42 | 378582.3 | 2400.001 | 3 | 36 | 4.400178 | 0.5681973 | 2.972551 | 0 | 12.58242 | 0
2018-02-11 06:44 | 378702.3 | 2520.0014 | 3 | 36 | 4.400235 | 0.5146885 | 2.990569 | 0 | 12.6617 | 0
2018-02-11 06:46 | 378822.3 | 2640.0003 | 3 | 36 | 4.400147 | 0.4621868 | 3.006848 | 0 | 12.73333 | 0
2018-02-11 06:48 | 378942.3 | 2760.0014 | 3 | 36 | 4.400194 | 0.4204464 | 3.021541 | 0 | 12.79798 | 0
2018-02-11 06:50 | 379062.3 | 2880.001 | 3 | 36 | 4.400144 | 0.3826427 | 3.034909 | 0 | 12.8568 | 0
2018-02-11 06:52 | 379182.3 | 3000.0014 | 3 | 36 | 4.400139 | 0.350708 | 3.04714 | 0 | 12.91062 | 0
2018-02-11 06:54 | 379302.3 | 3120.001 | 3 | 36 | 4.400162 | 0.3211946 | 3.058341 | 0 | 12.95991 | 0
2018-02-11 06:56 | 379422.3 | 3240.0015 | 3 | 36 | 4.400166 | 0.293932 | 3.068567 | 0 | 13.0049 | 0
2018-02-11 06:58 | 379542.3 | 3360.0003 | 3 | 36 | 4.400168 | 0.2703943 | 3.077946 | 0 | 13.04617 | 0
2018-02-11 07:00 | 379662.3 | 3480.0006 | 3 | 36 | 4.400106 | 0.2489357 | 3.0866 | 0 | 13.08425 | 0
2018-02-11 07:02 | 379782.3 | 3600.0003 | 3 | 36 | 4.400162 | 0.2311764 | 3.094608 | 0 | 13.11949 | 0
2018-02-11 07:04 | 379902.3 | 3720.0015 | 3 | 36 | 4.400182 | 0.2130165 | 3.102004 | 0 | 13.15203 | 0
2018-02-11 07:06 | 380022.3 | 3840.0011 | 3 | 36 | 4.400197 | 0.1975679 | 3.108819 | 0 | 13.18202 | 0
2018-02-11 07:08 | 380142.3 | 3960.0008 | 3 | 36 | 4.400175 | 0.1832314 | 3.115136 | 0 | 13.20982 | 0
2018-02-11 07:10 | 380262.3 | 4080.0003 | 3 | 36 | 4.400168 | 0.1705227 | 3.121023 | 0 | 13.23572 | 0
2018-02-11 07:12 | 380382.3 | 4200.0015 | 3 | 36 | 4.400121 | 0.1579456 | 3.126494 | 0 | 13.25979 | 0
2018-02-11 07:14 | 380502.3 | 4320.0011 | 3 | 36 | 4.400176 | 0.1466904 | 3.131567 | 0 | 13.28211 | 0
2018-02-11 07:16 | 380622.3 | 4440.0004 | 3 | 36 | 4.400143 | 0.136261 | 3.136267 | 0 | 13.30279 | 0
2018-02-11 07:18 | 380742.3 | 4560.0004 | 3 | 36 | 4.400084 | 0.1270838 | 3.14064 | 0 | 13.32204 | 0
2018-02-11 07:20 | 380862.3 | 4680.0009 | 3 | 36 | 4.400127 | 0.1190367 | 3.144747 | 0 | 13.34011 | 0
2018-02-11 07:22 | 380982.3 | 4800.0011 | 3 | 36 | 4.400148 | 0.1103048 | 3.14857 | 0 | 13.35693 | 0
2018-02-11 07:24 | 381102.3 | 4920.0024 | 3 | 36 | 4.400114 | 0.1025429 | 3.152116 | 0 | 13.37253 | 0
2018-02-11 07:26 | 381222.3 | 5040.0012 | 3 | 36 | 4.400109 | 0.09624577 | 3.155424 | 0 | 13.38709 | 0
2018-02-11 07:28 | 381342.3 | 5160.0024 | 3 | 36 | 4.400109 | 0.09020519 | 3.158534 | 0 | 13.40077 | 0
2018-02-11 07:30 | 381462.3 | 5280.0012 | 3 | 36 | 4.400079 | 0.08394432 | 3.161442 | 0 | 13.41357 | 0
2018-02-11 07:31 | 381511.6 | 5329.3682 | 3 | 36 | 4.400105 | 0.08148956 | 3.162575 | 0 | 13.41855 | 0
2018-02-11 07:33 | 381631.7 | 120.0015 | 4 | 36 | 4.392236 | 0 | 3.162575 | 0 | 13.41855 | 0
2018-02-11 07:35 | 381751.7 | 240.0011 | 4 | 36 | 4.391323 | 0 | 3.162575 | 0 | 13.41855 | 0
2018-02-11 07:36 | 381811.7 | 300.0014 | 4 | 36 | 4.391001 | 0 | 3.162575 | 0 | 13.41855 | 0
2018-02-11 07:38 | 381931.8 | 120.0009 | 5 | 36 | 4.080266 | -3.260008 | 3.162575 | 0.1086624 | 13.41855 | 0.4474518
2018-02-11 07:40 | 382051.8 | 240.0029 | 5 | 36 | 4.038554 | -3.260008 | 3.162575 | 0.2172717 | 13.41855 | 0.8883333
2018-02-11 07:42 | 382171.8 | 360.0016 | 5 | 36 | 3.997992 | -3.259995 | 3.162575 | 0.3259313 | 13.41855 | 1.324936
2018-02-11 07:44 | 382291.8 | 480.0012 | 5 | 36 | 3.95874 | -3.260056 | 3.162575 | 0.4346342 | 13.41855 | 1.75739
2018-02-11 07:46 | 382411.8 | 600.0017 | 5 | 36 | 3.92063 | -3.259945 | 3.162575 | 0.5431802 | 13.41855 | 2.185019
2018-02-11 07:48 | 382531.8 | 720.0005 | 5 | 36 | 3.882507 | -3.260027 | 3.162575 | 0.6519907 | 13.41855 | 2.609556
2018-02-11 07:50 | 382651.8 | 840.0025 | 5 | 36 | 3.843699 | -3.259997 | 3.162575 | 0.760622 | 13.41855 | 3.0292
2018-02-11 07:52 | 382771.8 | 960.0021 | 5 | 36 | 3.807649 | -3.260071 | 3.162575 | 0.8693114 | 13.41855 | 3.444996
2018-02-11 07:54 | 382891.8 | 1080.0025 | 5 | 36 | 3.772804 | -3.260029 | 3.162575 | 0.977977 | 13.41855 | 3.85685
2018-02-11 07:56 | 383011.8 | 1200.0005 | 5 | 36 | 3.73958 | -3.259944 | 3.162575 | 1.086649 | 13.41855 | 4.265037
2018-02-11 07:58 | 383131.8 | 1320.0025 | 5 | 36 | 3.707516 | -3.259981 | 3.162575 | 1.195318 | 13.41855 | 4.669669
2018-02-11 08:00 | 383251.8 | 1440.0012 | 5 | 36 | 3.677654 | -3.259919 | 3.162575 | 1.303969 | 13.41855 | 5.070836
2018-02-11 08:02 | 383371.8 | 1560.0017 | 5 | 36 | 3.650498 | -3.25987 | 3.162575 | 1.412638 | 13.41855 | 5.468985
2018-02-11 08:04 | 383491.8 | 1680.0004 | 5 | 36 | 3.62588 | -3.259883 | 3.162575 | 1.521301 | 13.41855 | 5.864299
2018-02-11 08:06 | 383611.8 | 1800.001 | 5 | 36 | 3.60229 | -3.260045 | 3.162575 | 1.629875 | 13.41855 | 6.256692
2018-02-11 08:08 | 383731.8 | 1920.0013 | 5 | 36 | 3.578899 | -3.259915 | 3.162575 | 1.738626 | 13.41855 | 6.647154
2018-02-11 08:10 | 383851.8 | 2040.0017 | 5 | 36 | 3.558751 | -3.259878 | 3.162575 | 1.847287 | 13.41855 | 7.034923
2018-02-11 08:12 | 383971.8 | 2160.0021 | 5 | 36 | 3.540778 | -3.259929 | 3.162575 | 1.955923 | 13.41855 | 7.420535
2018-02-11 08:14 | 384091.8 | 2280.0016 | 5 | 36 | 3.524365 | -3.259983 | 3.162575 | 2.064624 | 13.41855 | 7.80453
2018-02-11 08:16 | 384211.8 | 2400.0011 | 5 | 36 | 3.507552 | -3.25988 | 3.162575 | 2.17326 | 13.41855 | 8.186503
2018-02-11 08:18 | 384331.8 | 2520.0024 | 5 | 36 | 3.491512 | -3.260077 | 3.162575 | 2.281954 | 13.41855 | 8.566857
2018-02-11 08:20 | 384451.8 | 2640.0006 | 5 | 36 | 3.476546 | -3.260068 | 3.162575 | 2.390613 | 13.41855 | 8.945435
2018-02-11 08:22 | 384571.8 | 2760.0007 | 5 | 36 | 3.461188 | -3.260058 | 3.162575 | 2.499255 | 13.41855 | 9.322312
2018-02-11 08:24 | 384691.8 | 2880.0011 | 5 | 36 | 3.442228 | -3.260079 | 3.162575 | 2.607902 | 13.41855 | 9.697374
2018-02-11 08:26 | 384811.8 | 3000.0015 | 5 | 36 | 3.416504 | -3.259809 | 3.162575 | 2.716534 | 13.41855 | 10.06997
2018-02-11 08:28 | 384931.8 | 3120.001 | 5 | 36 | 3.383717 | -3.259944 | 3.162575 | 2.825258 | 13.41855 | 10.43974
2018-02-11 08:30 | 385051.8 | 3240.0007 | 5 | 36 | 3.333936 | -3.259981 | 3.162575 | 2.933914 | 13.41855 | 10.80491
2018-02-11 08:32 | 385171.8 | 3360.0011 | 5 | 36 | 3.245934 | -3.260198 | 3.162575 | 3.042587 | 13.41855 | 11.16298
2018-02-11 08:34 | 385291.8 | 3480.0015 | 5 | 36 | 3.039115 | -3.260019 | 3.162575 | 3.151266 | 13.41855 | 11.50655
2018-02-11 08:34 | 385303.3 | 3491.541 | 5 | 36 | 2.999996 | -3.26007 | 3.162575 | 3.161707 | 13.41855 | 11.53808
2018-02-11 08:36 | 385423.3483 | 120.0015 | 6 | 36 | 3.47187 | 0 | 3.162575 | 3.161707 | 13.41855 | 11.53808
2018-02-11 08:38 | 385543.3478 | 240.001 | 6 | 36 | 3.493655 | 0 | 3.162575 | 3.161707 | 13.41855 | 11.53808
2018-02-11 08:39 | 385603.3498 | 300.003 | 6 | 36 | 3.498073 | 0 | 3.162575 | 3.161707 | 13.41855 | 11.53808
2018-02-11 08:39 | 385603.3 | 0.0048 | 7 | 37 | 3.497887 | 0 | 0 | 0 | 0 | 0
2018-02-11 08:41 | 385723.4 | 120.0014 | 2 | 37 | 4.044847 | 4.88989 | 0.1624562 | 0 | 0.6444858 | 0
2018-02-11 08:43 | 385843.4 | 240.0003 | 2 | 37 | 4.086178 | 4.889882 | 0.3254305 | 0 | 1.306906 | 0
2018-02-11 08:45 | 385963.4 | 360.0007 | 2 | 37 | 4.122162 | 4.889873 | 0.4883772 | 0 | 1.975855 | 0
2018-02-11 08:47 | 386083.4 | 480.001 | 2 | 37 | 4.148363 | 4.88989 | 0.6513925 | 0 | 2.65005 | 0
2018-02-11 08:49 | 386203.4 | 600.0014 | 2 | 37 | 4.171636 | 4.889964 | 0.8144054 | 0 | 3.328181 | 0
2018-02-11 08:51 | 386323.4 | 720.0003 | 2 | 37 | 4.198028 | 4.889926 | 0.9774412 | 0 | 4.010414 | 0
2018-02-11 08:53 | 386443.4 | 840.0015 | 2 | 37 | 4.200331 | 4.48075 | 1.133577 | 0 | 4.666217 | 0
2018-02-11 08:55 | 386563.4 | 960.0019 | 2 | 37 | 4.200283 | 4.120494 | 1.276932 | 0 | 5.268348 | 0
2018-02-11 08:57 | 386683.4 | 1080.0014 | 2 | 37 | 4.200279 | 3.797706 | 1.408677 | 0 | 5.821712 | 0
2018-02-11 08:59 | 386803.4 | 1200.0003 | 2 | 37 | 4.200259 | 3.493726 | 1.53025 | 0 | 6.332352 | 0
2018-02-11 09:00 | 386895.3 | 1291.9046 | 2 | 37 | 4.200274 | 3.259988 | 1.616614 | 0 | 6.695108 | 0
2018-02-11 09:02 | 387015.3 | 120.0006 | 3 | 37 | 4.22279 | 3.259992 | 1.724911 | 0 | 7.151099 | 0
2018-02-11 09:04 | 387135.3 | 240.0002 | 3 | 37 | 4.249126 | 3.25981 | 1.833579 | 0 | 7.611388 | 0
2018-02-11 09:06 | 387255.3 | 360.0014 | 3 | 37 | 4.277907 | 3.259797 | 1.94223 | 0 | 8.074612 | 0
2018-02-11 09:08 | 387375.3 | 480.0009 | 3 | 37 | 4.309607 | 3.259873 | 2.050819 | 0 | 8.540836 | 0
2018-02-11 09:10 | 387495.3 | 600.0005 | 3 | 37 | 4.345476 | 3.259917 | 2.159498 | 0 | 9.011111 | 0
2018-02-11 09:12 | 387615.3 | 720.0002 | 3 | 37 | 4.383554 | 3.259816 | 2.268199 | 0 | 9.485525 | 0
2018-02-11 09:14 | 387735.3 | 840.0014 | 3 | 37 | 4.4003 | 2.950362 | 2.373622 | 0 | 9.949028 | 0
2018-02-11 09:16 | 387855.3 | 960.0002 | 3 | 37 | 4.40029 | 2.557279 | 2.465244 | 0 | 10.35219 | 0
2018-02-11 09:18 | 387975.3 | 1080.0005 | 3 | 37 | 4.400268 | 2.213 | 2.544648 | 0 | 10.70159 | 0
2018-02-11 09:20 | 388095.3 | 1200.0001 | 3 | 37 | 4.400271 | 1.915636 | 2.613295 | 0 | 11.00366 | 0
2018-02-11 09:22 | 388215.3 | 1320.0014 | 3 | 37 | 4.400263 | 1.669859 | 2.672907 | 0 | 11.26597 | 0
2018-02-11 09:24 | 388335.3 | 1440.0001 | 3 | 37 | 4.400203 | 1.462708 | 2.725033 | 0 | 11.49534 | 0
2018-02-11 09:26 | 388455.3 | 1560.0005 | 3 | 37 | 4.40025 | 1.286007 | 2.770757 | 0 | 11.69653 | 0
2018-02-11 09:28 | 388575.3 | 1680.0001 | 3 | 37 | 4.400246 | 1.12611 | 2.810927 | 0 | 11.87329 | 0
2018-02-11 09:30 | 388695.4 | 1800.003 | 3 | 37 | 4.400214 | 0.9944296 | 2.846209 | 0 | 12.02854 | 0
2018-02-11 09:32 | 388815.3 | 1920.001 | 3 | 37 | 4.400229 | 0.8833141 | 2.877455 | 0 | 12.16603 | 0
2018-02-11 09:34 | 388935.3 | 2040.0013 | 3 | 37 | 4.400221 | 0.7891645 | 2.905271 | 0 | 12.28843 | 0
2018-02-11 09:36 | 389055.3 | 2160.0001 | 3 | 37 | 4.400223 | 0.7043457 | 2.930128 | 0 | 12.3978 | 0
2018-02-11 09:38 | 389175.3 | 2280.0013 | 3 | 37 | 4.400207 | 0.628212 | 2.952299 | 0 | 12.49535 | 0
2018-02-11 09:40 | 389295.3 | 2400.0001 | 3 | 37 | 4.400198 | 0.5654945 | 2.972156 | 0 | 12.58273 | 0
2018-02-11 09:42 | 389415.3 | 2520.0013 | 3 | 37 | 4.400212 | 0.5122318 | 2.990096 | 0 | 12.66167 | 0
2018-02-11 09:44 | 389535.3 | 2640.0001 | 3 | 37 | 4.400222 | 0.4643202 | 3.00635 | 0 | 12.73319 | 0
2018-02-11 09:46 | 389655.3 | 2760.0013 | 3 | 37 | 4.400197 | 0.4200716 | 3.021077 | 0 | 12.79799 | 0
2018-02-11 09:48 | 389775.3 | 2880.0009 | 3 | 37 | 4.400183 | 0.3815365 | 3.034412 | 0 | 12.85667 | 0
2018-02-11 09:50 | 389895.3 | 3000.0005 | 3 | 37 | 4.400191 | 0.3494673 | 3.046575 | 0 | 12.91019 | 0
2018-02-11 09:52 | 390015.3 | 3120.0001 | 3 | 37 | 4.400164 | 0.3209591 | 3.057729 | 0 | 12.95927 | 0
2018-02-11 09:54 | 390135.3 | 3240.0005 | 3 | 37 | 4.400185 | 0.2942972 | 3.067972 | 0 | 13.00434 | 0
2018-02-11 09:56 | 390255.3 | 3360.001 | 3 | 37 | 4.400143 | 0.2690153 | 3.077355 | 0 | 13.04563 | 0
2018-02-11 09:58 | 390375.3 | 3480.0006 | 3 | 37 | 4.40016 | 0.2481108 | 3.085964 | 0 | 13.08351 | 0
2018-02-11 10:00 | 390495.3 | 3600.0002 | 3 | 37 | 4.400167 | 0.2301769 | 3.09393 | 0 | 13.11856 | 0
2018-02-11 10:02 | 390615.3 | 3720.0005 | 3 | 37 | 4.400096 | 0.2128792 | 3.101305 | 0 | 13.15101 | 0
2018-02-11 10:04 | 390735.3 | 3840.001 | 3 | 37 | 4.400154 | 0.1964655 | 3.10814 | 0 | 13.18108 | 0
2018-02-11 10:06 | 390855.3 | 3960.0005 | 3 | 37 | 4.400177 | 0.1824865 | 3.114439 | 0 | 13.2088 | 0
2018-02-11 10:08 | 390975.3 | 4080.0009 | 3 | 37 | 4.400143 | 0.1689806 | 3.12029 | 0 | 13.23454 | 0
2018-02-11 10:10 | 391095.3 | 4200.0005 | 3 | 37 | 4.400128 | 0.1578312 | 3.125734 | 0 | 13.2585 | 0
2018-02-11 10:12 | 391215.3 | 4320.0002 | 3 | 37 | 4.400113 | 0.1466475 | 3.130809 | 0 | 13.28083 | 0
2018-02-11 10:14 | 391335.3 | 4440.0013 | 3 | 37 | 4.400106 | 0.1355152 | 3.135513 | 0 | 13.30153 | 0
2018-02-11 10:16 | 391455.3 | 4560.0009 | 3 | 37 | 4.400171 | 0.127367 | 3.139884 | 0 | 13.32076 | 0
2018-02-11 10:18 | 391575.3 | 4680.0005 | 3 | 37 | 4.400112 | 0.11835 | 3.143957 | 0 | 13.33869 | 0
2018-02-11 10:20 | 391695.3 | 4800.0009 | 3 | 37 | 4.400134 | 0.1106415 | 3.147777 | 0 | 13.35549 | 0
2018-02-11 10:22 | 391815.3 | 4920.0005 | 3 | 37 | 4.400106 | 0.1026249 | 3.151326 | 0 | 13.37111 | 0
2018-02-11 10:24 | 391935.3 | 5040.0002 | 3 | 37 | 4.40014 | 0.09623623 | 3.154636 | 0 | 13.38567 | 0
2018-02-11 10:26 | 392055.3 | 5160.0006 | 3 | 37 | 4.400153 | 0.08960056 | 3.157727 | 0 | 13.39928 | 0
2018-02-11 10:28 | 392175.3 | 5280.0002 | 3 | 37 | 4.400138 | 0.08465767 | 3.160625 | 0 | 13.41202 | 0
2018-02-11 10:29 | 392230.4 | 5335.0818 | 3 | 37 | 4.400107 | 0.08149624 | 3.161894 | 0 | 13.41761 | 0
2018-02-11 10:31 | 392350.5 | 120.0013 | 4 | 37 | 4.392303 | 0 | 3.161894 | 0 | 13.41761 | 0
2018-02-11 10:33 | 392470.5 | 240 | 4 | 37 | 4.391421 | 0 | 3.161894 | 0 | 13.41761 | 0
2018-02-11 10:34 | 392530.5 | 300.0036 | 4 | 37 | 4.391079 | 0 | 3.161894 | 0 | 13.41761 | 0
2018-02-11 10:36 | 392650.6 | 120.0007 | 5 | 37 | 4.080992 | -3.26004 | 3.161894 | 0.1086524 | 13.41761 | 0.4474637
2018-02-11 10:38 | 392770.6 | 240.0002 | 5 | 37 | 4.041055 | -3.260019 | 3.161894 | 0.2173211 | 13.41761 | 0.8887473
2018-02-11 10:40 | 392890.6 | 360.0024 | 5 | 37 | 4.000265 | -3.260093 | 3.161894 | 0.3259164 | 13.41761 | 1.325399
2018-02-11 10:42 | 393010.6 | 480.0012 | 5 | 37 | 3.9596 | -3.260031 | 3.161894 | 0.4346398 | 13.41761 | 1.758087
2018-02-11 10:44 | 393130.6 | 600.0007 | 5 | 37 | 3.920793 | -3.259942 | 3.161894 | 0.5433288 | 13.41761 | 2.186334
2018-02-11 10:46 | 393250.6 | 720.0002 | 5 | 37 | 3.883427 | -3.260209 | 3.161894 | 0.651988 | 13.41761 | 2.610322
2018-02-11 10:48 | 393370.6 | 840.0007 | 5 | 37 | 3.84618 | -3.260182 | 3.161894 | 0.760655 | 13.41761 | 3.030301
2018-02-11 10:50 | 393490.6 | 960.0003 | 5 | 37 | 3.808743 | -3.260068 | 3.161894 | 0.8693244 | 13.41761 | 3.446215
2018-02-11 10:52 | 393610.6 | 1080.0024 | 5 | 37 | 3.773423 | -3.260008 | 3.161894 | 0.9779413 | 13.41761 | 3.857974
2018-02-11 10:54 | 393730.6 | 1200.0012 | 5 | 37 | 3.739881 | -3.26013 | 3.161894 | 1.08665 | 13.41761 | 4.26633
2018-02-11 10:56 | 393850.6 | 1320.0024 | 5 | 37 | 3.70923 | -3.260001 | 3.161894 | 1.195323 | 13.41761 | 4.671077
2018-02-11 10:58 | 393970.6 | 1440.0012 | 5 | 37 | 3.679188 | -3.260011 | 3.161894 | 1.30399 | 13.41761 | 5.072518
2018-02-11 11:00 | 394090.6 | 1560.0008 | 5 | 37 | 3.651028 | -3.260034 | 3.161894 | 1.412614 | 13.41761 | 5.470606
2018-02-11 11:02 | 394210.6 | 1680.0002 | 5 | 37 | 3.625808 | -3.259956 | 3.161894 | 1.521278 | 13.41761 | 5.86595
2018-02-11 11:04 | 394330.6 | 1800.0015 | 5 | 37 | 3.602836 | -3.260013 | 3.161894 | 1.629974 | 13.41761 | 6.258797
2018-02-11 11:06 | 394450.6 | 1920.001 | 5 | 37 | 3.580959 | -3.260009 | 3.161894 | 1.738609 | 13.41761 | 6.648996
2018-02-11 11:08 | 394570.6 | 2040.0015 | 5 | 37 | 3.559488 | -3.260084 | 3.161894 | 1.847333 | 13.41761 | 7.037147
2018-02-11 11:10 | 394690.6 | 2160.001 | 5 | 37 | 3.541019 | -3.260036 | 3.161894 | 1.95599 | 13.41761 | 7.422891
2018-02-11 11:12 | 394810.6 | 2280.0016 | 5 | 37 | 3.524418 | -3.259979 | 3.161894 | 2.064592 | 13.41761 | 7.806533
2018-02-11 11:14 | 394930.6 | 2400.0012 | 5 | 37 | 3.509052 | -3.260061 | 3.161894 | 2.173329 | 13.41761 | 8.188931
2018-02-11 11:16 | 395050.6 | 2520.0007 | 5 | 37 | 3.493143 | -3.260024 | 3.161894 | 2.281911 | 13.41761 | 8.56911
2018-02-11 11:18 | 395170.6 | 2640.0003 | 5 | 37 | 3.476975 | -3.259979 | 3.161894 | 2.390633 | 13.41761 | 8.947996
2018-02-11 11:20 | 395290.6 | 2760.0001 | 5 | 37 | 3.460869 | -3.259947 | 3.161894 | 2.499301 | 13.41761 | 9.324965
2018-02-11 11:22 | 395410.6 | 2880.0003 | 5 | 37 | 3.442961 | -3.259991 | 3.161894 | 2.607958 | 13.41761 | 9.700065
2018-02-11 11:24 | 395530.6 | 3000.0002 | 5 | 37 | 3.419536 | -3.260034 | 3.161894 | 2.716643 | 13.41761 | 10.07306
2018-02-11 11:26 | 395650.6 | 3120.0012 | 5 | 37 | 3.384665 | -3.260022 | 3.161894 | 2.825322 | 13.41761 | 10.44291
2018-02-11 11:28 | 395770.6 | 3240 | 5 | 37 | 3.333908 | -3.260073 | 3.161894 | 2.933978 | 13.41761 | 10.80812
2018-02-11 11:30 | 395890.6 | 3360.0012 | 5 | 37 | 3.2459 | -3.259974 | 3.161894 | 3.042634 | 13.41761 | 11.16608
2018-02-11 11:32 | 396010.6 | 3480.0007 | 5 | 37 | 3.043892 | -3.259937 | 3.161894 | 3.151174 | 13.41761 | 11.50942
2018-02-11 11:33 | 396023.8 | 3493.1979 | 5 | 37 | 2.999993 | -3.260061 | 3.161894 | 3.163239 | 13.41761 | 11.54589
2018-02-11 11:35 | 396143.8 | 120.0023 | 6 | 37 | 3.468175 | 0 | 3.161894 | 3.163239 | 13.41761 | 11.54589
2018-02-11 11:37 | 396263.8 | 240.0011 | 6 | 37 | 3.48947 | 0 | 3.161894 | 3.163239 | 13.41761 | 11.54589
2018-02-11 11:38 | 396323.8 | 300.0022 | 6 | 37 | 3.493815 | 0 | 3.161894 | 3.163239 | 13.41761 | 11.54589
2018-02-11 11:38 | 396323.8 | 0.0023 | 7 | 38 | 3.493818 | 0 | 0 | 0 | 0 | 0
2018-02-11 11:40 | 396443.9 | 120.0008 | 2 | 38 | 4.044463 | 4.889913 | 0.1623209 | 0 | 0.643672 | 0
2018-02-11 11:42 | 396563.9 | 240.0011 | 2 | 38 | 4.083901 | 4.889905 | 0.3253241 | 0 | 1.306003 | 0
2018-02-11 11:44 | 396683.9 | 360.0008 | 2 | 38 | 4.120377 | 4.889989 | 0.4882866 | 0 | 1.974605 | 0
2018-02-11 11:46 | 396803.9 | 480.0007 | 2 | 38 | 4.148082 | 4.88993 | 0.6513537 | 0 | 2.648877 | 0
2018-02-11 11:48 | 396923.9 | 600.0008 | 2 | 38 | 4.172183 | 4.889964 | 0.8143965 | 0 | 3.327145 | 0
2018-02-11 11:50 | 397043.9 | 720.0003 | 2 | 38 | 4.197389 | 4.889949 | 0.9773888 | 0 | 4.009202 | 0
2018-02-11 11:52 | 397163.9 | 840.0009 | 2 | 38 | 4.200296 | 4.509469 | 1.134479 | 0 | 4.669002 | 0
2018-02-11 11:54 | 397283.9 | 960.0003 | 2 | 38 | 4.20029 | 4.121764 | 1.278161 | 0 | 5.272509 | 0
2018-02-11 11:56 | 397403.9 | 1080.0016 | 2 | 38 | 4.200307 | 3.791657 | 1.409898 | 0 | 5.82584 | 0
2018-02-11 11:58 | 397523.9 | 1200.001 | 2 | 38 | 4.200299 | 3.488473 | 1.531153 | 0 | 6.335145 | 0
2018-02-11 11:59 | 397618.5 | 1294.6248 | 2 | 38 | 4.200246 | 3.259982 | 1.619888 | 0 | 6.707857 | 0
2018-02-11 12:01 | 397738.5 | 120.0006 | 3 | 38 | 4.221997 | 3.25987 | 1.7282 | 1.401e-09 | 7.16384 | 5.688e-09
2018-02-11 12:03 | 397858.5 | 240.0012 | 3 | 38 | 4.249619 | 3.259871 | 1.836759 | 1.401e-09 | 7.623662 | 5.688e-09
2018-02-11 12:05 | 397978.5 | 360.0015 | 3 | 38 | 4.278993 | 3.259933 | 1.945511 | 1.401e-09 | 8.087393 | 5.688e-09
2018-02-11 12:07 | 398098.5 | 480.0004 | 3 | 38 | 4.310445 | 3.259995 | 2.054169 | 1.401e-09 | 8.554034 | 5.688e-09
2018-02-11 12:09 | 398218.5 | 600.0015 | 3 | 38 | 4.344977 | 3.259923 | 2.162814 | 1.401e-09 | 9.024184 | 5.688e-09
2018-02-11 12:11 | 398338.5 | 720.0004 | 3 | 38 | 4.384068 | 3.259902 | 2.271444 | 1.401e-09 | 9.49826 | 5.688e-09
2018-02-11 12:13 | 398458.5 | 840.0008 | 3 | 38 | 4.400301 | 2.934907 | 2.376596 | 1.401e-09 | 9.960608 | 5.688e-09
2018-02-11 12:15 | 398578.5 | 960.0011 | 3 | 38 | 4.400299 | 2.541728 | 2.467669 | 1.401e-09 | 10.36136 | 5.688e-09
2018-02-11 12:17 | 398698.5 | 1080.0024 | 3 | 38 | 4.4003 | 2.209951 | 2.546751 | 1.401e-09 | 10.70934 | 5.688e-09
2018-02-11 12:19 | 398818.5 | 1200.0003 | 3 | 38 | 4.400289 | 1.91655 | 2.615432 | 1.401e-09 | 11.01155 | 5.688e-09
2018-02-11 12:21 | 398938.5 | 1320.0008 | 3 | 38 | 4.400259 | 1.661984 | 2.674918 | 1.401e-09 | 11.27331 | 5.688e-09
2018-02-11 12:23 | 399058.5 | 1440.0011 | 3 | 38 | 4.400254 | 1.455318 | 2.726765 | 1.401e-09 | 11.50145 | 5.688e-09
2018-02-11 12:25 | 399178.5 | 1560.0016 | 3 | 38 | 4.400234 | 1.279536 | 2.772227 | 1.401e-09 | 11.70149 | 5.688e-09
2018-02-11 12:27 | 399298.5 | 1680.0003 | 3 | 38 | 4.400199 | 1.127323 | 2.812338 | 1.401e-09 | 11.87799 | 5.688e-09
2018-02-11 12:29 | 399418.5 | 1800.0015 | 3 | 38 | 4.400218 | 0.9919224 | 2.847646 | 1.401e-09 | 12.03335 | 5.688e-09
2018-02-11 12:31 | 399538.5 | 1920.0003 | 3 | 38 | 4.400255 | 0.8795042 | 2.878771 | 1.401e-09 | 12.17031 | 5.688e-09
2018-02-11 12:33 | 399658.5 | 2040.0024 | 3 | 38 | 4.400229 | 0.7839718 | 2.906439 | 1.401e-09 | 12.29206 | 5.688e-09
2018-02-11 12:35 | 399778.5 | 2160.0011 | 3 | 38 | 4.40022 | 0.7022858 | 2.931187 | 1.401e-09 | 12.40095 | 5.688e-09
2018-02-11 12:37 | 399898.5 | 2280.0024 | 3 | 38 | 4.400211 | 0.6294098 | 2.953372 | 1.401e-09 | 12.49857 | 5.688e-09
2018-02-11 12:39 | 400018.5 | 2400.0011 | 3 | 38 | 4.400149 | 0.5625601 | 2.973206 | 1.401e-09 | 12.58584 | 5.688e-09
2018-02-11 12:41 | 400138.5 | 2520.0008 | 3 | 38 | 4.400191 | 0.5091486 | 2.991068 | 1.401e-09 | 12.66444 | 5.688e-09
2018-02-11 12:43 | 400258.5 | 2640.0003 | 3 | 38 | 4.400184 | 0.4626198 | 3.007228 | 1.401e-09 | 12.73555 | 5.688e-09
2018-02-11 12:45 | 400378.5 | 2760.0008 | 3 | 38 | 4.400195 | 0.4212208 | 3.02194 | 1.401e-09 | 12.80028 | 5.688e-09
2018-02-11 12:47 | 400498.5 | 2880.0012 | 3 | 38 | 4.400218 | 0.3819923 | 3.035307 | 1.401e-09 | 12.8591 | 5.688e-09
2018-02-11 12:49 | 400618.5 | 3000.0008 | 3 | 38 | 4.400177 | 0.3480587 | 3.04745 | 1.401e-09 | 12.91253 | 5.688e-09
2018-02-11 12:51 | 400738.5 | 3120.0011 | 3 | 38 | 4.400187 | 0.3188152 | 3.058553 | 1.401e-09 | 12.96139 | 5.688e-09
2018-02-11 12:53 | 400858.5 | 3240.0015 | 3 | 38 | 4.400163 | 0.293952 | 3.068752 | 1.401e-09 | 13.00626 | 5.688e-09
2018-02-11 12:55 | 400978.5 | 3360.0011 | 3 | 38 | 4.400151 | 0.2697763 | 3.07816 | 1.401e-09 | 13.04766 | 5.688e-09
2018-02-11 12:57 | 401098.5 | 3480.0024 | 3 | 38 | 4.400159 | 0.2476416 | 3.086772 | 1.401e-09 | 13.08556 | 5.688e-09
2018-02-11 12:59 | 401218.5 | 3600.0003 | 3 | 38 | 4.400156 | 0.2290525 | 3.094703 | 1.401e-09 | 13.12045 | 5.688e-09
2018-02-11 13:01 | 401338.5 | 3720.0016 | 3 | 38 | 4.400173 | 0.2127123 | 3.102049 | 1.401e-09 | 13.15278 | 5.688e-09
2018-02-11 13:03 | 401458.5 | 3840.0011 | 3 | 38 | 4.400176 | 0.1978235 | 3.108875 | 1.401e-09 | 13.18281 | 5.688e-09
2018-02-11 13:05 | 401578.5 | 3960.0008 | 3 | 38 | 4.40009 | 0.1813259 | 3.115198 | 1.401e-09 | 13.21064 | 5.688e-09
2018-02-11 13:07 | 401698.5 | 4080.0003 | 3 | 38 | 4.400168 | 0.1687222 | 3.121033 | 1.401e-09 | 13.23631 | 5.688e-09
2018-02-11 13:09 | 401818.5 | 4200.0015 | 3 | 38 | 4.400126 | 0.1571407 | 3.126456 | 1.401e-09 | 13.26017 | 5.688e-09
2018-02-11 13:11 | 401938.5 | 4320.0008 | 3 | 38 | 4.400123 | 0.1469927 | 3.13152 | 1.401e-09 | 13.28245 | 5.688e-09
2018-02-11 13:13 | 402058.5 | 4440.0007 | 3 | 38 | 4.400084 | 0.1358404 | 3.136238 | 1.401e-09 | 13.30321 | 5.688e-09
2018-02-11 13:15 | 402178.5 | 4560.0003 | 3 | 38 | 4.400113 | 0.125701 | 3.140609 | 1.401e-09 | 13.32245 | 5.688e-09
2018-02-11 13:17 | 402298.5 | 4680.0016 | 3 | 38 | 4.400098 | 0.1176004 | 3.144662 | 1.401e-09 | 13.34028 | 5.688e-09
2018-02-11 13:19 | 402418.5 | 4800.0003 | 3 | 38 | 4.400068 | 0.1095228 | 3.148455 | 1.401e-09 | 13.35697 | 5.688e-09
2018-02-11 13:21 | 402538.5 | 4920.0016 | 3 | 38 | 4.400095 | 0.1027985 | 3.152009 | 1.401e-09 | 13.37261 | 5.688e-09
2018-02-11 13:23 | 402658.5 | 5040.0003 | 3 | 38 | 4.400138 | 0.09587765 | 3.155325 | 1.401e-09 | 13.3872 | 5.688e-09
2018-02-11 13:25 | 402778.5 | 5160.0016 | 3 | 38 | 4.400088 | 0.08884525 | 3.158407 | 1.401e-09 | 13.40076 | 5.688e-09
2018-02-11 13:27 | 402898.5 | 5280.0003 | 3 | 38 | 4.400105 | 0.08356667 | 3.161285 | 1.401e-09 | 13.41342 | 5.688e-09
2018-02-11 13:28 | 402944.1 | 5325.6023 | 3 | 38 | 4.400102 | 0.08149338 | 3.162333 | 1.401e-09 | 13.41803 | 5.688e-09
2018-02-11 13:30 | 403064.2 | 120.0012 | 4 | 38 | 4.392206 | 0 | 3.162333 | 1.401e-09 | 13.41803 | 5.688e-09
2018-02-11 13:32 | 403184.2 | 240.0008 | 4 | 38 | 4.391322 | 0 | 3.162333 | 1.401e-09 | 13.41803 | 5.688e-09
2018-02-11 13:33 | 403244.2 | 300.0028 | 4 | 38 | 4.390983 | 0 | 3.162333 | 1.401e-09 | 13.41803 | 5.688e-09
2018-02-11 13:35 | 403364.3 | 120.0014 | 5 | 38 | 4.078539 | -3.260043 | 3.162333 | 0.10865 | 13.41803 | 0.447242
2018-02-11 13:37 | 403484.3 | 240.001 | 5 | 38 | 4.03856 | -3.260055 | 3.162333 | 0.2173198 | 13.41803 | 0.8882393
2018-02-11 13:39 | 403604.3 | 360.0015 | 5 | 38 | 3.999525 | -3.259997 | 3.162333 | 0.3260015 | 13.41803 | 1.32505
2018-02-11 13:41 | 403724.3 | 480.001 | 5 | 38 | 3.958923 | -3.260034 | 3.162333 | 0.434665 | 13.41803 | 1.75747
2018-02-11 13:43 | 403844.3 | 600.0017 | 5 | 38 | 3.918855 | -3.26012 | 3.162333 | 0.5433031 | 13.41803 | 2.185352
2018-02-11 13:45 | 403964.3 | 720.001 | 5 | 38 | 3.881099 | -3.260088 | 3.162333 | 0.6519843 | 13.41803 | 2.609191
2018-02-11 13:47 | 404084.3 | 840.0014 | 5 | 38 | 3.844931 | -3.259938 | 3.162333 | 0.7606196 | 13.41803 | 3.028837
2018-02-11 13:49 | 404204.3 | 960.0002 | 5 | 38 | 3.809081 | -3.259997 | 3.162333 | 0.869321 | 13.41803 | 3.444841
2018-02-11 13:51 | 404324.3 | 1080.0014 | 5 | 38 | 3.772389 | -3.26007 | 3.162333 | 0.977915 | 13.41803 | 3.856491
2018-02-11 13:53 | 404444.3 | 1200.0002 | 5 | 38 | 3.738524 | -3.260006 | 3.162333 | 1.086609 | 13.41803 | 4.264657
2018-02-11 13:55 | 404564.3 | 1320.0014 | 5 | 38 | 3.707835 | -3.259968 | 3.162333 | 1.195281 | 13.41803 | 4.669234
2018-02-11 13:57 | 404684.3 | 1440.0011 | 5 | 38 | 3.679436 | -3.25996 | 3.162333 | 1.303979 | 13.41803 | 5.070723
2018-02-11 13:59 | 404804.3 | 1560.0015 | 5 | 38 | 3.651379 | -3.25994 | 3.162333 | 1.41264 | 13.41803 | 5.469015
2018-02-11 14:01 | 404924.3 | 1680.0012 | 5 | 38 | 3.625007 | -3.259912 | 3.162333 | 1.521299 | 13.41803 | 5.864297
2018-02-11 14:03 | 405044.3 | 1800.0014 | 5 | 38 | 3.601584 | -3.259972 | 3.162333 | 1.629974 | 13.41803 | 6.256949
2018-02-11 14:05 | 405164.3 | 1920.0002 | 5 | 38 | 3.580462 | -3.260011 | 3.162333 | 1.738556 | 13.41803 | 6.646849
2018-02-11 14:07 | 405284.3 | 2040.0007 | 5 | 38 | 3.560565 | -3.259958 | 3.162333 | 1.847308 | 13.41803 | 7.035141
2018-02-11 14:09 | 405404.3 | 2160.0003 | 5 | 38 | 3.54075 | -3.260019 | 3.162333 | 1.955878 | 13.41803 | 7.420626
2018-02-11 14:11 | 405524.3 | 2280.0014 | 5 | 38 | 3.52355 | -3.260296 | 3.162333 | 2.064637 | 13.41803 | 7.804756
2018-02-11 14:13 | 405644.3 | 2400.002 | 5 | 38 | 3.508059 | -3.260048 | 3.162333 | 2.173286 | 13.41803 | 8.186732
2018-02-11 14:15 | 405764.3 | 2520.0007 | 5 | 38 | 3.493542 | -3.260094 | 3.162333 | 2.281913 | 13.41803 | 8.567021
2018-02-11 14:17 | 405884.3 | 2640.001 | 5 | 38 | 3.477493 | -3.260086 | 3.162333 | 2.390623 | 13.41803 | 8.945962
2018-02-11 14:19 | 406004.3 | 2760.0015 | 5 | 38 | 3.46001 | -3.260079 | 3.162333 | 2.499301 | 13.41803 | 9.322936
2018-02-11 14:21 | 406124.3 | 2880.0002 | 5 | 38 | 3.441446 | -3.260052 | 3.162333 | 2.607963 | 13.41803 | 9.697929
2018-02-11 14:23 | 406244.3 | 3000.0006 | 5 | 38 | 3.419035 | -3.260008 | 3.162333 | 2.716638 | 13.41803 | 10.07076
2018-02-11 14:25 | 406364.3 | 3120.0002 | 5 | 38 | 3.386512 | -3.260024 | 3.162333 | 2.825275 | 13.41803 | 10.44055
2018-02-11 14:27 | 406484.3 | 3240.0015 | 5 | 38 | 3.332672 | -3.260065 | 3.162333 | 2.933873 | 13.41803 | 10.80564
2018-02-11 14:29 | 406604.3 | 3360.0003 | 5 | 38 | 3.242534 | -3.259974 | 3.162333 | 3.042625 | 13.41803 | 11.16367
2018-02-11 14:31 | 406724.3 | 3480.0023 | 5 | 38 | 3.036246 | -3.26005 | 3.162333 | 3.15129 | 13.41803 | 11.50681
2018-02-11 14:31 | 406735.2 | 3490.9273 | 5 | 38 | 2.999969 | -3.260102 | 3.162333 | 3.16114 | 13.41803 | 11.53655
2018-02-11 14:33 | 406855.2 | 120.0007 | 6 | 38 | 3.469926 | 0 | 3.162333 | 3.16114 | 13.41803 | 11.53655
2018-02-11 14:35 | 406975.2 | 240.0013 | 6 | 38 | 3.491462 | 0 | 3.162333 | 3.16114 | 13.41803 | 11.53655
2018-02-11 14:36 | 407035.2 | 300.0038 | 6 | 38 | 3.495931 | 0 | 3.162333 | 3.16114 | 13.41803 | 11.53655
2018-02-11 14:36 | 407035.3 | 0.0025 | 7 | 39 | 3.495946 | 0 | 0 | 0 | 0 | 0
2018-02-11 14:38 | 407155.3 | 120.0005 | 2 | 39 | 4.045716 | 4.890141 | 0.1623868 | 0 | 0.6441976 | 0
2018-02-11 14:40 | 407275.3 | 240.0003 | 2 | 39 | 4.084936 | 4.890019 | 0.3253265 | 0 | 1.306492 | 0
2018-02-11 14:42 | 407395.3 | 360.0014 | 2 | 39 | 4.119603 | 4.889874 | 0.4884123 | 0 | 1.975635 | 0
2018-02-11 14:44 | 407515.3 | 480.0004 | 2 | 39 | 4.147854 | 4.890164 | 0.6513678 | 0 | 2.649278 | 0
2018-02-11 14:46 | 407635.3 | 600.0014 | 2 | 39 | 4.173239 | 4.889852 | 0.8143997 | 0 | 3.327612 | 0
2018-02-11 14:48 | 407755.3 | 720.0002 | 2 | 39 | 4.198999 | 4.889846 | 0.9773965 | 0 | 4.009913 | 0
2018-02-11 14:50 | 407875.3 | 840.0014 | 2 | 39 | 4.200275 | 4.503392 | 1.133952 | 0 | 4.667486 | 0
2018-02-11 14:52 | 407995.3 | 960.0002 | 2 | 39 | 4.200282 | 4.137095 | 1.277919 | 0 | 5.272189 | 0
2018-02-11 14:54 | 408115.3 | 1080.0006 | 2 | 39 | 4.200276 | 3.781636 | 1.409725 | 0 | 5.825813 | 0
2018-02-11 14:56 | 408235.3 | 1200.0011 | 2 | 39 | 4.200268 | 3.47289 | 1.53064 | 0 | 6.333687 | 0
2018-02-11 14:58 | 408323.8 | 1288.4285 | 2 | 39 | 4.200256 | 3.259994 | 1.613307 | 0 | 6.680914 | 0
2018-02-11 15:00 | 408443.8 | 120.0003 | 3 | 39 | 4.220826 | 3.259856 | 1.721649 | 0 | 7.136969 | 0
2018-02-11 15:02 | 408563.8 | 240.0018 | 3 | 39 | 4.247303 | 3.259887 | 1.830313 | 0 | 7.597017 | 0
2018-02-11 15:04 | 408683.8 | 360.0015 | 3 | 39 | 4.277863 | 3.259828 | 1.938926 | 0 | 8.059974 | 0
2018-02-11 15:06 | 408803.8 | 480.0004 | 3 | 39 | 4.309937 | 3.260093 | 2.047626 | 0 | 8.526702 | 0
2018-02-11 15:08 | 408923.8 | 600.0007 | 3 | 39 | 4.343908 | 3.259929 | 2.156285 | 0 | 8.996846 | 0
2018-02-11 15:10 | 409043.8 | 720.0004 | 3 | 39 | 4.381077 | 3.259839 | 2.264924 | 0 | 9.470752 | 0
2018-02-11 15:12 | 409163.8 | 840.0024 | 3 | 39 | 4.400304 | 2.96016 | 2.370782 | 0 | 9.936052 | 0
2018-02-11 15:14 | 409283.8 | 960.0003 | 3 | 39 | 4.400225 | 2.553706 | 2.462386 | 0 | 10.33914 | 0
2018-02-11 15:16 | 409403.8 | 1080.0015 | 3 | 39 | 4.400273 | 2.219555 | 2.541817 | 0 | 10.68866 | 0
2018-02-11 15:18 | 409523.8 | 1200.0019 | 3 | 39 | 4.400293 | 1.934814 | 2.610951 | 0 | 10.99287 | 0
2018-02-11 15:20 | 409643.8 | 1320.0008 | 3 | 39 | 4.400259 | 1.682028 | 2.671148 | 0 | 11.25774 | 0
2018-02-11 15:22 | 409763.8 | 1440.0004 | 3 | 39 | 4.400232 | 1.462472 | 2.723418 | 0 | 11.48775 | 0
2018-02-11 15:24 | 409883.8 | 1560.0007 | 3 | 39 | 4.400254 | 1.283918 | 2.769123 | 0 | 11.68886 | 0
2018-02-11 15:26 | 410003.8 | 1680.0005 | 3 | 39 | 4.400238 | 1.133278 | 2.809319 | 0 | 11.86574 | 0
2018-02-11 15:28 | 410123.8 | 1800.0007 | 3 | 39 | 4.400197 | 1.00256 | 2.844899 | 0 | 12.02229 | 0
2018-02-11 15:30 | 410243.8 | 1920.0013 | 3 | 39 | 4.400218 | 0.8857298 | 2.876353 | 0 | 12.1607 | 0
2018-02-11 15:32 | 410363.8 | 2040.0024 | 3 | 39 | 4.400193 | 0.7860613 | 2.904159 | 0 | 12.28305 | 0
2018-02-11 15:34 | 410483.8 | 2160.0013 | 3 | 39 | 4.400186 | 0.7035837 | 2.928963 | 0 | 12.39219 | 0
2018-02-11 15:36 | 410603.8 | 2280.0024 | 3 | 39 | 4.400211 | 0.6331768 | 2.95122 | 0 | 12.49013 | 0
2018-02-11 15:38 | 410723.8 | 2400.0019 | 3 | 39 | 4.400192 | 0.5688868 | 2.971241 | 0 | 12.57822 | 0
2018-02-11 15:40 | 410843.8 | 2520.0006 | 3 | 39 | 4.400165 | 0.5103092 | 2.989209 | 0 | 12.65729 | 0
2018-02-11 15:42 | 410963.8 | 2640.0012 | 3 | 39 | 4.40016 | 0.4624844 | 3.005402 | 0 | 12.72854 | 0
2018-02-11 15:44 | 411083.8 | 2760.0016 | 3 | 39 | 4.400243 | 0.4221907 | 3.020119 | 0 | 12.7933 | 0
2018-02-11 15:46 | 411203.8 | 2880.0019 | 3 | 39 | 4.400208 | 0.3846521 | 3.033535 | 0 | 12.85233 | 0
2018-02-11 15:48 | 411323.8 | 3000.0007 | 3 | 39 | 4.400224 | 0.3500423 | 3.045761 | 0 | 12.90613 | 0
2018-02-11 15:50 | 411443.8 | 3120.0019 | 3 | 39 | 4.400152 | 0.3185368 | 3.056881 | 0 | 12.95506 | 0
2018-02-11 15:52 | 411563.8 | 3240.0007 | 3 | 39 | 4.400105 | 0.2919197 | 3.067068 | 0 | 12.99988 | 0
2018-02-11 15:54 | 411683.8 | 3360.0003 | 3 | 39 | 4.400112 | 0.2704344 | 3.076447 | 0 | 13.04115 | 0
2018-02-11 15:56 | 411803.8 | 3480.0024 | 3 | 39 | 4.400139 | 0.24891 | 3.085109 | 0 | 13.07927 | 0
2018-02-11 15:58 | 411923.8 | 3600.0003 | 3 | 39 | 4.400146 | 0.2281227 | 3.093059 | 0 | 13.11425 | 0
2018-02-11 16:00 | 412043.8 | 3720.0007 | 3 | 39 | 4.400132 | 0.211236 | 3.100383 | 0 | 13.14647 | 0
2018-02-11 16:02 | 412163.8 | 3840.002 | 3 | 39 | 4.400175 | 0.1968107 | 3.10718 | 0 | 13.17638 | 0
2018-02-11 16:04 | 412283.8 | 3960.0015 | 3 | 39 | 4.400126 | 0.1828842 | 3.113494 | 0 | 13.20416 | 0
2018-02-11 16:06 | 412403.8 | 4080.0003 | 3 | 39 | 4.400076 | 0.168149 | 3.119365 | 0 | 13.23 | 0
2018-02-11 16:08 | 412523.8 | 4200.0007 | 3 | 39 | 4.400114 | 0.1562128 | 3.124777 | 0 | 13.25381 | 0
2018-02-11 16:10 | 412643.8 | 4320.0011 | 3 | 39 | 4.400108 | 0.1453323 | 3.129819 | 0 | 13.276 | 0
2018-02-11 16:12 | 412763.8 | 4440.0007 | 3 | 39 | 4.400126 | 0.1366196 | 3.13452 | 0 | 13.29668 | 0
2018-02-11 16:14 | 412883.8 | 4560.0003 | 3 | 39 | 4.400112 | 0.1271439 | 3.138919 | 0 | 13.31604 | 0
2018-02-11 16:16 | 413003.8 | 4680.0007 | 3 | 39 | 4.400108 | 0.1173449 | 3.142994 | 0 | 13.33397 | 0
2018-02-11 16:18 | 413123.8 | 4800.0011 | 3 | 39 | 4.400126 | 0.1100492 | 3.146776 | 0 | 13.35061 | 0
2018-02-11 16:20 | 413243.8 | 4920.0015 | 3 | 39 | 4.400126 | 0.1031809 | 3.15032 | 0 | 13.3662 | 0
2018-02-11 16:22 | 413363.8 | 5040.002 | 3 | 39 | 4.400113 | 0.09670544 | 3.153652 | 0 | 13.38086 | 0
2018-02-11 16:24 | 413483.8 | 5160.0015 | 3 | 39 | 4.400105 | 0.08996677 | 3.156759 | 0 | 13.39454 | 0
2018-02-11 16:26 | 413603.8 | 5280.0003 | 3 | 39 | 4.400084 | 0.08327866 | 3.159647 | 0 | 13.40724 | 0
2018-02-11 16:26 | 413654 | 5330.2282 | 3 | 39 | 4.400114 | 0.08149815 | 3.160798 | 0 | 13.4123 | 0
2018-02-11 16:28 | 413774 | 120.0005 | 4 | 39 | 4.392195 | 0 | 3.160798 | 0 | 13.41231 | 0
2018-02-11 16:30 | 413894 | 240.0001 | 4 | 39 | 4.391249 | 0 | 3.160798 | 0 | 13.41231 | 0
2018-02-11 16:31 | 413954 | 300.0045 | 4 | 39 | 4.390936 | 0 | 3.160798 | 0 | 13.41231 | 0
2018-02-11 16:33 | 414074.1 | 120.0015 | 5 | 39 | 4.077848 | -3.259953 | 3.160798 | 0.1086538 | 13.41231 | 0.4472753
2018-02-11 16:35 | 414194.1 | 240.0011 | 5 | 39 | 4.037091 | -3.259852 | 3.160798 | 0.2172769 | 13.41231 | 0.8879633
2018-02-11 16:37 | 414314.1 | 360.0015 | 5 | 39 | 3.997993 | -3.259847 | 3.160798 | 0.3259674 | 13.41231 | 1.324624
2018-02-11 16:39 | 414434.1 | 480.001 | 5 | 39 | 3.959105 | -3.260189 | 3.160798 | 0.4346513 | 13.41231 | 1.75704
2018-02-11 16:41 | 414554.1 | 600.0007 | 5 | 39 | 3.919155 | -3.259938 | 3.160798 | 0.5432987 | 13.41231 | 2.185035
2018-02-11 16:43 | 414674.1 | 720.001 | 5 | 39 | 3.879663 | -3.259851 | 3.160798 | 0.6519732 | 13.41231 | 2.608764
2018-02-11 16:45 | 414794.1 | 840.0006 | 5 | 39 | 3.842786 | -3.259841 | 3.160798 | 0.7606267 | 13.41231 | 3.028286
2018-02-11 16:47 | 414914.1 | 960.001 | 5 | 39 | 3.807626 | -3.259955 | 3.160798 | 0.8692984 | 13.41231 | 3.443959
2018-02-11 16:49 | 415034.1 | 1080.0006 | 5 | 39 | 3.772521 | -3.260084 | 3.160798 | 0.9779551 | 13.41231 | 3.855776
2018-02-11 16:51 | 415154.1 | 1200.001 | 5 | 39 | 3.737055 | -3.259875 | 3.160798 | 1.086575 | 13.41231 | 4.263603
2018-02-11 16:53 | 415274.1 | 1320.0006 | 5 | 39 | 3.705651 | -3.259837 | 3.160798 | 1.19522 | 13.41231 | 4.667875
2018-02-11 16:55 | 415394.1 | 1440.001 | 5 | 39 | 3.677056 | -3.260058 | 3.160798 | 1.303904 | 13.41231 | 5.069046
2018-02-11 16:57 | 415514.1 | 1560.0006 | 5 | 39 | 3.65048 | -3.260059 | 3.160798 | 1.412611 | 13.41231 | 5.467318
2018-02-11 16:59 | 415634.1 | 1680.001 | 5 | 39 | 3.624428 | -3.259873 | 3.160798 | 1.52127 | 13.41231 | 5.862562
2018-02-11 17:01 | 415754.1 | 1800.0006 | 5 | 39 | 3.599755 | -3.259968 | 3.160798 | 1.629946 | 13.41231 | 6.255075
2018-02-11 17:03 | 415874.1 | 1920.0003 | 5 | 39 | 3.578087 | -3.260066 | 3.160798 | 1.738607 | 13.41231 | 6.645033
2018-02-11 17:05 | 415994.1 | 2040.0006 | 5 | 39 | 3.558795 | -3.260048 | 3.160798 | 1.847279 | 13.41231 | 7.0328
2018-02-11 17:07 | 416114.1 | 2160.0019 | 5 | 39 | 3.540615 | -3.260061 | 3.160798 | 1.955877 | 13.41231 | 7.41828
2018-02-11 17:09 | 416234.1 | 2280.0006 | 5 | 39 | 3.52212 | -3.260112 | 3.160798 | 2.064486 | 13.41231 | 7.801812
2018-02-11 17:11 | 416354.1 | 2400.0011 | 5 | 39 | 3.50603 | -3.260096 | 3.160798 | 2.17311 | 13.41231 | 8.183506
2018-02-11 17:13 | 416474.1 | 2520.0014 | 5 | 39 | 3.491395 | -3.260031 | 3.160798 | 2.281938 | 13.41231 | 8.564258
2018-02-11 17:15 | 416594.1 | 2640.0003 | 5 | 39 | 3.476939 | -3.260084 | 3.160798 | 2.390597 | 13.41231 | 8.942863
2018-02-11 17:17 | 416714.1 | 2760.0014 | 5 | 39 | 3.459686 | -3.260059 | 3.160798 | 2.499253 | 13.41231 | 9.319761
2018-02-11 17:19 | 416834.1 | 2880.001 | 5 | 39 | 3.439257 | -3.260036 | 3.160798 | 2.607875 | 13.41231 | 9.694458
2018-02-11 17:21 | 416954.1 | 3000.0006 | 5 | 39 | 3.415848 | -3.260065 | 3.160798 | 2.716611 | 13.41231 | 10.06721
2018-02-11 17:23 | 417074.1 | 3120.001 | 5 | 39 | 3.384179 | -3.260077 | 3.160798 | 2.825259 | 13.41231 | 10.43671
2018-02-11 17:25 | 417194.1 | 3240.0007 | 5 | 39 | 3.333085 | -3.260042 | 3.160798 | 2.933859 | 13.41231 | 10.80171
2018-02-11 17:27 | 417314.1 | 3360.0002 | 5 | 39 | 3.238976 | -3.260055 | 3.160798 | 3.042603 | 13.41231 | 11.1596
2018-02-11 17:29 | 417434.1 | 3480.0014 | 5 | 39 | 3.027063 | -3.260011 | 3.160798 | 3.151279 | 13.41231 | 11.50214
2018-02-11 17:30 | 417442.2 | 3488.0752 | 5 | 39 | 2.999985 | -3.259988 | 3.160798 | 3.158592 | 13.41231 | 11.52417
2018-02-11 17:32 | 417562.2 | 120.0012 | 6 | 39 | 3.473656 | 0 | 3.160798 | 3.158592 | 13.41231 | 11.52417
2018-02-11 17:34 | 417682.2 | 240 | 6 | 39 | 3.495549 | 0 | 3.160798 | 3.158592 | 13.41231 | 11.52417
2018-02-11 17:35 | 417742.2 | 300.002 | 6 | 39 | 3.500041 | 0 | 3.160798 | 3.158592 | 13.41231 | 11.52417
2018-02-11 17:35 | 417742.3 | 0.0025 | 7 | 40 | 3.500095 | 0 | 0 | 0 | 0 | 0
2018-02-11 17:37 | 417862.4 | 120.0007 | 2 | 40 | 4.04712 | 4.890187 | 0.162428 | 0 | 0.6446618 | 0
2018-02-11 17:39 | 417982.4 | 240.001 | 2 | 40 | 4.087235 | 4.89 | 0.325414 | 0 | 1.307457 | 0
2018-02-11 17:41 | 418102.4 | 360.0007 | 2 | 40 | 4.12181 | 4.890149 | 0.4883367 | 0 | 1.97633 | 0
2018-02-11 17:43 | 418222.4 | 480.0002 | 2 | 40 | 4.147746 | 4.889968 | 0.6513945 | 0 | 2.650585 | 0
2018-02-11 17:45 | 418342.4 | 600.0006 | 2 | 40 | 4.173273 | 4.889871 | 0.8143417 | 0 | 3.328475 | 0
2018-02-11 17:47 | 418462.4 | 720.0011 | 2 | 40 | 4.20029 | 4.874988 | 0.9773412 | 0 | 4.010984 | 0
2018-02-11 17:49 | 418582.4 | 840.0007 | 2 | 40 | 4.200283 | 4.465974 | 1.132763 | 0 | 4.663798 | 0
2018-02-11 17:51 | 418702.4 | 960.0019 | 2 | 40 | 4.200295 | 4.11852 | 1.275687 | 0 | 5.264121 | 0
2018-02-11 17:53 | 418822.4 | 1080.0007 | 2 | 40 | 4.200285 | 3.788596 | 1.407459 | 0 | 5.8176 | 0
2018-02-11 17:55 | 418942.4 | 1200.0002 | 2 | 40 | 4.200273 | 3.462678 | 1.528297 | 0 | 6.325155 | 0
2018-02-11 17:56 | 419023.8 | 1281.4913 | 2 | 40 | 4.200264 | 3.259995 | 1.604352 | 0 | 6.644604 | 0
2018-02-11 17:58 | 419143.8 | 120.0015 | 3 | 40 | 4.221233 | 3.259912 | 1.712593 | 0 | 7.100259 | 0
2018-02-11 18:00 | 419263.8 | 240.0011 | 3 | 40 | 4.24664 | 3.259839 | 1.821298 | 0 | 7.560482 | 0
2018-02-11 18:02 | 419383.8 | 360.0014 | 3 | 40 | 4.275726 | 3.259959 | 1.929971 | 0 | 8.023526 | 0
2018-02-11 18:04 | 419503.8 | 480.0002 | 3 | 40 | 4.308925 | 3.259929 | 2.038634 | 0 | 8.489914 | 0
2018-02-11 18:06 | 419623.8 | 600.0007 | 3 | 40 | 4.343555 | 3.259938 | 2.147287 | 0 | 8.95996 | 0
2018-02-11 18:08 | 419743.8 | 720.0003 | 3 | 40 | 4.380484 | 3.259856 | 2.255962 | 0 | 9.433987 | 0
2018-02-11 18:10 | 419863.8 | 840.0014 | 3 | 40 | 4.400264 | 2.988145 | 2.362168 | 0 | 9.900766 | 0
2018-02-11 18:12 | 419983.8 | 960.0012 | 3 | 40 | 4.400279 | 2.572795 | 2.454722 | 0 | 10.30803 | 0
2018-02-11 18:14 | 420103.8 | 1080.0015 | 3 | 40 | 4.400271 | 2.22473 | 2.534473 | 0 | 10.65896 | 0
2018-02-11 18:16 | 420223.8 | 1200.0004 | 3 | 40 | 4.400256 | 1.935299 | 2.60367 | 0 | 10.96344 | 0
2018-02-11 18:18 | 420343.8 | 1320.0015 | 3 | 40 | 4.400271 | 1.69256 | 2.664032 | 0 | 11.22905 | 0
2018-02-11 18:20 | 420463.8 | 1440.0003 | 3 | 40 | 4.400278 | 1.479802 | 2.716813 | 0 | 11.4613 | 0
2018-02-11 18:22 | 420583.8 | 1560.0007 | 3 | 40 | 4.400246 | 1.290633 | 2.762874 | 0 | 11.66398 | 0
2018-02-11 18:24 | 420703.8 | 1680.0004 | 3 | 40 | 4.400245 | 1.13645 | 2.803252 | 0 | 11.84165 | 0
2018-02-11 18:26 | 420823.8 | 1800.0008 | 3 | 40 | 4.400247 | 1.006701 | 2.838901 | 0 | 11.99852 | 0
2018-02-11 18:28 | 420943.8 | 1920.0011 | 3 | 40 | 4.400227 | 0.895236 | 2.870561 | 0 | 12.13783 | 0
2018-02-11 18:30 | 421063.8 | 2040.0015 | 3 | 40 | 4.40023 | 0.7949562 | 2.898685 | 0 | 12.26158 | 0
2018-02-11 18:32 | 421183.8 | 2160.0003 | 3 | 40 | 4.400212 | 0.7084074 | 2.923688 | 0 | 12.3716 | 0
2018-02-11 18:34 | 421303.8 | 2280.0008 | 3 | 40 | 4.400214 | 0.6359873 | 2.946048 | 0 | 12.46999 | 0
2018-02-11 18:36 | 421423.8 | 2400.0027 | 3 | 40 | 4.400164 | 0.573307 | 2.966182 | 0 | 12.55858 | 0
2018-02-11 18:38 | 421543.8 | 2520.0015 | 3 | 40 | 4.400198 | 0.5187616 | 2.984362 | 0 | 12.63858 | 0
2018-02-11 18:40 | 421663.8 | 2640.0004 | 3 | 40 | 4.400179 | 0.4667902 | 3.000762 | 0 | 12.71074 | 0
2018-02-11 18:42 | 421783.8 | 2760.0014 | 3 | 40 | 4.400149 | 0.4236183 | 3.015597 | 0 | 12.77602 | 0
2018-02-11 18:44 | 421903.8 | 2880.0004 | 3 | 40 | 4.400193 | 0.3874731 | 3.029107 | 0 | 12.83546 | 0
2018-02-11 18:46 | 422023.8 | 3000.0008 | 3 | 40 | 4.40015 | 0.3545361 | 3.041456 | 0 | 12.8898 | 0
2018-02-11 18:48 | 422143.8 | 3120.002 | 3 | 40 | 4.400128 | 0.3233042 | 3.052777 | 0 | 12.93962 | 0
2018-02-11 18:50 | 422263.8 | 3240.0015 | 3 | 40 | 4.40014 | 0.2957163 | 3.063102 | 0 | 12.98505 | 0
2018-02-11 18:52 | 422383.8 | 3360.0012 | 3 | 40 | 4.400178 | 0.2729702 | 3.072577 | 0 | 13.02674 | 0
2018-02-11 18:54 | 422503.8 | 3480.0024 | 3 | 40 | 4.400182 | 0.25278 | 3.081314 | 0 | 13.06519 | 0
2018-02-11 18:56 | 422623.8 | 3600.0005 | 3 | 40 | 4.40015 | 0.2332516 | 3.089404 | 0 | 13.10078 | 0
2018-02-11 18:58 | 422743.8 | 3720.0016 | 3 | 40 | 4.400168 | 0.2144518 | 3.096853 | 0 | 13.13356 | 0
2018-02-11 19:00 | 422863.8 | 3840.0009 | 3 | 40 | 4.400143 | 0.1980133 | 3.103712 | 0 | 13.16374 | 0
2018-02-11 19:02 | 422983.8 | 3960.0016 | 3 | 40 | 4.400138 | 0.1840019 | 3.110086 | 0 | 13.19178 | 0
2018-02-11 19:04 | 423103.8 | 4080.0005 | 3 | 40 | 4.400126 | 0.1716385 | 3.116014 | 0 | 13.21787 | 0
2018-02-11 19:06 | 423223.8 | 4200.0017 | 3 | 40 | 4.400076 | 0.1583519 | 3.12153 | 0 | 13.24214 | 0
2018-02-11 19:08 | 423343.8 | 4320.0012 | 3 | 40 | 4.400119 | 0.14713 | 3.126634 | 0 | 13.2646 | 0
2018-02-11 19:10 | 423463.8 | 4440.0015 | 3 | 40 | 4.400106 | 0.136673 | 3.131372 | 0 | 13.28544 | 0
2018-02-11 19:12 | 423583.8 | 4560.002 | 3 | 40 | 4.400085 | 0.1278362 | 3.135791 | 0 | 13.30489 | 0
2018-02-11 19:14 | 423703.8 | 4680.0015 | 3 | 40 | 4.400114 | 0.1197853 | 3.139932 | 0 | 13.32311 | 0
2018-02-11 19:16 | 423823.8 | 4800.002 | 3 | 40 | 4.400122 | 0.1109924 | 3.14378 | 0 | 13.34004 | 0
2018-02-11 19:18 | 423943.8 | 4920.0007 | 3 | 40 | 4.400126 | 0.1039524 | 3.147351 | 0 | 13.35576 | 0
2018-02-11 19:20 | 424063.8 | 5040.002 | 3 | 40 | 4.400106 | 0.09695816 | 3.150698 | 0 | 13.37048 | 0
2018-02-11 19:22 | 424183.8 | 5160.0007 | 3 | 40 | 4.400077 | 0.09099483 | 3.153836 | 0 | 13.38429 | 0
2018-02-11 19:24 | 424303.8 | 5280.0004 | 3 | 40 | 4.400103 | 0.08464622 | 3.156779 | 0 | 13.39724 | 0
2018-02-11 19:25 | 424356.9 | 5333.061 | 3 | 40 | 4.400063 | 0.0814991 | 3.158008 | 0 | 13.40265 | 0
2018-02-11 19:27 | 424476.9 | 120.0015 | 4 | 40 | 4.392119 | 0 | 3.158008 | 0 | 13.40265 | 0
2018-02-11 19:29 | 424596.9 | 240.0002 | 4 | 40 | 4.391246 | 0 | 3.158008 | 0 | 13.40265 | 0
2018-02-11 19:30 | 424656.9 | 300.003 | 4 | 40 | 4.390903 | 0 | 3.158008 | 0 | 13.40265 | 0
2018-02-11 19:32 | 424777 | 120.0015 | 5 | 40 | 4.079597 | -3.2601 | 3.158008 | 0.1086594 | 13.40265 | 0.4473797
2018-02-11 19:34 | 424897 | 240.0011 | 5 | 40 | 4.037408 | -3.260052 | 3.158008 | 0.2173179 | 13.40265 | 0.8883463
2018-02-11 19:36 | 425017 | 360.0015 | 5 | 40 | 3.997519 | -3.259972 | 3.158008 | 0.3259952 | 13.40265 | 1.324935
2018-02-11 19:38 | 425137 | 480.0002 | 5 | 40 | 3.958437 | -3.260061 | 3.158008 | 0.434638 | 13.40265 | 1.757108
2018-02-11 19:40 | 425257 | 600.0015 | 5 | 40 | 3.920227 | -3.259929 | 3.158008 | 0.543312 | 13.40265 | 2.185214
2018-02-11 19:42 | 425377 | 720.0011 | 5 | 40 | 3.881577 | -3.259978 | 3.158008 | 0.6518742 | 13.40265 | 2.608715
2018-02-11 19:44 | 425497 | 840.0007 | 5 | 40 | 3.843256 | -3.259924 | 3.158008 | 0.7604864 | 13.40265 | 3.028196
2018-02-11 19:46 | 425617 | 960.0011 | 5 | 40 | 3.807491 | -3.260015 | 3.158008 | 0.8692375 | 13.40265 | 3.444199
2018-02-11 19:48 | 425737 | 1080.0015 | 5 | 40 | 3.773025 | -3.259858 | 3.158008 | 0.9779837 | 13.40265 | 3.856359
2018-02-11 19:50 | 425857 | 1200.0002 | 5 | 40 | 3.73941 | -3.259914 | 3.158008 | 1.086435 | 13.40265 | 4.263713
2018-02-11 19:52 | 425977 | 1320.0015 | 5 | 40 | 3.706686 | -3.25988 | 3.158008 | 1.195158 | 13.40265 | 4.668489
2018-02-11 19:54 | 426097 | 1440.0002 | 5 | 40 | 3.677245 | -3.259908 | 3.158008 | 1.303976 | 13.40265 | 5.070208
2018-02-11 19:56 | 426217 | 1560.0015 | 5 | 40 | 3.650293 | -3.259965 | 3.158008 | 1.412637 | 13.40265 | 5.468294
2018-02-11 19:58 | 426337 | 1680.0002 | 5 | 40 | 3.625607 | -3.259849 | 3.158008 | 1.521292 | 13.40265 | 5.863567
2018-02-11 20:00 | 426457 | 1800.0007 | 5 | 40 | 3.601674 | -3.259842 | 3.158008 | 1.629927 | 13.40265 | 6.256134
2018-02-11 20:02 | 426577 | 1920.0019 | 5 | 40 | 3.578844 | -3.260058 | 3.158008 | 1.738632 | 13.40265 | 6.646384
2018-02-11 20:04 | 426697 | 2040.0015 | 5 | 40 | 3.558834 | -3.25989 | 3.158008 | 1.847122 | 13.40265 | 7.033547
2018-02-11 20:06 | 426817 | 2160.001 | 5 | 40 | 3.540992 | -3.259974 | 3.158008 | 1.955925 | 13.40265 | 7.419765
2018-02-11 20:08 | 426937 | 2280.0007 | 5 | 40 | 3.524208 | -3.25988 | 3.158008 | 2.064557 | 13.40265 | 7.803513
2018-02-11 20:10 | 427057 | 2400.0011 | 5 | 40 | 3.507123 | -3.259885 | 3.158008 | 2.173266 | 13.40265 | 8.185699
2018-02-11 20:12 | 427177 | 2520.0015 | 5 | 40 | 3.491544 | -3.259968 | 3.158008 | 2.281705 | 13.40265 | 8.565143
2018-02-11 20:14 | 427297 | 2640.0011 | 5 | 40 | 3.476666 | -3.259892 | 3.158008 | 2.390602 | 13.40265 | 8.944552
2018-02-11 20:16 | 427417 | 2760.0015 | 5 | 40 | 3.461298 | -3.259924 | 3.158008 | 2.499227 | 13.40265 | 9.321398
2018-02-11 20:18 | 427537 | 2880.0002 | 5 | 40 | 3.441777 | -3.259864 | 3.158008 | 2.607884 | 13.40265 | 9.696485
2018-02-11 20:20 | 427657 | 3000.0007 | 5 | 40 | 3.416397 | -3.259949 | 3.158008 | 2.716565 | 13.40265 | 10.0692
2018-02-11 20:22 | 427777 | 3120.0002 | 5 | 40 | 3.383537 | -3.259896 | 3.158008 | 2.825249 | 13.40265 | 10.43884
2018-02-11 20:24 | 427897 | 3240.0014 | 5 | 40 | 3.333673 | -3.259875 | 3.158008 | 2.933912 | 13.40265 | 10.80399
2018-02-11 20:26 | 428017 | 3360.0011 | 5 | 40 | 3.244121 | -3.259808 | 3.158008 | 3.042515 | 13.40265 | 11.16172
2018-02-11 20:28 | 428137 | 3480.0007 | 5 | 40 | 3.028737 | -3.259853 | 3.158008 | 3.151175 | 13.40265 | 11.50469
2018-02-11 20:28 | 428145.4 | 3488.3368 | 5 | 40 | 2.999993 | -3.259924 | 3.158008 | 3.158783 | 13.40265 | 11.52763
2018-02-11 20:30 | 428265.4 | 120.0006 | 6 | 40 | 3.47113 | 0 | 3.158008 | 3.158783 | 13.40265 | 11.52763
2018-02-11 20:32 | 428385.4 | 240.0002 | 6 | 40 | 3.492775 | 0 | 3.158008 | 3.158783 | 13.40265 | 11.52763
2018-02-11 20:33 | 428445.4 | 300.0022 | 6 | 40 | 3.497151 | 0 | 3.158008 | 3.158783 | 13.40265 | 11.52763
2018-02-11 20:33 | 428445.4 | 0.0024 | 7 | 41 | 3.497265 | 0 | 0 | 0 | 0 | 0
2018-02-11 20:35 | 428565.5 | 120.0006 | 2 | 41 | 4.044792 | 4.889945 | 0.1623913 | 0 | 0.644147 | 0
2018-02-11 20:37 | 428685.5 | 240.0003 | 2 | 41 | 4.086814 | 4.890162 | 0.3253992 | 0 | 1.306764 | 0
2018-02-11 20:39 | 428805.5 | 360.0006 | 2 | 41 | 4.122434 | 4.890107 | 0.4883801 | 0 | 1.975906 | 0
2018-02-11 20:41 | 428925.5 | 480.0011 | 2 | 41 | 4.148692 | 4.889886 | 0.6514113 | 0 | 2.650219 | 0
2018-02-11 20:43 | 429045.5 | 600.0007 | 2 | 41 | 4.172318 | 4.889853 | 0.8142251 | 0 | 3.327569 | 0
2018-02-11 20:45 | 429165.5 | 720.001 | 2 | 41 | 4.199465 | 4.88989 | 0.9774004 | 0 | 4.010538 | 0
2018-02-11 20:47 | 429285.5 | 840.0014 | 2 | 41 | 4.200316 | 4.460984 | 1.132962 | 0 | 4.663941 | 0
2018-02-11 20:49 | 429405.5 | 960.0003 | 2 | 41 | 4.200289 | 4.103482 | 1.275571 | 0 | 5.262938 | 0
2018-02-11 20:51 | 429525.5 | 1080.0006 | 2 | 41 | 4.200288 | 3.784818 | 1.406823 | 0 | 5.814232 | 0
2018-02-11 20:53 | 429645.5 | 1200.0011 | 2 | 41 | 4.200282 | 3.479217 | 1.527971 | 0 | 6.323089 | 0
2018-02-11 20:54 | 429729.8 | 1284.3322 | 2 | 41 | 4.200263 | 3.259984 | 1.606868 | 0 | 6.65448 | 0
2018-02-11 20:56 | 429849.8 | 120.0014 | 3 | 41 | 4.222267 | 3.259936 | 1.71513 | 0 | 7.110289 | 0
2018-02-11 20:58 | 429969.8 | 240.0011 | 3 | 41 | 4.248278 | 3.259894 | 1.823803 | 0 | 7.57052 | 0
2018-02-11 21:00 | 430089.8 | 360.0006 | 3 | 41 | 4.276751 | 3.259933 | 1.932462 | 0 | 8.033661 | 0
2018-02-11 21:02 | 430209.8 | 480.0011 | 3 | 41 | 4.308377 | 3.259833 | 2.041081 | 0 | 8.499885 | 0
2018-02-11 21:04 | 430329.8 | 600.0006 | 3 | 41 | 4.34429 | 3.259835 | 2.149784 | 0 | 8.97014 | 0
2018-02-11 21:06 | 430449.8 | 720.0002 | 3 | 41 | 4.382097 | 3.259915 | 2.258434 | 0 | 9.444184 | 0
2018-02-11 21:08 | 430569.8 | 840.0014 | 3 | 41 | 4.400322 | 2.969943 | 2.364204 | 0 | 9.909143 | 0
2018-02-11 21:10 | 430689.8 | 960.0002 | 3 | 41 | 4.400242 | 2.573413 | 2.456436 | 0 | 10.31499 | 0
2018-02-11 21:12 | 430809.8 | 1080.0006 | 3 | 41 | 4.400276 | 2.226627 | 2.536391 | 0 | 10.66682 | 0
2018-02-11 21:14 | 430929.8 | 1200.0002 | 3 | 41 | 4.400259 | 1.928838 | 2.605457 | 0 | 10.97073 | 0
2018-02-11 21:16 | 431049.8 | 1320.0014 | 3 | 41 | 4.400263 | 1.683777 | 2.665557 | 0 | 11.23518 | 0
2018-02-11 21:18 | 431169.8 | 1440.0003 | 3 | 41 | 4.400263 | 1.476552 | 2.718107 | 0 | 11.46642 | 0
2018-02-11 21:20 | 431289.8 | 1560.0006 | 3 | 41 | 4.400246 | 1.295326 | 2.764202 | 0 | 11.66924 | 0
2018-02-11 21:22 | 431409.8 | 1680.0011 | 3 | 41 | 4.400257 | 1.133833 | 2.804627 | 0 | 11.84712 | 0
2018-02-11 21:24 | 431529.8 | 1800.0006 | 3 | 41 | 4.400271 | 1.002105 | 2.840177 | 0 | 12.00355 | 0
2018-02-11 21:26 | 431649.8 | 1920.0011 | 3 | 41 | 4.400207 | 0.8902788 | 2.871667 | 0 | 12.14212 | 0
2018-02-11 21:28 | 431769.8 | 2040.0007 | 3 | 41 | 4.400208 | 0.7947006 | 2.899719 | 0 | 12.26555 | 0
2018-02-11 21:30 | 431889.8 | 2160.0003 | 3 | 41 | 4.400229 | 0.7093449 | 2.924775 | 0 | 12.3758 | 0
2018-02-11 21:32 | 432009.8 | 2280.0015 | 3 | 41 | 4.400199 | 0.6332264 | 2.947096 | 0 | 12.47402 | 0
2018-02-11 21:34 | 432129.8 | 2400.001 | 3 | 41 | 4.400216 | 0.5703115 | 2.967125 | 0 | 12.56215 | 0
2018-02-11 21:36 | 432249.8 | 2520.0014 | 3 | 41 | 4.400184 | 0.5164242 | 2.985213 | 0 | 12.64174 | 0
2018-02-11 21:38 | 432369.8 | 2640.001 | 3 | 41 | 4.400187 | 0.4681711 | 3.001612 | 0 | 12.7139 | 0
2018-02-11 21:40 | 432489.8 | 2760.0015 | 3 | 41 | 4.400208 | 0.4233789 | 3.016455 | 0 | 12.77921 | 0
2018-02-11 21:42 | 432609.8 | 2880.001 | 3 | 41 | 4.400146 | 0.3849707 | 3.029904 | 0 | 12.83839 | 0
2018-02-11 21:44 | 432729.8 | 3000.0015 | 3 | 41 | 4.400148 | 0.351882 | 3.042189 | 0 | 12.89245 | 0
2018-02-11 21:46 | 432849.8 | 3120.0011 | 3 | 41 | 4.400173 | 0.3240356 | 3.053464 | 0 | 12.94206 | 0
2018-02-11 21:48 | 432969.8 | 3240.0023 | 3 | 41 | 4.400168 | 0.2968321 | 3.063809 | 0 | 12.98758 | 0
2018-02-11 21:50 | 433089.8 | 3360.0002 | 3 | 41 | 4.400166 | 0.2719116 | 3.073266 | 0 | 13.02919 | 0
2018-02-11 21:52 | 433209.8 | 3480.0023 | 3 | 41 | 4.400124 | 0.2500944 | 3.08196 | 0 | 13.06745 | 0
2018-02-11 21:54 | 433329.8 | 3600.0012 | 3 | 41 | 4.400161 | 0.2321844 | 3.08998 | 0 | 13.10273 | 0
2018-02-11 21:56 | 433449.8 | 3720.0009 | 3 | 41 | 4.400122 | 0.2147427 | 3.097453 | 0 | 13.13562 | 0
2018-02-11 21:58 | 433569.8 | 3840.0003 | 3 | 41 | 4.400166 | 0.1983175 | 3.10433 | 0 | 13.16588 | 0
2018-02-11 22:00 | 433689.8 | 3960.0001 | 3 | 41 | 4.400112 | 0.1832342 | 3.110686 | 0 | 13.19385 | 0
2018-02-11 22:02 | 433809.8 | 4080.0003 | 3 | 41 | 4.400152 | 0.1709204 | 3.116581 | 0 | 13.21979 | 0
2018-02-11 22:04 | 433929.8 | 4200.0017 | 3 | 41 | 4.400107 | 0.1590834 | 3.122081 | 0 | 13.24399 | 0
2018-02-11 22:06 | 434049.8 | 4320.0004 | 3 | 41 | 4.400096 | 0.1472645 | 3.127208 | 0 | 13.26655 | 0
2018-02-11 22:08 | 434169.8 | 4440.0015 | 3 | 41 | 4.400149 | 0.137351 | 3.131952 | 0 | 13.28742 | 0
2018-02-11 22:10 | 434289.8 | 4560.0009 | 3 | 41 | 4.400121 | 0.1278696 | 3.136358 | 0 | 13.30681 | 0
2018-02-11 22:12 | 434409.8 | 4680.0024 | 3 | 41 | 4.400102 | 0.119482 | 3.140474 | 0 | 13.32492 | 0
2018-02-11 22:14 | 434529.8 | 4800.0012 | 3 | 41 | 4.400082 | 0.1113787 | 3.144327 | 0 | 13.34187 | 0
2018-02-11 22:16 | 434649.8 | 4920.0007 | 3 | 41 | 4.400084 | 0.1032562 | 3.147921 | 0 | 13.35768 | 0
2018-02-11 22:18 | 434769.8 | 5040.0003 | 3 | 41 | 4.400102 | 0.09662342 | 3.151258 | 0 | 13.37237 | 0
2018-02-11 22:20 | 434889.8 | 5160.0008 | 3 | 41 | 4.400076 | 0.08987808 | 3.154374 | 0 | 13.38608 | 0
2018-02-11 22:22 | 435009.8 | 5280.0012 | 3 | 41 | 4.400084 | 0.08496857 | 3.157304 | 0 | 13.39897 | 0
2018-02-11 22:24 | 435087.1 | 5357.2102 | 3 | 41 | 4.400111 | 0.0814991 | 3.159096 | 0 | 13.40686 | 0
2018-02-11 22:26 | 435207.1 | 120.0002 | 4 | 41 | 4.392275 | 0 | 3.159096 | 0 | 13.40686 | 0
2018-02-11 22:28 | 435327.1 | 240.0011 | 4 | 41 | 4.391374 | 0 | 3.159096 | 0 | 13.40686 | 0
2018-02-11 22:29 | 435387.1 | 300.0031 | 4 | 41 | 4.391045 | 0 | 3.159096 | 0 | 13.40686 | 0
2018-02-11 22:31 | 435507.2 | 120.0008 | 5 | 41 | 4.07985 | -3.260073 | 3.159096 | 0.1086434 | 13.40686 | 0.4473027
2018-02-11 22:33 | 435627.2 | 240.0004 | 5 | 41 | 4.039431 | -3.259991 | 3.159096 | 0.2173168 | 13.40686 | 0.8884502
2018-02-11 22:35 | 435747.2 | 360.0008 | 5 | 41 | 3.998106 | -3.259965 | 3.159096 | 0.3259346 | 13.40686 | 1.324963
2018-02-11 22:37 | 435867.2 | 480.002 | 5 | 41 | 3.958415 | -3.259933 | 3.159096 | 0.4346168 | 13.40686 | 1.757314
2018-02-11 22:39 | 435987.2 | 600.0016 | 5 | 41 | 3.919847 | -3.260032 | 3.159096 | 0.5433188 | 13.40686 | 2.185495
2018-02-11 22:41 | 436107.2 | 720.0004 | 5 | 41 | 3.882371 | -3.259968 | 3.159096 | 0.6519632 | 13.40686 | 2.609336
2018-02-11 22:43 | 436227.2 | 840.0016 | 5 | 41 | 3.844458 | -3.25994 | 3.159096 | 0.7606221 | 13.40686 | 3.029142
2018-02-11 22:45 | 436347.2 | 960.0004 | 5 | 41 | 3.807407 | -3.259855 | 3.159096 | 0.8692118 | 13.40686 | 3.444568
2018-02-11 22:47 | 436467.2 | 1080.0016 | 5 | 41 | 3.77228 | -3.25996 | 3.159096 | 0.9779319 | 13.40686 | 3.856589
2018-02-11 22:49 | 436587.2 | 1200.0004 | 5 | 41 | 3.739216 | -3.259968 | 3.159096 | 1.086567 | 13.40686 | 4.264567
2018-02-11 22:51 | 436707.2 | 1320 | 5 | 41 | 3.708078 | -3.259852 | 3.159096 | 1.195271 | 13.40686 | 4.669325
2018-02-11 22:53 | 436827.2 | 1440.001 | 5 | 41 | 3.677405 | -3.25997 | 3.159096 | 1.30392 | 13.40686 | 5.070525
2018-02-11 22:55 | 436947.2 | 1560.0023 | 5 | 41 | 3.649867 | -3.259871 | 3.159096 | 1.41261 | 13.40686 | 5.468698
2018-02-11 22:57 | 437067.2 | 1680.001 | 5 | 41 | 3.624701 | -3.259988 | 3.159096 | 1.521292 | 13.40686 | 5.863981
2018-02-11 22:59 | 437187.2 | 1800.0007 | 5 | 41 | 3.60175 | -3.259899 | 3.159096 | 1.629942 | 13.40686 | 6.256555
2018-02-11 23:01 | 437307.2 | 1920.001 | 5 | 41 | 3.57935 | -3.259826 | 3.159096 | 1.738609 | 13.40686 | 6.646734
2018-02-11 23:03 | 437427.2 | 2040.0007 | 5 | 41 | 3.558016 | -3.25997 | 3.159096 | 1.847266 | 13.40686 | 7.034455
2018-02-11 23:05 | 437547.2 | 2160.001 | 5 | 41 | 3.539718 | -3.259878 | 3.159096 | 1.955898 | 13.40686 | 7.419956
2018-02-11 23:07 | 437667.2 | 2280.0002 | 5 | 41 | 3.523458 | -3.259865 | 3.159096 | 2.064604 | 13.40686 | 7.803845
2018-02-11 23:09 | 437787.2 | 2400.001 | 5 | 41 | 3.507707 | -3.25983 | 3.159096 | 2.173221 | 13.40686 | 8.185694
2018-02-11 23:11 | 437907.2 | 2520.0015 | 5 | 41 | 3.490885 | -3.259953 | 3.159096 | 2.281927 | 13.40686 | 8.566092
2018-02-11 23:13 | 438027.2 | 2640.0003 | 5 | 41 | 3.475476 | -3.259967 | 3.159096 | 2.390584 | 13.40686 | 8.944551
2018-02-11 23:15 | 438147.2 | 2760.0015 | 5 | 41 | 3.459581 | -3.259986 | 3.159096 | 2.499254 | 13.40686 | 9.321379
2018-02-11 23:17 | 438267.2 | 2880.0003 | 5 | 41 | 3.441568 | -3.259972 | 3.159096 | 2.607867 | 13.40686 | 9.696203
2018-02-11 23:19 | 438387.2 | 3000.0007 | 5 | 41 | 3.416806 | -3.259878 | 3.159096 | 2.716586 | 13.40686 | 10.06911
2018-02-11 23:21 | 438507.2 | 3120.0003 | 5 | 41 | 3.38174 | -3.260001 | 3.159096 | 2.825157 | 13.40686 | 10.43826
2018-02-11 23:23 | 438627.2 | 3240.0007 | 5 | 41 | 3.330634 | -3.260056 | 3.159096 | 2.933848 | 13.40686 | 10.80326
2018-02-11 23:25 | 438747.2 | 3360.0003 | 5 | 41 | 3.241662 | -3.260034 | 3.159096 | 3.04248 | 13.40686 | 11.16075
2018-02-11 23:27 | 438867.2 | 3480.0007 | 5 | 41 | 3.030724 | -3.260004 | 3.159096 | 3.151187 | 13.40686 | 11.50379
2018-02-11 23:27 | 438876.2 | 3488.9913 | 5 | 41 | 2.99999 | -3.260059 | 3.159096 | 3.159226 | 13.40686 | 11.52803
2018-02-11 23:29 | 438996.2 | 120.0005 | 6 | 41 | 3.469963 | 0 | 3.159096 | 3.159226 | 13.40686 | 11.52803
2018-02-11 23:31 | 439116.2 | 240.0008 | 6 | 41 | 3.491491 | 0 | 3.159096 | 3.159226 | 13.40686 | 11.52803
2018-02-11 23:32 | 439176.2 | 300.002 | 6 | 41 | 3.495894 | 0 | 3.159096 | 3.159226 | 13.40686 | 11.52803
2018-02-11 23:32 | 439176.2 | 0.0025 | 7 | 42 | 3.495687 | 0 | 0 | 0 | 0 | 0
2018-02-11 23:34 | 439296.3 | 120.0016 | 2 | 42 | 4.045895 | 4.889888 | 0.1622874 | 0 | 0.6439055 | 0
2018-02-11 23:36 | 439416.3 | 240.0012 | 2 | 42 | 4.085807 | 4.890151 | 0.325378 | 0 | 1.30687 | 0
2018-02-11 23:38 | 439536.3 | 360.0017 | 2 | 42 | 4.123027 | 4.890138 | 0.4883997 | 0 | 1.976117 | 0
2018-02-11 23:40 | 439656.3 | 480.0011 | 2 | 42 | 4.149787 | 4.890126 | 0.6513458 | 0 | 2.650223 | 0
2018-02-11 23:42 | 439776.3 | 600.0016 | 2 | 42 | 4.173637 | 4.889915 | 0.8143057 | 0 | 3.328408 | 0
2018-02-11 23:44 | 439896.3 | 720.002 | 2 | 42 | 4.199217 | 4.889871 | 0.9773288 | 0 | 4.010833 | 0
2018-02-11 23:46 | 440016.3 | 840.0016 | 2 | 42 | 4.20035 | 4.4747 | 1.133526 | 0 | 4.666903 | 0
2018-02-11 23:48 | 440136.3 | 960.0012 | 2 | 42 | 4.200271 | 4.096339 | 1.275913 | 0 | 5.264971 | 0
2018-02-11 23:50 | 440256.3 | 1080.0016 | 2 | 42 | 4.200322 | 3.77185 | 1.407116 | 0 | 5.81606 | 0
2018-02-11 23:52 | 440376.3 | 1200.0012 | 2 | 42 | 4.200272 | 3.47457 | 1.527861 | 0 | 6.323224 | 0
2018-02-11 23:53 | 440464.3 | 1288.0509 | 2 | 42 | 4.200296 | 3.259992 | 1.610152 | 0 | 6.668866 | 0
2018-02-11 23:55 | 440584.4 | 120.0015 | 3 | 42 | 4.222389 | 3.259873 | 1.718398 | 1.207e-09 | 7.124588 | 4.901e-09
2018-02-11 23:57 | 440704.4 | 240.0011 | 3 | 42 | 4.249419 | 3.259889 | 1.827072 | 1.207e-09 | 7.584908 | 4.901e-09
2018-02-11 23:59 | 440824.4 | 360.0015 | 3 | 42 | 4.278438 | 3.259957 | 1.935749 | 1.207e-09 | 8.048277 | 4.901e-09
2018-02-12 00:01 | 440944.4 | 480.0002 | 3 | 42 | 4.309724 | 3.25995 | 2.044396 | 1.207e-09 | 8.51479 | 4.901e-09
2018-02-12 00:03 | 441064.4 | 600.0011 | 3 | 42 | 4.344387 | 3.259955 | 2.153087 | 1.207e-09 | 8.985067 | 4.901e-09
2018-02-12 00:05 | 441184.4 | 720.0002 | 3 | 42 | 4.383288 | 3.259946 | 2.261733 | 1.207e-09 | 9.459156 | 4.901e-09
2018-02-12 00:07 | 441304.4 | 840.0006 | 3 | 42 | 4.400311 | 2.951903 | 2.367127 | 1.207e-09 | 9.922523 | 4.901e-09
2018-02-12 00:09 | 441424.4 | 960.0002 | 3 | 42 | 4.400292 | 2.559236 | 2.458755 | 1.207e-09 | 10.32571 | 4.901e-09
2018-02-12 00:11 | 441544.4 | 1080.0006 | 3 | 42 | 4.400282 | 2.222726 | 2.538399 | 1.207e-09 | 10.67617 | 4.901e-09
2018-02-12 00:13 | 441664.4 | 1200.0002 | 3 | 42 | 4.400283 | 1.925638 | 2.607441 | 1.207e-09 | 10.97997 | 4.901e-09
2018-02-12 00:15 | 441784.4 | 1320.0015 | 3 | 42 | 4.40026 | 1.674908 | 2.667294 | 1.207e-09 | 11.24334 | 4.901e-09
2018-02-12 00:17 | 441904.4 | 1440.0002 | 3 | 42 | 4.400259 | 1.46664 | 2.719512 | 1.207e-09 | 11.47311 | 4.901e-09
2018-02-12 00:19 | 442024.4 | 1560.0031 | 3 | 42 | 4.400302 | 1.291535 | 2.765427 | 1.207e-09 | 11.67515 | 4.901e-09
2018-02-12 00:21 | 442144.4 | 1680.0002 | 3 | 42 | 4.400258 | 1.136657 | 2.805793 | 1.207e-09 | 11.85277 | 4.901e-09
2018-02-12 00:23 | 442264.4 | 1800.0014 | 3 | 42 | 4.400201 | 0.9984808 | 2.841337 | 1.207e-09 | 12.00918 | 4.901e-09
2018-02-12 00:25 | 442384.4 | 1920.001 | 3 | 42 | 4.400215 | 0.8863907 | 2.872709 | 1.207e-09 | 12.14722 | 4.901e-09
2018-02-12 00:27 | 442504.4 | 2040.0006 | 3 | 42 | 4.400199 | 0.7907047 | 2.900609 | 1.207e-09 | 12.26998 | 4.901e-09
2018-02-12 00:29 | 442624.4 | 2160.0011 | 3 | 42 | 4.400227 | 0.7084827 | 2.925595 | 1.207e-09 | 12.37993 | 4.901e-09
2018-02-12 00:31 | 442744.4 | 2280.0006 | 3 | 42 | 4.400209 | 0.6330662 | 2.947932 | 1.207e-09 | 12.47822 | 4.901e-09
2018-02-12 00:33 | 442864.4 | 2400.0011 | 3 | 42 | 4.400209 | 0.5685396 | 2.967914 | 1.207e-09 | 12.56614 | 4.901e-09
2018-02-12 00:35 | 442984.4 | 2520.0003 | 3 | 42 | 4.400164 | 0.5133286 | 2.985921 | 1.207e-09 | 12.64537 | 4.901e-09
2018-02-12 00:37 | 443104.4 | 2640.0003 | 3 | 42 | 4.400169 | 0.4667282 | 3.002258 | 1.207e-09 | 12.71726 | 4.901e-09
2018-02-12 00:39 | 443224.4 | 2760.001 | 3 | 42 | 4.400191 | 0.4242887 | 3.017101 | 1.207e-09 | 12.78257 | 4.901e-09
2018-02-12 00:41 | 443344.4 | 2880.0011 | 3 | 42 | 4.40017 | 0.3843603 | 3.030563 | 1.207e-09 | 12.84181 | 4.901e-09
2018-02-12 00:43 | 443464.4 | 3000.0031 | 3 | 42 | 4.40016 | 0.351428 | 3.042821 | 1.207e-09 | 12.89574 | 4.901e-09
2018-02-12 00:45 | 443584.4 | 3120.0011 | 3 | 42 | 4.400163 | 0.3223066 | 3.054041 | 1.207e-09 | 12.94512 | 4.901e-09
2018-02-12 00:47 | 443704.4 | 3240.0014 | 3 | 42 | 4.400133 | 0.2964964 | 3.064354 | 1.207e-09 | 12.99049 | 4.901e-09
2018-02-12 00:49 | 443824.4 | 3360.0003 | 3 | 42 | 4.40012 | 0.2714891 | 3.073845 | 1.207e-09 | 13.03226 | 4.901e-09
2018-02-12 00:51 | 443944.4 | 3480.0006 | 3 | 42 | 4.400133 | 0.249733 | 3.082534 | 1.207e-09 | 13.07049 | 4.901e-09
2018-02-12 00:53 | 444064.4 | 3600.001 | 3 | 42 | 4.400133 | 0.231185 | 3.090549 | 1.207e-09 | 13.10575 | 4.901e-09
2018-02-12 00:55 | 444184.4 | 3720.0015 | 3 | 42 | 4.400151 | 0.2150507 | 3.097974 | 1.207e-09 | 13.13843 | 4.901e-09
2018-02-12 00:57 | 444304.4 | 3840.0011 | 3 | 42 | 4.400151 | 0.1988382 | 3.104865 | 1.207e-09 | 13.16875 | 4.901e-09
2018-02-12 00:59 | 444424.4 | 3960.0007 | 3 | 42 | 4.400176 | 0.1839037 | 3.111231 | 1.207e-09 | 13.19676 | 4.901e-09
2018-02-12 01:01 | 444544.4 | 4080.0003 | 3 | 42 | 4.400156 | 0.1705351 | 3.117116 | 1.207e-09 | 13.22265625 | 4.901e-09
2018-02-12 01:03 | 444664.4 | 4200.0006 | 3 | 42 | 4.400115 | 0.1582212 | 3.122585 | 1.207e-09 | 13.24672 | 4.901e-09
2018-02-12 01:05 | 444784.4 | 4320.0003 | 3 | 42 | 4.400126 | 0.1475887 | 3.127701 | 1.207e-09 | 13.26923 | 4.901e-09
2018-02-12 01:07 | 444904.4 | 4440.0014 | 3 | 42 | 4.400147 | 0.1375837 | 3.132455 | 1.207e-09 | 13.29015 | 4.901e-09
2018-02-12 01:09 | 445024.4 | 4560.0003 | 3 | 42 | 4.400112 | 0.1271439 | 3.136861 | 1.207e-09 | 13.30953 | 4.901e-09
2018-02-12 01:11 | 445144.4 | 4680.0015 | 3 | 42 | 4.400078 | 0.1183567 | 3.140961 | 1.207e-09 | 13.32757 | 4.901e-09
2018-02-12 01:13 | 445264.4 | 4800.0003 | 3 | 42 | 4.400092 | 0.1113567 | 3.144797 | 1.207e-09 | 13.34445 | 4.901e-09
2018-02-12 01:15 | 445384.4 | 4920.0007 | 3 | 42 | 4.400154 | 0.1044712 | 3.148394 | 1.207e-09 | 13.36028 | 4.901e-09
2018-02-12 01:17 | 445504.4 | 5040.0011 | 3 | 42 | 4.400121 | 0.09620285 | 3.151737 | 1.207e-09 | 13.37499 | 4.901e-09
2018-02-12 01:19 | 445624.4 | 5160.0007 | 3 | 42 | 4.400111 | 0.09028435 | 3.154843 | 1.207e-09 | 13.38866 | 4.901e-09
2018-02-12 01:21 | 445744.4 | 5280.0019 | 3 | 42 | 4.400138 | 0.08503151 | 3.157753 | 1.207e-09 | 13.40146 | 4.901e-09
2018-02-12 01:22 | 445805.8 | 5341.4615 | 3 | 42 | 4.400083 | 0.08149624 | 3.159178 | 1.207e-09 | 13.40773 | 4.901e-09
2018-02-12 01:24 | 445925.9 | 120.0005 | 4 | 42 | 4.392239 | 0 | 3.159178 | 1.207e-09 | 13.40773 | 4.901e-09
2018-02-12 01:26 | 446045.9 | 240.0001 | 4 | 42 | 4.391365 | 0 | 3.159178 | 1.207e-09 | 13.40773 | 4.901e-09
2018-02-12 01:27 | 446105.9 | 300.002 | 4 | 42 | 4.391036 | 0 | 3.159178 | 1.207e-09 | 13.40773 | 4.901e-09
2018-02-12 01:29 | 446226 | 120.0015 | 5 | 42 | 4.080752 | -3.260001 | 3.159178 | 0.1086637 | 13.40773 | 0.4474996
2018-02-12 01:31 | 446346 | 240.0011 | 5 | 42 | 4.040991 | -3.26002 | 3.159178 | 0.217329 | 13.40773 | 0.8887373
2018-02-12 01:33 | 446466 | 360.0015 | 5 | 42 | 4.001369 | -3.260034 | 3.159178 | 0.3259684 | 13.40773 | 1.325607
2018-02-12 01:35 | 446586 | 480.0004 | 5 | 42 | 3.959946 | -3.260047 | 3.159178 | 0.4346602 | 13.40773 | 1.758276
2018-02-12 01:37 | 446706 | 600.0014 | 5 | 42 | 3.920671 | -3.260116 | 3.159178 | 0.5432904 | 13.40773 | 2.186297
2018-02-12 01:39 | 446826 | 720.0012 | 5 | 42 | 3.882899 | -3.260038 | 3.159178 | 0.6519907 | 13.40773 | 2.610408
2018-02-12 01:41 | 446946 | 840.0023 | 5 | 42 | 3.846262 | -3.260055 | 3.159178 | 0.7606598 | 13.40773 | 3.030372
2018-02-12 01:43 | 447066 | 960.0013 | 5 | 42 | 3.809376 | -3.260116 | 3.159178 | 0.869247 | 13.40773 | 3.446037
2018-02-12 01:45 | 447186 | 1080.0007 | 5 | 42 | 3.773103 | -3.259956 | 3.159178 | 0.9779432 | 13.40773 | 3.858104
2018-02-12 01:47 | 447306 | 1200.0012 | 5 | 42 | 3.739414 | -3.259988 | 3.159178 | 1.086642 | 13.40773 | 4.26638
2018-02-12 01:49 | 447426 | 1320.0007 | 5 | 42 | 3.708919 | -3.260093 | 3.159178 | 1.195291 | 13.40773 | 4.67098
2018-02-12 01:51 | 447546 | 1440.0004 | 5 | 42 | 3.679892 | -3.259949 | 3.159178 | 1.303986 | 13.40773 | 5.072533
2018-02-12 01:53 | 447666 | 1560.0007 | 5 | 42 | 3.651134 | -3.259955 | 3.159178 | 1.412641 | 13.40773 | 5.4708
2018-02-12 01:55 | 447786 | 1680.0011 | 5 | 42 | 3.625401 | -3.259983 | 3.159178 | 1.521326 | 13.40773 | 5.866199
2018-02-12 01:57 | 447906 | 1800.0015 | 5 | 42 | 3.602167 | -3.259931 | 3.159178 | 1.629967 | 13.40773 | 6.258783
2018-02-12 01:59 | 448026 | 1920.0004 | 5 | 42 | 3.580811 | -3.26002 | 3.159178 | 1.738654 | 13.40773 | 6.649123
2018-02-12 02:01 | 448146 | 2040.0007 | 5 | 42 | 3.560092 | -3.25987 | 3.159178 | 1.847301 | 13.40773 | 7.037045
2018-02-12 02:03 | 448266 | 2160.0004 | 5 | 42 | 3.540543 | -3.260015 | 3.159178 | 1.955979 | 13.40773 | 7.422851
2018-02-12 02:05 | 448386 | 2280.0015 | 5 | 42 | 3.523634 | -3.259947 | 3.159178 | 2.064647 | 13.40773 | 7.80666
2018-02-12 02:07 | 448506 | 2400.0012 | 5 | 42 | 3.508425 | -3.260043 | 3.159178 | 2.173244 | 13.40773 | 8.188476
2018-02-12 02:09 | 448626 | 2520.0014 | 5 | 42 | 3.493435 | -3.259967 | 3.159178 | 2.28197 | 13.40773 | 8.569118
2018-02-12 02:11 | 448746 | 2640.0003 | 5 | 42 | 3.476422 | -3.259988 | 3.159178 | 2.390632 | 13.40773 | 8.947806
2018-02-12 02:13 | 448866 | 2760.0016 | 5 | 42 | 3.460011 | -3.259985 | 3.159178 | 2.499269 | 13.40773 | 9.324585
2018-02-12 02:15 | 448986 | 2880.0004 | 5 | 42 | 3.441773 | -3.25994 | 3.159178 | 2.607964 | 13.40773 | 9.699702
2018-02-12 02:17 | 449106 | 3000.0016 | 5 | 42 | 3.418921 | -3.259919 | 3.159178 | 2.716572 | 13.40773 | 10.07234
2018-02-12 02:19 | 449226 | 3120.0005 | 5 | 42 | 3.384823 | -3.25988 | 3.159178 | 2.82527 | 13.40773 | 10.44227
2018-02-12 02:21 | 449346 | 3240.0007 | 5 | 42 | 3.331457 | -3.259949 | 3.159178 | 2.933942 | 13.40773 | 10.80739
2018-02-12 02:23 | 449466 | 3360.0004 | 5 | 42 | 3.241155 | -3.259933 | 3.159178 | 3.042603 | 13.40773 | 11.16501
2018-02-12 02:25 | 449586 | 3480.0003 | 5 | 42 | 3.032147 | -3.260207 | 3.159178 | 3.15128 | 13.40773 | 11.50794
2018-02-12 02:25 | 449595.5 | 3489.4897 | 5 | 42 | 2.999988 | -3.260036 | 3.159178 | 3.15987 | 13.40773 | 11.53385
2018-02-12 02:27 | 449715.5 | 120.0014 | 6 | 42 | 3.468 | 0 | 3.159178 | 3.15987 | 13.40773 | 11.53385
2018-02-12 02:29 | 449835.5 | 240.0002 | 6 | 42 | 3.48947 | 0 | 3.159178 | 3.15987 | 13.40773 | 11.53385
2018-02-12 02:30 | 449895.5 | 300.0029 | 6 | 42 | 3.493773 | 0 | 3.159178 | 3.15987 | 13.40773 | 11.53385
2018-02-12 02:30 | 449895.5 | 0.0024 | 7 | 43 | 3.493766 | 0 | 0 | 0 | 0 | 0
2018-02-12 02:32 | 450015.6 | 120.0007 | 2 | 43 | 4.045965 | 4.889886 | 0.1623995 | 0 | 0.6441699 | 0
2018-02-12 02:34 | 450135.6 | 240.0003 | 2 | 43 | 4.084991 | 4.889895 | 0.325307 | 0 | 1.306349 | 0
2018-02-12 02:36 | 450255.6 | 360.0014 | 2 | 43 | 4.120433 | 4.889869 | 0.4884051 | 0 | 1.97562 | 0
2018-02-12 02:38 | 450375.6 | 480.0002 | 2 | 43 | 4.149256 | 4.889886 | 0.6514078 | 0 | 2.649685 | 0
2018-02-12 02:40 | 450495.6 | 600.0023 | 2 | 43 | 4.173731 | 4.889956 | 0.814375 | 0 | 3.327877 | 0
2018-02-12 02:42 | 450615.6 | 720.0003 | 2 | 43 | 4.199439 | 4.889966 | 0.9773596 | 0 | 4.010201 | 0
2018-02-12 02:44 | 450735.6 | 840.0007 | 2 | 43 | 4.200279 | 4.491302 | 1.133482 | 0 | 4.665959 | 0
2018-02-12 02:46 | 450855.6 | 960.0011 | 2 | 43 | 4.200255 | 4.110927 | 1.277065 | 0 | 5.26905 | 0
2018-02-12 02:48 | 450975.6 | 1080.0007 | 2 | 43 | 4.200292 | 3.76562 | 1.408195 | 0 | 5.819834 | 0
2018-02-12 02:50 | 451095.6 | 1200.0018 | 2 | 43 | 4.20025 | 3.460887 | 1.528548 | 0 | 6.325347 | 0
2018-02-12 02:52 | 451180.4 | 1284.833 | 2 | 43 | 4.200268 | 3.25999 | 1.60774 | 0 | 6.657976 | 0
2018-02-12 02:54 | 451300.4 | 120.0006 | 3 | 43 | 4.22106 | 3.259982 | 1.716044 | 0 | 7.113883 | 0
2018-02-12 02:56 | 451420.4 | 240.0003 | 3 | 43 | 4.248222 | 3.260026 | 1.824712 | 0 | 7.574004 | 0
2018-02-12 02:58 | 451540.4 | 360.0006 | 3 | 43 | 4.278168 | 3.259978 | 1.933248 | 0 | 8.036708 | 0
2018-02-12 03:00 | 451660.4 | 480.0002 | 3 | 43 | 4.309964 | 3.259955 | 2.041947 | 0 | 8.503445 | 0
2018-02-12 03:02 | 451780.4 | 600.0014 | 3 | 43 | 4.343706 | 3.26002 | 2.150716 | 0 | 8.974048 | 0
2018-02-12 03:04 | 451900.4 | 720.0011 | 3 | 43 | 4.381084 | 3.25995 | 2.259373 | 0 | 9.448017 | 0
2018-02-12 03:06 | 452020.4 | 840.0015 | 3 | 43 | 4.40032 | 2.959926 | 2.365112 | 0 | 9.912811 | 0
2018-02-12 03:08 | 452140.4 | 960.0011 | 3 | 43 | 4.400285 | 2.560817 | 2.456873 | 0 | 10.31658 | 0
2018-02-12 03:10 | 452260.4 | 1080.0014 | 3 | 43 | 4.400288 | 2.226672 | 2.536384 | 0 | 10.66646 | 0
2018-02-12 03:12 | 452380.4 | 1200.0011 | 3 | 43 | 4.400275 | 1.939182 | 2.605669 | 0 | 10.97133 | 0
2018-02-12 03:14 | 452500.4 | 1320.0014 | 3 | 43 | 4.400303 | 1.683175 | 2.666051 | 0 | 11.23703 | 0
2018-02-12 03:16 | 452620.4 | 1440.0003 | 3 | 43 | 4.400238 | 1.467752 | 2.718379 | 0 | 11.46728 | 0
2018-02-12 03:18 | 452740.4 | 1560.0015 | 3 | 43 | 4.400254 | 1.289525 | 2.764293 | 0 | 11.66931 | 0
2018-02-12 03:20 | 452860.4 | 1680.0002 | 3 | 43 | 4.400254 | 1.138569 | 2.804683 | 0 | 11.84704 | 0
2018-02-12 03:22 | 452980.4 | 1800.0006 | 3 | 43 | 4.4002 | 1.005181 | 2.840347 | 0 | 12.00397 | 0
2018-02-12 03:24 | 453100.4 | 1920.0003 | 3 | 43 | 4.400216 | 0.8876953125 | 2.871917 | 0 | 12.14288 | 0
2018-02-12 03:26 | 453220.4 | 2040.0007 | 3 | 43 | 4.400185 | 0.7899628 | 2.89985 | 0 | 12.2658 | 0
2018-02-12 03:28 | 453340.4 | 2160.0002 | 3 | 43 | 4.40019 | 0.7078857 | 2.92477 | 0 | 12.37545 | 0
2018-02-12 03:30 | 453460.4 | 2280.0007 | 3 | 43 | 4.400229 | 0.6363373 | 2.947124 | 0 | 12.47381 | 0
2018-02-12 03:32 | 453580.4 | 2400.0011 | 3 | 43 | 4.400215 | 0.5706635 | 2.967242 | 0 | 12.56233 | 0
2018-02-12 03:34 | 453700.4 | 2520.0006 | 3 | 43 | 4.400199 | 0.5136566 | 2.985288 | 0 | 12.64174 | 0
2018-02-12 03:36 | 453820.4 | 2640.001 | 3 | 43 | 4.400197 | 0.4659672 | 3.001589 | 0 | 12.71347 | 0
2018-02-12 03:38 | 453940.4 | 2760.0007 | 3 | 43 | 4.400187 | 0.4247112 | 3.016417 | 0 | 12.77871 | 0
2018-02-12 03:40 | 454060.4 | 2880.0011 | 3 | 43 | 4.400199 | 0.3874426 | 3.029926 | 0 | 12.83816 | 0
2018-02-12 03:42 | 454180.4 | 3000.0014 | 3 | 43 | 4.400177 | 0.3514261 | 3.042217 | 0 | 12.89224 | 0
2018-02-12 03:44 | 454300.4 | 3120.0011 | 3 | 43 | 4.400132 | 0.3216848 | 3.05343 | 0 | 12.94158 | 0
2018-02-12 03:46 | 454420.4 | 3240.0014 | 3 | 43 | 4.40014 | 0.2961283 | 3.063722 | 0 | 12.98687 | 0
2018-02-12 03:48 | 454540.4 | 3360.0002 | 3 | 43 | 4.400179 | 0.2736273 | 3.07321 | 0 | 13.02862 | 0
2018-02-12 03:50 | 454660.4 | 3480.0006 | 3 | 43 | 4.400149 | 0.2507076 | 3.081953 | 0 | 13.06709 | 0
2018-02-12 03:52 | 454780.4 | 3600.0011 | 3 | 43 | 4.400201 | 0.2314291 | 3.089978 | 0 | 13.1024 | 0
2018-02-12 03:54 | 454900.4 | 3720.0007 | 3 | 43 | 4.400154 | 0.2144976 | 3.097395 | 0 | 13.13503 | 0
2018-02-12 03:56 | 455020.4 | 3840.001 | 3 | 43 | 4.400153 | 0.1993093 | 3.104268 | 0 | 13.16527 | 0
2018-02-12 03:58 | 455140.4 | 3960.0007 | 3 | 43 | 4.400165 | 0.1850214 | 3.110664 | 0 | 13.19342 | 0
2018-02-12 04:00 | 455260.4 | 4080.0002 | 3 | 43 | 4.400144 | 0.1705532 | 3.116578 | 0 | 13.21944 | 0
2018-02-12 04:02 | 455380.4 | 4200.0015 | 3 | 43 | 4.400109 | 0.1582489 | 3.122054 | 0 | 13.24354 | 0
2018-02-12 04:04 | 455500.4 | 4320.0018 | 3 | 43 | 4.40013 | 0.1480322 | 3.127156 | 0 | 13.26599 | 0
2018-02-12 04:06 | 455620.4 | 4440.0014 | 3 | 43 | 4.400076 | 0.1375751 | 3.131929 | 0 | 13.28699 | 0
2018-02-12 04:08 | 455740.4 | 4560.0002 | 3 | 43 | 4.400127 | 0.1281052 | 3.136378 | 0 | 13.30656 | 0
2018-02-12 04:10 | 455860.4 | 4680.0008 | 3 | 43 | 4.400148 | 0.1197309 | 3.140501 | 0 | 13.32471 | 0
2018-02-12 04:12 | 455980.4 | 4800.0001 | 3 | 43 | 4.400061 | 0.1106186 | 3.144345 | 0 | 13.34162 | 0
2018-02-12 04:14 | 456100.4 | 4920.0006 | 3 | 43 | 4.400104 | 0.1042862 | 3.147939 | 0 | 13.35743 | 0
2018-02-12 04:16 | 456220.4 | 5040.0011 | 3 | 43 | 4.400124 | 0.09769249 | 3.151313 | 0 | 13.37228 | 0
2018-02-12 04:18 | 456340.4 | 5160.0022 | 3 | 43 | 4.400124 | 0.09094048 | 3.154449 | 0 | 13.38608 | 0
2018-02-12 04:20 | 456460.4 | 5280.0014 | 3 | 43 | 4.400084 | 0.0846386 | 3.157376 | 0 | 13.39896 | 0
2018-02-12 04:21 | 456532.4 | 5351.9852 | 3 | 43 | 4.400079 | 0.0814991 | 3.15904 | 0 | 13.40628 | 0
2018-02-12 04:23 | 456652.5 | 120.0012 | 4 | 43 | 4.392188 | 0 | 3.15904 | 0 | 13.40628 | 0
2018-02-12 04:25 | 456772.5 | 240.0008 | 4 | 43 | 4.391268 | 0 | 3.15904 | 0 | 13.40628 | 0
2018-02-12 04:26 | 456832.5 | 300.0028 | 4 | 43 | 4.390944 | 0 | 3.15904 | 0 | 13.40628 | 0
2018-02-12 04:28 | 456952.5 | 120.0006 | 5 | 43 | 4.078969 | -3.259996 | 3.15904 | 0.108666 | 13.40628 | 0.447354
2018-02-12 04:30 | 457072.5 | 240.001 | 5 | 43 | 4.038804 | -3.259931 | 3.15904 | 0.2172665 | 13.40628 | 0.8881097
2018-02-12 04:32 | 457192.5 | 360.0007 | 5 | 43 | 4.000224 | -3.259978 | 3.15904 | 0.3259755 | 13.40628 | 1.325067
2018-02-12 04:34 | 457312.5 | 480.0002 | 5 | 43 | 3.960676 | -3.259997 | 3.15904 | 0.4346448 | 13.40628 | 1.757628
2018-02-12 04:36 | 457432.5 | 600.0015 | 5 | 43 | 3.919957 | -3.260017 | 3.15904 | 0.5432796 | 13.40628 | 2.185678
2018-02-12 04:38 | 457552.5 | 720.0011 | 5 | 43 | 3.881848 | -3.259922 | 3.15904 | 0.6519294 | 13.40628 | 2.609494
2018-02-12 04:40 | 457672.5 | 840.0015 | 5 | 43 | 3.845481 | -3.259976 | 3.15904 | 0.7606415 | 13.40628 | 3.029509
2018-02-12 04:42 | 457792.5 | 960.0011 | 5 | 43 | 3.810003 | -3.259978 | 3.15904 | 0.8692379 | 13.40628 | 3.445194
2018-02-12 04:44 | 457912.5 | 1080.0015 | 5 | 43 | 3.773857 | -3.259887 | 3.15904 | 0.9779289 | 13.40628 | 3.857362
2018-02-12 04:46 | 458032.5 | 1200.0002 | 5 | 43 | 3.739039 | -3.259967 | 3.15904 | 1.086594 | 13.40628 | 4.265515
2018-02-12 04:48 | 458152.5 | 1320.0006 | 5 | 43 | 3.707967 | -3.259814 | 3.15904 | 1.195305 | 13.40628 | 4.670272
2018-02-12 04:50 | 458272.5 | 1440.0003 | 5 | 43 | 3.679676 | -3.259903 | 3.15904 | 1.303944 | 13.40628 | 5.071547
2018-02-12 04:52 | 458392.5 | 1560.0015 | 5 | 43 | 3.652333 | -3.259929 | 3.15904 | 1.412622 | 13.40628 | 5.469953
2018-02-12 04:54 | 458512.5 | 1680.0011 | 5 | 43 | 3.625349 | -3.25972 | 3.15904 | 1.521274 | 13.40628 | 5.865299
2018-02-12 04:56 | 458632.5 | 1800.0006 | 5 | 43 | 3.60173 | -3.259922 | 3.15904 | 1.629941 | 13.40628 | 6.257947
2018-02-12 04:58 | 458752.5 | 1920.0003 | 5 | 43 | 3.580327 | -3.259911 | 3.15904 | 1.738624 | 13.40628 | 6.648207
2018-02-12 05:00 | 458872.5 | 2040.0008 | 5 | 43 | 3.560778 | -3.25996 | 3.15904 | 1.847242 | 13.40628 | 7.036033
2018-02-12 05:02 | 458992.5 | 2160.0011 | 5 | 43 | 3.541506 | -3.259965 | 3.15904 | 1.955945 | 13.40628 | 7.42206
2018-02-12 05:04 | 459112.5 | 2280.0006 | 5 | 43 | 3.523461 | -3.259917 | 3.15904 | 2.064602 | 13.40628 | 7.805857
2018-02-12 05:06 | 459232.5 | 2400.0003 | 5 | 43 | 3.507773 | -3.259912 | 3.15904 | 2.173244 | 13.40628 | 8.18779
2018-02-12 05:08 | 459352.5 | 2520.0007 | 5 | 43 | 3.493563 | -3.259996 | 3.15904 | 2.281922 | 13.40628 | 8.568222
2018-02-12 05:10 | 459472.5 | 2640.0011 | 5 | 43 | 3.478468 | -3.260004 | 3.15904 | 2.390599 | 13.40628 | 8.947088
2018-02-12 05:12 | 459592.5 | 2760.0007 | 5 | 43 | 3.460659 | -3.260017 | 3.15904 | 2.499267 | 13.40628 | 9.324127
2018-02-12 05:14 | 459712.5 | 2880.0001 | 5 | 43 | 3.441741 | -3.260013 | 3.15904 | 2.607874 | 13.40628 | 9.69897
2018-02-12 05:16 | 459832.5 | 3000.0007 | 5 | 43 | 3.418773 | -3.259947 | 3.15904 | 2.71658 | 13.40628 | 10.0719
2018-02-12 05:18 | 459952.5 | 3120.0003 | 5 | 43 | 3.386847 | -3.259937 | 3.15904 | 2.825181 | 13.40628 | 10.44159
2018-02-12 05:20 | 460072.5 | 3240.0008 | 5 | 43 | 3.333615 | -3.260017 | 3.15904 | 2.933819 | 13.40628 | 10.80691
2018-02-12 05:22 | 460192.5 | 3360.0019 | 5 | 43 | 3.240531 | -3.260009 | 3.15904 | 3.042588 | 13.40628 | 11.16494
2018-02-12 05:24 | 460312.5 | 3480.0031 | 5 | 43 | 3.027115 | -3.259892 | 3.15904 | 3.151256 | 13.40628 | 11.5076
2018-02-12 05:24 | 460320.5 | 3487.9352 | 5 | 43 | 2.999993 | -3.259887 | 3.15904 | 3.15842 | 13.40628 | 11.52919
2018-02-12 05:26 | 460440.5 | 120.0006 | 6 | 43 | 3.468525 | 0 | 3.15904 | 3.15842 | 13.40628 | 11.52919
2018-02-12 05:28 | 460560.5 | 240.0002 | 6 | 43 | 3.489931 | 0 | 3.15904 | 3.15842 | 13.40628 | 11.52919
2018-02-12 05:29 | 460620.5 | 300.0022 | 6 | 43 | 3.494375 | 0 | 3.15904 | 3.15842 | 13.40628 | 11.52919
2018-02-12 05:29 | 460620.5 | 0.0024 | 7 | 44 | 3.494448 | 0 | 0 | 0 | 0 | 0
2018-02-12 05:31 | 460740.6 | 120.0014 | 2 | 44 | 4.045982 | 4.889846 | 0.1623978 | 0 | 0.6441621 | 0
2018-02-12 05:33 | 460860.6 | 240.001 | 2 | 44 | 4.085384 | 4.88992 | 0.3253325 | 0 | 1.306485 | 0
2018-02-12 05:35 | 460980.6 | 360.0006 | 2 | 44 | 4.119634 | 4.889951 | 0.4882351 | 0 | 1.974941 | 0
2018-02-12 05:37 | 461100.6 | 480.0002 | 2 | 44 | 4.146644 | 4.889892 | 0.6513963 | 0 | 2.649374 | 0
2018-02-12 05:39 | 461220.6 | 600.0014 | 2 | 44 | 4.173361 | 4.889857 | 0.8143442 | 0 | 3.327235 | 0
2018-02-12 05:41 | 461340.6 | 720.0018 | 2 | 44 | 4.199547 | 4.889926 | 0.9773741 | 0 | 4.009737 | 0
2018-02-12 05:43 | 461460.6 | 840.0006 | 2 | 44 | 4.200294 | 4.492438 | 1.133571 | 0 | 4.665805 | 0
2018-02-12 05:45 | 461580.6 | 960.0009 | 2 | 44 | 4.20027 | 4.135699 | 1.277341 | 0 | 5.269683 | 0
2018-02-12 05:47 | 461700.6 | 1080.0006 | 2 | 44 | 4.200294 | 3.787051 | 1.409342 | 0 | 5.824122 | 0
2018-02-12 05:49 | 461820.6 | 1200.0011 | 2 | 44 | 4.20025 | 3.465169 | 1.530059 | 0 | 6.331168 | 0
2018-02-12 05:51 | 461905.1 | 1284.4841 | 2 | 44 | 4.20025 | 3.259995 | 1.60901 | 0 | 6.662786 | 0
2018-02-12 05:53 | 462025.1 | 120.0007 | 3 | 44 | 4.221022 | 3.259871 | 1.717194 | 0 | 7.118199 | 0
2018-02-12 05:55 | 462145.1 | 240.0003 | 3 | 44 | 4.246933 | 3.260156 | 1.825899 | 0 | 7.578416 | 0
2018-02-12 05:57 | 462265.1 | 360.0015 | 3 | 44 | 4.277249 | 3.259887 | 1.93457 | 0 | 8.041532 | 0
2018-02-12 05:59 | 462385.1 | 480.0027 | 3 | 44 | 4.309817 | 3.259879 | 2.043239 | 0 | 8.508098 | 0
2018-02-12 06:01 | 462505.1 | 600.0015 | 3 | 44 | 4.344182 | 3.259862 | 2.151938 | 0 | 8.978421 | 0
2018-02-12 06:03 | 462625.1 | 720.0004 | 3 | 44 | 4.380918 | 3.259854 | 2.260519 | 0 | 9.452082 | 0
2018-02-12 06:05 | 462745.1 | 840.0007 | 3 | 44 | 4.400315 | 2.975303 | 2.366621 | 0 | 9.918436 | 0
2018-02-12 06:07 | 462865.1 | 960.0005 | 3 | 44 | 4.400299 | 2.556048 | 2.458542 | 0 | 10.32292 | 0
2018-02-12 06:09 | 462985.1 | 1080.0007 | 3 | 44 | 4.400267 | 2.21747 | 2.537966 | 0 | 10.6724 | 0
2018-02-12 06:11 | 463105.1 | 1200.0003 | 3 | 44 | 4.400292 | 1.932723 | 2.606987 | 0 | 10.97612 | 0
2018-02-12 06:13 | 463225.1 | 1320.0006 | 3 | 44 | 4.400291 | 1.687119 | 2.667195 | 0 | 11.24105 | 0
2018-02-12 06:15 | 463345.1 | 1440.0028 | 3 | 44 | 4.400249 | 1.466779 | 2.719691 | 0 | 11.47204 | 0
2018-02-12 06:17 | 463465.1 | 1560.0015 | 3 | 44 | 4.400248 | 1.284794 | 2.765445 | 0 | 11.67337 | 0
2018-02-12 06:19 | 463585.1 | 1680.0011 | 3 | 44 | 4.400212 | 1.132044 | 2.805653 | 0 | 11.8503 | 0
2018-02-12 06:21 | 463705.1 | 1800.0016 | 3 | 44 | 4.400222 | 1.003078 | 2.841202 | 0 | 12.00672 | 0
2018-02-12 06:23 | 463825.1 | 1920.002 | 3 | 44 | 4.400263 | 0.8899841 | 2.872696 | 0 | 12.1453 | 0
2018-02-12 06:25 | 463945.1 | 2040.0007 | 3 | 44 | 4.400224 | 0.7873917 | 2.900569 | 0 | 12.26795 | 0
2018-02-12 06:27 | 464065.1 | 2160.0011 | 3 | 44 | 4.40019 | 0.7028322 | 2.925386 | 0 | 12.37715 | 0
2018-02-12 06:29 | 464185.1 | 2280.0007 | 3 | 44 | 4.400199 | 0.6319056 | 2.94762 | 0 | 12.47498 | 0
2018-02-12 06:31 | 464305.1 | 2400.0011 | 3 | 44 | 4.400217 | 0.5699196 | 2.967615 | 0 | 12.56296 | 0
2018-02-12 06:33 | 464425.1 | 2520.0014 | 3 | 44 | 4.40021 | 0.5123777 | 2.985632 | 0 | 12.64224 | 0
2018-02-12 06:35 | 464545.1 | 2640.0011 | 3 | 44 | 4.40019 | 0.4623318 | 3.001832 | 0 | 12.71353 | 0
2018-02-12 06:37 | 464665.1 | 2760.0007 | 3 | 44 | 4.400196 | 0.4205151 | 3.016511 | 0 | 12.77812 | 0
2018-02-12 06:39 | 464785.1 | 2880.0019 | 3 | 44 | 4.400165 | 0.3838844 | 3.02992 | 0 | 12.83712 | 0
2018-02-12 06:41 | 464905.1 | 3000.0007 | 3 | 44 | 4.40013 | 0.3500795 | 3.042173 | 0 | 12.89104 | 0
2018-02-12 06:43 | 465025.1 | 3120.0004 | 3 | 44 | 4.400224 | 0.3203154 | 3.05333 | 0 | 12.94013 | 0
2018-02-12 06:45 | 465145.1 | 3240.0015 | 3 | 44 | 4.400138 | 0.293047 | 3.063537 | 0 | 12.98504 | 0
2018-02-12 06:47 | 465265.1 | 3360.0003 | 3 | 44 | 4.400135 | 0.2702503 | 3.072923 | 0 | 13.02634 | 0
2018-02-12 06:49 | 465385.1 | 3480.0014 | 3 | 44 | 4.400172 | 0.2502575 | 3.081601 | 0 | 13.06452 | 0
2018-02-12 06:51 | 465505.1 | 3600.0003 | 3 | 44 | 4.400154 | 0.2299719 | 3.089604 | 0 | 13.09974 | 0
2018-02-12 06:53 | 465625.1 | 3720.0014 | 3 | 44 | 4.40018 | 0.2127581 | 3.096945 | 0 | 13.13204 | 0
2018-02-12 06:55 | 465745.1 | 3840.0011 | 3 | 44 | 4.400199 | 0.1971722 | 3.103776 | 0 | 13.1621 | 0
2018-02-12 06:57 | 465865.1 | 3960.0015 | 3 | 44 | 4.400201 | 0.1839724 | 3.110111 | 0 | 13.18997 | 0
2018-02-12 06:59 | 465985.1 | 4080.0003 | 3 | 44 | 4.400169 | 0.1710348 | 3.116004 | 0 | 13.2159 | 0
2018-02-12 07:01 | 466105.1 | 4200.0024 | 3 | 44 | 4.400146 | 0.1576614 | 3.121456 | 0 | 13.23989 | 0
2018-02-12 07:03 | 466225.1 | 4320.0003 | 3 | 44 | 4.400094 | 0.1460981 | 3.126514 | 0 | 13.26215 | 0
2018-02-12 07:05 | 466345.1 | 4440.0008 | 3 | 44 | 4.400155 | 0.1370125 | 3.131236 | 0 | 13.28292 | 0
2018-02-12 07:07 | 466465.1 | 4560.0011 | 3 | 44 | 4.400096 | 0.1275291 | 3.135645 | 0 | 13.30232 | 0
2018-02-12 07:09 | 466585.1 | 4680.0015 | 3 | 44 | 4.400157 | 0.1191225 | 3.139765 | 0 | 13.32045 | 0
2018-02-12 07:11 | 466705.1 | 4800.0011 | 3 | 44 | 4.400079 | 0.1100693 | 3.143579 | 0 | 13.33724 | 0
2018-02-12 07:13 | 466825.1 | 4920.0007 | 3 | 44 | 4.400121 | 0.1033611 | 3.147138 | 0 | 13.3529 | 0
2018-02-12 07:15 | 466945.1 | 5040.0003 | 3 | 44 | 4.400124 | 0.09704971 | 3.15048 | 0 | 13.3676 | 0
2018-02-12 07:17 | 467065.1 | 5160.0007 | 3 | 44 | 4.40009 | 0.09066391 | 3.153614 | 0 | 13.38139 | 0
2018-02-12 07:19 | 467185.1 | 5280.0011 | 3 | 44 | 4.400122 | 0.08476734 | 3.156531 | 0 | 13.39422 | 0
2018-02-12 07:20 | 467264.8 | 5359.656 | 3 | 44 | 4.400167 | 0.08148956 | 3.158363 | 0 | 13.40229 | 0
2018-02-12 07:22 | 467384.8 | 120.0013 | 4 | 44 | 4.39223 | 0 | 3.158363 | 0 | 13.40229 | 0
2018-02-12 07:24 | 467504.8 | 240.0008 | 4 | 44 | 4.391321 | 0 | 3.158363 | 0 | 13.40229 | 0
2018-02-12 07:25 | 467564.8 | 300.0046 | 4 | 44 | 4.390998 | 0 | 3.158363 | 0 | 13.40229 | 0
2018-02-12 07:27 | 467684.9 | 120.0013 | 5 | 44 | 4.078145 | -3.260262 | 3.158363 | 0.1086171 | 13.40229 | 0.4471551
2018-02-12 07:29 | 467804.9 | 240.0009 | 5 | 44 | 4.037293 | -3.259996 | 3.158363 | 0.2173028 | 13.40229 | 0.8881197
2018-02-12 07:31 | 467924.9 | 360.0005 | 5 | 44 | 3.998207 | -3.260036 | 3.158363 | 0.3259781 | 13.40229 | 1.324752
2018-02-12 07:33 | 468044.9 | 480.001 | 5 | 44 | 3.959582 | -3.260045 | 3.158363 | 0.4346421 | 13.40229 | 1.757118
2018-02-12 07:35 | 468164.9 | 600.0013 | 5 | 44 | 3.920374 | -3.259983 | 3.158363 | 0.5433171 | 13.40229 | 2.1853
2018-02-12 07:37 | 468284.9 | 720.0001 | 5 | 44 | 3.880642 | -3.260141 | 3.158363 | 0.6518663 | 13.40229 | 2.608674
2018-02-12 07:39 | 468404.9 | 840.0013 | 5 | 44 | 3.843756 | -3.259965 | 3.158363 | 0.7605053 | 13.40229 | 3.028245
2018-02-12 07:41 | 468524.9 | 960.001 | 5 | 44 | 3.808417 | -3.25997 | 3.158363 | 0.8692487 | 13.40229 | 3.444291
2018-02-12 07:43 | 468644.9 | 1080.0005 | 5 | 44 | 3.773608 | -3.259865 | 3.158363 | 0.9779098 | 13.40229 | 3.856231
2018-02-12 07:45 | 468764.9 | 1200.0001 | 5 | 44 | 3.738467 | -3.260043 | 3.158363 | 1.086624 | 13.40229 | 4.26457
2018-02-12 07:47 | 468884.9 | 1320.0013 | 5 | 44 | 3.706682 | -3.260073 | 3.158363 | 1.195319 | 13.40229 | 4.669152
2018-02-12 07:49 | 469004.9 | 1440.0001 | 5 | 44 | 3.677963 | -3.260105 | 3.158363 | 1.303929 | 13.40229 | 5.07016
2018-02-12 07:51 | 469124.9 | 1560.0013 | 5 | 44 | 3.651546 | -3.260027 | 3.158363 | 1.412569 | 13.40229 | 5.46828
2018-02-12 07:53 | 469244.9 | 1680.0002 | 5 | 44 | 3.626013 | -3.26002 | 3.158363 | 1.521319 | 13.40229 | 5.863996
2018-02-12 07:55 | 469364.9 | 1800.0006 | 5 | 44 | 3.600907 | -3.260052 | 3.158363 | 1.62997 | 13.40229 | 6.256573
2018-02-12 07:57 | 469484.9 | 1920.0026 | 5 | 44 | 3.57917 | -3.260105 | 3.158363 | 1.738644 | 13.40229 | 6.646693
2018-02-12 07:59 | 469604.9 | 2040.0014 | 5 | 44 | 3.559647 | -3.260056 | 3.158363 | 1.84728 | 13.40229 | 7.034435
2018-02-12 08:01 | 469724.9 | 2160.001 | 5 | 44 | 3.541609 | -3.260071 | 3.158363 | 1.955878 | 13.40229 | 7.420026
2018-02-12 08:03 | 469844.9 | 2280.0006 | 5 | 44 | 3.523565 | -3.260025 | 3.158363 | 2.064616 | 13.40229 | 7.804163
2018-02-12 08:05 | 469964.9 | 2400.001 | 5 | 44 | 3.507086 | -3.260102 | 3.158363 | 2.173296 | 13.40229 | 8.186179
2018-02-12 08:07 | 470084.9 | 2520.0013 | 5 | 44 | 3.492266 | -3.260104 | 3.158363 | 2.28194 | 13.40229 | 8.566395
2018-02-12 08:09 | 470204.9 | 2640.0001 | 5 | 44 | 3.477993 | -3.260027 | 3.158363 | 2.390632 | 13.40229 | 8.945208
2018-02-12 08:11 | 470324.9 | 2760.0005 | 5 | 44 | 3.461443 | -3.260055 | 3.158363 | 2.499299 | 13.40229 | 9.322284
2018-02-12 08:13 | 470444.9 | 2880.001 | 5 | 44 | 3.440681 | -3.259967 | 3.158363 | 2.607897 | 13.40229 | 9.69708
2018-02-12 08:15 | 470564.9 | 3000.0013 | 5 | 44 | 3.417219 | -3.260024 | 3.158363 | 2.71663 | 13.40229 | 10.06997
2018-02-12 08:17 | 470684.9 | 3120.0002 | 5 | 44 | 3.385165 | -3.259995 | 3.158363 | 2.825284 | 13.40229 | 10.43962
2018-02-12 08:19 | 470804.9 | 3240.0006 | 5 | 44 | 3.334166 | -3.259963 | 3.158363 | 2.933966 | 13.40229 | 10.80501
2018-02-12 08:21 | 470924.9 | 3360.0001 | 5 | 44 | 3.240289 | -3.25999 | 3.158363 | 3.042619 | 13.40229 | 11.16276
2018-02-12 08:23 | 471044.9 | 3480.0006 | 5 | 44 | 3.021986 | -3.259899 | 3.158363 | 3.151285 | 13.40229 | 11.50513
2018-02-12 08:23 | 471051.3 | 3486.4039 | 5 | 44 | 2.999996 | -3.260068 | 3.158363 | 3.157093 | 13.40229 | 11.52262
2018-02-12 08:25 | 471171.3 | 120.0013 | 6 | 44 | 3.470485 | 0 | 3.158363 | 3.157093 | 13.40229 | 11.52262
2018-02-12 08:27 | 471291.3 | 240.0001 | 6 | 44 | 3.491959 | 0 | 3.158363 | 3.157093 | 13.40229 | 11.52262
2018-02-12 08:28 | 471351.3 | 300.0013 | 6 | 44 | 3.496386 | 0 | 3.158363 | 3.157093 | 13.40229 | 11.52262
2018-02-12 08:28 | 471351.3 | 0.0024 | 7 | 45 | 3.496382 | 0 | 0 | 0 | 0 | 0
2018-02-12 08:30 | 471471.4 | 120.0015 | 2 | 45 | 4.04633 | 4.889903 | 0.1623312 | 0 | 0.6439457 | 0
2018-02-12 08:32 | 471591.4 | 240.0011 | 2 | 45 | 4.08697 | 4.889934 | 0.3254152 | 0 | 1.307069 | 0
2018-02-12 08:34 | 471711.4 | 360.0007 | 2 | 45 | 4.121745 | 4.889932 | 0.488374 | 0 | 1.976059 | 0
2018-02-12 08:36 | 471831.4 | 480.0011 | 2 | 45 | 4.147539 | 4.889838 | 0.6513973 | 0 | 2.650182 | 0
2018-02-12 08:38 | 471951.4 | 600.0015 | 2 | 45 | 4.172349 | 4.889888 | 0.8144026 | 0 | 3.328236 | 0
2018-02-12 08:40 | 472071.4 | 720.0011 | 2 | 45 | 4.200279 | 4.887156 | 0.9773989 | 0 | 4.010582 | 0
2018-02-12 08:42 | 472191.4 | 840.0015 | 2 | 45 | 4.200323 | 4.471442 | 1.132972 | 0 | 4.664034 | 0
2018-02-12 08:44 | 472311.4 | 960.0011 | 2 | 45 | 4.200275 | 4.116799 | 1.276008 | 0 | 5.264827 | 0
2018-02-12 08:46 | 472431.4 | 1080.0015 | 2 | 45 | 4.200278 | 3.791175 | 1.407801 | 0 | 5.818396 | 0
2018-02-12 08:48 | 472551.4 | 1200.0003 | 2 | 45 | 4.200286 | 3.465287 | 1.528745 | 0 | 6.326393 | 0
2018-02-12 08:49 | 472631.4 | 1280.0088 | 2 | 45 | 4.200294 | 3.259997 | 1.603379 | 0 | 6.639875 | 0
2018-02-12 08:51 | 472751.4 | 120.0015 | 3 | 45 | 4.221395 | 3.259908 | 1.711658 | 0 | 7.095709 | 0
2018-02-12 08:53 | 472871.4 | 240.001 | 3 | 45 | 4.247116 | 3.259868 | 1.820304 | 0 | 7.55573 | 0
2018-02-12 08:55 | 472991.4 | 360.0015 | 3 | 45 | 4.275953 | 3.259852 | 1.928985 | 0 | 8.018844 | 0
2018-02-12 08:57 | 473111.4 | 480.0003 | 3 | 45 | 4.308975 | 3.259852 | 2.037621 | 0 | 8.485126 | 0
2018-02-12 08:59 | 473231.4 | 600.0014 | 3 | 45 | 4.343891 | 3.259912 | 2.146279 | 0 | 8.955213 | 0
2018-02-12 09:01 | 473351.4 | 720.0003 | 3 | 45 | 4.38106 | 3.259854 | 2.254961 | 0 | 9.429315 | 0
2018-02-12 09:03 | 473471.4 | 840 | 3 | 45 | 4.400284 | 2.985547 | 2.361106 | 0 | 9.895863 | 0
2018-02-12 09:05 | 473591.4 | 960.0012 | 3 | 45 | 4.400279 | 2.575257 | 2.453466 | 0 | 10.30227 | 0
2018-02-12 09:07 | 473711.4 | 1080.0023 | 3 | 45 | 4.400251 | 2.223168 | 2.533404 | 0 | 10.65402 | 0
2018-02-12 09:09 | 473831.4 | 1200.0004 | 3 | 45 | 4.400289 | 1.935105 | 2.602581 | 0 | 10.95842 | 0
2018-02-12 09:11 | 473951.4 | 1320.0015 | 3 | 45 | 4.400266 | 1.690264 | 2.662857 | 0 | 11.22365 | 0
2018-02-12 09:13 | 474071.4 | 1440.002 | 3 | 45 | 4.400271 | 1.47973 | 2.715592 | 0 | 11.4557 | 0
2018-02-12 09:15 | 474191.4 | 1560.0007 | 3 | 45 | 4.400271 | 1.291679 | 2.761715 | 0 | 11.65865 | 0
2018-02-12 09:17 | 474311.4 | 1680.0003 | 3 | 45 | 4.40023 | 1.135749 | 2.802076 | 0 | 11.83625 | 0
2018-02-12 09:19 | 474431.4 | 1800 | 3 | 45 | 4.400223 | 1.004889 | 2.83772 | 0 | 11.99309 | 0
2018-02-12 09:21 | 474551.4 | 1920.0012 | 3 | 45 | 4.400228 | 0.8943634 | 2.869331 | 0 | 12.13218 | 0
2018-02-12 09:23 | 474671.4 | 2040.0014 | 3 | 45 | 4.40021 | 0.795475 | 2.89746 | 0 | 12.25596 | 0
2018-02-12 09:25 | 474791.4 | 2160.0003 | 3 | 45 | 4.400208 | 0.7069807 | 2.922449 | 0 | 12.36592 | 0
2018-02-12 09:27 | 474911.4 | 2280.0018 | 3 | 45 | 4.400234 | 0.6346512 | 2.944772 | 0 | 12.46414 | 0
2018-02-12 09:29 | 475031.4 | 2400.0012 | 3 | 45 | 4.400233 | 0.5726423 | 2.964844 | 0 | 12.55247 | 0
2018-02-12 09:31 | 475151.4 | 2520.0005 | 3 | 45 | 4.400197 | 0.5173063 | 2.982983 | 0 | 12.63228 | 0
2018-02-12 09:33 | 475271.4 | 2640.0013 | 3 | 45 | 4.400199 | 0.4667816 | 2.999353 | 0 | 12.70431 | 0
2018-02-12 09:35 | 475391.4 | 2760.0007 | 3 | 45 | 4.400177 | 0.4229507 | 3.014139 | 0 | 12.76937 | 0
2018-02-12 09:37 | 475511.4 | 2880.0012 | 3 | 45 | 4.400183 | 0.3856993 | 3.027611 | 0 | 12.82865 | 0
2018-02-12 09:39 | 475631.4 | 3000.0008 | 3 | 45 | 4.400185 | 0.3538485 | 3.03992 | 0 | 12.8828125 | 0
2018-02-12 09:41 | 475751.4 | 3120.0003 | 3 | 45 | 4.400177 | 0.3236294 | 3.051187 | 0 | 12.93239 | 0
2018-02-12 09:43 | 475871.4 | 3240.0008 | 3 | 45 | 4.400149 | 0.2953463 | 3.061484 | 0 | 12.9777 | 0
2018-02-12 09:45 | 475991.4 | 3360.0012 | 3 | 45 | 4.400147 | 0.2714586 | 3.070928 | 0 | 13.01925 | 0
2018-02-12 09:47 | 476111.4 | 3480.0014 | 3 | 45 | 4.400158 | 0.2505512 | 3.079625 | 0 | 13.05752 | 0
2018-02-12 09:49 | 476231.4 | 3600.0011 | 3 | 45 | 4.400131 | 0.2318497 | 3.087674 | 0 | 13.09294 | 0
2018-02-12 09:51 | 476351.4 | 3720.0023 | 3 | 45 | 4.400168 | 0.2139902 | 3.095109 | 0 | 13.12565 | 0
2018-02-12 09:53 | 476471.4 | 3840.0004 | 3 | 45 | 4.400173 | 0.1979771 | 3.101954 | 0 | 13.15577 | 0
2018-02-12 09:55 | 476591.4 | 3960.0003 | 3 | 45 | 4.400144 | 0.183239 | 3.108295 | 0 | 13.18367 | 0
2018-02-12 09:57 | 476711.4 | 4080.0011 | 3 | 45 | 4.400151 | 0.1708984375 | 3.114196 | 0 | 13.20964 | 0
2018-02-12 09:59 | 476831.4 | 4200.0007 | 3 | 45 | 4.400106 | 0.1586399 | 3.119692 | 0 | 13.23382 | 0
2018-02-12 10:01 | 476951.4 | 4320.0003 | 3 | 45 | 4.400161 | 0.146739 | 3.124777 | 0 | 13.2562 | 0
2018-02-12 10:03 | 477071.4 | 4440.0007 | 3 | 45 | 4.4001 | 0.1365852 | 3.129497 | 0 | 13.27696 | 0
2018-02-12 10:05 | 477191.4 | 4560.0011 | 3 | 45 | 4.400095 | 0.1275501 | 3.1339 | 0 | 13.29634 | 0
2018-02-12 10:07 | 477311.4 | 4680.0014 | 3 | 45 | 4.400132 | 0.1197605 | 3.138026 | 0 | 13.31449 | 0
2018-02-12 10:09 | 477431.4 | 4800.0002 | 3 | 45 | 4.400149 | 0.1111784 | 3.141871 | 0 | 13.33141 | 0
2018-02-12 10:11 | 477551.4 | 4920.0007 | 3 | 45 | 4.400146 | 0.1035986 | 3.145437 | 0 | 13.3471 | 0
2018-02-12 10:13 | 477671.4 | 5040.0002 | 3 | 45 | 4.400094 | 0.09659958 | 3.148768 | 0 | 13.36176 | 0
2018-02-12 10:15 | 477791.4 | 5160.0014 | 3 | 45 | 4.400121 | 0.09101772 | 3.151897 | 0 | 13.37553 | 0
2018-02-12 10:17 | 477911.4 | 5280.0002 | 3 | 45 | 4.40009 | 0.08466244 | 3.154827 | 0 | 13.38842 | 0
2018-02-12 10:19 | 477978.1 | 5346.6209 | 3 | 45 | 4.400145 | 0.08149815 | 3.156368 | 0 | 13.3952 | 0
2018-02-12 10:21 | 478098.1 | 120.0016 | 4 | 45 | 4.392228 | 0 | 3.156368 | 0 | 13.3952 | 0
2018-02-12 10:23 | 478218.1 | 240.0002 | 4 | 45 | 4.391326 | 0 | 3.156368 | 0 | 13.3952 | 0
2018-02-12 10:24 | 478278.1 | 300.0014 | 4 | 45 | 4.390952 | 0 | 3.156368 | 0 | 13.3952 | 0
2018-02-12 10:26 | 478398.2 | 120.0016 | 5 | 45 | 4.079581 | -3.259892 | 3.156368 | 0.1085939 | 13.3952 | 0.4470848
2018-02-12 10:28 | 478518.2 | 240.0016 | 5 | 45 | 4.037744 | -3.259933 | 3.156368 | 0.2171962 | 13.3952 | 0.8878584
2018-02-12 10:30 | 478638.2 | 360.0008 | 5 | 45 | 3.997635 | -3.259881 | 3.156368 | 0.3259923 | 13.3952 | 1.324945
2018-02-12 10:32 | 478758.2 | 480.0011 | 5 | 45 | 3.958423 | -3.25986 | 3.156368 | 0.434646 | 13.3952 | 1.757163
2018-02-12 10:34 | 478878.2 | 600.0015 | 5 | 45 | 3.920362 | -3.259867 | 3.156368 | 0.5431409 | 13.3952 | 2.184563
2018-02-12 10:36 | 478998.2 | 720.0003 | 5 | 45 | 3.882159 | -3.259927 | 3.156368 | 0.651826 | 13.3952 | 2.608581
2018-02-12 10:38 | 479118.2 | 840.0008 | 5 | 45 | 3.843699 | -3.259953 | 3.156368 | 0.7605025 | 13.3952 | 3.028381
2018-02-12 10:40 | 479238.2 | 960.0013 | 5 | 45 | 3.807769 | -3.259832 | 3.156368 | 0.8692856 | 13.3952 | 3.444541
2018-02-12 10:42 | 479358.2 | 1080.0008 | 5 | 45 | 3.773118 | -3.259919 | 3.156368 | 0.9779631 | 13.3952 | 3.856456
2018-02-12 10:44 | 479478.2 | 1200.0011 | 5 | 45 | 3.739856 | -3.259968 | 3.156368 | 1.086522 | 13.3952 | 4.264247
2018-02-12 10:46 | 479598.2 | 1320.0015 | 5 | 45 | 3.707594 | -3.259938 | 3.156368 | 1.195157 | 13.3952 | 4.668773
2018-02-12 10:48 | 479718.2 | 1440.0011 | 5 | 45 | 3.677632 | -3.260205 | 3.156368 | 1.303818 | 13.3952 | 5.069982
2018-02-12 10:50 | 479838.2 | 1560.0008 | 5 | 45 | 3.650543 | -3.259978 | 3.156368 | 1.41257 | 13.3952 | 5.468441
2018-02-12 10:52 | 479958.2 | 1680.0003 | 5 | 45 | 3.625895 | -3.259911 | 3.156368 | 1.521247 | 13.3952 | 5.863818
2018-02-12 10:54 | 480078.2 | 1800.0015 | 5 | 45 | 3.602195 | -3.259997 | 3.156368 | 1.629956 | 13.3952 | 6.25669
2018-02-12 10:56 | 480198.2 | 1920.0011 | 5 | 45 | 3.578755 | -3.259955 | 3.156368 | 1.738607 | 13.3952 | 6.646773
2018-02-12 10:58 | 480318.2 | 2040.0015 | 5 | 45 | 3.558764 | -3.260002 | 3.156368 | 1.847261 | 13.3952 | 7.034507
2018-02-12 11:00 | 480438.2 | 2160.0011 | 5 | 45 | 3.540812 | -3.259894 | 3.156368 | 1.955942 | 13.3952 | 7.420278
2018-02-12 11:02 | 480558.2 | 2280.0008 | 5 | 45 | 3.524281 | -3.259926 | 3.156368 | 2.064598 | 13.3952 | 7.80411
2018-02-12 11:04 | 480678.2 | 2400.0003 | 5 | 45 | 3.507204 | -3.259924 | 3.156368 | 2.173254 | 13.3952 | 8.186135
2018-02-12 11:06 | 480798.2 | 2520.0008 | 5 | 45 | 3.491211 | -3.25991 | 3.156368 | 2.281919 | 13.3952 | 8.566351
2018-02-12 11:08 | 480918.2 | 2640.0012 | 5 | 45 | 3.476405 | -3.259933 | 3.156368 | 2.390574 | 13.3952 | 8.944887
2018-02-12 11:10 | 481038.2 | 2760.0015 | 5 | 45 | 3.4611 | -3.260034 | 3.156368 | 2.499251 | 13.3952 | 9.321877
2018-02-12 11:12 | 481158.2 | 2880.0003 | 5 | 45 | 3.442015 | -3.260104 | 3.156368 | 2.607906 | 13.3952 | 9.696956
2018-02-12 11:14 | 481278.2 | 3000.0007 | 5 | 45 | 3.41646 | -3.260137 | 3.156368 | 2.716573 | 13.3952 | 10.06966
2018-02-12 11:16 | 481398.2 | 3120.0011 | 5 | 45 | 3.383557 | -3.259974 | 3.156368 | 2.82523 | 13.3952 | 10.4392
2018-02-12 11:18 | 481518.2 | 3240.0015 | 5 | 45 | 3.332943 | -3.260025 | 3.156368 | 2.933822 | 13.3952 | 10.80409
2018-02-12 11:20 | 481638.2 | 3360.0003 | 5 | 45 | 3.242439 | -3.260025 | 3.156368 | 3.042563 | 13.3952 | 11.16215
2018-02-12 11:22 | 481758.2 | 3480.0015 | 5 | 45 | 3.023067 | -3.26005 | 3.156368 | 3.151224 | 13.3952 | 11.50481
2018-02-12 11:22 | 481764.7 | 3486.5481 | 5 | 45 | 2.999986 | -3.260045 | 3.156368 | 3.157144 | 13.3952 | 11.52264
2018-02-12 11:24 | 481884.8 | 120.0013 | 6 | 45 | 3.468075 | 0 | 3.156368 | 3.157144 | 13.3952 | 11.52264
2018-02-12 11:26 | 482004.8 | 240.0008 | 6 | 45 | 3.489426 | 0 | 3.156368 | 3.157144 | 13.3952 | 11.52264
2018-02-12 11:27 | 482064.8 | 300.0028 | 6 | 45 | 3.493764 | 0 | 3.156368 | 3.157144 | 13.3952 | 11.52264
2018-02-12 11:27 | 482064.7972 | 0.004 | 7 | 46 | 3.493664 | 0 | 0 | 0 | 0 | 0
2018-02-12 11:29 | 482184.9 | 120.0015 | 2 | 46 | 4.044891 | 4.889874 | 0.1624307 | 0 | 0.6441296 | 0
2018-02-12 11:31 | 482304.9 | 240.0002 | 2 | 46 | 4.086207 | 4.889911 | 0.3254106 | 0 | 1.30657 | 0
2018-02-12 11:33 | 482424.9 | 360.0009 | 2 | 46 | 4.122375 | 4.889846 | 0.4883361 | 0 | 1.975452 | 0
2018-02-12 11:35 | 482544.9 | 480.001 | 2 | 46 | 4.148781 | 4.890195 | 0.6513552 | 0 | 2.649707 | 0
2018-02-12 11:37 | 482664.9 | 600.0015 | 2 | 46 | 4.172193 | 4.889823 | 0.8143914 | 0 | 3.327997 | 0
2018-02-12 11:39 | 482784.9 | 720.001 | 2 | 46 | 4.198669 | 4.889934 | 0.9773741 | 0 | 4.010101 | 0
2018-02-12 11:41 | 482904.9 | 840.0023 | 2 | 46 | 4.200292 | 4.467177 | 1.13332 | 0 | 4.665114 | 0
2018-02-12 11:43 | 483024.9 | 960.001 | 2 | 46 | 4.200276 | 4.1062 | 1.276011 | 0 | 5.264456 | 0
2018-02-12 11:45 | 483144.9 | 1080.0014 | 2 | 46 | 4.200236 | 3.783452 | 1.407533 | 0 | 5.816885 | 0
2018-02-12 11:47 | 483264.9 | 1200.0002 | 2 | 46 | 4.200283 | 3.480222 | 1.52861 | 0 | 6.325443 | 0
2018-02-12 11:48 | 483350.4 | 1285.5666 | 2 | 46 | 4.200254 | 3.25999 | 1.608741 | 0 | 6.662015 | 0
2018-02-12 11:50 | 483470.4 | 120.0015 | 3 | 46 | 4.222662 | 3.260043 | 1.717008 | 0 | 7.117869 | 0
2018-02-12 11:52 | 483590.4 | 240.0011 | 3 | 46 | 4.248952 | 3.259868 | 1.825674 | 0 | 7.578132 | 0
2018-02-12 11:54 | 483710.4 | 360.0015 | 3 | 46 | 4.277674 | 3.259807 | 1.934319 | 0 | 8.041305 | 0
2018-02-12 11:56 | 483830.4 | 480.0011 | 3 | 46 | 4.309255 | 3.259994 | 2.043008 | 0 | 8.507922 | 0
2018-02-12 11:58 | 483950.4 | 600.0007 | 3 | 46 | 4.345124 | 3.25986 | 2.151676 | 0 | 8.978114 | 0
2018-02-12 12:00 | 484070.4 | 720.0011 | 3 | 46 | 4.383163 | 3.259828 | 2.260314 | 0 | 9.452216 | 0
2018-02-12 12:02 | 484190.4 | 840.0015 | 3 | 46 | 4.400303 | 2.957675 | 2.365882 | 0 | 9.916337 | 0
2018-02-12 12:04 | 484310.4 | 960.0002 | 3 | 46 | 4.400296 | 2.565459 | 2.457775 | 0 | 10.32069 | 0
2018-02-12 12:06 | 484430.4 | 1080.0007 | 3 | 46 | 4.400303 | 2.220623 | 2.537421 | 0 | 10.67115 | 0
2018-02-12 12:08 | 484550.4 | 1200.0003 | 3 | 46 | 4.40027 | 1.920564 | 2.606233 | 0 | 10.97395 | 0
2018-02-12 12:10 | 484670.4 | 1320.0015 | 3 | 46 | 4.400257 | 1.676165 | 2.66605 | 0 | 11.23716 | 0
2018-02-12 12:12 | 484790.4 | 1440.0011 | 3 | 46 | 4.400251 | 1.4696 | 2.718384 | 0 | 11.46744 | 0
2018-02-12 12:14 | 484910.4 | 1560.0006 | 3 | 46 | 4.400226 | 1.29006 | 2.764307 | 0 | 11.66952 | 0
2018-02-12 12:16 | 485030.4 | 1680.0002 | 3 | 46 | 4.400236 | 1.13082 | 2.804629 | 0 | 11.84694 | 0
2018-02-12 12:18 | 485150.4 | 1800.0015 | 3 | 46 | 4.400254 | 0.9978838 | 2.840016 | 0 | 12.00265 | 0
2018-02-12 12:20 | 485270.4 | 1920.0004 | 3 | 46 | 4.400202 | 0.8856974 | 2.871359 | 0 | 12.14057 | 0
2018-02-12 12:22 | 485390.4 | 2040.0015 | 3 | 46 | 4.400212 | 0.7913227 | 2.899271 | 0 | 12.26339 | 0
2018-02-12 12:24 | 485510.4 | 2160.0011 | 3 | 46 | 4.4002 | 0.706337 | 2.924214 | 0 | 12.37314 | 0
2018-02-12 12:26 | 485630.4 | 2280.0015 | 3 | 46 | 4.40018 | 0.6297207 | 2.946462 | 0 | 12.47104 | 0
2018-02-12 12:28 | 485750.4 | 2400.0011 | 3 | 46 | 4.400179 | 0.5668821 | 2.966394 | 0 | 12.55874 | 0
2018-02-12 12:30 | 485870.4 | 2520.0015 | 3 | 46 | 4.400195 | 0.5133724 | 2.984384 | 0 | 12.6379 | 0
2018-02-12 12:32 | 485990.4 | 2640.0003 | 3 | 46 | 4.400208 | 0.4660769 | 3.000689 | 0 | 12.70965 | 0
2018-02-12 12:34 | 486110.4 | 2760.0015 | 3 | 46 | 4.400218 | 0.4217901 | 3.015478 | 0 | 12.77472 | 0
2018-02-12 12:36 | 486230.4 | 2880.0011 | 3 | 46 | 4.400159 | 0.3831329 | 3.028867 | 0 | 12.83364 | 0
2018-02-12 12:38 | 486350.4 | 3000.0015 | 3 | 46 | 4.40013 | 0.3503942 | 3.041089 | 0 | 12.88742 | 0
2018-02-12 12:40 | 486470.4 | 3120.0003 | 3 | 46 | 4.400159 | 0.3226929 | 3.0523 | 0 | 12.93674 | 0
2018-02-12 12:42 | 486590.4 | 3240.0015 | 3 | 46 | 4.400126 | 0.2950602 | 3.06261 | 0 | 12.98211 | 0
2018-02-12 12:44 | 486710.4 | 3360.0004 | 3 | 46 | 4.40017 | 0.2706842 | 3.072036 | 0 | 13.02358 | 0
2018-02-12 12:46 | 486830.4 | 3480.0015 | 3 | 46 | 4.400171 | 0.2497911 | 3.080695 | 0 | 13.06169 | 0
2018-02-12 12:48 | 486950.4 | 3600.0002 | 3 | 46 | 4.40013 | 0.2314825 | 3.088699 | 0 | 13.0969 | 0
2018-02-12 12:50 | 487070.4 | 3720.0016 | 3 | 46 | 4.400158 | 0.2144537 | 3.096122 | 0 | 13.12957 | 0
2018-02-12 12:52 | 487190.4 | 3840.0012 | 3 | 46 | 4.400134 | 0.1971703 | 3.102988 | 0 | 13.15978 | 0
2018-02-12 12:54 | 487310.4 | 3960.0015 | 3 | 46 | 4.400148 | 0.1828318 | 3.109319 | 0 | 13.18764 | 0
2018-02-12 12:56 | 487430.4 | 4080.0003 | 3 | 46 | 4.400092 | 0.1692114 | 3.115195 | 0 | 13.21349 | 0
2018-02-12 12:58 | 487550.4 | 4200.0024 | 3 | 46 | 4.400128 | 0.1585989 | 3.120661 | 0 | 13.23754 | 0
2018-02-12 13:00 | 487670.4 | 4320.0004 | 3 | 46 | 4.400081 | 0.1467209 | 3.125765 | 0 | 13.26 | 0
2018-02-12 13:02 | 487790.4 | 4440.0015 | 3 | 46 | 4.400146 | 0.1361656 | 3.13049 | 0 | 13.28079 | 0
2018-02-12 13:04 | 487910.4 | 4560.0004 | 3 | 46 | 4.400143 | 0.1274385 | 3.134868 | 0 | 13.30006 | 0
2018-02-12 13:06 | 488030.4 | 4680.0015 | 3 | 46 | 4.40009 | 0.1183872 | 3.138964 | 0 | 13.31808 | 0
2018-02-12 13:08 | 488150.4 | 4800.0004 | 3 | 46 | 4.400118 | 0.1113605 | 3.142796 | 0 | 13.33494 | 0
2018-02-12 13:10 | 488270.4 | 4920.0007 | 3 | 46 | 4.400116 | 0.1032553 | 3.14637 | 0 | 13.35067 | 0
2018-02-12 13:12 | 488390.4 | 5040.0004 | 3 | 46 | 4.400105 | 0.09589577 | 3.149691 | 0 | 13.36528 | 0
2018-02-12 13:14 | 488510.4 | 5160.0016 | 3 | 46 | 4.400089 | 0.08988667 | 3.152796 | 0 | 13.37894 | 0
2018-02-12 13:16 | 488630.4 | 5280.0014 | 3 | 46 | 4.40012 | 0.084589 | 3.155704 | 0 | 13.39174 | 0
2018-02-12 13:17 | 488704 | 5353.5365 | 3 | 46 | 4.400126 | 0.08148479 | 3.157398 | 0 | 13.39919 | 0
2018-02-12 13:19 | 488824 | 120.0006 | 4 | 46 | 4.392283 | 0 | 3.157398 | 0 | 13.39919 | 0
2018-02-12 13:21 | 488944 | 240.0001 | 4 | 46 | 4.391433 | 0 | 3.157398 | 0 | 13.39919 | 0
2018-02-12 13:22 | 489004 | 300.002 | 4 | 46 | 4.391066 | 0 | 3.157398 | 0 | 13.39919 | 0
2018-02-12 13:24 | 489124.1 | 120.0008 | 5 | 46 | 4.079441 | -3.260001 | 3.157398 | 0.1086595 | 13.39919 | 0.447326
2018-02-12 13:26 | 489244.1 | 240.0002 | 5 | 46 | 4.039252 | -3.260105 | 3.157398 | 0.2173155 | 13.39919 | 0.8883724
2018-02-12 13:28 | 489364.1 | 360.0007 | 5 | 46 | 3.998075 | -3.260048 | 3.157398 | 0.3259969 | 13.39919 | 1.325153
2018-02-12 13:30 | 489484.1 | 480.0002 | 5 | 46 | 3.957835 | -3.260091 | 3.157398 | 0.4346385 | 13.39919 | 1.757296
2018-02-12 13:32 | 489604.1 | 600.0007 | 5 | 46 | 3.919122 | -3.259912 | 3.157398 | 0.5433136 | 13.39919 | 2.185302
2018-02-12 13:34 | 489724.1 | 720.0003 | 5 | 46 | 3.881876 | -3.259904 | 3.157398 | 0.6519239 | 13.39919 | 2.608937
2018-02-12 13:36 | 489844.1 | 840.0015 | 5 | 46 | 3.844447 | -3.259867 | 3.157398 | 0.7605935 | 13.39919 | 3.028753
2018-02-12 13:38 | 489964.1 | 960.0002 | 5 | 46 | 3.806785 | -3.25999 | 3.157398 | 0.8692855 | 13.39919 | 3.444542
2018-02-12 13:40 | 490084.1 | 1080.0007 | 5 | 46 | 3.771597 | -3.25994 | 3.157398 | 0.9779194 | 13.39919 | 3.856163
2018-02-12 13:42 | 490204.1 | 1200.0011 | 5 | 46 | 3.738382 | -3.260024 | 3.157398 | 1.086617 | 13.39919 | 4.264293
2018-02-12 13:44 | 490324.1 | 1320.0015 | 5 | 46 | 3.707427 | -3.260063 | 3.157398 | 1.195303 | 13.39919 | 4.668901
2018-02-12 13:46 | 490444.1 | 1440.0002 | 5 | 46 | 3.67695 | -3.260079 | 3.157398 | 1.303949 | 13.39919 | 5.07005
2018-02-12 13:48 | 490564.1 | 1560.0015 | 5 | 46 | 3.6489 | -3.260116 | 3.157398 | 1.412552 | 13.39919 | 5.467815
2018-02-12 13:50 | 490684.1 | 1680.0002 | 5 | 46 | 3.623769 | -3.260056 | 3.157398 | 1.521257 | 13.39919 | 5.863088
2018-02-12 13:52 | 490804.1 | 1800.0006 | 5 | 46 | 3.600894 | -3.260055 | 3.157398 | 1.629916 | 13.39919 | 6.255589
2018-02-12 13:54 | 490924.1 | 1920.0002 | 5 | 46 | 3.578794 | -3.25995 | 3.157398 | 1.738436 | 13.39919 | 6.645159
2018-02-12 13:56 | 491044.1 | 2040.0015 | 5 | 46 | 3.55731 | -3.260063 | 3.157398 | 1.847285 | 13.39919 | 7.033514
2018-02-12 13:58 | 491164.1 | 2160.0011 | 5 | 46 | 3.538834 | -3.259947 | 3.157398 | 1.955969 | 13.39919 | 7.41911
2018-02-12 14:00 | 491284.1 | 2280.0015 | 5 | 46 | 3.522459 | -3.260001 | 3.157398 | 2.064622 | 13.39919 | 7.802701
2018-02-12 14:02 | 491404.1 | 2400.0011 | 5 | 46 | 3.506858 | -3.260169 | 3.157398 | 2.173259 | 13.39919 | 8.184522
2018-02-12 14:04 | 491524.1 | 2520.0015 | 5 | 46 | 3.490528 | -3.259921 | 3.157398 | 2.281915 | 13.39919 | 8.564694
2018-02-12 14:06 | 491644.1 | 2640.0007 | 5 | 46 | 3.474664 | -3.259887 | 3.157398 | 2.390546 | 13.39919 | 8.942998
2018-02-12 14:08 | 491764.1 | 2760.0008 | 5 | 46 | 3.458607 | -3.259985 | 3.157398 | 2.499281 | 13.39919 | 9.319956
2018-02-12 14:10 | 491884.1 | 2880.0011 | 5 | 46 | 3.440572 | -3.260017 | 3.157398 | 2.607941 | 13.39919 | 9.694822
2018-02-12 14:12 | 492004.1 | 3000.0015 | 5 | 46 | 3.416205 | -3.260029 | 3.157398 | 2.71656 | 13.39919 | 10.0673
2018-02-12 14:14 | 492124.1 | 3120.0003 | 5 | 46 | 3.380435 | -3.25997 | 3.157398 | 2.825262 | 13.39919 | 10.4368
2018-02-12 14:16 | 492244.1 | 3240.0006 | 5 | 46 | 3.328103 | -3.260056 | 3.157398 | 2.93391 | 13.39919 | 10.80145
2018-02-12 14:18 | 492364.1 | 3360.0002 | 5 | 46 | 3.237406 | -3.259915 | 3.157398 | 3.042601 | 13.39919 | 11.15877
2018-02-12 14:20 | 492484.1 | 3480.0015 | 5 | 46 | 3.020346 | -3.259839 | 3.157398 | 3.151252 | 13.39919 | 11.50095
2018-02-12 14:20 | 492490 | 3485.8519 | 5 | 46 | 2.999993 | -3.259927 | 3.157398 | 3.156444 | 13.39919 | 11.51657
2018-02-12 14:22 | 492610 | 120.0015 | 6 | 46 | 3.469467 | 0 | 3.157398 | 3.156585 | 13.39919 | 11.517
2018-02-12 14:24 | 492730 | 240.001 | 6 | 46 | 3.49094 | 0 | 3.157398 | 3.156585 | 13.39919 | 11.517
2018-02-12 14:25 | 492790 | 300.0038 | 6 | 46 | 3.495323 | 0 | 3.157398 | 3.156585 | 13.39919 | 11.517
2018-02-12 14:25 | 492790 | 0.0024 | 7 | 47 | 3.495482 | 0 | 0 | 0 | 0 | 0
2018-02-12 14:27 | 492910.1 | 120.0023 | 2 | 47 | 4.047158 | 4.889924 | 0.1625544 | 3.287e-09 | 0.6451054 | 1.1489e-08
2018-02-12 14:29 | 493030.1 | 240.0003 | 2 | 47 | 4.086625 | 4.890002 | 0.3253722 | 3.287e-09 | 1.307128 | 1.1489e-08
2018-02-12 14:31 | 493150.1 | 360.0015 | 2 | 47 | 4.123431 | 4.88992 | 0.4884028 | 3.287e-09 | 1.976471 | 1.1489e-08
2018-02-12 14:33 | 493270.1 | 480.0011 | 2 | 47 | 4.151053 | 4.88989 | 0.6515406 | 3.287e-09 | 2.651536 | 1.1489e-08
2018-02-12 14:35 | 493390.1 | 600.0007 | 2 | 47 | 4.175035 | 4.890018 | 0.8145121 | 3.287e-09 | 3.329978 | 1.1489e-08
2018-02-12 14:37 | 493510.1 | 720.0002 | 2 | 47 | 4.20033 | 4.887334 | 0.9774611 | 3.287e-09 | 4.012328 | 1.1489e-08
2018-02-12 14:39 | 493630.1 | 840.0015 | 2 | 47 | 4.200298 | 4.465274 | 1.133072 | 3.287e-09 | 4.665938 | 1.1489e-08
2018-02-12 14:41 | 493750.1 | 960.0002 | 2 | 47 | 4.200274 | 4.079839 | 1.275362 | 3.287e-09 | 5.2636 | 1.1489e-08
2018-02-12 14:43 | 493870.1 | 1080.0007 | 2 | 47 | 4.200321 | 3.756278 | 1.40586 | 3.287e-09 | 5.811727 | 1.1489e-08
2018-02-12 14:45 | 493990.1 | 1200.001 | 2 | 47 | 4.200256 | 3.459783 | 1.526025 | 3.287e-09 | 6.316451 | 1.1489e-08
2018-02-12 14:47 | 494073.5 | 1283.417 | 2 | 47 | 4.200287 | 3.259997 | 1.603887 | 3.287e-09 | 6.643495 | 1.1489e-08
2018-02-12 14:49 | 494193.5 | 120.0007 | 3 | 47 | 4.221927 | 3.259959 | 1.712148 | 3.287e-09 | 7.09926 | 1.1489e-08
2018-02-12 14:51 | 494313.5 | 240.0002 | 3 | 47 | 4.249409 | 3.259921 | 1.820821 | 3.287e-09 | 7.559546 | 1.1489e-08
2018-02-12 14:53 | 494433.5 | 360.0006 | 3 | 47 | 4.27852 | 3.259931 | 1.929451 | 3.287e-09 | 8.022723 | 1.1489e-08
2018-02-12 14:55 | 494553.5 | 480.0011 | 3 | 47 | 4.309731 | 3.259978 | 2.038108 | 3.287e-09 | 8.4893 | 1.1489e-08
2018-02-12 14:57 | 494673.5 | 600.0014 | 3 | 47 | 4.343799 | 3.260036 | 2.146758 | 3.287e-09 | 8.959373 | 1.1489e-08
2018-02-12 14:59 | 494793.5 | 720.0012 | 3 | 47 | 4.382458 | 3.259955 | 2.255458 | 3.287e-09 | 9.433599 | 1.1489e-08
2018-02-12 15:01 | 494913.5 | 840.0006 | 3 | 47 | 4.400295 | 2.957229 | 2.360738 | 3.287e-09 | 9.896435 | 1.1489e-08
2018-02-12 15:03 | 495033.5 | 960.001 | 3 | 47 | 4.400253 | 2.562919 | 2.452844 | 3.287e-09 | 10.30173 | 1.1489e-08
2018-02-12 15:05 | 495153.5 | 1080.0006 | 3 | 47 | 4.400251 | 2.230906 | 2.532624 | 3.287e-09 | 10.65279 | 1.1489e-08
2018-02-12 15:07 | 495273.5 | 1200.0028 | 3 | 47 | 4.400221 | 1.935715 | 2.602017 | 3.287e-09 | 10.95813 | 1.1489e-08
2018-02-12 15:09 | 495393.5 | 1320.0023 | 3 | 47 | 4.40026 | 1.681002 | 2.662166 | 3.287e-09 | 11.2228 | 1.1489e-08
2018-02-12 15:11 | 495513.5 | 1440.0011 | 3 | 47 | 4.400207 | 1.470831 | 2.714612 | 3.287e-09 | 11.45358 | 1.1489e-08
2018-02-12 15:13 | 495633.5 | 1560.0006 | 3 | 47 | 4.400212 | 1.294777 | 2.76062 | 3.287e-09 | 11.65603 | 1.1489e-08
2018-02-12 15:15 | 495753.5 | 1680.0002 | 3 | 47 | 4.400232 | 1.141865 | 2.801186 | 3.287e-09 | 11.83452 | 1.1489e-08
2018-02-12 15:17 | 495873.5 | 1800.0006 | 3 | 47 | 4.400173 | 1.004414 | 2.836932 | 3.287e-09 | 11.99181 | 1.1489e-08
2018-02-12 15:19 | 495993.5 | 1920.001 | 3 | 47 | 4.400279 | 0.8912401 | 2.868452 | 3.287e-09 | 12.13051 | 1.1489e-08
2018-02-12 15:21 | 496113.5 | 2040.0014 | 3 | 47 | 4.400173 | 0.7930784 | 2.89647 | 3.287e-09 | 12.25379 | 1.1489e-08
2018-02-12 15:23 | 496233.5 | 2160.0002 | 3 | 47 | 4.400166 | 0.7106771 | 2.921528 | 3.287e-09 | 12.36406 | 1.1489e-08
2018-02-12 15:25 | 496353.5 | 2280.0014 | 3 | 47 | 4.400176 | 0.6367826 | 2.943988 | 3.287e-09 | 12.46289 | 1.1489e-08
2018-02-12 15:27 | 496473.5 | 2400.0002 | 3 | 47 | 4.400235 | 0.5706816 | 2.964074 | 3.287e-09 | 12.55127 | 1.1489e-08
2018-02-12 15:29 | 496593.5 | 2520.0022 | 3 | 47 | 4.400185 | 0.5154686 | 2.982143 | 3.287e-09 | 12.63077 | 1.1489e-08
2018-02-12 15:31 | 496713.5 | 2640.0002 | 3 | 47 | 4.400173 | 0.4678631 | 2.998503 | 3.287e-09 | 12.70276 | 1.1489e-08
2018-02-12 15:33 | 496833.5 | 2760.0006 | 3 | 47 | 4.400193 | 0.4265442 | 3.013398 | 3.287e-09 | 12.7683 | 1.1489e-08
2018-02-12 15:35 | 496953.5 | 2880.001 | 3 | 47 | 4.400151 | 0.3857832 | 3.026932 | 3.287e-09 | 12.82786 | 1.1489e-08
2018-02-12 15:37 | 497073.5 | 3000.0006 | 3 | 47 | 4.400135 | 0.3519049 | 3.039216 | 3.287e-09 | 12.88191 | 1.1489e-08
2018-02-12 15:39 | 497193.5 | 3120.0011 | 3 | 47 | 4.400179 | 0.3233786 | 3.050463 | 3.287e-09 | 12.9314 | 1.1489e-08
2018-02-12 15:41 | 497313.5 | 3240.0023 | 3 | 47 | 4.400169 | 0.2977743 | 3.060809 | 3.287e-09 | 12.97692 | 1.1489e-08
2018-02-12 15:43 | 497433.5 | 3360.0011 | 3 | 47 | 4.400174 | 0.2741632 | 3.070342 | 3.287e-09 | 13.01887 | 1.1489e-08
2018-02-12 15:45 | 497553.5 | 3480.0015 | 3 | 47 | 4.400135 | 0.2504425 | 3.079081 | 3.287e-09 | 13.05732 | 1.1489e-08
2018-02-12 15:47 | 497673.5 | 3600.0012 | 3 | 47 | 4.400152 | 0.2319002 | 3.087117 | 3.287e-09 | 13.09268 | 1.1489e-08
2018-02-12 15:49 | 497793.5 | 3720.0015 | 3 | 47 | 4.400143 | 0.2151575 | 3.094557 | 3.287e-09 | 13.12541 | 1.1489e-08
2018-02-12 15:51 | 497913.5 | 3840.0011 | 3 | 47 | 4.400131 | 0.1996403 | 3.101478 | 3.287e-09 | 13.15587 | 1.1489e-08
2018-02-12 15:53 | 498033.5 | 3960.0006 | 3 | 47 | 4.400153 | 0.1846943 | 3.10789 | 3.287e-09 | 13.18408 | 1.1489e-08
2018-02-12 15:55 | 498153.5 | 4080.0012 | 3 | 47 | 4.40011 | 0.1706305 | 3.113796 | 3.287e-09 | 13.21007 | 1.1489e-08
2018-02-12 15:57 | 498273.5 | 4200.0006 | 3 | 47 | 4.400129 | 0.1590424 | 3.119286 | 3.287e-09 | 13.23423 | 1.1489e-08
2018-02-12 15:59 | 498393.5 | 4320.0012 | 3 | 47 | 4.400109 | 0.1481552 | 3.124403 | 3.287e-09 | 13.25674 | 1.1489e-08
2018-02-12 16:01 | 498513.5 | 4440.0023 | 3 | 47 | 4.400116 | 0.1376305 | 3.129191 | 3.287e-09 | 13.27781 | 1.1489e-08
2018-02-12 16:03 | 498633.5 | 4560.0012 | 3 | 47 | 4.400148 | 0.1282883 | 3.133619 | 3.287e-09 | 13.29729 | 1.1489e-08
2018-02-12 16:05 | 498753.5 | 4680.0023 | 3 | 47 | 4.40015 | 0.1197834 | 3.137738 | 3.287e-09 | 13.31542 | 1.1489e-08
2018-02-12 16:07 | 498873.5 | 4800.0003 | 3 | 47 | 4.40012 | 0.1116762 | 3.141585 | 3.287e-09 | 13.33235 | 1.1489e-08
2018-02-12 16:09 | 498993.5 | 4920.0007 | 3 | 47 | 4.400104 | 0.1043673 | 3.145192 | 3.287e-09 | 13.34822 | 1.1489e-08
2018-02-12 16:11 | 499113.5 | 5040.0012 | 3 | 47 | 4.400073 | 0.09663391 | 3.148563 | 3.287e-09 | 13.36305 | 1.1489e-08
2018-02-12 16:13 | 499233.5 | 5160.0007 | 3 | 47 | 4.400099 | 0.0902071 | 3.151685 | 3.287e-09 | 13.37679 | 1.1489e-08
2018-02-12 16:15 | 499353.5 | 5280.0012 | 3 | 47 | 4.400083 | 0.08472824 | 3.154603 | 3.287e-09 | 13.38963 | 1.1489e-08
2018-02-12 16:16 | 499433 | 5359.4673 | 3 | 47 | 4.400112 | 0.0814991 | 3.15644 | 3.287e-09 | 13.39771 | 1.1489e-08
2018-02-12 16:18 | 499553 | 120.0007 | 4 | 47 | 4.392261 | 0 | 3.15644 | 3.287e-09 | 13.39771 | 1.1489e-08
2018-02-12 16:20 | 499673 | 240.0011 | 4 | 47 | 4.3914 | 0 | 3.15644 | 3.287e-09 | 13.39771 | 1.1489e-08
2018-02-12 16:21 | 499733.1 | 300.0046 | 4 | 47 | 4.391046 | 0 | 3.15644 | 3.287e-09 | 13.39771 | 1.1489e-08
2018-02-12 16:23 | 499853.1 | 120.0016 | 5 | 47 | 4.079764 | -3.259968 | 3.15644 | 0.1086328 | 13.39771 | 0.4472738
2018-02-12 16:25 | 499973.1 | 240.0003 | 5 | 47 | 4.040095 | -3.259942 | 3.15644 | 0.2172891 | 13.39771 | 0.8883651
2018-02-12 16:27 | 500093.1 | 360.0008 | 5 | 47 | 4.000875 | -3.25991 | 3.15644 | 0.3258789 | 13.39771 | 1.324957
2018-02-12 16:29 | 500213.1 | 480.001 | 5 | 47 | 3.959505 | -3.259926 | 3.15644 | 0.4346244 | 13.39771 | 1.757804
2018-02-12 16:31 | 500333.1 | 600.0005 | 5 | 47 | 3.919797 | -3.259955 | 3.15644 | 0.5433187 | 13.39771 | 2.185996
2018-02-12 16:33 | 500453.1 | 720.0004 | 5 | 47 | 3.882087 | -3.259869 | 3.15644 | 0.6519641 | 13.39771 | 2.609797
2018-02-12 16:35 | 500573.1 | 840.0014 | 5 | 47 | 3.845779 | -3.259922 | 3.15644 | 0.7606453 | 13.39771 | 3.029734
2018-02-12 16:37 | 500693.1 | 960.0003 | 5 | 47 | 3.80924 | -3.259901 | 3.15644 | 0.8692735 | 13.39771 | 3.445519
2018-02-12 16:39 | 500813.1 | 1080 | 5 | 47 | 3.772402 | -3.25986 | 3.15644 | 0.9779552 | 13.39771 | 3.857489
2018-02-12 16:41 | 500933.1 | 1200.0011 | 5 | 47 | 3.738501 | -3.259947 | 3.15644 | 1.086637 | 13.39771 | 4.26561
2018-02-12 16:43 | 501053.1 | 1320 | 5 | 47 | 3.707923 | -3.260024 | 3.15644 | 1.195302 | 13.39771 | 4.670155
2018-02-12 16:45 | 501173.1 | 1440.0011 | 5 | 47 | 3.678965 | -3.25996 | 3.15644 | 1.303961 | 13.39771 | 5.071472
2018-02-12 16:47 | 501293.1 | 1560.0024 | 5 | 47 | 3.650166 | -3.259958 | 3.15644 | 1.412631 | 13.39771 | 5.469699
2018-02-12 16:49 | 501413.1 | 1680.0028 | 5 | 47 | 3.624222 | -3.260015 | 3.15644 | 1.521284 | 13.39771 | 5.86486
2018-02-12 16:51 | 501533.1 | 1800.0016 | 5 | 47 | 3.600881 | -3.259974 | 3.15644 | 1.629917 | 13.39771 | 6.257281
2018-02-12 16:53 | 501653.1 | 1920.0003 | 5 | 47 | 3.579737 | -3.259922 | 3.15644 | 1.738613 | 13.39771 | 6.647526
2018-02-12 16:55 | 501773.1 | 2040.0009 | 5 | 47 | 3.559107 | -3.259965 | 3.15644 | 1.847206 | 13.39771 | 7.035144
2018-02-12 16:57 | 501893.1 | 2160.0012 | 5 | 47 | 3.539051 | -3.259958 | 3.15644 | 1.955955 | 13.39771 | 7.421073
2018-02-12 16:59 | 502013.1 | 2280 | 5 | 47 | 3.521974 | -3.259944 | 3.15644 | 2.064459 | 13.39771 | 7.804138
2018-02-12 17:01 | 502133.1 | 2400.002 | 5 | 47 | 3.506718 | -3.259949 | 3.15644 | 2.173254 | 13.39771 | 8.186466
2018-02-12 17:03 | 502253.1 | 2520.0015 | 5 | 47 | 3.491694 | -3.260055 | 3.15644 | 2.281877 | 13.39771 | 8.566561
2018-02-12 17:05 | 502373.1 | 2640.001 | 5 | 47 | 3.47478 | -3.260055 | 3.15644 | 2.390614 | 13.39771 | 8.945345
2018-02-12 17:07 | 502493.1 | 2760.0007 | 5 | 47 | 3.457527 | -3.259944 | 3.15644 | 2.499259 | 13.39771 | 9.32192
2018-02-12 17:09 | 502613.1 | 2880.001 | 5 | 47 | 3.438876 | -3.259958 | 3.15644 | 2.607945 | 13.39771 | 9.69672
2018-02-12 17:11 | 502733.1 | 3000.0008 | 5 | 47 | 3.415828 | -3.260015 | 3.15644 | 2.716615 | 13.39771 | 10.06924
2018-02-12 17:13 | 502853.1 | 3120.0003 | 5 | 47 | 3.381753 | -3.25994 | 3.15644 | 2.825223 | 13.39771 | 10.43852
2018-02-12 17:15 | 502973.1 | 3240.0015 | 5 | 47 | 3.32659 | -3.259967 | 3.15644 | 2.933911 | 13.39771 | 10.8033
2018-02-12 17:17 | 503093.1 | 3360.001 | 5 | 47 | 3.233837 | -3.259983 | 3.15644 | 3.042559 | 13.39771 | 11.16022
2018-02-12 17:19 | 503213.1 | 3480.0008 | 5 | 47 | 3.015376 | -3.259961 | 3.15644 | 3.151263 | 13.39771 | 11.50207
2018-02-12 17:19 | 503217.6 | 3484.4398 | 5 | 47 | 2.999986 | -3.259979 | 3.15644 | 3.155288 | 13.39771 | 11.51418
2018-02-12 17:21 | 503337.6 | 120.0016 | 6 | 47 | 3.471041 | 0 | 3.15644 | 3.155288 | 13.39771 | 11.51418
2018-02-12 17:23 | 503457.6 | 240.0002 | 6 | 47 | 3.492902 | 0 | 3.15644 | 3.155288 | 13.39771 | 11.51418
2018-02-12 17:24 | 503517.6 | 300.003 | 6 | 47 | 3.497357 | 0 | 3.15644 | 3.155288 | 13.39771 | 11.51418
2018-02-12 17:24 | 503517.6 | 0.0024 | 7 | 48 | 3.497465 | 0 | 0 | 0 | 0 | 0
2018-02-12 17:26 | 503637.7 | 120.0007 | 2 | 48 | 4.048752 | 4.890002 | 0.1623068 | 1.19e-10 | 0.6444181 | 4.18e-10
2018-02-12 17:28 | 503757.7 | 240.0002 | 2 | 48 | 4.087696 | 4.890023 | 0.3252808 | 1.19e-10 | 1.307324 | 4.18e-10
2018-02-12 17:30 | 503877.7 | 360.0015 | 2 | 48 | 4.122666 | 4.889998 | 0.488396 | 1.19e-10 | 1.977072 | 4.18e-10
2018-02-12 17:32 | 503997.7 | 480.0003 | 2 | 48 | 4.151317 | 4.889934 | 0.6512975 | 1.19e-10 | 2.651044 | 4.18e-10
2018-02-12 17:34 | 504117.7 | 600.0015 | 2 | 48 | 4.176341 | 4.889977 | 0.8144323 | 1.19e-10 | 3.330331 | 4.18e-10
2018-02-12 17:36 | 504237.7 | 720.0003 | 2 | 48 | 4.200321 | 4.851287 | 0.9771619 | 1.19e-10 | 4.012022 | 4.18e-10
2018-02-12 17:38 | 504357.7 | 840 | 2 | 48 | 4.200293 | 4.457366 | 1.132371 | 1.19e-10 | 4.663946 | 4.18e-10
2018-02-12 17:40 | 504477.7 | 960.0002 | 2 | 48 | 4.200292 | 4.090203 | 1.274743 | 1.19e-10 | 5.261948 | 4.18e-10
2018-02-12 17:42 | 504597.7 | 1080.0014 | 2 | 48 | 4.200267 | 3.74157 | 1.405135 | 1.19e-10 | 5.80963 | 4.18e-10
2018-02-12 17:44 | 504717.7 | 1200.0011 | 2 | 48 | 4.200266 | 3.439361 | 1.524573 | 1.19e-10 | 6.311303 | 4.18e-10
2018-02-12 17:45 | 504793.3 | 1275.5966 | 2 | 48 | 4.200279 | 3.25999 | 1.595012 | 1.19e-10 | 6.607166 | 4.18e-10
2018-02-12 17:47 | 504913.3 | 120.0014 | 3 | 48 | 4.220814 | 3.259839 | 1.703277 | 1.19e-10 | 7.062892 | 4.18e-10
2018-02-12 17:49 | 505033.3 | 240.0002 | 3 | 48 | 4.247332 | 3.259847 | 1.811955 | 1.19e-10 | 7.523002 | 4.18e-10
2018-02-12 17:51 | 505153.3 | 360.0014 | 3 | 48 | 4.277556 | 3.259805 | 1.920579 | 1.19e-10 | 7.985996 | 4.18e-10
2018-02-12 17:53 | 505273.3 | 480.0002 | 3 | 48 | 4.309129 | 3.25983 | 2.029293 | 1.19e-10 | 8.452727 | 4.18e-10
2018-02-12 17:55 | 505393.3 | 600.0014 | 3 | 48 | 4.342686 | 3.260156 | 2.13789 | 1.19e-10 | 8.922492 | 4.18e-10
2018-02-12 17:57 | 505513.3 | 720.0002 | 3 | 48 | 4.379441 | 3.260159 | 2.246354 | 1.19e-10 | 9.395475 | 4.18e-10
2018-02-12 17:59 | 505633.3 | 840.0006 | 3 | 48 | 4.400269 | 2.980971 | 2.352862 | 1.19e-10 | 9.863541 | 4.18e-10
2018-02-12 18:01 | 505753.3 | 960.0003 | 3 | 48 | 4.400274 | 2.577233 | 2.445163 | 1.19e-10 | 10.26969 | 4.18e-10
2018-02-12 18:03 | 505873.3 | 1080.0015 | 3 | 48 | 4.40027 | 2.240739 | 2.525382 | 1.19e-10 | 10.62268 | 4.18e-10
2018-02-12 18:05 | 505993.3 | 1200.0002 | 3 | 48 | 4.40031 | 1.954947 | 2.595192 | 1.19e-10 | 10.92986 | 4.18e-10
2018-02-12 18:07 | 506113.3 | 1320.0014 | 3 | 48 | 4.40026 | 1.701191 | 2.656025 | 1.19e-10 | 11.19754 | 4.18e-10
2018-02-12 18:09 | 506233.3 | 1440.0003 | 3 | 48 | 4.400249 | 1.480278 | 2.708923 | 1.19e-10 | 11.43031 | 4.18e-10
2018-02-12 18:11 | 506353.3 | 1560.0015 | 3 | 48 | 4.400227 | 1.30056 | 2.755141 | 1.19e-10 | 11.63368 | 4.18e-10
2018-02-12 18:13 | 506473.3 | 1680.0002 | 3 | 48 | 4.400239 | 1.148896 | 2.79592 | 1.19e-10 | 11.81312 | 4.18e-10
2018-02-12 18:15 | 506593.3 | 1800.0006 | 3 | 48 | 4.400246 | 1.016553 | 2.831965 | 1.19e-10 | 11.97172 | 4.18e-10
2018-02-12 18:17 | 506713.3 | 1920.0003 | 3 | 48 | 4.400207 | 0.8970652 | 2.863818 | 1.19e-10 | 12.11188 | 4.18e-10
2018-02-12 18:19 | 506833.3 | 2040.0006 | 3 | 48 | 4.400213 | 0.7985773 | 2.892048 | 1.19e-10 | 12.2361 | 4.18e-10
2018-02-12 18:21 | 506953.3 | 2160.0002 | 3 | 48 | 4.400206 | 0.7145128 | 2.917248 | 1.19e-10 | 12.34698 | 4.18e-10
2018-02-12 18:23 | 507073.3 | 2280.0014 | 3 | 48 | 4.400223 | 0.6431189 | 2.939845 | 1.19e-10 | 12.44642 | 4.18e-10
2018-02-12 18:25 | 507193.3 | 2400.0003 | 3 | 48 | 4.400213 | 0.5779457 | 2.960171 | 1.19e-10 | 12.53586 | 4.18e-10
2018-02-12 18:27 | 507313.3 | 2520.0007 | 3 | 48 | 4.400173 | 0.5186005 | 2.978408 | 1.19e-10 | 12.6161 | 4.18e-10
2018-02-12 18:29 | 507433.3 | 2640.0027 | 3 | 48 | 4.400149 | 0.4701462 | 2.99488 | 1.19e-10 | 12.68858 | 4.18e-10
2018-02-12 18:31 | 507553.3 | 2760.0006 | 3 | 48 | 4.400164 | 0.4279613 | 3.009838 | 1.19e-10 | 12.7544 | 4.18e-10
2018-02-12 18:33 | 507673.3 | 2880.0002 | 3 | 48 | 4.400147 | 0.3910503 | 3.023489 | 1.19e-10 | 12.81447 | 4.18e-10
2018-02-12 18:35 | 507793.3 | 3000.0014 | 3 | 48 | 4.400208 | 0.3558416 | 3.035933 | 1.19e-10 | 12.86922 | 4.18e-10
2018-02-12 18:37 | 507913.3 | 3120.0002 | 3 | 48 | 4.400185 | 0.3254185 | 3.047262 | 1.19e-10 | 12.91907 | 4.18e-10
2018-02-12 18:39 | 508033.3 | 3240.0006 | 3 | 48 | 4.400148 | 0.2992249 | 3.057665 | 1.19e-10 | 12.96485 | 4.18e-10
2018-02-12 18:41 | 508153.3 | 3360.001 | 3 | 48 | 4.400114 | 0.2759638 | 3.067261 | 1.19e-10 | 13.00707 | 4.18e-10
2018-02-12 18:43 | 508273.3 | 3480.0014 | 3 | 48 | 4.400171 | 0.2552881 | 3.076113 | 1.19e-10 | 13.04602 | 4.18e-10
2018-02-12 18:45 | 508393.3 | 3600.0011 | 3 | 48 | 4.400187 | 0.2342224 | 3.084248 | 1.19e-10 | 13.08181 | 4.18e-10
2018-02-12 18:47 | 508513.3 | 3720.0014 | 3 | 48 | 4.400196 | 0.217185 | 3.091752 | 1.19e-10 | 13.11484 | 4.18e-10
2018-02-12 18:49 | 508633.3 | 3840.0013 | 3 | 48 | 4.400115 | 0.2010708 | 3.098706 | 1.19e-10 | 13.14543 | 4.18e-10
2018-02-12 18:51 | 508753.3 | 3960.0031 | 3 | 48 | 4.400166 | 0.1873007 | 3.105179 | 1.19e-10 | 13.17392 | 4.18e-10
2018-02-12 18:53 | 508873.3 | 4080.0002 | 3 | 48 | 4.400125 | 0.1726761 | 3.111182 | 1.19e-10 | 13.20033 | 4.18e-10
2018-02-12 18:55 | 508993.3 | 4200.0014 | 3 | 48 | 4.400143 | 0.1604118 | 3.116729 | 1.19e-10 | 13.22474 | 4.18e-10
2018-02-12 18:57 | 509113.3 | 4320.0011 | 3 | 48 | 4.400185 | 0.149909 | 3.121888 | 1.19e-10 | 13.24744 | 4.18e-10
2018-02-12 18:59 | 509233.3 | 4440.0007 | 3 | 48 | 4.400096 | 0.1393719 | 3.1267 | 1.19e-10 | 13.26861 | 4.18e-10
2018-02-12 19:01 | 509353.3 | 4560.0011 | 3 | 48 | 4.400119 | 0.1299276 | 3.131199 | 1.19e-10 | 13.28841 | 4.18e-10
2018-02-12 19:03 | 509473.3 | 4680.0014 | 3 | 48 | 4.400132 | 0.1207981 | 3.135371 | 1.19e-10 | 13.30676 | 4.18e-10
2018-02-12 19:05 | 509593.3 | 4800.0011 | 3 | 48 | 4.400115 | 0.1126404 | 3.139255 | 1.19e-10 | 13.32385 | 4.18e-10
2018-02-12 19:07 | 509713.3 | 4920.0015 | 3 | 48 | 4.40013 | 0.1056557 | 3.142891 | 1.19e-10 | 13.33985 | 4.18e-10
2018-02-12 19:09 | 509833.3 | 5040.0002 | 3 | 48 | 4.40016 | 0.09942722 | 3.146302 | 1.19e-10 | 13.35486 | 4.18e-10
2018-02-12 19:11 | 509953.3 | 5160.0012 | 3 | 48 | 4.400117 | 0.09192753 | 3.149488 | 1.19e-10 | 13.36888 | 4.18e-10
2018-02-12 19:13 | 510073.3 | 5280.0002 | 3 | 48 | 4.400137 | 0.08641243 | 3.152447 | 1.19e-10 | 13.3819 | 4.18e-10
2018-02-12 19:15 | 510170.7 | 5377.4066 | 3 | 48 | 4.400115 | 0.08149338 | 3.154707 | 1.19e-10 | 13.39185 | 4.18e-10
2018-02-12 19:17 | 510290.8 | 120.0014 | 4 | 48 | 4.392236 | 0 | 3.154707 | 1.19e-10 | 13.39185 | 4.18e-10
2018-02-12 19:19 | 510410.8 | 240.0001 | 4 | 48 | 4.391329 | 0 | 3.154707 | 1.19e-10 | 13.39185 | 4.18e-10
2018-02-12 19:20 | 510470.8 | 300.0037 | 4 | 48 | 4.391003 | 0 | 3.154707 | 1.19e-10 | 13.39185 | 4.18e-10
2018-02-12 19:22 | 510590.8 | 120.0015 | 5 | 48 | 4.07971 | -3.260027 | 3.154707 | 0.1086363 | 13.39185 | 0.4473103
2018-02-12 19:24 | 510710.8 | 240.0011 | 5 | 48 | 4.039661 | -3.260153 | 3.154707 | 0.2173184 | 13.39185 | 0.8884872
2018-02-12 19:26 | 510830.8 | 360.0015 | 5 | 48 | 4.000927 | -3.259999 | 3.154707 | 0.3258868 | 13.39185 | 1.324965
2018-02-12 19:28 | 510950.8 | 480.0011 | 5 | 48 | 3.961485 | -3.26013 | 3.154707 | 0.434632 | 13.39185 | 1.75791
2018-02-12 19:30 | 511070.8 | 600.0008 | 5 | 48 | 3.920616 | -3.259991 | 3.154707 | 0.5432522 | 13.39185 | 2.185985
2018-02-12 19:32 | 511190.8 | 720.0003 | 5 | 48 | 3.882223 | -3.260004 | 3.154707 | 0.6518776 | 13.39185 | 2.60976
2018-02-12 19:34 | 511310.8 | 840.0007 | 5 | 48 | 3.84561 | -3.259988 | 3.154707 | 0.7606612 | 13.39185 | 3.030077
2018-02-12 19:36 | 511430.8 | 960.0002 | 5 | 48 | 3.810219 | -3.260135 | 3.154707 | 0.8693374 | 13.39185 | 3.446084
2018-02-12 19:38 | 511550.8 | 1080.0007 | 5 | 48 | 3.77412 | -3.260013 | 3.154707 | 0.9780032 | 13.39185 | 3.858183
2018-02-12 19:40 | 511670.8 | 1200.0011 | 5 | 48 | 3.738947 | -3.259967 | 3.154707 | 1.086577 | 13.39185 | 4.266008
2018-02-12 19:42 | 511790.8 | 1320.0008 | 5 | 48 | 3.707875 | -3.26018 | 3.154707 | 1.195286 | 13.39185 | 4.670751
2018-02-12 19:44 | 511910.8 | 1440.0002 | 5 | 48 | 3.679523 | -3.25989 | 3.154707 | 1.303992 | 13.39185 | 5.072255
2018-02-12 19:46 | 512030.8 | 1560.0007 | 5 | 48 | 3.65228 | -3.260006 | 3.154707 | 1.412661 | 13.39185 | 5.470618
2018-02-12 19:48 | 512150.8 | 1680.0003 | 5 | 48 | 3.625433 | -3.260111 | 3.154707 | 1.521242 | 13.39185 | 5.86572
2018-02-12 19:50 | 512270.9 | 1800.0024 | 5 | 48 | 3.601544 | -3.260009 | 3.154707 | 1.62998 | 13.39185 | 6.258616
2018-02-12 19:52 | 512390.8 | 1920.0012 | 5 | 48 | 3.580065 | -3.260079 | 3.154707 | 1.73865 | 13.39185 | 6.64881
2018-02-12 19:54 | 512510.8 | 2040.0008 | 5 | 48 | 3.560488 | -3.260042 | 3.154707 | 1.84732 | 13.39185 | 7.036787
2018-02-12 19:56 | 512630.8 | 2160.0006 | 5 | 48 | 3.541471 | -3.26005 | 3.154707 | 1.955996 | 13.39185 | 7.422703
2018-02-12 19:58 | 512750.8 | 2280.0008 | 5 | 48 | 3.523254 | -3.260036 | 3.154707 | 2.064657 | 13.39185 | 7.806503
2018-02-12 20:00 | 512870.8 | 2400.0011 | 5 | 48 | 3.507473 | -3.260084 | 3.154707 | 2.17328 | 13.39185 | 8.188337
2018-02-12 20:02 | 512990.8 | 2520.0016 | 5 | 48 | 3.493052 | -3.260031 | 3.154707 | 2.281899 | 13.39185 | 8.568519
2018-02-12 20:04 | 513110.8 | 2640.0011 | 5 | 48 | 3.477901 | -3.260027 | 3.154707 | 2.390643 | 13.39185 | 8.947556
2018-02-12 20:06 | 513230.8 | 2760.0017 | 5 | 48 | 3.459726 | -3.26012 | 3.154707 | 2.499326 | 13.39185 | 9.324576
2018-02-12 20:08 | 513350.8 | 2880.0011 | 5 | 48 | 3.440565 | -3.260024 | 3.154707 | 2.607956 | 13.39185 | 9.699386
2018-02-12 20:10 | 513470.8 | 3000.0016 | 5 | 48 | 3.417375 | -3.25996 | 3.154707 | 2.716646 | 13.39185 | 10.07213
2018-02-12 20:12 | 513590.9 | 3120.002 | 5 | 48 | 3.385128 | -3.260015 | 3.154707 | 2.825317 | 13.39185 | 10.44188
2018-02-12 20:14 | 513710.8 | 3240.0007 | 5 | 48 | 3.331845 | -3.260056 | 3.154707 | 2.933972 | 13.39185 | 10.80707
2018-02-12 20:16 | 513830.8 | 3360.0011 | 5 | 48 | 3.236554 | -3.259911 | 3.154707 | 3.042634 | 13.39185 | 11.16445
2018-02-12 20:18 | 513950.8 | 3480.0015 | 5 | 48 | 3.01663 | -3.260059 | 3.154707 | 3.151275 | 13.39185 | 11.50636
2018-02-12 20:18 | 513955.6 | 3484.7662 | 5 | 48 | 2.999988 | -3.260045 | 3.154707 | 3.155638 | 13.39185 | 11.51949
2018-02-12 20:20 | 514075.7 | 120.0005 | 6 | 48 | 3.468458 | 0 | 3.154707 | 3.155638 | 13.39185 | 11.51949
2018-02-12 20:22 | 514195.7 | 240.0017 | 6 | 48 | 3.489824 | 0 | 3.154707 | 3.155638 | 13.39185 | 11.51949
2018-02-12 20:23 | 514255.7 | 300.0037 | 6 | 48 | 3.494306 | 0 | 3.154707 | 3.155638 | 13.39185 | 11.51949
2018-02-12 20:23 | 514255.7 | 0.0025 | 7 | 49 | 3.494372 | 0 | 0 | 0 | 0 | 0
2018-02-12 20:25 | 514375.7 | 120.0006 | 2 | 49 | 4.04683 | 4.889968 | 0.1624354 | 0 | 0.6444107 | 0
2018-02-12 20:27 | 514495.7 | 240.0007 | 2 | 49 | 4.086432 | 4.889964 | 0.3254114 | 0 | 1.307057 | 0
2018-02-12 20:29 | 514615.8 | 360.0015 | 2 | 49 | 4.120738 | 4.889922 | 0.4884062 | 0 | 1.976075 | 0
2018-02-12 20:31 | 514735.8 | 480.0035 | 2 | 49 | 4.147648 | 4.88996 | 0.6514058 | 0 | 2.650021 | 0
2018-02-12 20:33 | 514855.8 | 600.0015 | 2 | 49 | 4.174104 | 4.889998 | 0.8144044 | 0 | 3.328214 | 0
2018-02-12 20:35 | 514975.8 | 720.002 | 2 | 49 | 4.200302 | 4.884728 | 0.9774151 | 0 | 4.010779 | 0
2018-02-12 20:37 | 515095.8 | 840.0023 | 2 | 49 | 4.20031 | 4.477023 | 1.133055 | 0 | 4.664514 | 0
2018-02-12 20:39 | 515215.8 | 960.002 | 2 | 49 | 4.200268 | 4.121636 | 1.276309 | 0 | 5.266221 | 0
2018-02-12 20:41 | 515335.7 | 1080.0005 | 2 | 49 | 4.200296 | 3.779475 | 1.407987 | 0 | 5.819301 | 0
2018-02-12 20:43 | 515455.7 | 1200.001 | 2 | 49 | 4.200269 | 3.456681 | 1.528469 | 0 | 6.32536 | 0
2018-02-12 20:44 | 515535.8 | 1280.0719 | 2 | 49 | 4.200234 | 3.259997 | 1.603162 | 0 | 6.639092 | 0
2018-02-12 20:46 | 515655.8 | 120.0007 | 3 | 49 | 4.221121 | 3.259921 | 1.711414 | 0 | 7.094794 | 0
2018-02-12 20:48 | 515775.8 | 240.0011 | 3 | 49 | 4.246973 | 3.259887 | 1.820085 | 0 | 7.554873 | 0
2018-02-12 20:50 | 515895.8 | 360.0015 | 3 | 49 | 4.27702 | 3.259877 | 1.92876 | 0 | 8.018001 | 0
2018-02-12 20:52 | 516015.8 | 480.0011 | 3 | 49 | 4.309897 | 3.259967 | 2.03744 | 0 | 8.484614 | 0
2018-02-12 20:54 | 516135.8 | 600.0006 | 3 | 49 | 4.344232 | 3.259948 | 2.146082 | 0 | 8.954692 | 0
2018-02-12 20:56 | 516255.8 | 720.0011 | 3 | 49 | 4.38089 | 3.259955 | 2.254642 | 0 | 9.42827 | 0
2018-02-12 20:58 | 516375.8 | 840.0007 | 3 | 49 | 4.40031 | 2.979178 | 2.360866 | 0 | 9.895156 | 0
2018-02-12 21:00 | 516495.8 | 960.0002 | 3 | 49 | 4.400256 | 2.55981 | 2.452937 | 0 | 10.3003 | 0
2018-02-12 21:02 | 516615.8 | 1080.0014 | 3 | 49 | 4.40027 | 2.221955 | 2.532471 | 0 | 10.65027 | 0
2018-02-12 21:04 | 516735.8 | 1200.0012 | 3 | 49 | 4.400238 | 1.935571 | 2.601629 | 0 | 10.95458 | 0
2018-02-12 21:06 | 516855.8 | 1320.0014 | 3 | 49 | 4.400285 | 1.691241 | 2.661979 | 0 | 11.22014 | 0
2018-02-12 21:08 | 516975.8 | 1440.0003 | 3 | 49 | 4.40031 | 1.473832 | 2.714621 | 0 | 11.45177 | 0
2018-02-12 21:10 | 517095.8 | 1560.0006 | 3 | 49 | 4.400241 | 1.288244 | 2.76055 | 0 | 11.65387 | 0
2018-02-12 21:12 | 517215.8 | 1680.0011 | 3 | 49 | 4.400248 | 1.135715 | 2.800873 | 0 | 11.83131 | 0
2018-02-12 21:14 | 517335.8 | 1800.0007 | 3 | 49 | 4.400176 | 1.005401 | 2.836507 | 0 | 11.9881 | 0
2018-02-12 21:16 | 517455.8 | 1920.0003 | 3 | 49 | 4.400212 | 0.892066 | 2.868098 | 0 | 12.12711 | 0
2018-02-12 21:18 | 517575.8 | 2040.0014 | 3 | 49 | 4.400185 | 0.789156 | 2.896051 | 0 | 12.25011 | 0
2018-02-12 21:20 | 517695.8 | 2160.0011 | 3 | 49 | 4.40024 | 0.7056398 | 2.920928 | 0 | 12.35958 | 0
2018-02-12 21:22 | 517815.8 | 2280.0007 | 3 | 49 | 4.400182 | 0.6331768 | 2.94321 | 0 | 12.45762 | 0
2018-02-12 21:24 | 517935.8 | 2400.0002 | 3 | 49 | 4.400224 | 0.5713425 | 2.963086 | 0 | 12.54508 | 0
2018-02-12 21:26 | 518055.8 | 2520.0015 | 3 | 49 | 4.400189 | 0.5140285 | 2.981195 | 0 | 12.62476 | 0
2018-02-12 21:28 | 518175.8 | 2640.0011 | 3 | 49 | 4.400172 | 0.4637823 | 2.997461 | 0 | 12.69634 | 0
2018-02-12 21:30 | 518295.8 | 2760.0007 | 3 | 49 | 4.400193 | 0.4222584 | 3.012211 | 0 | 12.76124 | 0
2018-02-12 21:32 | 518415.8 | 2880.0011 | 3 | 49 | 4.400203 | 0.3860826 | 3.025653 | 0 | 12.82039 | 0
2018-02-12 21:34 | 518535.8 | 3000.0007 | 3 | 49 | 4.400163 | 0.3527517 | 3.037953 | 0 | 12.87451 | 0
2018-02-12 21:36 | 518655.8 | 3120.0011 | 3 | 49 | 4.400181 | 0.321456 | 3.049188 | 0 | 12.92394 | 0
2018-02-12 21:38 | 518775.8 | 3240.0015 | 3 | 49 | 4.400161 | 0.2946768 | 3.059445 | 0 | 12.96908 | 0
2018-02-12 21:40 | 518895.8 | 3360.0011 | 3 | 49 | 4.400185 | 0.2726221 | 3.068885 | 0 | 13.01061 | 0
2018-02-12 21:42 | 519015.8 | 3480.0007 | 3 | 49 | 4.40019 | 0.2523279 | 3.077608 | 0 | 13.049 | 0
2018-02-12 21:44 | 519135.8 | 3600.0002 | 3 | 49 | 4.400178 | 0.2318439 | 3.085666 | 0 | 13.08445 | 0
2018-02-12 21:46 | 519255.8 | 3720.0008 | 3 | 49 | 4.400154 | 0.2135143 | 3.093071 | 0 | 13.11704 | 0
2018-02-12 21:48 | 519375.8 | 3840.0011 | 3 | 49 | 4.400129 | 0.1979628 | 3.099921 | 0 | 13.14717 | 0
2018-02-12 21:50 | 519495.8 | 3960.0006 | 3 | 49 | 4.400141 | 0.1843328 | 3.106287 | 0 | 13.17519 | 0
2018-02-12 21:52 | 519615.8 | 4080.0002 | 3 | 49 | 4.400115 | 0.1709871 | 3.112216 | 0 | 13.20128 | 0
2018-02-12 21:54 | 519735.8 | 4200.0014 | 3 | 49 | 4.400104 | 0.1579361 | 3.117712 | 0 | 13.22546 | 0
2018-02-12 21:56 | 519855.8 | 4320.0011 | 3 | 49 | 4.400126 | 0.1470041 | 3.122799 | 0 | 13.24784 | 0
2018-02-12 21:58 | 519975.8 | 4440.0008 | 3 | 49 | 4.400138 | 0.1375389 | 3.127539 | 0 | 13.2687 | 0
2018-02-12 22:00 | 520095.8 | 4560.0011 | 3 | 49 | 4.400178 | 0.1291199 | 3.131983 | 0 | 13.28825 | 0
2018-02-12 22:02 | 520215.8 | 4680.0017 | 3 | 49 | 4.400129 | 0.1196938 | 3.136124 | 0 | 13.30647 | 0
2018-02-12 22:04 | 520335.8 | 4800.001 | 3 | 49 | 4.400132 | 0.1113377 | 3.139953 | 0 | 13.32332 | 0
2018-02-12 22:06 | 520455.8 | 4920.0014 | 3 | 49 | 4.400084 | 0.1031694 | 3.143539 | 0 | 13.3391 | 0
2018-02-12 22:08 | 520575.8 | 5040.0011 | 3 | 49 | 4.400069 | 0.09729958 | 3.146883 | 0 | 13.35381 | 0
2018-02-12 22:10 | 520695.8 | 5160.0015 | 3 | 49 | 4.400077 | 0.09131336 | 3.150032 | 0 | 13.36767 | 0
2018-02-12 22:12 | 520815.8 | 5280.0011 | 3 | 49 | 4.400135 | 0.08535957 | 3.152977 | 0 | 13.38063 | 0
2018-02-12 22:14 | 520879.3 | 5343.4233 | 3 | 49 | 4.400093 | 0.08148766 | 3.15445 | 0 | 13.38711 | 0
2018-02-12 22:16 | 520999.3091 | 120.0004 | 4 | 49 | 4.392147 | 0 | 3.15445 | 0 | 13.38711 | 0
2018-02-12 22:18 | 521119.3087 | 240 | 4 | 49 | 4.391232 | 0 | 3.15445 | 0 | 13.38711 | 0
2018-02-12 22:19 | 521179.3115 | 300.0028 | 4 | 49 | 4.390894 | 0 | 3.15445 | 0 | 13.38711 | 0
2018-02-12 22:21 | 521299.4 | 120.0014 | 5 | 49 | 4.079551 | -3.260141 | 3.15445 | 0.1086639 | 13.38711 | 0.4474282
2018-02-12 22:23 | 521419.4 | 240.0011 | 5 | 49 | 4.037888 | -3.260036 | 3.15445 | 0.2172419 | 13.38711 | 0.8880587
2018-02-12 22:25 | 521539.4 | 360.0014 | 5 | 49 | 3.998785 | -3.260122 | 3.15445 | 0.3259969 | 13.38711 | 1.325076
2018-02-12 22:27 | 521659.4 | 480.0019 | 5 | 49 | 3.960258 | -3.260077 | 3.15445 | 0.4346535 | 13.38711 | 1.757466
2018-02-12 22:29 | 521779.4 | 600.0014 | 5 | 49 | 3.921424 | -3.260129 | 3.15445 | 0.5433288 | 13.38711 | 2.185739
2018-02-12 22:31 | 521899.4 | 720.0011 | 5 | 49 | 3.881724 | -3.260201 | 3.15445 | 0.6519967 | 13.38711 | 2.609713
2018-02-12 22:33 | 522019.4 | 840.0007 | 5 | 49 | 3.844577 | -3.260098 | 3.15445 | 0.7606528 | 13.38711 | 3.029444
2018-02-12 22:35 | 522139.4 | 960.0002 | 5 | 49 | 3.809023 | -3.260104 | 3.15445 | 0.869305 | 13.38711 | 3.445219
2018-02-12 22:37 | 522259.4 | 1080.0014 | 5 | 49 | 3.774521 | -3.260082 | 3.15445 | 0.9780029 | 13.38711 | 3.857383
2018-02-12 22:39 | 522379.4 | 1200.001 | 5 | 49 | 3.740137 | -3.260091 | 3.15445 | 1.086633 | 13.38711 | 4.26554
2018-02-12 22:41 | 522499.4 | 1320.0006 | 5 | 49 | 3.707685 | -3.260015 | 3.15445 | 1.195272 | 13.38711 | 4.670059
2018-02-12 22:43 | 522619.4 | 1440.0003 | 5 | 49 | 3.67884 | -3.260008 | 3.15445 | 1.303943 | 13.38711 | 5.071389
2018-02-12 22:45 | 522739.4 | 1560.0014 | 5 | 49 | 3.652291 | -3.260014 | 3.15445 | 1.412639 | 13.38711 | 5.469793
2018-02-12 22:47 | 522859.4 | 1680.0003 | 5 | 49 | 3.627053 | -3.260098 | 3.15445 | 1.521308 | 13.38711 | 5.865306
2018-02-12 22:49 | 522979.4 | 1800.0006 | 5 | 49 | 3.601934 | -3.260006 | 3.15445 | 1.629945 | 13.38711 | 6.257967
2018-02-12 22:51 | 523099.4 | 1920.0003 | 5 | 49 | 3.579836 | -3.259976 | 3.15445 | 1.738646 | 13.38711 | 6.648272
2018-02-12 22:53 | 523219.4 | 2040.0006 | 5 | 49 | 3.560017 | -3.259949 | 3.15445 | 1.847329 | 13.38711 | 7.03624
2018-02-12 22:55 | 523339.4 | 2160.0003 | 5 | 49 | 3.54221 | -3.260034 | 3.15445 | 1.956012 | 13.38711 | 7.422178
2018-02-12 22:57 | 523459.4 | 2280.0014 | 5 | 49 | 3.524601 | -3.260073 | 3.15445 | 2.064678 | 13.38711 | 7.806144
2018-02-12 22:59 | 523579.4 | 2400.0011 | 5 | 49 | 3.507519 | -3.260169 | 3.15445 | 2.173297 | 13.38711 | 8.188025
2018-02-12 23:01 | 523699.4 | 2520.0007 | 5 | 49 | 3.492546 | -3.260107 | 3.15445 | 2.28197 | 13.38711 | 8.568374
2018-02-12 23:03 | 523819.4 | 2640.0011 | 5 | 49 | 3.478135 | -3.260148 | 3.15445 | 2.390662 | 13.38711 | 8.947199
2018-02-12 23:05 | 523939.4 | 2760.0006 | 5 | 49 | 3.461828 | -3.260129 | 3.15445 | 2.499306 | 13.38711 | 9.324218
2018-02-12 23:07 | 524059.4 | 2880.0011 | 5 | 49 | 3.441157 | -3.260058 | 3.15445 | 2.608005 | 13.38711 | 9.699435
2018-02-12 23:09 | 524179.4 | 3000.0015 | 5 | 49 | 3.416874 | -3.260079 | 3.15445 | 2.716667 | 13.38711 | 10.07208
2018-02-12 23:11 | 524299.4 | 3120.0009 | 5 | 49 | 3.384147 | -3.260084 | 3.15445 | 2.825345 | 13.38711 | 10.44175
2018-02-12 23:13 | 524419.4 | 3240.0007 | 5 | 49 | 3.333173 | -3.260029 | 3.15445 | 2.933998 | 13.38711 | 10.80693
2018-02-12 23:15 | 524539.4 | 3360.0003 | 5 | 49 | 3.238977 | -3.260024 | 3.15445 | 3.042631 | 13.38711 | 11.16449
2018-02-12 23:17 | 524659.4 | 3480.0006 | 5 | 49 | 3.011662 | -3.25999 | 3.15445 | 3.15132 | 13.38711 | 11.50646
2018-02-12 23:17 | 524662.6 | 3483.2822 | 5 | 49 | 2.99999 | -3.259974 | 3.15445 | 3.154313 | 13.38711 | 11.51546
2018-02-12 23:19 | 524782.7 | 120.0007 | 6 | 49 | 3.468587 | 0 | 3.15445 | 3.154313 | 13.38711 | 11.51546
2018-02-12 23:21 | 524902.7 | 240.0011 | 6 | 49 | 3.489888 | 0 | 3.15445 | 3.154313 | 13.38711 | 11.51546
2018-02-12 23:22 | 524962.7 | 300.0022 | 6 | 49 | 3.494267 | 0 | 3.15445 | 3.154313 | 13.38711 | 11.51546
2018-02-12 23:22 | 524962.8 | 0.0025 | 7 | 50 | 3.494011 | 0 | 0 | 0 | 0 | 0
2018-02-12 23:24 | 525082.8 | 120.0008 | 2 | 50 | 4.045674 | 4.889878 | 0.1624114 | 2.301e-09 | 0.6441159 | 8.04e-09
2018-02-12 23:26 | 525202.8 | 240.0012 | 2 | 50 | 4.087075 | 4.889953 | 0.3253645 | 2.301e-09 | 1.306666 | 8.04e-09
2018-02-12 23:28 | 525322.8 | 360.0016 | 2 | 50 | 4.121901 | 4.889873 | 0.4884066 | 2.301e-09 | 1.976022 | 8.04e-09
2018-02-12 23:30 | 525442.8 | 480.0012 | 2 | 50 | 4.147842 | 4.889894 | 0.6513021 | 2.301e-09 | 2.649667 | 8.04e-09
2018-02-12 23:32 | 525562.8 | 600.0008 | 2 | 50 | 4.172391 | 4.889888 | 0.8143974 | 2.301e-09 | 3.328139 | 8.04e-09
2018-02-12 23:34 | 525682.8 | 720.0012 | 2 | 50 | 4.200313 | 4.881398 | 0.9772852 | 2.301e-09 | 4.010015 | 8.04e-09
2018-02-12 23:36 | 525802.8 | 840.0008 | 2 | 50 | 4.200324 | 4.464746 | 1.132604 | 2.301e-09 | 4.662399 | 8.04e-09
2018-02-12 23:38 | 525922.8 | 960.002 | 2 | 50 | 4.200282 | 4.108033 | 1.275441 | 2.301e-09 | 5.262356 | 8.04e-09
2018-02-12 23:40 | 526042.8 | 1080.0008 | 2 | 50 | 4.200249 | 3.783683 | 1.406904 | 2.301e-09 | 5.814538 | 8.04e-09
2018-02-12 23:42 | 526162.8 | 1200.0012 | 2 | 50 | 4.200279 | 3.467029 | 1.527785 | 2.301e-09 | 6.322269 | 8.04e-09
2018-02-12 23:43 | 526241.5 | 1278.6536 | 2 | 50 | 4.200284 | 3.259965 | 1.601302 | 2.301e-09 | 6.631062 | 8.04e-09
2018-02-12 23:45 | 526361.5 | 120.0006 | 3 | 50 | 4.221748 | 3.259952 | 1.709663 | 2.301e-09 | 7.087262 | 8.04e-09
2018-02-12 23:47 | 526481.5 | 240.001 | 3 | 50 | 4.24768 | 3.25986 | 1.818263 | 2.301e-09 | 7.547126 | 8.04e-09
2018-02-12 23:49 | 526601.5 | 360.0006 | 3 | 50 | 4.276309 | 3.259839 | 1.926949 | 2.301e-09 | 8.010311 | 8.04e-09
2018-02-12 23:51 | 526721.5 | 480.001 | 3 | 50 | 4.308829 | 3.259871 | 2.0356 | 2.301e-09 | 8.476662 | 8.04e-09
2018-02-12 23:53 | 526841.5 | 600.0006 | 3 | 50 | 4.344448 | 3.259851 | 2.144306 | 2.301e-09 | 8.94698 | 8.04e-09
2018-02-12 23:55 | 526961.5 | 720.001 | 3 | 50 | 4.381763 | 3.259862 | 2.252972 | 2.301e-09 | 9.421084 | 8.04e-09
2018-02-12 23:57 | 527081.5 | 840.0014 | 3 | 50 | 4.400273 | 2.979596 | 2.35898 | 2.301e-09 | 9.887068 | 8.04e-09
2018-02-12 23:59 | 527201.5 | 960.001 | 3 | 50 | 4.400291 | 2.575669 | 2.45139 | 2.301e-09 | 10.2937 | 8.04e-09
2018-02-13 00:01 | 527321.5 | 1080.0031 | 3 | 50 | 4.400286 | 2.221434 | 2.531123 | 2.301e-09 | 10.64455 | 8.04e-09
2018-02-13 00:03 | 527441.5 | 1200.0002 | 3 | 50 | 4.400256 | 1.930767 | 2.600226 | 2.301e-09 | 10.94862 | 8.04e-09
2018-02-13 00:05 | 527561.5 | 1320.0031 | 3 | 50 | 4.400246 | 1.686355 | 2.660405 | 2.301e-09 | 11.21342 | 8.04e-09
2018-02-13 00:07 | 527681.5 | 1440.0011 | 3 | 50 | 4.400221 | 1.477334 | 2.713066 | 2.301e-09 | 11.44514 | 8.04e-09
2018-02-13 00:09 | 527801.5 | 1560.0014 | 3 | 50 | 4.400249 | 1.293383 | 2.759196 | 2.301e-09 | 11.64813 | 8.04e-09
2018-02-13 00:11 | 527921.5 | 1680.0002 | 3 | 50 | 4.400212 | 1.134121 | 2.799547 | 2.301e-09 | 11.82568 | 8.04e-09
2018-02-13 00:13 | 528041.5 | 1800.0007 | 3 | 50 | 4.400226 | 1.003851 | 2.835128 | 2.301e-09 | 11.98225 | 8.04e-09
2018-02-13 00:15 | 528161.5 | 1920.0018 | 3 | 50 | 4.400217 | 0.8929911 | 2.866693 | 2.301e-09 | 12.12114 | 8.04e-09
2018-02-13 00:17 | 528281.5 | 2040.0014 | 3 | 50 | 4.400217 | 0.7955284 | 2.894788 | 2.301e-09 | 12.24476 | 8.04e-09
2018-02-13 00:19 | 528401.5 | 2160.0018 | 3 | 50 | 4.400273 | 0.7074728 | 2.919819 | 2.301e-09 | 12.3549 | 8.04e-09
2018-02-13 00:21 | 528521.5 | 2280.0005 | 3 | 50 | 4.400186 | 0.6334114 | 2.942129 | 2.301e-09 | 12.45307 | 8.04e-09
2018-02-13 00:23 | 528641.5 | 2400.0002 | 3 | 50 | 4.400186 | 0.570713 | 2.962181 | 2.301e-09 | 12.5413 | 8.04e-09
2018-02-13 00:25 | 528761.5 | 2520.0013 | 3 | 50 | 4.400208 | 0.5168495 | 2.980297 | 2.301e-09 | 12.62102 | 8.04e-09
2018-02-13 00:27 | 528881.5 | 2640.001 | 3 | 50 | 4.400191 | 0.4673462 | 2.996691 | 2.301e-09 | 12.69316 | 8.04e-09
2018-02-13 00:29 | 529001.5 | 2760.0013 | 3 | 50 | 4.40022 | 0.4228182 | 3.011489 | 2.301e-09 | 12.75827 | 8.04e-09
2018-02-13 00:31 | 529121.5 | 2880.001 | 3 | 50 | 4.400158 | 0.3849497 | 3.024938 | 2.301e-09 | 12.81745 | 8.04e-09
2018-02-13 00:33 | 529241.5 | 3000.0006 | 3 | 50 | 4.400209 | 0.353384 | 3.037218 | 2.301e-09 | 12.87148 | 8.04e-09
2018-02-13 00:35 | 529361.5 | 3120.0002 | 3 | 50 | 4.400173 | 0.3238058 | 3.048501 | 2.301e-09 | 12.92113 | 8.04e-09
2018-02-13 00:37 | 529481.5 | 3240.0006 | 3 | 50 | 4.400153 | 0.2953644 | 3.058815 | 2.301e-09 | 12.96651 | 8.04e-09
2018-02-13 00:39 | 529601.5 | 3360.001 | 3 | 50 | 4.400157 | 0.2718248 | 3.068254 | 2.301e-09 | 13.00805 | 8.04e-09
2018-02-13 00:41 | 529721.5 | 3480.003 | 3 | 50 | 4.400099 | 0.2499733 | 3.076961 | 2.301e-09 | 13.04636 | 8.04e-09
2018-02-13 00:43 | 529841.5 | 3600.001 | 3 | 50 | 4.400118 | 0.232049 | 3.085021 | 2.301e-09 | 13.08183 | 8.04e-09
2018-02-13 00:45 | 529961.5 | 3720.0006 | 3 | 50 | 4.400143 | 0.2145176 | 3.092487 | 2.301e-09 | 13.11467 | 8.04e-09
2018-02-13 00:47 | 530081.5 | 3840.0001 | 3 | 50 | 4.400146 | 0.1981153 | 3.099358 | 2.301e-09 | 13.14491 | 8.04e-09
2018-02-13 00:49 | 530201.5 | 3960.0006 | 3 | 50 | 4.400151 | 0.1838951 | 3.105717 | 2.301e-09 | 13.17289 | 8.04e-09
2018-02-13 00:51 | 530321.5 | 4080.0002 | 3 | 50 | 4.400084 | 0.1708736 | 3.111636 | 2.301e-09 | 13.19893 | 8.04e-09
2018-02-13 00:53 | 530441.5 | 4200.0006 | 3 | 50 | 4.400138 | 0.1597347 | 3.117151 | 2.301e-09 | 13.2232 | 8.04e-09
2018-02-13 00:55 | 530561.5 | 4320.001 | 3 | 50 | 4.400152 | 0.1474218 | 3.122272 | 2.301e-09 | 13.24573 | 8.04e-09
2018-02-13 00:57 | 530681.5 | 4440.0005 | 3 | 50 | 4.400093 | 0.1365948 | 3.127007 | 2.301e-09 | 13.26657 | 8.04e-09
2018-02-13 00:59 | 530801.5 | 4560.0001 | 3 | 50 | 4.400105 | 0.1278543 | 3.131418 | 2.301e-09 | 13.28598 | 8.04e-09
2018-02-13 01:01 | 530921.5 | 4680.0016 | 3 | 50 | 4.400106 | 0.1197395 | 3.135553 | 2.301e-09 | 13.30417 | 8.04e-09
2018-02-13 01:03 | 531041.5 | 4800.0001 | 3 | 50 | 4.40014 | 0.1119137 | 3.139413 | 2.301e-09 | 13.32116 | 8.04e-09
2018-02-13 01:05 | 531161.5 | 4920.0006 | 3 | 50 | 4.400093 | 0.1032648 | 3.142995 | 2.301e-09 | 13.33692 | 8.04e-09
2018-02-13 01:07 | 531281.5 | 5040.001 | 3 | 50 | 4.400102 | 0.09700203 | 3.146329 | 2.301e-09 | 13.35159 | 8.04e-09
2018-02-13 01:09 | 531401.5 | 5160.0013 | 3 | 50 | 4.400104 | 0.09127617 | 3.149463 | 2.301e-09 | 13.36538 | 8.04e-09
2018-02-13 01:11 | 531521.5 | 5280.0001 | 3 | 50 | 4.400112 | 0.08569908 | 3.152411 | 2.301e-09 | 13.37835 | 8.04e-09
2018-02-13 01:12 | 531595.9 | 5354.4092 | 3 | 50 | 4.400091 | 0.08149338 | 3.154143 | 2.301e-09 | 13.38597 | 8.04e-09
2018-02-13 01:14 | 531716 | 120.0004 | 4 | 50 | 4.392184 | 0 | 3.154143 | 2.301e-09 | 13.38597 | 8.04e-09
2018-02-13 01:16 | 531836 | 240.0016 | 4 | 50 | 4.391309 | 0 | 3.154143 | 2.301e-09 | 13.38597 | 8.04e-09
2018-02-13 01:17 | 531896 | 300.0028 | 4 | 50 | 4.390955 | 0 | 3.154143 | 2.301e-09 | 13.38597 | 8.04e-09
2018-02-13 01:19 | 532016 | 120.0006 | 5 | 50 | 4.079377 | -3.260086 | 3.154143 | 0.1086536 | 13.38597 | 0.44731
2018-02-13 01:21 | 532136 | 240.0019 | 5 | 50 | 4.038332 | -3.260032 | 3.154143 | 0.2173201 | 13.38597 | 0.8883646
2018-02-13 01:23 | 532256 | 360.0015 | 5 | 50 | 3.997568 | -3.260137 | 3.154143 | 0.3259816 | 13.38597 | 1.324941
2018-02-13 01:25 | 532376 | 480.001 | 5 | 50 | 3.958462 | -3.260042 | 3.154143 | 0.4346606 | 13.38597 | 1.757263
2018-02-13 01:27 | 532496 | 600.0006 | 5 | 50 | 3.920322 | -3.260042 | 3.154143 | 0.543309 | 13.38597 | 2.18526
2018-02-13 01:29 | 532616 | 720.001 | 5 | 50 | 3.882279 | -3.260107 | 3.154143 | 0.6519755 | 13.38597 | 2.609197
2018-02-13 01:31 | 532736 | 840.0006 | 5 | 50 | 3.843688 | -3.260134 | 3.154143 | 0.7606401 | 13.38597 | 3.028967
2018-02-13 01:33 | 532856 | 960.0002 | 5 | 50 | 3.807561 | -3.260061 | 3.154143 | 0.8693097 | 13.38597 | 3.444678
2018-02-13 01:35 | 532976 | 1080.0006 | 5 | 50 | 3.772871 | -3.260068 | 3.154143 | 0.9779714 | 13.38597 | 3.856522
2018-02-13 01:37 | 533096 | 1200.001 | 5 | 50 | 3.739751 | -3.260089 | 3.154143 | 1.086648 | 13.38597 | 4.264737
2018-02-13 01:39 | 533216 | 1320.0014 | 5 | 50 | 3.707917 | -3.2601 | 3.154143 | 1.195301 | 13.38597 | 4.669342
2018-02-13 01:41 | 533336 | 1440.0002 | 5 | 50 | 3.677728 | -3.260029 | 3.154143 | 1.303966 | 13.38597 | 5.070586
2018-02-13 01:43 | 533456 | 1560.0014 | 5 | 50 | 3.650596 | -3.260022 | 3.154143 | 1.412643 | 13.38597 | 5.468775
2018-02-13 01:45 | 533576 | 1680.001 | 5 | 50 | 3.626008 | -3.26005 | 3.154143 | 1.521305 | 13.38597 | 5.864094
2018-02-13 01:47 | 533696 | 1800.0014 | 5 | 50 | 3.602654 | -3.259953 | 3.154143 | 1.629932 | 13.38597 | 6.256697
2018-02-13 01:49 | 533816 | 1920.0002 | 5 | 50 | 3.57949 | -3.260034 | 3.154143 | 1.738625 | 13.38597 | 6.647014
2018-02-13 01:51 | 533936 | 2040.0006 | 5 | 50 | 3.559118 | -3.259999 | 3.154143 | 1.847184 | 13.38597 | 7.034469
2018-02-13 01:53 | 534056 | 2160.001 | 5 | 50 | 3.541015 | -3.260042 | 3.154143 | 1.955955 | 13.38597 | 7.420596
2018-02-13 01:55 | 534176 | 2280.0011 | 5 | 50 | 3.524555 | -3.260015 | 3.154143 | 2.064615 | 13.38597 | 7.804471
2018-02-13 01:57 | 534296 | 2400.0002 | 5 | 50 | 3.508188 | -3.260001 | 3.154143 | 2.173269 | 13.38597 | 8.186546
2018-02-13 01:59 | 534416 | 2520.0011 | 5 | 50 | 3.491763 | -3.260055 | 3.154143 | 2.281928 | 13.38597 | 8.566823
2018-02-13 02:01 | 534536 | 2640.0002 | 5 | 50 | 3.47684 | -3.260463 | 3.154143 | 2.390583 | 13.38597 | 8.945413
2018-02-13 02:03 | 534656 | 2760.0014 | 5 | 50 | 3.461494 | -3.260091 | 3.154143 | 2.499243 | 13.38597 | 9.32238
2018-02-13 02:05 | 534776 | 2880.001 | 5 | 50 | 3.442579 | -3.260017 | 3.154143 | 2.607894 | 13.38597 | 9.697489
2018-02-13 02:07 | 534896 | 3000.0006 | 5 | 50 | 3.416718 | -3.26018 | 3.154143 | 2.716547 | 13.38597 | 10.07022
2018-02-13 02:09 | 535016 | 3120.0002 | 5 | 50 | 3.382795 | -3.259956 | 3.154143 | 2.825205 | 13.38597 | 10.43972
2018-02-13 02:11 | 535136 | 3240.0006 | 5 | 50 | 3.330748 | -3.259881 | 3.154143 | 2.933862 | 13.38597 | 10.8047
2018-02-13 02:13 | 535256 | 3360.001 | 5 | 50 | 3.239108 | -3.259841 | 3.154143 | 3.04251 | 13.38597 | 11.16216
2018-02-13 02:15 | 535376 | 3480.0014 | 5 | 50 | 3.014289 | -3.259937 | 3.154143 | 3.151174 | 13.38597 | 11.50429
2018-02-13 02:15 | 535380 | 3483.9478 | 5 | 50 | 2.999994 | -3.259927 | 3.154143 | 3.154747 | 13.38597 | 11.51503
2018-02-13 02:17 | 535500 | 120.0006 | 6 | 50 | 3.466184 | 0 | 3.154143 | 3.154747 | 13.38597 | 11.51503
2018-02-13 02:19 | 535620 | 240.0002 | 6 | 50 | 3.487377 | 0 | 3.154143 | 3.154747 | 13.38597 | 11.51503
2018-02-13 02:20 | 535680 | 300.0022 | 6 | 50 | 3.491691 | 0 | 3.154143 | 3.154747 | 13.38597 | 11.51503
2018-02-13 02:20 | 535680 | 0.0024 | 7 | 51 | 3.491605 | 0 | 0 | 0 | 0 | 0
2018-02-13 02:22 | 535800.1 | 120.0007 | 8 | 51 | 3.922029 | 3.259974 | 0.1086492 | 0 | 0.4164019 | 0
2018-02-13 02:24 | 535920.1 | 240.0003 | 8 | 51 | 3.951404 | 3.260003 | 0.2173128 | 0 | 0.8444075 | 0
2018-02-13 02:26 | 536040.1 | 360.0015 | 8 | 51 | 3.980107 | 3.259967 | 0.3259631 | 0 | 1.275306 | 0
2018-02-13 02:28 | 536160.1 | 480.0011 | 8 | 51 | 4.005357 | 3.260011 | 0.4346196 | 0 | 1.709174 | 0
2018-02-13 02:30 | 536280.1 | 600.0015 | 8 | 51 | 4.026475 | 3.260043 | 0.5432764 | 0 | 2.145579 | 0
2018-02-13 02:32 | 536400.1 | 720.0011 | 8 | 51 | 4.04318 | 3.260009 | 0.651929 | 0 | 2.584009 | 0
2018-02-13 02:34 | 536520.1 | 840.0015 | 8 | 51 | 4.058204 | 3.259955 | 0.7605833 | 0 | 3.024134 | 0
2018-02-13 02:36 | 536640.1 | 960.0011 | 8 | 51 | 4.071833 | 3.260022 | 0.86924 | 0 | 3.465831 | 0
2018-02-13 02:38 | 536760.1 | 1080.0007 | 8 | 51 | 4.08612 | 3.260127 | 0.9778945 | 0 | 3.909019 | 0
2018-02-13 02:40 | 536880.1 | 1200.0019 | 8 | 51 | 4.101431 | 3.25994 | 1.086551 | 0 | 4.353817 | 0
2018-02-13 02:42 | 537000.1 | 1320.0015 | 8 | 51 | 4.118647 | 3.260005 | 1.195205 | 0 | 4.800367 | 0
2018-02-13 02:44 | 537120.1 | 1440.0003 | 8 | 51 | 4.137692 | 3.260028 | 1.303859 | 0 | 5.248913 | 0
2018-02-13 02:46 | 537240.1 | 1560.0007 | 8 | 51 | 4.156816 | 3.260024 | 1.412511 | 0 | 5.699512 | 0
2018-02-13 02:48 | 537360.1 | 1680.0003 | 8 | 51 | 4.177105 | 3.260005 | 1.521168 | 0 | 6.152276 | 0
2018-02-13 02:50 | 537480.1 | 1800.0007 | 8 | 51 | 4.199747 | 3.25999 | 1.629821 | 0 | 6.607337 | 0
2018-02-13 02:50 | 537481.2 | 1801.1334 | 8 | 51 | 4.200001 | 3.260036 | 1.630847 | 0 | 6.611646 | 0

## Statistics_74
Date_Time | Test_Time(s) | Step_Time(s) | Step_Index | Cycle_Index | Voltage(V) | Current(A) | Charge_Capacity(Ah) | Discharge_Capacity(Ah) | Charge_Energy(Wh) | Discharge_Energy(Wh) | Internal Resistance(Ohm)
2018-02-06 23:36 | 10894.42 | 300.0022 | 6 | 1 | 3.476534 | 0 | 3.233387 | 3.208442 | 13.71823 | 11.72309
2018-02-07 02:36 | 21700.65 | 300.0046 | 6 | 2 | 3.477977 | 0 | 3.209207 | 3.205772 | 13.59578 | 11.71022
2018-02-07 05:36 | 32492.88 | 300.0046 | 6 | 3 | 3.478674 | 0 | 3.206725 | 3.204084 | 13.58748 | 11.70362
2018-02-07 08:37 | 43312.87 | 300.0044 | 6 | 4 | 3.475579 | 0 | 3.205141 | 3.204306 | 13.58372 | 11.71119
2018-02-07 11:37 | 54161.05 | 300.0027 | 6 | 5 | 3.472289 | 0 | 3.204884 | 3.204459 | 13.58281 | 11.71472
2018-02-07 15:36 | 64999.92798 | 300.0036 | 6 | 6 | 3.470237 | 0 | 3.204214 | 3.102976 | 13.57769 | 11.29749
2018-02-07 18:36 | 75804.17 | 300.0019 | 6 | 7 | 3.47107 | 0 | 3.202635 | 3.201122 | 13.56819 | 11.70021
2018-02-07 21:35 | 86580.6 | 300.0021 | 6 | 8 | 3.473216 | 0 | 3.201508 | 3.199644 | 13.56201 | 11.69275
2018-02-08 00:35 | 97357.72 | 300.002 | 6 | 9 | 3.475341 | 0 | 3.200322 | 3.198408 | 13.55848 | 11.68871
2018-02-08 03:35 | 108146.4 | 300.0038 | 6 | 10 | 3.472858 | 0 | 3.198503 | 3.198351 | 13.55355 | 11.6895
2018-02-08 06:35 | 118979.1 | 300.0016 | 6 | 11 | 3.47206 | 0 | 3.198822 | 3.198217 | 13.5557 | 11.69145
2018-02-08 09:36 | 129826.7 | 300.0025 | 6 | 12 | 3.469495 | 0 | 3.197758 | 3.19782 | 13.55182 | 11.69071
2018-02-08 12:36 | 140634.1 | 300.0028 | 6 | 13 | 3.470101 | 0 | 3.197114 | 3.196195 | 13.54552 | 11.67953
2018-02-08 15:36 | 151425 | 300.0017 | 6 | 14 | 3.473574 | 0 | 3.196503 | 3.194359 | 13.54343 | 11.67056
2018-02-08 18:36 | 162214.7 | 300.0015 | 6 | 15 | 3.471081 | 0 | 3.194603 | 3.194559 | 13.53768 | 11.67442
2018-02-08 21:36 | 173022.8 | 300.0024 | 6 | 16 | 3.470064 | 0 | 3.195079 | 3.194553 | 13.54039 | 11.67838
2018-02-09 00:36 | 183851.1 | 300.003 | 6 | 17 | 3.468685 | 0 | 3.194499 | 3.194237 | 13.53826 | 11.67613
2018-02-09 03:37 | 194665.0341 | 300.0038 | 6 | 18 | 3.468304 | 0 | 3.193591 | 3.192991 | 13.53299 | 11.66937
2018-02-09 06:37 | 205464.6 | 300.0038 | 6 | 19 | 3.472332 | 0 | 3.193008 | 3.190823 | 13.52914 | 11.65746
2018-02-09 09:36 | 216243.7 | 300.0022 | 6 | 20 | 3.473986 | 0 | 3.191061 | 3.18957 | 13.52312 | 11.65506
2018-02-09 12:36 | 227043.6 | 300.0039 | 6 | 21 | 3.473907 | 0 | 3.190267 | 3.189371 | 13.52127 | 11.65595
2018-02-09 15:37 | 237859.3 | 300.0049 | 6 | 22 | 3.472845 | 0 | 3.189599 | 3.189253 | 13.51995 | 11.65975
2018-02-09 18:37 | 248692.1 | 300.0006 | 6 | 23 | 3.471658 | 0 | 3.189049 | 3.188835 | 13.51684 | 11.65423
2018-02-09 21:37 | 259516.4 | 300.0029 | 6 | 24 | 3.473866 | 0 | 3.188632 | 3.186996 | 13.51429 | 11.64462
2018-02-10 00:37 | 270305.3 | 300.0029 | 6 | 25 | 3.475085 | 0 | 3.186887 | 3.185415 | 13.5079 | 11.63601
2018-02-10 03:37 | 281104 | 300.0027 | 6 | 26 | 3.478501 | 0 | 3.186462 | 3.184247 | 13.50686 | 11.63164
2018-02-10 06:37 | 291896.4 | 300.0046 | 6 | 27 | 3.476088 | 0 | 3.184498 | 3.184455 | 13.50153 | 11.63617
2018-02-10 09:38 | 302723 | 300.0037 | 6 | 28 | 3.472735 | 0 | 3.184731 | 3.185105 | 13.50316 | 11.64077
2018-02-10 12:38 | 313552.3 | 300.0014 | 6 | 29 | 3.472697 | 0 | 3.184716 | 3.184055 | 13.50065 | 11.63431
2018-02-10 15:39 | 324386.9 | 300.0022 | 6 | 30 | 3.474517 | 0 | 3.184232 | 3.182836 | 13.49849 | 11.62616
2018-02-10 18:39 | 335187.9 | 300.0044 | 6 | 31 | 3.476918 | 0 | 3.182836 | 3.181057 | 13.49382 | 11.61495
2018-02-10 21:39 | 345997.5 | 300.0035 | 6 | 32 | 3.474428 | 0 | 3.182207 | 3.182162 | 13.49381 | 11.62333
2018-02-11 00:40 | 356837.4 | 300.002 | 6 | 33 | 3.473505 | 0 | 3.182739 | 3.182134 | 13.49692 | 11.62366
2018-02-11 03:40 | 367682.8 | 300.0023 | 6 | 34 | 3.472435 | 0 | 3.18192 | 3.181642 | 13.49208 | 11.62343
2018-02-11 06:41 | 378533.1 | 300.0021 | 6 | 35 | 3.472573 | 0 | 3.1817 | 3.180867 | 13.49127 | 11.61917
2018-02-11 09:41 | 389356.4 | 300.0043 | 6 | 36 | 3.472335 | 0 | 3.180606 | 3.179813 | 13.48551 | 11.61238
2018-02-11 12:42 | 400158.2 | 300.0021 | 6 | 37 | 3.475202 | 0 | 3.180115 | 3.178326 | 13.48325 | 11.60558
2018-02-11 15:42 | 410983.2 | 300.0046 | 6 | 38 | 3.476414 | 0 | 3.178979 | 3.177612 | 13.48197 | 11.6022
2018-02-11 18:43 | 421829.8 | 300.0037 | 6 | 39 | 3.474775 | 0 | 3.177864 | 3.177575 | 13.47944 | 11.60278
2018-02-11 21:43 | 432674.9 | 300.0037 | 6 | 40 | 3.473782 | 0 | 3.177629 | 3.177252 | 13.47802 | 11.60225
2018-02-12 00:44 | 443502 | 300.0028 | 6 | 41 | 3.471537 | 0 | 3.17698 | 3.177076 | 13.47381 | 11.60083
2018-02-12 03:44 | 454303.2 | 300.002 | 6 | 42 | 3.473967 | 0 | 3.177409 | 3.175704 | 13.47338 | 11.59432
2018-02-12 06:44 | 465114.4 | 300.0012 | 6 | 43 | 3.475204 | 0 | 3.176525 | 3.175128 | 13.47202 | 11.59256
2018-02-12 09:44 | 475936.1 | 300.0014 | 6 | 44 | 3.47411 | 0 | 3.175689 | 3.175068 | 13.46977 | 11.59378
2018-02-12 12:45 | 486772.9 | 300.0028 | 6 | 45 | 3.472774 | 0 | 3.175196 | 3.175077 | 13.46795 | 11.59526
2018-02-12 15:46 | 497598.5 | 300.0037 | 6 | 46 | 3.473825 | 0 | 3.174581 | 3.173539 | 13.46455 | 11.58672
2018-02-12 18:46 | 508419.9 | 300.0022 | 6 | 47 | 3.474047 | 0 | 3.173535 | 3.172701 | 13.46043 | 11.58115
2018-02-12 21:46 | 519216.8 | 300.0021 | 6 | 48 | 3.475548 | 0 | 3.173081 | 3.171809 | 13.45714 | 11.57928
2018-02-13 00:46 | 529998.4 | 300.0013 | 6 | 49 | 3.477746 | 0 | 3.172092 | 3.170416 | 13.45467 | 11.57484
2018-02-13 03:45 | 540793.6 | 300.0028 | 6 | 50 | 3.478627 | 0 | 3.170128 | 3.16807 | 13.449 | 11.56294
2018-02-13 04:16 | 542603.9 | 1810.1817 | 8 | 51 | 4.2 | 3.259897 | 1.638632 | 0 | 6.643624 | 0

## Channel_74_1
Date_Time | Test_Time(s) | Step_Time(s) | Step_Index | Cycle_Index | Voltage(V) | Current(A) | Charge_Capacity(Ah) | Discharge_Capacity(Ah) | Charge_Energy(Wh) | Discharge_Energy(Wh) | Internal Resistance(Ohm)
2018-02-06 20:35 | 10.003 | 10.0027 | 1 | 1 | 3.431723 | 0 | 0 | 0 | 0 | 0
2018-02-06 20:37 | 130.0846 | 120.0001 | 2 | 1 | 4.064717 | 4.890095 | 0.1623856 | 0 | 0.6438746 | 0
2018-02-06 20:39 | 250.0857 | 240.0012 | 2 | 1 | 4.094103 | 4.890135 | 0.3253845 | 0 | 1.308571 | 0
2018-02-06 20:41 | 370.0853 | 360.0008 | 2 | 1 | 4.124856 | 4.890137 | 0.4883695 | 0 | 1.978482 | 0
2018-02-06 20:43 | 490.0853 | 480.0008 | 2 | 1 | 4.147911 | 4.889833 | 0.651367 | 0 | 2.652781 | 0
2018-02-06 20:45 | 610.0846 | 600.0001 | 2 | 1 | 4.167907 | 4.890095 | 0.8143688 | 0 | 3.330504 | 0
2018-02-06 20:47 | 730.0865 | 720.002 | 2 | 1 | 4.191473 | 4.890141 | 0.9773649 | 0 | 4.011723 | 0
2018-02-06 20:49 | 850.0846 | 840.0001 | 2 | 1 | 4.200294 | 4.615963 | 1.137104 | 0 | 4.682431 | 0
2018-02-06 20:51 | 970.0865 | 960.002 | 2 | 1 | 4.200265 | 4.267979 | 1.285068 | 0 | 5.303923 | 0
2018-02-06 20:53 | 1090.0862 | 1080.0017 | 2 | 1 | 4.200252 | 3.954943 | 1.42198 | 0 | 5.878989 | 0
2018-02-06 20:55 | 1210.0857 | 1200.0012 | 2 | 1 | 4.200263 | 3.64694 | 1.548689 | 0 | 6.411205 | 0
2018-02-06 20:57 | 1330.0846 | 1320.0001 | 2 | 1 | 4.200262 | 3.327734 | 1.664941 | 0 | 6.899492 | 0
2018-02-06 20:57 | 1356.3671 | 1346.2826 | 2 | 1 | 4.200257 | 3.259981 | 1.68899 | 0 | 7.000504 | 0
2018-02-06 20:59 | 1476.383724 | 120.0022 | 3 | 1 | 4.221635 | 3.259949 | 1.79726 | 0 | 7.456309 | 0
2018-02-06 21:01 | 1596.381724 | 240.0002 | 3 | 1 | 4.247544 | 3.259977 | 1.905915 | 0 | 7.916391 | 0
2018-02-06 21:03 | 1716.383724 | 360.0022 | 3 | 1 | 4.27609 | 3.259918 | 2.014581 | 0 | 8.37947 | 0
2018-02-06 21:05 | 1836.382524 | 480.001 | 3 | 1 | 4.308714 | 3.259939 | 2.123236 | 0 | 8.845811 | 0
2018-02-06 21:07 | 1956.382224 | 600.0007 | 3 | 1 | 4.344482 | 3.259869 | 2.231889 | 0 | 9.315905 | 0
2018-02-06 21:09 | 2076.381724 | 720.0002 | 3 | 1 | 4.382012 | 3.259912 | 2.340546 | 0 | 9.789982 | 0
2018-02-06 21:11 | 2196.382324 | 840.0008 | 3 | 1 | 4.400278 | 2.971758 | 2.446422 | 0 | 10.2554 | 0
2018-02-06 21:13 | 2316.381824 | 960.0003 | 3 | 1 | 4.400307 | 2.562012 | 2.538473 | 0 | 10.66045 | 0
2018-02-06 21:15 | 2436.383024 | 1080.0015 | 3 | 1 | 4.40029 | 2.2012 | 2.61767 | 0 | 11.00894 | 0
2018-02-06 21:17 | 2556.381824 | 1200.0003 | 3 | 1 | 4.400264 | 1.907298 | 2.685978 | 0 | 11.30952 | 0
2018-02-06 21:19 | 2676.381924 | 1320.0004 | 3 | 1 | 4.400259 | 1.661177 | 2.745329 | 0 | 11.57067 | 0
2018-02-06 21:21 | 2796.381824 | 1440.0003 | 3 | 1 | 4.400226 | 1.453637 | 2.797177 | 0 | 11.79882 | 0
2018-02-06 21:23 | 2916.382324 | 1560.0008 | 3 | 1 | 4.400224 | 1.269928 | 2.842527 | 0 | 11.99837 | 0
2018-02-06 21:25 | 3036.381824 | 1680.0003 | 3 | 1 | 4.400257 | 1.114285 | 2.882156 | 0 | 12.17275 | 0
2018-02-06 21:27 | 3156.383824 | 1800.0023 | 3 | 1 | 4.40024 | 0.9845066 | 2.917071 | 0 | 12.32638 | 0
2018-02-06 21:29 | 3276.384324 | 1920.0028 | 3 | 1 | 4.40022 | 0.8758678 | 2.948019 | 0 | 12.46256 | 0
2018-02-06 21:31 | 3396.382324 | 2040.0008 | 3 | 1 | 4.400209 | 0.7804165 | 2.975596 | 0 | 12.58391 | 0
2018-02-06 21:33 | 3516.383424 | 2160.0019 | 3 | 1 | 4.400219 | 0.6941242 | 3.000133 | 0 | 12.69187 | 0
2018-02-06 21:35 | 3636.383824 | 2280.0023 | 3 | 1 | 4.400202 | 0.6220455 | 3.022025 | 0 | 12.7882 | 0
2018-02-06 21:37 | 3756.381824 | 2400.0003 | 3 | 1 | 4.4002 | 0.5608234 | 3.041709 | 0 | 12.87482 | 0
2018-02-06 21:39 | 3876.382324 | 2520.0008 | 3 | 1 | 4.400212 | 0.5086823 | 3.059514 | 0 | 12.95316 | 0
2018-02-06 21:41 | 3996.382524 | 2640.001 | 3 | 1 | 4.400212 | 0.4602442 | 3.075642 | 0 | 13.02413 | 0
2018-02-06 21:43 | 4116.383124 | 2760.0016 | 3 | 1 | 4.40022 | 0.4169073 | 3.090214 | 0 | 13.08824 | 0
2018-02-06 21:45 | 4236.383524 | 2880.002 | 3 | 1 | 4.400188 | 0.3803091 | 3.103474 | 0 | 13.14659 | 0
2018-02-06 21:47 | 4356.383024 | 3000.0015 | 3 | 1 | 4.40017 | 0.3488855 | 3.115599 | 0 | 13.19995 | 0
2018-02-06 21:49 | 4476.384224 | 3120.0027 | 3 | 1 | 4.400186 | 0.320652 | 3.126744 | 0 | 13.24899 | 0
2018-02-06 21:51 | 4596.383824 | 3240.0023 | 3 | 1 | 4.400155 | 0.2926865 | 3.136952 | 0 | 13.2939 | 0
2018-02-06 21:53 | 4716.383424 | 3360.0019 | 3 | 1 | 4.400137 | 0.2690859 | 3.146315 | 0 | 13.3351 | 0
2018-02-06 21:55 | 4836.383824 | 3480.0023 | 3 | 1 | 4.400153 | 0.2494049 | 3.154948 | 0 | 13.37309 | 0
2018-02-06 21:57 | 4956.383424 | 3600.0019 | 3 | 1 | 4.400189 | 0.2318916 | 3.162958 | 0 | 13.40833 | 0
2018-02-06 21:59 | 5076.382124 | 3720.0006 | 3 | 1 | 4.400137 | 0.2140131 | 3.170381 | 0 | 13.441 | 0
2018-02-06 22:01 | 5196.382524 | 3840.001 | 3 | 1 | 4.400161 | 0.1979094 | 3.177228 | 0 | 13.47112 | 0
2018-02-06 22:03 | 5316.382924 | 3960.0014 | 3 | 1 | 4.40013 | 0.1836948 | 3.183582 | 0 | 13.49908 | 0
2018-02-06 22:05 | 5436.382424 | 4080.0009 | 3 | 1 | 4.400155 | 0.1718674 | 3.18949 | 0 | 13.52508 | 0
2018-02-06 22:07 | 5556.382924 | 4200.0014 | 3 | 1 | 4.400156 | 0.1601 | 3.195023 | 0 | 13.54942 | 0
2018-02-06 22:09 | 5676.382424 | 4320.0009 | 3 | 1 | 4.400116 | 0.1479053 | 3.200164 | 0 | 13.57204 | 0
2018-02-06 22:11 | 5796.382024 | 4440.0005 | 3 | 1 | 4.400124 | 0.1376581 | 3.20493 | 0 | 13.59302 | 0
2018-02-06 22:13 | 5916.382424 | 4560.0009 | 3 | 1 | 4.400078 | 0.1285744 | 3.209376 | 0 | 13.61258 | 0
2018-02-06 22:15 | 6036.382124 | 4680.0006 | 3 | 1 | 4.400148 | 0.1217222 | 3.21355 | 0 | 13.63094 | 0
2018-02-06 22:17 | 6156.382424 | 4800.0009 | 3 | 1 | 4.400146 | 0.1136894 | 3.217458 | 0 | 13.64814 | 0
2018-02-06 22:19 | 6276.382024 | 4920.0005 | 3 | 1 | 4.400126 | 0.1050644 | 3.221096 | 0 | 13.66415 | 0
2018-02-06 22:21 | 6396.382424 | 5040.0009 | 3 | 1 | 4.400123 | 0.09920883 | 3.224495 | 0 | 13.6791 | 0
2018-02-06 22:23 | 6516.382124 | 5160.0006 | 3 | 1 | 4.400126 | 0.09326458 | 3.227688 | 0 | 13.69315 | 0
2018-02-06 22:25 | 6636.381624 | 5280.0001 | 3 | 1 | 4.400131 | 0.08780098 | 3.230697 | 0 | 13.70639 | 0
2018-02-06 22:27 | 6751.170424 | 5394.7889 | 3 | 1 | 4.400114 | 0.0814991 | 3.233387 | 0 | 13.71823 | 0
2018-02-06 22:29 | 6871.21448 | 120.0007 | 4 | 1 | 4.392057 | 0 | 3.233387 | 0 | 13.71823 | 0
2018-02-06 22:31 | 6991.21398 | 240.0002 | 4 | 1 | 4.39109 | 0 | 3.233387 | 0 | 13.71823 | 0
2018-02-06 22:32 | 7051.21678 | 300.003 | 4 | 1 | 4.390748 | 0 | 3.233387 | 0 | 13.71823 | 0
2018-02-06 22:34 | 7171.296944 | 120.0015 | 5 | 1 | 4.077443 | -3.260172 | 3.233387 | 0.1086554 | 13.71823 | 0.4470082
2018-02-06 22:36 | 7291.295644 | 240.0002 | 5 | 1 | 4.037485 | -3.260073 | 3.233387 | 0.2173212 | 13.71823 | 0.887906
2018-02-06 22:38 | 7411.296844 | 360.0014 | 5 | 1 | 3.99951 | -3.260146 | 3.233387 | 0.3259972 | 13.71823 | 1.324612
2018-02-06 22:40 | 7531.296444 | 480.001 | 5 | 1 | 3.961869 | -3.260056 | 3.233387 | 0.4346669 | 13.71823 | 1.757188
2018-02-06 22:42 | 7651.296844 | 600.0014 | 5 | 1 | 3.924892 | -3.260079 | 3.233387 | 0.5433384 | 13.71823 | 2.185726
2018-02-06 22:44 | 7771.296444 | 720.001 | 5 | 1 | 3.887175 | -3.260058 | 3.233387 | 0.6519968 | 13.71823 | 2.610163
2018-02-06 22:46 | 7891.296044 | 840.0006 | 5 | 1 | 3.849144 | -3.260153 | 3.233387 | 0.7606572 | 13.71823 | 3.030453
2018-02-06 22:48 | 8011.295644 | 960.0002 | 5 | 1 | 3.81368 | -3.260121 | 3.233387 | 0.8693216 | 13.71823 | 3.446779
2018-02-06 22:50 | 8131.296844 | 1080.0014 | 5 | 1 | 3.779742 | -3.260083 | 3.233387 | 0.9779925 | 13.71823 | 3.859353
2018-02-06 22:52 | 8251.296444 | 1200.001 | 5 | 1 | 3.746647 | -3.260077 | 3.233387 | 1.086674 | 13.71823 | 4.268332
2018-02-06 22:54 | 8371.296844 | 1320.0014 | 5 | 1 | 3.714317 | -3.260106 | 3.233387 | 1.195342 | 13.71823 | 4.673715
2018-02-06 22:56 | 8491.295644 | 1440.0002 | 5 | 1 | 3.684937 | -3.260105 | 3.233387 | 1.304005 | 13.71823 | 5.075689
2018-02-06 22:58 | 8611.296044 | 1560.0006 | 5 | 1 | 3.6582 | -3.259967 | 3.233387 | 1.412673 | 13.71823 | 5.474657
2018-02-06 23:00 | 8731.297244 | 1680.0018 | 5 | 1 | 3.633958 | -3.260056 | 3.233387 | 1.521346 | 13.71823 | 5.870875
2018-02-06 23:02 | 8851.296844 | 1800.0014 | 5 | 1 | 3.610452 | -3.2602 | 3.233387 | 1.630006 | 13.71823 | 6.26446
2018-02-06 23:04 | 8971.296444 | 1920.001 | 5 | 1 | 3.58764 | -3.260077 | 3.233387 | 1.73867 | 13.71823 | 6.655515
2018-02-06 23:06 | 9091.296044 | 2040.0006 | 5 | 1 | 3.567742 | -3.260038 | 3.233387 | 1.847331 | 13.71823 | 7.044254
2018-02-06 23:08 | 9211.296444 | 2160.001 | 5 | 1 | 3.55003 | -3.260118 | 3.233387 | 1.956011 | 13.71823 | 7.431003
2018-02-06 23:10 | 9331.296844 | 2280.0014 | 5 | 1 | 3.53402 | -3.260106 | 3.233387 | 2.064671 | 13.71823 | 7.815877
2018-02-06 23:12 | 9451.295644 | 2400.0002 | 5 | 1 | 3.5176 | -3.260079 | 3.233387 | 2.173346 | 13.71823 | 8.19905
2018-02-06 23:14 | 9571.296044 | 2520.0006 | 5 | 1 | 3.502659 | -3.26015 | 3.233387 | 2.282014 | 13.71823 | 8.580471
2018-02-06 23:16 | 9691.295644 | 2640.0002 | 5 | 1 | 3.488635 | -3.260108 | 3.233387 | 2.390672 | 13.71823 | 8.960304
2018-02-06 23:18 | 9811.296044 | 2760.0006 | 5 | 1 | 3.47508 | -3.260128 | 3.233387 | 2.499337 | 13.71823 | 9.338672
2018-02-06 23:20 | 9931.295644 | 2880.0002 | 5 | 1 | 3.458359 | -3.260123 | 3.233387 | 2.608009 | 13.71823 | 9.715449
2018-02-06 23:22 | 10051.3 | 3000.0014 | 5 | 1 | 3.436889 | -3.260175 | 3.233387 | 2.716668 | 13.71823 | 10.0901
2018-02-06 23:24 | 10171.3 | 3120.0002 | 5 | 1 | 3.410103 | -3.260128 | 3.233387 | 2.825339 | 13.71823 | 10.46221
2018-02-06 23:26 | 10291.3 | 3240.0006 | 5 | 1 | 3.370531 | -3.260143 | 3.233387 | 2.934005 | 13.71823 | 10.83076
2018-02-06 23:28 | 10411.3 | 3360.001 | 5 | 1 | 3.304495 | -3.259843 | 3.233387 | 3.04266 | 13.71823 | 11.19378
2018-02-06 23:30 | 10531.3 | 3480.0014 | 5 | 1 | 3.165142 | -3.259873 | 3.233387 | 3.151317 | 13.71823 | 11.54637
2018-02-06 23:31 | 10594.37 | 3543.0779 | 5 | 1 | 2.999987 | -3.259868 | 3.233387 | 3.208442 | 13.71823 | 11.72309
2018-02-06 23:33 | 10714.42 | 120.0007 | 6 | 1 | 3.453146 | 0 | 3.233387 | 3.208442 | 13.71823 | 11.72309
2018-02-06 23:35 | 10834.42 | 240.0002 | 6 | 1 | 3.472534 | 0 | 3.233387 | 3.208442 | 13.71823 | 11.72309
2018-02-06 23:36 | 10894.42 | 300.0022 | 6 | 1 | 3.476534 | 0 | 3.233387 | 3.208442 | 13.71823 | 11.72309
2018-02-06 23:36 | 10894.43 | 0.0025 | 7 | 2 | 3.476519 | 0 | 0 | 0 | 0 | 0
2018-02-06 23:38 | 11014.51118 | 120.0014 | 2 | 2 | 4.03311 | 4.890038 | 0.1623848 | 0 | 0.6413559 | 0
2018-02-06 23:40 | 11134.51088 | 240.0011 | 2 | 2 | 4.073525 | 4.889969 | 0.3253788 | 0 | 1.301939 | 0
2018-02-06 23:42 | 11254.51128 | 360.0015 | 2 | 2 | 4.107366 | 4.890041 | 0.4883879 | 0 | 1.96887 | 0
2018-02-06 23:44 | 11374.51268 | 480.0029 | 2 | 2 | 4.132326 | 4.89003 | 0.651377 | 0 | 2.640455 | 0
2018-02-06 23:46 | 11494.51208 | 600.0023 | 2 | 2 | 4.155039 | 4.890011 | 0.8143634 | 0 | 3.315778 | 0
2018-02-06 23:48 | 11614.51008 | 720.0003 | 2 | 2 | 4.181638 | 4.890078 | 0.977351 | 0 | 3.99511 | 0
2018-02-06 23:50 | 11734.51068 | 840.0009 | 2 | 2 | 4.200262 | 4.743635 | 1.13955 | 0 | 4.675345 | 0
2018-02-06 23:52 | 11854.51088 | 960.0011 | 2 | 2 | 4.200281 | 4.357801 | 1.291104 | 0 | 5.311916 | 0
2018-02-06 23:54 | 11974.51218 | 1080.0024 | 2 | 2 | 4.200278 | 4.016567 | 1.430648 | 0 | 5.898038 | 0
2018-02-06 23:56 | 12094.51078 | 1200.001 | 2 | 2 | 4.200273 | 3.671314 | 1.558802 | 0 | 6.436323 | 0
2018-02-06 23:58 | 12214.51128 | 1320.0015 | 2 | 2 | 4.200253 | 3.326132 | 1.675321 | 0 | 6.925734 | 0
2018-02-06 23:59 | 12239.61378 | 1345.104 | 2 | 2 | 4.200278 | 3.259996 | 1.698288 | 0 | 7.022202 | 0
2018-02-07 00:01 | 12359.62744 | 120.0015 | 3 | 2 | 4.222755 | 3.259851 | 1.806577 | 0 | 7.478147 | 0
2018-02-07 00:03 | 12479.62624 | 240.0003 | 3 | 2 | 4.249884 | 3.259918 | 1.915237 | 0 | 7.938449 | 0
2018-02-07 00:05 | 12599.62664 | 360.0007 | 3 | 2 | 4.280317 | 3.260067 | 2.0239 | 0 | 8.401871 | 0
2018-02-07 00:07 | 12719.62714 | 480.0012 | 3 | 2 | 4.315295 | 3.25988 | 2.132549 | 0 | 8.868783 | 0
2018-02-07 00:09 | 12839.62664 | 600.0007 | 3 | 2 | 4.351876 | 3.259855 | 2.241215 | 0 | 9.33969 | 0
2018-02-07 00:11 | 12959.62634 | 720.0004 | 3 | 2 | 4.390599 | 3.259878 | 2.349874 | 0 | 9.814641 | 0
2018-02-07 00:13 | 13079.62674 | 840.0008 | 3 | 2 | 4.400262 | 2.865404 | 2.453132 | 0 | 10.26888 | 0
2018-02-07 00:15 | 13199.62724 | 960.0013 | 3 | 2 | 4.400267 | 2.461637 | 2.54179 | 0 | 10.659 | 0
2018-02-07 00:17 | 13319.62674 | 1080.0008 | 3 | 2 | 4.400306 | 2.116846 | 2.617868 | 0 | 10.99377 | 0
2018-02-07 00:19 | 13439.62644 | 1200.0005 | 3 | 2 | 4.400271 | 1.835345 | 2.683588 | 0 | 11.28295 | 0
2018-02-07 00:21 | 13559.62674 | 1320.0008 | 3 | 2 | 4.400252 | 1.59988 | 2.740697 | 0 | 11.53425 | 0
2018-02-07 00:23 | 13679.62724 | 1440.0013 | 3 | 2 | 4.400198 | 1.397104 | 2.790574 | 0 | 11.75372 | 0
2018-02-07 00:25 | 13799.62594 | 1560 | 3 | 2 | 4.400254 | 1.218252 | 2.834095 | 0 | 11.94522 | 0
2018-02-07 00:27 | 13919.62724 | 1680.0013 | 3 | 2 | 4.400219 | 1.071042 | 2.872165 | 0 | 12.11274 | 0
2018-02-07 00:29 | 14039.62674 | 1800.0008 | 3 | 2 | 4.400238 | 0.9480743 | 2.905761 | 0 | 12.26056 | 0
2018-02-07 00:31 | 14159.62634 | 1920.0004 | 3 | 2 | 4.400199 | 0.8436022 | 2.935584 | 0 | 12.39179 | 0
2018-02-07 00:33 | 14279.62754 | 2040.0016 | 3 | 2 | 4.40022 | 0.7502823 | 2.962137 | 0 | 12.50863 | 0
2018-02-07 00:35 | 14399.62724 | 2160.0013 | 3 | 2 | 4.400208 | 0.6679668 | 2.985723 | 0 | 12.61242 | 0
2018-02-07 00:37 | 14519.62754 | 2280.0016 | 3 | 2 | 4.400205 | 0.6000891 | 3.006819 | 0 | 12.70525 | 0
2018-02-07 00:39 | 14639.62794 | 2400.002 | 3 | 2 | 4.400191 | 0.5418377 | 3.025814 | 0 | 12.78883 | 0
2018-02-07 00:41 | 14759.62754 | 2520.0016 | 3 | 2 | 4.400212 | 0.4910622 | 3.043009 | 0 | 12.86449 | 0
2018-02-07 00:43 | 14879.62634 | 2640.0004 | 3 | 2 | 4.400181 | 0.4429789 | 3.05856 | 0 | 12.93292 | 0
2018-02-07 00:45 | 14999.62674 | 2760.0008 | 3 | 2 | 4.400198 | 0.4028511 | 3.072624 | 0 | 12.9948 | 0
2018-02-07 00:47 | 15119.62684 | 2880.0009 | 3 | 2 | 4.400186 | 0.3672304 | 3.085444 | 0 | 13.05121 | 0
2018-02-07 00:49 | 15239.62754 | 3000.0016 | 3 | 2 | 4.400179 | 0.3377533 | 3.097188 | 0 | 13.10288 | 0
2018-02-07 00:51 | 15359.62634 | 3120.0004 | 3 | 2 | 4.400151 | 0.3091621 | 3.107973 | 0 | 13.15034 | 0
2018-02-07 00:53 | 15479.62674 | 3240.0008 | 3 | 2 | 4.400152 | 0.2827444 | 3.117825 | 0 | 13.19369 | 0
2018-02-07 00:55 | 15599.62634 | 3360.0004 | 3 | 2 | 4.400167 | 0.2613993 | 3.12688 | 0 | 13.23353 | 0
2018-02-07 00:57 | 15719.62674 | 3480.0008 | 3 | 2 | 4.400109 | 0.2405396 | 3.135238 | 0 | 13.27031 | 0
2018-02-07 00:59 | 15839.62724 | 3600.0013 | 3 | 2 | 4.40013 | 0.2236958 | 3.142984 | 0 | 13.30439 | 0
2018-02-07 01:01 | 15959.62674 | 3720.0008 | 3 | 2 | 4.400149 | 0.2059288 | 3.15015 | 0 | 13.33593 | 0
2018-02-07 01:03 | 16079.62634 | 3840.0004 | 3 | 2 | 4.400152 | 0.1908998 | 3.156758 | 0 | 13.365 | 0
2018-02-07 01:05 | 16199.62754 | 3960.0016 | 3 | 2 | 4.400168 | 0.1775932 | 3.162891 | 0 | 13.39199 | 0
2018-02-07 01:07 | 16319.62804 | 4080.0021 | 3 | 2 | 4.400143 | 0.1658716 | 3.168611 | 0 | 13.41716 | 0
2018-02-07 01:09 | 16439.62834 | 4200.0024 | 3 | 2 | 4.400163 | 0.1546774 | 3.173948 | 0 | 13.44064 | 0
2018-02-07 01:11 | 16559.62804 | 4320.0021 | 3 | 2 | 4.400095 | 0.1421833 | 3.178892 | 0 | 13.46239 | 0
2018-02-07 01:13 | 16679.62674 | 4440.0008 | 3 | 2 | 4.40013 | 0.1332827 | 3.18348 | 0 | 13.48258 | 0
2018-02-07 01:15 | 16799.62614 | 4560.0002 | 3 | 2 | 4.400098 | 0.1247396 | 3.187776 | 0 | 13.50148 | 0
2018-02-07 01:17 | 16919.62674 | 4680.0008 | 3 | 2 | 4.400153 | 0.1172934 | 3.1918 | 0 | 13.51919 | 0
2018-02-07 01:19 | 17039.62804 | 4800.0021 | 3 | 2 | 4.400115 | 0.1085634 | 3.195557 | 0 | 13.53572 | 0
2018-02-07 01:21 | 17159.62674 | 4920.0008 | 3 | 2 | 4.400108 | 0.1008472 | 3.19905 | 0 | 13.55109 | 0
2018-02-07 01:23 | 17279.62794 | 5040.002 | 3 | 2 | 4.400102 | 0.09505558 | 3.202313 | 0 | 13.56545 | 0
2018-02-07 01:25 | 17399.62924 | 5160.0033 | 3 | 2 | 4.400086 | 0.08901501 | 3.205388 | 0 | 13.57898 | 0
2018-02-07 01:27 | 17519.62634 | 5280.0004 | 3 | 2 | 4.400112 | 0.08350754 | 3.208272 | 0 | 13.59167 | 0
2018-02-07 01:27 | 17560.33914 | 5320.7132 | 3 | 2 | 4.400134 | 0.08149338 | 3.209207 | 0 | 13.59578 | 0
2018-02-07 01:29 | 17680.38274 | 120.0015 | 4 | 2 | 4.392109 | 0 | 3.209207 | 0 | 13.59578 | 0
2018-02-07 01:31 | 17800.38224 | 240.001 | 4 | 2 | 4.391168 | 0 | 3.209207 | 0 | 13.59578 | 0
2018-02-07 01:32 | 17860.38334 | 300.0021 | 4 | 2 | 4.390805 | 0 | 3.209207 | 0 | 13.59578 | 0
2018-02-07 01:34 | 17980.46 | 120.0007 | 5 | 2 | 4.077667 | -3.260077 | 3.209207 | 0.1086597 | 13.59578 | 0.4470522
2018-02-07 01:36 | 18100.46 | 240.001 | 5 | 2 | 4.038059 | -3.260097 | 3.209207 | 0.2173254 | 13.59578 | 0.8880005
2018-02-07 01:38 | 18220.46 | 360.0015 | 5 | 2 | 3.999029 | -3.260045 | 3.209207 | 0.3259877 | 13.59578 | 1.324647
2018-02-07 01:40 | 18340.46 | 480.0003 | 5 | 2 | 3.960936 | -3.26005 | 3.209207 | 0.4346546 | 13.59578 | 1.757139
2018-02-07 01:42 | 18460.46 | 600.0006 | 5 | 2 | 3.923777 | -3.260032 | 3.209207 | 0.5433133 | 13.59578 | 2.185498
2018-02-07 01:44 | 18580.46 | 720.001 | 5 | 2 | 3.886432 | -3.26009 | 3.209207 | 0.6519763 | 13.59578 | 2.609843
2018-02-07 01:46 | 18700.46 | 840.0006 | 5 | 2 | 3.848316 | -3.26003 | 3.209207 | 0.7606409 | 13.59578 | 3.030081
2018-02-07 01:48 | 18820.46 | 960.0002 | 5 | 2 | 3.812551 | -3.260061 | 3.209207 | 0.8692951 | 13.59578 | 3.446257
2018-02-07 01:50 | 18940.46 | 1080.0006 | 5 | 2 | 3.778057 | -3.260025 | 3.209207 | 0.9779691 | 13.59578 | 3.858692
2018-02-07 01:52 | 19060.46 | 1200.0002 | 5 | 2 | 3.745369 | -3.260014 | 3.209207 | 1.086631 | 13.59578 | 4.26744
2018-02-07 01:54 | 19180.46 | 1320.0014 | 5 | 2 | 3.713508 | -3.26011 | 3.209207 | 1.1953 | 13.59578 | 4.672717
2018-02-07 01:56 | 19300.46 | 1440.0003 | 5 | 2 | 3.683782 | -3.260092 | 3.209207 | 1.303952 | 13.59578 | 5.074543
2018-02-07 01:58 | 19420.46 | 1560.0014 | 5 | 2 | 3.656898 | -3.260101 | 3.209207 | 1.412639 | 13.59578 | 5.473442
2018-02-07 02:00 | 19540.46 | 1680.0002 | 5 | 2 | 3.632658 | -3.260079 | 3.209207 | 1.521289 | 13.59578 | 5.86942
2018-02-07 02:02 | 19660.46 | 1800.0006 | 5 | 2 | 3.609453 | -3.260108 | 3.209207 | 1.629953 | 13.59578 | 6.262893
2018-02-07 02:04 | 19780.46 | 1920.0002 | 5 | 2 | 3.586601 | -3.260117 | 3.209207 | 1.738621 | 13.59578 | 6.653869
2018-02-07 02:06 | 19900.46 | 2040.0014 | 5 | 2 | 3.566489 | -3.260146 | 3.209207 | 1.847304 | 13.59578 | 7.042551
2018-02-07 02:08 | 20020.46 | 2160.0002 | 5 | 2 | 3.548642 | -3.260119 | 3.209207 | 1.955967 | 13.59578 | 7.429104
2018-02-07 02:10 | 20140.46 | 2280.0006 | 5 | 2 | 3.532866 | -3.260088 | 3.209207 | 2.064637 | 13.59578 | 7.813875
2018-02-07 02:12 | 20260.46 | 2400.0002 | 5 | 2 | 3.516758 | -3.260168 | 3.209207 | 2.1733 | 13.59578 | 8.196907
2018-02-07 02:14 | 20380.46 | 2520.0014 | 5 | 2 | 3.501034 | -3.260148 | 3.209207 | 2.28198 | 13.59578 | 8.578227
2018-02-07 02:16 | 20500.46 | 2640.001 | 5 | 2 | 3.486898 | -3.260126 | 3.209207 | 2.390641 | 13.59578 | 8.957882
2018-02-07 02:18 | 20620.46 | 2760.0014 | 5 | 2 | 3.47308 | -3.26018 | 3.209207 | 2.499313 | 13.59578 | 9.336057
2018-02-07 02:20 | 20740.46 | 2880.0002 | 5 | 2 | 3.456729 | -3.260083 | 3.209207 | 2.607973 | 13.59578 | 9.712584
2018-02-07 02:22 | 20860.46 | 3000.0007 | 5 | 2 | 3.434903 | -3.260063 | 3.209207 | 2.716644 | 13.59578 | 10.08709
2018-02-07 02:24 | 20980.46 | 3120.001 | 5 | 2 | 3.407327 | -3.260115 | 3.209207 | 2.825319 | 13.59578 | 10.45896
2018-02-07 02:26 | 21100.46 | 3240.0006 | 5 | 2 | 3.366842 | -3.260108 | 3.209207 | 2.933978 | 13.59578 | 10.82716
2018-02-07 02:28 | 21220.46 | 3360.0002 | 5 | 2 | 3.300405 | -3.260098 | 3.209207 | 3.042652 | 13.59578 | 11.18981
2018-02-07 02:30 | 21340.46 | 3480.0006 | 5 | 2 | 3.159798 | -3.260133 | 3.209207 | 3.151317 | 13.59578 | 11.54195
2018-02-07 02:31 | 21400.6 | 3540.1362 | 5 | 2 | 2.999988 | -3.260203 | 3.209207 | 3.205772 | 13.59578 | 11.71022
2018-02-07 02:33 | 21520.64 | 120.0015 | 6 | 2 | 3.454489 | 0 | 3.209207 | 3.205772 | 13.59578 | 11.71022
2018-02-07 02:35 | 21640.64 | 240.001 | 6 | 2 | 3.474044 | 0 | 3.209207 | 3.205772 | 13.59578 | 11.71022
2018-02-07 02:36 | 21700.65 | 300.0046 | 6 | 2 | 3.477977 | 0 | 3.209207 | 3.205772 | 13.59578 | 11.71022
2018-02-07 02:36 | 21700.66 | 0.0026 | 7 | 3 | 3.477841 | 0 | 0 | 0 | 0 | 0
2018-02-07 02:38 | 21820.73 | 120.0014 | 2 | 3 | 4.034648 | 4.889999 | 0.1624107 | 0 | 0.6418242 | 0
2018-02-07 02:40 | 21940.73 | 240.001 | 2 | 3 | 4.075369 | 4.890045 | 0.3253938 | 0 | 1.302608 | 0
2018-02-07 02:42 | 22060.73 | 360.0014 | 2 | 3 | 4.109094 | 4.890038 | 0.4884119 | 0 | 1.969876 | 0
2018-02-07 02:44 | 22180.73 | 480.0002 | 2 | 3 | 4.134285 | 4.890001 | 0.65139 | 0 | 2.641703 | 0
2018-02-07 02:46 | 22300.73 | 600.0006 | 2 | 3 | 4.156643 | 4.890043 | 0.8143966 | 0 | 3.317406 | 0
2018-02-07 02:48 | 22420.73 | 720.0011 | 2 | 3 | 4.18261 | 4.890078 | 0.9773954 | 0 | 3.996985 | 0
2018-02-07 02:50 | 22540.73 | 840.0006 | 2 | 3 | 4.200318 | 4.713274 | 1.139217 | 0 | 4.675792 | 0
2018-02-07 02:52 | 22660.73 | 960.0002 | 2 | 3 | 4.200269 | 4.333984375 | 1.289883 | 0 | 5.308635 | 0
2018-02-07 02:54 | 22780.73 | 1080.0006 | 2 | 3 | 4.200274 | 3.996498 | 1.428619 | 0 | 5.891363 | 0
2018-02-07 02:56 | 22900.73 | 1200.0002 | 2 | 3 | 4.200302 | 3.662813 | 1.556261 | 0 | 6.427497 | 0
2018-02-07 02:58 | 23020.73 | 1320.0006 | 2 | 3 | 4.200265 | 3.319008 | 1.67256 | 0 | 6.915984 | 0
2018-02-07 02:59 | 23042.81 | 1342.0735 | 2 | 3 | 4.200281 | 3.259995 | 1.692731 | 0 | 7.000707 | 0
2018-02-07 03:01 | 23162.82 | 120.0006 | 3 | 3 | 4.222647 | 3.259899 | 1.801006 | 0 | 7.456588 | 0
2018-02-07 03:03 | 23282.82 | 240.0011 | 3 | 3 | 4.249909 | 3.259872 | 1.909677 | 0 | 7.916925 | 0
2018-02-07 03:05 | 23402.82 | 360.0006 | 3 | 3 | 4.279951 | 3.260239 | 2.018328 | 0 | 8.380275 | 0
2018-02-07 03:07 | 23522.82 | 480.001 | 3 | 3 | 4.314156 | 3.260195 | 2.126992 | 0 | 8.847159 | 0
2018-02-07 03:09 | 23642.82 | 600.0014 | 3 | 3 | 4.351097 | 3.259884 | 2.235644 | 0 | 9.317898 | 0
2018-02-07 03:11 | 23762.82 | 720.0003 | 3 | 3 | 4.389844 | 3.259834 | 2.344305 | 0 | 9.792773 | 0
2018-02-07 03:13 | 23882.82 | 840.0015 | 3 | 3 | 4.4003 | 2.874525 | 2.447758 | 0 | 10.24785 | 0
2018-02-07 03:15 | 24002.82 | 960.0003 | 3 | 3 | 4.400294 | 2.477283 | 2.536812 | 0 | 10.63971 | 0
2018-02-07 03:17 | 24122.82 | 1080.0015 | 3 | 3 | 4.400262 | 2.125074 | 2.613321 | 0 | 10.97637 | 0
2018-02-07 03:19 | 24242.82 | 1200.0012 | 3 | 3 | 4.400247 | 1.84037 | 2.679277 | 0 | 11.2666 | 0
2018-02-07 03:21 | 24362.82 | 1320.0024 | 3 | 3 | 4.400276 | 1.602942 | 2.736543 | 0 | 11.51858 | 0
2018-02-07 03:23 | 24482.82 | 1440.0004 | 3 | 3 | 4.400237 | 1.402788 | 2.786571 | 0 | 11.73872 | 0
2018-02-07 03:25 | 24602.82 | 1560.0008 | 3 | 3 | 4.400232 | 1.225333 | 2.830335 | 0 | 11.93129 | 0
2018-02-07 03:27 | 24722.82 | 1680.0012 | 3 | 3 | 4.400239 | 1.07538 | 2.868591 | 0 | 12.09963 | 0
2018-02-07 03:29 | 24842.82 | 1800.0007 | 3 | 3 | 4.400186 | 0.9508352 | 2.902311 | 0 | 12.248 | 0
2018-02-07 03:31 | 24962.82 | 1920.0015 | 3 | 3 | 4.400192 | 0.8467636 | 2.932231 | 0 | 12.37966 | 0
2018-02-07 03:33 | 25082.82 | 2040.0007 | 3 | 3 | 4.400225 | 0.7557411 | 2.958902 | 0 | 12.49701 | 0
2018-02-07 03:35 | 25202.82 | 2160.0002 | 3 | 3 | 4.400236 | 0.6721201 | 2.982647 | 0 | 12.6015 | 0
2018-02-07 03:37 | 25322.82 | 2280.0015 | 3 | 3 | 4.400153 | 0.6019936 | 3.00386 | 0 | 12.69484 | 0
2018-02-07 03:39 | 25442.82 | 2400.0011 | 3 | 3 | 4.400189 | 0.5437603 | 3.022939 | 0 | 12.77879 | 0
2018-02-07 03:41 | 25562.82 | 2520.0007 | 3 | 3 | 4.400149 | 0.4926558 | 3.040205 | 0 | 12.85476 | 0
2018-02-07 03:43 | 25682.82 | 2640.0002 | 3 | 3 | 4.400215 | 0.4464407 | 3.055855 | 0 | 12.92363 | 0
2018-02-07 03:45 | 25802.82 | 2760.0015 | 3 | 3 | 4.40022 | 0.404891 | 3.069993 | 0 | 12.98584 | 0
2018-02-07 03:47 | 25922.82 | 2880.0004 | 3 | 3 | 4.400173 | 0.3691826 | 3.082865 | 0 | 13.04248 | 0
2018-02-07 03:49 | 26042.82 | 3000.0014 | 3 | 3 | 4.400179 | 0.3388004 | 3.094644 | 0 | 13.09431 | 0
2018-02-07 03:51 | 26162.82 | 3120.002 | 3 | 3 | 4.400141 | 0.3106909 | 3.105468 | 0 | 13.14193 | 0
2018-02-07 03:53 | 26282.82 | 3240.0024 | 3 | 3 | 4.400159 | 0.2845469 | 3.115381 | 0 | 13.18555 | 0
2018-02-07 03:55 | 26402.82 | 3360.0004 | 3 | 3 | 4.400184 | 0.2618999 | 3.124472 | 0 | 13.22556 | 0
2018-02-07 03:57 | 26522.82 | 3480.0008 | 3 | 3 | 4.400173 | 0.2426138 | 3.132855 | 0 | 13.26244 | 0
2018-02-07 03:59 | 26642.82 | 3600.0004 | 3 | 3 | 4.400088 | 0.2236633 | 3.140633 | 0 | 13.29666 | 0
2018-02-07 04:01 | 26762.82 | 3720.0016 | 3 | 3 | 4.400099 | 0.2069578 | 3.14783 | 0 | 13.32833 | 0
2018-02-07 04:03 | 26882.82 | 3840.0005 | 3 | 3 | 4.400138 | 0.1915331 | 3.154464 | 0 | 13.35752 | 0
2018-02-07 04:05 | 27002.82 | 3960.0013 | 3 | 3 | 4.400137 | 0.17834 | 3.160624 | 0 | 13.38463 | 0
2018-02-07 04:07 | 27122.82 | 4080.0005 | 3 | 3 | 4.400146 | 0.1661119 | 3.166355 | 0 | 13.40984 | 0
2018-02-07 04:09 | 27242.82 | 4200.0032 | 3 | 3 | 4.400202 | 0.1558619 | 3.171705 | 0 | 13.43338 | 0
2018-02-07 04:11 | 27362.82 | 4320.0004 | 3 | 3 | 4.400147 | 0.1432581 | 3.17667 | 0 | 13.45523 | 0
2018-02-07 04:13 | 27482.82 | 4440.0008 | 3 | 3 | 4.400136 | 0.1337118 | 3.181267 | 0 | 13.47546 | 0
2018-02-07 04:15 | 27602.82 | 4560.0005 | 3 | 3 | 4.400151 | 0.1250668 | 3.185559 | 0 | 13.49434 | 0
2018-02-07 04:17 | 27722.82 | 4680.0007 | 3 | 3 | 4.40013 | 0.11695 | 3.189583 | 0 | 13.51205 | 0
2018-02-07 04:19 | 27842.82 | 4800.0005 | 3 | 3 | 4.400084 | 0.108222 | 3.193338 | 0 | 13.52857 | 0
2018-02-07 04:21 | 27962.82 | 4920.0014 | 3 | 3 | 4.400162 | 0.10182 | 3.196827 | 0 | 13.54393 | 0
2018-02-07 04:23 | 28082.82 | 5040.0005 | 3 | 3 | 4.400123 | 0.09425354 | 3.200084 | 0 | 13.55826 | 0
2018-02-07 04:25 | 28202.82 | 5160.0007 | 3 | 3 | 4.400113 | 0.08882999 | 3.203128 | 0 | 13.57165 | 0
2018-02-07 04:27 | 28322.82 | 5280.0012 | 3 | 3 | 4.400095 | 0.08307266 | 3.206002 | 0 | 13.58429 | 0
2018-02-07 04:27 | 28354.36 | 5311.5463 | 3 | 3 | 4.400109 | 0.08148575 | 3.206725 | 0 | 13.58748 | 0
2018-02-07 04:29 | 28474.41 | 120.0014 | 4 | 3 | 4.392132 | 0 | 3.206725 | 0 | 13.58748 | 0
2018-02-07 04:31 | 28594.41 | 240.0021 | 4 | 3 | 4.391232 | 0 | 3.206725 | 0 | 13.58748 | 0
2018-02-07 04:32 | 28654.41 | 300.002 | 4 | 3 | 4.390882 | 0 | 3.206725 | 0 | 13.58748 | 0
2018-02-07 04:34 | 28774.4907 | 120.0014 | 5 | 3 | 4.079567 | -3.260193 | 3.206725 | 0.1086541 | 13.58748 | 0.4471973
2018-02-07 04:36 | 28894.4896 | 240.0003 | 5 | 3 | 4.040681 | -3.260141 | 3.206725 | 0.2173204 | 13.58748 | 0.8883864
2018-02-07 04:38 | 29014.4899 | 360.0006 | 5 | 3 | 4.000957 | -3.259983 | 3.206725 | 0.3259825 | 13.58748 | 1.325285
2018-02-07 04:40 | 29134.4911 | 480.0018 | 5 | 3 | 3.962376 | -3.260155 | 3.206725 | 0.434649 | 13.58748 | 1.757954
2018-02-07 04:42 | 29254.4899 | 600.0006 | 5 | 3 | 3.924629 | -3.259845 | 3.206725 | 0.5433095 | 13.58748 | 2.186439
2018-02-07 04:44 | 29374.4896 | 720.0003 | 5 | 3 | 3.887886 | -3.260155 | 3.206725 | 0.6519693 | 13.58748 | 2.610901
2018-02-07 04:46 | 29494.4907 | 840.0014 | 5 | 3 | 3.849879 | -3.260161 | 3.206725 | 0.7606378 | 13.58748 | 3.03134
2018-02-07 04:48 | 29614.4896 | 960.0003 | 5 | 3 | 3.813442 | -3.260165 | 3.206725 | 0.8692904 | 13.58748 | 3.447633
2018-02-07 04:50 | 29734.4907 | 1080.0014 | 5 | 3 | 3.77854 | -3.26005 | 3.206725 | 0.9779661 | 13.58748 | 3.860157
2018-02-07 04:52 | 29854.4911 | 1200.0018 | 5 | 3 | 3.745727 | -3.260163 | 3.206725 | 1.086633 | 13.58748 | 4.268951
2018-02-07 04:54 | 29974.4907 | 1320.0014 | 5 | 3 | 3.714304 | -3.260125 | 3.206725 | 1.195291 | 13.58748 | 4.674241
2018-02-07 04:56 | 30094.4895 | 1440.0002 | 5 | 3 | 3.683876 | -3.260143 | 3.206725 | 1.303958 | 13.58748 | 5.076183
2018-02-07 04:58 | 30214.4899 | 1560.0006 | 5 | 3 | 3.656548 | -3.260077 | 3.206725 | 1.412614 | 13.58748 | 5.474952
2018-02-07 05:00 | 30334.4904 | 1680.0011 | 5 | 3 | 3.631661 | -3.260077 | 3.206725 | 1.521291 | 13.58748 | 5.870953
2018-02-07 05:02 | 30454.4916 | 1800.0023 | 5 | 3 | 3.608883 | -3.26005 | 3.206725 | 1.629957 | 13.58748 | 6.264351
2018-02-07 05:04 | 30574.4911 | 1920.0018 | 5 | 3 | 3.586086 | -3.260021 | 3.206725 | 1.738621 | 13.58748 | 6.655274
2018-02-07 05:06 | 30694.4907 | 2040.0014 | 5 | 3 | 3.565531 | -3.26015 | 3.206725 | 1.847278 | 13.58748 | 7.043775
2018-02-07 05:08 | 30814.4895 | 2160.0002 | 5 | 3 | 3.547101 | -3.260056 | 3.206725 | 1.955941 | 13.58748 | 7.430197
2018-02-07 05:10 | 30934.4907 | 2280.0014 | 5 | 3 | 3.531332 | -3.260048 | 3.206725 | 2.06461 | 13.58748 | 7.814776
2018-02-07 05:12 | 31054.4895 | 2400.0002 | 5 | 3 | 3.51583 | -3.260045 | 3.206725 | 2.173266 | 13.58748 | 8.19764
2018-02-07 05:14 | 31174.4907 | 2520.0014 | 5 | 3 | 3.499923 | -3.260117 | 3.206725 | 2.28194 | 13.58748 | 8.578841
2018-02-07 05:16 | 31294.4911 | 2640.0018 | 5 | 3 | 3.485376 | -3.25982 | 3.206725 | 2.390613 | 13.58748 | 8.958392
2018-02-07 05:18 | 31414.4899 | 2760.0006 | 5 | 3 | 3.470786 | -3.260137 | 3.206725 | 2.499269 | 13.58748 | 9.336304
2018-02-07 05:20 | 31534.4895 | 2880.0002 | 5 | 3 | 3.455103 | -3.260115 | 3.206725 | 2.607932 | 13.58748 | 9.712638
2018-02-07 05:22 | 31654.4898 | 3000.0005 | 5 | 3 | 3.433443 | -3.260081 | 3.206725 | 2.716598 | 13.58748 | 10.087
2018-02-07 05:24 | 31774.4902 | 3120.0009 | 5 | 3 | 3.404914 | -3.260098 | 3.206725 | 2.825262 | 13.58748 | 10.4586
2018-02-07 05:26 | 31894.4907 | 3240.0014 | 5 | 3 | 3.363625 | -3.260108 | 3.206725 | 2.933925 | 13.58748 | 10.82651
2018-02-07 05:28 | 32014.4894 | 3360.0001 | 5 | 3 | 3.296807 | -3.260166 | 3.206725 | 3.042584 | 13.58748 | 11.1887
2018-02-07 05:30 | 32134.4906 | 3480.0013 | 5 | 3 | 3.156424 | -3.260055 | 3.206725 | 3.151253 | 13.58748 | 11.54047
2018-02-07 05:31 | 32192.8341 | 3538.3448 | 5 | 3 | 2.999979 | -3.260161 | 3.206725 | 3.204084 | 13.58748 | 11.70362
2018-02-07 05:33 | 32312.88 | 120.0006 | 6 | 3 | 3.454948 | 0 | 3.206725 | 3.204084 | 13.58748 | 11.70362
2018-02-07 05:35 | 32432.88 | 240.0003 | 6 | 3 | 3.474645 | 0 | 3.206725 | 3.204084 | 13.58748 | 11.70362
2018-02-07 05:36 | 32492.88 | 300.0046 | 6 | 3 | 3.478674 | 0 | 3.206725 | 3.204084 | 13.58748 | 11.70362
2018-02-07 05:36 | 32492.89 | 0.0025 | 7 | 4 | 3.478624 | 0 | 0 | 0 | 0 | 0
2018-02-07 05:38 | 32612.97 | 120.0014 | 2 | 4 | 4.036289 | 4.890034 | 0.1623867 | 0 | 0.642051 | 0
2018-02-07 05:40 | 32732.97 | 240.0002 | 2 | 4 | 4.076171875 | 4.890064 | 0.3253848 | 0 | 1.303045 | 0
2018-02-07 05:42 | 32852.97 | 360.0015 | 2 | 4 | 4.110924 | 4.890106 | 0.4883774 | 0 | 1.970447 | 0
2018-02-07 05:44 | 32972.97 | 480.001 | 2 | 4 | 4.136394 | 4.890003 | 0.6513691 | 0 | 2.64264 | 0
2018-02-07 05:46 | 33092.97 | 600.0007 | 2 | 4 | 4.15861 | 4.890106 | 0.8143933 | 0 | 3.31879 | 0
2018-02-07 05:48 | 33212.97 | 720.001 | 2 | 4 | 4.183538 | 4.890047 | 0.9773926 | 0 | 3.998627 | 0
2018-02-07 05:50 | 33332.97 | 840.0015 | 2 | 4 | 4.200272 | 4.69208 | 1.138937 | 0 | 4.676353 | 0
2018-02-07 05:52 | 33452.97 | 960.0002 | 2 | 4 | 4.200264 | 4.30715 | 1.288771 | 0 | 5.305701 | 0
2018-02-07 05:54 | 33572.97 | 1080.0007 | 2 | 4 | 4.200269 | 3.960556 | 1.426461 | 0 | 5.884037 | 0
2018-02-07 05:56 | 33692.97 | 1200.001 | 2 | 4 | 4.200299 | 3.641056 | 1.55318 | 0 | 6.416289 | 0
2018-02-07 05:58 | 33812.97 | 1320.0007 | 2 | 4 | 4.200241 | 3.308178 | 1.669089 | 0 | 6.903142 | 0
2018-02-07 05:58 | 33830.71 | 1337.7453 | 2 | 4 | 4.200291 | 3.259977 | 1.685265 | 0 | 6.971085 | 0
2018-02-07 06:00 | 33950.73 | 120.0014 | 3 | 4 | 4.223087 | 3.259912 | 1.793543 | 0 | 7.427008 | 0
2018-02-07 06:02 | 34070.73 | 240.0011 | 3 | 4 | 4.250542 | 3.259865 | 1.902217 | 0 | 7.887409 | 0
2018-02-07 06:04 | 34190.73 | 360.0014 | 3 | 4 | 4.280136 | 3.259903 | 2.010877 | 0 | 8.350862 | 0
2018-02-07 06:06 | 34310.73 | 480.001 | 3 | 4 | 4.313341 | 3.259937 | 2.119523 | 0 | 8.817646 | 0
2018-02-07 06:08 | 34430.73 | 600.0014 | 3 | 4 | 4.350595 | 3.25989 | 2.228202 | 0 | 9.288424 | 0
2018-02-07 06:10 | 34550.73 | 720.001 | 3 | 4 | 4.389436 | 3.259975 | 2.336861 | 0 | 9.763248 | 0
2018-02-07 06:12 | 34670.73 | 840.0007 | 3 | 4 | 4.400262 | 2.876406 | 2.440405 | 0 | 10.21871 | 0
2018-02-07 06:14 | 34790.73 | 960.0002 | 3 | 4 | 4.400259 | 2.487474 | 2.529672 | 0 | 10.61151 | 0
2018-02-07 06:16 | 34910.73 | 1080.0007 | 3 | 4 | 4.400249 | 2.139538 | 2.606707 | 0 | 10.95049 | 0
2018-02-07 06:18 | 35030.73 | 1200.0003 | 3 | 4 | 4.400236 | 1.849308 | 2.673052 | 0 | 11.24242 | 0
2018-02-07 06:20 | 35150.73 | 1320.0014 | 3 | 4 | 4.400264 | 1.609985 | 2.730619 | 0 | 11.49574 | 0
2018-02-07 06:22 | 35270.73 | 1440.0002 | 3 | 4 | 4.400243 | 1.410476 | 2.780873 | 0 | 11.71686 | 0
2018-02-07 06:24 | 35390.73 | 1560.0007 | 3 | 4 | 4.400229 | 1.235692 | 2.82494 | 0 | 11.91077 | 0
2018-02-07 06:26 | 35510.73 | 1680.0002 | 3 | 4 | 4.400218 | 1.082241 | 2.863489 | 0 | 12.0804 | 0
2018-02-07 06:28 | 35630.73 | 1800.0007 | 3 | 4 | 4.400249 | 0.9570026 | 2.897417 | 0 | 12.22968 | 0
2018-02-07 06:30 | 35750.73 | 1920.0003 | 3 | 4 | 4.400176 | 0.8499126 | 2.927488 | 0 | 12.36201 | 0
2018-02-07 06:32 | 35870.73 | 2040.0007 | 3 | 4 | 4.40025 | 0.7611494 | 2.954316 | 0 | 12.48005 | 0
2018-02-07 06:34 | 35990.73 | 2160.0002 | 3 | 4 | 4.400179 | 0.6775522 | 2.978275 | 0 | 12.58548 | 0
2018-02-07 06:36 | 36110.73 | 2280.0014 | 3 | 4 | 4.400198 | 0.6073608 | 2.999656 | 0 | 12.67956 | 0
2018-02-07 06:38 | 36230.73 | 2400.001 | 3 | 4 | 4.400187 | 0.5476894 | 3.018874 | 0 | 12.76412 | 0
2018-02-07 06:40 | 36350.73 | 2520.0015 | 3 | 4 | 4.400162 | 0.4964943 | 3.036249 | 0 | 12.84058 | 0
2018-02-07 06:42 | 36470.73 | 2640.0003 | 3 | 4 | 4.400161 | 0.4503164 | 3.052037 | 0 | 12.91004 | 0
2018-02-07 06:44 | 36590.73 | 2760.0014 | 3 | 4 | 4.400159 | 0.4077511 | 3.066325 | 0 | 12.97291 | 0
2018-02-07 06:46 | 36710.73 | 2880.001 | 3 | 4 | 4.400148 | 0.3720055 | 3.079305 | 0 | 13.03003 | 0
2018-02-07 06:48 | 36830.73 | 3000.0007 | 3 | 4 | 4.400182 | 0.3413544 | 3.091174 | 0 | 13.08225 | 0
2018-02-07 06:50 | 36950.73 | 3120.0012 | 3 | 4 | 4.400185 | 0.314167 | 3.102082 | 0 | 13.13025 | 0
2018-02-07 06:52 | 37070.73 | 3240.0016 | 3 | 4 | 4.400156 | 0.2873726 | 3.112107 | 0 | 13.17436 | 0
2018-02-07 06:54 | 37190.73 | 3360.0003 | 3 | 4 | 4.400123 | 0.2633705 | 3.121276 | 0 | 13.21471 | 0
2018-02-07 06:56 | 37310.73 | 3480.0007 | 3 | 4 | 4.40012 | 0.2434177 | 3.129731 | 0 | 13.25191 | 0
2018-02-07 06:58 | 37430.73 | 3600.001 | 3 | 4 | 4.40017 | 0.2268896 | 3.137556 | 0 | 13.28634 | 0
2018-02-07 07:00 | 37550.73 | 3720 | 3 | 4 | 4.400128 | 0.2094231 | 3.144826 | 0 | 13.31833 | 0
2018-02-07 07:02 | 37670.73 | 3840.0012 | 3 | 4 | 4.400129 | 0.1933022 | 3.151545 | 0 | 13.34789 | 0
2018-02-07 07:04 | 37790.73 | 3960 | 3 | 4 | 4.400104 | 0.1789999 | 3.157756 | 0 | 13.37523 | 0
2018-02-07 07:06 | 37910.73 | 4080.0004 | 3 | 4 | 4.40018 | 0.1678562 | 3.163538 | 0 | 13.40067 | 0
2018-02-07 07:08 | 38030.73 | 4200.0023 | 3 | 4 | 4.400144 | 0.1568155 | 3.168934 | 0 | 13.42441 | 0
2018-02-07 07:10 | 38150.73 | 4320.0003 | 3 | 4 | 4.400122 | 0.1450224 | 3.173963 | 0 | 13.44654 | 0
2018-02-07 07:12 | 38270.73 | 4440.0015 | 3 | 4 | 4.400096 | 0.1343384 | 3.178632 | 0 | 13.46708 | 0
2018-02-07 07:14 | 38390.73 | 4560.0003 | 3 | 4 | 4.400115 | 0.1257086 | 3.182976 | 0 | 13.4862 | 0
2018-02-07 07:16 | 38510.73 | 4680.0016 | 3 | 4 | 4.40013 | 0.1182528 | 3.187037 | 0 | 13.50406 | 0
2018-02-07 07:18 | 38630.73 | 4800.001 | 3 | 4 | 4.40007 | 0.1097012 | 3.190843 | 0 | 13.52081 | 0
2018-02-07 07:20 | 38750.73 | 4920.0007 | 3 | 4 | 4.400105 | 0.1020832 | 3.194385 | 0 | 13.5364 | 0
2018-02-07 07:22 | 38870.73 | 5040.0004 | 3 | 4 | 4.400067 | 0.09538937 | 3.197684 | 0 | 13.55091 | 0
2018-02-07 07:24 | 38990.73 | 5160.0007 | 3 | 4 | 4.400112 | 0.08997059 | 3.200775 | 0 | 13.56452 | 0
2018-02-07 07:26 | 39110.73 | 5280.0003 | 3 | 4 | 4.400081 | 0.08413315 | 3.20368 | 0 | 13.5773 | 0
2018-02-07 07:28 | 39174.04 | 5343.3103 | 3 | 4 | 4.400113 | 0.08149529 | 3.205141 | 0 | 13.58372 | 0
2018-02-07 07:30 | 39294.08 | 120.0016 | 4 | 4 | 4.392224 | 0 | 3.205141 | 0 | 13.58372 | 0
2018-02-07 07:32 | 39414.08 | 240.0011 | 4 | 4 | 4.391287 | 0 | 3.205141 | 0 | 13.58372 | 0
2018-02-07 07:33 | 39474.08 | 300.0038 | 4 | 4 | 4.390927 | 0 | 3.205141 | 0 | 13.58372 | 0
2018-02-07 07:35 | 39594.17 | 120.001 | 5 | 4 | 4.082406 | -3.260221 | 3.205141 | 0.1086598 | 13.58372 | 0.4474874
2018-02-07 07:37 | 39714.17 | 240.0003 | 5 | 4 | 4.043773 | -3.260245 | 3.205141 | 0.2173159 | 13.58372 | 0.8889511
2018-02-07 07:39 | 39834.17 | 360.0006 | 5 | 4 | 4.00375 | -3.259881 | 3.205141 | 0.3259734 | 13.58372 | 1.326167
2018-02-07 07:41 | 39954.17 | 480.0003 | 5 | 4 | 3.965217 | -3.259828 | 3.205141 | 0.4346353 | 13.58372 | 1.75912
2018-02-07 07:43 | 40074.17 | 600.0023 | 5 | 4 | 3.927439 | -3.259823 | 3.205141 | 0.5432914 | 13.58372 | 2.1879
2018-02-07 07:45 | 40194.17 | 720.0003 | 5 | 4 | 3.890539 | -3.259801 | 3.205141 | 0.6519534 | 13.58372 | 2.612662
2018-02-07 07:47 | 40314.17 | 840.0006 | 5 | 4 | 3.852762 | -3.260235 | 3.205141 | 0.7606085 | 13.58372 | 3.033353
2018-02-07 07:49 | 40434.17 | 960.0003 | 5 | 4 | 3.815884 | -3.260223 | 3.205141 | 0.8692783 | 13.58372 | 3.450001
2018-02-07 07:51 | 40554.17 | 1080.0015 | 5 | 4 | 3.78094 | -3.260035 | 3.205141 | 0.9779393 | 13.58372 | 3.862732
2018-02-07 07:53 | 40674.17 | 1200.0003 | 5 | 4 | 3.74791 | -3.260181 | 3.205141 | 1.086599 | 13.58372 | 4.271749
2018-02-07 07:55 | 40794.17 | 1320.0007 | 5 | 4 | 3.716685 | -3.260179 | 3.205141 | 1.195268 | 13.58372 | 4.677321
2018-02-07 07:57 | 40914.17 | 1440.0004 | 5 | 4 | 3.686143 | -3.260103 | 3.205141 | 1.303931 | 13.58372 | 5.079511
2018-02-07 07:59 | 41034.17 | 1560.0006 | 5 | 4 | 3.65864 | -3.26017 | 3.205141 | 1.412593 | 13.58372 | 5.478538
2018-02-07 08:01 | 41154.17 | 1680.0012 | 5 | 4 | 3.633708 | -3.26017 | 3.205141 | 1.521258 | 13.58372 | 5.874728
2018-02-07 08:03 | 41274.17 | 1800.0015 | 5 | 4 | 3.610921 | -3.260125 | 3.205141 | 1.629926 | 13.58372 | 6.268351
2018-02-07 08:05 | 41394.17 | 1920.0003 | 5 | 4 | 3.588358 | -3.260012 | 3.205141 | 1.738587 | 13.58372 | 6.659501
2018-02-07 08:07 | 41514.17 | 2040.0006 | 5 | 4 | 3.567404 | -3.260115 | 3.205141 | 1.847246 | 13.58372 | 7.048234
2018-02-07 08:09 | 41634.17 | 2160.0012 | 5 | 4 | 3.54917 | -3.260143 | 3.205141 | 1.955921 | 13.58372 | 7.434916
2018-02-07 08:11 | 41754.17 | 2280.0015 | 5 | 4 | 3.533071 | -3.260117 | 3.205141 | 2.064581 | 13.58372 | 7.819668
2018-02-07 08:13 | 41874.17 | 2400.0003 | 5 | 4 | 3.517724 | -3.260203 | 3.205141 | 2.17324 | 13.58372 | 8.202733
2018-02-07 08:15 | 41994.17 | 2520.0015 | 5 | 4 | 3.501805 | -3.260043 | 3.205141 | 2.281906 | 13.58372 | 8.584126
2018-02-07 08:17 | 42114.17 | 2640.0014 | 5 | 4 | 3.487312 | -3.260153 | 3.205141 | 2.390574 | 13.58372 | 8.963866
2018-02-07 08:19 | 42234.17 | 2760.0015 | 5 | 4 | 3.472581 | -3.260083 | 3.205141 | 2.499231 | 13.58372 | 9.34199
2018-02-07 08:21 | 42354.17 | 2880.0003 | 5 | 4 | 3.456906 | -3.260183 | 3.205141 | 2.607896 | 13.58372 | 9.718529
2018-02-07 08:23 | 42474.17 | 3000.0015 | 5 | 4 | 3.435615 | -3.26018 | 3.205141 | 2.71656 | 13.58372 | 10.09308
2018-02-07 08:25 | 42594.17 | 3120.0003 | 5 | 4 | 3.406697 | -3.259967 | 3.205141 | 2.825213 | 13.58372 | 10.46486
2018-02-07 08:27 | 42714.17 | 3240.0015 | 5 | 4 | 3.365291 | -3.259809 | 3.205141 | 2.933877 | 13.58372 | 10.83296
2018-02-07 08:29 | 42834.17 | 3360.0003 | 5 | 4 | 3.297897 | -3.259811 | 3.205141 | 3.042537 | 13.58372 | 11.1953
2018-02-07 08:31 | 42954.17 | 3480.0007 | 5 | 4 | 3.157514 | -3.260192 | 3.205141 | 3.15119 | 13.58372 | 11.54711
2018-02-07 08:32 | 43012.82 | 3538.6563 | 5 | 4 | 2.999999 | -3.259908 | 3.205141 | 3.204306 | 13.58372 | 11.71119
2018-02-07 08:34 | 43132.87 | 120.0005 | 6 | 4 | 3.452135 | 0 | 3.205141 | 3.204306 | 13.58372 | 11.71119
2018-02-07 08:36 | 43252.87 | 240.0008 | 6 | 4 | 3.47156 | 0 | 3.205141 | 3.204306 | 13.58372 | 11.71119
2018-02-07 08:37 | 43312.87 | 300.0044 | 6 | 4 | 3.475579 | 0 | 3.205141 | 3.204306 | 13.58372 | 11.71119
2018-02-07 08:37 | 43312.88 | 0.0025 | 7 | 5 | 3.475604 | 0 | 0 | 0 | 0 | 0
2018-02-07 08:39 | 43432.96 | 120.0015 | 2 | 5 | 4.036237 | 4.8901 | 0.1624043 | 0 | 0.6419349 | 0
2018-02-07 08:41 | 43552.96 | 240.0011 | 2 | 5 | 4.075839 | 4.890095 | 0.3253937 | 0 | 1.302863 | 0
2018-02-07 08:43 | 43672.97 | 360.0023 | 2 | 5 | 4.110966 | 4.890108 | 0.4883918 | 0 | 1.970271 | 0
2018-02-07 08:45 | 43792.96 | 480.0003 | 2 | 5 | 4.13655 | 4.890068 | 0.6513787 | 0 | 2.642471 | 0
2018-02-07 08:47 | 43912.96 | 600.0017 | 2 | 5 | 4.158865 | 4.890005 | 0.8143749 | 0 | 3.318555 | 0
2018-02-07 08:49 | 44032.96 | 720.0004 | 2 | 5 | 4.183553 | 4.890118 | 0.9773592 | 0 | 3.998346 | 0
2018-02-07 08:51 | 44152.96 | 840.0016 | 2 | 5 | 4.200287 | 4.691744 | 1.138926 | 0 | 4.676145 | 0
2018-02-07 08:53 | 44272.96 | 960.0011 | 2 | 5 | 4.200303 | 4.306887 | 1.288715 | 0 | 5.305299 | 0
2018-02-07 08:55 | 44392.96 | 1080.0006 | 2 | 5 | 4.200294 | 3.959078 | 1.426397 | 0 | 5.883603 | 0
2018-02-07 08:57 | 44512.96 | 1200.0011 | 2 | 5 | 4.200326 | 3.640476 | 1.553068 | 0 | 6.415656 | 0
2018-02-07 08:59 | 44632.97 | 1320.0019 | 2 | 5 | 4.20028 | 3.311558 | 1.668953 | 0 | 6.902408 | 0
2018-02-07 08:59 | 44651.21 | 1338.2453 | 2 | 5 | 4.200293 | 3.259998 | 1.685596 | 0 | 6.972312 | 0
2018-02-07 09:01 | 44771.22 | 120.0015 | 3 | 5 | 4.223461 | 3.259865 | 1.793883 | 0 | 7.428295 | 0
2018-02-07 09:03 | 44891.22 | 240.0002 | 3 | 5 | 4.251087 | 3.259863 | 1.902539 | 0 | 7.888672 | 0
2018-02-07 09:05 | 45011.22 | 360.0014 | 3 | 5 | 4.280937 | 3.259886 | 2.011189 | 0 | 8.352165 | 0
2018-02-07 09:07 | 45131.22 | 480.0002 | 3 | 5 | 4.314003 | 3.259939 | 2.119852 | 0 | 8.819108 | 0
2018-02-07 09:09 | 45251.22 | 600.0014 | 3 | 5 | 4.351375 | 3.259945 | 2.22851 | 0 | 9.289864 | 0
2018-02-07 09:11 | 45371.22 | 720.0011 | 3 | 5 | 4.390391 | 3.260014 | 2.33718 | 0 | 9.764837 | 0
2018-02-07 09:13 | 45491.22 | 840.0006 | 3 | 5 | 4.400259 | 2.865368 | 2.440386 | 0 | 10.21884 | 0
2018-02-07 09:15 | 45611.22 | 960.0003 | 3 | 5 | 4.400304 | 2.481882 | 2.52937 | 0 | 10.6104 | 0
2018-02-07 09:17 | 45731.22 | 1080.0006 | 3 | 5 | 4.400287 | 2.137472 | 2.606259 | 0 | 10.94873 | 0
2018-02-07 09:19 | 45851.22 | 1200.0011 | 3 | 5 | 4.400289 | 1.846957 | 2.67249 | 0 | 11.24016 | 0
2018-02-07 09:21 | 45971.22 | 1320.0006 | 3 | 5 | 4.40029 | 1.607911 | 2.729951 | 0 | 11.49301 | 0
2018-02-07 09:23 | 46091.22 | 1440.0019 | 3 | 5 | 4.40027 | 1.40792 | 2.780087 | 0 | 11.71362 | 0
2018-02-07 09:25 | 46211.22 | 1560.0014 | 3 | 5 | 4.400261 | 1.235538 | 2.824063 | 0 | 11.90712 | 0
2018-02-07 09:27 | 46331.22 | 1680.0002 | 3 | 5 | 4.400248 | 1.081223 | 2.862581 | 0 | 12.07661 | 0
2018-02-07 09:29 | 46451.22 | 1800.0014 | 3 | 5 | 4.400182 | 0.9544067 | 2.896452 | 0 | 12.22565 | 0
2018-02-07 09:31 | 46571.22 | 1920.0019 | 3 | 5 | 4.400251 | 0.8496265 | 2.926473 | 0 | 12.35775 | 0
2018-02-07 09:33 | 46691.22 | 2040.0006 | 3 | 5 | 4.400242 | 0.7593441 | 2.953246 | 0 | 12.47556 | 0
2018-02-07 09:35 | 46811.22 | 2160.0003 | 3 | 5 | 4.400216 | 0.6775122 | 2.977184 | 0 | 12.58089 | 0
2018-02-07 09:37 | 46931.22 | 2280.0015 | 3 | 5 | 4.400218 | 0.6066589 | 2.998541 | 0 | 12.67486 | 0
2018-02-07 09:39 | 47051.22 | 2400.0002 | 3 | 5 | 4.400164 | 0.5462742 | 3.017733 | 0 | 12.75931 | 0
2018-02-07 09:41 | 47171.22 | 2520.0006 | 3 | 5 | 4.400146 | 0.4951 | 3.035081 | 0 | 12.83565 | 0
2018-02-07 09:43 | 47291.22 | 2640.0011 | 3 | 5 | 4.400208 | 0.4507971 | 3.050843 | 0 | 12.905 | 0
2018-02-07 09:45 | 47411.22 | 2760.0014 | 3 | 5 | 4.400172 | 0.4078493 | 3.065128 | 0 | 12.96786 | 0
2018-02-07 09:47 | 47531.22 | 2880.0002 | 3 | 5 | 4.400196 | 0.3725195 | 3.07811 | 0 | 13.02498 | 0
2018-02-07 09:49 | 47651.22 | 3000.0006 | 3 | 5 | 4.400187 | 0.3410559 | 3.089979 | 0 | 13.07721 | 0
2018-02-07 09:51 | 47771.22 | 3120.0002 | 3 | 5 | 4.400195 | 0.3142128 | 3.100887 | 0 | 13.12521 | 0
2018-02-07 09:53 | 47891.22 | 3240.0014 | 3 | 5 | 4.400162 | 0.287796 | 3.11092 | 0 | 13.16936 | 0
2018-02-07 09:55 | 48011.22 | 3360.0011 | 3 | 5 | 4.400097 | 0.2634172 | 3.120113 | 0 | 13.2098 | 0
2018-02-07 09:57 | 48131.22 | 3480.0006 | 3 | 5 | 4.400123 | 0.2437592 | 3.128582 | 0 | 13.24707 | 0
2018-02-07 09:59 | 48251.22 | 3600.0011 | 3 | 5 | 4.400174 | 0.226943 | 3.136423 | 0 | 13.28157 | 0
2018-02-07 10:01 | 48371.22 | 3720.0014 | 3 | 5 | 4.40016 | 0.2104683 | 3.143705 | 0 | 13.31361 | 0
2018-02-07 10:03 | 48491.22 | 3840.0011 | 3 | 5 | 4.400172 | 0.1944389 | 3.150442 | 0 | 13.34326 | 0
2018-02-07 10:05 | 48611.22 | 3960.0014 | 3 | 5 | 4.400148 | 0.1801243 | 3.156671 | 0 | 13.37066 | 0
2018-02-07 10:07 | 48731.22 | 4080.0003 | 3 | 5 | 4.400162 | 0.1680765 | 3.162462 | 0 | 13.39615 | 0
2018-02-07 10:09 | 48851.22 | 4200.0006 | 3 | 5 | 4.400109 | 0.1565838 | 3.167873 | 0 | 13.41995 | 0
2018-02-07 10:11 | 48971.22 | 4320.0002 | 3 | 5 | 4.400116 | 0.145546 | 3.172922 | 0 | 13.44217 | 0
2018-02-07 10:13 | 49091.22 | 4440.0014 | 3 | 5 | 4.400156 | 0.1357927 | 3.177605 | 0 | 13.46278 | 0
2018-02-07 10:15 | 49211.22 | 4560.0003 | 3 | 5 | 4.400087 | 0.1261158 | 3.181962 | 0 | 13.48195 | 0
2018-02-07 10:17 | 49331.22 | 4680.0014 | 3 | 5 | 4.400086 | 0.1182489 | 3.186041 | 0 | 13.4999 | 0
2018-02-07 10:19 | 49451.22 | 4800.0003 | 3 | 5 | 4.400117 | 0.111063 | 3.18987 | 0 | 13.51675 | 0
2018-02-07 10:21 | 49571.22 | 4920.0014 | 3 | 5 | 4.400101 | 0.1028214 | 3.193437 | 0 | 13.53244 | 0
2018-02-07 10:23 | 49691.22 | 5040.0011 | 3 | 5 | 4.400078 | 0.09574699 | 3.196755 | 0 | 13.54704 | 0
2018-02-07 10:25 | 49811.22 | 5160.0007 | 3 | 5 | 4.400072 | 0.08947182 | 3.199865 | 0 | 13.56072 | 0
2018-02-07 10:27 | 49931.22 | 5280.0009 | 3 | 5 | 4.400133 | 0.08552551 | 3.202788 | 0 | 13.57358 | 0
2018-02-07 10:28 | 50022.08 | 5370.8669 | 3 | 5 | 4.40014 | 0.08149338 | 3.204884 | 0 | 13.58281 | 0
2018-02-07 10:30 | 50142.13 | 120.0004 | 4 | 5 | 4.392298 | 0 | 3.204884 | 0 | 13.58281 | 0
2018-02-07 10:32 | 50262.13 | 240.0009 | 4 | 5 | 4.391344 | 0 | 3.204884 | 0 | 13.58281 | 0
2018-02-07 10:33 | 50322.13 | 300.0012 | 4 | 5 | 4.391029 | 0 | 3.204884 | 0 | 13.58281 | 0
2018-02-07 10:35 | 50442.21 | 120.0015 | 5 | 5 | 4.082419 | -3.259834 | 3.204884 | 0.1086526 | 13.58281 | 0.4474483
2018-02-07 10:37 | 50562.21 | 240.0002 | 5 | 5 | 4.04383 | -3.260059 | 3.204884 | 0.217311 | 13.58281 | 0.8889241
2018-02-07 10:39 | 50682.21 | 360.0008 | 5 | 5 | 4.004053 | -3.259808 | 3.204884 | 0.3259777 | 13.58281 | 1.326186
2018-02-07 10:41 | 50802.21 | 480.0003 | 5 | 5 | 3.965428 | -3.259976 | 3.204884 | 0.4346393 | 13.58281 | 1.759172
2018-02-07 10:43 | 50922.21 | 600.0007 | 5 | 5 | 3.927783 | -3.260053 | 3.204884 | 0.5433048 | 13.58281 | 2.188015
2018-02-07 10:45 | 51042.21 | 720.0002 | 5 | 5 | 3.890837 | -3.259854 | 3.204884 | 0.6519572 | 13.58281 | 2.612776
2018-02-07 10:47 | 51162.21 | 840.0007 | 5 | 5 | 3.85325 | -3.260128 | 3.204884 | 0.7606214 | 13.58281 | 3.033544
2018-02-07 10:49 | 51282.21 | 960.001 | 5 | 5 | 3.816678 | -3.259901 | 3.204884 | 0.8692915 | 13.58281 | 3.450266
2018-02-07 10:51 | 51402.21 | 1080.0007 | 5 | 5 | 3.781769 | -3.26019 | 3.204884 | 0.9779509 | 13.58281 | 3.863081
2018-02-07 10:53 | 51522.21 | 1200.001 | 5 | 5 | 3.748829 | -3.259845 | 3.204884 | 1.086607 | 13.58281 | 4.272177
2018-02-07 10:55 | 51642.21 | 1320.0015 | 5 | 5 | 3.717463 | -3.259995 | 3.204884 | 1.195278 | 13.58281 | 4.677847
2018-02-07 10:57 | 51762.21 | 1440.0011 | 5 | 5 | 3.687085 | -3.260093 | 3.204884 | 1.303938 | 13.58281 | 5.080115
2018-02-07 10:59 | 51882.21 | 1560.0007 | 5 | 5 | 3.659711 | -3.260157 | 3.204884 | 1.412612 | 13.58281 | 5.479296
2018-02-07 11:01 | 52002.21 | 1680.0002 | 5 | 5 | 3.634685 | -3.259814 | 3.204884 | 1.521269 | 13.58281 | 5.875562
2018-02-07 11:03 | 52122.21 | 1800.0007 | 5 | 5 | 3.611968 | -3.259807 | 3.204884 | 1.629924 | 13.58281 | 6.269251
2018-02-07 11:05 | 52242.21 | 1920.0019 | 5 | 5 | 3.589289 | -3.259816 | 3.204884 | 1.73861 | 13.58281 | 6.660599
2018-02-07 11:07 | 52362.21 | 2040.0009 | 5 | 5 | 3.568468 | -3.260123 | 3.204884 | 1.847271 | 13.58281 | 7.049449
2018-02-07 11:09 | 52482.21 | 2160.0011 | 5 | 5 | 3.550163 | -3.260121 | 3.204884 | 1.955938 | 13.58281 | 7.436211
2018-02-07 11:11 | 52602.21 | 2280.0016 | 5 | 5 | 3.534213 | -3.259903 | 3.204884 | 2.064592 | 13.58281 | 7.821066
2018-02-07 11:13 | 52722.21 | 2400.0002 | 5 | 5 | 3.51878 | -3.259769 | 3.204884 | 2.173246 | 13.58281 | 8.204233
2018-02-07 11:15 | 52842.21 | 2520.0007 | 5 | 5 | 3.50278 | -3.259789 | 3.204884 | 2.281924 | 13.58281 | 8.585768
2018-02-07 11:17 | 52962.21 | 2640.0011 | 5 | 5 | 3.48828 | -3.260121 | 3.204884 | 2.390592 | 13.58281 | 8.965614
2018-02-07 11:19 | 53082.21 | 2760.0015 | 5 | 5 | 3.47391 | -3.260106 | 3.204884 | 2.499248 | 13.58281 | 9.343854
2018-02-07 11:21 | 53202.21 | 2880.0011 | 5 | 5 | 3.458388 | -3.26015 | 3.204884 | 2.607918 | 13.58281 | 9.720562
2018-02-07 11:23 | 53322.21 | 3000.0016 | 5 | 5 | 3.43708 | -3.26009 | 3.204884 | 2.716575 | 13.58281 | 10.09526
2018-02-07 11:25 | 53442.21 | 3120.0003 | 5 | 5 | 3.408477 | -3.260126 | 3.204884 | 2.825248 | 13.58281 | 10.46728
2018-02-07 11:27 | 53562.21 | 3240.0016 | 5 | 5 | 3.367301 | -3.259907 | 3.204884 | 2.933905 | 13.58281 | 10.83557
2018-02-07 11:29 | 53682.21 | 3360.0011 | 5 | 5 | 3.300185 | -3.259818 | 3.204884 | 3.04256 | 13.58281 | 11.19812
2018-02-07 11:31 | 53802.21 | 3480.0016 | 5 | 5 | 3.159297 | -3.260165 | 3.204884 | 3.151215 | 13.58281 | 11.55018
2018-02-07 11:32 | 53861 | 3538.7915 | 5 | 5 | 2.999979 | -3.259941 | 3.204884 | 3.204459 | 13.58281 | 11.71472
2018-02-07 11:34 | 53981.04 | 120.0005 | 6 | 5 | 3.449215 | 0 | 3.204884 | 3.204459 | 13.58281 | 11.71472
2018-02-07 11:36 | 54101.04 | 240 | 6 | 5 | 3.468364 | 0 | 3.204884 | 3.204459 | 13.58281 | 11.71472
2018-02-07 11:37 | 54161.05 | 300.0027 | 6 | 5 | 3.472289 | 0 | 3.204884 | 3.204459 | 13.58281 | 11.71472
2018-02-07 11:37 | 54161.06 | 0.0023 | 7 | 6 | 3.472281 | 0 | 0 | 0 | 0 | 0
2018-02-07 11:39 | 54281.14 | 120.0008 | 2 | 6 | 4.034945 | 4.89003 | 0.1623832 | 7.11e-10 | 0.6414542 | 2.469e-09
2018-02-07 11:41 | 54401.14 | 240.0003 | 2 | 6 | 4.074642 | 4.890047 | 0.3253854 | 7.11e-10 | 1.302227 | 2.469e-09
2018-02-07 11:43 | 54521.14 | 360.0008 | 2 | 6 | 4.10972 | 4.890003 | 0.4883741 | 7.11e-10 | 1.969398 | 2.469e-09
2018-02-07 11:45 | 54641.14 | 480.0011 | 2 | 6 | 4.135141 | 4.890053 | 0.6513674 | 7.11e-10 | 2.641401 | 2.469e-09
2018-02-07 11:47 | 54761.14 | 600.0004 | 2 | 6 | 4.157256 | 4.889997 | 0.8143503 | 7.11e-10 | 3.317173 | 2.469e-09
2018-02-07 11:49 | 54881.14 | 720.0012 | 2 | 6 | 4.182144 | 4.890047 | 0.9773408 | 7.11e-10 | 3.996754 | 2.469e-09
2018-02-07 11:51 | 55001.14 | 840.0001 | 2 | 6 | 4.200299 | 4.709312 | 1.139153 | 7.11e-10 | 4.675455 | 2.469e-09
2018-02-07 11:53 | 55121.14 | 960.0012 | 2 | 6 | 4.200301 | 4.322369 | 1.289533 | 7.11e-10 | 5.307096 | 2.469e-09
2018-02-07 11:55 | 55241.14 | 1080.0016 | 2 | 6 | 4.200308 | 3.974718 | 1.42771 | 7.11e-10 | 5.887478 | 2.469e-09
2018-02-07 11:57 | 55361.14 | 1200.0004 | 2 | 6 | 4.200302 | 3.649998 | 1.554793 | 7.11e-10 | 6.42126 | 2.469e-09
2018-02-07 11:59 | 55481.14 | 1320.0008 | 2 | 6 | 4.200273 | 3.315624 | 1.670927 | 7.11e-10 | 6.909056 | 2.469e-09
2018-02-07 12:00 | 55500.87 | 1339.7311 | 2 | 6 | 4.200259 | 3.259991 | 1.688952 | 7.11e-10 | 6.984766 | 2.469e-09
2018-02-07 12:02 | 55620.88 | 120.0019 | 3 | 6 | 4.223343 | 3.25989 | 1.797225 | 9.08e-10 | 7.440682 | 3.269e-09
2018-02-07 12:04 | 55740.88 | 240.0011 | 3 | 6 | 4.251094 | 3.259903 | 1.905883 | 9.08e-10 | 7.901063 | 3.269e-09
2018-02-07 12:06 | 55860.88 | 360.0016 | 3 | 6 | 4.281008 | 3.259893 | 2.01454 | 9.08e-10 | 8.364581 | 3.269e-09
2018-02-07 12:08 | 55980.88 | 480.0021 | 3 | 6 | 4.314523 | 3.259874 | 2.123197 | 9.08e-10 | 8.831524 | 3.269e-09
2018-02-07 12:10 | 56100.88 | 600.0016 | 3 | 6 | 4.351981 | 3.259909 | 2.231847 | 9.08e-10 | 9.302315 | 3.269e-09
2018-02-07 12:12 | 56220.88 | 720.0011 | 3 | 6 | 4.390864 | 3.259991 | 2.340503 | 9.08e-10 | 9.777282 | 3.269e-09
2018-02-07 12:14 | 56340.88 | 840.0001 | 3 | 6 | 4.400293 | 2.862215 | 2.443576 | 9.08e-10 | 10.23071 | 3.269e-09
2018-02-07 12:16 | 56460.88 | 960.0014 | 3 | 6 | 4.400314 | 2.472046 | 2.532314 | 9.08e-10 | 10.62118 | 3.269e-09
2018-02-07 12:18 | 56580.88 | 1080.0003 | 3 | 6 | 4.400265 | 2.124834 | 2.60882 | 9.08e-10 | 10.95783 | 3.269e-09
2018-02-07 12:20 | 56700.88 | 1200.0004 | 3 | 6 | 4.40027 | 1.836061 | 2.674649 | 9.08e-10 | 11.2475 | 3.269e-09
2018-02-07 12:22 | 56820.88 | 1320.0008 | 3 | 6 | 4.400231 | 1.597531 | 2.731762 | 9.08e-10 | 11.49881 | 3.269e-09
2018-02-07 12:24 | 56940.88 | 1440.0004 | 3 | 6 | 4.400231 | 1.398777 | 2.781612 | 9.08e-10 | 11.71816 | 3.269e-09
2018-02-07 12:26 | 57060.88 | 1560.0008 | 3 | 6 | 4.400207 | 1.22603 | 2.825313 | 9.08e-10 | 11.91046 | 3.269e-09
2018-02-07 12:28 | 57180.88 | 1680.0004 | 3 | 6 | 4.400298 | 1.074684 | 2.863554 | 9.08e-10 | 12.07873 | 3.269e-09
2018-02-07 12:30 | 57300.88 | 1800.0008 | 3 | 6 | 4.40024 | 0.9493599 | 2.897199 | 9.08e-10 | 12.22677 | 3.269e-09
2018-02-07 12:32 | 57420.88 | 1920.0011 | 3 | 6 | 4.400244 | 0.8441257 | 2.927032 | 9.08e-10 | 12.35804 | 3.269e-09
2018-02-07 12:34 | 57540.88 | 2040.0023 | 3 | 6 | 4.400203 | 0.7538233 | 2.953644 | 9.08e-10 | 12.47514 | 3.269e-09
2018-02-07 12:36 | 57660.88 | 2160.001 | 3 | 6 | 4.400183 | 0.6720066 | 2.97741 | 9.08e-10 | 12.57972 | 3.269e-09
2018-02-07 12:38 | 57780.88 | 2280.0007 | 3 | 6 | 4.400205 | 0.602314 | 2.998619 | 9.08e-10 | 12.67304 | 3.269e-09
2018-02-07 12:40 | 57900.88 | 2400.0002 | 3 | 6 | 4.400162 | 0.5430117 | 3.017698 | 9.08e-10 | 12.757 | 3.269e-09
2018-02-07 12:42 | 58020.88 | 2520.0007 | 3 | 6 | 4.40018 | 0.493124 | 3.034956 | 9.08e-10 | 12.83293 | 3.269e-09
2018-02-07 12:44 | 58140.88 | 2640.0002 | 3 | 6 | 4.400181 | 0.4478626 | 3.050632 | 9.08e-10 | 12.90191 | 3.269e-09
2018-02-07 12:46 | 58260.88 | 2760.0006 | 3 | 6 | 4.400156 | 0.4055834 | 3.064842 | 9.08e-10 | 12.96444 | 3.269e-09
2018-02-07 12:48 | 58380.88 | 2880.0002 | 3 | 6 | 4.400188 | 0.3710155 | 3.077768 | 9.08e-10 | 13.02131 | 3.269e-09
2018-02-07 12:50 | 58500.88 | 3000.0007 | 3 | 6 | 4.400129 | 0.3395567 | 3.089597 | 9.08e-10 | 13.07336 | 3.269e-09
2018-02-07 12:52 | 58620.88 | 3120.0002 | 3 | 6 | 4.400162 | 0.3131351 | 3.100482 | 9.08e-10 | 13.12126 | 3.269e-09
2018-02-07 12:54 | 58740.88 | 3240.0006 | 3 | 6 | 4.400193 | 0.2876806 | 3.110486 | 9.08e-10 | 13.16528 | 3.269e-09
2018-02-07 12:56 | 58860.88 | 3360.001 | 3 | 6 | 4.400169 | 0.2638474 | 3.119656 | 9.08e-10 | 13.20563 | 3.269e-09
2018-02-07 12:58 | 58980.88 | 3480.0015 | 3 | 6 | 4.400153 | 0.2437325 | 3.128112 | 9.08e-10 | 13.24284 | 3.269e-09
2018-02-07 13:00 | 59100.88 | 3600.0002 | 3 | 6 | 4.400149 | 0.2269335 | 3.135948 | 9.08e-10 | 13.27731 | 3.269e-09
2018-02-07 13:02 | 59220.88 | 3720.0015 | 3 | 6 | 4.400159 | 0.2101784 | 3.143229 | 9.08e-10 | 13.30935 | 3.269e-09
2018-02-07 13:04 | 59340.88 | 3840.0002 | 3 | 6 | 4.400187 | 0.1944628 | 3.149959 | 9.08e-10 | 13.33896 | 3.269e-09
2018-02-07 13:06 | 59460.88 | 3960.0007 | 3 | 6 | 4.400132 | 0.1798172 | 3.156182 | 9.08e-10 | 13.36635 | 3.269e-09
2018-02-07 13:08 | 59580.88 | 4080.0002 | 3 | 6 | 4.400119 | 0.1676378 | 3.161976 | 9.08e-10 | 13.39184 | 3.269e-09
2018-02-07 13:10 | 59700.88 | 4200.0015 | 3 | 6 | 4.400143 | 0.1573467 | 3.167388 | 9.08e-10 | 13.41565 | 3.269e-09
2018-02-07 13:12 | 59820.88 | 4320.001 | 3 | 6 | 4.400109 | 0.1451654 | 3.172438 | 9.08e-10 | 13.43788 | 3.269e-09
2018-02-07 13:14 | 59940.88 | 4440.0007 | 3 | 6 | 4.400137 | 0.1354589 | 3.177116 | 9.08e-10 | 13.45846 | 3.269e-09
2018-02-07 13:16 | 60060.88 | 4560.0002 | 3 | 6 | 4.400107 | 0.1265574 | 3.181481 | 9.08e-10 | 13.47767 | 3.269e-09
2018-02-07 13:18 | 60180.88 | 4680.0006 | 3 | 6 | 4.400131 | 0.1190395 | 3.185564 | 9.08e-10 | 13.49563 | 3.269e-09
2018-02-07 13:20 | 60300.88 | 4800.001 | 3 | 6 | 4.400082 | 0.1104498 | 3.189393 | 9.08e-10 | 13.51248 | 3.269e-09
2018-02-07 13:22 | 60420.88 | 4920.0014 | 3 | 6 | 4.400096 | 0.1025953 | 3.192959 | 9.08e-10 | 13.52817 | 3.269e-09
2018-02-07 13:24 | 60540.88 | 5040.001 | 3 | 6 | 4.40011 | 0.09603882 | 3.19628 | 9.08e-10 | 13.54279 | 3.269e-09
2018-02-07 13:26 | 60660.88 | 5160.0014 | 3 | 6 | 4.400086 | 0.0900135 | 3.199393 | 9.08e-10 | 13.55648 | 3.269e-09
2018-02-07 13:28 | 60780.88 | 5280.0005 | 3 | 6 | 4.400104 | 0.08545017 | 3.202325 | 9.08e-10 | 13.56938 | 3.269e-09
2018-02-07 13:29 | 60862.43 | 5361.5481 | 3 | 6 | 4.400112 | 0.08149338 | 3.204214 | 9.08e-10 | 13.57769 | 3.269e-09
2018-02-07 13:31 | 60982.47 | 120.0004 | 4 | 6 | 4.392204 | 0 | 3.204214 | 9.08e-10 | 13.57769 | 3.269e-09
2018-02-07 13:33 | 61102.47 | 240.0012 | 4 | 6 | 4.391283 | 0 | 3.204214 | 9.08e-10 | 13.57769 | 3.269e-09
2018-02-07 13:34 | 61162.48 | 300.0036 | 4 | 6 | 4.390913 | 0 | 3.204214 | 9.08e-10 | 13.57769 | 3.269e-09
2018-02-07 13:36 | 61282.55 | 120.0014 | 5 | 6 | 4.081881 | -3.26003 | 3.204214 | 0.1086585 | 13.57769 | 0.447428
2018-02-07 13:38 | 61393.16 | 230.6046 | 5 | 6 | 4.046299 | -3.260079 | 3.204214 | 0.2088167 | 13.57769 | 0.8544662
2018-02-07 14:37 | 61513.2036 | 350.649904 | 5 | 6 | 3.998001 | -3.260063 | 3.204214 | 0.2173235 | 13.57769 | 0.8861461
2018-02-07 14:39 | 61633.2039 | 470.650204 | 5 | 6 | 3.96047 | -3.259998 | 3.204214 | 0.3259878 | 13.57769 | 1.318496
2018-02-07 14:41 | 61753.2044 | 590.650704 | 5 | 6 | 3.923456 | -3.260078 | 3.204214 | 0.4346455 | 13.57769 | 1.746838
2018-02-07 14:43 | 61873.2039 | 710.650204 | 5 | 6 | 3.885507 | -3.26003 | 3.204214 | 0.5433115 | 13.57769 | 2.171103
2018-02-07 14:45 | 61993.2043 | 830.650604 | 5 | 6 | 3.849793 | -3.260093 | 3.204214 | 0.6519819 | 13.57769 | 2.591392
2018-02-07 14:47 | 62113.2039 | 950.650204 | 5 | 6 | 3.815523 | -3.260008 | 3.204214 | 0.7606499 | 13.57769 | 3.00786
2018-02-07 14:49 | 62233.2043 | 1070.650604 | 5 | 6 | 3.781605 | -3.260086 | 3.204214 | 0.8693099 | 13.57769 | 3.420622
2018-02-07 14:51 | 62353.2031 | 1190.649404 | 5 | 6 | 3.746812 | -3.260007 | 3.204214 | 0.9779733 | 13.57769 | 3.829655
2018-02-07 14:53 | 62473.2044 | 1310.650704 | 5 | 6 | 3.715369 | -3.260073 | 3.204214 | 1.086645 | 13.57769 | 4.23508
2018-02-07 14:55 | 62593.2031 | 1430.649404 | 5 | 6 | 3.686832 | -3.260083 | 3.204214 | 1.195302 | 13.57769 | 4.637212
2018-02-07 14:57 | 62713.2044 | 1550.650704 | 5 | 6 | 3.660719 | -3.260072 | 3.204214 | 1.303964 | 13.57769 | 5.036398
2018-02-07 14:59 | 62833.2039 | 1670.650204 | 5 | 6 | 3.635226 | -3.260179 | 3.204214 | 1.41264 | 13.57769 | 5.432843
2018-02-07 15:01 | 62953.2035 | 1790.649804 | 5 | 6 | 3.610514 | -3.260177 | 3.204214 | 1.521302 | 13.57769 | 5.826484
2018-02-07 15:03 | 63073.2031 | 1910.649404 | 5 | 6 | 3.588802 | -3.260146 | 3.204214 | 1.629964 | 13.57769 | 6.217607
2018-02-07 15:05 | 63193.2044 | 2030.650704 | 5 | 6 | 3.569421 | -3.259848 | 3.204214 | 1.738628 | 13.57769 | 6.606499
2018-02-07 15:07 | 63313.2031 | 2150.649404 | 5 | 6 | 3.551617 | -3.260159 | 3.204214 | 1.847298 | 13.57769 | 6.993416
2018-02-07 15:09 | 63433.2035 | 2270.649804 | 5 | 6 | 3.533733 | -3.260053 | 3.204214 | 1.955961 | 13.57769 | 7.378379
2018-02-07 15:11 | 63553.2039 | 2390.650204 | 5 | 6 | 3.517907 | -3.259794 | 3.204214 | 2.064629 | 13.57769 | 7.761498
2018-02-07 15:13 | 63673.2044 | 2510.650704 | 5 | 6 | 3.503726 | -3.259934 | 3.204214 | 2.173291 | 13.57769 | 8.14298
2018-02-07 15:15 | 63793.2031 | 2630.649404 | 5 | 6 | 3.490547 | -3.26013 | 3.204214 | 2.281956 | 13.57769 | 8.522999
2018-02-07 15:17 | 63913.2037 | 2750.650004 | 5 | 6 | 3.475733 | -3.259793 | 3.204214 | 2.390618 | 13.57769 | 8.901508
2018-02-07 15:19 | 64033.2031 | 2870.649404 | 5 | 6 | 3.458022 | -3.259785 | 3.204214 | 2.499287 | 13.57769 | 9.278253
2018-02-07 15:21 | 64153.2036 | 2990.649904 | 5 | 6 | 3.438479 | -3.259938 | 3.204214 | 2.607953 | 13.57769 | 9.653
2018-02-07 15:23 | 64273.2031 | 3110.649404 | 5 | 6 | 3.413022 | -3.26021 | 3.204214 | 2.716607 | 13.57769 | 10.02529
2018-02-07 15:25 | 64393.2044 | 3230.650704 | 5 | 6 | 3.374386 | -3.259893 | 3.204214 | 2.825278 | 13.57769 | 10.39427
2018-02-07 15:27 | 64513.2031 | 3350.649404 | 5 | 6 | 3.30602 | -3.259961 | 3.204214 | 2.933936 | 13.57769 | 10.75759
2018-02-07 15:29 | 64633.2036 | 3470.649904 | 5 | 6 | 3.170917 | -3.259912 | 3.204214 | 3.042605 | 13.57769 | 11.11049
2018-02-07 15:31 | 64699.8842 | 3537.330504 | 5 | 6 | 2.999979 | -3.2602 | 3.204214 | 3.102976 | 13.57769 | 11.29749
2018-02-07 15:33 | 64819.92478 | 120.0004 | 6 | 6 | 3.447411 | 0 | 3.204214 | 3.102976 | 13.57769 | 11.29749
2018-02-07 15:35 | 64939.92518 | 240.0008 | 6 | 6 | 3.466265 | 0 | 3.204214 | 3.102976 | 13.57769 | 11.29749
2018-02-07 15:36 | 64999.92798 | 300.0036 | 6 | 6 | 3.470237 | 0 | 3.204214 | 3.102976 | 13.57769 | 11.29749
2018-02-07 15:36 | 64999.9389 | 0.0033 | 7 | 7 | 3.470427 | 0 | 0 | 0 | 0 | 0
2018-02-07 15:38 | 65120.01912 | 120.0015 | 2 | 7 | 4.035146 | 4.89002 | 0.1623833 | 0 | 0.6412618 | 0
2018-02-07 15:40 | 65240.01872 | 240.0011 | 2 | 7 | 4.073318 | 4.890059 | 0.3253758 | 0 | 1.30197 | 0
2018-02-07 15:42 | 65360.01912 | 360.0015 | 2 | 7 | 4.106402 | 4.890003 | 0.4883741 | 0 | 1.96878 | 0
2018-02-07 15:44 | 65480.01802 | 480.0004 | 2 | 7 | 4.131781 | 4.890034 | 0.6513747 | 0 | 2.640244 | 0
2018-02-07 15:46 | 65600.01832 | 600.0007 | 2 | 7 | 4.156957 | 4.889986 | 0.8143638 | 0 | 3.315691 | 0
2018-02-07 15:48 | 65720.01872 | 720.0011 | 2 | 7 | 4.182566 | 4.890059 | 0.9773542 | 0 | 3.995323 | 0
2018-02-07 15:50 | 65840.01762 | 840 | 2 | 7 | 4.200286 | 4.743193 | 1.139532 | 0 | 4.675528 | 0
2018-02-07 15:52 | 65960.01792 | 960.0003 | 2 | 7 | 4.200276 | 4.368942 | 1.291287 | 0 | 5.31294 | 0
2018-02-07 15:54 | 66080.02002 | 1080.0024 | 2 | 7 | 4.200283 | 4.001417 | 1.430801 | 0 | 5.898939 | 0
2018-02-07 15:56 | 66200.01962 | 1200.002 | 2 | 7 | 4.200266 | 3.643057 | 1.558072 | 0 | 6.433513 | 0
2018-02-07 15:58 | 66320.02002 | 1320.0024 | 2 | 7 | 4.200251 | 3.317362 | 1.674037 | 0 | 6.920599 | 0
2018-02-07 15:58 | 66342.27362 | 1342.256 | 2 | 7 | 4.200257 | 3.259989 | 1.694368 | 0 | 7.005994 | 0
2018-02-07 16:00 | 66462.29 | 120.0015 | 3 | 7 | 4.222291 | 3.259914 | 1.802636 | 0 | 7.461827 | 0
2018-02-07 16:02 | 66582.29 | 240.0018 | 3 | 7 | 4.249854 | 3.259972 | 1.911297 | 0 | 7.922085 | 0
2018-02-07 16:04 | 66702.29 | 360.0007 | 3 | 7 | 4.282156 | 3.259924 | 2.01995 | 0 | 8.385567 | 0
2018-02-07 16:06 | 66822.29 | 480.001 | 3 | 7 | 4.316269 | 3.259907 | 2.128601 | 0 | 8.85267 | 0
2018-02-07 16:08 | 66942.29 | 600.0007 | 3 | 7 | 4.352313 | 3.259905 | 2.237257 | 0 | 9.323596 | 0
2018-02-07 16:10 | 67062.29 | 720.0019 | 3 | 7 | 4.390429 | 3.259901 | 2.345911 | 0 | 9.798532 | 0
2018-02-07 16:12 | 67182.29 | 840.0015 | 3 | 7 | 4.400306 | 2.849371 | 2.448938 | 0 | 10.25175 | 0
2018-02-07 16:14 | 67302.29 | 960.0004 | 3 | 7 | 4.400291 | 2.442604 | 2.53685 | 0 | 10.63859 | 0
2018-02-07 16:16 | 67422.29 | 1080.0023 | 3 | 7 | 4.40027 | 2.110214 | 2.612579 | 0 | 10.97182 | 0
2018-02-07 16:18 | 67542.29 | 1200.0004 | 3 | 7 | 4.400268 | 1.833026 | 2.678137 | 0 | 11.26029 | 0
2018-02-07 16:20 | 67662.29 | 1320.0015 | 3 | 7 | 4.400279 | 1.594869 | 2.735169 | 0 | 11.51125 | 0
2018-02-07 16:22 | 67782.29 | 1440.0019 | 3 | 7 | 4.40025 | 1.384316 | 2.784729 | 0 | 11.72932 | 0
2018-02-07 16:24 | 67902.29 | 1560.0007 | 3 | 7 | 4.40023 | 1.21158 | 2.827888 | 0 | 11.91923 | 0
2018-02-07 16:26 | 68022.29 | 1680.0004 | 3 | 7 | 4.400253 | 1.068038 | 2.865798 | 0 | 12.08605 | 0
2018-02-07 16:28 | 68142.29 | 1800.0016 | 3 | 7 | 4.400235 | 0.9471779 | 2.899324 | 0 | 12.23357 | 0
2018-02-07 16:30 | 68262.29 | 1920.0002 | 3 | 7 | 4.400256 | 0.8395643 | 2.929058 | 0 | 12.36441 | 0
2018-02-07 16:32 | 68382.29 | 2040.0023 | 3 | 7 | 4.400234 | 0.7446823 | 2.955382 | 0 | 12.48024 | 0
2018-02-07 16:34 | 68502.29 | 2160.0019 | 3 | 7 | 4.400235 | 0.6670132 | 2.978853 | 0 | 12.58352 | 0
2018-02-07 16:36 | 68622.29 | 2280.0024 | 3 | 7 | 4.400199 | 0.5998306 | 2.999919 | 0 | 12.67621 | 0
2018-02-07 16:38 | 68742.29 | 2400.0004 | 3 | 7 | 4.400217 | 0.5423193 | 3.018936 | 0 | 12.75989 | 0
2018-02-07 16:40 | 68862.29 | 2520.0023 | 3 | 7 | 4.400189 | 0.4872522 | 3.03608 | 0 | 12.83532 | 0
2018-02-07 16:42 | 68982.29 | 2640.0004 | 3 | 7 | 4.400187 | 0.4417534 | 3.051544 | 0 | 12.90337 | 0
2018-02-07 16:44 | 69102.29 | 2760.0004 | 3 | 7 | 4.400189 | 0.4027824 | 3.065598 | 0 | 12.96521 | 0
2018-02-07 16:46 | 69222.29 | 2880.0011 | 3 | 7 | 4.400176 | 0.3688326 | 3.078435 | 0 | 13.02169 | 0
2018-02-07 16:48 | 69342.29 | 3000.0015 | 3 | 7 | 4.400151 | 0.3370295 | 3.090193 | 0 | 13.07343 | 0
2018-02-07 16:50 | 69462.29 | 3120.0004 | 3 | 7 | 4.400134 | 0.307395 | 3.100925 | 0 | 13.12065 | 0
2018-02-07 16:52 | 69582.29 | 3240.0007 | 3 | 7 | 4.400196 | 0.2837896 | 3.110766 | 0 | 13.16395 | 0
2018-02-07 16:54 | 69702.29 | 3360.0019 | 3 | 7 | 4.400202 | 0.2625713 | 3.119838 | 0 | 13.20387 | 0
2018-02-07 16:56 | 69822.29 | 3480.0007 | 3 | 7 | 4.400134 | 0.24191 | 3.128233 | 0 | 13.24081 | 0
2018-02-07 16:58 | 69942.29 | 3600.0004 | 3 | 7 | 4.400152 | 0.2233467 | 3.13599 | 0 | 13.27494 | 0
2018-02-07 17:00 | 70062.29 | 3720.0016 | 3 | 7 | 4.400153 | 0.2062674 | 3.143142 | 0 | 13.30641 | 0
2018-02-07 17:02 | 70182.29 | 3840.0011 | 3 | 7 | 4.400143 | 0.1917887 | 3.149768 | 0 | 13.33557 | 0
2018-02-07 17:04 | 70302.29 | 3960.0007 | 3 | 7 | 4.400052 | 0.1775484 | 3.15594 | 0 | 13.36273 | 0
2018-02-07 17:06 | 70422.29 | 4080.001 | 3 | 7 | 4.400123 | 0.1660938 | 3.161692 | 0 | 13.38804 | 0
2018-02-07 17:08 | 70542.29 | 4200.0014 | 3 | 7 | 4.400122 | 0.1539688 | 3.167024 | 0 | 13.4115 | 0
2018-02-07 17:10 | 70662.29 | 4320.0018 | 3 | 7 | 4.400088 | 0.143177 | 3.171973 | 0 | 13.43328 | 0
2018-02-07 17:12 | 70782.29 | 4440.0014 | 3 | 7 | 4.400075 | 0.1337595 | 3.176602 | 0 | 13.45364 | 0
2018-02-07 17:14 | 70902.29 | 4560.0019 | 3 | 7 | 4.400131 | 0.1261406 | 3.180942 | 0 | 13.47274 | 0
2018-02-07 17:16 | 71022.29 | 4680.0013 | 3 | 7 | 4.400075 | 0.1161251 | 3.184981 | 0 | 13.49051 | 0
2018-02-07 17:18 | 71142.29 | 4800.0009 | 3 | 7 | 4.400074 | 0.1083755 | 3.18874 | 0 | 13.50705 | 0
2018-02-07 17:20 | 71262.29 | 4920.0005 | 3 | 7 | 4.400104 | 0.1024132 | 3.192254 | 0 | 13.52251 | 0
2018-02-07 17:22 | 71382.29 | 5040.0001 | 3 | 7 | 4.400094 | 0.09586906 | 3.195551 | 0 | 13.53702 | 0
2018-02-07 17:24 | 71502.29 | 5160.0005 | 3 | 7 | 4.400067 | 0.08959484 | 3.198663 | 0 | 13.55071 | 0
2018-02-07 17:26 | 71622.29 | 5280.0018 | 3 | 7 | 4.400105 | 0.08378983 | 3.201563 | 0 | 13.56348 | 0
2018-02-07 17:27 | 71668.89 | 5326.6023 | 3 | 7 | 4.400075 | 0.0814991 | 3.202635 | 0 | 13.56819 | 0
2018-02-07 17:29 | 71788.93 | 120.0006 | 4 | 7 | 4.39205 | 0 | 3.202635 | 0 | 13.56819 | 0
2018-02-07 17:31 | 71908.93 | 240.0002 | 4 | 7 | 4.39106 | 0 | 3.202635 | 0 | 13.56819 | 0
2018-02-07 17:32 | 71968.93 | 300.0022 | 4 | 7 | 4.390747 | 0 | 3.202635 | 0 | 13.56819 | 0
2018-02-07 17:34 | 72089.01406 | 120.0005 | 5 | 7 | 4.079426 | -3.25985 | 3.202635 | 0.1086535 | 13.56819 | 0.4472749
2018-02-07 17:36 | 72209.01446 | 240.0009 | 5 | 7 | 4.040153 | -3.260032 | 3.202635 | 0.2173166 | 13.56819 | 0.8883668
2018-02-07 17:38 | 72329.01486 | 360.0013 | 5 | 7 | 4.002524 | -3.259848 | 3.202635 | 0.3259777 | 13.56819 | 1.325332
2018-02-07 17:40 | 72449.01366 | 480.0001 | 5 | 7 | 3.965087 | -3.260033 | 3.202635 | 0.4346279 | 13.56819 | 1.758168
2018-02-07 17:42 | 72569.01406 | 600.0005 | 5 | 7 | 3.926945 | -3.259868 | 3.202635 | 0.5433027 | 13.56819 | 2.187005
2018-02-07 17:44 | 72689.01366 | 720.0001 | 5 | 7 | 3.887825 | -3.25986 | 3.202635 | 0.6519663 | 13.56819 | 2.611584
2018-02-07 17:46 | 72809.01406 | 840.0005 | 5 | 7 | 3.850994 | -3.25997 | 3.202635 | 0.7606105 | 13.56819 | 3.031956
2018-02-07 17:48 | 72929.01366 | 960.0001 | 5 | 7 | 3.815871 | -3.259881 | 3.202635 | 0.8692759 | 13.56819 | 3.448502
2018-02-07 17:50 | 73049.01406 | 1080.0005 | 5 | 7 | 3.781701 | -3.259965 | 3.202635 | 0.9779469 | 13.56819 | 3.861326
2018-02-07 17:52 | 73169.01446 | 1200.0009 | 5 | 7 | 3.747017 | -3.259873 | 3.202635 | 1.086617 | 13.56819 | 4.270404
2018-02-07 17:54 | 73289.01446 | 1320.0009 | 5 | 7 | 3.714871 | -3.259821 | 3.202635 | 1.195264 | 13.56819 | 4.675717
2018-02-07 17:56 | 73409.01366 | 1440.0001 | 5 | 7 | 3.68597 | -3.260166 | 3.202635 | 1.30394 | 13.56819 | 5.077845
2018-02-07 17:58 | 73529.01376 | 1560.0002 | 5 | 7 | 3.659583 | -3.259881 | 3.202635 | 1.412604 | 13.56819 | 5.476921
2018-02-07 18:00 | 73649.01446 | 1680.0009 | 5 | 7 | 3.634372 | -3.259854 | 3.202635 | 1.52127 | 13.56819 | 5.873213
2018-02-07 18:02 | 73769.01486 | 1800.0013 | 5 | 7 | 3.609568 | -3.259789 | 3.202635 | 1.629931 | 13.56819 | 6.266763
2018-02-07 18:04 | 73889.01446 | 1920.0009 | 5 | 7 | 3.587702 | -3.260153 | 3.202635 | 1.738586 | 13.56819 | 6.65775
2018-02-07 18:06 | 74009.01446 | 2040.0009 | 5 | 7 | 3.568235 | -3.260242 | 3.202635 | 1.847246 | 13.56819 | 7.046513
2018-02-07 18:08 | 74129.01446 | 2160.0009 | 5 | 7 | 3.550589 | -3.260217 | 3.202635 | 1.955924 | 13.56819 | 7.433343
2018-02-07 18:10 | 74249.01486 | 2280.0013 | 5 | 7 | 3.533072 | -3.260173 | 3.202635 | 2.06458 | 13.56819 | 7.818195
2018-02-07 18:12 | 74369.01446 | 2400.0009 | 5 | 7 | 3.516822 | -3.260159 | 3.202635 | 2.173241 | 13.56819 | 8.201189
2018-02-07 18:14 | 74489.01486 | 2520.0013 | 5 | 7 | 3.502594 | -3.260179 | 3.202635 | 2.281917 | 13.56819 | 8.582603
2018-02-07 18:16 | 74609.01446 | 2640.0009 | 5 | 7 | 3.489295 | -3.259865 | 3.202635 | 2.390591 | 13.56819 | 8.96251
2018-02-07 18:18 | 74729.01446 | 2760.0009 | 5 | 7 | 3.474546 | -3.260015 | 3.202635 | 2.499245 | 13.56819 | 9.340855
2018-02-07 18:20 | 74849.01516 | 2880.0016 | 5 | 7 | 3.456359 | -3.260036 | 3.202635 | 2.607923 | 13.56819 | 9.717498
2018-02-07 18:22 | 74969.01476 | 3000.0012 | 5 | 7 | 3.436039 | -3.260175 | 3.202635 | 2.716578 | 13.56819 | 10.09198
2018-02-07 18:24 | 75089.01516 | 3120.0016 | 5 | 7 | 3.409052 | -3.259808 | 3.202635 | 2.82524 | 13.56819 | 10.46396
2018-02-07 18:26 | 75209.01396 | 3240.0004 | 5 | 7 | 3.368769 | -3.259809 | 3.202635 | 2.933904 | 13.56819 | 10.83241
2018-02-07 18:28 | 75329.01356 | 3360 | 5 | 7 | 3.297039 | -3.259858 | 3.202635 | 3.042562 | 13.56819 | 11.19498
2018-02-07 18:30 | 75449.01476 | 3480.0012 | 5 | 7 | 3.14943 | -3.259903 | 3.202635 | 3.151223 | 13.56819 | 11.54632
2018-02-07 18:31 | 75504.12056 | 3535.107 | 5 | 7 | 2.999993 | -3.259881 | 3.202635 | 3.201122 | 13.56819 | 11.70021
2018-02-07 18:33 | 75624.17 | 120.0011 | 6 | 7 | 3.448223 | 0 | 3.202635 | 3.201122 | 13.56819 | 11.70021
2018-02-07 18:35 | 75744.17 | 240.0008 | 6 | 7 | 3.467117 | 0 | 3.202635 | 3.201122 | 13.56819 | 11.70021
2018-02-07 18:36 | 75804.17 | 300.0019 | 6 | 7 | 3.47107 | 0 | 3.202635 | 3.201122 | 13.56819 | 11.70021
2018-02-07 18:36 | 75804.17 | 0.0023 | 7 | 8 | 3.47113 | 0 | 0 | 0 | 0 | 0
2018-02-07 18:38 | 75924.25 | 120.0013 | 2 | 8 | 4.03506 | 4.889812 | 0.162412 | 0 | 0.6413798 | 0
2018-02-07 18:40 | 76044.25 | 240.0009 | 2 | 8 | 4.073394 | 4.889959 | 0.3254155 | 0 | 1.302143 | 0
2018-02-07 18:42 | 76164.25 | 360.0004 | 2 | 8 | 4.106614 | 4.890165 | 0.4884046 | 0 | 1.968921 | 0
2018-02-07 18:44 | 76284.25 | 480 | 2 | 8 | 4.131274 | 4.890114 | 0.6513872 | 0 | 2.640281 | 0
2018-02-07 18:46 | 76404.25 | 600.0013 | 2 | 8 | 4.155625 | 4.890188 | 0.8143946 | 0 | 3.315646 | 0
2018-02-07 18:48 | 76524.25 | 720.0007 | 2 | 8 | 4.181435 | 4.890144 | 0.9773909 | 0 | 3.995109 | 0
2018-02-07 18:50 | 76644.25 | 840.0005 | 2 | 8 | 4.200311 | 4.757343 | 1.139731 | 0 | 4.675876 | 0
2018-02-07 18:52 | 76764.25 | 960.0004 | 2 | 8 | 4.200311 | 4.38435 | 1.291891 | 0 | 5.31499 | 0
2018-02-07 18:54 | 76884.25 | 1080.0009 | 2 | 8 | 4.200281 | 4.022909 | 1.431985 | 0 | 5.903428 | 0
2018-02-07 18:56 | 77004.25 | 1200.0003 | 2 | 8 | 4.20028 | 3.658773 | 1.55999 | 0 | 6.441083 | 0
2018-02-07 18:58 | 77124.25 | 1320.0005 | 2 | 8 | 4.20026 | 3.32686 | 1.676355 | 0 | 6.929847 | 0
2018-02-07 18:58 | 77149.44 | 1345.1943 | 2 | 8 | 4.200263 | 3.259995 | 1.699389 | 0 | 7.026598 | 0
2018-02-07 19:00 | 77269.46 | 120.0005 | 3 | 8 | 4.222589 | 3.259962 | 1.807668 | 0 | 7.482493 | 0
2018-02-07 19:02 | 77389.46 | 240.0001 | 3 | 8 | 4.250113 | 3.260019 | 1.91634 | 0 | 7.942823 | 0
2018-02-07 19:04 | 77509.46 | 360.0013 | 3 | 8 | 4.282082 | 3.25992 | 2.024996 | 0 | 8.406315 | 0
2018-02-07 19:06 | 77629.46 | 480.001 | 3 | 8 | 4.316895 | 3.259951 | 2.133653 | 0 | 8.873477 | 0
2018-02-07 19:08 | 77749.46 | 600.0005 | 3 | 8 | 4.353115 | 3.259966 | 2.242321 | 0 | 9.34453 | 0
2018-02-07 19:10 | 77869.46 | 720.0008 | 3 | 8 | 4.391383 | 3.259954 | 2.35098 | 0 | 9.819595 | 0
2018-02-07 19:12 | 77989.46 | 840.0004 | 3 | 8 | 4.400303 | 2.843296 | 2.453729 | 0 | 10.27162 | 0
2018-02-07 19:14 | 78109.46 | 960.0006 | 3 | 8 | 4.400276 | 2.433369 | 2.541438 | 0 | 10.65756 | 0
2018-02-07 19:16 | 78229.46 | 1080.0008 | 3 | 8 | 4.400303 | 2.102764 | 2.616856 | 0 | 10.98942 | 0
2018-02-07 19:18 | 78349.46 | 1200.0003 | 3 | 8 | 4.400249 | 1.822025 | 2.682117 | 0 | 11.27659 | 0
2018-02-07 19:20 | 78469.46 | 1320.0005 | 3 | 8 | 4.40027 | 1.58633 | 2.738833 | 0 | 11.52615 | 0
2018-02-07 19:22 | 78589.46 | 1440 | 3 | 8 | 4.400256 | 1.378474 | 2.788179 | 0 | 11.74328 | 0
2018-02-07 19:24 | 78709.46 | 1560.0003 | 3 | 8 | 4.400204 | 1.203675 | 2.831096 | 0 | 11.93213 | 0
2018-02-07 19:26 | 78829.46 | 1680.0006 | 3 | 8 | 4.400217 | 1.059948 | 2.868757 | 0 | 12.09785 | 0
2018-02-07 19:28 | 78949.46 | 1800.0001 | 3 | 8 | 4.4002 | 0.938921 | 2.902022 | 0 | 12.24422 | 0
2018-02-07 19:30 | 79069.46 | 1920.0019 | 3 | 8 | 4.400242 | 0.8339205 | 2.931535 | 0 | 12.37408 | 0
2018-02-07 19:32 | 79189.46 | 2040.001 | 3 | 8 | 4.400202 | 0.7383661 | 2.957692 | 0 | 12.48918 | 0
2018-02-07 19:34 | 79309.46 | 2160.0023 | 3 | 8 | 4.4002 | 0.6610174 | 2.980972 | 0 | 12.59162 | 0
2018-02-07 19:36 | 79429.46 | 2280.0007 | 3 | 8 | 4.400159 | 0.5934315 | 3.001851 | 0 | 12.68349 | 0
2018-02-07 19:38 | 79549.46 | 2400.0011 | 3 | 8 | 4.400224 | 0.537384 | 3.020682 | 0 | 12.76635 | 0
2018-02-07 19:40 | 79669.46 | 2520.0001 | 3 | 8 | 4.400203 | 0.483779 | 3.037686 | 0 | 12.84117 | 0
2018-02-07 19:42 | 79789.46 | 2640.0018 | 3 | 8 | 4.400185 | 0.4377117 | 3.05301 | 0 | 12.9086 | 0
2018-02-07 19:44 | 79909.46 | 2760.002 | 3 | 8 | 4.400146 | 0.3981142 | 3.06693 | 0 | 12.96985 | 0
2018-02-07 19:46 | 80029.46 | 2880.0008 | 3 | 8 | 4.400194 | 0.3652363 | 3.07964 | 0 | 13.02578 | 0
2018-02-07 19:48 | 80149.46 | 3000.0001 | 3 | 8 | 4.400173 | 0.3342047 | 3.091285 | 0 | 13.07702 | 0
2018-02-07 19:50 | 80269.46 | 3120.0016 | 3 | 8 | 4.400165 | 0.3046141 | 3.101918 | 0 | 13.1238 | 0
2018-02-07 19:52 | 80389.46 | 3240.0008 | 3 | 8 | 4.400137 | 0.2798042 | 3.111646 | 0 | 13.16661 | 0
2018-02-07 19:54 | 80509.46 | 3360.0001 | 3 | 8 | 4.400165 | 0.2588139 | 3.120617 | 0 | 13.20608 | 0
2018-02-07 19:56 | 80629.46 | 3480.0001 | 3 | 8 | 4.400126 | 0.2386675 | 3.128916 | 0 | 13.2426 | 0
2018-02-07 19:58 | 80749.46 | 3600.0005 | 3 | 8 | 4.400148 | 0.2209597 | 3.136585 | 0 | 13.27634 | 0
2018-02-07 20:00 | 80869.46 | 3720.0001 | 3 | 8 | 4.400169 | 0.2040348 | 3.143642 | 0 | 13.30739 | 0
2018-02-07 20:02 | 80989.46 | 3840.0002 | 3 | 8 | 4.40016 | 0.1893539 | 3.150177 | 0 | 13.33615 | 0
2018-02-07 20:04 | 81109.46 | 3960.0016 | 3 | 8 | 4.400187 | 0.1768408 | 3.156261 | 0 | 13.36292 | 0
2018-02-07 20:06 | 81229.46 | 4080.0022 | 3 | 8 | 4.400155 | 0.1644716 | 3.161938 | 0 | 13.3879 | 0
2018-02-07 20:08 | 81349.46 | 4200.0015 | 3 | 8 | 4.400131 | 0.1515265 | 3.167193 | 0 | 13.41102 | 0
2018-02-07 20:10 | 81469.46 | 4320.0006 | 3 | 8 | 4.400149 | 0.1413898 | 3.172071 | 0 | 13.43249 | 0
2018-02-07 20:12 | 81589.46 | 4440.0018 | 3 | 8 | 4.400115 | 0.1317358 | 3.176616 | 0 | 13.45249 | 0
2018-02-07 20:14 | 81709.46 | 4560.0021 | 3 | 8 | 4.40006 | 0.1229296 | 3.180874 | 0 | 13.47122 | 0
2018-02-07 20:16 | 81829.46 | 4680.0002 | 3 | 8 | 4.400143 | 0.1153231 | 3.184854 | 0 | 13.48873 | 0
2018-02-07 20:18 | 81949.46 | 4800.0013 | 3 | 8 | 4.400143 | 0.1069679 | 3.188549 | 0 | 13.50499 | 0
2018-02-07 20:20 | 82069.46 | 4920.0002 | 3 | 8 | 4.400109 | 0.09979916 | 3.191992 | 0 | 13.52014 | 0
2018-02-07 20:22 | 82189.46 | 5040.0013 | 3 | 8 | 4.40013 | 0.09425545 | 3.195233 | 0 | 13.5344 | 0
2018-02-07 20:24 | 82309.46 | 5160.0009 | 3 | 8 | 4.400095 | 0.08815289 | 3.198271 | 0 | 13.54777 | 0
2018-02-07 20:26 | 82429.46 | 5280.002 | 3 | 8 | 4.400092 | 0.082057 | 3.201113 | 0 | 13.56027 | 0
2018-02-07 20:26 | 82446.87 | 5297.4034 | 3 | 8 | 4.400123 | 0.08149529 | 3.201508 | 0 | 13.56201 | 0
2018-02-07 20:28 | 82566.90964 | 120.0003 | 4 | 8 | 4.392166 | 0 | 3.201508 | 0 | 13.56201 | 0
2018-02-07 20:30 | 82686.90984 | 240.0005 | 4 | 8 | 4.3912 | 0 | 3.201508 | 0 | 13.56201 | 0
2018-02-07 20:31 | 82746.91184 | 300.0025 | 4 | 8 | 4.390846 | 0 | 3.201508 | 0 | 13.56201 | 0
2018-02-07 20:33 | 82866.99 | 120.0007 | 5 | 8 | 4.080479 | -3.259898 | 3.201508 | 0.1086542 | 13.56201 | 0.4473235
2018-02-07 20:35 | 82986.99 | 240.0011 | 5 | 8 | 4.040285 | -3.259908 | 3.201508 | 0.2173161 | 13.56201 | 0.8884959
2018-02-07 20:37 | 83106.99 | 360.0004 | 5 | 8 | 4.002153 | -3.259861 | 3.201508 | 0.3259717 | 13.56201 | 1.325423
2018-02-07 20:39 | 83226.99 | 480.0008 | 5 | 8 | 3.96426 | -3.260035 | 3.201508 | 0.4346358 | 13.56201 | 1.75825
2018-02-07 20:41 | 83346.99 | 600.0009 | 5 | 8 | 3.926616 | -3.2599 | 3.201508 | 0.5432866 | 13.56201 | 2.186938
2018-02-07 20:43 | 83466.99 | 720.0004 | 5 | 8 | 3.887804 | -3.25986 | 3.201508 | 0.6519514 | 13.56201 | 2.611531
2018-02-07 20:45 | 83586.99 | 840.0014 | 5 | 8 | 3.84998 | -3.259843 | 3.201508 | 0.7606146 | 13.56201 | 3.031902
2018-02-07 20:47 | 83706.99 | 960.0024 | 5 | 8 | 3.814372 | -3.26024 | 3.201508 | 0.8692772 | 13.56201 | 3.448306
2018-02-07 20:49 | 83826.99 | 1080.0009 | 5 | 8 | 3.780252 | -3.259843 | 3.201508 | 0.9779274 | 13.56201 | 3.860874
2018-02-07 20:51 | 83946.99 | 1200.0011 | 5 | 8 | 3.746341 | -3.259841 | 3.201508 | 1.086593 | 13.56201 | 4.269804
2018-02-07 20:53 | 84066.99 | 1320.0005 | 5 | 8 | 3.713686 | -3.260033 | 3.201508 | 1.195247 | 13.56201 | 4.67506
2018-02-07 20:55 | 84186.99 | 1440.0003 | 5 | 8 | 3.684587 | -3.26 | 3.201508 | 1.303914 | 13.56201 | 5.077007
2018-02-07 20:57 | 84306.99 | 1560.0004 | 5 | 8 | 3.657868 | -3.259918 | 3.201508 | 1.412563 | 13.56201 | 5.475857
2018-02-07 20:59 | 84426.99 | 1680.0009 | 5 | 8 | 3.633231 | -3.259868 | 3.201508 | 1.521227 | 13.56201 | 5.871995
2018-02-07 21:01 | 84546.99 | 1800.0013 | 5 | 8 | 3.609034 | -3.259952 | 3.201508 | 1.62988 | 13.56201 | 6.265445
2018-02-07 21:03 | 84666.99 | 1920.0009 | 5 | 8 | 3.586555 | -3.259805 | 3.201508 | 1.738537 | 13.56201 | 6.656333
2018-02-07 21:05 | 84786.99 | 2040.0008 | 5 | 8 | 3.566735 | -3.260177 | 3.201508 | 1.847201 | 13.56201 | 7.044965
2018-02-07 21:07 | 84906.99 | 2160.0006 | 5 | 8 | 3.549232 | -3.259885 | 3.201508 | 1.955858 | 13.56201 | 7.431539
2018-02-07 21:09 | 85026.99 | 2280.0014 | 5 | 8 | 3.532541 | -3.25995 | 3.201508 | 2.064523 | 13.56201 | 7.816309
2018-02-07 21:11 | 85146.99 | 2400.0001 | 5 | 8 | 3.515835 | -3.259838 | 3.201508 | 2.173177 | 13.56201 | 8.199215
2018-02-07 21:13 | 85266.99 | 2520.0016 | 5 | 8 | 3.501455 | -3.259803 | 3.201508 | 2.281855 | 13.56201 | 8.580516
2018-02-07 21:15 | 85386.99 | 2640.0004 | 5 | 8 | 3.487885 | -3.260059 | 3.201508 | 2.390506 | 13.56201 | 8.960213
2018-02-07 21:17 | 85506.99 | 2760.0003 | 5 | 8 | 3.473824 | -3.260278 | 3.201508 | 2.499166 | 13.56201 | 9.338469
2018-02-07 21:19 | 85626.99 | 2880.0016 | 5 | 8 | 3.45614 | -3.259863 | 3.201508 | 2.607826 | 13.56201 | 9.715022
2018-02-07 21:21 | 85746.99 | 3000.0014 | 5 | 8 | 3.434601 | -3.259934 | 3.201508 | 2.716502 | 13.56201 | 10.08948
2018-02-07 21:23 | 85866.99 | 3120 | 5 | 8 | 3.407473 | -3.259867 | 3.201508 | 2.825159 | 13.56201 | 10.46129
2018-02-07 21:25 | 85986.99 | 3240.0002 | 5 | 8 | 3.367109 | -3.259878 | 3.201508 | 2.933817 | 13.56201 | 10.8295
2018-02-07 21:27 | 86106.99 | 3360.0012 | 5 | 8 | 3.297198 | -3.259888 | 3.201508 | 3.042477 | 13.56201 | 11.19195
2018-02-07 21:29 | 86226.99 | 3480.0014 | 5 | 8 | 3.146721 | -3.259958 | 3.201508 | 3.15114 | 13.56201 | 11.54325
2018-02-07 21:30 | 86280.55 | 3533.5598 | 5 | 8 | 2.999992 | -3.259805 | 3.201508 | 3.199644 | 13.56201 | 11.69275
2018-02-07 21:32 | 86400.59 | 120.001 | 6 | 8 | 3.450174 | 0 | 3.201508 | 3.199644 | 13.56201 | 11.69275
2018-02-07 21:34 | 86520.59 | 240.0011 | 6 | 8 | 3.469283 | 0 | 3.201508 | 3.199644 | 13.56201 | 11.69275
2018-02-07 21:35 | 86580.6 | 300.0021 | 6 | 8 | 3.473216 | 0 | 3.201508 | 3.199644 | 13.56201 | 11.69275
2018-02-07 21:35 | 86580.6 | 0.0026 | 7 | 9 | 3.473355 | 0 | 0 | 0 | 0 | 0
2018-02-07 21:37 | 86700.69 | 120.0004 | 2 | 9 | 4.035208 | 4.889849 | 0.1623871 | 0 | 0.6414661 | 0
2018-02-07 21:39 | 86820.69 | 240.0005 | 2 | 9 | 4.074578 | 4.889931 | 0.3253749 | 0 | 1.302293 | 0
2018-02-07 21:41 | 86940.69 | 360.0001 | 2 | 9 | 4.107907 | 4.889845 | 0.4883812 | 0 | 1.969341 | 0
2018-02-07 21:43 | 87060.69 | 480.0008 | 2 | 9 | 4.132423 | 4.889908 | 0.651378 | 0 | 2.64102 | 0
2018-02-07 21:45 | 87180.69 | 600 | 2 | 9 | 4.155534 | 4.889862 | 0.814384 | 0 | 3.316489 | 0
2018-02-07 21:47 | 87300.69 | 720.0015 | 2 | 9 | 4.182423 | 4.889887 | 0.9773729 | 0 | 3.99596 | 0
2018-02-07 21:49 | 87420.69 | 840.0001 | 2 | 9 | 4.200294 | 4.734936 | 1.139459 | 0 | 4.675797 | 0
2018-02-07 21:51 | 87540.69 | 960.0002 | 2 | 9 | 4.200291 | 4.350914 | 1.290745 | 0 | 5.31124 | 0
2018-02-07 21:53 | 87660.69 | 1080.0004 | 2 | 9 | 4.200257 | 4.006418 | 1.430044 | 0 | 5.896336 | 0
2018-02-07 21:55 | 87780.69 | 1200.0013 | 2 | 9 | 4.200296 | 3.656721 | 1.557823 | 0 | 6.433042 | 0
2018-02-07 21:57 | 87900.69 | 1320.0004 | 2 | 9 | 4.200254 | 3.317488 | 1.673936 | 0 | 6.920752 | 0
2018-02-07 21:58 | 87922.59 | 1341.8972 | 2 | 9 | 4.200284 | 3.259995 | 1.693939 | 0 | 7.004768 | 0
2018-02-07 22:00 | 88042.59 | 120.0013 | 3 | 9 | 4.222787 | 3.260033 | 1.802225 | 0 | 7.460702 | 0
2018-02-07 22:02 | 88162.59 | 240.0016 | 3 | 9 | 4.249835 | 3.25996 | 1.910894 | 0 | 7.921035 | 0
2018-02-07 22:04 | 88282.59 | 360.0007 | 3 | 9 | 4.280696 | 3.260002 | 2.01956 | 0 | 8.384491 | 0
2018-02-07 22:06 | 88402.59 | 480.0011 | 3 | 9 | 4.315662 | 3.259876 | 2.128224 | 0 | 8.851525 | 0
2018-02-07 22:08 | 88522.59 | 600.0012 | 3 | 9 | 4.351969 | 3.259937 | 2.236882 | 0 | 9.322412 | 0
2018-02-07 22:10 | 88642.59 | 720.0014 | 3 | 9 | 4.390491 | 3.25989 | 2.345531 | 0 | 9.797327 | 0
2018-02-07 22:12 | 88762.59 | 840.0002 | 3 | 9 | 4.400301 | 2.863003 | 2.448776 | 0 | 10.2515 | 0
2018-02-07 22:14 | 88882.59 | 960.0015 | 3 | 9 | 4.400292 | 2.453354 | 2.537227 | 0 | 10.64071 | 0
2018-02-07 22:16 | 89002.59 | 1080.0003 | 3 | 9 | 4.400295 | 2.111774 | 2.613093 | 0 | 10.97454 | 0
2018-02-07 22:18 | 89122.59 | 1200.0015 | 3 | 9 | 4.400272 | 1.828993 | 2.678625 | 0 | 11.2629 | 0
2018-02-07 22:20 | 89242.59 | 1320.001 | 3 | 9 | 4.400267 | 1.593053 | 2.735544 | 0 | 11.51336 | 0
2018-02-07 22:22 | 89362.59 | 1440.0014 | 3 | 9 | 4.400273 | 1.3888 | 2.785154 | 0 | 11.73166 | 0
2018-02-07 22:24 | 89482.59 | 1560.0003 | 3 | 9 | 4.40021 | 1.208747 | 2.828361 | 0 | 11.92178 | 0
2018-02-07 22:26 | 89602.59 | 1680.0008 | 3 | 9 | 4.400287 | 1.064411 | 2.866169 | 0 | 12.08814 | 0
2018-02-07 22:28 | 89722.59 | 1800.0004 | 3 | 9 | 4.400215 | 0.9409132 | 2.899519 | 0 | 12.23489 | 0
2018-02-07 22:30 | 89842.59 | 1920.0023 | 3 | 9 | 4.400223 | 0.8372583 | 2.929133 | 0 | 12.3652 | 0
2018-02-07 22:32 | 89962.59 | 2040.002 | 3 | 9 | 4.400243 | 0.7442837 | 2.955467 | 0 | 12.48107 | 0
2018-02-07 22:34 | 90082.59 | 2160.0008 | 3 | 9 | 4.400201 | 0.6634531 | 2.978868 | 0 | 12.58404 | 0
2018-02-07 22:36 | 90202.59 | 2280.0003 | 3 | 9 | 4.400226 | 0.5963783 | 2.99983 | 0 | 12.67628 | 0
2018-02-07 22:38 | 90322.59 | 2400.0023 | 3 | 9 | 4.400196 | 0.5386219 | 3.01872 | 0 | 12.7594 | 0
2018-02-07 22:40 | 90442.59 | 2520.0005 | 3 | 9 | 4.400198 | 0.4877386 | 3.035812 | 0 | 12.83461 | 0
2018-02-07 22:42 | 90562.59 | 2640.0006 | 3 | 9 | 4.400185 | 0.439621 | 3.051252 | 0 | 12.90255 | 0
2018-02-07 22:44 | 90682.59 | 2760.0003 | 3 | 9 | 4.400176 | 0.4000025 | 3.065228 | 0 | 12.96405 | 0
2018-02-07 22:46 | 90802.59 | 2880.0014 | 3 | 9 | 4.40017 | 0.3656054 | 3.077968 | 0 | 13.0201 | 0
2018-02-07 22:48 | 90922.59 | 3000.0002 | 3 | 9 | 4.400167 | 0.3352299 | 3.089652 | 0 | 13.07151 | 0
2018-02-07 22:50 | 91042.59 | 3120.0005 | 3 | 9 | 4.400198 | 0.3070736 | 3.100358 | 0 | 13.11862 | 0
2018-02-07 22:52 | 91162.59 | 3240.0009 | 3 | 9 | 4.400152 | 0.2809 | 3.110138 | 0 | 13.16165 | 0
2018-02-07 22:54 | 91282.59 | 3360.0013 | 3 | 9 | 4.40012 | 0.2582884 | 3.119125 | 0 | 13.2012 | 0
2018-02-07 22:56 | 91402.59 | 3480.0018 | 3 | 9 | 4.400146 | 0.2401028 | 3.127434 | 0 | 13.23776 | 0
2018-02-07 22:58 | 91522.59 | 3600.0005 | 3 | 9 | 4.400131 | 0.2220011 | 3.135134 | 0 | 13.27164 | 0
2018-02-07 23:00 | 91642.59 | 3720.0016 | 3 | 9 | 4.400167 | 0.2048311 | 3.14224 | 0 | 13.30291 | 0
2018-02-07 23:02 | 91762.59 | 3840.0015 | 3 | 9 | 4.400137 | 0.1897326 | 3.148802 | 0 | 13.33178 | 0
2018-02-07 23:04 | 91882.59 | 3960.0009 | 3 | 9 | 4.40011 | 0.1764374 | 3.154892 | 0 | 13.35858 | 0
2018-02-07 23:06 | 92002.59 | 4080.0011 | 3 | 9 | 4.400149 | 0.1650629 | 3.160573 | 0 | 13.38357 | 0
2018-02-07 23:08 | 92122.59 | 4200.0007 | 3 | 9 | 4.400096 | 0.1521902 | 3.165869 | 0 | 13.40688 | 0
2018-02-07 23:10 | 92242.59 | 4320.0003 | 3 | 9 | 4.400143 | 0.1418495 | 3.170759 | 0 | 13.42839 | 0
2018-02-07 23:12 | 92362.59 | 4440.0005 | 3 | 9 | 4.400138 | 0.1318493 | 3.175315 | 0 | 13.44844 | 0
2018-02-07 23:14 | 92482.59 | 4560.0007 | 3 | 9 | 4.400084 | 0.1229439 | 3.179565 | 0 | 13.46714 | 0
2018-02-07 23:16 | 92602.59 | 4680.001 | 3 | 9 | 4.400112 | 0.1153746 | 3.183546 | 0 | 13.48466 | 0
2018-02-07 23:18 | 92722.59 | 4800.0013 | 3 | 9 | 4.40012 | 0.1067028 | 3.187253 | 0 | 13.50097 | 0
2018-02-07 23:20 | 92842.59 | 4920.0017 | 3 | 9 | 4.400146 | 0.1007547 | 3.190701 | 0 | 13.51614 | 0
2018-02-07 23:22 | 92962.59 | 5040.0003 | 3 | 9 | 4.400085 | 0.0931263 | 3.193929 | 0 | 13.53034 | 0
2018-02-07 23:24 | 93082.59 | 5160.0015 | 3 | 9 | 4.400109 | 0.08824253 | 3.196958 | 0 | 13.54368 | 0
2018-02-07 23:26 | 93202.59 | 5280.0018 | 3 | 9 | 4.40014 | 0.08241749 | 3.199806 | 0 | 13.55621 | 0
2018-02-07 23:26 | 93225.28 | 5302.6897 | 3 | 9 | 4.400148 | 0.0814991 | 3.200322 | 0 | 13.55848 | 0
2018-02-07 23:28 | 93345.32874 | 120.0003 | 4 | 9 | 4.392224 | 0 | 3.200322 | 0 | 13.55848 | 0
2018-02-07 23:30 | 93465.32914 | 240.0007 | 4 | 9 | 4.39132 | 0 | 3.200322 | 0 | 13.55848 | 0
2018-02-07 23:31 | 93525.33094 | 300.0025 | 4 | 9 | 4.390949 | 0 | 3.200322 | 0 | 13.55848 | 0
2018-02-07 23:33 | 93645.41 | 120.0006 | 5 | 9 | 4.081898 | -3.259948 | 3.200322 | 0.1086557 | 13.55848 | 0.4474441
2018-02-07 23:35 | 93765.41 | 240.0008 | 5 | 9 | 4.042105 | -3.259916 | 3.200322 | 0.2173161 | 13.55848 | 0.8888252
2018-02-07 23:37 | 93885.41 | 360.0002 | 5 | 9 | 4.002972 | -3.2599 | 3.200322 | 0.3259688 | 13.55848 | 1.325863
2018-02-07 23:39 | 94005.41 | 480.0004 | 5 | 9 | 3.964599 | -3.259981 | 3.200322 | 0.4346289 | 13.55848 | 1.75874
2018-02-07 23:41 | 94125.41 | 600.0007 | 5 | 9 | 3.927256 | -3.259858 | 3.200322 | 0.5432888 | 13.55848 | 2.187493
2018-02-07 23:43 | 94245.41 | 720.0001 | 5 | 9 | 3.889409 | -3.259976 | 3.200322 | 0.6519446 | 13.55848 | 2.612163
2018-02-07 23:45 | 94365.41 | 840.0018 | 5 | 9 | 3.851084 | -3.259865 | 3.200322 | 0.7606047 | 13.55848 | 3.032687
2018-02-07 23:47 | 94485.41 | 960.0006 | 5 | 9 | 3.81515 | -3.259945 | 3.200322 | 0.8692629 | 13.55848 | 3.449172
2018-02-07 23:49 | 94605.41 | 1080.0009 | 5 | 9 | 3.780612 | -3.259905 | 3.200322 | 0.9779246 | 13.55848 | 3.861842
2018-02-07 23:51 | 94725.41 | 1200.0018 | 5 | 9 | 3.74735 | -3.259988 | 3.200322 | 1.086582 | 13.55848 | 4.270822
2018-02-07 23:53 | 94845.41 | 1320.001 | 5 | 9 | 3.714911 | -3.259928 | 3.200322 | 1.195242 | 13.55848 | 4.676248
2018-02-07 23:55 | 94965.41 | 1440.0011 | 5 | 9 | 3.684958 | -3.25985 | 3.200322 | 1.303898 | 13.55848 | 5.078238
2018-02-07 23:57 | 95085.41 | 1560.0002 | 5 | 9 | 3.657899 | -3.259961 | 3.200322 | 1.412558 | 13.55848 | 5.477154
2018-02-07 23:59 | 95205.41 | 1680.0003 | 5 | 9 | 3.633391 | -3.259843 | 3.200322 | 1.521209 | 13.55848 | 5.873234
2018-02-08 00:01 | 95325.41 | 1800.0013 | 5 | 9 | 3.609887 | -3.259861 | 3.200322 | 1.629875 | 13.55848 | 6.266773
2018-02-08 00:03 | 95445.41 | 1920.0022 | 5 | 9 | 3.586656 | -3.260183 | 3.200322 | 1.738533 | 13.55848 | 6.657741
2018-02-08 00:05 | 95565.41 | 2040.0016 | 5 | 9 | 3.566321 | -3.25994 | 3.200322 | 1.847195 | 13.55848 | 7.046341
2018-02-08 00:07 | 95685.41 | 2160.001 | 5 | 9 | 3.54827 | -3.259905 | 3.200322 | 1.955847 | 13.55848 | 7.432833
2018-02-08 00:09 | 95805.41 | 2280.0009 | 5 | 9 | 3.532212 | -3.259903 | 3.200322 | 2.064512 | 13.55848 | 7.817529
2018-02-08 00:11 | 95925.41 | 2400.0009 | 5 | 9 | 3.516064 | -3.259881 | 3.200322 | 2.173159 | 13.55848 | 8.200427
2018-02-08 00:13 | 96045.41 | 2520.0015 | 5 | 9 | 3.500659 | -3.259861 | 3.200322 | 2.281823 | 13.55848 | 8.581633
2018-02-08 00:15 | 96165.41 | 2640.0002 | 5 | 9 | 3.48654 | -3.259893 | 3.200322 | 2.390483 | 13.55848 | 8.961248
2018-02-08 00:17 | 96285.41 | 2760.0006 | 5 | 9 | 3.472674 | -3.259967 | 3.200322 | 2.499143 | 13.55848 | 9.33934
2018-02-08 00:19 | 96405.41 | 2880.001 | 5 | 9 | 3.455991 | -3.260135 | 3.200322 | 2.607793 | 13.55848 | 9.715774
2018-02-08 00:21 | 96525.41 | 3000.0006 | 5 | 9 | 3.433418 | -3.259887 | 3.200322 | 2.716452 | 13.55848 | 10.09012
2018-02-08 00:23 | 96645.41 | 3120.001 | 5 | 9 | 3.405331 | -3.259856 | 3.200322 | 2.82511 | 13.55848 | 10.46174
2018-02-08 00:25 | 96765.41 | 3240.0014 | 5 | 9 | 3.363818 | -3.259996 | 3.200322 | 2.933777 | 13.55848 | 10.82969
2018-02-08 00:27 | 96885.41 | 3360.0002 | 5 | 9 | 3.294619 | -3.260012 | 3.200322 | 3.042428 | 13.55848 | 11.19182
2018-02-08 00:29 | 97005.41 | 3480.0005 | 5 | 9 | 3.144843 | -3.259883 | 3.200322 | 3.151092 | 13.55848 | 11.54294
2018-02-08 00:30 | 97057.68 | 3532.2662 | 5 | 9 | 2.99999 | -3.259883 | 3.200322 | 3.198408 | 13.55848 | 11.68871
2018-02-08 00:32 | 97177.72 | 120.0004 | 6 | 9 | 3.452011 | 0 | 3.200322 | 3.198408 | 13.55848 | 11.68871
2018-02-08 00:34 | 97297.72 | 240 | 6 | 9 | 3.471416 | 0 | 3.200322 | 3.198408 | 13.55848 | 11.68871
2018-02-08 00:35 | 97357.72 | 300.002 | 6 | 9 | 3.475341 | 0 | 3.200322 | 3.198408 | 13.55848 | 11.68871
2018-02-08 00:35 | 97357.73 | 0.0025 | 7 | 10 | 3.475359 | 0 | 0 | 0 | 0 | 0
2018-02-08 00:37 | 97477.81 | 120.0007 | 2 | 10 | 4.036382 | 4.89015 | 0.1623937 | 0 | 0.641876 | 0
2018-02-08 00:39 | 97597.81 | 240.0001 | 2 | 10 | 4.076272 | 4.890196 | 0.3253813 | 0 | 1.302891 | 0
2018-02-08 00:41 | 97717.81 | 360.0014 | 2 | 10 | 4.109647 | 4.890099 | 0.4883781 | 0 | 1.970194 | 0
2018-02-08 00:43 | 97837.81 | 480.0009 | 2 | 10 | 4.134755 | 4.889833 | 0.6513793 | 0 | 2.642189 | 0
2018-02-08 00:45 | 97957.81 | 600.0004 | 2 | 10 | 4.156975 | 4.889818 | 0.8143705 | 0 | 3.317903 | 0
2018-02-08 00:47 | 98077.81 | 720.0016 | 2 | 10 | 4.182815 | 4.889875 | 0.9773533 | 0 | 3.997468 | 0
2018-02-08 00:49 | 98197.81 | 840.0002 | 2 | 10 | 4.200293 | 4.713448 | 1.139175 | 0 | 4.676286 | 0
2018-02-08 00:51 | 98317.81 | 960.0013 | 2 | 10 | 4.200256 | 4.329834 | 1.289767 | 0 | 5.308815 | 0
2018-02-08 00:53 | 98437.81 | 1080.0015 | 2 | 10 | 4.200305 | 3.988516 | 1.428306 | 0 | 5.890718 | 0
2018-02-08 00:55 | 98557.81 | 1200.0001 | 2 | 10 | 4.200254 | 3.650238 | 1.555606 | 0 | 6.425415 | 0
2018-02-08 00:57 | 98677.81 | 1320.0006 | 2 | 10 | 4.200297 | 3.303102 | 1.671478 | 0 | 6.912109375 | 0
2018-02-08 00:57 | 98693.8 | 1335.9915 | 2 | 10 | 4.200306 | 3.259989 | 1.686053 | 0 | 6.97333 | 0
2018-02-08 00:59 | 98813.81712 | 120.001 | 3 | 10 | 4.222935 | 3.260054 | 1.794347 | 0 | 7.429307 | 0
2018-02-08 01:01 | 98933.81752 | 240.0014 | 3 | 10 | 4.250441 | 3.260015 | 1.903011 | 0 | 7.889658 | 0
2018-02-08 01:03 | 99053.81692 | 360.0008 | 3 | 10 | 4.280375 | 3.260069 | 2.011679 | 0 | 8.353134 | 0
2018-02-08 01:05 | 99173.81722 | 480.0011 | 3 | 10 | 4.314422 | 3.259953 | 2.120344 | 0 | 8.820069 | 0
2018-02-08 01:07 | 99293.81662 | 600.0005 | 3 | 10 | 4.351405 | 3.260015 | 2.229017 | 0 | 9.290939 | 0
2018-02-08 01:09 | 99413.81612 | 720 | 3 | 10 | 4.39012 | 3.259979 | 2.337669 | 0 | 9.765814 | 0
2018-02-08 01:11 | 99533.81742 | 840.0013 | 3 | 10 | 4.400283 | 2.870398 | 2.441003 | 0 | 10.22037 | 0
2018-02-08 01:13 | 99653.81682 | 960.0007 | 3 | 10 | 4.400239 | 2.471699 | 2.529903 | 0 | 10.61156 | 0
2018-02-08 01:15 | 99773.81722 | 1080.0011 | 3 | 10 | 4.400246 | 2.121506 | 2.606303 | 0 | 10.94774 | 0
2018-02-08 01:17 | 99893.81772 | 1200.0016 | 3 | 10 | 4.400271 | 1.837454 | 2.672134 | 0 | 11.23741 | 0
2018-02-08 01:19 | 100013.8 | 1320.001 | 3 | 10 | 4.400249 | 1.599248 | 2.729285 | 0 | 11.48889 | 0
2018-02-08 01:21 | 100133.8 | 1440.0005 | 3 | 10 | 4.400249 | 1.399302 | 2.77918 | 0 | 11.70844 | 0
2018-02-08 01:23 | 100253.8 | 1560.0001 | 3 | 10 | 4.400259 | 1.222615 | 2.82283 | 0 | 11.90051 | 0
2018-02-08 01:25 | 100373.8 | 1680.0014 | 3 | 10 | 4.400235 | 1.071969 | 2.860959 | 0 | 12.06829 | 0
2018-02-08 01:27 | 100493.8 | 1800.0009 | 3 | 10 | 4.400228 | 0.9478331 | 2.894569 | 0 | 12.21619 | 0
2018-02-08 01:29 | 100613.8 | 1920.0005 | 3 | 10 | 4.400232 | 0.843976 | 2.92438 | 0 | 12.34736 | 0
2018-02-08 01:31 | 100733.8 | 2040.0009 | 3 | 10 | 4.400174 | 0.7518148 | 2.950959 | 0 | 12.46431 | 0
2018-02-08 01:33 | 100853.8 | 2160.0004 | 3 | 10 | 4.400215 | 0.6699724 | 2.974632 | 0 | 12.56848 | 0
2018-02-08 01:35 | 100973.8 | 2280.0016 | 3 | 10 | 4.40017 | 0.6001348 | 2.995763 | 0 | 12.66146 | 0
2018-02-08 01:37 | 101093.8 | 2400.0028 | 3 | 10 | 4.400179 | 0.5419912 | 3.014788 | 0 | 12.74517 | 0
2018-02-08 01:39 | 101213.8 | 2520.0005 | 3 | 10 | 4.400187 | 0.4919844 | 3.032005 | 0 | 12.82093 | 0
2018-02-08 01:41 | 101333.8 | 2640.0002 | 3 | 10 | 4.400158 | 0.4446182 | 3.047621 | 0 | 12.88964 | 0
2018-02-08 01:43 | 101453.8 | 2760.0006 | 3 | 10 | 4.400188 | 0.403367 | 3.061737 | 0 | 12.95176 | 0
2018-02-08 01:45 | 101573.8 | 2880.0009 | 3 | 10 | 4.400173 | 0.368783 | 3.074588 | 0 | 13.0083 | 0
2018-02-08 01:47 | 101693.8 | 3000.0009 | 3 | 10 | 4.40015 | 0.3380318 | 3.086351 | 0 | 13.06006 | 0
2018-02-08 01:49 | 101813.8 | 3120.0005 | 3 | 10 | 4.400159 | 0.3108845 | 3.097161 | 0 | 13.10763 | 0
2018-02-08 01:51 | 101933.8 | 3240.0015 | 3 | 10 | 4.400136 | 0.2834845 | 3.107068 | 0 | 13.15122 | 0
2018-02-08 01:53 | 102053.8 | 3360.0001 | 3 | 10 | 4.400175 | 0.2612715 | 3.116142 | 0 | 13.19115 | 0
2018-02-08 01:55 | 102173.8 | 3480.0003 | 3 | 10 | 4.400153 | 0.2419634 | 3.124519 | 0 | 13.22801 | 0
2018-02-08 01:57 | 102293.8 | 3600.0013 | 3 | 10 | 4.400146 | 0.2241707 | 3.132277 | 0 | 13.26215 | 0
2018-02-08 01:59 | 102413.8 | 3720.0008 | 3 | 10 | 4.400148 | 0.2072687 | 3.139463 | 0 | 13.29376 | 0
2018-02-08 02:01 | 102533.8 | 3840.001 | 3 | 10 | 4.400156 | 0.1911469 | 3.146089 | 0 | 13.32292 | 0
2018-02-08 02:03 | 102653.8 | 3960.0006 | 3 | 10 | 4.400154 | 0.1775064 | 3.152235 | 0 | 13.34996 | 0
2018-02-08 02:05 | 102773.8 | 4080.0001 | 3 | 10 | 4.400128 | 0.1656933 | 3.157951 | 0 | 13.37511 | 0
2018-02-08 02:07 | 102893.8 | 4200.0015 | 3 | 10 | 4.400134 | 0.1546307 | 3.163284 | 0 | 13.39858 | 0
2018-02-08 02:09 | 103013.8 | 4320.0023 | 3 | 10 | 4.40012 | 0.1428251 | 3.168237 | 0 | 13.42037 | 0
2018-02-08 02:11 | 103133.8 | 4440.0017 | 3 | 10 | 4.400147 | 0.1332617 | 3.172828 | 0 | 13.44058 | 0
2018-02-08 02:13 | 103253.8 | 4560.0009 | 3 | 10 | 4.400143 | 0.1249371 | 3.177112 | 0 | 13.45943 | 0
2018-02-08 02:15 | 103373.8 | 4680.0012 | 3 | 10 | 4.400137 | 0.116724 | 3.181133 | 0 | 13.47712 | 0
2018-02-08 02:17 | 103493.8 | 4800.0002 | 3 | 10 | 4.400149 | 0.1091175 | 3.184892 | 0 | 13.49366 | 0
2018-02-08 02:19 | 103613.8 | 4920.0022 | 3 | 10 | 4.400045 | 0.1002874 | 3.188377 | 0 | 13.50899 | 0
2018-02-08 02:21 | 103733.8 | 5040.0002 | 3 | 10 | 4.400107 | 0.09453487 | 3.191631 | 0 | 13.52331 | 0
2018-02-08 02:23 | 103853.8 | 5160.0007 | 3 | 10 | 4.400128 | 0.08918953 | 3.194699 | 0 | 13.53681 | 0
2018-02-08 02:25 | 103973.8 | 5280.0017 | 3 | 10 | 4.400108 | 0.08385086 | 3.197579 | 0 | 13.54948 | 0
2018-02-08 02:26 | 104014 | 5320.208 | 3 | 10 | 4.400102 | 0.08149242 | 3.198503 | 0 | 13.55355 | 0
2018-02-08 02:28 | 104134.1 | 120.0005 | 4 | 10 | 4.392194 | 0 | 3.198503 | 0 | 13.55355 | 0
2018-02-08 02:30 | 104254.1 | 239.9999 | 4 | 10 | 4.391273 | 0 | 3.198503 | 0 | 13.55355 | 0
2018-02-08 02:31 | 104314.1 | 300.0003 | 4 | 10 | 4.390927 | 0 | 3.198503 | 0 | 13.55355 | 0
2018-02-08 02:33 | 104434.2 | 120.0014 | 5 | 10 | 4.082251 | -3.259865 | 3.198503 | 0.1086396 | 13.55355 | 0.4473897
2018-02-08 02:35 | 104554.2 | 240.0003 | 5 | 10 | 4.043457 | -3.259868 | 3.198503 | 0.217314 | 13.55355 | 0.888905
2018-02-08 02:37 | 104674.2 | 360.0014 | 5 | 10 | 4.003369 | -3.25982 | 3.198503 | 0.3259825 | 13.55355 | 1.326117
2018-02-08 02:39 | 104794.2 | 480.0002 | 5 | 10 | 3.964821 | -3.25984 | 3.198503 | 0.4346347 | 13.55355 | 1.758989
2018-02-08 02:41 | 104914.2 | 600.0014 | 5 | 10 | 3.927195 | -3.259954 | 3.198503 | 0.5432941 | 13.55355 | 2.187745
2018-02-08 02:43 | 105034.2 | 720.0003 | 5 | 10 | 3.890055 | -3.25986 | 3.198503 | 0.6519581 | 13.55355 | 2.612478
2018-02-08 02:45 | 105154.2 | 840.0015 | 5 | 10 | 3.852071 | -3.260068 | 3.198503 | 0.7606159 | 13.55355 | 3.033112
2018-02-08 02:47 | 105274.2 | 960.0012 | 5 | 10 | 3.815451 | -3.260242 | 3.198503 | 0.8692765 | 13.55355 | 3.449667
2018-02-08 02:49 | 105394.2 | 1080.0023 | 5 | 10 | 3.780497 | -3.259796 | 3.198503 | 0.9779392 | 13.55355 | 3.862356
2018-02-08 02:51 | 105514.2 | 1200.0011 | 5 | 10 | 3.74748 | -3.259856 | 3.198503 | 1.086592 | 13.55355 | 4.271301
2018-02-08 02:53 | 105634.2 | 1320.0008 | 5 | 10 | 3.716063 | -3.259867 | 3.198503 | 1.195254 | 13.55355 | 4.676797
2018-02-08 02:55 | 105754.2 | 1440.0002 | 5 | 10 | 3.685409 | -3.259848 | 3.198503 | 1.303912 | 13.55355 | 5.078883
2018-02-08 02:57 | 105874.2 | 1560.0018 | 5 | 10 | 3.658071 | -3.259932 | 3.198503 | 1.412567 | 13.55355 | 5.477809
2018-02-08 02:59 | 105994.2 | 1680.0002 | 5 | 10 | 3.633217 | -3.259816 | 3.198503 | 1.52122 | 13.55355 | 5.873894
2018-02-08 03:01 | 106114.2 | 1800.0007 | 5 | 10 | 3.610277 | -3.259901 | 3.198503 | 1.629885 | 13.55355 | 6.267443
2018-02-08 03:03 | 106234.2 | 1920.001 | 5 | 10 | 3.58762 | -3.259861 | 3.198503 | 1.738536 | 13.55355 | 6.658476
2018-02-08 03:05 | 106354.2 | 2040.0006 | 5 | 10 | 3.566732 | -3.259841 | 3.198503 | 1.847196 | 13.55355 | 7.047138
2018-02-08 03:07 | 106474.2 | 2160.001 | 5 | 10 | 3.548398 | -3.260043 | 3.198503 | 1.955854 | 13.55355 | 7.43368
2018-02-08 03:09 | 106594.2 | 2280.0022 | 5 | 10 | 3.532474 | -3.259858 | 3.198503 | 2.06452 | 13.55355 | 7.818388
2018-02-08 03:11 | 106714.2 | 2400.001 | 5 | 10 | 3.516832 | -3.259885 | 3.198503 | 2.173174 | 13.55355 | 8.201358
2018-02-08 03:13 | 106834.2 | 2520.0007 | 5 | 10 | 3.500899 | -3.259913 | 3.198503 | 2.281829 | 13.55355 | 8.582602
2018-02-08 03:15 | 106954.2 | 2640.001 | 5 | 10 | 3.48663 | -3.260188 | 3.198503 | 2.390489 | 13.55355 | 8.962228
2018-02-08 03:17 | 107074.2 | 2760.0014 | 5 | 10 | 3.472267 | -3.259908 | 3.198503 | 2.499153 | 13.55355 | 9.340313
2018-02-08 03:19 | 107194.2 | 2880.001 | 5 | 10 | 3.456401 | -3.260001 | 3.198503 | 2.607811 | 13.55355 | 9.716784
2018-02-08 03:21 | 107314.2 | 3000.0022 | 5 | 10 | 3.43434 | -3.259883 | 3.198503 | 2.71647 | 13.55355 | 10.09124
2018-02-08 03:23 | 107434.2 | 3120.0009 | 5 | 10 | 3.405589 | -3.259885 | 3.198503 | 2.825123 | 13.55355 | 10.46289
2018-02-08 03:25 | 107554.2 | 3240.002 | 5 | 10 | 3.363245 | -3.2599 | 3.198503 | 2.933784 | 13.55355 | 10.83082
2018-02-08 03:27 | 107674.2 | 3360.0009 | 5 | 10 | 3.29384 | -3.259918 | 3.198503 | 3.042444 | 13.55355 | 11.19287
2018-02-08 03:29 | 107794.2 | 3480.0011 | 5 | 10 | 3.145243 | -3.25989 | 3.198503 | 3.151102 | 13.55355 | 11.54391
2018-02-08 03:30 | 107846.3 | 3532.181 | 5 | 10 | 2.999996 | -3.259883 | 3.198503 | 3.198351 | 13.55355 | 11.6895
2018-02-08 03:32 | 107966.4 | 120.0014 | 6 | 10 | 3.449673 | 0 | 3.198503 | 3.198351 | 13.55355 | 11.6895
2018-02-08 03:34 | 108086.4 | 240.0003 | 6 | 10 | 3.468927 | 0 | 3.198503 | 3.198351 | 13.55355 | 11.6895
2018-02-08 03:35 | 108146.4 | 300.0038 | 6 | 10 | 3.472858 | 0 | 3.198503 | 3.198351 | 13.55355 | 11.6895
2018-02-08 03:35 | 108146.4 | 0.0025 | 7 | 11 | 3.472968 | 0 | 0 | 0 | 0 | 0
2018-02-08 03:37 | 108266.5 | 120.0024 | 2 | 11 | 4.036168 | 4.890177 | 0.1623947 | 0 | 0.6417348 | 0
2018-02-08 03:39 | 108386.5 | 240.0012 | 2 | 11 | 4.075549 | 4.890165 | 0.3253805 | 0 | 1.302613 | 0
2018-02-08 03:41 | 108506.5 | 360.0024 | 2 | 11 | 4.110283 | 4.88979 | 0.4883669 | 0 | 1.96989 | 0
2018-02-08 03:43 | 108626.5 | 480.0012 | 2 | 11 | 4.13543 | 4.889994 | 0.6513535 | 0 | 2.641935 | 0
2018-02-08 03:45 | 108746.5 | 600.0018 | 2 | 11 | 4.15751 | 4.889818 | 0.8143342 | 0 | 3.317739 | 0
2018-02-08 03:47 | 108866.5 | 720.0003 | 2 | 11 | 4.182668 | 4.890175 | 0.9773234 | 0 | 3.997376 | 0
2018-02-08 03:49 | 108986.5 | 840.0015 | 2 | 11 | 4.200278 | 4.705526 | 1.139079 | 0 | 4.675892 | 0
2018-02-08 03:51 | 109106.5 | 960.0029 | 2 | 11 | 4.200269 | 4.320036 | 1.289347 | 0 | 5.307064 | 0
2018-02-08 03:53 | 109226.5 | 1080.0014 | 2 | 11 | 4.200254 | 3.971016 | 1.42743 | 0 | 5.887049 | 0
2018-02-08 03:55 | 109346.5 | 1200.0011 | 2 | 11 | 4.200275 | 3.640974 | 1.55433 | 0 | 6.420064 | 0
2018-02-08 03:57 | 109466.5 | 1320.0023 | 2 | 11 | 4.200265 | 3.306288 | 1.670139 | 0 | 6.906495 | 0
2018-02-08 03:57 | 109482.9 | 1336.4068 | 2 | 11 | 4.200288 | 3.259989 | 1.685097 | 0 | 6.969324 | 0
2018-02-08 03:59 | 109602.9 | 120.0015 | 3 | 11 | 4.223516 | 3.259962 | 1.793365 | 3.27e-10 | 7.425226 | 1.372e-09
2018-02-08 04:01 | 109722.9 | 240.0027 | 3 | 11 | 4.251329 | 3.259975 | 1.902026 | 3.27e-10 | 7.885641 | 1.372e-09
2018-02-08 04:03 | 109842.9 | 360.0006 | 3 | 11 | 4.281434 | 3.259951 | 2.010678 | 3.27e-10 | 8.349171 | 1.372e-09
2018-02-08 04:05 | 109962.9 | 480.0002 | 3 | 11 | 4.314933 | 3.259949 | 2.119344 | 3.27e-10 | 8.816201 | 1.372e-09
2018-02-08 04:07 | 110082.9 | 600.0006 | 3 | 11 | 4.35235 | 3.259981 | 2.228003 | 3.27e-10 | 9.287069 | 1.372e-09
2018-02-08 04:09 | 110202.9 | 720.0001 | 3 | 11 | 4.391429 | 3.259989 | 2.336657 | 3.27e-10 | 9.762075 | 1.372e-09
2018-02-08 04:11 | 110322.9 | 840.0014 | 3 | 11 | 4.400275 | 2.854509 | 2.439525 | 3.27e-10 | 10.21462 | 1.372e-09
2018-02-08 04:13 | 110442.9 | 960.0001 | 3 | 11 | 4.400288 | 2.466526 | 2.528073 | 3.27e-10 | 10.60426 | 1.372e-09
2018-02-08 04:15 | 110562.9 | 1080.0005 | 3 | 11 | 4.400278 | 2.120653 | 2.604414 | 3.27e-10 | 10.94018 | 1.372e-09
2018-02-08 04:17 | 110682.9 | 1200.0017 | 3 | 11 | 4.40029 | 1.832102 | 2.670099 | 3.27e-10 | 11.22921 | 1.372e-09
2018-02-08 04:19 | 110802.9 | 1320.0011 | 3 | 11 | 4.400256 | 1.593107 | 2.72705 | 3.27e-10 | 11.47981 | 1.372e-09
2018-02-08 04:21 | 110922.9 | 1440.0014 | 3 | 11 | 4.400286 | 1.396282 | 2.776762 | 3.27e-10 | 11.69856 | 1.372e-09
2018-02-08 04:23 | 111042.9 | 1560.001 | 3 | 11 | 4.40023 | 1.22343 | 2.820351 | 3.27e-10 | 11.89036 | 1.372e-09
2018-02-08 04:25 | 111162.9 | 1680.0007 | 3 | 11 | 4.400207 | 1.07206 | 2.858526 | 3.27e-10 | 12.05834 | 1.372e-09
2018-02-08 04:27 | 111282.9 | 1800.0002 | 3 | 11 | 4.400212 | 0.9474897 | 2.892124 | 3.27e-10 | 12.20618 | 1.372e-09
2018-02-08 04:29 | 111402.9 | 1920.0007 | 3 | 11 | 4.400193 | 0.8424854 | 2.921921 | 3.27e-10 | 12.33729 | 1.372e-09
2018-02-08 04:31 | 111522.9 | 2040.001 | 3 | 11 | 4.400243 | 0.7537069 | 2.948503 | 3.27e-10 | 12.45426 | 1.372e-09
2018-02-08 04:33 | 111642.9 | 2160.0007 | 3 | 11 | 4.40022 | 0.6724529 | 2.972257 | 3.27e-10 | 12.55878 | 1.372e-09
2018-02-08 04:35 | 111762.9 | 2280.001 | 3 | 11 | 4.400182 | 0.6019621 | 2.993469 | 3.27e-10 | 12.65212 | 1.372e-09
2018-02-08 04:37 | 111882.9 | 2400.0007 | 3 | 11 | 4.400168 | 0.543005 | 3.012548 | 3.27e-10 | 12.73607 | 1.372e-09
2018-02-08 04:39 | 112002.9 | 2520.001 | 3 | 11 | 4.400186 | 0.4937344 | 3.029805 | 3.27e-10 | 12.812 | 1.372e-09
2018-02-08 04:41 | 112122.9 | 2640.0006 | 3 | 11 | 4.400161 | 0.447979 | 3.045486 | 3.27e-10 | 12.881 | 1.372e-09
2018-02-08 04:43 | 112242.9 | 2760.001 | 3 | 11 | 4.400169 | 0.4053631 | 3.059702 | 3.27e-10 | 12.94355 | 1.372e-09
2018-02-08 04:45 | 112362.9 | 2880.0013 | 3 | 11 | 4.400158 | 0.370347 | 3.072618 | 3.27e-10 | 13.00039 | 1.372e-09
2018-02-08 04:47 | 112482.9 | 3000.0001 | 3 | 11 | 4.400162 | 0.3395472 | 3.084436 | 3.27e-10 | 13.05239 | 1.372e-09
2018-02-08 04:49 | 112602.9 | 3120.0013 | 3 | 11 | 4.400176 | 0.3127251 | 3.0953 | 3.27e-10 | 13.10019 | 1.372e-09
2018-02-08 04:51 | 112722.9 | 3240.001 | 3 | 11 | 4.400197 | 0.2868843 | 3.105293 | 3.27e-10 | 13.14416 | 1.372e-09
2018-02-08 04:53 | 112842.9 | 3360.0012 | 3 | 11 | 4.400181 | 0.263732 | 3.11444 | 3.27e-10 | 13.18441 | 1.372e-09
2018-02-08 04:55 | 112962.9 | 3480 | 3 | 11 | 4.400167 | 0.2437658 | 3.122882 | 3.27e-10 | 13.22156 | 1.372e-09
2018-02-08 04:57 | 113082.9 | 3600.0005 | 3 | 11 | 4.400084 | 0.2251711 | 3.130698 | 3.27e-10 | 13.25595 | 1.372e-09
2018-02-08 04:59 | 113202.9 | 3720.0008 | 3 | 11 | 4.40016 | 0.2102365 | 3.137958 | 3.27e-10 | 13.28789 | 1.372e-09
2018-02-08 05:01 | 113322.9 | 3840.0012 | 3 | 11 | 4.400147 | 0.1937237 | 3.144674 | 3.27e-10 | 13.31744 | 1.372e-09
2018-02-08 05:03 | 113442.9 | 3960 | 3 | 11 | 4.400134 | 0.1798592 | 3.150881 | 3.27e-10 | 13.34475 | 1.372e-09
2018-02-08 05:05 | 113562.9 | 4080.0005 | 3 | 11 | 4.400105 | 0.1669092 | 3.156661 | 3.27e-10 | 13.37019 | 1.372e-09
2018-02-08 05:07 | 113682.9 | 4200.0008 | 3 | 11 | 4.400127 | 0.1564665 | 3.16206 | 3.27e-10 | 13.39394 | 1.372e-09
2018-02-08 05:09 | 113802.9 | 4320.0005 | 3 | 11 | 4.400131 | 0.1454659 | 3.167094 | 3.27e-10 | 13.41609 | 1.372e-09
2018-02-08 05:11 | 113922.9 | 4440 | 3 | 11 | 4.400101 | 0.1347351 | 3.171755 | 3.27e-10 | 13.43661 | 1.372e-09
2018-02-08 05:13 | 114042.9 | 4560.0012 | 3 | 11 | 4.400102 | 0.1260939 | 3.176101 | 3.27e-10 | 13.45573 | 1.372e-09
2018-02-08 05:15 | 114162.9 | 4680.0008 | 3 | 11 | 4.400136 | 0.1182423 | 3.180171 | 3.27e-10 | 13.47364 | 1.372e-09
2018-02-08 05:17 | 114282.9 | 4800.0012 | 3 | 11 | 4.400136 | 0.1108265 | 3.183986 | 3.27e-10 | 13.49042 | 1.372e-09
2018-02-08 05:19 | 114402.9 | 4920.0008 | 3 | 11 | 4.40012 | 0.1030388 | 3.187542 | 3.27e-10 | 13.50607 | 1.372e-09
2018-02-08 05:21 | 114522.9 | 5040.0005 | 3 | 11 | 4.400071 | 0.09540367 | 3.190862 | 3.27e-10 | 13.52068 | 1.372e-09
2018-02-08 05:23 | 114642.9 | 5160.0007 | 3 | 11 | 4.400147 | 0.09036064 | 3.193963 | 3.27e-10 | 13.53432 | 1.372e-09
2018-02-08 05:25 | 114762.9 | 5280.0003 | 3 | 11 | 4.400117 | 0.08501148 | 3.196882 | 3.27e-10 | 13.54717 | 1.372e-09
2018-02-08 05:26 | 114846.9 | 5364.0059 | 3 | 11 | 4.400124 | 0.08149052 | 3.198822 | 3.27e-10 | 13.5557 | 1.372e-09
2018-02-08 05:28 | 114966.9 | 120.0015 | 4 | 11 | 4.392262 | 0 | 3.198822 | 3.27e-10 | 13.5557 | 1.372e-09
2018-02-08 05:30 | 115086.9 | 240.0002 | 4 | 11 | 4.391326 | 0 | 3.198822 | 3.27e-10 | 13.5557 | 1.372e-09
2018-02-08 05:31 | 115146.9 | 300.003 | 4 | 11 | 4.391013 | 0 | 3.198822 | 3.27e-10 | 13.5557 | 1.372e-09
2018-02-08 05:33 | 115267 | 120.0005 | 5 | 11 | 4.083097 | -3.259883 | 3.198822 | 0.108651 | 13.5557 | 0.4475105
2018-02-08 05:35 | 115387 | 240.0016 | 5 | 11 | 4.044351 | -3.259868 | 3.198822 | 0.217318 | 13.5557 | 0.8890923
2018-02-08 05:37 | 115507 | 360.0012 | 5 | 11 | 4.004375 | -3.259932 | 3.198822 | 0.3259661 | 13.5557 | 1.326326
2018-02-08 05:39 | 115627 | 480.0008 | 5 | 11 | 3.96575 | -3.25994 | 3.198822 | 0.4346266 | 13.5557 | 1.759338
2018-02-08 05:41 | 115747 | 600.0003 | 5 | 11 | 3.927953 | -3.259988 | 3.198822 | 0.5432873 | 13.5557 | 2.188195
2018-02-08 05:43 | 115867 | 720.0008 | 5 | 11 | 3.890876 | -3.25996 | 3.198822 | 0.6519461 | 13.5557 | 2.612993
2018-02-08 05:45 | 115987 | 840.0002 | 5 | 11 | 3.852983 | -3.259932 | 3.198822 | 0.7606098 | 13.5557 | 3.033744
2018-02-08 05:47 | 116107 | 960.0013 | 5 | 11 | 3.816236 | -3.259952 | 3.198822 | 0.8692713 | 13.5557 | 3.450387
2018-02-08 05:49 | 116227 | 1080.0009 | 5 | 11 | 3.781356 | -3.259961 | 3.198822 | 0.977936 | 13.5557 | 3.863173
2018-02-08 05:51 | 116347 | 1200.0005 | 5 | 11 | 3.748354 | -3.259912 | 3.198822 | 1.086588 | 13.5557 | 4.272212
2018-02-08 05:53 | 116467 | 1320.0016 | 5 | 11 | 3.717015 | -3.260199 | 3.198822 | 1.195256 | 13.5557 | 4.677823
2018-02-08 05:55 | 116587 | 1440.001 | 5 | 11 | 3.686402 | -3.259836 | 3.198822 | 1.303917 | 13.5557 | 5.080029
2018-02-08 05:57 | 116707 | 1560.0006 | 5 | 11 | 3.658913 | -3.259838 | 3.198822 | 1.412562 | 13.5557 | 5.479019
2018-02-08 05:59 | 116827 | 1680.0018 | 5 | 11 | 3.634049 | -3.25985 | 3.198822 | 1.521238 | 13.5557 | 5.875282
2018-02-08 06:01 | 116947 | 1800.0013 | 5 | 11 | 3.611081 | -3.259883 | 3.198822 | 1.629892 | 13.5557 | 6.268879
2018-02-08 06:03 | 117067 | 1920.0008 | 5 | 11 | 3.588583 | -3.259921 | 3.198822 | 1.738555 | 13.5557 | 6.660056
2018-02-08 06:05 | 117187 | 2040.0011 | 5 | 11 | 3.567562 | -3.259912 | 3.198822 | 1.847212 | 13.5557 | 7.048803
2018-02-08 06:07 | 117307 | 2160.0019 | 5 | 11 | 3.549211 | -3.259947 | 3.198822 | 1.955878 | 13.5557 | 7.435464
2018-02-08 06:09 | 117427 | 2280.0006 | 5 | 11 | 3.533295 | -3.259809 | 3.198822 | 2.064523 | 13.5557 | 7.820189
2018-02-08 06:11 | 117547 | 2400.0018 | 5 | 11 | 3.517939 | -3.259863 | 3.198822 | 2.173196 | 13.5557 | 8.203329
2018-02-08 06:13 | 117667 | 2520.0013 | 5 | 11 | 3.501831 | -3.259963 | 3.198822 | 2.281848 | 13.5557 | 8.584682
2018-02-08 06:15 | 117787 | 2640 | 5 | 11 | 3.487425 | -3.260039 | 3.198822 | 2.390511 | 13.5557 | 8.964409
2018-02-08 06:17 | 117907 | 2760.0003 | 5 | 11 | 3.472984 | -3.259945 | 3.198822 | 2.499176 | 13.5557 | 9.342585
2018-02-08 06:19 | 118027 | 2880.0004 | 5 | 11 | 3.456923 | -3.259907 | 3.198822 | 2.607833 | 13.5557 | 9.719118
2018-02-08 06:21 | 118147 | 3000.0016 | 5 | 11 | 3.435272 | -3.259881 | 3.198822 | 2.716494 | 13.5557 | 10.09365
2018-02-08 06:23 | 118267 | 3120.001 | 5 | 11 | 3.405786 | -3.259974 | 3.198822 | 2.825156 | 13.5557 | 10.46539
2018-02-08 06:25 | 118387 | 3240.0013 | 5 | 11 | 3.363389 | -3.259914 | 3.198822 | 2.933814 | 13.5557 | 10.83333
2018-02-08 06:27 | 118507 | 3360.0003 | 5 | 11 | 3.293493 | -3.25994 | 3.198822 | 3.04247 | 13.5557 | 11.19536
2018-02-08 06:29 | 118627 | 3480.0005 | 5 | 11 | 3.144922 | -3.259923 | 3.198822 | 3.151127 | 13.5557 | 11.54636
2018-02-08 06:30 | 118679 | 3531.997 | 5 | 11 | 2.999979 | -3.259974 | 3.198822 | 3.198217 | 13.5557 | 11.69145
2018-02-08 06:32 | 118799.1 | 120.0021 | 6 | 11 | 3.449033 | 0 | 3.198822 | 3.198217 | 13.5557 | 11.69145
2018-02-08 06:34 | 118919.1 | 240.0015 | 6 | 11 | 3.468167 | 0 | 3.198822 | 3.198217 | 13.5557 | 11.69145
2018-02-08 06:35 | 118979.1 | 300.0016 | 6 | 11 | 3.47206 | 0 | 3.198822 | 3.198217 | 13.5557 | 11.69145
2018-02-08 06:35 | 118979.1 | 0.0024 | 7 | 12 | 3.471999 | 0 | 0 | 0 | 0 | 0
2018-02-08 06:37 | 119099.1 | 120.0003 | 2 | 12 | 4.036587 | 4.889847 | 0.1623928 | 0 | 0.6417503 | 0
2018-02-08 06:39 | 119219.1 | 240.0004 | 2 | 12 | 4.075437 | 4.889894 | 0.3253713 | 0 | 1.302627 | 0
2018-02-08 06:41 | 119339.2 | 360.0015 | 2 | 12 | 4.110415 | 4.889824 | 0.4883531 | 0 | 1.969885 | 0
2018-02-08 06:43 | 119459.1 | 480 | 2 | 12 | 4.135824 | 4.8899 | 0.651333 | 0 | 2.641946 | 0
2018-02-08 06:45 | 119579.2 | 600.0011 | 2 | 12 | 4.158003 | 4.890093 | 0.8143275 | 0 | 3.317875 | 0
2018-02-08 06:47 | 119699.1 | 720 | 2 | 12 | 4.182918 | 4.890152 | 0.9773213 | 0 | 3.997592 | 0
2018-02-08 06:49 | 119819.1 | 840.0004 | 2 | 12 | 4.200299 | 4.698084 | 1.139007 | 0 | 4.675841 | 0
2018-02-08 06:51 | 119939.2 | 960.0015 | 2 | 12 | 4.200274 | 4.308817 | 1.28895 | 0 | 5.305644 | 0
2018-02-08 06:53 | 120059.1 | 1080.0003 | 2 | 12 | 4.200263 | 3.95945 | 1.426658 | 0 | 5.884058 | 0
2018-02-08 06:55 | 120179.2 | 1200.0008 | 2 | 12 | 4.200276 | 3.632345 | 1.553205 | 0 | 6.415591 | 0
2018-02-08 06:57 | 120299.2 | 1320.0021 | 2 | 12 | 4.200282 | 3.301867 | 1.668835 | 0 | 6.901268 | 0
2018-02-08 06:57 | 120313.9 | 1334.7353 | 2 | 12 | 4.200262 | 3.259996 | 1.68226 | 0 | 6.957659 | 0
2018-02-08 06:59 | 120433.9 | 120.0016 | 3 | 12 | 4.223613 | 3.259933 | 1.790534 | 0 | 7.413593 | 0
2018-02-08 07:01 | 120553.9 | 240.0003 | 3 | 12 | 4.251381 | 3.259962 | 1.899187 | 0 | 7.873984 | 0
2018-02-08 07:03 | 120673.9 | 360.0007 | 3 | 12 | 4.281482 | 3.259962 | 2.007847 | 0 | 8.337558 | 0
2018-02-08 07:05 | 120793.9 | 480.0013 | 3 | 12 | 4.314706 | 3.260008 | 2.1165 | 0 | 8.804525 | 0
2018-02-08 07:07 | 120913.9 | 600.0004 | 3 | 12 | 4.352154 | 3.259972 | 2.225155 | 0 | 9.275348 | 0
2018-02-08 07:09 | 121033.9 | 720.0017 | 3 | 12 | 4.391395 | 3.259968 | 2.333816 | 0 | 9.750376 | 0
2018-02-08 07:11 | 121153.9 | 840.0006 | 3 | 12 | 4.400322 | 2.855944 | 2.436697 | 0 | 10.20297 | 0
2018-02-08 07:13 | 121273.9 | 960.0017 | 3 | 12 | 4.40027 | 2.468851 | 2.5253 | 0 | 10.59285 | 0
2018-02-08 07:15 | 121393.9 | 1080.0005 | 3 | 12 | 4.400268 | 2.125095 | 2.60177 | 0 | 10.92934 | 0
2018-02-08 07:17 | 121513.9 | 1200.0017 | 3 | 12 | 4.400287 | 1.83512 | 2.667586 | 0 | 11.21895 | 0
2018-02-08 07:19 | 121633.9 | 1320.0014 | 3 | 12 | 4.400259 | 1.596442 | 2.724656 | 0 | 11.47007 | 0
2018-02-08 07:21 | 121753.9 | 1440.0017 | 3 | 12 | 4.400266 | 1.39833 | 2.774446 | 0 | 11.68916 | 0
2018-02-08 07:23 | 121873.9 | 1560.0006 | 3 | 12 | 4.400269 | 1.226374 | 2.818119 | 0 | 11.88133 | 0
2018-02-08 07:25 | 121993.9 | 1680.0003 | 3 | 12 | 4.400247 | 1.074299 | 2.856385 | 0 | 12.04971 | 0
2018-02-08 07:27 | 122113.9 | 1800.0014 | 3 | 12 | 4.400268 | 0.9495869 | 2.89004 | 0 | 12.1978 | 0
2018-02-08 07:29 | 122233.9 | 1920.0017 | 3 | 12 | 4.400236 | 0.8441191 | 2.919869 | 0 | 12.32906 | 0
2018-02-08 07:31 | 122353.9 | 2040.002 | 3 | 12 | 4.400195 | 0.7542124 | 2.946477 | 0 | 12.44614 | 0
2018-02-08 07:33 | 122473.9 | 2160.0025 | 3 | 12 | 4.400209 | 0.6734152 | 2.970257 | 0 | 12.55078 | 0
2018-02-08 07:35 | 122593.9 | 2280.0018 | 3 | 12 | 4.400187 | 0.6027308 | 2.991484 | 0 | 12.64418 | 0
2018-02-08 07:37 | 122713.9 | 2400.0007 | 3 | 12 | 4.400209 | 0.5439615 | 3.010567 | 0 | 12.72815 | 0
2018-02-08 07:39 | 122833.9 | 2520 | 3 | 12 | 4.400175 | 0.492938 | 3.027826 | 0 | 12.80409 | 0
2018-02-08 07:41 | 122953.9 | 2640.0002 | 3 | 12 | 4.400168 | 0.4476376 | 3.043509 | 0 | 12.8731 | 0
2018-02-08 07:43 | 123073.9 | 2760.0015 | 3 | 12 | 4.40021 | 0.4063787 | 3.057727 | 0 | 12.93566 | 0
2018-02-08 07:45 | 123193.9 | 2880.0014 | 3 | 12 | 4.40017 | 0.370594 | 3.070654 | 0 | 12.99254 | 0
2018-02-08 07:47 | 123313.9 | 3000.0022 | 3 | 12 | 4.400151 | 0.3399353 | 3.082476 | 0 | 13.04456 | 0
2018-02-08 07:49 | 123433.9 | 3120.0007 | 3 | 12 | 4.400195 | 0.3134003 | 3.093351 | 0 | 13.09241 | 0
2018-02-08 07:51 | 123553.9 | 3240.0004 | 3 | 12 | 4.400187 | 0.2874727 | 3.103355 | 0 | 13.13643 | 0
2018-02-08 07:53 | 123673.9 | 3360.0015 | 3 | 12 | 4.400167 | 0.2640419 | 3.112523 | 0 | 13.17677 | 0
2018-02-08 07:55 | 123793.9 | 3480.0009 | 3 | 12 | 4.400134 | 0.2441397 | 3.12098 | 0 | 13.21398 | 0
2018-02-08 07:57 | 123913.9 | 3600.001 | 3 | 12 | 4.400195 | 0.2273083 | 3.128814 | 0 | 13.24846 | 0
2018-02-08 07:59 | 124033.9 | 3720.0012 | 3 | 12 | 4.400121 | 0.2101917 | 3.136098 | 0 | 13.2805 | 0
2018-02-08 08:01 | 124153.9 | 3840.0004 | 3 | 12 | 4.400146 | 0.1941605 | 3.14284 | 0 | 13.31017 | 0
2018-02-08 08:03 | 124273.9 | 3960.0005 | 3 | 12 | 4.400123 | 0.1801224 | 3.149078 | 0 | 13.33762 | 0
2018-02-08 08:05 | 124393.9 | 4080.0003 | 3 | 12 | 4.400081 | 0.1675711 | 3.154887 | 0 | 13.36318 | 0
2018-02-08 08:07 | 124513.9 | 4200.0006 | 3 | 12 | 4.400116 | 0.1571875 | 3.160313 | 0 | 13.38705 | 0
2018-02-08 08:09 | 124633.9 | 4320.0004 | 3 | 12 | 4.400141 | 0.1465063 | 3.165379 | 0 | 13.40935 | 0
2018-02-08 08:11 | 124753.9 | 4440.0012 | 3 | 12 | 4.400122 | 0.1358156 | 3.170072 | 0 | 13.42999 | 0
2018-02-08 08:13 | 124873.9 | 4560.0009 | 3 | 12 | 4.400121 | 0.1268511 | 3.174447 | 0 | 13.44925 | 0
2018-02-08 08:15 | 124993.9 | 4680.0002 | 3 | 12 | 4.400102 | 0.1189995 | 3.178544 | 0 | 13.46727 | 0
2018-02-08 08:17 | 125113.9 | 4800.001 | 3 | 12 | 4.400103 | 0.1115732 | 3.182389 | 0 | 13.48419 | 0
2018-02-08 08:19 | 125233.9 | 4920.0005 | 3 | 12 | 4.40012 | 0.1035891 | 3.185977 | 0 | 13.49998 | 0
2018-02-08 08:21 | 125353.9 | 5040.0004 | 3 | 12 | 4.40008 | 0.09681797 | 3.18932 | 0 | 13.51469 | 0
2018-02-08 08:23 | 125473.9 | 5160.0016 | 3 | 12 | 4.400081 | 0.09073925 | 3.192462 | 0 | 13.52851 | 0
2018-02-08 08:25 | 125593.9 | 5280.001 | 3 | 12 | 4.400067 | 0.08567047 | 3.195411 | 0 | 13.54149 | 0
2018-02-08 08:27 | 125695 | 5381.1393 | 3 | 12 | 4.400124 | 0.08149242 | 3.197758 | 0 | 13.55182 | 0
2018-02-08 08:29 | 125815.1 | 120 | 4 | 12 | 4.392209 | 0 | 3.197758 | 0 | 13.55182 | 0
2018-02-08 08:31 | 125935.1 | 240.0009 | 4 | 12 | 4.391253 | 0 | 3.197758 | 0 | 13.55182 | 0
2018-02-08 08:32 | 125995.1 | 300.0023 | 4 | 12 | 4.390924 | 0 | 3.197758 | 0 | 13.55182 | 0
2018-02-08 08:34 | 126115.2 | 120.0002 | 5 | 12 | 4.082194 | -3.26021 | 3.197758 | 0.1086413 | 13.55182 | 0.4473844
2018-02-08 08:36 | 126235.2 | 240.0002 | 5 | 12 | 4.043471 | -3.259954 | 3.197758 | 0.2173199 | 13.55182 | 0.8889205
2018-02-08 08:38 | 126355.2 | 360.001 | 5 | 12 | 4.003745 | -3.260163 | 3.197758 | 0.3259784 | 13.55182 | 1.326111
2018-02-08 08:40 | 126475.2 | 480.001 | 5 | 12 | 3.965299 | -3.260088 | 3.197758 | 0.4346383 | 13.55182 | 1.759061
2018-02-08 08:42 | 126595.2 | 600.0002 | 5 | 12 | 3.927598 | -3.260179 | 3.197758 | 0.5433097 | 13.55182 | 2.187911
2018-02-08 08:44 | 126715.2 | 720.001 | 5 | 12 | 3.890541 | -3.259934 | 3.197758 | 0.6519693 | 13.55182 | 2.612678
2018-02-08 08:46 | 126835.2 | 840.0013 | 5 | 12 | 3.852332 | -3.259845 | 3.197758 | 0.7606251 | 13.55182 | 3.033348
2018-02-08 08:48 | 126955.2 | 960.0002 | 5 | 12 | 3.815909 | -3.260206 | 3.197758 | 0.8692837 | 13.55182 | 3.449933
2018-02-08 08:50 | 127075.2 | 1080.001 | 5 | 12 | 3.781103 | -3.260183 | 3.197758 | 0.9779534 | 13.55182 | 3.862709
2018-02-08 08:52 | 127195.2 | 1200.001 | 5 | 12 | 3.748262 | -3.25994 | 3.197758 | 1.086602 | 13.55182 | 4.271718
2018-02-08 08:54 | 127315.2 | 1320.0011 | 5 | 12 | 3.716936 | -3.259948 | 3.197758 | 1.195271 | 13.55182 | 4.677331
2018-02-08 08:56 | 127435.2 | 1440.0013 | 5 | 12 | 3.686561 | -3.259861 | 3.197758 | 1.303939 | 13.55182 | 5.079562
2018-02-08 08:58 | 127555.2 | 1560.0012 | 5 | 12 | 3.659128 | -3.259912 | 3.197758 | 1.412592 | 13.55182 | 5.478603
2018-02-08 09:00 | 127675.2 | 1680.0012 | 5 | 12 | 3.634353 | -3.259851 | 3.197758 | 1.521256 | 13.55182 | 5.87485
2018-02-08 09:02 | 127795.2 | 1800.0012 | 5 | 12 | 3.611417 | -3.2599 | 3.197758 | 1.629922 | 13.55182 | 6.268528
2018-02-08 09:04 | 127915.2 | 1920.0004 | 5 | 12 | 3.588663 | -3.259923 | 3.197758 | 1.738572 | 13.55182 | 6.659677
2018-02-08 09:06 | 128035.2 | 2040.0005 | 5 | 12 | 3.56802 | -3.259981 | 3.197758 | 1.847242 | 13.55182 | 7.048504
2018-02-08 09:08 | 128155.2 | 2160.0004 | 5 | 12 | 3.549768 | -3.259983 | 3.197758 | 1.955907 | 13.55182 | 7.435216
2018-02-08 09:10 | 128275.2 | 2280.0005 | 5 | 12 | 3.533631 | -3.260015 | 3.197758 | 2.06456 | 13.55182 | 7.820015
2018-02-08 09:12 | 128395.2 | 2400.0004 | 5 | 12 | 3.518153 | -3.259948 | 3.197758 | 2.173222 | 13.55182 | 8.203148
2018-02-08 09:14 | 128515.2 | 2520.0012 | 5 | 12 | 3.502401 | -3.259996 | 3.197758 | 2.281882 | 13.55182 | 8.584558
2018-02-08 09:16 | 128635.2 | 2640.0013 | 5 | 12 | 3.488011 | -3.259933 | 3.197758 | 2.390554 | 13.55182 | 8.964385
2018-02-08 09:18 | 128755.2 | 2760.0004 | 5 | 12 | 3.473611 | -3.260098 | 3.197758 | 2.499212 | 13.55182 | 9.342607
2018-02-08 09:20 | 128875.2 | 2880.0013 | 5 | 12 | 3.457655 | -3.25999 | 3.197758 | 2.607879 | 13.55182 | 9.719251
2018-02-08 09:22 | 128995.2 | 3000.0005 | 5 | 12 | 3.435618 | -3.259916 | 3.197758 | 2.71653 | 13.55182 | 10.09381
2018-02-08 09:24 | 129115.2 | 3120.0006 | 5 | 12 | 3.406685 | -3.25999 | 3.197758 | 2.825195 | 13.55182 | 10.46564
2018-02-08 09:26 | 129235.2 | 3240.0005 | 5 | 12 | 3.364325 | -3.260028 | 3.197758 | 2.933865 | 13.55182 | 10.83372
2018-02-08 09:28 | 129355.2 | 3360.0012 | 5 | 12 | 3.294913 | -3.25999 | 3.197758 | 3.042511 | 13.55182 | 11.19583
2018-02-08 09:30 | 129475.2 | 3480.0013 | 5 | 12 | 3.145284 | -3.259938 | 3.197758 | 3.151183 | 13.55182 | 11.54701
2018-02-08 09:31 | 129526.7 | 3531.4978 | 5 | 12 | 2.999993 | -3.259961 | 3.197758 | 3.19782 | 13.55182 | 11.69071
2018-02-08 09:33 | 129646.7 | 120.0019 | 6 | 12 | 3.446716 | 0 | 3.197758 | 3.19782 | 13.55182 | 11.69071
2018-02-08 09:35 | 129766.7 | 240.0003 | 6 | 12 | 3.465619 | 0 | 3.197758 | 3.19782 | 13.55182 | 11.69071
2018-02-08 09:36 | 129826.7 | 300.0025 | 6 | 12 | 3.469495 | 0 | 3.197758 | 3.19782 | 13.55182 | 11.69071
2018-02-08 09:36 | 129826.7 | 0.0025 | 7 | 13 | 3.469327 | 0 | 0 | 0 | 0 | 0
2018-02-08 09:38 | 129946.8 | 120.001 | 2 | 13 | 4.034728 | 4.889917 | 0.1623926 | 0 | 0.641336 | 0
2018-02-08 09:40 | 130066.8 | 240.0005 | 2 | 13 | 4.074031 | 4.889839 | 0.3253673 | 0 | 1.301938 | 0
2018-02-08 09:42 | 130186.8 | 360.0015 | 2 | 13 | 4.108496 | 4.889868 | 0.4883571 | 0 | 1.968946 | 0
2018-02-08 09:44 | 130306.8 | 480.0016 | 2 | 13 | 4.133716 | 4.889868 | 0.6513608 | 0 | 2.640776 | 0
2018-02-08 09:46 | 130426.8 | 600.001 | 2 | 13 | 4.156045 | 4.889904 | 0.8143486 | 0 | 3.316349 | 0
2018-02-08 09:48 | 130546.8 | 720.0014 | 2 | 13 | 4.181172 | 4.889906 | 0.9773288 | 0 | 3.995701 | 0
2018-02-08 09:50 | 130666.8 | 840.0004 | 2 | 13 | 4.200273 | 4.733946 | 1.139454 | 0 | 4.675607 | 0
2018-02-08 09:52 | 130786.8 | 960.0013 | 2 | 13 | 4.200249 | 4.340675 | 1.290522 | 0 | 5.310135 | 0
2018-02-08 09:54 | 130906.8 | 1080.0001 | 2 | 13 | 4.200285 | 3.986423 | 1.42922 | 0 | 5.892706 | 0
2018-02-08 09:56 | 131026.8 | 1200.0005 | 2 | 13 | 4.200266 | 3.655285 | 1.55664 | 0 | 6.427908 | 0
2018-02-08 09:58 | 131146.8 | 1320.0024 | 2 | 13 | 4.200281 | 3.315626 | 1.672871 | 0 | 6.91611 | 0
2018-02-08 09:58 | 131166.2 | 1339.3512 | 2 | 13 | 4.200282 | 3.259989 | 1.690541 | 0 | 6.990329 | 0
2018-02-08 10:00 | 131286.2 | 120.0008 | 3 | 13 | 4.223558 | 3.259945 | 1.798818 | 0 | 7.446269 | 0
2018-02-08 10:02 | 131406.2 | 240.0005 | 3 | 13 | 4.251465 | 3.259989 | 1.907475 | 0 | 7.906676 | 0
2018-02-08 10:04 | 131526.2 | 360.0017 | 3 | 13 | 4.281786 | 3.260077 | 2.016134 | 0 | 8.370259 | 0
2018-02-08 10:06 | 131646.2 | 480.0024 | 3 | 13 | 4.315575 | 3.25997 | 2.124796 | 0 | 8.837328 | 0
2018-02-08 10:08 | 131766.2 | 600.0009 | 3 | 13 | 4.353146 | 3.260014 | 2.23345 | 0 | 9.30825 | 0
2018-02-08 10:10 | 131886.2 | 720.002 | 3 | 13 | 4.392397 | 3.259983 | 2.342109 | 0 | 9.783379 | 0
2018-02-08 10:12 | 132006.2 | 840.0014 | 3 | 13 | 4.400288 | 2.842903 | 2.444603 | 0 | 10.2343 | 0
2018-02-08 10:14 | 132126.2 | 960.0011 | 3 | 13 | 4.40028 | 2.453823 | 2.532756 | 0 | 10.6222 | 0
2018-02-08 10:16 | 132246.2 | 1080.0005 | 3 | 13 | 4.400288 | 2.10887 | 2.608676 | 0 | 10.95627 | 0
2018-02-08 10:18 | 132366.2 | 1200.0023 | 3 | 13 | 4.400297 | 1.821418 | 2.673986 | 0 | 11.24365 | 0
2018-02-08 10:20 | 132486.2 | 1320.0009 | 3 | 13 | 4.400284 | 1.583839 | 2.7306 | 0 | 11.49277 | 0
2018-02-08 10:22 | 132606.2 | 1440.001 | 3 | 13 | 4.400246 | 1.386033 | 2.779988 | 0 | 11.71008 | 0
2018-02-08 10:24 | 132726.2 | 1560.0014 | 3 | 13 | 4.400259 | 1.214116 | 2.823248 | 0 | 11.90044 | 0
2018-02-08 10:26 | 132846.2 | 1680.0007 | 3 | 13 | 4.400251 | 1.063021 | 2.861101 | 0 | 12.067 | 0
2018-02-08 10:28 | 132966.2 | 1800.0004 | 3 | 13 | 4.400247 | 0.939683 | 2.894412 | 0 | 12.21358 | 0
2018-02-08 10:30 | 133086.2 | 1920.0026 | 3 | 13 | 4.400198 | 0.8351059 | 2.923941 | 0 | 12.34351 | 0
2018-02-08 10:32 | 133206.2 | 2040.0008 | 3 | 13 | 4.400198 | 0.7461071 | 2.950274 | 0 | 12.45938 | 0
2018-02-08 10:34 | 133326.2 | 2160.0012 | 3 | 13 | 4.400226 | 0.6656256 | 2.973785 | 0 | 12.56284 | 0
2018-02-08 10:36 | 133446.2 | 2280.0002 | 3 | 13 | 4.400209 | 0.5966034 | 2.994772 | 0 | 12.65518 | 0
2018-02-08 10:38 | 133566.2 | 2400.0023 | 3 | 13 | 4.400156 | 0.5371313 | 3.013643 | 0 | 12.73822 | 0
2018-02-08 10:40 | 133686.2 | 2520.0012 | 3 | 13 | 4.40018 | 0.487956 | 3.030712 | 0 | 12.81332 | 0
2018-02-08 10:42 | 133806.2 | 2640.0001 | 3 | 13 | 4.40023 | 0.4432344 | 3.046214 | 0 | 12.88154 | 0
2018-02-08 10:44 | 133926.2 | 2760.0013 | 3 | 13 | 4.400224 | 0.4014664 | 3.060257 | 0 | 12.94333 | 0
2018-02-08 10:46 | 134046.2 | 2880.0003 | 3 | 13 | 4.400185 | 0.3660154 | 3.073018 | 0 | 12.99948 | 0
2018-02-08 10:48 | 134166.2 | 3000.0026 | 3 | 13 | 4.400149 | 0.3351974 | 3.084696 | 0 | 13.05086 | 0
2018-02-08 10:50 | 134286.2 | 3120.0012 | 3 | 13 | 4.400107 | 0.3080521 | 3.095429 | 0 | 13.09809 | 0
2018-02-08 10:52 | 134406.2 | 3240.0004 | 3 | 13 | 4.400139 | 0.2826872 | 3.105294 | 0 | 13.1415 | 0
2018-02-08 10:54 | 134526.2 | 3360.0029 | 3 | 13 | 4.40014 | 0.2598019 | 3.114328 | 0 | 13.18125 | 0
2018-02-08 10:56 | 134646.2 | 3480.0012 | 3 | 13 | 4.400115 | 0.2401848 | 3.122664 | 0 | 13.21793 | 0
2018-02-08 10:58 | 134766.2 | 3600.0008 | 3 | 13 | 4.400148 | 0.223609 | 3.13039 | 0 | 13.25193 | 0
2018-02-08 11:00 | 134886.2 | 3720.0003 | 3 | 13 | 4.400146 | 0.2069426 | 3.137563 | 0 | 13.28349 | 0
2018-02-08 11:02 | 135006.2 | 3840.0005 | 3 | 13 | 4.400177 | 0.1915836 | 3.144196 | 0 | 13.31267 | 0
2018-02-08 11:04 | 135126.2 | 3960.0001 | 3 | 13 | 4.400134 | 0.1772509 | 3.150324 | 0 | 13.33964 | 0
2018-02-08 11:06 | 135246.2 | 4080.0025 | 3 | 13 | 4.400114 | 0.1650219 | 3.156029 | 0 | 13.36474 | 0
2018-02-08 11:08 | 135366.2 | 4200.0023 | 3 | 13 | 4.400133 | 0.1546726 | 3.161359 | 0 | 13.38819 | 0
2018-02-08 11:10 | 135486.2 | 4320.0014 | 3 | 13 | 4.400162 | 0.1443586 | 3.166327 | 0 | 13.41005 | 0
2018-02-08 11:12 | 135606.2 | 4440.0017 | 3 | 13 | 4.400131 | 0.1332827 | 3.170935 | 0 | 13.43033 | 0
2018-02-08 11:14 | 135726.2 | 4560.0008 | 3 | 13 | 4.400078 | 0.123971 | 3.175231 | 0 | 13.44923 | 0
2018-02-08 11:16 | 135846.2 | 4680.0009 | 3 | 13 | 4.400104 | 0.1168499 | 3.17925 | 0 | 13.46692 | 0
2018-02-08 11:18 | 135966.2 | 4800.0016 | 3 | 13 | 4.40012 | 0.1096191 | 3.183022 | 0 | 13.48351 | 0
2018-02-08 11:20 | 136086.2 | 4920.0015 | 3 | 13 | 4.400098 | 0.1012964 | 3.186538 | 0 | 13.49899 | 0
2018-02-08 11:22 | 136206.2 | 5040.0008 | 3 | 13 | 4.40013 | 0.09495735 | 3.189817 | 0 | 13.51341 | 0
2018-02-08 11:24 | 136326.2 | 5160.0007 | 3 | 13 | 4.400105 | 0.08970833 | 3.192888 | 0 | 13.52692 | 0
2018-02-08 11:26 | 136446.2 | 5280.0016 | 3 | 13 | 4.400112 | 0.08457851 | 3.195778 | 0 | 13.53964 | 0
2018-02-08 11:27 | 136504.2 | 5338.0605 | 3 | 13 | 4.400098 | 0.0814991 | 3.197114 | 0 | 13.54552 | 0
2018-02-08 11:29 | 136624.3 | 120.0003 | 4 | 13 | 4.392156 | 0 | 3.197114 | 0 | 13.54552 | 0
2018-02-08 11:31 | 136744.3 | 240.0008 | 4 | 13 | 4.391236 | 0 | 3.197114 | 0 | 13.54552 | 0
2018-02-08 11:32 | 136804.3 | 300.0037 | 4 | 13 | 4.39087 | 0 | 3.197114 | 0 | 13.54552 | 0
2018-02-08 11:34 | 136924.3 | 120.001 | 5 | 13 | 4.080043 | -3.260026 | 3.197114 | 0.1086512 | 13.54552 | 0.4472176
2018-02-08 11:36 | 137044.3 | 240.0019 | 5 | 13 | 4.041778 | -3.259865 | 3.197114 | 0.2173161 | 13.54552 | 0.8884775
2018-02-08 11:38 | 137164.3 | 360.0011 | 5 | 13 | 4.001833 | -3.259912 | 3.197114 | 0.3259649 | 13.54552 | 1.325448
2018-02-08 11:40 | 137284.3 | 480.0019 | 5 | 13 | 3.963141 | -3.259865 | 3.197114 | 0.4346232 | 13.54552 | 1.758167
2018-02-08 11:42 | 137404.3 | 600.0003 | 5 | 13 | 3.925253 | -3.259907 | 3.197114 | 0.5432807 | 13.54552 | 2.18672
2018-02-08 11:44 | 137524.3 | 720.0011 | 5 | 13 | 3.888515 | -3.259918 | 3.197114 | 0.65195 | 13.54552 | 2.611288
2018-02-08 11:46 | 137644.3 | 840.0003 | 5 | 13 | 3.850907 | -3.25986 | 3.197114 | 0.7605981 | 13.54552 | 3.03174
2018-02-08 11:48 | 137764.3 | 960.0011 | 5 | 13 | 3.813918 | -3.259954 | 3.197114 | 0.8692653 | 13.54552 | 3.448165
2018-02-08 11:50 | 137884.3 | 1080.0003 | 5 | 13 | 3.778966 | -3.259907 | 3.197114 | 0.9779248 | 13.54552 | 3.860675
2018-02-08 11:52 | 138004.3 | 1200.0011 | 5 | 13 | 3.74615 | -3.259967 | 3.197114 | 1.086584 | 13.54552 | 4.26948
2018-02-08 11:54 | 138124.3 | 1320.0003 | 5 | 13 | 3.715133 | -3.259883 | 3.197114 | 1.195246 | 13.54552 | 4.674846
2018-02-08 11:56 | 138244.3 | 1440.0011 | 5 | 13 | 3.684729 | -3.259845 | 3.197114 | 1.303907 | 13.54552 | 5.076872
2018-02-08 11:58 | 138364.3 | 1560.0003 | 5 | 13 | 3.657299 | -3.2599 | 3.197114 | 1.412574 | 13.54552 | 5.475764
2018-02-08 12:00 | 138484.3 | 1680.0011 | 5 | 13 | 3.632339 | -3.259853 | 3.197114 | 1.521229 | 13.54552 | 5.871772
2018-02-08 12:02 | 138604.3 | 1800.0011 | 5 | 13 | 3.60971 | -3.259816 | 3.197114 | 1.629892 | 13.54552 | 6.265238
2018-02-08 12:04 | 138724.3 | 1920.0011 | 5 | 13 | 3.587354 | -3.259923 | 3.197114 | 1.73855 | 13.54552 | 6.656252
2018-02-08 12:06 | 138844.3 | 2040.0011 | 5 | 13 | 3.566133 | -3.259854 | 3.197114 | 1.847207 | 13.54552 | 7.044856
2018-02-08 12:08 | 138964.3 | 2160.0011 | 5 | 13 | 3.54802 | -3.259854 | 3.197114 | 1.955876 | 13.54552 | 7.43138
2018-02-08 12:10 | 139084.3 | 2280.0011 | 5 | 13 | 3.532177 | -3.259947 | 3.197114 | 2.064535 | 13.54552 | 7.81602
2018-02-08 12:12 | 139204.3 | 2400.0011 | 5 | 13 | 3.516963 | -3.260003 | 3.197114 | 2.173209 | 13.54552 | 8.199043
2018-02-08 12:14 | 139324.3 | 2520.0003 | 5 | 13 | 3.500935 | -3.259988 | 3.197114 | 2.281858 | 13.54552 | 8.58029
2018-02-08 12:16 | 139444.3 | 2640.0004 | 5 | 13 | 3.486349 | -3.260046 | 3.197114 | 2.390521 | 13.54552 | 8.959914
2018-02-08 12:18 | 139564.3 | 2760.0012 | 5 | 13 | 3.471904 | -3.259958 | 3.197114 | 2.499181 | 13.54552 | 9.33796
2018-02-08 12:20 | 139684.3 | 2880.0006 | 5 | 13 | 3.456187 | -3.259916 | 3.197114 | 2.607855 | 13.54552 | 9.714454
2018-02-08 12:22 | 139804.3 | 3000.0015 | 5 | 13 | 3.434727 | -3.259921 | 3.197114 | 2.716514 | 13.54552 | 10.0889
2018-02-08 12:24 | 139924.3 | 3120.0008 | 5 | 13 | 3.404674 | -3.259932 | 3.197114 | 2.825161 | 13.54552 | 10.46051
2018-02-08 12:26 | 140044.3 | 3240.0003 | 5 | 13 | 3.361854 | -3.259961 | 3.197114 | 2.933821 | 13.54552 | 10.82831
2018-02-08 12:28 | 140164.3 | 3360.0013 | 5 | 13 | 3.29147 | -3.259887 | 3.197114 | 3.04249 | 13.54552 | 11.19016
2018-02-08 12:30 | 140284.3 | 3480.0005 | 5 | 13 | 3.140469 | -3.259988 | 3.197114 | 3.151143 | 13.54552 | 11.54084
2018-02-08 12:31 | 140334.1 | 3529.7396 | 5 | 13 | 2.999988 | -3.259887 | 3.197114 | 3.196195 | 13.54552 | 11.67953
2018-02-08 12:33 | 140454.1 | 120.0009 | 6 | 13 | 3.447284 | 0 | 3.197114 | 3.196195 | 13.54552 | 11.67953
2018-02-08 12:35 | 140574.1 | 240.0005 | 6 | 13 | 3.466213 | 0 | 3.197114 | 3.196195 | 13.54552 | 11.67953
2018-02-08 12:36 | 140634.1 | 300.0028 | 6 | 13 | 3.470101 | 0 | 3.197114 | 3.196195 | 13.54552 | 11.67953
2018-02-08 12:36 | 140634.1 | 0.0026 | 7 | 14 | 3.470265 | 0 | 0 | 0 | 0 | 0
2018-02-08 12:38 | 140754.2 | 120.0012 | 2 | 14 | 4.03541 | 4.890089 | 0.1623988 | 0 | 0.6415259 | 0
2018-02-08 12:40 | 140874.2 | 240.0008 | 2 | 14 | 4.073943 | 4.890083 | 0.3253973 | 0 | 1.302273 | 0
2018-02-08 12:42 | 140994.2 | 360.0003 | 2 | 14 | 4.10908 | 4.890125 | 0.4884025 | 0 | 1.969383 | 0
2018-02-08 12:44 | 141114.2 | 480.0001 | 2 | 14 | 4.134353 | 4.8901 | 0.6513961 | 0 | 2.641278 | 0
2018-02-08 12:46 | 141234.2 | 600.0012 | 2 | 14 | 4.156544 | 4.890099 | 0.8143977 | 0 | 3.317011 | 0
2018-02-08 12:48 | 141354.2 | 720.0012 | 2 | 14 | 4.181199 | 4.890135 | 0.9773903 | 0 | 3.996462 | 0
2018-02-08 12:50 | 141474.2 | 840.0007 | 2 | 14 | 4.200294 | 4.729603 | 1.139513 | 0 | 4.676332 | 0
2018-02-08 12:52 | 141594.2 | 960.0007 | 2 | 14 | 4.200299 | 4.333992 | 1.290352 | 0 | 5.3099 | 0
2018-02-08 12:54 | 141714.2 | 1080.0007 | 2 | 14 | 4.200308 | 3.980639 | 1.428851 | 0 | 5.891634 | 0
2018-02-08 12:56 | 141834.2 | 1200.0006 | 2 | 14 | 4.200318 | 3.65111 | 1.556042 | 0 | 6.425873 | 0
2018-02-08 12:58 | 141954.2 | 1320.0007 | 2 | 14 | 4.200292 | 3.319529 | 1.672264 | 0 | 6.914035 | 0
2018-02-08 12:58 | 141975 | 1340.7418 | 2 | 14 | 4.200269 | 3.259998 | 1.69121 | 0 | 6.993616 | 0
2018-02-08 13:00 | 142095 | 120.0001 | 3 | 14 | 4.224024 | 3.259882 | 1.799487 | 0 | 7.449586 | 0
2018-02-08 13:02 | 142215 | 240.0006 | 3 | 14 | 4.252107 | 3.259939 | 1.90814 | 0 | 7.910039 | 0
2018-02-08 13:04 | 142335 | 360.0015 | 3 | 14 | 4.282393 | 3.259912 | 2.016803 | 0 | 8.373715 | 0
2018-02-08 13:06 | 142455 | 480.0006 | 3 | 14 | 4.315718 | 3.259804 | 2.125458 | 0 | 8.840799 | 0
2018-02-08 13:08 | 142575 | 600.0015 | 3 | 14 | 4.353359 | 3.259953 | 2.234093 | 0 | 9.31164 | 0
2018-02-08 13:10 | 142695 | 720.0001 | 3 | 14 | 4.392801 | 3.259901 | 2.342776 | 0 | 9.786905 | 0
2018-02-08 13:12 | 142815 | 840.0001 | 3 | 14 | 4.400324 | 2.837742 | 2.445111 | 0 | 10.23714 | 0
2018-02-08 13:14 | 142935 | 960.0018 | 3 | 14 | 4.400297 | 2.450727 | 2.533106 | 0 | 10.62434 | 0
2018-02-08 13:16 | 143055 | 1080.0013 | 3 | 14 | 4.400278 | 2.10899 | 2.609009 | 0 | 10.95833 | 0
2018-02-08 13:18 | 143175 | 1200.0015 | 3 | 14 | 4.40029 | 1.818614 | 2.674268 | 0 | 11.24549 | 0
2018-02-08 13:20 | 143295 | 1320.001 | 3 | 14 | 4.400262 | 1.581734 | 2.730817 | 0 | 11.49432 | 0
2018-02-08 13:22 | 143415 | 1440.0031 | 3 | 14 | 4.400278 | 1.384874 | 2.780137 | 0 | 11.71134 | 0
2018-02-08 13:24 | 143535 | 1560.0003 | 3 | 14 | 4.400236 | 1.214078 | 2.823376 | 0 | 11.9016 | 0
2018-02-08 13:26 | 143655 | 1680.0001 | 3 | 14 | 4.400192 | 1.062816 | 2.861279 | 0 | 12.06839 | 0
2018-02-08 13:28 | 143775 | 1800.0011 | 3 | 14 | 4.400215 | 0.939043 | 2.89459 | 0 | 12.21496 | 0
2018-02-08 13:30 | 143895 | 1920.0016 | 3 | 14 | 4.400197 | 0.8349953 | 2.924114 | 0 | 12.34487 | 0
2018-02-08 13:32 | 144015 | 2040.0006 | 3 | 14 | 4.400204 | 0.7464437 | 2.950442 | 0 | 12.46072 | 0
2018-02-08 13:34 | 144135 | 2160.001 | 3 | 14 | 4.400182 | 0.6663008 | 2.973979 | 0 | 12.56429 | 0
2018-02-08 13:36 | 144255 | 2280.0026 | 3 | 14 | 4.400227 | 0.5966415 | 2.994977 | 0 | 12.65668 | 0
2018-02-08 13:38 | 144375 | 2400.0003 | 3 | 14 | 4.400193 | 0.5375814 | 3.013839 | 0 | 12.73968 | 0
2018-02-08 13:40 | 144495 | 2520.0018 | 3 | 14 | 4.400201 | 0.4879255 | 3.030893 | 0 | 12.81472 | 0
2018-02-08 13:42 | 144615 | 2640.0019 | 3 | 14 | 4.400187 | 0.4429893 | 3.046386 | 0 | 12.88289 | 0
2018-02-08 13:44 | 144735 | 2760.0003 | 3 | 14 | 4.400176 | 0.4008245 | 3.06044 | 0 | 12.94474 | 0
2018-02-08 13:46 | 144855 | 2880.0012 | 3 | 14 | 4.400195 | 0.3659935 | 3.073193 | 0 | 13.00085 | 0
2018-02-08 13:48 | 144975 | 3000.0003 | 3 | 14 | 4.400129 | 0.3342247 | 3.08485 | 0 | 13.05214 | 0
2018-02-08 13:50 | 145095 | 3120.0012 | 3 | 14 | 4.400133 | 0.3081388 | 3.095565 | 0 | 13.09929 | 0
2018-02-08 13:52 | 145215 | 3240.0011 | 3 | 14 | 4.400175 | 0.2831621 | 3.105428 | 0 | 13.14269 | 0
2018-02-08 13:54 | 145335 | 3360.0003 | 3 | 14 | 4.400133 | 0.259285 | 3.11446 | 0 | 13.18243 | 0
2018-02-08 13:56 | 145455 | 3480.0003 | 3 | 14 | 4.400181 | 0.2404633 | 3.122773 | 0 | 13.21901 | 0
2018-02-08 13:58 | 145575 | 3600.0011 | 3 | 14 | 4.400115 | 0.222311 | 3.130462 | 0 | 13.25284 | 0
2018-02-08 14:00 | 145695 | 3720.0003 | 3 | 14 | 4.400148 | 0.2065458 | 3.137607 | 0 | 13.28428 | 0
2018-02-08 14:02 | 145815 | 3840.0003 | 3 | 14 | 4.40013 | 0.190361 | 3.144224 | 0 | 13.3134 | 0
2018-02-08 14:04 | 145935 | 3960.0012 | 3 | 14 | 4.400146 | 0.1768179 | 3.150338 | 0 | 13.3403 | 0
2018-02-08 14:06 | 146055 | 4080.0019 | 3 | 14 | 4.400141 | 0.1647549 | 3.156019 | 0 | 13.3653 | 0
2018-02-08 14:08 | 146175 | 4200.0003 | 3 | 14 | 4.400133 | 0.1539011 | 3.161325 | 0 | 13.38864 | 0
2018-02-08 14:10 | 146295 | 4320.001 | 3 | 14 | 4.400143 | 0.1431684 | 3.166276 | 0 | 13.41043 | 0
2018-02-08 14:12 | 146415 | 4440.0018 | 3 | 14 | 4.400126 | 0.1325378 | 3.170861 | 0 | 13.4306 | 0
2018-02-08 14:14 | 146535 | 4560.0012 | 3 | 14 | 4.400109 | 0.1232996 | 3.175139 | 0 | 13.44943 | 0
2018-02-08 14:16 | 146655 | 4680.0002 | 3 | 14 | 4.400151 | 0.1165886 | 3.179131 | 0 | 13.46699 | 0
2018-02-08 14:18 | 146775 | 4800.0002 | 3 | 14 | 4.400082 | 0.1082392 | 3.182872 | 0 | 13.48345 | 0
2018-02-08 14:20 | 146895 | 4920.0002 | 3 | 14 | 4.400056 | 0.1000271 | 3.186368 | 0 | 13.49884 | 0
2018-02-08 14:22 | 147015 | 5040.0002 | 3 | 14 | 4.400131 | 0.09435177 | 3.189627 | 0 | 13.51318 | 0
2018-02-08 14:24 | 147135 | 5160.0011 | 3 | 14 | 4.400118 | 0.08867168 | 3.192674 | 0 | 13.52658 | 0
2018-02-08 14:26 | 147255 | 5280.0009 | 3 | 14 | 4.400122 | 0.08354664 | 3.195535 | 0 | 13.53917 | 0
2018-02-08 14:27 | 147297.1 | 5322.1272 | 3 | 14 | 4.400115 | 0.08149719 | 3.196503 | 0 | 13.54343 | 0
2018-02-08 14:29 | 147417.2 | 120.0002 | 4 | 14 | 4.392179 | 0 | 3.196503 | 0 | 13.54343 | 0
2018-02-08 14:31 | 147537.2 | 240.0003 | 4 | 14 | 4.391274 | 0 | 3.196503 | 0 | 13.54343 | 0
2018-02-08 14:32 | 147597.2 | 300.0015 | 4 | 14 | 4.390923 | 0 | 3.196503 | 0 | 13.54343 | 0
2018-02-08 14:34 | 147717.2 | 120.0011 | 5 | 14 | 4.080173 | -3.259898 | 3.196503 | 0.1086503 | 13.54343 | 0.4472402
2018-02-08 14:36 | 147837.2 | 240.0012 | 5 | 14 | 4.042198 | -3.259907 | 3.196503 | 0.2173073 | 13.54343 | 0.8885008
2018-02-08 14:38 | 147957.2 | 360.0003 | 5 | 14 | 4.002919 | -3.259963 | 3.196503 | 0.3259677 | 13.54343 | 1.325628
2018-02-08 14:40 | 148077.2 | 480.0006 | 5 | 14 | 3.963319 | -3.259863 | 3.196503 | 0.4346255 | 13.54343 | 1.758398
2018-02-08 14:42 | 148197.2 | 600.0012 | 5 | 14 | 3.925038 | -3.26022 | 3.196503 | 0.5432773 | 13.54343 | 2.186934
2018-02-08 14:44 | 148317.2 | 720.0005 | 5 | 14 | 3.888226 | -3.259873 | 3.196503 | 0.6519319 | 13.54343 | 2.611393
2018-02-08 14:46 | 148437.2 | 840.0007 | 5 | 14 | 3.85134 | -3.259814 | 3.196503 | 0.760596 | 13.54343 | 3.031899
2018-02-08 14:48 | 148557.2 | 960 | 5 | 14 | 3.813776 | -3.259825 | 3.196503 | 0.8692543 | 13.54343 | 3.448328
2018-02-08 14:50 | 148677.2 | 1080.0001 | 5 | 14 | 3.778521 | -3.25989 | 3.196503 | 0.9779105 | 13.54343 | 3.860785
2018-02-08 14:52 | 148797.2 | 1200.0012 | 5 | 14 | 3.745149 | -3.259956 | 3.196503 | 1.086566 | 13.54343 | 4.2695
2018-02-08 14:54 | 148917.2 | 1320.001 | 5 | 14 | 3.714498 | -3.260123 | 3.196503 | 1.19523 | 13.54343 | 4.674784
2018-02-08 14:56 | 149037.2 | 1440.0006 | 5 | 14 | 3.684548 | -3.259871 | 3.196503 | 1.303874 | 13.54343 | 5.076723
2018-02-08 14:58 | 149157.2 | 1560.0001 | 5 | 14 | 3.65629 | -3.259921 | 3.196503 | 1.412545 | 13.54343 | 5.475552
2018-02-08 15:00 | 149277.2 | 1680.0005 | 5 | 14 | 3.631122 | -3.26 | 3.196503 | 1.521191 | 13.54343 | 5.871403
2018-02-08 15:02 | 149397.2 | 1800.0019 | 5 | 14 | 3.608482 | -3.259953 | 3.196503 | 1.629861 | 13.54343 | 6.264746
2018-02-08 15:04 | 149517.2 | 1920.0002 | 5 | 14 | 3.586755 | -3.260052 | 3.196503 | 1.738526 | 13.54343 | 6.655676
2018-02-08 15:06 | 149637.2 | 2040 | 5 | 14 | 3.565224 | -3.259888 | 3.196503 | 1.847185 | 13.54343 | 7.044229
2018-02-08 15:08 | 149757.2 | 2160.0007 | 5 | 14 | 3.546641 | -3.259985 | 3.196503 | 1.955848 | 13.54343 | 7.4306
2018-02-08 15:10 | 149877.2 | 2280.0007 | 5 | 14 | 3.530317 | -3.259933 | 3.196503 | 2.064509 | 13.54343 | 7.815073
2018-02-08 15:12 | 149997.2 | 2400.0026 | 5 | 14 | 3.515655 | -3.260041 | 3.196503 | 2.173166 | 13.54343 | 8.197876
2018-02-08 15:14 | 150117.2 | 2520.0013 | 5 | 14 | 3.50038 | -3.260175 | 3.196503 | 2.281834 | 13.54343 | 8.579102
2018-02-08 15:16 | 150237.2 | 2640.0007 | 5 | 14 | 3.485079 | -3.259938 | 3.196503 | 2.390486 | 13.54343 | 8.958576
2018-02-08 15:18 | 150357.2 | 2760.0011 | 5 | 14 | 3.470183 | -3.260039 | 3.196503 | 2.499153 | 13.54343 | 9.336493
2018-02-08 15:20 | 150477.2 | 2880.0006 | 5 | 14 | 3.454396 | -3.260115 | 3.196503 | 2.60781 | 13.54343 | 9.712714
2018-02-08 15:22 | 150597.2 | 3000.0017 | 5 | 14 | 3.433794 | -3.260012 | 3.196503 | 2.71648 | 13.54343 | 10.08704
2018-02-08 15:24 | 150717.2 | 3120.0005 | 5 | 14 | 3.40301 | -3.2599 | 3.196503 | 2.825128 | 13.54343 | 10.45855
2018-02-08 15:26 | 150837.2 | 3240.0014 | 5 | 14 | 3.359021 | -3.25985 | 3.196503 | 2.933799 | 13.54343 | 10.82613
2018-02-08 15:28 | 150957.2 | 3360.0009 | 5 | 14 | 3.286325 | -3.259987 | 3.196503 | 3.042466 | 13.54343 | 11.18757
2018-02-08 15:30 | 151077.2 | 3480.0016 | 5 | 14 | 3.133839 | -3.25999 | 3.196503 | 3.151126 | 13.54343 | 11.53764
2018-02-08 15:31 | 151125 | 3527.7542 | 5 | 14 | 2.999982 | -3.259888 | 3.196503 | 3.194359 | 13.54343 | 11.67056
2018-02-08 15:33 | 151245 | 120.0011 | 6 | 14 | 3.450399 | 0 | 3.196503 | 3.194359 | 13.54343 | 11.67056
2018-02-08 15:35 | 151365 | 240.0003 | 6 | 14 | 3.469607 | 0 | 3.196503 | 3.194359 | 13.54343 | 11.67056
2018-02-08 15:36 | 151425 | 300.0017 | 6 | 14 | 3.473574 | 0 | 3.196503 | 3.194359 | 13.54343 | 11.67056
2018-02-08 15:36 | 151425.026 | 0.0023 | 7 | 15 | 3.473482 | 0 | 0 | 0 | 0 | 0
2018-02-08 15:38 | 151545.1 | 120.0011 | 2 | 15 | 4.037467 | 4.889864 | 0.1624068 | 0 | 0.642103 | 0
2018-02-08 15:40 | 151665.1 | 240.0002 | 2 | 15 | 4.074918 | 4.889853 | 0.325381 | 0 | 1.303026 | 0
2018-02-08 15:42 | 151785.1 | 360.0003 | 2 | 15 | 4.110332 | 4.889826 | 0.4883742 | 0 | 1.970208 | 0
2018-02-08 15:44 | 151905.1 | 480.001 | 2 | 15 | 4.136019 | 4.890181 | 0.6513799 | 0 | 2.642398 | 0
2018-02-08 15:46 | 152025.1 | 600.0003 | 2 | 15 | 4.158803 | 4.889853 | 0.8143778 | 0 | 3.318422 | 0
2018-02-08 15:48 | 152145.1 | 720.0002 | 2 | 15 | 4.1827 | 4.889782 | 0.9773558 | 0 | 3.998113 | 0
2018-02-08 15:50 | 152265.1 | 840.0019 | 2 | 15 | 4.200299 | 4.723589 | 1.139372 | 0 | 4.67766 | 0
2018-02-08 15:52 | 152385.1 | 960.0002 | 2 | 15 | 4.200274 | 4.316809 | 1.289779 | 0 | 5.309415 | 0
2018-02-08 15:54 | 152505.1 | 1080.0003 | 2 | 15 | 4.200276 | 3.964367 | 1.427717 | 0 | 5.888795 | 0
2018-02-08 15:56 | 152625.1 | 1200.001 | 2 | 15 | 4.200282 | 3.637651 | 1.554305 | 0 | 6.4205 | 0
2018-02-08 15:58 | 152745.1 | 1320.0003 | 2 | 15 | 4.200255 | 3.315084 | 1.670199 | 0 | 6.907287 | 0
2018-02-08 15:58 | 152765.3 | 1340.1512 | 2 | 15 | 4.200266 | 3.259987 | 1.688591 | 0 | 6.984535 | 0
2018-02-08 16:00 | 152885.3 | 120.001 | 3 | 15 | 4.224294 | 3.260002 | 1.796886 | 0 | 7.440574 | 0
2018-02-08 16:02 | 153005.3 | 240.0002 | 3 | 15 | 4.252617 | 3.259939 | 1.905546 | 0 | 7.901099 | 0
2018-02-08 16:04 | 153125.3 | 360.0018 | 3 | 15 | 4.283158 | 3.260029 | 2.014231 | 0 | 8.364938 | 0
2018-02-08 16:06 | 153245.3 | 480.0002 | 3 | 15 | 4.316062 | 3.259998 | 2.122896 | 0 | 8.832124 | 0
2018-02-08 16:08 | 153365.3 | 600.0003 | 3 | 15 | 4.353034 | 3.260002 | 2.231553 | 0 | 9.303051 | 0
2018-02-08 16:10 | 153485.3 | 720.0002 | 3 | 15 | 4.393213 | 3.259964 | 2.340208 | 0 | 9.778207 | 0
2018-02-08 16:12 | 153605.3 | 840.001 | 3 | 15 | 4.400305 | 2.831572 | 2.44239 | 0 | 10.22777 | 0
2018-02-08 16:14 | 153725.3 | 960.0002 | 3 | 15 | 4.400311 | 2.448689 | 2.530192 | 0 | 10.61413 | 0
2018-02-08 16:16 | 153845.3 | 1080.0011 | 3 | 15 | 4.400311 | 2.116302 | 2.606134 | 0 | 10.94829 | 0
2018-02-08 16:18 | 153965.3 | 1200.0002 | 3 | 15 | 4.400275 | 1.821141 | 2.671611 | 0 | 11.23641 | 0
2018-02-08 16:20 | 154085.3 | 1320.0012 | 3 | 15 | 4.400253 | 1.581728 | 2.728188 | 0 | 11.48536 | 0
2018-02-08 16:22 | 154205.3 | 1440.0012 | 3 | 15 | 4.400264 | 1.382523 | 2.77749 | 0 | 11.70231 | 0
2018-02-08 16:24 | 154325.3 | 1560.0007 | 3 | 15 | 4.400265 | 1.215728 | 2.820728 | 0 | 11.89256 | 0
2018-02-08 16:26 | 154445.3 | 1680.0017 | 3 | 15 | 4.400261 | 1.067176 | 2.858727 | 0 | 12.05977 | 0
2018-02-08 16:28 | 154565.3 | 1800.0016 | 3 | 15 | 4.400264 | 0.9398346 | 2.892079 | 0 | 12.20652 | 0
2018-02-08 16:30 | 154685.3 | 1920.0002 | 3 | 15 | 4.400215 | 0.8341351 | 2.921585 | 0 | 12.33635 | 0
2018-02-08 16:32 | 154805.3 | 2040.0014 | 3 | 15 | 4.400211 | 0.7458725 | 2.947871 | 0 | 12.45202 | 0
2018-02-08 16:34 | 154925.3 | 2160.0009 | 3 | 15 | 4.400179 | 0.6677713 | 2.971407 | 0 | 12.55558 | 0
2018-02-08 16:36 | 155045.3 | 2280.0005 | 3 | 15 | 4.400212 | 0.5968132 | 2.992461 | 0 | 12.64823 | 0
2018-02-08 16:38 | 155165.3 | 2400.0005 | 3 | 15 | 4.400213 | 0.5375347 | 3.011331 | 0 | 12.73126 | 0
2018-02-08 16:40 | 155285.3 | 2520.0014 | 3 | 15 | 4.400209 | 0.4875326 | 3.028377 | 0 | 12.80626 | 0
2018-02-08 16:42 | 155405.3 | 2640.0015 | 3 | 15 | 4.400209 | 0.443573 | 3.043865 | 0 | 12.87441 | 0
2018-02-08 16:44 | 155525.3 | 2760.002 | 3 | 15 | 4.40017 | 0.4026575 | 3.057964 | 0 | 12.93645 | 0
2018-02-08 16:46 | 155645.3 | 2880.0008 | 3 | 15 | 4.40016 | 0.3660154 | 3.070751 | 0 | 12.99272 | 0
2018-02-08 16:48 | 155765.3 | 3000.001 | 3 | 15 | 4.400229 | 0.3365879 | 3.082435 | 0 | 13.04413 | 0
2018-02-08 16:50 | 155885.3 | 3120.0014 | 3 | 15 | 4.400151 | 0.3087759 | 3.093166 | 0 | 13.09134 | 0
2018-02-08 16:52 | 156005.3 | 3240.0009 | 3 | 15 | 4.400162 | 0.2847481 | 3.10306 | 0 | 13.13488 | 0
2018-02-08 16:54 | 156125.3 | 3360.0022 | 3 | 15 | 4.400143 | 0.2604408 | 3.112149 | 0 | 13.17487 | 0
2018-02-08 16:56 | 156245.3 | 3480.0012 | 3 | 15 | 4.400112 | 0.2404833 | 3.120496 | 0 | 13.2116 | 0
2018-02-08 16:58 | 156365.3 | 3600.0007 | 3 | 15 | 4.400156 | 0.2232485 | 3.12821 | 0 | 13.24554 | 0
2018-02-08 17:00 | 156485.3 | 3720.0003 | 3 | 15 | 4.40009 | 0.2065353 | 3.135382 | 0 | 13.2771 | 0
2018-02-08 17:02 | 156605.3 | 3840.0018 | 3 | 15 | 4.400177 | 0.1928425 | 3.142044 | 0 | 13.30642 | 0
2018-02-08 17:04 | 156725.3 | 3960.0019 | 3 | 15 | 4.400167 | 0.1778612 | 3.148197 | 0 | 13.33349 | 0
2018-02-08 17:06 | 156845.3 | 4080.0007 | 3 | 15 | 4.400139 | 0.165597 | 3.153905 | 0 | 13.35861 | 0
2018-02-08 17:08 | 156965.3 | 4200.0011 | 3 | 15 | 4.400095 | 0.1541672 | 3.159226 | 0 | 13.38202 | 0
2018-02-08 17:10 | 157085.3 | 4320.0014 | 3 | 15 | 4.400144 | 0.1448526 | 3.164204 | 0 | 13.40392 | 0
2018-02-08 17:12 | 157205.3 | 4440.001 | 3 | 15 | 4.400105 | 0.133091 | 3.168837 | 0 | 13.42431 | 0
2018-02-08 17:14 | 157325.3 | 4560.0022 | 3 | 15 | 4.400132 | 0.1246281 | 3.173133 | 0 | 13.44321 | 0
2018-02-08 17:16 | 157445.3 | 4680.0017 | 3 | 15 | 4.400105 | 0.116477 | 3.177143 | 0 | 13.46086 | 0
2018-02-08 17:18 | 157565.3 | 4800.0011 | 3 | 15 | 4.400098 | 0.1089392 | 3.180911 | 0 | 13.47744 | 0
2018-02-08 17:20 | 157685.3 | 4920.0008 | 3 | 15 | 4.400106 | 0.1018066 | 3.18444 | 0 | 13.49296 | 0
2018-02-08 17:22 | 157805.3 | 5040.0013 | 3 | 15 | 4.400107 | 0.094944 | 3.187714 | 0 | 13.50737 | 0
2018-02-08 17:24 | 157925.3 | 5160.0012 | 3 | 15 | 4.400092 | 0.08853149 | 3.190779 | 0 | 13.52086 | 0
2018-02-08 17:26 | 158045.3 | 5280.0015 | 3 | 15 | 4.400132 | 0.08425999 | 3.193652 | 0 | 13.5335 | 0
2018-02-08 17:27 | 158086.6 | 5321.2743 | 3 | 15 | 4.400072 | 0.08149529 | 3.194603 | 0 | 13.53768 | 0
2018-02-08 17:29 | 158206.6 | 120.0007 | 4 | 15 | 4.392143 | 0 | 3.194603 | 0 | 13.53768 | 0
2018-02-08 17:31 | 158326.6 | 240.0015 | 4 | 15 | 4.391236 | 0 | 3.194603 | 0 | 13.53768 | 0
2018-02-08 17:32 | 158386.6 | 300.0004 | 4 | 15 | 4.390905 | 0 | 3.194603 | 0 | 13.53768 | 0
2018-02-08 17:34 | 158506.7 | 120.0011 | 5 | 15 | 4.081248 | -3.259994 | 3.194603 | 0.1086589 | 13.53768 | 0.4473974
2018-02-08 17:36 | 158626.7 | 240.0011 | 5 | 15 | 4.043598 | -3.25998 | 3.194603 | 0.2173101 | 13.53768 | 0.8887572
2018-02-08 17:38 | 158746.7 | 360.0011 | 5 | 15 | 4.005027 | -3.25993 | 3.194603 | 0.325974 | 13.53768 | 1.326079
2018-02-08 17:40 | 158866.7 | 480.0011 | 5 | 15 | 3.964527 | -3.259908 | 3.194603 | 0.434622 | 13.53768 | 1.759005
2018-02-08 17:42 | 158986.7 | 600.0011 | 5 | 15 | 3.925881 | -3.259843 | 3.194603 | 0.5432881 | 13.53768 | 2.1877
2018-02-08 17:44 | 159106.7 | 720.0019 | 5 | 15 | 3.888822 | -3.259894 | 3.194603 | 0.651955 | 13.53768 | 2.612279
2018-02-08 17:46 | 159226.7 | 840.0004 | 5 | 15 | 3.852409 | -3.259905 | 3.194603 | 0.7606052 | 13.53768 | 3.032825
2018-02-08 17:48 | 159346.7 | 960.0011 | 5 | 15 | 3.815276 | -3.259881 | 3.194603 | 0.8692705 | 13.53768 | 3.449443
2018-02-08 17:50 | 159466.7 | 1080.0004 | 5 | 15 | 3.779401 | -3.259833 | 3.194603 | 0.9779246 | 13.53768 | 3.862014
2018-02-08 17:52 | 159586.7 | 1200.0003 | 5 | 15 | 3.745878 | -3.259898 | 3.194603 | 1.086585 | 13.53768 | 4.270837
2018-02-08 17:54 | 159706.7 | 1320.0004 | 5 | 15 | 3.715515 | -3.259912 | 3.194603 | 1.19524 | 13.53768 | 4.676172
2018-02-08 17:56 | 159826.7 | 1440.0011 | 5 | 15 | 3.686166 | -3.25984 | 3.194603 | 1.303899 | 13.53768 | 5.0783
2018-02-08 17:58 | 159946.7 | 1560.0009 | 5 | 15 | 3.657675 | -3.259851 | 3.194603 | 1.412554 | 13.53768 | 5.477248
2018-02-08 18:00 | 160066.7 | 1680.0003 | 5 | 15 | 3.632211 | -3.259888 | 3.194603 | 1.521216 | 13.53768 | 5.873293
2018-02-08 18:02 | 160186.7 | 1800.0003 | 5 | 15 | 3.609159 | -3.259953 | 3.194603 | 1.629868 | 13.53768 | 6.266659
2018-02-08 18:04 | 160306.7 | 1920.0003 | 5 | 15 | 3.587938 | -3.259874 | 3.194603 | 1.73853 | 13.53768 | 6.657681
2018-02-08 18:06 | 160426.7 | 2040.0002 | 5 | 15 | 3.56697 | -3.259927 | 3.194603 | 1.847191 | 13.53768 | 7.046415
2018-02-08 18:08 | 160546.7 | 2160.0004 | 5 | 15 | 3.547794 | -3.259905 | 3.194603 | 1.955851 | 13.53768 | 7.432935
2018-02-08 18:10 | 160666.7 | 2280.0004 | 5 | 15 | 3.531186 | -3.260018 | 3.194603 | 2.064513 | 13.53768 | 7.817524
2018-02-08 18:12 | 160786.7 | 2400.001 | 5 | 15 | 3.516483 | -3.259987 | 3.194603 | 2.173167 | 13.53768 | 8.200397
2018-02-08 18:14 | 160906.7 | 2520.0004 | 5 | 15 | 3.501799 | -3.259927 | 3.194603 | 2.281836 | 13.53768 | 8.581743
2018-02-08 18:16 | 161026.7 | 2640.0002 | 5 | 15 | 3.486053 | -3.25994 | 3.194603 | 2.390486 | 13.53768 | 8.961356
2018-02-08 18:18 | 161146.7 | 2760.0012 | 5 | 15 | 3.470758 | -3.260005 | 3.194603 | 2.499151 | 13.53768 | 9.339343
2018-02-08 18:20 | 161266.7 | 2880.0011 | 5 | 15 | 3.454391 | -3.259965 | 3.194603 | 2.607813 | 13.53768 | 9.71561
2018-02-08 18:22 | 161386.7 | 3000.0004 | 5 | 15 | 3.43428 | -3.25993 | 3.194603 | 2.716472 | 13.53768 | 10.08994
2018-02-08 18:24 | 161506.7 | 3120.0011 | 5 | 15 | 3.404332 | -3.259932 | 3.194603 | 2.825132 | 13.53768 | 10.46162
2018-02-08 18:26 | 161626.7 | 3240.0019 | 5 | 15 | 3.359461 | -3.259914 | 3.194603 | 2.933797 | 13.53768 | 10.82925
2018-02-08 18:28 | 161746.7 | 3360.0004 | 5 | 15 | 3.286665 | -3.259905 | 3.194603 | 3.04245 | 13.53768 | 11.1907
2018-02-08 18:30 | 161866.7 | 3480.0011 | 5 | 15 | 3.134773 | -3.259932 | 3.194603 | 3.151107 | 13.53768 | 11.54081
2018-02-08 18:31 | 161914.7 | 3527.9897 | 5 | 15 | 2.999986 | -3.259947 | 3.194603 | 3.194559 | 13.53768 | 11.67442
2018-02-08 18:33 | 162034.7 | 120.0017 | 6 | 15 | 3.448171 | 0 | 3.194603 | 3.194559 | 13.53768 | 11.67442
2018-02-08 18:35 | 162154.7 | 240.0001 | 6 | 15 | 3.467207 | 0 | 3.194603 | 3.194559 | 13.53768 | 11.67442
2018-02-08 18:36 | 162214.7 | 300.0015 | 6 | 15 | 3.471081 | 0 | 3.194603 | 3.194559 | 13.53768 | 11.67442
2018-02-08 18:36 | 162214.7 | 0.0024 | 7 | 16 | 3.471088 | 0 | 0 | 0 | 0 | 0
2018-02-08 18:38 | 162334.8 | 120.001 | 2 | 16 | 4.037886 | 4.889875 | 0.1623875 | 0 | 0.6418857 | 0
2018-02-08 18:40 | 162454.8 | 240.0012 | 2 | 16 | 4.074823 | 4.890146 | 0.3253742 | 0 | 1.302859 | 0
2018-02-08 18:42 | 162574.8 | 360.0011 | 2 | 16 | 4.109494 | 4.889915 | 0.4883666 | 0 | 1.969955 | 0
2018-02-08 18:44 | 162694.8 | 480.0012 | 2 | 16 | 4.136294 | 4.8899 | 0.6513365 | 0 | 2.641967 | 0
2018-02-08 18:46 | 162814.8 | 600.0002 | 2 | 16 | 4.159167 | 4.890047 | 0.8143526 | 0 | 3.318107 | 0
2018-02-08 18:48 | 162934.8 | 720.003 | 2 | 16 | 4.183166 | 4.89016 | 0.9773507 | 0 | 3.997981 | 0
2018-02-08 18:50 | 163054.8 | 840.0006 | 2 | 16 | 4.200301 | 4.724941 | 1.139348 | 0 | 4.677495 | 0
2018-02-08 18:52 | 163174.8 | 960.0002 | 2 | 16 | 4.200294 | 4.310232 | 1.2898 | 0 | 5.309436 | 0
2018-02-08 18:54 | 163294.8 | 1080.0004 | 2 | 16 | 4.200282 | 3.952164 | 1.427402 | 0 | 5.887401 | 0
2018-02-08 18:56 | 163414.8 | 1200.0012 | 2 | 16 | 4.200295 | 3.620932 | 1.553554 | 0 | 6.417275 | 0
2018-02-08 18:58 | 163534.8 | 1320.0003 | 2 | 16 | 4.200283 | 3.306444 | 1.669025 | 0 | 6.902287 | 0
2018-02-08 18:58 | 163552.4 | 1337.5561 | 2 | 16 | 4.200269 | 3.259993 | 1.685036 | 0 | 6.969538 | 0
2018-02-08 19:00 | 163672.4 | 120.0012 | 3 | 16 | 4.223723 | 3.259899 | 1.793309 | 0 | 7.425438 | 0
2018-02-08 19:02 | 163792.4 | 240.0005 | 3 | 16 | 4.252777 | 3.26004 | 1.901965 | 0 | 7.885942 | 0
2018-02-08 19:04 | 163912.4 | 360.0001 | 3 | 16 | 4.283586 | 3.260059 | 2.010637 | 0 | 8.349754 | 0
2018-02-08 19:06 | 164032.4 | 480.001 | 3 | 16 | 4.316322 | 3.260014 | 2.119296 | 0 | 8.81696 | 0
2018-02-08 19:08 | 164152.4 | 600.0005 | 3 | 16 | 4.352454 | 3.260086 | 2.227953 | 0 | 9.287886 | 0
2018-02-08 19:10 | 164272.4 | 720.0014 | 3 | 16 | 4.392992 | 3.259996 | 2.33663 | 0 | 9.763079 | 0
2018-02-08 19:12 | 164392.4 | 840.0006 | 3 | 16 | 4.400265 | 2.830832 | 2.438816 | 0 | 10.21266 | 0
2018-02-08 19:14 | 164512.4 | 960.0009 | 3 | 16 | 4.400325 | 2.448221 | 2.526587 | 0 | 10.59888 | 0
2018-02-08 19:16 | 164632.4 | 1080.0006 | 3 | 16 | 4.400312 | 2.120653 | 2.602612 | 0 | 10.93341 | 0
2018-02-08 19:18 | 164752.4 | 1200.0006 | 3 | 16 | 4.400295 | 1.83104 | 2.668352 | 0 | 11.22268 | 0
2018-02-08 19:20 | 164872.4 | 1320.0006 | 3 | 16 | 4.400275 | 1.587302 | 2.72514 | 0 | 11.47256 | 0
2018-02-08 19:22 | 164992.4 | 1440.0006 | 3 | 16 | 4.400231 | 1.38638 | 2.774591 | 0 | 11.69016 | 0
2018-02-08 19:24 | 165112.4 | 1560.0014 | 3 | 16 | 4.400228 | 1.219748 | 2.81796 | 0 | 11.88099 | 0
2018-02-08 19:26 | 165232.4 | 1680.0013 | 3 | 16 | 4.400194 | 1.073803 | 2.85615 | 0 | 12.04904 | 0
2018-02-08 19:28 | 165352.4 | 1800.0004 | 3 | 16 | 4.400261 | 0.9454155 | 2.889748 | 0 | 12.19688 | 0
2018-02-08 19:30 | 165472.4 | 1920.0012 | 3 | 16 | 4.400222 | 0.8392935 | 2.919431 | 0 | 12.32749 | 0
2018-02-08 19:32 | 165592.4 | 2040.0005 | 3 | 16 | 4.400207 | 0.749939 | 2.945866 | 0 | 12.44381 | 0
2018-02-08 19:34 | 165712.4 | 2160.0011 | 3 | 16 | 4.400199 | 0.6723814 | 2.969548 | 0 | 12.54801 | 0
2018-02-08 19:36 | 165832.4 | 2280.0008 | 3 | 16 | 4.400223 | 0.6030188 | 2.990792 | 0 | 12.64149 | 0
2018-02-08 19:38 | 165952.4 | 2400.0005 | 3 | 16 | 4.400192 | 0.5415506 | 3.009821 | 0 | 12.72522 | 0
2018-02-08 19:40 | 166072.4 | 2520.0005 | 3 | 16 | 4.40016 | 0.4897528 | 3.026993 | 0 | 12.80078 | 0
2018-02-08 19:42 | 166192.4 | 2640.0006 | 3 | 16 | 4.400177 | 0.4461899 | 3.042587 | 0 | 12.8694 | 0
2018-02-08 19:44 | 166312.4 | 2760.0005 | 3 | 16 | 4.400159 | 0.4067125 | 3.056795 | 0 | 12.93192 | 0
2018-02-08 19:46 | 166432.4 | 2880.0013 | 3 | 16 | 4.400158 | 0.3692112 | 3.069721 | 0 | 12.9888 | 0
2018-02-08 19:48 | 166552.4 | 3000.0006 | 3 | 16 | 4.400103 | 0.3373575 | 3.081498 | 0 | 13.04062 | 0
2018-02-08 19:50 | 166672.4 | 3120.0013 | 3 | 16 | 4.400167 | 0.3110228 | 3.092302 | 0 | 13.08816 | 0
2018-02-08 19:52 | 166792.4 | 3240.0014 | 3 | 16 | 4.400175 | 0.2870827 | 3.102268 | 0 | 13.132 | 0
2018-02-08 19:54 | 166912.4 | 3360.0014 | 3 | 16 | 4.400166 | 0.2640238 | 3.111445 | 0 | 13.17239 | 0
2018-02-08 19:56 | 167032.4 | 3480.0014 | 3 | 16 | 4.400116 | 0.2420607 | 3.119874 | 0 | 13.20947 | 0
2018-02-08 19:58 | 167152.4 | 3600.0005 | 3 | 16 | 4.400126 | 0.2248011 | 3.127655 | 0 | 13.24371 | 0
2018-02-08 20:00 | 167272.4 | 3720.0013 | 3 | 16 | 4.400144 | 0.2093945 | 3.134881 | 0 | 13.27551 | 0
2018-02-08 20:02 | 167392.4 | 3840.0014 | 3 | 16 | 4.400101 | 0.1935987 | 3.141602 | 0 | 13.30508 | 0
2018-02-08 20:04 | 167512.4 | 3960.0013 | 3 | 16 | 4.40014 | 0.1792307 | 3.147825 | 0 | 13.33246 | 0
2018-02-08 20:06 | 167632.4 | 4080.0013 | 3 | 16 | 4.400129 | 0.1666536 | 3.153585 | 0 | 13.35781 | 0
2018-02-08 20:08 | 167752.4 | 4200.0005 | 3 | 16 | 4.400153 | 0.1556044 | 3.15895 | 0 | 13.38141 | 0
2018-02-08 20:10 | 167872.4 | 4320.0013 | 3 | 16 | 4.400114 | 0.1449242 | 3.163965 | 0 | 13.40348 | 0
2018-02-08 20:12 | 167992.4 | 4440.0005 | 3 | 16 | 4.400165 | 0.135766 | 3.168641 | 0 | 13.42406 | 0
2018-02-08 20:14 | 168112.4 | 4560.0013 | 3 | 16 | 4.400124 | 0.1257191 | 3.172977 | 0 | 13.44314 | 0
2018-02-08 20:16 | 168232.4 | 4680.0006 | 3 | 16 | 4.400127 | 0.1175251 | 3.177017 | 0 | 13.46092 | 0
2018-02-08 20:18 | 168352.4 | 4800.0013 | 3 | 16 | 4.40016 | 0.1103392 | 3.180807 | 0 | 13.47759 | 0
2018-02-08 20:20 | 168472.4 | 4920.0006 | 3 | 16 | 4.400103 | 0.1027651 | 3.184358 | 0 | 13.49321 | 0
2018-02-08 20:22 | 168592.4 | 5040.0015 | 3 | 16 | 4.400121 | 0.09570885 | 3.187669 | 0 | 13.50778 | 0
2018-02-08 20:24 | 168712.4 | 5160.0014 | 3 | 16 | 4.40007 | 0.08924484 | 3.190753 | 0 | 13.52135 | 0
2018-02-08 20:26 | 168832.4 | 5280.0005 | 3 | 16 | 4.400084 | 0.0841198 | 3.193643 | 0 | 13.53407 | 0
2018-02-08 20:27 | 168894.7 | 5342.3275 | 3 | 16 | 4.400072 | 0.08149052 | 3.195079 | 0 | 13.54039 | 0
2018-02-08 20:29 | 169014.7 | 120.0008 | 4 | 16 | 4.392183 | 0 | 3.195079 | 0 | 13.54039 | 0
2018-02-08 20:31 | 169134.7 | 240 | 4 | 16 | 4.391266 | 0 | 3.195079 | 0 | 13.54039 | 0
2018-02-08 20:32 | 169194.7 | 300.0038 | 4 | 16 | 4.390944 | 0 | 3.195079 | 0 | 13.54039 | 0
2018-02-08 20:34 | 169314.8 | 120.0003 | 5 | 16 | 4.082578 | -3.25999 | 3.195079 | 0.1086523 | 13.54039 | 0.4474916
2018-02-08 20:36 | 169434.8 | 240.0011 | 5 | 16 | 4.04487 | -3.260001 | 3.195079 | 0.2173173 | 13.54039 | 0.8890361
2018-02-08 20:38 | 169554.8 | 360.001 | 5 | 16 | 4.006721 | -3.259981 | 3.195079 | 0.3259844 | 13.54039 | 1.326523
2018-02-08 20:40 | 169674.8 | 480.0002 | 5 | 16 | 3.966317 | -3.260023 | 3.195079 | 0.4346451 | 13.54039 | 1.75971
2018-02-08 20:42 | 169794.8 | 600.0003 | 5 | 16 | 3.927533 | -3.260012 | 3.195079 | 0.5433069 | 13.54039 | 2.188573
2018-02-08 20:44 | 169914.8 | 720.0011 | 5 | 16 | 3.890218 | -3.259978 | 3.195079 | 0.6519612 | 13.54039 | 2.613276
2018-02-08 20:46 | 170034.8 | 840.0011 | 5 | 16 | 3.854136 | -3.259853 | 3.195079 | 0.7606282 | 13.54039 | 3.034059
2018-02-08 20:48 | 170154.8 | 960.0019 | 5 | 16 | 3.817377 | -3.259883 | 3.195079 | 0.8692923 | 13.54039 | 3.450881
2018-02-08 20:50 | 170274.8 | 1080.0003 | 5 | 16 | 3.78117 | -3.259992 | 3.195079 | 0.9779533 | 13.54039 | 3.863691
2018-02-08 20:52 | 170394.8 | 1200.0003 | 5 | 16 | 3.747285 | -3.259936 | 3.195079 | 1.086605 | 13.54039 | 4.272656
2018-02-08 20:54 | 170514.8 | 1320.001 | 5 | 16 | 3.716758 | -3.259981 | 3.195079 | 1.195275 | 13.54039 | 4.678177
2018-02-08 20:56 | 170634.8 | 1440.0002 | 5 | 16 | 3.687805 | -3.259878 | 3.195079 | 1.303927 | 13.54039 | 5.08043
2018-02-08 20:58 | 170754.8 | 1560.0011 | 5 | 16 | 3.659259 | -3.259968 | 3.195079 | 1.41258 | 13.54039 | 5.479557
2018-02-08 21:00 | 170874.8 | 1680.0018 | 5 | 16 | 3.633425 | -3.259885 | 3.195079 | 1.521258 | 13.54039 | 5.875806
2018-02-08 21:02 | 170994.8 | 1800.0003 | 5 | 16 | 3.610116 | -3.260063 | 3.195079 | 1.629915 | 13.54039 | 6.269313
2018-02-08 21:04 | 171114.8 | 1920.0003 | 5 | 16 | 3.589078 | -3.259968 | 3.195079 | 1.738566 | 13.54039 | 6.660411
2018-02-08 21:06 | 171234.8 | 2040.0019 | 5 | 16 | 3.568555 | -3.259885 | 3.195079 | 1.847236 | 13.54039 | 7.049322
2018-02-08 21:08 | 171354.8 | 2160.0012 | 5 | 16 | 3.549032 | -3.260157 | 3.195079 | 1.955893 | 13.54039 | 7.435977
2018-02-08 21:10 | 171474.8 | 2280.0003 | 5 | 16 | 3.532082 | -3.260092 | 3.195079 | 2.064557 | 13.54039 | 7.82069
2018-02-08 21:12 | 171594.8 | 2400.0004 | 5 | 16 | 3.517426 | -3.260068 | 3.195079 | 2.173223 | 13.54039 | 8.203696
2018-02-08 21:14 | 171714.8 | 2520.0003 | 5 | 16 | 3.503016 | -3.259948 | 3.195079 | 2.28188 | 13.54039 | 8.585109
2018-02-08 21:16 | 171834.8 | 2640.0004 | 5 | 16 | 3.487221 | -3.259941 | 3.195079 | 2.390545 | 13.54039 | 8.964923
2018-02-08 21:18 | 171954.8 | 2760.0003 | 5 | 16 | 3.47177 | -3.259954 | 3.195079 | 2.499205 | 13.54039 | 9.343005
2018-02-08 21:20 | 172074.8 | 2880.0004 | 5 | 16 | 3.455182 | -3.260003 | 3.195079 | 2.607863 | 13.54039 | 9.719357
2018-02-08 21:22 | 172194.8 | 3000.0003 | 5 | 16 | 3.435175 | -3.259967 | 3.195079 | 2.716523 | 13.54039 | 10.09377
2018-02-08 21:24 | 172314.8 | 3120.0002 | 5 | 16 | 3.40601 | -3.259834 | 3.195079 | 2.825177 | 13.54039 | 10.46556
2018-02-08 21:26 | 172434.8 | 3240.0008 | 5 | 16 | 3.360181 | -3.259908 | 3.195079 | 2.933843 | 13.54039 | 10.83333
2018-02-08 21:28 | 172554.8 | 3360.0011 | 5 | 16 | 3.286942 | -3.259933 | 3.195079 | 3.042501 | 13.54039 | 11.19485
2018-02-08 21:30 | 172674.8 | 3480.0019 | 5 | 16 | 3.134675 | -3.259887 | 3.195079 | 3.151153 | 13.54039 | 11.54493
2018-02-08 21:31 | 172722.8 | 3527.9297 | 5 | 16 | 2.999978 | -3.260019 | 3.195079 | 3.194553 | 13.54039 | 11.67838
2018-02-08 21:33 | 172842.8 | 120.0019 | 6 | 16 | 3.447123 | 0 | 3.195079 | 3.194553 | 13.54039 | 11.67838
2018-02-08 21:35 | 172962.8 | 240.0003 | 6 | 16 | 3.46617 | 0 | 3.195079 | 3.194553 | 13.54039 | 11.67838
2018-02-08 21:36 | 173022.8 | 300.0024 | 6 | 16 | 3.470064 | 0 | 3.195079 | 3.194553 | 13.54039 | 11.67838
2018-02-08 21:36 | 173022.8 | 0.0025 | 7 | 17 | 3.470075 | 0 | 0 | 0 | 0 | 0
2018-02-08 21:38 | 173142.9 | 120.0003 | 2 | 17 | 4.038266 | 4.889854 | 0.16239 | 0 | 0.6418661 | 0
2018-02-08 21:40 | 173262.9 | 240.0005 | 2 | 17 | 4.074947 | 4.889811 | 0.3253731 | 0 | 1.30288 | 0
2018-02-08 21:42 | 173382.9 | 360.0004 | 2 | 17 | 4.109015 | 4.889891 | 0.4883557 | 0 | 1.969914 | 0
2018-02-08 21:44 | 173502.9 | 480.0021 | 2 | 17 | 4.136321 | 4.889866 | 0.651352 | 0 | 2.64199 | 0
2018-02-08 21:46 | 173622.9 | 600.0013 | 2 | 17 | 4.159459 | 4.889837 | 0.814333 | 0 | 3.318011 | 0
2018-02-08 21:48 | 173742.9 | 720.0012 | 2 | 17 | 4.1836 | 4.890045 | 0.9773175 | 0 | 3.9979 | 0
2018-02-08 21:50 | 173862.9 | 840.0021 | 2 | 17 | 4.200309 | 4.725487 | 1.13929 | 0 | 4.677336 | 0
2018-02-08 21:52 | 173982.9 | 960.0013 | 2 | 17 | 4.200277 | 4.313913 | 1.289894 | 0 | 5.309916 | 0
2018-02-08 21:54 | 174102.9 | 1080.0021 | 2 | 17 | 4.200304 | 3.949068 | 1.427459 | 0 | 5.887727 | 0
2018-02-08 21:56 | 174222.9 | 1200.0013 | 2 | 17 | 4.200251 | 3.613995 | 1.55344 | 0 | 6.416882 | 0
2018-02-08 21:58 | 174342.9 | 1320.0013 | 2 | 17 | 4.200288 | 3.301554 | 1.6687 | 0 | 6.901006 | 0
2018-02-08 21:58 | 174358.3 | 1335.3913 | 2 | 17 | 4.200253 | 3.259981 | 1.682731 | 0 | 6.95994 | 0
2018-02-08 22:00 | 174478.3 | 120.0012 | 3 | 17 | 4.223395 | 3.260031 | 1.791002 | 0 | 7.415823 | 0
2018-02-08 22:02 | 174598.3 | 240.0019 | 3 | 17 | 4.252488 | 3.259977 | 1.899662 | 0 | 7.876306 | 0
2018-02-08 22:04 | 174718.3 | 360.002 | 3 | 17 | 4.28355 | 3.260101 | 2.00832 | 0 | 8.340039 | 0
2018-02-08 22:06 | 174838.3 | 480.001 | 3 | 17 | 4.316474 | 3.260015 | 2.116973 | 0 | 8.807241 | 0
2018-02-08 22:08 | 174958.3 | 600.0011 | 3 | 17 | 4.352219 | 3.259945 | 2.225632 | 0 | 9.278175 | 0
2018-02-08 22:10 | 175078.3 | 720.001 | 3 | 17 | 4.392392 | 3.259989 | 2.334291 | 0 | 9.753222 | 0
2018-02-08 22:12 | 175198.3 | 840.0019 | 3 | 17 | 4.400282 | 2.833618 | 2.436616 | 0 | 10.20341 | 0
2018-02-08 22:14 | 175318.3 | 960.0002 | 3 | 17 | 4.400271 | 2.446878 | 2.524429 | 0 | 10.58981 | 0
2018-02-08 22:16 | 175438.3 | 1080.0003 | 3 | 17 | 4.400261 | 2.12142 | 2.600453 | 0 | 10.92433 | 0
2018-02-08 22:18 | 175558.3 | 1200.0004 | 3 | 17 | 4.400251 | 1.834475 | 2.666292 | 0 | 11.21404 | 0
2018-02-08 22:20 | 175678.3 | 1320.0019 | 3 | 17 | 4.400265 | 1.588412 | 2.723198 | 0 | 11.46444 | 0
2018-02-08 22:22 | 175798.3 | 1440.0019 | 3 | 17 | 4.400246 | 1.387506 | 2.772685 | 0 | 11.6822 | 0
2018-02-08 22:24 | 175918.3 | 1560.0009 | 3 | 17 | 4.400265 | 1.220556 | 2.816042 | 0 | 11.87298 | 0
2018-02-08 22:26 | 176038.3 | 1680.0011 | 3 | 17 | 4.400214 | 1.075792 | 2.854247 | 0 | 12.04109 | 0
2018-02-08 22:28 | 176158.3 | 1800.0011 | 3 | 17 | 4.400238 | 0.9471159 | 2.887923 | 0 | 12.18927 | 0
2018-02-08 22:30 | 176278.3 | 1920.0005 | 3 | 17 | 4.400232 | 0.8404112 | 2.917645 | 0 | 12.32006 | 0
2018-02-08 22:32 | 176398.3 | 2040.0011 | 3 | 17 | 4.400274 | 0.7510128 | 2.944103 | 0 | 12.43647 | 0
2018-02-08 22:34 | 176518.3 | 2160.0009 | 3 | 17 | 4.400183 | 0.6731806 | 2.967793 | 0 | 12.54072 | 0
2018-02-08 22:36 | 176638.3 | 2280.001 | 3 | 17 | 4.400198 | 0.6047792 | 2.989084 | 0 | 12.6344 | 0
2018-02-08 22:38 | 176758.3 | 2400.0001 | 3 | 17 | 4.400212 | 0.5428467 | 3.008163 | 0 | 12.71836 | 0
2018-02-08 22:40 | 176878.3 | 2520.0001 | 3 | 17 | 4.400159 | 0.4907837 | 3.025367 | 0 | 12.79406 | 0
2018-02-08 22:42 | 176998.3 | 2640.0001 | 3 | 17 | 4.400209 | 0.4474459 | 3.040977 | 0 | 12.86274 | 0
2018-02-08 22:44 | 177118.3 | 2760.0002 | 3 | 17 | 4.400156 | 0.4070559 | 3.055209 | 0 | 12.92537 | 0
2018-02-08 22:46 | 177238.3 | 2880.0009 | 3 | 17 | 4.400165 | 0.3702717 | 3.068169 | 0 | 12.98239 | 0
2018-02-08 22:48 | 177358.3 | 3000.0001 | 3 | 17 | 4.400189 | 0.3393888 | 3.079964 | 0 | 13.03429 | 0
2018-02-08 22:50 | 177478.3 | 3120.0001 | 3 | 17 | 4.400124 | 0.3106279 | 3.090782 | 0 | 13.08189 | 0
2018-02-08 22:52 | 177598.3 | 3240.0001 | 3 | 17 | 4.400105 | 0.2866468 | 3.10075 | 0 | 13.12575 | 0
2018-02-08 22:54 | 177718.3 | 3360.0002 | 3 | 17 | 4.400185 | 0.2652445 | 3.109955 | 0 | 13.16626 | 0
2018-02-08 22:56 | 177838.3 | 3480.0006 | 3 | 17 | 4.400146 | 0.2430897 | 3.118411 | 0 | 13.20346 | 0
2018-02-08 22:58 | 177958.3 | 3600.0002 | 3 | 17 | 4.400168 | 0.2255564 | 3.126212 | 0 | 13.23779 | 0
2018-02-08 23:00 | 178078.3 | 3720.0009 | 3 | 17 | 4.400127 | 0.2090778 | 3.133447 | 0 | 13.26963 | 0
2018-02-08 23:02 | 178198.3 | 3840.0002 | 3 | 17 | 4.400156 | 0.1950331 | 3.140179 | 0 | 13.29925 | 0
2018-02-08 23:04 | 178318.3 | 3960.0009 | 3 | 17 | 4.400125 | 0.1799803 | 3.146429 | 0 | 13.32675 | 0
2018-02-08 23:06 | 178438.3 | 4080.0001 | 3 | 17 | 4.400135 | 0.1670876 | 3.152212 | 0 | 13.35219 | 0
2018-02-08 23:08 | 178558.3 | 4200.0002 | 3 | 17 | 4.40012 | 0.1557236 | 3.157593 | 0 | 13.37587 | 0
2018-02-08 23:10 | 178678.3 | 4320.0009 | 3 | 17 | 4.400135 | 0.1460581 | 3.162623 | 0 | 13.398 | 0
2018-02-08 23:12 | 178798.3 | 4440.0009 | 3 | 17 | 4.400122 | 0.1360846 | 3.167325 | 0 | 13.41869 | 0
2018-02-08 23:14 | 178918.3 | 4560.0001 | 3 | 17 | 4.400163 | 0.1264505 | 3.171696 | 0 | 13.43793 | 0
2018-02-08 23:16 | 179038.3 | 4680.0009 | 3 | 17 | 4.400163 | 0.1182709 | 3.175763 | 0 | 13.45582 | 0
2018-02-08 23:18 | 179158.3 | 4800.0001 | 3 | 17 | 4.400072 | 0.1096678 | 3.179565 | 0 | 13.47255 | 0
2018-02-08 23:20 | 179278.3 | 4920.0009 | 3 | 17 | 4.400087 | 0.1039019 | 3.18314 | 0 | 13.48828 | 0
2018-02-08 23:22 | 179398.3 | 5040.0009 | 3 | 17 | 4.400098 | 0.09673309 | 3.186485 | 0 | 13.503 | 0
2018-02-08 23:24 | 179518.3 | 5160.0001 | 3 | 17 | 4.400131 | 0.09101772 | 3.189604 | 0 | 13.51672 | 0
2018-02-08 23:26 | 179638.3 | 5280.0009 | 3 | 17 | 4.40014 | 0.08516884 | 3.192529 | 0 | 13.52959 | 0
2018-02-08 23:28 | 179723.3 | 5365.0263 | 3 | 17 | 4.400112 | 0.08149052 | 3.194499 | 0 | 13.53826 | 0
2018-02-08 23:30 | 179843.4 | 120.0001 | 4 | 17 | 4.392196 | 0 | 3.194499 | 0 | 13.53826 | 0
2018-02-08 23:32 | 179963.4 | 240 | 4 | 17 | 4.391288 | 0 | 3.194499 | 0 | 13.53826 | 0
2018-02-08 23:33 | 180023.4 | 300.003 | 4 | 17 | 4.390942 | 0 | 3.194499 | 0 | 13.53826 | 0
2018-02-08 23:35 | 180143.5 | 120.0011 | 5 | 17 | 4.081395 | -3.259974 | 3.194499 | 0.1086554 | 13.53826 | 0.4473972
2018-02-08 23:37 | 180263.5 | 240.0011 | 5 | 17 | 4.043804 | -3.25992 | 3.194499 | 0.2173063 | 13.53826 | 0.8887593
2018-02-08 23:39 | 180383.5 | 360.0011 | 5 | 17 | 4.005948 | -3.260038 | 3.194499 | 0.3259636 | 13.53826 | 1.326104
2018-02-08 23:41 | 180503.5 | 480.0003 | 5 | 17 | 3.965543 | -3.259821 | 3.194499 | 0.4346248 | 13.53826 | 1.759212
2018-02-08 23:43 | 180623.5 | 600.0003 | 5 | 17 | 3.92663 | -3.2599 | 3.194499 | 0.5432828 | 13.53826 | 2.187968
2018-02-08 23:45 | 180743.5 | 720.0006 | 5 | 17 | 3.88918 | -3.259883 | 3.194499 | 0.6519586 | 13.53826 | 2.612648
2018-02-08 23:47 | 180863.5 | 840.0006 | 5 | 17 | 3.853102 | -3.259967 | 3.194499 | 0.7606183 | 13.53826 | 3.033288
2018-02-08 23:49 | 180983.5 | 960.0004 | 5 | 17 | 3.816748 | -3.25983 | 3.194499 | 0.8692743 | 13.53826 | 3.449985
2018-02-08 23:51 | 181103.5 | 1080.0009 | 5 | 17 | 3.780301 | -3.25994 | 3.194499 | 0.9779393 | 13.53826 | 3.862726
2018-02-08 23:53 | 181223.5 | 1200.001 | 5 | 17 | 3.746546 | -3.259903 | 3.194499 | 1.086586 | 13.53826 | 4.271584
2018-02-08 23:55 | 181343.5 | 1320.0001 | 5 | 17 | 3.715961 | -3.259956 | 3.194499 | 1.19526 | 13.53826 | 4.677036
2018-02-08 23:57 | 181463.5 | 1440.0002 | 5 | 17 | 3.687145 | -3.259905 | 3.194499 | 1.303913 | 13.53826 | 5.079209
2018-02-08 23:59 | 181583.5 | 1560.0001 | 5 | 17 | 3.65868 | -3.260023 | 3.194499 | 1.412574 | 13.53826 | 5.47831
2018-02-09 00:01 | 181703.5 | 1680.0009 | 5 | 17 | 3.633034 | -3.259967 | 3.194499 | 1.521244 | 13.53826 | 5.874477
2018-02-09 00:03 | 181823.5 | 1800.0009 | 5 | 17 | 3.609698 | -3.260015 | 3.194499 | 1.629891 | 13.53826 | 6.267904
2018-02-09 00:05 | 181943.5 | 1920.0018 | 5 | 17 | 3.588758 | -3.260045 | 3.194499 | 1.738556 | 13.53826 | 6.659012
2018-02-09 00:07 | 182063.5 | 2040.001 | 5 | 17 | 3.568499 | -3.260112 | 3.194499 | 1.847226 | 13.53826 | 7.047905
2018-02-09 00:09 | 182183.5 | 2160.0001 | 5 | 17 | 3.548925 | -3.260063 | 3.194499 | 1.955893 | 13.53826 | 7.434592
2018-02-09 00:11 | 182303.5 | 2280.0002 | 5 | 17 | 3.532125 | -3.259992 | 3.194499 | 2.064554 | 13.53826 | 7.819292
2018-02-09 00:13 | 182423.5 | 2400.001 | 5 | 17 | 3.517297 | -3.259916 | 3.194499 | 2.173202 | 13.53826 | 8.202217
2018-02-09 00:15 | 182543.5 | 2520.001 | 5 | 17 | 3.503141 | -3.259995 | 3.194499 | 2.281887 | 13.53826 | 8.583732
2018-02-09 00:17 | 182663.5 | 2640.0002 | 5 | 17 | 3.487342 | -3.259995 | 3.194499 | 2.390543 | 13.53826 | 8.963521
2018-02-09 00:19 | 182783.5 | 2760.001 | 5 | 17 | 3.471745 | -3.259933 | 3.194499 | 2.49921 | 13.53826 | 9.341626
2018-02-09 00:21 | 182903.5 | 2880.0011 | 5 | 17 | 3.455063 | -3.259941 | 3.194499 | 2.607871 | 13.53826 | 9.717981
2018-02-09 00:23 | 183023.5 | 3000.001 | 5 | 17 | 3.435489 | -3.259918 | 3.194499 | 2.716532 | 13.53826 | 10.09241
2018-02-09 00:25 | 183143.5 | 3120.0018 | 5 | 17 | 3.406209 | -3.259972 | 3.194499 | 2.825192 | 13.53826 | 10.46423
2018-02-09 00:27 | 183263.5 | 3240.001 | 5 | 17 | 3.360686 | -3.259965 | 3.194499 | 2.933848 | 13.53826 | 10.83203
2018-02-09 00:29 | 183383.5 | 3360.0011 | 5 | 17 | 3.2874 | -3.259941 | 3.194499 | 3.042502 | 13.53826 | 11.19358
2018-02-09 00:31 | 183503.5 | 3480.001 | 5 | 17 | 3.134139 | -3.259885 | 3.194499 | 3.151156 | 13.53826 | 11.54367
2018-02-09 00:31 | 183551 | 3527.5711 | 5 | 17 | 2.999996 | -3.25997 | 3.194499 | 3.194237 | 13.53826 | 11.67613
2018-02-09 00:33 | 183671.1 | 120.0016 | 6 | 17 | 3.445939 | 0 | 3.194499 | 3.194237 | 13.53826 | 11.67613
2018-02-09 00:35 | 183791.1 | 240.0009 | 6 | 17 | 3.464831 | 0 | 3.194499 | 3.194237 | 13.53826 | 11.67613
2018-02-09 00:36 | 183851.1 | 300.003 | 6 | 17 | 3.468685 | 0 | 3.194499 | 3.194237 | 13.53826 | 11.67613
2018-02-09 00:36 | 183851.1 | 0.0025 | 7 | 18 | 3.46858 | 0 | 0 | 0 | 0 | 0
2018-02-09 00:38 | 183971.2 | 120.0002 | 2 | 18 | 4.037573 | 4.889887 | 0.1623899 | 0 | 0.6416833 | 0
2018-02-09 00:40 | 184091.2 | 240.001 | 2 | 18 | 4.074216 | 4.889858 | 0.3253701 | 0 | 1.302589 | 0
2018-02-09 00:42 | 184211.2 | 360.001 | 2 | 18 | 4.108109 | 4.8902 | 0.4883679 | 0 | 1.96955 | 0
2018-02-09 00:44 | 184331.2 | 480.0011 | 2 | 18 | 4.135531 | 4.889889 | 0.6513579 | 0 | 2.641454 | 0
2018-02-09 00:46 | 184451.2 | 600.0019 | 2 | 18 | 4.158779 | 4.889885 | 0.8143454 | 0 | 3.317397 | 0
2018-02-09 00:48 | 184571.2 | 720.0012 | 2 | 18 | 4.182896 | 4.889906 | 0.9773229 | 0 | 3.997145 | 0
2018-02-09 00:50 | 184691.2 | 840.002 | 2 | 18 | 4.200278 | 4.739571 | 1.139475 | 0 | 4.677248 | 0
2018-02-09 00:52 | 184811.2 | 960.0011 | 2 | 18 | 4.200299 | 4.32876 | 1.290606 | 0 | 5.312042 | 0
2018-02-09 00:54 | 184931.2 | 1080.0014 | 2 | 18 | 4.200249 | 3.956753 | 1.428546 | 0 | 5.891432 | 0
2018-02-09 00:56 | 185051.2 | 1200.0019 | 2 | 18 | 4.200304 | 3.622122 | 1.554791 | 0 | 6.421696 | 0
2018-02-09 00:58 | 185171.2 | 1320.0006 | 2 | 18 | 4.200282 | 3.307875 | 1.670239 | 0 | 6.906609 | 0
2018-02-09 00:59 | 185189 | 1337.8948 | 2 | 18 | 4.200283 | 3.259983 | 1.686566 | 0 | 6.975186 | 0
2018-02-09 01:01 | 185309.1 | 120.0014 | 3 | 18 | 4.223462 | 3.259975 | 1.794828 | 0 | 7.431031 | 0
2018-02-09 01:03 | 185429.1 | 240.0017 | 3 | 18 | 4.253034 | 3.259893 | 1.903483 | 0 | 7.89152 | 0
2018-02-09 01:05 | 185549.1 | 360.0005 | 3 | 18 | 4.284168 | 3.259951 | 2.012137 | 0 | 8.355301 | 0
2018-02-09 01:07 | 185669.1 | 480.0017 | 3 | 18 | 4.317205 | 3.259953 | 2.120795 | 0 | 8.822598 | 0
2018-02-09 01:09 | 185789.1 | 600.0023 | 3 | 18 | 4.35299 | 3.259985 | 2.229453 | 0 | 9.293599 | 0
2018-02-09 01:11 | 185909.1 | 720.0014 | 3 | 18 | 4.393412 | 3.259956 | 2.338106 | 0 | 9.76872 | 0
2018-02-09 01:13 | 186029.1 | 840.0025 | 3 | 18 | 4.40029 | 2.821377 | 2.440008 | 0 | 10.21706 | 0
2018-02-09 01:15 | 186149.1 | 960.0007 | 3 | 18 | 4.40029 | 2.436996 | 2.527452 | 0 | 10.60184 | 0
2018-02-09 01:17 | 186269.1 | 1080.0008 | 3 | 18 | 4.40025 | 2.111162 | 2.603138 | 0 | 10.93488 | 0
2018-02-09 01:19 | 186389.1 | 1200.0005 | 3 | 18 | 4.400297 | 1.826752 | 2.668672 | 0 | 11.22324 | 0
2018-02-09 01:21 | 186509.1 | 1320.0005 | 3 | 18 | 4.400253 | 1.579595 | 2.725273 | 0 | 11.4723 | 0
2018-02-09 01:23 | 186629.1 | 1440 | 3 | 18 | 4.400259 | 1.380152 | 2.774494 | 0 | 11.68889 | 0
2018-02-09 01:25 | 186749.1 | 1560.0008 | 3 | 18 | 4.400221 | 1.213024 | 2.817619 | 0 | 11.87865 | 0
2018-02-09 01:27 | 186869.1 | 1680.0009 | 3 | 18 | 4.400229 | 1.070342 | 2.855622 | 0 | 12.04587 | 0
2018-02-09 01:29 | 186989.1 | 1800.0001 | 3 | 18 | 4.400222 | 0.9424124 | 2.889133 | 0 | 12.19332 | 0
2018-02-09 01:31 | 187109.1 | 1920.0002 | 3 | 18 | 4.400262 | 0.8362398 | 2.918697 | 0 | 12.32341 | 0
2018-02-09 01:33 | 187229.1 | 2040.001 | 3 | 18 | 4.400229 | 0.7465525 | 2.945006 | 0 | 12.43918 | 0
2018-02-09 01:35 | 187349.1 | 2160.0009 | 3 | 18 | 4.400212 | 0.6695471 | 2.968559 | 0 | 12.54282 | 0
2018-02-09 01:37 | 187469.1 | 2280.0001 | 3 | 18 | 4.400214 | 0.6012096 | 2.98972 | 0 | 12.63593 | 0
2018-02-09 01:39 | 187589.1 | 2400.0001 | 3 | 18 | 4.400208 | 0.5391417 | 3.008687 | 0 | 12.71939 | 0
2018-02-09 01:41 | 187709.1 | 2520.0002 | 3 | 18 | 4.400207 | 0.4881811 | 3.02578 | 0 | 12.7946 | 0
2018-02-09 01:43 | 187829.1 | 2640.0009 | 3 | 18 | 4.400146 | 0.4429636 | 3.041282 | 0 | 12.86281 | 0
2018-02-09 01:45 | 187949.1 | 2760.0001 | 3 | 18 | 4.4002 | 0.4056787 | 3.055419 | 0 | 12.92502 | 0
2018-02-09 01:47 | 188069.1 | 2880.001 | 3 | 18 | 4.400167 | 0.3678293 | 3.068301 | 0 | 12.9817 | 0
2018-02-09 01:49 | 188189.1 | 3000.0009 | 3 | 18 | 4.400167 | 0.3363361 | 3.080023 | 0 | 13.03328 | 0
2018-02-09 01:51 | 188309.1 | 3120.0008 | 3 | 18 | 4.400123 | 0.3084135 | 3.090768 | 0 | 13.08056 | 0
2018-02-09 01:53 | 188429.1 | 3240.0007 | 3 | 18 | 4.400121 | 0.2848616 | 3.100668 | 0 | 13.12412 | 0
2018-02-09 01:55 | 188549.1 | 3360 | 3 | 18 | 4.400146 | 0.2626228 | 3.109811 | 0 | 13.16435 | 0
2018-02-09 01:57 | 188669.1 | 3480.0009 | 3 | 18 | 4.40017 | 0.2419424 | 3.118209 | 0 | 13.2013 | 0
2018-02-09 01:59 | 188789.1 | 3600 | 3 | 18 | 4.400092 | 0.2229996 | 3.125957 | 0 | 13.23539 | 0
2018-02-09 02:01 | 188909.1 | 3720 | 3 | 18 | 4.400148 | 0.2082863 | 3.133139 | 0 | 13.267 | 0
2018-02-09 02:03 | 189029.1 | 3840.0007 | 3 | 18 | 4.400115 | 0.1929169 | 3.139826 | 0 | 13.29642 | 0
2018-02-09 02:05 | 189149.1 | 3960.0008 | 3 | 18 | 4.400162 | 0.179244 | 3.146038 | 0 | 13.32375 | 0
2018-02-09 02:07 | 189269.1 | 4080.0007 | 3 | 18 | 4.400125 | 0.1661921 | 3.151781 | 0 | 13.34902 | 0
2018-02-09 02:09 | 189389.1 | 4200.0008 | 3 | 18 | 4.400106 | 0.1547565 | 3.157133 | 0 | 13.37258 | 0
2018-02-09 02:11 | 189509.1 | 4320.0008 | 3 | 18 | 4.400117 | 0.1453857 | 3.162139 | 0 | 13.3946 | 0
2018-02-09 02:13 | 189629.1 | 4440.0007 | 3 | 18 | 4.400148 | 0.1361675 | 3.166818 | 0 | 13.41519 | 0
2018-02-09 02:15 | 189749.1 | 4560.0016 | 3 | 18 | 4.400101 | 0.1251402 | 3.171169 | 0 | 13.43433 | 0
2018-02-09 02:17 | 189869.1 | 4680.0015 | 3 | 18 | 4.400118 | 0.1181479 | 3.175221 | 0 | 13.45217 | 0
2018-02-09 02:19 | 189989.1 | 4800.0015 | 3 | 18 | 4.400143 | 0.1111202 | 3.179024 | 0 | 13.4689 | 0
2018-02-09 02:21 | 190109.1 | 4920.0007 | 3 | 18 | 4.400118 | 0.1035271 | 3.182603 | 0 | 13.48465 | 0
2018-02-09 02:23 | 190229.1 | 5040.0015 | 3 | 18 | 4.400077 | 0.09600735 | 3.185946 | 0 | 13.49936 | 0
2018-02-09 02:25 | 190349.1 | 5160.0008 | 3 | 18 | 4.400131 | 0.09069729 | 3.189058 | 0 | 13.51305 | 0
2018-02-09 02:27 | 190469.1 | 5280.0015 | 3 | 18 | 4.400112 | 0.08520031 | 3.19198 | 0 | 13.5259 | 0
2018-02-09 02:28 | 190538.7 | 5349.6341 | 3 | 18 | 4.40007 | 0.0814991 | 3.193591 | 0 | 13.53299 | 0
2018-02-09 02:30 | 190658.7 | 120.0011 | 4 | 18 | 4.392089 | 0 | 3.193591 | 0 | 13.53299 | 0
2018-02-09 02:32 | 190778.7 | 240.0003 | 4 | 18 | 4.391166 | 0 | 3.193591 | 0 | 13.53299 | 0
2018-02-09 02:33 | 190838.7 | 300.0017 | 4 | 18 | 4.390838 | 0 | 3.193591 | 0 | 13.53299 | 0
2018-02-09 02:35 | 190958.8 | 120.001 | 5 | 18 | 4.079855 | -3.259968 | 3.193591 | 0.1086522 | 13.53299 | 0.4472359
2018-02-09 02:37 | 191078.8 | 240.0002 | 5 | 18 | 4.041926 | -3.259863 | 3.193591 | 0.2173025 | 13.53299 | 0.8884094
2018-02-09 02:39 | 191198.8 | 360.0002 | 5 | 18 | 4.004373 | -3.259894 | 3.193591 | 0.3259716 | 13.53299 | 1.325622
2018-02-09 02:41 | 191318.8 | 480.001 | 5 | 18 | 3.964216 | -3.259838 | 3.193591 | 0.4346385 | 13.53299 | 1.758607
2018-02-09 02:43 | 191438.8 | 600.001 | 5 | 18 | 3.924982 | -3.25984 | 3.193591 | 0.543303 | 13.53299 | 2.187222
2018-02-09 02:45 | 191558.8 | 720.0003 | 5 | 18 | 3.887583 | -3.259874 | 3.193591 | 0.6519616 | 13.53299 | 2.611662
2018-02-09 02:47 | 191678.8 | 840.001 | 5 | 18 | 3.851806 | -3.259885 | 3.193591 | 0.7606223 | 13.53299 | 3.032136
2018-02-09 02:49 | 191798.8 | 960.0002 | 5 | 18 | 3.815754 | -3.25989 | 3.193591 | 0.869281 | 13.53299 | 3.448721
2018-02-09 02:51 | 191918.8 | 1080.001 | 5 | 18 | 3.779357 | -3.259953 | 3.193591 | 0.9779344 | 13.53299 | 3.861326
2018-02-09 02:53 | 192038.8 | 1200.001 | 5 | 18 | 3.745371 | -3.25996 | 3.193591 | 1.086593 | 13.53299 | 4.270118
2018-02-09 02:55 | 192158.8 | 1320.0002 | 5 | 18 | 3.714778 | -3.259892 | 3.193591 | 1.195253 | 13.53299 | 4.675395
2018-02-09 02:57 | 192278.8 | 1440.0002 | 5 | 18 | 3.686383 | -3.259985 | 3.193591 | 1.303932 | 13.53299 | 5.077564
2018-02-09 02:59 | 192398.8 | 1560.0002 | 5 | 18 | 3.658228 | -3.259887 | 3.193591 | 1.412585 | 13.53299 | 5.476573
2018-02-09 03:01 | 192518.8 | 1680.001 | 5 | 18 | 3.632219 | -3.25998 | 3.193591 | 1.521244 | 13.53299 | 5.872623
2018-02-09 03:03 | 192638.8 | 1800.001 | 5 | 18 | 3.608892 | -3.259894 | 3.193591 | 1.629914 | 13.53299 | 6.266045
2018-02-09 03:05 | 192758.8 | 1920.001 | 5 | 18 | 3.588076 | -3.260008 | 3.193591 | 1.738567 | 13.53299 | 6.657013
2018-02-09 03:07 | 192878.8 | 2040.0003 | 5 | 18 | 3.568038 | -3.260028 | 3.193591 | 1.847235 | 13.53299 | 7.045831
2018-02-09 03:09 | 192998.8 | 2160.0002 | 5 | 18 | 3.548367 | -3.259945 | 3.193591 | 1.955902 | 13.53299 | 7.432471
2018-02-09 03:11 | 193118.8 | 2280.001 | 5 | 18 | 3.531539 | -3.259896 | 3.193591 | 2.064558 | 13.53299 | 7.81709
2018-02-09 03:13 | 193238.8 | 2400.0002 | 5 | 18 | 3.516575 | -3.259996 | 3.193591 | 2.173228 | 13.53299 | 8.200027
2018-02-09 03:15 | 193358.8 | 2520.001 | 5 | 18 | 3.502572 | -3.260003 | 3.193591 | 2.281884 | 13.53299 | 8.581375
2018-02-09 03:17 | 193478.8 | 2640.0011 | 5 | 18 | 3.487202 | -3.259956 | 3.193591 | 2.39055 | 13.53299 | 8.961169
2018-02-09 03:19 | 193598.8 | 2760.001 | 5 | 18 | 3.471448 | -3.260005 | 3.193591 | 2.499214 | 13.53299 | 9.339248
2018-02-09 03:21 | 193718.8 | 2880.0002 | 5 | 18 | 3.45475 | -3.259933 | 3.193591 | 2.60786 | 13.53299 | 9.715525
2018-02-09 03:23 | 193838.8 | 3000.001 | 5 | 18 | 3.435014 | -3.260043 | 3.193591 | 2.716537 | 13.53299 | 10.08994
2018-02-09 03:25 | 193958.8 | 3120.0002 | 5 | 18 | 3.406435 | -3.259994 | 3.193591 | 2.82519 | 13.53299 | 10.46173
2018-02-09 03:27 | 194078.8 | 3240.001 | 5 | 18 | 3.360338 | -3.26007 | 3.193591 | 2.933863 | 13.53299 | 10.8296
2018-02-09 03:29 | 194198.8 | 3360.0019 | 5 | 18 | 3.285976 | -3.260072 | 3.193591 | 3.042536 | 13.53299 | 11.19111
2018-02-09 03:31 | 194318.8 | 3480.0004 | 5 | 18 | 3.130195 | -3.260007 | 3.193591 | 3.151194 | 13.53299 | 11.54096
2018-02-09 03:32 | 194365 | 3526.1704 | 5 | 18 | 2.999977 | -3.260021 | 3.193591 | 3.192991 | 13.53299 | 11.66937
2018-02-09 03:34 | 194485.032 | 120.0017 | 6 | 18 | 3.44558 | 0 | 3.193591 | 3.192991 | 13.53299 | 11.66937
2018-02-09 03:36 | 194605.0304 | 240.0001 | 6 | 18 | 3.464473 | 0 | 3.193591 | 3.192991 | 13.53299 | 11.66937
2018-02-09 03:37 | 194665.0341 | 300.0038 | 6 | 18 | 3.468304 | 0 | 3.193591 | 3.192991 | 13.53299 | 11.66937
2018-02-09 03:37 | 194665.1 | 0.0025 | 7 | 19 | 3.468155 | 0 | 0 | 0 | 0 | 0
2018-02-09 03:39 | 194785.1 | 120.0002 | 2 | 19 | 4.037093 | 4.890182 | 0.1623738 | 1.471e-09 | 0.6415192 | 5.103e-09
2018-02-09 03:41 | 194905.1 | 240.0003 | 2 | 19 | 4.073713 | 4.889906 | 0.3253873 | 1.471e-09 | 1.302499 | 5.103e-09
2018-02-09 03:43 | 195025.1 | 360.001 | 2 | 19 | 4.10702 | 4.889864 | 0.4883636 | 1.471e-09 | 1.969257 | 5.103e-09
2018-02-09 03:45 | 195145.1 | 480.0003 | 2 | 19 | 4.134547 | 4.889847 | 0.6513556 | 1.471e-09 | 2.640977 | 5.103e-09
2018-02-09 03:47 | 195265.1 | 600.0011 | 2 | 19 | 4.158022 | 4.889803 | 0.8143467 | 1.471e-09 | 3.316793 | 5.103e-09
2018-02-09 03:49 | 195385.1 | 720.001 | 2 | 19 | 4.182582 | 4.88982 | 0.9773459 | 1.471e-09 | 3.996528 | 5.103e-09
2018-02-09 03:51 | 195505.1 | 840.0004 | 2 | 19 | 4.200317 | 4.752195 | 1.13962 | 1.471e-09 | 4.677093 | 5.103e-09
2018-02-09 03:53 | 195625.1 | 960.0012 | 2 | 19 | 4.200292 | 4.339243 | 1.29116 | 1.471e-09 | 5.313603 | 5.103e-09
2018-02-09 03:55 | 195745.1 | 1080.0005 | 2 | 19 | 4.200274 | 3.964602 | 1.429377 | 1.471e-09 | 5.894154 | 5.103e-09
2018-02-09 03:57 | 195865.1 | 1200.0021 | 2 | 19 | 4.200268 | 3.625071 | 1.555822 | 1.471e-09 | 6.425261 | 5.103e-09
2018-02-09 03:59 | 195985.1 | 1320.0021 | 2 | 19 | 4.200263 | 3.310194 | 1.67134 | 1.471e-09 | 6.910464 | 5.103e-09
2018-02-09 03:59 | 196004.5 | 1339.3986 | 2 | 19 | 4.200296 | 3.259977 | 1.689039 | 1.471e-09 | 6.984808 | 5.103e-09
2018-02-09 04:01 | 196124.5 | 120.0003 | 3 | 19 | 4.223372 | 3.259947 | 1.797315 | 1.471e-09 | 7.440715 | 5.103e-09
2018-02-09 04:03 | 196244.5 | 240.002 | 3 | 19 | 4.252906 | 3.260027 | 1.905975 | 1.471e-09 | 7.901209 | 5.103e-09
2018-02-09 04:05 | 196364.5 | 360.0004 | 3 | 19 | 4.284224 | 3.259918 | 2.014625 | 1.471e-09 | 8.364966 | 5.103e-09
2018-02-09 04:07 | 196484.5 | 480.0012 | 3 | 19 | 4.317468 | 3.259979 | 2.123288 | 1.471e-09 | 8.832297 | 5.103e-09
2018-02-09 04:09 | 196604.5 | 600.0003 | 3 | 19 | 4.353016 | 3.259998 | 2.231945 | 1.471e-09 | 9.303312 | 5.103e-09
2018-02-09 04:11 | 196724.5 | 720.0011 | 3 | 19 | 4.39292 | 3.259945 | 2.340607 | 1.471e-09 | 9.778446 | 5.103e-09
2018-02-09 04:13 | 196844.5 | 840.0012 | 3 | 19 | 4.400315 | 2.821003 | 2.442575 | 1.471e-09 | 10.22707 | 5.103e-09
2018-02-09 04:15 | 196964.5 | 960.0004 | 3 | 19 | 4.400275 | 2.433079 | 2.529933 | 1.471e-09 | 10.61147 | 5.103e-09
2018-02-09 04:17 | 197084.5 | 1080.0011 | 3 | 19 | 4.400251 | 2.107805 | 2.605464 | 1.471e-09 | 10.94382 | 5.103e-09
2018-02-09 04:19 | 197204.5 | 1200.0004 | 3 | 19 | 4.400246 | 1.824517 | 2.670918 | 1.471e-09 | 11.23184 | 5.103e-09
2018-02-09 04:21 | 197324.5 | 1320.0003 | 3 | 19 | 4.40026 | 1.576755 | 2.72748 | 1.471e-09 | 11.48073 | 5.103e-09
2018-02-09 04:23 | 197444.5 | 1440.0021 | 3 | 19 | 4.400251 | 1.375297 | 2.776571 | 1.471e-09 | 11.69674 | 5.103e-09
2018-02-09 04:25 | 197564.5 | 1560.0005 | 3 | 19 | 4.40025 | 1.208147 | 2.81953 | 1.471e-09 | 11.88577 | 5.103e-09
2018-02-09 04:27 | 197684.5 | 1680.0012 | 3 | 19 | 4.400221 | 1.065817 | 2.857376 | 1.471e-09 | 12.0523 | 5.103e-09
2018-02-09 04:29 | 197804.5 | 1800.0004 | 3 | 19 | 4.400217 | 0.9395685 | 2.89077 | 1.471e-09 | 12.19924 | 5.103e-09
2018-02-09 04:31 | 197924.5 | 1920.0005 | 3 | 19 | 4.400275 | 0.8321648 | 2.920226 | 1.471e-09 | 12.32886 | 5.103e-09
2018-02-09 04:33 | 198044.5 | 2040.0012 | 3 | 19 | 4.400214 | 0.7414789 | 2.946405 | 1.471e-09 | 12.44405 | 5.103e-09
2018-02-09 04:35 | 198164.5 | 2160.0006 | 3 | 19 | 4.400209 | 0.6656208 | 2.96982 | 1.471e-09 | 12.54708 | 5.103e-09
2018-02-09 04:37 | 198284.5 | 2280.0013 | 3 | 19 | 4.4002 | 0.5986452 | 2.99087 | 1.471e-09 | 12.6397 | 5.103e-09
2018-02-09 04:39 | 198404.5 | 2400.0012 | 3 | 19 | 4.400201 | 0.5367861 | 3.009759 | 1.471e-09 | 12.72282 | 5.103e-09
2018-02-09 04:41 | 198524.5 | 2520.0004 | 3 | 19 | 4.400195 | 0.4857903 | 3.026767 | 1.471e-09 | 12.79766 | 5.103e-09
2018-02-09 04:43 | 198644.5 | 2640.0012 | 3 | 19 | 4.400202 | 0.4417753 | 3.042188 | 1.471e-09 | 12.86552 | 5.103e-09
2018-02-09 04:45 | 198764.5 | 2760.0012 | 3 | 19 | 4.400164 | 0.4027557 | 3.056245 | 1.471e-09 | 12.92737 | 5.103e-09
2018-02-09 04:47 | 198884.5 | 2880.0004 | 3 | 19 | 4.400144 | 0.3663788 | 3.069072 | 1.471e-09 | 12.98381 | 5.103e-09
2018-02-09 04:49 | 199004.5 | 3000.0005 | 3 | 19 | 4.400153 | 0.3342152 | 3.080739 | 1.471e-09 | 13.03515 | 5.103e-09
2018-02-09 04:51 | 199124.5 | 3120.0021 | 3 | 19 | 4.400176 | 0.3076687 | 3.091426 | 1.471e-09 | 13.08217 | 5.103e-09
2018-02-09 04:53 | 199244.5 | 3240.0012 | 3 | 19 | 4.400161 | 0.2834663 | 3.101258 | 1.471e-09 | 13.12543 | 5.103e-09
2018-02-09 04:55 | 199364.5 | 3360.0021 | 3 | 19 | 4.400165 | 0.2615347 | 3.110342 | 1.471e-09 | 13.1654 | 5.103e-09
2018-02-09 04:57 | 199484.5 | 3480.002 | 3 | 19 | 4.400118 | 0.2397814 | 3.118689 | 1.471e-09 | 13.20213 | 5.103e-09
2018-02-09 04:59 | 199604.5 | 3600.002 | 3 | 19 | 4.400172 | 0.2223463 | 3.126382 | 1.471e-09 | 13.23598 | 5.103e-09
2018-02-09 05:01 | 199724.5 | 3720.0003 | 3 | 19 | 4.400146 | 0.2061768 | 3.133509 | 1.471e-09 | 13.26734 | 5.103e-09
2018-02-09 05:03 | 199844.5 | 3840.0011 | 3 | 19 | 4.400139 | 0.1920404 | 3.140136 | 1.471e-09 | 13.2965 | 5.103e-09
2018-02-09 05:05 | 199964.5 | 3960.0011 | 3 | 19 | 4.400128 | 0.1775351 | 3.146305 | 1.471e-09 | 13.32365 | 5.103e-09
2018-02-09 05:07 | 200084.5 | 4080.0019 | 3 | 19 | 4.400104 | 0.1641197 | 3.152003 | 1.471e-09 | 13.34872 | 5.103e-09
2018-02-09 05:09 | 200204.5 | 4200.0004 | 3 | 19 | 4.400137 | 0.1537189 | 3.1573 | 1.471e-09 | 13.37202 | 5.103e-09
2018-02-09 05:11 | 200324.5 | 4320.002 | 3 | 19 | 4.400107 | 0.1436024 | 3.162244 | 1.471e-09 | 13.39378 | 5.103e-09
2018-02-09 05:13 | 200444.5 | 4440.0012 | 3 | 19 | 4.400129 | 0.1344557 | 3.166878 | 1.471e-09 | 13.41417 | 5.103e-09
2018-02-09 05:15 | 200564.5 | 4560.0014 | 3 | 19 | 4.400109 | 0.1243534 | 3.171189 | 1.471e-09 | 13.43314 | 5.103e-09
2018-02-09 05:17 | 200684.5 | 4680.0005 | 3 | 19 | 4.400098 | 0.1161747 | 3.175198 | 1.471e-09 | 13.45078 | 5.103e-09
2018-02-09 05:19 | 200804.5 | 4800.0021 | 3 | 19 | 4.400121 | 0.1089907 | 3.178945 | 1.471e-09 | 13.46726 | 5.103e-09
2018-02-09 05:21 | 200924.5 | 4920.0004 | 3 | 19 | 4.400072 | 0.1021481 | 3.182468 | 1.471e-09 | 13.48277 | 5.103e-09
2018-02-09 05:23 | 201044.5 | 5040.0012 | 3 | 19 | 4.400136 | 0.09605217 | 3.185777 | 1.471e-09 | 13.49733 | 5.103e-09
2018-02-09 05:25 | 201164.5 | 5160.0012 | 3 | 19 | 4.400106 | 0.08929825 | 3.188847 | 1.471e-09 | 13.51083 | 5.103e-09
2018-02-09 05:27 | 201284.5 | 5280.0012 | 3 | 19 | 4.400089 | 0.08351612 | 3.191719 | 1.471e-09 | 13.52347 | 5.103e-09
2018-02-09 05:28 | 201340.6 | 5336.1016 | 3 | 19 | 4.40012 | 0.08149719 | 3.193008 | 1.471e-09 | 13.52914 | 5.103e-09
2018-02-09 05:30 | 201460.7 | 120.0007 | 4 | 19 | 4.392132 | 0 | 3.193008 | 1.471e-09 | 13.52914 | 5.103e-09
2018-02-09 05:32 | 201580.7 | 240.0008 | 4 | 19 | 4.391189 | 0 | 3.193008 | 1.471e-09 | 13.52914 | 5.103e-09
2018-02-09 05:33 | 201640.7 | 300.0021 | 4 | 19 | 4.390881 | 0 | 3.193008 | 1.471e-09 | 13.52914 | 5.103e-09
2018-02-09 05:35 | 201760.8 | 120.0002 | 5 | 19 | 4.078532 | -3.259968 | 3.193008 | 0.1086453 | 13.52914 | 0.4470954
2018-02-09 05:37 | 201880.8 | 240.001 | 5 | 19 | 4.040236 | -3.259874 | 3.193008 | 0.2173119 | 13.52914 | 0.8881788
2018-02-09 05:39 | 202000.8 | 360.0009 | 5 | 19 | 4.003126 | -3.259785 | 3.193008 | 0.3259761 | 13.52914 | 1.325207
2018-02-09 05:41 | 202120.8 | 480.0011 | 5 | 19 | 3.963812 | -3.259825 | 3.193008 | 0.4346392 | 13.52914 | 1.758086
2018-02-09 05:43 | 202240.8 | 600.0001 | 5 | 19 | 3.923903 | -3.26015 | 3.193008 | 0.5432913 | 13.52914 | 2.186568
2018-02-09 05:45 | 202360.8 | 720.0003 | 5 | 19 | 3.886284 | -3.259873 | 3.193008 | 0.6519592 | 13.52914 | 2.610913
2018-02-09 05:47 | 202480.8 | 840.001 | 5 | 19 | 3.850413 | -3.259853 | 3.193008 | 0.7606065 | 13.52914 | 3.031177
2018-02-09 05:49 | 202600.8 | 960.0019 | 5 | 19 | 3.814952 | -3.259914 | 3.193008 | 0.8692786 | 13.52914 | 3.447684
2018-02-09 05:51 | 202720.8 | 1080.0003 | 5 | 19 | 3.778432 | -3.260018 | 3.193008 | 0.977933 | 13.52914 | 3.860215
2018-02-09 05:53 | 202840.8 | 1200.0008 | 5 | 19 | 3.744275 | -3.25987 | 3.193008 | 1.0866 | 13.52914 | 4.268921
2018-02-09 05:55 | 202960.8 | 1320.0007 | 5 | 19 | 3.713361 | -3.259803 | 3.193008 | 1.19525 | 13.52914 | 4.674033
2018-02-09 05:57 | 203080.8 | 1440.0002 | 5 | 19 | 3.685074 | -3.259907 | 3.193008 | 1.303917 | 13.52914 | 5.076008
2018-02-09 05:59 | 203200.8 | 1560.001 | 5 | 19 | 3.657382 | -3.25994 | 3.193008 | 1.412578 | 13.52914 | 5.474929
2018-02-09 06:01 | 203320.8 | 1680.001 | 5 | 19 | 3.63088 | -3.25994 | 3.193008 | 1.521234 | 13.52914 | 5.870856
2018-02-09 06:03 | 203440.8 | 1800.0002 | 5 | 19 | 3.607394 | -3.259995 | 3.193008 | 1.629883 | 13.52914 | 6.264052
2018-02-09 06:05 | 203560.8 | 1920.001 | 5 | 19 | 3.586307 | -3.25997 | 3.193008 | 1.738557 | 13.52914 | 6.654907
2018-02-09 06:07 | 203680.8 | 2040.0002 | 5 | 19 | 3.566672 | -3.259874 | 3.193008 | 1.847203 | 13.52914 | 7.04347
2018-02-09 06:09 | 203800.8 | 2160.0003 | 5 | 19 | 3.547014 | -3.259968 | 3.193008 | 1.955869 | 13.52914 | 7.429979
2018-02-09 06:11 | 203920.8 | 2280.001 | 5 | 19 | 3.529683 | -3.259958 | 3.193008 | 2.064538 | 13.52914 | 7.814458
2018-02-09 06:13 | 204040.8 | 2400.001 | 5 | 19 | 3.514343 | -3.259927 | 3.193008 | 2.173193 | 13.52914 | 8.197133
2018-02-09 06:15 | 204160.8 | 2520.0002 | 5 | 19 | 3.500853 | -3.25989 | 3.193008 | 2.281856 | 13.52914 | 8.578277
2018-02-09 06:17 | 204280.8 | 2640.001 | 5 | 19 | 3.486118 | -3.259995 | 3.193008 | 2.390519 | 13.52914 | 8.957909
2018-02-09 06:19 | 204400.8 | 2760.001 | 5 | 19 | 3.469604 | -3.259945 | 3.193008 | 2.499181 | 13.52914 | 9.33581
2018-02-09 06:21 | 204520.8 | 2880.0003 | 5 | 19 | 3.452436 | -3.260005 | 3.193008 | 2.607851 | 13.52914 | 9.711937
2018-02-09 06:23 | 204640.8 | 3000.0003 | 5 | 19 | 3.43247 | -3.259961 | 3.193008 | 2.716517 | 13.52914 | 10.08604
2018-02-09 06:25 | 204760.8 | 3120.0002 | 5 | 19 | 3.404229 | -3.25999 | 3.193008 | 2.825178 | 13.52914 | 10.4576
2018-02-09 06:27 | 204880.8 | 3240.0003 | 5 | 19 | 3.358028 | -3.25993 | 3.193008 | 2.933846 | 13.52914 | 10.82522
2018-02-09 06:29 | 205000.8 | 3360.001 | 5 | 19 | 3.282578 | -3.259914 | 3.193008 | 3.0425 | 13.52914 | 11.18636
2018-02-09 06:31 | 205120.8 | 3480.0002 | 5 | 19 | 3.124426 | -3.259903 | 3.193008 | 3.15117 | 13.52914 | 11.53578
2018-02-09 06:32 | 205164.6 | 3523.796 | 5 | 19 | 2.999984 | -3.259873 | 3.193008 | 3.190823 | 13.52914 | 11.65746
2018-02-09 06:34 | 205284.6 | 120 | 6 | 19 | 3.449157 | 0 | 3.193008 | 3.190823 | 13.52914 | 11.65746
2018-02-09 06:36 | 205404.6 | 240.0008 | 6 | 19 | 3.468398 | 0 | 3.193008 | 3.190823 | 13.52914 | 11.65746
2018-02-09 06:37 | 205464.6 | 300.0038 | 6 | 19 | 3.472332 | 0 | 3.193008 | 3.190823 | 13.52914 | 11.65746
2018-02-09 06:37 | 205464.6 | 0.0025 | 7 | 20 | 3.472385 | 0 | 0 | 0 | 0 | 0
2018-02-09 06:39 | 205584.7 | 120.0011 | 2 | 20 | 4.038605 | 4.889885 | 0.1623831 | 0 | 0.6420176 | 0
2018-02-09 06:41 | 205704.7 | 240.0002 | 2 | 20 | 4.07561 | 4.889933 | 0.3253914 | 0 | 1.303258 | 0
2018-02-09 06:43 | 205824.7 | 360.0003 | 2 | 20 | 4.108118 | 4.889866 | 0.4883941 | 0 | 1.970355 | 0
2018-02-09 06:45 | 205944.7 | 480.001 | 2 | 20 | 4.135482 | 4.889933 | 0.6513663 | 0 | 2.642118 | 0
2018-02-09 06:47 | 206064.7 | 600.001 | 2 | 20 | 4.159753 | 4.889944 | 0.8143759 | 0 | 3.318244 | 0
2018-02-09 06:49 | 206184.7 | 720.001 | 2 | 20 | 4.184231 | 4.889814 | 0.9773678 | 0 | 3.998215 | 0
2018-02-09 06:51 | 206304.7 | 840.0003 | 2 | 20 | 4.200296 | 4.730307 | 1.139341 | 0 | 4.677716 | 0
2018-02-09 06:53 | 206424.7 | 960.001 | 2 | 20 | 4.200312 | 4.33659 | 1.290397 | 0 | 5.312197 | 0
2018-02-09 06:55 | 206544.7 | 1080.001 | 2 | 20 | 4.200297 | 3.951973 | 1.428416 | 0 | 5.891916 | 0
2018-02-09 06:57 | 206664.7 | 1200.0011 | 2 | 20 | 4.200294 | 3.614475 | 1.554446 | 0 | 6.421276 | 0
2018-02-09 06:59 | 206784.7 | 1320.0005 | 2 | 20 | 4.200274 | 3.293211 | 1.669511 | 0 | 6.904581 | 0
2018-02-09 06:59 | 206798.2 | 1333.5024 | 2 | 20 | 4.200291 | 3.259977 | 1.681788 | 0 | 6.956146 | 0
2018-02-09 07:01 | 206918.2 | 120.001 | 3 | 20 | 4.22248 | 3.260035 | 1.790084 | 0 | 7.412096 | 0
2018-02-09 07:03 | 207038.2 | 240.0003 | 3 | 20 | 4.251571 | 3.259996 | 1.898743 | 0 | 7.872438 | 0
2018-02-09 07:05 | 207158.2 | 360.0003 | 3 | 20 | 4.283202 | 3.260054 | 2.007408 | 0 | 8.336145 | 0
2018-02-09 07:07 | 207278.2 | 480.0003 | 3 | 20 | 4.316634 | 3.259968 | 2.116062 | 0 | 8.803328 | 0
2018-02-09 07:09 | 207398.2 | 600.0003 | 3 | 20 | 4.351991 | 3.260061 | 2.22473 | 0 | 9.274301 | 0
2018-02-09 07:11 | 207518.2 | 720.0011 | 3 | 20 | 4.391129 | 3.259998 | 2.333385 | 0 | 9.749256 | 0
2018-02-09 07:13 | 207638.2 | 840.002 | 3 | 20 | 4.400299 | 2.836262 | 2.43596 | 0 | 10.20051 | 0
2018-02-09 07:15 | 207758.2 | 960.0011 | 3 | 20 | 4.400293 | 2.446823 | 2.523801 | 0 | 10.58703 | 0
2018-02-09 07:17 | 207878.2 | 1080.0011 | 3 | 20 | 4.400244 | 2.118544 | 2.599709 | 0 | 10.92105 | 0
2018-02-09 07:19 | 207998.2 | 1200.0019 | 3 | 20 | 4.400222 | 1.838748 | 2.665578 | 0 | 11.21089 | 0
2018-02-09 07:21 | 208118.2 | 1320.0005 | 3 | 20 | 4.400265 | 1.591319 | 2.722668 | 0 | 11.4621 | 0
2018-02-09 07:23 | 208238.2 | 1440.0019 | 3 | 20 | 4.400235 | 1.385645 | 2.772159 | 0 | 11.67987 | 0
2018-02-09 07:25 | 208358.2 | 1560.0003 | 3 | 20 | 4.400215 | 1.215278 | 2.815439 | 0 | 11.87031 | 0
2018-02-09 07:27 | 208478.2 | 1680.0019 | 3 | 20 | 4.400206 | 1.073412 | 2.853544 | 0 | 12.03799 | 0
2018-02-09 07:29 | 208598.2 | 1800.0011 | 3 | 20 | 4.400216 | 0.9487419 | 2.887213 | 0 | 12.18614 | 0
2018-02-09 07:31 | 208718.2 | 1920.0011 | 3 | 20 | 4.400195 | 0.8374615 | 2.916919 | 0 | 12.31685 | 0
2018-02-09 07:33 | 208838.2 | 2040.0019 | 3 | 20 | 4.400238 | 0.7470608 | 2.943293 | 0 | 12.4329 | 0
2018-02-09 07:35 | 208958.2 | 2160.0008 | 3 | 20 | 4.40021 | 0.66959 | 2.966857 | 0 | 12.53659 | 0
2018-02-09 07:37 | 209078.2 | 2280.0009 | 3 | 20 | 4.400184 | 0.6026306 | 2.988041 | 0 | 12.6298 | 0
2018-02-09 07:39 | 209198.2 | 2400.0004 | 3 | 20 | 4.400202 | 0.5415659 | 3.007092 | 0 | 12.71363 | 0
2018-02-09 07:41 | 209318.2 | 2520.0012 | 3 | 20 | 4.400222 | 0.4886694 | 3.024219 | 0 | 12.78899 | 0
2018-02-09 07:43 | 209438.2 | 2640.0012 | 3 | 20 | 4.400179 | 0.443244 | 3.039728 | 0 | 12.85724 | 0
2018-02-09 07:45 | 209558.2 | 2760.002 | 3 | 20 | 4.400176 | 0.4049301 | 3.053857 | 0 | 12.91941 | 0
2018-02-09 07:47 | 209678.2 | 2880.0012 | 3 | 20 | 4.400187 | 0.3698931 | 3.066761 | 0 | 12.97619 | 0
2018-02-09 07:49 | 209798.2 | 3000.0002 | 3 | 20 | 4.400237 | 0.3371763 | 3.078518 | 0 | 13.02792 | 0
2018-02-09 07:51 | 209918.2 | 3120.0012 | 3 | 20 | 4.400195 | 0.3092003 | 3.089267 | 0 | 13.07521 | 0
2018-02-09 07:53 | 210038.2 | 3240.0003 | 3 | 20 | 4.400092 | 0.283349 | 3.099147 | 0 | 13.11869 | 0
2018-02-09 07:55 | 210158.2 | 3360.0004 | 3 | 20 | 4.400199 | 0.2636938 | 3.108275 | 0 | 13.15885 | 0
2018-02-09 07:57 | 210278.2 | 3480.0011 | 3 | 20 | 4.40016 | 0.2421837 | 3.116694 | 0 | 13.1959 | 0
2018-02-09 07:59 | 210398.2 | 3600.0003 | 3 | 20 | 4.400145 | 0.2228603 | 3.124431 | 0 | 13.22994 | 0
2018-02-09 08:01 | 210518.2 | 3720.0004 | 3 | 20 | 4.400157 | 0.2069492 | 3.131594 | 0 | 13.26146 | 0
2018-02-09 08:03 | 210638.2 | 3840.0011 | 3 | 20 | 4.400165 | 0.1932592 | 3.138256 | 0 | 13.29077 | 0
2018-02-09 08:05 | 210758.2 | 3960.0003 | 3 | 20 | 4.400106 | 0.1789503 | 3.144457 | 0 | 13.31806 | 0
2018-02-09 08:07 | 210878.2 | 4080.002 | 3 | 20 | 4.400127 | 0.1653347 | 3.150201 | 0 | 13.34334 | 0
2018-02-09 08:09 | 210998.2 | 4200.0014 | 3 | 20 | 4.400164 | 0.1546593 | 3.155524 | 0 | 13.36676 | 0
2018-02-09 08:11 | 211118.2 | 4320.0012 | 3 | 20 | 4.400105 | 0.1439972 | 3.160491 | 0 | 13.38861 | 0
2018-02-09 08:13 | 211238.2 | 4440.0027 | 3 | 20 | 4.40012 | 0.1346207 | 3.165132 | 0 | 13.40903 | 0
2018-02-09 08:15 | 211358.2 | 4560.0003 | 3 | 20 | 4.400131 | 0.1253633 | 3.169467 | 0 | 13.42811 | 0
2018-02-09 08:17 | 211478.2 | 4680.001 | 3 | 20 | 4.400146 | 0.1172485 | 3.173495 | 0 | 13.44583 | 0
2018-02-09 08:19 | 211598.2 | 4800.002 | 3 | 20 | 4.400115 | 0.1092138 | 3.177255 | 0 | 13.46237 | 0
2018-02-09 08:21 | 211718.2 | 4920.0004 | 3 | 20 | 4.400134 | 0.1032171 | 3.180779 | 0 | 13.47788 | 0
2018-02-09 08:23 | 211838.2 | 5040.0013 | 3 | 20 | 4.400105 | 0.09566784 | 3.184102 | 0 | 13.4925 | 0
2018-02-09 08:25 | 211958.2 | 5160.0012 | 3 | 20 | 4.400079 | 0.08897781 | 3.187188 | 0 | 13.50608 | 0
2018-02-09 08:27 | 212078.2 | 5280.0013 | 3 | 20 | 4.400125 | 0.08368492 | 3.190078 | 0 | 13.5188 | 0
2018-02-09 08:28 | 212121 | 5322.8225 | 3 | 20 | 4.400085 | 0.08149052 | 3.191061 | 0 | 13.52312 | 0
2018-02-09 08:30 | 212241.1 | 120.0002 | 4 | 20 | 4.392105 | 0 | 3.191061 | 0 | 13.52312 | 0
2018-02-09 08:32 | 212361.1 | 240.0012 | 4 | 20 | 4.391172 | 0 | 3.191061 | 0 | 13.52312 | 0
2018-02-09 08:33 | 212421.1 | 300.0024 | 4 | 20 | 4.390842 | 0 | 3.191061 | 0 | 13.52312 | 0
2018-02-09 08:35 | 212541.1 | 120.0003 | 5 | 20 | 4.080015 | -3.259873 | 3.191061 | 0.1086445 | 13.52312 | 0.4472544
2018-02-09 08:37 | 212661.1 | 240.0004 | 5 | 20 | 4.041542 | -3.25987 | 3.191061 | 0.2173042 | 13.52312 | 0.8884639
2018-02-09 08:39 | 212781.1 | 360.0011 | 5 | 20 | 4.004288 | -3.259871 | 3.191061 | 0.325964 | 13.52312 | 1.325584
2018-02-09 08:41 | 212901.1 | 480.0003 | 5 | 20 | 3.965676 | -3.259927 | 3.191061 | 0.4346187 | 13.52312 | 1.758582
2018-02-09 08:43 | 213021.1 | 600.0012 | 5 | 20 | 3.925499 | -3.25986 | 3.191061 | 0.5432817 | 13.52312 | 2.187325
2018-02-09 08:45 | 213141.1 | 720.0002 | 5 | 20 | 3.887254 | -3.25988 | 3.191061 | 0.6519333 | 13.52312 | 2.611745
2018-02-09 08:47 | 213261.1 | 840.0012 | 5 | 20 | 3.850842 | -3.260016 | 3.191061 | 0.7605959 | 13.52312 | 3.032152
2018-02-09 08:49 | 213381.2 | 960.002 | 5 | 20 | 3.815784 | -3.259867 | 3.191061 | 0.8692571 | 13.52312 | 3.448691
2018-02-09 08:51 | 213501.1 | 1080.0003 | 5 | 20 | 3.780076 | -3.25985 | 3.191061 | 0.9779124 | 13.52312 | 3.861371
2018-02-09 08:53 | 213621.1 | 1200.0011 | 5 | 20 | 3.745002 | -3.259908 | 3.191061 | 1.086567 | 13.52312 | 4.270157
2018-02-09 08:55 | 213741.1 | 1320.001 | 5 | 20 | 3.71365 | -3.259801 | 3.191061 | 1.195221 | 13.52312 | 4.675338
2018-02-09 08:57 | 213861.1 | 1440.0003 | 5 | 20 | 3.685314 | -3.259888 | 3.191061 | 1.303878 | 13.52312 | 5.077281
2018-02-09 08:59 | 213981.1 | 1560.0011 | 5 | 20 | 3.658234 | -3.25991 | 3.191061 | 1.412545 | 13.52312 | 5.476273
2018-02-09 09:01 | 214101.1 | 1680.0012 | 5 | 20 | 3.631619 | -3.259901 | 3.191061 | 1.521186 | 13.52312 | 5.872255
2018-02-09 09:03 | 214221.2 | 1800.0019 | 5 | 20 | 3.607682 | -3.260016 | 3.191061 | 1.629858 | 13.52312 | 6.26558
2018-02-09 09:05 | 214341.1 | 1920.0012 | 5 | 20 | 3.586178 | -3.260036 | 3.191061 | 1.738522 | 13.52312 | 6.65642
2018-02-09 09:07 | 214461.1 | 2040.0011 | 5 | 20 | 3.566984 | -3.259901 | 3.191061 | 1.84718 | 13.52312 | 7.045041
2018-02-09 09:09 | 214581.2 | 2160.0018 | 5 | 20 | 3.548088 | -3.260041 | 3.191061 | 1.955835 | 13.52312 | 7.431583
2018-02-09 09:11 | 214701.1 | 2280.0003 | 5 | 20 | 3.529987 | -3.259945 | 3.191061 | 2.064494 | 13.52312 | 7.816108
2018-02-09 09:13 | 214821.1 | 2400.0002 | 5 | 20 | 3.514289 | -3.259976 | 3.191061 | 2.173159 | 13.52312 | 8.198821
2018-02-09 09:15 | 214941.1 | 2520.0003 | 5 | 20 | 3.500551 | -3.259888 | 3.191061 | 2.281818 | 13.52312 | 8.579914
2018-02-09 09:17 | 215061.1 | 2640.0012 | 5 | 20 | 3.486414 | -3.259961 | 3.191061 | 2.390476 | 13.52312 | 8.959519
2018-02-09 09:19 | 215181.1 | 2760.0003 | 5 | 20 | 3.469595 | -3.259947 | 3.191061 | 2.499132 | 13.52312 | 9.337452
2018-02-09 09:21 | 215301.1 | 2880.0002 | 5 | 20 | 3.451972 | -3.260016 | 3.191061 | 2.607787 | 13.52312 | 9.713493
2018-02-09 09:23 | 215421.2 | 3000.0019 | 5 | 20 | 3.431316 | -3.259912 | 3.191061 | 2.716461 | 13.52312 | 10.08755
2018-02-09 09:25 | 215541.2 | 3120.002 | 5 | 20 | 3.404073 | -3.25992 | 3.191061 | 2.825119 | 13.52312 | 10.45902
2018-02-09 09:27 | 215661.1 | 3240.0011 | 5 | 20 | 3.359366 | -3.259903 | 3.191061 | 2.93378 | 13.52312 | 10.82671
2018-02-09 09:29 | 215781.1 | 3360.0012 | 5 | 20 | 3.28137 | -3.25995 | 3.191061 | 3.042441 | 13.52312 | 11.18788
2018-02-09 09:31 | 215901.1 | 3480.0011 | 5 | 20 | 3.121853 | -3.259923 | 3.191061 | 3.1511 | 13.52312 | 11.53708
2018-02-09 09:31 | 215943.6 | 3522.5 | 5 | 20 | 2.999985 | -3.259876 | 3.191061 | 3.18957 | 13.52312 | 11.65506
2018-02-09 09:33 | 216063.7 | 120 | 6 | 20 | 3.45056 | 0 | 3.191061 | 3.18957 | 13.52312 | 11.65506
2018-02-09 09:35 | 216183.7 | 240.0009 | 6 | 20 | 3.469851 | 0 | 3.191061 | 3.18957 | 13.52312 | 11.65506
2018-02-09 09:36 | 216243.7 | 300.0022 | 6 | 20 | 3.473986 | 0 | 3.191061 | 3.18957 | 13.52312 | 11.65506
2018-02-09 09:36 | 216243.7 | 0.0025 | 7 | 21 | 3.473928 | 0 | 0 | 0 | 0 | 0
2018-02-09 09:38 | 216363.8 | 120.0018 | 2 | 21 | 4.039532 | 4.889849 | 0.162398 | 0 | 0.6422917 | 0
2018-02-09 09:40 | 216483.8 | 240.0011 | 2 | 21 | 4.076895 | 4.889902 | 0.325386 | 0 | 1.303609 | 0
2018-02-09 09:42 | 216603.8 | 360.0003 | 2 | 21 | 4.109176 | 4.889824 | 0.4883587 | 0 | 1.970806 | 0
2018-02-09 09:44 | 216723.8 | 480.0002 | 2 | 21 | 4.135 | 4.889891 | 0.6513551 | 0 | 2.642741 | 0
2018-02-09 09:46 | 216843.8 | 600.0011 | 2 | 21 | 4.160145 | 4.889868 | 0.8143721 | 0 | 3.318869 | 0
2018-02-09 09:48 | 216963.8 | 720.0002 | 2 | 21 | 4.185163 | 4.889828 | 0.9773519 | 0 | 3.998914 | 0
2018-02-09 09:50 | 217083.8 | 840.001 | 2 | 21 | 4.200247 | 4.706453 | 1.138974 | 0 | 4.677051 | 0
2018-02-09 09:52 | 217203.8 | 960.0003 | 2 | 21 | 4.200269 | 4.326048 | 1.289531 | 0 | 5.309433 | 0
2018-02-09 09:54 | 217323.8 | 1080.0002 | 2 | 21 | 4.200306 | 3.950056 | 1.427513 | 0 | 5.888998 | 0
2018-02-09 09:56 | 217443.8 | 1200.001 | 2 | 21 | 4.20026 | 3.599901 | 1.553214 | 0 | 6.416978 | 0
2018-02-09 09:58 | 217563.8 | 1320.0002 | 2 | 21 | 4.200267 | 3.278517 | 1.667853 | 0 | 6.898492 | 0
2018-02-09 09:58 | 217570.8 | 1326.976 | 2 | 21 | 4.200253 | 3.259991 | 1.674186 | 0 | 6.925095 | 0
2018-02-09 10:00 | 217690.8 | 120.0001 | 3 | 21 | 4.221988 | 3.25993 | 1.782467 | 0 | 7.38096 | 0
2018-02-09 10:02 | 217810.8 | 240.001 | 3 | 21 | 4.249916 | 3.260025 | 1.891136 | 0 | 7.841236 | 0
2018-02-09 10:04 | 217930.8 | 360.0001 | 3 | 21 | 4.281995 | 3.260082 | 1.999796 | 0 | 8.304749 | 0
2018-02-09 10:06 | 218050.8 | 480.001 | 3 | 21 | 4.315445 | 3.259962 | 2.108477 | 0 | 8.771921 | 0
2018-02-09 10:08 | 218170.8 | 600.0001 | 3 | 21 | 4.350924 | 3.260019 | 2.21714 | 0 | 9.242762 | 0
2018-02-09 10:10 | 218290.8 | 720.0001 | 3 | 21 | 4.389131 | 3.260031 | 2.325798 | 0 | 9.717566 | 0
2018-02-09 10:12 | 218410.8 | 840.0002 | 3 | 21 | 4.40033 | 2.863201 | 2.429242 | 0 | 10.17259 | 0
2018-02-09 10:14 | 218530.8 | 960.0001 | 3 | 21 | 4.400286 | 2.462652 | 2.517745 | 0 | 10.56202 | 0
2018-02-09 10:16 | 218650.8 | 1080.001 | 3 | 21 | 4.400295 | 2.129665 | 2.594129 | 0 | 10.89813 | 0
2018-02-09 10:18 | 218770.8 | 1200.0001 | 3 | 21 | 4.400262 | 1.850607 | 2.660327 | 0 | 11.18942 | 0
2018-02-09 10:20 | 218890.8 | 1320.0002 | 3 | 21 | 4.40027 | 1.607552 | 2.717884 | 0 | 11.44269 | 0
2018-02-09 10:22 | 219010.8 | 1440.0001 | 3 | 21 | 4.400248 | 1.394201 | 2.767792 | 0 | 11.6623 | 0
2018-02-09 10:24 | 219130.8 | 1560.001 | 3 | 21 | 4.400259 | 1.22261 | 2.811306 | 0 | 11.85377 | 0
2018-02-09 10:26 | 219250.8 | 1680.001 | 3 | 21 | 4.400235 | 1.078368 | 2.84958 | 0 | 12.02218 | 0
2018-02-09 10:28 | 219370.8 | 1800.0002 | 3 | 21 | 4.400198 | 0.9551544 | 2.883437 | 0 | 12.17116 | 0
2018-02-09 10:30 | 219490.8 | 1920.0001 | 3 | 21 | 4.400205 | 0.8447647 | 2.913421 | 0 | 12.3031 | 0
2018-02-09 10:32 | 219610.8 | 2040.0001 | 3 | 21 | 4.400259 | 0.7525463 | 2.939972 | 0 | 12.41993 | 0
2018-02-09 10:34 | 219730.8 | 2160.0019 | 3 | 21 | 4.400163 | 0.6721115 | 2.963679 | 0 | 12.52424 | 0
2018-02-09 10:36 | 219850.8 | 2280.0009 | 3 | 21 | 4.400232 | 0.60709 | 2.984973 | 0 | 12.61794 | 0
2018-02-09 10:38 | 219970.8 | 2400.001 | 3 | 21 | 4.400189 | 0.5464296 | 3.004175 | 0 | 12.70243 | 0
2018-02-09 10:40 | 220090.8 | 2520.001 | 3 | 21 | 4.400223 | 0.4922256 | 3.021453 | 0 | 12.77846 | 0
2018-02-09 10:42 | 220210.8 | 2640.0002 | 3 | 21 | 4.40018 | 0.4461632 | 3.037062 | 0 | 12.84715 | 0
2018-02-09 10:44 | 220330.8 | 2760.0002 | 3 | 21 | 4.400195 | 0.4074802 | 3.051264 | 0 | 12.90964 | 0
2018-02-09 10:46 | 220450.8 | 2880.0009 | 3 | 21 | 4.40017 | 0.3723679 | 3.064239 | 0 | 12.96673 | 0
2018-02-09 10:48 | 220570.8 | 3000.0019 | 3 | 21 | 4.400127 | 0.3388081 | 3.076107 | 0 | 13.01895 | 0
2018-02-09 10:50 | 220690.8 | 3120.0009 | 3 | 21 | 4.400175 | 0.3109627 | 3.086931 | 0 | 13.06657 | 0
2018-02-09 10:52 | 220810.8 | 3240.0018 | 3 | 21 | 4.400152 | 0.2862425 | 3.096878 | 0 | 13.11034 | 0
2018-02-09 10:54 | 220930.8 | 3360.001 | 3 | 21 | 4.40017 | 0.2651358 | 3.106055 | 0 | 13.15072 | 0
2018-02-09 10:56 | 221050.8 | 3480.001 | 3 | 21 | 4.400159 | 0.244895 | 3.114551 | 0 | 13.18811 | 0
2018-02-09 10:58 | 221170.8 | 3600.0001 | 3 | 21 | 4.400166 | 0.2251177 | 3.122378 | 0 | 13.22255 | 0
2018-02-09 11:00 | 221290.8 | 3720.0005 | 3 | 21 | 4.400134 | 0.208931 | 3.129602 | 0 | 13.25433 | 0
2018-02-09 11:02 | 221410.8 | 3840.0007 | 3 | 21 | 4.40014 | 0.1943092 | 3.136311 | 0 | 13.28386 | 0
2018-02-09 11:04 | 221530.8 | 3960.0005 | 3 | 21 | 4.400126 | 0.181284 | 3.142563 | 0 | 13.31136 | 0
2018-02-09 11:06 | 221650.8 | 4080.0012 | 3 | 21 | 4.400109 | 0.1675739 | 3.148376 | 0 | 13.33694 | 0
2018-02-09 11:08 | 221770.8 | 4200.0003 | 3 | 21 | 4.400135 | 0.1557684 | 3.153752 | 0 | 13.3606 | 0
2018-02-09 11:10 | 221890.8 | 4320.0006 | 3 | 21 | 4.400148 | 0.145319 | 3.158769 | 0 | 13.38267 | 0
2018-02-09 11:12 | 222010.8 | 4440.0023 | 3 | 21 | 4.400159 | 0.1365891 | 3.163454 | 0 | 13.40329 | 0
2018-02-09 11:14 | 222130.8 | 4560.001 | 3 | 21 | 4.400107 | 0.1268024 | 3.16784 | 0 | 13.42259 | 0
2018-02-09 11:16 | 222250.8 | 4680.0004 | 3 | 21 | 4.400123 | 0.1177225 | 3.171923 | 0 | 13.44055 | 0
2018-02-09 11:18 | 222370.8 | 4800.0001 | 3 | 21 | 4.400109 | 0.1103983 | 3.175715 | 0 | 13.45724 | 0
2018-02-09 11:20 | 222490.8 | 4920.002 | 3 | 21 | 4.400076 | 0.1028566 | 3.179262 | 0 | 13.47284 | 0
2018-02-09 11:22 | 222610.8 | 5040.0021 | 3 | 21 | 4.400109 | 0.09748459 | 3.182606 | 0 | 13.48756 | 0
2018-02-09 11:24 | 222730.8 | 5160.0015 | 3 | 21 | 4.400084 | 0.09036732 | 3.18574 | 0 | 13.50135 | 0
2018-02-09 11:26 | 222850.8 | 5280.0021 | 3 | 21 | 4.40009 | 0.08388329 | 3.188652 | 0 | 13.51416 | 0
2018-02-09 11:28 | 222921.2 | 5350.3723 | 3 | 21 | 4.40012 | 0.08149529 | 3.190267 | 0 | 13.52127 | 0
2018-02-09 11:30 | 223041.2 | 120 | 4 | 21 | 4.392192 | 0 | 3.190267 | 0 | 13.52127 | 0
2018-02-09 11:32 | 223161.2 | 239.9999 | 4 | 21 | 4.391232 | 0 | 3.190267 | 0 | 13.52127 | 0
2018-02-09 11:33 | 223221.2 | 300.0029 | 4 | 21 | 4.390926 | 0 | 3.190267 | 0 | 13.52127 | 0
2018-02-09 11:35 | 223341.3 | 120.0002 | 5 | 21 | 4.081211 | -3.25986 | 3.190267 | 0.1086536 | 13.52127 | 0.4474471
2018-02-09 11:37 | 223461.3 | 240.0011 | 5 | 21 | 4.042459 | -3.25992 | 3.190267 | 0.2173117 | 13.52127 | 0.8887624
2018-02-09 11:39 | 223581.3 | 360.0011 | 5 | 21 | 4.004794 | -3.259894 | 3.190267 | 0.3259728 | 13.52127 | 1.325967
2018-02-09 11:41 | 223701.3 | 480.0004 | 5 | 21 | 3.966729 | -3.259958 | 3.190267 | 0.4346341 | 13.52127 | 1.759084
2018-02-09 11:43 | 223821.3 | 600.0013 | 5 | 21 | 3.927015 | -3.259913 | 3.190267 | 0.5432922 | 13.52127 | 2.187965
2018-02-09 11:45 | 223941.3 | 720.0002 | 5 | 21 | 3.888142 | -3.260193 | 3.190267 | 0.6519483 | 13.52127 | 2.612523
2018-02-09 11:47 | 224061.3 | 840 | 5 | 21 | 3.851394 | -3.25991 | 3.190267 | 0.7606061 | 13.52127 | 3.032995
2018-02-09 11:49 | 224181.3 | 960.0001 | 5 | 21 | 3.8164 | -3.259893 | 3.190267 | 0.8692688 | 13.52127 | 3.449584
2018-02-09 11:51 | 224301.3 | 1080.0009 | 5 | 21 | 3.781147 | -3.259914 | 3.190267 | 0.9779236 | 13.52127 | 3.862347
2018-02-09 11:53 | 224421.3 | 1200.001 | 5 | 21 | 3.745547 | -3.259988 | 3.190267 | 1.086582 | 13.52127 | 4.271245
2018-02-09 11:55 | 224541.3 | 1320.0006 | 5 | 21 | 3.713938 | -3.259893 | 3.190267 | 1.195234 | 13.52127 | 4.676454
2018-02-09 11:57 | 224661.3 | 1440.0016 | 5 | 21 | 3.685225 | -3.259913 | 3.190267 | 1.303894 | 13.52127 | 5.078425
2018-02-09 11:59 | 224781.3 | 1560.0009 | 5 | 21 | 3.658668 | -3.260032 | 3.190267 | 1.41256 | 13.52127 | 5.477437
2018-02-09 12:01 | 224901.3 | 1680.0008 | 5 | 21 | 3.632425 | -3.260018 | 3.190267 | 1.521208 | 13.52127 | 5.873522
2018-02-09 12:03 | 225021.3 | 1800.0024 | 5 | 21 | 3.607847 | -3.25999 | 3.190267 | 1.629885 | 13.52127 | 6.266904
2018-02-09 12:05 | 225141.3 | 1920.0008 | 5 | 21 | 3.586414 | -3.259976 | 3.190267 | 1.738539 | 13.52127 | 6.657731
2018-02-09 12:07 | 225261.3 | 2040.0016 | 5 | 21 | 3.567155 | -3.260023 | 3.190267 | 1.847204 | 13.52127 | 7.046381
2018-02-09 12:09 | 225381.3 | 2160.001 | 5 | 21 | 3.54861 | -3.259874 | 3.190267 | 1.955863 | 13.52127 | 7.432973
2018-02-09 12:11 | 225501.3 | 2280.0016 | 5 | 21 | 3.530242 | -3.260021 | 3.190267 | 2.064522 | 13.52127 | 7.81755
2018-02-09 12:13 | 225621.3 | 2400.0009 | 5 | 21 | 3.51458 | -3.259992 | 3.190267 | 2.173179 | 13.52127 | 8.200267
2018-02-09 12:15 | 225741.3 | 2520.0016 | 5 | 21 | 3.500571 | -3.25996 | 3.190267 | 2.28184 | 13.52127 | 8.581391
2018-02-09 12:17 | 225861.3 | 2640.001 | 5 | 21 | 3.486819 | -3.259907 | 3.190267 | 2.390498 | 13.52127 | 8.961025
2018-02-09 12:19 | 225981.3 | 2760.0009 | 5 | 21 | 3.470361 | -3.259894 | 3.190267 | 2.499151 | 13.52127 | 9.339027
2018-02-09 12:21 | 226101.3 | 2880.0016 | 5 | 21 | 3.452171 | -3.259887 | 3.190267 | 2.607807 | 13.52127 | 9.715114
2018-02-09 12:23 | 226221.3 | 3000.0001 | 5 | 21 | 3.431257 | -3.259947 | 3.190267 | 2.716461 | 13.52127 | 10.08911
2018-02-09 12:25 | 226341.3 | 3120.0009 | 5 | 21 | 3.403661 | -3.25987 | 3.190267 | 2.825115 | 13.52127 | 10.46053
2018-02-09 12:27 | 226461.3 | 3240.0009 | 5 | 21 | 3.359616 | -3.259878 | 3.190267 | 2.933772 | 13.52127 | 10.82816
2018-02-09 12:29 | 226581.3 | 3360.0016 | 5 | 21 | 3.281644 | -3.259831 | 3.190267 | 3.042433 | 13.52127 | 11.1894
2018-02-09 12:31 | 226701.3 | 3480 | 5 | 21 | 3.121087 | -3.259914 | 3.190267 | 3.151083 | 13.52127 | 11.53854
2018-02-09 12:31 | 226743.6 | 3522.2781 | 5 | 21 | 2.999985 | -3.260005 | 3.190267 | 3.189371 | 13.52127 | 11.65595
2018-02-09 12:33 | 226863.6 | 120.0003 | 6 | 21 | 3.450578 | 0 | 3.190267 | 3.189371 | 13.52127 | 11.65595
2018-02-09 12:35 | 226983.6 | 240.0009 | 6 | 21 | 3.469844 | 0 | 3.190267 | 3.189371 | 13.52127 | 11.65595
2018-02-09 12:36 | 227043.6 | 300.0039 | 6 | 21 | 3.473907 | 0 | 3.190267 | 3.189371 | 13.52127 | 11.65595
2018-02-09 12:36 | 227043.6 | 0.0025 | 7 | 22 | 3.474127 | 0 | 0 | 0 | 0 | 0
2018-02-09 12:38 | 227163.7 | 120.0018 | 2 | 22 | 4.040297 | 4.889921 | 0.1623893 | 0 | 0.6423006 | 0
2018-02-09 12:40 | 227283.7 | 240.0003 | 2 | 22 | 4.077718 | 4.889921 | 0.3253684 | 0 | 1.303712 | 0
2018-02-09 12:42 | 227403.7 | 360.0019 | 2 | 22 | 4.110073 | 4.889925 | 0.488351 | 0 | 1.971114 | 0
2018-02-09 12:44 | 227523.7 | 480.0011 | 2 | 22 | 4.135494 | 4.889879 | 0.6513316 | 0 | 2.643095 | 0
2018-02-09 12:46 | 227643.7 | 600.0001 | 2 | 22 | 4.160789 | 4.889835 | 0.8143022 | 0 | 3.319085 | 0
2018-02-09 12:48 | 227763.7 | 720.0002 | 2 | 22 | 4.186163 | 4.889788 | 0.9772862 | 0 | 3.999296 | 0
2018-02-09 12:50 | 227883.7 | 840.0002 | 2 | 22 | 4.200297 | 4.686604 | 1.138639 | 0 | 4.6764 | 0
2018-02-09 12:52 | 228003.7 | 960.0019 | 2 | 22 | 4.200271 | 4.315802 | 1.288682 | 0 | 5.306622 | 0
2018-02-09 12:54 | 228123.7 | 1080.001 | 2 | 22 | 4.200303 | 3.947515 | 1.426393 | 0 | 5.885049 | 0
2018-02-09 12:56 | 228243.7 | 1200.0019 | 2 | 22 | 4.200274 | 3.591913 | 1.551907 | 0 | 6.412242 | 0
2018-02-09 12:58 | 228363.7 | 1320.0003 | 2 | 22 | 4.200269 | 3.269918 | 1.666205 | 0 | 6.892324 | 0
2018-02-09 12:58 | 228367.8 | 1324.1216 | 2 | 22 | 4.200283 | 3.259995 | 1.669943 | 0 | 6.908028 | 0
2018-02-09 13:00 | 228487.8 | 120.001 | 3 | 22 | 4.22225 | 3.259987 | 1.778219 | 0 | 7.363899 | 0
2018-02-09 13:02 | 228607.8 | 240.0002 | 3 | 22 | 4.249743 | 3.259983 | 1.886876 | 0 | 7.824131 | 0
2018-02-09 13:04 | 228727.8 | 360.0001 | 3 | 22 | 4.281716 | 3.259966 | 1.995545 | 0 | 8.287643 | 0
2018-02-09 13:06 | 228847.8 | 480.001 | 3 | 22 | 4.315498 | 3.260063 | 2.104214 | 0 | 8.754766 | 0
2018-02-09 13:08 | 228967.8 | 600.001 | 3 | 22 | 4.351189 | 3.260063 | 2.212876 | 0 | 9.225609 | 0
2018-02-09 13:10 | 229087.8 | 720.001 | 3 | 22 | 4.388986 | 3.260002 | 2.321531 | 0 | 9.70041 | 0
2018-02-09 13:12 | 229207.8 | 840.0002 | 3 | 22 | 4.400332 | 2.872629 | 2.425131 | 0 | 10.15611 | 0
2018-02-09 13:14 | 229327.8 | 960.0002 | 3 | 22 | 4.400292 | 2.464788 | 2.513821 | 0 | 10.54637 | 0
2018-02-09 13:16 | 229447.8 | 1080.001 | 3 | 22 | 4.400249 | 2.131927 | 2.590269 | 0 | 10.88276 | 0
2018-02-09 13:18 | 229567.8 | 1200.001 | 3 | 22 | 4.400297 | 1.853753 | 2.656558 | 0 | 11.17446 | 0
2018-02-09 13:20 | 229687.8 | 1320.0002 | 3 | 22 | 4.400243 | 1.61284 | 2.714226 | 0 | 11.42821 | 0
2018-02-09 13:22 | 229807.8 | 1440.0001 | 3 | 22 | 4.400285 | 1.400964 | 2.764367 | 0 | 11.64884 | 0
2018-02-09 13:24 | 229927.8 | 1560.0009 | 3 | 22 | 4.400215 | 1.225575 | 2.808026 | 0 | 11.84095 | 0
2018-02-09 13:26 | 230047.8 | 1680.001 | 3 | 22 | 4.400227 | 1.081223 | 2.8464 | 0 | 12.0098 | 0
2018-02-09 13:28 | 230167.8 | 1800.001 | 3 | 22 | 4.400247 | 0.9593468 | 2.880348 | 0 | 12.15919 | 0
2018-02-09 13:30 | 230287.8 | 1920.0001 | 3 | 22 | 4.400235 | 0.8505383 | 2.910471 | 0 | 12.29173 | 0
2018-02-09 13:32 | 230407.8 | 2040.0009 | 3 | 22 | 4.400218 | 0.7542305 | 2.93716 | 0 | 12.40917 | 0
2018-02-09 13:34 | 230527.8 | 2160.0002 | 3 | 22 | 4.400221 | 0.6760426 | 2.960953 | 0 | 12.51387 | 0
2018-02-09 13:36 | 230647.8 | 2280.0008 | 3 | 22 | 4.400195 | 0.6088095 | 2.982328 | 0 | 12.60792 | 0
2018-02-09 13:38 | 230767.8 | 2400.0006 | 3 | 22 | 4.400207 | 0.5500059 | 3.001616 | 0 | 12.69279 | 0
2018-02-09 13:40 | 230887.8 | 2520.0001 | 3 | 22 | 4.400217 | 0.4954853 | 3.019014 | 0 | 12.76934 | 0
2018-02-09 13:42 | 231007.8 | 2640.0009 | 3 | 22 | 4.400167 | 0.4482441 | 3.034708 | 0 | 12.8384 | 0
2018-02-09 13:44 | 231127.8 | 2760.0013 | 3 | 22 | 4.400161 | 0.4087181 | 3.048985 | 0 | 12.90122 | 0
2018-02-09 13:46 | 231247.8 | 2880.0006 | 3 | 22 | 4.400185 | 0.3748121 | 3.062035 | 0 | 12.95864 | 0
2018-02-09 13:48 | 231367.8 | 3000.0012 | 3 | 22 | 4.400188 | 0.3431883 | 3.073994 | 0 | 13.01127 | 0
2018-02-09 13:50 | 231487.8 | 3120.0005 | 3 | 22 | 4.400156 | 0.3127117 | 3.084908 | 0 | 13.05929 | 0
2018-02-09 13:52 | 231607.8 | 3240.0015 | 3 | 22 | 4.40017 | 0.2880096 | 3.094919 | 0 | 13.10334 | 0
2018-02-09 13:54 | 231727.8 | 3360.0011 | 3 | 22 | 4.400178 | 0.2668896 | 3.104155 | 0 | 13.14398 | 0
2018-02-09 13:56 | 231847.8 | 3480.0005 | 3 | 22 | 4.400161 | 0.2468891 | 3.112711 | 0 | 13.18163 | 0
2018-02-09 13:58 | 231967.8 | 3600.001 | 3 | 22 | 4.400149 | 0.2271967 | 3.120618 | 0 | 13.21642 | 0
2018-02-09 14:00 | 232087.8 | 3720.0004 | 3 | 22 | 4.400141 | 0.2104588 | 3.127904 | 0 | 13.24848 | 0
2018-02-09 14:02 | 232207.8 | 3840.0009 | 3 | 22 | 4.400165 | 0.1961346 | 3.134668 | 0 | 13.27824 | 0
2018-02-09 14:04 | 232327.8 | 3960.0003 | 3 | 22 | 4.40012 | 0.1822262 | 3.140967 | 0 | 13.30596 | 0
2018-02-09 14:06 | 232447.8 | 4080.0002 | 3 | 22 | 4.400116 | 0.1696253 | 3.146843 | 0 | 13.33181 | 0
2018-02-09 14:08 | 232567.8 | 4200.0024 | 3 | 22 | 4.400084 | 0.1564054 | 3.152284 | 0 | 13.35575 | 0
2018-02-09 14:10 | 232687.8 | 4320.0006 | 3 | 22 | 4.40009 | 0.1460314 | 3.157345 | 0 | 13.37802 | 0
2018-02-09 14:12 | 232807.8 | 4440.0009 | 3 | 22 | 4.400109 | 0.136776 | 3.162075 | 0 | 13.39883 | 0
2018-02-09 14:14 | 232927.8 | 4560.0002 | 3 | 22 | 4.400109 | 0.1285315 | 3.166501 | 0 | 13.41831 | 0
2018-02-09 14:16 | 233047.8 | 4680.0002 | 3 | 22 | 4.400194 | 0.1203384 | 3.170637 | 0 | 13.43651 | 0
2018-02-09 14:18 | 233167.8 | 4800.0002 | 3 | 22 | 4.400141 | 0.1113396 | 3.174474 | 0 | 13.45339 | 0
2018-02-09 14:20 | 233287.8 | 4920.0011 | 3 | 22 | 4.400124 | 0.104516 | 3.178058 | 0 | 13.46916 | 0
2018-02-09 14:22 | 233407.8 | 5040.0002 | 3 | 22 | 4.400126 | 0.0981617 | 3.181431 | 0 | 13.484 | 0
2018-02-09 14:24 | 233527.8 | 5160.0011 | 3 | 22 | 4.400087 | 0.09142113 | 3.184596 | 0 | 13.49793 | 0
2018-02-09 14:26 | 233647.8 | 5280.0003 | 3 | 22 | 4.40003 | 0.08419991 | 3.187543 | 0 | 13.5109 | 0
2018-02-09 14:28 | 233737 | 5369.2152 | 3 | 22 | 4.400125 | 0.08149719 | 3.189599 | 0 | 13.51995 | 0
2018-02-09 14:30 | 233857.1 | 120.0009 | 4 | 22 | 4.392183 | 0 | 3.189599 | 0 | 13.51995 | 0
2018-02-09 14:32 | 233977.1 | 240.001 | 4 | 22 | 4.391249 | 0 | 3.189599 | 0 | 13.51995 | 0
2018-02-09 14:33 | 234037.1 | 300.0023 | 4 | 22 | 4.390922 | 0 | 3.189599 | 0 | 13.51995 | 0
2018-02-09 14:35 | 234157.2 | 120.0002 | 5 | 22 | 4.08206 | -3.259921 | 3.189599 | 0.1086388 | 13.51995 | 0.4474772
2018-02-09 14:37 | 234277.2 | 240.0002 | 5 | 22 | 4.043276 | -3.259887 | 3.189599 | 0.2173139 | 13.51995 | 0.8889498
2018-02-09 14:39 | 234397.2 | 360.0003 | 5 | 22 | 4.005504 | -3.259956 | 3.189599 | 0.3259776 | 13.51995 | 1.326256
2018-02-09 14:41 | 234517.2 | 480.001 | 5 | 22 | 3.967668 | -3.259998 | 3.189599 | 0.4346385 | 13.51995 | 1.759458
2018-02-09 14:43 | 234637.2 | 600.001 | 5 | 22 | 3.928645 | -3.259988 | 3.189599 | 0.5432914 | 13.51995 | 2.188458
2018-02-09 14:45 | 234757.2 | 720.0011 | 5 | 22 | 3.889473 | -3.260003 | 3.189599 | 0.6519625 | 13.51995 | 2.613229
2018-02-09 14:47 | 234877.2 | 840.0002 | 5 | 22 | 3.852704 | -3.259927 | 3.189599 | 0.7606103 | 13.51995 | 3.0338
2018-02-09 14:49 | 234997.2 | 960.0002 | 5 | 22 | 3.817535 | -3.259925 | 3.189599 | 0.8692856 | 13.51995 | 3.450568
2018-02-09 14:51 | 235117.2 | 1080.0002 | 5 | 22 | 3.782593 | -3.259927 | 3.189599 | 0.9779382 | 13.51995 | 3.863453
2018-02-09 14:53 | 235237.2 | 1200.0011 | 5 | 22 | 3.747489 | -3.259913 | 3.189599 | 1.086609 | 13.51995 | 4.27259
2018-02-09 14:55 | 235357.2 | 1320.001 | 5 | 22 | 3.715863 | -3.259956 | 3.189599 | 1.19527 | 13.51995 | 4.678051
2018-02-09 14:57 | 235477.2 | 1440.0003 | 5 | 22 | 3.686968 | -3.259908 | 3.189599 | 1.303928 | 13.51995 | 5.08022
2018-02-09 14:59 | 235597.2 | 1560.001 | 5 | 22 | 3.660348 | -3.259961 | 3.189599 | 1.412594 | 13.51995 | 5.479413
2018-02-09 15:01 | 235717.2 | 1680.0019 | 5 | 22 | 3.634408 | -3.260078 | 3.189599 | 1.521253 | 13.51995 | 5.875739
2018-02-09 15:03 | 235837.2 | 1800.0003 | 5 | 22 | 3.609572 | -3.259963 | 3.189599 | 1.629913 | 13.51995 | 6.269274
2018-02-09 15:05 | 235957.2 | 1920.002 | 5 | 22 | 3.587658 | -3.259933 | 3.189599 | 1.738569 | 13.51995 | 6.660266
2018-02-09 15:07 | 236077.2 | 2040.0003 | 5 | 22 | 3.56838 | -3.25994 | 3.189599 | 1.847222 | 13.51995 | 7.049003
2018-02-09 15:09 | 236197.2 | 2160.0011 | 5 | 22 | 3.550021 | -3.259893 | 3.189599 | 1.955888 | 13.51995 | 7.435758
2018-02-09 15:11 | 236317.2 | 2280.0003 | 5 | 22 | 3.531773 | -3.259933 | 3.189599 | 2.064546 | 13.51995 | 7.820505
2018-02-09 15:13 | 236437.2 | 2400.0003 | 5 | 22 | 3.515804 | -3.259918 | 3.189599 | 2.173215 | 13.51995 | 8.203408
2018-02-09 15:15 | 236557.2 | 2520.002 | 5 | 22 | 3.501523 | -3.259865 | 3.189599 | 2.281876 | 13.51995 | 8.584656
2018-02-09 15:17 | 236677.2 | 2640.0012 | 5 | 22 | 3.48797 | -3.259925 | 3.189599 | 2.390533 | 13.51995 | 8.964396
2018-02-09 15:19 | 236797.2 | 2760.0005 | 5 | 22 | 3.472362 | -3.259876 | 3.189599 | 2.499193 | 13.51995 | 9.342579
2018-02-09 15:21 | 236917.2 | 2880.0013 | 5 | 22 | 3.453493 | -3.259927 | 3.189599 | 2.60785 | 13.51995 | 9.718853
2018-02-09 15:23 | 237037.2 | 3000.0022 | 5 | 22 | 3.432467 | -3.25985 | 3.189599 | 2.716509 | 13.51995 | 10.093
2018-02-09 15:25 | 237157.2 | 3120.0006 | 5 | 22 | 3.404738 | -3.259918 | 3.189599 | 2.825157 | 13.51995 | 10.46451
2018-02-09 15:27 | 237277.2 | 3240.0013 | 5 | 22 | 3.360848 | -3.2599 | 3.189599 | 2.933817 | 13.51995 | 10.83227
2018-02-09 15:29 | 237397.2 | 3360.0021 | 5 | 22 | 3.282545 | -3.259885 | 3.189599 | 3.042478 | 13.51995 | 11.19366
2018-02-09 15:31 | 237517.2 | 3480.0015 | 5 | 22 | 3.121149 | -3.259867 | 3.189599 | 3.151133 | 13.51995 | 11.54285
2018-02-09 15:32 | 237559.3 | 3522.0868 | 5 | 22 | 2.999988 | -3.25986 | 3.189599 | 3.189235 | 13.51995 | 11.6597
2018-02-09 15:34 | 237679.3 | 120.0013 | 6 | 22 | 3.449721 | 0 | 3.189599 | 3.189253 | 13.51995 | 11.65975
2018-02-09 15:36 | 237799.3 | 240.0023 | 6 | 22 | 3.468832 | 0 | 3.189599 | 3.189253 | 13.51995 | 11.65975
2018-02-09 15:37 | 237859.3 | 300.0049 | 6 | 22 | 3.472845 | 0 | 3.189599 | 3.189253 | 13.51995 | 11.65975
2018-02-09 15:37 | 237859.3 | 0.0025 | 7 | 23 | 3.472763 | 0 | 0 | 0 | 0 | 0
2018-02-09 15:39 | 237979.4 | 120.0008 | 2 | 23 | 4.03964 | 4.890165 | 0.1623899 | 4.71e-10 | 0.6421072 | 1.636e-09
2018-02-09 15:41 | 238099.4 | 240.0011 | 2 | 23 | 4.077099 | 4.889856 | 0.3253799 | 4.71e-10 | 1.303464 | 1.636e-09
2018-02-09 15:43 | 238219.4 | 360.0014 | 2 | 23 | 4.109606 | 4.890192 | 0.4883662 | 4.71e-10 | 1.97079 | 1.636e-09
2018-02-09 15:45 | 238339.4 | 480.0004 | 2 | 23 | 4.13476 | 4.890152 | 0.6513497 | 4.71e-10 | 2.642677 | 1.636e-09
2018-02-09 15:47 | 238459.4 | 600.0005 | 2 | 23 | 4.159816 | 4.89015 | 0.8143347 | 4.71e-10 | 3.318574 | 1.636e-09
2018-02-09 15:49 | 238579.4 | 720.002 | 2 | 23 | 4.185818 | 4.890198 | 0.9773278 | 4.71e-10 | 3.998731 | 1.636e-09
2018-02-09 15:51 | 238699.4 | 840.0022 | 2 | 23 | 4.200306 | 4.689476 | 1.138719 | 4.71e-10 | 4.675969 | 1.636e-09
2018-02-09 15:53 | 238819.4 | 960.0009 | 2 | 23 | 4.200324 | 4.32015 | 1.288783 | 4.71e-10 | 5.306278 | 1.636e-09
2018-02-09 15:55 | 238939.4 | 1080.0013 | 2 | 23 | 4.200271 | 3.953775 | 1.426645 | 4.71e-10 | 5.885337 | 1.636e-09
2018-02-09 15:57 | 239059.4 | 1200.0018 | 2 | 23 | 4.200259 | 3.591345 | 1.552307 | 4.71e-10 | 6.413153 | 1.636e-09
2018-02-09 15:59 | 239179.4 | 1320.0013 | 2 | 23 | 4.200324 | 3.271393 | 1.666597 | 4.71e-10 | 6.893204 | 1.636e-09
2018-02-09 15:59 | 239183.5 | 1324.1429 | 2 | 23 | 4.200272 | 3.259991 | 1.670356 | 4.71e-10 | 6.908994 | 1.636e-09
2018-02-09 16:01 | 239303.5 | 120.0015 | 3 | 23 | 4.222392 | 3.259935 | 1.778618 | 4.71e-10 | 7.36481 | 1.636e-09
2018-02-09 16:03 | 239423.5 | 240.0012 | 3 | 23 | 4.249762 | 3.259909 | 1.887277 | 4.71e-10 | 7.825056 | 1.636e-09
2018-02-09 16:05 | 239543.5 | 360.0024 | 3 | 23 | 4.28161 | 3.259861 | 1.995934 | 4.71e-10 | 8.288507 | 1.636e-09
2018-02-09 16:07 | 239663.5 | 480.0011 | 3 | 23 | 4.315952 | 3.259813 | 2.104589 | 4.71e-10 | 8.755594 | 1.636e-09
2018-02-09 16:09 | 239783.5 | 600.0024 | 3 | 23 | 4.351723 | 3.259918 | 2.213244 | 4.71e-10 | 9.226462 | 1.636e-09
2018-02-09 16:11 | 239903.5 | 720.0004 | 3 | 23 | 4.389602 | 3.259953 | 2.321897 | 4.71e-10 | 9.701326 | 1.636e-09
2018-02-09 16:13 | 240023.5 | 840.0015 | 3 | 23 | 4.400269 | 2.869318 | 2.42536 | 4.71e-10 | 10.15644 | 1.636e-09
2018-02-09 16:15 | 240143.5 | 960.0018 | 3 | 23 | 4.400298 | 2.459488 | 2.513933 | 4.71e-10 | 10.54619 | 1.636e-09
2018-02-09 16:17 | 240263.5 | 1080.0021 | 3 | 23 | 4.400273 | 2.126474 | 2.590166 | 4.71e-10 | 10.88163 | 1.636e-09
2018-02-09 16:19 | 240383.5 | 1200.0012 | 3 | 23 | 4.40027 | 1.846464 | 2.65622 | 4.71e-10 | 11.17229 | 1.636e-09
2018-02-09 16:21 | 240503.5 | 1320.0016 | 3 | 23 | 4.40025 | 1.608739 | 2.713712 | 4.71e-10 | 11.42527 | 1.636e-09
2018-02-09 16:23 | 240623.5 | 1440.0014 | 3 | 23 | 4.400231 | 1.397996 | 2.763769 | 4.71e-10 | 11.64553 | 1.636e-09
2018-02-09 16:25 | 240743.5 | 1560.0009 | 3 | 23 | 4.400257 | 1.223506 | 2.807342 | 4.71e-10 | 11.83726 | 1.636e-09
2018-02-09 16:27 | 240863.5 | 1680.0013 | 3 | 23 | 4.400221 | 1.078546 | 2.845635 | 4.71e-10 | 12.00576 | 1.636e-09
2018-02-09 16:29 | 240983.5 | 1800.0018 | 3 | 23 | 4.400209 | 0.9563828 | 2.8795 | 4.71e-10 | 12.15477 | 1.636e-09
2018-02-09 16:31 | 241103.5 | 1920.0022 | 3 | 23 | 4.400208 | 0.849534 | 2.909567 | 4.71e-10 | 12.28708 | 1.636e-09
2018-02-09 16:33 | 241223.5 | 2040.0008 | 3 | 23 | 4.400197 | 0.7530012 | 2.936229 | 4.71e-10 | 12.4044 | 1.636e-09
2018-02-09 16:35 | 241343.5 | 2160.0013 | 3 | 23 | 4.400197 | 0.6739922 | 2.959978 | 4.71e-10 | 12.50889 | 1.636e-09
2018-02-09 16:37 | 241463.5 | 2280.0001 | 3 | 23 | 4.400154 | 0.6063566 | 2.981299 | 4.71e-10 | 12.60271 | 1.636e-09
2018-02-09 16:39 | 241583.5 | 2400.0012 | 3 | 23 | 4.400151 | 0.5483418 | 3.000546 | 4.71e-10 | 12.6874 | 1.636e-09
2018-02-09 16:41 | 241703.5 | 2520.0001 | 3 | 23 | 4.400175 | 0.4943914 | 3.017938 | 4.71e-10 | 12.76393 | 1.636e-09
2018-02-09 16:43 | 241823.5 | 2640.0012 | 3 | 23 | 4.400165 | 0.4475822 | 3.033614 | 4.71e-10 | 12.83291 | 1.636e-09
2018-02-09 16:45 | 241943.5 | 2760.0009 | 3 | 23 | 4.400182 | 0.4085779 | 3.047865 | 4.71e-10 | 12.89562 | 1.636e-09
2018-02-09 16:47 | 242063.5 | 2880.0012 | 3 | 23 | 4.400197 | 0.3743219 | 3.0609 | 4.71e-10 | 12.95297 | 1.636e-09
2018-02-09 16:49 | 242183.5 | 3000.0001 | 3 | 23 | 4.400167 | 0.3435402 | 3.072849 | 4.71e-10 | 13.00555 | 1.636e-09
2018-02-09 16:51 | 242303.5 | 3120.0021 | 3 | 23 | 4.400187 | 0.3130684 | 3.08377 | 4.71e-10 | 13.0536 | 1.636e-09
2018-02-09 16:53 | 242423.5 | 3240.0009 | 3 | 23 | 4.40015 | 0.2879944 | 3.093771 | 4.71e-10 | 13.09761 | 1.636e-09
2018-02-09 16:55 | 242543.5 | 3360.0012 | 3 | 23 | 4.40014 | 0.2658415 | 3.102992 | 4.71e-10 | 13.13818 | 1.636e-09
2018-02-09 16:57 | 242663.5 | 3480.0008 | 3 | 23 | 4.400124 | 0.2464991 | 3.111544 | 4.71e-10 | 13.17581 | 1.636e-09
2018-02-09 16:59 | 242783.5 | 3600.0009 | 3 | 23 | 4.400178 | 0.2279387 | 3.119458 | 4.71e-10 | 13.21064 | 1.636e-09
2018-02-09 17:01 | 242903.5 | 3720 | 3 | 23 | 4.40014 | 0.2101755 | 3.126746 | 4.71e-10 | 13.2427 | 1.636e-09
2018-02-09 17:03 | 243023.5 | 3840.0015 | 3 | 23 | 4.40016 | 0.1958466 | 3.133508 | 4.71e-10 | 13.27246 | 1.636e-09
2018-02-09 17:05 | 243143.5 | 3960 | 3 | 23 | 4.400148 | 0.1825886 | 3.139806 | 4.71e-10 | 13.30017 | 1.636e-09
2018-02-09 17:07 | 243263.5 | 4080.0013 | 3 | 23 | 4.400178 | 0.1708069 | 3.145686 | 4.71e-10 | 13.32604 | 1.636e-09
2018-02-09 17:09 | 243383.5 | 4200 | 3 | 23 | 4.400123 | 0.1571922 | 3.151142 | 4.71e-10 | 13.35005 | 1.636e-09
2018-02-09 17:11 | 243503.5 | 4320.0012 | 3 | 23 | 4.400156 | 0.1472235 | 3.156204 | 4.71e-10 | 13.37232 | 1.636e-09
2018-02-09 17:13 | 243623.5 | 4440.0008 | 3 | 23 | 4.40016 | 0.1380014 | 3.160941 | 4.71e-10 | 13.39316 | 1.636e-09
2018-02-09 17:15 | 243743.5 | 4560.0004 | 3 | 23 | 4.400096 | 0.1285229 | 3.165386 | 4.71e-10 | 13.41273 | 1.636e-09
2018-02-09 17:17 | 243863.5 | 4680 | 3 | 23 | 4.40007 | 0.1192932 | 3.169544 | 4.71e-10 | 13.43102 | 1.636e-09
2018-02-09 17:19 | 243983.5 | 4800.0021 | 3 | 23 | 4.400162 | 0.1121473 | 3.173399 | 4.71e-10 | 13.44798 | 1.636e-09
2018-02-09 17:21 | 244103.5 | 4920.0001 | 3 | 23 | 4.400123 | 0.1052456 | 3.177011 | 4.71e-10 | 13.46388 | 1.636e-09
2018-02-09 17:23 | 244223.5 | 5040.0012 | 3 | 23 | 4.4001 | 0.09849167 | 3.180403 | 4.71e-10 | 13.4788 | 1.636e-09
2018-02-09 17:25 | 244343.5 | 5160.0008 | 3 | 23 | 4.40011 | 0.092453 | 3.183593 | 4.71e-10 | 13.49284 | 1.636e-09
2018-02-09 17:27 | 244463.5 | 5280.0012 | 3 | 23 | 4.400132 | 0.08645916 | 3.186571 | 4.71e-10 | 13.50594 | 1.636e-09
2018-02-09 17:28 | 244570.4 | 5386.8143 | 3 | 23 | 4.400145 | 0.08149529 | 3.189049 | 4.71e-10 | 13.51684 | 1.636e-09
2018-02-09 17:30 | 244690.4 | 120.0005 | 4 | 23 | 4.392185 | 0 | 3.189049 | 4.71e-10 | 13.51684 | 1.636e-09
2018-02-09 17:32 | 244810.4 | 240.0008 | 4 | 23 | 4.3912 | 0 | 3.189049 | 4.71e-10 | 13.51684 | 1.636e-09
2018-02-09 17:33 | 244870.4 | 300.002 | 4 | 23 | 4.390881 | 0 | 3.189049 | 4.71e-10 | 13.51684 | 1.636e-09
2018-02-09 17:35 | 244990.5 | 120.0014 | 5 | 23 | 4.080062 | -3.260083 | 3.189049 | 0.1086496 | 13.51684 | 0.4473469
2018-02-09 17:37 | 245110.5 | 240.0003 | 5 | 23 | 4.041164 | -3.260083 | 3.189049 | 0.2173136 | 13.51684 | 0.8885472
2018-02-09 17:39 | 245230.5 | 360.0014 | 5 | 23 | 4.003625 | -3.26017 | 3.189049 | 0.3259861 | 13.51684 | 1.325674
2018-02-09 17:41 | 245350.5 | 480.0002 | 5 | 23 | 3.965779 | -3.260059 | 3.189049 | 0.4346438 | 13.51684 | 1.758657
2018-02-09 17:43 | 245470.5 | 600.0014 | 5 | 23 | 3.926534 | -3.259823 | 3.189049 | 0.5433141 | 13.51684 | 2.187508
2018-02-09 17:45 | 245590.5 | 720.001 | 5 | 23 | 3.887158 | -3.25985 | 3.189049 | 0.6519777 | 13.51684 | 2.612009
2018-02-09 17:47 | 245710.5 | 840.0014 | 5 | 23 | 3.85062 | -3.260217 | 3.189049 | 0.7606267 | 13.51684 | 3.032345
2018-02-09 17:49 | 245830.5 | 960.0002 | 5 | 23 | 3.815774 | -3.25989 | 3.189049 | 0.8692889 | 13.51684 | 3.448849
2018-02-09 17:51 | 245950.5 | 1080.0006 | 5 | 23 | 3.780986 | -3.259807 | 3.189049 | 0.9779475 | 13.51684 | 3.861576
2018-02-09 17:53 | 246070.5 | 1200.0002 | 5 | 23 | 3.74579 | -3.259938 | 3.189049 | 1.086605 | 13.51684 | 4.270491
2018-02-09 17:55 | 246190.5 | 1320.0014 | 5 | 23 | 3.713957 | -3.260014 | 3.189049 | 1.195283 | 13.51684 | 4.675803
2018-02-09 17:57 | 246310.5 | 1440.0002 | 5 | 23 | 3.685147 | -3.25997 | 3.189049 | 1.30395 | 13.51684 | 5.077803
2018-02-09 17:59 | 246430.5 | 1560.0014 | 5 | 23 | 3.6587 | -3.259985 | 3.189049 | 1.412612 | 13.51684 | 5.476796
2018-02-09 18:01 | 246550.5 | 1680.001 | 5 | 23 | 3.632975 | -3.259871 | 3.189049 | 1.521269 | 13.51684 | 5.872948
2018-02-09 18:03 | 246670.5 | 1800.0006 | 5 | 23 | 3.608134 | -3.259848 | 3.189049 | 1.62993 | 13.51684 | 6.266334
2018-02-09 18:05 | 246790.5 | 1920.0011 | 5 | 23 | 3.586465 | -3.260175 | 3.189049 | 1.738586 | 13.51684 | 6.657178
2018-02-09 18:07 | 246910.5 | 2040.0006 | 5 | 23 | 3.567183 | -3.259913 | 3.189049 | 1.847252 | 13.51684 | 7.045833
2018-02-09 18:09 | 247030.5 | 2160.0011 | 5 | 23 | 3.549009 | -3.259809 | 3.189049 | 1.955902 | 13.51684 | 7.432413
2018-02-09 18:11 | 247150.5 | 2280.0006 | 5 | 23 | 3.530609 | -3.259887 | 3.189049 | 2.064559 | 13.51684 | 7.817038
2018-02-09 18:13 | 247270.5 | 2400.0002 | 5 | 23 | 3.514699 | -3.259836 | 3.189049 | 2.173237 | 13.51684 | 8.199847
2018-02-09 18:15 | 247390.5 | 2520.0014 | 5 | 23 | 3.500527 | -3.259894 | 3.189049 | 2.281899 | 13.51684 | 8.580986
2018-02-09 18:17 | 247510.5 | 2640.0011 | 5 | 23 | 3.486979 | -3.259874 | 3.189049 | 2.390557 | 13.51684 | 8.960624
2018-02-09 18:19 | 247630.5 | 2760.0014 | 5 | 23 | 3.471316 | -3.259878 | 3.189049 | 2.499211 | 13.51684 | 9.338681
2018-02-09 18:21 | 247750.5 | 2880.0011 | 5 | 23 | 3.452733 | -3.259836 | 3.189049 | 2.607875 | 13.51684 | 9.714885
2018-02-09 18:23 | 247870.5 | 3000.0014 | 5 | 23 | 3.431894 | -3.259945 | 3.189049 | 2.716511 | 13.51684 | 10.08889
2018-02-09 18:25 | 247990.5 | 3120.0011 | 5 | 23 | 3.40424 | -3.259798 | 3.189049 | 2.825197 | 13.51684 | 10.46046
2018-02-09 18:27 | 248110.5 | 3240.0014 | 5 | 23 | 3.360607 | -3.2599 | 3.189049 | 2.93386 | 13.51684 | 10.8282
2018-02-09 18:29 | 248230.5 | 3360.0002 | 5 | 23 | 3.282812 | -3.259858 | 3.189049 | 3.042508 | 13.51684 | 11.18955
2018-02-09 18:31 | 248350.5 | 3480.0006 | 5 | 23 | 3.120227 | -3.260223 | 3.189049 | 3.151179 | 13.51684 | 11.53878
2018-02-09 18:32 | 248392.1 | 3521.5809 | 5 | 23 | 2.999989 | -3.259871 | 3.189049 | 3.188825 | 13.51684 | 11.65421
2018-02-09 18:34 | 248512.1 | 120.0014 | 6 | 23 | 3.448713 | 0 | 3.189049 | 3.188835 | 13.51684 | 11.65423
2018-02-09 18:36 | 248632.1 | 240.0003 | 6 | 23 | 3.467669 | 0 | 3.189049 | 3.188835 | 13.51684 | 11.65423
2018-02-09 18:37 | 248692.1 | 300.0006 | 6 | 23 | 3.471658 | 0 | 3.189049 | 3.188835 | 13.51684 | 11.65423
2018-02-09 18:37 | 248692.1 | 0.0049 | 7 | 24 | 3.471735 | 0 | 0 | 0 | 0 | 0
2018-02-09 18:39 | 248812.2 | 120.0025 | 2 | 24 | 4.039059 | 4.890026 | 0.1623862 | 0 | 0.6419308 | 0
2018-02-09 18:41 | 248932.2 | 240.0011 | 2 | 24 | 4.076468 | 4.890057 | 0.3253713 | 0 | 1.303162 | 0
2018-02-09 18:43 | 249052.2 | 360.0009 | 2 | 24 | 4.10924 | 4.890079 | 0.4883642 | 0 | 1.970428 | 0
2018-02-09 18:45 | 249172.2 | 480.002 | 2 | 24 | 4.134314 | 4.890068 | 0.6513526 | 0 | 2.642273 | 0
2018-02-09 18:47 | 249292.2 | 600.0024 | 2 | 24 | 4.159376 | 4.89006 | 0.8143376 | 0 | 3.318099 | 0
2018-02-09 18:49 | 249412.2 | 720.0019 | 2 | 24 | 4.185494 | 4.890038 | 0.9773259 | 0 | 3.998184 | 0
2018-02-09 18:51 | 249532.2 | 840.0008 | 2 | 24 | 4.200259 | 4.695774 | 1.138843 | 0 | 4.675918 | 0
2018-02-09 18:53 | 249652.2 | 960.0004 | 2 | 24 | 4.200277 | 4.32465 | 1.289123 | 0 | 5.307137 | 0
2018-02-09 18:55 | 249772.2 | 1080.0024 | 2 | 24 | 4.200294 | 3.958555 | 1.427172 | 0 | 5.886981 | 0
2018-02-09 18:57 | 249892.2 | 1200.0012 | 2 | 24 | 4.200294 | 3.593287 | 1.552904 | 0 | 6.415092 | 0
2018-02-09 18:59 | 250012.2 | 1320.001 | 2 | 24 | 4.200277 | 3.269053 | 1.667199 | 0 | 6.89516 | 0
2018-02-09 18:59 | 250015.5 | 1323.3327 | 2 | 24 | 4.200242 | 3.259998 | 1.670216 | 0 | 6.907835 | 0
2018-02-09 19:01 | 250135.6 | 120.0032 | 3 | 24 | 4.222349 | 3.259823 | 1.778484 | 5.229e-09 | 7.36367 | 2.1255e-08
2018-02-09 19:03 | 250255.6 | 240.0003 | 3 | 24 | 4.249609 | 3.26016 | 1.887136 | 5.229e-09 | 7.823877 | 2.1255e-08
2018-02-09 19:05 | 250375.6 | 360.0015 | 3 | 24 | 4.28126 | 3.260006 | 1.995795 | 5.229e-09 | 8.287307 | 2.1255e-08
2018-02-09 19:07 | 250495.6 | 480.0018 | 3 | 24 | 4.315603 | 3.259834 | 2.104449 | 5.229e-09 | 8.754347 | 2.1255e-08
2018-02-09 19:09 | 250615.6 | 600.0007 | 3 | 24 | 4.351416 | 3.260107 | 2.213107 | 5.229e-09 | 9.225197 | 2.1255e-08
2018-02-09 19:11 | 250735.6 | 720.0003 | 3 | 24 | 4.389071 | 3.259817 | 2.321757 | 5.229e-09 | 9.700005 | 2.1255e-08
2018-02-09 19:13 | 250855.6 | 840.0004 | 3 | 24 | 4.400321 | 2.87604 | 2.425402 | 5.229e-09 | 10.1559 | 2.1255e-08
2018-02-09 19:15 | 250975.6 | 960.0019 | 3 | 24 | 4.400293 | 2.464512 | 2.514166 | 5.229e-09 | 10.54649 | 2.1255e-08
2018-02-09 19:17 | 251095.6 | 1080.0032 | 3 | 24 | 4.40027 | 2.130331 | 2.59056 | 5.229e-09 | 10.88264 | 2.1255e-08
2018-02-09 19:19 | 251215.6 | 1200.0012 | 3 | 24 | 4.400259 | 1.850434 | 2.656756 | 5.229e-09 | 11.17392 | 2.1255e-08
2018-02-09 19:21 | 251335.6 | 1320.0015 | 3 | 24 | 4.400274 | 1.611838 | 2.714369 | 5.229e-09 | 11.42743 | 2.1255e-08
2018-02-09 19:23 | 251455.6 | 1440.0012 | 3 | 24 | 4.400229 | 1.39991 | 2.764503 | 5.229e-09 | 11.64804 | 2.1255e-08
2018-02-09 19:25 | 251575.6 | 1560.0015 | 3 | 24 | 4.400241 | 1.223044 | 2.808095 | 5.229e-09 | 11.83985 | 2.1255e-08
2018-02-09 19:27 | 251695.6 | 1680.0012 | 3 | 24 | 4.400225 | 1.078455 | 2.84638 | 5.229e-09 | 12.00831 | 2.1255e-08
2018-02-09 19:29 | 251815.6 | 1800.0009 | 3 | 24 | 4.400203 | 0.9565516 | 2.880239 | 5.229e-09 | 12.1573 | 2.1255e-08
2018-02-09 19:31 | 251935.6 | 1920.0003 | 3 | 24 | 4.400229 | 0.8496513 | 2.910305 | 5.229e-09 | 12.2896 | 2.1255e-08
2018-02-09 19:33 | 252055.6 | 2040.0007 | 3 | 24 | 4.400241 | 0.7528667 | 2.936955 | 5.229e-09 | 12.40687 | 2.1255e-08
2018-02-09 19:35 | 252175.6 | 2160.0019 | 3 | 24 | 4.400186 | 0.6733389 | 2.960677 | 5.229e-09 | 12.51125 | 2.1255e-08
2018-02-09 19:37 | 252295.6 | 2280.0007 | 3 | 24 | 4.400173 | 0.6055994 | 2.981967 | 5.229e-09 | 12.60493 | 2.1255e-08
2018-02-09 19:39 | 252415.6 | 2400.0003 | 3 | 24 | 4.400197 | 0.5478601 | 3.001182 | 5.229e-09 | 12.68948 | 2.1255e-08
2018-02-09 19:41 | 252535.6 | 2520.0015 | 3 | 24 | 4.400204 | 0.4937143 | 3.018537 | 5.229e-09 | 12.76584 | 2.1255e-08
2018-02-09 19:43 | 252655.6 | 2640.0003 | 3 | 24 | 4.40019 | 0.4464207 | 3.034182 | 5.229e-09 | 12.83468 | 2.1255e-08
2018-02-09 19:45 | 252775.6 | 2760.0007 | 3 | 24 | 4.400195 | 0.4074326 | 3.048394 | 5.229e-09 | 12.89722 | 2.1255e-08
2018-02-09 19:47 | 252895.6 | 2880.0002 | 3 | 24 | 4.400138 | 0.3723907 | 3.061376 | 5.229e-09 | 12.95434 | 2.1255e-08
2018-02-09 19:49 | 253015.6 | 3000.0023 | 3 | 24 | 4.400104 | 0.340147 | 3.073277 | 5.229e-09 | 13.00671 | 2.1255e-08
2018-02-09 19:51 | 253135.6 | 3120.0002 | 3 | 24 | 4.400187 | 0.3114748 | 3.08415 | 5.229e-09 | 13.05455 | 2.1255e-08
2018-02-09 19:53 | 253255.6 | 3240.0023 | 3 | 24 | 4.400162 | 0.2865839 | 3.094102 | 5.229e-09 | 13.09834 | 2.1255e-08
2018-02-09 19:55 | 253375.6 | 3360.0018 | 3 | 24 | 4.400137 | 0.2647209 | 3.103271 | 5.229e-09 | 13.13869 | 2.1255e-08
2018-02-09 19:57 | 253495.6 | 3480.0015 | 3 | 24 | 4.400149 | 0.2451582 | 3.111763 | 5.229e-09 | 13.17605 | 2.1255e-08
2018-02-09 19:59 | 253615.6 | 3600.0004 | 3 | 24 | 4.400176 | 0.2264309 | 3.119623 | 5.229e-09 | 13.21064 | 2.1255e-08
2018-02-09 20:01 | 253735.6 | 3720.0005 | 3 | 24 | 4.400168 | 0.2093554 | 3.126863 | 5.229e-09 | 13.2425 | 2.1255e-08
2018-02-09 20:03 | 253855.6 | 3840.0002 | 3 | 24 | 4.40017 | 0.1946764 | 3.133579 | 5.229e-09 | 13.27205 | 2.1255e-08
2018-02-09 20:05 | 253975.6 | 3960.0005 | 3 | 24 | 4.400107 | 0.181139 | 3.139836 | 5.229e-09 | 13.29958 | 2.1255e-08
2018-02-09 20:07 | 254095.6 | 4080.0012 | 3 | 24 | 4.400135 | 0.169282 | 3.14568 | 5.229e-09 | 13.32529 | 2.1255e-08
2018-02-09 20:09 | 254215.6 | 4200.0014 | 3 | 24 | 4.400151 | 0.1567898 | 3.151103 | 5.229e-09 | 13.34915 | 2.1255e-08
2018-02-09 20:11 | 254335.6 | 4320.0018 | 3 | 24 | 4.400138 | 0.1461163 | 3.156138 | 5.229e-09 | 13.37131 | 2.1255e-08
2018-02-09 20:13 | 254455.6 | 4440.0006 | 3 | 24 | 4.400134 | 0.1367378 | 3.160841 | 5.229e-09 | 13.392 | 2.1255e-08
2018-02-09 20:15 | 254575.6 | 4560.0002 | 3 | 24 | 4.400131 | 0.1284533 | 3.165244 | 5.229e-09 | 13.41138 | 2.1255e-08
2018-02-09 20:17 | 254695.6 | 4680.0006 | 3 | 24 | 4.4001 | 0.1192245 | 3.169373 | 5.229e-09 | 13.42955 | 2.1255e-08
2018-02-09 20:19 | 254815.6 | 4800.0002 | 3 | 24 | 4.400124 | 0.1110697 | 3.17321 | 5.229e-09 | 13.44643 | 2.1255e-08
2018-02-09 20:21 | 254935.6 | 4920.0014 | 3 | 24 | 4.400125 | 0.1041975 | 3.176796 | 5.229e-09 | 13.46221 | 2.1255e-08
2018-02-09 20:23 | 255055.6 | 5040.001 | 3 | 24 | 4.40007 | 0.09772682 | 3.180163 | 5.229e-09 | 13.47702 | 2.1255e-08
2018-02-09 20:25 | 255175.6 | 5160.0014 | 3 | 24 | 4.400084 | 0.09177113 | 3.183328 | 5.229e-09 | 13.49095 | 2.1255e-08
2018-02-09 20:27 | 255295.6 | 5280.0018 | 3 | 24 | 4.400134 | 0.08605003 | 3.186288 | 5.229e-09 | 13.50397 | 2.1255e-08
2018-02-09 20:29 | 255396.6 | 5381.0739 | 3 | 24 | 4.400122 | 0.08149719 | 3.188632 | 5.229e-09 | 13.51429 | 2.1255e-08
2018-02-09 20:31 | 255516.7 | 120.0011 | 4 | 24 | 4.392132 | 0 | 3.188632 | 5.229e-09 | 13.51429 | 2.1255e-08
2018-02-09 20:33 | 255636.7 | 240 | 4 | 24 | 4.391204 | 0 | 3.188632 | 5.229e-09 | 13.51429 | 2.1255e-08
2018-02-09 20:34 | 255696.7 | 300.0035 | 4 | 24 | 4.390851 | 0 | 3.188632 | 5.229e-09 | 13.51429 | 2.1255e-08
2018-02-09 20:36 | 255816.8 | 120.0008 | 5 | 24 | 4.078833 | -3.260183 | 3.188632 | 0.1086533 | 13.51429 | 0.4472358
2018-02-09 20:38 | 255936.8 | 240.0003 | 5 | 24 | 4.039828 | -3.25985 | 3.188632 | 0.2173139 | 13.51429 | 0.8882761
2018-02-09 20:40 | 256056.8 | 360.0007 | 5 | 24 | 4.002104 | -3.259863 | 3.188632 | 0.3259753 | 13.51429 | 1.325204
2018-02-09 20:42 | 256176.8 | 480.0003 | 5 | 24 | 3.964422 | -3.259831 | 3.188632 | 0.4346208 | 13.51429 | 1.75798
2018-02-09 20:44 | 256296.8 | 600.0015 | 5 | 24 | 3.92551 | -3.259825 | 3.188632 | 0.5432884 | 13.51429 | 2.186687
2018-02-09 20:46 | 256416.8 | 720.0011 | 5 | 24 | 3.886152 | -3.259821 | 3.188632 | 0.6519634 | 13.51429 | 2.611125
2018-02-09 20:48 | 256536.8 | 840.0015 | 5 | 24 | 3.849556 | -3.259967 | 3.188632 | 0.7606149 | 13.51429 | 3.031359
2018-02-09 20:50 | 256656.8 | 960.0011 | 5 | 24 | 3.814594 | -3.260023 | 3.188632 | 0.8692849 | 13.51429 | 3.447771
2018-02-09 20:52 | 256776.8 | 1080.0015 | 5 | 24 | 3.77979 | -3.259848 | 3.188632 | 0.9779499 | 13.51429 | 3.860391
2018-02-09 20:54 | 256896.8 | 1200.0011 | 5 | 24 | 3.744454 | -3.259913 | 3.188632 | 1.086599 | 13.51429 | 4.269145
2018-02-09 20:56 | 257016.8 | 1320.0015 | 5 | 24 | 3.712617 | -3.259892 | 3.188632 | 1.195264 | 13.51429 | 4.674262
2018-02-09 20:58 | 257136.8 | 1440.0011 | 5 | 24 | 3.683959 | -3.259958 | 3.188632 | 1.303921 | 13.51429 | 5.076085
2018-02-09 21:00 | 257256.8 | 1560.0016 | 5 | 24 | 3.657587 | -3.259874 | 3.188632 | 1.41259 | 13.51429 | 5.474973
2018-02-09 21:02 | 257376.8 | 1680.0011 | 5 | 24 | 3.631901 | -3.259928 | 3.188632 | 1.521239 | 13.51429 | 5.870975
2018-02-09 21:04 | 257496.8 | 1800.0015 | 5 | 24 | 3.606879 | -3.259776 | 3.188632 | 1.629908 | 13.51429 | 6.264261
2018-02-09 21:06 | 257616.8 | 1920.0011 | 5 | 24 | 3.58518 | -3.259828 | 3.188632 | 1.738578 | 13.51429 | 6.655017
2018-02-09 21:08 | 257736.8 | 2040.0007 | 5 | 24 | 3.565915 | -3.259854 | 3.188632 | 1.847231 | 13.51429 | 7.043488
2018-02-09 21:10 | 257856.8 | 2160.0011 | 5 | 24 | 3.547847 | -3.259788 | 3.188632 | 1.955892 | 13.51429 | 7.429978
2018-02-09 21:12 | 257976.8 | 2280.0008 | 5 | 24 | 3.529712 | -3.259927 | 3.188632 | 2.064558 | 13.51429 | 7.81453
2018-02-09 21:14 | 258096.8 | 2400.0011 | 5 | 24 | 3.513673 | -3.259914 | 3.188632 | 2.173215 | 13.51429 | 8.197158
2018-02-09 21:16 | 258216.8 | 2520.0016 | 5 | 24 | 3.49957 | -3.25989 | 3.188632 | 2.281868 | 13.51429 | 8.578151
2018-02-09 21:18 | 258336.8 | 2640.0011 | 5 | 24 | 3.486117 | -3.259848 | 3.188632 | 2.390528 | 13.51429 | 8.957691
2018-02-09 21:20 | 258456.8 | 2760.0016 | 5 | 24 | 3.470638 | -3.259961 | 3.188632 | 2.499198 | 13.51429 | 9.33572
2018-02-09 21:22 | 258576.8 | 2880.0003 | 5 | 24 | 3.451763 | -3.25994 | 3.188632 | 2.60786 | 13.51429 | 9.711834
2018-02-09 21:24 | 258696.8 | 3000.0007 | 5 | 24 | 3.430984 | -3.259894 | 3.188632 | 2.716526 | 13.51429 | 10.08583
2018-02-09 21:26 | 258816.8 | 3120.0003 | 5 | 24 | 3.403216 | -3.25987 | 3.188632 | 2.82518 | 13.51429 | 10.45719
2018-02-09 21:28 | 258936.8 | 3240.0015 | 5 | 24 | 3.359574 | -3.259888 | 3.188632 | 2.933841 | 13.51429 | 10.82482
2018-02-09 21:30 | 259056.8 | 3360.0003 | 5 | 24 | 3.280593 | -3.259885 | 3.188632 | 3.042502 | 13.51429 | 11.18606
2018-02-09 21:32 | 259176.8 | 3480.0015 | 5 | 24 | 3.115103 | -3.25991 | 3.188632 | 3.151156 | 13.51429 | 11.53485
2018-02-09 21:32 | 259216.3 | 3519.5696 | 5 | 24 | 2.999999 | -3.259874 | 3.188632 | 3.186996 | 13.51429 | 11.64462
2018-02-09 21:34 | 259336.4 | 120.0004 | 6 | 24 | 3.450711 | 0 | 3.188632 | 3.186996 | 13.51429 | 11.64462
2018-02-09 21:36 | 259456.4 | 240 | 6 | 24 | 3.469859 | 0 | 3.188632 | 3.186996 | 13.51429 | 11.64462
2018-02-09 21:37 | 259516.4 | 300.0029 | 6 | 24 | 3.473866 | 0 | 3.188632 | 3.186996 | 13.51429 | 11.64462
2018-02-09 21:37 | 259516.4 | 0.0025 | 7 | 25 | 3.473897 | 0 | 0 | 0 | 0 | 0
2018-02-09 21:39 | 259636.4 | 120.0014 | 2 | 25 | 4.040266 | 4.890022 | 0.1624037 | 0 | 0.6423006 | 0
2018-02-09 21:41 | 259756.4 | 240.001 | 2 | 25 | 4.077832 | 4.88998 | 0.3254171 | 0 | 1.303871 | 0
2018-02-09 21:43 | 259876.4 | 360.0014 | 2 | 25 | 4.110289 | 4.890011 | 0.4883999 | 0 | 1.971288 | 0
2018-02-09 21:45 | 259996.4 | 480.0009 | 2 | 25 | 4.134946 | 4.88998 | 0.6513875 | 0 | 2.643258 | 0
2018-02-09 21:47 | 260116.4 | 600.0014 | 2 | 25 | 4.159458 | 4.889965 | 0.8143949 | 0 | 3.319232 | 0
2018-02-09 21:49 | 260236.5 | 720.0018 | 2 | 25 | 4.186017 | 4.889971 | 0.9773775 | 0 | 3.999346 | 0
2018-02-09 21:51 | 260356.5 | 840.0022 | 2 | 25 | 4.200308 | 4.687456 | 1.138775 | 0 | 4.676622 | 0
2018-02-09 21:53 | 260476.4 | 960.001 | 2 | 25 | 4.200284 | 4.316916 | 1.288715 | 0 | 5.306416 | 0
2018-02-09 21:55 | 260596.4 | 1080.0013 | 2 | 25 | 4.200269 | 3.956417 | 1.426588 | 0 | 5.88552 | 0
2018-02-09 21:57 | 260716.4 | 1200.0001 | 2 | 25 | 4.200274 | 3.590124 | 1.552266 | 0 | 6.413401 | 0
2018-02-09 21:59 | 260836.4 | 1320.0006 | 2 | 25 | 4.200274 | 3.266655 | 1.666453 | 0 | 6.893018 | 0
2018-02-09 22:00 | 260839 | 1322.5333 | 2 | 25 | 4.200283 | 3.259995 | 1.668762 | 0 | 6.902717 | 0
2018-02-09 22:02 | 260959 | 120.0014 | 3 | 25 | 4.222509 | 3.26012 | 1.777046 | 0 | 7.358629 | 0
2018-02-09 22:04 | 261079 | 240.0002 | 3 | 25 | 4.249522 | 3.259827 | 1.885709 | 0 | 7.818886 | 0
2018-02-09 22:06 | 261199 | 360.0005 | 3 | 25 | 4.281013 | 3.260178 | 1.994371 | 0 | 8.282309 | 0
2018-02-09 22:08 | 261319 | 480.0013 | 3 | 25 | 4.315748 | 3.260136 | 2.103051 | 0 | 8.749454 | 0
2018-02-09 22:10 | 261439 | 600.0005 | 3 | 25 | 4.351484 | 3.260201 | 2.211711 | 0 | 9.220326 | 0
2018-02-09 22:12 | 261559 | 720.0003 | 3 | 25 | 4.389256 | 3.260138 | 2.320377 | 0 | 9.695221 | 0
2018-02-09 22:14 | 261679 | 840.0002 | 3 | 25 | 4.400287 | 2.876207 | 2.424008 | 0 | 10.15106 | 0
2018-02-09 22:16 | 261799 | 960.001 | 3 | 25 | 4.40028 | 2.464851 | 2.512839 | 0 | 10.54194 | 0
2018-02-09 22:18 | 261919 | 1080.0023 | 3 | 25 | 4.400271 | 2.129648 | 2.589236 | 0 | 10.87811 | 0
2018-02-09 22:20 | 262039 | 1200.0004 | 3 | 25 | 4.400252 | 1.849764 | 2.655421 | 0 | 11.16934 | 0
2018-02-09 22:22 | 262159 | 1320.0023 | 3 | 25 | 4.400256 | 1.6126 | 2.71305 | 0 | 11.42293 | 0
2018-02-09 22:24 | 262279 | 1440.0019 | 3 | 25 | 4.400237 | 1.40269 | 2.763252 | 0 | 11.64383 | 0
2018-02-09 22:26 | 262399 | 1560.0015 | 3 | 25 | 4.400262 | 1.224631 | 2.806918 | 0 | 11.83597 | 0
2018-02-09 22:28 | 262519 | 1680.001 | 3 | 25 | 4.400234 | 1.079567 | 2.845252 | 0 | 12.00465 | 0
2018-02-09 22:30 | 262639 | 1800.0023 | 3 | 25 | 4.400234 | 0.9579515 | 2.879141 | 0 | 12.15376 | 0
2018-02-09 22:32 | 262759 | 1920.0003 | 3 | 25 | 4.400167 | 0.8499594 | 2.909246 | 0 | 12.28624 | 0
2018-02-09 22:34 | 262879 | 2040.0007 | 3 | 25 | 4.40017 | 0.7534151 | 2.935958 | 0 | 12.40377 | 0
2018-02-09 22:36 | 262999 | 2160.0003 | 3 | 25 | 4.40024 | 0.6747255 | 2.959717 | 0 | 12.50832 | 0
2018-02-09 22:38 | 263119 | 2280.0023 | 3 | 25 | 4.400203 | 0.6068974 | 2.98103 | 0 | 12.6021 | 0
2018-02-09 22:40 | 263239 | 2400.0019 | 3 | 25 | 4.400184 | 0.5482855 | 3.000259 | 0 | 12.68671 | 0
2018-02-09 22:42 | 263359 | 2520.0007 | 3 | 25 | 4.400178 | 0.4947281 | 3.017636 | 0 | 12.76317 | 0
2018-02-09 22:44 | 263479 | 2640.0011 | 3 | 25 | 4.400167 | 0.4468374 | 3.033303 | 0 | 12.83211 | 0
2018-02-09 22:46 | 263599 | 2760.0007 | 3 | 25 | 4.40019 | 0.4074154 | 3.047524 | 0 | 12.89468 | 0
2018-02-09 22:48 | 263719 | 2880.0011 | 3 | 25 | 4.400205 | 0.3738451 | 3.060513 | 0 | 12.95184 | 0
2018-02-09 22:50 | 263839 | 3000.0006 | 3 | 25 | 4.400175 | 0.3423042 | 3.072423 | 0 | 13.00424 | 0
2018-02-09 22:52 | 263959 | 3120.0019 | 3 | 25 | 4.400153 | 0.3115664 | 3.083311 | 0 | 13.05216 | 0
2018-02-09 22:54 | 264079 | 3240.0023 | 3 | 25 | 4.400135 | 0.2862854 | 3.093268 | 0 | 13.09597 | 0
2018-02-09 22:56 | 264199 | 3360.0008 | 3 | 25 | 4.400179 | 0.2651205 | 3.102449 | 0 | 13.13636 | 0
2018-02-09 22:58 | 264319 | 3480.0006 | 3 | 25 | 4.400167 | 0.2454815 | 3.110945 | 0 | 13.17375 | 0
2018-02-09 23:00 | 264439 | 3600.0003 | 3 | 25 | 4.400139 | 0.2262411 | 3.118811 | 0 | 13.20836 | 0
2018-02-09 23:02 | 264559 | 3720.0016 | 3 | 25 | 4.400178 | 0.2094412 | 3.126057 | 0 | 13.24025 | 0
2018-02-09 23:04 | 264679 | 3840.0003 | 3 | 25 | 4.40012 | 0.1940107 | 3.13277 | 0 | 13.26978 | 0
2018-02-09 23:06 | 264799 | 3960.0024 | 3 | 25 | 4.400148 | 0.181283 | 3.139026 | 0 | 13.29731 | 0
2018-02-09 23:08 | 264919 | 4080.0019 | 3 | 25 | 4.400151 | 0.1696348 | 3.144857 | 0 | 13.32297 | 0
2018-02-09 23:10 | 265039 | 4200.0006 | 3 | 25 | 4.40011 | 0.1560917 | 3.150278 | 0 | 13.34682 | 0
2018-02-09 23:12 | 265159 | 4320.001 | 3 | 25 | 4.400159 | 0.1456547 | 3.155309 | 0 | 13.36896 | 0
2018-02-09 23:14 | 265279 | 4440.0007 | 3 | 25 | 4.400079 | 0.1353254 | 3.159999 | 0 | 13.3896 | 0
2018-02-09 23:16 | 265399 | 4560.0018 | 3 | 25 | 4.400105 | 0.1275024 | 3.164395 | 0 | 13.40893 | 0
2018-02-09 23:18 | 265519 | 4680.0023 | 3 | 25 | 4.400141 | 0.1192627 | 3.168506 | 0 | 13.42703 | 0
2018-02-09 23:20 | 265639 | 4800 | 3 | 25 | 4.400159 | 0.1110897 | 3.172331 | 0 | 13.44385 | 0
2018-02-09 23:22 | 265759 | 4920.0007 | 3 | 25 | 4.400103 | 0.1032171 | 3.175891 | 0 | 13.45952 | 0
2018-02-09 23:24 | 265879 | 5040.0019 | 3 | 25 | 4.400092 | 0.09709263 | 3.179235 | 0 | 13.47423 | 0
2018-02-09 23:26 | 265999 | 5160.0023 | 3 | 25 | 4.400124 | 0.09140778 | 3.182374 | 0 | 13.48805 | 0
2018-02-09 23:28 | 266119 | 5280.0019 | 3 | 25 | 4.40011 | 0.08488464 | 3.185308 | 0 | 13.50096 | 0
2018-02-09 23:29 | 266187.3 | 5348.2826 | 3 | 25 | 4.400087 | 0.08149529 | 3.186887 | 0 | 13.5079 | 0
2018-02-09 23:31 | 266307.3 | 120.0008 | 4 | 25 | 4.392112 | 0 | 3.186887 | 0 | 13.5079 | 0
2018-02-09 23:33 | 266427.3 | 240.0002 | 4 | 25 | 4.391151 | 0 | 3.186887 | 0 | 13.5079 | 0
2018-02-09 23:34 | 266487.3 | 300.0014 | 4 | 25 | 4.390797 | 0 | 3.186887 | 0 | 13.5079 | 0
2018-02-09 23:36 | 266607.3993 | 120.0014 | 5 | 25 | 4.078875 | -3.260026 | 3.186887 | 0.1086555 | 13.5079 | 0.447217
2018-02-09 23:38 | 266727.3981 | 240.0002 | 5 | 25 | 4.038983 | -3.259881 | 3.186887 | 0.2173193 | 13.5079 | 0.8882202
2018-02-09 23:40 | 266847.3984 | 360.0005 | 5 | 25 | 4.00109 | -3.25988 | 3.186887 | 0.3259722 | 13.5079 | 1.325008
2018-02-09 23:42 | 266967.3981 | 480.0002 | 5 | 25 | 3.963349 | -3.259848 | 3.186887 | 0.4346263 | 13.5079 | 1.757682
2018-02-09 23:44 | 267087.3984 | 600.0005 | 5 | 25 | 3.924988 | -3.260007 | 3.186887 | 0.5432894 | 13.5079 | 2.186272
2018-02-09 23:46 | 267207.3981 | 720.0002 | 5 | 25 | 3.885386 | -3.260141 | 3.186887 | 0.6519555 | 13.5079 | 2.610639
2018-02-09 23:48 | 267327.3984 | 840.0005 | 5 | 25 | 3.848116 | -3.260159 | 3.186887 | 0.7606283 | 13.5079 | 3.030824
2018-02-09 23:50 | 267447.3997 | 960.0018 | 5 | 25 | 3.812691 | -3.259778 | 3.186887 | 0.869293 | 13.5079 | 3.447041
2018-02-09 23:52 | 267567.3984 | 1080.0005 | 5 | 25 | 3.778533 | -3.260066 | 3.186887 | 0.9779567 | 13.5079 | 3.859493
2018-02-09 23:54 | 267687.3981 | 1200.0002 | 5 | 25 | 3.744108 | -3.259867 | 3.186887 | 1.086613 | 13.5079 | 4.268188
2018-02-09 23:56 | 267807.3992 | 1320.0013 | 5 | 25 | 3.711369 | -3.259823 | 3.186887 | 1.195277 | 13.5079 | 4.67321
2018-02-09 23:58 | 267927.3981 | 1440.0002 | 5 | 25 | 3.682425 | -3.259803 | 3.186887 | 1.303932 | 13.5079 | 5.074873
2018-02-10 | 268047.3985 | 1560.0006 | 5 | 25 | 3.655989 | -3.259907 | 3.186887 | 1.412591 | 13.5079 | 5.47354
2018-02-10 00:02 | 268167.3982 | 1680.0003 | 5 | 25 | 3.630896 | -3.259873 | 3.186887 | 1.521244 | 13.5079 | 5.869403
2018-02-10 00:04 | 268287.3993 | 1800.0014 | 5 | 25 | 3.605903 | -3.259867 | 3.186887 | 1.629904 | 13.5079 | 6.262573
2018-02-10 00:06 | 268407.3981 | 1920.0002 | 5 | 25 | 3.583992 | -3.259838 | 3.186887 | 1.738564 | 13.5079 | 6.653176
2018-02-10 00:08 | 268527.3993 | 2040.0014 | 5 | 25 | 3.56424 | -3.260112 | 3.186887 | 1.847235 | 13.5079 | 7.041562
2018-02-10 00:10 | 268647.3981 | 2160.0002 | 5 | 25 | 3.546644 | -3.259878 | 3.186887 | 1.955883 | 13.5079 | 7.427848
2018-02-10 00:12 | 268767.3984 | 2280.0005 | 5 | 25 | 3.529363 | -3.259914 | 3.186887 | 2.064544 | 13.5079 | 7.812302
2018-02-10 00:14 | 268887.3989 | 2400.001 | 5 | 25 | 3.512666 | -3.259918 | 3.186887 | 2.173216 | 13.5079 | 8.194906
2018-02-10 00:16 | 269007.3985 | 2520.0006 | 5 | 25 | 3.498213 | -3.25986 | 3.186887 | 2.281873 | 13.5079 | 8.575784
2018-02-10 00:18 | 269127.3981 | 2640.0002 | 5 | 25 | 3.484697 | -3.2599 | 3.186887 | 2.39053 | 13.5079 | 8.955152
2018-02-10 00:20 | 269247.3992 | 2760.0013 | 5 | 25 | 3.46984 | -3.259871 | 3.186887 | 2.499182 | 13.5079 | 9.332981
2018-02-10 00:22 | 269367.398 | 2880.0001 | 5 | 25 | 3.450852 | -3.260203 | 3.186887 | 2.607841 | 13.5079 | 9.709024
2018-02-10 00:24 | 269487.3984 | 3000.0005 | 5 | 25 | 3.429305 | -3.259834 | 3.186887 | 2.716504 | 13.5079 | 10.08287
2018-02-10 00:26 | 269607.3988 | 3120.0009 | 5 | 25 | 3.400746 | -3.259853 | 3.186887 | 2.825173 | 13.5079 | 10.45407
2018-02-10 00:28 | 269727.3992 | 3240.0013 | 5 | 25 | 3.357471 | -3.259823 | 3.186887 | 2.933827 | 13.5079 | 10.82142
2018-02-10 00:30 | 269847.3988 | 3360.0009 | 5 | 25 | 3.280087 | -3.2599 | 3.186887 | 3.042487 | 13.5079 | 11.1825
2018-02-10 00:32 | 269967.3992 | 3480.0013 | 5 | 25 | 3.111209 | -3.259947 | 3.186887 | 3.151144 | 13.5079 | 11.53112
2018-02-10 00:32 | 270005.2465 | 3517.8486 | 5 | 25 | 2.999986 | -3.260177 | 3.186887 | 3.185415 | 13.5079 | 11.63601
2018-02-10 00:34 | 270125.3 | 120.0013 | 6 | 25 | 3.451878 | 0 | 3.186887 | 3.185415 | 13.5079 | 11.63601
2018-02-10 00:36 | 270245.3 | 240.0009 | 6 | 25 | 3.471117 | 0 | 3.186887 | 3.185415 | 13.5079 | 11.63601
2018-02-10 00:37 | 270305.3 | 300.0029 | 6 | 25 | 3.475085 | 0 | 3.186887 | 3.185415 | 13.5079 | 11.63601
2018-02-10 00:37 | 270305.3 | 0.0024 | 7 | 26 | 3.47495 | 0 | 0 | 0 | 0 | 0
2018-02-10 00:39 | 270425.4 | 120.0014 | 2 | 26 | 4.040303 | 4.890038 | 0.1624092 | 0 | 0.6423863 | 0
2018-02-10 00:41 | 270545.4 | 240.0002 | 2 | 26 | 4.078756 | 4.889986 | 0.3253882 | 0 | 1.303918 | 0
2018-02-10 00:43 | 270665.4 | 360.0013 | 2 | 26 | 4.111588 | 4.890074 | 0.4884052 | 0 | 1.971645 | 0
2018-02-10 00:45 | 270785.4 | 480.0002 | 2 | 26 | 4.1359 | 4.890053 | 0.6513728 | 0 | 2.643759 | 0
2018-02-10 00:47 | 270905.4 | 600.0005 | 2 | 26 | 4.159443 | 4.890072 | 0.8143855 | 0 | 3.319846 | 0
2018-02-10 00:49 | 271025.4 | 720.0009 | 2 | 26 | 4.186666 | 4.890055 | 0.9773981 | 0 | 4.000088 | 0
2018-02-10 00:51 | 271145.4 | 840.0005 | 2 | 26 | 4.200297 | 4.673344 | 1.138505 | 0 | 4.676219 | 0
2018-02-10 00:53 | 271265.4 | 960.001 | 2 | 26 | 4.20029 | 4.299656 | 1.287903 | 0 | 5.303734 | 0
2018-02-10 00:55 | 271385.4 | 1080.0005 | 2 | 26 | 4.200274 | 3.951506 | 1.425429 | 0 | 5.881384 | 0
2018-02-10 00:57 | 271505.4 | 1200.0009 | 2 | 26 | 4.20026 | 3.597715 | 1.551334 | 0 | 6.410218 | 0
2018-02-10 00:59 | 271625.4 | 1320.0013 | 2 | 26 | 4.200285 | 3.266363 | 1.665602 | 0 | 6.89018 | 0
2018-02-10 00:59 | 271627.4 | 1321.9892 | 2 | 26 | 4.200261 | 3.259989 | 1.667404 | 0 | 6.897748 | 0
2018-02-10 01:01 | 271747.4 | 120.0014 | 3 | 26 | 4.222662 | 3.259855 | 1.77568 | 0 | 7.353628 | 0
2018-02-10 01:03 | 271867.4 | 240.0002 | 3 | 26 | 4.249603 | 3.259836 | 1.884347 | 0 | 7.813929 | 0
2018-02-10 01:05 | 271987.4 | 360.0015 | 3 | 26 | 4.28024 | 3.260218 | 1.993013 | 0 | 8.277348 | 0
2018-02-10 01:07 | 272107.4 | 480.0011 | 3 | 26 | 4.31499 | 3.259844 | 2.101663 | 0 | 8.744263 | 0
2018-02-10 01:09 | 272227.4 | 600.0014 | 3 | 26 | 4.351062 | 3.260155 | 2.210328 | 0 | 9.215095 | 0
2018-02-10 01:11 | 272347.4 | 720.0011 | 3 | 26 | 4.389235 | 3.259947 | 2.318986 | 0 | 9.689927 | 0
2018-02-10 01:13 | 272467.4 | 840.0007 | 3 | 26 | 4.400301 | 2.882145 | 2.422726 | 0 | 10.14624 | 0
2018-02-10 01:15 | 272587.4 | 960.0002 | 3 | 26 | 4.400286 | 2.472479 | 2.511856 | 0 | 10.53844 | 0
2018-02-10 01:17 | 272707.4 | 1080.0016 | 3 | 26 | 4.400302 | 2.129028 | 2.588312 | 0 | 10.87487 | 0
2018-02-10 01:19 | 272827.4 | 1200.0019 | 3 | 26 | 4.400267 | 1.84621 | 2.654427 | 0 | 11.16579 | 0
2018-02-10 01:21 | 272947.4 | 1320.0023 | 3 | 26 | 4.400228 | 1.610366 | 2.711921 | 0 | 11.41878 | 0
2018-02-10 01:23 | 273067.4 | 1440.0002 | 3 | 26 | 4.400206 | 1.4055 | 2.762122 | 0 | 11.63968 | 0
2018-02-10 01:25 | 273187.4 | 1560.0015 | 3 | 26 | 4.400234 | 1.225881 | 2.80591 | 0 | 11.83236 | 0
2018-02-10 01:27 | 273307.4 | 1680.001 | 3 | 26 | 4.400211 | 1.079664 | 2.844262 | 0 | 12.00111 | 0
2018-02-10 01:29 | 273427.4 | 1800.0007 | 3 | 26 | 4.400208 | 0.9562025 | 2.878128 | 0 | 12.15013 | 0
2018-02-10 01:31 | 273547.4 | 1920.001 | 3 | 26 | 4.40019 | 0.8509436 | 2.908224 | 0 | 12.28256 | 0
2018-02-10 01:33 | 273667.4 | 2040.0007 | 3 | 26 | 4.400218 | 0.7569599 | 2.935009 | 0 | 12.40042 | 0
2018-02-10 01:35 | 273787.4 | 2160.001 | 3 | 26 | 4.400215 | 0.6752872 | 2.958828 | 0 | 12.50523 | 0
2018-02-10 01:37 | 273907.4 | 2280.0015 | 3 | 26 | 4.400199 | 0.606782 | 2.980159 | 0 | 12.59909 | 0
2018-02-10 01:39 | 274027.4 | 2400.0011 | 3 | 26 | 4.400204 | 0.5486555 | 2.999384 | 0 | 12.68368 | 0
2018-02-10 01:41 | 274147.4 | 2520.0007 | 3 | 26 | 4.400238 | 0.4970627 | 3.016789 | 0 | 12.76027 | 0
2018-02-10 01:43 | 274267.4 | 2640.0005 | 3 | 26 | 4.400179 | 0.4476509 | 3.032506 | 0 | 12.82943 | 0
2018-02-10 01:45 | 274387.4 | 2760.0024 | 3 | 26 | 4.400185 | 0.407464 | 3.046737 | 0 | 12.89205 | 0
2018-02-10 01:47 | 274507.4 | 2880.0002 | 3 | 26 | 4.400196 | 0.3729897 | 3.059721 | 0 | 12.94918 | 0
2018-02-10 01:49 | 274627.4 | 3000.0006 | 3 | 26 | 4.400146 | 0.3419428 | 3.071629 | 0 | 13.00157 | 0
2018-02-10 01:51 | 274747.4 | 3120.0002 | 3 | 26 | 4.400179 | 0.3133154 | 3.082548 | 0 | 13.04962 | 0
2018-02-10 01:53 | 274867.4 | 3240.0007 | 3 | 26 | 4.400165 | 0.2867222 | 3.09253 | 0 | 13.09354 | 0
2018-02-10 01:55 | 274987.4 | 3360.0005 | 3 | 26 | 4.400156 | 0.2647657 | 3.101714 | 0 | 13.13396 | 0
2018-02-10 01:57 | 275107.4 | 3480.0007 | 3 | 26 | 4.400153 | 0.2453251 | 3.110206 | 0 | 13.17132 | 0
2018-02-10 01:59 | 275227.4 | 3600.0004 | 3 | 26 | 4.400195 | 0.2279882 | 3.118085 | 0 | 13.20599 | 0
2018-02-10 02:01 | 275347.4 | 3720.0024 | 3 | 26 | 4.400162 | 0.2093964 | 3.125362 | 0 | 13.23801 | 0
2018-02-10 02:03 | 275467.4 | 3840.0007 | 3 | 26 | 4.400126 | 0.1940088 | 3.132086 | 0 | 13.2676 | 0
2018-02-10 02:05 | 275587.4 | 3960.0016 | 3 | 26 | 4.400082 | 0.1803474 | 3.138333 | 0 | 13.29508 | 0
2018-02-10 02:07 | 275707.4 | 4080.0029 | 3 | 26 | 4.400155 | 0.1692352 | 3.144176 | 0 | 13.3208 | 0
2018-02-10 02:09 | 275827.4 | 4200.0007 | 3 | 26 | 4.400154 | 0.1575441 | 3.149614 | 0 | 13.34472 | 0
2018-02-10 02:11 | 275947.4 | 4320.0011 | 3 | 26 | 4.400098 | 0.1449223 | 3.154652 | 0 | 13.36689 | 0
2018-02-10 02:13 | 276067.4 | 4440.0007 | 3 | 26 | 4.400081 | 0.1353741 | 3.159338 | 0 | 13.38751 | 0
2018-02-10 02:15 | 276187.4 | 4560.0011 | 3 | 26 | 4.400139 | 0.1275358 | 3.163722 | 0 | 13.4068 | 0
2018-02-10 02:17 | 276307.4 | 4680.0007 | 3 | 26 | 4.400086 | 0.1188707 | 3.167837 | 0 | 13.4249 | 0
2018-02-10 02:19 | 276427.4 | 4800.0012 | 3 | 26 | 4.400143 | 0.1107111 | 3.17167 | 0 | 13.44177 | 0
2018-02-10 02:21 | 276547.4 | 4920 | 3 | 26 | 4.400131 | 0.1035023 | 3.175228 | 0 | 13.45742 | 0
2018-02-10 02:23 | 276667.4 | 5040.0004 | 3 | 26 | 4.400136 | 0.09701443 | 3.178558 | 0 | 13.47208 | 0
2018-02-10 02:25 | 276787.4 | 5160.0015 | 3 | 26 | 4.400084 | 0.09101105 | 3.181684 | 0 | 13.48583 | 0
2018-02-10 02:27 | 276907.4 | 5280.0012 | 3 | 26 | 4.400109 | 0.08507633 | 3.184621 | 0 | 13.49876 | 0
2018-02-10 02:29 | 276987.2 | 5359.8217 | 3 | 26 | 4.400131 | 0.08149338 | 3.186462 | 0 | 13.50686 | 0
2018-02-10 02:31 | 277107.3 | 120.0006 | 4 | 26 | 4.392213 | 0 | 3.186462 | 0 | 13.50686 | 0
2018-02-10 02:33 | 277227.3 | 240.0003 | 4 | 26 | 4.391273 | 0 | 3.186462 | 0 | 13.50686 | 0
2018-02-10 02:34 | 277287.3 | 300.0045 | 4 | 26 | 4.390924 | 0 | 3.186462 | 0 | 13.50686 | 0
2018-02-10 02:36 | 277407.3 | 120.0006 | 5 | 26 | 4.080717 | -3.259854 | 3.186462 | 0.1086509 | 13.50686 | 0.4473361
2018-02-10 02:38 | 277527.3 | 240.0003 | 5 | 26 | 4.040287 | -3.259996 | 3.186462 | 0.2173073 | 13.50686 | 0.8885034
2018-02-10 02:40 | 277647.3 | 360.0005 | 5 | 26 | 4.001941 | -3.259871 | 3.186462 | 0.3259662 | 13.50686 | 1.325433
2018-02-10 02:42 | 277767.3 | 480.0006 | 5 | 26 | 3.963837 | -3.259953 | 3.186462 | 0.4346374 | 13.50686 | 1.758249
2018-02-10 02:44 | 277887.3 | 600.0006 | 5 | 26 | 3.926141 | -3.25991 | 3.186462 | 0.5432956 | 13.50686 | 2.186916
2018-02-10 02:46 | 278007.3 | 720.0011 | 5 | 26 | 3.887156 | -3.26001 | 3.186462 | 0.6519466 | 13.50686 | 2.611399
2018-02-10 02:48 | 278127.3 | 840.0014 | 5 | 26 | 3.849224 | -3.259883 | 3.186462 | 0.7606081 | 13.50686 | 3.031688
2018-02-10 02:50 | 278247.3 | 960.0003 | 5 | 26 | 3.813426 | -3.260199 | 3.186462 | 0.8692694 | 13.50686 | 3.447994
2018-02-10 02:52 | 278367.3 | 1080.0014 | 5 | 26 | 3.779333 | -3.259893 | 3.186462 | 0.9779255 | 13.50686 | 3.860482
2018-02-10 02:54 | 278487.3 | 1200.0019 | 5 | 26 | 3.745365 | -3.25986 | 3.186462 | 1.086587 | 13.50686 | 4.269297
2018-02-10 02:56 | 278607.3 | 1320.0006 | 5 | 26 | 3.71235 | -3.259848 | 3.186462 | 1.195237 | 13.50686 | 4.67441
2018-02-10 02:58 | 278727.3 | 1440.0019 | 5 | 26 | 3.682944 | -3.26013 | 3.186462 | 1.303903 | 13.50686 | 5.07619
2018-02-10 03:00 | 278847.3 | 1560.0006 | 5 | 26 | 3.655891 | -3.259903 | 3.186462 | 1.412562 | 13.50686 | 5.474879
2018-02-10 03:02 | 278967.3 | 1680.0011 | 5 | 26 | 3.631029 | -3.25987 | 3.186462 | 1.521224 | 13.50686 | 5.870777
2018-02-10 03:04 | 279087.3 | 1800.0014 | 5 | 26 | 3.606582 | -3.259863 | 3.186462 | 1.629882 | 13.50686 | 6.263996
2018-02-10 03:06 | 279207.3 | 1920.0003 | 5 | 26 | 3.583632 | -3.260005 | 3.186462 | 1.738541 | 13.50686 | 6.6546
2018-02-10 03:08 | 279327.3 | 2040.0006 | 5 | 26 | 3.563614 | -3.259773 | 3.186462 | 1.847202 | 13.50686 | 7.042895
2018-02-10 03:10 | 279447.3 | 2160.0002 | 5 | 26 | 3.545957 | -3.260028 | 3.186462 | 1.955862 | 13.50686 | 7.429135
2018-02-10 03:12 | 279567.3 | 2280.0013 | 5 | 26 | 3.529038 | -3.260032 | 3.186462 | 2.064519 | 13.50686 | 7.813505
2018-02-10 03:14 | 279687.3 | 2400.0012 | 5 | 26 | 3.511786 | -3.26021 | 3.186462 | 2.173179 | 13.50686 | 8.196025
2018-02-10 03:16 | 279807.3 | 2520.0006 | 5 | 26 | 3.497032 | -3.259941 | 3.186462 | 2.281836 | 13.50686 | 8.576789
2018-02-10 03:18 | 279927.3 | 2640.001 | 5 | 26 | 3.482924 | -3.260078 | 3.186462 | 2.390488 | 13.50686 | 8.955976
2018-02-10 03:20 | 280047.3 | 2760.0013 | 5 | 26 | 3.468427 | -3.25982 | 3.186462 | 2.499145 | 13.50686 | 9.333656
2018-02-10 03:22 | 280167.3 | 2880.0011 | 5 | 26 | 3.45 | -3.259816 | 3.186462 | 2.607812 | 13.50686 | 9.709618
2018-02-10 03:24 | 280287.3 | 3000.0014 | 5 | 26 | 3.427224 | -3.260132 | 3.186462 | 2.716474 | 13.50686 | 10.08328
2018-02-10 03:26 | 280407.3 | 3120.001 | 5 | 26 | 3.397819 | -3.260112 | 3.186462 | 2.825142 | 13.50686 | 10.45421
2018-02-10 03:28 | 280527.3 | 3240.0005 | 5 | 26 | 3.354403 | -3.259828 | 3.186462 | 2.93381 | 13.50686 | 10.82125
2018-02-10 03:30 | 280647.3 | 3360.0002 | 5 | 26 | 3.277648 | -3.260132 | 3.186462 | 3.04247 | 13.50686 | 11.18201
2018-02-10 03:32 | 280767.3 | 3480.0013 | 5 | 26 | 3.107555 | -3.260113 | 3.186462 | 3.151144 | 13.50686 | 11.5304
2018-02-10 03:32 | 280803.9 | 3516.5597 | 5 | 26 | 2.999993 | -3.260113 | 3.186462 | 3.184247 | 13.50686 | 11.63164
2018-02-10 03:34 | 280924 | 120.0004 | 6 | 26 | 3.454882 | 0 | 3.186462 | 3.184247 | 13.50686 | 11.63164
2018-02-10 03:36 | 281044 | 240.0008 | 6 | 26 | 3.474456 | 0 | 3.186462 | 3.184247 | 13.50686 | 11.63164
2018-02-10 03:37 | 281104 | 300.0027 | 6 | 26 | 3.478501 | 0 | 3.186462 | 3.184247 | 13.50686 | 11.63164
2018-02-10 03:37 | 281104 | 0.0025 | 7 | 27 | 3.478607 | 0 | 0 | 0 | 0 | 0
2018-02-10 03:39 | 281224.1 | 120.0014 | 2 | 27 | 4.041553 | 4.890177 | 0.1624026 | 0 | 0.6428189 | 0
2018-02-10 03:41 | 281344.1 | 240.0002 | 2 | 27 | 4.080691 | 4.890076 | 0.3253843 | 0 | 1.304626 | 0
2018-02-10 03:43 | 281464.1 | 360.0014 | 2 | 27 | 4.113593 | 4.89007 | 0.4884004 | 0 | 1.972669 | 0
2018-02-10 03:45 | 281584.1 | 480.001 | 2 | 27 | 4.137882 | 4.89007 | 0.6513879 | 0 | 2.645201 | 0
2018-02-10 03:47 | 281704.1 | 600.0005 | 2 | 27 | 4.160659 | 4.890085 | 0.8143871 | 0 | 3.321493 | 0
2018-02-10 03:49 | 281824.1 | 720.0002 | 2 | 27 | 4.187626 | 4.89006 | 0.9773854 | 0 | 4.001821 | 0
2018-02-10 03:51 | 281944.1 | 840.0014 | 2 | 27 | 4.200293 | 4.649071 | 1.138064 | 0 | 4.67625 | 0
2018-02-10 03:53 | 282064.1 | 960.001 | 2 | 27 | 4.200281 | 4.2736 | 1.286665 | 0 | 5.300417 | 0
2018-02-10 03:55 | 282184.1 | 1080.0005 | 2 | 27 | 4.200308 | 3.932726 | 1.423411 | 0 | 5.87479 | 0
2018-02-10 03:57 | 282304.1 | 1200.001 | 2 | 27 | 4.200321 | 3.590645 | 1.548779 | 0 | 6.401372 | 0
2018-02-10 03:59 | 282420.2 | 1316.1769 | 2 | 27 | 4.200292 | 3.259987 | 1.659208 | 0 | 6.865203 | 0
2018-02-10 04:01 | 282540.2 | 120.0006 | 3 | 27 | 4.222886 | 3.259853 | 1.767481 | 0 | 7.321087 | 0
2018-02-10 04:03 | 282660.2 | 240.0002 | 3 | 27 | 4.249876 | 3.259844 | 1.876137 | 0 | 7.781375 | 0
2018-02-10 04:05 | 282780.2 | 360.0006 | 3 | 27 | 4.279794 | 3.259857 | 1.984811 | 0 | 8.244817 | 0
2018-02-10 04:07 | 282900.2 | 480.0011 | 3 | 27 | 4.314057 | 3.259754 | 2.093465 | 0 | 8.711652 | 0
2018-02-10 04:09 | 283020.2 | 600.0006 | 3 | 27 | 4.350468 | 3.259895 | 2.202137 | 0 | 9.182444 | 0
2018-02-10 04:11 | 283140.2 | 720.0003 | 3 | 27 | 4.388729 | 3.259855 | 2.3108 | 0 | 9.657236 | 0
2018-02-10 04:13 | 283260.2 | 840.0006 | 3 | 27 | 4.400301 | 2.892765 | 2.41474 | 0 | 10.11442 | 0
2018-02-10 04:15 | 283380.2 | 960.001 | 3 | 27 | 4.400302 | 2.492476 | 2.504331 | 0 | 10.50865 | 0
2018-02-10 04:17 | 283500.2 | 1080.0014 | 3 | 27 | 4.400236 | 2.142319 | 2.58138 | 0 | 10.84768 | 0
2018-02-10 04:19 | 283620.2 | 1200.0002 | 3 | 27 | 4.40029 | 1.858647 | 2.64793 | 0 | 11.14052 | 0
2018-02-10 04:21 | 283740.2 | 1320.0014 | 3 | 27 | 4.400242 | 1.620243 | 2.705779 | 0 | 11.39507 | 0
2018-02-10 04:23 | 283860.2 | 1440.0002 | 3 | 27 | 4.400298 | 1.418495 | 2.756341 | 0 | 11.61756 | 0
2018-02-10 04:25 | 283980.2 | 1560.0006 | 3 | 27 | 4.400224 | 1.237358 | 2.800544 | 0 | 11.81206 | 0
2018-02-10 04:27 | 284100.2 | 1680.0011 | 3 | 27 | 4.400259 | 1.088154 | 2.839202 | 0 | 11.98217 | 0
2018-02-10 04:29 | 284220.2 | 1800.0014 | 3 | 27 | 4.400235 | 0.9631805 | 2.873321 | 0 | 12.1323 | 0
2018-02-10 04:31 | 284340.2 | 1920.001 | 3 | 27 | 4.400208 | 0.8575211 | 2.903614 | 0 | 12.26559 | 0
2018-02-10 04:33 | 284460.2 | 2040.0014 | 3 | 27 | 4.400203 | 0.7646513 | 2.930628 | 0 | 12.38446 | 0
2018-02-10 04:35 | 284580.2 | 2160.001 | 3 | 27 | 4.400227 | 0.6806879 | 2.95467 | 0 | 12.49025 | 0
2018-02-10 04:37 | 284700.2 | 2280.0006 | 3 | 27 | 4.400183 | 0.6111336 | 2.976167 | 0 | 12.58484 | 0
2018-02-10 04:39 | 284820.2 | 2400.0002 | 3 | 27 | 4.400191 | 0.5525303 | 2.995535 | 0 | 12.67006 | 0
2018-02-10 04:41 | 284940.2 | 2520.0006 | 3 | 27 | 4.400221 | 0.5010605 | 3.013083 | 0 | 12.74728 | 0
2018-02-10 04:43 | 285060.2 | 2640.0003 | 3 | 27 | 4.400191 | 0.4528275 | 3.02898 | 0 | 12.81723 | 0
2018-02-10 04:45 | 285180.2 | 2760.0014 | 3 | 27 | 4.400165 | 0.4109383 | 3.043352 | 0 | 12.88047 | 0
2018-02-10 04:47 | 285300.2 | 2880.0011 | 3 | 27 | 4.400131 | 0.3751488 | 3.056446 | 0 | 12.93808 | 0
2018-02-10 04:49 | 285420.2 | 3000.0006 | 3 | 27 | 4.400142 | 0.344779 | 3.068444 | 0 | 12.99088 | 0
2018-02-10 04:51 | 285540.2 | 3120.0002 | 3 | 27 | 4.40017 | 0.3169222 | 3.079472 | 0 | 13.0394 | 0
2018-02-10 04:53 | 285660.2 | 3240.0007 | 3 | 27 | 4.400171 | 0.2897835 | 3.089562 | 0 | 13.0838 | 0
2018-02-10 04:55 | 285780.2 | 3360.0011 | 3 | 27 | 4.400148 | 0.266943 | 3.098828 | 0 | 13.12457 | 0
2018-02-10 04:57 | 285900.3 | 3480.0023 | 3 | 27 | 4.400167 | 0.247674 | 3.107385 | 0 | 13.16222 | 0
2018-02-10 04:59 | 286020.3 | 3600.0027 | 3 | 27 | 4.40012 | 0.2293119 | 3.11533 | 0 | 13.19718 | 0
2018-02-10 05:01 | 286140.2 | 3720.0014 | 3 | 27 | 4.400124 | 0.211813 | 3.122693 | 0 | 13.22958 | 0
2018-02-10 05:03 | 286260.3 | 3840.0027 | 3 | 27 | 4.400101 | 0.196085 | 3.129487 | 0 | 13.25948 | 0
2018-02-10 05:05 | 286380.2 | 3960.0006 | 3 | 27 | 4.400139 | 0.1828737 | 3.135809 | 0 | 13.28729 | 0
2018-02-10 05:07 | 286500.2 | 4080.0002 | 3 | 27 | 4.400123 | 0.1707306 | 3.1417 | 0 | 13.31321 | 0
2018-02-10 05:09 | 286620.2 | 4200.0006 | 3 | 27 | 4.400114 | 0.1593161 | 3.147204 | 0 | 13.33743 | 0
2018-02-10 05:11 | 286740.2 | 4320.0002 | 3 | 27 | 4.400127 | 0.1475 | 3.152314 | 0 | 13.35992 | 0
2018-02-10 05:13 | 286860.2 | 4440.0006 | 3 | 27 | 4.400106 | 0.1370783 | 3.157062 | 0 | 13.38081 | 0
2018-02-10 05:15 | 286980.2 | 4560.001 | 3 | 27 | 4.400156 | 0.1291933 | 3.161499 | 0 | 13.40033 | 0
2018-02-10 05:17 | 287100.2 | 4680.0006 | 3 | 27 | 4.400128 | 0.1209831 | 3.165655 | 0 | 13.41862 | 0
2018-02-10 05:19 | 287220.2 | 4800.001 | 3 | 27 | 4.400149 | 0.1124716 | 3.169545 | 0 | 13.43573 | 0
2018-02-10 05:21 | 287340.2 | 4920.0015 | 3 | 27 | 4.40015 | 0.1048489 | 3.173148 | 0 | 13.45159 | 0
2018-02-10 05:23 | 287460.2 | 5040.0004 | 3 | 27 | 4.400151 | 0.09813309 | 3.176521 | 0 | 13.46643 | 0
2018-02-10 05:25 | 287580.3 | 5160.0024 | 3 | 27 | 4.400146 | 0.09243965 | 3.179681 | 0 | 13.48034 | 0
2018-02-10 05:27 | 287700.2 | 5280.0003 | 3 | 27 | 4.400098 | 0.08570004 | 3.182652 | 0 | 13.49341 | 0
2018-02-10 05:29 | 287779.4 | 5359.1209 | 3 | 27 | 4.4001 | 0.08149719 | 3.184498 | 0 | 13.50153 | 0
2018-02-10 05:31 | 287899.4 | 120.0006 | 4 | 27 | 4.392149 | 0 | 3.184498 | 0 | 13.50153 | 0
2018-02-10 05:33 | 288019.4 | 240.001 | 4 | 27 | 4.391253 | 0 | 3.184498 | 0 | 13.50153 | 0
2018-02-10 05:34 | 288079.4 | 300.0006 | 4 | 27 | 4.390889 | 0 | 3.184498 | 0 | 13.50153 | 0
2018-02-10 05:36 | 288199.5 | 120.0007 | 5 | 27 | 4.082405 | -3.259903 | 3.184498 | 0.1086597 | 13.50153 | 0.4474977
2018-02-10 05:38 | 288319.5 | 240.0002 | 5 | 27 | 4.042377 | -3.259893 | 3.184498 | 0.2173175 | 13.50153 | 0.8889068
2018-02-10 05:40 | 288439.5 | 360.0015 | 5 | 27 | 4.00348 | -3.259883 | 3.184498 | 0.3259778 | 13.50153 | 1.326026
2018-02-10 05:42 | 288559.5 | 480.0011 | 5 | 27 | 3.964915 | -3.260019 | 3.184498 | 0.4346241 | 13.50153 | 1.75889
2018-02-10 05:44 | 288679.5 | 600.0007 | 5 | 27 | 3.927349 | -3.259821 | 3.184498 | 0.543296 | 13.50153 | 2.187723
2018-02-10 05:46 | 288799.5 | 720.0003 | 5 | 27 | 3.889311 | -3.259876 | 3.184498 | 0.6519554 | 13.50153 | 2.612406
2018-02-10 05:48 | 288919.5 | 840.0024 | 5 | 27 | 3.850729 | -3.259908 | 3.184498 | 0.7606122 | 13.50153 | 3.03289
2018-02-10 05:50 | 289039.5 | 960.0003 | 5 | 27 | 3.814689 | -3.259965 | 3.184498 | 0.8692684 | 13.50153 | 3.449319
2018-02-10 05:52 | 289159.5 | 1080.0006 | 5 | 27 | 3.780129 | -3.259873 | 3.184498 | 0.9779289 | 13.50153 | 3.86193
2018-02-10 05:54 | 289279.5 | 1200.0003 | 5 | 27 | 3.746701 | -3.26 | 3.184498 | 1.086589 | 13.50153 | 4.270856
2018-02-10 05:56 | 289399.5 | 1320.0007 | 5 | 27 | 3.713939 | -3.260001 | 3.184498 | 1.195256 | 13.50153 | 4.67622
2018-02-10 05:58 | 289519.5 | 1440.0003 | 5 | 27 | 3.68387 | -3.25995 | 3.184498 | 1.303909 | 13.50153 | 5.07808
2018-02-10 06:00 | 289639.5 | 1560.0015 | 5 | 27 | 3.656684 | -3.259905 | 3.184498 | 1.412571 | 13.50153 | 5.476881
2018-02-10 06:02 | 289759.5 | 1680.0003 | 5 | 27 | 3.631988 | -3.259923 | 3.184498 | 1.521229 | 13.50153 | 5.872854
2018-02-10 06:04 | 289879.5 | 1800.0015 | 5 | 27 | 3.608047 | -3.259965 | 3.184498 | 1.629896 | 13.50153 | 6.266228
2018-02-10 06:06 | 289999.5 | 1920.0003 | 5 | 27 | 3.584715 | -3.260106 | 3.184498 | 1.738552 | 13.50153 | 6.656977
2018-02-10 06:08 | 290119.5 | 2040.0008 | 5 | 27 | 3.564402 | -3.259853 | 3.184498 | 1.84721 | 13.50153 | 7.045359
2018-02-10 06:10 | 290239.5 | 2160.0013 | 5 | 27 | 3.546488 | -3.259865 | 3.184498 | 1.955869 | 13.50153 | 7.431663
2018-02-10 06:12 | 290359.5 | 2280.001 | 5 | 27 | 3.530109 | -3.259811 | 3.184498 | 2.064516 | 13.50153 | 7.816084
2018-02-10 06:14 | 290479.5 | 2400.0021 | 5 | 27 | 3.513351 | -3.259998 | 3.184498 | 2.173179 | 13.50153 | 8.198782
2018-02-10 06:16 | 290599.5 | 2520.0015 | 5 | 27 | 3.497893 | -3.259868 | 3.184498 | 2.281836 | 13.50153 | 8.579666
2018-02-10 06:18 | 290719.5 | 2640.0003 | 5 | 27 | 3.483614 | -3.259825 | 3.184498 | 2.390487 | 13.50153 | 8.958934
2018-02-10 06:20 | 290839.5 | 2760.0007 | 5 | 27 | 3.469411 | -3.259798 | 3.184498 | 2.499147 | 13.50153 | 9.336699
2018-02-10 06:22 | 290959.5 | 2880.0003 | 5 | 27 | 3.4518 | -3.259885 | 3.184498 | 2.60781 | 13.50153 | 9.712778
2018-02-10 06:24 | 291079.5 | 3000.0015 | 5 | 27 | 3.428166 | -3.260097 | 3.184498 | 2.716471 | 13.50153 | 10.08661
2018-02-10 06:26 | 291199.5 | 3120.0003 | 5 | 27 | 3.398737 | -3.25984 | 3.184498 | 2.825124 | 13.50153 | 10.45758
2018-02-10 06:28 | 291319.5 | 3240.0015 | 5 | 27 | 3.354842 | -3.260033 | 3.184498 | 2.933786 | 13.50153 | 10.82469
2018-02-10 06:30 | 291439.5 | 3360.0012 | 5 | 27 | 3.278842 | -3.259853 | 3.184498 | 3.042447 | 13.50153 | 11.18554
2018-02-10 06:32 | 291559.5 | 3480.0015 | 5 | 27 | 3.110151 | -3.260203 | 3.184498 | 3.151101 | 13.50153 | 11.53411
2018-02-10 06:32 | 291596.3 | 3516.8318 | 5 | 27 | 2.999996 | -3.259893 | 3.184498 | 3.184443 | 13.50153 | 11.63614
2018-02-10 06:34 | 291716.4 | 120.0015 | 6 | 27 | 3.452696 | 0 | 3.184498 | 3.184455 | 13.50153 | 11.63617
2018-02-10 06:36 | 291836.4 | 240.001 | 6 | 27 | 3.472172 | 0 | 3.184498 | 3.184455 | 13.50153 | 11.63617
2018-02-10 06:37 | 291896.4 | 300.0046 | 6 | 27 | 3.476088 | 0 | 3.184498 | 3.184455 | 13.50153 | 11.63617
2018-02-10 06:37 | 291896.4 | 0.0025 | 7 | 28 | 3.476089 | 0 | 0 | 0 | 0 | 0
2018-02-10 06:39 | 292016.5 | 120.0014 | 2 | 28 | 4.040875 | 4.890026 | 0.1623958 | 0 | 0.6426006 | 0
2018-02-10 06:41 | 292136.5 | 240.0012 | 2 | 28 | 4.080451 | 4.890011 | 0.3253808 | 0 | 1.304285 | 0
2018-02-10 06:43 | 292256.5 | 360.0014 | 2 | 28 | 4.113904 | 4.890114 | 0.4883693 | 0 | 1.97224 | 0
2018-02-10 06:45 | 292376.5 | 480.0012 | 2 | 28 | 4.138792 | 4.890024 | 0.6513585 | 0 | 2.644867 | 0
2018-02-10 06:47 | 292496.5 | 600.0006 | 2 | 28 | 4.161275 | 4.89003 | 0.8143392 | 0 | 3.321198 | 0
2018-02-10 06:49 | 292616.5 | 720.002 | 2 | 28 | 4.187448 | 4.890024 | 0.9773344 | 0 | 4.001525 | 0
2018-02-10 06:51 | 292736.5 | 840.0015 | 2 | 28 | 4.200294 | 4.635826 | 1.137771 | 0 | 4.674947 | 0
2018-02-10 06:53 | 292856.5 | 960.0019 | 2 | 28 | 4.200299 | 4.260046 | 1.285921 | 0 | 5.297218 | 0
2018-02-10 06:55 | 292976.5 | 1080.0015 | 2 | 28 | 4.200292 | 3.920658 | 1.422126 | 0 | 5.869319 | 0
2018-02-10 06:57 | 293096.5 | 1200.001 | 2 | 28 | 4.200305 | 3.586712 | 1.547226 | 0 | 6.394773 | 0
2018-02-10 06:59 | 293211.2 | 1314.7664 | 2 | 28 | 4.200274 | 3.259998 | 1.656337 | 0 | 6.853069 | 0
2018-02-10 07:01 | 293331.2 | 120.0013 | 3 | 28 | 4.223031 | 3.259888 | 1.764619 | 0 | 7.309007 | 0
2018-02-10 07:03 | 293451.2 | 240.0018 | 3 | 28 | 4.250457 | 3.259935 | 1.873277 | 0 | 7.769335 | 0
2018-02-10 07:05 | 293571.2 | 360.0013 | 3 | 28 | 4.280099 | 3.259857 | 1.981938 | 0 | 8.232776 | 0
2018-02-10 07:07 | 293691.2 | 480.0017 | 3 | 28 | 4.313647 | 3.259874 | 2.090597 | 0 | 8.699628 | 0
2018-02-10 07:09 | 293811.2 | 600.0004 | 3 | 28 | 4.35057 | 3.25983 | 2.199243 | 0 | 9.170286 | 0
2018-02-10 07:11 | 293931.2 | 720.0017 | 3 | 28 | 4.388974 | 3.259865 | 2.307915 | 0 | 9.645141 | 0
2018-02-10 07:13 | 294051.2 | 840.0005 | 3 | 28 | 4.400325 | 2.891783 | 2.411728 | 0 | 10.10177 | 0
2018-02-10 07:15 | 294171.2 | 960.0017 | 3 | 28 | 4.400245 | 2.497791 | 2.5014 | 0 | 10.49636 | 0
2018-02-10 07:17 | 294291.2 | 1080.0004 | 3 | 28 | 4.400296 | 2.148504 | 2.578708 | 0 | 10.83653 | 0
2018-02-10 07:19 | 294411.2 | 1200.0018 | 3 | 28 | 4.400245 | 1.860311 | 2.645353 | 0 | 11.12979 | 0
2018-02-10 07:21 | 294531.2 | 1320.0029 | 3 | 28 | 4.400263 | 1.621654 | 2.703261 | 0 | 11.3846 | 0
2018-02-10 07:23 | 294651.2 | 1440.0001 | 3 | 28 | 4.400229 | 1.420203 | 2.75387 | 0 | 11.60729 | 0
2018-02-10 07:25 | 294771.2 | 1560.0005 | 3 | 28 | 4.400237 | 1.243649 | 2.798221 | 0 | 11.80245 | 0
2018-02-10 07:27 | 294891.2 | 1680.001 | 3 | 28 | 4.400194 | 1.089769 | 2.837021 | 0 | 11.97318 | 0
2018-02-10 07:29 | 295011.2 | 1800.0021 | 3 | 28 | 4.400235 | 0.965353 | 2.87121 | 0 | 12.12361 | 0
2018-02-10 07:31 | 295131.2 | 1920.0001 | 3 | 28 | 4.400198 | 0.859251 | 2.901558 | 0 | 12.25715 | 0
2018-02-10 07:33 | 295251.2 | 2040.0004 | 3 | 28 | 4.400161 | 0.7669449 | 2.928644 | 0 | 12.37634 | 0
2018-02-10 07:35 | 295371.2 | 2160.0001 | 3 | 28 | 4.400198 | 0.6840258 | 2.952826 | 0 | 12.48274 | 0
2018-02-10 07:37 | 295491.2 | 2280.0013 | 3 | 28 | 4.400213 | 0.6138258 | 2.974413 | 0 | 12.57773 | 0
2018-02-10 07:39 | 295611.2 | 2400.0001 | 3 | 28 | 4.400212 | 0.5539169 | 2.993843 | 0 | 12.66323 | 0
2018-02-10 07:41 | 295731.2 | 2520.0004 | 3 | 28 | 4.400203 | 0.5025826 | 3.011438 | 0 | 12.74065 | 0
2018-02-10 07:43 | 295851.2 | 2640.0001 | 3 | 28 | 4.400196 | 0.4557886 | 3.027404 | 0 | 12.8109 | 0
2018-02-10 07:45 | 295971.2 | 2760.0008 | 3 | 28 | 4.400135 | 0.4116468 | 3.041848 | 0 | 12.87446 | 0
2018-02-10 07:47 | 296091.2 | 2880 | 3 | 28 | 4.400171 | 0.3766441 | 3.054989 | 0 | 12.93228 | 0
2018-02-10 07:49 | 296211.2 | 3000.0012 | 3 | 28 | 4.400182 | 0.3460932 | 3.06702 | 0 | 12.98522 | 0
2018-02-10 07:51 | 296331.2 | 3120.0008 | 3 | 28 | 4.400185 | 0.3188591 | 3.078087 | 0 | 13.03392 | 0
2018-02-10 07:53 | 296451.2 | 3240.0013 | 3 | 28 | 4.400165 | 0.2917042 | 3.088252 | 0 | 13.07864 | 0
2018-02-10 07:55 | 296571.2 | 3360.0008 | 3 | 28 | 4.400168 | 0.2688704 | 3.097568 | 0 | 13.11963 | 0
2018-02-10 07:57 | 296691.2 | 3480.0004 | 3 | 28 | 4.400171 | 0.248456 | 3.106178 | 0 | 13.15752 | 0
2018-02-10 07:59 | 296811.2 | 3600.0017 | 3 | 28 | 4.400156 | 0.2312069 | 3.114162 | 0 | 13.19265 | 0
2018-02-10 08:01 | 296931.2 | 3720.0004 | 3 | 28 | 4.400162 | 0.2140665 | 3.12158 | 0 | 13.22529 | 0
2018-02-10 08:03 | 297051.2 | 3840 | 3 | 28 | 4.400148 | 0.1976309 | 3.128428 | 0 | 13.25542 | 0
2018-02-10 08:05 | 297171.2 | 3960.0001 | 3 | 28 | 4.400083 | 0.1833439 | 3.134781 | 0 | 13.28338 | 0
2018-02-10 08:07 | 297291.2 | 4080.0017 | 3 | 28 | 4.40014 | 0.1721792 | 3.140709 | 0 | 13.30946 | 0
2018-02-10 08:09 | 297411.2 | 4200.0004 | 3 | 28 | 4.400064 | 0.1597147 | 3.146245 | 0 | 13.33382 | 0
2018-02-10 08:11 | 297531.2 | 4320.0008 | 3 | 28 | 4.400115 | 0.1489286 | 3.151403 | 0 | 13.35651 | 0
2018-02-10 08:13 | 297651.2 | 4440.0004 | 3 | 28 | 4.400136 | 0.1389122 | 3.156193 | 0 | 13.37759 | 0
2018-02-10 08:15 | 297771.2 | 4560 | 3 | 28 | 4.4001 | 0.1295519 | 3.160663 | 0 | 13.39726 | 0
2018-02-10 08:17 | 297891.2 | 4680.0012 | 3 | 28 | 4.400147 | 0.122056 | 3.164853 | 0 | 13.4157 | 0
2018-02-10 08:19 | 298011.2 | 4800 | 3 | 28 | 4.400115 | 0.1139307 | 3.168781 | 0 | 13.43298 | 0
2018-02-10 08:21 | 298131.2 | 4920.0012 | 3 | 28 | 4.400089 | 0.1052542 | 3.172435 | 0 | 13.44906 | 0
2018-02-10 08:23 | 298251.2 | 5040 | 3 | 28 | 4.400074 | 0.09845352 | 3.17584 | 0 | 13.46404 | 0
2018-02-10 08:25 | 298371.2 | 5160.0004 | 3 | 28 | 4.400115 | 0.09321022 | 3.179037 | 0 | 13.47811 | 0
2018-02-10 08:27 | 298491.2 | 5280.0008 | 3 | 28 | 4.400123 | 0.08742428 | 3.182047 | 0 | 13.49135 | 0
2018-02-10 08:29 | 298605.3 | 5394.0143 | 3 | 28 | 4.400119 | 0.08149719 | 3.184731 | 0 | 13.50316 | 0
2018-02-10 08:31 | 298725.3 | 120.0004 | 4 | 28 | 4.392179 | 0 | 3.184731 | 0 | 13.50316 | 0
2018-02-10 08:33 | 298845.3 | 240 | 4 | 28 | 4.391246 | 0 | 3.184731 | 0 | 13.50316 | 0
2018-02-10 08:34 | 298905.3 | 300.0028 | 4 | 28 | 4.390905 | 0 | 3.184731 | 0 | 13.50316 | 0
2018-02-10 08:36 | 299025.4 | 120.0014 | 5 | 28 | 4.081621 | -3.259861 | 3.184731 | 0.1086421 | 13.50316 | 0.4473429
2018-02-10 08:38 | 299145.4 | 240.0002 | 5 | 28 | 4.042085 | -3.259876 | 3.184731 | 0.2173062 | 13.50316 | 0.8887155
2018-02-10 08:40 | 299265.4 | 360.0013 | 5 | 28 | 4.003008 | -3.25992 | 3.184731 | 0.3259751 | 13.50316 | 1.325824
2018-02-10 08:42 | 299385.4 | 480.0009 | 5 | 28 | 3.964717 | -3.259995 | 3.184731 | 0.4346324 | 13.50316 | 1.758697
2018-02-10 08:44 | 299505.4 | 600.0005 | 5 | 28 | 3.927331 | -3.259903 | 3.184731 | 0.5432967 | 13.50316 | 2.187479
2018-02-10 08:46 | 299625.4 | 720.001 | 5 | 28 | 3.88949 | -3.259978 | 3.184731 | 0.6519563 | 13.50316 | 2.612172
2018-02-10 08:48 | 299745.4 | 840.0013 | 5 | 28 | 3.85107 | -3.259932 | 3.184731 | 0.7606277 | 13.50316 | 3.032752
2018-02-10 08:50 | 299865.4 | 960.0009 | 5 | 28 | 3.815016 | -3.259992 | 3.184731 | 0.8692845 | 13.50316 | 3.449224
2018-02-10 08:52 | 299985.4 | 1080.001 | 5 | 28 | 3.780318 | -3.259947 | 3.184731 | 0.9779422 | 13.50316 | 3.861857
2018-02-10 08:54 | 300105.4 | 1200.0001 | 5 | 28 | 3.747164 | -3.259874 | 3.184731 | 1.086603 | 13.50316 | 4.270827
2018-02-10 08:56 | 300225.4 | 1320.0005 | 5 | 28 | 3.714917 | -3.259905 | 3.184731 | 1.195251 | 13.50316 | 4.676196
2018-02-10 08:58 | 300345.4 | 1440.0017 | 5 | 28 | 3.68473 | -3.259833 | 3.184731 | 1.303918 | 13.50316 | 5.078208
2018-02-10 09:00 | 300465.4 | 1560.0006 | 5 | 28 | 3.657541 | -3.259868 | 3.184731 | 1.412572 | 13.50316 | 5.477076
2018-02-10 09:02 | 300585.4 | 1680.001 | 5 | 28 | 3.632937 | -3.25992 | 3.184731 | 1.52124 | 13.50316 | 5.873174
2018-02-10 09:04 | 300705.4 | 1800.0006 | 5 | 28 | 3.609238 | -3.259838 | 3.184731 | 1.629904 | 13.50316 | 6.26665
2018-02-10 09:06 | 300825.4 | 1920.0003 | 5 | 28 | 3.585873 | -3.25987 | 3.184731 | 1.73856 | 13.50316 | 6.657527
2018-02-10 09:08 | 300945.4 | 2040.0013 | 5 | 28 | 3.565544 | -3.259838 | 3.184731 | 1.847213 | 13.50316 | 7.046012
2018-02-10 09:10 | 301065.4 | 2160.0003 | 5 | 28 | 3.547468 | -3.259863 | 3.184731 | 1.955877 | 13.50316 | 7.432458
2018-02-10 09:12 | 301185.4 | 2280 | 5 | 28 | 3.531221 | -3.259881 | 3.184731 | 2.064529 | 13.50316 | 7.817014
2018-02-10 09:14 | 301305.4 | 2400.0018 | 5 | 28 | 3.514729 | -3.260085 | 3.184731 | 2.173194 | 13.50316 | 8.199846
2018-02-10 09:16 | 301425.4 | 2520.0013 | 5 | 28 | 3.499124 | -3.259838 | 3.184731 | 2.281855 | 13.50316 | 8.580891
2018-02-10 09:18 | 301545.4 | 2640.0003 | 5 | 28 | 3.484782 | -3.260036 | 3.184731 | 2.390513 | 13.50316 | 8.960312
2018-02-10 09:20 | 301665.4 | 2760.0032 | 5 | 28 | 3.470562 | -3.259856 | 3.184731 | 2.499176 | 13.50316 | 9.33821
2018-02-10 09:22 | 301785.4 | 2880.0003 | 5 | 28 | 3.45321 | -3.25984 | 3.184731 | 2.607831 | 13.50316 | 9.714397
2018-02-10 09:24 | 301905.4 | 3000.0006 | 5 | 28 | 3.429881 | -3.260219 | 3.184731 | 2.716472 | 13.50316 | 10.08834
2018-02-10 09:26 | 302025.4 | 3120.0018 | 5 | 28 | 3.400362 | -3.25984 | 3.184731 | 2.825153 | 13.50316 | 10.45959
2018-02-10 09:28 | 302145.4 | 3240.0006 | 5 | 28 | 3.356271 | -3.259958 | 3.184731 | 2.933808 | 13.50316 | 10.82683
2018-02-10 09:30 | 302265.4 | 3360.0002 | 5 | 28 | 3.28121 | -3.259883 | 3.184731 | 3.04245 | 13.50316 | 11.18783
2018-02-10 09:32 | 302385.4 | 3480.0006 | 5 | 28 | 3.112941 | -3.260253 | 3.184731 | 3.151111 | 13.50316 | 11.5367
2018-02-10 09:33 | 302422.9 | 3517.5303 | 5 | 28 | 2.99999 | -3.259793 | 3.184731 | 3.185105 | 13.50316 | 11.64077
2018-02-10 09:35 | 302543 | 120.0013 | 6 | 28 | 3.449723 | 0 | 3.184731 | 3.185105 | 13.50316 | 11.64077
2018-02-10 09:37 | 302663 | 240.0002 | 6 | 28 | 3.46883 | 0 | 3.184731 | 3.185105 | 13.50316 | 11.64077
2018-02-10 09:38 | 302723 | 300.0037 | 6 | 28 | 3.472735 | 0 | 3.184731 | 3.185105 | 13.50316 | 11.64077
2018-02-10 09:38 | 302723 | 0.0025 | 7 | 29 | 3.472783 | 0 | 0 | 0 | 0 | 0
2018-02-10 09:40 | 302843.0723 | 120.0007 | 2 | 29 | 4.039607 | 4.890038 | 0.1623898 | 3.5e-10 | 0.6422114 | 1.217e-09
2018-02-10 09:42 | 302963.0736 | 240.002 | 2 | 29 | 4.078929 | 4.890074 | 0.3253894 | 3.5e-10 | 1.303715 | 1.217e-09
2018-02-10 09:44 | 303083.0717 | 360.0001 | 2 | 29 | 4.11256 | 4.890003 | 0.4883699 | 3.5e-10 | 1.971411 | 1.217e-09
2018-02-10 09:46 | 303203.0729 | 480.0013 | 2 | 29 | 4.137677 | 4.890028 | 0.6513634 | 3.5e-10 | 2.643853 | 1.217e-09
2018-02-10 09:48 | 303323.0723 | 600.0007 | 2 | 29 | 4.159939 | 4.890038 | 0.8143498 | 3.5e-10 | 3.320029 | 1.217e-09
2018-02-10 09:50 | 303443.0729 | 720.0013 | 2 | 29 | 4.185794 | 4.890047 | 0.9773381 | 3.5e-10 | 4.000092 | 1.217e-09
2018-02-10 09:52 | 303563.0717 | 840.0001 | 2 | 29 | 4.200289 | 4.65789 | 1.138266 | 3.5e-10 | 4.675445 | 1.217e-09
2018-02-10 09:54 | 303683.0737 | 960.0021 | 2 | 29 | 4.200287 | 4.278584 | 1.287058 | 3.5e-10 | 5.300416 | 1.217e-09
2018-02-10 09:56 | 303803.0732 | 1080.0016 | 2 | 29 | 4.200314 | 3.93363 | 1.423762 | 3.5e-10 | 5.874611 | 1.217e-09
2018-02-10 09:58 | 303923.0737 | 1200.0021 | 2 | 29 | 4.200282 | 3.599506 | 1.54931 | 3.5e-10 | 6.401947 | 1.217e-09
2018-02-10 10:00 | 304041.8657 | 1318.7941 | 2 | 29 | 4.200305 | 3.259998 | 1.662476 | 3.5e-10 | 6.877276 | 1.217e-09
2018-02-10 10:02 | 304161.9 | 120.0009 | 3 | 29 | 4.223336 | 3.259869 | 1.770744 | 3.5e-10 | 7.333169 | 1.217e-09
2018-02-10 10:04 | 304281.9 | 240.0003 | 3 | 29 | 4.250892 | 3.259867 | 1.879397 | 3.5e-10 | 7.793519 | 1.217e-09
2018-02-10 10:06 | 304401.9 | 360.0008 | 3 | 29 | 4.280639 | 3.259903 | 1.98805 | 3.5e-10 | 8.256983 | 1.217e-09
2018-02-10 10:08 | 304521.9 | 480.0012 | 3 | 29 | 4.314107 | 3.259869 | 2.096701 | 3.5e-10 | 8.723859 | 1.217e-09
2018-02-10 10:10 | 304641.9 | 600.0017 | 3 | 29 | 4.351324 | 3.259945 | 2.20536 | 3.5e-10 | 9.19463 | 1.217e-09
2018-02-10 10:12 | 304761.9 | 720.002 | 3 | 29 | 4.390005 | 3.259958 | 2.314016 | 3.5e-10 | 9.669514 | 1.217e-09
2018-02-10 10:14 | 304881.9 | 840.0009 | 3 | 29 | 4.400283 | 2.877533 | 2.417468 | 3.5e-10 | 10.12459 | 1.217e-09
2018-02-10 10:16 | 305001.9 | 960.0001 | 3 | 29 | 4.400312 | 2.484936 | 2.506673 | 3.5e-10 | 10.51711 | 1.217e-09
2018-02-10 10:18 | 305121.9 | 1080.0009 | 3 | 29 | 4.400283 | 2.135792 | 2.583549 | 3.5e-10 | 10.85539 | 1.217e-09
2018-02-10 10:20 | 305241.9 | 1200.0004 | 3 | 29 | 4.400266 | 1.847507 | 2.649759 | 3.5e-10 | 11.14673 | 1.217e-09
2018-02-10 10:22 | 305361.9 | 1320.0001 | 3 | 29 | 4.400261 | 1.608699 | 2.707243 | 3.5e-10 | 11.39968 | 1.217e-09
2018-02-10 10:24 | 305481.9 | 1440.0029 | 3 | 29 | 4.400217 | 1.407775 | 2.757444 | 3.5e-10 | 11.62057 | 1.217e-09
2018-02-10 10:26 | 305601.9 | 1560.0014 | 3 | 29 | 4.400255 | 1.234207 | 2.801424 | 3.5e-10 | 11.8141 | 1.217e-09
2018-02-10 10:28 | 305721.9 | 1680.0004 | 3 | 29 | 4.400249 | 1.080028 | 2.839892 | 3.5e-10 | 11.98337 | 1.217e-09
2018-02-10 10:30 | 305841.9 | 1800 | 3 | 29 | 4.400195 | 0.9552507 | 2.873758 | 3.5e-10 | 12.13238 | 1.217e-09
2018-02-10 10:32 | 305961.9 | 1920.0019 | 3 | 29 | 4.400249 | 0.8514538 | 2.903811 | 3.5e-10 | 12.26463 | 1.217e-09
2018-02-10 10:34 | 306081.9 | 2040.0015 | 3 | 29 | 4.400234 | 0.7602797 | 2.930623 | 3.5e-10 | 12.3826 | 1.217e-09
2018-02-10 10:36 | 306201.9 | 2160.0011 | 3 | 29 | 4.400201 | 0.6769829 | 2.954556 | 3.5e-10 | 12.48791 | 1.217e-09
2018-02-10 10:38 | 306321.9 | 2280.0007 | 3 | 29 | 4.400152 | 0.6062269 | 2.975912 | 3.5e-10 | 12.58188 | 1.217e-09
2018-02-10 10:40 | 306441.9 | 2400.0003 | 3 | 29 | 4.400236 | 0.5483255 | 2.995138 | 3.5e-10 | 12.66648 | 1.217e-09
2018-02-10 10:42 | 306561.9 | 2520.0024 | 3 | 29 | 4.400195 | 0.4970455 | 3.01254 | 3.5e-10 | 12.74306 | 1.217e-09
2018-02-10 10:44 | 306681.9 | 2640.0019 | 3 | 29 | 4.40018 | 0.4512653 | 3.028347 | 3.5e-10 | 12.81261 | 1.217e-09
2018-02-10 10:46 | 306801.9 | 2760.0015 | 3 | 29 | 4.40014 | 0.408083 | 3.042665 | 3.5e-10 | 12.87561 | 1.217e-09
2018-02-10 10:48 | 306921.9 | 2880.0018 | 3 | 29 | 4.400137 | 0.3734894 | 3.05569 | 3.5e-10 | 12.93292 | 1.217e-09
2018-02-10 10:50 | 307041.9 | 3000.0007 | 3 | 29 | 4.400148 | 0.3431187 | 3.067621 | 3.5e-10 | 12.98542 | 1.217e-09
2018-02-10 10:52 | 307161.9 | 3120.0019 | 3 | 29 | 4.400162 | 0.3162985 | 3.078607 | 3.5e-10 | 13.03376 | 1.217e-09
2018-02-10 10:54 | 307281.9 | 3240.0008 | 3 | 29 | 4.400156 | 0.2895069 | 3.0887 | 3.5e-10 | 13.07817 | 1.217e-09
2018-02-10 10:56 | 307401.9 | 3360.0002 | 3 | 29 | 4.400151 | 0.2661943 | 3.097957 | 3.5e-10 | 13.1189 | 1.217e-09
2018-02-10 10:58 | 307521.9 | 3480.0008 | 3 | 29 | 4.400172 | 0.2469273 | 3.106502 | 3.5e-10 | 13.1565 | 1.217e-09
2018-02-10 11:00 | 307641.9 | 3600.0002 | 3 | 29 | 4.400141 | 0.2295094 | 3.114435 | 3.5e-10 | 13.19141 | 1.217e-09
2018-02-10 11:02 | 307761.9 | 3720.0007 | 3 | 29 | 4.400198 | 0.2133751 | 3.121812 | 3.5e-10 | 13.22387 | 1.217e-09
2018-02-10 11:04 | 307881.9 | 3840.0011 | 3 | 29 | 4.400129 | 0.1969223 | 3.128624 | 3.5e-10 | 13.25384 | 1.217e-09
2018-02-10 11:06 | 308001.9 | 3960.0007 | 3 | 29 | 4.4001 | 0.1826553 | 3.134945 | 3.5e-10 | 13.28166 | 1.217e-09
2018-02-10 11:08 | 308121.9 | 4080.0002 | 3 | 29 | 4.400129 | 0.1708975 | 3.140838 | 3.5e-10 | 13.30758 | 1.217e-09
2018-02-10 11:10 | 308241.9 | 4200.0008 | 3 | 29 | 4.400185 | 0.1604652 | 3.146345 | 3.5e-10 | 13.33182 | 1.217e-09
2018-02-10 11:12 | 308361.9 | 4320.0002 | 3 | 29 | 4.400126 | 0.1483536 | 3.151485 | 3.5e-10 | 13.35444 | 1.217e-09
2018-02-10 11:14 | 308481.9 | 4440.0007 | 3 | 29 | 4.400143 | 0.1383696 | 3.156247 | 3.5e-10 | 13.37539 | 1.217e-09
2018-02-10 11:16 | 308601.9 | 4560.0002 | 3 | 29 | 4.400146 | 0.129735 | 3.1607 | 3.5e-10 | 13.39498 | 1.217e-09
2018-02-10 11:18 | 308721.9 | 4680.0007 | 3 | 29 | 4.400074 | 0.1207781 | 3.164872 | 3.5e-10 | 13.41334 | 1.217e-09
2018-02-10 11:20 | 308841.9 | 4800.0002 | 3 | 29 | 4.400142 | 0.1137104 | 3.168782 | 3.5e-10 | 13.43054 | 1.217e-09
2018-02-10 11:22 | 308961.9 | 4920.001 | 3 | 29 | 4.40007 | 0.1049242 | 3.172426 | 3.5e-10 | 13.44658 | 1.217e-09
2018-02-10 11:24 | 309081.9 | 5040.0002 | 3 | 29 | 4.40009 | 0.0985918 | 3.175823 | 3.5e-10 | 13.46152 | 1.217e-09
2018-02-10 11:26 | 309201.9 | 5160.0014 | 3 | 29 | 4.400098 | 0.09294605 | 3.17902 | 3.5e-10 | 13.47559 | 1.217e-09
2018-02-10 11:28 | 309321.9 | 5280.001 | 3 | 29 | 4.400119 | 0.08756447 | 3.18203 | 3.5e-10 | 13.48884 | 1.217e-09
2018-02-10 11:29 | 309435.8 | 5393.9953 | 3 | 29 | 4.400106 | 0.08149529 | 3.184716 | 3.5e-10 | 13.50065 | 1.217e-09
2018-02-10 11:31 | 309555.9 | 120.0004 | 4 | 29 | 4.392129 | 0 | 3.184716 | 3.5e-10 | 13.50065 | 1.217e-09
2018-02-10 11:33 | 309675.9 | 240 | 4 | 29 | 4.39118 | 0 | 3.184716 | 3.5e-10 | 13.50065 | 1.217e-09
2018-02-10 11:34 | 309735.9 | 300.0013 | 4 | 29 | 4.390848 | 0 | 3.184716 | 3.5e-10 | 13.50065 | 1.217e-09
2018-02-10 11:36 | 309856 | 120.0005 | 5 | 29 | 4.080373 | -3.259843 | 3.184716 | 0.1086508 | 13.50065 | 0.4472577
2018-02-10 11:38 | 309976 | 240.0009 | 5 | 29 | 4.040695 | -3.260126 | 3.184716 | 0.2173143 | 13.50065 | 0.8884938
2018-02-10 11:40 | 310096 | 360.0005 | 5 | 29 | 4.001355 | -3.260186 | 3.184716 | 0.3259876 | 13.50065 | 1.325451
2018-02-10 11:42 | 310216 | 480.0009 | 5 | 29 | 3.963092 | -3.259928 | 3.184716 | 0.4346454 | 13.50065 | 1.758148
2018-02-10 11:44 | 310336 | 600.0005 | 5 | 29 | 3.92572 | -3.259874 | 3.184716 | 0.5433042 | 13.50065 | 2.186731
2018-02-10 11:46 | 310456 | 720.0001 | 5 | 29 | 3.888108 | -3.260208 | 3.184716 | 0.6519778 | 13.50065 | 2.611315
2018-02-10 11:48 | 310576 | 840.0005 | 5 | 29 | 3.849478 | -3.259838 | 3.184716 | 0.7606301 | 13.50065 | 3.031664
2018-02-10 11:50 | 310696 | 960.0009 | 5 | 29 | 3.813428 | -3.259847 | 3.184716 | 0.8692968 | 13.50065 | 3.447993
2018-02-10 11:52 | 310816 | 1080.0013 | 5 | 29 | 3.779031 | -3.260012 | 3.184716 | 0.9779578 | 13.50065 | 3.860482
2018-02-10 11:54 | 310936 | 1200.0008 | 5 | 29 | 3.745879 | -3.259933 | 3.184716 | 1.086613 | 13.50065 | 4.269289
2018-02-10 11:56 | 311056 | 1320.0004 | 5 | 29 | 3.713747 | -3.259871 | 3.184716 | 1.195265 | 13.50065 | 4.674541
2018-02-10 11:58 | 311176 | 1440.0008 | 5 | 29 | 3.683524 | -3.259898 | 3.184716 | 1.303934 | 13.50065 | 5.076429
2018-02-10 12:00 | 311296 | 1560.0012 | 5 | 29 | 3.656462 | -3.2599 | 3.184716 | 1.412587 | 13.50065 | 5.475163
2018-02-10 12:02 | 311416 | 1680 | 5 | 29 | 3.631881 | -3.259945 | 3.184716 | 1.521242 | 13.50065 | 5.871099
2018-02-10 12:04 | 311536 | 1800.0005 | 5 | 29 | 3.608264 | -3.259974 | 3.184716 | 1.629899 | 13.50065 | 6.264442
2018-02-10 12:06 | 311656 | 1920 | 5 | 29 | 3.584875 | -3.259867 | 3.184716 | 1.738558 | 13.50065 | 6.655223
2018-02-10 12:08 | 311776 | 2040.0012 | 5 | 29 | 3.564541 | -3.259876 | 3.184716 | 1.847229 | 13.50065 | 7.043664
2018-02-10 12:10 | 311896 | 2160.0001 | 5 | 29 | 3.546605 | -3.259912 | 3.184716 | 1.955902 | 13.50065 | 7.430036
2018-02-10 12:12 | 312016 | 2280.0005 | 5 | 29 | 3.530448 | -3.25989 | 3.184716 | 2.064541 | 13.50065 | 7.814459
2018-02-10 12:14 | 312136 | 2400.0016 | 5 | 29 | 3.514085 | -3.259945 | 3.184716 | 2.173222 | 13.50065 | 8.197278
2018-02-10 12:16 | 312256 | 2520.0012 | 5 | 29 | 3.498447 | -3.259894 | 3.184716 | 2.281871 | 13.50065 | 8.5782
2018-02-10 12:18 | 312376 | 2640.0008 | 5 | 29 | 3.4844 | -3.259841 | 3.184716 | 2.390537 | 13.50065 | 8.957596
2018-02-10 12:20 | 312496 | 2760.0004 | 5 | 29 | 3.470378 | -3.259848 | 3.184716 | 2.499201 | 13.50065 | 9.335467
2018-02-10 12:22 | 312616 | 2880 | 5 | 29 | 3.453095 | -3.259873 | 3.184716 | 2.607864 | 13.50065 | 9.711672
2018-02-10 12:24 | 312736 | 3000.0004 | 5 | 29 | 3.429479 | -3.259873 | 3.184716 | 2.716517 | 13.50065 | 10.08563
2018-02-10 12:26 | 312856 | 3120.0009 | 5 | 29 | 3.399915 | -3.259914 | 3.184716 | 2.825181 | 13.50065 | 10.45677
2018-02-10 12:28 | 312976 | 3240.0013 | 5 | 29 | 3.3557 | -3.259883 | 3.184716 | 2.933823 | 13.50065 | 10.82392
2018-02-10 12:30 | 313096 | 3360.0008 | 5 | 29 | 3.28011 | -3.259881 | 3.184716 | 3.042507 | 13.50065 | 11.18498
2018-02-10 12:32 | 313216 | 3480.0012 | 5 | 29 | 3.110292 | -3.259856 | 3.184716 | 3.151165 | 13.50065 | 11.53367
2018-02-10 12:33 | 313252.3 | 3516.3148 | 5 | 29 | 2.999985 | -3.259867 | 3.184716 | 3.184036 | 13.50065 | 11.63425
2018-02-10 12:35 | 313372.3 | 120.0015 | 6 | 29 | 3.449711 | 0 | 3.184716 | 3.184055 | 13.50065 | 11.63431
2018-02-10 12:37 | 313492.3 | 240.001 | 6 | 29 | 3.468838 | 0 | 3.184716 | 3.184055 | 13.50065 | 11.63431
2018-02-10 12:38 | 313552.3 | 300.0014 | 6 | 29 | 3.472697 | 0 | 3.184716 | 3.184055 | 13.50065 | 11.63431
2018-02-10 12:38 | 313552.3 | 0.0025 | 7 | 30 | 3.472636 | 0 | 0 | 0 | 0 | 0
2018-02-10 12:40 | 313672.4 | 120.0014 | 2 | 30 | 4.039544 | 4.88999 | 0.1623946 | 0 | 0.6422367 | 0
2018-02-10 12:42 | 313792.4 | 240.001 | 2 | 30 | 4.078783 | 4.890093 | 0.3253787 | 0 | 1.303648 | 0
2018-02-10 12:44 | 313912.4 | 360.0014 | 2 | 30 | 4.112635 | 4.889988 | 0.4883651 | 0 | 1.971377 | 0
2018-02-10 12:46 | 314032.4 | 480.0003 | 2 | 30 | 4.137464 | 4.890007 | 0.6513685 | 0 | 2.643848 | 0
2018-02-10 12:48 | 314152.4 | 600.0015 | 2 | 30 | 4.159741 | 4.890011 | 0.8143634 | 0 | 3.320021 | 0
2018-02-10 12:50 | 314272.4 | 720.0003 | 2 | 30 | 4.185391 | 4.890022 | 0.9773559 | 0 | 4.000058 | 0
2018-02-10 12:52 | 314392.4 | 840.0008 | 2 | 30 | 4.200254 | 4.660351 | 1.138343 | 0 | 4.675628 | 0
2018-02-10 12:54 | 314512.4 | 960.0004 | 2 | 30 | 4.200257 | 4.280561 | 1.287216 | 0 | 5.300936 | 0
2018-02-10 12:56 | 314632.4 | 1080 | 2 | 30 | 4.200311 | 3.937788 | 1.424071 | 0 | 5.875764 | 0
2018-02-10 12:58 | 314752.4 | 1200.002 | 2 | 30 | 4.200273 | 3.60066 | 1.549708 | 0 | 6.403475 | 0
2018-02-10 13:00 | 314871.3 | 1318.8909 | 2 | 30 | 4.20026 | 3.259987 | 1.663039 | 0 | 6.879498 | 0
2018-02-10 13:02 | 314991.3 | 120.0008 | 3 | 30 | 4.223688 | 3.259909 | 1.771316 | 0 | 7.335454 | 0
2018-02-10 13:04 | 315111.3 | 240.0003 | 3 | 30 | 4.251179 | 3.259953 | 1.879965 | 0 | 7.795822 | 0
2018-02-10 13:06 | 315231.4 | 360.0015 | 3 | 30 | 4.28103 | 3.259901 | 1.988621 | 0 | 8.259336 | 0
2018-02-10 13:08 | 315351.4 | 480.0012 | 3 | 30 | 4.314404 | 3.259909 | 2.097278 | 0 | 8.726274 | 0
2018-02-10 13:10 | 315471.4 | 600.0014 | 3 | 30 | 4.351749 | 3.259924 | 2.205921 | 0 | 9.197013 | 0
2018-02-10 13:12 | 315591.3 | 720.0003 | 3 | 30 | 4.390337 | 3.259876 | 2.314584 | 0 | 9.671969 | 0
2018-02-10 13:14 | 315711.3 | 840.0008 | 3 | 30 | 4.400312 | 2.874107 | 2.417935 | 0 | 10.12661 | 0
2018-02-10 13:16 | 315831.4 | 960.0012 | 3 | 30 | 4.400286 | 2.481234 | 2.507024 | 0 | 10.51863 | 0
2018-02-10 13:18 | 315951.3 | 1080.0008 | 3 | 30 | 4.400285 | 2.133209 | 2.58381 | 0 | 10.85651 | 0
2018-02-10 13:20 | 316071.3 | 1200.0003 | 3 | 30 | 4.400262 | 1.843285 | 2.649874 | 0 | 11.14721 | 0
2018-02-10 13:22 | 316191.3 | 1320.0008 | 3 | 30 | 4.400272 | 1.606179 | 2.707242 | 0 | 11.39964 | 0
2018-02-10 13:24 | 316311.3 | 1440.0004 | 3 | 30 | 4.40027 | 1.406971 | 2.757365 | 0 | 11.62019 | 0
2018-02-10 13:26 | 316431.3 | 1560.0008 | 3 | 30 | 4.400271 | 1.233208 | 2.8013 | 0 | 11.81352 | 0
2018-02-10 13:28 | 316551.4 | 1680.002 | 3 | 30 | 4.400249 | 1.079493 | 2.839751 | 0 | 11.98271 | 0
2018-02-10 13:30 | 316671.3 | 1800.0001 | 3 | 30 | 4.400225 | 0.9550858 | 2.873592 | 0 | 12.13162 | 0
2018-02-10 13:32 | 316791.3 | 1920.0003 | 3 | 30 | 4.400273 | 0.8516636 | 2.903636 | 0 | 12.26382 | 0
2018-02-10 13:34 | 316911.3 | 2040 | 3 | 30 | 4.400234 | 0.760891 | 2.930455 | 0 | 12.38183 | 0
2018-02-10 13:36 | 317031.3 | 2160.0004 | 3 | 30 | 4.400226 | 0.6777906 | 2.954406 | 0 | 12.48722 | 0
2018-02-10 13:38 | 317151.4 | 2280.0016 | 3 | 30 | 4.40017 | 0.6066418 | 2.975771 | 0 | 12.58123 | 0
2018-02-10 13:40 | 317271.3 | 2400.0004 | 3 | 30 | 4.400179 | 0.5475645 | 2.994994 | 0 | 12.66581 | 0
2018-02-10 13:42 | 317391.4 | 2520.0019 | 3 | 30 | 4.400206 | 0.4979591 | 3.012397 | 0 | 12.74239 | 0
2018-02-10 13:44 | 317511.3 | 2640.0011 | 3 | 30 | 4.400176 | 0.4513988 | 3.028202 | 0 | 12.81193 | 0
2018-02-10 13:46 | 317631.3 | 2760.0008 | 3 | 30 | 4.400204 | 0.4090014 | 3.04252 | 0 | 12.87493 | 0
2018-02-10 13:48 | 317751.3 | 2880.0004 | 3 | 30 | 4.400193 | 0.3734493 | 3.055532 | 0 | 12.93219 | 0
2018-02-10 13:50 | 317871.4 | 3000.0015 | 3 | 30 | 4.400158 | 0.3420362 | 3.067454 | 0 | 12.98465 | 0
2018-02-10 13:52 | 317991.3 | 3120.0004 | 3 | 30 | 4.400165 | 0.3156567 | 3.07842 | 0 | 13.0329 | 0
2018-02-10 13:54 | 318111.3 | 3240 | 3 | 30 | 4.400146 | 0.288785 | 3.0885 | 0 | 13.07726 | 0
2018-02-10 13:56 | 318231.3 | 3360.0011 | 3 | 30 | 4.400167 | 0.2660198 | 3.097733 | 0 | 13.11788 | 0
2018-02-10 13:58 | 318351.4 | 3480.0015 | 3 | 30 | 4.400129 | 0.2455072 | 3.10626 | 0 | 13.1554 | 0
2018-02-10 14:00 | 318471.4 | 3600.0012 | 3 | 30 | 4.400148 | 0.2287626 | 3.114165 | 0 | 13.19018 | 0
2018-02-10 14:02 | 318591.4 | 3720.0015 | 3 | 30 | 4.40014 | 0.2122211 | 3.121516 | 0 | 13.22253 | 0
2018-02-10 14:04 | 318711.4 | 3840.0029 | 3 | 30 | 4.400146 | 0.1958485 | 3.128309 | 0 | 13.25242 | 0
2018-02-10 14:06 | 318831.4 | 3960.0032 | 3 | 30 | 4.40017 | 0.1826496 | 3.134597 | 0 | 13.28009 | 0
2018-02-10 14:08 | 318951.3 | 4080.0011 | 3 | 30 | 4.40018 | 0.1700354 | 3.140462 | 0 | 13.3059 | 0
2018-02-10 14:10 | 319071.3 | 4200.0007 | 3 | 30 | 4.400114 | 0.1586323 | 3.145941 | 0 | 13.33 | 0
2018-02-10 14:12 | 319191.3 | 4320.0003 | 3 | 30 | 4.400167 | 0.1478319 | 3.151052 | 0 | 13.35249 | 0
2018-02-10 14:14 | 319311.4 | 4440.0015 | 3 | 30 | 4.400095 | 0.1365528 | 3.155791 | 0 | 13.37335 | 0
2018-02-10 14:16 | 319431.3 | 4560.0011 | 3 | 30 | 4.400119 | 0.128521 | 3.160209 | 0 | 13.39279 | 0
2018-02-10 14:18 | 319551.3 | 4680.0007 | 3 | 30 | 4.400128 | 0.1203737 | 3.16436 | 0 | 13.41105 | 0
2018-02-10 14:20 | 319671.3 | 4800.0011 | 3 | 30 | 4.400126 | 0.1128807 | 3.168246 | 0 | 13.42815 | 0
2018-02-10 14:22 | 319791.3 | 4920.0006 | 3 | 30 | 4.400123 | 0.1048689 | 3.171867 | 0 | 13.44408 | 0
2018-02-10 14:24 | 319911.3 | 5040.0002 | 3 | 30 | 4.40013 | 0.09849358 | 3.175247 | 0 | 13.45896 | 0
2018-02-10 14:26 | 320031.4 | 5160.0014 | 3 | 30 | 4.400137 | 0.09283829 | 3.178421 | 0 | 13.47292 | 0
2018-02-10 14:28 | 320151.3 | 5280.0011 | 3 | 30 | 4.400129 | 0.08746624 | 3.181414 | 0 | 13.48609 | 0
2018-02-10 14:30 | 320271.4 | 5400.0023 | 3 | 30 | 4.400126 | 0.08166504 | 3.184223 | 0 | 13.49845 | 0
2018-02-10 14:30 | 320271.8 | 5400.4396 | 3 | 30 | 4.400134 | 0.08149529 | 3.184232 | 0 | 13.49849 | 0
2018-02-10 14:32 | 320391.8 | 120.0005 | 4 | 30 | 4.392165 | 0 | 3.184232 | 0 | 13.49849 | 0
2018-02-10 14:34 | 320511.8 | 240.0002 | 4 | 30 | 4.391232 | 0 | 3.184232 | 0 | 13.49849 | 0
2018-02-10 14:35 | 320571.8 | 300.0045 | 4 | 30 | 4.390903 | 0 | 3.184232 | 0 | 13.49849 | 0
2018-02-10 14:37 | 320691.9 | 120.0016 | 5 | 30 | 4.079428 | -3.260175 | 3.184232 | 0.1086564 | 13.49849 | 0.4471962
2018-02-10 14:39 | 320811.9 | 240.001 | 5 | 30 | 4.039618 | -3.26018 | 3.184232 | 0.2173058 | 13.49849 | 0.8882684
2018-02-10 14:41 | 320931.9 | 360.0015 | 5 | 30 | 4.000311 | -3.259851 | 3.184232 | 0.3259759 | 13.49849 | 1.325092
2018-02-10 14:43 | 321051.9 | 480.0001 | 5 | 30 | 3.962192 | -3.259809 | 3.184232 | 0.4346433 | 13.49849 | 1.757716
2018-02-10 14:45 | 321171.9 | 600.0015 | 5 | 30 | 3.924813 | -3.259893 | 3.184232 | 0.5432938 | 13.49849 | 2.186171
2018-02-10 14:47 | 321291.9 | 720.001 | 5 | 30 | 3.887094 | -3.260052 | 3.184232 | 0.6519641 | 13.49849 | 2.610633
2018-02-10 14:49 | 321411.9 | 840.0015 | 5 | 30 | 3.84832 | -3.259867 | 3.184232 | 0.7606217 | 13.49849 | 3.030882
2018-02-10 14:51 | 321531.9 | 960.0002 | 5 | 30 | 3.812224 | -3.259887 | 3.184232 | 0.8692695 | 13.49849 | 3.447012
2018-02-10 14:53 | 321651.9 | 1080.0015 | 5 | 30 | 3.777781 | -3.259847 | 3.184232 | 0.9779394 | 13.49849 | 3.859401
2018-02-10 14:55 | 321771.9 | 1200.0002 | 5 | 30 | 3.744629 | -3.25982 | 3.184232 | 1.08658 | 13.49849 | 4.268012
2018-02-10 14:57 | 321891.9 | 1320.0015 | 5 | 30 | 3.712663 | -3.259893 | 3.184232 | 1.195264 | 13.49849 | 4.673255
2018-02-10 14:59 | 322011.9 | 1440.0002 | 5 | 30 | 3.682236 | -3.259811 | 3.184232 | 1.303927 | 13.49849 | 5.074993
2018-02-10 15:01 | 322131.9 | 1560.0023 | 5 | 30 | 3.655253 | -3.259887 | 3.184232 | 1.412588 | 13.49849 | 5.473619
2018-02-10 15:03 | 322251.9 | 1680.0003 | 5 | 30 | 3.630691 | -3.260115 | 3.184232 | 1.521247 | 13.49849 | 5.86944
2018-02-10 15:05 | 322371.9 | 1800.0014 | 5 | 30 | 3.607098 | -3.260041 | 3.184232 | 1.629898 | 13.49849 | 6.262629
2018-02-10 15:07 | 322491.9 | 1920.0002 | 5 | 30 | 3.583809 | -3.260155 | 3.184232 | 1.738567 | 13.49849 | 6.65333
2018-02-10 15:09 | 322611.9 | 2040.0006 | 5 | 30 | 3.563528 | -3.26015 | 3.184232 | 1.847239 | 13.49849 | 7.041661
2018-02-10 15:11 | 322731.9 | 2160.0002 | 5 | 30 | 3.54565 | -3.260028 | 3.184232 | 1.955901 | 13.49849 | 7.427889
2018-02-10 15:13 | 322851.9 | 2280.0014 | 5 | 30 | 3.529344 | -3.260039 | 3.184232 | 2.064564 | 13.49849 | 7.812285
2018-02-10 15:15 | 322971.9 | 2400.0002 | 5 | 30 | 3.512965 | -3.260146 | 3.184232 | 2.17323 | 13.49849 | 8.194926
2018-02-10 15:17 | 323091.9 | 2520.0014 | 5 | 30 | 3.497108 | -3.260152 | 3.184232 | 2.281909 | 13.49849 | 8.575821
2018-02-10 15:19 | 323211.9 | 2640.001 | 5 | 30 | 3.483007 | -3.260177 | 3.184232 | 2.390567 | 13.49849 | 8.955034
2018-02-10 15:21 | 323331.9 | 2760.0006 | 5 | 30 | 3.468824 | -3.260217 | 3.184232 | 2.499233 | 13.49849 | 9.33276
2018-02-10 15:23 | 323451.9 | 2880.0003 | 5 | 30 | 3.451507 | -3.260165 | 3.184232 | 2.607896 | 13.49849 | 9.708784
2018-02-10 15:25 | 323571.9 | 3000.0006 | 5 | 30 | 3.427653 | -3.260055 | 3.184232 | 2.716569 | 13.49849 | 10.08264
2018-02-10 15:27 | 323691.9 | 3120.001 | 5 | 30 | 3.397601 | -3.260152 | 3.184232 | 2.825239 | 13.49849 | 10.45357
2018-02-10 15:29 | 323811.9 | 3240.0006 | 5 | 30 | 3.353075 | -3.260163 | 3.184232 | 2.933906 | 13.49849 | 10.82054
2018-02-10 15:31 | 323931.9 | 3360.0002 | 5 | 30 | 3.276977 | -3.259996 | 3.184232 | 3.042574 | 13.49849 | 11.18124
2018-02-10 15:33 | 324051.9 | 3480.0011 | 5 | 30 | 3.106065 | -3.259793 | 3.184232 | 3.151232 | 13.49849 | 11.52953
2018-02-10 15:34 | 324086.8 | 3514.9118 | 5 | 30 | 2.999996 | -3.260016 | 3.184232 | 3.182836 | 13.49849 | 11.62616
2018-02-10 15:36 | 324206.9 | 120.0007 | 6 | 30 | 3.451283 | 0 | 3.184232 | 3.182836 | 13.49849 | 11.62616
2018-02-10 15:38 | 324326.9 | 240.001 | 6 | 30 | 3.470605 | 0 | 3.184232 | 3.182836 | 13.49849 | 11.62616
2018-02-10 15:39 | 324386.9 | 300.0022 | 6 | 30 | 3.474517 | 0 | 3.184232 | 3.182836 | 13.49849 | 11.62616
2018-02-10 15:39 | 324386.9 | 0.0024 | 7 | 31 | 3.474362 | 0 | 0 | 0 | 0 | 0
2018-02-10 15:41 | 324506.9 | 120.0006 | 2 | 31 | 4.040724 | 4.889952 | 0.1624059 | 0 | 0.642572 | 0
2018-02-10 15:43 | 324626.9 | 240.0003 | 2 | 31 | 4.079909 | 4.890026 | 0.325413 | 0 | 1.304265 | 0
2018-02-10 15:45 | 324746.9 | 360.0015 | 2 | 31 | 4.113859 | 4.889944 | 0.4883973 | 0 | 1.972178 | 0
2018-02-10 15:47 | 324866.9 | 480.0002 | 2 | 31 | 4.138693 | 4.889936 | 0.651388 | 0 | 2.644807 | 0
2018-02-10 15:49 | 324986.9 | 600.0014 | 2 | 31 | 4.160806 | 4.889978 | 0.8143784 | 0 | 3.321152 | 0
2018-02-10 15:51 | 325106.9 | 720.0011 | 2 | 31 | 4.18634 | 4.889971 | 0.977372 | 0 | 4.001368 | 0
2018-02-10 15:53 | 325226.9 | 840.0015 | 2 | 31 | 4.200284 | 4.646467 | 1.138133 | 0 | 4.676059 | 0
2018-02-10 15:55 | 325346.9 | 960.0002 | 2 | 31 | 4.200265 | 4.266235 | 1.286542 | 0 | 5.299418 | 0
2018-02-10 15:57 | 325466.9 | 1080.0015 | 2 | 31 | 4.200274 | 3.925989 | 1.422988 | 0 | 5.87253 | 0
2018-02-10 15:59 | 325586.9 | 1200.0004 | 2 | 31 | 4.200263 | 3.594561 | 1.548327 | 0 | 6.398988 | 0
2018-02-10 16:01 | 325705.2 | 1318.27 | 2 | 31 | 4.200272 | 3.259977 | 1.660969 | 0 | 6.872118 | 0
2018-02-10 16:03 | 325825.2 | 120.0014 | 3 | 31 | 4.223443 | 3.259968 | 1.769241 | 0 | 7.328034 | 0
2018-02-10 16:05 | 325945.2 | 240.0011 | 3 | 31 | 4.250871 | 3.25993 | 1.877905 | 0 | 7.78844 | 0
2018-02-10 16:07 | 326065.2 | 360.0014 | 3 | 31 | 4.280595 | 3.259989 | 1.986574 | 0 | 8.251966 | 0
2018-02-10 16:09 | 326185.2 | 480.0003 | 3 | 31 | 4.313909 | 3.260281 | 2.095231 | 0 | 8.718856 | 0
2018-02-10 16:11 | 326305.2 | 600.0006 | 3 | 31 | 4.351297 | 3.260197 | 2.203891 | 0 | 9.189608 | 0
2018-02-10 16:13 | 326425.2 | 720.0003 | 3 | 31 | 4.389943 | 3.260105 | 2.31256 | 0 | 9.664547 | 0
2018-02-10 16:15 | 326545.2 | 840.0001 | 3 | 31 | 4.400268 | 2.877901 | 2.41603 | 0 | 10.1197 | 0
2018-02-10 16:17 | 326665.2 | 960.0003 | 3 | 31 | 4.400329 | 2.487291 | 2.505267 | 0 | 10.51237 | 0
2018-02-10 16:19 | 326785.2 | 1080.0014 | 3 | 31 | 4.40029 | 2.138361 | 2.582246 | 0 | 10.85109 | 0
2018-02-10 16:21 | 326905.2 | 1200.0011 | 3 | 31 | 4.400282 | 1.848606 | 2.648489 | 0 | 11.14258 | 0
2018-02-10 16:23 | 327025.2 | 1320.0008 | 3 | 31 | 4.400248 | 1.610379 | 2.706035 | 0 | 11.3958 | 0
2018-02-10 16:25 | 327145.2 | 1440.0011 | 3 | 31 | 4.400237 | 1.410768 | 2.756303 | 0 | 11.61699 | 0
2018-02-10 16:27 | 327265.2 | 1560.0015 | 3 | 31 | 4.400264 | 1.236799 | 2.800364 | 0 | 11.81087 | 0
2018-02-10 16:29 | 327385.2 | 1680.0002 | 3 | 31 | 4.400234 | 1.082588 | 2.838917 | 0 | 11.98051 | 0
2018-02-10 16:31 | 327505.2 | 1800.0015 | 3 | 31 | 4.400248 | 0.9577484 | 2.872856 | 0 | 12.12985 | 0
2018-02-10 16:33 | 327625.2 | 1920.0012 | 3 | 31 | 4.400218 | 0.8525524 | 2.902968 | 0 | 12.26235 | 0
2018-02-10 16:35 | 327745.2 | 2040.0008 | 3 | 31 | 4.400205 | 0.7617731 | 2.929839 | 0 | 12.38059 | 0
2018-02-10 16:37 | 327865.2 | 2160.0012 | 3 | 31 | 4.400156 | 0.6780653 | 2.953829 | 0 | 12.48615 | 0
2018-02-10 16:39 | 327985.2 | 2280.0007 | 3 | 31 | 4.400215 | 0.6076775 | 2.97522 | 0 | 12.58028 | 0
2018-02-10 16:41 | 328105.2 | 2400.0013 | 3 | 31 | 4.400227 | 0.5488787 | 2.994461 | 0 | 12.66494 | 0
2018-02-10 16:43 | 328225.2 | 2520.0007 | 3 | 31 | 4.400166 | 0.4975061 | 3.01188 | 0 | 12.74159 | 0
2018-02-10 16:45 | 328345.2 | 2640.0015 | 3 | 31 | 4.400185 | 0.4519911 | 3.027705 | 0 | 12.81122 | 0
2018-02-10 16:47 | 328465.2 | 2760.0024 | 3 | 31 | 4.400165 | 0.4088697 | 3.042033 | 0 | 12.87427 | 0
2018-02-10 16:49 | 328585.2 | 2880.0012 | 3 | 31 | 4.400164 | 0.373455 | 3.055056 | 0 | 12.93157 | 0
2018-02-10 16:51 | 328705.2 | 3000.0007 | 3 | 31 | 4.400182 | 0.3429184 | 3.066981 | 0 | 12.98404 | 0
2018-02-10 16:53 | 328825.2 | 3120.0004 | 3 | 31 | 4.400185 | 0.3158379 | 3.077953 | 0 | 13.03232 | 0
2018-02-10 16:55 | 328945.2 | 3240.0015 | 3 | 31 | 4.400141 | 0.2889862 | 3.088034 | 0 | 13.07668 | 0
2018-02-10 16:57 | 329065.2 | 3360.0012 | 3 | 31 | 4.400082 | 0.2643452 | 3.097271 | 0 | 13.11732 | 0
2018-02-10 16:59 | 329185.2 | 3480.0014 | 3 | 31 | 4.400132 | 0.2454767 | 3.105788 | 0 | 13.1548 | 0
2018-02-10 17:01 | 329305.2 | 3600.002 | 3 | 31 | 4.400132 | 0.2282619 | 3.113693 | 0 | 13.18958 | 0
2018-02-10 17:03 | 329425.2 | 3720.0016 | 3 | 31 | 4.400146 | 0.2121592 | 3.121039 | 0 | 13.2219 | 0
2018-02-10 17:05 | 329545.2 | 3840.0006 | 3 | 31 | 4.400141 | 0.1954126 | 3.127826 | 0 | 13.25177 | 0
2018-02-10 17:07 | 329665.2 | 3960.0007 | 3 | 31 | 4.400139 | 0.1818542 | 3.134111 | 0 | 13.27942 | 0
2018-02-10 17:09 | 329785.2 | 4080.0012 | 3 | 31 | 4.400148 | 0.1696749 | 3.139963 | 0 | 13.30517 | 0
2018-02-10 17:11 | 329905.2 | 4200.0024 | 3 | 31 | 4.400112 | 0.1582804 | 3.145433 | 0 | 13.32924 | 0
2018-02-10 17:13 | 330025.2 | 4320.0003 | 3 | 31 | 4.400187 | 0.1478567 | 3.150526 | 0 | 13.35165 | 0
2018-02-10 17:15 | 330145.2 | 4440.0007 | 3 | 31 | 4.400121 | 0.1367645 | 3.155251 | 0 | 13.37244 | 0
2018-02-10 17:17 | 330265.2 | 4560.0012 | 3 | 31 | 4.400112 | 0.1275263 | 3.159655 | 0 | 13.39182 | 0
2018-02-10 17:19 | 330385.2 | 4680.0007 | 3 | 31 | 4.400136 | 0.1202984 | 3.163786 | 0 | 13.41 | 0
2018-02-10 17:21 | 330505.2 | 4800.0012 | 3 | 31 | 4.400139 | 0.1125116 | 3.167659 | 0 | 13.42704 | 0
2018-02-10 17:23 | 330625.2 | 4920.0023 | 3 | 31 | 4.400135 | 0.104332 | 3.171266 | 0 | 13.44291 | 0
2018-02-10 17:25 | 330745.2 | 5040.0004 | 3 | 31 | 4.400096 | 0.09711266 | 3.174623 | 0 | 13.45768 | 0
2018-02-10 17:27 | 330865.2 | 5160.0006 | 3 | 31 | 4.400113 | 0.09140396 | 3.177777 | 0 | 13.47156 | 0
2018-02-10 17:29 | 330985.2 | 5280.0011 | 3 | 31 | 4.400115 | 0.08640766 | 3.18074 | 0 | 13.48459 | 0
2018-02-10 17:30 | 331074.8 | 5369.5493 | 3 | 31 | 4.400078 | 0.08149242 | 3.182836 | 0 | 13.49382 | 0
2018-02-10 17:32 | 331194.8 | 120.0014 | 4 | 31 | 4.392103 | 0 | 3.182836 | 0 | 13.49382 | 0
2018-02-10 17:34 | 331314.8 | 240.0011 | 4 | 31 | 4.3912 | 0 | 3.182836 | 0 | 13.49382 | 0
2018-02-10 17:35 | 331374.8 | 300.0021 | 4 | 31 | 4.390838 | 0 | 3.182836 | 0 | 13.49382 | 0
2018-02-10 17:37 | 331494.9 | 120.0009 | 5 | 31 | 4.078925 | -3.260226 | 3.182836 | 0.1086557 | 13.49382 | 0.4471354
2018-02-10 17:39 | 331614.9 | 240.0003 | 5 | 31 | 4.039941 | -3.260058 | 3.182836 | 0.2173178 | 13.49382 | 0.8882383
2018-02-10 17:41 | 331734.9 | 360.0008 | 5 | 31 | 3.999763 | -3.260173 | 3.182836 | 0.3259803 | 13.49382 | 1.325035
2018-02-10 17:43 | 331854.9 | 480.0003 | 5 | 31 | 3.961342 | -3.260157 | 3.182836 | 0.4346366 | 13.49382 | 1.757542
2018-02-10 17:45 | 331974.9 | 600.0008 | 5 | 31 | 3.923685 | -3.259998 | 3.182836 | 0.5432997 | 13.49382 | 2.185932
2018-02-10 17:47 | 332094.9 | 720.001 | 5 | 31 | 3.886251 | -3.259913 | 3.182836 | 0.6519566 | 13.49382 | 2.610235
2018-02-10 17:49 | 332214.9 | 840.0007 | 5 | 31 | 3.847631 | -3.259933 | 3.182836 | 0.7606196 | 13.49382 | 3.030443
2018-02-10 17:51 | 332334.9 | 960.0002 | 5 | 31 | 3.810913 | -3.259807 | 3.182836 | 0.869275 | 13.49382 | 3.446483
2018-02-10 17:53 | 332454.9 | 1080.0007 | 5 | 31 | 3.776126 | -3.260119 | 3.182836 | 0.9779295 | 13.49382 | 3.858656
2018-02-10 17:55 | 332574.9 | 1200.0011 | 5 | 31 | 3.742949 | -3.259848 | 3.182836 | 1.0866 | 13.49382 | 4.267194
2018-02-10 17:57 | 332694.9 | 1320.0023 | 5 | 31 | 3.711224 | -3.260097 | 3.182836 | 1.195273 | 13.49382 | 4.672215
2018-02-10 17:59 | 332814.9 | 1440.001 | 5 | 31 | 3.680354 | -3.260098 | 3.182836 | 1.303936 | 13.49382 | 5.07378
2018-02-10 18:01 | 332934.9 | 1560.0023 | 5 | 31 | 3.653036 | -3.260155 | 3.182836 | 1.412609 | 13.49382 | 5.472225
2018-02-10 18:03 | 333054.9 | 1680.0011 | 5 | 31 | 3.628514 | -3.260098 | 3.182836 | 1.521267 | 13.49382 | 5.867798
2018-02-10 18:05 | 333174.9 | 1800.0015 | 5 | 31 | 3.605273 | -3.260086 | 3.182836 | 1.62993 | 13.49382 | 6.260815
2018-02-10 18:07 | 333294.9 | 1920.001 | 5 | 31 | 3.582174 | -3.260079 | 3.182836 | 1.738596 | 13.49382 | 6.651341
2018-02-10 18:09 | 333414.9 | 2040.0007 | 5 | 31 | 3.561347 | -3.260137 | 3.182836 | 1.847248 | 13.49382 | 7.039388
2018-02-10 18:11 | 333534.9 | 2160.0002 | 5 | 31 | 3.543393 | -3.260036 | 3.182836 | 1.955934 | 13.49382 | 7.425466
2018-02-10 18:13 | 333654.9 | 2280.0007 | 5 | 31 | 3.52743 | -3.260155 | 3.182836 | 2.064598 | 13.49382 | 7.809629
2018-02-10 18:15 | 333774.9 | 2400.0011 | 5 | 31 | 3.511578 | -3.260053 | 3.182836 | 2.173259 | 13.49382 | 8.19207
2018-02-10 18:17 | 333894.9 | 2520.0007 | 5 | 31 | 3.495395 | -3.260141 | 3.182836 | 2.281924 | 13.49382 | 8.572759
2018-02-10 18:19 | 334014.9 | 2640.0002 | 5 | 31 | 3.480794 | -3.260088 | 3.182836 | 2.390589 | 13.49382 | 8.951787
2018-02-10 18:21 | 334134.9 | 2760.0007 | 5 | 31 | 3.46629 | -3.260088 | 3.182836 | 2.499261 | 13.49382 | 9.329263
2018-02-10 18:23 | 334254.9 | 2880.001 | 5 | 31 | 3.449503 | -3.260086 | 3.182836 | 2.607925 | 13.49382 | 9.70505
2018-02-10 18:25 | 334374.9 | 3000.0007 | 5 | 31 | 3.425875 | -3.260112 | 3.182836 | 2.716595 | 13.49382 | 10.07871
2018-02-10 18:27 | 334494.9 | 3120.0019 | 5 | 31 | 3.39471 | -3.260103 | 3.182836 | 2.825262 | 13.49382 | 10.44936
2018-02-10 18:29 | 334614.9 | 3240.0008 | 5 | 31 | 3.349279 | -3.260097 | 3.182836 | 2.933916 | 13.49382 | 10.81593
2018-02-10 18:31 | 334734.9 | 3360.001 | 5 | 31 | 3.272392 | -3.259903 | 3.182836 | 3.042572 | 13.49382 | 11.17611
2018-02-10 18:33 | 334854.9 | 3480.0007 | 5 | 31 | 3.100105 | -3.259967 | 3.182836 | 3.151251 | 13.49382 | 11.52392
2018-02-10 18:34 | 334887.8 | 3512.9293 | 5 | 31 | 2.999982 | -3.26015 | 3.182836 | 3.181057 | 13.49382 | 11.61495
2018-02-10 18:36 | 335007.9 | 120.0012 | 6 | 31 | 3.453304 | 0 | 3.182836 | 3.181057 | 13.49382 | 11.61495
2018-02-10 18:38 | 335127.9 | 240.0009 | 6 | 31 | 3.472866 | 0 | 3.182836 | 3.181057 | 13.49382 | 11.61495
2018-02-10 18:39 | 335187.9 | 300.0044 | 6 | 31 | 3.476918 | 0 | 3.182836 | 3.181057 | 13.49382 | 11.61495
2018-02-10 18:39 | 335187.9 | 0.0025 | 7 | 32 | 3.47712 | 0 | 0 | 0 | 0 | 0
2018-02-10 18:41 | 335307.9691 | 120.0015 | 2 | 32 | 4.04265 | 4.890032 | 0.1623824 | 0 | 0.6429393 | 0
2018-02-10 18:43 | 335427.9679 | 240.0003 | 2 | 32 | 4.080905 | 4.890001 | 0.3253837 | 0 | 1.304845 | 0
2018-02-10 18:45 | 335547.9691 | 360.0015 | 2 | 32 | 4.115641 | 4.889944 | 0.4883888 | 0 | 1.973078 | 0
2018-02-10 18:47 | 335667.9679 | 480.0003 | 2 | 32 | 4.140414 | 4.89006 | 0.6513763 | 0 | 2.645972 | 0
2018-02-10 18:49 | 335787.9684 | 600.0008 | 2 | 32 | 4.1625 | 4.889954 | 0.8143561 | 0 | 3.322582 | 0
2018-02-10 18:51 | 335907.9679 | 720.0003 | 2 | 32 | 4.187595 | 4.890013 | 0.9773577 | 0 | 4.003077 | 0
2018-02-10 18:53 | 336027.97 | 840.0024 | 2 | 32 | 4.200281 | 4.622871 | 1.137735 | 0 | 4.676239 | 0
2018-02-10 18:55 | 336147.9679 | 960.0003 | 2 | 32 | 4.200274 | 4.241627 | 1.285349 | 0 | 5.29626 | 0
2018-02-10 18:57 | 336267.9683 | 1080.0007 | 2 | 32 | 4.200292 | 3.899599 | 1.420946 | 0 | 5.865806 | 0
2018-02-10 18:59 | 336387.9679 | 1200.0003 | 2 | 32 | 4.200247 | 3.576962 | 1.545599 | 0 | 6.389382 | 0
2018-02-10 19:01 | 336504.1679 | 1316.2003 | 2 | 32 | 4.200288 | 3.259995 | 1.655987 | 0 | 6.853042 | 0
2018-02-10 19:03 | 336624.2 | 120.0014 | 3 | 32 | 4.223973 | 3.259878 | 1.764257 | 0 | 7.30898 | 0
2018-02-10 19:05 | 336744.2 | 240.0011 | 3 | 32 | 4.251339 | 3.259844 | 1.872906 | 0 | 7.769377 | 0
2018-02-10 19:07 | 336864.2 | 360.0006 | 3 | 32 | 4.280834 | 3.259878 | 1.981568 | 0 | 8.232928 | 0
2018-02-10 19:09 | 336984.2 | 480.0002 | 3 | 32 | 4.313393 | 3.260134 | 2.090246 | 0 | 8.699899 | 0
2018-02-10 19:11 | 337104.2 | 600.0014 | 3 | 32 | 4.350299 | 3.260174 | 2.198907 | 0 | 9.170554 | 0
2018-02-10 19:13 | 337224.2 | 720.0002 | 3 | 32 | 4.38905 | 3.259821 | 2.307573 | 0 | 9.645386 | 0
2018-02-10 19:15 | 337344.2 | 840.0015 | 3 | 32 | 4.400325 | 2.888195 | 2.411357 | 0 | 10.10189 | 0
2018-02-10 19:17 | 337464.2 | 960.0002 | 3 | 32 | 4.400277 | 2.499624 | 2.50102 | 0 | 10.49644 | 0
2018-02-10 19:19 | 337584.2 | 1080.0015 | 3 | 32 | 4.400284 | 2.155415 | 2.578496 | 0 | 10.83735 | 0
2018-02-10 19:21 | 337704.2 | 1200.0002 | 3 | 32 | 4.400257 | 1.857781 | 2.645198 | 0 | 11.13086 | 0
2018-02-10 19:23 | 337824.2 | 1320.0014 | 3 | 32 | 4.400257 | 1.617283 | 2.702998 | 0 | 11.3852 | 0
2018-02-10 19:25 | 337944.2 | 1440.0002 | 3 | 32 | 4.400268 | 1.416678 | 2.753456 | 0 | 11.60722 | 0
2018-02-10 19:27 | 338064.2 | 1560.0007 | 3 | 32 | 4.400277 | 1.243459 | 2.797714 | 0 | 11.80197 | 0
2018-02-10 19:29 | 338184.2 | 1680.001 | 3 | 32 | 4.400226 | 1.088506 | 2.83653 | 0 | 11.97277 | 0
2018-02-10 19:31 | 338304.2 | 1800.0007 | 3 | 32 | 4.400195 | 0.9614744 | 2.87063 | 0 | 12.12282 | 0
2018-02-10 19:33 | 338424.2 | 1920.001 | 3 | 32 | 4.400226 | 0.8555298 | 2.900867 | 0 | 12.25586 | 0
2018-02-10 19:35 | 338544.2 | 2040.0015 | 3 | 32 | 4.400154 | 0.7644663 | 2.927843 | 0 | 12.37457 | 0
2018-02-10 19:37 | 338664.2 | 2160.0012 | 3 | 32 | 4.400192 | 0.683814 | 2.951979 | 0 | 12.48077 | 0
2018-02-10 19:39 | 338784.2 | 2280.0014 | 3 | 32 | 4.400205 | 0.6113052 | 2.973522 | 0 | 12.57556 | 0
2018-02-10 19:41 | 338904.2 | 2400.0003 | 3 | 32 | 4.400189 | 0.5510178 | 2.992877 | 0 | 12.66073 | 0
2018-02-10 19:43 | 339024.2 | 2520.0015 | 3 | 32 | 4.40022 | 0.5010691 | 3.010382 | 0 | 12.73775 | 0
2018-02-10 19:45 | 339144.2 | 2640.0011 | 3 | 32 | 4.400178 | 0.4549351 | 3.026287 | 0 | 12.80774 | 0
2018-02-10 19:47 | 339264.2 | 2760.0006 | 3 | 32 | 4.40021 | 0.4122696 | 3.040738 | 0 | 12.87132 | 0
2018-02-10 19:49 | 339384.2 | 2880.0003 | 3 | 32 | 4.400142 | 0.3746347 | 3.053838 | 0 | 12.92896 | 0
2018-02-10 19:51 | 339504.2 | 3000.0014 | 3 | 32 | 4.400196 | 0.3449173 | 3.065827 | 0 | 12.98172 | 0
2018-02-10 19:53 | 339624.2 | 3120.0002 | 3 | 32 | 4.400178 | 0.3174257 | 3.076842 | 0 | 13.03019 | 0
2018-02-10 19:55 | 339744.2 | 3240.0006 | 3 | 32 | 4.400185 | 0.2918978 | 3.086982 | 0 | 13.07481 | 0
2018-02-10 19:57 | 339864.2 | 3360.0011 | 3 | 32 | 4.400071 | 0.2662058 | 3.09628 | 0 | 13.11572 | 0
2018-02-10 19:59 | 339984.2 | 3480.0015 | 3 | 32 | 4.400143 | 0.2470255 | 3.104846 | 0 | 13.15341 | 0
2018-02-10 20:01 | 340104.2 | 3600.0002 | 3 | 32 | 4.400182 | 0.2297144 | 3.112781 | 0 | 13.18833 | 0
2018-02-10 20:03 | 340224.2 | 3720.0006 | 3 | 32 | 4.400118 | 0.2124949 | 3.120153 | 0 | 13.22076 | 0
2018-02-10 20:05 | 340344.2 | 3840.0002 | 3 | 32 | 4.400128 | 0.1964731 | 3.126987 | 0 | 13.25084 | 0
2018-02-10 20:07 | 340464.2 | 3960.0015 | 3 | 32 | 4.40014 | 0.1822262 | 3.133295 | 0 | 13.27859 | 0
2018-02-10 20:09 | 340584.2 | 4080.0012 | 3 | 32 | 4.400128 | 0.169673 | 3.13916 | 0 | 13.3044 | 0
2018-02-10 20:11 | 340704.2 | 4200.0007 | 3 | 32 | 4.400151 | 0.1589098 | 3.144635 | 0 | 13.32849 | 0
2018-02-10 20:13 | 340824.2 | 4320.0011 | 3 | 32 | 4.400148 | 0.1481991 | 3.149749 | 0 | 13.35099 | 0
2018-02-10 20:15 | 340944.2 | 4440.0007 | 3 | 32 | 4.400128 | 0.1363993 | 3.154483 | 0 | 13.37182 | 0
2018-02-10 20:17 | 341064.2 | 4560.0012 | 3 | 32 | 4.400103 | 0.1274776 | 3.158882 | 0 | 13.39117 | 0
2018-02-10 20:19 | 341184.2 | 4680.0031 | 3 | 32 | 4.40012 | 0.1199999 | 3.162999 | 0 | 13.40929 | 0
2018-02-10 20:21 | 341304.2 | 4800.0003 | 3 | 32 | 4.400105 | 0.1120682 | 3.166866 | 0 | 13.4263 | 0
2018-02-10 20:23 | 341424.2 | 4920.0007 | 3 | 32 | 4.400131 | 0.1038675 | 3.170473 | 0 | 13.44218 | 0
2018-02-10 20:25 | 341544.2 | 5040.0004 | 3 | 32 | 4.400091 | 0.0971117 | 3.173822 | 0 | 13.45691 | 0
2018-02-10 20:27 | 341664.2 | 5160.0007 | 3 | 32 | 4.400126 | 0.0913105 | 3.176955 | 0 | 13.4707 | 0
2018-02-10 20:29 | 341784.2 | 5280.0011 | 3 | 32 | 4.400075 | 0.08562374 | 3.179906 | 0 | 13.48369 | 0
2018-02-10 20:30 | 341883 | 5378.8337 | 3 | 32 | 4.400114 | 0.08149719 | 3.182207 | 0 | 13.49381 | 0
2018-02-10 20:32 | 342003.1 | 120.0007 | 4 | 32 | 4.392227 | 0 | 3.182207 | 0 | 13.49381 | 0
2018-02-10 20:34 | 342123.1 | 240.0003 | 4 | 32 | 4.391312 | 0 | 3.182207 | 0 | 13.49381 | 0
2018-02-10 20:35 | 342183.1 | 300.0006 | 4 | 32 | 4.390962 | 0 | 3.182207 | 0 | 13.49381 | 0
2018-02-10 20:37 | 342303.1172 | 120.0008 | 5 | 32 | 4.080313 | -3.26001 | 3.182207 | 0.1086585 | 13.49381 | 0.4472625
2018-02-10 20:39 | 342423.1183 | 240.0019 | 5 | 32 | 4.041758 | -3.260059 | 3.182207 | 0.2173216 | 13.49381 | 0.8885264
2018-02-10 20:41 | 342543.1171 | 360.0007 | 5 | 32 | 4.001577 | -3.260232 | 3.182207 | 0.3259828 | 13.49381 | 1.325537
2018-02-10 20:43 | 342663.1183 | 480.0019 | 5 | 32 | 3.962865 | -3.259967 | 3.182207 | 0.4346327 | 13.49381 | 1.758191
2018-02-10 20:45 | 342783.118 | 600.0016 | 5 | 32 | 3.924937 | -3.260126 | 3.182207 | 0.5432934 | 13.49381 | 2.186733
2018-02-10 20:47 | 342903.1175 | 720.0011 | 5 | 32 | 3.88772 | -3.259814 | 3.182207 | 0.6519595 | 13.49381 | 2.611229
2018-02-10 20:49 | 343023.1171 | 840.0007 | 5 | 32 | 3.84989 | -3.260148 | 3.182207 | 0.7606148 | 13.49381 | 3.031611
2018-02-10 20:51 | 343143.1175 | 960.0011 | 5 | 32 | 3.812683 | -3.259808 | 3.182207 | 0.8692771 | 13.49381 | 3.447899
2018-02-10 20:53 | 343263.118 | 1080.0016 | 5 | 32 | 3.777619 | -3.260186 | 3.182207 | 0.9779338 | 13.49381 | 3.860258
2018-02-10 20:55 | 343383.1184 | 1200.002 | 5 | 32 | 3.744534 | -3.25984 | 3.182207 | 1.086596 | 13.49381 | 4.268917
2018-02-10 20:57 | 343503.1188 | 1320.0024 | 5 | 32 | 3.713172 | -3.259967 | 3.182207 | 1.19526 | 13.49381 | 4.674096
2018-02-10 20:59 | 343623.1167 | 1440.0003 | 5 | 32 | 3.682422 | -3.260135 | 3.182207 | 1.303916 | 13.49381 | 5.075877
2018-02-10 21:01 | 343743.1169 | 1560.0005 | 5 | 32 | 3.654711 | -3.260172 | 3.182207 | 1.41257 | 13.49381 | 5.474453
2018-02-10 21:03 | 343863.1175 | 1680.0011 | 5 | 32 | 3.629781 | -3.25985 | 3.182207 | 1.521235 | 13.49381 | 5.870214
2018-02-10 21:05 | 343983.118 | 1800.0016 | 5 | 32 | 3.606785 | -3.26015 | 3.182207 | 1.629885 | 13.49381 | 6.263337
2018-02-10 21:07 | 344103.1175 | 1920.0011 | 5 | 32 | 3.584307 | -3.260212 | 3.182207 | 1.73855 | 13.49381 | 6.65405
2018-02-10 21:09 | 344223.1172 | 2040.0008 | 5 | 32 | 3.56305 | -3.259876 | 3.182207 | 1.847211 | 13.49381 | 7.042339
2018-02-10 21:11 | 344343.1175 | 2160.0011 | 5 | 32 | 3.544732 | -3.260165 | 3.182207 | 1.955876 | 13.49381 | 7.428497
2018-02-10 21:13 | 344463.118 | 2280.0016 | 5 | 32 | 3.528662 | -3.260166 | 3.182207 | 2.064532 | 13.49381 | 7.812764
2018-02-10 21:15 | 344583.1167 | 2400.0003 | 5 | 32 | 3.513306 | -3.260081 | 3.182207 | 2.173198 | 13.49381 | 8.195373
2018-02-10 21:17 | 344703.118 | 2520.0016 | 5 | 32 | 3.496915 | -3.2599 | 3.182207 | 2.281853 | 13.49381 | 8.576222
2018-02-10 21:19 | 344823.1175 | 2640.0011 | 5 | 32 | 3.482098 | -3.259841 | 3.182207 | 2.390525 | 13.49381 | 8.955422
2018-02-10 21:21 | 344943.1172 | 2760.0008 | 5 | 32 | 3.467339 | -3.260152 | 3.182207 | 2.499182 | 13.49381 | 9.332982
2018-02-10 21:23 | 345063.1168 | 2880.0004 | 5 | 32 | 3.450716 | -3.260197 | 3.182207 | 2.607843 | 13.49381 | 9.708884
2018-02-10 21:25 | 345183.1176 | 3000.0012 | 5 | 32 | 3.428116 | -3.260155 | 3.182207 | 2.716505 | 13.49381 | 10.0827
2018-02-10 21:27 | 345303.1174 | 3120.001 | 5 | 32 | 3.396198 | -3.260165 | 3.182207 | 2.825161 | 13.49381 | 10.45352
2018-02-10 21:29 | 345423.1179 | 3240.0015 | 5 | 32 | 3.350609 | -3.260143 | 3.182207 | 2.933824 | 13.49381 | 10.82027
2018-02-10 21:31 | 345543.1175 | 3360.0011 | 5 | 32 | 3.273614 | -3.260123 | 3.182207 | 3.042501 | 13.49381 | 11.18062
2018-02-10 21:33 | 345663.1179 | 3480.0015 | 5 | 32 | 3.103569 | -3.260032 | 3.182207 | 3.151153 | 13.49381 | 11.52856
2018-02-10 21:34 | 345697.3673 | 3514.2509 | 5 | 32 | 3 | -3.260106 | 3.182207 | 3.182162 | 13.49381 | 11.62333
2018-02-10 21:36 | 345817.5 | 120.0004 | 6 | 32 | 3.451076 | 0 | 3.182207 | 3.182162 | 13.49381 | 11.62333
2018-02-10 21:38 | 345937.5 | 240.0007 | 6 | 32 | 3.470413 | 0 | 3.182207 | 3.182162 | 13.49381 | 11.62333
2018-02-10 21:39 | 345997.5 | 300.0035 | 6 | 32 | 3.474428 | 0 | 3.182207 | 3.182162 | 13.49381 | 11.62333
2018-02-10 21:39 | 345997.4 | 0.0026 | 7 | 33 | 3.474435 | 0 | 0 | 0 | 0 | 0
2018-02-10 21:41 | 346117.5 | 120.0031 | 2 | 33 | 4.0429 | 4.890127 | 0.1623999 | 0 | 0.6429195 | 0
2018-02-10 21:43 | 346237.5 | 240.001 | 2 | 33 | 4.080454 | 4.890106 | 0.325388 | 0 | 1.304756 | 0
2018-02-10 21:45 | 346357.5 | 360.0031 | 2 | 33 | 4.115851 | 4.890137 | 0.4883827 | 0 | 1.972899 | 0
2018-02-10 21:47 | 346477.5 | 480.001 | 2 | 33 | 4.140974 | 4.890099 | 0.6513754 | 0 | 2.64589 | 0
2018-02-10 21:49 | 346597.5 | 600.0007 | 2 | 33 | 4.163304 | 4.890118 | 0.8143727 | 0 | 3.322678 | 0
2018-02-10 21:51 | 346717.5 | 720.0003 | 2 | 33 | 4.188097 | 4.890118 | 0.9773862 | 0 | 4.003315 | 0
2018-02-10 21:53 | 346837.5 | 840.0016 | 2 | 33 | 4.200286 | 4.623674 | 1.13782 | 0 | 4.67673 | 0
2018-02-10 21:55 | 346957.5 | 960.0002 | 2 | 33 | 4.200286 | 4.232271 | 1.285197 | 0 | 5.295756 | 0
2018-02-10 21:57 | 347077.5 | 1080.0016 | 2 | 33 | 4.200261 | 3.887169 | 1.420451 | 0 | 5.863864 | 0
2018-02-10 21:59 | 347197.5 | 1200.002 | 2 | 33 | 4.200266 | 3.568703 | 1.54471 | 0 | 6.385786 | 0
2018-02-10 22:01 | 347313.8 | 1316.2802 | 2 | 33 | 4.200308 | 3.259989 | 1.654992 | 0 | 6.849 | 0
2018-02-10 22:03 | 347433.8 | 120.0007 | 3 | 33 | 4.224369 | 3.259968 | 1.763276 | 0 | 7.305004 | 0
2018-02-10 22:05 | 347553.8 | 240.0003 | 3 | 33 | 4.252082 | 3.259909 | 1.871934 | 0 | 7.76551 | 0
2018-02-10 22:07 | 347673.8 | 360.0015 | 3 | 33 | 4.281837 | 3.259996 | 1.980592 | 0 | 8.229132 | 0
2018-02-10 22:09 | 347793.8 | 480.0019 | 3 | 33 | 4.314143 | 3.259926 | 2.08926 | 0 | 8.696151 | 0
2018-02-10 22:11 | 347913.8 | 600.0014 | 3 | 33 | 4.350698 | 3.259951 | 2.197922 | 0 | 9.166874 | 0
2018-02-10 22:13 | 348033.8 | 720.0011 | 3 | 33 | 4.390186 | 3.259926 | 2.306573 | 0 | 9.641726 | 0
2018-02-10 22:15 | 348153.8 | 840.0014 | 3 | 33 | 4.400319 | 2.873249 | 2.409957 | 0 | 10.09651 | 0
2018-02-10 22:17 | 348273.8 | 960.0012 | 3 | 33 | 4.400259 | 2.489017 | 2.499161 | 0 | 10.48903 | 0
2018-02-10 22:19 | 348393.8 | 1080.0006 | 3 | 33 | 4.400279 | 2.153034 | 2.576432 | 0 | 10.82904 | 0
2018-02-10 22:21 | 348513.8 | 1200.0002 | 3 | 33 | 4.400282 | 1.855638 | 2.643088 | 0 | 11.12235 | 0
2018-02-10 22:23 | 348633.8 | 1320.0006 | 3 | 33 | 4.400245 | 1.615486 | 2.700817 | 0 | 11.37637 | 0
2018-02-10 22:25 | 348753.8 | 1440.0002 | 3 | 33 | 4.400294 | 1.415807 | 2.751234 | 0 | 11.59822 | 0
2018-02-10 22:27 | 348873.8 | 1560.0006 | 3 | 33 | 4.400216 | 1.244103 | 2.795512 | 0 | 11.79305 | 0
2018-02-10 22:29 | 348993.8 | 1680.0011 | 3 | 33 | 4.400206 | 1.092113 | 2.834435 | 0 | 11.96432 | 0
2018-02-10 22:31 | 349113.8 | 1800.0006 | 3 | 33 | 4.400293 | 0.9641876 | 2.868618 | 0 | 12.11473 | 0
2018-02-10 22:33 | 349233.8 | 1920.0011 | 3 | 33 | 4.400215 | 0.8571539 | 2.898904 | 0 | 12.248 | 0
2018-02-10 22:35 | 349353.8 | 2040.0007 | 3 | 33 | 4.400238 | 0.7675619 | 2.925932 | 0 | 12.36693 | 0
2018-02-10 22:37 | 349473.8 | 2160.001 | 3 | 33 | 4.400146 | 0.6862288 | 2.950152 | 0 | 12.4735 | 0
2018-02-10 22:39 | 349593.8 | 2280.0006 | 3 | 33 | 4.400209 | 0.6137829 | 2.971797 | 0 | 12.56874 | 0
2018-02-10 22:41 | 349713.8 | 2400.0002 | 3 | 33 | 4.400232 | 0.5540819 | 2.991222 | 0 | 12.65422 | 0
2018-02-10 22:43 | 349833.8 | 2520.0006 | 3 | 33 | 4.4002 | 0.502306 | 3.008792 | 0 | 12.73153 | 0
2018-02-10 22:45 | 349953.8 | 2640.001 | 3 | 33 | 4.400208 | 0.4576092 | 3.024766 | 0 | 12.80182 | 0
2018-02-10 22:47 | 350073.8 | 2760.0015 | 3 | 33 | 4.40017 | 0.4150286 | 3.039303 | 0 | 12.86578 | 0
2018-02-10 22:49 | 350193.8 | 2880.001 | 3 | 33 | 4.400149 | 0.3776798 | 3.052491 | 0 | 12.92381 | 0
2018-02-10 22:51 | 350313.8 | 3000.0014 | 3 | 33 | 4.400196 | 0.347085 | 3.06455 | 0 | 12.97687 | 0
2018-02-10 22:53 | 350433.8 | 3120.0011 | 3 | 33 | 4.400177 | 0.3194914 | 3.075636 | 0 | 13.02566 | 0
2018-02-10 22:55 | 350553.8 | 3240.0015 | 3 | 33 | 4.400175 | 0.294137 | 3.085856 | 0 | 13.07062 | 0
2018-02-10 22:57 | 350673.8 | 3360.001 | 3 | 33 | 4.400155 | 0.269227 | 3.09525 | 0 | 13.11196 | 0
2018-02-10 22:59 | 350793.8 | 3480.0006 | 3 | 33 | 4.40016 | 0.2490835 | 3.103883 | 0 | 13.14995 | 0
2018-02-10 23:01 | 350913.8 | 3600.0002 | 3 | 33 | 4.400104 | 0.2304764 | 3.111871 | 0 | 13.18509 | 0
2018-02-10 23:03 | 351033.8 | 3720.0006 | 3 | 33 | 4.400145 | 0.2146387 | 3.119296 | 0 | 13.21776 | 0
2018-02-10 23:05 | 351153.8 | 3840.0002 | 3 | 33 | 4.400148 | 0.1987143 | 3.12619 | 0 | 13.2481 | 0
2018-02-10 23:07 | 351273.8 | 3960.0023 | 3 | 33 | 4.400156 | 0.1839952 | 3.132557 | 0 | 13.27612 | 0
2018-02-10 23:09 | 351393.8 | 4080.001 | 3 | 33 | 4.400134 | 0.1714973 | 3.13847 | 0 | 13.30213 | 0
2018-02-10 23:11 | 351513.8 | 4200.0006 | 3 | 33 | 4.400134 | 0.1603699 | 3.14399 | 0 | 13.32642 | 0
2018-02-10 23:13 | 351633.8 | 4320.0002 | 3 | 33 | 4.400131 | 0.1496773 | 3.149157 | 0 | 13.34916 | 0
2018-02-10 23:15 | 351753.8 | 4440.0015 | 3 | 33 | 4.40012 | 0.1381884 | 3.153955 | 0 | 13.37027 | 0
2018-02-10 23:17 | 351873.8 | 4560.0011 | 3 | 33 | 4.400134 | 0.1295938 | 3.158413 | 0 | 13.38989 | 0
2018-02-10 23:19 | 351993.8 | 4680.0006 | 3 | 33 | 4.400128 | 0.1210356 | 3.16258 | 0 | 13.40822 | 0
2018-02-10 23:21 | 352113.8 | 4800.0003 | 3 | 33 | 4.400144 | 0.1136074 | 3.166491 | 0 | 13.42543 | 0
2018-02-10 23:23 | 352233.8 | 4920.0007 | 3 | 33 | 4.400101 | 0.105629 | 3.17015 | 0 | 13.44153 | 0
2018-02-10 23:25 | 352353.8 | 5040.0019 | 3 | 33 | 4.400123 | 0.09878349 | 3.173548 | 0 | 13.45648 | 0
2018-02-10 23:27 | 352473.8 | 5160.0007 | 3 | 33 | 4.400067 | 0.09187126 | 3.176724 | 0 | 13.47046 | 0
2018-02-10 23:29 | 352593.8 | 5280.001 | 3 | 33 | 4.4001 | 0.08711052 | 3.179711 | 0 | 13.4836 | 0
2018-02-10 23:31 | 352713.8 | 5400.0015 | 3 | 33 | 4.400125 | 0.0820055 | 3.182529 | 0 | 13.496 | 0
2018-02-10 23:31 | 352723 | 5409.2201 | 3 | 33 | 4.400126 | 0.0814991 | 3.182738 | 0 | 13.49692 | 0
2018-02-10 23:33 | 352843.1 | 120.0006 | 4 | 33 | 4.392249 | 0 | 3.182739 | 0 | 13.49692 | 0
2018-02-10 23:35 | 352963.1 | 240.0002 | 4 | 33 | 4.391358 | 0 | 3.182739 | 0 | 13.49692 | 0
2018-02-10 23:36 | 353023.1 | 300.0046 | 4 | 33 | 4.391003 | 0 | 3.182739 | 0 | 13.49692 | 0
2018-02-10 23:38 | 353143.2 | 120.0008 | 5 | 33 | 4.08097 | -3.259827 | 3.182739 | 0.1086575 | 13.49692 | 0.4473141
2018-02-10 23:40 | 353263.2 | 240.0002 | 5 | 33 | 4.042524 | -3.259818 | 3.182739 | 0.2173114 | 13.49692 | 0.8886213
2018-02-10 23:42 | 353383.2 | 360.0007 | 5 | 33 | 4.002257 | -3.259928 | 3.182739 | 0.3259813 | 13.49692 | 1.325746
2018-02-10 23:44 | 353503.2 | 480.0002 | 5 | 33 | 3.963325 | -3.259867 | 3.182739 | 0.4346376 | 13.49692 | 1.758491
2018-02-10 23:46 | 353623.2 | 600.0015 | 5 | 33 | 3.925315 | -3.25985 | 3.182739 | 0.5433006 | 13.49692 | 2.187078
2018-02-10 23:48 | 353743.2 | 720.0002 | 5 | 33 | 3.88814 | -3.25984 | 3.182739 | 0.6519578 | 13.49692 | 2.611581
2018-02-10 23:50 | 353863.2 | 840.0008 | 5 | 33 | 3.850085 | -3.259848 | 3.182739 | 0.7606182 | 13.49692 | 3.032017
2018-02-10 23:52 | 353983.2 | 960.0002 | 5 | 33 | 3.812755 | -3.260059 | 3.182739 | 0.8692762 | 13.49692 | 3.448296
2018-02-10 23:54 | 354103.2 | 1080.0008 | 5 | 33 | 3.777729 | -3.259921 | 3.182739 | 0.9779299 | 13.49692 | 3.860651
2018-02-10 23:56 | 354223.2 | 1200.001 | 5 | 33 | 3.74456 | -3.260026 | 3.182739 | 1.086598 | 13.49692 | 4.26934
2018-02-10 23:58 | 354343.2 | 1320.0007 | 5 | 33 | 3.713195 | -3.259913 | 3.182739 | 1.195258 | 13.49692 | 4.674508
2018-02-11 | 354463.2 | 1440.0011 | 5 | 33 | 3.682072 | -3.259789 | 3.182739 | 1.303913 | 13.49692 | 5.076264
2018-02-11 00:02 | 354583.2 | 1560.0016 | 5 | 33 | 3.654592 | -3.259843 | 3.182739 | 1.412568 | 13.49692 | 5.474818
2018-02-11 00:04 | 354703.2 | 1680.0012 | 5 | 33 | 3.62967 | -3.259863 | 3.182739 | 1.521228 | 13.49692 | 5.870551
2018-02-11 00:06 | 354823.2 | 1800.0015 | 5 | 33 | 3.606735 | -3.259854 | 3.182739 | 1.629884 | 13.49692 | 6.263686
2018-02-11 00:08 | 354943.2 | 1920.0003 | 5 | 33 | 3.58412 | -3.260186 | 3.182739 | 1.738546 | 13.49692 | 6.654382
2018-02-11 00:10 | 355063.2 | 2040.0015 | 5 | 33 | 3.562893 | -3.259876 | 3.182739 | 1.847204 | 13.49692 | 7.04264
2018-02-11 00:12 | 355183.2 | 2160.0002 | 5 | 33 | 3.544697 | -3.260092 | 3.182739 | 1.955857 | 13.49692 | 7.42875
2018-02-11 00:14 | 355303.2 | 2280.0015 | 5 | 33 | 3.528642 | -3.259831 | 3.182739 | 2.064529 | 13.49692 | 7.813069
2018-02-11 00:16 | 355423.2 | 2400.0011 | 5 | 33 | 3.513192 | -3.259818 | 3.182739 | 2.173183 | 13.49692 | 8.195628
2018-02-11 00:18 | 355543.2 | 2520.0015 | 5 | 33 | 3.496748 | -3.260205 | 3.182739 | 2.281845 | 13.49692 | 8.576492
2018-02-11 00:20 | 355663.2 | 2640.0011 | 5 | 33 | 3.482005 | -3.25991 | 3.182739 | 2.390515 | 13.49692 | 8.955679
2018-02-11 00:22 | 355783.2 | 2760.0007 | 5 | 33 | 3.467326 | -3.259843 | 3.182739 | 2.499172 | 13.49692 | 9.333231
2018-02-11 00:24 | 355903.2 | 2880.0003 | 5 | 33 | 3.450703 | -3.260163 | 3.182739 | 2.607832 | 13.49692 | 9.709132
2018-02-11 00:26 | 356023.2 | 3000.0016 | 5 | 33 | 3.428146 | -3.259881 | 3.182739 | 2.716491 | 13.49692 | 10.08293
2018-02-11 00:28 | 356143.2 | 3120.0002 | 5 | 33 | 3.396369 | -3.259871 | 3.182739 | 2.825146 | 13.49692 | 10.45376
2018-02-11 00:30 | 356263.2 | 3240.0009 | 5 | 33 | 3.350783 | -3.260206 | 3.182739 | 2.933809 | 13.49692 | 10.82052
2018-02-11 00:32 | 356383.2 | 3360.0011 | 5 | 33 | 3.274259 | -3.260133 | 3.182739 | 3.042466 | 13.49692 | 11.18087
2018-02-11 00:34 | 356503.2 | 3480.0002 | 5 | 33 | 3.103897 | -3.260143 | 3.182739 | 3.151127 | 13.49692 | 11.52889
2018-02-11 00:34 | 356537.4 | 3514.2469 | 5 | 33 | 3 | -3.260153 | 3.182739 | 3.182134 | 13.49692 | 11.62366
2018-02-11 00:37 | 356657.4 | 120.0012 | 6 | 33 | 3.450316 | 0 | 3.182739 | 3.182134 | 13.49692 | 11.62366
2018-02-11 00:39 | 356777.4 | 240.0001 | 6 | 33 | 3.469563 | 0 | 3.182739 | 3.182134 | 13.49692 | 11.62366
2018-02-11 00:40 | 356837.4 | 300.002 | 6 | 33 | 3.473505 | 0 | 3.182739 | 3.182134 | 13.49692 | 11.62366
2018-02-11 00:40 | 356837.5 | 0.0023 | 7 | 34 | 3.473639 | 0 | 0 | 0 | 0 | 0
2018-02-11 00:42 | 356957.6 | 120.0023 | 2 | 34 | 4.042258 | 4.890007 | 0.1623872 | 0 | 0.6427016 | 0
2018-02-11 00:44 | 357077.6 | 240.0012 | 2 | 34 | 4.079926 | 4.890066 | 0.3253703 | 0 | 1.304426 | 0
2018-02-11 00:46 | 357197.6 | 360.0014 | 2 | 34 | 4.115005 | 4.890038 | 0.4883592 | 0 | 1.972431 | 0
2018-02-11 00:48 | 357317.6 | 480.0002 | 2 | 34 | 4.140223 | 4.890091 | 0.6513376 | 0 | 2.645234 | 0
2018-02-11 00:50 | 357437.6 | 600.0022 | 2 | 34 | 4.162398 | 4.890045 | 0.8143359 | 0 | 3.321892 | 0
2018-02-11 00:52 | 357557.6 | 720.0012 | 2 | 34 | 4.186997 | 4.889963 | 0.9773192 | 0 | 4.002245 | 0
2018-02-11 00:54 | 357677.6 | 840.0023 | 2 | 34 | 4.200308 | 4.639538 | 1.138052 | 0 | 4.676832 | 0
2018-02-11 00:56 | 357797.6 | 960.0012 | 2 | 34 | 4.200307 | 4.250019 | 1.285976 | 0 | 5.298155 | 0
2018-02-11 00:58 | 357917.6 | 1080.0023 | 2 | 34 | 4.200305 | 3.901878 | 1.421736 | 0 | 5.868385 | 0
2018-02-11 01:00 | 358037.6 | 1200.0003 | 2 | 34 | 4.200246 | 3.576843 | 1.546377 | 0 | 6.391912 | 0
2018-02-11 01:01 | 358155.1 | 1317.4946 | 2 | 34 | 4.200252 | 3.259995 | 1.657979 | 0 | 6.860673 | 0
2018-02-11 01:03 | 358275.0596 | 120.0007 | 3 | 34 | 4.224207 | 3.259907 | 1.766241 | 0 | 7.316575 | 0
2018-02-11 01:05 | 358395.0591 | 240.0002 | 3 | 34 | 4.252114 | 3.260199 | 1.874888 | 0 | 7.777015 | 0
2018-02-11 01:07 | 358515.0603 | 360.0014 | 3 | 34 | 4.282094 | 3.260027 | 1.983549 | 0 | 8.240668 | 0
2018-02-11 01:09 | 358635.0598 | 480.0009 | 3 | 34 | 4.314797 | 3.259888 | 2.092206 | 0 | 8.707689 | 0
2018-02-11 01:11 | 358755.0595 | 600.0006 | 3 | 34 | 4.351435 | 3.259872 | 2.20087 | 0 | 9.178496 | 0
2018-02-11 01:13 | 358875.0608 | 720.0019 | 3 | 34 | 4.391061 | 3.259846 | 2.309532 | 0 | 9.653484 | 0
2018-02-11 01:15 | 358995.0595 | 840.0006 | 3 | 34 | 4.400287 | 2.863218 | 2.412599 | 0 | 10.10689 | 0
2018-02-11 01:17 | 359115.0608 | 960.0019 | 3 | 34 | 4.40029 | 2.480209 | 2.501502 | 0 | 10.49809 | 0
2018-02-11 01:19 | 359235.0603 | 1080.0014 | 3 | 34 | 4.400255 | 2.142267 | 2.578424 | 0 | 10.83657 | 0
2018-02-11 01:21 | 359355.0592 | 1200.0003 | 3 | 34 | 4.400262 | 1.846057 | 2.644733 | 0 | 11.12835 | 0
2018-02-11 01:23 | 359475.0595 | 1320.0006 | 3 | 34 | 4.400272 | 1.60786 | 2.702173 | 0 | 11.3811 | 0
2018-02-11 01:25 | 359595.0591 | 1440.0002 | 3 | 34 | 4.400241 | 1.40769 | 2.752316 | 0 | 11.60174 | 0
2018-02-11 01:27 | 359715.0596 | 1560.0007 | 3 | 34 | 4.400223 | 1.237783 | 2.796346 | 0 | 11.79548 | 0
2018-02-11 01:29 | 359835.0599 | 1680.001 | 3 | 34 | 4.400249 | 1.086545 | 2.835043 | 0 | 11.96576 | 0
2018-02-11 01:31 | 359955.0621 | 1800.0032 | 3 | 34 | 4.400212 | 0.9577847 | 2.869028 | 0 | 12.1153 | 0
2018-02-11 01:33 | 360075.0599 | 1920.001 | 3 | 34 | 4.400225 | 0.8520374 | 2.899148 | 0 | 12.24783 | 0
2018-02-11 01:35 | 360195.0594 | 2040.0005 | 3 | 34 | 4.400211 | 0.7621851 | 2.926017 | 0 | 12.36607 | 0
2018-02-11 01:37 | 360315.059 | 2160.0001 | 3 | 34 | 4.400198 | 0.6829224 | 2.950085 | 0 | 12.47197 | 0
2018-02-11 01:39 | 360435.0594 | 2280.0005 | 3 | 34 | 4.400193 | 0.6098852 | 2.971601 | 0 | 12.56665 | 0
2018-02-11 01:41 | 360555.0598 | 2400.0009 | 3 | 34 | 4.400201 | 0.5503988 | 2.990909 | 0 | 12.6516 | 0
2018-02-11 01:43 | 360675.0603 | 2520.0014 | 3 | 34 | 4.400176 | 0.4990053 | 3.008379 | 0 | 12.72848 | 0
2018-02-11 01:45 | 360795.059 | 2640.0001 | 3 | 34 | 4.400156 | 0.4542818 | 3.024262 | 0 | 12.79836 | 0
2018-02-11 01:47 | 360915.0603 | 2760.0014 | 3 | 34 | 4.400229 | 0.4136209 | 3.03871 | 0 | 12.86194 | 0
2018-02-11 01:49 | 361035.0599 | 2880.001 | 3 | 34 | 4.400152 | 0.3757267 | 3.051823 | 0 | 12.91964 | 0
2018-02-11 01:51 | 361155.0603 | 3000.0014 | 3 | 34 | 4.40016 | 0.3445692 | 3.063818 | 0 | 12.97242 | 0
2018-02-11 01:53 | 361275.0591 | 3120.0002 | 3 | 34 | 4.400126 | 0.3170366 | 3.074848 | 0 | 13.02095 | 0
2018-02-11 01:55 | 361395.0603 | 3240.0014 | 3 | 34 | 4.400155 | 0.2927513 | 3.085022 | 0 | 13.06572 | 0
2018-02-11 01:57 | 361515.0607 | 3360.0018 | 3 | 34 | 4.400168 | 0.2680502 | 3.094367 | 0 | 13.10684 | 0
2018-02-11 01:59 | 361635.0603 | 3480.0014 | 3 | 34 | 4.400131 | 0.247736 | 3.102963 | 0 | 13.14466 | 0
2018-02-11 02:01 | 361755.0591 | 3600.0002 | 3 | 34 | 4.400165 | 0.2304859 | 3.110925 | 0 | 13.1797 | 0
2018-02-11 02:03 | 361875.0594 | 3720.0005 | 3 | 34 | 4.400143 | 0.2144365 | 3.118332 | 0 | 13.21229 | 0
2018-02-11 02:05 | 361995.0591 | 3840.0002 | 3 | 34 | 4.400126 | 0.1984138 | 3.125211 | 0 | 13.24255 | 0
2018-02-11 02:07 | 362115.0595 | 3960.0006 | 3 | 34 | 4.400173 | 0.1840887 | 3.131571 | 0 | 13.27054 | 0
2018-02-11 02:09 | 362235.0598 | 4080.0009 | 3 | 34 | 4.400138 | 0.1711893 | 3.137484 | 0 | 13.29656 | 0
2018-02-11 02:11 | 362355.0602 | 4200.0013 | 3 | 34 | 4.400107 | 0.1597595 | 3.142997 | 0 | 13.32082 | 0
2018-02-11 02:13 | 362475.0591 | 4320.0002 | 3 | 34 | 4.40014 | 0.1497574 | 3.148155 | 0 | 13.34351 | 0
2018-02-11 02:15 | 362595.0602 | 4440.0013 | 3 | 34 | 4.400084 | 0.1375847 | 3.152956 | 0 | 13.36464 | 0
2018-02-11 02:17 | 362715.059 | 4560.0001 | 3 | 34 | 4.400105 | 0.1285744 | 3.157416 | 0 | 13.38426 | 0
2018-02-11 02:19 | 362835.0594 | 4680.0005 | 3 | 34 | 4.400134 | 0.1211586 | 3.161582 | 0 | 13.40259 | 0
2018-02-11 02:21 | 362955.0598 | 4800.0009 | 3 | 34 | 4.400124 | 0.1139488 | 3.165505 | 0 | 13.41985 | 0
2018-02-11 02:23 | 363075.0602 | 4920.0013 | 3 | 34 | 4.400152 | 0.1067295 | 3.169173 | 0 | 13.43599 | 0
2018-02-11 02:25 | 363195.0591 | 5040.0002 | 3 | 34 | 4.400156 | 0.09918404 | 3.172586 | 0 | 13.45101 | 0
2018-02-11 02:27 | 363315.0602 | 5160.0013 | 3 | 34 | 4.400084 | 0.09247589 | 3.175777 | 0 | 13.46505 | 0
2018-02-11 02:29 | 363435.0591 | 5280.0002 | 3 | 34 | 4.400135 | 0.0877409 | 3.178774 | 0 | 13.47824 | 0
2018-02-11 02:31 | 363555.0594 | 5400.0005 | 3 | 34 | 4.400082 | 0.08199692 | 3.181604 | 0 | 13.49069 | 0
2018-02-11 02:32 | 363568.9423 | 5413.8834 | 3 | 34 | 4.400109 | 0.08149719 | 3.18192 | 0 | 13.49208 | 0
2018-02-11 02:34 | 363689 | 120.0012 | 4 | 34 | 4.392193 | 0 | 3.18192 | 0 | 13.49208 | 0
2018-02-11 02:36 | 363809 | 240 | 4 | 34 | 4.391294 | 0 | 3.18192 | 0 | 13.49208 | 0
2018-02-11 02:37 | 363869 | 300.0044 | 4 | 34 | 4.390948 | 0 | 3.18192 | 0 | 13.49208 | 0
2018-02-11 02:39 | 363989.1 | 120.0014 | 5 | 34 | 4.080503 | -3.259934 | 3.18192 | 0.1086594 | 13.49208 | 0.4472798
2018-02-11 02:41 | 364109.1 | 240.0002 | 5 | 34 | 4.041903 | -3.259874 | 3.18192 | 0.2173071 | 13.49208 | 0.8885072
2018-02-11 02:43 | 364229.1 | 360.0014 | 5 | 34 | 4.001962 | -3.260145 | 3.18192 | 0.3259773 | 13.49208 | 1.325575
2018-02-11 02:45 | 364349.1 | 480.001 | 5 | 34 | 3.963192 | -3.25991 | 3.18192 | 0.4346283 | 13.49208 | 1.758276
2018-02-11 02:47 | 364469.1 | 600.0007 | 5 | 34 | 3.925266 | -3.2599 | 3.18192 | 0.5432938 | 13.49208 | 2.186864
2018-02-11 02:49 | 364589.1 | 720.0003 | 5 | 34 | 3.888126 | -3.259854 | 3.18192 | 0.6519637 | 13.49208 | 2.61141
2018-02-11 02:51 | 364709.1 | 840.0014 | 5 | 34 | 3.849889 | -3.259851 | 3.18192 | 0.7606056 | 13.49208 | 3.031769
2018-02-11 02:53 | 364829.1 | 960.001 | 5 | 34 | 3.812844 | -3.259987 | 3.18192 | 0.8692793 | 13.49208 | 3.448112
2018-02-11 02:55 | 364949.1 | 1080.0006 | 5 | 34 | 3.778009 | -3.259898 | 3.18192 | 0.9779366 | 13.49208 | 3.860503
2018-02-11 02:57 | 365069.1 | 1200.0003 | 5 | 34 | 3.745009 | -3.25987 | 3.18192 | 1.086594 | 13.49208 | 4.269194
2018-02-11 02:59 | 365189.1 | 1320.0014 | 5 | 34 | 3.713713 | -3.259981 | 3.18192 | 1.195262 | 13.49208 | 4.674442
2018-02-11 03:01 | 365309.1 | 1440.0011 | 5 | 34 | 3.682951 | -3.259834 | 3.18192 | 1.303927 | 13.49208 | 5.076299
2018-02-11 03:03 | 365429.1 | 1560.0015 | 5 | 34 | 3.655375 | -3.260128 | 3.18192 | 1.412572 | 13.49208 | 5.474908
2018-02-11 03:05 | 365549.1 | 1680.0002 | 5 | 34 | 3.630482 | -3.259821 | 3.18192 | 1.521245 | 13.49208 | 5.870771
2018-02-11 03:07 | 365669.1 | 1800.0006 | 5 | 34 | 3.607551 | -3.25986 | 3.18192 | 1.629916 | 13.49208 | 6.264048
2018-02-11 03:09 | 365789.1 | 1920.0003 | 5 | 34 | 3.584811 | -3.259834 | 3.18192 | 1.738574 | 13.49208 | 6.654813
2018-02-11 03:11 | 365909.1 | 2040.0006 | 5 | 34 | 3.563745 | -3.260097 | 3.18192 | 1.847222 | 13.49208 | 7.04311
2018-02-11 03:13 | 366029.1 | 2160.001 | 5 | 34 | 3.545503 | -3.25988 | 3.18192 | 1.955884 | 13.49208 | 7.429348
2018-02-11 03:15 | 366149.1 | 2280.0014 | 5 | 34 | 3.529342 | -3.260223 | 3.18192 | 2.064558 | 13.49208 | 7.813756
2018-02-11 03:17 | 366269.1 | 2400.0011 | 5 | 34 | 3.513794 | -3.259868 | 3.18192 | 2.173214 | 13.49208 | 8.196395
2018-02-11 03:19 | 366389.1 | 2520.0007 | 5 | 34 | 3.497533 | -3.259827 | 3.18192 | 2.28188 | 13.49208 | 8.577332
2018-02-11 03:21 | 366509.1 | 2640.0011 | 5 | 34 | 3.48308 | -3.259861 | 3.18192 | 2.39053 | 13.49208 | 8.956549
2018-02-11 03:23 | 366629.1 | 2760.0007 | 5 | 34 | 3.468304 | -3.260033 | 3.18192 | 2.499204 | 13.49208 | 9.334272
2018-02-11 03:25 | 366749.1 | 2880.0019 | 5 | 34 | 3.451485 | -3.259843 | 3.18192 | 2.607867 | 13.49208 | 9.710275
2018-02-11 03:27 | 366869.1 | 3000.0015 | 5 | 34 | 3.428567 | -3.260001 | 3.18192 | 2.716522 | 13.49208 | 10.08414
2018-02-11 03:29 | 366989.1 | 3120.0011 | 5 | 34 | 3.397326 | -3.260014 | 3.18192 | 2.825177 | 13.49208 | 10.45504
2018-02-11 03:31 | 367109.1 | 3240.0007 | 5 | 34 | 3.351479 | -3.259831 | 3.18192 | 2.93384 | 13.49208 | 10.8219
2018-02-11 03:33 | 367229.1 | 3360.0019 | 5 | 34 | 3.274488 | -3.260083 | 3.18192 | 3.042496 | 13.49208 | 11.18228
2018-02-11 03:35 | 367349.1 | 3480.0024 | 5 | 34 | 3.102683 | -3.25983 | 3.18192 | 3.151161 | 13.49208 | 11.53029
2018-02-11 03:35 | 367382.7 | 3513.6653 | 5 | 34 | 2.999996 | -3.260133 | 3.18192 | 3.181642 | 13.49208 | 11.62343
2018-02-11 03:37 | 367502.8 | 120.0007 | 6 | 34 | 3.449284 | 0 | 3.18192 | 3.181642 | 13.49208 | 11.62343
2018-02-11 03:39 | 367622.8 | 240.0019 | 6 | 34 | 3.468472 | 0 | 3.18192 | 3.181642 | 13.49208 | 11.62343
2018-02-11 03:40 | 367682.8 | 300.0023 | 6 | 34 | 3.472435 | 0 | 3.18192 | 3.181642 | 13.49208 | 11.62343
2018-02-11 03:40 | 367682.8 | 0.0025 | 7 | 35 | 3.472518 | 0 | 0 | 0 | 0 | 0
2018-02-11 03:42 | 367802.9 | 120.0024 | 2 | 35 | 4.042201 | 4.889988 | 0.1623942 | 0 | 0.642654 | 0
2018-02-11 03:44 | 367922.9 | 240.0012 | 2 | 35 | 4.079972 | 4.889954 | 0.3253732 | 0 | 1.304358 | 0
2018-02-11 03:46 | 368042.9 | 360.0009 | 2 | 35 | 4.115215 | 4.889994 | 0.4883571 | 0 | 1.972377 | 0
2018-02-11 03:48 | 368162.9 | 480.0012 | 2 | 35 | 4.140425 | 4.890047 | 0.6513451 | 0 | 2.645247 | 0
2018-02-11 03:50 | 368282.9 | 600.0015 | 2 | 35 | 4.162737 | 4.889988 | 0.81433 | 0 | 3.321898 | 0
2018-02-11 03:52 | 368402.9 | 720.0011 | 2 | 35 | 4.187469 | 4.889944 | 0.9773167 | 0 | 4.002337 | 0
2018-02-11 03:54 | 368522.9 | 840.0016 | 2 | 35 | 4.200294 | 4.632481 | 1.137902 | 0 | 4.676348 | 0
2018-02-11 03:56 | 368642.9 | 960.0004 | 2 | 35 | 4.200272 | 4.244991 | 1.285643 | 0 | 5.296904 | 0
2018-02-11 03:58 | 368762.9 | 1080.0008 | 2 | 35 | 4.200253 | 3.896633 | 1.421277 | 0 | 5.866607 | 0
2018-02-11 04:00 | 368882.9 | 1200.0003 | 2 | 35 | 4.200282 | 3.576353 | 1.545805 | 0 | 6.389659 | 0
2018-02-11 04:02 | 369000.1 | 1317.182 | 2 | 35 | 4.200297 | 3.259972 | 1.657092 | 0 | 6.857096 | 0
2018-02-11 04:04 | 369120.1 | 120.0007 | 3 | 35 | 4.224274 | 3.259893 | 1.76536 | 0 | 7.313033 | 0
2018-02-11 04:06 | 369240.1 | 240.0002 | 3 | 35 | 4.251907 | 3.259823 | 1.874017 | 0 | 7.773512 | 0
2018-02-11 04:08 | 369360.1 | 360.0007 | 3 | 35 | 4.281773 | 3.260168 | 1.98267 | 0 | 8.237102 | 0
2018-02-11 04:10 | 369480.1 | 480.0011 | 3 | 35 | 4.314385 | 3.260147 | 2.091331 | 0 | 8.7041 | 0
2018-02-11 04:12 | 369600.1 | 600.0015 | 3 | 35 | 4.351162 | 3.260181 | 2.199988 | 0 | 9.174835 | 0
2018-02-11 04:14 | 369720.1 | 720.0018 | 3 | 35 | 4.390469 | 3.260082 | 2.308645 | 0 | 9.649752 | 0
2018-02-11 04:16 | 369840.1 | 840.0023 | 3 | 35 | 4.400326 | 2.87011 | 2.411939 | 0 | 10.10415 | 0
2018-02-11 04:18 | 369960.1 | 960.0003 | 3 | 35 | 4.400275 | 2.484001 | 2.501003 | 0 | 10.49605 | 0
2018-02-11 04:20 | 370080.1 | 1080.0023 | 3 | 35 | 4.400276 | 2.145315 | 2.578062 | 0 | 10.83513 | 0
2018-02-11 04:22 | 370200.1 | 1200.0003 | 3 | 35 | 4.400295 | 1.848387 | 2.644455 | 0 | 11.12728 | 0
2018-02-11 04:24 | 370320.1 | 1320.0008 | 3 | 35 | 4.400265 | 1.608588 | 2.701937 | 0 | 11.38022 | 0
2018-02-11 04:26 | 370440.1 | 1440.0019 | 3 | 35 | 4.40024 | 1.407728 | 2.752098 | 0 | 11.60094 | 0
2018-02-11 04:28 | 370560.1 | 1560.0008 | 3 | 35 | 4.400209 | 1.236928 | 2.796126 | 0 | 11.79467 | 0
2018-02-11 04:30 | 370680.1 | 1680.0028 | 3 | 35 | 4.400268 | 1.085796 | 2.834797 | 0 | 11.96483 | 0
2018-02-11 04:32 | 370800.1 | 1800.0015 | 3 | 35 | 4.400207 | 0.9574881 | 2.86876 | 0 | 12.11428 | 0
2018-02-11 04:34 | 370920.1 | 1920.0002 | 3 | 35 | 4.400189 | 0.8511314 | 2.898862 | 0 | 12.24674 | 0
2018-02-11 04:36 | 371040.1 | 2040.0023 | 3 | 35 | 4.400228 | 0.7623482 | 2.925713 | 0 | 12.36488 | 0
2018-02-11 04:38 | 371160.1 | 2160.0011 | 3 | 35 | 4.400212 | 0.6822405 | 2.949761 | 0 | 12.4707 | 0
2018-02-11 04:40 | 371280.1 | 2280.0007 | 3 | 35 | 4.400201 | 0.6095648 | 2.971257 | 0 | 12.56529 | 0
2018-02-11 04:42 | 371400.1 | 2400.001 | 3 | 35 | 4.400207 | 0.5497189 | 2.990554 | 0 | 12.6502 | 0
2018-02-11 04:44 | 371520.1 | 2520.0014 | 3 | 35 | 4.400151 | 0.4985933 | 3.008004 | 0 | 12.72698 | 0
2018-02-11 04:46 | 371640.1 | 2640.0017 | 3 | 35 | 4.400173 | 0.454217 | 3.023875 | 0 | 12.79682 | 0
2018-02-11 04:48 | 371760.1 | 2760.0015 | 3 | 35 | 4.400189 | 0.412056 | 3.038312 | 0 | 12.86034 | 0
2018-02-11 04:50 | 371880.1 | 2880.0018 | 3 | 35 | 4.400192 | 0.3755589 | 3.05142 | 0 | 12.91802 | 0
2018-02-11 04:52 | 372000.1 | 3000.0014 | 3 | 35 | 4.400136 | 0.3442307 | 3.063405 | 0 | 12.97076 | 0
2018-02-11 04:54 | 372120.1 | 3120.0002 | 3 | 35 | 4.40016 | 0.3178701 | 3.07443 | 0 | 13.01927 | 0
2018-02-11 04:56 | 372240.1 | 3240 | 3 | 35 | 4.400101 | 0.2916307 | 3.084594 | 0 | 13.06399 | 0
2018-02-11 04:58 | 372360.1 | 3360.001 | 3 | 35 | 4.400133 | 0.2679319 | 3.093934 | 0 | 13.10509 | 0
2018-02-11 05:00 | 372480.1 | 3480.0014 | 3 | 35 | 4.400139 | 0.2476397 | 3.102533 | 0 | 13.14292 | 0
2018-02-11 05:02 | 372600.1 | 3600.001 | 3 | 35 | 4.400146 | 0.2304316 | 3.110501 | 0 | 13.17798 | 0
2018-02-11 05:04 | 372720.1 | 3720.0014 | 3 | 35 | 4.400135 | 0.2143888 | 3.117915 | 0 | 13.21061 | 0
2018-02-11 05:06 | 372840.1 | 3840.001 | 3 | 35 | 4.400151 | 0.198329 | 3.124801 | 0 | 13.24091 | 0
2018-02-11 05:08 | 372960.1 | 3960.0014 | 3 | 35 | 4.400124 | 0.1835899 | 3.131152 | 0 | 13.26885 | 0
2018-02-11 05:10 | 373080.1 | 4080.001 | 3 | 35 | 4.400118 | 0.1706886 | 3.137068 | 0 | 13.29488 | 0
2018-02-11 05:12 | 373200.1 | 4200.0006 | 3 | 35 | 4.400154 | 0.1608353 | 3.142587 | 0 | 13.31917 | 0
2018-02-11 05:14 | 373320.1 | 4320.001 | 3 | 35 | 4.400115 | 0.1489744 | 3.147755 | 0 | 13.34191 | 0
2018-02-11 05:16 | 373440.1 | 4440.0006 | 3 | 35 | 4.400128 | 0.1386766 | 3.152552 | 0 | 13.36302 | 0
2018-02-11 05:18 | 373560.1 | 4560.001 | 3 | 35 | 4.400139 | 0.1298752 | 3.157018 | 0 | 13.38267 | 0
2018-02-11 05:20 | 373680.1 | 4680.0014 | 3 | 35 | 4.400048 | 0.1203346 | 3.161194 | 0 | 13.40104 | 0
2018-02-11 05:22 | 373800.1 | 4800.001 | 3 | 35 | 4.400146 | 0.1143293 | 3.165109 | 0 | 13.41827 | 0
2018-02-11 05:24 | 373920.1 | 4920.0005 | 3 | 35 | 4.400105 | 0.1058531 | 3.16878 | 0 | 13.43442 | 0
2018-02-11 05:26 | 374040.1 | 5040.001 | 3 | 35 | 4.400124 | 0.09930038 | 3.172198 | 0 | 13.44946 | 0
2018-02-11 05:28 | 374160.1 | 5160.0006 | 3 | 35 | 4.400122 | 0.09288597 | 3.175401 | 0 | 13.46355 | 0
2018-02-11 05:30 | 374280.1 | 5280.0001 | 3 | 35 | 4.400131 | 0.0878191 | 3.17841 | 0 | 13.47679 | 0
2018-02-11 05:32 | 374400.1 | 5400.0015 | 3 | 35 | 4.400095 | 0.08237267 | 3.18124 | 0 | 13.48925 | 0
2018-02-11 05:33 | 374420.3 | 5420.2213 | 3 | 35 | 4.400104 | 0.08149719 | 3.1817 | 0 | 13.49127 | 0
2018-02-11 05:35 | 374540.3 | 120.0012 | 4 | 35 | 4.392201 | 0 | 3.1817 | 0 | 13.49127 | 0
2018-02-11 05:37 | 374660.3 | 240.0015 | 4 | 35 | 4.391289 | 0 | 3.1817 | 0 | 13.49127 | 0
2018-02-11 05:38 | 374720.3 | 300.0019 | 4 | 35 | 4.390952 | 0 | 3.1817 | 0 | 13.49127 | 0
2018-02-11 05:40 | 374840.4 | 120.0015 | 5 | 35 | 4.079586 | -3.259992 | 3.1817 | 0.108658 | 13.49127 | 0.4471904
2018-02-11 05:42 | 374960.4 | 240.0002 | 5 | 35 | 4.040921 | -3.260195 | 3.1817 | 0.2173158 | 13.49127 | 0.8883584
2018-02-11 05:44 | 375080.4 | 360.0014 | 5 | 35 | 4.000951 | -3.259851 | 3.1817 | 0.3259708 | 13.49127 | 1.325245
2018-02-11 05:46 | 375200.4 | 480.001 | 5 | 35 | 3.962332 | -3.260152 | 3.1817 | 0.4346456 | 13.49127 | 1.757943
2018-02-11 05:48 | 375320.4 | 600.0006 | 5 | 35 | 3.924562 | -3.260179 | 3.1817 | 0.543301 | 13.49127 | 2.186407
2018-02-11 05:50 | 375440.4 | 720.0002 | 5 | 35 | 3.887205 | -3.260155 | 3.1817 | 0.6519747 | 13.49127 | 2.61088
2018-02-11 05:52 | 375560.4 | 840.0015 | 5 | 35 | 3.848946 | -3.260128 | 3.1817 | 0.7606439 | 13.49127 | 3.031233
2018-02-11 05:54 | 375680.4 | 960.0002 | 5 | 35 | 3.812323 | -3.260101 | 3.1817 | 0.8692969 | 13.49127 | 3.447417
2018-02-11 05:56 | 375800.4 | 1080.0015 | 5 | 35 | 3.777511 | -3.259907 | 3.1817 | 0.9779661 | 13.49127 | 3.859798
2018-02-11 05:58 | 375920.4 | 1200.001 | 5 | 35 | 3.744504 | -3.260145 | 3.1817 | 1.086632 | 13.49127 | 4.268473
2018-02-11 06:00 | 376040.4 | 1320.0006 | 5 | 35 | 3.713037 | -3.260099 | 3.1817 | 1.195308 | 13.49127 | 4.673696
2018-02-11 06:02 | 376160.4 | 1440.0003 | 5 | 35 | 3.682395 | -3.259836 | 3.1817 | 1.303973 | 13.49127 | 5.07548
2018-02-11 06:04 | 376280.4 | 1560.0014 | 5 | 35 | 3.65505 | -3.260079 | 3.1817 | 1.412638 | 13.49127 | 5.47412
2018-02-11 06:06 | 376400.4 | 1680.001 | 5 | 35 | 3.630287 | -3.26011 | 3.1817 | 1.521312 | 13.49127 | 5.869953
2018-02-11 06:08 | 376520.4 | 1800.0007 | 5 | 35 | 3.6072 | -3.259809 | 3.1817 | 1.629974 | 13.49127 | 6.263173
2018-02-11 06:10 | 376640.4 | 1920.001 | 5 | 35 | 3.584272 | -3.260188 | 3.1817 | 1.738642 | 13.49127 | 6.653921
2018-02-11 06:12 | 376760.4 | 2040.0015 | 5 | 35 | 3.56349 | -3.260253 | 3.1817 | 1.847303 | 13.49127 | 7.04223
2018-02-11 06:14 | 376880.4 | 2160.0002 | 5 | 35 | 3.545234 | -3.259887 | 3.1817 | 1.955976 | 13.49127 | 7.428476
2018-02-11 06:16 | 377000.4 | 2280.0015 | 5 | 35 | 3.529157 | -3.260137 | 3.1817 | 2.064639 | 13.49127 | 7.812824
2018-02-11 06:18 | 377120.4 | 2400.0003 | 5 | 35 | 3.513358 | -3.260193 | 3.1817 | 2.173301 | 13.49127 | 8.195455
2018-02-11 06:20 | 377240.4 | 2520.0006 | 5 | 35 | 3.497087 | -3.260183 | 3.1817 | 2.281961 | 13.49127 | 8.576318
2018-02-11 06:22 | 377360.4 | 2640.0002 | 5 | 35 | 3.482417 | -3.260183 | 3.1817 | 2.390636 | 13.49127 | 8.955564
2018-02-11 06:24 | 377480.4 | 2760.0006 | 5 | 35 | 3.467666 | -3.259996 | 3.1817 | 2.499298 | 13.49127 | 9.333166
2018-02-11 06:26 | 377600.4 | 2880.002 | 5 | 35 | 3.450825 | -3.26018 | 3.1817 | 2.607972 | 13.49127 | 9.709144
2018-02-11 06:28 | 377720.4 | 3000.0015 | 5 | 35 | 3.427607 | -3.259828 | 3.1817 | 2.716635 | 13.49127 | 10.08294
2018-02-11 06:30 | 377840.4 | 3120.0004 | 5 | 35 | 3.396809 | -3.260133 | 3.1817 | 2.825291 | 13.49127 | 10.45376
2018-02-11 06:32 | 377960.4 | 3240.0014 | 5 | 35 | 3.350969 | -3.260168 | 3.1817 | 2.933966 | 13.49127 | 10.82061
2018-02-11 06:34 | 378080.4 | 3360.0011 | 5 | 35 | 3.273794 | -3.26015 | 3.1817 | 3.04263 | 13.49127 | 11.18097
2018-02-11 06:36 | 378200.4 | 3480.0015 | 5 | 35 | 3.100449 | -3.260095 | 3.1817 | 3.151299 | 13.49127 | 11.52886
2018-02-11 06:36 | 378233.1 | 3512.6604 | 5 | 35 | 2.999987 | -3.260119 | 3.1817 | 3.180867 | 13.49127 | 11.61917
2018-02-11 06:38 | 378353.1 | 120.0014 | 6 | 35 | 3.449471 | 0 | 3.1817 | 3.180867 | 13.49127 | 11.61917
2018-02-11 06:40 | 378473.1 | 240.0001 | 6 | 35 | 3.468648 | 0 | 3.1817 | 3.180867 | 13.49127 | 11.61917
2018-02-11 06:41 | 378533.1 | 300.0021 | 6 | 35 | 3.472573 | 0 | 3.1817 | 3.180867 | 13.49127 | 11.61917
2018-02-11 06:41 | 378533.1 | 0.0048 | 7 | 36 | 3.472701 | 0 | 0 | 0 | 0 | 0
2018-02-11 06:43 | 378653.2 | 120.0007 | 2 | 36 | 4.041894 | 4.889986 | 0.1624149 | 0 | 0.6426878 | 0
2018-02-11 06:45 | 378773.2 | 240.0003 | 2 | 36 | 4.079892 | 4.88998 | 0.3253998 | 0 | 1.304376 | 0
2018-02-11 06:47 | 378893.2 | 360.0015 | 2 | 36 | 4.114614 | 4.889944 | 0.4884046 | 0 | 1.972426 | 0
2018-02-11 06:49 | 379013.2 | 480.0003 | 2 | 36 | 4.139786 | 4.889942 | 0.6513951 | 0 | 2.6452 | 0
2018-02-11 06:51 | 379133.2 | 600.0015 | 2 | 36 | 4.161827 | 4.889956 | 0.8143994 | 0 | 3.321813 | 0
2018-02-11 06:53 | 379253.2 | 720.0002 | 2 | 36 | 4.186878 | 4.889965 | 0.9773911 | 0 | 4.00215 | 0
2018-02-11 06:55 | 379373.2 | 840.0007 | 2 | 36 | 4.200295 | 4.640863 | 1.138134 | 0 | 4.676779 | 0
2018-02-11 06:57 | 379493.2 | 960.0011 | 2 | 36 | 4.200302 | 4.257412 | 1.286257 | 0 | 5.298937 | 0
2018-02-11 06:59 | 379613.2 | 1080.0006 | 2 | 36 | 4.200274 | 3.90995 | 1.422283 | 0 | 5.870287 | 0
2018-02-11 07:01 | 379733.2 | 1200.0011 | 2 | 36 | 4.200311 | 3.58539 | 1.547227 | 0 | 6.395087 | 0
2018-02-11 07:03 | 379851.4 | 1318.234 | 2 | 36 | 4.20028 | 3.259977 | 1.659665 | 0 | 6.867354 | 0
2018-02-11 07:05 | 379971.4 | 120.0005 | 3 | 36 | 4.224128 | 3.260086 | 1.767937 | 0 | 7.323313 | 0
2018-02-11 07:07 | 380091.4 | 240.0028 | 3 | 36 | 4.251837 | 3.259947 | 1.876596 | 0 | 7.783782 | 0
2018-02-11 07:09 | 380211.4 | 360.0008 | 3 | 36 | 4.281734 | 3.259968 | 1.985253 | 0 | 8.247383 | 0
2018-02-11 07:11 | 380331.4 | 480.0028 | 3 | 36 | 4.314672 | 3.26017 | 2.093913 | 0 | 8.714395 | 0
2018-02-11 07:13 | 380451.4 | 600.0007 | 3 | 36 | 4.351752 | 3.259897 | 2.202568 | 0 | 9.185179 | 0
2018-02-11 07:15 | 380571.4 | 720.0003 | 3 | 36 | 4.390958 | 3.260099 | 2.311229 | 0 | 9.660167 | 0
2018-02-11 07:17 | 380691.4 | 840.0032 | 3 | 36 | 4.40029 | 2.865139 | 2.414361 | 0 | 10.11386 | 0
2018-02-11 07:19 | 380811.4 | 960.0003 | 3 | 36 | 4.40029 | 2.47925 | 2.503271 | 0 | 10.50509 | 0
2018-02-11 07:21 | 380931.4 | 1080.0032 | 3 | 36 | 4.400308 | 2.138174 | 2.580104 | 0 | 10.84318 | 0
2018-02-11 07:23 | 381051.4 | 1200.0004 | 3 | 36 | 4.400265 | 1.842374 | 2.64624 | 0 | 11.13419 | 0
2018-02-11 07:25 | 381171.4 | 1320.0001 | 3 | 36 | 4.400251 | 1.603227 | 2.703549 | 0 | 11.38637 | 0
2018-02-11 07:27 | 381291.4 | 1440.0004 | 3 | 36 | 4.400279 | 1.404862 | 2.753566 | 0 | 11.60646 | 0
2018-02-11 07:29 | 381411.4 | 1560.0012 | 3 | 36 | 4.400229 | 1.233292 | 2.797461 | 0 | 11.7996 | 0
2018-02-11 07:31 | 381531.4 | 1680.0028 | 3 | 36 | 4.40025 | 1.080734 | 2.835986 | 0 | 11.96912 | 0
2018-02-11 07:33 | 381651.4 | 1800.0032 | 3 | 36 | 4.40024 | 0.9543352 | 2.869822 | 0 | 12.11801 | 0
2018-02-11 07:35 | 381771.4 | 1920.0002 | 3 | 36 | 4.400193 | 0.8485374 | 2.899822 | 0 | 12.25002 | 0
2018-02-11 07:37 | 381891.4 | 2040.0008 | 3 | 36 | 4.400197 | 0.7592735 | 2.926601 | 0 | 12.36785 | 0
2018-02-11 07:39 | 382011.4 | 2160.0003 | 3 | 36 | 4.400205 | 0.6791058 | 2.950566 | 0 | 12.4733 | 0
2018-02-11 07:41 | 382131.4 | 2280 | 3 | 36 | 4.400205 | 0.6073589 | 2.971968 | 0 | 12.56747 | 0
2018-02-11 07:43 | 382251.4 | 2400.0029 | 3 | 36 | 4.400191 | 0.5480118 | 2.991197 | 0 | 12.65209 | 0
2018-02-11 07:45 | 382371.4 | 2520.0009 | 3 | 36 | 4.400185 | 0.4973459 | 3.008594 | 0 | 12.72863 | 0
2018-02-11 07:47 | 382491.4 | 2640.0004 | 3 | 36 | 4.400146 | 0.4521303 | 3.024414 | 0 | 12.79825 | 0
2018-02-11 07:49 | 382611.4 | 2760.0008 | 3 | 36 | 4.40017 | 0.4103136 | 3.038791 | 0 | 12.86151 | 0
2018-02-11 07:51 | 382731.4 | 2880.0003 | 3 | 36 | 4.400216 | 0.374568 | 3.051842 | 0 | 12.91893 | 0
2018-02-11 07:53 | 382851.4 | 3000.0012 | 3 | 36 | 4.400205 | 0.3435583 | 3.063784 | 0 | 12.97148 | 0
2018-02-11 07:55 | 382971.4 | 3120.0012 | 3 | 36 | 4.400189 | 0.3166237 | 3.074765 | 0 | 13.0198 | 0
2018-02-11 07:57 | 383091.4 | 3240 | 3 | 36 | 4.40015 | 0.2908773 | 3.084881 | 0 | 13.06431 | 0
2018-02-11 07:59 | 383211.4 | 3360.0029 | 3 | 36 | 4.40017 | 0.266758 | 3.094168 | 0 | 13.10518 | 0
2018-02-11 08:01 | 383331.4 | 3480 | 3 | 36 | 4.400106 | 0.2462616 | 3.102723 | 0 | 13.14282 | 0
2018-02-11 08:03 | 383451.4 | 3600.0029 | 3 | 36 | 4.40019 | 0.2297955 | 3.110642 | 0 | 13.17766 | 0
2018-02-11 08:05 | 383571.4 | 3720.0012 | 3 | 36 | 4.400156 | 0.2131929 | 3.118005 | 0 | 13.21006 | 0
2018-02-11 08:07 | 383691.4 | 3840.0004 | 3 | 36 | 4.400159 | 0.1970158 | 3.124839 | 0 | 13.24013 | 0
2018-02-11 08:09 | 383811.4 | 3960.0032 | 3 | 36 | 4.40014 | 0.1822834 | 3.131144 | 0 | 13.26788 | 0
2018-02-11 08:11 | 383931.4 | 4080.0005 | 3 | 36 | 4.400168 | 0.1700268 | 3.137007 | 0 | 13.29368 | 0
2018-02-11 08:13 | 384051.4 | 4200.0012 | 3 | 36 | 4.40011 | 0.158659 | 3.142478 | 0 | 13.31775 | 0
2018-02-11 08:15 | 384171.4 | 4320.0006 | 3 | 36 | 4.400133 | 0.1482868 | 3.147594 | 0 | 13.34026 | 0
2018-02-11 08:17 | 384291.4 | 4440.0015 | 3 | 36 | 4.400137 | 0.137208 | 3.152348 | 0 | 13.36117 | 0
2018-02-11 08:19 | 384411.4 | 4560.0011 | 3 | 36 | 4.40012 | 0.1281195 | 3.156773 | 0 | 13.38064 | 0
2018-02-11 08:21 | 384531.4 | 4680.0014 | 3 | 36 | 4.400143 | 0.1204329 | 3.160912 | 0 | 13.39886 | 0
2018-02-11 08:23 | 384651.4 | 4800.0003 | 3 | 36 | 4.40011 | 0.1124935 | 3.164798 | 0 | 13.41596 | 0
2018-02-11 08:25 | 384771.4 | 4920.0015 | 3 | 36 | 4.400103 | 0.104701 | 3.168433 | 0 | 13.43195 | 0
2018-02-11 08:27 | 384891.4 | 5040.001 | 3 | 36 | 4.400144 | 0.09848881 | 3.171808 | 0 | 13.44681 | 0
2018-02-11 08:29 | 385011.4 | 5160.0014 | 3 | 36 | 4.40012 | 0.09216309 | 3.174975 | 0 | 13.46074 | 0
2018-02-11 08:31 | 385131.4 | 5280.0011 | 3 | 36 | 4.400086 | 0.08641243 | 3.177957 | 0 | 13.47386 | 0
2018-02-11 08:33 | 385244.6 | 5393.2001 | 3 | 36 | 4.400092 | 0.08149719 | 3.180606 | 0 | 13.48551 | 0
2018-02-11 08:35 | 385364.7 | 120.0014 | 4 | 36 | 4.392162 | 0 | 3.180606 | 0 | 13.48551 | 0
2018-02-11 08:37 | 385484.7 | 240.0001 | 4 | 36 | 4.391231 | 0 | 3.180606 | 0 | 13.48551 | 0
2018-02-11 08:38 | 385544.7 | 300.0037 | 4 | 36 | 4.390876 | 0 | 3.180606 | 0 | 13.48551 | 0
2018-02-11 08:40 | 385664.7 | 120.0006 | 5 | 36 | 4.078119 | -3.259801 | 3.180606 | 0.1086489 | 13.48551 | 0.4470049
2018-02-11 08:42 | 385784.7 | 240.0003 | 5 | 36 | 4.03961 | -3.260139 | 3.180606 | 0.2173094 | 13.48551 | 0.8880275
2018-02-11 08:44 | 385904.7 | 360.0006 | 5 | 36 | 3.99957 | -3.260098 | 3.180606 | 0.3259732 | 13.48551 | 1.324813
2018-02-11 08:46 | 386024.7 | 480.001 | 5 | 36 | 3.960884 | -3.260159 | 3.180606 | 0.4346464 | 13.48551 | 1.757348
2018-02-11 08:48 | 386144.7 | 600.0007 | 5 | 36 | 3.923015 | -3.260166 | 3.180606 | 0.5433026 | 13.48551 | 2.185652
2018-02-11 08:50 | 386264.8 | 720.0014 | 5 | 36 | 3.885937 | -3.259767 | 3.180606 | 0.6519726 | 13.48551 | 2.609961
2018-02-11 08:52 | 386384.8 | 840.0014 | 5 | 36 | 3.848038 | -3.260035 | 3.180606 | 0.7606364 | 13.48551 | 3.030175
2018-02-11 08:54 | 386504.8 | 960.0017 | 5 | 36 | 3.811115 | -3.260159 | 3.180606 | 0.8693033 | 13.48551 | 3.446289
2018-02-11 08:56 | 386624.8 | 1080.0014 | 5 | 36 | 3.776217 | -3.260163 | 3.180606 | 0.9779655 | 13.48551 | 3.858509
2018-02-11 08:58 | 386744.7 | 1200.001 | 5 | 36 | 3.743276 | -3.259805 | 3.180606 | 1.08662 | 13.48551 | 4.266997
2018-02-11 09:00 | 386864.7 | 1320.0006 | 5 | 36 | 3.711929 | -3.260052 | 3.180606 | 1.195293 | 13.48551 | 4.672073
2018-02-11 09:02 | 386984.7 | 1440.001 | 5 | 36 | 3.681049 | -3.260001 | 3.180606 | 1.303952 | 13.48551 | 5.07371
2018-02-11 09:04 | 387104.7 | 1560.0007 | 5 | 36 | 3.653705 | -3.25985 | 3.180606 | 1.412605 | 13.48551 | 5.472158
2018-02-11 09:06 | 387224.7 | 1680.0011 | 5 | 36 | 3.628799 | -3.259831 | 3.180606 | 1.521279 | 13.48551 | 5.867844
2018-02-11 09:08 | 387344.8 | 1800.0014 | 5 | 36 | 3.605975 | -3.259776 | 3.180606 | 1.629927 | 13.48551 | 6.260864
2018-02-11 09:10 | 387464.8 | 1920.0019 | 5 | 36 | 3.583403 | -3.259873 | 3.180606 | 1.738601 | 13.48551 | 6.651519
2018-02-11 09:12 | 387584.7 | 2040.0006 | 5 | 36 | 3.562481 | -3.260183 | 3.180606 | 1.847258 | 13.48551 | 7.039708
2018-02-11 09:14 | 387704.7 | 2160.0003 | 5 | 36 | 3.544262 | -3.259881 | 3.180606 | 1.955915 | 13.48551 | 7.425786
2018-02-11 09:16 | 387824.7 | 2280.0006 | 5 | 36 | 3.528238 | -3.259861 | 3.180606 | 2.064569 | 13.48551 | 7.809995
2018-02-11 09:18 | 387944.7 | 2400.001 | 5 | 36 | 3.512717 | -3.260186 | 3.180606 | 2.173224 | 13.48551 | 8.192515
2018-02-11 09:20 | 388064.8 | 2520.0015 | 5 | 36 | 3.496647 | -3.260028 | 3.180606 | 2.281889 | 13.48551 | 8.573349
2018-02-11 09:22 | 388184.7 | 2640.001 | 5 | 36 | 3.481907 | -3.259865 | 3.180606 | 2.390549 | 13.48551 | 8.952488
2018-02-11 09:24 | 388304.7 | 2760.0006 | 5 | 36 | 3.467093 | -3.259893 | 3.180606 | 2.499218 | 13.48551 | 9.330059
2018-02-11 09:26 | 388424.7 | 2880.0002 | 5 | 36 | 3.450319 | -3.259928 | 3.180606 | 2.607881 | 13.48551 | 9.705934
2018-02-11 09:28 | 388544.7 | 3000.0006 | 5 | 36 | 3.427279 | -3.25983 | 3.180606 | 2.716534 | 13.48551 | 10.07966
2018-02-11 09:30 | 388664.7 | 3120.0011 | 5 | 36 | 3.395848 | -3.260185 | 3.180606 | 2.825195 | 13.48551 | 10.45042
2018-02-11 09:32 | 388784.8 | 3240.0015 | 5 | 36 | 3.349864 | -3.260046 | 3.180606 | 2.93387 | 13.48551 | 10.81717
2018-02-11 09:34 | 388904.7 | 3360.0003 | 5 | 36 | 3.272337 | -3.26 | 3.180606 | 3.042514 | 13.48551 | 11.17732
2018-02-11 09:36 | 389024.8 | 3480.0014 | 5 | 36 | 3.097615 | -3.260172 | 3.180606 | 3.151184 | 13.48551 | 11.52498
2018-02-11 09:36 | 389056.4 | 3511.6091 | 5 | 36 | 2.999981 | -3.260152 | 3.180606 | 3.179813 | 13.48551 | 11.61238
2018-02-11 09:38 | 389176.4 | 120.0003 | 6 | 36 | 3.449232 | 0 | 3.180606 | 3.179813 | 13.48551 | 11.61238
2018-02-11 09:40 | 389296.4 | 240.0007 | 6 | 36 | 3.468412 | 0 | 3.180606 | 3.179813 | 13.48551 | 11.61238
2018-02-11 09:41 | 389356.4 | 300.0043 | 6 | 36 | 3.472335 | 0 | 3.180606 | 3.179813 | 13.48551 | 11.61238
2018-02-11 09:41 | 389356.4 | 0.0025 | 7 | 37 | 3.472528 | 0 | 0 | 0 | 0 | 0
2018-02-11 09:43 | 389476.5 | 120.0024 | 2 | 37 | 4.042193 | 4.889925 | 0.1623829 | 0 | 0.6426101 | 0
2018-02-11 09:45 | 389596.5 | 240.0011 | 2 | 37 | 4.079764 | 4.889975 | 0.3253838 | 0 | 1.304392 | 0
2018-02-11 09:47 | 389716.5 | 360.0015 | 2 | 37 | 4.114825 | 4.889994 | 0.4883751 | 0 | 1.972396 | 0
2018-02-11 09:49 | 389836.5 | 480.0003 | 2 | 37 | 4.139946 | 4.889978 | 0.6513638 | 0 | 2.645193 | 0
2018-02-11 09:51 | 389956.5 | 600.0008 | 2 | 37 | 4.162221 | 4.889988 | 0.8143581 | 0 | 3.321796 | 0
2018-02-11 09:53 | 390076.5 | 720.0011 | 2 | 37 | 4.186852 | 4.889956 | 0.9773653 | 0 | 4.002225 | 0
2018-02-11 09:55 | 390196.5 | 840.0007 | 2 | 37 | 4.20029 | 4.644131 | 1.138148 | 0 | 4.677024 | 0
2018-02-11 09:57 | 390316.5 | 960.0011 | 2 | 37 | 4.200315 | 4.259632 | 1.286365 | 0 | 5.299578 | 0
2018-02-11 09:59 | 390436.5 | 1080.0008 | 2 | 37 | 4.200253 | 3.909937 | 1.422445 | 0 | 5.871151 | 0
2018-02-11 10:01 | 390556.5 | 1200.0012 | 2 | 37 | 4.200287 | 3.589603 | 1.547415 | 0 | 6.396061 | 0
2018-02-11 10:03 | 390676.5 | 1320.0008 | 2 | 37 | 4.200305 | 3.260744 | 1.661589 | 0 | 6.875624 | 0
2018-02-11 10:03 | 390676.8 | 1320.3078 | 2 | 37 | 4.200308 | 3.259987 | 1.66185 | 0 | 6.876722 | 0
2018-02-11 10:05 | 390796.8 | 120.0015 | 3 | 37 | 4.224362 | 3.259853 | 1.770125 | 0 | 7.332698 | 0
2018-02-11 10:07 | 390916.8 | 240.0011 | 3 | 37 | 4.252142 | 3.25989 | 1.878799 | 0 | 7.793264 | 0
2018-02-11 10:09 | 391036.8 | 360.0015 | 3 | 37 | 4.28223 | 3.259882 | 1.987457 | 0 | 8.256913 | 0
2018-02-11 10:11 | 391156.8 | 480.0012 | 3 | 37 | 4.314838 | 3.259832 | 2.09611 | 0 | 8.723929 | 0
2018-02-11 10:13 | 391276.8 | 600.0015 | 3 | 37 | 4.351815 | 3.259842 | 2.204763 | 0 | 9.194711 | 0
2018-02-11 10:15 | 391396.8 | 720.0012 | 3 | 37 | 4.391207 | 3.260178 | 2.313432 | 0 | 9.669752 | 0
2018-02-11 10:17 | 391516.8 | 840.0016 | 3 | 37 | 4.400319 | 2.860762 | 2.41645 | 0 | 10.12295 | 0
2018-02-11 10:19 | 391636.8 | 960.0012 | 3 | 37 | 4.400303 | 2.475147 | 2.505229 | 0 | 10.5136 | 0
2018-02-11 10:21 | 391756.8 | 1080.0007 | 3 | 37 | 4.400283 | 2.135881 | 2.581978 | 0 | 10.85132 | 0
2018-02-11 10:23 | 391876.8 | 1200.0012 | 3 | 37 | 4.400231 | 1.8402 | 2.648077 | 0 | 11.14217 | 0
2018-02-11 10:25 | 391996.8 | 1320.0007 | 3 | 37 | 4.400263 | 1.600624 | 2.705306 | 0 | 11.394 | 0
2018-02-11 10:27 | 392116.8 | 1440.0004 | 3 | 37 | 4.400254 | 1.400611 | 2.755215 | 0 | 11.61361 | 0
2018-02-11 10:29 | 392236.8 | 1560.0016 | 3 | 37 | 4.400232 | 1.230239 | 2.799 | 0 | 11.80627 | 0
2018-02-11 10:31 | 392356.8 | 1680.002 | 3 | 37 | 4.400249 | 1.078765 | 2.837458 | 0 | 11.9755 | 0
2018-02-11 10:33 | 392476.8 | 1800.0015 | 3 | 37 | 4.400231 | 0.9513512 | 2.871211 | 0 | 12.12402 | 0
2018-02-11 10:35 | 392596.8 | 1920.0012 | 3 | 37 | 4.400231 | 0.8459482 | 2.901121 | 0 | 12.25563 | 0
2018-02-11 10:37 | 392716.8 | 2040.0015 | 3 | 37 | 4.400237 | 0.7574749 | 2.927796 | 0 | 12.37301 | 0
2018-02-11 10:39 | 392836.8 | 2160.0011 | 3 | 37 | 4.400205 | 0.6773987 | 2.951676 | 0 | 12.47808 | 0
2018-02-11 10:41 | 392956.8 | 2280.0008 | 3 | 37 | 4.400159 | 0.6047783 | 2.973013 | 0 | 12.57197 | 0
2018-02-11 10:43 | 393076.8 | 2400.002 | 3 | 37 | 4.400186 | 0.5459042 | 2.992177 | 0 | 12.65629 | 0
2018-02-11 10:45 | 393196.8 | 2520.0007 | 3 | 37 | 4.400188 | 0.4953089 | 3.009501 | 0 | 12.73252 | 0
2018-02-11 10:47 | 393316.8 | 2640.002 | 3 | 37 | 4.400201 | 0.4508848 | 3.025258 | 0 | 12.80186 | 0
2018-02-11 10:49 | 393436.8 | 2760.0008 | 3 | 37 | 4.400186 | 0.4091892 | 3.039586 | 0 | 12.8649 | 0
2018-02-11 10:51 | 393556.8 | 2880.0004 | 3 | 37 | 4.400148 | 0.3723612 | 3.052591 | 0 | 12.92213 | 0
2018-02-11 10:53 | 393676.8 | 3000.0008 | 3 | 37 | 4.400215 | 0.3423681 | 3.064484 | 0 | 12.97446 | 0
2018-02-11 10:55 | 393796.8 | 3120.0004 | 3 | 37 | 4.400175 | 0.3155117 | 3.075419 | 0 | 13.02257 | 0
2018-02-11 10:57 | 393916.8 | 3240.0016 | 3 | 37 | 4.400157 | 0.2897654 | 3.085503 | 0 | 13.06694 | 0
2018-02-11 10:59 | 394036.8 | 3360.0013 | 3 | 37 | 4.400143 | 0.2658291 | 3.094745 | 0 | 13.10761 | 0
2018-02-11 11:01 | 394156.8 | 3480.0018 | 3 | 37 | 4.400196 | 0.2461824 | 3.103252 | 0 | 13.14504 | 0
2018-02-11 11:03 | 394276.8 | 3600.002 | 3 | 37 | 4.400112 | 0.2272434 | 3.111132 | 0 | 13.17972 | 0
2018-02-11 11:05 | 394396.8 | 3720.0008 | 3 | 37 | 4.400146 | 0.2115679 | 3.118452 | 0 | 13.21192 | 0
2018-02-11 11:07 | 394516.8 | 3840.0012 | 3 | 37 | 4.400137 | 0.1953583 | 3.125245 | 0 | 13.24182 | 0
2018-02-11 11:09 | 394636.8 | 3960.0017 | 3 | 37 | 4.400108 | 0.180748 | 3.131519 | 0 | 13.26942 | 0
2018-02-11 11:11 | 394756.8 | 4080.002 | 3 | 37 | 4.400112 | 0.1685343 | 3.137345 | 0 | 13.29506 | 0
2018-02-11 11:13 | 394876.8 | 4200.0009 | 3 | 37 | 4.400164 | 0.158226 | 3.142793 | 0 | 13.31903 | 0
2018-02-11 11:15 | 394996.8 | 4320.002 | 3 | 37 | 4.400137 | 0.1475639 | 3.14788 | 0 | 13.34141 | 0
2018-02-11 11:17 | 395116.8 | 4440.0025 | 3 | 37 | 4.400084 | 0.1357021 | 3.152601 | 0 | 13.36219 | 0
2018-02-11 11:19 | 395236.8 | 4560.002 | 3 | 37 | 4.400112 | 0.1271391 | 3.156989 | 0 | 13.38149 | 0
2018-02-11 11:21 | 395356.8 | 4680.0008 | 3 | 37 | 4.400119 | 0.1192827 | 3.161097 | 0 | 13.39957 | 0
2018-02-11 11:23 | 395476.8 | 4800.0012 | 3 | 37 | 4.400102 | 0.1117496 | 3.164955 | 0 | 13.41654 | 0
2018-02-11 11:25 | 395596.8 | 4920.0025 | 3 | 37 | 4.400118 | 0.1042624 | 3.168559 | 0 | 13.4324 | 0
2018-02-11 11:27 | 395716.8 | 5040.0005 | 3 | 37 | 4.400112 | 0.09707451 | 3.171906 | 0 | 13.44713 | 0
2018-02-11 11:29 | 395836.8 | 5160.0009 | 3 | 37 | 4.400087 | 0.09064007 | 3.175047 | 0 | 13.46095 | 0
2018-02-11 11:31 | 395956.8 | 5280.002 | 3 | 37 | 4.400106 | 0.0860033 | 3.177987 | 0 | 13.47389 | 0
2018-02-11 11:33 | 396048.1 | 5371.2886 | 3 | 37 | 4.400077 | 0.08149338 | 3.180115 | 0 | 13.48325 | 0
2018-02-11 11:35 | 396168.2 | 120.0005 | 4 | 37 | 4.39214 | 0 | 3.180115 | 0 | 13.48325 | 0
2018-02-11 11:37 | 396288.2 | 240.0017 | 4 | 37 | 4.391242 | 0 | 3.180115 | 0 | 13.48325 | 0
2018-02-11 11:38 | 396348.2 | 300.0037 | 4 | 37 | 4.390923 | 0 | 3.180115 | 0 | 13.48325 | 0
2018-02-11 11:40 | 396468.3 | 120.0014 | 5 | 37 | 4.078637 | -3.259888 | 3.180115 | 0.1086578 | 13.48325 | 0.4470914
2018-02-11 11:42 | 396588.3 | 240.0003 | 5 | 37 | 4.040524 | -3.25984 | 3.180115 | 0.2173134 | 13.48325 | 0.8881694
2018-02-11 11:44 | 396708.3 | 360.0014 | 5 | 37 | 4.000708 | -3.259936 | 3.180115 | 0.3259747 | 13.48325 | 1.325079
2018-02-11 11:46 | 396828.3 | 480.0011 | 5 | 37 | 3.961418 | -3.260012 | 3.180115 | 0.4346325 | 13.48325 | 1.757637
2018-02-11 11:48 | 396948.3 | 600.0006 | 5 | 37 | 3.923112 | -3.260215 | 3.180115 | 0.5432884 | 13.48325 | 2.185981
2018-02-11 11:50 | 397068.3 | 720.0001 | 5 | 37 | 3.886198 | -3.259843 | 3.180115 | 0.6519492 | 13.48325 | 2.610267
2018-02-11 11:52 | 397188.3 | 840.0006 | 5 | 37 | 3.848908 | -3.259896 | 3.180115 | 0.7606 | 13.48325 | 3.030493
2018-02-11 11:54 | 397308.3 | 960.0011 | 5 | 37 | 3.811405 | -3.260139 | 3.180115 | 0.8692591 | 13.48325 | 3.446649
2018-02-11 11:56 | 397428.3 | 1080.0015 | 5 | 37 | 3.776217 | -3.25982 | 3.180115 | 0.977915 | 13.48325 | 3.858858
2018-02-11 11:58 | 397548.3 | 1200.001 | 5 | 37 | 3.743015 | -3.259888 | 3.180115 | 1.086567 | 13.48325 | 4.267314
2018-02-11 12:00 | 397668.3 | 1320.0014 | 5 | 37 | 3.711998 | -3.259883 | 3.180115 | 1.195237 | 13.48325 | 4.672365
2018-02-11 12:02 | 397788.3 | 1440.0002 | 5 | 37 | 3.681386 | -3.260177 | 3.180115 | 1.303893 | 13.48325 | 5.074033
2018-02-11 12:04 | 397908.3 | 1560.0006 | 5 | 37 | 3.653524 | -3.259854 | 3.180115 | 1.412542 | 13.48325 | 5.472461
2018-02-11 12:06 | 398028.3 | 1680.0002 | 5 | 37 | 3.628454 | -3.260005 | 3.180115 | 1.521211 | 13.48325 | 5.868104
2018-02-11 12:08 | 398148.3 | 1800.0006 | 5 | 37 | 3.6057 | -3.260039 | 3.180115 | 1.629877 | 13.48325 | 6.261149
2018-02-11 12:10 | 398268.3 | 1920.0027 | 5 | 37 | 3.58339 | -3.260165 | 3.180115 | 1.738551 | 13.48325 | 6.651783
2018-02-11 12:12 | 398388.3 | 2040.0006 | 5 | 37 | 3.56165 | -3.259841 | 3.180115 | 1.847212 | 13.48325 | 7.039949
2018-02-11 12:14 | 398508.3 | 2160.001 | 5 | 37 | 3.543131 | -3.260095 | 3.180115 | 1.955871 | 13.48325 | 7.425928
2018-02-11 12:16 | 398628.3 | 2280.0005 | 5 | 37 | 3.526959 | -3.25988 | 3.180115 | 2.064543 | 13.48325 | 7.810061
2018-02-11 12:18 | 398748.3 | 2400.0002 | 5 | 37 | 3.511784 | -3.259796 | 3.180115 | 2.173208 | 13.48325 | 8.192491
2018-02-11 12:20 | 398868.3 | 2520.0009 | 5 | 37 | 3.495582 | -3.260108 | 3.180115 | 2.281878 | 13.48325 | 8.573255
2018-02-11 12:22 | 398988.3 | 2640.0002 | 5 | 37 | 3.480395 | -3.260135 | 3.180115 | 2.39054 | 13.48325 | 8.95225
2018-02-11 12:24 | 399108.3 | 2760.0014 | 5 | 37 | 3.465228 | -3.260139 | 3.180115 | 2.499211 | 13.48325 | 9.329655
2018-02-11 12:26 | 399228.3 | 2880.0002 | 5 | 37 | 3.448622 | -3.260159 | 3.180115 | 2.607865 | 13.48325 | 9.705299
2018-02-11 12:28 | 399348.3 | 3000.0013 | 5 | 37 | 3.426208 | -3.260157 | 3.180115 | 2.716545 | 13.48325 | 10.07895
2018-02-11 12:30 | 399468.3 | 3120.0002 | 5 | 37 | 3.393534 | -3.259995 | 3.180115 | 2.825195 | 13.48325 | 10.44953
2018-02-11 12:32 | 399588.3 | 3240.0006 | 5 | 37 | 3.346459 | -3.260083 | 3.180115 | 2.933866 | 13.48325 | 10.81594
2018-02-11 12:34 | 399708.3 | 3360.0011 | 5 | 37 | 3.26768 | -3.260066 | 3.180115 | 3.042529 | 13.48325 | 11.17571
2018-02-11 12:36 | 399828.3 | 3480.0013 | 5 | 37 | 3.092039 | -3.26017 | 3.180115 | 3.151209 | 13.48325 | 11.52288
2018-02-11 12:37 | 399858.2 | 3509.945 | 5 | 37 | 3 | -3.25982 | 3.180115 | 3.178326 | 13.48325 | 11.60558
2018-02-11 12:39 | 399978.2 | 120.0006 | 6 | 37 | 3.451799 | 0 | 3.180115 | 3.178326 | 13.48325 | 11.60558
2018-02-11 12:41 | 400098.2 | 240.0018 | 6 | 37 | 3.471172 | 0 | 3.180115 | 3.178326 | 13.48325 | 11.60558
2018-02-11 12:42 | 400158.2 | 300.0021 | 6 | 37 | 3.475202 | 0 | 3.180115 | 3.178326 | 13.48325 | 11.60558
2018-02-11 12:42 | 400158.3 | 0.0025 | 7 | 38 | 3.475088 | 0 | 0 | 0 | 0 | 0
2018-02-11 12:44 | 400278.3 | 120.0007 | 2 | 38 | 4.04438 | 4.890015 | 0.1624018 | 0 | 0.6432062 | 0
2018-02-11 12:46 | 400398.3 | 240.0004 | 2 | 38 | 4.081306 | 4.890038 | 0.3253932 | 0 | 1.305257 | 0
2018-02-11 12:48 | 400518.3 | 360.0007 | 2 | 38 | 4.116666 | 4.890026 | 0.4884097 | 0 | 1.97359 | 0
2018-02-11 12:50 | 400638.3 | 480.0012 | 2 | 38 | 4.142056 | 4.890007 | 0.651401 | 0 | 2.646739 | 0
2018-02-11 12:52 | 400758.3 | 600.0008 | 2 | 38 | 4.164616 | 4.889992 | 0.814393 | 0 | 3.323694 | 0
2018-02-11 12:54 | 400878.3 | 720.0012 | 2 | 38 | 4.188823 | 4.88999 | 0.9773906 | 0 | 4.00443 | 0
2018-02-11 12:56 | 400998.3 | 840.0015 | 2 | 38 | 4.200303 | 4.623003 | 1.137738 | 0 | 4.677532 | 0
2018-02-11 12:58 | 401118.3 | 960.0004 | 2 | 38 | 4.200274 | 4.224476 | 1.284932 | 0 | 5.295791 | 0
2018-02-11 13:00 | 401238.3 | 1080.0008 | 2 | 38 | 4.200273 | 3.88019 | 1.419949 | 0 | 5.862899 | 0
2018-02-11 13:02 | 401358.3 | 1200.0003 | 2 | 38 | 4.200268 | 3.560795 | 1.543879 | 0 | 6.383441 | 0
2018-02-11 13:03 | 401472.6 | 1314.2547 | 2 | 38 | 4.200275 | 3.259989 | 1.652131 | 0 | 6.83813 | 0
2018-02-11 13:05 | 401592.6 | 120.0014 | 3 | 38 | 4.224116 | 3.260174 | 1.760408 | 0 | 7.294077 | 0
2018-02-11 13:07 | 401712.6 | 240.0001 | 3 | 38 | 4.252098 | 3.260147 | 1.869066 | 0 | 7.754569 | 0
2018-02-11 13:09 | 401832.6 | 360.0005 | 3 | 38 | 4.282003 | 3.260128 | 1.977745 | 0 | 8.218288 | 0
2018-02-11 13:11 | 401952.6 | 480.001 | 3 | 38 | 4.314013 | 3.259945 | 2.086402 | 0 | 8.685267 | 0
2018-02-11 13:13 | 402072.6 | 600.0013 | 3 | 38 | 4.35001 | 3.259842 | 2.195058 | 0 | 9.155922 | 0
2018-02-11 13:15 | 402192.6 | 720.0009 | 3 | 38 | 4.390018 | 3.259855 | 2.303727 | 0 | 9.630802 | 0
2018-02-11 13:17 | 402312.6 | 840.0013 | 3 | 38 | 4.400309 | 2.873541 | 2.407113 | 0 | 10.08559 | 0
2018-02-11 13:19 | 402432.6 | 960.0001 | 3 | 38 | 4.40031 | 2.489277 | 2.496274 | 0 | 10.47792 | 0
2018-02-11 13:21 | 402552.6 | 1080.0005 | 3 | 38 | 4.400269 | 2.155096 | 2.573552 | 0 | 10.81797 | 0
2018-02-11 13:23 | 402672.6 | 1200.001 | 3 | 38 | 4.400278 | 1.858191 | 2.640322 | 0 | 11.11177 | 0
2018-02-11 13:25 | 402792.6 | 1320.0013 | 3 | 38 | 4.400252 | 1.614044 | 2.698052 | 0 | 11.3658 | 0
2018-02-11 13:27 | 402912.6 | 1440.0009 | 3 | 38 | 4.400265 | 1.41281 | 2.748402 | 0 | 11.58735 | 0
2018-02-11 13:29 | 403032.6 | 1560.0014 | 3 | 38 | 4.400259 | 1.243167 | 2.792597 | 0 | 11.78182 | 0
2018-02-11 13:31 | 403152.6 | 1680.0001 | 3 | 38 | 4.400256 | 1.092819 | 2.831472 | 0 | 11.95288 | 0
2018-02-11 13:33 | 403272.6 | 1800.0006 | 3 | 38 | 4.400245 | 0.9623747 | 2.865635 | 0 | 12.10321 | 0
2018-02-11 13:35 | 403392.6 | 1920.001 | 3 | 38 | 4.400232 | 0.8551769 | 2.895869 | 0 | 12.23624 | 0
2018-02-11 13:37 | 403512.6 | 2040.0014 | 3 | 38 | 4.400207 | 0.7649374 | 2.922819 | 0 | 12.35483 | 0
2018-02-11 13:39 | 403632.6 | 2160.001 | 3 | 38 | 4.400198 | 0.6856346 | 2.946974 | 0 | 12.46112 | 0
2018-02-11 13:41 | 403752.6 | 2280.0014 | 3 | 38 | 4.400199 | 0.6134109 | 2.968609 | 0 | 12.55632 | 0
2018-02-11 13:43 | 403872.6 | 2400.0001 | 3 | 38 | 4.400192 | 0.5521269 | 2.988003 | 0 | 12.64165 | 0
2018-02-11 13:45 | 403992.6 | 2520.0006 | 3 | 38 | 4.400179 | 0.5003939 | 3.005525 | 0 | 12.71875 | 0
2018-02-11 13:47 | 404112.6 | 2640.001 | 3 | 38 | 4.400187 | 0.4562807 | 3.021466 | 0 | 12.7889 | 0
2018-02-11 13:49 | 404232.6 | 2760.0013 | 3 | 38 | 4.400177 | 0.4156656 | 3.035992 | 0 | 12.85281 | 0
2018-02-11 13:51 | 404352.6 | 2880.001 | 3 | 38 | 4.400146 | 0.3770447 | 3.049188 | 0 | 12.91088 | 0
2018-02-11 13:53 | 404472.6 | 3000.0014 | 3 | 38 | 4.400178 | 0.3460865 | 3.061226 | 0 | 12.96384 | 0
2018-02-11 13:55 | 404592.6 | 3120.0002 | 3 | 38 | 4.400164 | 0.3188944 | 3.072289 | 0 | 13.01252 | 0
2018-02-11 13:57 | 404712.6 | 3240.0013 | 3 | 38 | 4.400153 | 0.2937994 | 3.082497 | 0 | 13.05744 | 0
2018-02-11 13:59 | 404832.6 | 3360.0002 | 3 | 38 | 4.400206 | 0.2698355 | 3.091891 | 0 | 13.09877 | 0
2018-02-11 14:01 | 404952.6 | 3480.0014 | 3 | 38 | 4.40015 | 0.2483997 | 3.100503 | 0 | 13.13667 | 0
2018-02-11 14:03 | 405072.6 | 3600.0001 | 3 | 38 | 4.400123 | 0.2304115 | 3.108474 | 0 | 13.17174 | 0
2018-02-11 14:05 | 405192.6 | 3720.0014 | 3 | 38 | 4.400073 | 0.2133512 | 3.115882 | 0 | 13.20434 | 0
2018-02-11 14:07 | 405312.6 | 3840.0002 | 3 | 38 | 4.400142 | 0.1987505 | 3.122767 | 0 | 13.23464 | 0
2018-02-11 14:09 | 405432.6 | 3960.0014 | 3 | 38 | 4.400132 | 0.1836004 | 3.129132 | 0 | 13.26264 | 0
2018-02-11 14:11 | 405552.6 | 4080.0001 | 3 | 38 | 4.400129 | 0.1706667 | 3.135034 | 0 | 13.28861 | 0
2018-02-11 14:13 | 405672.6 | 4200.0014 | 3 | 38 | 4.400123 | 0.1596832 | 3.140539 | 0 | 13.31283 | 0
2018-02-11 14:15 | 405792.6 | 4320.0018 | 3 | 38 | 4.400102 | 0.1488886 | 3.145681 | 0 | 13.33546 | 0
2018-02-11 14:17 | 405912.6 | 4440.0006 | 3 | 38 | 4.400142 | 0.1386366 | 3.150475 | 0 | 13.35655 | 0
2018-02-11 14:19 | 406032.6 | 4560.001 | 3 | 38 | 4.400096 | 0.1282063 | 3.154917 | 0 | 13.3761 | 0
2018-02-11 14:21 | 406152.6 | 4680.0014 | 3 | 38 | 4.400112 | 0.1203184 | 3.159067 | 0 | 13.39436 | 0
2018-02-11 14:23 | 406272.6 | 4800.0002 | 3 | 38 | 4.400132 | 0.1135654 | 3.162957 | 0 | 13.41148 | 0
2018-02-11 14:25 | 406392.6 | 4920.0006 | 3 | 38 | 4.400117 | 0.1059742 | 3.166614 | 0 | 13.42757 | 0
2018-02-11 14:27 | 406512.6 | 5040.0001 | 3 | 38 | 4.400131 | 0.09847546 | 3.170008 | 0 | 13.4425 | 0
2018-02-11 14:29 | 406632.6 | 5160.0013 | 3 | 38 | 4.40009 | 0.0920496 | 3.173177 | 0 | 13.45644 | 0
2018-02-11 14:31 | 406752.6 | 5280.001 | 3 | 38 | 4.400117 | 0.08661747 | 3.17615 | 0 | 13.46953 | 0
2018-02-11 14:33 | 406872.6 | 5400.0005 | 3 | 38 | 4.400152 | 0.08190346 | 3.178953 | 0 | 13.48186 | 0
2018-02-11 14:33 | 406873.7 | 5401.1395 | 3 | 38 | 4.400109 | 0.08149529 | 3.178978 | 0 | 13.48197 | 0
2018-02-11 14:35 | 406993.8 | 120.0015 | 4 | 38 | 4.392208 | 0 | 3.178979 | 0 | 13.48197 | 0
2018-02-11 14:37 | 407113.8 | 240.0002 | 4 | 38 | 4.391324 | 0 | 3.178979 | 0 | 13.48197 | 0
2018-02-11 14:38 | 407173.8 | 300.003 | 4 | 38 | 4.390994 | 0 | 3.178979 | 0 | 13.48197 | 0
2018-02-11 14:40 | 407293.9 | 120.0015 | 5 | 38 | 4.079014 | -3.260252 | 3.178979 | 0.108658 | 13.48197 | 0.4471315
2018-02-11 14:42 | 407413.9 | 240.0002 | 5 | 38 | 4.040806 | -3.259847 | 3.178979 | 0.2173135 | 13.48197 | 0.8882461
2018-02-11 14:44 | 407533.9 | 360.0014 | 5 | 38 | 4.000792 | -3.259838 | 3.178979 | 0.3259725 | 13.48197 | 1.325181
2018-02-11 14:46 | 407653.9 | 480.0011 | 5 | 38 | 3.961132 | -3.259814 | 3.178979 | 0.4346301 | 13.48197 | 1.757715
2018-02-11 14:48 | 407773.9 | 600.0013 | 5 | 38 | 3.923034 | -3.259871 | 3.178979 | 0.5432991 | 13.48197 | 2.186088
2018-02-11 14:50 | 407893.9 | 720 | 5 | 38 | 3.886119 | -3.259858 | 3.178979 | 0.6519539 | 13.48197 | 2.610338
2018-02-11 14:52 | 408013.9 | 840.0007 | 5 | 38 | 3.848806 | -3.260263 | 3.178979 | 0.7606111 | 13.48197 | 3.030577
2018-02-11 14:54 | 408133.9 | 960.0003 | 5 | 38 | 3.811155 | -3.259881 | 3.178979 | 0.8692615 | 13.48197 | 3.446689
2018-02-11 14:56 | 408253.9 | 1080.0007 | 5 | 38 | 3.775868 | -3.259848 | 3.178979 | 0.9779255 | 13.48197 | 3.858894
2018-02-11 14:58 | 408373.9 | 1200.0012 | 5 | 38 | 3.742759 | -3.260185 | 3.178979 | 1.086588 | 13.48197 | 4.267362
2018-02-11 15:00 | 408493.9 | 1320.0007 | 5 | 38 | 3.71178 | -3.260155 | 3.178979 | 1.195248 | 13.48197 | 4.672355
2018-02-11 15:02 | 408613.9 | 1440.0012 | 5 | 38 | 3.68134 | -3.260203 | 3.178979 | 1.30391 | 13.48197 | 5.074036
2018-02-11 15:04 | 408733.9 | 1560.0007 | 5 | 38 | 3.65311 | -3.260215 | 3.178979 | 1.412574 | 13.48197 | 5.472498
2018-02-11 15:06 | 408853.9 | 1680.0003 | 5 | 38 | 3.627956 | -3.260173 | 3.178979 | 1.521228 | 13.48197 | 5.868034
2018-02-11 15:08 | 408973.9 | 1800.0015 | 5 | 38 | 3.605132 | -3.25983 | 3.178979 | 1.629891 | 13.48197 | 6.261007
2018-02-11 15:10 | 409093.9 | 1920.0003 | 5 | 38 | 3.583089 | -3.259793 | 3.178979 | 1.738549 | 13.48197 | 6.651531
2018-02-11 15:12 | 409213.9 | 2040.0007 | 5 | 38 | 3.561504 | -3.259867 | 3.178979 | 1.847212 | 13.48197 | 7.039686
2018-02-11 15:14 | 409333.9 | 2160.0012 | 5 | 38 | 3.543084 | -3.260258 | 3.178979 | 1.955871 | 13.48197 | 7.425653
2018-02-11 15:16 | 409453.9 | 2280.0015 | 5 | 38 | 3.526887 | -3.25982 | 3.178979 | 2.064526 | 13.48197 | 7.809725
2018-02-11 15:18 | 409573.9 | 2400.0012 | 5 | 38 | 3.511689 | -3.260014 | 3.178979 | 2.173181 | 13.48197 | 8.192116
2018-02-11 15:20 | 409693.9 | 2520.0024 | 5 | 38 | 3.495584 | -3.260262 | 3.178979 | 2.281843 | 13.48197 | 8.57285
2018-02-11 15:22 | 409813.9 | 2640.0004 | 5 | 38 | 3.479898 | -3.259834 | 3.178979 | 2.3905 | 13.48197 | 8.951791
2018-02-11 15:24 | 409933.9 | 2760.0024 | 5 | 38 | 3.464586 | -3.260139 | 3.178979 | 2.499158 | 13.48197 | 9.329092
2018-02-11 15:26 | 410053.9 | 2880.0004 | 5 | 38 | 3.447902 | -3.25993 | 3.178979 | 2.607819 | 13.48197 | 9.704674
2018-02-11 15:28 | 410173.9 | 3000.0001 | 5 | 38 | 3.425613 | -3.260016 | 3.178979 | 2.716474 | 13.48197 | 10.07816
2018-02-11 15:30 | 410293.9 | 3120.0003 | 5 | 38 | 3.392501 | -3.260168 | 3.178979 | 2.825135 | 13.48197 | 10.4487
2018-02-11 15:32 | 410413.9 | 3240.0007 | 5 | 38 | 3.345211 | -3.260118 | 3.178979 | 2.933789 | 13.48197 | 10.81492
2018-02-11 15:34 | 410533.9 | 3360.0004 | 5 | 38 | 3.265826 | -3.260205 | 3.178979 | 3.042451 | 13.48197 | 11.17453
2018-02-11 15:36 | 410653.9 | 3480.0015 | 5 | 38 | 3.089629 | -3.259874 | 3.178979 | 3.151115 | 13.48197 | 11.52143
2018-02-11 15:37 | 410683.1 | 3509.2698 | 5 | 38 | 2.999985 | -3.260217 | 3.178979 | 3.177612 | 13.48197 | 11.6022
2018-02-11 15:39 | 410803.1 | 120.0015 | 6 | 38 | 3.452929 | 0 | 3.178979 | 3.177612 | 13.48197 | 11.6022
2018-02-11 15:41 | 410923.1 | 240.0002 | 6 | 38 | 3.472391 | 0 | 3.178979 | 3.177612 | 13.48197 | 11.6022
2018-02-11 15:42 | 410983.2 | 300.0046 | 6 | 38 | 3.476414 | 0 | 3.178979 | 3.177612 | 13.48197 | 11.6022
2018-02-11 15:42 | 410983.2 | 0.0023 | 7 | 39 | 3.476405 | 0 | 0 | 0 | 0 | 0
2018-02-11 15:44 | 411103.2 | 120.0006 | 2 | 39 | 4.04543 | 4.889921 | 0.162384 | 0 | 0.6433622 | 0
2018-02-11 15:46 | 411223.2 | 240.0002 | 2 | 39 | 4.082047 | 4.889984 | 0.3253834 | 0 | 1.3056 | 0
2018-02-11 15:48 | 411343.2 | 360.0006 | 2 | 39 | 4.117374 | 4.890064 | 0.4883902 | 0 | 1.973986 | 0
2018-02-11 15:50 | 411463.2 | 480.001 | 2 | 39 | 4.143223 | 4.890034 | 0.6513883 | 0 | 2.647334 | 0
2018-02-11 15:52 | 411583.2 | 600.0014 | 2 | 39 | 4.165806 | 4.890099 | 0.8143619 | 0 | 3.324401 | 0
2018-02-11 15:54 | 411703.2 | 720.0004 | 2 | 39 | 4.19005 | 4.890076 | 0.9773616 | 0 | 4.005348 | 0
2018-02-11 15:56 | 411823.2 | 840.0015 | 2 | 39 | 4.200309 | 4.611717 | 1.13741 | 0 | 4.677273 | 0
2018-02-11 15:58 | 411943.2 | 960.001 | 2 | 39 | 4.200294 | 4.2068 | 1.284191 | 0 | 5.293796 | 0
2018-02-11 16:00 | 412063.2 | 1080.0006 | 2 | 39 | 4.200241 | 3.859875 | 1.418533 | 0 | 5.858071 | 0
2018-02-11 16:02 | 412183.2 | 1200.0004 | 2 | 39 | 4.20026 | 3.543247 | 1.541825 | 0 | 6.375932 | 0
2018-02-11 16:04 | 412292.6 | 1309.3654 | 2 | 39 | 4.200253 | 3.259995 | 1.645149 | 0 | 6.809919 | 0
2018-02-11 16:06 | 412412.6 | 120.0006 | 3 | 39 | 4.223868 | 3.259842 | 1.753415 | 0 | 7.265807 | 0
2018-02-11 16:08 | 412532.6 | 240.001 | 3 | 39 | 4.252108 | 3.260122 | 1.862078 | 0 | 7.726313 | 0
2018-02-11 16:10 | 412652.6 | 360.0013 | 3 | 39 | 4.282018 | 3.25989 | 1.970729 | 0 | 8.189914 | 0
2018-02-11 16:12 | 412772.6 | 480.001 | 3 | 39 | 4.313927 | 3.25983 | 2.079387 | 0 | 8.656896 | 0
2018-02-11 16:14 | 412892.6 | 600.0005 | 3 | 39 | 4.349456 | 3.259909 | 2.188047 | 0 | 9.127537 | 0
2018-02-11 16:16 | 413012.6 | 720.001 | 3 | 39 | 4.389413 | 3.259899 | 2.296713 | 0 | 9.602324 | 0
2018-02-11 16:18 | 413132.6 | 840.0006 | 3 | 39 | 4.400293 | 2.881422 | 2.40033 | 0 | 10.05811 | 0
2018-02-11 16:20 | 413252.6 | 960.001 | 3 | 39 | 4.400279 | 2.496841 | 2.489747 | 0 | 10.45157 | 0
2018-02-11 16:22 | 413372.6 | 1080.0006 | 3 | 39 | 4.40029 | 2.164764 | 2.567317 | 0 | 10.7929 | 0
2018-02-11 16:24 | 413492.6 | 1200.001 | 3 | 39 | 4.400273 | 1.86775 | 2.634434 | 0 | 11.08824 | 0
2018-02-11 16:26 | 413612.6 | 1320.0013 | 3 | 39 | 4.40027 | 1.622224 | 2.692435 | 0 | 11.34345 | 0
2018-02-11 16:28 | 413732.6 | 1440.001 | 3 | 39 | 4.400263 | 1.420258 | 2.74303 | 0 | 11.56608 | 0
2018-02-11 16:30 | 413852.6 | 1560.0006 | 3 | 39 | 4.400241 | 1.249941 | 2.787464 | 0 | 11.76161 | 0
2018-02-11 16:32 | 413972.6 | 1680.001 | 3 | 39 | 4.400237 | 1.101304 | 2.826616 | 0 | 11.93388 | 0
2018-02-11 16:34 | 414092.6 | 1800.0013 | 3 | 39 | 4.400224 | 0.9684286 | 2.861047 | 0 | 12.08539 | 0
2018-02-11 16:36 | 414212.6 | 1920.0001 | 3 | 39 | 4.400218 | 0.8612843 | 2.891487 | 0 | 12.21933 | 0
2018-02-11 16:38 | 414332.6 | 2040.0013 | 3 | 39 | 4.400212 | 0.7703362 | 2.91864 | 0 | 12.33881 | 0
2018-02-11 16:40 | 414452.6 | 2160.0002 | 3 | 39 | 4.400213 | 0.6917906 | 2.942985 | 0 | 12.44593 | 0
2018-02-11 16:42 | 414572.6 | 2280.0006 | 3 | 39 | 4.40017 | 0.6188097 | 2.964821 | 0 | 12.54201 | 0
2018-02-11 16:44 | 414692.6 | 2400.0009 | 3 | 39 | 4.400165 | 0.5566416 | 2.984378 | 0 | 12.62807 | 0
2018-02-11 16:46 | 414812.6 | 2520.0006 | 3 | 39 | 4.400197 | 0.5051289 | 3.002049 | 0 | 12.70583 | 0
2018-02-11 16:48 | 414932.6 | 2640.001 | 3 | 39 | 4.400189 | 0.4602451 | 3.018114 | 0 | 12.77651 | 0
2018-02-11 16:50 | 415052.6 | 2760.0006 | 3 | 39 | 4.400173 | 0.4194632 | 3.032765 | 0 | 12.84098 | 0
2018-02-11 16:52 | 415172.6 | 2880.0001 | 3 | 39 | 4.400179 | 0.3804455 | 3.04608 | 0 | 12.89957 | 0
2018-02-11 16:54 | 415292.6 | 3000.0005 | 3 | 39 | 4.400169 | 0.3488789 | 3.058223 | 0 | 12.953 | 0
2018-02-11 16:56 | 415412.6 | 3120.0009 | 3 | 39 | 4.400158 | 0.3213673 | 3.069375 | 0 | 13.00207 | 0
2018-02-11 16:58 | 415532.6 | 3240.0005 | 3 | 39 | 4.400109 | 0.2960253 | 3.079665 | 0 | 13.04735 | 0
2018-02-11 17:00 | 415652.6 | 3360.0001 | 3 | 39 | 4.400179 | 0.2723255 | 3.089148 | 0 | 13.08908 | 0
2018-02-11 17:02 | 415772.6 | 3480.0006 | 3 | 39 | 4.400119 | 0.250102 | 3.097849 | 0 | 13.12736 | 0
2018-02-11 17:04 | 415892.6 | 3600.0009 | 3 | 39 | 4.400106 | 0.2319031 | 3.10589 | 0 | 13.16274 | 0
2018-02-11 17:06 | 416012.6 | 3720.0006 | 3 | 39 | 4.400143 | 0.2164955 | 3.113364 | 0 | 13.19563 | 0
2018-02-11 17:08 | 416132.6 | 3840.0002 | 3 | 39 | 4.400174 | 0.201149 | 3.120326 | 0 | 13.22626 | 0
2018-02-11 17:10 | 416252.6 | 3960.0013 | 3 | 39 | 4.400152 | 0.1854172 | 3.126757 | 0 | 13.25456 | 0
2018-02-11 17:12 | 416372.6 | 4080.0002 | 3 | 39 | 4.400151 | 0.1724815 | 3.132722 | 0 | 13.28081 | 0
2018-02-11 17:14 | 416492.6 | 4200.0006 | 3 | 39 | 4.400109 | 0.1610718 | 3.138283 | 0 | 13.30528 | 0
2018-02-11 17:16 | 416612.6 | 4320.0001 | 3 | 39 | 4.400137 | 0.1510077 | 3.143488 | 0 | 13.32818 | 0
2018-02-11 17:18 | 416732.6 | 4440.0014 | 3 | 39 | 4.400177 | 0.1407213 | 3.148347 | 0 | 13.34956 | 0
2018-02-11 17:20 | 416852.6 | 4560.0002 | 3 | 39 | 4.40014 | 0.1306152 | 3.152839 | 0 | 13.36933 | 0
2018-02-11 17:22 | 416972.6 | 4680.0014 | 3 | 39 | 4.400093 | 0.1213741 | 3.157044 | 0 | 13.38783 | 0
2018-02-11 17:24 | 417092.6 | 4800.0001 | 3 | 39 | 4.40013 | 0.114975 | 3.16099 | 0 | 13.40519 | 0
2018-02-11 17:26 | 417212.6 | 4920.0006 | 3 | 39 | 4.400134 | 0.1081591 | 3.164692 | 0 | 13.42148 | 0
2018-02-11 17:28 | 417332.6 | 5040.0002 | 3 | 39 | 4.400125 | 0.1002922 | 3.168145 | 0 | 13.43667 | 0
2018-02-11 17:30 | 417452.6 | 5160.0013 | 3 | 39 | 4.400146 | 0.09381866 | 3.171363 | 0 | 13.45083 | 0
2018-02-11 17:32 | 417572.6 | 5280.0002 | 3 | 39 | 4.400105 | 0.08805275 | 3.174384 | 0 | 13.46412 | 0
2018-02-11 17:34 | 417692.6 | 5400.0006 | 3 | 39 | 4.40013 | 0.08327484 | 3.177228 | 0 | 13.47664 | 0
2018-02-11 17:34 | 417720.4 | 5427.7841 | 3 | 39 | 4.400075 | 0.0814991 | 3.177864 | 0 | 13.47944 | 0
2018-02-11 17:36 | 417840.5 | 120.0007 | 4 | 39 | 4.392182 | 0 | 3.177864 | 0 | 13.47944 | 0
2018-02-11 17:38 | 417960.5 | 240.0019 | 4 | 39 | 4.391273 | 0 | 3.177864 | 0 | 13.47944 | 0
2018-02-11 17:39 | 418020.5 | 300.0006 | 4 | 39 | 4.390954 | 0 | 3.177864 | 0 | 13.47944 | 0
2018-02-11 17:41 | 418140.5 | 120.0006 | 5 | 39 | 4.078924 | -3.260188 | 3.177864 | 0.1086609 | 13.47944 | 0.4471325
2018-02-11 17:43 | 418260.5 | 240.001 | 5 | 39 | 4.040806 | -3.259818 | 3.177864 | 0.2173206 | 13.47944 | 0.8882598
2018-02-11 17:45 | 418380.5 | 360.0014 | 5 | 39 | 4.000873 | -3.259827 | 3.177864 | 0.3259652 | 13.47944 | 1.325133
2018-02-11 17:47 | 418500.5 | 480.001 | 5 | 39 | 3.961345 | -3.260118 | 3.177864 | 0.4346458 | 13.47944 | 1.757784
2018-02-11 17:49 | 418620.5 | 600.0006 | 5 | 39 | 3.923129 | -3.259848 | 3.177864 | 0.5432914 | 13.47944 | 2.186081
2018-02-11 17:51 | 418740.5 | 720.001 | 5 | 39 | 3.886254 | -3.260172 | 3.177864 | 0.6519621 | 13.47944 | 2.610406
2018-02-11 17:53 | 418860.5 | 840.0013 | 5 | 39 | 3.848979 | -3.260148 | 3.177864 | 0.7606354 | 13.47944 | 3.030726
2018-02-11 17:55 | 418980.5 | 960.0002 | 5 | 39 | 3.811561 | -3.259828 | 3.177864 | 0.8692947 | 13.47944 | 3.446903
2018-02-11 17:57 | 419100.5 | 1080.0014 | 5 | 39 | 3.776342 | -3.259908 | 3.177864 | 0.977958 | 13.47944 | 3.859153
2018-02-11 17:59 | 419220.5 | 1200.0002 | 5 | 39 | 3.743136 | -3.260188 | 3.177864 | 1.086617 | 13.47944 | 4.267651
2018-02-11 18:01 | 419340.5 | 1320.0006 | 5 | 39 | 3.712113 | -3.260179 | 3.177864 | 1.195274 | 13.47944 | 4.672674
2018-02-11 18:03 | 419460.5 | 1440.0002 | 5 | 39 | 3.681659 | -3.259847 | 3.177864 | 1.303946 | 13.47944 | 5.074422
2018-02-11 18:05 | 419580.5 | 1560.0013 | 5 | 39 | 3.653583 | -3.259823 | 3.177864 | 1.41261 | 13.47944 | 5.472924
2018-02-11 18:07 | 419700.5 | 1680.001 | 5 | 39 | 3.628389 | -3.260243 | 3.177864 | 1.521269 | 13.47944 | 5.868531
2018-02-11 18:09 | 419820.5 | 1800.0006 | 5 | 39 | 3.605584 | -3.259858 | 3.177864 | 1.629924 | 13.47944 | 6.261521
2018-02-11 18:11 | 419940.5 | 1920.0018 | 5 | 39 | 3.583452 | -3.259814 | 3.177864 | 1.738587 | 13.47944 | 6.652112
2018-02-11 18:13 | 420060.5 | 2040.0006 | 5 | 39 | 3.561684 | -3.259878 | 3.177864 | 1.847248 | 13.47944 | 7.04028
2018-02-11 18:15 | 420180.5 | 2160.001 | 5 | 39 | 3.543074 | -3.260061 | 3.177864 | 1.9559 | 13.47944 | 7.426232
2018-02-11 18:17 | 420300.5 | 2280.0006 | 5 | 39 | 3.526734 | -3.260103 | 3.177864 | 2.064565 | 13.47944 | 7.81033
2018-02-11 18:19 | 420420.5 | 2400.0002 | 5 | 39 | 3.511544 | -3.259918 | 3.177864 | 2.173223 | 13.47944 | 8.192715
2018-02-11 18:21 | 420540.5 | 2520.0013 | 5 | 39 | 3.495317 | -3.260195 | 3.177864 | 2.281883 | 13.47944 | 8.573413
2018-02-11 18:23 | 420660.5 | 2640.0018 | 5 | 39 | 3.479946 | -3.260173 | 3.177864 | 2.390543 | 13.47944 | 8.952364
2018-02-11 18:25 | 420780.5 | 2760.0007 | 5 | 39 | 3.464696 | -3.259961 | 3.177864 | 2.499205 | 13.47944 | 9.329683
2018-02-11 18:27 | 420900.5 | 2880.0018 | 5 | 39 | 3.448217 | -3.259809 | 3.177864 | 2.607863 | 13.47944 | 9.705284
2018-02-11 18:29 | 421020.5 | 3000.0007 | 5 | 39 | 3.425767 | -3.260072 | 3.177864 | 2.716522 | 13.47944 | 10.07882
2018-02-11 18:31 | 421140.5 | 3120.0018 | 5 | 39 | 3.392817 | -3.259885 | 3.177864 | 2.825185 | 13.47944 | 10.44938
2018-02-11 18:33 | 421260.5 | 3240.0006 | 5 | 39 | 3.345739 | -3.2602 | 3.177864 | 2.93384 | 13.47944 | 10.81565
2018-02-11 18:35 | 421380.5 | 3360.0018 | 5 | 39 | 3.266347 | -3.259978 | 3.177864 | 3.04251 | 13.47944 | 11.17534
2018-02-11 18:37 | 421500.5 | 3480.0006 | 5 | 39 | 3.090056 | -3.259833 | 3.177864 | 3.151169 | 13.47944 | 11.52228
2018-02-11 18:38 | 421529.7 | 3509.161 | 5 | 39 | 2.999985 | -3.259787 | 3.177864 | 3.177575 | 13.47944 | 11.60278
2018-02-11 18:40 | 421649.7 | 120.0006 | 6 | 39 | 3.451404 | 0 | 3.177864 | 3.177575 | 13.47944 | 11.60278
2018-02-11 18:42 | 421769.7 | 240.0002 | 6 | 39 | 3.470779 | 0 | 3.177864 | 3.177575 | 13.47944 | 11.60278
2018-02-11 18:43 | 421829.8 | 300.0037 | 6 | 39 | 3.474775 | 0 | 3.177864 | 3.177575 | 13.47944 | 11.60278
2018-02-11 18:43 | 421829.7 | 0.0025 | 7 | 40 | 3.474744 | 0 | 0 | 0 | 0 | 0
2018-02-11 18:45 | 421949.8379 | 120.0014 | 2 | 40 | 4.045189 | 4.889975 | 0.1623816 | 1.971e-09 | 0.6432254 | 6.848e-09
2018-02-11 18:47 | 422069.8384 | 240.0019 | 2 | 40 | 4.081913 | 4.889938 | 0.3253819 | 1.971e-09 | 1.305434 | 6.848e-09
2018-02-11 18:49 | 422189.8372 | 360.0007 | 2 | 40 | 4.117129 | 4.890041 | 0.4883687 | 1.971e-09 | 1.973718 | 6.848e-09
2018-02-11 18:51 | 422309.8384 | 480.0019 | 2 | 40 | 4.142653 | 4.889931 | 0.6513503 | 1.971e-09 | 2.646918 | 6.848e-09
2018-02-11 18:53 | 422429.8372 | 600.0007 | 2 | 40 | 4.165298 | 4.889971 | 0.8143374 | 1.971e-09 | 3.323954 | 6.848e-09
2018-02-11 18:55 | 422549.8377 | 720.0012 | 2 | 40 | 4.189617 | 4.890005 | 0.9773232 | 1.971e-09 | 4.004759 | 6.848e-09
2018-02-11 18:57 | 422669.838 | 840.0015 | 2 | 40 | 4.200324 | 4.612448 | 1.137446 | 1.971e-09 | 4.67697 | 6.848e-09
2018-02-11 18:59 | 422789.8377 | 960.0012 | 2 | 40 | 4.200233 | 4.208187 | 1.284244 | 1.971e-09 | 5.293562 | 6.848e-09
2018-02-11 19:01 | 422909.838 | 1080.0015 | 2 | 40 | 4.2003 | 3.86381 | 1.418677 | 1.971e-09 | 5.858219 | 6.848e-09
2018-02-11 19:03 | 423029.8384 | 1200.0019 | 2 | 40 | 4.200277 | 3.546169 | 1.542058 | 1.971e-09 | 6.376453 | 6.848e-09
2018-02-11 19:05 | 423138.9019 | 1309.0654 | 2 | 40 | 4.200264 | 3.259987 | 1.645138 | 1.971e-09 | 6.809419 | 6.848e-09
2018-02-11 19:07 | 423259 | 120 | 3 | 40 | 4.223977 | 3.259853 | 1.753407 | 1.971e-09 | 7.265322 | 6.848e-09
2018-02-11 19:09 | 423379 | 240.0003 | 3 | 40 | 4.252143 | 3.260124 | 1.862058 | 1.971e-09 | 7.725779 | 6.848e-09
2018-02-11 19:11 | 423499 | 360.0008 | 3 | 40 | 4.282157 | 3.26005 | 1.970717 | 1.971e-09 | 8.189422 | 6.848e-09
2018-02-11 19:13 | 423619 | 480.002 | 3 | 40 | 4.313977 | 3.259821 | 2.079371 | 1.971e-09 | 8.656402 | 6.848e-09
2018-02-11 19:15 | 423739 | 600 | 3 | 40 | 4.349656 | 3.260019 | 2.188021 | 1.971e-09 | 9.127009 | 6.848e-09
2018-02-11 19:17 | 423859 | 720.0002 | 3 | 40 | 4.389536 | 3.260162 | 2.296682 | 1.971e-09 | 9.601806 | 6.848e-09
2018-02-11 19:19 | 423979 | 840.0015 | 3 | 40 | 4.400298 | 2.880756 | 2.40026 | 1.971e-09 | 10.05742 | 6.848e-09
2018-02-11 19:21 | 424099 | 960.0003 | 3 | 40 | 4.400243 | 2.495642 | 2.489661 | 1.971e-09 | 10.45081 | 6.848e-09
2018-02-11 19:23 | 424219 | 1080 | 3 | 40 | 4.400258 | 2.163212 | 2.567209 | 1.971e-09 | 10.79204 | 6.848e-09
2018-02-11 19:25 | 424339 | 1200.002 | 3 | 40 | 4.400268 | 1.866852 | 2.63429 | 1.971e-09 | 11.08722 | 6.848e-09
2018-02-11 19:27 | 424459 | 1320.0023 | 3 | 40 | 4.400265 | 1.62131 | 2.692262 | 1.971e-09 | 11.34231 | 6.848e-09
2018-02-11 19:29 | 424579 | 1440.001 | 3 | 40 | 4.400249 | 1.419397 | 2.74284 | 1.971e-09 | 11.56486 | 6.848e-09
2018-02-11 19:31 | 424699 | 1560.0023 | 3 | 40 | 4.400226 | 1.249738 | 2.787263 | 1.971e-09 | 11.76034 | 6.848e-09
2018-02-11 19:33 | 424819 | 1680.0003 | 3 | 40 | 4.400237 | 1.100395 | 2.826387 | 1.971e-09 | 11.93249 | 6.848e-09
2018-02-11 19:35 | 424939 | 1800.0007 | 3 | 40 | 4.400229 | 0.9687424 | 2.8608 | 1.971e-09 | 12.08392 | 6.848e-09
2018-02-11 19:37 | 425059 | 1920.001 | 3 | 40 | 4.40019 | 0.8615561 | 2.891255 | 1.971e-09 | 12.21793 | 6.848e-09
2018-02-11 19:39 | 425179 | 2040.0015 | 3 | 40 | 4.400189 | 0.7708769 | 2.918416 | 1.971e-09 | 12.33744 | 6.848e-09
2018-02-11 19:41 | 425299 | 2160.001 | 3 | 40 | 4.400209 | 0.6920357 | 2.942771 | 1.971e-09 | 12.44461 | 6.848e-09
2018-02-11 19:43 | 425419 | 2280.0007 | 3 | 40 | 4.400233 | 0.6197901 | 2.964606 | 1.971e-09 | 12.54069 | 6.848e-09
2018-02-11 19:45 | 425539 | 2400.0011 | 3 | 40 | 4.40017 | 0.5571852 | 2.984181 | 1.971e-09 | 12.62682 | 6.848e-09
2018-02-11 19:47 | 425659 | 2520.0007 | 3 | 40 | 4.400199 | 0.5050659 | 3.001875 | 1.971e-09 | 12.70468 | 6.848e-09
2018-02-11 19:49 | 425779 | 2640.001 | 3 | 40 | 4.400201 | 0.4607439 | 3.017954 | 1.971e-09 | 12.77543 | 6.848e-09
2018-02-11 19:51 | 425899 | 2760.0015 | 3 | 40 | 4.400179 | 0.4189396 | 3.032614 | 1.971e-09 | 12.83993 | 6.848e-09
2018-02-11 19:53 | 426019 | 2880.0003 | 3 | 40 | 4.400148 | 0.380352 | 3.045924 | 1.971e-09 | 12.8985 | 6.848e-09
2018-02-11 19:55 | 426139 | 3000.0015 | 3 | 40 | 4.400195 | 0.3492937 | 3.058067 | 1.971e-09 | 12.95193 | 6.848e-09
2018-02-11 19:57 | 426259 | 3120.0003 | 3 | 40 | 4.400118 | 0.3206501 | 3.069219 | 1.971e-09 | 13.001 | 6.848e-09
2018-02-11 19:59 | 426379 | 3240.0015 | 3 | 40 | 4.400176 | 0.2963943 | 3.079501 | 1.971e-09 | 13.04624 | 6.848e-09
2018-02-11 20:01 | 426499 | 3360.0011 | 3 | 40 | 4.400151 | 0.2720137 | 3.088971 | 1.971e-09 | 13.08791 | 6.848e-09
2018-02-11 20:03 | 426619 | 3480.0007 | 3 | 40 | 4.400163 | 0.2509308 | 3.097668 | 1.971e-09 | 13.12618 | 6.848e-09
2018-02-11 20:05 | 426739 | 3600.0003 | 3 | 40 | 4.400155 | 0.2323437 | 3.10571 | 1.971e-09 | 13.16157 | 6.848e-09
2018-02-11 20:07 | 426859 | 3720.0007 | 3 | 40 | 4.400096 | 0.2154436 | 3.113181 | 1.971e-09 | 13.19444 | 6.848e-09
2018-02-11 20:09 | 426979 | 3840.0003 | 3 | 40 | 4.400116 | 0.2007599 | 3.120135 | 1.971e-09 | 13.22504 | 6.848e-09
2018-02-11 20:11 | 427099 | 3960.0007 | 3 | 40 | 4.400146 | 0.1852007 | 3.126562 | 1.971e-09 | 13.25332 | 6.848e-09
2018-02-11 20:13 | 427219 | 4080.0011 | 3 | 40 | 4.400123 | 0.1722479 | 3.132526 | 1.971e-09 | 13.27956 | 6.848e-09
2018-02-11 20:15 | 427339 | 4200.0015 | 3 | 40 | 4.400148 | 0.1612501 | 3.138086 | 1.971e-09 | 13.30403 | 6.848e-09
2018-02-11 20:17 | 427459 | 4320.0002 | 3 | 40 | 4.400114 | 0.1504583 | 3.143286 | 1.971e-09 | 13.32691 | 6.848e-09
2018-02-11 20:19 | 427579 | 4440.0015 | 3 | 40 | 4.400146 | 0.139739 | 3.148143 | 1.971e-09 | 13.34828 | 6.848e-09
2018-02-11 20:21 | 427699 | 4560.0002 | 3 | 40 | 4.40015 | 0.1307573 | 3.152643 | 1.971e-09 | 13.36808 | 6.848e-09
2018-02-11 20:23 | 427819 | 4680.0015 | 3 | 40 | 4.400127 | 0.122179 | 3.156847 | 1.971e-09 | 13.38658 | 6.848e-09
2018-02-11 20:25 | 427939 | 4800.0002 | 3 | 40 | 4.400103 | 0.1143742 | 3.160789 | 1.971e-09 | 13.40392 | 6.848e-09
2018-02-11 20:27 | 428059 | 4920.0014 | 3 | 40 | 4.40014 | 0.1076069 | 3.164496 | 1.971e-09 | 13.42023 | 6.848e-09
2018-02-11 20:29 | 428179 | 5040.0002 | 3 | 40 | 4.400098 | 0.09921741 | 3.167944 | 1.971e-09 | 13.43541 | 6.848e-09
2018-02-11 20:31 | 428299 | 5160.0014 | 3 | 40 | 4.400102 | 0.09317303 | 3.17115 | 1.971e-09 | 13.44951 | 6.848e-09
2018-02-11 20:33 | 428419 | 5280.0002 | 3 | 40 | 4.40007 | 0.08750439 | 3.174164 | 1.971e-09 | 13.46277 | 6.848e-09
2018-02-11 20:35 | 428539 | 5400.0006 | 3 | 40 | 4.400101 | 0.0827961 | 3.177011 | 1.971e-09 | 13.4753 | 6.848e-09
2018-02-11 20:35 | 428566 | 5427.0602 | 3 | 40 | 4.400134 | 0.08149338 | 3.177629 | 1.971e-09 | 13.47802 | 6.848e-09
2018-02-11 20:37 | 428686 | 120.0005 | 4 | 40 | 4.392173 | 0 | 3.177629 | 1.971e-09 | 13.47802 | 6.848e-09
2018-02-11 20:39 | 428806 | 240.0001 | 4 | 40 | 4.391253 | 0 | 3.177629 | 1.971e-09 | 13.47802 | 6.848e-09
2018-02-11 20:40 | 428866 | 300.0029 | 4 | 40 | 4.39095 | 0 | 3.177629 | 1.971e-09 | 13.47802 | 6.848e-09
2018-02-11 20:42 | 428986.1 | 120.0014 | 5 | 40 | 4.078473 | -3.260228 | 3.177629 | 0.1086573 | 13.47802 | 0.4470689
2018-02-11 20:44 | 429106.1 | 240.0011 | 5 | 40 | 4.040345 | -3.259867 | 3.177629 | 0.2173136 | 13.47802 | 0.8881304
2018-02-11 20:46 | 429226.1 | 360.0014 | 5 | 40 | 4.000381 | -3.259783 | 3.177629 | 0.3259754 | 13.47802 | 1.325016
2018-02-11 20:48 | 429346.1 | 480.0003 | 5 | 40 | 3.961142 | -3.259843 | 3.177629 | 0.4346409 | 13.47802 | 1.75757
2018-02-11 20:50 | 429466.1 | 600.0023 | 5 | 40 | 3.923001 | -3.25983 | 3.177629 | 0.5432971 | 13.47802 | 2.185893
2018-02-11 20:52 | 429586.1 | 720.0011 | 5 | 40 | 3.886114 | -3.259878 | 3.177629 | 0.6519522 | 13.47802 | 2.610146
2018-02-11 20:54 | 429706.1 | 840.0006 | 5 | 40 | 3.848744 | -3.259871 | 3.177629 | 0.7606159 | 13.47802 | 3.03041
2018-02-11 20:56 | 429826.1 | 960.0011 | 5 | 40 | 3.81142 | -3.25988 | 3.177629 | 0.8692819 | 13.47802 | 3.446586
2018-02-11 20:58 | 429946.1 | 1080.0007 | 5 | 40 | 3.776493 | -3.259788 | 3.177629 | 0.9779369 | 13.47802 | 3.858808
2018-02-11 21:00 | 430066.1 | 1200.0002 | 5 | 40 | 3.743382 | -3.260012 | 3.177629 | 1.086596 | 13.47802 | 4.267328
2018-02-11 21:02 | 430186.1 | 1320.0014 | 5 | 40 | 3.712526 | -3.259938 | 3.177629 | 1.195258 | 13.47802 | 4.672398
2018-02-11 21:04 | 430306.1 | 1440.0011 | 5 | 40 | 3.68181 | -3.260135 | 3.177629 | 1.303911 | 13.47802 | 5.074103
2018-02-11 21:06 | 430426.1 | 1560.0015 | 5 | 40 | 3.653808 | -3.259874 | 3.177629 | 1.412591 | 13.47802 | 5.472693
2018-02-11 21:08 | 430546.1 | 1680.001 | 5 | 40 | 3.628593 | -3.259873 | 3.177629 | 1.521256 | 13.47802 | 5.868342
2018-02-11 21:10 | 430666.1 | 1800.0014 | 5 | 40 | 3.605851 | -3.259888 | 3.177629 | 1.629906 | 13.47802 | 6.261342
2018-02-11 21:12 | 430786.1 | 1920.001 | 5 | 40 | 3.583695 | -3.26017 | 3.177629 | 1.73856 | 13.47802 | 6.651932
2018-02-11 21:14 | 430906.1 | 2040.0015 | 5 | 40 | 3.562161 | -3.259878 | 3.177629 | 1.847241 | 13.47802 | 7.040215
2018-02-11 21:16 | 431026.1 | 2160.0002 | 5 | 40 | 3.543736 | -3.260079 | 3.177629 | 1.955899 | 13.47802 | 7.426255
2018-02-11 21:18 | 431146.1 | 2280.0006 | 5 | 40 | 3.52737 | -3.260095 | 3.177629 | 2.064562 | 13.47802 | 7.810413
2018-02-11 21:20 | 431266.1 | 2400.0012 | 5 | 40 | 3.512053 | -3.260153 | 3.177629 | 2.17323 | 13.47802 | 8.192888
2018-02-11 21:22 | 431386.1 | 2520.0015 | 5 | 40 | 3.495544 | -3.260092 | 3.177629 | 2.281892 | 13.47802 | 8.573634
2018-02-11 21:24 | 431506.1 | 2640.0011 | 5 | 40 | 3.480112 | -3.260058 | 3.177629 | 2.390546 | 13.47802 | 8.952585
2018-02-11 21:26 | 431626.1 | 2760.0014 | 5 | 40 | 3.465159 | -3.259896 | 3.177629 | 2.499216 | 13.47802 | 9.329964
2018-02-11 21:28 | 431746.1 | 2880.0002 | 5 | 40 | 3.448643 | -3.260079 | 3.177629 | 2.607872 | 13.47802 | 9.705614
2018-02-11 21:30 | 431866.1 | 3000.0007 | 5 | 40 | 3.425961 | -3.259816 | 3.177629 | 2.716529 | 13.47802 | 10.07918
2018-02-11 21:32 | 431986.1 | 3120.0019 | 5 | 40 | 3.393158 | -3.259809 | 3.177629 | 2.825196 | 13.47802 | 10.44977
2018-02-11 21:34 | 432106.1 | 3240.0015 | 5 | 40 | 3.346189 | -3.25987 | 3.177629 | 2.933869 | 13.47802 | 10.81615
2018-02-11 21:36 | 432226.1 | 3360.0002 | 5 | 40 | 3.266986 | -3.259867 | 3.177629 | 3.042528 | 13.47802 | 11.17587
2018-02-11 21:38 | 432346.1 | 3480.0015 | 5 | 40 | 3.089313 | -3.259805 | 3.177629 | 3.151191 | 13.47802 | 11.52282
2018-02-11 21:38 | 432374.9 | 3508.7939 | 5 | 40 | 2.999992 | -3.260099 | 3.177629 | 3.177252 | 13.47802 | 11.60225
2018-02-11 21:40 | 432494.9 | 120.0022 | 6 | 40 | 3.450539 | 0 | 3.177629 | 3.177252 | 13.47802 | 11.60225
2018-02-11 21:42 | 432614.9 | 240.0009 | 6 | 40 | 3.469809 | 0 | 3.177629 | 3.177252 | 13.47802 | 11.60225
2018-02-11 21:43 | 432674.9 | 300.0037 | 6 | 40 | 3.473782 | 0 | 3.177629 | 3.177252 | 13.47802 | 11.60225
2018-02-11 21:43 | 432675 | 0.0023 | 7 | 41 | 3.474001 | 0 | 0 | 0 | 0 | 0
2018-02-11 21:45 | 432795 | 120.0007 | 2 | 41 | 4.044621 | 4.890003 | 0.162397 | 0 | 0.6431404 | 0
2018-02-11 21:47 | 432915 | 240.0003 | 2 | 41 | 4.081446 | 4.890001 | 0.3253908 | 0 | 1.305237 | 0
2018-02-11 21:49 | 433035 | 360.0007 | 2 | 41 | 4.116927 | 4.889982 | 0.4883734 | 0 | 1.973464 | 0
2018-02-11 21:51 | 433155 | 480.0003 | 2 | 41 | 4.142173 | 4.889982 | 0.6513659 | 0 | 2.64664 | 0
2018-02-11 21:53 | 433275 | 600.0015 | 2 | 41 | 4.164653 | 4.890001 | 0.814352 | 0 | 3.323584 | 0
2018-02-11 21:55 | 433395 | 720.0002 | 2 | 41 | 4.188909 | 4.889914 | 0.9773321 | 0 | 4.004259 | 0
2018-02-11 21:57 | 433515 | 840.0008 | 2 | 41 | 4.200281 | 4.622894 | 1.13767 | 0 | 4.677323 | 0
2018-02-11 21:59 | 433635 | 960.0003 | 2 | 41 | 4.200296 | 4.227768 | 1.284963 | 0 | 5.295996 | 0
2018-02-11 22:01 | 433755 | 1080.0016 | 2 | 41 | 4.200282 | 3.880581 | 1.420014 | 0 | 5.863251 | 0
2018-02-11 22:03 | 433875 | 1200.0003 | 2 | 41 | 4.200297 | 3.561138 | 1.543942 | 0 | 6.383783 | 0
2018-02-11 22:05 | 433988.3 | 1313.301 | 2 | 41 | 4.20026 | 3.259981 | 1.651266 | 0 | 6.834571 | 0
2018-02-11 22:07 | 434108.3 | 120.0007 | 3 | 41 | 4.224303 | 3.259844 | 1.759542 | 0 | 7.290522 | 0
2018-02-11 22:09 | 434228.3 | 240.0018 | 3 | 41 | 4.252549 | 3.26017 | 1.868197 | 0 | 7.751038 | 0
2018-02-11 22:11 | 434348.3 | 360.0032 | 3 | 41 | 4.282685 | 3.260029 | 1.976857 | 0 | 8.214736 | 0
2018-02-11 22:13 | 434468.3 | 480.001 | 3 | 41 | 4.314835 | 3.260145 | 2.085504 | 0 | 8.681753 | 0
2018-02-11 22:15 | 434588.3 | 600.0014 | 3 | 41 | 4.350873 | 3.26004 | 2.194164 | 0 | 9.152509 | 0
2018-02-11 22:17 | 434708.3 | 720.0008 | 3 | 41 | 4.390824 | 3.26018 | 2.302839 | 0 | 9.627502 | 0
2018-02-11 22:19 | 434828.3 | 840.0007 | 3 | 41 | 4.400274 | 2.865223 | 2.405978 | 0 | 10.08122 | 0
2018-02-11 22:21 | 434948.3 | 960.0018 | 3 | 41 | 4.400317 | 2.482971 | 2.494894 | 0 | 10.47248 | 0
2018-02-11 22:23 | 435068.3 | 1080.0015 | 3 | 41 | 4.400311 | 2.149931 | 2.57197 | 0 | 10.81164 | 0
2018-02-11 22:25 | 435188.3 | 1200.0002 | 3 | 41 | 4.400263 | 1.851933 | 2.638549 | 0 | 11.1046 | 0
2018-02-11 22:27 | 435308.3 | 1320.0009 | 3 | 41 | 4.400218 | 1.609229 | 2.696095 | 0 | 11.35782 | 0
2018-02-11 22:29 | 435428.3 | 1440.0003 | 3 | 41 | 4.400256 | 1.409824 | 2.746307 | 0 | 11.57876 | 0
2018-02-11 22:31 | 435548.3 | 1560.0015 | 3 | 41 | 4.400257 | 1.240342 | 2.790403 | 0 | 11.7728 | 0
2018-02-11 22:33 | 435668.3 | 1680.0018 | 3 | 41 | 4.400247 | 1.09155 | 2.829221 | 0 | 11.9436 | 0
2018-02-11 22:35 | 435788.3 | 1800.0015 | 3 | 41 | 4.40025 | 0.9614363 | 2.863341 | 0 | 12.09374 | 0
2018-02-11 22:37 | 435908.3 | 1920.0004 | 3 | 41 | 4.400229 | 0.8547926 | 2.893559 | 0 | 12.2267 | 0
2018-02-11 22:39 | 436028.3 | 2040.0006 | 3 | 41 | 4.400234 | 0.765213 | 2.920507 | 0 | 12.34528 | 0
2018-02-11 22:41 | 436148.3 | 2160.0018 | 3 | 41 | 4.400202 | 0.6861153 | 2.944664 | 0 | 12.45158 | 0
2018-02-11 22:43 | 436268.3 | 2280.0015 | 3 | 41 | 4.400214 | 0.6135693 | 2.966306 | 0 | 12.54681 | 0
2018-02-11 22:45 | 436388.3 | 2400.0002 | 3 | 41 | 4.400201 | 0.5530005 | 2.985703 | 0 | 12.63216 | 0
2018-02-11 22:47 | 436508.3 | 2520.0007 | 3 | 41 | 4.400173 | 0.5008192 | 3.003243 | 0 | 12.70934 | 0
2018-02-11 22:49 | 436628.3 | 2640.0004 | 3 | 41 | 4.400201 | 0.4566641 | 3.019189 | 0 | 12.7795 | 0
2018-02-11 22:51 | 436748.3 | 2760.0015 | 3 | 41 | 4.400182 | 0.4153805 | 3.033711 | 0 | 12.8434 | 0
2018-02-11 22:53 | 436868.3 | 2880.0002 | 3 | 41 | 4.400147 | 0.3767576 | 3.046892 | 0 | 12.9014 | 0
2018-02-11 22:55 | 436988.3 | 3000.0014 | 3 | 41 | 4.400129 | 0.3449078 | 3.058926 | 0 | 12.95435 | 0
2018-02-11 22:57 | 437108.3 | 3120.0019 | 3 | 41 | 4.400153 | 0.3179789 | 3.069977 | 0 | 13.00298 | 0
2018-02-11 22:59 | 437228.3 | 3240.0015 | 3 | 41 | 4.400143 | 0.29352 | 3.080171 | 0 | 13.04784 | 0
2018-02-11 23:01 | 437348.3 | 3360.0018 | 3 | 41 | 4.400171 | 0.2691107 | 3.089554 | 0 | 13.08912 | 0
2018-02-11 23:03 | 437468.3 | 3480.0005 | 3 | 41 | 4.400185 | 0.2487345 | 3.098161 | 0 | 13.12699 | 0
2018-02-11 23:05 | 437588.3 | 3600.0002 | 3 | 41 | 4.400162 | 0.2304659 | 3.106129 | 0 | 13.16206 | 0
2018-02-11 23:07 | 437708.3 | 3720.0014 | 3 | 41 | 4.400112 | 0.2140465 | 3.113531 | 0 | 13.19463 | 0
2018-02-11 23:09 | 437828.3 | 3840.0018 | 3 | 41 | 4.400109 | 0.1980104 | 3.120417 | 0 | 13.22492 | 0
2018-02-11 23:11 | 437948.3 | 3960.0006 | 3 | 41 | 4.400157 | 0.1840868 | 3.126784 | 0 | 13.25294 | 0
2018-02-11 23:13 | 438068.3 | 4080.0003 | 3 | 41 | 4.400111 | 0.1710854 | 3.1327 | 0 | 13.27897 | 0
2018-02-11 23:15 | 438188.3 | 4200.0014 | 3 | 41 | 4.400128 | 0.1604185 | 3.138218 | 0 | 13.30325 | 0
2018-02-11 23:17 | 438308.3 | 4320.001 | 3 | 41 | 4.400131 | 0.1496897 | 3.143385 | 0 | 13.32599 | 0
2018-02-11 23:19 | 438428.3 | 4440.0006 | 3 | 41 | 4.400137 | 0.139019 | 3.148201 | 0 | 13.34718 | 0
2018-02-11 23:21 | 438548.3 | 4560.0002 | 3 | 41 | 4.400143 | 0.1299372 | 3.152673 | 0 | 13.36685 | 0
2018-02-11 23:23 | 438668.3 | 4680.0005 | 3 | 41 | 4.400138 | 0.1210699 | 3.156852 | 0 | 13.38524 | 0
2018-02-11 23:25 | 438788.3 | 4800.0002 | 3 | 41 | 4.400084 | 0.113574 | 3.160762 | 0 | 13.40245 | 0
2018-02-11 23:27 | 438908.3 | 4920.0006 | 3 | 41 | 4.400103 | 0.106246 | 3.164433 | 0 | 13.4186 | 0
2018-02-11 23:29 | 439028.3 | 5040.001 | 3 | 41 | 4.40017 | 0.09948349 | 3.167859 | 0 | 13.43368 | 0
2018-02-11 23:31 | 439148.3 | 5160.0014 | 3 | 41 | 4.400074 | 0.09275818 | 3.171048 | 0 | 13.4477 | 0
2018-02-11 23:33 | 439268.3 | 5280.0002 | 3 | 41 | 4.400114 | 0.08746433 | 3.174051 | 0 | 13.46092 | 0
2018-02-11 23:35 | 439388.3 | 5400.0005 | 3 | 41 | 4.400084 | 0.08199883 | 3.176868 | 0 | 13.47332 | 0
2018-02-11 23:35 | 439393.2 | 5404.9125 | 3 | 41 | 4.400062 | 0.08149052 | 3.17698 | 0 | 13.47381 | 0
2018-02-11 23:37 | 439513.3 | 120.0011 | 4 | 41 | 4.392109 | 0 | 3.17698 | 0 | 13.47381 | 0
2018-02-11 23:39 | 439633.3 | 239.9999 | 4 | 41 | 4.391171 | 0 | 3.17698 | 0 | 13.47381 | 0
2018-02-11 23:40 | 439693.3 | 300.0043 | 4 | 41 | 4.390839 | 0 | 3.17698 | 0 | 13.47381 | 0
2018-02-11 23:42 | 439813.4 | 120.0014 | 5 | 41 | 4.077588 | -3.259894 | 3.17698 | 0.1086477 | 13.47381 | 0.4469412
2018-02-11 23:44 | 439933.4 | 240.0002 | 5 | 41 | 4.039559 | -3.25997 | 3.17698 | 0.2173101 | 13.47381 | 0.8879359
2018-02-11 23:46 | 440053.4 | 360.0007 | 5 | 41 | 3.999657 | -3.259831 | 3.17698 | 0.3259691 | 13.47381 | 1.324736
2018-02-11 23:48 | 440173.4 | 480.0003 | 5 | 41 | 3.960353 | -3.25983 | 3.17698 | 0.4346432 | 13.47381 | 1.75724
2018-02-11 23:50 | 440293.4 | 600.0015 | 5 | 41 | 3.922286 | -3.259813 | 3.17698 | 0.5432947 | 13.47381 | 2.185461
2018-02-11 23:52 | 440413.4 | 720.0003 | 5 | 41 | 3.885391 | -3.259813 | 3.17698 | 0.6519664 | 13.47381 | 2.609694
2018-02-11 23:54 | 440533.4 | 840.0007 | 5 | 41 | 3.848245 | -3.259816 | 3.17698 | 0.7606249 | 13.47381 | 3.029863
2018-02-11 23:56 | 440653.4 | 960.0002 | 5 | 41 | 3.81083 | -3.259953 | 3.17698 | 0.8692745 | 13.47381 | 3.445919
2018-02-11 23:58 | 440773.4 | 1080.0007 | 5 | 41 | 3.775818 | -3.260141 | 3.17698 | 0.9779559 | 13.47381 | 3.858169
2018-02-12 | 440893.4 | 1200.0003 | 5 | 41 | 3.74265 | -3.259954 | 3.17698 | 1.086613 | 13.47381 | 4.266608
2018-02-12 00:02 | 441013.4 | 1320.0014 | 5 | 41 | 3.711638 | -3.260168 | 3.17698 | 1.195276 | 13.47381 | 4.671593
2018-02-12 00:04 | 441133.4 | 1440.0011 | 5 | 41 | 3.681318 | -3.260039 | 3.17698 | 1.303953 | 13.47381 | 5.073318
2018-02-12 00:06 | 441253.4 | 1560.0014 | 5 | 41 | 3.653212 | -3.260141 | 3.17698 | 1.412607 | 13.47381 | 5.471743
2018-02-12 00:08 | 441373.4 | 1680.0002 | 5 | 41 | 3.628122 | -3.260112 | 3.17698 | 1.521279 | 13.47381 | 5.867362
2018-02-12 00:10 | 441493.4 | 1800.0015 | 5 | 41 | 3.605274 | -3.26017 | 3.17698 | 1.629946 | 13.47381 | 6.260364
2018-02-12 00:12 | 441613.4 | 1920.001 | 5 | 41 | 3.583323 | -3.259987 | 3.17698 | 1.738619 | 13.47381 | 6.650964
2018-02-12 00:14 | 441733.4 | 2040.0006 | 5 | 41 | 3.561677 | -3.260165 | 3.17698 | 1.847281 | 13.47381 | 7.039128
2018-02-12 00:16 | 441853.4 | 2160.001 | 5 | 41 | 3.543239 | -3.260195 | 3.17698 | 1.955938 | 13.47381 | 7.42511
2018-02-12 00:18 | 441973.4 | 2280.0006 | 5 | 41 | 3.527077 | -3.260135 | 3.17698 | 2.064605 | 13.47381 | 7.809246
2018-02-12 00:20 | 442093.4 | 2400.001 | 5 | 41 | 3.511986 | -3.259863 | 3.17698 | 2.173266 | 13.47381 | 8.191675
2018-02-12 00:22 | 442213.4 | 2520.0006 | 5 | 41 | 3.495983 | -3.26022 | 3.17698 | 2.281942 | 13.47381 | 8.572492
2018-02-12 00:24 | 442333.4 | 2640.0002 | 5 | 41 | 3.480598 | -3.259821 | 3.17698 | 2.390604 | 13.47381 | 8.951517
2018-02-12 00:26 | 442453.4 | 2760.0003 | 5 | 41 | 3.465427 | -3.259854 | 3.17698 | 2.499257 | 13.47381 | 9.328886
2018-02-12 00:28 | 442573.4 | 2880.001 | 5 | 41 | 3.448771 | -3.259892 | 3.17698 | 2.607927 | 13.47381 | 9.704598
2018-02-12 00:30 | 442693.4 | 3000.0015 | 5 | 41 | 3.426398 | -3.259885 | 3.17698 | 2.716589 | 13.47381 | 10.07821
2018-02-12 00:32 | 442813.4 | 3120.0003 | 5 | 41 | 3.393781 | -3.260252 | 3.17698 | 2.825237 | 13.47381 | 10.44879
2018-02-12 00:34 | 442933.4 | 3240.0014 | 5 | 41 | 3.347015 | -3.259903 | 3.17698 | 2.933912 | 13.47381 | 10.81527
2018-02-12 00:36 | 443053.4 | 3360.0011 | 5 | 41 | 3.267562 | -3.259816 | 3.17698 | 3.042573 | 13.47381 | 11.17507
2018-02-12 00:38 | 443173.4 | 3480.0014 | 5 | 41 | 3.08907 | -3.259883 | 3.17698 | 3.151234 | 13.47381 | 11.52207
2018-02-12 00:39 | 443202 | 3508.5499 | 5 | 41 | 2.999997 | -3.259908 | 3.17698 | 3.177076 | 13.47381 | 11.60083
2018-02-12 00:41 | 443322 | 120.0013 | 6 | 41 | 3.448606 | 0 | 3.17698 | 3.177076 | 13.47381 | 11.60083
2018-02-12 00:43 | 443442 | 240.0009 | 6 | 41 | 3.467588 | 0 | 3.17698 | 3.177076 | 13.47381 | 11.60083
2018-02-12 00:44 | 443502 | 300.0028 | 6 | 41 | 3.471537 | 0 | 3.17698 | 3.177076 | 13.47381 | 11.60083
2018-02-12 00:44 | 443502 | 0.0024 | 7 | 42 | 3.471607 | 0 | 0 | 0 | 0 | 0
2018-02-12 00:46 | 443622.1 | 120.0014 | 2 | 42 | 4.043552 | 4.89002 | 0.162407 | 0 | 0.6428973 | 0
2018-02-12 00:48 | 443742.1 | 240.0011 | 2 | 42 | 4.080293 | 4.889944 | 0.3254062 | 0 | 1.304838 | 0
2018-02-12 00:50 | 443862.1 | 360.0015 | 2 | 42 | 4.115626 | 4.889973 | 0.4883983 | 0 | 1.972896 | 0
2018-02-12 00:52 | 443982.1 | 480.0002 | 2 | 42 | 4.141149 | 4.889914 | 0.6514048 | 0 | 2.64595 | 0
2018-02-12 00:54 | 444102.1 | 600.0007 | 2 | 42 | 4.163678 | 4.889967 | 0.8143972 | 0 | 3.322754 | 0
2018-02-12 00:56 | 444222.1 | 720.0002 | 2 | 42 | 4.187854 | 4.88994 | 0.9773822 | 0 | 4.003287 | 0
2018-02-12 00:58 | 444342.1 | 840.0006 | 2 | 42 | 4.200315 | 4.643145 | 1.138109 | 0 | 4.677907 | 0
2018-02-12 01:00 | 444462.1 | 960.0003 | 2 | 42 | 4.200266 | 4.240871 | 1.285915 | 0 | 5.298736 | 0
2018-02-12 01:02 | 444582.1 | 1080.0015 | 2 | 42 | 4.200284 | 3.891453 | 1.421411 | 0 | 5.867856 | 0
2018-02-12 01:04 | 444702.1 | 1200.0003 | 2 | 42 | 4.200274 | 3.571096 | 1.545681 | 0 | 6.389823 | 0
2018-02-12 01:06 | 444818.9 | 1316.8587 | 2 | 42 | 4.200272 | 3.259995 | 1.656552 | 0 | 6.855515 | 0
2018-02-12 01:08 | 444938.9 | 120.0008 | 3 | 42 | 4.224166 | 3.259838 | 1.764824 | 0 | 7.311445 | 0
2018-02-12 01:10 | 445058.9 | 240.0004 | 3 | 42 | 4.25241 | 3.26 | 1.873481 | 0 | 7.771948 | 0
2018-02-12 01:12 | 445178.9 | 360.0008 | 3 | 42 | 4.282652 | 3.260059 | 1.982155 | 0 | 8.235701 | 0
2018-02-12 01:14 | 445298.9 | 480.0011 | 3 | 42 | 4.31486 | 3.260201 | 2.09081 | 0 | 8.702754 | 0
2018-02-12 01:16 | 445418.9 | 600.0008 | 3 | 42 | 4.35092 | 3.259853 | 2.199475 | 0 | 9.17354 | 0
2018-02-12 01:18 | 445538.9 | 720.0012 | 3 | 42 | 4.391045 | 3.259945 | 2.308138 | 0 | 9.648496 | 0
2018-02-12 01:20 | 445658.9 | 840.0008 | 3 | 42 | 4.400288 | 2.861145 | 2.411156 | 0 | 10.10169 | 0
2018-02-12 01:22 | 445778.9 | 960.0013 | 3 | 42 | 4.400256 | 2.477638 | 2.499958 | 0 | 10.49244 | 0
2018-02-12 01:24 | 445898.9 | 1080.0015 | 3 | 42 | 4.400227 | 2.143389 | 2.576841 | 0 | 10.83075 | 0
2018-02-12 01:26 | 446018.9 | 1200.002 | 3 | 42 | 4.40027 | 1.84615 | 2.643256 | 0 | 11.123 | 0
2018-02-12 01:28 | 446138.9 | 1320.0016 | 3 | 42 | 4.400242 | 1.603568 | 2.7006 | 0 | 11.37532 | 0
2018-02-12 01:30 | 446258.9 | 1440.002 | 3 | 42 | 4.400244 | 1.402603 | 2.750602 | 0 | 11.59534 | 0
2018-02-12 01:32 | 446378.9 | 1560.0016 | 3 | 42 | 4.40025 | 1.23404 | 2.794476 | 0 | 11.7884 | 0
2018-02-12 01:34 | 446498.9 | 1680.002 | 3 | 42 | 4.400247 | 1.085121 | 2.833076 | 0 | 11.95825 | 0
2018-02-12 01:36 | 446618.9 | 1800.0008 | 3 | 42 | 4.400223 | 0.9549742 | 2.866997 | 0 | 12.10751 | 0
2018-02-12 01:38 | 446738.9 | 1920.002 | 3 | 42 | 4.400229 | 0.8491573 | 2.89701 | 0 | 12.23957 | 0
2018-02-12 01:40 | 446858.9 | 2040.0016 | 3 | 42 | 4.400187 | 0.7587967 | 2.923765 | 0 | 12.3573 | 0
2018-02-12 01:42 | 446978.9 | 2160.0013 | 3 | 42 | 4.400221 | 0.6809149 | 2.947738 | 0 | 12.46279 | 0
2018-02-12 01:44 | 447098.9 | 2280.0016 | 3 | 42 | 4.400192 | 0.6086512 | 2.969221 | 0 | 12.55732 | 0
2018-02-12 01:46 | 447219 | 2400.0028 | 3 | 42 | 4.400196 | 0.5482435 | 2.988469 | 0 | 12.64201 | 0
2018-02-12 01:48 | 447339 | 2520.0026 | 3 | 42 | 4.400179 | 0.4967909 | 3.005866 | 0 | 12.71856 | 0
2018-02-12 01:50 | 447458.9 | 2640.0013 | 3 | 42 | 4.400184 | 0.452858 | 3.021679 | 0 | 12.78814 | 0
2018-02-12 01:52 | 447578.9 | 2760.0017 | 3 | 42 | 4.400179 | 0.4120407 | 3.036086 | 0 | 12.85154 | 0
2018-02-12 01:54 | 447698.9 | 2880.0014 | 3 | 42 | 4.400204 | 0.374795 | 3.049174 | 0 | 12.90912 | 0
2018-02-12 01:56 | 447818.9 | 3000.0008 | 3 | 42 | 4.400185 | 0.3431101 | 3.061116 | 0 | 12.96167 | 0
2018-02-12 01:58 | 447938.9 | 3120.0005 | 3 | 42 | 4.400146 | 0.3159199 | 3.072087 | 0 | 13.00995 | 0
2018-02-12 02:00 | 448058.9 | 3240.0016 | 3 | 42 | 4.400132 | 0.2909088 | 3.0822 | 0 | 13.05444 | 0
2018-02-12 02:02 | 448178.9 | 3360.0012 | 3 | 42 | 4.400174 | 0.2674665 | 3.091508 | 0 | 13.0954 | 0
2018-02-12 02:04 | 448298.9 | 3480.0016 | 3 | 42 | 4.40014 | 0.2461872 | 3.100051 | 0 | 13.13299 | 0
2018-02-12 02:06 | 448418.9 | 3600.0012 | 3 | 42 | 4.400131 | 0.2280235 | 3.107957 | 0 | 13.16778 | 0
2018-02-12 02:08 | 448538.9 | 3720.0008 | 3 | 42 | 4.400154 | 0.2129545 | 3.1153 | 0 | 13.20009 | 0
2018-02-12 02:10 | 448658.9 | 3840.0013 | 3 | 42 | 4.400113 | 0.1967955 | 3.122129 | 0 | 13.23014 | 0
2018-02-12 02:12 | 448778.9 | 3960.0009 | 3 | 42 | 4.400162 | 0.1822319 | 3.128445 | 0 | 13.25793 | 0
2018-02-12 02:14 | 448898.9 | 4080.002 | 3 | 42 | 4.400152 | 0.1700087 | 3.134299 | 0 | 13.28369 | 0
2018-02-12 02:16 | 449018.9 | 4200.0009 | 3 | 42 | 4.400191 | 0.1593494 | 3.139761 | 0 | 13.30772 | 0
2018-02-12 02:18 | 449138.9 | 4320.0005 | 3 | 42 | 4.4001 | 0.147892 | 3.144864 | 0 | 13.33017 | 0
2018-02-12 02:20 | 449259 | 4440.0026 | 3 | 42 | 4.400184 | 0.1379128 | 3.149628 | 0 | 13.35114 | 0
2018-02-12 02:22 | 449378.9 | 4560.0013 | 3 | 42 | 4.400122 | 0.1281433 | 3.15404 | 0 | 13.37055 | 0
2018-02-12 02:24 | 449499 | 4680.0034 | 3 | 42 | 4.400112 | 0.1200113 | 3.158167 | 0 | 13.38871 | 0
2018-02-12 02:26 | 449618.9 | 4800.002 | 3 | 42 | 4.400082 | 0.1117449 | 3.162033 | 0 | 13.40572 | 0
2018-02-12 02:28 | 449738.9 | 4920.0008 | 3 | 42 | 4.400141 | 0.105423 | 3.165655 | 0 | 13.42166 | 0
2018-02-12 02:30 | 449858.9 | 5040.0004 | 3 | 42 | 4.400139 | 0.09796619 | 3.169034 | 0 | 13.43652 | 0
2018-02-12 02:32 | 449978.9 | 5160.0008 | 3 | 42 | 4.400105 | 0.09132385 | 3.172181 | 0 | 13.45037 | 0
2018-02-12 02:34 | 450098.9 | 5280.002 | 3 | 42 | 4.40009 | 0.08559895 | 3.17514 | 0 | 13.4634 | 0
2018-02-12 02:35 | 450196.1 | 5377.1307 | 3 | 42 | 4.400084 | 0.08149338 | 3.177409 | 0 | 13.47338 | 0
2018-02-12 02:37 | 450316.1 | 120.0008 | 4 | 42 | 4.392099 | 0 | 3.177409 | 0 | 13.47338 | 0
2018-02-12 02:39 | 450436.1 | 240.001 | 4 | 42 | 4.391215 | 0 | 3.177409 | 0 | 13.47338 | 0
2018-02-12 02:40 | 450496.1 | 300.0022 | 4 | 42 | 4.390862 | 0 | 3.177409 | 0 | 13.47338 | 0
2018-02-12 02:42 | 450616.2 | 120.0008 | 5 | 42 | 4.076957 | -3.260115 | 3.177409 | 0.1086643 | 13.47338 | 0.4469695
2018-02-12 02:44 | 450736.2 | 240.0011 | 5 | 42 | 4.039273 | -3.260121 | 3.177409 | 0.2173223 | 13.47338 | 0.8879022
2018-02-12 02:46 | 450856.2 | 360.0006 | 5 | 42 | 4.00016 | -3.260177 | 3.177409 | 0.3259924 | 13.47338 | 1.324761
2018-02-12 02:48 | 450976.2 | 480.0003 | 5 | 42 | 3.95998 | -3.260123 | 3.177409 | 0.434644 | 13.47338 | 1.757178
2018-02-12 02:50 | 451096.2 | 600.0006 | 5 | 42 | 3.921874 | -3.260126 | 3.177409 | 0.5433168 | 13.47338 | 2.185442
2018-02-12 02:52 | 451216.2 | 720.0002 | 5 | 42 | 3.885058 | -3.260078 | 3.177409 | 0.6519831 | 13.47338 | 2.6096
2018-02-12 02:54 | 451336.2 | 840.0015 | 5 | 42 | 3.848358 | -3.260088 | 3.177409 | 0.7606519 | 13.47338 | 3.029789
2018-02-12 02:56 | 451456.2 | 960.0002 | 5 | 42 | 3.810746 | -3.260128 | 3.177409 | 0.8693083 | 13.47338 | 3.445895
2018-02-12 02:58 | 451576.2 | 1080.0014 | 5 | 42 | 3.775315 | -3.260121 | 3.177409 | 0.9779744 | 13.47338 | 3.858053
2018-02-12 03:00 | 451696.2 | 1200.0002 | 5 | 42 | 3.741773 | -3.260193 | 3.177409 | 1.086648 | 13.47338 | 4.266485
2018-02-12 03:02 | 451816.2 | 1320.0015 | 5 | 42 | 3.711121 | -3.260126 | 3.177409 | 1.195321 | 13.47338 | 4.671436
2018-02-12 03:04 | 451936.2 | 1440.0003 | 5 | 42 | 3.681244 | -3.260148 | 3.177409 | 1.303983 | 13.47338 | 5.073079
2018-02-12 03:06 | 452056.2 | 1560.0015 | 5 | 42 | 3.652618 | -3.260041 | 3.177409 | 1.412655 | 13.47338 | 5.471531
2018-02-12 03:08 | 452176.2 | 1680.0002 | 5 | 42 | 3.627434 | -3.260119 | 3.177409 | 1.521319 | 13.47338 | 5.867052
2018-02-12 03:10 | 452296.2 | 1800.0014 | 5 | 42 | 3.604679 | -3.260137 | 3.177409 | 1.629978 | 13.47338 | 6.259943
2018-02-12 03:12 | 452416.2 | 1920.0002 | 5 | 42 | 3.583029 | -3.260152 | 3.177409 | 1.73864 | 13.47338 | 6.65045
2018-02-12 03:14 | 452536.2 | 2040.0014 | 5 | 42 | 3.56134 | -3.260135 | 3.177409 | 1.847311 | 13.47338 | 7.038638
2018-02-12 03:16 | 452656.2 | 2160.0003 | 5 | 42 | 3.542562 | -3.260092 | 3.177409 | 1.955985 | 13.47338 | 7.424616
2018-02-12 03:18 | 452776.2 | 2280.0015 | 5 | 42 | 3.525952 | -3.260146 | 3.177409 | 2.064656 | 13.47338 | 7.808667
2018-02-12 03:20 | 452896.2 | 2400.0003 | 5 | 42 | 3.511094 | -3.26013 | 3.177409 | 2.17332 | 13.47338 | 8.19101
2018-02-12 03:22 | 453016.2 | 2520.0024 | 5 | 42 | 3.495641 | -3.260019 | 3.177409 | 2.281984 | 13.47338 | 8.571717
2018-02-12 03:24 | 453136.2 | 2640.0019 | 5 | 42 | 3.479825 | -3.260192 | 3.177409 | 2.39065 | 13.47338 | 8.950698
2018-02-12 03:26 | 453256.2 | 2760.0015 | 5 | 42 | 3.464436 | -3.259831 | 3.177409 | 2.49932 | 13.47338 | 9.328022
2018-02-12 03:28 | 453376.2 | 2880.0011 | 5 | 42 | 3.447721 | -3.260043 | 3.177409 | 2.607981 | 13.47338 | 9.703578
2018-02-12 03:30 | 453496.2 | 3000.0007 | 5 | 42 | 3.425585 | -3.260098 | 3.177409 | 2.716642 | 13.47338 | 10.07707
2018-02-12 03:32 | 453616.2 | 3120.002 | 5 | 42 | 3.392724 | -3.260159 | 3.177409 | 2.82531 | 13.47338 | 10.44766
2018-02-12 03:34 | 453736.2 | 3240.0014 | 5 | 42 | 3.344825 | -3.260141 | 3.177409 | 2.933968 | 13.47338 | 10.81389
2018-02-12 03:36 | 453856.2 | 3360.0003 | 5 | 42 | 3.264097 | -3.259873 | 3.177409 | 3.042632 | 13.47338 | 11.17342
2018-02-12 03:38 | 453976.2 | 3480.0014 | 5 | 42 | 3.08432 | -3.25983 | 3.177409 | 3.151289 | 13.47338 | 11.51997
2018-02-12 03:39 | 454003.2 | 3506.9561 | 5 | 42 | 2.999996 | -3.259925 | 3.177409 | 3.175704 | 13.47338 | 11.59432
2018-02-12 03:41 | 454123.2 | 120.0013 | 6 | 42 | 3.450723 | 0 | 3.177409 | 3.175704 | 13.47338 | 11.59432
2018-02-12 03:43 | 454243.2 | 240 | 6 | 42 | 3.470036 | 0 | 3.177409 | 3.175704 | 13.47338 | 11.59432
2018-02-12 03:44 | 454303.2 | 300.002 | 6 | 42 | 3.473967 | 0 | 3.177409 | 3.175704 | 13.47338 | 11.59432
2018-02-12 03:44 | 454303.2 | 0.0025 | 7 | 43 | 3.473823 | 0 | 0 | 0 | 0 | 0
2018-02-12 03:46 | 454423.3 | 120.0015 | 2 | 43 | 4.045525 | 4.890015 | 0.1624063 | 0 | 0.6433123 | 0
2018-02-12 03:48 | 454543.3 | 240.0018 | 2 | 43 | 4.081833 | 4.889956 | 0.3254118 | 0 | 1.305556 | 0
2018-02-12 03:50 | 454663.3 | 360.0006 | 2 | 43 | 4.116414 | 4.88991 | 0.4883948 | 0 | 1.973743 | 0
2018-02-12 03:52 | 454783.3 | 480.0002 | 2 | 43 | 4.142739 | 4.889879 | 0.6513802 | 0 | 2.646919 | 0
2018-02-12 03:54 | 454903.3 | 600.0014 | 2 | 43 | 4.165178 | 4.8899 | 0.8143737 | 0 | 3.323974 | 0
2018-02-12 03:56 | 455023.3 | 720.0011 | 2 | 43 | 4.189186 | 4.889887 | 0.9773558 | 0 | 4.004748 | 0
2018-02-12 03:58 | 455143.3 | 840.0014 | 2 | 43 | 4.200302 | 4.631699 | 1.137753 | 0 | 4.678077 | 0
2018-02-12 04:00 | 455263.3 | 960.0002 | 2 | 43 | 4.200291 | 4.227377 | 1.285239 | 0 | 5.297563 | 0
2018-02-12 04:02 | 455383.3 | 1080.0006 | 2 | 43 | 4.200262 | 3.876219 | 1.420189 | 0 | 5.864392 | 0
2018-02-12 04:04 | 455503.3 | 1200.0011 | 2 | 43 | 4.200272 | 3.552967 | 1.543925 | 0 | 6.384114 | 0
2018-02-12 04:06 | 455616.5 | 1313.2625 | 2 | 43 | 4.200272 | 3.259985 | 1.651128 | 0 | 6.834398 | 0
2018-02-12 04:08 | 455736.6 | 120.0013 | 3 | 43 | 4.223601 | 3.260157 | 1.759414 | 0 | 7.290353 | 0
2018-02-12 04:10 | 455856.6 | 240.0001 | 3 | 43 | 4.252346 | 3.260155 | 1.868095 | 0 | 7.750934 | 0
2018-02-12 04:12 | 455976.6 | 360.0021 | 3 | 43 | 4.282601 | 3.260122 | 1.976762 | 0 | 8.214647 | 0
2018-02-12 04:14 | 456096.6 | 480.0002 | 3 | 43 | 4.314805 | 3.260174 | 2.085423 | 0 | 8.681736 | 0
2018-02-12 04:16 | 456216.6 | 600.0014 | 3 | 43 | 4.350164 | 3.259979 | 2.194093 | 0 | 9.152514 | 0
2018-02-12 04:18 | 456336.6 | 720.001 | 3 | 43 | 4.390233 | 3.259911 | 2.302749 | 0 | 9.627335 | 0
2018-02-12 04:20 | 456456.6 | 840.0006 | 3 | 43 | 4.400266 | 2.869497 | 2.406022 | 0 | 10.08163 | 0
2018-02-12 04:22 | 456576.6 | 960.0002 | 3 | 43 | 4.400229 | 2.481735 | 2.495018 | 0 | 10.47324 | 0
2018-02-12 04:24 | 456696.6 | 1080.0006 | 3 | 43 | 4.40027 | 2.152937 | 2.572192 | 0 | 10.81282 | 0
2018-02-12 04:26 | 456816.6 | 1200.0002 | 3 | 43 | 4.400265 | 1.860691 | 2.639013 | 0 | 11.10686 | 0
2018-02-12 04:28 | 456936.6 | 1320.0006 | 3 | 43 | 4.400253 | 1.612592 | 2.696734 | 0 | 11.36084 | 0
2018-02-12 04:30 | 457056.6 | 1440.0002 | 3 | 43 | 4.400268 | 1.410251 | 2.747012 | 0 | 11.58208 | 0
2018-02-12 04:32 | 457176.6 | 1560.0013 | 3 | 43 | 4.40023 | 1.240591 | 2.791116 | 0 | 11.77615 | 0
2018-02-12 04:34 | 457296.6 | 1680.001 | 3 | 43 | 4.400254 | 1.094006 | 2.829968 | 0 | 11.94711 | 0
2018-02-12 04:36 | 457416.6 | 1800.0013 | 3 | 43 | 4.400246 | 0.9621515 | 2.864182 | 0 | 12.09765 | 0
2018-02-12 04:38 | 457536.6 | 1920.0001 | 3 | 43 | 4.400256 | 0.8550396 | 2.894389 | 0 | 12.23057 | 0
2018-02-12 04:40 | 457656.6 | 2040.0006 | 3 | 43 | 4.400228 | 0.7636471 | 2.921308 | 0 | 12.34902 | 0
2018-02-12 04:42 | 457776.6 | 2160.0002 | 3 | 43 | 4.40023 | 0.6859245 | 2.945432 | 0 | 12.45517 | 0
2018-02-12 04:44 | 457896.6 | 2280.0014 | 3 | 43 | 4.40021 | 0.6143398 | 2.967089 | 0 | 12.55047 | 0
2018-02-12 04:46 | 458016.6 | 2400.0002 | 3 | 43 | 4.40018 | 0.5513296 | 2.986484 | 0 | 12.63581 | 0
2018-02-12 04:48 | 458136.6 | 2520.0006 | 3 | 43 | 4.400174 | 0.499505 | 3.003979 | 0 | 12.71279 | 0
2018-02-12 04:50 | 458256.6 | 2640 | 3 | 43 | 4.40023 | 0.4553471 | 3.019873 | 0 | 12.78273 | 0
2018-02-12 04:52 | 458376.6 | 2760.0013 | 3 | 43 | 4.400173 | 0.4150648 | 3.034358 | 0 | 12.84646 | 0
2018-02-12 04:54 | 458496.6 | 2880.0001 | 3 | 43 | 4.400177 | 0.3761711 | 3.047534 | 0 | 12.90444 | 0
2018-02-12 04:56 | 458616.6 | 3000.0014 | 3 | 43 | 4.400167 | 0.3439207 | 3.05953 | 0 | 12.95722 | 0
2018-02-12 04:58 | 458736.6 | 3120.0001 | 3 | 43 | 4.400204 | 0.317235 | 3.070541 | 0 | 13.00567 | 0
2018-02-12 05:00 | 458856.6 | 3240.0014 | 3 | 43 | 4.400189 | 0.2926474 | 3.080683 | 0 | 13.0503 | 0
2018-02-12 05:02 | 458976.6 | 3360.0018 | 3 | 43 | 4.40014 | 0.2683935 | 3.090044 | 0 | 13.09149 | 0
2018-02-12 05:04 | 459096.6 | 3480.0014 | 3 | 43 | 4.400157 | 0.246954 | 3.09863 | 0 | 13.12927 | 0
2018-02-12 05:06 | 459216.6 | 3600.0001 | 3 | 43 | 4.400155 | 0.2290211 | 3.106554 | 0 | 13.16414 | 0
2018-02-12 05:08 | 459336.6 | 3720.0014 | 3 | 43 | 4.40013 | 0.212923 | 3.113914 | 0 | 13.19652 | 0
2018-02-12 05:10 | 459456.6 | 3840.001 | 3 | 43 | 4.400123 | 0.1979256 | 3.120763 | 0 | 13.22666 | 0
2018-02-12 05:12 | 459576.6 | 3960.0006 | 3 | 43 | 4.400134 | 0.182478 | 3.127112 | 0 | 13.2546 | 0
2018-02-12 05:14 | 459696.6 | 4080.001 | 3 | 43 | 4.400142 | 0.1703558 | 3.132986 | 0 | 13.28044 | 0
2018-02-12 05:16 | 459816.6 | 4200.0014 | 3 | 43 | 4.400125 | 0.1584539 | 3.13846 | 0 | 13.30453 | 0
2018-02-12 05:18 | 459936.6 | 4320.0003 | 3 | 43 | 4.400132 | 0.1485538 | 3.143572 | 0 | 13.32702 | 0
2018-02-12 05:20 | 460056.6 | 4440.0014 | 3 | 43 | 4.400145 | 0.1385899 | 3.148349 | 0 | 13.34804 | 0
2018-02-12 05:22 | 460176.6 | 4560.0003 | 3 | 43 | 4.400089 | 0.1278763 | 3.152787 | 0 | 13.36757 | 0
2018-02-12 05:24 | 460296.6 | 4680.0007 | 3 | 43 | 4.400179 | 0.1206484 | 3.156925 | 0 | 13.38578 | 0
2018-02-12 05:26 | 460416.6 | 4800.0002 | 3 | 43 | 4.400092 | 0.1123924 | 3.160796 | 0 | 13.40281 | 0
2018-02-12 05:28 | 460536.6 | 4920.0014 | 3 | 43 | 4.40013 | 0.1056776 | 3.164435 | 0 | 13.41882 | 0
2018-02-12 05:30 | 460656.6 | 5040.0003 | 3 | 43 | 4.400082 | 0.09742165 | 3.167826 | 0 | 13.43374 | 0
2018-02-12 05:32 | 460776.6 | 5160.0006 | 3 | 43 | 4.400105 | 0.09145737 | 3.170981 | 0 | 13.44762 | 0
2018-02-12 05:34 | 460896.6 | 5280.0003 | 3 | 43 | 4.40011 | 0.08627224 | 3.173936 | 0 | 13.46063 | 0
2018-02-12 05:36 | 461007.8 | 5391.284 | 3 | 43 | 4.400089 | 0.08148003 | 3.176525 | 0 | 13.47202 | 0
2018-02-12 05:38 | 461127.9 | 120.0004 | 4 | 43 | 4.392149 | 0 | 3.176525 | 0 | 13.47202 | 0
2018-02-12 05:40 | 461247.9 | 240 | 4 | 43 | 4.39127 | 0 | 3.176525 | 0 | 13.47202 | 0
2018-02-12 05:41 | 461307.9 | 300.0035 | 4 | 43 | 4.390937 | 0 | 3.176525 | 0 | 13.47202 | 0
2018-02-12 05:43 | 461428 | 120.0008 | 5 | 43 | 4.077584 | -3.259932 | 3.176525 | 0.1086535 | 13.47202 | 0.4469945
2018-02-12 05:45 | 461548 | 240.001 | 5 | 43 | 4.040066 | -3.259821 | 3.176525 | 0.2173177 | 13.47202 | 0.8880229
2018-02-12 05:47 | 461668 | 360.0007 | 5 | 43 | 4.001305 | -3.26011 | 3.176525 | 0.3259782 | 13.47202 | 1.324942
2018-02-12 05:49 | 461788 | 480.0004 | 5 | 43 | 3.960845 | -3.260035 | 3.176525 | 0.4346371 | 13.47202 | 1.757503
2018-02-12 05:51 | 461908 | 600.0007 | 5 | 43 | 3.922505 | -3.259967 | 3.176525 | 0.5432934 | 13.47202 | 2.185782
2018-02-12 05:53 | 462028 | 720.0011 | 5 | 43 | 3.885436 | -3.260137 | 3.176525 | 0.6519635 | 13.47202 | 2.610007
2018-02-12 05:55 | 462148 | 840.0015 | 5 | 43 | 3.848959 | -3.260046 | 3.176525 | 0.7606227 | 13.47202 | 3.030215
2018-02-12 05:57 | 462268 | 960.0011 | 5 | 43 | 3.811474 | -3.259988 | 3.176525 | 0.8692797 | 13.47202 | 3.446412
2018-02-12 05:59 | 462388 | 1080.0016 | 5 | 43 | 3.775636 | -3.260045 | 3.176525 | 0.9779396 | 13.47202 | 3.858597
2018-02-12 06:01 | 462508 | 1200.0006 | 5 | 43 | 3.741981 | -3.259865 | 3.176525 | 1.086606 | 13.47202 | 4.26703
2018-02-12 06:03 | 462628 | 1320.0015 | 5 | 43 | 3.71142 | -3.260186 | 3.176525 | 1.195271 | 13.47202 | 4.671975
2018-02-12 06:05 | 462748 | 1440.002 | 5 | 43 | 3.682031 | -3.260117 | 3.176525 | 1.303936 | 13.47202 | 5.073679
2018-02-12 06:07 | 462868 | 1560.0017 | 5 | 43 | 3.653085 | -3.260115 | 3.176525 | 1.412594 | 13.47202 | 5.472158
2018-02-12 06:09 | 462988 | 1680.0001 | 5 | 43 | 3.627546 | -3.2598 | 3.176525 | 1.521251 | 13.47202 | 5.867683
2018-02-12 06:11 | 463108 | 1800.0007 | 5 | 43 | 3.604488 | -3.260205 | 3.176525 | 1.62991 | 13.47202 | 6.260563
2018-02-12 06:13 | 463228 | 1920.0019 | 5 | 43 | 3.583089 | -3.259821 | 3.176525 | 1.738581 | 13.47202 | 6.6511
2018-02-12 06:15 | 463348 | 2040.0015 | 5 | 43 | 3.561594 | -3.260036 | 3.176525 | 1.847232 | 13.47202 | 7.039242
2018-02-12 06:17 | 463468 | 2160.0019 | 5 | 43 | 3.542326 | -3.260112 | 3.176525 | 1.95591 | 13.47202 | 7.425231
2018-02-12 06:19 | 463588 | 2280.0007 | 5 | 43 | 3.525587 | -3.260095 | 3.176525 | 2.064567 | 13.47202 | 7.809205
2018-02-12 06:21 | 463708 | 2400.0027 | 5 | 43 | 3.510875 | -3.260143 | 3.176525 | 2.173238 | 13.47202 | 8.191529
2018-02-12 06:23 | 463828 | 2520.0015 | 5 | 43 | 3.495652 | -3.260068 | 3.176525 | 2.281901 | 13.47202 | 8.572212
2018-02-12 06:25 | 463948 | 2640.001 | 5 | 43 | 3.479279 | -3.260039 | 3.176525 | 2.390564 | 13.47202 | 8.951165
2018-02-12 06:27 | 464068 | 2760.0006 | 5 | 43 | 3.463798 | -3.260105 | 3.176525 | 2.49922 | 13.47202 | 9.328371
2018-02-12 06:29 | 464188 | 2880.0011 | 5 | 43 | 3.446913 | -3.260019 | 3.176525 | 2.607889 | 13.47202 | 9.703872
2018-02-12 06:31 | 464308 | 3000.0015 | 5 | 43 | 3.425253 | -3.260095 | 3.176525 | 2.716562 | 13.47202 | 10.07735
2018-02-12 06:33 | 464428 | 3120.0003 | 5 | 43 | 3.392481 | -3.260075 | 3.176525 | 2.825229 | 13.47202 | 10.44793
2018-02-12 06:35 | 464548 | 3240.0007 | 5 | 43 | 3.343607 | -3.260065 | 3.176525 | 2.933882 | 13.47202 | 10.81405
2018-02-12 06:37 | 464668 | 3360.001 | 5 | 43 | 3.262102 | -3.260066 | 3.176525 | 3.042551 | 13.47202 | 11.17343
2018-02-12 06:39 | 464788 | 3480.0015 | 5 | 43 | 3.082307 | -3.260038 | 3.176525 | 3.151215 | 13.47202 | 11.51977
2018-02-12 06:39 | 464814.4 | 3506.389 | 5 | 43 | 2.999979 | -3.260052 | 3.176525 | 3.175115 | 13.47202 | 11.59252
2018-02-12 06:41 | 464934.4 | 120.0004 | 6 | 43 | 3.451736 | 0 | 3.176525 | 3.175128 | 13.47202 | 11.59256
2018-02-12 06:43 | 465054.4 | 240.0009 | 6 | 43 | 3.471219 | 0 | 3.176525 | 3.175128 | 13.47202 | 11.59256
2018-02-12 06:44 | 465114.4 | 300.0012 | 6 | 43 | 3.475204 | 0 | 3.176525 | 3.175128 | 13.47202 | 11.59256
2018-02-12 06:44 | 465114.4 | 0.0024 | 7 | 44 | 3.475244 | 0 | 0 | 0 | 0 | 0
2018-02-12 06:46 | 465234.5 | 120.0014 | 2 | 44 | 4.046813 | 4.889988 | 0.1623885 | 0 | 0.6434604 | 0
2018-02-12 06:48 | 465354.5 | 240.0011 | 2 | 44 | 4.082559 | 4.890026 | 0.3253871 | 0 | 1.305832 | 0
2018-02-12 06:50 | 465474.5 | 360.0006 | 2 | 44 | 4.11639 | 4.889977 | 0.4883851 | 0 | 1.974137 | 0
2018-02-12 06:52 | 465594.5 | 480.0002 | 2 | 44 | 4.143264 | 4.890039 | 0.6513743 | 0 | 2.647369 | 0
2018-02-12 06:54 | 465714.5 | 600.0006 | 2 | 44 | 4.166081 | 4.890003 | 0.8143761 | 0 | 3.324578 | 0
2018-02-12 06:56 | 465834.5 | 720.0002 | 2 | 44 | 4.190219 | 4.889982 | 0.9773612 | 0 | 4.005554 | 0
2018-02-12 06:58 | 465954.5 | 840.0015 | 2 | 44 | 4.200298 | 4.624456 | 1.137539 | 0 | 4.678025 | 0
2018-02-12 07:00 | 466074.5 | 960.0003 | 2 | 44 | 4.20029 | 4.21876 | 1.284911 | 0 | 5.29703 | 0
2018-02-12 07:02 | 466194.5 | 1080.0007 | 2 | 44 | 4.200291 | 3.864895 | 1.419493 | 0 | 5.862314 | 0
2018-02-12 07:04 | 466314.5 | 1200.0003 | 2 | 44 | 4.200279 | 3.541542 | 1.54284 | 0 | 6.380405 | 0
2018-02-12 07:06 | 466423.7 | 1309.2327 | 2 | 44 | 4.200212 | 3.259979 | 1.646048 | 0 | 6.813906 | 0
2018-02-12 07:08 | 466543.7 | 120.0005 | 3 | 44 | 4.222907 | 3.259813 | 1.75432 | 0 | 7.269768 | 0
2018-02-12 07:10 | 466663.7 | 240.001 | 3 | 44 | 4.251863 | 3.25984 | 1.862981 | 0 | 7.730188 | 0
2018-02-12 07:12 | 466783.7 | 360.0013 | 3 | 44 | 4.2821 | 3.259846 | 1.971649 | 0 | 8.193856 | 0
2018-02-12 07:14 | 466903.7 | 480.0001 | 3 | 44 | 4.314357 | 3.25983 | 2.080305 | 0 | 8.660871 | 0
2018-02-12 07:16 | 467023.7 | 600.0014 | 3 | 44 | 4.34943 | 3.259827 | 2.188965 | 0 | 9.131545 | 0
2018-02-12 07:18 | 467143.7 | 720.0002 | 3 | 44 | 4.388955 | 3.259861 | 2.297622 | 0 | 9.606241 | 0
2018-02-12 07:20 | 467263.7 | 840.0006 | 3 | 44 | 4.400326 | 2.8773 | 2.401188 | 0 | 10.0618 | 0
2018-02-12 07:22 | 467383.7 | 960.0018 | 3 | 44 | 4.400291 | 2.488577 | 2.490415 | 0 | 10.45442 | 0
2018-02-12 07:24 | 467503.7 | 1080.0005 | 3 | 44 | 4.400251 | 2.159384 | 2.567759 | 0 | 10.79475 | 0
2018-02-12 07:26 | 467623.7 | 1200.0009 | 3 | 44 | 4.400262 | 1.870245 | 2.634827 | 0 | 11.08987 | 0
2018-02-12 07:28 | 467743.7 | 1320.0022 | 3 | 44 | 4.400237 | 1.618184 | 2.692814 | 0 | 11.34503 | 0
2018-02-12 07:30 | 467863.7 | 1440.0002 | 3 | 44 | 4.400223 | 1.41525 | 2.743267 | 0 | 11.56703 | 0
2018-02-12 07:32 | 467983.7 | 1560.0005 | 3 | 44 | 4.400218 | 1.244499 | 2.787513 | 0 | 11.76173 | 0
2018-02-12 07:34 | 468103.7 | 1680.001 | 3 | 44 | 4.400251 | 1.099236 | 2.82653 | 0 | 11.93341 | 0
2018-02-12 07:36 | 468223.7 | 1800.0014 | 3 | 44 | 4.400226 | 0.9674015 | 2.860945 | 0 | 12.08484 | 0
2018-02-12 07:38 | 468343.7 | 1920.0002 | 3 | 44 | 4.400215 | 0.8586483 | 2.891325 | 0 | 12.21852 | 0
2018-02-12 07:40 | 468463.7 | 2040.0006 | 3 | 44 | 4.400244 | 0.7673635 | 2.91837 | 0 | 12.33753 | 0
2018-02-12 07:42 | 468583.7 | 2160.0009 | 3 | 44 | 4.400221 | 0.6888542 | 2.942597 | 0 | 12.44413 | 0
2018-02-12 07:44 | 468703.7 | 2280.0005 | 3 | 44 | 4.400208 | 0.6186714 | 2.964368 | 0 | 12.53993 | 0
2018-02-12 07:46 | 468823.7 | 2400.0002 | 3 | 44 | 4.400192 | 0.5547304 | 2.983885 | 0 | 12.62581 | 0
2018-02-12 07:48 | 468943.7 | 2520.0013 | 3 | 44 | 4.400201 | 0.5023193 | 3.001478 | 0 | 12.70322 | 0
2018-02-12 07:50 | 469063.7 | 2640.0002 | 3 | 44 | 4.400201 | 0.4575176 | 3.017448 | 0 | 12.77349 | 0
2018-02-12 07:52 | 469183.7 | 2760.0006 | 3 | 44 | 4.400167 | 0.4170341 | 3.032013 | 0 | 12.83758 | 0
2018-02-12 07:54 | 469303.7 | 2880.001 | 3 | 44 | 4.400151 | 0.3791485 | 3.045291 | 0 | 12.896 | 0
2018-02-12 07:56 | 469423.7 | 3000.0013 | 3 | 44 | 4.400189 | 0.3466692 | 3.057374 | 0 | 12.94917 | 0
2018-02-12 07:58 | 469543.7 | 3120.0001 | 3 | 44 | 4.400195 | 0.3191595 | 3.068455 | 0 | 12.99793 | 0
2018-02-12 08:00 | 469663.7 | 3240.0006 | 3 | 44 | 4.400137 | 0.2944899 | 3.078668 | 0 | 13.04287 | 0
2018-02-12 08:02 | 469783.7 | 3360.001 | 3 | 44 | 4.400132 | 0.2712364 | 3.088101 | 0 | 13.08438 | 0
2018-02-12 08:04 | 469903.7 | 3480.0006 | 3 | 44 | 4.400188 | 0.2496567 | 3.096778 | 0 | 13.12256 | 0
2018-02-12 08:06 | 470023.7 | 3600.0009 | 3 | 44 | 4.400132 | 0.2304478 | 3.104779 | 0 | 13.15776 | 0
2018-02-12 08:08 | 470143.7 | 3720.0005 | 3 | 44 | 4.400155 | 0.2146807 | 3.112205 | 0 | 13.19044 | 0
2018-02-12 08:10 | 470263.7 | 3840.0002 | 3 | 44 | 4.40014 | 0.199976 | 3.119118 | 0 | 13.22086 | 0
2018-02-12 08:12 | 470383.7 | 3960.0013 | 3 | 44 | 4.400132 | 0.184761 | 3.125533 | 0 | 13.24908 | 0
2018-02-12 08:14 | 470503.7 | 4080.0003 | 3 | 44 | 4.400159 | 0.1718311 | 3.131468 | 0 | 13.2752 | 0
2018-02-12 08:16 | 470623.7 | 4200.0013 | 3 | 44 | 4.400139 | 0.1601048 | 3.136994 | 0 | 13.29951 | 0
2018-02-12 08:18 | 470743.7 | 4320.0001 | 3 | 44 | 4.400135 | 0.1496677 | 3.142152 | 0 | 13.32221 | 0
2018-02-12 08:20 | 470863.7 | 4440.0006 | 3 | 44 | 4.400116 | 0.1396885 | 3.146974 | 0 | 13.34342 | 0
2018-02-12 08:22 | 470983.7 | 4560.001 | 3 | 44 | 4.400084 | 0.1285 | 3.15145 | 0 | 13.36312 | 0
2018-02-12 08:24 | 471103.7 | 4680.0006 | 3 | 44 | 4.400118 | 0.1209755 | 3.155615 | 0 | 13.38145 | 0
2018-02-12 08:26 | 471223.7 | 4800.0002 | 3 | 44 | 4.400113 | 0.1135445 | 3.159517 | 0 | 13.39862 | 0
2018-02-12 08:28 | 471343.7 | 4920.0013 | 3 | 44 | 4.400092 | 0.1063681 | 3.163176 | 0 | 13.41472 | 0
2018-02-12 08:30 | 471463.7 | 5040.0002 | 3 | 44 | 4.400148 | 0.09958553 | 3.166599 | 0 | 13.42978 | 0
2018-02-12 08:32 | 471583.7 | 5160.0014 | 3 | 44 | 4.400115 | 0.09251118 | 3.169779 | 0 | 13.44377 | 0
2018-02-12 08:34 | 471703.7 | 5280.001 | 3 | 44 | 4.400132 | 0.08674049 | 3.172758 | 0 | 13.45688 | 0
2018-02-12 08:36 | 471823.7 | 5400.0014 | 3 | 44 | 4.400128 | 0.08199883 | 3.175557 | 0 | 13.46919 | 0
2018-02-12 08:36 | 471829.5 | 5405.7719 | 3 | 44 | 4.400131 | 0.08149719 | 3.175689 | 0 | 13.46977 | 0
2018-02-12 08:38 | 471949.6 | 120.0005 | 4 | 44 | 4.392169 | 0 | 3.175689 | 0 | 13.46977 | 0
2018-02-12 08:40 | 472069.6 | 240.0009 | 4 | 44 | 4.391288 | 0 | 3.175689 | 0 | 13.46977 | 0
2018-02-12 08:41 | 472129.6 | 300.0005 | 4 | 44 | 4.390981 | 0 | 3.175689 | 0 | 13.46977 | 0
2018-02-12 08:43 | 472249.6 | 120.0014 | 5 | 44 | 4.077785 | -3.26017 | 3.175689 | 0.1086526 | 13.46977 | 0.4470089
2018-02-12 08:45 | 472369.6 | 240.001 | 5 | 44 | 4.040333 | -3.260145 | 3.175689 | 0.2173272 | 13.46977 | 0.8880951
2018-02-12 08:47 | 472489.6 | 360.0007 | 5 | 44 | 4.001988 | -3.260166 | 3.175689 | 0.3259793 | 13.46977 | 1.325029
2018-02-12 08:49 | 472609.6 | 480.0002 | 5 | 44 | 3.961386 | -3.260201 | 3.175689 | 0.4346569 | 13.46977 | 1.757747
2018-02-12 08:51 | 472729.6 | 600.0014 | 5 | 44 | 3.922777 | -3.260192 | 3.175689 | 0.543317 | 13.46977 | 2.18608
2018-02-12 08:53 | 472849.6 | 720.0003 | 5 | 44 | 3.885509 | -3.259796 | 3.175689 | 0.6519819 | 13.46977 | 2.610306
2018-02-12 08:55 | 472969.6 | 840.0015 | 5 | 44 | 3.849249 | -3.259821 | 3.175689 | 0.7606376 | 13.46977 | 3.030522
2018-02-12 08:57 | 473089.6 | 960.0002 | 5 | 44 | 3.812148 | -3.259873 | 3.175689 | 0.8692957 | 13.46977 | 3.446775
2018-02-12 08:59 | 473209.6 | 1080.0014 | 5 | 44 | 3.775979 | -3.259833 | 3.175689 | 0.9779629 | 13.46977 | 3.859041
2018-02-12 09:01 | 473329.6 | 1200.0003 | 5 | 44 | 3.742278 | -3.259892 | 3.175689 | 1.08662 | 13.46977 | 4.267474
2018-02-12 09:03 | 473449.6 | 1320.0009 | 5 | 44 | 3.711715 | -3.259921 | 3.175689 | 1.195281 | 13.46977 | 4.672427
2018-02-12 09:05 | 473569.6 | 1440.0011 | 5 | 44 | 3.682424 | -3.25986 | 3.175689 | 1.303933 | 13.46977 | 5.074115
2018-02-12 09:07 | 473689.6 | 1560.0015 | 5 | 44 | 3.65343 | -3.259821 | 3.175689 | 1.412583 | 13.46977 | 5.472612
2018-02-12 09:09 | 473809.6 | 1680.0012 | 5 | 44 | 3.627846 | -3.260099 | 3.175689 | 1.52125 | 13.46977 | 5.868208
2018-02-12 09:11 | 473929.6 | 1800.0009 | 5 | 44 | 3.604618 | -3.259843 | 3.175689 | 1.629906 | 13.46977 | 6.261106
2018-02-12 09:13 | 474049.6 | 1920.0003 | 5 | 44 | 3.583459 | -3.25989 | 3.175689 | 1.738563 | 13.46977 | 6.651623
2018-02-12 09:15 | 474169.6 | 2040.0015 | 5 | 44 | 3.562295 | -3.260179 | 3.175689 | 1.847219 | 13.46977 | 7.039843
2018-02-12 09:17 | 474289.6 | 2160.002 | 5 | 44 | 3.542948 | -3.260085 | 3.175689 | 1.955886 | 13.46977 | 7.425861
2018-02-12 09:19 | 474409.6 | 2280.0008 | 5 | 44 | 3.526095 | -3.259789 | 3.175689 | 2.064539 | 13.46977 | 7.809888
2018-02-12 09:21 | 474529.6 | 2400.0011 | 5 | 44 | 3.51137 | -3.259809 | 3.175689 | 2.173189 | 13.46977 | 8.192188
2018-02-12 09:23 | 474649.6 | 2520.0015 | 5 | 44 | 3.496541 | -3.259893 | 3.175689 | 2.281861 | 13.46977 | 8.572974
2018-02-12 09:25 | 474769.6 | 2640.002 | 5 | 44 | 3.480065 | -3.259868 | 3.175689 | 2.390518 | 13.46977 | 8.95201
2018-02-12 09:27 | 474889.6 | 2760.0001 | 5 | 44 | 3.464426 | -3.260123 | 3.175689 | 2.499175 | 13.46977 | 9.329304
2018-02-12 09:29 | 475009.6 | 2880.0003 | 5 | 44 | 3.447278 | -3.259868 | 3.175689 | 2.60783 | 13.46977 | 9.704815
2018-02-12 09:31 | 475129.6 | 3000.0024 | 5 | 44 | 3.425802 | -3.260197 | 3.175689 | 2.716493 | 13.46977 | 10.07832
2018-02-12 09:33 | 475249.6 | 3120.0012 | 5 | 44 | 3.393744 | -3.259818 | 3.175689 | 2.825149 | 13.46977 | 10.44895
2018-02-12 09:35 | 475369.6 | 3240.0024 | 5 | 44 | 3.344099 | -3.260077 | 3.175689 | 2.933809 | 13.46977 | 10.81518
2018-02-12 09:37 | 475489.6 | 3360.001 | 5 | 44 | 3.262607 | -3.259918 | 3.175689 | 3.04246 | 13.46977 | 11.17454
2018-02-12 09:39 | 475609.6 | 3480.0008 | 5 | 44 | 3.082632 | -3.259808 | 3.175689 | 3.151121 | 13.46977 | 11.52088
2018-02-12 09:39 | 475636.1 | 3506.4481 | 5 | 44 | 2.999997 | -3.260166 | 3.175689 | 3.175068 | 13.46977 | 11.59378
2018-02-12 09:41 | 475756.1 | 120 | 6 | 44 | 3.450739 | 0 | 3.175689 | 3.175068 | 13.46977 | 11.59378
2018-02-12 09:43 | 475876.1 | 240.0003 | 6 | 44 | 3.470173 | 0 | 3.175689 | 3.175068 | 13.46977 | 11.59378
2018-02-12 09:44 | 475936.1 | 300.0014 | 6 | 44 | 3.47411 | 0 | 3.175689 | 3.175068 | 13.46977 | 11.59378
2018-02-12 09:44 | 475936.1 | 0.0026 | 7 | 45 | 3.474216 | 0 | 0 | 0 | 0 | 0
2018-02-12 09:46 | 476056.2 | 120.0001 | 2 | 45 | 4.047016 | 4.889977 | 0.1623908 | 0 | 0.643418 | 0
2018-02-12 09:48 | 476176.2 | 240.001 | 2 | 45 | 4.082564 | 4.889957 | 0.3253613 | 0 | 1.305704 | 0
2018-02-12 09:50 | 476296.2 | 360.0015 | 2 | 45 | 4.116227 | 4.890045 | 0.4883614 | 0 | 1.97401 | 0
2018-02-12 09:52 | 476416.2 | 480.001 | 2 | 45 | 4.143531 | 4.89002 | 0.6513593 | 0 | 2.647272 | 0
2018-02-12 09:54 | 476536.2 | 600.0013 | 2 | 45 | 4.166758 | 4.889997 | 0.8143458 | 0 | 3.32451 | 0
2018-02-12 09:56 | 476656.2 | 720.001 | 2 | 45 | 4.190961 | 4.890043 | 0.977342 | 0 | 4.005642 | 0
2018-02-12 09:58 | 476776.2 | 840.0006 | 2 | 45 | 4.200311 | 4.615021 | 1.137279 | 0 | 4.677141 | 0
2018-02-12 10:00 | 476896.2 | 960.0002 | 2 | 45 | 4.200295 | 4.221149 | 1.284577 | 0 | 5.295838 | 0
2018-02-12 10:02 | 477016.2 | 1080.0006 | 2 | 45 | 4.200262 | 3.862652 | 1.419178 | 0 | 5.8612 | 0
2018-02-12 10:04 | 477136.2 | 1200.001 | 2 | 45 | 4.200293 | 3.536419 | 1.542424 | 0 | 6.378868 | 0
2018-02-12 10:06 | 477244.7 | 1308.511 | 2 | 45 | 4.200219 | 3.259993 | 1.644842 | 0 | 6.809048 | 0
2018-02-12 10:08 | 477364.8 | 120.0013 | 3 | 45 | 4.222636 | 3.259884 | 1.753117 | 0 | 7.264912 | 0
2018-02-12 10:10 | 477484.8 | 240.001 | 3 | 45 | 4.251597 | 3.260136 | 1.861763 | 0 | 7.725232 | 0
2018-02-12 10:12 | 477604.8 | 360.0014 | 3 | 45 | 4.282057 | 3.259819 | 1.970425 | 0 | 8.188856 | 0
2018-02-12 10:14 | 477724.8 | 480.0002 | 3 | 45 | 4.314485 | 3.259882 | 2.079083 | 0 | 8.655884 | 0
2018-02-12 10:16 | 477844.8 | 600.0014 | 3 | 45 | 4.349308 | 3.259855 | 2.18775 | 0 | 9.126577 | 0
2018-02-12 10:18 | 477964.8 | 720.001 | 3 | 45 | 4.388613 | 3.259924 | 2.296398 | 0 | 9.601211 | 0
2018-02-12 10:20 | 478084.8 | 840.0014 | 3 | 45 | 4.400312 | 2.878176 | 2.40001 | 0 | 10.05696 | 0
2018-02-12 10:22 | 478204.8 | 960.001 | 3 | 45 | 4.400302 | 2.488476 | 2.489237 | 0 | 10.44958 | 0
2018-02-12 10:24 | 478324.8 | 1080.0005 | 3 | 45 | 4.400296 | 2.160324 | 2.56656 | 0 | 10.78982 | 0
2018-02-12 10:26 | 478444.8 | 1200.001 | 3 | 45 | 4.400267 | 1.872394 | 2.633655 | 0 | 11.08506 | 0
2018-02-12 10:28 | 478564.8 | 1320.0013 | 3 | 45 | 4.400282 | 1.619613 | 2.691716 | 0 | 11.34055 | 0
2018-02-12 10:30 | 478684.8 | 1440.0003 | 3 | 45 | 4.400285 | 1.415733 | 2.742175 | 0 | 11.56258 | 0
2018-02-12 10:32 | 478804.8 | 1560.0005 | 3 | 45 | 4.400279 | 1.244449 | 2.786402 | 0 | 11.75718 | 0
2018-02-12 10:34 | 478924.8 | 1680.001 | 3 | 45 | 4.400229 | 1.098816 | 2.825401 | 0 | 11.92879 | 0
2018-02-12 10:36 | 479044.8 | 1800.0013 | 3 | 45 | 4.400228 | 0.9693527 | 2.859847 | 0 | 12.08036 | 0
2018-02-12 10:38 | 479164.8 | 1920.0002 | 3 | 45 | 4.400251 | 0.8594284 | 2.890251 | 0 | 12.21414 | 0
2018-02-12 10:40 | 479284.8 | 2040.0014 | 3 | 45 | 4.400175 | 0.7661581 | 2.917302 | 0 | 12.33318 | 0
2018-02-12 10:42 | 479404.8 | 2160.0002 | 3 | 45 | 4.400229 | 0.6889744 | 2.941527 | 0 | 12.43977 | 0
2018-02-12 10:44 | 479524.8 | 2280.0013 | 3 | 45 | 4.400204 | 0.6195688 | 2.963309 | 0 | 12.53561 | 0
2018-02-12 10:46 | 479644.8 | 2400.0002 | 3 | 45 | 4.400191 | 0.5551624 | 2.982865 | 0 | 12.62167 | 0
2018-02-12 10:48 | 479764.8 | 2520.0017 | 3 | 45 | 4.400172 | 0.5017977 | 3.000469 | 0 | 12.69913 | 0
2018-02-12 10:50 | 479884.8 | 2640.0002 | 3 | 45 | 4.400138 | 0.4565105 | 3.01644 | 0 | 12.7694 | 0
2018-02-12 10:52 | 480004.8 | 2760.0013 | 3 | 45 | 4.40022 | 0.4181976 | 3.031008 | 0 | 12.8335 | 0
2018-02-12 10:54 | 480124.8 | 2880.0002 | 3 | 45 | 4.400151 | 0.3792667 | 3.044297 | 0 | 12.89198 | 0
2018-02-12 10:56 | 480244.8 | 3000.0013 | 3 | 45 | 4.400192 | 0.3471813 | 3.056386 | 0 | 12.94517 | 0
2018-02-12 10:58 | 480364.8 | 3120.001 | 3 | 45 | 4.400126 | 0.318182 | 3.067467 | 0 | 12.99393 | 0
2018-02-12 11:00 | 480484.8 | 3240.0014 | 3 | 45 | 4.400148 | 0.2942047 | 3.077674 | 0 | 13.03884 | 0
2018-02-12 11:02 | 480604.8 | 3360.0009 | 3 | 45 | 4.400182 | 0.2722216 | 3.087111 | 0 | 13.08037 | 0
2018-02-12 11:04 | 480724.8 | 3480.0014 | 3 | 45 | 4.400137 | 0.2491035 | 3.095792 | 0 | 13.11856 | 0
2018-02-12 11:06 | 480844.8 | 3600.0009 | 3 | 45 | 4.400146 | 0.2305059 | 3.10379 | 0 | 13.15376 | 0
2018-02-12 11:08 | 480964.8 | 3720.0014 | 3 | 45 | 4.400142 | 0.2147369 | 3.111201 | 0 | 13.18637 | 0
2018-02-12 11:10 | 481084.8 | 3840.0005 | 3 | 45 | 4.400147 | 0.2003584 | 3.11811 | 0 | 13.21677 | 0
2018-02-12 11:12 | 481204.8 | 3960.0005 | 3 | 45 | 4.400128 | 0.1853962 | 3.124537 | 0 | 13.24505 | 0
2018-02-12 11:14 | 481324.8 | 4080.0009 | 3 | 45 | 4.400172 | 0.1722593 | 3.130477 | 0 | 13.27118 | 0
2018-02-12 11:16 | 481444.8 | 4200.0013 | 3 | 45 | 4.400131 | 0.1604195 | 3.136001 | 0 | 13.29549 | 0
2018-02-12 11:18 | 481564.8 | 4320.0009 | 3 | 45 | 4.400153 | 0.1503429 | 3.141173 | 0 | 13.31825 | 0
2018-02-12 11:20 | 481684.8 | 4440.0013 | 3 | 45 | 4.400124 | 0.1399908 | 3.146008 | 0 | 13.33952 | 0
2018-02-12 11:22 | 481804.8 | 4560.0009 | 3 | 45 | 4.40015 | 0.1298218 | 3.150513 | 0 | 13.35934 | 0
2018-02-12 11:24 | 481924.8 | 4680.0013 | 3 | 45 | 4.400113 | 0.1205521 | 3.154688 | 0 | 13.37771 | 0
2018-02-12 11:26 | 482044.8 | 4800.001 | 3 | 45 | 4.400089 | 0.1131144 | 3.158599 | 0 | 13.39492 | 0
2018-02-12 11:28 | 482164.8 | 4920.0006 | 3 | 45 | 4.400088 | 0.1060343 | 3.162265 | 0 | 13.41106 | 0
2018-02-12 11:30 | 482284.8 | 5040.0002 | 3 | 45 | 4.4001 | 0.09924698 | 3.165703 | 0 | 13.42618 | 0
2018-02-12 11:32 | 482404.8 | 5160.0013 | 3 | 45 | 4.400143 | 0.09281445 | 3.168903 | 0 | 13.44026 | 0
2018-02-12 11:34 | 482524.8 | 5280.0009 | 3 | 45 | 4.400091 | 0.08666706 | 3.171897 | 0 | 13.45344 | 0
2018-02-12 11:36 | 482644.8 | 5400.0016 | 3 | 45 | 4.400091 | 0.08193398 | 3.174708 | 0 | 13.46581 | 0
2018-02-12 11:37 | 482666.2 | 5421.4958 | 3 | 45 | 4.40014 | 0.08149719 | 3.175196 | 0 | 13.46795 | 0
2018-02-12 11:39 | 482786.3 | 120.0004 | 4 | 45 | 4.392203 | 0 | 3.175196 | 0 | 13.46795 | 0
2018-02-12 11:41 | 482906.3 | 240 | 4 | 45 | 4.391297 | 0 | 3.175196 | 0 | 13.46795 | 0
2018-02-12 11:42 | 482966.3 | 300.0044 | 4 | 45 | 4.390959 | 0 | 3.175196 | 0 | 13.46795 | 0
2018-02-12 11:44 | 483086.4 | 120.0005 | 5 | 45 | 4.07833 | -3.259881 | 3.175196 | 0.1086525 | 13.46795 | 0.4470562
2018-02-12 11:46 | 483206.4 | 240.0001 | 5 | 45 | 4.040989 | -3.259913 | 3.175196 | 0.217309 | 13.46795 | 0.8881363
2018-02-12 11:48 | 483326.4 | 360.0014 | 5 | 45 | 4.002708 | -3.25992 | 3.175196 | 0.3259737 | 13.46795 | 1.325193
2018-02-12 11:50 | 483446.4 | 480.0002 | 5 | 45 | 3.962059 | -3.259843 | 3.175196 | 0.4346372 | 13.46795 | 1.757927
2018-02-12 11:52 | 483566.4 | 600.0014 | 5 | 45 | 3.923529 | -3.259928 | 3.175196 | 0.5432897 | 13.46795 | 2.186307
2018-02-12 11:54 | 483686.4 | 720.0009 | 5 | 45 | 3.886232 | -3.2599 | 3.175196 | 0.6519554 | 13.46795 | 2.610612
2018-02-12 11:56 | 483806.4 | 840.0002 | 5 | 45 | 3.849974 | -3.259858 | 3.175196 | 0.7606138 | 13.46795 | 3.03092
2018-02-12 11:58 | 483926.4 | 960.0002 | 5 | 45 | 3.812808 | -3.259858 | 3.175196 | 0.8692676 | 13.46795 | 3.44723
2018-02-12 12:00 | 484046.4 | 1080.0006 | 5 | 45 | 3.776528 | -3.259865 | 3.175196 | 0.9779391 | 13.46795 | 3.859573
2018-02-12 12:02 | 484166.4 | 1200.001 | 5 | 45 | 3.742815 | -3.259801 | 3.175196 | 1.086594 | 13.46795 | 4.268055
2018-02-12 12:04 | 484286.4 | 1320.0013 | 5 | 45 | 3.712364 | -3.260185 | 3.175196 | 1.195259 | 13.46795 | 4.67309
2018-02-12 12:06 | 484406.4 | 1440.0009 | 5 | 45 | 3.683013 | -3.259871 | 3.175196 | 1.303922 | 13.46795 | 5.074886
2018-02-12 12:08 | 484526.4 | 1560.0006 | 5 | 45 | 3.653921 | -3.25986 | 3.175196 | 1.412583 | 13.46795 | 5.473483
2018-02-12 12:10 | 484646.4 | 1680.0002 | 5 | 45 | 3.628445 | -3.259883 | 3.175196 | 1.521236 | 13.46795 | 5.869086
2018-02-12 12:12 | 484766.4 | 1800.0014 | 5 | 45 | 3.605254 | -3.259887 | 3.175196 | 1.629904 | 13.46795 | 6.262096
2018-02-12 12:14 | 484886.4 | 1920.001 | 5 | 45 | 3.583994 | -3.259883 | 3.175196 | 1.738555 | 13.46795 | 6.652656
2018-02-12 12:16 | 485006.4 | 2040.0014 | 5 | 45 | 3.56282 | -3.259805 | 3.175196 | 1.847222 | 13.46795 | 7.040976
2018-02-12 12:18 | 485126.4 | 2160.0002 | 5 | 45 | 3.543075 | -3.259923 | 3.175196 | 1.955874 | 13.46795 | 7.426969
2018-02-12 12:20 | 485246.4 | 2280.0006 | 5 | 45 | 3.526224 | -3.260093 | 3.175196 | 2.064539 | 13.46795 | 7.811049
2018-02-12 12:22 | 485366.4 | 2400.0009 | 5 | 45 | 3.51155 | -3.260172 | 3.175196 | 2.173197 | 13.46795 | 8.193388
2018-02-12 12:24 | 485486.4 | 2520.0014 | 5 | 45 | 3.49681 | -3.260117 | 3.175196 | 2.281853 | 13.46795 | 8.574147
2018-02-12 12:26 | 485606.4 | 2640.0018 | 5 | 45 | 3.48021 | -3.259881 | 3.175196 | 2.390515 | 13.46795 | 8.953221
2018-02-12 12:28 | 485726.4 | 2760.0015 | 5 | 45 | 3.464345 | -3.260079 | 3.175196 | 2.499177 | 13.46795 | 9.330529
2018-02-12 12:30 | 485846.4 | 2880.0011 | 5 | 45 | 3.447448 | -3.259838 | 3.175196 | 2.607835 | 13.46795 | 9.706052
2018-02-12 12:32 | 485966.4 | 3000.0008 | 5 | 45 | 3.426205 | -3.259818 | 3.175196 | 2.716489 | 13.46795 | 10.07955
2018-02-12 12:34 | 486086.4 | 3120.0018 | 5 | 45 | 3.394037 | -3.259827 | 3.175196 | 2.825148 | 13.46795 | 10.45023
2018-02-12 12:36 | 486206.4 | 3240.0014 | 5 | 45 | 3.34444 | -3.259836 | 3.175196 | 2.933802 | 13.46795 | 10.81647
2018-02-12 12:38 | 486326.4 | 3360.001 | 5 | 45 | 3.263161 | -3.259845 | 3.175196 | 3.042462 | 13.46795 | 11.17592
2018-02-12 12:40 | 486446.4 | 3480.0017 | 5 | 45 | 3.082943 | -3.259865 | 3.175196 | 3.151125 | 13.46795 | 11.52234
2018-02-12 12:40 | 486472.8 | 3506.4578 | 5 | 45 | 2.999978 | -3.259756 | 3.175196 | 3.175077 | 13.46795 | 11.59526
2018-02-12 12:42 | 486592.9 | 120.0021 | 6 | 45 | 3.449578 | 0 | 3.175196 | 3.175077 | 13.46795 | 11.59526
2018-02-12 12:44 | 486712.9 | 240.0001 | 6 | 45 | 3.468853 | 0 | 3.175196 | 3.175077 | 13.46795 | 11.59526
2018-02-12 12:45 | 486772.9 | 300.0028 | 6 | 45 | 3.472774 | 0 | 3.175196 | 3.175077 | 13.46795 | 11.59526
2018-02-12 12:45 | 486772.9 | 0.0024 | 7 | 46 | 3.472998 | 0 | 0 | 0 | 0 | 0
2018-02-12 12:47 | 486893 | 120.0001 | 2 | 46 | 4.046502 | 4.890017 | 0.1623918 | 3.87e-10 | 0.6432832 | 1.345e-09
2018-02-12 12:49 | 487013 | 240.0004 | 2 | 46 | 4.082035 | 4.890036 | 0.3253785 | 3.87e-10 | 1.305549 | 1.345e-09
2018-02-12 12:51 | 487133 | 360.0014 | 2 | 46 | 4.115724 | 4.890068 | 0.4883634 | 3.87e-10 | 1.973714 | 1.345e-09
2018-02-12 12:53 | 487253 | 480.0012 | 2 | 46 | 4.143196 | 4.890032 | 0.651345 | 3.87e-10 | 2.646843 | 1.345e-09
2018-02-12 12:55 | 487373 | 600.0008 | 2 | 46 | 4.166098 | 4.889967 | 0.8143372 | 3.87e-10 | 3.324018 | 1.345e-09
2018-02-12 12:57 | 487493 | 720.0029 | 2 | 46 | 4.19008 | 4.889969 | 0.9773311 | 3.87e-10 | 4.005001 | 1.345e-09
2018-02-12 12:59 | 487613 | 840.0025 | 2 | 46 | 4.200299 | 4.6259 | 1.137539 | 3.87e-10 | 4.677586 | 1.345e-09
2018-02-12 13:01 | 487733 | 960.0003 | 2 | 46 | 4.200288 | 4.221193 | 1.284967 | 3.87e-10 | 5.296829 | 1.345e-09
2018-02-12 13:03 | 487853 | 1080.0009 | 2 | 46 | 4.20028 | 3.862719 | 1.419518 | 3.87e-10 | 5.861979 | 1.345e-09
2018-02-12 13:05 | 487973 | 1200.0012 | 2 | 46 | 4.200315 | 3.539972 | 1.542809 | 3.87e-10 | 6.379838 | 1.345e-09
2018-02-12 13:07 | 488083.3 | 1310.3721 | 2 | 46 | 4.200277 | 3.259989 | 1.647033 | 3.87e-10 | 6.817605 | 1.345e-09
2018-02-12 13:09 | 488203.4 | 120.0007 | 3 | 46 | 4.222875 | 3.259811 | 1.755307 | 3.96e-10 | 7.27348 | 1.381e-09
2018-02-12 13:11 | 488323.4 | 240.0019 | 3 | 46 | 4.252027 | 3.260197 | 1.863962 | 3.96e-10 | 7.733872 | 1.381e-09
2018-02-12 13:13 | 488443.4 | 360.0015 | 3 | 46 | 4.282752 | 3.259794 | 1.972619 | 3.96e-10 | 8.197537 | 1.381e-09
2018-02-12 13:15 | 488563.4 | 480.0019 | 3 | 46 | 4.315119 | 3.259874 | 2.081279 | 3.96e-10 | 8.664645 | 1.381e-09
2018-02-12 13:17 | 488683.4 | 600.0001 | 3 | 46 | 4.350104 | 3.26012 | 2.189928 | 3.96e-10 | 9.135342 | 1.381e-09
2018-02-12 13:19 | 488803.4 | 720.0004 | 3 | 46 | 4.389569 | 3.260187 | 2.298587 | 3.96e-10 | 9.610113 | 1.381e-09
2018-02-12 13:21 | 488923.4 | 840.0008 | 3 | 46 | 4.400302 | 2.866385 | 2.40184 | 3.96e-10 | 10.06431 | 1.381e-09
2018-02-12 13:23 | 489043.4 | 960.0004 | 3 | 46 | 4.400254 | 2.47876 | 2.490741 | 3.96e-10 | 10.4555 | 1.381e-09
2018-02-12 13:25 | 489163.4 | 1080.001 | 3 | 46 | 4.40027 | 2.152964 | 2.567791 | 3.96e-10 | 10.79454 | 1.381e-09
2018-02-12 13:27 | 489283.4 | 1200.001 | 3 | 46 | 4.400243 | 1.865094 | 2.634655 | 3.96e-10 | 11.08876 | 1.381e-09
2018-02-12 13:29 | 489403.4 | 1320.0007 | 3 | 46 | 4.400229 | 1.612068 | 2.692501 | 3.96e-10 | 11.3433 | 1.381e-09
2018-02-12 13:31 | 489523.4 | 1440.0003 | 3 | 46 | 4.400258 | 1.409733 | 2.742755 | 3.96e-10 | 11.56443 | 1.381e-09
2018-02-12 13:33 | 489643.4 | 1560.0015 | 3 | 46 | 4.400234 | 1.239885 | 2.786838 | 3.96e-10 | 11.7584 | 1.381e-09
2018-02-12 13:35 | 489763.4 | 1680.0019 | 3 | 46 | 4.400258 | 1.09598 | 2.82572 | 3.96e-10 | 11.92949 | 1.381e-09
2018-02-12 13:37 | 489883.4 | 1800.0007 | 3 | 46 | 4.400202 | 0.9658747 | 2.860055 | 3.96e-10 | 12.08057 | 1.381e-09
2018-02-12 13:39 | 490003.4 | 1920.001 | 3 | 46 | 4.400215 | 0.8555584 | 2.890346 | 3.96e-10 | 12.21387 | 1.381e-09
2018-02-12 13:41 | 490123.4 | 2040.0015 | 3 | 46 | 4.400192 | 0.7642422 | 2.917307 | 3.96e-10 | 12.3325 | 1.381e-09
2018-02-12 13:43 | 490243.4 | 2160.0003 | 3 | 46 | 4.400222 | 0.6873217 | 2.941461 | 3.96e-10 | 12.43878 | 1.381e-09
2018-02-12 13:45 | 490363.4 | 2280.0007 | 3 | 46 | 4.400215 | 0.6182508 | 2.963194 | 3.96e-10 | 12.53441 | 1.381e-09
2018-02-12 13:47 | 490483.4 | 2400.0004 | 3 | 46 | 4.400193 | 0.5537825 | 2.982698 | 3.96e-10 | 12.62023 | 1.381e-09
2018-02-12 13:49 | 490603.4 | 2520.0015 | 3 | 46 | 4.40013 | 0.5007925 | 3.000265 | 3.96e-10 | 12.69753 | 1.381e-09
2018-02-12 13:51 | 490723.4 | 2640.0003 | 3 | 46 | 4.400179 | 0.4568911 | 3.016212 | 3.96e-10 | 12.7677 | 1.381e-09
2018-02-12 13:53 | 490843.4 | 2760.0015 | 3 | 46 | 4.400237 | 0.4177999 | 3.030765 | 3.96e-10 | 12.83174 | 1.381e-09
2018-02-12 13:55 | 490963.4 | 2880.0011 | 3 | 46 | 4.400206 | 0.3797369 | 3.04404 | 3.96e-10 | 12.89015 | 1.381e-09
2018-02-12 13:57 | 491083.4 | 3000.0015 | 3 | 46 | 4.400131 | 0.3455992 | 3.056115 | 3.96e-10 | 12.94328 | 1.381e-09
2018-02-12 13:59 | 491203.4 | 3120.0004 | 3 | 46 | 4.400126 | 0.3177891 | 3.067186 | 3.96e-10 | 12.99199 | 1.381e-09
2018-02-12 14:01 | 491323.4 | 3240.0007 | 3 | 46 | 4.400188 | 0.2945204 | 3.077388 | 3.96e-10 | 13.03689 | 1.381e-09
2018-02-12 14:03 | 491443.4 | 3360.001 | 3 | 46 | 4.400146 | 0.2712917 | 3.086816 | 3.96e-10 | 13.07837 | 1.381e-09
2018-02-12 14:05 | 491563.4 | 3480.0014 | 3 | 46 | 4.400151 | 0.2491217 | 3.095494 | 3.96e-10 | 13.11655 | 1.381e-09
2018-02-12 14:07 | 491683.4 | 3600.0003 | 3 | 46 | 4.400145 | 0.2304716 | 3.103483 | 3.96e-10 | 13.15171 | 1.381e-09
2018-02-12 14:09 | 491803.4 | 3720.0007 | 3 | 46 | 4.400115 | 0.2140169 | 3.110898 | 3.96e-10 | 13.18433 | 1.381e-09
2018-02-12 14:11 | 491923.4 | 3840.0004 | 3 | 46 | 4.400155 | 0.1998262 | 3.117805 | 3.96e-10 | 13.21473 | 1.381e-09
2018-02-12 14:13 | 492043.4 | 3960.0007 | 3 | 46 | 4.400146 | 0.1850891 | 3.124226 | 3.96e-10 | 13.24298 | 1.381e-09
2018-02-12 14:15 | 492163.4 | 4080.0003 | 3 | 46 | 4.400187 | 0.1717997 | 3.130163 | 3.96e-10 | 13.2691 | 1.381e-09
2018-02-12 14:17 | 492283.4 | 4200.0007 | 3 | 46 | 4.40014 | 0.1604214 | 3.135684 | 3.96e-10 | 13.2934 | 1.381e-09
2018-02-12 14:19 | 492403.4 | 4320.0003 | 3 | 46 | 4.400185 | 0.1504259 | 3.140848 | 3.96e-10 | 13.31612 | 1.381e-09
2018-02-12 14:21 | 492523.4 | 4440.0015 | 3 | 46 | 4.40017 | 0.140564 | 3.14568 | 3.96e-10 | 13.33738 | 1.381e-09
2018-02-12 14:23 | 492643.4 | 4560.0003 | 3 | 46 | 4.400133 | 0.1296396 | 3.150164 | 3.96e-10 | 13.35711 | 1.381e-09
2018-02-12 14:25 | 492763.4 | 4680.0014 | 3 | 46 | 4.400092 | 0.1206551 | 3.154332 | 3.96e-10 | 13.37545 | 1.381e-09
2018-02-12 14:27 | 492883.4 | 4800.002 | 3 | 46 | 4.400146 | 0.113986 | 3.158237 | 3.96e-10 | 13.39263 | 1.381e-09
2018-02-12 14:29 | 493003.4 | 4920.0008 | 3 | 46 | 4.400012 | 0.1052723 | 3.161904 | 3.96e-10 | 13.40877 | 1.381e-09
2018-02-12 14:31 | 493123.4 | 5040.0003 | 3 | 46 | 4.400131 | 0.1000004 | 3.16534 | 3.96e-10 | 13.42388 | 1.381e-09
2018-02-12 14:33 | 493243.4 | 5160.0015 | 3 | 46 | 4.400116 | 0.0923996 | 3.168545 | 3.96e-10 | 13.43799 | 1.381e-09
2018-02-12 14:35 | 493363.4 | 5280.0003 | 3 | 46 | 4.400105 | 0.0870409 | 3.171527 | 3.96e-10 | 13.45111 | 1.381e-09
2018-02-12 14:37 | 493483.4 | 5400.0007 | 3 | 46 | 4.40013 | 0.08233929 | 3.174344 | 3.96e-10 | 13.4635 | 1.381e-09
2018-02-12 14:37 | 493493.8 | 5410.3953 | 3 | 46 | 4.400109 | 0.08149719 | 3.174581 | 3.96e-10 | 13.46455 | 1.381e-09
2018-02-12 14:39 | 493613.8 | 120.0013 | 4 | 46 | 4.392085 | 0 | 3.174581 | 3.96e-10 | 13.46455 | 1.381e-09
2018-02-12 14:41 | 493733.8 | 240 | 4 | 46 | 4.391226 | 0 | 3.174581 | 3.96e-10 | 13.46455 | 1.381e-09
2018-02-12 14:42 | 493793.8 | 300.0028 | 4 | 46 | 4.390878 | 0 | 3.174581 | 3.96e-10 | 13.46455 | 1.381e-09
2018-02-12 14:44 | 493913.9 | 120.0007 | 5 | 46 | 4.076517 | -3.260155 | 3.174581 | 0.1086524 | 13.46455 | 0.4468795
2018-02-12 14:46 | 494033.9 | 240.001 | 5 | 46 | 4.039144 | -3.260175 | 3.174581 | 0.2173199 | 13.46455 | 0.8878028
2018-02-12 14:48 | 494153.9 | 360.0006 | 5 | 46 | 4.001141 | -3.260213 | 3.174581 | 0.3259872 | 13.46455 | 1.324683
2018-02-12 14:50 | 494273.9 | 480.001 | 5 | 46 | 3.960357 | -3.260159 | 3.174581 | 0.434657 | 13.46455 | 1.757278
2018-02-12 14:52 | 494393.9 | 600.0015 | 5 | 46 | 3.921668 | -3.260148 | 3.174581 | 0.5433096 | 13.46455 | 2.185461
2018-02-12 14:54 | 494513.9 | 720.001 | 5 | 46 | 3.884468 | -3.260168 | 3.174581 | 0.6519815 | 13.46455 | 2.609598
2018-02-12 14:56 | 494633.9 | 840.0015 | 5 | 46 | 3.848368 | -3.26001 | 3.174581 | 0.7606477 | 13.46455 | 3.029753
2018-02-12 14:58 | 494753.9 | 960.001 | 5 | 46 | 3.811584 | -3.260021 | 3.174581 | 0.8693111 | 13.46455 | 3.445947
2018-02-12 15:00 | 494873.9 | 1080.0006 | 5 | 46 | 3.774993 | -3.259918 | 3.174581 | 0.9779687 | 13.46455 | 3.858088
2018-02-12 15:02 | 494993.9 | 1200.0003 | 5 | 46 | 3.741341 | -3.259838 | 3.174581 | 1.086649 | 13.46455 | 4.266501
2018-02-12 15:04 | 495113.9 | 1320.0006 | 5 | 46 | 3.710935 | -3.259831 | 3.174581 | 1.19531 | 13.46455 | 4.671356
2018-02-12 15:06 | 495233.9 | 1440.001 | 5 | 46 | 3.681823 | -3.259941 | 3.174581 | 1.30397 | 13.46455 | 5.072994
2018-02-12 15:08 | 495353.9 | 1560.0006 | 5 | 46 | 3.652783 | -3.2602 | 3.174581 | 1.412624 | 13.46455 | 5.471453
2018-02-12 15:10 | 495473.9 | 1680.0027 | 5 | 46 | 3.627151 | -3.26 | 3.174581 | 1.521286 | 13.46455 | 5.86695
2018-02-12 15:12 | 495593.9 | 1800.0006 | 5 | 46 | 3.604113 | -3.259858 | 3.174581 | 1.62995 | 13.46455 | 6.259816
2018-02-12 15:14 | 495713.9 | 1920.0003 | 5 | 46 | 3.582927 | -3.26018 | 3.174581 | 1.738623 | 13.46455 | 6.65033
2018-02-12 15:16 | 495833.9 | 2040.0031 | 5 | 46 | 3.562208 | -3.260173 | 3.174581 | 1.847292 | 13.46455 | 7.03856
2018-02-12 15:18 | 495953.9 | 2160.0011 | 5 | 46 | 3.542477 | -3.260185 | 3.174581 | 1.955952 | 13.46455 | 7.42452
2018-02-12 15:20 | 496073.9 | 2280.0006 | 5 | 46 | 3.525728 | -3.260086 | 3.174581 | 2.06462 | 13.46455 | 7.808548
2018-02-12 15:22 | 496193.9 | 2400.0003 | 5 | 46 | 3.511003 | -3.260059 | 3.174581 | 2.173278 | 13.46455 | 8.190832
2018-02-12 15:24 | 496313.9 | 2520.0015 | 5 | 46 | 3.496268 | -3.259828 | 3.174581 | 2.281947 | 13.46455 | 8.57157
2018-02-12 15:26 | 496433.9 | 2640.0003 | 5 | 46 | 3.47967 | -3.259831 | 3.174581 | 2.390603 | 13.46455 | 8.950572
2018-02-12 15:28 | 496553.9 | 2760.0015 | 5 | 46 | 3.463985 | -3.260159 | 3.174581 | 2.499273 | 13.46455 | 9.327856
2018-02-12 15:30 | 496673.9 | 2880.0011 | 5 | 46 | 3.447009 | -3.259816 | 3.174581 | 2.607949 | 13.46455 | 9.703408
2018-02-12 15:32 | 496793.9 | 3000.0016 | 5 | 46 | 3.425591 | -3.260165 | 3.174581 | 2.716614 | 13.46455 | 10.07689
2018-02-12 15:34 | 496913.9 | 3120.0011 | 5 | 46 | 3.393519 | -3.260157 | 3.174581 | 2.825282 | 13.46455 | 10.44754
2018-02-12 15:36 | 497033.9 | 3240.0023 | 5 | 46 | 3.34314 | -3.259794 | 3.174581 | 2.933942 | 13.46455 | 10.81371
2018-02-12 15:38 | 497153.9 | 3360.0002 | 5 | 46 | 3.26063 | -3.26021 | 3.174581 | 3.042605 | 13.46455 | 11.17295
2018-02-12 15:40 | 497273.9 | 3480.0015 | 5 | 46 | 3.077734 | -3.259851 | 3.174581 | 3.151267 | 13.46455 | 11.51898
2018-02-12 15:41 | 497298.5 | 3504.6137 | 5 | 46 | 2.99999 | -3.259811 | 3.174581 | 3.173539 | 13.46455 | 11.58672
2018-02-12 15:43 | 497418.5 | 120.0022 | 6 | 46 | 3.450488 | 0 | 3.174581 | 3.173539 | 13.46455 | 11.58672
2018-02-12 15:45 | 497538.5 | 240.0001 | 6 | 46 | 3.469913 | 0 | 3.174581 | 3.173539 | 13.46455 | 11.58672
2018-02-12 15:46 | 497598.5 | 300.0037 | 6 | 46 | 3.473825 | 0 | 3.174581 | 3.173539 | 13.46455 | 11.58672
2018-02-12 15:46 | 497598.5 | 0.0023 | 7 | 47 | 3.473944 | 0 | 0 | 0 | 0 | 0
2018-02-12 15:48 | 497718.6 | 120.0007 | 2 | 47 | 4.046852 | 4.889969 | 0.1623927 | 0 | 0.6434085 | 0
2018-02-12 15:50 | 497838.6 | 240.0011 | 2 | 47 | 4.082405 | 4.889921 | 0.3253753 | 0 | 1.305721 | 0
2018-02-12 15:52 | 497958.6 | 360.0015 | 2 | 47 | 4.115732 | 4.889965 | 0.4883579 | 0 | 1.973911 | 0
2018-02-12 15:54 | 498078.6 | 480.0003 | 2 | 47 | 4.143408 | 4.890015 | 0.6513782 | 0 | 2.647199 | 0
2018-02-12 15:56 | 498198.6 | 600.0007 | 2 | 47 | 4.166397 | 4.890017 | 0.8143522 | 0 | 3.324345 | 0
2018-02-12 15:58 | 498318.6 | 720.0003 | 2 | 47 | 4.190689 | 4.89003 | 0.9773482 | 0 | 4.005422 | 0
2018-02-12 16:00 | 498438.6 | 840.0032 | 2 | 47 | 4.200285 | 4.621174 | 1.137445 | 0 | 4.677572 | 0
2018-02-12 16:02 | 498558.6 | 960.002 | 2 | 47 | 4.200303 | 4.224091 | 1.284887 | 0 | 5.296874 | 0
2018-02-12 16:04 | 498678.6 | 1080.0015 | 2 | 47 | 4.200261 | 3.85895 | 1.419385 | 0 | 5.861802 | 0
2018-02-12 16:06 | 498798.6 | 1200.0004 | 2 | 47 | 4.200268 | 3.537596 | 1.542604 | 0 | 6.379356 | 0
2018-02-12 16:07 | 498908.5 | 1309.8999 | 2 | 47 | 4.200272 | 3.259985 | 1.646323 | 0 | 6.815006 | 0
2018-02-12 16:09 | 499028.5 | 120.0005 | 3 | 47 | 4.222706 | 3.259871 | 1.754594 | 2.77e-10 | 7.270861 | 1.165e-09
2018-02-12 16:11 | 499148.5 | 240.001 | 3 | 47 | 4.251851 | 3.260098 | 1.863243 | 2.77e-10 | 7.731194 | 1.165e-09
2018-02-12 16:13 | 499268.5 | 360.0015 | 3 | 47 | 4.282886 | 3.260056 | 1.971921 | 2.77e-10 | 8.194952 | 1.165e-09
2018-02-12 16:15 | 499388.5 | 480.0002 | 3 | 47 | 4.315413 | 3.260103 | 2.080575 | 2.77e-10 | 8.662057 | 1.165e-09
2018-02-12 16:17 | 499508.5 | 600.0015 | 3 | 47 | 4.350093 | 3.260122 | 2.189224 | 2.77e-10 | 9.132768 | 1.165e-09
2018-02-12 16:19 | 499628.5 | 720.001 | 3 | 47 | 4.389092 | 3.260117 | 2.2979 | 2.77e-10 | 9.607589 | 1.165e-09
2018-02-12 16:21 | 499748.5 | 840.0016 | 3 | 47 | 4.400323 | 2.868483 | 2.401263 | 2.77e-10 | 10.06226 | 1.165e-09
2018-02-12 16:23 | 499868.5 | 960.0003 | 3 | 47 | 4.400345 | 2.481127 | 2.490203 | 2.77e-10 | 10.45362 | 1.165e-09
2018-02-12 16:25 | 499988.5 | 1080.0015 | 3 | 47 | 4.400292 | 2.154415 | 2.567279 | 2.77e-10 | 10.79277 | 1.165e-09
2018-02-12 16:27 | 500108.5 | 1200.0003 | 3 | 47 | 4.400278 | 1.869471 | 2.634224 | 2.77e-10 | 11.08735 | 1.165e-09
2018-02-12 16:29 | 500228.5 | 1320.0005 | 3 | 47 | 4.400254 | 1.615948 | 2.692202 | 2.77e-10 | 11.34247 | 1.165e-09
2018-02-12 16:31 | 500348.5 | 1440.0019 | 3 | 47 | 4.400269 | 1.411423 | 2.742531 | 2.77e-10 | 11.56393 | 1.165e-09
2018-02-12 16:33 | 500468.5 | 1560.0005 | 3 | 47 | 4.400288 | 1.241541 | 2.786639 | 2.77e-10 | 11.75801 | 1.165e-09
2018-02-12 16:35 | 500588.5 | 1680.0002 | 3 | 47 | 4.400241 | 1.096877 | 2.825548 | 2.77e-10 | 11.92922 | 1.165e-09
2018-02-12 16:37 | 500708.5 | 1800.0014 | 3 | 47 | 4.400259 | 0.9684753 | 2.859927 | 2.77e-10 | 12.0805 | 1.165e-09
2018-02-12 16:39 | 500828.5 | 1920.0002 | 3 | 47 | 4.400237 | 0.8555269 | 2.890247 | 2.77e-10 | 12.21391 | 1.165e-09
2018-02-12 16:41 | 500948.5 | 2040.0023 | 3 | 47 | 4.400222 | 0.7637072 | 2.917199 | 2.77e-10 | 12.33251 | 1.165e-09
2018-02-12 16:43 | 501068.5 | 2160.001 | 3 | 47 | 4.40021 | 0.686635 | 2.94133 | 2.77e-10 | 12.43869 | 1.165e-09
2018-02-12 16:45 | 501188.5 | 2280.0015 | 3 | 47 | 4.400176 | 0.6169338 | 2.963037 | 2.77e-10 | 12.5342 | 1.165e-09
2018-02-12 16:47 | 501308.5 | 2400.001 | 3 | 47 | 4.400192 | 0.5529737 | 2.982524 | 2.77e-10 | 12.61995 | 1.165e-09
2018-02-12 16:49 | 501428.5 | 2520.0006 | 3 | 47 | 4.400191 | 0.5006084 | 3.000051 | 2.77e-10 | 12.69707 | 1.165e-09
2018-02-12 16:51 | 501548.5 | 2640.0002 | 3 | 47 | 4.400146 | 0.4545736 | 3.015947 | 2.77e-10 | 12.76702 | 1.165e-09
2018-02-12 16:53 | 501668.5 | 2760.0016 | 3 | 47 | 4.400115 | 0.4149933 | 3.030447 | 2.77e-10 | 12.83082 | 1.165e-09
2018-02-12 16:55 | 501788.5 | 2880.0002 | 3 | 47 | 4.400205 | 0.3795223 | 3.043686 | 2.77e-10 | 12.88907 | 1.165e-09
2018-02-12 16:57 | 501908.5 | 3000.0007 | 3 | 47 | 4.400185 | 0.3451977 | 3.055727 | 2.77e-10 | 12.94206 | 1.165e-09
2018-02-12 16:59 | 502028.5 | 3120.0019 | 3 | 47 | 4.400126 | 0.3167734 | 3.066746 | 2.77e-10 | 12.99054 | 1.165e-09
2018-02-12 17:01 | 502148.5 | 3240.0007 | 3 | 47 | 4.400188 | 0.29317 | 3.076903 | 2.77e-10 | 13.03523 | 1.165e-09
2018-02-12 17:03 | 502268.5 | 3360.0002 | 3 | 47 | 4.400171 | 0.2708492 | 3.086285 | 2.77e-10 | 13.07652 | 1.165e-09
2018-02-12 17:05 | 502388.5 | 3480.0014 | 3 | 47 | 4.400208 | 0.2486792 | 3.094926 | 2.77e-10 | 13.11454 | 1.165e-09
2018-02-12 17:07 | 502508.5 | 3600.001 | 3 | 47 | 4.400155 | 0.2294407 | 3.102869 | 2.77e-10 | 13.14949 | 1.165e-09
2018-02-12 17:09 | 502628.5 | 3720.0014 | 3 | 47 | 4.40015 | 0.2132998 | 3.110238 | 2.77e-10 | 13.18191 | 1.165e-09
2018-02-12 17:11 | 502748.5 | 3840.0003 | 3 | 47 | 4.400126 | 0.1986427 | 3.117092 | 2.77e-10 | 13.21207 | 1.165e-09
2018-02-12 17:13 | 502868.5 | 3960.0014 | 3 | 47 | 4.400095 | 0.1837749 | 3.123479 | 2.77e-10 | 13.24017 | 1.165e-09
2018-02-12 17:15 | 502988.5 | 4080.001 | 3 | 47 | 4.400169 | 0.170722 | 3.129381 | 2.77e-10 | 13.26615 | 1.165e-09
2018-02-12 17:17 | 503108.5 | 4200.0006 | 3 | 47 | 4.400122 | 0.1593676 | 3.134868 | 2.77e-10 | 13.29029 | 1.165e-09
2018-02-12 17:19 | 503228.5 | 4320.0002 | 3 | 47 | 4.400114 | 0.1485252 | 3.139996 | 2.77e-10 | 13.31285 | 1.165e-09
2018-02-12 17:21 | 503348.5 | 4440.0014 | 3 | 47 | 4.400128 | 0.139287 | 3.144803 | 2.77e-10 | 13.334 | 1.165e-09
2018-02-12 17:23 | 503468.5 | 4560.001 | 3 | 47 | 4.400156 | 0.1292686 | 3.149278 | 2.77e-10 | 13.35369 | 1.165e-09
2018-02-12 17:25 | 503588.5 | 4680.0005 | 3 | 47 | 4.400072 | 0.1200733 | 3.153426 | 2.77e-10 | 13.37195 | 1.165e-09
2018-02-12 17:27 | 503708.5 | 4800.001 | 3 | 47 | 4.400081 | 0.1125383 | 3.157312 | 2.77e-10 | 13.38905 | 1.165e-09
2018-02-12 17:29 | 503828.5 | 4920.0014 | 3 | 47 | 4.400126 | 0.1063328 | 3.160971 | 2.77e-10 | 13.40515 | 1.165e-09
2018-02-12 17:31 | 503948.5 | 5040.001 | 3 | 47 | 4.400119 | 0.09923172 | 3.164398 | 2.77e-10 | 13.42023 | 1.165e-09
2018-02-12 17:33 | 504068.5 | 5160.0006 | 3 | 47 | 4.400091 | 0.09217072 | 3.167585 | 2.77e-10 | 13.43425 | 1.165e-09
2018-02-12 17:35 | 504188.5 | 5280.0009 | 3 | 47 | 4.400118 | 0.08673859 | 3.170566 | 2.77e-10 | 13.44736 | 1.165e-09
2018-02-12 17:37 | 504308.5 | 5400.0007 | 3 | 47 | 4.400092 | 0.08164215 | 3.173367 | 2.77e-10 | 13.45969 | 1.165e-09
2018-02-12 17:37 | 504315.9 | 5407.3767 | 3 | 47 | 4.400084 | 0.08149338 | 3.173534 | 2.77e-10 | 13.46043 | 1.165e-09
2018-02-12 17:39 | 504436 | 120.0013 | 4 | 47 | 4.392071 | 0 | 3.173535 | 2.77e-10 | 13.46043 | 1.165e-09
2018-02-12 17:41 | 504556 | 240.0009 | 4 | 47 | 4.39118 | 0 | 3.173535 | 2.77e-10 | 13.46043 | 1.165e-09
2018-02-12 17:42 | 504616 | 300.0036 | 4 | 47 | 4.390856 | 0 | 3.173535 | 2.77e-10 | 13.46043 | 1.165e-09
2018-02-12 17:44 | 504736 | 120.0015 | 5 | 47 | 4.075462 | -3.259878 | 3.173535 | 0.1086598 | 13.46043 | 0.4468112
2018-02-12 17:46 | 504856 | 240.0002 | 5 | 47 | 4.038036 | -3.259998 | 3.173535 | 0.2173143 | 13.46043 | 0.8875563
2018-02-12 17:48 | 504976 | 360.0014 | 5 | 47 | 3.999946 | -3.260181 | 3.173535 | 0.3259859 | 13.46043 | 1.324324
2018-02-12 17:50 | 505096 | 480.0002 | 5 | 47 | 3.959386 | -3.260193 | 3.173535 | 0.4346445 | 13.46043 | 1.756767
2018-02-12 17:52 | 505216 | 600.0006 | 5 | 47 | 3.92038 | -3.259833 | 3.173535 | 0.5432997 | 13.46043 | 2.184833
2018-02-12 17:54 | 505336 | 720.0011 | 5 | 47 | 3.883015 | -3.260208 | 3.173535 | 0.6519763 | 13.46043 | 2.608845
2018-02-12 17:56 | 505456 | 840.0014 | 5 | 47 | 3.847151 | -3.260163 | 3.173535 | 0.7606356 | 13.46043 | 3.028828
2018-02-12 17:58 | 505576 | 960.0002 | 5 | 47 | 3.810719 | -3.25987 | 3.173535 | 0.8692945 | 13.46043 | 3.444895
2018-02-12 18:00 | 505696 | 1080.0015 | 5 | 47 | 3.774064 | -3.259796 | 3.173535 | 0.9779476 | 13.46043 | 3.856921
2018-02-12 18:02 | 505816 | 1200.001 | 5 | 47 | 3.740354 | -3.260145 | 3.173535 | 1.086619 | 13.46043 | 4.265195
2018-02-12 18:04 | 505936 | 1320.0007 | 5 | 47 | 3.709931 | -3.259887 | 3.173535 | 1.195271 | 13.46043 | 4.669909
2018-02-12 18:06 | 506056 | 1440.001 | 5 | 47 | 3.680959 | -3.259907 | 3.173535 | 1.303926 | 13.46043 | 5.071428
2018-02-12 18:08 | 506176 | 1560.0015 | 5 | 47 | 3.652022 | -3.259868 | 3.173535 | 1.412596 | 13.46043 | 5.469862
2018-02-12 18:10 | 506296 | 1680.0011 | 5 | 47 | 3.626123 | -3.259831 | 3.173535 | 1.521255 | 13.46043 | 5.865248
2018-02-12 18:12 | 506416 | 1800.0007 | 5 | 47 | 3.602987 | -3.259847 | 3.173535 | 1.629912 | 13.46043 | 6.257974
2018-02-12 18:14 | 506536 | 1920.0003 | 5 | 47 | 3.581946 | -3.259961 | 3.173535 | 1.738572 | 13.46043 | 6.64833
2018-02-12 18:16 | 506656 | 2040.0014 | 5 | 47 | 3.561349 | -3.259867 | 3.173535 | 1.847235 | 13.46043 | 7.036438
2018-02-12 18:18 | 506776 | 2160.0002 | 5 | 47 | 3.541635 | -3.259814 | 3.173535 | 1.955882 | 13.46043 | 7.422267
2018-02-12 18:20 | 506896 | 2280.0007 | 5 | 47 | 3.524784 | -3.260223 | 3.173535 | 2.064557 | 13.46043 | 7.806221
2018-02-12 18:22 | 507016 | 2400.0002 | 5 | 47 | 3.510036 | -3.259843 | 3.173535 | 2.173208 | 13.46043 | 8.188371
2018-02-12 18:24 | 507136 | 2520.0006 | 5 | 47 | 3.495584 | -3.260085 | 3.173535 | 2.281888 | 13.46043 | 8.569059
2018-02-12 18:26 | 507256 | 2640.0002 | 5 | 47 | 3.479191 | -3.260059 | 3.173535 | 2.390547 | 13.46043 | 8.948014
2018-02-12 18:28 | 507376 | 2760.0006 | 5 | 47 | 3.463195 | -3.259928 | 3.173535 | 2.499194 | 13.46043 | 9.32515
2018-02-12 18:30 | 507496 | 2880.0003 | 5 | 47 | 3.445942 | -3.259928 | 3.173535 | 2.607845 | 13.46043 | 9.700511
2018-02-12 18:32 | 507616 | 3000.0015 | 5 | 47 | 3.424721 | -3.259958 | 3.173535 | 2.716527 | 13.46043 | 10.07394
2018-02-12 18:34 | 507736 | 3120.0002 | 5 | 47 | 3.393103 | -3.259885 | 3.173535 | 2.825187 | 13.46043 | 10.44449
2018-02-12 18:36 | 507856 | 3240.0015 | 5 | 47 | 3.342702 | -3.259843 | 3.173535 | 2.933838 | 13.46043 | 10.8106
2018-02-12 18:38 | 507976 | 3360.0003 | 5 | 47 | 3.260142 | -3.25987 | 3.173535 | 3.042509 | 13.46043 | 11.16982
2018-02-12 18:40 | 508096 | 3480.0006 | 5 | 47 | 3.075273 | -3.259901 | 3.173535 | 3.151169 | 13.46043 | 11.51569
2018-02-12 18:41 | 508119.8 | 3503.7928 | 5 | 47 | 2.999982 | -3.25984 | 3.173535 | 3.172701 | 13.46043 | 11.58115
2018-02-12 18:43 | 508239.9 | 120.0007 | 6 | 47 | 3.45063 | 0 | 3.173535 | 3.172701 | 13.46043 | 11.58115
2018-02-12 18:45 | 508359.9 | 240.0011 | 6 | 47 | 3.47011 | 0 | 3.173535 | 3.172701 | 13.46043 | 11.58115
2018-02-12 18:46 | 508419.9 | 300.0022 | 6 | 47 | 3.474047 | 0 | 3.173535 | 3.172701 | 13.46043 | 11.58115
2018-02-12 18:46 | 508419.9 | 0.0025 | 7 | 48 | 3.474086 | 0 | 0 | 0 | 0 | 0
2018-02-12 18:48 | 508540 | 120.0006 | 2 | 48 | 4.046823 | 4.890034 | 0.1623935 | 0 | 0.6434197 | 0
2018-02-12 18:50 | 508660 | 240.0009 | 2 | 48 | 4.082195 | 4.889984 | 0.3253908 | 0 | 1.305791 | 0
2018-02-12 18:52 | 508780 | 360.0015 | 2 | 48 | 4.115149 | 4.889906 | 0.4883886 | 0 | 1.973987 | 0
2018-02-12 18:54 | 508900 | 480.0002 | 2 | 48 | 4.142383 | 4.889999 | 0.6513852 | 0 | 2.647032 | 0
2018-02-12 18:56 | 509020 | 600.0014 | 2 | 48 | 4.165517 | 4.889946 | 0.8143799 | 0 | 3.324111 | 0
2018-02-12 18:58 | 509140 | 720.0009 | 2 | 48 | 4.189974 | 4.890032 | 0.9773752 | 0 | 4.005041 | 0
2018-02-12 19:00 | 509260 | 840.0014 | 2 | 48 | 4.20027 | 4.635674 | 1.137769 | 0 | 4.678394 | 0
2018-02-12 19:02 | 509380 | 960.0018 | 2 | 48 | 4.200275 | 4.241741 | 1.285787 | 0 | 5.300113 | 0
2018-02-12 19:04 | 509500 | 1080.0014 | 2 | 48 | 4.200302 | 3.872561 | 1.420826 | 0 | 5.867317 | 0
2018-02-12 19:06 | 509620 | 1200.0002 | 2 | 48 | 4.200301 | 3.545837 | 1.544378 | 0 | 6.386266 | 0
2018-02-12 19:08 | 509731.8 | 1311.8191 | 2 | 48 | 4.200274 | 3.259996 | 1.649999 | 0 | 6.829906 | 0
2018-02-12 19:10 | 509851.8 | 120.0006 | 3 | 48 | 4.222683 | 3.260141 | 1.758267 | 0 | 7.285752 | 0
2018-02-12 19:12 | 509971.8 | 240.001 | 3 | 48 | 4.25162 | 3.260126 | 1.866942 | 0 | 7.746184 | 0
2018-02-12 19:14 | 510091.8 | 360.0014 | 3 | 48 | 4.282641 | 3.260101 | 1.975603 | 0 | 8.209845 | 0
2018-02-12 19:16 | 510211.8 | 480.0002 | 3 | 48 | 4.315401 | 3.260033 | 2.084275 | 0 | 8.677006 | 0
2018-02-12 19:18 | 510331.8 | 600.0013 | 3 | 48 | 4.350243 | 3.260063 | 2.192942 | 0 | 9.147807 | 0
2018-02-12 19:20 | 510451.8 | 720.0017 | 3 | 48 | 4.389257 | 3.260061 | 2.301609 | 0 | 9.622614 | 0
2018-02-12 19:22 | 510571.8 | 840.0006 | 3 | 48 | 4.400291 | 2.863916 | 2.404881 | 0 | 10.07688 | 0
2018-02-12 19:24 | 510691.8 | 960.0002 | 3 | 48 | 4.400304 | 2.475805 | 2.493666 | 0 | 10.46756 | 0
2018-02-12 19:26 | 510811.8 | 1080.0006 | 3 | 48 | 4.400268 | 2.146246 | 2.570545 | 0 | 10.80585 | 0
2018-02-12 19:28 | 510931.8 | 1200.0009 | 3 | 48 | 4.400298 | 1.862659 | 2.637228 | 0 | 11.09927 | 0
2018-02-12 19:30 | 511051.8 | 1320.0006 | 3 | 48 | 4.40025 | 1.610428 | 2.695013 | 0 | 11.35354 | 0
2018-02-12 19:32 | 511171.8 | 1440.0009 | 3 | 48 | 4.400223 | 1.404235 | 2.745137 | 0 | 11.5741 | 0
2018-02-12 19:34 | 511291.8 | 1560.0006 | 3 | 48 | 4.400249 | 1.234798 | 2.789037 | 0 | 11.76727 | 0
2018-02-12 19:36 | 511411.8 | 1680.0026 | 3 | 48 | 4.400239 | 1.090408 | 2.827732 | 0 | 11.93754 | 0
2018-02-12 19:38 | 511531.8 | 1800.0014 | 3 | 48 | 4.400247 | 0.9633102 | 2.861921 | 0 | 12.08798 | 0
2018-02-12 19:40 | 511651.8 | 1920.001 | 3 | 48 | 4.400209 | 0.8506451 | 2.892087 | 0 | 12.22071 | 0
2018-02-12 19:42 | 511771.8 | 2040.0006 | 3 | 48 | 4.400208 | 0.7593241 | 2.918877 | 0 | 12.3386 | 0
2018-02-12 19:44 | 511891.8 | 2160.0002 | 3 | 48 | 4.400192 | 0.6816883 | 2.942858 | 0 | 12.44412 | 0
2018-02-12 19:46 | 512011.8 | 2280.0014 | 3 | 48 | 4.400173 | 0.6137781 | 2.96443 | 0 | 12.53904 | 0
2018-02-12 19:48 | 512131.8 | 2400.0002 | 3 | 48 | 4.400146 | 0.5496836 | 2.983821 | 0 | 12.62436 | 0
2018-02-12 19:50 | 512251.8 | 2520.0006 | 3 | 48 | 4.400214 | 0.4977379 | 3.001254 | 0 | 12.70107 | 0
2018-02-12 19:52 | 512371.8 | 2640.0018 | 3 | 48 | 4.400116 | 0.4506617 | 3.017057 | 0 | 12.77061 | 0
2018-02-12 19:54 | 512491.8 | 2760.0013 | 3 | 48 | 4.400163 | 0.4127827 | 3.031463 | 0 | 12.83399 | 0
2018-02-12 19:56 | 512611.8 | 2880.001 | 3 | 48 | 4.400191 | 0.3771744 | 3.044622 | 0 | 12.8919 | 0
2018-02-12 19:58 | 512731.8 | 3000.0014 | 3 | 48 | 4.40015 | 0.3426733 | 3.056597 | 0 | 12.94459 | 0
2018-02-12 20:00 | 512851.8 | 3120.0018 | 3 | 48 | 4.400126 | 0.3148413 | 3.067555 | 0 | 12.99281 | 0
2018-02-12 20:02 | 512971.8 | 3240.0013 | 3 | 48 | 4.400131 | 0.2908106 | 3.07764 | 0 | 13.03718 | 0
2018-02-12 20:04 | 513091.8 | 3360.0003 | 3 | 48 | 4.400192 | 0.2694321 | 3.086967 | 0 | 13.07823 | 0
2018-02-12 20:06 | 513211.8 | 3480.0007 | 3 | 48 | 4.400146 | 0.2465172 | 3.095565 | 0 | 13.11605 | 0
2018-02-12 20:08 | 513331.8 | 3600 | 3 | 48 | 4.400179 | 0.2282553 | 3.103471 | 0 | 13.15084 | 0
2018-02-12 20:10 | 513451.8 | 3720.0023 | 3 | 48 | 4.400132 | 0.2118244 | 3.1108 | 0 | 13.18309 | 0
2018-02-12 20:12 | 513571.8 | 3840.0019 | 3 | 48 | 4.400159 | 0.1975422 | 3.117622 | 0 | 13.21311 | 0
2018-02-12 20:14 | 513691.8 | 3960.0007 | 3 | 48 | 4.400103 | 0.1832132 | 3.123969 | 0 | 13.24104 | 0
2018-02-12 20:16 | 513811.8 | 4080.001 | 3 | 48 | 4.400105 | 0.1692667 | 3.129849 | 0 | 13.26691 | 0
2018-02-12 20:18 | 513931.8 | 4200.0006 | 3 | 48 | 4.400123 | 0.1582108 | 3.135306 | 0 | 13.29092 | 0
2018-02-12 20:20 | 514051.8 | 4320.0018 | 3 | 48 | 4.400143 | 0.1481237 | 3.140402 | 0 | 13.31334 | 0
2018-02-12 20:22 | 514171.8 | 4440.0014 | 3 | 48 | 4.400152 | 0.1384487 | 3.145171 | 0 | 13.33433 | 0
2018-02-12 20:24 | 514291.8 | 4560.0012 | 3 | 48 | 4.400126 | 0.1281567 | 3.149619 | 0 | 13.3539 | 0
2018-02-12 20:26 | 514411.8 | 4680.0014 | 3 | 48 | 4.40015 | 0.1197233 | 3.15374 | 0 | 13.37203 | 0
2018-02-12 20:28 | 514531.8 | 4800.0003 | 3 | 48 | 4.400164 | 0.1124487 | 3.157598 | 0 | 13.38901 | 0
2018-02-12 20:30 | 514651.8 | 4920.0005 | 3 | 48 | 4.400091 | 0.1052141 | 3.16121 | 0 | 13.4049 | 0
2018-02-12 20:32 | 514771.8 | 5040.0018 | 3 | 48 | 4.400093 | 0.09809494 | 3.164603 | 0 | 13.41983 | 0
2018-02-12 20:34 | 514891.8 | 5160.0007 | 3 | 48 | 4.400095 | 0.09100723 | 3.167766 | 0 | 13.43375 | 0
2018-02-12 20:36 | 515011.8 | 5280.0004 | 3 | 48 | 4.400106 | 0.08562565 | 3.170713 | 0 | 13.44672 | 0
2018-02-12 20:37 | 515113.9 | 5382.1267 | 3 | 48 | 4.400093 | 0.08149529 | 3.173081 | 0 | 13.45714 | 0
2018-02-12 20:39 | 515234 | 120.0003 | 4 | 48 | 4.392087 | 0 | 3.173081 | 0 | 13.45714 | 0
2018-02-12 20:41 | 515354 | 240.0009 | 4 | 48 | 4.391175 | 0 | 3.173081 | 0 | 13.45714 | 0
2018-02-12 20:42 | 515414 | 300.0029 | 4 | 48 | 4.390865 | 0 | 3.173081 | 0 | 13.45714 | 0
2018-02-12 20:44 | 515534.1 | 120.0015 | 5 | 48 | 4.076323 | -3.259907 | 3.173081 | 0.1086469 | 13.45714 | 0.446852
2018-02-12 20:46 | 515654.1 | 240.001 | 5 | 48 | 4.038562 | -3.259894 | 3.173081 | 0.2173052 | 13.45714 | 0.8876882
2018-02-12 20:48 | 515774.1 | 360.0023 | 5 | 48 | 4.000979 | -3.259908 | 3.173081 | 0.3259763 | 13.45714 | 1.324545
2018-02-12 20:50 | 515894.1 | 480.001 | 5 | 48 | 3.961061 | -3.2599 | 3.173081 | 0.4346157 | 13.45714 | 1.75707
2018-02-12 20:52 | 516014.1 | 600.0007 | 5 | 48 | 3.921388 | -3.259809 | 3.173081 | 0.5432818 | 13.45714 | 2.185313
2018-02-12 20:54 | 516134.1 | 720.0019 | 5 | 48 | 3.883739 | -3.26007 | 3.173081 | 0.6519563 | 13.45714 | 2.609411
2018-02-12 20:56 | 516254.1 | 840.0007 | 5 | 48 | 3.847804 | -3.259825 | 3.173081 | 0.7606183 | 13.45714 | 3.029461
2018-02-12 20:58 | 516374.1 | 960.0003 | 5 | 48 | 3.81187 | -3.259808 | 3.173081 | 0.8692734 | 13.45714 | 3.445589
2018-02-12 21:00 | 516494.1 | 1080.0007 | 5 | 48 | 3.77494 | -3.260018 | 3.173081 | 0.9779331 | 13.45714 | 3.857776
2018-02-12 21:02 | 516614.1 | 1200.0003 | 5 | 48 | 3.7409 | -3.260168 | 3.173081 | 1.086601 | 13.45714 | 4.266114
2018-02-12 21:04 | 516734.1 | 1320.0007 | 5 | 48 | 3.710112 | -3.260123 | 3.173081 | 1.195247 | 13.45714 | 4.670846
2018-02-12 21:06 | 516854.1 | 1440.001 | 5 | 48 | 3.681541 | -3.259834 | 3.173081 | 1.30392 | 13.45714 | 5.07248
2018-02-12 21:08 | 516974.1 | 1560.0016 | 5 | 48 | 3.653271 | -3.260063 | 3.173081 | 1.412581 | 13.45714 | 5.470994
2018-02-12 21:10 | 517094.1 | 1680.0002 | 5 | 48 | 3.626773 | -3.259905 | 3.173081 | 1.521243 | 13.45714 | 5.866487
2018-02-12 21:12 | 517214.1 | 1800.0003 | 5 | 48 | 3.603301 | -3.260125 | 3.173081 | 1.629906 | 13.45714 | 6.259287
2018-02-12 21:14 | 517334.1 | 1920.001 | 5 | 48 | 3.5823 | -3.260188 | 3.173081 | 1.738579 | 13.45714 | 6.649705
2018-02-12 21:16 | 517454.1 | 2040.0015 | 5 | 48 | 3.562064 | -3.259763 | 3.173081 | 1.847242 | 13.45714 | 7.037859
2018-02-12 21:18 | 517574.1 | 2160.0003 | 5 | 48 | 3.54179 | -3.259788 | 3.173081 | 1.955914 | 13.45714 | 7.423842
2018-02-12 21:20 | 517694.1 | 2280.0007 | 5 | 48 | 3.524611 | -3.260157 | 3.173081 | 2.064576 | 13.45714 | 7.807743
2018-02-12 21:22 | 517814.1 | 2400.001 | 5 | 48 | 3.509668 | -3.260148 | 3.173081 | 2.173243 | 13.45714 | 8.189924
2018-02-12 21:24 | 517934.1 | 2520.0015 | 5 | 48 | 3.495386 | -3.260118 | 3.173081 | 2.281902 | 13.45714 | 8.570515
2018-02-12 21:26 | 518054.1 | 2640.0011 | 5 | 48 | 3.479827 | -3.260098 | 3.173081 | 2.390573 | 13.45714 | 8.949543
2018-02-12 21:28 | 518174.1 | 2760.0032 | 5 | 48 | 3.462905 | -3.260115 | 3.173081 | 2.499238 | 13.45714 | 9.326749
2018-02-12 21:30 | 518294.1 | 2880.0003 | 5 | 48 | 3.445377 | -3.260139 | 3.173081 | 2.607896 | 13.45714 | 9.702097
2018-02-12 21:32 | 518414.1 | 3000.0007 | 5 | 48 | 3.424198 | -3.25978 | 3.173081 | 2.716569 | 13.45714 | 10.07541
2018-02-12 21:34 | 518534.1 | 3120.0003 | 5 | 48 | 3.393127 | -3.260088 | 3.173081 | 2.825238 | 13.45714 | 10.44594
2018-02-12 21:36 | 518654.1 | 3240.0007 | 5 | 48 | 3.342004 | -3.260146 | 3.173081 | 2.933893 | 13.45714 | 10.81207
2018-02-12 21:38 | 518774.1 | 3360.0002 | 5 | 48 | 3.258116 | -3.260125 | 3.173081 | 3.042562 | 13.45714 | 11.17113
2018-02-12 21:40 | 518894.1 | 3480.0023 | 5 | 48 | 3.071525 | -3.260117 | 3.173081 | 3.15123 | 13.45714 | 11.51676
2018-02-12 21:41 | 518916.8 | 3502.7192 | 5 | 48 | 2.999979 | -3.260106 | 3.173081 | 3.171809 | 13.45714 | 11.57928
2018-02-12 21:43 | 519036.8 | 120.0006 | 6 | 48 | 3.451897 | 0 | 3.173081 | 3.171809 | 13.45714 | 11.57928
2018-02-12 21:45 | 519156.8 | 240.0002 | 6 | 48 | 3.471445 | 0 | 3.173081 | 3.171809 | 13.45714 | 11.57928
2018-02-12 21:46 | 519216.8 | 300.0021 | 6 | 48 | 3.475548 | 0 | 3.173081 | 3.171809 | 13.45714 | 11.57928
2018-02-12 21:46 | 519216.8 | 0.0025 | 7 | 49 | 3.475462 | 0 | 0 | 0 | 0 | 0
2018-02-12 21:48 | 519336.9 | 120.0005 | 2 | 49 | 4.047728 | 4.890064 | 0.1623887 | 2.801e-09 | 0.6436028 | 9.735e-09
2018-02-12 21:50 | 519456.9 | 240.0001 | 2 | 49 | 4.083468 | 4.890047 | 0.3253934 | 2.801e-09 | 1.306185 | 9.735e-09
2018-02-12 21:52 | 519576.9 | 360.0006 | 2 | 49 | 4.116052 | 4.890066 | 0.488398 | 2.801e-09 | 1.974582 | 9.735e-09
2018-02-12 21:54 | 519696.9 | 480.0001 | 2 | 49 | 4.142665 | 4.89002 | 0.6513812 | 2.801e-09 | 2.647638 | 9.735e-09
2018-02-12 21:56 | 519816.9 | 600.0014 | 2 | 49 | 4.166772 | 4.890007 | 0.8143637 | 2.801e-09 | 3.324815 | 9.735e-09
2018-02-12 21:58 | 519936.9 | 720.0001 | 2 | 49 | 4.191462 | 4.889961 | 0.9773653 | 2.801e-09 | 4.005988 | 9.735e-09
2018-02-12 22:00 | 520056.9 | 840.0006 | 2 | 49 | 4.200304 | 4.621435 | 1.13734 | 2.801e-09 | 4.677679 | 9.735e-09
2018-02-12 22:02 | 520176.9 | 960.0001 | 2 | 49 | 4.200285 | 4.23872 | 1.284968 | 2.801e-09 | 5.297759 | 9.735e-09
2018-02-12 22:04 | 520296.9 | 1080.0013 | 2 | 49 | 4.200312 | 3.860844 | 1.419813 | 2.801e-09 | 5.864144 | 9.735e-09
2018-02-12 22:06 | 520416.9 | 1200.0002 | 2 | 49 | 4.200262 | 3.530882 | 1.542929 | 2.801e-09 | 6.381269 | 9.735e-09
2018-02-12 22:08 | 520522.5 | 1305.5812 | 2 | 49 | 4.200295 | 3.259989 | 1.642469 | 2.801e-09 | 6.799361 | 9.735e-09
2018-02-12 22:10 | 520642.5 | 120.0007 | 3 | 49 | 4.222099 | 3.260134 | 1.750753 | 2.801e-09 | 7.255237 | 9.735e-09
2018-02-12 22:12 | 520762.5 | 240.0003 | 3 | 49 | 4.25012 | 3.259844 | 1.859397 | 2.801e-09 | 7.715416 | 9.735e-09
2018-02-12 22:14 | 520882.5 | 360.0006 | 3 | 49 | 4.281767 | 3.26005 | 1.968087 | 2.801e-09 | 8.179076 | 9.735e-09
2018-02-12 22:16 | 521002.5 | 480.001 | 3 | 49 | 4.314534 | 3.260017 | 2.076751 | 2.801e-09 | 8.646111 | 9.735e-09
2018-02-12 22:18 | 521122.5 | 600.0011 | 3 | 49 | 4.349076 | 3.260023 | 2.185408 | 2.801e-09 | 9.116779 | 9.735e-09
2018-02-12 22:20 | 521242.5 | 720.0002 | 3 | 49 | 4.387184 | 3.26018 | 2.29407 | 2.801e-09 | 9.591395 | 9.735e-09
2018-02-12 22:22 | 521362.5 | 840.0006 | 3 | 49 | 4.400296 | 2.885096 | 2.398091 | 2.801e-09 | 10.04889 | 9.735e-09
2018-02-12 22:24 | 521482.5 | 960.0002 | 3 | 49 | 4.400253 | 2.49017 | 2.487442 | 2.801e-09 | 10.44206 | 9.735e-09
2018-02-12 22:26 | 521602.5 | 1080.0015 | 3 | 49 | 4.4003 | 2.159613 | 2.564789 | 2.801e-09 | 10.78241 | 9.735e-09
2018-02-12 22:28 | 521722.5 | 1200.0003 | 3 | 49 | 4.400234 | 1.876279 | 2.631953 | 2.801e-09 | 11.07795 | 9.735e-09
2018-02-12 22:30 | 521842.5 | 1320.0006 | 3 | 49 | 4.400291 | 1.62886 | 2.690305 | 2.801e-09 | 11.33471 | 9.735e-09
2018-02-12 22:32 | 521962.5 | 1440.0003 | 3 | 49 | 4.400242 | 1.41708 | 2.740911 | 2.801e-09 | 11.55739 | 9.735e-09
2018-02-12 22:34 | 522082.5 | 1560.0006 | 3 | 49 | 4.400229 | 1.244805 | 2.785186 | 2.801e-09 | 11.75221 | 9.735e-09
2018-02-12 22:36 | 522202.5 | 1680.0002 | 3 | 49 | 4.40021 | 1.099562 | 2.824194 | 2.801e-09 | 11.92386 | 9.735e-09
2018-02-12 22:38 | 522322.5 | 1800.0014 | 3 | 49 | 4.400249 | 0.9742308 | 2.858727 | 2.801e-09 | 12.07581 | 9.735e-09
2018-02-12 22:40 | 522442.5 | 1920.0011 | 3 | 49 | 4.400211 | 0.8596849 | 2.889253 | 2.801e-09 | 12.21013 | 9.735e-09
2018-02-12 22:42 | 522562.5 | 2040.0023 | 3 | 49 | 4.400209 | 0.7661486 | 2.916315 | 2.801e-09 | 12.32921 | 9.735e-09
2018-02-12 22:44 | 522682.5 | 2160.001 | 3 | 49 | 4.40019 | 0.6870432 | 2.940505 | 2.801e-09 | 12.43565 | 9.735e-09
2018-02-12 22:46 | 522802.5 | 2280.0014 | 3 | 49 | 4.400254 | 0.6200638 | 2.962264 | 2.801e-09 | 12.53139 | 9.735e-09
2018-02-12 22:48 | 522922.5 | 2400.001 | 3 | 49 | 4.400185 | 0.5570335 | 2.981861 | 2.801e-09 | 12.61762 | 9.735e-09
2018-02-12 22:50 | 523042.5 | 2520.0006 | 3 | 49 | 4.400236 | 0.5025177 | 2.999471 | 2.801e-09 | 12.69511 | 9.735e-09
2018-02-12 22:52 | 523162.5 | 2640.0011 | 3 | 49 | 4.400204 | 0.4560423 | 3.015404 | 2.801e-09 | 12.76522 | 9.735e-09
2018-02-12 22:54 | 523282.5 | 2760.0015 | 3 | 49 | 4.400196 | 0.4163074 | 3.029917 | 2.801e-09 | 12.82908 | 9.735e-09
2018-02-12 22:56 | 523402.5 | 2880.001 | 3 | 49 | 4.400177 | 0.3806257 | 3.04318 | 2.801e-09 | 12.88744 | 9.735e-09
2018-02-12 22:58 | 523522.5 | 3000.0007 | 3 | 49 | 4.400148 | 0.3460312 | 3.055277 | 2.801e-09 | 12.94067 | 9.735e-09
2018-02-12 23:00 | 523642.5 | 3120.0011 | 3 | 49 | 4.400167 | 0.3172855 | 3.066319 | 2.801e-09 | 12.98925 | 9.735e-09
2018-02-12 23:02 | 523762.5 | 3240.0024 | 3 | 49 | 4.400128 | 0.2918444 | 3.076468 | 2.801e-09 | 13.03391 | 9.735e-09
2018-02-12 23:04 | 523882.5 | 3360.001 | 3 | 49 | 4.400122 | 0.2697859 | 3.085842 | 2.801e-09 | 13.07516 | 9.735e-09
2018-02-12 23:06 | 524002.5 | 3480.0016 | 3 | 49 | 4.400166 | 0.2493849 | 3.094498 | 2.801e-09 | 13.11325 | 9.735e-09
2018-02-12 23:08 | 524122.5 | 3600.001 | 3 | 49 | 4.400142 | 0.2297163 | 3.102461 | 2.801e-09 | 13.14828 | 9.735e-09
2018-02-12 23:10 | 524242.5 | 3720.0006 | 3 | 49 | 4.400112 | 0.2126913 | 3.109822 | 2.801e-09 | 13.18068 | 9.735e-09
2018-02-12 23:12 | 524362.5 | 3840.0011 | 3 | 49 | 4.400143 | 0.1982794 | 3.116665 | 2.801e-09 | 13.21078 | 9.735e-09
2018-02-12 23:14 | 524482.5 | 3960.0014 | 3 | 49 | 4.400153 | 0.1847391 | 3.123037 | 2.801e-09 | 13.23882 | 9.735e-09
2018-02-12 23:16 | 524602.5 | 4080.001 | 3 | 49 | 4.400136 | 0.170352 | 3.128956 | 2.801e-09 | 13.26487 | 9.735e-09
2018-02-12 23:18 | 524722.5 | 4200.0014 | 3 | 49 | 4.400127 | 0.1584244 | 3.134429 | 2.801e-09 | 13.28895 | 9.735e-09
2018-02-12 23:20 | 524842.5 | 4320.0011 | 3 | 49 | 4.40015 | 0.1481123 | 3.139537 | 2.801e-09 | 13.31143 | 9.735e-09
2018-02-12 23:22 | 524962.5 | 4440.0016 | 3 | 49 | 4.40013 | 0.1388149 | 3.144315 | 2.801e-09 | 13.33245 | 9.735e-09
2018-02-12 23:24 | 525082.5 | 4560.0004 | 3 | 49 | 4.400105 | 0.1288834 | 3.148779 | 2.801e-09 | 13.35209 | 9.735e-09
2018-02-12 23:26 | 525202.5 | 4680.0016 | 3 | 49 | 4.400094 | 0.1194782 | 3.152918 | 2.801e-09 | 13.3703 | 9.735e-09
2018-02-12 23:28 | 525322.5 | 4800.0011 | 3 | 49 | 4.400093 | 0.1117868 | 3.156775 | 2.801e-09 | 13.38727 | 9.735e-09
2018-02-12 23:30 | 525442.5 | 4920.0024 | 3 | 49 | 4.400131 | 0.1055746 | 3.16039 | 2.801e-09 | 13.40318 | 9.735e-09
2018-02-12 23:32 | 525562.5 | 5040.001 | 3 | 49 | 4.400095 | 0.09822655 | 3.163779 | 2.801e-09 | 13.41809 | 9.735e-09
2018-02-12 23:34 | 525682.5 | 5160.0007 | 3 | 49 | 4.400101 | 0.09132767 | 3.166953 | 2.801e-09 | 13.43206 | 9.735e-09
2018-02-12 23:36 | 525802.5 | 5280.0011 | 3 | 49 | 4.400077 | 0.08494186 | 3.169899 | 2.801e-09 | 13.44502 | 9.735e-09
2018-02-12 23:37 | 525896.9 | 5374.4015 | 3 | 49 | 4.400096 | 0.0814991 | 3.172092 | 2.801e-09 | 13.45467 | 9.735e-09
2018-02-12 23:39 | 526016.9 | 120.0005 | 4 | 49 | 4.392067 | 0 | 3.172092 | 2.801e-09 | 13.45467 | 9.735e-09
2018-02-12 23:41 | 526136.9 | 239.9999 | 4 | 49 | 4.391175 | 0 | 3.172092 | 2.801e-09 | 13.45467 | 9.735e-09
2018-02-12 23:42 | 526196.9 | 300.0019 | 4 | 49 | 4.390832 | 0 | 3.172092 | 2.801e-09 | 13.45467 | 9.735e-09
2018-02-12 23:44 | 526317 | 120 | 5 | 49 | 4.076832 | -3.25993 | 3.172092 | 0.1086478 | 13.45467 | 0.4469242
2018-02-12 23:46 | 526437 | 240.0002 | 5 | 49 | 4.038814 | -3.259894 | 3.172092 | 0.2172986 | 13.45467 | 0.8877807
2018-02-12 23:48 | 526557 | 360.0008 | 5 | 49 | 4.001619 | -3.25989 | 3.172092 | 0.3259743 | 13.45467 | 1.324688
2018-02-12 23:50 | 526677 | 480.0011 | 5 | 49 | 3.962763 | -3.259809 | 3.172092 | 0.4346131 | 13.45467 | 1.757325
2018-02-12 23:52 | 526797 | 600.0006 | 5 | 49 | 3.922194 | -3.25984 | 3.172092 | 0.5432864 | 13.45467 | 2.185763
2018-02-12 23:54 | 526917 | 720.0003 | 5 | 49 | 3.883982 | -3.259916 | 3.172092 | 0.6519458 | 13.45467 | 2.609851
2018-02-12 23:56 | 527037 | 840.0015 | 5 | 49 | 3.84776 | -3.259856 | 3.172092 | 0.7605937 | 13.45467 | 3.029852
2018-02-12 23:58 | 527157 | 960.0003 | 5 | 49 | 3.812477 | -3.259876 | 3.172092 | 0.8692558 | 13.45467 | 3.446049
2018-02-13 | 527277 | 1080.0012 | 5 | 49 | 3.775994 | -3.259908 | 3.172092 | 0.9779202 | 13.45467 | 3.858368
2018-02-13 00:02 | 527397 | 1200.0003 | 5 | 49 | 3.740984 | -3.260286 | 3.172092 | 1.08658 | 13.45467 | 4.266723
2018-02-13 00:04 | 527517 | 1320.0007 | 5 | 49 | 3.709896 | -3.259868 | 3.172092 | 1.19523 | 13.45467 | 4.671466
2018-02-13 00:06 | 527637 | 1440.002 | 5 | 49 | 3.681394 | -3.259867 | 3.172092 | 1.303896 | 13.45467 | 5.073044
2018-02-13 00:08 | 527757 | 1560.0015 | 5 | 49 | 3.653857 | -3.259925 | 3.172092 | 1.412553 | 13.45467 | 5.471551
2018-02-13 00:10 | 527877 | 1680.002 | 5 | 49 | 3.626807 | -3.259876 | 3.172092 | 1.521207 | 13.45467 | 5.867071
2018-02-13 00:12 | 527997 | 1800.0001 | 5 | 49 | 3.603073 | -3.259836 | 3.172092 | 1.629861 | 13.45467 | 6.259823
2018-02-13 00:14 | 528117 | 1920.0003 | 5 | 49 | 3.581685 | -3.259823 | 3.172092 | 1.738514 | 13.45467 | 6.650122
2018-02-13 00:16 | 528237 | 2040.0001 | 5 | 49 | 3.562042 | -3.259851 | 3.172092 | 1.847171 | 13.45467 | 7.03823
2018-02-13 00:18 | 528357 | 2160.0012 | 5 | 49 | 3.542535 | -3.259827 | 3.172092 | 1.955829 | 13.45467 | 7.424219
2018-02-13 00:20 | 528477 | 2280.0016 | 5 | 49 | 3.524274 | -3.259885 | 3.172092 | 2.064482 | 13.45467 | 7.808095
2018-02-13 00:22 | 528597 | 2400.0002 | 5 | 49 | 3.508872 | -3.259921 | 3.172092 | 2.173131 | 13.45467 | 8.190149
2018-02-13 00:24 | 528717 | 2520.0015 | 5 | 49 | 3.495021 | -3.259908 | 3.172092 | 2.281793 | 13.45467 | 8.570675
2018-02-13 00:26 | 528837 | 2640.0011 | 5 | 49 | 3.480135 | -3.259928 | 3.172092 | 2.39045 | 13.45467 | 8.94964
2018-02-13 00:28 | 528957 | 2760.0013 | 5 | 49 | 3.462534 | -3.259921 | 3.172092 | 2.49911 | 13.45467 | 9.326855
2018-02-13 00:30 | 529077 | 2880.0002 | 5 | 49 | 3.444587 | -3.259878 | 3.172092 | 2.607763 | 13.45467 | 9.702104
2018-02-13 00:32 | 529197 | 3000.0015 | 5 | 49 | 3.422981 | -3.259883 | 3.172092 | 2.71642 | 13.45467 | 10.07525
2018-02-13 00:34 | 529317 | 3120.0002 | 5 | 49 | 3.392588 | -3.259867 | 3.172092 | 2.82508 | 13.45467 | 10.44567
2018-02-13 00:36 | 529437 | 3240.0019 | 5 | 49 | 3.342419 | -3.259834 | 3.172092 | 2.933743 | 13.45467 | 10.81185
2018-02-13 00:38 | 529557 | 3360.001 | 5 | 49 | 3.256248 | -3.259861 | 3.172092 | 3.0424 | 13.45467 | 11.17076
2018-02-13 00:40 | 529677 | 3480.0015 | 5 | 49 | 3.067908 | -3.259836 | 3.172092 | 3.151052 | 13.45467 | 11.51606
2018-02-13 00:41 | 529698.4 | 3501.3854 | 5 | 49 | 2.999991 | -3.259809 | 3.172092 | 3.170416 | 13.45467 | 11.57484
2018-02-13 00:43 | 529818.4 | 120.0004 | 6 | 49 | 3.453896 | 0 | 3.172092 | 3.170416 | 13.45467 | 11.57484
2018-02-13 00:45 | 529938.4 | 240.0008 | 6 | 49 | 3.473552 | 0 | 3.172092 | 3.170416 | 13.45467 | 11.57484
2018-02-13 00:46 | 529998.4 | 300.0013 | 6 | 49 | 3.477746 | 0 | 3.172092 | 3.170416 | 13.45467 | 11.57484
2018-02-13 00:46 | 529998.5 | 0.004 | 7 | 50 | 3.477783 | 0 | 0 | 0 | 0 | 0
2018-02-13 00:48 | 530118.6 | 120.0009 | 2 | 50 | 4.04928 | 4.889984 | 0.1623935 | 0 | 0.6439378 | 0
2018-02-13 00:50 | 530238.6 | 240.0003 | 2 | 50 | 4.085396 | 4.889927 | 0.3253784 | 0 | 1.306714 | 0
2018-02-13 00:52 | 530358.6 | 360.0004 | 2 | 50 | 4.117411 | 4.890022 | 0.488367 | 0 | 1.975317 | 0
2018-02-13 00:54 | 530478.6 | 480.0003 | 2 | 50 | 4.143064 | 4.889927 | 0.6513538 | 0 | 2.648534 | 0
2018-02-13 00:56 | 530598.6 | 600.0014 | 2 | 50 | 4.168339 | 4.889994 | 0.8143328 | 0 | 3.325837 | 0
2018-02-13 00:58 | 530718.6 | 720.0003 | 2 | 50 | 4.193232 | 4.890041 | 0.9773277 | 0 | 4.007267 | 0
2018-02-13 01:00 | 530838.6 | 840.0015 | 2 | 50 | 4.200253 | 4.592051 | 1.136505 | 0 | 4.6757 | 0
2018-02-13 01:02 | 530958.6 | 960.0003 | 2 | 50 | 4.200308 | 4.221928 | 1.283376 | 0 | 5.292603 | 0
2018-02-13 01:04 | 531078.6 | 1080.0007 | 2 | 50 | 4.200302 | 3.851982 | 1.417964 | 0 | 5.85791 | 0
2018-02-13 01:06 | 531198.6 | 1200.001 | 2 | 50 | 4.200282 | 3.513176 | 1.540566 | 0 | 6.372871 | 0
2018-02-13 01:07 | 531295.8 | 1297.2712 | 2 | 50 | 4.200274 | 3.259989 | 1.632025 | 0 | 6.757023 | 0
2018-02-13 01:09 | 531415.8 | 120.0008 | 3 | 50 | 4.221699 | 3.260132 | 1.74031 | 0 | 7.212893 | 0
2018-02-13 01:11 | 531535.8 | 240.0003 | 3 | 50 | 4.248799 | 3.260181 | 1.848971 | 0 | 7.67307 | 0
2018-02-13 01:13 | 531655.8 | 360.0006 | 3 | 50 | 4.280559 | 3.259996 | 1.957631 | 0 | 8.136435 | 0
2018-02-13 01:15 | 531775.8 | 480.001 | 3 | 50 | 4.313602 | 3.259981 | 2.066285 | 0 | 8.603323 | 0
2018-02-13 01:17 | 531895.8 | 600.0015 | 3 | 50 | 4.348357 | 3.259991 | 2.174946 | 0 | 9.073913 | 0
2018-02-13 01:19 | 532015.8 | 720.0011 | 3 | 50 | 4.385583 | 3.260193 | 2.283607 | 0 | 9.548393 | 0
2018-02-13 01:21 | 532135.8 | 840.0006 | 3 | 50 | 4.400279 | 2.914455 | 2.388364 | 0 | 10.00906 | 0
2018-02-13 01:23 | 532255.8 | 960.0011 | 3 | 50 | 4.40029 | 2.506262 | 2.478436 | 0 | 10.4054 | 0
2018-02-13 01:25 | 532375.8 | 1080.0014 | 3 | 50 | 4.400302 | 2.172812 | 2.556252 | 0 | 10.74781 | 0
2018-02-13 01:27 | 532495.8 | 1200.0003 | 3 | 50 | 4.400308 | 1.891304 | 2.623828 | 0 | 11.04517 | 0
2018-02-13 01:29 | 532615.8 | 1320.0015 | 3 | 50 | 4.400256 | 1.645599 | 2.682666 | 0 | 11.30407 | 0
2018-02-13 01:31 | 532735.8 | 1440.0011 | 3 | 50 | 4.400208 | 1.427986 | 2.733814 | 0 | 11.52913 | 0
2018-02-13 01:33 | 532855.8 | 1560.0006 | 3 | 50 | 4.400215 | 1.253154 | 2.778423 | 0 | 11.72542 | 0
2018-02-13 01:35 | 532975.8 | 1680.0011 | 3 | 50 | 4.400223 | 1.106434 | 2.817683 | 0 | 11.89818 | 0
2018-02-13 01:37 | 533095.8 | 1800.0006 | 3 | 50 | 4.400228 | 0.9822493 | 2.852458 | 0 | 12.0512 | 0
2018-02-13 01:39 | 533215.8 | 1920.0003 | 3 | 50 | 4.400218 | 0.870532 | 2.883313 | 0 | 12.18696 | 0
2018-02-13 01:41 | 533335.8 | 2040.0014 | 3 | 50 | 4.400236 | 0.7734547 | 2.910645 | 0 | 12.30723 | 0
2018-02-13 01:43 | 533455.8 | 2160.0003 | 3 | 50 | 4.400183 | 0.6923971 | 2.935037 | 0 | 12.41456 | 0
2018-02-13 01:45 | 533575.8 | 2280.0014 | 3 | 50 | 4.400193 | 0.6244698 | 2.956954 | 0 | 12.511 | 0
2018-02-13 01:47 | 533695.8 | 2400.0002 | 3 | 50 | 4.400176 | 0.5633545 | 2.976737 | 0 | 12.59805 | 0
2018-02-13 01:49 | 533815.8 | 2520.0014 | 3 | 50 | 4.400173 | 0.5071697 | 2.99457 | 0 | 12.67652 | 0
2018-02-13 01:51 | 533935.8 | 2640.0002 | 3 | 50 | 4.400127 | 0.4592047 | 3.010663 | 0 | 12.74733 | 0
2018-02-13 01:53 | 534055.8 | 2760.0014 | 3 | 50 | 4.400154 | 0.4194956 | 3.025305 | 0 | 12.81175 | 0
2018-02-13 01:55 | 534175.8 | 2880.0002 | 3 | 50 | 4.400162 | 0.3843422 | 3.038695 | 0 | 12.87067 | 0
2018-02-13 01:57 | 534295.8 | 3000.0006 | 3 | 50 | 4.400144 | 0.3512697 | 3.050959 | 0 | 12.92464 | 0
2018-02-13 01:59 | 534415.8 | 3120.0002 | 3 | 50 | 4.400206 | 0.3218775 | 3.062146 | 0 | 12.97386 | 0
2018-02-13 02:01 | 534535.8 | 3240.0006 | 3 | 50 | 4.400151 | 0.2958155 | 3.072414 | 0 | 13.01904 | 0
2018-02-13 02:03 | 534655.8 | 3360.001 | 3 | 50 | 4.400154 | 0.273242 | 3.081896 | 0 | 13.06077 | 0
2018-02-13 02:05 | 534775.8 | 3480.0006 | 3 | 50 | 4.400159 | 0.2535381 | 3.090674 | 0 | 13.09939 | 0
2018-02-13 02:07 | 534895.8 | 3600.0002 | 3 | 50 | 4.400135 | 0.2327404 | 3.098777 | 0 | 13.13504 | 0
2018-02-13 02:09 | 535015.8 | 3720.0003 | 3 | 50 | 4.400134 | 0.2159071 | 3.106244 | 0 | 13.1679 | 0
2018-02-13 02:11 | 535135.8 | 3840.001 | 3 | 50 | 4.400154 | 0.2009554 | 3.113179 | 0 | 13.19842 | 0
2018-02-13 02:13 | 535255.8 | 3960.0014 | 3 | 50 | 4.400137 | 0.1876669 | 3.119648 | 0 | 13.22688 | 0
2018-02-13 02:15 | 535375.8 | 4080.0002 | 3 | 50 | 4.400053 | 0.1734447 | 3.125679 | 0 | 13.25342 | 0
2018-02-13 02:17 | 535495.8 | 4200.0006 | 3 | 50 | 4.400171 | 0.1616573 | 3.13126 | 0 | 13.27797 | 0
2018-02-13 02:19 | 535615.8 | 4320.0002 | 3 | 50 | 4.400123 | 0.1505775 | 3.136449 | 0 | 13.3008 | 0
2018-02-13 02:21 | 535735.8 | 4440.0014 | 3 | 50 | 4.400115 | 0.1404829 | 3.1413 | 0 | 13.32215 | 0
2018-02-13 02:23 | 535855.8 | 4560.001 | 3 | 50 | 4.400118 | 0.1315308 | 3.145837 | 0 | 13.34212 | 0
2018-02-13 02:25 | 535975.8 | 4680.0014 | 3 | 50 | 4.400151 | 0.1225729 | 3.15007 | 0 | 13.36074 | 0
2018-02-13 02:27 | 536095.8 | 4800.0002 | 3 | 50 | 4.400076 | 0.1133356 | 3.153998 | 0 | 13.37802 | 0
2018-02-13 02:29 | 536215.8 | 4920.0014 | 3 | 50 | 4.400092 | 0.1064177 | 3.157672 | 0 | 13.39419 | 0
2018-02-13 02:31 | 536335.8 | 5040.001 | 3 | 50 | 4.400116 | 0.1007347 | 3.161116 | 0 | 13.40934 | 0
2018-02-13 02:33 | 536455.8 | 5160.0006 | 3 | 50 | 4.40014 | 0.09425545 | 3.16435 | 0 | 13.42357 | 0
2018-02-13 02:35 | 536575.8 | 5280.0002 | 3 | 50 | 4.40007 | 0.08642864 | 3.167359 | 0 | 13.43681 | 0
2018-02-13 02:37 | 536693.8 | 5398.0371 | 3 | 50 | 4.400088 | 0.08149242 | 3.170128 | 0 | 13.449 | 0
2018-02-13 02:39 | 536813.9 | 120.0012 | 4 | 50 | 4.392031 | 0 | 3.170128 | 0 | 13.449 | 0
2018-02-13 02:41 | 536933.9 | 240 | 4 | 50 | 4.391077 | 0 | 3.170128 | 0 | 13.449 | 0
2018-02-13 02:42 | 536993.9 | 300.0044 | 4 | 50 | 4.390745 | 0 | 3.170128 | 0 | 13.449 | 0
2018-02-13 02:44 | 537114 | 120.0014 | 5 | 50 | 4.074792 | -3.260041 | 3.170128 | 0.108645 | 13.449 | 0.4467532
2018-02-13 02:46 | 537234 | 240.001 | 5 | 50 | 4.036578 | -3.259954 | 3.170128 | 0.2172926 | 13.449 | 0.8873568
2018-02-13 02:48 | 537354 | 360.0014 | 5 | 50 | 3.999382 | -3.260046 | 3.170128 | 0.3259412 | 13.449 | 1.323899
2018-02-13 02:50 | 537474 | 480.001 | 5 | 50 | 3.960983 | -3.260139 | 3.170128 | 0.434587 | 13.449 | 1.756343
2018-02-13 02:52 | 537594 | 600.0009 | 5 | 50 | 3.920849 | -3.260242 | 3.170128 | 0.5432146 | 13.449 | 2.184455
2018-02-13 02:54 | 537714 | 720.0007 | 5 | 50 | 3.882306 | -3.260143 | 3.170128 | 0.6518464 | 13.449 | 2.608263
2018-02-13 02:56 | 537834 | 840.001 | 5 | 50 | 3.845867 | -3.260061 | 3.170128 | 0.7604795 | 13.449 | 3.02802
2018-02-13 02:58 | 537954 | 960.0014 | 5 | 50 | 3.810734 | -3.259945 | 3.170128 | 0.8691129 | 13.449 | 3.443903
2018-02-13 03:00 | 538074 | 1080.0014 | 5 | 50 | 3.775229 | -3.260036 | 3.170128 | 0.977743 | 13.449 | 3.855945
2018-02-13 03:02 | 538194 | 1200.0014 | 5 | 50 | 3.739698 | -3.260183 | 3.170128 | 1.086373 | 13.449 | 4.264084
2018-02-13 03:04 | 538314 | 1320.0006 | 5 | 50 | 3.708433 | -3.260032 | 3.170128 | 1.195002 | 13.449 | 4.668602
2018-02-13 03:06 | 538434 | 1440.0007 | 5 | 50 | 3.679936 | -3.260019 | 3.170128 | 1.30363 | 13.449 | 5.069864
2018-02-13 03:08 | 538554 | 1560.0009 | 5 | 50 | 3.652749 | -3.260041 | 3.170128 | 1.412256 | 13.449 | 5.468112
2018-02-13 03:10 | 538674 | 1680.0002 | 5 | 50 | 3.625828 | -3.260061 | 3.170128 | 1.520886 | 13.449 | 5.863457
2018-02-13 03:12 | 538794 | 1800.0003 | 5 | 50 | 3.601437 | -3.259901 | 3.170128 | 1.629517 | 13.449 | 6.255969
2018-02-13 03:14 | 538914 | 1920.0005 | 5 | 50 | 3.57989 | -3.260185 | 3.170128 | 1.738146 | 13.449 | 6.646
2018-02-13 03:16 | 539034 | 2040.001 | 5 | 50 | 3.560576 | -3.26011 | 3.170128 | 1.846776 | 13.449 | 7.033825
2018-02-13 03:18 | 539154 | 2160.0006 | 5 | 50 | 3.541779 | -3.260119 | 3.170128 | 1.95541 | 13.449 | 7.419602
2018-02-13 03:20 | 539274 | 2280.0003 | 5 | 50 | 3.523303 | -3.260033 | 3.170128 | 2.06404 | 13.449 | 7.803321
2018-02-13 03:22 | 539394 | 2400.0006 | 5 | 50 | 3.507671 | -3.259905 | 3.170128 | 2.172673 | 13.449 | 8.185197
2018-02-13 03:24 | 539514 | 2520.001 | 5 | 50 | 3.493734 | -3.259995 | 3.170128 | 2.281301 | 13.449 | 8.565455
2018-02-13 03:26 | 539634 | 2640.0005 | 5 | 50 | 3.479463 | -3.259983 | 3.170128 | 2.38993 | 13.449 | 8.944216
2018-02-13 03:28 | 539754 | 2760.001 | 5 | 50 | 3.462254 | -3.260028 | 3.170128 | 2.49856 | 13.449 | 9.321292
2018-02-13 03:30 | 539874 | 2880.0002 | 5 | 50 | 3.443511 | -3.260048 | 3.170128 | 2.607188 | 13.449 | 9.696375
2018-02-13 03:32 | 539994 | 3000.0006 | 5 | 50 | 3.42157 | -3.259947 | 3.170128 | 2.715818 | 13.449 | 10.0693
2018-02-13 03:34 | 540114 | 3120.0006 | 5 | 50 | 3.391541 | -3.260117 | 3.170128 | 2.824444 | 13.449 | 10.43947
2018-02-13 03:36 | 540234 | 3240.0006 | 5 | 50 | 3.34232 | -3.260192 | 3.170128 | 2.933075 | 13.449 | 10.80546
2018-02-13 03:38 | 540354 | 3360.0014 | 5 | 50 | 3.254488 | -3.259963 | 3.170128 | 3.041703 | 13.449 | 11.16423
2018-02-13 03:40 | 540474 | 3480.0003 | 5 | 50 | 3.063099 | -3.25991 | 3.170128 | 3.150334 | 13.449 | 11.50914
2018-02-13 03:40 | 540493.6 | 3499.5902 | 5 | 50 | 2.999999 | -3.260186 | 3.170128 | 3.168067 | 13.449 | 11.56293
2018-02-13 03:42 | 540613.6 | 120.0008 | 6 | 50 | 3.454741 | 0 | 3.170128 | 3.16807 | 13.449 | 11.56294
2018-02-13 03:44 | 540733.6 | 240.0005 | 6 | 50 | 3.47446 | 0 | 3.170128 | 3.16807 | 13.449 | 11.56294
2018-02-13 03:45 | 540793.6 | 300.0028 | 6 | 50 | 3.478627 | 0 | 3.170128 | 3.16807 | 13.449 | 11.56294
2018-02-13 03:45 | 540793.6 | 0.0023 | 7 | 51 | 3.478672 | 0 | 0 | 0 | 0 | 0
2018-02-13 03:47 | 540913.7 | 120.0001 | 8 | 51 | 3.92502 | 3.259808 | 0.1086287 | 0 | 0.4160155 | 0
2018-02-13 03:49 | 541033.7 | 240.0006 | 8 | 51 | 3.95473 | 3.259857 | 0.2172559 | 0 | 0.8443253 | 0
2018-02-13 03:51 | 541153.7 | 360.0009 | 8 | 51 | 3.980852 | 3.259874 | 0.3258823 | 0 | 1.275339 | 0
2018-02-13 03:53 | 541273.7 | 480.001 | 8 | 51 | 4.005316 | 3.259878 | 0.4345039 | 0 | 1.709096 | 0
2018-02-13 03:55 | 541393.7 | 600.0006 | 8 | 51 | 4.027943 | 3.259872 | 0.5431311 | 0 | 2.14543 | 0
2018-02-13 03:57 | 541513.7 | 720.0014 | 8 | 51 | 4.044866 | 3.260082 | 0.651762 | 0 | 2.583967 | 0
2018-02-13 03:59 | 541633.7 | 840.0009 | 8 | 51 | 4.057673 | 3.260155 | 0.7603919 | 0 | 3.024071 | 0
2018-02-13 04:01 | 541753.7 | 960.0006 | 8 | 51 | 4.069935 | 3.259834 | 0.8690204 | 0 | 3.465496 | 0
2018-02-13 04:03 | 541873.7 | 1080.0003 | 8 | 51 | 4.084642 | 3.260033 | 0.9776518 | 0 | 3.90839 | 0
2018-02-13 04:05 | 541993.7 | 1200.0006 | 8 | 51 | 4.101606 | 3.259813 | 1.086281 | 0 | 4.35303 | 0
2018-02-13 04:07 | 542113.7 | 1320.0011 | 8 | 51 | 4.118 | 3.25992 | 1.194904 | 0 | 4.799446 | 0
2018-02-13 04:09 | 542233.7 | 1440.0006 | 8 | 51 | 4.1348 | 3.260201 | 1.30353 | 0 | 5.247678 | 0
2018-02-13 04:11 | 542353.7 | 1560.0009 | 8 | 51 | 4.153302 | 3.260082 | 1.412159 | 0 | 5.69782 | 0
2018-02-13 04:13 | 542473.7 | 1680.0006 | 8 | 51 | 4.175227 | 3.259922 | 1.520787 | 0 | 6.15014 | 0
2018-02-13 04:15 | 542593.7 | 1800.001 | 8 | 51 | 4.198045 | 3.259892 | 1.629416 | 0 | 6.604923 | 0
2018-02-13 04:16 | 542603.9 | 1810.1817 | 8 | 51 | 4.2 | 3.259897 | 1.638632 | 0 | 6.643624 | 0

## Statistics_81
Date_Time | Test_Time(s) | Step_Time(s) | Step_Index | Cycle_Index | Voltage(V) | Current(A) | Charge_Capacity(Ah) | Discharge_Capacity(Ah) | Charge_Energy(Wh) | Discharge_Energy(Wh) | Internal Resistance(Ohm)
2018-02-06 23:37 | 10946.93 | 300.0014 | 6 | 1 | 3.490268 | 0 | 3.232206 | 3.203122 | 13.7265 | 11.69503
2018-02-07 02:38 | 21780.82968 | 300.003 | 6 | 2 | 3.493289 | 0 | 3.204209 | 3.19959 | 13.58606 | 11.67725
2018-02-07 05:38 | 32590.68 | 300.003 | 6 | 3 | 3.495752 | 0 | 3.201037 | 3.197164 | 13.57499 | 11.66779
2018-02-07 08:38 | 43417.16 | 300.0021 | 6 | 4 | 3.493454 | 0 | 3.198624 | 3.197088 | 13.56822 | 11.67461
2018-02-07 11:39 | 54270.96 | 300.0028 | 6 | 5 | 3.489562 | 0 | 3.198183 | 3.197514 | 13.56753 | 11.68023
2018-02-07 15:38 | 65127.51588 | 300.0012 | 6 | 6 | 3.483913 | 0 | 3.198042 | 3.19775 | 13.56497 | 11.67452
2018-02-07 18:38 | 75962.45 | 300.003 | 6 | 7 | 3.484387 | 0 | 3.198207 | 3.196133 | 13.56194 | 11.67094
2018-02-07 21:38 | 86754.83 | 300.0039 | 6 | 8 | 3.486441 | 0 | 3.196963 | 3.19343 | 13.5557 | 11.65979
2018-02-08 00:38 | 97545.2 | 300.0031 | 6 | 9 | 3.489407 | 0 | 3.195504 | 3.192585 | 13.55086 | 11.65613
2018-02-08 03:38 | 108347.6 | 300.0029 | 6 | 10 | 3.490001 | 0 | 3.193541 | 3.191499 | 13.54534 | 11.6534
2018-02-08 06:39 | 119187.8 | 300.0022 | 6 | 11 | 3.489868 | 0 | 3.19253 | 3.191076 | 13.54274 | 11.65462
2018-02-08 09:40 | 130052 | 300.0024 | 6 | 12 | 3.485503 | 0 | 3.191663 | 3.191566 | 13.54058 | 11.65804
2018-02-08 12:40 | 140887.6 | 300.0038 | 6 | 13 | 3.485245 | 0 | 3.19152 | 3.190075 | 13.53595 | 11.64891
2018-02-08 15:40 | 151687.4 | 300.0024 | 6 | 14 | 3.489761 | 0 | 3.19015 | 3.18738 | 13.52905 | 11.63441
2018-02-08 18:40 | 162476.8 | 300.0033 | 6 | 15 | 3.490571 | 0 | 3.188488 | 3.186433 | 13.52459 | 11.63257
2018-02-08 21:40 | 173277.6 | 300.0021 | 6 | 16 | 3.489583 | 0 | 3.187713 | 3.186412 | 13.52428 | 11.63865
2018-02-09 00:41 | 184106.9 | 300.0038 | 6 | 17 | 3.485992 | 0 | 3.186843 | 3.185762 | 13.52123 | 11.63686
2018-02-09 03:41 | 194938 | 300.0045 | 6 | 18 | 3.484609 | 0 | 3.186942 | 3.18589 | 13.51891 | 11.63465
2018-02-09 06:41 | 205746.4 | 300.003 | 6 | 19 | 3.487811 | 0 | 3.186202 | 3.183741 | 13.51387 | 11.62074
2018-02-09 09:41 | 216550.5 | 300.0046 | 6 | 20 | 3.489222 | 0 | 3.185319 | 3.183204 | 13.51246 | 11.61974
2018-02-09 12:42 | 227372.7 | 300.0011 | 6 | 21 | 3.488369 | 0 | 3.184542 | 3.183301 | 13.51114 | 11.62285
2018-02-09 15:42 | 238204.8 | 300.0044 | 6 | 22 | 3.484458 | 0 | 3.183897 | 3.183918 | 13.50978 | 11.62907
2018-02-09 18:43 | 249064.4 | 300.0007 | 6 | 23 | 3.484898 | 0 | 3.18474 | 3.183107 | 13.5122 | 11.62408
2018-02-09 21:44 | 259895.4 | 300.0044 | 6 | 24 | 3.486154 | 0 | 3.18303 | 3.180855 | 13.50428 | 11.61247
2018-02-10 00:44 | 270720.1 | 300.0013 | 6 | 25 | 3.487098 | 0 | 3.182104 | 3.180113 | 13.50076 | 11.60525
2018-02-10 03:44 | 281535.2 | 300.0044 | 6 | 26 | 3.489969 | 0 | 3.181529 | 3.178901 | 13.4986 | 11.59917
2018-02-10 06:45 | 292356.9 | 300.0029 | 6 | 27 | 3.48898 | 0 | 3.179982 | 3.178802 | 13.49591 | 11.60384
2018-02-10 09:46 | 303196.7 | 300.0036 | 6 | 28 | 3.48459 | 0 | 3.179402 | 3.179412 | 13.49512 | 11.60945
2018-02-10 12:47 | 314058.1 | 300.0013 | 6 | 29 | 3.48406 | 0 | 3.179828 | 3.178551 | 13.49408 | 11.60449
2018-02-10 15:47 | 324894.5 | 300.002 | 6 | 30 | 3.487408 | 0 | 3.178892 | 3.176155 | 13.4882 | 11.58926
2018-02-10 18:47 | 335709.6 | 300.0029 | 6 | 31 | 3.492031 | 0 | 3.177336 | 3.174106 | 13.4831 | 11.57619
2018-02-10 21:48 | 346534.6 | 300.0003 | 6 | 32 | 3.48963 | 0 | 3.175851 | 3.175249 | 13.48087 | 11.58704
2018-02-11 00:49 | 357383.8 | 300.0028 | 6 | 33 | 3.486568 | 0 | 3.175825 | 3.175624 | 13.48276 | 11.59064
2018-02-11 03:50 | 368261.5 | 300.003 | 6 | 34 | 3.48626 | 0 | 3.176242 | 3.174921 | 13.48223 | 11.58888
2018-02-11 06:51 | 379111.2 | 300.0037 | 6 | 35 | 3.487115 | 0 | 3.174993 | 3.173237 | 13.47523 | 11.57879
2018-02-11 09:51 | 389943.4 | 300.0019 | 6 | 36 | 3.488431 | 0 | 3.174095 | 3.172042 | 13.47124 | 11.57138
2018-02-11 12:52 | 400766 | 300.0021 | 6 | 37 | 3.491435 | 0 | 3.17333 | 3.170791 | 13.46889 | 11.56702
2018-02-11 15:52 | 411595.3 | 300.0022 | 6 | 38 | 3.490609 | 0 | 3.171499 | 3.17041 | 13.46515 | 11.56642
2018-02-11 18:53 | 422472.3 | 300.0036 | 6 | 39 | 3.489404 | 0 | 3.171194 | 3.170341 | 13.46575 | 11.56763
2018-02-11 21:54 | 433331.3 | 300.0012 | 6 | 40 | 3.488952 | 0 | 3.170683 | 3.169307 | 13.46211 | 11.56384
2018-02-12 00:55 | 444174.9 | 300.0022 | 6 | 41 | 3.487842 | 0 | 3.170069 | 3.169089 | 13.45768 | 11.56137
2018-02-12 03:55 | 454985.7 | 300.0036 | 6 | 42 | 3.490913 | 0 | 3.169896 | 3.167288 | 13.45526 | 11.55228
2018-02-12 06:56 | 465808.3 | 300.0021 | 6 | 43 | 3.490563 | 0 | 3.168727 | 3.167415 | 13.45301 | 11.55361
2018-02-12 09:56 | 476638.4 | 300.0014 | 6 | 44 | 3.48811 | 0 | 3.168051 | 3.167503 | 13.45241 | 11.55759
2018-02-12 12:57 | 487509.2 | 300.0021 | 6 | 45 | 3.486493 | 0 | 3.168588 | 3.167883 | 13.45409 | 11.56114
2018-02-12 15:58 | 498344.6 | 300.0028 | 6 | 46 | 3.488223 | 0 | 3.16757 | 3.165549 | 13.44722 | 11.5474
2018-02-12 18:58 | 509173.9 | 300.003 | 6 | 47 | 3.488518 | 0 | 3.166364 | 3.165001 | 13.44262 | 11.54167
2018-02-12 21:59 | 519993.2 | 300.0044 | 6 | 48 | 3.489193 | 0 | 3.166449 | 3.164726 | 13.4433 | 11.54289
2018-02-13 00:59 | 530812.6 | 300.0037 | 6 | 49 | 3.488009 | 0 | 3.165626 | 3.16457 | 13.44195 | 11.54521
2018-02-13 04:00 | 541676.8 | 300.003 | 6 | 50 | 3.490215 | 0 | 3.165105 | 3.16282 | 13.44101 | 11.53274
2018-02-13 04:30 | 543457.1 | 1780.2034 | 8 | 51 | 4.2 | 3.259985 | 1.611982 | 0 | 6.539255 | 0

## Channel_81_1
Date_Time | Test_Time(s) | Step_Time(s) | Step_Index | Cycle_Index | Voltage(V) | Current(A) | Charge_Capacity(Ah) | Discharge_Capacity(Ah) | Charge_Energy(Wh) | Discharge_Energy(Wh) | Internal Resistance(Ohm)
2018-02-06 20:35 | 10.0016 | 10.0014 | 1 | 1 | 3.439851 | 0 | 0 | 0 | 0 | 0
2018-02-06 20:35 | 10.0037 | 10.0035 | 1 | 1 | 3.439851 | 0 | 0 | 0 | 0 | 0
2018-02-06 20:37 | 130.0835 | 120.0014 | 2 | 1 | 4.06806 | 4.890148 | 0.1624192 | 1.469e-09 | 0.6447507 | 5.054e-09
2018-02-06 20:39 | 250.0832 | 240.0011 | 2 | 1 | 4.099996 | 4.890089 | 0.3254332 | 1.469e-09 | 1.31027 | 5.054e-09
2018-02-06 20:41 | 370.0835 | 360.0014 | 2 | 1 | 4.132583 | 4.890135 | 0.4883959 | 1.469e-09 | 1.981209 | 5.054e-09
2018-02-06 20:43 | 490.0832 | 480.0011 | 2 | 1 | 4.156992 | 4.890156 | 0.6514434 | 1.469e-09 | 2.657094 | 5.054e-09
2018-02-06 20:45 | 610.0828 | 600.0007 | 2 | 1 | 4.178396 | 4.890196 | 0.8143787 | 1.469e-09 | 3.336135 | 5.054e-09
2018-02-06 20:47 | 730.0825 | 720.0004 | 2 | 1 | 4.200309 | 4.84042 | 0.9773376 | 1.469e-09 | 4.018963 | 5.054e-09
2018-02-06 20:49 | 850.0829 | 840.0008 | 2 | 1 | 4.200305 | 4.458174 | 1.132004 | 1.469e-09 | 4.668607 | 5.054e-09
2018-02-06 20:51 | 970.0825 | 960.0004 | 2 | 1 | 4.200292 | 4.1271 | 1.274942 | 1.469e-09 | 5.268988 | 5.054e-09
2018-02-06 20:53 | 1090.0845 | 1080.0024 | 2 | 1 | 4.200282 | 3.830759 | 1.407514 | 1.469e-09 | 5.825824 | 5.054e-09
2018-02-06 20:55 | 1210.0832 | 1200.0011 | 2 | 1 | 4.200223 | 3.545238 | 1.530428 | 1.469e-09 | 6.342096 | 5.054e-09
2018-02-06 20:57 | 1328.3376 | 1318.2555 | 2 | 1 | 4.200294 | 3.259995 | 1.642194 | 1.469e-09 | 6.811545 | 5.054e-09
2018-02-06 20:59 | 1448.35102 | 120.0006 | 3 | 1 | 4.220349 | 3.259869 | 1.750457 | 1.469e-09 | 7.267255 | 5.054e-09
2018-02-06 21:01 | 1568.35072 | 240.0003 | 3 | 1 | 4.244877 | 3.259928 | 1.859154 | 1.469e-09 | 7.727301 | 5.054e-09
2018-02-06 21:03 | 1688.35182 | 360.0014 | 3 | 1 | 4.271837 | 3.259903 | 1.967824 | 1.469e-09 | 8.190027 | 5.054e-09
2018-02-06 21:05 | 1808.35062 | 480.0002 | 3 | 1 | 4.302439 | 3.259859 | 2.076498 | 1.469e-09 | 8.655891 | 5.054e-09
2018-02-06 21:07 | 1928.35102 | 600.0006 | 3 | 1 | 4.336772 | 3.259823 | 2.185138 | 1.469e-09 | 9.12516 | 5.054e-09
2018-02-06 21:09 | 2048.35072 | 720.0003 | 3 | 1 | 4.372946 | 3.259829 | 2.293776 | 1.469e-09 | 9.598247 | 5.054e-09
2018-02-06 21:11 | 2168.35182 | 840.0014 | 3 | 1 | 4.400288 | 3.090305 | 2.401556 | 1.469e-09 | 10.07144 | 5.054e-09
2018-02-06 21:13 | 2288.35322 | 960.0028 | 3 | 1 | 4.400294 | 2.671072 | 2.497356 | 1.469e-09 | 10.49299 | 5.054e-09
2018-02-06 21:15 | 2408.35182 | 1080.0014 | 3 | 1 | 4.400266 | 2.308327 | 2.580244 | 1.469e-09 | 10.85772 | 5.054e-09
2018-02-06 21:17 | 2528.35072 | 1200.0003 | 3 | 1 | 4.400261 | 2.007713 | 2.652028 | 1.469e-09 | 11.17359 | 5.054e-09
2018-02-06 21:19 | 2648.35282 | 1320.0024 | 3 | 1 | 4.400307 | 1.753744 | 2.714598 | 1.469e-09 | 11.44892 | 5.054e-09
2018-02-06 21:21 | 2768.35072 | 1440.0003 | 3 | 1 | 4.400256 | 1.538275 | 2.769361 | 1.469e-09 | 11.68989 | 5.054e-09
2018-02-06 21:23 | 2888.35192 | 1560.0015 | 3 | 1 | 4.40025 | 1.3482 | 2.817397 | 1.469e-09 | 11.90126 | 5.054e-09
2018-02-06 21:25 | 3008.35242 | 1680.002 | 3 | 1 | 4.40021 | 1.182384 | 2.859505 | 1.469e-09 | 12.08655 | 5.054e-09
2018-02-06 21:27 | 3128.35122 | 1800.0008 | 3 | 1 | 4.400285 | 1.046585 | 2.896596 | 1.469e-09 | 12.24975 | 5.054e-09
2018-02-06 21:29 | 3248.35082 | 1920.0004 | 3 | 1 | 4.400238 | 0.9295158 | 2.929435 | 1.469e-09 | 12.39425 | 5.054e-09
2018-02-06 21:31 | 3368.35122 | 2040.0008 | 3 | 1 | 4.400252 | 0.8284569 | 2.958694 | 1.469e-09 | 12.523 | 5.054e-09
2018-02-06 21:33 | 3488.35082 | 2160.0004 | 3 | 1 | 4.400204 | 0.7364788 | 2.984765 | 1.469e-09 | 12.63772 | 5.054e-09
2018-02-06 21:35 | 3608.35122 | 2280.0008 | 3 | 1 | 4.40022 | 0.659831 | 3.007997 | 1.469e-09 | 12.73994 | 5.054e-09
2018-02-06 21:37 | 3728.35072 | 2400.0003 | 3 | 1 | 4.400235 | 0.5932941 | 3.028855 | 1.469e-09 | 12.83172 | 5.054e-09
2018-02-06 21:39 | 3848.35282 | 2520.0024 | 3 | 1 | 4.400204 | 0.5371971 | 3.047675 | 1.469e-09 | 12.91454 | 5.054e-09
2018-02-06 21:41 | 3968.35042 | 2640 | 3 | 1 | 4.400172 | 0.4853764 | 3.064712 | 1.469e-09 | 12.9895 | 5.054e-09
2018-02-06 21:43 | 4088.35192 | 2760.0015 | 3 | 1 | 4.400215 | 0.4397879 | 3.080107 | 1.469e-09 | 13.05724 | 5.054e-09
2018-02-06 21:45 | 4208.35082 | 2880.0004 | 3 | 1 | 4.400208 | 0.400506 | 3.094081 | 1.469e-09 | 13.11873 | 5.054e-09
2018-02-06 21:47 | 4328.35192 | 3000.0015 | 3 | 1 | 4.400179 | 0.3667564 | 3.106848 | 1.469e-09 | 13.17491 | 5.054e-09
2018-02-06 21:49 | 4448.35072 | 3120.0003 | 3 | 1 | 4.400187 | 0.3366985 | 3.118552 | 1.469e-09 | 13.22641 | 5.054e-09
2018-02-06 21:51 | 4568.35192 | 3240.0015 | 3 | 1 | 4.400165 | 0.3075399 | 3.129284 | 1.469e-09 | 13.27363 | 5.054e-09
2018-02-06 21:53 | 4688.35072 | 3360.0003 | 3 | 1 | 4.400132 | 0.2823162 | 3.139117 | 1.469e-09 | 13.3169 | 5.054e-09
2018-02-06 21:55 | 4808.35282 | 3480.0024 | 3 | 1 | 4.400156 | 0.2613764 | 3.148166 | 1.469e-09 | 13.35671 | 5.054e-09
2018-02-06 21:57 | 4928.35152 | 3600.0011 | 3 | 1 | 4.400146 | 0.2418156 | 3.156545 | 1.469e-09 | 13.39358 | 5.054e-09
2018-02-06 21:59 | 5048.35282 | 3720.0024 | 3 | 1 | 4.400173 | 0.2243176 | 3.164316 | 1.469e-09 | 13.42777 | 5.054e-09
2018-02-06 22:01 | 5168.35072 | 3840.0003 | 3 | 1 | 4.40012 | 0.2064867 | 3.17149 | 1.469e-09 | 13.45934 | 5.054e-09
2018-02-06 22:03 | 5288.35112 | 3960.0007 | 3 | 1 | 4.400168 | 0.1926851 | 3.178132 | 1.469e-09 | 13.48857 | 5.054e-09
2018-02-06 22:05 | 5408.35072 | 4080.0003 | 3 | 1 | 4.400129 | 0.1787634 | 3.184313 | 1.469e-09 | 13.51577 | 5.054e-09
2018-02-06 22:07 | 5528.35182 | 4200.0014 | 3 | 1 | 4.400136 | 0.1675558 | 3.190075 | 1.469e-09 | 13.54112 | 5.054e-09
2018-02-06 22:09 | 5648.35072 | 4320.0003 | 3 | 1 | 4.400094 | 0.1543818 | 3.195446 | 1.469e-09 | 13.56475 | 5.054e-09
2018-02-06 22:11 | 5768.35122 | 4440.0008 | 3 | 1 | 4.400183 | 0.1447811 | 3.200436 | 1.469e-09 | 13.58671 | 5.054e-09
2018-02-06 22:13 | 5888.35152 | 4560.0011 | 3 | 1 | 4.40012 | 0.1348143 | 3.205091 | 1.469e-09 | 13.60719 | 5.054e-09
2018-02-06 22:15 | 6008.35272 | 4680.0023 | 3 | 1 | 4.400132 | 0.1269674 | 3.209445 | 1.469e-09 | 13.62635 | 5.054e-09
2018-02-06 22:17 | 6128.35072 | 4800.0003 | 3 | 1 | 4.400176 | 0.1190939 | 3.21353 | 1.469e-09 | 13.64433 | 5.054e-09
2018-02-06 22:19 | 6248.35282 | 4920.0024 | 3 | 1 | 4.400106 | 0.1101255 | 3.217342 | 1.469e-09 | 13.6611 | 5.054e-09
2018-02-06 22:21 | 6368.35072 | 5040.0003 | 3 | 1 | 4.400125 | 0.1034193 | 3.220896 | 1.469e-09 | 13.67673 | 5.054e-09
2018-02-06 22:23 | 6488.35282 | 5160.0024 | 3 | 1 | 4.400146 | 0.09733677 | 3.22423 | 1.469e-09 | 13.6914 | 5.054e-09
2018-02-06 22:25 | 6608.35152 | 5280.0011 | 3 | 1 | 4.400084 | 0.09097004 | 3.227376 | 1.469e-09 | 13.70525 | 5.054e-09
2018-02-06 22:27 | 6728.35182 | 5400.0014 | 3 | 1 | 4.400134 | 0.08553791 | 3.230327 | 1.469e-09 | 13.71823 | 5.054e-09
2018-02-06 22:28 | 6809.50692 | 5481.1565 | 3 | 1 | 4.400131 | 0.08149147 | 3.232206 | 1.469e-09 | 13.7265 | 5.054e-09
2018-02-06 22:30 | 6929.553384 | 120.0012 | 4 | 1 | 4.39217 | 0 | 3.232206 | 1.469e-09 | 13.7265 | 5.054e-09
2018-02-06 22:32 | 7049.553084 | 240.0009 | 4 | 1 | 4.391207 | 0 | 3.232206 | 1.469e-09 | 13.7265 | 5.054e-09
2018-02-06 22:33 | 7109.554184 | 300.002 | 4 | 1 | 4.390867 | 0 | 3.232206 | 1.469e-09 | 13.7265 | 5.054e-09
2018-02-06 22:35 | 7229.637808 | 120.0015 | 5 | 1 | 4.078127 | -3.260035 | 3.232206 | 0.1086601 | 13.7265 | 0.4472249
2018-02-06 22:37 | 7349.637308 | 240.001 | 5 | 1 | 4.036925 | -3.260126 | 3.232206 | 0.2172867 | 13.7265 | 0.8879225
2018-02-06 22:39 | 7469.637708 | 360.0014 | 5 | 1 | 3.998188 | -3.260157 | 3.232206 | 0.3259905 | 13.7265 | 1.324642
2018-02-06 22:41 | 7589.636608 | 480.0003 | 5 | 1 | 3.960006 | -3.259826 | 3.232206 | 0.4346532 | 13.7265 | 1.757008
2018-02-06 22:43 | 7709.637808 | 600.0015 | 5 | 1 | 3.922019 | -3.260036 | 3.232206 | 0.5433233 | 13.7265 | 2.185279
2018-02-06 22:45 | 7829.637408 | 720.0011 | 5 | 1 | 3.883039 | -3.259848 | 3.232206 | 0.6519758 | 13.7265 | 2.609306
2018-02-06 22:47 | 7949.636908 | 840.0006 | 5 | 1 | 3.846059 | -3.259828 | 3.232206 | 0.7606532 | 13.7265 | 3.029271
2018-02-06 22:49 | 8069.636508 | 960.0002 | 5 | 1 | 3.810636 | -3.259809 | 3.232206 | 0.8692403 | 13.7265 | 3.444969
2018-02-06 22:51 | 8189.636908 | 1080.0006 | 5 | 1 | 3.776404 | -3.260103 | 3.232206 | 0.9779613 | 13.7265 | 3.857404
2018-02-06 22:53 | 8309.636508 | 1200.0002 | 5 | 1 | 3.742697 | -3.260164 | 3.232206 | 1.086634 | 13.7265 | 4.26596
2018-02-06 22:55 | 8429.637708 | 1320.0014 | 5 | 1 | 3.710575 | -3.260012 | 3.232206 | 1.195242 | 13.7265 | 4.670665
2018-02-06 22:57 | 8549.638208 | 1440.0019 | 5 | 1 | 3.681818 | -3.259855 | 3.232206 | 1.303972 | 13.7265 | 5.072534
2018-02-06 22:59 | 8669.636908 | 1560.0006 | 5 | 1 | 3.655373 | -3.260207 | 3.232206 | 1.412606 | 13.7265 | 5.471044
2018-02-06 23:01 | 8789.636608 | 1680.0003 | 5 | 1 | 3.630677 | -3.260168 | 3.232206 | 1.521291 | 13.7265 | 5.866979
2018-02-06 23:03 | 8909.636908 | 1800.0006 | 5 | 1 | 3.606409 | -3.260146 | 3.232206 | 1.629864 | 13.7265 | 6.259853
2018-02-06 23:05 | 9029.637408 | 1920.0011 | 5 | 1 | 3.584392 | -3.259987 | 3.232206 | 1.738589 | 13.7265 | 6.650737
2018-02-06 23:07 | 9149.636908 | 2040.0006 | 5 | 1 | 3.564668 | -3.259792 | 3.232206 | 1.847281 | 13.7265 | 7.039246
2018-02-06 23:09 | 9269.636608 | 2160.0003 | 5 | 1 | 3.547223 | -3.259819 | 3.232206 | 1.955956 | 13.7265 | 7.425671
2018-02-06 23:11 | 9389.636908 | 2280.0006 | 5 | 1 | 3.53037 | -3.260085 | 3.232206 | 2.064579 | 13.7265 | 7.810065
2018-02-06 23:13 | 9509.637408 | 2400.0011 | 5 | 1 | 3.513855 | -3.260171 | 3.232206 | 2.173265 | 13.7265 | 8.192847
2018-02-06 23:15 | 9629.637708 | 2520.0014 | 5 | 1 | 3.499333 | -3.259804 | 3.232206 | 2.28196 | 13.7265 | 8.573987
2018-02-06 23:17 | 9749.636608 | 2640.0003 | 5 | 1 | 3.485426 | -3.260162 | 3.232206 | 2.390646 | 13.7265 | 8.953545
2018-02-06 23:19 | 9869.637908 | 2760.0016 | 5 | 1 | 3.470921 | -3.259851 | 3.232206 | 2.499296 | 13.7265 | 9.33147
2018-02-06 23:21 | 9989.636608 | 2880.0003 | 5 | 1 | 3.452974 | -3.260133 | 3.232206 | 2.607973 | 13.7265 | 9.70775
2018-02-06 23:23 | 10109.64 | 3000.0015 | 5 | 1 | 3.432335 | -3.260164 | 3.232206 | 2.716587 | 13.7265 | 10.0817
2018-02-06 23:25 | 10229.64 | 3120.0011 | 5 | 1 | 3.405509 | -3.259842 | 3.232206 | 2.825246 | 13.7265 | 10.45328
2018-02-06 23:27 | 10349.64 | 3240.0015 | 5 | 1 | 3.365726 | -3.260153 | 3.232206 | 2.933975 | 13.7265 | 10.82157
2018-02-06 23:29 | 10469.64 | 3360.0011 | 5 | 1 | 3.295647 | -3.260121 | 3.232206 | 3.042604 | 13.7265 | 11.18377
2018-02-06 23:31 | 10589.64 | 3480.0007 | 5 | 1 | 3.150427 | -3.260144 | 3.232206 | 3.151309 | 13.7265 | 11.53521
2018-02-06 23:32 | 10646.89 | 3537.2488 | 5 | 1 | 2.999995 | -3.259875 | 3.232206 | 3.203122 | 13.7265 | 11.69503
2018-02-06 23:34 | 10766.93 | 120.0008 | 6 | 1 | 3.465904 | 0 | 3.232206 | 3.203122 | 13.7265 | 11.69503
2018-02-06 23:36 | 10886.93 | 240.0019 | 6 | 1 | 3.486027 | 0 | 3.232206 | 3.203122 | 13.7265 | 11.69503
2018-02-06 23:37 | 10946.93 | 300.0014 | 6 | 1 | 3.490268 | 0 | 3.232206 | 3.203122 | 13.7265 | 11.69503
2018-02-06 23:37 | 10946.94 | 0.0025 | 7 | 2 | 3.490268 | 0 | 0 | 0 | 0 | 0
2018-02-06 23:39 | 11067.0227 | 120.0022 | 2 | 2 | 4.037362 | 4.890055 | 0.1624275 | 1.163e-09 | 0.6427773 | 4.058e-09
2018-02-06 23:41 | 11187.0216 | 240.0011 | 2 | 2 | 4.078333 | 4.890074 | 0.3254285 | 1.163e-09 | 1.304128 | 4.058e-09
2018-02-06 23:43 | 11307.0219 | 360.0014 | 2 | 2 | 4.113378 | 4.890079 | 0.4884125 | 1.163e-09 | 1.971841 | 4.058e-09
2018-02-06 23:45 | 11427.0216 | 480.0011 | 2 | 2 | 4.139129 | 4.890102 | 0.6514242 | 1.163e-09 | 2.644552 | 4.058e-09
2018-02-06 23:47 | 11547.0219 | 600.0014 | 2 | 2 | 4.163697 | 4.890121 | 0.8143933 | 1.163e-09 | 3.321067 | 4.058e-09
2018-02-06 23:49 | 11667.0215 | 720.001 | 2 | 2 | 4.191016 | 4.890158 | 0.9773781 | 1.163e-09 | 4.001908 | 4.058e-09
2018-02-06 23:51 | 11787.0221 | 840.0016 | 2 | 2 | 4.200292 | 4.602648 | 1.137104 | 1.163e-09 | 4.672546 | 4.058e-09
2018-02-06 23:53 | 11907.0225 | 960.002 | 2 | 2 | 4.200292 | 4.237427 | 1.284277 | 1.163e-09 | 5.290714 | 4.058e-09
2018-02-06 23:55 | 12027.0213 | 1080.0008 | 2 | 2 | 4.200301 | 3.905148 | 1.419949 | 1.163e-09 | 5.860573 | 4.058e-09
2018-02-06 23:57 | 12147.0208 | 1200.0003 | 2 | 2 | 4.200308 | 3.573479 | 1.544622 | 1.163e-09 | 6.384235 | 4.058e-09
2018-02-06 23:59 | 12267.022 | 1320.0015 | 2 | 2 | 4.200272 | 3.265781 | 1.658483 | 1.163e-09 | 6.862485 | 4.058e-09
2018-02-06 23:59 | 12269.341 | 1322.3205 | 2 | 2 | 4.200268 | 3.259981 | 1.660587 | 1.163e-09 | 6.871321 | 4.058e-09
2018-02-07 00:01 | 12389.35 | 120.0014 | 3 | 2 | 4.221382 | 3.259825 | 1.768849 | 1.163e-09 | 7.327075 | 4.058e-09
2018-02-07 00:03 | 12509.35 | 240.0003 | 3 | 2 | 4.24718 | 3.25989 | 1.87752 | 1.163e-09 | 7.787195 | 4.058e-09
2018-02-07 00:05 | 12629.35 | 360.0014 | 3 | 2 | 4.276737 | 3.260111 | 1.986174 | 1.163e-09 | 8.250235 | 4.058e-09
2018-02-07 00:07 | 12749.36 | 480.002 | 3 | 2 | 4.310359 | 3.259815 | 2.094813 | 1.163e-09 | 8.71666 | 4.058e-09
2018-02-07 00:09 | 12869.35 | 600.0001 | 3 | 2 | 4.345516 | 3.259867 | 2.203516 | 1.163e-09 | 9.187097 | 4.058e-09
2018-02-07 00:11 | 12989.35 | 720.0012 | 3 | 2 | 4.383188 | 3.259872 | 2.312114 | 1.163e-09 | 9.661041 | 4.058e-09
2018-02-07 00:13 | 13109.35 | 840.0013 | 3 | 2 | 4.400308 | 2.95286 | 2.417696 | 1.163e-09 | 10.12522 | 4.058e-09
2018-02-07 00:15 | 13229.35 | 960.0012 | 3 | 2 | 4.400294 | 2.539492 | 2.509082 | 1.163e-09 | 10.52735 | 4.058e-09
2018-02-07 00:17 | 13349.36 | 1080.0015 | 3 | 2 | 4.400293 | 2.19796 | 2.587834 | 1.163e-09 | 10.87388 | 4.058e-09
2018-02-07 00:19 | 13469.35 | 1200.0003 | 3 | 2 | 4.400282 | 1.910666 | 2.65618 | 1.163e-09 | 11.17462 | 4.058e-09
2018-02-07 00:21 | 13589.36 | 1320.0022 | 3 | 2 | 4.400268 | 1.668661 | 2.715714 | 1.163e-09 | 11.43658 | 4.058e-09
2018-02-07 00:23 | 13709.35 | 1440.0011 | 3 | 2 | 4.400267 | 1.458182 | 2.767752 | 1.163e-09 | 11.66557 | 4.058e-09
2018-02-07 00:25 | 13829.36 | 1560.0023 | 3 | 2 | 4.400263 | 1.273389 | 2.813165 | 1.163e-09 | 11.8654 | 4.058e-09
2018-02-07 00:27 | 13949.35 | 1680.0011 | 3 | 2 | 4.400243 | 1.120528 | 2.852986 | 1.163e-09 | 12.04062 | 4.058e-09
2018-02-07 00:29 | 14069.35 | 1800.0007 | 3 | 2 | 4.400198 | 0.9906759 | 2.888131 | 1.163e-09 | 12.19526 | 4.058e-09
2018-02-07 00:31 | 14189.35 | 1920.0011 | 3 | 2 | 4.400196 | 0.880991 | 2.91931 | 1.163e-09 | 12.33246 | 4.058e-09
2018-02-07 00:33 | 14309.36 | 2040.0015 | 3 | 2 | 4.400196 | 0.7812586 | 2.946991 | 1.163e-09 | 12.45426 | 4.058e-09
2018-02-07 00:35 | 14429.36 | 2160.0019 | 3 | 2 | 4.400164 | 0.6958952 | 2.97159 | 1.163e-09 | 12.5625 | 4.058e-09
2018-02-07 00:37 | 14549.35 | 2280.0007 | 3 | 2 | 4.400158 | 0.6242638 | 2.993579 | 1.163e-09 | 12.65926 | 4.058e-09
2018-02-07 00:39 | 14669.35 | 2400.0002 | 3 | 2 | 4.400177 | 0.5632114 | 3.013361 | 1.163e-09 | 12.7463 | 4.058e-09
2018-02-07 00:41 | 14789.36 | 2520.0015 | 3 | 2 | 4.400162 | 0.5085964 | 3.031225 | 1.163e-09 | 12.82491 | 4.058e-09
2018-02-07 00:43 | 14909.35 | 2640.0011 | 3 | 2 | 4.400209 | 0.4594088 | 3.047342 | 1.163e-09 | 12.89582 | 4.058e-09
2018-02-07 00:45 | 15029.36 | 2760.0015 | 3 | 2 | 4.400134 | 0.4161968 | 3.061925 | 1.163e-09 | 12.96 | 4.058e-09
2018-02-07 00:47 | 15149.35 | 2880.0003 | 3 | 2 | 4.400127 | 0.3799019 | 3.075208 | 1.163e-09 | 13.01844 | 4.058e-09
2018-02-07 00:49 | 15269.36 | 3000.0015 | 3 | 2 | 4.400112 | 0.3477745 | 3.087363 | 1.163e-09 | 13.07193 | 4.058e-09
2018-02-07 00:51 | 15389.35 | 3120.0011 | 3 | 2 | 4.40015 | 0.3189182 | 3.098495 | 1.163e-09 | 13.12091 | 4.058e-09
2018-02-07 00:53 | 15509.35 | 3240.0001 | 3 | 2 | 4.400098 | 0.2911034 | 3.108665 | 1.163e-09 | 13.16566 | 4.058e-09
2018-02-07 00:55 | 15629.35 | 3360.0002 | 3 | 2 | 4.400168 | 0.2690706 | 3.118009 | 1.163e-09 | 13.20677 | 4.058e-09
2018-02-07 00:57 | 15749.35 | 3480.0006 | 3 | 2 | 4.40017 | 0.2489796 | 3.126641 | 1.163e-09 | 13.24476 | 4.058e-09
2018-02-07 00:59 | 15869.35 | 3600.0003 | 3 | 2 | 4.400103 | 0.2297096 | 3.13463 | 1.163e-09 | 13.27991 | 4.058e-09
2018-02-07 01:01 | 15989.36 | 3720.0015 | 3 | 2 | 4.400125 | 0.2118759 | 3.142003 | 1.163e-09 | 13.31235 | 4.058e-09
2018-02-07 01:03 | 16109.35 | 3840.0002 | 3 | 2 | 4.400149 | 0.1965685 | 3.148816 | 1.163e-09 | 13.34233 | 4.058e-09
2018-02-07 01:05 | 16229.35 | 3960.0006 | 3 | 2 | 4.400124 | 0.1826487 | 3.155137 | 1.163e-09 | 13.37014 | 4.058e-09
2018-02-07 01:07 | 16349.35 | 4080.0002 | 3 | 2 | 4.400189 | 0.1711826 | 3.161031 | 1.163e-09 | 13.39608 | 4.058e-09
2018-02-07 01:09 | 16469.35 | 4200.0007 | 3 | 2 | 4.40018 | 0.1590281 | 3.166526 | 1.163e-09 | 13.42025 | 4.058e-09
2018-02-07 01:11 | 16589.35 | 4320.0011 | 3 | 2 | 4.400157 | 0.1476145 | 3.171611 | 1.163e-09 | 13.44263 | 4.058e-09
2018-02-07 01:13 | 16709.36 | 4440.0015 | 3 | 2 | 4.400104 | 0.137291 | 3.176347 | 1.163e-09 | 13.46347 | 4.058e-09
2018-02-07 01:15 | 16829.35 | 4560.001 | 3 | 2 | 4.400146 | 0.1293974 | 3.180777 | 1.163e-09 | 13.48296 | 4.058e-09
2018-02-07 01:17 | 16949.35 | 4680.0007 | 3 | 2 | 4.400125 | 0.1198864 | 3.184936 | 1.163e-09 | 13.50126 | 4.058e-09
2018-02-07 01:19 | 17069.35 | 4800.0003 | 3 | 2 | 4.400102 | 0.1112814 | 3.188803 | 1.163e-09 | 13.51828 | 4.058e-09
2018-02-07 01:21 | 17189.35 | 4920.0007 | 3 | 2 | 4.400148 | 0.104888 | 3.192404 | 1.163e-09 | 13.53412 | 4.058e-09
2018-02-07 01:23 | 17309.35 | 5040.001 | 3 | 2 | 4.400123 | 0.09810543 | 3.195782 | 1.163e-09 | 13.54899 | 4.058e-09
2018-02-07 01:25 | 17429.35 | 5160.0014 | 3 | 2 | 4.400068 | 0.09136677 | 3.198951 | 1.163e-09 | 13.56293 | 4.058e-09
2018-02-07 01:27 | 17549.35 | 5280.0002 | 3 | 2 | 4.400133 | 0.08623695 | 3.201929 | 1.163e-09 | 13.57603 | 4.058e-09
2018-02-07 01:29 | 17647.34 | 5377.9865 | 3 | 2 | 4.400126 | 0.08149338 | 3.204209 | 1.163e-09 | 13.58606 | 4.058e-09
2018-02-07 01:31 | 17767.38 | 120.0004 | 4 | 2 | 4.392173 | 0 | 3.204209 | 1.163e-09 | 13.58606 | 4.058e-09
2018-02-07 01:33 | 17887.38 | 240.0008 | 4 | 2 | 4.391256 | 0 | 3.204209 | 1.163e-09 | 13.58606 | 4.058e-09
2018-02-07 01:34 | 17947.39 | 300.0044 | 4 | 2 | 4.390885 | 0 | 3.204209 | 1.163e-09 | 13.58606 | 4.058e-09
2018-02-07 01:36 | 18067.47 | 120.0014 | 5 | 2 | 4.0774 | -3.260115 | 3.204209 | 0.1086563 | 13.58606 | 0.4471587
2018-02-07 01:38 | 18187.47 | 240.0002 | 5 | 2 | 4.035867 | -3.259822 | 3.204209 | 0.2172837 | 13.58606 | 0.8877659
2018-02-07 01:40 | 18307.47 | 360.0014 | 5 | 2 | 3.996801 | -3.260182 | 3.204209 | 0.3260034 | 13.58606 | 1.324413
2018-02-07 01:42 | 18427.47 | 480.0002 | 5 | 2 | 3.958351 | -3.260175 | 3.204209 | 0.4346548 | 13.58606 | 1.756567
2018-02-07 01:44 | 18547.47 | 600.0006 | 5 | 2 | 3.920223 | -3.259911 | 3.204209 | 0.5433296 | 13.58606 | 2.18467
2018-02-07 01:46 | 18667.47 | 720.001 | 5 | 2 | 3.881167 | -3.260169 | 3.204209 | 0.6519911 | 13.58606 | 2.608537
2018-02-07 01:48 | 18787.47 | 840.0014 | 5 | 2 | 3.844126 | -3.260126 | 3.204209 | 0.7605699 | 13.58606 | 3.027917
2018-02-07 01:50 | 18907.47 | 960.0002 | 5 | 2 | 3.808523 | -3.26003 | 3.204209 | 0.8693441 | 13.58606 | 3.444114
2018-02-07 01:52 | 19027.47 | 1080.0014 | 5 | 2 | 3.774428 | -3.260131 | 3.204209 | 0.9779893 | 13.58606 | 3.856035
2018-02-07 01:54 | 19147.47 | 1200.0011 | 5 | 2 | 3.740705 | -3.260176 | 3.204209 | 1.086634 | 13.58606 | 4.264273
2018-02-07 01:56 | 19267.47 | 1320.0014 | 5 | 2 | 3.708741 | -3.260106 | 3.204209 | 1.195335 | 13.58606 | 4.669117
2018-02-07 01:58 | 19387.47 | 1440.001 | 5 | 2 | 3.680025 | -3.260207 | 3.204209 | 1.30401 | 13.58606 | 5.070588
2018-02-07 02:00 | 19507.47 | 1560.0014 | 5 | 2 | 3.653557 | -3.260159 | 3.204209 | 1.412678 | 13.58606 | 5.469027
2018-02-07 02:02 | 19627.47 | 1680.0002 | 5 | 2 | 3.628927 | -3.260175 | 3.204209 | 1.521344 | 13.58606 | 5.8647
2018-02-07 02:04 | 19747.47 | 1800.0006 | 5 | 2 | 3.604671 | -3.260159 | 3.204209 | 1.629997 | 13.58606 | 6.257675
2018-02-07 02:06 | 19867.47 | 1920.0002 | 5 | 2 | 3.582681 | -3.260068 | 3.204209 | 1.738668 | 13.58606 | 6.648178
2018-02-07 02:08 | 19987.47 | 2040.0006 | 5 | 2 | 3.562996 | -3.259859 | 3.204209 | 1.847301 | 13.58606 | 7.036291
2018-02-07 02:10 | 20107.47 | 2160.0002 | 5 | 2 | 3.545614 | -3.260186 | 3.204209 | 1.955986 | 13.58606 | 7.422575
2018-02-07 02:12 | 20227.47 | 2280.0006 | 5 | 2 | 3.528774 | -3.259812 | 3.204209 | 2.06464 | 13.58606 | 7.806909
2018-02-07 02:14 | 20347.47 | 2400.001 | 5 | 2 | 3.511945 | -3.26013 | 3.204209 | 2.173315 | 13.58606 | 8.189463
2018-02-07 02:16 | 20467.47 | 2520.0014 | 5 | 2 | 3.497324 | -3.260138 | 3.204209 | 2.281976 | 13.58606 | 8.570268
2018-02-07 02:18 | 20587.47 | 2640.001 | 5 | 2 | 3.483389 | -3.260007 | 3.204209 | 2.390647 | 13.58606 | 8.949556
2018-02-07 02:20 | 20707.47 | 2760.0006 | 5 | 2 | 3.468804 | -3.259877 | 3.204209 | 2.499289 | 13.58606 | 9.327223
2018-02-07 02:22 | 20827.47 | 2880.0002 | 5 | 2 | 3.450848 | -3.259839 | 3.204209 | 2.607972 | 13.58606 | 9.703289
2018-02-07 02:24 | 20947.47 | 3000.0014 | 5 | 2 | 3.429895 | -3.259822 | 3.204209 | 2.716592 | 13.58606 | 10.07701
2018-02-07 02:26 | 21067.47 | 3120.001 | 5 | 2 | 3.402438 | -3.26 | 3.204209 | 2.825277 | 13.58606 | 10.44838
2018-02-07 02:28 | 21187.47 | 3240.0022 | 5 | 2 | 3.361883 | -3.260133 | 3.204209 | 2.933971 | 13.58606 | 10.81619
2018-02-07 02:30 | 21307.47 | 3360.0001 | 5 | 2 | 3.290397 | -3.259801 | 3.204209 | 3.042634 | 13.58606 | 11.17802
2018-02-07 02:32 | 21427.47 | 3480.0007 | 5 | 2 | 3.141264 | -3.259864 | 3.204209 | 3.151304 | 13.58606 | 11.52859
2018-02-07 02:33 | 21480.78 | 3533.319 | 5 | 2 | 2.999998 | -3.259848 | 3.204209 | 3.199575 | 13.58606 | 11.67721
2018-02-07 02:35 | 21600.82738 | 120.0007 | 6 | 2 | 3.468815 | 0 | 3.204209 | 3.19959 | 13.58606 | 11.67725
2018-02-07 02:37 | 21720.82768 | 240.001 | 6 | 2 | 3.489011 | 0 | 3.204209 | 3.19959 | 13.58606 | 11.67725
2018-02-07 02:38 | 21780.82968 | 300.003 | 6 | 2 | 3.493289 | 0 | 3.204209 | 3.19959 | 13.58606 | 11.67725
2018-02-07 02:38 | 21780.84 | 0.0024 | 7 | 3 | 3.493392 | 0 | 0 | 0 | 0 | 0
2018-02-07 02:40 | 21900.92 | 120.0006 | 2 | 3 | 4.039478 | 4.890032 | 0.162431 | 0 | 0.6432794 | 0
2018-02-07 02:42 | 22020.92 | 240.0003 | 2 | 3 | 4.080322 | 4.890076 | 0.3253202 | 0 | 1.30451 | 0
2018-02-07 02:44 | 22140.92 | 360.0006 | 2 | 3 | 4.115205 | 4.890013 | 0.4883333 | 0 | 1.972646 | 0
2018-02-07 02:46 | 22260.92 | 480.0003 | 2 | 3 | 4.140916 | 4.890047 | 0.651437 | 0 | 2.646032 | 0
2018-02-07 02:48 | 22380.92 | 600.0007 | 2 | 3 | 4.165359 | 4.8901 | 0.8144073 | 0 | 3.322842 | 0
2018-02-07 02:50 | 22500.92 | 720.0003 | 2 | 3 | 4.193102 | 4.890112 | 0.9773723 | 0 | 4.003891 | 0
2018-02-07 02:52 | 22620.92 | 840.0006 | 2 | 3 | 4.200307 | 4.573786 | 1.136319 | 0 | 4.671358 | 0
2018-02-07 02:54 | 22740.92 | 960.0011 | 2 | 3 | 4.200295 | 4.213259 | 1.282598 | 0 | 5.285773 | 0
2018-02-07 02:56 | 22860.92 | 1080.0014 | 2 | 3 | 4.200253 | 3.885231 | 1.417552 | 0 | 5.852618 | 0
2018-02-07 02:58 | 22980.92 | 1200.0011 | 2 | 3 | 4.200267 | 3.558786 | 1.541696 | 0 | 6.37406 | 0
2018-02-07 03:00 | 23099.8 | 1318.8804 | 2 | 3 | 4.200306 | 3.259995 | 1.654142 | 0 | 6.846364 | 0
2018-02-07 03:02 | 23219.81 | 120.0006 | 3 | 3 | 4.22121 | 3.259806 | 1.762414 | 0 | 7.302155 | 0
2018-02-07 03:04 | 23339.81 | 240.0002 | 3 | 3 | 4.246789 | 3.259857 | 1.871061 | 0 | 7.762143 | 0
2018-02-07 03:06 | 23459.81 | 360.0014 | 3 | 3 | 4.275968 | 3.259899 | 1.97973 | 0 | 8.225187 | 0
2018-02-07 03:08 | 23579.81 | 480.0002 | 3 | 3 | 4.309228 | 3.259859 | 2.088357 | 0 | 8.691455 | 0
2018-02-07 03:10 | 23699.81 | 600.0006 | 3 | 3 | 4.344343 | 3.26021 | 2.197046 | 0 | 9.161709 | 0
2018-02-07 03:12 | 23819.81 | 720.0002 | 3 | 3 | 4.381904 | 3.259914 | 2.305724 | 0 | 9.635865 | 0
2018-02-07 03:14 | 23939.81 | 840.0015 | 3 | 3 | 4.400289 | 2.968464 | 2.411589 | 0 | 10.10123 | 0
2018-02-07 03:16 | 24059.81 | 960.0011 | 3 | 3 | 4.400292 | 2.552692 | 2.503427 | 0 | 10.50534 | 0
2018-02-07 03:18 | 24179.81 | 1080.0015 | 3 | 3 | 4.400269 | 2.206917 | 2.582542 | 0 | 10.85347 | 0
2018-02-07 03:20 | 24299.81 | 1200.0002 | 3 | 3 | 4.400275 | 1.918818 | 2.651207 | 0 | 11.15561 | 0
2018-02-07 03:22 | 24419.81 | 1320.0015 | 3 | 3 | 4.400261 | 1.676445 | 2.711005 | 0 | 11.41874 | 0
2018-02-07 03:24 | 24539.81 | 1440.0011 | 3 | 3 | 4.400271 | 1.466067 | 2.763294 | 0 | 11.64882 | 0
2018-02-07 03:26 | 24659.81 | 1560.0006 | 3 | 3 | 4.400191 | 1.278796 | 2.808957 | 0 | 11.84976 | 0
2018-02-07 03:28 | 24779.81 | 1680.0002 | 3 | 3 | 4.400228 | 1.125874 | 2.848955 | 0 | 12.02575 | 0
2018-02-07 03:30 | 24899.81 | 1800.0015 | 3 | 3 | 4.40025 | 0.996666 | 2.8843 | 0 | 12.18128 | 0
2018-02-07 03:32 | 25019.81 | 1920.0011 | 3 | 3 | 4.400216 | 0.8856716 | 2.915628 | 0 | 12.31913 | 0
2018-02-07 03:34 | 25139.81 | 2040.0006 | 3 | 3 | 4.400195 | 0.7864428 | 2.943484 | 0 | 12.44171 | 0
2018-02-07 03:36 | 25259.81 | 2160.0002 | 3 | 3 | 4.40021 | 0.7009516 | 2.968232 | 0 | 12.5506 | 0
2018-02-07 03:38 | 25379.81 | 2280.0015 | 3 | 3 | 4.400198 | 0.6285124 | 2.99035 | 0 | 12.64793 | 0
2018-02-07 03:40 | 25499.81 | 2400.0002 | 3 | 3 | 4.40022 | 0.5675354 | 3.01026 | 0 | 12.73553 | 0
2018-02-07 03:42 | 25619.81 | 2520.0015 | 3 | 3 | 4.400207 | 0.5123129 | 3.028237 | 0 | 12.81463 | 0
2018-02-07 03:44 | 25739.81 | 2640.0012 | 3 | 3 | 4.400232 | 0.4626379 | 3.044454 | 0 | 12.88599 | 0
2018-02-07 03:46 | 25859.81 | 2760.0015 | 3 | 3 | 4.400184 | 0.4194956 | 3.059128 | 0 | 12.95056 | 0
2018-02-07 03:48 | 25979.81 | 2880.0011 | 3 | 3 | 4.400176 | 0.3823948 | 3.072476 | 0 | 13.0093 | 0
2018-02-07 03:50 | 26099.81 | 3000.0007 | 3 | 3 | 4.400196 | 0.350585 | 3.084685 | 0 | 13.06302 | 0
2018-02-07 03:52 | 26219.81 | 3120.0011 | 3 | 3 | 4.400175 | 0.3202658 | 3.095869 | 0 | 13.11223 | 0
2018-02-07 03:54 | 26339.81 | 3240.0006 | 3 | 3 | 4.400151 | 0.2932224 | 3.106077 | 0 | 13.15714 | 0
2018-02-07 03:56 | 26459.81 | 3360.0011 | 3 | 3 | 4.400166 | 0.2699623 | 3.11546 | 0 | 13.19843 | 0
2018-02-07 03:58 | 26579.81 | 3480.0007 | 3 | 3 | 4.400166 | 0.2498169 | 3.124124 | 0 | 13.23655 | 0
2018-02-07 04:00 | 26699.81 | 3600.001 | 3 | 3 | 4.400156 | 0.231204 | 3.132127 | 0 | 13.27177 | 0
2018-02-07 04:02 | 26819.81 | 3720.0007 | 3 | 3 | 4.400178 | 0.2127542 | 3.139524 | 0 | 13.30432 | 0
2018-02-07 04:04 | 26939.81 | 3840.0011 | 3 | 3 | 4.400135 | 0.1968641 | 3.146345 | 0 | 13.33433 | 0
2018-02-07 04:06 | 27059.81 | 3960.0015 | 3 | 3 | 4.400145 | 0.1833649 | 3.152672 | 0 | 13.36217 | 0
2018-02-07 04:08 | 27179.81 | 4080.0011 | 3 | 3 | 4.400087 | 0.1696987 | 3.158559 | 0 | 13.38807 | 0
2018-02-07 04:10 | 27299.81 | 4200.0015 | 3 | 3 | 4.400145 | 0.1582718 | 3.164047 | 0 | 13.41222 | 0
2018-02-07 04:12 | 27419.81 | 4320.0011 | 3 | 3 | 4.400074 | 0.1462479 | 3.169122 | 0 | 13.43455 | 0
2018-02-07 04:14 | 27539.81 | 4440.0015 | 3 | 3 | 4.400101 | 0.1362858 | 3.173841 | 0 | 13.45532 | 0
2018-02-07 04:16 | 27659.81 | 4560.0002 | 3 | 3 | 4.400112 | 0.127964 | 3.178248 | 0 | 13.47471 | 0
2018-02-07 04:18 | 27779.81 | 4680.0007 | 3 | 3 | 4.400109 | 0.119175 | 3.18237 | 0 | 13.49285 | 0
2018-02-07 04:20 | 27899.81 | 4800.0003 | 3 | 3 | 4.400123 | 0.110508 | 3.186209 | 0 | 13.50974 | 0
2018-02-07 04:22 | 28019.81 | 4920.0007 | 3 | 3 | 4.400138 | 0.1035395 | 3.18978 | 0 | 13.52545 | 0
2018-02-07 04:24 | 28139.81 | 5040.0012 | 3 | 3 | 4.400117 | 0.09693432 | 3.193118 | 0 | 13.54014 | 0
2018-02-07 04:26 | 28259.81 | 5160.0007 | 3 | 3 | 4.400152 | 0.09158897 | 3.196244 | 0 | 13.55389 | 0
2018-02-07 04:28 | 28379.81 | 5280.0011 | 3 | 3 | 4.400154 | 0.08559132 | 3.199191 | 0 | 13.56686 | 0
2018-02-07 04:29 | 28459.71 | 5359.8984 | 3 | 3 | 4.400128 | 0.08149815 | 3.201037 | 0 | 13.57499 | 0
2018-02-07 04:31 | 28579.75 | 120.0015 | 4 | 3 | 4.392251 | 0 | 3.201037 | 0 | 13.57499 | 0
2018-02-07 04:33 | 28699.75 | 240.001 | 4 | 3 | 4.391346 | 0 | 3.201037 | 0 | 13.57499 | 0
2018-02-07 04:34 | 28759.75 | 300.0038 | 4 | 3 | 4.39099 | 0 | 3.201037 | 0 | 13.57499 | 0
2018-02-07 04:36 | 28879.83 | 120.0006 | 5 | 3 | 4.079288 | -3.259864 | 3.201037 | 0.1086389 | 13.57499 | 0.4472454
2018-02-07 04:38 | 28999.83 | 240.0002 | 5 | 3 | 4.037449 | -3.259814 | 3.201037 | 0.2172821 | 13.57499 | 0.8881159
2018-02-07 04:40 | 29119.83 | 360.0014 | 5 | 3 | 3.998076 | -3.259947 | 3.201037 | 0.3259669 | 13.57499 | 1.324781
2018-02-07 04:42 | 29239.83 | 480.0002 | 5 | 3 | 3.959174 | -3.259913 | 3.201037 | 0.4346127 | 13.57499 | 1.75703
2018-02-07 04:44 | 29359.83 | 600.0005 | 5 | 3 | 3.921297 | -3.259841 | 3.201037 | 0.5432814 | 13.57499 | 2.185216
2018-02-07 04:46 | 29479.83 | 720.001 | 5 | 3 | 3.882635 | -3.259887 | 3.201037 | 0.6519177 | 13.57499 | 2.609125
2018-02-07 04:48 | 29599.83 | 840.0014 | 5 | 3 | 3.845093 | -3.259975 | 3.201037 | 0.7606109 | 13.57499 | 3.029074
2018-02-07 04:50 | 29719.83 | 960.0002 | 5 | 3 | 3.809397 | -3.259884 | 3.201037 | 0.869271 | 13.57499 | 3.444932
2018-02-07 04:52 | 29839.83 | 1080.0005 | 5 | 3 | 3.775054 | -3.259822 | 3.201037 | 0.9779514 | 13.57499 | 3.857056
2018-02-07 04:54 | 29959.83 | 1200.001 | 5 | 3 | 3.741432 | -3.259862 | 3.201037 | 1.086605 | 13.57499 | 4.265393
2018-02-07 04:56 | 30079.83 | 1320.0006 | 5 | 3 | 3.709165 | -3.259882 | 3.201037 | 1.195262 | 13.57499 | 4.670151
2018-02-07 04:58 | 30199.83 | 1440.001 | 5 | 3 | 3.679974 | -3.260198 | 3.201037 | 1.303926 | 13.57499 | 5.071598
2018-02-07 05:00 | 30319.83 | 1560.0006 | 5 | 3 | 3.653042 | -3.259873 | 3.201037 | 1.412569 | 13.57499 | 5.469916
2018-02-07 05:02 | 30439.83 | 1680.0002 | 5 | 3 | 3.628333 | -3.260131 | 3.201037 | 1.521238 | 13.57499 | 5.865541
2018-02-07 05:04 | 30559.83 | 1800.0006 | 5 | 3 | 3.604198 | -3.259821 | 3.201037 | 1.629916 | 13.57499 | 6.258552
2018-02-07 05:06 | 30679.83 | 1920.001 | 5 | 3 | 3.58177 | -3.260015 | 3.201037 | 1.738547 | 13.57499 | 6.64883
2018-02-07 05:08 | 30799.83 | 2040.0022 | 5 | 3 | 3.561779 | -3.259985 | 3.201037 | 1.847227 | 13.57499 | 7.036998
2018-02-07 05:10 | 30919.83 | 2160.001 | 5 | 3 | 3.54419 | -3.259855 | 3.201037 | 1.955917 | 13.57499 | 7.423145
2018-02-07 05:12 | 31039.83 | 2280.0014 | 5 | 3 | 3.527601 | -3.259875 | 3.201037 | 2.064561 | 13.57499 | 7.807295
2018-02-07 05:14 | 31159.83 | 2400.001 | 5 | 3 | 3.510843 | -3.259848 | 3.201037 | 2.173219 | 13.57499 | 8.189678
2018-02-07 05:16 | 31279.83 | 2520.0006 | 5 | 3 | 3.495868 | -3.259866 | 3.201037 | 2.281898 | 13.57499 | 8.570409
2018-02-07 05:18 | 31399.83 | 2640.0009 | 5 | 3 | 3.481362 | -3.259889 | 3.201037 | 2.390522 | 13.57499 | 8.949353
2018-02-07 05:20 | 31519.83 | 2760.0013 | 5 | 3 | 3.467017 | -3.259839 | 3.201037 | 2.499205 | 13.57499 | 9.326962
2018-02-07 05:22 | 31639.83 | 2880.0001 | 5 | 3 | 3.449088 | -3.259829 | 3.201037 | 2.607788 | 13.57499 | 9.7025
2018-02-07 05:24 | 31759.83 | 3000.0013 | 5 | 3 | 3.427465 | -3.259837 | 3.201037 | 2.716529 | 13.57499 | 10.0764
2018-02-07 05:26 | 31879.83 | 3120 | 5 | 3 | 3.399564 | -3.259867 | 3.201037 | 2.825188 | 13.57499 | 10.4474
2018-02-07 05:28 | 31999.83 | 3240.0006 | 5 | 3 | 3.358438 | -3.259862 | 3.201037 | 2.933866 | 13.57499 | 10.81478
2018-02-07 05:30 | 32119.83 | 3360.0001 | 5 | 3 | 3.28724 | -3.260138 | 3.201037 | 3.042513 | 13.57499 | 11.1762
2018-02-07 05:32 | 32239.83 | 3480.0006 | 5 | 3 | 3.136042 | -3.259852 | 3.201037 | 3.151178 | 13.57499 | 11.52636
2018-02-07 05:33 | 32290.63 | 3530.8021 | 5 | 3 | 2.999981 | -3.2599 | 3.201037 | 3.197164 | 13.57499 | 11.66779
2018-02-07 05:35 | 32410.68 | 120.0006 | 6 | 3 | 3.470932 | 0 | 3.201037 | 3.197164 | 13.57499 | 11.66779
2018-02-07 05:37 | 32530.68 | 240.0001 | 6 | 3 | 3.491442 | 0 | 3.201037 | 3.197164 | 13.57499 | 11.66779
2018-02-07 05:38 | 32590.68 | 300.003 | 6 | 3 | 3.495752 | 0 | 3.201037 | 3.197164 | 13.57499 | 11.66779
2018-02-07 05:38 | 32590.69 | 0.0025 | 7 | 4 | 3.495537 | 0 | 0 | 0 | 0 | 0
2018-02-07 05:40 | 32710.77 | 120.0015 | 2 | 4 | 4.040875 | 4.890102 | 0.1624027 | 0 | 0.643557 | 0
2018-02-07 05:42 | 32830.77 | 240.0002 | 2 | 4 | 4.082292 | 4.890072 | 0.3254378 | 0 | 1.305662 | 0
2018-02-07 05:44 | 32950.77 | 360.0007 | 2 | 4 | 4.117198 | 4.890083 | 0.4883399 | 0 | 1.973664 | 0
2018-02-07 05:46 | 33070.77 | 480.0002 | 2 | 4 | 4.142911 | 4.890141 | 0.6514066 | 0 | 2.647233 | 0
2018-02-07 05:48 | 33190.77 | 600.0008 | 2 | 4 | 4.166914 | 4.890087 | 0.8144363 | 0 | 3.324579 | 0
2018-02-07 05:50 | 33310.77 | 720.0011 | 2 | 4 | 4.194835 | 4.890131 | 0.9773035 | 0 | 4.005463 | 0
2018-02-07 05:52 | 33430.77 | 840.0007 | 2 | 4 | 4.200265 | 4.54179 | 1.13547 | 0 | 4.669723 | 0
2018-02-07 05:54 | 33550.77 | 960.0003 | 2 | 4 | 4.200286 | 4.180655 | 1.280739 | 0 | 5.279896 | 0
2018-02-07 05:56 | 33670.77 | 1080.0015 | 2 | 4 | 4.200264 | 3.859999 | 1.414727 | 0 | 5.842681 | 0
2018-02-07 05:58 | 33790.77 | 1200.0004 | 2 | 4 | 4.200284 | 3.543434 | 1.538142 | 0 | 6.361061 | 0
2018-02-07 06:00 | 33901.77 | 1311.0047 | 2 | 4 | 4.200303 | 3.259998 | 1.642904 | 0 | 6.801088 | 0
2018-02-07 06:02 | 34021.79 | 120.0006 | 3 | 4 | 4.22123 | 3.259832 | 1.751174 | 0 | 7.256871 | 0
2018-02-07 06:04 | 34141.78 | 240.0002 | 3 | 4 | 4.246881 | 3.259825 | 1.859842 | 0 | 7.716956 | 0
2018-02-07 06:06 | 34261.79 | 360.0006 | 3 | 4 | 4.275518 | 3.259893 | 1.968469 | 0 | 8.179801 | 0
2018-02-07 06:08 | 34381.79 | 480.0011 | 3 | 4 | 4.308363 | 3.259909 | 2.077149 | 0 | 8.646209 | 0
2018-02-07 06:10 | 34501.79 | 600.0006 | 3 | 4 | 4.343517 | 3.259892 | 2.185826 | 0 | 9.116327 | 0
2018-02-07 06:12 | 34621.79 | 720.0003 | 3 | 4 | 4.381049 | 3.259838 | 2.294454 | 0 | 9.590169 | 0
2018-02-07 06:14 | 34741.79 | 840.0006 | 3 | 4 | 4.400296 | 2.982201 | 2.400543 | 0 | 10.05647 | 0
2018-02-07 06:16 | 34861.78 | 960.0002 | 3 | 4 | 4.400311 | 2.574215 | 2.493043 | 0 | 10.4635 | 0
2018-02-07 06:18 | 34981.79 | 1080.0014 | 3 | 4 | 4.400278 | 2.222868 | 2.572789 | 0 | 10.81441 | 0
2018-02-07 06:20 | 35101.79 | 1200.001 | 3 | 4 | 4.40026 | 1.933356 | 2.641897 | 0 | 11.1185 | 0
2018-02-07 06:22 | 35221.79 | 1320.0023 | 3 | 4 | 4.400277 | 1.689301 | 2.702159 | 0 | 11.38367 | 0
2018-02-07 06:24 | 35341.79 | 1440.001 | 3 | 4 | 4.400246 | 1.479942 | 2.754926 | 0 | 11.61586 | 0
2018-02-07 06:26 | 35461.79 | 1560.0015 | 3 | 4 | 4.400272 | 1.293939 | 2.801084 | 0 | 11.81896 | 0
2018-02-07 06:28 | 35581.78 | 1680.0002 | 3 | 4 | 4.400258 | 1.138123 | 2.841513 | 0 | 11.99686 | 0
2018-02-07 06:30 | 35701.79 | 1800.0016 | 3 | 4 | 4.400222 | 1.005823 | 2.877168 | 0 | 12.15375 | 0
2018-02-07 06:32 | 35821.79 | 1920.0003 | 3 | 4 | 4.400251 | 0.8951368 | 2.908822 | 0 | 12.29304 | 0
2018-02-07 06:34 | 35941.79 | 2040.0015 | 3 | 4 | 4.400186 | 0.7962732 | 2.936992 | 0 | 12.41699 | 0
2018-02-07 06:36 | 36061.78 | 2160.0002 | 3 | 4 | 4.40023 | 0.7098083 | 2.962045 | 0 | 12.52723 | 0
2018-02-07 06:38 | 36181.79 | 2280.0015 | 3 | 4 | 4.400222 | 0.636137 | 2.984448 | 0 | 12.62581 | 0
2018-02-07 06:40 | 36301.78 | 2400.0002 | 3 | 4 | 4.400268 | 0.5743856 | 3.004577 | 0 | 12.71438 | 0
2018-02-07 06:42 | 36421.79 | 2520.0016 | 3 | 4 | 4.40021 | 0.5192957 | 3.022766 | 0 | 12.79442 | 0
2018-02-07 06:44 | 36541.78 | 2640.0002 | 3 | 4 | 4.400235 | 0.4690199 | 3.039226 | 0 | 12.86684 | 0
2018-02-07 06:46 | 36661.79 | 2760.0006 | 3 | 4 | 4.400205 | 0.4251747 | 3.054093 | 0 | 12.93226 | 0
2018-02-07 06:48 | 36781.78 | 2880.0002 | 3 | 4 | 4.400148 | 0.3869963 | 3.067618 | 0 | 12.99177 | 0
2018-02-07 06:50 | 36901.79 | 3000.0007 | 3 | 4 | 4.400208 | 0.3555603 | 3.079984 | 0 | 13.04618 | 0
2018-02-07 06:52 | 37021.78 | 3120.0002 | 3 | 4 | 4.400188 | 0.3254948 | 3.09132 | 0 | 13.09606 | 0
2018-02-07 06:54 | 37141.79 | 3240.0015 | 3 | 4 | 4.400168 | 0.29702 | 3.101678 | 0 | 13.14164 | 0
2018-02-07 06:56 | 37261.79 | 3360.001 | 3 | 4 | 4.400167 | 0.2731733 | 3.111183 | 0 | 13.18347 | 0
2018-02-07 06:58 | 37381.79 | 3480.0007 | 3 | 4 | 4.400173 | 0.2525539 | 3.119935 | 0 | 13.22197 | 0
2018-02-07 07:00 | 37501.79 | 3600.001 | 3 | 4 | 4.400182 | 0.2343369 | 3.128042 | 0 | 13.25765 | 0
2018-02-07 07:02 | 37621.79 | 3720.0007 | 3 | 4 | 4.400174 | 0.2158127 | 3.135539 | 0 | 13.29064 | 0
2018-02-07 07:04 | 37741.78 | 3840.0002 | 3 | 4 | 4.400136 | 0.1993923 | 3.14245 | 0 | 13.32104 | 0
2018-02-07 07:06 | 37861.79 | 3960.0015 | 3 | 4 | 4.400155 | 0.1855125 | 3.148859 | 0 | 13.34925 | 0
2018-02-07 07:08 | 37981.78 | 4080.0002 | 3 | 4 | 4.400171 | 0.173274 | 3.154828 | 0 | 13.37551 | 0
2018-02-07 07:10 | 38101.79 | 4200.0016 | 3 | 4 | 4.40014 | 0.161109 | 3.160392 | 0 | 13.39999 | 0
2018-02-07 07:12 | 38221.78 | 4320.0002 | 3 | 4 | 4.400104 | 0.1486225 | 3.165554 | 0 | 13.4227 | 0
2018-02-07 07:14 | 38341.79 | 4440.0014 | 3 | 4 | 4.400122 | 0.1390152 | 3.170354 | 0 | 13.44383 | 0
2018-02-07 07:16 | 38461.79 | 4560.0011 | 3 | 4 | 4.400156 | 0.130105 | 3.174831 | 0 | 13.46353 | 0
2018-02-07 07:18 | 38581.79 | 4680.0015 | 3 | 4 | 4.400121 | 0.1215487 | 3.179015 | 0 | 13.48194 | 0
2018-02-07 07:20 | 38701.78 | 4800.0002 | 3 | 4 | 4.400112 | 0.1126738 | 3.182928 | 0 | 13.49915 | 0
2018-02-07 07:22 | 38821.79 | 4920.0014 | 3 | 4 | 4.40012 | 0.1058283 | 3.186574 | 0 | 13.5152 | 0
2018-02-07 07:24 | 38941.78 | 5040.0002 | 3 | 4 | 4.400138 | 0.09939766 | 3.189976 | 0 | 13.53017 | 0
2018-02-07 07:26 | 39061.79 | 5160.0014 | 3 | 4 | 4.400114 | 0.09313202 | 3.193164 | 0 | 13.54419 | 0
2018-02-07 07:28 | 39181.79 | 5280.001 | 3 | 4 | 4.400102 | 0.08691692 | 3.19617 | 0 | 13.55742 | 0
2018-02-07 07:29 | 39286.3 | 5384.5164 | 3 | 4 | 4.400107 | 0.08149529 | 3.198624 | 0 | 13.56822 | 0
2018-02-07 07:31 | 39406.35 | 120.0012 | 4 | 4 | 4.392266 | 0 | 3.198624 | 0 | 13.56822 | 0
2018-02-07 07:33 | 39526.35 | 240.0008 | 4 | 4 | 4.391346 | 0 | 3.198624 | 0 | 13.56822 | 0
2018-02-07 07:34 | 39586.35 | 300.0036 | 4 | 4 | 4.390983 | 0 | 3.198624 | 0 | 13.56822 | 0
2018-02-07 07:36 | 39706.42728 | 120.0007 | 5 | 4 | 4.083066 | -3.259872 | 3.198624 | 0.1086499 | 13.56822 | 0.4476431
2018-02-07 07:38 | 39826.42678 | 240.0002 | 5 | 4 | 4.041196 | -3.259887 | 3.198624 | 0.2172845 | 13.56822 | 0.8888983
2018-02-07 07:40 | 39946.42728 | 360.0007 | 5 | 4 | 4.001814 | -3.2599 | 3.198624 | 0.3259625 | 13.56822 | 1.325938
2018-02-07 07:42 | 40066.42758 | 480.001 | 5 | 4 | 3.962864 | -3.259852 | 3.198624 | 0.4345951 | 13.56822 | 1.758543
2018-02-07 07:44 | 40186.42808 | 600.0015 | 5 | 4 | 3.924618 | -3.259837 | 3.198624 | 0.54325 | 13.56822 | 2.187054
2018-02-07 07:46 | 40306.42758 | 720.001 | 5 | 4 | 3.885927 | -3.259815 | 3.198624 | 0.6519598 | 13.56822 | 2.611605
2018-02-07 07:48 | 40426.42728 | 840.0007 | 5 | 4 | 3.848045 | -3.259895 | 3.198624 | 0.7606243 | 13.56822 | 3.031778
2018-02-07 07:50 | 40546.42678 | 960.0002 | 5 | 4 | 3.81221 | -3.259869 | 3.198624 | 0.8692827 | 13.56822 | 3.447939
2018-02-07 07:52 | 40666.42728 | 1080.0007 | 5 | 4 | 3.777676 | -3.259911 | 3.198624 | 0.9779115 | 13.56822 | 3.860162
2018-02-07 07:54 | 40786.42688 | 1200.0003 | 5 | 4 | 3.744003 | -3.259877 | 3.198624 | 1.086607 | 13.56822 | 4.268937
2018-02-07 07:56 | 40906.42718 | 1320.0006 | 5 | 4 | 3.711535 | -3.259877 | 3.198624 | 1.195255 | 13.56822 | 4.673931
2018-02-07 07:58 | 41026.42758 | 1440.001 | 5 | 4 | 3.682215 | -3.259834 | 3.198624 | 1.303924 | 13.56822 | 5.075642
2018-02-07 08:00 | 41146.42728 | 1560.0007 | 5 | 4 | 3.655221 | -3.259857 | 3.198624 | 1.412564 | 13.56822 | 5.474195
2018-02-07 08:02 | 41266.42678 | 1680.0002 | 5 | 4 | 3.630512 | -3.259819 | 3.198624 | 1.521248 | 13.56822 | 5.870105
2018-02-07 08:04 | 41386.42728 | 1800.0007 | 5 | 4 | 3.606407 | -3.259806 | 3.198624 | 1.629902 | 13.56822 | 6.263269
2018-02-07 08:06 | 41506.42688 | 1920.0003 | 5 | 4 | 3.583681 | -3.259866 | 3.198624 | 1.738573 | 13.56822 | 6.653913
2018-02-07 08:08 | 41626.42808 | 2040.0015 | 5 | 4 | 3.563683 | -3.259886 | 3.198624 | 1.847214 | 13.56822 | 7.042144
2018-02-07 08:10 | 41746.42678 | 2160.0002 | 5 | 4 | 3.545784 | -3.25999 | 3.198624 | 1.955877 | 13.56822 | 7.428386
2018-02-07 08:12 | 41866.42738 | 2280.0008 | 5 | 4 | 3.529113 | -3.259853 | 3.198624 | 2.064573 | 13.56822 | 7.812886
2018-02-07 08:14 | 41986.42768 | 2400.0011 | 5 | 4 | 3.5124 | -3.259857 | 3.198624 | 2.173226 | 13.56822 | 8.195424
2018-02-07 08:16 | 42106.42728 | 2520.0007 | 5 | 4 | 3.497455 | -3.259904 | 3.198624 | 2.281863 | 13.56822 | 8.576176
2018-02-07 08:18 | 42226.42758 | 2640.001 | 5 | 4 | 3.482958 | -3.259905 | 3.198624 | 2.390539 | 13.56822 | 8.955473
2018-02-07 08:20 | 42346.42728 | 2760.0007 | 5 | 4 | 3.468474 | -3.259913 | 3.198624 | 2.499211 | 13.56822 | 9.333211
2018-02-07 08:22 | 42466.42758 | 2880.001 | 5 | 4 | 3.450773 | -3.259933 | 3.198624 | 2.607871 | 13.56822 | 9.709174
2018-02-07 08:24 | 42586.42728 | 3000.0007 | 5 | 4 | 3.428829 | -3.259924 | 3.198624 | 2.716473 | 13.56822 | 10.08277
2018-02-07 08:26 | 42706.42678 | 3120.0002 | 5 | 4 | 3.400998 | -3.259955 | 3.198624 | 2.825143 | 13.56822 | 10.45395
2018-02-07 08:28 | 42826.42808 | 3240.0015 | 5 | 4 | 3.359556 | -3.259925 | 3.198624 | 2.933805 | 13.56822 | 10.82141
2018-02-07 08:30 | 42946.42678 | 3360.0002 | 5 | 4 | 3.288168 | -3.259907 | 3.198624 | 3.042504 | 13.56822 | 11.1831
2018-02-07 08:32 | 43066.42718 | 3480.0006 | 5 | 4 | 3.136508 | -3.259889 | 3.198624 | 3.151183 | 13.56822 | 11.53342
2018-02-07 08:33 | 43117.10958 | 3530.683 | 5 | 4 | 2.999983 | -3.25998 | 3.198624 | 3.197077 | 13.56822 | 11.67457
2018-02-07 08:35 | 43237.15 | 120.0005 | 6 | 4 | 3.468801 | 0 | 3.198624 | 3.197088 | 13.56822 | 11.67461
2018-02-07 08:37 | 43357.16 | 240.001 | 6 | 4 | 3.489186 | 0 | 3.198624 | 3.197088 | 13.56822 | 11.67461
2018-02-07 08:38 | 43417.16 | 300.0021 | 6 | 4 | 3.493454 | 0 | 3.198624 | 3.197088 | 13.56822 | 11.67461
2018-02-07 08:38 | 43417.16 | 0.0024 | 7 | 5 | 3.493642 | 0 | 0 | 0 | 0 | 0
2018-02-07 08:40 | 43537.24 | 120.0015 | 2 | 5 | 4.040893 | 4.890135 | 0.1624335 | 0 | 0.6435531 | 0
2018-02-07 08:42 | 43657.24 | 240.0011 | 2 | 5 | 4.082565 | 4.890135 | 0.325397 | 0 | 1.305392 | 0
2018-02-07 08:44 | 43777.24 | 360.0008 | 2 | 5 | 4.117659 | 4.890108 | 0.4883959 | 0 | 1.973857 | 0
2018-02-07 08:46 | 43897.25 | 480.0018 | 2 | 5 | 4.143594 | 4.890129 | 0.6513646 | 0 | 2.647116 | 0
2018-02-07 08:48 | 44017.24 | 600.0008 | 2 | 5 | 4.167635 | 4.89016 | 0.8144372 | 0 | 3.324747 | 0
2018-02-07 08:50 | 44137.24 | 720.0003 | 2 | 5 | 4.195472 | 4.890059 | 0.9773871 | 0 | 4.006087 | 0
2018-02-07 08:52 | 44257.25 | 840.0016 | 2 | 5 | 4.20028 | 4.53371 | 1.135205 | 0 | 4.6689 | 0
2018-02-07 08:54 | 44377.24 | 960.0004 | 2 | 5 | 4.200302 | 4.172033 | 1.28018 | 0 | 5.277841 | 0
2018-02-07 08:56 | 44497.24 | 1080.0007 | 2 | 5 | 4.2003 | 3.849958 | 1.413769 | 0 | 5.83895 | 0
2018-02-07 08:58 | 44617.24 | 1200.001 | 2 | 5 | 4.20029 | 3.535875 | 1.536914 | 0 | 6.356195 | 0
2018-02-07 09:00 | 44723.97 | 1306.7253 | 2 | 5 | 4.200223 | 3.259983 | 1.637575 | 0 | 6.778999 | 0
2018-02-07 09:02 | 44843.99 | 120.0031 | 3 | 5 | 4.221188 | 3.259825 | 1.745833 | 0 | 7.234727 | 0
2018-02-07 09:04 | 44963.98 | 240.0002 | 3 | 5 | 4.246856 | 3.260141 | 1.854532 | 0 | 7.694938 | 0
2018-02-07 09:06 | 45083.98 | 360.0006 | 3 | 5 | 4.275441 | 3.260178 | 1.963208 | 0 | 8.157983 | 0
2018-02-07 09:08 | 45203.98 | 480.0002 | 3 | 5 | 4.308105 | 3.259979 | 2.071874 | 0 | 8.624307 | 0
2018-02-07 09:10 | 45323.98 | 600.001 | 3 | 5 | 4.343363 | 3.259798 | 2.180517 | 0 | 9.09426 | 0
2018-02-07 09:12 | 45443.98 | 720.0002 | 3 | 5 | 4.380763 | 3.26008 | 2.289182 | 0 | 9.568237 | 0
2018-02-07 09:14 | 45563.98 | 840.0015 | 3 | 5 | 4.400324 | 2.988724 | 2.395338 | 0 | 10.03482 | 0
2018-02-07 09:16 | 45683.98 | 960.0011 | 3 | 5 | 4.400287 | 2.583393 | 2.488098 | 0 | 10.443 | 0
2018-02-07 09:18 | 45803.98 | 1080.0007 | 3 | 5 | 4.40025 | 2.231565 | 2.568161 | 0 | 10.79529 | 0
2018-02-07 09:20 | 45923.98 | 1200.0002 | 3 | 5 | 4.400251 | 1.942325 | 2.637579 | 0 | 11.10075 | 0
2018-02-07 09:22 | 46043.98 | 1320.0016 | 3 | 5 | 4.400267 | 1.696507 | 2.698125 | 0 | 11.36717 | 0
2018-02-07 09:24 | 46163.98 | 1440.0011 | 3 | 5 | 4.400285 | 1.488024 | 2.751113 | 0 | 11.60033 | 0
2018-02-07 09:26 | 46283.98 | 1560.0006 | 3 | 5 | 4.400255 | 1.300554 | 2.797559 | 0 | 11.80471 | 0
2018-02-07 09:28 | 46403.98 | 1680.0002 | 3 | 5 | 4.40027 | 1.144587 | 2.838214 | 0 | 11.9836 | 0
2018-02-07 09:30 | 46523.98 | 1800.0007 | 3 | 5 | 4.400255 | 1.011604 | 2.874079 | 0 | 12.14141 | 0
2018-02-07 09:32 | 46643.98 | 1920.0002 | 3 | 5 | 4.400196 | 0.8993111 | 2.905868 | 0 | 12.28129 | 0
2018-02-07 09:34 | 46763.98 | 2040.0016 | 3 | 5 | 4.400176 | 0.8006954 | 2.93421 | 0 | 12.406 | 0
2018-02-07 09:36 | 46883.98 | 2160.001 | 3 | 5 | 4.400195 | 0.7128677 | 2.959415 | 0 | 12.51691 | 0
2018-02-07 09:38 | 47003.98 | 2280.0007 | 3 | 5 | 4.400193 | 0.6392021 | 2.981927 | 0 | 12.61597 | 0
2018-02-07 09:40 | 47123.98 | 2400.0011 | 3 | 5 | 4.400213 | 0.5760851 | 3.002145 | 0 | 12.70493 | 0
2018-02-07 09:42 | 47243.98 | 2520.0007 | 3 | 5 | 4.40022 | 0.5215349 | 3.020413 | 0 | 12.78532 | 0
2018-02-07 09:44 | 47363.98 | 2640.0011 | 3 | 5 | 4.400208 | 0.4708881 | 3.036933 | 0 | 12.85801 | 0
2018-02-07 09:46 | 47483.98 | 2760.0008 | 3 | 5 | 4.400169 | 0.4262743 | 3.051876 | 0 | 12.92376 | 0
2018-02-07 09:48 | 47603.98 | 2880.0011 | 3 | 5 | 4.400175 | 0.3892336 | 3.065456 | 0 | 12.98351 | 0
2018-02-07 09:50 | 47723.98 | 3000.0015 | 3 | 5 | 4.40015 | 0.3559427 | 3.077868 | 0 | 13.03813 | 0
2018-02-07 09:52 | 47843.98 | 3120.001 | 3 | 5 | 4.400204 | 0.3273935 | 3.089254 | 0 | 13.08823 | 0
2018-02-07 09:54 | 47963.98 | 3240.0008 | 3 | 5 | 4.400149 | 0.2986059 | 3.09967 | 0 | 13.13406 | 0
2018-02-07 09:56 | 48083.98 | 3360.0011 | 3 | 5 | 4.400165 | 0.2750025 | 3.109228 | 0 | 13.17612 | 0
2018-02-07 09:58 | 48203.98 | 3480.0015 | 3 | 5 | 4.400153 | 0.2540541 | 3.118034 | 0 | 13.21486 | 0
2018-02-07 10:00 | 48323.98 | 3600.0002 | 3 | 5 | 4.400161 | 0.2354364 | 3.126189 | 0 | 13.25075 | 0
2018-02-07 10:02 | 48443.98 | 3720.0007 | 3 | 5 | 4.400144 | 0.2171726 | 3.133734 | 0 | 13.28395 | 0
2018-02-07 10:04 | 48563.98 | 3840.0002 | 3 | 5 | 4.400125 | 0.2008076 | 3.140701 | 0 | 13.3146 | 0
2018-02-07 10:06 | 48683.98 | 3960.0016 | 3 | 5 | 4.400134 | 0.1864643 | 3.147161 | 0 | 13.34303 | 0
2018-02-07 10:08 | 48803.98 | 4080.0002 | 3 | 5 | 4.400148 | 0.1744146 | 3.153171 | 0 | 13.36948 | 0
2018-02-07 10:10 | 48923.98 | 4200.0015 | 3 | 5 | 4.40012 | 0.1619101 | 3.158785 | 0 | 13.39418 | 0
2018-02-07 10:12 | 49043.98 | 4320.0011 | 3 | 5 | 4.400115 | 0.1500034 | 3.163996 | 0 | 13.41711 | 0
2018-02-07 10:14 | 49163.98 | 4440.0015 | 3 | 5 | 4.40012 | 0.1400881 | 3.168838 | 0 | 13.43841 | 0
2018-02-07 10:16 | 49283.98 | 4560.0011 | 3 | 5 | 4.400159 | 0.1312847 | 3.173359 | 0 | 13.4583 | 0
2018-02-07 10:18 | 49403.98 | 4680.0006 | 3 | 5 | 4.400151 | 0.1228962 | 3.177599 | 0 | 13.47696 | 0
2018-02-07 10:20 | 49523.98 | 4800.0002 | 3 | 5 | 4.400163 | 0.1152105 | 3.181562 | 0 | 13.4944 | 0
2018-02-07 10:22 | 49643.98 | 4920.0007 | 3 | 5 | 4.400095 | 0.1065273 | 3.185242 | 0 | 13.51059 | 0
2018-02-07 10:24 | 49763.98 | 5040.001 | 3 | 5 | 4.400116 | 0.1003284 | 3.188698 | 0 | 13.5258 | 0
2018-02-07 10:26 | 49883.98 | 5160.0004 | 3 | 5 | 4.400121 | 0.09414864 | 3.191941 | 0 | 13.54007 | 0
2018-02-07 10:28 | 50003.98 | 5280.0003 | 3 | 5 | 4.400092 | 0.08806324 | 3.194982 | 0 | 13.55345 | 0
2018-02-07 10:30 | 50123.98 | 5400.0013 | 3 | 5 | 4.400121 | 0.08197689 | 3.197825 | 0 | 13.56596 | 0
2018-02-07 10:30 | 50139.62 | 5415.634 | 3 | 5 | 4.400121 | 0.08149529 | 3.198182 | 0 | 13.56753 | 0
2018-02-07 10:32 | 50259.66 | 120.0014 | 4 | 5 | 4.392299 | 0 | 3.198183 | 0 | 13.56753 | 0
2018-02-07 10:34 | 50379.66 | 240.001 | 4 | 5 | 4.391398 | 0 | 3.198183 | 0 | 13.56753 | 0
2018-02-07 10:35 | 50439.66 | 300.003 | 4 | 5 | 4.391059 | 0 | 3.198183 | 0 | 13.56753 | 0
2018-02-07 10:37 | 50559.74 | 120.0014 | 5 | 5 | 4.08334 | -3.259855 | 3.198183 | 0.1086582 | 13.56753 | 0.4477151
2018-02-07 10:39 | 50679.74 | 240.0003 | 5 | 5 | 4.041648 | -3.259931 | 3.198183 | 0.2173182 | 13.56753 | 0.8891037
2018-02-07 10:41 | 50799.74 | 360.0006 | 5 | 5 | 4.002223 | -3.259938 | 3.198183 | 0.3259738 | 13.56753 | 1.326104
2018-02-07 10:43 | 50919.74 | 480.0003 | 5 | 5 | 3.963373 | -3.260047 | 3.198183 | 0.4346187 | 13.56753 | 1.758801
2018-02-07 10:45 | 51039.74 | 600.0007 | 5 | 5 | 3.925216 | -3.259837 | 3.198183 | 0.5432286 | 13.56753 | 2.187198
2018-02-07 10:47 | 51159.74 | 720.0003 | 5 | 5 | 3.886483 | -3.259834 | 3.198183 | 0.6519578 | 13.56753 | 2.611891
2018-02-07 10:49 | 51279.74 | 840.0014 | 5 | 5 | 3.849026 | -3.25986 | 3.198183 | 0.7606182 | 13.56753 | 3.032138
2018-02-07 10:51 | 51399.74 | 960.0003 | 5 | 5 | 3.813166 | -3.259871 | 3.198183 | 0.8692834 | 13.56753 | 3.448434
2018-02-07 10:53 | 51519.74 | 1080.0006 | 5 | 5 | 3.778763 | -3.259824 | 3.198183 | 0.9779359 | 13.56753 | 3.860857
2018-02-07 10:55 | 51639.74 | 1200.001 | 5 | 5 | 3.745054 | -3.259909 | 3.198183 | 1.086588 | 13.56753 | 4.269587
2018-02-07 10:57 | 51759.74 | 1320.0014 | 5 | 5 | 3.712741 | -3.259875 | 3.198183 | 1.195179 | 13.56753 | 4.67449
2018-02-07 10:59 | 51879.74 | 1440.001 | 5 | 5 | 3.683735 | -3.259897 | 3.198183 | 1.30386 | 13.56753 | 5.076396
2018-02-07 11:01 | 51999.74 | 1560.0006 | 5 | 5 | 3.6568 | -3.259835 | 3.198183 | 1.412554 | 13.56753 | 5.475306
2018-02-07 11:03 | 52119.74 | 1680.0003 | 5 | 5 | 3.631997 | -3.259983 | 3.198183 | 1.521241 | 13.56753 | 5.871399
2018-02-07 11:05 | 52239.74 | 1800.0006 | 5 | 5 | 3.607762 | -3.259967 | 3.198183 | 1.62987 | 13.56753 | 6.26463
2018-02-07 11:07 | 52359.74 | 1920.0018 | 5 | 5 | 3.585323 | -3.259834 | 3.198183 | 1.738544 | 13.56753 | 6.655447
2018-02-07 11:09 | 52479.74 | 2040.0007 | 5 | 5 | 3.565272 | -3.260146 | 3.198183 | 1.847231 | 13.56753 | 7.04402
2018-02-07 11:11 | 52599.74 | 2160.0003 | 5 | 5 | 3.547587 | -3.259815 | 3.198183 | 1.955895 | 13.56753 | 7.430456
2018-02-07 11:13 | 52719.74 | 2280.0014 | 5 | 5 | 3.53068 | -3.259837 | 3.198183 | 2.064565 | 13.56753 | 7.815048
2018-02-07 11:15 | 52839.74 | 2400.0003 | 5 | 5 | 3.513781 | -3.26015 | 3.198183 | 2.173099 | 13.56753 | 8.19732
2018-02-07 11:17 | 52959.74 | 2520.0014 | 5 | 5 | 3.499023 | -3.259855 | 3.198183 | 2.281872 | 13.56753 | 8.578718
2018-02-07 11:19 | 53079.74 | 2640.001 | 5 | 5 | 3.484746 | -3.259835 | 3.198183 | 2.39055 | 13.56753 | 8.958201
2018-02-07 11:21 | 53199.74 | 2760.0007 | 5 | 5 | 3.470266 | -3.26 | 3.198183 | 2.499216 | 13.56753 | 9.336105
2018-02-07 11:23 | 53319.74 | 2880.001 | 5 | 5 | 3.452461 | -3.259875 | 3.198183 | 2.607881 | 13.56753 | 9.71228
2018-02-07 11:25 | 53439.74 | 3000.0014 | 5 | 5 | 3.431029 | -3.259819 | 3.198183 | 2.71653 | 13.56753 | 10.08625
2018-02-07 11:27 | 53559.74 | 3120.0003 | 5 | 5 | 3.403324 | -3.259855 | 3.198183 | 2.8252 | 13.56753 | 10.45768
2018-02-07 11:29 | 53679.74 | 3240.0014 | 5 | 5 | 3.361984 | -3.260209 | 3.198183 | 2.933834 | 13.56753 | 10.82531
2018-02-07 11:31 | 53799.74 | 3360.001 | 5 | 5 | 3.290235 | -3.259897 | 3.198183 | 3.042485 | 13.56753 | 11.18709
2018-02-07 11:33 | 53919.74 | 3480.0014 | 5 | 5 | 3.138513 | -3.259893 | 3.198183 | 3.151128 | 13.56753 | 11.5375
2018-02-07 11:34 | 53970.92 | 3531.1805 | 5 | 5 | 2.999983 | -3.259889 | 3.198183 | 3.197514 | 13.56753 | 11.68023
2018-02-07 11:36 | 54090.96 | 120.0004 | 6 | 5 | 3.465353 | 0 | 3.198183 | 3.197514 | 13.56753 | 11.68023
2018-02-07 11:38 | 54210.96 | 240.0002 | 6 | 5 | 3.48539 | 0 | 3.198183 | 3.197514 | 13.56753 | 11.68023
2018-02-07 11:39 | 54270.96 | 300.0028 | 6 | 5 | 3.489562 | 0 | 3.198183 | 3.197514 | 13.56753 | 11.68023
2018-02-07 11:39 | 54270.97 | 0.0025 | 7 | 6 | 3.489347 | 0 | 0 | 0 | 0 | 0
2018-02-07 11:41 | 54391.05 | 120.0015 | 2 | 6 | 4.039934 | 4.890055 | 0.1623322 | 0 | 0.6427509 | 0
2018-02-07 11:43 | 54511.05 | 240.0012 | 2 | 6 | 4.081398 | 4.890142 | 0.3253951 | 0 | 1.304811 | 0
2018-02-07 11:45 | 54631.05 | 360.0007 | 2 | 6 | 4.116406 | 4.890114 | 0.4884103 | 0 | 1.973149 | 0
2018-02-07 11:47 | 54751.05 | 480.0011 | 2 | 6 | 4.142297 | 4.890034 | 0.6513996 | 0 | 2.646288 | 0
2018-02-07 11:49 | 54871.05 | 600.0007 | 2 | 6 | 4.166632 | 4.890116 | 0.814417 | 0 | 3.323517 | 0
2018-02-07 11:51 | 54991.05 | 720.0003 | 2 | 6 | 4.194755 | 4.890053 | 0.9774229 | 0 | 4.004952 | 0
2018-02-07 11:53 | 55111.05 | 840.0015 | 2 | 6 | 4.200272 | 4.544655 | 1.135541 | 0 | 4.669005 | 0
2018-02-07 11:55 | 55231.05 | 960.0002 | 2 | 6 | 4.200295 | 4.181917 | 1.280845 | 0 | 5.279324 | 0
2018-02-07 11:57 | 55351.05 | 1080.0014 | 2 | 6 | 4.200278 | 3.858536 | 1.414819 | 0 | 5.842054 | 0
2018-02-07 11:59 | 55471.05 | 1200.0003 | 2 | 6 | 4.200284 | 3.539618 | 1.538152 | 0 | 6.360089 | 0
2018-02-07 12:01 | 55580.35 | 1309.3038 | 2 | 6 | 4.200283 | 3.259989 | 1.641279 | 0 | 6.79325 | 0
2018-02-07 12:03 | 55700.37 | 120.0014 | 3 | 6 | 4.221168 | 3.259878 | 1.749559 | 0 | 7.24907 | 0
2018-02-07 12:05 | 55820.37 | 240.001 | 3 | 6 | 4.24674 | 3.260004 | 1.858193 | 0 | 7.709001 | 0
2018-02-07 12:07 | 55940.37 | 360.0006 | 3 | 6 | 4.275565 | 3.259863 | 1.966904 | 0 | 8.172195 | 0
2018-02-07 12:09 | 56060.37 | 480.0002 | 3 | 6 | 4.308662 | 3.259827 | 2.075575 | 0 | 8.638589 | 0
2018-02-07 12:11 | 56180.37 | 600.0015 | 3 | 6 | 4.343594 | 3.26012 | 2.184144 | 0 | 9.108255 | 0
2018-02-07 12:13 | 56300.37 | 720.0011 | 3 | 6 | 4.380975 | 3.259888 | 2.292887 | 0 | 9.582596 | 0
2018-02-07 12:15 | 56420.37 | 840.0008 | 3 | 6 | 4.400306 | 2.982656 | 2.399027 | 0 | 10.04912 | 0
2018-02-07 12:17 | 56540.37 | 960.002 | 3 | 6 | 4.400307 | 2.57374 | 2.491466 | 0 | 10.45588 | 0
2018-02-07 12:19 | 56660.37 | 1080.0015 | 3 | 6 | 4.400269 | 2.222845 | 2.571191 | 0 | 10.80669 | 0
2018-02-07 12:21 | 56780.37 | 1200.001 | 3 | 6 | 4.400294 | 1.933919 | 2.640332 | 0 | 11.11093 | 0
2018-02-07 12:23 | 56900.37 | 1320.0007 | 3 | 6 | 4.400249 | 1.688661 | 2.700557 | 0 | 11.37594 | 0
2018-02-07 12:25 | 57020.37 | 1440.002 | 3 | 6 | 4.400243 | 1.478126 | 2.753299 | 0 | 11.60802 | 0
2018-02-07 12:27 | 57140.37 | 1560.0016 | 3 | 6 | 4.40028 | 1.292271 | 2.799402 | 0 | 11.81088 | 0
2018-02-07 12:29 | 57260.37 | 1680.0011 | 3 | 6 | 4.400266 | 1.136559 | 2.839778 | 0 | 11.98854 | 0
2018-02-07 12:31 | 57380.37 | 1800.0004 | 3 | 6 | 4.40025 | 1.005294 | 2.875402 | 0 | 12.1453 | 0
2018-02-07 12:33 | 57500.37 | 1920.002 | 3 | 6 | 4.400229 | 0.8937311 | 2.907009 | 0 | 12.28438 | 0
2018-02-07 12:35 | 57620.37 | 2040.0017 | 3 | 6 | 4.400255 | 0.7956715 | 2.935138 | 0 | 12.40815 | 0
2018-02-07 12:37 | 57740.37 | 2160.002 | 3 | 6 | 4.40021 | 0.707943 | 2.960145 | 0 | 12.51819 | 0
2018-02-07 12:39 | 57860.37 | 2280.0024 | 3 | 6 | 4.400197 | 0.6347055 | 2.98249 | 0 | 12.61651 | 0
2018-02-07 12:41 | 57980.37 | 2400.0011 | 3 | 6 | 4.400213 | 0.5728045 | 3.00259 | 0 | 12.70495 | 0
2018-02-07 12:43 | 58100.37 | 2520.0024 | 3 | 6 | 4.400195 | 0.5178776 | 3.020746 | 0 | 12.78484 | 0
2018-02-07 12:45 | 58220.37 | 2640.002 | 3 | 6 | 4.400178 | 0.4675398 | 3.037156 | 0 | 12.85705 | 0
2018-02-07 12:47 | 58340.37 | 2760.0015 | 3 | 6 | 4.400215 | 0.4250937 | 3.051998 | 0 | 12.92236 | 0
2018-02-07 12:49 | 58460.37 | 2880.002 | 3 | 6 | 4.400207 | 0.3876638 | 3.065516 | 0 | 12.98184 | 0
2018-02-07 12:51 | 58580.37 | 3000.0024 | 3 | 6 | 4.400153 | 0.3549223 | 3.077879 | 0 | 13.03624 | 0
2018-02-07 12:53 | 58700.37 | 3120.0004 | 3 | 6 | 4.400164 | 0.3258171 | 3.089224 | 0 | 13.08616 | 0
2018-02-07 12:55 | 58820.37 | 3240.0007 | 3 | 6 | 4.400147 | 0.2974138 | 3.099594 | 0 | 13.13179 | 0
2018-02-07 12:57 | 58940.37 | 3360.001 | 3 | 6 | 4.400198 | 0.2746449 | 3.109128 | 0 | 13.17374 | 0
2018-02-07 12:59 | 59060.37 | 3480.0006 | 3 | 6 | 4.400169 | 0.2539167 | 3.11792 | 0 | 13.21243 | 0
2018-02-07 13:01 | 59180.37 | 3600.0003 | 3 | 6 | 4.400175 | 0.2352037 | 3.126066 | 0 | 13.24827 | 0
2018-02-07 13:03 | 59300.37 | 3720.0023 | 3 | 6 | 4.400154 | 0.2169638 | 3.133612 | 0 | 13.28147 | 0
2018-02-07 13:05 | 59420.37 | 3840.0011 | 3 | 6 | 4.400081 | 0.2000799 | 3.14057 | 0 | 13.31209 | 0
2018-02-07 13:07 | 59540.37 | 3960.0024 | 3 | 6 | 4.400124 | 0.1869144 | 3.147033 | 0 | 13.34053 | 0
2018-02-07 13:09 | 59660.37 | 4080.0002 | 3 | 6 | 4.400113 | 0.1739731 | 3.153054 | 0 | 13.36702 | 0
2018-02-07 13:11 | 59780.37 | 4200.0015 | 3 | 6 | 4.400095 | 0.1617975 | 3.158667 | 0 | 13.39172 | 0
2018-02-07 13:13 | 59900.37 | 4320.002 | 3 | 6 | 4.400131 | 0.1508074 | 3.163879 | 0 | 13.41465 | 0
2018-02-07 13:15 | 60020.37 | 4440.0007 | 3 | 6 | 4.400163 | 0.1409883 | 3.168731 | 0 | 13.436 | 0
2018-02-07 13:17 | 60140.37 | 4560.0002 | 3 | 6 | 4.400109 | 0.1308422 | 3.173262 | 0 | 13.45594 | 0
2018-02-07 13:19 | 60260.37 | 4680.0015 | 3 | 6 | 4.400136 | 0.1230488 | 3.177501 | 0 | 13.47459 | 0
2018-02-07 13:21 | 60380.37 | 4800.0001 | 3 | 6 | 4.400128 | 0.1144896 | 3.181458 | 0 | 13.49201 | 0
2018-02-07 13:23 | 60500.37 | 4920.0023 | 3 | 6 | 4.400169 | 0.1072655 | 3.185139 | 0 | 13.5082 | 0
2018-02-07 13:25 | 60620.37 | 5040.0003 | 3 | 6 | 4.400207 | 0.1009331 | 3.188587 | 0 | 13.52337 | 0
2018-02-07 13:27 | 60740.37 | 5160.0007 | 3 | 6 | 4.400178 | 0.09494495 | 3.191821 | 0 | 13.5376 | 0
2018-02-07 13:29 | 60860.37 | 5280.001 | 3 | 6 | 4.400104 | 0.08804607 | 3.194851 | 0 | 13.55093 | 0
2018-02-07 13:31 | 60980.37 | 5400.0007 | 3 | 6 | 4.400139 | 0.08229542 | 3.197689 | 0 | 13.56342 | 0
2018-02-07 13:31 | 60995.88 | 5415.5156 | 3 | 6 | 4.400147 | 0.08149815 | 3.198042 | 0 | 13.56497 | 0
2018-02-07 13:33 | 61115.92 | 120.0004 | 4 | 6 | 4.392285 | 0 | 3.198042 | 0 | 13.56497 | 0
2018-02-07 13:35 | 61235.93 | 240.0016 | 4 | 6 | 4.391368 | 0 | 3.198042 | 0 | 13.56497 | 0
2018-02-07 13:36 | 61295.93 | 300.0028 | 4 | 6 | 4.391032 | 0 | 3.198042 | 0 | 13.56497 | 0
2018-02-07 13:38 | 61393.28 | 97.271 | 5 | 6 | 4.091172 | -3.25908 | 3.198042 | 0.08804103 | 13.56497 | 0.3633692
2018-02-07 14:37 | 61513.32658 | 217.3177 | 5 | 6 | 4.043863 | -3.260123 | 3.198042 | 0.1966858 | 13.56497 | 0.8068535
2018-02-07 14:39 | 61633.32698 | 337.3181 | 5 | 6 | 4.004037 | -3.259989 | 3.198042 | 0.3053727 | 13.56497 | 1.244162
2018-02-07 14:41 | 61753.32748 | 457.3186 | 5 | 6 | 3.964789 | -3.260173 | 3.198042 | 0.414018 | 13.56497 | 1.677063
2018-02-07 14:43 | 61873.32618 | 577.3173 | 5 | 6 | 3.925181 | -3.260063 | 3.198042 | 0.5227049 | 13.56497 | 2.105808
2018-02-07 14:45 | 61993.32748 | 697.3186 | 5 | 6 | 3.887629 | -3.260153 | 3.198042 | 0.6313766 | 13.56497 | 2.530312
2018-02-07 14:47 | 62113.32618 | 817.3173 | 5 | 6 | 3.851641 | -3.260016 | 3.198042 | 0.7399897 | 13.56497 | 2.950587
2018-02-07 14:49 | 62233.32748 | 937.3186 | 5 | 6 | 3.816519 | -3.260171 | 3.198042 | 0.8487087 | 13.56497 | 3.367428
2018-02-07 14:51 | 62353.32698 | 1057.3181 | 5 | 6 | 3.780566 | -3.260206 | 3.198042 | 0.9573292 | 13.56497 | 3.78004
2018-02-07 14:53 | 62473.32748 | 1177.3186 | 5 | 6 | 3.746527 | -3.259837 | 3.198042 | 1.066017 | 13.56497 | 4.18906
2018-02-07 14:55 | 62593.32708 | 1297.3182 | 5 | 6 | 3.715448 | -3.259884 | 3.198042 | 1.1747 | 13.56497 | 4.594523
2018-02-07 14:57 | 62713.32738 | 1417.3185 | 5 | 6 | 3.687164 | -3.259873 | 3.198042 | 1.28337 | 13.56497 | 4.99673
2018-02-07 14:59 | 62833.32698 | 1537.3181 | 5 | 6 | 3.659664 | -3.259867 | 3.198042 | 1.392023 | 13.56497 | 5.395853
2018-02-07 15:01 | 62953.32658 | 1657.3177 | 5 | 6 | 3.633104 | -3.259913 | 3.198042 | 1.500683 | 13.56497 | 5.79204
2018-02-07 15:03 | 63073.32698 | 1777.3181 | 5 | 6 | 3.609394 | -3.259866 | 3.198042 | 1.609321 | 13.56497 | 6.185426
2018-02-07 15:05 | 63193.32748 | 1897.3186 | 5 | 6 | 3.587962 | -3.259859 | 3.198042 | 1.718017 | 13.56497 | 6.57656
2018-02-07 15:07 | 63313.32618 | 2017.3173 | 5 | 6 | 3.568195 | -3.25994 | 3.198042 | 1.826675 | 13.56497 | 6.96534
2018-02-07 15:09 | 63433.32658 | 2137.3177 | 5 | 6 | 3.548642 | -3.259851 | 3.198042 | 1.935299 | 13.56497 | 7.35187
2018-02-07 15:11 | 63553.32618 | 2257.3173 | 5 | 6 | 3.531166 | -3.260079 | 3.198042 | 2.043962 | 13.56497 | 7.736502
2018-02-07 15:13 | 63673.32668 | 2377.3178 | 5 | 6 | 3.515681 | -3.259849 | 3.198042 | 2.152635 | 13.56497 | 8.119391
2018-02-07 15:15 | 63793.32628 | 2497.3174 | 5 | 6 | 3.501792 | -3.25983 | 3.198042 | 2.261299 | 13.56497 | 8.50066
2018-02-07 15:17 | 63913.32658 | 2617.3177 | 5 | 6 | 3.487331 | -3.259829 | 3.198042 | 2.369976 | 13.56497 | 8.880453
2018-02-07 15:19 | 64033.32698 | 2737.3181 | 5 | 6 | 3.471298 | -3.259848 | 3.198042 | 2.478613 | 13.56497 | 9.258431
2018-02-07 15:21 | 64153.32668 | 2857.3178 | 5 | 6 | 3.454985 | -3.259974 | 3.198042 | 2.587303 | 13.56497 | 9.634859
2018-02-07 15:23 | 64273.32618 | 2977.3173 | 5 | 6 | 3.436164 | -3.259895 | 3.198042 | 2.695953 | 13.56497 | 10.00925
2018-02-07 15:25 | 64393.32748 | 3097.3186 | 5 | 6 | 3.411146 | -3.259924 | 3.198042 | 2.804625 | 13.56497 | 10.38139
2018-02-07 15:27 | 64513.32778 | 3217.3189 | 5 | 6 | 3.370637 | -3.259942 | 3.198042 | 2.913286 | 13.56497 | 10.75005
2018-02-07 15:29 | 64633.32748 | 3337.3186 | 5 | 6 | 3.305035 | -3.259938 | 3.198042 | 3.021928 | 13.56497 | 11.11298
2018-02-07 15:31 | 64753.32618 | 3457.3173 | 5 | 6 | 3.178628 | -3.259913 | 3.198042 | 3.130609 | 13.56497 | 11.46621
2018-02-07 15:33 | 64827.47528 | 3531.4664 | 5 | 6 | 3 | -3.259932 | 3.198042 | 3.19775 | 13.56497 | 11.67452
2018-02-07 15:35 | 64947.51518 | 120.0005 | 6 | 6 | 3.459996 | 0 | 3.198042 | 3.19775 | 13.56497 | 11.67452
2018-02-07 15:37 | 65067.51648 | 240.0018 | 6 | 6 | 3.47982 | 0 | 3.198042 | 3.19775 | 13.56497 | 11.67452
2018-02-07 15:38 | 65127.51588 | 300.0012 | 6 | 6 | 3.483913 | 0 | 3.198042 | 3.19775 | 13.56497 | 11.67452
2018-02-07 15:38 | 65127.52 | 0.0024 | 7 | 7 | 3.484088 | 0 | 0 | 0 | 0 | 0
2018-02-07 15:40 | 65247.61 | 120.0016 | 2 | 7 | 4.038333 | 4.890068 | 0.1624234 | 1.718e-09 | 0.6426563 | 5.984e-09
2018-02-07 15:42 | 65367.61 | 240.0019 | 2 | 7 | 4.077945 | 4.890062 | 0.3254246 | 1.718e-09 | 1.304039 | 5.984e-09
2018-02-07 15:44 | 65487.6 | 360.0008 | 2 | 7 | 4.113039 | 4.890085 | 0.4884125 | 1.718e-09 | 1.971688 | 5.984e-09
2018-02-07 15:46 | 65607.6 | 480.0003 | 2 | 7 | 4.141503 | 4.890079 | 0.6513962 | 1.718e-09 | 2.644419 | 5.984e-09
2018-02-07 15:48 | 65727.61 | 600.0016 | 2 | 7 | 4.166397 | 4.890051 | 0.8143666 | 1.718e-09 | 3.321402 | 5.984e-09
2018-02-07 15:50 | 65847.6 | 720.0003 | 2 | 7 | 4.192253 | 4.890039 | 0.9774092 | 1.718e-09 | 4.00279 | 5.984e-09
2018-02-07 15:52 | 65967.61 | 840.0016 | 2 | 7 | 4.200303 | 4.593937 | 1.136786 | 1.718e-09 | 4.672024 | 5.984e-09
2018-02-07 15:54 | 66087.6 | 960.0011 | 2 | 7 | 4.200272 | 4.213776 | 1.283595 | 1.718e-09 | 5.288664 | 5.984e-09
2018-02-07 15:56 | 66207.61 | 1080.0016 | 2 | 7 | 4.200282 | 3.861036 | 1.417998 | 1.718e-09 | 5.853193 | 5.984e-09
2018-02-07 15:58 | 66327.6 | 1200.0011 | 2 | 7 | 4.200284 | 3.550388 | 1.541448 | 1.718e-09 | 6.371722 | 5.984e-09
2018-02-07 16:00 | 66447.61 | 1320.0016 | 2 | 7 | 4.200287 | 3.260557 | 1.654875 | 1.718e-09 | 6.848146 | 5.984e-09
2018-02-07 16:00 | 66447.85 | 1320.2421 | 2 | 7 | 4.2003 | 3.259995 | 1.655088 | 1.718e-09 | 6.849038 | 5.984e-09
2018-02-07 16:02 | 66567.86 | 120.0005 | 3 | 7 | 4.221165 | 3.259823 | 1.763347 | 1.718e-09 | 7.30476 | 5.984e-09
2018-02-07 16:04 | 66687.86 | 240.0001 | 3 | 7 | 4.248466 | 3.25983 | 1.871927 | 1.718e-09 | 7.764531 | 5.984e-09
2018-02-07 16:06 | 66807.86 | 360.0005 | 3 | 7 | 4.278613 | 3.25985 | 1.980663 | 1.718e-09 | 8.228117 | 5.984e-09
2018-02-07 16:08 | 66927.86 | 480.0002 | 3 | 7 | 4.310856 | 3.259842 | 2.089303 | 1.718e-09 | 8.694675 | 5.984e-09
2018-02-07 16:10 | 67047.86 | 600.0005 | 3 | 7 | 4.345211 | 3.259884 | 2.198002 | 1.718e-09 | 9.165103 | 5.984e-09
2018-02-07 16:12 | 67167.86 | 720.001 | 3 | 7 | 4.383469 | 3.259811 | 2.306674 | 1.718e-09 | 9.639346 | 5.984e-09
2018-02-07 16:14 | 67287.86 | 840.0015 | 3 | 7 | 4.400305 | 2.928675 | 2.411703 | 1.718e-09 | 10.10113 | 5.984e-09
2018-02-07 16:16 | 67407.86 | 960.0009 | 3 | 7 | 4.400311 | 2.531866 | 2.502525 | 1.718e-09 | 10.50078 | 5.984e-09
2018-02-07 16:18 | 67527.86 | 1080.0014 | 3 | 7 | 4.400297 | 2.199667 | 2.581161 | 1.718e-09 | 10.8468 | 5.984e-09
2018-02-07 16:20 | 67647.86 | 1200.001 | 3 | 7 | 4.40029 | 1.914154 | 2.649634 | 1.718e-09 | 11.1481 | 5.984e-09
2018-02-07 16:22 | 67767.86 | 1320.0014 | 3 | 7 | 4.400274 | 1.661305 | 2.709141 | 1.718e-09 | 11.40995 | 5.984e-09
2018-02-07 16:24 | 67887.86 | 1440.0011 | 3 | 7 | 4.40028 | 1.450578 | 2.760875 | 1.718e-09 | 11.63758 | 5.984e-09
2018-02-07 16:26 | 68007.86 | 1560.0006 | 3 | 7 | 4.400266 | 1.273929 | 2.806195 | 1.718e-09 | 11.83701 | 5.984e-09
2018-02-07 16:28 | 68127.86 | 1680.001 | 3 | 7 | 4.400241 | 1.124422 | 2.846083 | 1.718e-09 | 12.01252 | 5.984e-09
2018-02-07 16:30 | 68247.86 | 1800.0005 | 3 | 7 | 4.400203 | 0.9926157 | 2.881316 | 1.718e-09 | 12.16756 | 5.984e-09
2018-02-07 16:32 | 68367.86 | 1920.0002 | 3 | 7 | 4.400226 | 0.8774281 | 2.912436 | 1.718e-09 | 12.30449 | 5.984e-09
2018-02-07 16:34 | 68487.86 | 2040.0006 | 3 | 7 | 4.400218 | 0.7814693 | 2.940022 | 1.718e-09 | 12.42587 | 5.984e-09
2018-02-07 16:36 | 68607.86 | 2160.0002 | 3 | 7 | 4.400198 | 0.6996841 | 2.964683 | 1.718e-09 | 12.53439 | 5.984e-09
2018-02-07 16:38 | 68727.86 | 2280.0023 | 3 | 7 | 4.400196 | 0.6284714 | 2.986799 | 1.718e-09 | 12.63171 | 5.984e-09
2018-02-07 16:40 | 68847.86 | 2400.0002 | 3 | 7 | 4.400145 | 0.5630474 | 3.006672 | 1.718e-09 | 12.71915 | 5.984e-09
2018-02-07 16:42 | 68967.86 | 2520.0006 | 3 | 7 | 4.400223 | 0.5088644 | 3.024502 | 1.718e-09 | 12.79761 | 5.984e-09
2018-02-07 16:44 | 69087.86 | 2640.0003 | 3 | 7 | 4.400198 | 0.4612226 | 3.040644 | 1.718e-09 | 12.86863 | 5.984e-09
2018-02-07 16:46 | 69207.86 | 2760.0014 | 3 | 7 | 4.40023 | 0.4209538 | 3.055313 | 1.718e-09 | 12.93318 | 5.984e-09
2018-02-07 16:48 | 69327.86 | 2880.0011 | 3 | 7 | 4.400135 | 0.3824139 | 3.068691 | 1.718e-09 | 12.99205 | 5.984e-09
2018-02-07 16:50 | 69447.86 | 3000.0006 | 3 | 7 | 4.400192 | 0.3491554 | 3.080861 | 1.718e-09 | 13.0456 | 5.984e-09
2018-02-07 16:52 | 69567.86 | 3120.001 | 3 | 7 | 4.400129 | 0.3188896 | 3.091996 | 1.718e-09 | 13.09459 | 5.984e-09
2018-02-07 16:54 | 69687.86 | 3240.0014 | 3 | 7 | 4.400202 | 0.2946234 | 3.102211 | 1.718e-09 | 13.13954 | 5.984e-09
2018-02-07 16:56 | 69807.86 | 3360.0009 | 3 | 7 | 4.400136 | 0.2710991 | 3.111635 | 1.718e-09 | 13.18101 | 5.984e-09
2018-02-07 16:58 | 69927.86 | 3480.0014 | 3 | 7 | 4.400192 | 0.2500277 | 3.120324 | 1.718e-09 | 13.21924 | 5.984e-09
2018-02-07 17:00 | 70047.86 | 3600.0002 | 3 | 7 | 4.400162 | 0.2301359 | 3.128311 | 1.718e-09 | 13.25438 | 5.984e-09
2018-02-07 17:02 | 70167.86 | 3720.0014 | 3 | 7 | 4.400174 | 0.213623 | 3.135704 | 1.718e-09 | 13.28691 | 5.984e-09
2018-02-07 17:04 | 70287.86 | 3840.0003 | 3 | 7 | 4.400155 | 0.1983414 | 3.142569 | 1.718e-09 | 13.31712 | 5.984e-09
2018-02-07 17:06 | 70407.86 | 3960.0015 | 3 | 7 | 4.400161 | 0.1847715 | 3.148945 | 1.718e-09 | 13.34518 | 5.984e-09
2018-02-07 17:08 | 70527.86 | 4080.0011 | 3 | 7 | 4.40018 | 0.1711655 | 3.154858 | 1.718e-09 | 13.3712 | 5.984e-09
2018-02-07 17:10 | 70647.86 | 4200.0007 | 3 | 7 | 4.40015 | 0.1589546 | 3.160355 | 1.718e-09 | 13.39538 | 5.984e-09
2018-02-07 17:12 | 70767.86 | 4320.0002 | 3 | 7 | 4.40015 | 0.1482792 | 3.165398 | 1.718e-09 | 13.41757 | 5.984e-09
2018-02-07 17:14 | 70887.86 | 4440.0007 | 3 | 7 | 4.40012 | 0.138072 | 3.170089 | 1.718e-09 | 13.43821 | 5.984e-09
2018-02-07 17:16 | 71007.86 | 4560.0011 | 3 | 7 | 4.400124 | 0.1286116 | 3.174552 | 1.718e-09 | 13.45785 | 5.984e-09
2018-02-07 17:18 | 71127.86 | 4680.0014 | 3 | 7 | 4.400168 | 0.1203413 | 3.178698 | 1.718e-09 | 13.47609 | 5.984e-09
2018-02-07 17:20 | 71247.86 | 4800.0011 | 3 | 7 | 4.400131 | 0.1122751 | 3.182569 | 1.718e-09 | 13.49313 | 5.984e-09
2018-02-07 17:22 | 71367.86 | 4920.0014 | 3 | 7 | 4.400073 | 0.1052485 | 3.186201 | 1.718e-09 | 13.50911 | 5.984e-09
2018-02-07 17:24 | 71487.86 | 5040.0011 | 3 | 7 | 4.4001 | 0.09864902 | 3.189611 | 1.718e-09 | 13.52411 | 5.984e-09
2018-02-07 17:26 | 71607.86 | 5160.0006 | 3 | 7 | 4.400123 | 0.09240532 | 3.192791 | 1.718e-09 | 13.53811 | 5.984e-09
2018-02-07 17:28 | 71727.86 | 5280.0019 | 3 | 7 | 4.400143 | 0.08695316 | 3.195762 | 1.718e-09 | 13.55118 | 5.984e-09
2018-02-07 17:29 | 71832.65 | 5384.7875 | 3 | 7 | 4.400086 | 0.08149624 | 3.198207 | 1.718e-09 | 13.56194 | 5.984e-09
2018-02-07 17:31 | 71952.69 | 120.0008 | 4 | 7 | 4.392181 | 0 | 3.198207 | 1.718e-09 | 13.56194 | 5.984e-09
2018-02-07 17:33 | 72072.69 | 240.0011 | 4 | 7 | 4.39127 | 0 | 3.198207 | 1.718e-09 | 13.56194 | 5.984e-09
2018-02-07 17:34 | 72132.69 | 300.004 | 4 | 7 | 4.390922 | 0 | 3.198207 | 1.718e-09 | 13.56194 | 5.984e-09
2018-02-07 17:36 | 72252.77224 | 120.0007 | 5 | 7 | 4.07993 | -3.259913 | 3.198207 | 0.1086418 | 13.56194 | 0.4473028
2018-02-07 17:38 | 72372.77264 | 240.0011 | 5 | 7 | 4.039965 | -3.259829 | 3.198207 | 0.2172978 | 13.56194 | 0.8884014
2018-02-07 17:40 | 72492.77314 | 360.0016 | 5 | 7 | 4.001438 | -3.259947 | 3.198207 | 0.3259821 | 13.56194 | 1.325402
2018-02-07 17:42 | 72612.77264 | 480.0011 | 5 | 7 | 3.961782 | -3.259904 | 3.198207 | 0.4346431 | 13.56194 | 1.758062
2018-02-07 17:44 | 72732.77314 | 600.0016 | 5 | 7 | 3.922012 | -3.259987 | 3.198207 | 0.5432718 | 13.56194 | 2.186237
2018-02-07 17:46 | 72852.77334 | 720.0018 | 5 | 7 | 3.884343 | -3.259938 | 3.198207 | 0.6519562 | 13.56194 | 2.610441
2018-02-07 17:48 | 72972.77314 | 840.0016 | 5 | 7 | 3.848285 | -3.25992 | 3.198207 | 0.7606376 | 13.56194 | 3.03062
2018-02-07 17:50 | 73092.77344 | 960.0019 | 5 | 7 | 3.812671 | -3.259933 | 3.198207 | 0.8692619 | 13.56194 | 3.4467
2018-02-07 17:52 | 73212.77304 | 1080.0015 | 5 | 7 | 3.776324 | -3.259951 | 3.198207 | 0.9779509 | 13.56194 | 3.859122
2018-02-07 17:54 | 73332.77254 | 1200.001 | 5 | 7 | 3.742408 | -3.259909 | 3.198207 | 1.086561 | 13.56194 | 4.267398
2018-02-07 17:56 | 73452.77214 | 1320.0006 | 5 | 7 | 3.71153 | -3.259884 | 3.198207 | 1.195284 | 13.56194 | 4.672582
2018-02-07 17:58 | 73572.77174 | 1440.0002 | 5 | 7 | 3.683182 | -3.259931 | 3.198207 | 1.303931 | 13.56194 | 5.07428
2018-02-07 18:00 | 73692.77214 | 1560.0006 | 5 | 7 | 3.65552 | -3.259931 | 3.198207 | 1.412559 | 13.56194 | 5.472875
2018-02-07 18:02 | 73812.77254 | 1680.001 | 5 | 7 | 3.629402 | -3.259911 | 3.198207 | 1.521261 | 13.56194 | 5.868785
2018-02-07 18:04 | 73932.77304 | 1800.0015 | 5 | 7 | 3.605939 | -3.259956 | 3.198207 | 1.62984 | 13.56194 | 6.261569
2018-02-07 18:06 | 74052.77254 | 1920.001 | 5 | 7 | 3.58482 | -3.259869 | 3.198207 | 1.738591 | 13.56194 | 6.652545
2018-02-07 18:08 | 74172.77214 | 2040.0006 | 5 | 7 | 3.56495 | -3.259982 | 3.198207 | 1.847215 | 13.56194 | 7.040854
2018-02-07 18:10 | 74292.77184 | 2160.0003 | 5 | 7 | 3.545355 | -3.259913 | 3.198207 | 1.955908 | 13.56194 | 7.427265
2018-02-07 18:12 | 74412.77314 | 2280.0016 | 5 | 7 | 3.528302 | -3.259931 | 3.198207 | 2.064586 | 13.56194 | 7.811615
2018-02-07 18:14 | 74532.77174 | 2400.0002 | 5 | 7 | 3.513076 | -3.259904 | 3.198207 | 2.173224 | 13.56194 | 8.194086
2018-02-07 18:16 | 74652.77214 | 2520.0006 | 5 | 7 | 3.499133 | -3.259924 | 3.198207 | 2.281899 | 13.56194 | 8.575118
2018-02-07 18:18 | 74772.77184 | 2640.0003 | 5 | 7 | 3.484169 | -3.259853 | 3.198207 | 2.390568 | 13.56194 | 8.954572
2018-02-07 18:20 | 74892.77214 | 2760.0006 | 5 | 7 | 3.467937 | -3.259932 | 3.198207 | 2.499223 | 13.56194 | 9.332253
2018-02-07 18:22 | 75012.77174 | 2880.0002 | 5 | 7 | 3.451225 | -3.259994 | 3.198207 | 2.607826 | 13.56194 | 9.70799
2018-02-07 18:24 | 75132.77224 | 3000.0007 | 5 | 7 | 3.431606 | -3.259912 | 3.198207 | 2.71656 | 13.56194 | 10.08222
2018-02-07 18:26 | 75252.77254 | 3120.001 | 5 | 7 | 3.404096 | -3.26002 | 3.198207 | 2.825179 | 13.56194 | 10.45356
2018-02-07 18:28 | 75372.77224 | 3240.0007 | 5 | 7 | 3.358932 | -3.259842 | 3.198207 | 2.933885 | 13.56194 | 10.82136
2018-02-07 18:30 | 75492.77174 | 3360.0002 | 5 | 7 | 3.285849 | -3.259978 | 3.198207 | 3.042548 | 13.56194 | 11.18275
2018-02-07 18:32 | 75612.77214 | 3480.0006 | 5 | 7 | 3.135094 | -3.260018 | 3.198207 | 3.151201 | 13.56194 | 11.53277
2018-02-07 18:33 | 75662.40004 | 3529.6285 | 5 | 7 | 2.999985 | -3.260002 | 3.198207 | 3.196133 | 13.56194 | 11.67094
2018-02-07 18:35 | 75782.44 | 120.0015 | 6 | 7 | 3.460557 | 0 | 3.198207 | 3.196133 | 13.56194 | 11.67094
2018-02-07 18:37 | 75902.44 | 240.0003 | 6 | 7 | 3.480358 | 0 | 3.198207 | 3.196133 | 13.56194 | 11.67094
2018-02-07 18:38 | 75962.45 | 300.003 | 6 | 7 | 3.484387 | 0 | 3.198207 | 3.196133 | 13.56194 | 11.67094
2018-02-07 18:38 | 75962.45342 | 0.0039 | 7 | 8 | 3.484518 | 0 | 0 | 0 | 0 | 0
2018-02-07 18:40 | 76082.54 | 120 | 2 | 8 | 4.038469 | 4.889864 | 0.1624019 | 0 | 0.6426185 | 0
2018-02-07 18:42 | 76202.54 | 240.0003 | 2 | 8 | 4.078012 | 4.8899 | 0.3254564 | 0 | 1.304234 | 0
2018-02-07 18:44 | 76322.54 | 360.0006 | 2 | 8 | 4.112915 | 4.88979 | 0.4883349 | 0 | 1.971426 | 0
2018-02-07 18:46 | 76442.54 | 480.0002 | 2 | 8 | 4.1412 | 4.889843 | 0.6513646 | 0 | 2.644312 | 0
2018-02-07 18:48 | 76562.54 | 600.0008 | 2 | 8 | 4.165907 | 4.890186 | 0.8144453 | 0 | 3.321687 | 0
2018-02-07 18:50 | 76682.54 | 720.0002 | 2 | 8 | 4.191782 | 4.889862 | 0.9773978 | 0 | 4.002617 | 0
2018-02-07 18:52 | 76802.54 | 840.0008 | 2 | 8 | 4.200298 | 4.603489 | 1.136921 | 0 | 4.672437 | 0
2018-02-07 18:54 | 76922.54 | 960.0002 | 2 | 8 | 4.200311 | 4.2215 | 1.28402 | 0 | 5.290298 | 0
2018-02-07 18:56 | 77042.54 | 1080.0015 | 2 | 8 | 4.200272 | 3.866516 | 1.418703 | 0 | 5.856005 | 0
2018-02-07 18:58 | 77162.54 | 1200.0012 | 2 | 8 | 4.200282 | 3.555716 | 1.542296 | 0 | 6.375129 | 0
2018-02-07 19:00 | 77282.54 | 1320.0015 | 2 | 8 | 4.200275 | 3.265799 | 1.655914 | 0 | 6.852356 | 0
2018-02-07 19:00 | 77284.99 | 1322.4479 | 2 | 8 | 4.200287 | 3.259979 | 1.658093 | 0 | 6.861508 | 0
2018-02-07 19:02 | 77405 | 120.0014 | 3 | 8 | 4.22122 | 3.259932 | 1.7664 | 0 | 7.317433 | 0
2018-02-07 19:04 | 77525 | 240.0003 | 3 | 8 | 4.248534 | 3.259886 | 1.875104 | 0 | 7.777732 | 0
2018-02-07 19:06 | 77645 | 360.0007 | 3 | 8 | 4.278682 | 3.259907 | 1.983754 | 0 | 8.240958 | 0
2018-02-07 19:08 | 77765 | 480.0003 | 3 | 8 | 4.310886 | 3.259914 | 2.092408 | 0 | 8.707583 | 0
2018-02-07 19:10 | 77885 | 600.0014 | 3 | 8 | 4.345223 | 3.259918 | 2.201039 | 0 | 9.177716 | 0
2018-02-07 19:12 | 78005 | 720.0003 | 3 | 8 | 4.383379 | 3.259884 | 2.309728 | 0 | 9.652035 | 0
2018-02-07 19:14 | 78125 | 840.0018 | 3 | 8 | 4.400301 | 2.92985 | 2.414836 | 0 | 10.11416 | 0
2018-02-07 19:16 | 78245 | 960.0003 | 3 | 8 | 4.400278 | 2.532267 | 2.505602 | 0 | 10.51356 | 0
2018-02-07 19:18 | 78365 | 1080.0024 | 3 | 8 | 4.400309 | 2.199434 | 2.584338 | 0 | 10.86002 | 0
2018-02-07 19:20 | 78485 | 1200.001 | 3 | 8 | 4.400277 | 1.912202 | 2.65276 | 0 | 11.16109 | 0
2018-02-07 19:22 | 78605 | 1320.0015 | 3 | 8 | 4.400252 | 1.657764 | 2.712167 | 0 | 11.4225 | 0
2018-02-07 19:24 | 78725 | 1440.002 | 3 | 8 | 4.400227 | 1.446412 | 2.76379 | 0 | 11.64966 | 0
2018-02-07 19:26 | 78845 | 1560.0015 | 3 | 8 | 4.400241 | 1.269656 | 2.808989 | 0 | 11.84854 | 0
2018-02-07 19:28 | 78965 | 1680.0011 | 3 | 8 | 4.400221 | 1.120017 | 2.848756 | 0 | 12.02353 | 0
2018-02-07 19:30 | 79085 | 1800.0015 | 3 | 8 | 4.400228 | 0.9890528 | 2.883855 | 0 | 12.17797 | 0
2018-02-07 19:32 | 79205 | 1920.0004 | 3 | 8 | 4.400242 | 0.8727379 | 2.91483 | 0 | 12.31427 | 0
2018-02-07 19:34 | 79325 | 2040.0018 | 3 | 8 | 4.400187 | 0.7763786 | 2.942257 | 0 | 12.43496 | 0
2018-02-07 19:36 | 79445 | 2160.0003 | 3 | 8 | 4.400236 | 0.6955624 | 2.966782 | 0 | 12.54287 | 0
2018-02-07 19:38 | 79565 | 2280.0006 | 3 | 8 | 4.400208 | 0.624177 | 2.988742 | 0 | 12.6395 | 0
2018-02-07 19:40 | 79685 | 2400.0003 | 3 | 8 | 4.400209 | 0.5599976 | 3.008471 | 0 | 12.72631 | 0
2018-02-07 19:42 | 79805 | 2520.0015 | 3 | 8 | 4.4002 | 0.5046005 | 3.026165 | 0 | 12.80417 | 0
2018-02-07 19:44 | 79925 | 2640.0011 | 3 | 8 | 4.400183 | 0.4570751 | 3.042185 | 0 | 12.87466 | 0
2018-02-07 19:46 | 80045 | 2760.0006 | 3 | 8 | 4.400218 | 0.4171524 | 3.056729 | 0 | 12.93865 | 0
2018-02-07 19:48 | 80165 | 2880.0002 | 3 | 8 | 4.400181 | 0.3798485 | 3.069987 | 0 | 12.99699 | 0
2018-02-07 19:50 | 80285 | 3000.0015 | 3 | 8 | 4.400218 | 0.3457947 | 3.082038 | 0 | 13.05002 | 0
2018-02-07 19:52 | 80405 | 3120.0002 | 3 | 8 | 4.400158 | 0.3159666 | 3.093057 | 0 | 13.0985 | 0
2018-02-07 19:54 | 80525 | 3240.0015 | 3 | 8 | 4.400195 | 0.2915535 | 3.103167 | 0 | 13.14299 | 0
2018-02-07 19:56 | 80645 | 3360.0003 | 3 | 8 | 4.400209 | 0.2689972 | 3.112485 | 0 | 13.18399 | 0
2018-02-07 19:58 | 80765 | 3480.0007 | 3 | 8 | 4.400142 | 0.2463951 | 3.121076 | 0 | 13.22179 | 0
2018-02-07 20:00 | 80885 | 3600.0003 | 3 | 8 | 4.400127 | 0.2270002 | 3.12896 | 0 | 13.25648 | 0
2018-02-07 20:02 | 81005 | 3720.0015 | 3 | 8 | 4.400156 | 0.2111063 | 3.136256 | 0 | 13.28859 | 0
2018-02-07 20:04 | 81125 | 3840.0003 | 3 | 8 | 4.400083 | 0.195364 | 3.143027 | 0 | 13.31838 | 0
2018-02-07 20:06 | 81245 | 3960.0015 | 3 | 8 | 4.400178 | 0.1825438 | 3.14932 | 0 | 13.34607 | 0
2018-02-07 20:08 | 81365 | 4080.001 | 3 | 8 | 4.400152 | 0.1684809 | 3.155153 | 0 | 13.37173 | 0
2018-02-07 20:10 | 81485 | 4200.0015 | 3 | 8 | 4.400139 | 0.1567221 | 3.16056 | 0 | 13.39553 | 0
2018-02-07 20:12 | 81605 | 4320.001 | 3 | 8 | 4.400151 | 0.146575 | 3.165598 | 0 | 13.4177 | 0
2018-02-07 20:14 | 81725 | 4440.0015 | 3 | 8 | 4.400124 | 0.1365404 | 3.170307 | 0 | 13.43842 | 0
2018-02-07 20:16 | 81845 | 4560.0002 | 3 | 8 | 4.400134 | 0.1268358 | 3.174701 | 0 | 13.45775 | 0
2018-02-07 20:18 | 81965 | 4680.0015 | 3 | 8 | 4.40007 | 0.1172171 | 3.17878 | 0 | 13.4757 | 0
2018-02-07 20:20 | 82085 | 4800.001 | 3 | 8 | 4.400105 | 0.1104546 | 3.182586 | 0 | 13.49244 | 0
2018-02-07 20:22 | 82205 | 4920.0015 | 3 | 8 | 4.400111 | 0.1029758 | 3.186155 | 0 | 13.50815 | 0
2018-02-07 20:24 | 82325 | 5040.001 | 3 | 8 | 4.400144 | 0.09727192 | 3.189499 | 0 | 13.52286 | 0
2018-02-07 20:26 | 82445 | 5160.0015 | 3 | 8 | 4.400112 | 0.09011555 | 3.192621 | 0 | 13.5366 | 0
2018-02-07 20:28 | 82565 | 5280.0002 | 3 | 8 | 4.400061 | 0.08375931 | 3.19553 | 0 | 13.5494 | 0
2018-02-07 20:29 | 82627.07 | 5342.0679 | 3 | 8 | 4.400103 | 0.08149815 | 3.196963 | 0 | 13.5557 | 0
2018-02-07 20:31 | 82747.11 | 120.0013 | 4 | 8 | 4.392192 | 0 | 3.196963 | 0 | 13.5557 | 0
2018-02-07 20:33 | 82867.11 | 240.0009 | 4 | 8 | 4.391269 | 0 | 3.196963 | 0 | 13.5557 | 0
2018-02-07 20:34 | 82927.11 | 300.0029 | 4 | 8 | 4.390939 | 0 | 3.196963 | 0 | 13.5557 | 0
2018-02-07 20:36 | 83047.19 | 120.0006 | 5 | 8 | 4.079875 | -3.259897 | 3.196963 | 0.1086566 | 13.5557 | 0.4473757
2018-02-07 20:38 | 83167.19 | 240.0003 | 5 | 8 | 4.039682 | -3.260028 | 3.196963 | 0.2173138 | 13.5557 | 0.8884615
2018-02-07 20:40 | 83287.19 | 360.0015 | 5 | 8 | 4.001043 | -3.260043 | 3.196963 | 0.325965 | 13.5557 | 1.325277
2018-02-07 20:42 | 83407.19 | 480.001 | 5 | 8 | 3.961585 | -3.259974 | 3.196963 | 0.4346364 | 13.5557 | 1.757941
2018-02-07 20:44 | 83527.19 | 600.0015 | 5 | 8 | 3.921242 | -3.259935 | 3.196963 | 0.5433078 | 13.5557 | 2.186251
2018-02-07 20:46 | 83647.19 | 720.0002 | 5 | 8 | 3.883378 | -3.259932 | 3.196963 | 0.6519798 | 13.5557 | 2.610304
2018-02-07 20:48 | 83767.19 | 840.0015 | 5 | 8 | 3.84694 | -3.259955 | 3.196963 | 0.7606065 | 13.5557 | 3.030147
2018-02-07 20:50 | 83887.19 | 960.001 | 5 | 8 | 3.811532 | -3.25996 | 3.196963 | 0.8692282 | 13.5557 | 3.44609
2018-02-07 20:52 | 84007.19 | 1080.0006 | 5 | 8 | 3.775642 | -3.259962 | 3.196963 | 0.977958 | 13.5557 | 3.858577
2018-02-07 20:54 | 84127.19 | 1200.001 | 5 | 8 | 3.741334 | -3.259944 | 3.196963 | 1.085614 | 13.5557 | 4.263174
2018-02-07 20:56 | 84247.19 | 1320.0015 | 5 | 8 | 3.710367 | -3.259909 | 3.196963 | 1.194381 | 13.5557 | 4.668397
2018-02-07 20:58 | 84367.19 | 1440.0002 | 5 | 8 | 3.682085 | -3.25998 | 3.196963 | 1.303033 | 13.5557 | 5.069974
2018-02-07 21:00 | 84487.19 | 1560.0007 | 5 | 8 | 3.654924 | -3.259947 | 3.196963 | 1.411718 | 13.5557 | 5.468679
2018-02-07 21:02 | 84607.19 | 1680.0003 | 5 | 8 | 3.628441 | -3.259989 | 3.196963 | 1.520377 | 13.5557 | 5.864362
2018-02-07 21:04 | 84727.19 | 1800.0016 | 5 | 8 | 3.604887 | -3.259953 | 3.196963 | 1.62904 | 13.5557 | 6.257339
2018-02-07 21:06 | 84847.19 | 1920.001 | 5 | 8 | 3.58353 | -3.259983 | 3.196963 | 1.737679 | 13.5557 | 6.647789
2018-02-07 21:08 | 84967.19 | 2040.0015 | 5 | 8 | 3.564123 | -3.2599 | 3.196963 | 1.846326 | 13.5557 | 7.036069
2018-02-07 21:10 | 85087.19 | 2160.0003 | 5 | 8 | 3.545208 | -3.259924 | 3.196963 | 1.955026 | 13.5557 | 7.422464
2018-02-07 21:12 | 85207.19 | 2280.0007 | 5 | 8 | 3.527801 | -3.259909 | 3.196963 | 2.063635 | 13.5557 | 7.806531
2018-02-07 21:14 | 85327.19 | 2400.0011 | 5 | 8 | 3.512516 | -3.25998 | 3.196963 | 2.172336 | 13.5557 | 8.189162
2018-02-07 21:16 | 85447.19 | 2520.0007 | 5 | 8 | 3.498729 | -3.259994 | 3.196963 | 2.281024 | 13.5557 | 8.57017
2018-02-07 21:18 | 85567.19 | 2640.001 | 5 | 8 | 3.484207 | -3.259985 | 3.196963 | 2.389683 | 13.5557 | 8.949562
2018-02-07 21:20 | 85687.19 | 2760.0015 | 5 | 8 | 3.467525 | -3.26 | 3.196963 | 2.498353 | 13.5557 | 9.327291
2018-02-07 21:22 | 85807.19 | 2880.0011 | 5 | 8 | 3.450715 | -3.260005 | 3.196963 | 2.607006 | 13.5557 | 9.703156
2018-02-07 21:24 | 85927.19 | 3000.0007 | 5 | 8 | 3.430725 | -3.259932 | 3.196963 | 2.715678 | 13.5557 | 10.07711
2018-02-07 21:26 | 86047.19 | 3120.0003 | 5 | 8 | 3.403681 | -3.259963 | 3.196963 | 2.824345 | 13.5557 | 10.44856
2018-02-07 21:28 | 86167.19 | 3240.0015 | 5 | 8 | 3.359455 | -3.259933 | 3.196963 | 2.933012 | 13.5557 | 10.81625
2018-02-07 21:30 | 86287.19 | 3360.001 | 5 | 8 | 3.284597 | -3.259924 | 3.196963 | 3.041616 | 13.5557 | 11.1774
2018-02-07 21:32 | 86407.19 | 3480.0016 | 5 | 8 | 3.131115 | -3.259951 | 3.196963 | 3.150337 | 13.5557 | 11.52739
2018-02-07 21:33 | 86454.78 | 3527.5923 | 5 | 8 | 2.999989 | -3.259952 | 3.196963 | 3.19343 | 13.5557 | 11.65979
2018-02-07 21:35 | 86574.83 | 120.0007 | 6 | 8 | 3.462359 | 0 | 3.196963 | 3.19343 | 13.5557 | 11.65979
2018-02-07 21:37 | 86694.83 | 240.0011 | 6 | 8 | 3.482233 | 0 | 3.196963 | 3.19343 | 13.5557 | 11.65979
2018-02-07 21:38 | 86754.83 | 300.0039 | 6 | 8 | 3.486441 | 0 | 3.196963 | 3.19343 | 13.5557 | 11.65979
2018-02-07 21:38 | 86754.83858 | 0.0025 | 7 | 9 | 3.486443 | 0 | 0 | 0 | 0 | 0
2018-02-07 21:40 | 86874.9189 | 120.0008 | 2 | 9 | 4.039396 | 4.889904 | 0.1624112 | 0 | 0.6429026 | 0
2018-02-07 21:42 | 86994.9192 | 240.0011 | 2 | 9 | 4.07944 | 4.88986 | 0.325407 | 0 | 1.304456 | 0
2018-02-07 21:44 | 87114.9189 | 360.0008 | 2 | 9 | 4.113775 | 4.889837 | 0.4884078 | 0 | 1.972335 | 0
2018-02-07 21:46 | 87234.9183 | 480.0002 | 2 | 9 | 4.141316 | 4.889833 | 0.6513497 | 0 | 2.644924 | 0
2018-02-07 21:48 | 87354.9189 | 600.0008 | 2 | 9 | 4.166952 | 4.890091 | 0.8143297 | 0 | 3.32199 | 0
2018-02-07 21:50 | 87474.9184 | 720.0003 | 2 | 9 | 4.193016 | 4.889818 | 0.9773878 | 0 | 4.003546 | 0
2018-02-07 21:52 | 87594.9188 | 840.0007 | 2 | 9 | 4.200258 | 4.583424 | 1.136403 | 0 | 4.671297 | 0
2018-02-07 21:54 | 87714.9185 | 960.0004 | 2 | 9 | 4.200282 | 4.214743 | 1.28297 | 0 | 5.286922 | 0
2018-02-07 21:56 | 87834.9197 | 1080.0016 | 2 | 9 | 4.200274 | 3.861355 | 1.417503 | 0 | 5.851998 | 0
2018-02-07 21:58 | 87954.9193 | 1200.0012 | 2 | 9 | 4.200297 | 3.547941 | 1.540897 | 0 | 6.370288 | 0
2018-02-07 22:00 | 88072.4248 | 1317.5067 | 2 | 9 | 4.200228 | 3.259993 | 1.651982 | 0 | 6.836875 | 0
2018-02-07 22:02 | 88192.43896 | 120.0015 | 3 | 9 | 4.220633 | 3.259882 | 1.760256 | 0 | 7.292629 | 0
2018-02-07 22:04 | 88312.43786 | 240.0004 | 3 | 9 | 4.247221 | 3.259943 | 1.868929 | 0 | 7.752697 | 0
2018-02-07 22:06 | 88432.43896 | 360.0015 | 3 | 9 | 4.277668 | 3.259844 | 1.977592 | 0 | 8.21585 | 0
2018-02-07 22:08 | 88552.43766 | 480.0002 | 3 | 9 | 4.309839 | 3.259914 | 2.086255 | 0 | 8.682403 | 0
2018-02-07 22:10 | 88672.43896 | 600.0015 | 3 | 9 | 4.344259 | 3.259914 | 2.194851 | 0 | 9.152287 | 0
2018-02-07 22:12 | 88792.43816 | 720.0007 | 3 | 9 | 4.381771 | 3.259863 | 2.303565 | 0 | 9.626572 | 0
2018-02-07 22:14 | 88912.43986 | 840.0024 | 3 | 9 | 4.400329 | 2.9498 | 2.409162 | 0 | 10.09076 | 0
2018-02-07 22:16 | 89032.43946 | 960.002 | 3 | 9 | 4.400305 | 2.545204 | 2.500443 | 0 | 10.49243 | 0
2018-02-07 22:18 | 89152.43976 | 1080.0023 | 3 | 9 | 4.400281 | 2.208378 | 2.579522 | 0 | 10.8404 | 0
2018-02-07 22:20 | 89272.43776 | 1200.0003 | 3 | 9 | 4.400267 | 1.9223 | 2.648242 | 0 | 11.14279 | 0
2018-02-07 22:22 | 89392.43826 | 1320.0008 | 3 | 9 | 4.400245 | 1.671852 | 2.708103 | 0 | 11.40619 | 0
2018-02-07 22:24 | 89512.43946 | 1440.002 | 3 | 9 | 4.40031 | 1.455688 | 2.760087 | 0 | 11.63493 | 0
2018-02-07 22:26 | 89632.43826 | 1560.0008 | 3 | 9 | 4.400252 | 1.276114 | 2.805515 | 0 | 11.83483 | 0
2018-02-07 22:28 | 89752.43866 | 1680.0012 | 3 | 9 | 4.400259 | 1.124846 | 2.845443 | 0 | 12.01052 | 0
2018-02-07 22:30 | 89872.43986 | 1800.0024 | 3 | 9 | 4.400228 | 0.9945707 | 2.880715 | 0 | 12.16573 | 0
2018-02-07 22:32 | 89992.43946 | 1920.002 | 3 | 9 | 4.40024 | 0.8777332 | 2.911873 | 0 | 12.30283 | 0
2018-02-07 22:34 | 90112.43886 | 2040.0014 | 3 | 9 | 4.400236 | 0.7803783 | 2.939453 | 0 | 12.42419 | 0
2018-02-07 22:36 | 90232.43786 | 2160.0004 | 3 | 9 | 4.4002 | 0.6976891 | 2.96406 | 0 | 12.53246 | 0
2018-02-07 22:38 | 90352.43906 | 2280.0016 | 3 | 9 | 4.400213 | 0.6271038 | 2.986121 | 0 | 12.62953 | 0
2018-02-07 22:40 | 90472.43946 | 2400.002 | 3 | 9 | 4.400173 | 0.5634441 | 3.005945 | 0 | 12.71677 | 0
2018-02-07 22:42 | 90592.43836 | 2520.0009 | 3 | 9 | 4.400145 | 0.5064554 | 3.023775 | 0 | 12.79522 | 0
2018-02-07 22:44 | 90712.43786 | 2640.0004 | 3 | 9 | 4.400178 | 0.4595633 | 3.03986 | 0 | 12.866 | 0
2018-02-07 22:46 | 90832.43776 | 2760.0003 | 3 | 9 | 4.400179 | 0.418046 | 3.054464 | 0 | 12.93026 | 0
2018-02-07 22:48 | 90952.43866 | 2880.0012 | 3 | 9 | 4.400136 | 0.3811274 | 3.06779 | 0 | 12.9889 | 0
2018-02-07 22:50 | 91072.43826 | 3000.0008 | 3 | 9 | 4.400176 | 0.347414 | 3.079942 | 0 | 13.04237 | 0
2018-02-07 22:52 | 91192.43856 | 3120.0011 | 3 | 9 | 4.400207 | 0.3184614 | 3.091021 | 0 | 13.09112 | 0
2018-02-07 22:54 | 91312.43826 | 3240.0008 | 3 | 9 | 4.400082 | 0.2913971 | 3.101183 | 0 | 13.13583 | 0
2018-02-07 22:56 | 91432.43776 | 3360.0003 | 3 | 9 | 4.400168 | 0.2700224 | 3.110545 | 0 | 13.17702 | 0
2018-02-07 22:58 | 91552.43896 | 3480.0015 | 3 | 9 | 4.400183 | 0.2492075 | 3.119175 | 0 | 13.215 | 0
2018-02-07 23:00 | 91672.43856 | 3600.0011 | 3 | 9 | 4.400168 | 0.2286177 | 3.127135 | 0 | 13.25002 | 0
2018-02-07 23:02 | 91792.43816 | 3720.0007 | 3 | 9 | 4.400129 | 0.2114401 | 3.134471 | 0 | 13.2823 | 0
2018-02-07 23:04 | 91912.43776 | 3840.0003 | 3 | 9 | 4.400147 | 0.196537 | 3.141273 | 0 | 13.31223 | 0
2018-02-07 23:06 | 92032.43896 | 3960.0015 | 3 | 9 | 4.400142 | 0.1829596 | 3.147602 | 0 | 13.34008 | 0
2018-02-07 23:08 | 92152.43766 | 4080.0002 | 3 | 9 | 4.400148 | 0.1694012 | 3.153472 | 0 | 13.36591 | 0
2018-02-07 23:10 | 92272.43806 | 4200.0006 | 3 | 9 | 4.400158 | 0.1575594 | 3.158905 | 0 | 13.38981 | 0
2018-02-07 23:12 | 92392.43776 | 4320.0003 | 3 | 9 | 4.400154 | 0.146842 | 3.163964 | 0 | 13.41208 | 0
2018-02-07 23:14 | 92512.43886 | 4440.0014 | 3 | 9 | 4.400097 | 0.1366701 | 3.168681 | 0 | 13.43283 | 0
2018-02-07 23:16 | 92632.43846 | 4560.001 | 3 | 9 | 4.400121 | 0.1275873 | 3.173092 | 0 | 13.45224 | 0
2018-02-07 23:18 | 92752.43896 | 4680.0015 | 3 | 9 | 4.400141 | 0.1183109 | 3.177192 | 0 | 13.47028 | 0
2018-02-07 23:20 | 92872.43846 | 4800.001 | 3 | 9 | 4.400115 | 0.1104727 | 3.181014 | 0 | 13.4871 | 0
2018-02-07 23:22 | 92992.43816 | 4920.0007 | 3 | 9 | 4.400128 | 0.1034327 | 3.184583 | 0 | 13.5028 | 0
2018-02-07 23:24 | 93112.43856 | 5040.0011 | 3 | 9 | 4.400128 | 0.0973053 | 3.187929 | 0 | 13.51752 | 0
2018-02-07 23:26 | 93232.43886 | 5160.0014 | 3 | 9 | 4.400128 | 0.09054089 | 3.191053 | 0 | 13.53127 | 0
2018-02-07 23:28 | 93352.43856 | 5280.0011 | 3 | 9 | 4.400107 | 0.08445454 | 3.193963 | 0 | 13.54408 | 0
2018-02-07 23:29 | 93419.37686 | 5346.9394 | 3 | 9 | 4.400133 | 0.08149815 | 3.195504 | 0 | 13.55086 | 0
2018-02-07 23:31 | 93539.42 | 120.0014 | 4 | 9 | 4.392272 | 0 | 3.195504 | 0 | 13.55086 | 0
2018-02-07 23:33 | 93659.42 | 240.0011 | 4 | 9 | 4.391319 | 0 | 3.195504 | 0 | 13.55086 | 0
2018-02-07 23:34 | 93719.43 | 300.0046 | 4 | 9 | 4.390985 | 0 | 3.195504 | 0 | 13.55086 | 0
2018-02-07 23:36 | 93839.51214 | 120.0014 | 5 | 9 | 4.080533 | -3.259994 | 3.195504 | 0.1086505 | 13.55086 | 0.4474479
2018-02-07 23:38 | 93959.51164 | 240.0009 | 5 | 9 | 4.040102 | -3.259922 | 3.195504 | 0.2172849 | 13.55086 | 0.8884999
2018-02-07 23:40 | 94079.51204 | 360.0013 | 5 | 9 | 4.001135 | -3.260007 | 3.195504 | 0.3259066 | 13.55086 | 1.325219
2018-02-07 23:42 | 94199.51174 | 480.001 | 5 | 9 | 3.962205 | -3.259944 | 3.195504 | 0.4343596 | 13.55086 | 1.757059
2018-02-07 23:44 | 94319.51204 | 600.0013 | 5 | 9 | 3.9222 | -3.259962 | 3.195504 | 0.5433019 | 13.55086 | 2.186549
2018-02-07 23:46 | 94439.51084 | 720.0001 | 5 | 9 | 3.88378 | -3.259949 | 3.195504 | 0.6519843 | 13.55086 | 2.610708
2018-02-07 23:48 | 94559.51204 | 840.0013 | 5 | 9 | 3.84708 | -3.260025 | 3.195504 | 0.7606494 | 13.55086 | 3.030732
2018-02-07 23:50 | 94679.51164 | 960.0009 | 5 | 9 | 3.811903 | -3.26004 | 3.195504 | 0.8693134 | 13.55086 | 3.446854
2018-02-07 23:52 | 94799.51204 | 1080.0013 | 5 | 9 | 3.776519 | -3.25999 | 3.195504 | 0.9779581 | 13.55086 | 3.85908
2018-02-07 23:54 | 94919.51084 | 1200.0001 | 5 | 9 | 3.741572 | -3.260016 | 3.195504 | 1.08661 | 13.55086 | 4.267479
2018-02-07 23:56 | 95039.51124 | 1320.0005 | 5 | 9 | 3.71033 | -3.259962 | 3.195504 | 1.195296 | 13.55086 | 4.672407
2018-02-07 23:58 | 95159.51164 | 1440.0009 | 5 | 9 | 3.681756 | -3.259944 | 3.195504 | 1.303897 | 13.55086 | 5.073778
2018-02-08 | 95279.51214 | 1560.0014 | 5 | 9 | 3.655008 | -3.259955 | 3.195504 | 1.412584 | 13.55086 | 5.472477
2018-02-08 00:02 | 95399.51164 | 1680.0009 | 5 | 9 | 3.628716 | -3.259832 | 3.195504 | 1.521278 | 13.55086 | 5.868328
2018-02-08 00:04 | 95519.51134 | 1800.0006 | 5 | 9 | 3.604519 | -3.259907 | 3.195504 | 1.629957 | 13.55086 | 6.26135
2018-02-08 00:06 | 95639.51094 | 1920.0002 | 5 | 9 | 3.582922 | -3.259902 | 3.195504 | 1.738618 | 13.55086 | 6.651827
2018-02-08 00:08 | 95759.51134 | 2040.0006 | 5 | 9 | 3.563574 | -3.259956 | 3.195504 | 1.847278 | 13.55086 | 7.04008
2018-02-08 00:10 | 95879.51094 | 2160.0002 | 5 | 9 | 3.545059 | -3.259897 | 3.195504 | 1.955934 | 13.55086 | 7.426273
2018-02-08 00:12 | 95999.51124 | 2280.0005 | 5 | 9 | 3.527091 | -3.259953 | 3.195504 | 2.064614 | 13.55086 | 7.810551
2018-02-08 00:14 | 96119.51164 | 2400.0009 | 5 | 9 | 3.511536 | -3.259932 | 3.195504 | 2.173274 | 13.55086 | 8.192945
2018-02-08 00:16 | 96239.51204 | 2520.0013 | 5 | 9 | 3.497306 | -3.259925 | 3.195504 | 2.281929 | 13.55086 | 8.573703
2018-02-08 00:18 | 96359.51244 | 2640.0017 | 5 | 9 | 3.483143 | -3.260002 | 3.195504 | 2.390507 | 13.55086 | 8.952677
2018-02-08 00:20 | 96479.51134 | 2760.0006 | 5 | 9 | 3.466783 | -3.259904 | 3.195504 | 2.499258 | 13.55086 | 9.330617
2018-02-08 00:22 | 96599.51094 | 2880.0002 | 5 | 9 | 3.449102 | -3.259927 | 3.195504 | 2.607904 | 13.55086 | 9.70631
2018-02-08 00:24 | 96719.51204 | 3000.0013 | 5 | 9 | 3.428635 | -3.259932 | 3.195504 | 2.71658 | 13.55086 | 10.08008
2018-02-08 00:26 | 96839.51094 | 3120.0002 | 5 | 9 | 3.40162 | -3.259952 | 3.195504 | 2.825247 | 13.55086 | 10.45127
2018-02-08 00:28 | 96959.51124 | 3240.0005 | 5 | 9 | 3.35788 | -3.259975 | 3.195504 | 2.933884 | 13.55086 | 10.81865
2018-02-08 00:30 | 97079.51164 | 3360.0009 | 5 | 9 | 3.281245 | -3.259913 | 3.195504 | 3.042555 | 13.55086 | 11.17976
2018-02-08 00:32 | 97199.51134 | 3480.0006 | 5 | 9 | 3.126452 | -3.259935 | 3.195504 | 3.151191 | 13.55086 | 11.52906
2018-02-08 00:33 | 97245.16534 | 3525.6546 | 5 | 9 | 2.999995 | -3.260045 | 3.195504 | 3.192545 | 13.55086 | 11.65601
2018-02-08 00:35 | 97365.2 | 120.0023 | 6 | 9 | 3.464929 | 0 | 3.195504 | 3.192585 | 13.55086 | 11.65613
2018-02-08 00:37 | 97485.2 | 240.0004 | 6 | 9 | 3.485109 | 0 | 3.195504 | 3.192585 | 13.55086 | 11.65613
2018-02-08 00:38 | 97545.2 | 300.0031 | 6 | 9 | 3.489407 | 0 | 3.195504 | 3.192585 | 13.55086 | 11.65613
2018-02-08 00:38 | 97545.21 | 0.0024 | 7 | 10 | 3.489429 | 0 | 0 | 0 | 0 | 0
2018-02-08 00:40 | 97665.29992 | 120.0023 | 2 | 10 | 4.041422 | 4.889847 | 0.1624494 | 0 | 0.6435054 | 0
2018-02-08 00:42 | 97785.29792 | 240.0003 | 2 | 10 | 4.081307 | 4.889835 | 0.3254349 | 0 | 1.305331 | 0
2018-02-08 00:44 | 97905.29842 | 360.0008 | 2 | 10 | 4.115642 | 4.890076 | 0.4884225 | 0 | 1.973502 | 0
2018-02-08 00:46 | 98025.29782 | 480.0002 | 2 | 10 | 4.142393 | 4.889853 | 0.6513383 | 0 | 2.646238 | 0
2018-02-08 00:48 | 98145.29842 | 600.0008 | 2 | 10 | 4.168527 | 4.889923 | 0.8144206 | 0 | 3.323905 | 0
2018-02-08 00:50 | 98265.29792 | 720.0003 | 2 | 10 | 4.194774 | 4.889902 | 0.9774006 | 0 | 4.005414 | 0
2018-02-08 00:52 | 98385.29832 | 840.0007 | 2 | 10 | 4.200311 | 4.55616 | 1.135675 | 0 | 4.670122 | 0
2018-02-08 00:54 | 98505.29862 | 960.001 | 2 | 10 | 4.200305 | 4.19841 | 1.281521 | 0 | 5.282715 | 0
2018-02-08 00:56 | 98625.29912 | 1080.0015 | 2 | 10 | 4.200269 | 3.850695 | 1.415738 | 0 | 5.846466 | 0
2018-02-08 00:58 | 98745.29882 | 1200.0012 | 2 | 10 | 4.200264 | 3.530064 | 1.538578 | 0 | 6.362427 | 0
2018-02-08 01:00 | 98856.51512 | 1311.2175 | 2 | 10 | 4.200296 | 3.259993 | 1.643462 | 0 | 6.80297 | 0
2018-02-08 01:02 | 98976.53 | 120.0007 | 3 | 10 | 4.220681 | 3.259966 | 1.751685 | 0 | 7.258534 | 0
2018-02-08 01:04 | 99096.53 | 240.0011 | 3 | 10 | 4.246506 | 3.259956 | 1.860384 | 0 | 7.71868 | 0
2018-02-08 01:06 | 99216.53 | 360.0008 | 3 | 10 | 4.276775 | 3.259911 | 1.969034 | 0 | 8.181667 | 0
2018-02-08 01:08 | 99336.53 | 480.002 | 3 | 10 | 4.309067 | 3.25989 | 2.077655 | 0 | 8.647951 | 0
2018-02-08 01:10 | 99456.53 | 600.0008 | 3 | 10 | 4.343564 | 3.259954 | 2.186342 | 0 | 9.118138 | 0
2018-02-08 01:12 | 99576.53 | 720.0003 | 3 | 10 | 4.380533 | 3.259964 | 2.294989 | 0 | 9.592032 | 0
2018-02-08 01:14 | 99696.53 | 840.0012 | 3 | 10 | 4.400296 | 2.971992 | 2.401114 | 0 | 10.05847 | 0
2018-02-08 01:16 | 99816.53 | 960.0012 | 3 | 10 | 4.400315 | 2.557381 | 2.492958 | 0 | 10.46261 | 0
2018-02-08 01:18 | 99936.53 | 1080.0025 | 3 | 10 | 4.400314 | 2.219547 | 2.572384 | 0 | 10.81211 | 0
2018-02-08 01:20 | 100056.5 | 1200.0012 | 3 | 10 | 4.400246 | 1.932675 | 2.64144 | 0 | 11.11597 | 0
2018-02-08 01:22 | 100176.5 | 1320.0016 | 3 | 10 | 4.400244 | 1.685094 | 2.701628 | 0 | 11.38082 | 0
2018-02-08 01:24 | 100296.5 | 1440.0004 | 3 | 10 | 4.40028 | 1.466239 | 2.754013 | 0 | 11.61132 | 0
2018-02-08 01:26 | 100416.5 | 1560.0016 | 3 | 10 | 4.400238 | 1.284554 | 2.799817 | 0 | 11.81287 | 0
2018-02-08 01:28 | 100536.5 | 1680.0004 | 3 | 10 | 4.400254 | 1.131761 | 2.839996 | 0 | 11.98967 | 0
2018-02-08 01:30 | 100656.5 | 1800.0016 | 3 | 10 | 4.400258 | 1.002553 | 2.875527 | 0 | 12.14602 | 0
2018-02-08 01:32 | 100776.5 | 1920.0027 | 3 | 10 | 4.400243 | 0.8877525 | 2.906989 | 0 | 12.28446 | 0
2018-02-08 01:34 | 100896.5 | 2040.0009 | 3 | 10 | 4.400159 | 0.7857952 | 2.934839 | 0 | 12.407 | 0
2018-02-08 01:36 | 101016.5 | 2160.0012 | 3 | 10 | 4.400215 | 0.7032633 | 2.959634 | 0 | 12.51611 | 0
2018-02-08 01:38 | 101136.5 | 2280.0025 | 3 | 10 | 4.400229 | 0.631875 | 2.981848 | 0 | 12.61385 | 0
2018-02-08 01:40 | 101256.5 | 2400.0012 | 3 | 10 | 4.400177 | 0.568924 | 3.00184 | 0 | 12.70182 | 0
2018-02-08 01:42 | 101376.5 | 2520.0009 | 3 | 10 | 4.400198 | 0.5111399 | 3.019843 | 0 | 12.78104 | 0
2018-02-08 01:44 | 101496.5 | 2640.002 | 3 | 10 | 4.400171 | 0.4627924 | 3.036057 | 0 | 12.85238 | 0
2018-02-08 01:46 | 101616.5 | 2760.0009 | 3 | 10 | 4.400164 | 0.4206285 | 3.05077 | 0 | 12.91712 | 0
2018-02-08 01:48 | 101736.5 | 2880.002 | 3 | 10 | 4.400157 | 0.3845348 | 3.064191 | 0 | 12.97618 | 0
2018-02-08 01:50 | 101856.5 | 3000.0024 | 3 | 10 | 4.400237 | 0.3517914 | 3.076454 | 0 | 13.03014 | 0
2018-02-08 01:52 | 101976.5 | 3120.0005 | 3 | 10 | 4.400213 | 0.320941 | 3.087633 | 0 | 13.07933 | 0
2018-02-08 01:54 | 102096.5 | 3240.0006 | 3 | 10 | 4.400181 | 0.2944536 | 3.097875 | 0 | 13.12439 | 0
2018-02-08 01:56 | 102216.5 | 3360.0012 | 3 | 10 | 4.400174 | 0.2717485 | 3.107305 | 0 | 13.16588 | 0
2018-02-08 01:58 | 102336.5 | 3480.0008 | 3 | 10 | 4.400144 | 0.2511206 | 3.116011 | 0 | 13.2042 | 0
2018-02-08 02:00 | 102456.5 | 3600.0003 | 3 | 10 | 4.40012 | 0.2304068 | 3.124063 | 0 | 13.23962 | 0
2018-02-08 02:02 | 102576.5 | 3720.0008 | 3 | 10 | 4.400155 | 0.2136145 | 3.131464 | 0 | 13.27219 | 0
2018-02-08 02:04 | 102696.5 | 3840.0019 | 3 | 10 | 4.400159 | 0.1983032 | 3.138333 | 0 | 13.30241 | 0
2018-02-08 02:06 | 102816.5 | 3960.0015 | 3 | 10 | 4.400135 | 0.1839457 | 3.144713 | 0 | 13.33049 | 0
2018-02-08 02:08 | 102936.5 | 4080.001 | 3 | 10 | 4.400106 | 0.1711254 | 3.15065 | 0 | 13.35661 | 0
2018-02-08 02:10 | 103056.5 | 4200.0015 | 3 | 10 | 4.400154 | 0.1586447 | 3.156145 | 0 | 13.38079 | 0
2018-02-08 02:12 | 103176.5 | 4320.0011 | 3 | 10 | 4.400156 | 0.1479025 | 3.161249 | 0 | 13.40325 | 0
2018-02-08 02:14 | 103296.5 | 4440.0015 | 3 | 10 | 4.400095 | 0.137517 | 3.166003 | 0 | 13.42417 | 0
2018-02-08 02:16 | 103416.5 | 4560.0011 | 3 | 10 | 4.40014 | 0.1287346 | 3.170454 | 0 | 13.44375 | 0
2018-02-08 02:18 | 103536.5 | 4680.0015 | 3 | 10 | 4.400117 | 0.1191082 | 3.174601 | 0 | 13.462 | 0
2018-02-08 02:20 | 103656.5 | 4800.0011 | 3 | 10 | 4.400139 | 0.1119909 | 3.178447 | 0 | 13.47892 | 0
2018-02-08 02:22 | 103776.5 | 4920.0015 | 3 | 10 | 4.400154 | 0.1049891 | 3.182043 | 0 | 13.49474 | 0
2018-02-08 02:24 | 103896.5 | 5040.0004 | 3 | 10 | 4.400125 | 0.09846306 | 3.185414 | 0 | 13.50958 | 0
2018-02-08 02:26 | 104016.5 | 5160.0015 | 3 | 10 | 4.400167 | 0.09238529 | 3.188586 | 0 | 13.52353 | 0
2018-02-08 02:28 | 104136.5 | 5280.0003 | 3 | 10 | 4.400106 | 0.08527851 | 3.191533 | 0 | 13.5365 | 0
2018-02-08 02:29 | 104222.9 | 5366.3516 | 3 | 10 | 4.400122 | 0.08149815 | 3.193541 | 0 | 13.54534 | 0
2018-02-08 02:31 | 104342.926 | 120.0013 | 4 | 10 | 4.392277 | 0 | 3.193541 | 0 | 13.54534 | 0
2018-02-08 02:33 | 104462.9255 | 240.0008 | 4 | 10 | 4.391343 | 0 | 3.193541 | 0 | 13.54534 | 0
2018-02-08 02:34 | 104522.9251 | 300.0004 | 4 | 10 | 4.391009 | 0 | 3.193541 | 0 | 13.54534 | 0
2018-02-08 02:36 | 104643 | 120.0014 | 5 | 10 | 4.081743 | -3.259862 | 3.193541 | 0.1086587 | 13.54534 | 0.447628
2018-02-08 02:38 | 104763 | 240.0009 | 5 | 10 | 4.04107 | -3.259915 | 3.193541 | 0.2173061 | 13.54534 | 0.8888425
2018-02-08 02:40 | 104883 | 360.0013 | 5 | 10 | 4.001928 | -3.259873 | 3.193541 | 0.3259618 | 13.54534 | 1.325797
2018-02-08 02:42 | 105003 | 480.0002 | 5 | 10 | 3.963252 | -3.259953 | 3.193541 | 0.4345929 | 13.54534 | 1.75844
2018-02-08 02:44 | 105123 | 600.0005 | 5 | 10 | 3.923769 | -3.259927 | 3.193541 | 0.5432836 | 13.54534 | 2.187075
2018-02-08 02:46 | 105243 | 720.001 | 5 | 10 | 3.884699 | -3.259893 | 3.193541 | 0.6519265 | 13.54534 | 2.611215
2018-02-08 02:48 | 105363 | 840.0014 | 5 | 10 | 3.847781 | -3.259983 | 3.193541 | 0.7605636 | 13.54534 | 3.03122
2018-02-08 02:50 | 105483 | 960.0009 | 5 | 10 | 3.812433 | -3.259873 | 3.193541 | 0.8692787 | 13.54534 | 3.447591
2018-02-08 02:52 | 105603 | 1080.0013 | 5 | 10 | 3.777457 | -3.259956 | 3.193541 | 0.9779373 | 13.54534 | 3.859946
2018-02-08 02:54 | 105723 | 1200.0001 | 5 | 10 | 3.742326 | -3.259942 | 3.193541 | 1.086588 | 13.54534 | 4.26845
2018-02-08 02:56 | 105843 | 1320.0005 | 5 | 10 | 3.710728 | -3.259965 | 3.193541 | 1.195267 | 13.54534 | 4.673412
2018-02-08 02:58 | 105963 | 1440.0009 | 5 | 10 | 3.681787 | -3.259985 | 3.193541 | 1.303898 | 13.54534 | 5.074924
2018-02-08 03:00 | 106083 | 1560.0005 | 5 | 10 | 3.655197 | -3.260014 | 3.193541 | 1.412584 | 13.54534 | 5.473627
2018-02-08 03:02 | 106203 | 1680.0001 | 5 | 10 | 3.629483 | -3.259953 | 3.193541 | 1.521204 | 13.54534 | 5.86926
2018-02-08 03:04 | 106323 | 1800.0005 | 5 | 10 | 3.60477 | -3.259949 | 3.193541 | 1.629916 | 13.54534 | 6.262451
2018-02-08 03:06 | 106443 | 1920.0001 | 5 | 10 | 3.582955 | -3.259972 | 3.193541 | 1.738562 | 13.54534 | 6.652892
2018-02-08 03:08 | 106563 | 2040.0005 | 5 | 10 | 3.563455 | -3.259892 | 3.193541 | 1.847213 | 13.54534 | 7.041095
2018-02-08 03:10 | 106683 | 2160.001 | 5 | 10 | 3.54524 | -3.259924 | 3.193541 | 1.955913 | 13.54534 | 7.42745
2018-02-08 03:12 | 106803 | 2280.0005 | 5 | 10 | 3.527069 | -3.259942 | 3.193541 | 2.064578 | 13.54534 | 7.811699
2018-02-08 03:14 | 106923 | 2400.0001 | 5 | 10 | 3.511247 | -3.259987 | 3.193541 | 2.173239 | 13.54534 | 8.194071
2018-02-08 03:16 | 107043 | 2520.0013 | 5 | 10 | 3.496731 | -3.25997 | 3.193541 | 2.281896 | 13.54534 | 8.5748
2018-02-08 03:18 | 107163 | 2640.001 | 5 | 10 | 3.482934 | -3.26 | 3.193541 | 2.390516 | 13.54534 | 8.953876
2018-02-08 03:20 | 107283 | 2760.0013 | 5 | 10 | 3.467104 | -3.259897 | 3.193541 | 2.499213 | 13.54534 | 9.331634
2018-02-08 03:22 | 107403 | 2880.0005 | 5 | 10 | 3.44878 | -3.259992 | 3.193541 | 2.607834 | 13.54534 | 9.70724
2018-02-08 03:24 | 107523 | 3000.0005 | 5 | 10 | 3.428023 | -3.260018 | 3.193541 | 2.716531 | 13.54534 | 10.08103
2018-02-08 03:26 | 107643 | 3120.0001 | 5 | 10 | 3.400624 | -3.260027 | 3.193541 | 2.825223 | 13.54534 | 10.45222
2018-02-08 03:28 | 107763 | 3240.0005 | 5 | 10 | 3.357133 | -3.259958 | 3.193541 | 2.933894 | 13.54534 | 10.81961
2018-02-08 03:30 | 107883 | 3360.0009 | 5 | 10 | 3.280284 | -3.26 | 3.193541 | 3.042546 | 13.54534 | 11.18062
2018-02-08 03:32 | 108003 | 3480.0013 | 5 | 10 | 3.123471 | -3.259995 | 3.193541 | 3.151214 | 13.54534 | 11.52981
2018-02-08 03:33 | 108047.5 | 3524.4961 | 5 | 10 | 2.99998 | -3.259931 | 3.193541 | 3.191499 | 13.54534 | 11.6534
2018-02-08 03:35 | 108167.5 | 120.0006 | 6 | 10 | 3.465589 | 0 | 3.193541 | 3.191499 | 13.54534 | 11.6534
2018-02-08 03:37 | 108287.5 | 240.0009 | 6 | 10 | 3.485767 | 0 | 3.193541 | 3.191499 | 13.54534 | 11.6534
2018-02-08 03:38 | 108347.6 | 300.0029 | 6 | 10 | 3.490001 | 0 | 3.193541 | 3.191499 | 13.54534 | 11.6534
2018-02-08 03:38 | 108347.6 | 0.0024 | 7 | 11 | 3.489847 | 0 | 0 | 0 | 0 | 0
2018-02-08 03:40 | 108467.6 | 120.0015 | 2 | 11 | 4.042156 | 4.889938 | 0.1623719 | 0 | 0.6432765 | 0
2018-02-08 03:42 | 108587.6 | 240.001 | 2 | 11 | 4.08217 | 4.889881 | 0.3252854 | 0 | 1.304944 | 0
2018-02-08 03:44 | 108707.6 | 360.0006 | 2 | 11 | 4.116733 | 4.889919 | 0.488409 | 0 | 1.973832 | 0
2018-02-08 03:46 | 108827.6 | 480.0002 | 2 | 11 | 4.142925 | 4.889837 | 0.6513796 | 0 | 2.64692 | 0
2018-02-08 03:48 | 108947.6 | 600.0015 | 2 | 11 | 4.168817 | 4.889864 | 0.8143561 | 0 | 3.324191 | 0
2018-02-08 03:50 | 109067.6 | 720.0003 | 2 | 11 | 4.195681 | 4.89019 | 0.9774089 | 0 | 4.006124 | 0
2018-02-08 03:52 | 109187.6 | 840.0014 | 2 | 11 | 4.200254 | 4.539309 | 1.135297 | 0 | 4.669239 | 0
2018-02-08 03:54 | 109307.6 | 960.0011 | 2 | 11 | 4.200267 | 4.18302 | 1.280601 | 0 | 5.279554 | 0
2018-02-08 03:56 | 109427.6 | 1080.0006 | 2 | 11 | 4.200318 | 3.846111 | 1.414411 | 0 | 5.841595 | 0
2018-02-08 03:58 | 109547.6 | 1200.0002 | 2 | 11 | 4.200251 | 3.520496 | 1.537089 | 0 | 6.356875 | 0
2018-02-08 04:00 | 109654.3 | 1306.6829 | 2 | 11 | 4.200297 | 3.259998 | 1.637514 | 0 | 6.778692 | 0
2018-02-08 04:02 | 109774.3 | 120.0014 | 3 | 11 | 4.221008 | 3.259932 | 1.745789 | 0 | 7.23448 | 0
2018-02-08 04:04 | 109894.3 | 240.0003 | 3 | 11 | 4.246501 | 3.259907 | 1.854443 | 0 | 7.69446 | 0
2018-02-08 04:06 | 110014.3 | 360.0007 | 3 | 11 | 4.27625 | 3.25989 | 1.963096 | 0 | 8.157428 | 0
2018-02-08 04:08 | 110134.3 | 480.001 | 3 | 11 | 4.308896 | 3.259966 | 2.071777 | 0 | 8.623942 | 0
2018-02-08 04:10 | 110254.3 | 600.0007 | 3 | 11 | 4.343536 | 3.259855 | 2.180428 | 0 | 9.093966 | 0
2018-02-08 04:12 | 110374.3 | 720.0003 | 3 | 11 | 4.38042 | 3.259964 | 2.289069 | 0 | 9.567838 | 0
2018-02-08 04:14 | 110494.3 | 840.0014 | 3 | 11 | 4.400325 | 2.98135 | 2.39523 | 0 | 10.03443 | 0
2018-02-08 04:16 | 110614.3 | 960.0015 | 3 | 11 | 4.400255 | 2.561258 | 2.487394 | 0 | 10.43997 | 0
2018-02-08 04:18 | 110734.3 | 1080.0014 | 3 | 11 | 4.400269 | 2.221294 | 2.566946 | 0 | 10.79003 | 0
2018-02-08 04:20 | 110854.3 | 1200.0003 | 3 | 11 | 4.400263 | 1.933654 | 2.636025 | 0 | 11.094 | 0
2018-02-08 04:22 | 110974.3 | 1320.0014 | 3 | 11 | 4.400227 | 1.688677 | 2.696347 | 0 | 11.35943 | 0
2018-02-08 04:24 | 111094.3 | 1440.0003 | 3 | 11 | 4.400264 | 1.473188 | 2.748995 | 0 | 11.59109 | 0
2018-02-08 04:26 | 111214.3 | 1560.0008 | 3 | 11 | 4.400249 | 1.289389 | 2.794894 | 0 | 11.79306 | 0
2018-02-08 04:28 | 111334.3 | 1680.002 | 3 | 11 | 4.400228 | 1.135776 | 2.835251 | 0 | 11.97064 | 0
2018-02-08 04:30 | 111454.3 | 1800.0024 | 3 | 11 | 4.400213 | 1.005863 | 2.870893 | 0 | 12.12747 | 0
2018-02-08 04:32 | 111574.3 | 1920.0004 | 3 | 11 | 4.400252 | 0.8940449 | 2.902502 | 0 | 12.26656 | 0
2018-02-08 04:34 | 111694.3 | 2040.0015 | 3 | 11 | 4.40022 | 0.792737 | 2.930364 | 0 | 12.38916 | 0
2018-02-08 04:36 | 111814.3 | 2160.0005 | 3 | 11 | 4.400187 | 0.7079973 | 2.955343 | 0 | 12.49907 | 0
2018-02-08 04:38 | 111934.3 | 2280.0008 | 3 | 11 | 4.400174 | 0.6354094 | 2.977719 | 0 | 12.59753 | 0
2018-02-08 04:40 | 112054.3 | 2400.0003 | 3 | 11 | 4.400203 | 0.5739212 | 2.997866 | 0 | 12.68618 | 0
2018-02-08 04:42 | 112174.3 | 2520.0014 | 3 | 11 | 4.40021 | 0.517293 | 3.016042 | 0 | 12.76616 | 0
2018-02-08 04:44 | 112294.3 | 2640.0004 | 3 | 11 | 4.400157 | 0.4667692 | 3.032412 | 0 | 12.83819 | 0
2018-02-08 04:46 | 112414.3 | 2760.0008 | 3 | 11 | 4.400156 | 0.4247828 | 3.047271 | 0 | 12.90357 | 0
2018-02-08 04:48 | 112534.3 | 2880.0012 | 3 | 11 | 4.400159 | 0.387805 | 3.060805 | 0 | 12.96313 | 0
2018-02-08 04:50 | 112654.3 | 3000.0015 | 3 | 11 | 4.400159 | 0.3549156 | 3.073188 | 0 | 13.01761 | 0
2018-02-08 04:52 | 112774.3 | 3120.0003 | 3 | 11 | 4.400139 | 0.3231726 | 3.084504 | 0 | 13.06741 | 0
2018-02-08 04:54 | 112894.3 | 3240.0008 | 3 | 11 | 4.400168 | 0.2976198 | 3.094846 | 0 | 13.11291 | 0
2018-02-08 04:56 | 113014.3 | 3360.0013 | 3 | 11 | 4.400176 | 0.2740574 | 3.104364 | 0 | 13.15479 | 0
2018-02-08 04:58 | 113134.3 | 3480.0008 | 3 | 11 | 4.400159 | 0.2536488 | 3.113156 | 0 | 13.19348 | 0
2018-02-08 05:00 | 113254.3 | 3600.0012 | 3 | 11 | 4.400165 | 0.2339401 | 3.121281 | 0 | 13.22923 | 0
2018-02-08 05:02 | 113374.3 | 3720.0007 | 3 | 11 | 4.400201 | 0.2161779 | 3.12877 | 0 | 13.26218 | 0
2018-02-08 05:04 | 113494.3 | 3840.0003 | 3 | 11 | 4.400145 | 0.2001505 | 3.135692 | 0 | 13.29264 | 0
2018-02-08 05:06 | 113614.3 | 3960.0015 | 3 | 11 | 4.400126 | 0.1862106 | 3.142128 | 0 | 13.32096 | 0
2018-02-08 05:08 | 113734.3 | 4080.0003 | 3 | 11 | 4.400142 | 0.1732998 | 3.148128 | 0 | 13.34736 | 0
2018-02-08 05:10 | 113854.3 | 4200.001 | 3 | 11 | 4.400154 | 0.1608486 | 3.153687 | 0 | 13.37182 | 0
2018-02-08 05:12 | 113974.3 | 4320.0004 | 3 | 11 | 4.400123 | 0.1494055 | 3.158848 | 0 | 13.39453 | 0
2018-02-08 05:14 | 114094.3 | 4440.0024 | 3 | 11 | 4.40015 | 0.139761 | 3.163656 | 0 | 13.41569 | 0
2018-02-08 05:16 | 114214.3 | 4560.0003 | 3 | 11 | 4.400151 | 0.1308756 | 3.168151 | 0 | 13.43546 | 0
2018-02-08 05:18 | 114334.3 | 4680.0015 | 3 | 11 | 4.400079 | 0.1208649 | 3.172351 | 0 | 13.45395 | 0
2018-02-08 05:20 | 114454.3 | 4800.0004 | 3 | 11 | 4.400154 | 0.1134739 | 3.176258 | 0 | 13.47114 | 0
2018-02-08 05:22 | 114574.3 | 4920.0015 | 3 | 11 | 4.400131 | 0.1059332 | 3.179905 | 0 | 13.48719 | 0
2018-02-08 05:24 | 114694.3 | 5040.002 | 3 | 11 | 4.400133 | 0.09945297 | 3.183316 | 0 | 13.5022 | 0
2018-02-08 05:26 | 114814.3 | 5160.0014 | 3 | 11 | 4.400095 | 0.09276199 | 3.186531 | 0 | 13.51634 | 0
2018-02-08 05:28 | 114934.3 | 5280.0004 | 3 | 11 | 4.400095 | 0.08665466 | 3.189527 | 0 | 13.52952 | 0
2018-02-08 05:30 | 115054.3 | 5400.0014 | 3 | 11 | 4.400136 | 0.08162117 | 3.19232 | 0 | 13.54181 | 0
2018-02-08 05:30 | 115063.6 | 5409.2809 | 3 | 11 | 4.400164 | 0.08149624 | 3.19253 | 0 | 13.54274 | 0
2018-02-08 05:32 | 115183.7 | 120.0008 | 4 | 11 | 4.39235 | 0 | 3.19253 | 0 | 13.54274 | 0
2018-02-08 05:34 | 115303.7 | 240.0018 | 4 | 11 | 4.391428 | 0 | 3.19253 | 0 | 13.54274 | 0
2018-02-08 05:35 | 115363.7 | 300.0022 | 4 | 11 | 4.391104 | 0 | 3.19253 | 0 | 13.54274 | 0
2018-02-08 05:37 | 115483.7 | 120.0007 | 5 | 11 | 4.08253 | -3.259864 | 3.19253 | 0.108638 | 13.54274 | 0.4476008
2018-02-08 05:39 | 115603.7 | 240.0011 | 5 | 11 | 4.042018 | -3.259932 | 3.19253 | 0.217245 | 13.54274 | 0.8887499
2018-02-08 05:41 | 115723.7 | 360.0007 | 5 | 11 | 4.002848 | -3.260008 | 3.19253 | 0.3259715 | 13.54274 | 1.326092
2018-02-08 05:43 | 115843.7 | 480 | 5 | 11 | 3.964209 | -3.259958 | 3.19253 | 0.4345987 | 13.54274 | 1.758821
2018-02-08 05:45 | 115963.7 | 600.0016 | 5 | 11 | 3.924734 | -3.260016 | 3.19253 | 0.5432505 | 13.54274 | 2.18741
2018-02-08 05:47 | 116083.7 | 720.0011 | 5 | 11 | 3.885664 | -3.259933 | 3.19253 | 0.6519443 | 13.54274 | 2.611854
2018-02-08 05:49 | 116203.7 | 840.0014 | 5 | 11 | 3.848692 | -3.259855 | 3.19253 | 0.7605557 | 13.54274 | 3.031866
2018-02-08 05:51 | 116323.7 | 960.0003 | 5 | 11 | 3.813271 | -3.26 | 3.19253 | 0.8692686 | 13.54274 | 3.448328
2018-02-08 05:53 | 116443.7 | 1080.0007 | 5 | 11 | 3.778294 | -3.259924 | 3.19253 | 0.9779333 | 13.54274 | 3.860793
2018-02-08 05:55 | 116563.7 | 1200.0011 | 5 | 11 | 3.743104 | -3.259976 | 3.19253 | 1.086609 | 13.54274 | 4.269475
2018-02-08 05:57 | 116683.7 | 1320.0015 | 5 | 11 | 3.711516 | -3.259947 | 3.19253 | 1.195262 | 13.54274 | 4.674425
2018-02-08 05:59 | 116803.7 | 1440.0011 | 5 | 11 | 3.682747 | -3.259944 | 3.19253 | 1.303929 | 13.54274 | 5.07616
2018-02-08 06:01 | 116923.7 | 1560.0007 | 5 | 11 | 3.656077 | -3.259924 | 3.19253 | 1.41261 | 13.54274 | 5.474947
2018-02-08 06:03 | 117043.7 | 1680.0001 | 5 | 11 | 3.630359 | -3.259987 | 3.19253 | 1.521061 | 13.54274 | 5.870061
2018-02-08 06:05 | 117163.7 | 1800.0007 | 5 | 11 | 3.605729 | -3.259958 | 3.19253 | 1.629931 | 13.54274 | 6.26393
2018-02-08 06:07 | 117283.7 | 1920.0003 | 5 | 11 | 3.583944 | -3.259985 | 3.19253 | 1.738597 | 13.54274 | 6.654549
2018-02-08 06:09 | 117403.7 | 2040.0014 | 5 | 11 | 3.564503 | -3.259985 | 3.19253 | 1.847264 | 13.54274 | 7.04292
2018-02-08 06:11 | 117523.7 | 2160.001 | 5 | 11 | 3.546299 | -3.25996 | 3.19253 | 1.955824 | 13.54274 | 7.428887
2018-02-08 06:13 | 117643.7 | 2280.0015 | 5 | 11 | 3.528112 | -3.259915 | 3.19253 | 2.06458 | 13.54274 | 7.813581
2018-02-08 06:15 | 117763.7 | 2400.0011 | 5 | 11 | 3.512196 | -3.260015 | 3.19253 | 2.173236 | 13.54274 | 8.196047
2018-02-08 06:17 | 117883.7 | 2520.0016 | 5 | 11 | 3.497686 | -3.259953 | 3.19253 | 2.281762 | 13.54274 | 8.576419
2018-02-08 06:19 | 118003.7 | 2640.0003 | 5 | 11 | 3.483696 | -3.260007 | 3.19253 | 2.390578 | 13.54274 | 8.956277
2018-02-08 06:21 | 118123.7 | 2760.0007 | 5 | 11 | 3.467965 | -3.260005 | 3.19253 | 2.499234 | 13.54274 | 9.333978
2018-02-08 06:23 | 118243.7 | 2880.001 | 5 | 11 | 3.449421 | -3.259937 | 3.19253 | 2.607843 | 13.54274 | 9.709632
2018-02-08 06:25 | 118363.7 | 3000.0015 | 5 | 11 | 3.428627 | -3.259987 | 3.19253 | 2.716554 | 13.54274 | 10.08353
2018-02-08 06:27 | 118483.7 | 3120.0003 | 5 | 11 | 3.401189 | -3.259945 | 3.19253 | 2.825226 | 13.54274 | 10.45472
2018-02-08 06:29 | 118603.7 | 3240.0007 | 5 | 11 | 3.357728 | -3.2599 | 3.19253 | 2.933883 | 13.54274 | 10.82212
2018-02-08 06:31 | 118723.7 | 3360.0011 | 5 | 11 | 3.280303 | -3.259944 | 3.19253 | 3.042547 | 13.54274 | 11.18321
2018-02-08 06:33 | 118843.7 | 3480.0015 | 5 | 11 | 3.122552 | -3.259892 | 3.19253 | 3.151228 | 13.54274 | 11.53239
2018-02-08 06:34 | 118887.8 | 3524.0234 | 5 | 11 | 2.99998 | -3.260002 | 3.19253 | 3.191076 | 13.54274 | 11.65462
2018-02-08 06:36 | 119007.8 | 120.0007 | 6 | 11 | 3.465423 | 0 | 3.19253 | 3.191076 | 13.54274 | 11.65462
2018-02-08 06:38 | 119127.8 | 240.0011 | 6 | 11 | 3.48562 | 0 | 3.19253 | 3.191076 | 13.54274 | 11.65462
2018-02-08 06:39 | 119187.8 | 300.0022 | 6 | 11 | 3.489868 | 0 | 3.19253 | 3.191076 | 13.54274 | 11.65462
2018-02-08 06:39 | 119187.8 | 0.0025 | 7 | 12 | 3.489753 | 0 | 0 | 0 | 0 | 0
2018-02-08 06:41 | 119307.9 | 120.0007 | 2 | 12 | 4.042617 | 4.889887 | 0.1624124 | 0 | 0.643482 | 0
2018-02-08 06:43 | 119427.9 | 240.0003 | 2 | 12 | 4.082742 | 4.889822 | 0.3253723 | 0 | 1.305426 | 0
2018-02-08 06:45 | 119547.9 | 360.0007 | 2 | 12 | 4.11725 | 4.88987 | 0.4884111 | 0 | 1.974055 | 0
2018-02-08 06:47 | 119667.9 | 480.0004 | 2 | 12 | 4.143602 | 4.889887 | 0.6513236 | 0 | 2.647013 | 0
2018-02-08 06:49 | 119787.9 | 600.0016 | 2 | 12 | 4.169586 | 4.890196 | 0.8143468 | 0 | 3.324587 | 0
2018-02-08 06:51 | 119907.9 | 720.0013 | 2 | 12 | 4.196662 | 4.890036 | 0.9773616 | 0 | 4.006502 | 0
2018-02-08 06:53 | 120027.9 | 840.0017 | 2 | 12 | 4.200317 | 4.525322 | 1.13482 | 0 | 4.667836 | 0
2018-02-08 06:55 | 120147.9 | 960.0021 | 2 | 12 | 4.200299 | 4.169592 | 1.279587 | 0 | 5.275899 | 0
2018-02-08 06:57 | 120267.9 | 1080.0016 | 2 | 12 | 4.200325 | 3.834446 | 1.412973 | 0 | 5.836157 | 0
2018-02-08 06:59 | 120387.9 | 1200.0003 | 2 | 12 | 4.20023 | 3.507942 | 1.535241 | 0 | 6.349716 | 0
2018-02-08 07:00 | 120489.8 | 1301.874 | 2 | 12 | 4.20026 | 3.259989 | 1.631031 | 0 | 6.752061 | 0
2018-02-08 07:02 | 120609.7795 | 120.0006 | 3 | 12 | 4.220981 | 3.259953 | 1.739352 | 0 | 7.20804 | 0
2018-02-08 07:04 | 120729.78 | 240.0011 | 3 | 12 | 4.246331 | 3.259933 | 1.848014 | 0 | 7.668043 | 0
2018-02-08 07:06 | 120849.7804 | 360.0015 | 3 | 12 | 4.27587 | 3.259951 | 1.956656 | 0 | 8.130931 | 0
2018-02-08 07:08 | 120969.7791 | 480.0002 | 3 | 12 | 4.308603 | 3.259935 | 2.065326 | 0 | 8.597359 | 0
2018-02-08 07:10 | 121089.7795 | 600.0006 | 3 | 12 | 4.343055 | 3.259953 | 2.173966 | 0 | 9.067294 | 0
2018-02-08 07:12 | 121209.7792 | 720.0003 | 3 | 12 | 4.379792 | 3.259983 | 2.282667 | 0 | 9.541368 | 0
2018-02-08 07:14 | 121329.7796 | 840.0007 | 3 | 12 | 4.400295 | 2.99218 | 2.389016 | 0 | 10.00874 | 0
2018-02-08 07:16 | 121449.7791 | 960.0002 | 3 | 12 | 4.400299 | 2.573948 | 2.481548 | 0 | 10.41591 | 0
2018-02-08 07:18 | 121569.7796 | 1080.0007 | 3 | 12 | 4.400288 | 2.231993 | 2.561487 | 0 | 10.76767 | 0
2018-02-08 07:20 | 121689.78 | 1200.0011 | 3 | 12 | 4.400252 | 1.942663 | 2.630936 | 0 | 11.07326 | 0
2018-02-08 07:22 | 121809.7813 | 1320.0024 | 3 | 12 | 4.400286 | 1.698993 | 2.691553 | 0 | 11.33999 | 0
2018-02-08 07:24 | 121929.7799 | 1440.001 | 3 | 12 | 4.400258 | 1.482502 | 2.744491 | 0 | 11.57294 | 0
2018-02-08 07:26 | 122049.7804 | 1560.0015 | 3 | 12 | 4.40026 | 1.297721 | 2.790724 | 0 | 11.77637 | 0
2018-02-08 07:28 | 122169.78 | 1680.0011 | 3 | 12 | 4.400228 | 1.142581 | 2.831316 | 0 | 11.95499 | 0
2018-02-08 07:30 | 122289.7805 | 1800.0016 | 3 | 12 | 4.400194 | 1.012523 | 2.867156 | 0 | 12.11269 | 0
2018-02-08 07:32 | 122409.78 | 1920.0011 | 3 | 12 | 4.400254 | 0.8993225 | 2.898983 | 0 | 12.25274 | 0
2018-02-08 07:34 | 122529.7796 | 2040.0007 | 3 | 12 | 4.400263 | 0.7975521 | 2.927199 | 0 | 12.37689 | 0
2018-02-08 07:36 | 122649.78 | 2160.0011 | 3 | 12 | 4.400216 | 0.7116404 | 2.952302 | 0 | 12.48735 | 0
2018-02-08 07:38 | 122769.7796 | 2280.0007 | 3 | 12 | 4.400238 | 0.6389923 | 2.974772 | 0 | 12.58622 | 0
2018-02-08 07:40 | 122889.78 | 2400.0011 | 3 | 12 | 4.40022 | 0.5767832 | 2.995001 | 0 | 12.67524 | 0
2018-02-08 07:42 | 123009.7797 | 2520.0008 | 3 | 12 | 4.400216 | 0.5194654 | 3.013248 | 0 | 12.75553 | 0
2018-02-08 07:44 | 123129.7791 | 2640.0002 | 3 | 12 | 4.40018 | 0.4690809 | 3.029689 | 0 | 12.82787 | 0
2018-02-08 07:46 | 123249.7804 | 2760.0015 | 3 | 12 | 4.400171 | 0.4266138 | 3.044596 | 0 | 12.89347 | 0
2018-02-08 07:48 | 123369.7792 | 2880.0003 | 3 | 12 | 4.400218 | 0.3898382 | 3.058191 | 0 | 12.95329 | 0
2018-02-08 07:50 | 123489.7804 | 3000.0015 | 3 | 12 | 4.40022 | 0.3570023 | 3.070626 | 0 | 13.008 | 0
2018-02-08 07:52 | 123609.7792 | 3120.0003 | 3 | 12 | 4.400159 | 0.3248615 | 3.081983 | 0 | 13.05797 | 0
2018-02-08 07:54 | 123729.7796 | 3240.0007 | 3 | 12 | 4.400168 | 0.2992239 | 3.092373 | 0 | 13.10369 | 0
2018-02-08 07:56 | 123849.7799 | 3360.001 | 3 | 12 | 4.400131 | 0.2757196 | 3.101945 | 0 | 13.14581 | 0
2018-02-08 07:58 | 123969.7796 | 3480.0007 | 3 | 12 | 4.400178 | 0.2550688 | 3.110783 | 0 | 13.1847 | 0
2018-02-08 08:00 | 124089.78 | 3600.0011 | 3 | 12 | 4.400151 | 0.2355032 | 3.118959 | 0 | 13.22068 | 0
2018-02-08 08:02 | 124209.7803 | 3720.0014 | 3 | 12 | 4.400155 | 0.2172279 | 3.126492 | 0 | 13.25382 | 0
2018-02-08 08:04 | 124329.7791 | 3840.0002 | 3 | 12 | 4.400111 | 0.2011986 | 3.133469 | 0 | 13.28452 | 0
2018-02-08 08:06 | 124449.7804 | 3960.0015 | 3 | 12 | 4.400122 | 0.1875591 | 3.139954 | 0 | 13.31305 | 0
2018-02-08 08:08 | 124569.7799 | 4080.001 | 3 | 12 | 4.400103 | 0.1747341 | 3.145994 | 0 | 13.33963 | 0
2018-02-08 08:10 | 124689.7799 | 4200.001 | 3 | 12 | 4.400183 | 0.1629486 | 3.151615 | 0 | 13.36437 | 0
2018-02-08 08:12 | 124809.7792 | 4320.0003 | 3 | 12 | 4.400109 | 0.1508303 | 3.156834 | 0 | 13.38733 | 0
2018-02-08 08:14 | 124929.7805 | 4440.0016 | 3 | 12 | 4.400108 | 0.1404753 | 3.161699 | 0 | 13.40874 | 0
2018-02-08 08:16 | 125049.7791 | 4560.0002 | 3 | 12 | 4.400159 | 0.1326303 | 3.166249 | 0 | 13.42876 | 0
2018-02-08 08:18 | 125169.7805 | 4680.0016 | 3 | 12 | 4.40012 | 0.1230307 | 3.170509 | 0 | 13.4475 | 0
2018-02-08 08:20 | 125289.7791 | 4800.0002 | 3 | 12 | 4.400128 | 0.1148129 | 3.174469 | 0 | 13.46492 | 0
2018-02-08 08:22 | 125409.7796 | 4920.0007 | 3 | 12 | 4.400105 | 0.1073914 | 3.178171 | 0 | 13.48121 | 0
2018-02-08 08:24 | 125529.7791 | 5040.0002 | 3 | 12 | 4.400115 | 0.1008778 | 3.181636 | 0 | 13.49646 | 0
2018-02-08 08:26 | 125649.7796 | 5160.0007 | 3 | 12 | 4.400127 | 0.09491348 | 3.184901 | 0 | 13.51083 | 0
2018-02-08 08:28 | 125769.7799 | 5280.001 | 3 | 12 | 4.400116 | 0.08838463 | 3.187956 | 0 | 13.52427 | 0
2018-02-08 08:30 | 125889.7789 | 5400 | 3 | 12 | 4.400137 | 0.08303642 | 3.190806 | 0 | 13.53681 | 0
2018-02-08 08:31 | 125927.338 | 5437.5591 | 3 | 12 | 4.400139 | 0.08149529 | 3.191663 | 0 | 13.54058 | 0
2018-02-08 08:33 | 126047.4 | 120.0004 | 4 | 12 | 4.392301 | 0 | 3.191663 | 0 | 13.54058 | 0
2018-02-08 08:35 | 126167.4 | 240.0009 | 4 | 12 | 4.391393 | 0 | 3.191663 | 0 | 13.54058 | 0
2018-02-08 08:36 | 126227.4 | 300.0021 | 4 | 12 | 4.39105 | 0 | 3.191663 | 0 | 13.54058 | 0
2018-02-08 08:38 | 126347.5 | 120.0006 | 5 | 12 | 4.082105 | -3.259975 | 3.191663 | 0.1086514 | 13.54058 | 0.4475945
2018-02-08 08:40 | 126467.5 | 240.0002 | 5 | 12 | 4.04174 | -3.259915 | 3.191663 | 0.2173223 | 13.54058 | 0.8889642
2018-02-08 08:42 | 126587.5 | 360.0007 | 5 | 12 | 4.002751 | -3.259974 | 3.191663 | 0.3259692 | 13.54058 | 1.325959
2018-02-08 08:44 | 126707.5 | 480.0002 | 5 | 12 | 3.963995 | -3.259974 | 3.191663 | 0.4346295 | 13.54058 | 1.758804
2018-02-08 08:46 | 126827.5 | 600.0014 | 5 | 12 | 3.923988 | -3.259962 | 3.191663 | 0.5433149 | 13.54058 | 2.187472
2018-02-08 08:48 | 126947.5 | 720.0002 | 5 | 12 | 3.885425 | -3.259995 | 3.191663 | 0.6519343 | 13.54058 | 2.611573
2018-02-08 08:50 | 127067.5 | 840.0014 | 5 | 12 | 3.848693 | -3.259953 | 3.191663 | 0.7606073 | 13.54058 | 3.031806
2018-02-08 08:52 | 127187.5 | 960.002 | 5 | 12 | 3.813513 | -3.259985 | 3.191663 | 0.869297 | 13.54058 | 3.448193
2018-02-08 08:54 | 127307.5 | 1080.0006 | 5 | 12 | 3.77839 | -3.259935 | 3.191663 | 0.9777154 | 13.54058 | 3.859752
2018-02-08 08:56 | 127427.5 | 1200.0011 | 5 | 12 | 3.743362 | -3.260007 | 3.191663 | 1.086506 | 13.54058 | 4.268874
2018-02-08 08:58 | 127547.5 | 1320.0007 | 5 | 12 | 3.711962 | -3.259931 | 3.191663 | 1.195263 | 13.54058 | 4.67426
2018-02-08 09:00 | 127667.5 | 1440.0011 | 5 | 12 | 3.683314 | -3.259992 | 3.191663 | 1.303945 | 13.54058 | 5.076102
2018-02-08 09:02 | 127787.5 | 1560.0006 | 5 | 12 | 3.656618 | -3.259953 | 3.191663 | 1.412603 | 13.54058 | 5.474864
2018-02-08 09:04 | 127907.5 | 1680.0011 | 5 | 12 | 3.630428 | -3.260012 | 3.191663 | 1.521229 | 13.54058 | 5.870647
2018-02-08 09:06 | 128027.5 | 1800.0007 | 5 | 12 | 3.606264 | -3.259998 | 3.191663 | 1.629933 | 13.54058 | 6.263947
2018-02-08 09:08 | 128147.5 | 1920.0011 | 5 | 12 | 3.584559 | -3.260007 | 3.191663 | 1.738599 | 13.54058 | 6.654632
2018-02-08 09:10 | 128267.5 | 2040.0015 | 5 | 12 | 3.565137 | -3.259994 | 3.191663 | 1.847241 | 13.54058 | 7.042985
2018-02-08 09:12 | 128387.5 | 2160.0012 | 5 | 12 | 3.546774 | -3.260021 | 3.191663 | 1.955924 | 13.54058 | 7.429452
2018-02-08 09:14 | 128507.5 | 2280.0014 | 5 | 12 | 3.528861 | -3.259974 | 3.191663 | 2.064604 | 13.54058 | 7.813922
2018-02-08 09:16 | 128627.5 | 2400.0012 | 5 | 12 | 3.513186 | -3.260023 | 3.191663 | 2.173277 | 13.54058 | 8.196548
2018-02-08 09:18 | 128747.5 | 2520.0002 | 5 | 12 | 3.498853 | -3.260018 | 3.191663 | 2.281941 | 13.54058 | 8.577515
2018-02-08 09:20 | 128867.5 | 2640.0003 | 5 | 12 | 3.484982 | -3.260007 | 3.191663 | 2.390608 | 13.54058 | 8.95699
2018-02-08 09:22 | 128987.5 | 2760.0016 | 5 | 12 | 3.468774 | -3.259998 | 3.191663 | 2.49927 | 13.54058 | 9.334827
2018-02-08 09:24 | 129107.5 | 2880.002 | 5 | 12 | 3.450818 | -3.260025 | 3.191663 | 2.607901 | 13.54058 | 9.710675
2018-02-08 09:26 | 129227.5 | 3000.0014 | 5 | 12 | 3.430321 | -3.259975 | 3.191663 | 2.716597 | 13.54058 | 10.0847
2018-02-08 09:28 | 129347.5 | 3120.0001 | 5 | 12 | 3.403186 | -3.260027 | 3.191663 | 2.825254 | 13.54058 | 10.45603
2018-02-08 09:30 | 129467.5 | 3240.0009 | 5 | 12 | 3.359458 | -3.260012 | 3.191663 | 2.933852 | 13.54058 | 10.82344
2018-02-08 09:32 | 129587.5 | 3360.0011 | 5 | 12 | 3.282154 | -3.260008 | 3.191663 | 3.042568 | 13.54058 | 11.18486
2018-02-08 09:34 | 129707.5 | 3480.0003 | 5 | 12 | 3.1252 | -3.260038 | 3.191663 | 3.151247 | 13.54058 | 11.5343
2018-02-08 09:35 | 129752 | 3524.5182 | 5 | 12 | 2.999991 | -3.260003 | 3.191663 | 3.191566 | 13.54058 | 11.65804
2018-02-08 09:37 | 129872 | 120.0018 | 6 | 12 | 3.461503 | 0 | 3.191663 | 3.191566 | 13.54058 | 11.65804
2018-02-08 09:39 | 129992 | 240.0001 | 6 | 12 | 3.481303 | 0 | 3.191663 | 3.191566 | 13.54058 | 11.65804
2018-02-08 09:40 | 130052 | 300.0024 | 6 | 12 | 3.485503 | 0 | 3.191663 | 3.191566 | 13.54058 | 11.65804
2018-02-08 09:40 | 130052 | 0.0024 | 7 | 13 | 3.485378 | 0 | 0 | 0 | 0 | 0
2018-02-08 09:42 | 130172.1 | 120.0006 | 2 | 13 | 4.040361 | 4.889889 | 0.1624063 | 0 | 0.6429363 | 0
2018-02-08 09:44 | 130292.1 | 240.0003 | 2 | 13 | 4.080321 | 4.889847 | 0.3254071 | 0 | 1.304664 | 0
2018-02-08 09:46 | 130412.1 | 360.0012 | 2 | 13 | 4.114787 | 4.889925 | 0.4884079 | 0 | 1.972742 | 0
2018-02-08 09:48 | 130532.1 | 480.0012 | 2 | 13 | 4.141661 | 4.889938 | 0.6513966 | 0 | 2.645653 | 0
2018-02-08 09:50 | 130652.1 | 600.0023 | 2 | 13 | 4.167683 | 4.889927 | 0.8143233 | 0 | 3.322559 | 0
2018-02-08 09:52 | 130772.1 | 720.002 | 2 | 13 | 4.194151 | 4.889874 | 0.9773791 | 0 | 4.004269 | 0
2018-02-08 09:54 | 130892.1 | 840.0017 | 2 | 13 | 4.200289 | 4.558044 | 1.135844 | 0 | 4.669756 | 0
2018-02-08 09:56 | 131012.1 | 960.0019 | 2 | 13 | 4.200288 | 4.200396 | 1.28181 | 0 | 5.282854 | 0
2018-02-08 09:58 | 131132.1 | 1080.0021 | 2 | 13 | 4.200278 | 3.853188 | 1.415953 | 0 | 5.846293 | 0
2018-02-08 10:00 | 131252.1 | 1200.0017 | 2 | 13 | 4.200269 | 3.530064 | 1.538966 | 0 | 6.362982 | 0
2018-02-08 10:02 | 131362.5 | 1310.3993 | 2 | 13 | 4.200305 | 3.259996 | 1.642989 | 0 | 6.799909 | 0
2018-02-08 10:04 | 131482.5 | 120.0012 | 3 | 13 | 4.220976 | 3.260019 | 1.751231 | 0 | 7.255572 | 0
2018-02-08 10:06 | 131602.5 | 240.0014 | 3 | 13 | 4.246972 | 3.259956 | 1.860036 | 0 | 7.716207 | 0
2018-02-08 10:08 | 131722.5 | 360.0011 | 3 | 13 | 4.277339 | 3.259979 | 1.968692 | 0 | 8.17928 | 0
2018-02-08 10:10 | 131842.5 | 480.0019 | 3 | 13 | 4.309924 | 3.259981 | 2.077361 | 0 | 8.645853 | 0
2018-02-08 10:12 | 131962.5 | 600.0004 | 3 | 13 | 4.344667 | 3.260002 | 2.18602 | 0 | 9.116032 | 0
2018-02-08 10:14 | 132082.5 | 720.0013 | 3 | 13 | 4.381735 | 3.259993 | 2.29468 | 0 | 9.59011 | 0
2018-02-08 10:16 | 132202.5 | 840.0019 | 3 | 13 | 4.400304 | 2.959063 | 2.400425 | 0 | 10.05494 | 0
2018-02-08 10:18 | 132322.5 | 960.0021 | 3 | 13 | 4.40027 | 2.545237 | 2.491905 | 0 | 10.45748 | 0
2018-02-08 10:20 | 132442.5 | 1080.0015 | 3 | 13 | 4.400276 | 2.207813 | 2.570945 | 0 | 10.80528 | 0
2018-02-08 10:22 | 132562.5 | 1200.0008 | 3 | 13 | 4.400253 | 1.922496 | 2.639707 | 0 | 11.10786 | 0
2018-02-08 10:24 | 132682.5 | 1320.0009 | 3 | 13 | 4.400238 | 1.677072 | 2.699604 | 0 | 11.37142 | 0
2018-02-08 10:26 | 132802.5 | 1440.0009 | 3 | 13 | 4.400268 | 1.460337 | 2.751817 | 0 | 11.60117 | 0
2018-02-08 10:28 | 132922.5 | 1560.0001 | 3 | 13 | 4.400235 | 1.279135 | 2.797376 | 0 | 11.80164 | 0
2018-02-08 10:30 | 133042.5 | 1680.0002 | 3 | 13 | 4.400199 | 1.126208 | 2.837407 | 0 | 11.97779 | 0
2018-02-08 10:32 | 133162.5 | 1800.0019 | 3 | 13 | 4.400254 | 0.9982176 | 2.87278 | 0 | 12.13343 | 0
2018-02-08 10:34 | 133282.5 | 1920.0003 | 3 | 13 | 4.400217 | 0.8843575 | 2.904133 | 0 | 12.27139 | 0
2018-02-08 10:36 | 133402.5 | 2040.0021 | 3 | 13 | 4.400234 | 0.7850475 | 2.931893 | 0 | 12.39355 | 0
2018-02-08 10:38 | 133522.5 | 2160.0014 | 3 | 13 | 4.400206 | 0.7008781 | 2.956609 | 0 | 12.5023 | 0
2018-02-08 10:40 | 133642.5 | 2280.0021 | 3 | 13 | 4.40022 | 0.6297417 | 2.978749 | 0 | 12.59972 | 0
2018-02-08 10:42 | 133762.5 | 2400.0007 | 3 | 13 | 4.400196 | 0.5675602 | 2.998682 | 0 | 12.68743 | 0
2018-02-08 10:44 | 133882.5 | 2520.0014 | 3 | 13 | 4.400222 | 0.5111532 | 3.016659 | 0 | 12.76653 | 0
2018-02-08 10:46 | 134002.5 | 2640.0016 | 3 | 13 | 4.400175 | 0.4617157 | 3.032846 | 0 | 12.83776 | 0
2018-02-08 10:48 | 134122.5 | 2760.0001 | 3 | 13 | 4.400223 | 0.420825 | 3.047534 | 0 | 12.90239 | 0
2018-02-08 10:50 | 134242.5 | 2880.0015 | 3 | 13 | 4.400159 | 0.3840361 | 3.060928 | 0 | 12.96132 | 0
2018-02-08 10:52 | 134362.5 | 3000.0002 | 3 | 13 | 4.400196 | 0.3510323 | 3.073176 | 0 | 13.01522 | 0
2018-02-08 10:54 | 134482.5 | 3120.0013 | 3 | 13 | 4.400126 | 0.3198614 | 3.084354 | 0 | 13.0644 | 0
2018-02-08 10:56 | 134602.5 | 3240.0001 | 3 | 13 | 4.400112 | 0.2939186 | 3.094587 | 0 | 13.10943 | 0
2018-02-08 10:58 | 134722.5 | 3360.0003 | 3 | 13 | 4.400167 | 0.2717266 | 3.104017 | 0 | 13.15093 | 0
2018-02-08 11:00 | 134842.5 | 3480.0007 | 3 | 13 | 4.400159 | 0.2514114 | 3.112733 | 0 | 13.18928 | 0
2018-02-08 11:02 | 134962.5 | 3600.0009 | 3 | 13 | 4.400177 | 0.2318468 | 3.120782 | 0 | 13.22469 | 0
2018-02-08 11:04 | 135082.5 | 3720.0011 | 3 | 13 | 4.400166 | 0.214324 | 3.128195 | 0 | 13.25731 | 0
2018-02-08 11:06 | 135202.5 | 3840.0009 | 3 | 13 | 4.400163 | 0.1993341 | 3.135071 | 0 | 13.28757 | 0
2018-02-08 11:08 | 135322.5 | 3960.0002 | 3 | 13 | 4.40018 | 0.1857853 | 3.141468 | 0 | 13.31571 | 0
2018-02-08 11:10 | 135442.5 | 4080.001 | 3 | 13 | 4.400192 | 0.1729012 | 3.147427 | 0 | 13.34193 | 0
2018-02-08 11:12 | 135562.5 | 4200.0011 | 3 | 13 | 4.400112 | 0.158968 | 3.152951 | 0 | 13.36624 | 0
2018-02-08 11:14 | 135682.5 | 4320.0003 | 3 | 13 | 4.400149 | 0.1489515 | 3.158078 | 0 | 13.3888 | 0
2018-02-08 11:16 | 135802.5 | 4440.0016 | 3 | 13 | 4.400156 | 0.1390533 | 3.162878 | 0 | 13.40992 | 0
2018-02-08 11:18 | 135922.5 | 4560.0016 | 3 | 13 | 4.400117 | 0.1301231 | 3.16736 | 0 | 13.42964 | 0
2018-02-08 11:20 | 136042.5 | 4680.0012 | 3 | 13 | 4.400134 | 0.120883 | 3.171549 | 0 | 13.44808 | 0
2018-02-08 11:22 | 136162.5 | 4800.0008 | 3 | 13 | 4.400125 | 0.1126966 | 3.175438 | 0 | 13.46519 | 0
2018-02-08 11:24 | 136282.5 | 4920.0012 | 3 | 13 | 4.400106 | 0.1052904 | 3.179077 | 0 | 13.4812 | 0
2018-02-08 11:26 | 136402.5 | 5040.0015 | 3 | 13 | 4.400122 | 0.09944439 | 3.182491 | 0 | 13.49622 | 0
2018-02-08 11:28 | 136522.5 | 5160.0003 | 3 | 13 | 4.400077 | 0.09271049 | 3.185693 | 0 | 13.51031 | 0
2018-02-08 11:30 | 136642.5 | 5280.0007 | 3 | 13 | 4.400078 | 0.08625603 | 3.188683 | 0 | 13.52346 | 0
2018-02-08 11:32 | 136762.5 | 5400.0003 | 3 | 13 | 4.400135 | 0.08159924 | 3.191477 | 0 | 13.53576 | 0
2018-02-08 11:32 | 136764.4 | 5401.8818 | 3 | 13 | 4.400114 | 0.08148956 | 3.19152 | 0 | 13.53595 | 0
2018-02-08 11:34 | 136884.5 | 120.0013 | 4 | 13 | 4.392254 | 0 | 3.19152 | 0 | 13.53595 | 0
2018-02-08 11:36 | 137004.5 | 240.0008 | 4 | 13 | 4.391308 | 0 | 3.19152 | 0 | 13.53595 | 0
2018-02-08 11:37 | 137064.5 | 300.002 | 4 | 13 | 4.39097 | 0 | 3.19152 | 0 | 13.53595 | 0
2018-02-08 11:39 | 137184.5 | 120.0014 | 5 | 13 | 4.079506 | -3.26001 | 3.19152 | 0.1086609 | 13.53595 | 0.44739
2018-02-08 11:41 | 137304.5 | 240.0002 | 5 | 13 | 4.039182 | -3.26 | 3.19152 | 0.217272 | 13.53595 | 0.88824
2018-02-08 11:43 | 137424.5 | 360.0014 | 5 | 13 | 4.000391 | -3.25997 | 3.19152 | 0.3259884 | 13.53595 | 1.32525
2018-02-08 11:45 | 137544.5 | 480.0009 | 5 | 13 | 3.961709 | -3.259958 | 3.19152 | 0.4345074 | 13.53595 | 1.757281
2018-02-08 11:47 | 137664.5 | 600.0007 | 5 | 13 | 3.921863 | -3.259994 | 3.19152 | 0.5433163 | 13.53595 | 2.186198
2018-02-08 11:49 | 137784.5 | 720.0012 | 5 | 13 | 3.883338 | -3.259989 | 3.19152 | 0.651983 | 13.53595 | 2.61025
2018-02-08 11:51 | 137904.5 | 840.0015 | 5 | 13 | 3.846656 | -3.259925 | 3.19152 | 0.7606477 | 13.53595 | 3.030227
2018-02-08 11:53 | 138024.5 | 960.0004 | 5 | 13 | 3.811714 | -3.260007 | 3.19152 | 0.8692985 | 13.53595 | 3.446258
2018-02-08 11:55 | 138144.5 | 1080.0015 | 5 | 13 | 3.776622 | -3.259915 | 3.19152 | 0.9779402 | 13.53595 | 3.858467
2018-02-08 11:57 | 138264.5 | 1200.0004 | 5 | 13 | 3.741781 | -3.259924 | 3.19152 | 1.086627 | 13.53595 | 4.267017
2018-02-08 11:59 | 138384.5 | 1320.0015 | 5 | 13 | 3.71068 | -3.259918 | 3.19152 | 1.195277 | 13.53595 | 4.671842
2018-02-08 12:01 | 138504.5 | 1440.0012 | 5 | 13 | 3.682161 | -3.2599 | 3.19152 | 1.303952 | 13.53595 | 5.073525
2018-02-08 12:03 | 138624.5 | 1560.0015 | 5 | 13 | 3.655557 | -3.259837 | 3.19152 | 1.412596 | 13.53595 | 5.472119
2018-02-08 12:05 | 138744.5 | 1680.0004 | 5 | 13 | 3.629474 | -3.259995 | 3.19152 | 1.521257 | 13.53595 | 5.867917
2018-02-08 12:07 | 138864.5 | 1800.0007 | 5 | 13 | 3.605176 | -3.259922 | 3.19152 | 1.629893 | 13.53595 | 6.260856
2018-02-08 12:09 | 138984.5 | 1920.0012 | 5 | 13 | 3.583766 | -3.259911 | 3.19152 | 1.738602 | 13.53595 | 6.651587
2018-02-08 12:11 | 139104.5 | 2040.0015 | 5 | 13 | 3.564435 | -3.259935 | 3.19152 | 1.847227 | 13.53595 | 7.039808
2018-02-08 12:13 | 139224.5 | 2160.0003 | 5 | 13 | 3.54609 | -3.259924 | 3.19152 | 1.955879 | 13.53595 | 7.426089
2018-02-08 12:15 | 139344.5 | 2280.0023 | 5 | 13 | 3.527952 | -3.259945 | 3.19152 | 2.064606 | 13.53595 | 7.810639
2018-02-08 12:17 | 139464.5 | 2400.0004 | 5 | 13 | 3.512224 | -3.259974 | 3.19152 | 2.17324 | 13.53595 | 8.193027
2018-02-08 12:19 | 139584.5 | 2520.0015 | 5 | 13 | 3.498097 | -3.259927 | 3.19152 | 2.281897 | 13.53595 | 8.573871
2018-02-08 12:21 | 139704.5 | 2640.0012 | 5 | 13 | 3.484177 | -3.259969 | 3.19152 | 2.390579 | 13.53595 | 8.953304
2018-02-08 12:23 | 139824.5 | 2760.0024 | 5 | 13 | 3.468095 | -3.259905 | 3.19152 | 2.499254 | 13.53595 | 9.331106
2018-02-08 12:25 | 139944.5 | 2880.0013 | 5 | 13 | 3.450046 | -3.259929 | 3.19152 | 2.607893 | 13.53595 | 9.706896
2018-02-08 12:27 | 140064.5 | 3000.0015 | 5 | 13 | 3.429434 | -3.259872 | 3.19152 | 2.716583 | 13.53595 | 10.08081
2018-02-08 12:29 | 140184.5 | 3120.0012 | 5 | 13 | 3.402343 | -3.259925 | 3.19152 | 2.825232 | 13.53595 | 10.45202
2018-02-08 12:31 | 140304.5 | 3240.0024 | 5 | 13 | 3.358355 | -3.259882 | 3.19152 | 2.933877 | 13.53595 | 10.81948
2018-02-08 12:33 | 140424.5 | 3360.0003 | 5 | 13 | 3.28026 | -3.259947 | 3.19152 | 3.042552 | 13.53595 | 11.18062
2018-02-08 12:35 | 140544.5 | 3480.0015 | 5 | 13 | 3.121594 | -3.259871 | 3.19152 | 3.151216 | 13.53595 | 11.52973
2018-02-08 12:35 | 140587.5 | 3522.9739 | 5 | 13 | 2.999985 | -3.25992 | 3.19152 | 3.190075 | 13.53595 | 11.64891
2018-02-08 12:37 | 140707.5 | 120.0008 | 6 | 13 | 3.461317 | 0 | 3.19152 | 3.190075 | 13.53595 | 11.64891
2018-02-08 12:39 | 140827.5 | 240.0002 | 6 | 13 | 3.481079 | 0 | 3.19152 | 3.190075 | 13.53595 | 11.64891
2018-02-08 12:40 | 140887.6 | 300.0038 | 6 | 13 | 3.485245 | 0 | 3.19152 | 3.190075 | 13.53595 | 11.64891
2018-02-08 12:40 | 140887.6 | 0.0024 | 7 | 14 | 3.485372 | 0 | 0 | 0 | 0 | 0
2018-02-08 12:42 | 141007.6 | 120.0008 | 2 | 14 | 4.040243 | 4.889849 | 0.1624675 | 0 | 0.6431391 | 0
2018-02-08 12:44 | 141127.6 | 240.0003 | 2 | 14 | 4.080168 | 4.889854 | 0.3254256 | 0 | 1.304668 | 0
2018-02-08 12:46 | 141247.6 | 360.0015 | 2 | 14 | 4.114465 | 4.889919 | 0.4884379 | 0 | 1.972757 | 0
2018-02-08 12:48 | 141367.6 | 480.0003 | 2 | 14 | 4.141007 | 4.889811 | 0.6514199 | 0 | 2.645571 | 0
2018-02-08 12:50 | 141487.6 | 600.0007 | 2 | 14 | 4.167133 | 4.889826 | 0.8144001 | 0 | 3.322569 | 0
2018-02-08 12:52 | 141607.6 | 720.002 | 2 | 14 | 4.193616 | 4.890261 | 0.9774085 | 0 | 4.003999 | 0
2018-02-08 12:54 | 141727.6 | 840.0007 | 2 | 14 | 4.200305 | 4.57107 | 1.136168 | 0 | 4.670702 | 0
2018-02-08 12:56 | 141847.6 | 960.0011 | 2 | 14 | 4.200293 | 4.210409 | 1.28248 | 0 | 5.285253 | 0
2018-02-08 12:58 | 141967.6 | 1080.0008 | 2 | 14 | 4.200284 | 3.864681 | 1.417057 | 0 | 5.850514 | 0
2018-02-08 13:00 | 142087.6 | 1200.0011 | 2 | 14 | 4.200264 | 3.53618 | 1.540305 | 0 | 6.368192 | 0
2018-02-08 13:02 | 142200 | 1312.3648 | 2 | 14 | 4.200286 | 3.259995 | 1.646292 | 0 | 6.813368 | 0
2018-02-08 13:04 | 142320.0139 | 120.0015 | 3 | 14 | 4.221053 | 3.259916 | 1.754552 | 0 | 7.269106 | 0
2018-02-08 13:06 | 142440.0128 | 240.0004 | 3 | 14 | 4.247049 | 3.259943 | 1.863234 | 0 | 7.729238 | 0
2018-02-08 13:08 | 142560.0131 | 360.0007 | 3 | 14 | 4.27749 | 3.259932 | 1.971914 | 0 | 8.192414 | 0
2018-02-08 13:10 | 142680.0136 | 480.0012 | 3 | 14 | 4.310293 | 3.259956 | 2.08058 | 0 | 8.659003 | 0
2018-02-08 13:12 | 142800.0147 | 600.0023 | 3 | 14 | 4.345139 | 3.259861 | 2.189238 | 0 | 9.129224 | 0
2018-02-08 13:14 | 142920.0144 | 720.002 | 3 | 14 | 4.382389 | 3.259872 | 2.297834 | 0 | 9.603083 | 0
2018-02-08 13:16 | 143040.0126 | 840.0002 | 3 | 14 | 4.400297 | 2.951256 | 2.403465 | 0 | 10.06744 | 0
2018-02-08 13:18 | 143160.0128 | 960.0004 | 3 | 14 | 4.40027 | 2.540085 | 2.494735 | 0 | 10.46906 | 0
2018-02-08 13:20 | 143280.0132 | 1080.0008 | 3 | 14 | 4.400291 | 2.203976 | 2.572928 | 0 | 10.81314 | 0
2018-02-08 13:22 | 143400.0136 | 1200.0012 | 3 | 14 | 4.400274 | 1.919804 | 2.641508 | 0 | 11.1149 | 0
2018-02-08 13:24 | 143520.0132 | 1320.0008 | 3 | 14 | 4.400288 | 1.674497 | 2.701328 | 0 | 11.37813 | 0
2018-02-08 13:26 | 143640.0128 | 1440.0004 | 3 | 14 | 4.400277 | 1.457613 | 2.753407 | 0 | 11.60729 | 0
2018-02-08 13:28 | 143760.0134 | 1560.001 | 3 | 14 | 4.400243 | 1.276593 | 2.798907 | 0 | 11.8075 | 0
2018-02-08 13:30 | 143880.0128 | 1680.0004 | 3 | 14 | 4.400213 | 1.124447 | 2.83887 | 0 | 11.98335 | 0
2018-02-08 13:32 | 144000.0132 | 1800.0008 | 3 | 14 | 4.400213 | 0.9960413 | 2.874148 | 0 | 12.13858 | 0
2018-02-08 13:34 | 144120.0137 | 1920.0013 | 3 | 14 | 4.400203 | 0.8821297 | 2.905444 | 0 | 12.27629 | 0
2018-02-08 13:36 | 144240.0147 | 2040.0023 | 3 | 14 | 4.40021 | 0.7818766 | 2.933138 | 0 | 12.39815 | 0
2018-02-08 13:38 | 144360.0128 | 2160.0004 | 3 | 14 | 4.400207 | 0.6983814 | 2.957777 | 0 | 12.50657 | 0
2018-02-08 13:40 | 144480.0147 | 2280.0023 | 3 | 14 | 4.400176 | 0.6274166 | 2.979847 | 0 | 12.60368 | 0
2018-02-08 13:42 | 144600.0128 | 2400.0004 | 3 | 14 | 4.400212 | 0.5653925 | 2.999707 | 0 | 12.69106 | 0
2018-02-08 13:44 | 144720.014 | 2520.0016 | 3 | 14 | 4.400177 | 0.508256 | 3.017589 | 0 | 12.76975 | 0
2018-02-08 13:46 | 144840.0127 | 2640.0003 | 3 | 14 | 4.400199 | 0.4597788 | 3.033708 | 0 | 12.84068 | 0
2018-02-08 13:48 | 144960.0133 | 2760.0009 | 3 | 14 | 4.400231 | 0.4188681 | 3.048324 | 0 | 12.90499 | 0
2018-02-08 13:50 | 145080.0128 | 2880.0004 | 3 | 14 | 4.400208 | 0.3824596 | 3.061645 | 0 | 12.9636 | 0
2018-02-08 13:52 | 145200.0132 | 3000.0008 | 3 | 14 | 4.40019 | 0.3491421 | 3.073822 | 0 | 13.01719 | 0
2018-02-08 13:54 | 145320.013 | 3120.0006 | 3 | 14 | 4.400185 | 0.3188534 | 3.084935 | 0 | 13.06608 | 0
2018-02-08 13:56 | 145440.0126 | 3240.0002 | 3 | 14 | 4.400214 | 0.292572 | 3.095103 | 0 | 13.11083 | 0
2018-02-08 13:58 | 145560.0135 | 3360.0011 | 3 | 14 | 4.40015 | 0.2693348 | 3.104462 | 0 | 13.15201 | 0
2018-02-08 14:00 | 145680.0135 | 3480.0011 | 3 | 14 | 4.40019 | 0.2496519 | 3.113105 | 0 | 13.19004 | 0
2018-02-08 14:02 | 145800.0135 | 3600.0011 | 3 | 14 | 4.400136 | 0.229105 | 3.121082 | 0 | 13.22514 | 0
2018-02-08 14:04 | 145920.0124 | 3720 | 3 | 14 | 4.400146 | 0.2117996 | 3.128429 | 0 | 13.25747 | 0
2018-02-08 14:06 | 146040.0131 | 3840.0007 | 3 | 14 | 4.400145 | 0.1968746 | 3.13523 | 0 | 13.28739 | 0
2018-02-08 14:08 | 146160.0129 | 3960.0005 | 3 | 14 | 4.400144 | 0.1832504 | 3.141554 | 0 | 13.31522 | 0
2018-02-08 14:10 | 146280.0127 | 4080.0003 | 3 | 14 | 4.400167 | 0.170104 | 3.147447 | 0 | 13.34115 | 0
2018-02-08 14:12 | 146400.0137 | 4200.0013 | 3 | 14 | 4.400165 | 0.1576462 | 3.152906 | 0 | 13.36517 | 0
2018-02-08 14:14 | 146520.0125 | 4320.0001 | 3 | 14 | 4.400135 | 0.1466064 | 3.157973 | 0 | 13.38747 | 0
2018-02-08 14:16 | 146640.0135 | 4440.0011 | 3 | 14 | 4.400148 | 0.1373129 | 3.162699 | 0 | 13.40826 | 0
2018-02-08 14:18 | 146760.0125 | 4560.0001 | 3 | 14 | 4.40017 | 0.1287127 | 3.167119 | 0 | 13.42771 | 0
2018-02-08 14:20 | 146880.0133 | 4680.0009 | 3 | 14 | 4.400144 | 0.1194706 | 3.17124 | 0 | 13.44584 | 0
2018-02-08 14:22 | 147000.0139 | 4800.0015 | 3 | 14 | 4.4001 | 0.1108465 | 3.175072 | 0 | 13.4627 | 0
2018-02-08 14:24 | 147120.0127 | 4920.0003 | 3 | 14 | 4.400139 | 0.1041718 | 3.178663 | 0 | 13.4785 | 0
2018-02-08 14:26 | 147240.0126 | 5040.0002 | 3 | 14 | 4.400112 | 0.09767532 | 3.182028 | 0 | 13.49331 | 0
2018-02-08 14:28 | 147360.0139 | 5160.0015 | 3 | 14 | 4.400153 | 0.0919981 | 3.185182 | 0 | 13.50719 | 0
2018-02-08 14:30 | 147480.014 | 5280.0016 | 3 | 14 | 4.400067 | 0.08450317 | 3.188131 | 0 | 13.52016 | 0
2018-02-08 14:32 | 147567.2252 | 5367.2128 | 3 | 14 | 4.400141 | 0.08149147 | 3.19015 | 0 | 13.52905 | 0
2018-02-08 14:34 | 147687.3 | 120.0007 | 4 | 14 | 4.392211 | 0 | 3.19015 | 0 | 13.52905 | 0
2018-02-08 14:36 | 147807.3 | 240.0002 | 4 | 14 | 4.391309 | 0 | 3.19015 | 0 | 13.52905 | 0
2018-02-08 14:37 | 147867.3 | 300.0022 | 4 | 14 | 4.390964 | 0 | 3.19015 | 0 | 13.52905 | 0
2018-02-08 14:39 | 147987.4 | 120.0013 | 5 | 14 | 4.079421 | -3.259905 | 3.19015 | 0.1086496 | 13.52905 | 0.4473584
2018-02-08 14:41 | 148107.4 | 240.0001 | 5 | 14 | 4.038719 | -3.259855 | 3.19015 | 0.2173122 | 13.52905 | 0.8883813
2018-02-08 14:43 | 148227.4 | 360.0013 | 5 | 14 | 3.999522 | -3.259912 | 3.19015 | 0.3259811 | 13.52905 | 1.325132
2018-02-08 14:45 | 148347.4 | 480.0001 | 5 | 14 | 3.960941 | -3.259887 | 3.19015 | 0.4346215 | 13.52905 | 1.757553
2018-02-08 14:47 | 148467.4 | 600.0013 | 5 | 14 | 3.921622 | -3.259867 | 3.19015 | 0.5432929 | 13.52905 | 2.185867
2018-02-08 14:49 | 148587.4 | 720.0001 | 5 | 14 | 3.882346 | -3.259918 | 3.19015 | 0.651958 | 13.52905 | 2.60985
2018-02-08 14:51 | 148707.4 | 840.0013 | 5 | 14 | 3.84557 | -3.259893 | 3.19015 | 0.7606007 | 13.52905 | 3.029628
2018-02-08 14:53 | 148827.4 | 960.0009 | 5 | 14 | 3.810327 | -3.259915 | 3.19015 | 0.86924 | 13.52905 | 3.445475
2018-02-08 14:55 | 148947.4 | 1080.0013 | 5 | 14 | 3.775535 | -3.259925 | 3.19015 | 0.9779143 | 13.52905 | 3.857671
2018-02-08 14:57 | 149067.4 | 1200.0002 | 5 | 14 | 3.740469 | -3.259889 | 3.19015 | 1.086578 | 13.52905 | 4.266028
2018-02-08 14:59 | 149187.4 | 1320.0005 | 5 | 14 | 3.708876 | -3.259932 | 3.19015 | 1.195264 | 13.52905 | 4.670809
2018-02-08 15:01 | 149307.4 | 1440.0002 | 5 | 14 | 3.680108 | -3.259924 | 3.19015 | 1.303929 | 13.52905 | 5.072253
2018-02-08 15:03 | 149427.4 | 1560.0005 | 5 | 14 | 3.653574 | -3.259893 | 3.19015 | 1.412599 | 13.52905 | 5.470719
2018-02-08 15:05 | 149547.4 | 1680.0002 | 5 | 14 | 3.627907 | -3.259927 | 3.19015 | 1.521264 | 13.52905 | 5.866335
2018-02-08 15:07 | 149667.4 | 1800.0013 | 5 | 14 | 3.603226 | -3.259976 | 3.19015 | 1.629919 | 13.52905 | 6.259153
2018-02-08 15:09 | 149787.4 | 1920.0002 | 5 | 14 | 3.581497 | -3.259952 | 3.19015 | 1.738553 | 13.52905 | 6.649385
2018-02-08 15:11 | 149907.4 | 2040.0005 | 5 | 14 | 3.56209 | -3.259918 | 3.19015 | 1.847215 | 13.52905 | 7.037477
2018-02-08 15:13 | 150027.4 | 2160.001 | 5 | 14 | 3.544068 | -3.259942 | 3.19015 | 1.955884 | 13.52905 | 7.423578
2018-02-08 15:15 | 150147.4 | 2280.0005 | 5 | 14 | 3.526186 | -3.259949 | 3.19015 | 2.064559 | 13.52905 | 7.807761
2018-02-08 15:17 | 150267.4 | 2400.0002 | 5 | 14 | 3.51019 | -3.259924 | 3.19015 | 2.173231 | 13.52905 | 8.190067
2018-02-08 15:19 | 150387.4 | 2520.0005 | 5 | 14 | 3.495685 | -3.259859 | 3.19015 | 2.281895 | 13.52905 | 8.570702
2018-02-08 15:21 | 150507.4 | 2640.001 | 5 | 14 | 3.481875 | -3.259846 | 3.19015 | 2.390546 | 13.52905 | 8.949771
2018-02-08 15:23 | 150627.4 | 2760.0013 | 5 | 14 | 3.466299 | -3.259912 | 3.19015 | 2.499179 | 13.52905 | 9.3272
2018-02-08 15:25 | 150747.4 | 2880.0002 | 5 | 14 | 3.447594 | -3.259905 | 3.19015 | 2.607859 | 13.52905 | 9.702906
2018-02-08 15:27 | 150867.4 | 3000.0013 | 5 | 14 | 3.426492 | -3.259995 | 3.19015 | 2.716542 | 13.52905 | 10.0765
2018-02-08 15:29 | 150987.4 | 3120.001 | 5 | 14 | 3.398376 | -3.259958 | 3.19015 | 2.825199 | 13.52905 | 10.44736
2018-02-08 15:31 | 151107.4 | 3240.0002 | 5 | 14 | 3.354259 | -3.259947 | 3.19015 | 2.933853 | 13.52905 | 10.81441
2018-02-08 15:33 | 151227.4 | 3360.001 | 5 | 14 | 3.27579 | -3.260003 | 3.19015 | 3.042529 | 13.52905 | 11.17513
2018-02-08 15:35 | 151347.4 | 3480.0013 | 5 | 14 | 3.113631 | -3.259933 | 3.19015 | 3.1512 | 13.52905 | 11.52362
2018-02-08 15:35 | 151387.4 | 3520.0007 | 5 | 14 | 2.999998 | -3.259969 | 3.19015 | 3.18738 | 13.52905 | 11.63441
2018-02-08 15:37 | 151507.4 | 120.0017 | 6 | 14 | 3.465378 | 0 | 3.19015 | 3.18738 | 13.52905 | 11.63441
2018-02-08 15:39 | 151627.4 | 240.0004 | 6 | 14 | 3.485564 | 0 | 3.19015 | 3.18738 | 13.52905 | 11.63441
2018-02-08 15:40 | 151687.4 | 300.0024 | 6 | 14 | 3.489761 | 0 | 3.19015 | 3.18738 | 13.52905 | 11.63441
2018-02-08 15:40 | 151687.4 | 0.0025 | 7 | 15 | 3.489753 | 0 | 0 | 0 | 0 | 0
2018-02-08 15:42 | 151807.5 | 120.0007 | 2 | 15 | 4.042091 | 4.889908 | 0.1623602 | 0 | 0.6431972 | 0
2018-02-08 15:44 | 151927.5 | 240.0028 | 2 | 15 | 4.08215 | 4.889849 | 0.3254068 | 0 | 1.305396 | 0
2018-02-08 15:46 | 152047.5 | 360.0007 | 2 | 15 | 4.116702 | 4.8899 | 0.4883989 | 0 | 1.973735 | 0
2018-02-08 15:48 | 152167.5 | 480.0003 | 2 | 15 | 4.142562 | 4.889853 | 0.6514344 | 0 | 2.647067 | 0
2018-02-08 15:50 | 152287.5 | 600.0015 | 2 | 15 | 4.167885 | 4.88991 | 0.8144287 | 0 | 3.324299 | 0
2018-02-08 15:52 | 152407.5 | 720.0003 | 2 | 15 | 4.195153 | 4.889908 | 0.9774278 | 0 | 4.005892 | 0
2018-02-08 15:54 | 152527.5 | 840.0014 | 2 | 15 | 4.200309 | 4.546631 | 1.135526 | 0 | 4.669873 | 0
2018-02-08 15:56 | 152647.5 | 960.0008 | 2 | 15 | 4.200269 | 4.18951 | 1.280993 | 0 | 5.280878 | 0
2018-02-08 15:58 | 152767.5 | 1080.0016 | 2 | 15 | 4.200245 | 3.853319 | 1.414992 | 0 | 5.843709 | 0
2018-02-08 16:00 | 152887.5 | 1200.0003 | 2 | 15 | 4.200268 | 3.524551 | 1.537862 | 0 | 6.359797 | 0
2018-02-08 16:02 | 152994.4 | 1306.8996 | 2 | 15 | 4.200305 | 3.259995 | 1.638587 | 0 | 6.78287 | 0
2018-02-08 16:04 | 153114.4 | 120.0001 | 3 | 15 | 4.221065 | 3.259987 | 1.746875 | 0 | 7.238722 | 0
2018-02-08 16:06 | 153234.4 | 240.0004 | 3 | 15 | 4.24658 | 3.260027 | 1.855552 | 0 | 7.698809 | 0
2018-02-08 16:08 | 153354.4 | 360.0015 | 3 | 15 | 4.276215 | 3.260006 | 1.964219 | 0 | 8.161839 | 0
2018-02-08 16:10 | 153474.4 | 480.0002 | 3 | 15 | 4.309288 | 3.259972 | 2.072875 | 0 | 8.628265 | 0
2018-02-08 16:12 | 153594.4 | 600.0006 | 3 | 15 | 4.34404 | 3.259947 | 2.181523 | 0 | 9.098327 | 0
2018-02-08 16:14 | 153714.4 | 720.001 | 3 | 15 | 4.381048 | 3.260012 | 2.290192 | 0 | 9.572387 | 0
2018-02-08 16:16 | 153834.4 | 840.0006 | 3 | 15 | 4.400319 | 2.976534 | 2.396228 | 0 | 10.03846 | 0
2018-02-08 16:18 | 153954.4 | 960.0002 | 3 | 15 | 4.400287 | 2.557499 | 2.488251 | 0 | 10.44339 | 0
2018-02-08 16:20 | 154074.4 | 1080.0006 | 3 | 15 | 4.400319 | 2.216431 | 2.567622 | 0 | 10.79264 | 0
2018-02-08 16:22 | 154194.4 | 1200.0011 | 3 | 15 | 4.400259 | 1.92767 | 2.63651 | 0 | 11.09577 | 0
2018-02-08 16:24 | 154314.4 | 1320.0006 | 3 | 15 | 4.40026 | 1.683369 | 2.696645 | 0 | 11.36038 | 0
2018-02-08 16:26 | 154434.4 | 1440.0011 | 3 | 15 | 4.400256 | 1.468535 | 2.749114 | 0 | 11.59126 | 0
2018-02-08 16:28 | 154554.4 | 1560.0007 | 3 | 15 | 4.400246 | 1.283143 | 2.794817 | 0 | 11.79236 | 0
2018-02-08 16:30 | 154674.4 | 1680.0003 | 3 | 15 | 4.400269 | 1.130587 | 2.834969 | 0 | 11.96904 | 0
2018-02-08 16:32 | 154794.4 | 1800.0007 | 3 | 15 | 4.400215 | 1.000545 | 2.870417 | 0 | 12.12502 | 0
2018-02-08 16:34 | 154914.4 | 1920.0011 | 3 | 15 | 4.400249 | 0.8891449 | 2.901882 | 0 | 12.26347 | 0
2018-02-08 16:36 | 155034.4 | 2040.001 | 3 | 15 | 4.400279 | 0.7884626 | 2.929755 | 0 | 12.38612 | 0
2018-02-08 16:38 | 155154.4 | 2160.001 | 3 | 15 | 4.400207 | 0.7030363 | 2.954592 | 0 | 12.49541 | 0
2018-02-08 16:40 | 155274.4 | 2280.0024 | 3 | 15 | 4.400221 | 0.6308069 | 2.976783 | 0 | 12.59305 | 0
2018-02-08 16:42 | 155394.4 | 2400.0003 | 3 | 15 | 4.400219 | 0.5695925 | 2.996775 | 0 | 12.68102 | 0
2018-02-08 16:44 | 155514.4 | 2520.0007 | 3 | 15 | 4.400183 | 0.5132084 | 3.014814 | 0 | 12.7604 | 0
2018-02-08 16:46 | 155634.4 | 2640.0003 | 3 | 15 | 4.400187 | 0.4626713 | 3.031062 | 0 | 12.83189 | 0
2018-02-08 16:48 | 155754.4 | 2760.0015 | 3 | 15 | 4.400167 | 0.420866 | 3.045777 | 0 | 12.89664 | 0
2018-02-08 16:50 | 155874.4 | 2880.0011 | 3 | 15 | 4.400145 | 0.3838453 | 3.059182 | 0 | 12.95563 | 0
2018-02-08 16:52 | 155994.4 | 3000.001 | 3 | 15 | 4.400165 | 0.351738 | 3.071447 | 0 | 13.00959 | 0
2018-02-08 16:54 | 156114.4 | 3120.0009 | 3 | 15 | 4.400179 | 0.3210144 | 3.082646 | 0 | 13.05887 | 0
2018-02-08 16:56 | 156234.4 | 3240.0006 | 3 | 15 | 4.400156 | 0.2940884 | 3.09289 | 0 | 13.10395 | 0
2018-02-08 16:58 | 156354.4 | 3360.0003 | 3 | 15 | 4.400188 | 0.2718 | 3.102303 | 0 | 13.14537 | 0
2018-02-08 17:00 | 156474.4 | 3480.0023 | 3 | 15 | 4.400193 | 0.2513962 | 3.111002 | 0 | 13.18364 | 0
2018-02-08 17:02 | 156594.4 | 3600.0011 | 3 | 15 | 4.400159 | 0.2319183 | 3.119043 | 0 | 13.21902 | 0
2018-02-08 17:04 | 156714.4 | 3720.0003 | 3 | 15 | 4.400193 | 0.2140636 | 3.126452 | 0 | 13.25163 | 0
2018-02-08 17:06 | 156834.4 | 3840.0003 | 3 | 15 | 4.400166 | 0.198349 | 3.133311 | 0 | 13.28181 | 0
2018-02-08 17:08 | 156954.4 | 3960.0015 | 3 | 15 | 4.400149 | 0.18435 | 3.139678 | 0 | 13.30982 | 0
2018-02-08 17:10 | 157074.4 | 4080.0003 | 3 | 15 | 4.400107 | 0.1713552 | 3.145604 | 0 | 13.33589 | 0
2018-02-08 17:12 | 157194.4 | 4200.0017 | 3 | 15 | 4.400168 | 0.1591778 | 3.151126 | 0 | 13.36019 | 0
2018-02-08 17:14 | 157314.4 | 4320.001 | 3 | 15 | 4.400143 | 0.1479797 | 3.15623 | 0 | 13.38265 | 0
2018-02-08 17:16 | 157434.4 | 4440.0016 | 3 | 15 | 4.400177 | 0.1386948 | 3.160988 | 0 | 13.40359 | 0
2018-02-08 17:18 | 157554.4 | 4560.0001 | 3 | 15 | 4.400119 | 0.1287231 | 3.16544 | 0 | 13.42318 | 0
2018-02-08 17:20 | 157674.4 | 4680.0007 | 3 | 15 | 4.400125 | 0.1201687 | 3.169591 | 0 | 13.44144 | 0
2018-02-08 17:22 | 157794.4 | 4800.0003 | 3 | 15 | 4.400139 | 0.1116209 | 3.173455 | 0 | 13.45845 | 0
2018-02-08 17:24 | 157914.4 | 4920.0007 | 3 | 15 | 4.400136 | 0.1045761 | 3.177055 | 0 | 13.47429 | 0
2018-02-08 17:26 | 158034.4 | 5040.001 | 3 | 15 | 4.400156 | 0.0988102 | 3.180428 | 0 | 13.48913 | 0
2018-02-08 17:28 | 158154.4 | 5160.0015 | 3 | 15 | 4.400164 | 0.09274673 | 3.183597 | 0 | 13.50307 | 0
2018-02-08 17:30 | 158274.4 | 5280.0005 | 3 | 15 | 4.400109 | 0.0854187 | 3.186556 | 0 | 13.51609 | 0
2018-02-08 17:32 | 158357.7 | 5363.3176 | 3 | 15 | 4.40011 | 0.08149815 | 3.188488 | 0 | 13.52459 | 0
2018-02-08 17:34 | 158477.8 | 120.0006 | 4 | 15 | 4.392243 | 0 | 3.188488 | 0 | 13.52459 | 0
2018-02-08 17:36 | 158597.8 | 240.0008 | 4 | 15 | 4.391328 | 0 | 3.188488 | 0 | 13.52459 | 0
2018-02-08 17:37 | 158657.8 | 300.002 | 4 | 15 | 4.390997 | 0 | 3.188488 | 0 | 13.52459 | 0
2018-02-08 17:39 | 158777.8 | 120.0015 | 5 | 15 | 4.081643 | -3.25992 | 3.188488 | 0.10866 | 13.52459 | 0.4475957
2018-02-08 17:41 | 158897.8 | 240.0002 | 5 | 15 | 4.039935 | -3.259899 | 3.188488 | 0.2173 | 13.52459 | 0.8887052
2018-02-08 17:43 | 159017.8 | 360.0017 | 5 | 15 | 4.000566 | -3.259904 | 3.188488 | 0.3259646 | 13.52459 | 1.325563
2018-02-08 17:45 | 159137.8 | 480.0011 | 5 | 15 | 3.961871 | -3.259909 | 3.188488 | 0.4346313 | 13.52459 | 1.758178
2018-02-08 17:47 | 159257.8 | 600.0014 | 5 | 15 | 3.923047 | -3.259958 | 3.188488 | 0.54331 | 13.52459 | 2.186634
2018-02-08 17:49 | 159377.8 | 720.0011 | 5 | 15 | 3.883554 | -3.259942 | 3.188488 | 0.6519344 | 13.52459 | 2.610626
2018-02-08 17:51 | 159497.8 | 840.0007 | 5 | 15 | 3.84633 | -3.25992 | 3.188488 | 0.7606304 | 13.52459 | 3.030713
2018-02-08 17:53 | 159617.8 | 960.0001 | 5 | 15 | 3.810666 | -3.259895 | 3.188488 | 0.869274 | 13.52459 | 3.446643
2018-02-08 17:55 | 159737.8 | 1080 | 5 | 15 | 3.776036 | -3.259932 | 3.188488 | 0.9778891 | 13.52459 | 3.858667
2018-02-08 17:57 | 159857.8 | 1200.0002 | 5 | 15 | 3.741575 | -3.259975 | 3.188488 | 1.086612 | 13.52459 | 4.267334
2018-02-08 17:59 | 159977.8 | 1320.0005 | 5 | 15 | 3.709381 | -3.259975 | 3.188488 | 1.19528 | 13.52459 | 4.672136
2018-02-08 18:01 | 160097.8 | 1440 | 5 | 15 | 3.68033 | -3.260047 | 3.188488 | 1.303948 | 13.52459 | 5.07363
2018-02-08 18:03 | 160217.8 | 1560.0003 | 5 | 15 | 3.653745 | -3.260018 | 3.188488 | 1.412616 | 13.52459 | 5.472095
2018-02-08 18:05 | 160337.8 | 1680 | 5 | 15 | 3.628547 | -3.259965 | 3.188488 | 1.521254 | 13.52459 | 5.867649
2018-02-08 18:07 | 160457.8 | 1800.001 | 5 | 15 | 3.603837 | -3.260015 | 3.188488 | 1.62993 | 13.52459 | 6.260638
2018-02-08 18:09 | 160577.8 | 1920.0013 | 5 | 15 | 3.581691 | -3.259949 | 3.188488 | 1.738609 | 13.52459 | 6.65107
2018-02-08 18:11 | 160697.8 | 2040.0003 | 5 | 15 | 3.561927 | -3.260036 | 3.188488 | 1.847276 | 13.52459 | 7.039191
2018-02-08 18:13 | 160817.8 | 2160.0001 | 5 | 15 | 3.544137 | -3.260093 | 3.188488 | 1.955932 | 13.52459 | 7.425243
2018-02-08 18:15 | 160937.8 | 2280.0011 | 5 | 15 | 3.526718 | -3.25992 | 3.188488 | 2.064606 | 13.52459 | 7.809459
2018-02-08 18:17 | 161057.8 | 2400.0013 | 5 | 15 | 3.510103 | -3.259962 | 3.188488 | 2.173272 | 13.52459 | 8.191762
2018-02-08 18:19 | 161177.8 | 2520.0013 | 5 | 15 | 3.49532 | -3.260016 | 3.188488 | 2.281925 | 13.52459 | 8.572335
2018-02-08 18:21 | 161297.8 | 2640 | 5 | 15 | 3.481457 | -3.259972 | 3.188488 | 2.390583 | 13.52459 | 8.951367
2018-02-08 18:23 | 161417.8 | 2760.0006 | 5 | 15 | 3.466288 | -3.259983 | 3.188488 | 2.499269 | 13.52459 | 9.328942
2018-02-08 18:25 | 161537.8 | 2880.0018 | 5 | 15 | 3.447364 | -3.259976 | 3.188488 | 2.607913 | 13.52459 | 9.704548
2018-02-08 18:27 | 161657.8 | 3000.0016 | 5 | 15 | 3.42592 | -3.260014 | 3.188488 | 2.716574 | 13.52459 | 10.07801
2018-02-08 18:29 | 161777.8 | 3120.0013 | 5 | 15 | 3.397213 | -3.260028 | 3.188488 | 2.825215 | 13.52459 | 10.44874
2018-02-08 18:31 | 161897.8 | 3240.0003 | 5 | 15 | 3.353745 | -3.260002 | 3.188488 | 2.933887 | 13.52459 | 10.81577
2018-02-08 18:33 | 162017.8 | 3360.0003 | 5 | 15 | 3.276069 | -3.25997 | 3.188488 | 3.042571 | 13.52459 | 11.1765
2018-02-08 18:35 | 162137.8 | 3480.0003 | 5 | 15 | 3.111074 | -3.260025 | 3.188488 | 3.151257 | 13.52459 | 11.52491
2018-02-08 18:35 | 162176.7 | 3518.906 | 5 | 15 | 2.999997 | -3.25999 | 3.188488 | 3.186433 | 13.52459 | 11.63257
2018-02-08 18:37 | 162296.8 | 120.0004 | 6 | 15 | 3.466116 | 0 | 3.188488 | 3.186433 | 13.52459 | 11.63257
2018-02-08 18:39 | 162416.8 | 240.003 | 6 | 15 | 3.486368 | 0 | 3.188488 | 3.186433 | 13.52459 | 11.63257
2018-02-08 18:40 | 162476.8 | 300.0033 | 6 | 15 | 3.490571 | 0 | 3.188488 | 3.186433 | 13.52459 | 11.63257
2018-02-08 18:40 | 162476.8 | 0.0025 | 7 | 16 | 3.490676 | 0 | 0 | 0 | 0 | 0
2018-02-08 18:42 | 162596.9 | 120.0014 | 2 | 16 | 4.042966 | 4.890013 | 0.1624678 | 0 | 0.6437741 | 0
2018-02-08 18:44 | 162716.9 | 240.0003 | 2 | 16 | 4.08364 | 4.890167 | 0.3254673 | 0 | 1.306 | 0
2018-02-08 18:46 | 162836.9 | 360.0007 | 2 | 16 | 4.118433 | 4.890072 | 0.4884695 | 0 | 1.974633 | 0
2018-02-08 18:48 | 162956.9 | 480.0002 | 2 | 16 | 4.144296 | 4.889826 | 0.6514383 | 0 | 2.647991 | 0
2018-02-08 18:50 | 163076.9 | 600.0023 | 2 | 16 | 4.169142 | 4.889826 | 0.8144507 | 0 | 3.325557 | 0
2018-02-08 18:52 | 163196.9 | 720.001 | 2 | 16 | 4.197125 | 4.890024 | 0.9773576 | 0 | 4.007015 | 0
2018-02-08 18:54 | 163316.9 | 840.0008 | 2 | 16 | 4.200292 | 4.514975 | 1.134555 | 0 | 4.66726 | 0
2018-02-08 18:56 | 163436.9 | 960.0003 | 2 | 16 | 4.20032 | 4.160728 | 1.278979 | 0 | 5.273883 | 0
2018-02-08 18:58 | 163556.9 | 1080.0006 | 2 | 16 | 4.200284 | 3.833897 | 1.412196 | 0 | 5.83343 | 0
2018-02-08 19:00 | 163676.9 | 1200.0002 | 2 | 16 | 4.200268 | 3.51133 | 1.534659 | 0 | 6.347812 | 0
2018-02-08 19:02 | 163776.6 | 1299.6819 | 2 | 16 | 4.200291 | 3.259991 | 1.628267 | 0 | 6.740989 | 0
2018-02-08 19:04 | 163896.6 | 120.0015 | 3 | 16 | 4.221122 | 3.259958 | 1.736578 | 0 | 7.196946 | 0
2018-02-08 19:06 | 164016.6 | 240.001 | 3 | 16 | 4.246448 | 3.25992 | 1.845269 | 0 | 7.6571 | 0
2018-02-08 19:08 | 164136.6 | 360.0014 | 3 | 16 | 4.275246 | 3.259974 | 1.95394 | 0 | 8.1201 | 0
2018-02-08 19:10 | 164256.6 | 480.0003 | 3 | 16 | 4.308403 | 3.259975 | 2.06261 | 0 | 8.586464 | 0
2018-02-08 19:12 | 164376.6 | 600.0014 | 3 | 16 | 4.343056 | 3.25996 | 2.171207 | 0 | 9.05621 | 0
2018-02-08 19:14 | 164496.6 | 720.001 | 3 | 16 | 4.380145 | 3.259941 | 2.279949 | 0 | 9.530478 | 0
2018-02-08 19:16 | 164616.6 | 840.0014 | 3 | 16 | 4.40032 | 2.995436 | 2.386339 | 0 | 9.998046875 | 0
2018-02-08 19:18 | 164736.6 | 960.0019 | 3 | 16 | 4.400267 | 2.582106 | 2.479087 | 0 | 10.40616 | 0
2018-02-08 19:20 | 164856.6 | 1080.0024 | 3 | 16 | 4.400268 | 2.23521 | 2.559228 | 0 | 10.75881 | 0
2018-02-08 19:22 | 164976.6 | 1200.002 | 3 | 16 | 4.400271 | 1.944987 | 2.628766 | 0 | 11.06479 | 0
2018-02-08 19:24 | 165096.6 | 1320.0006 | 3 | 16 | 4.400227 | 1.699634 | 2.689385 | 0 | 11.33153 | 0
2018-02-08 19:26 | 165216.6 | 1440.002 | 3 | 16 | 4.400285 | 1.488086 | 2.742432 | 0 | 11.56495 | 0
2018-02-08 19:28 | 165336.6 | 1560.0002 | 3 | 16 | 4.400261 | 1.299582 | 2.788804 | 0 | 11.769 | 0
2018-02-08 19:30 | 165456.6 | 1680.0003 | 3 | 16 | 4.400234 | 1.143277 | 2.829435 | 0 | 11.94779 | 0
2018-02-08 19:32 | 165576.6 | 1800.0007 | 3 | 16 | 4.400232 | 1.011828 | 2.86528 | 0 | 12.10551 | 0
2018-02-08 19:34 | 165696.6 | 1920.0003 | 3 | 16 | 4.400243 | 0.8995819 | 2.897094 | 0 | 12.2455 | 0
2018-02-08 19:36 | 165816.6 | 2040.0015 | 3 | 16 | 4.400186 | 0.7986603 | 2.925367 | 0 | 12.36991 | 0
2018-02-08 19:38 | 165936.6 | 2160.002 | 3 | 16 | 4.400197 | 0.7115288 | 2.950489 | 0 | 12.48045 | 0
2018-02-08 19:40 | 166056.6 | 2280.0007 | 3 | 16 | 4.400193 | 0.637722 | 2.972962 | 0 | 12.57934 | 0
2018-02-08 19:42 | 166176.6 | 2400.0011 | 3 | 16 | 4.400187 | 0.5753374 | 2.993145 | 0 | 12.66815 | 0
2018-02-08 19:44 | 166296.6 | 2520.0007 | 3 | 16 | 4.400174 | 0.5194769 | 3.011398 | 0 | 12.74846 | 0
2018-02-08 19:46 | 166416.6 | 2640.0003 | 3 | 16 | 4.400257 | 0.4700298 | 3.027862 | 0 | 12.82091 | 0
2018-02-08 19:48 | 166536.6 | 2760.0014 | 3 | 16 | 4.400185 | 0.4255486 | 3.042753 | 0 | 12.88643 | 0
2018-02-08 19:50 | 166656.6 | 2880.0011 | 3 | 16 | 4.400233 | 0.3889084 | 3.056318 | 0 | 12.94612 | 0
2018-02-08 19:52 | 166776.6 | 3000.0014 | 3 | 16 | 4.400115 | 0.3549643 | 3.068717 | 0 | 13.00068 | 0
2018-02-08 19:54 | 166896.6 | 3120.0003 | 3 | 16 | 4.400148 | 0.3253365 | 3.080069 | 0 | 13.05063 | 0
2018-02-08 19:56 | 167016.6 | 3240.0007 | 3 | 16 | 4.400194 | 0.2986317 | 3.090454 | 0 | 13.09632 | 0
2018-02-08 19:58 | 167136.6 | 3360.0011 | 3 | 16 | 4.400176 | 0.2746649 | 3.099992 | 0 | 13.13829 | 0
2018-02-08 20:00 | 167256.6 | 3480.0015 | 3 | 16 | 4.400128 | 0.2537766 | 3.108786 | 0 | 13.17699 | 0
2018-02-08 20:02 | 167376.6 | 3600.0003 | 3 | 16 | 4.4002 | 0.2354317 | 3.116936 | 0 | 13.21285 | 0
2018-02-08 20:04 | 167496.6 | 3720.0014 | 3 | 16 | 4.40019 | 0.2168207 | 3.124455 | 0 | 13.24594 | 0
2018-02-08 20:06 | 167616.6 | 3840.0009 | 3 | 16 | 4.400168 | 0.2008324 | 3.131399 | 0 | 13.27649 | 0
2018-02-08 20:08 | 167736.6 | 3960.0015 | 3 | 16 | 4.400151 | 0.1865454 | 3.137841 | 0 | 13.30484 | 0
2018-02-08 20:10 | 167856.6 | 4080.002 | 3 | 16 | 4.400162 | 0.1736288 | 3.143845 | 0 | 13.33125 | 0
2018-02-08 20:12 | 167976.6 | 4200.0008 | 3 | 16 | 4.400118 | 0.1611414 | 3.14943 | 0 | 13.35583 | 0
2018-02-08 20:14 | 168096.6 | 4320.0003 | 3 | 16 | 4.400155 | 0.1497641 | 3.154603 | 0 | 13.37859 | 0
2018-02-08 20:16 | 168216.6 | 4440.0015 | 3 | 16 | 4.400135 | 0.1391497 | 3.159417 | 0 | 13.39977 | 0
2018-02-08 20:18 | 168336.6 | 4560.0008 | 3 | 16 | 4.400168 | 0.1308937 | 3.163908 | 0 | 13.41954 | 0
2018-02-08 20:20 | 168456.6 | 4680.0015 | 3 | 16 | 4.400122 | 0.1219387 | 3.168118 | 0 | 13.43806 | 0
2018-02-08 20:22 | 168576.6 | 4800.0003 | 3 | 16 | 4.400154 | 0.1137466 | 3.172045 | 0 | 13.45534 | 0
2018-02-08 20:24 | 168696.6 | 4920.0014 | 3 | 16 | 4.400135 | 0.1063452 | 3.175693 | 0 | 13.47139 | 0
2018-02-08 20:26 | 168816.6 | 5040.0003 | 3 | 16 | 4.400131 | 0.09903431 | 3.179108 | 0 | 13.48642 | 0
2018-02-08 20:28 | 168936.6 | 5160.0014 | 3 | 16 | 4.400105 | 0.09271049 | 3.182314 | 0 | 13.50052 | 0
2018-02-08 20:30 | 169056.6 | 5280.0012 | 3 | 16 | 4.400147 | 0.08735847 | 3.185323 | 0 | 13.51376 | 0
2018-02-08 20:32 | 169158.5 | 5381.9683 | 3 | 16 | 4.400107 | 0.08149147 | 3.187713 | 0 | 13.52428 | 0
2018-02-08 20:34 | 169278.6 | 120.0008 | 4 | 16 | 4.392278 | 0 | 3.187713 | 0 | 13.52428 | 0
2018-02-08 20:36 | 169398.6 | 240.0003 | 4 | 16 | 4.391367 | 0 | 3.187713 | 0 | 13.52428 | 0
2018-02-08 20:37 | 169458.6 | 300.003 | 4 | 16 | 4.391009 | 0 | 3.187713 | 0 | 13.52428 | 0
2018-02-08 20:39 | 169578.7 | 120.0013 | 5 | 16 | 4.083952 | -3.259942 | 3.187713 | 0.1086132 | 13.52428 | 0.4475798
2018-02-08 20:41 | 169698.7 | 240.001 | 5 | 16 | 4.042102 | -3.259933 | 3.187713 | 0.2172925 | 13.52428 | 0.8891067
2018-02-08 20:43 | 169818.7 | 360.0013 | 5 | 16 | 4.002706 | -3.259958 | 3.187713 | 0.3259847 | 13.52428 | 1.326305
2018-02-08 20:45 | 169938.7 | 480.001 | 5 | 16 | 3.963813 | -3.259942 | 3.187713 | 0.4346477 | 13.52428 | 1.759124
2018-02-08 20:47 | 170058.7 | 600.0012 | 5 | 16 | 3.925448 | -3.259915 | 3.187713 | 0.5432268 | 13.52428 | 2.187433
2018-02-08 20:49 | 170178.7 | 720.0002 | 5 | 16 | 3.886367 | -3.25998 | 3.187713 | 0.6519449 | 13.52428 | 2.612084
2018-02-08 20:51 | 170298.7 | 840.0012 | 5 | 16 | 3.848711 | -3.259922 | 3.187713 | 0.7606121 | 13.52428 | 3.03234
2018-02-08 20:53 | 170418.7 | 960 | 5 | 16 | 3.812773 | -3.260007 | 3.187713 | 0.869301 | 13.52428 | 3.448692
2018-02-08 20:55 | 170538.7 | 1080.0011 | 5 | 16 | 3.778338 | -3.259989 | 3.187713 | 0.9779493 | 13.52428 | 3.861064
2018-02-08 20:57 | 170658.7 | 1200.0015 | 5 | 16 | 3.744343 | -3.259947 | 3.187713 | 1.086505 | 13.52428 | 4.269371
2018-02-08 20:59 | 170778.7 | 1320.0012 | 5 | 16 | 3.711815 | -3.259958 | 3.187713 | 1.195221 | 13.52428 | 4.674648
2018-02-08 21:01 | 170898.7 | 1440.0016 | 5 | 16 | 3.682549 | -3.259902 | 3.187713 | 1.303938 | 13.52428 | 5.076573
2018-02-08 21:03 | 171018.7 | 1560.0004 | 5 | 16 | 3.655625 | -3.25999 | 3.187713 | 1.4126 | 13.52428 | 5.475237
2018-02-08 21:05 | 171138.7 | 1680.0014 | 5 | 16 | 3.630581 | -3.25998 | 3.187713 | 1.521274 | 13.52428 | 5.87114
2018-02-08 21:07 | 171258.7 | 1800.0011 | 5 | 16 | 3.606083 | -3.259929 | 3.187713 | 1.629949 | 13.52428 | 6.264362
2018-02-08 21:09 | 171378.7 | 1920.0007 | 5 | 16 | 3.583628 | -3.259976 | 3.187713 | 1.738608 | 13.52428 | 6.654945
2018-02-08 21:11 | 171498.7 | 2040.0011 | 5 | 16 | 3.563559 | -3.259969 | 3.187713 | 1.847238 | 13.52428 | 7.04312
2018-02-08 21:13 | 171618.7 | 2160.0007 | 5 | 16 | 3.545747 | -3.259945 | 3.187713 | 1.955934 | 13.52428 | 7.429482
2018-02-08 21:15 | 171738.7 | 2280.0011 | 5 | 16 | 3.528782 | -3.259985 | 3.187713 | 2.064589 | 13.52428 | 7.813822
2018-02-08 21:17 | 171858.7 | 2400.0022 | 5 | 16 | 3.511858 | -3.26001 | 3.187713 | 2.173228 | 13.52428 | 8.196258
2018-02-08 21:19 | 171978.7 | 2520.0009 | 5 | 16 | 3.496924 | -3.260018 | 3.187713 | 2.281917 | 13.52428 | 8.57714
2018-02-08 21:21 | 172098.7 | 2640.0022 | 5 | 16 | 3.482793 | -3.25998 | 3.187713 | 2.390553 | 13.52428 | 8.956258
2018-02-08 21:23 | 172218.7 | 2760.0001 | 5 | 16 | 3.467764 | -3.259942 | 3.187713 | 2.499246 | 13.52428 | 9.334022
2018-02-08 21:25 | 172338.7 | 2880.0021 | 5 | 16 | 3.449306 | -3.259931 | 3.187713 | 2.607921 | 13.52428 | 9.70993
2018-02-08 21:27 | 172458.7 | 3000.0001 | 5 | 16 | 3.427125 | -3.259967 | 3.187713 | 2.716531 | 13.52428 | 10.08338
2018-02-08 21:29 | 172578.7 | 3120.002 | 5 | 16 | 3.398377 | -3.260016 | 3.187713 | 2.825246 | 13.52428 | 10.45449
2018-02-08 21:31 | 172698.7 | 3240.0008 | 5 | 16 | 3.354984 | -3.26 | 3.187713 | 2.93391 | 13.52428 | 10.8216
2018-02-08 21:33 | 172818.7 | 3360.002 | 5 | 16 | 3.278232 | -3.25999 | 3.187713 | 3.042563 | 13.52428 | 11.18239
2018-02-08 21:35 | 172938.7 | 3480.0009 | 5 | 16 | 3.111974 | -3.259972 | 3.187713 | 3.151188 | 13.52428 | 11.53083
2018-02-08 21:35 | 172977.5 | 3518.8666 | 5 | 16 | 2.999987 | -3.259947 | 3.187713 | 3.186412 | 13.52428 | 11.63865
2018-02-08 21:37 | 173097.6 | 120.0006 | 6 | 16 | 3.465233 | 0 | 3.187713 | 3.186412 | 13.52428 | 11.63865
2018-02-08 21:39 | 173217.6 | 240.001 | 6 | 16 | 3.485398 | 0 | 3.187713 | 3.186412 | 13.52428 | 11.63865
2018-02-08 21:40 | 173277.6 | 300.0021 | 6 | 16 | 3.489583 | 0 | 3.187713 | 3.186412 | 13.52428 | 11.63865
2018-02-08 21:40 | 173277.5956 | 0.0024 | 7 | 17 | 3.489694 | 0 | 0 | 0 | 0 | 0
2018-02-08 21:42 | 173397.7 | 120.0023 | 2 | 17 | 4.042736 | 4.889883 | 0.1622662 | 0 | 0.6429067 | 0
2018-02-08 21:44 | 173517.7 | 240.0004 | 2 | 17 | 4.084173 | 4.889872 | 0.3253794 | 0 | 1.305623 | 0
2018-02-08 21:46 | 173637.7 | 360.0014 | 2 | 17 | 4.118984 | 4.889872 | 0.4883783 | 0 | 1.974328 | 0
2018-02-08 21:48 | 173757.7 | 480.0011 | 2 | 17 | 4.144863 | 4.889894 | 0.6513135 | 0 | 2.647657 | 0
2018-02-08 21:50 | 173877.7 | 600.0007 | 2 | 17 | 4.169257 | 4.889868 | 0.8143024 | 0 | 3.325178 | 0
2018-02-08 21:52 | 173997.7 | 720.0003 | 2 | 17 | 4.197314 | 4.889921 | 0.9773674 | 0 | 4.007284 | 0
2018-02-08 21:54 | 174117.7 | 840.0015 | 2 | 17 | 4.200305 | 4.509312 | 1.134378 | 0 | 4.666749 | 0
2018-02-08 21:56 | 174237.7 | 960.002 | 2 | 17 | 4.200271 | 4.14879 | 1.278554 | 0 | 5.272332 | 0
2018-02-08 21:58 | 174357.7 | 1080.0015 | 2 | 17 | 4.20028 | 3.827221 | 1.411401 | 0 | 5.830326 | 0
2018-02-08 22:00 | 174477.7 | 1200.0003 | 2 | 17 | 4.200279 | 3.511499 | 1.533731 | 0 | 6.344147 | 0
2018-02-08 22:02 | 174575.9 | 1298.2457 | 2 | 17 | 4.200289 | 3.259989 | 1.626065 | 0 | 6.731974 | 0
2018-02-08 22:04 | 174695.9 | 120.0006 | 3 | 17 | 4.221193 | 3.259993 | 1.73433 | 0 | 7.187732 | 0
2018-02-08 22:06 | 174815.9 | 240.001 | 3 | 17 | 4.246919 | 3.259947 | 1.843034 | 0 | 7.647974 | 0
2018-02-08 22:08 | 174935.9 | 360.0006 | 3 | 17 | 4.275502 | 3.259914 | 1.951661 | 0 | 8.110817 | 0
2018-02-08 22:10 | 175055.9 | 480.0018 | 3 | 17 | 4.308109 | 3.259983 | 2.060348 | 0 | 8.577236 | 0
2018-02-08 22:12 | 175175.9 | 600.0006 | 3 | 17 | 4.343188 | 3.25993 | 2.168993 | 0 | 9.047182 | 0
2018-02-08 22:14 | 175295.9 | 720.0018 | 3 | 17 | 4.380559 | 3.259987 | 2.277695 | 0 | 9.521306 | 0
2018-02-08 22:16 | 175415.9 | 840.0015 | 3 | 17 | 4.400307 | 2.990877 | 2.383946 | 0 | 9.988295 | 0
2018-02-08 22:18 | 175535.9 | 960.0002 | 3 | 17 | 4.400319 | 2.585297 | 2.476624 | 0 | 10.3961 | 0
2018-02-08 22:20 | 175655.9 | 1080.0023 | 3 | 17 | 4.400249 | 2.233829 | 2.556856 | 0 | 10.74915 | 0
2018-02-08 22:22 | 175775.9 | 1200.001 | 3 | 17 | 4.400274 | 1.943073 | 2.626337 | 0 | 11.05488 | 0
2018-02-08 22:24 | 175895.9 | 1320.0005 | 3 | 17 | 4.400276 | 1.6973 | 2.686881 | 0 | 11.32129 | 0
2018-02-08 22:26 | 176015.9 | 1440.001 | 3 | 17 | 4.400245 | 1.486564 | 2.739845 | 0 | 11.55435 | 0
2018-02-08 22:28 | 176135.9 | 1560.0023 | 3 | 17 | 4.400249 | 1.300196 | 2.786262 | 0 | 11.7586 | 0
2018-02-08 22:30 | 176255.9 | 1680.0003 | 3 | 17 | 4.400276 | 1.143322 | 2.826894 | 0 | 11.93739 | 0
2018-02-08 22:32 | 176375.9 | 1800.0005 | 3 | 17 | 4.400231 | 1.010615 | 2.862699 | 0 | 12.09494 | 0
2018-02-08 22:34 | 176495.9 | 1920.0002 | 3 | 17 | 4.400223 | 0.8989286 | 2.894494 | 0 | 12.23484 | 0
2018-02-08 22:36 | 176615.9 | 2040.0013 | 3 | 17 | 4.400285 | 0.8015318 | 2.922803 | 0 | 12.35941 | 0
2018-02-08 22:38 | 176735.9 | 2160.0003 | 3 | 17 | 4.400239 | 0.7123861 | 2.947972 | 0 | 12.47016 | 0
2018-02-08 22:40 | 176855.9 | 2280.0015 | 3 | 17 | 4.400187 | 0.6382866 | 2.970447 | 0 | 12.56905 | 0
2018-02-08 22:42 | 176975.9 | 2400.0018 | 3 | 17 | 4.400181 | 0.5747452 | 2.990639 | 0 | 12.6579 | 0
2018-02-08 22:44 | 177095.9 | 2520.0015 | 3 | 17 | 4.400173 | 0.5203123 | 3.008906 | 0 | 12.73828125 | 0
2018-02-08 22:46 | 177215.9 | 2640.0011 | 3 | 17 | 4.400228 | 0.4706755 | 3.025417 | 0 | 12.81093 | 0
2018-02-08 22:48 | 177335.9 | 2760.0005 | 3 | 17 | 4.400184 | 0.4265223 | 3.040339 | 0 | 12.87659 | 0
2018-02-08 22:50 | 177455.9 | 2880.001 | 3 | 17 | 4.400139 | 0.3887024 | 3.053926 | 0 | 12.93638 | 0
2018-02-08 22:52 | 177575.9 | 3000.0014 | 3 | 17 | 4.400174 | 0.3570023 | 3.066345 | 0 | 12.99102 | 0
2018-02-08 22:54 | 177695.9 | 3120.0011 | 3 | 17 | 4.400187 | 0.3277206 | 3.077741 | 0 | 13.04117 | 0
2018-02-08 22:56 | 177815.9 | 3240.0005 | 3 | 17 | 4.400171 | 0.2991858 | 3.088177 | 0 | 13.08708 | 0
2018-02-08 22:58 | 177935.9 | 3360.0001 | 3 | 17 | 4.400129 | 0.2752695 | 3.097744 | 0 | 13.12918 | 0
2018-02-08 23:00 | 178055.9 | 3480.0005 | 3 | 17 | 4.400198 | 0.2553701 | 3.106582 | 0 | 13.16807 | 0
2018-02-08 23:02 | 178175.9 | 3600.0002 | 3 | 17 | 4.400181 | 0.2366524 | 3.114765 | 0 | 13.20408 | 0
2018-02-08 23:04 | 178295.9 | 3720.0006 | 3 | 17 | 4.400171 | 0.2185698 | 3.122343 | 0 | 13.23742 | 0
2018-02-08 23:06 | 178415.9 | 3840.001 | 3 | 17 | 4.400115 | 0.2012434 | 3.129334 | 0 | 13.26819 | 0
2018-02-08 23:08 | 178535.9 | 3960.0005 | 3 | 17 | 4.4001 | 0.1868896 | 3.135812 | 0 | 13.29669 | 0
2018-02-08 23:10 | 178655.9 | 4080.0002 | 3 | 17 | 4.400165 | 0.1751671 | 3.141848 | 0 | 13.32325 | 0
2018-02-08 23:12 | 178775.9 | 4200.0007 | 3 | 17 | 4.40019 | 0.163579 | 3.147481 | 0 | 13.34803 | 0
2018-02-08 23:14 | 178895.9 | 4320.0002 | 3 | 17 | 4.400132 | 0.1508207 | 3.152709 | 0 | 13.37104 | 0
2018-02-08 23:16 | 179015.9 | 4440.0015 | 3 | 17 | 4.400138 | 0.1407032 | 3.157564 | 0 | 13.3924 | 0
2018-02-08 23:18 | 179135.9 | 4560.0002 | 3 | 17 | 4.400117 | 0.131588 | 3.162098 | 0 | 13.41235 | 0
2018-02-08 23:20 | 179255.9 | 4680.0023 | 3 | 17 | 4.400102 | 0.1229973 | 3.166333 | 0 | 13.43098 | 0
2018-02-08 23:22 | 179375.9 | 4800.0019 | 3 | 17 | 4.400095 | 0.114521 | 3.1703 | 0 | 13.44844 | 0
2018-02-08 23:24 | 179495.9 | 4920.0013 | 3 | 17 | 4.400171 | 0.1077385 | 3.173997 | 0 | 13.4647 | 0
2018-02-08 23:26 | 179615.9 | 5040.001 | 3 | 17 | 4.400128 | 0.1002073 | 3.177447 | 0 | 13.47989 | 0
2018-02-08 23:28 | 179735.9 | 5160.0005 | 3 | 17 | 4.400125 | 0.09455299 | 3.180688 | 0 | 13.49415 | 0
2018-02-08 23:30 | 179855.9 | 5280.0002 | 3 | 17 | 4.400108 | 0.08844471 | 3.18373 | 0 | 13.50753 | 0
2018-02-08 23:32 | 179975.9 | 5400.0013 | 3 | 17 | 4.400074 | 0.08162594 | 3.18658 | 0 | 13.52007 | 0
2018-02-08 23:32 | 179987.6 | 5411.6144 | 3 | 17 | 4.400106 | 0.08148193 | 3.186843 | 0 | 13.52123 | 0
2018-02-08 23:34 | 180107.6 | 120.0007 | 4 | 17 | 4.392249 | 0 | 3.186843 | 0 | 13.52123 | 0
2018-02-08 23:36 | 180227.6 | 240.001 | 4 | 17 | 4.391328 | 0 | 3.186843 | 0 | 13.52123 | 0
2018-02-08 23:37 | 180287.6 | 300.0022 | 4 | 17 | 4.390988 | 0 | 3.186843 | 0 | 13.52123 | 0
2018-02-08 23:39 | 180407.7 | 120.0007 | 5 | 17 | 4.083018 | -3.259963 | 3.186843 | 0.1086512 | 13.52123 | 0.4476372
2018-02-08 23:41 | 180527.7 | 240.0002 | 5 | 17 | 4.041167 | -3.259938 | 3.186843 | 0.2173211 | 13.52123 | 0.8890266
2018-02-08 23:43 | 180647.7 | 360.0011 | 5 | 17 | 4.001691 | -3.259953 | 3.186843 | 0.3259768 | 13.52123 | 1.325972
2018-02-08 23:45 | 180767.7 | 480.0002 | 5 | 17 | 3.962782 | -3.259837 | 3.186843 | 0.4346361 | 13.52123 | 1.758669
2018-02-08 23:47 | 180887.7 | 600.0015 | 5 | 17 | 3.924471 | -3.259907 | 3.186843 | 0.5432938 | 13.52123 | 2.187179
2018-02-08 23:49 | 181007.7 | 720.001 | 5 | 17 | 3.885773 | -3.259958 | 3.186843 | 0.6519443 | 13.52123 | 2.611486
2018-02-08 23:51 | 181127.7 | 840.0015 | 5 | 17 | 3.847981 | -3.259995 | 3.186843 | 0.7606349 | 13.52123 | 3.031752
2018-02-08 23:53 | 181247.7 | 960.001 | 5 | 17 | 3.812253 | -3.259972 | 3.186843 | 0.8692946 | 13.52123 | 3.447919
2018-02-08 23:55 | 181367.7 | 1080.0014 | 5 | 17 | 3.777809 | -3.259992 | 3.186843 | 0.9779679 | 13.52123 | 3.860328
2018-02-08 23:57 | 181487.7 | 1200.0002 | 5 | 17 | 3.744051 | -3.259949 | 3.186843 | 1.086613 | 13.52123 | 4.268922
2018-02-08 23:59 | 181607.7 | 1320.0015 | 5 | 17 | 3.711699 | -3.259985 | 3.186843 | 1.19526 | 13.52123 | 4.673925
2018-02-09 00:01 | 181727.7 | 1440.0002 | 5 | 17 | 3.68258 | -3.259933 | 3.186843 | 1.303941 | 13.52123 | 5.075713
2018-02-09 00:03 | 181847.7 | 1560.0007 | 5 | 17 | 3.65559 | -3.260003 | 3.186843 | 1.412604 | 13.52123 | 5.474384
2018-02-09 00:05 | 181967.7 | 1680.0003 | 5 | 17 | 3.630787 | -3.259958 | 3.186843 | 1.521261 | 13.52123 | 5.870234
2018-02-09 00:07 | 182087.7 | 1800.0007 | 5 | 17 | 3.606499 | -3.259972 | 3.186843 | 1.629937 | 13.52123 | 6.263497
2018-02-09 00:09 | 182207.7 | 1920.0003 | 5 | 17 | 3.583843 | -3.259965 | 3.186843 | 1.738572 | 13.52123 | 6.654026
2018-02-09 00:11 | 182327.7 | 2040.0014 | 5 | 17 | 3.563826 | -3.26002 | 3.186843 | 1.847152 | 13.52123 | 7.042055
2018-02-09 00:13 | 182447.7 | 2160.0003 | 5 | 17 | 3.546005 | -3.260007 | 3.186843 | 1.955942 | 13.52123 | 7.428768
2018-02-09 00:15 | 182567.7 | 2280.0015 | 5 | 17 | 3.52911 | -3.25998 | 3.186843 | 2.064526 | 13.52123 | 7.812883
2018-02-09 00:17 | 182687.7 | 2400.0003 | 5 | 17 | 3.512337 | -3.260043 | 3.186843 | 2.172164 | 13.52123 | 8.191835
2018-02-09 00:19 | 182807.7 | 2520.0007 | 5 | 17 | 3.497487 | -3.259985 | 3.186843 | 2.280831 | 13.52123 | 8.572691
2018-02-09 00:21 | 182927.7 | 2640.0003 | 5 | 17 | 3.483284 | -3.260002 | 3.186843 | 2.389697 | 13.52123 | 8.952671
2018-02-09 00:23 | 183047.7 | 2760.0007 | 5 | 17 | 3.468707 | -3.260008 | 3.186843 | 2.49833 | 13.52123 | 9.330306
2018-02-09 00:25 | 183167.7 | 2880.0003 | 5 | 17 | 3.45069 | -3.259995 | 3.186843 | 2.607013 | 13.52123 | 9.706358
2018-02-09 00:27 | 183287.7 | 3000.0015 | 5 | 17 | 3.42857 | -3.26002 | 3.186843 | 2.715684 | 13.52123 | 10.08018
2018-02-09 00:29 | 183407.7 | 3120.0003 | 5 | 17 | 3.400121 | -3.259913 | 3.186843 | 2.824359 | 13.52123 | 10.45133
2018-02-09 00:31 | 183527.7 | 3240.0008 | 5 | 17 | 3.356659 | -3.26001 | 3.186843 | 2.932999 | 13.52123 | 10.81854
2018-02-09 00:33 | 183647.7 | 3360.0011 | 5 | 17 | 3.280412 | -3.260007 | 3.186843 | 3.041674 | 13.52123 | 11.1796
2018-02-09 00:35 | 183767.7 | 3480.0008 | 5 | 17 | 3.113623 | -3.25999 | 3.186843 | 3.150348 | 13.52123 | 11.52842
2018-02-09 00:36 | 183806.8 | 3519.1521 | 5 | 17 | 2.999979 | -3.259963 | 3.186843 | 3.185762 | 13.52123 | 11.63686
2018-02-09 00:38 | 183926.9 | 120.0015 | 6 | 17 | 3.462103 | 0 | 3.186843 | 3.185762 | 13.52123 | 11.63686
2018-02-09 00:40 | 184046.9 | 240.0003 | 6 | 17 | 3.481885 | 0 | 3.186843 | 3.185762 | 13.52123 | 11.63686
2018-02-09 00:41 | 184106.9 | 300.0038 | 6 | 17 | 3.485992 | 0 | 3.186843 | 3.185762 | 13.52123 | 11.63686
2018-02-09 00:41 | 184106.9 | 0.0025 | 7 | 18 | 3.486049 | 0 | 0 | 0 | 0 | 0
2018-02-09 00:43 | 184227 | 120.0018 | 2 | 18 | 4.040826 | 4.889904 | 0.1624487 | 0 | 0.6431633 | 0
2018-02-09 00:45 | 184347 | 240.0011 | 2 | 18 | 4.082143 | 4.889868 | 0.3253589 | 0 | 1.304728 | 0
2018-02-09 00:47 | 184467 | 360.0023 | 2 | 18 | 4.117222 | 4.889954 | 0.4883139 | 0 | 1.972951 | 0
2018-02-09 00:49 | 184587 | 480.0003 | 2 | 18 | 4.143187 | 4.889963 | 0.6513632 | 0 | 2.646471 | 0
2018-02-09 00:51 | 184707 | 600.0023 | 2 | 18 | 4.167397 | 4.889914 | 0.8143966 | 0 | 3.323896 | 0
2018-02-09 00:53 | 184827 | 720.0004 | 2 | 18 | 4.19529 | 4.889839 | 0.9773593 | 0 | 4.005248 | 0
2018-02-09 00:55 | 184947 | 840 | 2 | 18 | 4.200318 | 4.533634 | 1.135213 | 0 | 4.66821 | 0
2018-02-09 00:57 | 185067 | 960.002 | 2 | 18 | 4.200298 | 4.167982 | 1.280114 | 0 | 5.276833 | 0
2018-02-09 00:59 | 185187 | 1080.0015 | 2 | 18 | 4.200295 | 3.843821 | 1.413611 | 0 | 5.83756 | 0
2018-02-09 01:01 | 185307 | 1200.002 | 2 | 18 | 4.200284 | 3.526114 | 1.536449 | 0 | 6.353514 | 0
2018-02-09 01:02 | 185408 | 1301.0291 | 2 | 18 | 4.200263 | 3.259993 | 1.631568 | 0 | 6.753042 | 0
2018-02-09 01:04 | 185528 | 120.0007 | 3 | 18 | 4.221364 | 3.259983 | 1.739847 | 0 | 7.208866 | 0
2018-02-09 01:06 | 185648 | 240.0018 | 3 | 18 | 4.247175 | 3.259897 | 1.848432 | 0 | 7.668619 | 0
2018-02-09 01:08 | 185768 | 360.0006 | 3 | 18 | 4.275884 | 3.259935 | 1.957155 | 0 | 8.131907 | 0
2018-02-09 01:10 | 185888 | 480.0018 | 3 | 18 | 4.308694 | 3.259943 | 2.0658 | 0 | 8.598199 | 0
2018-02-09 01:12 | 186008 | 600.0014 | 3 | 18 | 4.344247 | 3.259974 | 2.17449 | 0 | 9.068431 | 0
2018-02-09 01:14 | 186128 | 720.0019 | 3 | 18 | 4.381617 | 3.25997 | 2.28305 | 0 | 9.542049 | 0
2018-02-09 01:16 | 186248 | 840.0015 | 3 | 18 | 4.400311 | 2.976854 | 2.389087 | 0 | 10.00816 | 0
2018-02-09 01:18 | 186368 | 960.0019 | 3 | 18 | 4.400306 | 2.571682 | 2.481344 | 0 | 10.41412 | 0
2018-02-09 01:20 | 186488 | 1080.0022 | 3 | 18 | 4.400258 | 2.219177 | 2.561061 | 0 | 10.76489 | 0
2018-02-09 01:22 | 186608 | 1200.0019 | 3 | 18 | 4.400268 | 1.930288 | 2.630075 | 0 | 11.06857 | 0
2018-02-09 01:24 | 186728 | 1320.0015 | 3 | 18 | 4.400254 | 1.685345 | 2.690215 | 0 | 11.33321 | 0
2018-02-09 01:26 | 186848 | 1440.0019 | 3 | 18 | 4.400238 | 1.476552 | 2.742852 | 0 | 11.56482 | 0
2018-02-09 01:28 | 186968 | 1560.0005 | 3 | 18 | 4.400279 | 1.292535 | 2.788955 | 0 | 11.76769 | 0
2018-02-09 01:30 | 187088 | 1680.0012 | 3 | 18 | 4.400243 | 1.134949 | 2.829312 | 0 | 11.94527 | 0
2018-02-09 01:32 | 187208 | 1800.0006 | 3 | 18 | 4.400246 | 1.004235 | 2.86489 | 0 | 12.10182 | 0
2018-02-09 01:34 | 187328 | 1920.001 | 3 | 18 | 4.400254 | 0.8935223 | 2.896452 | 0 | 12.2407 | 0
2018-02-09 01:36 | 187448 | 2040.0013 | 3 | 18 | 4.40024 | 0.7952728 | 2.924561 | 0 | 12.36438 | 0
2018-02-09 01:38 | 187568 | 2160.001 | 3 | 18 | 4.400218 | 0.7079849 | 2.949562 | 0 | 12.47439 | 0
2018-02-09 01:40 | 187688 | 2280.0016 | 3 | 18 | 4.400185 | 0.6341906 | 2.971889 | 0 | 12.57264 | 0
2018-02-09 01:42 | 187808 | 2400.001 | 3 | 18 | 4.400166 | 0.5713892 | 2.991959 | 0 | 12.66095 | 0
2018-02-09 01:44 | 187928 | 2520.0014 | 3 | 18 | 4.40016 | 0.516758 | 3.010091 | 0 | 12.74074 | 0
2018-02-09 01:46 | 188048 | 2640.001 | 3 | 18 | 4.400131 | 0.4659634 | 3.026505 | 0 | 12.81296 | 0
2018-02-09 01:48 | 188168 | 2760.0013 | 3 | 18 | 4.400167 | 0.4237051 | 3.041336 | 0 | 12.87822 | 0
2018-02-09 01:50 | 188288 | 2880.001 | 3 | 18 | 4.400173 | 0.3868837 | 3.054825 | 0 | 12.93757 | 0
2018-02-09 01:52 | 188408 | 3000.0013 | 3 | 18 | 4.400151 | 0.3541803 | 3.067163 | 0 | 12.99186 | 0
2018-02-09 01:54 | 188528 | 3120.001 | 3 | 18 | 4.400123 | 0.3245678 | 3.078471 | 0 | 13.04162 | 0
2018-02-09 01:56 | 188648 | 3240.0006 | 3 | 18 | 4.400164 | 0.2970247 | 3.088844 | 0 | 13.08726 | 0
2018-02-09 01:58 | 188768 | 3360.0012 | 3 | 18 | 4.400184 | 0.2739058 | 3.098352 | 0 | 13.1291 | 0
2018-02-09 02:00 | 188888 | 3480.0015 | 3 | 18 | 4.400171 | 0.2527781 | 3.107115 | 0 | 13.16765 | 0
2018-02-09 02:02 | 189008 | 3600.001 | 3 | 18 | 4.400158 | 0.2339401 | 3.115237 | 0 | 13.20339 | 0
2018-02-09 02:04 | 189128 | 3720.0005 | 3 | 18 | 4.400177 | 0.2168903 | 3.122759 | 0 | 13.23649 | 0
2018-02-09 02:06 | 189248 | 3840.001 | 3 | 18 | 4.400158 | 0.2000141 | 3.129696 | 0 | 13.26702 | 0
2018-02-09 02:08 | 189368 | 3960.0006 | 3 | 18 | 4.400147 | 0.1861935 | 3.136125 | 0 | 13.2953 | 0
2018-02-09 02:10 | 189488 | 4080.0019 | 3 | 18 | 4.400115 | 0.173274 | 3.142123 | 0 | 13.3217 | 0
2018-02-09 02:12 | 189608 | 4200.0006 | 3 | 18 | 4.400144 | 0.1619434 | 3.147719 | 0 | 13.34632 | 0
2018-02-09 02:14 | 189728 | 4320.0002 | 3 | 18 | 4.400124 | 0.1498289 | 3.152913 | 0 | 13.36917 | 0
2018-02-09 02:16 | 189848 | 4440.0023 | 3 | 18 | 4.400123 | 0.1401501 | 3.157749 | 0 | 13.39045 | 0
2018-02-09 02:18 | 189968 | 4560.001 | 3 | 18 | 4.400173 | 0.1315489 | 3.162258 | 0 | 13.41029 | 0
2018-02-09 02:20 | 190088 | 4680.0012 | 3 | 18 | 4.400109 | 0.1222868 | 3.166487 | 0 | 13.4289 | 0
2018-02-09 02:22 | 190208 | 4800.0001 | 3 | 18 | 4.40016 | 0.1148062 | 3.170449 | 0 | 13.44633 | 0
2018-02-09 02:24 | 190328 | 4920.0014 | 3 | 18 | 4.400104 | 0.1062784 | 3.17413 | 0 | 13.46253 | 0
2018-02-09 02:26 | 190448 | 5040.0011 | 3 | 18 | 4.400079 | 0.09946632 | 3.177565 | 0 | 13.47764 | 0
2018-02-09 02:28 | 190568 | 5160.0006 | 3 | 18 | 4.40014 | 0.09449482 | 3.180797 | 0 | 13.49187 | 0
2018-02-09 02:30 | 190688 | 5280.0001 | 3 | 18 | 4.400156 | 0.08877563 | 3.183838 | 0 | 13.50525 | 0
2018-02-09 02:32 | 190808 | 5400.0005 | 3 | 18 | 4.400128 | 0.08236694 | 3.186681 | 0 | 13.51776 | 0
2018-02-09 02:33 | 190819.6 | 5411.5441 | 3 | 18 | 4.400105 | 0.08149529 | 3.186942 | 0 | 13.51891 | 0
2018-02-09 02:35 | 190939.6 | 120.0005 | 4 | 18 | 4.392211 | 0 | 3.186942 | 0 | 13.51891 | 0
2018-02-09 02:37 | 191059.6 | 240.001 | 4 | 18 | 4.391268 | 0 | 3.186942 | 0 | 13.51891 | 0
2018-02-09 02:38 | 191119.6 | 300.0013 | 4 | 18 | 4.390945 | 0 | 3.186942 | 0 | 13.51891 | 0
2018-02-09 02:40 | 191239.7 | 120.0013 | 5 | 18 | 4.081319 | -3.259956 | 3.186942 | 0.108656 | 13.51891 | 0.4474965
2018-02-09 02:42 | 191359.7 | 240.0009 | 5 | 18 | 4.039563 | -3.259922 | 3.186942 | 0.2172798 | 13.51891 | 0.8885229
2018-02-09 02:44 | 191479.7 | 360.0014 | 5 | 18 | 4.000159 | -3.259891 | 3.186942 | 0.3259808 | 13.51891 | 1.325481
2018-02-09 02:46 | 191599.7 | 480.0009 | 5 | 18 | 3.961328 | -3.259962 | 3.186942 | 0.4346356 | 13.51891 | 1.757999
2018-02-09 02:48 | 191719.7 | 600.0005 | 5 | 18 | 3.923277 | -3.259933 | 3.186942 | 0.5432546 | 13.51891 | 2.186213
2018-02-09 02:50 | 191839.7 | 720.0018 | 5 | 18 | 3.884537 | -3.259884 | 3.186942 | 0.6519596 | 13.51891 | 2.610599
2018-02-09 02:52 | 191959.7 | 840.0013 | 5 | 18 | 3.846791 | -3.259917 | 3.186942 | 0.760524 | 13.51891 | 3.03025
2018-02-09 02:54 | 192079.7 | 960.0003 | 5 | 18 | 3.810946 | -3.259956 | 3.186942 | 0.8691851 | 13.51891 | 3.446291
2018-02-09 02:56 | 192199.7 | 1080.0005 | 5 | 18 | 3.776533 | -3.259938 | 3.186942 | 0.977946 | 13.51891 | 3.858889
2018-02-09 02:58 | 192319.7 | 1200.0002 | 5 | 18 | 3.742884 | -3.259925 | 3.186942 | 1.086612 | 13.51891 | 4.267426
2018-02-09 03:00 | 192439.7 | 1320.0005 | 5 | 18 | 3.710477 | -3.259933 | 3.186942 | 1.195245 | 13.51891 | 4.672247
2018-02-09 03:02 | 192559.7 | 1440.0002 | 5 | 18 | 3.681383 | -3.260015 | 3.186942 | 1.303946 | 13.51891 | 5.073973
2018-02-09 03:04 | 192679.7 | 1560.0014 | 5 | 18 | 3.654477 | -3.260007 | 3.186942 | 1.412577 | 13.51891 | 5.472405
2018-02-09 03:06 | 192799.7 | 1680.0009 | 5 | 18 | 3.629751 | -3.260015 | 3.186942 | 1.521271 | 13.51891 | 5.868274
2018-02-09 03:08 | 192919.7 | 1800.0005 | 5 | 18 | 3.605638 | -3.25997 | 3.186942 | 1.629828 | 13.51891 | 6.261002
2018-02-09 03:10 | 193039.7 | 1920.0002 | 5 | 18 | 3.58302 | -3.259975 | 3.186942 | 1.738581 | 13.51891 | 6.651864
2018-02-09 03:12 | 193159.7 | 2040.0006 | 5 | 18 | 3.563045 | -3.260014 | 3.186942 | 1.847247 | 13.51891 | 7.040114
2018-02-09 03:14 | 193279.7 | 2160.001 | 5 | 18 | 3.545304 | -3.259972 | 3.186942 | 1.955918 | 13.51891 | 7.426325
2018-02-09 03:16 | 193399.7 | 2280.0006 | 5 | 18 | 3.528554 | -3.259995 | 3.186942 | 2.064581 | 13.51891 | 7.810652
2018-02-09 03:18 | 193519.7 | 2400.0018 | 5 | 18 | 3.511867 | -3.25998 | 3.186942 | 2.173221 | 13.51891 | 8.193075
2018-02-09 03:20 | 193639.7 | 2520.0006 | 5 | 18 | 3.497079 | -3.259985 | 3.186942 | 2.281879 | 13.51891 | 8.573853
2018-02-09 03:22 | 193759.7 | 2640.0002 | 5 | 18 | 3.482818 | -3.259935 | 3.186942 | 2.390587 | 13.51891 | 8.953238
2018-02-09 03:24 | 193879.7 | 2760.0013 | 5 | 18 | 3.468272 | -3.259994 | 3.186942 | 2.499255 | 13.51891 | 9.330943
2018-02-09 03:26 | 193999.7 | 2880.0003 | 5 | 18 | 3.450367 | -3.259953 | 3.186942 | 2.607917 | 13.51891 | 9.706884
2018-02-09 03:28 | 194119.7 | 3000.0005 | 5 | 18 | 3.428034 | -3.260023 | 3.186942 | 2.71656 | 13.51891 | 10.08056
2018-02-09 03:30 | 194239.7 | 3120.0002 | 5 | 18 | 3.399554 | -3.259935 | 3.186942 | 2.825202 | 13.51891 | 10.45154
2018-02-09 03:32 | 194359.7 | 3240.0005 | 5 | 18 | 3.356088 | -3.259902 | 3.186942 | 2.933888 | 13.51891 | 10.81882
2018-02-09 03:34 | 194479.7 | 3360.001 | 5 | 18 | 3.27995 | -3.260023 | 3.186942 | 3.042505 | 13.51891 | 11.17965
2018-02-09 03:36 | 194599.7 | 3480.0006 | 5 | 18 | 3.11192 | -3.260023 | 3.186942 | 3.151222 | 13.51891 | 11.52853
2018-02-09 03:36 | 194638 | 3518.2735 | 5 | 18 | 2.99998 | -3.260054 | 3.186942 | 3.18589 | 13.51891 | 11.63465
2018-02-09 03:38 | 194758 | 120.0005 | 6 | 18 | 3.460908 | 0 | 3.186942 | 3.18589 | 13.51891 | 11.63465
2018-02-09 03:40 | 194878 | 240.0009 | 6 | 18 | 3.480563 | 0 | 3.186942 | 3.18589 | 13.51891 | 11.63465
2018-02-09 03:41 | 194938 | 300.0045 | 6 | 18 | 3.484609 | 0 | 3.186942 | 3.18589 | 13.51891 | 11.63465
2018-02-09 03:41 | 194938 | 0.0025 | 7 | 19 | 3.484562 | 0 | 0 | 0 | 0 | 0
2018-02-09 03:43 | 195058.1 | 120.0018 | 2 | 19 | 4.039799 | 4.889902 | 0.1623349 | 0 | 0.6425055 | 0
2018-02-09 03:45 | 195178.1 | 240.0011 | 2 | 19 | 4.081444 | 4.889919 | 0.3253897 | 0 | 1.304514 | 0
2018-02-09 03:47 | 195298.1 | 360.0023 | 2 | 19 | 4.116469 | 4.889906 | 0.488377 | 0 | 1.972743 | 0
2018-02-09 03:49 | 195418.1 | 480.0003 | 2 | 19 | 4.142655 | 4.889853 | 0.6513367 | 0 | 2.645791 | 0
2018-02-09 03:51 | 195538.1 | 600.0014 | 2 | 19 | 4.166591 | 4.889849 | 0.8143877 | 0 | 3.323173 | 0
2018-02-09 03:53 | 195658.1 | 720.0003 | 2 | 19 | 4.194499 | 4.889896 | 0.9773307 | 0 | 4.004308 | 0
2018-02-09 03:55 | 195778.1 | 840.0016 | 2 | 19 | 4.200301 | 4.543673 | 1.135457 | 0 | 4.668393 | 0
2018-02-09 03:57 | 195898.1 | 960.002 | 2 | 19 | 4.200283 | 4.177988 | 1.280716 | 0 | 5.278523 | 0
2018-02-09 03:59 | 196018.1 | 1080.0008 | 2 | 19 | 4.200299 | 3.852892 | 1.414423 | 0 | 5.840127 | 0
2018-02-09 04:01 | 196138.1 | 1200.0011 | 2 | 19 | 4.200293 | 3.533552 | 1.537499 | 0 | 6.357084 | 0
2018-02-09 04:03 | 196243 | 1304.9332 | 2 | 19 | 4.200284 | 3.259996 | 1.636221 | 0 | 6.771743 | 0
2018-02-09 04:05 | 196363 | 120.0005 | 3 | 19 | 4.221423 | 3.259951 | 1.744481 | 0 | 7.227493 | 0
2018-02-09 04:07 | 196483 | 240.0018 | 3 | 19 | 4.247265 | 3.259996 | 1.853165 | 0 | 7.687673 | 0
2018-02-09 04:09 | 196603 | 360.0005 | 3 | 19 | 4.275889 | 3.259968 | 1.961818 | 0 | 8.150672 | 0
2018-02-09 04:11 | 196723 | 480.0001 | 3 | 19 | 4.308506 | 3.259943 | 2.069981 | 0 | 8.614882 | 0
2018-02-09 04:13 | 196843 | 600.0014 | 3 | 19 | 4.344029 | 3.259998 | 2.179116 | 0 | 9.087007 | 0
2018-02-09 04:15 | 196963 | 720.0012 | 3 | 19 | 4.381711 | 3.25993 | 2.287774 | 0 | 9.561049 | 0
2018-02-09 04:17 | 197083 | 840.0005 | 3 | 19 | 4.400289 | 2.973726 | 2.393755 | 0 | 10.02692 | 0
2018-02-09 04:19 | 197203 | 960.0019 | 3 | 19 | 4.400251 | 2.566635 | 2.485924 | 0 | 10.43249 | 0
2018-02-09 04:21 | 197323 | 1080.0015 | 3 | 19 | 4.400259 | 2.214506 | 2.565465 | 0 | 10.78249 | 0
2018-02-09 04:23 | 197443 | 1200.0019 | 3 | 19 | 4.400274 | 1.924045 | 2.634304 | 0 | 11.0854 | 0
2018-02-09 04:25 | 197563 | 1320.0005 | 3 | 19 | 4.400296 | 1.679188 | 2.694226 | 0 | 11.34908 | 0
2018-02-09 04:27 | 197683 | 1440.001 | 3 | 19 | 4.400239 | 1.46934 | 2.746595 | 0 | 11.57951 | 0
2018-02-09 04:29 | 197803 | 1560.0003 | 3 | 19 | 4.400223 | 1.284623 | 2.79247 | 0 | 11.78138 | 0
2018-02-09 04:31 | 197923 | 1680.0019 | 3 | 19 | 4.400259 | 1.128077 | 2.832579 | 0 | 11.95786 | 0
2018-02-09 04:33 | 198043 | 1800.0015 | 3 | 19 | 4.400223 | 0.9964619 | 2.867947 | 0 | 12.11349 | 0
2018-02-09 04:35 | 198163 | 1920.0009 | 3 | 19 | 4.400237 | 0.886014 | 2.899277 | 0 | 12.25135 | 0
2018-02-09 04:37 | 198283 | 2040.0023 | 3 | 19 | 4.400256 | 0.7893496 | 2.92716 | 0 | 12.37404 | 0
2018-02-09 04:39 | 198403 | 2160.0019 | 3 | 19 | 4.400219 | 0.7017193 | 2.951918 | 0 | 12.48298 | 0
2018-02-09 04:41 | 198523 | 2280.0023 | 3 | 19 | 4.400198 | 0.6287966 | 2.974072 | 0 | 12.58047 | 0
2018-02-09 04:43 | 198643 | 2400.0018 | 3 | 19 | 4.400255 | 0.5671997 | 2.993992 | 0 | 12.66812 | 0
2018-02-09 04:45 | 198763 | 2520.0001 | 3 | 19 | 4.400207 | 0.5127678 | 3.011963 | 0 | 12.74719 | 0
2018-02-09 04:47 | 198883 | 2640.0018 | 3 | 19 | 4.400194 | 0.463624 | 3.028221 | 0 | 12.81873 | 0
2018-02-09 04:49 | 199003 | 2760.0006 | 3 | 19 | 4.400181 | 0.4196587 | 3.042915 | 0 | 12.88339 | 0
2018-02-09 04:51 | 199123 | 2880.0018 | 3 | 19 | 4.400199 | 0.3827972 | 3.056277 | 0 | 12.94218 | 0
2018-02-09 04:53 | 199243 | 3000.0015 | 3 | 19 | 4.400181 | 0.3506746 | 3.068485 | 0 | 12.9959 | 0
2018-02-09 04:55 | 199363 | 3120.0018 | 3 | 19 | 4.400189 | 0.3217268 | 3.079688 | 0 | 13.04519 | 0
2018-02-09 04:57 | 199483 | 3240.0015 | 3 | 19 | 4.400146 | 0.2935114 | 3.089941 | 0 | 13.09031 | 0
2018-02-09 04:59 | 199603 | 3360.0034 | 3 | 19 | 4.400102 | 0.2696457 | 3.099313 | 0 | 13.13155 | 0
2018-02-09 05:01 | 199723 | 3480.0006 | 3 | 19 | 4.400139 | 0.2496157 | 3.108004 | 0 | 13.16979 | 0
2018-02-09 05:03 | 199843 | 3600.001 | 3 | 19 | 4.400119 | 0.2311049 | 3.116023 | 0 | 13.20508 | 0
2018-02-09 05:05 | 199963 | 3720.0006 | 3 | 19 | 4.400105 | 0.2132893 | 3.123453 | 0 | 13.23777 | 0
2018-02-09 05:07 | 200083 | 3840.0004 | 3 | 19 | 4.400154 | 0.1982975 | 3.13031 | 0 | 13.26794 | 0
2018-02-09 05:09 | 200203 | 3960.0016 | 3 | 19 | 4.400156 | 0.1840458 | 3.136672 | 0 | 13.29593 | 0
2018-02-09 05:11 | 200323 | 4080.001 | 3 | 19 | 4.400136 | 0.17099 | 3.142584 | 0 | 13.32195 | 0
2018-02-09 05:13 | 200443 | 4200.0006 | 3 | 19 | 4.400136 | 0.1600399 | 3.148099 | 0 | 13.34622 | 0
2018-02-09 05:15 | 200563 | 4320.0002 | 3 | 19 | 4.400194 | 0.1489668 | 3.153229 | 0 | 13.36879 | 0
2018-02-09 05:17 | 200683 | 4440.0006 | 3 | 19 | 4.4001 | 0.1375599 | 3.157999 | 0 | 13.38978 | 0
2018-02-09 05:19 | 200803 | 4560.0019 | 3 | 19 | 4.400073 | 0.1283207 | 3.162442 | 0 | 13.40933 | 0
2018-02-09 05:21 | 200923 | 4680.0015 | 3 | 19 | 4.400129 | 0.1212463 | 3.166597 | 0 | 13.42761 | 0
2018-02-09 05:23 | 201043 | 4800.0018 | 3 | 19 | 4.400117 | 0.11269 | 3.170512 | 0 | 13.44483 | 0
2018-02-09 05:25 | 201163 | 4920.0015 | 3 | 19 | 4.400111 | 0.1048918 | 3.174136 | 0 | 13.46078 | 0
2018-02-09 05:27 | 201283 | 5040.0003 | 3 | 19 | 4.400114 | 0.09834671 | 3.177528 | 0 | 13.47571 | 0
2018-02-09 05:29 | 201403 | 5160.0015 | 3 | 19 | 4.400085 | 0.09197807 | 3.1807 | 0 | 13.48966 | 0
2018-02-09 05:31 | 201523 | 5280.001 | 3 | 19 | 4.400099 | 0.0869379 | 3.183684 | 0 | 13.50279 | 0
2018-02-09 05:33 | 201630.3 | 5387.3141 | 3 | 19 | 4.400124 | 0.08149815 | 3.186202 | 0 | 13.51387 | 0
2018-02-09 05:35 | 201750.4 | 120.0014 | 4 | 19 | 4.392204 | 0 | 3.186202 | 0 | 13.51387 | 0
2018-02-09 05:37 | 201870.4 | 240.0003 | 4 | 19 | 4.391294 | 0 | 3.186202 | 0 | 13.51387 | 0
2018-02-09 05:38 | 201930.4 | 300.0054 | 4 | 19 | 4.390939 | 0 | 3.186202 | 0 | 13.51387 | 0
2018-02-09 05:40 | 202050.5 | 120.0014 | 5 | 19 | 4.079669 | -3.259953 | 3.186202 | 0.1086629 | 13.51387 | 0.4473565
2018-02-09 05:42 | 202170.5 | 240.0011 | 5 | 19 | 4.037806 | -3.259951 | 3.186202 | 0.2173113 | 13.51387 | 0.8883172
2018-02-09 05:44 | 202290.5 | 360.0006 | 5 | 19 | 3.998063 | -3.259938 | 3.186202 | 0.3259883 | 13.51387 | 1.324963
2018-02-09 05:46 | 202410.5 | 480.0011 | 5 | 19 | 3.959001 | -3.259924 | 3.186202 | 0.4346086 | 13.51387 | 1.757105
2018-02-09 05:48 | 202530.5 | 600.0006 | 5 | 19 | 3.921037 | -3.259924 | 3.186202 | 0.5433 | 13.51387 | 2.18535
2018-02-09 05:50 | 202650.5 | 720.0003 | 5 | 19 | 3.882739 | -3.259953 | 3.186202 | 0.6519748 | 13.51387 | 2.609396
2018-02-09 05:52 | 202770.5 | 840.0006 | 5 | 19 | 3.844746 | -3.259879 | 3.186202 | 0.7606351 | 13.51387 | 3.029204
2018-02-09 05:54 | 202890.5 | 960.0011 | 5 | 19 | 3.808828 | -3.25999 | 3.186202 | 0.86926 | 13.51387 | 3.444873
2018-02-09 05:56 | 203010.5 | 1080.0006 | 5 | 19 | 3.774153 | -3.259933 | 3.186202 | 0.9779649 | 13.51387 | 3.857007
2018-02-09 05:58 | 203130.5 | 1200.0003 | 5 | 19 | 3.740705 | -3.259889 | 3.186202 | 1.086605 | 13.51387 | 4.265203
2018-02-09 06:00 | 203250.5 | 1320.0014 | 5 | 19 | 3.708379 | -3.259907 | 3.186202 | 1.195247 | 13.51387 | 4.669839
2018-02-09 06:02 | 203370.5 | 1440.0003 | 5 | 19 | 3.678904 | -3.259907 | 3.186202 | 1.303912 | 13.51387 | 5.071182
2018-02-09 06:04 | 203490.5 | 1560.0006 | 5 | 19 | 3.651847 | -3.259911 | 3.186202 | 1.412603 | 13.51387 | 5.469556
2018-02-09 06:06 | 203610.5 | 1680.0003 | 5 | 19 | 3.627167 | -3.259922 | 3.186202 | 1.52126 | 13.51387 | 5.865003
2018-02-09 06:08 | 203730.5 | 1800.0006 | 5 | 19 | 3.603582 | -3.25992 | 3.186202 | 1.629937 | 13.51387 | 6.25791
2018-02-09 06:10 | 203850.5 | 1920.0019 | 5 | 19 | 3.580732 | -3.259969 | 3.186202 | 1.738567 | 13.51387 | 6.648101
2018-02-09 06:12 | 203970.5 | 2040.0014 | 5 | 19 | 3.560691 | -3.260068 | 3.186202 | 1.847239 | 13.51387 | 7.036115
2018-02-09 06:14 | 204090.5 | 2160.0003 | 5 | 19 | 3.542894 | -3.260055 | 3.186202 | 1.955919 | 13.51387 | 7.4221
2018-02-09 06:16 | 204210.5 | 2280.0006 | 5 | 19 | 3.526628 | -3.259931 | 3.186202 | 2.06459 | 13.51387 | 7.806221
2018-02-09 06:18 | 204330.5 | 2400.0003 | 5 | 19 | 3.510185 | -3.260056 | 3.186202 | 2.173242 | 13.51387 | 8.188512
2018-02-09 06:20 | 204450.5 | 2520.0014 | 5 | 19 | 3.494952 | -3.259974 | 3.186202 | 2.281911 | 13.51387 | 8.569119
2018-02-09 06:22 | 204570.5 | 2640.0003 | 5 | 19 | 3.480556 | -3.259976 | 3.186202 | 2.390598 | 13.51387 | 8.948196
2018-02-09 06:24 | 204690.5 | 2760.0015 | 5 | 19 | 3.466145 | -3.259944 | 3.186202 | 2.499265 | 13.51387 | 9.325648
2018-02-09 06:26 | 204810.5 | 2880.001 | 5 | 19 | 3.448595 | -3.259985 | 3.186202 | 2.607917 | 13.51387 | 9.701337
2018-02-09 06:28 | 204930.5 | 3000.0007 | 5 | 19 | 3.425889 | -3.259935 | 3.186202 | 2.716592 | 13.51387 | 10.07492
2018-02-09 06:30 | 205050.5 | 3120.0019 | 5 | 19 | 3.396822 | -3.260002 | 3.186202 | 2.8252 | 13.51387 | 10.44552
2018-02-09 06:32 | 205170.5 | 3240.0014 | 5 | 19 | 3.352499 | -3.260041 | 3.186202 | 2.933899 | 13.51387 | 10.81251
2018-02-09 06:34 | 205290.5 | 3360.001 | 5 | 19 | 3.275979 | -3.259976 | 3.186202 | 3.042542 | 13.51387 | 11.17303
2018-02-09 06:36 | 205410.5 | 3480.0014 | 5 | 19 | 3.106074 | -3.26002 | 3.186202 | 3.151255 | 13.51387 | 11.52142
2018-02-09 06:36 | 205446.3 | 3515.871 | 5 | 19 | 2.999999 | -3.260092 | 3.186202 | 3.183726 | 13.51387 | 11.6207
2018-02-09 06:38 | 205566.4 | 120.0008 | 6 | 19 | 3.463712 | 0 | 3.186202 | 3.183741 | 13.51387 | 11.62074
2018-02-09 06:40 | 205686.4 | 240.0011 | 6 | 19 | 3.483744 | 0 | 3.186202 | 3.183741 | 13.51387 | 11.62074
2018-02-09 06:41 | 205746.4 | 300.003 | 6 | 19 | 3.487811 | 0 | 3.186202 | 3.183741 | 13.51387 | 11.62074
2018-02-09 06:41 | 205746.4 | 0.0033 | 7 | 20 | 3.48765 | 0 | 0 | 0 | 0 | 0
2018-02-09 06:43 | 205866.5 | 120.0015 | 2 | 20 | 4.041322 | 4.889828 | 0.1623539 | 0 | 0.6430376 | 0
2018-02-09 06:45 | 205986.5 | 240.0003 | 2 | 20 | 4.083159 | 4.889828 | 0.3254357 | 0 | 1.305409 | 0
2018-02-09 06:47 | 206106.5 | 360.0006 | 2 | 20 | 4.118313 | 4.88994 | 0.4883888 | 0 | 1.973802 | 0
2018-02-09 06:49 | 206226.5 | 480.002 | 2 | 20 | 4.144417 | 4.889858 | 0.6514181 | 0 | 2.647414 | 0
2018-02-09 06:51 | 206346.5 | 600.0006 | 2 | 20 | 4.168131 | 4.890156 | 0.8143551 | 0 | 3.324586 | 0
2018-02-09 06:53 | 206466.5 | 720.0011 | 2 | 20 | 4.195313 | 4.890202 | 0.9774258 | 0 | 4.006441 | 0
2018-02-09 06:55 | 206586.5 | 840.001 | 2 | 20 | 4.200286 | 4.524563 | 1.134979 | 0 | 4.668143 | 0
2018-02-09 06:57 | 206706.5 | 960.0005 | 2 | 20 | 4.200281 | 4.159765 | 1.279637 | 0 | 5.275747 | 0
2018-02-09 06:59 | 206826.5 | 1080.0007 | 2 | 20 | 4.200286 | 3.838379 | 1.412783 | 0 | 5.835 | 0
2018-02-09 07:01 | 206946.5 | 1200.002 | 2 | 20 | 4.200301 | 3.529417 | 1.535581 | 0 | 6.350785 | 0
2018-02-09 07:03 | 207049.9 | 1303.3931 | 2 | 20 | 4.200272 | 3.259991 | 1.633036 | 0 | 6.760123 | 0
2018-02-09 07:05 | 207169.9 | 120.0006 | 3 | 20 | 4.221568 | 3.25993 | 1.741344 | 0 | 7.216088 | 0
2018-02-09 07:07 | 207289.9 | 240.0011 | 3 | 20 | 4.247665 | 3.259943 | 1.850023 | 0 | 7.676274 | 0
2018-02-09 07:09 | 207409.9 | 360.0007 | 3 | 20 | 4.276153 | 3.259949 | 1.958673 | 0 | 8.139301 | 0
2018-02-09 07:11 | 207529.9 | 480.001 | 3 | 20 | 4.308415 | 3.259937 | 2.067327 | 0 | 8.605638 | 0
2018-02-09 07:13 | 207649.9 | 600.0015 | 3 | 20 | 4.344127 | 3.259928 | 2.175989 | 0 | 9.075723 | 0
2018-02-09 07:15 | 207769.9 | 720.001 | 3 | 20 | 4.381645 | 3.259926 | 2.284647 | 0 | 9.549765 | 0
2018-02-09 07:17 | 207889.9 | 840.0007 | 3 | 20 | 4.400297 | 2.974743 | 2.390593 | 0 | 10.01547 | 0
2018-02-09 07:19 | 208009.9 | 960.0011 | 3 | 20 | 4.400278 | 2.573626 | 2.48288 | 0 | 10.42157 | 0
2018-02-09 07:21 | 208129.9 | 1080.0007 | 3 | 20 | 4.40028 | 2.222263 | 2.562678 | 0 | 10.7727 | 0
2018-02-09 07:23 | 208249.9 | 1200.0018 | 3 | 20 | 4.400282 | 1.930207 | 2.631718 | 0 | 11.0765 | 0
2018-02-09 07:25 | 208369.9 | 1320.0006 | 3 | 20 | 4.400279 | 1.682682 | 2.69183 | 0 | 11.341 | 0
2018-02-09 07:27 | 208489.9 | 1440.0003 | 3 | 20 | 4.400271 | 1.47438 | 2.744366 | 0 | 11.57217 | 0
2018-02-09 07:29 | 208609.9 | 1560.0014 | 3 | 20 | 4.400243 | 1.29147 | 2.790416 | 0 | 11.77481 | 0
2018-02-09 07:31 | 208729.9 | 1680.001 | 3 | 20 | 4.40024 | 1.132407 | 2.83071 | 0 | 11.95211 | 0
2018-02-09 07:33 | 208849.9 | 1800.0006 | 3 | 20 | 4.400258 | 1.000804 | 2.866204 | 0 | 12.10829 | 0
2018-02-09 07:35 | 208969.9 | 1920.0003 | 3 | 20 | 4.400198 | 0.8884983 | 2.897641 | 0 | 12.24662 | 0
2018-02-09 07:37 | 209089.9 | 2040.0006 | 3 | 20 | 4.400219 | 0.7920456 | 2.925602 | 0 | 12.36966 | 0
2018-02-09 07:39 | 209209.9 | 2160.0012 | 3 | 20 | 4.400223 | 0.7049742 | 2.950538 | 0 | 12.47938 | 0
2018-02-09 07:41 | 209329.9 | 2280.0014 | 3 | 20 | 4.400184 | 0.6307106 | 2.972784 | 0 | 12.57727 | 0
2018-02-09 07:43 | 209449.9 | 2400.0004 | 3 | 20 | 4.400209 | 0.5684824 | 2.992751 | 0 | 12.66513 | 0
2018-02-09 07:45 | 209569.9 | 2520.0006 | 3 | 20 | 4.400145 | 0.5135689 | 3.010778 | 0 | 12.74445 | 0
2018-02-09 07:47 | 209689.9 | 2640.001 | 3 | 20 | 4.400171 | 0.4657421 | 3.027107 | 0 | 12.8163 | 0
2018-02-09 07:49 | 209809.9 | 2760.0015 | 3 | 20 | 4.400165 | 0.4218912 | 3.041868 | 0 | 12.88125 | 0
2018-02-09 07:51 | 209929.9 | 2880.0018 | 3 | 20 | 4.400206 | 0.3841877 | 3.055289 | 0 | 12.94031 | 0
2018-02-09 07:53 | 210049.9 | 3000.0014 | 3 | 20 | 4.400158 | 0.3518257 | 3.067544 | 0 | 12.99423 | 0
2018-02-09 07:55 | 210169.9 | 3120.0011 | 3 | 20 | 4.400169 | 0.3231707 | 3.078781 | 0 | 13.04368 | 0
2018-02-09 07:57 | 210289.9 | 3240.0006 | 3 | 20 | 4.400154 | 0.2953825 | 3.089092 | 0 | 13.08905 | 0
2018-02-09 07:59 | 210409.9 | 3360.001 | 3 | 20 | 4.400197 | 0.2721119 | 3.098526 | 0 | 13.13056 | 0
2018-02-09 08:01 | 210529.9 | 3480.0006 | 3 | 20 | 4.400162 | 0.2509527 | 3.107224 | 0 | 13.16883 | 0
2018-02-09 08:03 | 210649.9 | 3600.0002 | 3 | 20 | 4.400186 | 0.2329664 | 3.115273 | 0 | 13.20425 | 0
2018-02-09 08:05 | 210769.9 | 3720.0006 | 3 | 20 | 4.400159 | 0.2151031 | 3.122721 | 0 | 13.23702 | 0
2018-02-09 08:07 | 210889.9 | 3840.0009 | 3 | 20 | 4.400141 | 0.1979246 | 3.129601 | 0 | 13.26729 | 0
2018-02-09 08:09 | 211009.9 | 3960.0006 | 3 | 20 | 4.400158 | 0.1839514 | 3.135973 | 0 | 13.29533 | 0
2018-02-09 08:11 | 211129.9 | 4080.0001 | 3 | 20 | 4.400156 | 0.1716957 | 3.141894 | 0 | 13.32139 | 0
2018-02-09 08:13 | 211249.9 | 4200.0006 | 3 | 20 | 4.400169 | 0.1604366 | 3.147414 | 0 | 13.34567 | 0
2018-02-09 08:15 | 211369.9 | 4320.0009 | 3 | 20 | 4.400115 | 0.1480303 | 3.152551 | 0 | 13.36828 | 0
2018-02-09 08:17 | 211489.9 | 4440.0007 | 3 | 20 | 4.400117 | 0.1379566 | 3.157307 | 0 | 13.3892 | 0
2018-02-09 08:19 | 211609.9 | 4560.001 | 3 | 20 | 4.400143 | 0.1289968 | 3.16175 | 0 | 13.40875 | 0
2018-02-09 08:21 | 211729.9 | 4680.0006 | 3 | 20 | 4.400089 | 0.1200991 | 3.165902 | 0 | 13.42702 | 0
2018-02-09 08:23 | 211849.9 | 4800.0002 | 3 | 20 | 4.400156 | 0.1130142 | 3.169786 | 0 | 13.44411 | 0
2018-02-09 08:25 | 211969.9 | 4920.0006 | 3 | 20 | 4.400136 | 0.1045256 | 3.173403 | 0 | 13.46003 | 0
2018-02-09 08:27 | 212089.9 | 5040.0003 | 3 | 20 | 4.400112 | 0.09766579 | 3.176767 | 0 | 13.47483 | 0
2018-02-09 08:29 | 212209.9 | 5160.0023 | 3 | 20 | 4.400095 | 0.09126377 | 3.179924 | 0 | 13.48872 | 0
2018-02-09 08:31 | 212329.9 | 5280.0003 | 3 | 20 | 4.400055 | 0.08514404 | 3.182877 | 0 | 13.50171 | 0
2018-02-09 08:33 | 212435 | 5385.1524 | 3 | 20 | 4.400161 | 0.08149624 | 3.185319 | 0 | 13.51246 | 0
2018-02-09 08:35 | 212555.1 | 120.0008 | 4 | 20 | 4.392322 | 0 | 3.185319 | 0 | 13.51246 | 0
2018-02-09 08:37 | 212675.1 | 240.0002 | 4 | 20 | 4.391418 | 0 | 3.185319 | 0 | 13.51246 | 0
2018-02-09 08:38 | 212735.1 | 300.0014 | 4 | 20 | 4.391098 | 0 | 3.185319 | 0 | 13.51246 | 0
2018-02-09 08:40 | 212855.2 | 120.0008 | 5 | 20 | 4.081008 | -3.259917 | 3.185319 | 0.1086632 | 13.51246 | 0.4474823
2018-02-09 08:42 | 212975.2 | 240.001 | 5 | 20 | 4.039799 | -3.259925 | 3.185319 | 0.2171961 | 13.51246 | 0.8881586
2018-02-09 08:44 | 213095.2 | 360.0007 | 5 | 20 | 3.999513 | -3.259989 | 3.185319 | 0.3259746 | 13.51246 | 1.325392
2018-02-09 08:46 | 213215.2 | 480.0003 | 5 | 20 | 3.960153 | -3.259996 | 3.185319 | 0.4346133 | 13.51246 | 1.75775
2018-02-09 08:48 | 213335.2 | 600.0007 | 5 | 20 | 3.922065 | -3.259884 | 3.185319 | 0.5432197 | 13.51246 | 2.185768
2018-02-09 08:50 | 213455.2 | 720.001 | 5 | 20 | 3.884048 | -3.259892 | 3.185319 | 0.6519766 | 13.51246 | 2.61025
2018-02-09 08:52 | 213575.2 | 840.0014 | 5 | 20 | 3.845747 | -3.259909 | 3.185319 | 0.7606292 | 13.51246 | 3.030171
2018-02-09 08:54 | 213695.2 | 960.001 | 5 | 20 | 3.809546 | -3.259917 | 3.185319 | 0.8692647 | 13.51246 | 3.445976
2018-02-09 08:56 | 213815.2 | 1080.0014 | 5 | 20 | 3.774659 | -3.259978 | 3.185319 | 0.9779524 | 13.51246 | 3.858118
2018-02-09 08:58 | 213935.2 | 1200.0009 | 5 | 20 | 3.741393 | -3.259933 | 3.185319 | 1.086604 | 13.51246 | 4.266426
2018-02-09 09:00 | 214055.2 | 1320.0014 | 5 | 20 | 3.709542 | -3.259922 | 3.185319 | 1.195263 | 13.51246 | 4.671227
2018-02-09 09:02 | 214175.2 | 1440.0002 | 5 | 20 | 3.679592 | -3.259995 | 3.185319 | 1.303845 | 13.51246 | 5.072357
2018-02-09 09:04 | 214295.2 | 1560.0006 | 5 | 20 | 3.652399 | -3.259938 | 3.185319 | 1.412624 | 13.51246 | 5.471121
2018-02-09 09:06 | 214415.2 | 1680.001 | 5 | 20 | 3.627708 | -3.259927 | 3.185319 | 1.521223 | 13.51246 | 5.866399
2018-02-09 09:08 | 214535.2 | 1800.0014 | 5 | 20 | 3.604134 | -3.259918 | 3.185319 | 1.629941 | 13.51246 | 6.259508
2018-02-09 09:10 | 214655.2 | 1920.0009 | 5 | 20 | 3.581307 | -3.259937 | 3.185319 | 1.738605 | 13.51246 | 6.649893
2018-02-09 09:12 | 214775.2 | 2040.0006 | 5 | 20 | 3.560988 | -3.259925 | 3.185319 | 1.847257 | 13.51246 | 7.037882
2018-02-09 09:14 | 214895.2 | 2160.0002 | 5 | 20 | 3.542867 | -3.259955 | 3.185319 | 1.955939 | 13.51246 | 7.423887
2018-02-09 09:16 | 215015.2 | 2280.0014 | 5 | 20 | 3.526493 | -3.260012 | 3.185319 | 2.06456 | 13.51246 | 7.80783
2018-02-09 09:18 | 215135.2 | 2400.001 | 5 | 20 | 3.5103 | -3.260066 | 3.185319 | 2.173235 | 13.51246 | 8.190197
2018-02-09 09:20 | 215255.2 | 2520.0006 | 5 | 20 | 3.494476 | -3.259996 | 3.185319 | 2.281923 | 13.51246 | 8.570837
2018-02-09 09:22 | 215375.2 | 2640.0009 | 5 | 20 | 3.479952 | -3.259998 | 3.185319 | 2.390585 | 13.51246 | 8.949765
2018-02-09 09:24 | 215495.2 | 2760.0005 | 5 | 20 | 3.465304 | -3.260003 | 3.185319 | 2.499233 | 13.51246 | 9.327057
2018-02-09 09:26 | 215615.2 | 2880.0009 | 5 | 20 | 3.448243 | -3.260023 | 3.185319 | 2.607881 | 13.51246 | 9.702661
2018-02-09 09:28 | 215735.2 | 3000.0012 | 5 | 20 | 3.425 | -3.259917 | 3.185319 | 2.716572 | 13.51246 | 10.07625
2018-02-09 09:30 | 215855.2 | 3120.0001 | 5 | 20 | 3.39539 | -3.260034 | 3.185319 | 2.825256 | 13.51246 | 10.44696
2018-02-09 09:32 | 215975.2 | 3240.0005 | 5 | 20 | 3.350338 | -3.260005 | 3.185319 | 2.93392 | 13.51246 | 10.81366
2018-02-09 09:34 | 216095.2 | 3360.0009 | 5 | 20 | 3.273913 | -3.260016 | 3.185319 | 3.042598 | 13.51246 | 11.17406
2018-02-09 09:36 | 216215.2 | 3480.0013 | 5 | 20 | 3.104793 | -3.259976 | 3.185319 | 3.151256 | 13.51246 | 11.52208
2018-02-09 09:36 | 216250.4 | 3515.2756 | 5 | 20 | 2.999982 | -3.259942 | 3.185319 | 3.183204 | 13.51246 | 11.61974
2018-02-09 09:38 | 216370.5 | 120.0006 | 6 | 20 | 3.464857 | 0 | 3.185319 | 3.183204 | 13.51246 | 11.61974
2018-02-09 09:40 | 216490.5 | 240.0012 | 6 | 20 | 3.485107 | 0 | 3.185319 | 3.183204 | 13.51246 | 11.61974
2018-02-09 09:41 | 216550.5 | 300.0046 | 6 | 20 | 3.489222 | 0 | 3.185319 | 3.183204 | 13.51246 | 11.61974
2018-02-09 09:41 | 216550.5 | 0.0025 | 7 | 21 | 3.489289 | 0 | 0 | 0 | 0 | 0
2018-02-09 09:43 | 216670.6 | 120.0006 | 2 | 21 | 4.04295 | 4.889874 | 0.1624803 | 0 | 0.6438663 | 0
2018-02-09 09:45 | 216790.6 | 240.001 | 2 | 21 | 4.084196 | 4.889858 | 0.3254617 | 0 | 1.306003 | 0
2018-02-09 09:47 | 216910.6 | 360.0006 | 2 | 21 | 4.119794 | 4.889812 | 0.4884618 | 0 | 1.974803 | 0
2018-02-09 09:49 | 217030.6 | 480.0003 | 2 | 21 | 4.146124 | 4.890192 | 0.6514335 | 0 | 2.648431 | 0
2018-02-09 09:51 | 217150.6 | 600.0015 | 2 | 21 | 4.169644 | 4.890141 | 0.8143635 | 0 | 3.325854 | 0
2018-02-09 09:53 | 217270.6 | 720.0011 | 2 | 21 | 4.196196 | 4.890133 | 0.9773902 | 0 | 4.007732 | 0
2018-02-09 09:55 | 217390.6 | 840.0007 | 2 | 21 | 4.200307 | 4.507608 | 1.134597 | 0 | 4.668002 | 0
2018-02-09 09:57 | 217510.6 | 960.002 | 2 | 21 | 4.200269 | 4.14374 | 1.278608 | 0 | 5.27289 | 0
2018-02-09 09:59 | 217630.6 | 1080.0016 | 2 | 21 | 4.200284 | 3.821075 | 1.411283 | 0 | 5.830161 | 0
2018-02-09 10:01 | 217750.6 | 1200.0012 | 2 | 21 | 4.200242 | 3.518661 | 1.533628 | 0 | 6.344045 | 0
2018-02-09 10:03 | 217852.4 | 1301.8291 | 2 | 21 | 4.200259 | 3.259998 | 1.629512 | 0 | 6.746783 | 0
2018-02-09 10:05 | 217972.4 | 120.0007 | 3 | 21 | 4.221795 | 3.259968 | 1.737831 | 0 | 7.202806 | 0
2018-02-09 10:07 | 218092.4 | 240.0003 | 3 | 21 | 4.247798 | 3.259905 | 1.846393 | 0 | 7.662514 | 0
2018-02-09 10:09 | 218212.4 | 360.0015 | 3 | 21 | 4.276252 | 3.259995 | 1.955184 | 0 | 8.126169 | 0
2018-02-09 10:11 | 218332.4 | 480.001 | 3 | 21 | 4.308138 | 3.259968 | 2.063839 | 0 | 8.592507 | 0
2018-02-09 10:13 | 218452.4 | 600.0023 | 3 | 21 | 4.343585 | 3.259962 | 2.172506 | 0 | 9.062549 | 0
2018-02-09 10:15 | 218572.4 | 720.0011 | 3 | 21 | 4.38134 | 3.259972 | 2.281154 | 0 | 9.536503 | 0
2018-02-09 10:17 | 218692.4 | 840.0008 | 3 | 21 | 4.4003 | 2.974758 | 2.387134 | 0 | 10.00235 | 0
2018-02-09 10:19 | 218812.4 | 960.0004 | 3 | 21 | 4.400301 | 2.576918 | 2.479474 | 0 | 10.40867 | 0
2018-02-09 10:21 | 218932.4 | 1080.0016 | 3 | 21 | 4.400269 | 2.227985 | 2.559464 | 0 | 10.76065 | 0
2018-02-09 10:23 | 219052.4 | 1200.0011 | 3 | 21 | 4.400259 | 1.930456 | 2.628603 | 0 | 11.06488 | 0
2018-02-09 10:25 | 219172.4 | 1320.0008 | 3 | 21 | 4.400306 | 1.68492 | 2.688739 | 0 | 11.3295 | 0
2018-02-09 10:27 | 219292.4 | 1440.001 | 3 | 21 | 4.400253 | 1.475883 | 2.741313 | 0 | 11.56084 | 0
2018-02-09 10:29 | 219412.4 | 1560.0015 | 3 | 21 | 4.400239 | 1.295419 | 2.787433 | 0 | 11.76378 | 0
2018-02-09 10:31 | 219532.4 | 1680.0027 | 3 | 21 | 4.400216 | 1.134425 | 2.827851 | 0 | 11.94163 | 0
2018-02-09 10:33 | 219652.4 | 1800.0007 | 3 | 21 | 4.400259 | 1.003113 | 2.863409 | 0 | 12.09809 | 0
2018-02-09 10:35 | 219772.4 | 1920.0009 | 3 | 21 | 4.400191 | 0.8898907 | 2.894938 | 0 | 12.23682 | 0
2018-02-09 10:37 | 219892.4 | 2040.0014 | 3 | 21 | 4.40022 | 0.7943382 | 2.922984 | 0 | 12.36023 | 0
2018-02-09 10:39 | 220012.4 | 2160.0001 | 3 | 21 | 4.400212 | 0.7083931 | 2.948014 | 0 | 12.47037 | 0
2018-02-09 10:41 | 220132.4 | 2280.0012 | 3 | 21 | 4.400205 | 0.6333561 | 2.970332 | 0 | 12.56857 | 0
2018-02-09 10:43 | 220252.4 | 2400.0008 | 3 | 21 | 4.400218 | 0.5704975 | 2.990367 | 0 | 12.65673 | 0
2018-02-09 10:45 | 220372.4 | 2520.0019 | 3 | 21 | 4.400186 | 0.515851 | 3.008448 | 0 | 12.73629 | 0
2018-02-09 10:47 | 220492.4 | 2640.0005 | 3 | 21 | 4.400182 | 0.4676628 | 3.024838 | 0 | 12.80841 | 0
2018-02-09 10:49 | 220612.4 | 2760.0014 | 3 | 21 | 4.400187 | 0.4236965 | 3.039681 | 0 | 12.87372 | 0
2018-02-09 10:51 | 220732.4 | 2880.0001 | 3 | 21 | 4.400125 | 0.3849115 | 3.053147 | 0 | 12.93298 | 0
2018-02-09 10:53 | 220852.4 | 3000.0019 | 3 | 21 | 4.400205 | 0.3535337 | 3.065452 | 0 | 12.98712 | 0
2018-02-09 10:55 | 220972.4 | 3120.0003 | 3 | 21 | 4.40015 | 0.3247814 | 3.076745 | 0 | 13.03681 | 0
2018-02-09 10:57 | 221092.4 | 3240.0013 | 3 | 21 | 4.400198 | 0.2982197 | 3.08712 | 0 | 13.08246 | 0
2018-02-09 10:59 | 221212.4 | 3360.0021 | 3 | 21 | 4.400162 | 0.2733412 | 3.096624 | 0 | 13.12428 | 0
2018-02-09 11:01 | 221332.4 | 3480 | 3 | 21 | 4.400187 | 0.2528448 | 3.10538 | 0 | 13.16281 | 0
2018-02-09 11:03 | 221452.4 | 3600.0013 | 3 | 21 | 4.400166 | 0.2340946 | 3.113476 | 0 | 13.19843 | 0
2018-02-09 11:05 | 221572.4 | 3720.0003 | 3 | 21 | 4.400154 | 0.2166052 | 3.120987 | 0 | 13.23148 | 0
2018-02-09 11:07 | 221692.4 | 3840.0013 | 3 | 21 | 4.40014 | 0.1997499 | 3.127931 | 0 | 13.26204 | 0
2018-02-09 11:09 | 221812.4 | 3960.0007 | 3 | 21 | 4.400161 | 0.1854544 | 3.134351 | 0 | 13.29029 | 0
2018-02-09 11:11 | 221932.4 | 4080.0005 | 3 | 21 | 4.400179 | 0.1728811 | 3.140311 | 0 | 13.31651 | 0
2018-02-09 11:13 | 222052.4 | 4200.0006 | 3 | 21 | 4.400158 | 0.1614304 | 3.145859 | 0 | 13.34092 | 0
2018-02-09 11:15 | 222172.4 | 4320.0004 | 3 | 21 | 4.400121 | 0.1491613 | 3.15104 | 0 | 13.36372 | 0
2018-02-09 11:17 | 222292.4 | 4440.0013 | 3 | 21 | 4.400131 | 0.1387444 | 3.155842 | 0 | 13.38485 | 0
2018-02-09 11:19 | 222412.4 | 4560.0001 | 3 | 21 | 4.400104 | 0.1294327 | 3.160307 | 0 | 13.4045 | 0
2018-02-09 11:21 | 222532.4 | 4680.0003 | 3 | 21 | 4.400109 | 0.1212635 | 3.164482 | 0 | 13.42287 | 0
2018-02-09 11:23 | 222652.4 | 4800.0013 | 3 | 21 | 4.400102 | 0.1133385 | 3.168398 | 0 | 13.4401 | 0
2018-02-09 11:25 | 222772.4 | 4920.0007 | 3 | 21 | 4.400065 | 0.1049061 | 3.17205 | 0 | 13.45617 | 0
2018-02-09 11:27 | 222892.4 | 5040.0003 | 3 | 21 | 4.40009 | 0.09842968 | 3.175445 | 0 | 13.47111 | 0
2018-02-09 11:29 | 223012.4 | 5160.0021 | 3 | 21 | 4.400077 | 0.09203243 | 3.178634 | 0 | 13.48514 | 0
2018-02-09 11:31 | 223132.4 | 5280.0009 | 3 | 21 | 4.400145 | 0.08732891 | 3.181631 | 0 | 13.49833 | 0
2018-02-09 11:33 | 223252.4 | 5400.0004 | 3 | 21 | 4.400165 | 0.082304 | 3.184435 | 0 | 13.51067 | 0
2018-02-09 11:33 | 223257.1 | 5404.6845 | 3 | 21 | 4.400156 | 0.08148289 | 3.184542 | 0 | 13.51114 | 0
2018-02-09 11:35 | 223377.1 | 120.0007 | 4 | 21 | 4.392365 | 0 | 3.184542 | 0 | 13.51114 | 0
2018-02-09 11:37 | 223497.1 | 240.001 | 4 | 21 | 4.391444 | 0 | 3.184542 | 0 | 13.51114 | 0
2018-02-09 11:38 | 223557.1 | 300.0022 | 4 | 21 | 4.391119 | 0 | 3.184542 | 0 | 13.51114 | 0
2018-02-09 11:40 | 223677.2 | 120.0006 | 5 | 21 | 4.082883 | -3.259937 | 3.184542 | 0.108656 | 13.51114 | 0.4476198
2018-02-09 11:42 | 223797.2 | 240.0003 | 5 | 21 | 4.041944 | -3.259897 | 3.184542 | 0.217305 | 13.51114 | 0.888988
2018-02-09 11:44 | 223917.2 | 360.0006 | 5 | 21 | 4.001278 | -3.260014 | 3.184542 | 0.3259808 | 13.51114 | 1.326021
2018-02-09 11:46 | 224037.2 | 480.0002 | 5 | 21 | 3.961858 | -3.25994 | 3.184542 | 0.434636 | 13.51114 | 1.758634
2018-02-09 11:48 | 224157.2 | 600.0014 | 5 | 21 | 3.923604 | -3.25996 | 3.184542 | 0.5433122 | 13.51114 | 2.187094
2018-02-09 11:50 | 224277.2 | 720.001 | 5 | 21 | 3.885736 | -3.25996 | 3.184542 | 0.6519216 | 13.51114 | 2.611176
2018-02-09 11:52 | 224397.2 | 840.0014 | 5 | 21 | 3.847289 | -3.259962 | 3.184542 | 0.7606032 | 13.51114 | 3.031395
2018-02-09 11:54 | 224517.2 | 960.0002 | 5 | 21 | 3.810896 | -3.259899 | 3.184542 | 0.8693017 | 13.51114 | 3.447586
2018-02-09 11:56 | 224637.2 | 1080.0014 | 5 | 21 | 3.77575 | -3.259949 | 3.184542 | 0.9779462 | 13.51114 | 3.859698
2018-02-09 11:58 | 224757.2 | 1200.0011 | 5 | 21 | 3.742602 | -3.25998 | 3.184542 | 1.086632 | 13.51114 | 4.268258
2018-02-09 12:00 | 224877.2 | 1320.0006 | 5 | 21 | 3.710916 | -3.259967 | 3.184542 | 1.19529 | 13.51114 | 4.673192
2018-02-09 12:02 | 224997.2 | 1440.001 | 5 | 21 | 3.680551 | -3.259938 | 3.184542 | 1.303936 | 13.51114 | 5.074689
2018-02-09 12:04 | 225117.2 | 1560.0014 | 5 | 21 | 3.6534 | -3.259967 | 3.184542 | 1.412627 | 13.51114 | 5.473236
2018-02-09 12:06 | 225237.2 | 1680.0002 | 5 | 21 | 3.628533 | -3.259956 | 3.184542 | 1.521192 | 13.51114 | 5.868491
2018-02-09 12:08 | 225357.2 | 1800.0007 | 5 | 21 | 3.605015 | -3.259955 | 3.184542 | 1.629942 | 13.51114 | 6.261809
2018-02-09 12:10 | 225477.2 | 1920.0002 | 5 | 21 | 3.582018 | -3.259944 | 3.184542 | 1.738613 | 13.51114 | 6.652313
2018-02-09 12:12 | 225597.2 | 2040.0006 | 5 | 21 | 3.561576 | -3.259962 | 3.184542 | 1.847242 | 13.51114 | 7.040294
2018-02-09 12:14 | 225717.2 | 2160.0002 | 5 | 21 | 3.543291 | -3.259976 | 3.184542 | 1.95594 | 13.51114 | 7.426418
2018-02-09 12:16 | 225837.2 | 2280.0014 | 5 | 21 | 3.527037 | -3.260097 | 3.184542 | 2.0646 | 13.51114 | 7.810544
2018-02-09 12:18 | 225957.2 | 2400.0002 | 5 | 21 | 3.510769 | -3.260025 | 3.184542 | 2.17325 | 13.51114 | 8.192882
2018-02-09 12:20 | 226077.2 | 2520.0014 | 5 | 21 | 3.494737 | -3.259989 | 3.184542 | 2.281932 | 13.51114 | 8.573545
2018-02-09 12:22 | 226197.2 | 2640.0011 | 5 | 21 | 3.480126 | -3.259992 | 3.184542 | 2.390566 | 13.51114 | 8.952394
2018-02-09 12:24 | 226317.2 | 2760.0008 | 5 | 21 | 3.465507 | -3.259985 | 3.184542 | 2.499263 | 13.51114 | 9.329881
2018-02-09 12:26 | 226437.2 | 2880.0001 | 5 | 21 | 3.448225 | -3.259989 | 3.184542 | 2.60757 | 13.51114 | 9.704318
2018-02-09 12:28 | 226557.2 | 3000.0013 | 5 | 21 | 3.425305 | -3.259967 | 3.184542 | 2.716568 | 13.51114 | 10.07899
2018-02-09 12:30 | 226677.2 | 3120.0001 | 5 | 21 | 3.395403 | -3.260012 | 3.184542 | 2.825258 | 13.51114 | 10.44975
2018-02-09 12:32 | 226797.2 | 3240.0013 | 5 | 21 | 3.350315 | -3.26 | 3.184542 | 2.933927 | 13.51114 | 10.81648
2018-02-09 12:34 | 226917.2 | 3360.0001 | 5 | 21 | 3.273865 | -3.259933 | 3.184542 | 3.042583 | 13.51114 | 11.1768
2018-02-09 12:36 | 227037.2 | 3480.0004 | 5 | 21 | 3.105246 | -3.25998 | 3.184542 | 3.151216 | 13.51114 | 11.52476
2018-02-09 12:37 | 227072.6 | 3515.3851 | 5 | 21 | 2.99998 | -3.259994 | 3.184542 | 3.183279 | 13.51114 | 11.62278
2018-02-09 12:39 | 227192.7 | 120.0005 | 6 | 21 | 3.464055 | 0 | 3.184542 | 3.183301 | 13.51114 | 11.62285
2018-02-09 12:41 | 227312.7 | 240 | 6 | 21 | 3.48423 | 0 | 3.184542 | 3.183301 | 13.51114 | 11.62285
2018-02-09 12:42 | 227372.7 | 300.0011 | 6 | 21 | 3.488369 | 0 | 3.184542 | 3.183301 | 13.51114 | 11.62285
2018-02-09 12:42 | 227372.7 | 0.0024 | 7 | 22 | 3.488515 | 0 | 0 | 0 | 0 | 0
2018-02-09 12:44 | 227492.7 | 120.0005 | 2 | 22 | 4.043286 | 4.889904 | 0.1624075 | 0 | 0.6435969 | 0
2018-02-09 12:46 | 227612.7 | 240.0016 | 2 | 22 | 4.084277 | 4.889885 | 0.3254199 | 0 | 1.305892 | 0
2018-02-09 12:48 | 227732.7 | 360 | 2 | 22 | 4.120186 | 4.890133 | 0.4883924 | 0 | 1.974634 | 0
2018-02-09 12:50 | 227852.7 | 480.0003 | 2 | 22 | 4.146606 | 4.889858 | 0.6513963 | 0 | 2.648468 | 0
2018-02-09 12:52 | 227972.7 | 600.002 | 2 | 22 | 4.170092 | 4.889862 | 0.8143694 | 0 | 3.326158 | 0
2018-02-09 12:54 | 228092.7 | 720.0002 | 2 | 22 | 4.19675 | 4.889914 | 0.9772978 | 0 | 4.00771 | 0
2018-02-09 12:56 | 228212.7 | 840.0015 | 2 | 22 | 4.2003 | 4.497299 | 1.134272 | 0 | 4.667015 | 0
2018-02-09 12:58 | 228332.7 | 960.0016 | 2 | 22 | 4.200287 | 4.133598 | 1.277889 | 0 | 5.270248 | 0
2018-02-09 13:00 | 228452.7 | 1080.0005 | 2 | 22 | 4.200281 | 3.810184 | 1.410266 | 0 | 5.826269 | 0
2018-02-09 13:02 | 228572.7 | 1200.0008 | 2 | 22 | 4.200284 | 3.508902 | 1.532191 | 0 | 6.338388 | 0
2018-02-09 13:03 | 228672.2 | 1299.4066 | 2 | 22 | 4.200284 | 3.259989 | 1.625707 | 0 | 6.731181 | 0
2018-02-09 13:05 | 228792.2 | 120.0003 | 3 | 22 | 4.222346 | 3.259974 | 1.733987 | 0 | 7.187076 | 0
2018-02-09 13:07 | 228912.2 | 240.0005 | 3 | 22 | 4.248368 | 3.259966 | 1.8427 | 0 | 7.647486 | 0
2018-02-09 13:09 | 229032.2 | 360 | 3 | 22 | 4.276905 | 3.26004 | 1.951388 | 0 | 8.110768 | 0
2018-02-09 13:11 | 229152.2 | 480.0016 | 3 | 22 | 4.308497 | 3.259974 | 2.060049 | 0 | 8.577183 | 0
2018-02-09 13:13 | 229272.2 | 600.0006 | 3 | 22 | 4.34408 | 3.260006 | 2.168711 | 0 | 9.047249 | 0
2018-02-09 13:15 | 229392.2 | 720.0001 | 3 | 22 | 4.381873 | 3.259916 | 2.277374 | 0 | 9.52133 | 0
2018-02-09 13:17 | 229512.2 | 840.0017 | 3 | 22 | 4.40031 | 2.972034 | 2.383251 | 0 | 9.986747 | 0
2018-02-09 13:19 | 229632.2 | 960.0004 | 3 | 22 | 4.400291 | 2.576685 | 2.47557 | 0 | 10.39298 | 0
2018-02-09 13:21 | 229752.2 | 1080.0022 | 3 | 22 | 4.400242 | 2.231167 | 2.555601 | 0 | 10.74514 | 0
2018-02-09 13:23 | 229872.2 | 1200.001 | 3 | 22 | 4.400289 | 1.932906 | 2.624815 | 0 | 11.0497 | 0
2018-02-09 13:25 | 229992.2 | 1320.0009 | 3 | 22 | 4.400259 | 1.686432 | 2.685019 | 0 | 11.31461 | 0
2018-02-09 13:27 | 230112.2 | 1440.0016 | 3 | 22 | 4.400244 | 1.478419 | 2.737654 | 0 | 11.54622 | 0
2018-02-09 13:29 | 230232.2 | 1560 | 3 | 22 | 4.400263 | 1.299569 | 2.783871 | 0 | 11.74958 | 0
2018-02-09 13:31 | 230352.2 | 1680.0012 | 3 | 22 | 4.400232 | 1.139027 | 2.824482 | 0 | 11.92828 | 0
2018-02-09 13:33 | 230472.2 | 1800.0021 | 3 | 22 | 4.400235 | 1.006613 | 2.860185 | 0 | 12.08538 | 0
2018-02-09 13:35 | 230592.2 | 1920.0008 | 3 | 22 | 4.400254 | 0.8949089 | 2.891823 | 0 | 12.2246 | 0
2018-02-09 13:37 | 230712.2 | 2040.0021 | 3 | 22 | 4.400232 | 0.7991085 | 2.920015 | 0 | 12.34865 | 0
2018-02-09 13:39 | 230832.2 | 2160.0007 | 3 | 22 | 4.400216 | 0.7129946 | 2.945195 | 0 | 12.45945 | 0
2018-02-09 13:41 | 230952.2 | 2280.0002 | 3 | 22 | 4.40023 | 0.6374083 | 2.967665 | 0 | 12.55832 | 0
2018-02-09 13:43 | 231072.2 | 2400.0007 | 3 | 22 | 4.400192 | 0.5737982 | 2.987827 | 0 | 12.64704 | 0
2018-02-09 13:45 | 231192.2 | 2520.0011 | 3 | 22 | 4.400187 | 0.5195131 | 3.006028 | 0 | 12.72712 | 0
2018-02-09 13:47 | 231312.2 | 2640.0006 | 3 | 22 | 4.40022 | 0.4719677 | 3.02253 | 0 | 12.79974 | 0
2018-02-09 13:49 | 231432.2 | 2760.0002 | 3 | 22 | 4.400191 | 0.4268312 | 3.037493 | 0 | 12.86558 | 0
2018-02-09 13:51 | 231552.2 | 2880.0005 | 3 | 22 | 4.400212 | 0.3892403 | 3.051072 | 0 | 12.92533 | 0
2018-02-09 13:53 | 231672.2 | 3000.0011 | 3 | 22 | 4.400154 | 0.3553658 | 3.063463 | 0 | 12.97985 | 0
2018-02-09 13:55 | 231792.2 | 3120.0003 | 3 | 22 | 4.400162 | 0.3267565 | 3.074831 | 0 | 13.02987 | 0
2018-02-09 13:57 | 231912.2 | 3240.0002 | 3 | 22 | 4.4002 | 0.3005733 | 3.085258 | 0 | 13.07575 | 0
2018-02-09 13:59 | 232032.2 | 3360.0015 | 3 | 22 | 4.400175 | 0.2757397 | 3.094856 | 0 | 13.11798 | 0
2018-02-09 14:01 | 232152.2 | 3480.002 | 3 | 22 | 4.400176 | 0.2543516 | 3.103674 | 0 | 13.15679 | 0
2018-02-09 14:03 | 232272.2 | 3600.0015 | 3 | 22 | 4.400165 | 0.2357454 | 3.111823 | 0 | 13.19264 | 0
2018-02-09 14:05 | 232392.2 | 3720.0002 | 3 | 22 | 4.400168 | 0.2187042 | 3.119393 | 0 | 13.22595 | 0
2018-02-09 14:07 | 232512.2 | 3840.0016 | 3 | 22 | 4.400156 | 0.2017994 | 3.126399 | 0 | 13.25678 | 0
2018-02-09 14:09 | 232632.2 | 3960.0012 | 3 | 22 | 4.400107 | 0.1869707 | 3.132876 | 0 | 13.28528 | 0
2018-02-09 14:11 | 232752.2 | 4080.0016 | 3 | 22 | 4.40015 | 0.1743135 | 3.138891 | 0 | 13.31175 | 0
2018-02-09 14:13 | 232872.2 | 4200.0011 | 3 | 22 | 4.400112 | 0.1621742 | 3.144505 | 0 | 13.33645 | 0
2018-02-09 14:15 | 232992.2 | 4320.0008 | 3 | 22 | 4.400137 | 0.1514788 | 3.149733 | 0 | 13.35945 | 0
2018-02-09 14:17 | 233112.2 | 4440.0002 | 3 | 22 | 4.400091 | 0.1396761 | 3.154596 | 0 | 13.38085 | 0
2018-02-09 14:19 | 233232.2 | 4560.0015 | 3 | 22 | 4.400147 | 0.1315002 | 3.159117 | 0 | 13.40074 | 0
2018-02-09 14:21 | 233352.2 | 4680.0002 | 3 | 22 | 4.400109 | 0.1226797 | 3.163341 | 0 | 13.41933 | 0
2018-02-09 14:23 | 233472.2 | 4800.0015 | 3 | 22 | 4.400125 | 0.1147547 | 3.1673 | 0 | 13.43675 | 0
2018-02-09 14:25 | 233592.2 | 4920.0002 | 3 | 22 | 4.400125 | 0.107008 | 3.171001 | 0 | 13.45303 | 0
2018-02-09 14:27 | 233712.2 | 5040.0015 | 3 | 22 | 4.400112 | 0.09973049 | 3.174435 | 0 | 13.46814 | 0
2018-02-09 14:29 | 233832.2 | 5160.0015 | 3 | 22 | 4.40008 | 0.09310913 | 3.177654 | 0 | 13.48231 | 0
2018-02-09 14:31 | 233952.2 | 5280.0018 | 3 | 22 | 4.400104 | 0.08797455 | 3.180676 | 0 | 13.4956 | 0
2018-02-09 14:33 | 234072.2 | 5400.0002 | 3 | 22 | 4.400133 | 0.08271122 | 3.183522 | 0 | 13.50813 | 0
2018-02-09 14:34 | 234088.6 | 5416.392 | 3 | 22 | 4.400109 | 0.08149529 | 3.183897 | 0 | 13.50978 | 0
2018-02-09 14:36 | 234208.6 | 120.0015 | 4 | 22 | 4.392334 | 0 | 3.183897 | 0 | 13.50978 | 0
2018-02-09 14:38 | 234328.6 | 240.001 | 4 | 22 | 4.39142 | 0 | 3.183897 | 0 | 13.50978 | 0
2018-02-09 14:39 | 234388.6 | 300.0014 | 4 | 22 | 4.391093 | 0 | 3.183897 | 0 | 13.50978 | 0
2018-02-09 14:41 | 234508.6851 | 120.0006 | 5 | 22 | 4.083649 | -3.260028 | 3.183897 | 0.1086306 | 13.50978 | 0.447582
2018-02-09 14:43 | 234628.6856 | 240.0011 | 5 | 22 | 4.042921 | -3.259992 | 3.183897 | 0.2173205 | 13.50978 | 0.8892077
2018-02-09 14:45 | 234748.686 | 360.0015 | 5 | 22 | 4.002228 | -3.260007 | 3.183897 | 0.3259774 | 13.50978 | 1.326268
2018-02-09 14:47 | 234868.6847 | 480.0002 | 5 | 22 | 3.962899 | -3.259987 | 3.183897 | 0.4346391 | 13.50978 | 1.759016
2018-02-09 14:49 | 234988.6859 | 600.0014 | 5 | 22 | 3.924575 | -3.260045 | 3.183897 | 0.5432785 | 13.50978 | 2.187448
2018-02-09 14:51 | 235108.6853 | 720.0008 | 5 | 22 | 3.886636 | -3.260086 | 3.183897 | 0.65193 | 13.50978 | 2.611796
2018-02-09 14:53 | 235228.6847 | 840.0002 | 5 | 22 | 3.848428 | -3.260073 | 3.183897 | 0.7606378 | 13.50978 | 3.032232
2018-02-09 14:55 | 235348.6849 | 960.0004 | 5 | 22 | 3.812189 | -3.259996 | 3.183897 | 0.869312 | 13.50978 | 3.448468
2018-02-09 14:57 | 235468.6859 | 1080.0014 | 5 | 22 | 3.777113 | -3.259978 | 3.183897 | 0.9779333 | 13.50978 | 3.860639
2018-02-09 14:59 | 235588.6847 | 1200.0002 | 5 | 22 | 3.743908 | -3.260018 | 3.183897 | 1.08662 | 13.50978 | 4.269346
2018-02-09 15:01 | 235708.685 | 1320.0005 | 5 | 22 | 3.712248 | -3.259987 | 3.183897 | 1.195277 | 13.50978 | 4.67442
2018-02-09 15:03 | 235828.6853 | 1440.0008 | 5 | 22 | 3.681999 | -3.260048 | 3.183897 | 1.303895 | 13.50978 | 5.075967
2018-02-09 15:05 | 235948.6857 | 1560.0012 | 5 | 22 | 3.65466 | -3.260052 | 3.183897 | 1.412593 | 13.50978 | 5.474686
2018-02-09 15:07 | 236068.6845 | 1680 | 5 | 22 | 3.629822 | -3.260014 | 3.183897 | 1.521293 | 13.50978 | 5.870565
2018-02-09 15:09 | 236188.6852 | 1800.0007 | 5 | 22 | 3.606446 | -3.260038 | 3.183897 | 1.629975 | 13.50978 | 6.263784
2018-02-09 15:11 | 236308.6862 | 1920.0017 | 5 | 22 | 3.583528 | -3.260036 | 3.183897 | 1.738639 | 13.50978 | 6.654422
2018-02-09 15:13 | 236428.6857 | 2040.0012 | 5 | 22 | 3.562953 | -3.260048 | 3.183897 | 1.84728 | 13.50978 | 7.042595
2018-02-09 15:15 | 236548.6849 | 2160.0004 | 5 | 22 | 3.544695 | -3.25998 | 3.183897 | 1.95595 | 13.50978 | 7.428775
2018-02-09 15:17 | 236668.6857 | 2280.0012 | 5 | 22 | 3.528417 | -3.260027 | 3.183897 | 2.064576 | 13.50978 | 7.812932
2018-02-09 15:19 | 236788.6856 | 2400.0011 | 5 | 22 | 3.512555 | -3.25996 | 3.183897 | 2.173299 | 13.50978 | 8.195691
2018-02-09 15:21 | 236908.6852 | 2520.0007 | 5 | 22 | 3.496454 | -3.259925 | 3.183897 | 2.28196 | 13.50978 | 8.576474
2018-02-09 15:23 | 237028.685 | 2640.0005 | 5 | 22 | 3.481856 | -3.260018 | 3.183897 | 2.390623 | 13.50978 | 8.955613
2018-02-09 15:25 | 237148.6859 | 2760.0014 | 5 | 22 | 3.467116 | -3.260016 | 3.183897 | 2.499242 | 13.50978 | 9.33301
2018-02-09 15:27 | 237268.6855 | 2880.001 | 5 | 22 | 3.449925 | -3.259899 | 3.183897 | 2.607952 | 13.50978 | 9.709015
2018-02-09 15:29 | 237388.6851 | 3000.0006 | 5 | 22 | 3.426975 | -3.26002 | 3.183897 | 2.716578 | 13.50978 | 10.08259
2018-02-09 15:31 | 237508.6855 | 3120.001 | 5 | 22 | 3.397172 | -3.259904 | 3.183897 | 2.825226 | 13.50978 | 10.45338
2018-02-09 15:33 | 237628.6851 | 3240.0006 | 5 | 22 | 3.351903 | -3.259884 | 3.183897 | 2.933943 | 13.50978 | 10.82045
2018-02-09 15:35 | 237748.6855 | 3360.001 | 5 | 22 | 3.275716 | -3.259998 | 3.183897 | 3.04255 | 13.50978 | 11.18078
2018-02-09 15:37 | 237868.6859 | 3480.0014 | 5 | 22 | 3.107316 | -3.26 | 3.183897 | 3.151284 | 13.50978 | 11.52927
2018-02-09 15:37 | 237904.7178 | 3516.0333 | 5 | 22 | 2.999979 | -3.260016 | 3.183897 | 3.183901 | 13.50978 | 11.62902
2018-02-09 15:39 | 238024.8 | 120.0003 | 6 | 22 | 3.460586 | 0 | 3.183897 | 3.183918 | 13.50978 | 11.62907
2018-02-09 15:41 | 238144.8 | 240.0001 | 6 | 22 | 3.48041 | 0 | 3.183897 | 3.183918 | 13.50978 | 11.62907
2018-02-09 15:42 | 238204.8 | 300.0044 | 6 | 22 | 3.484458 | 0 | 3.183897 | 3.183918 | 13.50978 | 11.62907
2018-02-09 15:42 | 238204.8 | 0.0025 | 7 | 23 | 3.484711 | 0 | 0 | 0 | 0 | 0
2018-02-09 15:44 | 238324.9 | 120.0015 | 2 | 23 | 4.042067 | 4.890173 | 0.1624431 | 0 | 0.6432966 | 0
2018-02-09 15:46 | 238444.9 | 240.001 | 2 | 23 | 4.083248 | 4.890152 | 0.3254593 | 0 | 1.305412 | 0
2018-02-09 15:48 | 238564.9 | 360.0006 | 2 | 23 | 4.119503 | 4.890125 | 0.4884233 | 0 | 1.973974 | 0
2018-02-09 15:50 | 238684.9 | 480.0002 | 2 | 23 | 4.145931 | 4.890184 | 0.6514917 | 0 | 2.647965 | 0
2018-02-09 15:52 | 238804.9 | 600.0007 | 2 | 23 | 4.169515 | 4.890173 | 0.8144727 | 0 | 3.325593 | 0
2018-02-09 15:54 | 238924.9 | 720.0011 | 2 | 23 | 4.196072 | 4.890043 | 0.9773338 | 0 | 4.006763 | 0
2018-02-09 15:56 | 239044.9 | 840.0007 | 2 | 23 | 4.200297 | 4.504997 | 1.13471 | 0 | 4.667738 | 0
2018-02-09 15:58 | 239164.9 | 960.0004 | 2 | 23 | 4.200281 | 4.141186 | 1.278634 | 0 | 5.272258 | 0
2018-02-09 16:00 | 239284.9 | 1080.0015 | 2 | 23 | 4.200271 | 3.814966 | 1.411182 | 0 | 5.829 | 0
2018-02-09 16:02 | 239404.9 | 1200.001 | 2 | 23 | 4.200266 | 3.512371 | 1.533291 | 0 | 6.34189 | 0
2018-02-09 16:04 | 239505.1 | 1300.2355 | 2 | 23 | 4.200279 | 3.259995 | 1.627557 | 0 | 6.737836 | 0
2018-02-09 16:06 | 239625.1 | 120.0024 | 3 | 23 | 4.222395 | 3.259865 | 1.735877 | 0 | 7.1939 | 0
2018-02-09 16:08 | 239745.1 | 240.001 | 3 | 23 | 4.248527 | 3.259865 | 1.844531 | 0 | 7.654078 | 0
2018-02-09 16:10 | 239865.1 | 360.0015 | 3 | 23 | 4.277187 | 3.259836 | 1.953016 | 0 | 8.116516 | 0
2018-02-09 16:12 | 239985.1 | 480.0003 | 3 | 23 | 4.308722 | 3.259926 | 2.061859 | 0 | 8.58374 | 0
2018-02-09 16:14 | 240105.1 | 600.0024 | 3 | 23 | 4.344358 | 3.259935 | 2.170442 | 0 | 9.053491 | 0
2018-02-09 16:16 | 240225.1 | 720.0012 | 3 | 23 | 4.382464 | 3.259892 | 2.279143 | 0 | 9.527791 | 0
2018-02-09 16:18 | 240345.1 | 840.0007 | 3 | 23 | 4.400297 | 2.96364 | 2.384898 | 0 | 9.992704 | 0
2018-02-09 16:20 | 240465.1 | 960.001 | 3 | 23 | 4.400275 | 2.570496 | 2.476953 | 0 | 10.39777 | 0
2018-02-09 16:22 | 240585.1 | 1080.0014 | 3 | 23 | 4.400289 | 2.226635 | 2.556792 | 0 | 10.74908 | 0
2018-02-09 16:24 | 240705.1 | 1200.0003 | 3 | 23 | 4.4003 | 1.929287 | 2.625868 | 0 | 11.05304 | 0
2018-02-09 16:26 | 240825.1 | 1320.0014 | 3 | 23 | 4.400252 | 1.683189 | 2.685951 | 0 | 11.31742 | 0
2018-02-09 16:28 | 240945.1 | 1440.0011 | 3 | 23 | 4.400271 | 1.475806 | 2.738496 | 0 | 11.54863 | 0
2018-02-09 16:30 | 241065.1 | 1560.0007 | 3 | 23 | 4.400231 | 1.296183 | 2.784603 | 0 | 11.75152 | 0
2018-02-09 16:32 | 241185.1 | 1680.0011 | 3 | 23 | 4.400216 | 1.136613 | 2.825139 | 0 | 11.92988 | 0
2018-02-09 16:34 | 241305.1 | 1800.0014 | 3 | 23 | 4.400214 | 1.003659 | 2.86075 | 0 | 12.08658 | 0
2018-02-09 16:36 | 241425.1 | 1920.0003 | 3 | 23 | 4.400243 | 0.8923111 | 2.892301 | 0 | 12.22541 | 0
2018-02-09 16:38 | 241545.1 | 2040.0006 | 3 | 23 | 4.400184 | 0.7958212 | 2.920419 | 0 | 12.34914 | 0
2018-02-09 16:40 | 241665.1 | 2160.0013 | 3 | 23 | 4.400217 | 0.7116642 | 2.945535 | 0 | 12.45965 | 0
2018-02-09 16:42 | 241785.1 | 2280.0006 | 3 | 23 | 4.400181 | 0.6351833 | 2.967963 | 0 | 12.55834 | 0
2018-02-09 16:44 | 241905.1 | 2400.0003 | 3 | 23 | 4.400213 | 0.5728693 | 2.988061 | 0 | 12.64678 | 0
2018-02-09 16:46 | 242025.1 | 2520.0014 | 3 | 23 | 4.400162 | 0.5178871 | 3.00622 | 0 | 12.72668 | 0
2018-02-09 16:48 | 242145.1 | 2640.0003 | 3 | 23 | 4.400246 | 0.4711876 | 3.022692 | 0 | 12.79916 | 0
2018-02-09 16:50 | 242265.1 | 2760.0006 | 3 | 23 | 4.400191 | 0.4259424 | 3.03763 | 0 | 12.86489 | 0
2018-02-09 16:52 | 242385.1 | 2880.0003 | 3 | 23 | 4.400203 | 0.3877983 | 3.05117 | 0 | 12.92447 | 0
2018-02-09 16:54 | 242505.1 | 3000.0006 | 3 | 23 | 4.400171 | 0.3550291 | 3.063536 | 0 | 12.97888 | 0
2018-02-09 16:56 | 242625.1 | 3120.0009 | 3 | 23 | 4.40017 | 0.326436 | 3.074886 | 0 | 13.02882 | 0
2018-02-09 16:58 | 242745.1 | 3240.0009 | 3 | 23 | 4.400177 | 0.2999954 | 3.085322 | 0 | 13.07474 | 0
2018-02-09 17:00 | 242865.1 | 3360.0011 | 3 | 23 | 4.400154 | 0.2750139 | 3.094885 | 0 | 13.11682 | 0
2018-02-09 17:02 | 242985.1 | 3480.001 | 3 | 23 | 4.400136 | 0.2532034 | 3.103687 | 0 | 13.15555 | 0
2018-02-09 17:04 | 243105.1 | 3600.0003 | 3 | 23 | 4.400118 | 0.234643 | 3.111827 | 0 | 13.19137 | 0
2018-02-09 17:06 | 243225.1 | 3720.0015 | 3 | 23 | 4.400188 | 0.2186184 | 3.119383 | 0 | 13.22462 | 0
2018-02-09 17:08 | 243345.1 | 3840.002 | 3 | 23 | 4.400199 | 0.2021933 | 3.126387 | 0 | 13.25544 | 0
2018-02-09 17:10 | 243465.1 | 3960.0025 | 3 | 23 | 4.400134 | 0.1869926 | 3.132852 | 0 | 13.28388 | 0
2018-02-09 17:12 | 243585.1 | 4080.0004 | 3 | 23 | 4.400154 | 0.174695 | 3.13887 | 0 | 13.31037 | 0
2018-02-09 17:14 | 243705.1 | 4200.0015 | 3 | 23 | 4.400149 | 0.1629448 | 3.144489 | 0 | 13.33509 | 0
2018-02-09 17:16 | 243825.1 | 4320.002 | 3 | 23 | 4.400126 | 0.1519337 | 3.149736 | 0 | 13.35818 | 0
2018-02-09 17:18 | 243945.1 | 4440.0014 | 3 | 23 | 4.400085 | 0.1400633 | 3.154613 | 0 | 13.37963 | 0
2018-02-09 17:20 | 244065.1 | 4560.0003 | 3 | 23 | 4.400083 | 0.1308641 | 3.159156 | 0 | 13.39963 | 0
2018-02-09 17:22 | 244185.1 | 4680.0014 | 3 | 23 | 4.400104 | 0.1229095 | 3.163401 | 0 | 13.4183 | 0
2018-02-09 17:24 | 244305.1 | 4800.0011 | 3 | 23 | 4.400097 | 0.1158295 | 3.167384 | 0 | 13.43583 | 0
2018-02-09 17:26 | 244425.1 | 4920.0006 | 3 | 23 | 4.400137 | 0.1077671 | 3.171108 | 0 | 13.45221 | 0
2018-02-09 17:28 | 244545.1 | 5040.0019 | 3 | 23 | 4.400168 | 0.1013298 | 3.174575 | 0 | 13.46747 | 0
2018-02-09 17:30 | 244665.1 | 5160.0014 | 3 | 23 | 4.400115 | 0.09456921 | 3.177819 | 0 | 13.48174 | 0
2018-02-09 17:32 | 244785.1 | 5280.0004 | 3 | 23 | 4.400057 | 0.08803654 | 3.180867 | 0 | 13.49516 | 0
2018-02-09 17:34 | 244905.1 | 5400.0007 | 3 | 23 | 4.400126 | 0.08345032 | 3.183734 | 0 | 13.50777 | 0
2018-02-09 17:35 | 244949 | 5443.8786 | 3 | 23 | 4.400164 | 0.08149624 | 3.18474 | 0 | 13.5122 | 0
2018-02-09 17:37 | 245069 | 120.0013 | 4 | 23 | 4.392345 | 0 | 3.18474 | 0 | 13.5122 | 0
2018-02-09 17:39 | 245189 | 240 | 4 | 23 | 4.391427 | 0 | 3.18474 | 0 | 13.5122 | 0
2018-02-09 17:40 | 245249 | 300.0004 | 4 | 23 | 4.391109 | 0 | 3.18474 | 0 | 13.5122 | 0
2018-02-09 17:42 | 245369.1 | 120.0014 | 5 | 23 | 4.082476 | -3.260191 | 3.18474 | 0.108652 | 13.5122 | 0.4475662
2018-02-09 17:44 | 245489.1 | 240.0002 | 5 | 23 | 4.041172 | -3.259852 | 3.18474 | 0.2172866 | 13.5122 | 0.8888158
2018-02-09 17:46 | 245609.1 | 360.0015 | 5 | 23 | 4.000701 | -3.259867 | 3.18474 | 0.325928 | 13.5122 | 1.325637
2018-02-09 17:48 | 245729.1 | 480.0002 | 5 | 23 | 3.96159 | -3.259835 | 3.18474 | 0.4345737 | 13.5122 | 1.758165
2018-02-09 17:50 | 245849.1 | 600.0018 | 5 | 23 | 3.923464 | -3.259829 | 3.18474 | 0.5433053 | 13.5122 | 2.18683
2018-02-09 17:52 | 245969.1 | 720.0011 | 5 | 23 | 3.885305 | -3.259892 | 3.18474 | 0.6518952 | 13.5122 | 2.610806
2018-02-09 17:54 | 246089.1 | 840.0023 | 5 | 23 | 3.846994 | -3.259826 | 3.18474 | 0.7605902 | 13.5122 | 3.031028
2018-02-09 17:56 | 246209.1 | 960.001 | 5 | 23 | 3.810862 | -3.259832 | 3.18474 | 0.8692871 | 13.5122 | 3.447203
2018-02-09 17:58 | 246329.1 | 1080.0013 | 5 | 23 | 3.776021 | -3.259918 | 3.18474 | 0.9777939 | 13.5122 | 3.858807
2018-02-09 18:00 | 246449.1 | 1200.001 | 5 | 23 | 3.742787 | -3.259844 | 3.18474 | 1.086542 | 13.5122 | 4.267625
2018-02-09 18:02 | 246569.1 | 1320.0015 | 5 | 23 | 3.710883 | -3.25979 | 3.18474 | 1.195128 | 13.5122 | 4.672306
2018-02-09 18:04 | 246689.1 | 1440.0002 | 5 | 23 | 3.680846 | -3.260032 | 3.18474 | 1.303933 | 13.5122 | 5.074399
2018-02-09 18:06 | 246809.1 | 1560.0014 | 5 | 23 | 3.653783 | -3.259866 | 3.18474 | 1.412583 | 13.5122 | 5.472833
2018-02-09 18:08 | 246929.1 | 1680.0002 | 5 | 23 | 3.629108 | -3.259875 | 3.18474 | 1.521262 | 13.5122 | 5.86856
2018-02-09 18:10 | 247049.1 | 1800.0014 | 5 | 23 | 3.60559 | -3.259812 | 3.18474 | 1.629925 | 13.5122 | 6.261628
2018-02-09 18:12 | 247169.1 | 1920.0002 | 5 | 23 | 3.582536 | -3.25981 | 3.18474 | 1.738572 | 13.5122 | 6.652097
2018-02-09 18:14 | 247289.1 | 2040.0014 | 5 | 23 | 3.562315 | -3.259824 | 3.18474 | 1.847249 | 13.5122 | 7.040315
2018-02-09 18:16 | 247409.1 | 2160.0011 | 5 | 23 | 3.544263 | -3.259835 | 3.18474 | 1.955848 | 13.5122 | 7.426176
2018-02-09 18:18 | 247529.1 | 2280.0015 | 5 | 23 | 3.527862 | -3.259891 | 3.18474 | 2.064543 | 13.5122 | 7.810531
2018-02-09 18:20 | 247649.1 | 2400.0003 | 5 | 23 | 3.511663 | -3.259859 | 3.18474 | 2.173209 | 13.5122 | 8.193013
2018-02-09 18:22 | 247769.1 | 2520.0006 | 5 | 23 | 3.496059 | -3.259892 | 3.18474 | 2.281844 | 13.5122 | 8.573635
2018-02-09 18:24 | 247889.1 | 2640.001 | 5 | 23 | 3.481613 | -3.259835 | 3.18474 | 2.390565 | 13.5122 | 8.952941
2018-02-09 18:26 | 248009.1 | 2760.0015 | 5 | 23 | 3.467109 | -3.259849 | 3.18474 | 2.499223 | 13.5122 | 9.330462
2018-02-09 18:28 | 248129.1 | 2880.0002 | 5 | 23 | 3.449914 | -3.259872 | 3.18474 | 2.607835 | 13.5122 | 9.706129
2018-02-09 18:30 | 248249.1 | 3000.0015 | 5 | 23 | 3.426796 | -3.25998 | 3.18474 | 2.716531 | 13.5122 | 10.07992
2018-02-09 18:32 | 248369.1 | 3120.0011 | 5 | 23 | 3.397373 | -3.259891 | 3.18474 | 2.825136 | 13.5122 | 10.45058
2018-02-09 18:34 | 248489.1 | 3240.0014 | 5 | 23 | 3.352522 | -3.259866 | 3.18474 | 2.933845 | 13.5122 | 10.81766
2018-02-09 18:36 | 248609.1 | 3360.0011 | 5 | 23 | 3.275733 | -3.259834 | 3.18474 | 3.042522 | 13.5122 | 11.17828
2018-02-09 18:38 | 248729.1 | 3480.0006 | 5 | 23 | 3.105919 | -3.259974 | 3.18474 | 3.151183 | 13.5122 | 11.52648
2018-02-09 18:38 | 248764.4 | 3515.2845 | 5 | 23 | 2.999983 | -3.259917 | 3.18474 | 3.183107 | 13.5122 | 11.62408
2018-02-09 18:40 | 248884.4 | 120.0016 | 6 | 23 | 3.461026 | 0 | 3.18474 | 3.183107 | 13.5122 | 11.62408
2018-02-09 18:42 | 249004.4 | 240.0019 | 6 | 23 | 3.480844 | 0 | 3.18474 | 3.183107 | 13.5122 | 11.62408
2018-02-09 18:43 | 249064.4 | 300.0007 | 6 | 23 | 3.484898 | 0 | 3.18474 | 3.183107 | 13.5122 | 11.62408
2018-02-09 18:43 | 249064.4 | 0.0024 | 7 | 24 | 3.484863 | 0 | 0 | 0 | 0 | 0
2018-02-09 18:45 | 249184.5 | 120.0023 | 2 | 24 | 4.041824 | 4.890133 | 0.1624088 | 0 | 0.6431695 | 0
2018-02-09 18:47 | 249304.5 | 240.0011 | 2 | 24 | 4.08335 | 4.890074 | 0.3253585 | 0 | 1.305 | 0
2018-02-09 18:49 | 249424.5 | 360.0014 | 2 | 24 | 4.119037 | 4.890051 | 0.488445 | 0 | 1.974036 | 0
2018-02-09 18:51 | 249544.5 | 480.0011 | 2 | 24 | 4.145318 | 4.890053 | 0.6514245 | 0 | 2.647572 | 0
2018-02-09 18:53 | 249664.5 | 600.0015 | 2 | 24 | 4.168952 | 4.890125 | 0.8144559 | 0 | 3.325289 | 0
2018-02-09 18:55 | 249784.5 | 720.0004 | 2 | 24 | 4.19587 | 4.890108 | 0.9774143 | 0 | 4.006797 | 0
2018-02-09 18:57 | 249904.5 | 840.0015 | 2 | 24 | 4.200264 | 4.505033 | 1.134659 | 0 | 4.667219 | 0
2018-02-09 18:59 | 250024.5 | 960.0004 | 2 | 24 | 4.200311 | 4.143154 | 1.278646 | 0 | 5.272006 | 0
2018-02-09 19:01 | 250144.5 | 1080.0008 | 2 | 24 | 4.200293 | 3.819925 | 1.411153 | 0 | 5.828572 | 0
2018-02-09 19:03 | 250264.5 | 1200.0011 | 2 | 24 | 4.20026 | 3.514772 | 1.533384 | 0 | 6.341977 | 0
2018-02-09 19:05 | 250364.2 | 1299.7106 | 2 | 24 | 4.20027 | 3.259995 | 1.627304 | 0 | 6.736467 | 0
2018-02-09 19:07 | 250484.2 | 120.0007 | 3 | 24 | 4.222221 | 3.259846 | 1.735561 | 0 | 7.192258 | 0
2018-02-09 19:09 | 250604.2 | 240.0002 | 3 | 24 | 4.248332 | 3.260109 | 1.844209 | 0 | 7.652389 | 0
2018-02-09 19:11 | 250724.2 | 360.0007 | 3 | 24 | 4.276816 | 3.260143 | 1.952909 | 0 | 8.115709 | 0
2018-02-09 19:13 | 250844.2 | 480.0003 | 3 | 24 | 4.308511 | 3.259851 | 2.061551 | 0 | 8.58204 | 0
2018-02-09 19:15 | 250964.2 | 600.0008 | 3 | 24 | 4.344414 | 3.260201 | 2.170142 | 0 | 9.051824 | 0
2018-02-09 19:17 | 251084.2 | 720.0008 | 3 | 24 | 4.382159 | 3.259821 | 2.278864 | 0 | 9.526189 | 0
2018-02-09 19:19 | 251204.2 | 840.0011 | 3 | 24 | 4.400288 | 2.969095 | 2.384687 | 0 | 9.991382 | 0
2018-02-09 19:21 | 251324.2 | 960.002 | 3 | 24 | 4.400301 | 2.572712 | 2.476905 | 0 | 10.39717 | 0
2018-02-09 19:23 | 251444.3 | 1080.0024 | 3 | 24 | 4.400301 | 2.224623 | 2.556752 | 0 | 10.74852 | 0
2018-02-09 19:25 | 251564.2 | 1200.0003 | 3 | 24 | 4.400259 | 1.927247 | 2.625748 | 0 | 11.05212 | 0
2018-02-09 19:27 | 251684.2 | 1320.0007 | 3 | 24 | 4.40026 | 1.682106 | 2.6858 | 0 | 11.31637 | 0
2018-02-09 19:29 | 251804.2 | 1440.0004 | 3 | 24 | 4.400261 | 1.475697 | 2.738328 | 0 | 11.5475 | 0
2018-02-09 19:31 | 251924.2 | 1560.0015 | 3 | 24 | 4.400237 | 1.294862 | 2.784399 | 0 | 11.75022 | 0
2018-02-09 19:33 | 252044.2 | 1680.0002 | 3 | 24 | 4.400215 | 1.134208 | 2.824823 | 0 | 11.9281 | 0
2018-02-09 19:35 | 252164.2 | 1800.0015 | 3 | 24 | 4.400241 | 1.003008 | 2.860406 | 0 | 12.08468 | 0
2018-02-09 19:37 | 252284.2 | 1920.0002 | 3 | 24 | 4.400221 | 0.8910351 | 2.891921 | 0 | 12.22335 | 0
2018-02-09 19:39 | 252404.2 | 2040.0015 | 3 | 24 | 4.400206 | 0.7953444 | 2.919994 | 0 | 12.34688 | 0
2018-02-09 19:41 | 252524.2 | 2160.0011 | 3 | 24 | 4.400217 | 0.7096119 | 2.945067 | 0 | 12.4572 | 0
2018-02-09 19:43 | 252644.2 | 2280.0007 | 3 | 24 | 4.400181 | 0.6342134 | 2.967419 | 0 | 12.55555 | 0
2018-02-09 19:45 | 252764.2 | 2400.001 | 3 | 24 | 4.400213 | 0.5716782 | 2.987494 | 0 | 12.64389 | 0
2018-02-09 19:47 | 252884.2 | 2520.0007 | 3 | 24 | 4.400179 | 0.517271 | 3.005615 | 0 | 12.72362 | 0
2018-02-09 19:49 | 253004.2 | 2640.0002 | 3 | 24 | 4.400198 | 0.4697504 | 3.022053 | 0 | 12.79595 | 0
2018-02-09 19:51 | 253124.2 | 2760.0007 | 3 | 24 | 4.400195 | 0.4247828 | 3.036946 | 0 | 12.86149 | 0
2018-02-09 19:53 | 253244.2 | 2880.0002 | 3 | 24 | 4.400177 | 0.3866806 | 3.050453 | 0 | 12.92092 | 0
2018-02-09 19:55 | 253364.2 | 3000.0007 | 3 | 24 | 4.400186 | 0.3544273 | 3.062785 | 0 | 12.97519 | 0
2018-02-09 19:57 | 253484.2 | 3120.0019 | 3 | 24 | 4.40019 | 0.325676 | 3.074119 | 0 | 13.02506 | 0
2018-02-09 19:59 | 253604.3 | 3240.0024 | 3 | 24 | 4.400132 | 0.2982006 | 3.084523 | 0 | 13.07083 | 0
2018-02-09 20:01 | 253724.2 | 3360.0003 | 3 | 24 | 4.400174 | 0.2742367 | 3.094053 | 0 | 13.11277 | 0
2018-02-09 20:03 | 253844.2 | 3480.0015 | 3 | 24 | 4.400145 | 0.2525339 | 3.102829 | 0 | 13.15138 | 0
2018-02-09 20:05 | 253964.2 | 3600.0002 | 3 | 24 | 4.400169 | 0.235013 | 3.110956 | 0 | 13.18715 | 0
2018-02-09 20:07 | 254084.2 | 3720.0015 | 3 | 24 | 4.400187 | 0.2179518 | 3.118496 | 0 | 13.22032 | 0
2018-02-09 20:09 | 254204.2 | 3840.0002 | 3 | 24 | 4.400164 | 0.2011547 | 3.12548 | 0 | 13.25105 | 0
2018-02-09 20:11 | 254324.2 | 3960.0014 | 3 | 24 | 4.400156 | 0.1865673 | 3.131931 | 0 | 13.27944 | 0
2018-02-09 20:13 | 254444.2 | 4080.001 | 3 | 24 | 4.400142 | 0.1740026 | 3.137936 | 0 | 13.30586 | 0
2018-02-09 20:15 | 254564.3 | 4200.0024 | 3 | 24 | 4.40014 | 0.1625929 | 3.143536 | 0 | 13.3305 | 0
2018-02-09 20:17 | 254684.2 | 4320.0002 | 3 | 24 | 4.400173 | 0.1514797 | 3.148764 | 0 | 13.35351 | 0
2018-02-09 20:19 | 254804.2 | 4440.0014 | 3 | 24 | 4.400146 | 0.1400566 | 3.153615 | 0 | 13.37485 | 0
2018-02-09 20:21 | 254924.2 | 4560.0002 | 3 | 24 | 4.400128 | 0.130868 | 3.158132 | 0 | 13.39472 | 0
2018-02-09 20:23 | 255044.2 | 4680.0014 | 3 | 24 | 4.400133 | 0.1229658 | 3.162356 | 0 | 13.41331 | 0
2018-02-09 20:25 | 255164.2 | 4800.0002 | 3 | 24 | 4.400127 | 0.11483 | 3.166329 | 0 | 13.4308 | 0
2018-02-09 20:27 | 255284.2 | 4920.0007 | 3 | 24 | 4.400114 | 0.106925 | 3.170026 | 0 | 13.44706 | 0
2018-02-09 20:29 | 255404.3 | 5040.0028 | 3 | 24 | 4.40009 | 0.09979343 | 3.173473 | 0 | 13.46223 | 0
2018-02-09 20:31 | 255524.3 | 5160.0023 | 3 | 24 | 4.400139 | 0.09409618 | 3.176709 | 0 | 13.47647 | 0
2018-02-09 20:33 | 255644.2 | 5280.0003 | 3 | 24 | 4.400107 | 0.08835983 | 3.179757 | 0 | 13.48988 | 0
2018-02-09 20:35 | 255764.3 | 5400.0023 | 3 | 24 | 4.400139 | 0.08303165 | 3.182615 | 0 | 13.50245 | 0
2018-02-09 20:35 | 255782.3 | 5418.0757 | 3 | 24 | 4.400104 | 0.08148861 | 3.18303 | 0 | 13.50428 | 0
2018-02-09 20:37 | 255902.4 | 120.0014 | 4 | 24 | 4.392219 | 0 | 3.18303 | 0 | 13.50428 | 0
2018-02-09 20:39 | 256022.4 | 240.0001 | 4 | 24 | 4.391307 | 0 | 3.18303 | 0 | 13.50428 | 0
2018-02-09 20:40 | 256082.4 | 300.0037 | 4 | 24 | 4.39097 | 0 | 3.18303 | 0 | 13.50428 | 0
2018-02-09 20:42 | 256202.5 | 120.0006 | 5 | 24 | 4.080328 | -3.259911 | 3.18303 | 0.1086482 | 13.50428 | 0.4473463
2018-02-09 20:44 | 256322.5 | 240.0011 | 5 | 24 | 4.03925 | -3.259877 | 3.18303 | 0.217306 | 13.50428 | 0.8884618
2018-02-09 20:46 | 256442.5 | 360.0014 | 5 | 24 | 3.998797 | -3.259967 | 3.18303 | 0.3259232 | 13.50428 | 1.324971
2018-02-09 20:48 | 256562.5 | 480.0011 | 5 | 24 | 3.959664 | -3.259866 | 3.18303 | 0.4346353 | 13.50428 | 1.757557
2018-02-09 20:50 | 256682.5 | 600.0015 | 5 | 24 | 3.921554 | -3.259867 | 3.18303 | 0.5433006 | 13.50428 | 2.185758
2018-02-09 20:52 | 256802.5 | 720.0011 | 5 | 24 | 3.883635 | -3.259892 | 3.18303 | 0.6519567 | 13.50428 | 2.609794
2018-02-09 20:54 | 256922.5 | 840.0007 | 5 | 24 | 3.845241 | -3.259892 | 3.18303 | 0.7606277 | 13.50428 | 3.029739
2018-02-09 20:56 | 257042.5 | 960.0004 | 5 | 24 | 3.8092 | -3.259851 | 3.18303 | 0.8692678 | 13.50428 | 3.445511
2018-02-09 20:58 | 257162.5 | 1080.0014 | 5 | 24 | 3.774538 | -3.259869 | 3.18303 | 0.9779499 | 13.50428 | 3.857606
2018-02-09 21:00 | 257282.5 | 1200.0011 | 5 | 24 | 3.741485 | -3.259835 | 3.18303 | 1.086607 | 13.50428 | 4.265929
2018-02-09 21:02 | 257402.5 | 1320.0014 | 5 | 24 | 3.709682 | -3.259872 | 3.18303 | 1.195274 | 13.50428 | 4.670775
2018-02-09 21:04 | 257522.5 | 1440.0004 | 5 | 24 | 3.679716 | -3.259841 | 3.18303 | 1.303924 | 13.50428 | 5.072167
2018-02-09 21:06 | 257642.5 | 1560.0014 | 5 | 24 | 3.652713 | -3.259855 | 3.18303 | 1.412563 | 13.50428 | 5.470439
2018-02-09 21:08 | 257762.5 | 1680.0011 | 5 | 24 | 3.628062 | -3.259859 | 3.18303 | 1.521251 | 13.50428 | 5.86608
2018-02-09 21:10 | 257882.5 | 1800.0014 | 5 | 24 | 3.604657 | -3.259882 | 3.18303 | 1.629911 | 13.50428 | 6.259022
2018-02-09 21:12 | 258002.5 | 1920.0004 | 5 | 24 | 3.581616 | -3.259812 | 3.18303 | 1.73855 | 13.50428 | 6.649366
2018-02-09 21:14 | 258122.5 | 2040.0014 | 5 | 24 | 3.561439 | -3.259937 | 3.18303 | 1.84723 | 13.50428 | 7.037498
2018-02-09 21:16 | 258242.5 | 2160.0011 | 5 | 24 | 3.543459 | -3.259902 | 3.18303 | 1.955894 | 13.50428 | 7.423501
2018-02-09 21:18 | 258362.5 | 2280.0007 | 5 | 24 | 3.527138 | -3.259882 | 3.18303 | 2.064515 | 13.50428 | 7.807507
2018-02-09 21:20 | 258482.5 | 2400.0004 | 5 | 24 | 3.511014 | -3.259848 | 3.18303 | 2.1731 | 13.50428 | 8.18963
2018-02-09 21:22 | 258602.5 | 2520.0014 | 5 | 24 | 3.495061 | -3.259871 | 3.18303 | 2.28186 | 13.50428 | 8.570601
2018-02-09 21:24 | 258722.5 | 2640.0004 | 5 | 24 | 3.480807 | -3.259848 | 3.18303 | 2.390483 | 13.50428 | 8.949472
2018-02-09 21:26 | 258842.5 | 2760.0014 | 5 | 24 | 3.4662 | -3.259891 | 3.18303 | 2.499172 | 13.50428 | 9.32701
2018-02-09 21:28 | 258962.5 | 2880.0003 | 5 | 24 | 3.448909 | -3.260221 | 3.18303 | 2.607862 | 13.50428 | 9.702847
2018-02-09 21:30 | 259082.5 | 3000.0007 | 5 | 24 | 3.425612 | -3.259937 | 3.18303 | 2.716532 | 13.50428 | 10.07643
2018-02-09 21:32 | 259202.5 | 3120.0011 | 5 | 24 | 3.395695 | -3.259875 | 3.18303 | 2.825153 | 13.50428 | 10.44699
2018-02-09 21:34 | 259322.5 | 3240.0007 | 5 | 24 | 3.350253 | -3.259842 | 3.18303 | 2.933854 | 13.50428 | 10.81383
2018-02-09 21:36 | 259442.5 | 3360.0012 | 5 | 24 | 3.272575 | -3.26022 | 3.18303 | 3.042512 | 13.50428 | 11.1741
2018-02-09 21:38 | 259562.5 | 3480.0007 | 5 | 24 | 3.099649 | -3.25994 | 3.18303 | 3.151176 | 13.50428 | 11.52184
2018-02-09 21:39 | 259595.3 | 3512.8885 | 5 | 24 | 2.999981 | -3.259922 | 3.18303 | 3.180855 | 13.50428 | 11.61247
2018-02-09 21:41 | 259715.4 | 120.0005 | 6 | 24 | 3.462122 | 0 | 3.18303 | 3.180855 | 13.50428 | 11.61247
2018-02-09 21:43 | 259835.4 | 240 | 6 | 24 | 3.482078 | 0 | 3.18303 | 3.180855 | 13.50428 | 11.61247
2018-02-09 21:44 | 259895.4 | 300.0044 | 6 | 24 | 3.486154 | 0 | 3.18303 | 3.180855 | 13.50428 | 11.61247
2018-02-09 21:44 | 259895.4 | 0.0025 | 7 | 25 | 3.486189 | 0 | 0 | 0 | 0 | 0
2018-02-09 21:46 | 260015.5 | 120.0014 | 2 | 25 | 4.04254 | 4.890079 | 0.1624368 | 0 | 0.6434808 | 0
2018-02-09 21:48 | 260135.5 | 240.001 | 2 | 25 | 4.083799 | 4.890053 | 0.3254415 | 0 | 1.305628 | 0
2018-02-09 21:50 | 260255.5 | 360.0014 | 2 | 25 | 4.119548 | 4.890074 | 0.4883469 | 0 | 1.974 | 0
2018-02-09 21:52 | 260375.5 | 480.001 | 2 | 25 | 4.145786 | 4.890091 | 0.6513785 | 0 | 2.647824 | 0
2018-02-09 21:54 | 260495.5 | 600.0005 | 2 | 25 | 4.169318 | 4.890144 | 0.8143852 | 0 | 3.325515 | 0
2018-02-09 21:56 | 260615.5 | 720.001 | 2 | 25 | 4.195966 | 4.890129 | 0.977374 | 0 | 4.007186 | 0
2018-02-09 21:58 | 260735.5 | 840.0022 | 2 | 25 | 4.200291 | 4.505598 | 1.134572 | 0 | 4.667411 | 0
2018-02-09 22:00 | 260855.5 | 960.001 | 2 | 25 | 4.200317 | 4.144436 | 1.278619 | 0 | 5.272451 | 0
2018-02-09 22:02 | 260975.5 | 1080.0009 | 2 | 25 | 4.200292 | 3.820522 | 1.411249 | 0 | 5.829535 | 0
2018-02-09 22:04 | 261095.5 | 1200.0012 | 2 | 25 | 4.200295 | 3.516949 | 1.533521 | 0 | 6.343112 | 0
2018-02-09 22:05 | 261195.8 | 1300.2825 | 2 | 25 | 4.200272 | 3.259991 | 1.627938 | 0 | 6.73969 | 0
2018-02-09 22:07 | 261315.7771 | 120.0015 | 3 | 25 | 4.22238 | 3.259829 | 1.736224 | 0 | 7.195611 | 0
2018-02-09 22:09 | 261435.7767 | 240.0011 | 3 | 25 | 4.248485 | 3.260145 | 1.8449 | 0 | 7.655877 | 0
2018-02-09 22:11 | 261555.7762 | 360.0006 | 3 | 25 | 4.277083 | 3.259817 | 1.95356 | 0 | 8.119053 | 0
2018-02-09 22:13 | 261675.7766 | 480.001 | 3 | 25 | 4.308733 | 3.259914 | 2.062222 | 0 | 8.585498 | 0
2018-02-09 22:15 | 261795.7762 | 600.0006 | 3 | 25 | 4.344559 | 3.259878 | 2.170887 | 0 | 9.05562 | 0
2018-02-09 22:17 | 261915.7767 | 720.0011 | 3 | 25 | 4.382382 | 3.259912 | 2.279502 | 0 | 9.529545 | 0
2018-02-09 22:19 | 262035.7764 | 840.0008 | 3 | 25 | 4.400281 | 2.966391 | 2.385296 | 0 | 9.994621 | 0
2018-02-09 22:21 | 262155.7776 | 960.002 | 3 | 25 | 4.400283 | 2.571695 | 2.477444 | 0 | 10.4001 | 0
2018-02-09 22:23 | 262275.7772 | 1080.0016 | 3 | 25 | 4.400327 | 2.226427 | 2.55728 | 0 | 10.7514 | 0
2018-02-09 22:25 | 262395.7769 | 1200.0013 | 3 | 25 | 4.40025 | 1.927402 | 2.626342 | 0 | 11.05529 | 0
2018-02-09 22:27 | 262515.7763 | 1320.0007 | 3 | 25 | 4.400253 | 1.682706 | 2.686407 | 0 | 11.31959 | 0
2018-02-09 22:29 | 262635.7767 | 1440.0011 | 3 | 25 | 4.400224 | 1.474807 | 2.738939 | 0 | 11.55075 | 0
2018-02-09 22:31 | 262755.7763 | 1560.0007 | 3 | 25 | 4.400249 | 1.295445 | 2.785033 | 0 | 11.75358 | 0
2018-02-09 22:33 | 262875.7766 | 1680.001 | 3 | 25 | 4.400218 | 1.134768 | 2.825484 | 0 | 11.93157 | 0
2018-02-09 22:35 | 262995.7763 | 1800.0007 | 3 | 25 | 4.400273 | 1.002966 | 2.861036 | 0 | 12.08801 | 0
2018-02-09 22:37 | 263115.7759 | 1920.0003 | 3 | 25 | 4.4002 | 0.8898029 | 2.892541 | 0 | 12.22663 | 0
2018-02-09 22:39 | 263235.7764 | 2040.0008 | 3 | 25 | 4.400221 | 0.794735 | 2.920586 | 0 | 12.35004 | 0
2018-02-09 22:41 | 263355.7768 | 2160.0012 | 3 | 25 | 4.40024 | 0.7092466 | 2.945604 | 0 | 12.46012 | 0
2018-02-09 22:43 | 263475.7756 | 2280 | 3 | 25 | 4.400257 | 0.6339025 | 2.96794 | 0 | 12.55841 | 0
2018-02-09 22:45 | 263595.7759 | 2400.0003 | 3 | 25 | 4.400187 | 0.5698633 | 2.987972 | 0 | 12.64655 | 0
2018-02-09 22:47 | 263715.7766 | 2520.001 | 3 | 25 | 4.400167 | 0.5154305 | 3.006057 | 0 | 12.72613 | 0
2018-02-09 22:49 | 263835.7759 | 2640.0003 | 3 | 25 | 4.400185 | 0.467742 | 3.022434 | 0 | 12.79819 | 0
2018-02-09 22:51 | 263955.7777 | 2760.0021 | 3 | 25 | 4.400198 | 0.4233923 | 3.037273 | 0 | 12.86349 | 0
2018-02-09 22:53 | 264075.7768 | 2880.0012 | 3 | 25 | 4.400125 | 0.3842525 | 3.05073 | 0 | 12.9227 | 0
2018-02-09 22:55 | 264195.7763 | 3000.0007 | 3 | 25 | 4.400163 | 0.3523779 | 3.06302 | 0 | 12.97678 | 0
2018-02-09 22:57 | 264315.7759 | 3120.0003 | 3 | 25 | 4.400173 | 0.3238401 | 3.074286 | 0 | 13.02635 | 0
2018-02-09 22:59 | 264435.7763 | 3240.0007 | 3 | 25 | 4.400179 | 0.297349 | 3.084639 | 0 | 13.07191 | 0
2018-02-09 23:01 | 264555.7766 | 3360.001 | 3 | 25 | 4.400159 | 0.2724209 | 3.094123 | 0 | 13.11364 | 0
2018-02-09 23:03 | 264675.7771 | 3480.0015 | 3 | 25 | 4.400179 | 0.2517471 | 3.102845 | 0 | 13.15201 | 0
2018-02-09 23:05 | 264795.7759 | 3600.0003 | 3 | 25 | 4.400144 | 0.2329369 | 3.110914 | 0 | 13.18752 | 0
2018-02-09 23:07 | 264915.777 | 3720.0014 | 3 | 25 | 4.400148 | 0.2162075 | 3.118395 | 0 | 13.22044 | 0
2018-02-09 23:09 | 265035.7766 | 3840.001 | 3 | 25 | 4.400164 | 0.1993647 | 3.12532 | 0 | 13.25091 | 0
2018-02-09 23:11 | 265155.7764 | 3960.0008 | 3 | 25 | 4.400106 | 0.1843596 | 3.131713 | 0 | 13.27904 | 0
2018-02-09 23:13 | 265275.7767 | 4080.0011 | 3 | 25 | 4.40014 | 0.1722889 | 3.137661 | 0 | 13.30521 | 0
2018-02-09 23:15 | 265395.7764 | 4200.0008 | 3 | 25 | 4.400162 | 0.1608391 | 3.14321 | 0 | 13.32963 | 0
2018-02-09 23:17 | 265515.7768 | 4320.0012 | 3 | 25 | 4.400133 | 0.1496763 | 3.14838 | 0 | 13.35238 | 0
2018-02-09 23:19 | 265635.7771 | 4440.0015 | 3 | 25 | 4.400127 | 0.1386709 | 3.153176 | 0 | 13.37348 | 0
2018-02-09 23:21 | 265755.7759 | 4560.0003 | 3 | 25 | 4.400184 | 0.1301136 | 3.157649 | 0 | 13.39316 | 0
2018-02-09 23:23 | 265875.7763 | 4680.0007 | 3 | 25 | 4.400125 | 0.1212282 | 3.161833 | 0 | 13.41157 | 0
2018-02-09 23:25 | 265995.7758 | 4800.0002 | 3 | 25 | 4.400159 | 0.113966 | 3.165755 | 0 | 13.42883 | 0
2018-02-09 23:27 | 266115.777 | 4920.0014 | 3 | 25 | 4.400176 | 0.1063147 | 3.169413 | 0 | 13.44492 | 0
2018-02-09 23:29 | 266235.7766 | 5040.001 | 3 | 25 | 4.400089 | 0.09842491 | 3.172822 | 0 | 13.45992 | 0
2018-02-09 23:31 | 266355.7763 | 5160.0007 | 3 | 25 | 4.400119 | 0.09272575 | 3.176008 | 0 | 13.47394 | 0
2018-02-09 23:33 | 266475.7758 | 5280.0002 | 3 | 25 | 4.400102 | 0.087327 | 3.179007 | 0 | 13.48714 | 0
2018-02-09 23:35 | 266595.777 | 5400.0014 | 3 | 25 | 4.400139 | 0.0819912 | 3.181827 | 0 | 13.49955 | 0
2018-02-09 23:36 | 266607.9479 | 5412.1723 | 3 | 25 | 4.400148 | 0.08149624 | 3.182104 | 0 | 13.50076 | 0
2018-02-09 23:38 | 266728 | 120.0005 | 4 | 25 | 4.392285 | 0 | 3.182104 | 0 | 13.50076 | 0
2018-02-09 23:40 | 266848 | 240.0009 | 4 | 25 | 4.39137 | 0 | 3.182104 | 0 | 13.50076 | 0
2018-02-09 23:41 | 266908 | 300.0023 | 4 | 25 | 4.391049 | 0 | 3.182104 | 0 | 13.50076 | 0
2018-02-09 23:43 | 267028.0579 | 120.0006 | 5 | 25 | 4.079244 | -3.259897 | 3.182104 | 0.1086269 | 13.50076 | 0.4471555
2018-02-09 23:45 | 267148.0576 | 240.0003 | 5 | 25 | 4.038306 | -3.260137 | 3.182104 | 0.2172869 | 13.50076 | 0.88817
2018-02-09 23:47 | 267268.0579 | 360.0006 | 5 | 25 | 3.997581 | -3.259891 | 3.182104 | 0.3259495 | 13.50076 | 1.324749
2018-02-09 23:49 | 267388.0575 | 480.0002 | 5 | 25 | 3.958336 | -3.259886 | 3.182104 | 0.4346295 | 13.50076 | 1.757067
2018-02-09 23:51 | 267508.0596 | 600.0023 | 5 | 25 | 3.920272 | -3.259907 | 3.182104 | 0.5432423 | 13.50076 | 2.184909
2018-02-09 23:53 | 267628.0584 | 720.0011 | 5 | 25 | 3.882475 | -3.259853 | 3.182104 | 0.6519682 | 13.50076 | 2.609082
2018-02-09 23:55 | 267748.0588 | 840.0015 | 5 | 25 | 3.844061 | -3.259797 | 3.182104 | 0.7605875 | 13.50076 | 3.028707
2018-02-09 23:57 | 267868.0576 | 960.0003 | 5 | 25 | 3.80785 | -3.259927 | 3.182104 | 0.8692737 | 13.50076 | 3.444516
2018-02-09 23:59 | 267988.0587 | 1080.0014 | 5 | 25 | 3.772937 | -3.259852 | 3.182104 | 0.9778974 | 13.50076 | 3.856234
2018-02-10 00:01 | 268108.0576 | 1200.0003 | 5 | 25 | 3.739814 | -3.259875 | 3.182104 | 1.086603 | 13.50076 | 4.264562
2018-02-10 00:03 | 268228.0579 | 1320.0006 | 5 | 25 | 3.708204 | -3.259842 | 3.182104 | 1.19527 | 13.50076 | 4.669237
2018-02-10 00:05 | 268348.0575 | 1440.0002 | 5 | 25 | 3.678082 | -3.259891 | 3.182104 | 1.303929 | 13.50076 | 5.070489
2018-02-10 00:07 | 268468.058 | 1560.0007 | 5 | 25 | 3.651016 | -3.259829 | 3.182104 | 1.41258 | 13.50076 | 5.468626
2018-02-10 00:09 | 268588.0575 | 1680.0002 | 5 | 25 | 3.626269 | -3.259849 | 3.182104 | 1.521259 | 13.50076 | 5.864043
2018-02-10 00:11 | 268708.058 | 1800.0007 | 5 | 25 | 3.602944 | -3.259839 | 3.182104 | 1.629812 | 13.50076 | 6.256413
2018-02-10 00:13 | 268828.0584 | 1920.0011 | 5 | 25 | 3.580141 | -3.259819 | 3.182104 | 1.738486 | 13.50076 | 6.646716
2018-02-10 00:15 | 268948.0596 | 2040.0023 | 5 | 25 | 3.559775 | -3.259842 | 3.182104 | 1.847034 | 13.50076 | 7.034207
2018-02-10 00:17 | 269068.0584 | 2160.0011 | 5 | 25 | 3.54171 | -3.259817 | 3.182104 | 1.955865 | 13.50076 | 7.420621
2018-02-10 00:19 | 269188.0579 | 2280.0006 | 5 | 25 | 3.525438 | -3.260158 | 3.182104 | 2.06454 | 13.50076 | 7.804627
2018-02-10 00:21 | 269308.0575 | 2400.0002 | 5 | 25 | 3.509421 | -3.259824 | 3.182104 | 2.173219 | 13.50076 | 8.186907
2018-02-10 00:23 | 269428.0588 | 2520.0015 | 5 | 25 | 3.493533 | -3.260095 | 3.182104 | 2.281882 | 13.50076 | 8.567365
2018-02-10 00:25 | 269548.0575 | 2640.0002 | 5 | 25 | 3.479002 | -3.25986 | 3.182104 | 2.390552 | 13.50076 | 8.946218
2018-02-10 00:27 | 269668.0596 | 2760.0023 | 5 | 25 | 3.464316 | -3.259864 | 3.182104 | 2.499154 | 13.50076 | 9.323246
2018-02-10 00:29 | 269788.0583 | 2880.001 | 5 | 25 | 3.447195 | -3.259857 | 3.182104 | 2.607805 | 13.50076 | 9.698744
2018-02-10 00:31 | 269908.0596 | 3000.0023 | 5 | 25 | 3.424024 | -3.259869 | 3.182104 | 2.716503 | 13.50076 | 10.07226
2018-02-10 00:33 | 270028.0575 | 3120.0002 | 5 | 25 | 3.393843 | -3.259909 | 3.182104 | 2.825193 | 13.50076 | 10.44286
2018-02-10 00:35 | 270148.0588 | 3240.0015 | 5 | 25 | 3.348422 | -3.25983 | 3.182104 | 2.933833 | 13.50076 | 10.8093
2018-02-10 00:37 | 270268.0575 | 3360.0002 | 5 | 25 | 3.27063 | -3.259913 | 3.182104 | 3.042506 | 13.50076 | 11.16941
2018-02-10 00:39 | 270388.0596 | 3480.0023 | 5 | 25 | 3.097016 | -3.259949 | 3.182104 | 3.151182 | 13.50076 | 11.51695
2018-02-10 00:39 | 270419.9937 | 3511.9364 | 5 | 25 | 2.999998 | -3.259927 | 3.182104 | 3.180102 | 13.50076 | 11.60522
2018-02-10 00:41 | 270540.1 | 120.0014 | 6 | 25 | 3.462948 | 0 | 3.182104 | 3.180113 | 13.50076 | 11.60525
2018-02-10 00:43 | 270660.1 | 240.001 | 6 | 25 | 3.482993 | 0 | 3.182104 | 3.180113 | 13.50076 | 11.60525
2018-02-10 00:44 | 270720.1 | 300.0013 | 6 | 25 | 3.487098 | 0 | 3.182104 | 3.180113 | 13.50076 | 11.60525
2018-02-10 00:44 | 270720.1 | 0.0024 | 7 | 26 | 3.487208 | 0 | 0 | 0 | 0 | 0
2018-02-10 00:46 | 270840.2 | 120.0006 | 2 | 26 | 4.043115 | 4.8901 | 0.1624246 | 0 | 0.6435647 | 0
2018-02-10 00:48 | 270960.2 | 240.0002 | 2 | 26 | 4.084035 | 4.890102 | 0.3254205 | 0 | 1.305746 | 0
2018-02-10 00:50 | 271080.2 | 360.0006 | 2 | 26 | 4.120002 | 4.890163 | 0.4883842 | 0 | 1.974415 | 0
2018-02-10 00:52 | 271200.2 | 480.0009 | 2 | 26 | 4.146246 | 4.890184 | 0.6514526 | 0 | 2.648477 | 0
2018-02-10 00:54 | 271320.2 | 600.0014 | 2 | 26 | 4.169758 | 4.890169 | 0.8144407 | 0 | 3.326175 | 0
2018-02-10 00:56 | 271440.2 | 720.0003 | 2 | 26 | 4.196012 | 4.890089 | 0.9774395 | 0 | 4.007937 | 0
2018-02-10 00:58 | 271560.2 | 840.0015 | 2 | 26 | 4.200311 | 4.505457 | 1.134639 | 0 | 4.66817 | 0
2018-02-10 01:00 | 271680.2 | 960.0002 | 2 | 26 | 4.20025 | 4.140156 | 1.278636 | 0 | 5.272997 | 0
2018-02-10 01:02 | 271800.2 | 1080.0014 | 2 | 26 | 4.200284 | 3.815701 | 1.411098 | 0 | 5.829378 | 0
2018-02-10 01:04 | 271920.2 | 1200.0002 | 2 | 26 | 4.200265 | 3.515739 | 1.533335 | 0 | 6.342807 | 0
2018-02-10 01:06 | 272021.6 | 1301.4041 | 2 | 26 | 4.200294 | 3.259979 | 1.628792 | 0 | 6.743751 | 0
2018-02-10 01:08 | 272141.6 | 120.0014 | 3 | 26 | 4.222364 | 3.259916 | 1.736993 | 0 | 7.199313 | 0
2018-02-10 01:10 | 272261.6 | 240.0003 | 3 | 26 | 4.248452 | 3.259941 | 1.845739 | 0 | 7.65987 | 0
2018-02-10 01:12 | 272381.6 | 360.0023 | 3 | 26 | 4.277133 | 3.259979 | 1.954375 | 0 | 8.122949 | 0
2018-02-10 01:14 | 272501.6 | 480.0011 | 3 | 26 | 4.308797 | 3.25993 | 2.06302 | 0 | 8.589329 | 0
2018-02-10 01:16 | 272621.6 | 600.0023 | 3 | 26 | 4.344725 | 3.25992 | 2.171726 | 0 | 9.059631 | 0
2018-02-10 01:18 | 272741.6 | 720.0004 | 3 | 26 | 4.382752 | 3.25989 | 2.280376 | 0 | 9.533737 | 0
2018-02-10 01:20 | 272861.6 | 840.0001 | 3 | 26 | 4.400301 | 2.959213 | 2.385915 | 0 | 9.997717 | 0
2018-02-10 01:22 | 272981.6 | 960.0004 | 3 | 26 | 4.400312 | 2.567379 | 2.477935 | 0 | 10.40263 | 0
2018-02-10 01:24 | 273101.6 | 1080 | 3 | 26 | 4.400282 | 2.223387 | 2.557663 | 0 | 10.75346 | 0
2018-02-10 01:26 | 273221.6 | 1200.001 | 3 | 26 | 4.400282 | 1.925986 | 2.626644 | 0 | 11.05699 | 0
2018-02-10 01:28 | 273341.6 | 1320.0023 | 3 | 26 | 4.400296 | 1.68057 | 2.686613 | 0 | 11.32087 | 0
2018-02-10 01:30 | 273461.6 | 1440.002 | 3 | 26 | 4.400249 | 1.472554 | 2.739052 | 0 | 11.55161 | 0
2018-02-10 01:32 | 273581.6 | 1560.0008 | 3 | 26 | 4.400241 | 1.293386 | 2.785037 | 0 | 11.75396 | 0
2018-02-10 01:34 | 273701.6 | 1680.002 | 3 | 26 | 4.400239 | 1.133975 | 2.82548 | 0 | 11.93192 | 0
2018-02-10 01:36 | 273821.6 | 1800.0015 | 3 | 26 | 4.400252 | 1.001904 | 2.861009 | 0 | 12.08826 | 0
2018-02-10 01:38 | 273941.6 | 1920.001 | 3 | 26 | 4.400249 | 0.8896379 | 2.892461 | 0 | 12.22665 | 0
2018-02-10 01:40 | 274061.6 | 2040.0015 | 3 | 26 | 4.400182 | 0.7930107 | 2.920495 | 0 | 12.35001 | 0
2018-02-10 01:42 | 274181.6 | 2160.0003 | 3 | 26 | 4.400238 | 0.7088518 | 2.945523 | 0 | 12.46014 | 0
2018-02-10 01:44 | 274301.6 | 2280.0007 | 3 | 26 | 4.400198 | 0.6323595 | 2.967836 | 0 | 12.55832 | 0
2018-02-10 01:46 | 274421.6 | 2400.0011 | 3 | 26 | 4.40023 | 0.5702429 | 2.987847 | 0 | 12.64637 | 0
2018-02-10 01:48 | 274541.6 | 2520.0007 | 3 | 26 | 4.400209 | 0.515336 | 3.005897 | 0 | 12.72579 | 0
2018-02-10 01:50 | 274661.6 | 2640.0011 | 3 | 26 | 4.400246 | 0.4681911 | 3.022258 | 0 | 12.79778 | 0
2018-02-10 01:52 | 274781.6 | 2760.0015 | 3 | 26 | 4.400157 | 0.4222164 | 3.037092 | 0 | 12.86306 | 0
2018-02-10 01:54 | 274901.6 | 2880.0011 | 3 | 26 | 4.400192 | 0.3849087 | 3.05053 | 0 | 12.92219 | 0
2018-02-10 01:56 | 275021.6 | 3000.0008 | 3 | 26 | 4.400176 | 0.352025 | 3.062795 | 0 | 12.97616 | 0
2018-02-10 01:58 | 275141.6 | 3120.002 | 3 | 26 | 4.400203 | 0.3242903 | 3.074049 | 0 | 13.02568 | 0
2018-02-10 02:00 | 275261.6 | 3240.0016 | 3 | 26 | 4.400177 | 0.2974482 | 3.084399 | 0 | 13.07122 | 0
2018-02-10 02:02 | 275381.6 | 3360.0002 | 3 | 26 | 4.400162 | 0.2721863 | 3.093884 | 0 | 13.11295 | 0
2018-02-10 02:04 | 275501.6 | 3480.0013 | 3 | 26 | 4.400136 | 0.2510014 | 3.102603 | 0 | 13.15132 | 0
2018-02-10 02:06 | 275621.6 | 3600.002 | 3 | 26 | 4.400181 | 0.2332106 | 3.110665 | 0 | 13.18679 | 0
2018-02-10 02:08 | 275741.6 | 3720.0015 | 3 | 26 | 4.400148 | 0.2162275 | 3.118151 | 0 | 13.21973 | 0
2018-02-10 02:10 | 275861.6 | 3840.0011 | 3 | 26 | 4.400168 | 0.1997213 | 3.125075 | 0 | 13.2502 | 0
2018-02-10 02:12 | 275981.6 | 3960.0015 | 3 | 26 | 4.400103 | 0.1843767 | 3.131484 | 0 | 13.2784 | 0
2018-02-10 02:14 | 276101.6 | 4080.001 | 3 | 26 | 4.400167 | 0.1722574 | 3.13743 | 0 | 13.30456 | 0
2018-02-10 02:16 | 276221.6 | 4200.0016 | 3 | 26 | 4.40008 | 0.1596622 | 3.14298 | 0 | 13.32898 | 0
2018-02-10 02:18 | 276341.6 | 4320.0011 | 3 | 26 | 4.400124 | 0.1497755 | 3.148144 | 0 | 13.35171 | 0
2018-02-10 02:20 | 276461.6 | 4440.0015 | 3 | 26 | 4.400142 | 0.1389923 | 3.152942 | 0 | 13.37282 | 0
2018-02-10 02:22 | 276581.6 | 4560.002 | 3 | 26 | 4.400107 | 0.1286936 | 3.157398 | 0 | 13.39242 | 0
2018-02-10 02:24 | 276701.6 | 4680.0016 | 3 | 26 | 4.400133 | 0.1210318 | 3.161569 | 0 | 13.41078 | 0
2018-02-10 02:26 | 276821.6 | 4800.0004 | 3 | 26 | 4.400154 | 0.1138945 | 3.165474 | 0 | 13.42796 | 0
2018-02-10 02:28 | 276941.6 | 4920.0016 | 3 | 26 | 4.400091 | 0.1052332 | 3.169121 | 0 | 13.44401 | 0
2018-02-10 02:30 | 277061.6 | 5040.002 | 3 | 26 | 4.400086 | 0.09762096 | 3.172509 | 0 | 13.45891 | 0
2018-02-10 02:32 | 277181.6 | 5160.0016 | 3 | 26 | 4.400176 | 0.09272385 | 3.175682 | 0 | 13.47288 | 0
2018-02-10 02:34 | 277301.6 | 5280.0011 | 3 | 26 | 4.400143 | 0.08662796 | 3.178666 | 0 | 13.48601 | 0
2018-02-10 02:36 | 277421.6 | 5400.001 | 3 | 26 | 4.40015 | 0.08159447 | 3.181462 | 0 | 13.49831 | 0
2018-02-10 02:36 | 277424.5 | 5402.9094 | 3 | 26 | 4.400167 | 0.08149529 | 3.181529 | 0 | 13.4986 | 0
2018-02-10 02:38 | 277544.5389 | 120.0014 | 4 | 26 | 4.392355 | 0 | 3.181529 | 0 | 13.4986 | 0
2018-02-10 02:40 | 277664.5383 | 240.0008 | 4 | 26 | 4.39144 | 0 | 3.181529 | 0 | 13.4986 | 0
2018-02-10 02:41 | 277724.5395 | 300.002 | 4 | 26 | 4.391111 | 0 | 3.181529 | 0 | 13.4986 | 0
2018-02-10 02:43 | 277844.6 | 120.0006 | 5 | 26 | 4.080345 | -3.259913 | 3.181529 | 0.1086471 | 13.4986 | 0.447334
2018-02-10 02:45 | 277964.6 | 240.0028 | 5 | 26 | 4.039608 | -3.259887 | 3.181529 | 0.217298 | 13.4986 | 0.8884419
2018-02-10 02:47 | 278084.6 | 360.0031 | 5 | 26 | 3.998603 | -3.259893 | 3.181529 | 0.3259709 | 13.4986 | 1.325196
2018-02-10 02:49 | 278204.6 | 480.0003 | 5 | 26 | 3.959104 | -3.259877 | 3.181529 | 0.4346138 | 13.4986 | 1.757464
2018-02-10 02:51 | 278324.6 | 600.0005 | 5 | 26 | 3.920701 | -3.259902 | 3.181529 | 0.5432083 | 13.4986 | 2.185299
2018-02-10 02:53 | 278444.6 | 720.0003 | 5 | 26 | 3.883026 | -3.259933 | 3.181529 | 0.6519516 | 13.4986 | 2.609605
2018-02-10 02:55 | 278564.6 | 840.0006 | 5 | 26 | 3.844771 | -3.259892 | 3.181529 | 0.7606292 | 13.4986 | 3.029536
2018-02-10 02:57 | 278684.6 | 960.0011 | 5 | 26 | 3.808139 | -3.259907 | 3.181529 | 0.8692841 | 13.4986 | 3.445275
2018-02-10 02:59 | 278804.6 | 1080.0006 | 5 | 26 | 3.773022 | -3.259864 | 3.181529 | 0.9778999 | 13.4986 | 3.856985
2018-02-10 03:01 | 278924.6 | 1200.0011 | 5 | 26 | 3.739859 | -3.259849 | 3.181529 | 1.086577 | 13.4986 | 4.265206
2018-02-10 03:03 | 279044.6 | 1320.0007 | 5 | 26 | 3.708381 | -3.259891 | 3.181529 | 1.195251 | 13.4986 | 4.669907
2018-02-10 03:05 | 279164.6 | 1440.0011 | 5 | 26 | 3.677894 | -3.259839 | 3.181529 | 1.303927 | 13.4986 | 5.071236
2018-02-10 03:07 | 279284.6 | 1560.0007 | 5 | 26 | 3.650501 | -3.259849 | 3.181529 | 1.412574 | 13.4986 | 5.469316
2018-02-10 03:09 | 279404.6 | 1680.001 | 5 | 26 | 3.625436 | -3.259929 | 3.181529 | 1.521263 | 13.4986 | 5.864698
2018-02-10 03:11 | 279524.6 | 1800.0006 | 5 | 26 | 3.602292 | -3.259907 | 3.181529 | 1.629907 | 13.4986 | 6.257316
2018-02-10 03:13 | 279644.6 | 1920.001 | 5 | 26 | 3.579332 | -3.26022 | 3.181529 | 1.738536 | 13.4986 | 6.647387
2018-02-10 03:15 | 279764.6 | 2040.0007 | 5 | 26 | 3.558681 | -3.259817 | 3.181529 | 1.847213 | 13.4986 | 7.03522
2018-02-10 03:17 | 279884.6 | 2160.0002 | 5 | 26 | 3.540354 | -3.259839 | 3.181529 | 1.95584 | 13.4986 | 7.420778
2018-02-10 03:19 | 280004.6 | 2280.0031 | 5 | 26 | 3.524092 | -3.260189 | 3.181529 | 2.064503 | 13.4986 | 7.804588
2018-02-10 03:21 | 280124.6 | 2400.001 | 5 | 26 | 3.508357 | -3.260168 | 3.181529 | 2.17319 | 13.4986 | 8.18676
2018-02-10 03:23 | 280244.6 | 2520.0007 | 5 | 26 | 3.49218 | -3.260193 | 3.181529 | 2.281859 | 13.4986 | 8.567114
2018-02-10 03:25 | 280364.6 | 2640.0002 | 5 | 26 | 3.477372 | -3.259837 | 3.181529 | 2.390497 | 13.4986 | 8.945691
2018-02-10 03:27 | 280484.6 | 2760.0023 | 5 | 26 | 3.462293 | -3.259829 | 3.181529 | 2.499157 | 13.4986 | 9.322723
2018-02-10 03:29 | 280604.6 | 2880.0002 | 5 | 26 | 3.445275 | -3.25983 | 3.181529 | 2.607882 | 13.4986 | 9.698272
2018-02-10 03:31 | 280724.6 | 3000.0031 | 5 | 26 | 3.422246 | -3.259839 | 3.181529 | 2.71657 | 13.4986 | 10.07156
2018-02-10 03:33 | 280844.6 | 3120.0002 | 5 | 26 | 3.391372 | -3.259786 | 3.181529 | 2.825213 | 13.4986 | 10.44176
2018-02-10 03:35 | 280964.6 | 3240.0031 | 5 | 26 | 3.345114 | -3.259871 | 3.181529 | 2.933877 | 13.4986 | 10.80796
2018-02-10 03:37 | 281084.6 | 3360.001 | 5 | 26 | 3.266943 | -3.259824 | 3.181529 | 3.042538 | 13.4986 | 11.16763
2018-02-10 03:39 | 281204.6 | 3480.0006 | 5 | 26 | 3.092631 | -3.260224 | 3.181529 | 3.151204 | 13.4986 | 11.5147
2018-02-10 03:39 | 281235.2 | 3510.5739 | 5 | 26 | 2.999986 | -3.259875 | 3.181529 | 3.178901 | 13.4986 | 11.59917
2018-02-10 03:41 | 281355.2 | 120.0005 | 6 | 26 | 3.465394 | 0 | 3.181529 | 3.178901 | 13.4986 | 11.59917
2018-02-10 03:43 | 281475.2 | 240.0001 | 6 | 26 | 3.485769 | 0 | 3.181529 | 3.178901 | 13.4986 | 11.59917
2018-02-10 03:44 | 281535.2 | 300.0044 | 6 | 26 | 3.489969 | 0 | 3.181529 | 3.178901 | 13.4986 | 11.59917
2018-02-10 03:44 | 281535.2 | 0.0025 | 7 | 27 | 3.490086 | 0 | 0 | 0 | 0 | 0
2018-02-10 03:46 | 281655.3 | 120.0015 | 2 | 27 | 4.045622 | 4.890038 | 0.1624303 | 0 | 0.6441348 | 0
2018-02-10 03:48 | 281775.3 | 240.0003 | 2 | 27 | 4.086021 | 4.889807 | 0.325363 | 0 | 1.306422 | 0
2018-02-10 03:50 | 281895.3 | 360.0014 | 2 | 27 | 4.122237 | 4.890125 | 0.4884448 | 0 | 1.975911 | 0
2018-02-10 03:52 | 282015.3 | 480.001 | 2 | 27 | 4.148597 | 4.890141 | 0.6514314 | 0 | 2.650014 | 0
2018-02-10 03:54 | 282135.3 | 600.0015 | 2 | 27 | 4.172175 | 4.890112 | 0.8144476 | 0 | 3.32823 | 0
2018-02-10 03:56 | 282255.3 | 720.0002 | 2 | 27 | 4.198342 | 4.890165 | 0.9773996 | 0 | 4.010182 | 0
2018-02-10 03:58 | 282375.3 | 840.0015 | 2 | 27 | 4.200281 | 4.471031 | 1.133687 | 0 | 4.666625 | 0
2018-02-10 04:00 | 282495.3 | 960.0003 | 2 | 27 | 4.200264 | 4.106695 | 1.276437 | 0 | 5.266217 | 0
2018-02-10 04:02 | 282615.3 | 1080.0006 | 2 | 27 | 4.200283 | 3.785561 | 1.407968 | 0 | 5.818683 | 0
2018-02-10 04:04 | 282735.3 | 1200.002 | 2 | 27 | 4.200274 | 3.492296 | 1.529239 | 0 | 6.328055 | 0
2018-02-10 04:06 | 282829.9 | 1294.6208 | 2 | 27 | 4.200265 | 3.259993 | 1.618004 | 0 | 6.700891 | 0
2018-02-10 04:08 | 282949.9 | 120.0014 | 3 | 27 | 4.222363 | 3.259882 | 1.726238 | 0 | 7.156584 | 0
2018-02-10 04:10 | 283069.9 | 240.0003 | 3 | 27 | 4.248441 | 3.259892 | 1.834938 | 0 | 7.616949 | 0
2018-02-10 04:12 | 283189.9 | 360.0007 | 3 | 27 | 4.276927 | 3.259911 | 1.943612 | 0 | 8.080174 | 0
2018-02-10 04:14 | 283309.9 | 480.001 | 3 | 27 | 4.308054 | 3.259939 | 2.052277 | 0 | 8.546586 | 0
2018-02-10 04:16 | 283429.9 | 600.0024 | 3 | 27 | 4.342986 | 3.259922 | 2.160918 | 0 | 9.016469 | 0
2018-02-10 04:18 | 283549.9 | 720.001 | 3 | 27 | 4.380971 | 3.259943 | 2.26961 | 0 | 9.490572 | 0
2018-02-10 04:20 | 283669.9 | 840.0007 | 3 | 27 | 4.400308 | 2.982784 | 2.3757 | 0 | 9.956882 | 0
2018-02-10 04:22 | 283789.9 | 960.0003 | 3 | 27 | 4.400308 | 2.589449 | 2.468357 | 0 | 10.3646 | 0
2018-02-10 04:24 | 283909.9 | 1080.0015 | 3 | 27 | 4.400291 | 2.246241 | 2.548825 | 0 | 10.71868 | 0
2018-02-10 04:26 | 284029.9 | 1200.0003 | 3 | 27 | 4.400295 | 1.945549 | 2.618529 | 0 | 11.0254 | 0
2018-02-10 04:28 | 284149.9 | 1320.0006 | 3 | 27 | 4.400255 | 1.697103 | 2.679144 | 0 | 11.29212 | 0
2018-02-10 04:30 | 284269.9 | 1440.0003 | 3 | 27 | 4.40026 | 1.486723 | 2.732098 | 0 | 11.52513 | 0
2018-02-10 04:32 | 284389.9 | 1560.0006 | 3 | 27 | 4.400232 | 1.307315 | 2.778581 | 0 | 11.72967 | 0
2018-02-10 04:34 | 284509.9 | 1680.0003 | 3 | 27 | 4.400217 | 1.147451 | 2.819469 | 0 | 11.90959 | 0
2018-02-10 04:36 | 284629.9 | 1800.0015 | 3 | 27 | 4.400213 | 1.011735 | 2.855402 | 0 | 12.0677 | 0
2018-02-10 04:38 | 284749.9 | 1920.0003 | 3 | 27 | 4.400215 | 0.8985281 | 2.887193 | 0 | 12.20759 | 0
2018-02-10 04:40 | 284869.9 | 2040.0014 | 3 | 27 | 4.400251 | 0.8025856 | 2.915499 | 0 | 12.33214 | 0
2018-02-10 04:42 | 284989.9 | 2160.0008 | 3 | 27 | 4.400229 | 0.7171955 | 2.940801 | 0 | 12.44347 | 0
2018-02-10 04:44 | 285109.9 | 2280.0006 | 3 | 27 | 4.40021 | 0.6396303 | 2.963374 | 0 | 12.5428 | 0
2018-02-10 04:46 | 285229.9 | 2400.0011 | 3 | 27 | 4.400171 | 0.5750103 | 2.983617 | 0 | 12.63187 | 0
2018-02-10 04:48 | 285349.9 | 2520.0007 | 3 | 27 | 4.40019 | 0.5205784 | 3.001843 | 0 | 12.71207 | 0
2018-02-10 04:50 | 285469.9 | 2640.0003 | 3 | 27 | 4.400208 | 0.4728498 | 3.018403 | 0 | 12.78494 | 0
2018-02-10 04:52 | 285589.9 | 2760.0015 | 3 | 27 | 4.400183 | 0.4281397 | 3.033419 | 0 | 12.85101 | 0
2018-02-10 04:54 | 285709.9 | 2880.0019 | 3 | 27 | 4.400176 | 0.3895416 | 3.047023 | 0 | 12.91087 | 0
2018-02-10 04:56 | 285829.9 | 3000.0006 | 3 | 27 | 4.400161 | 0.3560257 | 3.059431 | 0 | 12.96547 | 0
2018-02-10 04:58 | 285949.9 | 3120.002 | 3 | 27 | 4.400166 | 0.3274031 | 3.070814 | 0 | 13.01555 | 0
2018-02-10 05:00 | 286069.9 | 3240.0016 | 3 | 27 | 4.400199 | 0.3014851 | 3.081281 | 0 | 13.06161 | 0
2018-02-10 05:02 | 286189.9 | 3360.0003 | 3 | 27 | 4.400142 | 0.2759123 | 3.090886 | 0 | 13.10388 | 0
2018-02-10 05:04 | 286309.9 | 3480.0007 | 3 | 27 | 4.400169 | 0.2547207 | 3.09972 | 0 | 13.14275 | 0
2018-02-10 05:06 | 286429.9 | 3600.0004 | 3 | 27 | 4.400156 | 0.2357769 | 3.107883 | 0 | 13.17867 | 0
2018-02-10 05:08 | 286549.9 | 3720.0014 | 3 | 27 | 4.400156 | 0.2186966 | 3.115456 | 0 | 13.21199 | 0
2018-02-10 05:10 | 286669.9 | 3840.002 | 3 | 27 | 4.400142 | 0.2021484375 | 3.122482 | 0 | 13.2429 | 0
2018-02-10 05:12 | 286789.9 | 3960.0024 | 3 | 27 | 4.400163 | 0.1880007 | 3.128966 | 0 | 13.27143 | 0
2018-02-10 05:14 | 286909.9 | 4080.0004 | 3 | 27 | 4.400156 | 0.174408 | 3.134988 | 0 | 13.29793 | 0
2018-02-10 05:16 | 287029.9 | 4200.0008 | 3 | 27 | 4.400145 | 0.1626806 | 3.140601 | 0 | 13.32263 | 0
2018-02-10 05:18 | 287149.9 | 4320.0004 | 3 | 27 | 4.400143 | 0.1518984 | 3.145833 | 0 | 13.34565 | 0
2018-02-10 05:20 | 287269.9 | 4440.0024 | 3 | 27 | 4.400154 | 0.1408606 | 3.150715 | 0 | 13.36713 | 0
2018-02-10 05:22 | 287389.9 | 4560.0019 | 3 | 27 | 4.400137 | 0.1311264 | 3.155231 | 0 | 13.387 | 0
2018-02-10 05:24 | 287509.9 | 4680.0024 | 3 | 27 | 4.400131 | 0.1223364 | 3.159453 | 0 | 13.40558 | 0
2018-02-10 05:26 | 287629.9 | 4800.0013 | 3 | 27 | 4.400142 | 0.1151352 | 3.163411 | 0 | 13.423 | 0
2018-02-10 05:28 | 287749.9 | 4920.0006 | 3 | 27 | 4.400135 | 0.1072788 | 3.167111 | 0 | 13.43928 | 0
2018-02-10 05:30 | 287869.9 | 5040.0011 | 3 | 27 | 4.400067 | 0.09949303 | 3.170547 | 0 | 13.4544 | 0
2018-02-10 05:32 | 287989.9 | 5160.0024 | 3 | 27 | 4.400121 | 0.09354591 | 3.173766 | 0 | 13.46856 | 0
2018-02-10 05:34 | 288109.9 | 5280.0003 | 3 | 27 | 4.400093 | 0.0870266 | 3.176778 | 0 | 13.48181 | 0
2018-02-10 05:36 | 288229.9 | 5400.0011 | 3 | 27 | 4.40013 | 0.08266258 | 3.17961 | 0 | 13.49427 | 0
2018-02-10 05:36 | 288246.2 | 5416.2268 | 3 | 27 | 4.400126 | 0.08149529 | 3.179981 | 0 | 13.49591 | 0
2018-02-10 05:38 | 288366.2 | 120.0004 | 4 | 27 | 4.392331 | 0 | 3.179982 | 0 | 13.49591 | 0
2018-02-10 05:40 | 288486.2 | 240.0001 | 4 | 27 | 4.391444 | 0 | 3.179982 | 0 | 13.49591 | 0
2018-02-10 05:41 | 288546.2 | 300.002 | 4 | 27 | 4.391107 | 0 | 3.179982 | 0 | 13.49591 | 0
2018-02-10 05:43 | 288666.3 | 120.0015 | 5 | 27 | 4.082286 | -3.259887 | 3.179982 | 0.1086126 | 13.49591 | 0.4473664
2018-02-10 05:45 | 288786.3 | 240.0002 | 5 | 27 | 4.042 | -3.259844 | 3.179982 | 0.2172258 | 13.49591 | 0.8885449
2018-02-10 05:47 | 288906.3 | 360.0031 | 5 | 27 | 4.000887 | -3.259822 | 3.179982 | 0.3259547 | 13.49591 | 1.325793
2018-02-10 05:49 | 289026.3 | 480.0011 | 5 | 27 | 3.961263 | -3.259892 | 3.179982 | 0.4346145 | 13.49591 | 1.758366
2018-02-10 05:51 | 289146.3 | 600.0023 | 5 | 27 | 3.922686 | -3.259899 | 3.179982 | 0.5432931 | 13.49591 | 2.186759
2018-02-10 05:53 | 289266.3 | 720.0011 | 5 | 27 | 3.885155 | -3.259893 | 3.179982 | 0.6519282 | 13.49591 | 2.610863
2018-02-10 05:55 | 289386.3 | 840.0014 | 5 | 27 | 3.847237 | -3.259909 | 3.179982 | 0.7605778 | 13.49591 | 3.030937
2018-02-10 05:57 | 289506.3 | 960.001 | 5 | 27 | 3.810288 | -3.259907 | 3.179982 | 0.8692471 | 13.49591 | 3.446979
2018-02-10 05:59 | 289626.3 | 1080.0023 | 5 | 27 | 3.775042 | -3.259869 | 3.179982 | 0.9779087 | 13.49591 | 3.859086
2018-02-10 06:01 | 289746.3 | 1200.001 | 5 | 27 | 3.741779 | -3.259829 | 3.179982 | 1.086446 | 13.49591 | 4.266994
2018-02-10 06:03 | 289866.3 | 1320.0014 | 5 | 27 | 3.710427 | -3.259832 | 3.179982 | 1.195234 | 13.49591 | 4.672337
2018-02-10 06:05 | 289986.3 | 1440.0003 | 5 | 27 | 3.679884 | -3.25986 | 3.179982 | 1.303935 | 13.49591 | 5.073984
2018-02-10 06:07 | 290106.3 | 1560.0007 | 5 | 27 | 3.652314 | -3.259832 | 3.179982 | 1.41253 | 13.49591 | 5.472082
2018-02-10 06:09 | 290226.3 | 1680.0011 | 5 | 27 | 3.627164 | -3.259864 | 3.179982 | 1.521258 | 13.49591 | 5.867798
2018-02-10 06:11 | 290346.3 | 1800.0014 | 5 | 27 | 3.604031 | -3.259866 | 3.179982 | 1.629915 | 13.49591 | 6.26065
2018-02-10 06:13 | 290466.3 | 1920.0002 | 5 | 27 | 3.581341 | -3.259844 | 3.179982 | 1.738576 | 13.49591 | 6.651043
2018-02-10 06:15 | 290586.3 | 2040.0007 | 5 | 27 | 3.560132 | -3.260048 | 3.179982 | 1.847234 | 13.49591 | 7.039001
2018-02-10 06:17 | 290706.3 | 2160.001 | 5 | 27 | 3.541698 | -3.259808 | 3.179982 | 1.9559 | 13.49591 | 7.424843
2018-02-10 06:19 | 290826.3 | 2280.0007 | 5 | 27 | 3.525393 | -3.259879 | 3.179982 | 2.064499 | 13.49591 | 7.80856
2018-02-10 06:21 | 290946.3 | 2400.0011 | 5 | 27 | 3.509696 | -3.259821 | 3.179982 | 2.173193 | 13.49591 | 8.190893
2018-02-10 06:23 | 291066.3 | 2520.0007 | 5 | 27 | 3.493211 | -3.2599 | 3.179982 | 2.281867 | 13.49591 | 8.571403
2018-02-10 06:25 | 291186.3 | 2640.0002 | 5 | 27 | 3.478258 | -3.260169 | 3.179982 | 2.390528 | 13.49591 | 8.950167
2018-02-10 06:27 | 291306.3 | 2760.0014 | 5 | 27 | 3.463243 | -3.259822 | 3.179982 | 2.499174 | 13.49591 | 9.327255
2018-02-10 06:29 | 291426.3 | 2880.0003 | 5 | 27 | 3.446172 | -3.259965 | 3.179982 | 2.607879 | 13.49591 | 9.702841
2018-02-10 06:31 | 291546.3 | 3000.0014 | 5 | 27 | 3.423472 | -3.259844 | 3.179982 | 2.716529 | 13.49591 | 10.07611
2018-02-10 06:33 | 291666.3 | 3120.001 | 5 | 27 | 3.392292 | -3.259871 | 3.179982 | 2.825168 | 13.49591 | 10.44642
2018-02-10 06:35 | 291786.3 | 3240.0015 | 5 | 27 | 3.345995 | -3.259783 | 3.179982 | 2.93385 | 13.49591 | 10.81278
2018-02-10 06:37 | 291906.3 | 3360.0002 | 5 | 27 | 3.267411 | -3.259872 | 3.179982 | 3.042525 | 13.49591 | 11.17255
2018-02-10 06:39 | 292026.3 | 3480.0014 | 5 | 27 | 3.092622 | -3.259862 | 3.179982 | 3.151134 | 13.49591 | 11.51946
2018-02-10 06:40 | 292056.9 | 3510.5427 | 5 | 27 | 2.999982 | -3.259892 | 3.179982 | 3.178802 | 13.49591 | 11.60384
2018-02-10 06:42 | 292176.9 | 120.0005 | 6 | 27 | 3.46447 | 0 | 3.179982 | 3.178802 | 13.49591 | 11.60384
2018-02-10 06:44 | 292296.9 | 240.0001 | 6 | 27 | 3.484757 | 0 | 3.179982 | 3.178802 | 13.49591 | 11.60384
2018-02-10 06:45 | 292356.9 | 300.0029 | 6 | 27 | 3.48898 | 0 | 3.179982 | 3.178802 | 13.49591 | 11.60384
2018-02-10 06:45 | 292356.9188 | 0.004 | 7 | 28 | 3.488985 | 0 | 0 | 0 | 0 | 0
2018-02-10 06:47 | 292477 | 120.0015 | 2 | 28 | 4.04631 | 4.890133 | 0.1624316 | 2.855e-09 | 0.6441937 | 9.963e-09
2018-02-10 06:49 | 292597 | 240.0003 | 2 | 28 | 4.086462 | 4.890114 | 0.3254496 | 2.855e-09 | 1.306933 | 9.963e-09
2018-02-10 06:51 | 292717 | 360.0015 | 2 | 28 | 4.123228 | 4.890129 | 0.4884126 | 2.855e-09 | 1.976052 | 9.963e-09
2018-02-10 06:53 | 292837 | 480.0004 | 2 | 28 | 4.14962 | 4.890146 | 0.651425 | 2.855e-09 | 2.650421 | 9.963e-09
2018-02-10 06:55 | 292957 | 600.0007 | 2 | 28 | 4.173436 | 4.890097 | 0.8144439 | 2.855e-09 | 3.328835 | 9.963e-09
2018-02-10 06:57 | 293077 | 720.0011 | 2 | 28 | 4.199498 | 4.890081 | 0.9773898 | 2.855e-09 | 4.010949 | 9.963e-09
2018-02-10 06:59 | 293197 | 840.0024 | 2 | 28 | 4.200317 | 4.460999 | 1.133203 | 2.855e-09 | 4.665411 | 9.963e-09
2018-02-10 07:01 | 293317 | 960.002 | 2 | 28 | 4.200269 | 4.09499 | 1.275564 | 2.855e-09 | 5.263367 | 9.963e-09
2018-02-10 07:03 | 293437 | 1080.0002 | 2 | 28 | 4.200264 | 3.772692 | 1.406641 | 2.855e-09 | 5.813927 | 9.963e-09
2018-02-10 07:05 | 293557 | 1200.0004 | 2 | 28 | 4.200302 | 3.480253 | 1.52751 | 2.855e-09 | 6.321611 | 9.963e-09
2018-02-10 07:06 | 293648.4 | 1291.4158 | 2 | 28 | 4.200289 | 3.259989 | 1.613111 | 2.855e-09 | 6.68116 | 9.963e-09
2018-02-10 07:08 | 293768.4 | 120.0008 | 3 | 28 | 4.222344 | 3.259928 | 1.721464 | 2.855e-09 | 7.137339 | 9.963e-09
2018-02-10 07:10 | 293888.4 | 240.0011 | 3 | 28 | 4.248428 | 3.259882 | 1.830094 | 2.855e-09 | 7.597405 | 9.963e-09
2018-02-10 07:12 | 294008.4 | 360.0016 | 3 | 28 | 4.277112 | 3.259953 | 1.938776 | 2.855e-09 | 8.060671 | 9.963e-09
2018-02-10 07:14 | 294128.4 | 480.002 | 3 | 28 | 4.308034 | 3.25996 | 2.047475 | 2.855e-09 | 8.52724 | 9.963e-09
2018-02-10 07:16 | 294248.4 | 600.0016 | 3 | 28 | 4.342742 | 3.260174 | 2.156123 | 2.855e-09 | 8.99714 | 9.963e-09
2018-02-10 07:18 | 294368.4 | 720.0004 | 3 | 28 | 4.380945 | 3.259903 | 2.264747 | 2.855e-09 | 9.470932 | 9.963e-09
2018-02-10 07:20 | 294488.4 | 840.0016 | 3 | 28 | 4.4003 | 2.984303 | 2.370899 | 2.855e-09 | 9.93751 | 9.963e-09
2018-02-10 07:22 | 294608.4 | 960.0012 | 3 | 28 | 4.400294 | 2.591499 | 2.463592 | 2.855e-09 | 10.34539 | 9.963e-09
2018-02-10 07:24 | 294728.4 | 1080.0007 | 3 | 28 | 4.400309 | 2.251518 | 2.544154 | 2.855e-09 | 10.69988 | 9.963e-09
2018-02-10 07:26 | 294848.4 | 1200.0011 | 3 | 28 | 4.400274 | 1.949112 | 2.614012 | 2.855e-09 | 11.00728 | 9.963e-09
2018-02-10 07:28 | 294968.4 | 1320.0007 | 3 | 28 | 4.400239 | 1.699683 | 2.674725 | 2.855e-09 | 11.27443 | 9.963e-09
2018-02-10 07:30 | 295088.4 | 1440.0011 | 3 | 28 | 4.400259 | 1.49025 | 2.7278 | 2.855e-09 | 11.50797 | 9.963e-09
2018-02-10 07:32 | 295208.4 | 1560.0007 | 3 | 28 | 4.400294 | 1.312474 | 2.77443 | 2.855e-09 | 11.71316 | 9.963e-09
2018-02-10 07:34 | 295328.4 | 1680.0004 | 3 | 28 | 4.400285 | 1.154425 | 2.815478 | 2.855e-09 | 11.89378 | 9.963e-09
2018-02-10 07:36 | 295448.4 | 1800.0017 | 3 | 28 | 4.400245 | 1.017006 | 2.851588 | 2.855e-09 | 12.05267 | 9.963e-09
2018-02-10 07:38 | 295568.4 | 1920.0003 | 3 | 28 | 4.40022 | 0.9028521 | 2.883531 | 2.855e-09 | 12.19323 | 9.963e-09
2018-02-10 07:40 | 295688.4 | 2040.0016 | 3 | 28 | 4.400242 | 0.8066549 | 2.911988 | 2.855e-09 | 12.31845 | 9.963e-09
2018-02-10 07:42 | 295808.4 | 2160.0003 | 3 | 28 | 4.400189 | 0.7208214 | 2.937421 | 2.855e-09 | 12.43036 | 9.963e-09
2018-02-10 07:44 | 295928.4 | 2280.0007 | 3 | 28 | 4.400225 | 0.6442051 | 2.960152 | 2.855e-09 | 12.53038 | 9.963e-09
2018-02-10 07:46 | 296048.4 | 2400.0003 | 3 | 28 | 4.400188 | 0.5790949 | 2.980501 | 2.855e-09 | 12.61992 | 9.963e-09
2018-02-10 07:48 | 296168.4 | 2520.0015 | 3 | 28 | 4.400165 | 0.5233355 | 2.998864 | 2.855e-09 | 12.70072 | 9.963e-09
2018-02-10 07:50 | 296288.4 | 2640.0011 | 3 | 28 | 4.400156 | 0.4755678 | 3.015514 | 2.855e-09 | 12.77398 | 9.963e-09
2018-02-10 07:52 | 296408.4 | 2760.0016 | 3 | 28 | 4.400181 | 0.432025 | 3.030642 | 2.855e-09 | 12.84055 | 9.963e-09
2018-02-10 07:54 | 296528.4 | 2880.0011 | 3 | 28 | 4.400185 | 0.3927822 | 3.044369 | 2.855e-09 | 12.90095 | 9.963e-09
2018-02-10 07:56 | 296648.4 | 3000.0007 | 3 | 28 | 4.400203 | 0.3600502 | 3.056886 | 2.855e-09 | 12.95603 | 9.963e-09
2018-02-10 07:58 | 296768.4 | 3120.0012 | 3 | 28 | 4.4002 | 0.3306885 | 3.068372 | 2.855e-09 | 13.00657 | 9.963e-09
2018-02-10 08:00 | 296888.4 | 3240.0015 | 3 | 28 | 4.400189 | 0.3042755 | 3.078945 | 2.855e-09 | 13.05309 | 9.963e-09
2018-02-10 08:02 | 297008.4 | 3360.0004 | 3 | 28 | 4.400132 | 0.2786531 | 3.088662 | 2.855e-09 | 13.09585 | 9.963e-09
2018-02-10 08:04 | 297128.4 | 3480.0008 | 3 | 28 | 4.400123 | 0.2568502 | 3.097586 | 2.855e-09 | 13.13512 | 9.963e-09
2018-02-10 08:06 | 297248.4 | 3600.002 | 3 | 28 | 4.400162 | 0.2385759 | 3.10584 | 2.855e-09 | 13.17144 | 9.963e-09
2018-02-10 08:08 | 297368.4 | 3720.0024 | 3 | 28 | 4.400115 | 0.2211847 | 3.113496 | 2.855e-09 | 13.20512 | 9.963e-09
2018-02-10 08:10 | 297488.4 | 3840.0004 | 3 | 28 | 4.400165 | 0.2051764 | 3.120608 | 2.855e-09 | 13.23642 | 9.963e-09
2018-02-10 08:12 | 297608.4 | 3960.0007 | 3 | 28 | 4.400172 | 0.190155 | 3.12718 | 2.855e-09 | 13.26533 | 9.963e-09
2018-02-10 08:14 | 297728.4 | 4080.0004 | 3 | 28 | 4.40011 | 0.1758118 | 3.133273 | 2.855e-09 | 13.29214 | 9.963e-09
2018-02-10 08:16 | 297848.4 | 4200.0015 | 3 | 28 | 4.400188 | 0.1653566 | 3.138957 | 2.855e-09 | 13.31715 | 9.963e-09
2018-02-10 08:18 | 297968.4 | 4320.0011 | 3 | 28 | 4.400118 | 0.1536608 | 3.144264 | 2.855e-09 | 13.3405 | 9.963e-09
2018-02-10 08:20 | 298088.4 | 4440.0007 | 3 | 28 | 4.400131 | 0.1422729 | 3.149199 | 2.855e-09 | 13.36222 | 9.963e-09
2018-02-10 08:22 | 298208.4 | 4560.0004 | 3 | 28 | 4.400086 | 0.1323328 | 3.153793 | 2.855e-09 | 13.38243 | 9.963e-09
2018-02-10 08:24 | 298328.4 | 4680.0016 | 3 | 28 | 4.400136 | 0.1237793 | 3.158072 | 2.855e-09 | 13.40126 | 9.963e-09
2018-02-10 08:26 | 298448.4 | 4800.001 | 3 | 28 | 4.400131 | 0.1166782 | 3.162079 | 2.855e-09 | 13.41889 | 9.963e-09
2018-02-10 08:28 | 298568.4 | 4920.0007 | 3 | 28 | 4.400145 | 0.1090803 | 3.165835 | 2.855e-09 | 13.43542 | 9.963e-09
2018-02-10 08:30 | 298688.4 | 5040.002 | 3 | 28 | 4.400108 | 0.1012955 | 3.169336 | 2.855e-09 | 13.45082 | 9.963e-09
2018-02-10 08:32 | 298808.4 | 5160.0016 | 3 | 28 | 4.400144 | 0.09496975 | 3.172606 | 2.855e-09 | 13.46521 | 9.963e-09
2018-02-10 08:34 | 298928.4 | 5280.0005 | 3 | 28 | 4.400112 | 0.08915615 | 3.175668 | 2.855e-09 | 13.47869 | 9.963e-09
2018-02-10 08:36 | 299048.4 | 5400.0007 | 3 | 28 | 4.400116 | 0.08377266 | 3.178552 | 2.855e-09 | 13.49137 | 9.963e-09
2018-02-10 08:37 | 299085.3 | 5436.8799 | 3 | 28 | 4.400083 | 0.08149147 | 3.179402 | 2.855e-09 | 13.49512 | 9.963e-09
2018-02-10 08:39 | 299205.3 | 120 | 4 | 28 | 4.392242 | 0 | 3.179402 | 2.855e-09 | 13.49512 | 9.963e-09
2018-02-10 08:41 | 299325.3 | 240.001 | 4 | 28 | 4.39137 | 0 | 3.179402 | 2.855e-09 | 13.49512 | 9.963e-09
2018-02-10 08:42 | 299385.3 | 300.0022 | 4 | 28 | 4.391005 | 0 | 3.179402 | 2.855e-09 | 13.49512 | 9.963e-09
2018-02-10 08:44 | 299505.4 | 120.0015 | 5 | 28 | 4.082222 | -3.259841 | 3.179402 | 0.1086245 | 13.49512 | 0.4474072
2018-02-10 08:46 | 299625.4 | 240.0002 | 5 | 28 | 4.041958 | -3.259835 | 3.179402 | 0.217318 | 13.49512 | 0.888909
2018-02-10 08:48 | 299745.4 | 360.0015 | 5 | 28 | 4.001095 | -3.259904 | 3.179402 | 0.3259783 | 13.49512 | 1.325893
2018-02-10 08:50 | 299865.4 | 480.002 | 5 | 28 | 3.961518 | -3.259892 | 3.179402 | 0.4345597 | 13.49512 | 1.758181
2018-02-10 08:52 | 299985.4 | 600.0014 | 5 | 28 | 3.922941 | -3.259895 | 3.179402 | 0.5432693 | 13.49512 | 2.186726
2018-02-10 08:54 | 300105.4 | 720.0003 | 5 | 28 | 3.885561 | -3.259869 | 3.179402 | 0.6519341 | 13.49512 | 2.610984
2018-02-10 08:56 | 300225.4 | 840.0007 | 5 | 28 | 3.847779 | -3.259855 | 3.179402 | 0.7606274 | 13.49512 | 3.031278
2018-02-10 08:58 | 300345.4 | 960.0003 | 5 | 28 | 3.810997 | -3.259909 | 3.179402 | 0.8692732 | 13.49512 | 3.447295
2018-02-10 09:00 | 300465.4 | 1080.0014 | 5 | 28 | 3.775938 | -3.259849 | 3.179402 | 0.9779432 | 13.49512 | 3.859524
2018-02-10 09:02 | 300585.4 | 1200.0011 | 5 | 28 | 3.74283 | -3.259834 | 3.179402 | 1.086595 | 13.49512 | 4.267961
2018-02-10 09:04 | 300705.4 | 1320.0003 | 5 | 28 | 3.711483 | -3.259879 | 3.179402 | 1.195272 | 13.49512 | 4.673
2018-02-10 09:06 | 300825.4 | 1440.002 | 5 | 28 | 3.680952 | -3.259891 | 3.179402 | 1.303921 | 13.49512 | 5.074575
2018-02-10 09:08 | 300945.4 | 1560.0023 | 5 | 28 | 3.653421 | -3.259801 | 3.179402 | 1.412598 | 13.49512 | 5.473092
2018-02-10 09:10 | 301065.4 | 1680.0003 | 5 | 28 | 3.628249 | -3.259917 | 3.179402 | 1.521217 | 13.49512 | 5.868531
2018-02-10 09:12 | 301185.4 | 1800.0006 | 5 | 28 | 3.605093 | -3.259873 | 3.179402 | 1.629918 | 13.49512 | 6.261663
2018-02-10 09:14 | 301305.4 | 1920.0012 | 5 | 28 | 3.582473 | -3.259897 | 3.179402 | 1.738576 | 13.49512 | 6.652159
2018-02-10 09:16 | 301425.4 | 2040.0014 | 5 | 28 | 3.56147 | -3.259909 | 3.179402 | 1.847214 | 13.49512 | 7.04018
2018-02-10 09:18 | 301545.4 | 2160.0011 | 5 | 28 | 3.542942 | -3.259879 | 3.179402 | 1.955857 | 13.49512 | 7.42608
2018-02-10 09:20 | 301665.4 | 2280.0015 | 5 | 28 | 3.526595 | -3.259886 | 3.179402 | 2.064527 | 13.49512 | 7.810188
2018-02-10 09:22 | 301785.4 | 2400.0002 | 5 | 28 | 3.510961 | -3.260126 | 3.179402 | 2.173206 | 13.49512 | 8.192603
2018-02-10 09:24 | 301905.4 | 2520.0023 | 5 | 28 | 3.494963 | -3.259832 | 3.179402 | 2.281815 | 13.49512 | 8.573049
2018-02-10 09:26 | 302025.4 | 2640.0002 | 5 | 28 | 3.4801 | -3.259909 | 3.179402 | 2.390498 | 13.49512 | 8.952081
2018-02-10 09:28 | 302145.4 | 2760.0005 | 5 | 28 | 3.465076 | -3.259871 | 3.179402 | 2.499191 | 13.49512 | 9.329528
2018-02-10 09:30 | 302265.4 | 2880.0002 | 5 | 28 | 3.448391 | -3.259871 | 3.179402 | 2.607864 | 13.49512 | 9.70522
2018-02-10 09:32 | 302385.4 | 3000.0014 | 5 | 28 | 3.425714 | -3.260222 | 3.179402 | 2.716495 | 13.49512 | 10.07866
2018-02-10 09:34 | 302505.4 | 3120.0011 | 5 | 28 | 3.39455 | -3.260157 | 3.179402 | 2.825168 | 13.49512 | 10.44933
2018-02-10 09:36 | 302625.4 | 3240.0014 | 5 | 28 | 3.348113 | -3.259852 | 3.179402 | 2.933841 | 13.49512 | 10.8159
2018-02-10 09:38 | 302745.4 | 3360.0012 | 5 | 28 | 3.269925 | -3.259853 | 3.179402 | 3.042514 | 13.49512 | 11.17593
2018-02-10 09:40 | 302865.4 | 3480.0014 | 5 | 28 | 3.095346 | -3.259884 | 3.179402 | 3.151166 | 13.49512 | 11.52326
2018-02-10 09:41 | 302896.7 | 3511.234 | 5 | 28 | 2.999987 | -3.259846 | 3.179402 | 3.179412 | 13.49512 | 11.60945
2018-02-10 09:43 | 303016.7 | 120.0004 | 6 | 28 | 3.460606 | 0 | 3.179402 | 3.179412 | 13.49512 | 11.60945
2018-02-10 09:45 | 303136.7 | 240.0001 | 6 | 28 | 3.480454 | 0 | 3.179402 | 3.179412 | 13.49512 | 11.60945
2018-02-10 09:46 | 303196.7 | 300.0036 | 6 | 28 | 3.48459 | 0 | 3.179402 | 3.179412 | 13.49512 | 11.60945
2018-02-10 09:46 | 303196.7 | 0.0025 | 7 | 29 | 3.484643 | 0 | 0 | 0 | 0 | 0
2018-02-10 09:48 | 303316.8 | 120.0007 | 2 | 29 | 4.044289 | 4.889814 | 0.1624049 | 0 | 0.6435401 | 0
2018-02-10 09:50 | 303436.8 | 240.001 | 2 | 29 | 4.084524 | 4.890179 | 0.3254177 | 0 | 1.305934 | 0
2018-02-10 09:52 | 303556.8 | 360.0008 | 2 | 29 | 4.121211 | 4.889814 | 0.4883878 | 0 | 1.974756 | 0
2018-02-10 09:54 | 303676.8 | 480.002 | 2 | 29 | 4.147783 | 4.889875 | 0.6513511 | 0 | 2.648613 | 0
2018-02-10 09:56 | 303796.8 | 600 | 2 | 29 | 4.171635 | 4.890217 | 0.8143529 | 0 | 3.326655 | 0
2018-02-10 09:58 | 303916.8 | 720.0012 | 2 | 29 | 4.197658 | 4.890144 | 0.9770899 | 0 | 4.007595 | 0
2018-02-10 10:00 | 304036.8 | 840.0001 | 2 | 29 | 4.200305 | 4.484148 | 1.134011 | 0 | 4.666688 | 0
2018-02-10 10:02 | 304156.8 | 960.0021 | 2 | 29 | 4.200282 | 4.115192 | 1.277161 | 0 | 5.267959 | 0
2018-02-10 10:04 | 304276.8 | 1080.0017 | 2 | 29 | 4.200282 | 3.788933 | 1.408804 | 0 | 5.820898 | 0
2018-02-10 10:06 | 304396.8 | 1200.0014 | 2 | 29 | 4.200233 | 3.492811 | 1.530112 | 0 | 6.330426 | 0
2018-02-10 10:07 | 304492.2 | 1295.3921 | 2 | 29 | 4.200296 | 3.259991 | 1.619595 | 0 | 6.706279 | 0
2018-02-10 10:09 | 304612.2 | 120.0014 | 3 | 29 | 4.222485 | 3.259954 | 1.727806 | 0 | 7.161874 | 0
2018-02-10 10:11 | 304732.2 | 240.001 | 3 | 29 | 4.248755 | 3.259932 | 1.836547 | 0 | 7.622436 | 0
2018-02-10 10:13 | 304852.2 | 360.0006 | 3 | 29 | 4.277554 | 3.259914 | 1.945175 | 0 | 8.08551 | 0
2018-02-10 10:15 | 304972.2 | 480.0002 | 3 | 29 | 4.308857 | 3.259914 | 2.05386 | 0 | 8.552086 | 0
2018-02-10 10:17 | 305092.2 | 600.0016 | 3 | 29 | 4.343965 | 3.259951 | 2.16251 | 0 | 9.022106 | 0
2018-02-10 10:19 | 305212.2 | 720.0018 | 3 | 29 | 4.382424 | 3.259935 | 2.271177 | 0 | 9.496231 | 0
2018-02-10 10:21 | 305332.2 | 840.0006 | 3 | 29 | 4.400324 | 2.965555 | 2.376898 | 0 | 9.960994 | 0
2018-02-10 10:23 | 305452.2 | 960.0011 | 3 | 29 | 4.400285 | 2.573526 | 2.468985 | 0 | 10.3662 | 0
2018-02-10 10:25 | 305572.2 | 1080.0006 | 3 | 29 | 4.400311 | 2.235819 | 2.549017 | 0 | 10.71837 | 0
2018-02-10 10:27 | 305692.2 | 1200.0002 | 3 | 29 | 4.400279 | 1.933786 | 2.618365 | 0 | 11.02352 | 0
2018-02-10 10:29 | 305812.2 | 1320.0014 | 3 | 29 | 4.400268 | 1.686594 | 2.678564 | 0 | 11.28841 | 0
2018-02-10 10:31 | 305932.2 | 1440.0011 | 3 | 29 | 4.400261 | 1.478193 | 2.731226 | 0 | 11.52013 | 0
2018-02-10 10:33 | 306052.2 | 1560.0023 | 3 | 29 | 4.400253 | 1.300496 | 2.777455 | 0 | 11.72356 | 0
2018-02-10 10:35 | 306172.2 | 1680.0019 | 3 | 29 | 4.400232 | 1.142766 | 2.818134 | 0 | 11.90255 | 0
2018-02-10 10:37 | 306292.2 | 1800.0007 | 3 | 29 | 4.400225 | 1.007071 | 2.853882 | 0 | 12.05985 | 0
2018-02-10 10:39 | 306412.2 | 1920.0002 | 3 | 29 | 4.400243 | 0.8949919 | 2.885532 | 0 | 12.19912 | 0
2018-02-10 10:41 | 306532.2 | 2040.0009 | 3 | 29 | 4.400222 | 0.7989779 | 2.913729 | 0 | 12.32319 | 0
2018-02-10 10:43 | 306652.2 | 2160.0019 | 3 | 29 | 4.40021 | 0.7150345 | 2.938938 | 0 | 12.43412 | 0
2018-02-10 10:45 | 306772.2 | 2280.0015 | 3 | 29 | 4.400207 | 0.6385145 | 2.961488 | 0 | 12.53335 | 0
2018-02-10 10:47 | 306892.2 | 2400.0019 | 3 | 29 | 4.400199 | 0.5745077 | 2.981683 | 0 | 12.6222 | 0
2018-02-10 10:49 | 307012.2 | 2520.0006 | 3 | 29 | 4.400156 | 0.519598 | 2.999907 | 0 | 12.70239 | 0
2018-02-10 10:51 | 307132.2 | 2640.0002 | 3 | 29 | 4.400204 | 0.4726639 | 3.016433 | 0 | 12.77511 | 0
2018-02-10 10:53 | 307252.2 | 2760.0005 | 3 | 29 | 4.400168 | 0.428688 | 3.031456 | 0 | 12.84122 | 0
2018-02-10 10:55 | 307372.2 | 2880.0002 | 3 | 29 | 4.400146 | 0.3891726 | 3.045077 | 0 | 12.90115 | 0
2018-02-10 10:57 | 307492.2 | 3000.0014 | 3 | 29 | 4.400198 | 0.3570814 | 3.057512 | 0 | 12.95587 | 0
2018-02-10 10:59 | 307612.2 | 3120.0001 | 3 | 29 | 4.400168 | 0.3281307 | 3.068905 | 0 | 13.006 | 0
2018-02-10 11:01 | 307732.2 | 3240.0005 | 3 | 29 | 4.400169 | 0.3017673 | 3.079393 | 0 | 13.05215 | 0
2018-02-10 11:03 | 307852.2 | 3360.0001 | 3 | 29 | 4.400136 | 0.2761364 | 3.089042 | 0 | 13.09461 | 0
2018-02-10 11:05 | 307972.2 | 3480.0014 | 3 | 29 | 4.40015 | 0.2550545 | 3.097903 | 0 | 13.1336 | 0
2018-02-10 11:07 | 308092.2 | 3600.0001 | 3 | 29 | 4.40019 | 0.2369814 | 3.106089 | 0 | 13.16962 | 0
2018-02-10 11:09 | 308212.2 | 3720.0014 | 3 | 29 | 4.400156 | 0.2197447 | 3.113698 | 0 | 13.20309 | 0
2018-02-10 11:11 | 308332.2 | 3840.0001 | 3 | 29 | 4.400141 | 0.2037315 | 3.120756 | 0 | 13.23415 | 0
2018-02-10 11:13 | 308452.2 | 3960.0006 | 3 | 29 | 4.400142 | 0.188406 | 3.127281 | 0 | 13.26286 | 0
2018-02-10 11:15 | 308572.2 | 4080.0019 | 3 | 29 | 4.400115 | 0.1749334 | 3.133346 | 0 | 13.28955 | 0
2018-02-10 11:17 | 308692.2 | 4200.0013 | 3 | 29 | 4.400127 | 0.1636925 | 3.13899 | 0 | 13.31438 | 0
2018-02-10 11:19 | 308812.2 | 4320.0002 | 3 | 29 | 4.400122 | 0.1526957 | 3.144277 | 0 | 13.33765 | 0
2018-02-10 11:21 | 308932.2 | 4440.0005 | 3 | 29 | 4.400145 | 0.1423635 | 3.14919 | 0 | 13.35927 | 0
2018-02-10 11:23 | 309052.2 | 4560.0002 | 3 | 29 | 4.400174 | 0.1330357 | 3.153764 | 0 | 13.37939 | 0
2018-02-10 11:25 | 309172.2 | 4680.0013 | 3 | 29 | 4.400127 | 0.1240768 | 3.158037 | 0 | 13.39819 | 0
2018-02-10 11:27 | 309292.2 | 4800.0002 | 3 | 29 | 4.400196 | 0.1173267 | 3.162047 | 0 | 13.41584 | 0
2018-02-10 11:29 | 309412.2 | 4920.0007 | 3 | 29 | 4.40014 | 0.1084328 | 3.165806 | 0 | 13.43238 | 0
2018-02-10 11:31 | 309532.2 | 5040.0009 | 3 | 29 | 4.400124 | 0.1011658 | 3.169298 | 0 | 13.44774 | 0
2018-02-10 11:33 | 309652.2 | 5160.0006 | 3 | 29 | 4.400108 | 0.09495163 | 3.172576 | 0 | 13.46217 | 0
2018-02-10 11:35 | 309772.2 | 5280.0009 | 3 | 29 | 4.400119 | 0.08987331 | 3.175651 | 0 | 13.4757 | 0
2018-02-10 11:37 | 309892.2 | 5400.0014 | 3 | 29 | 4.400146 | 0.08474541 | 3.17855 | 0 | 13.48845 | 0
2018-02-10 11:38 | 309947.7 | 5455.5102 | 3 | 29 | 4.400109 | 0.08149624 | 3.179828 | 0 | 13.49408 | 0
2018-02-10 11:40 | 310067.8 | 120.0007 | 4 | 29 | 4.39224 | 0 | 3.179828 | 0 | 13.49408 | 0
2018-02-10 11:42 | 310187.8 | 240.0011 | 4 | 29 | 4.391337 | 0 | 3.179828 | 0 | 13.49408 | 0
2018-02-10 11:43 | 310247.8 | 300.0006 | 4 | 29 | 4.390996 | 0 | 3.179828 | 0 | 13.49408 | 0
2018-02-10 11:45 | 310367.8 | 120.0006 | 5 | 29 | 4.08085 | -3.259849 | 3.179828 | 0.1085735 | 13.49408 | 0.4470648
2018-02-10 11:47 | 310487.8 | 240.0002 | 5 | 29 | 4.040194 | -3.259803 | 3.179828 | 0.2173235 | 13.49408 | 0.8886352
2018-02-10 11:49 | 310607.8 | 360.0014 | 5 | 29 | 3.999338 | -3.25986 | 3.179828 | 0.3259594 | 13.49408 | 1.325312
2018-02-10 11:51 | 310727.8 | 480.0011 | 5 | 29 | 3.960077 | -3.259869 | 3.179828 | 0.4346394 | 13.49408 | 1.757817
2018-02-10 11:53 | 310847.8 | 600.0014 | 5 | 29 | 3.921955 | -3.259996 | 3.179828 | 0.5431817 | 13.49408 | 2.185569
2018-02-10 11:55 | 310967.8 | 720.0002 | 5 | 29 | 3.884359 | -3.259956 | 3.179828 | 0.6519719 | 13.49408 | 2.610193
2018-02-10 11:57 | 311087.8 | 840.0007 | 5 | 29 | 3.846067 | -3.259862 | 3.179828 | 0.7605606 | 13.49408 | 3.02992
2018-02-10 11:59 | 311207.8 | 960.0002 | 5 | 29 | 3.809727 | -3.259895 | 3.179828 | 0.8692619 | 13.49408 | 3.446001
2018-02-10 12:01 | 311327.8 | 1080.0014 | 5 | 29 | 3.7748 | -3.259852 | 3.179828 | 0.9779301 | 13.49408 | 3.85809
2018-02-10 12:03 | 311447.8 | 1200.0011 | 5 | 29 | 3.741622 | -3.259893 | 3.179828 | 1.086615 | 13.49408 | 4.266537
2018-02-10 12:05 | 311567.8 | 1320.0007 | 5 | 29 | 3.710063 | -3.259852 | 3.179828 | 1.195245 | 13.49408 | 4.671266
2018-02-10 12:07 | 311687.8 | 1440.0011 | 5 | 29 | 3.679694 | -3.259935 | 3.179828 | 1.303934 | 13.49408 | 5.07283
2018-02-10 12:09 | 311807.8 | 1560.0014 | 5 | 29 | 3.652485 | -3.259835 | 3.179828 | 1.412588 | 13.49408 | 5.47114
2018-02-10 12:11 | 311927.8 | 1680.0011 | 5 | 29 | 3.627719 | -3.259862 | 3.179828 | 1.521243 | 13.49408 | 5.866632
2018-02-10 12:13 | 312047.8 | 1800.0007 | 5 | 29 | 3.604476 | -3.259842 | 3.179828 | 1.629929 | 13.49408 | 6.259643
2018-02-10 12:15 | 312167.8 | 1920.0011 | 5 | 29 | 3.5816 | -3.259929 | 3.179828 | 1.738541 | 13.49408 | 6.649888
2018-02-10 12:17 | 312287.8 | 2040.0006 | 5 | 29 | 3.561107 | -3.259915 | 3.179828 | 1.84725 | 13.49408 | 7.038102
2018-02-10 12:19 | 312407.8 | 2160.0002 | 5 | 29 | 3.542979 | -3.25986 | 3.179828 | 1.95591 | 13.49408 | 7.42405
2018-02-10 12:21 | 312527.8 | 2280.0014 | 5 | 29 | 3.526734 | -3.259891 | 3.179828 | 2.064572 | 13.49408 | 7.808146
2018-02-10 12:23 | 312647.8 | 2400.0003 | 5 | 29 | 3.510831 | -3.259918 | 3.179828 | 2.173199 | 13.49408 | 8.19039
2018-02-10 12:25 | 312767.8 | 2520.0007 | 5 | 29 | 3.494516 | -3.259942 | 3.179828 | 2.281894 | 13.49408 | 8.571091
2018-02-10 12:27 | 312887.8 | 2640.0002 | 5 | 29 | 3.480036 | -3.259907 | 3.179828 | 2.390477 | 13.49408 | 8.949747
2018-02-10 12:29 | 313007.8 | 2760.0023 | 5 | 29 | 3.465395 | -3.259917 | 3.179828 | 2.499208 | 13.49408 | 9.327339
2018-02-10 12:31 | 313127.8 | 2880.0011 | 5 | 29 | 3.448293 | -3.259867 | 3.179828 | 2.60786 | 13.49408 | 9.702966
2018-02-10 12:33 | 313247.8 | 3000.0015 | 5 | 29 | 3.425053 | -3.259905 | 3.179828 | 2.71652 | 13.49408 | 10.07647
2018-02-10 12:35 | 313367.8 | 3120.0003 | 5 | 29 | 3.394651 | -3.259899 | 3.179828 | 2.82513 | 13.49408 | 10.4469
2018-02-10 12:37 | 313487.8 | 3240.0008 | 5 | 29 | 3.348581 | -3.259848 | 3.179828 | 2.933775 | 13.49408 | 10.81342
2018-02-10 12:39 | 313607.8 | 3360.0018 | 5 | 29 | 3.269803 | -3.259873 | 3.179828 | 3.04253 | 13.49408 | 11.17376
2018-02-10 12:41 | 313727.8 | 3480.0008 | 5 | 29 | 3.093339 | -3.259834 | 3.179828 | 3.151189 | 13.49408 | 11.52103
2018-02-10 12:42 | 313758 | 3510.2236 | 5 | 29 | 2.999985 | -3.259937 | 3.179828 | 3.178551 | 13.49408 | 11.60449
2018-02-10 12:44 | 313878.1 | 120.0015 | 6 | 29 | 3.460165 | 0 | 3.179828 | 3.178551 | 13.49408 | 11.60449
2018-02-10 12:46 | 313998.1 | 240.0002 | 6 | 29 | 3.479953 | 0 | 3.179828 | 3.178551 | 13.49408 | 11.60449
2018-02-10 12:47 | 314058.1 | 300.0013 | 6 | 29 | 3.48406 | 0 | 3.179828 | 3.178551 | 13.49408 | 11.60449
2018-02-10 12:47 | 314058.1 | 0.0025 | 7 | 30 | 3.483943 | 0 | 0 | 0 | 0 | 0
2018-02-10 12:49 | 314178.2 | 120.0014 | 2 | 30 | 4.043271 | 4.890171 | 0.162389 | 0 | 0.643272 | 0
2018-02-10 12:51 | 314298.2 | 240.0002 | 2 | 30 | 4.083902 | 4.889845 | 0.3254107 | 0 | 1.305557 | 0
2018-02-10 12:53 | 314418.2 | 360.0014 | 2 | 30 | 4.120363 | 4.890156 | 0.4884179 | 0 | 1.974428 | 0
2018-02-10 12:55 | 314538.2 | 480.0003 | 2 | 30 | 4.146635 | 4.88982 | 0.6513897 | 0 | 2.648151 | 0
2018-02-10 12:57 | 314658.2 | 600.0014 | 2 | 30 | 4.170304 | 4.89016 | 0.8144084 | 0 | 3.326056 | 0
2018-02-10 12:59 | 314778.2 | 720.002 | 2 | 30 | 4.196688 | 4.890167 | 0.9774149 | 0 | 4.007949 | 0
2018-02-10 13:01 | 314898.2 | 840.0024 | 2 | 30 | 4.200283 | 4.490353 | 1.134262 | 0 | 4.666717 | 0
2018-02-10 13:03 | 315018.2 | 960.0003 | 2 | 30 | 4.200304 | 4.125984 | 1.277755 | 0 | 5.26943 | 0
2018-02-10 13:05 | 315138.2 | 1080.0001 | 2 | 30 | 4.200295 | 3.802252 | 1.409781 | 0 | 5.823977 | 0
2018-02-10 13:07 | 315258.2 | 1200.0004 | 2 | 30 | 4.200305 | 3.504057 | 1.531539 | 0 | 6.335391 | 0
2018-02-10 13:08 | 315356 | 1297.7977 | 2 | 30 | 4.200286 | 3.259993 | 1.623423 | 0 | 6.721331 | 0
2018-02-10 13:10 | 315476 | 120.0025 | 3 | 30 | 4.222519 | 3.259928 | 1.731673 | 0 | 7.1771 | 0
2018-02-10 13:12 | 315596 | 240.0019 | 3 | 30 | 4.248627 | 3.259848 | 1.840384 | 0 | 7.637532 | 0
2018-02-10 13:14 | 315716 | 360.0014 | 3 | 30 | 4.277264 | 3.259878 | 1.949023 | 0 | 8.100636 | 0
2018-02-10 13:16 | 315836 | 480.0004 | 3 | 30 | 4.308816 | 3.259937 | 2.057698 | 0 | 8.567154 | 0
2018-02-10 13:18 | 315956 | 600.0014 | 3 | 30 | 4.344355 | 3.259943 | 2.16636 | 0 | 9.037245 | 0
2018-02-10 13:20 | 316076 | 720.0019 | 3 | 30 | 4.382616 | 3.259899 | 2.274979 | 0 | 9.511196 | 0
2018-02-10 13:22 | 316196 | 840.0016 | 3 | 30 | 4.400301 | 2.962431 | 2.380693 | 0 | 9.975936 | 0
2018-02-10 13:24 | 316316 | 960.0028 | 3 | 30 | 4.400264 | 2.569315 | 2.472681 | 0 | 10.38071 | 0
2018-02-10 13:26 | 316436 | 1080.0015 | 3 | 30 | 4.400298 | 2.226805 | 2.552518 | 0 | 10.73202 | 0
2018-02-10 13:28 | 316556 | 1200.0004 | 3 | 30 | 4.400277 | 1.927794 | 2.621593 | 0 | 11.03596 | 0
2018-02-10 13:30 | 316676 | 1320.0025 | 3 | 30 | 4.400238 | 1.681614 | 2.681623 | 0 | 11.30011 | 0
2018-02-10 13:32 | 316796 | 1440.0004 | 3 | 30 | 4.40028 | 1.474155 | 2.734068 | 0 | 11.53088 | 0
2018-02-10 13:34 | 316916 | 1560.0025 | 3 | 30 | 4.400238 | 1.294971 | 2.780191 | 0 | 11.73384 | 0
2018-02-10 13:36 | 317036 | 1680.0004 | 3 | 30 | 4.40025 | 1.136862 | 2.820677 | 0 | 11.91199 | 0
2018-02-10 13:38 | 317156 | 1800.0015 | 3 | 30 | 4.400235 | 1.002488 | 2.856228 | 0 | 12.06842 | 0
2018-02-10 13:40 | 317276 | 1920.002 | 3 | 30 | 4.400182 | 0.889555 | 2.887752 | 0 | 12.20713 | 0
2018-02-10 13:42 | 317396 | 2040.0007 | 3 | 30 | 4.400222 | 0.7950726 | 2.915802 | 0 | 12.33055 | 0
2018-02-10 13:44 | 317516 | 2160.0012 | 3 | 30 | 4.40023 | 0.7101355 | 2.940854 | 0 | 12.44079 | 0
2018-02-10 13:46 | 317636 | 2280.0024 | 3 | 30 | 4.400235 | 0.6342335 | 2.96323 | 0 | 12.53925 | 0
2018-02-10 13:48 | 317756 | 2400.002 | 3 | 30 | 4.400181 | 0.5703726 | 2.983276 | 0 | 12.62746 | 0
2018-02-10 13:50 | 317876 | 2520.0007 | 3 | 30 | 4.400162 | 0.515789 | 3.001367 | 0 | 12.70706 | 0
2018-02-10 13:52 | 317996 | 2640.002 | 3 | 30 | 4.400182 | 0.4685774 | 3.01778 | 0 | 12.77928 | 0
2018-02-10 13:54 | 318116 | 2760.0023 | 3 | 30 | 4.400156 | 0.424119 | 3.032664 | 0 | 12.84477 | 0
2018-02-10 13:56 | 318236 | 2880.0003 | 3 | 30 | 4.400138 | 0.3859844 | 3.046153 | 0 | 12.90413 | 0
2018-02-10 13:58 | 318356 | 3000.0015 | 3 | 30 | 4.400178 | 0.353487 | 3.058468 | 0 | 12.95832 | 0
2018-02-10 14:00 | 318476 | 3120.0003 | 3 | 30 | 4.400176 | 0.3253765 | 3.069773 | 0 | 13.00806 | 0
2018-02-10 14:02 | 318596 | 3240.0007 | 3 | 30 | 4.400177 | 0.2991209 | 3.080164 | 0 | 13.05378 | 0
2018-02-10 14:04 | 318716 | 3360.002 | 3 | 30 | 4.400171 | 0.2739573 | 3.0897 | 0 | 13.09574 | 0
2018-02-10 14:06 | 318836 | 3480.0014 | 3 | 30 | 4.400092 | 0.2517452 | 3.098463 | 0 | 13.1343 | 0
2018-02-10 14:08 | 318956 | 3600.0003 | 3 | 30 | 4.400162 | 0.2343206 | 3.106564 | 0 | 13.16995 | 0
2018-02-10 14:10 | 319076 | 3720.0008 | 3 | 30 | 4.400148 | 0.2172642 | 3.114104 | 0 | 13.20312 | 0
2018-02-10 14:12 | 319196 | 3840.0003 | 3 | 30 | 4.400184 | 0.2015333 | 3.121075 | 0 | 13.23379 | 0
2018-02-10 14:14 | 319316 | 3960.0015 | 3 | 30 | 4.400154 | 0.1866455 | 3.127524 | 0 | 13.26217 | 0
2018-02-10 14:16 | 319436 | 4080.0003 | 3 | 30 | 4.400136 | 0.1733713 | 3.133517 | 0 | 13.28854 | 0
2018-02-10 14:18 | 319556 | 4200.0006 | 3 | 30 | 4.400133 | 0.1619072 | 3.139111 | 0 | 13.31316 | 0
2018-02-10 14:20 | 319676 | 4320.0009 | 3 | 30 | 4.400156 | 0.1512394 | 3.144334 | 0 | 13.33614 | 0
2018-02-10 14:22 | 319796 | 4440.0014 | 3 | 30 | 4.400151 | 0.1404886 | 3.149182 | 0 | 13.35747 | 0
2018-02-10 14:24 | 319916 | 4560.0003 | 3 | 30 | 4.400151 | 0.131587 | 3.1537 | 0 | 13.37735 | 0
2018-02-10 14:26 | 320036 | 4680.0007 | 3 | 30 | 4.400095 | 0.1222744 | 3.157926 | 0 | 13.39595 | 0
2018-02-10 14:28 | 320156 | 4800.0012 | 3 | 30 | 4.400156 | 0.1151533 | 3.161884 | 0 | 13.41336 | 0
2018-02-10 14:30 | 320276 | 4920.0015 | 3 | 30 | 4.400134 | 0.1073265 | 3.165591 | 0 | 13.42967 | 0
2018-02-10 14:32 | 320396 | 5040.0003 | 3 | 30 | 4.40014 | 0.1002054 | 3.169041 | 0 | 13.44485 | 0
2018-02-10 14:34 | 320516 | 5160.0024 | 3 | 30 | 4.400075 | 0.09344482 | 3.17228 | 0 | 13.4591 | 0
2018-02-10 14:36 | 320636 | 5280.0003 | 3 | 30 | 4.400115 | 0.08874416 | 3.175319 | 0 | 13.47248 | 0
2018-02-10 14:38 | 320756 | 5400.0033 | 3 | 30 | 4.400155 | 0.08332062 | 3.178186 | 0 | 13.48509 | 0
2018-02-10 14:39 | 320786.8 | 5430.8139 | 3 | 30 | 4.400114 | 0.08149624 | 3.178892 | 0 | 13.4882 | 0
2018-02-10 14:41 | 320906.9 | 120.0004 | 4 | 30 | 4.392236 | 0 | 3.178892 | 0 | 13.4882 | 0
2018-02-10 14:43 | 321026.9 | 240.0017 | 4 | 30 | 4.391312 | 0 | 3.178892 | 0 | 13.4882 | 0
2018-02-10 14:44 | 321086.9 | 300.0029 | 4 | 30 | 4.390969 | 0 | 3.178892 | 0 | 13.4882 | 0
2018-02-10 14:46 | 321206.9 | 120.0007 | 5 | 30 | 4.07866 | -3.259844 | 3.178892 | 0.1085737 | 13.4882 | 0.4468727
2018-02-10 14:48 | 321326.9 | 240.0002 | 5 | 30 | 4.037772 | -3.259958 | 3.178892 | 0.2173047 | 13.4882 | 0.8881167
2018-02-10 14:50 | 321446.9 | 360.0006 | 5 | 30 | 3.996781 | -3.259869 | 3.178892 | 0.3259337 | 13.4882 | 1.324492
2018-02-10 14:52 | 321566.9 | 480.0003 | 5 | 30 | 3.957597 | -3.260105 | 3.178892 | 0.4344918 | 13.4882 | 1.756245
2018-02-10 14:54 | 321686.9 | 600.0007 | 5 | 30 | 3.919481 | -3.259942 | 3.178892 | 0.5432969 | 13.4882 | 2.184765
2018-02-10 14:56 | 321806.9 | 720.001 | 5 | 30 | 3.881827 | -3.259867 | 3.178892 | 0.6519607 | 13.4882 | 2.608618
2018-02-10 14:58 | 321926.9 | 840.0007 | 5 | 30 | 3.843709 | -3.259842 | 3.178892 | 0.7606052 | 13.4882 | 3.028296
2018-02-10 15:00 | 322046.9 | 960.001 | 5 | 30 | 3.80723 | -3.259897 | 3.178892 | 0.8692874 | 13.4882 | 3.444033
2018-02-10 15:02 | 322166.9 | 1080.0015 | 5 | 30 | 3.772363 | -3.259862 | 3.178892 | 0.9779366 | 13.4882 | 3.855779
2018-02-10 15:04 | 322286.9 | 1200.001 | 5 | 30 | 3.739173 | -3.259859 | 3.178892 | 1.086614 | 13.4882 | 4.263936
2018-02-10 15:06 | 322406.9 | 1320.0007 | 5 | 30 | 3.707587 | -3.259828 | 3.178892 | 1.195243 | 13.4882 | 4.668392
2018-02-10 15:08 | 322526.9 | 1440.001 | 5 | 30 | 3.677363 | -3.259829 | 3.178892 | 1.303906 | 13.4882 | 5.069598
2018-02-10 15:10 | 322646.9 | 1560.0023 | 5 | 30 | 3.650242 | -3.259837 | 3.178892 | 1.412601 | 13.4882 | 5.467811
2018-02-10 15:12 | 322766.9 | 1680.0011 | 5 | 30 | 3.625489 | -3.259887 | 3.178892 | 1.521255 | 13.4882 | 5.863057
2018-02-10 15:14 | 322886.9 | 1800.0015 | 5 | 30 | 3.602169 | -3.260238 | 3.178892 | 1.629891 | 13.4882 | 6.25564
2018-02-10 15:16 | 323006.9 | 1920.0011 | 5 | 30 | 3.579258 | -3.259848 | 3.178892 | 1.738564 | 13.4882 | 6.645854
2018-02-10 15:18 | 323126.9 | 2040.0023 | 5 | 30 | 3.558746 | -3.259864 | 3.178892 | 1.847232 | 13.4882 | 7.03366
2018-02-10 15:20 | 323246.9 | 2160.001 | 5 | 30 | 3.540712 | -3.259835 | 3.178892 | 1.9559 | 13.4882 | 7.419386
2018-02-10 15:22 | 323366.9 | 2280.0007 | 5 | 30 | 3.524575 | -3.259871 | 3.178892 | 2.064573 | 13.4882 | 7.803285
2018-02-10 15:24 | 323486.9 | 2400.0002 | 5 | 30 | 3.508849 | -3.259867 | 3.178892 | 2.173225 | 13.4882 | 8.185386
2018-02-10 15:26 | 323606.9 | 2520.0015 | 5 | 30 | 3.492585 | -3.260178 | 3.178892 | 2.281897 | 13.4882 | 8.565796
2018-02-10 15:28 | 323726.9 | 2640.0002 | 5 | 30 | 3.478004 | -3.260164 | 3.178892 | 2.390555 | 13.4882 | 8.9445
2018-02-10 15:30 | 323846.9 | 2760.0006 | 5 | 30 | 3.463279 | -3.260226 | 3.178892 | 2.499147 | 13.4882 | 9.321384
2018-02-10 15:32 | 323966.9 | 2880.0011 | 5 | 30 | 3.446113 | -3.259873 | 3.178892 | 2.607885 | 13.4882 | 9.697079
2018-02-10 15:34 | 324086.9 | 3000.0007 | 5 | 30 | 3.422742 | -3.259819 | 3.178892 | 2.716528 | 13.4882 | 10.07029
2018-02-10 15:36 | 324206.9 | 3120.001 | 5 | 30 | 3.391857 | -3.260117 | 3.178892 | 2.825217 | 13.4882 | 10.44069
2018-02-10 15:38 | 324326.9 | 3240.0007 | 5 | 30 | 3.345422 | -3.260191 | 3.178892 | 2.93385 | 13.4882 | 10.80684
2018-02-10 15:40 | 324446.9 | 3360.0002 | 5 | 30 | 3.265419 | -3.260005 | 3.178892 | 3.042556 | 13.4882 | 11.16662
2018-02-10 15:42 | 324566.9 | 3480.0006 | 5 | 30 | 3.085624 | -3.259937 | 3.178892 | 3.151174 | 13.4882 | 11.51317
2018-02-10 15:42 | 324594.5 | 3507.5682 | 5 | 30 | 2.99999 | -3.259872 | 3.178892 | 3.176155 | 13.4882 | 11.58926
2018-02-10 15:44 | 324714.5 | 120.0013 | 6 | 30 | 3.463187 | 0 | 3.178892 | 3.176155 | 13.4882 | 11.58926
2018-02-10 15:46 | 324834.5 | 240.0008 | 6 | 30 | 3.483262 | 0 | 3.178892 | 3.176155 | 13.4882 | 11.58926
2018-02-10 15:47 | 324894.5 | 300.002 | 6 | 30 | 3.487408 | 0 | 3.178892 | 3.176155 | 13.4882 | 11.58926
2018-02-10 15:47 | 324894.6 | 0.004 | 7 | 31 | 3.487522 | 0 | 0 | 0 | 0 | 0
2018-02-10 15:49 | 325014.6 | 120.0015 | 2 | 31 | 4.044965 | 4.889902 | 0.1623957 | 0 | 0.6437684 | 0
2018-02-10 15:51 | 325134.6 | 240.001 | 2 | 31 | 4.085363 | 4.890102 | 0.3253892 | 0 | 1.306192 | 0
2018-02-10 15:53 | 325254.6 | 360.0015 | 2 | 31 | 4.121551 | 4.890171 | 0.4884127 | 0 | 1.975342 | 0
2018-02-10 15:55 | 325374.6 | 480.001 | 2 | 31 | 4.147774 | 4.890081 | 0.6514013 | 0 | 2.649333 | 0
2018-02-10 15:57 | 325494.6 | 600.0006 | 2 | 31 | 4.171206 | 4.890171 | 0.8143899 | 0 | 3.327272 | 0
2018-02-10 15:59 | 325614.6 | 720.001 | 2 | 31 | 4.197571 | 4.890196 | 0.9773867 | 0 | 4.009275 | 0
2018-02-10 16:01 | 325734.6 | 840.0006 | 2 | 31 | 4.200245 | 4.481495 | 1.133971 | 0 | 4.666957 | 0
2018-02-10 16:03 | 325854.6 | 960.0002 | 2 | 31 | 4.200266 | 4.119284 | 1.277192 | 0 | 5.268523 | 0
2018-02-10 16:05 | 325974.6 | 1080.0006 | 2 | 31 | 4.200269 | 3.797407 | 1.409039 | 0 | 5.82232 | 0
2018-02-10 16:07 | 326094.6 | 1200.0003 | 2 | 31 | 4.200267 | 3.498194 | 1.530572 | 0 | 6.332791 | 0
2018-02-10 16:09 | 326190.7 | 1296.0856 | 2 | 31 | 4.200284 | 3.259989 | 1.620853 | 0 | 6.711997 | 0
2018-02-10 16:11 | 326310.7 | 120.0015 | 3 | 31 | 4.222469 | 3.259907 | 1.729141 | 0 | 7.167922 | 0
2018-02-10 16:13 | 326430.7 | 240.001 | 3 | 31 | 4.248553 | 3.25989 | 1.837661 | 0 | 7.627537 | 0
2018-02-10 16:15 | 326550.7 | 360.0006 | 3 | 31 | 4.27703 | 3.259882 | 1.946512 | 0 | 8.091526 | 0
2018-02-10 16:17 | 326670.7 | 480.0002 | 3 | 31 | 4.308436 | 3.259907 | 2.05518 | 0 | 8.557978 | 0
2018-02-10 16:19 | 326790.7 | 600.0014 | 3 | 31 | 4.343869 | 3.259941 | 2.163828 | 0 | 9.027963 | 0
2018-02-10 16:21 | 326910.7 | 720.001 | 3 | 31 | 4.381902 | 3.259899 | 2.272497 | 0 | 9.502067 | 0
2018-02-10 16:23 | 327030.7 | 840 | 3 | 31 | 4.400336 | 2.973206 | 2.378383 | 0 | 9.967524 | 0
2018-02-10 16:25 | 327150.7 | 960.001 | 3 | 31 | 4.400267 | 2.577782 | 2.470703125 | 0 | 10.37376 | 0
2018-02-10 16:27 | 327270.7 | 1080.0024 | 3 | 31 | 4.400275 | 2.233948 | 2.550779 | 0 | 10.72612 | 0
2018-02-10 16:29 | 327390.7 | 1200.001 | 3 | 31 | 4.40032 | 1.933737 | 2.620061 | 0 | 11.03097 | 0
2018-02-10 16:31 | 327510.7 | 1320.0006 | 3 | 31 | 4.40025 | 1.6862 | 2.680257 | 0 | 11.29586 | 0
2018-02-10 16:33 | 327630.7 | 1440.0011 | 3 | 31 | 4.400248 | 1.478117 | 2.732886 | 0 | 11.52744 | 0
2018-02-10 16:35 | 327750.7 | 1560.0018 | 3 | 31 | 4.400243 | 1.298299 | 2.779084 | 0 | 11.73072 | 0
2018-02-10 16:37 | 327870.7 | 1680.0003 | 3 | 31 | 4.400228 | 1.138975 | 2.819626 | 0 | 11.90911 | 0
2018-02-10 16:39 | 327990.7 | 1800.0023 | 3 | 31 | 4.400221 | 1.004376 | 2.855307 | 0 | 12.06612 | 0
2018-02-10 16:41 | 328110.7 | 1920.0011 | 3 | 31 | 4.400235 | 0.8924417 | 2.886874 | 0 | 12.20502 | 0
2018-02-10 16:43 | 328230.7 | 2040.0023 | 3 | 31 | 4.40021 | 0.7961283 | 2.914979 | 0 | 12.32869 | 0
2018-02-10 16:45 | 328350.7 | 2160.0011 | 3 | 31 | 4.400198 | 0.7116089 | 2.940079 | 0 | 12.43914 | 0
2018-02-10 16:47 | 328470.7 | 2280.0016 | 3 | 31 | 4.400228 | 0.6355906 | 2.962464 | 0 | 12.53763 | 0
2018-02-10 16:49 | 328590.7 | 2400.0003 | 3 | 31 | 4.400181 | 0.5714655 | 2.982593 | 0 | 12.6262 | 0
2018-02-10 16:51 | 328710.7 | 2520.0008 | 3 | 31 | 4.40016 | 0.5168457 | 3.000721 | 0 | 12.70597 | 0
2018-02-10 16:53 | 328830.7 | 2640.0011 | 3 | 31 | 4.400216 | 0.4700575 | 3.017162 | 0 | 12.77831 | 0
2018-02-10 16:55 | 328950.7 | 2760.0015 | 3 | 31 | 4.40019 | 0.4254694 | 3.032073 | 0 | 12.84393 | 0
2018-02-10 16:57 | 329070.7 | 2880.001 | 3 | 31 | 4.400201 | 0.3864861 | 3.045579 | 0 | 12.90335 | 0
2018-02-10 16:59 | 329190.7 | 3000.0023 | 3 | 31 | 4.400176 | 0.3533592 | 3.057904 | 0 | 12.95759 | 0
2018-02-10 17:01 | 329310.7 | 3120.0006 | 3 | 31 | 4.400155 | 0.3249016 | 3.069202 | 0 | 13.0073 | 0
2018-02-10 17:03 | 329430.7 | 3240.0015 | 3 | 31 | 4.400177 | 0.2989283 | 3.079603 | 0 | 13.05307 | 0
2018-02-10 17:05 | 329550.7 | 3360.0011 | 3 | 31 | 4.400198 | 0.2741289 | 3.08913 | 0 | 13.09499 | 0
2018-02-10 17:07 | 329670.7 | 3480.0009 | 3 | 31 | 4.400172 | 0.2525043 | 3.097883 | 0 | 13.1335 | 0
2018-02-10 17:09 | 329790.7 | 3600.0006 | 3 | 31 | 4.40016 | 0.2339668 | 3.10598 | 0 | 13.16913 | 0
2018-02-10 17:11 | 329910.7 | 3720.0016 | 3 | 31 | 4.400178 | 0.2170963 | 3.113493 | 0 | 13.20219 | 0
2018-02-10 17:13 | 330030.7 | 3840.001 | 3 | 31 | 4.400203 | 0.2011089 | 3.120441 | 0 | 13.23276 | 0
2018-02-10 17:15 | 330150.7 | 3960.0023 | 3 | 31 | 4.400145 | 0.1855211 | 3.126874 | 0 | 13.26107 | 0
2018-02-10 17:17 | 330270.7 | 4080.002 | 3 | 31 | 4.400138 | 0.1728878 | 3.132791 | 0 | 13.2871 | 0
2018-02-10 17:19 | 330390.7 | 4200.0023 | 3 | 31 | 4.400151 | 0.1615725 | 3.138358 | 0 | 13.3116 | 0
2018-02-10 17:21 | 330510.7 | 4320.001 | 3 | 31 | 4.400123 | 0.1501532 | 3.143559 | 0 | 13.33448 | 0
2018-02-10 17:23 | 330630.7 | 4440.0023 | 3 | 31 | 4.400167 | 0.1393824 | 3.148379 | 0 | 13.35569 | 0
2018-02-10 17:25 | 330750.7 | 4560.0011 | 3 | 31 | 4.400115 | 0.1297798 | 3.152856 | 0 | 13.37539 | 0
2018-02-10 17:27 | 330870.7 | 4680.0016 | 3 | 31 | 4.400175 | 0.1218977 | 3.157041 | 0 | 13.3938 | 0
2018-02-10 17:29 | 330990.7 | 4800.001 | 3 | 31 | 4.400084 | 0.1133957 | 3.160961 | 0 | 13.41105 | 0
2018-02-10 17:31 | 331110.7 | 4920.0023 | 3 | 31 | 4.400159 | 0.1063461 | 3.164616 | 0 | 13.42714 | 0
2018-02-10 17:33 | 331230.7 | 5040.0011 | 3 | 31 | 4.400093 | 0.09877491 | 3.168023 | 0 | 13.44213 | 0
2018-02-10 17:35 | 331350.7 | 5160.0016 | 3 | 31 | 4.400159 | 0.09315205 | 3.171215 | 0 | 13.45617 | 0
2018-02-10 17:37 | 331470.7 | 5280.002 | 3 | 31 | 4.400139 | 0.08766937 | 3.174212 | 0 | 13.46936 | 0
2018-02-10 17:39 | 331590.7 | 5400.0025 | 3 | 31 | 4.400085 | 0.08165646 | 3.177026 | 0 | 13.48174 | 0
2018-02-10 17:39 | 331604.3 | 5413.6059 | 3 | 31 | 4.400136 | 0.08149815 | 3.177336 | 0 | 13.4831 | 0
2018-02-10 17:41 | 331724.4 | 120.0013 | 4 | 31 | 4.39227 | 0 | 3.177336 | 0 | 13.4831 | 0
2018-02-10 17:43 | 331844.4 | 240.0011 | 4 | 31 | 4.391375 | 0 | 3.177336 | 0 | 13.4831 | 0
2018-02-10 17:44 | 331904.4 | 300.0029 | 4 | 31 | 4.391027 | 0 | 3.177336 | 0 | 13.4831 | 0
2018-02-10 17:46 | 332024.5 | 120.0007 | 5 | 31 | 4.07812 | -3.260059 | 3.177336 | 0.1086096 | 13.4831 | 0.4469623
2018-02-10 17:48 | 332144.5 | 240.0003 | 5 | 31 | 4.037437 | -3.259976 | 3.177336 | 0.2172929 | 13.4831 | 0.8879553
2018-02-10 17:50 | 332264.5 | 360.0015 | 5 | 31 | 3.996137 | -3.260159 | 3.177336 | 0.3259915 | 13.4831 | 1.324568
2018-02-10 17:52 | 332384.5 | 480.0002 | 5 | 31 | 3.956719 | -3.260184 | 3.177336 | 0.4346354 | 13.4831 | 1.756568
2018-02-10 17:54 | 332504.5 | 600.0007 | 5 | 31 | 3.91839 | -3.259789 | 3.177336 | 0.5432774 | 13.4831 | 2.184338
2018-02-10 17:56 | 332624.5 | 720.0002 | 5 | 31 | 3.880659 | -3.260119 | 3.177336 | 0.6518483 | 13.4831 | 2.607717
2018-02-10 17:58 | 332744.5 | 840.0006 | 5 | 31 | 3.842557 | -3.260188 | 3.177336 | 0.7606307 | 13.4831 | 3.027809
2018-02-10 18:00 | 332864.5 | 960.0011 | 5 | 31 | 3.805769 | -3.26018 | 3.177336 | 0.8692422 | 13.4831 | 3.443129
2018-02-10 18:02 | 332984.5 | 1080.0015 | 5 | 31 | 3.770707 | -3.260166 | 3.177336 | 0.9779731 | 13.4831 | 3.855018
2018-02-10 18:04 | 333104.5 | 1200.0003 | 5 | 31 | 3.737601 | -3.260244 | 3.177336 | 1.086654 | 13.4831 | 4.263002
2018-02-10 18:06 | 333224.5 | 1320.0015 | 5 | 31 | 3.706315 | -3.26009 | 3.177336 | 1.195327 | 13.4831 | 4.667464
2018-02-10 18:08 | 333344.5 | 1440.0011 | 5 | 31 | 3.675757 | -3.259801 | 3.177336 | 1.30393 | 13.4831 | 5.068302
2018-02-10 18:10 | 333464.5 | 1560.0015 | 5 | 31 | 3.64848 | -3.260201 | 3.177336 | 1.412593 | 13.4831 | 5.466213
2018-02-10 18:12 | 333584.5 | 1680.0011 | 5 | 31 | 3.623494 | -3.260204 | 3.177336 | 1.52131 | 13.4831 | 5.861485
2018-02-10 18:14 | 333704.5 | 1800.0007 | 5 | 31 | 3.600399 | -3.260043 | 3.177336 | 1.629983 | 13.4831 | 6.253998
2018-02-10 18:16 | 333824.5 | 1920.0005 | 5 | 31 | 3.577647 | -3.26018 | 3.177336 | 1.738666 | 13.4831 | 6.64407
2018-02-10 18:18 | 333944.5 | 2040.0007 | 5 | 31 | 3.556801 | -3.260181 | 3.177336 | 1.847202 | 13.4831 | 7.031214
2018-02-10 18:20 | 334064.5 | 2160.0011 | 5 | 31 | 3.53857 | -3.260146 | 3.177336 | 1.956003 | 13.4831 | 7.417187
2018-02-10 18:22 | 334184.5 | 2280.0016 | 5 | 31 | 3.522358 | -3.259824 | 3.177336 | 2.064601 | 13.4831 | 7.800572
2018-02-10 18:24 | 334304.5 | 2400.0003 | 5 | 31 | 3.506619 | -3.260173 | 3.177336 | 2.173296 | 13.4831 | 8.182582
2018-02-10 18:26 | 334424.5 | 2520.0008 | 5 | 31 | 3.490142 | -3.259857 | 3.177336 | 2.282013 | 13.4831 | 8.562907
2018-02-10 18:28 | 334544.5 | 2640.0002 | 5 | 31 | 3.475303 | -3.260128 | 3.177336 | 2.390677 | 13.4831 | 8.941344
2018-02-10 18:30 | 334664.5 | 2760.0015 | 5 | 31 | 3.460228 | -3.260111 | 3.177336 | 2.499348 | 13.4831 | 9.318194
2018-02-10 18:32 | 334784.5 | 2880.0012 | 5 | 31 | 3.44293 | -3.260121 | 3.177336 | 2.607981 | 13.4831 | 9.693194
2018-02-10 18:34 | 334904.5 | 3000.0007 | 5 | 31 | 3.419578 | -3.260103 | 3.177336 | 2.716635 | 13.4831 | 10.0661
2018-02-10 18:36 | 335024.5 | 3120.0002 | 5 | 31 | 3.387688 | -3.260139 | 3.177336 | 2.825257 | 13.4831 | 10.43588
2018-02-10 18:38 | 335144.5 | 3240.0007 | 5 | 31 | 3.340261 | -3.260113 | 3.177336 | 2.93399 | 13.4831 | 10.80187
2018-02-10 18:40 | 335264.5 | 3360.0002 | 5 | 31 | 3.25973 | -3.260119 | 3.177336 | 3.042686 | 13.4831 | 11.16101
2018-02-10 18:42 | 335384.5 | 3480.0015 | 5 | 31 | 3.077833 | -3.259933 | 3.177336 | 3.151347 | 13.4831 | 11.50698
2018-02-10 18:42 | 335409.6 | 3505.1272 | 5 | 31 | 2.99999 | -3.260171 | 3.177336 | 3.174106 | 13.4831 | 11.57619
2018-02-10 18:44 | 335529.6 | 120.0014 | 6 | 31 | 3.467174 | 0 | 3.177336 | 3.174106 | 13.4831 | 11.57619
2018-02-10 18:46 | 335649.6 | 240.0002 | 6 | 31 | 3.487761 | 0 | 3.177336 | 3.174106 | 13.4831 | 11.57619
2018-02-10 18:47 | 335709.6 | 300.0029 | 6 | 31 | 3.492031 | 0 | 3.177336 | 3.174106 | 13.4831 | 11.57619
2018-02-10 18:47 | 335709.7 | 0.0048 | 7 | 32 | 3.491988 | 0 | 0 | 0 | 0 | 0
2018-02-10 18:49 | 335829.7 | 120.0007 | 2 | 32 | 4.048113 | 4.890076 | 0.1624411 | 6.92e-10 | 0.644706 | 2.416e-09
2018-02-10 18:51 | 335949.7 | 240.0002 | 2 | 32 | 4.088082 | 4.890141 | 0.3253672 | 6.92e-10 | 1.307351 | 2.416e-09
2018-02-10 18:53 | 336069.7 | 360.0015 | 2 | 32 | 4.124607 | 4.890186 | 0.488431 | 6.92e-10 | 1.977133 | 2.416e-09
2018-02-10 18:55 | 336189.7 | 480.001 | 2 | 32 | 4.1507 | 4.890127 | 0.651411 | 6.92e-10 | 2.651573 | 2.416e-09
2018-02-10 18:57 | 336309.7 | 600.0007 | 2 | 32 | 4.174148 | 4.890112 | 0.8144402 | 6.92e-10 | 3.330169 | 2.416e-09
2018-02-10 18:59 | 336429.7 | 720.0003 | 2 | 32 | 4.200305 | 4.889214 | 0.9774274 | 6.92e-10 | 4.012591 | 2.416e-09
2018-02-10 19:01 | 336549.7 | 840.0014 | 2 | 32 | 4.200292 | 4.44792 | 1.132799 | 6.92e-10 | 4.665197 | 2.416e-09
2018-02-10 19:03 | 336669.7 | 960.0003 | 2 | 32 | 4.20029 | 4.08799 | 1.274844 | 6.92e-10 | 5.261829 | 2.416e-09
2018-02-10 19:05 | 336789.7 | 1080.0007 | 2 | 32 | 4.200282 | 3.769386 | 1.405692 | 6.92e-10 | 5.811425 | 2.416e-09
2018-02-10 19:07 | 336909.7 | 1200.0003 | 2 | 32 | 4.20028 | 3.4804 | 1.526521 | 6.92e-10 | 6.318943 | 2.416e-09
2018-02-10 19:09 | 337001.4 | 1291.6942 | 2 | 32 | 4.200252 | 3.259983 | 1.612353 | 6.92e-10 | 6.67946 | 2.416e-09
2018-02-10 19:11 | 337121.4 | 120.0006 | 3 | 32 | 4.222218 | 3.259876 | 1.720615 | 6.92e-10 | 7.135251 | 2.416e-09
2018-02-10 19:13 | 337241.4 | 240.0011 | 3 | 32 | 4.24812 | 3.259855 | 1.829297 | 6.92e-10 | 7.595521 | 2.416e-09
2018-02-10 19:15 | 337361.4 | 360.0006 | 3 | 32 | 4.276537 | 3.259893 | 1.937965 | 6.92e-10 | 8.058674 | 2.416e-09
2018-02-10 19:17 | 337481.4 | 480.0011 | 3 | 32 | 4.307431 | 3.25989 | 2.046644 | 6.92e-10 | 8.525088 | 2.416e-09
2018-02-10 19:19 | 337601.4 | 600.0014 | 3 | 32 | 4.342293 | 3.259815 | 2.155298 | 6.92e-10 | 8.994958 | 2.416e-09
2018-02-10 19:21 | 337721.4 | 720.001 | 3 | 32 | 4.380594 | 3.259909 | 2.263954 | 6.92e-10 | 9.468846 | 2.416e-09
2018-02-10 19:23 | 337841.4 | 840.0007 | 3 | 32 | 4.400311 | 2.987898 | 2.370168 | 6.92e-10 | 9.935677 | 2.416e-09
2018-02-10 19:25 | 337961.4 | 960.0011 | 3 | 32 | 4.400268 | 2.592024 | 2.462954 | 6.92e-10 | 10.34396 | 2.416e-09
2018-02-10 19:27 | 338081.4 | 1080.0007 | 3 | 32 | 4.400279 | 2.25119 | 2.543553 | 6.92e-10 | 10.69862 | 2.416e-09
2018-02-10 19:29 | 338201.4 | 1200.0002 | 3 | 32 | 4.400265 | 1.947612 | 2.613366 | 6.92e-10 | 11.00582 | 2.416e-09
2018-02-10 19:31 | 338321.4 | 1320.0014 | 3 | 32 | 4.400262 | 1.698621 | 2.674035 | 6.92e-10 | 11.27278 | 2.416e-09
2018-02-10 19:33 | 338441.4 | 1440.0011 | 3 | 32 | 4.400263 | 1.488639 | 2.727058 | 6.92e-10 | 11.50609 | 2.416e-09
2018-02-10 19:35 | 338561.4 | 1560.0014 | 3 | 32 | 4.400237 | 1.309115 | 2.773625 | 6.92e-10 | 11.711 | 2.416e-09
2018-02-10 19:37 | 338681.4 | 1680.0002 | 3 | 32 | 4.400276 | 1.151498 | 2.814565 | 6.92e-10 | 11.89114 | 2.416e-09
2018-02-10 19:39 | 338801.4 | 1800.0007 | 3 | 32 | 4.400174 | 1.012827 | 2.850576 | 6.92e-10 | 12.0496 | 2.416e-09
2018-02-10 19:41 | 338921.4 | 1920.001 | 3 | 32 | 4.400271 | 0.9009905 | 2.882425 | 6.92e-10 | 12.18974 | 2.416e-09
2018-02-10 19:43 | 339041.4 | 2040.0014 | 3 | 32 | 4.400205 | 0.8036766 | 2.910778 | 6.92e-10 | 12.3145 | 2.416e-09
2018-02-10 19:45 | 339161.4 | 2160.0011 | 3 | 32 | 4.40022 | 0.7190456 | 2.936126 | 6.92e-10 | 12.42604 | 2.416e-09
2018-02-10 19:47 | 339281.4 | 2280.0014 | 3 | 32 | 4.400223 | 0.6414356 | 2.958756 | 6.92e-10 | 12.52562 | 2.416e-09
2018-02-10 19:49 | 339401.4 | 2400.0002 | 3 | 32 | 4.400205 | 0.5771151 | 2.979041 | 6.92e-10 | 12.61488 | 2.416e-09
2018-02-10 19:51 | 339521.4 | 2520.0007 | 3 | 32 | 4.400236 | 0.52246 | 2.997321 | 6.92e-10 | 12.69531 | 2.416e-09
2018-02-10 19:53 | 339641.4 | 2640.0003 | 3 | 32 | 4.400166 | 0.4730644 | 3.013905 | 6.92e-10 | 12.76828 | 2.416e-09
2018-02-10 19:55 | 339761.4 | 2760.0015 | 3 | 32 | 4.400198 | 0.4300318 | 3.028958 | 6.92e-10 | 12.83452 | 2.416e-09
2018-02-10 19:57 | 339881.4 | 2880.0003 | 3 | 32 | 4.400156 | 0.3898849 | 3.042599 | 6.92e-10 | 12.89454 | 2.416e-09
2018-02-10 19:59 | 340001.4 | 3000.0007 | 3 | 32 | 4.400163 | 0.3566828 | 3.055051 | 6.92e-10 | 12.94933 | 2.416e-09
2018-02-10 20:01 | 340121.4 | 3120.0002 | 3 | 32 | 4.400146 | 0.3274584 | 3.066456 | 6.92e-10 | 12.99952 | 2.416e-09
2018-02-10 20:03 | 340241.4 | 3240.0008 | 3 | 32 | 4.400116 | 0.3014069 | 3.076957 | 6.92e-10 | 13.04572 | 2.416e-09
2018-02-10 20:05 | 340361.4 | 3360.0011 | 3 | 32 | 4.400187 | 0.2768707 | 3.086592 | 6.92e-10 | 13.08812 | 2.416e-09
2018-02-10 20:07 | 340481.4 | 3480.0014 | 3 | 32 | 4.400173 | 0.2551985 | 3.095441 | 6.92e-10 | 13.12706 | 2.416e-09
2018-02-10 20:09 | 340601.4 | 3600.0002 | 3 | 32 | 4.400207 | 0.236392 | 3.103618 | 6.92e-10 | 13.16304 | 2.416e-09
2018-02-10 20:11 | 340721.4 | 3720.0007 | 3 | 32 | 4.400121 | 0.2181797 | 3.111191 | 6.92e-10 | 13.19636 | 2.416e-09
2018-02-10 20:13 | 340841.4 | 3840.0002 | 3 | 32 | 4.400139 | 0.202672 | 3.11822 | 6.92e-10 | 13.22729 | 2.416e-09
2018-02-10 20:15 | 340961.4 | 3960.0014 | 3 | 32 | 4.400158 | 0.187355 | 3.124711 | 6.92e-10 | 13.25585 | 2.416e-09
2018-02-10 20:17 | 341081.4 | 4080.0002 | 3 | 32 | 4.400094 | 0.1733685 | 3.130725 | 6.92e-10 | 13.28231 | 2.416e-09
2018-02-10 20:19 | 341201.4 | 4200.0007 | 3 | 32 | 4.400106 | 0.16185 | 3.136328 | 6.92e-10 | 13.30697 | 2.416e-09
2018-02-10 20:21 | 341321.4 | 4320.0002 | 3 | 32 | 4.400159 | 0.1516075 | 3.141554 | 6.92e-10 | 13.32996 | 2.416e-09
2018-02-10 20:23 | 341441.4 | 4440.0015 | 3 | 32 | 4.400163 | 0.1404505 | 3.146417 | 6.92e-10 | 13.35136 | 2.416e-09
2018-02-10 20:25 | 341561.4 | 4560.0012 | 3 | 32 | 4.400147 | 0.1308174 | 3.150924 | 6.92e-10 | 13.37119 | 2.416e-09
2018-02-10 20:27 | 341681.4 | 4680.0015 | 3 | 32 | 4.400141 | 0.1218662 | 3.155142 | 6.92e-10 | 13.38975 | 2.416e-09
2018-02-10 20:29 | 341801.4 | 4800.0002 | 3 | 32 | 4.400139 | 0.114831 | 3.159082 | 6.92e-10 | 13.40709 | 2.416e-09
2018-02-10 20:31 | 341921.4 | 4920.0015 | 3 | 32 | 4.400112 | 0.1068678 | 3.162777 | 6.92e-10 | 13.42335 | 2.416e-09
2018-02-10 20:33 | 342041.4 | 5040.0002 | 3 | 32 | 4.400122 | 0.09921169 | 3.166214 | 6.92e-10 | 13.43847 | 2.416e-09
2018-02-10 20:35 | 342161.4 | 5160.0015 | 3 | 32 | 4.400125 | 0.09345436 | 3.169418 | 6.92e-10 | 13.45256 | 2.416e-09
2018-02-10 20:37 | 342281.4 | 5280.0012 | 3 | 32 | 4.400139 | 0.08769417 | 3.172429 | 6.92e-10 | 13.46581 | 2.416e-09
2018-02-10 20:39 | 342401.4 | 5400.0001 | 3 | 32 | 4.400064 | 0.0819664 | 3.175248 | 6.92e-10 | 13.47822 | 2.416e-09
2018-02-10 20:39 | 342427.9 | 5426.4322 | 3 | 32 | 4.400128 | 0.08149624 | 3.175851 | 6.92e-10 | 13.48087 | 2.416e-09
2018-02-10 20:41 | 342547.9 | 120.0011 | 4 | 32 | 4.392366 | 0 | 3.175851 | 6.92e-10 | 13.48087 | 2.416e-09
2018-02-10 20:43 | 342667.9 | 240 | 4 | 32 | 4.391466 | 0 | 3.175851 | 6.92e-10 | 13.48087 | 2.416e-09
2018-02-10 20:44 | 342727.9 | 300.0035 | 4 | 32 | 4.391122 | 0 | 3.175851 | 6.92e-10 | 13.48087 | 2.416e-09
2018-02-10 20:46 | 342848 | 120.0007 | 5 | 32 | 4.081096 | -3.259859 | 3.175851 | 0.1086557 | 13.48087 | 0.4474261
2018-02-10 20:48 | 342968 | 240.0004 | 5 | 32 | 4.040803 | -3.259893 | 3.175851 | 0.2173139 | 13.48087 | 0.8886573
2018-02-10 20:50 | 343088 | 360.0023 | 5 | 32 | 3.999574 | -3.259892 | 3.175851 | 0.3259096 | 13.48087 | 1.325234
2018-02-10 20:52 | 343208 | 480.0002 | 5 | 32 | 3.959918 | -3.259872 | 3.175851 | 0.4346215 | 13.48087 | 1.757869
2018-02-10 20:54 | 343328 | 600.0015 | 5 | 32 | 3.921319 | -3.259887 | 3.175851 | 0.5432787 | 13.48087 | 2.186031
2018-02-10 20:56 | 343448 | 720.001 | 5 | 32 | 3.883753 | -3.259857 | 3.175851 | 0.6519122 | 13.48087 | 2.60998
2018-02-10 20:58 | 343568 | 840.0015 | 5 | 32 | 3.845887 | -3.259857 | 3.175851 | 0.7605976 | 13.48087 | 3.030042
2018-02-10 21:00 | 343688 | 960.0003 | 5 | 32 | 3.808803 | -3.259824 | 3.175851 | 0.8692798 | 13.48087 | 3.445977
2018-02-10 21:02 | 343808 | 1080.0007 | 5 | 32 | 3.773673 | -3.259945 | 3.175851 | 0.9779114 | 13.48087 | 3.857814
2018-02-10 21:04 | 343928 | 1200.001 | 5 | 32 | 3.740332 | -3.260086 | 3.175851 | 1.086608 | 13.48087 | 4.266166
2018-02-10 21:06 | 344048 | 1320.0015 | 5 | 32 | 3.708969 | -3.259837 | 3.175851 | 1.195268 | 13.48087 | 4.670866
2018-02-10 21:08 | 344168 | 1440.001 | 5 | 32 | 3.678585 | -3.259897 | 3.175851 | 1.303925 | 13.48087 | 5.072209
2018-02-10 21:10 | 344288 | 1560.0015 | 5 | 32 | 3.650929 | -3.259841 | 3.175851 | 1.412596 | 13.48087 | 5.470436
2018-02-10 21:12 | 344408 | 1680.0003 | 5 | 32 | 3.625726 | -3.259892 | 3.175851 | 1.52125 | 13.48087 | 5.865733
2018-02-10 21:14 | 344528 | 1800.0008 | 5 | 32 | 3.602536 | -3.259835 | 3.175851 | 1.629904 | 13.48087 | 6.258416
2018-02-10 21:16 | 344648 | 1920.001 | 5 | 32 | 3.579911 | -3.259844 | 3.175851 | 1.738553 | 13.48087 | 6.648602
2018-02-10 21:18 | 344768 | 2040.0014 | 5 | 32 | 3.558734 | -3.25983 | 3.175851 | 1.847235 | 13.48087 | 7.036487
2018-02-10 21:20 | 344888 | 2160.001 | 5 | 32 | 3.540279 | -3.259872 | 3.175851 | 1.955848 | 13.48087 | 7.42199
2018-02-10 21:22 | 345008 | 2280.0007 | 5 | 32 | 3.523914 | -3.259996 | 3.175851 | 2.064557 | 13.48087 | 7.805941
2018-02-10 21:24 | 345128 | 2400.0006 | 5 | 32 | 3.508224 | -3.259829 | 3.175851 | 2.173171 | 13.48087 | 8.187833
2018-02-10 21:26 | 345248 | 2520.0015 | 5 | 32 | 3.491788 | -3.260168 | 3.175851 | 2.281826 | 13.48087 | 8.568136
2018-02-10 21:28 | 345368 | 2640.001 | 5 | 32 | 3.476707 | -3.259869 | 3.175851 | 2.390508 | 13.48087 | 8.946804
2018-02-10 21:30 | 345488 | 2760.0023 | 5 | 32 | 3.461474 | -3.259891 | 3.175851 | 2.499193 | 13.48087 | 9.323848
2018-02-10 21:32 | 345608 | 2880.001 | 5 | 32 | 3.444391 | -3.259814 | 3.175851 | 2.607841 | 13.48087 | 9.699039
2018-02-10 21:34 | 345728 | 3000.0007 | 5 | 32 | 3.421352 | -3.259844 | 3.175851 | 2.716521 | 13.48087 | 10.0722
2018-02-10 21:36 | 345848 | 3120.0006 | 5 | 32 | 3.389269 | -3.260023 | 3.175851 | 2.825131 | 13.48087 | 10.44213
2018-02-10 21:38 | 345968 | 3240.0015 | 5 | 32 | 3.34207 | -3.259815 | 3.175851 | 2.93379 | 13.48087 | 10.80805
2018-02-10 21:40 | 346088 | 3360.001 | 5 | 32 | 3.261775 | -3.260113 | 3.175851 | 3.042499 | 13.48087 | 11.16744
2018-02-10 21:42 | 346208 | 3480.0014 | 5 | 32 | 3.081917 | -3.260222 | 3.175851 | 3.151153 | 13.48087 | 11.51369
2018-02-10 21:43 | 346234.6 | 3506.6017 | 5 | 32 | 2.99998 | -3.259842 | 3.175851 | 3.175249 | 13.48087 | 11.58704
2018-02-10 21:45 | 346354.6 | 120.0011 | 6 | 32 | 3.465058 | 0 | 3.175851 | 3.175249 | 13.48087 | 11.58704
2018-02-10 21:47 | 346474.6 | 240.0008 | 6 | 32 | 3.485404 | 0 | 3.175851 | 3.175249 | 13.48087 | 11.58704
2018-02-10 21:48 | 346534.6 | 300.0003 | 6 | 32 | 3.48963 | 0 | 3.175851 | 3.175249 | 13.48087 | 11.58704
2018-02-10 21:48 | 346534.6 | 0.0025 | 7 | 33 | 3.489634 | 0 | 0 | 0 | 0 | 0
2018-02-10 21:50 | 346654.7075 | 120.0006 | 2 | 33 | 4.048261 | 4.889856 | 0.1623992 | 0 | 0.6444032 | 0
2018-02-10 21:52 | 346774.7072 | 240.0003 | 2 | 33 | 4.088187 | 4.889858 | 0.3253983 | 0 | 1.30737 | 0
2018-02-10 21:54 | 346894.7083 | 360.0014 | 2 | 33 | 4.125074 | 4.890146 | 0.4883705 | 0 | 1.9768 | 0
2018-02-10 21:56 | 347014.7071 | 480.0002 | 2 | 33 | 4.151475 | 4.890049 | 0.6514055 | 0 | 2.651573 | 0
2018-02-10 21:58 | 347134.7075 | 600.0006 | 2 | 33 | 4.175196 | 4.889835 | 0.8143407 | 0 | 3.329926 | 0
2018-02-10 22:00 | 347254.7072 | 720.0003 | 2 | 33 | 4.200311 | 4.870043 | 0.9773753 | 0 | 4.012706 | 0
2018-02-10 22:02 | 347374.7084 | 840.0015 | 2 | 33 | 4.200312 | 4.44141 | 1.132394 | 0 | 4.66383 | 0
2018-02-10 22:04 | 347494.708 | 960.0011 | 2 | 33 | 4.200278 | 4.073992 | 1.274095 | 0 | 5.259017 | 0
2018-02-10 22:06 | 347614.7076 | 1080.0007 | 2 | 33 | 4.200289 | 3.75572 | 1.404489 | 0 | 5.806709 | 0
2018-02-10 22:08 | 347734.7079 | 1200.001 | 2 | 33 | 4.200277 | 3.464928 | 1.5248 | 0 | 6.312047 | 0
2018-02-10 22:09 | 347819.8576 | 1285.1507 | 2 | 33 | 4.200242 | 3.259995 | 1.604314 | 0 | 6.646028 | 0
2018-02-10 22:11 | 347939.9 | 120.0006 | 3 | 33 | 4.222304 | 3.259926 | 1.712579 | 0 | 7.101831 | 0
2018-02-10 22:13 | 348059.9 | 240.001 | 3 | 33 | 4.248502 | 3.259918 | 1.821236 | 0 | 7.562025 | 0
2018-02-10 22:15 | 348179.9 | 360.0006 | 3 | 33 | 4.277024 | 3.259993 | 1.929901 | 0 | 8.025212 | 0
2018-02-10 22:17 | 348299.9 | 480.0002 | 3 | 33 | 4.307655 | 3.259962 | 2.038564 | 0 | 8.491603 | 0
2018-02-10 22:19 | 348419.9 | 600.0022 | 3 | 33 | 4.341947 | 3.259863 | 2.147235 | 0 | 8.961538 | 0
2018-02-10 22:21 | 348539.9 | 720.0011 | 3 | 33 | 4.380221 | 3.259941 | 2.255902 | 0 | 9.435435 | 0
2018-02-10 22:23 | 348659.9 | 840.0015 | 3 | 33 | 4.400324 | 2.994154 | 2.362192 | 0 | 9.902581 | 0
2018-02-10 22:25 | 348779.9 | 960.0012 | 3 | 33 | 4.40026 | 2.59971 | 2.455189 | 0 | 10.3118 | 0
2018-02-10 22:27 | 348899.9 | 1080.0002 | 3 | 33 | 4.40028 | 2.261383 | 2.536088 | 0 | 10.66778 | 0
2018-02-10 22:29 | 349019.9 | 1200.0002 | 3 | 33 | 4.40028 | 1.958739 | 2.606347 | 0 | 10.97694 | 0
2018-02-10 22:31 | 349139.9 | 1320.0007 | 3 | 33 | 4.400243 | 1.708078 | 2.66732 | 0 | 11.24523 | 0
2018-02-10 22:33 | 349259.9 | 1440.0011 | 3 | 33 | 4.400263 | 1.498298 | 2.720664 | 0 | 11.47996 | 0
2018-02-10 22:35 | 349379.9 | 1560.0006 | 3 | 33 | 4.400226 | 1.319282 | 2.767564 | 0 | 11.68633 | 0
2018-02-10 22:37 | 349499.9 | 1680.0002 | 3 | 33 | 4.400201 | 1.161684 | 2.808897 | 0 | 11.86821 | 0
2018-02-10 22:39 | 349619.9 | 1800.0015 | 3 | 33 | 4.400271 | 1.024195 | 2.845254 | 0 | 12.02819 | 0
2018-02-10 22:41 | 349739.9 | 1920.001 | 3 | 33 | 4.400222 | 0.9095926 | 2.87743 | 0 | 12.16977 | 0
2018-02-10 22:43 | 349859.9 | 2040.0014 | 3 | 33 | 4.400243 | 0.8129292 | 2.906084 | 0 | 12.29585 | 0
2018-02-10 22:45 | 349979.9 | 2160.0011 | 3 | 33 | 4.400227 | 0.7280741 | 2.931723 | 0 | 12.40867 | 0
2018-02-10 22:47 | 350099.9 | 2280.0006 | 3 | 33 | 4.400212 | 0.6503325 | 2.954674 | 0 | 12.50966 | 0
2018-02-10 22:49 | 350219.9 | 2400.0002 | 3 | 33 | 4.400179 | 0.5841846 | 2.975215 | 0 | 12.60004 | 0
2018-02-10 22:51 | 350339.9 | 2520.0014 | 3 | 33 | 4.400255 | 0.5292873 | 2.993745 | 0 | 12.68158 | 0
2018-02-10 22:53 | 350459.9 | 2640.0002 | 3 | 33 | 4.400188 | 0.4800577 | 3.01054 | 0 | 12.75548 | 0
2018-02-10 22:55 | 350579.9 | 2760.0014 | 3 | 33 | 4.400211 | 0.4366131 | 3.025805 | 0 | 12.82265 | 0
2018-02-10 22:57 | 350699.9 | 2880.001 | 3 | 33 | 4.400147 | 0.3956289 | 3.039653 | 0 | 12.88358 | 0
2018-02-10 22:59 | 350819.9 | 3000.0015 | 3 | 33 | 4.400158 | 0.3613024 | 3.05227 | 0 | 12.9391 | 0
2018-02-10 23:01 | 350939.9 | 3120.0019 | 3 | 33 | 4.400179 | 0.3324118 | 3.063829 | 0 | 12.98996 | 0
2018-02-10 23:03 | 351059.9 | 3240.0006 | 3 | 33 | 4.400161 | 0.3060513 | 3.074466 | 0 | 13.03677 | 0
2018-02-10 23:05 | 351179.9 | 3360.001 | 3 | 33 | 4.400193 | 0.2811413 | 3.084246 | 0 | 13.0798 | 0
2018-02-10 23:07 | 351299.9 | 3480.0006 | 3 | 33 | 4.400162 | 0.2582912 | 3.093219 | 0 | 13.11928 | 0
2018-02-10 23:09 | 351419.9 | 3600.0011 | 3 | 33 | 4.400162 | 0.239378 | 3.101511 | 0 | 13.15577 | 0
2018-02-10 23:11 | 351539.9 | 3720.0007 | 3 | 33 | 4.400178 | 0.2230015 | 3.109197 | 0 | 13.18959 | 0
2018-02-10 23:13 | 351659.9 | 3840.0002 | 3 | 33 | 4.400156 | 0.2063427 | 3.116336 | 0 | 13.221 | 0
2018-02-10 23:15 | 351779.9 | 3960.0007 | 3 | 33 | 4.40016 | 0.1906404 | 3.122935 | 0 | 13.25004 | 0
2018-02-10 23:17 | 351899.9 | 4080.0002 | 3 | 33 | 4.400163 | 0.1775131 | 3.129058 | 0 | 13.27698 | 0
2018-02-10 23:19 | 352019.9 | 4200.0015 | 3 | 33 | 4.400111 | 0.1647186 | 3.134758 | 0 | 13.30206 | 0
2018-02-10 23:21 | 352139.9 | 4320.0002 | 3 | 33 | 4.400131 | 0.1544733 | 3.140085 | 0 | 13.3255 | 0
2018-02-10 23:23 | 352259.9 | 4440.0015 | 3 | 33 | 4.400125 | 0.1429949 | 3.14504 | 0 | 13.3473 | 0
2018-02-10 23:25 | 352379.9 | 4560.0011 | 3 | 33 | 4.400117 | 0.1333513 | 3.149645 | 0 | 13.36756 | 0
2018-02-10 23:27 | 352499.9 | 4680.0006 | 3 | 33 | 4.40014 | 0.1248474 | 3.153943 | 0 | 13.38648 | 0
2018-02-10 23:29 | 352619.9 | 4800.0011 | 3 | 33 | 4.400101 | 0.11658 | 3.15797 | 0 | 13.4042 | 0
2018-02-10 23:31 | 352739.9 | 4920.0006 | 3 | 33 | 4.400151 | 0.1098709 | 3.161743 | 0 | 13.4208 | 0
2018-02-10 23:33 | 352859.9 | 5040.0002 | 3 | 33 | 4.400111 | 0.101325 | 3.165262 | 0 | 13.43628 | 0
2018-02-10 23:35 | 352979.9 | 5160.0015 | 3 | 33 | 4.400153 | 0.09561062 | 3.16854 | 0 | 13.4507 | 0
2018-02-10 23:37 | 353099.9 | 5280.0011 | 3 | 33 | 4.400128 | 0.08985138 | 3.171618 | 0 | 13.46425 | 0
2018-02-10 23:39 | 353219.9 | 5400.0015 | 3 | 33 | 4.400059 | 0.08376408 | 3.174511 | 0 | 13.47698 | 0
2018-02-10 23:40 | 353276.8 | 5456.8745 | 3 | 33 | 4.400117 | 0.08149624 | 3.175825 | 0 | 13.48276 | 0
2018-02-10 23:42 | 353396.8 | 120.0004 | 4 | 33 | 4.392305 | 0 | 3.175825 | 0 | 13.48276 | 0
2018-02-10 23:44 | 353516.8 | 240.0008 | 4 | 33 | 4.391407 | 0 | 3.175825 | 0 | 13.48276 | 0
2018-02-10 23:45 | 353576.8 | 300.002 | 4 | 33 | 4.391079 | 0 | 3.175825 | 0 | 13.48276 | 0
2018-02-10 23:47 | 353696.9 | 120.0014 | 5 | 33 | 4.081592 | -3.259801 | 3.175825 | 0.1086592 | 13.48276 | 0.447484
2018-02-10 23:49 | 353816.9 | 240.001 | 5 | 33 | 4.041068 | -3.260148 | 3.175825 | 0.2172895 | 13.48276 | 0.8886474
2018-02-10 23:51 | 353936.9 | 360.0014 | 5 | 33 | 3.999722 | -3.259967 | 3.175825 | 0.3259835 | 13.48276 | 1.325636
2018-02-10 23:53 | 354056.9 | 480.001 | 5 | 33 | 3.960053 | -3.259822 | 3.175825 | 0.4346566 | 13.48276 | 1.758129
2018-02-10 23:55 | 354176.9 | 600.0014 | 5 | 33 | 3.921472 | -3.259924 | 3.175825 | 0.5433165 | 13.48276 | 2.186316
2018-02-10 23:57 | 354296.9 | 720.001 | 5 | 33 | 3.883719 | -3.260171 | 3.175825 | 0.6519807 | 13.48276 | 2.610388
2018-02-10 23:59 | 354416.9 | 840.0014 | 5 | 33 | 3.845652 | -3.259864 | 3.175825 | 0.7606429 | 13.48276 | 3.030345
2018-02-11 00:01 | 354536.9 | 960.001 | 5 | 33 | 3.808742 | -3.259839 | 3.175825 | 0.8693075 | 13.48276 | 3.44619
2018-02-11 00:03 | 354656.9 | 1080.0014 | 5 | 33 | 3.773789 | -3.260202 | 3.175825 | 0.9779733 | 13.48276 | 3.858162
2018-02-11 00:05 | 354776.9 | 1200.0003 | 5 | 33 | 3.740654 | -3.259814 | 3.175825 | 1.086611 | 13.48276 | 4.266315
2018-02-11 00:07 | 354896.9 | 1320.0006 | 5 | 33 | 3.709221 | -3.259911 | 3.175825 | 1.195287 | 13.48276 | 4.671111
2018-02-11 00:09 | 355016.9 | 1440.0003 | 5 | 33 | 3.678532 | -3.260148 | 3.175825 | 1.303963 | 13.48276 | 5.072526
2018-02-11 00:11 | 355136.9 | 1560.0014 | 5 | 33 | 3.651264 | -3.259781 | 3.175825 | 1.412591 | 13.48276 | 5.470606
2018-02-11 00:13 | 355256.9 | 1680.0003 | 5 | 33 | 3.626339 | -3.260168 | 3.175825 | 1.521293 | 13.48276 | 5.866127
2018-02-11 00:15 | 355376.9 | 1800.001 | 5 | 33 | 3.603171 | -3.25988 | 3.175825 | 1.629953 | 13.48276 | 6.258899
2018-02-11 00:17 | 355496.9 | 1920.0003 | 5 | 33 | 3.580489 | -3.259832 | 3.175825 | 1.738511 | 13.48276 | 6.648828
2018-02-11 00:19 | 355616.9 | 2040.0006 | 5 | 33 | 3.559467 | -3.260189 | 3.175825 | 1.847288 | 13.48276 | 7.037126
2018-02-11 00:21 | 355736.9 | 2160.001 | 5 | 33 | 3.541141 | -3.260186 | 3.175825 | 1.955938 | 13.48276 | 7.422849
2018-02-11 00:23 | 355856.9 | 2280.0014 | 5 | 33 | 3.524875 | -3.259797 | 3.175825 | 2.064572 | 13.48276 | 7.80664
2018-02-11 00:25 | 355976.9 | 2400.001 | 5 | 33 | 3.509159 | -3.260162 | 3.175825 | 2.173229 | 13.48276 | 8.188788
2018-02-11 00:27 | 356096.9 | 2520.0014 | 5 | 33 | 3.49288 | -3.259819 | 3.175825 | 2.281917 | 13.48276 | 8.569306
2018-02-11 00:29 | 356216.9 | 2640.0004 | 5 | 33 | 3.47801 | -3.25983 | 3.175825 | 2.390594 | 13.48276 | 8.948084
2018-02-11 00:31 | 356336.9 | 2760.0014 | 5 | 33 | 3.463031 | -3.259844 | 3.175825 | 2.49921 | 13.48276 | 9.325042
2018-02-11 00:33 | 356456.9 | 2880.001 | 5 | 33 | 3.445948 | -3.260189 | 3.175825 | 2.607872 | 13.48276 | 9.700455
2018-02-11 00:35 | 356576.9 | 3000.0014 | 5 | 33 | 3.422859 | -3.259962 | 3.175825 | 2.716593 | 13.48276 | 10.07393
2018-02-11 00:37 | 356696.9 | 3120.0004 | 5 | 33 | 3.391238 | -3.259809 | 3.175825 | 2.825249 | 13.48276 | 10.4442
2018-02-11 00:39 | 356816.9 | 3240.0014 | 5 | 33 | 3.344414 | -3.259877 | 3.175825 | 2.933908 | 13.48276 | 10.81035
2018-02-11 00:41 | 356936.9 | 3360.0011 | 5 | 33 | 3.264148 | -3.25986 | 3.175825 | 3.042578 | 13.48276 | 11.16989
2018-02-11 00:43 | 357056.9 | 3480.0014 | 5 | 33 | 3.083853 | -3.259987 | 3.175825 | 3.151237 | 13.48276 | 11.51639
2018-02-11 00:44 | 357083.8 | 3506.9234 | 5 | 33 | 2.999983 | -3.260298 | 3.175825 | 3.175624 | 13.48276 | 11.59064
2018-02-11 00:46 | 357203.8 | 120.0004 | 6 | 33 | 3.462339 | 0 | 3.175825 | 3.175624 | 13.48276 | 11.59064
2018-02-11 00:48 | 357323.8 | 240.001 | 6 | 33 | 3.482382 | 0 | 3.175825 | 3.175624 | 13.48276 | 11.59064
2018-02-11 00:49 | 357383.8 | 300.0028 | 6 | 33 | 3.486568 | 0 | 3.175825 | 3.175624 | 13.48276 | 11.59064
2018-02-11 00:49 | 357383.9 | 0.0024 | 7 | 34 | 3.486682 | 0 | 0 | 0 | 0 | 0
2018-02-11 00:51 | 357503.9 | 120.0006 | 2 | 34 | 4.04662 | 4.890163 | 0.1624 | 0 | 0.6439699 | 0
2018-02-11 00:53 | 357623.9 | 240.0003 | 2 | 34 | 4.086659 | 4.890127 | 0.3254038 | 0 | 1.306692 | 0
2018-02-11 00:55 | 357743.9 | 360.0014 | 2 | 34 | 4.123447 | 4.890142 | 0.4883311 | 0 | 1.975702 | 0
2018-02-11 00:57 | 357863.9 | 480.0011 | 2 | 34 | 4.149791 | 4.89002 | 0.651413 | 0 | 2.650392 | 0
2018-02-11 00:59 | 357983.9 | 600.0007 | 2 | 34 | 4.173481 | 4.890152 | 0.8144075 | 0 | 3.328713 | 0
2018-02-11 01:01 | 358103.9 | 720.0003 | 2 | 34 | 4.199802 | 4.890129 | 0.9774183 | 0 | 4.011138 | 0
2018-02-11 01:03 | 358223.9 | 840.0014 | 2 | 34 | 4.200284 | 4.456554 | 1.133023 | 0 | 4.664722 | 0
2018-02-11 01:05 | 358343.9 | 960.0004 | 2 | 34 | 4.200299 | 4.08922 | 1.275255 | 0 | 5.262137 | 0
2018-02-11 01:07 | 358463.9 | 1080.0023 | 2 | 34 | 4.200314 | 3.767311 | 1.406091 | 0 | 5.811687 | 0
2018-02-11 01:09 | 358583.9 | 1200.0004 | 2 | 34 | 4.200266 | 3.472378 | 1.526676 | 0 | 6.318176 | 0
2018-02-11 01:10 | 358672.2 | 1288.2476 | 2 | 34 | 4.200304 | 3.259995 | 1.609211 | 0 | 6.664848 | 0
2018-02-11 01:12 | 358792.2 | 120.0014 | 3 | 34 | 4.22248 | 3.260067 | 1.717451 | 0 | 7.120557 | 0
2018-02-11 01:14 | 358912.2 | 240.0012 | 3 | 34 | 4.248645 | 3.25992 | 1.826138 | 0 | 7.58089 | 0
2018-02-11 01:16 | 359032.2 | 360.0006 | 3 | 34 | 4.277267 | 3.259914 | 1.934788 | 0 | 8.044036 | 0
2018-02-11 01:18 | 359152.2 | 480.0003 | 3 | 34 | 4.308259 | 3.259914 | 2.043483 | 0 | 8.510608 | 0
2018-02-11 01:20 | 359272.2 | 600.0007 | 3 | 34 | 4.34298 | 3.259928 | 2.152097 | 0 | 8.980391 | 0
2018-02-11 01:22 | 359392.2 | 720.0003 | 3 | 34 | 4.381313 | 3.259939 | 2.260783 | 0 | 9.454486 | 0
2018-02-11 01:24 | 359512.2 | 840.0014 | 3 | 34 | 4.400286 | 2.980042 | 2.366804 | 0 | 9.920509 | 0
2018-02-11 01:26 | 359632.2 | 960.0004 | 3 | 34 | 4.400289 | 2.58742 | 2.459401 | 0 | 10.32796 | 0
2018-02-11 01:28 | 359752.2 | 1080.0015 | 3 | 34 | 4.400313 | 2.249449 | 2.53988 | 0 | 10.68209 | 0
2018-02-11 01:30 | 359872.2 | 1200.0011 | 3 | 34 | 4.400298 | 1.948136 | 2.60971 | 0 | 10.98936 | 0
2018-02-11 01:32 | 359992.2 | 1320.0023 | 3 | 34 | 4.400253 | 1.698996 | 2.670339 | 0 | 11.25615 | 0
2018-02-11 01:34 | 360112.2 | 1440.0003 | 3 | 34 | 4.40026 | 1.489258 | 2.723393 | 0 | 11.4896 | 0
2018-02-11 01:36 | 360232.2 | 1560.0007 | 3 | 34 | 4.400252 | 1.310678 | 2.770004 | 0 | 11.6947 | 0
2018-02-11 01:38 | 360352.2 | 1680.0011 | 3 | 34 | 4.400255 | 1.153237 | 2.811026 | 0 | 11.87521 | 0
2018-02-11 01:40 | 360472.2 | 1800.0014 | 3 | 34 | 4.400217 | 1.015812 | 2.847099 | 0 | 12.03394 | 0
2018-02-11 01:42 | 360592.2 | 1920.0011 | 3 | 34 | 4.40027 | 0.9034119 | 2.879031 | 0 | 12.17445 | 0
2018-02-11 01:44 | 360712.2 | 2040.0006 | 3 | 34 | 4.400201 | 0.8054523 | 2.907462 | 0 | 12.29955 | 0
2018-02-11 01:46 | 360832.2 | 2160.0011 | 3 | 34 | 4.400223 | 0.721693 | 2.932903 | 0 | 12.4115 | 0
2018-02-11 01:48 | 360952.2 | 2280.0007 | 3 | 34 | 4.400226 | 0.6444778 | 2.955625 | 0 | 12.51148 | 0
2018-02-11 01:50 | 361072.2 | 2400.0003 | 3 | 34 | 4.400159 | 0.5789642 | 2.975991 | 0 | 12.60109 | 0
2018-02-11 01:52 | 361192.2 | 2520.0023 | 3 | 34 | 4.400196 | 0.5240202 | 2.994359 | 0 | 12.68191 | 0
2018-02-11 01:54 | 361312.2 | 2640.0003 | 3 | 34 | 4.40021 | 0.4760427 | 3.011006 | 0 | 12.75516 | 0
2018-02-11 01:56 | 361432.2 | 2760.0015 | 3 | 34 | 4.400188 | 0.4323244 | 3.02615 | 0 | 12.8218 | 0
2018-02-11 01:58 | 361552.2 | 2880.0003 | 3 | 34 | 4.400115 | 0.3917093 | 3.039877 | 0 | 12.8822 | 0
2018-02-11 02:00 | 361672.2 | 3000.0006 | 3 | 34 | 4.400142 | 0.3585405 | 3.052395 | 0 | 12.93728 | 0
2018-02-11 02:02 | 361792.2 | 3120.0002 | 3 | 34 | 4.400165 | 0.3299665 | 3.063869 | 0 | 12.98777 | 0
2018-02-11 02:04 | 361912.2 | 3240.0014 | 3 | 34 | 4.400122 | 0.303277 | 3.074427 | 0 | 13.03423 | 0
2018-02-11 02:06 | 362032.2 | 3360.0003 | 3 | 34 | 4.400107 | 0.2779274 | 3.08413 | 0 | 13.07692 | 0
2018-02-11 02:08 | 362152.2 | 3480.0014 | 3 | 34 | 4.400084 | 0.2558298 | 3.093039 | 0 | 13.11612 | 0
2018-02-11 02:10 | 362272.2 | 3600.0003 | 3 | 34 | 4.400165 | 0.2379303 | 3.101281 | 0 | 13.15239 | 0
2018-02-11 02:12 | 362392.2 | 3720.0015 | 3 | 34 | 4.400181 | 0.2216177 | 3.10893 | 0 | 13.18604 | 0
2018-02-11 02:14 | 362512.2 | 3840.0002 | 3 | 34 | 4.400158 | 0.205142 | 3.116034 | 0 | 13.2173 | 0
2018-02-11 02:16 | 362632.2 | 3960.0006 | 3 | 34 | 4.400175 | 0.1901388 | 3.122612 | 0 | 13.24625 | 0
2018-02-11 02:18 | 362752.2 | 4080.0003 | 3 | 34 | 4.400187 | 0.1772671 | 3.128714 | 0 | 13.2731 | 0
2018-02-11 02:20 | 362872.2 | 4200.0006 | 3 | 34 | 4.400137 | 0.1651392 | 3.134408 | 0 | 13.29815 | 0
2018-02-11 02:22 | 362992.2 | 4320.0003 | 3 | 34 | 4.400114 | 0.1544437 | 3.139731 | 0 | 13.32157 | 0
2018-02-11 02:24 | 363112.2 | 4440.0007 | 3 | 34 | 4.400115 | 0.1433992 | 3.144696 | 0 | 13.34342 | 0
2018-02-11 02:26 | 363232.2 | 4560.0003 | 3 | 34 | 4.400136 | 0.1337757 | 3.149311 | 0 | 13.36373 | 0
2018-02-11 02:28 | 363352.2 | 4680.0015 | 3 | 34 | 4.400147 | 0.1255274 | 3.153626 | 0 | 13.38272 | 0
2018-02-11 02:30 | 363472.2 | 4800.0002 | 3 | 34 | 4.400171 | 0.117919 | 3.157676 | 0 | 13.40054 | 0
2018-02-11 02:32 | 363592.2 | 4920.0014 | 3 | 34 | 4.400106 | 0.1094313 | 3.161469 | 0 | 13.41722 | 0
2018-02-11 02:34 | 363712.2 | 5040.0003 | 3 | 34 | 4.400159 | 0.1027174 | 3.164999 | 0 | 13.43276 | 0
2018-02-11 02:36 | 363832.2 | 5160.0014 | 3 | 34 | 4.400122 | 0.0959444 | 3.168303 | 0 | 13.4473 | 0
2018-02-11 02:38 | 363952.2 | 5280.0011 | 3 | 34 | 4.400131 | 0.0902071 | 3.171411 | 0 | 13.46097 | 0
2018-02-11 02:40 | 364072.2 | 5400.0015 | 3 | 34 | 4.400027 | 0.08377934 | 3.174329 | 0 | 13.47381 | 0
2018-02-11 02:41 | 364155.1 | 5482.9357 | 3 | 34 | 4.400158 | 0.08149338 | 3.176242 | 0 | 13.48223 | 0
2018-02-11 02:43 | 364275.2 | 120.0005 | 4 | 34 | 4.392287 | 0 | 3.176242 | 0 | 13.48223 | 0
2018-02-11 02:45 | 364395.2 | 240.0008 | 4 | 34 | 4.391407 | 0 | 3.176242 | 0 | 13.48223 | 0
2018-02-11 02:46 | 364455.2 | 300.0012 | 4 | 34 | 4.391074 | 0 | 3.176242 | 0 | 13.48223 | 0
2018-02-11 02:48 | 364575.3 | 120.0014 | 5 | 34 | 4.080385 | -3.259915 | 3.176242 | 0.1085565 | 13.48223 | 0.4469601
2018-02-11 02:50 | 364695.3 | 240.0003 | 5 | 34 | 4.03948 | -3.259842 | 3.176242 | 0.2173166 | 13.48223 | 0.8885103
2018-02-11 02:52 | 364815.3 | 360.0014 | 5 | 34 | 3.998824 | -3.260148 | 3.176242 | 0.32594 | 13.48223 | 1.325065
2018-02-11 02:54 | 364935.3 | 480.0003 | 5 | 34 | 3.959494 | -3.259864 | 3.176242 | 0.4345724 | 13.48223 | 1.757326
2018-02-11 02:56 | 365055.3 | 600.0014 | 5 | 34 | 3.921363 | -3.25986 | 3.176242 | 0.5432417 | 13.48223 | 2.185517
2018-02-11 02:58 | 365175.3 | 720.0002 | 5 | 34 | 3.883461 | -3.259938 | 3.176242 | 0.6519603 | 13.48223 | 2.609781
2018-02-11 03:00 | 365295.3 | 840.0006 | 5 | 34 | 3.845074 | -3.259931 | 3.176242 | 0.7606134 | 13.48223 | 3.029637
2018-02-11 03:02 | 365415.3 | 960.001 | 5 | 34 | 3.808879 | -3.259907 | 3.176242 | 0.8692254 | 13.48223 | 3.445276
2018-02-11 03:04 | 365535.3 | 1080.0006 | 5 | 34 | 3.774058 | -3.259832 | 3.176242 | 0.9779305 | 13.48223 | 3.857413
2018-02-11 03:06 | 365655.3 | 1200.001 | 5 | 34 | 3.740835 | -3.259895 | 3.176242 | 1.086576 | 13.48223 | 4.265633
2018-02-11 03:08 | 365775.3 | 1320.0006 | 5 | 34 | 3.709029 | -3.259852 | 3.176242 | 1.195132 | 13.48223 | 4.669991
2018-02-11 03:10 | 365895.3 | 1440.001 | 5 | 34 | 3.678931 | -3.259842 | 3.176242 | 1.303915 | 13.48223 | 5.071798
2018-02-11 03:12 | 366015.3 | 1560.0014 | 5 | 34 | 3.651787 | -3.259882 | 3.176242 | 1.412596 | 13.48223 | 5.470134
2018-02-11 03:14 | 366135.3 | 1680.0003 | 5 | 34 | 3.627018 | -3.25983 | 3.176242 | 1.52125 | 13.48223 | 5.865544
2018-02-11 03:16 | 366255.3 | 1800.0006 | 5 | 34 | 3.603547 | -3.259822 | 3.176242 | 1.629907 | 13.48223 | 6.25836
2018-02-11 03:18 | 366375.3 | 1920.0003 | 5 | 34 | 3.580342 | -3.259779 | 3.176242 | 1.738561 | 13.48223 | 6.648631
2018-02-11 03:20 | 366495.3 | 2040.0006 | 5 | 34 | 3.560178 | -3.259842 | 3.176242 | 1.84724 | 13.48223 | 7.036618
2018-02-11 03:22 | 366615.3 | 2160.0003 | 5 | 34 | 3.54195 | -3.259871 | 3.176242 | 1.955859 | 13.48223 | 7.422312
2018-02-11 03:24 | 366735.3 | 2280.0014 | 5 | 34 | 3.525541 | -3.259849 | 3.176242 | 2.064558 | 13.48223 | 7.806426
2018-02-11 03:26 | 366855.3 | 2400.0003 | 5 | 34 | 3.509372 | -3.259886 | 3.176242 | 2.173177 | 13.48223 | 8.188497
2018-02-11 03:28 | 366975.3 | 2520.0014 | 5 | 34 | 3.493546 | -3.259819 | 3.176242 | 2.281867 | 13.48223 | 8.569047
2018-02-11 03:30 | 367095.3 | 2640.0003 | 5 | 34 | 3.478832 | -3.260201 | 3.176242 | 2.390546 | 13.48223 | 8.947923
2018-02-11 03:32 | 367215.3 | 2760.0006 | 5 | 34 | 3.464059 | -3.259895 | 3.176242 | 2.49921 | 13.48223 | 9.325145
2018-02-11 03:34 | 367335.3 | 2880.0003 | 5 | 34 | 3.446489 | -3.260157 | 3.176242 | 2.607877 | 13.48223 | 9.700655
2018-02-11 03:36 | 367455.3 | 3000.0014 | 5 | 34 | 3.422708 | -3.25983 | 3.176242 | 2.716542 | 13.48223 | 10.07394
2018-02-11 03:38 | 367575.3 | 3120.001 | 5 | 34 | 3.392002 | -3.260045 | 3.176242 | 2.825161 | 13.48223 | 10.44414
2018-02-11 03:40 | 367695.3 | 3240.0006 | 5 | 34 | 3.345114 | -3.259945 | 3.176242 | 2.933859 | 13.48223 | 10.81049
2018-02-11 03:42 | 367815.3 | 3360.001 | 5 | 34 | 3.264908 | -3.259821 | 3.176242 | 3.042509 | 13.48223 | 11.17006
2018-02-11 03:44 | 367935.3 | 3480.0014 | 5 | 34 | 3.082197 | -3.259989 | 3.176242 | 3.151137 | 13.48223 | 11.51648
2018-02-11 03:45 | 367961.5 | 3506.2153 | 5 | 34 | 2.99999 | -3.260182 | 3.176242 | 3.174921 | 13.48223 | 11.58888
2018-02-11 03:47 | 368081.5 | 120.0014 | 6 | 34 | 3.462097 | 0 | 3.176242 | 3.174921 | 13.48223 | 11.58888
2018-02-11 03:49 | 368201.5 | 240.001 | 6 | 34 | 3.482111 | 0 | 3.176242 | 3.174921 | 13.48223 | 11.58888
2018-02-11 03:50 | 368261.5 | 300.003 | 6 | 34 | 3.48626 | 0 | 3.176242 | 3.174921 | 13.48223 | 11.58888
2018-02-11 03:50 | 368261.5316 | 0.0024 | 7 | 35 | 3.486218 | 0 | 0 | 0 | 0 | 0
2018-02-11 03:52 | 368381.6 | 120.0006 | 2 | 35 | 4.045879 | 4.890106 | 0.1624325 | 0 | 0.643961 | 0
2018-02-11 03:54 | 368501.6 | 240.001 | 2 | 35 | 4.086703 | 4.89011 | 0.3253518 | 0 | 1.306267 | 0
2018-02-11 03:56 | 368621.6 | 360.0007 | 2 | 35 | 4.122591 | 4.890091 | 0.4884053 | 0 | 1.97574 | 0
2018-02-11 03:58 | 368741.6 | 480.001 | 2 | 35 | 4.148827 | 4.890121 | 0.6514207 | 0 | 2.650003 | 0
2018-02-11 04:00 | 368861.6 | 600.0023 | 2 | 35 | 4.172449 | 4.890196 | 0.8144141 | 0 | 3.328154 | 0
2018-02-11 04:02 | 368981.6 | 720.0027 | 2 | 35 | 4.198968 | 4.890041 | 0.9774352 | 0 | 4.010466 | 0
2018-02-11 04:04 | 369101.6 | 840.0007 | 2 | 35 | 4.200303 | 4.465115 | 1.133302 | 0 | 4.665146 | 0
2018-02-11 04:06 | 369221.6 | 960.0002 | 2 | 35 | 4.200319 | 4.106134 | 1.275994 | 0 | 5.264497 | 0
2018-02-11 04:08 | 369341.6 | 1080.0007 | 2 | 35 | 4.20028 | 3.78507 | 1.407409 | 0 | 5.816474 | 0
2018-02-11 04:10 | 369461.6 | 1200.0002 | 2 | 35 | 4.200281 | 3.485479 | 1.528584 | 0 | 6.325444 | 0
2018-02-11 04:11 | 369551.8 | 1290.1917 | 2 | 35 | 4.200265 | 3.259979 | 1.61309 | 0 | 6.680392 | 0
2018-02-11 04:13 | 369671.8 | 120.0015 | 3 | 35 | 4.22237 | 3.25993 | 1.721357 | 0 | 7.13623 | 0
2018-02-11 04:15 | 369791.8 | 240.0003 | 3 | 35 | 4.248341 | 3.259907 | 1.830033 | 0 | 7.59649 | 0
2018-02-11 04:17 | 369911.8 | 360.0015 | 3 | 35 | 4.276845 | 3.259903 | 1.93872 | 0 | 8.059759 | 0
2018-02-11 04:19 | 370031.8 | 480.0012 | 3 | 35 | 4.308136 | 3.259935 | 2.047372 | 0 | 8.526117 | 0
2018-02-11 04:21 | 370151.8 | 600.0007 | 3 | 35 | 4.34369 | 3.259932 | 2.15603 | 0 | 8.996117 | 0
2018-02-11 04:23 | 370271.8 | 720.0012 | 3 | 35 | 4.381666 | 3.259886 | 2.264703 | 0 | 9.470214 | 0
2018-02-11 04:25 | 370391.8 | 840.0016 | 3 | 35 | 4.400303 | 2.973587 | 2.37061 | 0 | 9.935757 | 0
2018-02-11 04:27 | 370511.8 | 960.0003 | 3 | 35 | 4.400294 | 2.580442 | 2.463006 | 0 | 10.34232 | 0
2018-02-11 04:29 | 370631.8 | 1080.0016 | 3 | 35 | 4.400287 | 2.236813 | 2.543167 | 0 | 10.69506 | 0
2018-02-11 04:31 | 370751.8 | 1200.0011 | 3 | 35 | 4.400278 | 1.937637 | 2.612573 | 0 | 11.00046 | 0
2018-02-11 04:33 | 370871.8 | 1320.0016 | 3 | 35 | 4.400228 | 1.69049 | 2.672917 | 0 | 11.26599 | 0
2018-02-11 04:35 | 370991.8 | 1440.0003 | 3 | 35 | 4.400232 | 1.482873 | 2.725742 | 0 | 11.49844 | 0
2018-02-11 04:37 | 371111.8 | 1560.0007 | 3 | 35 | 4.40024 | 1.303951 | 2.772134 | 0 | 11.70257 | 0
2018-02-11 04:39 | 371231.8 | 1680.0003 | 3 | 35 | 4.40024 | 1.144065 | 2.812881 | 0 | 11.88187 | 0
2018-02-11 04:41 | 371351.8 | 1800.0015 | 3 | 35 | 4.40022 | 1.00988 | 2.848737 | 0 | 12.03965 | 0
2018-02-11 04:43 | 371471.8 | 1920.0003 | 3 | 35 | 4.400213 | 0.8973608 | 2.880486 | 0 | 12.17935 | 0
2018-02-11 04:45 | 371591.8 | 2040.0008 | 3 | 35 | 4.400232 | 0.8014755 | 2.908767 | 0 | 12.30379 | 0
2018-02-11 04:47 | 371711.8 | 2160.0013 | 3 | 35 | 4.400215 | 0.7160072 | 2.934041 | 0 | 12.415 | 0
2018-02-11 04:49 | 371831.8 | 2280.0008 | 3 | 35 | 4.400222 | 0.6397038 | 2.956593 | 0 | 12.51424 | 0
2018-02-11 04:51 | 371951.8 | 2400.0003 | 3 | 35 | 4.400195 | 0.5760708 | 2.976822 | 0 | 12.60325 | 0
2018-02-11 04:53 | 372071.8 | 2520.0016 | 3 | 35 | 4.400204 | 0.5213823 | 2.995085 | 0 | 12.68361 | 0
2018-02-11 04:55 | 372191.8 | 2640.0003 | 3 | 35 | 4.400198 | 0.473526 | 3.011649 | 0 | 12.75649 | 0
2018-02-11 04:57 | 372311.8 | 2760.0017 | 3 | 35 | 4.400218 | 0.4294891 | 3.026688 | 0 | 12.82267 | 0
2018-02-11 04:59 | 372431.8 | 2880.0003 | 3 | 35 | 4.400192 | 0.3903685 | 3.040316 | 0 | 12.88263 | 0
2018-02-11 05:01 | 372551.8 | 3000.0016 | 3 | 35 | 4.400186 | 0.3573971 | 3.052762 | 0 | 12.9374 | 0
2018-02-11 05:03 | 372671.8 | 3120.0003 | 3 | 35 | 4.400171 | 0.3283072 | 3.06418 | 0 | 12.98764 | 0
2018-02-11 05:05 | 372791.8 | 3240.0016 | 3 | 35 | 4.400186 | 0.3021364 | 3.07468 | 0 | 13.03384 | 0
2018-02-11 05:07 | 372911.8 | 3360.0003 | 3 | 35 | 4.400174 | 0.2768526 | 3.084313 | 0 | 13.07623 | 0
2018-02-11 05:09 | 373031.8 | 3480.0005 | 3 | 35 | 4.400148 | 0.255415 | 3.093171 | 0 | 13.1152 | 0
2018-02-11 05:11 | 373151.8 | 3600.0003 | 3 | 35 | 4.400173 | 0.2367802 | 3.101365 | 0 | 13.15126 | 0
2018-02-11 05:13 | 373271.8 | 3720.0006 | 3 | 35 | 4.400164 | 0.2201662 | 3.108975 | 0 | 13.18475 | 0
2018-02-11 05:15 | 373391.8 | 3840.0003 | 3 | 35 | 4.400148 | 0.2029371 | 3.11603 | 0 | 13.21579 | 0
2018-02-11 05:17 | 373511.8 | 3960.0008 | 3 | 35 | 4.400148 | 0.1882944 | 3.122547 | 0 | 13.24446 | 0
2018-02-11 05:19 | 373631.8 | 4080.0003 | 3 | 35 | 4.400142 | 0.1753912 | 3.128604 | 0 | 13.27112 | 0
2018-02-11 05:21 | 373751.8 | 4200.0015 | 3 | 35 | 4.40014 | 0.1637688 | 3.134257 | 0 | 13.29599 | 0
2018-02-11 05:23 | 373871.8 | 4320.0012 | 3 | 35 | 4.400173 | 0.1533756 | 3.139535 | 0 | 13.31921 | 0
2018-02-11 05:25 | 373991.8 | 4440.0024 | 3 | 35 | 4.400123 | 0.1415071 | 3.144443 | 0 | 13.34081 | 0
2018-02-11 05:27 | 374111.8 | 4560.0013 | 3 | 35 | 4.400083 | 0.1315308 | 3.14901 | 0 | 13.36091 | 0
2018-02-11 05:29 | 374231.8 | 4680.001 | 3 | 35 | 4.400096 | 0.123477 | 3.153272 | 0 | 13.37966 | 0
2018-02-11 05:31 | 374351.8 | 4800.0012 | 3 | 35 | 4.40013 | 0.1166334 | 3.157271 | 0 | 13.39725 | 0
2018-02-11 05:33 | 374471.8 | 4920.0016 | 3 | 35 | 4.400143 | 0.1082983 | 3.161024 | 0 | 13.41377 | 0
2018-02-11 05:35 | 374591.8 | 5040.0003 | 3 | 35 | 4.400081 | 0.1006107 | 3.164513 | 0 | 13.42912 | 0
2018-02-11 05:37 | 374711.8 | 5160.0008 | 3 | 35 | 4.400119 | 0.09493828 | 3.167774 | 0 | 13.44347 | 0
2018-02-11 05:39 | 374831.8 | 5280.0003 | 3 | 35 | 4.400111 | 0.08930016 | 3.17084 | 0 | 13.45696 | 0
2018-02-11 05:41 | 374951.8 | 5400.0015 | 3 | 35 | 4.400146 | 0.08446789 | 3.17373 | 0 | 13.46968 | 0
2018-02-11 05:42 | 375006.7 | 5454.8849 | 3 | 35 | 4.400139 | 0.08149338 | 3.174993 | 0 | 13.47523 | 0
2018-02-11 05:44 | 375126.8 | 120.002 | 4 | 35 | 4.39222 | 0 | 3.174993 | 0 | 13.47523 | 0
2018-02-11 05:46 | 375246.8 | 240.0008 | 4 | 35 | 4.391307 | 0 | 3.174993 | 0 | 13.47523 | 0
2018-02-11 05:47 | 375306.8 | 300.0028 | 4 | 35 | 4.390977 | 0 | 3.174993 | 0 | 13.47523 | 0
2018-02-11 05:49 | 375426.8 | 120.0014 | 5 | 35 | 4.078078 | -3.259851 | 3.174993 | 0.1086412 | 13.47523 | 0.4470883
2018-02-11 05:51 | 375546.8 | 240.001 | 5 | 35 | 4.036854 | -3.259962 | 3.174993 | 0.217271 | 13.47523 | 0.8878397
2018-02-11 05:53 | 375666.8 | 360.0014 | 5 | 35 | 3.996681 | -3.259846 | 3.174993 | 0.3259676 | 13.47523 | 1.324429
2018-02-11 05:55 | 375786.8 | 480.0002 | 5 | 35 | 3.957596 | -3.259841 | 3.174993 | 0.4346456 | 13.47523 | 1.756651
2018-02-11 05:57 | 375906.8 | 600.0006 | 5 | 35 | 3.919537 | -3.260021 | 3.174993 | 0.5432709 | 13.47523 | 2.184468
2018-02-11 05:59 | 376026.8 | 720.0002 | 5 | 35 | 3.881636 | -3.259891 | 3.174993 | 0.6519682 | 13.47523 | 2.608454
2018-02-11 06:01 | 376146.8 | 840.0006 | 5 | 35 | 3.843338 | -3.259855 | 3.174993 | 0.7606113 | 13.47523 | 3.028075
2018-02-11 06:03 | 376266.8 | 960.0002 | 5 | 35 | 3.807358 | -3.259834 | 3.174993 | 0.869275 | 13.47523 | 3.443736
2018-02-11 06:05 | 376386.8 | 1080.0014 | 5 | 35 | 3.772619 | -3.259841 | 3.174993 | 0.9778795 | 13.47523 | 3.855333
2018-02-11 06:07 | 376506.8 | 1200.0003 | 5 | 35 | 3.739444 | -3.259841 | 3.174993 | 1.086625 | 13.47523 | 4.263775
2018-02-11 06:09 | 376626.8 | 1320.0014 | 5 | 35 | 3.707446 | -3.259852 | 3.174993 | 1.19522 | 13.47523 | 4.668119
2018-02-11 06:11 | 376746.8 | 1440.0002 | 5 | 35 | 3.677619 | -3.260171 | 3.174993 | 1.303933 | 13.47523 | 5.06951
2018-02-11 06:13 | 376866.8 | 1560.0014 | 5 | 35 | 3.650567 | -3.259915 | 3.174993 | 1.412558 | 13.47523 | 5.467504
2018-02-11 06:15 | 376986.8 | 1680.0003 | 5 | 35 | 3.625885 | -3.259852 | 3.174993 | 1.521216 | 13.47523 | 5.862808
2018-02-11 06:17 | 377106.8 | 1800.0006 | 5 | 35 | 3.602252 | -3.259855 | 3.174993 | 1.629923 | 13.47523 | 6.255677
2018-02-11 06:19 | 377226.8 | 1920.001 | 5 | 35 | 3.579155 | -3.26018 | 3.174993 | 1.73854 | 13.47523 | 6.645673
2018-02-11 06:21 | 377346.8 | 2040.0007 | 5 | 35 | 3.558858 | -3.260025 | 3.174993 | 1.847251 | 13.47523 | 7.033643
2018-02-11 06:23 | 377466.8 | 2160.001 | 5 | 35 | 3.540662 | -3.260065 | 3.174993 | 1.955908 | 13.47523 | 7.419331
2018-02-11 06:25 | 377586.8 | 2280.0007 | 5 | 35 | 3.524198 | -3.259911 | 3.174993 | 2.064535 | 13.47523 | 7.803046
2018-02-11 06:27 | 377706.8 | 2400.001 | 5 | 35 | 3.507786 | -3.259822 | 3.174993 | 2.173187 | 13.47523 | 8.185071
2018-02-11 06:29 | 377826.8 | 2520.0014 | 5 | 35 | 3.492174 | -3.259853 | 3.174993 | 2.28188 | 13.47523 | 8.565475
2018-02-11 06:31 | 377946.8 | 2640.001 | 5 | 35 | 3.477598 | -3.2602 | 3.174993 | 2.390576 | 13.47523 | 8.944269
2018-02-11 06:33 | 378066.8 | 2760.0006 | 5 | 35 | 3.462836 | -3.260124 | 3.174993 | 2.499234 | 13.47523 | 9.32134
2018-02-11 06:35 | 378186.8 | 2880.0003 | 5 | 35 | 3.445289 | -3.259824 | 3.174993 | 2.607896 | 13.47523 | 9.696699
2018-02-11 06:37 | 378306.8 | 3000.0006 | 5 | 35 | 3.421504 | -3.260178 | 3.174993 | 2.716575 | 13.47523 | 10.06989
2018-02-11 06:39 | 378426.8 | 3120.0002 | 5 | 35 | 3.390936 | -3.259877 | 3.174993 | 2.825236 | 13.47523 | 10.44011
2018-02-11 06:41 | 378546.8 | 3240.0006 | 5 | 35 | 3.344129 | -3.259808 | 3.174993 | 2.933852 | 13.47523 | 10.80608
2018-02-11 06:43 | 378666.8 | 3360.0002 | 5 | 35 | 3.262785 | -3.260202 | 3.174993 | 3.042534 | 13.47523 | 11.1656
2018-02-11 06:45 | 378786.8 | 3480.0023 | 5 | 35 | 3.076895 | -3.259777 | 3.174993 | 3.151224 | 13.47523 | 11.51185
2018-02-11 06:46 | 378811.1 | 3504.2856 | 5 | 35 | 2.999997 | -3.259867 | 3.174993 | 3.173237 | 13.47523 | 11.57879
2018-02-11 06:48 | 378931.2 | 120.0013 | 6 | 35 | 3.462863 | 0 | 3.174993 | 3.173237 | 13.47523 | 11.57879
2018-02-11 06:50 | 379051.2 | 240.0002 | 6 | 35 | 3.483003 | 0 | 3.174993 | 3.173237 | 13.47523 | 11.57879
2018-02-11 06:51 | 379111.2 | 300.0037 | 6 | 35 | 3.487115 | 0 | 3.174993 | 3.173237 | 13.47523 | 11.57879
2018-02-11 06:51 | 379111.2 | 0.0024 | 7 | 36 | 3.487079 | 0 | 0 | 0 | 0 | 0
2018-02-11 06:53 | 379231.2 | 120.0006 | 2 | 36 | 4.046019 | 4.890087 | 0.1623785 | 0 | 0.6438012 | 0
2018-02-11 06:55 | 379351.2 | 240.0004 | 2 | 36 | 4.086976 | 4.890102 | 0.3254436 | 0 | 1.306738 | 0
2018-02-11 06:57 | 379471.2 | 360.0007 | 2 | 36 | 4.122557 | 4.890106 | 0.4884411 | 0 | 1.975993 | 0
2018-02-11 06:59 | 379591.2 | 480.0011 | 2 | 36 | 4.148759 | 4.890118 | 0.6514307 | 0 | 2.650141 | 0
2018-02-11 07:01 | 379711.2 | 600.0006 | 2 | 36 | 4.172129 | 4.890125 | 0.8144442 | 0 | 3.328333 | 0
2018-02-11 07:03 | 379831.2 | 720.0003 | 2 | 36 | 4.198948 | 4.890102 | 0.9774121 | 0 | 4.010388 | 0
2018-02-11 07:05 | 379951.2 | 840.0007 | 2 | 36 | 4.200295 | 4.465715 | 1.133255 | 0 | 4.66497 | 0
2018-02-11 07:07 | 380071.2 | 960.0003 | 2 | 36 | 4.200298 | 4.10817 | 1.27605 | 0 | 5.264751 | 0
2018-02-11 07:09 | 380191.2 | 1080.0023 | 2 | 36 | 4.200264 | 3.788591 | 1.407553 | 0 | 5.817099 | 0
2018-02-11 07:11 | 380311.2 | 1200.0003 | 2 | 36 | 4.200284 | 3.485331 | 1.528766 | 0 | 6.326229 | 0
2018-02-11 07:12 | 380400.4 | 1289.1373 | 2 | 36 | 4.200268 | 3.259995 | 1.612295 | 0 | 6.677073 | 0
2018-02-11 07:14 | 380520.4 | 120.0006 | 3 | 36 | 4.222142 | 3.25983 | 1.720559 | 0 | 7.132885 | 0
2018-02-11 07:16 | 380640.4 | 240.001 | 3 | 36 | 4.248075 | 3.259905 | 1.829221 | 0 | 7.593058 | 0
2018-02-11 07:18 | 380760.4 | 360.0014 | 3 | 36 | 4.276385 | 3.25989 | 1.93789 | 0 | 8.056211 | 0
2018-02-11 07:20 | 380880.4 | 480.001 | 3 | 36 | 4.307817 | 3.259916 | 2.046465 | 0 | 8.522194 | 0
2018-02-11 07:22 | 381000.4 | 600.0006 | 3 | 36 | 4.343479 | 3.259903 | 2.155198 | 0 | 8.99249 | 0
2018-02-11 07:24 | 381120.4 | 720.0002 | 3 | 36 | 4.381125 | 3.25988 | 2.263869 | 0 | 9.466535 | 0
2018-02-11 07:26 | 381240.4 | 840.0015 | 3 | 36 | 4.400288 | 2.982418 | 2.369952 | 0 | 9.93282 | 0
2018-02-11 07:28 | 381360.4 | 960.0002 | 3 | 36 | 4.400288 | 2.588022 | 2.462593 | 0 | 10.34047 | 0
2018-02-11 07:30 | 381480.4 | 1080.0007 | 3 | 36 | 4.400285 | 2.242325 | 2.543005 | 0 | 10.6943 | 0
2018-02-11 07:32 | 381600.4 | 1200.0002 | 3 | 36 | 4.400255 | 1.941962 | 2.612574 | 0 | 11.00042 | 0
2018-02-11 07:34 | 381720.4 | 1320.0015 | 3 | 36 | 4.400243 | 1.694803 | 2.673082 | 0 | 11.26668 | 0
2018-02-11 07:36 | 381840.4 | 1440.001 | 3 | 36 | 4.400253 | 1.486506 | 2.726007 | 0 | 11.49956 | 0
2018-02-11 07:38 | 381960.4 | 1560.0015 | 3 | 36 | 4.400284 | 1.307237 | 2.772471 | 0 | 11.70402 | 0
2018-02-11 07:40 | 382080.4 | 1680.001 | 3 | 36 | 4.40022 | 1.145057 | 2.813293 | 0 | 11.88364 | 0
2018-02-11 07:42 | 382200.4 | 1800.0015 | 3 | 36 | 4.400259 | 1.011954 | 2.849157 | 0 | 12.04145 | 0
2018-02-11 07:44 | 382320.4 | 1920.001 | 3 | 36 | 4.400218 | 0.898283 | 2.880949 | 0 | 12.18134 | 0
2018-02-11 07:46 | 382440.4 | 2040.0015 | 3 | 36 | 4.40022 | 0.801959 | 2.909254 | 0 | 12.30589 | 0
2018-02-11 07:48 | 382560.4 | 2160.0002 | 3 | 36 | 4.400218 | 0.7156267 | 2.934529 | 0 | 12.41711 | 0
2018-02-11 07:50 | 382680.4 | 2280.0016 | 3 | 36 | 4.400223 | 0.6397762 | 2.957068 | 0 | 12.51628 | 0
2018-02-11 07:52 | 382800.4 | 2400.0011 | 3 | 36 | 4.400212 | 0.5754471 | 2.977294 | 0 | 12.60528 | 0
2018-02-11 07:54 | 382920.4 | 2520.0006 | 3 | 36 | 4.400211 | 0.5210733 | 2.995537 | 0 | 12.68556 | 0
2018-02-11 07:56 | 383040.4 | 2640.0011 | 3 | 36 | 4.40019 | 0.4722757 | 3.012084 | 0 | 12.75837 | 0
2018-02-11 07:58 | 383160.4 | 2760.0006 | 3 | 36 | 4.400222 | 0.4280186 | 3.02708 | 0 | 12.82435 | 0
2018-02-11 08:00 | 383280.4 | 2880.0002 | 3 | 36 | 4.400194 | 0.3894434 | 3.040667 | 0 | 12.88414 | 0
2018-02-11 08:02 | 383400.4 | 3000.0014 | 3 | 36 | 4.400177 | 0.3560133 | 3.053079 | 0 | 12.93875 | 0
2018-02-11 08:04 | 383520.4 | 3120.0011 | 3 | 36 | 4.400173 | 0.3274231 | 3.064462 | 0 | 12.98884 | 0
2018-02-11 08:06 | 383640.4 | 3240.0015 | 3 | 36 | 4.40018 | 0.3006725 | 3.074921 | 0 | 13.03486 | 0
2018-02-11 08:08 | 383760.4 | 3360.0002 | 3 | 36 | 4.400235 | 0.2761583 | 3.084501 | 0 | 13.07701 | 0
2018-02-11 08:10 | 383880.4 | 3480.0007 | 3 | 36 | 4.400174 | 0.2543354 | 3.093318 | 0 | 13.11581 | 0
2018-02-11 08:12 | 384000.4 | 3600.0002 | 3 | 36 | 4.400136 | 0.2350626 | 3.101467 | 0 | 13.15166 | 0
2018-02-11 08:14 | 384120.4 | 3720.0015 | 3 | 36 | 4.400133 | 0.2183676 | 3.109027 | 0 | 13.18493 | 0
2018-02-11 08:16 | 384240.4 | 3840.0011 | 3 | 36 | 4.400148 | 0.2015238 | 3.116033 | 0 | 13.21576 | 0
2018-02-11 08:18 | 384360.4 | 3960.0015 | 3 | 36 | 4.400147 | 0.1868944 | 3.122493 | 0 | 13.24418 | 0
2018-02-11 08:20 | 384480.4 | 4080.001 | 3 | 36 | 4.400115 | 0.1732883 | 3.128499 | 0 | 13.27061 | 0
2018-02-11 08:22 | 384600.4 | 4200.0014 | 3 | 36 | 4.400096 | 0.1618223 | 3.134104 | 0 | 13.29527 | 0
2018-02-11 08:24 | 384720.4 | 4320.0011 | 3 | 36 | 4.400173 | 0.1518822 | 3.139333 | 0 | 13.31828 | 0
2018-02-11 08:26 | 384840.4 | 4440.0015 | 3 | 36 | 4.400122 | 0.1400852 | 3.144192 | 0 | 13.33966 | 0
2018-02-11 08:28 | 384960.4 | 4560.0002 | 3 | 36 | 4.400173 | 0.1316233 | 3.148713 | 0 | 13.35955 | 0
2018-02-11 08:30 | 385080.4 | 4680.0015 | 3 | 36 | 4.400086 | 0.121933 | 3.152937 | 0 | 13.37814 | 0
2018-02-11 08:32 | 385200.4 | 4800.0011 | 3 | 36 | 4.400113 | 0.1144657 | 3.156898 | 0 | 13.39557 | 0
2018-02-11 08:34 | 385320.4 | 4920.0007 | 3 | 36 | 4.400149 | 0.1076889 | 3.160602 | 0 | 13.41187 | 0
2018-02-11 08:36 | 385440.4 | 5040.0011 | 3 | 36 | 4.400112 | 0.0997324 | 3.164062 | 0 | 13.42709 | 0
2018-02-11 08:38 | 385560.4 | 5160.0008 | 3 | 36 | 4.400136 | 0.09405136 | 3.167296 | 0 | 13.44132 | 0
2018-02-11 08:40 | 385680.4 | 5280.0002 | 3 | 36 | 4.400093 | 0.08805752 | 3.170336 | 0 | 13.4547 | 0
2018-02-11 08:42 | 385800.4 | 5400.0007 | 3 | 36 | 4.40012 | 0.08313274 | 3.173189 | 0 | 13.46726 | 0
2018-02-11 08:43 | 385840.2 | 5439.7928 | 3 | 36 | 4.400139 | 0.08149529 | 3.174095 | 0 | 13.47124 | 0
2018-02-11 08:45 | 385960.3 | 120.0007 | 4 | 36 | 4.392237 | 0 | 3.174095 | 0 | 13.47124 | 0
2018-02-11 08:47 | 386080.3 | 240.0003 | 4 | 36 | 4.391347 | 0 | 3.174095 | 0 | 13.47124 | 0
2018-02-11 08:48 | 386140.3 | 300.0023 | 4 | 36 | 4.39102 | 0 | 3.174095 | 0 | 13.47124 | 0
2018-02-11 08:50 | 386260.3 | 120.0015 | 5 | 36 | 4.077802 | -3.259815 | 3.174095 | 0.1086528 | 13.47124 | 0.4471124
2018-02-11 08:52 | 386380.3 | 240.0002 | 5 | 36 | 4.036638 | -3.259925 | 3.174095 | 0.2173087 | 13.47124 | 0.8879448
2018-02-11 08:54 | 386500.3 | 360.0007 | 5 | 36 | 3.996259 | -3.259937 | 3.174095 | 0.3259422 | 13.47124 | 1.324242
2018-02-11 08:56 | 386620.3 | 480.0002 | 5 | 36 | 3.957063 | -3.259911 | 3.174095 | 0.4346415 | 13.47124 | 1.756499
2018-02-11 08:58 | 386740.3 | 600.0014 | 5 | 36 | 3.918986 | -3.259904 | 3.174095 | 0.5433024 | 13.47124 | 2.184397
2018-02-11 09:00 | 386860.3 | 720.0003 | 5 | 36 | 3.880919 | -3.259904 | 3.174095 | 0.6519635 | 13.47124 | 2.608168
2018-02-11 09:02 | 386980.3 | 840.0006 | 5 | 36 | 3.84237 | -3.259902 | 3.174095 | 0.7606223 | 13.47124 | 3.027764
2018-02-11 09:04 | 387100.3 | 960.0002 | 5 | 36 | 3.806235 | -3.259931 | 3.174095 | 0.8692707 | 13.47124 | 3.443251
2018-02-11 09:06 | 387220.3 | 1080.0023 | 5 | 36 | 3.771432 | -3.259969 | 3.174095 | 0.9779382 | 13.47124 | 3.854963
2018-02-11 09:08 | 387340.3 | 1200.0011 | 5 | 36 | 3.738234 | -3.259855 | 3.174095 | 1.086612 | 13.47124 | 4.263006
2018-02-11 09:10 | 387460.3 | 1320.0007 | 5 | 36 | 3.706374 | -3.259879 | 3.174095 | 1.195271 | 13.47124 | 4.667464
2018-02-11 09:12 | 387580.3 | 1440.0002 | 5 | 36 | 3.676398 | -3.259927 | 3.174095 | 1.30387 | 13.47124 | 5.068309
2018-02-11 09:14 | 387700.3 | 1560.0015 | 5 | 36 | 3.649187 | -3.259902 | 3.174095 | 1.412528 | 13.47124 | 5.466277
2018-02-11 09:16 | 387820.3 | 1680.001 | 5 | 36 | 3.624396 | -3.259897 | 3.174095 | 1.521206 | 13.47124 | 5.861495
2018-02-11 09:18 | 387940.3 | 1800.0014 | 5 | 36 | 3.600936 | -3.259951 | 3.174095 | 1.629913 | 13.47124 | 6.254208
2018-02-11 09:20 | 388060.3 | 1920.0002 | 5 | 36 | 3.577992 | -3.25992 | 3.174095 | 1.738575 | 13.47124 | 6.644233
2018-02-11 09:22 | 388180.3 | 2040.0023 | 5 | 36 | 3.557703 | -3.259862 | 3.174095 | 1.847145 | 13.47124 | 7.031572
2018-02-11 09:24 | 388300.3 | 2160.0011 | 5 | 36 | 3.539451 | -3.25994 | 3.174095 | 1.955885 | 13.47124 | 7.417424
2018-02-11 09:26 | 388420.3 | 2280.0015 | 5 | 36 | 3.52306 | -3.259935 | 3.174095 | 2.064534 | 13.47124 | 7.801089
2018-02-11 09:28 | 388540.3 | 2400.0012 | 5 | 36 | 3.50672 | -3.259927 | 3.174095 | 2.173143 | 13.47124 | 8.182847
2018-02-11 09:30 | 388660.3 | 2520.0023 | 5 | 36 | 3.49079 | -3.259924 | 3.174095 | 2.281858 | 13.47124 | 8.56319
2018-02-11 09:32 | 388780.3 | 2640.0003 | 5 | 36 | 3.47626 | -3.259904 | 3.174095 | 2.390543 | 13.47124 | 8.941798
2018-02-11 09:34 | 388900.3 | 2760.0007 | 5 | 36 | 3.46149 | -3.259907 | 3.174095 | 2.499205 | 13.47124 | 9.318738
2018-02-11 09:36 | 389020.3 | 2880.001 | 5 | 36 | 3.443906 | -3.259944 | 3.174095 | 2.607854 | 13.47124 | 9.693903
2018-02-11 09:38 | 389140.3 | 3000.0015 | 5 | 36 | 3.420003 | -3.259907 | 3.174095 | 2.716507 | 13.47124 | 10.06686
2018-02-11 09:40 | 389260.3 | 3120.001 | 5 | 36 | 3.389253 | -3.259902 | 3.174095 | 2.825184 | 13.47124 | 10.43696
2018-02-11 09:42 | 389380.3 | 3240.0007 | 5 | 36 | 3.342128 | -3.25986 | 3.174095 | 2.933771 | 13.47124 | 10.80263
2018-02-11 09:44 | 389500.3 | 3360.0012 | 5 | 36 | 3.26044 | -3.259937 | 3.174095 | 3.042466 | 13.47124 | 11.16195
2018-02-11 09:46 | 389620.3 | 3480.0023 | 5 | 36 | 3.073277 | -3.259887 | 3.174095 | 3.151174 | 13.47124 | 11.50797
2018-02-11 09:46 | 389643.4 | 3503.0479 | 5 | 36 | 2.999986 | -3.259851 | 3.174095 | 3.172042 | 13.47124 | 11.57138
2018-02-11 09:48 | 389763.4 | 120.0012 | 6 | 36 | 3.464061 | 0 | 3.174095 | 3.172042 | 13.47124 | 11.57138
2018-02-11 09:50 | 389883.4 | 240.0008 | 6 | 36 | 3.484279 | 0 | 3.174095 | 3.172042 | 13.47124 | 11.57138
2018-02-11 09:51 | 389943.4 | 300.0019 | 6 | 36 | 3.488431 | 0 | 3.174095 | 3.172042 | 13.47124 | 11.57138
2018-02-11 09:51 | 389943.4 | 0.0024 | 7 | 37 | 3.488535 | 0 | 0 | 0 | 0 | 0
2018-02-11 09:53 | 390063.5 | 120.0015 | 2 | 37 | 4.046896 | 4.890108 | 0.1624192 | 0 | 0.6441949 | 0
2018-02-11 09:55 | 390183.5 | 240.0003 | 2 | 37 | 4.087707 | 4.890182 | 0.3253966 | 0 | 1.306911 | 0
2018-02-11 09:57 | 390303.5 | 360.0015 | 2 | 37 | 4.123338 | 4.890129 | 0.4883631 | 0 | 1.976156 | 0
2018-02-11 09:59 | 390423.5 | 480.0011 | 2 | 37 | 4.149477 | 4.890163 | 0.6514084 | 0 | 2.650653 | 0
2018-02-11 10:01 | 390543.5 | 600.0015 | 2 | 37 | 4.172878 | 4.890116 | 0.8143997 | 0 | 3.328879 | 0
2018-02-11 10:03 | 390663.5 | 720.0011 | 2 | 37 | 4.199568 | 4.890135 | 0.9773646 | 0 | 4.011034 | 0
2018-02-11 10:05 | 390783.5 | 840.0016 | 2 | 37 | 4.200308 | 4.456705 | 1.132906 | 0 | 4.664355 | 0
2018-02-11 10:07 | 390903.5 | 960.0011 | 2 | 37 | 4.200306 | 4.099934 | 1.275433 | 0 | 5.263008 | 0
2018-02-11 10:09 | 391023.5 | 1080.0006 | 2 | 37 | 4.200302 | 3.779404 | 1.406614 | 0 | 5.814004 | 0
2018-02-11 10:11 | 391143.5 | 1200.0012 | 2 | 37 | 4.200285 | 3.481394 | 1.527632 | 0 | 6.322313 | 0
2018-02-11 10:13 | 391232.4 | 1288.9253 | 2 | 37 | 4.200275 | 3.259985 | 1.610901 | 0 | 6.672069 | 0
2018-02-11 10:15 | 391352.4 | 120.0006 | 3 | 37 | 4.222154 | 3.259918 | 1.719155 | 0 | 7.127839 | 0
2018-02-11 10:17 | 391472.4 | 240.0002 | 3 | 37 | 4.248023 | 3.259949 | 1.827852 | 0 | 7.588159 | 0
2018-02-11 10:19 | 391592.4 | 360.0015 | 3 | 37 | 4.276309 | 3.259951 | 1.936383 | 0 | 8.050717 | 0
2018-02-11 10:21 | 391712.4 | 480.0004 | 3 | 37 | 4.307662 | 3.259983 | 2.045089 | 0 | 8.517249 | 0
2018-02-11 10:23 | 391832.4 | 600.0015 | 3 | 37 | 4.343065 | 3.259943 | 2.153805 | 0 | 8.987445 | 0
2018-02-11 10:25 | 391952.4 | 720.0003 | 3 | 37 | 4.380783 | 3.259912 | 2.26248 | 0 | 9.461462 | 0
2018-02-11 10:27 | 392072.4 | 840.0007 | 3 | 37 | 4.400293 | 2.98476 | 2.368643 | 0 | 9.928082 | 0
2018-02-11 10:29 | 392192.4 | 960.0011 | 3 | 37 | 4.40028 | 2.589191 | 2.461359 | 0 | 10.33606 | 0
2018-02-11 10:31 | 392312.4 | 1080.0007 | 3 | 37 | 4.400319 | 2.245392 | 2.541827 | 0 | 10.69014 | 0
2018-02-11 10:33 | 392432.4 | 1200.002 | 3 | 37 | 4.400262 | 1.943668 | 2.611455 | 0 | 10.99652 | 0
2018-02-11 10:35 | 392552.4 | 1320.0015 | 3 | 37 | 4.400245 | 1.696145 | 2.671939 | 0 | 11.26267 | 0
2018-02-11 10:37 | 392672.4 | 1440.0003 | 3 | 37 | 4.400261 | 1.487796 | 2.724973 | 0 | 11.49603 | 0
2018-02-11 10:39 | 392792.4 | 1560.0015 | 3 | 37 | 4.400241 | 1.307043 | 2.771491 | 0 | 11.70072 | 0
2018-02-11 10:41 | 392912.4 | 1680.0002 | 3 | 37 | 4.400261 | 1.146352 | 2.812339 | 0 | 11.88046 | 0
2018-02-11 10:43 | 393032.4 | 1800.0015 | 3 | 37 | 4.40023 | 1.012655 | 2.848252 | 0 | 12.03849 | 0
2018-02-11 10:45 | 393152.4 | 1920.0012 | 3 | 37 | 4.400245 | 0.8996019 | 2.880048 | 0 | 12.1784 | 0
2018-02-11 10:47 | 393272.4 | 2040.0023 | 3 | 37 | 4.400207 | 0.8027401 | 2.908391 | 0 | 12.30312 | 0
2018-02-11 10:49 | 393392.4 | 2160.0003 | 3 | 37 | 4.400229 | 0.7170992 | 2.933695 | 0 | 12.41446 | 0
2018-02-11 10:51 | 393512.4 | 2280.0014 | 3 | 37 | 4.400232 | 0.6403561 | 2.956276 | 0 | 12.51382 | 0
2018-02-11 10:53 | 393632.4 | 2400.0011 | 3 | 37 | 4.400203 | 0.5759106 | 2.97651 | 0 | 12.60286 | 0
2018-02-11 10:55 | 393752.4 | 2520.0014 | 3 | 37 | 4.40018 | 0.5210667 | 2.994772 | 0 | 12.68321 | 0
2018-02-11 10:57 | 393872.4 | 2640.0011 | 3 | 37 | 4.400191 | 0.4729452 | 3.011323 | 0 | 12.75604 | 0
2018-02-11 10:59 | 393992.4 | 2760.0006 | 3 | 37 | 4.400198 | 0.4280634 | 3.026326 | 0 | 12.82205 | 0
2018-02-11 11:01 | 394112.4 | 2880.0011 | 3 | 37 | 4.400207 | 0.389925 | 3.039937 | 0 | 12.88195 | 0
2018-02-11 11:03 | 394232.4 | 3000.0006 | 3 | 37 | 4.400177 | 0.3562794 | 3.052356 | 0 | 12.93659 | 0
2018-02-11 11:05 | 394352.4 | 3120.0011 | 3 | 37 | 4.400145 | 0.3270607 | 3.063749 | 0 | 12.98672 | 0
2018-02-11 11:07 | 394472.4 | 3240.0001 | 3 | 37 | 4.400149 | 0.3007011 | 3.074217 | 0 | 13.03278 | 0
2018-02-11 11:09 | 394592.4 | 3360.0004 | 3 | 37 | 4.400173 | 0.2761631 | 3.08381 | 0 | 13.07499 | 0
2018-02-11 11:11 | 394712.4 | 3480.0018 | 3 | 37 | 4.400155 | 0.2546988 | 3.09265 | 0 | 13.11389 | 0
2018-02-11 11:13 | 394832.4 | 3600.0003 | 3 | 37 | 4.400207 | 0.2364197 | 3.100819 | 0 | 13.14983 | 0
2018-02-11 11:15 | 394952.4 | 3720.0014 | 3 | 37 | 4.400202 | 0.2196226 | 3.108394 | 0 | 13.18317 | 0
2018-02-11 11:17 | 395072.4 | 3840.0003 | 3 | 37 | 4.400177 | 0.2025738 | 3.115417 | 0 | 13.21407 | 0
2018-02-11 11:19 | 395192.4 | 3960.0006 | 3 | 37 | 4.40014 | 0.1873112 | 3.1219 | 0 | 13.2426 | 0
2018-02-11 11:21 | 395312.4 | 4080.0003 | 3 | 37 | 4.400157 | 0.1747656 | 3.127924 | 0 | 13.2691 | 0
2018-02-11 11:23 | 395432.4 | 4200.0007 | 3 | 37 | 4.400187 | 0.1632767 | 3.133543 | 0 | 13.29383 | 0
2018-02-11 11:25 | 395552.4 | 4320.0003 | 3 | 37 | 4.400134 | 0.151535 | 3.138779 | 0 | 13.31687 | 0
2018-02-11 11:27 | 395672.4 | 4440.0015 | 3 | 37 | 4.400058 | 0.1394157 | 3.143647 | 0 | 13.33829 | 0
2018-02-11 11:29 | 395792.4 | 4560.0003 | 3 | 37 | 4.400114 | 0.1312647 | 3.148161 | 0 | 13.35815 | 0
2018-02-11 11:31 | 395912.4 | 4680 | 3 | 37 | 4.40009 | 0.1223249 | 3.152394 | 0 | 13.37678 | 0
2018-02-11 11:33 | 396032.4 | 4800.0006 | 3 | 37 | 4.400168 | 0.1155472 | 3.156362 | 0 | 13.39423 | 0
2018-02-11 11:35 | 396152.4 | 4920.0031 | 3 | 37 | 4.400134 | 0.1074095 | 3.160062 | 0 | 13.41051 | 0
2018-02-11 11:37 | 396272.4 | 5040.0003 | 3 | 37 | 4.400095 | 0.09953308 | 3.163507 | 0 | 13.42567 | 0
2018-02-11 11:39 | 396392.4 | 5160.0007 | 3 | 37 | 4.400107 | 0.09352779 | 3.166735 | 0 | 13.43988 | 0
2018-02-11 11:41 | 396512.4 | 5280.0003 | 3 | 37 | 4.400142 | 0.0883913 | 3.169762 | 0 | 13.4532 | 0
2018-02-11 11:43 | 396632.4 | 5400.0006 | 3 | 37 | 4.400095 | 0.08233166 | 3.172609 | 0 | 13.46572 | 0
2018-02-11 11:43 | 396664.1 | 5431.6588 | 3 | 37 | 4.400131 | 0.08148956 | 3.17333 | 0 | 13.46889 | 0
2018-02-11 11:45 | 396784.1 | 120.0007 | 4 | 37 | 4.392266 | 0 | 3.17333 | 0 | 13.46889 | 0
2018-02-11 11:47 | 396904.1 | 240.0007 | 4 | 37 | 4.391388 | 0 | 3.17333 | 0 | 13.46889 | 0
2018-02-11 11:48 | 396964.1 | 300.0019 | 4 | 37 | 4.39106 | 0 | 3.17333 | 0 | 13.46889 | 0
2018-02-11 11:50 | 397084.2 | 120.0014 | 5 | 37 | 4.079107 | -3.259809 | 3.17333 | 0.1086515 | 13.46889 | 0.4472284
2018-02-11 11:52 | 397204.2 | 240.0003 | 5 | 37 | 4.038164 | -3.259905 | 3.17333 | 0.2172994 | 13.46889 | 0.8881801
2018-02-11 11:54 | 397324.2 | 360.0006 | 5 | 37 | 3.997416 | -3.259873 | 3.17333 | 0.325968 | 13.46889 | 1.324771
2018-02-11 11:56 | 397444.2 | 480.0003 | 5 | 37 | 3.958001 | -3.259907 | 3.17333 | 0.4346127 | 13.46889 | 1.75692
2018-02-11 11:58 | 397564.2 | 600.0014 | 5 | 37 | 3.919661 | -3.25986 | 3.17333 | 0.5433009 | 13.46889 | 2.185008
2018-02-11 12:00 | 397684.2 | 720.001 | 5 | 37 | 3.881729 | -3.259796 | 3.17333 | 0.6519412 | 13.46889 | 2.608775
2018-02-11 12:02 | 397804.2 | 840.0014 | 5 | 37 | 3.843289 | -3.259822 | 3.17333 | 0.7606152 | 13.46889 | 3.028529
2018-02-11 12:04 | 397924.2 | 960.0003 | 5 | 37 | 3.806932 | -3.260162 | 3.17333 | 0.8692745 | 13.46889 | 3.444141
2018-02-11 12:06 | 398044.2 | 1080.0014 | 5 | 37 | 3.772036 | -3.259808 | 3.17333 | 0.9778632 | 13.46889 | 3.855629
2018-02-11 12:08 | 398164.2 | 1200.0003 | 5 | 37 | 3.738806 | -3.259875 | 3.17333 | 1.086587 | 13.46889 | 4.263921
2018-02-11 12:10 | 398284.2 | 1320.0014 | 5 | 37 | 3.706954 | -3.259841 | 3.17333 | 1.195273 | 13.46889 | 4.668542
2018-02-11 12:12 | 398404.2 | 1440.0011 | 5 | 37 | 3.676536 | -3.259905 | 3.17333 | 1.303913 | 13.46889 | 5.069573
2018-02-11 12:14 | 398524.2 | 1560.0014 | 5 | 37 | 3.649226 | -3.260041 | 3.17333 | 1.412559 | 13.46889 | 5.467514
2018-02-11 12:16 | 398644.2 | 1680.0003 | 5 | 37 | 3.624396 | -3.259931 | 3.17333 | 1.521198 | 13.46889 | 5.862591
2018-02-11 12:18 | 398764.2 | 1800.0014 | 5 | 37 | 3.600893 | -3.25983 | 3.17333 | 1.62981 | 13.46889 | 6.254958
2018-02-11 12:20 | 398884.2 | 1920.0011 | 5 | 37 | 3.577713 | -3.259846 | 3.17333 | 1.738583 | 13.46889 | 6.645371
2018-02-11 12:22 | 399004.2 | 2040.0014 | 5 | 37 | 3.557206 | -3.260162 | 3.17333 | 1.847218 | 13.46889 | 7.032897
2018-02-11 12:24 | 399124.2 | 2160.0003 | 5 | 37 | 3.538949 | -3.259846 | 3.17333 | 1.955809 | 13.46889 | 7.418172
2018-02-11 12:26 | 399244.2 | 2280.0007 | 5 | 37 | 3.522552 | -3.259869 | 3.17333 | 2.064571 | 13.46889 | 7.802176
2018-02-11 12:28 | 399364.2 | 2400.0003 | 5 | 37 | 3.506423 | -3.259897 | 3.17333 | 2.173218 | 13.46889 | 8.184022
2018-02-11 12:30 | 399484.2 | 2520.0007 | 5 | 37 | 3.49028 | -3.259975 | 3.17333 | 2.281896 | 13.46889 | 8.564195
2018-02-11 12:32 | 399604.2 | 2640.0003 | 5 | 37 | 3.475436 | -3.259832 | 3.17333 | 2.390547 | 13.46889 | 8.942608
2018-02-11 12:34 | 399724.2 | 2760.0014 | 5 | 37 | 3.460592 | -3.259842 | 3.17333 | 2.499185 | 13.46889 | 9.319366
2018-02-11 12:36 | 399844.2 | 2880.0003 | 5 | 37 | 3.443035 | -3.259821 | 3.17333 | 2.60788 | 13.46889 | 9.694593
2018-02-11 12:38 | 399964.2 | 3000.0014 | 5 | 37 | 3.418951 | -3.259829 | 3.17333 | 2.716511 | 13.46889 | 10.06737
2018-02-11 12:40 | 400084.2 | 3120.0004 | 5 | 37 | 3.387559 | -3.259837 | 3.17333 | 2.825186 | 13.46889 | 10.43731
2018-02-11 12:42 | 400204.2 | 3240.0018 | 5 | 37 | 3.339881 | -3.259871 | 3.17333 | 2.93385 | 13.46889 | 10.80303
2018-02-11 12:44 | 400324.2 | 3360.0004 | 5 | 37 | 3.257585 | -3.259866 | 3.17333 | 3.042522 | 13.46889 | 11.162
2018-02-11 12:46 | 400444.2 | 3480.0014 | 5 | 37 | 3.069042 | -3.259872 | 3.17333 | 3.15118 | 13.46889 | 11.50748
2018-02-11 12:47 | 400465.9 | 3501.6744 | 5 | 37 | 2.999989 | -3.259824 | 3.17333 | 3.170791 | 13.46889 | 11.56702
2018-02-11 12:49 | 400586 | 120.0004 | 6 | 37 | 3.466627 | 0 | 3.17333 | 3.170791 | 13.46889 | 11.56702
2018-02-11 12:51 | 400706 | 240.0002 | 6 | 37 | 3.487166 | 0 | 3.17333 | 3.170791 | 13.46889 | 11.56702
2018-02-11 12:52 | 400766 | 300.0021 | 6 | 37 | 3.491435 | 0 | 3.17333 | 3.170791 | 13.46889 | 11.56702
2018-02-11 12:52 | 400766 | 0.0025 | 7 | 38 | 3.491325 | 0 | 0 | 0 | 0 | 0
2018-02-11 12:54 | 400886 | 120.0007 | 2 | 38 | 4.049387 | 4.890068 | 0.1624277 | 0 | 0.6447756 | 0
2018-02-11 12:56 | 401006 | 240.0011 | 2 | 38 | 4.089868 | 4.890087 | 0.3253641 | 0 | 1.307695 | 0
2018-02-11 12:58 | 401126 | 360.0008 | 2 | 38 | 4.125876 | 4.890066 | 0.4883702 | 0 | 1.977499 | 0
2018-02-11 13:00 | 401246 | 480.0003 | 2 | 38 | 4.15194 | 4.890125 | 0.6513116 | 0 | 2.651975 | 0
2018-02-11 13:02 | 401366 | 600.0023 | 2 | 38 | 4.17555 | 4.890121 | 0.8144016 | 0 | 3.331023 | 0
2018-02-11 13:04 | 401486 | 720.0011 | 2 | 38 | 4.200304 | 4.854561 | 0.9773477 | 0 | 4.013524 | 0
2018-02-11 13:06 | 401606 | 840.0008 | 2 | 38 | 4.200304 | 4.42453 | 1.131758 | 0 | 4.662092 | 0
2018-02-11 13:08 | 401726 | 960.001 | 2 | 38 | 4.200326 | 4.070694 | 1.273158 | 0 | 5.256012 | 0
2018-02-11 13:10 | 401846 | 1080.0008 | 2 | 38 | 4.200284 | 3.754725 | 1.403454 | 0 | 5.803294 | 0
2018-02-11 13:12 | 401966 | 1200.001 | 2 | 38 | 4.200256 | 3.461226 | 1.523742 | 0 | 6.308538 | 0
2018-02-11 13:13 | 402048.7 | 1282.7009 | 2 | 38 | 4.200256 | 3.259998 | 1.600947 | 0 | 6.632818 | 0
2018-02-11 13:15 | 402168.7 | 120.0006 | 3 | 38 | 4.22237 | 3.259935 | 1.709261 | 0 | 7.08885 | 0
2018-02-11 13:17 | 402288.7 | 240.0002 | 3 | 38 | 4.248227 | 3.259958 | 1.817873 | 0 | 7.548835 | 0
2018-02-11 13:19 | 402408.7 | 360.0006 | 3 | 38 | 4.276339 | 3.259909 | 1.92658 | 0 | 8.012158 | 0
2018-02-11 13:21 | 402528.7 | 480.0003 | 3 | 38 | 4.307248 | 3.259892 | 2.035257 | 0 | 8.478548 | 0
2018-02-11 13:23 | 402648.7 | 600.0014 | 3 | 38 | 4.342 | 3.259867 | 2.143917 | 0 | 8.948418 | 0
2018-02-11 13:25 | 402768.7 | 720.0003 | 3 | 38 | 4.379707 | 3.259914 | 2.252567 | 0 | 9.422219 | 0
2018-02-11 13:27 | 402888.7 | 840.0006 | 3 | 38 | 4.400355 | 3.003094 | 2.359042 | 0 | 9.890146 | 0
2018-02-11 13:29 | 403008.7 | 960.001 | 3 | 38 | 4.400282 | 2.60663 | 2.452293 | 0 | 10.30048 | 0
2018-02-11 13:31 | 403128.7 | 1080.0014 | 3 | 38 | 4.400282 | 2.2635 | 2.533357 | 0 | 10.65718 | 0
2018-02-11 13:33 | 403248.7 | 1200.0011 | 3 | 38 | 4.400252 | 1.95964 | 2.603613 | 0 | 10.96633 | 0
2018-02-11 13:35 | 403368.7 | 1320.0007 | 3 | 38 | 4.400263 | 1.710821 | 2.664677 | 0 | 11.23503 | 0
2018-02-11 13:37 | 403488.7 | 1440.0002 | 3 | 38 | 4.400237 | 1.500195 | 2.718089 | 0 | 11.47005 | 0
2018-02-11 13:39 | 403608.7 | 1560.0014 | 3 | 38 | 4.400232 | 1.319344 | 2.765028 | 0 | 11.6766 | 0
2018-02-11 13:41 | 403728.7 | 1680.0003 | 3 | 38 | 4.400241 | 1.158852 | 2.806286 | 0 | 11.85814 | 0
2018-02-11 13:43 | 403848.7 | 1800.0006 | 3 | 38 | 4.400235 | 1.021872 | 2.842544 | 0 | 12.01769 | 0
2018-02-11 13:45 | 403968.7 | 1920.0002 | 3 | 38 | 4.400229 | 0.9078274 | 2.874656 | 0 | 12.15899 | 0
2018-02-11 13:47 | 404088.7 | 2040.0006 | 3 | 38 | 4.400218 | 0.8107662 | 2.903241 | 0 | 12.28477 | 0
2018-02-11 13:49 | 404208.7 | 2160.0002 | 3 | 38 | 4.400216 | 0.7247 | 2.92881 | 0 | 12.39728 | 0
2018-02-11 13:51 | 404328.7 | 2280.0014 | 3 | 38 | 4.400263 | 0.6474276 | 2.951628 | 0 | 12.49768 | 0
2018-02-11 13:53 | 404448.7 | 2400.001 | 3 | 38 | 4.400197 | 0.5818214 | 2.972078 | 0 | 12.58766 | 0
2018-02-11 13:55 | 404568.7 | 2520.0006 | 3 | 38 | 4.40019 | 0.5260668 | 2.990527 | 0 | 12.66884 | 0
2018-02-11 13:57 | 404688.7 | 2640.0018 | 3 | 38 | 4.40017 | 0.4779711 | 3.007253 | 0 | 12.74244 | 0
2018-02-11 13:59 | 404808.7 | 2760.0017 | 3 | 38 | 4.400188 | 0.4333792 | 3.022429 | 0 | 12.80922 | 0
2018-02-11 14:01 | 404928.7 | 2880.0002 | 3 | 38 | 4.400184 | 0.3938589 | 3.03618 | 0 | 12.86973 | 0
2018-02-11 14:03 | 405048.7 | 3000.0006 | 3 | 38 | 4.400177 | 0.3602581 | 3.048749 | 0 | 12.92503 | 0
2018-02-11 14:05 | 405168.7 | 3120.0018 | 3 | 38 | 4.400156 | 0.3313932 | 3.060272 | 0 | 12.97574 | 0
2018-02-11 14:07 | 405288.7 | 3240.0006 | 3 | 38 | 4.400176 | 0.3042459 | 3.070868 | 0 | 13.02236 | 0
2018-02-11 14:09 | 405408.7 | 3360.001 | 3 | 38 | 4.400155 | 0.2790222 | 3.080584 | 0 | 13.06511 | 0
2018-02-11 14:11 | 405528.7 | 3480.0014 | 3 | 38 | 4.400151 | 0.2572651 | 3.089519 | 0 | 13.10443 | 0
2018-02-11 14:13 | 405648.7 | 3600.0018 | 3 | 38 | 4.400177 | 0.2389727 | 3.097778 | 0 | 13.14077 | 0
2018-02-11 14:15 | 405768.7 | 3720.0006 | 3 | 38 | 4.400167 | 0.2218924 | 3.10544 | 0 | 13.17448 | 0
2018-02-11 14:17 | 405888.7 | 3840.0002 | 3 | 38 | 4.40017 | 0.2051182 | 3.112548 | 0 | 13.20576 | 0
2018-02-11 14:19 | 406008.7 | 3960.0006 | 3 | 38 | 4.400175 | 0.1898518 | 3.119106 | 0 | 13.23461 | 0
2018-02-11 14:21 | 406128.7 | 4080.0018 | 3 | 38 | 4.400145 | 0.1765642 | 3.125202 | 0 | 13.26144 | 0
2018-02-11 14:23 | 406248.7 | 4200.0005 | 3 | 38 | 4.400099 | 0.1639748 | 3.130883 | 0 | 13.28644 | 0
2018-02-11 14:25 | 406368.7 | 4320.0002 | 3 | 38 | 4.400137 | 0.1537075 | 3.136191 | 0 | 13.30979 | 0
2018-02-11 14:27 | 406488.7 | 4440.0006 | 3 | 38 | 4.400157 | 0.1426716 | 3.141124 | 0 | 13.3315 | 0
2018-02-11 14:29 | 406608.7 | 4560.0011 | 3 | 38 | 4.400116 | 0.1326895 | 3.145705 | 0 | 13.35165 | 0
2018-02-11 14:31 | 406728.7 | 4680.0013 | 3 | 38 | 4.400138 | 0.1244221 | 3.149991 | 0 | 13.37051 | 0
2018-02-11 14:33 | 406848.7 | 4800.0011 | 3 | 38 | 4.400137 | 0.1165791 | 3.154007 | 0 | 13.38818 | 0
2018-02-11 14:35 | 406968.7 | 4920.0006 | 3 | 38 | 4.40013 | 0.1083813 | 3.157758 | 0 | 13.40469 | 0
2018-02-11 14:37 | 407088.7 | 5040.0002 | 3 | 38 | 4.400098 | 0.100564 | 3.161245 | 0 | 13.42003 | 0
2018-02-11 14:39 | 407208.7 | 5160.0005 | 3 | 38 | 4.400117 | 0.09495163 | 3.164512 | 0 | 13.43441 | 0
2018-02-11 14:41 | 407328.7 | 5280.0002 | 3 | 38 | 4.400073 | 0.08908081 | 3.167575 | 0 | 13.44788 | 0
2018-02-11 14:43 | 407448.7 | 5400.0006 | 3 | 38 | 4.40008 | 0.08298302 | 3.170459 | 0 | 13.46057 | 0
2018-02-11 14:44 | 407493.9 | 5445.1666 | 3 | 38 | 4.40012 | 0.08149338 | 3.171499 | 0 | 13.46515 | 0
2018-02-11 14:46 | 407614 | 120.0007 | 4 | 38 | 4.392218 | 0 | 3.171499 | 0 | 13.46515 | 0
2018-02-11 14:48 | 407734 | 240.0002 | 4 | 38 | 4.391363 | 0 | 3.171499 | 0 | 13.46515 | 0
2018-02-11 14:49 | 407794 | 300.003 | 4 | 38 | 4.391016 | 0 | 3.171499 | 0 | 13.46515 | 0
2018-02-11 14:51 | 407914 | 120.0007 | 5 | 38 | 4.079693 | -3.259792 | 3.171499 | 0.1086622 | 13.46515 | 0.4473217
2018-02-11 14:53 | 408034 | 240.0003 | 5 | 38 | 4.038879 | -3.259849 | 3.171499 | 0.2173125 | 13.46515 | 0.8883551
2018-02-11 14:55 | 408154 | 360.0007 | 5 | 38 | 3.997969 | -3.259837 | 3.171499 | 0.3259782 | 13.46515 | 1.325002
2018-02-11 14:57 | 408274 | 480.0003 | 5 | 38 | 3.95856 | -3.25996 | 3.171499 | 0.4346337 | 13.46515 | 1.75725
2018-02-11 14:59 | 408394 | 600.0007 | 5 | 38 | 3.920258 | -3.260169 | 3.171499 | 0.5433071 | 13.46515 | 2.185345
2018-02-11 15:01 | 408514 | 720.001 | 5 | 38 | 3.88232 | -3.259815 | 3.171499 | 0.6519729 | 13.46515 | 2.609277
2018-02-11 15:03 | 408634 | 840.0007 | 5 | 38 | 3.843762 | -3.259826 | 3.171499 | 0.760623 | 13.46515 | 3.029
2018-02-11 15:05 | 408754 | 960.0003 | 5 | 38 | 3.807268 | -3.260121 | 3.171499 | 0.8692435 | 13.46515 | 3.444507
2018-02-11 15:07 | 408874 | 1080.0014 | 5 | 38 | 3.772244 | -3.260139 | 3.171499 | 0.9779387 | 13.46515 | 3.856424
2018-02-11 15:09 | 408994 | 1200.0003 | 5 | 38 | 3.738961 | -3.259857 | 3.171499 | 1.086551 | 13.46515 | 4.264317
2018-02-11 15:11 | 409114 | 1320.0007 | 5 | 38 | 3.707248 | -3.259849 | 3.171499 | 1.195261 | 13.46515 | 4.669046
2018-02-11 15:13 | 409234 | 1440.0011 | 5 | 38 | 3.676952 | -3.259877 | 3.171499 | 1.303954 | 13.46515 | 5.07032
2018-02-11 15:15 | 409354 | 1560.0007 | 5 | 38 | 3.649804 | -3.259849 | 3.171499 | 1.412588 | 13.46515 | 5.468269
2018-02-11 15:17 | 409474 | 1680.0002 | 5 | 38 | 3.624988 | -3.259956 | 3.171499 | 1.521276 | 13.46515 | 5.863585
2018-02-11 15:19 | 409594 | 1800.0007 | 5 | 38 | 3.601509 | -3.259976 | 3.171499 | 1.629794 | 13.46515 | 6.255676
2018-02-11 15:21 | 409714 | 1920.0002 | 5 | 38 | 3.578104 | -3.259911 | 3.171499 | 1.738585 | 13.46515 | 6.64621
2018-02-11 15:23 | 409834 | 2040.0014 | 5 | 38 | 3.557374 | -3.259835 | 3.171499 | 1.847141 | 13.46515 | 7.033482
2018-02-11 15:25 | 409954 | 2160.0003 | 5 | 38 | 3.539007 | -3.260103 | 3.171499 | 1.955926 | 13.46515 | 7.41945
2018-02-11 15:27 | 410074 | 2280.0014 | 5 | 38 | 3.522616 | -3.260025 | 3.171499 | 2.064496 | 13.46515 | 7.802787
2018-02-11 15:29 | 410194 | 2400.0011 | 5 | 38 | 3.506574 | -3.260118 | 3.171499 | 2.173198 | 13.46515 | 8.184834
2018-02-11 15:31 | 410314 | 2520.0014 | 5 | 38 | 3.490308 | -3.259849 | 3.171499 | 2.281905 | 13.46515 | 8.565124
2018-02-11 15:33 | 410434 | 2640.0011 | 5 | 38 | 3.475392 | -3.259996 | 3.171499 | 2.390577 | 13.46515 | 8.943611
2018-02-11 15:35 | 410554 | 2760.0008 | 5 | 38 | 3.460425 | -3.260157 | 3.171499 | 2.499244 | 13.46515 | 9.32046
2018-02-11 15:37 | 410674 | 2880.0011 | 5 | 38 | 3.44277 | -3.260188 | 3.171499 | 2.607877 | 13.46515 | 9.695448
2018-02-11 15:39 | 410794 | 3000.0023 | 5 | 38 | 3.418652 | -3.259862 | 3.171499 | 2.71656 | 13.46515 | 10.06839
2018-02-11 15:41 | 410914 | 3120.0003 | 5 | 38 | 3.387092 | -3.260238 | 3.171499 | 2.825224 | 13.46515 | 10.43824
2018-02-11 15:43 | 411034 | 3240.0007 | 5 | 38 | 3.339344 | -3.259849 | 3.171499 | 2.93388 | 13.46515 | 10.80388
2018-02-11 15:45 | 411154 | 3360.0011 | 5 | 38 | 3.256644 | -3.259799 | 3.171499 | 3.042546 | 13.46515 | 11.16275
2018-02-11 15:47 | 411274 | 3480.0015 | 5 | 38 | 3.067898 | -3.259851 | 3.171499 | 3.151221 | 13.46515 | 11.50816
2018-02-11 15:47 | 411295.2 | 3501.2206 | 5 | 38 | 2.999982 | -3.259873 | 3.171499 | 3.17041 | 13.46515 | 11.56642
2018-02-11 15:49 | 411415.3 | 120.0015 | 6 | 38 | 3.465842 | 0 | 3.171499 | 3.17041 | 13.46515 | 11.56642
2018-02-11 15:51 | 411535.3 | 240.0019 | 6 | 38 | 3.486363 | 0 | 3.171499 | 3.17041 | 13.46515 | 11.56642
2018-02-11 15:52 | 411595.3 | 300.0022 | 6 | 38 | 3.490609 | 0 | 3.171499 | 3.17041 | 13.46515 | 11.56642
2018-02-11 15:52 | 411595.3 | 0.0025 | 7 | 39 | 3.490566 | 0 | 0 | 0 | 0 | 0
2018-02-11 15:54 | 411715.4 | 120.0006 | 2 | 39 | 4.049895 | 4.890142 | 0.1623796 | 0 | 0.6446176 | 0
2018-02-11 15:56 | 411835.4 | 240.001 | 2 | 39 | 4.090264 | 4.890139 | 0.3252699 | 0 | 1.307425 | 0
2018-02-11 15:58 | 411955.4 | 360.0013 | 2 | 39 | 4.126841 | 4.890133 | 0.4883032 | 0 | 1.977447 | 0
2018-02-11 16:00 | 412075.4 | 480.0011 | 2 | 39 | 4.152972 | 4.890099 | 0.6514081 | 0 | 2.652772 | 0
2018-02-11 16:02 | 412195.4 | 600.0013 | 2 | 39 | 4.176524 | 4.88999 | 0.8142834 | 0 | 3.331099 | 0
2018-02-11 16:04 | 412315.4 | 720.0003 | 2 | 39 | 4.200278 | 4.835947 | 0.9773506 | 0 | 4.014259 | 0
2018-02-11 16:06 | 412435.4 | 840.0013 | 2 | 39 | 4.20026 | 4.407829 | 1.131218 | 0 | 4.660549 | 0
2018-02-11 16:08 | 412555.4 | 960.001 | 2 | 39 | 4.200277 | 4.052509 | 1.272083 | 0 | 5.25222 | 0
2018-02-11 16:10 | 412675.4 | 1080.0006 | 2 | 39 | 4.200284 | 3.736914 | 1.401759 | 0 | 5.796896 | 0
2018-02-11 16:12 | 412795.4 | 1200.001 | 2 | 39 | 4.200264 | 3.447081 | 1.521474 | 0 | 6.299733 | 0
2018-02-11 16:13 | 412874.2 | 1278.7711 | 2 | 39 | 4.200295 | 3.259995 | 1.594752 | 0 | 6.607522 | 0
2018-02-11 16:15 | 412994.2 | 120.0015 | 3 | 39 | 4.222409 | 3.259909 | 1.70303 | 0 | 7.063399 | 0
2018-02-11 16:17 | 413114.2 | 240.0003 | 3 | 39 | 4.248287 | 3.259901 | 1.811619 | 0 | 7.52329 | 0
2018-02-11 16:19 | 413234.2 | 360.0006 | 3 | 39 | 4.276467 | 3.259983 | 1.920326 | 0 | 7.986619 | 0
2018-02-11 16:21 | 413354.2 | 480.0011 | 3 | 39 | 4.307109 | 3.259926 | 2.029018 | 0 | 8.453072 | 0
2018-02-11 16:23 | 413474.2 | 600.0014 | 3 | 39 | 4.341691 | 3.259916 | 2.137681 | 0 | 8.922929 | 0
2018-02-11 16:25 | 413594.2 | 720.0011 | 3 | 39 | 4.379724 | 3.259836 | 2.246326 | 0 | 9.396696 | 0
2018-02-11 16:27 | 413714.2 | 840.0016 | 3 | 39 | 4.400319 | 3.003504 | 2.352781 | 0 | 9.864533 | 0
2018-02-11 16:29 | 413834.2 | 960.0003 | 3 | 39 | 4.400311 | 2.610785 | 2.446128 | 0 | 10.27529 | 0
2018-02-11 16:31 | 413954.2 | 1080.0016 | 3 | 39 | 4.400298 | 2.269304 | 2.527331 | 0 | 10.63261 | 0
2018-02-11 16:33 | 414074.2 | 1200.0003 | 3 | 39 | 4.400265 | 1.964636 | 2.597769 | 0 | 10.94255 | 0
2018-02-11 16:35 | 414194.2 | 1320.0015 | 3 | 39 | 4.400274 | 1.715579 | 2.658976 | 0 | 11.21188 | 0
2018-02-11 16:37 | 414314.2 | 1440.0012 | 3 | 39 | 4.400245 | 1.505065 | 2.712558 | 0 | 11.44765 | 0
2018-02-11 16:39 | 414434.2 | 1560.0006 | 3 | 39 | 4.400294 | 1.326171875 | 2.759678 | 0 | 11.655 | 0
2018-02-11 16:41 | 414554.2 | 1680.0012 | 3 | 39 | 4.400246 | 1.165764 | 2.801165 | 0 | 11.83755 | 0
2018-02-11 16:43 | 414674.2 | 1800.0007 | 3 | 39 | 4.400259 | 1.028474 | 2.837629 | 0 | 11.998 | 0
2018-02-11 16:45 | 414794.2 | 1920.0011 | 3 | 39 | 4.40023 | 0.9133673 | 2.869935 | 0 | 12.14015 | 0
2018-02-11 16:47 | 414914.2 | 2040.0007 | 3 | 39 | 4.400209 | 0.815917 | 2.898721 | 0 | 12.26682 | 0
2018-02-11 16:49 | 415034.2 | 2160.002 | 3 | 39 | 4.400248 | 0.7308788 | 2.924474 | 0 | 12.38014 | 0
2018-02-11 16:51 | 415154.2 | 2280.0014 | 3 | 39 | 4.400223 | 0.6525984 | 2.947485 | 0 | 12.48139 | 0
2018-02-11 16:53 | 415274.2 | 2400.0005 | 3 | 39 | 4.400181 | 0.5867376 | 2.968093 | 0 | 12.57207 | 0
2018-02-11 16:55 | 415394.2 | 2520 | 3 | 39 | 4.40021 | 0.5314531 | 2.986712 | 0 | 12.654 | 0
2018-02-11 16:57 | 415514.2 | 2640.0011 | 3 | 39 | 4.400213 | 0.4829845 | 3.003591 | 0 | 12.72827 | 0
2018-02-11 16:59 | 415634.2 | 2760.0015 | 3 | 39 | 4.400156 | 0.4373903 | 3.018932 | 0 | 12.79577 | 0
2018-02-11 17:01 | 415754.2 | 2880.0011 | 3 | 39 | 4.400198 | 0.3983965 | 3.032843 | 0 | 12.85698 | 0
2018-02-11 17:03 | 415874.2 | 3000.0007 | 3 | 39 | 4.400141 | 0.3635502 | 3.045543 | 0 | 12.91287 | 0
2018-02-11 17:05 | 415994.2 | 3120.002 | 3 | 39 | 4.400178 | 0.3349361 | 3.057187 | 0 | 12.9641 | 0
2018-02-11 17:07 | 416114.2 | 3240.0023 | 3 | 39 | 4.400179 | 0.3085499 | 3.067908 | 0 | 13.01128 | 0
2018-02-11 17:09 | 416234.2 | 3360.0003 | 3 | 39 | 4.400174 | 0.2826595 | 3.077757 | 0 | 13.05461 | 0
2018-02-11 17:11 | 416354.2 | 3480.0015 | 3 | 39 | 4.40019 | 0.2610874 | 3.086798 | 0 | 13.09439 | 0
2018-02-11 17:13 | 416474.2 | 3600.0011 | 3 | 39 | 4.400178 | 0.2417202 | 3.095154 | 0 | 13.13116 | 0
2018-02-11 17:15 | 416594.2 | 3720.0007 | 3 | 39 | 4.400181 | 0.2247696 | 3.102922 | 0 | 13.16534 | 0
2018-02-11 17:17 | 416714.2 | 3840.0003 | 3 | 39 | 4.400145 | 0.2079191 | 3.110124 | 0 | 13.19703 | 0
2018-02-11 17:19 | 416834.2 | 3960.0007 | 3 | 39 | 4.400167 | 0.1926756 | 3.116784 | 0 | 13.22633 | 0
2018-02-11 17:21 | 416954.2 | 4080.0011 | 3 | 39 | 4.400156 | 0.179101 | 3.12296 | 0 | 13.25351 | 0
2018-02-11 17:23 | 417074.2 | 4200.0007 | 3 | 39 | 4.400138 | 0.1672554 | 3.128721 | 0 | 13.27886 | 0
2018-02-11 17:25 | 417194.2 | 4320.0004 | 3 | 39 | 4.400158 | 0.1562271 | 3.134101 | 0 | 13.30253 | 0
2018-02-11 17:27 | 417314.2 | 4440.0007 | 3 | 39 | 4.400067 | 0.1436892 | 3.139103 | 0 | 13.32454 | 0
2018-02-11 17:29 | 417434.2 | 4560.0004 | 3 | 39 | 4.400187 | 0.1358891 | 3.143753 | 0 | 13.345 | 0
2018-02-11 17:31 | 417554.2 | 4680.0001 | 3 | 39 | 4.400133 | 0.1260071 | 3.148106 | 0 | 13.36416 | 0
2018-02-11 17:33 | 417674.2 | 4800.0013 | 3 | 39 | 4.400134 | 0.1185856 | 3.152185 | 0 | 13.38211 | 0
2018-02-11 17:35 | 417794.2 | 4920.0007 | 3 | 39 | 4.400142 | 0.1108742 | 3.15601 | 0 | 13.39894 | 0
2018-02-11 17:37 | 417914.2 | 5040.001 | 3 | 39 | 4.400128 | 0.1029301 | 3.159566 | 0 | 13.41458 | 0
2018-02-11 17:39 | 418034.2 | 5160.0007 | 3 | 39 | 4.400107 | 0.09627342 | 3.162891 | 0 | 13.42921 | 0
2018-02-11 17:41 | 418154.2 | 5280.0004 | 3 | 39 | 4.400097 | 0.09062099 | 3.166013 | 0 | 13.44295 | 0
2018-02-11 17:43 | 418274.2 | 5400 | 3 | 39 | 4.400126 | 0.08563137 | 3.168957 | 0 | 13.4559 | 0
2018-02-11 17:45 | 418371 | 5496.8476 | 3 | 39 | 4.400176 | 0.08149529 | 3.171194 | 0 | 13.46575 | 0
2018-02-11 17:47 | 418491.1 | 120.0019 | 4 | 39 | 4.392282 | 0 | 3.171194 | 0 | 13.46575 | 0
2018-02-11 17:49 | 418611.1 | 240.001 | 4 | 39 | 4.391405 | 0 | 3.171194 | 0 | 13.46575 | 0
2018-02-11 17:50 | 418671.1 | 300.0022 | 4 | 39 | 4.391071 | 0 | 3.171194 | 0 | 13.46575 | 0
2018-02-11 17:52 | 418791.2 | 120.0014 | 5 | 39 | 4.079303 | -3.259989 | 3.171194 | 0.108634 | 13.46575 | 0.447173
2018-02-11 17:54 | 418911.2 | 240.001 | 5 | 39 | 4.03799 | -3.259879 | 3.171194 | 0.2173197 | 13.46575 | 0.8882797
2018-02-11 17:56 | 419031.2 | 360.0007 | 5 | 39 | 3.997907 | -3.259902 | 3.171194 | 0.3259704 | 13.46575 | 1.32481
2018-02-11 17:58 | 419151.2 | 480.001 | 5 | 39 | 3.958723 | -3.259842 | 3.171194 | 0.4346347 | 13.46575 | 1.757105
2018-02-11 18:00 | 419271.2 | 600.0015 | 5 | 39 | 3.920516 | -3.260189 | 3.171194 | 0.5433015 | 13.46575 | 2.185208
2018-02-11 18:02 | 419391.2 | 720.0002 | 5 | 39 | 3.882349 | -3.259917 | 3.171194 | 0.6519331 | 13.46575 | 2.609034
2018-02-11 18:04 | 419511.2 | 840.0006 | 5 | 39 | 3.843767 | -3.259994 | 3.171194 | 0.7606372 | 13.46575 | 3.02895
2018-02-11 18:06 | 419631.2 | 960.0002 | 5 | 39 | 3.807713 | -3.259819 | 3.171194 | 0.8693053 | 13.46575 | 3.444668
2018-02-11 18:08 | 419751.2 | 1080.0007 | 5 | 39 | 3.773026 | -3.259834 | 3.171194 | 0.9779606 | 13.46575 | 3.856496
2018-02-11 18:10 | 419871.2 | 1200.0003 | 5 | 39 | 3.739465 | -3.259834 | 3.171194 | 1.086626 | 13.46575 | 4.264657
2018-02-11 18:12 | 419991.2 | 1320.0007 | 5 | 39 | 3.707142 | -3.260146 | 3.171194 | 1.195287 | 13.46575 | 4.669233
2018-02-11 18:14 | 420111.2 | 1440.0002 | 5 | 39 | 3.676983 | -3.260128 | 3.171194 | 1.303874 | 13.46575 | 5.070109
2018-02-11 18:16 | 420231.2 | 1560.0007 | 5 | 39 | 3.649839 | -3.260173 | 3.171194 | 1.412577 | 13.46575 | 5.468317
2018-02-11 18:18 | 420351.2 | 1680.001 | 5 | 39 | 3.625033 | -3.259942 | 3.171194 | 1.521286 | 13.46575 | 5.863721
2018-02-11 18:20 | 420471.2 | 1800.0007 | 5 | 39 | 3.601245 | -3.259884 | 3.171194 | 1.629943 | 13.46575 | 6.256306
2018-02-11 18:22 | 420591.2 | 1920.001 | 5 | 39 | 3.57792 | -3.259866 | 3.171194 | 1.738609 | 13.46575 | 6.646352
2018-02-11 18:24 | 420711.2 | 2040.0007 | 5 | 39 | 3.557683 | -3.260101 | 3.171194 | 1.847261 | 13.46575 | 7.033978
2018-02-11 18:26 | 420831.2 | 2160.0002 | 5 | 39 | 3.539663 | -3.259851 | 3.171194 | 1.955938 | 13.46575 | 7.419611
2018-02-11 18:28 | 420951.2 | 2280.0023 | 5 | 39 | 3.523236 | -3.259841 | 3.171194 | 2.064608 | 13.46575 | 7.803368
2018-02-11 18:30 | 421071.2 | 2400.001 | 5 | 39 | 3.506589 | -3.259925 | 3.171194 | 2.173266 | 13.46575 | 8.185305
2018-02-11 18:32 | 421191.2 | 2520.0007 | 5 | 39 | 3.490986 | -3.260157 | 3.171194 | 2.281905 | 13.46575 | 8.565384
2018-02-11 18:34 | 421311.2 | 2640.0002 | 5 | 39 | 3.476428 | -3.260189 | 3.171194 | 2.390582 | 13.46575 | 8.943986
2018-02-11 18:36 | 421431.2 | 2760.0007 | 5 | 39 | 3.46173 | -3.260188 | 3.171194 | 2.499223 | 13.46575 | 9.32088
2018-02-11 18:38 | 421551.2 | 2880.0002 | 5 | 39 | 3.443727 | -3.259857 | 3.171194 | 2.607931 | 13.46575 | 9.696263
2018-02-11 18:40 | 421671.2 | 3000.0014 | 5 | 39 | 3.419479 | -3.259867 | 3.171194 | 2.716575 | 13.46575 | 10.06914
2018-02-11 18:42 | 421791.2 | 3120.0002 | 5 | 39 | 3.388627 | -3.259809 | 3.171194 | 2.825253 | 13.46575 | 10.43917
2018-02-11 18:44 | 421911.2 | 3240.0014 | 5 | 39 | 3.341518 | -3.259877 | 3.171194 | 2.933882 | 13.46575 | 10.80492
2018-02-11 18:46 | 422031.2 | 3360.001 | 5 | 39 | 3.258806 | -3.260052 | 3.171194 | 3.042554 | 13.46575 | 11.16405
2018-02-11 18:48 | 422151.2 | 3480.0014 | 5 | 39 | 3.067719 | -3.259821 | 3.171194 | 3.151228 | 13.46575 | 11.50961
2018-02-11 18:48 | 422172.3 | 3501.1223 | 5 | 39 | 2.999988 | -3.259819 | 3.171194 | 3.170341 | 13.46575 | 11.56763
2018-02-11 18:50 | 422292.3 | 120.0013 | 6 | 39 | 3.464897 | 0 | 3.171194 | 3.170341 | 13.46575 | 11.56763
2018-02-11 18:52 | 422412.3 | 240 | 6 | 39 | 3.485251 | 0 | 3.171194 | 3.170341 | 13.46575 | 11.56763
2018-02-11 18:53 | 422472.3 | 300.0036 | 6 | 39 | 3.489404 | 0 | 3.171194 | 3.170341 | 13.46575 | 11.56763
2018-02-11 18:53 | 422472.3 | 0.0025 | 7 | 40 | 3.489505 | 0 | 0 | 0 | 0 | 0
2018-02-11 18:55 | 422592.4 | 120.0007 | 2 | 40 | 4.048558 | 4.890141 | 0.1624324 | 0 | 0.6445219 | 0
2018-02-11 18:57 | 422712.4 | 240.0011 | 2 | 40 | 4.08991 | 4.890118 | 0.3254461 | 0 | 1.307699 | 0
2018-02-11 18:59 | 422832.4 | 360.0007 | 2 | 40 | 4.125671 | 4.889963 | 0.4884121 | 0 | 1.977315 | 0
2018-02-11 19:01 | 422952.4 | 480.0011 | 2 | 40 | 4.151838 | 4.890165 | 0.6514208 | 0 | 2.652047 | 0
2018-02-11 19:03 | 423072.4 | 600.0006 | 2 | 40 | 4.175496 | 4.890104 | 0.8144358 | 0 | 3.330757 | 0
2018-02-11 19:05 | 423192.4 | 720.0003 | 2 | 40 | 4.200303 | 4.845089 | 0.9772972 | 0 | 4.012925 | 0
2018-02-11 19:07 | 423312.4 | 840.0006 | 2 | 40 | 4.200284 | 4.415581 | 1.131351 | 0 | 4.659998 | 0
2018-02-11 19:09 | 423432.4 | 960.0011 | 2 | 40 | 4.200308 | 4.061602 | 1.272539 | 0 | 5.253025 | 0
2018-02-11 19:11 | 423552.4 | 1080.0007 | 2 | 40 | 4.200292 | 3.747829 | 1.402451 | 0 | 5.798695 | 0
2018-02-11 19:13 | 423672.4 | 1200.0019 | 2 | 40 | 4.20026 | 3.452749 | 1.522529 | 0 | 6.303053 | 0
2018-02-11 19:15 | 423750 | 1277.5631 | 2 | 40 | 4.200278 | 3.259995 | 1.594865 | 0 | 6.606885 | 0
2018-02-11 19:17 | 423870 | 120.0014 | 3 | 40 | 4.222115 | 3.259911 | 1.703177 | 0 | 7.0629 | 0
2018-02-11 19:19 | 423990 | 240.0002 | 3 | 40 | 4.247739 | 3.259901 | 1.811834 | 0 | 7.523034 | 0
2018-02-11 19:21 | 424110 | 360.0007 | 3 | 40 | 4.275749 | 3.259874 | 1.920461 | 0 | 7.985955 | 0
2018-02-11 19:23 | 424230 | 480.0003 | 3 | 40 | 4.306679 | 3.259846 | 2.029163 | 0 | 8.452393 | 0
2018-02-11 19:25 | 424350 | 600.0014 | 3 | 40 | 4.341827 | 3.259966 | 2.137808 | 0 | 8.922159 | 0
2018-02-11 19:27 | 424470 | 720.0003 | 3 | 40 | 4.379251 | 3.259888 | 2.246467 | 0 | 9.395957 | 0
2018-02-11 19:29 | 424590 | 840.0014 | 3 | 40 | 4.400339 | 3.010456 | 2.353028 | 0 | 9.864233 | 0
2018-02-11 19:31 | 424710 | 960.001 | 3 | 40 | 4.4003 | 2.613993 | 2.446614 | 0 | 10.27604 | 0
2018-02-11 19:33 | 424830 | 1080.0014 | 3 | 40 | 4.400258 | 2.267336 | 2.527874 | 0 | 10.63361 | 0
2018-02-11 19:35 | 424950 | 1200.0011 | 3 | 40 | 4.400258 | 1.966932 | 2.598248 | 0 | 10.94327 | 0
2018-02-11 19:37 | 425070 | 1320.0014 | 3 | 40 | 4.400243 | 1.718262 | 2.659567 | 0 | 11.21309 | 0
2018-02-11 19:39 | 425190 | 1440.0011 | 3 | 40 | 4.40028 | 1.508677 | 2.713241 | 0 | 11.44927 | 0
2018-02-11 19:41 | 425310 | 1560.0006 | 3 | 40 | 4.400235 | 1.326617 | 2.760417 | 0 | 11.65686 | 0
2018-02-11 19:43 | 425430 | 1680.0002 | 3 | 40 | 4.40022 | 1.163568 | 2.801881 | 0 | 11.83931 | 0
2018-02-11 19:45 | 425550 | 1800.0014 | 3 | 40 | 4.400257 | 1.029051 | 2.838354 | 0 | 11.9998 | 0
2018-02-11 19:47 | 425670 | 1920.0011 | 3 | 40 | 4.40019 | 0.9134321 | 2.870681 | 0 | 12.14205 | 0
2018-02-11 19:49 | 425790 | 2040.0014 | 3 | 40 | 4.400233 | 0.8163643 | 2.899484 | 0 | 12.26879 | 0
2018-02-11 19:51 | 425910 | 2160.0011 | 3 | 40 | 4.400181 | 0.7283831 | 2.92522 | 0 | 12.38203 | 0
2018-02-11 19:53 | 426030 | 2280.0006 | 3 | 40 | 4.400259 | 0.651577 | 2.948175 | 0 | 12.48304 | 0
2018-02-11 19:55 | 426150 | 2400.0003 | 3 | 40 | 4.400221 | 0.5860538 | 2.968766 | 0 | 12.57364 | 0
2018-02-11 19:57 | 426270 | 2520.0014 | 3 | 40 | 4.400147 | 0.5300064 | 2.987357 | 0 | 12.65545 | 0
2018-02-11 19:59 | 426390 | 2640.0004 | 3 | 40 | 4.400189 | 0.4813414 | 3.004209 | 0 | 12.7296 | 0
2018-02-11 20:01 | 426510 | 2760.0006 | 3 | 40 | 4.400211 | 0.4361944 | 3.019494 | 0 | 12.79686 | 0
2018-02-11 20:03 | 426630 | 2880.0003 | 3 | 40 | 4.400203 | 0.3970261 | 3.033346 | 0 | 12.85781 | 0
2018-02-11 20:05 | 426750 | 3000.0014 | 3 | 40 | 4.40021 | 0.3633509 | 3.046002 | 0 | 12.9135 | 0
2018-02-11 20:07 | 426870 | 3120.0003 | 3 | 40 | 4.400155 | 0.3335743 | 3.057608 | 0 | 12.96457 | 0
2018-02-11 20:09 | 426990 | 3240.0014 | 3 | 40 | 4.400171 | 0.3063841 | 3.068282 | 0 | 13.01153 | 0
2018-02-11 20:11 | 427110 | 3360.0011 | 3 | 40 | 4.400156 | 0.280755 | 3.078062 | 0 | 13.05457 | 0
2018-02-11 20:13 | 427230 | 3480.0006 | 3 | 40 | 4.40017 | 0.259469 | 3.087066 | 0 | 13.09419 | 0
2018-02-11 20:15 | 427350 | 3600.0011 | 3 | 40 | 4.4002 | 0.2408104 | 3.095391 | 0 | 13.13081 | 0
2018-02-11 20:17 | 427470 | 3720.0014 | 3 | 40 | 4.400164 | 0.2233486 | 3.103114 | 0 | 13.1648 | 0
2018-02-11 20:19 | 427590 | 3840.0011 | 3 | 40 | 4.400134 | 0.2058859 | 3.110267 | 0 | 13.19627 | 0
2018-02-11 20:21 | 427710 | 3960.0006 | 3 | 40 | 4.400138 | 0.1908464 | 3.116876 | 0 | 13.22535 | 0
2018-02-11 20:23 | 427830 | 4080.0011 | 3 | 40 | 4.400142 | 0.1779375 | 3.123019 | 0 | 13.25238 | 0
2018-02-11 20:25 | 427950 | 4200.0007 | 3 | 40 | 4.400202 | 0.1669312 | 3.128752 | 0 | 13.27761 | 0
2018-02-11 20:27 | 428070 | 4320.0003 | 3 | 40 | 4.400167 | 0.1555033 | 3.134104 | 0 | 13.30116 | 0
2018-02-11 20:29 | 428190 | 4440.0007 | 3 | 40 | 4.400112 | 0.1433554 | 3.139071 | 0 | 13.32301 | 0
2018-02-11 20:31 | 428310 | 4560.0004 | 3 | 40 | 4.400151 | 0.13451 | 3.143694 | 0 | 13.34336 | 0
2018-02-11 20:33 | 428430 | 4680.0008 | 3 | 40 | 4.4001 | 0.1251516 | 3.148025 | 0 | 13.36241 | 0
2018-02-11 20:35 | 428550 | 4800.0011 | 3 | 40 | 4.400162 | 0.1186485 | 3.152089 | 0 | 13.38029 | 0
2018-02-11 20:37 | 428670 | 4920.0014 | 3 | 40 | 4.40015 | 0.1101437 | 3.155891 | 0 | 13.39703 | 0
2018-02-11 20:39 | 428790 | 5040.0002 | 3 | 40 | 4.400134 | 0.1030874 | 3.159431 | 0 | 13.4126 | 0
2018-02-11 20:41 | 428910 | 5160.001 | 3 | 40 | 4.400138 | 0.09664059 | 3.162751 | 0 | 13.42721 | 0
2018-02-11 20:43 | 429030 | 5280.0011 | 3 | 40 | 4.400159 | 0.09170437 | 3.165866 | 0 | 13.44092 | 0
2018-02-11 20:45 | 429150 | 5400.0014 | 3 | 40 | 4.400151 | 0.08598328 | 3.168807 | 0 | 13.45386 | 0
2018-02-11 20:46 | 429231.1 | 5481.1229 | 3 | 40 | 4.400155 | 0.08149815 | 3.170683 | 0 | 13.46211 | 0
2018-02-11 20:48 | 429351.1 | 120.0005 | 4 | 40 | 4.392218 | 0 | 3.170683 | 0 | 13.46211 | 0
2018-02-11 20:50 | 429471.1 | 240.0003 | 4 | 40 | 4.391286 | 0 | 3.170683 | 0 | 13.46211 | 0
2018-02-11 20:51 | 429531.1 | 300.0029 | 4 | 40 | 4.390955 | 0 | 3.170683 | 0 | 13.46211 | 0
2018-02-11 20:53 | 429651.2 | 120.0006 | 5 | 40 | 4.078857 | -3.259864 | 3.170683 | 0.1086634 | 13.46211 | 0.4472497
2018-02-11 20:55 | 429771.2 | 240.0001 | 5 | 40 | 4.037205 | -3.259844 | 3.170683 | 0.217325 | 13.46211 | 0.888182
2018-02-11 20:57 | 429891.2 | 360.0014 | 5 | 40 | 3.997485 | -3.259998 | 3.170683 | 0.3259822 | 13.46211 | 1.32468
2018-02-11 20:59 | 430011.2 | 480.0009 | 5 | 40 | 3.958391 | -3.259814 | 3.170683 | 0.4346398 | 13.46211 | 1.756908
2018-02-11 21:01 | 430131.2 | 600.0006 | 5 | 40 | 3.920269 | -3.259817 | 3.170683 | 0.5433086 | 13.46211 | 2.184992
2018-02-11 21:03 | 430251.2 | 720.0009 | 5 | 40 | 3.881699 | -3.259839 | 3.170683 | 0.6519746 | 13.46211 | 2.608906
2018-02-11 21:05 | 430371.2 | 840.0006 | 5 | 40 | 3.843375 | -3.259864 | 3.170683 | 0.7606323 | 13.46211 | 3.02857
2018-02-11 21:07 | 430491.2 | 960.0002 | 5 | 40 | 3.807307 | -3.259929 | 3.170683 | 0.8692991 | 13.46211 | 3.444242
2018-02-11 21:09 | 430611.2 | 1080.0014 | 5 | 40 | 3.772642 | -3.259844 | 3.170683 | 0.9779487 | 13.46211 | 3.856005
2018-02-11 21:11 | 430731.2 | 1200.0001 | 5 | 40 | 3.739069 | -3.259815 | 3.170683 | 1.086612 | 13.46211 | 4.264113
2018-02-11 21:13 | 430851.2 | 1320.0014 | 5 | 40 | 3.706513 | -3.259891 | 3.170683 | 1.195299 | 13.46211 | 4.668725
2018-02-11 21:15 | 430971.2 | 1440.0001 | 5 | 40 | 3.677059 | -3.259839 | 3.170683 | 1.30393 | 13.46211 | 5.069737
2018-02-11 21:17 | 431091.2 | 1560.0006 | 5 | 40 | 3.649958 | -3.259799 | 3.170683 | 1.41261 | 13.46211 | 5.467867
2018-02-11 21:19 | 431211.2 | 1680.0001 | 5 | 40 | 3.625083 | -3.259869 | 3.170683 | 1.521277 | 13.46211 | 5.863133
2018-02-11 21:21 | 431331.2 | 1800.0005 | 5 | 40 | 3.601098 | -3.259849 | 3.170683 | 1.629939 | 13.46211 | 6.255741
2018-02-11 21:23 | 431451.2 | 1920.0001 | 5 | 40 | 3.577798 | -3.260175 | 3.170683 | 1.738564 | 13.46211 | 6.645613
2018-02-11 21:25 | 431571.2 | 2040.0014 | 5 | 40 | 3.557755 | -3.259842 | 3.170683 | 1.847273 | 13.46211 | 7.033436
2018-02-11 21:27 | 431691.2 | 2160.0002 | 5 | 40 | 3.540014 | -3.259834 | 3.170683 | 1.955936 | 13.46211 | 7.419039
2018-02-11 21:29 | 431811.2 | 2280.0007 | 5 | 40 | 3.523372 | -3.259855 | 3.170683 | 2.064581 | 13.46211 | 7.802735
2018-02-11 21:31 | 431931.2 | 2400.0009 | 5 | 40 | 3.506363 | -3.260005 | 3.170683 | 2.173212 | 13.46211 | 8.184564
2018-02-11 21:33 | 432051.2 | 2520.0014 | 5 | 40 | 3.491023 | -3.260002 | 3.170683 | 2.281911 | 13.46211 | 8.564853
2018-02-11 21:35 | 432171.2 | 2640.0001 | 5 | 40 | 3.476571 | -3.259846 | 3.170683 | 2.390592 | 13.46211 | 8.943478
2018-02-11 21:37 | 432291.2 | 2760.0013 | 5 | 40 | 3.461772 | -3.259864 | 3.170683 | 2.499247 | 13.46211 | 9.320442
2018-02-11 21:39 | 432411.2 | 2880.0009 | 5 | 40 | 3.443527 | -3.259887 | 3.170683 | 2.607908 | 13.46211 | 9.695659
2018-02-11 21:41 | 432531.2 | 3000.0005 | 5 | 40 | 3.419688 | -3.259879 | 3.170683 | 2.716565 | 13.46211 | 10.06857
2018-02-11 21:43 | 432651.2 | 3120.0001 | 5 | 40 | 3.388963 | -3.259837 | 3.170683 | 2.825175 | 13.46211 | 10.43842
2018-02-11 21:45 | 432771.2 | 3240.0013 | 5 | 40 | 3.342063 | -3.259895 | 3.170683 | 2.933879 | 13.46211 | 10.80446
2018-02-11 21:47 | 432891.2 | 3360.0001 | 5 | 40 | 3.258406 | -3.259824 | 3.170683 | 3.042548 | 13.46211 | 11.16358
2018-02-11 21:49 | 433011.2 | 3480.0013 | 5 | 40 | 3.064531 | -3.259857 | 3.170683 | 3.151216 | 13.46211 | 11.50895
2018-02-11 21:49 | 433031.3 | 3500.0533 | 5 | 40 | 2.999989 | -3.259804 | 3.170683 | 3.169307 | 13.46211 | 11.56384
2018-02-11 21:51 | 433151.3 | 120.0013 | 6 | 40 | 3.464547 | 0 | 3.170683 | 3.169307 | 13.46211 | 11.56384
2018-02-11 21:53 | 433271.3 | 240 | 6 | 40 | 3.484772 | 0 | 3.170683 | 3.169307 | 13.46211 | 11.56384
2018-02-11 21:54 | 433331.3 | 300.0012 | 6 | 40 | 3.488952 | 0 | 3.170683 | 3.169307 | 13.46211 | 11.56384
2018-02-11 21:54 | 433331.3 | 0.0025 | 7 | 41 | 3.489038 | 0 | 0 | 0 | 0 | 0
2018-02-11 21:56 | 433451.4053 | 120.0007 | 2 | 41 | 4.048288 | 4.890158 | 0.162448 | 0 | 0.6445035 | 0
2018-02-11 21:58 | 433571.4056 | 240.001 | 2 | 41 | 4.08968 | 4.890127 | 0.3253977 | 0 | 1.307404 | 0
2018-02-11 22:00 | 433691.4061 | 360.0015 | 2 | 41 | 4.124673 | 4.890177 | 0.4883948 | 0 | 1.977027 | 0
2018-02-11 22:02 | 433811.4057 | 480.0011 | 2 | 41 | 4.150727 | 4.890104 | 0.6514388 | 0 | 2.651736 | 0
2018-02-11 22:04 | 433931.4053 | 600.0007 | 2 | 41 | 4.174455 | 4.890125 | 0.8144526 | 0 | 3.33025 | 0
2018-02-11 22:06 | 434051.4048 | 720.0002 | 2 | 41 | 4.200312 | 4.860142 | 0.9774001 | 0 | 4.012625 | 0
2018-02-11 22:08 | 434171.4061 | 840.0015 | 2 | 41 | 4.200312 | 4.433235 | 1.131813 | 0 | 4.661208 | 0
2018-02-11 22:10 | 434291.4049 | 960.0003 | 2 | 41 | 4.2003 | 4.080233 | 1.273602 | 0 | 5.256758 | 0
2018-02-11 22:12 | 434411.4053 | 1080.0007 | 2 | 41 | 4.200318 | 3.766533 | 1.404252 | 0 | 5.805527 | 0
2018-02-11 22:14 | 434531.4065 | 1200.0019 | 2 | 41 | 4.200291 | 3.465427 | 1.524753 | 0 | 6.311664 | 0
2018-02-11 22:16 | 434612.7007 | 1281.2961 | 2 | 41 | 4.200284 | 3.259985 | 1.600681 | 0 | 6.630582 | 0
2018-02-11 22:18 | 434732.7 | 120.0005 | 3 | 41 | 4.221956 | 3.259932 | 1.70888 | 0 | 7.086117 | 0
2018-02-11 22:20 | 434852.7 | 240.0002 | 3 | 41 | 4.247643 | 3.259907 | 1.81762 | 0 | 7.546582 | 0
2018-02-11 22:22 | 434972.7 | 360.0005 | 3 | 41 | 4.275651 | 3.259912 | 1.92628 | 0 | 8.009627 | 0
2018-02-11 22:24 | 435092.7 | 480.001 | 3 | 41 | 4.307051 | 3.25992 | 2.034882 | 0 | 8.475646 | 0
2018-02-11 22:26 | 435212.7 | 600.0005 | 3 | 41 | 4.34261 | 3.259924 | 2.143573 | 0 | 8.945688 | 0
2018-02-11 22:28 | 435332.7 | 720.001 | 3 | 41 | 4.379831 | 3.259901 | 2.252266 | 0 | 9.41971 | 0
2018-02-11 22:30 | 435452.7 | 840.0013 | 3 | 41 | 4.400285 | 3.001272 | 2.358706 | 0 | 9.887491 | 0
2018-02-11 22:32 | 435572.7 | 960.0002 | 3 | 41 | 4.40031 | 2.603367 | 2.451944 | 0 | 10.29776 | 0
2018-02-11 22:34 | 435692.7 | 1080.0013 | 3 | 41 | 4.400303 | 2.254841 | 2.5328 | 0 | 10.65355 | 0
2018-02-11 22:36 | 435812.7 | 1200.001 | 3 | 41 | 4.400238 | 1.955806 | 2.602803 | 0 | 10.96159 | 0
2018-02-11 22:38 | 435932.7 | 1320.0013 | 3 | 41 | 4.400261 | 1.709023 | 2.663781 | 0 | 11.2299 | 0
2018-02-11 22:40 | 436052.7 | 1440.0002 | 3 | 41 | 4.400274 | 1.500132 | 2.717163 | 0 | 11.4648 | 0
2018-02-11 22:42 | 436172.7 | 1560.0022 | 3 | 41 | 4.400242 | 1.316308 | 2.764027 | 0 | 11.67102 | 0
2018-02-11 22:44 | 436292.7 | 1680.001 | 3 | 41 | 4.400188 | 1.153186 | 2.805105 | 0 | 11.85177 | 0
2018-02-11 22:46 | 436412.7 | 1800.0005 | 3 | 41 | 4.400216 | 1.02015 | 2.841283 | 0 | 12.01096 | 0
2018-02-11 22:48 | 436532.7 | 1920.0001 | 3 | 41 | 4.400213 | 0.9063358 | 2.87335 | 0 | 12.15206 | 0
2018-02-11 22:50 | 436652.7 | 2040.0013 | 3 | 41 | 4.400241 | 0.8092613 | 2.901906 | 0 | 12.27771 | 0
2018-02-11 22:52 | 436772.7 | 2160.001 | 3 | 41 | 4.400231 | 0.7215786 | 2.927389 | 0 | 12.38985 | 0
2018-02-11 22:54 | 436892.7 | 2280.0006 | 3 | 41 | 4.400216 | 0.6447945 | 2.950116 | 0 | 12.48985 | 0
2018-02-11 22:56 | 437012.7 | 2400.001 | 3 | 41 | 4.400213 | 0.5805788 | 2.970505 | 0 | 12.57956 | 0
2018-02-11 22:58 | 437132.7 | 2520.0013 | 3 | 41 | 4.400228 | 0.5264349 | 2.988923 | 0 | 12.66061 | 0
2018-02-11 23:00 | 437252.7 | 2640.0009 | 3 | 41 | 4.400203 | 0.476367 | 3.005603 | 0 | 12.734 | 0
2018-02-11 23:02 | 437372.7 | 2760.0005 | 3 | 41 | 4.400208 | 0.4313946 | 3.020723 | 0 | 12.80053 | 0
2018-02-11 23:04 | 437492.7 | 2880.001 | 3 | 41 | 4.400159 | 0.392415 | 3.034433 | 0 | 12.86086 | 0
2018-02-11 23:06 | 437612.7 | 3000.0005 | 3 | 41 | 4.400232 | 0.3603296 | 3.046963 | 0 | 12.91599 | 0
2018-02-11 23:08 | 437732.7 | 3120.0002 | 3 | 41 | 4.400207 | 0.3306742 | 3.058456 | 0 | 12.96657 | 0
2018-02-11 23:10 | 437852.7 | 3240.0013 | 3 | 41 | 4.40018 | 0.303194 | 3.069013 | 0 | 13.01302 | 0
2018-02-11 23:12 | 437972.7 | 3360.001 | 3 | 41 | 4.400194 | 0.2787228 | 3.078682 | 0 | 13.05556 | 0
2018-02-11 23:14 | 438092.7 | 3480.0006 | 3 | 41 | 4.400191 | 0.2571907 | 3.087595 | 0 | 13.09478 | 0
2018-02-11 23:16 | 438212.7 | 3600.001 | 3 | 41 | 4.400156 | 0.2383051 | 3.095845 | 0 | 13.13108 | 0
2018-02-11 23:18 | 438332.7 | 3720.0014 | 3 | 41 | 4.400198 | 0.2217875 | 3.103497 | 0 | 13.16475 | 0
2018-02-11 23:20 | 438452.7 | 3840.001 | 3 | 41 | 4.400148 | 0.2043657 | 3.110578 | 0 | 13.19591 | 0
2018-02-11 23:22 | 438572.7 | 3960.0005 | 3 | 41 | 4.400176 | 0.1897745 | 3.117131 | 0 | 13.22474 | 0
2018-02-11 23:24 | 438692.7 | 4080.001 | 3 | 41 | 4.400154 | 0.1769724 | 3.123224 | 0 | 13.25156 | 0
2018-02-11 23:26 | 438812.7 | 4200.0006 | 3 | 41 | 4.400114 | 0.1648483 | 3.128914 | 0 | 13.27659 | 0
2018-02-11 23:28 | 438932.7 | 4320.001 | 3 | 41 | 4.400117 | 0.1533585 | 3.134214 | 0 | 13.29991 | 0
2018-02-11 23:30 | 439052.7 | 4440.0007 | 3 | 41 | 4.400168 | 0.1430302 | 3.139146 | 0 | 13.32161 | 0
2018-02-11 23:32 | 439172.7 | 4560.0001 | 3 | 41 | 4.400145 | 0.1333275 | 3.143745 | 0 | 13.34185 | 0
2018-02-11 23:34 | 439292.7 | 4680.0006 | 3 | 41 | 4.400152 | 0.1252327 | 3.148046 | 0 | 13.36077 | 0
2018-02-11 23:36 | 439412.7 | 4800.001 | 3 | 41 | 4.400093 | 0.1169424 | 3.152068 | 0 | 13.37848 | 0
2018-02-11 23:38 | 439532.7 | 4920.0005 | 3 | 41 | 4.400159 | 0.1093998 | 3.155833 | 0 | 13.39504 | 0
2018-02-11 23:40 | 439652.7 | 5040.001 | 3 | 41 | 4.400137 | 0.101697 | 3.159344 | 0 | 13.41049 | 0
2018-02-11 23:42 | 439772.7 | 5160.0013 | 3 | 41 | 4.400095 | 0.09528732 | 3.162632 | 0 | 13.42495 | 0
2018-02-11 23:44 | 439892.7 | 5280.0001 | 3 | 41 | 4.400095 | 0.08985329 | 3.165726 | 0 | 13.43857 | 0
2018-02-11 23:46 | 440012.7 | 5400.0013 | 3 | 41 | 4.400136 | 0.08493137 | 3.168636 | 0 | 13.45137 | 0
2018-02-11 23:47 | 440075.1 | 5462.4162 | 3 | 41 | 4.400134 | 0.08148956 | 3.170069 | 0 | 13.45768 | 0
2018-02-11 23:49 | 440195.2 | 120.0005 | 4 | 41 | 4.392173 | 0 | 3.170069 | 0 | 13.45768 | 0
2018-02-11 23:51 | 440315.2 | 240.0009 | 4 | 41 | 4.391291 | 0 | 3.170069 | 0 | 13.45768 | 0
2018-02-11 23:52 | 440375.2 | 300.0021 | 4 | 41 | 4.390942 | 0 | 3.170069 | 0 | 13.45768 | 0
2018-02-11 23:54 | 440495.3 | 120.0007 | 5 | 41 | 4.077654 | -3.260196 | 3.170069 | 0.1085609 | 13.45768 | 0.4467276
2018-02-11 23:56 | 440615.3 | 240.0002 | 5 | 41 | 4.035872 | -3.260191 | 3.170069 | 0.217316 | 13.45768 | 0.8879014
2018-02-11 23:58 | 440735.3 | 360.0006 | 5 | 41 | 3.996265 | -3.259796 | 3.170069 | 0.3259917 | 13.45768 | 1.324339
2018-02-12 | 440855.3 | 480.0003 | 5 | 41 | 3.957164 | -3.260181 | 3.170069 | 0.434666 | 13.45768 | 1.756499
2018-02-12 00:02 | 440975.3 | 600.0014 | 5 | 41 | 3.918844 | -3.259987 | 3.170069 | 0.5432647 | 13.45768 | 2.184168
2018-02-12 00:04 | 441095.3 | 720.0011 | 5 | 41 | 3.880264 | -3.259761 | 3.170069 | 0.6520019 | 13.45768 | 2.608201
2018-02-12 00:06 | 441215.3 | 840.0006 | 5 | 41 | 3.841958 | -3.260146 | 3.170069 | 0.7606604 | 13.45768 | 3.027713
2018-02-12 00:08 | 441335.3 | 960.0002 | 5 | 41 | 3.806143 | -3.259812 | 3.170069 | 0.8692849 | 13.45768 | 3.443085
2018-02-12 00:10 | 441455.3 | 1080.0014 | 5 | 41 | 3.771579 | -3.260162 | 3.170069 | 0.978007 | 13.45768 | 3.855002
2018-02-12 00:12 | 441575.3 | 1200.0003 | 5 | 41 | 3.737948 | -3.260131 | 3.170069 | 1.086673 | 13.45768 | 4.262999
2018-02-12 00:14 | 441695.3 | 1320.0014 | 5 | 41 | 3.705391 | -3.260169 | 3.170069 | 1.195292 | 13.45768 | 4.667232
2018-02-12 00:16 | 441815.3 | 1440.0011 | 5 | 41 | 3.676022 | -3.259824 | 3.170069 | 1.303998 | 13.45768 | 5.06841
2018-02-12 00:18 | 441935.3 | 1560.0006 | 5 | 41 | 3.649091 | -3.259922 | 3.170069 | 1.412648 | 13.45768 | 5.466321
2018-02-12 00:20 | 442055.3 | 1680.0002 | 5 | 41 | 3.624291 | -3.260206 | 3.170069 | 1.521325 | 13.45768 | 5.861534
2018-02-12 00:22 | 442175.3 | 1800.0006 | 5 | 41 | 3.600417 | -3.259932 | 3.170069 | 1.630005 | 13.45768 | 6.254126
2018-02-12 00:24 | 442295.3 | 1920.0002 | 5 | 41 | 3.577613 | -3.259866 | 3.170069 | 1.738672 | 13.45768 | 6.644103
2018-02-12 00:26 | 442415.3 | 2040.0006 | 5 | 41 | 3.557596 | -3.260023 | 3.170069 | 1.847297 | 13.45768 | 7.031617
2018-02-12 00:28 | 442535.3 | 2160.0011 | 5 | 41 | 3.539713 | -3.2602 | 3.170069 | 1.956005 | 13.45768 | 7.41736
2018-02-12 00:30 | 442655.3 | 2280.0014 | 5 | 41 | 3.523038 | -3.260175 | 3.170069 | 2.064603 | 13.45768 | 7.800853
2018-02-12 00:32 | 442775.3 | 2400.0003 | 5 | 41 | 3.506238 | -3.260155 | 3.170069 | 2.173335 | 13.45768 | 8.183008
2018-02-12 00:34 | 442895.3 | 2520.0009 | 5 | 41 | 3.491303 | -3.2602 | 3.170069 | 2.28197 | 13.45768 | 8.563083
2018-02-12 00:36 | 443015.3 | 2640.0003 | 5 | 41 | 3.476891 | -3.260146 | 3.170069 | 2.390671 | 13.45768 | 8.941809
2018-02-12 00:38 | 443135.3 | 2760.0014 | 5 | 41 | 3.462098 | -3.25998 | 3.170069 | 2.499337 | 13.45768 | 9.318851
2018-02-12 00:40 | 443255.3 | 2880.0003 | 5 | 41 | 3.44374 | -3.259806 | 3.170069 | 2.607968 | 13.45768 | 9.693993
2018-02-12 00:42 | 443375.3 | 3000.0014 | 5 | 41 | 3.420078 | -3.260035 | 3.170069 | 2.716647 | 13.45768 | 10.067
2018-02-12 00:44 | 443495.3 | 3120.0011 | 5 | 41 | 3.389238 | -3.260158 | 3.170069 | 2.825333 | 13.45768 | 10.43714
2018-02-12 00:46 | 443615.3 | 3240.0006 | 5 | 41 | 3.342328 | -3.26002 | 3.170069 | 2.934006 | 13.45768 | 10.80311
2018-02-12 00:48 | 443735.3 | 3360.0004 | 5 | 41 | 3.258252 | -3.260018 | 3.170069 | 3.042655 | 13.45768 | 11.16218
2018-02-12 00:50 | 443855.3 | 3480.0014 | 5 | 41 | 3.06337 | -3.260162 | 3.170069 | 3.151335 | 13.45768 | 11.50752
2018-02-12 00:50 | 443874.9 | 3499.603 | 5 | 41 | 2.99999 | -3.259969 | 3.170069 | 3.169089 | 13.45768 | 11.56137
2018-02-12 00:52 | 443994.9 | 120.0013 | 6 | 41 | 3.463577 | 0 | 3.170069 | 3.169089 | 13.45768 | 11.56137
2018-02-12 00:54 | 444114.9 | 240.0002 | 6 | 41 | 3.483702 | 0 | 3.170069 | 3.169089 | 13.45768 | 11.56137
2018-02-12 00:55 | 444174.9 | 300.0022 | 6 | 41 | 3.487842 | 0 | 3.170069 | 3.169089 | 13.45768 | 11.56137
2018-02-12 00:55 | 444174.9 | 0.0024 | 7 | 42 | 3.488101 | 0 | 0 | 0 | 0 | 0
2018-02-12 00:57 | 444295 | 120.0015 | 2 | 42 | 4.047578 | 4.890196 | 0.1624225 | 0 | 0.6442408 | 0
2018-02-12 00:59 | 444415 | 240.001 | 2 | 42 | 4.089087 | 4.8899 | 0.3254243 | 0 | 1.30725 | 0
2018-02-12 01:01 | 444535 | 360.0014 | 2 | 42 | 4.123879 | 4.890192 | 0.4883764 | 0 | 1.976575 | 0
2018-02-12 01:03 | 444655 | 480.0002 | 2 | 42 | 4.149879 | 4.890114 | 0.6514226 | 0 | 2.651162 | 0
2018-02-12 01:05 | 444775 | 600.0007 | 2 | 42 | 4.173661 | 4.890135 | 0.8143833 | 0 | 3.329325 | 0
2018-02-12 01:07 | 444895 | 720.001 | 2 | 42 | 4.200315 | 4.874746 | 0.977414 | 0 | 4.011927 | 0
2018-02-12 01:09 | 445015 | 840.0015 | 2 | 42 | 4.200283 | 4.446461 | 1.132308 | 0 | 4.662529 | 0
2018-02-12 01:11 | 445135 | 960.0002 | 2 | 42 | 4.200264 | 4.092539 | 1.274486 | 0 | 5.259715 | 0
2018-02-12 01:13 | 445255 | 1080.0007 | 2 | 42 | 4.200283 | 3.777905 | 1.405545 | 0 | 5.810201 | 0
2018-02-12 01:15 | 445375 | 1200.001 | 2 | 42 | 4.200295 | 3.476013 | 1.526437 | 0 | 6.31798 | 0
2018-02-12 01:17 | 445458.6 | 1283.637 | 2 | 42 | 4.200286 | 3.259996 | 1.604695 | 0 | 6.646688 | 0
2018-02-12 01:19 | 445578.6 | 120.0014 | 3 | 42 | 4.221784 | 3.259949 | 1.713045 | 0 | 7.102846 | 0
2018-02-12 01:21 | 445698.6 | 240.0003 | 3 | 42 | 4.247407 | 3.259914 | 1.821709 | 0 | 7.56297 | 0
2018-02-12 01:23 | 445818.6 | 360.0014 | 3 | 42 | 4.275473 | 3.25989 | 1.930389 | 0 | 8.026074 | 0
2018-02-12 01:25 | 445938.6 | 480.0018 | 3 | 42 | 4.306955 | 3.259886 | 2.038999 | 0 | 8.49211 | 0
2018-02-12 01:27 | 446058.6 | 600.0006 | 3 | 42 | 4.342592 | 3.259872 | 2.147707 | 0 | 8.962223 | 0
2018-02-12 01:29 | 446178.6 | 720.0003 | 3 | 42 | 4.379849 | 3.259958 | 2.256337 | 0 | 9.435964 | 0
2018-02-12 01:31 | 446298.6 | 840.0006 | 3 | 42 | 4.400284 | 3.000101 | 2.362779 | 0 | 9.903757 | 0
2018-02-12 01:33 | 446418.6 | 960.0003 | 3 | 42 | 4.400296 | 2.598892 | 2.455908 | 0 | 10.31355 | 0
2018-02-12 01:35 | 446538.6 | 1080.0006 | 3 | 42 | 4.400274 | 2.246876 | 2.536572 | 0 | 10.66849 | 0
2018-02-12 01:37 | 446658.6 | 1200.0011 | 3 | 42 | 4.400248 | 1.949171 | 2.606322 | 0 | 10.97541 | 0
2018-02-12 01:39 | 446778.6 | 1320.0006 | 3 | 42 | 4.400252 | 1.702327 | 2.667075 | 0 | 11.24274 | 0
2018-02-12 01:41 | 446898.6 | 1440.0003 | 3 | 42 | 4.400259 | 1.492833 | 2.720236 | 0 | 11.47667 | 0
2018-02-12 01:43 | 447018.6 | 1560.0015 | 3 | 42 | 4.400264 | 1.310526 | 2.76687 | 0 | 11.68186 | 0
2018-02-12 01:45 | 447138.6 | 1680.0003 | 3 | 42 | 4.400233 | 1.147283 | 2.807762 | 0 | 11.8618 | 0
2018-02-12 01:47 | 447258.6 | 1800.0006 | 3 | 42 | 4.400285 | 1.016433 | 2.843751 | 0 | 12.02016 | 0
2018-02-12 01:49 | 447378.6 | 1920.0003 | 3 | 42 | 4.400231 | 0.902854 | 2.875666 | 0 | 12.1606 | 0
2018-02-12 01:51 | 447498.6 | 2040.0006 | 3 | 42 | 4.400225 | 0.8058424 | 2.90411 | 0 | 12.28576 | 0
2018-02-12 01:53 | 447618.6 | 2160.0011 | 3 | 42 | 4.400235 | 0.7186451 | 2.929483 | 0 | 12.3974 | 0
2018-02-12 01:55 | 447738.6 | 2280.0014 | 3 | 42 | 4.400215 | 0.6425819 | 2.952112 | 0 | 12.49697 | 0
2018-02-12 01:57 | 447858.6 | 2400.0003 | 3 | 42 | 4.400226 | 0.5792742 | 2.972438 | 0 | 12.58641 | 0
2018-02-12 01:59 | 447978.6 | 2520.0014 | 3 | 42 | 4.400154 | 0.5227442 | 2.990787 | 0 | 12.66715 | 0
2018-02-12 02:01 | 448098.6 | 2640.0003 | 3 | 42 | 4.400187 | 0.4748383 | 3.007415 | 0 | 12.74032 | 0
2018-02-12 02:03 | 448218.6 | 2760.0014 | 3 | 42 | 4.400184 | 0.4291515 | 3.022461 | 0 | 12.80653 | 0
2018-02-12 02:05 | 448338.6 | 2880.0019 | 3 | 42 | 4.400135 | 0.3901825 | 3.036114 | 0 | 12.8666 | 0
2018-02-12 02:07 | 448458.6 | 3000.0014 | 3 | 42 | 4.400179 | 0.3582277 | 3.04859 | 0 | 12.9215 | 0
2018-02-12 02:09 | 448578.6 | 3120.0002 | 3 | 42 | 4.400224 | 0.3299761 | 3.060041 | 0 | 12.97188 | 0
2018-02-12 02:11 | 448698.6 | 3240.0006 | 3 | 42 | 4.400115 | 0.3005848 | 3.070551 | 0 | 13.01813 | 0
2018-02-12 02:13 | 448818.6 | 3360.0019 | 3 | 42 | 4.400176 | 0.276823 | 3.080164 | 0 | 13.06043 | 0
2018-02-12 02:15 | 448938.6 | 3480.0014 | 3 | 42 | 4.400159 | 0.2556105 | 3.089026 | 0 | 13.09942 | 0
2018-02-12 02:17 | 449058.6 | 3600.0011 | 3 | 42 | 4.400142 | 0.2365026 | 3.09723 | 0 | 13.13552 | 0
2018-02-12 02:19 | 449178.6 | 3720.0006 | 3 | 42 | 4.400137 | 0.2194252 | 3.104838 | 0 | 13.169 | 0
2018-02-12 02:21 | 449298.6 | 3840.0003 | 3 | 42 | 4.400161 | 0.2023764 | 3.111865 | 0 | 13.19992 | 0
2018-02-12 02:23 | 449418.6 | 3960.0006 | 3 | 42 | 4.400112 | 0.1872034 | 3.118358 | 0 | 13.22849 | 0
2018-02-12 02:25 | 449538.6 | 4080.0011 | 3 | 42 | 4.400189 | 0.1754799 | 3.124402 | 0 | 13.25508 | 0
2018-02-12 02:27 | 449658.6 | 4200.0006 | 3 | 42 | 4.4001 | 0.1625729 | 3.130038 | 0 | 13.27988 | 0
2018-02-12 02:29 | 449778.6 | 4320.0003 | 3 | 42 | 4.400097 | 0.1508141 | 3.135291 | 0 | 13.303 | 0
2018-02-12 02:31 | 449898.6 | 4440.0014 | 3 | 42 | 4.400167 | 0.1415415 | 3.140156 | 0 | 13.3244 | 0
2018-02-12 02:33 | 450018.6 | 4560.0011 | 3 | 42 | 4.400123 | 0.1315174 | 3.144695 | 0 | 13.34437 | 0
2018-02-12 02:35 | 450138.6 | 4680.0007 | 3 | 42 | 4.400158 | 0.1237745 | 3.148941 | 0 | 13.36306 | 0
2018-02-12 02:37 | 450258.6 | 4800.002 | 3 | 42 | 4.400123 | 0.1151953 | 3.152925 | 0 | 13.38059 | 0
2018-02-12 02:39 | 450378.6 | 4920.0014 | 3 | 42 | 4.400125 | 0.1073112 | 3.156631 | 0 | 13.39689 | 0
2018-02-12 02:41 | 450498.6 | 5040.0003 | 3 | 42 | 4.400115 | 0.1002169 | 3.160091 | 0 | 13.41212 | 0
2018-02-12 02:43 | 450618.6 | 5160.0015 | 3 | 42 | 4.400119 | 0.09421062 | 3.163322 | 0 | 13.42633 | 0
2018-02-12 02:45 | 450738.6 | 5280.0003 | 3 | 42 | 4.400131 | 0.08884811 | 3.166368 | 0 | 13.43974 | 0
2018-02-12 02:47 | 450858.6 | 5400.0006 | 3 | 42 | 4.400161 | 0.08325768 | 3.169224 | 0 | 13.4523 | 0
2018-02-12 02:47 | 450887.9 | 5429.2635 | 3 | 42 | 4.400137 | 0.08149147 | 3.169895 | 0 | 13.45526 | 0
2018-02-12 02:49 | 451008 | 120.0006 | 4 | 42 | 4.392201 | 0 | 3.169896 | 0 | 13.45526 | 0
2018-02-12 02:51 | 451128 | 240.0002 | 4 | 42 | 4.3913 | 0 | 3.169896 | 0 | 13.45526 | 0
2018-02-12 02:52 | 451188 | 300.0046 | 4 | 42 | 4.390936 | 0 | 3.169896 | 0 | 13.45526 | 0
2018-02-12 02:54 | 451308 | 120.0005 | 5 | 42 | 4.077326 | -3.260139 | 3.169896 | 0.1086215 | 13.45526 | 0.4469364
2018-02-12 02:56 | 451428 | 240.0002 | 5 | 42 | 4.03574 | -3.260144 | 3.169896 | 0.217318 | 13.45526 | 0.8878585
2018-02-12 02:58 | 451548 | 360.0005 | 5 | 42 | 3.995704 | -3.259922 | 3.169896 | 0.325997 | 13.45526 | 1.324266
2018-02-12 03:00 | 451668 | 480.0009 | 5 | 42 | 3.956549 | -3.260166 | 3.169896 | 0.4346283 | 13.45526 | 1.756192
2018-02-12 03:02 | 451788 | 600.0005 | 5 | 42 | 3.918332 | -3.259892 | 3.169896 | 0.5433228 | 13.45526 | 2.18417
2018-02-12 03:04 | 451908 | 720.0002 | 5 | 42 | 3.880134 | -3.259806 | 3.169896 | 0.6519658 | 13.45526 | 2.607796
2018-02-12 03:06 | 452028 | 840.0005 | 5 | 42 | 3.841557 | -3.260119 | 3.169896 | 0.7606506 | 13.45526 | 3.027391
2018-02-12 03:08 | 452148 | 960.0018 | 5 | 42 | 3.805727 | -3.259832 | 3.169896 | 0.8693138 | 13.45526 | 3.442865
2018-02-12 03:10 | 452268 | 1080.0005 | 5 | 42 | 3.771009 | -3.260159 | 3.169896 | 0.9779742 | 13.45526 | 3.854493
2018-02-12 03:12 | 452388 | 1200.0009 | 5 | 42 | 3.737548 | -3.260151 | 3.169896 | 1.08666 | 13.45526 | 4.262518
2018-02-12 03:14 | 452508 | 1320.0013 | 5 | 42 | 3.705219 | -3.260035 | 3.169896 | 1.195327 | 13.45526 | 4.666906
2018-02-12 03:16 | 452628 | 1440.0009 | 5 | 42 | 3.675469 | -3.260153 | 3.169896 | 1.303972 | 13.45526 | 5.06781
2018-02-12 03:18 | 452748 | 1560.0013 | 5 | 42 | 3.648382 | -3.26005 | 3.169896 | 1.412634 | 13.45526 | 5.465707
2018-02-12 03:20 | 452868 | 1680.0002 | 5 | 42 | 3.623633 | -3.260155 | 3.169896 | 1.52126 | 13.45526 | 5.86066
2018-02-12 03:22 | 452988 | 1800.0013 | 5 | 42 | 3.599808 | -3.259819 | 3.169896 | 1.629987 | 13.45526 | 6.253345
2018-02-12 03:24 | 453108 | 1920.0002 | 5 | 42 | 3.576728 | -3.259824 | 3.169896 | 1.738634 | 13.45526 | 6.643171
2018-02-12 03:26 | 453228 | 2040.0005 | 5 | 42 | 3.556552 | -3.260218 | 3.169896 | 1.847287 | 13.45526 | 7.030676
2018-02-12 03:28 | 453348 | 2160.0009 | 5 | 42 | 3.538596 | -3.259801 | 3.169896 | 1.95598 | 13.45526 | 7.416249
2018-02-12 03:30 | 453468 | 2280.0013 | 5 | 42 | 3.521933 | -3.259942 | 3.169896 | 2.064646 | 13.45526 | 7.799869
2018-02-12 03:32 | 453588 | 2400.0002 | 5 | 42 | 3.505352 | -3.259857 | 3.169896 | 2.1733 | 13.45526 | 8.181644
2018-02-12 03:34 | 453708 | 2520.0005 | 5 | 42 | 3.489925 | -3.260201 | 3.169896 | 2.281908 | 13.45526 | 8.5615
2018-02-12 03:36 | 453828 | 2640.0002 | 5 | 42 | 3.475346 | -3.2602 | 3.169896 | 2.39064 | 13.45526 | 8.940174
2018-02-12 03:38 | 453948 | 2760.0013 | 5 | 42 | 3.460467 | -3.260221 | 3.169896 | 2.499227 | 13.45526 | 9.316756
2018-02-12 03:40 | 454068 | 2880.0002 | 5 | 42 | 3.442209 | -3.259872 | 3.169896 | 2.607892 | 13.45526 | 9.691841
2018-02-12 03:42 | 454188 | 3000.0005 | 5 | 42 | 3.417637 | -3.260139 | 3.169896 | 2.716612 | 13.45526 | 10.0648
2018-02-12 03:44 | 454308 | 3120.0002 | 5 | 42 | 3.386679 | -3.260099 | 3.169896 | 2.825271 | 13.45526 | 10.43457
2018-02-12 03:46 | 454428 | 3240.0013 | 5 | 42 | 3.338878 | -3.259844 | 3.169896 | 2.933949 | 13.45526 | 10.80023
2018-02-12 03:48 | 454548 | 3360.0002 | 5 | 42 | 3.254221 | -3.260146 | 3.169896 | 3.042626 | 13.45526 | 11.15899
2018-02-12 03:50 | 454668 | 3480.0013 | 5 | 42 | 3.057631 | -3.260123 | 3.169896 | 3.151263 | 13.45526 | 11.50372
2018-02-12 03:50 | 454685.7 | 3497.6299 | 5 | 42 | 2.999996 | -3.259942 | 3.169896 | 3.167288 | 13.45526 | 11.55228
2018-02-12 03:52 | 454805.7 | 120.0013 | 6 | 42 | 3.466167 | 0 | 3.169896 | 3.167288 | 13.45526 | 11.55228
2018-02-12 03:54 | 454925.7 | 240.0007 | 6 | 42 | 3.486662 | 0 | 3.169896 | 3.167288 | 13.45526 | 11.55228
2018-02-12 03:55 | 454985.7 | 300.0036 | 6 | 42 | 3.490913 | 0 | 3.169896 | 3.167288 | 13.45526 | 11.55228
2018-02-12 03:55 | 454985.7 | 0.0024 | 7 | 43 | 3.490877 | 0 | 0 | 0 | 0 | 0
2018-02-12 03:57 | 455105.8 | 120.0008 | 2 | 43 | 4.04958 | 4.890125 | 0.1624049 | 0 | 0.6446612 | 0
2018-02-12 03:59 | 455225.8 | 240.0011 | 2 | 43 | 4.090651 | 4.890032 | 0.3253525 | 0 | 1.307714 | 0
2018-02-12 04:01 | 455345.8 | 360.0008 | 2 | 43 | 4.125748 | 4.890051 | 0.4884176 | 0 | 1.977785 | 0
2018-02-12 04:03 | 455465.8 | 480.0003 | 2 | 43 | 4.151666 | 4.890116 | 0.6514109 | 0 | 2.652443 | 0
2018-02-12 04:05 | 455585.8 | 600.0008 | 2 | 43 | 4.175302 | 4.890038 | 0.8144148 | 0 | 3.331073 | 0
2018-02-12 04:07 | 455705.8 | 720.0011 | 2 | 43 | 4.200309 | 4.853134 | 0.9773806 | 0 | 4.013633 | 0
2018-02-12 04:09 | 455825.8 | 840.0015 | 2 | 43 | 4.200281 | 4.427732 | 1.131734 | 0 | 4.661966 | 0
2018-02-12 04:11 | 455945.8 | 960.0012 | 2 | 43 | 4.200306 | 4.074284 | 1.273225 | 0 | 5.256268 | 0
2018-02-12 04:13 | 456065.8 | 1080.0008 | 2 | 43 | 4.200295 | 3.759983 | 1.403756 | 0 | 5.804533 | 0
2018-02-12 04:15 | 456185.8 | 1200.0004 | 2 | 43 | 4.200296 | 3.462179 | 1.524082 | 0 | 6.309935 | 0
2018-02-12 04:17 | 456266.9 | 1281.0874 | 2 | 43 | 4.200276 | 3.259996 | 1.599796 | 0 | 6.627957 | 0
2018-02-12 04:19 | 456386.9 | 120.0006 | 3 | 43 | 4.222063 | 3.25989 | 1.708053 | 0 | 7.083744 | 0
2018-02-12 04:21 | 456506.9 | 240.001 | 3 | 43 | 4.247773 | 3.259844 | 1.816737 | 0 | 7.543984 | 0
2018-02-12 04:23 | 456626.9 | 360.0015 | 3 | 43 | 4.275781 | 3.259914 | 1.925405 | 0 | 8.007088 | 0
2018-02-12 04:25 | 456746.9 | 480.001 | 3 | 43 | 4.306919 | 3.259867 | 2.034069 | 0 | 8.473371 | 0
2018-02-12 04:27 | 456866.9 | 600.0006 | 3 | 43 | 4.342315 | 3.259954 | 2.142667 | 0 | 8.942976 | 0
2018-02-12 04:29 | 456986.9 | 720.001 | 3 | 43 | 4.379628 | 3.259893 | 2.251372 | 0 | 9.41702 | 0
2018-02-12 04:31 | 457106.9 | 840.0006 | 3 | 43 | 4.400309 | 3.002649 | 2.35787 | 0 | 9.885043 | 0
2018-02-12 04:33 | 457226.9 | 960.001 | 3 | 43 | 4.400258 | 2.605122 | 2.451167 | 0 | 10.29558 | 0
2018-02-12 04:35 | 457346.9 | 1080.0007 | 3 | 43 | 4.400278 | 2.258759 | 2.532136 | 0 | 10.65187 | 0
2018-02-12 04:37 | 457466.9 | 1200.001 | 3 | 43 | 4.400278 | 1.957832 | 2.602227 | 0 | 10.96029 | 0
2018-02-12 04:39 | 457586.9 | 1320.0007 | 3 | 43 | 4.400266 | 1.709768 | 2.663232 | 0 | 11.22872 | 0
2018-02-12 04:41 | 457706.9 | 1440.0002 | 3 | 43 | 4.400252 | 1.499633 | 2.716624 | 0 | 11.46366 | 0
2018-02-12 04:43 | 457826.9 | 1560.0015 | 3 | 43 | 4.400278 | 1.317302 | 2.763505 | 0 | 11.66995 | 0
2018-02-12 04:45 | 457946.9 | 1680.001 | 3 | 43 | 4.400254 | 1.154694 | 2.804639 | 0 | 11.85095 | 0
2018-02-12 04:47 | 458066.9 | 1800.0015 | 3 | 43 | 4.40024 | 1.019652 | 2.840808 | 0 | 12.0101 | 0
2018-02-12 04:49 | 458186.9 | 1920.0002 | 3 | 43 | 4.400215 | 0.9059134 | 2.872844 | 0 | 12.15107 | 0
2018-02-12 04:51 | 458306.9 | 2040.001 | 3 | 43 | 4.400223 | 0.8092194 | 2.901403 | 0 | 12.27673 | 0
2018-02-12 04:53 | 458426.9 | 2160.0002 | 3 | 43 | 4.400215 | 0.7215338 | 2.926896 | 0 | 12.38891 | 0
2018-02-12 04:55 | 458546.9 | 2280.0006 | 3 | 43 | 4.400239 | 0.6450624 | 2.949625 | 0 | 12.48892 | 0
2018-02-12 04:57 | 458666.9 | 2400.0002 | 3 | 43 | 4.400239 | 0.5812445 | 2.970017 | 0 | 12.57865 | 0
2018-02-12 04:59 | 458786.9 | 2520.0006 | 3 | 43 | 4.400193 | 0.5255699 | 2.988423 | 0 | 12.65964 | 0
2018-02-12 05:01 | 458906.9 | 2640.0002 | 3 | 43 | 4.400218 | 0.4774132 | 3.005113 | 0 | 12.73308 | 0
2018-02-12 05:03 | 459026.9 | 2760.0006 | 3 | 43 | 4.400209 | 0.4318705 | 3.020245 | 0 | 12.79966 | 0
2018-02-12 05:05 | 459146.9 | 2880.001 | 3 | 43 | 4.400121 | 0.3923683 | 3.033961 | 0 | 12.86001 | 0
2018-02-12 05:07 | 459266.9 | 3000.0007 | 3 | 43 | 4.400165 | 0.3591852 | 3.046485 | 0 | 12.91512 | 0
2018-02-12 05:09 | 459386.9 | 3120.001 | 3 | 43 | 4.400187 | 0.3307104 | 3.057977 | 0 | 12.96569 | 0
2018-02-12 05:11 | 459506.9 | 3240.0015 | 3 | 43 | 4.400225 | 0.3042974 | 3.068538 | 0 | 13.01216 | 0
2018-02-12 05:13 | 459626.9 | 3360.001 | 3 | 43 | 4.400186 | 0.2779274 | 3.078213 | 0 | 13.05473 | 0
2018-02-12 05:15 | 459746.9 | 3480.0015 | 3 | 43 | 4.400158 | 0.256875 | 3.087113 | 0 | 13.09389 | 0
2018-02-12 05:17 | 459866.9 | 3600.001 | 3 | 43 | 4.400193 | 0.2381239 | 3.095345 | 0 | 13.13012 | 0
2018-02-12 05:19 | 459986.9 | 3720.0015 | 3 | 43 | 4.400109 | 0.2201099 | 3.102978 | 0 | 13.1637 | 0
2018-02-12 05:21 | 460106.9 | 3840.001 | 3 | 43 | 4.400126 | 0.2029905 | 3.110039 | 0 | 13.19477 | 0
2018-02-12 05:23 | 460226.9 | 3960.0024 | 3 | 43 | 4.400135 | 0.188365 | 3.116575 | 0 | 13.22353 | 0
2018-02-12 05:25 | 460346.9 | 4080.002 | 3 | 43 | 4.400163 | 0.1757584 | 3.122644 | 0 | 13.25024 | 0
2018-02-12 05:27 | 460466.9 | 4200.0016 | 3 | 43 | 4.400133 | 0.1640463 | 3.128302 | 0 | 13.27513 | 0
2018-02-12 05:29 | 460586.9 | 4320.0003 | 3 | 43 | 4.400108 | 0.1522608 | 3.133586 | 0 | 13.29838 | 0
2018-02-12 05:31 | 460706.9 | 4440.0009 | 3 | 43 | 4.40008 | 0.1407461 | 3.138486 | 0 | 13.31994 | 0
2018-02-12 05:33 | 460826.9 | 4560.0011 | 3 | 43 | 4.400159 | 0.1326561 | 3.143051 | 0 | 13.34003 | 0
2018-02-12 05:35 | 460946.9 | 4680.0008 | 3 | 43 | 4.400105 | 0.1237726 | 3.14732 | 0 | 13.35882 | 0
2018-02-12 05:37 | 461066.9 | 4800.0002 | 3 | 43 | 4.400103 | 0.1158791 | 3.151319 | 0 | 13.37641 | 0
2018-02-12 05:39 | 461186.9 | 4920.0024 | 3 | 43 | 4.40013 | 0.1079893 | 3.155051 | 0 | 13.39283 | 0
2018-02-12 05:41 | 461306.9 | 5040.0002 | 3 | 43 | 4.400151 | 0.1012354 | 3.15853 | 0 | 13.40814 | 0
2018-02-12 05:43 | 461426.9 | 5160.0015 | 3 | 43 | 4.400151 | 0.09495258 | 3.161794 | 0 | 13.4225 | 0
2018-02-12 05:45 | 461546.9 | 5280.001 | 3 | 43 | 4.400114 | 0.08914375 | 3.164857 | 0 | 13.43598 | 0
2018-02-12 05:47 | 461666.9 | 5400.0004 | 3 | 43 | 4.400117 | 0.08377361 | 3.16773 | 0 | 13.44862 | 0
2018-02-12 05:47 | 461710.4 | 5443.4459 | 3 | 43 | 4.400143 | 0.08149529 | 3.168726 | 0 | 13.453 | 0
2018-02-12 05:49 | 461830.4 | 120.0005 | 4 | 43 | 4.392239 | 0 | 3.168727 | 0 | 13.45301 | 0
2018-02-12 05:51 | 461950.4 | 240.0008 | 4 | 43 | 4.39136 | 0 | 3.168727 | 0 | 13.45301 | 0
2018-02-12 05:52 | 462010.4 | 300.002 | 4 | 43 | 4.391009 | 0 | 3.168727 | 0 | 13.45301 | 0
2018-02-12 05:54 | 462130.5 | 120.0006 | 5 | 43 | 4.079004 | -3.259952 | 3.168727 | 0.1086565 | 13.45301 | 0.4472333
2018-02-12 05:56 | 462250.5 | 240.0002 | 5 | 43 | 4.037629 | -3.259851 | 3.168727 | 0.2173256 | 13.45301 | 0.8882409
2018-02-12 05:58 | 462370.5 | 360.0006 | 5 | 43 | 3.997148 | -3.259829 | 3.168727 | 0.3259503 | 13.45301 | 1.324602
2018-02-12 06:00 | 462490.5 | 480.001 | 5 | 43 | 3.957831 | -3.260038 | 3.168727 | 0.4346116 | 13.45301 | 1.756795
2018-02-12 06:02 | 462610.5 | 600.0015 | 5 | 43 | 3.919574 | -3.259867 | 3.168727 | 0.5433158 | 13.45301 | 2.184941
2018-02-12 06:04 | 462730.5 | 720.0002 | 5 | 43 | 3.881336 | -3.260061 | 3.168727 | 0.6519831 | 13.45301 | 2.608791
2018-02-12 06:06 | 462850.5 | 840.0006 | 5 | 43 | 3.842668 | -3.259855 | 3.168727 | 0.7606269 | 13.45301 | 3.028361
2018-02-12 06:08 | 462970.5 | 960.001 | 5 | 43 | 3.806535 | -3.260012 | 3.168727 | 0.8692995 | 13.45301 | 3.443978
2018-02-12 06:10 | 463090.5 | 1080.0014 | 5 | 43 | 3.771582 | -3.259995 | 3.168727 | 0.9779531 | 13.45301 | 3.855659
2018-02-12 06:12 | 463210.5 | 1200.001 | 5 | 43 | 3.738169 | -3.25997 | 3.168727 | 1.086648 | 13.45301 | 4.263784
2018-02-12 06:14 | 463330.5 | 1320.0014 | 5 | 43 | 3.706024 | -3.260124 | 3.168727 | 1.195304 | 13.45301 | 4.668209
2018-02-12 06:16 | 463450.5 | 1440.0003 | 5 | 43 | 3.675987 | -3.260173 | 3.168727 | 1.303977 | 13.45301 | 5.06929
2018-02-12 06:18 | 463570.5 | 1560.0006 | 5 | 43 | 3.648839 | -3.260036 | 3.168727 | 1.412639 | 13.45301 | 5.467236
2018-02-12 06:20 | 463690.5 | 1680.0011 | 5 | 43 | 3.623981 | -3.259824 | 3.168727 | 1.521295 | 13.45301 | 5.862333
2018-02-12 06:22 | 463810.5 | 1800.0007 | 5 | 43 | 3.600085 | -3.260153 | 3.168727 | 1.629977 | 13.45301 | 6.254886
2018-02-12 06:24 | 463930.5 | 1920.001 | 5 | 43 | 3.576723 | -3.260195 | 3.168727 | 1.73863 | 13.45301 | 6.644757
2018-02-12 06:26 | 464050.5 | 2040.0023 | 5 | 43 | 3.556389 | -3.259789 | 3.168727 | 1.847301 | 13.45301 | 7.032316
2018-02-12 06:28 | 464170.5 | 2160.001 | 5 | 43 | 3.538197 | -3.26009 | 3.168727 | 1.955981 | 13.45301 | 7.417815
2018-02-12 06:30 | 464290.5 | 2280.0007 | 5 | 43 | 3.521613 | -3.260139 | 3.168727 | 2.064643 | 13.45301 | 7.801377
2018-02-12 06:32 | 464410.5 | 2400.001 | 5 | 43 | 3.505078 | -3.260159 | 3.168727 | 2.173316 | 13.45301 | 8.183193
2018-02-12 06:34 | 464530.5 | 2520.0006 | 5 | 43 | 3.489241 | -3.260157 | 3.168727 | 2.281928 | 13.45301 | 8.563004
2018-02-12 06:36 | 464650.5 | 2640.0002 | 5 | 43 | 3.474627 | -3.260117 | 3.168727 | 2.390636 | 13.45301 | 8.941522
2018-02-12 06:38 | 464770.5 | 2760.0007 | 5 | 43 | 3.459682 | -3.260198 | 3.168727 | 2.4993 | 13.45301 | 9.318282
2018-02-12 06:40 | 464890.5 | 2880.0003 | 5 | 43 | 3.44168 | -3.260144 | 3.168727 | 2.607992 | 13.45301 | 9.693382
2018-02-12 06:42 | 465010.5 | 3000.0014 | 5 | 43 | 3.417301 | -3.260168 | 3.168727 | 2.716647 | 13.45301 | 10.06607
2018-02-12 06:44 | 465130.5 | 3120.0003 | 5 | 43 | 3.386007 | -3.260078 | 3.168727 | 2.825324 | 13.45301 | 10.43585
2018-02-12 06:46 | 465250.5 | 3240.0014 | 5 | 43 | 3.337741 | -3.260161 | 3.168727 | 2.933979 | 13.45301 | 10.80134
2018-02-12 06:48 | 465370.5 | 3360.001 | 5 | 43 | 3.253802 | -3.260164 | 3.168727 | 3.042659 | 13.45301 | 11.16003
2018-02-12 06:50 | 465490.5 | 3480.0006 | 5 | 43 | 3.05821 | -3.260135 | 3.168727 | 3.151326 | 13.45301 | 11.50486
2018-02-12 06:51 | 465508.3 | 3497.7949 | 5 | 43 | 2.999986 | -3.260141 | 3.168727 | 3.167415 | 13.45301 | 11.55361
2018-02-12 06:53 | 465628.3 | 120.0007 | 6 | 43 | 3.465814 | 0 | 3.168727 | 3.167415 | 13.45301 | 11.55361
2018-02-12 06:55 | 465748.3 | 240.0002 | 6 | 43 | 3.486355 | 0 | 3.168727 | 3.167415 | 13.45301 | 11.55361
2018-02-12 06:56 | 465808.3 | 300.0021 | 6 | 43 | 3.490563 | 0 | 3.168727 | 3.167415 | 13.45301 | 11.55361
2018-02-12 06:56 | 465808.3 | 0.0024 | 7 | 44 | 3.490518 | 0 | 0 | 0 | 0 | 0
2018-02-12 06:58 | 465928.4 | 120.0014 | 2 | 44 | 4.0505 | 4.890083 | 0.162431 | 4.21e-10 | 0.6448728 | 1.469e-09
2018-02-12 07:00 | 466048.4 | 240.001 | 2 | 44 | 4.091258 | 4.890102 | 0.3254348 | 4.21e-10 | 1.308276 | 1.469e-09
2018-02-12 07:02 | 466168.4 | 360.0006 | 2 | 44 | 4.126974 | 4.890116 | 0.4884011 | 4.21e-10 | 1.978106 | 1.469e-09
2018-02-12 07:04 | 466288.4 | 480.0002 | 2 | 44 | 4.153037 | 4.890057 | 0.6514005 | 4.21e-10 | 2.653004 | 1.469e-09
2018-02-12 07:06 | 466408.4 | 600.0006 | 2 | 44 | 4.176752 | 4.89006 | 0.8144118 | 4.21e-10 | 3.331902 | 1.469e-09
2018-02-12 07:08 | 466528.4 | 720.0002 | 2 | 44 | 4.200273 | 4.827343 | 0.9772735 | 4.21e-10 | 4.014245 | 1.469e-09
2018-02-12 07:10 | 466648.4 | 840.0007 | 2 | 44 | 4.200292 | 4.403805 | 1.130838 | 4.21e-10 | 4.65926 | 1.469e-09
2018-02-12 07:12 | 466768.4 | 960.0002 | 2 | 44 | 4.200281 | 4.054125 | 1.271709 | 4.21e-10 | 5.250961 | 1.469e-09
2018-02-12 07:14 | 466888.4 | 1080.0015 | 2 | 44 | 4.200272 | 3.739824 | 1.401544 | 4.21e-10 | 5.796304 | 1.469e-09
2018-02-12 07:16 | 467008.4 | 1200.0002 | 2 | 44 | 4.200275 | 3.447338 | 1.52133 | 4.21e-10 | 6.299439 | 1.469e-09
2018-02-12 07:17 | 467085 | 1276.5606 | 2 | 44 | 4.200277 | 3.259996 | 1.592634 | 4.21e-10 | 6.598935 | 1.469e-09
2018-02-12 07:19 | 467205 | 120.0022 | 3 | 44 | 4.222176 | 3.259903 | 1.700869 | 4.21e-10 | 7.054626 | 1.469e-09
2018-02-12 07:21 | 467325 | 240.0011 | 3 | 44 | 4.247863 | 3.259832 | 1.809564 | 4.21e-10 | 7.51493 | 1.469e-09
2018-02-12 07:23 | 467445 | 360.0014 | 3 | 44 | 4.275835 | 3.259846 | 1.918201 | 4.21e-10 | 7.977909 | 1.469e-09
2018-02-12 07:25 | 467565 | 480.0002 | 3 | 44 | 4.306792 | 3.25992 | 2.026892 | 4.21e-10 | 8.444303 | 1.469e-09
2018-02-12 07:27 | 467685 | 600.0014 | 3 | 44 | 4.341653 | 3.259874 | 2.135565 | 4.21e-10 | 8.914185 | 1.469e-09
2018-02-12 07:29 | 467805 | 720.0011 | 3 | 44 | 4.37913 | 3.259853 | 2.244164 | 4.21e-10 | 9.387711 | 1.469e-09
2018-02-12 07:31 | 467925 | 840.0014 | 3 | 44 | 4.4003 | 3.010296 | 2.350831 | 4.21e-10 | 9.856441 | 1.469e-09
2018-02-12 07:33 | 468045 | 960.001 | 3 | 44 | 4.400295 | 2.614504 | 2.444362 | 4.21e-10 | 10.26801 | 1.469e-09
2018-02-12 07:35 | 468165 | 1080.0007 | 3 | 44 | 4.400302 | 2.271046 | 2.525638 | 4.21e-10 | 10.62564 | 1.469e-09
2018-02-12 07:37 | 468285 | 1200.0011 | 3 | 44 | 4.400306 | 1.967905 | 2.596119 | 4.21e-10 | 10.93578 | 1.469e-09
2018-02-12 07:39 | 468405 | 1320.0014 | 3 | 44 | 4.400284 | 1.719109 | 2.657447 | 4.21e-10 | 11.20564 | 1.469e-09
2018-02-12 07:41 | 468525 | 1440.0002 | 3 | 44 | 4.400295 | 1.508921 | 2.711121 | 4.21e-10 | 11.44182 | 1.469e-09
2018-02-12 07:43 | 468645 | 1560.0014 | 3 | 44 | 4.400235 | 1.326694 | 2.758297 | 4.21e-10 | 11.64941 | 1.469e-09
2018-02-12 07:45 | 468765 | 1680.001 | 3 | 44 | 4.400264 | 1.165191 | 2.799764 | 4.21e-10 | 11.83187 | 1.469e-09
2018-02-12 07:47 | 468885 | 1800.0014 | 3 | 44 | 4.400219 | 1.028825 | 2.836279 | 4.21e-10 | 11.99255 | 1.469e-09
2018-02-12 07:49 | 469005 | 1920.0002 | 3 | 44 | 4.400226 | 0.9145002 | 2.868622 | 4.21e-10 | 12.13486 | 1.469e-09
2018-02-12 07:51 | 469125 | 2040.0007 | 3 | 44 | 4.400231 | 0.8173141 | 2.897413 | 4.21e-10 | 12.26155 | 1.469e-09
2018-02-12 07:53 | 469245 | 2160.0002 | 3 | 44 | 4.400216 | 0.7299957 | 2.923193 | 4.21e-10 | 12.37499 | 1.469e-09
2018-02-12 07:55 | 469365 | 2280.0015 | 3 | 44 | 4.400237 | 0.6520872 | 2.946181 | 4.21e-10 | 12.47614 | 1.469e-09
2018-02-12 07:57 | 469485 | 2400.0002 | 3 | 44 | 4.400217 | 0.5870781 | 2.966793 | 4.21e-10 | 12.56684 | 1.469e-09
2018-02-12 07:59 | 469605 | 2520.0007 | 3 | 44 | 4.400164 | 0.5302372 | 2.985395 | 4.21e-10 | 12.64869 | 1.469e-09
2018-02-12 08:01 | 469725 | 2640.0011 | 3 | 44 | 4.400187 | 0.4815044 | 3.002257 | 4.21e-10 | 12.72288 | 1.469e-09
2018-02-12 08:03 | 469845 | 2760.0007 | 3 | 44 | 4.400195 | 0.4365034 | 3.017563 | 4.21e-10 | 12.79023 | 1.469e-09
2018-02-12 08:05 | 469965 | 2880.001 | 3 | 44 | 4.400202 | 0.3974648 | 3.03144 | 4.21e-10 | 12.8513 | 1.469e-09
2018-02-12 08:07 | 470085 | 3000.0014 | 3 | 44 | 4.400197 | 0.3635187 | 3.044104 | 4.21e-10 | 12.90702 | 1.469e-09
2018-02-12 08:09 | 470205 | 3120.0003 | 3 | 44 | 4.400124 | 0.3330145 | 3.055712 | 4.21e-10 | 12.9581 | 1.469e-09
2018-02-12 08:11 | 470325 | 3240.0014 | 3 | 44 | 4.400191 | 0.3071041 | 3.06639 | 4.21e-10 | 13.00508 | 1.469e-09
2018-02-12 08:13 | 470445 | 3360.0002 | 3 | 44 | 4.400151 | 0.2809324 | 3.076181 | 4.21e-10 | 13.04817 | 1.469e-09
2018-02-12 08:15 | 470565 | 3480.0014 | 3 | 44 | 4.400144 | 0.2592487 | 3.085182 | 4.21e-10 | 13.08777 | 1.469e-09
2018-02-12 08:17 | 470685 | 3600.0002 | 3 | 44 | 4.400201 | 0.2411175 | 3.093503 | 4.21e-10 | 13.12439 | 1.469e-09
2018-02-12 08:19 | 470805 | 3720.0014 | 3 | 44 | 4.400092 | 0.2222576 | 3.101225 | 4.21e-10 | 13.15836 | 1.469e-09
2018-02-12 08:21 | 470925 | 3840.0002 | 3 | 44 | 4.400156 | 0.2061911 | 3.108377 | 4.21e-10 | 13.18983 | 1.469e-09
2018-02-12 08:23 | 471045 | 3960.0007 | 3 | 44 | 4.400122 | 0.1904974 | 3.11499 | 4.21e-10 | 13.21893 | 1.469e-09
2018-02-12 08:25 | 471165 | 4080.0011 | 3 | 44 | 4.40012 | 0.1775322 | 3.121122 | 4.21e-10 | 13.24591 | 1.469e-09
2018-02-12 08:27 | 471285 | 4200.0007 | 3 | 44 | 4.400165 | 0.166234 | 3.12685 | 4.21e-10 | 13.27112 | 1.469e-09
2018-02-12 08:29 | 471405 | 4320.001 | 3 | 44 | 4.40012 | 0.15446 | 3.132199 | 4.21e-10 | 13.29465 | 1.469e-09
2018-02-12 08:31 | 471525 | 4440.0015 | 3 | 44 | 4.400123 | 0.143321 | 3.137161 | 4.21e-10 | 13.31649 | 1.469e-09
2018-02-12 08:33 | 471645 | 4560.0011 | 3 | 44 | 4.400178 | 0.1344643 | 3.141778 | 4.21e-10 | 13.3368 | 1.469e-09
2018-02-12 08:35 | 471765 | 4680.0007 | 3 | 44 | 4.400125 | 0.1252279 | 3.146093 | 4.21e-10 | 13.35579 | 1.469e-09
2018-02-12 08:37 | 471885 | 4800.001 | 3 | 44 | 4.400103 | 0.116889 | 3.150139 | 4.21e-10 | 13.37359 | 1.469e-09
2018-02-12 08:39 | 472005 | 4920.0014 | 3 | 44 | 4.400164 | 0.10989 | 3.153927 | 4.21e-10 | 13.39026 | 1.469e-09
2018-02-12 08:41 | 472125 | 5040.0002 | 3 | 44 | 4.400113 | 0.1019907 | 3.15745 | 4.21e-10 | 13.40576 | 1.469e-09
2018-02-12 08:43 | 472245 | 5160.0007 | 3 | 44 | 4.400158 | 0.09596634 | 3.160753 | 4.21e-10 | 13.42029 | 1.469e-09
2018-02-12 08:45 | 472365 | 5280.0002 | 3 | 44 | 4.400157 | 0.09095955 | 3.163851 | 4.21e-10 | 13.43393 | 1.469e-09
2018-02-12 08:47 | 472485 | 5400.0016 | 3 | 44 | 4.400089 | 0.08409595 | 3.166768 | 4.21e-10 | 13.44676 | 1.469e-09
2018-02-12 08:48 | 472540.2 | 5455.2504 | 3 | 44 | 4.400131 | 0.08149338 | 3.168051 | 4.21e-10 | 13.45241 | 1.469e-09
2018-02-12 08:50 | 472660.3 | 120.0012 | 4 | 44 | 4.392188 | 0 | 3.168051 | 4.21e-10 | 13.45241 | 1.469e-09
2018-02-12 08:52 | 472780.3 | 240.0008 | 4 | 44 | 4.391304 | 0 | 3.168051 | 4.21e-10 | 13.45241 | 1.469e-09
2018-02-12 08:53 | 472840.3 | 300.0021 | 4 | 44 | 4.39095 | 0 | 3.168051 | 4.21e-10 | 13.45241 | 1.469e-09
2018-02-12 08:55 | 472960.3 | 120.0016 | 5 | 44 | 4.07936 | -3.259922 | 3.168051 | 0.1086291 | 13.45241 | 0.4471522
2018-02-12 08:57 | 473080.3 | 240.0003 | 5 | 44 | 4.038192 | -3.260045 | 3.168051 | 0.2173184 | 13.45241 | 0.8882907
2018-02-12 08:59 | 473200.3 | 360.0008 | 5 | 44 | 3.997726 | -3.260189 | 3.168051 | 0.3259784 | 13.45241 | 1.324865
2018-02-12 09:01 | 473320.3 | 480.0003 | 5 | 44 | 3.958411 | -3.259844 | 3.168051 | 0.4346357 | 13.45241 | 1.757105
2018-02-12 09:03 | 473440.3 | 600.0016 | 5 | 44 | 3.920163 | -3.259817 | 3.168051 | 0.5432965 | 13.45241 | 2.18514
2018-02-12 09:05 | 473560.3 | 720.0003 | 5 | 44 | 3.882085 | -3.259942 | 3.168051 | 0.651958 | 13.45241 | 2.609039
2018-02-12 09:07 | 473680.3 | 840.0016 | 5 | 44 | 3.843529 | -3.259922 | 3.168051 | 0.7606207 | 13.45241 | 3.028774
2018-02-12 09:09 | 473800.3 | 960.0012 | 5 | 44 | 3.807404 | -3.259887 | 3.168051 | 0.8692756 | 13.45241 | 3.444415
2018-02-12 09:11 | 473920.3 | 1080.0008 | 5 | 44 | 3.772504 | -3.259839 | 3.168051 | 0.9779022 | 13.45241 | 3.856092
2018-02-12 09:13 | 474040.3 | 1200.0012 | 5 | 44 | 3.739238 | -3.259895 | 3.168051 | 1.086546 | 13.45241 | 4.264138
2018-02-12 09:15 | 474160.3 | 1320.0017 | 5 | 44 | 3.707332 | -3.25981 | 3.168051 | 1.195241 | 13.45241 | 4.668839
2018-02-12 09:17 | 474280.3 | 1440.0012 | 5 | 44 | 3.677316 | -3.259929 | 3.168051 | 1.303913 | 13.45241 | 5.070055
2018-02-12 09:19 | 474400.3 | 1560.0017 | 5 | 44 | 3.650152 | -3.259841 | 3.168051 | 1.412583 | 13.45241 | 5.468173
2018-02-12 09:21 | 474520.3 | 1680.0011 | 5 | 44 | 3.625352 | -3.260093 | 3.168051 | 1.521248 | 13.45241 | 5.86345
2018-02-12 09:23 | 474640.3 | 1800.0016 | 5 | 44 | 3.601702 | -3.259929 | 3.168051 | 1.629844 | 13.45241 | 6.255854
2018-02-12 09:25 | 474760.3 | 1920.0003 | 5 | 44 | 3.578389 | -3.25992 | 3.168051 | 1.738547 | 13.45241 | 6.646089
2018-02-12 09:27 | 474880.3 | 2040.0016 | 5 | 44 | 3.557941 | -3.25997 | 3.168051 | 1.847215 | 13.45241 | 7.033814
2018-02-12 09:29 | 475000.3 | 2160.0003 | 5 | 44 | 3.539693 | -3.259871 | 3.168051 | 1.955848 | 13.45241 | 7.419316
2018-02-12 09:31 | 475120.3 | 2280.0008 | 5 | 44 | 3.52318 | -3.259918 | 3.168051 | 2.064539 | 13.45241 | 7.803152
2018-02-12 09:33 | 475240.3 | 2400.0003 | 5 | 44 | 3.506847 | -3.259963 | 3.168051 | 2.173186 | 13.45241 | 8.185057
2018-02-12 09:35 | 475360.3 | 2520.0015 | 5 | 44 | 3.490776 | -3.259872 | 3.168051 | 2.281875 | 13.45241 | 8.565311
2018-02-12 09:37 | 475480.3 | 2640.0003 | 5 | 44 | 3.476028 | -3.259905 | 3.168051 | 2.39054 | 13.45241 | 8.943836
2018-02-12 09:39 | 475600.3 | 2760.0007 | 5 | 44 | 3.461258 | -3.259867 | 3.168051 | 2.499202 | 13.45241 | 9.320748
2018-02-12 09:41 | 475720.3 | 2880.0003 | 5 | 44 | 3.443395 | -3.259862 | 3.168051 | 2.607853 | 13.45241 | 9.695884
2018-02-12 09:43 | 475840.3 | 3000.0016 | 5 | 44 | 3.419171 | -3.259844 | 3.168051 | 2.71647 | 13.45241 | 10.06864
2018-02-12 09:45 | 475960.3 | 3120.0003 | 5 | 44 | 3.387706 | -3.259915 | 3.168051 | 2.82517 | 13.45241 | 10.4387
2018-02-12 09:47 | 476080.3 | 3240.0016 | 5 | 44 | 3.338974 | -3.259951 | 3.168051 | 2.93385 | 13.45241 | 10.80443
2018-02-12 09:49 | 476200.3 | 3360.0003 | 5 | 44 | 3.254857 | -3.259844 | 3.168051 | 3.042503 | 13.45241 | 11.16316
2018-02-12 09:51 | 476320.3 | 3480.0007 | 5 | 44 | 3.059063 | -3.259891 | 3.168051 | 3.151158 | 13.45241 | 11.50805
2018-02-12 09:51 | 476338.4 | 3498.0278 | 5 | 44 | 2.999999 | -3.2599 | 3.168051 | 3.167445 | 13.45241 | 11.55742
2018-02-12 09:53 | 476458.4 | 120.0014 | 6 | 44 | 3.463652 | 0 | 3.168051 | 3.167503 | 13.45241 | 11.55759
2018-02-12 09:55 | 476578.4 | 240.001 | 6 | 44 | 3.483903 | 0 | 3.168051 | 3.167503 | 13.45241 | 11.55759
2018-02-12 09:56 | 476638.4 | 300.0014 | 6 | 44 | 3.48811 | 0 | 3.168051 | 3.167503 | 13.45241 | 11.55759
2018-02-12 09:56 | 476638.4 | 0.0026 | 7 | 45 | 3.488153 | 0 | 0 | 0 | 0 | 0
2018-02-12 09:58 | 476758.5 | 120.0007 | 2 | 45 | 4.050128 | 4.890095 | 0.1623813 | 0 | 0.6444657 | 0
2018-02-12 10:00 | 476878.5 | 240.0011 | 2 | 45 | 4.090463 | 4.890182 | 0.3253868 | 0 | 1.307779 | 0
2018-02-12 10:02 | 476998.5 | 360.0015 | 2 | 45 | 4.126308 | 4.890139 | 0.4884301 | 0 | 1.977804 | 0
2018-02-12 10:04 | 477118.5 | 480.001 | 2 | 45 | 4.152673 | 4.890169 | 0.6513933 | 0 | 2.652469 | 0
2018-02-12 10:06 | 477238.5 | 600.0007 | 2 | 45 | 4.176362 | 4.890121 | 0.8144161 | 0 | 3.331371 | 0
2018-02-12 10:08 | 477358.5 | 720.0004 | 2 | 45 | 4.200292 | 4.837524 | 0.9773164 | 0 | 4.013805 | 0
2018-02-12 10:10 | 477478.5 | 840.0007 | 2 | 45 | 4.200298 | 4.412668 | 1.131217 | 0 | 4.660234 | 0
2018-02-12 10:12 | 477598.5 | 960.001 | 2 | 45 | 4.200288 | 4.05829 | 1.272266 | 0 | 5.252678 | 0
2018-02-12 10:14 | 477718.5 | 1080.0008 | 2 | 45 | 4.200266 | 3.740652 | 1.402166 | 0 | 5.798298 | 0
2018-02-12 10:16 | 477838.5 | 1200.0027 | 2 | 45 | 4.200293 | 3.44907 | 1.52198 | 0 | 6.301549 | 0
2018-02-12 10:18 | 477916.2 | 1277.7343 | 2 | 45 | 4.200305 | 3.259983 | 1.59441 | 0 | 6.605775 | 0
2018-02-12 10:20 | 478036.2 | 120.0023 | 3 | 45 | 4.222456 | 3.259943 | 1.70271 | 0 | 7.061758 | 0
2018-02-12 10:22 | 478156.2 | 240.0002 | 3 | 45 | 4.248166 | 3.259966 | 1.811349 | 0 | 7.521857 | 0
2018-02-12 10:24 | 478276.2 | 360.0014 | 3 | 45 | 4.276349 | 3.259953 | 1.91999 | 0 | 7.984891 | 0
2018-02-12 10:26 | 478396.2 | 480.0003 | 3 | 45 | 4.307267 | 3.259979 | 2.028655 | 0 | 8.451232 | 0
2018-02-12 10:28 | 478516.2 | 600.0031 | 3 | 45 | 4.342129 | 3.259954 | 2.137352 | 0 | 8.921266 | 0
2018-02-12 10:30 | 478636.2 | 720.0002 | 3 | 45 | 4.37978 | 3.259932 | 2.245972 | 0 | 9.394944 | 0
2018-02-12 10:32 | 478756.2 | 840.0023 | 3 | 45 | 4.400295 | 3.000599 | 2.352464 | 0 | 9.862953 | 0
2018-02-12 10:34 | 478876.2 | 960.0003 | 3 | 45 | 4.400278 | 2.606844 | 2.44571 | 0 | 10.27326 | 0
2018-02-12 10:36 | 478996.2 | 1080 | 3 | 45 | 4.400288 | 2.26368 | 2.526772 | 0 | 10.62996 | 0
2018-02-12 10:38 | 479116.2 | 1200.0003 | 3 | 45 | 4.400272 | 1.961749 | 2.597036 | 0 | 10.93914 | 0
2018-02-12 10:40 | 479236.2 | 1320.0016 | 3 | 45 | 4.400263 | 1.713233 | 2.658169 | 0 | 11.20814 | 0
2018-02-12 10:42 | 479356.2 | 1440.0011 | 3 | 45 | 4.400277 | 1.503263 | 2.711673 | 0 | 11.44357 | 0
2018-02-12 10:44 | 479476.2 | 1560.0002 | 3 | 45 | 4.400278 | 1.323061 | 2.758688 | 0 | 11.65045 | 0
2018-02-12 10:46 | 479596.2 | 1680.0021 | 3 | 45 | 4.400262 | 1.161523 | 2.800057 | 0 | 11.83249 | 0
2018-02-12 10:48 | 479716.2 | 1800.0014 | 3 | 45 | 4.400238 | 1.024734 | 2.836406 | 0 | 11.99243 | 0
2018-02-12 10:50 | 479836.2 | 1920.0002 | 3 | 45 | 4.40023 | 0.9103069 | 2.868607 | 0 | 12.13412 | 0
2018-02-12 10:52 | 479956.2 | 2040 | 3 | 45 | 4.40022 | 0.8130989 | 2.897285 | 0 | 12.26031 | 0
2018-02-12 10:54 | 480076.2 | 2160.0011 | 3 | 45 | 4.400237 | 0.7272701 | 2.922917 | 0 | 12.37309 | 0
2018-02-12 10:56 | 480196.2 | 2280.0006 | 3 | 45 | 4.400165 | 0.6484156 | 2.945832 | 0 | 12.47393 | 0
2018-02-12 10:58 | 480316.2 | 2400.0011 | 3 | 45 | 4.400223 | 0.5845289 | 2.966355 | 0 | 12.56423 | 0
2018-02-12 11:00 | 480436.2 | 2520.0006 | 3 | 45 | 4.400187 | 0.528533 | 2.984876 | 0 | 12.64573 | 0
2018-02-12 11:02 | 480556.2 | 2640.0019 | 3 | 45 | 4.400188 | 0.4805861 | 3.00169 | 0 | 12.71971 | 0
2018-02-12 11:04 | 480676.2 | 2760.0014 | 3 | 45 | 4.4002 | 0.435545 | 3.016937 | 0 | 12.7868 | 0
2018-02-12 11:06 | 480796.2 | 2880.0011 | 3 | 45 | 4.400201 | 0.3959532 | 3.030767 | 0 | 12.84766 | 0
2018-02-12 11:08 | 480916.2 | 3000.0031 | 3 | 45 | 4.400128 | 0.3613424 | 3.04338 | 0 | 12.90316 | 0
2018-02-12 11:10 | 481036.2 | 3120.002 | 3 | 45 | 4.400187 | 0.3334465 | 3.054955 | 0 | 12.95409 | 0
2018-02-12 11:12 | 481156.2 | 3240.0014 | 3 | 45 | 4.400204 | 0.3070812 | 3.06561 | 0 | 13.00097 | 0
2018-02-12 11:14 | 481276.2 | 3360.0003 | 3 | 45 | 4.400174 | 0.280756 | 3.075396 | 0 | 13.04403 | 0
2018-02-12 11:16 | 481396.2 | 3480.0007 | 3 | 45 | 4.400165 | 0.2593565 | 3.084393 | 0 | 13.08362 | 0
2018-02-12 11:18 | 481516.2 | 3600.0011 | 3 | 45 | 4.400153 | 0.2403946 | 3.092712 | 0 | 13.12023 | 0
2018-02-12 11:20 | 481636.2 | 3720.0006 | 3 | 45 | 4.400106 | 0.2229099 | 3.100443 | 0 | 13.15424 | 0
2018-02-12 11:22 | 481756.2 | 3840.0011 | 3 | 45 | 4.400154 | 0.2068672 | 3.107612 | 0 | 13.18579 | 0
2018-02-12 11:24 | 481876.2 | 3960.0007 | 3 | 45 | 4.400154 | 0.1916771 | 3.114245 | 0 | 13.21497 | 0
2018-02-12 11:26 | 481996.2 | 4080.0003 | 3 | 45 | 4.400128 | 0.1781435 | 3.120408 | 0 | 13.24209 | 0
2018-02-12 11:28 | 482116.2 | 4200.0015 | 3 | 45 | 4.400181 | 0.1675243 | 3.126157 | 0 | 13.26739 | 0
2018-02-12 11:30 | 482236.2 | 4320.0011 | 3 | 45 | 4.400145 | 0.1557789 | 3.131532 | 0 | 13.29104 | 0
2018-02-12 11:32 | 482356.2 | 4440.0015 | 3 | 45 | 4.400124 | 0.1440401 | 3.136529 | 0 | 13.31303 | 0
2018-02-12 11:34 | 482476.2 | 4560.0003 | 3 | 45 | 4.400117 | 0.1344252 | 3.141184 | 0 | 13.33351 | 0
2018-02-12 11:36 | 482596.2 | 4680.0014 | 3 | 45 | 4.400152 | 0.1268492 | 3.14553 | 0 | 13.35263 | 0
2018-02-12 11:38 | 482716.2 | 4800.0002 | 3 | 45 | 4.400139 | 0.1186953 | 3.149613 | 0 | 13.3706 | 0
2018-02-12 11:40 | 482836.2 | 4920.0031 | 3 | 45 | 4.400129 | 0.1108646 | 3.153437 | 0 | 13.38742 | 0
2018-02-12 11:42 | 482956.2 | 5040.0003 | 3 | 45 | 4.400072 | 0.1024332 | 3.156989 | 0 | 13.40306 | 0
2018-02-12 11:44 | 483076.2 | 5160.0007 | 3 | 45 | 4.400106 | 0.09653568 | 3.160323 | 0 | 13.41773 | 0
2018-02-12 11:46 | 483196.2 | 5280.001 | 3 | 45 | 4.400155 | 0.09160805 | 3.163454 | 0 | 13.4315 | 0
2018-02-12 11:48 | 483316.2 | 5400.0014 | 3 | 45 | 4.400128 | 0.08594036 | 3.1664 | 0 | 13.44446 | 0
2018-02-12 11:49 | 483410.6 | 5494.3763 | 3 | 45 | 4.400159 | 0.08149147 | 3.168588 | 0 | 13.45409 | 0
2018-02-12 11:51 | 483530.7 | 120.0013 | 4 | 45 | 4.392254 | 0 | 3.168588 | 0 | 13.45409 | 0
2018-02-12 11:53 | 483650.7 | 240 | 4 | 45 | 4.391387 | 0 | 3.168588 | 0 | 13.45409 | 0
2018-02-12 11:54 | 483710.7 | 300.0028 | 4 | 45 | 4.39101 | 0 | 3.168588 | 0 | 13.45409 | 0
2018-02-12 11:56 | 483830.8 | 120.0006 | 5 | 45 | 4.07964 | -3.259832 | 3.168588 | 0.1086276 | 13.45409 | 0.447173
2018-02-12 11:58 | 483950.8 | 240.001 | 5 | 45 | 4.03802 | -3.259925 | 3.168588 | 0.2173173 | 13.45409 | 0.8883139
2018-02-12 12:00 | 484070.8 | 360.0007 | 5 | 45 | 3.99813 | -3.259844 | 3.168588 | 0.325967 | 13.45409 | 1.324863
2018-02-12 12:02 | 484190.8 | 480.0002 | 5 | 45 | 3.959044 | -3.26022 | 3.168588 | 0.4346373 | 13.45409 | 1.757213
2018-02-12 12:04 | 484310.8 | 600.0006 | 5 | 45 | 3.920835 | -3.259841 | 3.168588 | 0.5432909 | 13.45409 | 2.185304
2018-02-12 12:06 | 484430.8 | 720.001 | 5 | 45 | 3.882285 | -3.260175 | 3.168588 | 0.6519648 | 13.45409 | 2.60931
2018-02-12 12:08 | 484550.8 | 840.0014 | 5 | 45 | 3.843919 | -3.259909 | 3.168588 | 0.7605993 | 13.45409 | 3.028952
2018-02-12 12:10 | 484670.8 | 960.0002 | 5 | 45 | 3.808037 | -3.259886 | 3.168588 | 0.8692656 | 13.45409 | 3.444696
2018-02-12 12:12 | 484790.8 | 1080.0014 | 5 | 45 | 3.773393 | -3.25988 | 3.168588 | 0.9778938 | 13.45409 | 3.856461
2018-02-12 12:14 | 484910.8 | 1200.0002 | 5 | 45 | 3.739809 | -3.259918 | 3.168588 | 1.086609 | 13.45409 | 4.264848
2018-02-12 12:16 | 485030.8 | 1320.0014 | 5 | 45 | 3.707305 | -3.259912 | 3.168588 | 1.195232 | 13.45409 | 4.669308
2018-02-12 12:18 | 485150.8 | 1440.0002 | 5 | 45 | 3.677619 | -3.259925 | 3.168588 | 1.303934 | 13.45409 | 5.07065
2018-02-12 12:20 | 485270.8 | 1560.0014 | 5 | 45 | 3.650537 | -3.259875 | 3.168588 | 1.41257 | 13.45409 | 5.468684
2018-02-12 12:22 | 485390.8 | 1680.0002 | 5 | 45 | 3.625801 | -3.259891 | 3.168588 | 1.52126 | 13.45409 | 5.864102
2018-02-12 12:24 | 485510.8 | 1800.0007 | 5 | 45 | 3.601929 | -3.259879 | 3.168588 | 1.629915 | 13.45409 | 6.256763
2018-02-12 12:26 | 485630.8 | 1920.001 | 5 | 45 | 3.578667 | -3.259867 | 3.168588 | 1.738544 | 13.45409 | 6.646749
2018-02-12 12:28 | 485750.8 | 2040.0014 | 5 | 45 | 3.558465 | -3.259895 | 3.168588 | 1.847189 | 13.45409 | 7.034435
2018-02-12 12:30 | 485870.8 | 2160.001 | 5 | 45 | 3.540612 | -3.260173 | 3.168588 | 1.955914 | 13.45409 | 7.420336
2018-02-12 12:32 | 485990.8 | 2280.0014 | 5 | 45 | 3.523928 | -3.259892 | 3.168588 | 2.064577 | 13.45409 | 7.804159
2018-02-12 12:34 | 486110.8 | 2400.001 | 5 | 45 | 3.507178 | -3.259917 | 3.168588 | 2.173169 | 13.45409 | 8.185931
2018-02-12 12:36 | 486230.8 | 2520.0014 | 5 | 45 | 3.491852 | -3.259935 | 3.168588 | 2.281901 | 13.45409 | 8.566418
2018-02-12 12:38 | 486350.8 | 2640.001 | 5 | 45 | 3.477386 | -3.259942 | 3.168588 | 2.390555 | 13.45409 | 8.945035
2018-02-12 12:40 | 486470.8 | 2760.0007 | 5 | 45 | 3.462495 | -3.259932 | 3.168588 | 2.499217 | 13.45409 | 9.322104
2018-02-12 12:42 | 486590.8 | 2880.001 | 5 | 45 | 3.444093 | -3.259862 | 3.168588 | 2.607871 | 13.45409 | 9.697367
2018-02-12 12:44 | 486710.8 | 3000.0007 | 5 | 45 | 3.420087 | -3.25986 | 3.168588 | 2.716519 | 13.45409 | 10.07029
2018-02-12 12:46 | 486830.8 | 3120.001 | 5 | 45 | 3.389308 | -3.259879 | 3.168588 | 2.825194 | 13.45409 | 10.4404
2018-02-12 12:48 | 486950.8 | 3240.0007 | 5 | 45 | 3.341832 | -3.259872 | 3.168588 | 2.933842 | 13.45409 | 10.80626
2018-02-12 12:50 | 487070.8 | 3360.0002 | 5 | 45 | 3.257473 | -3.259867 | 3.168588 | 3.042521 | 13.45409 | 11.16537
2018-02-12 12:52 | 487190.8 | 3480.0023 | 5 | 45 | 3.060617 | -3.259871 | 3.168588 | 3.151161 | 13.45409 | 11.51045
2018-02-12 12:52 | 487209.2 | 3498.4349 | 5 | 45 | 2.999992 | -3.259912 | 3.168588 | 3.167883 | 13.45409 | 11.56114
2018-02-12 12:54 | 487329.2 | 120.0012 | 6 | 45 | 3.462327 | 0 | 3.168588 | 3.167883 | 13.45409 | 11.56114
2018-02-12 12:56 | 487449.2 | 240.0009 | 6 | 45 | 3.482358 | 0 | 3.168588 | 3.167883 | 13.45409 | 11.56114
2018-02-12 12:57 | 487509.2 | 300.0021 | 6 | 45 | 3.486493 | 0 | 3.168588 | 3.167883 | 13.45409 | 11.56114
2018-02-12 12:57 | 487509.3 | 0.0024 | 7 | 46 | 3.486641 | 0 | 0 | 0 | 0 | 0
2018-02-12 12:59 | 487629.3 | 120.0015 | 2 | 46 | 4.048207 | 4.890102 | 0.1624174 | 0 | 0.6442314 | 0
2018-02-12 13:01 | 487749.3 | 240.0027 | 2 | 46 | 4.08953 | 4.890104 | 0.3254135 | 0 | 1.307283 | 0
2018-02-12 13:03 | 487869.3 | 360.0007 | 2 | 46 | 4.124811 | 4.890083 | 0.488265 | 0 | 1.976318 | 0
2018-02-12 13:05 | 487989.3 | 480.0018 | 2 | 46 | 4.150794 | 4.890142 | 0.6514362 | 0 | 2.65157 | 0
2018-02-12 13:07 | 488109.3 | 600.0007 | 2 | 46 | 4.174473 | 4.89012 | 0.8144073 | 0 | 3.329922 | 0
2018-02-12 13:09 | 488229.3 | 720.0011 | 2 | 46 | 4.200293 | 4.861389 | 0.9773944 | 0 | 4.012464 | 0
2018-02-12 13:11 | 488349.3 | 840.0015 | 2 | 46 | 4.200308 | 4.430279 | 1.131876 | 0 | 4.661334 | 0
2018-02-12 13:13 | 488469.3 | 960.0019 | 2 | 46 | 4.200254 | 4.077366 | 1.273553 | 0 | 5.256418 | 0
2018-02-12 13:15 | 488589.3 | 1080.0007 | 2 | 46 | 4.200289 | 3.762022 | 1.404052 | 0 | 5.804551 | 0
2018-02-12 13:17 | 488709.3 | 1200.0011 | 2 | 46 | 4.200264 | 3.460594 | 1.524433 | 0 | 6.310181 | 0
2018-02-12 13:19 | 488788.7 | 1279.3912 | 2 | 46 | 4.200287 | 3.259998 | 1.598556 | 0 | 6.62152 | 0
2018-02-12 13:21 | 488908.7 | 120.0014 | 3 | 46 | 4.222164 | 3.259844 | 1.706829 | 0 | 7.077382 | 0
2018-02-12 13:23 | 489028.7 | 240.0011 | 3 | 46 | 4.247838 | 3.259895 | 1.815491 | 0 | 7.537542 | 0
2018-02-12 13:25 | 489148.7 | 360.0014 | 3 | 46 | 4.27598 | 3.259857 | 1.924136 | 0 | 8.000556 | 0
2018-02-12 13:27 | 489268.7 | 480.0002 | 3 | 46 | 4.307379 | 3.259855 | 2.032819 | 0 | 8.466956 | 0
2018-02-12 13:29 | 489388.7 | 600.0022 | 3 | 46 | 4.343109 | 3.259922 | 2.141429 | 0 | 8.936685 | 0
2018-02-12 13:31 | 489508.7 | 720.0012 | 3 | 46 | 4.380507 | 3.259861 | 2.250098 | 0 | 9.410666 | 0
2018-02-12 13:33 | 489628.7 | 840.0007 | 3 | 46 | 4.400286 | 2.993505 | 2.356411 | 0 | 9.877924 | 0
2018-02-12 13:35 | 489748.7 | 960.0002 | 3 | 46 | 4.400306 | 2.598177 | 2.449451 | 0 | 10.28733 | 0
2018-02-12 13:37 | 489868.7 | 1080.0023 | 3 | 46 | 4.400282 | 2.251026 | 2.530185 | 0 | 10.64258 | 0
2018-02-12 13:39 | 489988.7 | 1200.0003 | 3 | 46 | 4.400288 | 1.952024 | 2.600041 | 0 | 10.94996 | 0
2018-02-12 13:41 | 490108.7 | 1320.0007 | 3 | 46 | 4.400247 | 1.704652 | 2.660869 | 0 | 11.21763 | 0
2018-02-12 13:43 | 490228.7 | 1440.001 | 3 | 46 | 4.40026 | 1.496647 | 2.714131 | 0 | 11.45199 | 0
2018-02-12 13:45 | 490348.7 | 1560.0015 | 3 | 46 | 4.400226 | 1.314792 | 2.760914 | 0 | 11.65785 | 0
2018-02-12 13:47 | 490468.7 | 1680.001 | 3 | 46 | 4.400255 | 1.153128 | 2.801978 | 0 | 11.83854 | 0
2018-02-12 13:49 | 490588.7 | 1800.0014 | 3 | 46 | 4.400204 | 1.0192 | 2.838115 | 0 | 11.99755 | 0
2018-02-12 13:51 | 490708.7 | 1920.0002 | 3 | 46 | 4.400243 | 0.9066095 | 2.870152 | 0 | 12.13852 | 0
2018-02-12 13:53 | 490828.7 | 2040.0007 | 3 | 46 | 4.40022 | 0.8094063 | 2.898728 | 0 | 12.26427 | 0
2018-02-12 13:55 | 490948.7 | 2160.0011 | 3 | 46 | 4.400191 | 0.7221947 | 2.924244 | 0 | 12.37654 | 0
2018-02-12 13:57 | 491068.7 | 2280.0014 | 3 | 46 | 4.400203 | 0.6453018 | 2.946999 | 0 | 12.47667 | 0
2018-02-12 13:59 | 491188.7 | 2400.0011 | 3 | 46 | 4.400191 | 0.5817499 | 2.96744 | 0 | 12.56661 | 0
2018-02-12 14:01 | 491308.7 | 2520.0014 | 3 | 46 | 4.400211 | 0.5272007 | 2.985891 | 0 | 12.6478 | 0
2018-02-12 14:03 | 491428.7 | 2640.0002 | 3 | 46 | 4.400187 | 0.477911 | 3.002631 | 0 | 12.72146 | 0
2018-02-12 14:05 | 491548.7 | 2760.0015 | 3 | 46 | 4.400161 | 0.4323988 | 3.017802 | 0 | 12.78821 | 0
2018-02-12 14:07 | 491668.7 | 2880.0002 | 3 | 46 | 4.400118 | 0.3929996 | 3.031556 | 0 | 12.84874 | 0
2018-02-12 14:09 | 491788.7 | 3000.0014 | 3 | 46 | 4.400207 | 0.3610106 | 3.04413 | 0 | 12.90406 | 0
2018-02-12 14:11 | 491908.7 | 3120.0001 | 3 | 46 | 4.400182 | 0.3317003 | 3.055671 | 0 | 12.95484 | 0
2018-02-12 14:13 | 492028.7 | 3240.0007 | 3 | 46 | 4.400187 | 0.3046341 | 3.066273 | 0 | 13.00149 | 0
2018-02-12 14:15 | 492148.7 | 3360.0011 | 3 | 46 | 4.400167 | 0.2790174 | 3.075987 | 0 | 13.04424 | 0
2018-02-12 14:17 | 492268.7 | 3480.0014 | 3 | 46 | 4.400197 | 0.258297 | 3.084929 | 0 | 13.08358 | 0
2018-02-12 14:19 | 492388.7 | 3600.0002 | 3 | 46 | 4.40017 | 0.238986 | 3.093197 | 0 | 13.11997 | 0
2018-02-12 14:21 | 492508.7 | 3720.0015 | 3 | 46 | 4.40019 | 0.2222576 | 3.100882 | 0 | 13.15378 | 0
2018-02-12 14:23 | 492628.7 | 3840.0003 | 3 | 46 | 4.400136 | 0.2046833 | 3.10799 | 0 | 13.18505 | 0
2018-02-12 14:25 | 492748.7 | 3960.0007 | 3 | 46 | 4.400173 | 0.1900988 | 3.11456 | 0 | 13.21396 | 0
2018-02-12 14:27 | 492868.7 | 4080.0012 | 3 | 46 | 4.400102 | 0.1765261 | 3.120669 | 0 | 13.24085 | 0
2018-02-12 14:29 | 492988.7 | 4200.0015 | 3 | 46 | 4.400194 | 0.1661825 | 3.126382 | 0 | 13.26598 | 0
2018-02-12 14:31 | 493108.7 | 4320.0002 | 3 | 46 | 4.400106 | 0.1532993 | 3.131706 | 0 | 13.28941 | 0
2018-02-12 14:33 | 493228.7 | 4440.0015 | 3 | 46 | 4.400134 | 0.1426544 | 3.136642 | 0 | 13.31113 | 0
2018-02-12 14:35 | 493348.7 | 4560.0011 | 3 | 46 | 4.400151 | 0.1337175 | 3.141239 | 0 | 13.33136 | 0
2018-02-12 14:37 | 493468.7 | 4680.0006 | 3 | 46 | 4.40012 | 0.1251869 | 3.145551 | 0 | 13.35033 | 0
2018-02-12 14:39 | 493588.7 | 4800.0003 | 3 | 46 | 4.40014 | 0.1176767 | 3.149592 | 0 | 13.36811 | 0
2018-02-12 14:41 | 493708.7 | 4920.0015 | 3 | 46 | 4.400125 | 0.1091185 | 3.153359 | 0 | 13.38469 | 0
2018-02-12 14:43 | 493828.7 | 5040.0002 | 3 | 46 | 4.400115 | 0.1020107 | 3.156869 | 0 | 13.40013 | 0
2018-02-12 14:45 | 493948.7 | 5160.0007 | 3 | 46 | 4.400132 | 0.09573746 | 3.160169 | 0 | 13.41465 | 0
2018-02-12 14:47 | 494068.7 | 5280.0012 | 3 | 46 | 4.400115 | 0.09026241 | 3.163267 | 0 | 13.42828 | 0
2018-02-12 14:49 | 494188.7 | 5400.0015 | 3 | 46 | 4.400128 | 0.08490372 | 3.166189 | 0 | 13.44114 | 0
2018-02-12 14:50 | 494248.6 | 5459.8298 | 3 | 46 | 4.400109 | 0.08149815 | 3.16757 | 0 | 13.44722 | 0
2018-02-12 14:52 | 494368.6 | 120.0013 | 4 | 46 | 4.392117 | 0 | 3.16757 | 0 | 13.44722 | 0
2018-02-12 14:54 | 494488.6 | 240 | 4 | 46 | 4.391228 | 0 | 3.16757 | 0 | 13.44722 | 0
2018-02-12 14:55 | 494548.6 | 300.0019 | 4 | 46 | 4.390886 | 0 | 3.16757 | 0 | 13.44722 | 0
2018-02-12 14:57 | 494668.7 | 120.0014 | 5 | 46 | 4.076975 | -3.260161 | 3.16757 | 0.1086487 | 13.44722 | 0.4470084
2018-02-12 14:59 | 494788.7 | 240.001 | 5 | 46 | 4.035435 | -3.259996 | 3.16757 | 0.2173031 | 13.44722 | 0.8877237
2018-02-12 15:01 | 494908.7 | 360.0006 | 5 | 46 | 3.995476 | -3.25979 | 3.16757 | 0.3259721 | 13.44722 | 1.324059
2018-02-12 15:03 | 495028.7 | 480.0002 | 5 | 46 | 3.956475 | -3.260181 | 3.16757 | 0.4346001 | 13.44722 | 1.755956
2018-02-12 15:05 | 495148.7 | 600.0014 | 5 | 46 | 3.918306 | -3.260168 | 3.16757 | 0.5432723 | 13.44722 | 2.183843
2018-02-12 15:07 | 495268.7 | 720.0002 | 5 | 46 | 3.879986 | -3.260151 | 3.16757 | 0.6519038 | 13.44722 | 2.607423
2018-02-12 15:09 | 495388.7 | 840.0014 | 5 | 46 | 3.841595 | -3.259899 | 3.16757 | 0.7605961 | 13.44722 | 3.027037
2018-02-12 15:11 | 495508.7 | 960.0003 | 5 | 46 | 3.805767 | -3.259797 | 3.16757 | 0.8692758 | 13.44722 | 3.442581
2018-02-12 15:13 | 495628.7 | 1080.0014 | 5 | 46 | 3.771307 | -3.259895 | 3.16757 | 0.9779617 | 13.44722 | 3.854326
2018-02-12 15:15 | 495748.7 | 1200.0011 | 5 | 46 | 3.737864 | -3.25998 | 3.16757 | 1.086611 | 13.44722 | 4.262243
2018-02-12 15:17 | 495868.7 | 1320.0014 | 5 | 46 | 3.705434 | -3.259828 | 3.16757 | 1.195281 | 13.44722 | 4.666671
2018-02-12 15:19 | 495988.7 | 1440.001 | 5 | 46 | 3.675938 | -3.259819 | 3.16757 | 1.30394 | 13.44722 | 5.067667
2018-02-12 15:21 | 496108.7 | 1560.0014 | 5 | 46 | 3.648882 | -3.260151 | 3.16757 | 1.4126 | 13.44722 | 5.465601
2018-02-12 15:23 | 496228.7 | 1680.0002 | 5 | 46 | 3.624112 | -3.259837 | 3.16757 | 1.521267 | 13.44722 | 5.860761
2018-02-12 15:25 | 496348.7 | 1800.0007 | 5 | 46 | 3.60022 | -3.259814 | 3.16757 | 1.629922 | 13.44722 | 6.253238
2018-02-12 15:27 | 496468.7 | 1920.001 | 5 | 46 | 3.577055 | -3.259897 | 3.16757 | 1.738596 | 13.44722 | 6.643204
2018-02-12 15:29 | 496588.7 | 2040.0007 | 5 | 46 | 3.557027 | -3.259804 | 3.16757 | 1.847248 | 13.44722 | 7.030745
2018-02-12 15:31 | 496708.7 | 2160.0002 | 5 | 46 | 3.539228 | -3.259846 | 3.16757 | 1.955904 | 13.44722 | 7.416247
2018-02-12 15:33 | 496828.7 | 2280.0014 | 5 | 46 | 3.522599 | -3.260189 | 3.16757 | 2.064578 | 13.44722 | 7.799954
2018-02-12 15:35 | 496948.7 | 2400.001 | 5 | 46 | 3.505847 | -3.25988 | 3.16757 | 2.173244 | 13.44722 | 8.181838
2018-02-12 15:37 | 497068.7 | 2520.0006 | 5 | 46 | 3.490347 | -3.259824 | 3.16757 | 2.281909 | 13.44722 | 8.561937
2018-02-12 15:39 | 497188.7 | 2640.0002 | 5 | 46 | 3.475839 | -3.259846 | 3.16757 | 2.390563 | 13.44722 | 8.940387
2018-02-12 15:41 | 497308.7 | 2760.0006 | 5 | 46 | 3.460938 | -3.259814 | 3.16757 | 2.499237 | 13.44722 | 9.317329
2018-02-12 15:43 | 497428.7 | 2880.0002 | 5 | 46 | 3.442733 | -3.259819 | 3.16757 | 2.607896 | 13.44722 | 9.692448
2018-02-12 15:45 | 497548.7 | 3000.0006 | 5 | 46 | 3.418154 | -3.259866 | 3.16757 | 2.716518 | 13.44722 | 10.06511
2018-02-12 15:47 | 497668.7 | 3120.001 | 5 | 46 | 3.386949 | -3.259851 | 3.16757 | 2.825212 | 13.44722 | 10.43505
2018-02-12 15:49 | 497788.7 | 3240.0007 | 5 | 46 | 3.339041 | -3.259819 | 3.16757 | 2.93383 | 13.44722 | 10.80053
2018-02-12 15:51 | 497908.7 | 3360.001 | 5 | 46 | 3.253683 | -3.259832 | 3.16757 | 3.042504 | 13.44722 | 11.15928
2018-02-12 15:53 | 498028.7 | 3480.0014 | 5 | 46 | 3.052696 | -3.259837 | 3.16757 | 3.151189 | 13.44722 | 11.50392
2018-02-12 15:53 | 498044.5 | 3495.8364 | 5 | 46 | 2.999992 | -3.259826 | 3.16757 | 3.165464 | 13.44722 | 11.54714
2018-02-12 15:55 | 498164.6 | 120.0005 | 6 | 46 | 3.463851 | 0 | 3.16757 | 3.165549 | 13.44722 | 11.5474
2018-02-12 15:57 | 498284.6 | 240.0009 | 6 | 46 | 3.484074 | 0 | 3.16757 | 3.165549 | 13.44722 | 11.5474
2018-02-12 15:58 | 498344.6 | 300.0028 | 6 | 46 | 3.488223 | 0 | 3.16757 | 3.165549 | 13.44722 | 11.5474
2018-02-12 15:58 | 498344.6 | 0.0024 | 7 | 47 | 3.488272 | 0 | 0 | 0 | 0 | 0
2018-02-12 16:00 | 498464.7 | 120.0014 | 2 | 47 | 4.049114 | 4.890022 | 0.1624329 | 0 | 0.6445535 | 0
2018-02-12 16:02 | 498584.7 | 240.0002 | 2 | 47 | 4.090149 | 4.890036 | 0.3254037 | 0 | 1.307629 | 0
2018-02-12 16:04 | 498704.7 | 360.0014 | 2 | 47 | 4.125412 | 4.89006 | 0.4884144 | 0 | 1.977428 | 0
2018-02-12 16:06 | 498824.7 | 480.001 | 2 | 47 | 4.151277 | 4.890087 | 0.65122 | 0 | 2.651249 | 0
2018-02-12 16:08 | 498944.7 | 600.0015 | 2 | 47 | 4.174874 | 4.89011 | 0.8144166 | 0 | 3.330604 | 0
2018-02-12 16:10 | 499064.7 | 720.0011 | 2 | 47 | 4.200314 | 4.856268 | 0.9773657 | 0 | 4.013033 | 0
2018-02-12 16:12 | 499184.7 | 840.0015 | 2 | 47 | 4.200319 | 4.426416 | 1.131723 | 0 | 4.66138 | 0
2018-02-12 16:14 | 499304.7 | 960.002 | 2 | 47 | 4.200271 | 4.070948 | 1.27322 | 0 | 5.255708 | 0
2018-02-12 16:16 | 499424.7 | 1080.0015 | 2 | 47 | 4.200296 | 3.757626 | 1.403513 | 0 | 5.802975 | 0
2018-02-12 16:18 | 499544.7 | 1200.0002 | 2 | 47 | 4.200288 | 3.457615 | 1.52377 | 0 | 6.308088 | 0
2018-02-12 16:19 | 499623.4 | 1278.7303 | 2 | 47 | 4.200288 | 3.259991 | 1.597207 | 0 | 6.616543 | 0
2018-02-12 16:21 | 499743.4 | 120.0006 | 3 | 47 | 4.222205 | 3.259802 | 1.705421 | 0 | 7.072151 | 0
2018-02-12 16:23 | 499863.4 | 240.0002 | 3 | 47 | 4.247792 | 3.259916 | 1.814139 | 0 | 7.532549 | 0
2018-02-12 16:25 | 499983.4 | 360.0014 | 3 | 47 | 4.275804 | 3.259811 | 1.922833 | 0 | 7.995761 | 0
2018-02-12 16:27 | 500103.4 | 480.0003 | 3 | 47 | 4.306914 | 3.259872 | 2.031466 | 0 | 8.461914 | 0
2018-02-12 16:29 | 500223.4 | 600.0023 | 3 | 47 | 4.342371 | 3.259937 | 2.140136 | 0 | 8.931836 | 0
2018-02-12 16:31 | 500343.4 | 720.001 | 3 | 47 | 4.379741 | 3.259853 | 2.248815 | 0 | 9.405773 | 0
2018-02-12 16:33 | 500463.4 | 840.0023 | 3 | 47 | 4.400285 | 3.003036 | 2.355268 | 0 | 9.873608 | 0
2018-02-12 16:35 | 500583.4 | 960.0011 | 3 | 47 | 4.400286 | 2.606421 | 2.448595 | 0 | 10.28427 | 0
2018-02-12 16:37 | 500703.4 | 1080.0023 | 3 | 47 | 4.400287 | 2.258287 | 2.529556 | 0 | 10.64052 | 0
2018-02-12 16:39 | 500823.4 | 1200.0009 | 3 | 47 | 4.400249 | 1.956563 | 2.599648 | 0 | 10.94895 | 0
2018-02-12 16:41 | 500943.4 | 1320.0016 | 3 | 47 | 4.400293 | 1.709245 | 2.660589 | 0 | 11.21711 | 0
2018-02-12 16:43 | 501063.4 | 1440.0004 | 3 | 47 | 4.400237 | 1.498582 | 2.71399 | 0 | 11.45209 | 0
2018-02-12 16:45 | 501183.4 | 1560.0023 | 3 | 47 | 4.400252 | 1.317049 | 2.760848 | 0 | 11.65827 | 0
2018-02-12 16:47 | 501303.4 | 1680.0003 | 3 | 47 | 4.400214 | 1.154185 | 2.801993 | 0 | 11.83932 | 0
2018-02-12 16:49 | 501423.4 | 1800.0023 | 3 | 47 | 4.400243 | 1.020262 | 2.838165 | 0 | 11.99848 | 0
2018-02-12 16:51 | 501543.4 | 1920.0004 | 3 | 47 | 4.400253 | 0.9067478 | 2.870226 | 0 | 12.13956 | 0
2018-02-12 16:53 | 501663.4 | 2040.0015 | 3 | 47 | 4.400232 | 0.8095455 | 2.898787 | 0 | 12.26523 | 0
2018-02-12 16:55 | 501783.4 | 2160.002 | 3 | 47 | 4.400232 | 0.7226753 | 2.924282 | 0 | 12.37742 | 0
2018-02-12 16:57 | 501903.4 | 2280.0015 | 3 | 47 | 4.400216 | 0.6447515 | 2.947023 | 0 | 12.47749 | 0
2018-02-12 16:59 | 502023.4 | 2400.0002 | 3 | 47 | 4.400198 | 0.580555 | 2.967425 | 0 | 12.56726 | 0
2018-02-12 17:01 | 502143.4 | 2520.0007 | 3 | 47 | 4.400209 | 0.525857 | 2.985826 | 0 | 12.64823 | 0
2018-02-12 17:03 | 502263.4 | 2640.0002 | 3 | 47 | 4.400193 | 0.4768801 | 3.002523 | 0 | 12.72169 | 0
2018-02-12 17:05 | 502383.4 | 2760.0023 | 3 | 47 | 4.400174 | 0.4304428 | 3.017632 | 0 | 12.78818 | 0
2018-02-12 17:07 | 502503.4 | 2880.001 | 3 | 47 | 4.400196 | 0.3927288 | 3.03134 | 0 | 12.8485 | 0
2018-02-12 17:09 | 502623.4 | 3000.0016 | 3 | 47 | 4.400133 | 0.3584204 | 3.043856 | 0 | 12.90357 | 0
2018-02-12 17:11 | 502743.4 | 3120.002 | 3 | 47 | 4.40015 | 0.3299265 | 3.055336 | 0 | 12.95408 | 0
2018-02-12 17:13 | 502863.4 | 3240.0023 | 3 | 47 | 4.400199 | 0.3031912 | 3.065878 | 0 | 13.00047 | 0
2018-02-12 17:15 | 502983.4 | 3360.0011 | 3 | 47 | 4.400177 | 0.277482 | 3.075537 | 0 | 13.04297 | 0
2018-02-12 17:17 | 503103.4 | 3480.0016 | 3 | 47 | 4.400148 | 0.2561007 | 3.084434 | 0 | 13.08212 | 0
2018-02-12 17:19 | 503223.4 | 3600.002 | 3 | 47 | 4.400176 | 0.2379713 | 3.092655 | 0 | 13.11829 | 0
2018-02-12 17:21 | 503343.4 | 3720.0016 | 3 | 47 | 4.400156 | 0.2204847 | 3.100291 | 0 | 13.15189 | 0
2018-02-12 17:23 | 503463.4 | 3840.002 | 3 | 47 | 4.400159 | 0.2034006 | 3.107361 | 0 | 13.183 | 0
2018-02-12 17:25 | 503583.4 | 3960.0008 | 3 | 47 | 4.400161 | 0.1890726 | 3.113891 | 0 | 13.21174 | 0
2018-02-12 17:27 | 503703.4 | 4080.0011 | 3 | 47 | 4.400136 | 0.175456 | 3.119941 | 0 | 13.23835 | 0
2018-02-12 17:29 | 503823.4 | 4200.0023 | 3 | 47 | 4.40016 | 0.1644344 | 3.125538 | 0 | 13.26298 | 0
2018-02-12 17:31 | 503943.4 | 4320.002 | 3 | 47 | 4.400156 | 0.1533136 | 3.130828 | 0 | 13.28626 | 0
2018-02-12 17:33 | 504063.4 | 4440.0007 | 3 | 47 | 4.400136 | 0.1415186 | 3.135739 | 0 | 13.30787 | 0
2018-02-12 17:35 | 504183.4 | 4560.0003 | 3 | 47 | 4.400143 | 0.132947 | 3.1403 | 0 | 13.32794 | 0
2018-02-12 17:37 | 504303.4 | 4680.0023 | 3 | 47 | 4.400091 | 0.1237278 | 3.14458 | 0 | 13.34677 | 0
2018-02-12 17:39 | 504423.4 | 4800.0011 | 3 | 47 | 4.400088 | 0.1161814 | 3.148596 | 0 | 13.36444 | 0
2018-02-12 17:41 | 504543.4 | 4920.0024 | 3 | 47 | 4.400177 | 0.1090288 | 3.152349 | 0 | 13.38095 | 0
2018-02-12 17:43 | 504663.4 | 5040.0004 | 3 | 47 | 4.400131 | 0.1012554 | 3.155838 | 0 | 13.39631 | 0
2018-02-12 17:45 | 504783.4 | 5160.0008 | 3 | 47 | 4.400079 | 0.09449005 | 3.159118 | 0 | 13.41074 | 0
2018-02-12 17:47 | 504903.4 | 5280.0012 | 3 | 47 | 4.400123 | 0.08984661 | 3.162199 | 0 | 13.4243 | 0
2018-02-12 17:49 | 505023.4 | 5400.0024 | 3 | 47 | 4.400129 | 0.08444691 | 3.165096 | 0 | 13.43704 | 0
2018-02-12 17:50 | 505078.5 | 5455.0824 | 3 | 47 | 4.40012 | 0.08149338 | 3.166364 | 0 | 13.44262 | 0
2018-02-12 17:52 | 505198.5 | 120.0006 | 4 | 47 | 4.392159 | 0 | 3.166364 | 0 | 13.44262 | 0
2018-02-12 17:54 | 505318.5 | 240.0002 | 4 | 47 | 4.39125 | 0 | 3.166364 | 0 | 13.44262 | 0
2018-02-12 17:55 | 505378.5 | 300.0021 | 4 | 47 | 4.3909 | 0 | 3.166364 | 0 | 13.44262 | 0
2018-02-12 17:57 | 505498.6 | 120.0014 | 5 | 47 | 4.07635 | -3.259832 | 3.166364 | 0.1086228 | 13.44262 | 0.4468409
2018-02-12 17:59 | 505618.6 | 240.001 | 5 | 47 | 4.034761 | -3.260224 | 3.166364 | 0.2172977 | 13.44262 | 0.8875716
2018-02-12 18:01 | 505738.6 | 360.0015 | 5 | 47 | 3.994633 | -3.259801 | 3.166364 | 0.3259818 | 13.44262 | 1.323883
2018-02-12 18:03 | 505858.6 | 480.0011 | 5 | 47 | 3.955492 | -3.259891 | 3.166364 | 0.434649 | 13.44262 | 1.755838
2018-02-12 18:05 | 505978.6 | 600.0007 | 5 | 47 | 3.91726 | -3.259844 | 3.166364 | 0.5433096 | 13.44262 | 2.183566
2018-02-12 18:07 | 506098.6 | 720.0011 | 5 | 47 | 3.879005 | -3.259886 | 3.166364 | 0.6519083 | 13.44262 | 2.606901
2018-02-12 18:09 | 506218.6 | 840.0014 | 5 | 47 | 3.840481 | -3.259857 | 3.166364 | 0.7606143 | 13.44262 | 3.026456
2018-02-12 18:11 | 506338.6 | 960.0019 | 5 | 47 | 3.804539 | -3.259824 | 3.166364 | 0.8692878 | 13.44262 | 3.441846
2018-02-12 18:13 | 506458.6 | 1080.0015 | 5 | 47 | 3.769928 | -3.259834 | 3.166364 | 0.9779107 | 13.44262 | 3.853209
2018-02-12 18:15 | 506578.6 | 1200.0003 | 5 | 47 | 3.736453 | -3.259852 | 3.166364 | 1.086616 | 13.44262 | 4.261187
2018-02-12 18:17 | 506698.6 | 1320.0015 | 5 | 47 | 3.704253 | -3.259884 | 3.166364 | 1.195276 | 13.44262 | 4.66544
2018-02-12 18:19 | 506818.6 | 1440.0011 | 5 | 47 | 3.674559 | -3.260043 | 3.166364 | 1.303906 | 13.44262 | 5.066188
2018-02-12 18:21 | 506938.6 | 1560.0007 | 5 | 47 | 3.647535 | -3.259866 | 3.166364 | 1.412597 | 13.44262 | 5.464087
2018-02-12 18:23 | 507058.6 | 1680.0011 | 5 | 47 | 3.622687 | -3.260188 | 3.166364 | 1.52127 | 13.44262 | 5.859112
2018-02-12 18:25 | 507178.6 | 1800.0023 | 5 | 47 | 3.598914 | -3.259819 | 3.166364 | 1.629922 | 13.44262 | 6.251431
2018-02-12 18:27 | 507298.6 | 1920.0002 | 5 | 47 | 3.575669 | -3.259786 | 3.166364 | 1.73858 | 13.44262 | 6.641192
2018-02-12 18:29 | 507418.6 | 2040.0023 | 5 | 47 | 3.555498 | -3.259864 | 3.166364 | 1.84724 | 13.44262 | 7.028608
2018-02-12 18:31 | 507538.6 | 2160.001 | 5 | 47 | 3.537584 | -3.259814 | 3.166364 | 1.955817 | 13.44262 | 7.41366
2018-02-12 18:33 | 507658.6 | 2280.0015 | 5 | 47 | 3.520977 | -3.259913 | 3.166364 | 2.06459 | 13.44262 | 7.797541
2018-02-12 18:35 | 507778.6 | 2400.0002 | 5 | 47 | 3.504364 | -3.259826 | 3.166364 | 2.173229 | 13.44262 | 8.179162
2018-02-12 18:37 | 507898.6 | 2520.0023 | 5 | 47 | 3.488877 | -3.260118 | 3.166364 | 2.281899 | 13.44262 | 8.559117
2018-02-12 18:39 | 508018.6 | 2640.0003 | 5 | 47 | 3.474341 | -3.260047 | 3.166364 | 2.390576 | 13.44262 | 8.937487
2018-02-12 18:41 | 508138.6 | 2760.0007 | 5 | 47 | 3.459372 | -3.259806 | 3.166364 | 2.49924 | 13.44262 | 9.314225
2018-02-12 18:43 | 508258.6 | 2880.001 | 5 | 47 | 3.441187 | -3.259873 | 3.166364 | 2.607899 | 13.44262 | 9.689174
2018-02-12 18:45 | 508378.6 | 3000.0018 | 5 | 47 | 3.416948 | -3.260181 | 3.166364 | 2.716572 | 13.44262 | 10.06186
2018-02-12 18:47 | 508498.6 | 3120.001 | 5 | 47 | 3.385636 | -3.26015 | 3.166364 | 2.825204 | 13.44262 | 10.43146
2018-02-12 18:49 | 508618.6 | 3240.0014 | 5 | 47 | 3.337533 | -3.259799 | 3.166364 | 2.933878 | 13.44262 | 10.79697
2018-02-12 18:51 | 508738.6 | 3360.001 | 5 | 47 | 3.252166 | -3.259822 | 3.166364 | 3.042548 | 13.44262 | 11.15554
2018-02-12 18:53 | 508858.6 | 3480.0014 | 5 | 47 | 3.050704 | -3.260186 | 3.166364 | 3.151232 | 13.44262 | 11.5
2018-02-12 18:53 | 508873.8 | 3495.2243 | 5 | 47 | 3 | -3.259821 | 3.166364 | 3.165001 | 13.44262 | 11.54167
2018-02-12 18:55 | 508993.9 | 120.0014 | 6 | 47 | 3.464063 | 0 | 3.166364 | 3.165001 | 13.44262 | 11.54167
2018-02-12 18:57 | 509113.9 | 240.0002 | 6 | 47 | 3.484336 | 0 | 3.166364 | 3.165001 | 13.44262 | 11.54167
2018-02-12 18:58 | 509173.9 | 300.003 | 6 | 47 | 3.488518 | 0 | 3.166364 | 3.165001 | 13.44262 | 11.54167
2018-02-12 18:58 | 509173.9 | 0.0024 | 7 | 48 | 3.488398 | 0 | 0 | 0 | 0 | 0
2018-02-12 19:00 | 509294 | 120.0014 | 2 | 48 | 4.049566 | 4.890108 | 0.162383 | 0 | 0.6444362 | 0
2018-02-12 19:02 | 509414 | 240.001 | 2 | 48 | 4.090436 | 4.890053 | 0.3254342 | 0 | 1.30789 | 0
2018-02-12 19:04 | 509534 | 360.0014 | 2 | 48 | 4.12584 | 4.890127 | 0.4883293 | 0 | 1.977268 | 0
2018-02-12 19:06 | 509654 | 480.0013 | 2 | 48 | 4.151803 | 4.890148 | 0.651414 | 0 | 2.652325 | 0
2018-02-12 19:08 | 509774 | 600.0002 | 2 | 48 | 4.175416 | 4.890095 | 0.8144351 | 0 | 3.33105 | 0
2018-02-12 19:10 | 509894 | 720.0003 | 2 | 48 | 4.200298 | 4.851316 | 0.977268 | 0 | 4.013068 | 0
2018-02-12 19:12 | 510014 | 840.0006 | 2 | 48 | 4.200293 | 4.424541 | 1.131594 | 0 | 4.661284 | 0
2018-02-12 19:14 | 510134 | 960.001 | 2 | 48 | 4.200265 | 4.07151 | 1.273113 | 0 | 5.255703 | 0
2018-02-12 19:16 | 510254 | 1080.0006 | 2 | 48 | 4.200267 | 3.75754 | 1.403522 | 0 | 5.803456 | 0
2018-02-12 19:18 | 510374 | 1200.0003 | 2 | 48 | 4.20027 | 3.459396 | 1.52379 | 0 | 6.308618 | 0
2018-02-12 19:20 | 510453.6 | 1279.6855 | 2 | 48 | 4.20028 | 3.259977 | 1.598154 | 0 | 6.620968 | 0
2018-02-12 19:22 | 510573.6 | 120.0015 | 3 | 48 | 4.222228 | 3.259876 | 1.706437 | 0 | 7.076868 | 0
2018-02-12 19:24 | 510693.6 | 240.0003 | 3 | 48 | 4.247852 | 3.259932 | 1.815065 | 0 | 7.536889 | 0
2018-02-12 19:26 | 510813.6 | 360.0006 | 3 | 48 | 4.275931 | 3.259882 | 1.923745 | 0 | 8.000053 | 0
2018-02-12 19:28 | 510933.6 | 480.001 | 3 | 48 | 4.307027 | 3.25983 | 2.032373 | 0 | 8.466205 | 0
2018-02-12 19:30 | 511053.6 | 600.0006 | 3 | 48 | 4.342285 | 3.259886 | 2.141048 | 0 | 8.93615 | 0
2018-02-12 19:32 | 511173.6 | 720.001 | 3 | 48 | 4.379774 | 3.259892 | 2.249733 | 0 | 9.410115 | 0
2018-02-12 19:34 | 511293.6 | 840.0007 | 3 | 48 | 4.400319 | 3.002151 | 2.356194 | 0 | 9.877979 | 0
2018-02-12 19:36 | 511413.6 | 960.0003 | 3 | 48 | 4.400324 | 2.604771 | 2.449432 | 0 | 10.28826 | 0
2018-02-12 19:38 | 511533.6 | 1080.0007 | 3 | 48 | 4.400249 | 2.256329 | 2.530365 | 0 | 10.64438 | 0
2018-02-12 19:40 | 511653.6 | 1200.0003 | 3 | 48 | 4.400226 | 1.954781 | 2.600377 | 0 | 10.95245 | 0
2018-02-12 19:42 | 511773.6 | 1320.0007 | 3 | 48 | 4.400228 | 1.706851 | 2.6613 | 0 | 11.22053 | 0
2018-02-12 19:44 | 511893.6 | 1440.0011 | 3 | 48 | 4.400246 | 1.497592 | 2.71461 | 0 | 11.45511 | 0
2018-02-12 19:46 | 512013.6 | 1560.0006 | 3 | 48 | 4.400253 | 1.316341 | 2.761445 | 0 | 11.6612 | 0
2018-02-12 19:48 | 512133.6 | 1680.0003 | 3 | 48 | 4.400253 | 1.154207 | 2.802571 | 0 | 11.84216 | 0
2018-02-12 19:50 | 512253.6 | 1800.0006 | 3 | 48 | 4.400248 | 1.019216 | 2.83872 | 0 | 12.00123 | 0
2018-02-12 19:52 | 512373.6 | 1920.0003 | 3 | 48 | 4.400227 | 0.9055815 | 2.870749 | 0 | 12.14216 | 0
2018-02-12 19:54 | 512493.6 | 2040.0006 | 3 | 48 | 4.400179 | 0.807869 | 2.899269 | 0 | 12.26765 | 0
2018-02-12 19:56 | 512613.6 | 2160.001 | 3 | 48 | 4.40021 | 0.7215061 | 2.924739 | 0 | 12.37973 | 0
2018-02-12 19:58 | 512733.6 | 2280.0019 | 3 | 48 | 4.400207 | 0.6441622 | 2.947457 | 0 | 12.47969 | 0
2018-02-12 20:00 | 512853.6 | 2400.0004 | 3 | 48 | 4.400159 | 0.5792036 | 2.967831 | 0 | 12.56934 | 0
2018-02-12 20:02 | 512973.6 | 2520.0014 | 3 | 48 | 4.400185 | 0.5247164 | 2.986218 | 0 | 12.65025 | 0
2018-02-12 20:04 | 513093.6 | 2640.0003 | 3 | 48 | 4.400148 | 0.4752932 | 3.00288 | 0 | 12.72357 | 0
2018-02-12 20:06 | 513213.6 | 2760.0006 | 3 | 48 | 4.40019 | 0.4311552 | 3.017995 | 0 | 12.79007 | 0
2018-02-12 20:08 | 513333.6 | 2880.0003 | 3 | 48 | 4.40017 | 0.3922949 | 3.031693 | 0 | 12.85035 | 0
2018-02-12 20:10 | 513453.6 | 3000.0014 | 3 | 48 | 4.400165 | 0.3591633 | 3.044208 | 0 | 12.90542 | 0
2018-02-12 20:12 | 513573.6 | 3120.0011 | 3 | 48 | 4.400132 | 0.3292055 | 3.055686 | 0 | 12.95592 | 0
2018-02-12 20:14 | 513693.6 | 3240.0023 | 3 | 48 | 4.400192 | 0.3035851 | 3.066242 | 0 | 13.00237 | 0
2018-02-12 20:16 | 513813.6 | 3360.002 | 3 | 48 | 4.400207 | 0.2782393 | 3.075911 | 0 | 13.04491 | 0
2018-02-12 20:18 | 513933.6 | 3480.0007 | 3 | 48 | 4.400134 | 0.2561359 | 3.084808 | 0 | 13.08406 | 0
2018-02-12 20:20 | 514053.6 | 3600.0011 | 3 | 48 | 4.400115 | 0.2372274 | 3.093037 | 0 | 13.12027 | 0
2018-02-12 20:22 | 514173.6 | 3720.0015 | 3 | 48 | 4.400185 | 0.2211285 | 3.100674 | 0 | 13.15388 | 0
2018-02-12 20:24 | 514293.6 | 3840.002 | 3 | 48 | 4.400129 | 0.2033539 | 3.107748 | 0 | 13.185 | 0
2018-02-12 20:26 | 514413.6 | 3960.0007 | 3 | 48 | 4.400145 | 0.1887417 | 3.114282 | 0 | 13.21375 | 0
2018-02-12 20:28 | 514533.6 | 4080.0009 | 3 | 48 | 4.40013 | 0.1751308 | 3.120352 | 0 | 13.24046 | 0
2018-02-12 20:30 | 514653.6 | 4200.0015 | 3 | 48 | 4.40015 | 0.1641903 | 3.126015 | 0 | 13.26538 | 0
2018-02-12 20:32 | 514773.6 | 4320.0004 | 3 | 48 | 4.400154 | 0.1529951 | 3.131304 | 0 | 13.28865 | 0
2018-02-12 20:34 | 514893.6 | 4440.0007 | 3 | 48 | 4.400172 | 0.1419468 | 3.13621 | 0 | 13.31024 | 0
2018-02-12 20:36 | 515013.6 | 4560.0004 | 3 | 48 | 4.400136 | 0.1323175 | 3.14077 | 0 | 13.3303 | 0
2018-02-12 20:38 | 515133.6 | 4680.0015 | 3 | 48 | 4.400103 | 0.1233559 | 3.145034 | 0 | 13.34907 | 0
2018-02-12 20:40 | 515253.6 | 4800.0003 | 3 | 48 | 4.40015 | 0.116559 | 3.149029 | 0 | 13.36665 | 0
2018-02-12 20:42 | 515373.6 | 4920.0015 | 3 | 48 | 4.400151 | 0.1080704 | 3.152771 | 0 | 13.38311 | 0
2018-02-12 20:44 | 515493.6 | 5040.002 | 3 | 48 | 4.400094 | 0.1001635 | 3.156253 | 0 | 13.39843 | 0
2018-02-12 20:46 | 515613.6 | 5160.0024 | 3 | 48 | 4.400123 | 0.09457779 | 3.159504 | 0 | 13.41274 | 0
2018-02-12 20:48 | 515733.6 | 5280.002 | 3 | 48 | 4.400151 | 0.08949471 | 3.16256 | 0 | 13.42619 | 0
2018-02-12 20:50 | 515853.6 | 5400.0024 | 3 | 48 | 4.400095 | 0.08308792 | 3.165434 | 0 | 13.43883 | 0
2018-02-12 20:51 | 515898 | 5444.3268 | 3 | 48 | 4.40015 | 0.08149147 | 3.166449 | 0 | 13.4433 | 0
2018-02-12 20:53 | 516018 | 120.0006 | 4 | 48 | 4.39221 | 0 | 3.166449 | 0 | 13.4433 | 0
2018-02-12 20:55 | 516138 | 240.0011 | 4 | 48 | 4.391346 | 0 | 3.166449 | 0 | 13.4433 | 0
2018-02-12 20:56 | 516198 | 300.0038 | 4 | 48 | 4.391016 | 0 | 3.166449 | 0 | 13.4433 | 0
2018-02-12 20:58 | 516318.1 | 120.0007 | 5 | 48 | 4.078002 | -3.259822 | 3.166449 | 0.1086501 | 13.4433 | 0.4471093
2018-02-12 21:00 | 516438.1 | 240.0002 | 5 | 48 | 4.036829 | -3.259851 | 3.166449 | 0.2172836 | 13.4433 | 0.8878706
2018-02-12 21:02 | 516558.1 | 360.0007 | 5 | 48 | 3.996337 | -3.259835 | 3.166449 | 0.3259024 | 13.4433 | 1.324126
2018-02-12 21:04 | 516678.1 | 480.0011 | 5 | 48 | 3.957081 | -3.259859 | 3.166449 | 0.43464 | 13.4433 | 1.756541
2018-02-12 21:06 | 516798.1 | 600.0008 | 5 | 48 | 3.918734 | -3.259834 | 3.166449 | 0.543302 | 13.4433 | 2.184435
2018-02-12 21:08 | 516918.1 | 720.0002 | 5 | 48 | 3.880601 | -3.260158 | 3.166449 | 0.6519604 | 13.4433 | 2.608165
2018-02-12 21:10 | 517038.1 | 840.0016 | 5 | 48 | 3.841982 | -3.259837 | 3.166449 | 0.7606153 | 13.4433 | 3.027703
2018-02-12 21:12 | 517158.1 | 960.0001 | 5 | 48 | 3.805921 | -3.259925 | 3.166449 | 0.8692291 | 13.4433 | 3.443023
2018-02-12 21:14 | 517278.1 | 1080.0016 | 5 | 48 | 3.771059 | -3.260157 | 3.166449 | 0.9779533 | 13.4433 | 3.854913
2018-02-12 21:16 | 517398.1 | 1200.0011 | 5 | 48 | 3.737548 | -3.259837 | 3.166449 | 1.086573 | 13.4433 | 4.262697
2018-02-12 21:18 | 517518.1 | 1320.0015 | 5 | 48 | 3.705417 | -3.259826 | 3.166449 | 1.195271 | 13.4433 | 4.667209
2018-02-12 21:20 | 517638.1 | 1440.0019 | 5 | 48 | 3.675291 | -3.260081 | 3.166449 | 1.303942 | 13.4433 | 5.068209
2018-02-12 21:22 | 517758.1 | 1560.0015 | 5 | 48 | 3.648233 | -3.259824 | 3.166449 | 1.41252 | 13.4433 | 5.46578
2018-02-12 21:24 | 517878.1 | 1680.0003 | 5 | 48 | 3.623257 | -3.260106 | 3.166449 | 1.521272 | 13.4433 | 5.861159
2018-02-12 21:26 | 517998.1 | 1800.0008 | 5 | 48 | 3.599546 | -3.259955 | 3.166449 | 1.629919 | 13.4433 | 6.253518
2018-02-12 21:28 | 518118.1 | 1920.0003 | 5 | 48 | 3.576413 | -3.259829 | 3.166449 | 1.738593 | 13.4433 | 6.643421
2018-02-12 21:30 | 518238.1 | 2040.0016 | 5 | 48 | 3.556003 | -3.25988 | 3.166449 | 1.847238 | 13.4433 | 7.030848
2018-02-12 21:32 | 518358.1 | 2160.0011 | 5 | 48 | 3.537779 | -3.260171 | 3.166449 | 1.955927 | 13.4433 | 7.416337
2018-02-12 21:34 | 518478.1 | 2280.0015 | 5 | 48 | 3.521247 | -3.260141 | 3.166449 | 2.064582 | 13.4433 | 7.799835
2018-02-12 21:36 | 518598.1 | 2400.0011 | 5 | 48 | 3.504791 | -3.260151 | 3.166449 | 2.173249 | 13.4433 | 8.181592
2018-02-12 21:38 | 518718.1 | 2520.0006 | 5 | 48 | 3.488945 | -3.259864 | 3.166449 | 2.281919 | 13.4433 | 8.561575
2018-02-12 21:40 | 518838.1 | 2640.0011 | 5 | 48 | 3.474325 | -3.259826 | 3.166449 | 2.39056 | 13.4433 | 8.939817
2018-02-12 21:42 | 518958.1 | 2760.0007 | 5 | 48 | 3.459449 | -3.259873 | 3.166449 | 2.499232 | 13.4433 | 9.31658
2018-02-12 21:44 | 519078.1 | 2880.0011 | 5 | 48 | 3.441327 | -3.260141 | 3.166449 | 2.607899 | 13.4433 | 9.69156
2018-02-12 21:46 | 519198.1 | 3000.0007 | 5 | 48 | 3.416931 | -3.259835 | 3.166449 | 2.716573 | 13.4433 | 10.06428
2018-02-12 21:48 | 519318.1 | 3120.0019 | 5 | 48 | 3.385176 | -3.259819 | 3.166449 | 2.825215 | 13.4433 | 10.43387
2018-02-12 21:50 | 519438.1 | 3240.0007 | 5 | 48 | 3.336506 | -3.259844 | 3.166449 | 2.933832 | 13.4433 | 10.79913
2018-02-12 21:52 | 519558.1 | 3360.0019 | 5 | 48 | 3.250776 | -3.260171 | 3.166449 | 3.042545 | 13.4433 | 11.15772
2018-02-12 21:54 | 519678.1 | 3480.0015 | 5 | 48 | 3.049999 | -3.259851 | 3.166449 | 3.151201 | 13.4433 | 11.50196
2018-02-12 21:54 | 519693.2 | 3495.0203 | 5 | 48 | 2.999984 | -3.260164 | 3.166449 | 3.164726 | 13.4433 | 11.54289
2018-02-12 21:56 | 519813.2 | 120.0004 | 6 | 48 | 3.464592 | 0 | 3.166449 | 3.164726 | 13.4433 | 11.54289
2018-02-12 21:58 | 519933.2 | 240 | 6 | 48 | 3.485017 | 0 | 3.166449 | 3.164726 | 13.4433 | 11.54289
2018-02-12 21:59 | 519993.2 | 300.0044 | 6 | 48 | 3.489193 | 0 | 3.166449 | 3.164726 | 13.4433 | 11.54289
2018-02-12 21:59 | 519993.2 | 0.0025 | 7 | 49 | 3.489073 | 0 | 0 | 0 | 0 | 0
2018-02-12 22:01 | 520113.3 | 120.0006 | 2 | 49 | 4.050913 | 4.890068 | 0.1624347 | 0 | 0.6448727 | 0
2018-02-12 22:03 | 520233.3 | 240.0011 | 2 | 49 | 4.091582 | 4.890123 | 0.3254365 | 0 | 1.308317 | 0
2018-02-12 22:05 | 520353.3 | 360.0014 | 2 | 49 | 4.127444 | 4.890093 | 0.4883489 | 0 | 1.977993 | 0
2018-02-12 22:07 | 520473.3 | 480.001 | 2 | 49 | 4.153373 | 4.890081 | 0.6514389 | 0 | 2.653329 | 0
2018-02-12 22:09 | 520593.3 | 600.0006 | 2 | 49 | 4.176957 | 4.890133 | 0.8144357 | 0 | 3.332221 | 0
2018-02-12 22:11 | 520713.3 | 720.002 | 2 | 49 | 4.20032 | 4.829359 | 0.9772602 | 0 | 4.014426 | 0
2018-02-12 22:13 | 520833.3 | 840.0005 | 2 | 49 | 4.200269 | 4.404722 | 1.130973 | 0 | 4.660064 | 0
2018-02-12 22:15 | 520953.3 | 960.0002 | 2 | 49 | 4.200287 | 4.053087 | 1.271755 | 0 | 5.25139 | 0
2018-02-12 22:17 | 521073.3 | 1080.0015 | 2 | 49 | 4.200265 | 3.738621 | 1.401492 | 0 | 5.796323 | 0
2018-02-12 22:19 | 521193.3 | 1200.0011 | 2 | 49 | 4.200278 | 3.445105 | 1.521275 | 0 | 6.299445 | 0
2018-02-12 22:20 | 521269.6 | 1276.3766 | 2 | 49 | 4.200266 | 3.259993 | 1.592403 | 0 | 6.5982 | 0
2018-02-12 22:22 | 521389.6 | 120.0014 | 3 | 49 | 4.222265 | 3.25989 | 1.700682 | 0 | 7.054082 | 0
2018-02-12 22:24 | 521509.6 | 240.001 | 3 | 49 | 4.247878 | 3.259872 | 1.809327 | 0 | 7.514179 | 0
2018-02-12 22:26 | 521629.6 | 360.0014 | 3 | 49 | 4.275802 | 3.259874 | 1.917993 | 0 | 7.977282 | 0
2018-02-12 22:28 | 521749.6 | 480.0002 | 3 | 49 | 4.306644 | 3.259874 | 2.026626 | 0 | 8.443413 | 0
2018-02-12 22:30 | 521869.6 | 600.0006 | 3 | 49 | 4.34146 | 3.259884 | 2.135326 | 0 | 8.913392 | 0
2018-02-12 22:32 | 521989.6 | 720.001 | 3 | 49 | 4.378835 | 3.259876 | 2.243979 | 0 | 9.387132 | 0
2018-02-12 22:34 | 522109.6 | 840.0005 | 3 | 49 | 4.400312 | 3.014217 | 2.350654 | 0 | 9.855885 | 0
2018-02-12 22:36 | 522229.6 | 960.0018 | 3 | 49 | 4.400304 | 2.616173 | 2.444241 | 0 | 10.26769 | 0
2018-02-12 22:38 | 522349.6 | 1080.0002 | 3 | 49 | 4.400271 | 2.270634 | 2.525594 | 0 | 10.62567 | 0
2018-02-12 22:40 | 522469.6 | 1200.0008 | 3 | 49 | 4.400268 | 1.966573 | 2.596055 | 0 | 10.93572 | 0
2018-02-12 22:42 | 522589.6 | 1320.0014 | 3 | 49 | 4.400248 | 1.716397 | 2.657308 | 0 | 11.20525 | 0
2018-02-12 22:44 | 522709.6 | 1440.0002 | 3 | 49 | 4.400229 | 1.505397 | 2.710906 | 0 | 11.44109 | 0
2018-02-12 22:46 | 522829.6 | 1560.0014 | 3 | 49 | 4.400192 | 1.322959 | 2.758 | 0 | 11.64832 | 0
2018-02-12 22:48 | 522949.6 | 1680.0019 | 3 | 49 | 4.400241 | 1.16202 | 2.799363 | 0 | 11.83033 | 0
2018-02-12 22:50 | 523069.6 | 1800.0006 | 3 | 49 | 4.400233 | 1.025192 | 2.83575 | 0 | 11.99044 | 0
2018-02-12 22:52 | 523189.6 | 1920.0002 | 3 | 49 | 4.400245 | 0.9107924 | 2.867959 | 0 | 12.13216 | 0
2018-02-12 22:54 | 523309.6 | 2040.0014 | 3 | 49 | 4.400204 | 0.812479 | 2.896644 | 0 | 12.25839 | 0
2018-02-12 22:56 | 523429.6 | 2160.001 | 3 | 49 | 4.400202 | 0.7263527 | 2.922282 | 0 | 12.37119 | 0
2018-02-12 22:58 | 523549.6 | 2280.0005 | 3 | 49 | 4.400212 | 0.6481066 | 2.945142 | 0 | 12.47179 | 0
2018-02-12 23:00 | 523669.6 | 2400.0001 | 3 | 49 | 4.400197 | 0.5830851 | 2.965646 | 0 | 12.56201 | 0
2018-02-12 23:02 | 523789.6 | 2520.0014 | 3 | 49 | 4.400182 | 0.5274372 | 2.984135 | 0 | 12.64336 | 0
2018-02-12 23:04 | 523909.6 | 2640.0002 | 3 | 49 | 4.400125 | 0.4779129 | 3.000895 | 0 | 12.71711 | 0
2018-02-12 23:06 | 524029.6 | 2760.0005 | 3 | 49 | 4.400176 | 0.4336901 | 3.016098 | 0 | 12.78401 | 0
2018-02-12 23:08 | 524149.6 | 2880.0002 | 3 | 49 | 4.400177 | 0.3941307 | 3.029878 | 0 | 12.84464 | 0
2018-02-12 23:10 | 524269.6 | 3000.0005 | 3 | 49 | 4.400196 | 0.3612328 | 3.042453 | 0 | 12.89997 | 0
2018-02-12 23:12 | 524389.6 | 3120.0002 | 3 | 49 | 4.400179 | 0.3321342 | 3.053992 | 0 | 12.95075 | 0
2018-02-12 23:14 | 524509.6 | 3240.0005 | 3 | 49 | 4.40017 | 0.3049831 | 3.064603 | 0 | 12.99744 | 0
2018-02-12 23:16 | 524629.6 | 3360.0002 | 3 | 49 | 4.400193 | 0.2795715 | 3.074333 | 0 | 13.04025 | 0
2018-02-12 23:18 | 524749.6 | 3480.0013 | 3 | 49 | 4.400158 | 0.257906 | 3.083281 | 0 | 13.07962 | 0
2018-02-12 23:20 | 524869.6 | 3600.0002 | 3 | 49 | 4.400145 | 0.2389717 | 3.091559 | 0 | 13.11605 | 0
2018-02-12 23:22 | 524989.6 | 3720.0013 | 3 | 49 | 4.400138 | 0.2217827 | 3.099242 | 0 | 13.14985 | 0
2018-02-12 23:24 | 525109.6 | 3840.0009 | 3 | 49 | 4.400159 | 0.2058182 | 3.106369 | 0 | 13.18121 | 0
2018-02-12 23:26 | 525229.6 | 3960.0013 | 3 | 49 | 4.400144 | 0.1897268 | 3.112953 | 0 | 13.21019 | 0
2018-02-12 23:28 | 525349.6 | 4080.001 | 3 | 49 | 4.400184 | 0.1774998 | 3.119074 | 0 | 13.23712 | 0
2018-02-12 23:30 | 525469.6 | 4200.0006 | 3 | 49 | 4.400178 | 0.1658249 | 3.12478 | 0 | 13.26223 | 0
2018-02-12 23:32 | 525589.6 | 4320.0002 | 3 | 49 | 4.400101 | 0.1540651 | 3.130111 | 0 | 13.28568 | 0
2018-02-12 23:34 | 525709.6 | 4440.0005 | 3 | 49 | 4.400115 | 0.1422176 | 3.13506 | 0 | 13.30746 | 0
2018-02-12 23:36 | 525829.6 | 4560.0009 | 3 | 49 | 4.400136 | 0.1333027 | 3.139655 | 0 | 13.32768 | 0
2018-02-12 23:38 | 525949.6 | 4680.0013 | 3 | 49 | 4.400088 | 0.1241007 | 3.143951 | 0 | 13.34658 | 0
2018-02-12 23:40 | 526069.6 | 4800.0009 | 3 | 49 | 4.400112 | 0.1169024 | 3.147975 | 0 | 13.36429 | 0
2018-02-12 23:42 | 526189.6 | 4920.0005 | 3 | 49 | 4.400112 | 0.1086998 | 3.151748 | 0 | 13.38089 | 0
2018-02-12 23:44 | 526309.6 | 5040.0009 | 3 | 49 | 4.400105 | 0.1016426 | 3.155254 | 0 | 13.39631 | 0
2018-02-12 23:46 | 526429.6 | 5160.0005 | 3 | 49 | 4.400165 | 0.09617424 | 3.158542 | 0 | 13.41078 | 0
2018-02-12 23:48 | 526549.6 | 5280.001 | 3 | 49 | 4.40008 | 0.08944798 | 3.161619 | 0 | 13.42432 | 0
2018-02-12 23:50 | 526669.6 | 5400.0015 | 3 | 49 | 4.400095 | 0.08410263 | 3.164521 | 0 | 13.43709 | 0
2018-02-12 23:51 | 526717.4 | 5447.7139 | 3 | 49 | 4.400095 | 0.08149338 | 3.165626 | 0 | 13.44195 | 0
2018-02-12 23:53 | 526837.5 | 120.0013 | 4 | 49 | 4.392188 | 0 | 3.165626 | 0 | 13.44195 | 0
2018-02-12 23:55 | 526957.5 | 240.0008 | 4 | 49 | 4.391284 | 0 | 3.165626 | 0 | 13.44195 | 0
2018-02-12 23:56 | 527017.5 | 300.002 | 4 | 49 | 4.390946 | 0 | 3.165626 | 0 | 13.44195 | 0
2018-02-12 23:58 | 527137.5 | 120.0007 | 5 | 49 | 4.079438 | -3.259842 | 3.165626 | 0.1085703 | 13.44195 | 0.4469058
2018-02-13 | 527257.5 | 240.0003 | 5 | 49 | 4.038419 | -3.259872 | 3.165626 | 0.2172792 | 13.44195 | 0.8881397
2018-02-13 00:02 | 527377.5 | 360.0008 | 5 | 49 | 3.997662 | -3.259884 | 3.165626 | 0.3258529 | 13.44195 | 1.324376
2018-02-13 00:04 | 527497.5 | 480.0003 | 5 | 49 | 3.958357 | -3.25983 | 3.165626 | 0.4346478 | 13.44195 | 1.757159
2018-02-13 00:06 | 527617.5 | 600.0007 | 5 | 49 | 3.91996 | -3.259877 | 3.165626 | 0.5432731 | 13.44195 | 2.185038
2018-02-13 00:08 | 527737.5 | 720.001 | 5 | 49 | 3.881851 | -3.259879 | 3.165626 | 0.6519628 | 13.44195 | 2.60902
2018-02-13 00:10 | 527857.5 | 840.0007 | 5 | 49 | 3.843441 | -3.259931 | 3.165626 | 0.7606185 | 13.44195 | 3.028717
2018-02-13 00:12 | 527977.5 | 960.0003 | 5 | 49 | 3.807135 | -3.259873 | 3.165626 | 0.8692757 | 13.44195 | 3.44434
2018-02-13 00:14 | 528097.5 | 1080.0015 | 5 | 49 | 3.772128 | -3.259899 | 3.165626 | 0.9779302 | 13.44195 | 3.85609
2018-02-13 00:16 | 528217.5 | 1200.0003 | 5 | 49 | 3.738842 | -3.259877 | 3.165626 | 1.086599 | 13.44195 | 4.264181
2018-02-13 00:18 | 528337.5 | 1320.0007 | 5 | 49 | 3.706895 | -3.259944 | 3.165626 | 1.195182 | 13.44195 | 4.668414
2018-02-13 00:20 | 528457.5 | 1440.0011 | 5 | 49 | 3.676479 | -3.259992 | 3.165626 | 1.30392 | 13.44195 | 5.069808
2018-02-13 00:22 | 528577.5 | 1560.0007 | 5 | 49 | 3.649187 | -3.259897 | 3.165626 | 1.412607 | 13.44195 | 5.467891
2018-02-13 00:24 | 528697.5 | 1680.0003 | 5 | 49 | 3.624357 | -3.259835 | 3.165626 | 1.521265 | 13.44195 | 5.86303
2018-02-13 00:26 | 528817.5 | 1800.0015 | 5 | 49 | 3.600679 | -3.259884 | 3.165626 | 1.629834 | 13.44195 | 6.255228
2018-02-13 00:28 | 528937.5 | 1920.0003 | 5 | 49 | 3.57738 | -3.260035 | 3.165626 | 1.738571 | 13.44195 | 6.645483
2018-02-13 00:30 | 529057.5 | 2040.0007 | 5 | 49 | 3.55681 | -3.259904 | 3.165626 | 1.847205 | 13.44195 | 7.032964
2018-02-13 00:32 | 529177.5 | 2160.0003 | 5 | 49 | 3.538442 | -3.259884 | 3.165626 | 1.955912 | 13.44195 | 7.418595
2018-02-13 00:34 | 529297.5 | 2280 | 5 | 49 | 3.521842 | -3.259935 | 3.165626 | 2.064534 | 13.44195 | 7.802048
2018-02-13 00:36 | 529417.5 | 2400.0003 | 5 | 49 | 3.505635 | -3.259834 | 3.165626 | 2.173227 | 13.44195 | 8.183973
2018-02-13 00:38 | 529537.5 | 2520.0007 | 5 | 49 | 3.489428 | -3.259875 | 3.165626 | 2.281899 | 13.44195 | 8.564038
2018-02-13 00:40 | 529657.5 | 2640.0003 | 5 | 49 | 3.474773 | -3.25981 | 3.165626 | 2.390561 | 13.44195 | 8.94241
2018-02-13 00:42 | 529777.5 | 2760.0007 | 5 | 49 | 3.45976 | -3.259915 | 3.165626 | 2.499207 | 13.44195 | 9.319119
2018-02-13 00:44 | 529897.5 | 2880.0003 | 5 | 49 | 3.441911 | -3.260162 | 3.165626 | 2.607885 | 13.44195 | 9.694184
2018-02-13 00:46 | 530017.5 | 3000.0007 | 5 | 49 | 3.417392 | -3.260143 | 3.165626 | 2.716546 | 13.44195 | 10.06693
2018-02-13 00:48 | 530137.5 | 3120.0003 | 5 | 49 | 3.385347 | -3.259822 | 3.165626 | 2.8252 | 13.44195 | 10.43659
2018-02-13 00:50 | 530257.5 | 3240.0007 | 5 | 49 | 3.336393 | -3.259864 | 3.165626 | 2.933872 | 13.44195 | 10.80203
2018-02-13 00:52 | 530377.5 | 3360.0003 | 5 | 49 | 3.250877 | -3.259886 | 3.165626 | 3.042538 | 13.44195 | 11.16046
2018-02-13 00:54 | 530497.5 | 3480.0007 | 5 | 49 | 3.050205 | -3.260198 | 3.165626 | 3.151156 | 13.44195 | 11.50462
2018-02-13 00:54 | 530512.5 | 3495.026 | 5 | 49 | 2.999983 | -3.260182 | 3.165626 | 3.16457 | 13.44195 | 11.54521
2018-02-13 00:56 | 530632.6 | 120.0006 | 6 | 49 | 3.463502 | 0 | 3.165626 | 3.16457 | 13.44195 | 11.54521
2018-02-13 00:58 | 530752.6 | 240.001 | 6 | 49 | 3.483824 | 0 | 3.165626 | 3.16457 | 13.44195 | 11.54521
2018-02-13 00:59 | 530812.6 | 300.0037 | 6 | 49 | 3.488009 | 0 | 3.165626 | 3.16457 | 13.44195 | 11.54521
2018-02-13 00:59 | 530812.6 | 0.0025 | 7 | 50 | 3.488031 | 0 | 0 | 0 | 0 | 0
2018-02-13 01:01 | 530932.6 | 120.0016 | 2 | 50 | 4.051239 | 4.890102 | 0.1624001 | 0 | 0.6447114 | 0
2018-02-13 01:03 | 531052.6 | 240.0011 | 2 | 50 | 4.091517 | 4.890184 | 0.3254356 | 0 | 1.308322 | 0
2018-02-13 01:05 | 531172.6 | 360.0009 | 2 | 50 | 4.127761 | 4.890116 | 0.4884018 | 0 | 1.978241 | 0
2018-02-13 01:07 | 531292.6 | 480.0003 | 2 | 50 | 4.153866 | 4.890148 | 0.6514292 | 0 | 2.653391 | 0
2018-02-13 01:09 | 531412.6 | 600.0009 | 2 | 50 | 4.177447 | 4.890108 | 0.8143971 | 0 | 3.33225 | 0
2018-02-13 01:11 | 531532.6 | 720.0004 | 2 | 50 | 4.200326 | 4.818962 | 0.9772454 | 0 | 4.014634 | 0
2018-02-13 01:13 | 531652.6 | 840.0008 | 2 | 50 | 4.200316 | 4.395029 | 1.130631 | 0 | 4.658898 | 0
2018-02-13 01:15 | 531772.6 | 960.0004 | 2 | 50 | 4.20026 | 4.041298 | 1.270915 | 0 | 5.248134 | 0
2018-02-13 01:17 | 531892.6 | 1080.0009 | 2 | 50 | 4.200308 | 3.726824 | 1.400321 | 0 | 5.791674 | 0
2018-02-13 01:19 | 532012.6 | 1200.0005 | 2 | 50 | 4.200279 | 3.435152 | 1.519779 | 0 | 6.293433 | 0
2018-02-13 01:20 | 532086.2 | 1273.5222 | 2 | 50 | 4.200299 | 3.259998 | 1.588097 | 0 | 6.580385 | 0
2018-02-13 01:22 | 532206.2 | 120.0014 | 3 | 50 | 4.222365 | 3.259897 | 1.696479 | 0 | 7.036698 | 0
2018-02-13 01:24 | 532326.2 | 240.0003 | 3 | 50 | 4.248241 | 3.259953 | 1.805098 | 0 | 7.496711 | 0
2018-02-13 01:26 | 532446.2 | 360.0015 | 3 | 50 | 4.276374 | 3.259911 | 1.913767 | 0 | 7.959869 | 0
2018-02-13 01:28 | 532566.2 | 480.0019 | 3 | 50 | 4.307109 | 3.259905 | 2.022439 | 0 | 8.426232 | 0
2018-02-13 01:30 | 532686.2 | 600.0007 | 3 | 50 | 4.341625 | 3.259935 | 2.131119 | 0 | 8.896157 | 0
2018-02-13 01:32 | 532806.2 | 720.0003 | 3 | 50 | 4.379355 | 3.259871 | 2.239793 | 0 | 9.370026 | 0
2018-02-13 01:34 | 532926.2 | 840.0007 | 3 | 50 | 4.40032 | 3.008175 | 2.346325 | 0 | 9.838185 | 0
2018-02-13 01:36 | 533046.2 | 960.002 | 3 | 50 | 4.400287 | 2.613916 | 2.439819 | 0 | 10.24959 | 0
2018-02-13 01:38 | 533166.2 | 1080.0024 | 3 | 50 | 4.40031 | 2.272017 | 2.521096 | 0 | 10.60723 | 0
2018-02-13 01:40 | 533286.2 | 1200.002 | 3 | 50 | 4.400301 | 1.968026 | 2.591572 | 0 | 10.91734 | 0
2018-02-13 01:42 | 533406.2 | 1320.0006 | 3 | 50 | 4.400285 | 1.718368 | 2.652906 | 0 | 11.18723 | 0
2018-02-13 01:44 | 533526.2 | 1440.002 | 3 | 50 | 4.400252 | 1.507216 | 2.706587 | 0 | 11.42344 | 0
2018-02-13 01:46 | 533646.2 | 1560.0015 | 3 | 50 | 4.400269 | 1.32696 | 2.753765 | 0 | 11.63103 | 0
2018-02-13 01:48 | 533766.2 | 1680.0003 | 3 | 50 | 4.40026 | 1.166785 | 2.795291 | 0 | 11.81376 | 0
2018-02-13 01:50 | 533886.2 | 1800.0007 | 3 | 50 | 4.400222 | 1.028996 | 2.831789 | 0 | 11.97436 | 0
2018-02-13 01:52 | 534006.2 | 1920.0003 | 3 | 50 | 4.400196 | 0.9141474 | 2.864145 | 0 | 12.11673 | 0
2018-02-13 01:54 | 534126.2 | 2040.0007 | 3 | 50 | 4.400196 | 0.8161316 | 2.892945 | 0 | 12.24346 | 0
2018-02-13 01:56 | 534246.2 | 2160.0004 | 3 | 50 | 4.400225 | 0.7304125 | 2.918709 | 0 | 12.35682 | 0
2018-02-13 01:58 | 534366.2 | 2280.0017 | 3 | 50 | 4.40024 | 0.652894 | 2.941721 | 0 | 12.45808 | 0
2018-02-13 02:00 | 534486.2 | 2400.0011 | 3 | 50 | 4.400191 | 0.5866528 | 2.962345 | 0 | 12.54883 | 0
2018-02-13 02:02 | 534606.2 | 2520.0007 | 3 | 50 | 4.400217 | 0.5309954 | 2.980959 | 0 | 12.63074 | 0
2018-02-13 02:04 | 534726.2 | 2640.002 | 3 | 50 | 4.400205 | 0.4822073 | 2.997827 | 0 | 12.70496 | 0
2018-02-13 02:06 | 534846.2 | 2760.0007 | 3 | 50 | 4.400225 | 0.4380207 | 3.013148 | 0 | 12.77237 | 0
2018-02-13 02:08 | 534966.2 | 2880.0004 | 3 | 50 | 4.400196 | 0.3976603 | 3.02703 | 0 | 12.83346 | 0
2018-02-13 02:10 | 535086.2 | 3000.0014 | 3 | 50 | 4.400213 | 0.3642063 | 3.039705 | 0 | 12.88923 | 0
2018-02-13 02:12 | 535206.2 | 3120.0002 | 3 | 50 | 4.400164 | 0.3340473 | 3.051326 | 0 | 12.94036 | 0
2018-02-13 02:14 | 535326.2 | 3240.0006 | 3 | 50 | 4.400156 | 0.3071957 | 3.062011 | 0 | 12.98738 | 0
2018-02-13 02:16 | 535446.2 | 3360.0009 | 3 | 50 | 4.400152 | 0.2814722 | 3.071828 | 0 | 13.03058 | 0
2018-02-13 02:18 | 535566.2 | 3480.0014 | 3 | 50 | 4.400182 | 0.2598896 | 3.080849 | 0 | 13.07027 | 0
2018-02-13 02:20 | 535686.2 | 3600.0003 | 3 | 50 | 4.400136 | 0.2405577 | 3.089186 | 0 | 13.10696 | 0
2018-02-13 02:22 | 535806.2 | 3720.0006 | 3 | 50 | 4.400136 | 0.2234898 | 3.096922 | 0 | 13.141 | 0
2018-02-13 02:24 | 535926.2 | 3840.0011 | 3 | 50 | 4.400151 | 0.2072496 | 3.104104 | 0 | 13.1726 | 0
2018-02-13 02:26 | 536046.2 | 3960.0014 | 3 | 50 | 4.400166 | 0.191659 | 3.110744 | 0 | 13.20182 | 0
2018-02-13 02:28 | 536166.2 | 4080.0011 | 3 | 50 | 4.400156 | 0.1787338 | 3.116904 | 0 | 13.22892 | 0
2018-02-13 02:30 | 536286.2 | 4200.0006 | 3 | 50 | 4.400154 | 0.1671095 | 3.122649 | 0 | 13.2542 | 0
2018-02-13 02:32 | 536406.2 | 4320.0011 | 3 | 50 | 4.400172 | 0.1561165 | 3.128015 | 0 | 13.27781 | 0
2018-02-13 02:34 | 536526.2 | 4440.0015 | 3 | 50 | 4.400151 | 0.1443806 | 3.133015 | 0 | 13.29981 | 0
2018-02-13 02:36 | 536646.2 | 4560.0003 | 3 | 50 | 4.4001 | 0.1343803 | 3.13766 | 0 | 13.32025 | 0
2018-02-13 02:38 | 536766.2 | 4680.0007 | 3 | 50 | 4.400176 | 0.1265984 | 3.142007 | 0 | 13.33937 | 0
2018-02-13 02:40 | 536886.2 | 4800.001 | 3 | 50 | 4.400087 | 0.1175842 | 3.146082 | 0 | 13.35731 | 0
2018-02-13 02:42 | 537006.2 | 4920.0005 | 3 | 50 | 4.400136 | 0.110424 | 3.149899 | 0 | 13.3741 | 0
2018-02-13 02:44 | 537126.2 | 5040.0003 | 3 | 50 | 4.400098 | 0.1026239 | 3.153457 | 0 | 13.38976 | 0
2018-02-13 02:46 | 537246.2 | 5160.0014 | 3 | 50 | 4.400119 | 0.09657097 | 3.15678 | 0 | 13.40438 | 0
2018-02-13 02:48 | 537366.2 | 5280.0019 | 3 | 50 | 4.400154 | 0.0915575 | 3.159898 | 0 | 13.4181 | 0
2018-02-13 02:50 | 537486.2 | 5400.0006 | 3 | 50 | 4.400142 | 0.08583736 | 3.162842 | 0 | 13.43105 | 0
2018-02-13 02:52 | 537583.8 | 5497.6092 | 3 | 50 | 4.400169 | 0.08149529 | 3.165105 | 0 | 13.44101 | 0
2018-02-13 02:54 | 537703.8 | 120.0012 | 4 | 50 | 4.392198 | 0 | 3.165105 | 0 | 13.44101 | 0
2018-02-13 02:56 | 537823.8 | 240 | 4 | 50 | 4.391289 | 0 | 3.165105 | 0 | 13.44101 | 0
2018-02-13 02:57 | 537883.8 | 300.002 | 4 | 50 | 4.390966 | 0 | 3.165105 | 0 | 13.44101 | 0
2018-02-13 02:59 | 538003.9 | 120.0006 | 5 | 50 | 4.075957 | -3.259892 | 3.165105 | 0.1086591 | 13.44101 | 0.4469518
2018-02-13 03:01 | 538123.9 | 240.0002 | 5 | 50 | 4.034522 | -3.259886 | 3.165105 | 0.2172979 | 13.44101 | 0.8875001
2018-02-13 03:03 | 538243.9 | 360.0006 | 5 | 50 | 3.994317 | -3.259828 | 3.165105 | 0.3259777 | 13.44101 | 1.323762
2018-02-13 03:05 | 538363.9 | 480.0002 | 5 | 50 | 3.955286 | -3.259835 | 3.165105 | 0.4346441 | 13.44101 | 1.755683
2018-02-13 03:07 | 538483.9 | 600.0014 | 5 | 50 | 3.917086 | -3.259887 | 3.165105 | 0.5432676 | 13.44101 | 2.18324
2018-02-13 03:09 | 538603.9 | 720.0002 | 5 | 50 | 3.878806 | -3.259837 | 3.165105 | 0.6519262 | 13.44101 | 2.606786
2018-02-13 03:11 | 538723.9 | 840.0007 | 5 | 50 | 3.840117 | -3.259866 | 3.165105 | 0.7605801 | 13.44101 | 3.026117
2018-02-13 03:13 | 538843.9 | 960.0002 | 5 | 50 | 3.804159 | -3.259882 | 3.165105 | 0.8692958 | 13.44101 | 3.44163
2018-02-13 03:15 | 538963.9 | 1080.0007 | 5 | 50 | 3.769508 | -3.259852 | 3.165105 | 0.9779352 | 13.44101 | 3.853015
2018-02-13 03:17 | 539083.9 | 1200.0002 | 5 | 50 | 3.736046 | -3.260117 | 3.165105 | 1.086606 | 13.44101 | 4.26082
2018-02-13 03:19 | 539203.9 | 1320.0014 | 5 | 50 | 3.703985 | -3.259873 | 3.165105 | 1.195255 | 13.44101 | 4.664989
2018-02-13 03:21 | 539323.9 | 1440.0002 | 5 | 50 | 3.674088 | -3.260164 | 3.165105 | 1.303929 | 13.44101 | 5.065857
2018-02-13 03:23 | 539443.9 | 1560.0014 | 5 | 50 | 3.646986 | -3.259817 | 3.165105 | 1.412606 | 13.44101 | 5.463652
2018-02-13 03:25 | 539563.9 | 1680.0001 | 5 | 50 | 3.622288 | -3.259826 | 3.165105 | 1.521263 | 13.44101 | 5.858565
2018-02-13 03:27 | 539683.9 | 1800.0007 | 5 | 50 | 3.598515 | -3.259989 | 3.165105 | 1.629924 | 13.44101 | 6.250869
2018-02-13 03:29 | 539803.9 | 1920.0002 | 5 | 50 | 3.57527 | -3.259937 | 3.165105 | 1.738603 | 13.44101 | 6.640667
2018-02-13 03:31 | 539923.9 | 2040.0014 | 5 | 50 | 3.555068 | -3.260151 | 3.165105 | 1.847268 | 13.44101 | 7.028055
2018-02-13 03:33 | 540043.9 | 2160.001 | 5 | 50 | 3.537158 | -3.260168 | 3.165105 | 1.955925 | 13.44101 | 7.413344
2018-02-13 03:35 | 540163.9 | 2280.0014 | 5 | 50 | 3.52051 | -3.259929 | 3.165105 | 2.064584 | 13.44101 | 7.796781
2018-02-13 03:37 | 540283.9 | 2400.001 | 5 | 50 | 3.503831 | -3.259873 | 3.165105 | 2.173243 | 13.44101 | 8.178422
2018-02-13 03:39 | 540403.9 | 2520.0015 | 5 | 50 | 3.48829 | -3.259958 | 3.165105 | 2.281899 | 13.44101 | 8.558262
2018-02-13 03:41 | 540523.9 | 2640.0002 | 5 | 50 | 3.473649 | -3.259852 | 3.165105 | 2.390545 | 13.44101 | 8.936462
2018-02-13 03:43 | 540643.9 | 2760.0014 | 5 | 50 | 3.458705 | -3.259866 | 3.165105 | 2.499244 | 13.44101 | 9.313244
2018-02-13 03:45 | 540763.9 | 2880.0009 | 5 | 50 | 3.440588 | -3.259862 | 3.165105 | 2.607902 | 13.44101 | 9.688111
2018-02-13 03:47 | 540883.9 | 3000.0007 | 5 | 50 | 3.415937 | -3.25981 | 3.165105 | 2.716531 | 13.44101 | 10.06058
2018-02-13 03:49 | 541003.9 | 3120.001 | 5 | 50 | 3.384338 | -3.259852 | 3.165105 | 2.82523 | 13.44101 | 10.43028
2018-02-13 03:51 | 541123.9 | 3240.0007 | 5 | 50 | 3.335367 | -3.260141 | 3.165105 | 2.933859 | 13.44101 | 10.79546
2018-02-13 03:53 | 541243.9 | 3360.0002 | 5 | 50 | 3.248471 | -3.260161 | 3.165105 | 3.042537 | 13.44101 | 11.15375
2018-02-13 03:55 | 541363.9 | 3480.0014 | 5 | 50 | 3.04335 | -3.260117 | 3.165105 | 3.151221 | 13.44101 | 11.49768
2018-02-13 03:55 | 541376.8 | 3492.8442 | 5 | 50 | 2.999986 | -3.259789 | 3.165105 | 3.16282 | 13.44101 | 11.53274
2018-02-13 03:57 | 541496.8 | 120.0006 | 6 | 50 | 3.465472 | 0 | 3.165105 | 3.16282 | 13.44101 | 11.53274
2018-02-13 03:59 | 541616.8 | 240.0002 | 6 | 50 | 3.485998 | 0 | 3.165105 | 3.16282 | 13.44101 | 11.53274
2018-02-13 04:00 | 541676.8 | 300.003 | 6 | 50 | 3.490215 | 0 | 3.165105 | 3.16282 | 13.44101 | 11.53274
2018-02-13 04:00 | 541676.8 | 0.0025 | 7 | 51 | 3.490307 | 0 | 0 | 0 | 0 | 0
2018-02-13 04:02 | 541796.9 | 120.0014 | 8 | 51 | 3.927081 | 3.259846 | 0.1086233 | 0 | 0.4167111 | 0
2018-02-13 04:04 | 541916.9 | 240.0003 | 8 | 51 | 3.956459 | 3.259912 | 0.2173222 | 0 | 0.8453972 | 0
2018-02-13 04:06 | 542036.9 | 360.0014 | 8 | 51 | 3.98437 | 3.259872 | 0.325876 | 0 | 1.276419 | 0
2018-02-13 04:08 | 542156.9 | 480.0003 | 8 | 51 | 4.00933 | 3.259861 | 0.4346353 | 0 | 1.711144 | 0
2018-02-13 04:10 | 542276.9 | 600.0006 | 8 | 51 | 4.030355 | 3.259871 | 0.5433007 | 0 | 2.148 | 0
2018-02-13 04:12 | 542396.9 | 720.0018 | 8 | 51 | 4.047296 | 3.259848 | 0.6519644 | 0 | 2.586904 | 0
2018-02-13 04:14 | 542516.9 | 840.0006 | 8 | 51 | 4.062238 | 3.259836 | 0.7606186 | 0 | 3.027494 | 0
2018-02-13 04:16 | 542636.9 | 960.0011 | 8 | 51 | 4.075602 | 3.259838 | 0.8692763 | 0 | 3.469611 | 0
2018-02-13 04:18 | 542756.9 | 1080.0014 | 8 | 51 | 4.089947 | 3.259882 | 0.9779287 | 0 | 3.913207 | 0
2018-02-13 04:20 | 542876.9 | 1200.0003 | 8 | 51 | 4.10577 | 3.259838 | 1.086596 | 0 | 4.358494 | 0
2018-02-13 04:22 | 542996.9 | 1320.0014 | 8 | 51 | 4.123515 | 3.259935 | 1.195238 | 0 | 4.805491 | 0
2018-02-13 04:24 | 543116.9 | 1440.0027 | 8 | 51 | 4.142157 | 3.260136 | 1.303912 | 0 | 5.254632 | 0
2018-02-13 04:26 | 543236.9 | 1560.0014 | 8 | 51 | 4.161117 | 3.259861 | 1.412561 | 0 | 5.705692 | 0
2018-02-13 04:28 | 543356.9 | 1680.0003 | 8 | 51 | 4.181297 | 3.259792 | 1.521246 | 0 | 6.159026 | 0
2018-02-13 04:30 | 543457.1 | 1780.2034 | 8 | 51 | 4.2 | 3.259985 | 1.611982 | 0 | 6.539255 | 0

## Statistics_82
Date_Time | Test_Time(s) | Step_Time(s) | Step_Index | Cycle_Index | Voltage(V) | Current(A) | Charge_Capacity(Ah) | Discharge_Capacity(Ah) | Charge_Energy(Wh) | Discharge_Energy(Wh) | Internal Resistance(Ohm)
2018-02-06 23:37 | 10927.46744 | 300.0016 | 6 | 1 | 3.48603 | 0 | 3.233537 | 3.205269 | 13.7376 | 11.71202
2018-02-07 02:37 | 21739.18 | 300.003 | 6 | 2 | 3.488654 | 0 | 3.205686 | 3.201641 | 13.59807 | 11.69556
2018-02-07 05:37 | 32542.02 | 300.0037 | 6 | 3 | 3.487941 | 0 | 3.202723 | 3.200553 | 13.58776 | 11.69273
2018-02-07 08:38 | 43373.19 | 300.0022 | 6 | 4 | 3.485571 | 0 | 3.201614 | 3.200458 | 13.5852 | 11.69785
2018-02-07 11:38 | 54209.18 | 300.004 | 6 | 5 | 3.482965 | 0 | 3.200831 | 3.200105 | 13.58154 | 11.69829
2018-02-07 15:37 | 65045.34 | 300.0036 | 6 | 6 | 3.481202 | 0 | 3.200557 | 3.143986 | 13.57854 | 11.46498
2018-02-07 18:37 | 75858.9139 | 300.002 | 6 | 7 | 3.481868 | 0 | 3.199759 | 3.197941 | 13.57379 | 11.68803
2018-02-07 21:37 | 86654.12 | 300.003 | 6 | 8 | 3.481635 | 0 | 3.198439 | 3.197345 | 13.56731 | 11.68725
2018-02-08 00:37 | 97442.96 | 300.003 | 6 | 9 | 3.48249 | 0 | 3.197332 | 3.19595 | 13.56299 | 11.68225
2018-02-08 03:36 | 108225.3 | 300.0044 | 6 | 10 | 3.483537 | 0 | 3.195738 | 3.194333 | 13.55732 | 11.67499
2018-02-08 06:36 | 119027.6 | 300.0045 | 6 | 11 | 3.4852 | 0 | 3.194877 | 3.193144 | 13.55516 | 11.67151
2018-02-08 09:37 | 129870.9 | 300.0037 | 6 | 12 | 3.481 | 0 | 3.193693 | 3.194259 | 13.55323 | 11.67802
2018-02-08 12:37 | 140693.2 | 300.003 | 6 | 13 | 3.481401 | 0 | 3.193684 | 3.192908 | 13.55006 | 11.67092
2018-02-08 15:37 | 151493.3 | 300.0037 | 6 | 14 | 3.482702 | 0 | 3.192712 | 3.191474 | 13.5459 | 11.66227
2018-02-08 18:38 | 162302.1 | 300.0027 | 6 | 15 | 3.480945 | 0 | 3.191835 | 3.191702 | 13.54364 | 11.66377
2018-02-08 21:38 | 173118.4339 | 300.0022 | 6 | 16 | 3.479707 | 0 | 3.192185 | 3.191845 | 13.54653 | 11.66713
2018-02-09 00:39 | 183960.8 | 300.0028 | 6 | 17 | 3.478472 | 0 | 3.191905 | 3.191657 | 13.54625 | 11.66608
2018-02-09 03:39 | 194812 | 300.0012 | 6 | 18 | 3.476836 | 0 | 3.191509 | 3.191386 | 13.54416 | 11.66437
2018-02-09 06:40 | 205636.5 | 300.0038 | 6 | 19 | 3.478642 | 0 | 3.1909 | 3.189546 | 13.54024 | 11.65369
2018-02-09 09:40 | 216455.2 | 300.0005 | 6 | 20 | 3.47922 | 0 | 3.189975 | 3.18902 | 13.53795 | 11.65236
2018-02-09 12:40 | 227269 | 300.0017 | 6 | 21 | 3.479076 | 0 | 3.189052 | 3.188479 | 13.53485 | 11.65063
2018-02-09 15:41 | 238093.2 | 300.003 | 6 | 22 | 3.478677 | 0 | 3.188614 | 3.188133 | 13.53417 | 11.65167
2018-02-09 18:42 | 248945.8 | 300.0044 | 6 | 23 | 3.478497 | 0 | 3.188558 | 3.187734 | 13.53444 | 11.64789
2018-02-09 21:43 | 259802.1 | 300.0022 | 6 | 24 | 3.479684 | 0 | 3.187865 | 3.186353 | 13.53197 | 11.6414
2018-02-10 00:43 | 270642.5 | 300.0028 | 6 | 25 | 3.480125 | 0 | 3.186582 | 3.185382 | 13.52703 | 11.63449
2018-02-10 03:44 | 281460.7 | 300.0044 | 6 | 26 | 3.483277 | 0 | 3.185896 | 3.183758 | 13.52357 | 11.62638
2018-02-10 06:44 | 292296.8 | 300.0036 | 6 | 27 | 3.483627 | 0 | 3.184774 | 3.183573 | 13.52201 | 11.62898
2018-02-10 09:45 | 303135.7 | 300.0037 | 6 | 28 | 3.480738 | 0 | 3.183527 | 3.183571 | 13.51866 | 11.63129
2018-02-10 12:46 | 314013.9 | 300.002 | 6 | 29 | 3.48127 | 0 | 3.184136 | 3.183031 | 13.51937 | 11.628
2018-02-10 15:47 | 324857.5 | 300.002 | 6 | 30 | 3.484385 | 0 | 3.182473 | 3.180489 | 13.51129 | 11.61376
2018-02-10 18:47 | 335686.2171 | 300.003 | 6 | 31 | 3.48745 | 0 | 3.181109 | 3.178953 | 13.50688 | 11.6037
2018-02-10 21:48 | 346523.1 | 300.002 | 6 | 32 | 3.485427 | 0 | 3.180158 | 3.179924 | 13.50593 | 11.61271
2018-02-11 00:49 | 357383.7 | 300.0004 | 6 | 33 | 3.484028 | 0 | 3.180074 | 3.17963 | 13.50813 | 11.61142
2018-02-11 03:50 | 368254.8 | 300.0029 | 6 | 34 | 3.484119 | 0 | 3.179713 | 3.178742 | 13.50436 | 11.60896
2018-02-11 06:51 | 379094.6 | 300.0028 | 6 | 35 | 3.484714 | 0 | 3.178441 | 3.177201 | 13.49799 | 11.60036
2018-02-11 09:51 | 389928.4 | 300.0036 | 6 | 36 | 3.484958 | 0 | 3.177875 | 3.176756 | 13.49559 | 11.59697
2018-02-11 12:52 | 400759.3 | 300.0012 | 6 | 37 | 3.488447 | 0 | 3.177536 | 3.175361 | 13.49459 | 11.59179
2018-02-11 15:52 | 411593 | 300.0029 | 6 | 38 | 3.487262 | 0 | 3.175405 | 3.175039 | 13.48907 | 11.58996
2018-02-11 18:54 | 422463.2 | 300.003 | 6 | 39 | 3.487051 | 0 | 3.175447 | 3.174566 | 13.49075 | 11.58862
2018-02-11 21:54 | 433313.8 | 300.002 | 6 | 40 | 3.487374 | 0 | 3.174583 | 3.173491 | 13.48635 | 11.58426
2018-02-12 00:55 | 444149.9 | 300.003 | 6 | 41 | 3.485318 | 0 | 3.173867 | 3.173688 | 13.48197 | 11.58457
2018-02-12 03:55 | 454965.1 | 300.0035 | 6 | 42 | 3.487112 | 0 | 3.174138 | 3.172485 | 13.48159 | 11.57871
2018-02-12 06:56 | 465805.1 | 300.0022 | 6 | 43 | 3.486772 | 0 | 3.17364 | 3.172725 | 13.48172 | 11.58
2018-02-12 09:57 | 476641.3 | 300.0029 | 6 | 44 | 3.485268 | 0 | 3.172906 | 3.172424 | 13.47976 | 11.58092
2018-02-12 12:57 | 487489.5 | 300.003 | 6 | 45 | 3.485085 | 0 | 3.172661 | 3.172008 | 13.47807 | 11.58008
2018-02-12 15:58 | 498341.1 | 300.0027 | 6 | 46 | 3.487645 | 0 | 3.172167 | 3.17036 | 13.47496 | 11.56988
2018-02-12 18:59 | 509179.5 | 300.002 | 6 | 47 | 3.486493 | 0 | 3.170671 | 3.170262 | 13.46962 | 11.56862
2018-02-12 21:59 | 520006.1 | 300.0045 | 6 | 48 | 3.48564 | 0 | 3.170946 | 3.170439 | 13.46959 | 11.57147
2018-02-13 01:00 | 530843 | 300.0035 | 6 | 49 | 3.485562 | 0 | 3.170987 | 3.170219 | 13.47101 | 11.5723
2018-02-13 04:01 | 541685.6 | 300.0045 | 6 | 50 | 3.486356 | 0 | 3.1696 | 3.168454 | 13.46593 | 11.56133
2018-02-13 04:30 | 543441.5 | 1755.7686 | 8 | 51 | 4.200001 | 3.260082 | 1.589918 | 0 | 6.451381 | 0

## Channel_82_1
Date_Time | Test_Time(s) | Step_Time(s) | Step_Index | Cycle_Index | Voltage(V) | Current(A) | Charge_Capacity(Ah) | Discharge_Capacity(Ah) | Charge_Energy(Wh) | Discharge_Energy(Wh) | Internal Resistance(Ohm)
2018-02-06 20:35 | 10.0016 | 10.0016 | 1 | 1 | 3.433487 | 0 | 0 | 0 | 0 | 0
2018-02-06 20:35 | 10.0037 | 10.0037 | 1 | 1 | 3.433487 | 0 | 0 | 0 | 0 | 0
2018-02-06 20:37 | 130.0858 | 120.0006 | 2 | 1 | 4.070971 | 4.890087 | 0.162401 | 0 | 0.6444172 | 0
2018-02-06 20:39 | 250.0855 | 240.0003 | 2 | 1 | 4.102616 | 4.890038 | 0.3253973 | 0 | 1.310305 | 0
2018-02-06 20:41 | 370.0867 | 360.0015 | 2 | 1 | 4.135736 | 4.890064 | 0.4884011 | 0 | 1.981877 | 0
2018-02-06 20:43 | 490.0864 | 480.0012 | 2 | 1 | 4.160722 | 4.890057 | 0.651401 | 0 | 2.658128 | 0
2018-02-06 20:45 | 610.0866 | 600.0014 | 2 | 1 | 4.182711 | 4.890072 | 0.8143841 | 0 | 3.338022 | 0
2018-02-06 20:47 | 730.0864 | 720.0012 | 2 | 1 | 4.200275 | 4.757666 | 0.9767213 | 0 | 4.01885 | 0
2018-02-06 20:49 | 850.0868 | 840.0016 | 2 | 1 | 4.200281 | 4.384245 | 1.128851 | 0 | 4.657837 | 0
2018-02-06 20:51 | 970.0855 | 960.0003 | 2 | 1 | 4.200286 | 4.059965 | 1.26949 | 0 | 5.248561 | 0
2018-02-06 20:53 | 1090.0875 | 1080.0023 | 2 | 1 | 4.200286 | 3.773512 | 1.399895 | 0 | 5.7963 | 0
2018-02-06 20:55 | 1210.0862 | 1200.001 | 2 | 1 | 4.200272 | 3.499956 | 1.521112 | 0 | 6.305444 | 0
2018-02-06 20:57 | 1312.1055 | 1302.0203 | 2 | 1 | 4.200268 | 3.259993 | 1.616887 | 0 | 6.707724 | 0
2018-02-06 20:59 | 1432.118856 | 120.0005 | 3 | 1 | 4.219891 | 3.260168 | 1.725179 | 0 | 7.163539 | 0
2018-02-06 21:01 | 1552.120156 | 240.0018 | 3 | 1 | 4.243534 | 3.259855 | 1.833841 | 0 | 7.623341 | 0
2018-02-06 21:03 | 1672.118856 | 360.0005 | 3 | 1 | 4.269303 | 3.260162 | 1.942489 | 0 | 8.085771 | 0
2018-02-06 21:05 | 1792.120156 | 480.0018 | 3 | 1 | 4.298514 | 3.259876 | 2.051162 | 0 | 8.55128 | 0
2018-02-06 21:07 | 1912.118956 | 600.0006 | 3 | 1 | 4.331934 | 3.26008 | 2.15981 | 0 | 9.0201 | 0
2018-02-06 21:09 | 2032.119256 | 720.0009 | 3 | 1 | 4.367008 | 3.260178 | 2.268477 | 0 | 9.492721 | 0
2018-02-06 21:11 | 2152.118956 | 840.0006 | 3 | 1 | 4.400319 | 3.187923 | 2.377019 | 0 | 9.968712 | 0
2018-02-06 21:13 | 2272.119456 | 960.0011 | 3 | 1 | 4.400281 | 2.748209 | 2.475502 | 0 | 10.40207 | 0
2018-02-06 21:15 | 2392.118956 | 1080.0006 | 3 | 1 | 4.400313 | 2.381594 | 2.560899 | 0 | 10.77784 | 0
2018-02-06 21:17 | 2512.119356 | 1200.001 | 3 | 1 | 4.400306 | 2.071745 | 2.634904 | 0 | 11.10348 | 0
2018-02-06 21:19 | 2632.118956 | 1320.0006 | 3 | 1 | 4.40028 | 1.813172 | 2.699518 | 0 | 11.3878 | 0
2018-02-06 21:21 | 2752.118556 | 1440.0002 | 3 | 1 | 4.400267 | 1.592879 | 2.756176 | 0 | 11.63711 | 0
2018-02-06 21:23 | 2872.119656 | 1560.0013 | 3 | 1 | 4.400257 | 1.399261 | 2.805979 | 0 | 11.85625 | 0
2018-02-06 21:25 | 2992.120256 | 1680.0019 | 3 | 1 | 4.400272 | 1.227798 | 2.849677 | 0 | 12.04854 | 0
2018-02-06 21:27 | 3112.120656 | 1800.0023 | 3 | 1 | 4.400246 | 1.085833 | 2.888155 | 0 | 12.21785 | 0
2018-02-06 21:29 | 3232.118756 | 1920.0004 | 3 | 1 | 4.400227 | 0.9649153 | 2.922266 | 0 | 12.36795 | 0
2018-02-06 21:31 | 3352.118956 | 2040.0006 | 3 | 1 | 4.400219 | 0.86061 | 2.952657 | 0 | 12.50167 | 0
2018-02-06 21:33 | 3472.119456 | 2160.0011 | 3 | 1 | 4.400179 | 0.7656479 | 2.979752 | 0 | 12.6209 | 0
2018-02-06 21:35 | 3592.118956 | 2280.0006 | 3 | 1 | 4.400247 | 0.6847591 | 3.00388 | 0 | 12.72707 | 0
2018-02-06 21:37 | 3712.118356 | 2400 | 3 | 1 | 4.400205 | 0.6157312 | 3.025522 | 0 | 12.8223 | 0
2018-02-06 21:39 | 3832.119856 | 2520.0015 | 3 | 1 | 4.400181 | 0.556551 | 3.04503 | 0 | 12.90813 | 0
2018-02-06 21:41 | 3952.118656 | 2640.0003 | 3 | 1 | 4.40016 | 0.5029907 | 3.062684 | 0 | 12.98582 | 0
2018-02-06 21:43 | 4072.118956 | 2760.0006 | 3 | 1 | 4.400237 | 0.4551182 | 3.078628 | 0 | 13.05597 | 0
2018-02-06 21:45 | 4192.119256 | 2880.0009 | 3 | 1 | 4.400211 | 0.4134941 | 3.093072 | 0 | 13.11953 | 0
2018-02-06 21:47 | 4312.120656 | 3000.0023 | 3 | 1 | 4.400199 | 0.3781128 | 3.106236 | 0 | 13.17745 | 0
2018-02-06 21:49 | 4432.119456 | 3120.0011 | 3 | 1 | 4.400193 | 0.3467312 | 3.118296 | 0 | 13.23052 | 0
2018-02-06 21:51 | 4552.118856 | 3240.0005 | 3 | 1 | 4.400146 | 0.3162155 | 3.12934 | 0 | 13.27912 | 0
2018-02-06 21:53 | 4672.120256 | 3360.0019 | 3 | 1 | 4.400112 | 0.2892857 | 3.139437 | 0 | 13.32354 | 0
2018-02-06 21:55 | 4792.120656 | 3480.0023 | 3 | 1 | 4.400205 | 0.2676096 | 3.148718 | 0 | 13.36438 | 0
2018-02-06 21:57 | 4912.118556 | 3600.0002 | 3 | 1 | 4.40016 | 0.2476587 | 3.157284 | 0 | 13.40207 | 0
2018-02-06 21:59 | 5032.119656 | 3720.0013 | 3 | 1 | 4.400162 | 0.2287102 | 3.16522 | 0 | 13.43699 | 0
2018-02-06 22:01 | 5152.118556 | 3840.0002 | 3 | 1 | 4.40019 | 0.2112112 | 3.17254 | 0 | 13.4692 | 0
2018-02-06 22:03 | 5272.119756 | 3960.0014 | 3 | 1 | 4.400146 | 0.1952858 | 3.179306 | 0 | 13.49897 | 0
2018-02-06 22:05 | 5392.119356 | 4080.001 | 3 | 1 | 4.400122 | 0.1809902 | 3.185577 | 0 | 13.52657 | 0
2018-02-06 22:07 | 5512.120556 | 4200.0022 | 3 | 1 | 4.400176 | 0.1694126 | 3.191427 | 0 | 13.55231 | 0
2018-02-06 22:09 | 5632.120256 | 4320.0019 | 3 | 1 | 4.400163 | 0.1573715 | 3.196869 | 0 | 13.57625 | 0
2018-02-06 22:11 | 5752.119656 | 4440.0013 | 3 | 1 | 4.400131 | 0.1455412 | 3.20191 | 0 | 13.59844 | 0
2018-02-06 22:13 | 5872.118556 | 4560.0002 | 3 | 1 | 4.400136 | 0.1358271 | 3.206596 | 0 | 13.61905 | 0
2018-02-06 22:15 | 5992.119856 | 4680.0015 | 3 | 1 | 4.400093 | 0.1269217 | 3.210977 | 0 | 13.63833 | 0
2018-02-06 22:17 | 6112.118556 | 4800.0002 | 3 | 1 | 4.400092 | 0.1186066 | 3.215069 | 0 | 13.65634 | 0
2018-02-06 22:19 | 6232.119156 | 4920.0008 | 3 | 1 | 4.40014 | 0.1103964 | 3.218887 | 0 | 13.67314 | 0
2018-02-06 22:21 | 6352.120256 | 5040.0019 | 3 | 1 | 4.400121 | 0.1028681 | 3.222437 | 0 | 13.68876 | 0
2018-02-06 22:23 | 6472.120556 | 5160.0022 | 3 | 1 | 4.400147 | 0.09643841 | 3.225763 | 0 | 13.70339 | 0
2018-02-06 22:25 | 6592.120256 | 5280.0019 | 3 | 1 | 4.400118 | 0.09057045 | 3.228878 | 0 | 13.7171 | 0
2018-02-06 22:27 | 6712.118856 | 5400.0005 | 3 | 1 | 4.400078 | 0.08398914 | 3.231802 | 0 | 13.72996 | 0
2018-02-06 22:28 | 6787.717656 | 5475.5993 | 3 | 1 | 4.400187 | 0.0814991 | 3.233537 | 0 | 13.7376 | 0
2018-02-06 22:30 | 6907.763152 | 120.0022 | 4 | 1 | 4.392197 | 0 | 3.233537 | 0 | 13.7376 | 0
2018-02-06 22:32 | 7027.761052 | 240.0001 | 4 | 1 | 4.391243 | 0 | 3.233537 | 0 | 13.7376 | 0
2018-02-06 22:33 | 7087.764652 | 300.0037 | 4 | 1 | 4.390894 | 0 | 3.233537 | 0 | 13.7376 | 0
2018-02-06 22:35 | 7207.844016 | 120.0015 | 5 | 1 | 4.080787 | -3.259767 | 3.233537 | 0.1086625 | 13.7376 | 0.4474814
2018-02-06 22:37 | 7327.843616 | 240.0011 | 5 | 1 | 4.039672 | -3.260041 | 3.233537 | 0.217317 | 13.7376 | 0.8885983
2018-02-06 22:39 | 7447.843116 | 360.0006 | 5 | 1 | 4.000994 | -3.26011 | 3.233537 | 0.3259828 | 13.7376 | 1.325467
2018-02-06 22:41 | 7567.843616 | 480.0011 | 5 | 1 | 3.962764 | -3.26009 | 3.233537 | 0.4346487 | 13.7376 | 1.758153
2018-02-06 22:43 | 7687.842516 | 600 | 5 | 1 | 3.924917 | -3.260157 | 3.233537 | 0.5433241 | 13.7376 | 2.186757
2018-02-06 22:45 | 7807.842716 | 720.0002 | 5 | 1 | 3.886279 | -3.260103 | 3.233537 | 0.6519895 | 13.7376 | 2.611176
2018-02-06 22:47 | 7927.843116 | 840.0006 | 5 | 1 | 3.848728 | -3.260161 | 3.233537 | 0.7606515 | 13.7376 | 3.031399
2018-02-06 22:49 | 8047.842716 | 960.0002 | 5 | 1 | 3.813202 | -3.260088 | 3.233537 | 0.8693247 | 13.7376 | 3.447711
2018-02-06 22:51 | 8167.843916 | 1080.0014 | 5 | 1 | 3.778979 | -3.260123 | 3.233537 | 0.9779819 | 13.7376 | 3.860175
2018-02-06 22:53 | 8287.843616 | 1200.0011 | 5 | 1 | 3.745358 | -3.260113 | 3.233537 | 1.08665 | 13.7376 | 4.268993
2018-02-06 22:55 | 8407.843916 | 1320.0014 | 5 | 1 | 3.712678 | -3.260144 | 3.233537 | 1.195317 | 13.7376 | 4.674188
2018-02-06 22:57 | 8527.843616 | 1440.0011 | 5 | 1 | 3.683784 | -3.260083 | 3.233537 | 1.303995 | 13.7376 | 5.076084
2018-02-06 22:59 | 8647.843916 | 1560.0014 | 5 | 1 | 3.657203 | -3.260075 | 3.233537 | 1.412663 | 13.7376 | 5.474922
2018-02-06 23:01 | 8767.842816 | 1680.0003 | 5 | 1 | 3.63278 | -3.260083 | 3.233537 | 1.521327 | 13.7376 | 5.870996
2018-02-06 23:03 | 8887.843916 | 1800.0014 | 5 | 1 | 3.608784 | -3.259992 | 3.233537 | 1.629989 | 13.7376 | 6.264444
2018-02-06 23:05 | 9007.842816 | 1920.0003 | 5 | 1 | 3.586528 | -3.260068 | 3.233537 | 1.738659 | 13.7376 | 6.655372
2018-02-06 23:07 | 9127.843616 | 2040.0011 | 5 | 1 | 3.5668 | -3.260097 | 3.233537 | 1.847326 | 13.7376 | 7.044016
2018-02-06 23:09 | 9247.842816 | 2160.0003 | 5 | 1 | 3.549498 | -3.260068 | 3.233537 | 1.95599 | 13.7376 | 7.430636
2018-02-06 23:11 | 9367.843916 | 2280.0014 | 5 | 1 | 3.533139 | -3.260119 | 3.233537 | 2.064659 | 13.7376 | 7.815464
2018-02-06 23:13 | 9487.842716 | 2400.0002 | 5 | 1 | 3.516586 | -3.260077 | 3.233537 | 2.173322 | 13.7376 | 8.198472
2018-02-06 23:15 | 9607.844016 | 2520.0015 | 5 | 1 | 3.50219 | -3.260117 | 3.233537 | 2.281992 | 13.7376 | 8.579827
2018-02-06 23:17 | 9727.843616 | 2640.0011 | 5 | 1 | 3.488531 | -3.260077 | 3.233537 | 2.39065 | 13.7376 | 8.959619
2018-02-06 23:19 | 9847.843916 | 2760.0014 | 5 | 1 | 3.474729 | -3.260055 | 3.233537 | 2.499317 | 13.7376 | 9.337983
2018-02-06 23:21 | 9967.842816 | 2880.0003 | 5 | 1 | 3.457455 | -3.260133 | 3.233537 | 2.60798 | 13.7376 | 9.714667
2018-02-06 23:23 | 10087.84 | 3000.0014 | 5 | 1 | 3.436649 | -3.260117 | 3.233537 | 2.716653 | 13.7376 | 10.08929
2018-02-06 23:25 | 10207.84 | 3120.0003 | 5 | 1 | 3.410313 | -3.260079 | 3.233537 | 2.825316 | 13.7376 | 10.46138
2018-02-06 23:27 | 10327.84 | 3240.0014 | 5 | 1 | 3.371423 | -3.260123 | 3.233537 | 2.93398 | 13.7376 | 10.82999
2018-02-06 23:29 | 10447.84 | 3360.0002 | 5 | 1 | 3.30363 | -3.260099 | 3.233537 | 3.042651 | 13.7376 | 11.19306
2018-02-06 23:31 | 10567.84 | 3480.0015 | 5 | 1 | 3.159081 | -3.260113 | 3.233537 | 3.151314 | 13.7376 | 11.5453
2018-02-06 23:32 | 10627.42 | 3539.5803 | 5 | 1 | 2.999994 | -3.260098 | 3.233537 | 3.205269 | 13.7376 | 11.71202
2018-02-06 23:34 | 10747.46664 | 120.0008 | 6 | 1 | 3.461676 | 0 | 3.233537 | 3.205269 | 13.7376 | 11.71202
2018-02-06 23:36 | 10867.46624 | 240.0004 | 6 | 1 | 3.481935 | 0 | 3.233537 | 3.205269 | 13.7376 | 11.71202
2018-02-06 23:37 | 10927.46744 | 300.0016 | 6 | 1 | 3.48603 | 0 | 3.233537 | 3.205269 | 13.7376 | 11.71202
2018-02-06 23:37 | 10927.48 | 0.0023 | 7 | 2 | 3.486174 | 0 | 0 | 0 | 0 | 0
2018-02-06 23:39 | 11047.56 | 120.0008 | 2 | 2 | 4.038955 | 4.889997 | 0.1623923 | 0 | 0.6424162 | 0
2018-02-06 23:41 | 11167.56 | 240.0003 | 2 | 2 | 4.080796 | 4.890038 | 0.3253818 | 0 | 1.304067 | 0
2018-02-06 23:43 | 11287.56 | 360.0015 | 2 | 2 | 4.116355 | 4.890032 | 0.4883658 | 0 | 1.972225 | 0
2018-02-06 23:45 | 11407.56 | 480.0011 | 2 | 2 | 4.142599 | 4.890062 | 0.6513705 | 0 | 2.645451 | 0
2018-02-06 23:47 | 11527.56 | 600.0016 | 2 | 2 | 4.1676 | 4.890026 | 0.814365 | 0 | 3.322675 | 0
2018-02-06 23:49 | 11647.56 | 720.0011 | 2 | 2 | 4.196273 | 4.890015 | 0.9773654 | 0 | 4.004312 | 0
2018-02-06 23:51 | 11767.56 | 840.0023 | 2 | 2 | 4.200254 | 4.519518 | 1.134757 | 0 | 4.665357 | 0
2018-02-06 23:53 | 11887.56 | 960.002 | 2 | 2 | 4.200263 | 4.160118 | 1.279267 | 0 | 5.272341 | 0
2018-02-06 23:55 | 12007.56 | 1080.0008 | 2 | 2 | 4.200268 | 3.842098 | 1.412636 | 0 | 5.832528 | 0
2018-02-06 23:57 | 12127.56 | 1200.0003 | 2 | 2 | 4.200319 | 3.526814 | 1.535457 | 0 | 6.348412 | 0
2018-02-06 23:59 | 12232.94 | 1305.3894 | 2 | 2 | 4.200298 | 3.259995 | 1.634688 | 0 | 6.765209 | 0
2018-02-07 00:01 | 12352.96 | 120.0014 | 3 | 2 | 4.220677 | 3.260147 | 1.742964 | 8.271e-09 | 7.220988 | 3.359e-08
2018-02-07 00:03 | 12472.96 | 240.0003 | 3 | 2 | 4.245501 | 3.260113 | 1.851637 | 8.271e-09 | 7.680994 | 3.359e-08
2018-02-07 00:05 | 12592.96 | 360.0014 | 3 | 2 | 4.273466 | 3.260117 | 1.960302 | 8.271e-09 | 8.14382 | 3.359e-08
2018-02-07 00:07 | 12712.96 | 480.0009 | 3 | 2 | 4.305992 | 3.260105 | 2.068951 | 8.271e-09 | 8.609853 | 3.359e-08
2018-02-07 00:09 | 12832.96 | 600.0006 | 3 | 2 | 4.340348 | 3.260187 | 2.177631 | 8.271e-09 | 9.079687 | 3.359e-08
2018-02-07 00:11 | 12952.96 | 720.0009 | 3 | 2 | 4.377067 | 3.260054 | 2.286305 | 8.271e-09 | 9.553346 | 3.359e-08
2018-02-07 00:13 | 13072.96 | 840.001 | 3 | 2 | 4.400302 | 3.036737 | 2.393409 | 8.271e-09 | 10.02386 | 3.359e-08
2018-02-07 00:15 | 13192.96 | 960.001 | 3 | 2 | 4.400317 | 2.620592 | 2.487482 | 8.271e-09 | 10.4378 | 3.359e-08
2018-02-07 00:17 | 13312.96 | 1080.0014 | 3 | 2 | 4.400264 | 2.265078 | 2.568682 | 8.271e-09 | 10.79511 | 3.359e-08
2018-02-07 00:19 | 13432.96 | 1200.001 | 3 | 2 | 4.400286 | 1.974007 | 2.639185 | 8.271e-09 | 11.10534 | 3.359e-08
2018-02-07 00:21 | 13552.96 | 1320.0015 | 3 | 2 | 4.400246 | 1.725698 | 2.700713 | 8.271e-09 | 11.37608 | 3.359e-08
2018-02-07 00:23 | 13672.96 | 1440.001 | 3 | 2 | 4.400249 | 1.513212 | 2.754623 | 8.271e-09 | 11.6133 | 3.359e-08
2018-02-07 00:25 | 13792.96 | 1560.0014 | 3 | 2 | 4.400225 | 1.321407 | 2.801808 | 8.271e-09 | 11.82092 | 3.359e-08
2018-02-07 00:27 | 13912.96 | 1680.001 | 3 | 2 | 4.400241 | 1.164031 | 2.843155 | 8.271e-09 | 12.00286 | 3.359e-08
2018-02-07 00:29 | 14032.96 | 1800.0014 | 3 | 2 | 4.400247 | 1.030219 | 2.879664 | 8.271e-09 | 12.16351 | 3.359e-08
2018-02-07 00:31 | 14152.96 | 1920.0019 | 3 | 2 | 4.400226 | 0.9163847 | 2.912064 | 8.271e-09 | 12.30608 | 3.359e-08
2018-02-07 00:33 | 14272.96 | 2040.0006 | 3 | 2 | 4.400238 | 0.815485 | 2.940897 | 8.271e-09 | 12.43295 | 3.359e-08
2018-02-07 00:35 | 14392.96 | 2160.0002 | 3 | 2 | 4.400223 | 0.7249165 | 2.966501 | 8.271e-09 | 12.54561 | 3.359e-08
2018-02-07 00:37 | 14512.96 | 2280.0005 | 3 | 2 | 4.400198 | 0.6489286 | 2.989356 | 8.271e-09 | 12.64618 | 3.359e-08
2018-02-07 00:39 | 14632.96 | 2400.001 | 3 | 2 | 4.400202 | 0.5853853 | 3.009898 | 8.271e-09 | 12.73657 | 3.359e-08
2018-02-07 00:41 | 14752.96 | 2520.0005 | 3 | 2 | 4.400196 | 0.529007 | 3.028442 | 8.271e-09 | 12.81816 | 3.359e-08
2018-02-07 00:43 | 14872.96 | 2640.001 | 3 | 2 | 4.400173 | 0.4760475 | 3.045192 | 8.271e-09 | 12.89187 | 3.359e-08
2018-02-07 00:45 | 14992.96 | 2760.0015 | 3 | 2 | 4.400199 | 0.4319429 | 3.060311 | 8.271e-09 | 12.95839 | 3.359e-08
2018-02-07 00:47 | 15112.96 | 2880.0007 | 3 | 2 | 4.400218 | 0.3942986 | 3.074052 | 8.271e-09 | 13.01886 | 3.359e-08
2018-02-07 00:49 | 15232.96 | 3000.0014 | 3 | 2 | 4.400141 | 0.3600712 | 3.086607 | 8.271e-09 | 13.0741 | 3.359e-08
2018-02-07 00:51 | 15352.96 | 3120.0002 | 3 | 2 | 4.400172 | 0.3297949 | 3.098109 | 8.271e-09 | 13.12471 | 3.359e-08
2018-02-07 00:53 | 15472.96 | 3240.0015 | 3 | 2 | 4.400175 | 0.3008032 | 3.108608 | 8.271e-09 | 13.17091 | 3.359e-08
2018-02-07 00:55 | 15592.96 | 3360.001 | 3 | 2 | 4.400185 | 0.27705 | 3.118224 | 8.271e-09 | 13.21322 | 3.359e-08
2018-02-07 00:57 | 15712.96 | 3480.0005 | 3 | 2 | 4.400163 | 0.2552443 | 3.127085 | 8.271e-09 | 13.25221 | 3.359e-08
2018-02-07 00:59 | 15832.96 | 3600.001 | 3 | 2 | 4.400126 | 0.2358885 | 3.135283 | 8.271e-09 | 13.28828 | 3.359e-08
2018-02-07 01:01 | 15952.96 | 3720.0005 | 3 | 2 | 4.400194 | 0.2179461 | 3.142849 | 8.271e-09 | 13.32158 | 3.359e-08
2018-02-07 01:03 | 16072.96 | 3840.001 | 3 | 2 | 4.400152 | 0.2011337 | 3.149817 | 8.271e-09 | 13.35223 | 3.359e-08
2018-02-07 01:05 | 16192.96 | 3960.0005 | 3 | 2 | 4.400158 | 0.1863575 | 3.156271 | 8.271e-09 | 13.38064 | 3.359e-08
2018-02-07 01:07 | 16312.96 | 4080.0001 | 3 | 2 | 4.400092 | 0.17307 | 3.162267 | 8.271e-09 | 13.40702 | 3.359e-08
2018-02-07 01:09 | 16432.96 | 4200.0005 | 3 | 2 | 4.400205 | 0.1622658 | 3.167856 | 8.271e-09 | 13.43161 | 3.359e-08
2018-02-07 01:11 | 16552.96 | 4320.0019 | 3 | 2 | 4.400128 | 0.1492863 | 3.173031 | 8.271e-09 | 13.45438 | 3.359e-08
2018-02-07 01:13 | 16672.96 | 4440.0014 | 3 | 2 | 4.400167 | 0.1395741 | 3.177837 | 8.271e-09 | 13.47553 | 3.359e-08
2018-02-07 01:15 | 16792.96 | 4560.0002 | 3 | 2 | 4.400137 | 0.1301079 | 3.182313 | 8.271e-09 | 13.49523 | 3.359e-08
2018-02-07 01:17 | 16912.96 | 4680.0015 | 3 | 2 | 4.400127 | 0.1215239 | 3.186507 | 8.271e-09 | 13.51368 | 3.359e-08
2018-02-07 01:19 | 17032.96 | 4800.0003 | 3 | 2 | 4.400118 | 0.1126242 | 3.190411 | 8.271e-09 | 13.53086 | 3.359e-08
2018-02-07 01:21 | 17152.96 | 4920.0006 | 3 | 2 | 4.400129 | 0.1050854 | 3.194035 | 8.271e-09 | 13.5468 | 3.359e-08
2018-02-07 01:23 | 17272.96 | 5040.001 | 3 | 2 | 4.400122 | 0.09853935 | 3.197427 | 8.271e-09 | 13.56173 | 3.359e-08
2018-02-07 01:25 | 17392.96 | 5160.0005 | 3 | 2 | 4.400113 | 0.0920763 | 3.200601 | 8.271e-09 | 13.57569 | 3.359e-08
2018-02-07 01:27 | 17512.96 | 5280.001 | 3 | 2 | 4.400141 | 0.0867548 | 3.203578 | 8.271e-09 | 13.58879 | 3.359e-08
2018-02-07 01:28 | 17603.39 | 5370.4372 | 3 | 2 | 4.400133 | 0.08149433 | 3.205686 | 8.271e-09 | 13.59807 | 3.359e-08
2018-02-07 01:30 | 17723.44 | 120.0007 | 4 | 2 | 4.392131 | 0 | 3.205686 | 8.271e-09 | 13.59807 | 3.359e-08
2018-02-07 01:32 | 17843.44 | 240.0002 | 4 | 2 | 4.39118 | 0 | 3.205686 | 8.271e-09 | 13.59807 | 3.359e-08
2018-02-07 01:33 | 17903.44 | 300.0022 | 4 | 2 | 4.390832 | 0 | 3.205686 | 8.271e-09 | 13.59807 | 3.359e-08
2018-02-07 01:35 | 18023.52 | 120.0006 | 5 | 2 | 4.08087 | -3.260037 | 3.205686 | 0.1086513 | 13.59807 | 0.447443
2018-02-07 01:37 | 18143.52 | 240.0002 | 5 | 2 | 4.03958 | -3.260051 | 3.205686 | 0.2173142 | 13.59807 | 0.8886126
2018-02-07 01:39 | 18263.52 | 360.0014 | 5 | 2 | 4.000378 | -3.260126 | 3.205686 | 0.3259894 | 13.59807 | 1.325474
2018-02-07 01:41 | 18383.52 | 480.001 | 5 | 2 | 3.961675 | -3.260144 | 3.205686 | 0.4346511 | 13.59807 | 1.758054
2018-02-07 01:43 | 18503.52 | 600.0014 | 5 | 2 | 3.923882 | -3.260056 | 3.205686 | 0.5433062 | 13.59807 | 2.18646
2018-02-07 01:45 | 18623.52 | 720.0002 | 5 | 2 | 3.885437 | -3.260126 | 3.205686 | 0.6519802 | 13.59807 | 2.610811
2018-02-07 01:47 | 18743.52 | 840.0007 | 5 | 2 | 3.84726 | -3.260073 | 3.205686 | 0.7606351 | 13.59807 | 3.030878
2018-02-07 01:49 | 18863.52 | 960.0002 | 5 | 2 | 3.811632 | -3.260006 | 3.205686 | 0.8692974 | 13.59807 | 3.446985
2018-02-07 01:51 | 18983.52 | 1080.0022 | 5 | 2 | 3.777419 | -3.260055 | 3.205686 | 0.977969 | 13.59807 | 3.859321
2018-02-07 01:53 | 19103.52 | 1200.0011 | 5 | 2 | 3.744154 | -3.260108 | 3.205686 | 1.08664 | 13.59807 | 4.267996
2018-02-07 01:55 | 19223.52 | 1320.0022 | 5 | 2 | 3.711599 | -3.260095 | 3.205686 | 1.195302 | 13.59807 | 4.673061
2018-02-07 01:57 | 19343.52 | 1440.001 | 5 | 2 | 3.682602 | -3.26013 | 3.205686 | 1.303957 | 13.59807 | 5.074747
2018-02-07 01:59 | 19463.52 | 1560.0006 | 5 | 2 | 3.655739 | -3.260057 | 3.205686 | 1.412633 | 13.59807 | 5.47348
2018-02-07 02:01 | 19583.52 | 1680.001 | 5 | 2 | 3.631459 | -3.260106 | 3.205686 | 1.521293 | 13.59807 | 5.86938
2018-02-07 02:03 | 19703.52 | 1800.0014 | 5 | 2 | 3.607759 | -3.260083 | 3.205686 | 1.629962 | 13.59807 | 6.262719
2018-02-07 02:05 | 19823.52 | 1920.001 | 5 | 2 | 3.58524 | -3.260098 | 3.205686 | 1.738623 | 13.59807 | 6.653487
2018-02-07 02:07 | 19943.52 | 2040.0006 | 5 | 2 | 3.56551 | -3.260115 | 3.205686 | 1.847289 | 13.59807 | 7.041992
2018-02-07 02:09 | 20063.52 | 2160.001 | 5 | 2 | 3.54806 | -3.260123 | 3.205686 | 1.955942 | 13.59807 | 7.428422
2018-02-07 02:11 | 20183.52 | 2280.0014 | 5 | 2 | 3.531885 | -3.260077 | 3.205686 | 2.06462 | 13.59807 | 7.813135
2018-02-07 02:13 | 20303.52 | 2400.001 | 5 | 2 | 3.515142 | -3.260164 | 3.205686 | 2.173274 | 13.59807 | 8.195986
2018-02-07 02:15 | 20423.52 | 2520.0006 | 5 | 2 | 3.500312 | -3.260063 | 3.205686 | 2.281951 | 13.59807 | 8.577176
2018-02-07 02:17 | 20543.52 | 2640.0002 | 5 | 2 | 3.486469 | -3.260119 | 3.205686 | 2.390605 | 13.59807 | 8.956743
2018-02-07 02:19 | 20663.52 | 2760.0007 | 5 | 2 | 3.472793 | -3.260097 | 3.205686 | 2.499283 | 13.59807 | 9.334923
2018-02-07 02:21 | 20783.52 | 2880.0011 | 5 | 2 | 3.456022 | -3.260191 | 3.205686 | 2.607946 | 13.59807 | 9.711415
2018-02-07 02:23 | 20903.52 | 3000.0007 | 5 | 2 | 3.434461 | -3.26009 | 3.205686 | 2.716599 | 13.59807 | 10.08578
2018-02-07 02:25 | 21023.52 | 3120.001 | 5 | 2 | 3.407542 | -3.260115 | 3.205686 | 2.825277 | 13.59807 | 10.45765
2018-02-07 02:27 | 21143.52 | 3240.0022 | 5 | 2 | 3.367822 | -3.260059 | 3.205686 | 2.933945 | 13.59807 | 10.82593
2018-02-07 02:29 | 21263.52 | 3360.0002 | 5 | 2 | 3.299145 | -3.260081 | 3.205686 | 3.042606 | 13.59807 | 11.18853
2018-02-07 02:31 | 21383.52 | 3480.0022 | 5 | 2 | 3.15109 | -3.260077 | 3.205686 | 3.151276 | 13.59807 | 11.5402
2018-02-07 02:32 | 21439.13 | 3535.6161 | 5 | 2 | 2.999996 | -3.260101 | 3.205686 | 3.201633 | 13.59807 | 11.69554
2018-02-07 02:34 | 21559.18 | 120.0006 | 6 | 2 | 3.464112 | 0 | 3.205686 | 3.201641 | 13.59807 | 11.69556
2018-02-07 02:36 | 21679.18 | 240.0011 | 6 | 2 | 3.484467 | 0 | 3.205686 | 3.201641 | 13.59807 | 11.69556
2018-02-07 02:37 | 21739.18 | 300.003 | 6 | 2 | 3.488654 | 0 | 3.205686 | 3.201641 | 13.59807 | 11.69556
2018-02-07 02:37 | 21739.19 | 0.0024 | 7 | 3 | 3.48871 | 0 | 0 | 0 | 0 | 0
2018-02-07 02:39 | 21859.27 | 120.0014 | 2 | 3 | 4.040474 | 4.890001 | 0.1623951 | 0 | 0.642828 | 0
2018-02-07 02:41 | 21979.27 | 240.0011 | 2 | 3 | 4.082724 | 4.890081 | 0.3253748 | 0 | 1.304718 | 0
2018-02-07 02:43 | 22099.27 | 360.0015 | 2 | 3 | 4.118142 | 4.889992 | 0.4883809 | 0 | 1.973265 | 0
2018-02-07 02:45 | 22219.27 | 480.0002 | 2 | 3 | 4.144502 | 4.890017 | 0.6513587 | 0 | 2.646679 | 0
2018-02-07 02:47 | 22339.27 | 600.0006 | 2 | 3 | 4.169031 | 4.890047 | 0.814352 | 0 | 3.324173 | 0
2018-02-07 02:49 | 22459.27 | 720.0002 | 2 | 3 | 4.197703 | 4.889994 | 0.9773605 | 0 | 4.006034 | 0
2018-02-07 02:51 | 22579.27 | 840.0015 | 2 | 3 | 4.200289 | 4.494129 | 1.133896 | 0 | 4.663512 | 0
2018-02-07 02:53 | 22699.27 | 960.0002 | 2 | 3 | 4.200301 | 4.136402 | 1.277625 | 0 | 5.267218 | 0
2018-02-07 02:55 | 22819.27 | 1080.0007 | 2 | 3 | 4.200281 | 3.824066 | 1.410229 | 0 | 5.824191 | 0
2018-02-07 02:57 | 22939.27 | 1200.001 | 2 | 3 | 4.200245 | 3.515814 | 1.532571 | 0 | 6.33806 | 0
2018-02-07 02:59 | 23040.4 | 1301.129 | 2 | 3 | 4.200297 | 3.259996 | 1.62766 | 0 | 6.73746 | 0
2018-02-07 03:01 | 23160.41 | 120.0013 | 3 | 3 | 4.220673 | 3.260136 | 1.735951 | 0 | 7.193306 | 0
2018-02-07 03:03 | 23280.41 | 240.001 | 3 | 3 | 4.245478 | 3.260071 | 1.844617 | 0 | 7.653275 | 0
2018-02-07 03:05 | 23400.41 | 360.0005 | 3 | 3 | 4.272973 | 3.260092 | 1.953287 | 0 | 8.116085 | 0
2018-02-07 03:07 | 23520.41 | 480.001 | 3 | 3 | 4.304682 | 3.260187 | 2.061951 | 0 | 8.582083 | 0
2018-02-07 03:09 | 23640.41 | 600.0005 | 3 | 3 | 4.339292 | 3.259798 | 2.170612 | 0 | 9.051708 | 0
2018-02-07 03:11 | 23760.41 | 720.0001 | 3 | 3 | 4.376007 | 3.26018 | 2.27928 | 0 | 9.525225 | 0
2018-02-07 03:13 | 23880.41 | 840.0007 | 3 | 3 | 4.400311 | 3.051048 | 2.38658 | 0 | 9.996534 | 0
2018-02-07 03:15 | 24000.41 | 960.001 | 3 | 3 | 4.400291 | 2.635965 | 2.481135 | 0 | 10.41261 | 0
2018-02-07 03:17 | 24120.41 | 1080.0007 | 3 | 3 | 4.400277 | 2.276014 | 2.562807 | 0 | 10.77199 | 0
2018-02-07 03:19 | 24240.41 | 1200.001 | 3 | 3 | 4.40027 | 1.981196 | 2.633621 | 0 | 11.08359 | 0
2018-02-07 03:21 | 24360.41 | 1320.0013 | 3 | 3 | 4.400294 | 1.732514 | 2.695385 | 0 | 11.35536 | 0
2018-02-07 03:23 | 24480.41 | 1440.0011 | 3 | 3 | 4.400249 | 1.520401 | 2.749521 | 0 | 11.59358 | 0
2018-02-07 03:25 | 24600.41 | 1560.0013 | 3 | 3 | 4.400258 | 1.331221 | 2.796998 | 0 | 11.80249 | 0
2018-02-07 03:27 | 24720.41 | 1680.0002 | 3 | 3 | 4.40027 | 1.169785 | 2.838573 | 0 | 11.98543 | 0
2018-02-07 03:29 | 24840.41 | 1800.0006 | 3 | 3 | 4.400258 | 1.035138 | 2.875243 | 0 | 12.14678 | 0
2018-02-07 03:31 | 24960.41 | 1920.0002 | 3 | 3 | 4.400236 | 0.9205475 | 2.907772 | 0 | 12.28992 | 0
2018-02-07 03:33 | 25080.41 | 2040.0007 | 3 | 3 | 4.400202 | 0.820405 | 2.936755 | 0 | 12.41745 | 0
2018-02-07 03:35 | 25200.41 | 2160.001 | 3 | 3 | 4.400198 | 0.7283335 | 2.962528 | 0 | 12.53086 | 0
2018-02-07 03:37 | 25320.41 | 2280.0013 | 3 | 3 | 4.40024 | 0.6534081 | 2.985525 | 0 | 12.63205 | 0
2018-02-07 03:39 | 25440.41 | 2400.0011 | 3 | 3 | 4.400186 | 0.5874357 | 3.006179 | 0 | 12.72293 | 0
2018-02-07 03:41 | 25560.41 | 2520.0007 | 3 | 3 | 4.400217 | 0.5324821 | 3.024833 | 0 | 12.80501 | 0
2018-02-07 03:43 | 25680.41 | 2640.0002 | 3 | 3 | 4.400167 | 0.4801197 | 3.041698 | 0 | 12.87922 | 0
2018-02-07 03:45 | 25800.41 | 2760.0007 | 3 | 3 | 4.400183 | 0.4343748 | 3.056921 | 0 | 12.94621 | 0
2018-02-07 03:47 | 25920.41 | 2880.0002 | 3 | 3 | 4.400183 | 0.3953514 | 3.070741 | 0 | 13.00702 | 0
2018-02-07 03:49 | 26040.41 | 3000.0013 | 3 | 3 | 4.400145 | 0.361413 | 3.083356 | 0 | 13.06253 | 0
2018-02-07 03:51 | 26160.41 | 3120.0001 | 3 | 3 | 4.400181 | 0.3320055 | 3.094917 | 0 | 13.1134 | 0
2018-02-07 03:53 | 26280.41 | 3240.0013 | 3 | 3 | 4.400166 | 0.3025656 | 3.105483 | 0 | 13.15989 | 0
2018-02-07 03:55 | 26400.41 | 3360.001 | 3 | 3 | 4.400182 | 0.2784986 | 3.115149 | 0 | 13.20242 | 0
2018-02-07 03:57 | 26520.41 | 3480.0013 | 3 | 3 | 4.400154 | 0.2566538 | 3.124052 | 0 | 13.2416 | 0
2018-02-07 03:59 | 26640.41 | 3600.0002 | 3 | 3 | 4.400151 | 0.2370768 | 3.132282 | 0 | 13.27781 | 0
2018-02-07 04:01 | 26760.41 | 3720.0014 | 3 | 3 | 4.400141 | 0.2188759 | 3.139884 | 0 | 13.31126 | 0
2018-02-07 04:03 | 26880.41 | 3840.001 | 3 | 3 | 4.400151 | 0.2020998 | 3.146886 | 0 | 13.34207 | 0
2018-02-07 04:05 | 27000.41 | 3960.0001 | 3 | 3 | 4.400151 | 0.1874065 | 3.153365 | 0 | 13.37058 | 0
2018-02-07 04:07 | 27120.41 | 4080.0002 | 3 | 3 | 4.400153 | 0.1744423 | 3.159382 | 0 | 13.39705 | 0
2018-02-07 04:09 | 27240.41 | 4200.0006 | 3 | 3 | 4.400113 | 0.1619291 | 3.164982 | 0 | 13.42169 | 0
2018-02-07 04:11 | 27360.41 | 4320.0003 | 3 | 3 | 4.400112 | 0.1497536 | 3.170177 | 0 | 13.44455 | 0
2018-02-07 04:13 | 27480.41 | 4440.0006 | 3 | 3 | 4.400084 | 0.1385956 | 3.174992 | 0 | 13.46574 | 0
2018-02-07 04:15 | 27600.41 | 4560.001 | 3 | 3 | 4.400134 | 0.1300659 | 3.17947 | 0 | 13.48544 | 0
2018-02-07 04:17 | 27720.41 | 4680.0013 | 3 | 3 | 4.400101 | 0.121089 | 3.183662 | 0 | 13.50389 | 0
2018-02-07 04:19 | 27840.41 | 4800.0002 | 3 | 3 | 4.400176 | 0.1136827 | 3.187574 | 0 | 13.5211 | 0
2018-02-07 04:21 | 27960.41 | 4920.0022 | 3 | 3 | 4.400131 | 0.1050453 | 3.191192 | 0 | 13.53702 | 0
2018-02-07 04:23 | 28080.41 | 5040.0019 | 3 | 3 | 4.400143 | 0.09828758 | 3.194569 | 0 | 13.55188 | 0
2018-02-07 04:25 | 28200.41 | 5160.0021 | 3 | 3 | 4.400101 | 0.09173965 | 3.197727 | 0 | 13.56578 | 0
2018-02-07 04:27 | 28320.41 | 5280.0006 | 3 | 3 | 4.400119 | 0.08568001 | 3.200693 | 0 | 13.57883 | 0
2018-02-07 04:28 | 28407.44 | 5367.0284 | 3 | 3 | 4.400132 | 0.0814991 | 3.202723 | 0 | 13.58776 | 0
2018-02-07 04:30 | 28527.48072 | 120.0007 | 4 | 3 | 4.392197 | 0 | 3.202723 | 0 | 13.58776 | 0
2018-02-07 04:32 | 28647.48022 | 240.0002 | 4 | 3 | 4.391279 | 0 | 3.202723 | 0 | 13.58776 | 0
2018-02-07 04:33 | 28707.48382 | 300.0038 | 4 | 3 | 4.390908 | 0 | 3.202723 | 0 | 13.58776 | 0
2018-02-07 04:35 | 28827.56372 | 120.0005 | 5 | 3 | 4.082367 | -3.260135 | 3.202723 | 0.108651 | 13.58776 | 0.4475793
2018-02-07 04:37 | 28947.56342 | 240.0002 | 5 | 3 | 4.041417 | -3.260063 | 3.202723 | 0.2173201 | 13.58776 | 0.8889792
2018-02-07 04:39 | 29067.56372 | 360.0005 | 5 | 3 | 4.001719 | -3.260155 | 3.202723 | 0.3259939 | 13.58776 | 1.326008
2018-02-07 04:41 | 29187.56342 | 480.0002 | 5 | 3 | 3.962756 | -3.260131 | 3.202723 | 0.4346532 | 13.58776 | 1.758712
2018-02-07 04:43 | 29307.56452 | 600.0013 | 5 | 3 | 3.924929 | -3.260137 | 3.202723 | 0.5433238 | 13.58776 | 2.187276
2018-02-07 04:45 | 29427.56442 | 720.0012 | 5 | 3 | 3.887067 | -3.260138 | 3.202723 | 0.6519851 | 13.58776 | 2.611714
2018-02-07 04:47 | 29547.56372 | 840.0005 | 5 | 3 | 3.848627 | -3.260117 | 3.202723 | 0.7606521 | 13.58776 | 3.032006
2018-02-07 04:49 | 29667.56412 | 960.0009 | 5 | 3 | 3.812658 | -3.260133 | 3.202723 | 0.8693114 | 13.58776 | 3.448226
2018-02-07 04:51 | 29787.56452 | 1080.0013 | 5 | 3 | 3.778009 | -3.260128 | 3.202723 | 0.9779825 | 13.58776 | 3.860654
2018-02-07 04:53 | 29907.56342 | 1200.0002 | 5 | 3 | 3.744864 | -3.260124 | 3.202723 | 1.086645 | 13.58776 | 4.269377
2018-02-07 04:55 | 30027.56372 | 1320.0005 | 5 | 3 | 3.712731 | -3.260111 | 3.202723 | 1.195306 | 13.58776 | 4.674548
2018-02-07 04:57 | 30147.56342 | 1440.0002 | 5 | 3 | 3.683003 | -3.260101 | 3.202723 | 1.30397 | 13.58776 | 5.076342
2018-02-07 04:59 | 30267.56452 | 1560.0013 | 5 | 3 | 3.655824 | -3.260111 | 3.202723 | 1.412639 | 13.58776 | 5.475074
2018-02-07 05:01 | 30387.56342 | 1680.0002 | 5 | 3 | 3.631374 | -3.26013 | 3.202723 | 1.521307 | 13.58776 | 5.870996
2018-02-07 05:03 | 30507.56372 | 1800.0005 | 5 | 3 | 3.608054 | -3.260064 | 3.202723 | 1.62997 | 13.58776 | 6.264318
2018-02-07 05:05 | 30627.56502 | 1920.0018 | 5 | 3 | 3.585052 | -3.260121 | 3.202723 | 1.738642 | 13.58776 | 6.655139
2018-02-07 05:07 | 30747.56452 | 2040.0013 | 5 | 3 | 3.565087 | -3.260044 | 3.202723 | 1.847298 | 13.58776 | 7.043574
2018-02-07 05:09 | 30867.56412 | 2160.0009 | 5 | 3 | 3.547205 | -3.260098 | 3.202723 | 1.955972 | 13.58776 | 7.430009
2018-02-07 05:11 | 30987.56452 | 2280.0013 | 5 | 3 | 3.531376 | -3.260113 | 3.202723 | 2.064641 | 13.58776 | 7.814616
2018-02-07 05:13 | 31107.56342 | 2400.0002 | 5 | 3 | 3.515323 | -3.260123 | 3.202723 | 2.1733 | 13.58776 | 8.197473
2018-02-07 05:15 | 31227.56372 | 2520.0005 | 5 | 3 | 3.500127 | -3.260163 | 3.202723 | 2.28197 | 13.58776 | 8.578634
2018-02-07 05:17 | 31347.56342 | 2640.0002 | 5 | 3 | 3.485989 | -3.260104 | 3.202723 | 2.39064 | 13.58776 | 8.958224
2018-02-07 05:19 | 31467.56362 | 2760.0004 | 5 | 3 | 3.472229 | -3.260139 | 3.202723 | 2.499297 | 13.58776 | 9.336249
2018-02-07 05:21 | 31587.56402 | 2880.0008 | 5 | 3 | 3.455845 | -3.260151 | 3.202723 | 2.607969 | 13.58776 | 9.712731
2018-02-07 05:23 | 31707.56362 | 3000.0004 | 5 | 3 | 3.433781 | -3.260111 | 3.202723 | 2.716633 | 13.58776 | 10.0871
2018-02-07 05:25 | 31827.56402 | 3120.0008 | 5 | 3 | 3.406319 | -3.260131 | 3.202723 | 2.825296 | 13.58776 | 10.45881
2018-02-07 05:27 | 31947.56442 | 3240.0012 | 5 | 3 | 3.365637 | -3.260081 | 3.202723 | 2.933958 | 13.58776 | 10.8269
2018-02-07 05:29 | 32067.56402 | 3360.0008 | 5 | 3 | 3.297512 | -3.260168 | 3.202723 | 3.042628 | 13.58776 | 11.18933
2018-02-07 05:31 | 32187.56362 | 3480.0004 | 5 | 3 | 3.149461 | -3.260148 | 3.202723 | 3.151289 | 13.58776 | 11.54082
2018-02-07 05:32 | 32241.97022 | 3534.407 | 5 | 3 | 3 | -3.260181 | 3.202723 | 3.200553 | 13.58776 | 11.69273
2018-02-07 05:34 | 32362.02 | 120.0013 | 6 | 3 | 3.463431 | 0 | 3.202723 | 3.200553 | 13.58776 | 11.69273
2018-02-07 05:36 | 32482.02 | 240.0001 | 6 | 3 | 3.483834 | 0 | 3.202723 | 3.200553 | 13.58776 | 11.69273
2018-02-07 05:37 | 32542.02 | 300.0037 | 6 | 3 | 3.487941 | 0 | 3.202723 | 3.200553 | 13.58776 | 11.69273
2018-02-07 05:37 | 32542.03 | 0.0024 | 7 | 4 | 3.487808 | 0 | 0 | 0 | 0 | 0
2018-02-07 05:39 | 32662.1 | 120.0016 | 2 | 4 | 4.041018 | 4.89003 | 0.1624097 | 1.635e-09 | 0.6429814 | 5.703e-09
2018-02-07 05:41 | 32782.1 | 240.0011 | 2 | 4 | 4.083382 | 4.890022 | 0.3253942 | 1.635e-09 | 1.304939 | 5.703e-09
2018-02-07 05:43 | 32902.1 | 360.0008 | 2 | 4 | 4.119149 | 4.890024 | 0.4883929 | 1.635e-09 | 1.973606 | 5.703e-09
2018-02-07 05:45 | 33022.1 | 480.0011 | 2 | 4 | 4.146121 | 4.890009 | 0.6513823 | 1.635e-09 | 2.647268 | 5.703e-09
2018-02-07 05:47 | 33142.1 | 600.0007 | 2 | 4 | 4.170236 | 4.890024 | 0.8143818 | 1.635e-09 | 3.325009 | 5.703e-09
2018-02-07 05:49 | 33262.1 | 720.0005 | 2 | 4 | 4.198098 | 4.890017 | 0.9773787 | 1.635e-09 | 4.006938 | 5.703e-09
2018-02-07 05:51 | 33382.1 | 840.0007 | 2 | 4 | 4.200264 | 4.472628 | 1.133441 | 1.635e-09 | 4.662433 | 5.703e-09
2018-02-07 05:53 | 33502.1 | 960.0005 | 2 | 4 | 4.200282 | 4.114744 | 1.27646 | 1.635e-09 | 5.263154 | 5.703e-09
2018-02-07 05:55 | 33622.1 | 1080.0016 | 2 | 4 | 4.20029 | 3.803783 | 1.408288 | 1.635e-09 | 5.816868 | 5.703e-09
2018-02-07 05:57 | 33742.1 | 1200.0004 | 2 | 4 | 4.20028 | 3.504919 | 1.530066 | 1.635e-09 | 6.328372 | 5.703e-09
2018-02-07 05:59 | 33838.24 | 1296.1322 | 2 | 4 | 4.20029 | 3.259993 | 1.620394 | 1.635e-09 | 6.707773 | 5.703e-09
2018-02-07 06:01 | 33958.25 | 120.0007 | 3 | 4 | 4.220956 | 3.260147 | 1.728675 | 1.635e-09 | 7.163592 | 5.703e-09
2018-02-07 06:03 | 34078.25 | 240.0002 | 3 | 4 | 4.245991 | 3.259809 | 1.837343 | 1.635e-09 | 7.623612 | 5.703e-09
2018-02-07 06:05 | 34198.25 | 360.0014 | 3 | 4 | 4.273273 | 3.259777 | 1.946007 | 1.635e-09 | 8.086459 | 5.703e-09
2018-02-07 06:07 | 34318.25 | 480.0002 | 3 | 4 | 4.304207 | 3.260147 | 2.054671 | 1.635e-09 | 8.552452 | 5.703e-09
2018-02-07 06:09 | 34438.25 | 600.0015 | 3 | 4 | 4.339114 | 3.260101 | 2.16333 | 1.635e-09 | 9.022024 | 5.703e-09
2018-02-07 06:11 | 34558.25 | 720.001 | 3 | 4 | 4.375718 | 3.260151 | 2.272004 | 1.635e-09 | 9.495541 | 5.703e-09
2018-02-07 06:13 | 34678.25 | 840.0007 | 3 | 4 | 4.400323 | 3.052101 | 2.379293 | 1.635e-09 | 9.966793 | 5.703e-09
2018-02-07 06:15 | 34798.25 | 960.001 | 3 | 4 | 4.400284 | 2.645279 | 2.474025 | 1.635e-09 | 10.38364 | 5.703e-09
2018-02-07 06:17 | 34918.25 | 1080.0015 | 3 | 4 | 4.400299 | 2.286442 | 2.556109 | 1.635e-09 | 10.74483 | 5.703e-09
2018-02-07 06:19 | 35038.25 | 1200.0011 | 3 | 4 | 4.400271 | 1.988344 | 2.627184 | 1.635e-09 | 11.05758 | 5.703e-09
2018-02-07 06:21 | 35158.25 | 1320.0006 | 3 | 4 | 4.400256 | 1.738265 | 2.689171 | 1.635e-09 | 11.33034 | 5.703e-09
2018-02-07 06:23 | 35278.25 | 1440.0011 | 3 | 4 | 4.400249 | 1.528029 | 2.743515 | 1.635e-09 | 11.56947 | 5.703e-09
2018-02-07 06:25 | 35398.25 | 1560.0007 | 3 | 4 | 4.400219 | 1.341341 | 2.791298 | 1.635e-09 | 11.77973 | 5.703e-09
2018-02-07 06:27 | 35518.25 | 1680.001 | 3 | 4 | 4.400251 | 1.177267 | 2.833185 | 1.635e-09 | 11.96404 | 5.703e-09
2018-02-07 06:29 | 35638.25 | 1800.0007 | 3 | 4 | 4.400278 | 1.042303 | 2.870103 | 1.635e-09 | 12.12649 | 5.703e-09
2018-02-07 06:31 | 35758.25 | 1920.0019 | 3 | 4 | 4.400241 | 0.9263926 | 2.902846 | 1.635e-09 | 12.27056 | 5.703e-09
2018-02-07 06:33 | 35878.25 | 2040.0007 | 3 | 4 | 4.40021 | 0.8268661 | 2.932033 | 1.635e-09 | 12.399 | 5.703e-09
2018-02-07 06:35 | 35998.25 | 2160.0003 | 3 | 4 | 4.400189 | 0.7360687 | 2.958066 | 1.635e-09 | 12.51354 | 5.703e-09
2018-02-07 06:37 | 36118.25 | 2280.0015 | 3 | 4 | 4.400212 | 0.658782 | 2.981278 | 1.635e-09 | 12.61568 | 5.703e-09
2018-02-07 06:39 | 36238.25 | 2400.0004 | 3 | 4 | 4.400226 | 0.5933733 | 3.002116 | 1.635e-09 | 12.70737 | 5.703e-09
2018-02-07 06:41 | 36358.25 | 2520.0014 | 3 | 4 | 4.400199 | 0.5369253 | 3.020926 | 1.635e-09 | 12.79014 | 5.703e-09
2018-02-07 06:43 | 36478.25 | 2640.001 | 3 | 4 | 4.400198 | 0.4859657 | 3.037967 | 1.635e-09 | 12.86513 | 5.703e-09
2018-02-07 06:45 | 36598.25 | 2760.0015 | 3 | 4 | 4.400194 | 0.4393492 | 3.053366 | 1.635e-09 | 12.93288 | 5.703e-09
2018-02-07 06:47 | 36718.25 | 2880.0003 | 3 | 4 | 4.400183 | 0.3997192 | 3.067332 | 1.635e-09 | 12.99434 | 5.703e-09
2018-02-07 06:49 | 36838.25 | 3000.0014 | 3 | 4 | 4.400216 | 0.3663073 | 3.08007 | 1.635e-09 | 13.05039 | 5.703e-09
2018-02-07 06:51 | 36958.25 | 3120.0003 | 3 | 4 | 4.400186 | 0.3355179 | 3.091743 | 1.635e-09 | 13.10175 | 5.703e-09
2018-02-07 06:53 | 37078.25 | 3240.0015 | 3 | 4 | 4.400145 | 0.3058214 | 3.102435 | 1.635e-09 | 13.1488 | 5.703e-09
2018-02-07 06:55 | 37198.25 | 3360.0003 | 3 | 4 | 4.400143 | 0.2810631 | 3.112208 | 1.635e-09 | 13.1918 | 5.703e-09
2018-02-07 06:57 | 37318.25 | 3480.0007 | 3 | 4 | 4.400154 | 0.2584763 | 3.121197 | 1.635e-09 | 13.23135 | 5.703e-09
2018-02-07 06:59 | 37438.25 | 3600.0003 | 3 | 4 | 4.400188 | 0.2399855 | 3.1295 | 1.635e-09 | 13.26789 | 5.703e-09
2018-02-07 07:01 | 37558.25 | 3720.0014 | 3 | 4 | 4.400185 | 0.2222805 | 3.137187 | 1.635e-09 | 13.30171 | 5.703e-09
2018-02-07 07:03 | 37678.25 | 3840.0003 | 3 | 4 | 4.400133 | 0.2038898 | 3.144278 | 1.635e-09 | 13.33291 | 5.703e-09
2018-02-07 07:05 | 37798.25 | 3960.0007 | 3 | 4 | 4.400124 | 0.1884432 | 3.150822 | 1.635e-09 | 13.36171 | 5.703e-09
2018-02-07 07:07 | 37918.25 | 4080.0011 | 3 | 4 | 4.400167 | 0.176342 | 3.1569 | 1.635e-09 | 13.38845 | 5.703e-09
2018-02-07 07:09 | 38038.25 | 4200.0007 | 3 | 4 | 4.400143 | 0.1637478 | 3.162563 | 1.635e-09 | 13.41337 | 5.703e-09
2018-02-07 07:11 | 38158.25 | 4320.001 | 3 | 4 | 4.400138 | 0.1518784 | 3.16783 | 1.635e-09 | 13.43654 | 5.703e-09
2018-02-07 07:13 | 38278.25 | 4440.0014 | 3 | 4 | 4.400052 | 0.1393929 | 3.172698 | 1.635e-09 | 13.45797 | 5.703e-09
2018-02-07 07:15 | 38398.25 | 4560.001 | 3 | 4 | 4.400156 | 0.1318932 | 3.177239 | 1.635e-09 | 13.47795 | 5.703e-09
2018-02-07 07:17 | 38518.25 | 4680.0007 | 3 | 4 | 4.400146 | 0.1232548 | 3.181476 | 1.635e-09 | 13.49659 | 5.703e-09
2018-02-07 07:19 | 38638.25 | 4800.001 | 3 | 4 | 4.400152 | 0.1153975 | 3.185437 | 1.635e-09 | 13.51402 | 5.703e-09
2018-02-07 07:21 | 38758.25 | 4920.0005 | 3 | 4 | 4.400134 | 0.1068106 | 3.189121 | 1.635e-09 | 13.53023 | 5.703e-09
2018-02-07 07:23 | 38878.25 | 5040.0009 | 3 | 4 | 4.400115 | 0.09956455 | 3.192556 | 1.635e-09 | 13.54535 | 5.703e-09
2018-02-07 07:25 | 38998.25 | 5160.0005 | 3 | 4 | 4.400134 | 0.09348679 | 3.195765 | 1.635e-09 | 13.55946 | 5.703e-09
2018-02-07 07:27 | 39118.25 | 5280.0001 | 3 | 4 | 4.400122 | 0.08749008 | 3.19878 | 1.635e-09 | 13.57273 | 5.703e-09
2018-02-07 07:29 | 39238.25 | 5400.0006 | 3 | 4 | 4.400138 | 0.08170033 | 3.201604 | 1.635e-09 | 13.58515 | 5.703e-09
2018-02-07 07:29 | 39238.7 | 5400.4459 | 3 | 4 | 4.400124 | 0.08149242 | 3.201614 | 1.635e-09 | 13.5852 | 5.703e-09
2018-02-07 07:31 | 39358.74 | 120.0013 | 4 | 4 | 4.392236 | 0 | 3.201614 | 1.635e-09 | 13.5852 | 5.703e-09
2018-02-07 07:33 | 39478.74 | 240.0009 | 4 | 4 | 4.391295 | 0 | 3.201614 | 1.635e-09 | 13.5852 | 5.703e-09
2018-02-07 07:34 | 39538.74 | 300.0029 | 4 | 4 | 4.390946 | 0 | 3.201614 | 1.635e-09 | 13.5852 | 5.703e-09
2018-02-07 07:36 | 39658.82 | 120.0013 | 5 | 4 | 4.084942 | -3.260117 | 3.201614 | 0.108661 | 13.5852 | 0.4478698
2018-02-07 07:38 | 39778.82 | 240.001 | 5 | 4 | 4.044206 | -3.260056 | 3.201614 | 0.2173298 | 13.5852 | 0.889554
2018-02-07 07:40 | 39898.82 | 360.0005 | 5 | 4 | 4.004222 | -3.260144 | 3.201614 | 0.3259945 | 13.5852 | 1.326822
2018-02-07 07:42 | 40018.82 | 480.0002 | 5 | 4 | 3.965363 | -3.260079 | 3.201614 | 0.43466 | 13.5852 | 1.75983
2018-02-07 07:44 | 40138.82 | 600.0005 | 5 | 4 | 3.927306 | -3.260126 | 3.201614 | 0.5433189 | 13.5852 | 2.188625
2018-02-07 07:46 | 40258.82 | 720.0002 | 5 | 4 | 3.889314 | -3.260091 | 3.201614 | 0.6519853 | 13.5852 | 2.613331
2018-02-07 07:48 | 40378.82 | 840.0013 | 5 | 4 | 3.850733 | -3.260111 | 3.201614 | 0.7606566 | 13.5852 | 3.033875
2018-02-07 07:50 | 40498.82 | 960.0002 | 5 | 4 | 3.814614 | -3.260111 | 3.201614 | 0.8693115 | 13.5852 | 3.450297
2018-02-07 07:52 | 40618.82 | 1080.0005 | 5 | 4 | 3.779893 | -3.260084 | 3.201614 | 0.97798 | 13.5852 | 3.862926
2018-02-07 07:54 | 40738.82 | 1200.001 | 5 | 4 | 3.746629 | -3.260043 | 3.201614 | 1.086648 | 13.5852 | 4.271863
2018-02-07 07:56 | 40858.82 | 1320.0013 | 5 | 4 | 3.714517 | -3.260143 | 3.201614 | 1.195319 | 13.5852 | 4.677265
2018-02-07 07:58 | 40978.82 | 1440.0002 | 5 | 4 | 3.684536 | -3.260166 | 3.201614 | 1.303983 | 13.5852 | 5.079237
2018-02-07 08:00 | 41098.82 | 1560.0013 | 5 | 4 | 3.657522 | -3.260138 | 3.201614 | 1.412638 | 13.5852 | 5.47809
2018-02-07 08:02 | 41218.82 | 1680.001 | 5 | 4 | 3.632977 | -3.260043 | 3.201614 | 1.521304 | 13.5852 | 5.874181
2018-02-07 08:04 | 41338.82 | 1800.0013 | 5 | 4 | 3.609736 | -3.260117 | 3.201614 | 1.629969 | 13.5852 | 6.267689
2018-02-07 08:06 | 41458.82 | 1920.0002 | 5 | 4 | 3.586693 | -3.260103 | 3.201614 | 1.738631 | 13.5852 | 6.658658
2018-02-07 08:08 | 41578.82 | 2040.0005 | 5 | 4 | 3.56668 | -3.260091 | 3.201614 | 1.847303 | 13.5852 | 7.047319
2018-02-07 08:10 | 41698.82 | 2160.0002 | 5 | 4 | 3.548739 | -3.260141 | 3.201614 | 1.95597 | 13.5852 | 7.433905
2018-02-07 08:12 | 41818.82 | 2280.0013 | 5 | 4 | 3.532743 | -3.260155 | 3.201614 | 2.064644 | 13.5852 | 7.818686
2018-02-07 08:14 | 41938.82 | 2400.0003 | 5 | 4 | 3.516647 | -3.260123 | 3.201614 | 2.1733 | 13.5852 | 8.201676
2018-02-07 08:16 | 42058.82 | 2520.0013 | 5 | 4 | 3.501441 | -3.260155 | 3.201614 | 2.281975 | 13.5852 | 8.582999
2018-02-07 08:18 | 42178.82 | 2640.0003 | 5 | 4 | 3.487347 | -3.260131 | 3.201614 | 2.390633 | 13.5852 | 8.962697
2018-02-07 08:20 | 42298.82 | 2760.0014 | 5 | 4 | 3.473464 | -3.260158 | 3.201614 | 2.499303 | 13.5852 | 9.340911
2018-02-07 08:22 | 42418.82 | 2880.0003 | 5 | 4 | 3.45707 | -3.260001 | 3.201614 | 2.607969 | 13.5852 | 9.717502
2018-02-07 08:24 | 42538.82 | 3000.0013 | 5 | 4 | 3.435051 | -3.260051 | 3.201614 | 2.716634 | 13.5852 | 10.09201
2018-02-07 08:26 | 42658.82 | 3120.0003 | 5 | 4 | 3.407557 | -3.260163 | 3.201614 | 2.825291 | 13.5852 | 10.46384
2018-02-07 08:28 | 42778.82 | 3240.0005 | 5 | 4 | 3.366647 | -3.259814 | 3.201614 | 2.933952 | 13.5852 | 10.83205
2018-02-07 08:30 | 42898.82 | 3360.0002 | 5 | 4 | 3.298296 | -3.259836 | 3.201614 | 3.042613 | 13.5852 | 11.19456
2018-02-07 08:32 | 43018.82 | 3480.0013 | 5 | 4 | 3.150371 | -3.25985 | 3.201614 | 3.151274 | 13.5852 | 11.54615
2018-02-07 08:33 | 43073.15 | 3534.3247 | 5 | 4 | 2.999995 | -3.259953 | 3.201614 | 3.200458 | 13.5852 | 11.69785
2018-02-07 08:35 | 43193.19 | 120.0014 | 6 | 4 | 3.461283 | 0 | 3.201614 | 3.200458 | 13.5852 | 11.69785
2018-02-07 08:37 | 43313.19 | 240.0002 | 6 | 4 | 3.48152 | 0 | 3.201614 | 3.200458 | 13.5852 | 11.69785
2018-02-07 08:38 | 43373.19 | 300.0022 | 6 | 4 | 3.485571 | 0 | 3.201614 | 3.200458 | 13.5852 | 11.69785
2018-02-07 08:38 | 43373.20126 | 0.0023 | 7 | 5 | 3.485598 | 0 | 0 | 0 | 0 | 0
2018-02-07 08:40 | 43493.28178 | 120.0008 | 2 | 5 | 4.040637 | 4.890129 | 0.162398 | 2.23e-10 | 0.642731 | 7.77e-10
2018-02-07 08:42 | 43613.28198 | 240.001 | 2 | 5 | 4.083072 | 4.890047 | 0.3253824 | 2.23e-10 | 1.304627 | 7.77e-10
2018-02-07 08:44 | 43733.28168 | 360.0007 | 2 | 5 | 4.119005 | 4.890095 | 0.4883789 | 2.23e-10 | 1.973242 | 7.77e-10
2018-02-07 08:46 | 43853.28128 | 480.0003 | 2 | 5 | 4.145929 | 4.890015 | 0.6513736 | 2.23e-10 | 2.646899 | 7.77e-10
2018-02-07 08:48 | 43973.28328 | 600.0023 | 2 | 5 | 4.169987 | 4.890034 | 0.8143723 | 2.23e-10 | 3.324609 | 7.77e-10
2018-02-07 08:50 | 44093.28198 | 720.001 | 2 | 5 | 4.197822 | 4.889999 | 0.9773614 | 2.23e-10 | 4.006469 | 7.77e-10
2018-02-07 08:52 | 44213.28338 | 840.0024 | 2 | 5 | 4.200321 | 4.479509 | 1.13362 | 2.23e-10 | 4.662784 | 7.77e-10
2018-02-07 08:54 | 44333.28208 | 960.0011 | 2 | 5 | 4.200298 | 4.119917 | 1.276799 | 2.23e-10 | 5.264177 | 7.77e-10
2018-02-07 08:56 | 44453.28248 | 1080.0015 | 2 | 5 | 4.200298 | 3.805166 | 1.408704 | 2.23e-10 | 5.818216 | 7.77e-10
2018-02-07 08:58 | 44573.28128 | 1200.0003 | 2 | 5 | 4.200298 | 3.507051 | 1.530548 | 2.23e-10 | 6.329995 | 7.77e-10
2018-02-07 08:59 | 44669.74738 | 1296.4664 | 2 | 5 | 4.200275 | 3.259989 | 1.621209 | 2.23e-10 | 6.710795 | 7.77e-10
2018-02-07 09:01 | 44789.76 | 120.0005 | 3 | 5 | 4.221045 | 3.260111 | 1.729486 | 2.23e-10 | 7.166608 | 7.77e-10
2018-02-07 09:03 | 44909.76 | 240.001 | 3 | 5 | 4.246323 | 3.260092 | 1.83815 | 2.23e-10 | 7.626631 | 7.77e-10
2018-02-07 09:05 | 45029.76 | 360.0013 | 3 | 5 | 4.273726 | 3.260172 | 1.946808 | 2.23e-10 | 8.089496 | 7.77e-10
2018-02-07 09:07 | 45149.76 | 480.0002 | 3 | 5 | 4.304725 | 3.260103 | 2.055489 | 2.23e-10 | 8.555614 | 7.77e-10
2018-02-07 09:09 | 45269.76 | 600.0013 | 3 | 5 | 4.339869 | 3.26012 | 2.164155 | 2.23e-10 | 9.025283 | 7.77e-10
2018-02-07 09:11 | 45389.76 | 720.0002 | 3 | 5 | 4.376636 | 3.260166 | 2.272816 | 2.23e-10 | 9.498836 | 7.77e-10
2018-02-07 09:13 | 45509.76 | 840.0013 | 3 | 5 | 4.400275 | 3.041674 | 2.379957 | 2.23e-10 | 9.969493 | 7.77e-10
2018-02-07 09:15 | 45629.76 | 960.0001 | 3 | 5 | 4.400291 | 2.638308 | 2.474425 | 2.23e-10 | 10.38518 | 7.77e-10
2018-02-07 09:17 | 45749.76 | 1080.0013 | 3 | 5 | 4.400305 | 2.282299 | 2.556346 | 2.23e-10 | 10.74566 | 7.77e-10
2018-02-07 09:19 | 45869.76 | 1200.0001 | 3 | 5 | 4.400245 | 1.984254 | 2.627278 | 2.23e-10 | 11.05778 | 7.77e-10
2018-02-07 09:21 | 45989.76 | 1320.0006 | 3 | 5 | 4.40023 | 1.734169 | 2.689154 | 2.23e-10 | 11.33005 | 7.77e-10
2018-02-07 09:23 | 46109.76 | 1440.001 | 3 | 5 | 4.400224 | 1.523603 | 2.743373 | 2.23e-10 | 11.56862 | 7.77e-10
2018-02-07 09:25 | 46229.76 | 1560.0006 | 3 | 5 | 4.400256 | 1.338971 | 2.79104 | 2.23e-10 | 11.77837 | 7.77e-10
2018-02-07 09:27 | 46349.76 | 1680.001 | 3 | 5 | 4.400252 | 1.175073 | 2.832848 | 2.23e-10 | 11.96234 | 7.77e-10
2018-02-07 09:29 | 46469.76 | 1800.0006 | 3 | 5 | 4.400258 | 1.039599 | 2.869694 | 2.23e-10 | 12.12447 | 7.77e-10
2018-02-07 09:31 | 46589.76 | 1920.0002 | 3 | 5 | 4.400224 | 0.9241199 | 2.902353 | 2.23e-10 | 12.26817 | 7.77e-10
2018-02-07 09:33 | 46709.76 | 2040.0013 | 3 | 5 | 4.400234 | 0.8252087 | 2.931477 | 2.23e-10 | 12.39633 | 7.77e-10
2018-02-07 09:35 | 46829.76 | 2160.0003 | 3 | 5 | 4.400243 | 0.7353754 | 2.957455 | 2.23e-10 | 12.51064 | 7.77e-10
2018-02-07 09:37 | 46949.76 | 2280.0006 | 3 | 5 | 4.400231 | 0.6574755 | 2.980615 | 2.23e-10 | 12.61255 | 7.77e-10
2018-02-07 09:39 | 47069.76 | 2400.001 | 3 | 5 | 4.400188 | 0.5915012 | 3.001406 | 2.23e-10 | 12.70403 | 7.77e-10
2018-02-07 09:41 | 47189.76 | 2520.0007 | 3 | 5 | 4.400179 | 0.5355978 | 3.020162 | 2.23e-10 | 12.78656 | 7.77e-10
2018-02-07 09:43 | 47309.76 | 2640.0002 | 3 | 5 | 4.400224 | 0.4850206 | 3.03715 | 2.23e-10 | 12.86131 | 7.77e-10
2018-02-07 09:45 | 47429.76 | 2760.0006 | 3 | 5 | 4.400163 | 0.4373369 | 3.052508 | 2.23e-10 | 12.92889 | 7.77e-10
2018-02-07 09:47 | 47549.76 | 2880.0001 | 3 | 5 | 4.400185 | 0.3987141 | 3.066437 | 2.23e-10 | 12.99018 | 7.77e-10
2018-02-07 09:49 | 47669.76 | 3000.0006 | 3 | 5 | 4.400146 | 0.3638983 | 3.079139 | 2.23e-10 | 13.04607 | 7.77e-10
2018-02-07 09:51 | 47789.76 | 3120.0003 | 3 | 5 | 4.400173 | 0.3344908 | 3.090781 | 2.23e-10 | 13.0973 | 7.77e-10
2018-02-07 09:53 | 47909.76 | 3240.0013 | 3 | 5 | 4.400146 | 0.3055162 | 3.101458 | 2.23e-10 | 13.14428 | 7.77e-10
2018-02-07 09:55 | 48029.76 | 3360.0003 | 3 | 5 | 4.40016 | 0.2803822 | 3.111222 | 2.23e-10 | 13.18724 | 7.77e-10
2018-02-07 09:57 | 48149.77 | 3480.0022 | 3 | 5 | 4.400194 | 0.2591515 | 3.1202 | 2.23e-10 | 13.22674 | 7.77e-10
2018-02-07 09:59 | 48269.76 | 3600.0003 | 3 | 5 | 4.400143 | 0.2391539 | 3.128493 | 2.23e-10 | 13.26324 | 7.77e-10
2018-02-07 10:01 | 48389.76 | 3720.0013 | 3 | 5 | 4.400135 | 0.2214155 | 3.136173 | 2.23e-10 | 13.29703 | 7.77e-10
2018-02-07 10:03 | 48509.76 | 3840.0001 | 3 | 5 | 4.400176 | 0.2047186 | 3.143259 | 2.23e-10 | 13.32821 | 7.77e-10
2018-02-07 10:05 | 48629.76 | 3960.0013 | 3 | 5 | 4.400174 | 0.1895018 | 3.149806 | 2.23e-10 | 13.35701 | 7.77e-10
2018-02-07 10:07 | 48749.76 | 4080.0002 | 3 | 5 | 4.400137 | 0.1760073 | 3.155883 | 2.23e-10 | 13.38376 | 7.77e-10
2018-02-07 10:09 | 48869.76 | 4200.0013 | 3 | 5 | 4.400137 | 0.1642027 | 3.161547 | 2.23e-10 | 13.40868 | 7.77e-10
2018-02-07 10:11 | 48989.76 | 4320.001 | 3 | 5 | 4.400159 | 0.1519909 | 3.166821 | 2.23e-10 | 13.43189 | 7.77e-10
2018-02-07 10:13 | 49109.76 | 4440.0006 | 3 | 5 | 4.400095 | 0.1408567 | 3.171698 | 2.23e-10 | 13.45335 | 7.77e-10
2018-02-07 10:15 | 49229.76 | 4560.001 | 3 | 5 | 4.400134 | 0.131896 | 3.176247 | 2.23e-10 | 13.47336 | 7.77e-10
2018-02-07 10:17 | 49349.76 | 4680.0014 | 3 | 5 | 4.400134 | 0.1236916 | 3.1805 | 2.23e-10 | 13.49207 | 7.77e-10
2018-02-07 10:19 | 49469.76 | 4800.0009 | 3 | 5 | 4.40011 | 0.115119 | 3.184473 | 2.23e-10 | 13.50956 | 7.77e-10
2018-02-07 10:21 | 49589.76 | 4920.0013 | 3 | 5 | 4.400143 | 0.107193 | 3.18818 | 2.23e-10 | 13.52587 | 7.77e-10
2018-02-07 10:23 | 49709.76 | 5040.0002 | 3 | 5 | 4.400098 | 0.09959316 | 3.191618 | 2.23e-10 | 13.541 | 7.77e-10
2018-02-07 10:25 | 49829.76 | 5160.0013 | 3 | 5 | 4.400112 | 0.09344959 | 3.19484 | 2.23e-10 | 13.55517 | 7.77e-10
2018-02-07 10:27 | 49949.76 | 5280.001 | 3 | 5 | 4.400136 | 0.08845711 | 3.197873 | 2.23e-10 | 13.56852 | 7.77e-10
2018-02-07 10:29 | 50069.76 | 5400.0013 | 3 | 5 | 4.400121 | 0.08215237 | 3.200709 | 2.23e-10 | 13.581 | 7.77e-10
2018-02-07 10:29 | 50075.15 | 5405.3894 | 3 | 5 | 4.400112 | 0.08149433 | 3.200831 | 2.23e-10 | 13.58154 | 7.77e-10
2018-02-07 10:31 | 50195.19 | 120.0006 | 4 | 5 | 4.392219 | 0 | 3.200831 | 2.23e-10 | 13.58154 | 7.77e-10
2018-02-07 10:33 | 50315.19 | 240.0001 | 4 | 5 | 4.391284 | 0 | 3.200831 | 2.23e-10 | 13.58154 | 7.77e-10
2018-02-07 10:34 | 50375.2 | 300.0021 | 4 | 5 | 4.390932 | 0 | 3.200831 | 2.23e-10 | 13.58154 | 7.77e-10
2018-02-07 10:36 | 50495.28 | 120.0014 | 5 | 5 | 4.084941 | -3.260095 | 3.200831 | 0.1086588 | 13.58154 | 0.4478515
2018-02-07 10:38 | 50615.28 | 240.0011 | 5 | 5 | 4.044147 | -3.260104 | 3.200831 | 0.2173342 | 13.58154 | 0.8895652
2018-02-07 10:40 | 50735.28 | 360.0014 | 5 | 5 | 4.004251 | -3.260128 | 3.200831 | 0.3259934 | 13.58154 | 1.326814
2018-02-07 10:42 | 50855.27 | 480.0002 | 5 | 5 | 3.96513 | -3.25999 | 3.200831 | 0.4346653 | 13.58154 | 1.759833
2018-02-07 10:44 | 50975.28 | 600.0014 | 5 | 5 | 3.927215 | -3.26007 | 3.200831 | 0.5433289 | 13.58154 | 2.188627
2018-02-07 10:46 | 51095.28 | 720.0011 | 5 | 5 | 3.889378 | -3.260141 | 3.200831 | 0.6519879 | 13.58154 | 2.613299
2018-02-07 10:48 | 51215.27 | 840.0007 | 5 | 5 | 3.850928 | -3.26013 | 3.200831 | 0.7606644 | 13.58154 | 3.033881
2018-02-07 10:50 | 51335.28 | 960.0011 | 5 | 5 | 3.814906 | -3.260123 | 3.200831 | 0.8693196 | 13.58154 | 3.450332
2018-02-07 10:52 | 51455.28 | 1080.0014 | 5 | 5 | 3.780005 | -3.260188 | 3.200831 | 0.9779871 | 13.58154 | 3.862978
2018-02-07 10:54 | 51575.28 | 1200.0011 | 5 | 5 | 3.746842 | -3.260066 | 3.200831 | 1.086655 | 13.58154 | 4.271935
2018-02-07 10:56 | 51695.28 | 1320.0014 | 5 | 5 | 3.714922 | -3.260148 | 3.200831 | 1.195335 | 13.58154 | 4.677405
2018-02-07 10:58 | 51815.28 | 1440.001 | 5 | 5 | 3.684955 | -3.260108 | 3.200831 | 1.303993 | 13.58154 | 5.079399
2018-02-07 11:00 | 51935.28 | 1560.0014 | 5 | 5 | 3.658009 | -3.260095 | 3.200831 | 1.412666 | 13.58154 | 5.478371
2018-02-07 11:02 | 52055.28 | 1680.001 | 5 | 5 | 3.633545 | -3.260079 | 3.200831 | 1.521325 | 13.58154 | 5.87449
2018-02-07 11:04 | 52175.27 | 1800.0007 | 5 | 5 | 3.610272 | -3.260141 | 3.200831 | 1.630003 | 13.58154 | 6.268106
2018-02-07 11:06 | 52295.27 | 1920.0002 | 5 | 5 | 3.587336 | -3.260083 | 3.200831 | 1.738657 | 13.58154 | 6.659117
2018-02-07 11:08 | 52415.27 | 2040.0006 | 5 | 5 | 3.567338 | -3.260075 | 3.200831 | 1.847326 | 13.58154 | 7.04784
2018-02-07 11:10 | 52535.27 | 2160.0003 | 5 | 5 | 3.54944 | -3.260039 | 3.200831 | 1.955985 | 13.58154 | 7.434468
2018-02-07 11:12 | 52655.28 | 2280.0014 | 5 | 5 | 3.533507 | -3.260095 | 3.200831 | 2.06467 | 13.58154 | 7.819374
2018-02-07 11:14 | 52775.27 | 2400.0003 | 5 | 5 | 3.517406 | -3.260084 | 3.200831 | 2.173321 | 13.58154 | 8.202428
2018-02-07 11:16 | 52895.28 | 2520.0014 | 5 | 5 | 3.502103 | -3.260035 | 3.200831 | 2.281994 | 13.58154 | 8.583812
2018-02-07 11:18 | 53015.28 | 2640.0011 | 5 | 5 | 3.488091 | -3.260099 | 3.200831 | 2.390662 | 13.58154 | 8.963614
2018-02-07 11:20 | 53135.28 | 2760.0014 | 5 | 5 | 3.474212 | -3.260053 | 3.200831 | 2.499335 | 13.58154 | 9.341921
2018-02-07 11:22 | 53255.28 | 2880.0011 | 5 | 5 | 3.457938 | -3.260026 | 3.200831 | 2.607997 | 13.58154 | 9.718585
2018-02-07 11:24 | 53375.28 | 3000.0014 | 5 | 5 | 3.436172 | -3.260158 | 3.200831 | 2.716671 | 13.58154 | 10.09324
2018-02-07 11:26 | 53495.27 | 3120.0003 | 5 | 5 | 3.40877 | -3.260103 | 3.200831 | 2.82533 | 13.58154 | 10.4652
2018-02-07 11:28 | 53615.27 | 3240.0007 | 5 | 5 | 3.367769 | -3.259943 | 3.200831 | 2.933999 | 13.58154 | 10.83357
2018-02-07 11:30 | 53735.28 | 3360.0011 | 5 | 5 | 3.298971 | -3.2602 | 3.200831 | 3.042666 | 13.58154 | 11.1962
2018-02-07 11:32 | 53855.28 | 3480.0014 | 5 | 5 | 3.150507 | -3.260208 | 3.200831 | 3.151336 | 13.58154 | 11.54787
2018-02-07 11:33 | 53909.13 | 3533.8535 | 5 | 5 | 2.99998 | -3.260138 | 3.200831 | 3.200105 | 13.58154 | 11.69829
2018-02-07 11:35 | 54029.17 | 120.0016 | 6 | 5 | 3.458993 | 0 | 3.200831 | 3.200105 | 13.58154 | 11.69829
2018-02-07 11:37 | 54149.17 | 240.0011 | 6 | 5 | 3.478971 | 0 | 3.200831 | 3.200105 | 13.58154 | 11.69829
2018-02-07 11:38 | 54209.18 | 300.004 | 6 | 5 | 3.482965 | 0 | 3.200831 | 3.200105 | 13.58154 | 11.69829
2018-02-07 11:38 | 54209.18 | 0.0024 | 7 | 6 | 3.483011 | 0 | 0 | 0 | 0 | 0
2018-02-07 11:40 | 54329.26 | 120.0007 | 2 | 6 | 4.039648 | 4.890076 | 0.1623846 | 1.599e-09 | 0.6423896 | 5.569e-09
2018-02-07 11:42 | 54449.26 | 240.0002 | 2 | 6 | 4.082116 | 4.889992 | 0.3253843 | 1.599e-09 | 1.304183 | 5.569e-09
2018-02-07 11:44 | 54569.26 | 360.0022 | 2 | 6 | 4.118025 | 4.890066 | 0.4883929 | 1.599e-09 | 1.9727 | 5.569e-09
2018-02-07 11:46 | 54689.26 | 480.0002 | 2 | 6 | 4.144772 | 4.890047 | 0.6513641 | 1.599e-09 | 2.64608 | 5.569e-09
2018-02-07 11:48 | 54809.26 | 600.0007 | 2 | 6 | 4.169049 | 4.889992 | 0.8143717 | 1.599e-09 | 3.323652 | 5.569e-09
2018-02-07 11:50 | 54929.26 | 720.0002 | 2 | 6 | 4.19675 | 4.890062 | 0.977378 | 1.599e-09 | 4.005425 | 5.569e-09
2018-02-07 11:52 | 55049.26 | 840.0014 | 2 | 6 | 4.200284 | 4.492218 | 1.134075 | 1.599e-09 | 4.663563 | 5.569e-09
2018-02-07 11:54 | 55169.26 | 960.0028 | 2 | 6 | 4.200295 | 4.129337 | 1.277656 | 1.599e-09 | 5.266646 | 5.569e-09
2018-02-07 11:56 | 55289.26 | 1080.0015 | 2 | 6 | 4.200281 | 3.813597 | 1.409879 | 1.599e-09 | 5.822021 | 5.569e-09
2018-02-07 11:58 | 55409.26 | 1200.001 | 2 | 6 | 4.20024 | 3.51158 | 1.531966 | 1.599e-09 | 6.334818 | 5.569e-09
2018-02-07 12:00 | 55508.78 | 1299.5201 | 2 | 6 | 4.200303 | 3.259977 | 1.625575 | 1.599e-09 | 6.728002 | 5.569e-09
2018-02-07 12:02 | 55628.8 | 120.0006 | 3 | 6 | 4.221146 | 3.260147 | 1.733843 | 1.599e-09 | 7.183787 | 5.569e-09
2018-02-07 12:04 | 55748.8 | 240.001 | 3 | 6 | 4.246443 | 3.260166 | 1.842529 | 1.599e-09 | 7.643915 | 5.569e-09
2018-02-07 12:06 | 55868.8 | 360.0016 | 3 | 6 | 4.273963 | 3.260086 | 1.951191 | 1.599e-09 | 8.106815 | 5.569e-09
2018-02-07 12:08 | 55988.8 | 480.0002 | 3 | 6 | 4.305266 | 3.260088 | 2.059847 | 1.599e-09 | 8.572865 | 5.569e-09
2018-02-07 12:10 | 56108.8 | 600.0016 | 3 | 6 | 4.340374 | 3.26008 | 2.168527 | 1.599e-09 | 9.042659 | 5.569e-09
2018-02-07 12:12 | 56228.8 | 720.0003 | 3 | 6 | 4.37706 | 3.260136 | 2.277186 | 1.599e-09 | 9.51625 | 5.569e-09
2018-02-07 12:14 | 56348.8 | 840.0016 | 3 | 6 | 4.400314 | 3.035831 | 2.384245 | 1.599e-09 | 9.986575 | 5.569e-09
2018-02-07 12:16 | 56468.8 | 960.0011 | 3 | 6 | 4.400295 | 2.629223 | 2.47844 | 1.599e-09 | 10.40106 | 5.569e-09
2018-02-07 12:18 | 56588.8 | 1080.0016 | 3 | 6 | 4.400272 | 2.271748 | 2.560024 | 1.599e-09 | 10.76005 | 5.569e-09
2018-02-07 12:20 | 56708.8 | 1200.0003 | 3 | 6 | 4.400252 | 1.973643 | 2.630604 | 1.599e-09 | 11.07062 | 5.569e-09
2018-02-07 12:22 | 56828.8 | 1320.0006 | 3 | 6 | 4.400315 | 1.726306 | 2.69215 | 1.599e-09 | 11.34144 | 5.569e-09
2018-02-07 12:24 | 56948.8 | 1440.0004 | 3 | 6 | 4.400279 | 1.515739 | 2.746062 | 1.599e-09 | 11.57867 | 5.569e-09
2018-02-07 12:26 | 57068.8 | 1560.0016 | 3 | 6 | 4.400239 | 1.329752 | 2.793431 | 1.599e-09 | 11.78711 | 5.569e-09
2018-02-07 12:28 | 57188.8 | 1680.0008 | 3 | 6 | 4.400248 | 1.166741 | 2.834944 | 1.599e-09 | 11.96977 | 5.569e-09
2018-02-07 12:30 | 57308.8 | 1800.0001 | 3 | 6 | 4.400255 | 1.032183 | 2.871523 | 1.599e-09 | 12.13073 | 5.569e-09
2018-02-07 12:32 | 57428.8 | 1920.0008 | 3 | 6 | 4.400224 | 0.9175835 | 2.90396 | 1.599e-09 | 12.27346 | 5.569e-09
2018-02-07 12:34 | 57548.8 | 2040.0007 | 3 | 6 | 4.400232 | 0.818903 | 2.932875 | 1.599e-09 | 12.40069 | 5.569e-09
2018-02-07 12:36 | 57668.8 | 2160.0004 | 3 | 6 | 4.400247 | 0.7296476 | 2.958658 | 1.599e-09 | 12.51414 | 5.569e-09
2018-02-07 12:38 | 57788.8 | 2280.0007 | 3 | 6 | 4.400202 | 0.652276 | 2.981641 | 1.599e-09 | 12.61527 | 5.569e-09
2018-02-07 12:40 | 57908.8 | 2400.002 | 3 | 6 | 4.400176 | 0.5871458 | 3.002275 | 1.599e-09 | 12.70607 | 5.569e-09
2018-02-07 12:42 | 58028.8 | 2520.0016 | 3 | 6 | 4.400187 | 0.5313702 | 3.020901 | 1.599e-09 | 12.78803 | 5.569e-09
2018-02-07 12:44 | 58148.8 | 2640.0004 | 3 | 6 | 4.400146 | 0.4808235 | 3.037769 | 1.599e-09 | 12.86225 | 5.569e-09
2018-02-07 12:46 | 58268.8 | 2760.0007 | 3 | 6 | 4.400198 | 0.4351788 | 3.05302 | 1.599e-09 | 12.92936 | 5.569e-09
2018-02-07 12:48 | 58388.8 | 2880.0002 | 3 | 6 | 4.400157 | 0.3957815 | 3.066859 | 1.599e-09 | 12.99025 | 5.569e-09
2018-02-07 12:50 | 58508.8 | 3000.0024 | 3 | 6 | 4.400144 | 0.362155 | 3.079493 | 1.599e-09 | 13.04584 | 5.569e-09
2018-02-07 12:52 | 58628.8 | 3120.0011 | 3 | 6 | 4.400163 | 0.3323069 | 3.091077 | 1.599e-09 | 13.09681 | 5.569e-09
2018-02-07 12:54 | 58748.8 | 3240.0006 | 3 | 6 | 4.40017 | 0.304081 | 3.101695 | 1.599e-09 | 13.14353 | 5.569e-09
2018-02-07 12:56 | 58868.8 | 3360.001 | 3 | 6 | 4.400148 | 0.278554 | 3.111404 | 1.599e-09 | 13.18625 | 5.569e-09
2018-02-07 12:58 | 58988.8 | 3480.0006 | 3 | 6 | 4.400119 | 0.2566671 | 3.120339 | 1.599e-09 | 13.22557 | 5.569e-09
2018-02-07 13:00 | 59108.8 | 3600.0002 | 3 | 6 | 4.400152 | 0.2384119 | 3.128595 | 1.599e-09 | 13.2619 | 5.569e-09
2018-02-07 13:02 | 59228.8 | 3720.0016 | 3 | 6 | 4.400139 | 0.2203102 | 3.136241 | 1.599e-09 | 13.29554 | 5.569e-09
2018-02-07 13:04 | 59348.8 | 3840.0012 | 3 | 6 | 4.400148 | 0.2029409 | 3.143295 | 1.599e-09 | 13.32658 | 5.569e-09
2018-02-07 13:06 | 59468.8 | 3960.0014 | 3 | 6 | 4.400166 | 0.1889229 | 3.149816 | 1.599e-09 | 13.35527 | 5.569e-09
2018-02-07 13:08 | 59588.8 | 4080.0003 | 3 | 6 | 4.40015 | 0.1756001 | 3.155874 | 1.599e-09 | 13.38193 | 5.569e-09
2018-02-07 13:10 | 59708.8 | 4200.0015 | 3 | 6 | 4.40012 | 0.1629696 | 3.161521 | 1.599e-09 | 13.40678 | 5.569e-09
2018-02-07 13:12 | 59828.8 | 4320.0011 | 3 | 6 | 4.400134 | 0.1512766 | 3.166778 | 1.599e-09 | 13.42991 | 5.569e-09
2018-02-07 13:14 | 59948.8 | 4440.0016 | 3 | 6 | 4.400108 | 0.1401014 | 3.171638 | 1.599e-09 | 13.4513 | 5.569e-09
2018-02-07 13:16 | 60068.8 | 4560.0011 | 3 | 6 | 4.400165 | 0.131526 | 3.176167 | 1.599e-09 | 13.47122 | 5.569e-09
2018-02-07 13:18 | 60188.8 | 4680.0016 | 3 | 6 | 4.40016 | 0.1232643 | 3.180401 | 1.599e-09 | 13.48985 | 5.569e-09
2018-02-07 13:20 | 60308.8 | 4800.0019 | 3 | 6 | 4.400095 | 0.1143446 | 3.184354 | 1.599e-09 | 13.50725 | 5.569e-09
2018-02-07 13:22 | 60428.8 | 4920.0006 | 3 | 6 | 4.400131 | 0.1061954 | 3.18803 | 1.599e-09 | 13.52342 | 5.569e-09
2018-02-07 13:24 | 60548.8 | 5040.0003 | 3 | 6 | 4.40015 | 0.09959412 | 3.191454 | 1.599e-09 | 13.53849 | 5.569e-09
2018-02-07 13:26 | 60668.8 | 5160.0006 | 3 | 6 | 4.400071 | 0.09241772 | 3.194659 | 1.599e-09 | 13.55259 | 5.569e-09
2018-02-07 13:28 | 60788.8 | 5280.0004 | 3 | 6 | 4.400147 | 0.08772373 | 3.197658 | 1.599e-09 | 13.56579 | 5.569e-09
2018-02-07 13:30 | 60908.8 | 5400.0006 | 3 | 6 | 4.400133 | 0.08171749 | 3.20048 | 1.599e-09 | 13.5782 | 5.569e-09
2018-02-07 13:30 | 60912.16 | 5403.3662 | 3 | 6 | 4.400175 | 0.08149719 | 3.200557 | 1.599e-09 | 13.57854 | 5.569e-09
2018-02-07 13:32 | 61032.2 | 120.0005 | 4 | 6 | 4.392241 | 0 | 3.200557 | 1.599e-09 | 13.57854 | 5.569e-09
2018-02-07 13:34 | 61152.2 | 240.0008 | 4 | 6 | 4.39131 | 0 | 3.200557 | 1.599e-09 | 13.57854 | 5.569e-09
2018-02-07 13:35 | 61212.2 | 300.002 | 4 | 6 | 4.390963 | 0 | 3.200557 | 1.599e-09 | 13.57854 | 5.569e-09
2018-02-07 13:37 | 61332.29 | 120.0007 | 5 | 6 | 4.084497 | -3.260148 | 3.200557 | 0.1086642 | 13.57854 | 0.4478394
2018-02-07 13:38 | 61393.28 | 180.9923 | 5 | 6 | 4.063511 | -3.26059 | 3.200557 | 0.1638931 | 13.57854 | 0.6728426
2018-02-07 14:38 | 61513.32 | 301.036596 | 5 | 6 | 4.018273 | -3.260051 | 3.200557 | 0.2173274 | 13.57854 | 0.8887353
2018-02-07 14:40 | 61633.32 | 421.036096 | 5 | 6 | 3.979112 | -3.26005 | 3.200557 | 0.3259868 | 13.57854 | 1.323192
2018-02-07 14:42 | 61753.32 | 541.036596 | 5 | 6 | 3.940259 | -3.260028 | 3.200557 | 0.4346571 | 13.57854 | 1.753514
2018-02-07 14:44 | 61873.32 | 661.036896 | 5 | 6 | 3.901505 | -3.260077 | 3.200557 | 0.5433171 | 13.57854 | 2.179532
2018-02-07 14:46 | 61993.32 | 781.037396 | 5 | 6 | 3.864795 | -3.26007 | 3.200557 | 0.6519872 | 13.57854 | 2.601502
2018-02-07 14:48 | 62113.32 | 901.036896 | 5 | 6 | 3.829604 | -3.26011 | 3.200557 | 0.7606447 | 13.57854 | 3.019508
2018-02-07 14:50 | 62233.32 | 1021.037396 | 5 | 6 | 3.794822 | -3.260081 | 3.200557 | 0.8693165 | 13.57854 | 3.433792
2018-02-07 14:52 | 62353.32 | 1141.036096 | 5 | 6 | 3.759077 | -3.260088 | 3.200557 | 0.9779707 | 13.57854 | 3.844175
2018-02-07 14:54 | 62473.32 | 1261.036596 | 5 | 6 | 3.726515 | -3.260061 | 3.200557 | 1.086647 | 13.57854 | 4.250894
2018-02-07 14:56 | 62593.32 | 1381.036896 | 5 | 6 | 3.697146 | -3.260073 | 3.200557 | 1.195304 | 13.57854 | 4.654185
2018-02-07 14:58 | 62713.32 | 1501.037296 | 5 | 6 | 3.670097 | -3.260068 | 3.200557 | 1.30397 | 13.57854 | 5.054462
2018-02-07 15:00 | 62833.32 | 1621.036896 | 5 | 6 | 3.643659 | -3.260091 | 3.200557 | 1.412637 | 13.57854 | 5.451847
2018-02-07 15:02 | 62953.32 | 1741.037296 | 5 | 6 | 3.618352 | -3.260083 | 3.200557 | 1.521295 | 13.57854 | 5.846356
2018-02-07 15:04 | 63073.32 | 1861.036896 | 5 | 6 | 3.596037 | -3.26009 | 3.200557 | 1.629957 | 13.57854 | 6.238303
2018-02-07 15:06 | 63193.32 | 1981.036496 | 5 | 6 | 3.576144 | -3.260137 | 3.200557 | 1.738625 | 13.57854 | 6.627973
2018-02-07 15:08 | 63313.32 | 2101.036896 | 5 | 6 | 3.557541 | -3.260103 | 3.200557 | 1.847289 | 13.57854 | 7.015552
2018-02-07 15:10 | 63433.32 | 2221.036596 | 5 | 6 | 3.53902 | -3.26011 | 3.200557 | 1.955961 | 13.57854 | 7.401146
2018-02-07 15:12 | 63553.32 | 2341.036096 | 5 | 6 | 3.522817 | -3.260048 | 3.200557 | 2.064616 | 13.57854 | 7.784775
2018-02-07 15:14 | 63673.32 | 2461.037296 | 5 | 6 | 3.508461 | -3.260131 | 3.200557 | 2.173284 | 13.57854 | 8.166802
2018-02-07 15:16 | 63793.32 | 2581.036896 | 5 | 6 | 3.495243 | -3.260104 | 3.200557 | 2.281952 | 13.57854 | 8.547346
2018-02-07 15:18 | 63913.32 | 2701.037296 | 5 | 6 | 3.480646 | -3.260073 | 3.200557 | 2.390614 | 13.57854 | 8.926375
2018-02-07 15:20 | 64033.32 | 2821.036096 | 5 | 6 | 3.464122 | -3.260091 | 3.200557 | 2.499276 | 13.57854 | 9.303685
2018-02-07 15:22 | 64153.32 | 2941.037296 | 5 | 6 | 3.446314 | -3.260095 | 3.200557 | 2.607953 | 13.57854 | 9.679218
2018-02-07 15:24 | 64273.32 | 3061.036096 | 5 | 6 | 3.424359 | -3.26018 | 3.200557 | 2.716614 | 13.57854 | 10.05255
2018-02-07 15:26 | 64393.32 | 3181.036596 | 5 | 6 | 3.391901 | -3.259921 | 3.200557 | 2.825266 | 13.57854 | 10.42299
2018-02-07 15:28 | 64513.32 | 3301.036196 | 5 | 6 | 3.33569 | -3.26017 | 3.200557 | 2.933936 | 13.57854 | 10.78882
2018-02-07 15:30 | 64633.32 | 3421.037396 | 5 | 6 | 3.235699 | -3.260117 | 3.200557 | 3.042603 | 13.57854 | 11.14648
2018-02-07 15:32 | 64745.29 | 3533.006696 | 5 | 6 | 2.999997 | -3.260001 | 3.200557 | 3.143986 | 13.57854 | 11.46498
2018-02-07 15:34 | 64865.33 | 120.0014 | 6 | 6 | 3.457172 | 0 | 3.200557 | 3.143986 | 13.57854 | 11.46498
2018-02-07 15:36 | 64985.33 | 239.9999 | 6 | 6 | 3.477065 | 0 | 3.200557 | 3.143986 | 13.57854 | 11.46498
2018-02-07 15:37 | 65045.34 | 300.0036 | 6 | 6 | 3.481202 | 0 | 3.200557 | 3.143986 | 13.57854 | 11.46498
2018-02-07 15:37 | 65045.35 | 0.0024 | 7 | 7 | 3.481191 | 0 | 0 | 0 | 0 | 0
2018-02-07 15:39 | 65165.43 | 120.0006 | 2 | 7 | 4.040772 | 4.890049 | 0.1623964 | 1.256e-09 | 0.6424802 | 4.371e-09
2018-02-07 15:41 | 65285.43 | 240.0002 | 2 | 7 | 4.080807 | 4.890051 | 0.3253823 | 1.256e-09 | 1.304209 | 4.371e-09
2018-02-07 15:43 | 65405.43 | 360.0007 | 2 | 7 | 4.11546 | 4.889973 | 0.4883762 | 1.256e-09 | 1.972323 | 4.371e-09
2018-02-07 15:45 | 65525.43 | 480.0002 | 2 | 7 | 4.143385 | 4.890032 | 0.6513857 | 1.256e-09 | 2.645502 | 4.371e-09
2018-02-07 15:47 | 65645.43 | 600.0015 | 2 | 7 | 4.170218 | 4.890026 | 0.8143728 | 1.256e-09 | 3.323024 | 4.371e-09
2018-02-07 15:49 | 65765.43 | 720.001 | 2 | 7 | 4.197093 | 4.89002 | 0.9773704 | 1.256e-09 | 4.004939 | 4.371e-09
2018-02-07 15:51 | 65885.43 | 840.0006 | 2 | 7 | 4.200279 | 4.519638 | 1.134574 | 1.256e-09 | 4.665209 | 4.371e-09
2018-02-07 15:53 | 66005.43 | 960.0003 | 2 | 7 | 4.200283 | 4.157957 | 1.279159 | 1.256e-09 | 5.272507 | 4.371e-09
2018-02-07 15:55 | 66125.43 | 1080.0007 | 2 | 7 | 4.200273 | 3.807871 | 1.411928 | 1.256e-09 | 5.830177 | 4.371e-09
2018-02-07 15:57 | 66245.43 | 1200.0003 | 2 | 7 | 4.200264 | 3.49852 | 1.533599 | 1.256e-09 | 6.34123 | 4.371e-09
2018-02-07 15:58 | 66346.53 | 1301.1051 | 2 | 7 | 4.200279 | 3.259989 | 1.628456 | 1.256e-09 | 6.739656 | 4.371e-09
2018-02-07 16:00 | 66466.54 | 120.0013 | 3 | 7 | 4.219925 | 3.260124 | 1.736755 | 1.256e-09 | 7.195496 | 4.371e-09
2018-02-07 16:02 | 66586.54 | 240.0009 | 3 | 7 | 4.245138 | 3.25985 | 1.84542 | 1.256e-09 | 7.655386 | 4.371e-09
2018-02-07 16:04 | 66706.54 | 360.0013 | 3 | 7 | 4.274977 | 3.260115 | 1.954084 | 1.256e-09 | 8.118274 | 4.371e-09
2018-02-07 16:06 | 66826.54 | 480.0009 | 3 | 7 | 4.306504 | 3.26022 | 2.062757 | 1.256e-09 | 8.584545 | 4.371e-09
2018-02-07 16:08 | 66946.54 | 600.0013 | 3 | 7 | 4.340004 | 3.26016 | 2.171432 | 1.256e-09 | 9.054355 | 4.371e-09
2018-02-07 16:10 | 67066.54 | 720.0009 | 3 | 7 | 4.376013 | 3.260166 | 2.280079 | 1.256e-09 | 9.527802 | 4.371e-09
2018-02-07 16:12 | 67186.54 | 840.0013 | 3 | 7 | 4.400303 | 3.026876 | 2.387152 | 1.256e-09 | 9.998129 | 4.371e-09
2018-02-07 16:14 | 67306.54 | 960.0002 | 3 | 7 | 4.400257 | 2.607025 | 2.480711 | 1.256e-09 | 10.40982 | 4.371e-09
2018-02-07 16:16 | 67426.54 | 1080.0006 | 3 | 7 | 4.400271 | 2.266529 | 2.561812 | 1.256e-09 | 10.76668 | 4.371e-09
2018-02-07 16:18 | 67546.54 | 1200.0002 | 3 | 7 | 4.400288 | 1.979733 | 2.632435 | 1.256e-09 | 11.07744 | 4.371e-09
2018-02-07 16:20 | 67666.54 | 1320.0023 | 3 | 7 | 4.400229 | 1.726991 | 2.694126 | 1.256e-09 | 11.3489 | 4.371e-09
2018-02-07 16:22 | 67786.54 | 1440.0009 | 3 | 7 | 4.400299 | 1.504656 | 2.747869 | 1.256e-09 | 11.58539 | 4.371e-09
2018-02-07 16:24 | 67906.54 | 1560.0006 | 3 | 7 | 4.400248 | 1.320463 | 2.794844 | 1.256e-09 | 11.79209 | 4.371e-09
2018-02-07 16:26 | 68026.54 | 1680.0018 | 3 | 7 | 4.400234 | 1.165661 | 2.836207 | 1.256e-09 | 11.9741 | 4.371e-09
2018-02-07 16:28 | 68146.54 | 1800.0023 | 3 | 7 | 4.400235 | 1.033173 | 2.872809 | 1.256e-09 | 12.13515 | 4.371e-09
2018-02-07 16:30 | 68266.54 | 1920.0009 | 3 | 7 | 4.400213 | 0.9146194 | 2.905245 | 1.256e-09 | 12.27788 | 4.371e-09
2018-02-07 16:32 | 68386.54 | 2040.0006 | 3 | 7 | 4.400239 | 0.8121443 | 2.933951 | 1.256e-09 | 12.40419 | 4.371e-09
2018-02-07 16:34 | 68506.54 | 2160.0003 | 3 | 7 | 4.400253 | 0.726615 | 2.959547 | 1.256e-09 | 12.51682 | 4.371e-09
2018-02-07 16:36 | 68626.54 | 2280.0014 | 3 | 7 | 4.400225 | 0.6528063 | 2.982487 | 1.256e-09 | 12.61776 | 4.371e-09
2018-02-07 16:38 | 68746.54 | 2400.0018 | 3 | 7 | 4.400197 | 0.5879078 | 3.003135 | 1.256e-09 | 12.70862 | 4.371e-09
2018-02-07 16:40 | 68866.54 | 2520.0014 | 3 | 7 | 4.400179 | 0.5272026 | 3.021703 | 1.256e-09 | 12.79032 | 4.371e-09
2018-02-07 16:42 | 68986.54 | 2640.0018 | 3 | 7 | 4.40022 | 0.4777145 | 3.038418 | 1.256e-09 | 12.86387 | 4.371e-09
2018-02-07 16:44 | 69106.54 | 2760.0005 | 3 | 7 | 4.400187 | 0.4337435 | 3.05358 | 1.256e-09 | 12.93058 | 4.371e-09
2018-02-07 16:46 | 69226.54 | 2880.0002 | 3 | 7 | 4.400198 | 0.3962374 | 3.067402 | 1.256e-09 | 12.9914 | 4.371e-09
2018-02-07 16:48 | 69346.54 | 3000.0006 | 3 | 7 | 4.400132 | 0.3599739 | 3.080019 | 1.256e-09 | 13.04692 | 4.371e-09
2018-02-07 16:50 | 69466.54 | 3120.0002 | 3 | 7 | 4.400163 | 0.328886 | 3.091498 | 1.256e-09 | 13.09743 | 4.371e-09
2018-02-07 16:52 | 69586.54 | 3240.0013 | 3 | 7 | 4.400165 | 0.3017635 | 3.102008 | 1.256e-09 | 13.14368 | 4.371e-09
2018-02-07 16:54 | 69706.54 | 3360.0009 | 3 | 7 | 4.40014 | 0.2781439 | 3.111675 | 1.256e-09 | 13.18621 | 4.371e-09
2018-02-07 16:56 | 69826.54 | 3480.0014 | 3 | 7 | 4.400168 | 0.2573776 | 3.120595 | 1.256e-09 | 13.22546 | 4.371e-09
2018-02-07 16:58 | 69946.54 | 3600.0009 | 3 | 7 | 4.400143 | 0.2355843 | 3.12881 | 1.256e-09 | 13.26161 | 4.371e-09
2018-02-07 17:00 | 70066.54 | 3720.0014 | 3 | 7 | 4.400146 | 0.2180395 | 3.136366 | 1.256e-09 | 13.29486 | 4.371e-09
2018-02-07 17:02 | 70186.54 | 3840.0002 | 3 | 7 | 4.400153 | 0.2022476 | 3.143366 | 1.256e-09 | 13.32566 | 4.371e-09
2018-02-07 17:04 | 70306.54 | 3960.0006 | 3 | 7 | 4.40012 | 0.1874628 | 3.149871 | 1.256e-09 | 13.35428 | 4.371e-09
2018-02-07 17:06 | 70426.54 | 4080.0011 | 3 | 7 | 4.400146 | 0.1744099 | 3.155916 | 1.256e-09 | 13.38088 | 4.371e-09
2018-02-07 17:08 | 70546.54 | 4200.0015 | 3 | 7 | 4.400118 | 0.160924 | 3.161502 | 1.256e-09 | 13.40546 | 4.371e-09
2018-02-07 17:10 | 70666.54 | 4320.0019 | 3 | 7 | 4.400174 | 0.1505432 | 3.166691 | 1.256e-09 | 13.42829 | 4.371e-09
2018-02-07 17:12 | 70786.54 | 4440.0023 | 3 | 7 | 4.400129 | 0.1401262 | 3.171526 | 1.256e-09 | 13.44956 | 4.371e-09
2018-02-07 17:14 | 70906.54 | 4560.0003 | 3 | 7 | 4.4001 | 0.1304607 | 3.176045 | 1.256e-09 | 13.46945 | 4.371e-09
2018-02-07 17:16 | 71026.54 | 4680.0014 | 3 | 7 | 4.400143 | 0.1215038 | 3.180255 | 1.256e-09 | 13.48798 | 4.371e-09
2018-02-07 17:18 | 71146.54 | 4800.0019 | 3 | 7 | 4.400127 | 0.1133242 | 3.184161 | 1.256e-09 | 13.50516 | 4.371e-09
2018-02-07 17:20 | 71266.54 | 4920.0014 | 3 | 7 | 4.400083 | 0.1054354 | 3.18781 | 1.256e-09 | 13.52122 | 4.371e-09
2018-02-07 17:22 | 71386.54 | 5040.0019 | 3 | 7 | 4.400158 | 0.09985065 | 3.191235 | 1.256e-09 | 13.53629 | 4.371e-09
2018-02-07 17:24 | 71506.54 | 5160.0014 | 3 | 7 | 4.400166 | 0.09322453 | 3.194443 | 1.256e-09 | 13.5504 | 4.371e-09
2018-02-07 17:26 | 71626.54 | 5280.0002 | 3 | 7 | 4.400157 | 0.08679962 | 3.197418 | 1.256e-09 | 13.56349 | 4.371e-09
2018-02-07 17:28 | 71727.21 | 5380.6643 | 3 | 7 | 4.4001 | 0.08149433 | 3.199759 | 1.256e-09 | 13.57379 | 4.371e-09
2018-02-07 17:30 | 71847.25 | 120.0004 | 4 | 7 | 4.392179 | 0 | 3.199759 | 1.256e-09 | 13.57379 | 4.371e-09
2018-02-07 17:32 | 71967.25 | 239.9999 | 4 | 7 | 4.391215 | 0 | 3.199759 | 1.256e-09 | 13.57379 | 4.371e-09
2018-02-07 17:33 | 72027.25 | 300.0011 | 4 | 7 | 4.390864 | 0 | 3.199759 | 1.256e-09 | 13.57379 | 4.371e-09
2018-02-07 17:35 | 72147.33 | 120.0024 | 5 | 7 | 4.083051 | -3.260173 | 3.199759 | 0.1086635 | 13.57379 | 0.4477582
2018-02-07 17:37 | 72267.33 | 240.001 | 5 | 7 | 4.043217 | -3.260139 | 3.199759 | 0.2173267 | 13.57379 | 0.889236
2018-02-07 17:39 | 72387.33 | 360.0017 | 5 | 7 | 4.004678 | -3.260101 | 3.199759 | 0.3259949 | 13.57379 | 1.326504
2018-02-07 17:41 | 72507.33 | 480.001 | 5 | 7 | 3.965988 | -3.260131 | 3.199759 | 0.4346536 | 13.57379 | 1.759555
2018-02-07 17:43 | 72627.32 | 600.0008 | 5 | 7 | 3.925965 | -3.260131 | 3.199759 | 0.5433155 | 13.57379 | 2.188349
2018-02-07 17:45 | 72747.32 | 720.0002 | 5 | 7 | 3.887275 | -3.259825 | 3.199759 | 0.6519811 | 13.57379 | 2.612836
2018-02-07 17:47 | 72867.33 | 840.0013 | 5 | 7 | 3.850498 | -3.260155 | 3.199759 | 0.7606514 | 13.57379 | 3.033259
2018-02-07 17:49 | 72987.33 | 960.0011 | 5 | 7 | 3.815332 | -3.259771 | 3.199759 | 0.8693131 | 13.57379 | 3.449742
2018-02-07 17:51 | 73107.32 | 1080.0007 | 5 | 7 | 3.780099 | -3.26019 | 3.199759 | 0.9779628 | 13.57379 | 3.862367
2018-02-07 17:53 | 73227.32 | 1200.0002 | 5 | 7 | 3.744823 | -3.260141 | 3.199759 | 1.086643 | 13.57379 | 4.271246
2018-02-07 17:55 | 73347.32 | 1320.0007 | 5 | 7 | 3.713546 | -3.260188 | 3.199759 | 1.195302 | 13.57379 | 4.676426
2018-02-07 17:57 | 73467.33 | 1440.001 | 5 | 7 | 3.684961 | -3.260201 | 3.199759 | 1.303975 | 13.57379 | 5.078409
2018-02-07 17:59 | 73587.32 | 1560.0007 | 5 | 7 | 3.658263 | -3.260101 | 3.199759 | 1.412645 | 13.57379 | 5.477392
2018-02-07 18:01 | 73707.32 | 1680.0002 | 5 | 7 | 3.632135 | -3.260164 | 3.199759 | 1.521308 | 13.57379 | 5.873492
2018-02-07 18:03 | 73827.33 | 1800.0017 | 5 | 7 | 3.608131 | -3.26009 | 3.199759 | 1.629972 | 13.57379 | 6.266841
2018-02-07 18:05 | 73947.33 | 1920.001 | 5 | 7 | 3.586585 | -3.260161 | 3.199759 | 1.738635 | 13.57379 | 6.657726
2018-02-07 18:07 | 74067.32 | 2040.0007 | 5 | 7 | 3.567462 | -3.259865 | 3.199759 | 1.847303 | 13.57379 | 7.046419
2018-02-07 18:09 | 74187.32 | 2160.0002 | 5 | 7 | 3.549091 | -3.260151 | 3.199759 | 1.955962 | 13.57379 | 7.433054
2018-02-07 18:11 | 74307.33 | 2280.0015 | 5 | 7 | 3.531132 | -3.260126 | 3.199759 | 2.064642 | 13.57379 | 7.817772
2018-02-07 18:13 | 74427.32 | 2400.0003 | 5 | 7 | 3.515882 | -3.260177 | 3.199759 | 2.173307 | 13.57379 | 8.200631
2018-02-07 18:15 | 74547.33 | 2520.0014 | 5 | 7 | 3.50198 | -3.260157 | 3.199759 | 2.281969 | 13.57379 | 8.581903
2018-02-07 18:17 | 74667.32 | 2640.0002 | 5 | 7 | 3.488442 | -3.260137 | 3.199759 | 2.390633 | 13.57379 | 8.961723
2018-02-07 18:19 | 74787.33 | 2760.0014 | 5 | 7 | 3.472699 | -3.260153 | 3.199759 | 2.499295 | 13.57379 | 9.339958
2018-02-07 18:21 | 74907.33 | 2880.001 | 5 | 7 | 3.455385 | -3.260124 | 3.199759 | 2.607965 | 13.57379 | 9.716393
2018-02-07 18:23 | 75027.32 | 3000.0007 | 5 | 7 | 3.435468 | -3.259796 | 3.199759 | 2.716621 | 13.57379 | 10.0908
2018-02-07 18:25 | 75147.33 | 3120.001 | 5 | 7 | 3.409373 | -3.260181 | 3.199759 | 2.825281 | 13.57379 | 10.46277
2018-02-07 18:27 | 75267.33 | 3240.0023 | 5 | 7 | 3.367334 | -3.260103 | 3.199759 | 2.933946 | 13.57379 | 10.83117
2018-02-07 18:29 | 75387.32 | 3360.0005 | 5 | 7 | 3.29301 | -3.260135 | 3.199759 | 3.04261 | 13.57379 | 11.19341
2018-02-07 18:31 | 75507.33 | 3480.0015 | 5 | 7 | 3.142981 | -3.26017 | 3.199759 | 3.151276 | 13.57379 | 11.54431
2018-02-07 18:32 | 75558.87 | 3531.5455 | 5 | 7 | 2.999986 | -3.259854 | 3.199759 | 3.197941 | 13.57379 | 11.68803
2018-02-07 18:34 | 75678.9121 | 120.0002 | 6 | 7 | 3.457818 | 0 | 3.199759 | 3.197941 | 13.57379 | 11.68803
2018-02-07 18:36 | 75798.9119 | 240 | 6 | 7 | 3.477741 | 0 | 3.199759 | 3.197941 | 13.57379 | 11.68803
2018-02-07 18:37 | 75858.9139 | 300.002 | 6 | 7 | 3.481868 | 0 | 3.199759 | 3.197941 | 13.57379 | 11.68803
2018-02-07 18:37 | 75858.92 | 0.0023 | 7 | 8 | 3.481942 | 0 | 0 | 0 | 0 | 0
2018-02-07 18:39 | 75979.01 | 120.0007 | 2 | 8 | 4.0408 | 4.88987 | 0.1623894 | 3.235e-09 | 0.6424745 | 1.1263e-08
2018-02-07 18:41 | 76099.01 | 240.0002 | 2 | 8 | 4.0808 | 4.889881 | 0.3253842 | 3.235e-09 | 1.304245 | 1.1263e-08
2018-02-07 18:43 | 76219.01 | 360.0013 | 2 | 8 | 4.115418 | 4.890162 | 0.488369 | 3.235e-09 | 1.972336 | 1.1263e-08
2018-02-07 18:45 | 76339.01 | 480.0001 | 2 | 8 | 4.142828 | 4.889961 | 0.6513787 | 3.235e-09 | 2.645474 | 1.1263e-08
2018-02-07 18:47 | 76459.01 | 600.0015 | 2 | 8 | 4.169727 | 4.889919 | 0.8143637 | 3.235e-09 | 3.322879 | 1.1263e-08
2018-02-07 18:49 | 76579.01 | 720.0001 | 2 | 8 | 4.196505 | 4.889839 | 0.9773467 | 3.235e-09 | 4.004641 | 1.1263e-08
2018-02-07 18:51 | 76699.01 | 840.0006 | 2 | 8 | 4.200258 | 4.524141 | 1.134754 | 3.235e-09 | 4.665755 | 1.1263e-08
2018-02-07 18:53 | 76819.01 | 960.001 | 2 | 8 | 4.200315 | 4.168497 | 1.279629 | 3.235e-09 | 5.274272 | 1.1263e-08
2018-02-07 18:55 | 76939.01 | 1080.0007 | 2 | 8 | 4.200266 | 3.821886 | 1.412792 | 3.235e-09 | 5.833597 | 1.1263e-08
2018-02-07 18:57 | 77059.01 | 1200.001 | 2 | 8 | 4.20029 | 3.505623 | 1.534767 | 3.235e-09 | 6.345926 | 1.1263e-08
2018-02-07 18:59 | 77162.31 | 1303.305 | 2 | 8 | 4.20026 | 3.259998 | 1.631787 | 3.235e-09 | 6.753436 | 1.1263e-08
2018-02-07 19:01 | 77282.33506 | 120.0033 | 3 | 8 | 4.22004 | 3.259838 | 1.740074 | 3.235e-09 | 7.209233 | 1.1263e-08
2018-02-07 19:03 | 77402.33276 | 240.001 | 3 | 8 | 4.245282 | 3.259876 | 1.848728 | 3.235e-09 | 7.669093 | 1.1263e-08
2018-02-07 19:05 | 77522.33246 | 360.0007 | 3 | 8 | 4.274979 | 3.25984 | 1.957368 | 3.235e-09 | 8.131875 | 1.1263e-08
2018-02-07 19:07 | 77642.33276 | 480.001 | 3 | 8 | 4.306866 | 3.259922 | 2.066036 | 3.235e-09 | 8.598151 | 1.1263e-08
2018-02-07 19:09 | 77762.33326 | 600.0015 | 3 | 8 | 4.340494 | 3.259914 | 2.17469 | 3.235e-09 | 9.067912 | 1.1263e-08
2018-02-07 19:11 | 77882.33196 | 720.0002 | 3 | 8 | 4.376639 | 3.259876 | 2.283358 | 3.235e-09 | 9.541513 | 1.1263e-08
2018-02-07 19:13 | 78002.33326 | 840.0015 | 3 | 8 | 4.400308 | 3.023764 | 2.390346 | 3.235e-09 | 10.01151 | 1.1263e-08
2018-02-07 19:15 | 78122.33216 | 960.0004 | 3 | 8 | 4.400255 | 2.600786 | 2.483755 | 3.235e-09 | 10.42253 | 1.1263e-08
2018-02-07 19:17 | 78242.33276 | 1080.001 | 3 | 8 | 4.400285 | 2.261209 | 2.564634 | 3.235e-09 | 10.77842 | 1.1263e-08
2018-02-07 19:19 | 78362.33216 | 1200.0004 | 3 | 8 | 4.400277 | 1.972249 | 2.635034 | 3.235e-09 | 11.0882 | 1.1263e-08
2018-02-07 19:21 | 78482.33576 | 1320.004 | 3 | 8 | 4.400294 | 1.722776 | 2.696513 | 3.235e-09 | 11.35873 | 1.1263e-08
2018-02-07 19:23 | 78602.33286 | 1440.0011 | 3 | 8 | 4.400263 | 1.499109 | 2.750114 | 3.235e-09 | 11.59459 | 1.1263e-08
2018-02-07 19:25 | 78722.33246 | 1560.0007 | 3 | 8 | 4.400269 | 1.314987 | 2.796909 | 3.235e-09 | 11.8005 | 1.1263e-08
2018-02-07 19:27 | 78842.33286 | 1680.0011 | 3 | 8 | 4.400235 | 1.158999 | 2.838084 | 3.235e-09 | 11.98168 | 1.1263e-08
2018-02-07 19:29 | 78962.33236 | 1800.0006 | 3 | 8 | 4.400205 | 1.027411 | 2.874492 | 3.235e-09 | 12.14188 | 1.1263e-08
2018-02-07 19:31 | 79082.33236 | 1920.0006 | 3 | 8 | 4.40021 | 0.9105024 | 2.906772 | 3.235e-09 | 12.28392 | 1.1263e-08
2018-02-07 19:33 | 79202.33336 | 2040.0016 | 3 | 8 | 4.40023 | 0.8076735 | 2.935344 | 3.235e-09 | 12.40964 | 1.1263e-08
2018-02-07 19:35 | 79322.33226 | 2160.0005 | 3 | 8 | 4.400216 | 0.7215691 | 2.960783 | 3.235e-09 | 12.52158 | 1.1263e-08
2018-02-07 19:37 | 79442.33326 | 2280.0015 | 3 | 8 | 4.400162 | 0.6474466 | 2.983569 | 3.235e-09 | 12.62184 | 1.1263e-08
2018-02-07 19:39 | 79562.33206 | 2400.0003 | 3 | 8 | 4.400234 | 0.5842667 | 3.004073 | 3.235e-09 | 12.71206 | 1.1263e-08
2018-02-07 19:41 | 79682.33246 | 2520.0007 | 3 | 8 | 4.400212 | 0.5244675 | 3.022516 | 3.235e-09 | 12.79322 | 1.1263e-08
2018-02-07 19:43 | 79802.33196 | 2640.0002 | 3 | 8 | 4.400208 | 0.4743404 | 3.039124 | 3.235e-09 | 12.8663 | 1.1263e-08
2018-02-07 19:45 | 79922.33236 | 2760.0006 | 3 | 8 | 4.400185 | 0.4305611 | 3.054182 | 3.235e-09 | 12.93256 | 1.1263e-08
2018-02-07 19:47 | 80042.33286 | 2880.0011 | 3 | 8 | 4.40017 | 0.3929396 | 3.067898 | 3.235e-09 | 12.99291 | 1.1263e-08
2018-02-07 19:49 | 80162.33236 | 3000.0006 | 3 | 8 | 4.400168 | 0.3581352 | 3.080418 | 3.235e-09 | 13.048 | 1.1263e-08
2018-02-07 19:51 | 80282.33286 | 3120.0011 | 3 | 8 | 4.400205 | 0.3266506 | 3.091816 | 3.235e-09 | 13.09815 | 1.1263e-08
2018-02-07 19:53 | 80402.33326 | 3240.0015 | 3 | 8 | 4.400161 | 0.2996054 | 3.102232 | 3.235e-09 | 13.14399 | 1.1263e-08
2018-02-07 19:55 | 80522.33286 | 3360.0011 | 3 | 8 | 4.40016 | 0.2760019 | 3.111816 | 3.235e-09 | 13.18616 | 1.1263e-08
2018-02-07 19:57 | 80642.33316 | 3480.0014 | 3 | 8 | 4.40016 | 0.2548771 | 3.120654 | 3.235e-09 | 13.22504 | 1.1263e-08
2018-02-07 19:59 | 80762.33196 | 3600.0002 | 3 | 8 | 4.400155 | 0.2337627 | 3.128801 | 3.235e-09 | 13.26089 | 1.1263e-08
2018-02-07 20:01 | 80882.33236 | 3720.0006 | 3 | 8 | 4.400148 | 0.2157259 | 3.136282 | 3.235e-09 | 13.29381 | 1.1263e-08
2018-02-07 20:03 | 81002.33286 | 3840.0011 | 3 | 8 | 4.400141 | 0.199749 | 3.143202 | 3.235e-09 | 13.32426 | 1.1263e-08
2018-02-07 20:05 | 81122.33326 | 3960.0015 | 3 | 8 | 4.400115 | 0.1856613 | 3.14963 | 3.235e-09 | 13.35254 | 1.1263e-08
2018-02-07 20:07 | 81242.33206 | 4080.0003 | 3 | 8 | 4.400099 | 0.1722393 | 3.155607 | 3.235e-09 | 13.37884 | 1.1263e-08
2018-02-07 20:09 | 81362.33236 | 4200.0006 | 3 | 8 | 4.400147 | 0.1594191 | 3.161135 | 3.235e-09 | 13.40317 | 1.1263e-08
2018-02-07 20:11 | 81482.33206 | 4320.0003 | 3 | 8 | 4.400123 | 0.1480713 | 3.166258 | 3.235e-09 | 13.42571 | 1.1263e-08
2018-02-07 20:13 | 81602.33326 | 4440.0015 | 3 | 8 | 4.400137 | 0.1386757 | 3.171038 | 3.235e-09 | 13.44674 | 1.1263e-08
2018-02-07 20:15 | 81722.33286 | 4560.0011 | 3 | 8 | 4.400174 | 0.130064 | 3.175506 | 3.235e-09 | 13.4664 | 1.1263e-08
2018-02-07 20:17 | 81842.33326 | 4680.0015 | 3 | 8 | 4.400139 | 0.1199932 | 3.179669 | 3.235e-09 | 13.48472 | 1.1263e-08
2018-02-07 20:19 | 81962.33296 | 4800.0012 | 3 | 8 | 4.400131 | 0.1115303 | 3.183524 | 3.235e-09 | 13.50168 | 1.1263e-08
2018-02-07 20:21 | 82082.33236 | 4920.0006 | 3 | 8 | 4.400147 | 0.1043167 | 3.187119 | 3.235e-09 | 13.5175 | 1.1263e-08
2018-02-07 20:23 | 82202.33286 | 5040.0011 | 3 | 8 | 4.400121 | 0.09778404 | 3.190482 | 3.235e-09 | 13.5323 | 1.1263e-08
2018-02-07 20:25 | 82322.33236 | 5160.0006 | 3 | 8 | 4.400092 | 0.0912962 | 3.193636 | 3.235e-09 | 13.54618 | 1.1263e-08
2018-02-07 20:27 | 82442.33256 | 5280.0008 | 3 | 8 | 4.400118 | 0.08504105 | 3.196574 | 3.235e-09 | 13.5591 | 1.1263e-08
2018-02-07 20:28 | 82523.01916 | 5360.6874 | 3 | 8 | 4.400135 | 0.0814991 | 3.198438 | 3.235e-09 | 13.5673 | 1.1263e-08
2018-02-07 20:30 | 82643.05518 | 120.0012 | 4 | 8 | 4.392252 | 0 | 3.198439 | 3.235e-09 | 13.56731 | 1.1263e-08
2018-02-07 20:32 | 82763.05478 | 240.0008 | 4 | 8 | 4.391276 | 0 | 3.198439 | 3.235e-09 | 13.56731 | 1.1263e-08
2018-02-07 20:33 | 82823.05598 | 300.002 | 4 | 8 | 4.390925 | 0 | 3.198439 | 3.235e-09 | 13.56731 | 1.1263e-08
2018-02-07 20:35 | 82943.14 | 120.0006 | 5 | 8 | 4.083996 | -3.260195 | 3.198439 | 0.1086553 | 13.56731 | 0.4478472
2018-02-07 20:37 | 83063.14 | 240.0003 | 5 | 8 | 4.043833 | -3.259939 | 3.198439 | 0.2173152 | 13.56731 | 0.8893891
2018-02-07 20:39 | 83183.14 | 360.0015 | 5 | 8 | 4.005012 | -3.259809 | 3.198439 | 0.3259803 | 13.56731 | 1.326703
2018-02-07 20:41 | 83303.14 | 480.0018 | 5 | 8 | 3.966423 | -3.259852 | 3.198439 | 0.4346464 | 13.56731 | 1.759823
2018-02-07 20:43 | 83423.14 | 600.0016 | 5 | 8 | 3.92697 | -3.259821 | 3.198439 | 0.5433016 | 13.56731 | 2.188664
2018-02-07 20:45 | 83543.14 | 720.0003 | 5 | 8 | 3.887425 | -3.260191 | 3.198439 | 0.6519639 | 13.56731 | 2.613197
2018-02-07 20:47 | 83663.14 | 840.0006 | 5 | 8 | 3.850554 | -3.260006 | 3.198439 | 0.7606315 | 13.56731 | 3.033617
2018-02-07 20:49 | 83783.14 | 960.001 | 5 | 8 | 3.815225 | -3.260144 | 3.198439 | 0.8692971 | 13.56731 | 3.450102
2018-02-07 20:51 | 83903.14 | 1080.0007 | 5 | 8 | 3.780266 | -3.260091 | 3.198439 | 0.9779573 | 13.56731 | 3.862768
2018-02-07 20:53 | 84023.14 | 1200.0003 | 5 | 8 | 3.74507 | -3.260164 | 3.198439 | 1.086617 | 13.56731 | 4.271615
2018-02-07 20:55 | 84143.14 | 1320.0006 | 5 | 8 | 3.713492 | -3.260166 | 3.198439 | 1.195269 | 13.56731 | 4.676772
2018-02-07 20:57 | 84263.14 | 1440.0002 | 5 | 8 | 3.684649 | -3.259828 | 3.198439 | 1.30394 | 13.56731 | 5.078732
2018-02-07 20:59 | 84383.14 | 1560.0007 | 5 | 8 | 3.658223 | -3.260183 | 3.198439 | 1.412611 | 13.56731 | 5.4777
2018-02-07 21:01 | 84503.14 | 1680.0003 | 5 | 8 | 3.632648 | -3.260209 | 3.198439 | 1.521278 | 13.56731 | 5.873837
2018-02-07 21:03 | 84623.14 | 1800.0007 | 5 | 8 | 3.60818 | -3.260124 | 3.198439 | 1.629925 | 13.56731 | 6.267156
2018-02-07 21:05 | 84743.14 | 1920.0003 | 5 | 8 | 3.586565 | -3.26017 | 3.198439 | 1.73859 | 13.56731 | 6.658047
2018-02-07 21:07 | 84863.14 | 2040.0007 | 5 | 8 | 3.56733 | -3.259812 | 3.198439 | 1.847271 | 13.56731 | 7.046765
2018-02-07 21:09 | 84983.14 | 2160.0018 | 5 | 8 | 3.549501 | -3.260138 | 3.198439 | 1.955937 | 13.56731 | 7.433437
2018-02-07 21:11 | 85103.14 | 2280.0016 | 5 | 8 | 3.531725 | -3.259823 | 3.198439 | 2.064598 | 13.56731 | 7.818159
2018-02-07 21:13 | 85223.14 | 2400.001 | 5 | 8 | 3.51615 | -3.260119 | 3.198439 | 2.173265 | 13.56731 | 8.201076
2018-02-07 21:15 | 85343.14 | 2520.0016 | 5 | 8 | 3.502203 | -3.260115 | 3.198439 | 2.281926 | 13.56731 | 8.582378
2018-02-07 21:17 | 85463.14 | 2640.0003 | 5 | 8 | 3.48892 | -3.260106 | 3.198439 | 2.390587 | 13.56731 | 8.96222
2018-02-07 21:19 | 85583.14 | 2760.0007 | 5 | 8 | 3.473747 | -3.260171 | 3.198439 | 2.499251 | 13.56731 | 9.340546
2018-02-07 21:21 | 85703.14 | 2880.001 | 5 | 8 | 3.455911 | -3.25983 | 3.198439 | 2.607908 | 13.56731 | 9.717028
2018-02-07 21:23 | 85823.14 | 3000.0006 | 5 | 8 | 3.435916 | -3.260139 | 3.198439 | 2.716565 | 13.56731 | 10.09149
2018-02-07 21:25 | 85943.14 | 3120.0011 | 5 | 8 | 3.409401 | -3.260191 | 3.198439 | 2.825237 | 13.56731 | 10.46351
2018-02-07 21:27 | 86063.14 | 3240.0015 | 5 | 8 | 3.368107 | -3.259785 | 3.198439 | 2.933897 | 13.56731 | 10.83192
2018-02-07 21:29 | 86183.14 | 3360.0003 | 5 | 8 | 3.294118 | -3.260021 | 3.198439 | 3.042559 | 13.56731 | 11.19431
2018-02-07 21:31 | 86303.14 | 3480.0016 | 5 | 8 | 3.14234 | -3.260173 | 3.198439 | 3.151218 | 13.56731 | 11.5452
2018-02-07 21:32 | 86354.07 | 3530.9365 | 5 | 8 | 2.999977 | -3.25995 | 3.198439 | 3.197345 | 13.56731 | 11.68725
2018-02-07 21:34 | 86474.12 | 120.0014 | 6 | 8 | 3.457704 | 0 | 3.198439 | 3.197345 | 13.56731 | 11.68725
2018-02-07 21:36 | 86594.12 | 240.0011 | 6 | 8 | 3.477521 | 0 | 3.198439 | 3.197345 | 13.56731 | 11.68725
2018-02-07 21:37 | 86654.12 | 300.003 | 6 | 8 | 3.481635 | 0 | 3.198439 | 3.197345 | 13.56731 | 11.68725
2018-02-07 21:37 | 86654.13 | 0.0025 | 7 | 9 | 3.481602 | 0 | 0 | 0 | 0 | 0
2018-02-07 21:39 | 86774.22 | 120.0013 | 2 | 9 | 4.040956 | 4.889841 | 0.1623921 | 0 | 0.6424405 | 0
2018-02-07 21:41 | 86894.22 | 240.002 | 2 | 9 | 4.081221 | 4.89016 | 0.3253924 | 0 | 1.304287 | 0
2018-02-07 21:43 | 87014.22 | 360.0023 | 2 | 9 | 4.116124 | 4.89016 | 0.4883879 | 0 | 1.972525 | 0
2018-02-07 21:45 | 87134.21 | 480.0011 | 2 | 9 | 4.142795 | 4.890142 | 0.6513789 | 0 | 2.645637 | 0
2018-02-07 21:47 | 87254.22 | 600.0022 | 2 | 9 | 4.169377 | 4.890203 | 0.8143772 | 0 | 3.323022 | 0
2018-02-07 21:49 | 87374.21 | 720.0002 | 2 | 9 | 4.196957 | 4.890141 | 0.9773614 | 0 | 4.004821 | 0
2018-02-07 21:51 | 87494.21 | 840.0008 | 2 | 9 | 4.200294 | 4.51162 | 1.134509 | 0 | 4.664854 | 0
2018-02-07 21:53 | 87614.22 | 960.002 | 2 | 9 | 4.200291 | 4.159136 | 1.27889 | 0 | 5.271298 | 0
2018-02-07 21:55 | 87734.21 | 1080.0008 | 2 | 9 | 4.200276 | 3.822968 | 1.411875 | 0 | 5.82987 | 0
2018-02-07 21:57 | 87854.21 | 1200.0003 | 2 | 9 | 4.200277 | 3.501013 | 1.533809 | 0 | 6.342026 | 0
2018-02-07 21:58 | 87954.52 | 1300.3074 | 2 | 9 | 4.200271 | 3.259996 | 1.627971 | 0 | 6.737535 | 0
2018-02-07 22:00 | 88074.53 | 120.0014 | 3 | 9 | 4.220237 | 3.259871 | 1.736237 | 0 | 7.193245 | 0
2018-02-07 22:02 | 88194.53 | 240.001 | 3 | 9 | 4.244885 | 3.259882 | 1.844893 | 0 | 7.6531 | 0
2018-02-07 22:04 | 88314.53 | 360.0014 | 3 | 9 | 4.273917 | 3.259895 | 1.953554 | 0 | 8.115881 | 0
2018-02-07 22:06 | 88434.53 | 480.0011 | 3 | 9 | 4.306151 | 3.259888 | 2.062209 | 0 | 8.582008 | 0
2018-02-07 22:08 | 88554.53 | 600.0015 | 3 | 9 | 4.339967 | 3.259897 | 2.170872 | 0 | 9.051747 | 0
2018-02-07 22:10 | 88674.53 | 720.0002 | 3 | 9 | 4.376138 | 3.259905 | 2.279522 | 0 | 9.52523 | 0
2018-02-07 22:12 | 88794.53 | 840.0023 | 3 | 9 | 4.400309 | 3.038769 | 2.386695 | 0 | 9.995996 | 0
2018-02-07 22:14 | 88914.53 | 960.0002 | 3 | 9 | 4.400297 | 2.61013 | 2.480535 | 0 | 10.40892 | 0
2018-02-07 22:16 | 89034.53 | 1080.0023 | 3 | 9 | 4.400284 | 2.26561 | 2.561633 | 0 | 10.76577 | 0
2018-02-07 22:18 | 89154.53 | 1200.0002 | 3 | 9 | 4.400289 | 1.975447 | 2.632175 | 0 | 11.07618 | 0
2018-02-07 22:20 | 89274.53 | 1320.0023 | 3 | 9 | 4.400267 | 1.727024 | 2.693794 | 0 | 11.34732 | 0
2018-02-07 22:22 | 89394.53 | 1440.0003 | 3 | 9 | 4.400244 | 1.50705 | 2.74764 | 0 | 11.58426 | 0
2018-02-07 22:24 | 89514.53 | 1560.0015 | 3 | 9 | 4.400255 | 1.318441 | 2.794614 | 0 | 11.79095 | 0
2018-02-07 22:26 | 89634.53 | 1680.0004 | 3 | 9 | 4.400235 | 1.161794 | 2.835873 | 0 | 11.9725 | 0
2018-02-07 22:28 | 89754.53 | 1800.0015 | 3 | 9 | 4.40021 | 1.029554 | 2.872332 | 0 | 12.13293 | 0
2018-02-07 22:30 | 89874.53 | 1920.0019 | 3 | 9 | 4.400261 | 0.9147902 | 2.904692 | 0 | 12.27532 | 0
2018-02-07 22:32 | 89994.53 | 2040.0023 | 3 | 9 | 4.400241 | 0.8101597 | 2.933388 | 0 | 12.40159 | 0
2018-02-07 22:34 | 90114.53 | 2160.0011 | 3 | 9 | 4.400193 | 0.7226858 | 2.958891 | 0 | 12.51381 | 0
2018-02-07 22:36 | 90234.53 | 2280.0007 | 3 | 9 | 4.400247 | 0.6498938 | 2.981727 | 0 | 12.61429 | 0
2018-02-07 22:38 | 90354.53 | 2400.0019 | 3 | 9 | 4.400176 | 0.5850868 | 3.002277 | 0 | 12.70472 | 0
2018-02-07 22:40 | 90474.53 | 2520.0015 | 3 | 9 | 4.40024 | 0.5277462 | 3.020808 | 0 | 12.78626 | 0
2018-02-07 22:42 | 90594.53 | 2640 | 3 | 9 | 4.40021 | 0.475522 | 3.03748 | 0 | 12.85962 | 0
2018-02-07 22:44 | 90714.53 | 2760 | 3 | 9 | 4.400154 | 0.4313164 | 3.052579 | 0 | 12.92605 | 0
2018-02-07 22:46 | 90834.53 | 2880.0003 | 3 | 9 | 4.400177 | 0.3936281 | 3.066315 | 0 | 12.9865 | 0
2018-02-07 22:48 | 90954.53 | 3000.0007 | 3 | 9 | 4.400182 | 0.3602409 | 3.078876 | 0 | 13.04177 | 0
2018-02-07 22:50 | 91074.53 | 3120.0003 | 3 | 9 | 4.400187 | 0.3280106 | 3.090335 | 0 | 13.09219 | 0
2018-02-07 22:52 | 91194.53 | 3240.0005 | 3 | 9 | 4.400179 | 0.3008022 | 3.10079 | 0 | 13.13819 | 0
2018-02-07 22:54 | 91314.53 | 3360.0008 | 3 | 9 | 4.400178 | 0.2764482 | 3.110397 | 0 | 13.18047 | 0
2018-02-07 22:56 | 91434.53 | 3480.0014 | 3 | 9 | 4.400211 | 0.2564373 | 3.119257 | 0 | 13.21945 | 0
2018-02-07 22:58 | 91554.53 | 3600.0018 | 3 | 9 | 4.400141 | 0.2350416 | 3.127439 | 0 | 13.25545 | 0
2018-02-07 23:00 | 91674.53 | 3720.0014 | 3 | 9 | 4.400144 | 0.2166128 | 3.134958 | 0 | 13.28854 | 0
2018-02-07 23:02 | 91794.53 | 3840.0019 | 3 | 9 | 4.400157 | 0.2007608 | 3.141907 | 0 | 13.31912 | 0
2018-02-07 23:04 | 91914.53 | 3960.0007 | 3 | 9 | 4.400162 | 0.1867142 | 3.148357 | 0 | 13.34749 | 0
2018-02-07 23:06 | 92034.53 | 4080.0003 | 3 | 9 | 4.400124 | 0.1734915 | 3.154359 | 0 | 13.3739 | 0
2018-02-07 23:08 | 92154.53 | 4200.0013 | 3 | 9 | 4.400169 | 0.1605453 | 3.159925 | 0 | 13.3984 | 0
2018-02-07 23:10 | 92274.53 | 4320.0009 | 3 | 9 | 4.400091 | 0.1482277 | 3.16507 | 0 | 13.42103 | 0
2018-02-07 23:12 | 92394.53 | 4440.0014 | 3 | 9 | 4.40011 | 0.1384258 | 3.16986 | 0 | 13.44211 | 0
2018-02-07 23:14 | 92514.53 | 4560.0002 | 3 | 9 | 4.400139 | 0.1298237 | 3.174337 | 0 | 13.46181 | 0
2018-02-07 23:16 | 92634.53 | 4680.0005 | 3 | 9 | 4.400148 | 0.1211386 | 3.178518 | 0 | 13.48021 | 0
2018-02-07 23:18 | 92754.53 | 4800.001 | 3 | 9 | 4.400076 | 0.1115198 | 3.182394 | 0 | 13.49726 | 0
2018-02-07 23:20 | 92874.53 | 4920.0013 | 3 | 9 | 4.400158 | 0.1050301 | 3.186004 | 0 | 13.51315 | 0
2018-02-07 23:22 | 92994.53 | 5040.001 | 3 | 9 | 4.400109 | 0.0977726 | 3.189377 | 0 | 13.52799 | 0
2018-02-07 23:24 | 93114.53 | 5160.0006 | 3 | 9 | 4.400137 | 0.09215736 | 3.192548 | 0 | 13.54194 | 0
2018-02-07 23:26 | 93234.53 | 5280.001 | 3 | 9 | 4.400136 | 0.08560467 | 3.195503 | 0 | 13.55494 | 0
2018-02-07 23:28 | 93313.39 | 5358.8616 | 3 | 9 | 4.400123 | 0.0814991 | 3.197332 | 0 | 13.56299 | 0
2018-02-07 23:30 | 93433.4347 | 120.0014 | 4 | 9 | 4.392213 | 0 | 3.197332 | 0 | 13.56299 | 0
2018-02-07 23:32 | 93553.4343 | 240.001 | 4 | 9 | 4.391229 | 0 | 3.197332 | 0 | 13.56299 | 0
2018-02-07 23:33 | 93613.4363 | 300.003 | 4 | 9 | 4.390909 | 0 | 3.197332 | 0 | 13.56299 | 0
2018-02-07 23:35 | 93733.52 | 120.0014 | 5 | 9 | 4.085108 | -3.259856 | 3.197332 | 0.1086421 | 13.56299 | 0.4478753
2018-02-07 23:37 | 93853.52 | 240.0011 | 5 | 9 | 4.043962 | -3.259843 | 3.197332 | 0.2173153 | 13.56299 | 0.8895222
2018-02-07 23:39 | 93973.52 | 360.0006 | 5 | 9 | 4.004871 | -3.259783 | 3.197332 | 0.3259743 | 13.56299 | 1.326811
2018-02-07 23:41 | 94093.52 | 480.0011 | 5 | 9 | 3.966263 | -3.259819 | 3.197332 | 0.4346313 | 13.56299 | 1.759859
2018-02-07 23:43 | 94213.52 | 600.0014 | 5 | 9 | 3.927464 | -3.25989 | 3.197332 | 0.5433 | 13.56299 | 2.188764
2018-02-07 23:45 | 94333.51 | 720.0002 | 5 | 9 | 3.887762 | -3.260144 | 3.197332 | 0.6519501 | 13.56299 | 2.613321
2018-02-07 23:47 | 94453.52 | 840.0014 | 5 | 9 | 3.850509 | -3.259866 | 3.197332 | 0.7606301 | 13.56299 | 3.033799
2018-02-07 23:49 | 94573.52 | 960.001 | 5 | 9 | 3.814869 | -3.259846 | 3.197332 | 0.8692967 | 13.56299 | 3.45027
2018-02-07 23:51 | 94693.52 | 1080.0006 | 5 | 9 | 3.780405 | -3.259872 | 3.197332 | 0.9779653 | 13.56299 | 3.862957
2018-02-07 23:53 | 94813.51 | 1200.0002 | 5 | 9 | 3.746068 | -3.259828 | 3.197332 | 1.086617 | 13.56299 | 4.271835
2018-02-07 23:55 | 94933.52 | 1320.0006 | 5 | 9 | 3.713752 | -3.260168 | 3.197332 | 1.195278 | 13.56299 | 4.677091
2018-02-07 23:57 | 95053.52 | 1440.0011 | 5 | 9 | 3.684648 | -3.260236 | 3.197332 | 1.303939 | 13.56299 | 5.079025
2018-02-07 23:59 | 95173.52 | 1560.0014 | 5 | 9 | 3.658142 | -3.260141 | 3.197332 | 1.412616 | 13.56299 | 5.477995
2018-02-08 00:01 | 95293.52 | 1680.0011 | 5 | 9 | 3.633104 | -3.260197 | 3.197332 | 1.521268 | 13.56299 | 5.874092
2018-02-08 00:03 | 95413.52 | 1800.0014 | 5 | 9 | 3.608328 | -3.260157 | 3.197332 | 1.629945 | 13.56299 | 6.267572
2018-02-08 00:05 | 95533.52 | 1920.0011 | 5 | 9 | 3.586449 | -3.260163 | 3.197332 | 1.73861 | 13.56299 | 6.658457
2018-02-08 00:07 | 95653.52 | 2040.0014 | 5 | 9 | 3.566767 | -3.26018 | 3.197332 | 1.84727 | 13.56299 | 7.047075
2018-02-08 00:09 | 95773.52 | 2160.0006 | 5 | 9 | 3.549277 | -3.260008 | 3.197332 | 1.955933 | 13.56299 | 7.433691
2018-02-08 00:11 | 95893.52 | 2280.0014 | 5 | 9 | 3.53208 | -3.260168 | 3.197332 | 2.064597 | 13.56299 | 7.818439
2018-02-08 00:13 | 96013.51 | 2400.0002 | 5 | 9 | 3.515954 | -3.25989 | 3.197332 | 2.173262 | 13.56299 | 8.201344
2018-02-08 00:15 | 96133.52 | 2520.0014 | 5 | 9 | 3.501658 | -3.259823 | 3.197332 | 2.281924 | 13.56299 | 8.582609
2018-02-08 00:17 | 96253.52 | 2640.0011 | 5 | 9 | 3.488322 | -3.260103 | 3.197332 | 2.390592 | 13.56299 | 8.962395
2018-02-08 00:19 | 96373.52 | 2760.0006 | 5 | 9 | 3.473704 | -3.260198 | 3.197332 | 2.499258 | 13.56299 | 9.340681
2018-02-08 00:21 | 96493.51 | 2880.0002 | 5 | 9 | 3.455518 | -3.259861 | 3.197332 | 2.607911 | 13.56299 | 9.717154
2018-02-08 00:23 | 96613.52 | 3000.0006 | 5 | 9 | 3.434857 | -3.259826 | 3.197332 | 2.716582 | 13.56299 | 10.09158
2018-02-08 00:25 | 96733.51 | 3120.0002 | 5 | 9 | 3.407474 | -3.260155 | 3.197332 | 2.825243 | 13.56299 | 10.46341
2018-02-08 00:27 | 96853.52 | 3240.0014 | 5 | 9 | 3.366624 | -3.259899 | 3.197332 | 2.933909 | 13.56299 | 10.83166
2018-02-08 00:29 | 96973.51 | 3360.0002 | 5 | 9 | 3.293621 | -3.260113 | 3.197332 | 3.042564 | 13.56299 | 11.19393
2018-02-08 00:31 | 97093.52 | 3480.0023 | 5 | 9 | 3.138915 | -3.260121 | 3.197332 | 3.151236 | 13.56299 | 11.54465
2018-02-08 00:32 | 97142.91 | 3529.3981 | 5 | 9 | 2.999989 | -3.260204 | 3.197332 | 3.19595 | 13.56299 | 11.68225
2018-02-08 00:34 | 97262.96 | 120.0007 | 6 | 9 | 3.458567 | 0 | 3.197332 | 3.19595 | 13.56299 | 11.68225
2018-02-08 00:36 | 97382.96 | 240.0011 | 6 | 9 | 3.478406 | 0 | 3.197332 | 3.19595 | 13.56299 | 11.68225
2018-02-08 00:37 | 97442.96 | 300.003 | 6 | 9 | 3.48249 | 0 | 3.197332 | 3.19595 | 13.56299 | 11.68225
2018-02-08 00:37 | 97442.97 | 0.0025 | 7 | 10 | 3.482603 | 0 | 0 | 0 | 0 | 0
2018-02-08 00:39 | 97563.05 | 120.0008 | 2 | 10 | 4.041534 | 4.890158 | 0.1623933 | 0 | 0.642534 | 0
2018-02-08 00:41 | 97683.05 | 240.0003 | 2 | 10 | 4.082112 | 4.890162 | 0.3253877 | 0 | 1.304487 | 0
2018-02-08 00:43 | 97803.05 | 360.0008 | 2 | 10 | 4.117284 | 4.889771 | 0.488376 | 0 | 1.972831 | 0
2018-02-08 00:45 | 97923.05 | 480.0003 | 2 | 10 | 4.143469 | 4.890184 | 0.6513636 | 0 | 2.646102 | 0
2018-02-08 00:47 | 98043.05 | 600.0008 | 2 | 10 | 4.169157 | 4.890154 | 0.8143508 | 0 | 3.323485 | 0
2018-02-08 00:49 | 98163.05 | 720.0003 | 2 | 10 | 4.197625 | 4.890163 | 0.977354 | 0 | 4.005392 | 0
2018-02-08 00:51 | 98283.05 | 840.0008 | 2 | 10 | 4.200278 | 4.501099 | 1.134148 | 0 | 4.663952 | 0
2018-02-08 00:53 | 98403.05 | 960.0004 | 2 | 10 | 4.200267 | 4.147919 | 1.278126 | 0 | 5.268701 | 0
2018-02-08 00:55 | 98523.05 | 1080.0007 | 2 | 10 | 4.200301 | 3.823301 | 1.410929 | 0 | 5.82651 | 0
2018-02-08 00:57 | 98643.05 | 1200.0004 | 2 | 10 | 4.200266 | 3.496508 | 1.532948 | 0 | 6.339023 | 0
2018-02-08 00:58 | 98739.68 | 1296.6353 | 2 | 10 | 4.200251 | 3.259989 | 1.623561 | 0 | 6.719626 | 0
2018-02-08 01:00 | 98859.69262 | 120.0014 | 3 | 10 | 4.220411 | 3.25989 | 1.73184 | 0 | 7.175398 | 0
2018-02-08 01:02 | 98979.69302 | 240.0018 | 3 | 10 | 4.244987 | 3.259871 | 1.840501 | 0 | 7.63531 | 0
2018-02-08 01:04 | 99099.69182 | 360.0006 | 3 | 10 | 4.273198 | 3.25988 | 1.949148 | 0 | 8.098008 | 0
2018-02-08 01:06 | 99219.69292 | 480.0017 | 3 | 10 | 4.305672 | 3.25992 | 2.05782 | 0 | 8.564121 | 0
2018-02-08 01:08 | 99339.69192 | 600.0007 | 3 | 10 | 4.339649 | 3.259855 | 2.166466 | 0 | 9.033745 | 0
2018-02-08 01:10 | 99459.69142 | 720.0002 | 3 | 10 | 4.376042 | 3.259846 | 2.275122 | 0 | 9.507233 | 0
2018-02-08 01:12 | 99579.69262 | 840.0014 | 3 | 10 | 4.400314 | 3.047239 | 2.382399 | 0 | 9.978434 | 0
2018-02-08 01:14 | 99699.69152 | 960.0003 | 3 | 10 | 4.400294 | 2.622208 | 2.476682 | 0 | 10.39331 | 0
2018-02-08 01:16 | 99819.69272 | 1080.0015 | 3 | 10 | 4.400267 | 2.27001 | 2.55799 | 0 | 10.75109 | 0
2018-02-08 01:18 | 99939.69312 | 1200.0019 | 3 | 10 | 4.400258 | 1.977541 | 2.62865 | 0 | 11.06201 | 0
2018-02-08 01:20 | 100059.7 | 1320.0015 | 3 | 10 | 4.400272 | 1.730732 | 2.69034 | 0 | 11.33346 | 0
2018-02-08 01:22 | 100179.7 | 1440.0019 | 3 | 10 | 4.400199 | 1.514025 | 2.74436 | 0 | 11.57116 | 0
2018-02-08 01:24 | 100299.7 | 1560.0023 | 3 | 10 | 4.400256 | 1.323121 | 2.791581 | 0 | 11.77895 | 0
2018-02-08 01:26 | 100419.7 | 1680.0012 | 3 | 10 | 4.400274 | 1.166387 | 2.83298 | 0 | 11.96111 | 0
2018-02-08 01:28 | 100539.7 | 1800.0023 | 3 | 10 | 4.400244 | 1.032383 | 2.869546 | 0 | 12.12201 | 0
2018-02-08 01:30 | 100659.7 | 1920.0012 | 3 | 10 | 4.400249 | 0.9183273 | 2.902006 | 0 | 12.26484 | 0
2018-02-08 01:32 | 100779.7 | 2040.0023 | 3 | 10 | 4.400214 | 0.8151741 | 2.930868 | 0 | 12.39185 | 0
2018-02-08 01:34 | 100899.7 | 2160.0003 | 3 | 10 | 4.400196 | 0.725153 | 2.956492 | 0 | 12.50459 | 0
2018-02-08 01:36 | 101019.7 | 2280.0007 | 3 | 10 | 4.400202 | 0.6507139 | 2.979398 | 0 | 12.60538 | 0
2018-02-08 01:38 | 101139.7 | 2400.0012 | 3 | 10 | 4.400187 | 0.5867767 | 2.999995 | 0 | 12.69602 | 0
2018-02-08 01:40 | 101259.7 | 2520.0015 | 3 | 10 | 4.400203 | 0.5305204 | 3.018594 | 0 | 12.77785 | 0
2018-02-08 01:42 | 101379.7 | 2640.0003 | 3 | 10 | 4.400166 | 0.4764957 | 3.035359 | 0 | 12.85163 | 0
2018-02-08 01:44 | 101499.7 | 2760.0007 | 3 | 10 | 4.400154 | 0.4323664 | 3.050501 | 0 | 12.91825 | 0
2018-02-08 01:46 | 101619.7 | 2880.0003 | 3 | 10 | 4.400185 | 0.3947563 | 3.064274 | 0 | 12.97886 | 0
2018-02-08 01:48 | 101739.7 | 3000.0015 | 3 | 10 | 4.400183 | 0.361105 | 3.076867 | 0 | 13.03427 | 0
2018-02-08 01:50 | 101859.7 | 3120.0003 | 3 | 10 | 4.40016 | 0.329628 | 3.088385 | 0 | 13.08495 | 0
2018-02-08 01:52 | 101979.7 | 3240.0007 | 3 | 10 | 4.400194 | 0.3017054 | 3.098881 | 0 | 13.13113 | 0
2018-02-08 01:54 | 102099.7 | 3360.001 | 3 | 10 | 4.400154 | 0.2771149 | 3.108514 | 0 | 13.17352 | 0
2018-02-08 01:56 | 102219.7 | 3480.0014 | 3 | 10 | 4.400136 | 0.2560358 | 3.117397 | 0 | 13.21261 | 0
2018-02-08 01:58 | 102339.7 | 3600.0002 | 3 | 10 | 4.400163 | 0.2369833 | 3.125608 | 0 | 13.24874 | 0
2018-02-08 02:00 | 102459.7 | 3720.0007 | 3 | 10 | 4.400139 | 0.2173491 | 3.133179 | 0 | 13.28205 | 0
2018-02-08 02:02 | 102579.7 | 3840.0002 | 3 | 10 | 4.400172 | 0.2018881 | 3.140153 | 0 | 13.31274 | 0
2018-02-08 02:04 | 102699.7 | 3960.0014 | 3 | 10 | 4.400115 | 0.186758 | 3.146612 | 0 | 13.34116 | 0
2018-02-08 02:06 | 102819.7 | 4080.0002 | 3 | 10 | 4.400152 | 0.1741638 | 3.152629 | 0 | 13.36763 | 0
2018-02-08 02:08 | 102939.7 | 4200.0005 | 3 | 10 | 4.400171 | 0.161581 | 3.158219 | 0 | 13.39223 | 0
2018-02-08 02:10 | 103059.7 | 4320.0002 | 3 | 10 | 4.400103 | 0.1488552 | 3.163386 | 0 | 13.41497 | 0
2018-02-08 02:12 | 103179.7 | 4440.0005 | 3 | 10 | 4.400136 | 0.1391411 | 3.168188 | 0 | 13.43609 | 0
2018-02-08 02:14 | 103299.7 | 4560.0019 | 3 | 10 | 4.400124 | 0.1300611 | 3.172667 | 0 | 13.4558 | 0
2018-02-08 02:16 | 103419.7 | 4680.0006 | 3 | 10 | 4.400106 | 0.1212654 | 3.176856 | 0 | 13.47423 | 0
2018-02-08 02:18 | 103539.7 | 4800.0011 | 3 | 10 | 4.400143 | 0.1125536 | 3.180757 | 0 | 13.4914 | 0
2018-02-08 02:20 | 103659.7 | 4920.0005 | 3 | 10 | 4.400141 | 0.105154 | 3.184374 | 0 | 13.50732 | 0
2018-02-08 02:22 | 103779.7 | 5040.0002 | 3 | 10 | 4.400107 | 0.09818935 | 3.18776 | 0 | 13.52221 | 0
2018-02-08 02:24 | 103899.7 | 5160.0013 | 3 | 10 | 4.400139 | 0.09249783 | 3.190936 | 0 | 13.53619 | 0
2018-02-08 02:26 | 104019.7 | 5280.0002 | 3 | 10 | 4.400151 | 0.08674622 | 3.193917 | 0 | 13.5493 | 0
2018-02-08 02:27 | 104097.6 | 5357.8758 | 3 | 10 | 4.400079 | 0.08149719 | 3.195738 | 0 | 13.55732 | 0
2018-02-08 02:29 | 104217.6 | 120.0005 | 4 | 10 | 4.392174 | 0 | 3.195738 | 0 | 13.55732 | 0
2018-02-08 02:31 | 104337.6 | 240.001 | 4 | 10 | 4.391189 | 0 | 3.195738 | 0 | 13.55732 | 0
2018-02-08 02:32 | 104397.6 | 300.0045 | 4 | 10 | 4.390866 | 0 | 3.195738 | 0 | 13.55732 | 0
2018-02-08 02:34 | 104517.7 | 120.0007 | 5 | 10 | 4.085492 | -3.260178 | 3.195738 | 0.108654 | 13.55732 | 0.4479125
2018-02-08 02:36 | 104637.7 | 240.0019 | 5 | 10 | 4.043599 | -3.260209 | 3.195738 | 0.2173202 | 13.55732 | 0.8895715
2018-02-08 02:38 | 104757.7 | 360.0007 | 5 | 10 | 4.00415 | -3.260158 | 3.195738 | 0.3259852 | 13.55732 | 1.326817
2018-02-08 02:40 | 104877.7 | 480.001 | 5 | 10 | 3.965323 | -3.259851 | 3.195738 | 0.4346539 | 13.55732 | 1.759826
2018-02-08 02:42 | 104997.7 | 600.0015 | 5 | 10 | 3.927124 | -3.260117 | 3.195738 | 0.5433063 | 13.55732 | 2.188599
2018-02-08 02:44 | 105117.7 | 720.0002 | 5 | 10 | 3.888181 | -3.260115 | 3.195738 | 0.6519846 | 13.55732 | 2.613289
2018-02-08 02:46 | 105237.7 | 840.0015 | 5 | 10 | 3.849976 | -3.26011 | 3.195738 | 0.7606409 | 13.55732 | 3.033661
2018-02-08 02:48 | 105357.7 | 960.0019 | 5 | 10 | 3.814088 | -3.25991 | 3.195738 | 0.8693041 | 13.55732 | 3.45005
2018-02-08 02:50 | 105477.7 | 1080.0015 | 5 | 10 | 3.779615 | -3.260111 | 3.195738 | 0.9779651 | 13.55732 | 3.862603
2018-02-08 02:52 | 105597.7 | 1200.001 | 5 | 10 | 3.745922 | -3.260197 | 3.195738 | 1.086638 | 13.55732 | 4.271507
2018-02-08 02:54 | 105717.7 | 1320.0007 | 5 | 10 | 3.713223 | -3.259781 | 3.195738 | 1.195294 | 13.55732 | 4.676727
2018-02-08 02:56 | 105837.7 | 1440.001 | 5 | 10 | 3.683852 | -3.260183 | 3.195738 | 1.303956 | 13.55732 | 5.078593
2018-02-08 02:58 | 105957.7 | 1560.0023 | 5 | 10 | 3.656941 | -3.259918 | 3.195738 | 1.412629 | 13.55732 | 5.477445
2018-02-08 03:00 | 106077.7 | 1680.001 | 5 | 10 | 3.632405 | -3.260064 | 3.195738 | 1.521282 | 13.55732 | 5.873442
2018-02-08 03:02 | 106197.7 | 1800.0014 | 5 | 10 | 3.608394 | -3.260175 | 3.195738 | 1.629946 | 13.55732 | 6.266855
2018-02-08 03:04 | 106317.7 | 1920.001 | 5 | 10 | 3.585642 | -3.260135 | 3.195738 | 1.738615 | 13.55732 | 6.657705
2018-02-08 03:06 | 106437.7 | 2040.0014 | 5 | 10 | 3.565844 | -3.260164 | 3.195738 | 1.847294 | 13.55732 | 7.046299
2018-02-08 03:08 | 106557.7 | 2160.0003 | 5 | 10 | 3.548375 | -3.260124 | 3.195738 | 1.955951 | 13.55732 | 7.432777
2018-02-08 03:10 | 106677.7 | 2280.0007 | 5 | 10 | 3.531907 | -3.259801 | 3.195738 | 2.064623 | 13.55732 | 7.81749
2018-02-08 03:12 | 106797.7 | 2400.001 | 5 | 10 | 3.515246 | -3.25978 | 3.195738 | 2.173291 | 13.55732 | 8.200378
2018-02-08 03:14 | 106917.7 | 2520.0014 | 5 | 10 | 3.500805 | -3.260193 | 3.195738 | 2.281952 | 13.55732 | 8.581546
2018-02-08 03:16 | 107037.7 | 2640.001 | 5 | 10 | 3.486937 | -3.25987 | 3.195738 | 2.390612 | 13.55732 | 8.961187
2018-02-08 03:18 | 107157.7 | 2760.0007 | 5 | 10 | 3.472964 | -3.260111 | 3.195738 | 2.499269 | 13.55732 | 9.339333
2018-02-08 03:20 | 107277.7 | 2880.001 | 5 | 10 | 3.455489 | -3.259892 | 3.195738 | 2.607929 | 13.55732 | 9.715807
2018-02-08 03:22 | 107397.7 | 3000.0007 | 5 | 10 | 3.433744 | -3.259876 | 3.195738 | 2.716598 | 13.55732 | 10.09015
2018-02-08 03:24 | 107517.7 | 3120.001 | 5 | 10 | 3.405992 | -3.259888 | 3.195738 | 2.825256 | 13.55732 | 10.46183
2018-02-08 03:26 | 107637.7 | 3240.0006 | 5 | 10 | 3.364692 | -3.259825 | 3.195738 | 2.933919 | 13.55732 | 10.82986
2018-02-08 03:28 | 107757.7 | 3360.001 | 5 | 10 | 3.292557 | -3.260151 | 3.195738 | 3.042578 | 13.55732 | 11.19195
2018-02-08 03:30 | 107877.7 | 3480.0015 | 5 | 10 | 3.135264 | -3.259859 | 3.195738 | 3.151241 | 13.55732 | 11.54248
2018-02-08 03:31 | 107925.3 | 3527.5804 | 5 | 10 | 2.999986 | -3.260221 | 3.195738 | 3.194314 | 13.55732 | 11.67493
2018-02-08 03:33 | 108045.3 | 120.0013 | 6 | 10 | 3.45948 | 0 | 3.195738 | 3.194333 | 13.55732 | 11.67499
2018-02-08 03:35 | 108165.3 | 240 | 6 | 10 | 3.479478 | 0 | 3.195738 | 3.194333 | 13.55732 | 11.67499
2018-02-08 03:36 | 108225.3 | 300.0044 | 6 | 10 | 3.483537 | 0 | 3.195738 | 3.194333 | 13.55732 | 11.67499
2018-02-08 03:36 | 108225.3333 | 0.0025 | 7 | 11 | 3.483593 | 0 | 0 | 0 | 0 | 0
2018-02-08 03:38 | 108345.4 | 120.0014 | 2 | 11 | 4.04115 | 4.890091 | 0.162411 | 0 | 0.6426729 | 0
2018-02-08 03:40 | 108465.4 | 240.0011 | 2 | 11 | 4.083187 | 4.889914 | 0.3253977 | 0 | 1.304667 | 0
2018-02-08 03:42 | 108585.4 | 360.0014 | 2 | 11 | 4.118382 | 4.890125 | 0.4883812 | 0 | 1.973181 | 0
2018-02-08 03:44 | 108705.4 | 480.0011 | 2 | 11 | 4.144709 | 4.890028 | 0.6513854 | 0 | 2.646742 | 0
2018-02-08 03:46 | 108825.4 | 600.0014 | 2 | 11 | 4.169468 | 4.889837 | 0.8144045 | 0 | 3.32439 | 0
2018-02-08 03:48 | 108945.4 | 720.0002 | 2 | 11 | 4.198356 | 4.889822 | 0.97739 | 0 | 4.006262 | 0
2018-02-08 03:50 | 109065.4 | 840.0015 | 2 | 11 | 4.200274 | 4.486296 | 1.133675 | 0 | 4.662695 | 0
2018-02-08 03:52 | 109185.4 | 960.001 | 2 | 11 | 4.2003 | 4.127075 | 1.277097 | 0 | 5.26511 | 0
2018-02-08 03:54 | 109305.4 | 1080.0015 | 2 | 11 | 4.20027 | 3.808659 | 1.409326 | 0 | 5.820508 | 0
2018-02-08 03:56 | 109425.4 | 1200.0011 | 2 | 11 | 4.200274 | 3.499693 | 1.531135 | 0 | 6.332142 | 0
2018-02-08 03:58 | 109519.5 | 1294.0959 | 2 | 11 | 4.20028 | 3.259987 | 1.619429 | 0 | 6.702999 | 0
2018-02-08 04:00 | 109639.5 | 120.0013 | 3 | 11 | 4.220756 | 3.259829 | 1.727708 | 0 | 7.158797 | 0
2018-02-08 04:02 | 109759.5 | 240.0002 | 3 | 11 | 4.245821 | 3.260193 | 1.836368 | 0 | 7.618764 | 0
2018-02-08 04:04 | 109879.5 | 360 | 3 | 11 | 4.273309 | 3.259829 | 1.945035 | 0 | 8.081602 | 0
2018-02-08 04:06 | 109999.5 | 480.0002 | 3 | 11 | 4.304995 | 3.259895 | 2.053704 | 0 | 8.547651 | 0
2018-02-08 04:08 | 110119.5 | 600.0014 | 3 | 11 | 4.339543 | 3.259874 | 2.162359 | 0 | 9.01728 | 0
2018-02-08 04:10 | 110239.5 | 720.0001 | 3 | 11 | 4.376231 | 3.259861 | 2.271018 | 0 | 9.490778 | 0
2018-02-08 04:12 | 110359.5 | 840.0013 | 3 | 11 | 4.400321 | 3.048361 | 2.378258 | 0 | 9.961842 | 0
2018-02-08 04:14 | 110479.5 | 960.0002 | 3 | 11 | 4.400288 | 2.633101 | 2.472726 | 0 | 10.37753 | 0
2018-02-08 04:16 | 110599.5 | 1080.0006 | 3 | 11 | 4.400262 | 2.273888 | 2.554331 | 0 | 10.73662 | 0
2018-02-08 04:18 | 110719.5 | 1200.001 | 3 | 11 | 4.4003 | 1.979726 | 2.625082 | 0 | 11.04794 | 0
2018-02-08 04:20 | 110839.5 | 1320.003 | 3 | 11 | 4.400264 | 1.73001 | 2.68677 | 0 | 11.31938 | 0
2018-02-08 04:22 | 110959.5 | 1440.0001 | 3 | 11 | 4.400243 | 1.517658 | 2.740826 | 0 | 11.55724 | 0
2018-02-08 04:24 | 111079.5 | 1560.0007 | 3 | 11 | 4.400271 | 1.329696 | 2.788235 | 0 | 11.76586 | 0
2018-02-08 04:26 | 111199.5 | 1680.0002 | 3 | 11 | 4.400229 | 1.167965 | 2.829763 | 0 | 11.94859 | 0
2018-02-08 04:28 | 111319.5 | 1800.0007 | 3 | 11 | 4.400227 | 1.033874 | 2.866406 | 0 | 12.10983 | 0
2018-02-08 04:30 | 111439.5 | 1920.0003 | 3 | 11 | 4.400218 | 0.9199076 | 2.898915 | 0 | 12.25287 | 0
2018-02-08 04:32 | 111559.5 | 2040.0022 | 3 | 11 | 4.400237 | 0.8197784 | 2.927887 | 0 | 12.38036 | 0
2018-02-08 04:34 | 111679.5 | 2160.002 | 3 | 11 | 4.400227 | 0.729269 | 2.953671 | 0 | 12.49381 | 0
2018-02-08 04:36 | 111799.5 | 2280.0015 | 3 | 11 | 4.400257 | 0.6544247 | 2.976687 | 0 | 12.59509 | 0
2018-02-08 04:38 | 111919.5 | 2400.0011 | 3 | 11 | 4.400255 | 0.5892763 | 2.997365 | 0 | 12.68608 | 0
2018-02-08 04:40 | 112039.5 | 2520.0007 | 3 | 11 | 4.40022 | 0.5329905 | 3.016039 | 0 | 12.76824 | 0
2018-02-08 04:42 | 112159.5 | 2640.0002 | 3 | 11 | 4.400208 | 0.4814415 | 3.03293 | 0 | 12.84257 | 0
2018-02-08 04:44 | 112279.5 | 2760.0031 | 3 | 11 | 4.40017 | 0.4352417 | 3.048182 | 0 | 12.90968 | 0
2018-02-08 04:46 | 112399.5 | 2880.0011 | 3 | 11 | 4.400167 | 0.3962955 | 3.062035 | 0 | 12.97064 | 0
2018-02-08 04:48 | 112519.5 | 3000.0014 | 3 | 11 | 4.400165 | 0.3630753 | 3.074683 | 0 | 13.02629 | 0
2018-02-08 04:50 | 112639.5 | 3120.0011 | 3 | 11 | 4.400166 | 0.3324118 | 3.086272 | 0 | 13.07728 | 0
2018-02-08 04:52 | 112759.5 | 3240.0014 | 3 | 11 | 4.400224 | 0.3039837 | 3.096864 | 0 | 13.12389 | 0
2018-02-08 04:54 | 112879.5 | 3360.0003 | 3 | 11 | 4.400182 | 0.2788954 | 3.106555 | 0 | 13.16653 | 0
2018-02-08 04:56 | 112999.5 | 3480.0016 | 3 | 11 | 4.400132 | 0.2566957 | 3.11548 | 0 | 13.2058 | 0
2018-02-08 04:58 | 113119.5 | 3600.0027 | 3 | 11 | 4.400215 | 0.2388659 | 3.123731 | 0 | 13.24211 | 0
2018-02-08 05:00 | 113239.5 | 3720.0007 | 3 | 11 | 4.400127 | 0.2191591 | 3.131359 | 0 | 13.27567 | 0
2018-02-08 05:02 | 113359.5 | 3840.0002 | 3 | 11 | 4.400126 | 0.2022562 | 3.138379 | 0 | 13.30656 | 0
2018-02-08 05:04 | 113479.5 | 3960.0005 | 3 | 11 | 4.400128 | 0.1875162 | 3.144873 | 0 | 13.33514 | 0
2018-02-08 05:06 | 113599.5 | 4080.001 | 3 | 11 | 4.400148 | 0.1749315 | 3.150913 | 0 | 13.36171 | 0
2018-02-08 05:08 | 113719.5 | 4200.0006 | 3 | 11 | 4.400128 | 0.1628227 | 3.156539 | 0 | 13.38647 | 0
2018-02-08 05:10 | 113839.5 | 4320.0011 | 3 | 11 | 4.400089 | 0.1494198 | 3.161758 | 0 | 13.40943 | 0
2018-02-08 05:12 | 113959.5 | 4440.0013 | 3 | 11 | 4.40011 | 0.1398363 | 3.166587 | 0 | 13.43068 | 0
2018-02-08 05:14 | 114079.5 | 4560.0003 | 3 | 11 | 4.400108 | 0.1297569 | 3.171097 | 0 | 13.45053 | 0
2018-02-08 05:16 | 114199.5 | 4680.0031 | 3 | 11 | 4.400138 | 0.1226444 | 3.175304 | 0 | 13.46904 | 0
2018-02-08 05:18 | 114319.5 | 4800.0011 | 3 | 11 | 4.400175 | 0.1142492 | 3.179243 | 0 | 13.48637 | 0
2018-02-08 05:20 | 114439.5 | 4920.0022 | 3 | 11 | 4.400093 | 0.1054869 | 3.182894 | 0 | 13.50243 | 0
2018-02-08 05:22 | 114559.5 | 5040.0011 | 3 | 11 | 4.400117 | 0.09892273 | 3.186297 | 0 | 13.51741 | 0
2018-02-08 05:24 | 114679.5 | 5160.0022 | 3 | 11 | 4.400126 | 0.09289837 | 3.189494 | 0 | 13.53147 | 0
2018-02-08 05:26 | 114799.5 | 5280.0003 | 3 | 11 | 4.40011 | 0.08683014 | 3.192498 | 0 | 13.54469 | 0
2018-02-08 05:28 | 114901.2 | 5381.6611 | 3 | 11 | 4.400101 | 0.08149433 | 3.194877 | 0 | 13.55516 | 0
2018-02-08 05:30 | 115021.2 | 120.0013 | 4 | 11 | 4.39223 | 0 | 3.194877 | 0 | 13.55516 | 0
2018-02-08 05:32 | 115141.2 | 240.0003 | 4 | 11 | 4.391307 | 0 | 3.194877 | 0 | 13.55516 | 0
2018-02-08 05:33 | 115201.2 | 300.0037 | 4 | 11 | 4.390924 | 0 | 3.194877 | 0 | 13.55516 | 0
2018-02-08 05:35 | 115321.3 | 120.0008 | 5 | 11 | 4.086191 | -3.260113 | 3.194877 | 0.1086564 | 13.55516 | 0.4479719
2018-02-08 05:37 | 115441.3 | 240.0002 | 5 | 11 | 4.044845 | -3.260097 | 3.194877 | 0.2173187 | 13.55516 | 0.8897324
2018-02-08 05:39 | 115561.3 | 360.0007 | 5 | 11 | 4.004988 | -3.259841 | 3.194877 | 0.3259836 | 13.55516 | 1.327085
2018-02-08 05:41 | 115681.3 | 480.0003 | 5 | 11 | 3.965766 | -3.260206 | 3.194877 | 0.4346505 | 13.55516 | 1.76016
2018-02-08 05:43 | 115801.3 | 600.0008 | 5 | 11 | 3.927678 | -3.260128 | 3.194877 | 0.5433116 | 13.55516 | 2.189011
2018-02-08 05:45 | 115921.3 | 720.0003 | 5 | 11 | 3.889354 | -3.259881 | 3.194877 | 0.6519778 | 13.55516 | 2.61374
2018-02-08 05:47 | 116041.3 | 840.0009 | 5 | 11 | 3.850788 | -3.260117 | 3.194877 | 0.7606396 | 13.55516 | 3.034248
2018-02-08 05:49 | 116161.3 | 960.0011 | 5 | 11 | 3.814599 | -3.26019 | 3.194877 | 0.8693022 | 13.55516 | 3.450705
2018-02-08 05:51 | 116281.3 | 1080.0015 | 5 | 11 | 3.779882 | -3.259809 | 3.194877 | 0.9779691 | 13.55516 | 3.863324
2018-02-08 05:53 | 116401.3 | 1200.0011 | 5 | 11 | 3.746311 | -3.260113 | 3.194877 | 1.086629 | 13.55516 | 4.272213
2018-02-08 05:55 | 116521.3 | 1320.0007 | 5 | 11 | 3.713914 | -3.260091 | 3.194877 | 1.195288 | 13.55516 | 4.677522
2018-02-08 05:57 | 116641.3 | 1440.001 | 5 | 11 | 3.684005 | -3.260151 | 3.194877 | 1.303962 | 13.55516 | 5.079468
2018-02-08 05:59 | 116761.3 | 1560.0007 | 5 | 11 | 3.657069 | -3.260155 | 3.194877 | 1.412623 | 13.55516 | 5.478292
2018-02-08 06:01 | 116881.3 | 1680.0002 | 5 | 11 | 3.632523 | -3.260126 | 3.194877 | 1.52129 | 13.55516 | 5.874346
2018-02-08 06:03 | 117001.3 | 1800.0031 | 5 | 11 | 3.609044 | -3.260095 | 3.194877 | 1.62996 | 13.55516 | 6.267814
2018-02-08 06:05 | 117121.3 | 1920.001 | 5 | 11 | 3.585986 | -3.260126 | 3.194877 | 1.73862 | 13.55516 | 6.6587
2018-02-08 06:07 | 117241.3 | 2040.0007 | 5 | 11 | 3.566026 | -3.260133 | 3.194877 | 1.847278 | 13.55516 | 7.047243
2018-02-08 06:09 | 117361.3 | 2160.001 | 5 | 11 | 3.548286 | -3.260184 | 3.194877 | 1.955956 | 13.55516 | 7.433805
2018-02-08 06:11 | 117481.3 | 2280.0015 | 5 | 11 | 3.532107 | -3.260148 | 3.194877 | 2.064614 | 13.55516 | 7.818474
2018-02-08 06:13 | 117601.3 | 2400.0011 | 5 | 11 | 3.515851 | -3.260171 | 3.194877 | 2.173277 | 13.55516 | 8.201413
2018-02-08 06:15 | 117721.3 | 2520.0015 | 5 | 11 | 3.500595 | -3.259852 | 3.194877 | 2.281927 | 13.55516 | 8.582559
2018-02-08 06:17 | 117841.3 | 2640.0002 | 5 | 11 | 3.486527 | -3.259874 | 3.194877 | 2.390597 | 13.55516 | 8.962207
2018-02-08 06:19 | 117961.3 | 2760.0018 | 5 | 11 | 3.472389 | -3.259846 | 3.194877 | 2.499259 | 13.55516 | 9.340304
2018-02-08 06:21 | 118081.3 | 2880.0012 | 5 | 11 | 3.455291 | -3.26015 | 3.194877 | 2.607924 | 13.55516 | 9.716741
2018-02-08 06:23 | 118201.3 | 3000.0007 | 5 | 11 | 3.432808 | -3.260143 | 3.194877 | 2.716564 | 13.55516 | 10.09095
2018-02-08 06:25 | 118321.3 | 3120.0019 | 5 | 11 | 3.404763 | -3.259923 | 3.194877 | 2.825243 | 13.55516 | 10.46258
2018-02-08 06:27 | 118441.3 | 3240.0023 | 5 | 11 | 3.36278 | -3.259839 | 3.194877 | 2.933905 | 13.55516 | 10.83042
2018-02-08 06:29 | 118561.3 | 3360.0003 | 5 | 11 | 3.290612 | -3.259806 | 3.194877 | 3.042548 | 13.55516 | 11.19226
2018-02-08 06:31 | 118681.3 | 3480.0007 | 5 | 11 | 3.13337 | -3.259854 | 3.194877 | 3.151224 | 13.55516 | 11.54266
2018-02-08 06:31 | 118727.6 | 3526.2859 | 5 | 11 | 2.999984 | -3.259856 | 3.194877 | 3.193136 | 13.55516 | 11.67149
2018-02-08 06:33 | 118847.6 | 120.0013 | 6 | 11 | 3.460939 | 0 | 3.194877 | 3.193144 | 13.55516 | 11.67151
2018-02-08 06:35 | 118967.6 | 240.001 | 6 | 11 | 3.481127 | 0 | 3.194877 | 3.193144 | 13.55516 | 11.67151
2018-02-08 06:36 | 119027.6 | 300.0045 | 6 | 11 | 3.4852 | 0 | 3.194877 | 3.193144 | 13.55516 | 11.67151
2018-02-08 06:36 | 119027.6 | 0.0025 | 7 | 12 | 3.485457 | 0 | 0 | 0 | 0 | 0
2018-02-08 06:38 | 119147.7 | 120.0005 | 2 | 12 | 4.04215 | 4.889839 | 0.1623896 | 1.255e-09 | 0.6429033 | 4.375e-09
2018-02-08 06:40 | 119267.7 | 240.0002 | 2 | 12 | 4.084471 | 4.890184 | 0.3253879 | 1.255e-09 | 1.30508 | 4.375e-09
2018-02-08 06:42 | 119387.7 | 360.0005 | 2 | 12 | 4.120257 | 4.88982 | 0.4883724 | 1.255e-09 | 1.973872 | 4.375e-09
2018-02-08 06:44 | 119507.7 | 480.0009 | 2 | 12 | 4.146853 | 4.890091 | 0.651372 | 1.255e-09 | 2.64773 | 4.375e-09
2018-02-08 06:46 | 119627.7 | 600.0013 | 2 | 12 | 4.171288 | 4.889824 | 0.814363 | 1.255e-09 | 3.325582 | 4.375e-09
2018-02-08 06:48 | 119747.7 | 720.001 | 2 | 12 | 4.199439 | 4.889898 | 0.9773699 | 1.255e-09 | 4.007763 | 4.375e-09
2018-02-08 06:50 | 119867.7 | 840.0014 | 2 | 12 | 4.200276 | 4.454802 | 1.132758 | 1.255e-09 | 4.660436 | 4.375e-09
2018-02-08 06:52 | 119987.7 | 960.001 | 2 | 12 | 4.200261 | 4.096458 | 1.275158 | 1.255e-09 | 5.25856 | 4.375e-09
2018-02-08 06:54 | 120107.7 | 1080.0015 | 2 | 12 | 4.200293 | 3.784348 | 1.406397 | 1.255e-09 | 5.809801 | 4.375e-09
2018-02-08 06:56 | 120227.7 | 1200.0009 | 2 | 12 | 4.200216 | 3.484327 | 1.527497 | 1.255e-09 | 6.318454 | 4.375e-09
2018-02-08 06:58 | 120316.2 | 1288.4499 | 2 | 12 | 4.200251 | 3.259996 | 1.610372 | 1.255e-09 | 6.66655 | 4.375e-09
2018-02-08 07:00 | 120436.2 | 120.0015 | 3 | 12 | 4.221002 | 3.259899 | 1.718653 | 1.255e-09 | 7.122377 | 4.375e-09
2018-02-08 07:02 | 120556.2 | 240.0011 | 3 | 12 | 4.246131 | 3.259869 | 1.827311 | 1.255e-09 | 7.582365 | 4.375e-09
2018-02-08 07:04 | 120676.2 | 360.0015 | 3 | 12 | 4.27349 | 3.259871 | 1.935956 | 1.255e-09 | 8.04515 | 4.375e-09
2018-02-08 07:06 | 120796.2 | 480.0002 | 3 | 12 | 4.30423 | 3.25983 | 2.044622 | 1.255e-09 | 8.511168 | 4.375e-09
2018-02-08 07:08 | 120916.2 | 600.0015 | 3 | 12 | 4.338953 | 3.259867 | 2.153285 | 1.255e-09 | 8.980744 | 4.375e-09
2018-02-08 07:10 | 121036.2 | 720.0011 | 3 | 12 | 4.375568 | 3.259935 | 2.261953 | 1.255e-09 | 9.454219 | 4.375e-09
2018-02-08 07:12 | 121156.2 | 840.0007 | 3 | 12 | 4.400286 | 3.055616 | 2.369291 | 1.255e-09 | 9.925667 | 4.375e-09
2018-02-08 07:14 | 121276.2 | 960.001 | 3 | 12 | 4.400292 | 2.649778 | 2.464137 | 1.255e-09 | 10.34302 | 4.375e-09
2018-02-08 07:16 | 121396.2 | 1080.0015 | 3 | 12 | 4.400261 | 2.29191 | 2.546402 | 1.255e-09 | 10.70501 | 4.375e-09
2018-02-08 07:18 | 121516.2 | 1200.0012 | 3 | 12 | 4.400288 | 1.993427 | 2.617669 | 1.255e-09 | 11.0186 | 4.375e-09
2018-02-08 07:20 | 121636.2 | 1320.0015 | 3 | 12 | 4.400266 | 1.742007 | 2.679797 | 1.255e-09 | 11.29198 | 4.375e-09
2018-02-08 07:22 | 121756.2 | 1440.002 | 3 | 12 | 4.400219 | 1.530395 | 2.734242 | 1.255e-09 | 11.53155 | 4.375e-09
2018-02-08 07:24 | 121876.2 | 1560 | 3 | 12 | 4.400202 | 1.343739 | 2.782098 | 1.255e-09 | 11.74213 | 4.375e-09
2018-02-08 07:26 | 121996.2 | 1680.0003 | 3 | 12 | 4.40024 | 1.179946 | 2.824077 | 1.255e-09 | 11.92685 | 4.375e-09
2018-02-08 07:28 | 122116.2 | 1800.0007 | 3 | 12 | 4.400216 | 1.043082 | 2.861057 | 1.255e-09 | 12.08957 | 4.375e-09
2018-02-08 07:30 | 122236.2 | 1920.0002 | 3 | 12 | 4.400252 | 0.927734375 | 2.893844 | 1.255e-09 | 12.23384 | 4.375e-09
2018-02-08 07:32 | 122356.2 | 2040.0007 | 3 | 12 | 4.400209 | 0.8276815 | 2.923073 | 1.255e-09 | 12.36246 | 4.375e-09
2018-02-08 07:34 | 122476.2 | 2160.0002 | 3 | 12 | 4.4002 | 0.7366171 | 2.94913 | 1.255e-09 | 12.47711 | 4.375e-09
2018-02-08 07:36 | 122596.2 | 2280.0007 | 3 | 12 | 4.400207 | 0.6590872 | 2.972361 | 1.255e-09 | 12.57933 | 4.375e-09
2018-02-08 07:38 | 122716.2 | 2400.0002 | 3 | 12 | 4.40023 | 0.5942783 | 2.993215 | 1.255e-09 | 12.67109 | 4.375e-09
2018-02-08 07:40 | 122836.2 | 2520.0007 | 3 | 12 | 4.400219 | 0.5370321 | 3.012031 | 1.255e-09 | 12.75389 | 4.375e-09
2018-02-08 07:42 | 122956.2 | 2640.0002 | 3 | 12 | 4.400189 | 0.4861679 | 3.029071 | 1.255e-09 | 12.82887 | 4.375e-09
2018-02-08 07:44 | 123076.2 | 2760.0024 | 3 | 12 | 4.400169 | 0.4389906 | 3.044468 | 1.255e-09 | 12.89662 | 4.375e-09
2018-02-08 07:46 | 123196.2 | 2880.001 | 3 | 12 | 4.400157 | 0.3997459 | 3.05843 | 1.255e-09 | 12.95805 | 4.375e-09
2018-02-08 07:48 | 123316.2 | 3000.0015 | 3 | 12 | 4.400153 | 0.3650455 | 3.071179 | 1.255e-09 | 13.01415 | 4.375e-09
2018-02-08 07:50 | 123436.2 | 3120.001 | 3 | 12 | 4.400196 | 0.3359528 | 3.082855 | 1.255e-09 | 13.06553 | 4.375e-09
2018-02-08 07:52 | 123556.2 | 3240.0015 | 3 | 12 | 4.40016 | 0.3065901 | 3.093559 | 1.255e-09 | 13.11263 | 4.375e-09
2018-02-08 07:54 | 123676.2 | 3360.0011 | 3 | 12 | 4.4001 | 0.2803278 | 3.10334 | 1.255e-09 | 13.15567 | 4.375e-09
2018-02-08 07:56 | 123796.2 | 3480.0015 | 3 | 12 | 4.400151 | 0.2591362 | 3.112348 | 1.255e-09 | 13.1953 | 4.375e-09
2018-02-08 07:58 | 123916.2 | 3600.0011 | 3 | 12 | 4.400204 | 0.2405529 | 3.120663 | 1.255e-09 | 13.23189 | 4.375e-09
2018-02-08 08:00 | 124036.2 | 3720.0007 | 3 | 12 | 4.40009 | 0.2212696 | 3.128365 | 1.255e-09 | 13.26578 | 4.375e-09
2018-02-08 08:02 | 124156.2 | 3840.0003 | 3 | 12 | 4.400154 | 0.2047186 | 3.135468 | 1.255e-09 | 13.29704 | 4.375e-09
2018-02-08 08:04 | 124276.2 | 3960.0014 | 3 | 12 | 4.400167 | 0.1899719 | 3.142032 | 1.255e-09 | 13.32592 | 4.375e-09
2018-02-08 08:06 | 124396.2 | 4080.0012 | 3 | 12 | 4.400158 | 0.1763506 | 3.148128 | 1.255e-09 | 13.35274 | 4.375e-09
2018-02-08 08:08 | 124516.2 | 4200.0006 | 3 | 12 | 4.400145 | 0.1649227 | 3.153809 | 1.255e-09 | 13.37774 | 4.375e-09
2018-02-08 08:10 | 124636.2 | 4320.0003 | 3 | 12 | 4.400155 | 0.1527138 | 3.159099 | 1.255e-09 | 13.40101 | 4.375e-09
2018-02-08 08:12 | 124756.2 | 4440.0007 | 3 | 12 | 4.400143 | 0.1416435 | 3.163991 | 1.255e-09 | 13.42254 | 4.375e-09
2018-02-08 08:14 | 124876.2 | 4560.0011 | 3 | 12 | 4.400147 | 0.13237 | 3.168552 | 1.255e-09 | 13.44261 | 4.375e-09
2018-02-08 08:16 | 124996.2 | 4680.0014 | 3 | 12 | 4.4001 | 0.1233559 | 3.17281 | 1.255e-09 | 13.46134 | 4.375e-09
2018-02-08 08:18 | 125116.2 | 4800.0012 | 3 | 12 | 4.400106 | 0.1151228 | 3.176795 | 1.255e-09 | 13.47888 | 4.375e-09
2018-02-08 08:20 | 125236.2 | 4920.0006 | 3 | 12 | 4.400153 | 0.1074963 | 3.180502 | 1.255e-09 | 13.49519 | 4.375e-09
2018-02-08 08:22 | 125356.2 | 5040.0028 | 3 | 12 | 4.400129 | 0.1004076 | 3.18396 | 1.255e-09 | 13.51041 | 4.375e-09
2018-02-08 08:24 | 125476.2 | 5160.0022 | 3 | 12 | 4.400107 | 0.0939436 | 3.187194 | 1.255e-09 | 13.52463 | 4.375e-09
2018-02-08 08:26 | 125596.2 | 5280.0011 | 3 | 12 | 4.400092 | 0.08788395 | 3.190227 | 1.255e-09 | 13.53798 | 4.375e-09
2018-02-08 08:28 | 125716.2 | 5400.0014 | 3 | 12 | 4.400118 | 0.08226776 | 3.193078 | 1.255e-09 | 13.55052 | 4.375e-09
2018-02-08 08:28 | 125743.2 | 5426.9963 | 3 | 12 | 4.400142 | 0.08149719 | 3.193692 | 1.255e-09 | 13.55323 | 4.375e-09
2018-02-08 08:30 | 125863.2 | 120.0005 | 4 | 12 | 4.392304 | 0 | 3.193693 | 1.255e-09 | 13.55323 | 4.375e-09
2018-02-08 08:32 | 125983.2 | 240.0001 | 4 | 12 | 4.391374 | 0 | 3.193693 | 1.255e-09 | 13.55323 | 4.375e-09
2018-02-08 08:33 | 126043.2 | 300.0021 | 4 | 12 | 4.39099 | 0 | 3.193693 | 1.255e-09 | 13.55323 | 4.375e-09
2018-02-08 08:35 | 126163.3 | 120.0006 | 5 | 12 | 4.086319 | -3.260153 | 3.193693 | 0.1086624 | 13.55323 | 0.4480087
2018-02-08 08:37 | 126283.3 | 240.0011 | 5 | 12 | 4.045112 | -3.260178 | 3.193693 | 0.2173185 | 13.55323 | 0.8897628
2018-02-08 08:39 | 126403.3 | 360.0014 | 5 | 12 | 4.00537 | -3.259985 | 3.193693 | 0.3259829 | 13.55323 | 1.32715
2018-02-08 08:41 | 126523.3 | 480.0018 | 5 | 12 | 3.966226 | -3.260163 | 3.193693 | 0.4346441 | 13.55323 | 1.760249
2018-02-08 08:43 | 126643.3 | 600.0014 | 5 | 12 | 3.928187 | -3.259812 | 3.193693 | 0.5433092 | 13.55323 | 2.189165
2018-02-08 08:45 | 126763.3 | 720.0019 | 5 | 12 | 3.889733 | -3.259819 | 3.193693 | 0.6519744 | 13.55323 | 2.61394
2018-02-08 08:47 | 126883.3 | 840.0014 | 5 | 12 | 3.851188 | -3.259836 | 3.193693 | 0.7606409 | 13.55323 | 3.034503
2018-02-08 08:49 | 127003.3 | 960.0003 | 5 | 12 | 3.815183 | -3.26015 | 3.193693 | 0.8692952 | 13.55323 | 3.450982
2018-02-08 08:51 | 127123.3 | 1080.0015 | 5 | 12 | 3.780492 | -3.260186 | 3.193693 | 0.9779531 | 13.55323 | 3.863631
2018-02-08 08:53 | 127243.3 | 1200.001 | 5 | 12 | 3.747136 | -3.259983 | 3.193693 | 1.086619 | 13.55323 | 4.27262
2018-02-08 08:55 | 127363.3 | 1320.0007 | 5 | 12 | 3.714643 | -3.260155 | 3.193693 | 1.19528 | 13.55323 | 4.678021
2018-02-08 08:57 | 127483.3 | 1440.0019 | 5 | 12 | 3.685008 | -3.259888 | 3.193693 | 1.303949 | 13.55323 | 5.080049
2018-02-08 08:59 | 127603.3 | 1560.0015 | 5 | 12 | 3.657886 | -3.259863 | 3.193693 | 1.412616 | 13.55323 | 5.47899
2018-02-08 09:01 | 127723.3 | 1680.0019 | 5 | 12 | 3.633371 | -3.260135 | 3.193693 | 1.521285 | 13.55323 | 5.875142
2018-02-08 09:03 | 127843.3 | 1800.0006 | 5 | 12 | 3.609748 | -3.260166 | 3.193693 | 1.629949 | 13.55323 | 6.268676
2018-02-08 09:05 | 127963.3 | 1920.0004 | 5 | 12 | 3.586926 | -3.260171 | 3.193693 | 1.738607 | 13.55323 | 6.659634
2018-02-08 09:07 | 128083.3 | 2040.0006 | 5 | 12 | 3.567054 | -3.260146 | 3.193693 | 1.847269 | 13.55323 | 7.048297
2018-02-08 09:09 | 128203.3 | 2160.0004 | 5 | 12 | 3.549206 | -3.259859 | 3.193693 | 1.95593 | 13.55323 | 7.434903
2018-02-08 09:11 | 128323.3 | 2280.0006 | 5 | 12 | 3.533014 | -3.259959 | 3.193693 | 2.064586 | 13.55323 | 7.819662
2018-02-08 09:13 | 128443.3 | 2400.0004 | 5 | 12 | 3.51669 | -3.259896 | 3.193693 | 2.173239 | 13.55323 | 8.202658
2018-02-08 09:15 | 128563.3 | 2520.0015 | 5 | 12 | 3.50173 | -3.259914 | 3.193693 | 2.281905 | 13.55323 | 8.583974
2018-02-08 09:17 | 128683.3 | 2640.0004 | 5 | 12 | 3.487668 | -3.259892 | 3.193693 | 2.390555 | 13.55323 | 8.963676
2018-02-08 09:19 | 128803.3 | 2760.0015 | 5 | 12 | 3.473666 | -3.259945 | 3.193693 | 2.499221 | 13.55323 | 9.341909
2018-02-08 09:21 | 128923.3 | 2880.0004 | 5 | 12 | 3.456592 | -3.259876 | 3.193693 | 2.60787 | 13.55323 | 9.718432
2018-02-08 09:23 | 129043.3 | 3000.0015 | 5 | 12 | 3.434485 | -3.259903 | 3.193693 | 2.716534 | 13.55323 | 10.09286
2018-02-08 09:25 | 129163.3 | 3120.0002 | 5 | 12 | 3.406564 | -3.259848 | 3.193693 | 2.825192 | 13.55323 | 10.46462
2018-02-08 09:27 | 129283.3 | 3240.0014 | 5 | 12 | 3.364708 | -3.259923 | 3.193693 | 2.933846 | 13.55323 | 10.83265
2018-02-08 09:29 | 129403.3 | 3360.0012 | 5 | 12 | 3.293428 | -3.260071 | 3.193693 | 3.042503 | 13.55323 | 11.19479
2018-02-08 09:31 | 129523.3 | 3480.0015 | 5 | 12 | 3.136584 | -3.259823 | 3.193693 | 3.151164 | 13.55323 | 11.54547
2018-02-08 09:32 | 129570.9 | 3527.582 | 5 | 12 | 2.999994 | -3.259818 | 3.193693 | 3.194247 | 13.55323 | 11.67798
2018-02-08 09:34 | 129690.9 | 120.0004 | 6 | 12 | 3.457201 | 0 | 3.193693 | 3.194259 | 13.55323 | 11.67802
2018-02-08 09:36 | 129810.9 | 240.0013 | 6 | 12 | 3.477003 | 0 | 3.193693 | 3.194259 | 13.55323 | 11.67802
2018-02-08 09:37 | 129870.9 | 300.0037 | 6 | 12 | 3.481 | 0 | 3.193693 | 3.194259 | 13.55323 | 11.67802
2018-02-08 09:37 | 129871 | 0.0025 | 7 | 13 | 3.481224 | 0 | 0 | 0 | 0 | 0
2018-02-08 09:39 | 129991 | 120.0016 | 2 | 13 | 4.040455 | 4.889862 | 0.1623878 | 4.66e-10 | 0.6423727 | 1.623e-09
2018-02-08 09:41 | 130111 | 240.0014 | 2 | 13 | 4.082612 | 4.889881 | 0.3253765 | 4.66e-10 | 1.304241 | 1.623e-09
2018-02-08 09:43 | 130231 | 360.0014 | 2 | 13 | 4.11822 | 4.889887 | 0.4883676 | 4.66e-10 | 1.972729 | 1.623e-09
2018-02-08 09:45 | 130351 | 480.0007 | 2 | 13 | 4.145 | 4.889853 | 0.6513585 | 4.66e-10 | 2.646228 | 1.623e-09
2018-02-08 09:47 | 130471 | 600.0015 | 2 | 13 | 4.169572 | 4.889881 | 0.8143432 | 4.66e-10 | 3.323756 | 1.623e-09
2018-02-08 09:49 | 130591 | 720.002 | 2 | 13 | 4.197924 | 4.889875 | 0.9773362 | 4.66e-10 | 4.005616 | 1.623e-09
2018-02-08 09:51 | 130711 | 840.0007 | 2 | 13 | 4.200311 | 4.479418 | 1.133495 | 4.66e-10 | 4.661514 | 1.623e-09
2018-02-08 09:53 | 130831 | 960.0005 | 2 | 13 | 4.200282 | 4.116278 | 1.276624 | 4.66e-10 | 5.262696 | 1.623e-09
2018-02-08 09:55 | 130951 | 1080.0004 | 2 | 13 | 4.200284 | 3.801479 | 1.408434 | 4.66e-10 | 5.816334 | 1.623e-09
2018-02-08 09:57 | 131071 | 1200.0001 | 2 | 13 | 4.200283 | 3.497759 | 1.530055 | 4.66e-10 | 6.327176 | 1.623e-09
2018-02-08 09:59 | 131164.4 | 1293.3806 | 2 | 13 | 4.20027 | 3.259996 | 1.617656 | 4.66e-10 | 6.695126 | 1.623e-09
2018-02-08 10:01 | 131284.4 | 120.0008 | 3 | 13 | 4.220982 | 3.25993 | 1.725935 | 4.66e-10 | 7.150936 | 1.623e-09
2018-02-08 10:03 | 131404.4 | 240.0004 | 3 | 13 | 4.246214 | 3.25992 | 1.834591 | 4.66e-10 | 7.610918 | 1.623e-09
2018-02-08 10:05 | 131524.4 | 360.0012 | 3 | 13 | 4.273734 | 3.259958 | 1.943252 | 4.66e-10 | 8.073782 | 1.623e-09
2018-02-08 10:07 | 131644.4 | 480.0005 | 3 | 13 | 4.30508 | 3.259932 | 2.051914 | 4.66e-10 | 8.539833 | 1.623e-09
2018-02-08 10:09 | 131764.4 | 600.0009 | 3 | 13 | 4.339922 | 3.259975 | 2.160571 | 4.66e-10 | 9.009489 | 1.623e-09
2018-02-08 10:11 | 131884.4 | 720.0002 | 3 | 13 | 4.376599 | 3.259977 | 2.269227 | 4.66e-10 | 9.483018 | 1.623e-09
2018-02-08 10:13 | 132004.4 | 840.0016 | 3 | 13 | 4.400292 | 3.041729 | 2.376368 | 4.66e-10 | 9.953678 | 1.623e-09
2018-02-08 10:15 | 132124.4 | 960.0017 | 3 | 13 | 4.40028 | 2.633402 | 2.470734 | 4.66e-10 | 10.36892 | 1.623e-09
2018-02-08 10:17 | 132244.4 | 1080.0018 | 3 | 13 | 4.400274 | 2.276159 | 2.552434 | 4.66e-10 | 10.72842 | 1.623e-09
2018-02-08 10:19 | 132364.4 | 1200.002 | 3 | 13 | 4.400281 | 1.978769 | 2.623182 | 4.66e-10 | 11.03973 | 1.623e-09
2018-02-08 10:21 | 132484.4 | 1320.0008 | 3 | 13 | 4.400217 | 1.728191 | 2.684867 | 4.66e-10 | 11.31116 | 1.623e-09
2018-02-08 10:23 | 132604.4 | 1440.0008 | 3 | 13 | 4.400235 | 1.518097 | 2.7389 | 4.66e-10 | 11.54892 | 1.623e-09
2018-02-08 10:25 | 132724.4 | 1560.0018 | 3 | 13 | 4.400263 | 1.332457 | 2.78637 | 4.66e-10 | 11.7578 | 1.623e-09
2018-02-08 10:27 | 132844.4 | 1680.0017 | 3 | 13 | 4.400248 | 1.169835 | 2.827979 | 4.66e-10 | 11.94089 | 1.623e-09
2018-02-08 10:29 | 132964.4 | 1800.0018 | 3 | 13 | 4.400257 | 1.03504 | 2.864652 | 4.66e-10 | 12.10226 | 1.623e-09
2018-02-08 10:31 | 133084.4 | 1920.0009 | 3 | 13 | 4.400202 | 0.9189606 | 2.897157 | 4.66e-10 | 12.24529 | 1.623e-09
2018-02-08 10:33 | 133204.4 | 2040.0002 | 3 | 13 | 4.400221 | 0.8204498 | 2.926121 | 4.66e-10 | 12.37274 | 1.623e-09
2018-02-08 10:35 | 133324.4 | 2160.0003 | 3 | 13 | 4.400234 | 0.7302895 | 2.951933 | 4.66e-10 | 12.48631 | 1.623e-09
2018-02-08 10:37 | 133444.4 | 2280.0003 | 3 | 13 | 4.400234 | 0.6537981 | 2.97495 | 4.66e-10 | 12.58759 | 1.623e-09
2018-02-08 10:39 | 133564.4 | 2400.0004 | 3 | 13 | 4.400188 | 0.5878887 | 2.995608 | 4.66e-10 | 12.67849 | 1.623e-09
2018-02-08 10:41 | 133684.4 | 2520.0005 | 3 | 13 | 4.400223 | 0.5322876 | 3.014255 | 4.66e-10 | 12.76054 | 1.623e-09
2018-02-08 10:43 | 133804.4 | 2640.0013 | 3 | 13 | 4.400136 | 0.4804182 | 3.031135 | 4.66e-10 | 12.83482 | 1.623e-09
2018-02-08 10:45 | 133924.4 | 2760.0005 | 3 | 13 | 4.400176 | 0.4344664 | 3.046383 | 4.66e-10 | 12.90191 | 1.623e-09
2018-02-08 10:47 | 134044.4 | 2880.0009 | 3 | 13 | 4.400163 | 0.3958902 | 3.060219 | 4.66e-10 | 12.96279 | 1.623e-09
2018-02-08 10:49 | 134164.4 | 3000.0015 | 3 | 13 | 4.400192 | 0.3628216 | 3.072842 | 4.66e-10 | 13.01834 | 1.623e-09
2018-02-08 10:51 | 134284.4 | 3120.001 | 3 | 13 | 4.400117 | 0.3316469 | 3.084411 | 4.66e-10 | 13.06924 | 1.623e-09
2018-02-08 10:53 | 134404.4 | 3240.0013 | 3 | 13 | 4.400146 | 0.3032942 | 3.095011 | 4.66e-10 | 13.11588 | 1.623e-09
2018-02-08 10:55 | 134524.4 | 3360.0003 | 3 | 13 | 4.400184 | 0.2787924 | 3.104704 | 4.66e-10 | 13.15853 | 1.623e-09
2018-02-08 10:57 | 134644.4 | 3480.0004 | 3 | 13 | 4.400117 | 0.2566891 | 3.113627 | 4.66e-10 | 13.1978 | 1.623e-09
2018-02-08 10:59 | 134764.4 | 3600.0006 | 3 | 13 | 4.400173 | 0.2382174 | 3.12187 | 4.66e-10 | 13.23407 | 1.623e-09
2018-02-08 11:01 | 134884.4 | 3720.0009 | 3 | 13 | 4.400146 | 0.2202702 | 3.129508 | 4.66e-10 | 13.26767 | 1.623e-09
2018-02-08 11:03 | 135004.4 | 3840.0012 | 3 | 13 | 4.400123 | 0.2025747 | 3.136544 | 4.66e-10 | 13.29864 | 1.623e-09
2018-02-08 11:05 | 135124.4 | 3960.0014 | 3 | 13 | 4.400117 | 0.1878109 | 3.143045 | 4.66e-10 | 13.32724 | 1.623e-09
2018-02-08 11:07 | 135244.4 | 4080.0017 | 3 | 13 | 4.400145 | 0.1752501 | 3.149091 | 4.66e-10 | 13.35384 | 1.623e-09
2018-02-08 11:09 | 135364.4 | 4200.001 | 3 | 13 | 4.40007 | 0.1624413 | 3.15472 | 4.66e-10 | 13.37861 | 1.623e-09
2018-02-08 11:11 | 135484.4 | 4320.0002 | 3 | 13 | 4.400135 | 0.1510448 | 3.159962 | 4.66e-10 | 13.40168 | 1.623e-09
2018-02-08 11:13 | 135604.4 | 4440.0002 | 3 | 13 | 4.400099 | 0.1398411 | 3.164804 | 4.66e-10 | 13.42298 | 1.623e-09
2018-02-08 11:15 | 135724.4 | 4560.0009 | 3 | 13 | 4.400121 | 0.1305141 | 3.169326 | 4.66e-10 | 13.44288 | 1.623e-09
2018-02-08 11:17 | 135844.4 | 4680.0007 | 3 | 13 | 4.400079 | 0.1222773 | 3.173547 | 4.66e-10 | 13.46145 | 1.623e-09
2018-02-08 11:19 | 135964.4 | 4800.0011 | 3 | 13 | 4.400112 | 0.1144295 | 3.177499 | 4.66e-10 | 13.47884 | 1.623e-09
2018-02-08 11:21 | 136084.4 | 4920.0007 | 3 | 13 | 4.400128 | 0.1061344 | 3.18118 | 4.66e-10 | 13.49504 | 1.623e-09
2018-02-08 11:23 | 136204.4 | 5040.0004 | 3 | 13 | 4.400139 | 0.09961891 | 3.184599 | 4.66e-10 | 13.51008 | 1.623e-09
2018-02-08 11:25 | 136324.4 | 5160.0007 | 3 | 13 | 4.400106 | 0.09286308 | 3.187804 | 4.66e-10 | 13.52419 | 1.623e-09
2018-02-08 11:27 | 136444.4 | 5280.0004 | 3 | 13 | 4.400074 | 0.08717346 | 3.190809 | 4.66e-10 | 13.53741 | 1.623e-09
2018-02-08 11:29 | 136564.4 | 5400.0015 | 3 | 13 | 4.400122 | 0.0816927 | 3.193626 | 4.66e-10 | 13.5498 | 1.623e-09
2018-02-08 11:29 | 136567 | 5402.5551 | 3 | 13 | 4.40013 | 0.08149529 | 3.193684 | 4.66e-10 | 13.55006 | 1.623e-09
2018-02-08 11:31 | 136687 | 120.0013 | 4 | 13 | 4.392233 | 0 | 3.193684 | 4.66e-10 | 13.55006 | 1.623e-09
2018-02-08 11:33 | 136807 | 240 | 4 | 13 | 4.391277 | 0 | 3.193684 | 4.66e-10 | 13.55006 | 1.623e-09
2018-02-08 11:34 | 136867 | 300.0036 | 4 | 13 | 4.390957 | 0 | 3.193684 | 4.66e-10 | 13.55006 | 1.623e-09
2018-02-08 11:36 | 136987.1 | 120.0013 | 5 | 13 | 4.084759 | -3.260141 | 3.193684 | 0.1086652 | 13.55006 | 0.4478687
2018-02-08 11:38 | 137107.1 | 240.0009 | 5 | 13 | 4.043681 | -3.260071 | 3.193684 | 0.2173204 | 13.55006 | 0.8894638
2018-02-08 11:40 | 137227.1 | 360.0005 | 5 | 13 | 4.003704 | -3.260037 | 3.193684 | 0.3259962 | 13.55006 | 1.326725
2018-02-08 11:42 | 137347.1 | 480.0009 | 5 | 13 | 3.964742 | -3.259836 | 3.193684 | 0.4346586 | 13.55006 | 1.759654
2018-02-08 11:44 | 137467.1 | 600.0013 | 5 | 13 | 3.926775 | -3.259863 | 3.193684 | 0.5433253 | 13.55006 | 2.188416
2018-02-08 11:46 | 137587.1 | 720.0014 | 5 | 13 | 3.888641 | -3.25991 | 3.193684 | 0.6519792 | 13.55006 | 2.613009
2018-02-08 11:48 | 137707.1 | 840 | 5 | 13 | 3.850195 | -3.259872 | 3.193684 | 0.7606422 | 13.55006 | 3.033457
2018-02-08 11:50 | 137827.1 | 960.001 | 5 | 13 | 3.814165 | -3.260186 | 3.193684 | 0.8693125 | 13.55006 | 3.449889
2018-02-08 11:52 | 137947.1 | 1080.0006 | 5 | 13 | 3.779517 | -3.259801 | 3.193684 | 0.9779633 | 13.55006 | 3.862404
2018-02-08 11:54 | 138067.1 | 1200.0002 | 5 | 13 | 3.746285 | -3.259836 | 3.193684 | 1.086635 | 13.55006 | 4.271317
2018-02-08 11:56 | 138187.1 | 1320.0015 | 5 | 13 | 3.714063 | -3.260151 | 3.193684 | 1.1953 | 13.55006 | 4.67665
2018-02-08 11:58 | 138307.1 | 1440.001 | 5 | 13 | 3.684373 | -3.260133 | 3.193684 | 1.303958 | 13.55006 | 5.078569
2018-02-08 12:00 | 138427.1 | 1560.0015 | 5 | 13 | 3.657428 | -3.260077 | 3.193684 | 1.412632 | 13.55006 | 5.477479
2018-02-08 12:02 | 138547.1 | 1680.001 | 5 | 13 | 3.632903 | -3.260133 | 3.193684 | 1.521296 | 13.55006 | 5.873556
2018-02-08 12:04 | 138667.1 | 1800.0015 | 5 | 13 | 3.609508 | -3.259872 | 3.193684 | 1.629962 | 13.55006 | 6.267053
2018-02-08 12:06 | 138787.1 | 1920.0005 | 5 | 13 | 3.586437 | -3.260141 | 3.193684 | 1.73863 | 13.55006 | 6.658021
2018-02-08 12:08 | 138907.1 | 2040.0015 | 5 | 13 | 3.566491 | -3.259876 | 3.193684 | 1.847282 | 13.55006 | 7.046588
2018-02-08 12:10 | 139027.1 | 2160.001 | 5 | 13 | 3.548832 | -3.259874 | 3.193684 | 1.95594 | 13.55006 | 7.433135
2018-02-08 12:12 | 139147.1 | 2280.0007 | 5 | 13 | 3.532587 | -3.259876 | 3.193684 | 2.064611 | 13.55006 | 7.817904
2018-02-08 12:14 | 139267.1 | 2400.0007 | 5 | 13 | 3.516234 | -3.259871 | 3.193684 | 2.17326 | 13.55006 | 8.200837
2018-02-08 12:16 | 139387.1 | 2520.0015 | 5 | 13 | 3.50085 | -3.260166 | 3.193684 | 2.281934 | 13.55006 | 8.582103
2018-02-08 12:18 | 139507.1 | 2640.0002 | 5 | 13 | 3.486749 | -3.259851 | 3.193684 | 2.39058 | 13.55006 | 8.961683
2018-02-08 12:20 | 139627.1 | 2760.0015 | 5 | 13 | 3.472818 | -3.260159 | 3.193684 | 2.499254 | 13.55006 | 9.339857
2018-02-08 12:22 | 139747.1 | 2880.0002 | 5 | 13 | 3.456109 | -3.259809 | 3.193684 | 2.607914 | 13.55006 | 9.716342
2018-02-08 12:24 | 139867.1 | 3000.0015 | 5 | 13 | 3.433561 | -3.260118 | 3.193684 | 2.716568 | 13.55006 | 10.09069
2018-02-08 12:26 | 139987.1 | 3120.0011 | 5 | 13 | 3.405433 | -3.26013 | 3.193684 | 2.825243 | 13.55006 | 10.46239
2018-02-08 12:28 | 140107.1 | 3240.0006 | 5 | 13 | 3.363265 | -3.259843 | 3.193684 | 2.933904 | 13.55006 | 10.8303
2018-02-08 12:30 | 140227.1 | 3360.001 | 5 | 13 | 3.29178 | -3.260197 | 3.193684 | 3.042566 | 13.55006 | 11.1923
2018-02-08 12:32 | 140347.1 | 3480.0016 | 5 | 13 | 3.134006 | -3.260137 | 3.193684 | 3.151222 | 13.55006 | 11.54276
2018-02-08 12:32 | 140393.1 | 3526.0283 | 5 | 13 | 2.999999 | -3.260183 | 3.193684 | 3.192908 | 13.55006 | 11.67092
2018-02-08 12:34 | 140513.2 | 120.0015 | 6 | 13 | 3.457609 | 0 | 3.193684 | 3.192908 | 13.55006 | 11.67092
2018-02-08 12:36 | 140633.2 | 240.0002 | 6 | 13 | 3.477442 | 0 | 3.193684 | 3.192908 | 13.55006 | 11.67092
2018-02-08 12:37 | 140693.2 | 300.003 | 6 | 13 | 3.481401 | 0 | 3.193684 | 3.192908 | 13.55006 | 11.67092
2018-02-08 12:37 | 140693.2 | 0.0025 | 7 | 14 | 3.481575 | 0 | 0 | 0 | 0 | 0
2018-02-08 12:39 | 140813.3 | 120.0008 | 2 | 14 | 4.040463 | 4.890213 | 0.1623953 | 0 | 0.6424682 | 0
2018-02-08 12:41 | 140933.3 | 240.0018 | 2 | 14 | 4.082825 | 4.890142 | 0.3253853 | 0 | 1.304332 | 0
2018-02-08 12:43 | 141053.3 | 360.0008 | 2 | 14 | 4.11846 | 4.890125 | 0.4883834 | 0 | 1.972892 | 0
2018-02-08 12:45 | 141173.3 | 480.0003 | 2 | 14 | 4.145177 | 4.890146 | 0.6513816 | 0 | 2.646453 | 0
2018-02-08 12:47 | 141293.3 | 600.0008 | 2 | 14 | 4.169394 | 4.890131 | 0.8143725 | 0 | 3.324013 | 0
2018-02-08 12:49 | 141413.3 | 720.0003 | 2 | 14 | 4.197219 | 4.890116 | 0.9773711 | 0 | 4.005813 | 0
2018-02-08 12:51 | 141533.3 | 840.0024 | 2 | 14 | 4.200301 | 4.482172 | 1.133794 | 0 | 4.662813 | 0
2018-02-08 12:53 | 141653.3 | 960.0004 | 2 | 14 | 4.200319 | 4.121046 | 1.276996 | 0 | 5.264301 | 0
2018-02-08 12:55 | 141773.3 | 1080.0015 | 2 | 14 | 4.200289 | 3.803272 | 1.408908 | 0 | 5.818367 | 0
2018-02-08 12:57 | 141893.3 | 1200.002 | 2 | 14 | 4.200251 | 3.500656 | 1.530619 | 0 | 6.329588 | 0
2018-02-08 12:59 | 141987.1 | 1293.8416 | 2 | 14 | 4.200292 | 3.259995 | 1.618745 | 0 | 6.699741 | 0
2018-02-08 13:01 | 142107.1 | 120.0015 | 3 | 14 | 4.221321 | 3.259909 | 1.727012 | 0 | 7.155523 | 0
2018-02-08 13:03 | 142227.1 | 240.0002 | 3 | 14 | 4.246675 | 3.259928 | 1.835676 | 0 | 7.615581 | 0
2018-02-08 13:05 | 142347.1 | 360.0015 | 3 | 14 | 4.274233 | 3.259876 | 1.944335 | 0 | 8.078499 | 0
2018-02-08 13:07 | 142467.1 | 480.0002 | 3 | 14 | 4.305245 | 3.259819 | 2.052988 | 0 | 8.544557 | 0
2018-02-08 13:09 | 142587.1 | 600.0023 | 3 | 14 | 4.340361 | 3.259916 | 2.161654 | 0 | 9.014273 | 0
2018-02-08 13:11 | 142707.1 | 720.0002 | 3 | 14 | 4.377188 | 3.259911 | 2.270308 | 0 | 9.487853 | 0
2018-02-08 13:13 | 142827.1 | 840.0024 | 3 | 14 | 4.40032 | 3.033264 | 2.377307 | 0 | 9.957924 | 0
2018-02-08 13:15 | 142947.1 | 960.0003 | 3 | 14 | 4.40027 | 2.627747 | 2.471422 | 0 | 10.37206 | 0
2018-02-08 13:17 | 143067.1 | 1080.0009 | 3 | 14 | 4.400301 | 2.272818 | 2.552988 | 0 | 10.73097 | 0
2018-02-08 13:19 | 143187.1 | 1200.0004 | 3 | 14 | 4.400271 | 1.974673 | 2.623597 | 0 | 11.04167 | 0
2018-02-08 13:21 | 143307.1 | 1320.0009 | 3 | 14 | 4.400293 | 1.727077 | 2.685177 | 0 | 11.31264 | 0
2018-02-08 13:23 | 143427.1 | 1440.0011 | 3 | 14 | 4.400224 | 1.516684 | 2.739138 | 0 | 11.55008 | 0
2018-02-08 13:25 | 143547.1 | 1560.0009 | 3 | 14 | 4.400284 | 1.332903 | 2.786563 | 0 | 11.75876 | 0
2018-02-08 13:27 | 143667.1 | 1680.002 | 3 | 14 | 4.400212 | 1.168093 | 2.828167 | 0 | 11.94183 | 0
2018-02-08 13:29 | 143787.1 | 1800.0014 | 3 | 14 | 4.400248 | 1.034255 | 2.86481 | 0 | 12.10307 | 0
2018-02-08 13:31 | 143907.1 | 1920.0002 | 3 | 14 | 4.400241 | 0.9192352 | 2.897298 | 0 | 12.24602 | 0
2018-02-08 13:33 | 144027.1 | 2040 | 3 | 14 | 4.4002 | 0.8193865 | 2.92625 | 0 | 12.37342 | 0
2018-02-08 13:35 | 144147.1 | 2160.0029 | 3 | 14 | 4.400208 | 0.730216 | 2.952074 | 0 | 12.48705 | 0
2018-02-08 13:37 | 144267.1 | 2280.0001 | 3 | 14 | 4.400281 | 0.6541328 | 2.975073 | 0 | 12.58825 | 0
2018-02-08 13:39 | 144387.1 | 2400.002 | 3 | 14 | 4.400241 | 0.5881462 | 2.995713 | 0 | 12.67907 | 0
2018-02-08 13:41 | 144507.1 | 2520 | 3 | 14 | 4.400196 | 0.531435 | 3.014334 | 0 | 12.76101 | 0
2018-02-08 13:43 | 144627.1 | 2640.0004 | 3 | 14 | 4.400179 | 0.4810963 | 3.031197 | 0 | 12.83521 | 0
2018-02-08 13:45 | 144747.1 | 2760.0018 | 3 | 14 | 4.400167 | 0.4340935 | 3.046426 | 0 | 12.90222 | 0
2018-02-08 13:47 | 144867.1 | 2880.0003 | 3 | 14 | 4.400179 | 0.3953047 | 3.060238 | 0 | 12.96299 | 0
2018-02-08 13:49 | 144987.1 | 3000.0008 | 3 | 14 | 4.400201 | 0.3616962 | 3.072834 | 0 | 13.01842 | 0
2018-02-08 13:51 | 145107.1 | 3120.002 | 3 | 14 | 4.400213 | 0.3323336 | 3.084379 | 0 | 13.06922 | 0
2018-02-08 13:53 | 145227.1 | 3240.0014 | 3 | 14 | 4.4002 | 0.3035574 | 3.094958 | 0 | 13.11577 | 0
2018-02-08 13:55 | 145347.1 | 3360.0011 | 3 | 14 | 4.400168 | 0.2777157 | 3.10463 | 0 | 13.15832 | 0
2018-02-08 13:57 | 145467.1 | 3480.0008 | 3 | 14 | 4.400169 | 0.2563753 | 3.113519 | 0 | 13.19744 | 0
2018-02-08 13:59 | 145587.1 | 3600.0002 | 3 | 14 | 4.400157 | 0.2369947 | 3.121729 | 0 | 13.23356 | 0
2018-02-08 14:01 | 145707.1 | 3720.0015 | 3 | 14 | 4.400176 | 0.2195196 | 3.12933 | 0 | 13.26701 | 0
2018-02-08 14:03 | 145827.1 | 3840.0011 | 3 | 14 | 4.400154 | 0.2019205 | 3.136346 | 0 | 13.29788 | 0
2018-02-08 14:05 | 145947.1 | 3960.0007 | 3 | 14 | 4.400123 | 0.186801 | 3.142826 | 0 | 13.32639 | 0
2018-02-08 14:07 | 146067.1 | 4080.0011 | 3 | 14 | 4.40016 | 0.1745787 | 3.148835 | 0 | 13.35283 | 0
2018-02-08 14:09 | 146187.1 | 4200.0006 | 3 | 14 | 4.400147 | 0.1623898 | 3.154434 | 0 | 13.37747 | 0
2018-02-08 14:11 | 146307.1 | 4320.0003 | 3 | 14 | 4.400146 | 0.1504936 | 3.15965 | 0 | 13.40042 | 0
2018-02-08 14:13 | 146427.1 | 4440.0012 | 3 | 14 | 4.400148 | 0.1395044 | 3.164475 | 0 | 13.42165 | 0
2018-02-08 14:15 | 146547.1 | 4560.0016 | 3 | 14 | 4.400128 | 0.1301422 | 3.168965 | 0 | 13.44141 | 0
2018-02-08 14:17 | 146667.1 | 4680.0019 | 3 | 14 | 4.400129 | 0.1223307 | 3.173165 | 0 | 13.45989 | 0
2018-02-08 14:19 | 146787.1 | 4800.0015 | 3 | 14 | 4.400123 | 0.1136627 | 3.177094 | 0 | 13.47718 | 0
2018-02-08 14:21 | 146907.1 | 4920.0009 | 3 | 14 | 4.400124 | 0.1055794 | 3.180751 | 0 | 13.49327 | 0
2018-02-08 14:23 | 147027.1 | 5040.0002 | 3 | 14 | 4.40014 | 0.09890556 | 3.184153 | 0 | 13.50824 | 0
2018-02-08 14:25 | 147147.1 | 5160.0013 | 3 | 14 | 4.400163 | 0.09288597 | 3.187342 | 0 | 13.52227 | 0
2018-02-08 14:27 | 147267.1 | 5280.0013 | 3 | 14 | 4.400137 | 0.08679867 | 3.19033 | 0 | 13.53542 | 0
2018-02-08 14:29 | 147368.7 | 5381.6097 | 3 | 14 | 4.400117 | 0.08149242 | 3.192712 | 0 | 13.5459 | 0
2018-02-08 14:31 | 147488.8 | 120.0011 | 4 | 14 | 4.392201 | 0 | 3.192712 | 0 | 13.5459 | 0
2018-02-08 14:33 | 147608.8 | 240.0008 | 4 | 14 | 4.391262 | 0 | 3.192712 | 0 | 13.5459 | 0
2018-02-08 14:34 | 147668.8 | 300.0035 | 4 | 14 | 4.390913 | 0 | 3.192712 | 0 | 13.5459 | 0
2018-02-08 14:36 | 147788.9 | 120.0015 | 5 | 14 | 4.08435 | -3.259836 | 3.192712 | 0.108651 | 13.5459 | 0.4477612
2018-02-08 14:38 | 147908.9 | 240.0002 | 5 | 14 | 4.043941 | -3.259839 | 3.192712 | 0.2173212 | 13.5459 | 0.8893972
2018-02-08 14:40 | 148028.9 | 360.0007 | 5 | 14 | 4.003284 | -3.260106 | 3.192712 | 0.3259925 | 13.5459 | 1.326632
2018-02-08 14:42 | 148148.9 | 480.0002 | 5 | 14 | 3.96399 | -3.260144 | 3.192712 | 0.4346559 | 13.5459 | 1.759502
2018-02-08 14:44 | 148268.9 | 600.0006 | 5 | 14 | 3.925836 | -3.260168 | 3.192712 | 0.5433285 | 13.5459 | 2.18819
2018-02-08 14:46 | 148388.9 | 720.001 | 5 | 14 | 3.888009 | -3.260139 | 3.192712 | 0.6519977 | 13.5459 | 2.612754
2018-02-08 14:48 | 148508.9 | 840.0007 | 5 | 14 | 3.849476 | -3.260131 | 3.192712 | 0.7606621 | 13.5459 | 3.033154
2018-02-08 14:50 | 148628.9 | 960.0011 | 5 | 14 | 3.813045 | -3.259799 | 3.192712 | 0.8693297 | 13.5459 | 3.449463
2018-02-08 14:52 | 148748.9 | 1080.0007 | 5 | 14 | 3.778152 | -3.259841 | 3.192712 | 0.9779908 | 13.5459 | 3.861889
2018-02-08 14:54 | 148868.9 | 1200.0002 | 5 | 14 | 3.745122 | -3.260097 | 3.192712 | 1.08665 | 13.5459 | 4.270613
2018-02-08 14:56 | 148988.9 | 1320.0015 | 5 | 14 | 3.713628 | -3.260153 | 3.192712 | 1.195317 | 13.5459 | 4.675867
2018-02-08 14:58 | 149108.9 | 1440.001 | 5 | 14 | 3.683105 | -3.260144 | 3.192712 | 1.303984 | 13.5459 | 5.077727
2018-02-08 15:00 | 149228.9 | 1560.0014 | 5 | 14 | 3.656041 | -3.260183 | 3.192712 | 1.412653 | 13.5459 | 5.476476
2018-02-08 15:02 | 149348.9 | 1680.001 | 5 | 14 | 3.631483 | -3.259852 | 3.192712 | 1.521307 | 13.5459 | 5.872355
2018-02-08 15:04 | 149468.9 | 1800.0015 | 5 | 14 | 3.608352 | -3.260209 | 3.192712 | 1.629958 | 13.5459 | 6.265656
2018-02-08 15:06 | 149588.9 | 1920.0002 | 5 | 14 | 3.585516 | -3.259825 | 3.192712 | 1.738633 | 13.5459 | 6.656551
2018-02-08 15:08 | 149708.9 | 2040.0015 | 5 | 14 | 3.564908 | -3.260178 | 3.192712 | 1.847301 | 13.5459 | 7.045034
2018-02-08 15:10 | 149828.9 | 2160.001 | 5 | 14 | 3.54689 | -3.260031 | 3.192712 | 1.955947 | 13.5459 | 7.431353
2018-02-08 15:12 | 149948.9 | 2280.0006 | 5 | 14 | 3.530998 | -3.259883 | 3.192712 | 2.064609 | 13.5459 | 7.815892
2018-02-08 15:14 | 150068.9 | 2400.001 | 5 | 14 | 3.515368 | -3.259861 | 3.192712 | 2.173282 | 13.5459 | 8.198773
2018-02-08 15:16 | 150188.9 | 2520.0007 | 5 | 14 | 3.499642 | -3.260173 | 3.192712 | 2.281944 | 13.5459 | 8.579888
2018-02-08 15:18 | 150308.9 | 2640.001 | 5 | 14 | 3.48534 | -3.260046 | 3.192712 | 2.390595 | 13.5459 | 8.959346
2018-02-08 15:20 | 150428.9 | 2760.0006 | 5 | 14 | 3.471222 | -3.260143 | 3.192712 | 2.499269 | 13.5459 | 9.33734
2018-02-08 15:22 | 150548.9 | 2880.001 | 5 | 14 | 3.454754 | -3.259814 | 3.192712 | 2.607938 | 13.5459 | 9.713698
2018-02-08 15:24 | 150668.9 | 3000.0015 | 5 | 14 | 3.43236 | -3.260181 | 3.192712 | 2.716601 | 13.5459 | 10.08796
2018-02-08 15:26 | 150788.9 | 3120.001 | 5 | 14 | 3.403369 | -3.260093 | 3.192712 | 2.825253 | 13.5459 | 10.45939
2018-02-08 15:28 | 150908.9 | 3240.0015 | 5 | 14 | 3.360264 | -3.260198 | 3.192712 | 2.93393 | 13.5459 | 10.8271
2018-02-08 15:30 | 151028.9 | 3360.0002 | 5 | 14 | 3.287747 | -3.260184 | 3.192712 | 3.042587 | 13.5459 | 11.1887
2018-02-08 15:32 | 151148.9 | 3480.0015 | 5 | 14 | 3.129707 | -3.260201 | 3.192712 | 3.151246 | 13.5459 | 11.5387
2018-02-08 15:32 | 151193.3 | 3524.417 | 5 | 14 | 2.99998 | -3.26017 | 3.192712 | 3.191474 | 13.5459 | 11.66227
2018-02-08 15:34 | 151313.3 | 120.0005 | 6 | 14 | 3.458625 | 0 | 3.192712 | 3.191474 | 13.5459 | 11.66227
2018-02-08 15:36 | 151433.3 | 240.001 | 6 | 14 | 3.47865 | 0 | 3.192712 | 3.191474 | 13.5459 | 11.66227
2018-02-08 15:37 | 151493.3 | 300.0037 | 6 | 14 | 3.482702 | 0 | 3.192712 | 3.191474 | 13.5459 | 11.66227
2018-02-08 15:37 | 151493.3 | 0.0024 | 7 | 15 | 3.482616 | 0 | 0 | 0 | 0 | 0
2018-02-08 15:39 | 151613.4282 | 120.0014 | 2 | 15 | 4.04167 | 4.889946 | 0.1624079 | 1.005e-09 | 0.6427923 | 3.499e-09
2018-02-08 15:41 | 151733.4271 | 240.0003 | 2 | 15 | 4.083123 | 4.890169 | 0.3253801 | 1.005e-09 | 1.304679 | 3.499e-09
2018-02-08 15:43 | 151853.4283 | 360.0015 | 2 | 15 | 4.119518 | 4.89007 | 0.4883938 | 1.005e-09 | 1.973445 | 3.499e-09
2018-02-08 15:45 | 151973.4271 | 480.0003 | 2 | 15 | 4.146513 | 4.889853 | 0.6513906 | 1.005e-09 | 2.647191 | 3.499e-09
2018-02-08 15:47 | 152093.4282 | 600.0014 | 2 | 15 | 4.170592 | 4.889866 | 0.8143778 | 1.005e-09 | 3.324971 | 3.499e-09
2018-02-08 15:49 | 152213.4278 | 720.001 | 2 | 15 | 4.197743 | 4.889814 | 0.9773632 | 1.005e-09 | 4.006879 | 3.499e-09
2018-02-08 15:51 | 152333.4274 | 840.0006 | 2 | 15 | 4.200296 | 4.471678 | 1.133614 | 1.005e-09 | 4.663163 | 3.499e-09
2018-02-08 15:53 | 152453.4277 | 960.0009 | 2 | 15 | 4.200287 | 4.107653 | 1.276473 | 1.005e-09 | 5.263208 | 3.499e-09
2018-02-08 15:55 | 152573.4272 | 1080.0004 | 2 | 15 | 4.200253 | 3.788523 | 1.407954 | 1.005e-09 | 5.815469 | 3.499e-09
2018-02-08 15:57 | 152693.4274 | 1200.0006 | 2 | 15 | 4.20023 | 3.492668 | 1.529362 | 1.005e-09 | 6.325414 | 3.499e-09
2018-02-08 15:59 | 152788.3605 | 1294.9337 | 2 | 15 | 4.200261 | 3.259991 | 1.618411 | 1.005e-09 | 6.699444 | 3.499e-09
2018-02-08 16:01 | 152908.4 | 120.0004 | 3 | 15 | 4.221897 | 3.259933 | 1.726707 | 1.005e-09 | 7.155382 | 3.499e-09
2018-02-08 16:03 | 153028.4 | 240.002 | 3 | 15 | 4.247437 | 3.259932 | 1.835371 | 1.005e-09 | 7.615519 | 3.499e-09
2018-02-08 16:05 | 153148.4 | 360.0002 | 3 | 15 | 4.275171 | 3.259975 | 1.944034 | 1.005e-09 | 8.078546 | 3.499e-09
2018-02-08 16:07 | 153268.4 | 480.0007 | 3 | 15 | 4.305717 | 3.259989 | 2.052694 | 1.005e-09 | 8.544716 | 3.499e-09
2018-02-08 16:09 | 153388.4 | 600.0001 | 3 | 15 | 4.340719 | 3.259989 | 2.161353 | 1.005e-09 | 9.014435 | 3.499e-09
2018-02-08 16:11 | 153508.4 | 720.0005 | 3 | 15 | 4.377964 | 3.259977 | 2.270008 | 1.005e-09 | 9.488084 | 3.499e-09
2018-02-08 16:13 | 153628.4 | 840.0002 | 3 | 15 | 4.400317 | 3.021393 | 2.376833 | 1.005e-09 | 9.957444 | 3.499e-09
2018-02-08 16:15 | 153748.4 | 960.0006 | 3 | 15 | 4.400297 | 2.623234 | 2.470724 | 1.005e-09 | 10.37059 | 3.499e-09
2018-02-08 16:17 | 153868.4 | 1080.001 | 3 | 15 | 4.400298 | 2.276766 | 2.552282 | 1.005e-09 | 10.72947 | 3.499e-09
2018-02-08 16:19 | 153988.4 | 1200.0007 | 3 | 15 | 4.400261 | 1.971981 | 2.622913 | 1.005e-09 | 11.04026 | 3.499e-09
2018-02-08 16:21 | 154108.4 | 1320.0004 | 3 | 15 | 4.400249 | 1.722535 | 2.684366 | 1.005e-09 | 11.31068 | 3.499e-09
2018-02-08 16:23 | 154228.4 | 1440.0014 | 3 | 15 | 4.40022 | 1.512788 | 2.738187 | 1.005e-09 | 11.5475 | 3.499e-09
2018-02-08 16:25 | 154348.4 | 1560.001 | 3 | 15 | 4.400265 | 1.331768 | 2.785533 | 1.005e-09 | 11.75583 | 3.499e-09
2018-02-08 16:27 | 154468.4 | 1680.0007 | 3 | 15 | 4.400199 | 1.167165 | 2.827138 | 1.005e-09 | 11.93891 | 3.499e-09
2018-02-08 16:29 | 154588.4 | 1800.0011 | 3 | 15 | 4.400249 | 1.031921 | 2.863718 | 1.005e-09 | 12.09987 | 3.499e-09
2018-02-08 16:31 | 154708.4 | 1920.0015 | 3 | 15 | 4.400226 | 0.9164848 | 2.896138 | 1.005e-09 | 12.24252 | 3.499e-09
2018-02-08 16:33 | 154828.4 | 2040.0011 | 3 | 15 | 4.400203 | 0.819068 | 2.92503 | 1.005e-09 | 12.36965 | 3.499e-09
2018-02-08 16:35 | 154948.4 | 2160.0015 | 3 | 15 | 4.400227 | 0.7316561 | 2.95085 | 1.005e-09 | 12.48327 | 3.499e-09
2018-02-08 16:37 | 155068.4 | 2280.0019 | 3 | 15 | 4.400187 | 0.6521864 | 2.973868 | 1.005e-09 | 12.58455 | 3.499e-09
2018-02-08 16:39 | 155188.4 | 2400.0015 | 3 | 15 | 4.400251 | 0.5874758 | 2.994498 | 1.005e-09 | 12.67533 | 3.499e-09
2018-02-08 16:41 | 155308.4 | 2520.0019 | 3 | 15 | 4.400157 | 0.5304937 | 3.013102 | 1.005e-09 | 12.75719 | 3.499e-09
2018-02-08 16:43 | 155428.4 | 2640.0007 | 3 | 15 | 4.400148 | 0.481082 | 3.029959 | 1.005e-09 | 12.83136 | 3.499e-09
2018-02-08 16:45 | 155548.4 | 2760.0011 | 3 | 15 | 4.400168 | 0.4343681 | 3.045229 | 1.005e-09 | 12.89856 | 3.499e-09
2018-02-08 16:47 | 155668.4 | 2880.0007 | 3 | 15 | 4.400182 | 0.3954954 | 3.059045 | 1.005e-09 | 12.95934 | 3.499e-09
2018-02-08 16:49 | 155788.4 | 3000.0011 | 3 | 15 | 4.400165 | 0.3609343 | 3.071643 | 1.005e-09 | 13.01478 | 3.499e-09
2018-02-08 16:51 | 155908.4 | 3120.0015 | 3 | 15 | 4.400208 | 0.3321371 | 3.083183 | 1.005e-09 | 13.06556 | 3.499e-09
2018-02-08 16:53 | 156028.4 | 3240.001 | 3 | 15 | 4.400142 | 0.3040361 | 3.093778 | 1.005e-09 | 13.11218 | 3.499e-09
2018-02-08 16:55 | 156148.4 | 3360.0007 | 3 | 15 | 4.400145 | 0.2781792 | 3.103468 | 1.005e-09 | 13.15482 | 3.499e-09
2018-02-08 16:57 | 156268.4 | 3480.0003 | 3 | 15 | 4.40013 | 0.256011 | 3.112365 | 1.005e-09 | 13.19396 | 3.499e-09
2018-02-08 16:59 | 156388.4 | 3600.0014 | 3 | 15 | 4.400161 | 0.2374086 | 3.120578 | 1.005e-09 | 13.2301 | 3.499e-09
2018-02-08 17:01 | 156508.4 | 3720.0003 | 3 | 15 | 4.400162 | 0.2198982 | 3.128192 | 1.005e-09 | 13.2636 | 3.499e-09
2018-02-08 17:03 | 156628.4 | 3840.0022 | 3 | 15 | 4.400154 | 0.2022724 | 3.135233 | 1.005e-09 | 13.29459 | 3.499e-09
2018-02-08 17:05 | 156748.4 | 3960.0019 | 3 | 15 | 4.400147 | 0.1871262 | 3.141719 | 1.005e-09 | 13.32312 | 3.499e-09
2018-02-08 17:07 | 156868.4 | 4080.0014 | 3 | 15 | 4.400121 | 0.1738014 | 3.147739 | 1.005e-09 | 13.34962 | 3.499e-09
2018-02-08 17:09 | 156988.4 | 4200.0002 | 3 | 15 | 4.400154 | 0.1627312 | 3.153346 | 1.005e-09 | 13.37429 | 3.499e-09
2018-02-08 17:11 | 157108.4 | 4320.0004 | 3 | 15 | 4.400153 | 0.1515636 | 3.158574 | 1.005e-09 | 13.39729 | 3.499e-09
2018-02-08 17:13 | 157228.4 | 4440.001 | 3 | 15 | 4.400146 | 0.1398811 | 3.163418 | 1.005e-09 | 13.4186 | 3.499e-09
2018-02-08 17:15 | 157348.4 | 4560.0015 | 3 | 15 | 4.40019 | 0.1311913 | 3.167918 | 1.005e-09 | 13.43841 | 3.499e-09
2018-02-08 17:17 | 157468.4 | 4680.0002 | 3 | 15 | 4.400116 | 0.1215324 | 3.172116 | 1.005e-09 | 13.45688 | 3.499e-09
2018-02-08 17:19 | 157588.4 | 4800.0015 | 3 | 15 | 4.400104 | 0.1133671 | 3.176045 | 1.005e-09 | 13.47417 | 3.499e-09
2018-02-08 17:21 | 157708.4 | 4920.0002 | 3 | 15 | 4.400126 | 0.105814 | 3.179714 | 1.005e-09 | 13.49031 | 3.499e-09
2018-02-08 17:23 | 157828.4 | 5040.0014 | 3 | 15 | 4.400128 | 0.09894276 | 3.183117 | 1.005e-09 | 13.50529 | 3.499e-09
2018-02-08 17:25 | 157948.4 | 5160.0019 | 3 | 15 | 4.400109 | 0.09242821 | 3.186297 | 1.005e-09 | 13.51928 | 3.499e-09
2018-02-08 17:27 | 158068.4 | 5280.0007 | 3 | 15 | 4.400157 | 0.08713818 | 3.189284 | 1.005e-09 | 13.53242 | 3.499e-09
2018-02-08 17:29 | 158177.2 | 5388.861 | 3 | 15 | 4.400124 | 0.0814991 | 3.191835 | 1.005e-09 | 13.54364 | 3.499e-09
2018-02-08 17:31 | 158297.3 | 120.0022 | 4 | 15 | 4.392269 | 0 | 3.191835 | 1.005e-09 | 13.54364 | 3.499e-09
2018-02-08 17:33 | 158417.3 | 240.0009 | 4 | 15 | 4.391327 | 0 | 3.191835 | 1.005e-09 | 13.54364 | 3.499e-09
2018-02-08 17:34 | 158477.3 | 300.0029 | 4 | 15 | 4.390986 | 0 | 3.191835 | 1.005e-09 | 13.54364 | 3.499e-09
2018-02-08 17:36 | 158597.3 | 120.0015 | 5 | 15 | 4.08478 | -3.26013 | 3.191835 | 0.1086641 | 13.54364 | 0.4478484
2018-02-08 17:38 | 158717.3 | 240.0012 | 5 | 15 | 4.044685 | -3.260119 | 3.191835 | 0.217326 | 13.54364 | 0.8895122
2018-02-08 17:40 | 158837.3 | 360.0015 | 5 | 15 | 4.003597 | -3.260198 | 3.191835 | 0.3259877 | 13.54364 | 1.326782
2018-02-08 17:42 | 158957.3 | 480.0013 | 5 | 15 | 3.964097 | -3.260157 | 3.191835 | 0.4346402 | 13.54364 | 1.759625
2018-02-08 17:44 | 159077.3 | 600.0015 | 5 | 15 | 3.925647 | -3.26011 | 3.191835 | 0.5433252 | 13.54364 | 2.188359
2018-02-08 17:46 | 159197.3 | 720.0013 | 5 | 15 | 3.888138 | -3.259978 | 3.191835 | 0.6519817 | 13.54364 | 2.612872
2018-02-08 17:48 | 159317.3 | 840.0015 | 5 | 15 | 3.850243 | -3.260137 | 3.191835 | 0.7606448 | 13.54364 | 3.033323
2018-02-08 17:50 | 159437.3 | 960.0012 | 5 | 15 | 3.813322 | -3.260104 | 3.191835 | 0.8693147 | 13.54364 | 3.449693
2018-02-08 17:52 | 159557.3 | 1080.0006 | 5 | 15 | 3.778335 | -3.260117 | 3.191835 | 0.9779804 | 13.54364 | 3.862163
2018-02-08 17:54 | 159677.3 | 1200.001 | 5 | 15 | 3.745278 | -3.260148 | 3.191835 | 1.086643 | 13.54364 | 4.270907
2018-02-08 17:56 | 159797.3 | 1320.0014 | 5 | 15 | 3.71397 | -3.260115 | 3.191835 | 1.195304 | 13.54364 | 4.676157
2018-02-08 17:58 | 159917.3 | 1440.0002 | 5 | 15 | 3.683738 | -3.259858 | 3.191835 | 1.303952 | 13.54364 | 5.078013
2018-02-08 18:00 | 160037.3 | 1560.0005 | 5 | 15 | 3.656353 | -3.259821 | 3.191835 | 1.412614 | 13.54364 | 5.476782
2018-02-08 18:02 | 160157.3 | 1680.0009 | 5 | 15 | 3.631483 | -3.259851 | 3.191835 | 1.521283 | 13.54364 | 5.872734
2018-02-08 18:04 | 160277.3 | 1800.0004 | 5 | 15 | 3.608562 | -3.259808 | 3.191835 | 1.629946 | 13.54364 | 6.266091
2018-02-08 18:06 | 160397.3 | 1920.0016 | 5 | 15 | 3.586165 | -3.259831 | 3.191835 | 1.738595 | 13.54364 | 6.656948
2018-02-08 18:08 | 160517.3 | 2040.0017 | 5 | 15 | 3.565322 | -3.259912 | 3.191835 | 1.847272 | 13.54364 | 7.045517
2018-02-08 18:10 | 160637.3 | 2160.0004 | 5 | 15 | 3.54713 | -3.259886 | 3.191835 | 1.955924 | 13.54364 | 7.431888
2018-02-08 18:12 | 160757.3 | 2280.0006 | 5 | 15 | 3.531037 | -3.259851 | 3.191835 | 2.06458 | 13.54364 | 7.816412
2018-02-08 18:14 | 160877.3 | 2400.0024 | 5 | 15 | 3.515698 | -3.259851 | 3.191835 | 2.173253 | 13.54364 | 8.199304
2018-02-08 18:16 | 160997.3 | 2520.0001 | 5 | 15 | 3.499772 | -3.259888 | 3.191835 | 2.281891 | 13.54364 | 8.580373
2018-02-08 18:18 | 161117.3 | 2640.0005 | 5 | 15 | 3.485314 | -3.259892 | 3.191835 | 2.390569 | 13.54364 | 8.959933
2018-02-08 18:20 | 161237.3 | 2760.0012 | 5 | 15 | 3.470883 | -3.259885 | 3.191835 | 2.499224 | 13.54364 | 9.337848
2018-02-08 18:22 | 161357.3 | 2880.0003 | 5 | 15 | 3.454806 | -3.259851 | 3.191835 | 2.607881 | 13.54364 | 9.714149
2018-02-08 18:24 | 161477.3 | 3000.001 | 5 | 15 | 3.433323 | -3.259854 | 3.191835 | 2.71654 | 13.54364 | 10.08845
2018-02-08 18:26 | 161597.3 | 3120.0007 | 5 | 15 | 3.403609 | -3.260043 | 3.191835 | 2.825195 | 13.54364 | 10.45995
2018-02-08 18:28 | 161717.3 | 3240.0005 | 5 | 15 | 3.360373 | -3.259852 | 3.191835 | 2.933868 | 13.54364 | 10.82767
2018-02-08 18:30 | 161837.3 | 3360.0003 | 5 | 15 | 3.28795 | -3.259781 | 3.191835 | 3.042526 | 13.54364 | 11.18924
2018-02-08 18:32 | 161957.3 | 3480.0009 | 5 | 15 | 3.130449 | -3.259831 | 3.191835 | 3.151193 | 13.54364 | 11.53931
2018-02-08 18:33 | 162002.1 | 3524.7493 | 5 | 15 | 2.999983 | -3.260015 | 3.191835 | 3.191702 | 13.54364 | 11.66377
2018-02-08 18:35 | 162122.1 | 120.0008 | 6 | 15 | 3.457021 | 0 | 3.191835 | 3.191702 | 13.54364 | 11.66377
2018-02-08 18:37 | 162242.1 | 240.0009 | 6 | 15 | 3.476909 | 0 | 3.191835 | 3.191702 | 13.54364 | 11.66377
2018-02-08 18:38 | 162302.1 | 300.0027 | 6 | 15 | 3.480945 | 0 | 3.191835 | 3.191702 | 13.54364 | 11.66377
2018-02-08 18:38 | 162302.2 | 0.0025 | 7 | 16 | 3.481217 | 0 | 0 | 0 | 0 | 0
2018-02-08 18:40 | 162422.2 | 120.0013 | 2 | 16 | 4.042068 | 4.889872 | 0.1623842 | 4.883e-09 | 0.6426606 | 1.6999e-08
2018-02-08 18:42 | 162542.2 | 240.0009 | 2 | 16 | 4.08296 | 4.88987 | 0.3253764 | 4.883e-09 | 1.304653 | 1.6999e-08
2018-02-08 18:44 | 162662.2 | 360.0013 | 2 | 16 | 4.120156 | 4.890078 | 0.4883794 | 4.883e-09 | 1.973406 | 1.6999e-08
2018-02-08 18:46 | 162782.2 | 480.001 | 2 | 16 | 4.147132 | 4.889828 | 0.6513857 | 4.883e-09 | 2.647306 | 1.6999e-08
2018-02-08 18:48 | 162902.2 | 600.0005 | 2 | 16 | 4.171533 | 4.890173 | 0.8143721 | 4.883e-09 | 3.325222 | 1.6999e-08
2018-02-08 18:50 | 163022.2 | 720.0002 | 2 | 16 | 4.198377 | 4.890173 | 0.9773768 | 4.883e-09 | 4.00735 | 1.6999e-08
2018-02-08 18:52 | 163142.2 | 840.0013 | 2 | 16 | 4.200292 | 4.45977 | 1.133317 | 4.883e-09 | 4.662335 | 1.6999e-08
2018-02-08 18:54 | 163262.2 | 960.0009 | 2 | 16 | 4.200259 | 4.091858 | 1.275702 | 4.883e-09 | 5.260393 | 1.6999e-08
2018-02-08 18:56 | 163382.2 | 1080.0013 | 2 | 16 | 4.200296 | 3.770992 | 1.40667 | 4.883e-09 | 5.810498 | 1.6999e-08
2018-02-08 18:58 | 163502.2 | 1200 | 2 | 16 | 4.200285 | 3.480797 | 1.527497 | 4.883e-09 | 6.318003 | 1.6999e-08
2018-02-08 18:59 | 163594.1 | 1291.882 | 2 | 16 | 4.200251 | 3.259981 | 1.613542 | 4.883e-09 | 6.679417 | 1.6999e-08
2018-02-08 19:01 | 163714.1 | 120.0014 | 3 | 16 | 4.221961 | 3.259911 | 1.721814 | 4.883e-09 | 7.135242 | 1.6999e-08
2018-02-08 19:03 | 163834.1 | 240.001 | 3 | 16 | 4.247652 | 3.259909 | 1.830491 | 4.883e-09 | 7.595445 | 1.6999e-08
2018-02-08 19:05 | 163954.1 | 360.0014 | 3 | 16 | 4.275455 | 3.259939 | 1.939144 | 4.883e-09 | 8.05846 | 1.6999e-08
2018-02-08 19:07 | 164074.1 | 480.0003 | 3 | 16 | 4.305637 | 3.259878 | 2.047795 | 4.883e-09 | 8.524598 | 1.6999e-08
2018-02-08 19:09 | 164194.1 | 600.0014 | 3 | 16 | 4.340149 | 3.259926 | 2.156471 | 4.883e-09 | 8.994345 | 1.6999e-08
2018-02-08 19:11 | 164314.1 | 720.0003 | 3 | 16 | 4.377778 | 3.259855 | 2.265116 | 4.883e-09 | 9.467916 | 1.6999e-08
2018-02-08 19:13 | 164434.1 | 840.0007 | 3 | 16 | 4.400279 | 3.025408 | 2.372033 | 4.883e-09 | 9.937664 | 1.6999e-08
2018-02-08 19:15 | 164554.1 | 960.0002 | 3 | 16 | 4.400274 | 2.630133 | 2.466042 | 4.883e-09 | 10.35133 | 1.6999e-08
2018-02-08 19:17 | 164674.1 | 1080.0015 | 3 | 16 | 4.400292 | 2.287764 | 2.54789 | 4.883e-09 | 10.71148 | 1.6999e-08
2018-02-08 19:19 | 164794.1 | 1200.002 | 3 | 16 | 4.400267 | 1.982462 | 2.618916 | 4.883e-09 | 11.02402 | 1.6999e-08
2018-02-08 19:21 | 164914.1 | 1320.0003 | 3 | 16 | 4.400248 | 1.732247 | 2.680719 | 4.883e-09 | 11.29597 | 1.6999e-08
2018-02-08 19:23 | 165034.1 | 1440.0011 | 3 | 16 | 4.400232 | 1.520658 | 2.734843 | 4.883e-09 | 11.53413 | 1.6999e-08
2018-02-08 19:25 | 165154.1 | 1560.0009 | 3 | 16 | 4.400298 | 1.341116 | 2.782474 | 4.883e-09 | 11.74371 | 1.6999e-08
2018-02-08 19:27 | 165274.1 | 1680.0011 | 3 | 16 | 4.400202 | 1.177789 | 2.824413 | 4.883e-09 | 11.92826 | 1.6999e-08
2018-02-08 19:29 | 165394.1 | 1800.0008 | 3 | 16 | 4.400254 | 1.040273 | 2.861297 | 4.883e-09 | 12.09056 | 1.6999e-08
2018-02-08 19:31 | 165514.1 | 1920.0002 | 3 | 16 | 4.400224 | 0.9239168 | 2.893958 | 4.883e-09 | 12.23427 | 1.6999e-08
2018-02-08 19:33 | 165634.1 | 2040.0016 | 3 | 16 | 4.4002 | 0.8247557 | 2.92307 | 4.883e-09 | 12.36237 | 1.6999e-08
2018-02-08 19:35 | 165754.1 | 2160.0011 | 3 | 16 | 4.400234 | 0.7378778 | 2.949086 | 4.883e-09 | 12.47685 | 1.6999e-08
2018-02-08 19:37 | 165874.1 | 2280.0016 | 3 | 16 | 4.400203 | 0.6579742 | 2.972317 | 4.883e-09 | 12.57907 | 1.6999e-08
2018-02-08 19:39 | 165994.1 | 2400.0001 | 3 | 16 | 4.400237 | 0.591898 | 2.99311 | 4.883e-09 | 12.67056 | 1.6999e-08
2018-02-08 19:41 | 166114.1 | 2520.0007 | 3 | 16 | 4.400192 | 0.5344782 | 3.011846 | 4.883e-09 | 12.753 | 1.6999e-08
2018-02-08 19:43 | 166234.1 | 2640.0019 | 3 | 16 | 4.400176 | 0.4850903 | 3.028828 | 4.883e-09 | 12.82773 | 1.6999e-08
2018-02-08 19:45 | 166354.1 | 2760.0007 | 3 | 16 | 4.400193 | 0.439168 | 3.044226 | 4.883e-09 | 12.89548 | 1.6999e-08
2018-02-08 19:47 | 166474.1 | 2880.0003 | 3 | 16 | 4.400159 | 0.397954 | 3.058164 | 4.883e-09 | 12.95681 | 1.6999e-08
2018-02-08 19:49 | 166594.1 | 3000.0015 | 3 | 16 | 4.400171 | 0.3641281 | 3.070859 | 4.883e-09 | 13.01267 | 1.6999e-08
2018-02-08 19:51 | 166714.1 | 3120.001 | 3 | 16 | 4.400178 | 0.3340969 | 3.082481 | 4.883e-09 | 13.06381 | 1.6999e-08
2018-02-08 19:53 | 166834.1 | 3240.0007 | 3 | 16 | 4.400167 | 0.3069134 | 3.093155 | 4.883e-09 | 13.11078 | 1.6999e-08
2018-02-08 19:55 | 166954.1 | 3360.001 | 3 | 16 | 4.400113 | 0.2796593 | 3.102936 | 4.883e-09 | 13.15382 | 1.6999e-08
2018-02-08 19:57 | 167074.1 | 3480.0015 | 3 | 16 | 4.400144 | 0.2577477 | 3.111906 | 4.883e-09 | 13.19328 | 1.6999e-08
2018-02-08 19:59 | 167194.1 | 3600.001 | 3 | 16 | 4.400138 | 0.2386169 | 3.120175 | 4.883e-09 | 13.22967 | 1.6999e-08
2018-02-08 20:01 | 167314.1 | 3720.0007 | 3 | 16 | 4.400167 | 0.2216005 | 3.127836 | 4.883e-09 | 13.26338 | 1.6999e-08
2018-02-08 20:03 | 167434.1 | 3840.0002 | 3 | 16 | 4.400156 | 0.2045918 | 3.134937 | 4.883e-09 | 13.29462 | 1.6999e-08
2018-02-08 20:05 | 167554.1 | 3960.0015 | 3 | 16 | 4.400138 | 0.1889782 | 3.141484 | 4.883e-09 | 13.32343 | 1.6999e-08
2018-02-08 20:07 | 167674.1 | 4080.0003 | 3 | 16 | 4.400151 | 0.1756525 | 3.14755 | 4.883e-09 | 13.35012 | 1.6999e-08
2018-02-08 20:09 | 167794.1 | 4200.0014 | 3 | 16 | 4.400135 | 0.1633883 | 3.153199 | 4.883e-09 | 13.37498 | 1.6999e-08
2018-02-08 20:11 | 167914.1 | 4320.0003 | 3 | 16 | 4.400135 | 0.1527405 | 3.158468 | 4.883e-09 | 13.39817 | 1.6999e-08
2018-02-08 20:13 | 168034.1 | 4440.0014 | 3 | 16 | 4.400131 | 0.1412516 | 3.163355 | 4.883e-09 | 13.41967 | 1.6999e-08
2018-02-08 20:15 | 168154.1 | 4560.0011 | 3 | 16 | 4.400118 | 0.1308575 | 3.167892 | 4.883e-09 | 13.43963 | 1.6999e-08
2018-02-08 20:17 | 168274.1 | 4680.001 | 3 | 16 | 4.400133 | 0.1224527 | 3.17212 | 4.883e-09 | 13.45824 | 1.6999e-08
2018-02-08 20:19 | 168394.1 | 4800.0003 | 3 | 16 | 4.400102 | 0.1147795 | 3.17607 | 4.883e-09 | 13.47562 | 1.6999e-08
2018-02-08 20:21 | 168514.1 | 4920.0007 | 3 | 16 | 4.400166 | 0.1071892 | 3.179765 | 4.883e-09 | 13.49187 | 1.6999e-08
2018-02-08 20:23 | 168634.1 | 5040.0002 | 3 | 16 | 4.400145 | 0.09934139 | 3.183197 | 4.883e-09 | 13.50698 | 1.6999e-08
2018-02-08 20:25 | 168754.1 | 5160.0008 | 3 | 16 | 4.400112 | 0.09248161 | 3.186394 | 4.883e-09 | 13.52104 | 1.6999e-08
2018-02-08 20:27 | 168874.1 | 5280.0011 | 3 | 16 | 4.400115 | 0.08720303 | 3.189391 | 4.883e-09 | 13.53423 | 1.6999e-08
2018-02-08 20:29 | 168993.3 | 5399.2243 | 3 | 16 | 4.400104 | 0.0814991 | 3.192185 | 4.883e-09 | 13.54653 | 1.6999e-08
2018-02-08 20:31 | 169113.4 | 120.0014 | 4 | 16 | 4.392275 | 0 | 3.192185 | 4.883e-09 | 13.54653 | 1.6999e-08
2018-02-08 20:33 | 169233.4 | 240.0018 | 4 | 16 | 4.391362 | 0 | 3.192185 | 4.883e-09 | 13.54653 | 1.6999e-08
2018-02-08 20:34 | 169293.4 | 300.0021 | 4 | 16 | 4.391021 | 0 | 3.192185 | 4.883e-09 | 13.54653 | 1.6999e-08
2018-02-08 20:36 | 169413.5 | 120.0008 | 5 | 16 | 4.085984 | -3.26009 | 3.192185 | 0.1086597 | 13.54653 | 0.4479428
2018-02-08 20:38 | 169533.5 | 240.001 | 5 | 16 | 4.046144 | -3.260111 | 3.192185 | 0.2173227 | 13.54653 | 0.8897488
2018-02-08 20:40 | 169653.5 | 360.0008 | 5 | 16 | 4.005241 | -3.26015 | 3.192185 | 0.3259782 | 13.54653 | 1.327174
2018-02-08 20:42 | 169773.5 | 480.0002 | 5 | 16 | 3.965604 | -3.260151 | 3.192185 | 0.4346552 | 13.54653 | 1.760285
2018-02-08 20:44 | 169893.5 | 600.0008 | 5 | 16 | 3.927005 | -3.260101 | 3.192185 | 0.5433109 | 13.54653 | 2.189065
2018-02-08 20:46 | 170013.5 | 720.0011 | 5 | 16 | 3.889577 | -3.26011 | 3.192185 | 0.6519832 | 13.54653 | 2.61379
2018-02-08 20:48 | 170133.5 | 840.0008 | 5 | 16 | 3.851811 | -3.260128 | 3.192185 | 0.7606488 | 13.54653 | 3.034416
2018-02-08 20:50 | 170253.5 | 960.0011 | 5 | 16 | 3.814718 | -3.260143 | 3.192185 | 0.869318 | 13.54653 | 3.450954
2018-02-08 20:52 | 170373.5 | 1080.0007 | 5 | 16 | 3.779559 | -3.260141 | 3.192185 | 0.9779693 | 13.54653 | 3.863507
2018-02-08 20:54 | 170493.5 | 1200 | 5 | 16 | 3.746342 | -3.260195 | 3.192185 | 1.086643 | 13.54653 | 4.272413
2018-02-08 20:56 | 170613.5 | 1320.0016 | 5 | 16 | 3.715265 | -3.26017 | 3.192185 | 1.195311 | 13.54653 | 4.677815
2018-02-08 20:58 | 170733.5 | 1440.0008 | 5 | 16 | 3.684917 | -3.260141 | 3.192185 | 1.303967 | 13.54653 | 5.079846
2018-02-08 21:00 | 170853.5 | 1560.0011 | 5 | 16 | 3.657315 | -3.259885 | 3.192185 | 1.412621 | 13.54653 | 5.478703
2018-02-08 21:02 | 170973.5 | 1680.0008 | 5 | 16 | 3.632251 | -3.25983 | 3.192185 | 1.521287 | 13.54653 | 5.874747
2018-02-08 21:04 | 171093.5 | 1800.0005 | 5 | 16 | 3.609331 | -3.259856 | 3.192185 | 1.629935 | 13.54653 | 6.268131
2018-02-08 21:06 | 171213.5 | 1920.0007 | 5 | 16 | 3.587169 | -3.26011 | 3.192185 | 1.738597 | 13.54653 | 6.659123
2018-02-08 21:08 | 171333.5 | 2040.0005 | 5 | 16 | 3.565968 | -3.259808 | 3.192185 | 1.847265 | 13.54653 | 7.04775
2018-02-08 21:10 | 171453.5 | 2160.0008 | 5 | 16 | 3.547571 | -3.259805 | 3.192185 | 1.955922 | 13.54653 | 7.434196
2018-02-08 21:12 | 171573.5 | 2280.0005 | 5 | 16 | 3.531523 | -3.259863 | 3.192185 | 2.064579 | 13.54653 | 7.818773
2018-02-08 21:14 | 171693.5 | 2400.0008 | 5 | 16 | 3.516382 | -3.259854 | 3.192185 | 2.173242 | 13.54653 | 8.201688
2018-02-08 21:16 | 171813.5 | 2520.0005 | 5 | 16 | 3.500586 | -3.259872 | 3.192185 | 2.281895 | 13.54653 | 8.582906
2018-02-08 21:18 | 171933.5 | 2640.0015 | 5 | 16 | 3.486033 | -3.260188 | 3.192185 | 2.390558 | 13.54653 | 8.962491
2018-02-08 21:20 | 172053.5 | 2760.0005 | 5 | 16 | 3.471449 | -3.259794 | 3.192185 | 2.499214 | 13.54653 | 9.340481
2018-02-08 21:22 | 172173.5 | 2880.0014 | 5 | 16 | 3.455309 | -3.260036 | 3.192185 | 2.607876 | 13.54653 | 9.716859
2018-02-08 21:24 | 172293.5 | 3000.0004 | 5 | 16 | 3.434076 | -3.259871 | 3.192185 | 2.716534 | 13.54653 | 10.09122
2018-02-08 21:26 | 172413.5 | 3120.0014 | 5 | 16 | 3.403985 | -3.259808 | 3.192185 | 2.825197 | 13.54653 | 10.46281
2018-02-08 21:28 | 172533.5 | 3240.0004 | 5 | 16 | 3.36061 | -3.260084 | 3.192185 | 2.933858 | 13.54653 | 10.83052
2018-02-08 21:30 | 172653.5 | 3360.0015 | 5 | 16 | 3.288135 | -3.260178 | 3.192185 | 3.042521 | 13.54653 | 11.19213
2018-02-08 21:32 | 172773.5 | 3480.0004 | 5 | 16 | 3.13063 | -3.259872 | 3.192185 | 3.151176 | 13.54653 | 11.54218
2018-02-08 21:33 | 172818.4 | 3524.9143 | 5 | 16 | 2.999996 | -3.259866 | 3.192185 | 3.191845 | 13.54653 | 11.66713
2018-02-08 21:35 | 172938.4324 | 120.0007 | 6 | 16 | 3.455904 | 0 | 3.192185 | 3.191845 | 13.54653 | 11.66713
2018-02-08 21:37 | 173058.4328 | 240.0011 | 6 | 16 | 3.475665 | 0 | 3.192185 | 3.191845 | 13.54653 | 11.66713
2018-02-08 21:38 | 173118.4339 | 300.0022 | 6 | 16 | 3.479707 | 0 | 3.192185 | 3.191845 | 13.54653 | 11.66713
2018-02-08 21:38 | 173118.4 | 0.0025 | 7 | 17 | 3.479639 | 0 | 0 | 0 | 0 | 0
2018-02-08 21:40 | 173238.5 | 120.0005 | 2 | 17 | 4.04275 | 4.890003 | 0.1623949 | 8.4e-11 | 0.6427317 | 2.91e-10
2018-02-08 21:42 | 173358.5 | 240.0011 | 2 | 17 | 4.08325 | 4.88982 | 0.3253857 | 8.4e-11 | 1.304808 | 2.91e-10
2018-02-08 21:44 | 173478.5 | 360.0005 | 2 | 17 | 4.120811 | 4.889851 | 0.4883827 | 8.4e-11 | 1.973602 | 2.91e-10
2018-02-08 21:46 | 173598.5 | 480.0002 | 2 | 17 | 4.147943 | 4.889881 | 0.6513641 | 8.4e-11 | 2.647511 | 2.91e-10
2018-02-08 21:48 | 173718.5 | 600.0014 | 2 | 17 | 4.172489 | 4.889854 | 0.8143616 | 8.4e-11 | 3.325614 | 2.91e-10
2018-02-08 21:50 | 173838.5 | 720.0002 | 2 | 17 | 4.199082 | 4.890093 | 0.9773219 | 8.4e-11 | 4.007677 | 2.91e-10
2018-02-08 21:52 | 173958.5 | 840.0022 | 2 | 17 | 4.200303 | 4.458113 | 1.133184 | 8.4e-11 | 4.662341 | 2.91e-10
2018-02-08 21:54 | 174078.5 | 960.0002 | 2 | 17 | 4.200279 | 4.08567 | 1.275351 | 8.4e-11 | 5.259484 | 2.91e-10
2018-02-08 21:56 | 174198.5 | 1080.0014 | 2 | 17 | 4.200314 | 3.764006 | 1.406039 | 8.4e-11 | 5.808409 | 2.91e-10
2018-02-08 21:58 | 174318.5 | 1200.0002 | 2 | 17 | 4.200301 | 3.475876 | 1.526644 | 8.4e-11 | 6.314983 | 2.91e-10
2018-02-08 21:59 | 174409.1 | 1290.5294 | 2 | 17 | 4.200248 | 3.259995 | 1.61133 | 8.4e-11 | 6.670687 | 2.91e-10
2018-02-08 22:01 | 174529.1 | 120.0006 | 3 | 17 | 4.221889 | 3.259945 | 1.719606 | 8.4e-11 | 7.126521 | 2.91e-10
2018-02-08 22:03 | 174649.1 | 240.0002 | 3 | 17 | 4.247623 | 3.259974 | 1.828266 | 8.4e-11 | 7.586653 | 2.91e-10
2018-02-08 22:05 | 174769.1 | 360.0005 | 3 | 17 | 4.275685 | 3.259958 | 1.936929 | 8.4e-11 | 8.049714 | 2.91e-10
2018-02-08 22:07 | 174889.1 | 480.001 | 3 | 17 | 4.305843 | 3.259989 | 2.045587 | 8.4e-11 | 8.515907 | 2.91e-10
2018-02-08 22:09 | 175009.1 | 600.0014 | 3 | 17 | 4.339786 | 3.260038 | 2.154254 | 8.4e-11 | 8.985607 | 2.91e-10
2018-02-08 22:11 | 175129.1 | 720.001 | 3 | 17 | 4.377369 | 3.259989 | 2.262903 | 8.4e-11 | 9.459152 | 2.91e-10
2018-02-08 22:13 | 175249.1 | 840.0014 | 3 | 17 | 4.400298 | 3.026615 | 2.369829 | 8.4e-11 | 9.928923 | 2.91e-10
2018-02-08 22:15 | 175369.1 | 960.001 | 3 | 17 | 4.400298 | 2.629812 | 2.463823 | 8.4e-11 | 10.34252 | 2.91e-10
2018-02-08 22:17 | 175489.1 | 1080.0005 | 3 | 17 | 4.400297 | 2.289574 | 2.545666 | 8.4e-11 | 10.70266 | 2.91e-10
2018-02-08 22:19 | 175609.1 | 1200.0017 | 3 | 17 | 4.400246 | 1.985195 | 2.616808 | 8.4e-11 | 11.0157 | 2.91e-10
2018-02-08 22:21 | 175729.1 | 1320.0005 | 3 | 17 | 4.400271 | 1.733839 | 2.678661 | 8.4e-11 | 11.28787 | 2.91e-10
2018-02-08 22:23 | 175849.1 | 1440.0002 | 3 | 17 | 4.400232 | 1.521076 | 2.732823 | 8.4e-11 | 11.5262 | 2.91e-10
2018-02-08 22:25 | 175969.1 | 1560.0012 | 3 | 17 | 4.400243 | 1.341323 | 2.780464 | 8.4e-11 | 11.73583 | 2.91e-10
2018-02-08 22:27 | 176089.1 | 1680.0001 | 3 | 17 | 4.400229 | 1.181125 | 2.822465 | 8.4e-11 | 11.92064 | 2.91e-10
2018-02-08 22:29 | 176209.1 | 1800.0005 | 3 | 17 | 4.400218 | 1.040723 | 2.859416 | 8.4e-11 | 12.08324 | 2.91e-10
2018-02-08 22:31 | 176329.1 | 1920.001 | 3 | 17 | 4.40026 | 0.9251633 | 2.89213 | 8.4e-11 | 12.22719 | 2.91e-10
2018-02-08 22:33 | 176449.1 | 2040.0005 | 3 | 17 | 4.400241 | 0.8266258 | 2.921259 | 8.4e-11 | 12.35536 | 2.91e-10
2018-02-08 22:35 | 176569.1 | 2160.0001 | 3 | 17 | 4.400215 | 0.7394257 | 2.947312 | 8.4e-11 | 12.47 | 2.91e-10
2018-02-08 22:37 | 176689.1 | 2280.0022 | 3 | 17 | 4.400201 | 0.6594095 | 2.970614 | 8.4e-11 | 12.57253 | 2.91e-10
2018-02-08 22:39 | 176809.1 | 2400.0018 | 3 | 17 | 4.400196 | 0.5932331 | 2.991458 | 8.4e-11 | 12.66425 | 2.91e-10
2018-02-08 22:41 | 176929.1 | 2520.0006 | 3 | 17 | 4.400167 | 0.535078 | 3.010243 | 8.4e-11 | 12.74691 | 2.91e-10
2018-02-08 22:43 | 177049.1 | 2640.001 | 3 | 17 | 4.400169 | 0.4860926 | 3.027251 | 8.4e-11 | 12.82175 | 2.91e-10
2018-02-08 22:45 | 177169.1 | 2760.0005 | 3 | 17 | 4.400172 | 0.4405327 | 3.042689 | 8.4e-11 | 12.88968 | 2.91e-10
2018-02-08 22:47 | 177289.1 | 2880.0018 | 3 | 17 | 4.400199 | 0.3998194 | 3.056677 | 8.4e-11 | 12.95123 | 2.91e-10
2018-02-08 22:49 | 177409.1 | 3000.0004 | 3 | 17 | 4.400216 | 0.3655739 | 3.069404 | 8.4e-11 | 13.00723 | 2.91e-10
2018-02-08 22:51 | 177529.1 | 3120.0001 | 3 | 17 | 4.400163 | 0.3344774 | 3.081055 | 8.4e-11 | 13.05849 | 2.91e-10
2018-02-08 22:53 | 177649.1 | 3240.0004 | 3 | 17 | 4.400201 | 0.3082981 | 3.091759 | 8.4e-11 | 13.1056 | 2.91e-10
2018-02-08 22:55 | 177769.1 | 3360.0017 | 3 | 17 | 4.40015 | 0.2810879 | 3.101579 | 8.4e-11 | 13.1488 | 2.91e-10
2018-02-08 22:57 | 177889.1 | 3480.0013 | 3 | 17 | 4.400166 | 0.2592068 | 3.11058 | 8.4e-11 | 13.18841 | 2.91e-10
2018-02-08 22:59 | 178009.1 | 3600.0008 | 3 | 17 | 4.400167 | 0.2395487 | 3.11888 | 8.4e-11 | 13.22493 | 2.91e-10
2018-02-08 23:01 | 178129.1 | 3720.0012 | 3 | 17 | 4.400168 | 0.222497 | 3.12657 | 8.4e-11 | 13.25877 | 2.91e-10
2018-02-08 23:03 | 178249.1 | 3840.0001 | 3 | 17 | 4.400134 | 0.2058401 | 3.133703 | 8.4e-11 | 13.29016 | 2.91e-10
2018-02-08 23:05 | 178369.1 | 3960.0013 | 3 | 17 | 4.400126 | 0.1893501 | 3.140286 | 8.4e-11 | 13.31912 | 2.91e-10
2018-02-08 23:07 | 178489.1 | 4080.0018 | 3 | 17 | 4.400143 | 0.1763668 | 3.146376 | 8.4e-11 | 13.34592 | 2.91e-10
2018-02-08 23:09 | 178609.1 | 4200.0006 | 3 | 17 | 4.400138 | 0.1641951 | 3.152043 | 8.4e-11 | 13.37085 | 2.91e-10
2018-02-08 23:11 | 178729.1 | 4320.0002 | 3 | 17 | 4.400138 | 0.1534624 | 3.157333 | 8.4e-11 | 13.39413 | 2.91e-10
2018-02-08 23:13 | 178849.1 | 4440.0013 | 3 | 17 | 4.400126 | 0.141572 | 3.162256 | 8.4e-11 | 13.41579 | 2.91e-10
2018-02-08 23:15 | 178969.1 | 4560.0012 | 3 | 17 | 4.40014 | 0.1319427 | 3.166816 | 8.4e-11 | 13.43586 | 2.91e-10
2018-02-08 23:17 | 179089.1 | 4680.0013 | 3 | 17 | 4.40014 | 0.1233864 | 3.171062 | 8.4e-11 | 13.45454 | 2.91e-10
2018-02-08 23:19 | 179209.1 | 4800.0001 | 3 | 17 | 4.400157 | 0.1159077 | 3.175036 | 8.4e-11 | 13.47203 | 2.91e-10
2018-02-08 23:21 | 179329.1 | 4920.0005 | 3 | 17 | 4.400122 | 0.1077194 | 3.178761 | 8.4e-11 | 13.48842 | 2.91e-10
2018-02-08 23:23 | 179449.1 | 5040.0018 | 3 | 17 | 4.400109 | 0.09997272 | 3.182214 | 8.4e-11 | 13.50361 | 2.91e-10
2018-02-08 23:25 | 179569.1 | 5160.0012 | 3 | 17 | 4.400156 | 0.0942049 | 3.185442 | 8.4e-11 | 13.51781 | 2.91e-10
2018-02-08 23:27 | 179689.1 | 5280.0008 | 3 | 17 | 4.400084 | 0.08714676 | 3.188464 | 8.4e-11 | 13.53111 | 2.91e-10
2018-02-08 23:29 | 179809.1 | 5400.0004 | 3 | 17 | 4.400099 | 0.08211422 | 3.191294 | 8.4e-11 | 13.54356 | 2.91e-10
2018-02-08 23:30 | 179835.9 | 5426.8928 | 3 | 17 | 4.400122 | 0.0814991 | 3.191905 | 8.4e-11 | 13.54625 | 2.91e-10
2018-02-08 23:32 | 179956 | 120.0004 | 4 | 17 | 4.392308 | 0 | 3.191905 | 8.4e-11 | 13.54625 | 2.91e-10
2018-02-08 23:34 | 180076 | 240.0008 | 4 | 17 | 4.391407 | 0 | 3.191905 | 8.4e-11 | 13.54625 | 2.91e-10
2018-02-08 23:35 | 180136 | 300.0028 | 4 | 17 | 4.391049 | 0 | 3.191905 | 8.4e-11 | 13.54625 | 2.91e-10
2018-02-08 23:37 | 180256.1 | 120.0015 | 5 | 17 | 4.085361 | -3.260108 | 3.191905 | 0.1086612 | 13.54625 | 0.4478861
2018-02-08 23:39 | 180376.1 | 240.0002 | 5 | 17 | 4.045574 | -3.260193 | 3.191905 | 0.2173286 | 13.54625 | 0.8896484
2018-02-08 23:41 | 180496.1 | 360.0015 | 5 | 17 | 4.004651 | -3.260118 | 3.191905 | 0.3259968 | 13.54625 | 1.327062
2018-02-08 23:43 | 180616.1 | 480.0002 | 5 | 17 | 3.96499 | -3.260146 | 3.191905 | 0.4346557 | 13.54625 | 1.760035
2018-02-08 23:45 | 180736.1 | 600.0015 | 5 | 17 | 3.926386 | -3.260161 | 3.191905 | 0.5433214 | 13.54625 | 2.188786
2018-02-08 23:47 | 180856.1 | 720.0002 | 5 | 17 | 3.889005 | -3.260133 | 3.191905 | 0.6519854 | 13.54625 | 2.613415
2018-02-08 23:49 | 180976.1 | 840.0015 | 5 | 17 | 3.851434 | -3.260083 | 3.191905 | 0.7606679 | 13.54625 | 3.034049
2018-02-08 23:51 | 181096.1 | 960.0002 | 5 | 17 | 3.814198 | -3.260117 | 3.191905 | 0.8693319 | 13.54625 | 3.450506
2018-02-08 23:53 | 181216.1 | 1080.0015 | 5 | 17 | 3.779186 | -3.260146 | 3.191905 | 0.9779977 | 13.54625 | 3.863067
2018-02-08 23:55 | 181336.1 | 1200.0002 | 5 | 17 | 3.74602 | -3.260077 | 3.191905 | 1.08666 | 13.54625 | 4.271894
2018-02-08 23:57 | 181456.1 | 1320.0015 | 5 | 17 | 3.714903 | -3.260231 | 3.191905 | 1.195335 | 13.54625 | 4.677285
2018-02-08 23:59 | 181576.1 | 1440.0002 | 5 | 17 | 3.684551 | -3.25983 | 3.191905 | 1.303994 | 13.54625 | 5.079289
2018-02-09 00:01 | 181696.1 | 1560.0015 | 5 | 17 | 3.657139 | -3.25985 | 3.191905 | 1.412651 | 13.54625 | 5.478127
2018-02-09 00:03 | 181816.1 | 1680.001 | 5 | 17 | 3.631984 | -3.259903 | 3.191905 | 1.521302 | 13.54625 | 5.874095
2018-02-09 00:05 | 181936.1 | 1800.0015 | 5 | 17 | 3.609138 | -3.259831 | 3.191905 | 1.629973 | 13.54625 | 6.267538
2018-02-09 00:07 | 182056.1 | 1920.0002 | 5 | 17 | 3.586987 | -3.259876 | 3.191905 | 1.738627 | 13.54625 | 6.658486
2018-02-09 00:09 | 182176.1 | 2040.0015 | 5 | 17 | 3.565956 | -3.259878 | 3.191905 | 1.847288 | 13.54625 | 7.047078
2018-02-09 00:11 | 182296.1 | 2160.001 | 5 | 17 | 3.547662 | -3.259905 | 3.191905 | 1.95594 | 13.54625 | 7.433516
2018-02-09 00:13 | 182416.1 | 2280.0015 | 5 | 17 | 3.531513 | -3.259981 | 3.191905 | 2.064612 | 13.54625 | 7.818141
2018-02-09 00:15 | 182536.1 | 2400.0019 | 5 | 17 | 3.516418 | -3.259898 | 3.191905 | 2.173265 | 13.54625 | 8.201026
2018-02-09 00:17 | 182656.1 | 2520.0015 | 5 | 17 | 3.500677 | -3.25991 | 3.191905 | 2.281923 | 13.54625 | 8.582259
2018-02-09 00:19 | 182776.1 | 2640.001 | 5 | 17 | 3.486176 | -3.259848 | 3.191905 | 2.390585 | 13.54625 | 8.961851
2018-02-09 00:21 | 182896.1 | 2760.0015 | 5 | 17 | 3.47169 | -3.259879 | 3.191905 | 2.499244 | 13.54625 | 9.339872
2018-02-09 00:23 | 183016.1 | 2880.0002 | 5 | 17 | 3.455804 | -3.259956 | 3.191905 | 2.607908 | 13.54625 | 9.716293
2018-02-09 00:25 | 183136.1 | 3000.0007 | 5 | 17 | 3.434452 | -3.259901 | 3.191905 | 2.716563 | 13.54625 | 10.09069
2018-02-09 00:27 | 183256.1 | 3120.001 | 5 | 17 | 3.404548 | -3.259886 | 3.191905 | 2.825223 | 13.54625 | 10.46233
2018-02-09 00:29 | 183376.1 | 3240.0016 | 5 | 17 | 3.361071 | -3.259932 | 3.191905 | 2.933891 | 13.54625 | 10.83011
2018-02-09 00:31 | 183496.1 | 3360.0007 | 5 | 17 | 3.288323 | -3.259908 | 3.191905 | 3.042551 | 13.54625 | 11.19175
2018-02-09 00:33 | 183616.1 | 3480.0016 | 5 | 17 | 3.130451 | -3.259918 | 3.191905 | 3.151206 | 13.54625 | 11.5418
2018-02-09 00:34 | 183660.8 | 3524.673 | 5 | 17 | 2.999999 | -3.259851 | 3.191905 | 3.191657 | 13.54625 | 11.66608
2018-02-09 00:36 | 183780.8 | 120.0006 | 6 | 17 | 3.454811 | 0 | 3.191905 | 3.191657 | 13.54625 | 11.66608
2018-02-09 00:38 | 183900.8 | 240.0001 | 6 | 17 | 3.474483 | 0 | 3.191905 | 3.191657 | 13.54625 | 11.66608
2018-02-09 00:39 | 183960.8 | 300.0028 | 6 | 17 | 3.478472 | 0 | 3.191905 | 3.191657 | 13.54625 | 11.66608
2018-02-09 00:39 | 183960.8 | 0.0024 | 7 | 18 | 3.47854 | 0 | 0 | 0 | 0 | 0
2018-02-09 00:41 | 184080.9 | 120.0006 | 2 | 18 | 4.042425 | 4.889875 | 0.1623831 | 0 | 0.6425695 | 0
2018-02-09 00:43 | 184200.9 | 240.002 | 2 | 18 | 4.082963 | 4.890169 | 0.3253873 | 0 | 1.304645 | 0
2018-02-09 00:45 | 184320.9 | 360.001 | 2 | 18 | 4.120386 | 4.889807 | 0.4883669 | 0 | 1.973308 | 0
2018-02-09 00:47 | 184440.9 | 480.0002 | 2 | 18 | 4.147596 | 4.889824 | 0.6513699 | 0 | 2.647249 | 0
2018-02-09 00:49 | 184560.9 | 600.0015 | 2 | 18 | 4.172074 | 4.89019 | 0.8143592 | 0 | 3.325254 | 0
2018-02-09 00:51 | 184680.9 | 720.001 | 2 | 18 | 4.198606 | 4.890163 | 0.9773393 | 0 | 4.007335 | 0
2018-02-09 00:53 | 184800.9 | 840.0016 | 2 | 18 | 4.200317 | 4.462587 | 1.133353 | 0 | 4.662631 | 0
2018-02-09 00:55 | 184920.9 | 960.002 | 2 | 18 | 4.200273 | 4.090117 | 1.27568 | 0 | 5.260448 | 0
2018-02-09 00:57 | 185040.9 | 1080.0008 | 2 | 18 | 4.200289 | 3.766817 | 1.406512 | 0 | 5.809976 | 0
2018-02-09 00:59 | 185160.9 | 1200.0012 | 2 | 18 | 4.200273 | 3.478027 | 1.527197 | 0 | 6.316887 | 0
2018-02-09 01:00 | 185252 | 1291.1231 | 2 | 18 | 4.200291 | 3.259996 | 1.61247 | 0 | 6.675059 | 0
2018-02-09 01:02 | 185372 | 120.0007 | 3 | 18 | 4.222221 | 3.25997 | 1.720737 | 0 | 7.130868 | 0
2018-02-09 01:04 | 185492 | 240.0003 | 3 | 18 | 4.248051 | 3.25983 | 1.829396 | 0 | 7.591037 | 0
2018-02-09 01:06 | 185612 | 360.0023 | 3 | 18 | 4.276022 | 3.259897 | 1.938054 | 0 | 8.054121 | 0
2018-02-09 01:08 | 185732 | 480.0011 | 3 | 18 | 4.306155 | 3.259861 | 2.046713 | 0 | 8.520356 | 0
2018-02-09 01:10 | 185852 | 600.0008 | 3 | 18 | 4.340261 | 3.259863 | 2.15537 | 0 | 8.990055 | 0
2018-02-09 01:12 | 185972 | 720.0003 | 3 | 18 | 4.378155 | 3.259882 | 2.264035 | 0 | 9.46374 | 0
2018-02-09 01:14 | 186092 | 840.0009 | 3 | 18 | 4.400314 | 3.019913 | 2.370819 | 0 | 9.93293 | 0
2018-02-09 01:16 | 186212 | 960.002 | 3 | 18 | 4.400285 | 2.624826 | 2.464633 | 0 | 10.34574 | 0
2018-02-09 01:18 | 186332 | 1080.0017 | 3 | 18 | 4.400281 | 2.283619 | 2.546309 | 0 | 10.70514 | 0
2018-02-09 01:20 | 186452 | 1200.0019 | 3 | 18 | 4.40029 | 1.978514 | 2.617213 | 0 | 11.01713 | 0
2018-02-09 01:22 | 186572 | 1320 | 3 | 18 | 4.400234 | 1.728148 | 2.678855 | 0 | 11.28838 | 0
2018-02-09 01:24 | 186692 | 1440.0011 | 3 | 18 | 4.400284 | 1.51826 | 2.732848 | 0 | 11.52596 | 0
2018-02-09 01:26 | 186812 | 1560.0007 | 3 | 18 | 4.400255 | 1.337814 | 2.780375 | 0 | 11.73509 | 0
2018-02-09 01:28 | 186932 | 1680.0003 | 3 | 18 | 4.400245 | 1.178214 | 2.82226 | 0 | 11.91939 | 0
2018-02-09 01:30 | 187052 | 1800.0001 | 3 | 18 | 4.40022 | 1.038421 | 2.859123 | 0 | 12.0816 | 0
2018-02-09 01:32 | 187172 | 1920.0004 | 3 | 18 | 4.400244 | 0.9228477 | 2.891758 | 0 | 12.2252 | 0
2018-02-09 01:34 | 187292 | 2040.0023 | 3 | 18 | 4.400166 | 0.823349 | 2.920829 | 0 | 12.35312 | 0
2018-02-09 01:36 | 187412 | 2160.0011 | 3 | 18 | 4.400256 | 0.7385893 | 2.946836 | 0 | 12.46756 | 0
2018-02-09 01:38 | 187532 | 2280.0001 | 3 | 18 | 4.400169 | 0.6581059 | 2.970084 | 0 | 12.56985 | 0
2018-02-09 01:40 | 187652 | 2400.001 | 3 | 18 | 4.400224 | 0.5923119 | 2.990892 | 0 | 12.66141 | 0
2018-02-09 01:42 | 187772 | 2520.0016 | 3 | 18 | 4.400222 | 0.5349226 | 3.00965 | 0 | 12.74395 | 0
2018-02-09 01:44 | 187892 | 2640.0011 | 3 | 18 | 4.400143 | 0.4850292 | 3.02664 | 0 | 12.81871 | 0
2018-02-09 01:46 | 188012 | 2760.0015 | 3 | 18 | 4.400213 | 0.440485 | 3.042065 | 0 | 12.88658 | 0
2018-02-09 01:48 | 188132 | 2880.0003 | 3 | 18 | 4.400209 | 0.3997364 | 3.056031 | 0 | 12.94804 | 0
2018-02-09 01:50 | 188252 | 3000.0014 | 3 | 18 | 4.400211 | 0.3653851 | 3.068749 | 0 | 13.004 | 0
2018-02-09 01:52 | 188372 | 3120.0002 | 3 | 18 | 4.400226 | 0.3355093 | 3.080393 | 0 | 13.05523 | 0
2018-02-09 01:54 | 188492 | 3240.0007 | 3 | 18 | 4.40014 | 0.3072834 | 3.091087 | 0 | 13.10229 | 0
2018-02-09 01:56 | 188612 | 3360.001 | 3 | 18 | 4.400187 | 0.2813911 | 3.1009 | 0 | 13.14547 | 0
2018-02-09 01:58 | 188732 | 3480.0016 | 3 | 18 | 4.400146 | 0.2585049 | 3.109888 | 0 | 13.18502 | 0
2018-02-09 02:00 | 188852 | 3600.001 | 3 | 18 | 4.400146 | 0.2387953 | 3.118184 | 0 | 13.22152 | 0
2018-02-09 02:02 | 188972 | 3720.0007 | 3 | 18 | 4.400161 | 0.2222691 | 3.125874 | 0 | 13.25536 | 0
2018-02-09 02:04 | 189092 | 3840.001 | 3 | 18 | 4.400195 | 0.2061405 | 3.133002 | 0 | 13.28672 | 0
2018-02-09 02:06 | 189212 | 3960.0015 | 3 | 18 | 4.400146 | 0.1898613 | 3.139583 | 0 | 13.31568 | 0
2018-02-09 02:08 | 189332 | 4080.0011 | 3 | 18 | 4.400111 | 0.1760254 | 3.145681 | 0 | 13.34251 | 0
2018-02-09 02:10 | 189452 | 4200 | 3 | 18 | 4.400144 | 0.1645365 | 3.151356 | 0 | 13.36748 | 0
2018-02-09 02:12 | 189572 | 4320.0011 | 3 | 18 | 4.400154 | 0.1534195 | 3.156653 | 0 | 13.39079 | 0
2018-02-09 02:14 | 189692 | 4440.0007 | 3 | 18 | 4.400183 | 0.1425934 | 3.161582 | 0 | 13.41248 | 0
2018-02-09 02:16 | 189812 | 4560.0011 | 3 | 18 | 4.400097 | 0.1319609 | 3.166143 | 0 | 13.43255 | 0
2018-02-09 02:18 | 189932 | 4680 | 3 | 18 | 4.400134 | 0.1236629 | 3.170402 | 0 | 13.45129 | 0
2018-02-09 02:20 | 190052 | 4800.0003 | 3 | 18 | 4.400162 | 0.116188 | 3.174396 | 0 | 13.46886 | 0
2018-02-09 02:22 | 190172 | 4920.0015 | 3 | 18 | 4.400131 | 0.1080332 | 3.178129 | 0 | 13.48529 | 0
2018-02-09 02:24 | 190292 | 5040.0002 | 3 | 18 | 4.400143 | 0.1005583 | 3.181592 | 0 | 13.50052 | 0
2018-02-09 02:26 | 190412 | 5160.0015 | 3 | 18 | 4.400132 | 0.0939064 | 3.184821 | 0 | 13.51473 | 0
2018-02-09 02:28 | 190532 | 5280.0011 | 3 | 18 | 4.400122 | 0.08779526 | 3.187849 | 0 | 13.52806 | 0
2018-02-09 02:30 | 190652 | 5400.0015 | 3 | 18 | 4.40014 | 0.08280373 | 3.1907 | 0 | 13.5406 | 0
2018-02-09 02:31 | 190687.5 | 5435.4334 | 3 | 18 | 4.400149 | 0.08149529 | 3.191508 | 0 | 13.54416 | 0
2018-02-09 02:33 | 190807.5 | 120.0011 | 4 | 18 | 4.392306 | 0 | 3.191509 | 0 | 13.54416 | 0
2018-02-09 02:35 | 190927.5 | 240.001 | 4 | 18 | 4.391393 | 0 | 3.191509 | 0 | 13.54416 | 0
2018-02-09 02:36 | 190987.5 | 300.0029 | 4 | 18 | 4.391048 | 0 | 3.191509 | 0 | 13.54416 | 0
2018-02-09 02:38 | 191107.6 | 120.0013 | 5 | 18 | 4.084679 | -3.260144 | 3.191509 | 0.1086637 | 13.54416 | 0.4478336
2018-02-09 02:40 | 191227.6 | 240.001 | 5 | 18 | 4.044696 | -3.260148 | 3.191509 | 0.2173326 | 13.54416 | 0.8895197
2018-02-09 02:42 | 191347.6 | 360.0013 | 5 | 18 | 4.003804 | -3.260091 | 3.191509 | 0.3259874 | 13.54416 | 1.326771
2018-02-09 02:44 | 191467.6 | 480.001 | 5 | 18 | 3.964392 | -3.260146 | 3.191509 | 0.4346631 | 13.54416 | 1.759737
2018-02-09 02:46 | 191587.6 | 600.0022 | 5 | 18 | 3.925952 | -3.260118 | 3.191509 | 0.5433292 | 13.54416 | 2.18843
2018-02-09 02:48 | 191707.6 | 720.0001 | 5 | 18 | 3.88857 | -3.260135 | 3.191509 | 0.6519935 | 13.54416 | 2.613013
2018-02-09 02:50 | 191827.6 | 840.0005 | 5 | 18 | 3.850677 | -3.259841 | 3.191509 | 0.7606624 | 13.54416 | 3.033535
2018-02-09 02:52 | 191947.6 | 960.0002 | 5 | 18 | 3.813879 | -3.260208 | 3.191509 | 0.8693179 | 13.54416 | 3.449904
2018-02-09 02:54 | 192067.6 | 1080.0013 | 5 | 18 | 3.778756 | -3.260148 | 3.191509 | 0.9779819 | 13.54416 | 3.862417
2018-02-09 02:56 | 192187.6 | 1200.0002 | 5 | 18 | 3.745725 | -3.259898 | 3.191509 | 1.086649 | 13.54416 | 4.271225
2018-02-09 02:58 | 192307.6 | 1320.0005 | 5 | 18 | 3.714464 | -3.259981 | 3.191509 | 1.195298 | 13.54416 | 4.676482
2018-02-09 03:00 | 192427.6 | 1440.0002 | 5 | 18 | 3.684018 | -3.259998 | 3.191509 | 1.303958 | 13.54416 | 5.078422
2018-02-09 03:02 | 192547.6 | 1560.0013 | 5 | 18 | 3.656684 | -3.260171 | 3.191509 | 1.412627 | 13.54416 | 5.477252
2018-02-09 03:04 | 192667.6 | 1680.0018 | 5 | 18 | 3.631714 | -3.260037 | 3.191509 | 1.521288 | 13.54416 | 5.87321
2018-02-09 03:06 | 192787.6 | 1800.0013 | 5 | 18 | 3.608815 | -3.259885 | 3.191509 | 1.62994 | 13.54416 | 6.266554
2018-02-09 03:08 | 192907.6 | 1920.001 | 5 | 18 | 3.58645 | -3.259898 | 3.191509 | 1.738601 | 13.54416 | 6.657482
2018-02-09 03:10 | 193027.6 | 2040.0013 | 5 | 18 | 3.565638 | -3.259896 | 3.191509 | 1.847263 | 13.54416 | 7.046031
2018-02-09 03:12 | 193147.6 | 2160.0001 | 5 | 18 | 3.54753 | -3.259886 | 3.191509 | 1.955935 | 13.54416 | 7.432515
2018-02-09 03:14 | 193267.6 | 2280.0006 | 5 | 18 | 3.531528 | -3.260036 | 3.191509 | 2.06459 | 13.54416 | 7.817079
2018-02-09 03:16 | 193387.6 | 2400.001 | 5 | 18 | 3.516345 | -3.259861 | 3.191509 | 2.173246 | 13.54416 | 8.199973
2018-02-09 03:18 | 193507.6 | 2520.0013 | 5 | 18 | 3.500668 | -3.259878 | 3.191509 | 2.281913 | 13.54416 | 8.581228
2018-02-09 03:20 | 193627.6 | 2640.001 | 5 | 18 | 3.486355 | -3.259845 | 3.191509 | 2.390558 | 13.54416 | 8.960775
2018-02-09 03:22 | 193747.6 | 2760.0014 | 5 | 18 | 3.471763 | -3.259836 | 3.191509 | 2.499233 | 13.54416 | 9.338866
2018-02-09 03:24 | 193867.6 | 2880.001 | 5 | 18 | 3.455792 | -3.259828 | 3.191509 | 2.607883 | 13.54416 | 9.715242
2018-02-09 03:26 | 193987.6 | 3000.0005 | 5 | 18 | 3.434313 | -3.259906 | 3.191509 | 2.716547 | 13.54416 | 10.08966
2018-02-09 03:28 | 194107.6 | 3120.001 | 5 | 18 | 3.404595 | -3.259881 | 3.191509 | 2.825207 | 13.54416 | 10.4613
2018-02-09 03:30 | 194227.6 | 3240.0006 | 5 | 18 | 3.361442 | -3.259859 | 3.191509 | 2.933871 | 13.54416 | 10.8291
2018-02-09 03:32 | 194347.6 | 3360.0001 | 5 | 18 | 3.288799 | -3.259821 | 3.191509 | 3.042519 | 13.54416 | 11.19073
2018-02-09 03:34 | 194467.6 | 3480.0005 | 5 | 18 | 3.130569 | -3.259892 | 3.191509 | 3.151181 | 13.54416 | 11.54085
2018-02-09 03:34 | 194512 | 3524.4002 | 5 | 18 | 2.99998 | -3.259938 | 3.191509 | 3.191386 | 13.54416 | 11.66437
2018-02-09 03:36 | 194632 | 120.0012 | 6 | 18 | 3.453375 | 0 | 3.191509 | 3.191386 | 13.54416 | 11.66437
2018-02-09 03:38 | 194752 | 240.0001 | 6 | 18 | 3.472878 | 0 | 3.191509 | 3.191386 | 13.54416 | 11.66437
2018-02-09 03:39 | 194812 | 300.0012 | 6 | 18 | 3.476836 | 0 | 3.191509 | 3.191386 | 13.54416 | 11.66437
2018-02-09 03:39 | 194812.1 | 0.0025 | 7 | 19 | 3.476718 | 0 | 0 | 0 | 0 | 0
2018-02-09 03:41 | 194932.1 | 120.0006 | 2 | 19 | 4.041716 | 4.88987 | 0.1623775 | 0 | 0.6423396 | 0
2018-02-09 03:43 | 195052.1 | 240.0002 | 2 | 19 | 4.08244 | 4.889938 | 0.3253833 | 0 | 1.304315 | 0
2018-02-09 03:45 | 195172.1 | 360.0006 | 2 | 19 | 4.11989 | 4.89012 | 0.4883909 | 0 | 1.973024 | 0
2018-02-09 03:47 | 195292.1 | 480.0002 | 2 | 19 | 4.14706 | 4.889826 | 0.651382 | 0 | 2.646824 | 0
2018-02-09 03:49 | 195412.1 | 600.0006 | 2 | 19 | 4.171517 | 4.890182 | 0.8143525 | 0 | 3.324677 | 0
2018-02-09 03:51 | 195532.1 | 720.0002 | 2 | 19 | 4.198153 | 4.890135 | 0.9773816 | 0 | 4.006881 | 0
2018-02-09 03:53 | 195652.1 | 840.0014 | 2 | 19 | 4.200306 | 4.465107 | 1.133477 | 0 | 4.662515 | 0
2018-02-09 03:55 | 195772.1 | 960.0011 | 2 | 19 | 4.200303 | 4.098015 | 1.275993 | 0 | 5.261121 | 0
2018-02-09 03:57 | 195892.1 | 1080.0023 | 2 | 19 | 4.200253 | 3.774303 | 1.407086 | 0 | 5.811752 | 0
2018-02-09 03:59 | 196012.1 | 1200.0019 | 2 | 19 | 4.200273 | 3.483973 | 1.528024 | 0 | 6.319723 | 0
2018-02-09 04:01 | 196104.5 | 1292.3469 | 2 | 19 | 4.20029 | 3.259989 | 1.614522 | 0 | 6.683037 | 0
2018-02-09 04:03 | 196224.5 | 120.0015 | 3 | 19 | 4.221972 | 3.25983 | 1.722794 | 0 | 7.138871 | 0
2018-02-09 04:05 | 196344.5 | 240.0009 | 3 | 19 | 4.247662 | 3.259909 | 1.831456 | 0 | 7.599014 | 0
2018-02-09 04:07 | 196464.5 | 360.0015 | 3 | 19 | 4.275587 | 3.259901 | 1.940117 | 0 | 8.062063 | 0
2018-02-09 04:09 | 196584.5 | 480.0019 | 3 | 19 | 4.30588 | 3.259851 | 2.048779 | 0 | 8.52827 | 0
2018-02-09 04:11 | 196704.5 | 600.0015 | 3 | 19 | 4.340166 | 3.259899 | 2.157428 | 0 | 8.997915 | 0
2018-02-09 04:13 | 196824.5 | 720.0019 | 3 | 19 | 4.377768 | 3.259842 | 2.266099 | 0 | 9.471599 | 0
2018-02-09 04:15 | 196944.5 | 840.0015 | 3 | 19 | 4.400303 | 3.02182 | 2.372939 | 0 | 9.941013 | 0
2018-02-09 04:17 | 197064.5 | 960.0011 | 3 | 19 | 4.400304 | 2.625261 | 2.466783 | 0 | 10.35396 | 0
2018-02-09 04:19 | 197184.5 | 1080.0008 | 3 | 19 | 4.400273 | 2.281277 | 2.548441 | 0 | 10.71327 | 0
2018-02-09 04:21 | 197304.5 | 1200.0012 | 3 | 19 | 4.40026 | 1.977207 | 2.619287 | 0 | 11.02502 | 0
2018-02-09 04:23 | 197424.5 | 1320.001 | 3 | 19 | 4.4003 | 1.726941 | 2.680877 | 0 | 11.29603 | 0
2018-02-09 04:25 | 197544.5 | 1440.0011 | 3 | 19 | 4.40028 | 1.514999 | 2.734777 | 0 | 11.5332 | 0
2018-02-09 04:27 | 197664.5 | 1560.0006 | 3 | 19 | 4.400249 | 1.33427 | 2.78219 | 0 | 11.74183 | 0
2018-02-09 04:29 | 197784.5 | 1680.002 | 3 | 19 | 4.400223 | 1.172616 | 2.823946 | 0 | 11.92557 | 0
2018-02-09 04:31 | 197904.5 | 1800.0007 | 3 | 19 | 4.400216 | 1.034695 | 2.86066 | 0 | 12.08712 | 0
2018-02-09 04:33 | 198024.5 | 1920.0012 | 3 | 19 | 4.400228 | 0.9189892 | 2.893175 | 0 | 12.23019 | 0
2018-02-09 04:35 | 198144.5 | 2040.0007 | 3 | 19 | 4.400222 | 0.8209562 | 2.922124 | 0 | 12.35757 | 0
2018-02-09 04:37 | 198264.5 | 2160.002 | 3 | 19 | 4.400227 | 0.734457 | 2.948019 | 0 | 12.47152 | 0
2018-02-09 04:39 | 198384.5 | 2280.0006 | 3 | 19 | 4.400216 | 0.6554365 | 2.971143 | 0 | 12.57327 | 0
2018-02-09 04:41 | 198504.5 | 2400.002 | 3 | 19 | 4.400204 | 0.5891514 | 2.991856 | 0 | 12.66441 | 0
2018-02-09 04:43 | 198624.5 | 2520.0007 | 3 | 19 | 4.400192 | 0.5324612 | 3.010527 | 0 | 12.74657 | 0
2018-02-09 04:45 | 198744.5 | 2640.0012 | 3 | 19 | 4.400182 | 0.4832373 | 3.027444 | 0 | 12.821 | 0
2018-02-09 04:47 | 198864.5 | 2760.0006 | 3 | 19 | 4.400196 | 0.4379759 | 3.042796 | 0 | 12.88855 | 0
2018-02-09 04:49 | 198984.5 | 2880.002 | 3 | 19 | 4.400171 | 0.3972406 | 3.056698 | 0 | 12.94973 | 0
2018-02-09 04:51 | 199104.5 | 3000.0006 | 3 | 19 | 4.400185 | 0.3635521 | 3.06936 | 0 | 13.00544 | 0
2018-02-09 04:53 | 199224.5 | 3120.0011 | 3 | 19 | 4.400141 | 0.333087 | 3.080952 | 0 | 13.05645 | 0
2018-02-09 04:55 | 199344.5 | 3240.0007 | 3 | 19 | 4.40017 | 0.3065748 | 3.091601 | 0 | 13.1033 | 0
2018-02-09 04:57 | 199464.5 | 3360.0012 | 3 | 19 | 4.40014 | 0.2800007 | 3.101362 | 0 | 13.14626 | 0
2018-02-09 04:59 | 199584.5 | 3480.0009 | 3 | 19 | 4.400123 | 0.2574224 | 3.110315 | 0 | 13.18565 | 0
2018-02-09 05:01 | 199704.5 | 3600.0012 | 3 | 19 | 4.400184 | 0.2387323 | 3.118577 | 0 | 13.22201 | 0
2018-02-09 05:03 | 199824.5 | 3720.0016 | 3 | 19 | 4.400146 | 0.2211733 | 3.126232 | 0 | 13.25569 | 0
2018-02-09 05:05 | 199944.5 | 3840.0002 | 3 | 19 | 4.400186 | 0.2050467 | 3.133328 | 0 | 13.28691 | 0
2018-02-09 05:07 | 200064.5 | 3960.0015 | 3 | 19 | 4.400148 | 0.1888781 | 3.139876 | 0 | 13.31572 | 0
2018-02-09 05:09 | 200184.5 | 4080.0011 | 3 | 19 | 4.400151 | 0.1759987 | 3.145941 | 0 | 13.34241 | 0
2018-02-09 05:11 | 200304.5 | 4200.0015 | 3 | 19 | 4.400116 | 0.1637249 | 3.151581 | 0 | 13.36723 | 0
2018-02-09 05:13 | 200424.5 | 4320.0003 | 3 | 19 | 4.400133 | 0.1527491 | 3.156853 | 0 | 13.39042 | 0
2018-02-09 05:15 | 200544.5 | 4440.0016 | 3 | 19 | 4.40013 | 0.141263 | 3.161748 | 0 | 13.41196 | 0
2018-02-09 05:17 | 200664.5 | 4560.0011 | 3 | 19 | 4.400166 | 0.1320829 | 3.166289 | 0 | 13.43195 | 0
2018-02-09 05:19 | 200784.5 | 4680.0016 | 3 | 19 | 4.400128 | 0.122961 | 3.170525 | 0 | 13.45058 | 0
2018-02-09 05:21 | 200904.5 | 4800.0008 | 3 | 19 | 4.400151 | 0.1155109 | 3.17449 | 0 | 13.46803 | 0
2018-02-09 05:23 | 201024.5 | 4920.0014 | 3 | 19 | 4.400134 | 0.1072197 | 3.178196 | 0 | 13.48434 | 0
2018-02-09 05:25 | 201144.5 | 5040.0011 | 3 | 19 | 4.400155 | 0.09996128 | 3.18164 | 0 | 13.49949 | 0
2018-02-09 05:27 | 201264.5 | 5160.0014 | 3 | 19 | 4.400105 | 0.09288311 | 3.184853 | 0 | 13.51363 | 0
2018-02-09 05:29 | 201384.5 | 5280.0001 | 3 | 19 | 4.400081 | 0.08712673 | 3.187858 | 0 | 13.52685 | 0
2018-02-09 05:31 | 201504.5 | 5400.0007 | 3 | 19 | 4.400157 | 0.08275223 | 3.190683 | 0 | 13.53928 | 0
2018-02-09 05:31 | 201514 | 5409.5145 | 3 | 19 | 4.40013 | 0.08149242 | 3.1909 | 0 | 13.54024 | 0
2018-02-09 05:33 | 201634 | 120.0013 | 4 | 19 | 4.392211 | 0 | 3.1909 | 0 | 13.54024 | 0
2018-02-09 05:35 | 201754 | 240.0008 | 4 | 19 | 4.391316 | 0 | 3.1909 | 0 | 13.54024 | 0
2018-02-09 05:36 | 201814 | 300.0037 | 4 | 19 | 4.390961 | 0 | 3.1909 | 0 | 13.54024 | 0
2018-02-09 05:38 | 201934.1 | 120.0008 | 5 | 19 | 4.083492 | -3.260183 | 3.1909 | 0.1086582 | 13.54024 | 0.4477004
2018-02-09 05:40 | 202054.1 | 240.0002 | 5 | 19 | 4.043681 | -3.260191 | 3.1909 | 0.2173203 | 13.54024 | 0.8892367
2018-02-09 05:42 | 202174.1 | 360.0007 | 5 | 19 | 4.002834 | -3.260139 | 3.1909 | 0.3259778 | 13.54024 | 1.326401
2018-02-09 05:44 | 202294.1 | 480.0002 | 5 | 19 | 3.963214 | -3.259906 | 3.1909 | 0.4346516 | 13.54024 | 1.759239
2018-02-09 05:46 | 202414.1 | 600.0006 | 5 | 19 | 3.924613 | -3.260066 | 3.1909 | 0.5433082 | 13.54024 | 2.187758
2018-02-09 05:48 | 202534.1 | 720.001 | 5 | 19 | 3.887321 | -3.260178 | 3.1909 | 0.6519796 | 13.54024 | 2.612226
2018-02-09 05:50 | 202654.1 | 840.0007 | 5 | 19 | 3.849596 | -3.260203 | 3.1909 | 0.760635 | 13.54024 | 3.032568
2018-02-09 05:52 | 202774.1 | 960.0002 | 5 | 19 | 3.812632 | -3.260153 | 3.1909 | 0.8692973 | 13.54024 | 3.448837
2018-02-09 05:54 | 202894.1 | 1080.0015 | 5 | 19 | 3.777469 | -3.260168 | 3.1909 | 0.9779674 | 13.54024 | 3.861239
2018-02-09 05:56 | 203014.1 | 1200.001 | 5 | 19 | 3.744176 | -3.260213 | 3.1909 | 1.086628 | 13.54024 | 4.269867
2018-02-09 05:58 | 203134.1 | 1320.0015 | 5 | 19 | 3.712986 | -3.260184 | 3.1909 | 1.195296 | 13.54024 | 4.675028
2018-02-09 06:00 | 203254.1 | 1440.0002 | 5 | 19 | 3.682555 | -3.26015 | 3.1909 | 1.303969 | 13.54024 | 5.076863
2018-02-09 06:02 | 203374.1 | 1560.0007 | 5 | 19 | 3.654964 | -3.26022 | 3.1909 | 1.412621 | 13.54024 | 5.475455
2018-02-09 06:04 | 203494.1 | 1680.0019 | 5 | 19 | 3.62991 | -3.259825 | 3.1909 | 1.521296 | 13.54024 | 5.871272
2018-02-09 06:06 | 203614.1 | 1800.0015 | 5 | 19 | 3.607132 | -3.260153 | 3.1909 | 1.629941 | 13.54024 | 6.264394
2018-02-09 06:08 | 203734.1 | 1920.001 | 5 | 19 | 3.585093 | -3.259798 | 3.1909 | 1.738613 | 13.54024 | 6.655195
2018-02-09 06:10 | 203854.1 | 2040.0015 | 5 | 19 | 3.564165 | -3.259809 | 3.1909 | 1.847272 | 13.54024 | 7.043581
2018-02-09 06:12 | 203974.1 | 2160.001 | 5 | 19 | 3.546066 | -3.259843 | 3.1909 | 1.955926 | 13.54024 | 7.429837
2018-02-09 06:14 | 204094.1 | 2280.0007 | 5 | 19 | 3.530069 | -3.259814 | 3.1909 | 2.064588 | 13.54024 | 7.814264
2018-02-09 06:16 | 204214.1 | 2400.001 | 5 | 19 | 3.515163 | -3.259805 | 3.1909 | 2.173249 | 13.54024 | 8.197034
2018-02-09 06:18 | 204334.1 | 2520.0015 | 5 | 19 | 3.499506 | -3.259868 | 3.1909 | 2.281922 | 13.54024 | 8.578194
2018-02-09 06:20 | 204454.1 | 2640.0002 | 5 | 19 | 3.484946 | -3.259838 | 3.1909 | 2.390575 | 13.54024 | 8.957626
2018-02-09 06:22 | 204574.1 | 2760.0008 | 5 | 19 | 3.470318 | -3.259814 | 3.1909 | 2.499222 | 13.54024 | 9.335466
2018-02-09 06:24 | 204694.1 | 2880.001 | 5 | 19 | 3.454247 | -3.260115 | 3.1909 | 2.60788 | 13.54024 | 9.711705
2018-02-09 06:26 | 204814.1 | 3000.0015 | 5 | 19 | 3.432691 | -3.259919 | 3.1909 | 2.716553 | 13.54024 | 10.08599
2018-02-09 06:28 | 204934.1 | 3120.001 | 5 | 19 | 3.402712 | -3.259861 | 3.1909 | 2.825217 | 13.54024 | 10.45745
2018-02-09 06:30 | 205054.1 | 3240.0007 | 5 | 19 | 3.358892 | -3.259863 | 3.1909 | 2.933866 | 13.54024 | 10.82495
2018-02-09 06:32 | 205174.1 | 3360.0019 | 5 | 19 | 3.285306 | -3.259783 | 3.1909 | 3.04254 | 13.54024 | 11.18636
2018-02-09 06:34 | 205294.1 | 3480.0006 | 5 | 19 | 3.124934 | -3.259865 | 3.1909 | 3.151198 | 13.54024 | 11.536
2018-02-09 06:35 | 205336.5 | 3522.345 | 5 | 19 | 2.999978 | -3.259831 | 3.1909 | 3.189523 | 13.54024 | 11.65362
2018-02-09 06:37 | 205456.5 | 120.0023 | 6 | 19 | 3.454944 | 0 | 3.1909 | 3.189546 | 13.54024 | 11.65369
2018-02-09 06:39 | 205576.5 | 240.0003 | 6 | 19 | 3.474594 | 0 | 3.1909 | 3.189546 | 13.54024 | 11.65369
2018-02-09 06:40 | 205636.5 | 300.0038 | 6 | 19 | 3.478642 | 0 | 3.1909 | 3.189546 | 13.54024 | 11.65369
2018-02-09 06:40 | 205636.5 | 0.0025 | 7 | 20 | 3.47864 | 0 | 0 | 0 | 0 | 0
2018-02-09 06:42 | 205756.6 | 120.0019 | 2 | 20 | 4.042921 | 4.890158 | 0.1623991 | 0 | 0.642724 | 0
2018-02-09 06:44 | 205876.6 | 240.0003 | 2 | 20 | 4.08345 | 4.889849 | 0.3253874 | 0 | 1.304812 | 0
2018-02-09 06:46 | 205996.6 | 360.0016 | 2 | 20 | 4.12108 | 4.890118 | 0.4883795 | 0 | 1.973629 | 0
2018-02-09 06:48 | 206116.6 | 480.0003 | 2 | 20 | 4.148223 | 4.889839 | 0.6513788 | 0 | 2.647664 | 0
2018-02-09 06:50 | 206236.6 | 600.0007 | 2 | 20 | 4.172646 | 4.89019 | 0.8143723 | 0 | 3.325795 | 0
2018-02-09 06:52 | 206356.6 | 720.0003 | 2 | 20 | 4.199244 | 4.89016 | 0.9773685 | 0 | 4.008033 | 0
2018-02-09 06:54 | 206476.6 | 840.0007 | 2 | 20 | 4.200289 | 4.454203 | 1.13307 | 0 | 4.662022 | 0
2018-02-09 06:56 | 206596.6 | 960.0011 | 2 | 20 | 4.200246 | 4.084074 | 1.275187 | 0 | 5.258955 | 0
2018-02-09 06:58 | 206716.6 | 1080.0032 | 2 | 20 | 4.20025 | 3.762009 | 1.405882 | 0 | 5.807913 | 0
2018-02-09 07:00 | 206836.6 | 1200.0003 | 2 | 20 | 4.2003 | 3.47493 | 1.526425 | 0 | 6.314226 | 0
2018-02-09 07:01 | 206927.5 | 1290.8901 | 2 | 20 | 4.200278 | 3.259995 | 1.611447 | 0 | 6.67134 | 0
2018-02-09 07:03 | 207047.5 | 120.0005 | 3 | 20 | 4.221985 | 3.259851 | 1.719714 | 1.727e-09 | 7.127143 | 7.012e-09
2018-02-09 07:05 | 207167.5 | 240.001 | 3 | 20 | 4.247677 | 3.259909 | 1.82838 | 1.727e-09 | 7.587305 | 7.012e-09
2018-02-09 07:07 | 207287.5 | 360.0013 | 3 | 20 | 4.275689 | 3.259905 | 1.937029 | 1.727e-09 | 8.050309 | 7.012e-09
2018-02-09 07:09 | 207407.5 | 480.001 | 3 | 20 | 4.30582 | 3.259834 | 2.045707 | 1.727e-09 | 8.516589 | 7.012e-09
2018-02-09 07:11 | 207527.5 | 600.0014 | 3 | 20 | 4.3399 | 3.259922 | 2.154362 | 1.727e-09 | 8.986246 | 7.012e-09
2018-02-09 07:13 | 207647.5 | 720.0002 | 3 | 20 | 4.377608 | 3.259932 | 2.263011 | 1.727e-09 | 9.459812 | 7.012e-09
2018-02-09 07:15 | 207767.5 | 840.0014 | 3 | 20 | 4.400308 | 3.026644 | 2.369937 | 1.727e-09 | 9.929591 | 7.012e-09
2018-02-09 07:17 | 207887.5 | 960.0019 | 3 | 20 | 4.400303 | 2.628357 | 2.463902 | 1.727e-09 | 10.34306 | 7.012e-09
2018-02-09 07:19 | 208007.5 | 1080.0007 | 3 | 20 | 4.400308 | 2.287897 | 2.545708 | 1.727e-09 | 10.70303 | 7.012e-09
2018-02-09 07:21 | 208127.5 | 1200.0009 | 3 | 20 | 4.400254 | 1.983215 | 2.616765 | 1.727e-09 | 11.0157 | 7.012e-09
2018-02-09 07:23 | 208247.5 | 1320.0006 | 3 | 20 | 4.400255 | 1.73091 | 2.678526 | 1.727e-09 | 11.28747 | 7.012e-09
2018-02-09 07:25 | 208367.5 | 1440.0002 | 3 | 20 | 4.40027 | 1.518532 | 2.732589 | 1.727e-09 | 11.52536 | 7.012e-09
2018-02-09 07:27 | 208487.5 | 1560.0006 | 3 | 20 | 4.400273 | 1.338891 | 2.780139 | 1.727e-09 | 11.73459 | 7.012e-09
2018-02-09 07:29 | 208607.5 | 1680.0019 | 3 | 20 | 4.400238 | 1.177755 | 2.822035 | 1.727e-09 | 11.91894 | 7.012e-09
2018-02-09 07:31 | 208727.5 | 1800.0023 | 3 | 20 | 4.400258 | 1.038696 | 2.858889 | 1.727e-09 | 12.08111 | 7.012e-09
2018-02-09 07:33 | 208847.5 | 1920.0003 | 3 | 20 | 4.40027 | 0.9230661 | 2.891515 | 1.727e-09 | 12.22467 | 7.012e-09
2018-02-09 07:35 | 208967.5 | 2040.0006 | 3 | 20 | 4.400207 | 0.823575 | 2.920566 | 1.727e-09 | 12.3525 | 7.012e-09
2018-02-09 07:37 | 209087.5 | 2160.0009 | 3 | 20 | 4.400171 | 0.7365589 | 2.946548 | 1.727e-09 | 12.46683 | 7.012e-09
2018-02-09 07:39 | 209207.5 | 2280.0023 | 3 | 20 | 4.40023 | 0.6579418 | 2.969773 | 1.727e-09 | 12.56902 | 7.012e-09
2018-02-09 07:41 | 209327.5 | 2400.001 | 3 | 20 | 4.400147 | 0.5906134 | 2.99056 | 1.727e-09 | 12.66049 | 7.012e-09
2018-02-09 07:43 | 209447.5 | 2520.0006 | 3 | 20 | 4.400202 | 0.5338898 | 3.009291 | 1.727e-09 | 12.74291 | 7.012e-09
2018-02-09 07:45 | 209567.5 | 2640.0009 | 3 | 20 | 4.400207 | 0.4846478 | 3.02626 | 1.727e-09 | 12.81758 | 7.012e-09
2018-02-09 07:47 | 209687.5 | 2760.001 | 3 | 20 | 4.400186 | 0.4393892 | 3.04166 | 1.727e-09 | 12.88534 | 7.012e-09
2018-02-09 07:49 | 209807.5 | 2880.0003 | 3 | 20 | 4.400227 | 0.3993578 | 3.055619 | 1.727e-09 | 12.94676 | 7.012e-09
2018-02-09 07:51 | 209927.5 | 3000.0014 | 3 | 20 | 4.400154 | 0.3638382 | 3.068318 | 1.727e-09 | 13.00264 | 7.012e-09
2018-02-09 07:53 | 210047.5 | 3120.0002 | 3 | 20 | 4.400185 | 0.3344269 | 3.079946 | 1.727e-09 | 13.0538 | 7.012e-09
2018-02-09 07:55 | 210167.5 | 3240.0006 | 3 | 20 | 4.400181 | 0.3072519 | 3.090631 | 1.727e-09 | 13.10082 | 7.012e-09
2018-02-09 07:57 | 210287.5 | 3360.0003 | 3 | 20 | 4.400149 | 0.2807894 | 3.100431 | 1.727e-09 | 13.14394 | 7.012e-09
2018-02-09 07:59 | 210407.5 | 3480.0023 | 3 | 20 | 4.40014 | 0.2583408 | 3.109416 | 1.727e-09 | 13.18348 | 7.012e-09
2018-02-09 08:01 | 210527.5 | 3600.0009 | 3 | 20 | 4.400107 | 0.2384768 | 3.117706 | 1.727e-09 | 13.21996 | 7.012e-09
2018-02-09 08:03 | 210647.5 | 3720.0006 | 3 | 20 | 4.400174 | 0.2222948 | 3.125387 | 1.727e-09 | 13.25375 | 7.012e-09
2018-02-09 08:05 | 210767.5 | 3840.0003 | 3 | 20 | 4.400187 | 0.2054453 | 3.132502 | 1.727e-09 | 13.28506 | 7.012e-09
2018-02-09 08:07 | 210887.5 | 3960.0006 | 3 | 20 | 4.400109 | 0.1885948 | 3.139062 | 1.727e-09 | 13.31393 | 7.012e-09
2018-02-09 08:09 | 211007.5 | 4080.0003 | 3 | 20 | 4.400126 | 0.1757002 | 3.145142 | 1.727e-09 | 13.34068 | 7.012e-09
2018-02-09 08:11 | 211127.5 | 4200.0014 | 3 | 20 | 4.400149 | 0.1641178 | 3.150798 | 1.727e-09 | 13.36557 | 7.012e-09
2018-02-09 08:13 | 211247.5 | 4320.0006 | 3 | 20 | 4.4001 | 0.1524401 | 3.156068 | 1.727e-09 | 13.38875 | 7.012e-09
2018-02-09 08:15 | 211367.5 | 4440.0015 | 3 | 20 | 4.40015 | 0.141572 | 3.160969 | 1.727e-09 | 13.41032 | 7.012e-09
2018-02-09 08:17 | 211487.5 | 4560.0018 | 3 | 20 | 4.40014 | 0.1315546 | 3.165514 | 1.727e-09 | 13.43032 | 7.012e-09
2018-02-09 08:19 | 211607.5 | 4680.0023 | 3 | 20 | 4.400154 | 0.1229706 | 3.169745 | 1.727e-09 | 13.44894 | 7.012e-09
2018-02-09 08:21 | 211727.5 | 4800.0003 | 3 | 20 | 4.400171 | 0.115449 | 3.173708 | 1.727e-09 | 13.46637 | 7.012e-09
2018-02-09 08:23 | 211847.5 | 4920.0014 | 3 | 20 | 4.400141 | 0.1069489 | 3.177406 | 1.727e-09 | 13.48265 | 7.012e-09
2018-02-09 08:25 | 211967.5 | 5040.0002 | 3 | 20 | 4.400128 | 0.09936142 | 3.180838 | 1.727e-09 | 13.49775 | 7.012e-09
2018-02-09 08:27 | 212087.5 | 5160.0006 | 3 | 20 | 4.400152 | 0.09325314 | 3.184038 | 1.727e-09 | 13.51182 | 7.012e-09
2018-02-09 08:29 | 212207.5 | 5280.0002 | 3 | 20 | 4.400117 | 0.0871582 | 3.187029 | 1.727e-09 | 13.52499 | 7.012e-09
2018-02-09 08:31 | 212327.5 | 5400.0007 | 3 | 20 | 4.400112 | 0.08171558 | 3.189845 | 1.727e-09 | 13.53738 | 7.012e-09
2018-02-09 08:31 | 212333.2 | 5405.739 | 3 | 20 | 4.400116 | 0.0814991 | 3.189975 | 1.727e-09 | 13.53795 | 7.012e-09
2018-02-09 08:33 | 212453.3 | 120.002 | 4 | 20 | 4.392281 | 0 | 3.189975 | 1.727e-09 | 13.53795 | 7.012e-09
2018-02-09 08:35 | 212573.3 | 240 | 4 | 20 | 4.39139 | 0 | 3.189975 | 1.727e-09 | 13.53795 | 7.012e-09
2018-02-09 08:36 | 212633.3 | 300.0028 | 4 | 20 | 4.391047 | 0 | 3.189975 | 1.727e-09 | 13.53795 | 7.012e-09
2018-02-09 08:38 | 212753.4 | 120.0014 | 5 | 20 | 4.084213 | -3.26018 | 3.189975 | 0.1086588 | 13.53795 | 0.4477727
2018-02-09 08:40 | 212873.4 | 240.0002 | 5 | 20 | 4.044513 | -3.26015 | 3.189975 | 0.217314 | 13.53795 | 0.8893642
2018-02-09 08:42 | 212993.4 | 360.0005 | 5 | 20 | 4.003777 | -3.260164 | 3.189975 | 0.3259785 | 13.53795 | 1.326664
2018-02-09 08:44 | 213113.4 | 480.0002 | 5 | 20 | 3.963933 | -3.260168 | 3.189975 | 0.4346407 | 13.53795 | 1.759548
2018-02-09 08:46 | 213233.4 | 600.0014 | 5 | 20 | 3.925183 | -3.260191 | 3.189975 | 0.5433068 | 13.53795 | 2.188179
2018-02-09 08:48 | 213353.4 | 720.0002 | 5 | 20 | 3.887872 | -3.260201 | 3.189975 | 0.65196 | 13.53795 | 2.612636
2018-02-09 08:50 | 213473.4 | 840.0006 | 5 | 20 | 3.85037 | -3.260144 | 3.189975 | 0.760627 | 13.53795 | 3.03309
2018-02-09 08:52 | 213593.4 | 960.0002 | 5 | 20 | 3.81303 | -3.259845 | 3.189975 | 0.8692945 | 13.53795 | 3.449447
2018-02-09 08:54 | 213713.4 | 1080.0007 | 5 | 20 | 3.77768 | -3.260148 | 3.189975 | 0.9779512 | 13.53795 | 3.861829
2018-02-09 08:56 | 213833.4 | 1200.0011 | 5 | 20 | 3.744319 | -3.259841 | 3.189975 | 1.086613 | 13.53795 | 4.270476
2018-02-09 08:58 | 213953.4 | 1320.0005 | 5 | 20 | 3.713135 | -3.259883 | 3.189975 | 1.195283 | 13.53795 | 4.675659
2018-02-09 09:00 | 214073.4 | 1440.001 | 5 | 20 | 3.682807 | -3.260171 | 3.189975 | 1.303941 | 13.53795 | 5.077476
2018-02-09 09:02 | 214193.4 | 1560.0005 | 5 | 20 | 3.655044 | -3.259832 | 3.189975 | 1.412601 | 13.53795 | 5.47611
2018-02-09 09:04 | 214313.4 | 1680.0011 | 5 | 20 | 3.629967 | -3.259912 | 3.189975 | 1.521259 | 13.53795 | 5.871877
2018-02-09 09:06 | 214433.4 | 1800.0005 | 5 | 20 | 3.607264 | -3.260188 | 3.189975 | 1.629929 | 13.53795 | 6.265102
2018-02-09 09:08 | 214553.4 | 1920.0019 | 5 | 20 | 3.585446 | -3.259816 | 3.189975 | 1.738593 | 13.53795 | 6.655886
2018-02-09 09:10 | 214673.4 | 2040.0006 | 5 | 20 | 3.564448 | -3.260175 | 3.189975 | 1.847255 | 13.53795 | 7.044319
2018-02-09 09:12 | 214793.4 | 2160.001 | 5 | 20 | 3.546106 | -3.259923 | 3.189975 | 1.955911 | 13.53795 | 7.430601
2018-02-09 09:14 | 214913.4 | 2280.0006 | 5 | 20 | 3.530061 | -3.26017 | 3.189975 | 2.064574 | 13.53795 | 7.815034
2018-02-09 09:16 | 215033.4 | 2400.0002 | 5 | 20 | 3.515102 | -3.259881 | 3.189975 | 2.173226 | 13.53795 | 8.197766
2018-02-09 09:18 | 215153.4 | 2520.0013 | 5 | 20 | 3.499431 | -3.259841 | 3.189975 | 2.281893 | 13.53795 | 8.578902
2018-02-09 09:20 | 215273.4 | 2640.0001 | 5 | 20 | 3.484725 | -3.25991 | 3.189975 | 2.39054 | 13.53795 | 8.958292
2018-02-09 09:22 | 215393.4 | 2760.0006 | 5 | 20 | 3.470007 | -3.259894 | 3.189975 | 2.49921 | 13.53795 | 9.336189
2018-02-09 09:24 | 215513.4 | 2880 | 5 | 20 | 3.454014 | -3.259854 | 3.189975 | 2.607859 | 13.53795 | 9.712361
2018-02-09 09:26 | 215633.4 | 3000.0012 | 5 | 20 | 3.432858 | -3.259894 | 3.189975 | 2.716513 | 13.53795 | 10.08658
2018-02-09 09:28 | 215753.4 | 3120.0001 | 5 | 20 | 3.402111 | -3.259832 | 3.189975 | 2.825181 | 13.53795 | 10.45803
2018-02-09 09:30 | 215873.4 | 3240.0013 | 5 | 20 | 3.358063 | -3.259871 | 3.189975 | 2.933837 | 13.53795 | 10.82547
2018-02-09 09:32 | 215993.4 | 3360.0001 | 5 | 20 | 3.283797 | -3.259865 | 3.189975 | 3.042504 | 13.53795 | 11.18674
2018-02-09 09:34 | 216113.4 | 3480.0004 | 5 | 20 | 3.123209 | -3.260121 | 3.189975 | 3.151157 | 13.53795 | 11.5362
2018-02-09 09:35 | 216155.2 | 3521.8135 | 5 | 20 | 2.999988 | -3.25985 | 3.189975 | 3.18902 | 13.53795 | 11.65236
2018-02-09 09:37 | 216275.2 | 120.0006 | 6 | 20 | 3.455503 | 0 | 3.189975 | 3.18902 | 13.53795 | 11.65236
2018-02-09 09:39 | 216395.2 | 240.0002 | 6 | 20 | 3.475218 | 0 | 3.189975 | 3.18902 | 13.53795 | 11.65236
2018-02-09 09:40 | 216455.2 | 300.0005 | 6 | 20 | 3.47922 | 0 | 3.189975 | 3.18902 | 13.53795 | 11.65236
2018-02-09 09:40 | 216455.2 | 0.0024 | 7 | 21 | 3.479115 | 0 | 0 | 0 | 0 | 0
2018-02-09 09:42 | 216575.3 | 120.0015 | 2 | 21 | 4.043726 | 4.889837 | 0.1623985 | 0 | 0.6428734 | 0
2018-02-09 09:44 | 216695.3 | 240.0003 | 2 | 21 | 4.083881 | 4.889919 | 0.3253846 | 0 | 1.305073 | 0
2018-02-09 09:46 | 216815.3 | 360.0015 | 2 | 21 | 4.121457 | 4.890156 | 0.4883803 | 0 | 1.97394 | 0
2018-02-09 09:48 | 216935.3 | 480.0011 | 2 | 21 | 4.14886 | 4.890091 | 0.6513776 | 0 | 2.648058 | 0
2018-02-09 09:50 | 217055.3 | 600.0015 | 2 | 21 | 4.173566 | 4.890179 | 0.8143767 | 0 | 3.326329 | 0
2018-02-09 09:52 | 217175.3 | 720.0011 | 2 | 21 | 4.199972 | 4.890503 | 0.9773566 | 0 | 4.008632 | 0
2018-02-09 09:54 | 217295.3 | 840.0015 | 2 | 21 | 4.20029 | 4.448862 | 1.132895 | 0 | 4.661938 | 0
2018-02-09 09:56 | 217415.3 | 960.0011 | 2 | 21 | 4.200219 | 4.074955 | 1.274757 | 0 | 5.257801 | 0
2018-02-09 09:58 | 217535.3 | 1080.0008 | 2 | 21 | 4.200309 | 3.755346 | 1.405191 | 0 | 5.805661 | 0
2018-02-09 10:00 | 217655.3 | 1200.0011 | 2 | 21 | 4.200267 | 3.468498 | 1.525463 | 0 | 6.310836 | 0
2018-02-09 10:02 | 217743.9 | 1288.5518 | 2 | 21 | 4.200258 | 3.259998 | 1.608236 | 0 | 6.658507 | 0
2018-02-09 10:04 | 217863.9 | 120.0006 | 3 | 21 | 4.221644 | 3.259834 | 1.716495 | 0 | 7.114245 | 0
2018-02-09 10:06 | 217983.9 | 240.0002 | 3 | 21 | 4.247412 | 3.259853 | 1.825171 | 0 | 7.574419 | 0
2018-02-09 10:08 | 218103.9 | 360.0006 | 3 | 21 | 4.275464 | 3.259903 | 1.93382 | 0 | 8.037396 | 0
2018-02-09 10:10 | 218223.9 | 480.0002 | 3 | 21 | 4.305412 | 3.259853 | 2.042477 | 0 | 8.503555 | 0
2018-02-09 10:12 | 218343.9 | 600.0014 | 3 | 21 | 4.339028 | 3.259949 | 2.151148 | 0 | 8.973223 | 0
2018-02-09 10:14 | 218463.9 | 720.0009 | 3 | 21 | 4.37677 | 3.25992 | 2.259793 | 0 | 9.446669 | 0
2018-02-09 10:16 | 218583.9 | 840.0005 | 3 | 21 | 4.400313 | 3.035103 | 2.366864 | 0 | 9.917029 | 0
2018-02-09 10:18 | 218703.9 | 960.0011 | 3 | 21 | 4.400276 | 2.634037 | 2.461052 | 0 | 10.33148 | 0
2018-02-09 10:20 | 218823.9 | 1080.0005 | 3 | 21 | 4.400284 | 2.294157 | 2.543057 | 0 | 10.69233 | 0
2018-02-09 10:22 | 218943.9 | 1200.0011 | 3 | 21 | 4.400273 | 1.988486 | 2.614341 | 0 | 11.006 | 0
2018-02-09 10:24 | 219063.9 | 1320.0006 | 3 | 21 | 4.400276 | 1.733951 | 2.676218 | 0 | 11.27827 | 0
2018-02-09 10:26 | 219183.9 | 1440.0019 | 3 | 21 | 4.400263 | 1.520286 | 2.730342 | 0 | 11.51644 | 0
2018-02-09 10:28 | 219303.9 | 1560.0014 | 3 | 21 | 4.400291 | 1.341388 | 2.777955 | 0 | 11.72594 | 0
2018-02-09 10:30 | 219423.9 | 1680.0002 | 3 | 21 | 4.400249 | 1.181741 | 2.819934 | 0 | 11.91066 | 0
2018-02-09 10:32 | 219543.9 | 1800.0005 | 3 | 21 | 4.400258 | 1.040906 | 2.856886 | 0 | 12.07326 | 0
2018-02-09 10:34 | 219663.9 | 1920.001 | 3 | 21 | 4.400245 | 0.92451 | 2.889574 | 0 | 12.21709 | 0
2018-02-09 10:36 | 219783.9 | 2040.0005 | 3 | 21 | 4.400229 | 0.8251991 | 2.918676 | 0 | 12.34515 | 0
2018-02-09 10:38 | 219903.9 | 2160.0018 | 3 | 21 | 4.400194 | 0.7387495 | 2.944715 | 0 | 12.45973 | 0
2018-02-09 10:40 | 220023.9 | 2280.0003 | 3 | 21 | 4.400196 | 0.6594906 | 2.968019 | 0 | 12.56227 | 0
2018-02-09 10:42 | 220143.9 | 2400.0005 | 3 | 21 | 4.400178 | 0.5927916 | 2.988867 | 0 | 12.654 | 0
2018-02-09 10:44 | 220263.9 | 2520.001 | 3 | 21 | 4.400196 | 0.5356293 | 3.007654 | 0 | 12.73667 | 0
2018-02-09 10:46 | 220383.9 | 2640.0014 | 3 | 21 | 4.40019 | 0.4861374 | 3.024664 | 0 | 12.81152 | 0
2018-02-09 10:48 | 220503.9 | 2760.0024 | 3 | 21 | 4.400184 | 0.4413395 | 3.040119 | 0 | 12.87952 | 0
2018-02-09 10:50 | 220623.9 | 2880.001 | 3 | 21 | 4.400146 | 0.3997164 | 3.054124 | 0 | 12.94115 | 0
2018-02-09 10:52 | 220743.9 | 3000.0013 | 3 | 21 | 4.400173 | 0.3657026 | 3.066869 | 0 | 12.99723 | 0
2018-02-09 10:54 | 220863.9 | 3120.0007 | 3 | 21 | 4.400192 | 0.335412 | 3.07854 | 0 | 13.04858 | 0
2018-02-09 10:56 | 220983.9 | 3240.0012 | 3 | 21 | 4.400166 | 0.308013 | 3.089267 | 0 | 13.09579 | 0
2018-02-09 10:58 | 221103.9 | 3360.0006 | 3 | 21 | 4.400169 | 0.2828493 | 3.099123 | 0 | 13.13915 | 0
2018-02-09 11:00 | 221223.9 | 3480.0005 | 3 | 21 | 4.400187 | 0.2601852 | 3.108158 | 0 | 13.17891 | 0
2018-02-09 11:02 | 221343.9 | 3600.0018 | 3 | 21 | 4.400165 | 0.2401686 | 3.116493 | 0 | 13.21558 | 0
2018-02-09 11:04 | 221463.9 | 3720.001 | 3 | 21 | 4.400142 | 0.222702 | 3.124204 | 0 | 13.24951 | 0
2018-02-09 11:06 | 221583.9 | 3840.002 | 3 | 21 | 4.400158 | 0.2065887 | 3.131358 | 0 | 13.28099 | 0
2018-02-09 11:08 | 221703.9 | 3960.0014 | 3 | 21 | 4.400169 | 0.190258 | 3.137968 | 0 | 13.31008 | 0
2018-02-09 11:10 | 221823.9 | 4080.0017 | 3 | 21 | 4.400121 | 0.1764288 | 3.144074 | 0 | 13.33694 | 0
2018-02-09 11:12 | 221943.9 | 4200.0013 | 3 | 21 | 4.400137 | 0.1643448 | 3.149756 | 0 | 13.36195 | 0
2018-02-09 11:14 | 222063.9 | 4320.0014 | 3 | 21 | 4.400124 | 0.1531887 | 3.15505 | 0 | 13.38524 | 0
2018-02-09 11:16 | 222183.9 | 4440.0004 | 3 | 21 | 4.400124 | 0.1419783 | 3.159974 | 0 | 13.40691 | 0
2018-02-09 11:18 | 222303.9 | 4560.0014 | 3 | 21 | 4.400143 | 0.132041 | 3.164532 | 0 | 13.42696 | 0
2018-02-09 11:20 | 222423.9 | 4680.0002 | 3 | 21 | 4.400166 | 0.1237192 | 3.168779 | 0 | 13.44565 | 0
2018-02-09 11:22 | 222543.9 | 4800.0011 | 3 | 21 | 4.400122 | 0.1151257 | 3.172749 | 0 | 13.46312 | 0
2018-02-09 11:24 | 222663.9 | 4920.0003 | 3 | 21 | 4.400086 | 0.1072531 | 3.176466 | 0 | 13.47947 | 0
2018-02-09 11:26 | 222783.9 | 5040.0011 | 3 | 21 | 4.400045 | 0.09897614 | 3.179913 | 0 | 13.49464 | 0
2018-02-09 11:28 | 222903.9 | 5160.0013 | 3 | 21 | 4.400126 | 0.09316254 | 3.183125 | 0 | 13.50877 | 0
2018-02-09 11:30 | 223023.9 | 5280.0009 | 3 | 21 | 4.400128 | 0.08752823 | 3.186137 | 0 | 13.52203 | 0
2018-02-09 11:32 | 223143.9 | 5400.0012 | 3 | 21 | 4.400126 | 0.08207607 | 3.188967 | 0 | 13.53448 | 0
2018-02-09 11:32 | 223147.6 | 5403.7644 | 3 | 21 | 4.400109 | 0.08149719 | 3.189052 | 0 | 13.53485 | 0
2018-02-09 11:34 | 223267.7 | 120.0004 | 4 | 21 | 4.392241 | 0 | 3.189052 | 0 | 13.53485 | 0
2018-02-09 11:36 | 223387.7 | 240.0008 | 4 | 21 | 4.391349 | 0 | 3.189052 | 0 | 13.53485 | 0
2018-02-09 11:37 | 223447.7 | 300.0021 | 4 | 21 | 4.391005 | 0 | 3.189052 | 0 | 13.53485 | 0
2018-02-09 11:39 | 223567.8 | 120.0014 | 5 | 21 | 4.08479 | -3.260173 | 3.189052 | 0.1086589 | 13.53485 | 0.4478331
2018-02-09 11:41 | 223687.8 | 240.0011 | 5 | 21 | 4.045348 | -3.260164 | 3.189052 | 0.2173277 | 13.53485 | 0.8895609
2018-02-09 11:43 | 223807.8 | 360.0014 | 5 | 21 | 4.00495 | -3.259963 | 3.189052 | 0.3259963 | 13.53485 | 1.326995
2018-02-09 11:45 | 223927.8 | 480.0002 | 5 | 21 | 3.964508 | -3.259879 | 3.189052 | 0.4346548 | 13.53485 | 1.759945
2018-02-09 11:47 | 224047.8 | 600.0006 | 5 | 21 | 3.925568 | -3.259832 | 3.189052 | 0.5433157 | 13.53485 | 2.188609
2018-02-09 11:49 | 224167.8 | 720.001 | 5 | 21 | 3.888301 | -3.259811 | 3.189052 | 0.6519787 | 13.53485 | 2.613133
2018-02-09 11:51 | 224287.8 | 840.0006 | 5 | 21 | 3.850994 | -3.259838 | 3.189052 | 0.7606376 | 13.53485 | 3.033605
2018-02-09 11:53 | 224407.8 | 960.0011 | 5 | 21 | 3.813223 | -3.260193 | 3.189052 | 0.8692963 | 13.53485 | 3.449984
2018-02-09 11:55 | 224527.8 | 1080.0022 | 5 | 21 | 3.777688 | -3.260135 | 3.189052 | 0.9779752 | 13.53485 | 3.862453
2018-02-09 11:57 | 224647.8 | 1200.001 | 5 | 21 | 3.743999 | -3.259809 | 3.189052 | 1.086634 | 13.53485 | 4.271071
2018-02-09 11:59 | 224767.8 | 1320.0006 | 5 | 21 | 3.713184 | -3.259912 | 3.189052 | 1.195287 | 13.53485 | 4.676181
2018-02-09 12:01 | 224887.8 | 1440.0011 | 5 | 21 | 3.683083 | -3.259856 | 3.189052 | 1.303955 | 13.53485 | 5.078054
2018-02-09 12:03 | 225007.8 | 1560.0023 | 5 | 21 | 3.654977 | -3.259912 | 3.189052 | 1.412624 | 13.53485 | 5.476727
2018-02-09 12:05 | 225127.8 | 1680.001 | 5 | 21 | 3.629931 | -3.260063 | 3.189052 | 1.52127 | 13.53485 | 5.87245
2018-02-09 12:07 | 225247.8 | 1800.0023 | 5 | 21 | 3.607194 | -3.260098 | 3.189052 | 1.629945 | 13.53485 | 6.265677
2018-02-09 12:09 | 225367.8 | 1920.001 | 5 | 21 | 3.585467 | -3.260181 | 3.189052 | 1.738594 | 13.53485 | 6.656407
2018-02-09 12:11 | 225487.8 | 2040.0006 | 5 | 21 | 3.564249 | -3.260075 | 3.189052 | 1.847264 | 13.53485 | 7.044869
2018-02-09 12:13 | 225607.8 | 2160.001 | 5 | 21 | 3.54582 | -3.260153 | 3.189052 | 1.955927 | 13.53485 | 7.43115
2018-02-09 12:15 | 225727.8 | 2280.0022 | 5 | 21 | 3.529633 | -3.259825 | 3.189052 | 2.064597 | 13.53485 | 7.815574
2018-02-09 12:17 | 225847.8 | 2400.001 | 5 | 21 | 3.514898 | -3.259843 | 3.189052 | 2.173254 | 13.53485 | 8.198291
2018-02-09 12:19 | 225967.8 | 2520.0007 | 5 | 21 | 3.499499 | -3.259845 | 3.189052 | 2.281904 | 13.53485 | 8.579364
2018-02-09 12:21 | 226087.8 | 2640.0011 | 5 | 21 | 3.484258 | -3.259874 | 3.189052 | 2.39057 | 13.53485 | 8.958798
2018-02-09 12:23 | 226207.8 | 2760.0023 | 5 | 21 | 3.469553 | -3.259854 | 3.189052 | 2.499226 | 13.53485 | 9.336593
2018-02-09 12:25 | 226327.8 | 2880.001 | 5 | 21 | 3.453577 | -3.259876 | 3.189052 | 2.607883 | 13.53485 | 9.712732
2018-02-09 12:27 | 226447.8 | 3000.0018 | 5 | 21 | 3.432715 | -3.259854 | 3.189052 | 2.716551 | 13.53485 | 10.08695
2018-02-09 12:29 | 226567.8 | 3120.0002 | 5 | 21 | 3.402021 | -3.259805 | 3.189052 | 2.825209 | 13.53485 | 10.45837
2018-02-09 12:31 | 226687.8 | 3240.0012 | 5 | 21 | 3.35745 | -3.260203 | 3.189052 | 2.933859 | 13.53485 | 10.82575
2018-02-09 12:33 | 226807.8 | 3360.0009 | 5 | 21 | 3.282567 | -3.259841 | 3.189052 | 3.042524 | 13.53485 | 11.18692
2018-02-09 12:35 | 226927.8 | 3480.0004 | 5 | 21 | 3.121299 | -3.260138 | 3.189052 | 3.151171 | 13.53485 | 11.53621
2018-02-09 12:35 | 226968.9 | 3521.1887 | 5 | 21 | 2.999992 | -3.259843 | 3.189052 | 3.188479 | 13.53485 | 11.65063
2018-02-09 12:37 | 227089 | 120.002 | 6 | 21 | 3.455375 | 0 | 3.189052 | 3.188479 | 13.53485 | 11.65063
2018-02-09 12:39 | 227209 | 240.0015 | 6 | 21 | 3.475054 | 0 | 3.189052 | 3.188479 | 13.53485 | 11.65063
2018-02-09 12:40 | 227269 | 300.0017 | 6 | 21 | 3.479076 | 0 | 3.189052 | 3.188479 | 13.53485 | 11.65063
2018-02-09 12:40 | 227269 | 0.0025 | 7 | 22 | 3.479214 | 0 | 0 | 0 | 0 | 0
2018-02-09 12:42 | 227389.1 | 120.003 | 2 | 22 | 4.044366 | 4.889893 | 0.1623912 | 0 | 0.6429316 | 0
2018-02-09 12:44 | 227509.1 | 240.0007 | 2 | 22 | 4.084208 | 4.889837 | 0.3253795 | 0 | 1.305217 | 0
2018-02-09 12:46 | 227629.1 | 360.0011 | 2 | 22 | 4.121791 | 4.889847 | 0.4883803 | 0 | 1.974133 | 0
2018-02-09 12:48 | 227749.1 | 480.0021 | 2 | 22 | 4.149551 | 4.890196 | 0.6513598 | 0 | 2.648265 | 0
2018-02-09 12:50 | 227869.1 | 600.0006 | 2 | 22 | 4.174465 | 4.890245 | 0.814354 | 0 | 3.326633 | 0
2018-02-09 12:52 | 227989.1 | 720.0006 | 2 | 22 | 4.200305 | 4.883429 | 0.9773335 | 0 | 4.009062 | 0
2018-02-09 12:54 | 228109.1 | 840.0012 | 2 | 22 | 4.200304 | 4.448439 | 1.132609 | 0 | 4.661265 | 0
2018-02-09 12:56 | 228229.1 | 960.0017 | 2 | 22 | 4.200273 | 4.067169 | 1.27429 | 0 | 5.256365 | 0
2018-02-09 12:58 | 228349.1 | 1080.0011 | 2 | 22 | 4.20028 | 3.747738 | 1.404434 | 0 | 5.803006 | 0
2018-02-09 13:00 | 228469.1 | 1200.0015 | 2 | 22 | 4.200308 | 3.461126 | 1.524454 | 0 | 6.307126 | 0
2018-02-09 13:02 | 228554.9 | 1285.8393 | 2 | 22 | 4.200277 | 3.259983 | 1.604578 | 0 | 6.643668 | 0
2018-02-09 13:04 | 228674.9 | 120.0024 | 3 | 22 | 4.221276 | 3.259909 | 1.712854 | 0 | 7.099459 | 0
2018-02-09 13:06 | 228794.9 | 240.0001 | 3 | 22 | 4.247487 | 3.259937 | 1.821515 | 0 | 7.559565 | 0
2018-02-09 13:08 | 228914.9 | 360.0019 | 3 | 22 | 4.275619 | 3.259933 | 1.930179 | 0 | 8.022616 | 0
2018-02-09 13:10 | 229034.9 | 480.0006 | 3 | 22 | 4.305634 | 3.259941 | 2.038837 | 0 | 8.488814 | 0
2018-02-09 13:12 | 229154.9 | 600.0013 | 3 | 22 | 4.338805 | 3.259901 | 2.147495 | 0 | 8.958426 | 0
2018-02-09 13:14 | 229274.9 | 720.0004 | 3 | 22 | 4.376617 | 3.259926 | 2.256148 | 0 | 9.43187 | 0
2018-02-09 13:16 | 229394.9 | 840.0007 | 3 | 22 | 4.400289 | 3.03599 | 2.363223 | 0 | 9.902252 | 0
2018-02-09 13:18 | 229514.9 | 960.0016 | 3 | 22 | 4.400283 | 2.635122 | 2.457495 | 0 | 10.31708 | 0
2018-02-09 13:20 | 229634.9 | 1080.0001 | 3 | 22 | 4.400297 | 2.298357 | 2.539618 | 0 | 10.67844 | 0
2018-02-09 13:22 | 229754.9 | 1200.0004 | 3 | 22 | 4.400271 | 1.995728 | 2.611102 | 0 | 10.99299 | 0
2018-02-09 13:24 | 229874.9 | 1320.0006 | 3 | 22 | 4.400258 | 1.737683 | 2.673172 | 0 | 11.26611 | 0
2018-02-09 13:26 | 229994.9 | 1440.0005 | 3 | 22 | 4.400249 | 1.524425 | 2.727442 | 0 | 11.50492 | 0
2018-02-09 13:28 | 230114.9 | 1560.0007 | 3 | 22 | 4.400247 | 1.344284 | 2.775169 | 0 | 11.71493 | 0
2018-02-09 13:30 | 230234.9 | 1680.0002 | 3 | 22 | 4.400241 | 1.186387 | 2.817286 | 0 | 11.90025 | 0
2018-02-09 13:32 | 230354.9 | 1800.0005 | 3 | 22 | 4.400177 | 1.0432 | 2.85441 | 0 | 12.06361 | 0
2018-02-09 13:34 | 230474.9 | 1920.0002 | 3 | 22 | 4.400244 | 0.9278755 | 2.887214 | 0 | 12.20795 | 0
2018-02-09 13:36 | 230594.9 | 2040.0015 | 3 | 22 | 4.400173 | 0.8273983 | 2.916422 | 0 | 12.33648 | 0
2018-02-09 13:38 | 230714.9 | 2160.0009 | 3 | 22 | 4.400195 | 0.7416611 | 2.942557 | 0 | 12.45148 | 0
2018-02-09 13:40 | 230834.9 | 2280.0007 | 3 | 22 | 4.400229 | 0.6642351 | 2.965973 | 0 | 12.55451 | 0
2018-02-09 13:42 | 230954.9 | 2400.0017 | 3 | 22 | 4.400204 | 0.5951977 | 2.986922 | 0 | 12.64669 | 0
2018-02-09 13:44 | 231074.9 | 2520.0005 | 3 | 22 | 4.400208 | 0.5381203 | 3.005786 | 0 | 12.7297 | 0
2018-02-09 13:46 | 231194.9 | 2640.0018 | 3 | 22 | 4.400192 | 0.4883451 | 3.02287 | 0 | 12.80487 | 0
2018-02-09 13:48 | 231314.9 | 2760.0014 | 3 | 22 | 4.400201 | 0.444252 | 3.0384 | 0 | 12.87321 | 0
2018-02-09 13:50 | 231434.9 | 2880.001 | 3 | 22 | 4.400172 | 0.4026413 | 3.052505 | 0 | 12.93527 | 0
2018-02-09 13:52 | 231554.9 | 3000.0014 | 3 | 22 | 4.40017 | 0.3671408 | 3.065323 | 0 | 12.99167 | 0
2018-02-09 13:54 | 231674.9 | 3120.0009 | 3 | 22 | 4.400189 | 0.3369074 | 3.077059 | 0 | 13.04331 | 0
2018-02-09 13:56 | 231794.9 | 3240.0005 | 3 | 22 | 4.400134 | 0.3100758 | 3.087839 | 0 | 13.09074 | 0
2018-02-09 13:58 | 231914.9 | 3360.001 | 3 | 22 | 4.400186 | 0.2852669 | 3.097759 | 0 | 13.1344 | 0
2018-02-09 14:00 | 232034.9 | 3480.0014 | 3 | 22 | 4.400173 | 0.2620907 | 3.106853 | 0 | 13.17441 | 0
2018-02-09 14:02 | 232154.9 | 3600.001 | 3 | 22 | 4.40016 | 0.2417679 | 3.115229 | 0 | 13.21126 | 0
2018-02-09 14:04 | 232274.9 | 3720.0015 | 3 | 22 | 4.400154 | 0.2244959 | 3.12299 | 0 | 13.24541 | 0
2018-02-09 14:06 | 232394.9 | 3840.0018 | 3 | 22 | 4.400184 | 0.2083988 | 3.130191 | 0 | 13.2771 | 0
2018-02-09 14:08 | 232514.9 | 3960.0014 | 3 | 22 | 4.40014 | 0.1917686 | 3.136851 | 0 | 13.30641 | 0
2018-02-09 14:10 | 232634.9 | 4080.0003 | 3 | 22 | 4.400118 | 0.1778793 | 3.143008 | 0 | 13.33349 | 0
2018-02-09 14:12 | 232754.9 | 4200.0023 | 3 | 22 | 4.400144 | 0.1659698 | 3.148729 | 0 | 13.35867 | 0
2018-02-09 14:14 | 232874.9 | 4320.0001 | 3 | 22 | 4.400151 | 0.1547661 | 3.154063 | 0 | 13.38214 | 0
2018-02-09 14:16 | 232994.9 | 4440.0005 | 3 | 22 | 4.400105 | 0.142663 | 3.159027 | 0 | 13.40398 | 0
2018-02-09 14:18 | 233114.9 | 4560.0003 | 3 | 22 | 4.400112 | 0.1326485 | 3.163623 | 0 | 13.42421 | 0
2018-02-09 14:20 | 233234.9 | 4680.0005 | 3 | 22 | 4.400158 | 0.1238346 | 3.167902 | 0 | 13.44303 | 0
2018-02-09 14:22 | 233354.9 | 4800.0002 | 3 | 22 | 4.400098 | 0.1158295 | 3.171892 | 0 | 13.46059 | 0
2018-02-09 14:24 | 233474.9 | 4920.0023 | 3 | 22 | 4.400127 | 0.1085348 | 3.175629 | 0 | 13.47703 | 0
2018-02-09 14:26 | 233594.9 | 5040.0003 | 3 | 22 | 4.400166 | 0.100688 | 3.179121 | 0 | 13.4924 | 0
2018-02-09 14:28 | 233714.9 | 5160.0006 | 3 | 22 | 4.400097 | 0.09393311 | 3.182354 | 0 | 13.50662 | 0
2018-02-09 14:30 | 233834.9 | 5280.0002 | 3 | 22 | 4.400093 | 0.08780193 | 3.185381 | 0 | 13.51994 | 0
2018-02-09 14:32 | 233954.9 | 5400.0023 | 3 | 22 | 4.400076 | 0.08203697 | 3.188224 | 0 | 13.53245 | 0
2018-02-09 14:32 | 233972.1 | 5417.1733 | 3 | 22 | 4.400105 | 0.08149719 | 3.188614 | 0 | 13.53417 | 0
2018-02-09 14:34 | 234092.2 | 120.0013 | 4 | 22 | 4.392259 | 0 | 3.188614 | 0 | 13.53417 | 0
2018-02-09 14:36 | 234212.2 | 240.0009 | 4 | 22 | 4.391349 | 0 | 3.188614 | 0 | 13.53417 | 0
2018-02-09 14:37 | 234272.2 | 300.0036 | 4 | 22 | 4.39099 | 0 | 3.188614 | 0 | 13.53417 | 0
2018-02-09 14:39 | 234392.2 | 120.0007 | 5 | 22 | 4.085506 | -3.259839 | 3.188614 | 0.1086584 | 13.53417 | 0.4479031
2018-02-09 14:41 | 234512.2 | 240.0019 | 5 | 22 | 4.046187 | -3.259868 | 3.188614 | 0.2173152 | 13.53417 | 0.8896679
2018-02-09 14:43 | 234632.2 | 360.0015 | 5 | 22 | 4.006032 | -3.260115 | 3.188614 | 0.3259652 | 13.53417 | 1.327131
2018-02-09 14:45 | 234752.2 | 480.0011 | 5 | 22 | 3.965497 | -3.259886 | 3.188614 | 0.4346374 | 13.53417 | 1.760251
2018-02-09 14:47 | 234872.2 | 600.0006 | 5 | 22 | 3.926658 | -3.259874 | 3.188614 | 0.5432837 | 13.53417 | 2.188968
2018-02-09 14:49 | 234992.2 | 720.0002 | 5 | 22 | 3.889136 | -3.259903 | 3.188614 | 0.6519517 | 13.53417 | 2.61362
2018-02-09 14:51 | 235112.2 | 840.0004 | 5 | 22 | 3.851896 | -3.259863 | 3.188614 | 0.7606102 | 13.53417 | 3.034181
2018-02-09 14:53 | 235232.2 | 960.0013 | 5 | 22 | 3.814258 | -3.260203 | 3.188614 | 0.8692695 | 13.53417 | 3.450674
2018-02-09 14:55 | 235352.2 | 1080.0007 | 5 | 22 | 3.778847 | -3.259839 | 3.188614 | 0.977924 | 13.53417 | 3.863177
2018-02-09 14:57 | 235472.2 | 1200.0001 | 5 | 22 | 3.745041 | -3.259885 | 3.188614 | 1.086585 | 13.53417 | 4.271928
2018-02-09 14:59 | 235592.2 | 1320.0005 | 5 | 22 | 3.714183 | -3.259901 | 3.188614 | 1.195244 | 13.53417 | 4.677173
2018-02-09 15:01 | 235712.2 | 1440.0009 | 5 | 22 | 3.684313 | -3.259818 | 3.188614 | 1.303891 | 13.53417 | 5.079088
2018-02-09 15:03 | 235832.2 | 1560.0021 | 5 | 22 | 3.655977 | -3.259886 | 3.188614 | 1.412569 | 13.53417 | 5.477912
2018-02-09 15:05 | 235952.2 | 1680.0013 | 5 | 22 | 3.630704 | -3.259792 | 3.188614 | 1.52123 | 13.53417 | 5.873779
2018-02-09 15:07 | 236072.2 | 1800.0003 | 5 | 22 | 3.607942 | -3.260164 | 3.188614 | 1.629883 | 13.53417 | 6.267006
2018-02-09 15:09 | 236192.2 | 1920.0016 | 5 | 22 | 3.58632 | -3.259852 | 3.188614 | 1.73855 | 13.53417 | 6.657888
2018-02-09 15:11 | 236312.2 | 2040.0011 | 5 | 22 | 3.56503 | -3.260021 | 3.188614 | 1.847206 | 13.53417 | 7.046394
2018-02-09 15:13 | 236432.2 | 2160.0011 | 5 | 22 | 3.5465 | -3.260151 | 3.188614 | 1.955869 | 13.53417 | 7.432751
2018-02-09 15:15 | 236552.2 | 2280.0006 | 5 | 22 | 3.530164 | -3.25987 | 3.188614 | 2.064532 | 13.53417 | 7.817222
2018-02-09 15:17 | 236672.2 | 2400.0011 | 5 | 22 | 3.515415 | -3.259872 | 3.188614 | 2.17319 | 13.53417 | 8.200005
2018-02-09 15:19 | 236792.2 | 2520.0015 | 5 | 22 | 3.500495 | -3.259756 | 3.188614 | 2.281849 | 13.53417 | 8.581187
2018-02-09 15:21 | 236912.2 | 2640.0019 | 5 | 22 | 3.484917 | -3.259809 | 3.188614 | 2.390516 | 13.53417 | 8.96071
2018-02-09 15:23 | 237032.2 | 2760.0005 | 5 | 22 | 3.470016 | -3.259899 | 3.188614 | 2.499166 | 13.53417 | 9.338546
2018-02-09 15:25 | 237152.2 | 2880.0009 | 5 | 22 | 3.453862 | -3.259846 | 3.188614 | 2.607831 | 13.53417 | 9.714753
2018-02-09 15:27 | 237272.2 | 3000.0006 | 5 | 22 | 3.433008 | -3.260146 | 3.188614 | 2.716488 | 13.53417 | 10.08896
2018-02-09 15:29 | 237392.2 | 3120.001 | 5 | 22 | 3.402085 | -3.260224 | 3.188614 | 2.825155 | 13.53417 | 10.46045
2018-02-09 15:31 | 237512.2 | 3240.0005 | 5 | 22 | 3.357187 | -3.25985 | 3.188614 | 2.933805 | 13.53417 | 10.82782
2018-02-09 15:33 | 237632.2 | 3360.0009 | 5 | 22 | 3.282022 | -3.259886 | 3.188614 | 3.042471 | 13.53417 | 11.18895
2018-02-09 15:35 | 237752.2 | 3480.0013 | 5 | 22 | 3.120649 | -3.259825 | 3.188614 | 3.151129 | 13.53417 | 11.53821
2018-02-09 15:36 | 237793.1 | 3520.8736 | 5 | 22 | 2.999986 | -3.260026 | 3.188614 | 3.188133 | 13.53417 | 11.65167
2018-02-09 15:38 | 237913.2 | 120.0015 | 6 | 22 | 3.455076 | 0 | 3.188614 | 3.188133 | 13.53417 | 11.65167
2018-02-09 15:40 | 238033.1 | 240.001 | 6 | 22 | 3.474687 | 0 | 3.188614 | 3.188133 | 13.53417 | 11.65167
2018-02-09 15:41 | 238093.2 | 300.003 | 6 | 22 | 3.478677 | 0 | 3.188614 | 3.188133 | 13.53417 | 11.65167
2018-02-09 15:41 | 238093.2 | 0.0025 | 7 | 23 | 3.478755 | 0 | 0 | 0 | 0 | 0
2018-02-09 15:43 | 238213.3 | 120.0005 | 2 | 23 | 4.04455 | 4.890095 | 0.1623837 | 0 | 0.6429014 | 0
2018-02-09 15:45 | 238333.3 | 240.0011 | 2 | 23 | 4.084244 | 4.89007 | 0.3253817 | 0 | 1.305239 | 0
2018-02-09 15:47 | 238453.3 | 360.0006 | 2 | 23 | 4.12181 | 4.890083 | 0.4883837 | 0 | 1.974139 | 0
2018-02-09 15:49 | 238573.3 | 480.0002 | 2 | 23 | 4.149895 | 4.890102 | 0.6513759 | 0 | 2.648366 | 0
2018-02-09 15:51 | 238693.3 | 600.0006 | 2 | 23 | 4.17487 | 4.890051 | 0.8143892 | 0 | 3.326875 | 0
2018-02-09 15:53 | 238813.3 | 720.0011 | 2 | 23 | 4.200321 | 4.877176 | 0.9773921 | 0 | 4.009473 | 0
2018-02-09 15:55 | 238933.3 | 840.0016 | 2 | 23 | 4.200325 | 4.449575 | 1.132552 | 0 | 4.661189 | 0
2018-02-09 15:57 | 239053.3 | 960.0004 | 2 | 23 | 4.200269 | 4.065876 | 1.274269 | 0 | 5.256442 | 0
2018-02-09 15:59 | 239173.3 | 1080.0008 | 2 | 23 | 4.200281 | 3.745491 | 1.404358 | 0 | 5.802855 | 0
2018-02-09 16:01 | 239293.3 | 1200.0036 | 2 | 23 | 4.20027 | 3.456377 | 1.524282 | 0 | 6.306566 | 0
2018-02-09 16:02 | 239377.8 | 1284.5667 | 2 | 23 | 4.200264 | 3.259995 | 1.603172 | 0 | 6.637927 | 0
2018-02-09 16:04 | 239497.8 | 120.0006 | 3 | 23 | 4.221191 | 3.259892 | 1.711449 | 1.547e-09 | 7.093714 | 6.28e-09
2018-02-09 16:06 | 239617.8 | 240.0009 | 3 | 23 | 4.247756 | 3.259882 | 1.820107 | 1.547e-09 | 7.553813 | 6.28e-09
2018-02-09 16:08 | 239737.8 | 360.0006 | 3 | 23 | 4.275801 | 3.259865 | 1.92876 | 1.547e-09 | 8.016852 | 6.28e-09
2018-02-09 16:10 | 239857.8 | 480.0018 | 3 | 23 | 4.305898 | 3.259993 | 2.037433 | 1.547e-09 | 8.483139 | 6.28e-09
2018-02-09 16:12 | 239977.8 | 600.0014 | 3 | 23 | 4.338875 | 3.259867 | 2.146089 | 1.547e-09 | 8.952761 | 6.28e-09
2018-02-09 16:14 | 240097.8 | 720.0001 | 3 | 23 | 4.376615 | 3.25984 | 2.254745 | 1.547e-09 | 9.426212 | 6.28e-09
2018-02-09 16:16 | 240217.8 | 840.0009 | 3 | 23 | 4.400306 | 3.032976 | 2.361774 | 1.547e-09 | 9.896395 | 6.28e-09
2018-02-09 16:18 | 240337.8 | 960.0001 | 3 | 23 | 4.400277 | 2.631931 | 2.45593 | 1.547e-09 | 10.31071 | 6.28e-09
2018-02-09 16:20 | 240457.8 | 1080.0006 | 3 | 23 | 4.400274 | 2.295881 | 2.537942 | 1.547e-09 | 10.67159 | 6.28e-09
2018-02-09 16:22 | 240577.8 | 1200.0006 | 3 | 23 | 4.400264 | 1.996811 | 2.609421 | 1.547e-09 | 10.98611 | 6.28e-09
2018-02-09 16:24 | 240697.8 | 1320.0005 | 3 | 23 | 4.400285 | 1.737284 | 2.671494 | 1.547e-09 | 11.25925 | 6.28e-09
2018-02-09 16:26 | 240817.8 | 1440.001 | 3 | 23 | 4.400299 | 1.52573 | 2.725763 | 1.547e-09 | 11.49805 | 6.28e-09
2018-02-09 16:28 | 240937.8 | 1560.0013 | 3 | 23 | 4.400215 | 1.344177 | 2.7735 | 1.547e-09 | 11.7081 | 6.28e-09
2018-02-09 16:30 | 241057.8 | 1680.001 | 3 | 23 | 4.400249 | 1.187686 | 2.815641 | 1.547e-09 | 11.89353 | 6.28e-09
2018-02-09 16:32 | 241177.8 | 1800.0006 | 3 | 23 | 4.400249 | 1.045929 | 2.852817 | 1.547e-09 | 12.05712 | 6.28e-09
2018-02-09 16:34 | 241297.8 | 1920.0001 | 3 | 23 | 4.40021 | 0.9273243 | 2.885643 | 1.547e-09 | 12.20156 | 6.28e-09
2018-02-09 16:36 | 241417.8 | 2040.0005 | 3 | 23 | 4.400199 | 0.8276834 | 2.91487 | 1.547e-09 | 12.33016 | 6.28e-09
2018-02-09 16:38 | 241537.8 | 2160.0018 | 3 | 23 | 4.400238 | 0.7433949 | 2.941025 | 1.547e-09 | 12.44525 | 6.28e-09
2018-02-09 16:40 | 241657.8 | 2280.0005 | 3 | 23 | 4.400212 | 0.6656208 | 2.964483 | 1.547e-09 | 12.54847 | 6.28e-09
2018-02-09 16:42 | 241777.8 | 2400.0019 | 3 | 23 | 4.400228 | 0.5965691 | 2.985472 | 1.547e-09 | 12.64083 | 6.28e-09
2018-02-09 16:44 | 241897.8 | 2520.0014 | 3 | 23 | 4.400209 | 0.5387068 | 3.004357 | 1.547e-09 | 12.72393 | 6.28e-09
2018-02-09 16:46 | 242017.8 | 2640.0002 | 3 | 23 | 4.40016 | 0.4887314 | 3.021465 | 1.547e-09 | 12.7992 | 6.28e-09
2018-02-09 16:48 | 242137.8 | 2760.0005 | 3 | 23 | 4.40021 | 0.445899 | 3.037025 | 1.547e-09 | 12.86767 | 6.28e-09
2018-02-09 16:50 | 242257.8 | 2880.0019 | 3 | 23 | 4.400151 | 0.4032497 | 3.05117 | 1.547e-09 | 12.92991 | 6.28e-09
2018-02-09 16:52 | 242377.8 | 3000.0006 | 3 | 23 | 4.400208 | 0.368454 | 3.064012 | 1.547e-09 | 12.98642 | 6.28e-09
2018-02-09 16:54 | 242497.8 | 3120.001 | 3 | 23 | 4.400226 | 0.3383245 | 3.075773 | 1.547e-09 | 13.03817 | 6.28e-09
2018-02-09 16:56 | 242617.8 | 3240.0006 | 3 | 23 | 4.400134 | 0.3108072 | 3.086587 | 1.547e-09 | 13.08575 | 6.28e-09
2018-02-09 16:58 | 242737.8 | 3360.0003 | 3 | 23 | 4.400195 | 0.286377 | 3.096541 | 1.547e-09 | 13.12955 | 6.28e-09
2018-02-09 17:00 | 242857.8 | 3480.0006 | 3 | 23 | 4.400115 | 0.2612915 | 3.105667 | 1.547e-09 | 13.16971 | 6.28e-09
2018-02-09 17:02 | 242977.8 | 3600.001 | 3 | 23 | 4.40015 | 0.2423477 | 3.114067 | 1.547e-09 | 13.20667 | 6.28e-09
2018-02-09 17:04 | 243097.8 | 3720.0014 | 3 | 23 | 4.400113 | 0.2243376 | 3.121847 | 1.547e-09 | 13.2409 | 6.28e-09
2018-02-09 17:06 | 243217.8 | 3840.001 | 3 | 23 | 4.400148 | 0.2089405 | 3.129068 | 1.547e-09 | 13.27268 | 6.28e-09
2018-02-09 17:08 | 243337.8 | 3960.0007 | 3 | 23 | 4.400143 | 0.1922035 | 3.135759 | 1.547e-09 | 13.30212 | 6.28e-09
2018-02-09 17:10 | 243457.8 | 4080.0018 | 3 | 23 | 4.400136 | 0.1784563 | 3.14193 | 1.547e-09 | 13.32927 | 6.28e-09
2018-02-09 17:12 | 243577.8 | 4200.0015 | 3 | 23 | 4.400119 | 0.165863 | 3.147668 | 1.547e-09 | 13.35452 | 6.28e-09
2018-02-09 17:14 | 243697.8 | 4320.0003 | 3 | 23 | 4.400132 | 0.1552029 | 3.153023 | 1.547e-09 | 13.37808 | 6.28e-09
2018-02-09 17:16 | 243817.8 | 4440.0013 | 3 | 23 | 4.400149 | 0.1448469 | 3.158019 | 1.547e-09 | 13.40007 | 6.28e-09
2018-02-09 17:18 | 243937.8 | 4560.0002 | 3 | 23 | 4.400157 | 0.134057 | 3.162648 | 1.547e-09 | 13.42043 | 6.28e-09
2018-02-09 17:20 | 244057.8 | 4680.0013 | 3 | 23 | 4.400126 | 0.1248045 | 3.166946 | 1.547e-09 | 13.43935 | 6.28e-09
2018-02-09 17:22 | 244177.8 | 4800.0001 | 3 | 23 | 4.400131 | 0.1171618 | 3.170974 | 1.547e-09 | 13.45707 | 6.28e-09
2018-02-09 17:24 | 244297.8 | 4920.0013 | 3 | 23 | 4.400123 | 0.1093235 | 3.174749 | 1.547e-09 | 13.47368 | 6.28e-09
2018-02-09 17:26 | 244417.8 | 5040.0019 | 3 | 23 | 4.400121 | 0.1013918 | 3.178269 | 1.547e-09 | 13.48917 | 6.28e-09
2018-02-09 17:28 | 244537.8 | 5160.0014 | 3 | 23 | 4.400139 | 0.09496212 | 3.181538 | 1.547e-09 | 13.50355 | 6.28e-09
2018-02-09 17:30 | 244657.8 | 5280.001 | 3 | 23 | 4.400118 | 0.08843231 | 3.184595 | 1.547e-09 | 13.517 | 6.28e-09
2018-02-09 17:32 | 244777.8 | 5400.0014 | 3 | 23 | 4.400118 | 0.08353901 | 3.187467 | 1.547e-09 | 13.52964 | 6.28e-09
2018-02-09 17:33 | 244825.5 | 5447.626 | 3 | 23 | 4.400143 | 0.0814991 | 3.188558 | 1.547e-09 | 13.53444 | 6.28e-09
2018-02-09 17:35 | 244945.5 | 120.0003 | 4 | 23 | 4.3923 | 0 | 3.188558 | 1.547e-09 | 13.53444 | 6.28e-09
2018-02-09 17:37 | 245065.5 | 240.0008 | 4 | 23 | 4.391411 | 0 | 3.188558 | 1.547e-09 | 13.53444 | 6.28e-09
2018-02-09 17:38 | 245125.5 | 300.0035 | 4 | 23 | 4.391053 | 0 | 3.188558 | 1.547e-09 | 13.53444 | 6.28e-09
2018-02-09 17:40 | 245245.6 | 120.0007 | 5 | 23 | 4.085049 | -3.260071 | 3.188558 | 0.1086559 | 13.53444 | 0.4478399
2018-02-09 17:42 | 245365.6 | 240.0011 | 5 | 23 | 4.045563 | -3.26013 | 3.188558 | 0.2173189 | 13.53444 | 0.8895649
2018-02-09 17:44 | 245485.6 | 360.0015 | 5 | 23 | 4.004789 | -3.260184 | 3.188558 | 0.3259869 | 13.53444 | 1.327
2018-02-09 17:46 | 245605.6 | 480.0002 | 5 | 23 | 3.964328 | -3.260099 | 3.188558 | 0.4346536 | 13.53444 | 1.759967
2018-02-09 17:48 | 245725.6 | 600.0007 | 5 | 23 | 3.925526 | -3.260188 | 3.188558 | 0.5433111 | 13.53444 | 2.188604
2018-02-09 17:50 | 245845.6 | 720.0009 | 5 | 23 | 3.88806 | -3.260151 | 3.188558 | 0.6519808 | 13.53444 | 2.613144
2018-02-09 17:52 | 245965.6 | 840.0008 | 5 | 23 | 3.85046 | -3.260163 | 3.188558 | 0.7606546 | 13.53444 | 3.033637
2018-02-09 17:54 | 246085.6 | 960.0011 | 5 | 23 | 3.812829 | -3.260104 | 3.188558 | 0.8693152 | 13.53444 | 3.449974
2018-02-09 17:56 | 246205.6 | 1080.0006 | 5 | 23 | 3.777425 | -3.260139 | 3.188558 | 0.977985 | 13.53444 | 3.862377
2018-02-09 17:58 | 246325.6 | 1200.0002 | 5 | 23 | 3.743973 | -3.26013 | 3.188558 | 1.086641 | 13.53444 | 4.270972
2018-02-09 18:00 | 246445.6 | 1320.0007 | 5 | 23 | 3.713165 | -3.260044 | 3.188558 | 1.195317 | 13.53444 | 4.676165
2018-02-09 18:02 | 246565.6 | 1440.0019 | 5 | 23 | 3.683106 | -3.260095 | 3.188558 | 1.303983 | 13.53444 | 5.078026
2018-02-09 18:04 | 246685.6 | 1560.0015 | 5 | 23 | 3.655006 | -3.260168 | 3.188558 | 1.412648 | 13.53444 | 5.476689
2018-02-09 18:06 | 246805.6 | 1680.0002 | 5 | 23 | 3.629974 | -3.260123 | 3.188558 | 1.52132 | 13.53444 | 5.872502
2018-02-09 18:08 | 246925.6 | 1800.0007 | 5 | 23 | 3.607309 | -3.260124 | 3.188558 | 1.629981 | 13.53444 | 6.265693
2018-02-09 18:10 | 247045.6 | 1920.0003 | 5 | 23 | 3.585492 | -3.259999 | 3.188558 | 1.738656 | 13.53444 | 6.656528
2018-02-09 18:12 | 247165.6 | 2040.0015 | 5 | 23 | 3.56406 | -3.260183 | 3.188558 | 1.847319 | 13.53444 | 7.044957
2018-02-09 18:14 | 247285.6 | 2160.0002 | 5 | 23 | 3.545703 | -3.26013 | 3.188558 | 1.955985 | 13.53444 | 7.431229
2018-02-09 18:16 | 247405.6 | 2280.0006 | 5 | 23 | 3.52951 | -3.260121 | 3.188558 | 2.064644 | 13.53444 | 7.815602
2018-02-09 18:18 | 247525.6 | 2400.0002 | 5 | 23 | 3.514586 | -3.260111 | 3.188558 | 2.17332 | 13.53444 | 8.198365
2018-02-09 18:20 | 247645.6 | 2520.0006 | 5 | 23 | 3.499256 | -3.260057 | 3.188558 | 2.281985 | 13.53444 | 8.579459
2018-02-09 18:22 | 247765.6 | 2640.0002 | 5 | 23 | 3.4841 | -3.260071 | 3.188558 | 2.390646 | 13.53444 | 8.958856
2018-02-09 18:24 | 247885.6 | 2760.0006 | 5 | 23 | 3.469451 | -3.260091 | 3.188558 | 2.49931 | 13.53444 | 9.336663
2018-02-09 18:26 | 248005.6 | 2880.0011 | 5 | 23 | 3.453435 | -3.260173 | 3.188558 | 2.607978 | 13.53444 | 9.712831
2018-02-09 18:28 | 248125.6 | 3000.0015 | 5 | 23 | 3.432446 | -3.259839 | 3.188558 | 2.716645 | 13.53444 | 10.08703
2018-02-09 18:30 | 248245.6 | 3120.0011 | 5 | 23 | 3.401589 | -3.259946 | 3.188558 | 2.825313 | 13.53444 | 10.45845
2018-02-09 18:32 | 248365.6 | 3240.0006 | 5 | 23 | 3.357244 | -3.260115 | 3.188558 | 2.933977 | 13.53444 | 10.82585
2018-02-09 18:34 | 248485.6 | 3360.0011 | 5 | 23 | 3.282245 | -3.260128 | 3.188558 | 3.04264 | 13.53444 | 11.18699
2018-02-09 18:36 | 248605.6 | 3480.0015 | 5 | 23 | 3.119239 | -3.260118 | 3.188558 | 3.151309 | 13.53444 | 11.53623
2018-02-09 18:37 | 248645.8 | 3520.228 | 5 | 23 | 2.99998 | -3.260103 | 3.188558 | 3.187734 | 13.53444 | 11.64789
2018-02-09 18:39 | 248765.8 | 120.0013 | 6 | 23 | 3.454885 | 0 | 3.188558 | 3.187734 | 13.53444 | 11.64789
2018-02-09 18:41 | 248885.8 | 240.0001 | 6 | 23 | 3.474512 | 0 | 3.188558 | 3.187734 | 13.53444 | 11.64789
2018-02-09 18:42 | 248945.8 | 300.0044 | 6 | 23 | 3.478497 | 0 | 3.188558 | 3.187734 | 13.53444 | 11.64789
2018-02-09 18:42 | 248945.9 | 0.0025 | 7 | 24 | 3.478659 | 0 | 0 | 0 | 0 | 0
2018-02-09 18:44 | 249065.9 | 120.0008 | 2 | 24 | 4.044502 | 4.890051 | 0.1623982 | 0 | 0.6429423 | 0
2018-02-09 18:46 | 249185.9 | 240.0002 | 2 | 24 | 4.08439 | 4.889986 | 0.3253899 | 0 | 1.305273 | 0
2018-02-09 18:48 | 249305.9 | 360.0015 | 2 | 24 | 4.122266 | 4.889986 | 0.4883855 | 0 | 1.97422 | 0
2018-02-09 18:50 | 249425.9 | 480.0002 | 2 | 24 | 4.150028 | 4.890003 | 0.6513603 | 0 | 2.648422 | 0
2018-02-09 18:52 | 249545.9 | 600.0015 | 2 | 24 | 4.174738 | 4.890068 | 0.8143466 | 0 | 3.326819 | 0
2018-02-09 18:54 | 249665.9 | 720.0003 | 2 | 24 | 4.200278 | 4.871655 | 0.977354 | 0 | 4.009426 | 0
2018-02-09 18:56 | 249785.9 | 840.0007 | 2 | 24 | 4.200294 | 4.437811 | 1.13231 | 0 | 4.660289 | 0
2018-02-09 18:58 | 249905.9 | 960.0003 | 2 | 24 | 4.200326 | 4.055864 | 1.273608 | 0 | 5.253779 | 0
2018-02-09 19:00 | 250025.9 | 1080.0007 | 2 | 24 | 4.200256 | 3.736086 | 1.403367 | 0 | 5.798802 | 0
2018-02-09 19:02 | 250145.9 | 1200.0008 | 2 | 24 | 4.200274 | 3.450661 | 1.523053 | 0 | 6.301517 | 0
2018-02-09 19:03 | 250228.2 | 1282.2714 | 2 | 24 | 4.200258 | 3.259995 | 1.599721 | 0 | 6.623544 | 0
2018-02-09 19:05 | 250348.2 | 120.0008 | 3 | 24 | 4.221165 | 3.260099 | 1.708001 | 1.49e-09 | 7.079342 | 6.051e-09
2018-02-09 19:07 | 250468.2 | 240.0011 | 3 | 24 | 4.247571 | 3.260202 | 1.816669 | 1.49e-09 | 7.539475 | 6.051e-09
2018-02-09 19:09 | 250588.2 | 360.0014 | 3 | 24 | 4.275521 | 3.260164 | 1.925333 | 1.49e-09 | 8.002529 | 6.051e-09
2018-02-09 19:11 | 250708.2 | 480.0004 | 3 | 24 | 4.305305 | 3.260141 | 2.034 | 1.49e-09 | 8.468744 | 6.051e-09
2018-02-09 19:13 | 250828.2 | 600.0007 | 3 | 24 | 4.338346 | 3.260111 | 2.142651 | 1.49e-09 | 8.938277 | 6.051e-09
2018-02-09 19:15 | 250948.2 | 720.0011 | 3 | 24 | 4.376236 | 3.25989 | 2.251335 | 1.49e-09 | 9.411814 | 6.051e-09
2018-02-09 19:17 | 251068.2 | 840.0015 | 3 | 24 | 4.400318 | 3.041824 | 2.358486 | 1.49e-09 | 9.882501 | 6.051e-09
2018-02-09 19:19 | 251188.2 | 960.0004 | 3 | 24 | 4.400276 | 2.641521 | 2.452943 | 1.49e-09 | 10.29814 | 6.051e-09
2018-02-09 19:21 | 251308.2 | 1080.0024 | 3 | 24 | 4.400268 | 2.304073 | 2.535276 | 1.49e-09 | 10.66043 | 6.051e-09
2018-02-09 19:23 | 251428.2 | 1200.0004 | 3 | 24 | 4.400272 | 2.001575 | 2.606972 | 1.49e-09 | 10.97591 | 6.051e-09
2018-02-09 19:25 | 251548.2 | 1320.0007 | 3 | 24 | 4.400286 | 1.743043 | 2.669195 | 1.49e-09 | 11.24971 | 6.051e-09
2018-02-09 19:27 | 251668.2 | 1440.0012 | 3 | 24 | 4.400212 | 1.528903 | 2.72363 | 1.49e-09 | 11.48924 | 6.051e-09
2018-02-09 19:29 | 251788.2 | 1560.0024 | 3 | 24 | 4.400278 | 1.349836 | 2.771525 | 1.49e-09 | 11.69998 | 6.051e-09
2018-02-09 19:31 | 251908.2 | 1680.001 | 3 | 24 | 4.400265 | 1.191504 | 2.813798 | 1.49e-09 | 11.886 | 6.051e-09
2018-02-09 19:33 | 252028.2 | 1800.0015 | 3 | 24 | 4.400233 | 1.048124 | 2.85106 | 1.49e-09 | 12.04996 | 6.051e-09
2018-02-09 19:35 | 252148.2 | 1920.001 | 3 | 24 | 4.400193 | 0.929903 | 2.883981 | 1.49e-09 | 12.19482 | 6.051e-09
2018-02-09 19:37 | 252268.2 | 2040.0015 | 3 | 24 | 4.400205 | 0.8305721 | 2.913292 | 1.49e-09 | 12.32379 | 6.051e-09
2018-02-09 19:39 | 252388.2 | 2160.0011 | 3 | 24 | 4.400244 | 0.745369 | 2.939527 | 1.49e-09 | 12.43923 | 6.051e-09
2018-02-09 19:41 | 252508.2 | 2280.0015 | 3 | 24 | 4.400229 | 0.666852 | 2.963042 | 1.49e-09 | 12.54271 | 6.051e-09
2018-02-09 19:43 | 252628.2 | 2400.001 | 3 | 24 | 4.400222 | 0.5976963 | 2.984072 | 1.49e-09 | 12.63524 | 6.051e-09
2018-02-09 19:45 | 252748.2 | 2520.0015 | 3 | 24 | 4.400185 | 0.5399227 | 3.003017 | 1.49e-09 | 12.7186 | 6.051e-09
2018-02-09 19:47 | 252868.2 | 2640.0002 | 3 | 24 | 4.400181 | 0.4907064 | 3.020181 | 1.49e-09 | 12.79413 | 6.051e-09
2018-02-09 19:49 | 252988.2 | 2760.0015 | 3 | 24 | 4.400213 | 0.4469709 | 3.035795 | 1.49e-09 | 12.86283 | 6.051e-09
2018-02-09 19:51 | 253108.2 | 2880.001 | 3 | 24 | 4.400192 | 0.4047689 | 3.049969 | 1.49e-09 | 12.9252 | 6.051e-09
2018-02-09 19:53 | 253228.2 | 3000.0015 | 3 | 24 | 4.400173 | 0.3696098 | 3.062855 | 1.49e-09 | 12.9819 | 6.051e-09
2018-02-09 19:55 | 253348.2 | 3120.0019 | 3 | 24 | 4.400166 | 0.3386784 | 3.074649 | 1.49e-09 | 13.0338 | 6.051e-09
2018-02-09 19:57 | 253468.2 | 3240.0015 | 3 | 24 | 4.400163 | 0.3118296 | 3.085488 | 1.49e-09 | 13.08149 | 6.051e-09
2018-02-09 19:59 | 253588.2 | 3360.001 | 3 | 24 | 4.400146 | 0.286025 | 3.095463 | 1.49e-09 | 13.12538 | 6.051e-09
2018-02-09 20:01 | 253708.2 | 3480.0015 | 3 | 24 | 4.400106 | 0.2619972 | 3.104601 | 1.49e-09 | 13.16559 | 6.051e-09
2018-02-09 20:03 | 253828.2 | 3600.001 | 3 | 24 | 4.400159 | 0.2429981 | 3.113023 | 1.49e-09 | 13.20265 | 6.051e-09
2018-02-09 20:05 | 253948.2 | 3720.0006 | 3 | 24 | 4.400146 | 0.2251272 | 3.120827 | 1.49e-09 | 13.23699 | 6.051e-09
2018-02-09 20:07 | 254068.2 | 3840.001 | 3 | 24 | 4.400142 | 0.2093792 | 3.128067 | 1.49e-09 | 13.26885 | 6.051e-09
2018-02-09 20:09 | 254188.2 | 3960.0007 | 3 | 24 | 4.400185 | 0.1931524 | 3.134769 | 1.49e-09 | 13.29833 | 6.051e-09
2018-02-09 20:11 | 254308.2 | 4080.0003 | 3 | 24 | 4.400171 | 0.1794844 | 3.140955 | 1.49e-09 | 13.32555 | 6.051e-09
2018-02-09 20:13 | 254428.2 | 4200.0007 | 3 | 24 | 4.400124 | 0.1663713 | 3.146708 | 1.49e-09 | 13.35087 | 6.051e-09
2018-02-09 20:15 | 254548.2 | 4320.0011 | 3 | 24 | 4.400111 | 0.1552544 | 3.152074 | 1.49e-09 | 13.37448 | 6.051e-09
2018-02-09 20:17 | 254668.2 | 4440.0006 | 3 | 24 | 4.400158 | 0.1447592 | 3.157084 | 1.49e-09 | 13.39652 | 6.051e-09
2018-02-09 20:19 | 254788.2 | 4560.0003 | 3 | 24 | 4.400115 | 0.1340637 | 3.161712 | 1.49e-09 | 13.41689 | 6.051e-09
2018-02-09 20:21 | 254908.2 | 4680.0007 | 3 | 24 | 4.4001 | 0.1246767 | 3.166034 | 1.49e-09 | 13.43591 | 6.051e-09
2018-02-09 20:23 | 255028.2 | 4800.001 | 3 | 24 | 4.400084 | 0.1168709 | 3.170067 | 1.49e-09 | 13.45365 | 6.051e-09
2018-02-09 20:25 | 255148.2 | 4920.0015 | 3 | 24 | 4.400105 | 0.1093464 | 3.173849 | 1.49e-09 | 13.47029 | 6.051e-09
2018-02-09 20:27 | 255268.2 | 5040.001 | 3 | 24 | 4.400156 | 0.102128 | 3.177373 | 1.49e-09 | 13.4858 | 6.051e-09
2018-02-09 20:29 | 255388.2 | 5160.0015 | 3 | 24 | 4.400093 | 0.09490967 | 3.180646 | 1.49e-09 | 13.5002 | 6.051e-09
2018-02-09 20:31 | 255508.2 | 5280.0012 | 3 | 24 | 4.40014 | 0.08957386 | 3.183707 | 1.49e-09 | 13.51367 | 6.051e-09
2018-02-09 20:33 | 255628.2 | 5400.0008 | 3 | 24 | 4.400118 | 0.08390236 | 3.186602 | 1.49e-09 | 13.52641 | 6.051e-09
2018-02-09 20:34 | 255683.2 | 5454.9807 | 3 | 24 | 4.400106 | 0.08149719 | 3.187865 | 1.49e-09 | 13.53197 | 6.051e-09
2018-02-09 20:36 | 255803.2 | 120.0013 | 4 | 24 | 4.392268 | 0 | 3.187865 | 1.49e-09 | 13.53197 | 6.051e-09
2018-02-09 20:38 | 255923.2 | 240.0009 | 4 | 24 | 4.391357 | 0 | 3.187865 | 1.49e-09 | 13.53197 | 6.051e-09
2018-02-09 20:39 | 255983.3 | 300.002 | 4 | 24 | 4.391018 | 0 | 3.187865 | 1.49e-09 | 13.53197 | 6.051e-09
2018-02-09 20:41 | 256103.3 | 120.0007 | 5 | 24 | 4.084193 | -3.259818 | 3.187865 | 0.108655 | 13.53197 | 0.4477479
2018-02-09 20:43 | 256223.3 | 240.0002 | 5 | 24 | 4.044406 | -3.260155 | 3.187865 | 0.2173249 | 13.53197 | 0.8893943
2018-02-09 20:45 | 256343.3 | 360.0015 | 5 | 24 | 4.003407 | -3.260183 | 3.187865 | 0.325986 | 13.53197 | 1.326663
2018-02-09 20:47 | 256463.3 | 480.0002 | 5 | 24 | 3.963438 | -3.26018 | 3.187865 | 0.4346495 | 13.53197 | 1.759496
2018-02-09 20:49 | 256583.3 | 600.0015 | 5 | 24 | 3.924766 | -3.260118 | 3.187865 | 0.543316 | 13.53197 | 2.18808
2018-02-09 20:51 | 256703.3 | 720.0002 | 5 | 24 | 3.887245 | -3.260117 | 3.187865 | 0.6519805 | 13.53197 | 2.612527
2018-02-09 20:53 | 256823.3 | 840.0008 | 5 | 24 | 3.849601 | -3.259803 | 3.187865 | 0.7606489 | 13.53197 | 3.032913
2018-02-09 20:55 | 256943.3 | 960.0019 | 5 | 24 | 3.811998 | -3.260066 | 3.187865 | 0.8693181 | 13.53197 | 3.449179
2018-02-09 20:57 | 257063.3 | 1080.0015 | 5 | 24 | 3.776912 | -3.260161 | 3.187865 | 0.9779756 | 13.53197 | 3.861464
2018-02-09 20:59 | 257183.3 | 1200.0011 | 5 | 24 | 3.743734 | -3.259926 | 3.187865 | 1.086643 | 13.53197 | 4.270059
2018-02-09 21:01 | 257303.3 | 1320.0007 | 5 | 24 | 3.712767 | -3.260159 | 3.187865 | 1.195312 | 13.53197 | 4.675186
2018-02-09 21:03 | 257423.3 | 1440.0003 | 5 | 24 | 3.682322 | -3.260128 | 3.187865 | 1.30397 | 13.53197 | 5.076956
2018-02-09 21:05 | 257543.3 | 1560.0008 | 5 | 24 | 3.654583 | -3.260148 | 3.187865 | 1.412635 | 13.53197 | 5.475555
2018-02-09 21:07 | 257663.3 | 1680.0002 | 5 | 24 | 3.629677 | -3.260128 | 3.187865 | 1.521303 | 13.53197 | 5.871322
2018-02-09 21:09 | 257783.3 | 1800.0015 | 5 | 24 | 3.606887 | -3.260068 | 3.187865 | 1.62997 | 13.53197 | 6.2645
2018-02-09 21:11 | 257903.3 | 1920.0011 | 5 | 24 | 3.584934 | -3.26015 | 3.187865 | 1.738635 | 13.53197 | 6.655247
2018-02-09 21:13 | 258023.3 | 2040.0008 | 5 | 24 | 3.563715 | -3.26017 | 3.187865 | 1.847299 | 13.53197 | 7.043619
2018-02-09 21:15 | 258143.3 | 2160.001 | 5 | 24 | 3.545547 | -3.259865 | 3.187865 | 1.955962 | 13.53197 | 7.429851
2018-02-09 21:17 | 258263.3 | 2280.0007 | 5 | 24 | 3.529561 | -3.259856 | 3.187865 | 2.064631 | 13.53197 | 7.814251
2018-02-09 21:19 | 258383.3 | 2400.0002 | 5 | 24 | 3.51453 | -3.260131 | 3.187865 | 2.173299 | 13.53197 | 8.196982
2018-02-09 21:21 | 258503.3 | 2520.0008 | 5 | 24 | 3.498742 | -3.260153 | 3.187865 | 2.281963 | 13.53197 | 8.578046
2018-02-09 21:23 | 258623.3 | 2640.0003 | 5 | 24 | 3.483901 | -3.26011 | 3.187865 | 2.39063 | 13.53197 | 8.957417
2018-02-09 21:25 | 258743.3 | 2760.0008 | 5 | 24 | 3.469399 | -3.260141 | 3.187865 | 2.499292 | 13.53197 | 9.335209
2018-02-09 21:27 | 258863.3 | 2880.0003 | 5 | 24 | 3.453195 | -3.260141 | 3.187865 | 2.607958 | 13.53197 | 9.711365
2018-02-09 21:29 | 258983.3 | 3000.0016 | 5 | 24 | 3.431717 | -3.260138 | 3.187865 | 2.716624 | 13.53197 | 10.08552
2018-02-09 21:31 | 259103.3 | 3120.0005 | 5 | 24 | 3.400455 | -3.260143 | 3.187865 | 2.825285 | 13.53197 | 10.45679
2018-02-09 21:33 | 259223.3 | 3240.0016 | 5 | 24 | 3.355629 | -3.260095 | 3.187865 | 2.933951 | 13.53197 | 10.82405
2018-02-09 21:35 | 259343.3 | 3360.0011 | 5 | 24 | 3.280433 | -3.260086 | 3.187865 | 3.042613 | 13.53197 | 11.18498
2018-02-09 21:37 | 259463.3 | 3480.0015 | 5 | 24 | 3.11583 | -3.260117 | 3.187865 | 3.151275 | 13.53197 | 11.53394
2018-02-09 21:38 | 259502.1 | 3518.7472 | 5 | 24 | 2.999998 | -3.260133 | 3.187865 | 3.186353 | 13.53197 | 11.6414
2018-02-09 21:40 | 259622.1 | 120.0008 | 6 | 24 | 3.455893 | 0 | 3.187865 | 3.186353 | 13.53197 | 11.6414
2018-02-09 21:42 | 259742.1 | 240.0002 | 6 | 24 | 3.475651 | 0 | 3.187865 | 3.186353 | 13.53197 | 11.6414
2018-02-09 21:43 | 259802.1 | 300.0022 | 6 | 24 | 3.479684 | 0 | 3.187865 | 3.186353 | 13.53197 | 11.6414
2018-02-09 21:43 | 259802.1 | 0.0048 | 7 | 25 | 3.479767 | 0 | 0 | 0 | 0 | 0
2018-02-09 21:45 | 259922.2 | 120.0015 | 2 | 25 | 4.045088 | 4.889986 | 0.1623936 | 0 | 0.643088 | 0
2018-02-09 21:47 | 260042.2 | 240.002 | 2 | 25 | 4.085054 | 4.889994 | 0.325393 | 0 | 1.305545 | 0
2018-02-09 21:49 | 260162.2 | 360.0007 | 2 | 25 | 4.123023 | 4.889999 | 0.4883794 | 0 | 1.974588 | 0
2018-02-09 21:51 | 260282.2 | 480.0002 | 2 | 25 | 4.15024 | 4.890007 | 0.651371 | 0 | 2.648921 | 0
2018-02-09 21:53 | 260402.2 | 600.0007 | 2 | 25 | 4.174871 | 4.890039 | 0.8143682 | 0 | 3.327406 | 0
2018-02-09 21:55 | 260522.2 | 720.0002 | 2 | 25 | 4.200325 | 4.86977 | 0.9773419 | 0 | 4.009897 | 0
2018-02-09 21:57 | 260642.2 | 840.0008 | 2 | 25 | 4.200294 | 4.428873 | 1.132157 | 0 | 4.660167 | 0
2018-02-09 21:59 | 260762.2 | 960.0028 | 2 | 25 | 4.20028 | 4.055265 | 1.273313 | 0 | 5.253062 | 0
2018-02-09 22:01 | 260882.2 | 1080.0014 | 2 | 25 | 4.200273 | 3.738771 | 1.403095 | 0 | 5.798181 | 0
2018-02-09 22:03 | 261002.2 | 1200.0012 | 2 | 25 | 4.200265 | 3.453148 | 1.522871 | 0 | 6.301274 | 0
2018-02-09 22:04 | 261084.7 | 1282.4586 | 2 | 25 | 4.200239 | 3.259991 | 1.599742 | 0 | 6.624154 | 0
2018-02-09 22:06 | 261204.7 | 120.0006 | 3 | 25 | 4.221692 | 3.260088 | 1.708023 | 0 | 7.079983 | 0
2018-02-09 22:08 | 261324.7 | 240.0001 | 3 | 25 | 4.247932 | 3.260155 | 1.816686 | 0 | 7.540141 | 0
2018-02-09 22:10 | 261444.7 | 360.0014 | 3 | 25 | 4.275626 | 3.260145 | 1.925357 | 0 | 8.003253 | 0
2018-02-09 22:12 | 261564.7 | 480.0001 | 3 | 25 | 4.305493 | 3.260128 | 2.034016 | 0 | 8.46944 | 0
2018-02-09 22:14 | 261684.7 | 600.0014 | 3 | 25 | 4.338731 | 3.26012 | 2.142679 | 0 | 8.939054 | 0
2018-02-09 22:16 | 261804.7 | 720.0019 | 3 | 25 | 4.376542 | 3.260052 | 2.251359 | 0 | 9.412619 | 0
2018-02-09 22:18 | 261924.7 | 840.0006 | 3 | 25 | 4.400267 | 3.03903 | 2.35847 | 0 | 9.883147 | 0
2018-02-09 22:20 | 262044.7 | 960.0027 | 3 | 25 | 4.400262 | 2.642036 | 2.452904 | 0 | 10.29868 | 0
2018-02-09 22:22 | 262164.7 | 1080.0015 | 3 | 25 | 4.400279 | 2.303288 | 2.535217 | 0 | 10.66088 | 0
2018-02-09 22:24 | 262284.7 | 1200.0019 | 3 | 25 | 4.400296 | 1.99768 | 2.606831 | 0 | 10.97601 | 0
2018-02-09 22:26 | 262404.7 | 1320.0007 | 3 | 25 | 4.400278 | 1.742516 | 2.669 | 0 | 11.24957 | 0
2018-02-09 22:28 | 262524.7 | 1440.0002 | 3 | 25 | 4.400288 | 1.530058 | 2.72344 | 0 | 11.48912 | 0
2018-02-09 22:30 | 262644.7 | 1560.0007 | 3 | 25 | 4.400202 | 1.349166 | 2.771358 | 0 | 11.69997 | 0
2018-02-09 22:32 | 262764.7 | 1680.001 | 3 | 25 | 4.400228 | 1.190056 | 2.813641 | 0 | 11.88602 | 0
2018-02-09 22:34 | 262884.7 | 1800.0014 | 3 | 25 | 4.400245 | 1.048136 | 2.850875 | 0 | 12.04986 | 0
2018-02-09 22:36 | 263004.7 | 1920.0002 | 3 | 25 | 4.400241 | 0.9307632 | 2.883794 | 0 | 12.19471 | 0
2018-02-09 22:38 | 263124.7 | 2040.0007 | 3 | 25 | 4.400223 | 0.830965 | 2.91311 | 0 | 12.32371 | 0
2018-02-09 22:40 | 263244.7 | 2160.0003 | 3 | 25 | 4.400221 | 0.7448473 | 2.939341 | 0 | 12.43913 | 0
2018-02-09 22:42 | 263364.7 | 2280.0007 | 3 | 25 | 4.400192 | 0.6648788 | 2.962829 | 0 | 12.54248 | 0
2018-02-09 22:44 | 263484.7 | 2400.0003 | 3 | 25 | 4.400187 | 0.5972109 | 2.983839 | 0 | 12.63493 | 0
2018-02-09 22:46 | 263604.7 | 2520.001 | 3 | 25 | 4.400235 | 0.540472 | 3.00277 | 0 | 12.71823 | 0
2018-02-09 22:48 | 263724.7 | 2640.001 | 3 | 25 | 4.400185 | 0.4900503 | 3.019919 | 0 | 12.79369 | 0
2018-02-09 22:50 | 263844.7 | 2760.0023 | 3 | 25 | 4.400182 | 0.4453726 | 3.03551 | 0 | 12.86229 | 0
2018-02-09 22:52 | 263964.7 | 2880.0001 | 3 | 25 | 4.400219 | 0.4039707 | 3.049641 | 0 | 12.92447 | 0
2018-02-09 22:54 | 264084.7 | 3000.0014 | 3 | 25 | 4.400154 | 0.3681459 | 3.06249 | 0 | 12.98101 | 0
2018-02-09 22:56 | 264204.7 | 3120.0002 | 3 | 25 | 4.400216 | 0.3387327 | 3.074252 | 0 | 13.03277 | 0
2018-02-09 22:58 | 264324.7 | 3240.0006 | 3 | 25 | 4.400174 | 0.3111877 | 3.085071 | 0 | 13.08037 | 0
2018-02-09 23:00 | 264444.7 | 3360.0018 | 3 | 25 | 4.400154 | 0.2849398 | 3.095011 | 0 | 13.12411 | 0
2018-02-09 23:02 | 264564.7 | 3480.0014 | 3 | 25 | 4.400196 | 0.2623587 | 3.104115 | 0 | 13.16417 | 0
2018-02-09 23:04 | 264684.7 | 3600.0009 | 3 | 25 | 4.400207 | 0.2427225 | 3.112511 | 0 | 13.20111 | 0
2018-02-09 23:06 | 264804.7 | 3720.0014 | 3 | 25 | 4.400149 | 0.2244453 | 3.120278 | 0 | 13.23529 | 0
2018-02-09 23:08 | 264924.7 | 3840.0002 | 3 | 25 | 4.400187 | 0.2089605 | 3.127486 | 0 | 13.267 | 0
2018-02-09 23:10 | 265044.7 | 3960.0014 | 3 | 25 | 4.400171 | 0.1917353 | 3.134146 | 0 | 13.29631 | 0
2018-02-09 23:12 | 265164.7 | 4080.0002 | 3 | 25 | 4.400133 | 0.1781931 | 3.140299 | 0 | 13.32339 | 0
2018-02-09 23:14 | 265284.7 | 4200.0006 | 3 | 25 | 4.400134 | 0.1659384 | 3.146032 | 0 | 13.34861 | 0
2018-02-09 23:16 | 265404.7 | 4320.001 | 3 | 25 | 4.40014 | 0.1543226 | 3.151373 | 0 | 13.37211 | 0
2018-02-09 23:18 | 265524.7 | 4440.0015 | 3 | 25 | 4.400128 | 0.1433039 | 3.156345 | 0 | 13.39399 | 0
2018-02-09 23:20 | 265644.7 | 4560.001 | 3 | 25 | 4.400155 | 0.1333494 | 3.160949 | 0 | 13.41425 | 0
2018-02-09 23:22 | 265764.7 | 4680.0014 | 3 | 25 | 4.400151 | 0.1245975 | 3.165245 | 0 | 13.43315 | 0
2018-02-09 23:24 | 265884.7 | 4800.0005 | 3 | 25 | 4.400146 | 0.1165047 | 3.169256 | 0 | 13.4508 | 0
2018-02-09 23:26 | 266004.7 | 4920.0014 | 3 | 25 | 4.40015 | 0.1092663 | 3.173015 | 0 | 13.46734 | 0
2018-02-09 23:28 | 266124.7 | 5040.0002 | 3 | 25 | 4.400131 | 0.1009912 | 3.176511 | 0 | 13.48272 | 0
2018-02-09 23:30 | 266244.7 | 5160.0007 | 3 | 25 | 4.400081 | 0.09352684 | 3.179758 | 0 | 13.49701 | 0
2018-02-09 23:32 | 266364.7 | 5280.001 | 3 | 25 | 4.40014 | 0.08880711 | 3.182807 | 0 | 13.51042 | 0
2018-02-09 23:34 | 266484.7 | 5400.0014 | 3 | 25 | 4.400113 | 0.08306217 | 3.185667 | 0 | 13.52301 | 0
2018-02-09 23:35 | 266524.7 | 5440.0191 | 3 | 25 | 4.400126 | 0.0814991 | 3.186582 | 0 | 13.52703 | 0
2018-02-09 23:37 | 266644.8 | 120.0006 | 4 | 25 | 4.392252 | 0 | 3.186582 | 0 | 13.52703 | 0
2018-02-09 23:39 | 266764.8 | 240.0009 | 4 | 25 | 4.391347 | 0 | 3.186582 | 0 | 13.52703 | 0
2018-02-09 23:40 | 266824.8 | 300.0028 | 4 | 25 | 4.391011 | 0 | 3.186582 | 0 | 13.52703 | 0
2018-02-09 23:42 | 266944.8 | 120.0005 | 5 | 25 | 4.083004 | -3.259854 | 3.186582 | 0.1086577 | 13.52703 | 0.447651
2018-02-09 23:44 | 267064.8 | 240.0002 | 5 | 25 | 4.043136 | -3.259959 | 3.186582 | 0.2173144 | 13.52703 | 0.8891053
2018-02-09 23:46 | 267184.8 | 360.0013 | 5 | 25 | 4.001937 | -3.260164 | 3.186582 | 0.3259927 | 13.52703 | 1.326287
2018-02-09 23:48 | 267304.8 | 480.001 | 5 | 25 | 3.961952 | -3.260126 | 3.186582 | 0.4346537 | 13.52703 | 1.758952
2018-02-09 23:50 | 267424.8 | 600.0006 | 5 | 25 | 3.923239 | -3.260171 | 3.186582 | 0.5433118 | 13.52703 | 2.187336
2018-02-09 23:52 | 267544.8 | 720.0001 | 5 | 25 | 3.885925 | -3.260131 | 3.186582 | 0.6519805 | 13.52703 | 2.611645
2018-02-09 23:54 | 267664.8 | 840.0006 | 5 | 25 | 3.848276 | -3.259919 | 3.186582 | 0.7606546 | 13.52703 | 3.03191
2018-02-09 23:56 | 267784.8 | 960.0002 | 5 | 25 | 3.810826 | -3.259814 | 3.186582 | 0.8693215 | 13.52703 | 3.448025
2018-02-09 23:58 | 267904.8 | 1080.0006 | 5 | 25 | 3.77572 | -3.259952 | 3.186582 | 0.977975 | 13.52703 | 3.860164
2018-02-10 | 268024.8 | 1200.0009 | 5 | 25 | 3.742529 | -3.259883 | 3.186582 | 1.086642 | 13.52703 | 4.268626
2018-02-10 00:02 | 268144.8 | 1320.0013 | 5 | 25 | 3.711425 | -3.259925 | 3.186582 | 1.195322 | 13.52703 | 4.673654
2018-02-10 00:04 | 268264.8 | 1440.0002 | 5 | 25 | 3.680996 | -3.259871 | 3.186582 | 1.303981 | 13.52703 | 5.075282
2018-02-10 00:06 | 268384.8 | 1560.0013 | 5 | 25 | 3.653576 | -3.260144 | 3.186582 | 1.412633 | 13.52703 | 5.473708
2018-02-10 00:08 | 268504.8 | 1680.0002 | 5 | 25 | 3.628478 | -3.260166 | 3.186582 | 1.521312 | 13.52703 | 5.869397
2018-02-10 00:10 | 268624.8 | 1800.0013 | 5 | 25 | 3.605826 | -3.260186 | 3.186582 | 1.629974 | 13.52703 | 6.262431
2018-02-10 00:12 | 268744.8 | 1920.0002 | 5 | 25 | 3.583801 | -3.259796 | 3.186582 | 1.73864 | 13.52703 | 6.653068
2018-02-10 00:14 | 268864.8 | 2040.0013 | 5 | 25 | 3.562682 | -3.259776 | 3.186582 | 1.847317 | 13.52703 | 7.041368
2018-02-10 00:16 | 268984.8 | 2160.0009 | 5 | 25 | 3.544439 | -3.260113 | 3.186582 | 1.955971 | 13.52703 | 7.427449
2018-02-10 00:18 | 269104.8 | 2280.0013 | 5 | 25 | 3.528444 | -3.260118 | 3.186582 | 2.06465 | 13.52703 | 7.811765
2018-02-10 00:20 | 269224.8 | 2400.0001 | 5 | 25 | 3.513407 | -3.259756 | 3.186582 | 2.17332 | 13.52703 | 8.194379
2018-02-10 00:22 | 269344.8 | 2520.0013 | 5 | 25 | 3.49751 | -3.259791 | 3.186582 | 2.281985 | 13.52703 | 8.575313
2018-02-10 00:24 | 269464.8 | 2640.0002 | 5 | 25 | 3.482849 | -3.260138 | 3.186582 | 2.390651 | 13.52703 | 8.954563
2018-02-10 00:26 | 269584.8 | 2760.0013 | 5 | 25 | 3.468084 | -3.260163 | 3.186582 | 2.499316 | 13.52703 | 9.332236
2018-02-10 00:28 | 269704.8 | 2880.0009 | 5 | 25 | 3.451882 | -3.260119 | 3.186582 | 2.607982 | 13.52703 | 9.708253
2018-02-10 00:30 | 269824.8 | 3000.0013 | 5 | 25 | 3.430509 | -3.259845 | 3.186582 | 2.716643 | 13.52703 | 10.08225
2018-02-10 00:32 | 269944.8 | 3120.001 | 5 | 25 | 3.399302 | -3.26011 | 3.186582 | 2.825316 | 13.52703 | 10.45345
2018-02-10 00:34 | 270064.8 | 3240.0006 | 5 | 25 | 3.354584 | -3.260158 | 3.186582 | 2.933985 | 13.52703 | 10.8206
2018-02-10 00:36 | 270184.8 | 3360.001 | 5 | 25 | 3.279127 | -3.259926 | 3.186582 | 3.042643 | 13.52703 | 11.1814
2018-02-10 00:38 | 270304.8 | 3480.001 | 5 | 25 | 3.113071 | -3.259805 | 3.186582 | 3.151312 | 13.52703 | 11.53017
2018-02-10 00:38 | 270342.5 | 3517.623 | 5 | 25 | 2.999979 | -3.260046 | 3.186582 | 3.185382 | 13.52703 | 11.63449
2018-02-10 00:40 | 270462.5 | 120.0012 | 6 | 25 | 3.456293 | 0 | 3.186582 | 3.185382 | 13.52703 | 11.63449
2018-02-10 00:42 | 270582.5 | 240.001 | 6 | 25 | 3.476081 | 0 | 3.186582 | 3.185382 | 13.52703 | 11.63449
2018-02-10 00:43 | 270642.5 | 300.0028 | 6 | 25 | 3.480125 | 0 | 3.186582 | 3.185382 | 13.52703 | 11.63449
2018-02-10 00:43 | 270642.5 | 0.0025 | 7 | 26 | 3.479987 | 0 | 0 | 0 | 0 | 0
2018-02-10 00:45 | 270762.6 | 120.0014 | 2 | 26 | 4.045415 | 4.889971 | 0.1623873 | 1.716e-09 | 0.6431312 | 5.971e-09
2018-02-10 00:47 | 270882.6 | 240.001 | 2 | 26 | 4.085296 | 4.890095 | 0.3253922 | 1.716e-09 | 1.305654 | 5.971e-09
2018-02-10 00:49 | 271002.6 | 360.0015 | 2 | 26 | 4.123158 | 4.890041 | 0.4883907 | 1.716e-09 | 1.974783 | 5.971e-09
2018-02-10 00:51 | 271122.6 | 480.0011 | 2 | 26 | 4.150351 | 4.890007 | 0.6513686 | 1.716e-09 | 2.649075 | 5.971e-09
2018-02-10 00:53 | 271242.6 | 600.0015 | 2 | 26 | 4.174872 | 4.890045 | 0.8143809 | 1.716e-09 | 3.327623 | 5.971e-09
2018-02-10 00:55 | 271362.6 | 720.0003 | 2 | 26 | 4.200295 | 4.871853 | 0.9773515 | 1.716e-09 | 4.010092 | 5.971e-09
2018-02-10 00:57 | 271482.6 | 840.0008 | 2 | 26 | 4.200308 | 4.436512 | 1.132299 | 1.716e-09 | 4.660916 | 5.971e-09
2018-02-10 00:59 | 271602.6 | 960.0021 | 2 | 26 | 4.200275 | 4.063814 | 1.273714 | 1.716e-09 | 5.254902 | 5.971e-09
2018-02-10 01:01 | 271722.6 | 1080.0008 | 2 | 26 | 4.200274 | 3.743971 | 1.403729 | 1.716e-09 | 5.801002 | 5.971e-09
2018-02-10 01:03 | 271842.6 | 1200.0002 | 2 | 26 | 4.200261 | 3.458162 | 1.523693 | 1.716e-09 | 6.304883 | 5.971e-09
2018-02-10 01:05 | 271927.7 | 1285.0979 | 2 | 26 | 4.200281 | 3.259974 | 1.603088 | 1.716e-09 | 6.638362 | 5.971e-09
2018-02-10 01:07 | 272047.7 | 120.0014 | 3 | 26 | 4.221722 | 3.260208 | 1.71137 | 4.855e-09 | 7.094197 | 1.8718e-08
2018-02-10 01:09 | 272167.7 | 240.0003 | 3 | 26 | 4.247633 | 3.260017 | 1.820028 | 4.855e-09 | 7.554316 | 1.8718e-08
2018-02-10 01:11 | 272287.7 | 360.0014 | 3 | 26 | 4.275559 | 3.259798 | 1.928686 | 4.855e-09 | 8.017355 | 1.8718e-08
2018-02-10 01:13 | 272407.7 | 480.0011 | 3 | 26 | 4.305511 | 3.259865 | 2.03735 | 4.855e-09 | 8.483559 | 1.8718e-08
2018-02-10 01:15 | 272527.7 | 600.0023 | 3 | 26 | 4.339005 | 3.26012 | 2.146002 | 4.855e-09 | 8.953144 | 1.8718e-08
2018-02-10 01:17 | 272647.7 | 720.0011 | 3 | 26 | 4.377037 | 3.259817 | 2.254663 | 4.855e-09 | 9.426677 | 1.8718e-08
2018-02-10 01:19 | 272767.7 | 840.0015 | 3 | 26 | 4.400313 | 3.032396 | 2.361667 | 4.855e-09 | 9.89677 | 1.8718e-08
2018-02-10 01:21 | 272887.7 | 960.0011 | 3 | 26 | 4.400275 | 2.633175 | 2.455806 | 4.855e-09 | 10.31101 | 1.8718e-08
2018-02-10 01:23 | 273007.7 | 1080.0018 | 3 | 26 | 4.400288 | 2.295988 | 2.537842 | 4.855e-09 | 10.67199 | 1.8718e-08
2018-02-10 01:25 | 273127.7 | 1200.0008 | 3 | 26 | 4.40028 | 1.991559 | 2.609205 | 4.855e-09 | 10.98601 | 1.8718e-08
2018-02-10 01:27 | 273247.7 | 1320.0001 | 3 | 26 | 4.400267 | 1.737035 | 2.671181 | 4.855e-09 | 11.25872 | 1.8718e-08
2018-02-10 01:29 | 273367.7 | 1440.0011 | 3 | 26 | 4.40027 | 1.523822 | 2.725432 | 4.855e-09 | 11.49744 | 1.8718e-08
2018-02-10 01:31 | 273487.7 | 1560.0016 | 3 | 26 | 4.400249 | 1.344119 | 2.773151 | 4.855e-09 | 11.70741 | 1.8718e-08
2018-02-10 01:33 | 273607.7 | 1680.0011 | 3 | 26 | 4.400229 | 1.184433 | 2.815244 | 4.855e-09 | 11.89263 | 1.8718e-08
2018-02-10 01:35 | 273727.7 | 1800.0015 | 3 | 26 | 4.400247 | 1.043448 | 2.852298 | 4.855e-09 | 12.05568 | 1.8718e-08
2018-02-10 01:37 | 273847.7 | 1920.0002 | 3 | 26 | 4.400244 | 0.9270954 | 2.885074 | 4.855e-09 | 12.1999 | 1.8718e-08
2018-02-10 01:39 | 273967.7 | 2040.0015 | 3 | 26 | 4.400229 | 0.8275576 | 2.914264 | 4.855e-09 | 12.32835 | 1.8718e-08
2018-02-10 01:41 | 274087.7 | 2160.0003 | 3 | 26 | 4.400197 | 0.7412052 | 2.940383 | 4.855e-09 | 12.44327 | 1.8718e-08
2018-02-10 01:43 | 274207.7 | 2280.0006 | 3 | 26 | 4.400196 | 0.6620932 | 2.963769 | 4.855e-09 | 12.54617 | 1.8718e-08
2018-02-10 01:45 | 274327.7 | 2400.0003 | 3 | 26 | 4.400232 | 0.5955906 | 2.984689 | 4.855e-09 | 12.63823 | 1.8718e-08
2018-02-10 01:47 | 274447.7 | 2520.0015 | 3 | 26 | 4.400211 | 0.5381002 | 3.00354 | 4.855e-09 | 12.72118 | 1.8718e-08
2018-02-10 01:49 | 274567.7 | 2640.0002 | 3 | 26 | 4.400202 | 0.4884911 | 3.020615 | 4.855e-09 | 12.79631 | 1.8718e-08
2018-02-10 01:51 | 274687.7 | 2760.0015 | 3 | 26 | 4.400178 | 0.4434652 | 3.036138 | 4.855e-09 | 12.86461 | 1.8718e-08
2018-02-10 01:53 | 274807.7 | 2880.0011 | 3 | 26 | 4.400198 | 0.4017916 | 3.050205 | 4.855e-09 | 12.92651 | 1.8718e-08
2018-02-10 01:55 | 274927.7 | 3000.0009 | 3 | 26 | 4.400169 | 0.3669405 | 3.062999 | 4.855e-09 | 12.98281 | 1.8718e-08
2018-02-10 01:57 | 275047.7 | 3120.0011 | 3 | 26 | 4.400183 | 0.3369379 | 3.074713 | 4.855e-09 | 13.03435 | 1.8718e-08
2018-02-10 01:59 | 275167.7 | 3240.0015 | 3 | 26 | 4.400144 | 0.3093786 | 3.085476 | 4.855e-09 | 13.08171 | 1.8718e-08
2018-02-10 02:01 | 275287.7 | 3360.0002 | 3 | 26 | 4.400174 | 0.2843733 | 3.095365 | 4.855e-09 | 13.12522 | 1.8718e-08
2018-02-10 02:03 | 275407.7 | 3480.0015 | 3 | 26 | 4.40015 | 0.260603 | 3.104428 | 4.855e-09 | 13.1651 | 1.8718e-08
2018-02-10 02:05 | 275527.7 | 3600.0011 | 3 | 26 | 4.400146 | 0.2409325 | 3.112783 | 4.855e-09 | 13.20187 | 1.8718e-08
2018-02-10 02:07 | 275647.7 | 3720.0016 | 3 | 26 | 4.400156 | 0.2238522 | 3.120521 | 4.855e-09 | 13.23591 | 1.8718e-08
2018-02-10 02:09 | 275767.7 | 3840.002 | 3 | 26 | 4.400177 | 0.2074137 | 3.127697 | 4.855e-09 | 13.26749 | 1.8718e-08
2018-02-10 02:11 | 275887.7 | 3960.0015 | 3 | 26 | 4.400136 | 0.1905231 | 3.134319 | 4.855e-09 | 13.29663 | 1.8718e-08
2018-02-10 02:13 | 276007.7 | 4080.0002 | 3 | 26 | 4.400145 | 0.1775475 | 3.140451 | 4.855e-09 | 13.32361 | 1.8718e-08
2018-02-10 02:15 | 276127.7 | 4200.0015 | 3 | 26 | 4.400186 | 0.1655331 | 3.146151 | 4.855e-09 | 13.34869 | 1.8718e-08
2018-02-10 02:17 | 276247.7 | 4320.0011 | 3 | 26 | 4.400124 | 0.1537189 | 3.151464 | 4.855e-09 | 13.37207 | 1.8718e-08
2018-02-10 02:19 | 276367.7 | 4440.0016 | 3 | 26 | 4.40015 | 0.1426783 | 3.156413 | 4.855e-09 | 13.39384 | 1.8718e-08
2018-02-10 02:21 | 276487.7 | 4560.0011 | 3 | 26 | 4.400146 | 0.1325846 | 3.16099 | 4.855e-09 | 13.41398 | 1.8718e-08
2018-02-10 02:23 | 276607.7 | 4680 | 3 | 26 | 4.400168 | 0.1240025 | 3.165255 | 4.855e-09 | 13.43275 | 1.8718e-08
2018-02-10 02:25 | 276727.7 | 4800.0004 | 3 | 26 | 4.40013 | 0.115674 | 3.169246 | 4.855e-09 | 13.45031 | 1.8718e-08
2018-02-10 02:27 | 276847.7 | 4920.0015 | 3 | 26 | 4.400116 | 0.107873 | 3.172966 | 4.855e-09 | 13.46668 | 1.8718e-08
2018-02-10 02:29 | 276967.7 | 5040.0011 | 3 | 26 | 4.400127 | 0.1002407 | 3.176426 | 4.855e-09 | 13.4819 | 1.8718e-08
2018-02-10 02:31 | 277087.7 | 5160.0016 | 3 | 26 | 4.400092 | 0.09309673 | 3.17965 | 4.855e-09 | 13.49609 | 1.8718e-08
2018-02-10 02:33 | 277207.7 | 5280.0011 | 3 | 26 | 4.400109 | 0.08775234 | 3.182666 | 4.855e-09 | 13.50936 | 1.8718e-08
2018-02-10 02:35 | 277327.7 | 5400.0015 | 3 | 26 | 4.400143 | 0.08277416 | 3.185508 | 4.855e-09 | 13.52186 | 1.8718e-08
2018-02-10 02:35 | 277344.6 | 5416.939 | 3 | 26 | 4.400116 | 0.08149719 | 3.185895 | 4.855e-09 | 13.52357 | 1.8718e-08
2018-02-10 02:37 | 277464.7 | 120.0007 | 4 | 26 | 4.39224 | 0 | 3.185896 | 4.855e-09 | 13.52357 | 1.8718e-08
2018-02-10 02:39 | 277584.7 | 240.0009 | 4 | 26 | 4.391357 | 0 | 3.185896 | 4.855e-09 | 13.52357 | 1.8718e-08
2018-02-10 02:40 | 277644.7 | 300.0029 | 4 | 26 | 4.391024 | 0 | 3.185896 | 4.855e-09 | 13.52357 | 1.8718e-08
2018-02-10 02:42 | 277764.8 | 120.0008 | 5 | 26 | 4.083099 | -3.26019 | 3.185896 | 0.1086473 | 13.52357 | 0.4476282
2018-02-10 02:44 | 277884.8 | 240.0003 | 5 | 26 | 4.043518 | -3.259856 | 3.185896 | 0.2173194 | 13.52357 | 0.8891734
2018-02-10 02:46 | 278004.8 | 360.0008 | 5 | 26 | 4.002519 | -3.259846 | 3.185896 | 0.3259675 | 13.52357 | 1.326292
2018-02-10 02:48 | 278124.8 | 480.0002 | 5 | 26 | 3.962237 | -3.259831 | 3.185896 | 0.4346227 | 13.52357 | 1.758976
2018-02-10 02:50 | 278244.8 | 600.0015 | 5 | 26 | 3.923343 | -3.260175 | 3.185896 | 0.5433007 | 13.52357 | 2.18746
2018-02-10 02:52 | 278364.8 | 720.0002 | 5 | 26 | 3.886054 | -3.259808 | 3.185896 | 0.6519685 | 13.52357 | 2.611765
2018-02-10 02:54 | 278484.8 | 840.0015 | 5 | 26 | 3.848753 | -3.260075 | 3.185896 | 0.7606258 | 13.52357 | 3.031988
2018-02-10 02:56 | 278604.8 | 960.001 | 5 | 26 | 3.811004 | -3.260135 | 3.185896 | 0.8693001 | 13.52357 | 3.448177
2018-02-10 02:58 | 278724.8 | 1080.0007 | 5 | 26 | 3.775653 | -3.259769 | 3.185896 | 0.9779522 | 13.52357 | 3.860318
2018-02-10 03:00 | 278844.8 | 1200.001 | 5 | 26 | 3.742114 | -3.26019 | 3.185896 | 1.08662 | 13.52357 | 4.268756
2018-02-10 03:02 | 278964.8 | 1320.0015 | 5 | 26 | 3.711195 | -3.260166 | 3.185896 | 1.195283 | 13.52357 | 4.673697
2018-02-10 03:04 | 279084.8 | 1440.001 | 5 | 26 | 3.680974 | -3.260191 | 3.185896 | 1.303961 | 13.52357 | 5.075387
2018-02-10 03:06 | 279204.8 | 1560.0015 | 5 | 26 | 3.652911 | -3.259846 | 3.185896 | 1.412621 | 13.52357 | 5.473804
2018-02-10 03:08 | 279324.8 | 1680.001 | 5 | 26 | 3.627631 | -3.260158 | 3.185896 | 1.521281 | 13.52357 | 5.869334
2018-02-10 03:10 | 279444.8 | 1800.0015 | 5 | 26 | 3.604846 | -3.260101 | 3.185896 | 1.629945 | 13.52357 | 6.262271
2018-02-10 03:12 | 279564.8 | 1920.0011 | 5 | 26 | 3.583044 | -3.260159 | 3.185896 | 1.738605 | 13.52357 | 6.652787
2018-02-10 03:14 | 279684.8 | 2040.0008 | 5 | 26 | 3.561538 | -3.260079 | 3.185896 | 1.847292 | 13.52357 | 7.04103
2018-02-10 03:16 | 279804.8 | 2160.0018 | 5 | 26 | 3.5433 | -3.26009 | 3.185896 | 1.955953 | 13.52357 | 7.427019
2018-02-10 03:18 | 279924.8 | 2280.0007 | 5 | 26 | 3.526921 | -3.260151 | 3.185896 | 2.064613 | 13.52357 | 7.811117
2018-02-10 03:20 | 280044.8 | 2400.0002 | 5 | 26 | 3.51202 | -3.260084 | 3.185896 | 2.173287 | 13.52357 | 8.193593
2018-02-10 03:22 | 280164.8 | 2520.0015 | 5 | 26 | 3.496449 | -3.260071 | 3.185896 | 2.281954 | 13.52357 | 8.57441
2018-02-10 03:24 | 280284.8 | 2640.0001 | 5 | 26 | 3.481245 | -3.260046 | 3.185896 | 2.390608 | 13.52357 | 8.953471
2018-02-10 03:26 | 280404.8 | 2760.0007 | 5 | 26 | 3.466137 | -3.260123 | 3.185896 | 2.499276 | 13.52357 | 9.330957
2018-02-10 03:28 | 280524.8 | 2880.001 | 5 | 26 | 3.449887 | -3.260079 | 3.185896 | 2.607941 | 13.52357 | 9.706749
2018-02-10 03:30 | 280644.8 | 3000.0007 | 5 | 26 | 3.428412 | -3.260119 | 3.185896 | 2.716613 | 13.52357 | 10.08056
2018-02-10 03:32 | 280764.8 | 3120.0002 | 5 | 26 | 3.396911 | -3.260158 | 3.185896 | 2.825282 | 13.52357 | 10.4515
2018-02-10 03:34 | 280884.8 | 3240.0007 | 5 | 26 | 3.351517 | -3.26005 | 3.185896 | 2.933951 | 13.52357 | 10.81836
2018-02-10 03:36 | 281004.8 | 3360.001 | 5 | 26 | 3.274753 | -3.260117 | 3.185896 | 3.042616 | 13.52357 | 11.17879
2018-02-10 03:38 | 281124.8 | 3480.0023 | 5 | 26 | 3.107547 | -3.260101 | 3.185896 | 3.15128 | 13.52357 | 11.52705
2018-02-10 03:39 | 281160.6 | 3515.8702 | 5 | 26 | 2.999994 | -3.260157 | 3.185896 | 3.183758 | 13.52357 | 11.62638
2018-02-10 03:41 | 281280.7 | 120.0003 | 6 | 26 | 3.459073 | 0 | 3.185896 | 3.183758 | 13.52357 | 11.62638
2018-02-10 03:43 | 281400.7 | 240.0008 | 6 | 26 | 3.479168 | 0 | 3.185896 | 3.183758 | 13.52357 | 11.62638
2018-02-10 03:44 | 281460.7 | 300.0044 | 6 | 26 | 3.483277 | 0 | 3.185896 | 3.183758 | 13.52357 | 11.62638
2018-02-10 03:44 | 281460.7 | 0.0024 | 7 | 27 | 3.483226 | 0 | 0 | 0 | 0 | 0
2018-02-10 03:46 | 281580.8 | 120.0006 | 2 | 27 | 4.047632 | 4.890028 | 0.162419 | 1.5e-10 | 0.6437804 | 5.24e-10
2018-02-10 03:48 | 281700.8 | 240.0003 | 2 | 27 | 4.087063 | 4.890034 | 0.3253827 | 1.5e-10 | 1.306467 | 5.24e-10
2018-02-10 03:50 | 281820.8 | 360.0006 | 2 | 27 | 4.124505 | 4.890072 | 0.4884168 | 1.5e-10 | 1.975982 | 5.24e-10
2018-02-10 03:52 | 281940.8 | 480.0003 | 2 | 27 | 4.152046 | 4.89012 | 0.6514153 | 1.5e-10 | 2.650616 | 5.24e-10
2018-02-10 03:54 | 282060.8 | 600.0006 | 2 | 27 | 4.176875 | 4.890125 | 0.8144036 | 1.5e-10 | 3.329359 | 5.24e-10
2018-02-10 03:56 | 282180.8 | 720.0011 | 2 | 27 | 4.200315 | 4.839169 | 0.9773099 | 1.5e-10 | 4.011854 | 5.24e-10
2018-02-10 03:58 | 282300.8 | 840.0015 | 2 | 27 | 4.20032 | 4.417606 | 1.131474 | 1.5e-10 | 4.659388 | 5.24e-10
2018-02-10 04:00 | 282420.8 | 960.0004 | 2 | 27 | 4.200297 | 4.038816 | 1.27217 | 1.5e-10 | 5.250354 | 5.24e-10
2018-02-10 04:02 | 282540.8 | 1080.0015 | 2 | 27 | 4.200233 | 3.720591 | 1.40138 | 1.5e-10 | 5.793073 | 5.24e-10
2018-02-10 04:04 | 282660.8 | 1200.002 | 2 | 27 | 4.20029 | 3.439365 | 1.520634 | 1.5e-10 | 6.293972 | 5.24e-10
2018-02-10 04:05 | 282738.6 | 1277.8456 | 2 | 27 | 4.200266 | 3.259991 | 1.593044 | 1.5e-10 | 6.598114 | 5.24e-10
2018-02-10 04:07 | 282858.6 | 120.0015 | 3 | 27 | 4.221195 | 3.260183 | 1.701325 | 1.5e-10 | 7.053916 | 5.24e-10
2018-02-10 04:09 | 282978.6 | 240.0011 | 3 | 27 | 4.247358 | 3.260164 | 1.810001 | 1.5e-10 | 7.514073 | 5.24e-10
2018-02-10 04:11 | 283098.6 | 360.0015 | 3 | 27 | 4.27514 | 3.259834 | 1.918663 | 1.5e-10 | 7.977089 | 5.24e-10
2018-02-10 04:13 | 283218.6 | 480.001 | 3 | 27 | 4.3049 | 3.259954 | 2.027324 | 1.5e-10 | 8.443235 | 5.24e-10
2018-02-10 04:15 | 283338.6 | 600.0015 | 3 | 27 | 4.337722 | 3.260189 | 2.136001 | 1.5e-10 | 8.912829 | 5.24e-10
2018-02-10 04:17 | 283458.6 | 720.0011 | 3 | 27 | 4.375237 | 3.259842 | 2.244669 | 1.5e-10 | 9.386207 | 5.24e-10
2018-02-10 04:19 | 283578.6 | 840.0015 | 3 | 27 | 4.400331 | 3.055412 | 2.352009 | 1.5e-10 | 9.857652 | 5.24e-10
2018-02-10 04:21 | 283698.6 | 960.0003 | 3 | 27 | 4.40028 | 2.651445 | 2.446849 | 1.5e-10 | 10.27498 | 5.24e-10
2018-02-10 04:23 | 283818.6 | 1080.0007 | 3 | 27 | 4.400306 | 2.315243 | 2.529518 | 1.5e-10 | 10.63875 | 5.24e-10
2018-02-10 04:25 | 283938.6 | 1200.0003 | 3 | 27 | 4.400229 | 2.011878 | 2.601563 | 1.5e-10 | 10.95576 | 5.24e-10
2018-02-10 04:27 | 284058.6 | 1320.0015 | 3 | 27 | 4.400273 | 1.753475 | 2.664171 | 1.5e-10 | 11.23126 | 5.24e-10
2018-02-10 04:29 | 284178.6 | 1440.0027 | 3 | 27 | 4.400267 | 1.538157 | 2.718935 | 1.5e-10 | 11.47223 | 5.24e-10
2018-02-10 04:31 | 284298.6 | 1560.0007 | 3 | 27 | 4.400277 | 1.357329 | 2.767087 | 1.5e-10 | 11.68411 | 5.24e-10
2018-02-10 04:33 | 284418.6 | 1680.0019 | 3 | 27 | 4.400221 | 1.197615 | 2.809601 | 1.5e-10 | 11.87118 | 5.24e-10
2018-02-10 04:35 | 284538.6 | 1800.0015 | 3 | 27 | 4.400245 | 1.054382 | 2.847083 | 1.5e-10 | 12.03611 | 5.24e-10
2018-02-10 04:37 | 284658.6 | 1920.001 | 3 | 27 | 4.400181 | 0.9359274 | 2.880201 | 1.5e-10 | 12.18184 | 5.24e-10
2018-02-10 04:39 | 284778.6 | 2040.0016 | 3 | 27 | 4.400244 | 0.8360415 | 2.909684 | 1.5e-10 | 12.31157 | 5.24e-10
2018-02-10 04:41 | 284898.6 | 2160.0019 | 3 | 27 | 4.400193 | 0.7490816 | 2.936067 | 1.5e-10 | 12.42766 | 5.24e-10
2018-02-10 04:43 | 285018.6 | 2280.0015 | 3 | 27 | 4.400215 | 0.6712103 | 2.959719 | 1.5e-10 | 12.53174 | 5.24e-10
2018-02-10 04:45 | 285138.6 | 2400.0003 | 3 | 27 | 4.400234 | 0.6014824 | 2.98088 | 1.5e-10 | 12.62485 | 5.24e-10
2018-02-10 04:47 | 285258.6 | 2520.0008 | 3 | 27 | 4.400161 | 0.5423079 | 2.999926 | 1.5e-10 | 12.70865 | 5.24e-10
2018-02-10 04:49 | 285378.6 | 2640.0003 | 3 | 27 | 4.400196 | 0.4928808 | 3.01717 | 1.5e-10 | 12.78453 | 5.24e-10
2018-02-10 04:51 | 285498.6 | 2760.0007 | 3 | 27 | 4.400206 | 0.4490499 | 3.032848 | 1.5e-10 | 12.85352 | 5.24e-10
2018-02-10 04:53 | 285618.6 | 2880.0018 | 3 | 27 | 4.400238 | 0.406889 | 3.047081 | 1.5e-10 | 12.91615 | 5.24e-10
2018-02-10 04:55 | 285738.6 | 3000.0015 | 3 | 27 | 4.400177 | 0.3706045 | 3.060009 | 1.5e-10 | 12.97303 | 5.24e-10
2018-02-10 04:57 | 285858.6 | 3120.0003 | 3 | 27 | 4.400168 | 0.3394146 | 3.071833 | 1.5e-10 | 13.02506 | 5.24e-10
2018-02-10 04:59 | 285978.6 | 3240.0007 | 3 | 27 | 4.400168 | 0.3126431 | 3.082697 | 1.5e-10 | 13.07286 | 5.24e-10
2018-02-10 05:01 | 286098.6 | 3360.0011 | 3 | 27 | 4.400167 | 0.2871952 | 3.092693 | 1.5e-10 | 13.11685 | 5.24e-10
2018-02-10 05:03 | 286218.6 | 3480.0032 | 3 | 27 | 4.40016 | 0.263422 | 3.101856 | 1.5e-10 | 13.15716 | 5.24e-10
2018-02-10 05:05 | 286338.6 | 3600.0004 | 3 | 27 | 4.400146 | 0.2429543 | 3.110295 | 1.5e-10 | 13.1943 | 5.24e-10
2018-02-10 05:07 | 286458.6 | 3720.0032 | 3 | 27 | 4.400184 | 0.226284 | 3.118109 | 1.5e-10 | 13.22868 | 5.24e-10
2018-02-10 05:09 | 286578.6 | 3840.0012 | 3 | 27 | 4.400204 | 0.2101164 | 3.125355 | 1.5e-10 | 13.26056 | 5.24e-10
2018-02-10 05:11 | 286698.6 | 3960.0007 | 3 | 27 | 4.400143 | 0.193161 | 3.132054 | 1.5e-10 | 13.29004 | 5.24e-10
2018-02-10 05:13 | 286818.6 | 4080.0004 | 3 | 27 | 4.400125 | 0.1789093 | 3.13825 | 1.5e-10 | 13.31731 | 5.24e-10
2018-02-10 05:15 | 286938.6 | 4200.0008 | 3 | 27 | 4.400079 | 0.1659946 | 3.144008 | 1.5e-10 | 13.34264 | 5.24e-10
2018-02-10 05:17 | 287058.6 | 4320.0004 | 3 | 27 | 4.400129 | 0.1555595 | 3.149378 | 1.5e-10 | 13.36627 | 5.24e-10
2018-02-10 05:19 | 287178.6 | 4440.0016 | 3 | 27 | 4.400141 | 0.1448221 | 3.154387 | 1.5e-10 | 13.38831 | 5.24e-10
2018-02-10 05:21 | 287298.6 | 4560.0003 | 3 | 27 | 4.400104 | 0.1333466 | 3.159022 | 1.5e-10 | 13.4087 | 5.24e-10
2018-02-10 05:23 | 287418.6 | 4680.0008 | 3 | 27 | 4.400115 | 0.1247463 | 3.163326 | 1.5e-10 | 13.42764 | 5.24e-10
2018-02-10 05:25 | 287538.6 | 4800.0004 | 3 | 27 | 4.400104 | 0.1169767 | 3.167351 | 1.5e-10 | 13.44535 | 5.24e-10
2018-02-10 05:27 | 287658.6 | 4920.0007 | 3 | 27 | 4.400164 | 0.1096535 | 3.171127 | 1.5e-10 | 13.46197 | 5.24e-10
2018-02-10 05:29 | 287778.6 | 5040.0004 | 3 | 27 | 4.400121 | 0.1013298 | 3.174639 | 1.5e-10 | 13.47742 | 5.24e-10
2018-02-10 05:31 | 287898.6 | 5160.0006 | 3 | 27 | 4.400102 | 0.09383678 | 3.177901 | 1.5e-10 | 13.49177 | 5.24e-10
2018-02-10 05:33 | 288018.6 | 5280.0007 | 3 | 27 | 4.400131 | 0.0887289 | 3.180948 | 1.5e-10 | 13.50518 | 5.24e-10
2018-02-10 05:35 | 288138.6 | 5400.0025 | 3 | 27 | 4.400106 | 0.08309078 | 3.183805 | 1.5e-10 | 13.51775 | 5.24e-10
2018-02-10 05:36 | 288181 | 5442.3554 | 3 | 27 | 4.400124 | 0.0814991 | 3.184774 | 1.5e-10 | 13.52201 | 5.24e-10
2018-02-10 05:38 | 288301 | 120.0021 | 4 | 27 | 4.392306 | 0 | 3.184774 | 1.5e-10 | 13.52201 | 5.24e-10
2018-02-10 05:40 | 288421 | 240.001 | 4 | 27 | 4.391417 | 0 | 3.184774 | 1.5e-10 | 13.52201 | 5.24e-10
2018-02-10 05:41 | 288481 | 300.0036 | 4 | 27 | 4.391083 | 0 | 3.184774 | 1.5e-10 | 13.52201 | 5.24e-10
2018-02-10 05:43 | 288601.1 | 120.0016 | 5 | 27 | 4.084614 | -3.259818 | 3.184774 | 0.1086539 | 13.52201 | 0.4477901
2018-02-10 05:45 | 288721.1 | 240.001 | 5 | 27 | 4.044935 | -3.260206 | 3.184774 | 0.2173142 | 13.52201 | 0.8894508
2018-02-10 05:47 | 288841.1 | 360.0023 | 5 | 27 | 4.004298 | -3.259958 | 3.184774 | 0.3259854 | 13.52201 | 1.326839
2018-02-10 05:49 | 288961.1 | 480.0011 | 5 | 27 | 3.963861 | -3.26013 | 3.184774 | 0.4346433 | 13.52201 | 1.759717
2018-02-10 05:51 | 289081.1 | 600.0015 | 5 | 27 | 3.925013 | -3.259879 | 3.184774 | 0.5432982 | 13.52201 | 2.188292
2018-02-10 05:53 | 289201.1 | 720.0011 | 5 | 27 | 3.887583 | -3.259806 | 3.184774 | 0.6519743 | 13.52201 | 2.612803
2018-02-10 05:55 | 289321.1 | 840.0016 | 5 | 27 | 3.850226 | -3.260201 | 3.184774 | 0.7606285 | 13.52201 | 3.033182
2018-02-10 05:57 | 289441.1 | 960.0011 | 5 | 27 | 3.812512 | -3.260015 | 3.184774 | 0.8692857 | 13.52201 | 3.449473
2018-02-10 05:59 | 289561.1 | 1080.0015 | 5 | 27 | 3.777012 | -3.260177 | 3.184774 | 0.9779564 | 13.52201 | 3.86184
2018-02-10 06:01 | 289681.1 | 1200.0003 | 5 | 27 | 3.743503 | -3.260118 | 3.184774 | 1.086621 | 13.52201 | 4.270418
2018-02-10 06:03 | 289801.1 | 1320.0016 | 5 | 27 | 3.712494 | -3.260148 | 3.184774 | 1.195293 | 13.52201 | 4.675537
2018-02-10 06:05 | 289921.1 | 1440.0011 | 5 | 27 | 3.682173 | -3.260133 | 3.184774 | 1.303958 | 13.52201 | 5.077309
2018-02-10 06:07 | 290041.1 | 1560.0007 | 5 | 27 | 3.654041 | -3.259943 | 3.184774 | 1.412613 | 13.52201 | 5.475833
2018-02-10 06:09 | 290161.1 | 1680.002 | 5 | 27 | 3.628805 | -3.26011 | 3.184774 | 1.521282 | 13.52201 | 5.871521
2018-02-10 06:11 | 290281.1 | 1800.0007 | 5 | 27 | 3.605989 | -3.260118 | 3.184774 | 1.629947 | 13.52201 | 6.264586
2018-02-10 06:13 | 290401.1 | 1920.001 | 5 | 27 | 3.584145 | -3.259956 | 3.184774 | 1.738616 | 13.52201 | 6.655254
2018-02-10 06:15 | 290521.1 | 2040.0007 | 5 | 27 | 3.562551 | -3.260138 | 3.184774 | 1.847272 | 13.52201 | 7.043497
2018-02-10 06:17 | 290641.1 | 2160.0003 | 5 | 27 | 3.543921 | -3.260131 | 3.184774 | 1.955944 | 13.52201 | 7.42961
2018-02-10 06:19 | 290761.1 | 2280.0015 | 5 | 27 | 3.527528 | -3.260097 | 3.184774 | 2.064611 | 13.52201 | 7.813806
2018-02-10 06:21 | 290881.1 | 2400.0002 | 5 | 27 | 3.512593 | -3.260178 | 3.184774 | 2.173271 | 13.52201 | 8.196301
2018-02-10 06:23 | 291001.1 | 2520.0015 | 5 | 27 | 3.496892 | -3.260113 | 3.184774 | 2.281936 | 13.52201 | 8.577164
2018-02-10 06:25 | 291121.1 | 2640.0011 | 5 | 27 | 3.481661 | -3.260188 | 3.184774 | 2.390596 | 13.52201 | 8.956293
2018-02-10 06:27 | 291241.1 | 2760.0015 | 5 | 27 | 3.466751 | -3.26011 | 3.184774 | 2.499264 | 13.52201 | 9.333836
2018-02-10 06:29 | 291361.1 | 2880.0003 | 5 | 27 | 3.450397 | -3.260099 | 3.184774 | 2.607936 | 13.52201 | 9.70971
2018-02-10 06:31 | 291481.1 | 3000.0007 | 5 | 27 | 3.428844 | -3.260104 | 3.184774 | 2.7166 | 13.52201 | 10.08354
2018-02-10 06:33 | 291601.1 | 3120.001 | 5 | 27 | 3.397428 | -3.260124 | 3.184774 | 2.825275 | 13.52201 | 10.45456
2018-02-10 06:35 | 291721.1 | 3240.0015 | 5 | 27 | 3.351987 | -3.260123 | 3.184774 | 2.933927 | 13.52201 | 10.82141
2018-02-10 06:37 | 291841.1 | 3360.001 | 5 | 27 | 3.275047 | -3.260206 | 3.184774 | 3.042606 | 13.52201 | 11.18193
2018-02-10 06:39 | 291961.1 | 3480.0023 | 5 | 27 | 3.10709 | -3.260101 | 3.184774 | 3.151278 | 13.52201 | 11.53021
2018-02-10 06:39 | 291996.8 | 3515.6687 | 5 | 27 | 2.999983 | -3.26018 | 3.184774 | 3.183573 | 13.52201 | 11.62898
2018-02-10 06:41 | 292116.8 | 120.0013 | 6 | 27 | 3.459371 | 0 | 3.184774 | 3.183573 | 13.52201 | 11.62898
2018-02-10 06:43 | 292236.8 | 240.0009 | 6 | 27 | 3.479491 | 0 | 3.184774 | 3.183573 | 13.52201 | 11.62898
2018-02-10 06:44 | 292296.8 | 300.0036 | 6 | 27 | 3.483627 | 0 | 3.184774 | 3.183573 | 13.52201 | 11.62898
2018-02-10 06:44 | 292296.9 | 0.0025 | 7 | 28 | 3.483607 | 0 | 0 | 0 | 0 | 0
2018-02-10 06:46 | 292417 | 120.0023 | 2 | 28 | 4.04847 | 4.889999 | 0.1623917 | 0 | 0.6438082 | 0
2018-02-10 06:48 | 292537 | 240.0011 | 2 | 28 | 4.08805 | 4.890039 | 0.3253858 | 0 | 1.306762 | 0
2018-02-10 06:50 | 292657 | 360.0007 | 2 | 28 | 4.125741 | 4.890013 | 0.4883713 | 0 | 1.976256 | 0
2018-02-10 06:52 | 292777 | 480.0011 | 2 | 28 | 4.15322 | 4.890123 | 0.6513822 | 0 | 2.651136 | 0
2018-02-10 06:54 | 292897 | 600.0007 | 2 | 28 | 4.17812 | 4.890034 | 0.8143528 | 0 | 3.329999 | 0
2018-02-10 06:56 | 293016.9 | 720.0003 | 2 | 28 | 4.200298 | 4.815742 | 0.9771647 | 0 | 4.012283 | 0
2018-02-10 06:58 | 293137 | 840.0024 | 2 | 28 | 4.200294 | 4.400383 | 1.130681 | 0 | 4.657096 | 0
2018-02-10 07:00 | 293257 | 960.002 | 2 | 28 | 4.200285 | 4.025492 | 1.27086 | 0 | 5.245889 | 0
2018-02-10 07:02 | 293376.9 | 1080.0004 | 2 | 28 | 4.200288 | 3.710493 | 1.39967 | 0 | 5.786931 | 0
2018-02-10 07:04 | 293496.9 | 1200.0004 | 2 | 28 | 4.200275 | 3.427679 | 1.51853 | 0 | 6.286176 | 0
2018-02-10 07:05 | 293570 | 1273.0422 | 2 | 28 | 4.20024 | 3.259989 | 1.586375 | 0 | 6.571144 | 0
2018-02-10 07:07 | 293690 | 120.0014 | 3 | 28 | 4.220984 | 3.260038 | 1.694646 | 0 | 7.026891 | 0
2018-02-10 07:09 | 293810 | 240.0009 | 3 | 28 | 4.247147 | 3.260111 | 1.803318 | 0 | 7.487004 | 0
2018-02-10 07:11 | 293930 | 360.0006 | 3 | 28 | 4.27494 | 3.260187 | 1.911977 | 0 | 7.949985 | 0
2018-02-10 07:13 | 294050 | 480.0018 | 3 | 28 | 4.304586 | 3.260155 | 2.020662 | 0 | 8.416205 | 0
2018-02-10 07:15 | 294170 | 600.0005 | 3 | 28 | 4.337242 | 3.260107 | 2.129319 | 0 | 8.88567 | 0
2018-02-10 07:17 | 294290 | 720.0009 | 3 | 28 | 4.374561 | 3.260181 | 2.23799 | 0 | 9.358994 | 0
2018-02-10 07:19 | 294410 | 840.0014 | 3 | 28 | 4.40027 | 3.063658 | 2.345458 | 0 | 9.830955 | 0
2018-02-10 07:21 | 294530 | 960.0011 | 3 | 28 | 4.400282 | 2.659658 | 2.440602 | 0 | 10.24962 | 0
2018-02-10 07:23 | 294650 | 1080.0005 | 3 | 28 | 4.40028 | 2.323149 | 2.523541 | 0 | 10.61457 | 0
2018-02-10 07:25 | 294770 | 1200.001 | 3 | 28 | 4.400306 | 2.021738 | 2.595869 | 0 | 10.93283 | 0
2018-02-10 07:27 | 294890 | 1320.0002 | 3 | 28 | 4.400318 | 1.762033 | 2.658728 | 0 | 11.20943 | 0
2018-02-10 07:29 | 295010 | 1440.0011 | 3 | 28 | 4.400287 | 1.546171 | 2.713756 | 0 | 11.45157 | 0
2018-02-10 07:31 | 295130 | 1560.0006 | 3 | 28 | 4.40028 | 1.364738 | 2.762161 | 0 | 11.66456 | 0
2018-02-10 07:33 | 295250 | 1680.001 | 3 | 28 | 4.40027 | 1.205721 | 2.804934 | 0 | 11.85278 | 0
2018-02-10 07:35 | 295370 | 1800.0014 | 3 | 28 | 4.400236 | 1.062142 | 2.842671 | 0 | 12.01883 | 0
2018-02-10 07:37 | 295490 | 1920.001 | 3 | 28 | 4.400246 | 0.9433241 | 2.876032 | 0 | 12.16563 | 0
2018-02-10 07:39 | 295610 | 2040.0014 | 3 | 28 | 4.400209 | 0.841711 | 2.905738 | 0 | 12.29634 | 0
2018-02-10 07:41 | 295730 | 2160.0018 | 3 | 28 | 4.400225 | 0.7549458 | 2.932331 | 0 | 12.41335 | 0
2018-02-10 07:43 | 295850 | 2280.0014 | 3 | 28 | 4.400232 | 0.6765594 | 2.956166 | 0 | 12.51823 | 0
2018-02-10 07:45 | 295970 | 2400.001 | 3 | 28 | 4.400229 | 0.6064568 | 2.977485 | 0 | 12.61204 | 0
2018-02-10 07:47 | 296090 | 2520.0014 | 3 | 28 | 4.400232 | 0.5480595 | 2.996676 | 0 | 12.69649 | 0
2018-02-10 07:49 | 296210 | 2640.0001 | 3 | 28 | 4.400206 | 0.496892 | 3.014057 | 0 | 12.77296 | 0
2018-02-10 07:51 | 296330 | 2760.0005 | 3 | 28 | 4.400178 | 0.4518099 | 3.029856 | 0 | 12.84248 | 0
2018-02-10 07:53 | 296450 | 2880.001 | 3 | 28 | 4.400184 | 0.4095144 | 3.044211 | 0 | 12.90565 | 0
2018-02-10 07:55 | 296570 | 3000.0005 | 3 | 28 | 4.40019 | 0.3742619 | 3.057245 | 0 | 12.963 | 0
2018-02-10 07:57 | 296690 | 3120.001 | 3 | 28 | 4.400189 | 0.3427792 | 3.069176 | 0 | 13.0155 | 0
2018-02-10 07:59 | 296810 | 3240.0005 | 3 | 28 | 4.400168 | 0.3159018 | 3.080137 | 0 | 13.06373 | 0
2018-02-10 08:01 | 296930 | 3360.0001 | 3 | 28 | 4.400175 | 0.2900066 | 3.090228 | 0 | 13.10813 | 0
2018-02-10 08:03 | 297050 | 3480.0005 | 3 | 28 | 4.400141 | 0.2656746 | 3.099476 | 0 | 13.14882 | 0
2018-02-10 08:05 | 297170 | 3600.001 | 3 | 28 | 4.400149 | 0.2456951 | 3.10799 | 0 | 13.18628 | 0
2018-02-10 08:07 | 297290 | 3720.0014 | 3 | 28 | 4.400167 | 0.228138 | 3.115875 | 0 | 13.22098 | 0
2018-02-10 08:09 | 297410 | 3840.001 | 3 | 28 | 4.400176 | 0.2118702 | 3.123203 | 0 | 13.25322 | 0
2018-02-10 08:11 | 297530 | 3960.0014 | 3 | 28 | 4.400171 | 0.1957226 | 3.129984 | 0 | 13.28306 | 0
2018-02-10 08:13 | 297650 | 4080.0001 | 3 | 28 | 4.400184 | 0.1812086 | 3.136241 | 0 | 13.31059 | 0
2018-02-10 08:15 | 297770 | 4200.0014 | 3 | 28 | 4.400121 | 0.1681089 | 3.142063 | 0 | 13.33621 | 0
2018-02-10 08:17 | 297890 | 4320.0001 | 3 | 28 | 4.400128 | 0.1573763 | 3.147487 | 0 | 13.36008 | 0
2018-02-10 08:19 | 298010 | 4440.0005 | 3 | 28 | 4.400138 | 0.1466646 | 3.152544 | 0 | 13.38233 | 0
2018-02-10 08:21 | 298130 | 4560.0002 | 3 | 28 | 4.400141 | 0.1355782 | 3.157245 | 0 | 13.40301 | 0
2018-02-10 08:23 | 298250 | 4680.0014 | 3 | 28 | 4.40013 | 0.1265202 | 3.161609 | 0 | 13.42222 | 0
2018-02-10 08:25 | 298370 | 4800.0001 | 3 | 28 | 4.400108 | 0.1181984 | 3.165681 | 0 | 13.44014 | 0
2018-02-10 08:27 | 298490 | 4920.0014 | 3 | 28 | 4.400151 | 0.111515 | 3.169503 | 0 | 13.45695 | 0
2018-02-10 08:29 | 298610 | 5040.0007 | 3 | 28 | 4.400146 | 0.1032734 | 3.173066 | 0 | 13.47263 | 0
2018-02-10 08:31 | 298730 | 5160.0015 | 3 | 28 | 4.400124 | 0.0960474 | 3.17637 | 0 | 13.48717 | 0
2018-02-10 08:33 | 298850 | 5280.0018 | 3 | 28 | 4.400147 | 0.09022617 | 3.179468 | 0 | 13.5008 | 0
2018-02-10 08:35 | 298970 | 5400.0006 | 3 | 28 | 4.400122 | 0.08453083 | 3.182371 | 0 | 13.51357 | 0
2018-02-10 08:36 | 299019.8 | 5449.8493 | 3 | 28 | 4.400079 | 0.0814991 | 3.183527 | 0 | 13.51866 | 0
2018-02-10 08:38 | 299139.9 | 120.002 | 4 | 28 | 4.392221 | 0 | 3.183527 | 0 | 13.51866 | 0
2018-02-10 08:40 | 299259.9 | 240.0008 | 4 | 28 | 4.391328 | 0 | 3.183527 | 0 | 13.51866 | 0
2018-02-10 08:41 | 299319.9 | 300.002 | 4 | 28 | 4.390977 | 0 | 3.183527 | 0 | 13.51866 | 0
2018-02-10 08:43 | 299440 | 120.0015 | 5 | 28 | 4.084481 | -3.260177 | 3.183527 | 0.1086605 | 13.51866 | 0.4478025
2018-02-10 08:45 | 299560 | 240.0029 | 5 | 28 | 4.044987 | -3.260138 | 3.183527 | 0.2173233 | 13.51866 | 0.8894686
2018-02-10 08:47 | 299680 | 360.0015 | 5 | 28 | 4.004501 | -3.259808 | 3.183527 | 0.3259838 | 13.51866 | 1.326822
2018-02-10 08:49 | 299800 | 480.0003 | 5 | 28 | 3.964259 | -3.259789 | 3.183527 | 0.4346432 | 13.51866 | 1.759738
2018-02-10 08:51 | 299920 | 600.0006 | 5 | 28 | 3.925252 | -3.260184 | 3.183527 | 0.5433034 | 13.51866 | 2.188366
2018-02-10 08:53 | 300040 | 720.0003 | 5 | 28 | 3.887918 | -3.260206 | 3.183527 | 0.651969 | 13.51866 | 2.612868
2018-02-10 08:55 | 300160 | 840.0006 | 5 | 28 | 3.850681 | -3.260211 | 3.183527 | 0.7606275 | 13.51866 | 3.033307
2018-02-10 08:57 | 300280 | 960.0003 | 5 | 28 | 3.813065 | -3.260031 | 3.183527 | 0.8692979 | 13.51866 | 3.449701
2018-02-10 08:59 | 300400 | 1080.0007 | 5 | 28 | 3.777789 | -3.260103 | 3.183527 | 0.9779676 | 13.51866 | 3.862136
2018-02-10 09:01 | 300520 | 1200.0003 | 5 | 28 | 3.744312 | -3.26019 | 3.183527 | 1.08662 | 13.51866 | 4.270754
2018-02-10 09:03 | 300640 | 1320.0006 | 5 | 28 | 3.713255 | -3.260108 | 3.183527 | 1.195297 | 13.51866 | 4.675978
2018-02-10 09:05 | 300760 | 1440.0003 | 5 | 28 | 3.682947 | -3.260126 | 3.183527 | 1.303944 | 13.51866 | 5.077771
2018-02-10 09:07 | 300880 | 1560.0015 | 5 | 28 | 3.654962 | -3.260135 | 3.183527 | 1.412628 | 13.51866 | 5.476495
2018-02-10 09:09 | 301000 | 1680.0003 | 5 | 28 | 3.629756 | -3.260161 | 3.183527 | 1.521287 | 13.51866 | 5.872248
2018-02-10 09:11 | 301120 | 1800.0014 | 5 | 28 | 3.606881 | -3.26018 | 3.183527 | 1.629955 | 13.51866 | 6.265425
2018-02-10 09:13 | 301240 | 1920.0012 | 5 | 28 | 3.585023 | -3.260128 | 3.183527 | 1.738618 | 13.51866 | 6.656169
2018-02-10 09:15 | 301360 | 2040.0006 | 5 | 28 | 3.563581 | -3.26009 | 3.183527 | 1.847287 | 13.51866 | 7.044564
2018-02-10 09:17 | 301480 | 2160.0002 | 5 | 28 | 3.544918 | -3.260158 | 3.183527 | 1.955949 | 13.51866 | 7.430755
2018-02-10 09:19 | 301600 | 2280.0004 | 5 | 28 | 3.528542 | -3.260104 | 3.183527 | 2.064612 | 13.51866 | 7.815045
2018-02-10 09:21 | 301720 | 2400.0002 | 5 | 28 | 3.513521 | -3.26017 | 3.183527 | 2.173283 | 13.51866 | 8.19768
2018-02-10 09:23 | 301840 | 2520.0015 | 5 | 28 | 3.497828 | -3.260117 | 3.183527 | 2.281945 | 13.51866 | 8.578631
2018-02-10 09:25 | 301960 | 2640.0002 | 5 | 28 | 3.482719 | -3.260148 | 3.183527 | 2.390612 | 13.51866 | 8.957894
2018-02-10 09:27 | 302080 | 2760.0009 | 5 | 28 | 3.467817 | -3.260061 | 3.183527 | 2.49928 | 13.51866 | 9.335558
2018-02-10 09:29 | 302200 | 2880.002 | 5 | 28 | 3.451577 | -3.260118 | 3.183527 | 2.607945 | 13.51866 | 9.711529
2018-02-10 09:31 | 302320 | 3000.0015 | 5 | 28 | 3.43007 | -3.260108 | 3.183527 | 2.716611 | 13.51866 | 10.0855
2018-02-10 09:33 | 302440 | 3120.0021 | 5 | 28 | 3.39836 | -3.260097 | 3.183527 | 2.825275 | 13.51866 | 10.4566
2018-02-10 09:35 | 302560 | 3240.0007 | 5 | 28 | 3.35272 | -3.260113 | 3.183527 | 2.933939 | 13.51866 | 10.82359
2018-02-10 09:37 | 302680 | 3360.0012 | 5 | 28 | 3.276075 | -3.260117 | 3.183527 | 3.042596 | 13.51866 | 11.18412
2018-02-10 09:39 | 302800 | 3480.0023 | 5 | 28 | 3.107583 | -3.260113 | 3.183527 | 3.151266 | 13.51866 | 11.53248
2018-02-10 09:40 | 302835.6 | 3515.6661 | 5 | 28 | 2.999993 | -3.260095 | 3.183527 | 3.183559 | 13.51866 | 11.63125
2018-02-10 09:42 | 302955.7 | 120.0001 | 6 | 28 | 3.456825 | 0 | 3.183527 | 3.183571 | 13.51866 | 11.63129
2018-02-10 09:44 | 303075.7 | 240.0001 | 6 | 28 | 3.476676 | 0 | 3.183527 | 3.183571 | 13.51866 | 11.63129
2018-02-10 09:45 | 303135.7 | 300.0037 | 6 | 28 | 3.480738 | 0 | 3.183527 | 3.183571 | 13.51866 | 11.63129
2018-02-10 09:45 | 303135.7 | 0.0025 | 7 | 29 | 3.480741 | 0 | 0 | 0 | 0 | 0
2018-02-10 09:47 | 303255.8 | 120.0008 | 2 | 29 | 4.047189 | 4.890051 | 0.1623829 | 6.68e-10 | 0.6434059 | 2.325e-09
2018-02-10 09:49 | 303375.8 | 240.0004 | 2 | 29 | 4.086812 | 4.890121 | 0.3253931 | 6.68e-10 | 1.30622 | 2.325e-09
2018-02-10 09:51 | 303495.8 | 360.0007 | 2 | 29 | 4.124383 | 4.889999 | 0.4883911 | 6.68e-10 | 1.975546 | 2.325e-09
2018-02-10 09:53 | 303615.8 | 480.0014 | 2 | 29 | 4.152105 | 4.89007 | 0.6513828 | 6.68e-10 | 2.650137 | 2.325e-09
2018-02-10 09:55 | 303735.8 | 600.0008 | 2 | 29 | 4.176864 | 4.890091 | 0.8143746 | 6.68e-10 | 3.328894 | 2.325e-09
2018-02-10 09:57 | 303855.8 | 720.0012 | 2 | 29 | 4.200306 | 4.838018 | 0.9772895 | 6.68e-10 | 4.011429 | 2.325e-09
2018-02-10 09:59 | 303975.8 | 840.0016 | 2 | 29 | 4.20028 | 4.414404 | 1.131362 | 6.68e-10 | 4.65858 | 2.325e-09
2018-02-10 10:01 | 304095.8 | 960.0013 | 2 | 29 | 4.200302 | 4.038292 | 1.271993 | 6.68e-10 | 5.249271 | 2.325e-09
2018-02-10 10:03 | 304215.8 | 1080.0017 | 2 | 29 | 4.200245 | 3.720819 | 1.401191 | 6.68e-10 | 5.791941 | 2.325e-09
2018-02-10 10:05 | 304335.8 | 1200.0009 | 2 | 29 | 4.200248 | 3.435528 | 1.520363 | 6.68e-10 | 6.292492 | 2.325e-09
2018-02-10 10:06 | 304411.5 | 1275.7136 | 2 | 29 | 4.200239 | 3.259989 | 1.590782 | 6.68e-10 | 6.588273 | 2.325e-09
2018-02-10 10:08 | 304531.5 | 120.0014 | 3 | 29 | 4.221081 | 3.260164 | 1.699047 | 2.266e-09 | 7.044003 | 8.812e-09
2018-02-10 10:10 | 304651.5 | 240.0002 | 3 | 29 | 4.247269 | 3.260153 | 1.807724 | 2.266e-09 | 7.504153 | 8.812e-09
2018-02-10 10:12 | 304771.5 | 360.0007 | 3 | 29 | 4.27508 | 3.259813 | 1.916378 | 2.266e-09 | 7.967127 | 8.812e-09
2018-02-10 10:14 | 304891.5 | 480.001 | 3 | 29 | 4.304935 | 3.260147 | 2.025051 | 2.266e-09 | 8.433321 | 8.812e-09
2018-02-10 10:16 | 305011.5 | 600.0006 | 3 | 29 | 4.337985 | 3.26016 | 2.133695 | 2.266e-09 | 8.902789 | 8.812e-09
2018-02-10 10:18 | 305131.5 | 720.001 | 3 | 29 | 4.375614 | 3.26017 | 2.242372 | 2.266e-09 | 9.376235 | 8.812e-09
2018-02-10 10:20 | 305251.5 | 840.0007 | 3 | 29 | 4.400331 | 3.050211 | 2.349644 | 2.266e-09 | 9.847412 | 8.812e-09
2018-02-10 10:22 | 305371.5 | 960.0018 | 3 | 29 | 4.400286 | 2.647497 | 2.444316 | 2.266e-09 | 10.264 | 8.812e-09
2018-02-10 10:24 | 305491.5 | 1080.0007 | 3 | 29 | 4.400281 | 2.311333 | 2.526863 | 2.266e-09 | 10.62723 | 8.812e-09
2018-02-10 10:26 | 305611.5 | 1200.001 | 3 | 29 | 4.400289 | 2.011168 | 2.598832 | 2.266e-09 | 10.94391 | 8.812e-09
2018-02-10 10:28 | 305731.5 | 1320.0015 | 3 | 29 | 4.400222 | 1.749852 | 2.661344 | 2.266e-09 | 11.21898 | 8.812e-09
2018-02-10 10:30 | 305851.5 | 1440.001 | 3 | 29 | 4.400266 | 1.537337 | 2.716027 | 2.266e-09 | 11.4596 | 8.812e-09
2018-02-10 10:32 | 305971.5 | 1560.0015 | 3 | 29 | 4.40027 | 1.356338 | 2.764149 | 2.266e-09 | 11.67135 | 8.812e-09
2018-02-10 10:34 | 306091.5 | 1680.0003 | 3 | 29 | 4.400245 | 1.197676 | 2.806641 | 2.266e-09 | 11.85832 | 8.812e-09
2018-02-10 10:36 | 306211.5 | 1800.0015 | 3 | 29 | 4.400235 | 1.054685 | 2.84411 | 2.266e-09 | 12.0232 | 8.812e-09
2018-02-10 10:38 | 306331.5 | 1920.001 | 3 | 29 | 4.400222 | 0.9365931 | 2.877227 | 2.266e-09 | 12.16892 | 8.812e-09
2018-02-10 10:40 | 306451.5 | 2040.0007 | 3 | 29 | 4.400219 | 0.8366203 | 2.906731 | 2.266e-09 | 12.29874 | 8.812e-09
2018-02-10 10:42 | 306571.5 | 2160.0009 | 3 | 29 | 4.400173 | 0.7492447 | 2.933146 | 2.266e-09 | 12.41497 | 8.812e-09
2018-02-10 10:44 | 306691.5 | 2280.0023 | 3 | 29 | 4.400218 | 0.6718349 | 2.956835 | 2.266e-09 | 12.51921 | 8.812e-09
2018-02-10 10:46 | 306811.5 | 2400.0018 | 3 | 29 | 4.400222 | 0.6023436 | 2.978035 | 2.266e-09 | 12.61249 | 8.812e-09
2018-02-10 10:48 | 306931.5 | 2520.0014 | 3 | 29 | 4.400213 | 0.544445 | 2.997123 | 2.266e-09 | 12.69649 | 8.812e-09
2018-02-10 10:50 | 307051.5 | 2640.001 | 3 | 29 | 4.400176 | 0.4939127 | 3.01441 | 2.266e-09 | 12.77255 | 8.812e-09
2018-02-10 10:52 | 307171.5 | 2760.0032 | 3 | 29 | 4.400165 | 0.4494963 | 3.03013 | 2.266e-09 | 12.84172 | 8.812e-09
2018-02-10 10:54 | 307291.5 | 2880.0018 | 3 | 29 | 4.4002 | 0.4076509 | 3.044408 | 2.266e-09 | 12.90455 | 8.812e-09
2018-02-10 10:56 | 307411.5 | 3000.0014 | 3 | 29 | 4.400178 | 0.3717566 | 3.057368 | 2.266e-09 | 12.96158 | 8.812e-09
2018-02-10 10:58 | 307531.5 | 3120.001 | 3 | 29 | 4.400143 | 0.3404837 | 3.069236 | 2.266e-09 | 13.01379 | 8.812e-09
2018-02-10 11:00 | 307651.5 | 3240.0013 | 3 | 29 | 4.400199 | 0.3140059 | 3.08014 | 2.266e-09 | 13.06178 | 8.812e-09
2018-02-10 11:02 | 307771.5 | 3360.0002 | 3 | 29 | 4.40018 | 0.288661 | 3.09018 | 2.266e-09 | 13.10595 | 8.812e-09
2018-02-10 11:04 | 307891.5 | 3480.0013 | 3 | 29 | 4.400169 | 0.2645578 | 3.099377 | 2.266e-09 | 13.14642 | 8.812e-09
2018-02-10 11:06 | 308011.5 | 3600.0002 | 3 | 29 | 4.400126 | 0.243741 | 3.107857 | 2.266e-09 | 13.18374 | 8.812e-09
2018-02-10 11:08 | 308131.5 | 3720.0015 | 3 | 29 | 4.400136 | 0.2266579 | 3.115705 | 2.266e-09 | 13.21827 | 8.812e-09
2018-02-10 11:10 | 308251.5 | 3840.001 | 3 | 29 | 4.400154 | 0.2104673 | 3.12299 | 2.266e-09 | 13.25033 | 8.812e-09
2018-02-10 11:12 | 308371.5 | 3960.0006 | 3 | 29 | 4.400193 | 0.1949825 | 3.129736 | 2.266e-09 | 13.28001 | 8.812e-09
2018-02-10 11:14 | 308491.5 | 4080.0002 | 3 | 29 | 4.400132 | 0.1802979 | 3.135975 | 2.266e-09 | 13.30746 | 8.812e-09
2018-02-10 11:16 | 308611.5 | 4200.0006 | 3 | 29 | 4.400206 | 0.1688643 | 3.141784 | 2.266e-09 | 13.33302 | 8.812e-09
2018-02-10 11:18 | 308731.5 | 4320.0002 | 3 | 29 | 4.400146 | 0.157093 | 3.147194 | 2.266e-09 | 13.35682 | 8.812e-09
2018-02-10 11:20 | 308851.5 | 4440.0005 | 3 | 29 | 4.400129 | 0.1463642 | 3.152246 | 2.266e-09 | 13.37905 | 8.812e-09
2018-02-10 11:22 | 308971.5 | 4560.001 | 3 | 29 | 4.400128 | 0.1355152 | 3.15693 | 2.266e-09 | 13.39966 | 8.812e-09
2018-02-10 11:24 | 309091.5 | 4680.0006 | 3 | 29 | 4.400153 | 0.1269217 | 3.161301 | 2.266e-09 | 13.41889 | 8.812e-09
2018-02-10 11:26 | 309211.5 | 4800.001 | 3 | 29 | 4.400119 | 0.1185904 | 3.165387 | 2.266e-09 | 13.43688 | 8.812e-09
2018-02-10 11:28 | 309331.5 | 4920.0005 | 3 | 29 | 4.400108 | 0.1106386 | 3.16921 | 2.266e-09 | 13.4537 | 8.812e-09
2018-02-10 11:30 | 309451.5 | 5040.0011 | 3 | 29 | 4.400146 | 0.1035318 | 3.172777 | 2.266e-09 | 13.46939 | 8.812e-09
2018-02-10 11:32 | 309571.5 | 5160.0014 | 3 | 29 | 4.400143 | 0.09677219 | 3.176104 | 2.266e-09 | 13.48403 | 8.812e-09
2018-02-10 11:34 | 309691.5 | 5280.001 | 3 | 29 | 4.400091 | 0.08987236 | 3.179206 | 2.266e-09 | 13.49768 | 8.812e-09
2018-02-10 11:36 | 309811.5 | 5400.0006 | 3 | 29 | 4.40016 | 0.08567619 | 3.182125 | 2.266e-09 | 13.51052 | 8.812e-09
2018-02-10 11:37 | 309898.6 | 5487.1615 | 3 | 29 | 4.400167 | 0.0814991 | 3.184136 | 2.266e-09 | 13.51937 | 8.812e-09
2018-02-10 11:39 | 310018.7 | 120.0015 | 4 | 29 | 4.392309 | 0 | 3.184136 | 2.266e-09 | 13.51937 | 8.812e-09
2018-02-10 11:41 | 310138.7 | 240.0011 | 4 | 29 | 4.391393 | 0 | 3.184136 | 2.266e-09 | 13.51937 | 8.812e-09
2018-02-10 11:42 | 310198.7 | 300.0022 | 4 | 29 | 4.391066 | 0 | 3.184136 | 2.266e-09 | 13.51937 | 8.812e-09
2018-02-10 11:44 | 310318.8 | 120.0014 | 5 | 29 | 4.083885 | -3.260178 | 3.184136 | 0.1086605 | 13.51937 | 0.4477308
2018-02-10 11:46 | 310438.8 | 240.0003 | 5 | 29 | 4.043989 | -3.260138 | 3.184136 | 0.2173113 | 13.51937 | 0.889263
2018-02-10 11:48 | 310558.8 | 360.0014 | 5 | 29 | 4.002743 | -3.259976 | 3.184136 | 0.3259783 | 13.51937 | 1.326477
2018-02-10 11:50 | 310678.8 | 480.001 | 5 | 29 | 3.963154 | -3.260191 | 3.184136 | 0.4346379 | 13.51937 | 1.759247
2018-02-10 11:52 | 310798.8 | 600.0007 | 5 | 29 | 3.924706 | -3.260121 | 3.184136 | 0.5433081 | 13.51937 | 2.187824
2018-02-10 11:54 | 310918.8 | 720.0003 | 5 | 29 | 3.887295 | -3.260124 | 3.184136 | 0.6519778 | 13.51937 | 2.612291
2018-02-10 11:56 | 311038.8 | 840.0014 | 5 | 29 | 3.849291 | -3.259958 | 3.184136 | 0.7606398 | 13.51937 | 3.032643
2018-02-10 11:58 | 311158.8 | 960.0002 | 5 | 29 | 3.812149 | -3.259832 | 3.184136 | 0.8693058 | 13.51937 | 3.448881
2018-02-10 12:00 | 311278.8 | 1080.0007 | 5 | 29 | 3.777051 | -3.260068 | 3.184136 | 0.977965 | 13.51937 | 3.861187
2018-02-10 12:02 | 311398.8 | 1200.0003 | 5 | 29 | 3.743801 | -3.260137 | 3.184136 | 1.086646 | 13.51937 | 4.269853
2018-02-10 12:04 | 311518.8 | 1320.0007 | 5 | 29 | 3.71245 | -3.260163 | 3.184136 | 1.195304 | 13.51937 | 4.674927
2018-02-10 12:06 | 311638.8 | 1440.0003 | 5 | 29 | 3.681674 | -3.260175 | 3.184136 | 1.303976 | 13.51937 | 5.076681
2018-02-10 12:08 | 311758.8 | 1560.0014 | 5 | 29 | 3.654192 | -3.260157 | 3.184136 | 1.412662 | 13.51937 | 5.475305
2018-02-10 12:10 | 311878.8 | 1680.0003 | 5 | 29 | 3.629306 | -3.260137 | 3.184136 | 1.521311 | 13.51937 | 5.870955
2018-02-10 12:12 | 311998.8 | 1800.0007 | 5 | 29 | 3.606488 | -3.26013 | 3.184136 | 1.629992 | 13.51937 | 6.264145
2018-02-10 12:14 | 312118.8 | 1920.0003 | 5 | 29 | 3.584043 | -3.259796 | 3.184136 | 1.738665 | 13.51937 | 6.654859
2018-02-10 12:16 | 312238.8 | 2040.0007 | 5 | 29 | 3.563086 | -3.260084 | 3.184136 | 1.847323 | 13.51937 | 7.043119
2018-02-10 12:18 | 312358.8 | 2160.0003 | 5 | 29 | 3.54495 | -3.260186 | 3.184136 | 1.95599 | 13.51937 | 7.429303
2018-02-10 12:20 | 312478.8 | 2280.0014 | 5 | 29 | 3.528915 | -3.260139 | 3.184136 | 2.064655 | 13.51937 | 7.813625
2018-02-10 12:22 | 312598.8 | 2400.001 | 5 | 29 | 3.513482 | -3.260126 | 3.184136 | 2.17333 | 13.51937 | 8.196288
2018-02-10 12:24 | 312718.8 | 2520.0007 | 5 | 29 | 3.497087 | -3.259743 | 3.184136 | 2.281998 | 13.51937 | 8.577201
2018-02-10 12:26 | 312838.8 | 2640.0003 | 5 | 29 | 3.482657 | -3.260121 | 3.184136 | 2.390653 | 13.51937 | 8.956381
2018-02-10 12:28 | 312958.8 | 2760.0008 | 5 | 29 | 3.46809 | -3.260123 | 3.184136 | 2.499326 | 13.51937 | 9.334066
2018-02-10 12:30 | 313078.8 | 2880.001 | 5 | 29 | 3.451612 | -3.26015 | 3.184136 | 2.607993 | 13.51937 | 9.71008
2018-02-10 12:32 | 313198.8 | 3000.0015 | 5 | 29 | 3.429061 | -3.260066 | 3.184136 | 2.71666 | 13.51937 | 10.08401
2018-02-10 12:34 | 313318.8 | 3120.001 | 5 | 29 | 3.39821 | -3.260106 | 3.184136 | 2.825323 | 13.51937 | 10.45502
2018-02-10 12:36 | 313438.8 | 3240.0023 | 5 | 29 | 3.353258 | -3.260066 | 3.184136 | 2.933991 | 13.51937 | 10.82204
2018-02-10 12:38 | 313558.8 | 3360.001 | 5 | 29 | 3.27694 | -3.260079 | 3.184136 | 3.042654 | 13.51937 | 11.18268
2018-02-10 12:40 | 313678.8 | 3480.0008 | 5 | 29 | 3.106604 | -3.260128 | 3.184136 | 3.151316 | 13.51937 | 11.53101
2018-02-10 12:41 | 313713.8 | 3515.0286 | 5 | 29 | 2.999979 | -3.260193 | 3.184136 | 3.183031 | 13.51937 | 11.628
2018-02-10 12:43 | 313833.9 | 120.0004 | 6 | 29 | 3.457264 | 0 | 3.184136 | 3.183031 | 13.51937 | 11.628
2018-02-10 12:45 | 313953.9 | 240.0002 | 6 | 29 | 3.477221 | 0 | 3.184136 | 3.183031 | 13.51937 | 11.628
2018-02-10 12:46 | 314013.9 | 300.002 | 6 | 29 | 3.48127 | 0 | 3.184136 | 3.183031 | 13.51937 | 11.628
2018-02-10 12:46 | 314013.8 | 0.0025 | 7 | 30 | 3.481215 | 0 | 0 | 0 | 0 | 0
2018-02-10 12:48 | 314133.9 | 120.0015 | 2 | 30 | 4.046525 | 4.890118 | 0.1623798 | 0 | 0.6433243 | 0
2018-02-10 12:50 | 314253.9 | 240.0002 | 2 | 30 | 4.086746 | 4.890091 | 0.325378 | 0 | 1.306009 | 0
2018-02-10 12:52 | 314373.9 | 360.0007 | 2 | 30 | 4.124185 | 4.89012 | 0.488392 | 0 | 1.975437 | 0
2018-02-10 12:54 | 314493.9 | 480.0012 | 2 | 30 | 4.151074 | 4.890087 | 0.6513776 | 0 | 2.649904 | 0
2018-02-10 12:56 | 314613.9 | 600.0024 | 2 | 30 | 4.175399 | 4.890158 | 0.8143867 | 0 | 3.328555 | 0
2018-02-10 12:58 | 314733.9 | 720.0003 | 2 | 30 | 4.200322 | 4.852001 | 0.9773321 | 0 | 4.011045 | 0
2018-02-10 13:00 | 314853.9 | 840.0024 | 2 | 30 | 4.200309 | 4.410364 | 1.13152 | 0 | 4.658679 | 0
2018-02-10 13:02 | 314973.9 | 960.0003 | 2 | 30 | 4.200284 | 4.043472 | 1.272181 | 0 | 5.249495 | 0
2018-02-10 13:04 | 315093.9 | 1080.0016 | 2 | 30 | 4.200275 | 3.727579 | 1.401603 | 0 | 5.793104 | 0
2018-02-10 13:06 | 315213.9 | 1200.0004 | 2 | 30 | 4.200273 | 3.443439 | 1.521075 | 0 | 6.294921 | 0
2018-02-10 13:07 | 315292.3 | 1278.3936 | 2 | 30 | 4.200278 | 3.259981 | 1.594048 | 0 | 6.601427 | 0
2018-02-10 13:09 | 315412.4 | 120.0008 | 3 | 30 | 4.222042 | 3.259819 | 1.702316 | 3.52e-10 | 7.057225 | 1.43e-09
2018-02-10 13:11 | 315532.4 | 240.0018 | 3 | 30 | 4.247706 | 3.259844 | 1.810976 | 3.52e-10 | 7.517374 | 1.43e-09
2018-02-10 13:13 | 315652.4 | 360.0015 | 3 | 30 | 4.275428 | 3.259838 | 1.919623 | 3.52e-10 | 7.98036 | 1.43e-09
2018-02-10 13:15 | 315772.4 | 480.001 | 3 | 30 | 4.305298 | 3.26016 | 2.028291 | 3.52e-10 | 8.446552 | 1.43e-09
2018-02-10 13:17 | 315892.4 | 600.0015 | 3 | 30 | 4.338939 | 3.260166 | 2.136953 | 3.52e-10 | 8.916155 | 1.43e-09
2018-02-10 13:19 | 316012.4 | 720.0009 | 3 | 30 | 4.376773 | 3.260195 | 2.245619 | 3.52e-10 | 9.389691 | 1.43e-09
2018-02-10 13:21 | 316132.4 | 840.0015 | 3 | 30 | 4.400295 | 3.039919 | 2.352731 | 3.52e-10 | 9.860232 | 1.43e-09
2018-02-10 13:23 | 316252.4 | 960.0003 | 3 | 30 | 4.4003 | 2.643858 | 2.44719 | 3.52e-10 | 10.27588 | 1.43e-09
2018-02-10 13:25 | 316372.4 | 1080.0015 | 3 | 30 | 4.400273 | 2.302721 | 2.529507 | 3.52e-10 | 10.6381 | 1.43e-09
2018-02-10 13:27 | 316492.4 | 1200.001 | 3 | 30 | 4.400274 | 1.997321 | 2.601075 | 3.52e-10 | 10.95302 | 1.43e-09
2018-02-10 13:29 | 316612.4 | 1320.0024 | 3 | 30 | 4.40027 | 1.744064 | 2.663273 | 3.52e-10 | 11.22671 | 1.43e-09
2018-02-10 13:31 | 316732.4 | 1440.0003 | 3 | 30 | 4.400244 | 1.531598 | 2.717769 | 3.52e-10 | 11.4665 | 1.43e-09
2018-02-10 13:33 | 316852.4 | 1560.0023 | 3 | 30 | 4.400251 | 1.351947 | 2.765763 | 3.52e-10 | 11.67769 | 1.43e-09
2018-02-10 13:35 | 316972.4 | 1680.001 | 3 | 30 | 4.400243 | 1.191344 | 2.808103 | 3.52e-10 | 11.864 | 1.43e-09
2018-02-10 13:37 | 317092.4 | 1800.0015 | 3 | 30 | 4.400236 | 1.049418 | 2.845369 | 3.52e-10 | 12.02798 | 1.43e-09
2018-02-10 13:39 | 317212.4 | 1920.0018 | 3 | 30 | 4.400198 | 0.9325304 | 2.878359 | 3.52e-10 | 12.17314 | 1.43e-09
2018-02-10 13:41 | 317332.4 | 2040.0007 | 3 | 30 | 4.400229 | 0.834013 | 2.907761 | 3.52e-10 | 12.30251 | 1.43e-09
2018-02-10 13:43 | 317452.4 | 2160.0012 | 3 | 30 | 4.400223 | 0.7474194 | 2.934081 | 3.52e-10 | 12.41833 | 1.43e-09
2018-02-10 13:45 | 317572.4 | 2280.0023 | 3 | 30 | 4.400258 | 0.6676426 | 2.957628 | 3.52e-10 | 12.52194 | 1.43e-09
2018-02-10 13:47 | 317692.4 | 2400.0003 | 3 | 30 | 4.400208 | 0.5988884 | 2.978684 | 3.52e-10 | 12.61459 | 1.43e-09
2018-02-10 13:49 | 317812.4 | 2520.0006 | 3 | 30 | 4.400207 | 0.5416927 | 2.997666 | 3.52e-10 | 12.69811 | 1.43e-09
2018-02-10 13:51 | 317932.4 | 2640.001 | 3 | 30 | 4.400152 | 0.4914074 | 3.014871 | 3.52e-10 | 12.77382 | 1.43e-09
2018-02-10 13:53 | 318052.4 | 2760.0006 | 3 | 30 | 4.4002 | 0.4464455 | 3.030501 | 3.52e-10 | 12.8426 | 1.43e-09
2018-02-10 13:55 | 318172.4 | 2880.0003 | 3 | 30 | 4.400205 | 0.4043741 | 3.044652 | 3.52e-10 | 12.90486 | 1.43e-09
2018-02-10 13:57 | 318292.4 | 3000.0006 | 3 | 30 | 4.400193 | 0.369565 | 3.05753 | 3.52e-10 | 12.96153 | 1.43e-09
2018-02-10 13:59 | 318412.4 | 3120.0003 | 3 | 30 | 4.400195 | 0.3390837 | 3.069324 | 3.52e-10 | 13.01342 | 1.43e-09
2018-02-10 14:01 | 318532.4 | 3240.0005 | 3 | 30 | 4.400199 | 0.3121796 | 3.080163 | 3.52e-10 | 13.06111 | 1.43e-09
2018-02-10 14:03 | 318652.4 | 3360.0003 | 3 | 30 | 4.400157 | 0.28512 | 3.090113 | 3.52e-10 | 13.1049 | 1.43e-09
2018-02-10 14:05 | 318772.4 | 3480.0005 | 3 | 30 | 4.400146 | 0.2620268 | 3.099234 | 3.52e-10 | 13.14503 | 1.43e-09
2018-02-10 14:07 | 318892.4 | 3600.0018 | 3 | 30 | 4.400166 | 0.2431078 | 3.107643 | 3.52e-10 | 13.18203 | 1.43e-09
2018-02-10 14:09 | 319012.4 | 3720.0005 | 3 | 30 | 4.400137 | 0.2247677 | 3.115439 | 3.52e-10 | 13.21634 | 1.43e-09
2018-02-10 14:11 | 319132.4 | 3840.0002 | 3 | 30 | 4.400167 | 0.2090111 | 3.122672 | 3.52e-10 | 13.24816 | 1.43e-09
2018-02-10 14:13 | 319252.4 | 3960.0007 | 3 | 30 | 4.400197 | 0.1928091 | 3.129346 | 3.52e-10 | 13.27753 | 1.43e-09
2018-02-10 14:15 | 319372.4 | 4080.0011 | 3 | 30 | 4.400149 | 0.178978 | 3.135533 | 3.52e-10 | 13.30475 | 1.43e-09
2018-02-10 14:17 | 319492.4 | 4200.0007 | 3 | 30 | 4.400141 | 0.166954 | 3.141292 | 3.52e-10 | 13.33009 | 1.43e-09
2018-02-10 14:19 | 319612.4 | 4320.0002 | 3 | 30 | 4.400125 | 0.155551 | 3.146671 | 3.52e-10 | 13.35376 | 1.43e-09
2018-02-10 14:21 | 319732.4 | 4440.0006 | 3 | 30 | 4.400153 | 0.1448088 | 3.151672 | 3.52e-10 | 13.37577 | 1.43e-09
2018-02-10 14:23 | 319852.4 | 4560.0009 | 3 | 30 | 4.400146 | 0.1347551 | 3.156306 | 3.52e-10 | 13.39616 | 1.43e-09
2018-02-10 14:25 | 319972.4 | 4680.0006 | 3 | 30 | 4.400115 | 0.1254482 | 3.160633 | 3.52e-10 | 13.41519 | 1.43e-09
2018-02-10 14:27 | 320092.4 | 4800.0003 | 3 | 30 | 4.400101 | 0.1175318 | 3.164681 | 3.52e-10 | 13.43301 | 1.43e-09
2018-02-10 14:29 | 320212.4 | 4920.0014 | 3 | 30 | 4.400146 | 0.1102152 | 3.168478 | 3.52e-10 | 13.44971 | 1.43e-09
2018-02-10 14:31 | 320332.4 | 5040.0008 | 3 | 30 | 4.400101 | 0.1016598 | 3.172006 | 3.52e-10 | 13.46524 | 1.43e-09
2018-02-10 14:33 | 320452.4 | 5160.0005 | 3 | 30 | 4.400079 | 0.0948534 | 3.17529 | 3.52e-10 | 13.47969 | 1.43e-09
2018-02-10 14:35 | 320572.4 | 5280.0003 | 3 | 30 | 4.400096 | 0.08900356 | 3.17837 | 3.52e-10 | 13.49324 | 1.43e-09
2018-02-10 14:37 | 320692.4 | 5400.0023 | 3 | 30 | 4.400064 | 0.0834589 | 3.18126 | 3.52e-10 | 13.50595 | 1.43e-09
2018-02-10 14:38 | 320745.1 | 5452.6998 | 3 | 30 | 4.400102 | 0.08149433 | 3.182473 | 3.52e-10 | 13.51129 | 1.43e-09
2018-02-10 14:40 | 320865.1 | 120.0004 | 4 | 30 | 4.392219 | 0 | 3.182473 | 3.52e-10 | 13.51129 | 1.43e-09
2018-02-10 14:42 | 320985.1 | 240.0001 | 4 | 30 | 4.391291 | 0 | 3.182473 | 3.52e-10 | 13.51129 | 1.43e-09
2018-02-10 14:43 | 321045.1 | 300.0037 | 4 | 30 | 4.390935 | 0 | 3.182473 | 3.52e-10 | 13.51129 | 1.43e-09
2018-02-10 14:45 | 321165.2 | 120.0007 | 5 | 30 | 4.082163 | -3.259806 | 3.182473 | 0.108656 | 13.51129 | 0.4475573
2018-02-10 14:47 | 321285.2 | 240.0012 | 5 | 30 | 4.04207 | -3.259832 | 3.182473 | 0.2173149 | 13.51129 | 0.8889233
2018-02-10 14:49 | 321405.2 | 360.0007 | 5 | 30 | 4.000668 | -3.259832 | 3.182473 | 0.3259816 | 13.51129 | 1.325908
2018-02-10 14:51 | 321525.2 | 480.0019 | 5 | 30 | 3.961219 | -3.259831 | 3.182473 | 0.4346349 | 13.51129 | 1.758438
2018-02-10 14:53 | 321645.2 | 600.0016 | 5 | 30 | 3.922904 | -3.25983 | 3.182473 | 0.5432881 | 13.51129 | 2.186743
2018-02-10 14:55 | 321765.2 | 720.0011 | 5 | 30 | 3.885322 | -3.260126 | 3.182473 | 0.651957 | 13.51129 | 2.611005
2018-02-10 14:57 | 321885.2 | 840.0008 | 5 | 30 | 3.84739 | -3.260155 | 3.182473 | 0.7606142 | 13.51129 | 3.031128
2018-02-10 14:59 | 322005.2 | 960.0003 | 5 | 30 | 3.810312 | -3.259876 | 3.182473 | 0.8692827 | 13.51129 | 3.447173
2018-02-10 15:01 | 322125.2 | 1080.0008 | 5 | 30 | 3.775344 | -3.260113 | 3.182473 | 0.9779427 | 13.51129 | 3.859291
2018-02-10 15:03 | 322245.2 | 1200.0003 | 5 | 30 | 3.742082 | -3.260161 | 3.182473 | 1.086604 | 13.51129 | 4.2677
2018-02-10 15:05 | 322365.2 | 1320.0016 | 5 | 30 | 3.71068 | -3.259774 | 3.182473 | 1.195271 | 13.51129 | 4.672622
2018-02-10 15:07 | 322485.2 | 1440.0003 | 5 | 30 | 3.680016 | -3.260157 | 3.182473 | 1.303952 | 13.51129 | 5.074212
2018-02-10 15:09 | 322605.2 | 1560.0016 | 5 | 30 | 3.652684 | -3.260124 | 3.182473 | 1.412601 | 13.51129 | 5.472531
2018-02-10 15:11 | 322725.2 | 1680.0028 | 5 | 30 | 3.627846 | -3.260166 | 3.182473 | 1.521276 | 13.51129 | 5.868116
2018-02-10 15:13 | 322845.2 | 1800.0008 | 5 | 30 | 3.604761 | -3.260101 | 3.182473 | 1.629941 | 13.51129 | 6.261078
2018-02-10 15:15 | 322965.2 | 1920.002 | 5 | 30 | 3.582196 | -3.260186 | 3.182473 | 1.738625 | 13.51129 | 6.651639
2018-02-10 15:17 | 323085.2 | 2040.0008 | 5 | 30 | 3.561146 | -3.260146 | 3.182473 | 1.847281 | 13.51129 | 7.039681
2018-02-10 15:19 | 323205.2 | 2160.0004 | 5 | 30 | 3.543143 | -3.260153 | 3.182473 | 1.95596 | 13.51129 | 7.425702
2018-02-10 15:21 | 323325.2 | 2280.0008 | 5 | 30 | 3.52716 | -3.260171 | 3.182473 | 2.064619 | 13.51129 | 7.809814
2018-02-10 15:23 | 323445.2 | 2400.0004 | 5 | 30 | 3.511746 | -3.260079 | 3.182473 | 2.173293 | 13.51129 | 8.192284
2018-02-10 15:25 | 323565.2 | 2520.0007 | 5 | 30 | 3.495372 | -3.260131 | 3.182473 | 2.281949 | 13.51129 | 8.572965
2018-02-10 15:27 | 323685.2 | 2640.0011 | 5 | 30 | 3.480761 | -3.260108 | 3.182473 | 2.390623 | 13.51129 | 8.952019
2018-02-10 15:29 | 323805.2 | 2760.0015 | 5 | 30 | 3.466221 | -3.260131 | 3.182473 | 2.499282 | 13.51129 | 9.329448
2018-02-10 15:31 | 323925.2 | 2880.0028 | 5 | 30 | 3.449661 | -3.260113 | 3.182473 | 2.60796 | 13.51129 | 9.705295
2018-02-10 15:33 | 324045.2 | 3000.0008 | 5 | 30 | 3.427001 | -3.260016 | 3.182473 | 2.716614 | 13.51129 | 10.07896
2018-02-10 15:35 | 324165.2 | 3120.0011 | 5 | 30 | 3.395654 | -3.260059 | 3.182473 | 2.825297 | 13.51129 | 10.44978
2018-02-10 15:37 | 324285.2 | 3240.0007 | 5 | 30 | 3.350413 | -3.26007 | 3.182473 | 2.933963 | 13.51129 | 10.81651
2018-02-10 15:39 | 324405.2 | 3360.0028 | 5 | 30 | 3.273068 | -3.260068 | 3.182473 | 3.042629 | 13.51129 | 11.17681
2018-02-10 15:41 | 324525.2 | 3480.0015 | 5 | 30 | 3.099494 | -3.260079 | 3.182473 | 3.151293 | 13.51129 | 11.5246
2018-02-10 15:42 | 324557.4 | 3512.2485 | 5 | 30 | 2.999997 | -3.260133 | 3.182473 | 3.180489 | 13.51129 | 11.61376
2018-02-10 15:44 | 324677.5 | 120.0012 | 6 | 30 | 3.460022 | 0 | 3.182473 | 3.180489 | 13.51129 | 11.61376
2018-02-10 15:46 | 324797.5 | 240.0008 | 6 | 30 | 3.480247 | 0 | 3.182473 | 3.180489 | 13.51129 | 11.61376
2018-02-10 15:47 | 324857.5 | 300.002 | 6 | 30 | 3.484385 | 0 | 3.182473 | 3.180489 | 13.51129 | 11.61376
2018-02-10 15:47 | 324857.5 | 0.0024 | 7 | 31 | 3.484354 | 0 | 0 | 0 | 0 | 0
2018-02-10 15:49 | 324977.5 | 120.0006 | 2 | 31 | 4.047972 | 4.890059 | 0.1624042 | 0 | 0.6438175 | 0
2018-02-10 15:51 | 325097.5 | 240.0011 | 2 | 31 | 4.08817 | 4.890167 | 0.325402 | 0 | 1.306734 | 0
2018-02-10 15:53 | 325217.5 | 360.0006 | 2 | 31 | 4.125475 | 4.890072 | 0.4883945 | 0 | 1.97629 | 0
2018-02-10 15:55 | 325337.5 | 480.0002 | 2 | 31 | 4.152278 | 4.89006 | 0.6513928 | 0 | 2.651 | 0
2018-02-10 15:57 | 325457.5 | 600.0007 | 2 | 31 | 4.176207 | 4.890039 | 0.8143978 | 0 | 3.329789 | 0
2018-02-10 15:59 | 325577.5 | 720.0002 | 2 | 31 | 4.200322 | 4.835268 | 0.9772946 | 0 | 4.012212 | 0
2018-02-10 16:01 | 325697.5 | 840.0015 | 2 | 31 | 4.200247 | 4.39842 | 1.131078 | 0 | 4.65815 | 0
2018-02-10 16:03 | 325817.5 | 960.0011 | 2 | 31 | 4.200297 | 4.037086 | 1.271446 | 0 | 5.247736 | 0
2018-02-10 16:05 | 325937.5 | 1080.0007 | 2 | 31 | 4.200305 | 3.724756 | 1.400699 | 0 | 5.790634 | 0
2018-02-10 16:07 | 326057.5 | 1200.0012 | 2 | 31 | 4.200296 | 3.440952 | 1.520119 | 0 | 6.292231 | 0
2018-02-10 16:08 | 326134.6 | 1277.108 | 2 | 31 | 4.200287 | 3.259985 | 1.591869 | 0 | 6.593597 | 0
2018-02-10 16:10 | 326254.7 | 120.0014 | 3 | 31 | 4.22197 | 3.260143 | 1.70015 | 0 | 7.049451 | 0
2018-02-10 16:12 | 326374.7 | 240.001 | 3 | 31 | 4.247599 | 3.259869 | 1.808809 | 0 | 7.509591 | 0
2018-02-10 16:14 | 326494.7 | 360.0014 | 3 | 31 | 4.275197 | 3.259947 | 1.917473 | 0 | 7.972632 | 0
2018-02-10 16:16 | 326614.7 | 480.001 | 3 | 31 | 4.305026 | 3.260172 | 2.026143 | 0 | 8.438802 | 0
2018-02-10 16:18 | 326734.7 | 600.0014 | 3 | 31 | 4.338658 | 3.260128 | 2.134802 | 0 | 8.908361 | 0
2018-02-10 16:20 | 326854.7 | 720.0001 | 3 | 31 | 4.376199 | 3.259993 | 2.24346 | 0 | 9.38182 | 0
2018-02-10 16:22 | 326974.7 | 840.0001 | 3 | 31 | 4.400281 | 3.049833 | 2.350729 | 0 | 9.853008 | 0
2018-02-10 16:24 | 327094.7 | 960.0003 | 3 | 31 | 4.40027 | 2.651907 | 2.445499 | 0 | 10.27002 | 0
2018-02-10 16:26 | 327214.7 | 1080.0015 | 3 | 31 | 4.400311 | 2.309662 | 2.528067 | 0 | 10.63335 | 0
2018-02-10 16:28 | 327334.7 | 1200.0011 | 3 | 31 | 4.400244 | 2.000621 | 2.59978 | 0 | 10.9489 | 0
2018-02-10 16:30 | 327454.7 | 1320.0007 | 3 | 31 | 4.400216 | 1.747556 | 2.662133 | 0 | 11.22327 | 0
2018-02-10 16:32 | 327574.7 | 1440.0011 | 3 | 31 | 4.400238 | 1.535915 | 2.716782 | 0 | 11.46374 | 0
2018-02-10 16:34 | 327694.7 | 1560.0023 | 3 | 31 | 4.400276 | 1.355631 | 2.764904 | 0 | 11.67549 | 0
2018-02-10 16:36 | 327814.7 | 1680.0011 | 3 | 31 | 4.400234 | 1.193621 | 2.807337 | 0 | 11.86221 | 0
2018-02-10 16:38 | 327934.7 | 1800.0023 | 3 | 31 | 4.400229 | 1.051045 | 2.844652 | 0 | 12.0264 | 0
2018-02-10 16:40 | 328054.7 | 1920.0002 | 3 | 31 | 4.400236 | 0.9349661 | 2.877688 | 0 | 12.17177 | 0
2018-02-10 16:42 | 328174.7 | 2040.0014 | 3 | 31 | 4.400224 | 0.8348112 | 2.907132 | 0 | 12.30133 | 0
2018-02-10 16:44 | 328294.7 | 2160.0011 | 3 | 31 | 4.400232 | 0.7481298 | 2.933482 | 0 | 12.41727 | 0
2018-02-10 16:46 | 328414.7 | 2280.0001 | 3 | 31 | 4.4002 | 0.6668854 | 2.957044 | 0 | 12.52095 | 0
2018-02-10 16:48 | 328534.7 | 2400.0011 | 3 | 31 | 4.400185 | 0.5989113 | 2.978115 | 0 | 12.61367 | 0
2018-02-10 16:50 | 328654.7 | 2520.0006 | 3 | 31 | 4.400223 | 0.542016 | 2.997104 | 0 | 12.69722 | 0
2018-02-10 16:52 | 328774.7 | 2640.0018 | 3 | 31 | 4.400192 | 0.4921303 | 3.014317 | 0 | 12.77296 | 0
2018-02-10 16:54 | 328894.7 | 2760.0015 | 3 | 31 | 4.400161 | 0.4458857 | 3.029946 | 0 | 12.84174 | 0
2018-02-10 16:56 | 329014.7 | 2880.0018 | 3 | 31 | 4.400174 | 0.4036789 | 3.044087 | 0 | 12.90396 | 0
2018-02-10 16:58 | 329134.7 | 3000.0014 | 3 | 31 | 4.400198 | 0.3695011 | 3.056959 | 0 | 12.9606 | 0
2018-02-10 17:00 | 329254.7 | 3120.0005 | 3 | 31 | 4.400177 | 0.338768 | 3.068739 | 0 | 13.01243 | 0
2018-02-10 17:02 | 329374.7 | 3240.0006 | 3 | 31 | 4.400193 | 0.311902 | 3.07957 | 0 | 13.06009 | 0
2018-02-10 17:04 | 329494.7 | 3360.0027 | 3 | 31 | 4.400177 | 0.2845583 | 3.089506 | 0 | 13.10381 | 0
2018-02-10 17:06 | 329614.7 | 3480.0007 | 3 | 31 | 4.400139 | 0.2612972 | 3.0986 | 0 | 13.14382 | 0
2018-02-10 17:08 | 329734.7 | 3600.0011 | 3 | 31 | 4.400139 | 0.241703 | 3.106996 | 0 | 13.18077 | 0
2018-02-10 17:10 | 329854.7 | 3720.0007 | 3 | 31 | 4.400128 | 0.2243023 | 3.114772 | 0 | 13.21498 | 0
2018-02-10 17:12 | 329974.7 | 3840.0003 | 3 | 31 | 4.400182 | 0.208252 | 3.121981 | 0 | 13.24671 | 0
2018-02-10 17:14 | 330094.7 | 3960.0014 | 3 | 31 | 4.400146 | 0.1916885 | 3.12863 | 0 | 13.27596 | 0
2018-02-10 17:16 | 330214.7 | 4080.0011 | 3 | 31 | 4.400177 | 0.1781673 | 3.134792 | 0 | 13.30308 | 0
2018-02-10 17:18 | 330334.7 | 4200.0015 | 3 | 31 | 4.400171 | 0.1665916 | 3.140527 | 0 | 13.32831 | 0
2018-02-10 17:20 | 330454.7 | 4320.001 | 3 | 31 | 4.400148 | 0.1551847 | 3.14588 | 0 | 13.35186 | 0
2018-02-10 17:22 | 330574.7 | 4440.0006 | 3 | 31 | 4.400147 | 0.1433687 | 3.150854 | 0 | 13.37375 | 0
2018-02-10 17:24 | 330694.7 | 4560.0003 | 3 | 31 | 4.400103 | 0.1329784 | 3.155462 | 0 | 13.39402 | 0
2018-02-10 17:26 | 330814.7 | 4680.0031 | 3 | 31 | 4.400103 | 0.1240215 | 3.159751 | 0 | 13.4129 | 0
2018-02-10 17:28 | 330934.7 | 4800.0003 | 3 | 31 | 4.400092 | 0.1161928 | 3.163766 | 0 | 13.43056 | 0
2018-02-10 17:30 | 331054.7 | 4920.0007 | 3 | 31 | 4.400141 | 0.1088495 | 3.167523 | 0 | 13.44709 | 0
2018-02-10 17:32 | 331174.7 | 5040.0011 | 3 | 31 | 4.400084 | 0.1002226 | 3.171014 | 0 | 13.46245 | 0
2018-02-10 17:34 | 331294.7 | 5160.0015 | 3 | 31 | 4.400134 | 0.09454155 | 3.17426 | 0 | 13.47674 | 0
2018-02-10 17:36 | 331414.7 | 5280.0011 | 3 | 31 | 4.400148 | 0.08887196 | 3.177312 | 0 | 13.49017 | 0
2018-02-10 17:38 | 331534.7 | 5400.0015 | 3 | 31 | 4.400116 | 0.08349228 | 3.18017 | 0 | 13.50274 | 0
2018-02-10 17:39 | 331575.5 | 5440.8704 | 3 | 31 | 4.400136 | 0.08148861 | 3.181109 | 0 | 13.50688 | 0
2018-02-10 17:41 | 331695.6 | 120.0021 | 4 | 31 | 4.392266 | 0 | 3.181109 | 0 | 13.50688 | 0
2018-02-10 17:43 | 331815.6 | 240.0009 | 4 | 31 | 4.391349 | 0 | 3.181109 | 0 | 13.50688 | 0
2018-02-10 17:44 | 331875.6 | 300.002 | 4 | 31 | 4.390995 | 0 | 3.181109 | 0 | 13.50688 | 0
2018-02-10 17:46 | 331995.6 | 120.0007 | 5 | 31 | 4.081832 | -3.260158 | 3.181109 | 0.1086565 | 13.50688 | 0.4475293
2018-02-10 17:48 | 332115.6 | 240.0011 | 5 | 31 | 4.041722 | -3.260131 | 3.181109 | 0.2173315 | 13.50688 | 0.8889246
2018-02-10 17:50 | 332235.6 | 360.0023 | 5 | 31 | 4.000338 | -3.259876 | 3.181109 | 0.3259981 | 13.50688 | 1.325883
2018-02-10 17:52 | 332355.6 | 480.0003 | 5 | 31 | 3.960649 | -3.260155 | 3.181109 | 0.4346577 | 13.50688 | 1.758386
2018-02-10 17:54 | 332475.6 | 600.0007 | 5 | 31 | 3.922315 | -3.25976 | 3.181109 | 0.5433194 | 13.50688 | 2.186666
2018-02-10 17:56 | 332595.6 | 720.001 | 5 | 31 | 3.884558 | -3.260131 | 3.181109 | 0.6519914 | 13.50688 | 2.610866
2018-02-10 17:58 | 332715.6 | 840.0007 | 5 | 31 | 3.84627 | -3.260077 | 3.181109 | 0.7606528 | 13.50688 | 3.030902
2018-02-10 18:00 | 332835.6 | 960.0003 | 5 | 31 | 3.809004 | -3.260121 | 3.181109 | 0.8693162 | 13.50688 | 3.44679
2018-02-10 18:02 | 332955.6 | 1080.0014 | 5 | 31 | 3.773876 | -3.26013 | 3.181109 | 0.9779868 | 13.50688 | 3.858801
2018-02-10 18:04 | 333075.6 | 1200.0012 | 5 | 31 | 3.740675 | -3.260166 | 3.181109 | 1.086658 | 13.50688 | 4.267088
2018-02-10 18:06 | 333195.6 | 1320.0014 | 5 | 31 | 3.709289 | -3.26015 | 3.181109 | 1.195322 | 13.50688 | 4.671845
2018-02-10 18:08 | 333315.6 | 1440.002 | 5 | 31 | 3.678498 | -3.260148 | 3.181109 | 1.303994 | 13.50688 | 5.073253
2018-02-10 18:10 | 333435.6 | 1560.0007 | 5 | 31 | 3.650996 | -3.260138 | 3.181109 | 1.412656 | 13.50688 | 5.47144
2018-02-10 18:12 | 333555.6 | 1680.0002 | 5 | 31 | 3.626062 | -3.260124 | 3.181109 | 1.521316 | 13.50688 | 5.866782
2018-02-10 18:14 | 333675.6 | 1800.0015 | 5 | 31 | 3.603179 | -3.260068 | 3.181109 | 1.629983 | 13.50688 | 6.259567
2018-02-10 18:16 | 333795.6 | 1920.0011 | 5 | 31 | 3.580671 | -3.260086 | 3.181109 | 1.738652 | 13.50688 | 6.649907
2018-02-10 18:18 | 333915.6 | 2040.0008 | 5 | 31 | 3.559611 | -3.260064 | 3.181109 | 1.847322 | 13.50688 | 7.037843
2018-02-10 18:20 | 334035.6 | 2160.0003 | 5 | 31 | 3.541388 | -3.260073 | 3.181109 | 1.95599 | 13.50688 | 7.423649
2018-02-10 18:22 | 334155.6 | 2280.0016 | 5 | 31 | 3.525348 | -3.260151 | 3.181109 | 2.064644 | 13.50688 | 7.807545
2018-02-10 18:24 | 334275.6 | 2400.0011 | 5 | 31 | 3.50994 | -3.260079 | 3.181109 | 2.173322 | 13.50688 | 8.189831
2018-02-10 18:26 | 334395.6 | 2520.0014 | 5 | 31 | 3.493554 | -3.260148 | 3.181109 | 2.281973 | 13.50688 | 8.570298
2018-02-10 18:28 | 334515.6 | 2640.0002 | 5 | 31 | 3.478923 | -3.260059 | 3.181109 | 2.390648 | 13.50688 | 8.949155
2018-02-10 18:30 | 334635.6 | 2760.0022 | 5 | 31 | 3.464158 | -3.260071 | 3.181109 | 2.499317 | 13.50688 | 9.326414
2018-02-10 18:32 | 334755.6 | 2880.0002 | 5 | 31 | 3.447419 | -3.260159 | 3.181109 | 2.60797 | 13.50688 | 9.701937
2018-02-10 18:34 | 334875.6 | 3000.0007 | 5 | 31 | 3.424525 | -3.260104 | 3.181109 | 2.716632 | 13.50688 | 10.07538
2018-02-10 18:36 | 334995.6 | 3120.0011 | 5 | 31 | 3.392722 | -3.260086 | 3.181109 | 2.825318 | 13.50688 | 10.44592
2018-02-10 18:38 | 335115.6 | 3240.0007 | 5 | 31 | 3.346565 | -3.260118 | 3.181109 | 2.933978 | 13.50688 | 10.81225
2018-02-10 18:40 | 335235.6 | 3360.0011 | 5 | 31 | 3.26884 | -3.260048 | 3.181109 | 3.042641 | 13.50688 | 11.1721
2018-02-10 18:42 | 335355.6 | 3480.0007 | 5 | 31 | 3.093834 | -3.260106 | 3.181109 | 3.151309 | 13.50688 | 11.51937
2018-02-10 18:42 | 335386.2 | 3510.5196 | 5 | 31 | 2.999985 | -3.259879 | 3.181109 | 3.178953 | 13.50688 | 11.6037
2018-02-10 18:44 | 335506.2165 | 120.0024 | 6 | 31 | 3.462654 | 0 | 3.181109 | 3.178953 | 13.50688 | 11.6037
2018-02-10 18:46 | 335626.2152 | 240.0011 | 6 | 31 | 3.483233 | 0 | 3.181109 | 3.178953 | 13.50688 | 11.6037
2018-02-10 18:47 | 335686.2171 | 300.003 | 6 | 31 | 3.48745 | 0 | 3.181109 | 3.178953 | 13.50688 | 11.6037
2018-02-10 18:47 | 335686.2 | 0.0024 | 7 | 32 | 3.487498 | 0 | 0 | 0 | 0 | 0
2018-02-10 18:49 | 335806.3 | 120.0006 | 2 | 32 | 4.050308 | 4.89002 | 0.1623969 | 0 | 0.6443256 | 0
2018-02-10 18:51 | 335926.3 | 240.001 | 2 | 32 | 4.090379 | 4.890053 | 0.3253911 | 0 | 1.307604 | 0
2018-02-10 18:53 | 336046.3 | 360.0006 | 2 | 32 | 4.127888 | 4.890076 | 0.4883952 | 0 | 1.977587 | 0
2018-02-10 18:55 | 336166.3 | 480.001 | 2 | 32 | 4.154624 | 4.890015 | 0.6513814 | 0 | 2.652645 | 0
2018-02-10 18:57 | 336286.3 | 600.0006 | 2 | 32 | 4.178727 | 4.890034 | 0.8143857 | 0 | 3.331829 | 0
2018-02-10 18:59 | 336406.3 | 720.001 | 2 | 32 | 4.200302 | 4.796022 | 0.9770644 | 0 | 4.013671875 | 0
2018-02-10 19:01 | 336526.3 | 840.0006 | 2 | 32 | 4.200287 | 4.370398 | 1.129759 | 0 | 4.655035 | 0
2018-02-10 19:03 | 336646.3 | 960.0009 | 2 | 32 | 4.200302 | 4.012163 | 1.269241 | 0 | 5.240899 | 0
2018-02-10 19:05 | 336766.3 | 1080.0006 | 2 | 32 | 4.200273 | 3.702957 | 1.397732 | 0 | 5.780596 | 0
2018-02-10 19:07 | 336886.3 | 1200.0002 | 2 | 32 | 4.200257 | 3.425877 | 1.516502 | 0 | 6.279465 | 0
2018-02-10 19:08 | 336958.7 | 1272.4115 | 2 | 32 | 4.200295 | 3.259985 | 1.583741 | 0 | 6.561886 | 0
2018-02-10 19:10 | 337078.8 | 120.0006 | 3 | 32 | 4.221467 | 3.260054 | 1.69203 | 1.091e-09 | 7.017742 | 4.429e-09
2018-02-10 19:12 | 337198.8 | 240.0001 | 3 | 32 | 4.246886 | 3.260134 | 1.800688 | 1.091e-09 | 7.477812 | 4.429e-09
2018-02-10 19:14 | 337318.8 | 360.0003 | 3 | 32 | 4.274211 | 3.26018 | 1.909358 | 1.091e-09 | 7.940784 | 4.429e-09
2018-02-10 19:16 | 337438.8 | 480.0001 | 3 | 32 | 4.303665 | 3.260035 | 2.018025 | 1.091e-09 | 8.406824 | 4.429e-09
2018-02-10 19:18 | 337558.8 | 600.0006 | 3 | 32 | 4.336843 | 3.260086 | 2.126694 | 1.091e-09 | 8.876258 | 4.429e-09
2018-02-10 19:20 | 337678.8 | 720.0001 | 3 | 32 | 4.374337 | 3.259789 | 2.235347 | 1.091e-09 | 9.349487 | 4.429e-09
2018-02-10 19:22 | 337798.8 | 840.0005 | 3 | 32 | 4.400304 | 3.071358 | 2.342916 | 1.091e-09 | 9.821869 | 4.429e-09
2018-02-10 19:24 | 337918.8 | 960.001 | 3 | 32 | 4.40027 | 2.668591 | 2.438279 | 1.091e-09 | 10.24149 | 4.429e-09
2018-02-10 19:26 | 338038.8 | 1080.0014 | 3 | 32 | 4.400288 | 2.325823 | 2.521399 | 1.091e-09 | 10.60724 | 4.429e-09
2018-02-10 19:28 | 338158.8 | 1200.0001 | 3 | 32 | 4.400267 | 2.018396 | 2.593735 | 1.091e-09 | 10.92554 | 4.429e-09
2018-02-10 19:30 | 338278.8 | 1320.0013 | 3 | 32 | 4.400282 | 1.762684 | 2.65659 | 1.091e-09 | 11.20212 | 4.429e-09
2018-02-10 19:32 | 338398.8 | 1440.001 | 3 | 32 | 4.400271 | 1.548371 | 2.711676 | 1.091e-09 | 11.44451 | 4.429e-09
2018-02-10 19:34 | 338518.8 | 1560.0006 | 3 | 32 | 4.400255 | 1.366078 | 2.76017 | 1.091e-09 | 11.6579 | 4.429e-09
2018-02-10 19:36 | 338638.8 | 1680.0001 | 3 | 32 | 4.400242 | 1.204359 | 2.802969 | 1.091e-09 | 11.84623 | 4.429e-09
2018-02-10 19:38 | 338758.8 | 1800.0006 | 3 | 32 | 4.400256 | 1.060865 | 2.840634 | 1.091e-09 | 12.01196 | 4.429e-09
2018-02-10 19:40 | 338878.8 | 1920.0002 | 3 | 32 | 4.400265 | 0.9428406 | 2.873977 | 1.091e-09 | 12.15868 | 4.429e-09
2018-02-10 19:42 | 338998.8 | 2040.0013 | 3 | 32 | 4.400144 | 0.8408957 | 2.903682 | 1.091e-09 | 12.28938 | 4.429e-09
2018-02-10 19:44 | 339118.8 | 2160.0001 | 3 | 32 | 4.400168 | 0.7534771 | 2.930261 | 1.091e-09 | 12.40634 | 4.429e-09
2018-02-10 19:46 | 339238.8 | 2280.0006 | 3 | 32 | 4.400229 | 0.6738806 | 2.954051 | 1.091e-09 | 12.51102 | 4.429e-09
2018-02-10 19:48 | 339358.8 | 2400.001 | 3 | 32 | 4.40019 | 0.6047764 | 2.975316 | 1.091e-09 | 12.60459 | 4.429e-09
2018-02-10 19:50 | 339478.8 | 2520.0006 | 3 | 32 | 4.400225 | 0.5466585 | 2.994474 | 1.091e-09 | 12.68889 | 4.429e-09
2018-02-10 19:52 | 339598.8 | 2640.0003 | 3 | 32 | 4.400235 | 0.49687 | 3.01183 | 1.091e-09 | 12.76526 | 4.429e-09
2018-02-10 19:54 | 339718.8 | 2760.0006 | 3 | 32 | 4.400137 | 0.4497547 | 3.027586 | 1.091e-09 | 12.83459 | 4.429e-09
2018-02-10 19:56 | 339838.8 | 2880.0011 | 3 | 32 | 4.400177 | 0.4075527 | 3.041864 | 1.091e-09 | 12.89742 | 4.429e-09
2018-02-10 19:58 | 339958.8 | 3000.0005 | 3 | 32 | 4.400179 | 0.3720903 | 3.054847 | 1.091e-09 | 12.95454 | 4.429e-09
2018-02-10 20:00 | 340078.8 | 3120.001 | 3 | 32 | 4.400176 | 0.341609 | 3.066735 | 1.091e-09 | 13.00685 | 4.429e-09
2018-02-10 20:02 | 340198.8 | 3240.0005 | 3 | 32 | 4.400182 | 0.314353 | 3.077655 | 1.091e-09 | 13.0549 | 4.429e-09
2018-02-10 20:04 | 340318.8 | 3360.001 | 3 | 32 | 4.400148 | 0.2872171 | 3.087682 | 1.091e-09 | 13.09902 | 4.429e-09
2018-02-10 20:06 | 340438.8 | 3480.0014 | 3 | 32 | 4.400171 | 0.2642193 | 3.096859 | 1.091e-09 | 13.1394 | 4.429e-09
2018-02-10 20:08 | 340558.8 | 3600.001 | 3 | 32 | 4.40014 | 0.2437582 | 3.105322 | 1.091e-09 | 13.17664 | 4.429e-09
2018-02-10 20:10 | 340678.8 | 3720.0015 | 3 | 32 | 4.400125 | 0.2259941 | 3.113158 | 1.091e-09 | 13.21112 | 4.429e-09
2018-02-10 20:12 | 340798.8 | 3840.0013 | 3 | 32 | 4.400144 | 0.2094259 | 3.120424 | 1.091e-09 | 13.24309 | 4.429e-09
2018-02-10 20:14 | 340918.8 | 3960.0005 | 3 | 32 | 4.400146 | 0.1932526 | 3.127128 | 1.091e-09 | 13.27259 | 4.429e-09
2018-02-10 20:16 | 341038.8 | 4080.001 | 3 | 32 | 4.400139 | 0.1793098 | 3.133336 | 1.091e-09 | 13.29991 | 4.429e-09
2018-02-10 20:18 | 341158.8 | 4200.0015 | 3 | 32 | 4.400151 | 0.167037 | 3.13911 | 1.091e-09 | 13.32531 | 4.429e-09
2018-02-10 20:20 | 341278.8 | 4320.001 | 3 | 32 | 4.40016 | 0.1559248 | 3.144491 | 1.091e-09 | 13.34899 | 4.429e-09
2018-02-10 20:22 | 341398.8 | 4440.0005 | 3 | 32 | 4.40014 | 0.1444502 | 3.149496 | 1.091e-09 | 13.37101 | 4.429e-09
2018-02-10 20:24 | 341518.8 | 4560.001 | 3 | 32 | 4.400158 | 0.1343613 | 3.154132 | 1.091e-09 | 13.39141 | 4.429e-09
2018-02-10 20:26 | 341638.8 | 4680.0014 | 3 | 32 | 4.400164 | 0.1258211 | 3.158455 | 1.091e-09 | 13.41044 | 4.429e-09
2018-02-10 20:28 | 341758.8 | 4800.001 | 3 | 32 | 4.40013 | 0.1172218 | 3.162493 | 1.091e-09 | 13.4282 | 4.429e-09
2018-02-10 20:30 | 341878.8 | 4920.0005 | 3 | 32 | 4.400108 | 0.1089344 | 3.166272 | 1.091e-09 | 13.44483 | 4.429e-09
2018-02-10 20:32 | 341998.8 | 5040.0011 | 3 | 32 | 4.400107 | 0.1009398 | 3.169775 | 1.091e-09 | 13.46024 | 4.429e-09
2018-02-10 20:34 | 342118.8 | 5160.0001 | 3 | 32 | 4.400126 | 0.09456539 | 3.173036 | 1.091e-09 | 13.47459 | 4.429e-09
2018-02-10 20:36 | 342238.8 | 5280.0019 | 3 | 32 | 4.400101 | 0.08837414 | 3.176091 | 1.091e-09 | 13.48804 | 4.429e-09
2018-02-10 20:38 | 342358.8 | 5400.0006 | 3 | 32 | 4.400089 | 0.0830822 | 3.178956 | 1.091e-09 | 13.50064 | 4.429e-09
2018-02-10 20:39 | 342411.3 | 5452.5606 | 3 | 32 | 4.400146 | 0.08149433 | 3.180158 | 1.091e-09 | 13.50593 | 4.429e-09
2018-02-10 20:41 | 342531.3 | 120.0011 | 4 | 32 | 4.392343 | 0 | 3.180158 | 1.091e-09 | 13.50593 | 4.429e-09
2018-02-10 20:43 | 342651.3 | 240.0008 | 4 | 32 | 4.391427 | 0 | 3.180158 | 1.091e-09 | 13.50593 | 4.429e-09
2018-02-10 20:44 | 342711.3 | 300.0027 | 4 | 32 | 4.391092 | 0 | 3.180158 | 1.091e-09 | 13.50593 | 4.429e-09
2018-02-10 20:46 | 342831.4 | 120.0008 | 5 | 32 | 4.084015 | -3.260135 | 3.180158 | 0.1086536 | 13.50593 | 0.4477199
2018-02-10 20:48 | 342951.4 | 240.0002 | 5 | 32 | 4.044024 | -3.259871 | 3.180158 | 0.2173141 | 13.50593 | 0.8892996
2018-02-10 20:50 | 343071.4 | 360.0015 | 5 | 32 | 4.002913 | -3.260184 | 3.180158 | 0.325981 | 13.50593 | 1.326521
2018-02-10 20:52 | 343191.4 | 480.0002 | 5 | 32 | 3.963184 | -3.260161 | 3.180158 | 0.434644 | 13.50593 | 1.759321
2018-02-10 20:54 | 343311.4 | 600.0012 | 5 | 32 | 3.924571 | -3.26017 | 3.180158 | 0.5433096 | 13.50593 | 2.187872
2018-02-10 20:56 | 343431.4 | 720.0011 | 5 | 32 | 3.8869 | -3.259885 | 3.180158 | 0.6519695 | 13.50593 | 2.612273
2018-02-10 20:58 | 343551.4 | 840.0007 | 5 | 32 | 3.848704 | -3.259918 | 3.180158 | 0.7606286 | 13.50593 | 3.032555
2018-02-10 21:00 | 343671.4 | 960.001 | 5 | 32 | 3.811334 | -3.260135 | 3.180158 | 0.8692826 | 13.50593 | 3.448669
2018-02-10 21:02 | 343791.4 | 1080.0007 | 5 | 32 | 3.776228 | -3.259938 | 3.180158 | 0.9779573 | 13.50593 | 3.860945
2018-02-10 21:04 | 343911.4 | 1200.001 | 5 | 32 | 3.742839 | -3.260158 | 3.180158 | 1.086627 | 13.50593 | 4.26947
2018-02-10 21:06 | 344031.4 | 1320.0007 | 5 | 32 | 3.711349 | -3.260159 | 3.180158 | 1.195284 | 13.50593 | 4.67443
2018-02-10 21:08 | 344151.4 | 1440.001 | 5 | 32 | 3.680797 | -3.260139 | 3.180158 | 1.303955 | 13.50593 | 5.076077
2018-02-10 21:10 | 344271.4 | 1560.0023 | 5 | 32 | 3.65308 | -3.260197 | 3.180158 | 1.412614 | 13.50593 | 5.474494
2018-02-10 21:12 | 344391.4 | 1680.0011 | 5 | 32 | 3.628002 | -3.260137 | 3.180158 | 1.521286 | 13.50593 | 5.870097
2018-02-10 21:14 | 344511.4 | 1800.0008 | 5 | 32 | 3.604958 | -3.260159 | 3.180158 | 1.629939 | 13.50593 | 6.263032
2018-02-10 21:16 | 344631.4 | 1920.0002 | 5 | 32 | 3.582354 | -3.260151 | 3.180158 | 1.738612 | 13.50593 | 6.653571
2018-02-10 21:18 | 344751.4 | 2040.0007 | 5 | 32 | 3.561181 | -3.260098 | 3.180158 | 1.847273 | 13.50593 | 7.041648
2018-02-10 21:20 | 344871.4 | 2160.0003 | 5 | 32 | 3.542912 | -3.260155 | 3.180158 | 1.955939 | 13.50593 | 7.427613
2018-02-10 21:22 | 344991.4 | 2280.0014 | 5 | 32 | 3.526711 | -3.260095 | 3.180158 | 2.064597 | 13.50593 | 7.811675
2018-02-10 21:24 | 345111.4 | 2400.0011 | 5 | 32 | 3.511279 | -3.260164 | 3.180158 | 2.17327 | 13.50593 | 8.194093
2018-02-10 21:26 | 345231.4 | 2520.0007 | 5 | 32 | 3.494883 | -3.260135 | 3.180158 | 2.281926 | 13.50593 | 8.574734
2018-02-10 21:28 | 345351.4 | 2640.001 | 5 | 32 | 3.480143 | -3.260115 | 3.180158 | 2.3906 | 13.50593 | 8.953727
2018-02-10 21:30 | 345471.4 | 2760.0015 | 5 | 32 | 3.465371 | -3.259901 | 3.180158 | 2.499256 | 13.50593 | 9.331069
2018-02-10 21:32 | 345591.4 | 2880.0002 | 5 | 32 | 3.448631 | -3.260103 | 3.180158 | 2.607922 | 13.50593 | 9.706769
2018-02-10 21:34 | 345711.4 | 3000.0015 | 5 | 32 | 3.425933 | -3.260139 | 3.180158 | 2.716587 | 13.50593 | 10.08037
2018-02-10 21:36 | 345831.4 | 3120.0011 | 5 | 32 | 3.394279 | -3.260088 | 3.180158 | 2.825258 | 13.50593 | 10.45102
2018-02-10 21:38 | 345951.4 | 3240.0015 | 5 | 32 | 3.348406 | -3.260091 | 3.180158 | 2.933922 | 13.50593 | 10.81756
2018-02-10 21:40 | 346071.4 | 3360.001 | 5 | 32 | 3.270955 | -3.260103 | 3.180158 | 3.042589 | 13.50593 | 11.17764
2018-02-10 21:42 | 346191.4 | 3480.0015 | 5 | 32 | 3.09728 | -3.260139 | 3.180158 | 3.151257 | 13.50593 | 11.5252
2018-02-10 21:43 | 346223.1 | 3511.6676 | 5 | 32 | 2.999991 | -3.260073 | 3.180158 | 3.179924 | 13.50593 | 11.61271
2018-02-10 21:45 | 346343.1 | 120.0013 | 6 | 32 | 3.460877 | 0 | 3.180158 | 3.179924 | 13.50593 | 11.61271
2018-02-10 21:47 | 346463.1 | 240.0007 | 6 | 32 | 3.481254 | 0 | 3.180158 | 3.179924 | 13.50593 | 11.61271
2018-02-10 21:48 | 346523.1 | 300.002 | 6 | 32 | 3.485427 | 0 | 3.180158 | 3.179924 | 13.50593 | 11.61271
2018-02-10 21:48 | 346523.1 | 0.0025 | 7 | 33 | 3.485422 | 0 | 0 | 0 | 0 | 0
2018-02-10 21:50 | 346643.2 | 120.0014 | 2 | 33 | 4.050853 | 4.890051 | 0.1623913 | 0 | 0.6442378 | 0
2018-02-10 21:52 | 346763.2 | 240.0011 | 2 | 33 | 4.091004 | 4.890064 | 0.3253976 | 0 | 1.30766 | 0
2018-02-10 21:54 | 346883.2 | 360.0015 | 2 | 33 | 4.128757 | 4.890057 | 0.488398 | 0 | 1.977742 | 0
2018-02-10 21:56 | 347003.2 | 480.0002 | 2 | 33 | 4.155686 | 4.890078 | 0.6513882 | 0 | 2.652976 | 0
2018-02-10 21:58 | 347123.2 | 600.0014 | 2 | 33 | 4.18005 | 4.89011 | 0.8143809 | 0 | 3.332308 | 0
2018-02-10 22:00 | 347243.2 | 720.0012 | 2 | 33 | 4.20029 | 4.777168 | 0.9769235 | 0 | 4.013746 | 0
2018-02-10 22:02 | 347363.2 | 840.0015 | 2 | 33 | 4.200314 | 4.356966 | 1.129104 | 0 | 4.652948 | 0
2018-02-10 22:04 | 347483.2 | 960.001 | 2 | 33 | 4.200258 | 3.994587 | 1.268051 | 0 | 5.236567 | 0
2018-02-10 22:06 | 347603.2 | 1080.0015 | 2 | 33 | 4.200294 | 3.687361 | 1.395999 | 0 | 5.773983 | 0
2018-02-10 22:08 | 347723.2 | 1200.0019 | 2 | 33 | 4.200294 | 3.40893 | 1.514212 | 0 | 6.270509 | 0
2018-02-10 22:09 | 347788 | 1264.7802 | 2 | 33 | 4.200275 | 3.259996 | 1.574194 | 0 | 6.522453 | 0
2018-02-10 22:11 | 347908 | 120.0006 | 3 | 33 | 4.221562 | 3.259815 | 1.682478 | 1.62e-10 | 6.978291 | 6.59e-10
2018-02-10 22:13 | 348028 | 240.001 | 3 | 33 | 4.247272 | 3.260147 | 1.791144 | 1.62e-10 | 7.438426 | 6.59e-10
2018-02-10 22:15 | 348148 | 360.0007 | 3 | 33 | 4.274577 | 3.260096 | 1.899817 | 1.62e-10 | 7.901449 | 6.59e-10
2018-02-10 22:17 | 348268 | 480.0001 | 3 | 33 | 4.303837 | 3.260155 | 2.008475 | 1.62e-10 | 8.367483 | 6.59e-10
2018-02-10 22:19 | 348388 | 600.0014 | 3 | 33 | 4.336408 | 3.259817 | 2.117138 | 1.62e-10 | 8.836883 | 6.59e-10
2018-02-10 22:21 | 348508 | 720.0001 | 3 | 33 | 4.37379 | 3.259867 | 2.225802 | 1.62e-10 | 9.310107 | 6.59e-10
2018-02-10 22:23 | 348628 | 840.0006 | 3 | 33 | 4.400297 | 3.083378 | 2.33351 | 1.62e-10 | 9.783047 | 6.59e-10
2018-02-10 22:25 | 348748 | 960.001 | 3 | 33 | 4.400294 | 2.681366 | 2.429283 | 1.62e-10 | 10.20448 | 6.59e-10
2018-02-10 22:27 | 348868 | 1080.0014 | 3 | 33 | 4.40028 | 2.339993 | 2.512863 | 1.62e-10 | 10.57225 | 6.59e-10
2018-02-10 22:29 | 348988 | 1200.0009 | 3 | 33 | 4.400302 | 2.03414 | 2.585691 | 1.62e-10 | 10.89271 | 6.59e-10
2018-02-10 22:31 | 349108 | 1320.0005 | 3 | 33 | 4.400294 | 1.775991 | 2.649021 | 1.62e-10 | 11.17139 | 6.59e-10
2018-02-10 22:33 | 349228 | 1440.0002 | 3 | 33 | 4.400277 | 1.56215 | 2.70454 | 1.62e-10 | 11.41568 | 6.59e-10
2018-02-10 22:35 | 349348 | 1560.0014 | 3 | 33 | 4.400237 | 1.379606 | 2.753484 | 1.62e-10 | 11.63105 | 6.59e-10
2018-02-10 22:37 | 349468 | 1680.0001 | 3 | 33 | 4.400248 | 1.217635 | 2.79672 | 1.62e-10 | 11.8213 | 6.59e-10
2018-02-10 22:39 | 349588 | 1800.0013 | 3 | 33 | 4.400246 | 1.073036 | 2.834826 | 1.62e-10 | 11.98897 | 6.59e-10
2018-02-10 22:41 | 349708 | 1920.0002 | 3 | 33 | 4.400216 | 0.9539728 | 2.868557 | 1.62e-10 | 12.1374 | 6.59e-10
2018-02-10 22:43 | 349828 | 2040.0014 | 3 | 33 | 4.400251 | 0.8529835 | 2.898622 | 1.62e-10 | 12.26969 | 6.59e-10
2018-02-10 22:45 | 349948 | 2160.0001 | 3 | 33 | 4.400216 | 0.7639914 | 2.925541 | 1.62e-10 | 12.38814 | 6.59e-10
2018-02-10 22:47 | 350068 | 2280.0006 | 3 | 33 | 4.400217 | 0.6834955 | 2.949651 | 1.62e-10 | 12.49423 | 6.59e-10
2018-02-10 22:49 | 350188 | 2400.0001 | 3 | 33 | 4.400167 | 0.612421 | 2.971207 | 1.62e-10 | 12.58908 | 6.59e-10
2018-02-10 22:51 | 350308 | 2520.0007 | 3 | 33 | 4.400179 | 0.5532303 | 2.990634 | 1.62e-10 | 12.67456 | 6.59e-10
2018-02-10 22:53 | 350428 | 2640.0009 | 3 | 33 | 4.400136 | 0.5025425 | 3.008229 | 1.62e-10 | 12.75198 | 6.59e-10
2018-02-10 22:55 | 350548 | 2760.0005 | 3 | 33 | 4.400229 | 0.457675 | 3.024218 | 1.62e-10 | 12.82234 | 6.59e-10
2018-02-10 22:57 | 350668 | 2880.0002 | 3 | 33 | 4.400163 | 0.4135618 | 3.038719 | 1.62e-10 | 12.88615 | 6.59e-10
2018-02-10 22:59 | 350788 | 3000.0006 | 3 | 33 | 4.400187 | 0.3778763 | 3.0519 | 1.62e-10 | 12.94414 | 6.59e-10
2018-02-10 23:01 | 350908 | 3120.0009 | 3 | 33 | 4.400174 | 0.3466043 | 3.063957 | 1.62e-10 | 12.9972 | 6.59e-10
2018-02-10 23:03 | 351028 | 3240.0013 | 3 | 33 | 4.400187 | 0.3190374 | 3.075039 | 1.62e-10 | 13.04596 | 6.59e-10
2018-02-10 23:05 | 351148 | 3360.0009 | 3 | 33 | 4.400146 | 0.2915936 | 3.085223 | 1.62e-10 | 13.09077 | 6.59e-10
2018-02-10 23:07 | 351268 | 3480.0013 | 3 | 33 | 4.40016 | 0.2685165 | 3.094547 | 1.62e-10 | 13.1318 | 6.59e-10
2018-02-10 23:09 | 351388 | 3600.0009 | 3 | 33 | 4.40016 | 0.2480774 | 3.103144 | 1.62e-10 | 13.16963 | 6.59e-10
2018-02-10 23:11 | 351508 | 3720.0014 | 3 | 33 | 4.400143 | 0.2301865 | 3.111105 | 1.62e-10 | 13.20466 | 6.59e-10
2018-02-10 23:13 | 351628 | 3840.0009 | 3 | 33 | 4.400179 | 0.2136517 | 3.118498 | 1.62e-10 | 13.23718 | 6.59e-10
2018-02-10 23:15 | 351748 | 3960.0013 | 3 | 33 | 4.400167 | 0.196805 | 3.125323 | 1.62e-10 | 13.26722 | 6.59e-10
2018-02-10 23:17 | 351868 | 4080.0002 | 3 | 33 | 4.400174 | 0.1827831 | 3.131638 | 1.62e-10 | 13.295 | 6.59e-10
2018-02-10 23:19 | 351988 | 4200.0006 | 3 | 33 | 4.400169 | 0.1705494 | 3.13751 | 1.62e-10 | 13.32084 | 6.59e-10
2018-02-10 23:21 | 352108 | 4320.0009 | 3 | 33 | 4.400148 | 0.1587982 | 3.142993 | 1.62e-10 | 13.34497 | 6.59e-10
2018-02-10 23:23 | 352228 | 4440.0014 | 3 | 33 | 4.400157 | 0.1473913 | 3.148096 | 1.62e-10 | 13.36742 | 6.59e-10
2018-02-10 23:25 | 352348 | 4560.0009 | 3 | 33 | 4.400141 | 0.1365337 | 3.152819 | 1.62e-10 | 13.3882 | 6.59e-10
2018-02-10 23:27 | 352468 | 4680.0005 | 3 | 33 | 4.40012 | 0.1275415 | 3.157216 | 1.62e-10 | 13.40755 | 6.59e-10
2018-02-10 23:29 | 352588 | 4800.0002 | 3 | 33 | 4.400106 | 0.1189833 | 3.16133 | 1.62e-10 | 13.42565 | 6.59e-10
2018-02-10 23:31 | 352708 | 4920.0014 | 3 | 33 | 4.400117 | 0.1118488 | 3.165177 | 1.62e-10 | 13.44258 | 6.59e-10
2018-02-10 23:33 | 352828 | 5040.0009 | 3 | 33 | 4.400146 | 0.1036301 | 3.168762 | 1.62e-10 | 13.45835 | 6.59e-10
2018-02-10 23:35 | 352948 | 5160.0013 | 3 | 33 | 4.4001 | 0.09603024 | 3.172087 | 1.62e-10 | 13.47298 | 6.59e-10
2018-02-10 23:37 | 353068 | 5280.0002 | 3 | 33 | 4.400142 | 0.09090424 | 3.175195 | 1.62e-10 | 13.48666 | 6.59e-10
2018-02-10 23:39 | 353188 | 5400.0006 | 3 | 33 | 4.400138 | 0.08563328 | 3.178127 | 1.62e-10 | 13.49956 | 6.59e-10
2018-02-10 23:40 | 353272.2 | 5484.1989 | 3 | 33 | 4.40013 | 0.08149719 | 3.180074 | 1.62e-10 | 13.50813 | 6.59e-10
2018-02-10 23:42 | 353392.2 | 120.0005 | 4 | 33 | 4.392296 | 0 | 3.180074 | 1.62e-10 | 13.50813 | 6.59e-10
2018-02-10 23:44 | 353512.2 | 240 | 4 | 33 | 4.391387 | 0 | 3.180074 | 1.62e-10 | 13.50813 | 6.59e-10
2018-02-10 23:45 | 353572.2 | 300.002 | 4 | 33 | 4.391041 | 0 | 3.180074 | 1.62e-10 | 13.50813 | 6.59e-10
2018-02-10 23:47 | 353692.4 | 120.0007 | 5 | 33 | 4.083627 | -3.260139 | 3.180074 | 0.1086546 | 13.50813 | 0.4476878
2018-02-10 23:49 | 353812.4 | 240.001 | 5 | 33 | 4.043273 | -3.260086 | 3.180074 | 0.2173221 | 13.50813 | 0.8892418
2018-02-10 23:51 | 353932.4 | 360.0014 | 5 | 33 | 4.001966 | -3.260163 | 3.180074 | 0.3259899 | 13.50813 | 1.326362
2018-02-10 23:53 | 354052.4 | 480.001 | 5 | 33 | 3.962516 | -3.260101 | 3.180074 | 0.4346555 | 13.50813 | 1.759085
2018-02-10 23:55 | 354172.4 | 600.0006 | 5 | 33 | 3.924109 | -3.260131 | 3.180074 | 0.5433204 | 13.50813 | 2.18757
2018-02-10 23:57 | 354292.4 | 720.0002 | 5 | 33 | 3.886241 | -3.260135 | 3.180074 | 0.6519873 | 13.50813 | 2.611934
2018-02-10 23:59 | 354412.4 | 840.0014 | 5 | 33 | 3.847637 | -3.260141 | 3.180074 | 0.7606566 | 13.50813 | 3.032164
2018-02-11 00:01 | 354532.4 | 960.0003 | 5 | 33 | 3.810744 | -3.260111 | 3.180074 | 0.8693157 | 13.50813 | 3.448204
2018-02-11 00:03 | 354652.4 | 1080.0006 | 5 | 33 | 3.775803 | -3.260124 | 3.180074 | 0.9779832 | 13.50813 | 3.860401
2018-02-11 00:05 | 354772.4 | 1200.0002 | 5 | 33 | 3.742542 | -3.260141 | 3.180074 | 1.086645 | 13.50813 | 4.268863
2018-02-11 00:07 | 354892.4 | 1320.0006 | 5 | 33 | 3.710753 | -3.260093 | 3.180074 | 1.195313 | 13.50813 | 4.673824
2018-02-11 00:09 | 355012.4 | 1440.0002 | 5 | 33 | 3.679869 | -3.260161 | 3.180074 | 1.303977 | 13.50813 | 5.075341
2018-02-11 00:11 | 355132.4 | 1560.0006 | 5 | 33 | 3.652656 | -3.260084 | 3.180074 | 1.412653 | 13.50813 | 5.473743
2018-02-11 00:13 | 355252.4 | 1680.0002 | 5 | 33 | 3.627908 | -3.260118 | 3.180074 | 1.521308 | 13.50813 | 5.869254
2018-02-11 00:15 | 355372.4 | 1800.0014 | 5 | 33 | 3.604761 | -3.260158 | 3.180074 | 1.629985 | 13.50813 | 6.262255
2018-02-11 00:17 | 355492.4 | 1920.001 | 5 | 33 | 3.58185 | -3.260163 | 3.180074 | 1.738652 | 13.50813 | 6.652732
2018-02-11 00:19 | 355612.4 | 2040.0014 | 5 | 33 | 3.560961 | -3.260115 | 3.180074 | 1.847307 | 13.50813 | 7.04075
2018-02-11 00:21 | 355732.4 | 2160.0003 | 5 | 33 | 3.54287 | -3.260157 | 3.180074 | 1.955974 | 13.50813 | 7.426705
2018-02-11 00:23 | 355852.4 | 2280.0023 | 5 | 33 | 3.526814 | -3.260066 | 3.180074 | 2.064647 | 13.50813 | 7.810837
2018-02-11 00:25 | 355972.4 | 2400.001 | 5 | 33 | 3.511101 | -3.26011 | 3.180074 | 2.173307 | 13.50813 | 8.193209
2018-02-11 00:27 | 356092.4 | 2520.0007 | 5 | 33 | 3.494982 | -3.260139 | 3.180074 | 2.281976 | 13.50813 | 8.573874
2018-02-11 00:29 | 356212.4 | 2640.001 | 5 | 33 | 3.480589 | -3.260126 | 3.180074 | 2.390634 | 13.50813 | 8.952844
2018-02-11 00:31 | 356332.4 | 2760.0014 | 5 | 33 | 3.466196 | -3.260117 | 3.180074 | 2.499306 | 13.50813 | 9.330306
2018-02-11 00:33 | 356452.4 | 2880.001 | 5 | 33 | 3.449369 | -3.26013 | 3.180074 | 2.607964 | 13.50813 | 9.706063
2018-02-11 00:35 | 356572.4 | 3000.0023 | 5 | 33 | 3.426096 | -3.259799 | 3.180074 | 2.716634 | 13.50813 | 10.07973
2018-02-11 00:37 | 356692.4 | 3120.001 | 5 | 33 | 3.395189 | -3.26019 | 3.180074 | 2.825299 | 13.50813 | 10.45042
2018-02-11 00:39 | 356812.4 | 3240.0007 | 5 | 33 | 3.349669 | -3.260015 | 3.180074 | 2.933962 | 13.50813 | 10.81708
2018-02-11 00:41 | 356932.4 | 3360.001 | 5 | 33 | 3.272006 | -3.260128 | 3.180074 | 3.042628 | 13.50813 | 11.1773
2018-02-11 00:43 | 357052.4 | 3480.0023 | 5 | 33 | 3.097004 | -3.260123 | 3.180074 | 3.151299 | 13.50813 | 11.52494
2018-02-11 00:44 | 357083.6 | 3511.2884 | 5 | 33 | 2.999994 | -3.26009 | 3.180074 | 3.17963 | 13.50813 | 11.61142
2018-02-11 00:46 | 357203.7 | 120.0003 | 6 | 33 | 3.459652 | 0 | 3.180074 | 3.17963 | 13.50813 | 11.61142
2018-02-11 00:48 | 357323.7 | 240.0007 | 6 | 33 | 3.479896 | 0 | 3.180074 | 3.17963 | 13.50813 | 11.61142
2018-02-11 00:49 | 357383.7 | 300.0004 | 6 | 33 | 3.484028 | 0 | 3.180074 | 3.17963 | 13.50813 | 11.61142
2018-02-11 00:49 | 357383.7 | 0.0024 | 7 | 34 | 3.484029 | 0 | 0 | 0 | 0 | 0
2018-02-11 00:51 | 357503.8 | 120.0015 | 2 | 34 | 4.049471 | 4.890047 | 0.1624071 | 0 | 0.6439904 | 0
2018-02-11 00:53 | 357623.8 | 240.0002 | 2 | 34 | 4.089992 | 4.890013 | 0.3253915 | 0 | 1.30712 | 0
2018-02-11 00:55 | 357743.8 | 360.0015 | 2 | 34 | 4.127141 | 4.890083 | 0.4883852 | 0 | 1.976994 | 0
2018-02-11 00:57 | 357863.8 | 480.0002 | 2 | 34 | 4.153928 | 4.890013 | 0.6513922 | 0 | 2.652008 | 0
2018-02-11 00:59 | 357983.8 | 600.0015 | 2 | 34 | 4.178156 | 4.890068 | 0.814374 | 0 | 3.330988 | 0
2018-02-11 01:01 | 358103.8 | 720.002 | 2 | 34 | 4.200245 | 4.798141 | 0.9771017 | 0 | 4.012986 | 0
2018-02-11 01:03 | 358223.8 | 840.0015 | 2 | 34 | 4.200278 | 4.368959 | 1.129722 | 0 | 4.654036 | 0
2018-02-11 01:05 | 358343.8 | 960.0012 | 2 | 34 | 4.200281 | 4.011555 | 1.269216 | 0 | 5.23995 | 0
2018-02-11 01:07 | 358463.8 | 1080.0007 | 2 | 34 | 4.200265 | 3.70075 | 1.397619 | 0 | 5.779279 | 0
2018-02-11 01:09 | 358583.8 | 1200.0012 | 2 | 34 | 4.200251 | 3.417007 | 1.51625 | 0 | 6.277565 | 0
2018-02-11 01:10 | 358651.6 | 1267.817 | 2 | 34 | 4.200252 | 3.259996 | 1.57914 | 0 | 6.541718 | 0
2018-02-11 01:12 | 358771.6 | 120.0005 | 3 | 34 | 4.221821 | 3.259991 | 1.687415 | 0 | 6.997534 | 0
2018-02-11 01:14 | 358891.6 | 240.0003 | 3 | 34 | 4.2472 | 3.260174 | 1.796078 | 0 | 7.457658 | 0
2018-02-11 01:16 | 359011.6 | 360.0013 | 3 | 34 | 4.274569 | 3.260149 | 1.904742 | 0 | 7.92064 | 0
2018-02-11 01:18 | 359131.6 | 480.0003 | 3 | 34 | 4.304198 | 3.26005 | 2.013401 | 0 | 8.386686 | 0
2018-02-11 01:20 | 359251.6 | 600.0005 | 3 | 34 | 4.337585 | 3.260151 | 2.122061 | 0 | 8.856156 | 0
2018-02-11 01:22 | 359371.6 | 720.0009 | 3 | 34 | 4.374758 | 3.259922 | 2.230719 | 0 | 9.329478 | 0
2018-02-11 01:24 | 359491.6 | 840.0013 | 3 | 34 | 4.400317 | 3.068506 | 2.338238 | 0 | 9.801667 | 0
2018-02-11 01:26 | 359611.6 | 960.0002 | 3 | 34 | 4.400259 | 2.668127 | 2.433578 | 0 | 10.22119 | 0
2018-02-11 01:28 | 359731.6 | 1080.0023 | 3 | 34 | 4.400245 | 2.327244 | 2.516736 | 0 | 10.58711 | 0
2018-02-11 01:30 | 359851.6 | 1200.0003 | 3 | 34 | 4.4003 | 2.020767 | 2.589089 | 0 | 10.90548 | 0
2018-02-11 01:32 | 359971.6 | 1320.0013 | 3 | 34 | 4.400291 | 1.766433 | 2.65205 | 0 | 11.18253 | 0
2018-02-11 01:34 | 360091.6 | 1440.0019 | 3 | 34 | 4.400286 | 1.552796 | 2.707263 | 0 | 11.42548 | 0
2018-02-11 01:36 | 360211.6 | 1560.0006 | 3 | 34 | 4.400241 | 1.369754 | 2.755898 | 0 | 11.63949 | 0
2018-02-11 01:38 | 360331.6 | 1680.001 | 3 | 34 | 4.40028 | 1.207702 | 2.79881 | 0 | 11.82831 | 0
2018-02-11 01:40 | 360451.6 | 1800.0006 | 3 | 34 | 4.400223 | 1.064573 | 2.836587 | 0 | 11.99454 | 0
2018-02-11 01:42 | 360571.6 | 1920.001 | 3 | 34 | 4.400221 | 0.946146 | 2.870045 | 0 | 12.14176 | 0
2018-02-11 01:44 | 360691.6 | 2040.0005 | 3 | 34 | 4.40021 | 0.8459282 | 2.899874 | 0 | 12.27302 | 0
2018-02-11 01:46 | 360811.6 | 2160.001 | 3 | 34 | 4.400229 | 0.7578497 | 2.926576 | 0 | 12.39051 | 0
2018-02-11 01:48 | 360931.6 | 2280.0013 | 3 | 34 | 4.400235 | 0.6767111 | 2.950456 | 0 | 12.49558 | 0
2018-02-11 01:50 | 361051.6 | 2400.0002 | 3 | 34 | 4.400199 | 0.607995 | 2.971823 | 0 | 12.5896 | 0
2018-02-11 01:52 | 361171.6 | 2520.0013 | 3 | 34 | 4.400213 | 0.5496006 | 2.991092 | 0 | 12.67439 | 0
2018-02-11 01:54 | 361291.6 | 2640.0009 | 3 | 34 | 4.400208 | 0.4994001 | 3.008555 | 0 | 12.75123 | 0
2018-02-11 01:56 | 361411.6 | 2760.0013 | 3 | 34 | 4.400189 | 0.4523754 | 3.024412 | 0 | 12.82101 | 0
2018-02-11 01:58 | 361531.6 | 2880.0002 | 3 | 34 | 4.400216 | 0.410903 | 3.038782 | 0 | 12.88424 | 0
2018-02-11 02:00 | 361651.6 | 3000.0013 | 3 | 34 | 4.400162 | 0.3746395 | 3.051862 | 0 | 12.94179 | 0
2018-02-11 02:02 | 361771.6 | 3120.0009 | 3 | 34 | 4.400173 | 0.3440208 | 3.063836 | 0 | 12.99448 | 0
2018-02-11 02:04 | 361891.6 | 3240.0023 | 3 | 34 | 4.400167 | 0.3165369 | 3.07484 | 0 | 13.0429 | 0
2018-02-11 02:06 | 362011.6 | 3360.0027 | 3 | 34 | 4.400188 | 0.29004 | 3.084944 | 0 | 13.08736 | 0
2018-02-11 02:08 | 362131.6 | 3480.0005 | 3 | 34 | 4.400154 | 0.2663431 | 3.094205 | 0 | 13.12811 | 0
2018-02-11 02:10 | 362251.6 | 3600.0002 | 3 | 34 | 4.400168 | 0.2466354 | 3.102752 | 0 | 13.16572 | 0
2018-02-11 02:12 | 362371.6 | 3720.0013 | 3 | 34 | 4.400148 | 0.2287569 | 3.110668 | 0 | 13.20055 | 0
2018-02-11 02:14 | 362491.6 | 3840.0001 | 3 | 34 | 4.400175 | 0.2121782 | 3.118019 | 0 | 13.23289 | 0
2018-02-11 02:16 | 362611.6 | 3960.0005 | 3 | 34 | 4.400165 | 0.1956978 | 3.124804 | 0 | 13.26275 | 0
2018-02-11 02:18 | 362731.6 | 4080.0009 | 3 | 34 | 4.400163 | 0.1820536 | 3.131095 | 0 | 13.29043 | 0
2018-02-11 02:20 | 362851.6 | 4200.0014 | 3 | 34 | 4.40014 | 0.169816 | 3.136951 | 0 | 13.3162 | 0
2018-02-11 02:22 | 362971.6 | 4320.0002 | 3 | 34 | 4.400162 | 0.1587572 | 3.14242 | 0 | 13.34026 | 0
2018-02-11 02:24 | 363091.6 | 4440.0013 | 3 | 34 | 4.400133 | 0.1466074 | 3.147503 | 0 | 13.36263 | 0
2018-02-11 02:26 | 363211.6 | 4560.001 | 3 | 34 | 4.400179 | 0.1369152 | 3.152218 | 0 | 13.38337 | 0
2018-02-11 02:28 | 363331.6 | 4680.0005 | 3 | 34 | 4.400113 | 0.127285 | 3.156619 | 0 | 13.40274 | 0
2018-02-11 02:30 | 363451.6 | 4800.001 | 3 | 34 | 4.400132 | 0.1193304 | 3.16073 | 0 | 13.42083 | 0
2018-02-11 02:32 | 363571.6 | 4920.0013 | 3 | 34 | 4.400083 | 0.1107149 | 3.164574 | 0 | 13.43774 | 0
2018-02-11 02:34 | 363691.6 | 5040.0009 | 3 | 34 | 4.400131 | 0.1036015 | 3.168157 | 0 | 13.45351 | 0
2018-02-11 02:36 | 363811.6 | 5160.0005 | 3 | 34 | 4.400122 | 0.09673691 | 3.171492 | 0 | 13.46818 | 0
2018-02-11 02:38 | 363931.6 | 5280.0003 | 3 | 34 | 4.400135 | 0.09135246 | 3.17462 | 0 | 13.48195 | 0
2018-02-11 02:40 | 364051.6 | 5400.0013 | 3 | 34 | 4.400134 | 0.08569336 | 3.177567 | 0 | 13.49491 | 0
2018-02-11 02:42 | 364144.3 | 5492.713 | 3 | 34 | 4.400154 | 0.08149433 | 3.179713 | 0 | 13.50436 | 0
2018-02-11 02:44 | 364264.3 | 120.0007 | 4 | 34 | 4.392257 | 0 | 3.179713 | 0 | 13.50436 | 0
2018-02-11 02:46 | 364384.3 | 240.001 | 4 | 34 | 4.391333 | 0 | 3.179713 | 0 | 13.50436 | 0
2018-02-11 02:47 | 364444.3 | 300.0014 | 4 | 34 | 4.390982 | 0 | 3.179713 | 0 | 13.50436 | 0
2018-02-11 02:49 | 364564.5 | 120.0007 | 5 | 34 | 4.082763 | -3.260128 | 3.179713 | 0.1086449 | 13.50436 | 0.4475738
2018-02-11 02:51 | 364684.5 | 240.0002 | 5 | 34 | 4.042047 | -3.260151 | 3.179713 | 0.2173208 | 13.50436 | 0.8890539
2018-02-11 02:53 | 364804.5 | 360.0015 | 5 | 34 | 4.001478 | -3.260143 | 3.179713 | 0.3259905 | 13.50436 | 1.326078
2018-02-11 02:55 | 364924.5 | 480.0002 | 5 | 34 | 3.962215 | -3.259946 | 3.179713 | 0.4346519 | 13.50436 | 1.758745
2018-02-11 02:57 | 365044.5 | 600.0015 | 5 | 34 | 3.924059 | -3.260171 | 3.179713 | 0.5433194 | 13.50436 | 2.187224
2018-02-11 02:59 | 365164.5 | 720.001 | 5 | 34 | 3.886021 | -3.259918 | 3.179713 | 0.6519802 | 13.50436 | 2.611552
2018-02-11 03:01 | 365284.5 | 840.0014 | 5 | 34 | 3.847151 | -3.260211 | 3.179713 | 0.7606427 | 13.50436 | 3.031696
2018-02-11 03:03 | 365404.5 | 960.0002 | 5 | 34 | 3.810813 | -3.260168 | 3.179713 | 0.8693134 | 13.50436 | 3.447774
2018-02-11 03:05 | 365524.5 | 1080.0006 | 5 | 34 | 3.776007 | -3.260118 | 3.179713 | 0.9779643 | 13.50436 | 3.859917
2018-02-11 03:07 | 365644.5 | 1200.001 | 5 | 34 | 3.742677 | -3.26017 | 3.179713 | 1.086643 | 13.50436 | 4.268469
2018-02-11 03:09 | 365764.5 | 1320.0007 | 5 | 34 | 3.710469 | -3.260158 | 3.179713 | 1.195309 | 13.50436 | 4.673423
2018-02-11 03:11 | 365884.5 | 1440.0011 | 5 | 34 | 3.680227 | -3.26017 | 3.179713 | 1.303963 | 13.50436 | 5.074899
2018-02-11 03:13 | 366004.5 | 1560.0015 | 5 | 34 | 3.65314 | -3.260141 | 3.179713 | 1.412637 | 13.50436 | 5.473352
2018-02-11 03:15 | 366124.5 | 1680.0002 | 5 | 34 | 3.628522 | -3.260184 | 3.179713 | 1.521301 | 13.50436 | 5.868961
2018-02-11 03:17 | 366244.5 | 1800.0023 | 5 | 34 | 3.60501 | -3.260186 | 3.179713 | 1.629968 | 13.50436 | 6.261971
2018-02-11 03:19 | 366364.5 | 1920.0019 | 5 | 34 | 3.581697 | -3.260015 | 3.179713 | 1.738634 | 13.50436 | 6.652439
2018-02-11 03:21 | 366484.5 | 2040.0006 | 5 | 34 | 3.561502 | -3.259788 | 3.179713 | 1.847286 | 13.50436 | 7.040476
2018-02-11 03:23 | 366604.5 | 2160.0003 | 5 | 34 | 3.543466 | -3.260126 | 3.179713 | 1.955954 | 13.50436 | 7.426499
2018-02-11 03:25 | 366724.5 | 2280.0023 | 5 | 34 | 3.527237 | -3.260098 | 3.179713 | 2.06462 | 13.50436 | 7.810673
2018-02-11 03:27 | 366844.5 | 2400.001 | 5 | 34 | 3.511206 | -3.260153 | 3.179713 | 2.173296 | 13.50436 | 8.193134
2018-02-11 03:29 | 366964.5 | 2520.0023 | 5 | 34 | 3.495566 | -3.260139 | 3.179713 | 2.281953 | 13.50436 | 8.573775
2018-02-11 03:31 | 367084.5 | 2640.0019 | 5 | 34 | 3.481257 | -3.260108 | 3.179713 | 2.390627 | 13.50436 | 8.95287
2018-02-11 03:33 | 367204.5 | 2760.0006 | 5 | 34 | 3.466869 | -3.260183 | 3.179713 | 2.499285 | 13.50436 | 9.330355
2018-02-11 03:35 | 367324.5 | 2880.001 | 5 | 34 | 3.449629 | -3.260121 | 3.179713 | 2.607958 | 13.50436 | 9.706213
2018-02-11 03:37 | 367444.5 | 3000.0015 | 5 | 34 | 3.426022 | -3.259787 | 3.179713 | 2.716626 | 13.50436 | 10.07985
2018-02-11 03:39 | 367564.5 | 3120.0002 | 5 | 34 | 3.395904 | -3.260121 | 3.179713 | 2.825279 | 13.50436 | 10.45055
2018-02-11 03:41 | 367684.5 | 3240.0022 | 5 | 34 | 3.350247 | -3.260139 | 3.179713 | 2.933953 | 13.50436 | 10.81731
2018-02-11 03:43 | 367804.5 | 3360.001 | 5 | 34 | 3.272582 | -3.260188 | 3.179713 | 3.042616 | 13.50436 | 11.1776
2018-02-11 03:45 | 367924.5 | 3480.0014 | 5 | 34 | 3.094548 | -3.260119 | 3.179713 | 3.15128 | 13.50436 | 11.52518
2018-02-11 03:45 | 367954.8 | 3510.3195 | 5 | 34 | 2.999981 | -3.260157 | 3.179713 | 3.178742 | 13.50436 | 11.60896
2018-02-11 03:47 | 368074.8 | 120.0005 | 6 | 34 | 3.459799 | 0 | 3.179713 | 3.178742 | 13.50436 | 11.60896
2018-02-11 03:49 | 368194.8 | 240.0009 | 6 | 34 | 3.479999 | 0 | 3.179713 | 3.178742 | 13.50436 | 11.60896
2018-02-11 03:50 | 368254.8 | 300.0029 | 6 | 34 | 3.484119 | 0 | 3.179713 | 3.178742 | 13.50436 | 11.60896
2018-02-11 03:50 | 368254.8 | 0.0025 | 7 | 35 | 3.48421 | 0 | 0 | 0 | 0 | 0
2018-02-11 03:52 | 368374.9 | 120.0014 | 2 | 35 | 4.04909 | 4.890066 | 0.1623865 | 4.84e-10 | 0.6438461 | 1.686e-09
2018-02-11 03:54 | 368494.9 | 240.0003 | 2 | 35 | 4.090521 | 4.889997 | 0.3253903 | 4.84e-10 | 1.307055 | 1.686e-09
2018-02-11 03:56 | 368614.9 | 360.0006 | 2 | 35 | 4.126767 | 4.890013 | 0.4883843 | 4.84e-10 | 1.976924 | 1.686e-09
2018-02-11 03:58 | 368734.9 | 480.0003 | 2 | 35 | 4.153462 | 4.890026 | 0.6513886 | 4.84e-10 | 2.651854 | 1.686e-09
2018-02-11 04:00 | 368854.9 | 600.0014 | 2 | 35 | 4.17767 | 4.890091 | 0.8143587 | 4.84e-10 | 3.330702 | 1.686e-09
2018-02-11 04:02 | 368974.9 | 720.0011 | 2 | 35 | 4.200295 | 4.800894 | 0.9771252 | 4.84e-10 | 4.012801 | 1.686e-09
2018-02-11 04:04 | 369094.9 | 840.0014 | 2 | 35 | 4.200323 | 4.374842 | 1.129785 | 4.84e-10 | 4.654017 | 1.686e-09
2018-02-11 04:06 | 369214.9 | 960.0003 | 2 | 35 | 4.200259 | 4.023403 | 1.269596 | 4.84e-10 | 5.241264 | 1.686e-09
2018-02-11 04:08 | 369334.9 | 1080.0014 | 2 | 35 | 4.200275 | 3.714693 | 1.39846 | 4.84e-10 | 5.782529 | 1.686e-09
2018-02-11 04:10 | 369454.9 | 1200.0003 | 2 | 35 | 4.200291 | 3.427853 | 1.517493 | 4.84e-10 | 6.2825 | 1.686e-09
2018-02-11 04:11 | 369524.3 | 1269.4211 | 2 | 35 | 4.200293 | 3.259995 | 1.581981 | 4.84e-10 | 6.55337 | 1.686e-09
2018-02-11 04:13 | 369644.3 | 120.0014 | 3 | 35 | 4.221896 | 3.260141 | 1.69026 | 4.84e-10 | 7.00923 | 1.686e-09
2018-02-11 04:15 | 369764.3 | 240.0009 | 3 | 35 | 4.24702 | 3.26012 | 1.798938 | 4.84e-10 | 7.469406 | 1.686e-09
2018-02-11 04:17 | 369884.3 | 360.0005 | 3 | 35 | 4.274309 | 3.260157 | 1.907593 | 4.84e-10 | 7.932333 | 1.686e-09
2018-02-11 04:19 | 370004.3 | 480.0009 | 3 | 35 | 4.304125 | 3.260124 | 2.016262 | 4.84e-10 | 8.398404 | 1.686e-09
2018-02-11 04:21 | 370124.3 | 600.0013 | 3 | 35 | 4.338265 | 3.260218 | 2.124921 | 4.84e-10 | 8.867891 | 1.686e-09
2018-02-11 04:23 | 370244.3 | 720.0009 | 3 | 35 | 4.375175 | 3.260136 | 2.233591 | 4.84e-10 | 9.341326 | 1.686e-09
2018-02-11 04:25 | 370364.3 | 840.0005 | 3 | 35 | 4.400282 | 3.064213 | 2.341048 | 4.84e-10 | 9.813262 | 1.686e-09
2018-02-11 04:27 | 370484.3 | 960.0002 | 3 | 35 | 4.40028 | 2.663664 | 2.43627 | 4.84e-10 | 10.23227 | 1.686e-09
2018-02-11 04:29 | 370604.3 | 1080.0014 | 3 | 35 | 4.400306 | 2.319693 | 2.519217 | 4.84e-10 | 10.59726 | 1.686e-09
2018-02-11 04:31 | 370724.3 | 1200.0018 | 3 | 35 | 4.40029 | 2.012728 | 2.591239 | 4.84e-10 | 10.91418 | 1.686e-09
2018-02-11 04:33 | 370844.3 | 1320.0013 | 3 | 35 | 4.400273 | 1.760761 | 2.653998 | 4.84e-10 | 11.19034 | 1.686e-09
2018-02-11 04:35 | 370964.3 | 1440.001 | 3 | 35 | 4.400277 | 1.549127 | 2.709047 | 4.84e-10 | 11.43257 | 1.686e-09
2018-02-11 04:37 | 371084.3 | 1560.0013 | 3 | 35 | 4.400244 | 1.364576 | 2.757551 | 4.84e-10 | 11.64599 | 1.686e-09
2018-02-11 04:39 | 371204.3 | 1680.0003 | 3 | 35 | 4.400226 | 1.199772 | 2.800267 | 4.84e-10 | 11.83395 | 1.686e-09
2018-02-11 04:41 | 371324.3 | 1800.0005 | 3 | 35 | 4.400219 | 1.059617 | 2.837858 | 4.84e-10 | 11.99937 | 1.686e-09
2018-02-11 04:43 | 371444.3 | 1920.0008 | 3 | 35 | 4.40027 | 0.9436979 | 2.871189 | 4.84e-10 | 12.14603 | 1.686e-09
2018-02-11 04:45 | 371564.3 | 2040.0005 | 3 | 35 | 4.400187 | 0.8422976 | 2.900902 | 4.84e-10 | 12.27677 | 1.686e-09
2018-02-11 04:47 | 371684.3 | 2160.0018 | 3 | 35 | 4.40024 | 0.7540627 | 2.927484 | 4.84e-10 | 12.39374 | 1.686e-09
2018-02-11 04:49 | 371804.3 | 2280.0005 | 3 | 35 | 4.400223 | 0.6723204 | 2.951211 | 4.84e-10 | 12.49814 | 1.686e-09
2018-02-11 04:51 | 371924.3 | 2400.0002 | 3 | 35 | 4.40021 | 0.6053495 | 2.972472 | 4.84e-10 | 12.5917 | 1.686e-09
2018-02-11 04:53 | 372044.3 | 2520.0005 | 3 | 35 | 4.400205 | 0.54704 | 2.991653 | 4.84e-10 | 12.6761 | 1.686e-09
2018-02-11 04:55 | 372164.3 | 2640.001 | 3 | 35 | 4.400193 | 0.4967251 | 3.009039 | 4.84e-10 | 12.7526 | 1.686e-09
2018-02-11 04:57 | 372284.3 | 2760.0014 | 3 | 35 | 4.400226 | 0.4504318 | 3.024811 | 4.84e-10 | 12.822 | 1.686e-09
2018-02-11 04:59 | 372404.3 | 2880.001 | 3 | 35 | 4.400199 | 0.4087009 | 3.039087 | 4.84e-10 | 12.88481 | 1.686e-09
2018-02-11 05:01 | 372524.3 | 3000.0005 | 3 | 35 | 4.400227 | 0.3742771 | 3.052107 | 4.84e-10 | 12.9421 | 1.686e-09
2018-02-11 05:03 | 372644.3 | 3120.0018 | 3 | 35 | 4.400181 | 0.3429928 | 3.064033 | 4.84e-10 | 12.99458 | 1.686e-09
2018-02-11 05:05 | 372764.3 | 3240.0014 | 3 | 35 | 4.40022 | 0.3151398 | 3.074989 | 4.84e-10 | 13.04279 | 1.686e-09
2018-02-11 05:07 | 372884.3 | 3360.0014 | 3 | 35 | 4.400209 | 0.2884922 | 3.085017 | 4.84e-10 | 13.08692 | 1.686e-09
2018-02-11 05:09 | 373004.3 | 3480.0015 | 3 | 35 | 4.400126 | 0.2648659 | 3.094222 | 4.84e-10 | 13.12742 | 1.686e-09
2018-02-11 05:11 | 373124.3 | 3600.0019 | 3 | 35 | 4.400118 | 0.2448616 | 3.102726 | 4.84e-10 | 13.16484 | 1.686e-09
2018-02-11 05:13 | 373244.3 | 3720.0005 | 3 | 35 | 4.400135 | 0.2276545 | 3.110613 | 4.84e-10 | 13.19954 | 1.686e-09
2018-02-11 05:15 | 373364.3 | 3840.0018 | 3 | 35 | 4.400181 | 0.2107983 | 3.117916 | 4.84e-10 | 13.23168 | 1.686e-09
2018-02-11 05:17 | 373484.3 | 3960.0005 | 3 | 35 | 4.400152 | 0.1945515 | 3.124654 | 4.84e-10 | 13.26132 | 1.686e-09
2018-02-11 05:19 | 373604.3 | 4080.001 | 3 | 35 | 4.400127 | 0.1805344 | 3.130904 | 4.84e-10 | 13.28883 | 1.686e-09
2018-02-11 05:21 | 373724.3 | 4200.0014 | 3 | 35 | 4.400124 | 0.1683636 | 3.136722 | 4.84e-10 | 13.31443 | 1.686e-09
2018-02-11 05:23 | 373844.3 | 4320.0011 | 3 | 35 | 4.400133 | 0.1573315 | 3.142154 | 4.84e-10 | 13.33833 | 1.686e-09
2018-02-11 05:25 | 373964.3 | 4440.0005 | 3 | 35 | 4.400123 | 0.1451321 | 3.147191 | 4.84e-10 | 13.36049 | 1.686e-09
2018-02-11 05:27 | 374084.3 | 4560.0018 | 3 | 35 | 4.400098 | 0.1350031 | 3.151869 | 4.84e-10 | 13.38107 | 1.686e-09
2018-02-11 05:29 | 374204.3 | 4680.0005 | 3 | 35 | 4.400121 | 0.1264687 | 3.156232 | 4.84e-10 | 13.40027 | 1.686e-09
2018-02-11 05:31 | 374324.3 | 4800.0019 | 3 | 35 | 4.400187 | 0.1196203 | 3.160324 | 4.84e-10 | 13.41828 | 1.686e-09
2018-02-11 05:33 | 374444.3 | 4920 | 3 | 35 | 4.400108 | 0.1103001 | 3.164138 | 4.84e-10 | 13.43506 | 1.686e-09
2018-02-11 05:35 | 374564.3 | 5040.001 | 3 | 35 | 4.400146 | 0.10285 | 3.167684 | 4.84e-10 | 13.45066 | 1.686e-09
2018-02-11 05:37 | 374684.3 | 5160.0005 | 3 | 35 | 4.400106 | 0.09597397 | 3.170994 | 4.84e-10 | 13.46523 | 1.686e-09
2018-02-11 05:39 | 374804.3 | 5280.0002 | 3 | 35 | 4.400086 | 0.09022617 | 3.174103 | 4.84e-10 | 13.4789 | 1.686e-09
2018-02-11 05:41 | 374924.3 | 5400.0005 | 3 | 35 | 4.400137 | 0.0852232 | 3.177022 | 4.84e-10 | 13.49175 | 1.686e-09
2018-02-11 05:42 | 374985.8 | 5461.4858 | 3 | 35 | 4.400113 | 0.08149529 | 3.178441 | 4.84e-10 | 13.49799 | 1.686e-09
2018-02-11 05:44 | 375105.9 | 120.0004 | 4 | 35 | 4.392166 | 0 | 3.178441 | 4.84e-10 | 13.49799 | 1.686e-09
2018-02-11 05:46 | 375225.9 | 240.0007 | 4 | 35 | 4.391198 | 0 | 3.178441 | 4.84e-10 | 13.49799 | 1.686e-09
2018-02-11 05:47 | 375285.9 | 300.0027 | 4 | 35 | 4.390871 | 0 | 3.178441 | 4.84e-10 | 13.49799 | 1.686e-09
2018-02-11 05:49 | 375405.9 | 120.0008 | 5 | 35 | 4.081158 | -3.260161 | 3.178441 | 0.1086554 | 13.49799 | 0.4474647
2018-02-11 05:51 | 375525.9 | 240.0011 | 5 | 35 | 4.040354 | -3.260146 | 3.178441 | 0.2173125 | 13.49799 | 0.8886887
2018-02-11 05:53 | 375645.9 | 360.0008 | 5 | 35 | 4.000108 | -3.259843 | 3.178441 | 0.3259808 | 13.49799 | 1.325541
2018-02-11 05:55 | 375765.9 | 480.0011 | 5 | 35 | 3.960979 | -3.259888 | 3.178441 | 0.4346443 | 13.49799 | 1.758073
2018-02-11 05:57 | 375885.9 | 600.0008 | 5 | 35 | 3.922789 | -3.260157 | 3.178441 | 0.5433069 | 13.49799 | 2.186396
2018-02-11 05:59 | 376005.9 | 720.0003 | 5 | 35 | 3.884755 | -3.260144 | 3.178441 | 0.651985 | 13.49799 | 2.610653
2018-02-11 06:01 | 376125.9 | 840.0008 | 5 | 35 | 3.845979 | -3.26019 | 3.178441 | 0.7606466 | 13.49799 | 3.030661
2018-02-11 06:03 | 376245.9 | 960.0003 | 5 | 35 | 3.809761 | -3.260083 | 3.178441 | 0.8693118 | 13.49799 | 3.4466
2018-02-11 06:05 | 376365.9 | 1080.0007 | 5 | 35 | 3.774914 | -3.260168 | 3.178441 | 0.9779841 | 13.49799 | 3.858709
2018-02-11 06:07 | 376485.9 | 1200.0003 | 5 | 35 | 3.741512 | -3.260164 | 3.178441 | 1.086639 | 13.49799 | 4.267051
2018-02-11 06:09 | 376605.9 | 1320.0007 | 5 | 35 | 3.709375 | -3.260141 | 3.178441 | 1.195311 | 13.49799 | 4.6719
2018-02-11 06:11 | 376725.9 | 1440.0003 | 5 | 35 | 3.679296 | -3.259783 | 3.178441 | 1.303971 | 13.49799 | 5.073287
2018-02-11 06:13 | 376845.9 | 1560.0008 | 5 | 35 | 3.65213 | -3.260204 | 3.178441 | 1.412641 | 13.49799 | 5.471616
2018-02-11 06:15 | 376965.9 | 1680.0003 | 5 | 35 | 3.627518 | -3.260131 | 3.178441 | 1.521305 | 13.49799 | 5.86711
2018-02-11 06:17 | 377085.9 | 1800.0016 | 5 | 35 | 3.604072 | -3.260133 | 3.178441 | 1.629972 | 13.49799 | 6.260023
2018-02-11 06:19 | 377205.9 | 1920.0011 | 5 | 35 | 3.580897 | -3.260077 | 3.178441 | 1.738642 | 13.49799 | 6.650405
2018-02-11 06:21 | 377325.9 | 2040.0016 | 5 | 35 | 3.560627 | -3.260071 | 3.178441 | 1.847308 | 13.49799 | 7.038403
2018-02-11 06:23 | 377445.9 | 2160.0012 | 5 | 35 | 3.542536 | -3.260161 | 3.178441 | 1.955965 | 13.49799 | 7.424285
2018-02-11 06:25 | 377565.9 | 2280.0016 | 5 | 35 | 3.52627 | -3.260158 | 3.178441 | 2.064645 | 13.49799 | 7.808403
2018-02-11 06:27 | 377685.9 | 2400.0011 | 5 | 35 | 3.510048 | -3.260155 | 3.178441 | 2.173299 | 13.49799 | 8.190674
2018-02-11 06:29 | 377805.9 | 2520.0016 | 5 | 35 | 3.494474 | -3.260138 | 3.178441 | 2.281976 | 13.49799 | 8.571261
2018-02-11 06:31 | 377925.9 | 2640.0003 | 5 | 35 | 3.480206 | -3.260126 | 3.178441 | 2.39064 | 13.49799 | 8.950211
2018-02-11 06:33 | 378045.9 | 2760.0016 | 5 | 35 | 3.465862 | -3.260103 | 3.178441 | 2.499312 | 13.49799 | 9.327629
2018-02-11 06:35 | 378165.9 | 2880.0004 | 5 | 35 | 3.448505 | -3.260053 | 3.178441 | 2.607978 | 13.49799 | 9.703345
2018-02-11 06:37 | 378285.9 | 3000.0016 | 5 | 35 | 3.424777 | -3.260101 | 3.178441 | 2.716636 | 13.49799 | 10.07682
2018-02-11 06:39 | 378405.9 | 3120.0011 | 5 | 35 | 3.394647 | -3.260171 | 3.178441 | 2.825301 | 13.49799 | 10.44743
2018-02-11 06:41 | 378525.9 | 3240.0008 | 5 | 35 | 3.349049 | -3.260104 | 3.178441 | 2.93396 | 13.49799 | 10.814
2018-02-11 06:43 | 378645.9 | 3360.0011 | 5 | 35 | 3.270278 | -3.260148 | 3.178441 | 3.042639 | 13.49799 | 11.17417
2018-02-11 06:45 | 378765.9 | 3480.0008 | 5 | 35 | 3.09024 | -3.259959 | 3.178441 | 3.151306 | 13.49799 | 11.52142
2018-02-11 06:46 | 378794.5 | 3508.6011 | 5 | 35 | 3 | -3.260104 | 3.178441 | 3.177201 | 13.49799 | 11.60036
2018-02-11 06:48 | 378914.6 | 120.0011 | 6 | 35 | 3.460337 | 0 | 3.178441 | 3.177201 | 13.49799 | 11.60036
2018-02-11 06:50 | 379034.6 | 240.0009 | 6 | 35 | 3.480626 | 0 | 3.178441 | 3.177201 | 13.49799 | 11.60036
2018-02-11 06:51 | 379094.6 | 300.0028 | 6 | 35 | 3.484714 | 0 | 3.178441 | 3.177201 | 13.49799 | 11.60036
2018-02-11 06:51 | 379094.6 | 0.0024 | 7 | 36 | 3.484426 | 0 | 0 | 0 | 0 | 0
2018-02-11 06:53 | 379214.7 | 120.0014 | 2 | 36 | 4.049315 | 4.889948 | 0.1623919 | 3.09e-10 | 0.6439466 | 1.075e-09
2018-02-11 06:55 | 379334.7 | 240.0002 | 2 | 36 | 4.090557 | 4.890036 | 0.3253892 | 3.09e-10 | 1.307162 | 1.075e-09
2018-02-11 06:57 | 379454.7 | 360.0014 | 2 | 36 | 4.126791 | 4.89003 | 0.4883951 | 3.09e-10 | 1.977092 | 1.075e-09
2018-02-11 06:59 | 379574.7 | 480.0006 | 2 | 36 | 4.153494 | 4.890024 | 0.6513738 | 3.09e-10 | 2.651927 | 1.075e-09
2018-02-11 07:01 | 379694.7 | 600.0006 | 2 | 36 | 4.177598 | 4.889969 | 0.8143606 | 3.09e-10 | 3.330833 | 1.075e-09
2018-02-11 07:03 | 379814.7 | 720.001 | 2 | 36 | 4.200321 | 4.802124 | 0.9771162 | 3.09e-10 | 4.012884 | 1.075e-09
2018-02-11 07:05 | 379934.7 | 840.0007 | 2 | 36 | 4.200277 | 4.375029 | 1.129777 | 3.09e-10 | 4.654107 | 1.075e-09
2018-02-11 07:07 | 380054.7 | 960.001 | 2 | 36 | 4.200288 | 4.025249 | 1.269631 | 3.09e-10 | 5.24153 | 1.075e-09
2018-02-11 07:09 | 380174.7 | 1080.0007 | 2 | 36 | 4.200258 | 3.716221 | 1.398545 | 3.09e-10 | 5.783005 | 1.075e-09
2018-02-11 07:11 | 380294.7 | 1200.001 | 2 | 36 | 4.200237 | 3.425629 | 1.517581 | 3.09e-10 | 6.28299 | 1.075e-09
2018-02-11 07:12 | 380363.7 | 1269.029 | 2 | 36 | 4.200271 | 3.259998 | 1.581692 | 3.09e-10 | 6.552276 | 1.075e-09
2018-02-11 07:14 | 380483.7 | 120.0013 | 3 | 36 | 4.221846 | 3.26008 | 1.689973 | 3.09e-10 | 7.008148 | 1.075e-09
2018-02-11 07:16 | 380603.7 | 240.001 | 3 | 36 | 4.246923 | 3.260201 | 1.798643 | 3.09e-10 | 7.468277 | 1.075e-09
2018-02-11 07:18 | 380723.7 | 360.0005 | 3 | 36 | 4.27405 | 3.260155 | 1.907304 | 3.09e-10 | 7.931211 | 1.075e-09
2018-02-11 07:20 | 380843.7 | 480.001 | 3 | 36 | 4.30401 | 3.260147 | 2.01596 | 3.09e-10 | 8.397204 | 1.075e-09
2018-02-11 07:22 | 380963.7 | 600.0013 | 3 | 36 | 4.338226 | 3.260162 | 2.124629 | 3.09e-10 | 8.866728 | 1.075e-09
2018-02-11 07:24 | 381083.7 | 720.0001 | 3 | 36 | 4.374865 | 3.259823 | 2.233298 | 3.09e-10 | 9.340143 | 1.075e-09
2018-02-11 07:26 | 381203.7 | 840.0013 | 3 | 36 | 4.400322 | 3.068892 | 2.340805 | 3.09e-10 | 9.812279 | 1.075e-09
2018-02-11 07:28 | 381323.7 | 960.0002 | 3 | 36 | 4.400252 | 2.667561 | 2.43618 | 3.09e-10 | 10.23195 | 1.075e-09
2018-02-11 07:30 | 381443.7 | 1080.0006 | 3 | 36 | 4.400297 | 2.322056 | 2.519236 | 3.09e-10 | 10.59743 | 1.075e-09
2018-02-11 07:32 | 381563.7 | 1200.0001 | 3 | 36 | 4.400264 | 2.013638 | 2.59133 | 3.09e-10 | 10.91466 | 1.075e-09
2018-02-11 07:34 | 381683.7 | 1320.0013 | 3 | 36 | 4.400249 | 1.762222 | 2.654149 | 3.09e-10 | 11.19108 | 1.075e-09
2018-02-11 07:36 | 381803.7 | 1440.0001 | 3 | 36 | 4.400238 | 1.548992 | 2.709242 | 3.09e-10 | 11.4335 | 1.075e-09
2018-02-11 07:38 | 381923.7 | 1560.0005 | 3 | 36 | 4.400237 | 1.36559 | 2.757768 | 3.09e-10 | 11.64703 | 1.075e-09
2018-02-11 07:40 | 382043.7 | 1680.001 | 3 | 36 | 4.400225 | 1.199857 | 2.800496 | 3.09e-10 | 11.83504 | 1.075e-09
2018-02-11 07:42 | 382163.7 | 1800.0013 | 3 | 36 | 4.400217 | 1.06021 | 2.838096 | 3.09e-10 | 12.00049 | 1.075e-09
2018-02-11 07:44 | 382283.7 | 1920.001 | 3 | 36 | 4.400253 | 0.9433708 | 2.871439 | 3.09e-10 | 12.14721 | 1.075e-09
2018-02-11 07:46 | 382403.7 | 2040.0013 | 3 | 36 | 4.40021 | 0.8423309 | 2.901161 | 3.09e-10 | 12.27799 | 1.075e-09
2018-02-11 07:48 | 382523.7 | 2160.001 | 3 | 36 | 4.400243 | 0.7533407 | 2.927737 | 3.09e-10 | 12.39494 | 1.075e-09
2018-02-11 07:50 | 382643.7 | 2280.0005 | 3 | 36 | 4.400208 | 0.6721601 | 2.951451 | 3.09e-10 | 12.49928 | 1.075e-09
2018-02-11 07:52 | 382763.7 | 2400.001 | 3 | 36 | 4.400209 | 0.604538 | 2.972698 | 3.09e-10 | 12.59277 | 1.075e-09
2018-02-11 07:54 | 382883.7 | 2520.0006 | 3 | 36 | 4.400206 | 0.5470839 | 2.99186 | 3.09e-10 | 12.67709 | 1.075e-09
2018-02-11 07:56 | 383003.7 | 2640.001 | 3 | 36 | 4.400204 | 0.4955578 | 3.009227 | 3.09e-10 | 12.75351 | 1.075e-09
2018-02-11 07:58 | 383123.7 | 2760.0005 | 3 | 36 | 4.400193 | 0.4488049 | 3.024968 | 3.09e-10 | 12.82277 | 1.075e-09
2018-02-11 08:00 | 383243.7 | 2880.001 | 3 | 36 | 4.400157 | 0.4072676 | 3.039218 | 3.09e-10 | 12.88547 | 1.075e-09
2018-02-11 08:02 | 383363.7 | 3000.0006 | 3 | 36 | 4.400179 | 0.3723869 | 3.052208 | 3.09e-10 | 12.94263 | 1.075e-09
2018-02-11 08:04 | 383483.7 | 3120.0002 | 3 | 36 | 4.400174 | 0.341959 | 3.064105 | 3.09e-10 | 12.99498 | 1.075e-09
2018-02-11 08:06 | 383603.7 | 3240.0005 | 3 | 36 | 4.400166 | 0.3135948 | 3.075036 | 3.09e-10 | 13.04308 | 1.075e-09
2018-02-11 08:08 | 383723.7 | 3360.0002 | 3 | 36 | 4.400197 | 0.2874727 | 3.085042 | 3.09e-10 | 13.08711 | 1.075e-09
2018-02-11 08:10 | 383843.7 | 3480.0005 | 3 | 36 | 4.400163 | 0.2640924 | 3.094224 | 3.09e-10 | 13.12751 | 1.075e-09
2018-02-11 08:12 | 383963.7 | 3600.001 | 3 | 36 | 4.400177 | 0.2448616 | 3.102701 | 3.09e-10 | 13.16481 | 1.075e-09
2018-02-11 08:14 | 384083.7 | 3720.0021 | 3 | 36 | 4.400126 | 0.2265062 | 3.110554 | 3.09e-10 | 13.19936 | 1.075e-09
2018-02-11 08:16 | 384203.7 | 3840.0002 | 3 | 36 | 4.400129 | 0.2089777 | 3.117833 | 3.09e-10 | 13.23139 | 1.075e-09
2018-02-11 08:18 | 384323.7 | 3960.0013 | 3 | 36 | 4.400137 | 0.1934729 | 3.12454 | 3.09e-10 | 13.2609 | 1.075e-09
2018-02-11 08:20 | 384443.7 | 4080.0002 | 3 | 36 | 4.40013 | 0.1797667 | 3.130762 | 3.09e-10 | 13.28828 | 1.075e-09
2018-02-11 08:22 | 384563.7 | 4200.0013 | 3 | 36 | 4.400151 | 0.1683741 | 3.136553 | 3.09e-10 | 13.31376 | 1.075e-09
2018-02-11 08:24 | 384683.7 | 4320.0018 | 3 | 36 | 4.400202 | 0.1569462 | 3.14196 | 3.09e-10 | 13.33756 | 1.075e-09
2018-02-11 08:26 | 384803.7 | 4440.0021 | 3 | 36 | 4.400126 | 0.1440573 | 3.146968 | 3.09e-10 | 13.35959 | 1.075e-09
2018-02-11 08:28 | 384923.7 | 4560.0011 | 3 | 36 | 4.400146 | 0.134778 | 3.151612 | 3.09e-10 | 13.38002 | 1.075e-09
2018-02-11 08:30 | 385043.7 | 4680.0007 | 3 | 36 | 4.400109 | 0.1252661 | 3.155941 | 3.09e-10 | 13.39907 | 1.075e-09
2018-02-11 08:32 | 385163.7 | 4800.0011 | 3 | 36 | 4.400114 | 0.1175833 | 3.159991 | 3.09e-10 | 13.41689 | 1.075e-09
2018-02-11 08:34 | 385283.7 | 4920.0022 | 3 | 36 | 4.400078 | 0.1088667 | 3.163782 | 3.09e-10 | 13.43357 | 1.075e-09
2018-02-11 08:36 | 385403.7 | 5040.0011 | 3 | 36 | 4.400131 | 0.101613 | 3.167301 | 3.09e-10 | 13.44906 | 1.075e-09
2018-02-11 08:38 | 385523.7 | 5160.0014 | 3 | 36 | 4.400137 | 0.09563351 | 3.17059 | 3.09e-10 | 13.46353 | 1.075e-09
2018-02-11 08:40 | 385643.7 | 5280.0011 | 3 | 36 | 4.400134 | 0.09022617 | 3.173675 | 3.09e-10 | 13.47711 | 1.075e-09
2018-02-11 08:42 | 385763.7 | 5400.0006 | 3 | 36 | 4.400127 | 0.08453465 | 3.176575 | 3.09e-10 | 13.48986 | 1.075e-09
2018-02-11 08:43 | 385820.1 | 5456.4472 | 3 | 36 | 4.400138 | 0.08149242 | 3.177875 | 3.09e-10 | 13.49559 | 1.075e-09
2018-02-11 08:45 | 385940.2 | 120.0013 | 4 | 36 | 4.392185 | 0 | 3.177875 | 3.09e-10 | 13.49559 | 1.075e-09
2018-02-11 08:47 | 386060.2 | 240.0017 | 4 | 36 | 4.39128 | 0 | 3.177875 | 3.09e-10 | 13.49559 | 1.075e-09
2018-02-11 08:48 | 386120.2 | 300.0029 | 4 | 36 | 4.390918 | 0 | 3.177875 | 3.09e-10 | 13.49559 | 1.075e-09
2018-02-11 08:50 | 386240.3 | 120.0014 | 5 | 36 | 4.08096 | -3.259794 | 3.177875 | 0.108652 | 13.49559 | 0.447433
2018-02-11 08:52 | 386360.3 | 240.001 | 5 | 36 | 4.040156 | -3.260137 | 3.177875 | 0.2173275 | 13.49559 | 0.8887123
2018-02-11 08:54 | 386480.3 | 360.0006 | 5 | 36 | 3.99967 | -3.260139 | 3.177875 | 0.3259939 | 13.49559 | 1.325518
2018-02-11 08:56 | 386600.3 | 480.0002 | 5 | 36 | 3.960519 | -3.260144 | 3.177875 | 0.4346642 | 13.49559 | 1.758032
2018-02-11 08:58 | 386720.3 | 600.0014 | 5 | 36 | 3.922401 | -3.260124 | 3.177875 | 0.5433284 | 13.49559 | 2.186315
2018-02-11 09:00 | 386840.3 | 720.0011 | 5 | 36 | 3.884238 | -3.259892 | 3.177875 | 0.6519958 | 13.49559 | 2.610478
2018-02-11 09:02 | 386960.3 | 840.0014 | 5 | 36 | 3.845424 | -3.260151 | 3.177875 | 0.760659 | 13.49559 | 3.030438
2018-02-11 09:04 | 387080.3 | 960.0011 | 5 | 36 | 3.809108 | -3.260139 | 3.177875 | 0.8693252 | 13.49559 | 3.446313
2018-02-11 09:06 | 387200.3 | 1080.0015 | 5 | 36 | 3.774201 | -3.260141 | 3.177875 | 0.9779982 | 13.49559 | 3.858355
2018-02-11 09:08 | 387320.3 | 1200.001 | 5 | 36 | 3.740835 | -3.260166 | 3.177875 | 1.086662 | 13.49559 | 4.266652
2018-02-11 09:10 | 387440.3 | 1320.0014 | 5 | 36 | 3.708708 | -3.260138 | 3.177875 | 1.195319 | 13.49559 | 4.671377
2018-02-11 09:12 | 387560.3 | 1440.0002 | 5 | 36 | 3.67852 | -3.260164 | 3.177875 | 1.303988 | 13.49559 | 5.072726
2018-02-11 09:14 | 387680.3 | 1560.0015 | 5 | 36 | 3.651312 | -3.259865 | 3.177875 | 1.412652 | 13.49559 | 5.470944
2018-02-11 09:16 | 387800.3 | 1680.001 | 5 | 36 | 3.626636 | -3.259836 | 3.177875 | 1.521308 | 13.49559 | 5.866316
2018-02-11 09:18 | 387920.3 | 1800.0014 | 5 | 36 | 3.603223 | -3.260123 | 3.177875 | 1.629973 | 13.49559 | 6.259121
2018-02-11 09:20 | 388040.3 | 1920.0011 | 5 | 36 | 3.580175 | -3.260139 | 3.177875 | 1.738642 | 13.49559 | 6.649416
2018-02-11 09:22 | 388160.3 | 2040.0007 | 5 | 36 | 3.559896 | -3.260173 | 3.177875 | 1.847302 | 13.49559 | 7.037313
2018-02-11 09:24 | 388280.3 | 2160.0002 | 5 | 36 | 3.541766 | -3.259941 | 3.177875 | 1.955966 | 13.49559 | 7.423139
2018-02-11 09:26 | 388400.3 | 2280.0014 | 5 | 36 | 3.525668 | -3.259789 | 3.177875 | 2.064628 | 13.49559 | 7.807116
2018-02-11 09:28 | 388520.3 | 2400.0003 | 5 | 36 | 3.509606 | -3.26018 | 3.177875 | 2.17329 | 13.49559 | 8.189359
2018-02-11 09:30 | 388640.3 | 2520.0023 | 5 | 36 | 3.493806 | -3.260113 | 3.177875 | 2.281954 | 13.49559 | 8.569838
2018-02-11 09:32 | 388760.3 | 2640.0003 | 5 | 36 | 3.479609 | -3.260124 | 3.177875 | 2.390618 | 13.49559 | 8.948719
2018-02-11 09:34 | 388880.3 | 2760.0014 | 5 | 36 | 3.465163 | -3.260098 | 3.177875 | 2.499289 | 13.49559 | 9.326064
2018-02-11 09:36 | 389000.3 | 2880.0003 | 5 | 36 | 3.447956 | -3.260088 | 3.177875 | 2.60794 | 13.49559 | 9.701658
2018-02-11 09:38 | 389120.3 | 3000.0014 | 5 | 36 | 3.424427 | -3.260123 | 3.177875 | 2.716619 | 13.49559 | 10.07517
2018-02-11 09:40 | 389240.3 | 3120.0011 | 5 | 36 | 3.393962 | -3.26017 | 3.177875 | 2.825279 | 13.49559 | 10.4457
2018-02-11 09:42 | 389360.3 | 3240.0019 | 5 | 36 | 3.347963 | -3.26018 | 3.177875 | 2.933959 | 13.49559 | 10.81224
2018-02-11 09:44 | 389480.3 | 3360.0011 | 5 | 36 | 3.269204 | -3.260143 | 3.177875 | 3.042609 | 13.49559 | 11.17219
2018-02-11 09:46 | 389600.3 | 3480.0007 | 5 | 36 | 3.088883 | -3.260138 | 3.177875 | 3.151277 | 13.49559 | 11.51932
2018-02-11 09:46 | 389628.4 | 3508.1218 | 5 | 36 | 2.999988 | -3.260064 | 3.177875 | 3.176756 | 13.49559 | 11.59697
2018-02-11 09:48 | 389748.4 | 120.0005 | 6 | 36 | 3.460559 | 0 | 3.177875 | 3.176756 | 13.49559 | 11.59697
2018-02-11 09:50 | 389868.4 | 240.0008 | 6 | 36 | 3.480819 | 0 | 3.177875 | 3.176756 | 13.49559 | 11.59697
2018-02-11 09:51 | 389928.4 | 300.0036 | 6 | 36 | 3.484958 | 0 | 3.177875 | 3.176756 | 13.49559 | 11.59697
2018-02-11 09:51 | 389928.5 | 0.0025 | 7 | 37 | 3.484844 | 0 | 0 | 0 | 0 | 0
2018-02-11 09:53 | 390048.5 | 120.0016 | 2 | 37 | 4.049769 | 4.890011 | 0.162403 | 1.955e-09 | 0.6440704 | 6.812e-09
2018-02-11 09:55 | 390168.5 | 240.0002 | 2 | 37 | 4.091093 | 4.89007 | 0.3253898 | 1.955e-09 | 1.307325 | 6.812e-09
2018-02-11 09:57 | 390288.5 | 360.0015 | 2 | 37 | 4.127297 | 4.890099 | 0.4883739 | 1.955e-09 | 1.977246 | 6.812e-09
2018-02-11 09:59 | 390408.5 | 480.0011 | 2 | 37 | 4.153957 | 4.890036 | 0.651382 | 1.955e-09 | 2.652277 | 6.812e-09
2018-02-11 10:01 | 390528.5 | 600.0006 | 2 | 37 | 4.177985 | 4.890118 | 0.8143746 | 1.955e-09 | 3.331285 | 6.812e-09
2018-02-11 10:03 | 390648.5 | 720.0012 | 2 | 37 | 4.200289 | 4.796179 | 0.9771028 | 1.955e-09 | 4.013272 | 6.812e-09
2018-02-11 10:05 | 390768.5 | 840.0008 | 2 | 37 | 4.200296 | 4.369001 | 1.129606 | 1.955e-09 | 4.653829 | 6.812e-09
2018-02-11 10:07 | 390888.5 | 960.0003 | 2 | 37 | 4.20028 | 4.017879 | 1.269243 | 1.955e-09 | 5.240344 | 6.812e-09
2018-02-11 10:09 | 391008.5 | 1080.0007 | 2 | 37 | 4.200296 | 3.708408 | 1.397879 | 1.955e-09 | 5.780654 | 6.812e-09
2018-02-11 10:11 | 391128.5 | 1200.0003 | 2 | 37 | 4.200276 | 3.422501 | 1.516717 | 1.955e-09 | 6.279804 | 6.812e-09
2018-02-11 10:12 | 391196.9 | 1268.3762 | 2 | 37 | 4.200295 | 3.259993 | 1.58018 | 1.955e-09 | 6.546368 | 6.812e-09
2018-02-11 10:14 | 391316.9 | 120.0006 | 3 | 37 | 4.221687 | 3.259809 | 1.688448 | 2.228e-09 | 7.002172 | 7.922e-09
2018-02-11 10:16 | 391436.9 | 240.0011 | 3 | 37 | 4.246743 | 3.260214 | 1.797111 | 2.228e-09 | 7.462254 | 7.922e-09
2018-02-11 10:18 | 391556.9 | 360.0015 | 3 | 37 | 4.273893 | 3.259829 | 1.90578 | 2.228e-09 | 7.925206 | 7.922e-09
2018-02-11 10:20 | 391676.9 | 480.0003 | 3 | 37 | 4.303721 | 3.259851 | 2.014434 | 2.228e-09 | 8.391171 | 7.922e-09
2018-02-11 10:22 | 391796.9 | 600.0015 | 3 | 37 | 4.337568 | 3.259916 | 2.123073 | 2.228e-09 | 8.86051 | 7.922e-09
2018-02-11 10:24 | 391916.9 | 720.0003 | 3 | 37 | 4.374187 | 3.259871 | 2.231751 | 2.228e-09 | 9.333888 | 7.922e-09
2018-02-11 10:26 | 392036.9 | 840.0007 | 3 | 37 | 4.400321 | 3.076591 | 2.339377 | 2.228e-09 | 9.80649 | 7.922e-09
2018-02-11 10:28 | 392156.9 | 960.0012 | 3 | 37 | 4.400303 | 2.673473 | 2.434945 | 2.228e-09 | 10.22702 | 7.922e-09
2018-02-11 10:30 | 392276.9 | 1080.0015 | 3 | 37 | 4.400277 | 2.326302 | 2.518159 | 2.228e-09 | 10.59318 | 7.922e-09
2018-02-11 10:32 | 392396.9 | 1200.0011 | 3 | 37 | 4.400261 | 2.017315 | 2.59041 | 2.228e-09 | 10.91111 | 7.922e-09
2018-02-11 10:34 | 392516.9 | 1320.0007 | 3 | 37 | 4.400269 | 1.764771 | 2.65333 | 2.228e-09 | 11.18797 | 7.922e-09
2018-02-11 10:36 | 392636.9 | 1440.0004 | 3 | 37 | 4.40029 | 1.551999 | 2.708491 | 2.228e-09 | 11.4307 | 7.922e-09
2018-02-11 10:38 | 392756.9 | 1560.0006 | 3 | 37 | 4.400271 | 1.367933 | 2.75707 | 2.228e-09 | 11.64445 | 7.922e-09
2018-02-11 10:40 | 392876.9 | 1680.001 | 3 | 37 | 4.400196 | 1.201009 | 2.79985 | 2.228e-09 | 11.8327 | 7.922e-09
2018-02-11 10:42 | 392996.9 | 1800.0015 | 3 | 37 | 4.400216 | 1.060805 | 2.837492 | 2.228e-09 | 11.99833 | 7.922e-09
2018-02-11 10:44 | 393116.9 | 1920.002 | 3 | 37 | 4.400227 | 0.9439545 | 2.870856 | 2.228e-09 | 12.14514 | 7.922e-09
2018-02-11 10:46 | 393236.9 | 2040.0007 | 3 | 37 | 4.400207 | 0.8432159 | 2.900593 | 2.228e-09 | 12.27599 | 7.922e-09
2018-02-11 10:48 | 393356.9 | 2160.0011 | 3 | 37 | 4.400171 | 0.753274 | 2.927186 | 2.228e-09 | 12.393 | 7.922e-09
2018-02-11 10:50 | 393476.9 | 2280.0015 | 3 | 37 | 4.400131 | 0.6714935 | 2.950933 | 2.228e-09 | 12.4975 | 7.922e-09
2018-02-11 10:52 | 393596.9 | 2400.0004 | 3 | 37 | 4.400227 | 0.6058674 | 2.972203 | 2.228e-09 | 12.59109 | 7.922e-09
2018-02-11 10:54 | 393716.9 | 2520.0006 | 3 | 37 | 4.400204 | 0.5473652 | 2.991384 | 2.228e-09 | 12.67549 | 7.922e-09
2018-02-11 10:56 | 393836.9 | 2640.0011 | 3 | 37 | 4.40021 | 0.49681 | 3.008768 | 2.228e-09 | 12.75198 | 7.922e-09
2018-02-11 10:58 | 393956.9 | 2760.0031 | 3 | 37 | 4.400224 | 0.4497499 | 3.02453 | 2.228e-09 | 12.82134 | 7.922e-09
2018-02-11 11:00 | 394076.9 | 2880.001 | 3 | 37 | 4.400224 | 0.409153 | 3.038797 | 2.228e-09 | 12.88412 | 7.922e-09
2018-02-11 11:02 | 394196.9 | 3000.0015 | 3 | 37 | 4.400199 | 0.3731785 | 3.051802 | 2.228e-09 | 12.94134 | 7.922e-09
2018-02-11 11:04 | 394316.9 | 3120.0011 | 3 | 37 | 4.400229 | 0.3426857 | 3.063712 | 2.228e-09 | 12.99375 | 7.922e-09
2018-02-11 11:06 | 394436.9 | 3240.0006 | 3 | 37 | 4.400185 | 0.3143826 | 3.074645 | 2.228e-09 | 13.04185 | 7.922e-09
2018-02-11 11:08 | 394556.9 | 3360.0011 | 3 | 37 | 4.400126 | 0.2864704 | 3.084662 | 2.228e-09 | 13.08593 | 7.922e-09
2018-02-11 11:10 | 394676.9 | 3480.0032 | 3 | 37 | 4.400157 | 0.2644691 | 3.093858 | 2.228e-09 | 13.12639 | 7.922e-09
2018-02-11 11:12 | 394796.9 | 3600.0003 | 3 | 37 | 4.400184 | 0.2454548 | 3.102349 | 2.228e-09 | 13.16376 | 7.922e-09
2018-02-11 11:14 | 394916.9 | 3720.0032 | 3 | 37 | 4.400143 | 0.2269526 | 3.110217 | 2.228e-09 | 13.19838 | 7.922e-09
2018-02-11 11:16 | 395036.9 | 3840.0002 | 3 | 37 | 4.40015 | 0.2097044 | 3.117505 | 2.228e-09 | 13.23044 | 7.922e-09
2018-02-11 11:18 | 395156.9 | 3960.0006 | 3 | 37 | 4.400143 | 0.193841 | 3.124216 | 2.228e-09 | 13.25998 | 7.922e-09
2018-02-11 11:20 | 395276.9 | 4080.0011 | 3 | 37 | 4.400131 | 0.1801434 | 3.130446 | 2.228e-09 | 13.28739 | 7.922e-09
2018-02-11 11:22 | 395396.9 | 4200.0007 | 3 | 37 | 4.400172 | 0.1680956 | 3.136247 | 2.228e-09 | 13.31291 | 7.922e-09
2018-02-11 11:24 | 395516.9 | 4320.0011 | 3 | 37 | 4.400128 | 0.1562967 | 3.141649 | 2.228e-09 | 13.33668 | 7.922e-09
2018-02-11 11:26 | 395636.9 | 4440 | 3 | 37 | 4.400134 | 0.1444359 | 3.146663 | 2.228e-09 | 13.35874 | 7.922e-09
2018-02-11 11:28 | 395756.9 | 4560.0011 | 3 | 37 | 4.400146 | 0.1347466 | 3.151306 | 2.228e-09 | 13.37918 | 7.922e-09
2018-02-11 11:30 | 395876.9 | 4680 | 3 | 37 | 4.400128 | 0.1258612 | 3.155637 | 2.228e-09 | 13.39823 | 7.922e-09
2018-02-11 11:32 | 395996.9 | 4800.0002 | 3 | 37 | 4.400124 | 0.1175995 | 3.159692 | 2.228e-09 | 13.41607 | 7.922e-09
2018-02-11 11:34 | 396116.9 | 4920.0023 | 3 | 37 | 4.400133 | 0.1096296 | 3.16348 | 2.228e-09 | 13.43274 | 7.922e-09
2018-02-11 11:36 | 396236.9 | 5040.002 | 3 | 37 | 4.400137 | 0.102108 | 3.167001 | 2.228e-09 | 13.44824 | 7.922e-09
2018-02-11 11:38 | 396356.9 | 5160.0006 | 3 | 37 | 4.400114 | 0.0952549 | 3.170288 | 2.228e-09 | 13.4627 | 7.922e-09
2018-02-11 11:40 | 396476.9 | 5280.0011 | 3 | 37 | 4.400092 | 0.08906555 | 3.173363 | 2.228e-09 | 13.47623 | 7.922e-09
2018-02-11 11:42 | 396596.9 | 5400.0015 | 3 | 37 | 4.400087 | 0.08343887 | 3.176259 | 2.228e-09 | 13.48897 | 7.922e-09
2018-02-11 11:43 | 396652.5 | 5455.6464 | 3 | 37 | 4.400148 | 0.08149052 | 3.177536 | 2.228e-09 | 13.49459 | 7.922e-09
2018-02-11 11:45 | 396772.6 | 120.0015 | 4 | 37 | 4.392239 | 0 | 3.177536 | 2.228e-09 | 13.49459 | 7.922e-09
2018-02-11 11:47 | 396892.6 | 240.001 | 4 | 37 | 4.391321 | 0 | 3.177536 | 2.228e-09 | 13.49459 | 7.922e-09
2018-02-11 11:48 | 396952.6 | 300.003 | 4 | 37 | 4.390959 | 0 | 3.177536 | 2.228e-09 | 13.49459 | 7.922e-09
2018-02-11 11:50 | 397072.7 | 120.0014 | 5 | 37 | 4.082056 | -3.260157 | 3.177536 | 0.1086571 | 13.49459 | 0.4475553
2018-02-11 11:52 | 397192.7 | 240.0003 | 5 | 37 | 4.041369 | -3.260121 | 3.177536 | 0.2173318 | 13.49459 | 0.8889526
2018-02-11 11:54 | 397312.7 | 360.0023 | 5 | 37 | 4.000703 | -3.26011 | 3.177536 | 0.3260005 | 13.49459 | 1.325895
2018-02-11 11:56 | 397432.7 | 480.001 | 5 | 37 | 3.961398 | -3.26019 | 3.177536 | 0.4346654 | 13.49459 | 1.758489
2018-02-11 11:58 | 397552.7 | 600.0023 | 5 | 37 | 3.923099 | -3.260133 | 3.177536 | 0.5433338 | 13.49459 | 2.186871
2018-02-11 12:00 | 397672.7 | 720.001 | 5 | 37 | 3.885016 | -3.260104 | 3.177536 | 0.6519867 | 13.49459 | 2.611056
2018-02-11 12:02 | 397792.7 | 840.0014 | 5 | 37 | 3.846281 | -3.260095 | 3.177536 | 0.7606564 | 13.49459 | 3.031135
2018-02-11 12:04 | 397912.7 | 960.0003 | 5 | 37 | 3.809808 | -3.260091 | 3.177536 | 0.8693336 | 13.49459 | 3.447133
2018-02-11 12:06 | 398032.7 | 1080.0017 | 5 | 37 | 3.774811 | -3.260158 | 3.177536 | 0.9780004 | 13.49459 | 3.859224
2018-02-11 12:08 | 398152.7 | 1200.0011 | 5 | 37 | 3.741417 | -3.259963 | 3.177536 | 1.086665 | 13.49459 | 4.267587
2018-02-11 12:10 | 398272.7 | 1320.0012 | 5 | 37 | 3.709168 | -3.260173 | 3.177536 | 1.195334 | 13.49459 | 4.672407
2018-02-11 12:12 | 398392.7 | 1440.0002 | 5 | 37 | 3.678518 | -3.259871 | 3.177536 | 1.303993 | 13.49459 | 5.073735
2018-02-11 12:14 | 398512.7 | 1560.0007 | 5 | 37 | 3.651226 | -3.26005 | 3.177536 | 1.412657 | 13.49459 | 5.471953
2018-02-11 12:16 | 398632.7 | 1680.001 | 5 | 37 | 3.626471 | -3.259941 | 3.177536 | 1.521335 | 13.49459 | 5.867386
2018-02-11 12:18 | 398752.7 | 1800.0014 | 5 | 37 | 3.603058 | -3.260118 | 3.177536 | 1.629978 | 13.49459 | 6.260098
2018-02-11 12:20 | 398872.7 | 1920.0002 | 5 | 37 | 3.57978 | -3.260115 | 3.177536 | 1.738664 | 13.49459 | 6.650427
2018-02-11 12:22 | 398992.7 | 2040.0014 | 5 | 37 | 3.559334 | -3.260159 | 3.177536 | 1.847336 | 13.49459 | 7.038314
2018-02-11 12:24 | 399112.7 | 2160.001 | 5 | 37 | 3.541261 | -3.259953 | 3.177536 | 1.955998 | 13.49459 | 7.424078
2018-02-11 12:26 | 399232.7 | 2280.0008 | 5 | 37 | 3.524989 | -3.260178 | 3.177536 | 2.064665 | 13.49459 | 7.808013
2018-02-11 12:28 | 399352.7 | 2400.0011 | 5 | 37 | 3.508924 | -3.260168 | 3.177536 | 2.17333 | 13.49459 | 8.190194
2018-02-11 12:30 | 399472.7 | 2520.0006 | 5 | 37 | 3.492972 | -3.260153 | 3.177536 | 2.281987 | 13.49459 | 8.570576
2018-02-11 12:32 | 399592.7 | 2640.001 | 5 | 37 | 3.478557 | -3.260106 | 3.177536 | 2.39066 | 13.49459 | 8.949382
2018-02-11 12:34 | 399712.7 | 2760.0023 | 5 | 37 | 3.464253 | -3.26015 | 3.177536 | 2.499327 | 13.49459 | 9.32661
2018-02-11 12:36 | 399832.7 | 2880.0011 | 5 | 37 | 3.447003 | -3.260138 | 3.177536 | 2.60799 | 13.49459 | 9.70214
2018-02-11 12:38 | 399952.7 | 3000.0023 | 5 | 37 | 3.422865 | -3.260133 | 3.177536 | 2.716652 | 13.49459 | 10.07546
2018-02-11 12:40 | 400072.7 | 3120.0011 | 5 | 37 | 3.392088 | -3.260133 | 3.177536 | 2.825317 | 13.49459 | 10.44581
2018-02-11 12:42 | 400192.7 | 3240.0007 | 5 | 37 | 3.345845 | -3.260141 | 3.177536 | 2.933978 | 13.49459 | 10.81208
2018-02-11 12:44 | 400312.7 | 3360.0011 | 5 | 37 | 3.266423 | -3.260083 | 3.177536 | 3.042646 | 13.49459 | 11.17184
2018-02-11 12:46 | 400432.7 | 3480.0013 | 5 | 37 | 3.084041 | -3.260097 | 3.177536 | 3.151308 | 13.49459 | 11.51856
2018-02-11 12:47 | 400459.3 | 3506.5601 | 5 | 37 | 2.999989 | -3.260141 | 3.177536 | 3.175361 | 13.49459 | 11.59179
2018-02-11 12:49 | 400579.3 | 120.0014 | 6 | 37 | 3.463549 | 0 | 3.177536 | 3.175361 | 13.49459 | 11.59179
2018-02-11 12:51 | 400699.3 | 240.0008 | 6 | 37 | 3.484236 | 0 | 3.177536 | 3.175361 | 13.49459 | 11.59179
2018-02-11 12:52 | 400759.3 | 300.0012 | 6 | 37 | 3.488447 | 0 | 3.177536 | 3.175361 | 13.49459 | 11.59179
2018-02-11 12:52 | 400759.3 | 0.0025 | 7 | 38 | 3.488576 | 0 | 0 | 0 | 0 | 0
2018-02-11 12:54 | 400879.4 | 120.0007 | 2 | 38 | 4.052067 | 4.890068 | 0.1623872 | 0 | 0.6445581 | 0
2018-02-11 12:56 | 400999.4 | 240.0011 | 2 | 38 | 4.093103 | 4.890093 | 0.3253837 | 0 | 1.308194 | 0
2018-02-11 12:58 | 401119.4 | 360.0024 | 2 | 38 | 4.129433 | 4.890053 | 0.4883865 | 0 | 1.978538 | 0
2018-02-11 13:00 | 401239.4 | 480.0004 | 2 | 38 | 4.155972 | 4.890051 | 0.6513717 | 0 | 2.65382 | 0
2018-02-11 13:02 | 401359.4 | 600.0015 | 2 | 38 | 4.180102 | 4.890045 | 0.8143665 | 0 | 3.333166 | 0
2018-02-11 13:04 | 401479.4 | 720.0014 | 2 | 38 | 4.200319 | 4.764231 | 0.9768114 | 0 | 4.014232 | 0
2018-02-11 13:06 | 401599.4 | 840.0008 | 2 | 38 | 4.200292 | 4.341274 | 1.128376 | 0 | 4.65085 | 0
2018-02-11 13:08 | 401719.4 | 960.0011 | 2 | 38 | 4.200303 | 3.995817 | 1.267139 | 0 | 5.233692 | 0
2018-02-11 13:10 | 401839.4 | 1080.0007 | 2 | 38 | 4.200278 | 3.690805 | 1.395114 | 0 | 5.771222 | 0
2018-02-11 13:12 | 401959.4 | 1200.0003 | 2 | 38 | 4.200281 | 3.408516 | 1.513431 | 0 | 6.268185 | 0
2018-02-11 13:13 | 402022 | 1262.6152 | 2 | 38 | 4.200264 | 3.259989 | 1.571426 | 0 | 6.511778 | 0
2018-02-11 13:15 | 402142 | 120.0014 | 3 | 38 | 4.221907 | 3.259939 | 1.679697 | 0 | 6.9676 | 0
2018-02-11 13:17 | 402262 | 240.0017 | 3 | 38 | 4.247054 | 3.259848 | 1.788369 | 0 | 7.427752 | 0
2018-02-11 13:19 | 402382 | 360.0014 | 3 | 38 | 4.274053 | 3.259834 | 1.897025 | 0 | 7.890678 | 0
2018-02-11 13:21 | 402502 | 480.0017 | 3 | 38 | 4.303603 | 3.259834 | 2.005687 | 0 | 8.356678 | 0
2018-02-11 13:23 | 402622 | 600.0006 | 3 | 38 | 4.336946 | 3.260183 | 2.114343 | 0 | 8.826056 | 0
2018-02-11 13:25 | 402742 | 720.0002 | 3 | 38 | 4.373682 | 3.25979 | 2.223006 | 0 | 9.299313 | 0
2018-02-11 13:27 | 402862 | 840.0014 | 3 | 38 | 4.400296 | 3.088091 | 2.330774 | 0 | 9.772495 | 0
2018-02-11 13:29 | 402982 | 960.001 | 3 | 38 | 4.400274 | 2.686016 | 2.426711 | 0 | 10.19465 | 0
2018-02-11 13:31 | 403102 | 1080.0006 | 3 | 38 | 4.40027 | 2.34153 | 2.510386 | 0 | 10.56284 | 0
2018-02-11 13:33 | 403222 | 1200.0003 | 3 | 38 | 4.400289 | 2.031199 | 2.583126 | 0 | 10.88292 | 0
2018-02-11 13:35 | 403342 | 1320.0006 | 3 | 38 | 4.400251 | 1.776787 | 2.646462 | 0 | 11.16161 | 0
2018-02-11 13:37 | 403462 | 1440.0002 | 3 | 38 | 4.400241 | 1.56221 | 2.702014 | 0 | 11.40605 | 0
2018-02-11 13:39 | 403582 | 1560.0001 | 3 | 38 | 4.400228 | 1.377632 | 2.750965 | 0 | 11.62145 | 0
2018-02-11 13:41 | 403702 | 1680.0003 | 3 | 38 | 4.40021 | 1.21209 | 2.794105 | 0 | 11.81128 | 0
2018-02-11 13:43 | 403822 | 1800.0014 | 3 | 38 | 4.400259 | 1.070308 | 2.832055 | 0 | 11.97827 | 0
2018-02-11 13:45 | 403942 | 1920.0011 | 3 | 38 | 4.400224 | 0.9509726 | 2.865692 | 0 | 12.12628 | 0
2018-02-11 13:47 | 404062 | 2040.0014 | 3 | 38 | 4.400216 | 0.8505192 | 2.895669 | 0 | 12.25819 | 0
2018-02-11 13:49 | 404182 | 2160.0009 | 3 | 38 | 4.400207 | 0.7606554 | 2.922492 | 0 | 12.37621 | 0
2018-02-11 13:51 | 404302 | 2280.0005 | 3 | 38 | 4.400202 | 0.6789532 | 2.946459 | 0 | 12.48167 | 0
2018-02-11 13:53 | 404422 | 2400.0002 | 3 | 38 | 4.400175 | 0.6105108 | 2.967917 | 0 | 12.57609 | 0
2018-02-11 13:55 | 404542 | 2520.0021 | 3 | 38 | 4.400183 | 0.5518627 | 2.98727 | 0 | 12.66125 | 0
2018-02-11 13:57 | 404662 | 2640.0018 | 3 | 38 | 4.400187 | 0.5011425 | 3.004807 | 0 | 12.73842 | 0
2018-02-11 13:59 | 404782 | 2760.0011 | 3 | 38 | 4.40015 | 0.4534206 | 3.020718 | 0 | 12.80843 | 0
2018-02-11 14:01 | 404902 | 2880.0011 | 3 | 38 | 4.400176 | 0.4114752 | 3.035121 | 0 | 12.87181 | 0
2018-02-11 14:03 | 405022 | 3000.0006 | 3 | 38 | 4.40019 | 0.3764029 | 3.048239 | 0 | 12.92953 | 0
2018-02-11 14:05 | 405142 | 3120.0002 | 3 | 38 | 4.400197 | 0.3459959 | 3.060258 | 0 | 12.98241 | 0
2018-02-11 14:07 | 405262 | 3240.0006 | 3 | 38 | 4.40021 | 0.3175516 | 3.071304 | 0 | 13.03101 | 0
2018-02-11 14:09 | 405382 | 3360.001 | 3 | 38 | 4.400197 | 0.290493 | 3.081426 | 0 | 13.07555 | 0
2018-02-11 14:11 | 405502 | 3480.0006 | 3 | 38 | 4.40017 | 0.2672796 | 3.090706 | 0 | 13.11639 | 0
2018-02-11 14:13 | 405622 | 3600.0002 | 3 | 38 | 4.400106 | 0.2470036 | 3.099273 | 0 | 13.15408 | 0
2018-02-11 14:15 | 405742 | 3720.0014 | 3 | 38 | 4.400169 | 0.2295637 | 3.10722 | 0 | 13.18905 | 0
2018-02-11 14:17 | 405862 | 3840.001 | 3 | 38 | 4.40014 | 0.2118683 | 3.114582 | 0 | 13.22145 | 0
2018-02-11 14:19 | 405982 | 3960.0014 | 3 | 38 | 4.400157 | 0.1957226 | 3.121366 | 0 | 13.25129 | 0
2018-02-11 14:21 | 406102 | 4080.0009 | 3 | 38 | 4.40017 | 0.1823664 | 3.127647 | 0 | 13.27893 | 0
2018-02-11 14:23 | 406222 | 4200.0013 | 3 | 38 | 4.400153 | 0.1694126 | 3.133494 | 0 | 13.30466 | 0
2018-02-11 14:25 | 406342 | 4320.0018 | 3 | 38 | 4.400146 | 0.15802 | 3.138946 | 0 | 13.32865 | 0
2018-02-11 14:27 | 406462 | 4440.0014 | 3 | 38 | 4.400102 | 0.1455774 | 3.144001 | 0 | 13.35089 | 0
2018-02-11 14:29 | 406582 | 4560.0011 | 3 | 38 | 4.400146 | 0.13585 | 3.148694 | 0 | 13.37154 | 0
2018-02-11 14:31 | 406702 | 4680.0011 | 3 | 38 | 4.400113 | 0.1269321 | 3.153067 | 0 | 13.39078 | 0
2018-02-11 14:33 | 406822 | 4800.0002 | 3 | 38 | 4.400173 | 0.1193552 | 3.157169 | 0 | 13.40883 | 0
2018-02-11 14:35 | 406942 | 4920.0002 | 3 | 38 | 4.400137 | 0.1110764 | 3.161 | 0 | 13.42569 | 0
2018-02-11 14:37 | 407062 | 5040.0019 | 3 | 38 | 4.400102 | 0.1025047 | 3.164549 | 0 | 13.44131 | 0
2018-02-11 14:39 | 407182 | 5160.0005 | 3 | 38 | 4.400124 | 0.09643745 | 3.167869 | 0 | 13.45591 | 0
2018-02-11 14:41 | 407302 | 5280.0019 | 3 | 38 | 4.400089 | 0.09026241 | 3.170978 | 0 | 13.4696 | 0
2018-02-11 14:43 | 407422 | 5400.0014 | 3 | 38 | 4.400154 | 0.08563614 | 3.173903 | 0 | 13.48246 | 0
2018-02-11 14:44 | 407486.7 | 5464.6675 | 3 | 38 | 4.400104 | 0.08149719 | 3.175405 | 0 | 13.48907 | 0
2018-02-11 14:46 | 407606.7 | 120.0011 | 4 | 38 | 4.392197 | 0 | 3.175405 | 0 | 13.48907 | 0
2018-02-11 14:48 | 407726.7 | 240.0008 | 4 | 38 | 4.391264 | 0 | 3.175405 | 0 | 13.48907 | 0
2018-02-11 14:49 | 407786.7 | 300.0019 | 4 | 38 | 4.390928 | 0 | 3.175405 | 0 | 13.48907 | 0
2018-02-11 14:51 | 407906.8 | 120.0013 | 5 | 38 | 4.082006 | -3.260123 | 3.175405 | 0.1086543 | 13.48907 | 0.4475358
2018-02-11 14:53 | 408026.8 | 240.001 | 5 | 38 | 4.041245 | -3.260046 | 3.175405 | 0.2173297 | 13.48907 | 0.88893
2018-02-11 14:55 | 408146.8 | 360.0013 | 5 | 38 | 4.000391 | -3.260175 | 3.175405 | 0.325993 | 13.48907 | 1.325822
2018-02-11 14:57 | 408266.8 | 480.0009 | 5 | 38 | 3.961063 | -3.26017 | 3.175405 | 0.434656 | 13.48907 | 1.758372
2018-02-11 14:59 | 408386.8 | 600.0014 | 5 | 38 | 3.922882 | -3.260126 | 3.175405 | 0.5433239 | 13.48907 | 2.186727
2018-02-11 15:01 | 408506.8 | 720.0002 | 5 | 38 | 3.884764 | -3.260148 | 3.175405 | 0.6519951 | 13.48907 | 2.610957
2018-02-11 15:03 | 408626.8 | 840.0005 | 5 | 38 | 3.845666 | -3.260146 | 3.175405 | 0.7606488 | 13.48907 | 3.030927
2018-02-11 15:05 | 408746.8 | 960.001 | 5 | 38 | 3.809163 | -3.260157 | 3.175405 | 0.8693125 | 13.48907 | 3.446803
2018-02-11 15:07 | 408866.8 | 1080.0005 | 5 | 38 | 3.774189 | -3.260086 | 3.175405 | 0.977991 | 13.48907 | 3.858863
2018-02-11 15:09 | 408986.8 | 1200.001 | 5 | 38 | 3.740726 | -3.259993 | 3.175405 | 1.086655 | 13.48907 | 4.267154
2018-02-11 15:11 | 409106.8 | 1320.0014 | 5 | 38 | 3.708674 | -3.260158 | 3.175405 | 1.195328 | 13.48907 | 4.671919
2018-02-11 15:13 | 409226.8 | 1440.0002 | 5 | 38 | 3.67825 | -3.260141 | 3.175405 | 1.303987 | 13.48907 | 5.073211
2018-02-11 15:15 | 409346.8 | 1560.0014 | 5 | 38 | 3.651114 | -3.260143 | 3.175405 | 1.412661 | 13.48907 | 5.471443
2018-02-11 15:17 | 409466.8 | 1680.0002 | 5 | 38 | 3.626473 | -3.259936 | 3.175405 | 1.521324 | 13.48907 | 5.866823
2018-02-11 15:19 | 409586.8 | 1800.0005 | 5 | 38 | 3.603095 | -3.260133 | 3.175405 | 1.629987 | 13.48907 | 6.259601
2018-02-11 15:21 | 409706.8 | 1920.0002 | 5 | 38 | 3.579599 | -3.260124 | 3.175405 | 1.738645 | 13.48907 | 6.649825
2018-02-11 15:23 | 409826.8 | 2040.0005 | 5 | 38 | 3.558994 | -3.260083 | 3.175405 | 1.847314 | 13.48907 | 7.037665
2018-02-11 15:25 | 409946.8 | 2160.001 | 5 | 38 | 3.540902 | -3.260104 | 3.175405 | 1.95599 | 13.48907 | 7.423442
2018-02-11 15:27 | 410066.8 | 2280.0013 | 5 | 38 | 3.52474 | -3.26015 | 3.175405 | 2.064652 | 13.48907 | 7.807322
2018-02-11 15:29 | 410186.8 | 2400.001 | 5 | 38 | 3.508822 | -3.260126 | 3.175405 | 2.173327 | 13.48907 | 8.189517
2018-02-11 15:31 | 410306.8 | 2520.0005 | 5 | 38 | 3.492849 | -3.26011 | 3.175405 | 2.28197 | 13.48907 | 8.569839
2018-02-11 15:33 | 410426.8 | 2640.001 | 5 | 38 | 3.478444 | -3.260144 | 3.175405 | 2.390644 | 13.48907 | 8.948639
2018-02-11 15:35 | 410546.8 | 2760.0013 | 5 | 38 | 3.464089 | -3.260157 | 3.175405 | 2.499326 | 13.48907 | 9.325906
2018-02-11 15:37 | 410666.8 | 2880.0002 | 5 | 38 | 3.446757 | -3.260131 | 3.175405 | 2.607995 | 13.48907 | 9.701435
2018-02-11 15:39 | 410786.8 | 3000.0005 | 5 | 38 | 3.422767 | -3.260186 | 3.175405 | 2.716664 | 13.48907 | 10.07476
2018-02-11 15:41 | 410906.8 | 3120.0002 | 5 | 38 | 3.392087 | -3.260121 | 3.175405 | 2.82532 | 13.48907 | 10.44508
2018-02-11 15:43 | 411026.8 | 3240.0014 | 5 | 38 | 3.34565 | -3.260146 | 3.175405 | 2.934 | 13.48907 | 10.81141
2018-02-11 15:45 | 411146.8 | 3360.0002 | 5 | 38 | 3.266043 | -3.260071 | 3.175405 | 3.042648 | 13.48907 | 11.17106
2018-02-11 15:47 | 411266.8 | 3480.0006 | 5 | 38 | 3.083264 | -3.26013 | 3.175405 | 3.151334 | 13.48907 | 11.5178
2018-02-11 15:47 | 411293 | 3506.1832 | 5 | 38 | 2.99999 | -3.26013 | 3.175405 | 3.175039 | 13.48907 | 11.58996
2018-02-11 15:49 | 411413 | 120.0021 | 6 | 38 | 3.46247 | 0 | 3.175405 | 3.175039 | 13.48907 | 11.58996
2018-02-11 15:51 | 411533 | 240.0009 | 6 | 38 | 3.483085 | 0 | 3.175405 | 3.175039 | 13.48907 | 11.58996
2018-02-11 15:52 | 411593 | 300.0029 | 6 | 38 | 3.487262 | 0 | 3.175405 | 3.175039 | 13.48907 | 11.58996
2018-02-11 15:52 | 411593 | 0.0024 | 7 | 39 | 3.487287 | 0 | 0 | 0 | 0 | 0
2018-02-11 15:54 | 411713.1148 | 120.0015 | 2 | 39 | 4.052327 | 4.890015 | 0.1623858 | 0 | 0.6445174 | 0
2018-02-11 15:56 | 411833.1144 | 240.0011 | 2 | 39 | 4.093359 | 4.890001 | 0.325378 | 0 | 1.30817 | 0
2018-02-11 15:58 | 411953.114 | 360.0007 | 2 | 39 | 4.130277 | 4.890013 | 0.4883775 | 0 | 1.978598 | 0
2018-02-11 16:00 | 412073.1139 | 480.0006 | 2 | 39 | 4.156819 | 4.889999 | 0.6513849 | 0 | 2.654112 | 0
2018-02-11 16:02 | 412193.1148 | 600.0015 | 2 | 39 | 4.180921 | 4.890017 | 0.8143616 | 0 | 3.333526 | 0
2018-02-11 16:04 | 412313.1145 | 720.0012 | 2 | 39 | 4.200314 | 4.750666 | 0.9766747 | 0 | 4.014149 | 0
2018-02-11 16:06 | 412433.1148 | 840.0015 | 2 | 39 | 4.20032 | 4.327982 | 1.127804 | 0 | 4.648935 | 0
2018-02-11 16:08 | 412553.1136 | 960.0003 | 2 | 39 | 4.200256 | 3.979565 | 1.266068 | 0 | 5.229686 | 0
2018-02-11 16:10 | 412673.1148 | 1080.0015 | 2 | 39 | 4.20029 | 3.675282 | 1.39354 | 0 | 5.765105 | 0
2018-02-11 16:12 | 412793.1144 | 1200.0011 | 2 | 39 | 4.200265 | 3.39443 | 1.511368 | 0 | 6.260013 | 0
2018-02-11 16:13 | 412851.8531 | 1258.7398 | 2 | 39 | 4.20025 | 3.259983 | 1.565658 | 0 | 6.488049 | 0
2018-02-11 16:15 | 412971.9 | 120.0005 | 3 | 39 | 4.221885 | 3.260044 | 1.673938 | 0 | 6.943901 | 0
2018-02-11 16:17 | 413091.9 | 240.0002 | 3 | 39 | 4.247029 | 3.260118 | 1.782599 | 0 | 7.404005 | 0
2018-02-11 16:19 | 413211.9 | 360.0022 | 3 | 39 | 4.274003 | 3.260141 | 1.891282 | 0 | 7.867032 | 0
2018-02-11 16:21 | 413331.9 | 480.0018 | 3 | 39 | 4.303247 | 3.260218 | 1.999939 | 0 | 8.332992 | 0
2018-02-11 16:23 | 413451.9 | 600.0005 | 3 | 39 | 4.336405 | 3.26016 | 2.108603 | 0 | 8.802357 | 0
2018-02-11 16:25 | 413571.9 | 720.0014 | 3 | 39 | 4.373381 | 3.260153 | 2.217272 | 0 | 9.275592 | 0
2018-02-11 16:27 | 413691.9 | 840.0015 | 3 | 39 | 4.400307 | 3.093361 | 2.325081 | 0 | 9.748936 | 0
2018-02-11 16:29 | 413811.9 | 960.0019 | 3 | 39 | 4.400309 | 2.693438 | 2.421221 | 0 | 10.17198 | 0
2018-02-11 16:31 | 413931.9 | 1080.0006 | 3 | 39 | 4.400331 | 2.34992 | 2.505128 | 0 | 10.54119 | 0
2018-02-11 16:33 | 414051.9 | 1200.0018 | 3 | 39 | 4.400282 | 2.037146 | 2.578104 | 0 | 10.86231 | 0
2018-02-11 16:35 | 414171.9 | 1320.0005 | 3 | 39 | 4.400296 | 1.78343 | 2.64163 | 0 | 11.14184 | 0
2018-02-11 16:37 | 414291.9 | 1440.0019 | 3 | 39 | 4.400252 | 1.568408 | 2.697383 | 0 | 11.38717 | 0
2018-02-11 16:39 | 414411.9 | 1560.0006 | 3 | 39 | 4.400255 | 1.384609 | 2.746537 | 0 | 11.60346 | 0
2018-02-11 16:41 | 414531.9 | 1680.0014 | 3 | 39 | 4.400252 | 1.219884 | 2.789908 | 0 | 11.7943 | 0
2018-02-11 16:43 | 414651.9 | 1800.0013 | 3 | 39 | 4.400227 | 1.075642 | 2.828077 | 0 | 11.96226 | 0
2018-02-11 16:45 | 414771.9 | 1920.001 | 3 | 39 | 4.400232 | 0.9573917 | 2.861912 | 0 | 12.11114 | 0
2018-02-11 16:47 | 414891.9 | 2040.0015 | 3 | 39 | 4.400235 | 0.8562822 | 2.892086 | 0 | 12.24391 | 0
2018-02-11 16:49 | 415011.9 | 2160.001 | 3 | 39 | 4.400232 | 0.7666483 | 2.919103 | 0 | 12.36279 | 0
2018-02-11 16:51 | 415131.9 | 2280.0023 | 3 | 39 | 4.400203 | 0.6835976 | 2.943254 | 0 | 12.46906 | 0
2018-02-11 16:53 | 415251.9 | 2400.0003 | 3 | 39 | 4.40021 | 0.6154032 | 2.964873 | 0 | 12.56419 | 0
2018-02-11 16:55 | 415371.9 | 2520.0007 | 3 | 39 | 4.400199 | 0.5562973 | 2.984375 | 0 | 12.65 | 0
2018-02-11 16:57 | 415491.9 | 2640.001 | 3 | 39 | 4.400182 | 0.5051231 | 3.002052 | 0 | 12.72778 | 0
2018-02-11 16:59 | 415611.9 | 2760.0006 | 3 | 39 | 4.400214 | 0.4587069 | 3.018109 | 0 | 12.79843 | 0
2018-02-11 17:01 | 415731.9 | 2880.0018 | 3 | 39 | 4.400184 | 0.4155025 | 3.032648 | 0 | 12.86241 | 0
2018-02-11 17:03 | 415851.9 | 3000.0006 | 3 | 39 | 4.400188 | 0.3799286 | 3.045892 | 0 | 12.92069 | 0
2018-02-11 17:05 | 415971.9 | 3120.001 | 3 | 39 | 4.400155 | 0.348464 | 3.05802 | 0 | 12.97405 | 0
2018-02-11 17:07 | 416091.9 | 3240.0006 | 3 | 39 | 4.40016 | 0.3209009 | 3.069173 | 0 | 13.02313 | 0
2018-02-11 17:09 | 416211.9 | 3360.0002 | 3 | 39 | 4.40016 | 0.2932501 | 3.0794 | 0 | 13.06813 | 0
2018-02-11 17:11 | 416331.9 | 3480.0014 | 3 | 39 | 4.400163 | 0.2698822 | 3.088777 | 0 | 13.10939 | 0
2018-02-11 17:13 | 416451.9 | 3600.001 | 3 | 39 | 4.400159 | 0.2497625 | 3.097437 | 0 | 13.1475 | 0
2018-02-11 17:15 | 416571.9 | 3720.0006 | 3 | 39 | 4.400176 | 0.2325172 | 3.105464 | 0 | 13.18281 | 0
2018-02-11 17:17 | 416691.9 | 3840.0003 | 3 | 39 | 4.400174 | 0.214694 | 3.112908 | 0 | 13.21557 | 0
2018-02-11 17:19 | 416811.9 | 3960.0013 | 3 | 39 | 4.400159 | 0.197957 | 3.119766 | 0 | 13.24574 | 0
2018-02-11 17:21 | 416931.9 | 4080.0009 | 3 | 39 | 4.400166 | 0.1841335 | 3.126117 | 0 | 13.27369 | 0
2018-02-11 17:23 | 417051.9 | 4200.0015 | 3 | 39 | 4.400168 | 0.1718931 | 3.132029 | 0 | 13.2997 | 0
2018-02-11 17:25 | 417171.9 | 4320.0019 | 3 | 39 | 4.400112 | 0.1597233 | 3.137542 | 0 | 13.32396 | 0
2018-02-11 17:27 | 417291.9 | 4440.0023 | 3 | 39 | 4.400135 | 0.1474762 | 3.142668 | 0 | 13.34652 | 0
2018-02-11 17:29 | 417411.9 | 4560.0003 | 3 | 39 | 4.400053 | 0.1365976 | 3.147413 | 0 | 13.36739 | 0
2018-02-11 17:31 | 417531.9 | 4680.0007 | 3 | 39 | 4.40016 | 0.1293736 | 3.151849 | 0 | 13.38691 | 0
2018-02-11 17:33 | 417651.9 | 4800.0019 | 3 | 39 | 4.400124 | 0.1203575 | 3.156006 | 0 | 13.4052 | 0
2018-02-11 17:35 | 417771.9 | 4920.0015 | 3 | 39 | 4.40013 | 0.1125269 | 3.159888 | 0 | 13.42229 | 0
2018-02-11 17:37 | 417891.9 | 5040.001 | 3 | 39 | 4.400123 | 0.1042366 | 3.1635 | 0 | 13.43818 | 0
2018-02-11 17:39 | 418011.9 | 5160.0013 | 3 | 39 | 4.400118 | 0.09773731 | 3.166871 | 0 | 13.45301 | 0
2018-02-11 17:41 | 418131.9 | 5280.001 | 3 | 39 | 4.400128 | 0.09203815 | 3.170032 | 0 | 13.46692 | 0
2018-02-11 17:43 | 418251.9 | 5400.0014 | 3 | 39 | 4.400103 | 0.0863018 | 3.172997 | 0 | 13.47997 | 0
2018-02-11 17:45 | 418357.4 | 5505.5159 | 3 | 39 | 4.400147 | 0.0814991 | 3.175447 | 0 | 13.49075 | 0
2018-02-11 17:47 | 418477.4 | 120.0007 | 4 | 39 | 4.392221 | 0 | 3.175447 | 0 | 13.49075 | 0
2018-02-11 17:49 | 418597.4 | 240.0002 | 4 | 39 | 4.391297 | 0 | 3.175447 | 0 | 13.49075 | 0
2018-02-11 17:50 | 418657.4 | 300.0031 | 4 | 39 | 4.390934 | 0 | 3.175447 | 0 | 13.49075 | 0
2018-02-11 17:52 | 418777.5 | 120.0005 | 5 | 39 | 4.08144 | -3.26001 | 3.175447 | 0.1086493 | 13.49075 | 0.4474685
2018-02-11 17:54 | 418897.5 | 240.0001 | 5 | 39 | 4.040343 | -3.26017 | 3.175447 | 0.2173219 | 13.49075 | 0.8887695
2018-02-11 17:56 | 419017.5 | 360.0005 | 5 | 39 | 4.000283 | -3.260183 | 3.175447 | 0.325996 | 13.49075 | 1.325656
2018-02-11 17:58 | 419137.5 | 480.001 | 5 | 39 | 3.96118 | -3.260079 | 3.175447 | 0.4346569 | 13.49075 | 1.758204
2018-02-11 18:00 | 419257.5 | 600.0013 | 5 | 39 | 3.922974 | -3.26017 | 3.175447 | 0.5433257 | 13.49075 | 2.186583
2018-02-11 18:02 | 419377.5 | 720.001 | 5 | 39 | 3.884508 | -3.260111 | 3.175447 | 0.6519845 | 13.49075 | 2.610768
2018-02-11 18:04 | 419497.5 | 840.0013 | 5 | 39 | 3.84553 | -3.260121 | 3.175447 | 0.7606584 | 13.49075 | 3.030777
2018-02-11 18:06 | 419617.5 | 960.0009 | 5 | 39 | 3.809303 | -3.260166 | 3.175447 | 0.86932 | 13.49075 | 3.446653
2018-02-11 18:08 | 419737.5 | 1080.0005 | 5 | 39 | 3.774576 | -3.260166 | 3.175447 | 0.9779838 | 13.49075 | 3.858684
2018-02-11 18:10 | 419857.5 | 1200.0002 | 5 | 39 | 3.740918 | -3.260126 | 3.175447 | 1.08665 | 13.49075 | 4.267013
2018-02-11 18:12 | 419977.5 | 1320.0005 | 5 | 39 | 3.708265 | -3.260121 | 3.175447 | 1.195318 | 13.49075 | 4.671758
2018-02-11 18:14 | 420097.5 | 1440.001 | 5 | 39 | 3.678082 | -3.260063 | 3.175447 | 1.303974 | 13.49075 | 5.073009
2018-02-11 18:16 | 420217.5 | 1560.0014 | 5 | 39 | 3.651016 | -3.260135 | 3.175447 | 1.412652 | 13.49075 | 5.471248
2018-02-11 18:18 | 420337.5 | 1680.0002 | 5 | 39 | 3.626326 | -3.260103 | 3.175447 | 1.521308 | 13.49075 | 5.866592
2018-02-11 18:20 | 420457.5 | 1800.0006 | 5 | 39 | 3.602547 | -3.260126 | 3.175447 | 1.629989 | 13.49075 | 6.259411
2018-02-11 18:22 | 420577.5 | 1920.0002 | 5 | 39 | 3.579244 | -3.26011 | 3.175447 | 1.738655 | 13.49075 | 6.649599
2018-02-11 18:24 | 420697.5 | 2040.0014 | 5 | 39 | 3.559076 | -3.260135 | 3.175447 | 1.847318 | 13.49075 | 7.037406
2018-02-11 18:26 | 420817.5 | 2160.0001 | 5 | 39 | 3.541216 | -3.260164 | 3.175447 | 1.955974 | 13.49075 | 7.423127
2018-02-11 18:28 | 420937.5 | 2280.0005 | 5 | 39 | 3.525028 | -3.260097 | 3.175447 | 2.06464 | 13.49075 | 7.807051
2018-02-11 18:30 | 421057.5 | 2400.0002 | 5 | 39 | 3.508431 | -3.260073 | 3.175447 | 2.173308 | 13.49075 | 8.189219
2018-02-11 18:32 | 421177.5 | 2520.0005 | 5 | 39 | 3.493072 | -3.26015 | 3.175447 | 2.281987 | 13.49075 | 8.569654
2018-02-11 18:34 | 421297.5 | 2640.0001 | 5 | 39 | 3.478919 | -3.260063 | 3.175447 | 2.390642 | 13.49075 | 8.948427
2018-02-11 18:36 | 421417.5 | 2760.0013 | 5 | 39 | 3.464673 | -3.260157 | 3.175447 | 2.499311 | 13.49075 | 9.325715
2018-02-11 18:38 | 421537.5 | 2880.0002 | 5 | 39 | 3.446977 | -3.260188 | 3.175447 | 2.60798 | 13.49075 | 9.701303
2018-02-11 18:40 | 421657.5 | 3000.0013 | 5 | 39 | 3.422938 | -3.260121 | 3.175447 | 2.716651 | 13.49075 | 10.07463
2018-02-11 18:42 | 421777.5 | 3120.0001 | 5 | 39 | 3.392517 | -3.260158 | 3.175447 | 2.825317 | 13.49075 | 10.44502
2018-02-11 18:44 | 421897.5 | 3240.0005 | 5 | 39 | 3.34674 | -3.260077 | 3.175447 | 2.933985 | 13.49075 | 10.81138
2018-02-11 18:46 | 422017.5 | 3360.001 | 5 | 39 | 3.266831 | -3.260079 | 3.175447 | 3.042652 | 13.49075 | 11.17119
2018-02-11 18:48 | 422137.5 | 3480.0005 | 5 | 39 | 3.081831 | -3.260077 | 3.175447 | 3.15132 | 13.49075 | 11.51787
2018-02-11 18:49 | 422163.2 | 3505.6736 | 5 | 39 | 2.999995 | -3.25995 | 3.175447 | 3.174566 | 13.49075 | 11.58862
2018-02-11 18:51 | 422283.2 | 120.0006 | 6 | 39 | 3.462399 | 0 | 3.175447 | 3.174566 | 13.49075 | 11.58862
2018-02-11 18:53 | 422403.2 | 240.0002 | 6 | 39 | 3.4829 | 0 | 3.175447 | 3.174566 | 13.49075 | 11.58862
2018-02-11 18:54 | 422463.2 | 300.003 | 6 | 39 | 3.487051 | 0 | 3.175447 | 3.174566 | 13.49075 | 11.58862
2018-02-11 18:54 | 422463.2 | 0.0024 | 7 | 40 | 3.487105 | 0 | 0 | 0 | 0 | 0
2018-02-11 18:56 | 422583.3 | 120.0015 | 2 | 40 | 4.051546 | 4.890026 | 0.1624036 | 0 | 0.6444421 | 0
2018-02-11 18:58 | 422703.3 | 240.0011 | 2 | 40 | 4.093571 | 4.890051 | 0.3253867 | 0 | 1.308034 | 0
2018-02-11 19:00 | 422823.3 | 360.0014 | 2 | 40 | 4.129687 | 4.890032 | 0.4883796 | 0 | 1.978388 | 0
2018-02-11 19:02 | 422943.3 | 480.001 | 2 | 40 | 4.156206 | 4.889996 | 0.6513792 | 0 | 2.653764 | 0
2018-02-11 19:04 | 423063.3 | 600.0006 | 2 | 40 | 4.180415 | 4.890032 | 0.8143644 | 0 | 3.333101 | 0
2018-02-11 19:06 | 423183.3 | 720.0002 | 2 | 40 | 4.200301 | 4.749538 | 0.9766768 | 0 | 4.013666 | 0
2018-02-11 19:08 | 423303.3 | 840.0007 | 2 | 40 | 4.200294 | 4.330191 | 1.12776 | 0 | 4.648258 | 0
2018-02-11 19:10 | 423423.3 | 960.0002 | 2 | 40 | 4.200312 | 3.984037 | 1.266162 | 0 | 5.229587 | 0
2018-02-11 19:12 | 423543.3 | 1080.0023 | 2 | 40 | 4.200251 | 3.681433 | 1.393764 | 0 | 5.76555 | 0
2018-02-11 19:14 | 423663.3 | 1200.0011 | 2 | 40 | 4.200274 | 3.396746 | 1.511715 | 0 | 6.260979 | 0
2018-02-11 19:15 | 423720.2 | 1256.8645 | 2 | 40 | 4.200269 | 3.259995 | 1.564296 | 0 | 6.481833 | 0
2018-02-11 19:17 | 423840.2 | 120.0006 | 3 | 40 | 4.221742 | 3.260147 | 1.672572 | 0 | 6.937672 | 0
2018-02-11 19:19 | 423960.2 | 240.0002 | 3 | 40 | 4.246472 | 3.260132 | 1.781237 | 0 | 7.397755 | 0
2018-02-11 19:21 | 424080.2 | 360.0007 | 3 | 40 | 4.27321 | 3.260153 | 1.889901 | 0 | 7.860631 | 0
2018-02-11 19:23 | 424200.2 | 480.0011 | 3 | 40 | 4.302602 | 3.260134 | 1.998559 | 0 | 8.326519 | 0
2018-02-11 19:25 | 424320.2 | 600.0006 | 3 | 40 | 4.336159 | 3.26016 | 2.107224 | 0 | 8.795837 | 0
2018-02-11 19:27 | 424440.2 | 720.0003 | 3 | 40 | 4.372513 | 3.26017 | 2.215891 | 0 | 9.268997 | 0
2018-02-11 19:29 | 424560.2 | 840.0006 | 3 | 40 | 4.400304 | 3.106581 | 2.323848 | 0 | 9.742913 | 0
2018-02-11 19:31 | 424680.2 | 960.0003 | 3 | 40 | 4.400297 | 2.701427 | 2.420366 | 0 | 10.16762 | 0
2018-02-11 19:33 | 424800.2 | 1080.0006 | 3 | 40 | 4.400252 | 2.350422 | 2.504472 | 0 | 10.53771 | 0
2018-02-11 19:35 | 424920.2 | 1200.0011 | 3 | 40 | 4.400287 | 2.042383 | 2.577536 | 0 | 10.85921 | 0
2018-02-11 19:37 | 425040.2 | 1320.0014 | 3 | 40 | 4.400292 | 1.788859 | 2.641263 | 0 | 11.13963 | 0
2018-02-11 19:39 | 425160.2 | 1440.0011 | 3 | 40 | 4.400271 | 1.573224 | 2.697179 | 0 | 11.38567 | 0
2018-02-11 19:41 | 425280.2 | 1560.0006 | 3 | 40 | 4.400312 | 1.388104 | 2.746449 | 0 | 11.60248 | 0
2018-02-11 19:43 | 425400.2 | 1680.0011 | 3 | 40 | 4.400241 | 1.218637 | 2.789837 | 0 | 11.7934 | 0
2018-02-11 19:45 | 425520.2 | 1800.0014 | 3 | 40 | 4.40022 | 1.077493 | 2.828028 | 0 | 11.96144 | 0
2018-02-11 19:47 | 425640.2 | 1920.0011 | 3 | 40 | 4.400208 | 0.9586439 | 2.861916 | 0 | 12.11056 | 0
2018-02-11 19:49 | 425760.2 | 2040.0014 | 3 | 40 | 4.400227 | 0.8570642 | 2.892136 | 0 | 12.24353 | 0
2018-02-11 19:51 | 425880.2 | 2160.0011 | 3 | 40 | 4.400217 | 0.7661963 | 2.919163 | 0 | 12.36246 | 0
2018-02-11 19:53 | 426000.2 | 2280.0014 | 3 | 40 | 4.400201 | 0.6833029 | 2.943288 | 0 | 12.46861 | 0
2018-02-11 19:55 | 426120.2 | 2400.0003 | 3 | 40 | 4.400223 | 0.6154099 | 2.964904 | 0 | 12.56373 | 0
2018-02-11 19:57 | 426240.2 | 2520.0014 | 3 | 40 | 4.400183 | 0.5562859 | 2.9844 | 0 | 12.64951 | 0
2018-02-11 19:59 | 426360.2 | 2640.0011 | 3 | 40 | 4.400232 | 0.5055904 | 3.002075 | 0 | 12.72729 | 0
2018-02-11 20:01 | 426480.2 | 2760.0006 | 3 | 40 | 4.400154 | 0.4565926 | 3.018099 | 0 | 12.79779 | 0
2018-02-11 20:03 | 426600.2 | 2880.0002 | 3 | 40 | 4.40014 | 0.4144144 | 3.032604 | 0 | 12.86162 | 0
2018-02-11 20:05 | 426720.2 | 3000.0014 | 3 | 40 | 4.400164 | 0.3792315 | 3.045826 | 0 | 12.9198 | 0
2018-02-11 20:07 | 426840.2 | 3120.0019 | 3 | 40 | 4.400187 | 0.3483238 | 3.05794 | 0 | 12.9731 | 0
2018-02-11 20:09 | 426960.2 | 3240.0006 | 3 | 40 | 4.400169 | 0.3198175 | 3.069066 | 0 | 13.02206 | 0
2018-02-11 20:11 | 427080.2 | 3360.0011 | 3 | 40 | 4.400183 | 0.2925463 | 3.079252 | 0 | 13.06688 | 0
2018-02-11 20:13 | 427200.2 | 3480.0007 | 3 | 40 | 4.400176 | 0.2696056 | 3.088601 | 0 | 13.10802 | 0
2018-02-11 20:15 | 427320.2 | 3600.0011 | 3 | 40 | 4.400151 | 0.2491941 | 3.097239 | 0 | 13.14603 | 0
2018-02-11 20:17 | 427440.2 | 3720.0007 | 3 | 40 | 4.400187 | 0.2315989 | 3.105246 | 0 | 13.18126 | 0
2018-02-11 20:19 | 427560.2 | 3840.0012 | 3 | 40 | 4.400155 | 0.2128515 | 3.112655 | 0 | 13.21386 | 0
2018-02-11 20:21 | 427680.2 | 3960.0006 | 3 | 40 | 4.400163 | 0.1971083 | 3.119478 | 0 | 13.24388 | 0
2018-02-11 20:23 | 427800.2 | 4080.0002 | 3 | 40 | 4.400143 | 0.1830406 | 3.12581 | 0 | 13.27174 | 0
2018-02-11 20:25 | 427920.2 | 4200.0014 | 3 | 40 | 4.400149 | 0.1709108 | 3.131702 | 0 | 13.29767 | 0
2018-02-11 20:27 | 428040.2 | 4320.0011 | 3 | 40 | 4.400158 | 0.1590748 | 3.137198 | 0 | 13.32185 | 0
2018-02-11 20:29 | 428160.2 | 4440.0007 | 3 | 40 | 4.400176 | 0.1476679 | 3.14229 | 0 | 13.34426 | 0
2018-02-11 20:31 | 428280.2 | 4560.0011 | 3 | 40 | 4.400136 | 0.1370039 | 3.14702 | 0 | 13.36507 | 0
2018-02-11 20:33 | 428400.2 | 4680.0007 | 3 | 40 | 4.400146 | 0.1286373 | 3.151434 | 0 | 13.38449 | 0
2018-02-11 20:35 | 428520.2 | 4800.0002 | 3 | 40 | 4.400129 | 0.1203575 | 3.155572 | 0 | 13.4027 | 0
2018-02-11 20:37 | 428640.2 | 4920.0006 | 3 | 40 | 4.400119 | 0.1118507 | 3.159445 | 0 | 13.41974 | 0
2018-02-11 20:39 | 428760.2 | 5040.0002 | 3 | 40 | 4.400116 | 0.1039152 | 3.163039 | 0 | 13.43556 | 0
2018-02-11 20:41 | 428880.2 | 5160.0014 | 3 | 40 | 4.400144 | 0.09777069 | 3.166397 | 0 | 13.45033 | 0
2018-02-11 20:43 | 429000.2 | 5280.0011 | 3 | 40 | 4.400147 | 0.09201813 | 3.169547 | 0 | 13.46419 | 0
2018-02-11 20:45 | 429120.2 | 5400.0014 | 3 | 40 | 4.400103 | 0.08593655 | 3.172516 | 0 | 13.47726 | 0
2018-02-11 20:46 | 429209.1 | 5488.9168 | 3 | 40 | 4.400134 | 0.08149529 | 3.174583 | 0 | 13.48635 | 0
2018-02-11 20:48 | 429329.2 | 120.0013 | 4 | 40 | 4.392138 | 0 | 3.174583 | 0 | 13.48635 | 0
2018-02-11 20:50 | 429449.2 | 240.0008 | 4 | 40 | 4.391224 | 0 | 3.174583 | 0 | 13.48635 | 0
2018-02-11 20:51 | 429509.2 | 300.0028 | 4 | 40 | 4.390858 | 0 | 3.174583 | 0 | 13.48635 | 0
2018-02-11 20:53 | 429629.2 | 120.0013 | 5 | 40 | 4.081053 | -3.260146 | 3.174583 | 0.1086642 | 13.48635 | 0.4474918
2018-02-11 20:55 | 429749.2 | 240.001 | 5 | 40 | 4.039703 | -3.260106 | 3.174583 | 0.2173294 | 13.48635 | 0.8887032
2018-02-11 20:57 | 429869.2 | 360.0015 | 5 | 40 | 3.999976 | -3.26011 | 3.174583 | 0.3259932 | 13.48635 | 1.325501
2018-02-11 20:59 | 429989.2 | 480.0002 | 5 | 40 | 3.960911 | -3.260144 | 3.174583 | 0.4346654 | 13.48635 | 1.758062
2018-02-11 21:01 | 430109.2 | 600.0013 | 5 | 40 | 3.922714 | -3.260124 | 3.174583 | 0.5433277 | 13.48635 | 2.186391
2018-02-11 21:03 | 430229.2 | 720.001 | 5 | 40 | 3.883993 | -3.260138 | 3.174583 | 0.6519861 | 13.48635 | 2.610535
2018-02-11 21:05 | 430349.2 | 840.0005 | 5 | 40 | 3.845166 | -3.260128 | 3.174583 | 0.7606574 | 13.48635 | 3.030478
2018-02-11 21:07 | 430469.2 | 960.001 | 5 | 40 | 3.808944 | -3.260183 | 3.174583 | 0.8693311 | 13.48635 | 3.446363
2018-02-11 21:09 | 430589.2 | 1080.0006 | 5 | 40 | 3.77423 | -3.260157 | 3.174583 | 0.9779972 | 13.48635 | 3.858366
2018-02-11 21:11 | 430709.2 | 1200.0002 | 5 | 40 | 3.740539 | -3.260128 | 3.174583 | 1.086663 | 13.48635 | 4.266656
2018-02-11 21:13 | 430829.2 | 1320.0005 | 5 | 40 | 3.707742 | -3.260137 | 3.174583 | 1.195312 | 13.48635 | 4.671279
2018-02-11 21:15 | 430949.2 | 1440.0001 | 5 | 40 | 3.678024 | -3.260144 | 3.174583 | 1.303982 | 13.48635 | 5.072552
2018-02-11 21:17 | 431069.2 | 1560.0006 | 5 | 40 | 3.650945 | -3.260163 | 3.174583 | 1.412662 | 13.48635 | 5.470789
2018-02-11 21:19 | 431189.2 | 1680.0002 | 5 | 40 | 3.626214 | -3.260066 | 3.174583 | 1.521322 | 13.48635 | 5.866148
2018-02-11 21:21 | 431309.2 | 1800.0013 | 5 | 40 | 3.602362 | -3.260115 | 3.174583 | 1.629978 | 13.48635 | 6.25886
2018-02-11 21:23 | 431429.2 | 1920.0025 | 5 | 40 | 3.578964 | -3.260153 | 3.174583 | 1.738662 | 13.48635 | 6.649077
2018-02-11 21:25 | 431549.2 | 2040.0013 | 5 | 40 | 3.558936 | -3.260064 | 3.174583 | 1.847324 | 13.48635 | 7.036864
2018-02-11 21:27 | 431669.2 | 2160.001 | 5 | 40 | 3.541424 | -3.260103 | 3.174583 | 1.955981 | 13.48635 | 7.422587
2018-02-11 21:29 | 431789.2 | 2280.0013 | 5 | 40 | 3.524987 | -3.260103 | 3.174583 | 2.064648 | 13.48635 | 7.806527
2018-02-11 21:31 | 431909.2 | 2400.0002 | 5 | 40 | 3.508117 | -3.260126 | 3.174583 | 2.173311 | 13.48635 | 8.188653
2018-02-11 21:33 | 432029.2 | 2520.0013 | 5 | 40 | 3.492887 | -3.260133 | 3.174583 | 2.281983 | 13.48635 | 8.569036
2018-02-11 21:35 | 432149.2 | 2640.0001 | 5 | 40 | 3.478851 | -3.260124 | 3.174583 | 2.390634 | 13.48635 | 8.947779
2018-02-11 21:37 | 432269.2 | 2760.0005 | 5 | 40 | 3.464517 | -3.260093 | 3.174583 | 2.499308 | 13.48635 | 9.325078
2018-02-11 21:39 | 432389.2 | 2880.0001 | 5 | 40 | 3.446581 | -3.260148 | 3.174583 | 2.607981 | 13.48635 | 9.700651
2018-02-11 21:41 | 432509.2 | 3000.0005 | 5 | 40 | 3.422577 | -3.260108 | 3.174583 | 2.716645 | 13.48635 | 10.0739
2018-02-11 21:43 | 432629.2 | 3120.0002 | 5 | 40 | 3.392245 | -3.260103 | 3.174583 | 2.825299 | 13.48635 | 10.44424
2018-02-11 21:45 | 432749.2 | 3240.0005 | 5 | 40 | 3.346471 | -3.260188 | 3.174583 | 2.933973 | 13.48635 | 10.81058
2018-02-11 21:47 | 432869.2 | 3360.001 | 5 | 40 | 3.265821 | -3.260138 | 3.174583 | 3.042635 | 13.48635 | 11.17032
2018-02-11 21:49 | 432989.2 | 3480.0013 | 5 | 40 | 3.078149 | -3.260181 | 3.174583 | 3.151305 | 13.48635 | 11.51678
2018-02-11 21:49 | 433013.8 | 3504.5079 | 5 | 40 | 2.999999 | -3.260111 | 3.174583 | 3.173491 | 13.48635 | 11.58426
2018-02-11 21:51 | 433133.8 | 120.0004 | 6 | 40 | 3.462724 | 0 | 3.174583 | 3.173491 | 13.48635 | 11.58426
2018-02-11 21:53 | 433253.8 | 240.0008 | 6 | 40 | 3.483229 | 0 | 3.174583 | 3.173491 | 13.48635 | 11.58426
2018-02-11 21:54 | 433313.8 | 300.002 | 6 | 40 | 3.487374 | 0 | 3.174583 | 3.173491 | 13.48635 | 11.58426
2018-02-11 21:54 | 433313.8 | 0.0025 | 7 | 41 | 3.487389 | 0 | 0 | 0 | 0 | 0
2018-02-11 21:56 | 433433.9 | 120.0015 | 2 | 41 | 4.051581 | 4.890032 | 0.162393 | 3.19e-09 | 0.6444147 | 1.1123e-08
2018-02-11 21:58 | 433553.9 | 240.001 | 2 | 41 | 4.093329 | 4.88999 | 0.3253925 | 3.19e-09 | 1.308074 | 1.1123e-08
2018-02-11 22:00 | 433673.9 | 360.0007 | 2 | 41 | 4.128764 | 4.890022 | 0.488384 | 3.19e-09 | 1.978304 | 1.1123e-08
2018-02-11 22:02 | 433793.9 | 480.0011 | 2 | 41 | 4.155247 | 4.890068 | 0.6513752 | 3.19e-09 | 2.653492 | 1.1123e-08
2018-02-11 22:04 | 433913.9 | 600.0007 | 2 | 41 | 4.179637 | 4.890003 | 0.8143731 | 3.19e-09 | 3.332726 | 1.1123e-08
2018-02-11 22:06 | 434033.9 | 720.0019 | 2 | 41 | 4.20031 | 4.758776 | 0.9768056 | 3.19e-09 | 4.013707 | 1.1123e-08
2018-02-11 22:08 | 434153.9 | 840.0007 | 2 | 41 | 4.200301 | 4.341494 | 1.128147 | 3.19e-09 | 4.649384 | 1.1123e-08
2018-02-11 22:10 | 434273.9 | 960.001 | 2 | 41 | 4.200248 | 3.995483 | 1.266983 | 3.19e-09 | 5.232534 | 1.1123e-08
2018-02-11 22:12 | 434393.9 | 1080.0015 | 2 | 41 | 4.200241 | 3.692968 | 1.395012 | 3.19e-09 | 5.770293 | 1.1123e-08
2018-02-11 22:14 | 434513.9 | 1200.001 | 2 | 41 | 4.200281 | 3.405079 | 1.513287 | 3.19e-09 | 6.267083 | 1.1123e-08
2018-02-11 22:15 | 434573.2 | 1259.3261 | 2 | 41 | 4.200257 | 3.259985 | 1.568209 | 3.19e-09 | 6.497767 | 1.1123e-08
2018-02-11 22:17 | 434693.2 | 120.0005 | 3 | 41 | 4.221571 | 3.260149 | 1.676482 | 3.223e-09 | 6.953591 | 1.1258e-08
2018-02-11 22:19 | 434813.2 | 240.001 | 3 | 41 | 4.246266 | 3.26001 | 1.785151 | 3.223e-09 | 7.413667 | 1.1258e-08
2018-02-11 22:21 | 434933.2 | 360.0013 | 3 | 41 | 4.272943 | 3.259979 | 1.893818 | 3.223e-09 | 7.876534 | 1.1258e-08
2018-02-11 22:23 | 435053.2 | 480.0009 | 3 | 41 | 4.302674 | 3.259821 | 2.002463 | 3.223e-09 | 8.342348 | 1.1258e-08
2018-02-11 22:25 | 435173.2 | 600.0005 | 3 | 41 | 4.336723 | 3.259859 | 2.111133 | 3.223e-09 | 8.811728 | 1.1258e-08
2018-02-11 22:27 | 435293.2 | 720.0002 | 3 | 41 | 4.372834 | 3.260162 | 2.219789 | 3.223e-09 | 9.284887 | 1.1258e-08
2018-02-11 22:29 | 435413.2 | 840.0013 | 3 | 41 | 4.400311 | 3.100536 | 2.327683 | 3.223e-09 | 9.758555 | 1.1258e-08
2018-02-11 22:31 | 435533.2 | 960.0002 | 3 | 41 | 4.400317 | 2.694021 | 2.424004 | 3.223e-09 | 10.1824 | 1.1258e-08
2018-02-11 22:33 | 435653.2 | 1080.0013 | 3 | 41 | 4.400277 | 2.341505 | 2.507829 | 3.223e-09 | 10.55125 | 1.1258e-08
2018-02-11 22:35 | 435773.2 | 1200.0002 | 3 | 41 | 4.400241 | 2.03434 | 2.580575 | 3.223e-09 | 10.87135 | 1.1258e-08
2018-02-11 22:37 | 435893.2 | 1320.0023 | 3 | 41 | 4.40024 | 1.780997 | 2.644073 | 3.223e-09 | 11.15076 | 1.1258e-08
2018-02-11 22:39 | 436013.2 | 1440.0002 | 3 | 41 | 4.400253 | 1.567277 | 2.699777 | 3.223e-09 | 11.39587 | 1.1258e-08
2018-02-11 22:41 | 436133.2 | 1560.0008 | 3 | 41 | 4.400252 | 1.380533 | 2.748837 | 3.223e-09 | 11.61175 | 1.1258e-08
2018-02-11 22:43 | 436253.2 | 1680.0018 | 3 | 41 | 4.400284 | 1.212629 | 2.791977 | 3.223e-09 | 11.80158 | 1.1258e-08
2018-02-11 22:45 | 436373.2 | 1800.0005 | 3 | 41 | 4.400219 | 1.070791 | 2.829947 | 3.223e-09 | 11.96866 | 1.1258e-08
2018-02-11 22:47 | 436493.2 | 1920.0011 | 3 | 41 | 4.400251 | 0.9532766 | 2.863639 | 3.223e-09 | 12.11691 | 1.1258e-08
2018-02-11 22:49 | 436613.2 | 2040.0022 | 3 | 41 | 4.400207 | 0.8515129 | 2.893683 | 3.223e-09 | 12.24911 | 1.1258e-08
2018-02-11 22:51 | 436733.2 | 2160.001 | 3 | 41 | 4.400259 | 0.7610769 | 2.920535 | 3.223e-09 | 12.36726 | 1.1258e-08
2018-02-11 22:53 | 436853.2 | 2280.0007 | 3 | 41 | 4.40018 | 0.6785049 | 2.944481 | 3.223e-09 | 12.47263 | 1.1258e-08
2018-02-11 22:55 | 436973.2 | 2400.001 | 3 | 41 | 4.400167 | 0.610487 | 2.96595 | 3.223e-09 | 12.5671 | 1.1258e-08
2018-02-11 22:57 | 437093.2 | 2520.0021 | 3 | 41 | 4.400199 | 0.5529032 | 2.985318 | 3.223e-09 | 12.65232 | 1.1258e-08
2018-02-11 22:59 | 437213.2 | 2640.001 | 3 | 41 | 4.400229 | 0.5019922 | 3.002877 | 3.223e-09 | 12.72958 | 1.1258e-08
2018-02-11 23:01 | 437333.2 | 2760.0021 | 3 | 41 | 4.40019 | 0.4534788 | 3.018781 | 3.223e-09 | 12.79956 | 1.1258e-08
2018-02-11 23:03 | 437453.2 | 2880.0002 | 3 | 41 | 4.400196 | 0.4121256 | 3.033175 | 3.223e-09 | 12.8629 | 1.1258e-08
2018-02-11 23:05 | 437573.2 | 3000.0021 | 3 | 41 | 4.400155 | 0.3760748 | 3.046305 | 3.223e-09 | 12.92067 | 1.1258e-08
2018-02-11 23:07 | 437693.2 | 3120.0002 | 3 | 41 | 4.40017 | 0.3456144 | 3.058338 | 3.223e-09 | 12.97362 | 1.1258e-08
2018-02-11 23:09 | 437813.2 | 3240.0013 | 3 | 41 | 4.400157 | 0.316927 | 3.069387 | 3.223e-09 | 13.02224 | 1.1258e-08
2018-02-11 23:11 | 437933.2 | 3360.0002 | 3 | 41 | 4.400195 | 0.2907743 | 3.079493 | 3.223e-09 | 13.06671 | 1.1258e-08
2018-02-11 23:13 | 438053.2 | 3480.0023 | 3 | 41 | 4.400179 | 0.2678881 | 3.088779 | 3.223e-09 | 13.10757 | 1.1258e-08
2018-02-11 23:15 | 438173.2 | 3600.0002 | 3 | 41 | 4.400154 | 0.2476425 | 3.097361 | 3.223e-09 | 13.14533 | 1.1258e-08
2018-02-11 23:17 | 438293.2 | 3720.0013 | 3 | 41 | 4.400092 | 0.2287035 | 3.105308 | 3.223e-09 | 13.1803 | 1.1258e-08
2018-02-11 23:19 | 438413.2 | 3840.001 | 3 | 41 | 4.400168 | 0.2114916 | 3.11266 | 3.223e-09 | 13.21265 | 1.1258e-08
2018-02-11 23:21 | 438533.2 | 3960.0013 | 3 | 41 | 4.400137 | 0.195611 | 3.119437 | 3.223e-09 | 13.24247 | 1.1258e-08
2018-02-11 23:23 | 438653.2 | 4080.001 | 3 | 41 | 4.400141 | 0.1820335 | 3.125732 | 3.223e-09 | 13.27017 | 1.1258e-08
2018-02-11 23:25 | 438773.2 | 4200.0023 | 3 | 41 | 4.400114 | 0.1690092 | 3.131595 | 3.223e-09 | 13.29597 | 1.1258e-08
2018-02-11 23:27 | 438893.2 | 4320.0002 | 3 | 41 | 4.400115 | 0.15763 | 3.137063 | 3.223e-09 | 13.32003 | 1.1258e-08
2018-02-11 23:29 | 439013.2 | 4440.0006 | 3 | 41 | 4.400115 | 0.146019 | 3.142125 | 3.223e-09 | 13.3423 | 1.1258e-08
2018-02-11 23:31 | 439133.2 | 4560.0002 | 3 | 41 | 4.400135 | 0.136591 | 3.146833 | 3.223e-09 | 13.36302 | 1.1258e-08
2018-02-11 23:33 | 439253.2 | 4680.0005 | 3 | 41 | 4.400176 | 0.1284304 | 3.15123 | 3.223e-09 | 13.38236 | 1.1258e-08
2018-02-11 23:35 | 439373.2 | 4800.001 | 3 | 41 | 4.400089 | 0.1193056 | 3.155351 | 3.223e-09 | 13.4005 | 1.1258e-08
2018-02-11 23:37 | 439493.2 | 4920.0013 | 3 | 41 | 4.400108 | 0.1107702 | 3.159198 | 3.223e-09 | 13.41742 | 1.1258e-08
2018-02-11 23:39 | 439613.2 | 5040.001 | 3 | 41 | 4.400144 | 0.1039782 | 3.162772 | 3.223e-09 | 13.43315 | 1.1258e-08
2018-02-11 23:41 | 439733.2 | 5160.0022 | 3 | 41 | 4.400086 | 0.09638882 | 3.166114 | 3.223e-09 | 13.44785 | 1.1258e-08
2018-02-11 23:43 | 439853.2 | 5280.0002 | 3 | 41 | 4.400144 | 0.09122753 | 3.169254 | 3.223e-09 | 13.46167 | 1.1258e-08
2018-02-11 23:45 | 439973.2 | 5400.0021 | 3 | 41 | 4.400126 | 0.08563995 | 3.1722 | 3.223e-09 | 13.47463 | 1.1258e-08
2018-02-11 23:47 | 440045 | 5471.7903 | 3 | 41 | 4.400119 | 0.08148575 | 3.173867 | 3.223e-09 | 13.48197 | 1.1258e-08
2018-02-11 23:49 | 440165.1 | 120.0003 | 4 | 41 | 4.392136 | 0 | 3.173867 | 3.223e-09 | 13.48197 | 1.1258e-08
2018-02-11 23:51 | 440285.1 | 240.0006 | 4 | 41 | 4.391211 | 0 | 3.173867 | 3.223e-09 | 13.48197 | 1.1258e-08
2018-02-11 23:52 | 440345.1 | 300.0035 | 4 | 41 | 4.390853 | 0 | 3.173867 | 3.223e-09 | 13.48197 | 1.1258e-08
2018-02-11 23:54 | 440465.1 | 120.0015 | 5 | 41 | 4.0806 | -3.260128 | 3.173867 | 0.1086558 | 13.48197 | 0.4474178
2018-02-11 23:56 | 440585.1 | 240.001 | 5 | 41 | 4.039183 | -3.260128 | 3.173867 | 0.2173171 | 13.48197 | 0.8885643
2018-02-11 23:58 | 440705.1 | 360.0007 | 5 | 41 | 3.999418 | -3.260043 | 3.173867 | 0.3259766 | 13.48197 | 1.325287
2018-02-12 | 440825.1 | 480.0002 | 5 | 41 | 3.960314 | -3.260088 | 3.173867 | 0.4346527 | 13.48197 | 1.7578
2018-02-12 00:02 | 440945.1 | 600.0015 | 5 | 41 | 3.921956 | -3.260101 | 3.173867 | 0.5433112 | 13.48197 | 2.186041
2018-02-12 00:04 | 441065.1 | 720.0002 | 5 | 41 | 3.883296 | -3.260077 | 3.173867 | 0.6519794 | 13.48197 | 2.61014
2018-02-12 00:06 | 441185.1 | 840.0015 | 5 | 41 | 3.844535 | -3.260073 | 3.173867 | 0.7606401 | 13.48197 | 3.029974
2018-02-12 00:08 | 441305.1 | 960.0011 | 5 | 41 | 3.808417 | -3.260141 | 3.173867 | 0.8693115 | 13.48197 | 3.445785
2018-02-12 00:10 | 441425.1 | 1080.0014 | 5 | 41 | 3.77382 | -3.260126 | 3.173867 | 0.9779704 | 13.48197 | 3.857709
2018-02-12 00:12 | 441545.1 | 1200.0011 | 5 | 41 | 3.740035 | -3.260115 | 3.173867 | 1.086637 | 13.48197 | 4.265948
2018-02-12 00:14 | 441665.1 | 1320.0007 | 5 | 41 | 3.707215 | -3.260117 | 3.173867 | 1.195307 | 13.48197 | 4.67059
2018-02-12 00:16 | 441785.1 | 1440.0011 | 5 | 41 | 3.677511 | -3.260019 | 3.173867 | 1.303964 | 13.48197 | 5.071762
2018-02-12 00:18 | 441905.1 | 1560.0023 | 5 | 41 | 3.650456 | -3.260063 | 3.173867 | 1.412639 | 13.48197 | 5.469922
2018-02-12 00:20 | 442025.1 | 1680.001 | 5 | 41 | 3.625781 | -3.260133 | 3.173867 | 1.521305 | 13.48197 | 5.865252
2018-02-12 00:22 | 442145.1 | 1800.0007 | 5 | 41 | 3.601963 | -3.26018 | 3.173867 | 1.629966 | 13.48197 | 6.257943
2018-02-12 00:24 | 442265.1 | 1920.0002 | 5 | 41 | 3.578968 | -3.260138 | 3.173867 | 1.738632 | 13.48197 | 6.648081
2018-02-12 00:26 | 442385.1 | 2040.0014 | 5 | 41 | 3.55907 | -3.26013 | 3.173867 | 1.847298 | 13.48197 | 7.035889
2018-02-12 00:28 | 442505.1 | 2160.0002 | 5 | 41 | 3.541292 | -3.260118 | 3.173867 | 1.955962 | 13.48197 | 7.421638
2018-02-12 00:30 | 442625.1 | 2280.0007 | 5 | 41 | 3.524871 | -3.260101 | 3.173867 | 2.064621 | 13.48197 | 7.80553
2018-02-12 00:32 | 442745.1 | 2400.001 | 5 | 41 | 3.50843 | -3.26009 | 3.173867 | 2.173292 | 13.48197 | 8.187693
2018-02-12 00:34 | 442865.1 | 2520.0006 | 5 | 41 | 3.493457 | -3.260091 | 3.173867 | 2.281949 | 13.48197 | 8.568071
2018-02-12 00:36 | 442985.1 | 2640.001 | 5 | 41 | 3.479342 | -3.260118 | 3.173867 | 2.390623 | 13.48197 | 8.946949
2018-02-12 00:38 | 443105.1 | 2760.0006 | 5 | 41 | 3.465008 | -3.260015 | 3.173867 | 2.499287 | 13.48197 | 9.32427
2018-02-12 00:40 | 443225.1 | 2880.0002 | 5 | 41 | 3.447142 | -3.260111 | 3.173867 | 2.607955 | 13.48197 | 9.699882
2018-02-12 00:42 | 443345.1 | 3000.0015 | 5 | 41 | 3.42324 | -3.260088 | 3.173867 | 2.716621 | 13.48197 | 10.07321
2018-02-12 00:44 | 443465.1 | 3120.0011 | 5 | 41 | 3.392997 | -3.26011 | 3.173867 | 2.825277 | 13.48197 | 10.44363
2018-02-12 00:46 | 443585.1 | 3240.0015 | 5 | 41 | 3.347225 | -3.260019 | 3.173867 | 2.933945 | 13.48197 | 10.81003
2018-02-12 00:48 | 443705.1 | 3360.0002 | 5 | 41 | 3.266439 | -3.260086 | 3.173867 | 3.042612 | 13.48197 | 11.16986
2018-02-12 00:50 | 443825.1 | 3480.0002 | 5 | 41 | 3.079246 | -3.260077 | 3.173867 | 3.151274 | 13.48197 | 11.51639
2018-02-12 00:50 | 443849.9 | 3504.737 | 5 | 41 | 2.999983 | -3.260066 | 3.173867 | 3.17368 | 13.48197 | 11.58455
2018-02-12 00:52 | 443969.9 | 120.0014 | 6 | 41 | 3.460943 | 0 | 3.173867 | 3.173688 | 13.48197 | 11.58457
2018-02-12 00:54 | 444089.9 | 240.0011 | 6 | 41 | 3.481212 | 0 | 3.173867 | 3.173688 | 13.48197 | 11.58457
2018-02-12 00:55 | 444149.9 | 300.003 | 6 | 41 | 3.485318 | 0 | 3.173867 | 3.173688 | 13.48197 | 11.58457
2018-02-12 00:55 | 444149.9 | 0.0023 | 7 | 42 | 3.485264 | 0 | 0 | 0 | 0 | 0
2018-02-12 00:57 | 444270 | 120.0005 | 2 | 42 | 4.050928 | 4.890076 | 0.1623853 | 0 | 0.6441697 | 0
2018-02-12 00:59 | 444390 | 240.0009 | 2 | 42 | 4.092873 | 4.890108 | 0.3253777 | 0 | 1.307705 | 0
2018-02-12 01:01 | 444510 | 360.0013 | 2 | 42 | 4.128218 | 4.890095 | 0.4883915 | 0 | 1.977946 | 0
2018-02-12 01:03 | 444630 | 480.0002 | 2 | 42 | 4.154683 | 4.890018 | 0.6513715 | 0 | 2.653003 | 0
2018-02-12 01:05 | 444750 | 600.0013 | 2 | 42 | 4.179035 | 4.890066 | 0.8143669 | 0 | 3.332135 | 0
2018-02-12 01:07 | 444870 | 720.0013 | 2 | 42 | 4.200318 | 4.770586 | 0.9769053 | 0 | 4.013479 | 0
2018-02-12 01:09 | 444990 | 840.0005 | 2 | 42 | 4.200267 | 4.355532 | 1.128689 | 0 | 4.651014 | 0
2018-02-12 01:11 | 445110 | 960.0002 | 2 | 42 | 4.200284 | 4.009352 | 1.267982 | 0 | 5.236087 | 0
2018-02-12 01:13 | 445230 | 1080.0005 | 2 | 42 | 4.200284 | 3.705339 | 1.39642 | 0 | 5.775559 | 0
2018-02-12 01:15 | 445350 | 1200.0002 | 2 | 42 | 4.200247 | 3.415096 | 1.515067 | 0 | 6.273911 | 0
2018-02-12 01:16 | 445413.5 | 1263.4678 | 2 | 42 | 4.200281 | 3.259998 | 1.57391 | 0 | 6.521066 | 0
2018-02-12 01:18 | 445533.5 | 120.0005 | 3 | 42 | 4.221664 | 3.260181 | 1.682195 | 2.186e-09 | 6.97696 | 9.184e-09
2018-02-12 01:20 | 445653.5 | 240.0025 | 3 | 42 | 4.246291 | 3.259808 | 1.790857 | 2.186e-09 | 7.437014 | 9.184e-09
2018-02-12 01:22 | 445773.5 | 360.0014 | 3 | 42 | 4.273094 | 3.259836 | 1.899524 | 2.186e-09 | 7.899886 | 9.184e-09
2018-02-12 01:24 | 445893.5 | 480.0001 | 3 | 42 | 4.302957 | 3.259838 | 2.008185 | 2.186e-09 | 8.365803 | 9.184e-09
2018-02-12 01:26 | 446013.5 | 600.0007 | 3 | 42 | 4.337246 | 3.26016 | 2.116844 | 2.186e-09 | 8.835183 | 9.184e-09
2018-02-12 01:28 | 446133.5 | 720.001 | 3 | 42 | 4.373366 | 3.260199 | 2.22551 | 2.186e-09 | 9.308445 | 9.184e-09
2018-02-12 01:30 | 446253.5 | 840.0014 | 3 | 42 | 4.400296 | 3.090879 | 2.333297 | 2.186e-09 | 9.781689 | 9.184e-09
2018-02-12 01:32 | 446373.5 | 960.0017 | 3 | 42 | 4.400304 | 2.684692 | 2.429304 | 2.186e-09 | 10.20415 | 9.184e-09
2018-02-12 01:34 | 446493.5 | 1080.0007 | 3 | 42 | 4.4003 | 2.33147 | 2.512818 | 2.186e-09 | 10.57163 | 9.184e-09
2018-02-12 01:36 | 446613.5 | 1200.0002 | 3 | 42 | 4.400282 | 2.023428 | 2.585195 | 2.186e-09 | 10.89011 | 9.184e-09
2018-02-12 01:38 | 446733.5 | 1320.0005 | 3 | 42 | 4.400252 | 1.771007 | 2.648311 | 2.186e-09 | 11.16784 | 9.184e-09
2018-02-12 01:40 | 446853.5 | 1440.0018 | 3 | 42 | 4.400271 | 1.557609 | 2.70369 | 2.186e-09 | 11.41152 | 9.184e-09
2018-02-12 01:42 | 446973.5 | 1560.0006 | 3 | 42 | 4.400263 | 1.371583 | 2.752434 | 2.186e-09 | 11.62601 | 9.184e-09
2018-02-12 01:44 | 447093.5 | 1680.0001 | 3 | 42 | 4.400224 | 1.202445 | 2.795285 | 2.186e-09 | 11.81456 | 9.184e-09
2018-02-12 01:46 | 447213.5 | 1800.0002 | 3 | 42 | 4.400269 | 1.065043 | 2.832994 | 2.186e-09 | 11.98049 | 9.184e-09
2018-02-12 01:48 | 447333.5 | 1920.0009 | 3 | 42 | 4.400182 | 0.9462461 | 2.866464 | 2.186e-09 | 12.12777 | 9.184e-09
2018-02-12 01:50 | 447453.5 | 2040.0014 | 3 | 42 | 4.400208 | 0.8462286 | 2.896319 | 2.186e-09 | 12.25914 | 9.184e-09
2018-02-12 01:52 | 447573.5 | 2160.0001 | 3 | 42 | 4.400208 | 0.7559843 | 2.923007 | 2.186e-09 | 12.37657 | 9.184e-09
2018-02-12 01:54 | 447693.5 | 2280.0006 | 3 | 42 | 4.400208 | 0.6752844 | 2.946809 | 2.186e-09 | 12.4813 | 9.184e-09
2018-02-12 01:56 | 447813.5 | 2400.0018 | 3 | 42 | 4.400186 | 0.6074781 | 2.968166 | 2.186e-09 | 12.57528 | 9.184e-09
2018-02-12 01:58 | 447933.5 | 2520.0014 | 3 | 42 | 4.400186 | 0.5497656 | 2.987433 | 2.186e-09 | 12.66006 | 9.184e-09
2018-02-12 02:00 | 448053.5 | 2640.001 | 3 | 42 | 4.400201 | 0.4990015 | 3.004894 | 2.186e-09 | 12.73689 | 9.184e-09
2018-02-12 02:02 | 448173.5 | 2760.0006 | 3 | 42 | 4.400235 | 0.451272 | 3.02071 | 2.186e-09 | 12.80648 | 9.184e-09
2018-02-12 02:04 | 448293.5 | 2880.0002 | 3 | 42 | 4.400203 | 0.4101648 | 3.035023 | 2.186e-09 | 12.86946 | 9.184e-09
2018-02-12 02:06 | 448413.5 | 3000.0006 | 3 | 42 | 4.400205 | 0.3752193 | 3.048085 | 2.186e-09 | 12.92694 | 9.184e-09
2018-02-12 02:08 | 448533.5 | 3120.0002 | 3 | 42 | 4.400138 | 0.3438005 | 3.060055 | 2.186e-09 | 12.97961 | 9.184e-09
2018-02-12 02:10 | 448653.5 | 3240.0014 | 3 | 42 | 4.400202 | 0.3158064 | 3.071048 | 2.186e-09 | 13.02798 | 9.184e-09
2018-02-12 02:12 | 448773.5 | 3360.001 | 3 | 42 | 4.400174 | 0.2884426 | 3.0811 | 2.186e-09 | 13.07221 | 9.184e-09
2018-02-12 02:14 | 448893.5 | 3480.0014 | 3 | 42 | 4.400188 | 0.2662125 | 3.090332 | 2.186e-09 | 13.11283 | 9.184e-09
2018-02-12 02:16 | 449013.5 | 3600.0018 | 3 | 42 | 4.400144 | 0.2459764 | 3.098864 | 2.186e-09 | 13.15037 | 9.184e-09
2018-02-12 02:18 | 449133.5 | 3720.0014 | 3 | 42 | 4.400147 | 0.2280464 | 3.106763 | 2.186e-09 | 13.18513 | 9.184e-09
2018-02-12 02:20 | 449253.5 | 3840.001 | 3 | 42 | 4.400184 | 0.2103615 | 3.114065 | 2.186e-09 | 13.21726 | 9.184e-09
2018-02-12 02:22 | 449373.5 | 3960.0014 | 3 | 42 | 4.400144 | 0.194191 | 3.12079 | 2.186e-09 | 13.24685 | 9.184e-09
2018-02-12 02:24 | 449493.5 | 4080.001 | 3 | 42 | 4.400134 | 0.1805029 | 3.127026 | 2.186e-09 | 13.27429 | 9.184e-09
2018-02-12 02:26 | 449613.5 | 4200.0014 | 3 | 42 | 4.40016 | 0.1687689 | 3.132843 | 2.186e-09 | 13.29989 | 9.184e-09
2018-02-12 02:28 | 449733.5 | 4320.001 | 3 | 42 | 4.400156 | 0.1565619 | 3.138258 | 2.186e-09 | 13.32371 | 9.184e-09
2018-02-12 02:30 | 449853.5 | 4440.0014 | 3 | 42 | 4.400137 | 0.1448536 | 3.143269 | 2.186e-09 | 13.34576 | 9.184e-09
2018-02-12 02:32 | 449973.5 | 4560.001 | 3 | 42 | 4.400155 | 0.1352005 | 3.147934 | 2.186e-09 | 13.36629 | 9.184e-09
2018-02-12 02:34 | 450093.5 | 4680.0014 | 3 | 42 | 4.400128 | 0.1265717 | 3.152292 | 2.186e-09 | 13.38546 | 9.184e-09
2018-02-12 02:36 | 450213.5 | 4800.0002 | 3 | 42 | 4.400146 | 0.1186686 | 3.156368 | 2.186e-09 | 13.4034 | 9.184e-09
2018-02-12 02:38 | 450333.5 | 4920.0014 | 3 | 42 | 4.400139 | 0.1100235 | 3.160174 | 2.186e-09 | 13.42015 | 9.184e-09
2018-02-12 02:40 | 450453.5 | 5040.0002 | 3 | 42 | 4.400116 | 0.1025105 | 3.163706 | 2.186e-09 | 13.43569 | 9.184e-09
2018-02-12 02:42 | 450573.5 | 5160.0014 | 3 | 42 | 4.400143 | 0.09632015 | 3.167017 | 2.186e-09 | 13.45026 | 9.184e-09
2018-02-12 02:44 | 450693.5 | 5280.0012 | 3 | 42 | 4.400126 | 0.09031391 | 3.170115 | 2.186e-09 | 13.46389 | 9.184e-09
2018-02-12 02:46 | 450813.5 | 5400.0014 | 3 | 42 | 4.40014 | 0.08454323 | 3.173028 | 2.186e-09 | 13.47671 | 9.184e-09
2018-02-12 02:47 | 450861.6 | 5448.1219 | 3 | 42 | 4.400098 | 0.08148861 | 3.174138 | 2.186e-09 | 13.48159 | 9.184e-09
2018-02-12 02:49 | 450981.7 | 120.0007 | 4 | 42 | 4.39211 | 0 | 3.174138 | 2.186e-09 | 13.48159 | 9.184e-09
2018-02-12 02:51 | 451101.7 | 240.0019 | 4 | 42 | 4.391214 | 0 | 3.174138 | 2.186e-09 | 13.48159 | 9.184e-09
2018-02-12 02:52 | 451161.7 | 300.0006 | 4 | 42 | 4.390849 | 0 | 3.174138 | 2.186e-09 | 13.48159 | 9.184e-09
2018-02-12 02:54 | 451281.7 | 120.0013 | 5 | 42 | 4.080407 | -3.260061 | 3.174138 | 0.1086495 | 13.48159 | 0.4473701
2018-02-12 02:56 | 451401.7 | 240.0009 | 5 | 42 | 4.039227 | -3.260113 | 3.174138 | 0.2173222 | 13.48159 | 0.8885594
2018-02-12 02:58 | 451521.7 | 360.0005 | 5 | 42 | 3.999028 | -3.26013 | 3.174138 | 0.3259842 | 13.48159 | 1.325268
2018-02-12 03:00 | 451641.7 | 480.0009 | 5 | 42 | 3.959849 | -3.26015 | 3.174138 | 0.4346496 | 13.48159 | 1.757689
2018-02-12 03:02 | 451761.7 | 600.0005 | 5 | 42 | 3.921549 | -3.260061 | 3.174138 | 0.5433134 | 13.48159 | 2.185894
2018-02-12 03:04 | 451881.7 | 720.0002 | 5 | 42 | 3.883225 | -3.26017 | 3.174138 | 0.651982 | 13.48159 | 2.609962
2018-02-12 03:06 | 452001.7 | 840.0005 | 5 | 42 | 3.844257 | -3.260081 | 3.174138 | 0.7606364 | 13.48159 | 3.029758
2018-02-12 03:08 | 452121.7 | 960.001 | 5 | 42 | 3.808117 | -3.260121 | 3.174138 | 0.8693186 | 13.48159 | 3.445578
2018-02-12 03:10 | 452241.7 | 1080.0006 | 5 | 42 | 3.773271 | -3.260077 | 3.174138 | 0.9779847 | 13.48159 | 3.857485
2018-02-12 03:12 | 452361.7 | 1200.0002 | 5 | 42 | 3.739815 | -3.260121 | 3.174138 | 1.086642 | 13.48159 | 4.265653
2018-02-12 03:14 | 452481.7 | 1320.0006 | 5 | 42 | 3.707353 | -3.260095 | 3.174138 | 1.195316 | 13.48159 | 4.67031
2018-02-12 03:16 | 452601.7 | 1440.0001 | 5 | 42 | 3.67718 | -3.260146 | 3.174138 | 1.30398 | 13.48159 | 5.071486
2018-02-12 03:18 | 452721.7 | 1560.0005 | 5 | 42 | 3.65009 | -3.260131 | 3.174138 | 1.412646 | 13.48159 | 5.469581
2018-02-12 03:20 | 452841.7 | 1680.0002 | 5 | 42 | 3.625481 | -3.26013 | 3.174138 | 1.521306 | 13.48159 | 5.864842
2018-02-12 03:22 | 452961.7 | 1800.0005 | 5 | 42 | 3.601854 | -3.260138 | 3.174138 | 1.629975 | 13.48159 | 6.257528
2018-02-12 03:24 | 453081.7 | 1920.001 | 5 | 42 | 3.578584 | -3.260177 | 3.174138 | 1.738646 | 13.48159 | 6.647663
2018-02-12 03:26 | 453201.7 | 2040.0006 | 5 | 42 | 3.558509 | -3.260117 | 3.174138 | 1.84731 | 13.48159 | 7.035411
2018-02-12 03:28 | 453321.7 | 2160.001 | 5 | 42 | 3.54059 | -3.260184 | 3.174138 | 1.955976 | 13.48159 | 7.421106
2018-02-12 03:30 | 453441.7 | 2280.0013 | 5 | 42 | 3.524299 | -3.260044 | 3.174138 | 2.064637 | 13.48159 | 7.804948
2018-02-12 03:32 | 453561.7 | 2400.0009 | 5 | 42 | 3.507936 | -3.260118 | 3.174138 | 2.173301 | 13.48159 | 8.187035
2018-02-12 03:34 | 453681.7 | 2520.0013 | 5 | 42 | 3.492523 | -3.260106 | 3.174138 | 2.281971 | 13.48159 | 8.56738
2018-02-12 03:36 | 453801.7 | 2640.0002 | 5 | 42 | 3.478361 | -3.260088 | 3.174138 | 2.390639 | 13.48159 | 8.946134
2018-02-12 03:38 | 453921.7 | 2760.0013 | 5 | 42 | 3.463937 | -3.260143 | 3.174138 | 2.499296 | 13.48159 | 9.323308
2018-02-12 03:40 | 454041.7 | 2880.0001 | 5 | 42 | 3.44619 | -3.260111 | 3.174138 | 2.607975 | 13.48159 | 9.698847
2018-02-12 03:42 | 454161.7 | 3000.0014 | 5 | 42 | 3.421956 | -3.260086 | 3.174138 | 2.71663 | 13.48159 | 10.07203
2018-02-12 03:44 | 454281.7 | 3120.001 | 5 | 42 | 3.39149 | -3.260093 | 3.174138 | 2.825304 | 13.48159 | 10.44235
2018-02-12 03:46 | 454401.7 | 3240.0005 | 5 | 42 | 3.344953 | -3.260178 | 3.174138 | 2.93397 | 13.48159 | 10.80855
2018-02-12 03:48 | 454521.7 | 3360.0002 | 5 | 42 | 3.263758 | -3.260091 | 3.174138 | 3.04263 | 13.48159 | 11.16808
2018-02-12 03:50 | 454641.7 | 3480.0013 | 5 | 42 | 3.075603 | -3.260108 | 3.174138 | 3.151304 | 13.48159 | 11.51431
2018-02-12 03:50 | 454665.1 | 3503.3991 | 5 | 42 | 2.99999 | -3.260106 | 3.174138 | 3.172485 | 13.48159 | 11.57871
2018-02-12 03:52 | 454785.1 | 120.0012 | 6 | 42 | 3.462438 | 0 | 3.174138 | 3.172485 | 13.48159 | 11.57871
2018-02-12 03:54 | 454905.1 | 239.9999 | 6 | 42 | 3.482942 | 0 | 3.174138 | 3.172485 | 13.48159 | 11.57871
2018-02-12 03:55 | 454965.1 | 300.0035 | 6 | 42 | 3.487112 | 0 | 3.174138 | 3.172485 | 13.48159 | 11.57871
2018-02-12 03:55 | 454965.2 | 0.0024 | 7 | 43 | 3.487048 | 0 | 0 | 0 | 0 | 0
2018-02-12 03:57 | 455085.3 | 120.0015 | 2 | 43 | 4.05244 | 4.890036 | 0.16241 | 0 | 0.6446148 | 0
2018-02-12 03:59 | 455205.3 | 240.001 | 2 | 43 | 4.094004 | 4.889988 | 0.3254058 | 0 | 1.308351 | 0
2018-02-12 04:01 | 455325.3 | 360.0015 | 2 | 43 | 4.12966 | 4.88995 | 0.4883946 | 0 | 1.978706 | 0
2018-02-12 04:03 | 455445.3 | 480.0018 | 2 | 43 | 4.156096 | 4.88991 | 0.6513891 | 0 | 2.654047 | 0
2018-02-12 04:05 | 455565.3 | 600.0015 | 2 | 43 | 4.180368 | 4.890036 | 0.8143824 | 0 | 3.333402 | 0
2018-02-12 04:07 | 455685.3 | 720.0002 | 2 | 43 | 4.200293 | 4.756805 | 0.9767386 | 0 | 4.014135 | 0
2018-02-12 04:09 | 455805.3 | 840.0006 | 2 | 43 | 4.200301 | 4.338873 | 1.128128 | 0 | 4.650016 | 0
2018-02-12 04:11 | 455925.3 | 960.0003 | 2 | 43 | 4.20027 | 3.992039 | 1.26684 | 0 | 5.232646 | 0
2018-02-12 04:13 | 456045.3 | 1080.0006 | 2 | 43 | 4.200261 | 3.688457 | 1.394729 | 0 | 5.769815 | 0
2018-02-12 04:15 | 456165.3 | 1200.001 | 2 | 43 | 4.200274 | 3.402578 | 1.512874 | 0 | 6.266057 | 0
2018-02-12 04:16 | 456225.1 | 1259.8526 | 2 | 43 | 4.200273 | 3.259995 | 1.56827 | 0 | 6.498734 | 0
2018-02-12 04:18 | 456345.1 | 120.0013 | 3 | 43 | 4.22172 | 3.26017 | 1.676563 | 0 | 6.954648 | 0
2018-02-12 04:20 | 456465.1 | 240.0002 | 3 | 43 | 4.246489 | 3.260139 | 1.785233 | 0 | 7.414744 | 0
2018-02-12 04:22 | 456585.1 | 360.0005 | 3 | 43 | 4.27334 | 3.259926 | 1.893896 | 0 | 7.877625 | 0
2018-02-12 04:24 | 456705.1 | 480.001 | 3 | 43 | 4.302764 | 3.26013 | 2.002561 | 0 | 8.343554 | 0
2018-02-12 04:26 | 456825.1 | 600.0005 | 3 | 43 | 4.336433 | 3.260149 | 2.111226 | 0 | 8.812894 | 0
2018-02-12 04:28 | 456945.1 | 720.0002 | 3 | 43 | 4.372812 | 3.260094 | 2.219883 | 0 | 9.28605 | 0
2018-02-12 04:30 | 457065.1 | 840.0006 | 3 | 43 | 4.400291 | 3.099243 | 2.327777 | 0 | 9.759717 | 0
2018-02-12 04:32 | 457185.1 | 960.001 | 3 | 43 | 4.400293 | 2.694304 | 2.424056 | 0 | 10.18337 | 0
2018-02-12 04:34 | 457305.1 | 1080.0013 | 3 | 43 | 4.400271 | 2.344904 | 2.507929 | 0 | 10.55244 | 0
2018-02-12 04:36 | 457425.1 | 1200.0001 | 3 | 43 | 4.400286 | 2.034857 | 2.580755 | 0 | 10.8729 | 0
2018-02-12 04:38 | 457545.1 | 1320.0014 | 3 | 43 | 4.400265 | 1.780959 | 2.644224 | 0 | 11.15217 | 0
2018-02-12 04:40 | 457665.1 | 1440.0001 | 3 | 43 | 4.400266 | 1.565763 | 2.69989 | 0 | 11.39712 | 0
2018-02-12 04:42 | 457785.1 | 1560 | 3 | 43 | 4.400254 | 1.379688 | 2.748917 | 0 | 11.61285 | 0
2018-02-12 04:44 | 457905.1 | 1680.001 | 3 | 43 | 4.400213 | 1.211462 | 2.792075 | 0 | 11.80276 | 0
2018-02-12 04:46 | 458025.1 | 1800.0022 | 3 | 43 | 4.400235 | 1.070511 | 2.830034 | 0 | 11.96979 | 0
2018-02-12 04:48 | 458145.1 | 1920.001 | 3 | 43 | 4.400258 | 0.9523993 | 2.863693 | 0 | 12.1179 | 0
2018-02-12 04:50 | 458265.1 | 2040.0013 | 3 | 43 | 4.400194 | 0.8502665 | 2.893707 | 0 | 12.24996 | 0
2018-02-12 04:52 | 458385.1 | 2160.0002 | 3 | 43 | 4.400199 | 0.7607059 | 2.92054 | 0 | 12.36803 | 0
2018-02-12 04:54 | 458505.1 | 2280.0013 | 3 | 43 | 4.400219 | 0.6781435 | 2.944485 | 0 | 12.47339 | 0
2018-02-12 04:56 | 458625.1 | 2400.001 | 3 | 43 | 4.400208 | 0.6103334 | 2.965938 | 0 | 12.56779 | 0
2018-02-12 04:58 | 458745.1 | 2520.0013 | 3 | 43 | 4.400224 | 0.5523129 | 2.985295 | 0 | 12.65297 | 0
2018-02-12 05:00 | 458865.1 | 2640.0002 | 3 | 43 | 4.400194 | 0.5011206 | 3.00283 | 0 | 12.73013 | 0
2018-02-12 05:02 | 458985.1 | 2760.0006 | 3 | 43 | 4.4002 | 0.4534559 | 3.018742 | 0 | 12.80014 | 0
2018-02-12 05:04 | 459105.1 | 2880.0002 | 3 | 43 | 4.400198 | 0.411747 | 3.033131 | 0 | 12.86346 | 0
2018-02-12 05:06 | 459225.1 | 3000.0005 | 3 | 43 | 4.400195 | 0.3763876 | 3.046252 | 0 | 12.92119 | 0
2018-02-12 05:08 | 459345.1 | 3120.0002 | 3 | 43 | 4.400187 | 0.3456249 | 3.05827 | 0 | 12.97407 | 0
2018-02-12 05:10 | 459465.1 | 3240.0006 | 3 | 43 | 4.400181 | 0.3176537 | 3.069316 | 0 | 13.02267 | 0
2018-02-12 05:12 | 459585.1 | 3360.001 | 3 | 43 | 4.40018 | 0.2903929 | 3.079431 | 0 | 13.06719 | 0
2018-02-12 05:14 | 459705.1 | 3480.0006 | 3 | 43 | 4.400136 | 0.2670259 | 3.088716 | 0 | 13.10804 | 0
2018-02-12 05:16 | 459825.1 | 3600.0002 | 3 | 43 | 4.400135 | 0.2470388 | 3.097286 | 0 | 13.14575 | 0
2018-02-12 05:18 | 459945.1 | 3720.0006 | 3 | 43 | 4.400163 | 0.2294083 | 3.105226 | 0 | 13.18069 | 0
2018-02-12 05:20 | 460065.1 | 3840.0002 | 3 | 43 | 4.400118 | 0.2106209 | 3.112567 | 0 | 13.21299 | 0
2018-02-12 05:22 | 460185.1 | 3960.0006 | 3 | 43 | 4.400146 | 0.1953278 | 3.119334 | 0 | 13.24276 | 0
2018-02-12 05:24 | 460305.1 | 4080.001 | 3 | 43 | 4.400116 | 0.1813517 | 3.125613 | 0 | 13.27039 | 0
2018-02-12 05:26 | 460425.1 | 4200.0022 | 3 | 43 | 4.400143 | 0.1693878 | 3.131454 | 0 | 13.29609 | 0
2018-02-12 05:28 | 460545.1 | 4320.0002 | 3 | 43 | 4.400143 | 0.1581154 | 3.136905 | 0 | 13.32008 | 0
2018-02-12 05:30 | 460665.1 | 4440.0007 | 3 | 43 | 4.400143 | 0.1459541 | 3.141956 | 0 | 13.3423 | 0
2018-02-12 05:32 | 460785.1 | 4560.002 | 3 | 43 | 4.400118 | 0.1354637 | 3.146645 | 0 | 13.36294 | 0
2018-02-12 05:34 | 460905.1 | 4680.0009 | 3 | 43 | 4.400112 | 0.1268921 | 3.151025 | 0 | 13.38221 | 0
2018-02-12 05:36 | 461025.1 | 4800.001 | 3 | 43 | 4.400137 | 0.1193123 | 3.155128 | 0 | 13.40026 | 0
2018-02-12 05:38 | 461145.1 | 4920.0013 | 3 | 43 | 4.400148 | 0.1110935 | 3.158964 | 0 | 13.41714 | 0
2018-02-12 05:40 | 461265.1 | 5040.0002 | 3 | 43 | 4.400111 | 0.1027765 | 3.16252 | 0 | 13.43279 | 0
2018-02-12 05:42 | 461385.1 | 5160.0022 | 3 | 43 | 4.400092 | 0.09599686 | 3.165842 | 0 | 13.44741 | 0
2018-02-12 05:44 | 461505.1 | 5280.0002 | 3 | 43 | 4.400126 | 0.09060287 | 3.168954 | 0 | 13.4611 | 0
2018-02-12 05:46 | 461625.1 | 5400.0006 | 3 | 43 | 4.400089 | 0.08490467 | 3.171883 | 0 | 13.47399 | 0
2018-02-12 05:48 | 461701.3 | 5476.1705 | 3 | 43 | 4.400147 | 0.08148766 | 3.17364 | 0 | 13.48172 | 0
2018-02-12 05:50 | 461821.3 | 120.0001 | 4 | 43 | 4.392219 | 0 | 3.17364 | 0 | 13.48172 | 0
2018-02-12 05:52 | 461941.4 | 240.0008 | 4 | 43 | 4.391281 | 0 | 3.17364 | 0 | 13.48172 | 0
2018-02-12 05:53 | 462001.4 | 300.0028 | 4 | 43 | 4.390934 | 0 | 3.17364 | 0 | 13.48172 | 0
2018-02-12 05:55 | 462121.4 | 120.0014 | 5 | 43 | 4.08134 | -3.260178 | 3.17364 | 0.1086526 | 13.48172 | 0.4474688
2018-02-12 05:57 | 462241.4 | 240.0011 | 5 | 43 | 4.040094 | -3.260204 | 3.17364 | 0.217323 | 13.48172 | 0.8887495
2018-02-12 05:59 | 462361.4 | 360.0015 | 5 | 43 | 3.999808 | -3.260171 | 3.17364 | 0.3259909 | 13.48172 | 1.325564
2018-02-12 06:01 | 462481.4 | 480.0011 | 5 | 43 | 3.960577 | -3.26013 | 3.17364 | 0.4346628 | 13.48172 | 1.758093
2018-02-12 06:03 | 462601.4 | 600.0014 | 5 | 43 | 3.922312 | -3.260088 | 3.17364 | 0.5433224 | 13.48172 | 2.186363
2018-02-12 06:05 | 462721.4 | 720.0011 | 5 | 43 | 3.883864 | -3.260118 | 3.17364 | 0.6519874 | 13.48172 | 2.610495
2018-02-12 06:07 | 462841.4 | 840.0014 | 5 | 43 | 3.844927 | -3.260118 | 3.17364 | 0.7606579 | 13.48172 | 3.030422
2018-02-12 06:09 | 462961.4 | 960.0006 | 5 | 43 | 3.808673 | -3.260118 | 3.17364 | 0.8693276 | 13.48172 | 3.446266
2018-02-12 06:11 | 463081.4 | 1080.0014 | 5 | 43 | 3.773759 | -3.260106 | 3.17364 | 0.977991 | 13.48172 | 3.858217
2018-02-12 06:13 | 463201.4 | 1200.0012 | 5 | 43 | 3.740118 | -3.260108 | 3.17364 | 1.086642 | 13.48172 | 4.266406
2018-02-12 06:15 | 463321.4 | 1320.0006 | 5 | 43 | 3.707694 | -3.260063 | 3.17364 | 1.195316 | 13.48172 | 4.671092
2018-02-12 06:17 | 463441.4 | 1440.001 | 5 | 43 | 3.677584 | -3.260017 | 3.17364 | 1.303988 | 13.48172 | 5.072345
2018-02-12 06:19 | 463561.4 | 1560.0015 | 5 | 43 | 3.650496 | -3.260019 | 3.17364 | 1.412656 | 13.48172 | 5.470489
2018-02-12 06:21 | 463681.4 | 1680.0006 | 5 | 43 | 3.625741 | -3.260108 | 3.17364 | 1.521315 | 13.48172 | 5.865782
2018-02-12 06:23 | 463801.4 | 1800.0006 | 5 | 43 | 3.601931 | -3.260088 | 3.17364 | 1.629983 | 13.48172 | 6.258485
2018-02-12 06:25 | 463921.4 | 1920.0011 | 5 | 43 | 3.578599 | -3.260099 | 3.17364 | 1.738649 | 13.48172 | 6.648606
2018-02-12 06:27 | 464041.4 | 2040.0023 | 5 | 43 | 3.558428 | -3.260093 | 3.17364 | 1.84732 | 13.48172 | 7.036375
2018-02-12 06:29 | 464161.4 | 2160.0002 | 5 | 43 | 3.540444 | -3.260118 | 3.17364 | 1.955977 | 13.48172 | 7.42202
2018-02-12 06:31 | 464281.4 | 2280.0014 | 5 | 43 | 3.524061 | -3.260057 | 3.17364 | 2.06465 | 13.48172 | 7.805878
2018-02-12 06:33 | 464401.4 | 2400.0006 | 5 | 43 | 3.507643 | -3.260131 | 3.17364 | 2.17331 | 13.48172 | 8.187921
2018-02-12 06:35 | 464521.4 | 2520.0015 | 5 | 43 | 3.49212 | -3.260083 | 3.17364 | 2.28198 | 13.48172 | 8.568225
2018-02-12 06:37 | 464641.4 | 2640.0011 | 5 | 43 | 3.477954 | -3.260158 | 3.17364 | 2.39063 | 13.48172 | 8.946877
2018-02-12 06:39 | 464761.4 | 2760.0015 | 5 | 43 | 3.463535 | -3.260081 | 3.17364 | 2.499313 | 13.48172 | 9.324098
2018-02-12 06:41 | 464881.4 | 2880.0002 | 5 | 43 | 3.445821 | -3.26009 | 3.17364 | 2.607972 | 13.48172 | 9.699518
2018-02-12 06:43 | 465001.4 | 3000.0006 | 5 | 43 | 3.421669 | -3.260081 | 3.17364 | 2.716641 | 13.48172 | 10.07271
2018-02-12 06:45 | 465121.4 | 3120.0002 | 5 | 43 | 3.391033 | -3.260081 | 3.17364 | 2.825294 | 13.48172 | 10.44292
2018-02-12 06:47 | 465241.4 | 3240.0006 | 5 | 43 | 3.344526 | -3.260091 | 3.17364 | 2.933956 | 13.48172 | 10.80906
2018-02-12 06:49 | 465361.4 | 3360.001 | 5 | 43 | 3.26368 | -3.260023 | 3.17364 | 3.042628 | 13.48172 | 11.1686
2018-02-12 06:51 | 465481.4 | 3480.0006 | 5 | 43 | 3.076365 | -3.260081 | 3.17364 | 3.151301 | 13.48172 | 11.51486
2018-02-12 06:51 | 465505.1 | 3503.6656 | 5 | 43 | 3 | -3.26009 | 3.17364 | 3.172725 | 13.48172 | 11.58
2018-02-12 06:53 | 465625.1 | 120.0014 | 6 | 43 | 3.462134 | 0 | 3.17364 | 3.172725 | 13.48172 | 11.58
2018-02-12 06:55 | 465745.1 | 240.001 | 6 | 43 | 3.482645 | 0 | 3.17364 | 3.172725 | 13.48172 | 11.58
2018-02-12 06:56 | 465805.1 | 300.0022 | 6 | 43 | 3.486772 | 0 | 3.17364 | 3.172725 | 13.48172 | 11.58
2018-02-12 06:56 | 465805.1 | 0.0024 | 7 | 44 | 3.486866 | 0 | 0 | 0 | 0 | 0
2018-02-12 06:58 | 465925.2 | 120.0005 | 2 | 44 | 4.052979 | 4.889973 | 0.1624143 | 0 | 0.6446706 | 0
2018-02-12 07:00 | 466045.2 | 240.0009 | 2 | 44 | 4.094381 | 4.890024 | 0.3253939 | 0 | 1.308416 | 0
2018-02-12 07:02 | 466165.2 | 360.0005 | 2 | 44 | 4.130359 | 4.889961 | 0.488389 | 0 | 1.978893 | 0
2018-02-12 07:04 | 466285.2 | 480.0002 | 2 | 44 | 4.156849 | 4.889999 | 0.6513808 | 0 | 2.654349 | 0
2018-02-12 07:06 | 466405.2 | 600.0005 | 2 | 44 | 4.181165 | 4.889996 | 0.8143764 | 0 | 3.333841 | 0
2018-02-12 07:08 | 466525.2 | 720.001 | 2 | 44 | 4.200276 | 4.741175 | 0.976605 | 0 | 4.014135 | 0
2018-02-12 07:10 | 466645.2 | 840.0006 | 2 | 44 | 4.200297 | 4.325962 | 1.127467 | 0 | 4.647799 | 0
2018-02-12 07:12 | 466765.2 | 960.0002 | 2 | 44 | 4.200258 | 3.981939 | 1.265801 | 0 | 5.228845 | 0
2018-02-12 07:14 | 466885.2 | 1080.0005 | 2 | 44 | 4.200246 | 3.678934 | 1.393393 | 0 | 5.764767 | 0
2018-02-12 07:16 | 467005.2 | 1200.001 | 2 | 44 | 4.20028 | 3.395491 | 1.511294 | 0 | 6.259981 | 0
2018-02-12 07:17 | 467062.3 | 1257.0484 | 2 | 44 | 4.200272 | 3.259996 | 1.564029 | 0 | 6.481485 | 0
2018-02-12 07:19 | 467182.3 | 120.0013 | 3 | 44 | 4.221637 | 3.260128 | 1.672314 | 0 | 6.937359 | 0
2018-02-12 07:21 | 467302.3 | 240.0002 | 3 | 44 | 4.246371 | 3.260145 | 1.780977 | 0 | 7.39742 | 0
2018-02-12 07:23 | 467422.3 | 360.0013 | 3 | 44 | 4.273106 | 3.260138 | 1.889641 | 0 | 7.860285 | 0
2018-02-12 07:25 | 467542.3 | 480.001 | 3 | 44 | 4.302622 | 3.260166 | 1.998314 | 0 | 8.326226 | 0
2018-02-12 07:27 | 467662.3 | 600.0005 | 3 | 44 | 4.336152 | 3.260151 | 2.106979 | 0 | 8.795549 | 0
2018-02-12 07:29 | 467782.3 | 720.0001 | 3 | 44 | 4.372494 | 3.260048 | 2.215641 | 0 | 9.268683 | 0
2018-02-12 07:31 | 467902.3 | 840.0013 | 3 | 44 | 4.400325 | 3.105623 | 2.323586 | 0 | 9.74255 | 0
2018-02-12 07:33 | 468022.3 | 960.0001 | 3 | 44 | 4.400303 | 2.698372 | 2.420004 | 0 | 10.16682 | 0
2018-02-12 07:35 | 468142.3 | 1080.0005 | 3 | 44 | 4.40028 | 2.349964 | 2.504017 | 0 | 10.5365 | 0
2018-02-12 07:37 | 468262.3 | 1200.0009 | 3 | 44 | 4.400255 | 2.039392 | 2.576999 | 0 | 10.85764 | 0
2018-02-12 07:39 | 468382.3 | 1320.0013 | 3 | 44 | 4.40025 | 1.785149 | 2.640611 | 0 | 11.13755 | 0
2018-02-12 07:41 | 468502.3 | 1440.0009 | 3 | 44 | 4.400249 | 1.570113 | 2.696431 | 0 | 11.38317 | 0
2018-02-12 07:43 | 468622.3 | 1560.0005 | 3 | 44 | 4.400218 | 1.382965 | 2.745602 | 0 | 11.59954 | 0
2018-02-12 07:45 | 468742.3 | 1680.0001 | 3 | 44 | 4.400255 | 1.217682 | 2.788919 | 0 | 11.79014 | 0
2018-02-12 07:47 | 468862.3 | 1800.0013 | 3 | 44 | 4.400251 | 1.076058 | 2.827059 | 0 | 11.95797 | 0
2018-02-12 07:49 | 468982.3 | 1920.001 | 3 | 44 | 4.400244 | 0.9573641 | 2.860889 | 0 | 12.10683 | 0
2018-02-12 07:51 | 469102.3 | 2040.0006 | 3 | 44 | 4.400161 | 0.8547907 | 2.891063 | 0 | 12.2396 | 0
2018-02-12 07:53 | 469222.3 | 2160.001 | 3 | 44 | 4.400229 | 0.7657518 | 2.918053 | 0 | 12.35836 | 0
2018-02-12 07:55 | 469342.3 | 2280.0013 | 3 | 44 | 4.400225 | 0.682826 | 2.942146 | 0 | 12.46438 | 0
2018-02-12 07:57 | 469462.3 | 2400.001 | 3 | 44 | 4.400127 | 0.6132107 | 2.963734 | 0 | 12.55937 | 0
2018-02-12 07:59 | 469582.3 | 2520.0005 | 3 | 44 | 4.400176 | 0.5551767 | 2.983208 | 0 | 12.64506 | 0
2018-02-12 08:01 | 469702.3 | 2640.0002 | 3 | 44 | 4.400207 | 0.5047464 | 3.000863 | 0 | 12.72274 | 0
2018-02-12 08:03 | 469822.3 | 2760.0005 | 3 | 44 | 4.400193 | 0.4567566 | 3.01688 | 0 | 12.79322 | 0
2018-02-12 08:05 | 469942.3 | 2880.0002 | 3 | 44 | 4.40016 | 0.4143887 | 3.031377 | 0 | 12.85701 | 0
2018-02-12 08:07 | 470062.3 | 3000.0005 | 3 | 44 | 4.400159 | 0.3788795 | 3.044593 | 0 | 12.91516 | 0
2018-02-12 08:09 | 470182.3 | 3120.001 | 3 | 44 | 4.400203 | 0.3488102 | 3.056706 | 0 | 12.96846 | 0
2018-02-12 08:11 | 470302.3 | 3240.0013 | 3 | 44 | 4.400193 | 0.3197975 | 3.067832 | 0 | 13.01742 | 0
2018-02-12 08:13 | 470422.3 | 3360.001 | 3 | 44 | 4.400161 | 0.2918968 | 3.078021 | 0 | 13.06225 | 0
2018-02-12 08:15 | 470542.3 | 3480.0013 | 3 | 44 | 4.400119 | 0.2688484 | 3.08737 | 0 | 13.10339 | 0
2018-02-12 08:17 | 470662.3 | 3600.0001 | 3 | 44 | 4.400164 | 0.2490425 | 3.095999 | 0 | 13.14136 | 0
2018-02-12 08:19 | 470782.3 | 3720.0013 | 3 | 44 | 4.400159 | 0.2307758 | 3.10399 | 0 | 13.17652 | 0
2018-02-12 08:21 | 470902.3 | 3840.001 | 3 | 44 | 4.400155 | 0.213253 | 3.111387 | 0 | 13.20907 | 0
2018-02-12 08:23 | 471022.3 | 3960.0013 | 3 | 44 | 4.400159 | 0.1967669 | 3.118207 | 0 | 13.23908 | 0
2018-02-12 08:25 | 471142.3 | 4080.0002 | 3 | 44 | 4.400147 | 0.1826239 | 3.124529 | 0 | 13.26689 | 0
2018-02-12 08:27 | 471262.3 | 4200.0013 | 3 | 44 | 4.400157 | 0.1708431 | 3.130415 | 0 | 13.2928 | 0
2018-02-12 08:29 | 471382.3 | 4320.0001 | 3 | 44 | 4.400115 | 0.1583738 | 3.135903 | 0 | 13.31694 | 0
2018-02-12 08:31 | 471502.3 | 4440.0006 | 3 | 44 | 4.400075 | 0.1458788 | 3.140993 | 0 | 13.33934 | 0
2018-02-12 08:33 | 471622.3 | 4560.001 | 3 | 44 | 4.400105 | 0.136611 | 3.14572 | 0 | 13.36014 | 0
2018-02-12 08:35 | 471742.3 | 4680.0013 | 3 | 44 | 4.40014 | 0.1283588 | 3.15013 | 0 | 13.37954 | 0
2018-02-12 08:37 | 471862.3 | 4800.001 | 3 | 44 | 4.400148 | 0.1204004 | 3.154258 | 0 | 13.39771 | 0
2018-02-12 08:39 | 471982.3 | 4920.0013 | 3 | 44 | 4.400186 | 0.1121674 | 3.158124 | 0 | 13.41472 | 0
2018-02-12 08:41 | 472102.3 | 5040.0003 | 3 | 44 | 4.40013 | 0.1039772 | 3.161706 | 0 | 13.43048 | 0
2018-02-12 08:43 | 472222.3 | 5160.0006 | 3 | 44 | 4.400088 | 0.09713745 | 3.16505 | 0 | 13.44519 | 0
2018-02-12 08:45 | 472342.3 | 5280.0011 | 3 | 44 | 4.400088 | 0.09139442 | 3.168196 | 0 | 13.45904 | 0
2018-02-12 08:47 | 472462.3 | 5400.0006 | 3 | 44 | 4.400135 | 0.08603287 | 3.171144 | 0 | 13.472 | 0
2018-02-12 08:48 | 472537.8 | 5475.5169 | 3 | 44 | 4.400094 | 0.08148575 | 3.172906 | 0 | 13.47976 | 0
2018-02-12 08:50 | 472657.9 | 120.0012 | 4 | 44 | 4.392132 | 0 | 3.172906 | 0 | 13.47976 | 0
2018-02-12 08:52 | 472777.9 | 240.0001 | 4 | 44 | 4.391197 | 0 | 3.172906 | 0 | 13.47976 | 0
2018-02-12 08:53 | 472837.9 | 300.0036 | 4 | 44 | 4.390862 | 0 | 3.172906 | 0 | 13.47976 | 0
2018-02-12 08:55 | 472957.9 | 120.0008 | 5 | 44 | 4.081274 | -3.260168 | 3.172906 | 0.1086603 | 13.47976 | 0.4474948
2018-02-12 08:57 | 473077.9 | 240.0011 | 5 | 44 | 4.040281 | -3.260126 | 3.172906 | 0.2173229 | 13.47976 | 0.8887456
2018-02-12 08:59 | 473197.9 | 360.0015 | 5 | 44 | 4.000069 | -3.260088 | 3.172906 | 0.3259891 | 13.47976 | 1.325589
2018-02-12 09:01 | 473317.9 | 480.0003 | 5 | 44 | 3.960836 | -3.260115 | 3.172906 | 0.4346465 | 13.47976 | 1.758091
2018-02-12 09:03 | 473437.9 | 600.0019 | 5 | 44 | 3.922556 | -3.259886 | 3.172906 | 0.5433183 | 13.47976 | 2.186437
2018-02-12 09:05 | 473557.9 | 720.0004 | 5 | 44 | 3.884138 | -3.260144 | 3.172906 | 0.6519949 | 13.47976 | 2.610639
2018-02-12 09:07 | 473677.9 | 840.0016 | 5 | 44 | 3.845206 | -3.260177 | 3.172906 | 0.7606533 | 13.47976 | 3.030553
2018-02-12 09:09 | 473797.9 | 960.0011 | 5 | 44 | 3.808945 | -3.260099 | 3.172906 | 0.8693172 | 13.47976 | 3.446403
2018-02-12 09:11 | 473917.9 | 1080.0007 | 5 | 44 | 3.774065 | -3.260137 | 3.172906 | 0.9779873 | 13.47976 | 3.858409
2018-02-12 09:13 | 474037.9 | 1200.0016 | 5 | 44 | 3.740585 | -3.260139 | 3.172906 | 1.086654 | 13.47976 | 4.266695
2018-02-12 09:15 | 474157.9 | 1320.0017 | 5 | 44 | 3.708193 | -3.260056 | 3.172906 | 1.195314 | 13.47976 | 4.671384
2018-02-12 09:17 | 474277.9 | 1440.0012 | 5 | 44 | 3.678131 | -3.260137 | 3.172906 | 1.303985 | 13.47976 | 5.072688
2018-02-12 09:19 | 474397.9 | 1560.0011 | 5 | 44 | 3.651012 | -3.260158 | 3.172906 | 1.412643 | 13.47976 | 5.470857
2018-02-12 09:21 | 474517.9 | 1680.0004 | 5 | 44 | 3.62641 | -3.260197 | 3.172906 | 1.521314 | 13.47976 | 5.866262
2018-02-12 09:23 | 474637.9 | 1800.0009 | 5 | 44 | 3.602753 | -3.260148 | 3.172906 | 1.629978 | 13.47976 | 6.259035
2018-02-12 09:25 | 474757.9 | 1920.0003 | 5 | 44 | 3.579469 | -3.259865 | 3.172906 | 1.738644 | 13.47976 | 6.649244
2018-02-12 09:27 | 474877.9 | 2040.0008 | 5 | 44 | 3.5593 | -3.26015 | 3.172906 | 1.847306 | 13.47976 | 7.037079
2018-02-12 09:29 | 474997.9 | 2160.0003 | 5 | 44 | 3.541351 | -3.260146 | 3.172906 | 1.955974 | 13.47976 | 7.422861
2018-02-12 09:31 | 475117.9 | 2280.0016 | 5 | 44 | 3.52502 | -3.259831 | 3.172906 | 2.064631 | 13.47976 | 7.806768
2018-02-12 09:33 | 475237.9 | 2400.0004 | 5 | 44 | 3.50857 | -3.260119 | 3.172906 | 2.173298 | 13.47976 | 8.188942
2018-02-12 09:35 | 475357.9 | 2520.0008 | 5 | 44 | 3.493001 | -3.260119 | 3.172906 | 2.281959 | 13.47976 | 8.569311
2018-02-12 09:37 | 475477.9 | 2640.0011 | 5 | 44 | 3.478713 | -3.260211 | 3.172906 | 2.390631 | 13.47976 | 8.948124
2018-02-12 09:39 | 475597.9 | 2760.0007 | 5 | 44 | 3.464425 | -3.260121 | 3.172906 | 2.499294 | 13.47976 | 9.325365
2018-02-12 09:41 | 475717.9 | 2880.0011 | 5 | 44 | 3.44676 | -3.260164 | 3.172906 | 2.607953 | 13.47976 | 9.700891
2018-02-12 09:43 | 475837.9 | 3000.0016 | 5 | 44 | 3.42285 | -3.260131 | 3.172906 | 2.716623 | 13.47976 | 10.07421
2018-02-12 09:45 | 475957.9 | 3120.0011 | 5 | 44 | 3.392137 | -3.260115 | 3.172906 | 2.82529 | 13.47976 | 10.44459
2018-02-12 09:47 | 476077.9 | 3240.0016 | 5 | 44 | 3.345138 | -3.260191 | 3.172906 | 2.933952 | 13.47976 | 10.81082
2018-02-12 09:49 | 476197.9 | 3360.0011 | 5 | 44 | 3.26406 | -3.260161 | 3.172906 | 3.042613 | 13.47976 | 11.17039
2018-02-12 09:51 | 476317.9 | 3480.0016 | 5 | 44 | 3.07576 | -3.2602 | 3.172906 | 3.151283 | 13.47976 | 11.51665
2018-02-12 09:52 | 476341.3 | 3503.3464 | 5 | 44 | 2.999987 | -3.259856 | 3.172906 | 3.172424 | 13.47976 | 11.58092
2018-02-12 09:54 | 476461.3 | 120.0006 | 6 | 44 | 3.460795 | 0 | 3.172906 | 3.172424 | 13.47976 | 11.58092
2018-02-12 09:56 | 476581.3 | 240 | 6 | 44 | 3.481112 | 0 | 3.172906 | 3.172424 | 13.47976 | 11.58092
2018-02-12 09:57 | 476641.3 | 300.0029 | 6 | 44 | 3.485268 | 0 | 3.172906 | 3.172424 | 13.47976 | 11.58092
2018-02-12 09:57 | 476641.3 | 0.0026 | 7 | 45 | 3.485233 | 0 | 0 | 0 | 0 | 0
2018-02-12 09:59 | 476761.4 | 120.0015 | 2 | 45 | 4.052642 | 4.890078 | 0.1623948 | 3.26e-10 | 0.6444479 | 1.136e-09
2018-02-12 10:01 | 476881.4 | 240.0002 | 2 | 45 | 4.093855 | 4.890106 | 0.3254028 | 3.26e-10 | 1.308246 | 1.136e-09
2018-02-12 10:03 | 477001.4 | 360.0006 | 2 | 45 | 4.12991 | 4.890146 | 0.4883807 | 3.26e-10 | 1.978564 | 1.136e-09
2018-02-12 10:05 | 477121.4 | 480.0001 | 2 | 45 | 4.156588 | 4.890057 | 0.6513804 | 3.26e-10 | 2.653986 | 1.136e-09
2018-02-12 10:07 | 477241.4 | 600.0014 | 2 | 45 | 4.180787 | 4.890072 | 0.8143764 | 3.26e-10 | 3.33344 | 1.136e-09
2018-02-12 10:09 | 477361.4 | 720.0009 | 2 | 45 | 4.200287 | 4.748373 | 0.9766675 | 3.26e-10 | 4.013951 | 1.136e-09
2018-02-12 10:11 | 477481.4 | 840.0014 | 2 | 45 | 4.200288 | 4.33399 | 1.127802 | 3.26e-10 | 4.648759 | 1.136e-09
2018-02-12 10:13 | 477601.4 | 960.0026 | 2 | 45 | 4.20029 | 3.987677 | 1.266373 | 3.26e-10 | 5.230799 | 1.136e-09
2018-02-12 10:15 | 477721.4 | 1080.0006 | 2 | 45 | 4.200265 | 3.68189 | 1.394045 | 3.26e-10 | 5.767057 | 1.136e-09
2018-02-12 10:17 | 477841.4 | 1200.0003 | 2 | 45 | 4.200262 | 3.397984 | 1.512048 | 3.26e-10 | 6.2627 | 1.136e-09
2018-02-12 10:17 | 477899.5 | 1258.1389 | 2 | 45 | 4.200298 | 3.259993 | 1.565819 | 3.26e-10 | 6.488555 | 1.136e-09
2018-02-12 10:19 | 478019.6 | 120.0014 | 3 | 45 | 4.221709 | 3.259888 | 1.674084 | 3.26e-10 | 6.944347 | 1.136e-09
2018-02-12 10:21 | 478139.6 | 240.0002 | 3 | 45 | 4.246446 | 3.25989 | 1.782726 | 3.26e-10 | 7.404326 | 1.136e-09
2018-02-12 10:23 | 478259.6 | 360.0014 | 3 | 45 | 4.2734 | 3.259834 | 1.891399 | 3.26e-10 | 7.867251 | 1.136e-09
2018-02-12 10:25 | 478379.6 | 480.0003 | 3 | 45 | 4.302979 | 3.25988 | 2.000056 | 3.26e-10 | 8.333158 | 1.136e-09
2018-02-12 10:27 | 478499.6 | 600.0014 | 3 | 45 | 4.336529 | 3.259859 | 2.108717 | 3.26e-10 | 8.802502 | 1.136e-09
2018-02-12 10:29 | 478619.6 | 720.0002 | 3 | 45 | 4.372832 | 3.259825 | 2.217365 | 3.26e-10 | 9.275619 | 1.136e-09
2018-02-12 10:31 | 478739.6 | 840.0023 | 3 | 45 | 4.400315 | 3.097153 | 2.325229 | 3.26e-10 | 9.749167 | 1.136e-09
2018-02-12 10:33 | 478859.6 | 960.0011 | 3 | 45 | 4.4003 | 2.692215 | 2.421421 | 3.26e-10 | 10.17244 | 1.136e-09
2018-02-12 10:35 | 478979.6 | 1080.0014 | 3 | 45 | 4.40029 | 2.343866 | 2.505247 | 3.26e-10 | 10.5413 | 1.136e-09
2018-02-12 10:37 | 479099.6 | 1200.0012 | 3 | 45 | 4.400319 | 2.035469 | 2.578059 | 3.26e-10 | 10.86169 | 1.136e-09
2018-02-12 10:39 | 479219.6 | 1320.0015 | 3 | 45 | 4.400288 | 1.781073 | 2.641521 | 3.26e-10 | 11.14094 | 1.136e-09
2018-02-12 10:41 | 479339.6 | 1440.0012 | 3 | 45 | 4.400255 | 1.565537 | 2.697188 | 3.26e-10 | 11.38589 | 1.136e-09
2018-02-12 10:43 | 479459.6 | 1560.0014 | 3 | 45 | 4.400217 | 1.379901 | 2.746223 | 3.26e-10 | 11.60166 | 1.136e-09
2018-02-12 10:45 | 479579.6 | 1680.0003 | 3 | 45 | 4.400246 | 1.213454 | 2.78942 | 3.26e-10 | 11.79174 | 1.136e-09
2018-02-12 10:47 | 479699.6 | 1800.0023 | 3 | 45 | 4.400232 | 1.07181 | 2.827421 | 3.26e-10 | 11.95895 | 1.136e-09
2018-02-12 10:49 | 479819.6 | 1920.0003 | 3 | 45 | 4.400227 | 0.9531126 | 2.86112 | 3.26e-10 | 12.10723 | 1.136e-09
2018-02-12 10:51 | 479939.6 | 2040.0014 | 3 | 45 | 4.400209 | 0.852212 | 2.891172 | 3.26e-10 | 12.23947 | 1.136e-09
2018-02-12 10:53 | 480059.6 | 2160.0028 | 3 | 45 | 4.400238 | 0.7627029 | 2.918056 | 3.26e-10 | 12.35776 | 1.136e-09
2018-02-12 10:55 | 480179.6 | 2280.0014 | 3 | 45 | 4.40014 | 0.6790047 | 2.942052 | 3.26e-10 | 12.46335 | 1.136e-09
2018-02-12 10:57 | 480299.6 | 2400.0011 | 3 | 45 | 4.400183 | 0.6118622 | 2.963556 | 3.26e-10 | 12.55797 | 1.136e-09
2018-02-12 10:59 | 480419.6 | 2520.0007 | 3 | 45 | 4.400199 | 0.553422 | 2.982967 | 3.26e-10 | 12.64339 | 1.136e-09
2018-02-12 11:01 | 480539.6 | 2640.0002 | 3 | 45 | 4.400204 | 0.5029745 | 3.000563 | 3.26e-10 | 12.72081 | 1.136e-09
2018-02-12 11:03 | 480659.6 | 2760.0014 | 3 | 45 | 4.400247 | 0.4554129 | 3.016526 | 3.26e-10 | 12.79105 | 1.136e-09
2018-02-12 11:05 | 480779.6 | 2880.0002 | 3 | 45 | 4.400191 | 0.4133673 | 3.030967 | 3.26e-10 | 12.85459 | 1.136e-09
2018-02-12 11:07 | 480899.6 | 3000.0014 | 3 | 45 | 4.400182 | 0.3778515 | 3.044136 | 3.26e-10 | 12.91254 | 1.136e-09
2018-02-12 11:09 | 481019.6 | 3120.0003 | 3 | 45 | 4.400172 | 0.346777 | 3.056205 | 3.26e-10 | 12.96564 | 1.136e-09
2018-02-12 11:11 | 481139.6 | 3240.0023 | 3 | 45 | 4.400161 | 0.3187904 | 3.067296 | 3.26e-10 | 13.01445 | 1.136e-09
2018-02-12 11:13 | 481259.6 | 3360.0011 | 3 | 45 | 4.400174 | 0.2915831 | 3.077453 | 3.26e-10 | 13.05914 | 1.136e-09
2018-02-12 11:15 | 481379.6 | 3480.0022 | 3 | 45 | 4.400144 | 0.2681503 | 3.086779 | 3.26e-10 | 13.10018 | 1.136e-09
2018-02-12 11:17 | 481499.6 | 3600.0011 | 3 | 45 | 4.40019 | 0.2487507 | 3.095388 | 3.26e-10 | 13.13805 | 1.136e-09
2018-02-12 11:19 | 481619.6 | 3720.0006 | 3 | 45 | 4.400181 | 0.2306767 | 3.103364 | 3.26e-10 | 13.17315 | 1.136e-09
2018-02-12 11:21 | 481739.6 | 3840.0011 | 3 | 45 | 4.4002 | 0.2133217 | 3.110754 | 3.26e-10 | 13.20567 | 1.136e-09
2018-02-12 11:23 | 481859.6 | 3960.0007 | 3 | 45 | 4.400147 | 0.1968279 | 3.117562 | 3.26e-10 | 13.23563 | 1.136e-09
2018-02-12 11:25 | 481979.6 | 4080.0003 | 3 | 45 | 4.40018 | 0.183382 | 3.123885 | 3.26e-10 | 13.26345 | 1.136e-09
2018-02-12 11:27 | 482099.6 | 4200.0015 | 3 | 45 | 4.400126 | 0.1701479 | 3.129774 | 3.26e-10 | 13.28936 | 1.136e-09
2018-02-12 11:29 | 482219.6 | 4320.0011 | 3 | 45 | 4.400126 | 0.1585703 | 3.135273 | 3.26e-10 | 13.31356 | 1.136e-09
2018-02-12 11:31 | 482339.6 | 4440.0014 | 3 | 45 | 4.400073 | 0.1463079 | 3.140367 | 3.26e-10 | 13.33597 | 1.136e-09
2018-02-12 11:33 | 482459.6 | 4560.0011 | 3 | 45 | 4.400087 | 0.1370077 | 3.145101 | 3.26e-10 | 13.3568 | 1.136e-09
2018-02-12 11:35 | 482579.6 | 4680.0014 | 3 | 45 | 4.400128 | 0.1283741 | 3.149525 | 3.26e-10 | 13.37627 | 1.136e-09
2018-02-12 11:37 | 482699.6 | 4800.001 | 3 | 45 | 4.40014 | 0.1207037 | 3.153669 | 3.26e-10 | 13.3945 | 1.136e-09
2018-02-12 11:39 | 482819.6 | 4920.0006 | 3 | 45 | 4.400147 | 0.1125317 | 3.157551 | 3.26e-10 | 13.41158 | 1.136e-09
2018-02-12 11:41 | 482939.6 | 5040.001 | 3 | 45 | 4.400163 | 0.1046925 | 3.161146 | 3.26e-10 | 13.4274 | 1.136e-09
2018-02-12 11:43 | 483059.6 | 5160.0006 | 3 | 45 | 4.400106 | 0.09741592 | 3.164507 | 3.26e-10 | 13.44219 | 1.136e-09
2018-02-12 11:45 | 483179.6 | 5280.0011 | 3 | 45 | 4.400117 | 0.09170437 | 3.167662 | 3.26e-10 | 13.45607 | 1.136e-09
2018-02-12 11:47 | 483299.6 | 5400.0014 | 3 | 45 | 4.400118 | 0.08598518 | 3.170634 | 3.26e-10 | 13.46915 | 1.136e-09
2018-02-12 11:49 | 483386.4 | 5486.884 | 3 | 45 | 4.400099 | 0.08148766 | 3.172661 | 3.26e-10 | 13.47807 | 1.136e-09
2018-02-12 11:51 | 483506.5 | 120.0013 | 4 | 45 | 4.392129 | 0 | 3.172661 | 3.26e-10 | 13.47807 | 1.136e-09
2018-02-12 11:53 | 483626.5 | 240.0001 | 4 | 45 | 4.391199 | 0 | 3.172661 | 3.26e-10 | 13.47807 | 1.136e-09
2018-02-12 11:54 | 483686.5 | 300.0029 | 4 | 45 | 4.390863 | 0 | 3.172661 | 3.26e-10 | 13.47807 | 1.136e-09
2018-02-12 11:56 | 483806.5 | 120.0006 | 5 | 45 | 4.081474 | -3.260111 | 3.172661 | 0.1086579 | 13.47807 | 0.4475016
2018-02-12 11:58 | 483926.5 | 240.0002 | 5 | 45 | 4.040265 | -3.260115 | 3.172661 | 0.2173252 | 13.47807 | 0.888778
2018-02-12 12:00 | 484046.5 | 360.0006 | 5 | 45 | 4.000154 | -3.260146 | 3.172661 | 0.3259872 | 13.47807 | 1.325602
2018-02-12 12:02 | 484166.5 | 480.001 | 5 | 45 | 3.960986 | -3.259878 | 3.172661 | 0.4346493 | 13.47807 | 1.758133
2018-02-12 12:04 | 484286.5 | 600.0014 | 5 | 45 | 3.922709 | -3.260101 | 3.172661 | 0.5433149 | 13.47807 | 2.186478
2018-02-12 12:06 | 484406.5 | 720.001 | 5 | 45 | 3.884099 | -3.260168 | 3.172661 | 0.6519872 | 13.47807 | 2.610677
2018-02-12 12:08 | 484526.5 | 840.0006 | 5 | 45 | 3.845247 | -3.26017 | 3.172661 | 0.7606468 | 13.47807 | 3.030588
2018-02-12 12:10 | 484646.5 | 960.0002 | 5 | 45 | 3.809193 | -3.260148 | 3.172661 | 0.8693211 | 13.47807 | 3.446493
2018-02-12 12:12 | 484766.5 | 1080.0014 | 5 | 45 | 3.774414 | -3.260124 | 3.172661 | 0.9779817 | 13.47807 | 3.858498
2018-02-12 12:14 | 484886.5 | 1200.0002 | 5 | 45 | 3.740792 | -3.260128 | 3.172661 | 1.08665 | 13.47807 | 4.26682
2018-02-12 12:16 | 485006.5 | 1320.0014 | 5 | 45 | 3.708073 | -3.260155 | 3.172661 | 1.195319 | 13.47807 | 4.671553
2018-02-12 12:18 | 485126.5 | 1440.001 | 5 | 45 | 3.678034 | -3.260166 | 3.172661 | 1.303988 | 13.47807 | 5.07283
2018-02-12 12:20 | 485246.5 | 1560.0014 | 5 | 45 | 3.651012 | -3.260163 | 3.172661 | 1.412646 | 13.47807 | 5.470993
2018-02-12 12:22 | 485366.5 | 1680.0002 | 5 | 45 | 3.626413 | -3.260157 | 3.172661 | 1.521319 | 13.47807 | 5.866404
2018-02-12 12:24 | 485486.5 | 1800.0006 | 5 | 45 | 3.602745 | -3.260155 | 3.172661 | 1.629976 | 13.47807 | 6.25915
2018-02-12 12:26 | 485606.5 | 1920.0002 | 5 | 45 | 3.579299 | -3.260084 | 3.172661 | 1.738645 | 13.47807 | 6.649364
2018-02-12 12:28 | 485726.5 | 2040.0006 | 5 | 45 | 3.559196 | -3.260157 | 3.172661 | 1.847318 | 13.47807 | 7.037221
2018-02-12 12:30 | 485846.5 | 2160.001 | 5 | 45 | 3.541575 | -3.26013 | 3.172661 | 1.955972 | 13.47807 | 7.422962
2018-02-12 12:32 | 485966.5 | 2280.0006 | 5 | 45 | 3.525157 | -3.260044 | 3.172661 | 2.064643 | 13.47807 | 7.806933
2018-02-12 12:34 | 486086.5 | 2400.001 | 5 | 45 | 3.508633 | -3.260173 | 3.172661 | 2.173312 | 13.47807 | 8.189122
2018-02-12 12:36 | 486206.5 | 2520.0014 | 5 | 45 | 3.493361 | -3.260068 | 3.172661 | 2.281975 | 13.47807 | 8.569524
2018-02-12 12:38 | 486326.5 | 2640.0009 | 5 | 45 | 3.479397 | -3.260123 | 3.172661 | 2.390631 | 13.47807 | 8.948339
2018-02-12 12:40 | 486446.5 | 2760.0014 | 5 | 45 | 3.464998 | -3.260193 | 3.172661 | 2.499304 | 13.47807 | 9.325689
2018-02-12 12:42 | 486566.5 | 2880.001 | 5 | 45 | 3.446932 | -3.260148 | 3.172661 | 2.607974 | 13.47807 | 9.701294
2018-02-12 12:44 | 486686.5 | 3000.0014 | 5 | 45 | 3.422803 | -3.260115 | 3.172661 | 2.716636 | 13.47807 | 10.07458
2018-02-12 12:46 | 486806.5 | 3120.0002 | 5 | 45 | 3.392365 | -3.260101 | 3.172661 | 2.825297 | 13.47807 | 10.44494
2018-02-12 12:48 | 486926.5 | 3240.0007 | 5 | 45 | 3.345987 | -3.260077 | 3.172661 | 2.933962 | 13.47807 | 10.81124
2018-02-12 12:50 | 487046.5 | 3360.001 | 5 | 45 | 3.264604 | -3.260121 | 3.172661 | 3.042628 | 13.47807 | 11.17091
2018-02-12 12:52 | 487166.5 | 3480.0006 | 5 | 45 | 3.074484 | -3.260115 | 3.172661 | 3.151285 | 13.47807 | 11.5171
2018-02-12 12:52 | 487189.4 | 3502.8751 | 5 | 45 | 3 | -3.260113 | 3.172661 | 3.172008 | 13.47807 | 11.58008
2018-02-12 12:54 | 487309.5 | 120.0015 | 6 | 45 | 3.460687 | 0 | 3.172661 | 3.172008 | 13.47807 | 11.58008
2018-02-12 12:56 | 487429.5 | 240.001 | 6 | 45 | 3.480952 | 0 | 3.172661 | 3.172008 | 13.47807 | 11.58008
2018-02-12 12:57 | 487489.5 | 300.003 | 6 | 45 | 3.485085 | 0 | 3.172661 | 3.172008 | 13.47807 | 11.58008
2018-02-12 12:57 | 487489.5 | 0.0024 | 7 | 46 | 3.484981 | 0 | 0 | 0 | 0 | 0
2018-02-12 12:59 | 487609.6 | 120.0023 | 2 | 46 | 4.0518 | 4.890059 | 0.1624075 | 0 | 0.6443651 | 0
2018-02-12 13:01 | 487729.6 | 240.001 | 2 | 46 | 4.093573 | 4.890087 | 0.3253962 | 0 | 1.308003 | 0
2018-02-12 13:03 | 487849.6 | 360.0015 | 2 | 46 | 4.129208 | 4.890106 | 0.4883923 | 0 | 1.978325 | 0
2018-02-12 13:05 | 487969.6 | 480.0011 | 2 | 46 | 4.155485 | 4.890045 | 0.6513739 | 0 | 2.653531 | 0
2018-02-12 13:07 | 488089.6 | 600.0014 | 2 | 46 | 4.179782 | 4.890099 | 0.8143719 | 0 | 3.332799 | 0
2018-02-12 13:09 | 488209.6 | 720.0002 | 2 | 46 | 4.200302 | 4.758743 | 0.9767798 | 0 | 4.013688 | 0
2018-02-12 13:11 | 488329.6 | 840.0015 | 2 | 46 | 4.200287 | 4.338657 | 1.128124 | 0 | 4.64938 | 0
2018-02-12 13:13 | 488449.6 | 960.001 | 2 | 46 | 4.200287 | 3.996572 | 1.266888 | 0 | 5.232226 | 0
2018-02-12 13:15 | 488569.6 | 1080.0015 | 2 | 46 | 4.200245 | 3.691671 | 1.394896 | 0 | 5.769897 | 0
2018-02-12 13:17 | 488689.6 | 1200.0002 | 2 | 46 | 4.200294 | 3.404839 | 1.513147 | 0 | 6.266582 | 0
2018-02-12 13:18 | 488749 | 1259.3871 | 2 | 46 | 4.200285 | 3.259998 | 1.568129 | 0 | 6.497524 | 0
2018-02-12 13:20 | 488869 | 120.0006 | 3 | 46 | 4.221866 | 3.259874 | 1.676404 | 0 | 6.953379 | 0
2018-02-12 13:22 | 488989 | 240.0013 | 3 | 46 | 4.246612 | 3.260189 | 1.785073 | 0 | 7.41349 | 0
2018-02-12 13:24 | 489109 | 360.0015 | 3 | 46 | 4.273389 | 3.25997 | 1.893732 | 0 | 7.876361 | 0
2018-02-12 13:26 | 489229 | 480.0011 | 3 | 46 | 4.303123 | 3.259853 | 2.002384 | 0 | 8.342256 | 0
2018-02-12 13:28 | 489349 | 600.0024 | 3 | 46 | 4.33738 | 3.260181 | 2.111044 | 0 | 8.811642 | 0
2018-02-12 13:30 | 489469 | 720.0019 | 3 | 46 | 4.373773 | 3.260206 | 2.219712 | 0 | 9.284947 | 0
2018-02-12 13:32 | 489589 | 840.0011 | 3 | 46 | 4.400353 | 3.088985 | 2.327458 | 0 | 9.758043 | 0
2018-02-12 13:34 | 489709 | 960.0003 | 3 | 46 | 4.400292 | 2.684362 | 2.423414 | 0 | 10.18028 | 0
2018-02-12 13:36 | 489829 | 1080.0024 | 3 | 46 | 4.400271 | 2.334948 | 2.506977 | 0 | 10.54798 | 0
2018-02-12 13:38 | 489949 | 1200.001 | 3 | 46 | 4.40029 | 2.025623 | 2.579459 | 0 | 10.86692 | 0
2018-02-12 13:40 | 490069 | 1320.0024 | 3 | 46 | 4.400282 | 1.774044 | 2.642652 | 0 | 11.14499 | 0
2018-02-12 13:42 | 490189 | 1440.0003 | 3 | 46 | 4.400234 | 1.560338 | 2.698119 | 0 | 11.38906 | 0
2018-02-12 13:44 | 490309 | 1560.0014 | 3 | 46 | 4.400242 | 1.375417 | 2.747 | 0 | 11.60414 | 0
2018-02-12 13:46 | 490429 | 1680.0003 | 3 | 46 | 4.400219 | 1.207658 | 2.790026 | 0 | 11.79347 | 0
2018-02-12 13:48 | 490549 | 1800.0014 | 3 | 46 | 4.40026 | 1.068211 | 2.827873 | 0 | 11.96001 | 0
2018-02-12 13:50 | 490669 | 1920.0004 | 3 | 46 | 4.400247 | 0.9508619 | 2.861473 | 0 | 12.10785 | 0
2018-02-12 13:52 | 490789 | 2040.0007 | 3 | 46 | 4.400232 | 0.8500862 | 2.891459 | 0 | 12.2398 | 0
2018-02-12 13:54 | 490909 | 2160.001 | 3 | 46 | 4.400248 | 0.7609491 | 2.918276 | 0 | 12.3578 | 0
2018-02-12 13:56 | 491029 | 2280.0014 | 3 | 46 | 4.400146 | 0.6774426 | 2.942205 | 0 | 12.46309 | 0
2018-02-12 13:58 | 491149 | 2400.0003 | 3 | 46 | 4.400198 | 0.6108589 | 2.963667 | 0 | 12.55753 | 0
2018-02-12 14:00 | 491269 | 2520.0006 | 3 | 46 | 4.40017 | 0.5526695 | 2.983042 | 0 | 12.64278 | 0
2018-02-12 14:02 | 491389 | 2640.001 | 3 | 46 | 4.400213 | 0.5022192 | 3.000611 | 0 | 12.72009 | 0
2018-02-12 14:04 | 491509 | 2760.0023 | 3 | 46 | 4.400221 | 0.4542294 | 3.016538 | 0 | 12.79017 | 0
2018-02-12 14:06 | 491629 | 2880.0003 | 3 | 46 | 4.400198 | 0.4124708 | 3.030958 | 0 | 12.85362 | 0
2018-02-12 14:08 | 491749 | 3000.0006 | 3 | 46 | 4.400157 | 0.3770781 | 3.044107 | 0 | 12.91148 | 0
2018-02-12 14:10 | 491869 | 3120.0003 | 3 | 46 | 4.400169 | 0.3462496 | 3.056157 | 0 | 12.9645 | 0
2018-02-12 14:12 | 491989 | 3240.0007 | 3 | 46 | 4.400181 | 0.3181868 | 3.067228 | 0 | 13.01322 | 0
2018-02-12 14:14 | 492109 | 3360.0003 | 3 | 46 | 4.400182 | 0.2907381 | 3.077351 | 0 | 13.05776 | 0
2018-02-12 14:16 | 492229 | 3480.0015 | 3 | 46 | 4.400124 | 0.2673712 | 3.086641 | 0 | 13.09864 | 0
2018-02-12 14:18 | 492349 | 3600.0003 | 3 | 46 | 4.400154 | 0.2476969 | 3.095217 | 0 | 13.13637 | 0
2018-02-12 14:20 | 492469 | 3720.0014 | 3 | 46 | 4.400187 | 0.2301006 | 3.103166 | 0 | 13.17135 | 0
2018-02-12 14:22 | 492589 | 3840.0003 | 3 | 46 | 4.400174 | 0.2115011 | 3.110521 | 0 | 13.20371 | 0
2018-02-12 14:24 | 492709 | 3960.0007 | 3 | 46 | 4.40021 | 0.1967049 | 3.117298 | 0 | 13.23353 | 0
2018-02-12 14:26 | 492829 | 4080.0003 | 3 | 46 | 4.400146 | 0.1819696 | 3.123586 | 0 | 13.2612 | 0
2018-02-12 14:28 | 492949 | 4200.0015 | 3 | 46 | 4.400168 | 0.1701612 | 3.129449 | 0 | 13.287 | 0
2018-02-12 14:30 | 493069 | 4320.0003 | 3 | 46 | 4.400143 | 0.158123 | 3.134917 | 0 | 13.31106 | 0
2018-02-12 14:32 | 493189 | 4440.0023 | 3 | 46 | 4.400073 | 0.1451635 | 3.139987 | 0 | 13.33337 | 0
2018-02-12 14:34 | 493309 | 4560.0003 | 3 | 46 | 4.400105 | 0.1358786 | 3.144689 | 0 | 13.35406 | 0
2018-02-12 14:36 | 493429 | 4680.0024 | 3 | 46 | 4.400165 | 0.1280622 | 3.149089 | 0 | 13.37342 | 0
2018-02-12 14:38 | 493549 | 4800.0019 | 3 | 46 | 4.400094 | 0.119319 | 3.15321 | 0 | 13.39155 | 0
2018-02-12 14:40 | 493669 | 4920.0006 | 3 | 46 | 4.40015 | 0.1114569 | 3.157056 | 0 | 13.40847 | 0
2018-02-12 14:42 | 493789 | 5040.0003 | 3 | 46 | 4.400093 | 0.1028671 | 3.160635 | 0 | 13.42422 | 0
2018-02-12 14:44 | 493909 | 5160.0014 | 3 | 46 | 4.400146 | 0.09722424 | 3.16397 | 0 | 13.4389 | 0
2018-02-12 14:46 | 494029 | 5280.0003 | 3 | 46 | 4.400114 | 0.09130573 | 3.16711 | 0 | 13.45271 | 0
2018-02-12 14:48 | 494149 | 5400.0006 | 3 | 46 | 4.400135 | 0.08560467 | 3.170063 | 0 | 13.46571 | 0
2018-02-12 14:50 | 494239.9 | 5490.9266 | 3 | 46 | 4.40016 | 0.0814991 | 3.172167 | 0 | 13.47496 | 0
2018-02-12 14:52 | 494359.9 | 120.0013 | 4 | 46 | 4.392165 | 0 | 3.172167 | 0 | 13.47496 | 0
2018-02-12 14:54 | 494479.9 | 240.0008 | 4 | 46 | 4.391241 | 0 | 3.172167 | 0 | 13.47496 | 0
2018-02-12 14:55 | 494539.9 | 300.002 | 4 | 46 | 4.390892 | 0 | 3.172167 | 0 | 13.47496 | 0
2018-02-12 14:57 | 494660 | 120.0015 | 5 | 46 | 4.079655 | -3.260128 | 3.172167 | 0.1086567 | 13.47496 | 0.4473241
2018-02-12 14:59 | 494780 | 240.0002 | 5 | 46 | 4.03807 | -3.260097 | 3.172167 | 0.2173252 | 13.47496 | 0.8883852
2018-02-12 15:01 | 494900 | 360.0015 | 5 | 46 | 3.99826 | -3.260117 | 3.172167 | 0.3259876 | 13.47496 | 1.324989
2018-02-12 15:03 | 495020 | 480.0003 | 5 | 46 | 3.959256 | -3.260053 | 3.172167 | 0.4346495 | 13.47496 | 1.757319
2018-02-12 15:05 | 495140 | 600.0031 | 5 | 46 | 3.920938 | -3.260048 | 3.172167 | 0.5433161 | 13.47496 | 2.185478
2018-02-12 15:07 | 495260 | 720.001 | 5 | 46 | 3.882156 | -3.260063 | 3.172167 | 0.6519848 | 13.47496 | 2.609465
2018-02-12 15:09 | 495380 | 840.0007 | 5 | 46 | 3.843382 | -3.260113 | 3.172167 | 0.7606422 | 13.47496 | 3.02915
2018-02-12 15:11 | 495500 | 960.0002 | 5 | 46 | 3.807428 | -3.26011 | 3.172167 | 0.8693169 | 13.47496 | 3.44486
2018-02-12 15:13 | 495620 | 1080.0015 | 5 | 46 | 3.772903 | -3.260097 | 3.172167 | 0.9779858 | 13.47496 | 3.85672
2018-02-12 15:15 | 495740 | 1200.0002 | 5 | 46 | 3.739156 | -3.260075 | 3.172167 | 1.086647 | 13.47496 | 4.264843
2018-02-12 15:17 | 495860 | 1320.0007 | 5 | 46 | 3.706371 | -3.260091 | 3.172167 | 1.195312 | 13.47496 | 4.669369
2018-02-12 15:19 | 495980 | 1440.0002 | 5 | 46 | 3.676773 | -3.260115 | 3.172167 | 1.303968 | 13.47496 | 5.070448
2018-02-12 15:21 | 496100 | 1560.0007 | 5 | 46 | 3.649799 | -3.260059 | 3.172167 | 1.412646 | 13.47496 | 5.468542
2018-02-12 15:23 | 496220 | 1680.0002 | 5 | 46 | 3.625154 | -3.260159 | 3.172167 | 1.521297 | 13.47496 | 5.863752
2018-02-12 15:25 | 496340 | 1800.0007 | 5 | 46 | 3.601226 | -3.260123 | 3.172167 | 1.62997 | 13.47496 | 6.256407
2018-02-12 15:27 | 496460 | 1920.0002 | 5 | 46 | 3.578143 | -3.260118 | 3.172167 | 1.738634 | 13.47496 | 6.646446
2018-02-12 15:29 | 496580 | 2040.0006 | 5 | 46 | 3.558289 | -3.260075 | 3.172167 | 1.847304 | 13.47496 | 7.034184
2018-02-12 15:31 | 496700 | 2160.001 | 5 | 46 | 3.540738 | -3.260064 | 3.172167 | 1.955969 | 13.47496 | 7.419869
2018-02-12 15:33 | 496820 | 2280.0006 | 5 | 46 | 3.524219 | -3.260143 | 3.172167 | 2.064629 | 13.47496 | 7.803696
2018-02-12 15:35 | 496940 | 2400.0002 | 5 | 46 | 3.507332 | -3.260117 | 3.172167 | 2.173292 | 13.47496 | 8.18574
2018-02-12 15:37 | 497060 | 2520.0006 | 5 | 46 | 3.492204 | -3.260071 | 3.172167 | 2.281955 | 13.47496 | 8.566013
2018-02-12 15:39 | 497180 | 2640.001 | 5 | 46 | 3.478135 | -3.260108 | 3.172167 | 2.390633 | 13.47496 | 8.94477
2018-02-12 15:41 | 497300 | 2760.0031 | 5 | 46 | 3.463663 | -3.260028 | 3.172167 | 2.499303 | 13.47496 | 9.321978
2018-02-12 15:43 | 497420 | 2880.001 | 5 | 46 | 3.445443 | -3.260198 | 3.172167 | 2.607957 | 13.47496 | 9.697385
2018-02-12 15:45 | 497540 | 3000.0006 | 5 | 46 | 3.420979 | -3.260166 | 3.172167 | 2.716634 | 13.47496 | 10.07053
2018-02-12 15:47 | 497660 | 3120.001 | 5 | 46 | 3.390394 | -3.26011 | 3.172167 | 2.825298 | 13.47496 | 10.44071
2018-02-12 15:49 | 497780 | 3240.0014 | 5 | 46 | 3.34414 | -3.260057 | 3.172167 | 2.933955 | 13.47496 | 10.80677
2018-02-12 15:51 | 497900 | 3360.0002 | 5 | 46 | 3.26194 | -3.260141 | 3.172167 | 3.042625 | 13.47496 | 11.1662
2018-02-12 15:53 | 498020 | 3480.0007 | 5 | 46 | 3.06863 | -3.26011 | 3.172167 | 3.151298 | 13.47496 | 11.512
2018-02-12 15:53 | 498041.1 | 3501.0454 | 5 | 46 | 2.999998 | -3.259851 | 3.172167 | 3.170348 | 13.47496 | 11.56984
2018-02-12 15:55 | 498161.1 | 120.0012 | 6 | 46 | 3.462923 | 0 | 3.172167 | 3.17036 | 13.47496 | 11.56988
2018-02-12 15:57 | 498281.1 | 240.0007 | 6 | 46 | 3.483459 | 0 | 3.172167 | 3.17036 | 13.47496 | 11.56988
2018-02-12 15:58 | 498341.1 | 300.0027 | 6 | 46 | 3.487645 | 0 | 3.172167 | 3.17036 | 13.47496 | 11.56988
2018-02-12 15:58 | 498341.1 | 0.0023 | 7 | 47 | 3.487634 | 0 | 0 | 0 | 0 | 0
2018-02-12 16:00 | 498461.2 | 120.0014 | 2 | 47 | 4.052971 | 4.890026 | 0.1623933 | 0 | 0.6446391 | 0
2018-02-12 16:02 | 498581.2 | 240.001 | 2 | 47 | 4.094638 | 4.889957 | 0.3253832 | 0 | 1.308472 | 0
2018-02-12 16:04 | 498701.2 | 360.0007 | 2 | 47 | 4.130011 | 4.890045 | 0.4883801 | 0 | 1.978951 | 0
2018-02-12 16:06 | 498821.2 | 480.0002 | 2 | 47 | 4.156162 | 4.890017 | 0.6513815 | 0 | 2.654357 | 0
2018-02-12 16:08 | 498941.2 | 600.0007 | 2 | 47 | 4.180474 | 4.889936 | 0.8143759 | 0 | 3.333717 | 0
2018-02-12 16:10 | 499061.2 | 720.001 | 2 | 47 | 4.200299 | 4.745256 | 0.9766783 | 0 | 4.014246 | 0
2018-02-12 16:12 | 499181.2 | 840.0015 | 2 | 47 | 4.200312 | 4.329906 | 1.127661 | 0 | 4.648417 | 0
2018-02-12 16:14 | 499301.2 | 960.0011 | 2 | 47 | 4.200308 | 3.987881 | 1.266158 | 0 | 5.230144 | 0
2018-02-12 16:16 | 499421.2 | 1080.0014 | 2 | 47 | 4.200273 | 3.685917 | 1.393932 | 0 | 5.766829 | 0
2018-02-12 16:18 | 499541.2 | 1200.001 | 2 | 47 | 4.200267 | 3.39806 | 1.511967 | 0 | 6.262611 | 0
2018-02-12 16:19 | 499598.3 | 1257.1245 | 2 | 47 | 4.200275 | 3.259996 | 1.564803 | 0 | 6.484537 | 0
2018-02-12 16:21 | 499718.3 | 120.0015 | 3 | 47 | 4.221693 | 3.260147 | 1.673101 | 0 | 6.940472 | 0
2018-02-12 16:23 | 499838.3 | 240.0006 | 3 | 47 | 4.246251 | 3.260143 | 1.781763 | 0 | 7.400525 | 0
2018-02-12 16:25 | 499958.3 | 360.0014 | 3 | 47 | 4.272861 | 3.260141 | 1.890429 | 0 | 7.863382 | 0
2018-02-12 16:27 | 500078.3 | 480.0003 | 3 | 47 | 4.302431 | 3.260174 | 1.999087 | 0 | 8.329238 | 0
2018-02-12 16:29 | 500198.3 | 600.0002 | 3 | 47 | 4.336611 | 3.25996 | 2.107762 | 0 | 8.798615 | 0
2018-02-12 16:31 | 500318.3 | 720.0012 | 3 | 47 | 4.372807 | 3.260008 | 2.216424 | 0 | 9.271797 | 0
2018-02-12 16:33 | 500438.3 | 840.0007 | 3 | 47 | 4.400316 | 3.102127 | 2.324328 | 0 | 9.745511 | 0
2018-02-12 16:35 | 500558.3 | 960.0004 | 3 | 47 | 4.400294 | 2.694916 | 2.420685 | 0 | 10.16951 | 0
2018-02-12 16:37 | 500678.3 | 1080.0007 | 3 | 47 | 4.400313 | 2.342548 | 2.504545 | 0 | 10.53852 | 0
2018-02-12 16:39 | 500798.3 | 1200.002 | 3 | 47 | 4.400252 | 2.032526 | 2.577267 | 0 | 10.85852 | 0
2018-02-12 16:41 | 500918.3 | 1320.0003 | 3 | 47 | 4.400283 | 1.781059 | 2.640695 | 0 | 11.13761 | 0
2018-02-12 16:43 | 501038.3 | 1440.0012 | 3 | 47 | 4.400253 | 1.566505 | 2.696376 | 0 | 11.38262 | 0
2018-02-12 16:45 | 501158.3 | 1560.0016 | 3 | 47 | 4.400255 | 1.380701 | 2.745422 | 0 | 11.59844 | 0
2018-02-12 16:47 | 501278.3 | 1680.0012 | 3 | 47 | 4.400244 | 1.211678 | 2.788572 | 0 | 11.78831 | 0
2018-02-12 16:49 | 501398.3 | 1800.0023 | 3 | 47 | 4.400221 | 1.071262 | 2.826551 | 0 | 11.95543 | 0
2018-02-12 16:51 | 501518.3 | 1920.002 | 3 | 47 | 4.40025 | 0.9543915 | 2.860252 | 0 | 12.10372 | 0
2018-02-12 16:53 | 501638.3 | 2040.0007 | 3 | 47 | 4.400219 | 0.8523769 | 2.890317 | 0 | 12.23601 | 0
2018-02-12 16:55 | 501758.3 | 2160.002 | 3 | 47 | 4.400189 | 0.7606173 | 2.917192 | 0 | 12.35427 | 0
2018-02-12 16:57 | 501878.3 | 2280.0007 | 3 | 47 | 4.400189 | 0.6789637 | 2.941149 | 0 | 12.45968 | 0
2018-02-12 16:59 | 501998.3 | 2400.0003 | 3 | 47 | 4.400256 | 0.6126623 | 2.96263 | 0 | 12.5542 | 0
2018-02-12 17:01 | 502118.3 | 2520.0014 | 3 | 47 | 4.400209 | 0.5537968 | 2.982019 | 0 | 12.63952 | 0
2018-02-12 17:03 | 502238.3 | 2640.0011 | 3 | 47 | 4.400184 | 0.501853 | 2.999591 | 0 | 12.71684 | 0
2018-02-12 17:05 | 502358.3 | 2760.0014 | 3 | 47 | 4.400193 | 0.4532156 | 3.015509 | 0 | 12.78688 | 0
2018-02-12 17:07 | 502478.3 | 2880.0012 | 3 | 47 | 4.400179 | 0.4120607 | 3.029905 | 0 | 12.85023 | 0
2018-02-12 17:09 | 502598.3 | 3000.0022 | 3 | 47 | 4.400157 | 0.3760948 | 3.043034 | 0 | 12.908 | 0
2018-02-12 17:11 | 502718.3 | 3120.0004 | 3 | 47 | 4.400208 | 0.3463564 | 3.055069 | 0 | 12.96095 | 0
2018-02-12 17:13 | 502838.3 | 3240.0023 | 3 | 47 | 4.400171 | 0.3167887 | 3.066113 | 0 | 13.00955 | 0
2018-02-12 17:15 | 502958.3 | 3360.0012 | 3 | 47 | 4.400191 | 0.2900076 | 3.076211 | 0 | 13.05398 | 0
2018-02-12 17:17 | 503078.3 | 3480.0023 | 3 | 47 | 4.400178 | 0.2673311 | 3.085483 | 0 | 13.09478 | 0
2018-02-12 17:19 | 503198.3 | 3600.0012 | 3 | 47 | 4.400154 | 0.2473106 | 3.094049 | 0 | 13.13247 | 0
2018-02-12 17:21 | 503318.3 | 3720.0008 | 3 | 47 | 4.400172 | 0.2293634 | 3.101983 | 0 | 13.16739 | 0
2018-02-12 17:23 | 503438.3 | 3840.0012 | 3 | 47 | 4.40019 | 0.2118759 | 3.109326 | 0 | 13.19969 | 0
2018-02-12 17:25 | 503558.3 | 3960.0008 | 3 | 47 | 4.400127 | 0.1949558 | 3.116096 | 0 | 13.22948 | 0
2018-02-12 17:27 | 503678.3 | 4080.0004 | 3 | 47 | 4.400196 | 0.1824398 | 3.122382 | 0 | 13.25714 | 0
2018-02-12 17:29 | 503798.3 | 4200.0023 | 3 | 47 | 4.400143 | 0.1698389 | 3.12824 | 0 | 13.28292 | 0
2018-02-12 17:31 | 503918.3 | 4320.0012 | 3 | 47 | 4.400134 | 0.1577063 | 3.133706 | 0 | 13.30697 | 0
2018-02-12 17:33 | 504038.3 | 4440.0016 | 3 | 47 | 4.400149 | 0.1462755 | 3.138765 | 0 | 13.32923 | 0
2018-02-12 17:35 | 504158.3 | 4560.0012 | 3 | 47 | 4.400132 | 0.1361609 | 3.143466 | 0 | 13.34991 | 0
2018-02-12 17:37 | 504278.3 | 4680.0022 | 3 | 47 | 4.400149 | 0.1283283 | 3.14786 | 0 | 13.36925 | 0
2018-02-12 17:39 | 504398.3 | 4800.0011 | 3 | 47 | 4.40013 | 0.1195536 | 3.151981 | 0 | 13.38738 | 0
2018-02-12 17:41 | 504518.3 | 4920.0019 | 3 | 47 | 4.400147 | 0.1110888 | 3.155829 | 0 | 13.40431 | 0
2018-02-12 17:43 | 504638.3 | 5040.002 | 3 | 47 | 4.40011 | 0.103549 | 3.159394 | 0 | 13.42 | 0
2018-02-12 17:45 | 504758.3 | 5160.0016 | 3 | 47 | 4.400118 | 0.09678173 | 3.162739 | 0 | 13.43472 | 0
2018-02-12 17:47 | 504878.3 | 5280.0004 | 3 | 47 | 4.400126 | 0.09131718 | 3.165873 | 0 | 13.44851 | 0
2018-02-12 17:49 | 504998.3 | 5400.0016 | 3 | 47 | 4.400104 | 0.08482838 | 3.168823 | 0 | 13.46149 | 0
2018-02-12 17:50 | 505078.4 | 5480.0684 | 3 | 47 | 4.400144 | 0.08149719 | 3.170671 | 0 | 13.46962 | 0
2018-02-12 17:52 | 505198.4 | 120.0006 | 4 | 47 | 4.392152 | 0 | 3.170671 | 0 | 13.46962 | 0
2018-02-12 17:54 | 505318.4 | 240.001 | 4 | 47 | 4.391241 | 0 | 3.170671 | 0 | 13.46962 | 0
2018-02-12 17:55 | 505378.5 | 300.0029 | 4 | 47 | 4.390883 | 0 | 3.170671 | 0 | 13.46962 | 0
2018-02-12 17:57 | 505498.5 | 120 | 5 | 47 | 4.079739 | -3.260101 | 3.170671 | 0.10865 | 13.46962 | 0.4473039
2018-02-12 17:59 | 505618.5 | 240.0011 | 5 | 47 | 4.037981 | -3.260059 | 3.170671 | 0.2173273 | 13.46962 | 0.8884033
2018-02-12 18:01 | 505738.5 | 360.0015 | 5 | 47 | 3.9982 | -3.260057 | 3.170671 | 0.3259948 | 13.46962 | 1.325022
2018-02-12 18:03 | 505858.5 | 480.0011 | 5 | 47 | 3.959083 | -3.260158 | 3.170671 | 0.4346556 | 13.46962 | 1.757342
2018-02-12 18:05 | 505978.5 | 600.0014 | 5 | 47 | 3.92077 | -3.260113 | 3.170671 | 0.5433106 | 13.46962 | 2.18544
2018-02-12 18:07 | 506098.5 | 720.0012 | 5 | 47 | 3.882035 | -3.260177 | 3.170671 | 0.6519942 | 13.46962 | 2.609469
2018-02-12 18:09 | 506218.5 | 840.0031 | 5 | 47 | 3.84335 | -3.260083 | 3.170671 | 0.7606673 | 13.46962 | 3.029211
2018-02-12 18:11 | 506338.5 | 960.0003 | 5 | 47 | 3.807304 | -3.260211 | 3.170671 | 0.8693311 | 13.46962 | 3.44487
2018-02-12 18:13 | 506458.5 | 1080.0015 | 5 | 47 | 3.772743 | -3.260146 | 3.170671 | 0.9779876 | 13.46962 | 3.856666
2018-02-12 18:15 | 506578.5 | 1200.0011 | 5 | 47 | 3.738949 | -3.260128 | 3.170671 | 1.086657 | 13.46962 | 4.264796
2018-02-12 18:17 | 506698.5 | 1320.0014 | 5 | 47 | 3.706248 | -3.260135 | 3.170671 | 1.195327 | 13.46962 | 4.669322
2018-02-12 18:19 | 506818.5 | 1440.0005 | 5 | 47 | 3.676495 | -3.260108 | 3.170671 | 1.303996 | 13.46962 | 5.070427
2018-02-12 18:21 | 506938.5 | 1560.0007 | 5 | 47 | 3.649545 | -3.26011 | 3.170671 | 1.412647 | 13.46962 | 5.4684
2018-02-12 18:23 | 507058.5 | 1680.0011 | 5 | 47 | 3.624791 | -3.260138 | 3.170671 | 1.521318 | 13.46962 | 5.863646
2018-02-12 18:25 | 507178.5 | 1800.0007 | 5 | 47 | 3.600833 | -3.260121 | 3.170671 | 1.629982 | 13.46962 | 6.256228
2018-02-12 18:27 | 507298.5 | 1920.0011 | 5 | 47 | 3.577706 | -3.260155 | 3.170671 | 1.738649 | 13.46962 | 6.646235
2018-02-12 18:29 | 507418.5 | 2040.0003 | 5 | 47 | 3.55779 | -3.260086 | 3.170671 | 1.847319 | 13.46962 | 7.033914
2018-02-12 18:31 | 507538.5 | 2160.001 | 5 | 47 | 3.540067 | -3.260097 | 3.170671 | 1.955988 | 13.46962 | 7.419552
2018-02-12 18:33 | 507658.5 | 2280.0007 | 5 | 47 | 3.523511 | -3.260108 | 3.170671 | 2.064656 | 13.46962 | 7.803337
2018-02-12 18:35 | 507778.5 | 2400.001 | 5 | 47 | 3.506588 | -3.260077 | 3.170671 | 2.173323 | 13.46962 | 8.185317
2018-02-12 18:37 | 507898.5 | 2520.0014 | 5 | 47 | 3.491607 | -3.260103 | 3.170671 | 2.281975 | 13.46962 | 8.565475
2018-02-12 18:39 | 508018.5 | 2640.001 | 5 | 47 | 3.477492 | -3.260068 | 3.170671 | 2.390645 | 13.46962 | 8.944142
2018-02-12 18:41 | 508138.5 | 2760.0014 | 5 | 47 | 3.462962 | -3.260075 | 3.170671 | 2.499319 | 13.46962 | 9.321289
2018-02-12 18:43 | 508258.5 | 2880.0003 | 5 | 47 | 3.444769 | -3.260084 | 3.170671 | 2.60799 | 13.46962 | 9.696674
2018-02-12 18:45 | 508378.5 | 3000.0006 | 5 | 47 | 3.420786 | -3.260056 | 3.170671 | 2.716641 | 13.46962 | 10.06968
2018-02-12 18:47 | 508498.5 | 3120.0002 | 5 | 47 | 3.390223 | -3.26019 | 3.170671 | 2.825311 | 13.46962 | 10.43986
2018-02-12 18:49 | 508618.5 | 3240.0014 | 5 | 47 | 3.343912 | -3.260064 | 3.170671 | 2.933985 | 13.46962 | 10.80596
2018-02-12 18:51 | 508738.5 | 3360.0003 | 5 | 47 | 3.261643 | -3.260106 | 3.170671 | 3.042649 | 13.46962 | 11.16534
2018-02-12 18:53 | 508858.5 | 3480.0006 | 5 | 47 | 3.068355 | -3.260046 | 3.170671 | 3.151318 | 13.46962 | 11.51111
2018-02-12 18:54 | 508879.5 | 3500.9262 | 5 | 47 | 2.999986 | -3.260051 | 3.170671 | 3.170262 | 13.46962 | 11.56862
2018-02-12 18:56 | 508999.5 | 120.0012 | 6 | 47 | 3.461943 | 0 | 3.170671 | 3.170262 | 13.46962 | 11.56862
2018-02-12 18:58 | 509119.5 | 240.0009 | 6 | 47 | 3.482339 | 0 | 3.170671 | 3.170262 | 13.46962 | 11.56862
2018-02-12 18:59 | 509179.5 | 300.002 | 6 | 47 | 3.486493 | 0 | 3.170671 | 3.170262 | 13.46962 | 11.56862
2018-02-12 18:59 | 509179.4965 | 0.0025 | 7 | 48 | 3.486514 | 0 | 0 | 0 | 0 | 0
2018-02-12 19:01 | 509299.6 | 120.0014 | 2 | 48 | 4.052477 | 4.89007 | 0.1624094 | 2.415e-09 | 0.644571 | 8.42e-09
2018-02-12 19:03 | 509419.6 | 240.0002 | 2 | 48 | 4.094087 | 4.890024 | 0.3253823 | 2.415e-09 | 1.308257 | 8.42e-09
2018-02-12 19:05 | 509539.6 | 360.0006 | 2 | 48 | 4.129369 | 4.890072 | 0.4883899 | 2.415e-09 | 1.978666 | 8.42e-09
2018-02-12 19:07 | 509659.6 | 480.0003 | 2 | 48 | 4.155669 | 4.890034 | 0.6513822 | 2.415e-09 | 2.65395 | 8.42e-09
2018-02-12 19:09 | 509779.6 | 600.0009 | 2 | 48 | 4.180011 | 4.890068 | 0.814382 | 2.415e-09 | 3.333255 | 8.42e-09
2018-02-12 19:11 | 509899.6 | 720.0002 | 2 | 48 | 4.200299 | 4.755411 | 0.9767492 | 2.415e-09 | 4.013994 | 8.42e-09
2018-02-12 19:13 | 510019.6 | 840.0015 | 2 | 48 | 4.200284 | 4.344631 | 1.128144 | 2.415e-09 | 4.649897 | 8.42e-09
2018-02-12 19:15 | 510139.6 | 960.001 | 2 | 48 | 4.200249 | 3.999727 | 1.267107 | 2.415e-09 | 5.233583 | 8.42e-09
2018-02-12 19:17 | 510259.6 | 1080.0015 | 2 | 48 | 4.200253 | 3.69673 | 1.395301 | 2.415e-09 | 5.772033 | 8.42e-09
2018-02-12 19:19 | 510379.6 | 1200.001 | 2 | 48 | 4.200275 | 3.406736 | 1.513635 | 2.415e-09 | 6.269066 | 8.42e-09
2018-02-12 19:20 | 510439.6 | 1260.0294 | 2 | 48 | 4.200275 | 3.259996 | 1.569227 | 2.415e-09 | 6.50257 | 8.42e-09
2018-02-12 19:22 | 510559.6 | 120.0014 | 3 | 48 | 4.22163 | 3.259832 | 1.677527 | 2.415e-09 | 6.958512 | 8.42e-09
2018-02-12 19:24 | 510679.6 | 240.0002 | 3 | 48 | 4.246241 | 3.260036 | 1.786177 | 2.415e-09 | 7.418509 | 8.42e-09
2018-02-12 19:26 | 510799.6 | 360.0013 | 3 | 48 | 4.27311 | 3.260187 | 1.894862 | 2.415e-09 | 7.881457 | 8.42e-09
2018-02-12 19:28 | 510919.6 | 480.001 | 3 | 48 | 4.30298 | 3.26017 | 2.003513 | 2.415e-09 | 8.347325 | 8.42e-09
2018-02-12 19:30 | 511039.6 | 600.0013 | 3 | 48 | 4.33709 | 3.26017 | 2.112184 | 2.415e-09 | 8.816749 | 8.42e-09
2018-02-12 19:32 | 511159.6 | 720.001 | 3 | 48 | 4.37324 | 3.259806 | 2.220855 | 2.415e-09 | 9.290016 | 8.42e-09
2018-02-12 19:34 | 511279.6 | 840.0013 | 3 | 48 | 4.400299 | 3.093636 | 2.328658 | 2.415e-09 | 9.763319 | 8.42e-09
2018-02-12 19:36 | 511399.6 | 960.0001 | 3 | 48 | 4.400294 | 2.685936 | 2.424751 | 2.415e-09 | 10.18616 | 8.42e-09
2018-02-12 19:38 | 511519.6 | 1080.0013 | 3 | 48 | 4.400291 | 2.332397 | 2.508268 | 2.415e-09 | 10.55366 | 8.42e-09
2018-02-12 19:40 | 511639.6 | 1200.001 | 3 | 48 | 4.40025 | 2.023529 | 2.580669 | 2.415e-09 | 10.87224 | 8.42e-09
2018-02-12 19:42 | 511759.6 | 1320.0013 | 3 | 48 | 4.400274 | 1.772381 | 2.643808 | 2.415e-09 | 11.15007 | 8.42e-09
2018-02-12 19:44 | 511879.6 | 1440.001 | 3 | 48 | 4.40026 | 1.559326 | 2.699217 | 2.415e-09 | 11.39388 | 8.42e-09
2018-02-12 19:46 | 511999.6 | 1560.0005 | 3 | 48 | 4.40027 | 1.373343 | 2.748013 | 2.415e-09 | 11.6086 | 8.42e-09
2018-02-12 19:48 | 512119.6 | 1680.001 | 3 | 48 | 4.400193 | 1.204091 | 2.790925 | 2.415e-09 | 11.79742 | 8.42e-09
2018-02-12 19:50 | 512239.6 | 1800.0005 | 3 | 48 | 4.400265 | 1.066559 | 2.828695 | 2.415e-09 | 11.96362 | 8.42e-09
2018-02-12 19:52 | 512359.6 | 1920.001 | 3 | 48 | 4.400216 | 0.9482384 | 2.862223 | 2.415e-09 | 12.11115 | 8.42e-09
2018-02-12 19:54 | 512479.6 | 2040.0005 | 3 | 48 | 4.400238 | 0.8474789 | 2.892125 | 2.415e-09 | 12.24272 | 8.42e-09
2018-02-12 19:56 | 512599.6 | 2160.001 | 3 | 48 | 4.400205 | 0.7570267 | 2.918854 | 2.415e-09 | 12.36034 | 8.42e-09
2018-02-12 19:58 | 512719.6 | 2280.0006 | 3 | 48 | 4.400182 | 0.6757479 | 2.942697 | 2.415e-09 | 12.46525 | 8.42e-09
2018-02-12 20:00 | 512839.6 | 2400.0002 | 3 | 48 | 4.400192 | 0.6087866 | 2.964077 | 2.415e-09 | 12.55933 | 8.42e-09
2018-02-12 20:02 | 512959.6 | 2520.0005 | 3 | 48 | 4.400205 | 0.551218 | 2.98338 | 2.415e-09 | 12.64427 | 8.42e-09
2018-02-12 20:04 | 513079.6 | 2640.0002 | 3 | 48 | 4.40019 | 0.4996319 | 3.000872 | 2.415e-09 | 12.72123 | 8.42e-09
2018-02-12 20:06 | 513199.6 | 2760.0006 | 3 | 48 | 4.400179 | 0.4511786 | 3.016712 | 2.415e-09 | 12.79093 | 8.42e-09
2018-02-12 20:08 | 513319.6 | 2880.001 | 3 | 48 | 4.400174 | 0.4106083 | 3.031055 | 2.415e-09 | 12.85405 | 8.42e-09
2018-02-12 20:10 | 513439.6 | 3000.0013 | 3 | 48 | 4.400198 | 0.3751974 | 3.044141 | 2.415e-09 | 12.91163 | 8.42e-09
2018-02-12 20:12 | 513559.6 | 3120.0002 | 3 | 48 | 4.400174 | 0.3444748 | 3.056133 | 2.415e-09 | 12.96439 | 8.42e-09
2018-02-12 20:14 | 513679.6 | 3240.0006 | 3 | 48 | 4.400187 | 0.3161669 | 3.067134 | 2.415e-09 | 13.0128 | 8.42e-09
2018-02-12 20:16 | 513799.6 | 3360.001 | 3 | 48 | 4.400185 | 0.2889194 | 3.077192 | 2.415e-09 | 13.05706 | 8.42e-09
2018-02-12 20:18 | 513919.6 | 3480.0016 | 3 | 48 | 4.400196 | 0.266695 | 3.086428 | 2.415e-09 | 13.0977 | 8.42e-09
2018-02-12 20:20 | 514039.6 | 3600.001 | 3 | 48 | 4.400172 | 0.2469225 | 3.094961 | 2.415e-09 | 13.13524 | 8.42e-09
2018-02-12 20:22 | 514159.6 | 3720.0013 | 3 | 48 | 4.400131 | 0.2281046 | 3.102867 | 2.415e-09 | 13.17003 | 8.42e-09
2018-02-12 20:24 | 514279.6 | 3840.0002 | 3 | 48 | 4.400161 | 0.2106228 | 3.110179 | 2.415e-09 | 13.20221 | 8.42e-09
2018-02-12 20:26 | 514399.6 | 3960.0022 | 3 | 48 | 4.400073 | 0.1938562 | 3.116923 | 2.415e-09 | 13.23188 | 8.42e-09
2018-02-12 20:28 | 514519.6 | 4080.0003 | 3 | 48 | 4.400185 | 0.1819 | 3.123189 | 2.415e-09 | 13.25945 | 8.42e-09
2018-02-12 20:30 | 514639.6 | 4200.0021 | 3 | 48 | 4.400112 | 0.168457 | 3.129036 | 2.415e-09 | 13.28518 | 8.42e-09
2018-02-12 20:32 | 514759.6 | 4320.0003 | 3 | 48 | 4.400164 | 0.1577749 | 3.134481 | 2.415e-09 | 13.30914 | 8.42e-09
2018-02-12 20:34 | 514879.6 | 4440.0017 | 3 | 48 | 4.400088 | 0.1451807 | 3.13953 | 2.415e-09 | 13.33136 | 8.42e-09
2018-02-12 20:36 | 514999.6 | 4560.0003 | 3 | 48 | 4.400107 | 0.1358671 | 3.144212 | 2.415e-09 | 13.35195 | 8.42e-09
2018-02-12 20:38 | 515119.6 | 4680.0022 | 3 | 48 | 4.400084 | 0.1265135 | 3.148591 | 2.415e-09 | 13.37122 | 8.42e-09
2018-02-12 20:40 | 515239.6 | 4800.0011 | 3 | 48 | 4.40015 | 0.1192837 | 3.152697 | 2.415e-09 | 13.38929 | 8.42e-09
2018-02-12 20:42 | 515359.6 | 4920.0022 | 3 | 48 | 4.400118 | 0.1103601 | 3.156525 | 2.415e-09 | 13.40613 | 8.42e-09
2018-02-12 20:44 | 515479.6 | 5040.0012 | 3 | 48 | 4.400101 | 0.1024904 | 3.160074 | 2.415e-09 | 13.42175 | 8.42e-09
2018-02-12 20:46 | 515599.6 | 5160.0013 | 3 | 48 | 4.400115 | 0.09641743 | 3.163394 | 2.415e-09 | 13.43636 | 8.42e-09
2018-02-12 20:48 | 515719.6 | 5280.0011 | 3 | 48 | 4.400084 | 0.09012699 | 3.166513 | 2.415e-09 | 13.45008 | 8.42e-09
2018-02-12 20:50 | 515839.6 | 5400.0013 | 3 | 48 | 4.400155 | 0.08532619 | 3.169442 | 2.415e-09 | 13.46297 | 8.42e-09
2018-02-12 20:51 | 515904.8 | 5465.1612 | 3 | 48 | 4.400111 | 0.08148193 | 3.170946 | 2.415e-09 | 13.46959 | 8.42e-09
2018-02-12 20:53 | 516024.8 | 120.0014 | 4 | 48 | 4.392162 | 0 | 3.170946 | 2.415e-09 | 13.46959 | 8.42e-09
2018-02-12 20:55 | 516144.8 | 240.0003 | 4 | 48 | 4.391232 | 0 | 3.170946 | 2.415e-09 | 13.46959 | 8.42e-09
2018-02-12 20:56 | 516204.8 | 300.0038 | 4 | 48 | 4.390903 | 0 | 3.170946 | 2.415e-09 | 13.46959 | 8.42e-09
2018-02-12 20:58 | 516324.9 | 120.0023 | 5 | 48 | 4.081063 | -3.260071 | 3.170946 | 0.1086604 | 13.46959 | 0.4474731
2018-02-12 21:00 | 516444.9 | 240.0003 | 5 | 48 | 4.039594 | -3.260128 | 3.170946 | 0.2173254 | 13.46959 | 0.8886872
2018-02-12 21:02 | 516564.9 | 360.0014 | 5 | 48 | 3.999634 | -3.260111 | 3.170946 | 0.3259951 | 13.46959 | 1.32548
2018-02-12 21:04 | 516684.9 | 480.0011 | 5 | 48 | 3.960423 | -3.260124 | 3.170946 | 0.434664 | 13.46959 | 1.757982
2018-02-12 21:06 | 516804.9 | 600.0014 | 5 | 48 | 3.921968 | -3.260203 | 3.170946 | 0.5433327 | 13.46959 | 2.186272
2018-02-12 21:08 | 516924.9 | 720.0011 | 5 | 48 | 3.883337 | -3.260101 | 3.170946 | 0.6519943 | 13.46959 | 2.61035
2018-02-12 21:10 | 517044.9 | 840.0006 | 5 | 48 | 3.844594 | -3.260103 | 3.170946 | 0.7606501 | 13.46959 | 3.030167
2018-02-12 21:12 | 517164.9 | 960.0011 | 5 | 48 | 3.808521 | -3.260158 | 3.170946 | 0.869312 | 13.46959 | 3.445955
2018-02-12 21:14 | 517284.9 | 1080.0006 | 5 | 48 | 3.773821 | -3.260083 | 3.170946 | 0.9779872 | 13.46959 | 3.857947
2018-02-12 21:16 | 517404.9 | 1200.0011 | 5 | 48 | 3.739913 | -3.260159 | 3.170946 | 1.086654 | 13.46959 | 4.266182
2018-02-12 21:18 | 517524.9 | 1320.0007 | 5 | 48 | 3.707117 | -3.260104 | 3.170946 | 1.195322 | 13.46959 | 4.670806
2018-02-12 21:20 | 517644.9 | 1440.0012 | 5 | 48 | 3.677176 | -3.26015 | 3.170946 | 1.303985 | 13.46959 | 5.071969
2018-02-12 21:22 | 517764.9 | 1560.0006 | 5 | 48 | 3.650159 | -3.26007 | 3.170946 | 1.412648 | 13.46959 | 5.470054
2018-02-12 21:24 | 517884.9 | 1680.0003 | 5 | 48 | 3.625326 | -3.260075 | 3.170946 | 1.521304 | 13.46959 | 5.865308
2018-02-12 21:26 | 518004.9 | 1800.0006 | 5 | 48 | 3.601474 | -3.260161 | 3.170946 | 1.62998 | 13.46959 | 6.257999
2018-02-12 21:28 | 518124.9 | 1920.001 | 5 | 48 | 3.578322 | -3.260044 | 3.170946 | 1.738642 | 13.46959 | 6.648056
2018-02-12 21:30 | 518244.9 | 2040.0006 | 5 | 48 | 3.558214 | -3.260083 | 3.170946 | 1.847304 | 13.46959 | 7.03577
2018-02-12 21:32 | 518364.9 | 2160.0011 | 5 | 48 | 3.540416 | -3.26011 | 3.170946 | 1.955965 | 13.46959 | 7.42142
2018-02-12 21:34 | 518484.9 | 2280.0006 | 5 | 48 | 3.523909 | -3.260131 | 3.170946 | 2.064632 | 13.46959 | 7.805241
2018-02-12 21:36 | 518604.9 | 2400.0001 | 5 | 48 | 3.507245 | -3.259803 | 3.170946 | 2.173295 | 13.46959 | 8.187263
2018-02-12 21:38 | 518724.9 | 2520.0013 | 5 | 48 | 3.491961 | -3.260075 | 3.170946 | 2.281967 | 13.46959 | 8.567546
2018-02-12 21:40 | 518844.9 | 2640.001 | 5 | 48 | 3.477898 | -3.260073 | 3.170946 | 2.390622 | 13.46959 | 8.946201
2018-02-12 21:42 | 518964.9 | 2760.0013 | 5 | 48 | 3.463465 | -3.260084 | 3.170946 | 2.499295 | 13.46959 | 9.323386
2018-02-12 21:44 | 519084.9 | 2880.0002 | 5 | 48 | 3.445386 | -3.260057 | 3.170946 | 2.607958 | 13.46959 | 9.6988
2018-02-12 21:46 | 519204.9 | 3000.0014 | 5 | 48 | 3.421171 | -3.260118 | 3.170946 | 2.716622 | 13.46959 | 10.07192
2018-02-12 21:48 | 519324.9 | 3120.0001 | 5 | 48 | 3.390517 | -3.260108 | 3.170946 | 2.82529 | 13.46959 | 10.44213
2018-02-12 21:50 | 519444.9 | 3240.0006 | 5 | 48 | 3.343723 | -3.260079 | 3.170946 | 2.933963 | 13.46959 | 10.80823
2018-02-12 21:52 | 519564.9 | 3360.001 | 5 | 48 | 3.261066 | -3.260081 | 3.170946 | 3.042622 | 13.46959 | 11.16756
2018-02-12 21:54 | 519684.9 | 3480.0014 | 5 | 48 | 3.068955 | -3.260188 | 3.170946 | 3.151299 | 13.46959 | 11.51335
2018-02-12 21:54 | 519706.1 | 3501.1383 | 5 | 48 | 2.999999 | -3.26009 | 3.170946 | 3.170439 | 13.46959 | 11.57147
2018-02-12 21:56 | 519826.1 | 120.0005 | 6 | 48 | 3.461142 | 0 | 3.170946 | 3.170439 | 13.46959 | 11.57147
2018-02-12 21:58 | 519946.1 | 240.001 | 6 | 48 | 3.481513 | 0 | 3.170946 | 3.170439 | 13.46959 | 11.57147
2018-02-12 21:59 | 520006.1 | 300.0045 | 6 | 48 | 3.48564 | 0 | 3.170946 | 3.170439 | 13.46959 | 11.57147
2018-02-12 21:59 | 520006.1 | 0.0025 | 7 | 49 | 3.485674 | 0 | 0 | 0 | 0 | 0
2018-02-12 22:01 | 520126.2 | 120.0007 | 2 | 49 | 4.053164 | 4.890034 | 0.1623954 | 1.512e-09 | 0.6445542 | 5.272e-09
2018-02-12 22:03 | 520246.2 | 240.0002 | 2 | 49 | 4.094715 | 4.890106 | 0.3253926 | 1.512e-09 | 1.308425 | 5.272e-09
2018-02-12 22:05 | 520366.2 | 360.0015 | 2 | 49 | 4.130428 | 4.890032 | 0.4883907 | 1.512e-09 | 1.978948 | 5.272e-09
2018-02-12 22:07 | 520486.2 | 480.0011 | 2 | 49 | 4.156756 | 4.890064 | 0.6513718 | 1.512e-09 | 2.65435 | 5.272e-09
2018-02-12 22:09 | 520606.2 | 600.0015 | 2 | 49 | 4.180896 | 4.890011 | 0.8143679 | 1.512e-09 | 3.33381 | 5.272e-09
2018-02-12 22:11 | 520726.2 | 720.0002 | 2 | 49 | 4.200295 | 4.745632 | 0.9766388 | 1.512e-09 | 4.014249 | 5.272e-09
2018-02-12 22:13 | 520846.2 | 840.0016 | 2 | 49 | 4.200305 | 4.333715 | 1.127711 | 1.512e-09 | 4.648799 | 5.272e-09
2018-02-12 22:15 | 520966.2 | 960.0011 | 2 | 49 | 4.200273 | 3.990602 | 1.2663 | 1.512e-09 | 5.23091 | 5.272e-09
2018-02-12 22:17 | 521086.2 | 1080.0023 | 2 | 49 | 4.200276 | 3.688673 | 1.394145 | 1.512e-09 | 5.767894 | 5.272e-09
2018-02-12 22:19 | 521206.2 | 1200.0011 | 2 | 49 | 4.200314 | 3.402576 | 1.512288 | 1.512e-09 | 6.264129 | 5.272e-09
2018-02-12 22:20 | 521265 | 1258.8373 | 2 | 49 | 4.200261 | 3.259998 | 1.566734 | 1.512e-09 | 6.492816 | 5.272e-09
2018-02-12 22:22 | 521385 | 120.0014 | 3 | 49 | 4.221752 | 3.260145 | 1.675004 | 1.512e-09 | 6.948638 | 5.272e-09
2018-02-12 22:24 | 521505 | 240.0002 | 3 | 49 | 4.24649 | 3.26016 | 1.783667 | 1.512e-09 | 7.408711 | 5.272e-09
2018-02-12 22:26 | 521625 | 360.0032 | 3 | 49 | 4.273259 | 3.260187 | 1.892341 | 1.512e-09 | 7.871637 | 5.272e-09
2018-02-12 22:28 | 521745 | 480.0001 | 3 | 49 | 4.303006 | 3.259834 | 2.001002 | 1.512e-09 | 8.337557 | 5.272e-09
2018-02-12 22:30 | 521865 | 600.0013 | 3 | 49 | 4.336947 | 3.259796 | 2.109665 | 1.512e-09 | 8.806937 | 5.272e-09
2018-02-12 22:32 | 521985 | 720.001 | 3 | 49 | 4.373021 | 3.259804 | 2.218324 | 1.512e-09 | 9.280136 | 5.272e-09
2018-02-12 22:34 | 522105 | 840.0015 | 3 | 49 | 4.400326 | 3.096556 | 2.326179 | 1.512e-09 | 9.753654 | 5.272e-09
2018-02-12 22:36 | 522225 | 960.0003 | 3 | 49 | 4.400285 | 2.690151 | 2.42236 | 1.512e-09 | 10.17688 | 5.272e-09
2018-02-12 22:38 | 522345 | 1080.0013 | 3 | 49 | 4.400291 | 2.339527 | 2.506079 | 1.512e-09 | 10.54527 | 5.272e-09
2018-02-12 22:40 | 522465 | 1200.0003 | 3 | 49 | 4.400274 | 2.03051 | 2.578738 | 1.512e-09 | 10.86499 | 5.272e-09
2018-02-12 22:42 | 522585 | 1320.0014 | 3 | 49 | 4.40027 | 1.77779 | 2.642084 | 1.512e-09 | 11.14372 | 5.272e-09
2018-02-12 22:44 | 522705 | 1440.0001 | 3 | 49 | 4.400274 | 1.563577 | 2.697643 | 1.512e-09 | 11.3882 | 5.272e-09
2018-02-12 22:46 | 522825 | 1560.0015 | 3 | 49 | 4.400244 | 1.376781 | 2.746589 | 1.512e-09 | 11.60357 | 5.272e-09
2018-02-12 22:48 | 522945 | 1680.0002 | 3 | 49 | 4.400262 | 1.209489 | 2.789654 | 1.512e-09 | 11.79307 | 5.272e-09
2018-02-12 22:50 | 523065 | 1800.0014 | 3 | 49 | 4.400221 | 1.068915 | 2.82755 | 1.512e-09 | 11.95982 | 5.272e-09
2018-02-12 22:52 | 523185 | 1920.0001 | 3 | 49 | 4.400254 | 0.9510555 | 2.861174 | 1.512e-09 | 12.10777 | 5.272e-09
2018-02-12 22:54 | 523305 | 2040.0014 | 3 | 49 | 4.400201 | 0.8496876 | 2.891161 | 1.512e-09 | 12.23972 | 5.272e-09
2018-02-12 22:56 | 523425 | 2160.0009 | 3 | 49 | 4.400213 | 0.7591114 | 2.917964 | 1.512e-09 | 12.35766 | 5.272e-09
2018-02-12 22:58 | 523545 | 2280.0014 | 3 | 49 | 4.400214 | 0.6779518 | 2.94187 | 1.512e-09 | 12.46286 | 5.272e-09
2018-02-12 23:00 | 523665 | 2400.0001 | 3 | 49 | 4.400199 | 0.6098166 | 2.963305 | 1.512e-09 | 12.55718 | 5.272e-09
2018-02-12 23:02 | 523785 | 2520.0005 | 3 | 49 | 4.400233 | 0.5530138 | 2.982642 | 1.512e-09 | 12.64226 | 5.272e-09
2018-02-12 23:04 | 523905 | 2640.0002 | 3 | 49 | 4.400199 | 0.5005894 | 3.000171 | 1.512e-09 | 12.71939 | 5.272e-09
2018-02-12 23:06 | 524025 | 2760.0006 | 3 | 49 | 4.400166 | 0.4523859 | 3.016055 | 1.512e-09 | 12.78928 | 5.272e-09
2018-02-12 23:08 | 524145 | 2880.001 | 3 | 49 | 4.400214 | 0.4118805 | 3.030428 | 1.512e-09 | 12.85253 | 5.272e-09
2018-02-12 23:10 | 524265 | 3000.0014 | 3 | 49 | 4.400196 | 0.3763161 | 3.043537 | 1.512e-09 | 12.91021 | 5.272e-09
2018-02-12 23:12 | 524385 | 3120.0002 | 3 | 49 | 4.400203 | 0.3455467 | 3.055549 | 1.512e-09 | 12.96307 | 5.272e-09
2018-02-12 23:14 | 524505 | 3240.0005 | 3 | 49 | 4.40015 | 0.3161955 | 3.066572 | 1.512e-09 | 13.01157 | 5.272e-09
2018-02-12 23:16 | 524625 | 3360.0002 | 3 | 49 | 4.400143 | 0.2889376 | 3.076657 | 1.512e-09 | 13.05594 | 5.272e-09
2018-02-12 23:18 | 524745 | 3480.0006 | 3 | 49 | 4.400146 | 0.2666883 | 3.085917 | 1.512e-09 | 13.09669 | 5.272e-09
2018-02-12 23:20 | 524865 | 3600.001 | 3 | 49 | 4.40014 | 0.246994 | 3.094467 | 1.512e-09 | 13.13431 | 5.272e-09
2018-02-12 23:22 | 524985 | 3720.0006 | 3 | 49 | 4.400126 | 0.2287436 | 3.102391 | 1.512e-09 | 13.16918 | 5.272e-09
2018-02-12 23:24 | 525105 | 3840.0002 | 3 | 49 | 4.400171 | 0.2115326 | 3.109727 | 1.512e-09 | 13.20146 | 5.272e-09
2018-02-12 23:26 | 525225 | 3960.0014 | 3 | 49 | 4.400154 | 0.1957092 | 3.116497 | 1.512e-09 | 13.23125 | 5.272e-09
2018-02-12 23:28 | 525345 | 4080.0002 | 3 | 49 | 4.400184 | 0.1824131 | 3.122782 | 1.512e-09 | 13.2589 | 5.272e-09
2018-02-12 23:30 | 525465 | 4200.0006 | 3 | 49 | 4.400115 | 0.1694021 | 3.128642 | 1.512e-09 | 13.28468 | 5.272e-09
2018-02-12 23:32 | 525585 | 4320.0002 | 3 | 49 | 4.400107 | 0.1572962 | 3.134109 | 1.512e-09 | 13.30874 | 5.272e-09
2018-02-12 23:34 | 525705 | 4440.0013 | 3 | 49 | 4.400135 | 0.1462259 | 3.139174 | 1.512e-09 | 13.33103 | 5.272e-09
2018-02-12 23:36 | 525825 | 4560.0009 | 3 | 49 | 4.400111 | 0.1362572 | 3.143882 | 1.512e-09 | 13.35175 | 5.272e-09
2018-02-12 23:38 | 525945 | 4680.0005 | 3 | 49 | 4.400147 | 0.1273317 | 3.148281 | 1.512e-09 | 13.3711 | 5.272e-09
2018-02-12 23:40 | 526065 | 4800.0001 | 3 | 49 | 4.400143 | 0.1200438 | 3.152394 | 1.512e-09 | 13.3892 | 5.272e-09
2018-02-12 23:42 | 526185 | 4920.0014 | 3 | 49 | 4.400144 | 0.1111488 | 3.156241 | 1.512e-09 | 13.40613 | 5.272e-09
2018-02-12 23:44 | 526305 | 5040.001 | 3 | 49 | 4.400101 | 0.1028786 | 3.159807 | 1.512e-09 | 13.42182 | 5.272e-09
2018-02-12 23:46 | 526425 | 5160.0006 | 3 | 49 | 4.400099 | 0.09672165 | 3.163134 | 1.512e-09 | 13.43645 | 5.272e-09
2018-02-12 23:48 | 526545 | 5280.001 | 3 | 49 | 4.400112 | 0.09103107 | 3.166271 | 1.512e-09 | 13.45026 | 5.272e-09
2018-02-12 23:50 | 526665 | 5400.0007 | 3 | 49 | 4.400113 | 0.0853014 | 3.169208 | 1.512e-09 | 13.46318 | 5.272e-09
2018-02-12 23:52 | 526741.8 | 5476.8258 | 3 | 49 | 4.400131 | 0.0814991 | 3.170987 | 1.512e-09 | 13.47101 | 5.272e-09
2018-02-12 23:54 | 526861.9 | 120.0007 | 4 | 49 | 4.392186 | 0 | 3.170987 | 1.512e-09 | 13.47101 | 5.272e-09
2018-02-12 23:56 | 526981.9 | 240.0003 | 4 | 49 | 4.391273 | 0 | 3.170987 | 1.512e-09 | 13.47101 | 5.272e-09
2018-02-12 23:57 | 527041.9 | 300.003 | 4 | 49 | 4.390934 | 0 | 3.170987 | 1.512e-09 | 13.47101 | 5.272e-09
2018-02-12 23:59 | 527162 | 120.0014 | 5 | 49 | 4.081621 | -3.26011 | 3.170987 | 0.1086474 | 13.47101 | 0.4474718
2018-02-13 00:01 | 527282 | 240.0002 | 5 | 49 | 4.040093 | -3.259885 | 3.170987 | 0.2173203 | 13.47101 | 0.8887722
2018-02-13 00:03 | 527402 | 360.0015 | 5 | 49 | 4.000161 | -3.260104 | 3.170987 | 0.3259918 | 13.47101 | 1.325627
2018-02-13 00:05 | 527522 | 480.0002 | 5 | 49 | 3.960934 | -3.260119 | 3.170987 | 0.4346508 | 13.47101 | 1.75815
2018-02-13 00:07 | 527642 | 600.0006 | 5 | 49 | 3.922528 | -3.26013 | 3.170987 | 0.5433159 | 13.47101 | 2.186483
2018-02-13 00:09 | 527762 | 720.0002 | 5 | 49 | 3.88392 | -3.26017 | 3.170987 | 0.6519839 | 13.47101 | 2.610647
2018-02-13 00:11 | 527882 | 840.0016 | 5 | 49 | 3.845254 | -3.260121 | 3.170987 | 0.7606615 | 13.47101 | 3.030621
2018-02-13 00:13 | 528002 | 960.0011 | 5 | 49 | 3.809121 | -3.260188 | 3.170987 | 0.8693187 | 13.47101 | 3.446458
2018-02-13 00:15 | 528122 | 1080.0006 | 5 | 49 | 3.774385 | -3.260139 | 3.170987 | 0.9779938 | 13.47101 | 3.858513
2018-02-13 00:17 | 528242 | 1200.0011 | 5 | 49 | 3.74053 | -3.26011 | 3.170987 | 1.086648 | 13.47101 | 4.266767
2018-02-13 00:19 | 528362 | 1320.0006 | 5 | 49 | 3.707747 | -3.260164 | 3.170987 | 1.195322 | 13.47101 | 4.671483
2018-02-13 00:21 | 528482 | 1440.0013 | 5 | 49 | 3.677802 | -3.260166 | 3.170987 | 1.303991 | 13.47101 | 5.07274
2018-02-13 00:23 | 528602 | 1560.0014 | 5 | 49 | 3.650757 | -3.260163 | 3.170987 | 1.412661 | 13.47101 | 5.470914
2018-02-13 00:25 | 528722 | 1680.0004 | 5 | 49 | 3.62608 | -3.260066 | 3.170987 | 1.521327 | 13.47101 | 5.866273
2018-02-13 00:27 | 528842 | 1800.0015 | 5 | 49 | 3.602148 | -3.259812 | 3.170987 | 1.629979 | 13.47101 | 6.258954
2018-02-13 00:29 | 528962 | 1920.001 | 5 | 49 | 3.578817 | -3.260128 | 3.170987 | 1.738647 | 13.47101 | 6.649099
2018-02-13 00:31 | 529082 | 2040.0006 | 5 | 49 | 3.558754 | -3.260113 | 3.170987 | 1.847323 | 13.47101 | 7.036917
2018-02-13 00:33 | 529202 | 2160.0011 | 5 | 49 | 3.540899 | -3.26009 | 3.170987 | 1.955981 | 13.47101 | 7.422612
2018-02-13 00:35 | 529322 | 2280.0015 | 5 | 49 | 3.524267 | -3.260103 | 3.170987 | 2.064659 | 13.47101 | 7.80652
2018-02-13 00:37 | 529442 | 2400.0002 | 5 | 49 | 3.507479 | -3.260106 | 3.170987 | 2.173317 | 13.47101 | 8.188562
2018-02-13 00:39 | 529562 | 2520.0023 | 5 | 49 | 3.492238 | -3.260113 | 3.170987 | 2.281985 | 13.47101 | 8.568855
2018-02-13 00:41 | 529682 | 2640.0002 | 5 | 49 | 3.478186 | -3.26013 | 3.170987 | 2.39064 | 13.47101 | 8.94754
2018-02-13 00:43 | 529802 | 2760.0001 | 5 | 49 | 3.463639 | -3.260137 | 3.170987 | 2.499311 | 13.47101 | 9.324744
2018-02-13 00:45 | 529922 | 2880.0021 | 5 | 49 | 3.445666 | -3.260146 | 3.170987 | 2.607974 | 13.47101 | 9.700184
2018-02-13 00:47 | 530042 | 3000.0023 | 5 | 49 | 3.421515 | -3.260101 | 3.170987 | 2.71664 | 13.47101 | 10.07334
2018-02-13 00:49 | 530162 | 3120.0012 | 5 | 49 | 3.390713 | -3.260066 | 3.170987 | 2.825296 | 13.47101 | 10.44354
2018-02-13 00:51 | 530282 | 3240.0007 | 5 | 49 | 3.343926 | -3.260046 | 3.170987 | 2.93397 | 13.47101 | 10.80967
2018-02-13 00:53 | 530402 | 3360.0011 | 5 | 49 | 3.261734 | -3.260093 | 3.170987 | 3.042633 | 13.47101 | 11.16905
2018-02-13 00:55 | 530522 | 3480.0006 | 5 | 49 | 3.068611 | -3.260103 | 3.170987 | 3.151292 | 13.47101 | 11.51483
2018-02-13 00:55 | 530542.9 | 3500.8966 | 5 | 49 | 2.999989 | -3.260124 | 3.170987 | 3.170219 | 13.47101 | 11.5723
2018-02-13 00:57 | 530663 | 120.0012 | 6 | 49 | 3.461097 | 0 | 3.170987 | 3.170219 | 13.47101 | 11.5723
2018-02-13 00:59 | 530783 | 240 | 6 | 49 | 3.481457 | 0 | 3.170987 | 3.170219 | 13.47101 | 11.5723
2018-02-13 01:00 | 530843 | 300.0035 | 6 | 49 | 3.485562 | 0 | 3.170987 | 3.170219 | 13.47101 | 11.5723
2018-02-13 01:00 | 530842.9 | 0.0025 | 7 | 50 | 3.485586 | 0 | 0 | 0 | 0 | 0
2018-02-13 01:02 | 530963 | 120.0013 | 2 | 50 | 4.053406 | 4.890099 | 0.1623872 | 1.333e-09 | 0.6445581 | 4.645e-09
2018-02-13 01:04 | 531083 | 240.0003 | 2 | 50 | 4.094954 | 4.890116 | 0.3253952 | 1.333e-09 | 1.308517 | 4.645e-09
2018-02-13 01:06 | 531203 | 360.0008 | 2 | 50 | 4.130661 | 4.890114 | 0.4883836 | 1.333e-09 | 1.97903 | 4.645e-09
2018-02-13 01:08 | 531323 | 480.0003 | 2 | 50 | 4.156978 | 4.890146 | 0.651381 | 1.333e-09 | 2.654545 | 4.645e-09
2018-02-13 01:10 | 531443 | 600.0008 | 2 | 50 | 4.181242 | 4.890154 | 0.8143685 | 1.333e-09 | 3.334011 | 4.645e-09
2018-02-13 01:12 | 531563 | 720.0019 | 2 | 50 | 4.200286 | 4.738501 | 0.9765618 | 1.333e-09 | 4.01417 | 4.645e-09
2018-02-13 01:14 | 531683 | 840.0017 | 2 | 50 | 4.200297 | 4.324553 | 1.127337 | 1.333e-09 | 4.647471 | 4.645e-09
2018-02-13 01:16 | 531803 | 960.0019 | 2 | 50 | 4.200275 | 3.981758 | 1.265656 | 1.333e-09 | 5.22845 | 4.645e-09
2018-02-13 01:18 | 531923 | 1080.0008 | 2 | 50 | 4.200302 | 3.682871 | 1.393269 | 1.333e-09 | 5.764462 | 4.645e-09
2018-02-13 01:20 | 532043 | 1200.0012 | 2 | 50 | 4.200288 | 3.395729 | 1.511189 | 1.333e-09 | 6.259758 | 4.645e-09
2018-02-13 01:21 | 532099.5 | 1256.4468 | 2 | 50 | 4.200294 | 3.259985 | 1.563365 | 1.333e-09 | 6.47891 | 4.645e-09
2018-02-13 01:23 | 532219.5 | 120.0021 | 3 | 50 | 4.221809 | 3.260118 | 1.671638 | 1.333e-09 | 6.934745 | 4.645e-09
2018-02-13 01:25 | 532339.5 | 240.0003 | 3 | 50 | 4.246561 | 3.260162 | 1.780302 | 1.333e-09 | 7.394831 | 4.645e-09
2018-02-13 01:27 | 532459.5 | 360.0006 | 3 | 50 | 4.273358 | 3.259993 | 1.888966 | 1.333e-09 | 7.85772 | 4.645e-09
2018-02-13 01:29 | 532579.5 | 480.0011 | 3 | 50 | 4.303152 | 3.259857 | 1.997618 | 1.333e-09 | 8.323621 | 4.645e-09
2018-02-13 01:31 | 532699.5 | 600.0005 | 3 | 50 | 4.337117 | 3.260153 | 2.10629 | 1.333e-09 | 8.793049 | 4.645e-09
2018-02-13 01:33 | 532819.5 | 720.0001 | 3 | 50 | 4.373367 | 3.260157 | 2.214945 | 1.333e-09 | 9.266263 | 4.645e-09
2018-02-13 01:35 | 532939.5 | 840.0007 | 3 | 50 | 4.400284 | 3.092955 | 2.322759 | 1.333e-09 | 9.739624 | 4.645e-09
2018-02-13 01:37 | 533059.5 | 960.001 | 3 | 50 | 4.400284 | 2.689732 | 2.418887 | 1.333e-09 | 10.16261 | 4.645e-09
2018-02-13 01:39 | 533179.5 | 1080.0014 | 3 | 50 | 4.400302 | 2.339241 | 2.502601 | 1.333e-09 | 10.53098 | 4.645e-09
2018-02-13 01:41 | 533299.5 | 1200.001 | 3 | 50 | 4.400283 | 2.031275 | 2.575251 | 1.333e-09 | 10.85066 | 4.645e-09
2018-02-13 01:43 | 533419.5 | 1320.0022 | 3 | 50 | 4.400246 | 1.778615 | 2.638631 | 1.333e-09 | 11.12955 | 4.645e-09
2018-02-13 01:45 | 533539.5 | 1440.0011 | 3 | 50 | 4.400223 | 1.565371 | 2.694269 | 1.333e-09 | 11.37437 | 4.645e-09
2018-02-13 01:47 | 533659.5 | 1560.0023 | 3 | 50 | 4.400255 | 1.380384 | 2.743292 | 1.333e-09 | 11.59008 | 4.645e-09
2018-02-13 01:49 | 533779.5 | 1680.0011 | 3 | 50 | 4.400263 | 1.21209 | 2.786447 | 1.333e-09 | 11.77998 | 4.645e-09
2018-02-13 01:51 | 533899.5 | 1800.0022 | 3 | 50 | 4.400235 | 1.072245 | 2.824425 | 1.333e-09 | 11.94709 | 4.645e-09
2018-02-13 01:53 | 534019.5 | 1920.0019 | 3 | 50 | 4.400235 | 0.9541817 | 2.85814 | 1.333e-09 | 12.09544 | 4.645e-09
2018-02-13 01:55 | 534139.5 | 2040.0015 | 3 | 50 | 4.400209 | 0.852478 | 2.888219 | 1.333e-09 | 12.2278 | 4.645e-09
2018-02-13 01:57 | 534259.5 | 2160.001 | 3 | 50 | 4.400238 | 0.7624426 | 2.915115 | 1.333e-09 | 12.34614 | 4.645e-09
2018-02-13 01:59 | 534379.5 | 2280.0022 | 3 | 50 | 4.400208 | 0.6803436 | 2.939126 | 1.333e-09 | 12.4518 | 4.645e-09
2018-02-13 02:01 | 534499.5 | 2400.0011 | 3 | 50 | 4.400197 | 0.612999 | 2.960652 | 1.333e-09 | 12.54652 | 4.645e-09
2018-02-13 02:03 | 534619.5 | 2520.0022 | 3 | 50 | 4.400187 | 0.5544968 | 2.980086 | 1.333e-09 | 12.63203 | 4.645e-09
2018-02-13 02:05 | 534739.5 | 2640.001 | 3 | 50 | 4.400234 | 0.5035343 | 2.997696 | 1.333e-09 | 12.70952 | 4.645e-09
2018-02-13 02:07 | 534859.5 | 2760.0015 | 3 | 50 | 4.400176 | 0.4554996 | 3.013664 | 1.333e-09 | 12.77978 | 4.645e-09
2018-02-13 02:09 | 534979.5 | 2880.0011 | 3 | 50 | 4.400173 | 0.4132977 | 3.02812 | 1.333e-09 | 12.84339 | 4.645e-09
2018-02-13 02:11 | 535099.5 | 3000.0013 | 3 | 50 | 4.400168 | 0.3778543 | 3.041298 | 1.333e-09 | 12.90137 | 4.645e-09
2018-02-13 02:13 | 535219.5 | 3120.0002 | 3 | 50 | 4.400151 | 0.3465881 | 3.053367 | 1.333e-09 | 12.95448 | 4.645e-09
2018-02-13 02:15 | 535339.5 | 3240.0022 | 3 | 50 | 4.400209 | 0.3186941 | 3.064445 | 1.333e-09 | 13.00323 | 4.645e-09
2018-02-13 02:17 | 535459.5 | 3360.0001 | 3 | 50 | 4.400166 | 0.2907047 | 3.074581 | 1.333e-09 | 13.04783 | 4.645e-09
2018-02-13 02:19 | 535579.5 | 3480.0004 | 3 | 50 | 4.400164 | 0.2681646 | 3.083877 | 1.333e-09 | 13.08873 | 4.645e-09
2018-02-13 02:21 | 535699.5 | 3600.0003 | 3 | 50 | 4.400153 | 0.2480659 | 3.092464 | 1.333e-09 | 13.12651 | 4.645e-09
2018-02-13 02:23 | 535819.5 | 3720.0013 | 3 | 50 | 4.400187 | 0.2301321 | 3.100422 | 1.333e-09 | 13.16153 | 4.645e-09
2018-02-13 02:25 | 535939.5 | 3840.0002 | 3 | 50 | 4.400157 | 0.2122269 | 3.107788 | 1.333e-09 | 13.19394 | 4.645e-09
2018-02-13 02:27 | 536059.5 | 3960.0014 | 3 | 50 | 4.400115 | 0.195715 | 3.114578 | 1.333e-09 | 13.22382 | 4.645e-09
2018-02-13 02:29 | 536179.5 | 4080.001 | 3 | 50 | 4.400134 | 0.1823187 | 3.120881 | 1.333e-09 | 13.25156 | 4.645e-09
2018-02-13 02:31 | 536299.5 | 4200.0014 | 3 | 50 | 4.40015 | 0.1701889 | 3.126755 | 1.333e-09 | 13.2774 | 4.645e-09
2018-02-13 02:33 | 536419.5 | 4320.0001 | 3 | 50 | 4.400143 | 0.1587887 | 3.132235 | 1.333e-09 | 13.30151 | 4.645e-09
2018-02-13 02:35 | 536539.5 | 4440.0013 | 3 | 50 | 4.400162 | 0.1469975 | 3.13732 | 1.333e-09 | 13.32389 | 4.645e-09
2018-02-13 02:37 | 536659.5 | 4560.0009 | 3 | 50 | 4.400133 | 0.137332 | 3.142047 | 1.333e-09 | 13.34469 | 4.645e-09
2018-02-13 02:39 | 536779.5 | 4680.0005 | 3 | 50 | 4.400128 | 0.1287003 | 3.146466 | 1.333e-09 | 13.36413 | 4.645e-09
2018-02-13 02:41 | 536899.5 | 4800.001 | 3 | 50 | 4.400153 | 0.1206751 | 3.150615 | 1.333e-09 | 13.38239 | 4.645e-09
2018-02-13 02:43 | 537019.5 | 4920.0005 | 3 | 50 | 4.400119 | 0.1118355 | 3.154489 | 1.333e-09 | 13.39943 | 4.645e-09
2018-02-13 02:45 | 537139.5 | 5040.0002 | 3 | 50 | 4.400113 | 0.103899 | 3.158082 | 1.333e-09 | 13.41524 | 4.645e-09
2018-02-13 02:47 | 537259.5 | 5160.0005 | 3 | 50 | 4.400121 | 0.09771538 | 3.161448 | 1.333e-09 | 13.43006 | 4.645e-09
2018-02-13 02:49 | 537379.5 | 5280.001 | 3 | 50 | 4.400117 | 0.09165573 | 3.164606 | 1.333e-09 | 13.44395 | 4.645e-09
2018-02-13 02:51 | 537499.5 | 5400.0013 | 3 | 50 | 4.400096 | 0.08603668 | 3.167578 | 1.333e-09 | 13.45703 | 4.645e-09
2018-02-13 02:52 | 537586.5 | 5487.0143 | 3 | 50 | 4.400095 | 0.0814991 | 3.1696 | 1.333e-09 | 13.46593 | 4.645e-09
2018-02-13 02:54 | 537706.6 | 120.0004 | 4 | 50 | 4.39207 | 0 | 3.1696 | 1.333e-09 | 13.46593 | 4.645e-09
2018-02-13 02:56 | 537826.6 | 240.0009 | 4 | 50 | 4.39116 | 0 | 3.1696 | 1.333e-09 | 13.46593 | 4.645e-09
2018-02-13 02:57 | 537886.6 | 300.0028 | 4 | 50 | 4.390791 | 0 | 3.1696 | 1.333e-09 | 13.46593 | 4.645e-09
2018-02-13 02:59 | 538006.6 | 120.0006 | 5 | 50 | 4.078852 | -3.260098 | 3.1696 | 0.1086629 | 13.46593 | 0.4472741
2018-02-13 03:01 | 538126.6 | 240.001 | 5 | 50 | 4.037338 | -3.260171 | 3.1696 | 0.2173213 | 13.46593 | 0.8882125
2018-02-13 03:03 | 538246.6 | 360.0015 | 5 | 50 | 3.997581 | -3.260077 | 3.1696 | 0.3259964 | 13.46593 | 1.324796
2018-02-13 03:05 | 538366.6 | 480.001 | 5 | 50 | 3.958652 | -3.260083 | 3.1696 | 0.4346539 | 13.46593 | 1.757045
2018-02-13 03:07 | 538486.6 | 600.0006 | 5 | 50 | 3.920328 | -3.260164 | 3.1696 | 0.5433261 | 13.46593 | 2.185162
2018-02-13 03:09 | 538606.6 | 720.0003 | 5 | 50 | 3.881616 | -3.260171 | 3.1696 | 0.6519836 | 13.46593 | 2.609041
2018-02-13 03:11 | 538726.6 | 840.0006 | 5 | 50 | 3.842692 | -3.260111 | 3.1696 | 0.7606451 | 13.46593 | 3.028675
2018-02-13 03:13 | 538846.6 | 960.001 | 5 | 50 | 3.806692 | -3.260077 | 3.1696 | 0.8693172 | 13.46593 | 3.444297
2018-02-13 03:15 | 538966.6 | 1080.0006 | 5 | 50 | 3.772171 | -3.260115 | 3.1696 | 0.9779816 | 13.46593 | 3.856058
2018-02-13 03:17 | 539086.6 | 1200.0003 | 5 | 50 | 3.738418 | -3.260033 | 3.1696 | 1.086645 | 13.46593 | 4.264106
2018-02-13 03:19 | 539206.6 | 1320.0006 | 5 | 50 | 3.70567 | -3.260056 | 3.1696 | 1.195304 | 13.46593 | 4.668532
2018-02-13 03:21 | 539326.6 | 1440.001 | 5 | 50 | 3.676042 | -3.260071 | 3.1696 | 1.303972 | 13.46593 | 5.069579
2018-02-13 03:23 | 539446.6 | 1560.0015 | 5 | 50 | 3.649049 | -3.260031 | 3.1696 | 1.412645 | 13.46593 | 5.467577
2018-02-13 03:25 | 539566.6 | 1680.001 | 5 | 50 | 3.624479 | -3.260095 | 3.1696 | 1.521307 | 13.46593 | 5.862749
2018-02-13 03:27 | 539686.6 | 1800.0007 | 5 | 50 | 3.600584 | -3.260066 | 3.1696 | 1.629975 | 13.46593 | 6.255314
2018-02-13 03:29 | 539806.6 | 1920.0002 | 5 | 50 | 3.57747 | -3.260077 | 3.1696 | 1.738641 | 13.46593 | 6.645287
2018-02-13 03:31 | 539926.6 | 2040.0006 | 5 | 50 | 3.55761 | -3.260071 | 3.1696 | 1.847305 | 13.46593 | 7.032925
2018-02-13 03:33 | 540046.6 | 2160.001 | 5 | 50 | 3.539952 | -3.260143 | 3.1696 | 1.955967 | 13.46593 | 7.418521
2018-02-13 03:35 | 540166.6 | 2280.0014 | 5 | 50 | 3.523316 | -3.260059 | 3.1696 | 2.06463 | 13.46593 | 7.802275
2018-02-13 03:37 | 540286.6 | 2400.001 | 5 | 50 | 3.506405 | -3.260157 | 3.1696 | 2.173301 | 13.46593 | 8.184246
2018-02-13 03:39 | 540406.6 | 2520.0006 | 5 | 50 | 3.491474 | -3.260099 | 3.1696 | 2.281968 | 13.46593 | 8.564446
2018-02-13 03:41 | 540526.6 | 2640.0002 | 5 | 50 | 3.477294 | -3.26022 | 3.1696 | 2.390627 | 13.46593 | 8.943061
2018-02-13 03:43 | 540646.6 | 2760.0014 | 5 | 50 | 3.462852 | -3.260115 | 3.1696 | 2.4993 | 13.46593 | 9.320187
2018-02-13 03:45 | 540766.6 | 2880.001 | 5 | 50 | 3.444891 | -3.260064 | 3.1696 | 2.607964 | 13.46593 | 9.695537
2018-02-13 03:47 | 540886.6 | 3000.0014 | 5 | 50 | 3.420698 | -3.260077 | 3.1696 | 2.716631 | 13.46593 | 10.06861
2018-02-13 03:49 | 541006.6 | 3120.0003 | 5 | 50 | 3.389807 | -3.26013 | 3.1696 | 2.825291 | 13.46593 | 10.43873
2018-02-13 03:51 | 541126.6 | 3240.0014 | 5 | 50 | 3.342697 | -3.260128 | 3.1696 | 2.933961 | 13.46593 | 10.80472
2018-02-13 03:53 | 541246.6 | 3360.001 | 5 | 50 | 3.258996 | -3.260019 | 3.1696 | 3.042619 | 13.46593 | 11.16388
2018-02-13 03:55 | 541366.6 | 3480.0006 | 5 | 50 | 3.062668 | -3.260091 | 3.1696 | 3.151284 | 13.46593 | 11.50926
2018-02-13 03:56 | 541385.6 | 3498.9638 | 5 | 50 | 2.99999 | -3.260158 | 3.1696 | 3.168454 | 13.46593 | 11.56133
2018-02-13 03:58 | 541505.6 | 120.0013 | 6 | 50 | 3.461801 | 0 | 3.1696 | 3.168454 | 13.46593 | 11.56133
2018-02-13 04:00 | 541625.6 | 240.0001 | 6 | 50 | 3.482215 | 0 | 3.1696 | 3.168454 | 13.46593 | 11.56133
2018-02-13 04:01 | 541685.6 | 300.0045 | 6 | 50 | 3.486356 | 0 | 3.1696 | 3.168454 | 13.46593 | 11.56133
2018-02-13 04:01 | 541685.6 | 0.0024 | 7 | 51 | 3.486621 | 0 | 0 | 0 | 0 | 0
2018-02-13 04:03 | 541805.7 | 120.0006 | 8 | 51 | 3.927647 | 3.260147 | 0.1086612 | 0 | 0.4166024 | 0
2018-02-13 04:05 | 541925.7 | 240.001 | 8 | 51 | 3.958505 | 3.260134 | 0.217325 | 0 | 0.8453338 | 0
2018-02-13 04:07 | 542045.7 | 360.0014 | 8 | 51 | 3.986537 | 3.260143 | 0.3259912 | 0 | 1.277023 | 0
2018-02-13 04:09 | 542165.7 | 480.001 | 8 | 51 | 4.011595 | 3.260115 | 0.4346563 | 0 | 1.711614 | 0
2018-02-13 04:11 | 542285.7 | 600.0006 | 8 | 51 | 4.032729 | 3.260128 | 0.5433179 | 0 | 2.148699 | 0
2018-02-13 04:13 | 542405.7 | 720.001 | 8 | 51 | 4.050277 | 3.260122 | 0.6519896 | 0 | 2.587916 | 0
2018-02-13 04:15 | 542525.7 | 840.0022 | 8 | 51 | 4.065412 | 3.260176 | 0.7606586 | 0 | 3.028912 | 0
2018-02-13 04:17 | 542645.7 | 960.001 | 8 | 51 | 4.078991 | 3.260138 | 0.8693142 | 0 | 3.471375 | 0
2018-02-13 04:19 | 542765.7 | 1080.0006 | 8 | 51 | 4.093461 | 3.260128 | 0.9779872 | 0 | 3.91543 | 0
2018-02-13 04:21 | 542885.7 | 1200.0002 | 8 | 51 | 4.109704 | 3.260138 | 1.086649 | 0 | 4.361104 | 0
2018-02-13 04:23 | 543005.7 | 1320.0007 | 8 | 51 | 4.12834 | 3.260107 | 1.195316 | 0 | 4.808682 | 0
2018-02-13 04:25 | 543125.7 | 1440.001 | 8 | 51 | 4.146901 | 3.260149 | 1.303973 | 0 | 5.258272 | 0
2018-02-13 04:27 | 543245.7 | 1560.0014 | 8 | 51 | 4.165912 | 3.26013 | 1.412641 | 0 | 5.709932 | 0
2018-02-13 04:29 | 543365.7 | 1680.0003 | 8 | 51 | 4.186024 | 3.260042 | 1.521309 | 0 | 6.163706 | 0
2018-02-13 04:30 | 543441.5 | 1755.7686 | 8 | 51 | 4.200001 | 3.260082 | 1.589918 | 0 | 6.451381 | 0

## Statistics_83
Date_Time | Test_Time(s) | Step_Time(s) | Step_Index | Cycle_Index | Voltage(V) | Current(A) | Charge_Capacity(Ah) | Discharge_Capacity(Ah) | Charge_Energy(Wh) | Discharge_Energy(Wh) | Internal Resistance(Ohm)
2018-02-06 23:34 | 10786.23 | 300.0023 | 6 | 1 | 3.48416 | 0 | 3.231832 | 3.203076 | 13.72139 | 11.69666
2018-02-07 02:33 | 21481.69 | 300.003 | 6 | 2 | 3.486933 | 0 | 3.204083 | 3.200144 | 13.58573 | 11.67894
2018-02-07 05:31 | 32155.48 | 300.0012 | 6 | 3 | 3.490298 | 0 | 3.201038 | 3.19725 | 13.57583 | 11.67017
2018-02-07 08:29 | 42859.86 | 300.0038 | 6 | 4 | 3.48744 | 0 | 3.198463 | 3.197472 | 13.56741 | 11.67669
2018-02-07 11:28 | 53584.53 | 300.0044 | 6 | 5 | 3.480905 | 0 | 3.198406 | 3.199265 | 13.56593 | 11.68394
2018-02-07 15:24 | 64279.15326 | 300.0022 | 6 | 6 | 3.48013 | 0 | 3.19959 | 3.102058 | 13.56734 | 11.30692
2018-02-07 18:22 | 74987.99 | 300.0037 | 6 | 7 | 3.482647 | 0 | 3.199785 | 3.197144 | 13.57056 | 11.67675
2018-02-07 21:20 | 85639.58 | 300.0019 | 6 | 8 | 3.482585 | 0 | 3.197386 | 3.196118 | 13.55681 | 11.67567
2018-02-08 00:17 | 96283.2 | 300.002 | 6 | 9 | 3.482886 | 0 | 3.19632 | 3.194852 | 13.5529 | 11.67263
2018-02-08 03:15 | 106926.9 | 300.0043 | 6 | 10 | 3.480742 | 0 | 3.195263 | 3.194892 | 13.54986 | 11.66856
2018-02-08 06:12 | 117552.8 | 300.0003 | 6 | 11 | 3.483213 | 0 | 3.195095 | 3.192743 | 13.55065 | 11.66219
2018-02-08 09:09 | 128194.3 | 300.0039 | 6 | 12 | 3.479709 | 0 | 3.193239 | 3.193278 | 13.54476 | 11.66435
2018-02-08 12:06 | 138832.2 | 300.0029 | 6 | 13 | 3.478184 | 0 | 3.19404 | 3.193699 | 13.5452 | 11.66123
2018-02-08 15:03 | 149448 | 300.003 | 6 | 14 | 3.481836 | 0 | 3.193907 | 3.191264 | 13.54513 | 11.65204
2018-02-08 18:01 | 160094.4 | 300.0034 | 6 | 15 | 3.476611 | 0 | 3.192489 | 3.193326 | 13.5409 | 11.65773
2018-02-08 20:58 | 170742.9 | 300.0027 | 6 | 16 | 3.47815 | 0 | 3.193807 | 3.192201 | 13.54506 | 11.65654
2018-02-08 23:56 | 181399.3 | 300.0027 | 6 | 17 | 3.483008 | 0 | 3.192698 | 3.189648 | 13.53909 | 11.646
2018-02-09 02:54 | 192083.6 | 300.002 | 6 | 18 | 3.482282 | 0 | 3.19061 | 3.189826 | 13.53069 | 11.64477
2018-02-09 05:51 | 202735.9 | 300.003 | 6 | 19 | 3.487208 | 0 | 3.189896 | 3.18691 | 13.52772 | 11.63392
2018-02-09 08:49 | 213399.5 | 300.0019 | 6 | 20 | 3.488091 | 0 | 3.187669 | 3.186154 | 13.52185 | 11.63539
2018-02-09 11:47 | 224051.6 | 300.0014 | 6 | 21 | 3.483599 | 0 | 3.186209 | 3.186954 | 13.51712 | 11.64031
2018-02-09 14:44 | 234703.7 | 300.0004 | 6 | 22 | 3.482013 | 0 | 3.187119 | 3.186781 | 13.52216 | 11.64095
2018-02-09 17:42 | 245347.1 | 300.0028 | 6 | 23 | 3.487349 | 0 | 3.186958 | 3.183942 | 13.52039 | 11.62662
2018-02-09 20:39 | 255997.1 | 300.002 | 6 | 24 | 3.483605 | 0 | 3.184927 | 3.185282 | 13.51495 | 11.62871
2018-02-09 23:36 | 266630.5 | 300.0029 | 6 | 25 | 3.486885 | 0 | 3.185772 | 3.183348 | 13.5194 | 11.62194
2018-02-10 02:34 | 277286.9 | 300.0044 | 6 | 26 | 3.484843 | 0 | 3.184572 | 3.183988 | 13.51705 | 11.62863
2018-02-10 05:32 | 287977.9 | 300.0038 | 6 | 27 | 3.477715 | 0 | 3.184721 | 3.186298 | 13.5171 | 11.6364
2018-02-10 08:30 | 298653.2 | 300.0045 | 6 | 28 | 3.478535 | 0 | 3.186376 | 3.185068 | 13.52079 | 11.62764
2018-02-10 11:28 | 309308.5 | 300.0023 | 6 | 29 | 3.483136 | 0 | 3.185802 | 3.182774 | 13.51761 | 11.61504
2018-02-10 14:26 | 319988.3 | 300.002 | 6 | 30 | 3.485304 | 0 | 3.184343 | 3.182306 | 13.51381 | 11.61413
2018-02-10 17:24 | 330697 | 300.0045 | 6 | 31 | 3.482854 | 0 | 3.183057 | 3.182981 | 13.5109 | 11.61951
2018-02-10 20:23 | 341446.2 | 300.0021 | 6 | 32 | 3.481477 | 0 | 3.183632 | 3.183109 | 13.51316 | 11.62297
2018-02-10 23:22 | 352146.8 | 300.0028 | 6 | 33 | 3.48839 | 0 | 3.181861 | 3.178065 | 13.50197 | 11.59609
2018-02-11 02:20 | 362851.2 | 300.0019 | 6 | 34 | 3.490352 | 0 | 3.178896 | 3.176909 | 13.49621 | 11.59004
2018-02-11 05:19 | 373579 | 300.0043 | 6 | 35 | 3.487903 | 0 | 3.17835 | 3.178262 | 13.49594 | 11.59619
2018-02-11 08:18 | 384309.9 | 300.0027 | 6 | 36 | 3.486719 | 0 | 3.178635 | 3.178138 | 13.49866 | 11.59824
2018-02-11 11:17 | 395054.5 | 300.0013 | 6 | 37 | 3.485232 | 0 | 3.178734 | 3.178185 | 13.49901 | 11.60036
2018-02-11 14:15 | 405776 | 300.0045 | 6 | 38 | 3.488453 | 0 | 3.178626 | 3.176202 | 13.49542 | 11.59159
2018-02-11 17:14 | 416503.4 | 300.0028 | 6 | 39 | 3.490378 | 0 | 3.176816 | 3.174982 | 13.48971 | 11.58457
2018-02-11 20:13 | 427250.1 | 300.0028 | 6 | 40 | 3.486954 | 0 | 3.175593 | 3.176042 | 13.48705 | 11.58647
2018-02-11 23:13 | 438009.3 | 300.0027 | 6 | 41 | 3.485106 | 0 | 3.176835 | 3.176584 | 13.49255 | 11.59089
2018-02-12 02:12 | 448763.1 | 300.0021 | 6 | 42 | 3.483171 | 0 | 3.177042 | 3.176759 | 13.49252 | 11.59445
2018-02-12 05:11 | 459515.9 | 300.0029 | 6 | 43 | 3.485286 | 0 | 3.177209 | 3.175308 | 13.49168 | 11.58782
2018-02-12 08:10 | 470265.8 | 300.0029 | 6 | 44 | 3.486812 | 0 | 3.175993 | 3.174298 | 13.48641 | 11.58208
2018-02-12 11:09 | 480989.9 | 300.0039 | 6 | 45 | 3.486624 | 0 | 3.174592 | 3.173512 | 13.48123 | 11.58068
2018-02-12 14:08 | 491738.5 | 300.0021 | 6 | 46 | 3.483945 | 0 | 3.174725 | 3.174913 | 13.48198 | 11.5852
2018-02-12 17:08 | 502507.5 | 300.0021 | 6 | 47 | 3.481537 | 0 | 3.17517 | 3.17519 | 13.4858 | 11.58972
2018-02-12 20:07 | 513291.4 | 300.0021 | 6 | 48 | 3.479028 | 0 | 3.176829 | 3.176935 | 13.48898 | 11.60118
2018-02-12 23:06 | 524038.9 | 300.0047 | 6 | 49 | 3.480344 | 0 | 3.176963 | 3.175573 | 13.48768 | 11.59644
2018-02-13 02:05 | 534747.6 | 300.0029 | 6 | 50 | 3.482821 | 0 | 3.175613 | 3.173509 | 13.48253 | 11.5874
2018-02-13 02:35 | 536543.6 | 1796.0274 | 8 | 51 | 4.200001 | 3.259938 | 1.626272 | 0 | 6.596187 | 0

## Channel_83_1
Date_Time | Test_Time(s) | Step_Time(s) | Step_Index | Cycle_Index | Voltage(V) | Current(A) | Charge_Capacity(Ah) | Discharge_Capacity(Ah) | Charge_Energy(Wh) | Discharge_Energy(Wh) | Internal Resistance(Ohm)
2018-02-06 20:35 | 10.0001 | 9.9999 | 1 | 1 | 3.43069 | 0 | 0 | 0 | 0 | 0
2018-02-06 20:35 | 10.0023 | 10.0021 | 1 | 1 | 3.43069 | 0 | 0 | 0 | 0 | 0
2018-02-06 20:37 | 130.082 | 120.0006 | 2 | 1 | 4.065829 | 4.890044 | 0.1623968 | 5.9e-11 | 0.6431395 | 2.02e-10
2018-02-06 20:39 | 250.0833 | 240.0019 | 2 | 1 | 4.098084 | 4.890033 | 0.3253946 | 5.9e-11 | 1.308302 | 2.02e-10
2018-02-06 20:41 | 370.0828 | 360.0014 | 2 | 1 | 4.131852 | 4.890094 | 0.4883972 | 5.9e-11 | 1.979177 | 2.02e-10
2018-02-06 20:43 | 490.0834 | 480.002 | 2 | 1 | 4.157411 | 4.890075 | 0.651399 | 5.9e-11 | 2.65486 | 2.02e-10
2018-02-06 20:45 | 610.0827 | 600.0013 | 2 | 1 | 4.178943 | 4.890122 | 0.8143846 | 5.9e-11 | 3.334199 | 2.02e-10
2018-02-06 20:47 | 730.0825 | 720.0011 | 2 | 1 | 4.200274 | 4.831172 | 0.977266 | 5.9e-11 | 4.016775 | 2.02e-10
2018-02-06 20:49 | 850.0829 | 840.0015 | 2 | 1 | 4.200306 | 4.452928 | 1.131691 | 5.9e-11 | 4.665404 | 2.02e-10
2018-02-06 20:51 | 970.0817 | 960.0003 | 2 | 1 | 4.200253 | 4.125888 | 1.274583 | 5.9e-11 | 5.265593 | 2.02e-10
2018-02-06 20:53 | 1090.0837 | 1080.0023 | 2 | 1 | 4.200292 | 3.83462 | 1.40713 | 5.9e-11 | 5.822323 | 2.02e-10
2018-02-06 20:55 | 1210.0833 | 1200.0019 | 2 | 1 | 4.200267 | 3.554225 | 1.530272 | 5.9e-11 | 6.339553 | 2.02e-10
2018-02-06 20:57 | 1330.0819 | 1320.0005 | 2 | 1 | 4.20029 | 3.264178 | 1.643907 | 5.9e-11 | 6.816853 | 2.02e-10
2018-02-06 20:57 | 1332.0299 | 1321.9485 | 2 | 1 | 4.200305 | 3.259994 | 1.645672 | 5.9e-11 | 6.824265 | 2.02e-10
2018-02-06 20:59 | 1452.043312 | 120.0015 | 3 | 1 | 4.220055 | 3.259898 | 1.753949 | 5.9e-11 | 7.280027 | 2.02e-10
2018-02-06 21:01 | 1572.042912 | 240.0011 | 3 | 1 | 4.244094 | 3.259873 | 1.862596 | 5.9e-11 | 7.739801 | 2.02e-10
2018-02-06 21:03 | 1692.042612 | 360.0008 | 3 | 1 | 4.270703 | 3.259885 | 1.971267 | 5.9e-11 | 8.202423 | 2.02e-10
2018-02-06 21:05 | 1812.043612 | 480.0018 | 3 | 1 | 4.301041 | 3.259862 | 2.079923 | 5.9e-11 | 8.668071 | 2.02e-10
2018-02-06 21:07 | 1932.043312 | 600.0015 | 3 | 1 | 4.335054 | 3.259864 | 2.188581 | 5.9e-11 | 9.137254 | 2.02e-10
2018-02-06 21:09 | 2052.043712 | 720.0019 | 3 | 1 | 4.370707 | 3.259862 | 2.297249 | 5.9e-11 | 9.610252 | 2.02e-10
2018-02-06 21:11 | 2172.042512 | 840.0007 | 3 | 1 | 4.400329 | 3.125611 | 2.405364 | 5.9e-11 | 10.08473 | 2.02e-10
2018-02-06 21:13 | 2292.042312 | 960.0005 | 3 | 1 | 4.40026 | 2.694655 | 2.502061 | 5.9e-11 | 10.51023 | 2.02e-10
2018-02-06 21:15 | 2412.042512 | 1080.0007 | 3 | 1 | 4.400297 | 2.329434 | 2.585664 | 5.9e-11 | 10.8781 | 2.02e-10
2018-02-06 21:17 | 2532.042112 | 1200.0003 | 3 | 1 | 4.400286 | 2.026296 | 2.658096 | 5.9e-11 | 11.19682 | 2.02e-10
2018-02-06 21:19 | 2652.042512 | 1320.0007 | 3 | 1 | 4.400235 | 1.76979 | 2.721263 | 5.9e-11 | 11.47478 | 2.02e-10
2018-02-06 21:21 | 2772.043012 | 1440.0012 | 3 | 1 | 4.400258 | 1.553029 | 2.776575 | 5.9e-11 | 11.71816 | 2.02e-10
2018-02-06 21:23 | 2892.042612 | 1560.0008 | 3 | 1 | 4.400264 | 1.360805 | 2.825065 | 5.9e-11 | 11.93153 | 2.02e-10
2018-02-06 21:25 | 3012.042112 | 1680.0003 | 3 | 1 | 4.400255 | 1.192139 | 2.867512 | 5.9e-11 | 12.11831 | 2.02e-10
2018-02-06 21:27 | 3132.042612 | 1800.0008 | 3 | 1 | 4.40027 | 1.053489 | 2.904866 | 5.9e-11 | 12.28267 | 2.02e-10
2018-02-06 21:29 | 3252.043712 | 1920.0019 | 3 | 1 | 4.400247 | 0.9346762 | 2.937927 | 5.9e-11 | 12.42815 | 2.02e-10
2018-02-06 21:31 | 3372.042612 | 2040.0008 | 3 | 1 | 4.40024 | 0.831749 | 2.967325 | 5.9e-11 | 12.55751 | 2.02e-10
2018-02-06 21:33 | 3492.044512 | 2160.0027 | 3 | 1 | 4.400219 | 0.7383862 | 2.993469 | 5.9e-11 | 12.67254 | 2.02e-10
2018-02-06 21:35 | 3612.044212 | 2280.0024 | 3 | 1 | 4.400237 | 0.659893 | 3.01672 | 5.9e-11 | 12.77486 | 2.02e-10
2018-02-06 21:37 | 3732.044512 | 2400.0027 | 3 | 1 | 4.400198 | 0.5920305 | 3.037557 | 5.9e-11 | 12.86654 | 2.02e-10
2018-02-06 21:39 | 3852.042612 | 2520.0008 | 3 | 1 | 4.40019 | 0.5345259 | 3.056321 | 5.9e-11 | 12.94911 | 2.02e-10
2018-02-06 21:41 | 3972.043712 | 2640.0019 | 3 | 1 | 4.40017 | 0.4824772 | 3.073275 | 5.9e-11 | 13.02371 | 2.02e-10
2018-02-06 21:43 | 4092.042612 | 2760.0008 | 3 | 1 | 4.400174 | 0.4350615 | 3.088555 | 5.9e-11 | 13.09094 | 2.02e-10
2018-02-06 21:45 | 4212.042912 | 2880.0011 | 3 | 1 | 4.400165 | 0.3956594 | 3.102394 | 5.9e-11 | 13.15184 | 2.02e-10
2018-02-06 21:47 | 4332.043312 | 3000.0015 | 3 | 1 | 4.400171 | 0.361824 | 3.115 | 5.9e-11 | 13.20731 | 2.02e-10
2018-02-06 21:49 | 4452.042112 | 3120.0003 | 3 | 1 | 4.40018 | 0.3307648 | 3.126535 | 5.9e-11 | 13.25807 | 2.02e-10
2018-02-06 21:51 | 4572.043312 | 3240.0015 | 3 | 1 | 4.400208 | 0.3019905 | 3.137076 | 5.9e-11 | 13.30445 | 2.02e-10
2018-02-06 21:53 | 4692.042112 | 3360.0003 | 3 | 1 | 4.400169 | 0.2765303 | 3.146701 | 5.9e-11 | 13.3468 | 2.02e-10
2018-02-06 21:55 | 4812.043312 | 3480.0015 | 3 | 1 | 4.400174 | 0.2545643 | 3.155538 | 5.9e-11 | 13.38568 | 2.02e-10
2018-02-06 21:57 | 4932.043012 | 3600.0012 | 3 | 1 | 4.400124 | 0.2345791 | 3.16369 | 5.9e-11 | 13.42155 | 2.02e-10
2018-02-06 21:59 | 5052.042612 | 3720.0008 | 3 | 1 | 4.400146 | 0.2170191 | 3.171227 | 5.9e-11 | 13.45472 | 2.02e-10
2018-02-06 22:01 | 5172.043712 | 3840.0019 | 3 | 1 | 4.400146 | 0.1993752 | 3.178166 | 5.9e-11 | 13.48525 | 2.02e-10
2018-02-06 22:03 | 5292.042512 | 3960.0007 | 3 | 1 | 4.400182 | 0.1851292 | 3.184563 | 5.9e-11 | 13.5134 | 2.02e-10
2018-02-06 22:05 | 5412.042112 | 4080.0003 | 3 | 1 | 4.400178 | 0.1717291 | 3.190502 | 5.9e-11 | 13.53953 | 2.02e-10
2018-02-06 22:07 | 5532.042612 | 4200.0008 | 3 | 1 | 4.400114 | 0.1591444 | 3.19602 | 5.9e-11 | 13.56381 | 2.02e-10
2018-02-06 22:09 | 5652.042912 | 4320.0011 | 3 | 1 | 4.400132 | 0.1474571 | 3.201139 | 5.9e-11 | 13.58633 | 2.02e-10
2018-02-06 22:11 | 5772.042712 | 4440.0009 | 3 | 1 | 4.400124 | 0.1362934 | 3.205867 | 5.9e-11 | 13.60714 | 2.02e-10
2018-02-06 22:13 | 5892.042112 | 4560.0003 | 3 | 1 | 4.400098 | 0.1266441 | 3.210265 | 5.9e-11 | 13.62649 | 2.02e-10
2018-02-06 22:15 | 6012.044212 | 4680.0024 | 3 | 1 | 4.400123 | 0.1187925 | 3.214363 | 5.9e-11 | 13.64452 | 2.02e-10
2018-02-06 22:17 | 6132.042912 | 4800.0011 | 3 | 1 | 4.400112 | 0.1105022 | 3.21819 | 5.9e-11 | 13.66136 | 2.02e-10
2018-02-06 22:19 | 6252.042612 | 4920.0008 | 3 | 1 | 4.40013 | 0.102294 | 3.221738 | 5.9e-11 | 13.67697 | 2.02e-10
2018-02-06 22:21 | 6372.043712 | 5040.0019 | 3 | 1 | 4.400106 | 0.09537697 | 3.22503 | 5.9e-11 | 13.69146 | 2.02e-10
2018-02-06 22:23 | 6492.043412 | 5160.0016 | 3 | 1 | 4.400131 | 0.08939743 | 3.228107 | 5.9e-11 | 13.705 | 2.02e-10
2018-02-06 22:25 | 6612.043012 | 5280.0012 | 3 | 1 | 4.400126 | 0.0836544 | 3.230992 | 5.9e-11 | 13.71769 | 2.02e-10
2018-02-06 22:25 | 6648.716512 | 5316.6747 | 3 | 1 | 4.400106 | 0.08149338 | 3.231832 | 5.9e-11 | 13.72139 | 2.02e-10
2018-02-06 22:27 | 6768.762056 | 120.0003 | 4 | 1 | 4.392264 | 0 | 3.231832 | 5.9e-11 | 13.72139 | 2.02e-10
2018-02-06 22:29 | 6888.761756 | 240 | 4 | 1 | 4.391341 | 0 | 3.231832 | 5.9e-11 | 13.72139 | 2.02e-10
2018-02-06 22:30 | 6948.764456 | 300.0027 | 4 | 1 | 4.391009 | 0 | 3.231832 | 5.9e-11 | 13.72139 | 2.02e-10
2018-02-06 22:32 | 7068.84402 | 120.0008 | 5 | 1 | 4.079885 | -3.259932 | 3.231832 | 0.1086509 | 13.72139 | 0.4473526
2018-02-06 22:34 | 7188.84352 | 240.0003 | 5 | 1 | 4.039427 | -3.259945 | 3.231832 | 0.2173069 | 13.72139 | 0.8884256
2018-02-06 22:36 | 7308.84482 | 360.0016 | 5 | 1 | 3.998521 | -3.259932 | 3.231832 | 0.3259701 | 13.72139 | 1.325143
2018-02-06 22:38 | 7428.84352 | 480.0003 | 5 | 1 | 3.959525 | -3.259976 | 3.231832 | 0.4346327 | 13.72139 | 1.757504
2018-02-06 22:40 | 7548.84412 | 600.0009 | 5 | 1 | 3.921574 | -3.259975 | 3.231832 | 0.5432914 | 13.72139 | 2.18567
2018-02-06 22:42 | 7668.84352 | 720.0003 | 5 | 1 | 3.884845 | -3.259976 | 3.231832 | 0.6519564 | 13.72139 | 2.609813
2018-02-06 22:44 | 7788.84412 | 840.0009 | 5 | 1 | 3.847631 | -3.259996 | 3.231832 | 0.7606039 | 13.72139 | 3.029884
2018-02-06 22:46 | 7908.84362 | 960.0004 | 5 | 1 | 3.811019 | -3.25995 | 3.231832 | 0.8692835 | 13.72139 | 3.446025
2018-02-06 22:48 | 8028.84472 | 1080.0015 | 5 | 1 | 3.776443 | -3.259972 | 3.231832 | 0.9779371 | 13.72139 | 3.858219
2018-02-06 22:50 | 8148.84432 | 1200.0011 | 5 | 1 | 3.743637 | -3.259996 | 3.231832 | 1.086605 | 13.72139 | 4.266788
2018-02-06 22:52 | 8268.84402 | 1320.0008 | 5 | 1 | 3.713061 | -3.259907 | 3.231832 | 1.195262 | 13.72139 | 4.671884
2018-02-06 22:54 | 8388.84442 | 1440.0012 | 5 | 1 | 3.683013 | -3.259918 | 3.231832 | 1.303906 | 13.72139 | 5.073648
2018-02-06 22:56 | 8508.84482 | 1560.0016 | 5 | 1 | 3.656075 | -3.25988 | 3.231832 | 1.412583 | 13.72139 | 5.472415
2018-02-06 22:58 | 8628.84352 | 1680.0003 | 5 | 1 | 3.631307 | -3.259903 | 3.231832 | 1.521247 | 13.72139 | 5.86833
2018-02-06 23:00 | 8748.84402 | 1800.0008 | 5 | 1 | 3.608666 | -3.259949 | 3.231832 | 1.629907 | 13.72139 | 6.261675
2018-02-06 23:02 | 8868.84432 | 1920.0011 | 5 | 1 | 3.586617 | -3.259935 | 3.231832 | 1.738569 | 13.72139 | 6.652607
2018-02-06 23:04 | 8988.84402 | 2040.0008 | 5 | 1 | 3.56573 | -3.259935 | 3.231832 | 1.847228 | 13.72139 | 7.041157
2018-02-06 23:06 | 9108.84442 | 2160.0012 | 5 | 1 | 3.547511 | -3.259972 | 3.231832 | 1.955899 | 13.72139 | 7.427641
2018-02-06 23:08 | 9228.84402 | 2280.0008 | 5 | 1 | 3.531384 | -3.259952 | 3.231832 | 2.064546 | 13.72139 | 7.812169
2018-02-06 23:10 | 9348.84352 | 2400.0003 | 5 | 1 | 3.51631 | -3.259947 | 3.231832 | 2.173221 | 13.72139 | 8.195123
2018-02-06 23:12 | 9468.84402 | 2520.0008 | 5 | 1 | 3.500196 | -3.25992 | 3.231832 | 2.281879 | 13.72139 | 8.576332
2018-02-06 23:14 | 9588.84432 | 2640.0011 | 5 | 1 | 3.485574 | -3.259932 | 3.231832 | 2.39054 | 13.72139 | 8.955867
2018-02-06 23:16 | 9708.84402 | 2760.0008 | 5 | 1 | 3.470763 | -3.259947 | 3.231832 | 2.499192 | 13.72139 | 9.333784
2018-02-06 23:18 | 9828.84442 | 2880.0012 | 5 | 1 | 3.454723 | -3.259942 | 3.231832 | 2.607863 | 13.72139 | 9.710118
2018-02-06 23:20 | 9948.84482 | 3000.0016 | 5 | 1 | 3.433234 | -3.25994 | 3.231832 | 2.716518 | 13.72139 | 10.0844
2018-02-06 23:22 | 10068.84352 | 3120.0003 | 5 | 1 | 3.403299 | -3.259927 | 3.231832 | 2.825185 | 13.72139 | 10.45592
2018-02-06 23:24 | 10188.84482 | 3240.0016 | 5 | 1 | 3.361145 | -3.259945 | 3.231832 | 2.93385 | 13.72139 | 10.82361
2018-02-06 23:26 | 10308.84442 | 3360.0012 | 5 | 1 | 3.29226 | -3.25991 | 3.231832 | 3.04251 | 13.72139 | 11.18542
2018-02-06 23:28 | 10428.84402 | 3480.0008 | 5 | 1 | 3.150425 | -3.259927 | 3.231832 | 3.151158 | 13.72139 | 11.53652
2018-02-06 23:29 | 10486.17782 | 3537.3346 | 5 | 1 | 2.999988 | -3.259972 | 3.231832 | 3.203076 | 13.72139 | 11.69666
2018-02-06 23:31 | 10606.23 | 120.0015 | 6 | 1 | 3.458984375 | 0 | 3.231832 | 3.203076 | 13.72139 | 11.69666
2018-02-06 23:33 | 10726.22 | 240.0012 | 6 | 1 | 3.479851 | 0 | 3.231832 | 3.203076 | 13.72139 | 11.69666
2018-02-06 23:34 | 10786.23 | 300.0023 | 6 | 1 | 3.48416 | 0 | 3.231832 | 3.203076 | 13.72139 | 11.69666
2018-02-06 23:34 | 10786.23422 | 0.0024 | 7 | 2 | 3.484155 | 0 | 0 | 0 | 0 | 0
2018-02-06 23:36 | 10906.32 | 120.0014 | 2 | 2 | 4.037916 | 4.890058 | 0.1623918 | 1.347e-09 | 0.6421466 | 4.692e-09
2018-02-06 23:38 | 11026.32 | 240.0003 | 2 | 2 | 4.077735 | 4.890033 | 0.3253805 | 1.347e-09 | 1.303352 | 4.692e-09
2018-02-06 23:40 | 11146.32 | 360.0014 | 2 | 2 | 4.115256 | 4.89001 | 0.4883847 | 1.347e-09 | 1.971281 | 4.692e-09
2018-02-06 23:42 | 11266.32 | 480.0017 | 2 | 2 | 4.14244 | 4.890079 | 0.6513735 | 1.347e-09 | 2.644327 | 4.692e-09
2018-02-06 23:44 | 11386.32 | 600.0014 | 2 | 2 | 4.165968 | 4.890018 | 0.8143662 | 1.347e-09 | 3.321451 | 4.692e-09
2018-02-06 23:46 | 11506.32 | 720.0002 | 2 | 2 | 4.191381 | 4.889983 | 0.977344 | 1.347e-09 | 4.002437 | 4.692e-09
2018-02-06 23:48 | 11626.32 | 840.0014 | 2 | 2 | 4.200274 | 4.569791 | 1.136505 | 1.347e-09 | 4.670728 | 4.692e-09
2018-02-06 23:50 | 11746.32 | 960.0018 | 2 | 2 | 4.200283 | 4.200673 | 1.282506 | 1.347e-09 | 5.283977 | 4.692e-09
2018-02-06 23:52 | 11866.32 | 1080.0006 | 2 | 2 | 4.200245 | 3.873324 | 1.416985 | 1.347e-09 | 5.848826 | 4.692e-09
2018-02-06 23:54 | 11986.32 | 1200.0018 | 2 | 2 | 4.200266 | 3.57726 | 1.541168 | 1.347e-09 | 6.37043 | 4.692e-09
2018-02-06 23:56 | 12106.32 | 1320.0014 | 2 | 2 | 4.20028 | 3.277562 | 1.655453 | 1.347e-09 | 6.85046 | 4.692e-09
2018-02-06 23:57 | 12112.96 | 1326.644 | 2 | 2 | 4.20027 | 3.259986 | 1.661485 | 1.347e-09 | 6.875795 | 4.692e-09
2018-02-06 23:59 | 12232.97 | 120.0002 | 3 | 2 | 4.222116 | 3.260175 | 1.769758 | 1.347e-09 | 7.331641 | 4.692e-09
2018-02-07 00:01 | 12352.97 | 240.0018 | 3 | 2 | 4.248153 | 3.260171 | 1.87842 | 1.347e-09 | 7.791812 | 4.692e-09
2018-02-07 00:03 | 12472.97 | 360.0014 | 3 | 2 | 4.276725 | 3.259833 | 1.987071 | 1.347e-09 | 8.254918 | 4.692e-09
2018-02-07 00:05 | 12592.97 | 480.001 | 3 | 2 | 4.308287 | 3.259974 | 2.09574 | 1.347e-09 | 8.721346 | 4.692e-09
2018-02-07 00:07 | 12712.97 | 600.0006 | 3 | 2 | 4.344111 | 3.259837 | 2.20441 | 1.347e-09 | 9.191438 | 4.692e-09
2018-02-07 00:09 | 12832.97 | 720.0018 | 3 | 2 | 4.38201 | 3.259803 | 2.313077 | 1.347e-09 | 9.665546 | 4.692e-09
2018-02-07 00:11 | 12952.97 | 840.0014 | 3 | 2 | 4.400283 | 2.963271 | 2.418844 | 1.347e-09 | 10.13049 | 4.692e-09
2018-02-07 00:13 | 13072.97 | 960.0018 | 3 | 2 | 4.400283 | 2.568921 | 2.510871 | 1.347e-09 | 10.53543 | 4.692e-09
2018-02-07 00:15 | 13192.97 | 1080.0023 | 3 | 2 | 4.400296 | 2.225808 | 2.590668 | 1.347e-09 | 10.88657 | 4.692e-09
2018-02-07 00:17 | 13312.97 | 1200.0002 | 3 | 2 | 4.400272 | 1.926585 | 2.659679 | 1.347e-09 | 11.19023 | 4.692e-09
2018-02-07 00:19 | 13432.97 | 1320.0005 | 3 | 2 | 4.40026 | 1.681221 | 2.719687 | 1.347e-09 | 11.45428 | 4.692e-09
2018-02-07 00:21 | 13552.97 | 1440.0018 | 3 | 2 | 4.400246 | 1.472893 | 2.772145 | 1.347e-09 | 11.68511 | 4.692e-09
2018-02-07 00:23 | 13672.97 | 1560.0006 | 3 | 2 | 4.400218 | 1.293418 | 2.818199 | 1.347e-09 | 11.88776 | 4.692e-09
2018-02-07 00:25 | 13792.97 | 1680.0002 | 3 | 2 | 4.400234 | 1.133289 | 2.858602 | 1.347e-09 | 12.06555 | 4.692e-09
2018-02-07 00:27 | 13912.97 | 1800.0023 | 3 | 2 | 4.400239 | 1.000159 | 2.894093 | 1.347e-09 | 12.22171 | 4.692e-09
2018-02-07 00:29 | 14032.97 | 1920.001 | 3 | 2 | 4.400241 | 0.8869438 | 2.925495 | 1.347e-09 | 12.35989 | 4.692e-09
2018-02-07 00:31 | 14152.97 | 2040.0013 | 3 | 2 | 4.40024 | 0.7909374 | 2.953419 | 1.347e-09 | 12.48276 | 4.692e-09
2018-02-07 00:33 | 14272.97 | 2160.0009 | 3 | 2 | 4.400198 | 0.7043419 | 2.978325 | 1.347e-09 | 12.59235 | 4.692e-09
2018-02-07 00:35 | 14392.97 | 2280.0005 | 3 | 2 | 4.400225 | 0.628068 | 3.000492 | 1.347e-09 | 12.68989 | 4.692e-09
2018-02-07 00:37 | 14512.97 | 2400.0009 | 3 | 2 | 4.400226 | 0.5642233 | 3.020328 | 1.347e-09 | 12.77718 | 4.692e-09
2018-02-07 00:39 | 14632.97 | 2520.0023 | 3 | 2 | 4.400213 | 0.5093431 | 3.038188 | 1.347e-09 | 12.85576 | 4.692e-09
2018-02-07 00:41 | 14752.97 | 2640.0018 | 3 | 2 | 4.400198 | 0.4610682 | 3.054342 | 1.347e-09 | 12.92684 | 4.692e-09
2018-02-07 00:43 | 14872.97 | 2760.0023 | 3 | 2 | 4.400146 | 0.4155493 | 3.06896 | 1.347e-09 | 12.99117 | 4.692e-09
2018-02-07 00:45 | 14992.97 | 2880.0002 | 3 | 2 | 4.400256 | 0.3790665 | 3.082177 | 1.347e-09 | 13.04932 | 4.692e-09
2018-02-07 00:47 | 15112.97 | 3000.0015 | 3 | 2 | 4.400196 | 0.3450994 | 3.094213 | 1.347e-09 | 13.10228 | 4.692e-09
2018-02-07 00:49 | 15232.97 | 3120.0018 | 3 | 2 | 4.400201 | 0.3166828 | 3.105225 | 1.347e-09 | 13.15074 | 4.692e-09
2018-02-07 00:51 | 15352.97 | 3240.0014 | 3 | 2 | 4.400148 | 0.2888231 | 3.115319 | 1.347e-09 | 13.19516 | 4.692e-09
2018-02-07 00:53 | 15472.97 | 3360.0018 | 3 | 2 | 4.400163 | 0.2645931 | 3.124539 | 1.347e-09 | 13.23573 | 4.692e-09
2018-02-07 00:55 | 15592.97 | 3480.0013 | 3 | 2 | 4.400108 | 0.2424316 | 3.13299 | 1.347e-09 | 13.27291 | 4.692e-09
2018-02-07 00:57 | 15712.97 | 3600.001 | 3 | 2 | 4.400175 | 0.224905 | 3.140787 | 1.347e-09 | 13.30722 | 4.692e-09
2018-02-07 00:59 | 15832.97 | 3720.0005 | 3 | 2 | 4.400141 | 0.2075691 | 3.147996 | 1.347e-09 | 13.33894 | 4.692e-09
2018-02-07 01:01 | 15952.97 | 3840.0013 | 3 | 2 | 4.400122 | 0.190546 | 3.154652 | 1.347e-09 | 13.36823 | 4.692e-09
2018-02-07 01:03 | 16072.97 | 3960.0013 | 3 | 2 | 4.400171 | 0.1768255 | 3.160776 | 1.347e-09 | 13.39517 | 4.692e-09
2018-02-07 01:05 | 16192.97 | 4080.0001 | 3 | 2 | 4.400145 | 0.1635933 | 3.166445 | 1.347e-09 | 13.42012 | 4.692e-09
2018-02-07 01:07 | 16312.97 | 4200.0006 | 3 | 2 | 4.400156 | 0.1527758 | 3.171708 | 1.347e-09 | 13.44328 | 4.692e-09
2018-02-07 01:09 | 16432.97 | 4320.0002 | 3 | 2 | 4.400148 | 0.1416721 | 3.176608 | 1.347e-09 | 13.46483 | 4.692e-09
2018-02-07 01:11 | 16552.97 | 4440.0013 | 3 | 2 | 4.400162 | 0.130537 | 3.181138 | 1.347e-09 | 13.48477 | 4.692e-09
2018-02-07 01:13 | 16672.97 | 4560.0002 | 3 | 2 | 4.400139 | 0.1216383 | 3.185334 | 1.347e-09 | 13.50323 | 4.692e-09
2018-02-07 01:15 | 16792.97 | 4680.0023 | 3 | 2 | 4.400134 | 0.11341 | 3.189245 | 1.347e-09 | 13.52044 | 4.692e-09
2018-02-07 01:17 | 16912.97 | 4800.0002 | 3 | 2 | 4.400129 | 0.1055098 | 3.192894 | 1.347e-09 | 13.5365 | 4.692e-09
2018-02-07 01:19 | 17032.97 | 4920.0013 | 3 | 2 | 4.400166 | 0.09839821 | 3.196285 | 1.347e-09 | 13.55142 | 4.692e-09
2018-02-07 01:21 | 17152.97 | 5040.001 | 3 | 2 | 4.400111 | 0.09075451 | 3.199432 | 1.347e-09 | 13.56526 | 4.692e-09
2018-02-07 01:23 | 17272.97 | 5160.0006 | 3 | 2 | 4.40016 | 0.08543777 | 3.202363 | 1.347e-09 | 13.57816 | 4.692e-09
2018-02-07 01:24 | 17347.39 | 5234.4209 | 3 | 2 | 4.400125 | 0.08149338 | 3.204083 | 1.347e-09 | 13.58573 | 4.692e-09
2018-02-07 01:26 | 17467.44 | 120.0006 | 4 | 2 | 4.392237 | 0 | 3.204083 | 1.347e-09 | 13.58573 | 4.692e-09
2018-02-07 01:28 | 17587.44 | 240.0011 | 4 | 2 | 4.391344 | 0 | 3.204083 | 1.347e-09 | 13.58573 | 4.692e-09
2018-02-07 01:29 | 17647.44 | 300.0021 | 4 | 2 | 4.391025 | 0 | 3.204083 | 1.347e-09 | 13.58573 | 4.692e-09
2018-02-07 01:31 | 17767.52 | 120.0006 | 5 | 2 | 4.078407 | -3.259933 | 3.204083 | 0.1086468 | 13.58573 | 0.4472489
2018-02-07 01:33 | 17887.52 | 240.0011 | 5 | 2 | 4.037939 | -3.259965 | 3.204083 | 0.2173108 | 13.58573 | 0.8881749
2018-02-07 01:35 | 18007.52 | 360.0006 | 5 | 2 | 3.998895 | -3.25996 | 3.204083 | 0.3259733 | 13.58573 | 1.324835
2018-02-07 01:37 | 18127.52 | 480.001 | 5 | 2 | 3.958085 | -3.259933 | 3.204083 | 0.4346209 | 13.58573 | 1.757106
2018-02-07 01:39 | 18247.52 | 600.0006 | 5 | 2 | 3.919109 | -3.259998 | 3.204083 | 0.5432887 | 13.58573 | 2.185083
2018-02-07 01:41 | 18367.52 | 720.0002 | 5 | 2 | 3.881582 | -3.259869 | 3.204083 | 0.651947 | 13.58573 | 2.608876
2018-02-07 01:43 | 18487.52 | 840.0006 | 5 | 2 | 3.845756 | -3.259938 | 3.204083 | 0.7606056 | 13.58573 | 3.028691
2018-02-07 01:45 | 18607.52 | 960.0002 | 5 | 2 | 3.809752 | -3.25998 | 3.204083 | 0.8692629 | 13.58573 | 3.444617
2018-02-07 01:47 | 18727.52 | 1080.0015 | 5 | 2 | 3.773417 | -3.259896 | 3.204083 | 0.977927 | 13.58573 | 3.856602
2018-02-07 01:49 | 18847.52 | 1200.0002 | 5 | 2 | 3.740032 | -3.259936 | 3.204083 | 1.086589 | 13.58573 | 4.264789
2018-02-07 01:51 | 18967.52 | 1320.0006 | 5 | 2 | 3.709957 | -3.25994 | 3.204083 | 1.195252 | 13.58573 | 4.669521
2018-02-07 01:53 | 19087.52 | 1440.001 | 5 | 2 | 3.681955 | -3.259862 | 3.204083 | 1.3039 | 13.58573 | 5.071073
2018-02-07 01:55 | 19207.52 | 1560.0007 | 5 | 2 | 3.653752 | -3.259974 | 3.204083 | 1.412573 | 13.58573 | 5.469676
2018-02-07 01:57 | 19327.52 | 1680.001 | 5 | 2 | 3.628469 | -3.259922 | 3.204083 | 1.521227 | 13.58573 | 5.865273
2018-02-07 01:59 | 19447.52 | 1800.0007 | 5 | 2 | 3.60533 | -3.259905 | 3.204083 | 1.629891 | 13.58573 | 6.258283
2018-02-07 02:01 | 19567.52 | 1920.0002 | 5 | 2 | 3.584524 | -3.259865 | 3.204083 | 1.738542 | 13.58573 | 6.648859
2018-02-07 02:03 | 19687.52 | 2040.0006 | 5 | 2 | 3.564336 | -3.259913 | 3.204083 | 1.847211 | 13.58573 | 7.037284
2018-02-07 02:05 | 19807.52 | 2160.0002 | 5 | 2 | 3.544975 | -3.260007 | 3.204083 | 1.955857 | 13.58573 | 7.423456
2018-02-07 02:07 | 19927.52 | 2280.0015 | 5 | 2 | 3.528266 | -3.259956 | 3.204083 | 2.064525 | 13.58573 | 7.807757
2018-02-07 02:09 | 20047.52 | 2400.001 | 5 | 2 | 3.513375 | -3.25994 | 3.204083 | 2.173191 | 13.58573 | 8.190328
2018-02-07 02:11 | 20167.52 | 2520.0015 | 5 | 2 | 3.499179 | -3.259956 | 3.204083 | 2.281846 | 13.58573 | 8.571306
2018-02-07 02:13 | 20287.52 | 2640.0002 | 5 | 2 | 3.483273 | -3.259887 | 3.204083 | 2.39051 | 13.58573 | 8.950704
2018-02-07 02:15 | 20407.52 | 2760.0007 | 5 | 2 | 3.467376 | -3.259975 | 3.204083 | 2.499171 | 13.58573 | 9.328327
2018-02-07 02:17 | 20527.52 | 2880.0002 | 5 | 2 | 3.450495 | -3.259953 | 3.204083 | 2.607823 | 13.58573 | 9.704175
2018-02-07 02:19 | 20647.52 | 3000.0007 | 5 | 2 | 3.430684 | -3.26002 | 3.204083 | 2.716489 | 13.58573 | 10.0781
2018-02-07 02:21 | 20767.52 | 3120.001 | 5 | 2 | 3.401768 | -3.259955 | 3.204083 | 2.82515 | 13.58573 | 10.44943
2018-02-07 02:23 | 20887.52 | 3240.0015 | 5 | 2 | 3.35628 | -3.26001 | 3.204083 | 2.933813 | 13.58573 | 10.81676
2018-02-07 02:25 | 21007.52 | 3360.0002 | 5 | 2 | 3.284576 | -3.259925 | 3.204083 | 3.042465 | 13.58573 | 11.17789
2018-02-07 02:27 | 21127.52 | 3480.0015 | 5 | 2 | 3.140271 | -3.259935 | 3.204083 | 3.151124 | 13.58573 | 11.52804
2018-02-07 02:28 | 21181.65 | 3534.1279 | 5 | 2 | 2.999988 | -3.259873 | 3.204083 | 3.200144 | 13.58573 | 11.67894
2018-02-07 02:30 | 21301.69 | 120.0006 | 6 | 2 | 3.461548 | 0 | 3.204083 | 3.200144 | 13.58573 | 11.67894
2018-02-07 02:32 | 21421.69 | 240.0002 | 6 | 2 | 3.482639 | 0 | 3.204083 | 3.200144 | 13.58573 | 11.67894
2018-02-07 02:33 | 21481.69 | 300.003 | 6 | 2 | 3.486933 | 0 | 3.204083 | 3.200144 | 13.58573 | 11.67894
2018-02-07 02:33 | 21481.69928 | 0.0024 | 7 | 3 | 3.487004 | 0 | 0 | 0 | 0 | 0
2018-02-07 02:35 | 21601.7796 | 120.0007 | 2 | 3 | 4.041113 | 4.89 | 0.1623874 | 2.39e-10 | 0.642738 | 8.32e-10
2018-02-07 02:37 | 21721.7792 | 240.0003 | 2 | 3 | 4.079289 | 4.889974 | 0.3253741 | 2.39e-10 | 1.304355 | 8.32e-10
2018-02-07 02:39 | 21841.7796 | 360.0007 | 2 | 3 | 4.115465 | 4.890021 | 0.4883527 | 2.39e-10 | 1.972255 | 8.32e-10
2018-02-07 02:41 | 21961.7801 | 480.0012 | 2 | 3 | 4.144805 | 4.889979 | 0.6513633 | 2.39e-10 | 2.645628 | 8.32e-10
2018-02-07 02:43 | 22081.7804 | 600.0015 | 2 | 3 | 4.169188 | 4.889979 | 0.8143541 | 2.39e-10 | 3.323175 | 8.32e-10
2018-02-07 02:45 | 22201.7792 | 720.0003 | 2 | 3 | 4.194448 | 4.890019 | 0.9773442 | 2.39e-10 | 4.004756 | 8.32e-10
2018-02-07 02:47 | 22321.7805 | 840.0016 | 2 | 3 | 4.2003 | 4.563556 | 1.135948 | 2.39e-10 | 4.670832 | 8.32e-10
2018-02-07 02:49 | 22441.7801 | 960.0012 | 2 | 3 | 4.200313 | 4.179313 | 1.28165 | 2.39e-10 | 5.282823 | 8.32e-10
2018-02-07 02:51 | 22561.7805 | 1080.0016 | 2 | 3 | 4.200261 | 3.842122 | 1.41515 | 2.39e-10 | 5.843562 | 8.32e-10
2018-02-07 02:53 | 22681.7792 | 1200.0003 | 2 | 3 | 4.200286 | 3.542279 | 1.538164 | 2.39e-10 | 6.360252 | 8.32e-10
2018-02-07 02:55 | 22801.7797 | 1320.0008 | 2 | 3 | 4.200233 | 3.263721 | 1.651554 | 2.39e-10 | 6.836524 | 8.32e-10
2018-02-07 02:55 | 22803.7211 | 1321.9422 | 2 | 3 | 4.20029 | 3.259982 | 1.653303 | 2.39e-10 | 6.843871 | 8.32e-10
2018-02-07 02:57 | 22923.73 | 120.0005 | 3 | 3 | 4.220898 | 3.259875 | 1.761584 | 2.39e-10 | 7.299669 | 8.32e-10
2018-02-07 02:59 | 23043.74 | 240.0018 | 3 | 3 | 4.247929 | 3.259892 | 1.87026 | 2.39e-10 | 7.759821 | 8.32e-10
2018-02-07 03:01 | 23163.74 | 360.0013 | 3 | 3 | 4.277031 | 3.260198 | 1.978909 | 2.39e-10 | 8.222919 | 8.32e-10
2018-02-07 03:03 | 23283.73 | 480.0001 | 3 | 3 | 4.308288 | 3.259879 | 2.087575 | 2.39e-10 | 8.689367 | 8.32e-10
2018-02-07 03:05 | 23403.74 | 600.0014 | 3 | 3 | 4.341949 | 3.259871 | 2.196229 | 2.39e-10 | 9.159276 | 8.32e-10
2018-02-07 03:07 | 23523.73 | 720.0002 | 3 | 3 | 4.380113 | 3.259788 | 2.304887 | 2.39e-10 | 9.633088 | 8.32e-10
2018-02-07 03:09 | 23643.74 | 840.0014 | 3 | 3 | 4.400317 | 2.976247 | 2.410956 | 2.39e-10 | 10.09928 | 8.32e-10
2018-02-07 03:11 | 23763.74 | 960.0009 | 3 | 3 | 4.400287 | 2.573564 | 2.503215 | 2.39e-10 | 10.50525 | 8.32e-10
2018-02-07 03:13 | 23883.73 | 1080.0005 | 3 | 3 | 4.4003 | 2.241473 | 2.583309 | 2.39e-10 | 10.85768 | 8.32e-10
2018-02-07 03:15 | 24003.74 | 1200.0018 | 3 | 3 | 4.400276 | 1.949627 | 2.653065 | 2.39e-10 | 11.16463 | 8.32e-10
2018-02-07 03:17 | 24123.73 | 1320.0005 | 3 | 3 | 4.400273 | 1.691563 | 2.713604 | 2.39e-10 | 11.43102 | 8.32e-10
2018-02-07 03:19 | 24243.74 | 1440.001 | 3 | 3 | 4.400212 | 1.477992 | 2.766349 | 2.39e-10 | 11.66311 | 8.32e-10
2018-02-07 03:21 | 24363.74 | 1560.0014 | 3 | 3 | 4.400259 | 1.30005 | 2.812569 | 2.39e-10 | 11.86649 | 8.32e-10
2018-02-07 03:23 | 24483.73 | 1680.0002 | 3 | 3 | 4.40027 | 1.147007 | 2.853295 | 2.39e-10 | 12.04569 | 8.32e-10
2018-02-07 03:25 | 24603.73 | 1800.0005 | 3 | 3 | 4.400248 | 1.00968 | 2.889202 | 2.39e-10 | 12.20369 | 8.32e-10
2018-02-07 03:27 | 24723.74 | 1920.001 | 3 | 3 | 4.400202 | 0.8914318 | 2.920826 | 2.39e-10 | 12.34285 | 8.32e-10
2018-02-07 03:29 | 24843.74 | 2040.0014 | 3 | 3 | 4.400239 | 0.7943916 | 2.948889 | 2.39e-10 | 12.46633 | 8.32e-10
2018-02-07 03:31 | 24963.73 | 2160.0001 | 3 | 3 | 4.400235 | 0.7106819 | 2.973923 | 2.39e-10 | 12.57648 | 8.32e-10
2018-02-07 03:33 | 25083.74 | 2280.0014 | 3 | 3 | 4.400203 | 0.6361942 | 2.996342 | 2.39e-10 | 12.67513 | 8.32e-10
2018-02-07 03:35 | 25203.74 | 2400.001 | 3 | 3 | 4.400218 | 0.5685682 | 3.016388 | 2.39e-10 | 12.76334 | 8.32e-10
2018-02-07 03:37 | 25323.73 | 2520.0005 | 3 | 3 | 4.40021 | 0.5122509 | 3.034373 | 2.39e-10 | 12.84248 | 8.32e-10
2018-02-07 03:39 | 25443.73 | 2640.0001 | 3 | 3 | 4.400202 | 0.4636908 | 3.050612 | 2.39e-10 | 12.91393 | 8.32e-10
2018-02-07 03:41 | 25563.74 | 2760.0013 | 3 | 3 | 4.400241 | 0.421876 | 3.06535 | 2.39e-10 | 12.97878 | 8.32e-10
2018-02-07 03:43 | 25683.74 | 2880.0009 | 3 | 3 | 4.400196 | 0.3822346 | 3.078735 | 2.39e-10 | 13.03768 | 8.32e-10
2018-02-07 03:45 | 25803.74 | 3000.0014 | 3 | 3 | 4.400179 | 0.3474512 | 3.090869 | 2.39e-10 | 13.09107 | 8.32e-10
2018-02-07 03:47 | 25923.73 | 3120.0002 | 3 | 3 | 4.400166 | 0.3170853 | 3.101936 | 2.39e-10 | 13.13977 | 8.32e-10
2018-02-07 03:49 | 26043.74 | 3240.0014 | 3 | 3 | 4.400202 | 0.2916927 | 3.112077 | 2.39e-10 | 13.18439 | 8.32e-10
2018-02-07 03:51 | 26163.73 | 3360.0002 | 3 | 3 | 4.40019 | 0.2682962 | 3.121396 | 2.39e-10 | 13.22539 | 8.32e-10
2018-02-07 03:53 | 26283.73 | 3480.0005 | 3 | 3 | 4.400114 | 0.2445145 | 3.129933 | 2.39e-10 | 13.26296 | 8.32e-10
2018-02-07 03:55 | 26403.73 | 3600.0001 | 3 | 3 | 4.40016 | 0.2256536 | 3.137773 | 2.39e-10 | 13.29745 | 8.32e-10
2018-02-07 03:57 | 26523.74 | 3720.0013 | 3 | 3 | 4.400124 | 0.2078094 | 3.145 | 2.39e-10 | 13.32926 | 8.32e-10
2018-02-07 03:59 | 26643.74 | 3840.001 | 3 | 3 | 4.400151 | 0.193203 | 3.151692 | 2.39e-10 | 13.3587 | 8.32e-10
2018-02-07 04:01 | 26763.73 | 3960.0005 | 3 | 3 | 4.400094 | 0.1772385 | 3.157884 | 2.39e-10 | 13.38595 | 8.32e-10
2018-02-07 04:03 | 26883.74 | 4080.001 | 3 | 3 | 4.400142 | 0.1646385 | 3.163583 | 2.39e-10 | 13.41102 | 8.32e-10
2018-02-07 04:05 | 27003.74 | 4200.0014 | 3 | 3 | 4.400127 | 0.1524534 | 3.168866 | 2.39e-10 | 13.43427 | 8.32e-10
2018-02-07 04:07 | 27123.74 | 4320.001 | 3 | 3 | 4.400142 | 0.1421928 | 3.173773 | 2.39e-10 | 13.45586 | 8.32e-10
2018-02-07 04:09 | 27243.74 | 4440.0014 | 3 | 3 | 4.400124 | 0.1320009 | 3.178343 | 2.39e-10 | 13.47597 | 8.32e-10
2018-02-07 04:11 | 27363.74 | 4560.0011 | 3 | 3 | 4.400126 | 0.1219254 | 3.18257 | 2.39e-10 | 13.49457 | 8.32e-10
2018-02-07 04:13 | 27483.73 | 4680.0006 | 3 | 3 | 4.400081 | 0.1126556 | 3.186483 | 2.39e-10 | 13.51178 | 8.32e-10
2018-02-07 04:15 | 27603.74 | 4800.0012 | 3 | 3 | 4.400169 | 0.1059237 | 3.190129 | 2.39e-10 | 13.52783 | 8.32e-10
2018-02-07 04:17 | 27723.73 | 4920.0002 | 3 | 3 | 4.400131 | 0.09858036 | 3.193531 | 2.39e-10 | 13.5428 | 8.32e-10
2018-02-07 04:19 | 27843.73 | 5040.0005 | 3 | 3 | 4.400117 | 0.09149075 | 3.196701 | 2.39e-10 | 13.55674 | 8.32e-10
2018-02-07 04:21 | 27963.73 | 5160.0005 | 3 | 3 | 4.40009 | 0.08434582 | 3.199635 | 2.39e-10 | 13.56966 | 8.32e-10
2018-02-07 04:22 | 28024.42 | 5220.6857 | 3 | 3 | 4.400112 | 0.08149624 | 3.201038 | 2.39e-10 | 13.57583 | 8.32e-10
2018-02-07 04:24 | 28144.46376 | 120.0008 | 4 | 3 | 4.392243 | 0 | 3.201038 | 2.39e-10 | 13.57583 | 8.32e-10
2018-02-07 04:26 | 28264.46426 | 240.0013 | 4 | 3 | 4.391324 | 0 | 3.201038 | 2.39e-10 | 13.57583 | 8.32e-10
2018-02-07 04:27 | 28324.46526 | 300.0023 | 4 | 3 | 4.390959 | 0 | 3.201038 | 2.39e-10 | 13.57583 | 8.32e-10
2018-02-07 04:29 | 28444.54 | 120.0006 | 5 | 3 | 4.080018 | -3.259985 | 3.201038 | 0.1086502 | 13.57583 | 0.4474804
2018-02-07 04:31 | 28564.54 | 240.0002 | 5 | 3 | 4.038689 | -3.260047 | 3.201038 | 0.2173217 | 13.57583 | 0.8885713
2018-02-07 04:33 | 28684.54 | 360.0014 | 5 | 3 | 3.999274 | -3.260005 | 3.201038 | 0.3259746 | 13.57583 | 1.325241
2018-02-07 04:35 | 28804.54 | 480.0011 | 5 | 3 | 3.960664 | -3.259952 | 3.201038 | 0.4346388 | 13.57583 | 1.757726
2018-02-07 04:37 | 28924.54 | 600.0014 | 5 | 3 | 3.921143 | -3.260014 | 3.201038 | 0.5433071 | 13.57583 | 2.185993
2018-02-07 04:39 | 29044.54 | 720.0011 | 5 | 3 | 3.882236 | -3.259987 | 3.201038 | 0.651969 | 13.57583 | 2.609926
2018-02-07 04:41 | 29164.54 | 840.0014 | 5 | 3 | 3.845519 | -3.260012 | 3.201038 | 0.7606295 | 13.57583 | 3.029763
2018-02-07 04:43 | 29284.54 | 960.0002 | 5 | 3 | 3.810482 | -3.25996 | 3.201038 | 0.8692909 | 13.57583 | 3.445697
2018-02-07 04:45 | 29404.54 | 1080.0014 | 5 | 3 | 3.775836 | -3.25998 | 3.201038 | 0.9779536 | 13.57583 | 3.857878
2018-02-07 04:47 | 29524.54 | 1200.0011 | 5 | 3 | 3.740611 | -3.259933 | 3.201038 | 1.086611 | 13.57583 | 4.266222
2018-02-07 04:49 | 29644.54 | 1320.0006 | 5 | 3 | 3.709602 | -3.259947 | 3.201038 | 1.195261 | 13.57583 | 4.67092
2018-02-07 04:51 | 29764.54 | 1440.0003 | 5 | 3 | 3.681282 | -3.260016 | 3.201038 | 1.303924 | 13.57583 | 5.072455
2018-02-07 04:53 | 29884.54 | 1560.0006 | 5 | 3 | 3.655127 | -3.260085 | 3.201038 | 1.412588 | 13.57583 | 5.471054
2018-02-07 04:55 | 30004.54 | 1680.0002 | 5 | 3 | 3.629496 | -3.259963 | 3.201038 | 1.52125 | 13.57583 | 5.866838
2018-02-07 04:57 | 30124.54 | 1800.0006 | 5 | 3 | 3.605133 | -3.259969 | 3.201038 | 1.62991 | 13.57583 | 6.259859
2018-02-07 04:59 | 30244.54 | 1920.0011 | 5 | 3 | 3.583466 | -3.259933 | 3.201038 | 1.738573 | 13.57583 | 6.650408
2018-02-07 05:01 | 30364.54 | 2040.0014 | 5 | 3 | 3.564161 | -3.259978 | 3.201038 | 1.84723 | 13.57583 | 7.038702
2018-02-07 05:03 | 30484.54 | 2160.0002 | 5 | 3 | 3.546053 | -3.259975 | 3.201038 | 1.955882 | 13.57583 | 7.424966
2018-02-07 05:05 | 30604.54 | 2280.0014 | 5 | 3 | 3.527753 | -3.25998 | 3.201038 | 2.064553 | 13.57583 | 7.809319
2018-02-07 05:07 | 30724.54 | 2400.0011 | 5 | 3 | 3.51204 | -3.25998 | 3.201038 | 2.173216 | 13.57583 | 8.191783
2018-02-07 05:09 | 30844.54 | 2520.0014 | 5 | 3 | 3.497505 | -3.259967 | 3.201038 | 2.281868 | 13.57583 | 8.572574
2018-02-07 05:11 | 30964.54 | 2640.0007 | 5 | 3 | 3.483809 | -3.259987 | 3.201038 | 2.390536 | 13.57583 | 8.951904
2018-02-07 05:13 | 31084.54 | 2760.0014 | 5 | 3 | 3.467939 | -3.25995 | 3.201038 | 2.499189 | 13.57583 | 9.329608
2018-02-07 05:15 | 31204.54 | 2880.001 | 5 | 3 | 3.449321 | -3.259923 | 3.201038 | 2.607857 | 13.57583 | 9.705447
2018-02-07 05:17 | 31324.54 | 3000.0014 | 5 | 3 | 3.428162 | -3.260029 | 3.201038 | 2.716506 | 13.57583 | 10.07911
2018-02-07 05:19 | 31444.54 | 3120.0011 | 5 | 3 | 3.400468 | -3.259994 | 3.201038 | 2.825177 | 13.57583 | 10.45021
2018-02-07 05:21 | 31564.54 | 3240.0007 | 5 | 3 | 3.357939 | -3.26 | 3.201038 | 2.933836 | 13.57583 | 10.81759
2018-02-07 05:23 | 31684.54 | 3360.001 | 5 | 3 | 3.282543 | -3.25996 | 3.201038 | 3.0425 | 13.57583 | 11.17877
2018-02-07 05:25 | 31804.54 | 3480.0006 | 5 | 3 | 3.133546 | -3.259996 | 3.201038 | 3.151165 | 13.57583 | 11.52851
2018-02-07 05:26 | 31855.43 | 3530.8925 | 5 | 3 | 2.999994 | -3.259943 | 3.201038 | 3.19725 | 13.57583 | 11.67017
2018-02-07 05:28 | 31975.48 | 120.0013 | 6 | 3 | 3.464486 | 0 | 3.201038 | 3.19725 | 13.57583 | 11.67017
2018-02-07 05:30 | 32095.48 | 240.0008 | 6 | 3 | 3.485805 | 0 | 3.201038 | 3.19725 | 13.57583 | 11.67017
2018-02-07 05:31 | 32155.48 | 300.0012 | 6 | 3 | 3.490298 | 0 | 3.201038 | 3.19725 | 13.57583 | 11.67017
2018-02-07 05:31 | 32155.49 | 0.0025 | 7 | 4 | 3.490392 | 0 | 0 | 0 | 0 | 0
2018-02-07 05:33 | 32275.56 | 120.0008 | 2 | 4 | 4.042703 | 4.890092 | 0.162397 | 0 | 0.6431284 | 0
2018-02-07 05:35 | 32395.56 | 240.0011 | 2 | 4 | 4.081761 | 4.890002 | 0.3253949 | 0 | 1.305125 | 0
2018-02-07 05:37 | 32515.57 | 360.0014 | 2 | 4 | 4.116898 | 4.890086 | 0.4883837 | 0 | 1.973432 | 0
2018-02-07 05:39 | 32635.56 | 480.001 | 2 | 4 | 4.143665 | 4.890029 | 0.6513721 | 0 | 2.646684 | 0
2018-02-07 05:41 | 32755.57 | 600.0014 | 2 | 4 | 4.169852 | 4.889995 | 0.8143652 | 0 | 3.324172 | 0
2018-02-07 05:43 | 32875.56 | 720.001 | 2 | 4 | 4.1965 | 4.890037 | 0.9773558 | 0 | 4.005992 | 0
2018-02-07 05:45 | 32995.56 | 840.0007 | 2 | 4 | 4.200256 | 4.526101 | 1.134867 | 0 | 4.667544 | 0
2018-02-07 05:47 | 33115.56 | 960.0011 | 2 | 4 | 4.200309 | 4.179086 | 1.279881 | 0 | 5.276643 | 0
2018-02-07 05:49 | 33235.57 | 1080.0023 | 2 | 4 | 4.20028 | 3.84426 | 1.413611 | 0 | 5.83835 | 0
2018-02-07 05:51 | 33355.56 | 1200.0011 | 2 | 4 | 4.200283 | 3.520715 | 1.536195 | 0 | 6.353234 | 0
2018-02-07 05:52 | 33464.44 | 1308.8767 | 2 | 4 | 4.200233 | 3.259992 | 1.638687 | 0 | 6.783731 | 0
2018-02-07 05:54 | 33584.45422 | 120.0014 | 3 | 4 | 4.220288 | 3.259885 | 1.746964 | 0 | 7.239497 | 0
2018-02-07 05:56 | 33704.45382 | 240.001 | 3 | 4 | 4.245138 | 3.260081 | 1.855612 | 0 | 7.699332 | 0
2018-02-07 05:58 | 33824.45422 | 360.0014 | 3 | 4 | 4.27477 | 3.259858 | 1.96428 | 0 | 8.162197 | 0
2018-02-07 06:00 | 33944.45302 | 480.0002 | 3 | 4 | 4.306935 | 3.259841 | 2.072924 | 0 | 8.628365 | 0
2018-02-07 06:02 | 34064.45422 | 600.0014 | 3 | 4 | 4.340849 | 3.259828 | 2.181585 | 0 | 9.09818 | 0
2018-02-07 06:04 | 34184.45372 | 720.0009 | 3 | 4 | 4.376993 | 3.259852 | 2.290251 | 0 | 9.571829 | 0
2018-02-07 06:06 | 34304.45332 | 840.0005 | 3 | 4 | 4.400317 | 3.025397 | 2.397232 | 0 | 10.04181 | 0
2018-02-07 06:08 | 34424.45382 | 960.001 | 3 | 4 | 4.400274 | 2.598937 | 2.49065 | 0 | 10.45288 | 0
2018-02-07 06:10 | 34544.45412 | 1080.0013 | 3 | 4 | 4.400271 | 2.257058 | 2.571426 | 0 | 10.80831 | 0
2018-02-07 06:12 | 34664.45302 | 1200.0002 | 3 | 4 | 4.400278 | 1.968368 | 2.641707 | 0 | 11.11757 | 0
2018-02-07 06:14 | 34784.45412 | 1320.0013 | 3 | 4 | 4.40027 | 1.721326 | 2.703115 | 0 | 11.38778 | 0
2018-02-07 06:16 | 34904.45302 | 1440.0002 | 3 | 4 | 4.400297 | 1.50001 | 2.756752 | 0 | 11.6238 | 0
2018-02-07 06:18 | 35024.45422 | 1560.0014 | 3 | 4 | 4.400249 | 1.313663 | 2.803517 | 0 | 11.82957 | 0
2018-02-07 06:20 | 35144.45382 | 1680.001 | 3 | 4 | 4.400193 | 1.156766 | 2.844619 | 0 | 12.01043 | 0
2018-02-07 06:22 | 35264.45332 | 1800.0005 | 3 | 4 | 4.40028 | 1.025745 | 2.880927 | 0 | 12.1702 | 0
2018-02-07 06:24 | 35384.45302 | 1920.0002 | 3 | 4 | 4.400234 | 0.90905 | 2.913131 | 0 | 12.3119 | 0
2018-02-07 06:26 | 35504.45412 | 2040.0013 | 3 | 4 | 4.400225 | 0.8043003 | 2.941631 | 0 | 12.43731 | 0
2018-02-07 06:28 | 35624.45302 | 2160.0002 | 3 | 4 | 4.400201 | 0.7175112 | 2.966955 | 0 | 12.54874 | 0
2018-02-07 06:30 | 35744.45452 | 2280.0017 | 3 | 4 | 4.40025 | 0.6438608 | 2.989605 | 0 | 12.64841 | 0
2018-02-07 06:32 | 35864.45382 | 2400.001 | 3 | 4 | 4.400221 | 0.5798979 | 3.009957 | 0 | 12.73796 | 0
2018-02-07 06:34 | 35984.45342 | 2520.0006 | 3 | 4 | 4.400214 | 0.5206127 | 3.02828 | 0 | 12.81858 | 0
2018-02-07 06:36 | 36104.45382 | 2640.001 | 3 | 4 | 4.400151 | 0.46877 | 3.044749 | 0 | 12.89105 | 0
2018-02-07 06:38 | 36224.45332 | 2760.0005 | 3 | 4 | 4.400198 | 0.4259672 | 3.059644 | 0 | 12.95659 | 0
2018-02-07 06:40 | 36344.45302 | 2880.0002 | 3 | 4 | 4.400201 | 0.3883543 | 3.073194 | 0 | 13.01621 | 0
2018-02-07 06:42 | 36464.45332 | 3000.0005 | 3 | 4 | 4.40018 | 0.3543577 | 3.085565 | 0 | 13.07065 | 0
2018-02-07 06:44 | 36584.45382 | 3120.001 | 3 | 4 | 4.400186 | 0.3223562 | 3.096829 | 0 | 13.12021 | 0
2018-02-07 06:46 | 36704.45502 | 3240.0022 | 3 | 4 | 4.400158 | 0.2947578 | 3.107107 | 0 | 13.16544 | 0
2018-02-07 06:48 | 36824.45382 | 3360.001 | 3 | 4 | 4.400126 | 0.2704391 | 3.116529 | 0 | 13.20689 | 0
2018-02-07 06:50 | 36944.45412 | 3480.0013 | 3 | 4 | 4.400156 | 0.2499905 | 3.125213 | 0 | 13.2451 | 0
2018-02-07 06:52 | 37064.45302 | 3600.0002 | 3 | 4 | 4.400202 | 0.2302151 | 3.133208 | 0 | 13.28028 | 0
2018-02-07 06:54 | 37184.45502 | 3720.0022 | 3 | 4 | 4.400143 | 0.2105379 | 3.140546 | 0 | 13.31257 | 0
2018-02-07 06:56 | 37304.45382 | 3840.001 | 3 | 4 | 4.400106 | 0.1944857 | 3.147311 | 0 | 13.34234 | 0
2018-02-07 06:58 | 37424.45332 | 3960.0005 | 3 | 4 | 4.400137 | 0.1808491 | 3.153576 | 0 | 13.36991 | 0
2018-02-07 07:00 | 37544.45382 | 4080.001 | 3 | 4 | 4.400154 | 0.1686049 | 3.159395 | 0 | 13.39551 | 0
2018-02-07 07:02 | 37664.45342 | 4200.0006 | 3 | 4 | 4.400099 | 0.1542463 | 3.164765 | 0 | 13.41914 | 0
2018-02-07 07:04 | 37784.45312 | 4320.0003 | 3 | 4 | 4.400151 | 0.1436834 | 3.169733 | 0 | 13.441 | 0
2018-02-07 07:06 | 37904.45412 | 4440.0013 | 3 | 4 | 4.400147 | 0.1337595 | 3.174345 | 0 | 13.4613 | 0
2018-02-07 07:08 | 38024.45382 | 4560.001 | 3 | 4 | 4.400144 | 0.1248083 | 3.178647 | 0 | 13.48022 | 0
2018-02-07 07:10 | 38144.45332 | 4680.0005 | 3 | 4 | 4.400109 | 0.1151276 | 3.18265 | 0 | 13.49783 | 0
2018-02-07 07:12 | 38264.45372 | 4800.0009 | 3 | 4 | 4.400137 | 0.1072607 | 3.186348 | 0 | 13.51411 | 0
2018-02-07 07:14 | 38384.45412 | 4920.0013 | 3 | 4 | 4.400132 | 0.09971809 | 3.189796 | 0 | 13.52928 | 0
2018-02-07 07:16 | 38504.45292 | 5040.0001 | 3 | 4 | 4.400106 | 0.09300423 | 3.193011 | 0 | 13.54343 | 0
2018-02-07 07:18 | 38624.45332 | 5160.0005 | 3 | 4 | 4.400132 | 0.08722687 | 3.196024 | 0 | 13.55668 | 0
2018-02-07 07:20 | 38728.54872 | 5264.0959 | 3 | 4 | 4.400137 | 0.08149815 | 3.198463 | 0 | 13.56741 | 0
2018-02-07 07:22 | 38848.59 | 120.0005 | 4 | 4 | 4.392315 | 0 | 3.198463 | 0 | 13.56741 | 0
2018-02-07 07:24 | 38968.59 | 240.0009 | 4 | 4 | 4.391397 | 0 | 3.198463 | 0 | 13.56741 | 0
2018-02-07 07:25 | 39028.6 | 300.0022 | 4 | 4 | 4.391044 | 0 | 3.198463 | 0 | 13.56741 | 0
2018-02-07 07:27 | 39148.67496 | 120.0007 | 5 | 4 | 4.083296 | -3.26004 | 3.198463 | 0.1086553 | 13.56741 | 0.4477367
2018-02-07 07:29 | 39268.67526 | 240.001 | 5 | 4 | 4.040802 | -3.260007 | 3.198463 | 0.2173146 | 13.56741 | 0.8890933
2018-02-07 07:31 | 39388.67496 | 360.0007 | 5 | 4 | 4.000845 | -3.260034 | 3.198463 | 0.3259824 | 13.56741 | 1.326009
2018-02-07 07:33 | 39508.67436 | 480.0001 | 5 | 4 | 3.961782 | -3.260056 | 3.198463 | 0.4346438 | 13.56741 | 1.758616
2018-02-07 07:35 | 39628.67496 | 600.0007 | 5 | 4 | 3.923635 | -3.259969 | 3.198463 | 0.5433018 | 13.56741 | 2.187024
2018-02-07 07:37 | 39748.67446 | 720.0002 | 5 | 4 | 3.885262 | -3.260014 | 3.198463 | 0.6519578 | 13.56741 | 2.611275
2018-02-07 07:39 | 39868.67526 | 840.001 | 5 | 4 | 3.847163 | -3.259955 | 3.198463 | 0.7606322 | 13.56741 | 3.031404
2018-02-07 07:41 | 39988.67526 | 960.001 | 5 | 4 | 3.811571 | -3.260056 | 3.198463 | 0.8692888 | 13.56741 | 3.447482
2018-02-07 07:43 | 40108.67486 | 1080.0006 | 5 | 4 | 3.777176 | -3.259913 | 3.198463 | 0.9779499 | 13.56741 | 3.859767
2018-02-07 07:45 | 40228.67456 | 1200.0003 | 5 | 4 | 3.743731 | -3.260029 | 3.198463 | 1.086607 | 13.56741 | 4.268354
2018-02-07 07:47 | 40348.67496 | 1320.0007 | 5 | 4 | 3.711328 | -3.259983 | 3.198463 | 1.195279 | 13.56741 | 4.673419
2018-02-07 07:49 | 40468.67526 | 1440.001 | 5 | 4 | 3.682313 | -3.259965 | 3.198463 | 1.303934 | 13.56741 | 5.07507
2018-02-07 07:51 | 40588.67486 | 1560.0006 | 5 | 4 | 3.655656 | -3.259938 | 3.198463 | 1.412597 | 13.56741 | 5.473735
2018-02-07 07:53 | 40708.67526 | 1680.001 | 5 | 4 | 3.631236 | -3.259943 | 3.198463 | 1.521256 | 13.56741 | 5.869619
2018-02-07 07:55 | 40828.67496 | 1800.0007 | 5 | 4 | 3.607521 | -3.25994 | 3.198463 | 1.629924 | 13.56741 | 6.262934
2018-02-07 07:57 | 40948.67526 | 1920.001 | 5 | 4 | 3.584591 | -3.259983 | 3.198463 | 1.738582 | 13.56741 | 6.653639
2018-02-07 07:59 | 41068.67576 | 2040.0015 | 5 | 4 | 3.564726 | -3.259974 | 3.198463 | 1.847241 | 13.56741 | 7.042038
2018-02-07 08:01 | 41188.67446 | 2160.0002 | 5 | 4 | 3.54696 | -3.259965 | 3.198463 | 1.955903 | 13.56741 | 7.428403
2018-02-07 08:03 | 41308.67576 | 2280.0015 | 5 | 4 | 3.53049 | -3.259985 | 3.198463 | 2.064568 | 13.56741 | 7.812934
2018-02-07 08:05 | 41428.67446 | 2400.0002 | 5 | 4 | 3.513508 | -3.259936 | 3.198463 | 2.173226 | 13.56741 | 8.195632
2018-02-07 08:07 | 41548.67576 | 2520.0015 | 5 | 4 | 3.498647 | -3.259907 | 3.198463 | 2.281878 | 13.56741 | 8.57656
2018-02-07 08:09 | 41668.67446 | 2640.0002 | 5 | 4 | 3.484366 | -3.259895 | 3.198463 | 2.390537 | 13.56741 | 8.955941
2018-02-07 08:11 | 41788.67496 | 2760.0007 | 5 | 4 | 3.469999 | -3.259994 | 3.198463 | 2.49921 | 13.56741 | 9.333834
2018-02-07 08:13 | 41908.67446 | 2880.0002 | 5 | 4 | 3.452464 | -3.259976 | 3.198463 | 2.607867 | 13.56741 | 9.709966
2018-02-07 08:15 | 42028.67496 | 3000.0007 | 5 | 4 | 3.429653 | -3.259935 | 3.198463 | 2.716527 | 13.56741 | 10.08389
2018-02-07 08:17 | 42148.67446 | 3120.0002 | 5 | 4 | 3.401005 | -3.260049 | 3.198463 | 2.825186 | 13.56741 | 10.45509
2018-02-07 08:19 | 42268.67496 | 3240.0007 | 5 | 4 | 3.358909 | -3.260005 | 3.198463 | 2.933845 | 13.56741 | 10.82251
2018-02-07 08:21 | 42388.67446 | 3360.0002 | 5 | 4 | 3.287934 | -3.259996 | 3.198463 | 3.042501 | 13.56741 | 11.18401
2018-02-07 08:23 | 42508.67496 | 3480.0007 | 5 | 4 | 3.136471 | -3.259972 | 3.198463 | 3.151172 | 13.56741 | 11.53429
2018-02-07 08:24 | 42559.81566 | 3531.1414 | 5 | 4 | 2.999996 | -3.260007 | 3.198463 | 3.197472 | 13.56741 | 11.67669
2018-02-07 08:26 | 42679.86 | 120.0015 | 6 | 4 | 3.462139 | 0 | 3.198463 | 3.197472 | 13.56741 | 11.67669
2018-02-07 08:28 | 42799.86 | 240.001 | 6 | 4 | 3.48315 | 0 | 3.198463 | 3.197472 | 13.56741 | 11.67669
2018-02-07 08:29 | 42859.86 | 300.0038 | 6 | 4 | 3.48744 | 0 | 3.198463 | 3.197472 | 13.56741 | 11.67669
2018-02-07 08:29 | 42859.88 | 0.0039 | 7 | 5 | 3.48742 | 0 | 0 | 0 | 0 | 0
2018-02-07 08:31 | 42979.95128 | 120.0015 | 2 | 5 | 4.040374 | 4.890138 | 0.1623856 | 0 | 0.6425886 | 0
2018-02-07 08:33 | 43099.95078 | 240.001 | 2 | 5 | 4.081274 | 4.890082 | 0.3253995 | 0 | 1.304451 | 0
2018-02-07 08:35 | 43219.95118 | 360.0014 | 2 | 5 | 4.117129 | 4.890048 | 0.4883811 | 0 | 1.972692 | 0
2018-02-07 08:37 | 43339.94998 | 480.0002 | 2 | 5 | 4.143828 | 4.889995 | 0.6513787 | 0 | 2.646055 | 0
2018-02-07 08:39 | 43459.95098 | 600.0012 | 2 | 5 | 4.167748 | 4.890079 | 0.8143593 | 0 | 3.323336 | 0
2018-02-07 08:41 | 43579.95008 | 720.0003 | 2 | 5 | 4.195389 | 4.889989 | 0.9773562 | 0 | 4.004851 | 0
2018-02-07 08:43 | 43699.95208 | 840.0023 | 2 | 5 | 4.200286 | 4.529908 | 1.135054 | 0 | 4.667162 | 0
2018-02-07 08:45 | 43819.95078 | 960.001 | 2 | 5 | 4.200294 | 4.168719 | 1.279887 | 0 | 5.275506 | 0
2018-02-07 08:47 | 43939.95128 | 1080.0015 | 2 | 5 | 4.200298 | 3.852851 | 1.413491 | 0 | 5.836678 | 0
2018-02-07 08:49 | 44059.95078 | 1200.001 | 2 | 5 | 4.200213 | 3.542615 | 1.536755 | 0 | 6.354422 | 0
2018-02-07 08:51 | 44169.81298 | 1309.8632 | 2 | 5 | 4.200253 | 3.259992 | 1.640504 | 0 | 6.790195 | 0
2018-02-07 08:53 | 44289.82 | 120.0013 | 3 | 5 | 4.220818 | 3.260169 | 1.748771 | 2.011e-09 | 7.245945 | 8.17e-09
2018-02-07 08:55 | 44409.82 | 240.0002 | 3 | 5 | 4.246166 | 3.260076 | 1.857431 | 2.011e-09 | 7.705934 | 8.17e-09
2018-02-07 08:57 | 44529.82 | 360.0014 | 3 | 5 | 4.274132 | 3.259805 | 1.966086 | 2.011e-09 | 8.16878 | 8.17e-09
2018-02-07 08:59 | 44649.82 | 480.001 | 3 | 5 | 4.306423 | 3.259801 | 2.074752 | 2.011e-09 | 8.634947 | 8.17e-09
2018-02-07 09:01 | 44769.82 | 600.0013 | 3 | 5 | 4.341441 | 3.259818 | 2.183407 | 2.011e-09 | 9.104761 | 8.17e-09
2018-02-07 09:03 | 44889.82 | 720.0002 | 3 | 5 | 4.378475 | 3.260198 | 2.292057 | 2.011e-09 | 9.578447 | 8.17e-09
2018-02-07 09:05 | 45009.82 | 840.0005 | 3 | 5 | 4.400316 | 3.016322 | 2.398815 | 2.011e-09 | 10.04754 | 8.17e-09
2018-02-07 09:07 | 45129.82 | 960.001 | 3 | 5 | 4.400258 | 2.606095 | 2.492305 | 2.011e-09 | 10.45893 | 8.17e-09
2018-02-07 09:09 | 45249.82 | 1080.0006 | 3 | 5 | 4.40029 | 2.249475 | 2.573045 | 2.011e-09 | 10.8142 | 8.17e-09
2018-02-07 09:11 | 45369.82 | 1200.0017 | 3 | 5 | 4.400258 | 1.957037 | 2.643019 | 2.011e-09 | 11.12211 | 8.17e-09
2018-02-07 09:13 | 45489.82 | 1320.0005 | 3 | 5 | 4.400259 | 1.710092 | 2.70402 | 2.011e-09 | 11.39053 | 8.17e-09
2018-02-07 09:15 | 45609.82 | 1440.0002 | 3 | 5 | 4.400239 | 1.500294 | 2.757473 | 2.011e-09 | 11.62574 | 8.17e-09
2018-02-07 09:17 | 45729.82 | 1560.0005 | 3 | 5 | 4.400245 | 1.313513 | 2.804331 | 2.011e-09 | 11.83192 | 8.17e-09
2018-02-07 09:19 | 45849.82 | 1680.0018 | 3 | 5 | 4.400242 | 1.153416 | 2.845332 | 2.011e-09 | 12.01234 | 8.17e-09
2018-02-07 09:21 | 45969.82 | 1800.0014 | 3 | 5 | 4.400235 | 1.018986 | 2.881466 | 2.011e-09 | 12.17134 | 8.17e-09
2018-02-07 09:23 | 46089.82 | 1920.001 | 3 | 5 | 4.400208 | 0.9049282 | 2.913483 | 2.011e-09 | 12.31222 | 8.17e-09
2018-02-07 09:25 | 46209.82 | 2040.0005 | 3 | 5 | 4.400252 | 0.8062019 | 2.941972 | 2.011e-09 | 12.43758 | 8.17e-09
2018-02-07 09:27 | 46329.82 | 2160.0011 | 3 | 5 | 4.400211 | 0.7156115 | 2.967293 | 2.011e-09 | 12.549 | 8.17e-09
2018-02-07 09:29 | 46449.82 | 2280.0006 | 3 | 5 | 4.400189 | 0.6398687 | 2.989869 | 2.011e-09 | 12.64833 | 8.17e-09
2018-02-07 09:31 | 46569.82 | 2400.0018 | 3 | 5 | 4.400205 | 0.5760689 | 3.010111 | 2.011e-09 | 12.7374 | 8.17e-09
2018-02-07 09:33 | 46689.82 | 2520.0013 | 3 | 5 | 4.400182 | 0.5202017 | 3.028358 | 2.011e-09 | 12.81769 | 8.17e-09
2018-02-07 09:35 | 46809.82 | 2640.0002 | 3 | 5 | 4.400182 | 0.4689493 | 3.044839 | 2.011e-09 | 12.89022 | 8.17e-09
2018-02-07 09:37 | 46929.82 | 2760.0014 | 3 | 5 | 4.400208 | 0.4245682 | 3.059694 | 2.011e-09 | 12.95558 | 8.17e-09
2018-02-07 09:39 | 47049.82 | 2880.0019 | 3 | 5 | 4.40018 | 0.3854399 | 3.073174 | 2.011e-09 | 13.0149 | 8.17e-09
2018-02-07 09:41 | 47169.82 | 3000.0013 | 3 | 5 | 4.400128 | 0.3514843 | 3.085452 | 2.011e-09 | 13.06892 | 8.17e-09
2018-02-07 09:43 | 47289.82 | 3120.0026 | 3 | 5 | 4.400175 | 0.3223314 | 3.09669 | 2.011e-09 | 13.11837 | 8.17e-09
2018-02-07 09:45 | 47409.82 | 3240.0013 | 3 | 5 | 4.40015 | 0.2936144 | 3.106945 | 2.011e-09 | 13.16349 | 8.17e-09
2018-02-07 09:47 | 47529.82 | 3360.001 | 3 | 5 | 4.400208 | 0.2699137 | 3.116326 | 2.011e-09 | 13.20477 | 8.17e-09
2018-02-07 09:49 | 47649.82 | 3480.0022 | 3 | 5 | 4.400186 | 0.248251 | 3.124938 | 2.011e-09 | 13.24267 | 8.17e-09
2018-02-07 09:51 | 47769.82 | 3600.0027 | 3 | 5 | 4.40015 | 0.229558 | 3.132883 | 2.011e-09 | 13.27762 | 8.17e-09
2018-02-07 09:53 | 47889.82 | 3720.0022 | 3 | 5 | 4.400141 | 0.2106609 | 3.140225 | 2.011e-09 | 13.30993 | 8.17e-09
2018-02-07 09:55 | 48009.82 | 3840.0019 | 3 | 5 | 4.400189 | 0.1948414 | 3.146977 | 2.011e-09 | 13.33964 | 8.17e-09
2018-02-07 09:57 | 48129.82 | 3960.0022 | 3 | 5 | 4.400143 | 0.1797571 | 3.153209 | 2.011e-09 | 13.36706 | 8.17e-09
2018-02-07 09:59 | 48249.82 | 4080.0011 | 3 | 5 | 4.400105 | 0.1664743 | 3.158988 | 2.011e-09 | 13.39249 | 8.17e-09
2018-02-07 10:01 | 48369.82 | 4200.0014 | 3 | 5 | 4.400131 | 0.1550293 | 3.164362 | 2.011e-09 | 13.41613 | 8.17e-09
2018-02-07 10:03 | 48489.82 | 4320.001 | 3 | 5 | 4.400186 | 0.1441908 | 3.169337 | 2.011e-09 | 13.43802 | 8.17e-09
2018-02-07 10:05 | 48609.82 | 4440.0013 | 3 | 5 | 4.400126 | 0.1327295 | 3.173936 | 2.011e-09 | 13.45826 | 8.17e-09
2018-02-07 10:07 | 48729.82 | 4560.001 | 3 | 5 | 4.40017 | 0.124157 | 3.178211 | 2.011e-09 | 13.47707 | 8.17e-09
2018-02-07 10:09 | 48849.82 | 4680.0014 | 3 | 5 | 4.400137 | 0.115612 | 3.182201 | 2.011e-09 | 13.49463 | 8.17e-09
2018-02-07 10:11 | 48969.82 | 4800.0002 | 3 | 5 | 4.400149 | 0.1073322 | 3.185921 | 2.011e-09 | 13.511 | 8.17e-09
2018-02-07 10:13 | 49089.82 | 4920.0005 | 3 | 5 | 4.400122 | 0.09943962 | 3.189358 | 2.011e-09 | 13.52612 | 8.17e-09
2018-02-07 10:15 | 49209.82 | 5040.0002 | 3 | 5 | 4.4001 | 0.09259224 | 3.192567 | 2.011e-09 | 13.54024 | 8.17e-09
2018-02-07 10:17 | 49329.82 | 5160.0013 | 3 | 5 | 4.400154 | 0.08729839 | 3.195567 | 2.011e-09 | 13.55344 | 8.17e-09
2018-02-07 10:19 | 49449.82 | 5280.0019 | 3 | 5 | 4.400165 | 0.08176994 | 3.198374 | 2.011e-09 | 13.56579 | 8.17e-09
2018-02-07 10:19 | 49451.23 | 5281.4057 | 3 | 5 | 4.400145 | 0.08149624 | 3.198406 | 2.011e-09 | 13.56593 | 8.17e-09
2018-02-07 10:21 | 49571.27534 | 120.0012 | 4 | 5 | 4.392361 | 0 | 3.198406 | 2.011e-09 | 13.56593 | 8.17e-09
2018-02-07 10:23 | 49691.27504 | 240.0009 | 4 | 5 | 4.391467 | 0 | 3.198406 | 2.011e-09 | 13.56593 | 8.17e-09
2018-02-07 10:24 | 49751.27854 | 300.0044 | 4 | 5 | 4.39113 | 0 | 3.198406 | 2.011e-09 | 13.56593 | 8.17e-09
2018-02-07 10:26 | 49871.36 | 120.0006 | 5 | 5 | 4.082646 | -3.260065 | 3.198406 | 0.1086449 | 13.56593 | 0.4476094
2018-02-07 10:28 | 49991.36 | 240.001 | 5 | 5 | 4.041893 | -3.260034 | 3.198406 | 0.2173139 | 13.56593 | 0.8890244
2018-02-07 10:30 | 50111.36 | 360.0005 | 5 | 5 | 4.000637 | -3.259922 | 3.198406 | 0.3259755 | 13.56593 | 1.32599
2018-02-07 10:32 | 50231.36 | 480.0001 | 5 | 5 | 3.960924 | -3.259893 | 3.198406 | 0.4346414 | 13.56593 | 1.758548
2018-02-07 10:34 | 50351.36 | 600.0005 | 5 | 5 | 3.922359 | -3.260007 | 3.198406 | 0.543297 | 13.56593 | 2.186821
2018-02-07 10:36 | 50471.36 | 720.0001 | 5 | 5 | 3.885219 | -3.259895 | 3.198406 | 0.6519598 | 13.56593 | 2.611016
2018-02-07 10:38 | 50591.36 | 840.0013 | 5 | 5 | 3.847898 | -3.259942 | 3.198406 | 0.7606142 | 13.56593 | 3.031148
2018-02-07 10:40 | 50711.36 | 960.0001 | 5 | 5 | 3.811007 | -3.259909 | 3.198406 | 0.8692676 | 13.56593 | 3.447197
2018-02-07 10:42 | 50831.36 | 1080.0013 | 5 | 5 | 3.776066 | -3.25988 | 3.198406 | 0.9779336 | 13.56593 | 3.859419
2018-02-07 10:44 | 50951.36 | 1200.0001 | 5 | 5 | 3.743138 | -3.259918 | 3.198406 | 1.086608 | 13.56593 | 4.267957
2018-02-07 10:46 | 51071.36 | 1320.0014 | 5 | 5 | 3.712604 | -3.259935 | 3.198406 | 1.195264 | 13.56593 | 4.672996
2018-02-07 10:48 | 51191.36 | 1440.0001 | 5 | 5 | 3.68267 | -3.259923 | 3.198406 | 1.303917 | 13.56593 | 5.074751
2018-02-07 10:50 | 51311.36 | 1560.0005 | 5 | 5 | 3.655653 | -3.259992 | 3.198406 | 1.412572 | 13.56593 | 5.473398
2018-02-07 10:52 | 51431.36 | 1680.001 | 5 | 5 | 3.630687 | -3.259922 | 3.198406 | 1.521235 | 13.56593 | 5.869259
2018-02-07 10:54 | 51551.36 | 1800.0013 | 5 | 5 | 3.608128 | -3.260023 | 3.198406 | 1.629904 | 13.56593 | 6.262565
2018-02-07 10:56 | 51671.36 | 1920.001 | 5 | 5 | 3.586127 | -3.259892 | 3.198406 | 1.738559 | 13.56593 | 6.653412
2018-02-07 10:58 | 51791.36 | 2040.0014 | 5 | 5 | 3.565125 | -3.259865 | 3.198406 | 1.847222 | 13.56593 | 7.041917
2018-02-07 11:00 | 51911.36 | 2160.0001 | 5 | 5 | 3.546965 | -3.259938 | 3.198406 | 1.955892 | 13.56593 | 7.42834
2018-02-07 11:02 | 52031.36 | 2280.0005 | 5 | 5 | 3.530845 | -3.259955 | 3.198406 | 2.064551 | 13.56593 | 7.812851
2018-02-07 11:04 | 52151.36 | 2400.0001 | 5 | 5 | 3.515666 | -3.259929 | 3.198406 | 2.173214 | 13.56593 | 8.195701
2018-02-07 11:06 | 52271.36 | 2520.0005 | 5 | 5 | 3.499861 | -3.25992 | 3.198406 | 2.281868 | 13.56593 | 8.576837
2018-02-07 11:08 | 52391.36 | 2640.0009 | 5 | 5 | 3.485146 | -3.25992 | 3.198406 | 2.390535 | 13.56593 | 8.956342
2018-02-07 11:10 | 52511.36 | 2760.0005 | 5 | 5 | 3.470208 | -3.259889 | 3.198406 | 2.499199 | 13.56593 | 9.334252
2018-02-07 11:12 | 52631.36 | 2880.001 | 5 | 5 | 3.454283 | -3.259902 | 3.198406 | 2.60786 | 13.56593 | 9.710495
2018-02-07 11:14 | 52751.36 | 3000.0014 | 5 | 5 | 3.432575 | -3.259845 | 3.198406 | 2.716527 | 13.56593 | 10.08476
2018-02-07 11:16 | 52871.36 | 3120.001 | 5 | 5 | 3.402073 | -3.259949 | 3.198406 | 2.825187 | 13.56593 | 10.45614
2018-02-07 11:18 | 52991.36 | 3240.0005 | 5 | 5 | 3.359393 | -3.259945 | 3.198406 | 2.933841 | 13.56593 | 10.82365
2018-02-07 11:20 | 53111.36 | 3360.001 | 5 | 5 | 3.289005 | -3.259898 | 3.198406 | 3.042511 | 13.56593 | 11.18524
2018-02-07 11:22 | 53231.36 | 3480.0005 | 5 | 5 | 3.142608 | -3.259962 | 3.198406 | 3.151173 | 13.56593 | 11.53584
2018-02-07 11:23 | 53284.48 | 3533.1222 | 5 | 5 | 2.999991 | -3.259992 | 3.198406 | 3.199265 | 13.56593 | 11.68394
2018-02-07 11:25 | 53404.53 | 120.0004 | 6 | 5 | 3.456246 | 0 | 3.198406 | 3.199265 | 13.56593 | 11.68394
2018-02-07 11:27 | 53524.53 | 240.0008 | 6 | 5 | 3.476746 | 0 | 3.198406 | 3.199265 | 13.56593 | 11.68394
2018-02-07 11:28 | 53584.53 | 300.0044 | 6 | 5 | 3.480905 | 0 | 3.198406 | 3.199265 | 13.56593 | 11.68394
2018-02-07 11:28 | 53584.54 | 0.0025 | 7 | 6 | 3.481103 | 0 | 0 | 0 | 0 | 0
2018-02-07 11:30 | 53704.62 | 120.0015 | 2 | 6 | 4.038462 | 4.890111 | 0.1623985 | 0 | 0.6420652 | 0
2018-02-07 11:32 | 53824.62 | 240.0018 | 2 | 6 | 4.077996 | 4.890082 | 0.3254146 | 0 | 1.303454 | 0
2018-02-07 11:34 | 53944.62 | 360.0015 | 2 | 6 | 4.115752 | 4.890075 | 0.4884053 | 0 | 1.971378 | 0
2018-02-07 11:36 | 54064.62 | 480.001 | 2 | 6 | 4.142992 | 4.89004 | 0.6513963 | 0 | 2.644513 | 0
2018-02-07 11:38 | 54184.62 | 600.0015 | 2 | 6 | 4.166636 | 4.89001 | 0.814381 | 0 | 3.321701 | 0
2018-02-07 11:40 | 54304.62 | 720.0002 | 2 | 6 | 4.192126 | 4.890067 | 0.9773809 | 0 | 4.00289 | 0
2018-02-07 11:42 | 54424.62 | 840.0015 | 2 | 6 | 4.200315 | 4.562188 | 1.136329 | 0 | 4.67032 | 0
2018-02-07 11:44 | 54544.62 | 960.001 | 2 | 6 | 4.200264 | 4.189382 | 1.281992 | 0 | 5.282148 | 0
2018-02-07 11:46 | 54664.62 | 1080.0016 | 2 | 6 | 4.200253 | 3.862382 | 1.416106 | 0 | 5.845464 | 0
2018-02-07 11:48 | 54784.62 | 1200.0003 | 2 | 6 | 4.200279 | 3.564191 | 1.53985 | 0 | 6.365223 | 0
2018-02-07 11:50 | 54904.62 | 1320.0015 | 2 | 6 | 4.200294 | 3.267406 | 1.653726 | 0 | 6.843534 | 0
2018-02-07 11:50 | 54907.4 | 1322.7791 | 2 | 6 | 4.200289 | 3.259982 | 1.65625 | 0 | 6.854137 | 0
2018-02-07 11:52 | 55027.41 | 120.0013 | 3 | 6 | 4.222193 | 3.259831 | 1.764522 | 0 | 7.309988 | 0
2018-02-07 11:54 | 55147.41 | 240.0002 | 3 | 6 | 4.248242 | 3.260167 | 1.873181 | 0 | 7.770158 | 0
2018-02-07 11:56 | 55267.41 | 360.0013 | 3 | 6 | 4.276952 | 3.25995 | 1.98185 | 0 | 8.233353 | 0
2018-02-07 11:58 | 55387.41 | 480.0002 | 3 | 6 | 4.308292 | 3.259845 | 2.090509 | 0 | 8.699753 | 0
2018-02-07 12:00 | 55507.41 | 600.0005 | 3 | 6 | 4.343878 | 3.260186 | 2.199174 | 0 | 9.169805 | 0
2018-02-07 12:02 | 55627.41 | 720.0009 | 3 | 6 | 4.381849 | 3.260098 | 2.307839 | 0 | 9.643889 | 0
2018-02-07 12:04 | 55747.41 | 840.0013 | 3 | 6 | 4.400305 | 2.965606 | 2.413658 | 0 | 10.10905 | 0
2018-02-07 12:06 | 55867.41 | 960.0009 | 3 | 6 | 4.400281 | 2.570439 | 2.505714 | 0 | 10.51413 | 0
2018-02-07 12:08 | 55987.41 | 1080.0005 | 3 | 6 | 4.400275 | 2.226989 | 2.585569 | 0 | 10.86551 | 0
2018-02-07 12:10 | 56107.41 | 1200.0002 | 3 | 6 | 4.400276 | 1.927238 | 2.654622 | 0 | 11.16936 | 0
2018-02-07 12:12 | 56227.41 | 1320.0013 | 3 | 6 | 4.400211 | 1.680777 | 2.714656 | 0 | 11.43353 | 0
2018-02-07 12:14 | 56347.41 | 1440.0018 | 3 | 6 | 4.400269 | 1.474103 | 2.767142 | 0 | 11.66448 | 0
2018-02-07 12:16 | 56467.41 | 1560.0005 | 3 | 6 | 4.400224 | 1.294361 | 2.813227 | 0 | 11.86727 | 0
2018-02-07 12:18 | 56587.41 | 1680.0018 | 3 | 6 | 4.400229 | 1.134446 | 2.853687 | 0 | 12.0453 | 0
2018-02-07 12:20 | 56707.41 | 1800.0003 | 3 | 6 | 4.400208 | 1.000014 | 2.88919 | 0 | 12.20152 | 0
2018-02-07 12:22 | 56827.41 | 1920.001 | 3 | 6 | 4.400247 | 0.8874512 | 2.920599 | 0 | 12.33973 | 0
2018-02-07 12:24 | 56947.41 | 2040.0023 | 3 | 6 | 4.400228 | 0.7913704 | 2.948527 | 0 | 12.46262 | 0
2018-02-07 12:26 | 57067.41 | 2160.0019 | 3 | 6 | 4.400228 | 0.7056808 | 2.973451 | 0 | 12.57229 | 0
2018-02-07 12:28 | 57187.41 | 2280.0014 | 3 | 6 | 4.400196 | 0.6284237 | 2.995641 | 0 | 12.66993 | 0
2018-02-07 12:30 | 57307.41 | 2400.0003 | 3 | 6 | 4.40019 | 0.5646372 | 3.015496 | 0 | 12.7573 | 0
2018-02-07 12:32 | 57427.41 | 2520.0014 | 3 | 6 | 4.400216 | 0.5097599 | 3.033369 | 0 | 12.83594 | 0
2018-02-07 12:34 | 57547.41 | 2640.0003 | 3 | 6 | 4.40014 | 0.4606876 | 3.049537 | 0 | 12.90708 | 0
2018-02-07 12:36 | 57667.41 | 2760.0022 | 3 | 6 | 4.400199 | 0.4165964 | 3.064171 | 0 | 12.97147 | 0
2018-02-07 12:38 | 57787.41 | 2880.0003 | 3 | 6 | 4.400231 | 0.3785419 | 3.077398 | 0 | 13.02968 | 0
2018-02-07 12:40 | 57907.41 | 3000.0022 | 3 | 6 | 4.400163 | 0.3447056 | 3.08944 | 0 | 13.08266 | 0
2018-02-07 12:42 | 58027.41 | 3120.0019 | 3 | 6 | 4.400189 | 0.316287 | 3.100451 | 0 | 13.13112 | 0
2018-02-07 12:44 | 58147.41 | 3240.0023 | 3 | 6 | 4.400174 | 0.2900057 | 3.110545 | 0 | 13.17553 | 0
2018-02-07 12:46 | 58267.41 | 3360.0019 | 3 | 6 | 4.400146 | 0.2646284 | 3.119778 | 0 | 13.21616 | 0
2018-02-07 12:48 | 58387.41 | 3480.0005 | 3 | 6 | 4.400184 | 0.2442493 | 3.128241 | 0 | 13.2534 | 0
2018-02-07 12:50 | 58507.41 | 3600.0003 | 3 | 6 | 4.400151 | 0.224885 | 3.136042 | 0 | 13.28772 | 0
2018-02-07 12:52 | 58627.41 | 3720.0013 | 3 | 6 | 4.400163 | 0.2084322 | 3.143256 | 0 | 13.31946 | 0
2018-02-07 12:54 | 58747.41 | 3840.001 | 3 | 6 | 4.400187 | 0.1922569 | 3.149922 | 0 | 13.3488 | 0
2018-02-07 12:56 | 58867.41 | 3960.0013 | 3 | 6 | 4.400129 | 0.1767235 | 3.156057 | 0 | 13.37579 | 0
2018-02-07 12:58 | 58987.41 | 4080.0009 | 3 | 6 | 4.400164 | 0.1642294 | 3.161736 | 0 | 13.40078 | 0
2018-02-07 13:00 | 59107.41 | 4200.0005 | 3 | 6 | 4.400118 | 0.1520367 | 3.167011 | 0 | 13.42399 | 0
2018-02-07 13:02 | 59227.41 | 4320.0011 | 3 | 6 | 4.400161 | 0.1420021 | 3.171921 | 0 | 13.4456 | 0
2018-02-07 13:04 | 59347.41 | 4440.0005 | 3 | 6 | 4.40014 | 0.1309032 | 3.176458 | 0 | 13.46556 | 0
2018-02-07 13:06 | 59467.41 | 4560.001 | 3 | 6 | 4.40017 | 0.1220102 | 3.180668 | 0 | 13.48409 | 0
2018-02-07 13:08 | 59587.41 | 4680.0014 | 3 | 6 | 4.400148 | 0.113759 | 3.184584 | 0 | 13.50131 | 0
2018-02-07 13:10 | 59707.41 | 4800.0011 | 3 | 6 | 4.400124 | 0.1058617 | 3.188238 | 0 | 13.51739 | 0
2018-02-07 13:12 | 59827.41 | 4920.0004 | 3 | 6 | 4.400125 | 0.09803581 | 3.191643 | 0 | 13.53238 | 0
2018-02-07 13:14 | 59947.41 | 5040.001 | 3 | 6 | 4.400143 | 0.09152031 | 3.194796 | 0 | 13.54625 | 0
2018-02-07 13:16 | 60067.41 | 5160.0013 | 3 | 6 | 4.400082 | 0.08482456 | 3.197738 | 0 | 13.55919 | 0
2018-02-07 13:17 | 60147.42 | 5240.0132 | 3 | 6 | 4.400126 | 0.08148479 | 3.19959 | 0 | 13.56734 | 0
2018-02-07 13:19 | 60267.47 | 120.0013 | 4 | 6 | 4.392291 | 0 | 3.19959 | 0 | 13.56734 | 0
2018-02-07 13:21 | 60387.47 | 240 | 4 | 6 | 4.391398 | 0 | 3.19959 | 0 | 13.56734 | 0
2018-02-07 13:22 | 60447.47 | 300.0028 | 4 | 6 | 4.391086 | 0 | 3.19959 | 0 | 13.56734 | 0
2018-02-07 13:24 | 60567.55 | 120.0013 | 5 | 6 | 4.081492 | -3.259982 | 3.19959 | 0.1086609 | 13.56734 | 0.447598
2018-02-07 13:26 | 60687.55 | 240.0002 | 5 | 6 | 4.040894 | -3.259978 | 3.19959 | 0.2173237 | 13.56734 | 0.8888501
2018-02-07 13:28 | 60807.55 | 360.0013 | 5 | 6 | 4.001551 | -3.259962 | 3.19959 | 0.3259846 | 13.56734 | 1.32581
2018-02-07 13:30 | 60927.55 | 480.0011 | 5 | 6 | 3.960588 | -3.259958 | 3.19959 | 0.4346485 | 13.56734 | 1.758427
2018-02-07 13:32 | 61047.55 | 600.0005 | 5 | 6 | 3.921152 | -3.259942 | 3.19959 | 0.5432996 | 13.56734 | 2.186581
2018-02-07 13:34 | 61167.55 | 720.001 | 5 | 6 | 3.883403 | -3.25995 | 3.19959 | 0.6519669 | 13.56734 | 2.610622
2018-02-07 13:36 | 61287.55 | 840.0014 | 5 | 6 | 3.847303 | -3.259982 | 3.19959 | 0.7606238 | 13.56734 | 3.030612
2018-02-07 13:38 | 61393.28 | 945.7277 | 5 | 6 | 3.815402 | -3.25952 | 3.19959 | 0.8563607 | 13.56734 | 3.397428
2018-02-07 14:38 | 61513.32 | 1065.774832 | 5 | 6 | 3.780556 | -3.259912 | 3.19959 | 0.8692739 | 13.56734 | 3.445936
2018-02-07 14:40 | 61633.32 | 1185.773732 | 5 | 6 | 3.742114 | -3.259909 | 3.19959 | 0.9779311 | 13.56734 | 3.854555
2018-02-07 14:42 | 61753.32 | 1305.773932 | 5 | 6 | 3.709751 | -3.259949 | 3.19959 | 1.086604 | 13.56734 | 4.259433
2018-02-07 14:44 | 61873.32 | 1425.773632 | 5 | 6 | 3.680783 | -3.259898 | 3.19959 | 1.195262 | 13.56734 | 4.660918
2018-02-07 14:46 | 61993.32 | 1545.774732 | 5 | 6 | 3.654418 | -3.259915 | 3.19959 | 1.303911 | 13.56734 | 5.059382
2018-02-07 14:48 | 62113.32 | 1665.774432 | 5 | 6 | 3.629953 | -3.259907 | 3.19959 | 1.41257 | 13.56734 | 5.455117
2018-02-07 14:50 | 62233.32 | 1785.774732 | 5 | 6 | 3.60665 | -3.259862 | 3.19959 | 1.521235 | 13.56734 | 5.848291
2018-02-07 14:52 | 62353.32 | 1905.773632 | 5 | 6 | 3.583518 | -3.259867 | 3.19959 | 1.629895 | 13.56734 | 6.238929
2018-02-07 14:54 | 62473.32 | 2025.773932 | 5 | 6 | 3.563345 | -3.259875 | 3.19959 | 1.738552 | 13.56734 | 6.627187
2018-02-07 14:56 | 62593.32 | 2145.773632 | 5 | 6 | 3.545237 | -3.259947 | 3.19959 | 1.847206 | 13.56734 | 7.013355
2018-02-07 14:58 | 62713.32 | 2265.773932 | 5 | 6 | 3.529153 | -3.259947 | 3.19959 | 1.955878 | 13.56734 | 7.397746
2018-02-07 15:00 | 62833.32 | 2385.773632 | 5 | 6 | 3.513053 | -3.259896 | 3.19959 | 2.064541 | 13.56734 | 7.780371
2018-02-07 15:02 | 62953.32 | 2505.773932 | 5 | 6 | 3.497368 | -3.259952 | 3.19959 | 2.173196 | 13.56734 | 8.161208
2018-02-07 15:04 | 63073.32 | 2625.773632 | 5 | 6 | 3.48337 | -3.259922 | 3.19959 | 2.281859 | 13.56734 | 8.540481
2018-02-07 15:06 | 63193.32 | 2745.774732 | 5 | 6 | 3.469389 | -3.259922 | 3.19959 | 2.390522 | 13.56734 | 8.918231
2018-02-07 15:08 | 63313.32 | 2865.773632 | 5 | 6 | 3.45328 | -3.260007 | 3.19959 | 2.499167 | 13.56734 | 9.294316
2018-02-07 15:10 | 63433.32 | 2985.773932 | 5 | 6 | 3.431364 | -3.259907 | 3.19959 | 2.60784 | 13.56734 | 9.668458
2018-02-07 15:12 | 63553.32 | 3105.774332 | 5 | 6 | 3.404282 | -3.259933 | 3.19959 | 2.716501 | 13.56734 | 10.03991
2018-02-07 15:14 | 63673.32 | 3225.773932 | 5 | 6 | 3.364879 | -3.26001 | 3.19959 | 2.825169 | 13.56734 | 10.40787
2018-02-07 15:16 | 63793.32 | 3345.773632 | 5 | 6 | 3.299962 | -3.259952 | 3.19959 | 2.933822 | 13.56734 | 10.7703
2018-02-07 15:18 | 63913.32 | 3465.773932 | 5 | 6 | 3.165635 | -3.259912 | 3.19959 | 3.042484 | 13.56734 | 11.12262
2018-02-07 15:19 | 63979.11 | 3531.561032 | 5 | 6 | 2.999992 | -3.259905 | 3.19959 | 3.102058 | 13.56734 | 11.30692
2018-02-07 15:21 | 64099.15166 | 120.0006 | 6 | 6 | 3.456288 | 0 | 3.19959 | 3.102058 | 13.56734 | 11.30692
2018-02-07 15:23 | 64219.15126 | 240.0002 | 6 | 6 | 3.476128 | 0 | 3.19959 | 3.102058 | 13.56734 | 11.30692
2018-02-07 15:24 | 64279.15326 | 300.0022 | 6 | 6 | 3.48013 | 0 | 3.19959 | 3.102058 | 13.56734 | 11.30692
2018-02-07 15:24 | 64279.16 | 0.0024 | 7 | 7 | 3.480419 | 0 | 0 | 0 | 0 | 0
2018-02-07 15:26 | 64399.24 | 120.0013 | 2 | 7 | 4.040177 | 4.890054 | 0.1624018 | 1.24e-10 | 0.6422426 | 4.31e-10
2018-02-07 15:28 | 64519.24 | 240.001 | 2 | 7 | 4.081007 | 4.889993 | 0.3254001 | 1.24e-10 | 1.303954 | 4.31e-10
2018-02-07 15:30 | 64639.24 | 360.0005 | 2 | 7 | 4.116989 | 4.890025 | 0.488398 | 1.24e-10 | 1.972239 | 4.31e-10
2018-02-07 15:32 | 64759.24 | 480.0002 | 2 | 7 | 4.144009 | 4.889968 | 0.6513838 | 1.24e-10 | 2.645541 | 4.31e-10
2018-02-07 15:34 | 64879.24 | 600.0013 | 2 | 7 | 4.167535 | 4.889989 | 0.8143785 | 1.24e-10 | 3.322885 | 4.31e-10
2018-02-07 15:36 | 64999.24 | 720.0009 | 2 | 7 | 4.194477 | 4.890048 | 0.9773622 | 1.24e-10 | 4.004252 | 4.31e-10
2018-02-07 15:38 | 65119.24 | 840.0013 | 2 | 7 | 4.2003 | 4.536498 | 1.135303 | 1.24e-10 | 4.667559 | 4.31e-10
2018-02-07 15:40 | 65239.24 | 960.0009 | 2 | 7 | 4.200265 | 4.175948 | 1.280388 | 1.24e-10 | 5.276954 | 4.31e-10
2018-02-07 15:42 | 65359.24 | 1080.0013 | 2 | 7 | 4.200288 | 3.857799 | 1.414146 | 1.24e-10 | 5.838777 | 4.31e-10
2018-02-07 15:44 | 65479.24 | 1200.0009 | 2 | 7 | 4.200267 | 3.553349 | 1.537651 | 1.24e-10 | 6.357533 | 4.31e-10
2018-02-07 15:46 | 65593.19 | 1313.9545 | 2 | 7 | 4.200297 | 3.25998 | 1.645478 | 1.24e-10 | 6.810437 | 4.31e-10
2018-02-07 15:48 | 65713.21 | 120.0007 | 3 | 7 | 4.221167 | 3.259988 | 1.753756 | 1.24e-10 | 7.266255 | 4.31e-10
2018-02-07 15:50 | 65833.2 | 240.0002 | 3 | 7 | 4.246621 | 3.260179 | 1.862424 | 1.24e-10 | 7.726317 | 4.31e-10
2018-02-07 15:52 | 65953.21 | 360.0015 | 3 | 7 | 4.274697 | 3.260142 | 1.971092 | 1.24e-10 | 8.189284 | 4.31e-10
2018-02-07 15:54 | 66073.2 | 480.0003 | 3 | 7 | 4.306436 | 3.260205 | 2.079762 | 1.24e-10 | 8.655499 | 4.31e-10
2018-02-07 15:56 | 66193.21 | 600.0014 | 3 | 7 | 4.341642 | 3.259831 | 2.188401 | 1.24e-10 | 9.125252 | 4.31e-10
2018-02-07 15:58 | 66313.21 | 720.002 | 3 | 7 | 4.378687 | 3.259866 | 2.297088 | 1.24e-10 | 9.599125 | 4.31e-10
2018-02-07 16:00 | 66433.21 | 840.0007 | 3 | 7 | 4.400295 | 3.013907 | 2.403772 | 1.24e-10 | 10.0679 | 4.31e-10
2018-02-07 16:02 | 66553.21 | 960.001 | 3 | 7 | 4.400307 | 2.608434 | 2.497249 | 1.24e-10 | 10.47923 | 4.31e-10
2018-02-07 16:04 | 66673.21 | 1080.0015 | 3 | 7 | 4.400301 | 2.25246 | 2.578126 | 1.24e-10 | 10.83511 | 4.31e-10
2018-02-07 16:06 | 66793.21 | 1200.001 | 3 | 7 | 4.400285 | 1.957478 | 2.648106 | 1.24e-10 | 11.14304 | 4.31e-10
2018-02-07 16:08 | 66913.21 | 1320.0006 | 3 | 7 | 4.400285 | 1.708418 | 2.70907 | 1.24e-10 | 11.4113 | 4.31e-10
2018-02-07 16:10 | 67033.2 | 1440.0002 | 3 | 7 | 4.400267 | 1.497686 | 2.762415 | 1.24e-10 | 11.64604 | 4.31e-10
2018-02-07 16:12 | 67153.21 | 1560.0006 | 3 | 7 | 4.400258 | 1.311413 | 2.809185 | 1.24e-10 | 11.85184 | 4.31e-10
2018-02-07 16:14 | 67273.2 | 1680.0002 | 3 | 7 | 4.400232 | 1.148807 | 2.850103 | 1.24e-10 | 12.03189 | 4.31e-10
2018-02-07 16:16 | 67393.21 | 1800.0014 | 3 | 7 | 4.400238 | 1.014718 | 2.886106 | 1.24e-10 | 12.19031 | 4.31e-10
2018-02-07 16:18 | 67513.21 | 1920.0011 | 3 | 7 | 4.400247 | 0.9007807 | 2.91797 | 1.24e-10 | 12.33051 | 4.31e-10
2018-02-07 16:20 | 67633.21 | 2040.0015 | 3 | 7 | 4.400258 | 0.8024473 | 2.946306 | 1.24e-10 | 12.4552 | 4.31e-10
2018-02-07 16:22 | 67753.2 | 2160.0003 | 3 | 7 | 4.400218 | 0.7120781 | 2.971518 | 1.24e-10 | 12.56614 | 4.31e-10
2018-02-07 16:24 | 67873.21 | 2280.0014 | 3 | 7 | 4.400246 | 0.6367397 | 2.993945 | 1.24e-10 | 12.66482 | 4.31e-10
2018-02-07 16:26 | 67993.21 | 2400.002 | 3 | 7 | 4.400228 | 0.5718651 | 3.014045 | 1.24e-10 | 12.75327 | 4.31e-10
2018-02-07 16:28 | 68113.21 | 2520.0017 | 3 | 7 | 4.40022 | 0.5165148 | 3.032144 | 1.24e-10 | 12.8329 | 4.31e-10
2018-02-07 16:30 | 68233.2 | 2640.0004 | 3 | 7 | 4.400246 | 0.4661341 | 3.048492 | 1.24e-10 | 12.90484 | 4.31e-10
2018-02-07 16:32 | 68353.21 | 2760.0015 | 3 | 7 | 4.400191 | 0.4198608 | 3.063218 | 1.24e-10 | 12.96964 | 4.31e-10
2018-02-07 16:34 | 68473.2 | 2880.0001 | 3 | 7 | 4.400176 | 0.381218 | 3.076559 | 1.24e-10 | 13.02834 | 4.31e-10
2018-02-07 16:36 | 68593.21 | 3000.0015 | 3 | 7 | 4.400216 | 0.3488989 | 3.088702 | 1.24e-10 | 13.08177 | 4.31e-10
2018-02-07 16:38 | 68713.2 | 3120.0004 | 3 | 7 | 4.400194 | 0.3189144 | 3.099808 | 1.24e-10 | 13.13064 | 4.31e-10
2018-02-07 16:40 | 68833.21 | 3240.0015 | 3 | 7 | 4.400211 | 0.2907629 | 3.109951 | 1.24e-10 | 13.17527 | 4.31e-10
2018-02-07 16:42 | 68953.21 | 3360.002 | 3 | 7 | 4.400178 | 0.2658319 | 3.119199 | 1.24e-10 | 13.21596 | 4.31e-10
2018-02-07 16:44 | 69073.21 | 3480.0006 | 3 | 7 | 4.400178 | 0.2441807 | 3.12769 | 1.24e-10 | 13.25333 | 4.31e-10
2018-02-07 16:46 | 69193.21 | 3600.0012 | 3 | 7 | 4.400167 | 0.2256012 | 3.135513 | 1.24e-10 | 13.28775 | 4.31e-10
2018-02-07 16:48 | 69313.21 | 3720.0016 | 3 | 7 | 4.400161 | 0.2080917 | 3.142741 | 1.24e-10 | 13.31955 | 4.31e-10
2018-02-07 16:50 | 69433.21 | 3840.0011 | 3 | 7 | 4.400121 | 0.1904688 | 3.149386 | 1.24e-10 | 13.34879 | 4.31e-10
2018-02-07 16:52 | 69553.21 | 3960.0007 | 3 | 7 | 4.400143 | 0.1768456 | 3.155509 | 1.24e-10 | 13.37573 | 4.31e-10
2018-02-07 16:54 | 69673.21 | 4080.0011 | 3 | 7 | 4.400129 | 0.1643229 | 3.161191 | 1.24e-10 | 13.40073 | 4.31e-10
2018-02-07 16:56 | 69793.21 | 4200.0015 | 3 | 7 | 4.40014 | 0.1531067 | 3.166476 | 1.24e-10 | 13.42399 | 4.31e-10
2018-02-07 16:58 | 69913.2 | 4320.0002 | 3 | 7 | 4.400126 | 0.1413708 | 3.171388 | 1.24e-10 | 13.44561 | 4.31e-10
2018-02-07 17:00 | 70033.21 | 4440.0016 | 3 | 7 | 4.400157 | 0.1316528 | 3.175936 | 1.24e-10 | 13.46562 | 4.31e-10
2018-02-07 17:02 | 70153.21 | 4560.0027 | 3 | 7 | 4.400169 | 0.1230869 | 3.180165 | 1.24e-10 | 13.48423 | 4.31e-10
2018-02-07 17:04 | 70273.21 | 4680.0024 | 3 | 7 | 4.400146 | 0.1145287 | 3.184115 | 1.24e-10 | 13.5016 | 4.31e-10
2018-02-07 17:06 | 70393.2 | 4800.0002 | 3 | 7 | 4.400139 | 0.1069937 | 3.187799 | 1.24e-10 | 13.51782 | 4.31e-10
2018-02-07 17:08 | 70513.21 | 4920.0016 | 3 | 7 | 4.400112 | 0.09858513 | 3.191218 | 1.24e-10 | 13.53286 | 4.31e-10
2018-02-07 17:10 | 70633.2 | 5040.0005 | 3 | 7 | 4.400104 | 0.09230709 | 3.1944 | 1.24e-10 | 13.54686 | 4.31e-10
2018-02-07 17:12 | 70753.21 | 5160.0025 | 3 | 7 | 4.400111 | 0.08608341 | 3.197366 | 1.24e-10 | 13.55991 | 4.31e-10
2018-02-07 17:13 | 70857.06 | 5263.8585 | 3 | 7 | 4.400109 | 0.0814867 | 3.199785 | 1.24e-10 | 13.57056 | 4.31e-10
2018-02-07 17:15 | 70977.11 | 120.0022 | 4 | 7 | 4.392409 | 0 | 3.199785 | 1.24e-10 | 13.57056 | 4.31e-10
2018-02-07 17:17 | 71097.11 | 240.0011 | 4 | 7 | 4.391545 | 0 | 3.199785 | 1.24e-10 | 13.57056 | 4.31e-10
2018-02-07 17:18 | 71157.11 | 300.0052 | 4 | 7 | 4.391177 | 0 | 3.199785 | 1.24e-10 | 13.57056 | 4.31e-10
2018-02-07 17:20 | 71277.2 | 120.0018 | 5 | 7 | 4.08588 | -3.260042 | 3.199785 | 0.1086595 | 13.57056 | 0.4480055
2018-02-07 17:22 | 71397.2 | 240.0012 | 5 | 7 | 4.045056 | -3.260094 | 3.199785 | 0.2173168 | 13.57056 | 0.8897225
2018-02-07 17:24 | 71517.19 | 360.0003 | 5 | 7 | 4.004109 | -3.260009 | 3.199785 | 0.3259821 | 13.57056 | 1.327078
2018-02-07 17:26 | 71637.2 | 480.0011 | 5 | 7 | 3.963139 | -3.26003 | 3.199785 | 0.4346302 | 13.57056 | 1.75986
2018-02-07 17:28 | 71757.2 | 600.0015 | 5 | 7 | 3.92409 | -3.260054 | 3.199785 | 0.5432955 | 13.57056 | 2.188383
2018-02-07 17:30 | 71877.2 | 720.0011 | 5 | 7 | 3.886565 | -3.26007 | 3.199785 | 0.6519587 | 13.57056 | 2.61273
2018-02-07 17:32 | 71997.2 | 840.0015 | 5 | 7 | 3.849556 | -3.260082 | 3.199785 | 0.7606251 | 13.57056 | 3.033056
2018-02-07 17:34 | 72117.2 | 960.0011 | 5 | 7 | 3.812149 | -3.260054 | 3.199785 | 0.8692793 | 13.57056 | 3.44929
2018-02-07 17:36 | 72237.2 | 1080.0014 | 5 | 7 | 3.776812 | -3.260042 | 3.199785 | 0.9779518 | 13.57056 | 3.861631
2018-02-07 17:38 | 72357.19 | 1200.0003 | 5 | 7 | 3.743178 | -3.259953 | 3.199785 | 1.086608 | 13.57056 | 4.270152
2018-02-07 17:40 | 72477.2 | 1320.0014 | 5 | 7 | 3.712778 | -3.259969 | 3.199785 | 1.195274 | 13.57056 | 4.675241
2018-02-07 17:42 | 72597.2 | 1440.0012 | 5 | 7 | 3.683285 | -3.260049 | 3.199785 | 1.303939 | 13.57056 | 5.077093
2018-02-07 17:44 | 72717.2 | 1560.0014 | 5 | 7 | 3.65522 | -3.260078 | 3.199785 | 1.412603 | 13.57056 | 5.475771
2018-02-07 17:46 | 72837.2 | 1680.0012 | 5 | 7 | 3.630207 | -3.260038 | 3.199785 | 1.521262 | 13.57056 | 5.871572
2018-02-07 17:48 | 72957.2 | 1800.0007 | 5 | 7 | 3.607429 | -3.260003 | 3.199785 | 1.629928 | 13.57056 | 6.264787
2018-02-07 17:50 | 73077.2 | 1920.0013 | 5 | 7 | 3.585899 | -3.259982 | 3.199785 | 1.738588 | 13.57056 | 6.655592
2018-02-07 17:52 | 73197.2 | 2040.0007 | 5 | 7 | 3.564635 | -3.259983 | 3.199785 | 1.847253 | 13.57056 | 7.044087
2018-02-07 17:54 | 73317.2 | 2160.0011 | 5 | 7 | 3.546185 | -3.260005 | 3.199785 | 1.955902 | 13.57056 | 7.430362
2018-02-07 17:56 | 73437.19 | 2280.0006 | 5 | 7 | 3.529644 | -3.26003 | 3.199785 | 2.064571 | 13.57056 | 7.814806
2018-02-07 17:58 | 73557.19 | 2400.0003 | 5 | 7 | 3.514791 | -3.259913 | 3.199785 | 2.173229 | 13.57056 | 8.197524
2018-02-07 18:00 | 73677.19 | 2520.0006 | 5 | 7 | 3.499404 | -3.260002 | 3.199785 | 2.281895 | 13.57056 | 8.57864
2018-02-07 18:02 | 73797.2 | 2640.002 | 5 | 7 | 3.483867 | -3.260018 | 3.199785 | 2.390563 | 13.57056 | 8.958054
2018-02-07 18:04 | 73917.2 | 2760.0015 | 5 | 7 | 3.468638 | -3.259978 | 3.199785 | 2.499227 | 13.57056 | 9.335803
2018-02-07 18:06 | 74037.19 | 2880.0002 | 5 | 7 | 3.452289 | -3.260007 | 3.199785 | 2.607875 | 13.57056 | 9.711787
2018-02-07 18:08 | 74157.2 | 3000.0007 | 5 | 7 | 3.43102 | -3.259982 | 3.199785 | 2.716551 | 13.57056 | 10.08587
2018-02-07 18:10 | 74277.2 | 3120.0012 | 5 | 7 | 3.400007 | -3.259935 | 3.199785 | 2.825214 | 13.57056 | 10.45711
2018-02-07 18:12 | 74397.2 | 3240.0007 | 5 | 7 | 3.356042 | -3.259992 | 3.199785 | 2.933875 | 13.57056 | 10.82433
2018-02-07 18:14 | 74517.2 | 3360.0011 | 5 | 7 | 3.283813 | -3.260029 | 3.199785 | 3.042532 | 13.57056 | 11.18544
2018-02-07 18:16 | 74637.2 | 3480.0014 | 5 | 7 | 3.135932 | -3.259994 | 3.199785 | 3.151195 | 13.57056 | 11.53543
2018-02-07 18:17 | 74687.94 | 3530.7469 | 5 | 7 | 2.999992 | -3.26 | 3.199785 | 3.197144 | 13.57056 | 11.67675
2018-02-07 18:19 | 74807.99 | 120.0005 | 6 | 7 | 3.4578 | 0 | 3.199785 | 3.197144 | 13.57056 | 11.67675
2018-02-07 18:21 | 74927.99 | 240.0002 | 6 | 7 | 3.478422 | 0 | 3.199785 | 3.197144 | 13.57056 | 11.67675
2018-02-07 18:22 | 74987.99 | 300.0037 | 6 | 7 | 3.482647 | 0 | 3.199785 | 3.197144 | 13.57056 | 11.67675
2018-02-07 18:22 | 74988.01 | 0.0025 | 7 | 8 | 3.482588 | 0 | 0 | 0 | 0 | 0
2018-02-07 18:24 | 75108.08 | 120.0014 | 2 | 8 | 4.040446 | 4.890143 | 0.1624065 | 3.738e-09 | 0.6425178 | 1.3019e-08
2018-02-07 18:26 | 75228.08 | 240.0003 | 2 | 8 | 4.078945 | 4.889882 | 0.3253714 | 3.738e-09 | 1.303947 | 1.3019e-08
2018-02-07 18:28 | 75348.08 | 360.0006 | 2 | 8 | 4.116411 | 4.889869 | 0.4883813 | 3.738e-09 | 1.972021 | 1.3019e-08
2018-02-07 18:30 | 75468.08 | 480.0002 | 2 | 8 | 4.14346 | 4.889926 | 0.6513645 | 3.738e-09 | 2.645238 | 1.3019e-08
2018-02-07 18:32 | 75588.08 | 600.0005 | 2 | 8 | 4.167164 | 4.889827 | 0.8143479 | 3.738e-09 | 3.322487 | 1.3019e-08
2018-02-07 18:34 | 75708.08 | 720.0017 | 2 | 8 | 4.191802 | 4.889819 | 0.9773512 | 3.738e-09 | 4.003716 | 1.3019e-08
2018-02-07 18:36 | 75828.08 | 840.0006 | 2 | 8 | 4.200296 | 4.585465 | 1.136723 | 3.738e-09 | 4.672906 | 1.3019e-08
2018-02-07 18:38 | 75948.08 | 960.0018 | 2 | 8 | 4.200282 | 4.203046 | 1.282976 | 3.738e-09 | 5.287208 | 1.3019e-08
2018-02-07 18:40 | 76068.08 | 1080.0014 | 2 | 8 | 4.200248 | 3.877242 | 1.41754 | 3.738e-09 | 5.852418 | 1.3019e-08
2018-02-07 18:42 | 76188.08 | 1200.0002 | 2 | 8 | 4.200253 | 3.579696 | 1.541746 | 3.738e-09 | 6.374118 | 1.3019e-08
2018-02-07 18:44 | 76308.08 | 1320.0006 | 2 | 8 | 4.200306 | 3.290679 | 1.65625 | 3.738e-09 | 6.855067 | 1.3019e-08
2018-02-07 18:45 | 76320.41 | 1332.3338 | 2 | 8 | 4.200274 | 3.259988 | 1.667477 | 3.738e-09 | 6.902223 | 1.3019e-08
2018-02-07 18:47 | 76440.42 | 120.0005 | 3 | 8 | 4.222288 | 3.259936 | 1.775745 | 3.738e-09 | 7.358034 | 1.3019e-08
2018-02-07 18:49 | 76560.42 | 240.0009 | 3 | 8 | 4.248626 | 3.259864 | 1.884402 | 3.738e-09 | 7.818225 | 1.3019e-08
2018-02-07 18:51 | 76680.42 | 360.0014 | 3 | 8 | 4.277763 | 3.259912 | 1.993068 | 3.738e-09 | 8.281462 | 1.3019e-08
2018-02-07 18:53 | 76800.43 | 480.0027 | 3 | 8 | 4.309311 | 3.259885 | 2.101727 | 3.738e-09 | 8.747962 | 1.3019e-08
2018-02-07 18:55 | 76920.42 | 600.0014 | 3 | 8 | 4.344675 | 3.259952 | 2.210379 | 3.738e-09 | 9.218055 | 1.3019e-08
2018-02-07 18:57 | 77040.43 | 720.0019 | 3 | 8 | 4.383603 | 3.259973 | 2.319035 | 3.738e-09 | 9.692235 | 1.3019e-08
2018-02-07 18:59 | 77160.42 | 840.0013 | 3 | 8 | 4.400322 | 2.940633 | 2.424298 | 3.738e-09 | 10.15504 | 1.3019e-08
2018-02-07 19:01 | 77280.42 | 960.0002 | 3 | 8 | 4.400298 | 2.544097 | 2.515455 | 3.738e-09 | 10.55616 | 1.3019e-08
2018-02-07 19:03 | 77400.42 | 1080.0006 | 3 | 8 | 4.400267 | 2.205585 | 2.594471 | 3.738e-09 | 10.90386 | 1.3019e-08
2018-02-07 19:05 | 77520.42 | 1200.001 | 3 | 8 | 4.400255 | 1.90538 | 2.662882 | 3.738e-09 | 11.20488 | 1.3019e-08
2018-02-07 19:07 | 77640.42 | 1320.0006 | 3 | 8 | 4.400288 | 1.659489 | 2.722156 | 3.738e-09 | 11.4657 | 1.3019e-08
2018-02-07 19:09 | 77760.42 | 1440.0002 | 3 | 8 | 4.400246 | 1.450697 | 2.773894 | 3.738e-09 | 11.69336 | 1.3019e-08
2018-02-07 19:11 | 77880.42 | 1560.0014 | 3 | 8 | 4.400231 | 1.275127 | 2.819261 | 3.738e-09 | 11.89299 | 1.3019e-08
2018-02-07 19:13 | 78000.42 | 1680.0003 | 3 | 8 | 4.400233 | 1.120178 | 2.859144 | 3.738e-09 | 12.06849 | 1.3019e-08
2018-02-07 19:15 | 78120.42 | 1800.0006 | 3 | 8 | 4.400219 | 0.9845219 | 2.894145 | 3.738e-09 | 12.2225 | 1.3019e-08
2018-02-07 19:17 | 78240.42 | 1920.0003 | 3 | 8 | 4.400232 | 0.8729458 | 2.92506 | 3.738e-09 | 12.35853 | 1.3019e-08
2018-02-07 19:19 | 78360.43 | 2040.0022 | 3 | 8 | 4.400214 | 0.7777147 | 2.952522 | 3.738e-09 | 12.47937 | 1.3019e-08
2018-02-07 19:21 | 78480.42 | 2160.0011 | 3 | 8 | 4.400249 | 0.6950941 | 2.977026 | 3.738e-09 | 12.58719 | 1.3019e-08
2018-02-07 19:23 | 78600.42 | 2280.0006 | 3 | 8 | 4.400219 | 0.6188011 | 2.998886 | 3.738e-09 | 12.68338 | 1.3019e-08
2018-02-07 19:25 | 78720.43 | 2400.0018 | 3 | 8 | 4.400202 | 0.5549641 | 3.018418 | 3.738e-09 | 12.76933 | 1.3019e-08
2018-02-07 19:27 | 78840.42 | 2520.0006 | 3 | 8 | 4.400173 | 0.500102 | 3.035986 | 3.738e-09 | 12.84663 | 1.3019e-08
2018-02-07 19:29 | 78960.42 | 2640.001 | 3 | 8 | 4.40021 | 0.4537811 | 3.051869 | 3.738e-09 | 12.91652 | 1.3019e-08
2018-02-07 19:31 | 79080.42 | 2760.0006 | 3 | 8 | 4.400182 | 0.410162 | 3.066258 | 3.738e-09 | 12.97983 | 1.3019e-08
2018-02-07 19:33 | 79200.42 | 2880.0002 | 3 | 8 | 4.400146 | 0.3708334 | 3.079266 | 3.738e-09 | 13.03707 | 1.3019e-08
2018-02-07 19:35 | 79320.42 | 3000.0006 | 3 | 8 | 4.400175 | 0.3384523 | 3.091085 | 3.738e-09 | 13.08907 | 1.3019e-08
2018-02-07 19:37 | 79440.42 | 3120.0002 | 3 | 8 | 4.400187 | 0.309762 | 3.101874 | 3.738e-09 | 13.13655 | 1.3019e-08
2018-02-07 19:39 | 79560.42 | 3240.0004 | 3 | 8 | 4.400163 | 0.2841663 | 3.111763 | 3.738e-09 | 13.18006 | 1.3019e-08
2018-02-07 19:41 | 79680.42 | 3360.0002 | 3 | 8 | 4.400177 | 0.259572 | 3.120818 | 3.738e-09 | 13.21991 | 1.3019e-08
2018-02-07 19:43 | 79800.42 | 3480.0012 | 3 | 8 | 4.400156 | 0.2378025 | 3.129096 | 3.738e-09 | 13.25633 | 1.3019e-08
2018-02-07 19:45 | 79920.42 | 3600.001 | 3 | 8 | 4.400151 | 0.2191544 | 3.13671 | 3.738e-09 | 13.28983 | 1.3019e-08
2018-02-07 19:47 | 80040.42 | 3720.0005 | 3 | 8 | 4.400126 | 0.2022276 | 3.143744 | 3.738e-09 | 13.32078 | 1.3019e-08
2018-02-07 19:49 | 80160.42 | 3840.001 | 3 | 8 | 4.400166 | 0.1871443 | 3.150244 | 3.738e-09 | 13.34938 | 1.3019e-08
2018-02-07 19:51 | 80280.42 | 3960.0006 | 3 | 8 | 4.400185 | 0.1724968 | 3.15622 | 3.738e-09 | 13.37568 | 1.3019e-08
2018-02-07 19:53 | 80400.42 | 4080.0009 | 3 | 8 | 4.400141 | 0.1592731 | 3.161732 | 3.738e-09 | 13.39993 | 1.3019e-08
2018-02-07 19:55 | 80520.42 | 4200.0013 | 3 | 8 | 4.40014 | 0.1481857 | 3.166854 | 3.738e-09 | 13.42247 | 1.3019e-08
2018-02-07 19:57 | 80640.42 | 4320.001 | 3 | 8 | 4.400134 | 0.1374798 | 3.171614 | 3.738e-09 | 13.44341 | 1.3019e-08
2018-02-07 19:59 | 80760.42 | 4440.0006 | 3 | 8 | 4.40018 | 0.1276932 | 3.176029 | 3.738e-09 | 13.46284 | 1.3019e-08
2018-02-07 20:01 | 80880.42 | 4560.0002 | 3 | 8 | 4.400157 | 0.1184435 | 3.18011 | 3.738e-09 | 13.4808 | 1.3019e-08
2018-02-07 20:03 | 81000.42 | 4680.0006 | 3 | 8 | 4.400124 | 0.1100397 | 3.183908 | 3.738e-09 | 13.49751 | 1.3019e-08
2018-02-07 20:05 | 81120.42 | 4800.001 | 3 | 8 | 4.400095 | 0.102643 | 3.187448 | 3.738e-09 | 13.51309 | 1.3019e-08
2018-02-07 20:07 | 81240.42 | 4920.0013 | 3 | 8 | 4.400124 | 0.09586906 | 3.190762 | 3.738e-09 | 13.52767 | 1.3019e-08
2018-02-07 20:09 | 81360.42 | 5040.0009 | 3 | 8 | 4.400132 | 0.08894634 | 3.193842 | 3.738e-09 | 13.54122 | 1.3019e-08
2018-02-07 20:11 | 81480.42 | 5160.0013 | 3 | 8 | 4.400158 | 0.08361626 | 3.19671 | 3.738e-09 | 13.55384 | 1.3019e-08
2018-02-07 20:11 | 81509.86 | 5189.4362 | 3 | 8 | 4.400121 | 0.08149338 | 3.197386 | 3.738e-09 | 13.55681 | 1.3019e-08
2018-02-07 20:13 | 81629.90888 | 120.0007 | 4 | 8 | 4.39234 | 0 | 3.197386 | 3.738e-09 | 13.55681 | 1.3019e-08
2018-02-07 20:15 | 81749.90838 | 240.0002 | 4 | 8 | 4.391432 | 0 | 3.197386 | 3.738e-09 | 13.55681 | 1.3019e-08
2018-02-07 20:16 | 81809.91288 | 300.0047 | 4 | 8 | 4.391105 | 0 | 3.197386 | 3.738e-09 | 13.55681 | 1.3019e-08
2018-02-07 20:18 | 81929.99 | 120.0006 | 5 | 8 | 4.085944 | -3.260065 | 3.197386 | 0.1086513 | 13.55681 | 0.4479983
2018-02-07 20:20 | 82049.99 | 240.0002 | 5 | 8 | 4.045149 | -3.260027 | 3.197386 | 0.2172978 | 13.55681 | 0.8896664
2018-02-07 20:22 | 82169.99 | 360.0005 | 5 | 8 | 4.006074 | -3.260058 | 3.197386 | 0.3259811 | 13.55681 | 1.327176
2018-02-07 20:24 | 82289.99 | 480.0002 | 5 | 8 | 3.966399 | -3.260036 | 3.197386 | 0.4346539 | 13.55681 | 1.760375
2018-02-07 20:26 | 82409.99 | 600.0006 | 5 | 8 | 3.925619 | -3.260109 | 3.197386 | 0.5433121 | 13.55681 | 2.189142
2018-02-07 20:28 | 82529.99 | 720.001 | 5 | 8 | 3.887097 | -3.260147 | 3.197386 | 0.6519834 | 13.55681 | 2.613631
2018-02-07 20:30 | 82649.99 | 840.0006 | 5 | 8 | 3.850216 | -3.260085 | 3.197386 | 0.7606508 | 13.55681 | 3.034015
2018-02-07 20:32 | 82769.99 | 960.0001 | 5 | 8 | 3.814623 | -3.260174 | 3.197386 | 0.8693157 | 13.55681 | 3.450464
2018-02-07 20:34 | 82889.99 | 1080.0005 | 5 | 8 | 3.77879 | -3.260098 | 3.197386 | 0.9779774 | 13.55681 | 3.863034
2018-02-07 20:36 | 83009.99 | 1200.001 | 5 | 8 | 3.74364 | -3.260097 | 3.197386 | 1.086644 | 13.55681 | 4.271709
2018-02-07 20:38 | 83129.99 | 1320.0014 | 5 | 8 | 3.712508 | -3.260072 | 3.197386 | 1.195307 | 13.55681 | 4.676781
2018-02-07 20:40 | 83249.99 | 1440.0001 | 5 | 8 | 3.684258 | -3.260036 | 3.197386 | 1.303961 | 13.55681 | 5.078602
2018-02-07 20:42 | 83369.99 | 1560.0006 | 5 | 8 | 3.657267 | -3.260045 | 3.197386 | 1.412624 | 13.55681 | 5.477467
2018-02-07 20:44 | 83489.99 | 1680.0001 | 5 | 8 | 3.630444 | -3.260036 | 3.197386 | 1.521299 | 13.55681 | 5.873456
2018-02-07 20:46 | 83609.99 | 1800.0005 | 5 | 8 | 3.606756 | -3.260085 | 3.197386 | 1.629953 | 13.55681 | 6.266605
2018-02-07 20:48 | 83729.99 | 1920.0001 | 5 | 8 | 3.585304 | -3.259989 | 3.197386 | 1.738622 | 13.55681 | 6.657361
2018-02-07 20:50 | 83849.99 | 2040.0005 | 5 | 8 | 3.565956 | -3.260016 | 3.197386 | 1.847285 | 13.55681 | 7.045894
2018-02-07 20:52 | 83969.99 | 2160.0001 | 5 | 8 | 3.547138 | -3.25997 | 3.197386 | 1.955947 | 13.55681 | 7.432356
2018-02-07 20:54 | 84089.99 | 2280.0014 | 5 | 8 | 3.529124 | -3.260063 | 3.197386 | 2.064613 | 13.55681 | 7.816797
2018-02-07 20:56 | 84209.99 | 2400.001 | 5 | 8 | 3.513778 | -3.260105 | 3.197386 | 2.173281 | 13.55681 | 8.199452
2018-02-07 20:58 | 84329.99 | 2520.0006 | 5 | 8 | 3.499888 | -3.260009 | 3.197386 | 2.281943 | 13.55681 | 8.580499
2018-02-07 21:00 | 84449.99 | 2640.0001 | 5 | 8 | 3.485511 | -3.26009 | 3.197386 | 2.390594 | 13.55681 | 8.959996
2018-02-07 21:02 | 84569.99 | 2760.0006 | 5 | 8 | 3.468604 | -3.260097 | 3.197386 | 2.499262 | 13.55681 | 9.33786
2018-02-07 21:04 | 84689.99 | 2880.0002 | 5 | 8 | 3.451401 | -3.260054 | 3.197386 | 2.607929 | 13.55681 | 9.713867
2018-02-07 21:06 | 84809.99 | 3000.0014 | 5 | 8 | 3.430636 | -3.260047 | 3.197386 | 2.716598 | 13.55681 | 10.08784
2018-02-07 21:08 | 84929.99 | 3120.001 | 5 | 8 | 3.402907 | -3.259949 | 3.197386 | 2.82526 | 13.55681 | 10.45922
2018-02-07 21:10 | 85049.99 | 3240.0007 | 5 | 8 | 3.35819 | -3.260082 | 3.197386 | 2.933921 | 13.55681 | 10.82677
2018-02-07 21:12 | 85169.99 | 3360.0001 | 5 | 8 | 3.283446 | -3.259998 | 3.197386 | 3.042592 | 13.55681 | 11.188
2018-02-07 21:14 | 85289.99 | 3480.0007 | 5 | 8 | 3.132874 | -3.260018 | 3.197386 | 3.151246 | 13.55681 | 11.53775
2018-02-07 21:15 | 85339.54 | 3529.5461 | 5 | 8 | 2.999994 | -3.260036 | 3.197386 | 3.196118 | 13.55681 | 11.67567
2018-02-07 21:17 | 85459.58 | 120.0003 | 6 | 8 | 3.457636 | 0 | 3.197386 | 3.196118 | 13.55681 | 11.67567
2018-02-07 21:19 | 85579.58 | 240.0015 | 6 | 8 | 3.478251 | 0 | 3.197386 | 3.196118 | 13.55681 | 11.67567
2018-02-07 21:20 | 85639.58 | 300.0019 | 6 | 8 | 3.482585 | 0 | 3.197386 | 3.196118 | 13.55681 | 11.67567
2018-02-07 21:20 | 85639.59 | 0.0024 | 7 | 9 | 3.482466 | 0 | 0 | 0 | 0 | 0
2018-02-07 21:22 | 85759.68 | 120.0005 | 2 | 9 | 4.040791 | 4.889962 | 0.1623825 | 0 | 0.6423923 | 0
2018-02-07 21:24 | 85879.68 | 240.001 | 2 | 9 | 4.079779 | 4.890235 | 0.3253866 | 0 | 1.304093 | 0
2018-02-07 21:26 | 85999.68 | 360.0006 | 2 | 9 | 4.114956 | 4.890197 | 0.4883778 | 0 | 1.972054 | 0
2018-02-07 21:28 | 86119.68 | 480.0018 | 2 | 9 | 4.142712 | 4.889846 | 0.6513684 | 0 | 2.645071 | 0
2018-02-07 21:30 | 86239.68 | 600.0005 | 2 | 9 | 4.168556 | 4.890113 | 0.8143504 | 0 | 3.322392 | 0
2018-02-07 21:32 | 86359.68 | 720.0003 | 2 | 9 | 4.194306 | 4.88997 | 0.977343 | 0 | 4.003914 | 0
2018-02-07 21:34 | 86479.68 | 840.0013 | 2 | 9 | 4.20028 | 4.571818 | 1.135951 | 0 | 4.670008 | 0
2018-02-07 21:36 | 86599.68 | 960.0003 | 2 | 9 | 4.200306 | 4.215146 | 1.282335 | 0 | 5.284861 | 0
2018-02-07 21:38 | 86719.68 | 1080.0014 | 2 | 9 | 4.200271 | 3.866107 | 1.416999 | 0 | 5.850491 | 0
2018-02-07 21:40 | 86839.68 | 1200.0003 | 2 | 9 | 4.200268 | 3.556788 | 1.540609 | 0 | 6.369686 | 0
2018-02-07 21:42 | 86959.68 | 1320.0006 | 2 | 9 | 4.200275 | 3.267917 | 1.65432 | 0 | 6.847306 | 0
2018-02-07 21:42 | 86963.15 | 1323.4758 | 2 | 9 | 4.200273 | 3.259995 | 1.657474 | 0 | 6.860553 | 0
2018-02-07 21:44 | 87083.17 | 120.0016 | 3 | 9 | 4.22014 | 3.259994 | 1.765751 | 0 | 7.316305 | 0
2018-02-07 21:46 | 87203.17 | 240.0004 | 3 | 9 | 4.2461 | 3.259925 | 1.874402 | 0 | 7.776195 | 0
2018-02-07 21:48 | 87323.17 | 360.0008 | 3 | 9 | 4.276282 | 3.259856 | 1.983074 | 0 | 8.23925 | 0
2018-02-07 21:50 | 87443.17 | 480.0003 | 3 | 9 | 4.308131 | 3.259925 | 2.091722 | 0 | 8.705571 | 0
2018-02-07 21:52 | 87563.17 | 600.0008 | 3 | 9 | 4.342003 | 3.25999 | 2.200384 | 0 | 9.175522 | 0
2018-02-07 21:54 | 87683.17 | 720.0012 | 3 | 9 | 4.378954 | 3.25994 | 2.309034 | 0 | 9.649256 | 0
2018-02-07 21:56 | 87803.17 | 840.0009 | 3 | 9 | 4.400305 | 2.981738 | 2.415336 | 0 | 10.11639 | 0
2018-02-07 21:58 | 87923.17 | 960.0004 | 3 | 9 | 4.400281 | 2.567794 | 2.50754 | 0 | 10.52211 | 0
2018-02-07 22:00 | 88043.17 | 1080.0024 | 3 | 9 | 4.400258 | 2.227103 | 2.587305 | 0 | 10.8731 | 0
2018-02-07 22:02 | 88163.17 | 1200.0004 | 3 | 9 | 4.400285 | 1.939323 | 2.656616 | 0 | 11.17809 | 0
2018-02-07 22:04 | 88283.17 | 1320.0025 | 3 | 9 | 4.400273 | 1.686566 | 2.716961 | 0 | 11.44362 | 0
2018-02-07 22:06 | 88403.17 | 1440.0013 | 3 | 9 | 4.400261 | 1.465461 | 2.769342 | 0 | 11.67411 | 0
2018-02-07 22:08 | 88523.17 | 1560.0008 | 3 | 9 | 4.400286 | 1.28515 | 2.815086 | 0 | 11.8754 | 0
2018-02-07 22:10 | 88643.17 | 1680.0012 | 3 | 9 | 4.400283 | 1.132135 | 2.855263 | 0 | 12.05219 | 0
2018-02-07 22:12 | 88763.17 | 1800.0007 | 3 | 9 | 4.400237 | 1.000046 | 2.890735 | 0 | 12.20827 | 0
2018-02-07 22:14 | 88883.17 | 1920.0013 | 3 | 9 | 4.400235 | 0.8818169 | 2.922067 | 0 | 12.34614 | 0
2018-02-07 22:16 | 89003.17 | 2040.0017 | 3 | 9 | 4.40024 | 0.7828846 | 2.949755 | 0 | 12.46797 | 0
2018-02-07 22:18 | 89123.17 | 2160.0004 | 3 | 9 | 4.400218 | 0.6987514 | 2.974405 | 0 | 12.57644 | 0
2018-02-07 22:20 | 89243.17 | 2280.0025 | 3 | 9 | 4.400213 | 0.6263199 | 2.996459 | 0 | 12.67348 | 0
2018-02-07 22:22 | 89363.17 | 2400.0021 | 3 | 9 | 4.400179 | 0.5617762 | 3.016254 | 0 | 12.76058 | 0
2018-02-07 22:24 | 89483.17 | 2520.001 | 3 | 9 | 4.40018 | 0.5032549 | 3.03399 | 0 | 12.83862 | 0
2018-02-07 22:26 | 89603.17 | 2640.0021 | 3 | 9 | 4.400167 | 0.4545813 | 3.049946 | 0 | 12.90883 | 0
2018-02-07 22:28 | 89723.17 | 2760.0009 | 3 | 9 | 4.40021 | 0.4131489 | 3.064392 | 0 | 12.9724 | 0
2018-02-07 22:30 | 89843.17 | 2880.0021 | 3 | 9 | 4.40016 | 0.375823 | 3.077527 | 0 | 13.03019 | 0
2018-02-07 22:32 | 89963.17 | 3000.0009 | 3 | 9 | 4.400191 | 0.3413467 | 3.089475 | 0 | 13.08277 | 0
2018-02-07 22:34 | 90083.17 | 3120.0021 | 3 | 9 | 4.400187 | 0.3113394 | 3.100323 | 0 | 13.1305 | 0
2018-02-07 22:36 | 90203.17 | 3240.0001 | 3 | 9 | 4.400172 | 0.2847958 | 3.110237 | 0 | 13.17412 | 0
2018-02-07 22:38 | 90323.17 | 3360.0001 | 3 | 9 | 4.400134 | 0.2614317 | 3.11934 | 0 | 13.21418 | 0
2018-02-07 22:40 | 90443.17 | 3480.0017 | 3 | 9 | 4.400154 | 0.2410107 | 3.127716 | 0 | 13.25103 | 0
2018-02-07 22:42 | 90563.17 | 3600.0013 | 3 | 9 | 4.400137 | 0.2199173 | 3.135392 | 0 | 13.28481 | 0
2018-02-07 22:44 | 90683.17 | 3720.0009 | 3 | 9 | 4.400137 | 0.203001 | 3.142444 | 0 | 13.31584 | 0
2018-02-07 22:46 | 90803.17 | 3840.0013 | 3 | 9 | 4.400157 | 0.1883144 | 3.148953 | 0 | 13.34448 | 0
2018-02-07 22:48 | 90923.17 | 3960.0009 | 3 | 9 | 4.400157 | 0.1742954 | 3.154988 | 0 | 13.37103 | 0
2018-02-07 22:50 | 91043.17 | 4080.0013 | 3 | 9 | 4.400171 | 0.1606016 | 3.160567 | 0 | 13.39559 | 0
2018-02-07 22:52 | 91163.17 | 4200.0017 | 3 | 9 | 4.400165 | 0.1485109 | 3.165698 | 0 | 13.41816 | 0
2018-02-07 22:54 | 91283.17 | 4320.0004 | 3 | 9 | 4.400154 | 0.1377935 | 3.170457 | 0 | 13.4391 | 0
2018-02-07 22:56 | 91403.17 | 4440.0009 | 3 | 9 | 4.400145 | 0.1280699 | 3.17488 | 0 | 13.45856 | 0
2018-02-07 22:58 | 91523.17 | 4560.0004 | 3 | 9 | 4.400167 | 0.1194448 | 3.178997 | 0 | 13.47668 | 0
2018-02-07 23:00 | 91643.17 | 4680.0025 | 3 | 9 | 4.400122 | 0.1097374 | 3.182806 | 0 | 13.49344 | 0
2018-02-07 23:02 | 91763.17 | 4800.0013 | 3 | 9 | 4.400126 | 0.1022844 | 3.186339 | 0 | 13.50898 | 0
2018-02-07 23:04 | 91883.17 | 4920.0025 | 3 | 9 | 4.400133 | 0.09547806 | 3.18963 | 0 | 13.52347 | 0
2018-02-07 23:06 | 92003.17 | 5040.0021 | 3 | 9 | 4.400107 | 0.08942699 | 3.192713 | 0 | 13.53703 | 0
2018-02-07 23:08 | 92123.17 | 5160.0016 | 3 | 9 | 4.400128 | 0.08329868 | 3.195591 | 0 | 13.5497 | 0
2018-02-07 23:08 | 92154.92 | 5191.7517 | 3 | 9 | 4.400133 | 0.08149338 | 3.19632 | 0 | 13.5529 | 0
2018-02-07 23:10 | 92274.96292 | 120.0013 | 4 | 9 | 4.392347 | 0 | 3.19632 | 0 | 13.5529 | 0
2018-02-07 23:12 | 92394.96172 | 240.0001 | 4 | 9 | 4.391439 | 0 | 3.19632 | 0 | 13.5529 | 0
2018-02-07 23:13 | 92454.96462 | 300.003 | 4 | 9 | 4.391091 | 0 | 3.19632 | 0 | 13.5529 | 0
2018-02-07 23:15 | 92575.04 | 120.0006 | 5 | 9 | 4.086321 | -3.259969 | 3.19632 | 0.1086564 | 13.5529 | 0.4480189
2018-02-07 23:17 | 92695.04 | 240.0002 | 5 | 9 | 4.043918 | -3.260027 | 3.19632 | 0.2173121 | 13.5529 | 0.8896958
2018-02-07 23:19 | 92815.04 | 360.0014 | 5 | 9 | 4.004049 | -3.260045 | 3.19632 | 0.3259916 | 13.5529 | 1.327009
2018-02-07 23:21 | 92935.04 | 480.0002 | 5 | 9 | 3.964911 | -3.260083 | 3.19632 | 0.4346575 | 13.5529 | 1.759981
2018-02-07 23:23 | 93055.04 | 600.0014 | 5 | 9 | 3.926896 | -3.260067 | 3.19632 | 0.5433136 | 13.5529 | 2.188728
2018-02-07 23:25 | 93175.04 | 720.0009 | 5 | 9 | 3.888461 | -3.260087 | 3.19632 | 0.6519802 | 13.5529 | 2.613375
2018-02-07 23:27 | 93295.04 | 840.0014 | 5 | 9 | 3.850368 | -3.260058 | 3.19632 | 0.760656 | 13.5529 | 3.033857
2018-02-07 23:29 | 93415.04 | 960.0009 | 5 | 9 | 3.814381 | -3.260058 | 3.19632 | 0.8693096 | 13.5529 | 3.450245
2018-02-07 23:31 | 93535.04 | 1080.0014 | 5 | 9 | 3.779687 | -3.260085 | 3.19632 | 0.9779842 | 13.5529 | 3.862873
2018-02-07 23:33 | 93655.04 | 1200.0009 | 5 | 9 | 3.745865 | -3.260025 | 3.19632 | 1.08664 | 13.5529 | 4.271706
2018-02-07 23:35 | 93775.04 | 1320.0014 | 5 | 9 | 3.713044 | -3.260085 | 3.19632 | 1.19531 | 13.5529 | 4.676981
2018-02-07 23:37 | 93895.04 | 1440.001 | 5 | 9 | 3.683753 | -3.260058 | 3.19632 | 1.303976 | 13.5529 | 5.078843
2018-02-07 23:39 | 94015.04 | 1560.0014 | 5 | 9 | 3.656633 | -3.260042 | 3.19632 | 1.412648 | 13.5529 | 5.477673
2018-02-07 23:41 | 94135.04 | 1680.0009 | 5 | 9 | 3.631907 | -3.260056 | 3.19632 | 1.521301 | 13.5529 | 5.873621
2018-02-07 23:43 | 94255.04 | 1800.0006 | 5 | 9 | 3.60787 | -3.260025 | 3.19632 | 1.629973 | 13.5529 | 6.267004
2018-02-07 23:45 | 94375.04 | 1920.0001 | 5 | 9 | 3.585046 | -3.260116 | 3.19632 | 1.738635 | 13.5529 | 6.657774
2018-02-07 23:47 | 94495.04 | 2040.0005 | 5 | 9 | 3.565122 | -3.260056 | 3.19632 | 1.847298 | 13.5529 | 7.04623
2018-02-07 23:49 | 94615.04 | 2160.0001 | 5 | 9 | 3.547338 | -3.260034 | 3.19632 | 1.955966 | 13.5529 | 7.432656
2018-02-07 23:51 | 94735.04 | 2280.0013 | 5 | 9 | 3.530806 | -3.260063 | 3.19632 | 2.064636 | 13.5529 | 7.817239
2018-02-07 23:53 | 94855.04 | 2400.0009 | 5 | 9 | 3.514268 | -3.260007 | 3.19632 | 2.173294 | 13.5529 | 8.199995
2018-02-07 23:55 | 94975.04 | 2520.0006 | 5 | 9 | 3.499274 | -3.260077 | 3.19632 | 2.281962 | 13.5529 | 8.581055
2018-02-07 23:57 | 95095.04 | 2640.0001 | 5 | 9 | 3.484964 | -3.259952 | 3.19632 | 2.390622 | 13.5529 | 8.96051
2018-02-07 23:59 | 95215.04 | 2760.0006 | 5 | 9 | 3.470507 | -3.260023 | 3.19632 | 2.499304 | 13.5529 | 9.338495
2018-02-08 00:01 | 95335.04 | 2880.0001 | 5 | 9 | 3.452945 | -3.259978 | 3.19632 | 2.607961 | 13.5529 | 9.714681
2018-02-08 00:03 | 95455.04 | 3000.0014 | 5 | 9 | 3.430162 | -3.260022 | 3.19632 | 2.716632 | 13.5529 | 10.0887
2018-02-08 00:05 | 95575.04 | 3120.0009 | 5 | 9 | 3.401493 | -3.260003 | 3.19632 | 2.825301 | 13.5529 | 10.45999
2018-02-08 00:07 | 95695.04 | 3240.0014 | 5 | 9 | 3.35862 | -3.260078 | 3.19632 | 2.933955 | 13.5529 | 10.8274
2018-02-08 00:09 | 95815.04 | 3360.0009 | 5 | 9 | 3.286284 | -3.260056 | 3.19632 | 3.042623 | 13.5529 | 11.18884
2018-02-08 00:11 | 95935.04 | 3480.0007 | 5 | 9 | 3.13135 | -3.260103 | 3.19632 | 3.151289 | 13.5529 | 11.53878
2018-02-08 00:12 | 95983.16 | 3528.1139 | 5 | 9 | 2.999982 | -3.260069 | 3.19632 | 3.194852 | 13.5529 | 11.67263
2018-02-08 00:14 | 96103.2 | 120.0004 | 6 | 9 | 3.458083 | 0 | 3.19632 | 3.194852 | 13.5529 | 11.67263
2018-02-08 00:16 | 96223.2 | 240.0001 | 6 | 9 | 3.478694 | 0 | 3.19632 | 3.194852 | 13.5529 | 11.67263
2018-02-08 00:17 | 96283.2 | 300.002 | 6 | 9 | 3.482886 | 0 | 3.19632 | 3.194852 | 13.5529 | 11.67263
2018-02-08 00:17 | 96283.21 | 0.0025 | 7 | 10 | 3.482938 | 0 | 0 | 0 | 0 | 0
2018-02-08 00:19 | 96403.28066 | 120.0016 | 2 | 10 | 4.039926 | 4.890132 | 0.1624138 | 0 | 0.6423672 | 0
2018-02-08 00:21 | 96523.27926 | 240.0002 | 2 | 10 | 4.080853 | 4.88989 | 0.3253826 | 0 | 1.303968 | 0
2018-02-08 00:23 | 96643.27966 | 360.0006 | 2 | 10 | 4.116824 | 4.889756 | 0.4884012 | 0 | 1.972304 | 0
2018-02-08 00:25 | 96763.28006 | 480.001 | 2 | 10 | 4.143762 | 4.890208 | 0.6513969 | 0 | 2.645628 | 0
2018-02-08 00:27 | 96883.27966 | 600.0006 | 2 | 10 | 4.167676 | 4.889895 | 0.8143739 | 0 | 3.322881 | 0
2018-02-08 00:29 | 97003.28086 | 720.0018 | 2 | 10 | 4.195088 | 4.889846 | 0.9773855 | 0 | 4.004434 | 0
2018-02-08 00:31 | 97123.27966 | 840.0006 | 2 | 10 | 4.200304 | 4.53711 | 1.135233 | 0 | 4.667365 | 0
2018-02-08 00:33 | 97243.28006 | 960.001 | 2 | 10 | 4.200286 | 4.180249 | 1.280403 | 0 | 5.277119 | 0
2018-02-08 00:35 | 97363.27966 | 1080.0006 | 2 | 10 | 4.200294 | 3.86309 | 1.414363 | 0 | 5.83979 | 0
2018-02-08 00:37 | 97483.28046 | 1200.0014 | 2 | 10 | 4.200308 | 3.556996 | 1.537993 | 0 | 6.35907 | 0
2018-02-08 00:39 | 97599.69056 | 1316.4115 | 2 | 10 | 4.200286 | 3.259997 | 1.648104 | 0 | 6.821568 | 0
2018-02-08 00:41 | 97719.71 | 120.0013 | 3 | 10 | 4.22065 | 3.259952 | 1.756379 | 0 | 7.277342 | 0
2018-02-08 00:43 | 97839.71 | 240.0003 | 3 | 10 | 4.245955 | 3.25998 | 1.865031 | 0 | 7.737274 | 0
2018-02-08 00:45 | 97959.71 | 360.0013 | 3 | 10 | 4.27399 | 3.259973 | 1.973698 | 0 | 8.20015 | 0
2018-02-08 00:47 | 98079.71 | 480.0003 | 3 | 10 | 4.306151 | 3.259948 | 2.082353 | 0 | 8.666247 | 0
2018-02-08 00:49 | 98199.71 | 600.0013 | 3 | 10 | 4.341143 | 3.259925 | 2.191011 | 0 | 9.136044 | 0
2018-02-08 00:51 | 98319.71 | 720.001 | 3 | 10 | 4.378029 | 3.260003 | 2.299663 | 0 | 9.609701 | 0
2018-02-08 00:53 | 98439.71 | 840.0021 | 3 | 10 | 4.400305 | 3.021157 | 2.406523 | 0 | 10.07921 | 0
2018-02-08 00:55 | 98559.71 | 960.0003 | 3 | 10 | 4.400249 | 2.606452 | 2.500085 | 0 | 10.49091 | 0
2018-02-08 00:57 | 98679.71 | 1080.0023 | 3 | 10 | 4.400249 | 2.247336 | 2.580801 | 0 | 10.84609 | 0
2018-02-08 00:59 | 98799.71 | 1200.0003 | 3 | 10 | 4.40027 | 1.954536 | 2.650695 | 0 | 11.15364 | 0
2018-02-08 01:01 | 98919.71 | 1320.0006 | 3 | 10 | 4.40027 | 1.704011 | 2.711543 | 0 | 11.42139 | 0
2018-02-08 01:03 | 99039.71 | 1440.001 | 3 | 10 | 4.400281 | 1.490931 | 2.764723 | 0 | 11.65539 | 0
2018-02-08 01:05 | 99159.71 | 1560.0006 | 3 | 10 | 4.400252 | 1.301366 | 2.811205 | 0 | 11.85992 | 0
2018-02-08 01:07 | 99279.71 | 1680.0003 | 3 | 10 | 4.40021 | 1.139689 | 2.851786 | 0 | 12.03849 | 0
2018-02-08 01:09 | 99399.71 | 1800.0014 | 3 | 10 | 4.400213 | 1.005007 | 2.887485 | 0 | 12.19558 | 0
2018-02-08 01:11 | 99519.71 | 1920.0006 | 3 | 10 | 4.400216 | 0.8918314 | 2.919054 | 0 | 12.33449 | 0
2018-02-08 01:13 | 99639.71 | 2040.0007 | 3 | 10 | 4.400212 | 0.7925339 | 2.947093 | 0 | 12.45786 | 0
2018-02-08 01:15 | 99759.71 | 2160.0005 | 3 | 10 | 4.400216 | 0.7028131 | 2.971974 | 0 | 12.56735 | 0
2018-02-08 01:17 | 99879.71 | 2280.0023 | 3 | 10 | 4.400253 | 0.6294718 | 2.994131 | 0 | 12.66484 | 0
2018-02-08 01:19 | 99999.71 | 2400.0019 | 3 | 10 | 4.40017 | 0.5646343 | 3.013994 | 0 | 12.75224 | 0
2018-02-08 01:21 | 100119.7 | 2520.0006 | 3 | 10 | 4.400255 | 0.510829 | 3.03189 | 0 | 12.83099 | 0
2018-02-08 01:23 | 100239.7 | 2640.0012 | 3 | 10 | 4.400216 | 0.4598627 | 3.048041 | 0 | 12.90206 | 0
2018-02-08 01:25 | 100359.7 | 2760.0007 | 3 | 10 | 4.400221 | 0.4149647 | 3.062582 | 0 | 12.96604 | 0
2018-02-08 01:27 | 100479.7 | 2880.0003 | 3 | 10 | 4.400184 | 0.3768778 | 3.075765 | 0 | 13.02405 | 0
2018-02-08 01:29 | 100599.7 | 3000.0024 | 3 | 10 | 4.400182 | 0.3439074 | 3.087773 | 0 | 13.07689 | 0
2018-02-08 01:31 | 100719.7 | 3120.0003 | 3 | 10 | 4.400185 | 0.3149052 | 3.098743 | 0 | 13.12516 | 0
2018-02-08 01:33 | 100839.7 | 3240.0009 | 3 | 10 | 4.400168 | 0.2863064 | 3.108748 | 0 | 13.16918 | 0
2018-02-08 01:35 | 100959.7 | 3360.0011 | 3 | 10 | 4.400177 | 0.2624969 | 3.117878 | 0 | 13.20935 | 0
2018-02-08 01:37 | 101079.7 | 3480.0003 | 3 | 10 | 4.400133 | 0.2406206 | 3.126264 | 0 | 13.24625 | 0
2018-02-08 01:39 | 101199.7 | 3600.0019 | 3 | 10 | 4.400195 | 0.2234364 | 3.133993 | 0 | 13.28026 | 0
2018-02-08 01:41 | 101319.7 | 3720.0007 | 3 | 10 | 4.400137 | 0.2045116 | 3.141127 | 0 | 13.31165 | 0
2018-02-08 01:43 | 101439.7 | 3840.0019 | 3 | 10 | 4.400193 | 0.1885157 | 3.147667 | 0 | 13.34043 | 0
2018-02-08 01:45 | 101559.7 | 3960.0007 | 3 | 10 | 4.400126 | 0.1735792 | 3.153698 | 0 | 13.36697 | 0
2018-02-08 01:47 | 101679.7 | 4080.0011 | 3 | 10 | 4.400163 | 0.1616831 | 3.159285 | 0 | 13.39155 | 0
2018-02-08 01:49 | 101799.7 | 4200.0015 | 3 | 10 | 4.400147 | 0.1498661 | 3.164472 | 0 | 13.41437 | 0
2018-02-08 01:51 | 101919.7 | 4320.0019 | 3 | 10 | 4.400093 | 0.137064 | 3.169263 | 0 | 13.43545 | 0
2018-02-08 01:53 | 102039.7 | 4440.0007 | 3 | 10 | 4.400149 | 0.1277142 | 3.173681 | 0 | 13.45489 | 0
2018-02-08 01:55 | 102159.7 | 4560.0011 | 3 | 10 | 4.400132 | 0.1187658 | 3.177782 | 0 | 13.47294 | 0
2018-02-08 01:57 | 102279.7 | 4680.0005 | 3 | 10 | 4.400126 | 0.1108494 | 3.181601 | 0 | 13.48974 | 0
2018-02-08 01:59 | 102399.7 | 4800.0011 | 3 | 10 | 4.400134 | 0.1026716 | 3.185167 | 0 | 13.50543 | 0
2018-02-08 02:01 | 102519.7 | 4920.0014 | 3 | 10 | 4.400113 | 0.09479904 | 3.188459 | 0 | 13.51992 | 0
2018-02-08 02:03 | 102639.7 | 5040.0011 | 3 | 10 | 4.400111 | 0.08841705 | 3.19152 | 0 | 13.53339 | 0
2018-02-08 02:05 | 102759.7 | 5160.0006 | 3 | 10 | 4.400158 | 0.08324242 | 3.194381 | 0 | 13.54597 | 0
2018-02-08 02:06 | 102798.5 | 5198.8063 | 3 | 10 | 4.400158 | 0.08149624 | 3.195263 | 0 | 13.54986 | 0
2018-02-08 02:08 | 102918.6 | 120.0008 | 4 | 10 | 4.39236 | 0 | 3.195263 | 0 | 13.54986 | 0
2018-02-08 02:10 | 103038.6 | 240.001 | 4 | 10 | 4.39149 | 0 | 3.195263 | 0 | 13.54986 | 0
2018-02-08 02:11 | 103098.6 | 300.0007 | 4 | 10 | 4.391163 | 0 | 3.195263 | 0 | 13.54986 | 0
2018-02-08 02:13 | 103218.6 | 120.0014 | 5 | 10 | 4.083422 | -3.260072 | 3.195263 | 0.1086594 | 13.54986 | 0.4477533
2018-02-08 02:15 | 103338.6 | 240.0019 | 5 | 10 | 4.043221 | -3.260072 | 3.195263 | 0.2173238 | 13.54986 | 0.889259
2018-02-08 02:17 | 103458.6 | 360.0014 | 5 | 10 | 4.003338 | -3.260038 | 3.195263 | 0.325979 | 13.54986 | 1.326425
2018-02-08 02:19 | 103578.6 | 480.0003 | 5 | 10 | 3.962271 | -3.260042 | 3.195263 | 0.4346399 | 13.54986 | 1.759183
2018-02-08 02:21 | 103698.6 | 600.0014 | 5 | 10 | 3.923543 | -3.260027 | 3.195263 | 0.5433111 | 13.54986 | 2.187646
2018-02-08 02:23 | 103818.6 | 720.001 | 5 | 10 | 3.886435 | -3.260049 | 3.195263 | 0.6519653 | 13.54986 | 2.611921
2018-02-08 02:25 | 103938.6 | 840.0005 | 5 | 10 | 3.850128 | -3.260029 | 3.195263 | 0.7606278 | 13.54986 | 3.032252
2018-02-08 02:27 | 104058.6 | 960.0011 | 5 | 10 | 3.813249 | -3.260063 | 3.195263 | 0.8692864 | 13.54986 | 3.44861
2018-02-08 02:29 | 104178.6 | 1080.0014 | 5 | 10 | 3.777658 | -3.259996 | 3.195263 | 0.9779568 | 13.54986 | 3.861036
2018-02-08 02:31 | 104298.6 | 1200.001 | 5 | 10 | 3.744157 | -3.26007 | 3.195263 | 1.086619 | 13.54986 | 4.269683
2018-02-08 02:33 | 104418.6 | 1320 | 5 | 10 | 3.713813 | -3.260007 | 3.195263 | 1.195277 | 13.54986 | 4.674842
2018-02-08 02:35 | 104538.6 | 1440.0009 | 5 | 10 | 3.684638 | -3.26001 | 3.195263 | 1.303941 | 13.54986 | 5.076816
2018-02-08 02:37 | 104658.6 | 1560.0005 | 5 | 10 | 3.655754 | -3.259955 | 3.195263 | 1.412604 | 13.54986 | 5.47561
2018-02-08 02:39 | 104778.6 | 1680.001 | 5 | 10 | 3.630256 | -3.260007 | 3.195263 | 1.521258 | 13.54986 | 5.87141
2018-02-08 02:41 | 104898.6 | 1800.0014 | 5 | 10 | 3.607213 | -3.26 | 3.195263 | 1.629928 | 13.54986 | 6.264635
2018-02-08 02:43 | 105018.6 | 1920.001 | 5 | 10 | 3.585778 | -3.260052 | 3.195263 | 1.738591 | 13.54986 | 6.655439
2018-02-08 02:45 | 105138.6 | 2040.0006 | 5 | 10 | 3.564519 | -3.260023 | 3.195263 | 1.847247 | 13.54986 | 7.043905
2018-02-08 02:47 | 105258.6 | 2160.001 | 5 | 10 | 3.545486 | -3.260009 | 3.195263 | 1.955908 | 13.54986 | 7.430168
2018-02-08 02:49 | 105378.6 | 2280.0014 | 5 | 10 | 3.528833 | -3.260032 | 3.195263 | 2.064585 | 13.54986 | 7.814559
2018-02-08 02:51 | 105498.6 | 2400.0002 | 5 | 10 | 3.514191 | -3.26003 | 3.195263 | 2.173236 | 13.54986 | 8.197164
2018-02-08 02:53 | 105618.6 | 2520.0014 | 5 | 10 | 3.499355 | -3.260029 | 3.195263 | 2.281903 | 13.54986 | 8.578247
2018-02-08 02:55 | 105738.6 | 2640.0002 | 5 | 10 | 3.483414 | -3.260015 | 3.195263 | 2.390568 | 13.54986 | 8.957634
2018-02-08 02:57 | 105858.6 | 2760.0005 | 5 | 10 | 3.468246 | -3.260069 | 3.195263 | 2.49924 | 13.54986 | 9.335362
2018-02-08 02:59 | 105978.6 | 2880.0001 | 5 | 10 | 3.451669 | -3.259996 | 3.195263 | 2.607894 | 13.54986 | 9.711314
2018-02-08 03:01 | 106098.6 | 3000.0005 | 5 | 10 | 3.430968 | -3.260015 | 3.195263 | 2.716562 | 13.54986 | 10.08534
2018-02-08 03:03 | 106218.6 | 3120.0002 | 5 | 10 | 3.400174 | -3.260042 | 3.195263 | 2.82523 | 13.54986 | 10.45663
2018-02-08 03:05 | 106338.6 | 3240.0002 | 5 | 10 | 3.354977 | -3.260069 | 3.195263 | 2.933898 | 13.54986 | 10.82382
2018-02-08 03:07 | 106458.6 | 3360.0009 | 5 | 10 | 3.281516 | -3.260087 | 3.195263 | 3.042566 | 13.54986 | 11.1848
2018-02-08 03:09 | 106578.6 | 3480.0005 | 5 | 10 | 3.130995 | -3.26007 | 3.195263 | 3.151231 | 13.54986 | 11.53441
2018-02-08 03:10 | 106626.9 | 3528.2317 | 5 | 10 | 2.999997 | -3.260027 | 3.195263 | 3.194892 | 13.54986 | 11.66856
2018-02-08 03:12 | 106746.9 | 120.0011 | 6 | 10 | 3.456173 | 0 | 3.195263 | 3.194892 | 13.54986 | 11.66856
2018-02-08 03:14 | 106866.9 | 240 | 6 | 10 | 3.476578 | 0 | 3.195263 | 3.194892 | 13.54986 | 11.66856
2018-02-08 03:15 | 106926.9 | 300.0043 | 6 | 10 | 3.480742 | 0 | 3.195263 | 3.194892 | 13.54986 | 11.66856
2018-02-08 03:15 | 106926.9 | 0.0025 | 7 | 11 | 3.480712 | 0 | 0 | 0 | 0 | 0
2018-02-08 03:17 | 107047 | 120.0006 | 2 | 11 | 4.041202 | 4.890206 | 0.1624025 | 0 | 0.6424534 | 0
2018-02-08 03:19 | 107167 | 240.0002 | 2 | 11 | 4.079521 | 4.890122 | 0.3254074 | 0 | 1.304147 | 0
2018-02-08 03:21 | 107287 | 360.0014 | 2 | 11 | 4.116818 | 4.890136 | 0.4884245 | 0 | 1.972312 | 0
2018-02-08 03:23 | 107407 | 480.001 | 2 | 11 | 4.145241 | 4.88984 | 0.6514072 | 0 | 2.645725 | 0
2018-02-08 03:25 | 107527 | 600.0007 | 2 | 11 | 4.169477 | 4.889827 | 0.8144096 | 0 | 3.323385 | 0
2018-02-08 03:27 | 107647 | 720.0002 | 2 | 11 | 4.194679 | 4.890174 | 0.9773883 | 0 | 4.00496 | 0
2018-02-08 03:29 | 107767 | 840.0007 | 2 | 11 | 4.200294 | 4.550868 | 1.135705 | 0 | 4.669841 | 0
2018-02-08 03:31 | 107887 | 960.0002 | 2 | 11 | 4.200309 | 4.166129 | 1.280822 | 0 | 5.279376 | 0
2018-02-08 03:33 | 108007 | 1080.0015 | 2 | 11 | 4.200278 | 3.837205 | 1.414123 | 0 | 5.83928 | 0
2018-02-08 03:35 | 108127 | 1200.001 | 2 | 11 | 4.20027 | 3.5386 | 1.536973 | 0 | 6.355281 | 0
2018-02-08 03:37 | 108245.7 | 1318.7404 | 2 | 11 | 4.200289 | 3.259999 | 1.649111 | 0 | 6.826292 | 0
2018-02-08 03:39 | 108365.8 | 120.0013 | 3 | 11 | 4.221594 | 3.2599 | 1.757393 | 0 | 7.282129 | 0
2018-02-08 03:41 | 108485.8 | 240.0002 | 3 | 11 | 4.248349 | 3.259881 | 1.866052 | 0 | 7.742282 | 0
2018-02-08 03:43 | 108605.8 | 360.0005 | 3 | 11 | 4.277039 | 3.259873 | 1.97471 | 0 | 8.205438 | 0
2018-02-08 03:45 | 108725.8 | 480.0017 | 3 | 11 | 4.307932 | 3.259929 | 2.083382 | 0 | 8.671896 | 0
2018-02-08 03:47 | 108845.8 | 600.0006 | 3 | 11 | 4.341854 | 3.259889 | 2.192028 | 0 | 9.141746 | 0
2018-02-08 03:49 | 108965.8 | 720.0009 | 3 | 11 | 4.380261 | 3.259845 | 2.300693 | 0 | 9.615612 | 0
2018-02-08 03:51 | 109085.8 | 840.0014 | 3 | 11 | 4.4003 | 2.985923 | 2.406919 | 0 | 10.08248 | 0
2018-02-08 03:53 | 109205.8 | 960.001 | 3 | 11 | 4.400263 | 2.585404 | 2.499527 | 0 | 10.48998 | 0
2018-02-08 03:55 | 109325.8 | 1080.0006 | 3 | 11 | 4.400276 | 2.250867 | 2.580002 | 0 | 10.8441 | 0
2018-02-08 03:57 | 109445.8 | 1200.001 | 3 | 11 | 4.400308 | 1.952722 | 2.64997 | 0 | 11.15198 | 0
2018-02-08 03:59 | 109565.8 | 1320.0006 | 3 | 11 | 4.400242 | 1.697315 | 2.71065 | 0 | 11.41898 | 0
2018-02-08 04:01 | 109685.8 | 1440.0002 | 3 | 11 | 4.400252 | 1.485519 | 2.763625 | 0 | 11.65209 | 0
2018-02-08 04:03 | 109805.8 | 1560.0013 | 3 | 11 | 4.400249 | 1.306968 | 2.810076 | 0 | 11.85648 | 0
2018-02-08 04:05 | 109925.8 | 1680.0018 | 3 | 11 | 4.400229 | 1.150493 | 2.850985 | 0 | 12.03649 | 0
2018-02-08 04:07 | 110045.8 | 1800.0006 | 3 | 11 | 4.400274 | 1.010105 | 2.886933 | 0 | 12.19468 | 0
2018-02-08 04:09 | 110165.8 | 1920.0009 | 3 | 11 | 4.400242 | 0.8930025 | 2.918587 | 0 | 12.33396 | 0
2018-02-08 04:11 | 110285.8 | 2040.0013 | 3 | 11 | 4.400253 | 0.7939558 | 2.946644 | 0 | 12.45742 | 0
2018-02-08 04:13 | 110405.8 | 2160.0002 | 3 | 11 | 4.400216 | 0.7084236 | 2.971644 | 0 | 12.56742 | 0
2018-02-08 04:15 | 110525.8 | 2280.0013 | 3 | 11 | 4.400197 | 0.6320009 | 2.993974 | 0 | 12.66568 | 0
2018-02-08 04:17 | 110645.8 | 2400.0009 | 3 | 11 | 4.400231 | 0.5653353 | 3.013888 | 0 | 12.7533 | 0
2018-02-08 04:19 | 110765.8 | 2520.0023 | 3 | 11 | 4.400204 | 0.5089169 | 3.031757 | 0 | 12.83193 | 0
2018-02-08 04:21 | 110885.8 | 2640.001 | 3 | 11 | 4.400208 | 0.4605589 | 3.047883 | 0 | 12.90289 | 0
2018-02-08 04:23 | 111005.8 | 2760.0023 | 3 | 11 | 4.400171 | 0.4175673 | 3.062502 | 0 | 12.96722 | 0
2018-02-08 04:25 | 111125.8 | 2880.0012 | 3 | 11 | 4.400219 | 0.3773718 | 3.07574 | 0 | 13.02546 | 0
2018-02-08 04:27 | 111245.8 | 3000.0006 | 3 | 11 | 4.400204 | 0.3439159 | 3.087739 | 0 | 13.07826 | 0
2018-02-08 04:29 | 111365.8 | 3120.0012 | 3 | 11 | 4.400208 | 0.3140697 | 3.098686 | 0 | 13.12643 | 0
2018-02-08 04:31 | 111485.8 | 3240.0005 | 3 | 11 | 4.400158 | 0.2879772 | 3.108712 | 0 | 13.17055 | 0
2018-02-08 04:33 | 111605.8 | 3360.0003 | 3 | 11 | 4.400186 | 0.2637987 | 3.117912 | 0 | 13.21103 | 0
2018-02-08 04:35 | 111725.8 | 3480 | 3 | 11 | 4.400134 | 0.2409258 | 3.126317 | 0 | 13.24801 | 0
2018-02-08 04:37 | 111845.8 | 3600.0011 | 3 | 11 | 4.400171 | 0.2227287 | 3.134036 | 0 | 13.28198 | 0
2018-02-08 04:39 | 111965.8 | 3720.0023 | 3 | 11 | 4.400148 | 0.2054882 | 3.141155 | 0 | 13.3133 | 0
2018-02-08 04:41 | 112085.8 | 3840.0019 | 3 | 11 | 4.40018 | 0.1901321 | 3.147745 | 0 | 13.3423 | 0
2018-02-08 04:43 | 112205.8 | 3960.0007 | 3 | 11 | 4.400163 | 0.1749516 | 3.153822 | 0 | 13.36904 | 0
2018-02-08 04:45 | 112325.8 | 4080.0018 | 3 | 11 | 4.400153 | 0.1617489 | 3.159421 | 0 | 13.39368 | 0
2018-02-08 04:47 | 112445.8 | 4200.0006 | 3 | 11 | 4.40014 | 0.1498499 | 3.1646 | 0 | 13.41647 | 0
2018-02-08 04:49 | 112565.8 | 4320.0003 | 3 | 11 | 4.400138 | 0.139473 | 3.169412 | 0 | 13.43764 | 0
2018-02-08 04:51 | 112685.8 | 4440.0013 | 3 | 11 | 4.400167 | 0.1294556 | 3.173882 | 0 | 13.45731 | 0
2018-02-08 04:53 | 112805.8 | 4560.001 | 3 | 11 | 4.400155 | 0.1193581 | 3.178005 | 0 | 13.47545 | 0
2018-02-08 04:55 | 112925.8 | 4680.0007 | 3 | 11 | 4.400148 | 0.1108494 | 3.181822 | 0 | 13.49224 | 0
2018-02-08 04:57 | 113045.8 | 4800.0011 | 3 | 11 | 4.400105 | 0.1025648 | 3.185375 | 0 | 13.50788 | 0
2018-02-08 04:59 | 113165.8 | 4920.0023 | 3 | 11 | 4.400085 | 0.09559536 | 3.188694 | 0 | 13.52248 | 0
2018-02-08 05:01 | 113285.8 | 5040.001 | 3 | 11 | 4.400157 | 0.08938408 | 3.191773 | 0 | 13.53603 | 0
2018-02-08 05:03 | 113405.8 | 5160.0014 | 3 | 11 | 4.400105 | 0.08254337 | 3.194616 | 0 | 13.54854 | 0
2018-02-08 05:03 | 113426.8 | 5181.0031 | 3 | 11 | 4.400105 | 0.08148766 | 3.195095 | 0 | 13.55065 | 0
2018-02-08 05:05 | 113546.8 | 120.0023 | 4 | 11 | 4.392306 | 0 | 3.195095 | 0 | 13.55065 | 0
2018-02-08 05:07 | 113666.8 | 240.0003 | 4 | 11 | 4.39138 | 0 | 3.195095 | 0 | 13.55065 | 0
2018-02-08 05:08 | 113726.8 | 300.0029 | 4 | 11 | 4.391062 | 0 | 3.195095 | 0 | 13.55065 | 0
2018-02-08 05:10 | 113846.9 | 120.0014 | 5 | 11 | 4.08239 | -3.260009 | 3.195095 | 0.1086555 | 13.55065 | 0.4477167
2018-02-08 05:12 | 113966.9 | 240.0003 | 5 | 11 | 4.041175 | -3.259985 | 3.195095 | 0.217312 | 13.55065 | 0.8890092
2018-02-08 05:14 | 114086.9 | 360.0015 | 5 | 11 | 4.001811 | -3.260027 | 3.195095 | 0.3259711 | 13.55065 | 1.325974
2018-02-08 05:16 | 114206.9 | 480.0002 | 5 | 11 | 3.963168 | -3.259982 | 3.195095 | 0.4346322 | 13.55065 | 1.758721
2018-02-08 05:18 | 114326.9 | 600.0014 | 5 | 11 | 3.923779 | -3.260029 | 3.195095 | 0.5432913 | 13.55065 | 2.187229
2018-02-08 05:20 | 114446.9 | 720.0011 | 5 | 11 | 3.885079 | -3.260074 | 3.195095 | 0.6519546 | 13.55065 | 2.611465
2018-02-08 05:22 | 114566.9 | 840.0015 | 5 | 11 | 3.84852 | -3.260007 | 3.195095 | 0.7606133 | 13.55065 | 3.031615
2018-02-08 05:24 | 114686.9 | 960.0012 | 5 | 11 | 3.813582 | -3.259976 | 3.195095 | 0.869268 | 13.55065 | 3.447857
2018-02-08 05:26 | 114806.9 | 1080.0001 | 5 | 11 | 3.778843 | -3.260009 | 3.195095 | 0.9779185 | 13.55065 | 3.860321
2018-02-08 05:28 | 114926.9 | 1200.0001 | 5 | 11 | 3.74383 | -3.260023 | 3.195095 | 1.086583 | 13.55065 | 4.269025
2018-02-08 05:30 | 115046.9 | 1320.0014 | 5 | 11 | 3.712856 | -3.260103 | 3.195095 | 1.195246 | 13.55065 | 4.674129
2018-02-08 05:32 | 115166.9 | 1440.0002 | 5 | 11 | 3.684533 | -3.260056 | 3.195095 | 1.303901 | 13.55065 | 5.07599
2018-02-08 05:34 | 115286.9 | 1560.0013 | 5 | 11 | 3.658213 | -3.259996 | 3.195095 | 1.412559 | 13.55065 | 5.474905
2018-02-08 05:36 | 115406.9 | 1680.0011 | 5 | 11 | 3.632385 | -3.260007 | 3.195095 | 1.521218 | 13.55065 | 5.871003
2018-02-08 05:38 | 115526.9 | 1800.0014 | 5 | 11 | 3.607782 | -3.260022 | 3.195095 | 1.629882 | 13.55065 | 6.264346
2018-02-08 05:40 | 115646.9 | 1920.0002 | 5 | 11 | 3.585932 | -3.259998 | 3.195095 | 1.738541 | 13.55065 | 6.655155
2018-02-08 05:42 | 115766.9 | 2040.0004 | 5 | 11 | 3.566327 | -3.260036 | 3.195095 | 1.847196 | 13.55065 | 7.043695
2018-02-08 05:44 | 115886.9 | 2160.0002 | 5 | 11 | 3.547954 | -3.260074 | 3.195095 | 1.955871 | 13.55065 | 7.43026
2018-02-08 05:46 | 116006.9 | 2280.0013 | 5 | 11 | 3.529545 | -3.260002 | 3.195095 | 2.064533 | 13.55065 | 7.814782
2018-02-08 05:48 | 116126.9 | 2400.0011 | 5 | 11 | 3.513597 | -3.260052 | 3.195095 | 2.173183 | 13.55065 | 8.197378
2018-02-08 05:50 | 116246.9 | 2520.0013 | 5 | 11 | 3.499143 | -3.260005 | 3.195095 | 2.281857 | 13.55065 | 8.578419
2018-02-08 05:52 | 116366.9 | 2640.0002 | 5 | 11 | 3.485188 | -3.260067 | 3.195095 | 2.390519 | 13.55065 | 8.957899
2018-02-08 05:54 | 116486.9 | 2760.0006 | 5 | 11 | 3.469303 | -3.26002 | 3.195095 | 2.499178 | 13.55065 | 9.335768
2018-02-08 05:56 | 116606.9 | 2880.0009 | 5 | 11 | 3.450612 | -3.260007 | 3.195095 | 2.607851 | 13.55065 | 9.711771
2018-02-08 05:58 | 116726.9 | 3000.0005 | 5 | 11 | 3.429568 | -3.260069 | 3.195095 | 2.716505 | 13.55065 | 10.0856
2018-02-08 06:00 | 116846.9 | 3120.0002 | 5 | 11 | 3.401629 | -3.260062 | 3.195095 | 2.82517 | 13.55065 | 10.45683
2018-02-08 06:02 | 116966.9 | 3240.0013 | 5 | 11 | 3.357678 | -3.260014 | 3.195095 | 2.933836 | 13.55065 | 10.82427
2018-02-08 06:04 | 117086.9 | 3360.0002 | 5 | 11 | 3.280176 | -3.260098 | 3.195095 | 3.042502 | 13.55065 | 11.18536
2018-02-08 06:06 | 117206.9 | 3480.0022 | 5 | 11 | 3.125271 | -3.259983 | 3.195095 | 3.151165 | 13.55065 | 11.53459
2018-02-08 06:07 | 117252.8 | 3525.9114 | 5 | 11 | 2.999991 | -3.260036 | 3.195095 | 3.192743 | 13.55065 | 11.66219
2018-02-08 06:09 | 117372.8 | 120.0004 | 6 | 11 | 3.458294 | 0 | 3.195095 | 3.192743 | 13.55065 | 11.66219
2018-02-08 06:11 | 117492.8 | 240.0007 | 6 | 11 | 3.478944 | 0 | 3.195095 | 3.192743 | 13.55065 | 11.66219
2018-02-08 06:12 | 117552.8 | 300.0003 | 6 | 11 | 3.483213 | 0 | 3.195095 | 3.192743 | 13.55065 | 11.66219
2018-02-08 06:12 | 117552.9 | 0.0023 | 7 | 12 | 3.483262 | 0 | 0 | 0 | 0 | 0
2018-02-08 06:14 | 117672.9 | 120.0006 | 2 | 12 | 4.042288 | 4.890147 | 0.1624072 | 0 | 0.6426517 | 0
2018-02-08 06:16 | 117792.9 | 240.0002 | 2 | 12 | 4.081199 | 4.890164 | 0.3253885 | 0 | 1.304508 | 0
2018-02-08 06:18 | 117912.9 | 360.0006 | 2 | 12 | 4.116488 | 4.890004 | 0.4883921 | 0 | 1.972798 | 0
2018-02-08 06:20 | 118032.9 | 480.001 | 2 | 12 | 4.143827 | 4.890128 | 0.6513895 | 0 | 2.646076 | 0
2018-02-08 06:22 | 118152.9 | 600.0006 | 2 | 12 | 4.169932 | 4.890178 | 0.8143758 | 0 | 3.32355 | 0
2018-02-08 06:24 | 118272.9 | 720.001 | 2 | 12 | 4.196929 | 4.89017 | 0.9773644 | 0 | 4.005408 | 0
2018-02-08 06:26 | 118392.9 | 840.0015 | 2 | 12 | 4.200292 | 4.525825 | 1.134763 | 0 | 4.666494 | 0
2018-02-08 06:28 | 118512.9 | 960.0009 | 2 | 12 | 4.200305 | 4.174817 | 1.279702 | 0 | 5.27528 | 0
2018-02-08 06:30 | 118632.9 | 1080.0006 | 2 | 12 | 4.200294 | 3.840304 | 1.41325 | 0 | 5.836217 | 0
2018-02-08 06:32 | 118752.9 | 1200.0009 | 2 | 12 | 4.200279 | 3.514752 | 1.535688 | 0 | 6.350493 | 0
2018-02-08 06:33 | 118859.1 | 1306.1188 | 2 | 12 | 4.200285 | 3.25998 | 1.63547 | 0 | 6.769604 | 0
2018-02-08 06:35 | 118979.1 | 120.0023 | 3 | 12 | 4.220259 | 3.259885 | 1.743758 | 0 | 7.225415 | 0
2018-02-08 06:37 | 119099.1 | 240.0002 | 3 | 12 | 4.245481 | 3.259938 | 1.852401 | 0 | 7.685249 | 0
2018-02-08 06:39 | 119219.1 | 360.0017 | 3 | 12 | 4.274893 | 3.259973 | 1.961072 | 0 | 8.148165 | 0
2018-02-08 06:41 | 119339.1 | 480.001 | 3 | 12 | 4.307565 | 3.259934 | 2.06972 | 0 | 8.614397 | 0
2018-02-08 06:43 | 119459.1 | 600.0015 | 3 | 12 | 4.341556 | 3.259933 | 2.178384 | 0 | 9.084303 | 0
2018-02-08 06:45 | 119579.1 | 720.001 | 3 | 12 | 4.377689 | 3.259936 | 2.287045 | 0 | 9.558002 | 0
2018-02-08 06:47 | 119699.1 | 840.0003 | 3 | 12 | 4.400318 | 3.019177 | 2.393909 | 0 | 10.02751 | 0
2018-02-08 06:49 | 119819.1 | 960.0003 | 3 | 12 | 4.40028 | 2.593831 | 2.487168 | 0 | 10.43788 | 0
2018-02-08 06:51 | 119939.1 | 1080.0007 | 3 | 12 | 4.400259 | 2.256623 | 2.567849 | 0 | 10.7929 | 0
2018-02-08 06:53 | 120059.1 | 1200.0004 | 3 | 12 | 4.400263 | 1.971328 | 2.638182 | 0 | 11.10238 | 0
2018-02-08 06:55 | 120179.1 | 1320.0014 | 3 | 12 | 4.400282 | 1.72593 | 2.699714 | 0 | 11.37314 | 0
2018-02-08 06:57 | 120299.1 | 1440.002 | 3 | 12 | 4.400286 | 1.506259 | 2.753518 | 0 | 11.6099 | 0
2018-02-08 06:59 | 120419.1 | 1560.0007 | 3 | 12 | 4.400276 | 1.318838 | 2.800464 | 0 | 11.81647 | 0
2018-02-08 07:01 | 120539.1 | 1680.0002 | 3 | 12 | 4.400254 | 1.16291 | 2.841749 | 0 | 11.99813 | 0
2018-02-08 07:03 | 120659.1 | 1800.0007 | 3 | 12 | 4.400249 | 1.030279 | 2.878237 | 0 | 12.15869 | 0
2018-02-08 07:05 | 120779.1 | 1920.0003 | 3 | 12 | 4.400215 | 0.9134951 | 2.910603 | 0 | 12.30111 | 0
2018-02-08 07:07 | 120899.1 | 2040.0014 | 3 | 12 | 4.400256 | 0.8092756 | 2.93927 | 0 | 12.42725 | 0
2018-02-08 07:09 | 121019.1 | 2160.0002 | 3 | 12 | 4.40022 | 0.7212276 | 2.964727 | 0 | 12.53926 | 0
2018-02-08 07:11 | 121139.1 | 2280.0007 | 3 | 12 | 4.40022 | 0.6462784 | 2.987474 | 0 | 12.63936 | 0
2018-02-08 07:13 | 121259.1 | 2400.0003 | 3 | 12 | 4.400168 | 0.5800734 | 3.007893 | 0 | 12.7292 | 0
2018-02-08 07:15 | 121379.1 | 2520.0006 | 3 | 12 | 4.400213 | 0.5211964 | 3.026248 | 0 | 12.80997 | 0
2018-02-08 07:17 | 121499.1 | 2640.0003 | 3 | 12 | 4.400147 | 0.4681797 | 3.042712 | 0 | 12.88241 | 0
2018-02-08 07:19 | 121619.1 | 2760.0008 | 3 | 12 | 4.400193 | 0.4247274 | 3.057587 | 0 | 12.94787 | 0
2018-02-08 07:21 | 121739.1 | 2880.0004 | 3 | 12 | 4.400172 | 0.3864298 | 3.071085 | 0 | 13.00726 | 0
2018-02-08 07:23 | 121859.1 | 3000.0015 | 3 | 12 | 4.400179 | 0.3520851 | 3.083385 | 0 | 13.06138 | 0
2018-02-08 07:25 | 121979.1 | 3120.0011 | 3 | 12 | 4.400148 | 0.3194017 | 3.094563 | 0 | 13.11057 | 0
2018-02-08 07:27 | 122099.1 | 3240.0007 | 3 | 12 | 4.400171 | 0.2922659 | 3.104746 | 0 | 13.15538 | 0
2018-02-08 07:29 | 122219.1 | 3360.0004 | 3 | 12 | 4.400183 | 0.2681789 | 3.114074 | 0 | 13.19642 | 0
2018-02-08 07:31 | 122339.1 | 3480.0007 | 3 | 12 | 4.400123 | 0.2467346 | 3.122656 | 0 | 13.23418 | 0
2018-02-08 07:33 | 122459.1 | 3600.0011 | 3 | 12 | 4.400091 | 0.2256947 | 3.130548 | 0 | 13.26891 | 0
2018-02-08 07:35 | 122579.1 | 3720.0015 | 3 | 12 | 4.400129 | 0.2075529 | 3.137778 | 0 | 13.30072 | 0
2018-02-08 07:37 | 122699.1 | 3840.0011 | 3 | 12 | 4.400186 | 0.1926088 | 3.144449 | 0 | 13.33008 | 0
2018-02-08 07:39 | 122819.1 | 3960.0007 | 3 | 12 | 4.400133 | 0.1782598 | 3.150613 | 0 | 13.3572 | 0
2018-02-08 07:41 | 122939.1 | 4080.0011 | 3 | 12 | 4.400132 | 0.1645584 | 3.15633 | 0 | 13.38235 | 0
2018-02-08 07:43 | 123059.1 | 4200.0007 | 3 | 12 | 4.400151 | 0.1519718 | 3.161603 | 0 | 13.40556 | 0
2018-02-08 07:45 | 123179.1 | 4320.0003 | 3 | 12 | 4.400178 | 0.1412811 | 3.166479 | 0 | 13.42701 | 0
2018-02-08 07:47 | 123299.1 | 4440.0007 | 3 | 12 | 4.400157 | 0.1309414 | 3.170991 | 0 | 13.44686 | 0
2018-02-08 07:49 | 123419.1 | 4560.0003 | 3 | 12 | 4.400166 | 0.1219234 | 3.1752 | 0 | 13.46539 | 0
2018-02-08 07:51 | 123539.1 | 4680.0015 | 3 | 12 | 4.400174 | 0.112874 | 3.179109 | 0 | 13.48258 | 0
2018-02-08 07:53 | 123659.1 | 4800.0011 | 3 | 12 | 4.400085 | 0.1036978 | 3.182714 | 0 | 13.49844 | 0
2018-02-08 07:55 | 123779.1 | 4920.0007 | 3 | 12 | 4.40016 | 0.09768009 | 3.186073 | 0 | 13.51322 | 0
2018-02-08 07:57 | 123899.1 | 5040.0003 | 3 | 12 | 4.400146 | 0.09082127 | 3.189197 | 0 | 13.52697 | 0
2018-02-08 07:59 | 124019.1 | 5160.0014 | 3 | 12 | 4.400129 | 0.08478355 | 3.192115 | 0 | 13.53981 | 0
2018-02-08 08:00 | 124067.7 | 5208.6397 | 3 | 12 | 4.400098 | 0.08149338 | 3.193239 | 0 | 13.54476 | 0
2018-02-08 08:02 | 124187.8 | 120.0012 | 4 | 12 | 4.392334 | 0 | 3.193239 | 0 | 13.54476 | 0
2018-02-08 08:04 | 124307.8 | 240.0008 | 4 | 12 | 4.391401 | 0 | 3.193239 | 0 | 13.54476 | 0
2018-02-08 08:05 | 124367.8 | 300.0012 | 4 | 12 | 4.3911 | 0 | 3.193239 | 0 | 13.54476 | 0
2018-02-08 08:07 | 124487.8 | 120.0014 | 5 | 12 | 4.083264 | -3.260049 | 3.193239 | 0.1086489 | 13.54476 | 0.4476981
2018-02-08 08:09 | 124607.8 | 240.0009 | 5 | 12 | 4.041444 | -3.260015 | 3.193239 | 0.2173106 | 13.54476 | 0.8891029
2018-02-08 08:11 | 124727.8 | 360.0014 | 5 | 12 | 4.000334 | -3.260042 | 3.193239 | 0.3259852 | 13.54476 | 1.326044
2018-02-08 08:13 | 124847.8 | 480.001 | 5 | 12 | 3.960765 | -3.259963 | 3.193239 | 0.4346468 | 13.54476 | 1.758569
2018-02-08 08:15 | 124967.8 | 600.0005 | 5 | 12 | 3.922568 | -3.259987 | 3.193239 | 0.5433065 | 13.54476 | 2.186852
2018-02-08 08:17 | 125087.8 | 720.001 | 5 | 12 | 3.885106 | -3.26005 | 3.193239 | 0.6519569 | 13.54476 | 2.611006
2018-02-08 08:19 | 125207.8 | 840.0014 | 5 | 12 | 3.847106 | -3.259965 | 3.193239 | 0.7606251 | 13.54476 | 3.031127
2018-02-08 08:21 | 125327.8 | 960.0002 | 5 | 12 | 3.811257 | -3.260043 | 3.193239 | 0.869295 | 13.54476 | 3.447225
2018-02-08 08:23 | 125447.8 | 1080.0014 | 5 | 12 | 3.776597 | -3.260094 | 3.193239 | 0.9779603 | 13.54476 | 3.859485
2018-02-08 08:25 | 125567.8 | 1200.0009 | 5 | 12 | 3.743768 | -3.260085 | 3.193239 | 1.086616 | 13.54476 | 4.268031
2018-02-08 08:27 | 125687.8 | 1320.0006 | 5 | 12 | 3.71262 | -3.260027 | 3.193239 | 1.195278 | 13.54476 | 4.673134
2018-02-08 08:29 | 125807.8 | 1440.0002 | 5 | 12 | 3.683059 | -3.260002 | 3.193239 | 1.30395 | 13.54476 | 5.074955
2018-02-08 08:31 | 125927.8 | 1560.0006 | 5 | 12 | 3.656255 | -3.260023 | 3.193239 | 1.412601 | 13.54476 | 5.473647
2018-02-08 08:33 | 126047.8 | 1680.0009 | 5 | 12 | 3.631652 | -3.259998 | 3.193239 | 1.52127 | 13.54476 | 5.869608
2018-02-08 08:35 | 126167.8 | 1800.0014 | 5 | 12 | 3.608688 | -3.26003 | 3.193239 | 1.629936 | 13.54476 | 6.262987
2018-02-08 08:37 | 126287.8 | 1920.0002 | 5 | 12 | 3.586073 | -3.259932 | 3.193239 | 1.738601 | 13.54476 | 6.653892
2018-02-08 08:39 | 126407.8 | 2040.0007 | 5 | 12 | 3.565828 | -3.260118 | 3.193239 | 1.847261 | 13.54476 | 7.042428
2018-02-08 08:41 | 126527.8 | 2160.0001 | 5 | 12 | 3.5477 | -3.260149 | 3.193239 | 1.955922 | 13.54476 | 7.428895
2018-02-08 08:43 | 126647.8 | 2280.0014 | 5 | 12 | 3.531623 | -3.260129 | 3.193239 | 2.064591 | 13.54476 | 7.813538
2018-02-08 08:45 | 126767.8 | 2400.0005 | 5 | 12 | 3.515651 | -3.260007 | 3.193239 | 2.173254 | 13.54476 | 8.196431
2018-02-08 08:47 | 126887.8 | 2520.0007 | 5 | 12 | 3.499753 | -3.260094 | 3.193239 | 2.281903 | 13.54476 | 8.577516
2018-02-08 08:49 | 127007.8 | 2640.001 | 5 | 12 | 3.485262 | -3.260029 | 3.193239 | 2.390572 | 13.54476 | 8.957042
2018-02-08 08:51 | 127127.8 | 2760.0015 | 5 | 12 | 3.470502 | -3.260087 | 3.193239 | 2.499239 | 13.54476 | 9.33497
2018-02-08 08:53 | 127247.8 | 2880.0009 | 5 | 12 | 3.453775 | -3.260042 | 3.193239 | 2.607888 | 13.54476 | 9.711165
2018-02-08 08:55 | 127367.8 | 3000.0014 | 5 | 12 | 3.43074 | -3.260103 | 3.193239 | 2.716557 | 13.54476 | 10.08531
2018-02-08 08:57 | 127487.8 | 3120.0009 | 5 | 12 | 3.401286 | -3.260094 | 3.193239 | 2.825227 | 13.54476 | 10.45661
2018-02-08 08:59 | 127607.8 | 3240.0006 | 5 | 12 | 3.35747 | -3.260056 | 3.193239 | 2.933884 | 13.54476 | 10.82398
2018-02-08 09:01 | 127727.8 | 3360.0009 | 5 | 12 | 3.285311 | -3.260029 | 3.193239 | 3.042556 | 13.54476 | 11.18531
2018-02-08 09:03 | 127847.8 | 3480.0014 | 5 | 12 | 3.129939 | -3.260025 | 3.193239 | 3.151225 | 13.54476 | 11.53518
2018-02-08 09:04 | 127894.3 | 3526.437 | 5 | 12 | 2.999998 | -3.260042 | 3.193239 | 3.193278 | 13.54476 | 11.66435
2018-02-08 09:06 | 128014.3 | 120.0023 | 6 | 12 | 3.455221 | 0 | 3.193239 | 3.193278 | 13.54476 | 11.66435
2018-02-08 09:08 | 128134.3 | 240.0006 | 6 | 12 | 3.475597 | 0 | 3.193239 | 3.193278 | 13.54476 | 11.66435
2018-02-08 09:09 | 128194.3 | 300.0039 | 6 | 12 | 3.479709 | 0 | 3.193239 | 3.193278 | 13.54476 | 11.66435
2018-02-08 09:09 | 128194.3 | 0.0024 | 7 | 13 | 3.479858 | 0 | 0 | 0 | 0 | 0
2018-02-08 09:11 | 128314.4 | 120.0014 | 2 | 13 | 4.039259 | 4.889819 | 0.1623956 | 0 | 0.6420662 | 0
2018-02-08 09:13 | 128434.4 | 240.0003 | 2 | 13 | 4.079734 | 4.889836 | 0.3253912 | 0 | 1.303574 | 0
2018-02-08 09:15 | 128554.4 | 360.0014 | 2 | 13 | 4.116367 | 4.88988 | 0.4883761 | 0 | 1.971668 | 0
2018-02-08 09:17 | 128674.4 | 480.0003 | 2 | 13 | 4.143584 | 4.890122 | 0.6513715 | 0 | 2.644923 | 0
2018-02-08 09:19 | 128794.4 | 600.0015 | 2 | 13 | 4.167238 | 4.890162 | 0.8143568 | 0 | 3.322202 | 0
2018-02-08 09:21 | 128914.4 | 720.0003 | 2 | 13 | 4.193481 | 4.889798 | 0.9773535 | 0 | 4.003542 | 0
2018-02-08 09:23 | 129034.4 | 840.0015 | 2 | 13 | 4.200307 | 4.542962 | 1.135587 | 0 | 4.66804 | 0
2018-02-08 09:25 | 129154.4 | 960.0003 | 2 | 13 | 4.200293 | 4.178117 | 1.280804 | 0 | 5.277995 | 0
2018-02-08 09:27 | 129274.4 | 1080.0006 | 2 | 13 | 4.20028 | 3.853776 | 1.414557 | 0 | 5.839795 | 0
2018-02-08 09:29 | 129394.4 | 1200.0017 | 2 | 13 | 4.200294 | 3.553361 | 1.538007 | 0 | 6.358318 | 0
2018-02-08 09:31 | 129509.5 | 1315.1411 | 2 | 13 | 4.200292 | 3.259992 | 1.646992 | 0 | 6.816084 | 0
2018-02-08 09:33 | 129629.6 | 120.0003 | 3 | 13 | 4.221643 | 3.259971 | 1.755267 | 0 | 7.271919 | 0
2018-02-08 09:35 | 129749.6 | 240.0009 | 3 | 13 | 4.247517 | 3.259965 | 1.863922 | 0 | 7.731996 | 0
2018-02-08 09:37 | 129869.6 | 360.0012 | 3 | 13 | 4.27599 | 3.259942 | 1.972581 | 0 | 8.195058 | 0
2018-02-08 09:39 | 129989.6 | 480.0013 | 3 | 13 | 4.307764 | 3.259946 | 2.081238 | 0 | 8.661363 | 0
2018-02-08 09:41 | 130109.6 | 600.0015 | 3 | 13 | 4.343575 | 3.259973 | 2.189892 | 0 | 9.131338 | 0
2018-02-08 09:43 | 130229.6 | 720.0015 | 3 | 13 | 4.381195 | 3.259912 | 2.298554 | 0 | 9.605349 | 0
2018-02-08 09:45 | 130349.6 | 840.0009 | 3 | 13 | 4.400306 | 2.97685 | 2.404563 | 0 | 10.07131 | 0
2018-02-08 09:47 | 130469.6 | 960.0001 | 3 | 13 | 4.400289 | 2.578197 | 2.496955 | 0 | 10.47786 | 0
2018-02-08 09:49 | 130589.6 | 1080.0013 | 3 | 13 | 4.400285 | 2.230664 | 2.576991 | 0 | 10.83004 | 0
2018-02-08 09:51 | 130709.6 | 1200.0002 | 3 | 13 | 4.40029 | 1.938048 | 2.646272 | 0 | 11.1349 | 0
2018-02-08 09:53 | 130829.6 | 1320.0015 | 3 | 13 | 4.400261 | 1.693102 | 2.706672 | 0 | 11.40067 | 0
2018-02-08 09:55 | 130949.6 | 1440.0015 | 3 | 13 | 4.400266 | 1.486322 | 2.759552 | 0 | 11.63336 | 0
2018-02-08 09:57 | 131069.6 | 1560.0024 | 3 | 13 | 4.400238 | 1.306525 | 2.806031 | 0 | 11.83788 | 0
2018-02-08 09:59 | 131189.6 | 1680.0002 | 3 | 13 | 4.400248 | 1.146077 | 2.846822 | 0 | 12.01737 | 0
2018-02-08 10:01 | 131309.6 | 1800.0008 | 3 | 13 | 4.400236 | 1.013065 | 2.88275 | 0 | 12.17546 | 0
2018-02-08 10:03 | 131429.6 | 1920.0017 | 3 | 13 | 4.400239 | 0.8998051 | 2.914574 | 0 | 12.31549 | 0
2018-02-08 10:05 | 131549.6 | 2040.0003 | 3 | 13 | 4.400249 | 0.8029766 | 2.942906 | 0 | 12.44016 | 0
2018-02-08 10:07 | 131669.6 | 2160.0003 | 3 | 13 | 4.400235 | 0.7146301 | 2.968172 | 0 | 12.55134 | 0
2018-02-08 10:09 | 131789.6 | 2280.0015 | 3 | 13 | 4.400194 | 0.6377964 | 2.990675 | 0 | 12.65036 | 0
2018-02-08 10:11 | 131909.6 | 2400.0001 | 3 | 13 | 4.400157 | 0.5728483 | 3.010844 | 0 | 12.73911 | 0
2018-02-08 10:13 | 132029.6 | 2520.0007 | 3 | 13 | 4.400228 | 0.518321 | 3.029012 | 0 | 12.81905 | 0
2018-02-08 10:15 | 132149.6 | 2640.0015 | 3 | 13 | 4.400177 | 0.4680328 | 3.045435 | 0 | 12.89131 | 0
2018-02-08 10:17 | 132269.6 | 2760.0001 | 3 | 13 | 4.40017 | 0.4212866 | 3.060248 | 0 | 12.95649 | 0
2018-02-08 10:19 | 132389.6 | 2880.0011 | 3 | 13 | 4.400145 | 0.3818226 | 3.073634 | 0 | 13.01539 | 0
2018-02-08 10:21 | 132509.6 | 3000.0022 | 3 | 13 | 4.400202 | 0.348505 | 3.085796 | 0 | 13.06891 | 0
2018-02-08 10:23 | 132629.6 | 3120.0013 | 3 | 13 | 4.400155 | 0.3178196 | 3.096895 | 0 | 13.11775 | 0
2018-02-08 10:25 | 132749.6 | 3240.0014 | 3 | 13 | 4.400185 | 0.2904596 | 3.107038 | 0 | 13.16238 | 0
2018-02-08 10:27 | 132869.6 | 3360.0007 | 3 | 13 | 4.400176 | 0.2647734 | 3.116277 | 0 | 13.20303 | 0
2018-02-08 10:29 | 132989.6 | 3480.0015 | 3 | 13 | 4.400185 | 0.2438469 | 3.124735 | 0 | 13.24025 | 0
2018-02-08 10:31 | 133109.6 | 3600.0008 | 3 | 13 | 4.400173 | 0.2245083 | 3.132522 | 0 | 13.27451 | 0
2018-02-08 10:33 | 133229.6 | 3720.0009 | 3 | 13 | 4.400197 | 0.2073193 | 3.139702 | 0 | 13.3061 | 0
2018-02-08 10:35 | 133349.6 | 3840.0016 | 3 | 13 | 4.400162 | 0.1896324 | 3.146307 | 0 | 13.33517 | 0
2018-02-08 10:37 | 133469.6 | 3960.0003 | 3 | 13 | 4.40013 | 0.174963 | 3.15237 | 0 | 13.36184 | 0
2018-02-08 10:39 | 133589.6 | 4080.0019 | 3 | 13 | 4.400167 | 0.1620703 | 3.15798 | 0 | 13.38653 | 0
2018-02-08 10:41 | 133709.6 | 4200.0011 | 3 | 13 | 4.400156 | 0.1509895 | 3.163186 | 0 | 13.40944 | 0
2018-02-08 10:43 | 133829.6 | 4320.002 | 3 | 13 | 4.400118 | 0.1388693 | 3.168014 | 0 | 13.43068 | 0
2018-02-08 10:45 | 133949.6 | 4440.0003 | 3 | 13 | 4.400137 | 0.1281052 | 3.172457 | 0 | 13.45023 | 0
2018-02-08 10:47 | 134069.6 | 4560.0011 | 3 | 13 | 4.400161 | 0.1197767 | 3.176582 | 0 | 13.46838 | 0
2018-02-08 10:49 | 134189.6 | 4680.0026 | 3 | 13 | 4.40014 | 0.1115437 | 3.180408 | 0 | 13.48522 | 0
2018-02-08 10:51 | 134309.6 | 4800.0006 | 3 | 13 | 4.400155 | 0.1036768 | 3.183984 | 0 | 13.50095 | 0
2018-02-08 10:53 | 134429.6 | 4920.0002 | 3 | 13 | 4.400112 | 0.09515953 | 3.1873 | 0 | 13.51554 | 0
2018-02-08 10:55 | 134549.6 | 5040.0012 | 3 | 13 | 4.400119 | 0.08865643 | 3.190374 | 0 | 13.52907 | 0
2018-02-08 10:57 | 134669.6 | 5160.0006 | 3 | 13 | 4.400092 | 0.08259773 | 3.193227 | 0 | 13.54162 | 0
2018-02-08 10:58 | 134705.2 | 5195.607 | 3 | 13 | 4.400151 | 0.08149624 | 3.19404 | 0 | 13.5452 | 0
2018-02-08 11:00 | 134825.2 | 120.0011 | 4 | 13 | 4.392359 | 0 | 3.19404 | 0 | 13.5452 | 0
2018-02-08 11:02 | 134945.2 | 240.0013 | 4 | 13 | 4.391479 | 0 | 3.19404 | 0 | 13.5452 | 0
2018-02-08 11:03 | 135005.2 | 300.0016 | 4 | 13 | 4.391193 | 0 | 3.19404 | 0 | 13.5452 | 0
2018-02-08 11:05 | 135125.3 | 120.0011 | 5 | 13 | 4.082473 | -3.260014 | 3.19404 | 0.1086441 | 13.5452 | 0.4476269
2018-02-08 11:07 | 135245.3 | 240.0005 | 5 | 13 | 4.041545 | -3.26011 | 3.19404 | 0.2173252 | 13.5452 | 0.8890439
2018-02-08 11:09 | 135365.3 | 360.0015 | 5 | 13 | 4.001925 | -3.260097 | 3.19404 | 0.3260019 | 13.5452 | 1.326122
2018-02-08 11:11 | 135485.3 | 480.0015 | 5 | 13 | 3.960806 | -3.260123 | 3.19404 | 0.4346654 | 13.5452 | 1.758773
2018-02-08 11:13 | 135605.3 | 600.0007 | 5 | 13 | 3.92112 | -3.260094 | 3.19404 | 0.5433291 | 13.5452 | 2.186986
2018-02-08 11:15 | 135725.3 | 720.0006 | 5 | 13 | 3.883249 | -3.260072 | 3.19404 | 0.6519884 | 13.5452 | 2.610983
2018-02-08 11:17 | 135845.3 | 840.0005 | 5 | 13 | 3.84693 | -3.260094 | 3.19404 | 0.7606526 | 13.5452 | 3.030971
2018-02-08 11:19 | 135965.3 | 960.001 | 5 | 13 | 3.81073 | -3.26003 | 3.19404 | 0.8693172 | 13.5452 | 3.447035
2018-02-08 11:21 | 136085.3 | 1080.0013 | 5 | 13 | 3.774249 | -3.260078 | 3.19404 | 0.9779906 | 13.5452 | 3.859159
2018-02-08 11:23 | 136205.3 | 1200.001 | 5 | 13 | 3.740472 | -3.260027 | 3.19404 | 1.086651 | 13.5452 | 4.267409
2018-02-08 11:25 | 136325.3 | 1320.0013 | 5 | 13 | 3.710077 | -3.259987 | 3.19404 | 1.195312 | 13.5452 | 4.672165
2018-02-08 11:27 | 136445.3 | 1440.0001 | 5 | 13 | 3.682015 | -3.260072 | 3.19404 | 1.30399 | 13.5452 | 5.073836
2018-02-08 11:29 | 136565.3 | 1560.0005 | 5 | 13 | 3.654134 | -3.260025 | 3.19404 | 1.412644 | 13.5452 | 5.47239
2018-02-08 11:31 | 136685.3 | 1680.001 | 5 | 13 | 3.628499 | -3.259982 | 3.19404 | 1.521303 | 13.5452 | 5.868025
2018-02-08 11:33 | 136805.3 | 1800.0007 | 5 | 13 | 3.605273 | -3.260016 | 3.19404 | 1.629972 | 13.5452 | 6.261047
2018-02-08 11:35 | 136925.3 | 1920.001 | 5 | 13 | 3.584464 | -3.260049 | 3.19404 | 1.738639 | 13.5452 | 6.651671
2018-02-08 11:37 | 137045.3 | 2040.0013 | 5 | 13 | 3.564593 | -3.259963 | 3.19404 | 1.847304 | 13.5452 | 7.040092
2018-02-08 11:39 | 137165.3 | 2160.0001 | 5 | 13 | 3.545074 | -3.259985 | 3.19404 | 1.95597 | 13.5452 | 7.426361
2018-02-08 11:41 | 137285.3 | 2280.0005 | 5 | 13 | 3.528385 | -3.260089 | 3.19404 | 2.06462 | 13.5452 | 7.810606
2018-02-08 11:43 | 137405.3 | 2400.001 | 5 | 13 | 3.513787 | -3.260003 | 3.19404 | 2.173292 | 13.5452 | 8.193226
2018-02-08 11:45 | 137525.3 | 2520.0013 | 5 | 13 | 3.500031 | -3.260087 | 3.19404 | 2.281959 | 13.5452 | 8.574316
2018-02-08 11:47 | 137645.3 | 2640.0002 | 5 | 13 | 3.484691 | -3.260052 | 3.19404 | 2.390617 | 13.5452 | 8.953815
2018-02-08 11:49 | 137765.3 | 2760.0015 | 5 | 13 | 3.468915 | -3.260038 | 3.19404 | 2.499279 | 13.5452 | 9.331605
2018-02-08 11:51 | 137885.3 | 2880.0002 | 5 | 13 | 3.451896 | -3.260016 | 3.19404 | 2.607961 | 13.5452 | 9.707709
2018-02-08 11:53 | 138005.3 | 3000.0015 | 5 | 13 | 3.431637 | -3.259976 | 3.19404 | 2.716605 | 13.5452 | 10.08168
2018-02-08 11:55 | 138125.3 | 3120.0002 | 5 | 13 | 3.402291 | -3.260005 | 3.19404 | 2.825284 | 13.5452 | 10.45315
2018-02-08 11:57 | 138245.3 | 3240.0006 | 5 | 13 | 3.355805 | -3.260047 | 3.19404 | 2.933952 | 13.5452 | 10.82053
2018-02-08 11:59 | 138365.3 | 3360.0002 | 5 | 13 | 3.281466 | -3.260014 | 3.19404 | 3.042619 | 13.5452 | 11.18153
2018-02-08 12:01 | 138485.3 | 3480.0006 | 5 | 13 | 3.127807 | -3.260054 | 3.19404 | 3.151282 | 13.5452 | 11.53098
2018-02-08 12:01 | 138532.1 | 3526.8428 | 5 | 13 | 2.999999 | -3.260016 | 3.19404 | 3.193699 | 13.5452 | 11.66123
2018-02-08 12:03 | 138652.2 | 120.0013 | 6 | 13 | 3.453815 | 0 | 3.19404 | 3.193699 | 13.5452 | 11.66123
2018-02-08 12:05 | 138772.2 | 240.0001 | 6 | 13 | 3.474118 | 0 | 3.19404 | 3.193699 | 13.5452 | 11.66123
2018-02-08 12:06 | 138832.2 | 300.0029 | 6 | 13 | 3.478184 | 0 | 3.19404 | 3.193699 | 13.5452 | 11.66123
2018-02-08 12:06 | 138832.2 | 0.0024 | 7 | 14 | 3.478049 | 0 | 0 | 0 | 0 | 0
2018-02-08 12:08 | 138952.3 | 120.0006 | 2 | 14 | 4.040807 | 4.889832 | 0.1623963 | 0 | 0.6422058 | 0
2018-02-08 12:10 | 139072.3 | 240.001 | 2 | 14 | 4.078892 | 4.890067 | 0.3253893 | 0 | 1.303799 | 0
2018-02-08 12:12 | 139192.3 | 360.0014 | 2 | 14 | 4.115021 | 4.889844 | 0.4883967 | 0 | 1.971756 | 0
2018-02-08 12:14 | 139312.3 | 480.0027 | 2 | 14 | 4.14471 | 4.889884 | 0.6513761 | 0 | 2.64492 | 0
2018-02-08 12:16 | 139432.3 | 600.0014 | 2 | 14 | 4.169525 | 4.890067 | 0.8143936 | 0 | 3.322615 | 0
2018-02-08 12:18 | 139552.3 | 720.0003 | 2 | 14 | 4.195075 | 4.889812 | 0.977378 | 0 | 4.004248 | 0
2018-02-08 12:20 | 139672.3 | 840.0006 | 2 | 14 | 4.200313 | 4.556832 | 1.135739 | 0 | 4.669324 | 0
2018-02-08 12:22 | 139792.3 | 960.0003 | 2 | 14 | 4.200267 | 4.179864 | 1.281337 | 0 | 5.280877 | 0
2018-02-08 12:24 | 139912.3 | 1080.0014 | 2 | 14 | 4.200303 | 3.832906 | 1.41465 | 0 | 5.840833 | 0
2018-02-08 12:26 | 140032.3 | 1200.0011 | 2 | 14 | 4.200293 | 3.531306 | 1.537302 | 0 | 6.356004 | 0
2018-02-08 12:28 | 140148.4 | 1316.1282 | 2 | 14 | 4.200256 | 3.259999 | 1.646754 | 0 | 6.815735 | 0
2018-02-08 12:30 | 140268.4 | 120.0007 | 3 | 14 | 4.220634 | 3.259913 | 1.755033 | 0 | 7.271513 | 0
2018-02-08 12:32 | 140388.4 | 240.0004 | 3 | 14 | 4.247803 | 3.259973 | 1.863693 | 0 | 7.731563 | 0
2018-02-08 12:34 | 140508.4 | 360.0006 | 3 | 14 | 4.277113 | 3.259919 | 1.972353 | 0 | 8.194705 | 0
2018-02-08 12:36 | 140628.4 | 480.001 | 3 | 14 | 4.308518 | 3.25995 | 2.081006 | 0 | 8.661111 | 0
2018-02-08 12:38 | 140748.4 | 600.0015 | 3 | 14 | 4.342229 | 3.259925 | 2.189669 | 0 | 9.131088 | 0
2018-02-08 12:40 | 140868.4 | 720.0004 | 3 | 14 | 4.379889 | 3.259952 | 2.298322 | 0 | 9.604884 | 0
2018-02-08 12:42 | 140988.4 | 840.0014 | 3 | 14 | 4.40025 | 2.971883 | 2.404336 | 0 | 10.07083 | 0
2018-02-08 12:44 | 141108.4 | 960.0004 | 3 | 14 | 4.400306 | 2.571362 | 2.496498 | 0 | 10.47637 | 0
2018-02-08 12:46 | 141228.4 | 1080.0033 | 3 | 14 | 4.400283 | 2.237864 | 2.57648 | 0 | 10.82831 | 0
2018-02-08 12:48 | 141348.4 | 1200.0019 | 3 | 14 | 4.400286 | 1.947977 | 2.646124 | 0 | 11.13476 | 0
2018-02-08 12:50 | 141468.4 | 1320.0014 | 3 | 14 | 4.400281 | 1.689167 | 2.706636 | 0 | 11.40104 | 0
2018-02-08 12:52 | 141588.4 | 1440.0011 | 3 | 14 | 4.400249 | 1.477266 | 2.759284 | 0 | 11.6327 | 0
2018-02-08 12:54 | 141708.4 | 1560.0006 | 3 | 14 | 4.400227 | 1.298639 | 2.805473 | 0 | 11.83594 | 0
2018-02-08 12:56 | 141828.4 | 1680.0009 | 3 | 14 | 4.400275 | 1.148444 | 2.846202 | 0 | 12.01516 | 0
2018-02-08 12:58 | 141948.4 | 1800.0032 | 3 | 14 | 4.400261 | 1.01441 | 2.882206 | 0 | 12.17359 | 0
2018-02-08 13:00 | 142068.4 | 1920.0003 | 3 | 14 | 4.400208 | 0.8957977 | 2.913963 | 0 | 12.31332 | 0
2018-02-08 13:02 | 142188.4 | 2040.0015 | 3 | 14 | 4.400233 | 0.798645 | 2.94216 | 0 | 12.4374 | 0
2018-02-08 13:04 | 142308.4 | 2160.0011 | 3 | 14 | 4.400225 | 0.7146149 | 2.967335 | 0 | 12.54817 | 0
2018-02-08 13:06 | 142428.4 | 2280.0015 | 3 | 14 | 4.400213 | 0.641304 | 2.989911 | 0 | 12.64751 | 0
2018-02-08 13:08 | 142548.4 | 2400.0004 | 3 | 14 | 4.400203 | 0.5739641 | 3.010145 | 0 | 12.73655 | 0
2018-02-08 13:10 | 142668.4 | 2520.002 | 3 | 14 | 4.400209 | 0.5170488 | 3.028292 | 0 | 12.8164 | 0
2018-02-08 13:12 | 142788.4 | 2640.0005 | 3 | 14 | 4.400225 | 0.4683332 | 3.044687 | 0 | 12.88854 | 0
2018-02-08 13:14 | 142908.4 | 2760.0015 | 3 | 14 | 4.400163 | 0.4251175 | 3.059562 | 0 | 12.95399 | 0
2018-02-08 13:16 | 143028.4 | 2880.0028 | 3 | 14 | 4.400206 | 0.3866749 | 3.0731 | 0 | 13.01356 | 0
2018-02-08 13:18 | 143148.4 | 3000.0024 | 3 | 14 | 4.400146 | 0.349905 | 3.085357 | 0 | 13.06749 | 0
2018-02-08 13:20 | 143268.4 | 3120.0004 | 3 | 14 | 4.400183 | 0.3201466 | 3.096519 | 0 | 13.11661 | 0
2018-02-08 13:22 | 143388.4 | 3240.001 | 3 | 14 | 4.400185 | 0.2936144 | 3.106732 | 0 | 13.16155 | 0
2018-02-08 13:24 | 143508.4 | 3360.0004 | 3 | 14 | 4.400157 | 0.2688704 | 3.1161 | 0 | 13.20277 | 0
2018-02-08 13:26 | 143628.4 | 3480.0015 | 3 | 14 | 4.400185 | 0.2456846 | 3.124679 | 0 | 13.24052 | 0
2018-02-08 13:28 | 143748.4 | 3600.0011 | 3 | 14 | 4.400134 | 0.2251959 | 3.132512 | 0 | 13.27498 | 0
2018-02-08 13:30 | 143868.4 | 3720.0015 | 3 | 14 | 4.400169 | 0.2079935 | 3.139725 | 0 | 13.30672 | 0
2018-02-08 13:32 | 143988.4 | 3840.002 | 3 | 14 | 4.400143 | 0.1918917 | 3.146381 | 0 | 13.33601 | 0
2018-02-08 13:34 | 144108.4 | 3960.0016 | 3 | 14 | 4.400161 | 0.1775017 | 3.152536 | 0 | 13.36309 | 0
2018-02-08 13:36 | 144228.4 | 4080.002 | 3 | 14 | 4.400155 | 0.1627436 | 3.158189 | 0 | 13.38797 | 0
2018-02-08 13:38 | 144348.4 | 4200.0024 | 3 | 14 | 4.400154 | 0.1505508 | 3.163408 | 0 | 13.41093 | 0
2018-02-08 13:40 | 144468.4 | 4320.0005 | 3 | 14 | 4.400148 | 0.1398487 | 3.168239 | 0 | 13.43219 | 0
2018-02-08 13:42 | 144588.4 | 4440.0007 | 3 | 14 | 4.400139 | 0.1302366 | 3.172734 | 0 | 13.45197 | 0
2018-02-08 13:44 | 144708.4 | 4560.0004 | 3 | 14 | 4.400082 | 0.1190538 | 3.176891 | 0 | 13.47026 | 0
2018-02-08 13:46 | 144828.4 | 4680.0015 | 3 | 14 | 4.400154 | 0.1110964 | 3.180725 | 0 | 13.48713 | 0
2018-02-08 13:48 | 144948.4 | 4800.002 | 3 | 14 | 4.400119 | 0.1029806 | 3.184289 | 0 | 13.50281 | 0
2018-02-08 13:50 | 145068.4 | 4920.0016 | 3 | 14 | 4.400124 | 0.09623623 | 3.18761 | 0 | 13.51742 | 0
2018-02-08 13:52 | 145188.4 | 5040.0004 | 3 | 14 | 4.400125 | 0.08939171 | 3.1907 | 0 | 13.53102 | 0
2018-02-08 13:54 | 145308.4 | 5160.0007 | 3 | 14 | 4.400122 | 0.0825634 | 3.193559 | 0 | 13.5436 | 0
2018-02-08 13:55 | 145323.6 | 5175.1957 | 3 | 14 | 4.4001 | 0.08148766 | 3.193907 | 0 | 13.54513 | 0
2018-02-08 13:57 | 145443.7 | 120.0015 | 4 | 14 | 4.392319 | 0 | 3.193907 | 0 | 13.54513 | 0
2018-02-08 13:59 | 145563.7 | 240.0011 | 4 | 14 | 4.391406 | 0 | 3.193907 | 0 | 13.54513 | 0
2018-02-08 14:00 | 145623.7 | 300.0022 | 4 | 14 | 4.391073 | 0 | 3.193907 | 0 | 13.54513 | 0
2018-02-08 14:02 | 145743.7 | 120.0014 | 5 | 14 | 4.084006 | -3.260136 | 3.193907 | 0.1086541 | 13.54513 | 0.4478427
2018-02-08 14:04 | 145863.7 | 240.0003 | 5 | 14 | 4.041482 | -3.260094 | 3.193907 | 0.2173182 | 13.54513 | 0.8892614
2018-02-08 14:06 | 145983.7 | 360.0018 | 5 | 14 | 4.001406 | -3.260065 | 3.193907 | 0.3259816 | 13.54513 | 1.326241
2018-02-08 14:08 | 146103.7 | 480.0008 | 5 | 14 | 3.962218 | -3.260078 | 3.193907 | 0.4346413 | 13.54513 | 1.758887
2018-02-08 14:10 | 146223.7 | 600.0004 | 5 | 14 | 3.923245 | -3.260102 | 3.193907 | 0.5432959 | 13.54513 | 2.187285
2018-02-08 14:12 | 146343.7 | 720.0007 | 5 | 14 | 3.883634 | -3.26009 | 3.193907 | 0.6519678 | 13.54513 | 2.611482
2018-02-08 14:14 | 146463.7 | 840.0003 | 5 | 14 | 3.846117 | -3.260042 | 3.193907 | 0.7606264 | 13.54513 | 3.031414
2018-02-08 14:16 | 146583.7 | 960.0032 | 5 | 14 | 3.810277 | -3.26007 | 3.193907 | 0.869291 | 13.54513 | 3.447391
2018-02-08 14:18 | 146703.7 | 1080.0002 | 5 | 14 | 3.775666 | -3.260027 | 3.193907 | 0.9779575 | 13.54513 | 3.85956
2018-02-08 14:20 | 146823.7 | 1200.0005 | 5 | 14 | 3.741303 | -3.26008 | 3.193907 | 1.086624 | 13.54513 | 4.267976
2018-02-08 14:22 | 146943.7 | 1320.0032 | 5 | 14 | 3.708894 | -3.260036 | 3.193907 | 1.195286 | 13.54513 | 4.672709
2018-02-08 14:24 | 147063.7 | 1440.0006 | 5 | 14 | 3.680085 | -3.26008 | 3.193907 | 1.303952 | 13.54513 | 5.074154
2018-02-08 14:26 | 147183.7 | 1560 | 5 | 14 | 3.653624 | -3.260114 | 3.193907 | 1.412608 | 13.54513 | 5.472555
2018-02-08 14:28 | 147303.7 | 1680.0001 | 5 | 14 | 3.628636 | -3.260032 | 3.193907 | 1.521273 | 13.54513 | 5.868211
2018-02-08 14:30 | 147423.7 | 1800.001 | 5 | 14 | 3.603957 | -3.26006 | 3.193907 | 1.629942 | 13.54513 | 6.261184
2018-02-08 14:32 | 147543.7 | 1920.003 | 5 | 14 | 3.582052 | -3.25996 | 3.193907 | 1.738611 | 13.54513 | 6.651605
2018-02-08 14:34 | 147663.7 | 2040.001 | 5 | 14 | 3.562491 | -3.260058 | 3.193907 | 1.847277 | 13.54513 | 7.039773
2018-02-08 14:36 | 147783.7 | 2160.0006 | 5 | 14 | 3.545004 | -3.26 | 3.193907 | 1.955924 | 13.54513 | 7.425871
2018-02-08 14:38 | 147903.7 | 2280.0001 | 5 | 14 | 3.528058 | -3.260027 | 3.193907 | 2.064601 | 13.54513 | 7.810213
2018-02-08 14:40 | 148023.7 | 2400.0005 | 5 | 14 | 3.511617 | -3.259935 | 3.193907 | 2.173255 | 13.54513 | 8.192633
2018-02-08 14:42 | 148143.7 | 2520.0002 | 5 | 14 | 3.497325 | -3.260002 | 3.193907 | 2.281918 | 13.54513 | 8.573424
2018-02-08 14:44 | 148263.7 | 2640.0007 | 5 | 14 | 3.483816 | -3.260049 | 3.193907 | 2.390591 | 13.54513 | 8.952751
2018-02-08 14:46 | 148383.7 | 2760.0009 | 5 | 14 | 3.469215 | -3.260043 | 3.193907 | 2.499249 | 13.54513 | 9.330525
2018-02-08 14:48 | 148503.7 | 2880.0029 | 5 | 14 | 3.450524 | -3.259995 | 3.193907 | 2.607914 | 13.54513 | 9.706544
2018-02-08 14:50 | 148623.7 | 3000.0001 | 5 | 14 | 3.428854 | -3.26 | 3.193907 | 2.716575 | 13.54513 | 10.08034
2018-02-08 14:52 | 148743.7 | 3120.0008 | 5 | 14 | 3.400367 | -3.260074 | 3.193907 | 2.825244 | 13.54513 | 10.4515
2018-02-08 14:54 | 148863.7 | 3240.0001 | 5 | 14 | 3.357538 | -3.260058 | 3.193907 | 2.933904 | 13.54513 | 10.81885
2018-02-08 14:56 | 148983.7 | 3360.0012 | 5 | 14 | 3.282451 | -3.260058 | 3.193907 | 3.042552 | 13.54513 | 11.18
2018-02-08 14:58 | 149103.7 | 3480.0009 | 5 | 14 | 3.122073 | -3.260047 | 3.193907 | 3.151232 | 13.54513 | 11.52927
2018-02-08 14:58 | 149147.9 | 3524.2093 | 5 | 14 | 2.99998 | -3.260038 | 3.193907 | 3.191264 | 13.54513 | 11.65204
2018-02-08 15:00 | 149268 | 120.0006 | 6 | 14 | 3.457186 | 0 | 3.193907 | 3.191264 | 13.54513 | 11.65204
2018-02-08 15:02 | 149388 | 240.001 | 6 | 14 | 3.477644 | 0 | 3.193907 | 3.191264 | 13.54513 | 11.65204
2018-02-08 15:03 | 149448 | 300.003 | 6 | 14 | 3.481836 | 0 | 3.193907 | 3.191264 | 13.54513 | 11.65204
2018-02-08 15:03 | 149448 | 0.0039 | 7 | 15 | 3.481728 | 0 | 0 | 0 | 0 | 0
2018-02-08 15:05 | 149568.1 | 120.0014 | 2 | 15 | 4.041831 | 4.889895 | 0.1623949 | 0 | 0.6424049 | 0
2018-02-08 15:07 | 149688.1 | 240.0002 | 2 | 15 | 4.08186 | 4.890115 | 0.3254123 | 0 | 1.304457 | 0
2018-02-08 15:09 | 149808.1 | 360.0014 | 2 | 15 | 4.117395 | 4.889899 | 0.4883918 | 0 | 1.972758 | 0
2018-02-08 15:11 | 149928.1 | 480.0002 | 2 | 15 | 4.143776 | 4.890166 | 0.6513885 | 0 | 2.646118 | 0
2018-02-08 15:13 | 150048.1 | 600.0006 | 2 | 15 | 4.168664 | 4.890006 | 0.8144143 | 0 | 3.323654 | 0
2018-02-08 15:15 | 150168.1 | 720.0002 | 2 | 15 | 4.196745 | 4.890073 | 0.9774055 | 0 | 4.00539 | 0
2018-02-08 15:17 | 150288.1 | 840.0014 | 2 | 15 | 4.200314 | 4.523005 | 1.134757 | 0 | 4.666276 | 0
2018-02-08 15:19 | 150408.1 | 960.0003 | 2 | 15 | 4.200309 | 4.169864 | 1.279434 | 0 | 5.273962 | 0
2018-02-08 15:21 | 150528.1 | 1080.0014 | 2 | 15 | 4.200269 | 3.84859 | 1.413059 | 0 | 5.835223 | 0
2018-02-08 15:23 | 150648.1 | 1200.0003 | 2 | 15 | 4.200287 | 3.529799 | 1.536075 | 0 | 6.351927 | 0
2018-02-08 15:25 | 150755.3 | 1307.2038 | 2 | 15 | 4.200259 | 3.259984 | 1.637062 | 0 | 6.776099 | 0
2018-02-08 15:27 | 150875.3 | 120.0014 | 3 | 15 | 4.220754 | 3.260011 | 1.745344 | 0 | 7.231906 | 0
2018-02-08 15:29 | 150995.3 | 240.001 | 3 | 15 | 4.245773 | 3.259994 | 1.854003 | 0 | 7.691867 | 0
2018-02-08 15:31 | 151115.3 | 360.0011 | 3 | 15 | 4.27432 | 3.259919 | 1.962663 | 0 | 8.154733 | 0
2018-02-08 15:33 | 151235.3 | 480.0001 | 3 | 15 | 4.307072 | 3.259978 | 2.07132 | 0 | 8.620915 | 0
2018-02-08 15:35 | 151355.3 | 600.0007 | 3 | 15 | 4.341309 | 3.260011 | 2.179991 | 0 | 9.090815 | 0
2018-02-08 15:37 | 151475.3 | 720.0001 | 3 | 15 | 4.377961 | 3.259965 | 2.28865 | 0 | 9.564505 | 0
2018-02-08 15:39 | 151595.3 | 840.0006 | 3 | 15 | 4.400327 | 3.021653 | 2.395527 | 0 | 10.03408 | 0
2018-02-08 15:41 | 151715.3 | 960.0001 | 3 | 15 | 4.400304 | 2.601016 | 2.489027 | 0 | 10.4455 | 0
2018-02-08 15:43 | 151835.3 | 1080.0006 | 3 | 15 | 4.400244 | 2.247411 | 2.569609 | 0 | 10.80009 | 0
2018-02-08 15:45 | 151955.3 | 1200.001 | 3 | 15 | 4.400267 | 1.957175 | 2.639557 | 0 | 11.10788 | 0
2018-02-08 15:47 | 152075.3 | 1320.0014 | 3 | 15 | 4.40027 | 1.711322 | 2.700574 | 0 | 11.37637 | 0
2018-02-08 15:49 | 152195.3 | 1440 | 3 | 15 | 4.400256 | 1.496856 | 2.753966 | 0 | 11.61131 | 0
2018-02-08 15:51 | 152315.3 | 1560.0005 | 3 | 15 | 4.400265 | 1.306632 | 2.800618 | 0 | 11.81659 | 0
2018-02-08 15:53 | 152435.3 | 1680.0008 | 3 | 15 | 4.400219 | 1.149224 | 2.841476 | 0 | 11.99638 | 0
2018-02-08 15:55 | 152555.3 | 1800.0011 | 3 | 15 | 4.400249 | 1.017145 | 2.877521 | 0 | 12.15498 | 0
2018-02-08 15:57 | 152675.3 | 1920.0013 | 3 | 15 | 4.400225 | 0.9040422 | 2.909492 | 0 | 12.29566 | 0
2018-02-08 15:59 | 152795.3 | 2040.0015 | 3 | 15 | 4.400226 | 0.8033638 | 2.937927 | 0 | 12.42078 | 0
2018-02-08 16:01 | 152915.3 | 2160.0002 | 3 | 15 | 4.400227 | 0.7150812 | 2.963178 | 0 | 12.53189 | 0
2018-02-08 16:03 | 153035.3 | 2280.0008 | 3 | 15 | 4.40024 | 0.6415806 | 2.98575 | 0 | 12.63122 | 0
2018-02-08 16:05 | 153155.3 | 2400.0007 | 3 | 15 | 4.400216 | 0.5778313 | 3.006048 | 0 | 12.72053 | 0
2018-02-08 16:07 | 153275.3 | 2520.0005 | 3 | 15 | 4.400252 | 0.5230246 | 3.024374 | 0 | 12.80117 | 0
2018-02-08 16:09 | 153395.3 | 2640.0008 | 3 | 15 | 4.400187 | 0.4700937 | 3.040907 | 0 | 12.87391 | 0
2018-02-08 16:11 | 153515.3 | 2760.0011 | 3 | 15 | 4.400161 | 0.4255133 | 3.055824 | 0 | 12.93955 | 0
2018-02-08 16:13 | 153635.3 | 2880.0008 | 3 | 15 | 4.400173 | 0.3883924 | 3.069386 | 0 | 12.99923 | 0
2018-02-08 16:15 | 153755.3 | 3000.0003 | 3 | 15 | 4.400189 | 0.3557692 | 3.081773 | 0 | 13.05373 | 0
2018-02-08 16:17 | 153875.3 | 3120.0007 | 3 | 15 | 4.400143 | 0.323802 | 3.093095 | 0 | 13.10355 | 0
2018-02-08 16:19 | 153995.3 | 3240.0004 | 3 | 15 | 4.400151 | 0.2954073 | 3.103411 | 0 | 13.14894 | 0
2018-02-08 16:21 | 154115.3 | 3360.0007 | 3 | 15 | 4.400151 | 0.270648 | 3.112848 | 0 | 13.19047 | 0
2018-02-08 16:23 | 154235.3 | 3480.0004 | 3 | 15 | 4.400155 | 0.2497215 | 3.121527 | 0 | 13.22866 | 0
2018-02-08 16:25 | 154355.3 | 3600.0024 | 3 | 15 | 4.40014 | 0.2298946 | 3.129527 | 0 | 13.26386 | 0
2018-02-08 16:27 | 154475.3 | 3720.0015 | 3 | 15 | 4.400182 | 0.2107496 | 3.136877 | 0 | 13.2962 | 0
2018-02-08 16:29 | 154595.3 | 3840.0017 | 3 | 15 | 4.400157 | 0.1936855 | 3.143607 | 0 | 13.32582 | 0
2018-02-08 16:31 | 154715.3 | 3960.0019 | 3 | 15 | 4.400156 | 0.1789846 | 3.14981 | 0 | 13.35311 | 0
2018-02-08 16:33 | 154835.3 | 4080.0008 | 3 | 15 | 4.400126 | 0.1657028 | 3.155555 | 0 | 13.37839 | 0
2018-02-08 16:35 | 154955.3 | 4200.0004 | 3 | 15 | 4.400177 | 0.1534634 | 3.160872 | 0 | 13.40178 | 0
2018-02-08 16:37 | 155075.3 | 4320.0008 | 3 | 15 | 4.400141 | 0.1405363 | 3.165756 | 0 | 13.42327 | 0
2018-02-08 16:39 | 155195.3 | 4440.0004 | 3 | 15 | 4.400157 | 0.1304502 | 3.170268 | 0 | 13.44313 | 0
2018-02-08 16:41 | 155315.3 | 4560.0006 | 3 | 15 | 4.400098 | 0.1207771 | 3.174456 | 0 | 13.46155 | 0
2018-02-08 16:43 | 155435.3 | 4680.0012 | 3 | 15 | 4.400143 | 0.1130314 | 3.178356 | 0 | 13.47872 | 0
2018-02-08 16:45 | 155555.3 | 4800.0024 | 3 | 15 | 4.400138 | 0.1040993 | 3.181968 | 0 | 13.49461 | 0
2018-02-08 16:47 | 155675.3 | 4920.0004 | 3 | 15 | 4.400123 | 0.09619808 | 3.185299 | 0 | 13.50926 | 0
2018-02-08 16:49 | 155795.3 | 5040.0017 | 3 | 15 | 4.400115 | 0.08934498 | 3.1884 | 0 | 13.52291 | 0
2018-02-08 16:51 | 155915.3 | 5160.0019 | 3 | 15 | 4.400119 | 0.08400726 | 3.191292 | 0 | 13.53563 | 0
2018-02-08 16:52 | 155967.7 | 5212.4059 | 3 | 15 | 4.400151 | 0.08149338 | 3.192489 | 0 | 13.5409 | 0
2018-02-08 16:54 | 156087.8 | 120.0022 | 4 | 15 | 4.392426 | 0 | 3.192489 | 0 | 13.5409 | 0
2018-02-08 16:56 | 156207.8 | 240.0001 | 4 | 15 | 4.391562 | 0 | 3.192489 | 0 | 13.5409 | 0
2018-02-08 16:57 | 156267.8 | 300.0029 | 4 | 15 | 4.391251 | 0 | 3.192489 | 0 | 13.5409 | 0
2018-02-08 16:59 | 156387.8 | 120.0014 | 5 | 15 | 4.084631 | -3.260022 | 3.192489 | 0.1086599 | 13.5409 | 0.447862
2018-02-08 17:01 | 156507.8 | 240.0002 | 5 | 15 | 4.043646 | -3.26001 | 3.192489 | 0.2173084 | 13.5409 | 0.8893968
2018-02-08 17:03 | 156627.8 | 360.0015 | 5 | 15 | 4.002059 | -3.260058 | 3.192489 | 0.3259722 | 13.5409 | 1.326557
2018-02-08 17:05 | 156747.8 | 480.0011 | 5 | 15 | 3.961614 | -3.260036 | 3.192489 | 0.434634 | 13.5409 | 1.759203
2018-02-08 17:07 | 156867.8 | 600.0023 | 5 | 15 | 3.922716 | -3.260007 | 3.192489 | 0.5432913 | 13.5409 | 2.187538
2018-02-08 17:09 | 156987.8 | 720.0003 | 5 | 15 | 3.885277 | -3.260072 | 3.192489 | 0.651952 | 13.5409 | 2.611745
2018-02-08 17:11 | 157107.8 | 840.0003 | 5 | 15 | 3.847938 | -3.26003 | 3.192489 | 0.7606047 | 13.5409 | 3.031867
2018-02-08 17:13 | 157227.8 | 960.0019 | 5 | 15 | 3.810213 | -3.26004 | 3.192489 | 0.8692685 | 13.5409 | 3.447928
2018-02-08 17:15 | 157347.8 | 1080.0023 | 5 | 15 | 3.774904 | -3.260032 | 3.192489 | 0.9779308 | 13.5409 | 3.860027
2018-02-08 17:17 | 157467.8 | 1200.0018 | 5 | 15 | 3.74149 | -3.260058 | 3.192489 | 1.086587 | 13.5409 | 4.268349
2018-02-08 17:19 | 157587.8 | 1320.0015 | 5 | 15 | 3.71066 | -3.260092 | 3.192489 | 1.195246 | 13.5409 | 4.6732
2018-02-08 17:21 | 157707.8 | 1440.0011 | 5 | 15 | 3.680506 | -3.260052 | 3.192489 | 1.303902 | 13.5409 | 5.074749
2018-02-08 17:23 | 157827.8 | 1560.0015 | 5 | 15 | 3.652616 | -3.260018 | 3.192489 | 1.412559 | 13.5409 | 5.473114
2018-02-08 17:25 | 157947.8 | 1680.0011 | 5 | 15 | 3.627424 | -3.259992 | 3.192489 | 1.521222 | 13.5409 | 5.868634
2018-02-08 17:27 | 158067.8 | 1800.0007 | 5 | 15 | 3.604446 | -3.259985 | 3.192489 | 1.629876 | 13.5409 | 6.261508
2018-02-08 17:29 | 158187.8 | 1920.001 | 5 | 15 | 3.582369 | -3.260043 | 3.192489 | 1.738534 | 13.5409 | 6.651959
2018-02-08 17:31 | 158307.8 | 2040.0005 | 5 | 15 | 3.560891 | -3.260014 | 3.192489 | 1.847189 | 13.5409 | 7.040009
2018-02-08 17:33 | 158427.8 | 2160.0009 | 5 | 15 | 3.542721 | -3.259989 | 3.192489 | 1.955851 | 13.5409 | 7.425936
2018-02-08 17:35 | 158547.8 | 2280.0006 | 5 | 15 | 3.526601 | -3.260049 | 3.192489 | 2.064512 | 13.5409 | 7.809988
2018-02-08 17:37 | 158667.8 | 2400.0002 | 5 | 15 | 3.511802 | -3.260015 | 3.192489 | 2.173175 | 13.5409 | 8.192396
2018-02-08 17:39 | 158787.8 | 2520.0015 | 5 | 15 | 3.496289 | -3.260029 | 3.192489 | 2.281836 | 13.5409 | 8.573167
2018-02-08 17:41 | 158907.8 | 2640.001 | 5 | 15 | 3.481375 | -3.26001 | 3.192489 | 2.390501 | 13.5409 | 8.952262
2018-02-08 17:43 | 159027.8 | 2760.0007 | 5 | 15 | 3.466683 | -3.259949 | 3.192489 | 2.499158 | 13.5409 | 9.329749
2018-02-08 17:45 | 159147.8 | 2880.0002 | 5 | 15 | 3.450639 | -3.260036 | 3.192489 | 2.607822 | 13.5409 | 9.705609
2018-02-08 17:47 | 159267.8 | 3000.0014 | 5 | 15 | 3.429206 | -3.259983 | 3.192489 | 2.716485 | 13.5409 | 10.07947
2018-02-08 17:49 | 159387.8 | 3120.0026 | 5 | 15 | 3.398417 | -3.2601 | 3.192489 | 2.825142 | 13.5409 | 10.45049
2018-02-08 17:51 | 159507.8 | 3240.0004 | 5 | 15 | 3.354807 | -3.259989 | 3.192489 | 2.933802 | 13.5409 | 10.81756
2018-02-08 17:53 | 159627.8 | 3360.0008 | 5 | 15 | 3.28228 | -3.260029 | 3.192489 | 3.042454 | 13.5409 | 11.17849
2018-02-08 17:55 | 159747.8 | 3480.0013 | 5 | 15 | 3.128879 | -3.26006 | 3.192489 | 3.151129 | 13.5409 | 11.52813
2018-02-08 17:56 | 159794.4 | 3526.5857 | 5 | 15 | 2.999983 | -3.260036 | 3.192489 | 3.193319 | 13.5409 | 11.65771
2018-02-08 17:58 | 159914.4 | 120.0004 | 6 | 15 | 3.452446 | 0 | 3.192489 | 3.193326 | 13.5409 | 11.65773
2018-02-08 18:00 | 160034.4 | 240.0014 | 6 | 15 | 3.472509 | 0 | 3.192489 | 3.193326 | 13.5409 | 11.65773
2018-02-08 18:01 | 160094.4 | 300.0034 | 6 | 15 | 3.476611 | 0 | 3.192489 | 3.193326 | 13.5409 | 11.65773
2018-02-08 18:01 | 160094.5 | 0.0023 | 7 | 16 | 3.476453 | 0 | 0 | 0 | 0 | 0
2018-02-08 18:03 | 160214.6 | 120.0014 | 2 | 16 | 4.039791 | 4.889838 | 0.1623984 | 0 | 0.6420115 | 0
2018-02-08 18:05 | 160334.6 | 240.0009 | 2 | 16 | 4.079029 | 4.889926 | 0.3253793 | 0 | 1.303462 | 0
2018-02-08 18:07 | 160454.6 | 360.0013 | 2 | 16 | 4.11722 | 4.889832 | 0.4883682 | 0 | 1.971557 | 0
2018-02-08 18:09 | 160574.6 | 480.0014 | 2 | 16 | 4.144839 | 4.889817 | 0.6513561 | 0 | 2.64497 | 0
2018-02-08 18:11 | 160694.6 | 600.0016 | 2 | 16 | 4.168851 | 4.889911 | 0.8143485 | 0 | 3.322511 | 0
2018-02-08 18:13 | 160814.6 | 720.001 | 2 | 16 | 4.194331 | 4.88993 | 0.977343 | 0 | 4.004037 | 0
2018-02-08 18:15 | 160934.6 | 840.0013 | 2 | 16 | 4.200299 | 4.537078 | 1.135553 | 0 | 4.668457 | 0
2018-02-08 18:17 | 161054.6 | 960.0015 | 2 | 16 | 4.200274 | 4.159505 | 1.280298 | 0 | 5.276431 | 0
2018-02-08 18:19 | 161174.6 | 1080.0017 | 2 | 16 | 4.200275 | 3.835927 | 1.413462 | 0 | 5.835755 | 0
2018-02-08 18:21 | 161294.6 | 1200.0009 | 2 | 16 | 4.2003 | 3.542623 | 1.536358 | 0 | 6.351954 | 0
2018-02-08 18:23 | 161411.2 | 1316.6723 | 2 | 16 | 4.200302 | 3.25999 | 1.646556 | 0 | 6.814816 | 0
2018-02-08 18:25 | 161531.2 | 120.0017 | 3 | 16 | 4.222246 | 3.259948 | 1.754836 | 0 | 7.27069 | 0
2018-02-08 18:27 | 161651.2 | 240.0004 | 3 | 16 | 4.248385 | 3.260043 | 1.863487 | 0 | 7.730841 | 0
2018-02-08 18:29 | 161771.2 | 360.0001 | 3 | 16 | 4.277087 | 3.259992 | 1.972144 | 0 | 8.193995 | 0
2018-02-08 18:31 | 161891.2 | 480.0009 | 3 | 16 | 4.308151 | 3.260013 | 2.080822 | 0 | 8.660477 | 0
2018-02-08 18:33 | 162011.2 | 600.0007 | 3 | 16 | 4.342982 | 3.259957 | 2.189477 | 0 | 9.130431 | 0
2018-02-08 18:35 | 162131.2 | 720.0001 | 3 | 16 | 4.381157 | 3.260034 | 2.29815 | 0 | 9.604465 | 0
2018-02-08 18:37 | 162251.2 | 840.0007 | 3 | 16 | 4.400295 | 2.97651 | 2.404167 | 0 | 10.07046 | 0
2018-02-08 18:39 | 162371.2 | 960.0002 | 3 | 16 | 4.400269 | 2.579753 | 2.496533 | 0 | 10.4769 | 0
2018-02-08 18:41 | 162491.2 | 1080.0006 | 3 | 16 | 4.40029 | 2.239068 | 2.576726 | 0 | 10.82977 | 0
2018-02-08 18:43 | 162611.2 | 1200.0011 | 3 | 16 | 4.400276 | 1.935966 | 2.646181 | 0 | 11.13539 | 0
2018-02-08 18:45 | 162731.2 | 1320.0006 | 3 | 16 | 4.400286 | 1.686695 | 2.706421 | 0 | 11.40046 | 0
2018-02-08 18:47 | 162851.2 | 1440.0004 | 3 | 16 | 4.400268 | 1.47656 | 2.759039 | 0 | 11.63199 | 0
2018-02-08 18:49 | 162971.2 | 1560.0005 | 3 | 16 | 4.400275 | 1.298965 | 2.805232 | 0 | 11.83525 | 0
2018-02-08 18:51 | 163091.2 | 1680.0001 | 3 | 16 | 4.400218 | 1.140504 | 2.84584 | 0 | 12.01394 | 0
2018-02-08 18:53 | 163211.2 | 1800.003 | 3 | 16 | 4.400223 | 1.003288 | 2.88149 | 0 | 12.17081 | 0
2018-02-08 18:55 | 163331.2 | 1920.0002 | 3 | 16 | 4.400212 | 0.89013 | 2.912998 | 0 | 12.30945 | 0
2018-02-08 18:57 | 163451.2 | 2040.0006 | 3 | 16 | 4.400179 | 0.7933445 | 2.941017 | 0 | 12.43274 | 0
2018-02-08 18:59 | 163571.2 | 2160.0001 | 3 | 16 | 4.40022 | 0.7099781 | 2.966048 | 0 | 12.54288 | 0
2018-02-08 19:01 | 163691.2 | 2280.0005 | 3 | 16 | 4.400226 | 0.633069 | 2.9884 | 0 | 12.64123 | 0
2018-02-08 19:03 | 163811.2 | 2400.001 | 3 | 16 | 4.400165 | 0.5679407 | 3.008389 | 0 | 12.72919 | 0
2018-02-08 19:05 | 163931.2 | 2520.0006 | 3 | 16 | 4.400176 | 0.5134029 | 3.0264 | 0 | 12.80844 | 0
2018-02-08 19:07 | 164051.2 | 2640.0002 | 3 | 16 | 4.400197 | 0.4665384 | 3.042715 | 0 | 12.88023 | 0
2018-02-08 19:09 | 164171.2 | 2760.001 | 3 | 16 | 4.400188 | 0.4226036 | 3.057532 | 0 | 12.94543 | 0
2018-02-08 19:11 | 164291.2 | 2880.0002 | 3 | 16 | 4.40018 | 0.3832245 | 3.070945 | 0 | 13.00445 | 0
2018-02-08 19:13 | 164411.2 | 3000.0014 | 3 | 16 | 4.400141 | 0.3495684 | 3.083162 | 0 | 13.05821 | 0
2018-02-08 19:15 | 164531.2 | 3120.001 | 3 | 16 | 4.400143 | 0.3210106 | 3.09435 | 0 | 13.10744 | 0
2018-02-08 19:17 | 164651.2 | 3240.0014 | 3 | 16 | 4.400189 | 0.2957544 | 3.104624 | 0 | 13.15264 | 0
2018-02-08 19:19 | 164771.2 | 3360.0011 | 3 | 16 | 4.400185 | 0.2700834 | 3.114043 | 0 | 13.19409 | 0
2018-02-08 19:21 | 164891.2 | 3480.0015 | 3 | 16 | 4.400182 | 0.2485628 | 3.122674 | 0 | 13.23207 | 0
2018-02-08 19:23 | 165011.2 | 3600.0003 | 3 | 16 | 4.400165 | 0.2294693 | 3.130628 | 0 | 13.26707 | 0
2018-02-08 19:25 | 165131.2 | 3720.0015 | 3 | 16 | 4.400111 | 0.2116508 | 3.137978 | 0 | 13.29941 | 0
2018-02-08 19:27 | 165251.2 | 3840.001 | 3 | 16 | 4.400147 | 0.1955404 | 3.144777 | 0 | 13.32932 | 0
2018-02-08 19:29 | 165371.2 | 3960.0015 | 3 | 16 | 4.400143 | 0.17976 | 3.15102 | 0 | 13.35679 | 0
2018-02-08 19:31 | 165491.2 | 4080.0011 | 3 | 16 | 4.400137 | 0.1663923 | 3.156785 | 0 | 13.38216 | 0
2018-02-08 19:33 | 165611.2 | 4200.0015 | 3 | 16 | 4.400146 | 0.1542435 | 3.162116 | 0 | 13.40562 | 0
2018-02-08 19:35 | 165731.2 | 4320.0001 | 3 | 16 | 4.400164 | 0.1430788 | 3.167065 | 0 | 13.42739 | 0
2018-02-08 19:37 | 165851.2 | 4440.0015 | 3 | 16 | 4.400113 | 0.1309195 | 3.171631 | 0 | 13.44748 | 0
2018-02-08 19:39 | 165971.2 | 4560.0019 | 3 | 16 | 4.400142 | 0.1216612 | 3.175838 | 0 | 13.466 | 0
2018-02-08 19:41 | 166091.2 | 4680.0007 | 3 | 16 | 4.400101 | 0.1121769 | 3.179739 | 0 | 13.48316 | 0
2018-02-08 19:43 | 166211.2 | 4800.0003 | 3 | 16 | 4.40012 | 0.1048384 | 3.183366 | 0 | 13.49912 | 0
2018-02-08 19:45 | 166331.2 | 4920.0006 | 3 | 16 | 4.400073 | 0.09657001 | 3.186739 | 0 | 13.51396 | 0
2018-02-08 19:47 | 166451.2 | 5040.0001 | 3 | 16 | 4.400091 | 0.08933544 | 3.189851 | 0 | 13.52766 | 0
2018-02-08 19:49 | 166571.2 | 5160.0014 | 3 | 16 | 4.400123 | 0.08395004 | 3.192745 | 0 | 13.54039 | 0
2018-02-08 19:49 | 166617.4 | 5206.1563 | 3 | 16 | 4.400126 | 0.08149815 | 3.193807 | 0 | 13.54506 | 0
2018-02-08 19:51 | 166737.4 | 120.0005 | 4 | 16 | 4.392395 | 0 | 3.193807 | 0 | 13.54506 | 0
2018-02-08 19:53 | 166857.4 | 240.0009 | 4 | 16 | 4.391517 | 0 | 3.193807 | 0 | 13.54506 | 0
2018-02-08 19:54 | 166917.4 | 300.0021 | 4 | 16 | 4.391187 | 0 | 3.193807 | 0 | 13.54506 | 0
2018-02-08 19:56 | 167037.5 | 120.0003 | 5 | 16 | 4.08508 | -3.260125 | 3.193807 | 0.1086413 | 13.54506 | 0.4478669
2018-02-08 19:58 | 167157.5 | 240.0002 | 5 | 16 | 4.043945 | -3.259965 | 3.193807 | 0.2173257 | 13.54506 | 0.8895775
2018-02-08 20:00 | 167277.5 | 360.0006 | 5 | 16 | 4.004604 | -3.26008 | 3.193807 | 0.325986 | 13.54506 | 1.326858
2018-02-08 20:02 | 167397.5 | 480.0002 | 5 | 16 | 3.964535 | -3.260109 | 3.193807 | 0.4346534 | 13.54506 | 1.759862
2018-02-08 20:04 | 167517.5 | 600.0014 | 5 | 16 | 3.923885 | -3.260032 | 3.193807 | 0.5433141 | 13.54506 | 2.188425
2018-02-08 20:06 | 167637.5 | 720.0002 | 5 | 16 | 3.88569 | -3.260052 | 3.193807 | 0.65198 | 13.54506 | 2.612731
2018-02-08 20:08 | 167757.5 | 840.0006 | 5 | 16 | 3.849075 | -3.26009 | 3.193807 | 0.7606414 | 13.54506 | 3.032946
2018-02-08 20:10 | 167877.5 | 960.0002 | 5 | 16 | 3.813438 | -3.260137 | 3.193807 | 0.8692902 | 13.54506 | 3.449209
2018-02-08 20:12 | 167997.5 | 1080.0007 | 5 | 16 | 3.777015 | -3.260077 | 3.193807 | 0.9779714 | 13.54506 | 3.861696
2018-02-08 20:14 | 168117.5 | 1200.0002 | 5 | 16 | 3.742216 | -3.260056 | 3.193807 | 1.086637 | 13.54506 | 4.270195
2018-02-08 20:16 | 168237.5 | 1320.0007 | 5 | 16 | 3.711164 | -3.260097 | 3.193807 | 1.195298 | 13.54506 | 4.675114
2018-02-08 20:18 | 168357.5 | 1440.0002 | 5 | 16 | 3.682825 | -3.260036 | 3.193807 | 1.30395 | 13.54506 | 5.076781
2018-02-08 20:20 | 168477.5 | 1560.0013 | 5 | 16 | 3.655422 | -3.260072 | 3.193807 | 1.412618 | 13.54506 | 5.475497
2018-02-08 20:22 | 168597.5 | 1680.0001 | 5 | 16 | 3.628558 | -3.260123 | 3.193807 | 1.52128 | 13.54506 | 5.871216
2018-02-08 20:24 | 168717.5 | 1800.0006 | 5 | 16 | 3.604685 | -3.260089 | 3.193807 | 1.629948 | 13.54506 | 6.264204
2018-02-08 20:26 | 168837.5 | 1920.0009 | 5 | 16 | 3.583153 | -3.260062 | 3.193807 | 1.738607 | 13.54506 | 6.654691
2018-02-08 20:28 | 168957.5 | 2040.0014 | 5 | 16 | 3.563302 | -3.25999 | 3.193807 | 1.847268 | 13.54506 | 7.042955
2018-02-08 20:30 | 169077.5 | 2160.001 | 5 | 16 | 3.543743 | -3.260016 | 3.193807 | 1.955927 | 13.54506 | 7.429084
2018-02-08 20:32 | 169197.5 | 2280.0022 | 5 | 16 | 3.526187 | -3.259972 | 3.193807 | 2.064596 | 13.54506 | 7.813195
2018-02-08 20:34 | 169317.5 | 2400.0011 | 5 | 16 | 3.510926 | -3.259963 | 3.193807 | 2.173256 | 13.54506 | 8.195512
2018-02-08 20:36 | 169437.5 | 2520.0013 | 5 | 16 | 3.497007 | -3.259978 | 3.193807 | 2.281909 | 13.54506 | 8.576224
2018-02-08 20:38 | 169557.5 | 2640.0001 | 5 | 16 | 3.482489 | -3.259925 | 3.193807 | 2.390567 | 13.54506 | 8.955424
2018-02-08 20:40 | 169677.5 | 2760.0008 | 5 | 16 | 3.465999 | -3.259987 | 3.193807 | 2.499225 | 13.54506 | 9.33293
2018-02-08 20:42 | 169797.5 | 2880.0001 | 5 | 16 | 3.449166 | -3.260074 | 3.193807 | 2.607889 | 13.54506 | 9.708668
2018-02-08 20:44 | 169917.5 | 3000.0006 | 5 | 16 | 3.428659 | -3.259956 | 3.193807 | 2.716554 | 13.54506 | 10.08239
2018-02-08 20:46 | 170037.5 | 3120.001 | 5 | 16 | 3.400513 | -3.259929 | 3.193807 | 2.825219 | 13.54506 | 10.45355
2018-02-08 20:48 | 170157.5 | 3240.0022 | 5 | 16 | 3.354883 | -3.26007 | 3.193807 | 2.933875 | 13.54506 | 10.82078
2018-02-08 20:50 | 170277.5 | 3360.0001 | 5 | 16 | 3.279306 | -3.259994 | 3.193807 | 3.042538 | 13.54506 | 11.18158
2018-02-08 20:52 | 170397.5 | 3480.0012 | 5 | 16 | 3.124179 | -3.26004 | 3.193807 | 3.151191 | 13.54506 | 11.53072
2018-02-08 20:53 | 170442.8 | 3525.2785 | 5 | 16 | 2.999999 | -3.260012 | 3.193807 | 3.192201 | 13.54506 | 11.65654
2018-02-08 20:55 | 170562.9 | 120.0003 | 6 | 16 | 3.453823 | 0 | 3.193807 | 3.192201 | 13.54506 | 11.65654
2018-02-08 20:57 | 170682.9 | 240.0016 | 6 | 16 | 3.474009 | 0 | 3.193807 | 3.192201 | 13.54506 | 11.65654
2018-02-08 20:58 | 170742.9 | 300.0027 | 6 | 16 | 3.47815 | 0 | 3.193807 | 3.192201 | 13.54506 | 11.65654
2018-02-08 20:58 | 170742.8 | 0.0025 | 7 | 17 | 3.478195 | 0 | 0 | 0 | 0 | 0
2018-02-08 21:00 | 170862.9 | 120.0014 | 2 | 17 | 4.039646 | 4.889859 | 0.1624012 | 3.071e-09 | 0.6420491 | 1.0681e-08
2018-02-08 21:02 | 170982.9 | 240.0018 | 2 | 17 | 4.078311 | 4.889796 | 0.3253964 | 3.071e-09 | 1.303511 | 1.0681e-08
2018-02-08 21:04 | 171102.9 | 360.0004 | 2 | 17 | 4.113929 | 4.889939 | 0.4883741 | 3.071e-09 | 1.971203 | 1.0681e-08
2018-02-08 21:06 | 171222.9 | 480.0009 | 2 | 17 | 4.14271 | 4.88984 | 0.6513561 | 3.071e-09 | 2.64409 | 1.0681e-08
2018-02-08 21:08 | 171342.9 | 600.0013 | 2 | 17 | 4.168854 | 4.889819 | 0.8143673 | 3.071e-09 | 3.321568 | 1.0681e-08
2018-02-08 21:10 | 171462.9 | 720.0002 | 2 | 17 | 4.194794 | 4.88992 | 0.9773456 | 3.071e-09 | 4.003097 | 1.0681e-08
2018-02-08 21:12 | 171582.9 | 840.0013 | 2 | 17 | 4.200319 | 4.561074 | 1.135736 | 3.071e-09 | 4.668293 | 1.0681e-08
2018-02-08 21:14 | 171702.9 | 960.0002 | 2 | 17 | 4.20028 | 4.193267 | 1.28155 | 3.071e-09 | 5.280755 | 1.0681e-08
2018-02-08 21:16 | 171822.9 | 1080.0013 | 2 | 17 | 4.200306 | 3.839118 | 1.415333 | 3.071e-09 | 5.84268 | 1.0681e-08
2018-02-08 21:18 | 171942.9 | 1200.0002 | 2 | 17 | 4.200272 | 3.528983 | 1.53802 | 3.071e-09 | 6.358 | 1.0681e-08
2018-02-08 21:20 | 172055.5 | 1312.5862 | 2 | 17 | 4.200272 | 3.259984 | 1.644131 | 3.071e-09 | 6.803698 | 1.0681e-08
2018-02-08 21:22 | 172175.5 | 120.0012 | 3 | 17 | 4.220412 | 3.259995 | 1.752418 | 3.071e-09 | 7.259496 | 1.0681e-08
2018-02-08 21:24 | 172295.5 | 240.0002 | 3 | 17 | 4.246675 | 3.260007 | 1.86107 | 3.071e-09 | 7.719431 | 1.0681e-08
2018-02-08 21:26 | 172415.5 | 360.0013 | 3 | 17 | 4.276865 | 3.260055 | 1.969734 | 3.071e-09 | 8.182522 | 1.0681e-08
2018-02-08 21:28 | 172535.5 | 480.0002 | 3 | 17 | 4.308537 | 3.259978 | 2.078395 | 3.071e-09 | 8.648953 | 1.0681e-08
2018-02-08 21:30 | 172655.5 | 600.0013 | 3 | 17 | 4.34233 | 3.260032 | 2.187062 | 3.071e-09 | 9.118968 | 1.0681e-08
2018-02-08 21:32 | 172775.5 | 720.0017 | 3 | 17 | 4.379288 | 3.260009 | 2.295721 | 3.071e-09 | 9.59278 | 1.0681e-08
2018-02-08 21:34 | 172895.5 | 840.0005 | 3 | 17 | 4.400309 | 2.981807 | 2.401988 | 3.071e-09 | 10.05978 | 1.0681e-08
2018-02-08 21:36 | 173015.5 | 960.0009 | 3 | 17 | 4.400312 | 2.574405 | 2.494304 | 3.071e-09 | 10.466 | 1.0681e-08
2018-02-08 21:38 | 173135.5 | 1080.0005 | 3 | 17 | 4.400316 | 2.236674 | 2.574327 | 3.071e-09 | 10.81812 | 1.0681e-08
2018-02-08 21:40 | 173255.5 | 1200.0008 | 3 | 17 | 4.400314 | 1.949695 | 2.643978 | 3.071e-09 | 11.12461 | 1.0681e-08
2018-02-08 21:42 | 173375.5 | 1320.0005 | 3 | 17 | 4.400309 | 1.696811 | 2.704658 | 3.071e-09 | 11.39161 | 1.0681e-08
2018-02-08 21:44 | 173495.5 | 1440.0009 | 3 | 17 | 4.400258 | 1.477147 | 2.757416 | 3.071e-09 | 11.62376 | 1.0681e-08
2018-02-08 21:46 | 173615.5 | 1560.001 | 3 | 17 | 4.400249 | 1.295765 | 2.803549 | 3.071e-09 | 11.82676 | 1.0681e-08
2018-02-08 21:48 | 173735.5 | 1680.0002 | 3 | 17 | 4.400219 | 1.142382 | 2.844112 | 3.071e-09 | 12.00525 | 1.0681e-08
2018-02-08 21:50 | 173855.5 | 1800.0005 | 3 | 17 | 4.400216 | 1.009615 | 2.879947 | 3.071e-09 | 12.16293 | 1.0681e-08
2018-02-08 21:52 | 173975.5 | 1920.0009 | 3 | 17 | 4.400217 | 0.8912735 | 2.911602 | 3.071e-09 | 12.30222 | 1.0681e-08
2018-02-08 21:54 | 174095.5 | 2040.0004 | 3 | 17 | 4.400202 | 0.7916622 | 2.939599 | 3.071e-09 | 12.42541 | 1.0681e-08
2018-02-08 21:56 | 174215.5 | 2160.0026 | 3 | 17 | 4.400216 | 0.7075987 | 2.964545 | 3.071e-09 | 12.53518 | 1.0681e-08
2018-02-08 21:58 | 174335.5 | 2280.0013 | 3 | 17 | 4.400208 | 0.6352892 | 2.986887 | 3.071e-09 | 12.63349 | 1.0681e-08
2018-02-08 22:00 | 174455.5 | 2400.0001 | 3 | 17 | 4.400216 | 0.5707169 | 3.006955 | 3.071e-09 | 12.72179 | 1.0681e-08
2018-02-08 22:02 | 174575.5 | 2520.0005 | 3 | 17 | 4.400185 | 0.5117083 | 3.024957 | 3.071e-09 | 12.801 | 1.0681e-08
2018-02-08 22:04 | 174695.5 | 2640.0009 | 3 | 17 | 4.400201 | 0.4629126 | 3.041185 | 3.071e-09 | 12.87241 | 1.0681e-08
2018-02-08 22:06 | 174815.5 | 2760.0005 | 3 | 17 | 4.400126 | 0.4201136 | 3.055895 | 3.071e-09 | 12.93714 | 1.0681e-08
2018-02-08 22:08 | 174935.5 | 2880.0017 | 3 | 17 | 4.400151 | 0.3834486 | 3.0693 | 3.071e-09 | 12.99612 | 1.0681e-08
2018-02-08 22:10 | 175055.5 | 3000.0005 | 3 | 17 | 4.400164 | 0.3488665 | 3.081508 | 3.071e-09 | 13.04984 | 1.0681e-08
2018-02-08 22:12 | 175175.5 | 3120.0009 | 3 | 17 | 4.400145 | 0.3187904 | 3.092623 | 3.071e-09 | 13.09875 | 1.0681e-08
2018-02-08 22:14 | 175295.5 | 3240.0013 | 3 | 17 | 4.400181 | 0.2934275 | 3.102814 | 3.071e-09 | 13.14359 | 1.0681e-08
2018-02-08 22:16 | 175415.5 | 3360.0001 | 3 | 17 | 4.400193 | 0.2708216 | 3.112198 | 3.071e-09 | 13.18488 | 1.0681e-08
2018-02-08 22:18 | 175535.5 | 3480.0014 | 3 | 17 | 4.400167 | 0.2489119 | 3.120853 | 3.071e-09 | 13.22297 | 1.0681e-08
2018-02-08 22:20 | 175655.5 | 3600.0016 | 3 | 17 | 4.400151 | 0.2284393 | 3.128797 | 3.071e-09 | 13.25792 | 1.0681e-08
2018-02-08 22:22 | 175775.5 | 3720.0004 | 3 | 17 | 4.400129 | 0.2106495 | 3.13612 | 3.071e-09 | 13.29014 | 1.0681e-08
2018-02-08 22:24 | 175895.5 | 3840.0009 | 3 | 17 | 4.400135 | 0.1955576 | 3.142895 | 3.071e-09 | 13.31995 | 1.0681e-08
2018-02-08 22:26 | 176015.5 | 3960.0014 | 3 | 17 | 4.400123 | 0.1811981 | 3.149176 | 3.071e-09 | 13.34759 | 1.0681e-08
2018-02-08 22:28 | 176135.5 | 4080.0008 | 3 | 17 | 4.400166 | 0.1674891 | 3.154989 | 3.071e-09 | 13.37317 | 1.0681e-08
2018-02-08 22:30 | 176255.5 | 4200.0013 | 3 | 17 | 4.400149 | 0.154459 | 3.160348 | 3.071e-09 | 13.39675 | 1.0681e-08
2018-02-08 22:32 | 176375.5 | 4320.0025 | 3 | 17 | 4.400122 | 0.1433811 | 3.165314 | 3.071e-09 | 13.4186 | 1.0681e-08
2018-02-08 22:34 | 176495.5 | 4440.0013 | 3 | 17 | 4.400132 | 0.1334019 | 3.169927 | 3.071e-09 | 13.4389 | 1.0681e-08
2018-02-08 22:36 | 176615.5 | 4560.0001 | 3 | 17 | 4.400107 | 0.1230736 | 3.174212 | 3.071e-09 | 13.45775 | 1.0681e-08
2018-02-08 22:38 | 176735.5 | 4680.0004 | 3 | 17 | 4.400124 | 0.1137104 | 3.178155 | 3.071e-09 | 13.4751 | 1.0681e-08
2018-02-08 22:40 | 176855.5 | 4800.0016 | 3 | 17 | 4.400149 | 0.1058979 | 3.181805 | 3.071e-09 | 13.49116 | 1.0681e-08
2018-02-08 22:42 | 176975.5 | 4920.0013 | 3 | 17 | 4.400117 | 0.09793568 | 3.185199 | 3.071e-09 | 13.50609 | 1.0681e-08
2018-02-08 22:44 | 177095.5 | 5040.0016 | 3 | 17 | 4.400104 | 0.09148502 | 3.18835 | 3.071e-09 | 13.51996 | 1.0681e-08
2018-02-08 22:46 | 177215.5 | 5160.003 | 3 | 17 | 4.400146 | 0.08475018 | 3.191287 | 3.071e-09 | 13.53288 | 1.0681e-08
2018-02-08 22:47 | 177276.7 | 5221.2185 | 3 | 17 | 4.400126 | 0.08149433 | 3.192698 | 3.071e-09 | 13.53909 | 1.0681e-08
2018-02-08 22:49 | 177396.8 | 120.0012 | 4 | 17 | 4.392432 | 0 | 3.192698 | 3.071e-09 | 13.53909 | 1.0681e-08
2018-02-08 22:51 | 177516.8 | 240 | 4 | 17 | 4.391516 | 0 | 3.192698 | 3.071e-09 | 13.53909 | 1.0681e-08
2018-02-08 22:52 | 177576.8 | 300.0029 | 4 | 17 | 4.391201 | 0 | 3.192698 | 3.071e-09 | 13.53909 | 1.0681e-08
2018-02-08 22:54 | 177696.9 | 120.0009 | 5 | 17 | 4.085842 | -3.260034 | 3.192698 | 0.1086629 | 13.53909 | 0.4480437
2018-02-08 22:56 | 177816.9 | 240.0002 | 5 | 17 | 4.043059 | -3.260179 | 3.192698 | 0.2173264 | 13.53909 | 0.8896539
2018-02-08 22:58 | 177936.9 | 360.0016 | 5 | 17 | 4.00307 | -3.260142 | 3.192698 | 0.3259857 | 13.53909 | 1.326792
2018-02-08 23:00 | 178056.9 | 480.0002 | 5 | 17 | 3.96383 | -3.26006 | 3.192698 | 0.434656 | 13.53909 | 1.759661
2018-02-08 23:02 | 178176.9 | 600.0007 | 5 | 17 | 3.925032 | -3.260105 | 3.192698 | 0.5433236 | 13.53909 | 2.188294
2018-02-08 23:04 | 178296.9 | 720.002 | 5 | 17 | 3.885611 | -3.260054 | 3.192698 | 0.6519886 | 13.53909 | 2.612679
2018-02-08 23:06 | 178416.9 | 840.0008 | 5 | 17 | 3.847837 | -3.260005 | 3.192698 | 0.7606487 | 13.53909 | 3.032806
2018-02-08 23:08 | 178536.9 | 960.0011 | 5 | 17 | 3.811866 | -3.260096 | 3.192698 | 0.8693013 | 13.53909 | 3.448917
2018-02-08 23:10 | 178656.9 | 1080.0015 | 5 | 17 | 3.777345 | -3.260107 | 3.192698 | 0.9779609 | 13.53909 | 3.861231
2018-02-08 23:12 | 178776.9 | 1200.0004 | 5 | 17 | 3.743171 | -3.260025 | 3.192698 | 1.08664 | 13.53909 | 4.269881
2018-02-08 23:14 | 178896.9 | 1320.0007 | 5 | 17 | 3.710562 | -3.259927 | 3.192698 | 1.195292 | 13.53909 | 4.674778
2018-02-08 23:16 | 179016.9 | 1440.002 | 5 | 17 | 3.681522 | -3.260069 | 3.192698 | 1.303959 | 13.53909 | 5.076396
2018-02-08 23:18 | 179136.9 | 1560.0015 | 5 | 17 | 3.65471 | -3.260063 | 3.192698 | 1.412618 | 13.53909 | 5.474947
2018-02-08 23:20 | 179256.9 | 1680.0003 | 5 | 17 | 3.629556 | -3.260002 | 3.192698 | 1.521285 | 13.53909 | 5.870718
2018-02-08 23:22 | 179376.9 | 1800.0015 | 5 | 17 | 3.604897 | -3.260016 | 3.192698 | 1.629945 | 13.53909 | 6.263771
2018-02-08 23:24 | 179496.9 | 1920.001 | 5 | 17 | 3.582164 | -3.260105 | 3.192698 | 1.738598 | 13.53909 | 6.65419
2018-02-08 23:26 | 179616.9 | 2040.0015 | 5 | 17 | 3.562025 | -3.260063 | 3.192698 | 1.847267 | 13.53909 | 7.042348
2018-02-08 23:28 | 179736.9 | 2160.001 | 5 | 17 | 3.544157 | -3.260029 | 3.192698 | 1.95593 | 13.53909 | 7.428421
2018-02-08 23:30 | 179856.9 | 2280.0007 | 5 | 17 | 3.527063 | -3.260097 | 3.192698 | 2.064596 | 13.53909 | 7.812618
2018-02-08 23:32 | 179976.9 | 2400.0002 | 5 | 17 | 3.509909 | -3.26013 | 3.192698 | 2.173258 | 13.53909 | 8.194928
2018-02-08 23:34 | 180096.9 | 2520.0006 | 5 | 17 | 3.495049 | -3.260043 | 3.192698 | 2.281921 | 13.53909 | 8.575507
2018-02-08 23:36 | 180216.9 | 2640.0002 | 5 | 17 | 3.480885 | -3.260043 | 3.192698 | 2.390581 | 13.53909 | 8.954504
2018-02-08 23:38 | 180336.9 | 2760.0015 | 5 | 17 | 3.466093 | -3.260083 | 3.192698 | 2.499243 | 13.53909 | 9.331957
2018-02-08 23:40 | 180456.9 | 2880.0002 | 5 | 17 | 3.447542 | -3.260032 | 3.192698 | 2.607909 | 13.53909 | 9.707645
2018-02-08 23:42 | 180576.9 | 3000.0007 | 5 | 17 | 3.425202 | -3.260083 | 3.192698 | 2.716578 | 13.53909 | 10.0811
2018-02-08 23:44 | 180696.9 | 3120.0002 | 5 | 17 | 3.396369 | -3.259955 | 3.192698 | 2.825228 | 13.53909 | 10.45178
2018-02-08 23:46 | 180816.9 | 3240.0006 | 5 | 17 | 3.353377 | -3.259938 | 3.192698 | 2.933906 | 13.53909 | 10.81873
2018-02-08 23:48 | 180936.9 | 3360.001 | 5 | 17 | 3.27874 | -3.260036 | 3.192698 | 3.042572 | 13.53909 | 11.1795
2018-02-08 23:50 | 181056.9 | 3480.0007 | 5 | 17 | 3.1173 | -3.259953 | 3.192698 | 3.151229 | 13.53909 | 11.52828
2018-02-08 23:51 | 181099.3 | 3522.4161 | 5 | 17 | 2.999984 | -3.259967 | 3.192698 | 3.189626 | 13.53909 | 11.64593
2018-02-08 23:53 | 181219.3 | 120.0011 | 6 | 17 | 3.458334 | 0 | 3.192698 | 3.189648 | 13.53909 | 11.646
2018-02-08 23:55 | 181339.3 | 240.0008 | 6 | 17 | 3.478824 | 0 | 3.192698 | 3.189648 | 13.53909 | 11.646
2018-02-08 23:56 | 181399.3 | 300.0027 | 6 | 17 | 3.483008 | 0 | 3.192698 | 3.189648 | 13.53909 | 11.646
2018-02-08 23:56 | 181399.3 | 0.0024 | 7 | 18 | 3.48289 | 0 | 0 | 0 | 0 | 0
2018-02-08 23:58 | 181519.4 | 120.0007 | 2 | 18 | 4.040265 | 4.889863 | 0.1623976 | 3.13e-10 | 0.6423407 | 1.092e-09
2018-02-09 | 181639.4 | 240.001 | 2 | 18 | 4.080315 | 4.889813 | 0.3253813 | 3.13e-10 | 1.304007 | 1.092e-09
2018-02-09 00:02 | 181759.4 | 360.0015 | 2 | 18 | 4.115642 | 4.889842 | 0.4883792 | 3.13e-10 | 1.972111 | 1.092e-09
2018-02-09 00:04 | 181879.4 | 480.0003 | 2 | 18 | 4.141927 | 4.889915 | 0.6513637 | 3.13e-10 | 2.645147 | 1.092e-09
2018-02-09 00:06 | 181999.4 | 600.0015 | 2 | 18 | 4.166367 | 4.890019 | 0.8143609 | 3.13e-10 | 3.322239 | 1.092e-09
2018-02-09 00:08 | 182119.4 | 720.0003 | 2 | 18 | 4.194452 | 4.889848 | 0.9773543 | 3.13e-10 | 4.003581 | 1.092e-09
2018-02-09 00:10 | 182239.4 | 840.0007 | 2 | 18 | 4.200305 | 4.547814 | 1.135575 | 3.13e-10 | 4.668058 | 1.092e-09
2018-02-09 00:12 | 182359.4 | 960.0003 | 2 | 18 | 4.200288 | 4.184348 | 1.280959 | 3.13e-10 | 5.278713 | 1.092e-09
2018-02-09 00:14 | 182479.4 | 1080.0007 | 2 | 18 | 4.200281 | 3.860816 | 1.415028 | 3.13e-10 | 5.841841 | 1.092e-09
2018-02-09 00:16 | 182599.4 | 1200.0011 | 2 | 18 | 4.200274 | 3.54062 | 1.538389 | 3.13e-10 | 6.359993 | 1.092e-09
2018-02-09 00:18 | 182708.9 | 1309.4367 | 2 | 18 | 4.200299 | 3.259994 | 1.641642 | 3.13e-10 | 6.793682 | 1.092e-09
2018-02-09 00:20 | 182828.9 | 120.0005 | 3 | 18 | 4.220992 | 3.259971 | 1.749922 | 3.13e-10 | 7.249495 | 1.092e-09
2018-02-09 00:22 | 182948.9 | 240.0002 | 3 | 18 | 4.246273 | 3.25999 | 1.85859 | 3.13e-10 | 7.709534 | 1.092e-09
2018-02-09 00:24 | 183068.9 | 360.0013 | 3 | 18 | 4.274926 | 3.259952 | 1.967249 | 3.13e-10 | 8.172452 | 1.092e-09
2018-02-09 00:26 | 183188.9 | 480.0002 | 3 | 18 | 4.307894 | 3.259995 | 2.075905 | 3.13e-10 | 8.638698 | 1.092e-09
2018-02-09 00:28 | 183308.9 | 600.0005 | 3 | 18 | 4.342815 | 3.259976 | 2.184569 | 3.13e-10 | 9.108698 | 1.092e-09
2018-02-09 00:30 | 183428.9 | 720.001 | 3 | 18 | 4.379901 | 3.259938 | 2.293231 | 3.13e-10 | 9.582591 | 1.092e-09
2018-02-09 00:32 | 183548.9 | 840.0005 | 3 | 18 | 4.400314 | 2.99665 | 2.399658 | 3.13e-10 | 10.05031 | 1.092e-09
2018-02-09 00:34 | 183668.9 | 960.0003 | 3 | 18 | 4.400301 | 2.584683 | 2.492478 | 3.13e-10 | 10.45875 | 1.092e-09
2018-02-09 00:36 | 183788.9 | 1080.0006 | 3 | 18 | 4.400292 | 2.231864 | 2.572536 | 3.13e-10 | 10.81102 | 1.092e-09
2018-02-09 00:38 | 183908.9 | 1200.0003 | 3 | 18 | 4.400279 | 1.94161 | 2.641953 | 3.13e-10 | 11.11647 | 1.092e-09
2018-02-09 00:40 | 184028.9 | 1320.0014 | 3 | 18 | 4.400259 | 1.69742 | 2.702477 | 3.13e-10 | 11.3828 | 1.092e-09
2018-02-09 00:42 | 184148.9 | 1440.0003 | 3 | 18 | 4.400277 | 1.485646 | 2.755448 | 3.13e-10 | 11.61588 | 1.092e-09
2018-02-09 00:44 | 184268.9 | 1560.0006 | 3 | 18 | 4.400179 | 1.295465 | 2.801758 | 3.13e-10 | 11.81966 | 1.092e-09
2018-02-09 00:46 | 184388.9 | 1680.0003 | 3 | 18 | 4.400218 | 1.139236 | 2.842273 | 3.13e-10 | 11.99794 | 1.092e-09
2018-02-09 00:48 | 184508.9 | 1800.0014 | 3 | 18 | 4.400214 | 1.006652 | 2.877993 | 3.13e-10 | 12.15511 | 1.092e-09
2018-02-09 00:50 | 184628.9 | 1920.0003 | 3 | 18 | 4.400219 | 0.8941832 | 2.909631 | 3.13e-10 | 12.29433 | 1.092e-09
2018-02-09 00:52 | 184748.9 | 2040.0023 | 3 | 18 | 4.400238 | 0.7944613 | 2.937746 | 3.13e-10 | 12.41804 | 1.092e-09
2018-02-09 00:54 | 184868.9 | 2160.0003 | 3 | 18 | 4.400239 | 0.7053738 | 2.962681 | 3.13e-10 | 12.52776 | 1.092e-09
2018-02-09 00:56 | 184988.9 | 2280.0015 | 3 | 18 | 4.400248 | 0.6316032 | 2.984923 | 3.13e-10 | 12.62563 | 1.092e-09
2018-02-09 00:58 | 185108.9 | 2400.0003 | 3 | 18 | 4.400267 | 0.5691509 | 3.004886 | 3.13e-10 | 12.71347 | 1.092e-09
2018-02-09 01:00 | 185228.9 | 2520.0014 | 3 | 18 | 4.400211 | 0.5133715 | 3.02289 | 3.13e-10 | 12.79269 | 1.092e-09
2018-02-09 01:02 | 185348.9 | 2640.0018 | 3 | 18 | 4.400188 | 0.4610834 | 3.039126 | 3.13e-10 | 12.86413 | 1.092e-09
2018-02-09 01:04 | 185468.9 | 2760.0006 | 3 | 18 | 4.400205 | 0.4181137 | 3.053756 | 3.13e-10 | 12.9285 | 1.092e-09
2018-02-09 01:06 | 185588.9 | 2880.001 | 3 | 18 | 4.400191 | 0.3806572 | 3.067048 | 3.13e-10 | 12.98699 | 1.092e-09
2018-02-09 01:08 | 185708.9 | 3000.0014 | 3 | 18 | 4.400148 | 0.347805 | 3.079174 | 3.13e-10 | 13.04035 | 1.092e-09
2018-02-09 01:10 | 185828.9 | 3120.0011 | 3 | 18 | 4.400202 | 0.3183432 | 3.090274 | 3.13e-10 | 13.08919 | 1.092e-09
2018-02-09 01:12 | 185948.9 | 3240.0014 | 3 | 18 | 4.40016 | 0.290082 | 3.100397 | 3.13e-10 | 13.13373 | 1.092e-09
2018-02-09 01:14 | 186068.9 | 3360.0011 | 3 | 18 | 4.400173 | 0.2670975 | 3.109672 | 3.13e-10 | 13.17455 | 1.092e-09
2018-02-09 01:16 | 186188.9 | 3480.0022 | 3 | 18 | 4.400116 | 0.2460184 | 3.118214 | 3.13e-10 | 13.21213 | 1.092e-09
2018-02-09 01:18 | 186308.9 | 3600.0003 | 3 | 18 | 4.400168 | 0.2280674 | 3.126115 | 3.13e-10 | 13.2469 | 1.092e-09
2018-02-09 01:20 | 186428.9 | 3720.0023 | 3 | 18 | 4.400134 | 0.2095242 | 3.133405 | 3.13e-10 | 13.27898 | 1.092e-09
2018-02-09 01:22 | 186548.9 | 3840.0002 | 3 | 18 | 4.400169 | 0.1939411 | 3.140116 | 3.13e-10 | 13.30851 | 1.092e-09
2018-02-09 01:24 | 186668.9 | 3960.0006 | 3 | 18 | 4.400148 | 0.1794233 | 3.14633 | 3.13e-10 | 13.33585 | 1.092e-09
2018-02-09 01:26 | 186788.9 | 4080.0002 | 3 | 18 | 4.400117 | 0.166832 | 3.152099 | 3.13e-10 | 13.36123 | 1.092e-09
2018-02-09 01:28 | 186908.9 | 4200.0023 | 3 | 18 | 4.40014 | 0.1549692 | 3.157467 | 3.13e-10 | 13.38485 | 1.092e-09
2018-02-09 01:30 | 187028.9 | 4320.0002 | 3 | 18 | 4.400118 | 0.1424675 | 3.162428 | 3.13e-10 | 13.40668 | 1.092e-09
2018-02-09 01:32 | 187148.9 | 4440.0014 | 3 | 18 | 4.400168 | 0.1334333 | 3.167014 | 3.13e-10 | 13.42686 | 1.092e-09
2018-02-09 01:34 | 187268.9 | 4560.0018 | 3 | 18 | 4.400137 | 0.1236668 | 3.171288 | 3.13e-10 | 13.44567 | 1.092e-09
2018-02-09 01:36 | 187388.9 | 4680.0015 | 3 | 18 | 4.400089 | 0.1148672 | 3.175262 | 3.13e-10 | 13.46316 | 1.092e-09
2018-02-09 01:38 | 187508.9 | 4800.0018 | 3 | 18 | 4.400105 | 0.1059132 | 3.178957 | 3.13e-10 | 13.47941 | 1.092e-09
2018-02-09 01:40 | 187628.9 | 4920.0006 | 3 | 18 | 4.40009 | 0.09831429 | 3.182364 | 3.13e-10 | 13.4944 | 1.092e-09
2018-02-09 01:42 | 187748.9 | 5040.0003 | 3 | 18 | 4.400098 | 0.09149742 | 3.185531 | 3.13e-10 | 13.50834 | 1.092e-09
2018-02-09 01:44 | 187868.9 | 5160.0015 | 3 | 18 | 4.400119 | 0.08545971 | 3.188483 | 3.13e-10 | 13.52133 | 1.092e-09
2018-02-09 01:45 | 187960.9 | 5251.9826 | 3 | 18 | 4.400178 | 0.0814867 | 3.19061 | 3.13e-10 | 13.53069 | 1.092e-09
2018-02-09 01:47 | 188080.9 | 120.0012 | 4 | 18 | 4.392512 | 0 | 3.19061 | 3.13e-10 | 13.53069 | 1.092e-09
2018-02-09 01:49 | 188200.9 | 240.0009 | 4 | 18 | 4.391649 | 0 | 3.19061 | 3.13e-10 | 13.53069 | 1.092e-09
2018-02-09 01:50 | 188260.9 | 300.0036 | 4 | 18 | 4.391328 | 0 | 3.19061 | 3.13e-10 | 13.53069 | 1.092e-09
2018-02-09 01:52 | 188381 | 120.0007 | 5 | 18 | 4.085691 | -3.260097 | 3.19061 | 0.1086489 | 13.53069 | 0.4479179
2018-02-09 01:54 | 188501 | 240.001 | 5 | 18 | 4.044515 | -3.260049 | 3.19061 | 0.2173064 | 13.53069 | 0.8895938
2018-02-09 01:56 | 188621 | 360.0023 | 5 | 18 | 4.002777 | -3.260096 | 3.19061 | 0.3259756 | 13.53069 | 1.326853
2018-02-09 01:58 | 188741 | 480.0005 | 5 | 18 | 3.962689 | -3.259994 | 3.19061 | 0.4346269 | 13.53069 | 1.759565
2018-02-09 02:00 | 188861 | 600.0003 | 5 | 18 | 3.923757 | -3.260092 | 3.19061 | 0.5433079 | 13.53069 | 2.188109
2018-02-09 02:02 | 188981 | 720.0011 | 5 | 18 | 3.886173 | -3.260117 | 3.19061 | 0.6519781 | 13.53069 | 2.612463
2018-02-09 02:04 | 189101 | 840.0016 | 5 | 18 | 3.848357 | -3.260043 | 3.19061 | 0.7606406 | 13.53069 | 3.032703
2018-02-09 02:06 | 189221 | 960.0003 | 5 | 18 | 3.811148 | -3.260105 | 3.19061 | 0.8693067 | 13.53069 | 3.448834
2018-02-09 02:08 | 189341 | 1080.0016 | 5 | 18 | 3.775973 | -3.260078 | 3.19061 | 0.9779698 | 13.53069 | 3.861047
2018-02-09 02:10 | 189461 | 1200.001 | 5 | 18 | 3.74253 | -3.260025 | 3.19061 | 1.08663 | 13.53069 | 4.269497
2018-02-09 02:12 | 189581 | 1320.0024 | 5 | 18 | 3.711415 | -3.260054 | 3.19061 | 1.195294 | 13.53069 | 4.674469
2018-02-09 02:14 | 189701 | 1440.0003 | 5 | 18 | 3.68103 | -3.26007 | 3.19061 | 1.303957 | 13.53069 | 5.076108
2018-02-09 02:16 | 189821 | 1560.0018 | 5 | 18 | 3.653653 | -3.26003 | 3.19061 | 1.412621 | 13.53069 | 5.474591
2018-02-09 02:18 | 189941 | 1680.0004 | 5 | 18 | 3.628469 | -3.259996 | 3.19061 | 1.521285 | 13.53069 | 5.870221
2018-02-09 02:20 | 190061 | 1800.0007 | 5 | 18 | 3.605402 | -3.260109 | 3.19061 | 1.629937 | 13.53069 | 6.263205
2018-02-09 02:22 | 190181 | 1920.0006 | 5 | 18 | 3.582879 | -3.260132 | 3.19061 | 1.738615 | 13.53069 | 6.653805
2018-02-09 02:24 | 190301 | 2040.0007 | 5 | 18 | 3.561666 | -3.260025 | 3.19061 | 1.84726 | 13.53069 | 7.041887
2018-02-09 02:26 | 190421 | 2160.0017 | 5 | 18 | 3.543178 | -3.259989 | 3.19061 | 1.955934 | 13.53069 | 7.427924
2018-02-09 02:28 | 190541 | 2280.0016 | 5 | 18 | 3.526702 | -3.260116 | 3.19061 | 2.0646 | 13.53069 | 7.812025
2018-02-09 02:30 | 190661 | 2400.0003 | 5 | 18 | 3.511188 | -3.260107 | 3.19061 | 2.173248 | 13.53069 | 8.194352
2018-02-09 02:32 | 190781 | 2520.0007 | 5 | 18 | 3.494971 | -3.260089 | 3.19061 | 2.281926 | 13.53069 | 8.575065
2018-02-09 02:34 | 190901 | 2640.001 | 5 | 18 | 3.479918 | -3.260097 | 3.19061 | 2.390579 | 13.53069 | 8.953979
2018-02-09 02:36 | 191021 | 2760.0031 | 5 | 18 | 3.464681 | -3.260016 | 3.19061 | 2.499252 | 13.53069 | 9.331333
2018-02-09 02:38 | 191141 | 2880.001 | 5 | 18 | 3.447927 | -3.25993 | 3.19061 | 2.607914 | 13.53069 | 9.706942
2018-02-09 02:40 | 191261 | 3000.0014 | 5 | 18 | 3.425152 | -3.260047 | 3.19061 | 2.716573 | 13.53069 | 10.08043
2018-02-09 02:42 | 191381 | 3120.001 | 5 | 18 | 3.393679 | -3.259985 | 3.19061 | 2.825229 | 13.53069 | 10.45094
2018-02-09 02:44 | 191501 | 3240.0007 | 5 | 18 | 3.348964 | -3.260058 | 3.19061 | 2.933885 | 13.53069 | 10.81744
2018-02-09 02:46 | 191621 | 3360.0011 | 5 | 18 | 3.275417 | -3.260025 | 3.19061 | 3.042566 | 13.53069 | 11.17778
2018-02-09 02:48 | 191741 | 3480.0019 | 5 | 18 | 3.118607 | -3.260023 | 3.19061 | 3.15123 | 13.53069 | 11.52647
2018-02-09 02:49 | 191783.6 | 3522.6201 | 5 | 18 | 2.999987 | -3.260002 | 3.19061 | 3.189814 | 13.53069 | 11.64473
2018-02-09 02:51 | 191903.6 | 120.0021 | 6 | 18 | 3.457507 | 0 | 3.19061 | 3.189826 | 13.53069 | 11.64477
2018-02-09 02:53 | 192023.6 | 240.0008 | 6 | 18 | 3.478091 | 0 | 3.19061 | 3.189826 | 13.53069 | 11.64477
2018-02-09 02:54 | 192083.6 | 300.002 | 6 | 18 | 3.482282 | 0 | 3.19061 | 3.189826 | 13.53069 | 11.64477
2018-02-09 02:54 | 192083.7 | 0.0025 | 7 | 19 | 3.482331 | 0 | 0 | 0 | 0 | 0
2018-02-09 02:56 | 192203.7 | 120.0005 | 2 | 19 | 4.041135 | 4.889934 | 0.1623818 | 4.18e-10 | 0.642521 | 1.457e-09
2018-02-09 02:58 | 192323.7 | 240.0002 | 2 | 19 | 4.080034 | 4.889855 | 0.3253637 | 4.18e-10 | 1.304148 | 1.457e-09
2018-02-09 03:00 | 192443.7 | 360.0006 | 2 | 19 | 4.117141 | 4.88989 | 0.4883759 | 4.18e-10 | 1.972445 | 1.457e-09
2018-02-09 03:02 | 192563.7 | 480.0009 | 2 | 19 | 4.143957 | 4.889852 | 0.6513714 | 4.18e-10 | 2.645799 | 1.457e-09
2018-02-09 03:04 | 192683.7 | 600.0006 | 2 | 19 | 4.167428 | 4.889873 | 0.8143564 | 4.18e-10 | 3.323127 | 1.457e-09
2018-02-09 03:06 | 192803.7 | 720.0017 | 2 | 19 | 4.192709 | 4.889903 | 0.9773557 | 4.18e-10 | 4.004428 | 1.457e-09
2018-02-09 03:08 | 192923.7 | 840.0006 | 2 | 19 | 4.200273 | 4.558488 | 1.136174 | 4.18e-10 | 4.67134 | 1.457e-09
2018-02-09 03:10 | 193043.7 | 960.0009 | 2 | 19 | 4.200282 | 4.186433 | 1.281683 | 4.18e-10 | 5.282522 | 1.457e-09
2018-02-09 03:12 | 193163.7 | 1080.0006 | 2 | 19 | 4.200253 | 3.856576 | 1.415673 | 4.18e-10 | 5.845316 | 1.457e-09
2018-02-09 03:14 | 193283.7 | 1200.0001 | 2 | 19 | 4.200293 | 3.557582 | 1.539173 | 4.18e-10 | 6.364054 | 1.457e-09
2018-02-09 03:16 | 193403.1 | 1319.3683 | 2 | 19 | 4.200309 | 3.259997 | 1.652211 | 4.18e-10 | 6.838844 | 1.457e-09
2018-02-09 03:18 | 193523.1 | 120.0014 | 3 | 19 | 4.222394 | 3.259978 | 1.760483 | 4.18e-10 | 7.294696 | 1.457e-09
2018-02-09 03:20 | 193643.1 | 240.0002 | 3 | 19 | 4.248797 | 3.260034 | 1.869151 | 4.18e-10 | 7.754946 | 1.457e-09
2018-02-09 03:22 | 193763.1 | 360.0014 | 3 | 19 | 4.277867 | 3.259997 | 1.977811 | 4.18e-10 | 8.218179 | 1.457e-09
2018-02-09 03:24 | 193883.1 | 480.0009 | 3 | 19 | 4.309456 | 3.260032 | 2.086488 | 4.18e-10 | 8.684766 | 1.457e-09
2018-02-09 03:26 | 194003.1 | 600.0006 | 3 | 19 | 4.344935 | 3.259938 | 2.19515 | 4.18e-10 | 9.154924 | 1.457e-09
2018-02-09 03:28 | 194123.1 | 720.001 | 3 | 19 | 4.383293 | 3.259994 | 2.303796 | 4.18e-10 | 9.62906 | 1.457e-09
2018-02-09 03:30 | 194243.1 | 840.0013 | 3 | 19 | 4.400286 | 2.94908 | 2.409259 | 4.18e-10 | 10.09273 | 1.457e-09
2018-02-09 03:32 | 194363.1 | 960.001 | 3 | 19 | 4.400296 | 2.55774 | 2.500809 | 4.18e-10 | 10.49557 | 1.457e-09
2018-02-09 03:34 | 194483.1 | 1080.0013 | 3 | 19 | 4.400308 | 2.218377 | 2.580281 | 4.18e-10 | 10.84527 | 1.457e-09
2018-02-09 03:36 | 194603.1 | 1200.001 | 3 | 19 | 4.400272 | 1.917699 | 2.649049 | 4.18e-10 | 11.14787 | 1.457e-09
2018-02-09 03:38 | 194723.1 | 1320.0006 | 3 | 19 | 4.400241 | 1.672298 | 2.708745 | 4.18e-10 | 11.41055 | 1.457e-09
2018-02-09 03:40 | 194843.1 | 1440.0009 | 3 | 19 | 4.400261 | 1.464606 | 2.760912 | 4.18e-10 | 11.6401 | 1.457e-09
2018-02-09 03:42 | 194963.1 | 1560.0006 | 3 | 19 | 4.400277 | 1.287138 | 2.806689 | 4.18e-10 | 11.84153 | 1.457e-09
2018-02-09 03:44 | 195083.1 | 1680.0002 | 3 | 19 | 4.400279 | 1.128465 | 2.846892 | 4.18e-10 | 12.01843 | 1.457e-09
2018-02-09 03:46 | 195203.1 | 1800.0014 | 3 | 19 | 4.400252 | 0.9938745 | 2.88217 | 4.18e-10 | 12.17366 | 1.457e-09
2018-02-09 03:48 | 195323.1 | 1920.0002 | 3 | 19 | 4.400247 | 0.8807669 | 2.913355 | 4.18e-10 | 12.31089 | 1.457e-09
2018-02-09 03:50 | 195443.1 | 2040.0014 | 3 | 19 | 4.400204 | 0.7843361 | 2.941066 | 4.18e-10 | 12.43282 | 1.457e-09
2018-02-09 03:52 | 195563.1 | 2160.0009 | 3 | 19 | 4.400225 | 0.7006712 | 2.96579 | 4.18e-10 | 12.54161 | 1.457e-09
2018-02-09 03:54 | 195683.1 | 2280.0014 | 3 | 19 | 4.400179 | 0.6234455 | 2.987821 | 4.18e-10 | 12.63855 | 1.457e-09
2018-02-09 03:56 | 195803.1 | 2400.0011 | 3 | 19 | 4.400238 | 0.5609818 | 3.007532 | 4.18e-10 | 12.72528 | 1.457e-09
2018-02-09 03:58 | 195923.1 | 2520.0014 | 3 | 19 | 4.400182 | 0.5054903 | 3.025277 | 4.18e-10 | 12.80337 | 1.457e-09
2018-02-09 04:00 | 196043.1 | 2640.0019 | 3 | 19 | 4.400199 | 0.4586506 | 3.041328 | 4.18e-10 | 12.87399 | 1.457e-09
2018-02-09 04:02 | 196163.1 | 2760.0023 | 3 | 19 | 4.400206 | 0.4145613 | 3.055872 | 4.18e-10 | 12.93799 | 1.457e-09
2018-02-09 04:04 | 196283.1 | 2880.0002 | 3 | 19 | 4.400135 | 0.3754005 | 3.069016 | 4.18e-10 | 12.99583 | 1.457e-09
2018-02-09 04:06 | 196403.1 | 3000.0006 | 3 | 19 | 4.400193 | 0.3427954 | 3.080985 | 4.18e-10 | 13.04849 | 1.457e-09
2018-02-09 04:08 | 196523.1 | 3120.0003 | 3 | 19 | 4.400128 | 0.3137045 | 3.091924 | 4.18e-10 | 13.09662 | 1.457e-09
2018-02-09 04:10 | 196643.1 | 3240.0013 | 3 | 19 | 4.400138 | 0.287591 | 3.10196 | 4.18e-10 | 13.14078 | 1.457e-09
2018-02-09 04:12 | 196763.1 | 3360.0003 | 3 | 19 | 4.400176 | 0.2628984 | 3.111135 | 4.18e-10 | 13.18116 | 1.457e-09
2018-02-09 04:14 | 196883.1 | 3480.0013 | 3 | 19 | 4.400172 | 0.2420473 | 3.119543 | 4.18e-10 | 13.21815 | 1.457e-09
2018-02-09 04:16 | 197003.1 | 3600.001 | 3 | 19 | 4.40016 | 0.2234879 | 3.127286 | 4.18e-10 | 13.25222 | 1.457e-09
2018-02-09 04:18 | 197123.1 | 3720.0014 | 3 | 19 | 4.400154 | 0.2070236 | 3.134455 | 4.18e-10 | 13.28377 | 1.457e-09
2018-02-09 04:20 | 197243.1 | 3840.001 | 3 | 19 | 4.40016 | 0.1911955 | 3.141086 | 4.18e-10 | 13.31294 | 1.457e-09
2018-02-09 04:22 | 197363.1 | 3960.0005 | 3 | 19 | 4.400122 | 0.1757174 | 3.147198 | 4.18e-10 | 13.33984 | 1.457e-09
2018-02-09 04:24 | 197483.1 | 4080.0002 | 3 | 19 | 4.400127 | 0.1631804 | 3.152852 | 4.18e-10 | 13.36472 | 1.457e-09
2018-02-09 04:26 | 197603.1 | 4200.0023 | 3 | 19 | 4.400138 | 0.1524172 | 3.158108 | 4.18e-10 | 13.38785 | 1.457e-09
2018-02-09 04:28 | 197723.1 | 4320.0002 | 3 | 19 | 4.400126 | 0.1416035 | 3.162995 | 4.18e-10 | 13.40935 | 1.457e-09
2018-02-09 04:30 | 197843.1 | 4440.0014 | 3 | 19 | 4.400134 | 0.1304789 | 3.167525 | 4.18e-10 | 13.42928 | 1.457e-09
2018-02-09 04:32 | 197963.1 | 4560.0019 | 3 | 19 | 4.400146 | 0.121541 | 3.171711 | 4.18e-10 | 13.4477 | 1.457e-09
2018-02-09 04:34 | 198083.1 | 4680.0023 | 3 | 19 | 4.400116 | 0.1126375 | 3.175609 | 4.18e-10 | 13.46485 | 1.457e-09
2018-02-09 04:36 | 198203.1 | 4800.0019 | 3 | 19 | 4.400143 | 0.1055079 | 3.179242 | 4.18e-10 | 13.48084 | 1.457e-09
2018-02-09 04:38 | 198323.1 | 4920.0014 | 3 | 19 | 4.400119 | 0.09758472 | 3.182627 | 4.18e-10 | 13.49573 | 1.457e-09
2018-02-09 04:40 | 198443.1 | 5040.0013 | 3 | 19 | 4.400139 | 0.09074402 | 3.185762 | 4.18e-10 | 13.50952 | 1.457e-09
2018-02-09 04:42 | 198563.1 | 5160.0023 | 3 | 19 | 4.400119 | 0.08445072 | 3.188673 | 4.18e-10 | 13.52234 | 1.457e-09
2018-02-09 04:43 | 198616.3 | 5213.1576 | 3 | 19 | 4.400115 | 0.08150673 | 3.189896 | 4.18e-10 | 13.52772 | 1.457e-09
2018-02-09 04:45 | 198736.3 | 120.0023 | 4 | 19 | 4.392416 | 0 | 3.189896 | 4.18e-10 | 13.52772 | 1.457e-09
2018-02-09 04:47 | 198856.3 | 240.0003 | 4 | 19 | 4.391528 | 0 | 3.189896 | 4.18e-10 | 13.52772 | 1.457e-09
2018-02-09 04:48 | 198916.3 | 300.0038 | 4 | 19 | 4.391227 | 0 | 3.189896 | 4.18e-10 | 13.52772 | 1.457e-09
2018-02-09 04:50 | 199036.4 | 120.0006 | 5 | 19 | 4.085378 | -3.260136 | 3.189896 | 0.1086565 | 13.52772 | 0.4479593
2018-02-09 04:52 | 199156.4 | 240.001 | 5 | 19 | 4.044126 | -3.260103 | 3.189896 | 0.2173061 | 13.52772 | 0.8895538
2018-02-09 04:54 | 199276.4 | 360.0013 | 5 | 19 | 4.004525 | -3.260125 | 3.189896 | 0.3259732 | 13.52772 | 1.326872
2018-02-09 04:56 | 199396.4 | 480.0003 | 5 | 19 | 3.96384 | -3.260062 | 3.189896 | 0.4346397 | 13.52772 | 1.759837
2018-02-09 04:58 | 199516.4 | 600.0007 | 5 | 19 | 3.923261 | -3.260116 | 3.189896 | 0.5433013 | 13.52772 | 2.18832
2018-02-09 05:00 | 199636.4 | 720.0003 | 5 | 19 | 3.885069 | -3.260078 | 3.189896 | 0.6519437 | 13.52772 | 2.612467
2018-02-09 05:02 | 199756.4 | 840.0014 | 5 | 19 | 3.848505 | -3.260094 | 3.189896 | 0.7606281 | 13.52772 | 3.032707
2018-02-09 05:04 | 199876.4 | 960.0027 | 5 | 19 | 3.812587 | -3.26009 | 3.189896 | 0.8692918 | 13.52772 | 3.44895
2018-02-09 05:06 | 199996.4 | 1080.0013 | 5 | 19 | 3.775882 | -3.260085 | 3.189896 | 0.9779503 | 13.52772 | 3.861228
2018-02-09 05:08 | 200116.4 | 1200.0003 | 5 | 19 | 3.741534 | -3.26007 | 3.189896 | 1.086614 | 13.52772 | 4.269637
2018-02-09 05:10 | 200236.4 | 1320.0013 | 5 | 19 | 3.710452 | -3.260054 | 3.189896 | 1.195273 | 13.52772 | 4.67447
2018-02-09 05:12 | 200356.4 | 1440.0002 | 5 | 19 | 3.682047 | -3.260097 | 3.189896 | 1.303939 | 13.52772 | 5.076118
2018-02-09 05:14 | 200476.4 | 1560.0023 | 5 | 19 | 3.654316 | -3.260052 | 3.189896 | 1.412604 | 13.52772 | 5.474723
2018-02-09 05:16 | 200596.4 | 1680.0003 | 5 | 19 | 3.627799 | -3.260069 | 3.189896 | 1.521263 | 13.52772 | 5.87033
2018-02-09 05:18 | 200716.4 | 1800.0014 | 5 | 19 | 3.604121 | -3.26002 | 3.189896 | 1.629926 | 13.52772 | 6.263235
2018-02-09 05:20 | 200836.4 | 1920.001 | 5 | 19 | 3.582712 | -3.260109 | 3.189896 | 1.738589 | 13.52772 | 6.653678
2018-02-09 05:22 | 200956.4 | 2040.0013 | 5 | 19 | 3.562754 | -3.260087 | 3.189896 | 1.847257 | 13.52772 | 7.04191
2018-02-09 05:24 | 201076.4 | 2160.0001 | 5 | 19 | 3.542948 | -3.26003 | 3.189896 | 1.955918 | 13.52772 | 7.427965
2018-02-09 05:26 | 201196.4 | 2280.0022 | 5 | 19 | 3.525425 | -3.26008 | 3.189896 | 2.064587 | 13.52772 | 7.811999
2018-02-09 05:28 | 201316.4 | 2400.0011 | 5 | 19 | 3.509885 | -3.260114 | 3.189896 | 2.173246 | 13.52772 | 8.194212
2018-02-09 05:30 | 201436.4 | 2520.0013 | 5 | 19 | 3.495746 | -3.260087 | 3.189896 | 2.281909 | 13.52772 | 8.57484
2018-02-09 05:32 | 201556.4 | 2640.001 | 5 | 19 | 3.480477 | -3.260062 | 3.189896 | 2.390563 | 13.52772 | 8.953861
2018-02-09 05:34 | 201676.4 | 2760.0014 | 5 | 19 | 3.463593 | -3.260052 | 3.189896 | 2.499236 | 13.52772 | 9.331171
2018-02-09 05:36 | 201796.4 | 2880.0003 | 5 | 19 | 3.445866 | -3.260107 | 3.189896 | 2.607903 | 13.52772 | 9.706609
2018-02-09 05:38 | 201916.4 | 3000.0006 | 5 | 19 | 3.4246 | -3.260038 | 3.189896 | 2.716565 | 13.52772 | 10.07992
2018-02-09 05:40 | 202036.4 | 3120.0003 | 5 | 19 | 3.394882 | -3.26005 | 3.189896 | 2.825217 | 13.52772 | 10.45051
2018-02-09 05:42 | 202156.4 | 3240.0005 | 5 | 19 | 3.346844 | -3.260112 | 3.189896 | 2.933883 | 13.52772 | 10.81702
2018-02-09 05:44 | 202276.4 | 3360.001 | 5 | 19 | 3.269528 | -3.259985 | 3.189896 | 3.042548 | 13.52772 | 11.17688
2018-02-09 05:46 | 202396.4 | 3480.0006 | 5 | 19 | 3.10854 | -3.259955 | 3.189896 | 3.151204 | 13.52772 | 11.5247
2018-02-09 05:46 | 202435.8 | 3519.4335 | 5 | 19 | 2.999992 | -3.260056 | 3.189896 | 3.18691 | 13.52772 | 11.63392
2018-02-09 05:48 | 202555.9 | 120.0007 | 6 | 19 | 3.461749 | 0 | 3.189896 | 3.18691 | 13.52772 | 11.63392
2018-02-09 05:50 | 202675.9 | 240.001 | 6 | 19 | 3.482909 | 0 | 3.189896 | 3.18691 | 13.52772 | 11.63392
2018-02-09 05:51 | 202735.9 | 300.003 | 6 | 19 | 3.487208 | 0 | 3.189896 | 3.18691 | 13.52772 | 11.63392
2018-02-09 05:51 | 202735.9 | 0.0024 | 7 | 20 | 3.487032 | 0 | 0 | 0 | 0 | 0
2018-02-09 05:53 | 202856 | 120.0015 | 2 | 20 | 4.04545 | 4.889848 | 0.1624133 | 0 | 0.6435139 | 0
2018-02-09 05:55 | 202976 | 240.0003 | 2 | 20 | 4.083309 | 4.889838 | 0.3254066 | 0 | 1.305848 | 0
2018-02-09 05:57 | 203096 | 360.0015 | 2 | 20 | 4.118132 | 4.890189 | 0.4883837 | 0 | 1.97429 | 0
2018-02-09 05:59 | 203216 | 480.0003 | 2 | 20 | 4.146341 | 4.890136 | 0.6513872 | 0 | 2.647895 | 0
2018-02-09 06:01 | 203336 | 600.0015 | 2 | 20 | 4.171241 | 4.889852 | 0.814375 | 0 | 3.325753 | 0
2018-02-09 06:03 | 203456 | 720.001 | 2 | 20 | 4.196861 | 4.890119 | 0.9773589 | 0 | 4.00766 | 0
2018-02-09 06:05 | 203576 | 840.0007 | 2 | 20 | 4.200297 | 4.537704 | 1.134967 | 0 | 4.669625 | 0
2018-02-09 06:07 | 203696 | 960.0003 | 2 | 20 | 4.200299 | 4.177413 | 1.280179 | 0 | 5.279556 | 0
2018-02-09 06:09 | 203816 | 1080.0006 | 2 | 20 | 4.200275 | 3.830865 | 1.413512 | 0 | 5.839594 | 0
2018-02-09 06:11 | 203936 | 1200.0003 | 2 | 20 | 4.200287 | 3.530318 | 1.536121 | 0 | 6.354588 | 0
2018-02-09 06:13 | 204050.1 | 1314.1594 | 2 | 20 | 4.200234 | 3.259995 | 1.643724 | 0 | 6.80655 | 0
2018-02-09 06:15 | 204170.1 | 120.0014 | 3 | 20 | 4.220331 | 3.259973 | 1.752013 | 0 | 7.26235 | 0
2018-02-09 06:17 | 204290.1 | 240.0009 | 3 | 20 | 4.246835 | 3.259952 | 1.860677 | 0 | 7.72234 | 0
2018-02-09 06:19 | 204410.1 | 360.0014 | 3 | 20 | 4.277034 | 3.259898 | 1.969338 | 0 | 8.185435 | 0
2018-02-09 06:21 | 204530.1 | 480.0002 | 3 | 20 | 4.308982 | 3.259999 | 2.077992 | 0 | 8.65187 | 0
2018-02-09 06:23 | 204650.1 | 600.0014 | 3 | 20 | 4.342911 | 3.25999 | 2.186661 | 0 | 9.121943 | 0
2018-02-09 06:25 | 204770.1 | 720.001 | 3 | 20 | 4.380254 | 3.259948 | 2.295324 | 0 | 9.595854 | 0
2018-02-09 06:27 | 204890.1 | 840.0006 | 3 | 20 | 4.400326 | 2.968152 | 2.401289 | 0 | 10.06159 | 0
2018-02-09 06:29 | 205010.1 | 960.001 | 3 | 20 | 4.400277 | 2.562886 | 2.493209 | 0 | 10.46607 | 0
2018-02-09 06:31 | 205130.1 | 1080.0014 | 3 | 20 | 4.400295 | 2.227632 | 2.572876 | 0 | 10.81662 | 0
2018-02-09 06:33 | 205250.1 | 1200.001 | 3 | 20 | 4.400297 | 1.942231 | 2.642276 | 0 | 11.122 | 0
2018-02-09 06:35 | 205370.1 | 1320.0014 | 3 | 20 | 4.400265 | 1.68787 | 2.702712 | 0 | 11.38794 | 0
2018-02-09 06:37 | 205490.1 | 1440.0002 | 3 | 20 | 4.400261 | 1.472913 | 2.755266 | 0 | 11.61919 | 0
2018-02-09 06:39 | 205610.1 | 1560.0014 | 3 | 20 | 4.400202 | 1.291214 | 2.801257 | 0 | 11.82156 | 0
2018-02-09 06:41 | 205730.1 | 1680.001 | 3 | 20 | 4.400246 | 1.140061 | 2.841711 | 0 | 11.99957 | 0
2018-02-09 06:43 | 205850.1 | 1800.0006 | 3 | 20 | 4.400192 | 1.006413 | 2.877442 | 0 | 12.15679 | 0
2018-02-09 06:45 | 205970.1 | 1920.0002 | 3 | 20 | 4.400177 | 0.8860817 | 2.908952 | 0 | 12.29544 | 0
2018-02-09 06:47 | 206090.1 | 2040.0006 | 3 | 20 | 4.400241 | 0.7887564 | 2.936826 | 0 | 12.4181 | 0
2018-02-09 06:49 | 206210.1 | 2160.0005 | 3 | 20 | 4.400237 | 0.7042618 | 2.961658 | 0 | 12.52736 | 0
2018-02-09 06:51 | 206330.1 | 2280.0014 | 3 | 20 | 4.400152 | 0.630949 | 2.983895 | 0 | 12.62521 | 0
2018-02-09 06:53 | 206450.1 | 2400.0003 | 3 | 20 | 4.400181 | 0.5655689 | 3.003848 | 0 | 12.71301 | 0
2018-02-09 06:55 | 206570.1 | 2520.0007 | 3 | 20 | 4.400199 | 0.5081263 | 3.021721 | 0 | 12.79165 | 0
2018-02-09 06:57 | 206690.1 | 2640.0001 | 3 | 20 | 4.400199 | 0.4599247 | 3.037837 | 0 | 12.86257 | 0
2018-02-09 06:59 | 206810.1 | 2760.0014 | 3 | 20 | 4.400211 | 0.4183569 | 3.052446 | 0 | 12.92685 | 0
2018-02-09 07:01 | 206930.1 | 2880.0001 | 3 | 20 | 4.400167 | 0.3804655 | 3.065746 | 0 | 12.98537 | 0
2018-02-09 07:03 | 207050.1 | 3000.0006 | 3 | 20 | 4.400164 | 0.3447771 | 3.077826 | 0 | 13.03852 | 0
2018-02-09 07:05 | 207170.1 | 3120.0002 | 3 | 20 | 4.400148 | 0.3148098 | 3.088821 | 0 | 13.0869 | 0
2018-02-09 07:07 | 207290.1 | 3240.0014 | 3 | 20 | 4.400178 | 0.2894258 | 3.098883 | 0 | 13.13118 | 0
2018-02-09 07:09 | 207410.1 | 3360.001 | 3 | 20 | 4.400159 | 0.2660437 | 3.108129 | 0 | 13.17186 | 0
2018-02-09 07:11 | 207530.1 | 3480.0006 | 3 | 20 | 4.400137 | 0.2438707 | 3.11663 | 0 | 13.20927 | 0
2018-02-09 07:13 | 207650.1 | 3600.0002 | 3 | 20 | 4.400151 | 0.2236652 | 3.124419 | 0 | 13.24354 | 0
2018-02-09 07:15 | 207770.1 | 3720.0022 | 3 | 20 | 4.400187 | 0.2072811 | 3.131592 | 0 | 13.2751 | 0
2018-02-09 07:17 | 207890.1 | 3840.0019 | 3 | 20 | 4.400128 | 0.1914845 | 3.138225 | 0 | 13.30429 | 0
2018-02-09 07:19 | 208010.1 | 3960.0023 | 3 | 20 | 4.400148 | 0.1775723 | 3.144379 | 0 | 13.33137 | 0
2018-02-09 07:21 | 208130.1 | 4080.0018 | 3 | 20 | 4.400162 | 0.1635027 | 3.150065 | 0 | 13.35639 | 0
2018-02-09 07:23 | 208250.1 | 4200.0017 | 3 | 20 | 4.400156 | 0.1520433 | 3.155313 | 0 | 13.37948 | 0
2018-02-09 07:25 | 208370.1 | 4320.0001 | 3 | 20 | 4.400158 | 0.1412678 | 3.160194 | 0 | 13.40096 | 0
2018-02-09 07:27 | 208490.1 | 4440.0013 | 3 | 20 | 4.400131 | 0.131649 | 3.164737 | 0 | 13.42095 | 0
2018-02-09 07:29 | 208610.1 | 4560.0001 | 3 | 20 | 4.400163 | 0.1226835 | 3.168971 | 0 | 13.43958 | 0
2018-02-09 07:31 | 208730.1 | 4680.0004 | 3 | 20 | 4.400099 | 0.112627 | 3.17288 | 0 | 13.45678 | 0
2018-02-09 07:33 | 208850.1 | 4800.0001 | 3 | 20 | 4.400154 | 0.1058645 | 3.176515 | 0 | 13.47277 | 0
2018-02-09 07:35 | 208970.1 | 4920.0021 | 3 | 20 | 4.400121 | 0.09861851 | 3.179906 | 0 | 13.48769 | 0
2018-02-09 07:37 | 209090.1 | 5040.0001 | 3 | 20 | 4.400105 | 0.09190083 | 3.183079 | 0 | 13.50166 | 0
2018-02-09 07:39 | 209210.1 | 5160.0012 | 3 | 20 | 4.400135 | 0.08508015 | 3.18603 | 0 | 13.51464 | 0
2018-02-09 07:41 | 209280.8 | 5230.6439 | 3 | 20 | 4.400132 | 0.08149433 | 3.187669 | 0 | 13.52185 | 0
2018-02-09 07:43 | 209400.8 | 120.0005 | 4 | 20 | 4.392424 | 0 | 3.187669 | 0 | 13.52185 | 0
2018-02-09 07:45 | 209520.8 | 240.0009 | 4 | 20 | 4.391539 | 0 | 3.187669 | 0 | 13.52185 | 0
2018-02-09 07:46 | 209580.8 | 300.0029 | 4 | 20 | 4.391184 | 0 | 3.187669 | 0 | 13.52185 | 0
2018-02-09 07:48 | 209700.9 | 120.0014 | 5 | 20 | 4.087987 | -3.260123 | 3.187669 | 0.1086596 | 13.52185 | 0.4482541
2018-02-09 07:50 | 209820.9 | 240.0002 | 5 | 20 | 4.045643 | -3.260098 | 3.187669 | 0.2173188 | 13.52185 | 0.8901024
2018-02-09 07:52 | 209940.9 | 360.0005 | 5 | 20 | 4.005378 | -3.260074 | 3.187669 | 0.325989 | 13.52185 | 1.327551
2018-02-09 07:54 | 210060.9 | 480.0009 | 5 | 20 | 3.965984 | -3.260056 | 3.187669 | 0.4346571 | 13.52185 | 1.760656
2018-02-09 07:56 | 210180.9 | 600.0014 | 5 | 20 | 3.926586 | -3.2601 | 3.187669 | 0.5433233 | 13.52185 | 2.189485
2018-02-09 07:58 | 210300.9 | 720.0003 | 5 | 20 | 3.886661 | -3.260202 | 3.187669 | 0.6519854 | 13.52185 | 2.613976
2018-02-09 08:00 | 210420.9 | 840.0014 | 5 | 20 | 3.848995 | -3.259892 | 3.187669 | 0.7606458 | 13.52185 | 3.034232
2018-02-09 08:02 | 210540.9 | 960.0002 | 5 | 20 | 3.813136 | -3.260117 | 3.187669 | 0.8693079 | 13.52185 | 3.450512
2018-02-09 08:04 | 210660.9 | 1080.0014 | 5 | 20 | 3.778346 | -3.260056 | 3.187669 | 0.9779788 | 13.52185 | 3.863003
2018-02-09 08:06 | 210780.9 | 1200.0003 | 5 | 20 | 3.74342 | -3.260056 | 3.187669 | 1.086643 | 13.52185 | 4.27168
2018-02-09 08:08 | 210900.9 | 1320.0015 | 5 | 20 | 3.711226 | -3.260122 | 3.187669 | 1.1953 | 13.52185 | 4.676638
2018-02-09 08:10 | 211020.9 | 1440.001 | 5 | 20 | 3.682206 | -3.260132 | 3.187669 | 1.303971 | 13.52185 | 5.078346
2018-02-09 08:12 | 211140.9 | 1560.0006 | 5 | 20 | 3.655486 | -3.260096 | 3.187669 | 1.412633 | 13.52185 | 5.476983
2018-02-09 08:14 | 211260.9 | 1680.0009 | 5 | 20 | 3.630045 | -3.260098 | 3.187669 | 1.521301 | 13.52185 | 5.872825
2018-02-09 08:16 | 211380.9 | 1800.0015 | 5 | 20 | 3.604963 | -3.260069 | 3.187669 | 1.629954 | 13.52185 | 6.265868
2018-02-09 08:18 | 211500.9 | 1920.0005 | 5 | 20 | 3.582846 | -3.260097 | 3.187669 | 1.738632 | 13.52185 | 6.656424
2018-02-09 08:20 | 211620.9 | 2040.0006 | 5 | 20 | 3.562814 | -3.260097 | 3.187669 | 1.84729 | 13.52185 | 7.044616
2018-02-09 08:22 | 211740.9 | 2160.0002 | 5 | 20 | 3.544702 | -3.260149 | 3.187669 | 1.955955 | 13.52185 | 7.43078
2018-02-09 08:24 | 211860.9 | 2280.0015 | 5 | 20 | 3.527059 | -3.260056 | 3.187669 | 2.064625 | 13.52185 | 7.815031
2018-02-09 08:26 | 211980.9 | 2400.001 | 5 | 20 | 3.510342 | -3.26012 | 3.187669 | 2.173272 | 13.52185 | 8.197295
2018-02-09 08:28 | 212100.9 | 2520.0014 | 5 | 20 | 3.495556 | -3.260049 | 3.187669 | 2.281947 | 13.52185 | 8.577973
2018-02-09 08:30 | 212220.9 | 2640.0003 | 5 | 20 | 3.481353 | -3.260076 | 3.187669 | 2.39061 | 13.52185 | 8.957031
2018-02-09 08:32 | 212340.9 | 2760.0015 | 5 | 20 | 3.46586 | -3.260036 | 3.187669 | 2.49927 | 13.52185 | 9.334495
2018-02-09 08:34 | 212460.9 | 2880.0009 | 5 | 20 | 3.446275 | -3.259992 | 3.187669 | 2.607929 | 13.52185 | 9.710058
2018-02-09 08:36 | 212580.9 | 3000.0015 | 5 | 20 | 3.42393 | -3.260072 | 3.187669 | 2.716596 | 13.52185 | 10.08338
2018-02-09 08:38 | 212700.9 | 3120.0009 | 5 | 20 | 3.39417 | -3.260129 | 3.187669 | 2.82526 | 13.52185 | 10.45391
2018-02-09 08:40 | 212820.9 | 3240.0015 | 5 | 20 | 3.34971 | -3.259985 | 3.187669 | 2.933919 | 13.52185 | 10.82051
2018-02-09 08:42 | 212940.9 | 3360.0009 | 5 | 20 | 3.271889 | -3.260049 | 3.187669 | 3.042579 | 13.52185 | 11.18071
2018-02-09 08:44 | 213060.9 | 3480.0015 | 5 | 20 | 3.107576 | -3.26002 | 3.187669 | 3.151237 | 13.52185 | 11.5286
2018-02-09 08:44 | 213099.4 | 3518.5486 | 5 | 20 | 2.999987 | -3.259932 | 3.187669 | 3.186145 | 13.52185 | 11.63537
2018-02-09 08:46 | 213219.5 | 120.0003 | 6 | 20 | 3.462591 | 0 | 3.187669 | 3.186154 | 13.52185 | 11.63539
2018-02-09 08:48 | 213339.5 | 240.0001 | 6 | 20 | 3.483738 | 0 | 3.187669 | 3.186154 | 13.52185 | 11.63539
2018-02-09 08:49 | 213399.5 | 300.0019 | 6 | 20 | 3.488091 | 0 | 3.187669 | 3.186154 | 13.52185 | 11.63539
2018-02-09 08:49 | 213399.5 | 0.0024 | 7 | 21 | 3.488256 | 0 | 0 | 0 | 0 | 0
2018-02-09 08:51 | 213519.6 | 120.0007 | 2 | 21 | 4.046551 | 4.889861 | 0.1623981 | 0 | 0.6435002 | 0
2018-02-09 08:53 | 213639.6 | 240.0002 | 2 | 21 | 4.085719 | 4.88992 | 0.3253768 | 0 | 1.306081 | 0
2018-02-09 08:55 | 213759.6 | 360.0014 | 2 | 21 | 4.120883 | 4.889886 | 0.4883614 | 0 | 1.975005 | 0
2018-02-09 08:57 | 213879.6 | 480.0011 | 2 | 21 | 4.146779 | 4.889832 | 0.6513683 | 0 | 2.648928 | 0
2018-02-09 08:59 | 213999.6 | 600.0005 | 2 | 21 | 4.171247 | 4.889808 | 0.8143591 | 0 | 3.326776 | 0
2018-02-09 09:01 | 214119.6 | 720.0002 | 2 | 21 | 4.198869 | 4.890056 | 0.9773531 | 0 | 4.00891 | 0
2018-02-09 09:03 | 214239.6 | 840.0014 | 2 | 21 | 4.200282 | 4.501765 | 1.133858 | 0 | 4.666269 | 0
2018-02-09 09:05 | 214359.6 | 960.0002 | 2 | 21 | 4.200306 | 4.157388 | 1.278035 | 0 | 5.271856 | 0
2018-02-09 09:07 | 214479.6 | 1080.0006 | 2 | 21 | 4.200297 | 3.83982 | 1.411285 | 0 | 5.831544 | 0
2018-02-09 09:09 | 214599.6 | 1200.0011 | 2 | 21 | 4.200285 | 3.524241 | 1.534041 | 0 | 6.347152 | 0
2018-02-09 09:11 | 214707.9 | 1308.3037 | 2 | 21 | 4.200289 | 3.259982 | 1.636012 | 0 | 6.775459 | 0
2018-02-09 09:13 | 214827.9 | 120.0005 | 3 | 21 | 4.220508 | 3.259969 | 1.744294 | 1.257e-09 | 7.231257 | 5.104e-09
2018-02-09 09:15 | 214947.9 | 240.0002 | 3 | 21 | 4.245257 | 3.25999 | 1.852956 | 1.257e-09 | 7.69119 | 5.104e-09
2018-02-09 09:17 | 215067.9 | 360.0021 | 3 | 21 | 4.273884 | 3.259889 | 1.96162 | 1.257e-09 | 8.154014 | 5.104e-09
2018-02-09 09:19 | 215187.9 | 480.0002 | 3 | 21 | 4.306764 | 3.259892 | 2.070276 | 1.257e-09 | 8.620158 | 5.104e-09
2018-02-09 09:21 | 215307.9 | 600.0013 | 3 | 21 | 4.341241 | 3.259961 | 2.17894 | 1.257e-09 | 9.090007 | 5.104e-09
2018-02-09 09:23 | 215427.9 | 720.0001 | 3 | 21 | 4.37824 | 3.259994 | 2.287597 | 1.257e-09 | 9.563704 | 5.104e-09
2018-02-09 09:25 | 215547.9 | 840.0006 | 3 | 21 | 4.400289 | 3.013659 | 2.394363 | 1.257e-09 | 10.03281 | 5.104e-09
2018-02-09 09:27 | 215667.9 | 960.0001 | 3 | 21 | 4.400315 | 2.589664 | 2.487549 | 1.257e-09 | 10.44286 | 5.104e-09
2018-02-09 09:29 | 215787.9 | 1080.0014 | 3 | 21 | 4.400262 | 2.239169 | 2.567811 | 1.257e-09 | 10.79603 | 5.104e-09
2018-02-09 09:31 | 215907.9 | 1200.0001 | 3 | 21 | 4.400303 | 1.949038 | 2.637482 | 1.257e-09 | 11.10261 | 5.104e-09
2018-02-09 09:33 | 216027.9 | 1320.0014 | 3 | 21 | 4.40029 | 1.704021 | 2.698235 | 1.257e-09 | 11.36993 | 5.104e-09
2018-02-09 09:35 | 216147.9 | 1440.0003 | 3 | 21 | 4.400228 | 1.489297 | 2.751387 | 1.257e-09 | 11.60382 | 5.104e-09
2018-02-09 09:37 | 216267.9 | 1560.0014 | 3 | 21 | 4.400273 | 1.300944 | 2.797803 | 1.257e-09 | 11.80806 | 5.104e-09
2018-02-09 09:39 | 216387.9 | 1680.0003 | 3 | 21 | 4.400278 | 1.144393 | 2.838465 | 1.257e-09 | 11.98698 | 5.104e-09
2018-02-09 09:41 | 216507.9 | 1800.0013 | 3 | 21 | 4.400248 | 1.011127 | 2.874317 | 1.257e-09 | 12.14474 | 5.104e-09
2018-02-09 09:43 | 216627.9 | 1920.0003 | 3 | 21 | 4.400243 | 0.8975849 | 2.906085 | 1.257e-09 | 12.28453 | 5.104e-09
2018-02-09 09:45 | 216747.9 | 2040.0014 | 3 | 21 | 4.400222 | 0.7958393 | 2.934283 | 1.257e-09 | 12.4086 | 5.104e-09
2018-02-09 09:47 | 216867.9 | 2160.001 | 3 | 21 | 4.400246 | 0.7079744 | 2.959283 | 1.257e-09 | 12.51861 | 5.104e-09
2018-02-09 09:49 | 216987.9 | 2280.0014 | 3 | 21 | 4.400208 | 0.6333494 | 2.981596 | 1.257e-09 | 12.61679 | 5.104e-09
2018-02-09 09:51 | 217107.9 | 2400.001 | 3 | 21 | 4.40021 | 0.5702295 | 3.001631 | 1.257e-09 | 12.70495 | 5.104e-09
2018-02-09 09:53 | 217227.9 | 2520.0014 | 3 | 21 | 4.400185 | 0.5143547 | 3.019691 | 1.257e-09 | 12.78442 | 5.104e-09
2018-02-09 09:55 | 217347.9 | 2640.0019 | 3 | 21 | 4.40017 | 0.4617596 | 3.035949 | 1.257e-09 | 12.85595 | 5.104e-09
2018-02-09 09:57 | 217467.9 | 2760.0014 | 3 | 21 | 4.400219 | 0.4192238 | 3.050618 | 1.257e-09 | 12.9205 | 5.104e-09
2018-02-09 09:59 | 217587.9 | 2880.0019 | 3 | 21 | 4.400163 | 0.381382 | 3.063946 | 1.257e-09 | 12.97915 | 5.104e-09
2018-02-09 10:01 | 217707.9 | 3000.0015 | 3 | 21 | 4.400201 | 0.3488884 | 3.076113 | 1.257e-09 | 13.03268 | 5.104e-09
2018-02-09 10:03 | 217827.9 | 3120.0003 | 3 | 21 | 4.400167 | 0.3177204 | 3.087225 | 1.257e-09 | 13.08158 | 5.104e-09
2018-02-09 10:05 | 217947.9 | 3240.0014 | 3 | 21 | 4.400181 | 0.2904558 | 3.097342 | 1.257e-09 | 13.1261 | 5.104e-09
2018-02-09 10:07 | 218067.9 | 3360.001 | 3 | 21 | 4.400187 | 0.266778 | 3.106614 | 1.257e-09 | 13.16689 | 5.104e-09
2018-02-09 10:09 | 218187.9 | 3480.0006 | 3 | 21 | 4.400155 | 0.2453165 | 3.115145 | 1.257e-09 | 13.20443 | 5.104e-09
2018-02-09 10:11 | 218307.9 | 3600.001 | 3 | 21 | 4.400144 | 0.2262526 | 3.123015 | 1.257e-09 | 13.23906 | 5.104e-09
2018-02-09 10:13 | 218427.9 | 3720.0014 | 3 | 21 | 4.400102 | 0.2069721 | 3.13025 | 1.257e-09 | 13.2709 | 5.104e-09
2018-02-09 10:15 | 218547.9 | 3840.0001 | 3 | 21 | 4.400196 | 0.192564 | 3.136905 | 1.257e-09 | 13.30018 | 5.104e-09
2018-02-09 10:17 | 218667.9 | 3960.0007 | 3 | 21 | 4.40012 | 0.1772852 | 3.143056 | 1.257e-09 | 13.32724 | 5.104e-09
2018-02-09 10:19 | 218787.9 | 4080.0019 | 3 | 21 | 4.400112 | 0.164712 | 3.148764 | 1.257e-09 | 13.35236 | 5.104e-09
2018-02-09 10:21 | 218907.9 | 4200.0014 | 3 | 21 | 4.400171 | 0.152833 | 3.154062 | 1.257e-09 | 13.37567 | 5.104e-09
2018-02-09 10:23 | 219027.9 | 4320.0019 | 3 | 21 | 4.400104 | 0.1402531 | 3.158938 | 1.257e-09 | 13.39713 | 5.104e-09
2018-02-09 10:25 | 219147.9 | 4440.0006 | 3 | 21 | 4.40016 | 0.1312819 | 3.16346 | 1.257e-09 | 13.41702 | 5.104e-09
2018-02-09 10:27 | 219267.9 | 4560.0001 | 3 | 21 | 4.400126 | 0.1219873 | 3.167666 | 1.257e-09 | 13.43553 | 5.104e-09
2018-02-09 10:29 | 219387.9 | 4680.0005 | 3 | 21 | 4.400146 | 0.1138105 | 3.171593 | 1.257e-09 | 13.45281 | 5.104e-09
2018-02-09 10:31 | 219507.9 | 4800.0009 | 3 | 21 | 4.400094 | 0.1044245 | 3.175242 | 1.257e-09 | 13.46887 | 5.104e-09
2018-02-09 10:33 | 219627.9 | 4920 | 3 | 21 | 4.400125 | 0.0977354 | 3.178619 | 1.257e-09 | 13.48373 | 5.104e-09
2018-02-09 10:35 | 219747.9 | 5040.001 | 3 | 21 | 4.40009 | 0.09081078 | 3.181765 | 1.257e-09 | 13.49757 | 5.104e-09
2018-02-09 10:37 | 219867.9 | 5160.0005 | 3 | 21 | 4.400123 | 0.08586311 | 3.18471 | 1.257e-09 | 13.51053 | 5.104e-09
2018-02-09 10:38 | 219932 | 5224.0538 | 3 | 21 | 4.400058 | 0.08149433 | 3.186209 | 1.257e-09 | 13.51712 | 5.104e-09
2018-02-09 10:40 | 220052 | 120.0005 | 4 | 21 | 4.39237 | 0 | 3.186209 | 1.257e-09 | 13.51712 | 5.104e-09
2018-02-09 10:42 | 220172 | 240.0016 | 4 | 21 | 4.391459 | 0 | 3.186209 | 1.257e-09 | 13.51712 | 5.104e-09
2018-02-09 10:43 | 220232 | 300.0036 | 4 | 21 | 4.391149 | 0 | 3.186209 | 1.257e-09 | 13.51712 | 5.104e-09
2018-02-09 10:45 | 220352.0898 | 120.0005 | 5 | 21 | 4.088247 | -3.260052 | 3.186209 | 0.1086644 | 13.51712 | 0.4482026
2018-02-09 10:47 | 220472.0898 | 240.0005 | 5 | 21 | 4.047387 | -3.260029 | 3.186209 | 0.2173252 | 13.51712 | 0.8901885
2018-02-09 10:49 | 220592.091 | 360.0017 | 5 | 21 | 4.005868 | -3.260062 | 3.186209 | 0.3259915 | 13.51712 | 1.327755
2018-02-09 10:51 | 220712.0897 | 480.0004 | 5 | 21 | 3.96592 | -3.260167 | 3.186209 | 0.434656 | 13.51712 | 1.760868
2018-02-09 10:53 | 220832.0906 | 600.0013 | 5 | 21 | 3.926858 | -3.260107 | 3.186209 | 0.5433174 | 13.51712 | 2.189677
2018-02-09 10:55 | 220952.0898 | 720.0005 | 5 | 21 | 3.889025 | -3.260105 | 3.186209 | 0.6519818 | 13.51712 | 2.614331
2018-02-09 10:57 | 221072.0901 | 840.0008 | 5 | 21 | 3.851068 | -3.260043 | 3.186209 | 0.7606415 | 13.51712 | 3.034859
2018-02-09 10:59 | 221192.0907 | 960.0014 | 5 | 21 | 3.813665 | -3.260132 | 3.186209 | 0.8693073 | 13.51712 | 3.451285
2018-02-09 11:01 | 221312.0902 | 1080.0009 | 5 | 21 | 3.778218 | -3.260125 | 3.186209 | 0.9779764 | 13.51712 | 3.863777
2018-02-09 11:03 | 221432.0909 | 1200.0016 | 5 | 21 | 3.744544 | -3.260105 | 3.186209 | 1.086641 | 13.51712 | 4.272476
2018-02-09 11:05 | 221552.0907 | 1320.0014 | 5 | 21 | 3.713411 | -3.260065 | 3.186209 | 1.195306 | 13.51712 | 4.677667
2018-02-09 11:07 | 221672.0899 | 1440.0006 | 5 | 21 | 3.682906 | -3.260142 | 3.186209 | 1.303963 | 13.51712 | 5.079494
2018-02-09 11:09 | 221792.0901 | 1560.0008 | 5 | 21 | 3.6552 | -3.260014 | 3.186209 | 1.412626 | 13.51712 | 5.478158
2018-02-09 11:11 | 221912.0913 | 1680.002 | 5 | 21 | 3.629784 | -3.260067 | 3.186209 | 1.521297 | 13.51712 | 5.87397
2018-02-09 11:13 | 222032.0909 | 1800.0016 | 5 | 21 | 3.60661 | -3.26009 | 3.186209 | 1.629939 | 13.51712 | 6.267054
2018-02-09 11:15 | 222152.0917 | 1920.0024 | 5 | 21 | 3.584334 | -3.260058 | 3.186209 | 1.738634 | 13.51712 | 6.657857
2018-02-09 11:17 | 222272.0899 | 2040.0006 | 5 | 21 | 3.56304 | -3.260056 | 3.186209 | 1.847292 | 13.51712 | 7.046131
2018-02-09 11:19 | 222392.0897 | 2160.0004 | 5 | 21 | 3.544456 | -3.260058 | 3.186209 | 1.955958 | 13.51712 | 7.432287
2018-02-09 11:21 | 222512.0897 | 2280.0004 | 5 | 21 | 3.527977 | -3.260056 | 3.186209 | 2.064615 | 13.51712 | 7.816497
2018-02-09 11:23 | 222632.0901 | 2400.0008 | 5 | 21 | 3.512427 | -3.260056 | 3.186209 | 2.173274 | 13.51712 | 8.198997
2018-02-09 11:25 | 222752.0902 | 2520.0009 | 5 | 21 | 3.495948 | -3.260085 | 3.186209 | 2.281945 | 13.51712 | 8.579807
2018-02-09 11:27 | 222872.0897 | 2640.0004 | 5 | 21 | 3.480938 | -3.260116 | 3.186209 | 2.390604 | 13.51712 | 8.958853
2018-02-09 11:29 | 222992.0917 | 2760.0024 | 5 | 21 | 3.46552 | -3.260105 | 3.186209 | 2.499268 | 13.51712 | 9.33627
2018-02-09 11:31 | 223112.0896 | 2880.0003 | 5 | 21 | 3.448651 | -3.26006 | 3.186209 | 2.60793 | 13.51712 | 9.711963
2018-02-09 11:33 | 223232.0907 | 3000.0014 | 5 | 21 | 3.425859 | -3.260015 | 3.186209 | 2.716592 | 13.51712 | 10.08554
2018-02-09 11:35 | 223352.0904 | 3120.0011 | 5 | 21 | 3.393965 | -3.260103 | 3.186209 | 2.825261 | 13.51712 | 10.45617
2018-02-09 11:37 | 223472.0899 | 3240.0006 | 5 | 21 | 3.34831 | -3.260034 | 3.186209 | 2.933915 | 13.51712 | 10.82263
2018-02-09 11:39 | 223592.0904 | 3360.0011 | 5 | 21 | 3.272943 | -3.259949 | 3.186209 | 3.042587 | 13.51712 | 11.18278
2018-02-09 11:41 | 223712.0907 | 3480.0014 | 5 | 21 | 3.111749 | -3.26004 | 3.186209 | 3.151246 | 13.51712 | 11.53101
2018-02-09 11:42 | 223751.5189 | 3519.4296 | 5 | 21 | 2.999987 | -3.259995 | 3.186209 | 3.186954 | 13.51712 | 11.64031
2018-02-09 11:44 | 223871.6 | 120.0007 | 6 | 21 | 3.458529 | 0 | 3.186209 | 3.186954 | 13.51712 | 11.64031
2018-02-09 11:46 | 223991.6 | 240.001 | 6 | 21 | 3.479329 | 0 | 3.186209 | 3.186954 | 13.51712 | 11.64031
2018-02-09 11:47 | 224051.6 | 300.0014 | 6 | 21 | 3.483599 | 0 | 3.186209 | 3.186954 | 13.51712 | 11.64031
2018-02-09 11:47 | 224051.6 | 0.0025 | 7 | 22 | 3.483665 | 0 | 0 | 0 | 0 | 0
2018-02-09 11:49 | 224171.7 | 120.0013 | 2 | 22 | 4.045677 | 4.889812 | 0.1624006 | 0 | 0.6433006 | 0
2018-02-09 11:51 | 224291.7 | 240.0002 | 2 | 22 | 4.084632 | 4.889863 | 0.3253836 | 0 | 1.305679 | 0
2018-02-09 11:53 | 224411.7 | 360.0006 | 2 | 22 | 4.122458 | 4.890153 | 0.4883763 | 0 | 1.974687 | 0
2018-02-09 11:55 | 224531.7 | 480.0002 | 2 | 22 | 4.149448 | 4.889892 | 0.6513737 | 0 | 2.648936 | 0
2018-02-09 11:57 | 224651.7 | 600.0005 | 2 | 22 | 4.173181 | 4.889836 | 0.8143726 | 0 | 3.327235 | 0
2018-02-09 11:59 | 224771.7 | 720.0002 | 2 | 22 | 4.198547 | 4.889926 | 0.9773538 | 0 | 4.009401 | 0
2018-02-09 12:01 | 224891.7 | 840.0022 | 2 | 22 | 4.200278 | 4.483504 | 1.133788 | 0 | 4.666464 | 0
2018-02-09 12:03 | 225011.7 | 960.0008 | 2 | 22 | 4.200304 | 4.124139 | 1.277032 | 0 | 5.26813 | 0
2018-02-09 12:05 | 225131.7 | 1080.0013 | 2 | 22 | 4.200291 | 3.811933 | 1.409203 | 0 | 5.823283 | 0
2018-02-09 12:07 | 225251.7 | 1200.0002 | 2 | 22 | 4.200267 | 3.524356 | 1.531434 | 0 | 6.336688 | 0
2018-02-09 12:09 | 225362.3 | 1310.6166 | 2 | 22 | 4.200255 | 3.25998 | 1.635673 | 0 | 6.774519 | 0
2018-02-09 12:11 | 225482.3 | 120.0006 | 3 | 22 | 4.221826 | 3.260037 | 1.743961 | 0 | 7.230404 | 0
2018-02-09 12:13 | 225602.3 | 240.0002 | 3 | 22 | 4.247443 | 3.259952 | 1.852632 | 0 | 7.690563 | 0
2018-02-09 12:15 | 225722.3 | 360.0014 | 3 | 22 | 4.275574 | 3.260077 | 1.961294 | 0 | 8.153607 | 0
2018-02-09 12:17 | 225842.3 | 480.0011 | 3 | 22 | 4.306206 | 3.260005 | 2.069946 | 0 | 8.619784 | 0
2018-02-09 12:19 | 225962.3 | 600.0006 | 3 | 22 | 4.34076 | 3.260039 | 2.17861 | 0 | 9.08955 | 0
2018-02-09 12:21 | 226082.3 | 720.0011 | 3 | 22 | 4.378595 | 3.260013 | 2.287275 | 0 | 9.563284 | 0
2018-02-09 12:23 | 226202.3 | 840.0007 | 3 | 22 | 4.400314 | 3.007678 | 2.393904 | 0 | 10.03183 | 0
2018-02-09 12:25 | 226322.3 | 960.0012 | 3 | 22 | 4.400297 | 2.604543 | 2.487193 | 0 | 10.44232 | 0
2018-02-09 12:27 | 226442.3 | 1080.0015 | 3 | 22 | 4.400294 | 2.258359 | 2.568095 | 0 | 10.79832 | 0
2018-02-09 12:29 | 226562.3 | 1200.0011 | 3 | 22 | 4.400255 | 1.952221 | 2.638131 | 0 | 11.10649 | 0
2018-02-09 12:31 | 226682.3 | 1320.0007 | 3 | 22 | 4.400264 | 1.700973 | 2.698897 | 0 | 11.37388 | 0
2018-02-09 12:33 | 226802.3 | 1440.0009 | 3 | 22 | 4.400238 | 1.487631 | 2.751936 | 0 | 11.60727 | 0
2018-02-09 12:35 | 226922.3 | 1560.0004 | 3 | 22 | 4.400281 | 1.30838 | 2.798469 | 0 | 11.81202 | 0
2018-02-09 12:37 | 227042.3 | 1680.0017 | 3 | 22 | 4.400246 | 1.147563 | 2.839347 | 0 | 11.9919 | 0
2018-02-09 12:39 | 227162.3 | 1800.0004 | 3 | 22 | 4.400241 | 1.009344 | 2.875213 | 0 | 12.14972 | 0
2018-02-09 12:41 | 227282.3 | 1920.0016 | 3 | 22 | 4.40024 | 0.8950663 | 2.90691 | 0 | 12.28919 | 0
2018-02-09 12:43 | 227402.3 | 2040.0009 | 3 | 22 | 4.40024 | 0.7981672 | 2.935067 | 0 | 12.41308 | 0
2018-02-09 12:45 | 227522.3 | 2160.0005 | 3 | 22 | 4.400212 | 0.7115335 | 2.960193 | 0 | 12.52365 | 0
2018-02-09 12:47 | 227642.3 | 2280.0016 | 3 | 22 | 4.400207 | 0.6333675 | 2.982583 | 0 | 12.62216 | 0
2018-02-09 12:49 | 227762.3 | 2400.0009 | 3 | 22 | 4.400228 | 0.5687475 | 3.002584 | 0 | 12.71018 | 0
2018-02-09 12:51 | 227882.3 | 2520.0011 | 3 | 22 | 4.400208 | 0.5126095 | 3.020579 | 0 | 12.78936 | 0
2018-02-09 12:53 | 228002.3 | 2640.0008 | 3 | 22 | 4.400199 | 0.4646206 | 3.036851 | 0 | 12.86096 | 0
2018-02-09 12:55 | 228122.3 | 2760.0016 | 3 | 22 | 4.400179 | 0.4202414 | 3.051592 | 0 | 12.92582 | 0
2018-02-09 12:57 | 228242.3 | 2880.0022 | 3 | 22 | 4.400219 | 0.3812246 | 3.06492 | 0 | 12.98447 | 0
2018-02-09 12:59 | 228362.3 | 3000.0015 | 3 | 22 | 4.400179 | 0.3473597 | 3.077043 | 0 | 13.03781 | 0
2018-02-09 13:01 | 228482.3 | 3120.0012 | 3 | 22 | 4.400183 | 0.3187943 | 3.088128 | 0 | 13.08659 | 0
2018-02-09 13:03 | 228602.3 | 3240.0014 | 3 | 22 | 4.400168 | 0.2919483 | 3.098293 | 0 | 13.13131 | 0
2018-02-09 13:05 | 228722.3 | 3360.0012 | 3 | 22 | 4.40018 | 0.266715 | 3.107598 | 0 | 13.17226 | 0
2018-02-09 13:07 | 228842.3 | 3480.0006 | 3 | 22 | 4.400147 | 0.2445803 | 3.116121 | 0 | 13.20976 | 0
2018-02-09 13:09 | 228962.3 | 3600.0016 | 3 | 22 | 4.400139 | 0.2258883 | 3.123962 | 0 | 13.24426 | 0
2018-02-09 13:11 | 229082.3 | 3720.0002 | 3 | 22 | 4.400168 | 0.2091236 | 3.131211 | 0 | 13.27616 | 0
2018-02-09 13:13 | 229202.3 | 3840.0009 | 3 | 22 | 4.400181 | 0.1930084 | 3.13791 | 0 | 13.30563 | 0
2018-02-09 13:15 | 229322.3 | 3960.0002 | 3 | 22 | 4.400165 | 0.1774321 | 3.144069 | 0 | 13.33274 | 0
2018-02-09 13:17 | 229442.3 | 4080.002 | 3 | 22 | 4.400163 | 0.1645985 | 3.149764 | 0 | 13.35779 | 0
2018-02-09 13:19 | 229562.3 | 4200.0003 | 3 | 22 | 4.400187 | 0.1535053 | 3.155049 | 0 | 13.38105 | 0
2018-02-09 13:21 | 229682.3 | 4320.0015 | 3 | 22 | 4.400146 | 0.1419001 | 3.159954 | 0 | 13.40263 | 0
2018-02-09 13:23 | 229802.3 | 4440.0019 | 3 | 22 | 4.400163 | 0.1312857 | 3.164497 | 0 | 13.42262 | 0
2018-02-09 13:25 | 229922.3 | 4560.0018 | 3 | 22 | 4.400117 | 0.1209288 | 3.168695 | 0 | 13.44109 | 0
2018-02-09 13:27 | 230042.3 | 4680.0011 | 3 | 22 | 4.400163 | 0.1134033 | 3.172593 | 0 | 13.45825 | 0
2018-02-09 13:29 | 230162.3 | 4800.0004 | 3 | 22 | 4.400151 | 0.1056814 | 3.176233 | 0 | 13.47426 | 0
2018-02-09 13:31 | 230282.3 | 4920.0008 | 3 | 22 | 4.400135 | 0.0980196 | 3.179626 | 0 | 13.48919 | 0
2018-02-09 13:33 | 230402.3 | 5040.0004 | 3 | 22 | 4.400122 | 0.0907793 | 3.182762 | 0 | 13.50299 | 0
2018-02-09 13:35 | 230522.3 | 5160.0017 | 3 | 22 | 4.400098 | 0.08437443 | 3.185684 | 0 | 13.51585 | 0
2018-02-09 13:36 | 230584.2 | 5221.9677 | 3 | 22 | 4.400089 | 0.08149815 | 3.187119 | 0 | 13.52216 | 0
2018-02-09 13:38 | 230704.3 | 120.0004 | 4 | 22 | 4.392317 | 0 | 3.187119 | 0 | 13.52216 | 0
2018-02-09 13:40 | 230824.3 | 240.0017 | 4 | 22 | 4.391422 | 0 | 3.187119 | 0 | 13.52216 | 0
2018-02-09 13:41 | 230884.3 | 300.0042 | 4 | 22 | 4.391091 | 0 | 3.187119 | 0 | 13.52216 | 0
2018-02-09 13:43 | 231004.4 | 120.0014 | 5 | 22 | 4.085989 | -3.25998 | 3.187119 | 0.1086551 | 13.52216 | 0.4479804
2018-02-09 13:45 | 231124.4 | 240.0011 | 5 | 22 | 4.04537 | -3.259994 | 3.187119 | 0.2173084 | 13.52216 | 0.8896919
2018-02-09 13:47 | 231244.4 | 360.0014 | 5 | 22 | 4.006297 | -3.260038 | 3.187119 | 0.3259803 | 13.52216 | 1.327197
2018-02-09 13:49 | 231364.4 | 480.0018 | 5 | 22 | 3.966231 | -3.26001 | 3.187119 | 0.4346419 | 13.52216 | 1.760363
2018-02-09 13:51 | 231484.4 | 600.0014 | 5 | 22 | 3.925961 | -3.25999 | 3.187119 | 0.5433069 | 13.52216 | 2.189137
2018-02-09 13:53 | 231604.4 | 720.0002 | 5 | 22 | 3.88802 | -3.260062 | 3.187119 | 0.6519579 | 13.52216 | 2.613626
2018-02-09 13:55 | 231724.4 | 840.0005 | 5 | 22 | 3.851583 | -3.260058 | 3.187119 | 0.7606263 | 13.52216 | 3.034133
2018-02-09 13:57 | 231844.4 | 960.0009 | 5 | 22 | 3.815655 | -3.260034 | 3.187119 | 0.8692904 | 13.52216 | 3.450704
2018-02-09 13:59 | 231964.4 | 1080.0006 | 5 | 22 | 3.778886 | -3.260018 | 3.187119 | 0.9779543 | 13.52216 | 3.863339
2018-02-09 14:01 | 232084.4 | 1200.0019 | 5 | 22 | 3.744195 | -3.26004 | 3.187119 | 1.086618 | 13.52216 | 4.272045
2018-02-09 14:03 | 232204.4 | 1320.0003 | 5 | 22 | 3.712984 | -3.260063 | 3.187119 | 1.195278 | 13.52216 | 4.677167
2018-02-09 14:05 | 232324.4 | 1440.0019 | 5 | 22 | 3.684453 | -3.260025 | 3.187119 | 1.303943 | 13.52216 | 5.079081
2018-02-09 14:07 | 232444.4 | 1560.0015 | 5 | 22 | 3.656658 | -3.259995 | 3.187119 | 1.412602 | 13.52216 | 5.477916
2018-02-09 14:09 | 232564.4 | 1680.0011 | 5 | 22 | 3.630028 | -3.260036 | 3.187119 | 1.521258 | 13.52216 | 5.873758
2018-02-09 14:11 | 232684.4 | 1800.0005 | 5 | 22 | 3.606342 | -3.260062 | 3.187119 | 1.629904 | 13.52216 | 6.266837
2018-02-09 14:13 | 232804.4 | 1920.0019 | 5 | 22 | 3.584947 | -3.260094 | 3.187119 | 1.738582 | 13.52216 | 6.65758
2018-02-09 14:15 | 232924.4 | 2040.0014 | 5 | 22 | 3.564855 | -3.260078 | 3.187119 | 1.847244 | 13.52216 | 7.046023
2018-02-09 14:17 | 233044.4 | 2160.0019 | 5 | 22 | 3.54502 | -3.260015 | 3.187119 | 1.955903 | 13.52216 | 7.432295
2018-02-09 14:19 | 233164.4 | 2280.0014 | 5 | 22 | 3.527534 | -3.260049 | 3.187119 | 2.064564 | 13.52216 | 7.816525
2018-02-09 14:21 | 233284.4 | 2400.0019 | 5 | 22 | 3.512051 | -3.26 | 3.187119 | 2.173232 | 13.52216 | 8.198998
2018-02-09 14:23 | 233404.4 | 2520.0005 | 5 | 22 | 3.498002 | -3.26005 | 3.187119 | 2.281893 | 13.52216 | 8.579858
2018-02-09 14:25 | 233524.4 | 2640.0003 | 5 | 22 | 3.482784 | -3.260083 | 3.187119 | 2.390556 | 13.52216 | 8.95915
2018-02-09 14:27 | 233644.4 | 2760.0023 | 5 | 22 | 3.465988 | -3.260036 | 3.187119 | 2.499222 | 13.52216 | 9.336693
2018-02-09 14:29 | 233764.4 | 2880.0003 | 5 | 22 | 3.448555 | -3.260054 | 3.187119 | 2.607881 | 13.52216 | 9.71238
2018-02-09 14:31 | 233884.4 | 3000.0014 | 5 | 22 | 3.427471 | -3.260036 | 3.187119 | 2.716532 | 13.52216 | 10.08596
2018-02-09 14:33 | 234004.4 | 3120.0018 | 5 | 22 | 3.397759 | -3.260036 | 3.187119 | 2.825208 | 13.52216 | 10.45695
2018-02-09 14:35 | 234124.4 | 3240.0014 | 5 | 22 | 3.349837 | -3.260065 | 3.187119 | 2.933868 | 13.52216 | 10.82376
2018-02-09 14:37 | 234244.4 | 3360.001 | 5 | 22 | 3.272325 | -3.260062 | 3.187119 | 3.042533 | 13.52216 | 11.18395
2018-02-09 14:39 | 234364.4 | 3480.0005 | 5 | 22 | 3.110231 | -3.260056 | 3.187119 | 3.151192 | 13.52216 | 11.53205
2018-02-09 14:39 | 234403.7 | 3519.2999 | 5 | 22 | 2.999996 | -3.260083 | 3.187119 | 3.186781 | 13.52216 | 11.64095
2018-02-09 14:41 | 234523.7 | 120.0012 | 6 | 22 | 3.457129 | 0 | 3.187119 | 3.186781 | 13.52216 | 11.64095
2018-02-09 14:43 | 234643.7 | 240.0009 | 6 | 22 | 3.477814 | 0 | 3.187119 | 3.186781 | 13.52216 | 11.64095
2018-02-09 14:44 | 234703.7 | 300.0004 | 6 | 22 | 3.482013 | 0 | 3.187119 | 3.186781 | 13.52216 | 11.64095
2018-02-09 14:44 | 234703.7 | 0.0041 | 7 | 23 | 3.481974 | 0 | 0 | 0 | 0 | 0
2018-02-09 14:46 | 234823.8 | 120.0006 | 2 | 23 | 4.045538 | 4.889878 | 0.1623784 | 1.14e-10 | 0.6430399 | 3.96e-10
2018-02-09 14:48 | 234943.8 | 240.0003 | 2 | 23 | 4.083699 | 4.890157 | 0.3253874 | 1.14e-10 | 1.305471 | 3.96e-10
2018-02-09 14:50 | 235063.8 | 360.0012 | 2 | 23 | 4.119326 | 4.890153 | 0.4883745 | 1.14e-10 | 1.97408 | 3.96e-10
2018-02-09 14:52 | 235183.8 | 480.0014 | 2 | 23 | 4.147844 | 4.889775 | 0.651365 | 1.14e-10 | 2.647863 | 3.96e-10
2018-02-09 14:54 | 235303.8 | 600.0017 | 2 | 23 | 4.172981 | 4.889878 | 0.8143439 | 1.14e-10 | 3.325959 | 3.96e-10
2018-02-09 14:56 | 235423.8 | 720.0011 | 2 | 23 | 4.199034 | 4.889871 | 0.9773445 | 1.14e-10 | 4.008251 | 3.96e-10
2018-02-09 14:58 | 235543.8 | 840.0017 | 2 | 23 | 4.200313 | 4.506402 | 1.133907 | 1.14e-10 | 4.665855 | 3.96e-10
2018-02-09 15:00 | 235663.8 | 960.0004 | 2 | 23 | 4.200297 | 4.1457 | 1.278028 | 1.14e-10 | 5.271205 | 3.96e-10
2018-02-09 15:02 | 235783.8 | 1080.0014 | 2 | 23 | 4.200293 | 3.7993 | 1.410269 | 1.14e-10 | 5.826656 | 3.96e-10
2018-02-09 15:04 | 235903.8 | 1200.0002 | 2 | 23 | 4.200275 | 3.503102 | 1.531898 | 1.14e-10 | 6.33753 | 3.96e-10
2018-02-09 15:06 | 236008.9 | 1305.1055 | 2 | 23 | 4.200267 | 3.259986 | 1.630572 | 1.14e-10 | 6.75199 | 3.96e-10
2018-02-09 15:08 | 236128.9 | 120.0009 | 3 | 23 | 4.219926 | 3.260024 | 1.738859 | 1.14e-10 | 7.207765 | 3.96e-10
2018-02-09 15:10 | 236248.9 | 240.0002 | 3 | 23 | 4.245734 | 3.259988 | 1.847527 | 1.14e-10 | 7.667691 | 3.96e-10
2018-02-09 15:12 | 236368.9 | 360.001 | 3 | 23 | 4.275123 | 3.260009 | 1.956191 | 1.14e-10 | 8.130635 | 3.96e-10
2018-02-09 15:14 | 236488.9 | 480.0007 | 3 | 23 | 4.306083 | 3.260013 | 2.064857 | 1.14e-10 | 8.596855 | 3.96e-10
2018-02-09 15:16 | 236608.9 | 600.0002 | 3 | 23 | 4.339144 | 3.260056 | 2.173528 | 1.14e-10 | 9.06658 | 3.96e-10
2018-02-09 15:18 | 236728.9 | 720.0011 | 3 | 23 | 4.375598 | 3.260015 | 2.282194 | 1.14e-10 | 9.540049 | 3.96e-10
2018-02-09 15:20 | 236848.9 | 840.0019 | 3 | 23 | 4.400319 | 3.029075 | 2.389276 | 1.14e-10 | 10.0104 | 3.96e-10
2018-02-09 15:22 | 236968.9 | 960.0015 | 3 | 23 | 4.400306 | 2.613158 | 2.48298 | 1.14e-10 | 10.42272 | 3.96e-10
2018-02-09 15:24 | 237088.9 | 1080.001 | 3 | 23 | 4.400296 | 2.27142 | 2.564223 | 1.14e-10 | 10.78021 | 3.96e-10
2018-02-09 15:26 | 237208.9 | 1200.0015 | 3 | 23 | 4.400291 | 1.979904 | 2.634979 | 1.14e-10 | 11.09156 | 3.96e-10
2018-02-09 15:28 | 237328.9 | 1320.0011 | 3 | 23 | 4.400259 | 1.71971 | 2.696576 | 1.14e-10 | 11.36261 | 3.96e-10
2018-02-09 15:30 | 237448.9 | 1440.0015 | 3 | 23 | 4.400255 | 1.495375 | 2.750037 | 1.14e-10 | 11.59785 | 3.96e-10
2018-02-09 15:32 | 237568.9 | 1560.0002 | 3 | 23 | 4.400238 | 1.311488 | 2.79675 | 1.14e-10 | 11.8034 | 3.96e-10
2018-02-09 15:34 | 237688.9 | 1680.0015 | 3 | 23 | 4.400226 | 1.155925 | 2.83781 | 1.14e-10 | 11.98407 | 3.96e-10
2018-02-09 15:36 | 237808.9 | 1800.0006 | 3 | 23 | 4.400228 | 1.020762 | 2.87405 | 1.14e-10 | 12.14353 | 3.96e-10
2018-02-09 15:38 | 237928.9 | 1920.0015 | 3 | 23 | 4.400267 | 0.8997736 | 2.906009 | 1.14e-10 | 12.28416 | 3.96e-10
2018-02-09 15:40 | 238048.9 | 2040.001 | 3 | 23 | 4.400234 | 0.7979689 | 2.934244 | 1.14e-10 | 12.4084 | 3.96e-10
2018-02-09 15:42 | 238168.9 | 2160.0007 | 3 | 23 | 4.400245 | 0.713275 | 2.959396 | 1.14e-10 | 12.51908 | 3.96e-10
2018-02-09 15:44 | 238288.9 | 2280.0002 | 3 | 23 | 4.400203 | 0.6391087 | 2.981906 | 1.14e-10 | 12.61813 | 3.96e-10
2018-02-09 15:46 | 238408.9 | 2400.0016 | 3 | 23 | 4.400229 | 0.5731678 | 3.0021 | 1.14e-10 | 12.70698 | 3.96e-10
2018-02-09 15:48 | 238528.9 | 2520.0002 | 3 | 23 | 4.400229 | 0.5140266 | 3.020164 | 1.14e-10 | 12.78647 | 3.96e-10
2018-02-09 15:50 | 238648.9 | 2640.0016 | 3 | 23 | 4.400201 | 0.4642677 | 3.036435 | 1.14e-10 | 12.85806 | 3.96e-10
2018-02-09 15:52 | 238768.9 | 2760.0012 | 3 | 23 | 4.400164 | 0.4215851 | 3.051175 | 1.14e-10 | 12.92292 | 3.96e-10
2018-02-09 15:54 | 238888.9 | 2880.0007 | 3 | 23 | 4.400204 | 0.3842516 | 3.064587 | 1.14e-10 | 12.98194 | 3.96e-10
2018-02-09 15:56 | 239008.9 | 3000.0012 | 3 | 23 | 4.400182 | 0.3479738 | 3.076778 | 1.14e-10 | 13.03558 | 3.96e-10
2018-02-09 15:58 | 239128.9 | 3120.0008 | 3 | 23 | 4.400177 | 0.317749 | 3.087861 | 1.14e-10 | 13.08435 | 3.96e-10
2018-02-09 16:00 | 239248.9 | 3240.0011 | 3 | 23 | 4.400171 | 0.2914772 | 3.098003 | 1.14e-10 | 13.12897 | 3.96e-10
2018-02-09 16:02 | 239368.9 | 3360.0002 | 3 | 23 | 4.400175 | 0.2689133 | 3.107328 | 1.14e-10 | 13.17 | 3.96e-10
2018-02-09 16:04 | 239488.9 | 3480.0011 | 3 | 23 | 4.400137 | 0.2460136 | 3.115911 | 1.14e-10 | 13.20777 | 3.96e-10
2018-02-09 16:06 | 239608.9 | 3600.0007 | 3 | 23 | 4.40017 | 0.2259254 | 3.123771 | 1.14e-10 | 13.24236 | 3.96e-10
2018-02-09 16:08 | 239728.9 | 3720.0011 | 3 | 23 | 4.400165 | 0.2087984 | 3.130998 | 1.14e-10 | 13.27416 | 3.96e-10
2018-02-09 16:10 | 239848.9 | 3840.0015 | 3 | 23 | 4.400143 | 0.1929445 | 3.137686 | 1.14e-10 | 13.30359 | 3.96e-10
2018-02-09 16:12 | 239968.9 | 3960.0002 | 3 | 23 | 4.40015 | 0.1786566 | 3.143883 | 1.14e-10 | 13.33086 | 3.96e-10
2018-02-09 16:14 | 240088.9 | 4080.0007 | 3 | 23 | 4.400148 | 0.1646013 | 3.149608 | 1.14e-10 | 13.35604 | 3.96e-10
2018-02-09 16:16 | 240208.9 | 4200.0002 | 3 | 23 | 4.400124 | 0.1520166 | 3.15488 | 1.14e-10 | 13.37924 | 3.96e-10
2018-02-09 16:18 | 240328.9 | 4320.0015 | 3 | 23 | 4.400156 | 0.1416397 | 3.159768 | 1.14e-10 | 13.40075 | 3.96e-10
2018-02-09 16:20 | 240448.9 | 4440.0003 | 3 | 23 | 4.40016 | 0.1319866 | 3.164319 | 1.14e-10 | 13.42077 | 3.96e-10
2018-02-09 16:22 | 240568.9 | 4560.0007 | 3 | 23 | 4.400109 | 0.1214981 | 3.168545 | 1.14e-10 | 13.43937 | 3.96e-10
2018-02-09 16:24 | 240688.9 | 4680.0003 | 3 | 23 | 4.400137 | 0.1127396 | 3.172448 | 1.14e-10 | 13.45654 | 3.96e-10
2018-02-09 16:26 | 240808.9 | 4800.0007 | 3 | 23 | 4.400148 | 0.105216 | 3.176075 | 1.14e-10 | 13.4725 | 3.96e-10
2018-02-09 16:28 | 240928.9 | 4920.0004 | 3 | 23 | 4.400148 | 0.09820652 | 3.179451 | 1.14e-10 | 13.48736 | 3.96e-10
2018-02-09 16:30 | 241048.9 | 5040.0008 | 3 | 23 | 4.400145 | 0.09160423 | 3.182605 | 1.14e-10 | 13.50123 | 3.96e-10
2018-02-09 16:32 | 241168.9 | 5160.0004 | 3 | 23 | 4.400131 | 0.08430862 | 3.185539 | 1.14e-10 | 13.51414 | 3.96e-10
2018-02-09 16:33 | 241230.7 | 5221.7319 | 3 | 23 | 4.400126 | 0.08148956 | 3.186958 | 1.14e-10 | 13.52039 | 3.96e-10
2018-02-09 16:35 | 241350.7 | 120.0004 | 4 | 23 | 4.39231 | 0 | 3.186958 | 1.14e-10 | 13.52039 | 3.96e-10
2018-02-09 16:37 | 241470.7 | 240 | 4 | 23 | 4.391444 | 0 | 3.186958 | 1.14e-10 | 13.52039 | 3.96e-10
2018-02-09 16:38 | 241530.7 | 300.0044 | 4 | 23 | 4.391111 | 0 | 3.186958 | 1.14e-10 | 13.52039 | 3.96e-10
2018-02-09 16:40 | 241650.8 | 120.0013 | 5 | 23 | 4.084738 | -3.259987 | 3.186958 | 0.1086522 | 13.52039 | 0.4478809
2018-02-09 16:42 | 241770.8 | 240.0003 | 5 | 23 | 4.04208 | -3.260052 | 3.186958 | 0.2173176 | 13.52039 | 0.8893763
2018-02-09 16:44 | 241890.8 | 360.0013 | 5 | 23 | 4.002479 | -3.259953 | 3.186958 | 0.3259775 | 13.52039 | 1.326429
2018-02-09 16:46 | 242010.8 | 480.0019 | 5 | 23 | 3.963704 | -3.260014 | 3.186958 | 0.4346409 | 13.52039 | 1.759232
2018-02-09 16:48 | 242130.8 | 600.0006 | 5 | 23 | 3.925076 | -3.259932 | 3.186958 | 0.5432957 | 13.52039 | 2.187811
2018-02-09 16:50 | 242250.8 | 720.0003 | 5 | 23 | 3.88556 | -3.259992 | 3.186958 | 0.6519549 | 13.52039 | 2.612168
2018-02-09 16:52 | 242370.8 | 840.0013 | 5 | 23 | 3.848108 | -3.259936 | 3.186958 | 0.7605972 | 13.52039 | 3.032239
2018-02-09 16:54 | 242490.8 | 960.001 | 5 | 23 | 3.812563 | -3.25999 | 3.186958 | 0.8692698 | 13.52039 | 3.448481
2018-02-09 16:56 | 242610.8 | 1080.0005 | 5 | 23 | 3.778375 | -3.260029 | 3.186958 | 0.9779255 | 13.52039 | 3.860881
2018-02-09 16:58 | 242730.8 | 1200.0002 | 5 | 23 | 3.744154 | -3.259989 | 3.186958 | 1.086596 | 13.52039 | 4.269616
2018-02-09 17:00 | 242850.8 | 1320.0005 | 5 | 23 | 3.711448 | -3.260038 | 3.186958 | 1.195262 | 13.52039 | 4.674665
2018-02-09 17:02 | 242970.8 | 1440.0002 | 5 | 23 | 3.682573 | -3.260005 | 3.186958 | 1.303915 | 13.52039 | 5.076336
2018-02-09 17:04 | 243090.8 | 1560.0023 | 5 | 23 | 3.655856 | -3.25997 | 3.186958 | 1.412588 | 13.52039 | 5.47506
2018-02-09 17:06 | 243210.8 | 1680.0002 | 5 | 23 | 3.630483 | -3.259983 | 3.186958 | 1.521246 | 13.52039 | 5.870909
2018-02-09 17:08 | 243330.8 | 1800.0007 | 5 | 23 | 3.605257 | -3.260012 | 3.186958 | 1.629908 | 13.52039 | 6.264039
2018-02-09 17:10 | 243450.8 | 1920.0014 | 5 | 23 | 3.582767 | -3.25996 | 3.186958 | 1.738565 | 13.52039 | 6.65452
2018-02-09 17:12 | 243570.8 | 2040.0007 | 5 | 23 | 3.562721 | -3.260014 | 3.186958 | 1.847226 | 13.52039 | 7.042718
2018-02-09 17:14 | 243690.8 | 2160.0027 | 5 | 23 | 3.54479 | -3.259967 | 3.186958 | 1.955884 | 13.52039 | 7.428856
2018-02-09 17:16 | 243810.8 | 2280.0023 | 5 | 23 | 3.527362 | -3.259989 | 3.186958 | 2.064542 | 13.52039 | 7.813079
2018-02-09 17:18 | 243930.8 | 2400.0002 | 5 | 23 | 3.510272 | -3.259992 | 3.186958 | 2.173199 | 13.52039 | 8.195399
2018-02-09 17:20 | 244050.8 | 2520.0014 | 5 | 23 | 3.495625 | -3.259903 | 3.186958 | 2.28186 | 13.52039 | 8.57602
2018-02-09 17:22 | 244170.8 | 2640.0002 | 5 | 23 | 3.481599 | -3.260015 | 3.186958 | 2.390519 | 13.52039 | 8.955085
2018-02-09 17:24 | 244290.8 | 2760.0023 | 5 | 23 | 3.466127 | -3.25998 | 3.186958 | 2.499184 | 13.52039 | 9.33259
2018-02-09 17:26 | 244410.8 | 2880.0002 | 5 | 23 | 3.446563 | -3.259962 | 3.186958 | 2.607837 | 13.52039 | 9.708194
2018-02-09 17:28 | 244530.8 | 3000.0006 | 5 | 23 | 3.423745 | -3.259949 | 3.186958 | 2.7165 | 13.52039 | 10.08149
2018-02-09 17:30 | 244650.8 | 3120.0002 | 5 | 23 | 3.394133 | -3.259952 | 3.186958 | 2.825145 | 13.52039 | 10.45196
2018-02-09 17:32 | 244770.8 | 3240.0009 | 5 | 23 | 3.349498 | -3.259947 | 3.186958 | 2.93382 | 13.52039 | 10.81859
2018-02-09 17:34 | 244890.8 | 3360.0011 | 5 | 23 | 3.271214 | -3.260032 | 3.186958 | 3.042476 | 13.52039 | 11.17873
2018-02-09 17:36 | 245010.8 | 3480.0014 | 5 | 23 | 3.102615 | -3.259985 | 3.186958 | 3.151133 | 13.52039 | 11.52637
2018-02-09 17:37 | 245047 | 3516.2269 | 5 | 23 | 3 | -3.25995 | 3.186958 | 3.183942 | 13.52039 | 11.62662
2018-02-09 17:39 | 245167.1 | 120.0013 | 6 | 23 | 3.462 | 0 | 3.186958 | 3.183942 | 13.52039 | 11.62662
2018-02-09 17:41 | 245287.1 | 240.0011 | 6 | 23 | 3.483023 | 0 | 3.186958 | 3.183942 | 13.52039 | 11.62662
2018-02-09 17:42 | 245347.1 | 300.0028 | 6 | 23 | 3.487349 | 0 | 3.186958 | 3.183942 | 13.52039 | 11.62662
2018-02-09 17:42 | 245347.1 | 0.0024 | 7 | 24 | 3.487288 | 0 | 0 | 0 | 0 | 0
2018-02-09 17:44 | 245467.2 | 120.0015 | 2 | 24 | 4.046475 | 4.889955 | 0.1623915 | 0 | 0.6434312 | 0
2018-02-09 17:46 | 245587.2 | 240.0011 | 2 | 24 | 4.086453 | 4.889983 | 0.3253838 | 0 | 1.306129 | 0
2018-02-09 17:48 | 245707.2 | 360.0007 | 2 | 24 | 4.121842 | 4.890092 | 0.4883804 | 0 | 1.975236 | 0
2018-02-09 17:50 | 245827.2 | 480.001 | 2 | 24 | 4.148049 | 4.890061 | 0.6513731 | 0 | 2.649297 | 0
2018-02-09 17:52 | 245947.2 | 600.0015 | 2 | 24 | 4.17277 | 4.890044 | 0.8143715 | 0 | 3.327415 | 0
2018-02-09 17:54 | 246067.2 | 720.0003 | 2 | 24 | 4.200345 | 4.877442 | 0.9773577 | 0 | 4.009786 | 0
2018-02-09 17:56 | 246187.2 | 840.0007 | 2 | 24 | 4.200267 | 4.463811 | 1.132666 | 0 | 4.662128 | 0
2018-02-09 17:58 | 246307.2 | 960.0003 | 2 | 24 | 4.200309 | 4.119197 | 1.275573 | 0 | 5.262377 | 0
2018-02-09 18:00 | 246427.2 | 1080.0007 | 2 | 24 | 4.200265 | 3.803983 | 1.407621 | 0 | 5.817017 | 0
2018-02-09 18:02 | 246547.2 | 1200.0003 | 2 | 24 | 4.20026 | 3.493775 | 1.529307 | 0 | 6.32813 | 0
2018-02-09 18:03 | 246640.5 | 1293.331 | 2 | 24 | 4.20028 | 3.259992 | 1.616782 | 0 | 6.695551 | 0
2018-02-09 18:05 | 246760.5 | 120.0014 | 3 | 24 | 4.220379 | 3.259925 | 1.725049 | 0 | 7.151284 | 0
2018-02-09 18:07 | 246880.5 | 240.0017 | 3 | 24 | 4.244768 | 3.259841 | 1.83372 | 0 | 7.611221 | 0
2018-02-09 18:09 | 247000.5 | 360.0005 | 3 | 24 | 4.2725 | 3.259944 | 1.942369 | 0 | 8.073887 | 0
2018-02-09 18:11 | 247120.5 | 480.0009 | 3 | 24 | 4.304468 | 3.259923 | 2.051034 | 0 | 8.539855 | 0
2018-02-09 18:13 | 247240.5 | 600.0005 | 3 | 24 | 4.338497 | 3.259866 | 2.159678 | 0 | 9.009354 | 0
2018-02-09 18:15 | 247360.5 | 720.0002 | 3 | 24 | 4.37446 | 3.259831 | 2.268347 | 0 | 9.482744 | 0
2018-02-09 18:17 | 247480.5 | 840.0014 | 3 | 24 | 4.400314 | 3.074347 | 2.375983 | 0 | 9.955403 | 0
2018-02-09 18:19 | 247600.5 | 960.0002 | 3 | 24 | 4.400291 | 2.64932 | 2.471126 | 0 | 10.37406 | 0
2018-02-09 18:21 | 247720.5 | 1080.0006 | 3 | 24 | 4.400276 | 2.290277 | 2.553275 | 0 | 10.73554 | 0
2018-02-09 18:23 | 247840.5 | 1200.0009 | 3 | 24 | 4.400253 | 1.995847 | 2.624579 | 0 | 11.04929 | 0
2018-02-09 18:25 | 247960.5 | 1320.0014 | 3 | 24 | 4.400268 | 1.746852 | 2.686839 | 0 | 11.32326 | 0
2018-02-09 18:27 | 248080.5 | 1440.0008 | 3 | 24 | 4.400302 | 1.531575 | 2.741379 | 0 | 11.56325 | 0
2018-02-09 18:29 | 248200.5 | 1560.0014 | 3 | 24 | 4.400264 | 1.336321 | 2.789114 | 0 | 11.77329 | 0
2018-02-09 18:31 | 248320.5 | 1680.0002 | 3 | 24 | 4.40023 | 1.173223 | 2.83085 | 0 | 11.95694 | 0
2018-02-09 18:33 | 248440.5 | 1800.0014 | 3 | 24 | 4.400202 | 1.036273 | 2.867633 | 0 | 12.1188 | 0
2018-02-09 18:35 | 248560.5 | 1920.0002 | 3 | 24 | 4.400244 | 0.9201927 | 2.900203 | 0 | 12.26211 | 0
2018-02-09 18:37 | 248680.5 | 2040.0005 | 3 | 24 | 4.400205 | 0.8159008 | 2.929111 | 0 | 12.38931 | 0
2018-02-09 18:39 | 248800.5 | 2160.001 | 3 | 24 | 4.400238 | 0.7232943 | 2.954724 | 0 | 12.50202 | 0
2018-02-09 18:41 | 248920.5 | 2280.0014 | 3 | 24 | 4.400237 | 0.6470394 | 2.977521 | 0 | 12.60233 | 0
2018-02-09 18:43 | 249040.5 | 2400.0003 | 3 | 24 | 4.400208 | 0.5809965 | 2.997951 | 0 | 12.69222 | 0
2018-02-09 18:45 | 249160.5 | 2520.0006 | 3 | 24 | 4.400148 | 0.5229445 | 3.016348 | 0 | 12.77318 | 0
2018-02-09 18:47 | 249280.5 | 2640.0018 | 3 | 24 | 4.400191 | 0.4705029 | 3.032919 | 0 | 12.84609 | 0
2018-02-09 18:49 | 249400.5 | 2760.0006 | 3 | 24 | 4.400151 | 0.4244947 | 3.047818 | 0 | 12.91165 | 0
2018-02-09 18:51 | 249520.5 | 2880.0018 | 3 | 24 | 4.400238 | 0.3875046 | 3.061332 | 0 | 12.97111 | 0
2018-02-09 18:53 | 249640.5 | 3000.0014 | 3 | 24 | 4.400185 | 0.3528385 | 3.073642 | 0 | 13.02528 | 0
2018-02-09 18:55 | 249760.5 | 3120.0003 | 3 | 24 | 4.400182 | 0.3222027 | 3.084892 | 0 | 13.07478 | 0
2018-02-09 18:57 | 249880.5 | 3240.0012 | 3 | 24 | 4.40021 | 0.2932701 | 3.095131 | 0 | 13.11983 | 0
2018-02-09 18:59 | 250000.5 | 3360.001 | 3 | 24 | 4.400148 | 0.268508 | 3.104483 | 0 | 13.16098 | 0
2018-02-09 19:01 | 250120.5 | 3480.0007 | 3 | 24 | 4.400109 | 0.2470341 | 3.113085 | 0 | 13.19883 | 0
2018-02-09 19:03 | 250240.5 | 3600.0011 | 3 | 24 | 4.400163 | 0.2286863 | 3.121021 | 0 | 13.23375 | 0
2018-02-09 19:05 | 250360.5 | 3720.0014 | 3 | 24 | 4.400168 | 0.2105093 | 3.128335 | 0 | 13.26594 | 0
2018-02-09 19:07 | 250480.5 | 3840.001 | 3 | 24 | 4.40016 | 0.1936789 | 3.135056 | 0 | 13.29551 | 0
2018-02-09 19:09 | 250600.5 | 3960.0006 | 3 | 24 | 4.400154 | 0.1789913 | 3.141262 | 0 | 13.32282 | 0
2018-02-09 19:11 | 250720.5 | 4080.0009 | 3 | 24 | 4.400138 | 0.1660166 | 3.147011 | 0 | 13.34811 | 0
2018-02-09 19:13 | 250840.5 | 4200.0006 | 3 | 24 | 4.400116 | 0.1534004 | 3.152351 | 0 | 13.37161 | 0
2018-02-09 19:15 | 250960.5 | 4320.0009 | 3 | 24 | 4.400135 | 0.1416664 | 3.157273 | 0 | 13.39327 | 0
2018-02-09 19:17 | 251080.5 | 4440.0006 | 3 | 24 | 4.400089 | 0.1312418 | 3.161816 | 0 | 13.41326 | 0
2018-02-09 19:19 | 251200.5 | 4560.0011 | 3 | 24 | 4.40016 | 0.1229038 | 3.166045 | 0 | 13.43187 | 0
2018-02-09 19:21 | 251320.5 | 4680.0023 | 3 | 24 | 4.400167 | 0.1144352 | 3.169986 | 0 | 13.44921 | 0
2018-02-09 19:23 | 251440.5 | 4800.0019 | 3 | 24 | 4.400137 | 0.1054039 | 3.173645 | 0 | 13.46531 | 0
2018-02-09 19:25 | 251560.5 | 4920.0022 | 3 | 24 | 4.400104 | 0.09728622 | 3.177022 | 0 | 13.48017 | 0
2018-02-09 19:27 | 251680.5 | 5040.0002 | 3 | 24 | 4.400127 | 0.09116173 | 3.18017 | 0 | 13.49402 | 0
2018-02-09 19:29 | 251800.5 | 5160.0022 | 3 | 24 | 4.400105 | 0.08502007 | 3.183105 | 0 | 13.50693 | 0
2018-02-09 19:30 | 251879.3 | 5238.8284 | 3 | 24 | 4.400122 | 0.08149815 | 3.184927 | 0 | 13.51495 | 0
2018-02-09 19:32 | 251999.4 | 120.0003 | 4 | 24 | 4.392412 | 0 | 3.184927 | 0 | 13.51495 | 0
2018-02-09 19:34 | 252119.4 | 240 | 4 | 24 | 4.391557 | 0 | 3.184927 | 0 | 13.51495 | 0
2018-02-09 19:35 | 252179.4 | 300.0003 | 4 | 24 | 4.391229 | 0 | 3.184927 | 0 | 13.51495 | 0
2018-02-09 19:37 | 252299.4 | 120.0015 | 5 | 24 | 4.083169 | -3.259982 | 3.184927 | 0.1086502 | 13.51495 | 0.4476724
2018-02-09 19:39 | 252419.4 | 240.001 | 5 | 24 | 4.04235 | -3.259989 | 3.184927 | 0.2173135 | 13.51495 | 0.8891155
2018-02-09 19:41 | 252539.4 | 360.0007 | 5 | 24 | 4.001063 | -3.259958 | 3.184927 | 0.3259856 | 13.51495 | 1.326186
2018-02-09 19:43 | 252659.4 | 480.001 | 5 | 24 | 3.960937 | -3.259892 | 3.184927 | 0.4346294 | 13.51495 | 1.758672
2018-02-09 19:45 | 252779.4 | 600.0015 | 5 | 24 | 3.922494 | -3.259856 | 3.184927 | 0.5432954 | 13.51495 | 2.186992
2018-02-09 19:47 | 252899.4 | 720.0003 | 5 | 24 | 3.885258 | -3.25993 | 3.184927 | 0.6519625 | 13.51495 | 2.61121
2018-02-09 19:49 | 253019.4 | 840.0015 | 5 | 24 | 3.848154 | -3.259958 | 3.184927 | 0.7606285 | 13.51495 | 3.031394
2018-02-09 19:51 | 253139.4 | 960.001 | 5 | 24 | 3.810759 | -3.259996 | 3.184927 | 0.8692808 | 13.51495 | 3.447452
2018-02-09 19:53 | 253259.4 | 1080.0015 | 5 | 24 | 3.775893 | -3.260015 | 3.184927 | 0.9779482 | 13.51495 | 3.859652
2018-02-09 19:55 | 253379.4 | 1200.001 | 5 | 24 | 3.742785 | -3.260014 | 3.184927 | 1.086614 | 13.51495 | 4.268134
2018-02-09 19:57 | 253499.4 | 1320.0023 | 5 | 24 | 3.712182 | -3.259989 | 3.184927 | 1.195277 | 13.51495 | 4.673156
2018-02-09 19:59 | 253619.4 | 1440.0018 | 5 | 24 | 3.682321 | -3.260022 | 3.184927 | 1.303937 | 13.51495 | 5.074906
2018-02-09 20:01 | 253739.4 | 1560.0014 | 5 | 24 | 3.65472 | -3.260036 | 3.184927 | 1.412582 | 13.51495 | 5.473437
2018-02-09 20:03 | 253859.4 | 1680.0009 | 5 | 24 | 3.629489 | -3.260038 | 3.184927 | 1.521256 | 13.51495 | 5.869224
2018-02-09 20:05 | 253979.4 | 1800.0014 | 5 | 24 | 3.606368 | -3.259958 | 3.184927 | 1.629907 | 13.51495 | 6.262302
2018-02-09 20:07 | 254099.4 | 1920.0013 | 5 | 24 | 3.584008 | -3.260007 | 3.184927 | 1.738587 | 13.51495 | 6.653028
2018-02-09 20:09 | 254219.4 | 2040.0006 | 5 | 24 | 3.562153 | -3.259989 | 3.184927 | 1.847232 | 13.51495 | 7.041199
2018-02-09 20:11 | 254339.4 | 2160.0013 | 5 | 24 | 3.543458 | -3.259974 | 3.184927 | 1.955916 | 13.51495 | 7.427312
2018-02-09 20:13 | 254459.4 | 2280.0014 | 5 | 24 | 3.526908 | -3.259975 | 3.184927 | 2.064564 | 13.51495 | 7.811387
2018-02-09 20:15 | 254579.4 | 2400.0002 | 5 | 24 | 3.511407 | -3.25999 | 3.184927 | 2.173232 | 13.51495 | 8.193805
2018-02-09 20:17 | 254699.4 | 2520.0006 | 5 | 24 | 3.495263 | -3.259958 | 3.184927 | 2.281881 | 13.51495 | 8.574457
2018-02-09 20:19 | 254819.4 | 2640.0009 | 5 | 24 | 3.479756 | -3.260067 | 3.184927 | 2.390562 | 13.51495 | 8.953465
2018-02-09 20:21 | 254939.4 | 2760.0006 | 5 | 24 | 3.464511 | -3.259974 | 3.184927 | 2.499234 | 13.51495 | 9.330797
2018-02-09 20:23 | 255059.4 | 2880.0009 | 5 | 24 | 3.447779 | -3.260016 | 3.184927 | 2.607889 | 13.51495 | 9.706354
2018-02-09 20:25 | 255179.5 | 3000.0031 | 5 | 24 | 3.425293 | -3.260062 | 3.184927 | 2.716559 | 13.51495 | 10.07988
2018-02-09 20:27 | 255299.4 | 3120.0001 | 5 | 24 | 3.39274 | -3.259989 | 3.184927 | 2.825224 | 13.51495 | 10.4504
2018-02-09 20:29 | 255419.4 | 3240.0014 | 5 | 24 | 3.346753 | -3.260022 | 3.184927 | 2.933886 | 13.51495 | 10.81674
2018-02-09 20:31 | 255539.4 | 3360.0009 | 5 | 24 | 3.270334 | -3.259992 | 3.184927 | 3.042541 | 13.51495 | 11.17662
2018-02-09 20:33 | 255659.4 | 3480.0005 | 5 | 24 | 3.107079 | -3.26006 | 3.184927 | 3.151193 | 13.51495 | 11.52446
2018-02-09 20:34 | 255697.1 | 3517.6374 | 5 | 24 | 2.999985 | -3.260014 | 3.184927 | 3.185282 | 13.51495 | 11.62871
2018-02-09 20:36 | 255817.1 | 120.0005 | 6 | 24 | 3.458591 | 0 | 3.184927 | 3.185282 | 13.51495 | 11.62871
2018-02-09 20:38 | 255937.1 | 240.0008 | 6 | 24 | 3.479351 | 0 | 3.184927 | 3.185282 | 13.51495 | 11.62871
2018-02-09 20:39 | 255997.1 | 300.002 | 6 | 24 | 3.483605 | 0 | 3.184927 | 3.185282 | 13.51495 | 11.62871
2018-02-09 20:39 | 255997.1349 | 0.0024 | 7 | 25 | 3.483776 | 0 | 0 | 0 | 0 | 0
2018-02-09 20:41 | 256117.2 | 120.0015 | 2 | 25 | 4.046342 | 4.89009 | 0.1623953 | 1.462e-09 | 0.6433774 | 5.094e-09
2018-02-09 20:43 | 256237.2 | 240.0002 | 2 | 25 | 4.084998 | 4.890014 | 0.3253715 | 1.462e-09 | 1.305816 | 5.094e-09
2018-02-09 20:45 | 256357.2 | 360.0008 | 2 | 25 | 4.122949 | 4.890056 | 0.4883691 | 1.462e-09 | 1.974882 | 5.094e-09
2018-02-09 20:47 | 256477.2 | 480.0002 | 2 | 25 | 4.150207 | 4.890029 | 0.6513777 | 1.462e-09 | 2.649292 | 5.094e-09
2018-02-09 20:49 | 256597.2 | 600.0007 | 2 | 25 | 4.174116 | 4.890069 | 0.8143652 | 1.462e-09 | 3.327674 | 5.094e-09
2018-02-09 20:51 | 256717.2 | 720.0002 | 2 | 25 | 4.199725 | 4.890349 | 0.9773458 | 1.462e-09 | 4.010009 | 5.094e-09
2018-02-09 20:53 | 256837.2 | 840.0007 | 2 | 25 | 4.200267 | 4.466311 | 1.133238 | 1.462e-09 | 4.664803 | 5.094e-09
2018-02-09 20:55 | 256957.2 | 960.0011 | 2 | 25 | 4.2003 | 4.096787 | 1.27576 | 1.462e-09 | 5.263438 | 5.094e-09
2018-02-09 20:57 | 257077.2 | 1080.0015 | 2 | 25 | 4.200255 | 3.783217 | 1.407002 | 1.462e-09 | 5.814692 | 5.094e-09
2018-02-09 20:59 | 257197.2 | 1200.001 | 2 | 25 | 4.200315 | 3.499089 | 1.528302 | 1.462e-09 | 6.324184 | 5.094e-09
2018-02-09 21:01 | 257298.9 | 1301.6668 | 2 | 25 | 4.200295 | 3.259997 | 1.62371 | 1.462e-09 | 6.724925 | 5.094e-09
2018-02-09 21:03 | 257418.9 | 120.0006 | 3 | 25 | 4.221856 | 3.259915 | 1.731975 | 2.66e-09 | 7.180698 | 9.956e-09
2018-02-09 21:05 | 257538.9 | 240.0002 | 3 | 25 | 4.247936 | 3.259919 | 1.840639 | 2.66e-09 | 7.640865 | 9.956e-09
2018-02-09 21:07 | 257658.9 | 360.0015 | 3 | 25 | 4.276089 | 3.259957 | 1.949298 | 2.66e-09 | 8.10395 | 9.956e-09
2018-02-09 21:09 | 257778.9 | 480.0011 | 3 | 25 | 4.306594 | 3.259934 | 2.057956 | 2.66e-09 | 8.57021 | 9.956e-09
2018-02-09 21:11 | 257898.9 | 600.0014 | 3 | 25 | 4.340547 | 3.259936 | 2.166623 | 2.66e-09 | 9.040003 | 9.956e-09
2018-02-09 21:13 | 258018.9 | 720.0002 | 3 | 25 | 4.37849 | 3.259934 | 2.275284 | 2.66e-09 | 9.513696 | 9.956e-09
2018-02-09 21:15 | 258138.9 | 840.0014 | 3 | 25 | 4.400302 | 3.017699 | 2.382034 | 2.66e-09 | 9.982758 | 9.956e-09
2018-02-09 21:17 | 258258.9 | 960.0003 | 3 | 25 | 4.400297 | 2.621125 | 2.475741 | 2.66e-09 | 10.3951 | 9.956e-09
2018-02-09 21:19 | 258378.9 | 1080.0005 | 3 | 25 | 4.4003 | 2.282384 | 2.557331 | 2.66e-09 | 10.75411 | 9.956e-09
2018-02-09 21:21 | 258498.9 | 1200.0002 | 3 | 25 | 4.400306 | 1.979028 | 2.628254 | 2.66e-09 | 11.06619 | 9.956e-09
2018-02-09 21:23 | 258618.9 | 1320.0023 | 3 | 25 | 4.400244 | 1.724791 | 2.689821 | 2.66e-09 | 11.3371 | 9.956e-09
2018-02-09 21:25 | 258738.9 | 1440.001 | 3 | 25 | 4.400248 | 1.513015 | 2.743695 | 2.66e-09 | 11.57417 | 9.956e-09
2018-02-09 21:27 | 258858.9 | 1560.0012 | 3 | 25 | 4.40021 | 1.331485 | 2.791046 | 2.66e-09 | 11.78252 | 9.956e-09
2018-02-09 21:29 | 258978.9 | 1680.0003 | 3 | 25 | 4.400242 | 1.171957 | 2.832744 | 2.66e-09 | 11.966 | 9.956e-09
2018-02-09 21:31 | 259098.9 | 1800.0023 | 3 | 25 | 4.400259 | 1.030573 | 2.869372 | 2.66e-09 | 12.12718 | 9.956e-09
2018-02-09 21:33 | 259218.9 | 1920.0011 | 3 | 25 | 4.400222 | 0.9134922 | 2.901714 | 2.66e-09 | 12.26949 | 9.956e-09
2018-02-09 21:35 | 259338.9 | 2040.0009 | 3 | 25 | 4.4002 | 0.8136702 | 2.930461 | 2.66e-09 | 12.39598 | 9.956e-09
2018-02-09 21:37 | 259458.9 | 2160.0011 | 3 | 25 | 4.400215 | 0.7275743 | 2.956122 | 2.66e-09 | 12.50889 | 9.956e-09
2018-02-09 21:39 | 259578.9 | 2280.0023 | 3 | 25 | 4.400268 | 0.6482353 | 2.979025 | 2.66e-09 | 12.60967 | 9.956e-09
2018-02-09 21:41 | 259698.9 | 2400.0011 | 3 | 25 | 4.40021 | 0.5796213 | 2.999432 | 2.66e-09 | 12.69947 | 9.956e-09
2018-02-09 21:43 | 259818.9 | 2520.0014 | 3 | 25 | 4.400202 | 0.5216045 | 3.017762 | 2.66e-09 | 12.78013 | 9.956e-09
2018-02-09 21:45 | 259938.9 | 2640.0012 | 3 | 25 | 4.400213 | 0.4726143 | 3.034311 | 2.66e-09 | 12.85294 | 9.956e-09
2018-02-09 21:47 | 260058.9 | 2760.0015 | 3 | 25 | 4.400201 | 0.4275217 | 3.049299 | 2.66e-09 | 12.91889 | 9.956e-09
2018-02-09 21:49 | 260178.9 | 2880.0012 | 3 | 25 | 4.40016 | 0.3853483 | 3.062835 | 2.66e-09 | 12.97845 | 9.956e-09
2018-02-09 21:51 | 260298.9 | 3000.0006 | 3 | 25 | 4.400164 | 0.350913 | 3.075108 | 2.66e-09 | 13.03246 | 9.956e-09
2018-02-09 21:53 | 260418.9 | 3120.0011 | 3 | 25 | 4.40018 | 0.3215618 | 3.08631 | 2.66e-09 | 13.08175 | 9.956e-09
2018-02-09 21:55 | 260538.9 | 3240.0008 | 3 | 25 | 4.400171 | 0.2951002 | 3.096582 | 2.66e-09 | 13.12695 | 9.956e-09
2018-02-09 21:57 | 260658.9 | 3360.0004 | 3 | 25 | 4.400167 | 0.2691069 | 3.105986 | 2.66e-09 | 13.16833 | 9.956e-09
2018-02-09 21:59 | 260778.9 | 3480.0015 | 3 | 25 | 4.400163 | 0.2468004 | 3.114572 | 2.66e-09 | 13.20611 | 9.956e-09
2018-02-09 22:01 | 260898.9 | 3600.002 | 3 | 25 | 4.400152 | 0.2272921 | 3.122474 | 2.66e-09 | 13.24088 | 9.956e-09
2018-02-09 22:03 | 261018.9 | 3720.0015 | 3 | 25 | 4.400187 | 0.2108393 | 3.12977 | 2.66e-09 | 13.27298 | 9.956e-09
2018-02-09 22:05 | 261138.9 | 3840.0003 | 3 | 25 | 4.400171 | 0.1947479 | 3.136517 | 2.66e-09 | 13.30267 | 9.956e-09
2018-02-09 22:07 | 261258.9 | 3960.0015 | 3 | 25 | 4.400122 | 0.177846 | 3.142722 | 2.66e-09 | 13.32997 | 9.956e-09
2018-02-09 22:09 | 261378.9 | 4080.0003 | 3 | 25 | 4.400125 | 0.1649103 | 3.148442 | 2.66e-09 | 13.35514 | 9.956e-09
2018-02-09 22:11 | 261498.9 | 4200.0008 | 3 | 25 | 4.400117 | 0.1531162 | 3.153749 | 2.66e-09 | 13.37849 | 9.956e-09
2018-02-09 22:13 | 261618.9 | 4320.0011 | 3 | 25 | 4.400158 | 0.1429071 | 3.158681 | 2.66e-09 | 13.4002 | 9.956e-09
2018-02-09 22:15 | 261738.9 | 4440.0008 | 3 | 25 | 4.400143 | 0.131958 | 3.163251 | 2.66e-09 | 13.4203 | 9.956e-09
2018-02-09 22:17 | 261858.9 | 4560.0004 | 3 | 25 | 4.400134 | 0.1219139 | 3.167464 | 2.66e-09 | 13.43884 | 9.956e-09
2018-02-09 22:19 | 261978.9 | 4680.0024 | 3 | 25 | 4.400123 | 0.1129045 | 3.17138 | 2.66e-09 | 13.45607 | 9.956e-09
2018-02-09 22:21 | 262098.9 | 4800.0014 | 3 | 25 | 4.400121 | 0.10567 | 3.175021 | 2.66e-09 | 13.47209 | 9.956e-09
2018-02-09 22:23 | 262218.9 | 4920.0024 | 3 | 25 | 4.400137 | 0.09862804 | 3.178426 | 2.66e-09 | 13.48707 | 9.956e-09
2018-02-09 22:25 | 262338.9 | 5040.0004 | 3 | 25 | 4.400168 | 0.09109116 | 3.181575 | 2.66e-09 | 13.50093 | 9.956e-09
2018-02-09 22:27 | 262458.9 | 5160.0009 | 3 | 25 | 4.400073 | 0.08355141 | 3.184486 | 2.66e-09 | 13.51374 | 9.956e-09
2018-02-09 22:28 | 262514.8 | 5215.8633 | 3 | 25 | 4.400095 | 0.08148956 | 3.185772 | 2.66e-09 | 13.5194 | 9.956e-09
2018-02-09 22:30 | 262634.8 | 120.0005 | 4 | 25 | 4.39232 | 0 | 3.185772 | 2.66e-09 | 13.5194 | 9.956e-09
2018-02-09 22:32 | 262754.8 | 239.9999 | 4 | 25 | 4.391446 | 0 | 3.185772 | 2.66e-09 | 13.5194 | 9.956e-09
2018-02-09 22:33 | 262814.8 | 300.0027 | 4 | 25 | 4.391122 | 0 | 3.185772 | 2.66e-09 | 13.5194 | 9.956e-09
2018-02-09 22:35 | 262934.9 | 120.0015 | 5 | 25 | 4.083291 | -3.260018 | 3.185772 | 0.1086502 | 13.5194 | 0.4477392
2018-02-09 22:37 | 263054.9 | 240.0002 | 5 | 25 | 4.042049 | -3.260049 | 3.185772 | 0.2173061 | 13.5194 | 0.8891299
2018-02-09 22:39 | 263174.9 | 360.0014 | 5 | 25 | 4.002586 | -3.260007 | 3.185772 | 0.325969 | 13.5194 | 1.326199
2018-02-09 22:41 | 263294.9 | 480.0003 | 5 | 25 | 3.9626 | -3.259992 | 3.185772 | 0.43463 | 13.5194 | 1.758958
2018-02-09 22:43 | 263414.9 | 600.0007 | 5 | 25 | 3.921721 | -3.259985 | 3.185772 | 0.5432876 | 13.5194 | 2.187292
2018-02-09 22:45 | 263534.9 | 720.0003 | 5 | 25 | 3.883606 | -3.259974 | 3.185772 | 0.6519536 | 13.5194 | 2.611359
2018-02-09 22:47 | 263654.9 | 840.0005 | 5 | 25 | 3.847124 | -3.260052 | 3.185772 | 0.7606044 | 13.5194 | 3.031317
2018-02-09 22:49 | 263774.9 | 960.0002 | 5 | 25 | 3.811925 | -3.260029 | 3.185772 | 0.8692714 | 13.5194 | 3.447461
2018-02-09 22:51 | 263894.9 | 1080.0014 | 5 | 25 | 3.775872 | -3.259933 | 3.185772 | 0.9779264 | 13.5194 | 3.859708
2018-02-09 22:53 | 264014.9 | 1200.0003 | 5 | 25 | 3.741118 | -3.259978 | 3.185772 | 1.086598 | 13.5194 | 4.268105
2018-02-09 22:55 | 264134.9 | 1320.0005 | 5 | 25 | 3.710354 | -3.260022 | 3.185772 | 1.195247 | 13.5194 | 4.672869
2018-02-09 22:57 | 264254.9 | 1440.001 | 5 | 25 | 3.682382 | -3.259998 | 3.185772 | 1.303917 | 13.5194 | 5.074533
2018-02-09 22:59 | 264374.9 | 1560.0014 | 5 | 25 | 3.65536 | -3.259958 | 3.185772 | 1.412584 | 13.5194 | 5.47321
2018-02-09 23:01 | 264494.9 | 1680.0002 | 5 | 25 | 3.628628 | -3.260032 | 3.185772 | 1.521233 | 13.5194 | 5.868897
2018-02-09 23:03 | 264614.9 | 1800.0005 | 5 | 25 | 3.604962 | -3.260029 | 3.185772 | 1.629911 | 13.5194 | 6.261939
2018-02-09 23:05 | 264734.9 | 1920.0009 | 5 | 25 | 3.583618 | -3.260042 | 3.185772 | 1.738569 | 13.5194 | 6.652471
2018-02-09 23:07 | 264854.9 | 2040.0005 | 5 | 25 | 3.564121 | -3.259936 | 3.185772 | 1.847236 | 13.5194 | 7.040828
2018-02-09 23:09 | 264974.9 | 2160.0009 | 5 | 25 | 3.544792 | -3.260029 | 3.185772 | 1.955898 | 13.5194 | 7.42707
2018-02-09 23:11 | 265094.9 | 2280.0006 | 5 | 25 | 3.526631 | -3.260029 | 3.185772 | 2.064556 | 13.5194 | 7.811218
2018-02-09 23:13 | 265214.9 | 2400.0002 | 5 | 25 | 3.510963 | -3.259992 | 3.185772 | 2.173218 | 13.5194 | 8.193565
2018-02-09 23:15 | 265334.9 | 2520.0006 | 5 | 25 | 3.496593 | -3.260003 | 3.185772 | 2.281883 | 13.5194 | 8.574289
2018-02-09 23:17 | 265454.9 | 2640.0002 | 5 | 25 | 3.481646 | -3.259987 | 3.185772 | 2.390541 | 13.5194 | 8.953421
2018-02-09 23:19 | 265574.9 | 2760.0023 | 5 | 25 | 3.464012 | -3.26006 | 3.185772 | 2.499207 | 13.5194 | 9.330811
2018-02-09 23:21 | 265694.9 | 2880.0002 | 5 | 25 | 3.446207 | -3.260016 | 3.185772 | 2.607862 | 13.5194 | 9.706247
2018-02-09 23:23 | 265814.9 | 3000.0005 | 5 | 25 | 3.424339 | -3.260022 | 3.185772 | 2.716518 | 13.5194 | 10.07955
2018-02-09 23:25 | 265934.9 | 3120.0002 | 5 | 25 | 3.394608 | -3.259972 | 3.185772 | 2.825181 | 13.5194 | 10.45016
2018-02-09 23:27 | 266054.9 | 3240.0006 | 5 | 25 | 3.346786 | -3.260023 | 3.185772 | 2.933839 | 13.5194 | 10.81664
2018-02-09 23:29 | 266174.9 | 3360.0003 | 5 | 25 | 3.26642 | -3.260036 | 3.185772 | 3.042506 | 13.5194 | 11.17633
2018-02-09 23:31 | 266294.9 | 3480.0015 | 5 | 25 | 3.100785 | -3.259949 | 3.185772 | 3.151157 | 13.5194 | 11.52361
2018-02-09 23:31 | 266330.5 | 3515.5501 | 5 | 25 | 2.999993 | -3.259974 | 3.185772 | 3.183348 | 13.5194 | 11.62194
2018-02-09 23:33 | 266450.5 | 120.0013 | 6 | 25 | 3.461395 | 0 | 3.185772 | 3.183348 | 13.5194 | 11.62194
2018-02-09 23:35 | 266570.5 | 240.0002 | 6 | 25 | 3.482491 | 0 | 3.185772 | 3.183348 | 13.5194 | 11.62194
2018-02-09 23:36 | 266630.5 | 300.0029 | 6 | 25 | 3.486885 | 0 | 3.185772 | 3.183348 | 13.5194 | 11.62194
2018-02-09 23:36 | 266630.5 | 0.0024 | 7 | 26 | 3.486945 | 0 | 0 | 0 | 0 | 0
2018-02-09 23:38 | 266750.6 | 120.0006 | 2 | 26 | 4.048858 | 4.89008 | 0.162395 | 0 | 0.6438615 | 0
2018-02-09 23:40 | 266870.6 | 240.001 | 2 | 26 | 4.08721 | 4.89005 | 0.3253887 | 0 | 1.306769 | 0
2018-02-09 23:42 | 266990.6 | 360.0006 | 2 | 26 | 4.122348 | 4.89004 | 0.488358 | 0 | 1.975845 | 0
2018-02-09 23:44 | 267110.6 | 480.0003 | 2 | 26 | 4.150282 | 4.889998 | 0.6513693 | 0 | 2.650164 | 0
2018-02-09 23:46 | 267230.6 | 600.0014 | 2 | 26 | 4.17678 | 4.890073 | 0.8143897 | 0 | 3.328931 | 0
2018-02-09 23:48 | 267350.6 | 720.001 | 2 | 26 | 4.200304 | 4.838803 | 0.9772837 | 0 | 4.011394 | 0
2018-02-09 23:50 | 267470.6 | 840.0014 | 2 | 26 | 4.200278 | 4.453494 | 1.131895 | 0 | 4.660808 | 0
2018-02-09 23:52 | 267590.6 | 960.0003 | 2 | 26 | 4.200275 | 4.105269 | 1.274473 | 0 | 5.259676 | 0
2018-02-09 23:54 | 267710.6 | 1080.0014 | 2 | 26 | 4.200238 | 3.761893 | 1.40561 | 0 | 5.810487 | 0
2018-02-09 23:56 | 267830.6 | 1200.0003 | 2 | 26 | 4.200278 | 3.463922 | 1.525934 | 0 | 6.315881 | 0
2018-02-09 23:58 | 267919.8 | 1289.2181 | 2 | 26 | 4.200286 | 3.259992 | 1.609237 | 0 | 6.665779 | 0
2018-02-10 | 268039.8 | 120.0014 | 3 | 26 | 4.219878 | 3.259845 | 1.717521 | 0 | 7.121556 | 0
2018-02-10 00:02 | 268159.8 | 240.001 | 3 | 26 | 4.244914 | 3.259858 | 1.82617 | 0 | 7.581366 | 0
2018-02-10 00:04 | 268279.8 | 360.0013 | 3 | 26 | 4.274254 | 3.259952 | 1.934841 | 0 | 8.044228 | 0
2018-02-10 00:06 | 268399.8 | 480.001 | 3 | 26 | 4.305296 | 3.259938 | 2.043495 | 0 | 8.510315 | 0
2018-02-10 00:08 | 268519.8 | 600.0005 | 3 | 26 | 4.338582 | 3.25991 | 2.152144 | 0 | 8.979872 | 0
2018-02-10 00:10 | 268639.8 | 720.001 | 3 | 26 | 4.374221 | 3.259933 | 2.260806 | 0 | 9.453211 | 0
2018-02-10 00:12 | 268759.8 | 840.0006 | 3 | 26 | 4.400289 | 3.056132 | 2.368292 | 0 | 9.92522 | 0
2018-02-10 00:14 | 268879.8 | 960.0002 | 3 | 26 | 4.400289 | 2.632977 | 2.462717 | 0 | 10.34072 | 0
2018-02-10 00:16 | 268999.8 | 1080.0006 | 3 | 26 | 4.400268 | 2.294436 | 2.544679 | 0 | 10.70138 | 0
2018-02-10 00:18 | 269119.8 | 1200.001 | 3 | 26 | 4.400266 | 2.007102 | 2.61624 | 0 | 11.01626 | 0
2018-02-10 00:20 | 269239.8 | 1320.0006 | 3 | 26 | 4.400281 | 1.755308 | 2.678856 | 0 | 11.29179 | 0
2018-02-10 00:22 | 269359.8 | 1440.0002 | 3 | 26 | 4.400268 | 1.52988 | 2.733519 | 0 | 11.53232 | 0
2018-02-10 00:24 | 269479.8 | 1560.0014 | 3 | 26 | 4.400223 | 1.343775 | 2.781323 | 0 | 11.74267 | 0
2018-02-10 00:26 | 269599.8 | 1680.001 | 3 | 26 | 4.400221 | 1.18682 | 2.823441 | 0 | 11.928 | 0
2018-02-10 00:28 | 269719.8 | 1800.0014 | 3 | 26 | 4.400228 | 1.05224 | 2.86072 | 0 | 12.09204 | 0
2018-02-10 00:30 | 269839.8 | 1920.0001 | 3 | 26 | 4.40027 | 0.9325151 | 2.893775 | 0 | 12.23749 | 0
2018-02-10 00:32 | 269959.8 | 2040.0006 | 3 | 26 | 4.400235 | 0.8264894 | 2.923007 | 0 | 12.36611 | 0
2018-02-10 00:34 | 270079.8 | 2160.0002 | 3 | 26 | 4.400233 | 0.7386513 | 2.949042 | 0 | 12.48068 | 0
2018-02-10 00:36 | 270199.8 | 2280.0006 | 3 | 26 | 4.400209 | 0.6628628 | 2.972367 | 0 | 12.58331 | 0
2018-02-10 00:38 | 270319.8 | 2400.001 | 3 | 26 | 4.400238 | 0.5965843 | 2.993341 | 0 | 12.6756 | 0
2018-02-10 00:40 | 270439.8 | 2520.0014 | 3 | 26 | 4.400182 | 0.5337887 | 3.012164 | 0 | 12.75843 | 0
2018-02-10 00:42 | 270559.8 | 2640.0002 | 3 | 26 | 4.40021 | 0.4823923 | 3.029074 | 0 | 12.83283 | 0
2018-02-10 00:44 | 270679.8 | 2760.0014 | 3 | 26 | 4.400199 | 0.4369268 | 3.044368 | 0 | 12.90013 | 0
2018-02-10 00:46 | 270799.8 | 2880.001 | 3 | 26 | 4.400174 | 0.3972588 | 3.05826 | 0 | 12.96126 | 0
2018-02-10 00:48 | 270919.8 | 3000.0006 | 3 | 26 | 4.400192 | 0.3612947 | 3.070897 | 0 | 13.01686 | 0
2018-02-10 00:50 | 271039.8 | 3120.0002 | 3 | 26 | 4.400193 | 0.3276863 | 3.082353 | 0 | 13.06727 | 0
2018-02-10 00:52 | 271159.8 | 3240.0014 | 3 | 26 | 4.400177 | 0.2995806 | 3.092799 | 0 | 13.11324 | 0
2018-02-10 00:54 | 271279.8 | 3360.0002 | 3 | 26 | 4.400124 | 0.2749443 | 3.102374 | 0 | 13.15536 | 0
2018-02-10 00:56 | 271399.8 | 3480.0014 | 3 | 26 | 4.400188 | 0.25390625 | 3.111182 | 0 | 13.19412 | 0
2018-02-10 00:58 | 271519.8 | 3600.0006 | 3 | 26 | 4.400185 | 0.2320347 | 3.11927 | 0 | 13.22971 | 0
2018-02-10 01:00 | 271639.8 | 3720.0006 | 3 | 26 | 4.400177 | 0.2137346 | 3.126683 | 0 | 13.26233 | 0
2018-02-10 01:02 | 271759.8 | 3840.001 | 3 | 26 | 4.400119 | 0.1969528 | 3.133524 | 0 | 13.29243 | 0
2018-02-10 01:04 | 271879.8 | 3960.0015 | 3 | 26 | 4.400136 | 0.1829424 | 3.139866 | 0 | 13.32034 | 0
2018-02-10 01:06 | 271999.8 | 4080.0004 | 3 | 26 | 4.400143 | 0.1689034 | 3.145742 | 0 | 13.34619 | 0
2018-02-10 01:08 | 272119.8 | 4200.0014 | 3 | 26 | 4.400148 | 0.1560612 | 3.151148 | 0 | 13.36998 | 0
2018-02-10 01:10 | 272239.8 | 4320.001 | 3 | 26 | 4.400192 | 0.1449118 | 3.156151 | 0 | 13.39199 | 0
2018-02-10 01:12 | 272359.8 | 4440.0014 | 3 | 26 | 4.400103 | 0.1337576 | 3.160793 | 0 | 13.41242 | 0
2018-02-10 01:14 | 272479.8 | 4560.0028 | 3 | 26 | 4.400142 | 0.1251774 | 3.165118 | 0 | 13.43145 | 0
2018-02-10 01:16 | 272599.8 | 4680.0006 | 3 | 26 | 4.400101 | 0.1140547 | 3.169126 | 0 | 13.44909 | 0
2018-02-10 01:18 | 272719.8 | 4800.0004 | 3 | 26 | 4.40015 | 0.1069813 | 3.17282 | 0 | 13.46534 | 0
2018-02-10 01:20 | 272839.8 | 4920.0015 | 3 | 26 | 4.400135 | 0.09976482 | 3.176256 | 0 | 13.48046 | 0
2018-02-10 01:22 | 272959.8 | 5040.002 | 3 | 26 | 4.400148 | 0.0932169 | 3.179464 | 0 | 13.49457 | 0
2018-02-10 01:24 | 273079.8 | 5160.0015 | 3 | 26 | 4.400151 | 0.08696365 | 3.182457 | 0 | 13.50774 | 0
2018-02-10 01:25 | 273170.4 | 5250.5825 | 3 | 26 | 4.40014 | 0.08148956 | 3.184572 | 0 | 13.51705 | 0
2018-02-10 01:27 | 273290.4341 | 120.0022 | 4 | 26 | 4.392419 | 0 | 3.184572 | 0 | 13.51705 | 0
2018-02-10 01:29 | 273410.4319 | 240 | 4 | 26 | 4.391546 | 0 | 3.184572 | 0 | 13.51705 | 0
2018-02-10 01:30 | 273470.4331 | 300.0012 | 4 | 26 | 4.391199 | 0 | 3.184572 | 0 | 13.51705 | 0
2018-02-10 01:32 | 273590.5 | 120.0023 | 5 | 26 | 4.086246 | -3.25998 | 3.184572 | 0.1086564 | 13.51705 | 0.448032
2018-02-10 01:34 | 273710.5 | 240.0018 | 5 | 26 | 4.043159 | -3.260022 | 3.184572 | 0.2173125 | 13.51705 | 0.8896555
2018-02-10 01:36 | 273830.5 | 360.0014 | 5 | 26 | 4.002935 | -3.260036 | 3.184572 | 0.3259682 | 13.51705 | 1.326774
2018-02-10 01:38 | 273950.5 | 480.0019 | 5 | 26 | 3.96339 | -3.259983 | 3.184572 | 0.4346292 | 13.51705 | 1.759579
2018-02-10 01:40 | 274070.5 | 600.0014 | 5 | 26 | 3.92465 | -3.259933 | 3.184572 | 0.5432843 | 13.51705 | 2.188122
2018-02-10 01:42 | 274190.5 | 720.0009 | 5 | 26 | 3.885371 | -3.259998 | 3.184572 | 0.6519381 | 13.51705 | 2.61243
2018-02-10 01:44 | 274310.5 | 840.0007 | 5 | 26 | 3.84715 | -3.259983 | 3.184572 | 0.7605966 | 13.51705 | 3.032499
2018-02-10 01:46 | 274430.5 | 960.0001 | 5 | 26 | 3.811304 | -3.259985 | 3.184572 | 0.8692696 | 13.51705 | 3.44862
2018-02-10 01:48 | 274550.5 | 1080.0014 | 5 | 26 | 3.776886 | -3.260018 | 3.184572 | 0.9779325 | 13.51705 | 3.860883
2018-02-10 01:50 | 274670.5 | 1200.001 | 5 | 26 | 3.743111 | -3.259989 | 3.184572 | 1.086592 | 13.51705 | 4.269434
2018-02-10 01:52 | 274790.5 | 1320.0015 | 5 | 26 | 3.710674 | -3.259929 | 3.184572 | 1.195253 | 13.51705 | 4.674379
2018-02-10 01:54 | 274910.5 | 1440.0001 | 5 | 26 | 3.681688 | -3.259962 | 3.184572 | 1.303905 | 13.51705 | 5.075951
2018-02-10 01:56 | 275030.5 | 1560.0023 | 5 | 26 | 3.655048 | -3.259975 | 3.184572 | 1.412573 | 13.51705 | 5.474567
2018-02-10 01:58 | 275150.5 | 1680.0009 | 5 | 26 | 3.630367 | -3.259916 | 3.184572 | 1.521225 | 13.51705 | 5.870353
2018-02-10 02:00 | 275270.5 | 1800.0014 | 5 | 26 | 3.606127 | -3.259945 | 3.184572 | 1.629889 | 13.51705 | 6.263527
2018-02-10 02:02 | 275390.5 | 1920.0019 | 5 | 26 | 3.583462 | -3.260085 | 3.184572 | 1.738549 | 13.51705 | 6.654104
2018-02-10 02:04 | 275510.5 | 2040.0007 | 5 | 26 | 3.56366 | -3.260003 | 3.184572 | 1.847198 | 13.51705 | 7.04235
2018-02-10 02:06 | 275630.5 | 2160.0002 | 5 | 26 | 3.545973 | -3.259989 | 3.184572 | 1.955869 | 13.51705 | 7.42863
2018-02-10 02:08 | 275750.5 | 2280.0014 | 5 | 26 | 3.52922 | -3.260045 | 3.184572 | 2.064525 | 13.51705 | 7.813009
2018-02-10 02:10 | 275870.5 | 2400.0001 | 5 | 26 | 3.512174 | -3.260083 | 3.184572 | 2.173184 | 13.51705 | 8.195559
2018-02-10 02:12 | 275990.5 | 2520.0023 | 5 | 26 | 3.497227 | -3.260018 | 3.184572 | 2.281853 | 13.51705 | 8.576403
2018-02-10 02:14 | 276110.5 | 2640.001 | 5 | 26 | 3.482879 | -3.260023 | 3.184572 | 2.390501 | 13.51705 | 8.955591
2018-02-10 02:16 | 276230.5 | 2760.0023 | 5 | 26 | 3.467912 | -3.259945 | 3.184572 | 2.499176 | 13.51705 | 9.333307
2018-02-10 02:18 | 276350.5 | 2880.0002 | 5 | 26 | 3.44915 | -3.260122 | 3.184572 | 2.607834 | 13.51705 | 9.709157
2018-02-10 02:20 | 276470.5 | 3000.0008 | 5 | 26 | 3.425534 | -3.260043 | 3.184572 | 2.716493 | 13.51705 | 10.08267
2018-02-10 02:22 | 276590.5 | 3120.001 | 5 | 26 | 3.39553 | -3.260045 | 3.184572 | 2.825154 | 13.51705 | 10.45336
2018-02-10 02:24 | 276710.5 | 3240.0023 | 5 | 26 | 3.35069 | -3.260022 | 3.184572 | 2.933813 | 13.51705 | 10.82006
2018-02-10 02:26 | 276830.5 | 3360.0009 | 5 | 26 | 3.273142 | -3.260049 | 3.184572 | 3.042473 | 13.51705 | 11.18037
2018-02-10 02:28 | 276950.5 | 3480.0014 | 5 | 26 | 3.103651 | -3.260009 | 3.184572 | 3.151133 | 13.51705 | 11.52823
2018-02-10 02:29 | 276986.8 | 3516.2838 | 5 | 26 | 2.999982 | -3.260067 | 3.184572 | 3.183988 | 13.51705 | 11.62863
2018-02-10 02:31 | 277106.9 | 120 | 6 | 26 | 3.459769 | 0 | 3.184572 | 3.183988 | 13.51705 | 11.62863
2018-02-10 02:33 | 277226.9 | 240.0001 | 6 | 26 | 3.480597 | 0 | 3.184572 | 3.183988 | 13.51705 | 11.62863
2018-02-10 02:34 | 277286.9 | 300.0044 | 6 | 26 | 3.484843 | 0 | 3.184572 | 3.183988 | 13.51705 | 11.62863
2018-02-10 02:34 | 277286.9 | 0.0049 | 7 | 27 | 3.485123 | 0 | 0 | 0 | 0 | 0
2018-02-10 02:36 | 277406.9 | 120.0014 | 2 | 27 | 4.046513 | 4.890126 | 0.1623971 | 0 | 0.6433446 | 0
2018-02-10 02:38 | 277526.9 | 240.0018 | 2 | 27 | 4.087266 | 4.890033 | 0.3253911 | 0 | 1.306106 | 0
2018-02-10 02:40 | 277646.9 | 360.0005 | 2 | 27 | 4.123199 | 4.890119 | 0.4883794 | 0 | 1.975353 | 0
2018-02-10 02:42 | 277766.9 | 480.0002 | 2 | 27 | 4.149887 | 4.89008 | 0.6513637 | 0 | 2.649648 | 0
2018-02-10 02:44 | 277886.9 | 600.0006 | 2 | 27 | 4.174113 | 4.890077 | 0.8143643 | 0 | 3.328028 | 0
2018-02-10 02:46 | 278006.9 | 720.0003 | 2 | 27 | 4.20031 | 4.849788 | 0.9773111 | 0 | 4.010416 | 0
2018-02-10 02:48 | 278126.9 | 840.0014 | 2 | 27 | 4.200277 | 4.440267 | 1.1318 | 0 | 4.659317 | 0
2018-02-10 02:50 | 278246.9 | 960.0002 | 2 | 27 | 4.200289 | 4.092202 | 1.273897 | 0 | 5.256162 | 0
2018-02-10 02:52 | 278366.9 | 1080.0014 | 2 | 27 | 4.20029 | 3.785108 | 1.405117 | 0 | 5.807323 | 0
2018-02-10 02:54 | 278486.9 | 1200.0002 | 2 | 27 | 4.200272 | 3.482732 | 1.526256 | 0 | 6.316144 | 0
2018-02-10 02:55 | 278574.5 | 1287.5331 | 2 | 27 | 4.200267 | 3.259992 | 1.608189 | 0 | 6.660283 | 0
2018-02-10 02:57 | 278694.5 | 120.0007 | 3 | 27 | 4.220667 | 3.259885 | 1.716448 | 0 | 7.115994 | 0
2018-02-10 02:59 | 278814.5 | 240.001 | 3 | 27 | 4.245633 | 3.259873 | 1.825111 | 0 | 7.575956 | 0
2018-02-10 03:01 | 278934.5 | 360.0015 | 3 | 27 | 4.273134 | 3.259898 | 1.933786 | 0 | 8.038811 | 0
2018-02-10 03:03 | 279054.5 | 480.0011 | 3 | 27 | 4.304604 | 3.259831 | 2.042434 | 0 | 8.504748 | 0
2018-02-10 03:05 | 279174.5 | 600.0015 | 3 | 27 | 4.339458 | 3.259837 | 2.151098 | 0 | 8.974392 | 0
2018-02-10 03:07 | 279294.5 | 720.001 | 3 | 27 | 4.375886 | 3.259858 | 2.259765 | 0 | 9.447902 | 0
2018-02-10 03:09 | 279414.5 | 840.0007 | 3 | 27 | 4.400339 | 3.054725 | 2.367071 | 0 | 9.919237 | 0
2018-02-10 03:11 | 279534.5 | 960.0002 | 3 | 27 | 4.400308 | 2.643338 | 2.46178 | 0 | 10.33598 | 0
2018-02-10 03:13 | 279654.5 | 1080.0008 | 3 | 27 | 4.400276 | 2.284139 | 2.54378 | 0 | 10.69681 | 0
2018-02-10 03:15 | 279774.5 | 1200.0002 | 3 | 27 | 4.400308 | 1.991807 | 2.614879 | 0 | 11.00966 | 0
2018-02-10 03:17 | 279894.5 | 1320.0007 | 3 | 27 | 4.400277 | 1.742388 | 2.676986 | 0 | 11.28295 | 0
2018-02-10 03:19 | 280014.5 | 1440.001 | 3 | 27 | 4.40027 | 1.531115 | 2.731462 | 0 | 11.52266 | 0
2018-02-10 03:21 | 280134.5 | 1560.0006 | 3 | 27 | 4.400236 | 1.343933 | 2.779329 | 0 | 11.73329 | 0
2018-02-10 03:23 | 280254.5 | 1680.001 | 3 | 27 | 4.400252 | 1.180942 | 2.821306 | 0 | 11.91799 | 0
2018-02-10 03:25 | 280374.5 | 1800.0031 | 3 | 27 | 4.400232 | 1.045469 | 2.858355 | 0 | 12.08102 | 0
2018-02-10 03:27 | 280494.5 | 1920.0002 | 3 | 27 | 4.400253 | 0.9311619 | 2.891239 | 0 | 12.22572 | 0
2018-02-10 03:29 | 280614.5 | 2040.0015 | 3 | 27 | 4.400252 | 0.8306561 | 2.920553 | 0 | 12.35471 | 0
2018-02-10 03:31 | 280734.5 | 2160.0011 | 3 | 27 | 4.400222 | 0.7379351 | 2.946661 | 0 | 12.46958 | 0
2018-02-10 03:33 | 280854.5 | 2280.0015 | 3 | 27 | 4.400197 | 0.6612406 | 2.969947 | 0 | 12.57205 | 0
2018-02-10 03:35 | 280974.5 | 2400.0002 | 3 | 27 | 4.40021 | 0.59552 | 2.990869 | 0 | 12.66411 | 0
2018-02-10 03:37 | 281094.5 | 2520.0015 | 3 | 27 | 4.400151 | 0.5377598 | 3.009752 | 0 | 12.7472 | 0
2018-02-10 03:39 | 281214.5 | 2640.001 | 3 | 27 | 4.400205 | 0.486702 | 3.026835 | 0 | 12.82237 | 0
2018-02-10 03:41 | 281334.5 | 2760.0006 | 3 | 27 | 4.400208 | 0.4396038 | 3.042242 | 0 | 12.89016 | 0
2018-02-10 03:43 | 281454.5 | 2880.001 | 3 | 27 | 4.400206 | 0.4000702 | 3.056215 | 0 | 12.95165 | 0
2018-02-10 03:45 | 281574.5 | 3000.0015 | 3 | 27 | 4.400167 | 0.364769 | 3.06894 | 0 | 13.00764 | 0
2018-02-10 03:47 | 281694.5 | 3120.0011 | 3 | 27 | 4.400146 | 0.3330622 | 3.080572 | 0 | 13.05882 | 0
2018-02-10 03:49 | 281814.5 | 3240.0007 | 3 | 27 | 4.4002 | 0.3032846 | 3.091185 | 0 | 13.10552 | 0
2018-02-10 03:51 | 281934.5 | 3360.001 | 3 | 27 | 4.40016 | 0.2775755 | 3.10085 | 0 | 13.14805 | 0
2018-02-10 03:53 | 282054.5 | 3480.0015 | 3 | 27 | 4.400182 | 0.2550669 | 3.109718 | 0 | 13.18707 | 0
2018-02-10 03:55 | 282174.5 | 3600.0002 | 3 | 27 | 4.400168 | 0.2352381 | 3.117885 | 0 | 13.223 | 0
2018-02-10 03:57 | 282294.5 | 3720.0007 | 3 | 27 | 4.400157 | 0.216176 | 3.125415 | 0 | 13.25614 | 0
2018-02-10 03:59 | 282414.5 | 3840.0011 | 3 | 27 | 4.400132 | 0.1986256 | 3.132324 | 0 | 13.28654 | 0
2018-02-10 04:01 | 282534.5 | 3960.0015 | 3 | 27 | 4.400185 | 0.1843681 | 3.138698 | 0 | 13.31459 | 0
2018-02-10 04:03 | 282654.5 | 4080.0011 | 3 | 27 | 4.400146 | 0.1706896 | 3.144609 | 0 | 13.34059 | 0
2018-02-10 04:05 | 282774.5 | 4200.0007 | 3 | 27 | 4.400143 | 0.1585083 | 3.150096 | 0 | 13.36474 | 0
2018-02-10 04:07 | 282894.5 | 4320.001 | 3 | 27 | 4.400163 | 0.1462193 | 3.155172 | 0 | 13.38707 | 0
2018-02-10 04:09 | 283014.5 | 4440.0015 | 3 | 27 | 4.40014 | 0.1352253 | 3.159861 | 0 | 13.4077 | 0
2018-02-10 04:11 | 283134.5 | 4560.0002 | 3 | 27 | 4.400186 | 0.1266479 | 3.164213 | 0 | 13.42685 | 0
2018-02-10 04:13 | 283254.5 | 4680.0015 | 3 | 27 | 4.400151 | 0.1173267 | 3.168264 | 0 | 13.44468 | 0
2018-02-10 04:15 | 283374.5 | 4800.0011 | 3 | 27 | 4.400128 | 0.1090403 | 3.172039 | 0 | 13.46129 | 0
2018-02-10 04:17 | 283494.5 | 4920.0015 | 3 | 27 | 4.400167 | 0.1011829 | 3.175532 | 0 | 13.47666 | 0
2018-02-10 04:19 | 283614.5 | 5040.0011 | 3 | 27 | 4.400095 | 0.09368706 | 3.17877 | 0 | 13.49091 | 0
2018-02-10 04:21 | 283734.5 | 5160.0006 | 3 | 27 | 4.400146 | 0.08838367 | 3.181794 | 0 | 13.50421 | 0
2018-02-10 04:23 | 283854.5 | 5280.0005 | 3 | 27 | 4.400091 | 0.08182335 | 3.184622 | 0 | 13.51666 | 0
2018-02-10 04:23 | 283858.9 | 5284.3883 | 3 | 27 | 4.400084 | 0.08149433 | 3.184721 | 0 | 13.5171 | 0
2018-02-10 04:25 | 283978.9 | 120.0007 | 4 | 27 | 4.392388 | 0 | 3.184721 | 0 | 13.5171 | 0
2018-02-10 04:27 | 284098.9 | 240.0011 | 4 | 27 | 4.391536 | 0 | 3.184721 | 0 | 13.5171 | 0
2018-02-10 04:28 | 284158.9 | 300.0023 | 4 | 27 | 4.39122 | 0 | 3.184721 | 0 | 13.5171 | 0
2018-02-10 04:30 | 284279 | 120.0009 | 5 | 27 | 4.085765 | -3.26008 | 3.184721 | 0.1086447 | 13.5171 | 0.4478939
2018-02-10 04:32 | 284399 | 240.001 | 5 | 27 | 4.044791 | -3.259965 | 3.184721 | 0.2173198 | 13.5171 | 0.8896616
2018-02-10 04:34 | 284519 | 360.0023 | 5 | 27 | 4.002961 | -3.26 | 3.184721 | 0.3259691 | 13.5171 | 1.326873
2018-02-10 04:36 | 284639 | 480.0002 | 5 | 27 | 3.962615 | -3.259995 | 3.184721 | 0.4346424 | 13.5171 | 1.759675
2018-02-10 04:38 | 284759 | 600.0024 | 5 | 27 | 3.923582 | -3.25995 | 3.184721 | 0.5433044 | 13.5171 | 2.188129
2018-02-10 04:40 | 284879 | 720.001 | 5 | 27 | 3.885959 | -3.260052 | 3.184721 | 0.6519629 | 13.5171 | 2.612413
2018-02-10 04:42 | 284999 | 840.0007 | 5 | 27 | 3.848349 | -3.259987 | 3.184721 | 0.760618 | 13.5171 | 3.032606
2018-02-10 04:44 | 285119 | 960.0019 | 5 | 27 | 3.810711 | -3.259949 | 3.184721 | 0.8692787 | 13.5171 | 3.448699
2018-02-10 04:46 | 285239 | 1080.0023 | 5 | 27 | 3.775361 | -3.259883 | 3.184721 | 0.9779397 | 13.5171 | 3.860843
2018-02-10 04:48 | 285359 | 1200.0002 | 5 | 27 | 3.74192 | -3.25995 | 3.184721 | 1.086595 | 13.5171 | 4.269213
2018-02-10 04:50 | 285479 | 1320.0015 | 5 | 27 | 3.71112 | -3.26001 | 3.184721 | 1.195243 | 13.5171 | 4.674075
2018-02-10 04:52 | 285599 | 1440.0011 | 5 | 27 | 3.681097 | -3.259947 | 3.184721 | 1.303917 | 13.5171 | 5.075744
2018-02-10 04:54 | 285719 | 1560.0015 | 5 | 27 | 3.653592 | -3.25996 | 3.184721 | 1.41256 | 13.5171 | 5.474143
2018-02-10 04:56 | 285839 | 1680.0002 | 5 | 27 | 3.628597 | -3.259955 | 3.184721 | 1.521227 | 13.5171 | 5.869797
2018-02-10 04:58 | 285959 | 1800.0009 | 5 | 27 | 3.605966 | -3.259956 | 3.184721 | 1.629896 | 13.5171 | 6.262875
2018-02-10 05:00 | 286079 | 1920.002 | 5 | 27 | 3.584064 | -3.259936 | 3.184721 | 1.738557 | 13.5171 | 6.653508
2018-02-10 05:02 | 286199 | 2040.0016 | 5 | 27 | 3.562932 | -3.259974 | 3.184721 | 1.847216 | 13.5171 | 7.041772
2018-02-10 05:04 | 286319 | 2160.0011 | 5 | 27 | 3.544617 | -3.259953 | 3.184721 | 1.955872 | 13.5171 | 7.427895
2018-02-10 05:06 | 286439 | 2280.0016 | 5 | 27 | 3.528503 | -3.259938 | 3.184721 | 2.064533 | 13.5171 | 7.812159
2018-02-10 05:08 | 286559 | 2400.0011 | 5 | 27 | 3.513441 | -3.259955 | 3.184721 | 2.17319 | 13.5171 | 8.194732
2018-02-10 05:10 | 286679 | 2520.0014 | 5 | 27 | 3.497741 | -3.260005 | 3.184721 | 2.281844 | 13.5171 | 8.575641
2018-02-10 05:12 | 286799 | 2640.002 | 5 | 27 | 3.482802 | -3.259967 | 3.184721 | 2.3905 | 13.5171 | 8.954867
2018-02-10 05:14 | 286919 | 2760 | 5 | 27 | 3.467875 | -3.259996 | 3.184721 | 2.499157 | 13.5171 | 9.3325
2018-02-10 05:16 | 287039 | 2880.001 | 5 | 27 | 3.451347 | -3.259925 | 3.184721 | 2.607816 | 13.5171 | 9.708454
2018-02-10 05:18 | 287159 | 3000.001 | 5 | 27 | 3.428928 | -3.26003 | 3.184721 | 2.716472 | 13.5171 | 10.08232
2018-02-10 05:20 | 287279 | 3120.0011 | 5 | 27 | 3.39666 | -3.259963 | 3.184721 | 2.82513 | 13.5171 | 10.45323
2018-02-10 05:22 | 287399 | 3240.0005 | 5 | 27 | 3.350845 | -3.260009 | 3.184721 | 2.933784 | 13.5171 | 10.81998
2018-02-10 05:24 | 287519 | 3360.0003 | 5 | 27 | 3.274694 | -3.259987 | 3.184721 | 3.042442 | 13.5171 | 11.18033
2018-02-10 05:26 | 287639 | 3480.0024 | 5 | 27 | 3.111379 | -3.259922 | 3.184721 | 3.151107 | 13.5171 | 11.52869
2018-02-10 05:27 | 287677.8 | 3518.8553 | 5 | 27 | 2.999986 | -3.260023 | 3.184721 | 3.186282 | 13.5171 | 11.63635
2018-02-10 05:29 | 287797.9 | 120.0014 | 6 | 27 | 3.453427 | 0 | 3.184721 | 3.186298 | 13.5171 | 11.6364
2018-02-10 05:31 | 287917.9 | 240.0003 | 6 | 27 | 3.473623 | 0 | 3.184721 | 3.186298 | 13.5171 | 11.6364
2018-02-10 05:32 | 287977.9 | 300.0038 | 6 | 27 | 3.477715 | 0 | 3.184721 | 3.186298 | 13.5171 | 11.6364
2018-02-10 05:32 | 287977.9 | 0.0025 | 7 | 28 | 3.477558 | 0 | 0 | 0 | 0 | 0
2018-02-10 05:34 | 288098 | 120.0015 | 2 | 28 | 4.04479 | 4.890075 | 0.1623877 | 0 | 0.6427607 | 0
2018-02-10 05:36 | 288218 | 240.0011 | 2 | 28 | 4.083493 | 4.890038 | 0.3253796 | 0 | 1.305013 | 0
2018-02-10 05:38 | 288338 | 360.0007 | 2 | 28 | 4.121674 | 4.890073 | 0.4883705 | 0 | 1.973836 | 0
2018-02-10 05:40 | 288458 | 480.0002 | 2 | 28 | 4.14922 | 4.890033 | 0.6513538 | 0 | 2.647941 | 0
2018-02-10 05:42 | 288578 | 600.0015 | 2 | 28 | 4.173462 | 4.890107 | 0.8143604 | 0 | 3.326269 | 0
2018-02-10 05:44 | 288698 | 720.0011 | 2 | 28 | 4.199016 | 4.890027 | 0.9773392 | 0 | 4.008482 | 0
2018-02-10 05:46 | 288818 | 840.0014 | 2 | 28 | 4.200265 | 4.476754 | 1.133516 | 0 | 4.664468 | 0
2018-02-10 05:48 | 288938 | 960.0011 | 2 | 28 | 4.20027 | 4.104747 | 1.27628 | 0 | 5.264119 | 0
2018-02-10 05:50 | 289058 | 1080.0008 | 2 | 28 | 4.200303 | 3.788016 | 1.407743 | 0 | 5.816298 | 0
2018-02-10 05:52 | 289178 | 1200.0003 | 2 | 28 | 4.20029 | 3.498349 | 1.529094 | 0 | 6.326007 | 0
2018-02-10 05:54 | 289279.3 | 1301.3154 | 2 | 28 | 4.200278 | 3.259978 | 1.624175 | 0 | 6.725372 | 0
2018-02-10 05:56 | 289399.3 | 120.0006 | 3 | 28 | 4.221941 | 3.25986 | 1.732463 | 2.605e-09 | 7.181256 | 1.0579e-08
2018-02-10 05:58 | 289519.3 | 240.001 | 3 | 28 | 4.248066 | 3.259931 | 1.841119 | 2.605e-09 | 7.641401 | 1.0579e-08
2018-02-10 06:00 | 289639.3 | 360.0006 | 3 | 28 | 4.276462 | 3.259877 | 1.949777 | 2.605e-09 | 8.104508 | 1.0579e-08
2018-02-10 06:02 | 289759.3 | 480.0003 | 3 | 28 | 4.307075 | 3.259925 | 2.058437 | 2.605e-09 | 8.570826 | 1.0579e-08
2018-02-10 06:04 | 289879.3 | 600.0006 | 3 | 28 | 4.341351 | 3.259843 | 2.167091 | 2.605e-09 | 9.040629 | 1.0579e-08
2018-02-10 06:06 | 289999.3 | 720.0018 | 3 | 28 | 4.379516 | 3.259898 | 2.275758 | 2.605e-09 | 9.51445 | 1.0579e-08
2018-02-10 06:08 | 290119.3 | 840.0014 | 3 | 28 | 4.400277 | 3.000606 | 2.38222 | 2.605e-09 | 9.982308 | 1.0579e-08
2018-02-10 06:10 | 290239.3 | 960.001 | 3 | 28 | 4.40027 | 2.603164 | 2.475358 | 2.605e-09 | 10.39214 | 1.0579e-08
2018-02-10 06:12 | 290359.3 | 1080.0006 | 3 | 28 | 4.400295 | 2.26467 | 2.556375 | 2.605e-09 | 10.74864 | 1.0579e-08
2018-02-10 06:14 | 290479.3 | 1200.0009 | 3 | 28 | 4.400264 | 1.961682 | 2.626716 | 2.605e-09 | 11.05816 | 1.0579e-08
2018-02-10 06:16 | 290599.3 | 1320.0013 | 3 | 28 | 4.400205 | 1.709622 | 2.687783 | 2.605e-09 | 11.32687 | 1.0579e-08
2018-02-10 06:18 | 290719.3 | 1440.0009 | 3 | 28 | 4.400246 | 1.499321 | 2.741189 | 2.605e-09 | 11.56187 | 1.0579e-08
2018-02-10 06:20 | 290839.3 | 1560.0013 | 3 | 28 | 4.400258 | 1.320514 | 2.78813 | 2.605e-09 | 11.76843 | 1.0579e-08
2018-02-10 06:22 | 290959.3 | 1680.001 | 3 | 28 | 4.400243 | 1.162747 | 2.829482 | 2.605e-09 | 11.95038 | 1.0579e-08
2018-02-10 06:24 | 291079.3 | 1800.0014 | 3 | 28 | 4.400241 | 1.024428 | 2.865855 | 2.605e-09 | 12.11044 | 1.0579e-08
2018-02-10 06:26 | 291199.3 | 1920.0002 | 3 | 28 | 4.400228 | 0.9096889 | 2.898036 | 2.605e-09 | 12.25204 | 1.0579e-08
2018-02-10 06:28 | 291319.3 | 2040.0013 | 3 | 28 | 4.400216 | 0.8120966 | 2.92669 | 2.605e-09 | 12.37812 | 1.0579e-08
2018-02-10 06:30 | 291439.3 | 2160.0019 | 3 | 28 | 4.400208 | 0.7270966 | 2.952324 | 2.605e-09 | 12.49092 | 1.0579e-08
2018-02-10 06:32 | 291559.3 | 2280.0006 | 3 | 28 | 4.400193 | 0.6490507 | 2.975258 | 2.605e-09 | 12.59183 | 1.0579e-08
2018-02-10 06:34 | 291679.3 | 2400.0003 | 3 | 28 | 4.400222 | 0.5836391 | 2.995774 | 2.605e-09 | 12.68211 | 1.0579e-08
2018-02-10 06:36 | 291799.3 | 2520.0013 | 3 | 28 | 4.40016 | 0.5266838 | 3.014264 | 2.605e-09 | 12.76347 | 1.0579e-08
2018-02-10 06:38 | 291919.3 | 2640.001 | 3 | 28 | 4.400202 | 0.4787874 | 3.031014 | 2.605e-09 | 12.83717 | 1.0579e-08
2018-02-10 06:40 | 292039.3 | 2760.0014 | 3 | 28 | 4.400206 | 0.4347095 | 3.046222 | 2.605e-09 | 12.90409 | 1.0579e-08
2018-02-10 06:42 | 292159.3 | 2880.001 | 3 | 28 | 4.400169 | 0.3928814 | 3.059991 | 2.605e-09 | 12.96467 | 1.0579e-08
2018-02-10 06:44 | 292279.3 | 3000.0006 | 3 | 28 | 4.400213 | 0.3591852 | 3.072518 | 2.605e-09 | 13.0198 | 1.0579e-08
2018-02-10 06:46 | 292399.3 | 3120.0002 | 3 | 28 | 4.40019 | 0.3295183 | 3.083975 | 2.605e-09 | 13.07021 | 1.0579e-08
2018-02-10 06:48 | 292519.3 | 3240.0014 | 3 | 28 | 4.400178 | 0.3022108 | 3.094483 | 2.605e-09 | 13.11645 | 1.0579e-08
2018-02-10 06:50 | 292639.3 | 3360.0002 | 3 | 28 | 4.400157 | 0.2749662 | 3.104105 | 2.605e-09 | 13.15879 | 1.0579e-08
2018-02-10 06:52 | 292759.3 | 3480.0006 | 3 | 28 | 4.400164 | 0.2523603 | 3.11289 | 2.605e-09 | 13.19744 | 1.0579e-08
2018-02-10 06:54 | 292879.3 | 3600.001 | 3 | 28 | 4.40012 | 0.2320547 | 3.120955 | 2.605e-09 | 13.23293 | 1.0579e-08
2018-02-10 06:56 | 292999.3 | 3720.0015 | 3 | 28 | 4.400151 | 0.2144604 | 3.1284 | 2.605e-09 | 13.26569 | 1.0579e-08
2018-02-10 06:58 | 293119.3 | 3840.001 | 3 | 28 | 4.400147 | 0.1976156 | 3.135273 | 2.605e-09 | 13.29593 | 1.0579e-08
2018-02-10 07:00 | 293239.3 | 3960.0015 | 3 | 28 | 4.400119 | 0.1811657 | 3.141584 | 2.605e-09 | 13.3237 | 1.0579e-08
2018-02-10 07:02 | 293359.3 | 4080.0027 | 3 | 28 | 4.400146 | 0.1678982 | 3.147413 | 2.605e-09 | 13.34935 | 1.0579e-08
2018-02-10 07:04 | 293479.3 | 4200.0023 | 3 | 28 | 4.400129 | 0.1563902 | 3.152808 | 2.605e-09 | 13.37309 | 1.0579e-08
2018-02-10 07:06 | 293599.3 | 4320.0002 | 3 | 28 | 4.400177 | 0.1456079 | 3.157828 | 2.605e-09 | 13.39517 | 1.0579e-08
2018-02-10 07:08 | 293719.3 | 4440.0006 | 3 | 28 | 4.400117 | 0.1337872 | 3.16248 | 2.605e-09 | 13.41565 | 1.0579e-08
2018-02-10 07:10 | 293839.3 | 4560.0002 | 3 | 28 | 4.40013 | 0.1241035 | 3.166771 | 2.605e-09 | 13.43452 | 1.0579e-08
2018-02-10 07:12 | 293959.3 | 4680.0006 | 3 | 28 | 4.400121 | 0.1151295 | 3.17076 | 2.605e-09 | 13.45208 | 1.0579e-08
2018-02-10 07:14 | 294079.3 | 4800.0002 | 3 | 28 | 4.400133 | 0.107626 | 3.174474 | 2.605e-09 | 13.46842 | 1.0579e-08
2018-02-10 07:16 | 294199.3 | 4920.0014 | 3 | 28 | 4.400103 | 0.09967709 | 3.177935 | 2.605e-09 | 13.48365 | 1.0579e-08
2018-02-10 07:18 | 294319.3 | 5040.0002 | 3 | 28 | 4.400147 | 0.09285069 | 3.181141 | 2.605e-09 | 13.49776 | 1.0579e-08
2018-02-10 07:20 | 294439.3 | 5160.0013 | 3 | 28 | 4.40012 | 0.08646297 | 3.184121 | 2.605e-09 | 13.51087 | 1.0579e-08
2018-02-10 07:21 | 294535.6 | 5256.282 | 3 | 28 | 4.400113 | 0.08149147 | 3.186376 | 2.605e-09 | 13.52079 | 1.0579e-08
2018-02-10 07:23 | 294655.7 | 120.0005 | 4 | 28 | 4.392311 | 0 | 3.186376 | 2.605e-09 | 13.52079 | 1.0579e-08
2018-02-10 07:25 | 294775.7 | 240 | 4 | 28 | 4.391435 | 0 | 3.186376 | 2.605e-09 | 13.52079 | 1.0579e-08
2018-02-10 07:26 | 294835.7 | 300.002 | 4 | 28 | 4.391127 | 0 | 3.186376 | 2.605e-09 | 13.52079 | 1.0579e-08
2018-02-10 07:28 | 294955.7 | 120.0022 | 5 | 28 | 4.083723 | -3.259974 | 3.186376 | 0.108662 | 13.52079 | 0.4477976
2018-02-10 07:30 | 295075.7 | 240.0017 | 5 | 28 | 4.042798 | -3.26003 | 3.186376 | 0.2173134 | 13.52079 | 0.889234
2018-02-10 07:32 | 295195.7 | 360.0022 | 5 | 28 | 4.003335 | -3.25994 | 3.186376 | 0.3259775 | 13.52079 | 1.326407
2018-02-10 07:34 | 295315.7 | 480.0018 | 5 | 28 | 3.962565 | -3.25997 | 3.186376 | 0.4346443 | 13.52079 | 1.759242
2018-02-10 07:36 | 295435.7 | 600.0014 | 5 | 28 | 3.922085 | -3.259953 | 3.186376 | 0.5432977 | 13.52079 | 2.187559
2018-02-10 07:38 | 295555.7 | 720.0018 | 5 | 28 | 3.883903 | -3.259974 | 3.186376 | 0.6519606 | 13.52079 | 2.611655
2018-02-10 07:40 | 295675.7 | 840.0014 | 5 | 28 | 3.847363 | -3.259955 | 3.186376 | 0.7606325 | 13.52079 | 3.031722
2018-02-10 07:42 | 295795.7 | 960.0025 | 5 | 28 | 3.811252 | -3.259967 | 3.186376 | 0.8692962 | 13.52079 | 3.44783
2018-02-10 07:44 | 295915.7 | 1080.0014 | 5 | 28 | 3.774089 | -3.259982 | 3.186376 | 0.9779657 | 13.52079 | 3.859982
2018-02-10 07:46 | 296035.7 | 1200.0025 | 5 | 28 | 3.739686 | -3.259983 | 3.186376 | 1.086618 | 13.52079 | 4.268144
2018-02-10 07:48 | 296155.7 | 1320.0014 | 5 | 28 | 3.70878 | -3.259976 | 3.186376 | 1.195273 | 13.52079 | 4.672773
2018-02-10 07:50 | 296275.7 | 1440.0017 | 5 | 28 | 3.680406 | -3.25997 | 3.186376 | 1.303937 | 13.52079 | 5.074237
2018-02-10 07:52 | 296395.7 | 1560.0022 | 5 | 28 | 3.652633 | -3.260056 | 3.186376 | 1.412612 | 13.52079 | 5.472699
2018-02-10 07:54 | 296515.7 | 1680.0009 | 5 | 28 | 3.626183 | -3.259949 | 3.186376 | 1.521264 | 13.52079 | 5.868086
2018-02-10 07:56 | 296635.7 | 1800.0031 | 5 | 28 | 3.60284 | -3.2599 | 3.186376 | 1.629944 | 13.52079 | 6.260894
2018-02-10 07:58 | 296755.7 | 1920.0026 | 5 | 28 | 3.581868 | -3.259989 | 3.186376 | 1.738608 | 13.52079 | 6.651227
2018-02-10 08:00 | 296875.7 | 2040.0014 | 5 | 28 | 3.562075 | -3.259945 | 3.186376 | 1.847258 | 13.52079 | 7.039316
2018-02-10 08:02 | 296995.7 | 2160.0017 | 5 | 28 | 3.542553 | -3.259963 | 3.186376 | 1.955932 | 13.52079 | 7.425352
2018-02-10 08:04 | 297115.7 | 2280.0014 | 5 | 28 | 3.525723 | -3.259983 | 3.186376 | 2.064588 | 13.52079 | 7.809335
2018-02-10 08:06 | 297235.7 | 2400.0021 | 5 | 28 | 3.510663 | -3.259922 | 3.186376 | 2.17325 | 13.52079 | 8.191617
2018-02-10 08:08 | 297355.7 | 2520.0014 | 5 | 28 | 3.49692 | -3.25987 | 3.186376 | 2.281893 | 13.52079 | 8.572286
2018-02-10 08:10 | 297475.7 | 2640.0026 | 5 | 28 | 3.481887 | -3.259935 | 3.186376 | 2.390562 | 13.52079 | 8.951501
2018-02-10 08:12 | 297595.7 | 2760.0014 | 5 | 28 | 3.465384 | -3.259955 | 3.186376 | 2.499229 | 13.52079 | 9.328952
2018-02-10 08:14 | 297715.7 | 2880.0026 | 5 | 28 | 3.448262 | -3.259987 | 3.186376 | 2.607894 | 13.52079 | 9.704614
2018-02-10 08:16 | 297835.7 | 3000.0022 | 5 | 28 | 3.427689 | -3.25995 | 3.186376 | 2.716553 | 13.52079 | 10.07822
2018-02-10 08:18 | 297955.7 | 3120.0017 | 5 | 28 | 3.398194 | -3.259982 | 3.186376 | 2.82522 | 13.52079 | 10.4492
2018-02-10 08:20 | 298075.7 | 3240.0014 | 5 | 28 | 3.349695 | -3.259976 | 3.186376 | 2.933876 | 13.52079 | 10.81601
2018-02-10 08:22 | 298195.7 | 3360.001 | 5 | 28 | 3.271744 | -3.25997 | 3.186376 | 3.042548 | 13.52079 | 11.17619
2018-02-10 08:24 | 298315.7 | 3480.0014 | 5 | 28 | 3.106503 | -3.259989 | 3.186376 | 3.151206 | 13.52079 | 11.52409
2018-02-10 08:25 | 298353.1 | 3517.4029 | 5 | 28 | 2.999989 | -3.26 | 3.186376 | 3.185068 | 13.52079 | 11.62764
2018-02-10 08:27 | 298473.2 | 120.0007 | 6 | 28 | 3.454083 | 0 | 3.186376 | 3.185068 | 13.52079 | 11.62764
2018-02-10 08:29 | 298593.2 | 240.0002 | 6 | 28 | 3.474418 | 0 | 3.186376 | 3.185068 | 13.52079 | 11.62764
2018-02-10 08:30 | 298653.2 | 300.0045 | 6 | 28 | 3.478535 | 0 | 3.186376 | 3.185068 | 13.52079 | 11.62764
2018-02-10 08:30 | 298653.2 | 0.0025 | 7 | 29 | 3.478689 | 0 | 0 | 0 | 0 | 0
2018-02-10 08:32 | 298773.2875 | 120.0014 | 2 | 29 | 4.045798 | 4.889998 | 0.1623729 | 0 | 0.6428333 | 0
2018-02-10 08:34 | 298893.2862 | 240.0001 | 2 | 29 | 4.083871 | 4.890065 | 0.325385 | 0 | 1.305312 | 0
2018-02-10 08:36 | 299013.2867 | 360.0006 | 2 | 29 | 4.119405 | 4.890014 | 0.4883789 | 0 | 1.973971 | 0
2018-02-10 08:38 | 299133.2862 | 480.0001 | 2 | 29 | 4.148599 | 4.890019 | 0.6513698 | 0 | 2.647808 | 0
2018-02-10 08:40 | 299253.2874 | 600.0013 | 2 | 29 | 4.173987 | 4.89004 | 0.814357 | 0 | 3.326075 | 0
2018-02-10 08:42 | 299373.2875 | 720.0014 | 2 | 29 | 4.2 | 4.890082 | 0.9773561 | 0 | 4.008525 | 0
2018-02-10 08:44 | 299493.2883 | 840.0022 | 2 | 29 | 4.200295 | 4.4929 | 1.13346 | 0 | 4.664206 | 0
2018-02-10 08:46 | 299613.2863 | 960.0002 | 2 | 29 | 4.200297 | 4.129628 | 1.277104 | 0 | 5.267553 | 0
2018-02-10 08:48 | 299733.2883 | 1080.0022 | 2 | 29 | 4.200266 | 3.78505 | 1.408868 | 0 | 5.821002 | 0
2018-02-10 08:50 | 299853.2863 | 1200.0002 | 2 | 29 | 4.200306 | 3.488038 | 1.530009 | 0 | 6.329829 | 0
2018-02-10 08:52 | 299950.4973 | 1297.2112 | 2 | 29 | 4.200255 | 3.259997 | 1.621061 | 0 | 6.712269 | 0
2018-02-10 08:54 | 300070.5 | 120.0014 | 3 | 29 | 4.219918 | 3.259879 | 1.729344 | 0 | 7.168029 | 0
2018-02-10 08:56 | 300190.5 | 240.0002 | 3 | 29 | 4.245738 | 3.259879 | 1.837993 | 0 | 7.627872 | 0
2018-02-10 08:58 | 300310.5 | 360.0006 | 3 | 29 | 4.275349 | 3.259927 | 1.946651 | 0 | 8.090804 | 0
2018-02-10 09:00 | 300430.5 | 480.0011 | 3 | 29 | 4.30642 | 3.259883 | 2.05532 | 0 | 8.557075 | 0
2018-02-10 09:02 | 300550.5 | 600.0006 | 3 | 29 | 4.33952 | 3.259828 | 2.163979 | 0 | 9.026788 | 0
2018-02-10 09:04 | 300670.5 | 720.0002 | 3 | 29 | 4.37605 | 3.259835 | 2.272634 | 0 | 9.50025 | 0
2018-02-10 09:06 | 300790.5 | 840.0006 | 3 | 29 | 4.400313 | 3.021897 | 2.379588 | 0 | 9.970073 | 0
2018-02-10 09:08 | 300910.5 | 960.0017 | 3 | 29 | 4.400322 | 2.612987 | 2.473215 | 0 | 10.38206 | 0
2018-02-10 09:10 | 301030.5 | 1080.0014 | 3 | 29 | 4.400272 | 2.271956 | 2.554452 | 0 | 10.73952 | 0
2018-02-10 09:12 | 301150.5 | 1200.0002 | 3 | 29 | 4.400272 | 1.982699 | 2.625263 | 0 | 11.05111 | 0
2018-02-10 09:14 | 301270.5 | 1320.0014 | 3 | 29 | 4.400328 | 1.726835 | 2.687 | 0 | 11.32277 | 0
2018-02-10 09:16 | 301390.5 | 1440.0002 | 3 | 29 | 4.400275 | 1.504748 | 2.740693 | 0 | 11.55904 | 0
2018-02-10 09:18 | 301510.5 | 1560.0013 | 3 | 29 | 4.400256 | 1.321172 | 2.787709 | 0 | 11.76592 | 0
2018-02-10 09:20 | 301630.5 | 1680.0018 | 3 | 29 | 4.400229 | 1.166242 | 2.829101 | 0 | 11.94805 | 0
2018-02-10 09:22 | 301750.5 | 1800.0013 | 3 | 29 | 4.400228 | 1.031404 | 2.865684 | 0 | 12.10903 | 0
2018-02-10 09:24 | 301870.5 | 1920.0003 | 3 | 29 | 4.400233 | 0.9096022 | 2.897996 | 0 | 12.25121 | 0
2018-02-10 09:26 | 301990.5 | 2040.0013 | 3 | 29 | 4.40024 | 0.8094425 | 2.926589 | 0 | 12.37702 | 0
2018-02-10 09:28 | 302110.5 | 2160.0003 | 3 | 29 | 4.400178 | 0.7227592 | 2.952099 | 0 | 12.48927 | 0
2018-02-10 09:30 | 302230.5 | 2280.0006 | 3 | 29 | 4.40022 | 0.6505585 | 2.97498 | 0 | 12.58995 | 0
2018-02-10 09:32 | 302350.5 | 2400.0018 | 3 | 29 | 4.400228 | 0.5849266 | 2.995548 | 0 | 12.68046 | 0
2018-02-10 09:34 | 302470.5 | 2520.0014 | 3 | 29 | 4.40022 | 0.5251093 | 3.013998 | 0 | 12.76164 | 0
2018-02-10 09:36 | 302590.5 | 2640.0003 | 3 | 29 | 4.400194 | 0.475503 | 3.030659 | 0 | 12.83495 | 0
2018-02-10 09:38 | 302710.5 | 2760.0015 | 3 | 29 | 4.400223 | 0.4339132 | 3.045783 | 0 | 12.9015 | 0
2018-02-10 09:40 | 302830.5 | 2880.0002 | 3 | 29 | 4.400212 | 0.3957958 | 3.059572 | 0 | 12.96217 | 0
2018-02-10 09:42 | 302950.5 | 3000.0014 | 3 | 29 | 4.400171 | 0.3586006 | 3.072127 | 0 | 13.01742 | 0
2018-02-10 09:44 | 303070.5 | 3120.0002 | 3 | 29 | 4.40018 | 0.3280621 | 3.083554 | 0 | 13.0677 | 0
2018-02-10 09:46 | 303190.5 | 3240.0001 | 3 | 29 | 4.400199 | 0.3012362 | 3.094018 | 0 | 13.11375 | 0
2018-02-10 09:48 | 303310.5 | 3360.0018 | 3 | 29 | 4.400165 | 0.2771845 | 3.103642 | 0 | 13.15609 | 0
2018-02-10 09:50 | 303430.5 | 3480.0006 | 3 | 29 | 4.400123 | 0.2541771 | 3.112498 | 0 | 13.19506 | 0
2018-02-10 09:52 | 303550.5 | 3600.0002 | 3 | 29 | 4.400112 | 0.2327509 | 3.120612 | 0 | 13.23076 | 0
2018-02-10 09:54 | 303670.5 | 3720.0006 | 3 | 29 | 4.400154 | 0.214798 | 3.128068 | 0 | 13.26357 | 0
2018-02-10 09:56 | 303790.5 | 3840.0018 | 3 | 29 | 4.400143 | 0.1985674 | 3.134947 | 0 | 13.29384 | 0
2018-02-10 09:58 | 303910.5 | 3960.0006 | 3 | 29 | 4.400126 | 0.1833057 | 3.141318 | 0 | 13.32187 | 0
2018-02-10 10:00 | 304030.5 | 4080.0019 | 3 | 29 | 4.400139 | 0.1681452 | 3.147188 | 0 | 13.3477 | 0
2018-02-10 10:02 | 304150.5 | 4200.0007 | 3 | 29 | 4.40019 | 0.1566839 | 3.152591 | 0 | 13.37147 | 0
2018-02-10 10:04 | 304270.5 | 4320.0011 | 3 | 29 | 4.400109 | 0.1441336 | 3.157593 | 0 | 13.39348 | 0
2018-02-10 10:06 | 304390.5 | 4440.0015 | 3 | 29 | 4.400166 | 0.1348305 | 3.162237 | 0 | 13.41392 | 0
2018-02-10 10:08 | 304510.5 | 4560.0027 | 3 | 29 | 4.400177 | 0.125102 | 3.166561 | 0 | 13.43294 | 0
2018-02-10 10:10 | 304630.5 | 4680.0006 | 3 | 29 | 4.400148 | 0.1150379 | 3.170546 | 0 | 13.45048 | 0
2018-02-10 10:12 | 304750.5 | 4800.0003 | 3 | 29 | 4.400113 | 0.1069164 | 3.174234 | 0 | 13.46671 | 0
2018-02-10 10:14 | 304870.5 | 4920.0006 | 3 | 29 | 4.40014 | 0.1000423 | 3.177679 | 0 | 13.48187 | 0
2018-02-10 10:16 | 304990.5 | 5040.0018 | 3 | 29 | 4.400112 | 0.09285736 | 3.180889 | 0 | 13.49599 | 0
2018-02-10 10:18 | 305110.5 | 5160.0005 | 3 | 29 | 4.400142 | 0.08609867 | 3.183874 | 0 | 13.50912 | 0
2018-02-10 10:19 | 305193.4 | 5242.9085 | 3 | 29 | 4.400116 | 0.08149433 | 3.185802 | 0 | 13.51761 | 0
2018-02-10 10:21 | 305313.5 | 120.0014 | 4 | 29 | 4.392344 | 0 | 3.185802 | 0 | 13.51761 | 0
2018-02-10 10:23 | 305433.5 | 240.0001 | 4 | 29 | 4.391462 | 0 | 3.185802 | 0 | 13.51761 | 0
2018-02-10 10:24 | 305493.5 | 300.0037 | 4 | 29 | 4.391114 | 0 | 3.185802 | 0 | 13.51761 | 0
2018-02-10 10:26 | 305613.5 | 120.0008 | 5 | 29 | 4.084441 | -3.260023 | 3.185802 | 0.1086542 | 13.51761 | 0.447894
2018-02-10 10:28 | 305733.5 | 240.0012 | 5 | 29 | 4.041811 | -3.260063 | 3.185802 | 0.2173188 | 13.51761 | 0.8893484
2018-02-10 10:30 | 305853.5 | 360.0008 | 5 | 29 | 4.001918 | -3.259995 | 3.185802 | 0.3259774 | 13.51761 | 1.326355
2018-02-10 10:32 | 305973.5 | 480.0004 | 5 | 29 | 3.962658 | -3.260005 | 3.185802 | 0.4346378 | 13.51761 | 1.759063
2018-02-10 10:34 | 306093.5 | 600.0007 | 5 | 29 | 3.923384 | -3.260043 | 3.185802 | 0.5432921 | 13.51761 | 2.18749
2018-02-10 10:36 | 306213.5 | 720.0004 | 5 | 29 | 3.883055 | -3.260049 | 3.185802 | 0.6519559 | 13.51761 | 2.611624
2018-02-10 10:38 | 306333.5 | 840.0007 | 5 | 29 | 3.845598 | -3.259995 | 3.185802 | 0.7606125 | 13.51761 | 3.031485
2018-02-10 10:40 | 306453.5 | 960.0003 | 5 | 29 | 3.809763 | -3.259975 | 3.185802 | 0.869276 | 13.51761 | 3.447401
2018-02-10 10:42 | 306573.5 | 1080.0015 | 5 | 29 | 3.774847 | -3.259995 | 3.185802 | 0.977933 | 13.51761 | 3.859469
2018-02-10 10:44 | 306693.5 | 1200.0012 | 5 | 29 | 3.739913 | -3.260012 | 3.185802 | 1.08659 | 13.51761 | 4.267735
2018-02-10 10:46 | 306813.5 | 1320.0008 | 5 | 29 | 3.707406 | -3.260012 | 3.185802 | 1.195251 | 13.51761 | 4.67231
2018-02-10 10:48 | 306933.5 | 1440.0012 | 5 | 29 | 3.678466 | -3.259982 | 3.185802 | 1.303909 | 13.51761 | 5.073552
2018-02-10 10:50 | 307053.5 | 1560.0008 | 5 | 29 | 3.651819 | -3.25998 | 3.185802 | 1.412567 | 13.51761 | 5.471777
2018-02-10 10:52 | 307173.5 | 1680.0011 | 5 | 29 | 3.626375 | -3.259995 | 3.185802 | 1.521222 | 13.51761 | 5.867175
2018-02-10 10:54 | 307293.5 | 1800.0015 | 5 | 29 | 3.601109 | -3.259994 | 3.185802 | 1.629869 | 13.51761 | 6.259792
2018-02-10 10:56 | 307413.5 | 1920.001 | 5 | 29 | 3.578773 | -3.25992 | 3.185802 | 1.738551 | 13.51761 | 6.649923
2018-02-10 10:58 | 307533.5 | 2040.0007 | 5 | 29 | 3.558877 | -3.259969 | 3.185802 | 1.847204 | 13.51761 | 7.037668
2018-02-10 11:00 | 307653.5 | 2160.001 | 5 | 29 | 3.541098 | -3.259867 | 3.185802 | 1.955869 | 13.51761 | 7.423423
2018-02-10 11:02 | 307773.5 | 2280.0007 | 5 | 29 | 3.5237 | -3.25998 | 3.185802 | 2.064535 | 13.51761 | 7.807283
2018-02-10 11:04 | 307893.5 | 2400.001 | 5 | 29 | 3.507208 | -3.259975 | 3.185802 | 2.173203 | 13.51761 | 8.18927
2018-02-10 11:06 | 308013.5 | 2520.0007 | 5 | 29 | 3.49279 | -3.259949 | 3.185802 | 2.281862 | 13.51761 | 8.56957
2018-02-10 11:08 | 308133.5 | 2640.0011 | 5 | 29 | 3.479126 | -3.259974 | 3.185802 | 2.390519 | 13.51761 | 8.948333
2018-02-10 11:10 | 308253.5 | 2760.0014 | 5 | 29 | 3.46387 | -3.259963 | 3.185802 | 2.499167 | 13.51761 | 9.325524
2018-02-10 11:12 | 308373.5 | 2880.0011 | 5 | 29 | 3.444704 | -3.259923 | 3.185802 | 2.607846 | 13.51761 | 9.700967
2018-02-10 11:14 | 308493.5 | 3000.0007 | 5 | 29 | 3.422735 | -3.259947 | 3.185802 | 2.716511 | 13.51761 | 10.07414
2018-02-10 11:16 | 308613.5 | 3120.0011 | 5 | 29 | 3.393101 | -3.26002 | 3.185802 | 2.825165 | 13.51761 | 10.44452
2018-02-10 11:18 | 308733.5 | 3240.0014 | 5 | 29 | 3.348608 | -3.259967 | 3.185802 | 2.933825 | 13.51761 | 10.81101
2018-02-10 11:20 | 308853.5 | 3360.0002 | 5 | 29 | 3.269494 | -3.259962 | 3.185802 | 3.042483 | 13.51761 | 11.17103
2018-02-10 11:22 | 308973.5 | 3480.0015 | 5 | 29 | 3.099817 | -3.26001 | 3.185802 | 3.151152 | 13.51761 | 11.51847
2018-02-10 11:23 | 309008.5 | 3514.9103 | 5 | 29 | 2.999992 | -3.259969 | 3.185802 | 3.182756 | 13.51761 | 11.61499
2018-02-10 11:25 | 309128.5 | 120.0007 | 6 | 29 | 3.458361 | 0 | 3.185802 | 3.182774 | 13.51761 | 11.61504
2018-02-10 11:27 | 309248.5 | 240.001 | 6 | 29 | 3.478909 | 0 | 3.185802 | 3.182774 | 13.51761 | 11.61504
2018-02-10 11:28 | 309308.5 | 300.0023 | 6 | 29 | 3.483136 | 0 | 3.185802 | 3.182774 | 13.51761 | 11.61504
2018-02-10 11:28 | 309308.5 | 0.0024 | 7 | 30 | 3.48321 | 0 | 0 | 0 | 0 | 0
2018-02-10 11:30 | 309428.6 | 120.0014 | 2 | 30 | 4.046277 | 4.890098 | 0.1624022 | 1.935e-09 | 0.6431595 | 6.738e-09
2018-02-10 11:32 | 309548.6 | 240.001 | 2 | 30 | 4.086153 | 4.890086 | 0.3254046 | 1.935e-09 | 1.305845 | 6.738e-09
2018-02-10 11:34 | 309668.6 | 360.0006 | 2 | 30 | 4.121865 | 4.890115 | 0.4883978 | 1.935e-09 | 1.974914 | 6.738e-09
2018-02-10 11:36 | 309788.6 | 480.001 | 2 | 30 | 4.148478 | 4.890109 | 0.6514071 | 1.935e-09 | 2.64907 | 6.738e-09
2018-02-10 11:38 | 309908.6 | 600.0022 | 2 | 30 | 4.173631 | 4.890082 | 0.8143984 | 1.935e-09 | 3.327245 | 6.738e-09
2018-02-10 11:40 | 310028.6 | 720.0018 | 2 | 30 | 4.200307 | 4.857369 | 0.977379 | 1.935e-09 | 4.009756 | 6.738e-09
2018-02-10 11:42 | 310148.6 | 840.0013 | 2 | 30 | 4.200285 | 4.455091 | 1.132256 | 1.935e-09 | 4.660285 | 6.738e-09
2018-02-10 11:44 | 310268.6 | 960.0009 | 2 | 30 | 4.200279 | 4.109395 | 1.274835 | 1.935e-09 | 5.259157 | 6.738e-09
2018-02-10 11:46 | 310388.6 | 1080.0014 | 2 | 30 | 4.200326 | 3.794684 | 1.406548 | 1.935e-09 | 5.812389 | 6.738e-09
2018-02-10 11:48 | 310508.6 | 1200.0009 | 2 | 30 | 4.200283 | 3.476436 | 1.527746 | 1.935e-09 | 6.321454 | 6.738e-09
2018-02-10 11:49 | 310596.4 | 1287.8283 | 2 | 30 | 4.200283 | 3.259992 | 1.609846 | 1.935e-09 | 6.666301 | 6.738e-09
2018-02-10 11:51 | 310716.4036 | 120.0007 | 3 | 30 | 4.220357 | 3.25999 | 1.71815 | 1.935e-09 | 7.12218 | 6.738e-09
2018-02-10 11:53 | 310836.4039 | 240.001 | 3 | 30 | 4.244876 | 3.259959 | 1.826808 | 1.935e-09 | 7.582067 | 6.738e-09
2018-02-10 11:55 | 310956.4044 | 360.0015 | 3 | 30 | 4.272643 | 3.260001 | 1.935463 | 1.935e-09 | 8.044768 | 6.738e-09
2018-02-10 11:57 | 311076.4035 | 480.0006 | 3 | 30 | 4.305 | 3.259971 | 2.044142 | 1.935e-09 | 8.510834 | 6.738e-09
2018-02-10 11:59 | 311196.4044 | 600.0015 | 3 | 30 | 4.338908 | 3.259938 | 2.152795 | 1.935e-09 | 8.980417 | 6.738e-09
2018-02-10 12:01 | 311316.4032 | 720.0003 | 3 | 30 | 4.374901 | 3.259933 | 2.261453 | 1.935e-09 | 9.453807 | 6.738e-09
2018-02-10 12:03 | 311436.4044 | 840.0015 | 3 | 30 | 4.400304 | 3.067365 | 2.368981 | 1.935e-09 | 9.926026 | 6.738e-09
2018-02-10 12:05 | 311556.4031 | 960.0002 | 3 | 30 | 4.400285 | 2.644151 | 2.463943 | 1.935e-09 | 10.34389 | 6.738e-09
2018-02-10 12:07 | 311676.4044 | 1080.0015 | 3 | 30 | 4.400241 | 2.28552 | 2.545889 | 1.935e-09 | 10.70447 | 6.738e-09
2018-02-10 12:09 | 311796.4031 | 1200.0002 | 3 | 30 | 4.400285 | 1.994739 | 2.617101 | 1.935e-09 | 11.01783 | 6.738e-09
2018-02-10 12:11 | 311916.4035 | 1320.0006 | 3 | 30 | 4.400244 | 1.746229 | 2.679326 | 1.935e-09 | 11.29163 | 6.738e-09
2018-02-10 12:13 | 312036.404 | 1440.0011 | 3 | 30 | 4.400253 | 1.53023 | 2.733857 | 1.935e-09 | 11.53158 | 6.738e-09
2018-02-10 12:15 | 312156.4036 | 1560.0007 | 3 | 30 | 4.400246 | 1.336132 | 2.781562 | 1.935e-09 | 11.7415 | 6.738e-09
2018-02-10 12:17 | 312276.404 | 1680.0011 | 3 | 30 | 4.400264 | 1.176112 | 2.823349 | 1.935e-09 | 11.92537 | 6.738e-09
2018-02-10 12:19 | 312396.4043 | 1800.0014 | 3 | 30 | 4.400228 | 1.040539 | 2.860225 | 1.935e-09 | 12.08763 | 6.738e-09
2018-02-10 12:21 | 312516.4031 | 1920.0002 | 3 | 30 | 4.400202 | 0.9243374 | 2.892934 | 1.935e-09 | 12.23156 | 6.738e-09
2018-02-10 12:23 | 312636.4044 | 2040.0015 | 3 | 30 | 4.400249 | 0.8212709 | 2.921999 | 1.935e-09 | 12.35945 | 6.738e-09
2018-02-10 12:25 | 312756.4048 | 2160.0019 | 3 | 30 | 4.400209 | 0.7291269 | 2.94778 | 1.935e-09 | 12.47289 | 6.738e-09
2018-02-10 12:27 | 312876.4044 | 2280.0015 | 3 | 30 | 4.400186 | 0.6530476 | 2.970782 | 1.935e-09 | 12.57411 | 6.738e-09
2018-02-10 12:29 | 312996.404 | 2400.0011 | 3 | 30 | 4.40021 | 0.5890675 | 2.991445 | 1.935e-09 | 12.66503 | 6.738e-09
2018-02-10 12:31 | 313116.4045 | 2520.0016 | 3 | 30 | 4.400203 | 0.531476 | 3.010094 | 1.935e-09 | 12.74709 | 6.738e-09
2018-02-10 12:33 | 313236.4042 | 2640.0013 | 3 | 30 | 4.400192 | 0.4783392 | 3.026918 | 1.935e-09 | 12.82112 | 6.738e-09
2018-02-10 12:35 | 313356.4036 | 2760.0007 | 3 | 30 | 4.400192 | 0.4343624 | 3.042096 | 1.935e-09 | 12.8879 | 6.738e-09
2018-02-10 12:37 | 313476.404 | 2880.0011 | 3 | 30 | 4.400176 | 0.3962002 | 3.055912 | 1.935e-09 | 12.9487 | 6.738e-09
2018-02-10 12:39 | 313596.4035 | 3000.0006 | 3 | 30 | 4.400154 | 0.3621731 | 3.068545 | 1.935e-09 | 13.00429 | 6.738e-09
2018-02-10 12:41 | 313716.4035 | 3120.0006 | 3 | 30 | 4.400174 | 0.3313055 | 3.080113 | 1.935e-09 | 13.05519 | 6.738e-09
2018-02-10 12:43 | 313836.4045 | 3240.0016 | 3 | 30 | 4.40022 | 0.3028889 | 3.090661 | 1.935e-09 | 13.1016 | 6.738e-09
2018-02-10 12:45 | 313956.4042 | 3360.0013 | 3 | 30 | 4.400169 | 0.2782879 | 3.100322 | 1.935e-09 | 13.14411 | 6.738e-09
2018-02-10 12:47 | 314076.4044 | 3480.0015 | 3 | 30 | 4.400188 | 0.2570829 | 3.109228 | 1.935e-09 | 13.1833 | 6.738e-09
2018-02-10 12:49 | 314196.4032 | 3600.0003 | 3 | 30 | 4.40015 | 0.2370367 | 3.117457 | 1.935e-09 | 13.21951 | 6.738e-09
2018-02-10 12:51 | 314316.4036 | 3720.0007 | 3 | 30 | 4.400139 | 0.2174501 | 3.125039 | 1.935e-09 | 13.25287 | 6.738e-09
2018-02-10 12:53 | 314436.4032 | 3840.0003 | 3 | 30 | 4.400152 | 0.2009888 | 3.131998 | 1.935e-09 | 13.28349 | 6.738e-09
2018-02-10 12:55 | 314556.4044 | 3960.0015 | 3 | 30 | 4.400172 | 0.1859188 | 3.138435 | 1.935e-09 | 13.31181 | 6.738e-09
2018-02-10 12:57 | 314676.4031 | 4080.0002 | 3 | 30 | 4.400145 | 0.1724339 | 3.144403 | 1.935e-09 | 13.33807 | 6.738e-09
2018-02-10 12:59 | 314796.4037 | 4200.0008 | 3 | 30 | 4.400166 | 0.1596231 | 3.14994 | 1.935e-09 | 13.36244 | 6.738e-09
2018-02-10 13:01 | 314916.4032 | 4320.0003 | 3 | 30 | 4.400146 | 0.146266 | 3.155029 | 1.935e-09 | 13.38483 | 6.738e-09
2018-02-10 13:03 | 315036.4045 | 4440.0016 | 3 | 30 | 4.400124 | 0.1353121 | 3.159726 | 1.935e-09 | 13.4055 | 6.738e-09
2018-02-10 13:05 | 315156.4049 | 4560.002 | 3 | 30 | 4.400103 | 0.1255341 | 3.164082 | 1.935e-09 | 13.42466 | 6.738e-09
2018-02-10 13:07 | 315276.4037 | 4680.0008 | 3 | 30 | 4.40016 | 0.1173716 | 3.168139 | 1.935e-09 | 13.44252 | 6.738e-09
2018-02-10 13:09 | 315396.404 | 4800.0011 | 3 | 30 | 4.40013 | 0.1083641 | 3.171898 | 1.935e-09 | 13.45905 | 6.738e-09
2018-02-10 13:11 | 315516.4046 | 4920.0017 | 3 | 30 | 4.400117 | 0.1000204 | 3.17537 | 1.935e-09 | 13.47433 | 6.738e-09
2018-02-10 13:13 | 315636.404 | 5040.0011 | 3 | 30 | 4.400125 | 0.09326649 | 3.178592 | 1.935e-09 | 13.48851 | 6.738e-09
2018-02-10 13:15 | 315756.4045 | 5160.0016 | 3 | 30 | 4.400088 | 0.08688164 | 3.181598 | 1.935e-09 | 13.50174 | 6.738e-09
2018-02-10 13:17 | 315873.6964 | 5277.2935 | 3 | 30 | 4.400146 | 0.08149624 | 3.184343 | 1.935e-09 | 13.51381 | 6.738e-09
2018-02-10 13:19 | 315993.8 | 120.0012 | 4 | 30 | 4.3925 | 0 | 3.184343 | 1.935e-09 | 13.51381 | 6.738e-09
2018-02-10 13:21 | 316113.8 | 240.0017 | 4 | 30 | 4.39163 | 0 | 3.184343 | 1.935e-09 | 13.51381 | 6.738e-09
2018-02-10 13:22 | 316173.8 | 300.0036 | 4 | 30 | 4.391309 | 0 | 3.184343 | 1.935e-09 | 13.51381 | 6.738e-09
2018-02-10 13:24 | 316293.8 | 120.0005 | 5 | 30 | 4.08672 | -3.260038 | 3.184343 | 0.1086542 | 13.51381 | 0.44803
2018-02-10 13:26 | 316413.8 | 240.0012 | 5 | 30 | 4.045108 | -3.26006 | 3.184343 | 0.217316 | 13.51381 | 0.8898217
2018-02-10 13:28 | 316533.8 | 360.0024 | 5 | 30 | 4.00311 | -3.260096 | 3.184343 | 0.3259714 | 13.51381 | 1.327058
2018-02-10 13:30 | 316653.8 | 480.0019 | 5 | 30 | 3.963216 | -3.259995 | 3.184343 | 0.434631 | 13.51381 | 1.759856
2018-02-10 13:32 | 316773.8 | 600.0007 | 5 | 30 | 3.924464 | -3.260062 | 3.184343 | 0.5432898 | 13.51381 | 2.188373
2018-02-10 13:34 | 316893.8 | 720.0019 | 5 | 30 | 3.886433 | -3.260027 | 3.184343 | 0.6519489 | 13.51381 | 2.612737
2018-02-10 13:36 | 317013.8 | 840.0015 | 5 | 30 | 3.847798 | -3.26007 | 3.184343 | 0.7606074 | 13.51381 | 3.032946
2018-02-10 13:38 | 317133.8 | 960.0003 | 5 | 30 | 3.810626 | -3.259992 | 3.184343 | 0.8692628 | 13.51381 | 3.448977
2018-02-10 13:40 | 317253.8 | 1080.0014 | 5 | 30 | 3.775402 | -3.260005 | 3.184343 | 0.9779245 | 13.51381 | 3.861124
2018-02-10 13:42 | 317373.8 | 1200.0011 | 5 | 30 | 3.74178 | -3.260023 | 3.184343 | 1.086585 | 13.51381 | 4.269517
2018-02-10 13:44 | 317493.8 | 1320.0014 | 5 | 30 | 3.710038 | -3.26003 | 3.184343 | 1.195244 | 13.51381 | 4.674356
2018-02-10 13:46 | 317613.8 | 1440.0011 | 5 | 30 | 3.679179 | -3.26001 | 3.184343 | 1.3039 | 13.51381 | 5.075775
2018-02-10 13:48 | 317733.8 | 1560.0014 | 5 | 30 | 3.651627 | -3.260089 | 3.184343 | 1.412561 | 13.51381 | 5.474032
2018-02-10 13:50 | 317853.8 | 1680.0002 | 5 | 30 | 3.626547 | -3.260032 | 3.184343 | 1.521213 | 13.51381 | 5.869406
2018-02-10 13:52 | 317973.8 | 1800.0005 | 5 | 30 | 3.602998 | -3.259992 | 3.184343 | 1.62987 | 13.51381 | 6.26217
2018-02-10 13:54 | 318093.8 | 1920.0002 | 5 | 30 | 3.57982 | -3.260007 | 3.184343 | 1.738536 | 13.51381 | 6.652441
2018-02-10 13:56 | 318213.8 | 2040.0006 | 5 | 30 | 3.558601 | -3.259963 | 3.184343 | 1.847192 | 13.51381 | 7.040223
2018-02-10 13:58 | 318333.8 | 2160.0019 | 5 | 30 | 3.540109 | -3.259974 | 3.184343 | 1.955855 | 13.51381 | 7.425889
2018-02-10 14:00 | 318453.8 | 2280.0013 | 5 | 30 | 3.523681 | -3.259995 | 3.184343 | 2.064514 | 13.51381 | 7.809648
2018-02-10 14:02 | 318573.8 | 2400.0002 | 5 | 30 | 3.507717 | -3.259935 | 3.184343 | 2.173175 | 13.51381 | 8.191669
2018-02-10 14:04 | 318693.8 | 2520.0023 | 5 | 30 | 3.491239 | -3.260003 | 3.184343 | 2.281842 | 13.51381 | 8.571935
2018-02-10 14:06 | 318813.8 | 2640.0002 | 5 | 30 | 3.476643 | -3.259932 | 3.184343 | 2.390497 | 13.51381 | 8.95048
2018-02-10 14:08 | 318933.8 | 2760.0005 | 5 | 30 | 3.461809 | -3.260043 | 3.184343 | 2.499155 | 13.51381 | 9.32744
2018-02-10 14:10 | 319053.8 | 2880.0007 | 5 | 30 | 3.444592 | -3.259915 | 3.184343 | 2.607814 | 13.51381 | 9.702707
2018-02-10 14:12 | 319173.8 | 3000.0014 | 5 | 30 | 3.420935 | -3.259952 | 3.184343 | 2.716476 | 13.51381 | 10.0758
2018-02-10 14:14 | 319293.8 | 3120.0002 | 5 | 30 | 3.389391 | -3.259992 | 3.184343 | 2.825128 | 13.51381 | 10.44585
2018-02-10 14:16 | 319413.8 | 3240.0005 | 5 | 30 | 3.343769 | -3.259956 | 3.184343 | 2.933795 | 13.51381 | 10.81187
2018-02-10 14:18 | 319533.8 | 3360.0002 | 5 | 30 | 3.2675 | -3.25995 | 3.184343 | 3.042458 | 13.51381 | 11.1715
2018-02-10 14:20 | 319653.8 | 3480.0014 | 5 | 30 | 3.100007 | -3.259985 | 3.184343 | 3.151119 | 13.51381 | 11.51889
2018-02-10 14:21 | 319688.3 | 3514.4349 | 5 | 30 | 2.999993 | -3.26004 | 3.184343 | 3.182297 | 13.51381 | 11.6141
2018-02-10 14:23 | 319808.3 | 120.0014 | 6 | 30 | 3.460136 | 0 | 3.184343 | 3.182306 | 13.51381 | 11.61413
2018-02-10 14:25 | 319928.3 | 240 | 6 | 30 | 3.481033 | 0 | 3.184343 | 3.182306 | 13.51381 | 11.61413
2018-02-10 14:26 | 319988.3 | 300.002 | 6 | 30 | 3.485304 | 0 | 3.184343 | 3.182306 | 13.51381 | 11.61413
2018-02-10 14:26 | 319988.3 | 0.0024 | 7 | 31 | 3.485443 | 0 | 0 | 0 | 0 | 0
2018-02-10 14:28 | 320108.4 | 120 | 2 | 31 | 4.046484 | 4.890046 | 0.1623918 | 0 | 0.6434626 | 0
2018-02-10 14:30 | 320228.4 | 240.0003 | 2 | 31 | 4.086102 | 4.890018 | 0.3253767 | 0 | 1.306015 | 0
2018-02-10 14:32 | 320348.4 | 360.0001 | 2 | 31 | 4.12372 | 4.890014 | 0.4883642 | 0 | 1.975254 | 0
2018-02-10 14:34 | 320468.4 | 480.0012 | 2 | 31 | 4.150809 | 4.890019 | 0.6513604 | 0 | 2.64971 | 0
2018-02-10 14:36 | 320588.4 | 600.0015 | 2 | 31 | 4.174849 | 4.890048 | 0.81435 | 0 | 3.328213 | 0
2018-02-10 14:38 | 320708.4 | 720.0004 | 2 | 31 | 4.200333 | 4.866666 | 0.9773155 | 0 | 4.010693 | 0
2018-02-10 14:40 | 320828.4 | 840.0014 | 2 | 31 | 4.2003 | 4.424691 | 1.131938 | 0 | 4.660152 | 0
2018-02-10 14:42 | 320948.4 | 960.0011 | 2 | 31 | 4.200294 | 4.072185 | 1.273377 | 0 | 5.254237 | 0
2018-02-10 14:44 | 321068.4 | 1080.0006 | 2 | 31 | 4.200309 | 3.759646 | 1.403812 | 0 | 5.802103 | 0
2018-02-10 14:46 | 321188.4 | 1200.0003 | 2 | 31 | 4.200274 | 3.4735 | 1.524338 | 0 | 6.308343 | 0
2018-02-10 14:47 | 321278.2 | 1289.8413 | 2 | 31 | 4.200273 | 3.259982 | 1.608346 | 0 | 6.661201 | 0
2018-02-10 14:49 | 321398.3 | 120.0021 | 3 | 31 | 4.222175 | 3.259904 | 1.716637 | 0 | 7.117122 | 0