## Global_Info
Sample No | Channel
11-081 | 84
11-082 | 97
11-083 | 98
11-084 | 99
11-085 | 100
11-086 | 101
11-087 | 102
11-088 | 103

## Statistics_84
Date_Time | Test_Time(s) | Step_Time(s) | Step_Index | Cycle_Index | Voltage(V) | Current(A) | Charge_Capacity(Ah) | Discharge_Capacity(Ah) | Charge_Energy(Wh) | Discharge_Energy(Wh) | Internal Resistance(Ohm)
2018-02-02 20:23 | 5806.380716 | 300.0036 | 6 | 1 | 3.673479 | 0 | 3.025467 | 2.818625 | 12.81542 | 9.749592
2018-02-02 21:56 | 11381.93 | 300.0045 | 6 | 2 | 3.673135 | 0 | 2.819571 | 2.816721 | 11.93913 | 9.74387
2018-02-02 23:29 | 16942.38 | 300.0021 | 6 | 3 | 3.672146 | 0 | 2.817795 | 2.819505 | 11.93092 | 9.757835
2018-02-03 01:02 | 22514.67 | 300.0022 | 6 | 4 | 3.670762 | 0 | 2.817811 | 2.818847 | 11.93352 | 9.750248
2018-02-03 02:35 | 28087.05096 | 300.002 | 6 | 5 | 3.671584 | 0 | 2.822249 | 2.81655 | 11.95108 | 9.751313
2018-02-03 04:07 | 33657.38 | 300.002 | 6 | 6 | 3.671631 | 0 | 2.814038 | 2.813656 | 11.91912 | 9.734741
2018-02-03 05:40 | 39225.59 | 300.0036 | 6 | 7 | 3.669737 | 0 | 2.815157 | 2.81987 | 11.923 | 9.757157
2018-02-03 07:13 | 44802.52 | 300.0043 | 6 | 8 | 3.670088 | 0 | 2.81884 | 2.815001 | 11.93974 | 9.741401
2018-02-03 08:46 | 50371.99 | 300.003 | 6 | 9 | 3.670851 | 0 | 2.817736 | 2.813736 | 11.93306 | 9.740159
2018-02-03 10:19 | 55941.56254 | 300.0036 | 6 | 10 | 3.669674 | 0 | 2.812542 | 2.816252 | 11.91322 | 9.747342
2018-02-03 11:52 | 61504.42 | 300.0011 | 6 | 11 | 3.668814 | 0 | 2.816719 | 2.817241 | 11.9281 | 9.748058
2018-02-03 13:24 | 67081.22 | 300.0035 | 6 | 12 | 3.670015 | 0 | 2.818471 | 2.812133 | 11.93815 | 9.737657
2018-02-03 14:57 | 72642.61 | 300.0036 | 6 | 13 | 3.670487 | 0 | 2.811491 | 2.810225 | 11.90708 | 9.723344
2018-02-03 16:30 | 78208.24 | 300.0038 | 6 | 14 | 3.668462 | 0 | 2.810719 | 2.816009 | 11.90655 | 9.747643
2018-02-03 18:03 | 83773.23 | 300.0062 | 6 | 15 | 3.668717 | 0 | 2.815478 | 2.812646 | 11.92384 | 9.731253
2018-02-03 19:36 | 89343.65 | 300.0014 | 6 | 16 | 3.670328 | 0 | 2.81481 | 2.80786 | 11.92367 | 9.722958
2018-02-03 21:08 | 94898.11 | 300.0026 | 6 | 17 | 3.669942 | 0 | 2.806453 | 2.808277 | 11.88641 | 9.715459
2018-02-03 22:41 | 100460.7 | 300.0029 | 6 | 18 | 3.668282 | 0 | 2.809145 | 2.812815 | 11.90039 | 9.733707
2018-02-04 00:13 | 106021.8 | 300.0021 | 6 | 19 | 3.670144 | 0 | 2.810648 | 2.803339 | 11.9055 | 9.694802
2018-02-04 01:46 | 111585.7 | 300.0029 | 6 | 20 | 3.670592 | 0 | 2.807031 | 2.804246 | 11.89234 | 9.705264
2018-02-04 03:19 | 117141.4 | 300.0021 | 6 | 21 | 3.67036 | 0 | 2.80069 | 2.80181 | 11.86594 | 9.688735
2018-02-04 04:51 | 122694.9 | 300.0035 | 6 | 22 | 3.668182 | 0 | 2.804341 | 2.809294 | 11.8802 | 9.720181
2018-02-04 06:24 | 128257.8 | 300.002 | 6 | 23 | 3.669617 | 0 | 2.807246 | 2.801207 | 11.89335 | 9.687301
2018-02-04 07:57 | 133815.473 | 300.0045 | 6 | 24 | 3.669678 | 0 | 2.804483 | 2.802836 | 11.88136 | 9.69997
2018-02-04 09:29 | 139367.8 | 300.0045 | 6 | 25 | 3.66983 | 0 | 2.800564 | 2.800737 | 11.86518 | 9.686699
2018-02-04 11:02 | 144921 | 300.0046 | 6 | 26 | 3.668398 | 0 | 2.80183 | 2.804433 | 11.87072 | 9.701303
2018-02-04 12:35 | 150483.6 | 300.0022 | 6 | 27 | 3.669919 | 0 | 2.804464 | 2.797797 | 11.88336 | 9.679108
2018-02-04 14:07 | 156037.9 | 300.0028 | 6 | 28 | 3.67106 | 0 | 2.797496 | 2.793942 | 11.8543 | 9.659921
2018-02-04 15:40 | 161589.4227 | 300.002 | 6 | 29 | 3.670061 | 0 | 2.793511 | 2.796463 | 11.83982 | 9.670448
2018-02-04 17:12 | 167139.3 | 300.0028 | 6 | 30 | 3.669821 | 0 | 2.795756 | 2.795557 | 11.84747 | 9.661608
2018-02-04 18:45 | 172698 | 300.0021 | 6 | 31 | 3.670763 | 0 | 2.796414 | 2.791547 | 11.85292 | 9.652112
2018-02-04 20:17 | 178251.7 | 300.0021 | 6 | 32 | 3.670861 | 0 | 2.792194 | 2.791257 | 11.83472 | 9.651704
2018-02-04 21:50 | 183798.1 | 300.0028 | 6 | 33 | 3.670787 | 0 | 2.789896 | 2.790707 | 11.82461 | 9.645026
2018-02-04 23:22 | 189350.8 | 300.0022 | 6 | 34 | 3.669112 | 0 | 2.79107 | 2.794408 | 11.8314 | 9.659409
2018-02-05 00:55 | 194906.4 | 300.003 | 6 | 35 | 3.670295 | 0 | 2.794725 | 2.789498 | 11.8457 | 9.643121
2018-02-05 02:27 | 200460.5 | 300.0021 | 6 | 36 | 3.671254 | 0 | 2.790111 | 2.786332 | 11.82757 | 9.630778
2018-02-05 04:00 | 206006.3 | 300.0028 | 6 | 37 | 3.670713 | 0 | 2.785906 | 2.787995 | 11.81001 | 9.636189
2018-02-05 05:32 | 211557.2 | 300.0028 | 6 | 38 | 3.669622 | 0 | 2.787525 | 2.78989 | 11.81733 | 9.638666
2018-02-05 07:05 | 217112.8 | 300.0029 | 6 | 39 | 3.670194 | 0 | 2.791024 | 2.787382 | 11.8325 | 9.633408
2018-02-05 08:38 | 222665.5 | 300.0021 | 6 | 40 | 3.671081 | 0 | 2.7877 | 2.78401 | 11.81844 | 9.622736
2018-02-05 10:10 | 228210.5 | 300.003 | 6 | 41 | 3.670883 | 0 | 2.783275 | 2.784153 | 11.79997 | 9.621778
2018-02-05 11:42 | 233759.9 | 300.0013 | 6 | 42 | 3.668634 | 0 | 2.785192 | 2.790823 | 11.80796 | 9.647293
2018-02-05 13:15 | 239310.7 | 300.0028 | 6 | 43 | 3.669627 | 0 | 2.789954 | 2.785815 | 11.82698 | 9.626955
2018-02-05 14:48 | 244863.1 | 300.0019 | 6 | 44 | 3.670013 | 0 | 2.787885 | 2.784698 | 11.81952 | 9.631408
2018-02-05 16:20 | 250403.8 | 300.0011 | 6 | 45 | 3.669705 | 0 | 2.78683 | 2.787966 | 11.81073 | 9.643615
2018-02-05 17:52 | 255947.4 | 300.0029 | 6 | 46 | 3.670274 | 0 | 2.784264 | 2.783432 | 11.80285 | 9.615942
2018-02-05 19:25 | 261492 | 300.0028 | 6 | 47 | 3.668174 | 0 | 2.785888 | 2.788998 | 11.81057 | 9.645783
2018-02-05 20:57 | 267034.3 | 300.0019 | 6 | 48 | 3.671779 | 0 | 2.78788 | 2.776664 | 11.81699 | 9.595181
2018-02-05 22:29 | 272578.2 | 300.0021 | 6 | 49 | 3.671254 | 0 | 2.777305 | 2.778678 | 11.77703 | 9.602369
2018-02-06 00:02 | 278114.4 | 300.0022 | 6 | 50 | 3.671669 | 0 | 2.77663 | 2.776448 | 11.77319 | 9.589205
2018-02-06 00:29 | 279731.6 | 1617.061 | 8 | 51 | 4.2 | 3.259915 | 1.464225 | 0 | 5.952054 | 0

## Channel_84_1
Date_Time | Test_Time(s) | Step_Time(s) | Step_Index | Cycle_Index | Voltage(V) | Current(A) | Charge_Capacity(Ah) | Discharge_Capacity(Ah) | Charge_Energy(Wh) | Discharge_Energy(Wh) | Internal Resistance(Ohm)
2018-02-02 18:47 | 10.0006 | 10.0006 | 1 | 1 | 3.447239 | 0 | 0 | 0 | 0 | 0
2018-02-02 18:47 | 10.0021 | 10.0021 | 1 | 1 | 3.447239 | 0 | 0 | 0 | 0 | 0
2018-02-02 18:49 | 130.081 | 120.0013 | 2 | 1 | 4.065198 | 4.890162 | 0.1624119 | 0 | 0.6444836 | 0
2018-02-02 18:51 | 250.0798 | 240.0001 | 2 | 1 | 4.098145 | 4.889869 | 0.3253852 | 0 | 1.309504 | 0
2018-02-02 18:53 | 370.081 | 360.0013 | 2 | 1 | 4.131354 | 4.889825 | 0.4883978 | 0 | 1.980392 | 0
2018-02-02 18:55 | 490.0807 | 480.001 | 2 | 1 | 4.156547 | 4.889878 | 0.6514008 | 0 | 2.655921 | 0
2018-02-02 18:57 | 610.0803 | 600.0006 | 2 | 1 | 4.180872 | 4.889865 | 0.8143785 | 0 | 3.335288 | 0
2018-02-02 18:59 | 730.0807 | 720.001 | 2 | 1 | 4.200331 | 4.788266 | 0.9769561 | 0 | 4.016954 | 0
2018-02-02 19:01 | 850.0811 | 840.0014 | 2 | 1 | 4.200279 | 4.431041 | 1.130459 | 0 | 4.66171 | 0
2018-02-02 19:03 | 970.0807 | 960.001 | 2 | 1 | 4.200285 | 4.116446 | 1.272821 | 0 | 5.25967 | 0
2018-02-02 19:05 | 1090.0803 | 1080.0006 | 2 | 1 | 4.200256 | 3.814073 | 1.404974 | 0 | 5.81475 | 0
2018-02-02 19:07 | 1210.0799 | 1200.0002 | 2 | 1 | 4.200305 | 3.510434 | 1.526957 | 0 | 6.327116 | 0
2018-02-02 19:08 | 1321.5652 | 1311.4855 | 2 | 1 | 4.200274 | 3.259999 | 1.631728 | 0 | 6.767181 | 0
2018-02-02 19:10 | 1441.578572 | 120.0013 | 3 | 1 | 4.218844 | 3.260037 | 1.740012 | 0 | 7.222901 | 0
2018-02-02 19:12 | 1561.577372 | 240.0001 | 3 | 1 | 4.241744 | 3.259997 | 1.848685 | 0 | 7.682584 | 0
2018-02-02 19:14 | 1681.578672 | 360.0014 | 3 | 1 | 4.268677 | 3.260022 | 1.957332 | 0 | 8.144854 | 0
2018-02-02 19:16 | 1801.578172 | 480.0009 | 3 | 1 | 4.299079 | 3.260087 | 2.066004 | 0 | 8.610382 | 0
2018-02-02 19:18 | 1921.577772 | 600.0005 | 3 | 1 | 4.330794 | 3.260022 | 2.174664 | 0 | 9.079222 | 0
2018-02-02 19:20 | 2041.577372 | 720.0001 | 3 | 1 | 4.364956 | 3.260013 | 2.283325 | 0 | 9.551647 | 0
2018-02-02 19:22 | 2161.577872 | 840.0006 | 3 | 1 | 4.400339 | 3.222342 | 2.391963 | 0 | 10.02783 | 0
2018-02-02 19:24 | 2281.578172 | 960.0009 | 3 | 1 | 4.400287 | 2.736651 | 2.490654 | 0 | 10.4621 | 0
2018-02-02 19:26 | 2401.577872 | 1080.0006 | 3 | 1 | 4.400301 | 2.376967 | 2.575694 | 0 | 10.8363 | 0
2018-02-02 19:28 | 2521.578172 | 1200.0009 | 3 | 1 | 4.400288 | 2.072371 | 2.649711 | 0 | 11.162 | 0
2018-02-02 19:30 | 2641.579572 | 1320.0023 | 3 | 1 | 4.400273 | 1.813351 | 2.714378 | 0 | 11.44655 | 0
2018-02-02 19:32 | 2761.577372 | 1440.0001 | 3 | 1 | 4.400249 | 1.582973 | 2.770914 | 0 | 11.69532 | 0
2018-02-02 19:34 | 2881.577872 | 1560.0006 | 3 | 1 | 4.400218 | 1.382567 | 2.820227 | 0 | 11.91231 | 0
2018-02-02 19:36 | 3001.578172 | 1680.0009 | 3 | 1 | 4.400226 | 1.218754 | 2.86353 | 0 | 12.10285 | 0
2018-02-02 19:38 | 3121.577872 | 1800.0006 | 3 | 1 | 4.400209 | 1.079842 | 2.901787 | 0 | 12.2712 | 0
2018-02-02 19:40 | 3241.579072 | 1920.0018 | 3 | 1 | 4.400239 | 0.9597034 | 2.935751 | 0 | 12.42065 | 0
2018-02-02 19:42 | 3361.577972 | 2040.0007 | 3 | 1 | 4.400232 | 0.8496304 | 2.965876 | 0 | 12.5532 | 0
2018-02-02 19:44 | 3481.577472 | 2160.0002 | 3 | 1 | 4.40023 | 0.7577095 | 2.992625 | 0 | 12.6709 | 0
2018-02-02 19:46 | 3601.578672 | 2280.0014 | 3 | 1 | 4.400156 | 0.6785765 | 3.016549 | 0 | 12.77617 | 0
2018-02-02 19:47 | 3649.827272 | 2328.25 | 3 | 1 | 4.400239 | 0.6519995 | 3.025467 | 0 | 12.81542 | 0
2018-02-02 19:49 | 3769.872816 | 120.0016 | 4 | 1 | 4.339072 | 0 | 3.025467 | 0 | 12.81542 | 0
2018-02-02 19:51 | 3889.872316 | 240.0011 | 4 | 1 | 4.333069 | 0 | 3.025467 | 0 | 12.81542 | 0
2018-02-02 19:52 | 3949.875016 | 300.0038 | 4 | 1 | 4.331332 | 0 | 3.025467 | 0 | 12.81542 | 0
2018-02-02 19:54 | 4069.956584 | 120.0014 | 5 | 1 | 3.766342 | -6.519845 | 3.025467 | 0.2173076 | 12.81542 | 0.8321456
2018-02-02 19:56 | 4189.955484 | 240.0003 | 5 | 1 | 3.698006 | -6.519855 | 3.025467 | 0.434614 | 12.81542 | 1.643069
2018-02-02 19:58 | 4309.955884 | 360.0007 | 5 | 1 | 3.631502 | -6.519897 | 3.025467 | 0.6519478 | 12.81542 | 2.439548
2018-02-02 20:00 | 4429.955384 | 480.0002 | 5 | 1 | 3.566115 | -6.520154 | 3.025467 | 0.869275 | 12.81542 | 3.221619
2018-02-02 20:02 | 4549.956684 | 600.0015 | 5 | 1 | 3.508421 | -6.520104 | 3.025467 | 1.086598 | 12.81542 | 3.990144
2018-02-02 20:04 | 4669.956284 | 720.0011 | 5 | 1 | 3.459861 | -6.520118 | 3.025467 | 1.303924 | 12.81542 | 4.747194
2018-02-02 20:06 | 4789.956684 | 840.0015 | 5 | 1 | 3.418085 | -6.520096 | 3.025467 | 1.521265 | 12.81542 | 5.494541
2018-02-02 20:08 | 4909.956284 | 960.0011 | 5 | 1 | 3.377482 | -6.520111 | 3.025467 | 1.738581 | 12.81542 | 6.232965
2018-02-02 20:10 | 5029.956584 | 1080.0014 | 5 | 1 | 3.335845 | -6.520124 | 3.025467 | 1.955894 | 12.81542 | 6.962375
2018-02-02 20:12 | 5149.956384 | 1200.0012 | 5 | 1 | 3.29562 | -6.52009 | 3.025467 | 2.173218 | 12.81542 | 7.68299
2018-02-02 20:14 | 5269.956684 | 1320.0015 | 5 | 1 | 3.25011 | -6.520185 | 3.025467 | 2.390542 | 12.81542 | 8.394409
2018-02-02 20:16 | 5389.956384 | 1440.0012 | 5 | 1 | 3.181535 | -6.520199 | 3.025467 | 2.60785 | 12.81542 | 9.094048
2018-02-02 20:18 | 5506.332284 | 1556.3771 | 5 | 1 | 2.999992 | -6.520184 | 3.025467 | 2.818625 | 12.81542 | 9.749592
2018-02-02 20:20 | 5626.378416 | 120.0013 | 6 | 1 | 3.641167 | 0 | 3.025467 | 2.818625 | 12.81542 | 9.749592
2018-02-02 20:22 | 5746.377216 | 240.0001 | 6 | 1 | 3.667264 | 0 | 3.025467 | 2.818625 | 12.81542 | 9.749592
2018-02-02 20:23 | 5806.380716 | 300.0036 | 6 | 1 | 3.673479 | 0 | 3.025467 | 2.818625 | 12.81542 | 9.749592
2018-02-02 20:23 | 5806.389712 | 0.0024 | 7 | 2 | 3.673446 | 0 | 0 | 0 | 0 | 0
2018-02-02 20:25 | 5926.469808 | 120.0015 | 2 | 2 | 4.036018 | 4.889846 | 0.1623853 | 0 | 0.6483287 | 0
2018-02-02 20:27 | 6046.468608 | 240.0003 | 2 | 2 | 4.090793 | 4.889895 | 0.3253707 | 0 | 1.310885 | 0
2018-02-02 20:29 | 6166.469808 | 360.0015 | 2 | 2 | 4.123888 | 4.889918 | 0.4883556 | 0 | 1.980572 | 0
2018-02-02 20:31 | 6286.468608 | 480.0003 | 2 | 2 | 4.148561 | 4.889871 | 0.6513427 | 0 | 2.654731 | 0
2018-02-02 20:33 | 6406.469108 | 600.0008 | 2 | 2 | 4.173242 | 4.889846 | 0.8143311 | 0 | 3.332899 | 0
2018-02-02 20:35 | 6526.469508 | 720.0012 | 2 | 2 | 4.200328 | 4.876472 | 0.9773036 | 0 | 4.01522 | 0
2018-02-02 20:37 | 6646.469008 | 840.0007 | 2 | 2 | 4.20027 | 4.395165 | 1.131445 | 0 | 4.66266 | 0
2018-02-02 20:39 | 6766.468708 | 960.0004 | 2 | 2 | 4.200259 | 3.994897 | 1.271168 | 0 | 5.249538 | 0
2018-02-02 20:41 | 6886.469208 | 1080.0009 | 2 | 2 | 4.200255 | 3.633454 | 1.398207 | 0 | 5.783139 | 0
2018-02-02 20:43 | 7006.469408 | 1200.0011 | 2 | 2 | 4.200311 | 3.294158 | 1.513646 | 0 | 6.268018 | 0
2018-02-02 20:43 | 7018.729808 | 1212.2615 | 2 | 2 | 4.200277 | 3.259995 | 1.524802 | 0 | 6.314875 | 0
2018-02-02 20:45 | 7138.744496 | 120.0015 | 3 | 2 | 4.224587 | 3.260095 | 1.633086 | 0 | 6.770873 | 0
2018-02-02 20:47 | 7258.743996 | 240.001 | 3 | 2 | 4.253777 | 3.260068 | 1.741747 | 0 | 7.231494 | 0
2018-02-02 20:49 | 7378.743696 | 360.0007 | 3 | 2 | 4.284639 | 3.260066 | 1.85041 | 0 | 7.695379 | 0
2018-02-02 20:51 | 7498.743296 | 480.0003 | 3 | 2 | 4.317228 | 3.260097 | 1.959069 | 0 | 8.162692 | 0
2018-02-02 20:53 | 7618.743596 | 600.0006 | 3 | 2 | 4.353656 | 3.260072 | 2.067728 | 0 | 8.633737 | 0
2018-02-02 20:55 | 7738.743196 | 720.0002 | 3 | 2 | 4.394311 | 3.260034 | 2.176389 | 0 | 9.109003 | 0
2018-02-02 20:57 | 7858.743596 | 840.0006 | 3 | 2 | 4.40029 | 2.816255 | 2.278048 | 0 | 9.556282 | 0
2018-02-02 20:59 | 7978.743196 | 960.0002 | 3 | 2 | 4.400297 | 2.440713 | 2.365435 | 0 | 9.940811 | 0
2018-02-02 21:01 | 8098.743796 | 1080.0008 | 3 | 2 | 4.400284 | 2.117816 | 2.44129 | 0 | 10.2746 | 0
2018-02-02 21:03 | 8218.743896 | 1200.0009 | 3 | 2 | 4.400258 | 1.830642 | 2.507033 | 0 | 10.56388 | 0
2018-02-02 21:05 | 8338.743696 | 1320.0007 | 3 | 2 | 4.400281 | 1.593994 | 2.563957 | 0 | 10.81437 | 0
2018-02-02 21:07 | 8458.744896 | 1440.0019 | 3 | 2 | 4.400252 | 1.397035 | 2.613701 | 0 | 11.03325 | 0
2018-02-02 21:09 | 8578.744496 | 1560.0015 | 3 | 2 | 4.400282 | 1.231941 | 2.657434 | 0 | 11.22569 | 0
2018-02-02 21:11 | 8698.743396 | 1680.0004 | 3 | 2 | 4.400258 | 1.086189 | 2.696006 | 0 | 11.39541 | 0
2018-02-02 21:13 | 8818.743696 | 1800.0007 | 3 | 2 | 4.400231 | 0.9552612 | 2.729955 | 0 | 11.5448 | 0
2018-02-02 21:15 | 8938.743996 | 1920.001 | 3 | 2 | 4.400216 | 0.849227 | 2.759988 | 0 | 11.67695 | 0
2018-02-02 21:17 | 9058.743696 | 2040.0007 | 3 | 2 | 4.400185 | 0.7588272 | 2.786757 | 0 | 11.79474 | 0
2018-02-02 21:19 | 9178.743096 | 2160.0001 | 3 | 2 | 4.400156 | 0.6803865 | 2.810738 | 0 | 11.90026 | 0
2018-02-02 21:20 | 9226.443796 | 2207.7008 | 3 | 2 | 4.400227 | 0.6519966 | 2.819571 | 0 | 11.93913 | 0
2018-02-02 21:22 | 9346.489708 | 120.0021 | 4 | 2 | 4.339286 | 0 | 2.819571 | 0 | 11.93913 | 0
2018-02-02 21:24 | 9466.487608 | 240 | 4 | 2 | 4.333286 | 0 | 2.819571 | 0 | 11.93913 | 0
2018-02-02 21:25 | 9526.489708 | 300.0021 | 4 | 2 | 4.331549 | 0 | 2.819571 | 0 | 11.93913 | 0
2018-02-02 21:27 | 9646.571208 | 120.0006 | 5 | 2 | 3.773008 | -6.520106 | 2.819571 | 0.2173135 | 11.93913 | 0.8336794
2018-02-02 21:29 | 9766.570808 | 240.0002 | 5 | 2 | 3.700893 | -6.520083 | 2.819571 | 0.4346424 | 11.93913 | 1.645787
2018-02-02 21:31 | 9886.572108 | 360.0015 | 5 | 2 | 3.630101 | -6.520042 | 2.819571 | 0.6519784 | 11.93913 | 2.442347
2018-02-02 21:33 | 10006.57 | 480.0003 | 5 | 2 | 3.566566 | -6.520047 | 2.819571 | 0.8693036 | 11.93913 | 3.224233
2018-02-02 21:35 | 10126.57 | 600.0015 | 5 | 2 | 3.509794 | -6.520098 | 2.819571 | 1.086625 | 11.93913 | 3.993001
2018-02-02 21:37 | 10246.57 | 720.0002 | 5 | 2 | 3.461064 | -6.520057 | 2.819571 | 1.303922 | 11.93913 | 4.750283
2018-02-02 21:39 | 10366.57 | 840.0007 | 5 | 2 | 3.416126 | -6.520055 | 2.819571 | 1.521283 | 11.93913 | 5.497684
2018-02-02 21:41 | 10486.57 | 960.0018 | 5 | 2 | 3.374674 | -6.520042 | 2.819571 | 1.73861 | 11.93913 | 6.235507
2018-02-02 21:43 | 10606.57 | 1080.0015 | 5 | 2 | 3.335799 | -6.520058 | 2.819571 | 1.95594 | 11.93913 | 6.964672
2018-02-02 21:45 | 10726.57 | 1200.0027 | 5 | 2 | 3.29679 | -6.520083 | 2.819571 | 2.17327 | 11.93913 | 7.685423
2018-02-02 21:47 | 10846.57 | 1320.0007 | 5 | 2 | 3.248852 | -6.520098 | 2.819571 | 2.390577 | 11.93913 | 8.396911
2018-02-02 21:49 | 10966.57 | 1440.0003 | 5 | 2 | 3.174135 | -6.520085 | 2.819571 | 2.607917 | 11.93913 | 9.095612
2018-02-02 21:51 | 11081.88 | 1555.3083 | 5 | 2 | 2.999998 | -6.520025 | 2.819571 | 2.816721 | 11.93913 | 9.74387
2018-02-02 21:53 | 11201.92 | 120.0005 | 6 | 2 | 3.64017 | 0 | 2.819571 | 2.816721 | 11.93913 | 9.74387
2018-02-02 21:55 | 11321.92 | 240.0008 | 6 | 2 | 3.666663 | 0 | 2.819571 | 2.816721 | 11.93913 | 9.74387
2018-02-02 21:56 | 11381.93 | 300.0045 | 6 | 2 | 3.673135 | 0 | 2.819571 | 2.816721 | 11.93913 | 9.74387
2018-02-02 21:56 | 11381.93608 | 0.0024 | 7 | 3 | 3.673227 | 0 | 0 | 0 | 0 | 0
2018-02-02 21:58 | 11502.02 | 120.0014 | 2 | 3 | 4.038248 | 4.890149 | 0.162391 | 1.538e-09 | 0.6485195 | 5.649e-09
2018-02-02 22:00 | 11622.01 | 240.0002 | 2 | 3 | 4.091448 | 4.890147 | 0.3254047 | 1.538e-09 | 1.311506 | 5.649e-09
2018-02-02 22:02 | 11742.01 | 360.0006 | 2 | 3 | 4.123153 | 4.890147 | 0.4883931 | 1.538e-09 | 1.981161 | 5.649e-09
2018-02-02 22:04 | 11862.01 | 480.0011 | 2 | 3 | 4.147435 | 4.889855 | 0.6513624 | 1.538e-09 | 2.655073 | 5.649e-09
2018-02-02 22:06 | 11982.02 | 600.0014 | 2 | 3 | 4.173784 | 4.88985 | 0.8143593 | 1.538e-09 | 3.333188 | 5.649e-09
2018-02-02 22:08 | 12102.01 | 720.0011 | 2 | 3 | 4.200334 | 4.851449 | 0.9773338 | 1.538e-09 | 4.015717 | 5.649e-09
2018-02-02 22:10 | 12222.02 | 840.0024 | 2 | 3 | 4.200284 | 4.413108 | 1.131487 | 1.538e-09 | 4.663207 | 5.649e-09
2018-02-02 22:12 | 12342.01 | 960.0011 | 2 | 3 | 4.200303 | 4.02336 | 1.271952 | 1.538e-09 | 5.253201 | 5.649e-09
2018-02-02 22:14 | 12462.02 | 1080.0015 | 2 | 3 | 4.200285 | 3.650054 | 1.399839 | 1.538e-09 | 5.790361 | 5.649e-09
2018-02-02 22:16 | 12582.01 | 1200.0003 | 2 | 3 | 4.200274 | 3.285117 | 1.515328 | 1.538e-09 | 6.275449 | 5.649e-09
2018-02-02 22:16 | 12590.9 | 1208.8844 | 2 | 3 | 4.200293 | 3.259997 | 1.523408 | 1.538e-09 | 6.309389 | 5.649e-09
2018-02-02 22:18 | 12710.91 | 120.0013 | 3 | 3 | 4.223465 | 3.260045 | 1.631711 | 1.538e-09 | 6.765431 | 5.649e-09
2018-02-02 22:20 | 12830.91 | 240.0002 | 3 | 3 | 4.251555 | 3.260081 | 1.740375 | 1.538e-09 | 7.225872 | 5.649e-09
2018-02-02 22:22 | 12950.91 | 360.0006 | 3 | 3 | 4.281764 | 3.260036 | 1.849039 | 1.538e-09 | 7.689473 | 5.649e-09
2018-02-02 22:24 | 13070.91 | 480.001 | 3 | 3 | 4.315741 | 3.260053 | 1.957702 | 1.538e-09 | 8.156545 | 5.649e-09
2018-02-02 22:26 | 13190.91 | 600.0006 | 3 | 3 | 4.353123 | 3.260045 | 2.066354 | 1.538e-09 | 8.627482 | 5.649e-09
2018-02-02 22:28 | 13310.91 | 720.0001 | 3 | 3 | 4.392185 | 3.259984 | 2.175025 | 1.538e-09 | 9.102645 | 5.649e-09
2018-02-02 22:30 | 13430.91 | 840.0013 | 3 | 3 | 4.400295 | 2.845942 | 2.277614 | 1.538e-09 | 9.553977 | 5.649e-09
2018-02-02 22:32 | 13550.91 | 960.0009 | 3 | 3 | 4.400279 | 2.45691 | 2.365815 | 1.538e-09 | 9.942089 | 5.649e-09
2018-02-02 22:34 | 13670.91 | 1080.0006 | 3 | 3 | 4.400268 | 2.114704 | 2.441867 | 1.538e-09 | 10.27674 | 5.649e-09
2018-02-02 22:36 | 13790.91 | 1200.0009 | 3 | 3 | 4.400275 | 1.836063 | 2.507565 | 1.538e-09 | 10.56583 | 5.649e-09
2018-02-02 22:38 | 13910.91 | 1320.0006 | 3 | 3 | 4.400261 | 1.602881 | 2.564759 | 1.538e-09 | 10.8175 | 5.649e-09
2018-02-02 22:40 | 14030.91 | 1440.0002 | 3 | 3 | 4.400254 | 1.404502 | 2.614813 | 1.538e-09 | 11.03775 | 5.649e-09
2018-02-02 22:42 | 14150.91 | 1560.0006 | 3 | 3 | 4.400248 | 1.228739 | 2.658659 | 1.538e-09 | 11.23068 | 5.649e-09
2018-02-02 22:44 | 14270.91 | 1680.0002 | 3 | 3 | 4.400258 | 1.079245 | 2.697019 | 1.538e-09 | 11.39948 | 5.649e-09
2018-02-02 22:46 | 14390.91 | 1800.0006 | 3 | 3 | 4.400252 | 0.9545488 | 2.730853 | 1.538e-09 | 11.54835 | 5.649e-09
2018-02-02 22:48 | 14510.91 | 1920.0001 | 3 | 3 | 4.400239 | 0.8497515 | 2.760863 | 1.538e-09 | 11.6804 | 5.649e-09
2018-02-02 22:50 | 14630.91 | 2040.0006 | 3 | 3 | 4.400191 | 0.7566957 | 2.787618 | 1.538e-09 | 11.79813 | 5.649e-09
2018-02-02 22:52 | 14750.91 | 2160.001 | 3 | 3 | 4.400174 | 0.673234 | 2.811445 | 1.538e-09 | 11.90298 | 5.649e-09
2018-02-02 22:53 | 14785.39 | 2194.4801 | 3 | 3 | 4.400202 | 0.6519976 | 2.817795 | 1.538e-09 | 11.93092 | 5.649e-09
2018-02-02 22:55 | 14905.4339 | 120.0004 | 4 | 3 | 4.339467 | 0 | 2.817795 | 1.538e-09 | 11.93092 | 5.649e-09
2018-02-02 22:57 | 15025.4343 | 240.0008 | 4 | 3 | 4.333468 | 0 | 2.817795 | 1.538e-09 | 11.93092 | 5.649e-09
2018-02-02 22:58 | 15085.4379 | 300.0044 | 4 | 3 | 4.331708 | 0 | 2.817795 | 1.538e-09 | 11.93092 | 5.649e-09
2018-02-02 23:00 | 15205.51 | 120.0006 | 5 | 3 | 3.777346 | -6.519986 | 2.817795 | 0.2172856 | 11.93092 | 0.8347619
2018-02-02 23:02 | 15325.51 | 240.0002 | 5 | 3 | 3.702307 | -6.520166 | 2.817795 | 0.4346171 | 11.93092 | 1.64739
2018-02-02 23:04 | 15445.51 | 360.0005 | 5 | 3 | 3.634172 | -6.519893 | 2.817795 | 0.6519489 | 11.93092 | 2.444549
2018-02-02 23:06 | 15565.51 | 480.0009 | 5 | 3 | 3.571175 | -6.51983 | 2.817795 | 0.8692684 | 11.93092 | 3.227352
2018-02-02 23:08 | 15685.51 | 600.0005 | 5 | 3 | 3.513912 | -6.519921 | 2.817795 | 1.086609 | 11.93092 | 3.99722
2018-02-02 23:10 | 15805.51 | 720.001 | 5 | 3 | 3.461025 | -6.520108 | 2.817795 | 1.30395 | 11.93092 | 4.755105
2018-02-02 23:12 | 15925.51 | 840.0014 | 5 | 3 | 3.416304 | -6.520192 | 2.817795 | 1.521272 | 11.93092 | 5.502248
2018-02-02 23:14 | 16045.51 | 960.0009 | 5 | 3 | 3.376411 | -6.5201 | 2.817795 | 1.738616 | 11.93092 | 6.240386
2018-02-02 23:16 | 16165.51 | 1080.0014 | 5 | 3 | 3.338532 | -6.520095 | 2.817795 | 1.955927 | 11.93092 | 6.969996
2018-02-02 23:18 | 16285.51 | 1200.001 | 5 | 3 | 3.296479 | -6.520159 | 2.817795 | 2.173242 | 11.93092 | 7.691052
2018-02-02 23:20 | 16405.51 | 1320.0006 | 5 | 3 | 3.245421 | -6.520106 | 2.817795 | 2.390604 | 11.93092 | 8.402192
2018-02-02 23:22 | 16525.51 | 1440.0001 | 5 | 3 | 3.175896 | -6.520093 | 2.817795 | 2.607916 | 11.93092 | 9.100635
2018-02-02 23:24 | 16642.34 | 1556.8217 | 5 | 3 | 2.99999 | -6.520078 | 2.817795 | 2.819505 | 11.93092 | 9.757835
2018-02-02 23:26 | 16762.38 | 120.0005 | 6 | 3 | 3.63825 | 0 | 2.817795 | 2.819505 | 11.93092 | 9.757835
2018-02-02 23:28 | 16882.38 | 240.0001 | 6 | 3 | 3.665628 | 0 | 2.817795 | 2.819505 | 11.93092 | 9.757835
2018-02-02 23:29 | 16942.38 | 300.0021 | 6 | 3 | 3.672146 | 0 | 2.817795 | 2.819505 | 11.93092 | 9.757835
2018-02-02 23:29 | 16942.39 | 0.004 | 7 | 4 | 3.672239 | 0 | 0 | 0 | 0 | 0
2018-02-02 23:31 | 17062.46952 | 120.0007 | 2 | 4 | 4.038865 | 4.890119 | 0.1623787 | 0 | 0.6487288 | 0
2018-02-02 23:33 | 17182.46982 | 240.001 | 2 | 4 | 4.091194 | 4.89013 | 0.3253877 | 0 | 1.311704 | 0
2018-02-02 23:35 | 17302.47032 | 360.0015 | 2 | 4 | 4.12294 | 4.890164 | 0.4883951 | 0 | 1.981367 | 0
2018-02-02 23:37 | 17422.46982 | 480.001 | 2 | 4 | 4.149843 | 4.890079 | 0.6513786 | 0 | 2.655503 | 0
2018-02-02 23:39 | 17542.47032 | 600.0015 | 2 | 4 | 4.176477 | 4.890084 | 0.8143828 | 0 | 3.334147 | 0
2018-02-02 23:41 | 17662.47162 | 720.0028 | 2 | 4 | 4.200327 | 4.827018 | 0.9772574 | 0 | 4.016537 | 0
2018-02-02 23:43 | 17782.46982 | 840.001 | 2 | 4 | 4.200318 | 4.406875 | 1.130941 | 0 | 4.662055 | 0
2018-02-02 23:45 | 17902.46912 | 960.0003 | 2 | 4 | 4.200296 | 4.001718 | 1.271058 | 0 | 5.250589 | 0
2018-02-02 23:47 | 18022.47122 | 1080.0024 | 2 | 4 | 4.200288 | 3.604487 | 1.397662 | 0 | 5.782362 | 0
2018-02-02 23:49 | 18142.47082 | 1200.002 | 2 | 4 | 4.200283 | 3.264321 | 1.512022 | 0 | 6.262705 | 0
2018-02-02 23:49 | 18144.03372 | 1201.5649 | 2 | 4 | 4.200277 | 3.259986 | 1.513438 | 0 | 6.268655 | 0
2018-02-02 23:51 | 18264.05 | 120.0007 | 3 | 4 | 4.222698 | 3.259871 | 1.621705 | 1.515e-09 | 6.7245 | 6.156e-09
2018-02-02 23:53 | 18384.05 | 240.0018 | 3 | 4 | 4.250155 | 3.259885 | 1.730363 | 1.515e-09 | 7.184783 | 6.156e-09
2018-02-02 23:55 | 18504.05 | 360.0014 | 3 | 4 | 4.281735 | 3.259995 | 1.839013 | 1.515e-09 | 7.648235 | 6.156e-09
2018-02-02 23:57 | 18624.05 | 480.001 | 3 | 4 | 4.315825 | 3.259936 | 1.947673 | 1.515e-09 | 8.115337 | 6.156e-09
2018-02-02 23:59 | 18744.05 | 600.0006 | 3 | 4 | 4.351593 | 3.259965 | 2.056328 | 1.515e-09 | 8.586193 | 6.156e-09
2018-02-03 00:01 | 18864.05 | 720.0002 | 3 | 4 | 4.3895 | 3.259946 | 2.16499 | 1.515e-09 | 9.061088 | 6.156e-09
2018-02-03 00:03 | 18984.05 | 840.0007 | 3 | 4 | 4.400271 | 2.868266 | 2.268448 | 1.515e-09 | 9.516177 | 6.156e-09
2018-02-03 00:05 | 19104.05 | 960.0018 | 3 | 4 | 4.400302 | 2.463277 | 2.357084 | 1.515e-09 | 9.906202 | 6.156e-09
2018-02-03 00:07 | 19224.05 | 1080.0006 | 3 | 4 | 4.400244 | 2.135131 | 2.433546 | 1.515e-09 | 10.24265 | 6.156e-09
2018-02-03 00:09 | 19344.05 | 1200.0002 | 3 | 4 | 4.400249 | 1.859294 | 2.499984 | 1.515e-09 | 10.535 | 6.156e-09
2018-02-03 00:11 | 19464.05 | 1320.0022 | 3 | 4 | 4.400239 | 1.624668 | 2.558002 | 1.515e-09 | 10.7903 | 6.156e-09
2018-02-03 00:13 | 19584.05 | 1440.001 | 3 | 4 | 4.400231 | 1.416745 | 2.608661 | 1.515e-09 | 11.01321 | 6.156e-09
2018-02-03 00:15 | 19704.05 | 1560.0007 | 3 | 4 | 4.400289 | 1.240802 | 2.652829 | 1.515e-09 | 11.20756 | 6.156e-09
2018-02-03 00:17 | 19824.05 | 1680.001 | 3 | 4 | 4.400177 | 1.09306 | 2.691664 | 1.515e-09 | 11.37844 | 6.156e-09
2018-02-03 00:19 | 19944.05 | 1800.0006 | 3 | 4 | 4.400245 | 0.9716463 | 2.726034 | 1.515e-09 | 11.52968 | 6.156e-09
2018-02-03 00:21 | 20064.05 | 1920.0001 | 3 | 4 | 4.400201 | 0.8630581 | 2.756582 | 1.515e-09 | 11.6641 | 6.156e-09
2018-02-03 00:23 | 20184.05 | 2040.0007 | 3 | 4 | 4.400225 | 0.7651834 | 2.783688 | 1.515e-09 | 11.78337 | 6.156e-09
2018-02-03 00:25 | 20304.05 | 2160.0002 | 3 | 4 | 4.400198 | 0.6838989 | 2.807806 | 1.515e-09 | 11.88949 | 6.156e-09
2018-02-03 00:26 | 20357.99 | 2213.9395 | 3 | 4 | 4.400225 | 0.6519947 | 2.817811 | 1.515e-09 | 11.93352 | 6.156e-09
2018-02-03 00:28 | 20478.03146 | 120.0005 | 4 | 4 | 4.339083 | 0 | 2.817811 | 1.515e-09 | 11.93352 | 6.156e-09
2018-02-03 00:30 | 20598.03206 | 240.0011 | 4 | 4 | 4.333025 | 0 | 2.817811 | 1.515e-09 | 11.93352 | 6.156e-09
2018-02-03 00:31 | 20658.03316 | 300.0022 | 4 | 4 | 4.331224 | 0 | 2.817811 | 1.515e-09 | 11.93352 | 6.156e-09
2018-02-03 00:33 | 20778.11 | 120.0014 | 5 | 4 | 3.772473 | -6.520121 | 2.817811 | 0.2173154 | 11.93352 | 0.8338918
2018-02-03 00:35 | 20898.11 | 240.0002 | 5 | 4 | 3.701009 | -6.520103 | 2.817811 | 0.4346337 | 11.93352 | 1.645848
2018-02-03 00:37 | 21018.11 | 360.0007 | 5 | 4 | 3.633921 | -6.520173 | 2.817811 | 0.6519381 | 11.93352 | 2.442719
2018-02-03 00:39 | 21138.11 | 480.0002 | 5 | 4 | 3.569514 | -6.519853 | 2.817811 | 0.8692782 | 11.93352 | 3.225454
2018-02-03 00:41 | 21258.11 | 600.0007 | 5 | 4 | 3.508755 | -6.520161 | 2.817811 | 1.086607 | 11.93352 | 3.994508
2018-02-03 00:43 | 21378.11 | 720.0001 | 5 | 4 | 3.45807 | -6.520182 | 2.817811 | 1.303923 | 11.93352 | 4.75133
2018-02-03 00:45 | 21498.11 | 840.0007 | 5 | 4 | 3.415304 | -6.51981 | 2.817811 | 1.521248 | 11.93352 | 5.498087
2018-02-03 00:47 | 21618.11 | 960.0001 | 5 | 4 | 3.376296 | -6.520022 | 2.817811 | 1.738577 | 11.93352 | 6.236116
2018-02-03 00:49 | 21738.11 | 1080.0007 | 5 | 4 | 3.335365 | -6.519936 | 2.817811 | 1.955895 | 11.93352 | 6.965488
2018-02-03 00:51 | 21858.11 | 1200.0001 | 5 | 4 | 3.291811 | -6.520104 | 2.817811 | 2.173217 | 11.93352 | 7.685583
2018-02-03 00:53 | 21978.11 | 1320.0022 | 5 | 4 | 3.244317 | -6.520146 | 2.817811 | 2.390544 | 11.93352 | 8.396006
2018-02-03 00:55 | 22098.11 | 1440.0002 | 5 | 4 | 3.177886 | -6.520174 | 2.817811 | 2.607865 | 11.93352 | 9.094479
2018-02-03 00:57 | 22214.62 | 1556.5059 | 5 | 4 | 2.999994 | -6.520104 | 2.817811 | 2.818847 | 11.93352 | 9.750248
2018-02-03 00:59 | 22334.66 | 120 | 6 | 4 | 3.637173 | 0 | 2.817811 | 2.818847 | 11.93352 | 9.750248
2018-02-03 01:01 | 22454.66 | 240.0011 | 6 | 4 | 3.664236 | 0 | 2.817811 | 2.818847 | 11.93352 | 9.750248
2018-02-03 01:02 | 22514.67 | 300.0022 | 6 | 4 | 3.670762 | 0 | 2.817811 | 2.818847 | 11.93352 | 9.750248
2018-02-03 01:02 | 22514.68 | 0.0023 | 7 | 5 | 3.670778 | 0 | 0 | 0 | 0 | 0
2018-02-03 01:04 | 22634.76 | 120.0007 | 2 | 5 | 4.037573 | 4.890092 | 0.1623899 | 0 | 0.6486979 | 0
2018-02-03 01:06 | 22754.76 | 240.0018 | 2 | 5 | 4.090242 | 4.890143 | 0.32538 | 0 | 1.311371 | 0
2018-02-03 01:08 | 22874.76 | 360.0007 | 2 | 5 | 4.125002 | 4.890208 | 0.488364 | 0 | 1.981034 | 0
2018-02-03 01:10 | 22994.76 | 480.0002 | 2 | 5 | 4.150285 | 4.890121 | 0.6513484 | 0 | 2.655443 | 0
2018-02-03 01:12 | 23114.76 | 600.0006 | 2 | 5 | 4.175261 | 4.890189 | 0.8143315 | 0 | 3.333896 | 0
2018-02-03 01:14 | 23234.76 | 720.0002 | 2 | 5 | 4.200307 | 4.867841 | 0.9773191 | 0 | 4.016486 | 0
2018-02-03 01:16 | 23354.76 | 840.0013 | 2 | 5 | 4.20032 | 4.408172 | 1.13178 | 0 | 4.665269 | 0
2018-02-03 01:18 | 23474.76 | 960.0002 | 2 | 5 | 4.200296 | 3.987489 | 1.271477 | 0 | 5.252038 | 0
2018-02-03 01:20 | 23594.76 | 1080.0013 | 2 | 5 | 4.200294 | 3.621339 | 1.398181 | 0 | 5.784229 | 0
2018-02-03 01:22 | 23714.76 | 1200.001 | 2 | 5 | 4.200294 | 3.292378 | 1.51328 | 0 | 6.26768 | 0
2018-02-03 01:22 | 23727.09 | 1212.3334 | 2 | 5 | 4.200269 | 3.259997 | 1.524506 | 0 | 6.314831 | 0
2018-02-03 01:24 | 23847.1043 | 120.0006 | 3 | 5 | 4.222884 | 3.259955 | 1.632781 | 0 | 6.770712 | 0
2018-02-03 01:26 | 23967.1048 | 240.0011 | 3 | 5 | 4.252421 | 3.259942 | 1.741436 | 0 | 7.23112 | 0
2018-02-03 01:28 | 24087.1051 | 360.0014 | 3 | 5 | 4.283443 | 3.259955 | 1.850083 | 0 | 7.694806 | 0
2018-02-03 01:30 | 24207.1039 | 480.0002 | 3 | 5 | 4.316303 | 3.259921 | 1.958751 | 0 | 8.162049 | 0
2018-02-03 01:32 | 24327.1051 | 600.0014 | 3 | 5 | 4.351367 | 3.259866 | 2.067415 | 0 | 8.632943 | 0
2018-02-03 01:34 | 24447.1048 | 720.0011 | 3 | 5 | 4.390738 | 3.259856 | 2.176076 | 0 | 9.107864 | 0
2018-02-03 01:36 | 24567.1051 | 840.0014 | 3 | 5 | 4.400246 | 2.838113 | 2.278699 | 0 | 9.55932 | 0
2018-02-03 01:38 | 24687.1055 | 960.0018 | 3 | 5 | 4.400255 | 2.452214 | 2.366693 | 0 | 9.94652 | 0
2018-02-03 01:40 | 24807.1051 | 1080.0014 | 3 | 5 | 4.400273 | 2.130654 | 2.44291 | 0 | 10.28189 | 0
2018-02-03 01:42 | 24927.104 | 1200.0003 | 3 | 5 | 4.400304 | 1.853063 | 2.509197 | 0 | 10.57358 | 0
2018-02-03 01:44 | 25047.1043 | 1320.0006 | 3 | 5 | 4.400315 | 1.604411 | 2.566701 | 0 | 10.82661 | 0
2018-02-03 01:46 | 25167.1039 | 1440.0002 | 3 | 5 | 4.400244 | 1.40203 | 2.616684 | 0 | 11.04655 | 0
2018-02-03 01:48 | 25287.1059 | 1560.0022 | 3 | 5 | 4.400213 | 1.231475 | 2.660503 | 0 | 11.23936 | 0
2018-02-03 01:50 | 25407.1039 | 1680.0002 | 3 | 5 | 4.400233 | 1.088254 | 2.699121 | 0 | 11.40929 | 0
2018-02-03 01:52 | 25527.1059 | 1800.0022 | 3 | 5 | 4.400252 | 0.9614563 | 2.733251 | 0 | 11.55947 | 0
2018-02-03 01:54 | 25647.1047 | 1920.001 | 3 | 5 | 4.400259 | 0.8507547 | 2.763361 | 0 | 11.69196 | 0
2018-02-03 01:56 | 25767.1051 | 2040.0014 | 3 | 5 | 4.400187 | 0.7566462 | 2.790112 | 0 | 11.80967 | 0
2018-02-03 01:58 | 25887.1038 | 2160.0001 | 3 | 5 | 4.400226 | 0.6791172 | 2.814006 | 0 | 11.91481 | 0
2018-02-03 01:59 | 25931.6947 | 2204.591 | 3 | 5 | 4.400182 | 0.6519947 | 2.822249 | 0 | 11.95108 | 0
2018-02-03 02:01 | 26051.74 | 120.0011 | 4 | 5 | 4.339731 | 0 | 2.822249 | 0 | 11.95108 | 0
2018-02-03 02:03 | 26171.74 | 239.9999 | 4 | 5 | 4.333799 | 0 | 2.822249 | 0 | 11.95108 | 0
2018-02-03 02:04 | 26231.74 | 300.002 | 4 | 5 | 4.332097 | 0 | 2.822249 | 0 | 11.95108 | 0
2018-02-03 02:06 | 26351.82 | 120.0015 | 5 | 5 | 3.778216 | -6.52011 | 2.822249 | 0.2172976 | 11.95108 | 0.8348807
2018-02-03 02:08 | 26471.82 | 240.0003 | 5 | 5 | 3.706851 | -6.520149 | 2.822249 | 0.4346511 | 11.95108 | 1.648244
2018-02-03 02:10 | 26591.82 | 360.0006 | 5 | 5 | 3.63672 | -6.520156 | 2.822249 | 0.6519434 | 11.95108 | 2.446107
2018-02-03 02:12 | 26711.82 | 480.001 | 5 | 5 | 3.569334 | -6.520126 | 2.822249 | 0.8693111 | 11.95108 | 3.229123
2018-02-03 02:14 | 26831.82 | 600.0015 | 5 | 5 | 3.511075 | -6.519795 | 2.822249 | 1.086632 | 11.95108 | 3.998317
2018-02-03 02:16 | 26951.82 | 720.0002 | 5 | 5 | 3.461572 | -6.520197 | 2.822249 | 1.303966 | 11.95108 | 4.75584
2018-02-03 02:18 | 27071.82 | 840.0006 | 5 | 5 | 3.418616 | -6.520153 | 2.822249 | 1.521304 | 11.95108 | 5.503463
2018-02-03 02:20 | 27191.82 | 960.0011 | 5 | 5 | 3.376176 | -6.520141 | 2.822249 | 1.738595 | 11.95108 | 6.241693
2018-02-03 02:22 | 27311.82 | 1080.0014 | 5 | 5 | 3.335836 | -6.520169 | 2.822249 | 1.955916 | 11.95108 | 6.970991
2018-02-03 02:24 | 27431.82 | 1200.0002 | 5 | 5 | 3.295374 | -6.520128 | 2.822249 | 2.173281 | 11.95108 | 7.691734
2018-02-03 02:26 | 27551.82 | 1320.0023 | 5 | 5 | 3.250921 | -6.520156 | 2.822249 | 2.390634 | 11.95108 | 8.403312
2018-02-03 02:28 | 27671.82 | 1440.0003 | 5 | 5 | 3.180391 | -6.520139 | 2.822249 | 2.607927 | 11.95108 | 9.102913
2018-02-03 02:30 | 27787 | 1555.185 | 5 | 5 | 3 | -6.520157 | 2.822249 | 2.81655 | 11.95108 | 9.751313
2018-02-03 02:32 | 27907.05006 | 120.0011 | 6 | 5 | 3.638058 | 0 | 2.822249 | 2.81655 | 11.95108 | 9.751313
2018-02-03 02:34 | 28027.04886 | 239.9999 | 6 | 5 | 3.665119 | 0 | 2.822249 | 2.81655 | 11.95108 | 9.751313
2018-02-03 02:35 | 28087.05096 | 300.002 | 6 | 5 | 3.671584 | 0 | 2.822249 | 2.81655 | 11.95108 | 9.751313
2018-02-03 02:35 | 28087.06 | 0.0024 | 7 | 6 | 3.671652 | 0 | 0 | 0 | 0 | 0
2018-02-03 02:37 | 28207.14 | 120.0014 | 2 | 6 | 4.038364 | 4.889848 | 0.162405 | 0 | 0.648678 | 0
2018-02-03 02:39 | 28327.14 | 240.001 | 2 | 6 | 4.093924 | 4.889905 | 0.3253916 | 0 | 1.311762 | 0
2018-02-03 02:41 | 28447.14 | 360.0014 | 2 | 6 | 4.126241 | 4.889846 | 0.4883614 | 0 | 1.981798 | 0
2018-02-03 02:43 | 28567.14 | 480.001 | 2 | 6 | 4.150948 | 4.889905 | 0.6513639 | 0 | 2.656421 | 0
2018-02-03 02:45 | 28687.14 | 600.0006 | 2 | 6 | 4.175747 | 4.889922 | 0.8143583 | 0 | 3.334985 | 0
2018-02-03 02:47 | 28807.14 | 720.0002 | 2 | 6 | 4.200332 | 4.802341 | 0.9771057 | 0 | 4.01681 | 0
2018-02-03 02:49 | 28927.14 | 840.0014 | 2 | 6 | 4.200313 | 4.361827 | 1.12956 | 0 | 4.657163 | 0
2018-02-03 02:51 | 29047.14 | 960.001 | 2 | 6 | 4.200268 | 3.966144 | 1.268261 | 0 | 5.23975 | 0
2018-02-03 02:53 | 29167.14 | 1080.0013 | 2 | 6 | 4.200302 | 3.611707 | 1.39445 | 0 | 5.769779 | 0
2018-02-03 02:55 | 29287.14 | 1200.0002 | 2 | 6 | 4.200287 | 3.271148 | 1.509125 | 0 | 6.251449 | 0
2018-02-03 02:55 | 29290.8 | 1203.6618 | 2 | 6 | 4.200271 | 3.25998 | 1.512462 | 0 | 6.265464 | 0
2018-02-03 02:57 | 29410.81454 | 120.0014 | 3 | 6 | 4.224702 | 3.259973 | 1.620746 | 0 | 6.721488 | 0
2018-02-03 02:59 | 29530.81334 | 240.0002 | 3 | 6 | 4.253078 | 3.259971 | 1.729396 | 0 | 7.182022 | 0
2018-02-03 03:01 | 29650.81464 | 360.0015 | 3 | 6 | 4.283585 | 3.259933 | 1.838071 | 0 | 7.645868 | 0
2018-02-03 03:03 | 29770.81334 | 480.0002 | 3 | 6 | 4.315875 | 3.259892 | 1.946724 | 0 | 8.113018 | 0
2018-02-03 03:05 | 29890.81364 | 600.0005 | 3 | 6 | 4.352808 | 3.259952 | 2.055391 | 0 | 8.58397 | 0
2018-02-03 03:07 | 30010.81414 | 720.001 | 3 | 6 | 4.392358 | 3.259889 | 2.164058 | 0 | 9.059116 | 0
2018-02-03 03:09 | 30130.81374 | 840.0006 | 3 | 6 | 4.400292 | 2.842175 | 2.266549 | 0 | 9.510023 | 0
2018-02-03 03:11 | 30250.81404 | 960.0009 | 3 | 6 | 4.400294 | 2.464484 | 2.354786 | 0 | 9.898292 | 0
2018-02-03 03:13 | 30370.81374 | 1080.0006 | 3 | 6 | 4.400275 | 2.135348 | 2.431334 | 0 | 10.23513 | 0
2018-02-03 03:15 | 30490.81334 | 1200.0002 | 3 | 6 | 4.400246 | 1.845587 | 2.497527 | 0 | 10.52639 | 0
2018-02-03 03:17 | 30610.81374 | 1320.0006 | 3 | 6 | 4.40026 | 1.610805 | 2.555019 | 0 | 10.77937 | 0
2018-02-03 03:19 | 30730.81334 | 1440.0002 | 3 | 6 | 4.40028 | 1.412363 | 2.605307 | 0 | 11.00066 | 0
2018-02-03 03:21 | 30850.81374 | 1560.0006 | 3 | 6 | 4.400243 | 1.244038 | 2.649519 | 0 | 11.1952 | 0
2018-02-03 03:23 | 30970.81404 | 1680.0009 | 3 | 6 | 4.400236 | 1.092697 | 2.688436 | 0 | 11.36644 | 0
2018-02-03 03:25 | 31090.81444 | 1800.0013 | 3 | 6 | 4.400215 | 0.9646854 | 2.72266 | 0 | 11.51704 | 0
2018-02-03 03:27 | 31210.81324 | 1920.0001 | 3 | 6 | 4.400242 | 0.8579254 | 2.752992 | 0 | 11.65051 | 0
2018-02-03 03:29 | 31330.81444 | 2040.0013 | 3 | 6 | 4.400243 | 0.7667818 | 2.780022 | 0 | 11.76945 | 0
2018-02-03 03:31 | 31450.81404 | 2160.0009 | 3 | 6 | 4.400234 | 0.6865339 | 2.804219 | 0 | 11.87592 | 0
2018-02-03 03:32 | 31503.60544 | 2212.7923 | 3 | 6 | 4.400195 | 0.6519947 | 2.814038 | 0 | 11.91912 | 0
2018-02-03 03:34 | 31623.65 | 120.0013 | 4 | 6 | 4.339198 | 0 | 2.814038 | 0 | 11.91912 | 0
2018-02-03 03:36 | 31743.65 | 240 | 4 | 6 | 4.333145 | 0 | 2.814038 | 0 | 11.91912 | 0
2018-02-03 03:37 | 31803.65 | 300.0012 | 4 | 6 | 4.33142 | 0 | 2.814038 | 0 | 11.91912 | 0
2018-02-03 03:39 | 31923.73 | 120.0006 | 5 | 6 | 3.77623 | -6.5201 | 2.814038 | 0.2173166 | 11.91912 | 0.8344775
2018-02-03 03:41 | 32043.73 | 240.0011 | 5 | 6 | 3.701848 | -6.520129 | 2.814038 | 0.4346349 | 11.91912 | 1.647044
2018-02-03 03:43 | 32163.73 | 360.0006 | 5 | 6 | 3.63148 | -6.520002 | 2.814038 | 0.6519678 | 11.91912 | 2.443746
2018-02-03 03:45 | 32283.73 | 480.0011 | 5 | 6 | 3.567744 | -6.520163 | 2.814038 | 0.8692914 | 11.91912 | 3.225936
2018-02-03 03:47 | 32403.73 | 600.0006 | 5 | 6 | 3.51124 | -6.520114 | 2.814038 | 1.086614 | 11.91912 | 3.994979
2018-02-03 03:49 | 32523.73 | 720.0011 | 5 | 6 | 3.461075 | -6.520103 | 2.814038 | 1.303933 | 11.91912 | 4.752491
2018-02-03 03:51 | 32643.73 | 840.0013 | 5 | 6 | 3.41473 | -6.52011 | 2.814038 | 1.521266 | 11.91912 | 5.499572
2018-02-03 03:53 | 32763.73 | 960.0001 | 5 | 6 | 3.374013 | -6.520113 | 2.814038 | 1.738598 | 11.91912 | 6.237218
2018-02-03 03:55 | 32883.73 | 1080.0014 | 5 | 6 | 3.334865 | -6.52021 | 2.814038 | 1.955925 | 11.91912 | 6.96621
2018-02-03 03:57 | 33003.73 | 1200.0002 | 5 | 6 | 3.29566 | -6.520189 | 2.814038 | 2.173243 | 11.91912 | 7.686778
2018-02-03 03:59 | 33123.73 | 1320.003 | 5 | 6 | 3.24641 | -6.520075 | 2.814038 | 2.390579 | 11.91912 | 8.398003
2018-02-03 04:01 | 33243.73 | 1440.001 | 5 | 6 | 3.17242 | -6.520159 | 2.814038 | 2.607901 | 11.91912 | 9.096134
2018-02-03 04:02 | 33357.33 | 1553.6024 | 5 | 6 | 2.999999 | -6.520154 | 2.814038 | 2.813656 | 11.91912 | 9.734741
2018-02-03 04:04 | 33477.38 | 120.0013 | 6 | 6 | 3.637695 | 0 | 2.814038 | 2.813656 | 11.91912 | 9.734741
2018-02-03 04:06 | 33597.38 | 240 | 6 | 6 | 3.66492 | 0 | 2.814038 | 2.813656 | 11.91912 | 9.734741
2018-02-03 04:07 | 33657.38 | 300.002 | 6 | 6 | 3.671631 | 0 | 2.814038 | 2.813656 | 11.91912 | 9.734741
2018-02-03 04:07 | 33657.39 | 0.0026 | 7 | 7 | 3.671635 | 0 | 0 | 0 | 0 | 0
2018-02-03 04:09 | 33777.47 | 120.0005 | 2 | 7 | 4.040467 | 4.889981 | 0.1623975 | 0 | 0.6489735 | 0
2018-02-03 04:11 | 33897.47 | 240.0026 | 2 | 7 | 4.092837 | 4.889895 | 0.3253915 | 0 | 1.312153 | 0
2018-02-03 04:13 | 34017.47 | 360.0014 | 2 | 7 | 4.124175 | 4.88996 | 0.4883717 | 0 | 1.981991 | 0
2018-02-03 04:15 | 34137.47 | 480.0003 | 2 | 7 | 4.149105 | 4.889945 | 0.6513588 | 0 | 2.656198 | 0
2018-02-03 04:17 | 34257.47 | 600.0014 | 2 | 7 | 4.17692 | 4.88996 | 0.8143584 | 0 | 3.334736 | 0
2018-02-03 04:19 | 34377.47 | 720.0003 | 2 | 7 | 4.200295 | 4.808391 | 0.9771231 | 0 | 4.016775 | 0
2018-02-03 04:21 | 34497.47 | 840.0032 | 2 | 7 | 4.200313 | 4.385217 | 1.130198 | 0 | 4.659735 | 0
2018-02-03 04:23 | 34617.47 | 960.0003 | 2 | 7 | 4.200287 | 3.999967 | 1.269934 | 0 | 5.246668 | 0
2018-02-03 04:25 | 34737.47 | 1080.0014 | 2 | 7 | 4.200319 | 3.618224 | 1.396902 | 0 | 5.77997 | 0
2018-02-03 04:27 | 34857.08 | 1199.6135 | 2 | 7 | 4.200284 | 3.259992 | 1.510982 | 0 | 6.25914 | 0
2018-02-03 04:29 | 34977.1 | 120.0007 | 3 | 7 | 4.223045 | 3.260074 | 1.619261 | 0 | 6.715053 | 0
2018-02-03 04:31 | 35097.1 | 240.0018 | 3 | 7 | 4.250397 | 3.26002 | 1.727924 | 0 | 7.175417 | 0
2018-02-03 04:33 | 35217.1 | 360.0007 | 3 | 7 | 4.280553 | 3.260001 | 1.836581 | 0 | 7.638861 | 0
2018-02-03 04:35 | 35337.1 | 480.0007 | 3 | 7 | 4.31503 | 3.259976 | 1.945241 | 0 | 8.10582 | 0
2018-02-03 04:37 | 35457.1 | 600.0022 | 3 | 7 | 4.351458 | 3.260041 | 2.053906 | 0 | 8.576677 | 0
2018-02-03 04:39 | 35577.1 | 720.0002 | 3 | 7 | 4.389901 | 3.259982 | 2.162562 | 0 | 9.051556 | 0
2018-02-03 04:41 | 35697.1 | 840.0007 | 3 | 7 | 4.40031 | 2.874722 | 2.266049 | 0 | 9.506781 | 0
2018-02-03 04:43 | 35817.1 | 960.0002 | 3 | 7 | 4.400293 | 2.476878 | 2.3551 | 0 | 9.898634 | 0
2018-02-03 04:45 | 35937.1 | 1080.0007 | 3 | 7 | 4.400284 | 2.135018 | 2.431715 | 0 | 10.23576 | 0
2018-02-03 04:47 | 36057.1 | 1200.0003 | 3 | 7 | 4.400267 | 1.855385 | 2.498077 | 0 | 10.52777 | 0
2018-02-03 04:49 | 36177.1 | 1320.0023 | 3 | 7 | 4.400256 | 1.621734 | 2.555905 | 0 | 10.78223 | 0
2018-02-03 04:51 | 36297.1 | 1440.0011 | 3 | 7 | 4.400261 | 1.421672 | 2.606555 | 0 | 11.00511 | 0
2018-02-03 04:53 | 36417.1 | 1560.0008 | 3 | 7 | 4.400243 | 1.240992 | 2.650876 | 0 | 11.20013 | 0
2018-02-03 04:55 | 36537.1 | 1680.0002 | 3 | 7 | 4.400216 | 1.092189 | 2.689685 | 0 | 11.3709 | 0
2018-02-03 04:57 | 36657.1 | 1800.0007 | 3 | 7 | 4.400242 | 0.9673786 | 2.723959 | 0 | 11.52171 | 0
2018-02-03 04:59 | 36777.1 | 1920.0002 | 3 | 7 | 4.40018 | 0.8611088 | 2.754398 | 0 | 11.65565 | 0
2018-02-03 05:01 | 36897.1 | 2040.0008 | 3 | 7 | 4.400192 | 0.7669096 | 2.781532 | 0 | 11.77504 | 0
2018-02-03 05:03 | 37017.1 | 2160.0002 | 3 | 7 | 4.400222 | 0.683115 | 2.80566 | 0 | 11.88121 | 0
2018-02-03 05:04 | 37068.33 | 2211.2289 | 3 | 7 | 4.400226 | 0.6519966 | 2.815157 | 0 | 11.923 | 0
2018-02-03 05:06 | 37188.37172 | 120.0022 | 4 | 7 | 4.339443 | 0 | 2.815157 | 0 | 11.923 | 0
2018-02-03 05:08 | 37308.37062 | 240.0011 | 4 | 7 | 4.333449 | 0 | 2.815157 | 0 | 11.923 | 0
2018-02-03 05:09 | 37368.37332 | 300.0038 | 4 | 7 | 4.331681 | 0 | 2.815157 | 0 | 11.923 | 0
2018-02-03 05:11 | 37488.46 | 120.0014 | 5 | 7 | 3.77693 | -6.519962 | 2.815157 | 0.2173074 | 11.923 | 0.8349706
2018-02-03 05:13 | 37608.46 | 240.0009 | 5 | 7 | 3.703202 | -6.519915 | 2.815157 | 0.4346274 | 11.923 | 1.647604
2018-02-03 05:15 | 37728.46 | 360.0006 | 5 | 7 | 3.634793 | -6.52002 | 2.815157 | 0.6519446 | 11.923 | 2.44487
2018-02-03 05:17 | 37848.46 | 480.0002 | 5 | 7 | 3.571743 | -6.51998 | 2.815157 | 0.8692698 | 11.923 | 3.227854
2018-02-03 05:19 | 37968.46 | 600.0022 | 5 | 7 | 3.512352 | -6.519918 | 2.815157 | 1.086592 | 11.923 | 3.997555
2018-02-03 05:21 | 38088.46 | 720.0002 | 5 | 7 | 3.459407 | -6.519911 | 2.815157 | 1.303906 | 11.923 | 4.754876
2018-02-03 05:23 | 38208.46 | 840.0015 | 5 | 7 | 3.41534 | -6.519948 | 2.815157 | 1.521242 | 11.923 | 5.50183
2018-02-03 05:25 | 38328.46 | 960.0011 | 5 | 7 | 3.375469 | -6.519934 | 2.815157 | 1.73856 | 11.923 | 6.239656
2018-02-03 05:27 | 38448.46 | 1080.0006 | 5 | 7 | 3.33674 | -6.519888 | 2.815157 | 1.955864 | 11.923 | 6.969023
2018-02-03 05:29 | 38568.46 | 1200.0011 | 5 | 7 | 3.29313 | -6.520009 | 2.815157 | 2.173203 | 11.923 | 7.689624
2018-02-03 05:31 | 38688.46 | 1320.0022 | 5 | 7 | 3.244657 | -6.519997 | 2.815157 | 2.39053 | 11.923 | 8.400203
2018-02-03 05:33 | 38808.46 | 1440.0011 | 5 | 7 | 3.175535 | -6.519968 | 2.815157 | 2.607842 | 11.923 | 9.098525
2018-02-03 05:35 | 38925.54 | 1557.0762 | 5 | 7 | 2.999993 | -6.520055 | 2.815157 | 2.81987 | 11.923 | 9.757157
2018-02-03 05:37 | 39045.59 | 120.0004 | 6 | 7 | 3.63536 | 0 | 2.815157 | 2.81987 | 11.923 | 9.757157
2018-02-03 05:39 | 39165.59 | 240.0001 | 6 | 7 | 3.663108 | 0 | 2.815157 | 2.81987 | 11.923 | 9.757157
2018-02-03 05:40 | 39225.59 | 300.0036 | 6 | 7 | 3.669737 | 0 | 2.815157 | 2.81987 | 11.923 | 9.757157
2018-02-03 05:40 | 39225.6 | 0.0024 | 7 | 8 | 3.669667 | 0 | 0 | 0 | 0 | 0
2018-02-03 05:42 | 39345.68 | 120.0007 | 2 | 8 | 4.039209 | 4.889848 | 0.1623973 | 0 | 0.6488822 | 0
2018-02-03 05:44 | 39465.68 | 240.0002 | 2 | 8 | 4.091252 | 4.889852 | 0.325387 | 0 | 1.311803 | 0
2018-02-03 05:46 | 39585.68 | 360.0005 | 2 | 8 | 4.124609 | 4.889821 | 0.4883716 | 0 | 1.981506 | 0
2018-02-03 05:48 | 39705.68 | 480.0002 | 2 | 8 | 4.152058 | 4.88984 | 0.6513493 | 0 | 2.656 | 0
2018-02-03 05:50 | 39825.68 | 600.0014 | 2 | 8 | 4.177728 | 4.889808 | 0.8143631 | 0 | 3.334932 | 0
2018-02-03 05:52 | 39945.68 | 720.0002 | 2 | 8 | 4.200285 | 4.806342 | 0.9771019 | 0 | 4.01693 | 0
2018-02-03 05:54 | 40065.68 | 840.0013 | 2 | 8 | 4.200274 | 4.388013 | 1.130294 | 0 | 4.660383 | 0
2018-02-03 05:56 | 40185.68 | 960.0002 | 2 | 8 | 4.200293 | 3.970965 | 1.269645 | 0 | 5.245697 | 0
2018-02-03 05:58 | 40305.68 | 1080.0022 | 2 | 8 | 4.200299 | 3.594684 | 1.395575 | 0 | 5.77464 | 0
2018-02-03 06:00 | 40425.15 | 1199.4695 | 2 | 8 | 4.200266 | 3.259984 | 1.509209 | 0 | 6.251934 | 0
2018-02-03 06:02 | 40545.1651 | 120.0006 | 3 | 8 | 4.222351 | 3.260043 | 1.617483 | 0 | 6.707799 | 0
2018-02-03 06:04 | 40665.1647 | 240.0002 | 3 | 8 | 4.250202 | 3.260032 | 1.726133 | 0 | 7.16803 | 0
2018-02-03 06:06 | 40785.1659 | 360.0014 | 3 | 8 | 4.282299 | 3.260051 | 1.834823 | 0 | 7.631711 | 0
2018-02-03 06:08 | 40905.1655 | 480.001 | 3 | 8 | 4.315439 | 3.260056 | 1.94347 | 0 | 8.098758 | 0
2018-02-03 06:10 | 41025.1651 | 600.0006 | 3 | 8 | 4.350706 | 3.260068 | 2.052139 | 0 | 8.569607 | 0
2018-02-03 06:12 | 41145.1646 | 720.0001 | 3 | 8 | 4.388328 | 3.260001 | 2.160812 | 0 | 9.04443 | 0
2018-02-03 06:14 | 41265.1651 | 840.0006 | 3 | 8 | 4.400307 | 2.873321 | 2.264535 | 0 | 9.500646 | 0
2018-02-03 06:16 | 41385.1655 | 960.001 | 3 | 8 | 4.400258 | 2.47734 | 2.353463 | 0 | 9.891956 | 0
2018-02-03 06:18 | 41505.1651 | 1080.0006 | 3 | 8 | 4.400283 | 2.149898 | 2.430452 | 0 | 10.23073 | 0
2018-02-03 06:20 | 41625.1655 | 1200.001 | 3 | 8 | 4.400278 | 1.874106 | 2.497371 | 0 | 10.52519 | 0
2018-02-03 06:22 | 41745.1659 | 1320.0014 | 3 | 8 | 4.40028 | 1.63541 | 2.555788 | 0 | 10.78224 | 0
2018-02-03 06:24 | 41865.1646 | 1440.0001 | 3 | 8 | 4.400253 | 1.423041 | 2.60665 | 0 | 11.00605 | 0
2018-02-03 06:26 | 41985.1659 | 1560.0014 | 3 | 8 | 4.400259 | 1.249558 | 2.651107 | 0 | 11.20167 | 0
2018-02-03 06:28 | 42105.1654 | 1680.0009 | 3 | 8 | 4.400232 | 1.102297 | 2.690232 | 0 | 11.37383 | 0
2018-02-03 06:30 | 42225.1651 | 1800.0006 | 3 | 8 | 4.400244 | 0.9788418 | 2.724884 | 0 | 11.52631 | 0
2018-02-03 06:32 | 42345.1654 | 1920.0009 | 3 | 8 | 4.400234 | 0.866869 | 2.75562 | 0 | 11.66155 | 0
2018-02-03 06:34 | 42465.1658 | 2040.0013 | 3 | 8 | 4.400229 | 0.7706347 | 2.782851 | 0 | 11.78137 | 0
2018-02-03 06:36 | 42585.1646 | 2160.0001 | 3 | 8 | 4.400247 | 0.6897717 | 2.807142 | 0 | 11.88826 | 0
2018-02-03 06:37 | 42648.0003 | 2222.8358 | 3 | 8 | 4.400234 | 0.6519909 | 2.81884 | 0 | 11.93974 | 0
2018-02-03 06:39 | 42768.04382 | 120.0004 | 4 | 8 | 4.339209 | 0 | 2.81884 | 0 | 11.93974 | 0
2018-02-03 06:41 | 42888.04352 | 240.0001 | 4 | 8 | 4.333155 | 0 | 2.81884 | 0 | 11.93974 | 0
2018-02-03 06:42 | 42948.04462 | 300.0012 | 4 | 8 | 4.331396 | 0 | 2.81884 | 0 | 11.93974 | 0
2018-02-03 06:44 | 43068.12 | 120.0006 | 5 | 8 | 3.775052 | -6.520111 | 2.81884 | 0.2173022 | 11.93974 | 0.8342691
2018-02-03 06:46 | 43188.12 | 240.001 | 5 | 8 | 3.702778 | -6.52009 | 2.81884 | 0.434635 | 11.93974 | 1.646744
2018-02-03 06:48 | 43308.12 | 360.0015 | 5 | 8 | 3.635163 | -6.52004 | 2.81884 | 0.6519531 | 11.93974 | 2.44408
2018-02-03 06:50 | 43428.12 | 480.001 | 5 | 8 | 3.568863 | -6.520153 | 2.81884 | 0.8693163 | 11.93974 | 3.227001
2018-02-03 06:52 | 43548.12 | 600.0006 | 5 | 8 | 3.509503 | -6.520037 | 2.81884 | 1.08664 | 11.93974 | 3.995949
2018-02-03 06:54 | 43668.12 | 720.001 | 5 | 8 | 3.45942 | -6.520005 | 2.81884 | 1.303971 | 11.93974 | 4.753087
2018-02-03 06:56 | 43788.12 | 840.0006 | 5 | 8 | 3.416905 | -6.52002 | 2.81884 | 1.521297 | 11.93974 | 5.500163
2018-02-03 06:58 | 43908.12 | 960.001 | 5 | 8 | 3.37647 | -6.520035 | 2.81884 | 1.738599 | 11.93974 | 6.238281
2018-02-03 07:00 | 44028.12 | 1080.0006 | 5 | 8 | 3.334185 | -6.52 | 2.81884 | 1.955948 | 11.93974 | 6.967545
2018-02-03 07:02 | 44148.12 | 1200.001 | 5 | 8 | 3.29323 | -6.519948 | 2.81884 | 2.173281 | 11.93974 | 7.687734
2018-02-03 07:04 | 44268.12 | 1320.0015 | 5 | 8 | 3.246726 | -6.520024 | 2.81884 | 2.390601 | 11.93974 | 8.398536
2018-02-03 07:06 | 44388.12 | 1440.001 | 5 | 8 | 3.179348 | -6.520098 | 2.81884 | 2.607925 | 11.93974 | 9.097636
2018-02-03 07:08 | 44502.47 | 1554.3451 | 5 | 8 | 2.999989 | -6.520037 | 2.81884 | 2.815001 | 11.93974 | 9.741401
2018-02-03 07:10 | 44622.51 | 120.0003 | 6 | 8 | 3.636211 | 0 | 2.81884 | 2.815001 | 11.93974 | 9.741401
2018-02-03 07:12 | 44742.51 | 240.0007 | 6 | 8 | 3.663527 | 0 | 2.81884 | 2.815001 | 11.93974 | 9.741401
2018-02-03 07:13 | 44802.52 | 300.0043 | 6 | 8 | 3.670088 | 0 | 2.81884 | 2.815001 | 11.93974 | 9.741401
2018-02-03 07:13 | 44802.53 | 0.0025 | 7 | 9 | 3.670097 | 0 | 0 | 0 | 0 | 0
2018-02-03 07:15 | 44922.60126 | 120.0006 | 2 | 9 | 4.037818 | 4.88985 | 0.1623747 | 3.39e-10 | 0.6486094 | 1.243e-09
2018-02-03 07:17 | 45042.60086 | 240.0002 | 2 | 9 | 4.091866 | 4.889852 | 0.3253881 | 3.39e-10 | 1.311516 | 1.243e-09
2018-02-03 07:19 | 45162.60136 | 360.0007 | 2 | 9 | 4.125642 | 4.889916 | 0.4883886 | 3.39e-10 | 1.981503 | 1.243e-09
2018-02-03 07:21 | 45282.60176 | 480.0011 | 2 | 9 | 4.150609 | 4.889874 | 0.651373 | 3.39e-10 | 2.655973 | 1.243e-09
2018-02-03 07:23 | 45402.60126 | 600.0006 | 2 | 9 | 4.175026 | 4.889848 | 0.8143739 | 3.39e-10 | 3.334527 | 1.243e-09
2018-02-03 07:25 | 45522.60166 | 720.001 | 2 | 9 | 4.200293 | 4.854396 | 0.9773059 | 3.39e-10 | 4.016908 | 1.243e-09
2018-02-03 07:27 | 45642.60126 | 840.0006 | 2 | 9 | 4.20029 | 4.38325 | 1.131044 | 3.39e-10 | 4.662655 | 1.243e-09
2018-02-03 07:29 | 45762.60096 | 960.0003 | 2 | 9 | 4.200319 | 3.982976 | 1.270341 | 3.39e-10 | 5.247744 | 1.243e-09
2018-02-03 07:31 | 45882.60226 | 1080.0016 | 2 | 9 | 4.200266 | 3.618588 | 1.396933 | 3.39e-10 | 5.779467 | 1.243e-09
2018-02-03 07:33 | 46002.60096 | 1200.0003 | 2 | 9 | 4.20027 | 3.287833 | 1.512017 | 3.39e-10 | 6.262855 | 1.243e-09
2018-02-03 07:33 | 46012.71886 | 1210.1182 | 2 | 9 | 4.200277 | 3.259995 | 1.521225 | 3.39e-10 | 6.30153 | 1.243e-09
2018-02-03 07:35 | 46132.74 | 120.0006 | 3 | 9 | 4.224225 | 3.259982 | 1.629501 | 3.39e-10 | 6.757465 | 1.243e-09
2018-02-03 07:37 | 46252.74 | 240.0002 | 3 | 9 | 4.253452 | 3.260005 | 1.738156 | 3.39e-10 | 7.218029 | 1.243e-09
2018-02-03 07:39 | 46372.74 | 360.0006 | 3 | 9 | 4.284255 | 3.259999 | 1.846813 | 3.39e-10 | 7.681853 | 1.243e-09
2018-02-03 07:41 | 46492.74 | 480.001 | 3 | 9 | 4.316803 | 3.260022 | 1.955474 | 3.39e-10 | 8.149139 | 1.243e-09
2018-02-03 07:43 | 46612.74 | 600.0007 | 3 | 9 | 4.352531 | 3.259915 | 2.064147 | 3.39e-10 | 8.620162 | 1.243e-09
2018-02-03 07:45 | 46732.74 | 720.0003 | 3 | 9 | 4.392867 | 3.25994 | 2.172809 | 3.39e-10 | 9.095282 | 1.243e-09
2018-02-03 07:47 | 46852.74 | 840.0007 | 3 | 9 | 4.400294 | 2.830434 | 2.274999 | 3.39e-10 | 9.544878 | 1.243e-09
2018-02-03 07:49 | 46972.74 | 960.0019 | 3 | 9 | 4.400265 | 2.447711 | 2.362765 | 3.39e-10 | 9.931074 | 1.243e-09
2018-02-03 07:51 | 47092.74 | 1080.0015 | 3 | 9 | 4.400293 | 2.127859 | 2.438911 | 3.39e-10 | 10.26614 | 1.243e-09
2018-02-03 07:53 | 47212.74 | 1200.0011 | 3 | 9 | 4.400305 | 1.842742 | 2.504991 | 3.39e-10 | 10.55691 | 1.243e-09
2018-02-03 07:55 | 47332.74 | 1320.0006 | 3 | 9 | 4.400249 | 1.599371 | 2.56219 | 3.39e-10 | 10.8086 | 1.243e-09
2018-02-03 07:57 | 47452.74 | 1440.001 | 3 | 9 | 4.400259 | 1.400881 | 2.612115 | 3.39e-10 | 11.02828 | 1.243e-09
2018-02-03 07:59 | 47572.74 | 1560.0014 | 3 | 9 | 4.40024 | 1.233471 | 2.655934 | 3.39e-10 | 11.22109 | 1.243e-09
2018-02-03 08:01 | 47692.74 | 1680.0011 | 3 | 9 | 4.400239 | 1.088112 | 2.694579 | 3.39e-10 | 11.39114 | 1.243e-09
2018-02-03 08:03 | 47812.74 | 1800.0014 | 3 | 9 | 4.40028 | 0.9581003 | 2.72861 | 3.39e-10 | 11.54089 | 1.243e-09
2018-02-03 08:05 | 47932.74 | 1920.001 | 3 | 9 | 4.400212 | 0.8494291 | 2.758675 | 3.39e-10 | 11.67318 | 1.243e-09
2018-02-03 08:07 | 48052.74 | 2040 | 3 | 9 | 4.400197 | 0.7575245 | 2.785425 | 3.39e-10 | 11.79089 | 1.243e-09
2018-02-03 08:09 | 48172.74 | 2160.0019 | 3 | 9 | 4.400205 | 0.6794529 | 2.809349 | 3.39e-10 | 11.89616 | 1.243e-09
2018-02-03 08:10 | 48218.09 | 2205.3598 | 3 | 9 | 4.400214 | 0.6519976 | 2.817736 | 3.39e-10 | 11.93306 | 1.243e-09
2018-02-03 08:12 | 48338.14 | 120.0015 | 4 | 9 | 4.339798 | 0 | 2.817736 | 3.39e-10 | 11.93306 | 1.243e-09
2018-02-03 08:14 | 48458.14 | 240.0002 | 4 | 9 | 4.333886 | 0 | 2.817736 | 3.39e-10 | 11.93306 | 1.243e-09
2018-02-03 08:15 | 48518.14 | 300.003 | 4 | 9 | 4.332142 | 0 | 2.817736 | 3.39e-10 | 11.93306 | 1.243e-09
2018-02-03 08:17 | 48638.22 | 120.0006 | 5 | 9 | 3.779824 | -6.519756 | 2.817736 | 0.2173023 | 11.93306 | 0.8351136
2018-02-03 08:19 | 48758.22 | 240.0002 | 5 | 9 | 3.706893 | -6.520173 | 2.817736 | 0.4346347 | 11.93306 | 1.64862
2018-02-03 08:21 | 48878.22 | 360.0015 | 5 | 9 | 3.634876 | -6.520098 | 2.817736 | 0.6519479 | 11.93306 | 2.446341
2018-02-03 08:23 | 48998.22 | 480.0003 | 5 | 9 | 3.569649 | -6.520174 | 2.817736 | 0.8692663 | 11.93306 | 3.229033
2018-02-03 08:25 | 49118.22 | 600.0007 | 5 | 9 | 3.511541 | -6.520219 | 2.817736 | 1.086576 | 11.93306 | 3.99832
2018-02-03 08:27 | 49238.22 | 720.0027 | 5 | 9 | 3.4621 | -6.519799 | 2.817736 | 1.303899 | 11.93306 | 4.755953
2018-02-03 08:29 | 49358.22 | 840.003 | 5 | 9 | 3.416976 | -6.520146 | 2.817736 | 1.521215 | 11.93306 | 5.503388
2018-02-03 08:31 | 49478.22 | 960.0002 | 5 | 9 | 3.374394 | -6.519834 | 2.817736 | 1.738517 | 11.93306 | 6.241185
2018-02-03 08:33 | 49598.22 | 1080.0023 | 5 | 9 | 3.334967 | -6.520216 | 2.817736 | 1.955847 | 11.93306 | 6.970238
2018-02-03 08:35 | 49718.22 | 1200.0002 | 5 | 9 | 3.295317 | -6.51989 | 2.817736 | 2.173164 | 11.93306 | 7.690672
2018-02-03 08:37 | 49838.22 | 1320.0006 | 5 | 9 | 3.249002 | -6.51987 | 2.817736 | 2.390469 | 11.93306 | 8.402006
2018-02-03 08:39 | 49958.22 | 1440.0018 | 5 | 9 | 3.174166 | -6.519885 | 2.817736 | 2.60779 | 11.93306 | 9.100811
2018-02-03 08:41 | 50071.94 | 1553.7201 | 5 | 9 | 2.999988 | -6.519842 | 2.817736 | 2.813736 | 11.93306 | 9.740159
2018-02-03 08:43 | 50191.99 | 120.0007 | 6 | 9 | 3.637145 | 0 | 2.817736 | 2.813736 | 11.93306 | 9.740159
2018-02-03 08:45 | 50311.99 | 240.0018 | 6 | 9 | 3.664216 | 0 | 2.817736 | 2.813736 | 11.93306 | 9.740159
2018-02-03 08:46 | 50371.99 | 300.003 | 6 | 9 | 3.670851 | 0 | 2.817736 | 2.813736 | 11.93306 | 9.740159
2018-02-03 08:46 | 50372 | 0.0025 | 7 | 10 | 3.670889 | 0 | 0 | 0 | 0 | 0
2018-02-03 08:48 | 50492.09 | 120.0015 | 2 | 10 | 4.039707 | 4.88992 | 0.1623744 | 0 | 0.6486752 | 0
2018-02-03 08:50 | 50612.09 | 240.0018 | 2 | 10 | 4.093489 | 4.88993 | 0.3253729 | 0 | 1.311885 | 0
2018-02-03 08:52 | 50732.09 | 360.0007 | 2 | 10 | 4.125926 | 4.889964 | 0.4883501 | 0 | 1.981887 | 0
2018-02-03 08:54 | 50852.09 | 480.0018 | 2 | 10 | 4.150211 | 4.889922 | 0.6513498 | 0 | 2.656404 | 0
2018-02-03 08:56 | 50972.09 | 600.0016 | 2 | 10 | 4.176474 | 4.889899 | 0.8143305 | 0 | 3.334906 | 0
2018-02-03 08:58 | 51092.09 | 720.0018 | 2 | 10 | 4.200296 | 4.791192 | 0.9770017 | 0 | 4.016579 | 0
2018-02-03 09:00 | 51212.09 | 840.0031 | 2 | 10 | 4.2003 | 4.362081 | 1.129374 | 0 | 4.656587 | 0
2018-02-03 09:02 | 51332.09 | 960.0002 | 2 | 10 | 4.200277 | 3.974193 | 1.268168 | 0 | 5.239563 | 0
2018-02-03 09:04 | 51452.09 | 1080.0008 | 2 | 10 | 4.200274 | 3.610387 | 1.39456 | 0 | 5.770447 | 0
2018-02-03 09:06 | 51569.66 | 1197.5695 | 2 | 10 | 4.200293 | 3.259997 | 1.50675 | 0 | 6.241678 | 0
2018-02-03 09:08 | 51689.67 | 120.0015 | 3 | 10 | 4.223975 | 3.259933 | 1.615025 | 0 | 6.697633 | 0
2018-02-03 09:10 | 51809.67 | 240.0002 | 3 | 10 | 4.251991 | 3.259946 | 1.723683 | 0 | 7.158103 | 0
2018-02-03 09:12 | 51929.67 | 360.0015 | 3 | 10 | 4.281819 | 3.259946 | 1.832342 | 0 | 7.621723 | 0
2018-02-03 09:14 | 52049.67 | 480.0002 | 3 | 10 | 4.314855 | 3.259986 | 1.940999 | 0 | 8.088728 | 0
2018-02-03 09:16 | 52169.67 | 600.0015 | 3 | 10 | 4.352129 | 3.25995 | 2.04966 | 0 | 8.559591 | 0
2018-02-03 09:18 | 52289.67 | 720.0003 | 3 | 10 | 4.390912 | 3.259936 | 2.158315 | 0 | 9.034564 | 0
2018-02-03 09:20 | 52409.67 | 840.0015 | 3 | 10 | 4.400308 | 2.862226 | 2.261381 | 0 | 9.487967 | 0
2018-02-03 09:22 | 52529.67 | 960.0002 | 3 | 10 | 4.400273 | 2.479306 | 2.35027 | 0 | 9.879103 | 0
2018-02-03 09:24 | 52649.67 | 1080.0015 | 3 | 10 | 4.400302 | 2.138396 | 2.427145 | 0 | 10.21738 | 0
2018-02-03 09:26 | 52769.67 | 1200.0011 | 3 | 10 | 4.400288 | 1.855851 | 2.493535 | 0 | 10.50951 | 0
2018-02-03 09:28 | 52889.67 | 1320.0015 | 3 | 10 | 4.40022 | 1.620337 | 2.551372 | 0 | 10.76401 | 0
2018-02-03 09:30 | 53009.67 | 1440.0003 | 3 | 10 | 4.400271 | 1.424139 | 2.602019 | 0 | 10.98687 | 0
2018-02-03 09:32 | 53129.67 | 1560.0006 | 3 | 10 | 4.40029 | 1.250413 | 2.646524 | 0 | 11.1827 | 0
2018-02-03 09:34 | 53249.67 | 1680.0004 | 3 | 10 | 4.400284 | 1.096529 | 2.685542 | 0 | 11.35439 | 0
2018-02-03 09:36 | 53369.67 | 1800.0007 | 3 | 10 | 4.400227 | 0.9699717 | 2.71992 | 0 | 11.50566 | 0
2018-02-03 09:38 | 53489.67 | 1920.0002 | 3 | 10 | 4.400198 | 0.8632116 | 2.750437 | 0 | 11.63995 | 0
2018-02-03 09:40 | 53609.67 | 2040.0007 | 3 | 10 | 4.400204 | 0.7714195 | 2.777677 | 0 | 11.75981 | 0
2018-02-03 09:42 | 53729.67 | 2160.0002 | 3 | 10 | 4.400254 | 0.6890078 | 2.802 | 0 | 11.86683 | 0
2018-02-03 09:43 | 53786.36 | 2216.6972 | 3 | 10 | 4.400206 | 0.6519966 | 2.812542 | 0 | 11.91322 | 0
2018-02-03 09:45 | 53906.41 | 120.0006 | 4 | 10 | 4.33944 | 0 | 2.812542 | 0 | 11.91322 | 0
2018-02-03 09:47 | 54026.41 | 240.0001 | 4 | 10 | 4.333429 | 0 | 2.812542 | 0 | 11.91322 | 0
2018-02-03 09:48 | 54086.41 | 300.0021 | 4 | 10 | 4.331668 | 0 | 2.812542 | 0 | 11.91322 | 0
2018-02-03 09:50 | 54206.49 | 120.0015 | 5 | 10 | 3.77917 | -6.520012 | 2.812542 | 0.2173055 | 11.91322 | 0.8351701
2018-02-03 09:52 | 54326.49 | 240.001 | 5 | 10 | 3.703344 | -6.520052 | 2.812542 | 0.4346258 | 11.91322 | 1.64812
2018-02-03 09:54 | 54446.49 | 360.0014 | 5 | 10 | 3.634542 | -6.520047 | 2.812542 | 0.6519683 | 11.91322 | 2.445448
2018-02-03 09:56 | 54566.49 | 480.0002 | 5 | 10 | 3.570722 | -6.520093 | 2.812542 | 0.8692663 | 11.91322 | 3.228173
2018-02-03 09:58 | 54686.49 | 600.0015 | 5 | 10 | 3.513312 | -6.520019 | 2.812542 | 1.086621 | 11.91322 | 3.997964
2018-02-03 10:00 | 54806.49 | 720.001 | 5 | 10 | 3.460616 | -6.520029 | 2.812542 | 1.303948 | 11.91322 | 4.755705
2018-02-03 10:02 | 54926.49 | 840.0014 | 5 | 10 | 3.41548 | -6.520065 | 2.812542 | 1.52127 | 11.91322 | 5.502711
2018-02-03 10:04 | 55046.49 | 960.0003 | 5 | 10 | 3.375579 | -6.520067 | 2.812542 | 1.738595 | 11.91322 | 6.240596
2018-02-03 10:06 | 55166.49 | 1080.0015 | 5 | 10 | 3.337435 | -6.520159 | 2.812542 | 1.955949 | 11.91322 | 6.97012
2018-02-03 10:08 | 55286.49 | 1200.001 | 5 | 10 | 3.296262 | -6.520167 | 2.812542 | 2.173268 | 11.91322 | 7.691024
2018-02-03 10:10 | 55406.49 | 1320.0006 | 5 | 10 | 3.245486 | -6.520103 | 2.812542 | 2.390605 | 11.91322 | 8.402138
2018-02-03 10:12 | 55526.49 | 1440.001 | 5 | 10 | 3.174458 | -6.520098 | 2.812542 | 2.607907 | 11.91322 | 9.100352
2018-02-03 10:14 | 55641.52 | 1555.0274 | 5 | 10 | 2.999994 | -6.520139 | 2.812542 | 2.816252 | 11.91322 | 9.747342
2018-02-03 10:16 | 55761.55934 | 120.0004 | 6 | 10 | 3.635046 | 0 | 2.812542 | 2.816252 | 11.91322 | 9.747342
2018-02-03 10:18 | 55881.55904 | 240.0001 | 6 | 10 | 3.662898 | 0 | 2.812542 | 2.816252 | 11.91322 | 9.747342
2018-02-03 10:19 | 55941.56254 | 300.0036 | 6 | 10 | 3.669674 | 0 | 2.812542 | 2.816252 | 11.91322 | 9.747342
2018-02-03 10:19 | 55941.57266 | 0.0025 | 7 | 11 | 3.669765 | 0 | 0 | 0 | 0 | 0
2018-02-03 10:21 | 56061.65268 | 120.0005 | 2 | 11 | 4.038526 | 4.889882 | 0.1623923 | 0 | 0.6487655 | 0
2018-02-03 10:23 | 56181.65318 | 240.001 | 2 | 11 | 4.091152 | 4.889909 | 0.3253902 | 0 | 1.311659 | 0
2018-02-03 10:25 | 56301.65348 | 360.0013 | 2 | 11 | 4.122866 | 4.889945 | 0.4884 | 0 | 1.981329 | 0
2018-02-03 10:27 | 56421.65358 | 480.0014 | 2 | 11 | 4.149356 | 4.889873 | 0.6514009 | 0 | 2.655493 | 0
2018-02-03 10:29 | 56541.65278 | 600.0006 | 2 | 11 | 4.176208 | 4.889964 | 0.8143857 | 0 | 3.333992 | 0
2018-02-03 10:31 | 56661.65318 | 720.001 | 2 | 11 | 4.200265 | 4.830949 | 0.9772445 | 0 | 4.016271 | 0
2018-02-03 10:33 | 56781.65348 | 840.0013 | 2 | 11 | 4.200302 | 4.409209 | 1.131018 | 0 | 4.662167 | 0
2018-02-03 10:35 | 56901.65318 | 960.001 | 2 | 11 | 4.2003 | 4.007413 | 1.271267 | 0 | 5.251253 | 0
2018-02-03 10:37 | 57021.65348 | 1080.0013 | 2 | 11 | 4.200307 | 3.610757 | 1.398137 | 0 | 5.784147 | 0
2018-02-03 10:39 | 57141.65398 | 1200.0018 | 2 | 11 | 4.200287 | 3.269496 | 1.512699 | 0 | 6.265338 | 0
2018-02-03 10:39 | 57145.35948 | 1203.7073 | 2 | 11 | 4.200299 | 3.25999 | 1.51603 | 0 | 6.279331 | 0
2018-02-03 10:41 | 57265.37 | 120.0014 | 3 | 11 | 4.222971 | 3.26003 | 1.624333 | 0 | 6.735346 | 0
2018-02-03 10:43 | 57385.37 | 240.0002 | 3 | 11 | 4.250369 | 3.260072 | 1.732982 | 0 | 7.195623 | 0
2018-02-03 10:45 | 57505.37 | 360.0005 | 3 | 11 | 4.281831 | 3.260077 | 1.841645 | 0 | 7.659146 | 0
2018-02-03 10:47 | 57625.37 | 480.001 | 3 | 11 | 4.316048 | 3.260055 | 1.950321 | 0 | 8.126335 | 0
2018-02-03 10:49 | 57745.37 | 600.0005 | 3 | 11 | 4.351792 | 3.260032 | 2.058983 | 0 | 8.597242 | 0
2018-02-03 10:51 | 57865.37 | 720.001 | 3 | 11 | 4.389624 | 3.260015 | 2.167653 | 0 | 9.07219 | 0
2018-02-03 10:53 | 57985.37 | 840.0014 | 3 | 11 | 4.400322 | 2.868241 | 2.271071 | 0 | 9.527108 | 0
2018-02-03 10:55 | 58105.37 | 960.001 | 3 | 11 | 4.400297 | 2.459779 | 2.359684 | 0 | 9.917028 | 0
2018-02-03 10:57 | 58225.37 | 1080.0014 | 3 | 11 | 4.400272 | 2.129494 | 2.435993 | 0 | 10.25281 | 0
2018-02-03 10:59 | 58345.37 | 1200.0001 | 3 | 11 | 4.400274 | 1.853411 | 2.502242 | 0 | 10.54433 | 0
2018-02-03 11:01 | 58465.37 | 1320.0006 | 3 | 11 | 4.400282 | 1.620082 | 2.560042 | 0 | 10.79866 | 0
2018-02-03 11:03 | 58585.37 | 1440.0002 | 3 | 11 | 4.400288 | 1.413218 | 2.610528 | 0 | 11.02081 | 0
2018-02-03 11:05 | 58705.37 | 1560.0014 | 3 | 11 | 4.400215 | 1.235233 | 2.654553 | 0 | 11.21453 | 0
2018-02-03 11:07 | 58825.37 | 1680.0019 | 3 | 11 | 4.400247 | 1.090126 | 2.693254 | 0 | 11.38483 | 0
2018-02-03 11:09 | 58945.37 | 1800.0015 | 3 | 11 | 4.400262 | 0.9665375 | 2.72745 | 0 | 11.5353 | 0
2018-02-03 11:11 | 59065.37 | 1920.001 | 3 | 11 | 4.400267 | 0.8585606 | 2.757814 | 0 | 11.66891 | 0
2018-02-03 11:13 | 59185.37 | 2040.0006 | 3 | 11 | 4.400266 | 0.7611103 | 2.784758 | 0 | 11.78747 | 0
2018-02-03 11:15 | 59305.37 | 2160.0002 | 3 | 11 | 4.400218 | 0.6793518 | 2.80871 | 0 | 11.89286 | 0
2018-02-03 11:16 | 59348.66 | 2203.2878 | 3 | 11 | 4.400176 | 0.6519976 | 2.816719 | 0 | 11.9281 | 0
2018-02-03 11:18 | 59468.7 | 120.0014 | 4 | 11 | 4.339489 | 0 | 2.816719 | 0 | 11.9281 | 0
2018-02-03 11:20 | 59588.7 | 240.0002 | 4 | 11 | 4.333468 | 0 | 2.816719 | 0 | 11.9281 | 0
2018-02-03 11:21 | 59648.7 | 300.0029 | 4 | 11 | 4.331728 | 0 | 2.816719 | 0 | 11.9281 | 0
2018-02-03 11:23 | 59768.79 | 120.0006 | 5 | 11 | 3.776628 | -6.520146 | 2.816719 | 0.2173112 | 11.9281 | 0.8348054
2018-02-03 11:25 | 59888.79 | 240.001 | 5 | 11 | 3.703743 | -6.520154 | 2.816719 | 0.4346476 | 11.9281 | 1.647575
2018-02-03 11:27 | 60008.79 | 360.0005 | 5 | 11 | 3.635701 | -6.519791 | 2.816719 | 0.6519782 | 11.9281 | 2.44502
2018-02-03 11:29 | 60128.79 | 480.0001 | 5 | 11 | 3.571373 | -6.520171 | 2.816719 | 0.8692872 | 11.9281 | 3.228041
2018-02-03 11:31 | 60248.79 | 600.0014 | 5 | 11 | 3.510211 | -6.520104 | 2.816719 | 1.086641 | 11.9281 | 3.997577
2018-02-03 11:33 | 60368.79 | 720.001 | 5 | 11 | 3.458746 | -6.520118 | 2.816719 | 1.303959 | 11.9281 | 4.754619
2018-02-03 11:35 | 60488.79 | 840.0014 | 5 | 11 | 3.415189 | -6.519958 | 2.816719 | 1.521283 | 11.9281 | 5.501449
2018-02-03 11:37 | 60608.79 | 960.0011 | 5 | 11 | 3.376112 | -6.520108 | 2.816719 | 1.738618 | 11.9281 | 6.239421
2018-02-03 11:39 | 60728.79 | 1080.0022 | 5 | 11 | 3.335485 | -6.520027 | 2.816719 | 1.955951 | 11.9281 | 6.968813
2018-02-03 11:41 | 60848.79 | 1200.0011 | 5 | 11 | 3.291511 | -6.520083 | 2.816719 | 2.173266 | 11.9281 | 7.688849
2018-02-03 11:43 | 60968.79 | 1320.0022 | 5 | 11 | 3.244633 | -6.520033 | 2.816719 | 2.390589 | 11.9281 | 8.399242
2018-02-03 11:45 | 61088.79 | 1440.0002 | 5 | 11 | 3.176134 | -6.520111 | 2.816719 | 2.6079 | 11.9281 | 9.097582
2018-02-03 11:47 | 61204.38 | 1555.5921 | 5 | 11 | 2.999985 | -6.520108 | 2.816719 | 2.817241 | 11.9281 | 9.748058
2018-02-03 11:49 | 61324.42 | 120.0019 | 6 | 11 | 3.634651 | 0 | 2.816719 | 2.817241 | 11.9281 | 9.748058
2018-02-03 11:51 | 61444.42 | 240.0006 | 6 | 11 | 3.662166 | 0 | 2.816719 | 2.817241 | 11.9281 | 9.748058
2018-02-03 11:52 | 61504.42 | 300.0011 | 6 | 11 | 3.668814 | 0 | 2.816719 | 2.817241 | 11.9281 | 9.748058
2018-02-03 11:52 | 61504.43198 | 0.0024 | 7 | 12 | 3.668984 | 0 | 0 | 0 | 0 | 0
2018-02-03 11:54 | 61624.52 | 120.0001 | 2 | 12 | 4.038821 | 4.889884 | 0.1623787 | 0 | 0.6487901 | 0
2018-02-03 11:56 | 61744.52 | 240.0018 | 2 | 12 | 4.091266 | 4.889926 | 0.325374 | 0 | 1.311666 | 0
2018-02-03 11:58 | 61864.52 | 360.0023 | 2 | 12 | 4.125922 | 4.88988 | 0.4883638 | 0 | 1.981495 | 0
2018-02-03 12:00 | 61984.52 | 480.001 | 2 | 12 | 4.152032 | 4.889945 | 0.6513485 | 0 | 2.656142 | 0
2018-02-03 12:02 | 62104.52 | 600.0006 | 2 | 12 | 4.177496 | 4.889901 | 0.8143389 | 0 | 3.334945 | 0
2018-02-03 12:04 | 62224.52 | 720.001 | 2 | 12 | 4.200272 | 4.81935 | 0.9771655 | 0 | 4.017235 | 0
2018-02-03 12:06 | 62344.52 | 840.0022 | 2 | 12 | 4.200322 | 4.381734 | 1.130433 | 0 | 4.661005 | 0
2018-02-03 12:08 | 62464.52 | 960.0008 | 2 | 12 | 4.200323 | 3.962256 | 1.269305 | 0 | 5.244308 | 0
2018-02-03 12:10 | 62584.52 | 1080.0023 | 2 | 12 | 4.20029 | 3.595395 | 1.395142 | 0 | 5.772862 | 0
2018-02-03 12:12 | 62704.52 | 1200.0035 | 2 | 12 | 4.200268 | 3.263928 | 1.509345 | 0 | 6.252546 | 0
2018-02-03 12:12 | 62705.87 | 1201.3488 | 2 | 12 | 4.200251 | 3.259988 | 1.51056 | 0 | 6.257649 | 0
2018-02-03 12:14 | 62825.88 | 120.0022 | 3 | 12 | 4.222538 | 3.259959 | 1.61884 | 2.88e-10 | 6.713527 | 1.171e-09
2018-02-03 12:16 | 62945.88 | 240.0011 | 3 | 12 | 4.251571 | 3.259967 | 1.727496 | 2.88e-10 | 7.173863 | 1.171e-09
2018-02-03 12:18 | 63065.88 | 360.0006 | 3 | 12 | 4.282854 | 3.259976 | 1.836156 | 2.88e-10 | 7.63754 | 1.171e-09
2018-02-03 12:20 | 63185.88 | 480.0011 | 3 | 12 | 4.315642 | 3.259974 | 1.944811 | 2.88e-10 | 8.104653 | 1.171e-09
2018-02-03 12:22 | 63305.88 | 600.0005 | 3 | 12 | 4.350519 | 3.259986 | 2.053469 | 2.88e-10 | 8.575458 | 1.171e-09
2018-02-03 12:24 | 63425.88 | 720.0011 | 3 | 12 | 4.388927 | 3.259959 | 2.162127 | 2.88e-10 | 9.050228 | 1.171e-09
2018-02-03 12:26 | 63545.88 | 840.0005 | 3 | 12 | 4.40028 | 2.858779 | 2.265426 | 2.88e-10 | 9.504603 | 1.171e-09
2018-02-03 12:28 | 63665.88 | 960.0002 | 3 | 12 | 4.4003 | 2.472476 | 2.35407 | 2.88e-10 | 9.894665 | 1.171e-09
2018-02-03 12:30 | 63785.88 | 1080.0006 | 3 | 12 | 4.400287 | 2.148433 | 2.430922 | 2.88e-10 | 10.23283 | 1.171e-09
2018-02-03 12:32 | 63905.88 | 1200.0011 | 3 | 12 | 4.400263 | 1.872602 | 2.497847 | 2.88e-10 | 10.52732 | 1.171e-09
2018-02-03 12:34 | 64025.88 | 1320.0006 | 3 | 12 | 4.400257 | 1.625918 | 2.556105 | 2.88e-10 | 10.78367 | 1.171e-09
2018-02-03 12:36 | 64145.88 | 1440.0011 | 3 | 12 | 4.400189 | 1.418347 | 2.606734 | 2.88e-10 | 11.00646 | 1.171e-09
2018-02-03 12:38 | 64265.88 | 1560.0006 | 3 | 12 | 4.400223 | 1.247893 | 2.651107 | 2.88e-10 | 11.20171 | 1.171e-09
2018-02-03 12:40 | 64385.88 | 1680.0011 | 3 | 12 | 4.400217 | 1.103316 | 2.69023 | 2.88e-10 | 11.37386 | 1.171e-09
2018-02-03 12:42 | 64505.88 | 1800.0006 | 3 | 12 | 4.400259 | 0.9777145 | 2.724872 | 2.88e-10 | 11.52629 | 1.171e-09
2018-02-03 12:44 | 64625.88 | 1920.0011 | 3 | 12 | 4.40022 | 0.8625669 | 2.755476 | 2.88e-10 | 11.66096 | 1.171e-09
2018-02-03 12:46 | 64745.88 | 2040.0022 | 3 | 12 | 4.400232 | 0.7689018 | 2.782623 | 2.88e-10 | 11.78041 | 1.171e-09
2018-02-03 12:48 | 64865.88 | 2160.0011 | 3 | 12 | 4.400226 | 0.6888208 | 2.80687 | 2.88e-10 | 11.8871 | 1.171e-09
2018-02-03 12:49 | 64928.22 | 2222.3431 | 3 | 12 | 4.400212 | 0.6519909 | 2.818471 | 2.88e-10 | 11.93815 | 1.171e-09
2018-02-03 12:51 | 65048.27 | 120.0013 | 4 | 12 | 4.339743 | 0 | 2.818471 | 2.88e-10 | 11.93815 | 1.171e-09
2018-02-03 12:53 | 65168.27 | 240.0003 | 4 | 12 | 4.333802 | 0 | 2.818471 | 2.88e-10 | 11.93815 | 1.171e-09
2018-02-03 12:54 | 65228.27 | 300.0038 | 4 | 12 | 4.332091 | 0 | 2.818471 | 2.88e-10 | 11.93815 | 1.171e-09
2018-02-03 12:56 | 65348.35 | 120.0014 | 5 | 12 | 3.778754 | -6.519911 | 2.818471 | 0.2173059 | 11.93815 | 0.8350124
2018-02-03 12:58 | 65468.35 | 240.0002 | 5 | 12 | 3.706977 | -6.520161 | 2.818471 | 0.4346286 | 11.93815 | 1.648301
2018-02-03 13:00 | 65588.35 | 360.0006 | 5 | 12 | 3.637468 | -6.520179 | 2.818471 | 0.6519645 | 11.93815 | 2.446397
2018-02-03 13:02 | 65708.35 | 480.001 | 5 | 12 | 3.570421 | -6.519888 | 2.818471 | 0.8692782 | 11.93815 | 3.229447
2018-02-03 13:04 | 65828.35 | 600.0006 | 5 | 12 | 3.512084 | -6.51987 | 2.818471 | 1.086602 | 11.93815 | 3.998901
2018-02-03 13:06 | 65948.35 | 720.0003 | 5 | 12 | 3.461698 | -6.519805 | 2.818471 | 1.303918 | 11.93815 | 4.756497
2018-02-03 13:08 | 66068.35 | 840.0014 | 5 | 12 | 3.418697 | -6.519852 | 2.818471 | 1.521235 | 11.93815 | 5.504055
2018-02-03 13:10 | 66188.35 | 960.0002 | 5 | 12 | 3.376278 | -6.519853 | 2.818471 | 1.738536 | 11.93815 | 6.242374
2018-02-03 13:12 | 66308.35 | 1080.0007 | 5 | 12 | 3.335358 | -6.519834 | 2.818471 | 1.955877 | 11.93815 | 6.971663
2018-02-03 13:14 | 66428.35 | 1200.0002 | 5 | 12 | 3.294712 | -6.519866 | 2.818471 | 2.173167 | 11.93815 | 7.692034
2018-02-03 13:16 | 66548.35 | 1320.0005 | 5 | 12 | 3.249935 | -6.519858 | 2.818471 | 2.390501 | 11.93815 | 8.403367
2018-02-03 13:18 | 66668.35 | 1440.0002 | 5 | 12 | 3.179105 | -6.519898 | 2.818471 | 2.60781 | 11.93815 | 9.10275
2018-02-03 13:19 | 66781.17 | 1552.8185 | 5 | 12 | 2.999993 | -6.51984 | 2.818471 | 2.812133 | 11.93815 | 9.737657
2018-02-03 13:21 | 66901.22 | 120.0003 | 6 | 12 | 3.636134 | 0 | 2.818471 | 2.812133 | 11.93815 | 9.737657
2018-02-03 13:23 | 67021.22 | 239.9999 | 6 | 12 | 3.663463 | 0 | 2.818471 | 2.812133 | 11.93815 | 9.737657
2018-02-03 13:24 | 67081.22 | 300.0035 | 6 | 12 | 3.670015 | 0 | 2.818471 | 2.812133 | 11.93815 | 9.737657
2018-02-03 13:24 | 67081.23 | 0.0024 | 7 | 13 | 3.669867 | 0 | 0 | 0 | 0 | 0
2018-02-03 13:26 | 67201.31 | 120.0007 | 2 | 13 | 4.037779 | 4.889947 | 0.1623996 | 0 | 0.6486327 | 0
2018-02-03 13:28 | 67321.31 | 240.0011 | 2 | 13 | 4.092975 | 4.889907 | 0.3253702 | 0 | 1.311503 | 0
2018-02-03 13:30 | 67441.31 | 360.0007 | 2 | 13 | 4.125742 | 4.889869 | 0.4883741 | 0 | 1.981582 | 0
2018-02-03 13:32 | 67561.31 | 480.0003 | 2 | 13 | 4.150603 | 4.889871 | 0.6513502 | 0 | 2.656022 | 0
2018-02-03 13:34 | 67681.31 | 600.0015 | 2 | 13 | 4.175269 | 4.890178 | 0.8143548 | 0 | 3.334568 | 0
2018-02-03 13:36 | 67801.31 | 720.0003 | 2 | 13 | 4.200329 | 4.819736 | 0.9772026 | 0 | 4.016718 | 0
2018-02-03 13:38 | 67921.31 | 840.0007 | 2 | 13 | 4.200295 | 4.367911 | 1.130014 | 0 | 4.658572 | 0
2018-02-03 13:40 | 68041.31 | 960.0011 | 2 | 13 | 4.200288 | 3.972892 | 1.268952 | 0 | 5.242151 | 0
2018-02-03 13:42 | 68161.31 | 1080.0006 | 2 | 13 | 4.2003 | 3.61592 | 1.395284 | 0 | 5.772783 | 0
2018-02-03 13:44 | 68281.31 | 1200.0013 | 2 | 13 | 4.200269 | 3.27558 | 1.510122 | 0 | 6.255134 | 0
2018-02-03 13:45 | 68287.15 | 1205.8484 | 2 | 13 | 4.200326 | 3.259986 | 1.515435 | 0 | 6.277452 | 0
2018-02-03 13:47 | 68407.16 | 120.0006 | 3 | 13 | 4.224877 | 3.259913 | 1.623685 | 0 | 6.733336 | 0
2018-02-03 13:49 | 68527.16 | 240.0003 | 3 | 13 | 4.253429 | 3.259955 | 1.732346 | 0 | 7.193947 | 0
2018-02-03 13:51 | 68647.17 | 360.0015 | 3 | 13 | 4.284032 | 3.259994 | 1.841008 | 0 | 7.657783 | 0
2018-02-03 13:53 | 68767.17 | 480.001 | 3 | 13 | 4.316406 | 3.260016 | 1.949664 | 0 | 8.125 | 0
2018-02-03 13:55 | 68887.16 | 600.0007 | 3 | 13 | 4.35306 | 3.259936 | 2.058309 | 0 | 8.595894 | 0
2018-02-03 13:57 | 69007.17 | 720.001 | 3 | 13 | 4.393205 | 3.260009 | 2.166989 | 0 | 9.071162 | 0
2018-02-03 13:59 | 69127.16 | 840.0006 | 3 | 13 | 4.400302 | 2.830325 | 2.269141 | 0 | 9.520596 | 0
2018-02-03 14:01 | 69247.16 | 960.0002 | 3 | 13 | 4.400326 | 2.452817 | 2.356953 | 0 | 9.906994 | 0
2018-02-03 14:03 | 69367.17 | 1080.0013 | 3 | 13 | 4.400281 | 2.126546 | 2.433143 | 0 | 10.24225 | 0
2018-02-03 14:05 | 69487.16 | 1200.0001 | 3 | 13 | 4.400274 | 1.837255 | 2.499054 | 0 | 10.53228 | 0
2018-02-03 14:07 | 69607.16 | 1320.0007 | 3 | 13 | 4.400234 | 1.6007 | 2.556246 | 0 | 10.78394 | 0
2018-02-03 14:09 | 69727.16 | 1440.0002 | 3 | 13 | 4.40026 | 1.402167 | 2.606207 | 0 | 11.00378 | 0
2018-02-03 14:11 | 69847.16 | 1560.0005 | 3 | 13 | 4.400239 | 1.234244 | 2.650083 | 0 | 11.19684 | 0
2018-02-03 14:13 | 69967.17 | 1680.0011 | 3 | 13 | 4.400249 | 1.085106 | 2.688716 | 0 | 11.36684 | 0
2018-02-03 14:15 | 70087.16 | 1800.0006 | 3 | 13 | 4.400252 | 0.9569712 | 2.722662 | 0 | 11.51621 | 0
2018-02-03 14:17 | 70207.16 | 1920.0001 | 3 | 13 | 4.400191 | 0.8490305 | 2.75273 | 0 | 11.64852 | 0
2018-02-03 14:19 | 70327.16 | 2040.0006 | 3 | 13 | 4.40021 | 0.7586718 | 2.779488 | 0 | 11.76626 | 0
2018-02-03 14:21 | 70447.17 | 2160.0009 | 3 | 13 | 4.400214 | 0.6794262 | 2.803432 | 0 | 11.87162 | 0
2018-02-03 14:21 | 70490.74 | 2203.5742 | 3 | 13 | 4.400218 | 0.6519976 | 2.811486 | 0 | 11.90706 | 0
2018-02-03 14:23 | 70610.79 | 120.0008 | 4 | 13 | 4.339523 | 0 | 2.811491 | 0 | 11.90708 | 0
2018-02-03 14:25 | 70730.79 | 240.0003 | 4 | 13 | 4.333597 | 0 | 2.811491 | 0 | 11.90708 | 0
2018-02-03 14:26 | 70790.8 | 300.0038 | 4 | 13 | 4.331872 | 0 | 2.811491 | 0 | 11.90708 | 0
2018-02-03 14:28 | 70910.87 | 120.0006 | 5 | 13 | 3.777368 | -6.520123 | 2.811491 | 0.2173284 | 11.90708 | 0.8347335
2018-02-03 14:30 | 71030.87 | 240.001 | 5 | 13 | 3.703375 | -6.520123 | 2.811491 | 0.4346657 | 11.90708 | 1.647632
2018-02-03 14:32 | 71150.87 | 360.0005 | 5 | 13 | 3.632314 | -6.520103 | 2.811491 | 0.6519819 | 11.90708 | 2.444565
2018-02-03 14:34 | 71270.87 | 480.001 | 5 | 13 | 3.567927 | -6.520096 | 2.811491 | 0.8693089 | 11.90708 | 3.226869
2018-02-03 14:36 | 71390.87 | 600.0013 | 5 | 13 | 3.510451 | -6.520067 | 2.811491 | 1.086641 | 11.90708 | 3.995877
2018-02-03 14:38 | 71510.87 | 720.0009 | 5 | 13 | 3.460481 | -6.52012 | 2.811491 | 1.303985 | 11.90708 | 4.75333
2018-02-03 14:40 | 71630.87 | 840.0013 | 5 | 13 | 3.414061 | -6.519862 | 2.811491 | 1.52132 | 11.90708 | 5.50033
2018-02-03 14:42 | 71750.87 | 960.0009 | 5 | 13 | 3.372765 | -6.520134 | 2.811491 | 1.738639 | 11.90708 | 6.237718
2018-02-03 14:44 | 71870.87 | 1080.0006 | 5 | 13 | 3.333673 | -6.519812 | 2.811491 | 1.955967 | 11.90708 | 6.966464
2018-02-03 14:46 | 71990.86 | 1200.0002 | 5 | 13 | 3.294209 | -6.520177 | 2.811491 | 2.173295 | 11.90708 | 7.686754
2018-02-03 14:48 | 72110.87 | 1320.0015 | 5 | 13 | 3.245907 | -6.520121 | 2.811491 | 2.39063 | 11.90708 | 8.39773
2018-02-03 14:50 | 72230.86 | 1440.0002 | 5 | 13 | 3.170952 | -6.520121 | 2.811491 | 2.607957 | 11.90708 | 9.095731
2018-02-03 14:52 | 72342.55 | 1551.6904 | 5 | 13 | 2.999992 | -6.520164 | 2.811491 | 2.810225 | 11.90708 | 9.723344
2018-02-03 14:54 | 72462.6 | 120.002 | 6 | 13 | 3.636588 | 0 | 2.811491 | 2.810225 | 11.90708 | 9.723344
2018-02-03 14:56 | 72582.6 | 240.0016 | 6 | 13 | 3.663799 | 0 | 2.811491 | 2.810225 | 11.90708 | 9.723344
2018-02-03 14:57 | 72642.61 | 300.0036 | 6 | 13 | 3.670487 | 0 | 2.811491 | 2.810225 | 11.90708 | 9.723344
2018-02-03 14:57 | 72642.61 | 0.0025 | 7 | 14 | 3.670631 | 0 | 0 | 0 | 0 | 0
2018-02-03 14:59 | 72762.7 | 120.0015 | 2 | 14 | 4.041425 | 4.889932 | 0.162367 | 0 | 0.6489329 | 0
2018-02-03 15:01 | 72882.7 | 240.0002 | 2 | 14 | 4.094285 | 4.889842 | 0.3253773 | 0 | 1.312373 | 0
2018-02-03 15:03 | 73002.7 | 360.0014 | 2 | 14 | 4.126292 | 4.889945 | 0.4883671 | 0 | 1.982524 | 0
2018-02-03 15:05 | 73122.7 | 480.0001 | 2 | 14 | 4.15101 | 4.889922 | 0.6513256 | 0 | 2.656938 | 0
2018-02-03 15:07 | 73242.7 | 600.0014 | 2 | 14 | 4.178484 | 4.889945 | 0.8143505 | 0 | 3.335835 | 0
2018-02-03 15:09 | 73362.7 | 720.0011 | 2 | 14 | 4.200317 | 4.772628 | 0.9768812 | 0 | 4.017148 | 0
2018-02-03 15:11 | 73482.7 | 840.0014 | 2 | 14 | 4.200284 | 4.3516 | 1.128836 | 0 | 4.655402 | 0
2018-02-03 15:13 | 73602.7 | 960.0009 | 2 | 14 | 4.200263 | 3.969754 | 1.267454 | 0 | 5.237639 | 0
2018-02-03 15:15 | 73722.7 | 1080.0006 | 2 | 14 | 4.200304 | 3.598405 | 1.393555 | 0 | 5.7673 | 0
2018-02-03 15:17 | 73836.81 | 1194.1069 | 2 | 14 | 4.200303 | 3.259999 | 1.502122 | 0 | 6.223313 | 0
2018-02-03 15:19 | 73956.81 | 120.0005 | 3 | 14 | 4.223242 | 3.260095 | 1.610424 | 0 | 6.679336 | 0
2018-02-03 15:21 | 74076.81 | 240.0002 | 3 | 14 | 4.250962 | 3.260121 | 1.719091 | 0 | 7.139748 | 0
2018-02-03 15:23 | 74196.81 | 360.0001 | 3 | 14 | 4.280792 | 3.260116 | 1.82776 | 0 | 7.603287 | 0
2018-02-03 15:25 | 74316.81 | 480.0007 | 3 | 14 | 4.314447 | 3.260097 | 1.936421 | 0 | 8.070233 | 0
2018-02-03 15:27 | 74436.81 | 600.0006 | 3 | 14 | 4.35088 | 3.260064 | 2.045081 | 0 | 8.54101 | 0
2018-02-03 15:29 | 74556.82 | 720.0018 | 3 | 14 | 4.389219 | 3.260072 | 2.15376 | 0 | 9.015921 | 0
2018-02-03 15:31 | 74676.82 | 840.0013 | 3 | 14 | 4.400321 | 2.884192 | 2.257442 | 0 | 9.471987 | 0
2018-02-03 15:33 | 74796.82 | 960.0018 | 3 | 14 | 4.400277 | 2.491408 | 2.346873 | 0 | 9.865508 | 0
2018-02-03 15:35 | 74916.82 | 1080.0014 | 3 | 14 | 4.400271 | 2.147099 | 2.42401 | 0 | 10.20493 | 0
2018-02-03 15:37 | 75036.82 | 1200.0018 | 3 | 14 | 4.400297 | 1.866412 | 2.49076 | 0 | 10.49865 | 0
2018-02-03 15:39 | 75156.81 | 1320.0006 | 3 | 14 | 4.400256 | 1.629148 | 2.548898 | 0 | 10.75448 | 0
2018-02-03 15:41 | 75276.82 | 1440.0017 | 3 | 14 | 4.400231 | 1.429752 | 2.599808 | 0 | 10.97849 | 0
2018-02-03 15:43 | 75396.81 | 1560.0006 | 3 | 14 | 4.400271 | 1.25197 | 2.644456 | 0 | 11.17496 | 0
2018-02-03 15:45 | 75516.82 | 1680.0018 | 3 | 14 | 4.400228 | 1.099483 | 2.683551 | 0 | 11.34698 | 0
2018-02-03 15:47 | 75636.81 | 1800.0006 | 3 | 14 | 4.400222 | 0.9732437 | 2.718047 | 0 | 11.49877 | 0
2018-02-03 15:49 | 75756.82 | 1920.0013 | 3 | 14 | 4.400204 | 0.8660536 | 2.748659 | 0 | 11.63347 | 0
2018-02-03 15:51 | 75876.81 | 2040.0006 | 3 | 14 | 4.400217 | 0.7724562 | 2.775945 | 0 | 11.75354 | 0
2018-02-03 15:53 | 75996.82 | 2160.0018 | 3 | 14 | 4.40018 | 0.6864519 | 2.80024 | 0 | 11.86044 | 0
2018-02-03 15:54 | 76053.17 | 2216.3547 | 3 | 14 | 4.400222 | 0.6519966 | 2.810719 | 0 | 11.90655 | 0
2018-02-03 15:56 | 76173.21 | 120.0013 | 4 | 14 | 4.339586 | 0 | 2.810719 | 0 | 11.90655 | 0
2018-02-03 15:58 | 76293.21 | 240 | 4 | 14 | 4.3336 | 0 | 2.810719 | 0 | 11.90655 | 0
2018-02-03 15:59 | 76353.21 | 300.0012 | 4 | 14 | 4.331838 | 0 | 2.810719 | 0 | 11.90655 | 0
2018-02-03 16:01 | 76473.29224 | 120.0023 | 5 | 14 | 3.779254 | -6.520148 | 2.810719 | 0.2173246 | 11.90655 | 0.8354226
2018-02-03 16:03 | 76593.29094 | 240.001 | 5 | 14 | 3.704699 | -6.520067 | 2.810719 | 0.4346523 | 11.90655 | 1.648484
2018-02-03 16:05 | 76713.29064 | 360.0007 | 5 | 14 | 3.635859 | -6.52007 | 2.810719 | 0.6519762 | 11.90655 | 2.446062
2018-02-03 16:07 | 76833.29094 | 480.001 | 5 | 14 | 3.572308 | -6.520053 | 2.810719 | 0.8693011 | 11.90655 | 3.229172
2018-02-03 16:09 | 76953.29134 | 600.0014 | 5 | 14 | 3.513693 | -6.52009 | 2.810719 | 1.086631 | 11.90655 | 3.999097
2018-02-03 16:11 | 77073.29094 | 720.001 | 5 | 14 | 3.460321 | -6.520055 | 2.810719 | 1.303963 | 11.90655 | 4.756788
2018-02-03 16:13 | 77193.29064 | 840.0007 | 5 | 14 | 3.41603 | -6.520092 | 2.810719 | 1.521281 | 11.90655 | 5.503832
2018-02-03 16:15 | 77313.29094 | 960.001 | 5 | 14 | 3.37622 | -6.519999 | 2.810719 | 1.738612 | 11.90655 | 6.241876
2018-02-03 16:17 | 77433.29124 | 1080.0013 | 5 | 14 | 3.337736 | -6.520113 | 2.810719 | 1.955932 | 11.90655 | 6.971456
2018-02-03 16:19 | 77553.29104 | 1200.0011 | 5 | 14 | 3.295002 | -6.520128 | 2.810719 | 2.173253 | 11.90655 | 7.692292
2018-02-03 16:21 | 77673.28994 | 1320 | 5 | 14 | 3.245416 | -6.519984 | 2.810719 | 2.390562 | 11.90655 | 8.403038
2018-02-03 16:23 | 77793.29104 | 1440.0011 | 5 | 14 | 3.174578 | -6.520022 | 2.810719 | 2.607897 | 11.90655 | 9.101447
2018-02-03 16:25 | 77908.20134 | 1554.9114 | 5 | 14 | 2.999998 | -6.520098 | 2.810719 | 2.816009 | 11.90655 | 9.747643
2018-02-03 16:27 | 78028.24 | 120.0013 | 6 | 14 | 3.633671 | 0 | 2.810719 | 2.816009 | 11.90655 | 9.747643
2018-02-03 16:29 | 78148.24 | 240.0003 | 6 | 14 | 3.661751 | 0 | 2.810719 | 2.816009 | 11.90655 | 9.747643
2018-02-03 16:30 | 78208.24 | 300.0038 | 6 | 14 | 3.668462 | 0 | 2.810719 | 2.816009 | 11.90655 | 9.747643
2018-02-03 16:30 | 78208.26 | 0.0025 | 7 | 15 | 3.668471 | 0 | 0 | 0 | 0 | 0
2018-02-03 16:32 | 78328.35 | 120.0015 | 2 | 15 | 4.03882 | 4.890128 | 0.1624006 | 0 | 0.6488596 | 0
2018-02-03 16:34 | 78448.34 | 240.0003 | 2 | 15 | 4.090832 | 4.890124 | 0.3253871 | 0 | 1.311714 | 0
2018-02-03 16:36 | 78568.35 | 360.0015 | 2 | 15 | 4.123662 | 4.89014 | 0.4883819 | 0 | 1.981362 | 0
2018-02-03 16:38 | 78688.34 | 480.0012 | 2 | 15 | 4.151095 | 4.890107 | 0.6513703 | 0 | 2.655703 | 0
2018-02-03 16:40 | 78808.34 | 600.0009 | 2 | 15 | 4.177156 | 4.890071 | 0.8143632 | 0 | 3.334424 | 0
2018-02-03 16:42 | 78928.34 | 720.0011 | 2 | 15 | 4.2003 | 4.814885 | 0.9771652 | 0 | 4.016603 | 0
2018-02-03 16:44 | 79048.35 | 840.0016 | 2 | 15 | 4.200279 | 4.397609 | 1.130606 | 0 | 4.661101 | 0
2018-02-03 16:46 | 79168.34 | 960.0012 | 2 | 15 | 4.20029 | 3.987706 | 1.270362 | 0 | 5.248114 | 0
2018-02-03 16:48 | 79288.34 | 1080.0008 | 2 | 15 | 4.200284 | 3.603475 | 1.396713 | 0 | 5.778827 | 0
2018-02-03 16:50 | 79408.34 | 1200.0003 | 2 | 15 | 4.200301 | 3.26459 | 1.511067 | 0 | 6.259146 | 0
2018-02-03 16:50 | 79410 | 1201.6546 | 2 | 15 | 4.200279 | 3.259997 | 1.512566 | 0 | 6.265442 | 0
2018-02-03 16:52 | 79530 | 120.0006 | 3 | 15 | 4.222667 | 3.259936 | 1.620836 | 0 | 6.721304 | 0
2018-02-03 16:54 | 79650 | 240.001 | 3 | 15 | 4.250303 | 3.25995 | 1.729487 | 0 | 7.181571 | 0
2018-02-03 16:56 | 79770 | 360.0005 | 3 | 15 | 4.28217 | 3.259912 | 1.838147 | 0 | 7.645102 | 0
2018-02-03 16:58 | 79890 | 480.0002 | 3 | 15 | 4.315701 | 3.259919 | 1.946805 | 0 | 8.112206 | 0
2018-02-03 17:00 | 80010 | 600.0013 | 3 | 15 | 4.351267 | 3.259854 | 2.055462 | 0 | 8.58304 | 0
2018-02-03 17:02 | 80130 | 720.0002 | 3 | 15 | 4.389017 | 3.259919 | 2.164113 | 0 | 9.057835 | 0
2018-02-03 17:04 | 80250 | 840.0013 | 3 | 15 | 4.400302 | 2.868499 | 2.267707 | 0 | 9.513509 | 0
2018-02-03 17:06 | 80370 | 960.001 | 3 | 15 | 4.40029 | 2.463351 | 2.356283 | 0 | 9.903269 | 0
2018-02-03 17:08 | 80490 | 1080.0013 | 3 | 15 | 4.400261 | 2.135739 | 2.432779 | 0 | 10.23987 | 0
2018-02-03 17:10 | 80610 | 1200 | 3 | 15 | 4.400256 | 1.860248 | 2.499239 | 0 | 10.53232 | 0
2018-02-03 17:12 | 80730 | 1320.0013 | 3 | 15 | 4.40028 | 1.623528 | 2.557217 | 0 | 10.78743 | 0
2018-02-03 17:14 | 80850 | 1440.0009 | 3 | 15 | 4.400237 | 1.411308 | 2.607726 | 0 | 11.00968 | 0
2018-02-03 17:16 | 80970 | 1560.0013 | 3 | 15 | 4.40028 | 1.238887 | 2.651786 | 0 | 11.20356 | 0
2018-02-03 17:18 | 81090 | 1680.0001 | 3 | 15 | 4.40025 | 1.092462 | 2.69056 | 0 | 11.37417 | 0
2018-02-03 17:20 | 81210 | 1800.0013 | 3 | 15 | 4.40024 | 0.968812 | 2.724854 | 0 | 11.52508 | 0
2018-02-03 17:22 | 81330 | 1920.0001 | 3 | 15 | 4.400244 | 0.8588667 | 2.75528 | 0 | 11.65896 | 0
2018-02-03 17:24 | 81450 | 2040.0013 | 3 | 15 | 4.400244 | 0.7622681 | 2.782223 | 0 | 11.77751 | 0
2018-02-03 17:26 | 81570 | 2160.0001 | 3 | 15 | 4.400218 | 0.6811771 | 2.806233 | 0 | 11.88316 | 0
2018-02-03 17:27 | 81619.97 | 2209.9712 | 3 | 15 | 4.400277 | 0.6519995 | 2.815478 | 0 | 11.92384 | 0
2018-02-03 17:29 | 81740.03 | 120.0013 | 4 | 15 | 4.339407 | 0 | 2.815478 | 0 | 11.92384 | 0
2018-02-03 17:31 | 81860.03 | 240.001 | 4 | 15 | 4.333432 | 0 | 2.815478 | 0 | 11.92384 | 0
2018-02-03 17:32 | 81920.03 | 300.0037 | 4 | 15 | 4.331706 | 0 | 2.815478 | 0 | 11.92384 | 0
2018-02-03 17:34 | 82040.11 | 120.0014 | 5 | 15 | 3.775477 | -6.520133 | 2.815478 | 0.2173285 | 11.92384 | 0.8344668
2018-02-03 17:36 | 82160.11 | 240.0009 | 5 | 15 | 3.703005 | -6.520161 | 2.815478 | 0.4346214 | 11.92384 | 1.646888
2018-02-03 17:38 | 82280.11 | 360.0014 | 5 | 15 | 3.635314 | -6.519919 | 2.815478 | 0.6519436 | 11.92384 | 2.444232
2018-02-03 17:40 | 82400.11 | 480.001 | 5 | 15 | 3.569643 | -6.520163 | 2.815478 | 0.8692779 | 11.92384 | 3.22711
2018-02-03 17:42 | 82520.11 | 600.0007 | 5 | 15 | 3.508459 | -6.520244 | 2.815478 | 1.086624 | 11.92384 | 3.996129
2018-02-03 17:44 | 82640.11 | 720.0002 | 5 | 15 | 3.458062 | -6.51984 | 2.815478 | 1.303954 | 11.92384 | 4.752984
2018-02-03 17:46 | 82760.11 | 840.0014 | 5 | 15 | 3.415061 | -6.519828 | 2.815478 | 1.521237 | 11.92384 | 5.499575
2018-02-03 17:48 | 82880.11 | 960.001 | 5 | 15 | 3.375395 | -6.519883 | 2.815478 | 1.738563 | 11.92384 | 6.237462
2018-02-03 17:50 | 83000.11 | 1080.0014 | 5 | 15 | 3.333517 | -6.520095 | 2.815478 | 1.955903 | 11.92384 | 6.966593
2018-02-03 17:52 | 83120.11 | 1200.0002 | 5 | 15 | 3.291362 | -6.519822 | 2.815478 | 2.17324 | 11.92384 | 7.68649
2018-02-03 17:54 | 83240.11 | 1320.0007 | 5 | 15 | 3.244177 | -6.519906 | 2.815478 | 2.390557 | 11.92384 | 8.396832
2018-02-03 17:56 | 83360.11 | 1440.0001 | 5 | 15 | 3.175766 | -6.520025 | 2.815478 | 2.60788 | 11.92384 | 9.095181
2018-02-03 17:58 | 83473.17 | 1553.0681 | 5 | 15 | 2.999999 | -6.519875 | 2.815478 | 2.812646 | 11.92384 | 9.731253
2018-02-03 18:00 | 83593.22 | 120.0014 | 6 | 15 | 3.634615 | 0 | 2.815478 | 2.812646 | 11.92384 | 9.731253
2018-02-03 18:02 | 83713.22 | 240.0009 | 6 | 15 | 3.662036 | 0 | 2.815478 | 2.812646 | 11.92384 | 9.731253
2018-02-03 18:03 | 83773.23 | 300.0062 | 6 | 15 | 3.668717 | 0 | 2.815478 | 2.812646 | 11.92384 | 9.731253
2018-02-03 18:03 | 83773.2373 | 0.0025 | 7 | 16 | 3.66896 | 0 | 0 | 0 | 0 | 0
2018-02-03 18:05 | 83893.31 | 120.0008 | 2 | 16 | 4.039253 | 4.89 | 0.1623783 | 0 | 0.6488737 | 0
2018-02-03 18:07 | 84013.31 | 240.001 | 2 | 16 | 4.0926 | 4.889987 | 0.3253938 | 0 | 1.31198 | 0
2018-02-03 18:09 | 84133.31 | 360.0007 | 2 | 16 | 4.127599 | 4.889926 | 0.488375 | 0 | 1.982074 | 0
2018-02-03 18:11 | 84253.31 | 480.001 | 2 | 16 | 4.152986 | 4.890019 | 0.6513974 | 0 | 2.657066 | 0
2018-02-03 18:13 | 84373.31 | 600.0015 | 2 | 16 | 4.178334 | 4.889941 | 0.8143888 | 0 | 3.336031 | 0
2018-02-03 18:15 | 84493.31 | 720.0027 | 2 | 16 | 4.20029 | 4.800344 | 0.9771301 | 0 | 4.01807 | 0
2018-02-03 18:17 | 84613.31 | 840.0007 | 2 | 16 | 4.200303 | 4.351529 | 1.129645 | 0 | 4.658677 | 0
2018-02-03 18:19 | 84733.31 | 960.0003 | 2 | 16 | 4.200311 | 3.947135 | 1.267769 | 0 | 5.238842 | 0
2018-02-03 18:21 | 84853.31 | 1080.0014 | 2 | 16 | 4.200279 | 3.589015 | 1.393296 | 0 | 5.766093 | 0
2018-02-03 18:23 | 84973.31 | 1200.001 | 2 | 16 | 4.200299 | 3.263 | 1.507388 | 0 | 6.245309 | 0
2018-02-03 18:23 | 84974.56 | 1201.2481 | 2 | 16 | 4.200305 | 3.25999 | 1.508534 | 0 | 6.250122 | 0
2018-02-03 18:25 | 85094.57 | 120.0015 | 3 | 16 | 4.223158 | 3.260011 | 1.616812 | 0 | 6.706033 | 0
2018-02-03 18:27 | 85214.57 | 240.001 | 3 | 16 | 4.252539 | 3.260005 | 1.725478 | 0 | 7.166518 | 0
2018-02-03 18:29 | 85334.57 | 360.0007 | 3 | 16 | 4.283257 | 3.259959 | 1.834143 | 0 | 7.630276 | 0
2018-02-03 18:31 | 85454.57 | 480.0003 | 3 | 16 | 4.31562 | 3.25998 | 1.942795 | 0 | 8.097403 | 0
2018-02-03 18:33 | 85574.57 | 600.0015 | 3 | 16 | 4.350335 | 3.259982 | 2.051467 | 0 | 8.56824 | 0
2018-02-03 18:35 | 85694.57 | 720.0003 | 3 | 16 | 4.389641 | 3.260032 | 2.160136 | 0 | 9.043078 | 0
2018-02-03 18:37 | 85814.57 | 840.0007 | 3 | 16 | 4.400308 | 2.859372 | 2.263293 | 0 | 9.496851 | 0
2018-02-03 18:39 | 85934.57 | 960.0002 | 3 | 16 | 4.4003 | 2.474422 | 2.351976 | 0 | 9.887084 | 0
2018-02-03 18:41 | 86054.57 | 1080.0015 | 3 | 16 | 4.400275 | 2.150762 | 2.428907 | 0 | 10.2256 | 0
2018-02-03 18:43 | 86174.57 | 1200.0002 | 3 | 16 | 4.400259 | 1.870066 | 2.495829 | 0 | 10.52008 | 0
2018-02-03 18:45 | 86294.57 | 1320.0007 | 3 | 16 | 4.400259 | 1.620535 | 2.553873 | 0 | 10.77548 | 0
2018-02-03 18:47 | 86414.57 | 1440.0002 | 3 | 16 | 4.400248 | 1.416849 | 2.604388 | 0 | 10.99776 | 0
2018-02-03 18:49 | 86534.57 | 1560.0007 | 3 | 16 | 4.400237 | 1.245802 | 2.64868 | 0 | 11.19266 | 0
2018-02-03 18:51 | 86654.57 | 1680.0003 | 3 | 16 | 4.400263 | 1.101837 | 2.687756 | 0 | 11.3646 | 0
2018-02-03 18:53 | 86774.57 | 1800.0016 | 3 | 16 | 4.400216 | 0.9704924 | 2.722269 | 0 | 11.51647 | 0
2018-02-03 18:55 | 86894.57 | 1920.001 | 3 | 16 | 4.400216 | 0.85923 | 2.752702 | 0 | 11.65038 | 0
2018-02-03 18:57 | 87014.57 | 2040.0015 | 3 | 16 | 4.400212 | 0.7659845 | 2.779756 | 0 | 11.76943 | 0
2018-02-03 18:59 | 87134.57 | 2160.0003 | 3 | 16 | 4.400229 | 0.6873922 | 2.803933 | 0 | 11.87581 | 0
2018-02-03 19:00 | 87193.08 | 2218.5093 | 3 | 16 | 4.400207 | 0.6519976 | 2.81481 | 0 | 11.92367 | 0
2018-02-03 19:02 | 87313.13 | 120.0011 | 4 | 16 | 4.339808 | 0 | 2.81481 | 0 | 11.92367 | 0
2018-02-03 19:04 | 87433.12 | 239.9999 | 4 | 16 | 4.333924 | 0 | 2.81481 | 0 | 11.92367 | 0
2018-02-03 19:05 | 87493.13 | 300.0028 | 4 | 16 | 4.332222 | 0 | 2.81481 | 0 | 11.92367 | 0
2018-02-03 19:07 | 87613.22 | 120.0013 | 5 | 16 | 3.779677 | -6.520072 | 2.81481 | 0.2173178 | 11.92367 | 0.8352059
2018-02-03 19:09 | 87733.21 | 240.001 | 5 | 16 | 3.707483 | -6.520024 | 2.81481 | 0.4346405 | 11.92367 | 1.648715
2018-02-03 19:11 | 87853.22 | 360.0013 | 5 | 16 | 3.636312 | -6.520007 | 2.81481 | 0.6519718 | 11.92367 | 2.446734
2018-02-03 19:13 | 87973.21 | 480.0002 | 5 | 16 | 3.570241 | -6.520039 | 2.81481 | 0.8693135 | 11.92367 | 3.229685
2018-02-03 19:15 | 88093.22 | 600.0013 | 5 | 16 | 3.512045 | -6.520049 | 2.81481 | 1.086629 | 11.92367 | 3.999094
2018-02-03 19:17 | 88213.21 | 720.0002 | 5 | 16 | 3.462525 | -6.52009 | 2.81481 | 1.303954 | 11.92367 | 4.756798
2018-02-03 19:19 | 88333.21 | 840.0005 | 5 | 16 | 3.418294 | -6.520126 | 2.81481 | 1.521299 | 11.92367 | 5.504509
2018-02-03 19:21 | 88453.21 | 960.0002 | 5 | 16 | 3.375209 | -6.520128 | 2.81481 | 1.738634 | 11.92367 | 6.242712
2018-02-03 19:23 | 88573.22 | 1080.0014 | 5 | 16 | 3.335164 | -6.519807 | 2.81481 | 1.955964 | 11.92367 | 6.971835
2018-02-03 19:25 | 88693.21 | 1200.0002 | 5 | 16 | 3.294787 | -6.519848 | 2.81481 | 2.173282 | 11.92367 | 7.692275
2018-02-03 19:27 | 88813.21 | 1320.0005 | 5 | 16 | 3.249221 | -6.520202 | 2.81481 | 2.390607 | 11.92367 | 8.403638
2018-02-03 19:29 | 88933.21 | 1440.0003 | 5 | 16 | 3.173954 | -6.519883 | 2.81481 | 2.60793 | 11.92367 | 9.102552
2018-02-03 19:31 | 89043.61 | 1550.3983 | 5 | 16 | 2.999993 | -6.519809 | 2.81481 | 2.80786 | 11.92367 | 9.722958
2018-02-03 19:33 | 89163.65 | 120.0013 | 6 | 16 | 3.636617 | 0 | 2.81481 | 2.80786 | 11.92367 | 9.722958
2018-02-03 19:35 | 89283.65 | 240.0003 | 6 | 16 | 3.66371 | 0 | 2.81481 | 2.80786 | 11.92367 | 9.722958
2018-02-03 19:36 | 89343.65 | 300.0014 | 6 | 16 | 3.670328 | 0 | 2.81481 | 2.80786 | 11.92367 | 9.722958
2018-02-03 19:36 | 89343.66 | 0.0024 | 7 | 17 | 3.670312 | 0 | 0 | 0 | 0 | 0
2018-02-03 19:38 | 89463.75 | 120.0017 | 2 | 17 | 4.039467 | 4.890168 | 0.1623841 | 0 | 0.6487494 | 0
2018-02-03 19:40 | 89583.75 | 240.0002 | 2 | 17 | 4.093863 | 4.890014 | 0.3253711 | 0 | 1.311937 | 0
2018-02-03 19:42 | 89703.75 | 360.0015 | 2 | 17 | 4.125955 | 4.890172 | 0.4883616 | 0 | 1.982028 | 0
2018-02-03 19:44 | 89823.75 | 480.0006 | 2 | 17 | 4.150086 | 4.89013 | 0.6513509 | 0 | 2.656512 | 0
2018-02-03 19:46 | 89943.75 | 600.0007 | 2 | 17 | 4.175519 | 4.890113 | 0.8143518 | 0 | 3.335015 | 0
2018-02-03 19:48 | 90063.75 | 720.0003 | 2 | 17 | 4.200321 | 4.797036 | 0.9770803 | 0 | 4.01678 | 0
2018-02-03 19:50 | 90183.75 | 840.0015 | 2 | 17 | 4.20028 | 4.364924 | 1.129538 | 0 | 4.657148 | 0
2018-02-03 19:52 | 90303.75 | 960.0005 | 2 | 17 | 4.200299 | 3.971448 | 1.268385 | 0 | 5.240347 | 0
2018-02-03 19:54 | 90423.75 | 1080.0007 | 2 | 17 | 4.200256 | 3.610703 | 1.394729 | 0 | 5.771029 | 0
2018-02-03 19:56 | 90543.68 | 1199.9297 | 2 | 17 | 4.200287 | 3.259955 | 1.509185 | 0 | 6.251774 | 0
2018-02-03 19:58 | 90663.69 | 120.0016 | 3 | 17 | 4.224523 | 3.260005 | 1.617463 | 0 | 6.707774 | 0
2018-02-03 20:00 | 90783.69 | 240.0011 | 3 | 17 | 4.252737 | 3.25999 | 1.72612 | 0 | 7.168308 | 0
2018-02-03 20:02 | 90903.69 | 360.0015 | 3 | 17 | 4.282997 | 3.259973 | 1.834767 | 0 | 7.631987 | 0
2018-02-03 20:04 | 91023.69 | 480.0011 | 3 | 17 | 4.31577 | 3.260009 | 1.943438 | 0 | 8.099176 | 0
2018-02-03 20:06 | 91143.69 | 600.0007 | 3 | 17 | 4.353185 | 3.26002 | 2.052092 | 0 | 8.570086 | 0
2018-02-03 20:08 | 91263.69 | 720.0002 | 3 | 17 | 4.392535 | 3.260009 | 2.160754 | 0 | 9.045247 | 0
2018-02-03 20:10 | 91383.69 | 840.0016 | 3 | 17 | 4.400291 | 2.840251 | 2.263214 | 0 | 9.496019 | 0
2018-02-03 20:12 | 91503.69 | 960.0019 | 3 | 17 | 4.400271 | 2.459947 | 2.351384 | 0 | 9.88399 | 0
2018-02-03 20:14 | 91623.69 | 1080.0017 | 3 | 17 | 4.400274 | 2.126097 | 2.427718 | 0 | 10.21988 | 0
2018-02-03 20:16 | 91743.69 | 1200.0003 | 3 | 17 | 4.400285 | 1.837666 | 2.493593 | 0 | 10.50975 | 0
2018-02-03 20:18 | 91863.69 | 1320.0025 | 3 | 17 | 4.400268 | 1.603197 | 2.550829 | 0 | 10.76161 | 0
2018-02-03 20:20 | 91983.69 | 1440.0019 | 3 | 17 | 4.400282 | 1.406289 | 2.600878 | 0 | 10.98183 | 0
2018-02-03 20:22 | 92103.69 | 1560.0025 | 3 | 17 | 4.400223 | 1.236061 | 2.644851 | 0 | 11.17533 | 0
2018-02-03 20:24 | 92223.69 | 1680.0019 | 3 | 17 | 4.400231 | 1.084574 | 2.683486 | 0 | 11.34533 | 0
2018-02-03 20:26 | 92343.69 | 1800.0025 | 3 | 17 | 4.400235 | 0.9581795 | 2.717456 | 0 | 11.49481 | 0
2018-02-03 20:28 | 92463.69 | 1920.0011 | 3 | 17 | 4.400236 | 0.8510857 | 2.747562 | 0 | 11.62728 | 0
2018-02-03 20:30 | 92583.69 | 2040.0017 | 3 | 17 | 4.400213 | 0.7606878 | 2.774394 | 0 | 11.74535 | 0
2018-02-03 20:32 | 92703.69 | 2160.0003 | 3 | 17 | 4.400235 | 0.6803703 | 2.798389 | 0 | 11.85093 | 0
2018-02-03 20:32 | 92747.28 | 2203.5983 | 3 | 17 | 4.400226 | 0.6519976 | 2.806453 | 0 | 11.88641 | 0
2018-02-03 20:34 | 92867.33 | 120.0004 | 4 | 17 | 4.33948 | 0 | 2.806453 | 0 | 11.88641 | 0
2018-02-03 20:36 | 92987.33 | 240.0009 | 4 | 17 | 4.333545 | 0 | 2.806453 | 0 | 11.88641 | 0
2018-02-03 20:37 | 93047.33 | 300.0012 | 4 | 17 | 4.331811 | 0 | 2.806453 | 0 | 11.88641 | 0
2018-02-03 20:39 | 93167.42 | 120.0014 | 5 | 17 | 3.777609 | -6.520005 | 2.806453 | 0.2173092 | 11.88641 | 0.8348014
2018-02-03 20:41 | 93287.42 | 240.001 | 5 | 17 | 3.701947 | -6.520047 | 2.806453 | 0.4346347 | 11.88641 | 1.647536
2018-02-03 20:43 | 93407.41 | 360.0006 | 5 | 17 | 3.631732 | -6.520032 | 2.806453 | 0.6519464 | 11.88641 | 2.444244
2018-02-03 20:45 | 93527.42 | 480.001 | 5 | 17 | 3.567726 | -6.520053 | 2.806453 | 0.8692752 | 11.88641 | 3.226467
2018-02-03 20:47 | 93647.42 | 600.0013 | 5 | 17 | 3.510645 | -6.520022 | 2.806453 | 1.086609 | 11.88641 | 3.995513
2018-02-03 20:49 | 93767.42 | 720.0018 | 5 | 17 | 3.459244 | -6.520154 | 2.806453 | 1.303926 | 11.88641 | 4.752758
2018-02-03 20:51 | 93887.41 | 840.0006 | 5 | 17 | 3.412727 | -6.520157 | 2.806453 | 1.521251 | 11.88641 | 5.499354
2018-02-03 20:53 | 94007.41 | 960.0003 | 5 | 17 | 3.372251 | -6.52012 | 2.806453 | 1.738583 | 11.88641 | 6.236598
2018-02-03 20:55 | 94127.42 | 1080.0012 | 5 | 17 | 3.333768 | -6.519822 | 2.806453 | 1.955907 | 11.88641 | 6.965269
2018-02-03 20:57 | 94247.42 | 1200.0018 | 5 | 17 | 3.293839 | -6.519911 | 2.806453 | 2.173235 | 11.88641 | 7.685555
2018-02-03 20:59 | 94367.41 | 1320.0005 | 5 | 17 | 3.243908 | -6.520042 | 2.806453 | 2.390545 | 11.88641 | 8.396235
2018-02-03 21:01 | 94487.42 | 1440.0018 | 5 | 17 | 3.169752 | -6.520177 | 2.806453 | 2.607881 | 11.88641 | 9.093888
2018-02-03 21:03 | 94598.07 | 1550.6519 | 5 | 17 | 2.999995 | -6.520136 | 2.806453 | 2.808277 | 11.88641 | 9.715459
2018-02-03 21:05 | 94718.11 | 120.0012 | 6 | 17 | 3.635719 | 0 | 2.806453 | 2.808277 | 11.88641 | 9.715459
2018-02-03 21:07 | 94838.11 | 240.0006 | 6 | 17 | 3.663163 | 0 | 2.806453 | 2.808277 | 11.88641 | 9.715459
2018-02-03 21:08 | 94898.11 | 300.0026 | 6 | 17 | 3.669942 | 0 | 2.806453 | 2.808277 | 11.88641 | 9.715459
2018-02-03 21:08 | 94898.12 | 0.0025 | 7 | 18 | 3.669824 | 0 | 0 | 0 | 0 | 0
2018-02-03 21:10 | 95018.2 | 120.0013 | 2 | 18 | 4.041928 | 4.889836 | 0.1623975 | 0 | 0.649192 | 0
2018-02-03 21:12 | 95138.2 | 240.001 | 2 | 18 | 4.094538 | 4.889871 | 0.325383 | 0 | 1.312587 | 0
2018-02-03 21:14 | 95258.2 | 360.0006 | 2 | 18 | 4.12631 | 4.889895 | 0.4883666 | 0 | 1.982746 | 0
2018-02-03 21:16 | 95378.2 | 480.0002 | 2 | 18 | 4.151789 | 4.88993 | 0.6513585 | 0 | 2.657372 | 0
2018-02-03 21:18 | 95498.2 | 600.0014 | 2 | 18 | 4.179751 | 4.889915 | 0.8143564 | 0 | 3.336365 | 0
2018-02-03 21:20 | 95618.2 | 720.001 | 2 | 18 | 4.200293 | 4.765082 | 0.9767926 | 0 | 4.017383 | 0
2018-02-03 21:22 | 95738.2 | 840.0014 | 2 | 18 | 4.200277 | 4.351617 | 1.128612 | 0 | 4.655068 | 0
2018-02-03 21:24 | 95858.2 | 960.0002 | 2 | 18 | 4.200302 | 3.96952 | 1.267278 | 0 | 5.237508 | 0
2018-02-03 21:26 | 95978.2 | 1080.0014 | 2 | 18 | 4.200302 | 3.590981 | 1.393306 | 0 | 5.766862 | 0
2018-02-03 21:28 | 96090.34 | 1192.138 | 2 | 18 | 4.200285 | 3.259995 | 1.499847 | 0 | 6.214367 | 0
2018-02-03 21:30 | 96210.35 | 120.0014 | 3 | 18 | 4.223027 | 3.259933 | 1.608106 | 0 | 6.670198 | 0
2018-02-03 21:32 | 96330.35 | 240 | 3 | 18 | 4.250188 | 3.259933 | 1.71677 | 0 | 7.130544 | 0
2018-02-03 21:34 | 96450.35 | 360.0013 | 3 | 18 | 4.280295 | 3.259923 | 1.825437 | 0 | 7.594001 | 0
2018-02-03 21:36 | 96570.35 | 480.001 | 3 | 18 | 4.314305 | 3.259908 | 1.934101 | 0 | 8.06093 | 0
2018-02-03 21:38 | 96690.35 | 600.0006 | 3 | 18 | 4.350327 | 3.259927 | 2.04276 | 0 | 8.531662 | 0
2018-02-03 21:40 | 96810.35 | 720.0002 | 3 | 18 | 4.388412 | 3.259877 | 2.151423 | 0 | 9.006428 | 0
2018-02-03 21:42 | 96930.35 | 840.0015 | 3 | 18 | 4.400306 | 2.892318 | 2.255418 | 0 | 9.463842 | 0
2018-02-03 21:44 | 97050.35 | 960.0009 | 3 | 18 | 4.400284 | 2.48981 | 2.344992 | 0 | 9.857994 | 0
2018-02-03 21:46 | 97170.35 | 1080.0014 | 3 | 18 | 4.400305 | 2.148475 | 2.422093 | 0 | 10.19726 | 0
2018-02-03 21:48 | 97290.35 | 1200.0001 | 3 | 18 | 4.40028 | 1.868952 | 2.488901 | 0 | 10.49124 | 0
2018-02-03 21:50 | 97410.35 | 1320.0006 | 3 | 18 | 4.400275 | 1.63374 | 2.547154 | 0 | 10.74756 | 0
2018-02-03 21:52 | 97530.35 | 1440.001 | 3 | 18 | 4.40026 | 1.431131 | 2.598164 | 0 | 10.97202 | 0
2018-02-03 21:54 | 97650.35 | 1560.0014 | 3 | 18 | 4.400254 | 1.249586 | 2.642778 | 0 | 11.16833 | 0
2018-02-03 21:56 | 97770.35 | 1680.001 | 3 | 18 | 4.400223 | 1.100019 | 2.681851 | 0 | 11.34027 | 0
2018-02-03 21:58 | 97890.35 | 1800.0015 | 3 | 18 | 4.400261 | 0.9742308 | 2.71636 | 0 | 11.49211 | 0
2018-02-03 22:00 | 98010.35 | 1920.0001 | 3 | 18 | 4.400235 | 0.8671217 | 2.747005 | 0 | 11.62696 | 0
2018-02-03 22:02 | 98130.35 | 2040.0014 | 3 | 18 | 4.400215 | 0.7710047 | 2.774293 | 0 | 11.74703 | 0
2018-02-03 22:04 | 98250.35 | 2160.001 | 3 | 18 | 4.40021 | 0.6861734 | 2.798542 | 0 | 11.85373 | 0
2018-02-03 22:05 | 98307.4 | 2217.0492 | 3 | 18 | 4.40023 | 0.6519976 | 2.809145 | 0 | 11.90039 | 0
2018-02-03 22:07 | 98427.45 | 120.0007 | 4 | 18 | 4.339588 | 0 | 2.809145 | 0 | 11.90039 | 0
2018-02-03 22:09 | 98547.45 | 240.0002 | 4 | 18 | 4.333637 | 0 | 2.809145 | 0 | 11.90039 | 0
2018-02-03 22:10 | 98607.45 | 300.0039 | 4 | 18 | 4.331871 | 0 | 2.809145 | 0 | 11.90039 | 0
2018-02-03 22:12 | 98727.52 | 120.0014 | 5 | 18 | 3.778269 | -6.520123 | 2.809145 | 0.21733 | 11.90039 | 0.8353297
2018-02-03 22:14 | 98847.52 | 240.001 | 5 | 18 | 3.704223 | -6.520118 | 2.809145 | 0.4346468 | 11.90039 | 1.648207
2018-02-03 22:16 | 98967.52 | 360.0007 | 5 | 18 | 3.635472 | -6.519777 | 2.809145 | 0.6519691 | 11.90039 | 2.445689
2018-02-03 22:18 | 99087.52 | 480.0002 | 5 | 18 | 3.571885 | -6.519852 | 2.809145 | 0.8693029 | 11.90039 | 3.228813
2018-02-03 22:20 | 99207.52 | 600.0015 | 5 | 18 | 3.511981 | -6.519916 | 2.809145 | 1.08662 | 11.90039 | 3.99846
2018-02-03 22:22 | 99327.52 | 720.0002 | 5 | 18 | 3.458622 | -6.519853 | 2.809145 | 1.303952 | 11.90039 | 4.755752
2018-02-03 22:24 | 99447.52 | 840.0007 | 5 | 18 | 3.414264 | -6.519828 | 2.809145 | 1.521275 | 11.90039 | 5.502453
2018-02-03 22:26 | 99567.52 | 960.001 | 5 | 18 | 3.374859 | -6.519918 | 2.809145 | 1.738573 | 11.90039 | 6.240009
2018-02-03 22:28 | 99687.52 | 1080.0007 | 5 | 18 | 3.335518 | -6.519875 | 2.809145 | 1.955909 | 11.90039 | 6.969264
2018-02-03 22:30 | 99807.52 | 1200.001 | 5 | 18 | 3.291852 | -6.519876 | 2.809145 | 2.173252 | 11.90039 | 7.689585
2018-02-03 22:32 | 99927.52 | 1320.0014 | 5 | 18 | 3.242932 | -6.519837 | 2.809145 | 2.390558 | 11.90039 | 8.399752
2018-02-03 22:34 | 100047.5 | 1440.0002 | 5 | 18 | 3.172144 | -6.519913 | 2.809145 | 2.60789 | 11.90039 | 9.097605
2018-02-03 22:36 | 100160.7 | 1553.1378 | 5 | 18 | 2.999993 | -6.519916 | 2.809145 | 2.812766 | 11.90039 | 9.733561
2018-02-03 22:38 | 100280.7 | 120.0014 | 6 | 18 | 3.633713 | 0 | 2.809145 | 2.812815 | 11.90039 | 9.733707
2018-02-03 22:40 | 100400.7 | 240.0001 | 6 | 18 | 3.661616 | 0 | 2.809145 | 2.812815 | 11.90039 | 9.733707
2018-02-03 22:41 | 100460.7 | 300.0029 | 6 | 18 | 3.668282 | 0 | 2.809145 | 2.812815 | 11.90039 | 9.733707
2018-02-03 22:41 | 100460.7 | 0.0025 | 7 | 19 | 3.668429 | 0 | 0 | 0 | 0 | 0
2018-02-03 22:43 | 100580.8 | 120.0014 | 2 | 19 | 4.03993 | 4.88989 | 0.1623921 | 0 | 0.6489972 | 0
2018-02-03 22:45 | 100700.8 | 240.0002 | 2 | 19 | 4.09167 | 4.889915 | 0.3253911 | 0 | 1.312035 | 0
2018-02-03 22:47 | 100820.8 | 360 | 2 | 19 | 4.125231 | 4.889916 | 0.4883856 | 0 | 1.981877 | 0
2018-02-03 22:49 | 100940.8 | 480.0019 | 2 | 19 | 4.152801 | 4.88985 | 0.6513785 | 0 | 2.656552 | 0
2018-02-03 22:51 | 101060.8 | 600.0016 | 2 | 19 | 4.178283 | 4.889905 | 0.8143629 | 0 | 3.335464 | 0
2018-02-03 22:53 | 101180.8 | 720.0011 | 2 | 19 | 4.200313 | 4.804753 | 0.9770999 | 0 | 4.017508 | 0
2018-02-03 22:55 | 101300.8 | 840.0024 | 2 | 19 | 4.200277 | 4.379342 | 1.130127 | 0 | 4.660268 | 0
2018-02-03 22:57 | 101420.8 | 960.0003 | 2 | 19 | 4.200296 | 3.958886 | 1.269141 | 0 | 5.244166 | 0
2018-02-03 22:59 | 101540.8 | 1080.0024 | 2 | 19 | 4.200314 | 3.580462 | 1.39461 | 0 | 5.771175 | 0
2018-02-03 23:01 | 101655.8 | 1194.9621 | 2 | 19 | 4.200231 | 3.259995 | 1.503729 | 0 | 6.229505 | 0
2018-02-03 23:03 | 101775.8 | 120.0006 | 3 | 19 | 4.222452 | 3.260076 | 1.61199 | 0 | 6.685318 | 0
2018-02-03 23:05 | 101895.8 | 240.001 | 3 | 19 | 4.250346 | 3.260085 | 1.720671 | 0 | 7.145695 | 0
2018-02-03 23:07 | 102015.8 | 360.0014 | 3 | 19 | 4.282479 | 3.260102 | 1.829329 | 0 | 7.609251 | 0
2018-02-03 23:09 | 102135.8 | 480.0002 | 3 | 19 | 4.315642 | 3.260026 | 1.937996 | 0 | 8.076406 | 0
2018-02-03 23:11 | 102255.8 | 600.0014 | 3 | 19 | 4.350997 | 3.26006 | 2.046641 | 0 | 8.547176 | 0
2018-02-03 23:13 | 102375.8 | 720.001 | 3 | 19 | 4.388847 | 3.260144 | 2.155318 | 0 | 9.022049 | 0
2018-02-03 23:15 | 102495.8 | 840.0014 | 3 | 19 | 4.400294 | 2.866807 | 2.25888 | 0 | 9.477578 | 0
2018-02-03 23:17 | 102615.8 | 960.0005 | 3 | 19 | 4.400302 | 2.468554 | 2.347512 | 0 | 9.867585 | 0
2018-02-03 23:19 | 102735.8 | 1080.0005 | 3 | 19 | 4.400301 | 2.142928 | 2.424188 | 0 | 10.20498 | 0
2018-02-03 23:21 | 102855.8 | 1200.0009 | 3 | 19 | 4.400277 | 1.86952 | 2.490927 | 0 | 10.49865 | 0
2018-02-03 23:23 | 102975.8 | 1320.0015 | 3 | 19 | 4.400268 | 1.630863 | 2.549181 | 0 | 10.75498 | 0
2018-02-03 23:25 | 103095.8 | 1440.0002 | 3 | 19 | 4.400203 | 1.417606 | 2.599905 | 0 | 10.97818 | 0
2018-02-03 23:27 | 103215.8 | 1560.0007 | 3 | 19 | 4.40026 | 1.24587 | 2.644216 | 0 | 11.17316 | 0
2018-02-03 23:29 | 103335.8 | 1680.0011 | 3 | 19 | 4.400229 | 1.100179 | 2.683245 | 0 | 11.3449 | 0
2018-02-03 23:31 | 103455.8 | 1800.0024 | 3 | 19 | 4.400258 | 0.9769154 | 2.717812 | 0 | 11.497 | 0
2018-02-03 23:33 | 103575.8 | 1920.001 | 3 | 19 | 4.400252 | 0.8655558 | 2.748475 | 0 | 11.63193 | 0
2018-02-03 23:35 | 103695.8 | 2040.0006 | 3 | 19 | 4.400205 | 0.7680769 | 2.775632 | 0 | 11.75142 | 0
2018-02-03 23:37 | 103815.8 | 2160.0004 | 3 | 19 | 4.400159 | 0.6868515 | 2.799864 | 0 | 11.85805 | 0
2018-02-03 23:38 | 103873.7 | 2217.9357 | 3 | 19 | 4.400164 | 0.6519928 | 2.810648 | 0 | 11.9055 | 0
2018-02-03 23:40 | 103993.8 | 120.0015 | 4 | 19 | 4.339031 | 0 | 2.810648 | 0 | 11.9055 | 0
2018-02-03 23:42 | 104113.8 | 240.0002 | 4 | 19 | 4.333019 | 0 | 2.810648 | 0 | 11.9055 | 0
2018-02-03 23:43 | 104173.8 | 300.0037 | 4 | 19 | 4.331297 | 0 | 2.810648 | 0 | 11.9055 | 0
2018-02-03 23:45 | 104293.8 | 120.0023 | 5 | 19 | 3.773575 | -6.519986 | 2.810648 | 0.2173132 | 11.9055 | 0.8340139
2018-02-03 23:47 | 104413.8 | 240.0003 | 5 | 19 | 3.701418 | -6.519834 | 2.810648 | 0.4346277 | 11.9055 | 1.646114
2018-02-03 23:49 | 104533.8 | 360.0023 | 5 | 19 | 3.633418 | -6.519886 | 2.810648 | 0.6519502 | 11.9055 | 2.443131
2018-02-03 23:51 | 104653.8 | 480.0003 | 5 | 19 | 3.567167 | -6.519915 | 2.810648 | 0.8692537 | 11.9055 | 3.225439
2018-02-03 23:53 | 104773.8 | 600.0023 | 5 | 19 | 3.506332 | -6.519888 | 2.810648 | 1.08657 | 11.9055 | 3.99382
2018-02-03 23:55 | 104893.8 | 720.0018 | 5 | 19 | 3.456174 | -6.519876 | 2.810648 | 1.30389 | 11.9055 | 4.750201
2018-02-03 23:57 | 105013.8 | 840.0014 | 5 | 19 | 3.413576 | -6.519968 | 2.810648 | 1.521211 | 11.9055 | 5.496551
2018-02-03 23:59 | 105133.8 | 960.0002 | 5 | 19 | 3.372767 | -6.519915 | 2.810648 | 1.738485 | 11.9055 | 6.23379
2018-02-04 00:01 | 105253.8 | 1080.0023 | 5 | 19 | 3.329653 | -6.519804 | 2.810648 | 1.955849 | 11.9055 | 6.962252
2018-02-04 00:03 | 105373.8 | 1200.0011 | 5 | 19 | 3.287629 | -6.519939 | 2.810648 | 2.173163 | 11.9055 | 7.681259
2018-02-04 00:05 | 105493.8 | 1320.0013 | 5 | 19 | 3.240446 | -6.519901 | 2.810648 | 2.390486 | 11.9055 | 8.390807
2018-02-04 00:07 | 105613.8 | 1440.0002 | 5 | 19 | 3.169757 | -6.519898 | 2.810648 | 2.60778 | 11.9055 | 9.088152
2018-02-04 00:08 | 105721.8 | 1547.9726 | 5 | 19 | 2.999997 | -6.519885 | 2.810648 | 2.803339 | 11.9055 | 9.694802
2018-02-04 00:10 | 105841.8 | 120.0014 | 6 | 19 | 3.636746 | 0 | 2.810648 | 2.803339 | 11.9055 | 9.694802
2018-02-04 00:12 | 105961.8 | 240.0009 | 6 | 19 | 3.663622 | 0 | 2.810648 | 2.803339 | 11.9055 | 9.694802
2018-02-04 00:13 | 106021.8 | 300.0021 | 6 | 19 | 3.670144 | 0 | 2.810648 | 2.803339 | 11.9055 | 9.694802
2018-02-04 00:13 | 106021.9 | 0.0047 | 7 | 20 | 3.670107 | 0 | 0 | 0 | 0 | 0
2018-02-04 00:15 | 106141.9 | 120.0015 | 2 | 20 | 4.041214 | 4.889846 | 0.1623813 | 0 | 0.6491442 | 0
2018-02-04 00:17 | 106261.9 | 240.0003 | 2 | 20 | 4.094885 | 4.889886 | 0.3253642 | 0 | 1.312448 | 0
2018-02-04 00:19 | 106381.9 | 360.001 | 2 | 20 | 4.129189 | 4.889848 | 0.4883467 | 0 | 1.982899 | 0
2018-02-04 00:21 | 106501.9 | 480.0003 | 2 | 20 | 4.154057 | 4.889857 | 0.6513457 | 0 | 2.658005 | 0
2018-02-04 00:23 | 106621.9 | 600.0005 | 2 | 20 | 4.178609 | 4.89018 | 0.8143314 | 0 | 3.337062 | 0
2018-02-04 00:25 | 106741.9 | 720.0003 | 2 | 20 | 4.200305 | 4.788135 | 0.9769872 | 0 | 4.018804 | 0
2018-02-04 00:27 | 106861.9 | 840.0007 | 2 | 20 | 4.200299 | 4.331651 | 1.128924 | 0 | 4.656983 | 0
2018-02-04 00:29 | 106981.9 | 960.0003 | 2 | 20 | 4.200323 | 3.934779 | 1.266528 | 0 | 5.234961 | 0
2018-02-04 00:31 | 107101.9 | 1080.0007 | 2 | 20 | 4.20029 | 3.574409 | 1.391584 | 0 | 5.760235 | 0
2018-02-04 00:33 | 107218.5 | 1196.6016 | 2 | 20 | 4.20029 | 3.259995 | 1.502225 | 0 | 6.224958 | 0
2018-02-04 00:35 | 107338.6 | 120.0005 | 3 | 20 | 4.223518 | 3.259896 | 1.610492 | 0 | 6.680834 | 0
2018-02-04 00:37 | 107458.6 | 240.0002 | 3 | 20 | 4.252895 | 3.259925 | 1.719157 | 0 | 7.141364 | 0
2018-02-04 00:39 | 107578.6 | 360.0005 | 3 | 20 | 4.283594 | 3.259896 | 1.827817 | 0 | 7.605139 | 0
2018-02-04 00:41 | 107698.6 | 480.0009 | 3 | 20 | 4.315891 | 3.259875 | 1.936483 | 0 | 8.072364 | 0
2018-02-04 00:43 | 107818.6 | 600.0006 | 3 | 20 | 4.350923 | 3.259933 | 2.045145 | 0 | 8.543202 | 0
2018-02-04 00:45 | 107938.6 | 720.0003 | 3 | 20 | 4.390687 | 3.259877 | 2.153803 | 0 | 9.018085 | 0
2018-02-04 00:47 | 108058.6 | 840.0006 | 3 | 20 | 4.400312 | 2.85031 | 2.256661 | 0 | 9.47057 | 0
2018-02-04 00:49 | 108178.6 | 960.0018 | 3 | 20 | 4.400288 | 2.466983 | 2.345094 | 0 | 9.8597 | 0
2018-02-04 00:51 | 108298.6 | 1080.0005 | 3 | 20 | 4.400284 | 2.14668 | 2.421848 | 0 | 10.19744 | 0
2018-02-04 00:53 | 108418.6 | 1200.001 | 3 | 20 | 4.400273 | 1.863188 | 2.488578 | 0 | 10.49107 | 0
2018-02-04 00:55 | 108538.6 | 1320.0014 | 3 | 20 | 4.400239 | 1.614755 | 2.546406 | 0 | 10.74553 | 0
2018-02-04 00:57 | 108658.6 | 1440.001 | 3 | 20 | 4.40023 | 1.413821 | 2.596799 | 0 | 10.96727 | 0
2018-02-04 00:59 | 108778.6 | 1560.0005 | 3 | 20 | 4.400247 | 1.244865 | 2.641027 | 0 | 11.16189 | 0
2018-02-04 01:01 | 108898.6 | 1680.001 | 3 | 20 | 4.40028 | 1.100711 | 2.680058 | 0 | 11.33364 | 0
2018-02-04 01:03 | 109018.6 | 1800.0014 | 3 | 20 | 4.400174 | 0.9674406 | 2.714511 | 0 | 11.48523 | 0
2018-02-04 01:05 | 109138.6 | 1920.0002 | 3 | 20 | 4.400234 | 0.8588924 | 2.744908 | 0 | 11.61899 | 0
2018-02-04 01:07 | 109258.6 | 2040.0006 | 3 | 20 | 4.400224 | 0.7660341 | 2.771955 | 0 | 11.738 | 0
2018-02-04 01:09 | 109378.6 | 2160.0002 | 3 | 20 | 4.400251 | 0.6880703 | 2.796146 | 0 | 11.84445 | 0
2018-02-04 01:10 | 109437.1 | 2218.5444 | 3 | 20 | 4.400231 | 0.6519947 | 2.807031 | 0 | 11.89234 | 0
2018-02-04 01:12 | 109557.1 | 120.0005 | 4 | 20 | 4.339787 | 0 | 2.807031 | 0 | 11.89234 | 0
2018-02-04 01:14 | 109677.1 | 240.0001 | 4 | 20 | 4.333933 | 0 | 2.807031 | 0 | 11.89234 | 0
2018-02-04 01:15 | 109737.2 | 300.002 | 4 | 20 | 4.332213 | 0 | 2.807031 | 0 | 11.89234 | 0
2018-02-04 01:17 | 109857.2 | 120.0014 | 5 | 20 | 3.779001 | -6.520035 | 2.807031 | 0.2173255 | 11.89234 | 0.8350743
2018-02-04 01:19 | 109977.2 | 240.0001 | 5 | 20 | 3.706336 | -6.520043 | 2.807031 | 0.4346471 | 11.89234 | 1.648409
2018-02-04 01:21 | 110097.2 | 360.0005 | 5 | 20 | 3.634181 | -6.519946 | 2.807031 | 0.6519368 | 11.89234 | 2.445938
2018-02-04 01:23 | 110217.2 | 480.001 | 5 | 20 | 3.568171 | -6.52 | 2.807031 | 0.8693057 | 11.89234 | 3.228565
2018-02-04 01:25 | 110337.2 | 600.0006 | 5 | 20 | 3.509901 | -6.519979 | 2.807031 | 1.086611 | 11.89234 | 3.997483
2018-02-04 01:27 | 110457.2 | 720.0001 | 5 | 20 | 3.460402 | -6.520017 | 2.807031 | 1.303937 | 11.89234 | 4.754729
2018-02-04 01:29 | 110577.2 | 840.0007 | 5 | 20 | 3.415609 | -6.519999 | 2.807031 | 1.521279 | 11.89234 | 5.501925
2018-02-04 01:31 | 110697.2 | 960.001 | 5 | 20 | 3.372021 | -6.520022 | 2.807031 | 1.738573 | 11.89234 | 6.239304
2018-02-04 01:33 | 110817.2 | 1080.0006 | 5 | 20 | 3.332126 | -6.519987 | 2.807031 | 1.955911 | 11.89234 | 6.96783
2018-02-04 01:35 | 110937.2 | 1200.0001 | 5 | 20 | 3.292265 | -6.519956 | 2.807031 | 2.17324 | 11.89234 | 7.68767
2018-02-04 01:37 | 111057.2 | 1320.0014 | 5 | 20 | 3.246249 | -6.519992 | 2.807031 | 2.390582 | 11.89234 | 8.398503
2018-02-04 01:39 | 111177.2 | 1440.001 | 5 | 20 | 3.168986 | -6.520042 | 2.807031 | 2.607902 | 11.89234 | 9.096583
2018-02-04 01:41 | 111285.6 | 1548.4191 | 5 | 20 | 2.999983 | -6.519979 | 2.807031 | 2.804246 | 11.89234 | 9.705264
2018-02-04 01:43 | 111405.7 | 120.0013 | 6 | 20 | 3.637128 | 0 | 2.807031 | 2.804246 | 11.89234 | 9.705264
2018-02-04 01:45 | 111525.7 | 240.0002 | 6 | 20 | 3.663971 | 0 | 2.807031 | 2.804246 | 11.89234 | 9.705264
2018-02-04 01:46 | 111585.7 | 300.0029 | 6 | 20 | 3.670592 | 0 | 2.807031 | 2.804246 | 11.89234 | 9.705264
2018-02-04 01:46 | 111585.7 | 0.0023 | 7 | 21 | 3.670755 | 0 | 0 | 0 | 0 | 0
2018-02-04 01:48 | 111705.8 | 120.0015 | 2 | 21 | 4.041711 | 4.89001 | 0.1623861 | 0 | 0.6490163 | 0
2018-02-04 01:50 | 111825.8 | 240.0011 | 2 | 21 | 4.095925 | 4.890048 | 0.3253743 | 0 | 1.312564 | 0
2018-02-04 01:52 | 111945.8 | 360.0016 | 2 | 21 | 4.128346 | 4.890048 | 0.4883668 | 0 | 1.983019 | 0
2018-02-04 01:54 | 112065.8 | 480.0011 | 2 | 21 | 4.152442 | 4.890107 | 0.6513579 | 0 | 2.657896 | 0
2018-02-04 01:56 | 112185.8 | 600.0016 | 2 | 21 | 4.178253 | 4.889998 | 0.8143454 | 0 | 3.336753 | 0
2018-02-04 01:58 | 112305.8 | 720.0004 | 2 | 21 | 4.200331 | 4.75176 | 0.9767064 | 0 | 4.017363 | 0
2018-02-04 02:00 | 112425.8 | 840.0015 | 2 | 21 | 4.20026 | 4.325448 | 1.127832 | 0 | 4.652135 | 0
2018-02-04 02:02 | 112545.8 | 960.0003 | 2 | 21 | 4.200293 | 3.935723 | 1.265387 | 0 | 5.229905 | 0
2018-02-04 02:04 | 112665.8 | 1080.0007 | 2 | 21 | 4.200301 | 3.579646 | 1.390643 | 0 | 5.756019 | 0
2018-02-04 02:06 | 112774.5 | 1188.7171 | 2 | 21 | 4.200303 | 3.259994 | 1.493929 | 0 | 6.18985 | 0
2018-02-04 02:08 | 112894.5 | 120.0006 | 3 | 21 | 4.224533 | 3.259833 | 1.602203 | 0 | 6.645839 | 0
2018-02-04 02:10 | 113014.5 | 240.0003 | 3 | 21 | 4.252711 | 3.259871 | 1.710862 | 0 | 7.106385 | 0
2018-02-04 02:12 | 113134.5 | 360.0014 | 3 | 21 | 4.282778 | 3.260169 | 1.819517 | 0 | 7.570089 | 0
2018-02-04 02:14 | 113254.5 | 480.0002 | 3 | 21 | 4.315141 | 3.259828 | 1.928172 | 0 | 8.037156 | 0
2018-02-04 02:16 | 113374.5 | 600.0006 | 3 | 21 | 4.352142 | 3.259793 | 2.036829 | 0 | 8.507997 | 0
2018-02-04 02:18 | 113494.5 | 720.0002 | 3 | 21 | 4.390999 | 3.259959 | 2.145488 | 0 | 8.982993 | 0
2018-02-04 02:20 | 113614.5 | 840.0014 | 3 | 21 | 4.400322 | 2.860156 | 2.248532 | 0 | 9.4363 | 0
2018-02-04 02:22 | 113734.5 | 960.001 | 3 | 21 | 4.400293 | 2.480313 | 2.337372 | 0 | 9.827223 | 0
2018-02-04 02:24 | 113854.5 | 1080.0006 | 3 | 21 | 4.40026 | 2.145394 | 2.414391 | 0 | 10.16613 | 0
2018-02-04 02:26 | 113974.5 | 1200.0019 | 3 | 21 | 4.400293 | 1.857086 | 2.480914 | 0 | 10.45885 | 0
2018-02-04 02:28 | 114094.5 | 1320.0013 | 3 | 21 | 4.40026 | 1.620788 | 2.538755 | 0 | 10.71336 | 0
2018-02-04 02:30 | 114214.5 | 1440.0009 | 3 | 21 | 4.400265 | 1.422596 | 2.589363 | 0 | 10.93605 | 0
2018-02-04 02:32 | 114334.5 | 1560.0006 | 3 | 21 | 4.400212 | 1.251719 | 2.633885 | 0 | 11.13196 | 0
2018-02-04 02:34 | 114454.5 | 1680.0003 | 3 | 21 | 4.400252 | 1.097941 | 2.673 | 0 | 11.30408 | 0
2018-02-04 02:36 | 114574.5 | 1800.0014 | 3 | 21 | 4.400207 | 0.970747 | 2.707426 | 0 | 11.45556 | 0
2018-02-04 02:38 | 114694.5 | 1920.001 | 3 | 21 | 4.400253 | 0.8640499 | 2.737962 | 0 | 11.58993 | 0
2018-02-04 02:40 | 114814.5 | 2040.0023 | 3 | 21 | 4.400246 | 0.7727404 | 2.7652 | 0 | 11.70978 | 0
2018-02-04 02:42 | 114934.5 | 2160.0002 | 3 | 21 | 4.400196 | 0.689846 | 2.789564 | 0 | 11.81698 | 0
2018-02-04 02:43 | 114994.2 | 2219.7149 | 3 | 21 | 4.400239 | 0.6519947 | 2.800689 | 0 | 11.86594 | 0
2018-02-04 02:45 | 115114.3 | 120.0014 | 4 | 21 | 4.338977 | 0 | 2.80069 | 0 | 11.86594 | 0
2018-02-04 02:47 | 115234.3 | 240.0001 | 4 | 21 | 4.333003 | 0 | 2.80069 | 0 | 11.86594 | 0
2018-02-04 02:48 | 115294.3 | 300.0021 | 4 | 21 | 4.331277 | 0 | 2.80069 | 0 | 11.86594 | 0
2018-02-04 02:50 | 115414.4 | 120.0005 | 5 | 21 | 3.774587 | -6.520098 | 2.80069 | 0.217292 | 11.86594 | 0.8340943
2018-02-04 02:52 | 115534.4 | 240.0009 | 5 | 21 | 3.699191 | -6.520114 | 2.80069 | 0.4346368 | 11.86594 | 1.646228
2018-02-04 02:54 | 115654.4 | 360.0014 | 5 | 21 | 3.630206 | -6.520111 | 2.80069 | 0.6519766 | 11.86594 | 2.442623
2018-02-04 02:56 | 115774.4 | 480.0018 | 5 | 21 | 3.566323 | -6.519926 | 2.80069 | 0.8693076 | 11.86594 | 3.22455
2018-02-04 02:58 | 115894.4 | 600.0005 | 5 | 21 | 3.509343 | -6.520179 | 2.80069 | 1.086623 | 11.86594 | 3.993248
2018-02-04 03:00 | 116014.4 | 720.0018 | 5 | 21 | 3.457446 | -6.519951 | 2.80069 | 1.30397 | 11.86594 | 4.750272
2018-02-04 03:02 | 116134.4 | 840.0013 | 5 | 21 | 3.411313 | -6.519916 | 2.80069 | 1.521265 | 11.86594 | 5.496377
2018-02-04 03:04 | 116254.4 | 960.0002 | 5 | 21 | 3.37069 | -6.519815 | 2.80069 | 1.73862 | 11.86594 | 6.233373
2018-02-04 03:06 | 116374.4 | 1080.0013 | 5 | 21 | 3.331926 | -6.520181 | 2.80069 | 1.955921 | 11.86594 | 6.961558
2018-02-04 03:08 | 116494.4 | 1200.0018 | 5 | 21 | 3.290966 | -6.520118 | 2.80069 | 2.173279 | 11.86594 | 7.68146
2018-02-04 03:10 | 116614.4 | 1320.0014 | 5 | 21 | 3.239172 | -6.520209 | 2.80069 | 2.390599 | 11.86594 | 8.391329
2018-02-04 03:12 | 116734.4 | 1440.0009 | 5 | 21 | 3.164806 | -6.519856 | 2.80069 | 2.607931 | 11.86594 | 9.087977
2018-02-04 03:14 | 116841.4 | 1547.0429 | 5 | 21 | 2.999996 | -6.520189 | 2.80069 | 2.801785 | 11.86594 | 9.688661
2018-02-04 03:16 | 116961.4 | 120.0013 | 6 | 21 | 3.636419 | 0 | 2.80069 | 2.80181 | 11.86594 | 9.688735
2018-02-04 03:18 | 117081.4 | 240.0001 | 6 | 21 | 3.663665 | 0 | 2.80069 | 2.80181 | 11.86594 | 9.688735
2018-02-04 03:19 | 117141.4 | 300.0021 | 6 | 21 | 3.67036 | 0 | 2.80069 | 2.80181 | 11.86594 | 9.688735
2018-02-04 03:19 | 117141.5 | 0.0024 | 7 | 22 | 3.670475 | 0 | 0 | 0 | 0 | 0
2018-02-04 03:21 | 117261.5 | 120.0014 | 2 | 22 | 4.042342 | 4.889884 | 0.1624013 | 0 | 0.6493199 | 0
2018-02-04 03:23 | 117381.5 | 240.0002 | 2 | 22 | 4.094871 | 4.88988 | 0.3253793 | 0 | 1.31274 | 0
2018-02-04 03:25 | 117501.5 | 360.0018 | 2 | 22 | 4.12631 | 4.889895 | 0.4883757 | 0 | 1.982973 | 0
2018-02-04 03:27 | 117621.5 | 480.0027 | 2 | 22 | 4.151825 | 4.889928 | 0.6513705 | 0 | 2.657606 | 0
2018-02-04 03:29 | 117741.5 | 600.0023 | 2 | 22 | 4.179481 | 4.889932 | 0.8143569 | 0 | 3.336551 | 0
2018-02-04 03:31 | 117861.5 | 720.0011 | 2 | 22 | 4.200304 | 4.770177 | 0.9768566 | 0 | 4.0178 | 0
2018-02-04 03:33 | 117981.5 | 840.0023 | 2 | 22 | 4.200291 | 4.353339 | 1.128735 | 0 | 4.655734 | 0
2018-02-04 03:35 | 118101.5 | 960.002 | 2 | 22 | 4.200282 | 3.966458 | 1.267388 | 0 | 5.238117 | 0
2018-02-04 03:37 | 118221.5 | 1080 | 2 | 22 | 4.20029 | 3.578574 | 1.393125 | 0 | 5.766252 | 0
2018-02-04 03:39 | 118331.1 | 1189.5571 | 2 | 22 | 4.200279 | 3.259995 | 1.497078 | 0 | 6.202885 | 0
2018-02-04 03:41 | 118451.1 | 120.0013 | 3 | 22 | 4.223124 | 3.260036 | 1.605344 | 0 | 6.658749 | 0
2018-02-04 03:43 | 118571.1 | 240.0003 | 3 | 22 | 4.25035 | 3.259995 | 1.714009 | 0 | 7.119119 | 0
2018-02-04 03:45 | 118691.1 | 360.0013 | 3 | 22 | 4.280629 | 3.259986 | 1.822671 | 0 | 7.582582 | 0
2018-02-04 03:47 | 118811.1 | 480.0003 | 3 | 22 | 4.314998 | 3.259995 | 1.931325 | 0 | 8.049534 | 0
2018-02-04 03:49 | 118931.1 | 600.0013 | 3 | 22 | 4.350832 | 3.26002 | 2.039991 | 0 | 8.520351 | 0
2018-02-04 03:51 | 119051.1 | 720.0004 | 3 | 22 | 4.388913 | 3.259944 | 2.148648 | 0 | 8.995151 | 0
2018-02-04 03:53 | 119171.1 | 840.0014 | 3 | 22 | 4.400326 | 2.886813 | 2.252505 | 0 | 9.451975 | 0
2018-02-04 03:55 | 119291.1 | 960.0003 | 3 | 22 | 4.400262 | 2.482497 | 2.341874 | 0 | 9.845223 | 0
2018-02-04 03:57 | 119411.1 | 1080.0014 | 3 | 22 | 4.400281 | 2.145429 | 2.418809 | 0 | 10.18376 | 0
2018-02-04 03:59 | 119531.1 | 1200.0009 | 3 | 22 | 4.400272 | 1.866294 | 2.485554 | 0 | 10.47746 | 0
2018-02-04 04:01 | 119651.1 | 1320.0013 | 3 | 22 | 4.400259 | 1.631467 | 2.543724 | 0 | 10.73342 | 0
2018-02-04 04:03 | 119771.1 | 1440.001 | 3 | 22 | 4.400277 | 1.428527 | 2.594648 | 0 | 10.9575 | 0
2018-02-04 04:05 | 119891.1 | 1560.0013 | 3 | 22 | 4.400269 | 1.247066 | 2.639143 | 0 | 11.15329 | 0
2018-02-04 04:07 | 120011.1 | 1680.0003 | 3 | 22 | 4.400244 | 1.098186 | 2.678144 | 0 | 11.3249 | 0
2018-02-04 04:09 | 120131.1 | 1800.0014 | 3 | 22 | 4.400234 | 0.9721718 | 2.712588 | 0 | 11.47646 | 0
2018-02-04 04:11 | 120251.1 | 1920.0003 | 3 | 22 | 4.40023 | 0.8658285 | 2.743192 | 0 | 11.61113 | 0
2018-02-04 04:13 | 120371.1 | 2040.0014 | 3 | 22 | 4.400177 | 0.7681293 | 2.770422 | 0 | 11.73095 | 0
2018-02-04 04:15 | 120491.1 | 2160.0007 | 3 | 22 | 4.400235 | 0.6854725 | 2.794609 | 0 | 11.83738 | 0
2018-02-04 04:16 | 120543.5 | 2212.385 | 3 | 22 | 4.400153 | 0.6519909 | 2.804341 | 0 | 11.8802 | 0
2018-02-04 04:18 | 120663.5 | 120.0015 | 4 | 22 | 4.33943 | 0 | 2.804341 | 0 | 11.8802 | 0
2018-02-04 04:20 | 120783.5 | 240.001 | 4 | 22 | 4.333513 | 0 | 2.804341 | 0 | 11.8802 | 0
2018-02-04 04:21 | 120843.5 | 300.0022 | 4 | 22 | 4.331782 | 0 | 2.804341 | 0 | 11.8802 | 0
2018-02-04 04:23 | 120963.6 | 120.0014 | 5 | 22 | 3.776852 | -6.520082 | 2.804341 | 0.217313 | 11.8802 | 0.8349898
2018-02-04 04:25 | 121083.6 | 240.0011 | 5 | 22 | 3.703232 | -6.520103 | 2.804341 | 0.4346574 | 11.8802 | 1.64774
2018-02-04 04:27 | 121203.6 | 360.0013 | 5 | 22 | 3.634234 | -6.520096 | 2.804341 | 0.6519623 | 11.8802 | 2.444911
2018-02-04 04:29 | 121323.6 | 480.0002 | 5 | 22 | 3.570903 | -6.520061 | 2.804341 | 0.8692917 | 11.8802 | 3.227789
2018-02-04 04:31 | 121443.6 | 600.0014 | 5 | 22 | 3.510828 | -6.520104 | 2.804341 | 1.086624 | 11.8802 | 3.997262
2018-02-04 04:33 | 121563.6 | 720.0018 | 5 | 22 | 3.457944 | -6.520124 | 2.804341 | 1.303954 | 11.8802 | 4.754315
2018-02-04 04:35 | 121683.6 | 840.0005 | 5 | 22 | 3.414155 | -6.520039 | 2.804341 | 1.521273 | 11.8802 | 5.500912
2018-02-04 04:37 | 121803.6 | 960.001 | 5 | 22 | 3.374643 | -6.52006 | 2.804341 | 1.738604 | 11.8802 | 6.238549
2018-02-04 04:39 | 121923.6 | 1080.0005 | 5 | 22 | 3.334949 | -6.520037 | 2.804341 | 1.955939 | 11.8802 | 6.967727
2018-02-04 04:41 | 122043.6 | 1200.0018 | 5 | 22 | 3.290523 | -6.520092 | 2.804341 | 2.17325 | 11.8802 | 7.687698
2018-02-04 04:43 | 122163.6 | 1320.0006 | 5 | 22 | 3.242298 | -6.520049 | 2.804341 | 2.390589 | 11.8802 | 8.397767
2018-02-04 04:45 | 122283.6 | 1440.0002 | 5 | 22 | 3.170023 | -6.520116 | 2.804341 | 2.607912 | 11.8802 | 9.095362
2018-02-04 04:46 | 122394.8 | 1551.2009 | 5 | 22 | 2.999997 | -6.519754 | 2.804341 | 2.809294 | 11.8802 | 9.720181
2018-02-04 04:48 | 122514.9 | 120.0011 | 6 | 22 | 3.633729 | 0 | 2.804341 | 2.809294 | 11.8802 | 9.720181
2018-02-04 04:50 | 122634.9 | 240 | 6 | 22 | 3.661485 | 0 | 2.804341 | 2.809294 | 11.8802 | 9.720181
2018-02-04 04:51 | 122694.9 | 300.0035 | 6 | 22 | 3.668182 | 0 | 2.804341 | 2.809294 | 11.8802 | 9.720181
2018-02-04 04:51 | 122694.9 | 0.0025 | 7 | 23 | 3.668254 | 0 | 0 | 0 | 0 | 0
2018-02-04 04:53 | 122815 | 120.002 | 2 | 23 | 4.041304 | 4.890094 | 0.1623977 | 0 | 0.6491943 | 0
2018-02-04 04:55 | 122935 | 240.0016 | 2 | 23 | 4.093038 | 4.889985 | 0.3253769 | 0 | 1.312366 | 0
2018-02-04 04:57 | 123055 | 360.0005 | 2 | 23 | 4.127095 | 4.890122 | 0.4883818 | 0 | 1.982491 | 0
2018-02-04 04:59 | 123175 | 480.0017 | 2 | 23 | 4.1544 | 4.890153 | 0.6513771 | 0 | 2.657459 | 0
2018-02-04 05:01 | 123295 | 600.002 | 2 | 23 | 4.180093 | 4.889945 | 0.81437 | 0 | 3.336683 | 0
2018-02-04 05:03 | 123415 | 720.0016 | 2 | 23 | 4.200274 | 4.771226 | 0.9768587 | 0 | 4.017932 | 0
2018-02-04 05:05 | 123535 | 840.0004 | 2 | 23 | 4.200291 | 4.353786 | 1.128924 | 0 | 4.656652 | 0
2018-02-04 05:07 | 123655 | 960.0001 | 2 | 23 | 4.200286 | 3.935056 | 1.267038 | 0 | 5.236771 | 0
2018-02-04 05:09 | 123775 | 1080.0004 | 2 | 23 | 4.20026 | 3.56449 | 1.391878 | 0 | 5.761136 | 0
2018-02-04 05:11 | 123884.5 | 1189.5688 | 2 | 23 | 4.200285 | 3.25999 | 1.49567 | 0 | 6.197093 | 0
2018-02-04 05:13 | 124004.5 | 120.0005 | 3 | 23 | 4.222435 | 3.259908 | 1.603959 | 2.201e-09 | 6.653022 | 8.949e-09
2018-02-04 05:15 | 124124.5 | 240.0018 | 3 | 23 | 4.250331 | 3.260158 | 1.71262 | 2.201e-09 | 7.113312 | 8.949e-09
2018-02-04 05:17 | 124244.5 | 360.0006 | 3 | 23 | 4.282238 | 3.259881 | 1.821276 | 2.201e-09 | 7.576857 | 8.949e-09
2018-02-04 05:19 | 124364.5 | 480.0009 | 3 | 23 | 4.315156 | 3.259921 | 1.929934 | 2.201e-09 | 8.043937 | 8.949e-09
2018-02-04 05:21 | 124484.5 | 600.0014 | 3 | 23 | 4.35024 | 3.259845 | 2.038568 | 2.201e-09 | 8.514593 | 8.949e-09
2018-02-04 05:23 | 124604.5 | 720.0002 | 3 | 23 | 4.38789 | 3.259894 | 2.147248 | 2.201e-09 | 8.989391 | 8.949e-09
2018-02-04 05:25 | 124724.5 | 840.0006 | 3 | 23 | 4.400319 | 2.876922 | 2.251079 | 2.201e-09 | 9.446069 | 8.949e-09
2018-02-04 05:27 | 124844.5 | 960.0019 | 3 | 23 | 4.400302 | 2.48133 | 2.34011 | 2.201e-09 | 9.837831 | 8.949e-09
2018-02-04 05:29 | 124964.5 | 1080.0014 | 3 | 23 | 4.4003 | 2.153676 | 2.417206 | 2.201e-09 | 10.17708 | 8.949e-09
2018-02-04 05:31 | 125084.5 | 1200.0009 | 3 | 23 | 4.400291 | 1.879307 | 2.484281 | 2.201e-09 | 10.47222 | 8.949e-09
2018-02-04 05:33 | 125204.5 | 1320.0007 | 3 | 23 | 4.400253 | 1.638387 | 2.542831 | 2.201e-09 | 10.72986 | 8.949e-09
2018-02-04 05:35 | 125324.5 | 1440.0002 | 3 | 23 | 4.400263 | 1.425635 | 2.593783 | 2.201e-09 | 10.95406 | 8.949e-09
2018-02-04 05:37 | 125444.5 | 1560.0024 | 3 | 23 | 4.400249 | 1.252764 | 2.638342 | 2.201e-09 | 11.15013 | 8.949e-09
2018-02-04 05:39 | 125564.5 | 1680.0011 | 3 | 23 | 4.400223 | 1.106086 | 2.677589 | 2.201e-09 | 11.32283 | 8.949e-09
2018-02-04 05:41 | 125684.5 | 1800.0014 | 3 | 23 | 4.400184 | 0.9814196 | 2.712355 | 2.201e-09 | 11.47581 | 8.949e-09
2018-02-04 05:43 | 125804.5 | 1920.0018 | 3 | 23 | 4.400247 | 0.8691111 | 2.743185 | 2.201e-09 | 11.61147 | 8.949e-09
2018-02-04 05:45 | 125924.5 | 2040.0023 | 3 | 23 | 4.400235 | 0.7733192 | 2.770499 | 2.201e-09 | 11.73166 | 8.949e-09
2018-02-04 05:47 | 126044.5 | 2160.0002 | 3 | 23 | 4.400236 | 0.6919918 | 2.794877 | 2.201e-09 | 11.83892 | 8.949e-09
2018-02-04 05:48 | 126110.8 | 2226.3017 | 3 | 23 | 4.400225 | 0.6519928 | 2.807246 | 2.201e-09 | 11.89335 | 8.949e-09
2018-02-04 05:50 | 126230.9 | 120.0007 | 4 | 23 | 4.338954 | 0 | 2.807246 | 2.201e-09 | 11.89335 | 8.949e-09
2018-02-04 05:52 | 126350.9 | 240.0001 | 4 | 23 | 4.332992 | 0 | 2.807246 | 2.201e-09 | 11.89335 | 8.949e-09
2018-02-04 05:53 | 126410.9 | 300.0038 | 4 | 23 | 4.331254 | 0 | 2.807246 | 2.201e-09 | 11.89335 | 8.949e-09
2018-02-04 05:55 | 126531 | 120.0004 | 5 | 23 | 3.772976 | -6.520143 | 2.807246 | 0.2173075 | 11.89335 | 0.8338127
2018-02-04 05:57 | 126651 | 240.0019 | 5 | 23 | 3.701024 | -6.520153 | 2.807246 | 0.4346494 | 11.89335 | 1.645888
2018-02-04 05:59 | 126771 | 360.0005 | 5 | 23 | 3.633005 | -6.520103 | 2.807246 | 0.6519655 | 11.89335 | 2.442785
2018-02-04 06:01 | 126891 | 480.0009 | 5 | 23 | 3.565817 | -6.520181 | 2.807246 | 0.8692812 | 11.89335 | 3.224965
2018-02-04 06:03 | 127011 | 600.0005 | 5 | 23 | 3.506113 | -6.520106 | 2.807246 | 1.086613 | 11.89335 | 3.993251
2018-02-04 06:05 | 127131 | 720.001 | 5 | 23 | 3.456055 | -6.520159 | 2.807246 | 1.303934 | 11.89335 | 4.749592
2018-02-04 06:07 | 127251 | 840.0005 | 5 | 23 | 3.413392 | -6.520184 | 2.807246 | 1.521259 | 11.89335 | 5.495943
2018-02-04 06:09 | 127371 | 960.0001 | 5 | 23 | 3.372038 | -6.520077 | 2.807246 | 1.738607 | 11.89335 | 6.233347
2018-02-04 06:11 | 127491 | 1080.0013 | 5 | 23 | 3.329247 | -6.520092 | 2.807246 | 1.955933 | 11.89335 | 6.961484
2018-02-04 06:13 | 127611 | 1200.0002 | 5 | 23 | 3.287841 | -6.520093 | 2.807246 | 2.173237 | 11.89335 | 7.680499
2018-02-04 06:15 | 127731 | 1320.0013 | 5 | 23 | 3.240807 | -6.519828 | 2.807246 | 2.390574 | 11.89335 | 8.390118
2018-02-04 06:17 | 127851 | 1440.001 | 5 | 23 | 3.170052 | -6.520052 | 2.807246 | 2.607904 | 11.89335 | 9.087688
2018-02-04 06:19 | 127957.7 | 1546.7468 | 5 | 23 | 2.999984 | -6.519828 | 2.807246 | 2.801207 | 11.89335 | 9.687301
2018-02-04 06:21 | 128077.8 | 120.0012 | 6 | 23 | 3.635949 | 0 | 2.807246 | 2.801207 | 11.89335 | 9.687301
2018-02-04 06:23 | 128197.8 | 240 | 6 | 23 | 3.663014 | 0 | 2.807246 | 2.801207 | 11.89335 | 9.687301
2018-02-04 06:24 | 128257.8 | 300.002 | 6 | 23 | 3.669617 | 0 | 2.807246 | 2.801207 | 11.89335 | 9.687301
2018-02-04 06:24 | 128257.8 | 0.0024 | 7 | 24 | 3.669528 | 0 | 0 | 0 | 0 | 0
2018-02-04 06:26 | 128377.8435 | 120.0006 | 2 | 24 | 4.040566 | 4.889853 | 0.162388 | 0 | 0.6490597 | 0
2018-02-04 06:28 | 128497.8431 | 240.0002 | 2 | 24 | 4.094947 | 4.889953 | 0.3253847 | 0 | 1.312369 | 0
2018-02-04 06:30 | 128617.8436 | 360.0007 | 2 | 24 | 4.128948 | 4.889874 | 0.4883643 | 0 | 1.982789 | 0
2018-02-04 06:32 | 128737.8431 | 480.0002 | 2 | 24 | 4.153738 | 4.889894 | 0.6513752 | 0 | 2.657893 | 0
2018-02-04 06:34 | 128857.8443 | 600.0014 | 2 | 24 | 4.178422 | 4.889924 | 0.8143578 | 0 | 3.336893 | 0
2018-02-04 06:36 | 128977.844 | 720.0011 | 2 | 24 | 4.200316 | 4.786302 | 0.9770011 | 0 | 4.01858 | 0
2018-02-04 06:38 | 129097.8436 | 840.0007 | 2 | 24 | 4.2003 | 4.326989 | 1.128681 | 0 | 4.655681 | 0
2018-02-04 06:40 | 129217.8439 | 960.001 | 2 | 24 | 4.200286 | 3.933263 | 1.266241 | 0 | 5.233474 | 0
2018-02-04 06:42 | 129337.8443 | 1080.0014 | 2 | 24 | 4.200274 | 3.572976 | 1.39123 | 0 | 5.758463 | 0
2018-02-04 06:44 | 129453.2356 | 1195.3927 | 2 | 24 | 4.200307 | 3.259984 | 1.500714 | 0 | 6.218328 | 0
2018-02-04 06:46 | 129573.3 | 120.0014 | 3 | 24 | 4.223948 | 3.259965 | 1.60899 | 0 | 6.67426 | 0
2018-02-04 06:48 | 129693.3 | 240.0002 | 3 | 24 | 4.253191 | 3.259953 | 1.71765 | 0 | 7.134814 | 0
2018-02-04 06:50 | 129813.3 | 360.0005 | 3 | 24 | 4.283833 | 3.259992 | 1.826319 | 0 | 7.598651 | 0
2018-02-04 06:52 | 129933.3 | 480.0009 | 3 | 24 | 4.316081 | 3.260007 | 1.934978 | 0 | 8.065871 | 0
2018-02-04 06:54 | 130053.3 | 600.0013 | 3 | 24 | 4.351306 | 3.259917 | 2.043646 | 0 | 8.536768 | 0
2018-02-04 06:56 | 130173.3 | 720.0002 | 3 | 24 | 4.391196 | 3.259927 | 2.152305 | 0 | 9.01171 | 0
2018-02-04 06:58 | 130293.3 | 840.0014 | 3 | 24 | 4.400333 | 2.850825 | 2.255098 | 0 | 9.463923 | 0
2018-02-04 07:00 | 130413.3 | 960.0002 | 3 | 24 | 4.400277 | 2.467074 | 2.343511 | 0 | 9.852964 | 0
2018-02-04 07:02 | 130533.3 | 1080.0005 | 3 | 24 | 4.400288 | 2.146558 | 2.420288 | 0 | 10.1908 | 0
2018-02-04 07:04 | 130653.3 | 1200.0002 | 3 | 24 | 4.400239 | 1.860587 | 2.487001 | 0 | 10.48436 | 0
2018-02-04 07:06 | 130773.3 | 1320.0005 | 3 | 24 | 4.400274 | 1.616147 | 2.544819 | 0 | 10.73878 | 0
2018-02-04 07:08 | 130893.3 | 1440.001 | 3 | 24 | 4.400233 | 1.414521 | 2.595247 | 0 | 10.96067 | 0
2018-02-04 07:10 | 131013.3 | 1560.0014 | 3 | 24 | 4.400263 | 1.245216 | 2.6395 | 0 | 11.1554 | 0
2018-02-04 07:12 | 131133.3 | 1680.0002 | 3 | 24 | 4.400238 | 1.098801 | 2.678516 | 0 | 11.32708 | 0
2018-02-04 07:14 | 131253.3 | 1800.0014 | 3 | 24 | 4.400219 | 0.9666348 | 2.712904 | 0 | 11.47839 | 0
2018-02-04 07:16 | 131373.3 | 1920.0002 | 3 | 24 | 4.400221 | 0.8573217 | 2.743254 | 0 | 11.61194 | 0
2018-02-04 07:18 | 131493.3 | 2040.0006 | 3 | 24 | 4.400204 | 0.7641087 | 2.770245 | 0 | 11.73071 | 0
2018-02-04 07:20 | 131613.3 | 2160.0002 | 3 | 24 | 4.400238 | 0.6857605 | 2.794383 | 0 | 11.83692 | 0
2018-02-04 07:21 | 131667.6 | 2214.3691 | 3 | 24 | 4.400171 | 0.6519976 | 2.804483 | 0 | 11.88136 | 0
2018-02-04 07:23 | 131787.7 | 120.0015 | 4 | 24 | 4.339667 | 0 | 2.804483 | 0 | 11.88136 | 0
2018-02-04 07:25 | 131907.7 | 240.0026 | 4 | 24 | 4.333804 | 0 | 2.804483 | 0 | 11.88136 | 0
2018-02-04 07:26 | 131967.7 | 300.0023 | 4 | 24 | 4.33207 | 0 | 2.804483 | 0 | 11.88136 | 0
2018-02-04 07:28 | 132087.7 | 120.0014 | 5 | 24 | 3.778563 | -6.519809 | 2.804483 | 0.217313 | 11.88136 | 0.8348646
2018-02-04 07:30 | 132207.7 | 240.0003 | 5 | 24 | 3.705875 | -6.519996 | 2.804483 | 0.4346332 | 11.88136 | 1.648074
2018-02-04 07:32 | 132327.7 | 360.0014 | 5 | 24 | 3.634007 | -6.519865 | 2.804483 | 0.6519638 | 11.88136 | 2.445634
2018-02-04 07:34 | 132447.7 | 480.0004 | 5 | 24 | 3.568381 | -6.519832 | 2.804483 | 0.8692789 | 11.88136 | 3.228068
2018-02-04 07:36 | 132567.7 | 600.0015 | 5 | 24 | 3.509874 | -6.520182 | 2.804483 | 1.086603 | 11.88136 | 3.997078
2018-02-04 07:38 | 132687.7 | 720.0004 | 5 | 24 | 3.460604 | -6.520129 | 2.804483 | 1.303921 | 11.88136 | 4.754364
2018-02-04 07:40 | 132807.7 | 840.0014 | 5 | 24 | 3.415272 | -6.520123 | 2.804483 | 1.52125 | 11.88136 | 5.501513
2018-02-04 07:42 | 132927.7 | 960.0004 | 5 | 24 | 3.371781 | -6.520163 | 2.804483 | 1.738567 | 11.88136 | 6.238885
2018-02-04 07:44 | 133047.7 | 1080.0015 | 5 | 24 | 3.332116 | -6.520126 | 2.804483 | 1.955886 | 11.88136 | 6.967318
2018-02-04 07:46 | 133167.7 | 1200.002 | 5 | 24 | 3.292319 | -6.520077 | 2.804483 | 2.173207 | 11.88136 | 7.687131
2018-02-04 07:48 | 133287.7 | 1320.0024 | 5 | 24 | 3.245659 | -6.520149 | 2.804483 | 2.390527 | 11.88136 | 8.39784
2018-02-04 07:50 | 133407.7 | 1440.002 | 5 | 24 | 3.167531 | -6.520134 | 2.804483 | 2.607843 | 11.88136 | 9.095625
2018-02-04 07:52 | 133515.4 | 1547.6792 | 5 | 24 | 2.999994 | -6.520073 | 2.804483 | 2.802836 | 11.88136 | 9.69997
2018-02-04 07:54 | 133635.4691 | 120.0006 | 6 | 24 | 3.635897 | 0 | 2.804483 | 2.802836 | 11.88136 | 9.69997
2018-02-04 07:56 | 133755.4686 | 240.0001 | 6 | 24 | 3.663033 | 0 | 2.804483 | 2.802836 | 11.88136 | 9.69997
2018-02-04 07:57 | 133815.473 | 300.0045 | 6 | 24 | 3.669678 | 0 | 2.804483 | 2.802836 | 11.88136 | 9.69997
2018-02-04 07:57 | 133815.5 | 0.0025 | 7 | 25 | 3.669625 | 0 | 0 | 0 | 0 | 0
2018-02-04 07:59 | 133935.6 | 120.0015 | 2 | 25 | 4.04164 | 4.890176 | 0.1624061 | 0 | 0.6490699 | 0
2018-02-04 08:01 | 134055.6 | 240.0003 | 2 | 25 | 4.09535 | 4.889853 | 0.325397 | 0 | 1.312562 | 0
2018-02-04 08:03 | 134175.6 | 360.0001 | 2 | 25 | 4.127878 | 4.890212 | 0.4883934 | 0 | 1.982949 | 0
2018-02-04 08:05 | 134295.6 | 480.0011 | 2 | 25 | 4.152286 | 4.889783 | 0.6513703 | 0 | 2.657707 | 0
2018-02-04 08:07 | 134415.6 | 600.0015 | 2 | 25 | 4.178651 | 4.889832 | 0.8143427 | 0 | 3.336519 | 0
2018-02-04 08:09 | 134535.6 | 720.0027 | 2 | 25 | 4.200296 | 4.742789 | 0.9766478 | 0 | 4.016968 | 0
2018-02-04 08:11 | 134655.6 | 840.0033 | 2 | 25 | 4.200319 | 4.324338 | 1.127637 | 0 | 4.651167 | 0
2018-02-04 08:13 | 134775.6 | 960.0011 | 2 | 25 | 4.200318 | 3.937951 | 1.265203 | 0 | 5.228984 | 0
2018-02-04 08:15 | 134895.6 | 1080.0007 | 2 | 25 | 4.200295 | 3.577771 | 1.390429 | 0 | 5.75497 | 0
2018-02-04 08:17 | 135003.1 | 1187.5363 | 2 | 25 | 4.200274 | 3.259986 | 1.492557 | 0 | 6.183937 | 0
2018-02-04 08:19 | 135123.1 | 120.0015 | 3 | 25 | 4.224254 | 3.26002 | 1.600837 | 3.122e-09 | 6.639935 | 1.2687e-08
2018-02-04 08:21 | 135243.1 | 240.0004 | 3 | 25 | 4.252193 | 3.260015 | 1.709491 | 3.122e-09 | 7.100413 | 1.2687e-08
2018-02-04 08:23 | 135363.1 | 360.0015 | 3 | 25 | 4.282113 | 3.260013 | 1.818157 | 3.122e-09 | 7.564098 | 1.2687e-08
2018-02-04 08:25 | 135483.1 | 480.0003 | 3 | 25 | 4.314671 | 3.260016 | 1.926811 | 3.122e-09 | 8.0311 | 1.2687e-08
2018-02-04 08:27 | 135603.1 | 600.0014 | 3 | 25 | 4.351585 | 3.26002 | 2.035472 | 3.122e-09 | 8.501913 | 1.2687e-08
2018-02-04 08:29 | 135723.1 | 720.0004 | 3 | 25 | 4.390271 | 3.260024 | 2.144135 | 3.122e-09 | 8.976852 | 1.2687e-08
2018-02-04 08:31 | 135843.1 | 840.0008 | 3 | 25 | 4.400301 | 2.869353 | 2.247433 | 3.122e-09 | 9.431261 | 1.2687e-08
2018-02-04 08:33 | 135963.1 | 960.0004 | 3 | 25 | 4.40025 | 2.486886 | 2.336565 | 3.122e-09 | 9.823464 | 1.2687e-08
2018-02-04 08:35 | 136083.1 | 1080.0015 | 3 | 25 | 4.400271 | 2.150073 | 2.413767 | 3.122e-09 | 10.16317 | 1.2687e-08
2018-02-04 08:37 | 136203.1 | 1200.0012 | 3 | 25 | 4.400277 | 1.863073 | 2.480455 | 3.122e-09 | 10.45662 | 1.2687e-08
2018-02-04 08:39 | 136323.1 | 1320.0015 | 3 | 25 | 4.400279 | 1.626532 | 2.538499 | 3.122e-09 | 10.71203 | 1.2687e-08
2018-02-04 08:41 | 136443.1 | 1440.0002 | 3 | 25 | 4.400258 | 1.427206 | 2.589282 | 3.122e-09 | 10.93549 | 1.2687e-08
2018-02-04 08:43 | 136563.1 | 1560.0007 | 3 | 25 | 4.400259 | 1.254738 | 2.633916 | 3.122e-09 | 11.13189 | 1.2687e-08
2018-02-04 08:45 | 136683.1 | 1680.0012 | 3 | 25 | 4.400259 | 1.099753 | 2.67309 | 3.122e-09 | 11.30427 | 1.2687e-08
2018-02-04 08:47 | 136803.1 | 1800.0008 | 3 | 25 | 4.400245 | 0.9724283 | 2.707567 | 3.122e-09 | 11.45597 | 1.2687e-08
2018-02-04 08:49 | 136923.1 | 1920.0004 | 3 | 25 | 4.400168 | 0.8638401 | 2.738141 | 3.122e-09 | 11.5905 | 1.2687e-08
2018-02-04 08:51 | 137043.1 | 2040.0002 | 3 | 25 | 4.400229 | 0.7730503 | 2.765399 | 3.122e-09 | 11.71045 | 1.2687e-08
2018-02-04 08:53 | 137163.1 | 2160.0003 | 3 | 25 | 4.400198 | 0.6892557 | 2.789759 | 3.122e-09 | 11.81764 | 1.2687e-08
2018-02-04 08:53 | 137221.1 | 2217.9965 | 3 | 25 | 4.400198 | 0.6519995 | 2.800564 | 3.122e-09 | 11.86518 | 1.2687e-08
2018-02-04 08:55 | 137341.2 | 120.0013 | 4 | 25 | 4.339072 | 0 | 2.800564 | 3.122e-09 | 11.86518 | 1.2687e-08
2018-02-04 08:57 | 137461.2 | 240.0009 | 4 | 25 | 4.333125 | 0 | 2.800564 | 3.122e-09 | 11.86518 | 1.2687e-08
2018-02-04 08:58 | 137521.2 | 300.002 | 4 | 25 | 4.331365 | 0 | 2.800564 | 3.122e-09 | 11.86518 | 1.2687e-08
2018-02-04 09:00 | 137641.2 | 120.0006 | 5 | 25 | 3.775475 | -6.519872 | 2.800564 | 0.2173166 | 11.86518 | 0.8343913
2018-02-04 09:02 | 137761.2 | 240.0001 | 5 | 25 | 3.699781 | -6.519852 | 2.800564 | 0.434645 | 11.86518 | 1.646579
2018-02-04 09:04 | 137881.2 | 360.0006 | 5 | 25 | 3.630908 | -6.520197 | 2.800564 | 0.6519496 | 11.86518 | 2.442997
2018-02-04 09:06 | 138001.2 | 480.001 | 5 | 25 | 3.567058 | -6.519949 | 2.800564 | 0.86928 | 11.86518 | 3.225057
2018-02-04 09:08 | 138121.2 | 600.0013 | 5 | 25 | 3.510004 | -6.520114 | 2.800564 | 1.086593 | 11.86518 | 3.993931
2018-02-04 09:10 | 138241.2 | 720.0002 | 5 | 25 | 3.457769 | -6.51988 | 2.800564 | 1.303917 | 11.86518 | 4.750969
2018-02-04 09:12 | 138361.2 | 840.0014 | 5 | 25 | 3.411503 | -6.519897 | 2.800564 | 1.52126 | 11.86518 | 5.497303
2018-02-04 09:14 | 138481.2 | 960.001 | 5 | 25 | 3.370953 | -6.519853 | 2.800564 | 1.738571 | 11.86518 | 6.234205
2018-02-04 09:16 | 138601.2 | 1080.0014 | 5 | 25 | 3.332375 | -6.519832 | 2.800564 | 1.955883 | 11.86518 | 6.96252
2018-02-04 09:18 | 138721.2 | 1200.001 | 5 | 25 | 3.291698 | -6.519866 | 2.800564 | 2.173214 | 11.86518 | 7.682425
2018-02-04 09:20 | 138841.2 | 1320.0014 | 5 | 25 | 3.239545 | -6.519819 | 2.800564 | 2.390545 | 11.86518 | 8.392456
2018-02-04 09:22 | 138961.2 | 1440.0001 | 5 | 25 | 3.164927 | -6.519825 | 2.800564 | 2.607865 | 11.86518 | 9.08914
2018-02-04 09:24 | 139067.7 | 1546.5045 | 5 | 25 | 2.999996 | -6.519856 | 2.800564 | 2.800737 | 11.86518 | 9.686699
2018-02-04 09:26 | 139187.8 | 120.0005 | 6 | 25 | 3.635576 | 0 | 2.800564 | 2.800737 | 11.86518 | 9.686699
2018-02-04 09:28 | 139307.8 | 240.0002 | 6 | 25 | 3.663059 | 0 | 2.800564 | 2.800737 | 11.86518 | 9.686699
2018-02-04 09:29 | 139367.8 | 300.0045 | 6 | 25 | 3.66983 | 0 | 2.800564 | 2.800737 | 11.86518 | 9.686699
2018-02-04 09:29 | 139367.8 | 0.0025 | 7 | 26 | 3.669811 | 0 | 0 | 0 | 0 | 0
2018-02-04 09:31 | 139487.9 | 120.0022 | 2 | 26 | 4.042994 | 4.889926 | 0.1623927 | 0 | 0.6493817 | 0
2018-02-04 09:33 | 139607.9 | 240.001 | 2 | 26 | 4.095457 | 4.889958 | 0.3253774 | 0 | 1.312929 | 0
2018-02-04 09:35 | 139727.9 | 360.0013 | 2 | 26 | 4.127036 | 4.889924 | 0.4883795 | 0 | 1.983275 | 0
2018-02-04 09:37 | 139847.9 | 480.001 | 2 | 26 | 4.152874 | 4.889909 | 0.6513599 | 0 | 2.657989 | 0
2018-02-04 09:39 | 139967.9 | 600.0005 | 2 | 26 | 4.180398 | 4.889911 | 0.8143526 | 0 | 3.337126 | 0
2018-02-04 09:41 | 140087.9 | 720.0003 | 2 | 26 | 4.200305 | 4.751735 | 0.9766832 | 0 | 4.017777 | 0
2018-02-04 09:43 | 140207.9 | 840.0014 | 2 | 26 | 4.200328 | 4.341514 | 1.128039 | 0 | 4.653515 | 0
2018-02-04 09:45 | 140327.9 | 960.0001 | 2 | 26 | 4.200304 | 3.953675 | 1.266281 | 0 | 5.234171 | 0
2018-02-04 09:47 | 140447.9 | 1080.0014 | 2 | 26 | 4.200326 | 3.562398 | 1.391508 | 0 | 5.760165 | 0
2018-02-04 09:49 | 140553.3 | 1185.4169 | 2 | 26 | 4.200286 | 3.259995 | 1.491258 | 0 | 6.179141 | 0
2018-02-04 09:51 | 140673.3 | 120.0014 | 3 | 26 | 4.223045 | 3.260081 | 1.59953 | 0 | 6.635026 | 0
2018-02-04 09:53 | 140793.3 | 240.0002 | 3 | 26 | 4.250065 | 3.260072 | 1.708213 | 0 | 7.095449 | 0
2018-02-04 09:55 | 140913.3 | 360.0005 | 3 | 26 | 4.280436 | 3.260058 | 1.816877 | 0 | 7.558892 | 0
2018-02-04 09:57 | 141033.3 | 480.0009 | 3 | 26 | 4.314516 | 3.260083 | 1.925529 | 0 | 8.025801 | 0
2018-02-04 09:59 | 141153.3 | 600.0005 | 3 | 26 | 4.350074 | 3.260058 | 2.034206 | 0 | 8.496607 | 0
2018-02-04 10:01 | 141273.3 | 720.001 | 3 | 26 | 4.387866 | 3.260045 | 2.142869 | 0 | 8.971335 | 0
2018-02-04 10:03 | 141393.3 | 840.0014 | 3 | 26 | 4.400293 | 2.896745 | 2.24705 | 0 | 9.429546 | 0
2018-02-04 10:05 | 141513.3 | 960.0002 | 3 | 26 | 4.400282 | 2.490977 | 2.336704 | 0 | 9.824052 | 0
2018-02-04 10:07 | 141633.3 | 1080.0014 | 3 | 26 | 4.400271 | 2.150546 | 2.413836 | 0 | 10.16346 | 0
2018-02-04 10:09 | 141753.3 | 1200.0002 | 3 | 26 | 4.400252 | 1.870681 | 2.480732 | 0 | 10.45782 | 0
2018-02-04 10:11 | 141873.3 | 1320.0007 | 3 | 26 | 4.400243 | 1.636897 | 2.539099 | 0 | 10.71464 | 0
2018-02-04 10:13 | 141993.3 | 1440.0002 | 3 | 26 | 4.40023 | 1.431828 | 2.590172 | 0 | 10.93938 | 0
2018-02-04 10:15 | 142113.3 | 1560.0006 | 3 | 26 | 4.400271 | 1.250403 | 2.634805 | 0 | 11.13578 | 0
2018-02-04 10:17 | 142233.3 | 1680.001 | 3 | 26 | 4.400252 | 1.101707 | 2.67392 | 0 | 11.30789 | 0
2018-02-04 10:19 | 142353.3 | 1800.0014 | 3 | 26 | 4.400241 | 0.976635 | 2.708495 | 0 | 11.46003 | 0
2018-02-04 10:21 | 142473.3 | 1920.0002 | 3 | 26 | 4.400242 | 0.8693886 | 2.739218 | 0 | 11.59522 | 0
2018-02-04 10:23 | 142593.3 | 2040.0014 | 3 | 26 | 4.400253 | 0.7723951 | 2.766564 | 0 | 11.71555 | 0
2018-02-04 10:25 | 142713.3 | 2160.0002 | 3 | 26 | 4.400232 | 0.6883516 | 2.790847 | 0 | 11.8224 | 0
2018-02-04 10:26 | 142772.3 | 2219.0388 | 3 | 26 | 4.400196 | 0.6519909 | 2.80183 | 0 | 11.87072 | 0
2018-02-04 10:28 | 142892.4 | 120.0013 | 4 | 26 | 4.339253 | 0 | 2.80183 | 0 | 11.87072 | 0
2018-02-04 10:30 | 143012.4 | 240 | 4 | 26 | 4.333256 | 0 | 2.80183 | 0 | 11.87072 | 0
2018-02-04 10:31 | 143072.4 | 300.002 | 4 | 26 | 4.331546 | 0 | 2.80183 | 0 | 11.87072 | 0
2018-02-04 10:33 | 143192.461 | 120.0005 | 5 | 26 | 3.775118 | -6.520163 | 2.80183 | 0.2173113 | 11.87072 | 0.8345732
2018-02-04 10:35 | 143312.4613 | 240.0008 | 5 | 26 | 3.701964 | -6.520176 | 2.80183 | 0.4346452 | 11.87072 | 1.646969
2018-02-04 10:37 | 143432.4619 | 360.0014 | 5 | 26 | 3.633756 | -6.520098 | 2.80183 | 0.6519855 | 11.87072 | 2.44407
2018-02-04 10:39 | 143552.4615 | 480.001 | 5 | 26 | 3.570161 | -6.520148 | 2.80183 | 0.8692989 | 11.87072 | 3.226784
2018-02-04 10:41 | 143672.4618 | 600.0013 | 5 | 26 | 3.509395 | -6.520111 | 2.80183 | 1.086619 | 11.87072 | 3.995997
2018-02-04 10:43 | 143792.4608 | 720.0003 | 5 | 26 | 3.456975 | -6.520124 | 2.80183 | 1.303964 | 11.87072 | 4.752818
2018-02-04 10:45 | 143912.461 | 840.0005 | 5 | 26 | 3.41296 | -6.52012 | 2.80183 | 1.521277 | 11.87072 | 5.499185
2018-02-04 10:47 | 144032.4615 | 960.001 | 5 | 26 | 3.373457 | -6.520118 | 2.80183 | 1.738594 | 11.87072 | 6.236522
2018-02-04 10:49 | 144152.4627 | 1080.0022 | 5 | 26 | 3.333544 | -6.520111 | 2.80183 | 1.955927 | 11.87072 | 6.965368
2018-02-04 10:51 | 144272.4607 | 1200.0002 | 5 | 26 | 3.289379 | -6.52008 | 2.80183 | 2.173253 | 11.87072 | 7.685106
2018-02-04 10:53 | 144392.4611 | 1320.0006 | 5 | 26 | 3.240557 | -6.520068 | 2.80183 | 2.390561 | 11.87072 | 8.394769
2018-02-04 10:55 | 144512.4614 | 1440.0009 | 5 | 26 | 3.167212 | -6.520124 | 2.80183 | 2.607903 | 11.87072 | 9.091899
2018-02-04 10:57 | 144620.9778 | 1548.5173 | 5 | 26 | 2.999999 | -6.520012 | 2.80183 | 2.804433 | 11.87072 | 9.701303
2018-02-04 10:59 | 144741 | 120.0015 | 6 | 26 | 3.634141 | 0 | 2.80183 | 2.804433 | 11.87072 | 9.701303
2018-02-04 11:01 | 144861 | 240.0011 | 6 | 26 | 3.661791 | 0 | 2.80183 | 2.804433 | 11.87072 | 9.701303
2018-02-04 11:02 | 144921 | 300.0046 | 6 | 26 | 3.668398 | 0 | 2.80183 | 2.804433 | 11.87072 | 9.701303
2018-02-04 11:02 | 144921 | 0.0024 | 7 | 27 | 3.668411 | 0 | 0 | 0 | 0 | 0
2018-02-04 11:04 | 145041.1 | 120.0015 | 2 | 27 | 4.042532 | 4.890088 | 0.1624101 | 1.745e-09 | 0.6494273 | 6.403e-09
2018-02-04 11:06 | 145161.1 | 240.0003 | 2 | 27 | 4.094506 | 4.890058 | 0.3253915 | 1.745e-09 | 1.312822 | 6.403e-09
2018-02-04 11:08 | 145281.1 | 360.0006 | 2 | 27 | 4.128495 | 4.890168 | 0.4883946 | 1.745e-09 | 1.983189 | 6.403e-09
2018-02-04 11:10 | 145401.1 | 480.0019 | 2 | 27 | 4.155489 | 4.890119 | 0.6514043 | 1.745e-09 | 2.658429 | 6.403e-09
2018-02-04 11:12 | 145521.1 | 600.0007 | 2 | 27 | 4.181172 | 4.890056 | 0.8143973 | 1.745e-09 | 3.337823 | 6.403e-09
2018-02-04 11:14 | 145641.1 | 720.0004 | 2 | 27 | 4.200279 | 4.75406 | 0.9767234 | 1.745e-09 | 4.018519 | 6.403e-09
2018-02-04 11:16 | 145761.1 | 840.0015 | 2 | 27 | 4.200332 | 4.336244 | 1.128179 | 1.745e-09 | 4.654678 | 6.403e-09
2018-02-04 11:18 | 145881.1 | 960.0028 | 2 | 27 | 4.200257 | 3.91706 | 1.265703 | 1.745e-09 | 5.232319 | 6.403e-09
2018-02-04 11:20 | 146001.1 | 1080.0007 | 2 | 27 | 4.200289 | 3.553403 | 1.390108 | 1.745e-09 | 5.754859 | 6.403e-09
2018-02-04 11:22 | 146107.5 | 1186.4314 | 2 | 27 | 4.20031 | 3.259997 | 1.490761 | 1.745e-09 | 6.177628 | 6.403e-09
2018-02-04 11:24 | 146227.6 | 120.0012 | 3 | 27 | 4.222501 | 3.259856 | 1.599037 | 1.745e-09 | 6.633502 | 6.403e-09
2018-02-04 11:26 | 146347.6 | 240.001 | 3 | 27 | 4.250663 | 3.259921 | 1.707691 | 1.745e-09 | 7.093781 | 6.403e-09
2018-02-04 11:28 | 146467.6 | 360.0006 | 3 | 27 | 4.282655 | 3.259892 | 1.81634 | 1.745e-09 | 7.557337 | 6.403e-09
2018-02-04 11:30 | 146587.6 | 480.0027 | 3 | 27 | 4.315389 | 3.259864 | 1.925 | 1.745e-09 | 8.024452 | 6.403e-09
2018-02-04 11:32 | 146707.6 | 600.0007 | 3 | 27 | 4.350339 | 3.259938 | 2.033657 | 1.745e-09 | 8.495233 | 6.403e-09
2018-02-04 11:34 | 146827.6 | 720.001 | 3 | 27 | 4.38786 | 3.259851 | 2.142315 | 1.745e-09 | 8.969937 | 6.403e-09
2018-02-04 11:36 | 146947.6 | 840.0007 | 3 | 27 | 4.400269 | 2.878873 | 2.246193 | 1.745e-09 | 9.42682 | 6.403e-09
2018-02-04 11:38 | 147067.6 | 960.0002 | 3 | 27 | 4.400239 | 2.483661 | 2.335319 | 1.745e-09 | 9.819 | 6.403e-09
2018-02-04 11:40 | 147187.6 | 1080.0016 | 3 | 27 | 4.400292 | 2.158166 | 2.412549 | 1.745e-09 | 10.15883 | 6.403e-09
2018-02-04 11:42 | 147307.6 | 1200.001 | 3 | 27 | 4.400265 | 1.883389 | 2.479782 | 1.745e-09 | 10.45468 | 6.403e-09
2018-02-04 11:44 | 147427.6 | 1320.0013 | 3 | 27 | 4.400288 | 1.64293 | 2.538468 | 1.745e-09 | 10.71291 | 6.403e-09
2018-02-04 11:46 | 147547.6 | 1440.001 | 3 | 27 | 4.400277 | 1.430635 | 2.589544 | 1.745e-09 | 10.93766 | 6.403e-09
2018-02-04 11:48 | 147667.6 | 1560.0014 | 3 | 27 | 4.40025 | 1.257511 | 2.634245 | 1.745e-09 | 11.13436 | 6.403e-09
2018-02-04 11:50 | 147787.6 | 1680.001 | 3 | 27 | 4.400249 | 1.110353 | 2.67363 | 1.745e-09 | 11.30766 | 6.403e-09
2018-02-04 11:52 | 147907.6 | 1800.0013 | 3 | 27 | 4.400246 | 0.9846258 | 2.7085 | 1.745e-09 | 11.4611 | 6.403e-09
2018-02-04 11:54 | 148027.6 | 1920.0013 | 3 | 27 | 4.40022 | 0.8706388 | 2.739398 | 1.745e-09 | 11.59705 | 6.403e-09
2018-02-04 11:56 | 148147.6 | 2040.001 | 3 | 27 | 4.400232 | 0.775156 | 2.766772 | 1.745e-09 | 11.71751 | 6.403e-09
2018-02-04 11:58 | 148267.6 | 2160.0012 | 3 | 27 | 4.400176 | 0.6926765 | 2.791214 | 1.745e-09 | 11.82505 | 6.403e-09
2018-02-04 11:59 | 148338.5 | 2230.9859 | 3 | 27 | 4.400245 | 0.6519995 | 2.804464 | 1.745e-09 | 11.88336 | 6.403e-09
2018-02-04 12:01 | 148458.6 | 120.001 | 4 | 27 | 4.339196 | 0 | 2.804464 | 1.745e-09 | 11.88336 | 6.403e-09
2018-02-04 12:03 | 148578.6 | 240.0005 | 4 | 27 | 4.333289 | 0 | 2.804464 | 1.745e-09 | 11.88336 | 6.403e-09
2018-02-04 12:04 | 148638.6 | 300.0022 | 4 | 27 | 4.331577 | 0 | 2.804464 | 1.745e-09 | 11.88336 | 6.403e-09
2018-02-04 12:06 | 148758.7 | 120.0018 | 5 | 27 | 3.774283 | -6.519895 | 2.804464 | 0.2173028 | 11.88336 | 0.8340542
2018-02-04 12:08 | 148878.7 | 240.0011 | 5 | 27 | 3.70241 | -6.519888 | 2.804464 | 0.4346164 | 11.88336 | 1.646331
2018-02-04 12:10 | 148998.7 | 360.0006 | 5 | 27 | 3.633831 | -6.519761 | 2.804464 | 0.6519429 | 11.88336 | 2.4435
2018-02-04 12:12 | 149118.7 | 480.0018 | 5 | 27 | 3.566395 | -6.520042 | 2.804464 | 0.8692393 | 11.88336 | 3.225763
2018-02-04 12:14 | 149238.7 | 600.0014 | 5 | 27 | 3.507235 | -6.519881 | 2.804464 | 1.086582 | 11.88336 | 3.994276
2018-02-04 12:16 | 149358.7 | 720.0004 | 5 | 27 | 3.457039 | -6.520004 | 2.804464 | 1.303898 | 11.88336 | 4.75086
2018-02-04 12:18 | 149478.7 | 840.0006 | 5 | 27 | 3.414181 | -6.519931 | 2.804464 | 1.521217 | 11.88336 | 5.497392
2018-02-04 12:20 | 149598.7 | 960.0004 | 5 | 27 | 3.37282 | -6.520133 | 2.804464 | 1.738546 | 11.88336 | 6.234896
2018-02-04 12:22 | 149718.7 | 1080.0006 | 5 | 27 | 3.330585 | -6.519815 | 2.804464 | 1.955862 | 11.88336 | 6.963241
2018-02-04 12:24 | 149838.7 | 1200.0018 | 5 | 27 | 3.289275 | -6.520124 | 2.804464 | 2.17318 | 11.88336 | 7.682581
2018-02-04 12:26 | 149958.7 | 1320.001 | 5 | 27 | 3.242328 | -6.520161 | 2.804464 | 2.390525 | 11.88336 | 8.392553
2018-02-04 12:28 | 150078.7 | 1440.0015 | 5 | 27 | 3.168744 | -6.520146 | 2.804464 | 2.607839 | 11.88336 | 9.090111
2018-02-04 12:30 | 150183.6 | 1544.8932 | 5 | 27 | 2.999993 | -6.520106 | 2.804464 | 2.797797 | 11.88336 | 9.679108
2018-02-04 12:32 | 150303.6 | 120.001 | 6 | 27 | 3.636277 | 0 | 2.804464 | 2.797797 | 11.88336 | 9.679108
2018-02-04 12:34 | 150423.6 | 240.0002 | 6 | 27 | 3.66336 | 0 | 2.804464 | 2.797797 | 11.88336 | 9.679108
2018-02-04 12:35 | 150483.6 | 300.0022 | 6 | 27 | 3.669919 | 0 | 2.804464 | 2.797797 | 11.88336 | 9.679108
2018-02-04 12:35 | 150483.6 | 0.0026 | 7 | 28 | 3.669966 | 0 | 0 | 0 | 0 | 0
2018-02-04 12:37 | 150603.7 | 120.0005 | 2 | 28 | 4.042221 | 4.890119 | 0.162397 | 0 | 0.6493109 | 0
2018-02-04 12:39 | 150723.7 | 240.0009 | 2 | 28 | 4.096805 | 4.89013 | 0.3253847 | 0 | 1.312877 | 0
2018-02-04 12:41 | 150843.7 | 360.0005 | 2 | 28 | 4.130295 | 4.890035 | 0.4883829 | 0 | 1.983631 | 0
2018-02-04 12:43 | 150963.7 | 480.0002 | 2 | 28 | 4.155115 | 4.890069 | 0.651377 | 0 | 2.658875 | 0
2018-02-04 12:45 | 151083.7 | 600.0017 | 2 | 28 | 4.179964 | 4.890117 | 0.8143889 | 0 | 3.338228 | 0
2018-02-04 12:47 | 151203.7 | 720.0008 | 2 | 28 | 4.200299 | 4.75446 | 0.9767751 | 0 | 4.019042 | 0
2018-02-04 12:49 | 151323.7 | 840.001 | 2 | 28 | 4.200289 | 4.30001 | 1.127485 | 0 | 4.652068 | 0
2018-02-04 12:51 | 151443.7 | 960.0009 | 2 | 28 | 4.200308 | 3.908441 | 1.264189 | 0 | 5.226264 | 0
2018-02-04 12:53 | 151563.7 | 1080.0005 | 2 | 28 | 4.200295 | 3.549745 | 1.388375 | 0 | 5.747884 | 0
2018-02-04 12:54 | 151669.8 | 1186.1184 | 2 | 28 | 4.200286 | 3.259976 | 1.488729 | 0 | 6.169398 | 0
2018-02-04 12:56 | 151789.8 | 120.0014 | 3 | 28 | 4.223895 | 3.259856 | 1.596999 | 0 | 6.625302 | 0
2018-02-04 12:58 | 151909.8 | 240.001 | 3 | 28 | 4.253218 | 3.259885 | 1.705658 | 0 | 7.085856 | 0
2018-02-04 13:00 | 152029.8 | 360.0003 | 3 | 28 | 4.283652 | 3.259858 | 1.81431 | 0 | 7.549613 | 0
2018-02-04 13:02 | 152149.8 | 480.0001 | 3 | 28 | 4.315747 | 3.259868 | 1.922984 | 0 | 8.016864 | 0
2018-02-04 13:04 | 152269.8 | 600.0002 | 3 | 28 | 4.350998 | 3.259809 | 2.031635 | 0 | 8.487653 | 0
2018-02-04 13:06 | 152389.8 | 720.0002 | 3 | 28 | 4.390676 | 3.25991 | 2.140285 | 0 | 8.962515 | 0
2018-02-04 13:08 | 152509.8 | 840.0007 | 3 | 28 | 4.400303 | 2.858663 | 2.24331 | 0 | 9.415733 | 0
2018-02-04 13:10 | 152629.8 | 960.001 | 3 | 28 | 4.400308 | 2.475129 | 2.332003 | 0 | 9.806006 | 0
2018-02-04 13:12 | 152749.8 | 1080.0014 | 3 | 28 | 4.400296 | 2.153283 | 2.409028 | 0 | 10.14494 | 0
2018-02-04 13:14 | 152869.8 | 1200.0002 | 3 | 28 | 4.400279 | 1.868517 | 2.475979 | 0 | 10.43954 | 0
2018-02-04 13:16 | 152989.8 | 1320.0014 | 3 | 28 | 4.400269 | 1.624299 | 2.534038 | 0 | 10.69502 | 0
2018-02-04 13:18 | 153109.8 | 1440.0002 | 3 | 28 | 4.400253 | 1.4228 | 2.584728 | 0 | 10.91807 | 0
2018-02-04 13:20 | 153229.8 | 1560.0014 | 3 | 28 | 4.400261 | 1.253417 | 2.629245 | 0 | 11.11395 | 0
2018-02-04 13:22 | 153349.8 | 1680.0018 | 3 | 28 | 4.400252 | 1.106462 | 2.668526 | 0 | 11.2868 | 0
2018-02-04 13:24 | 153469.8 | 1800.0014 | 3 | 28 | 4.400257 | 0.9742603 | 2.703152 | 0 | 11.43916 | 0
2018-02-04 13:26 | 153589.8 | 1920.0011 | 3 | 28 | 4.400229 | 0.8644199 | 2.733745 | 0 | 11.57378 | 0
2018-02-04 13:28 | 153709.8 | 2040.0002 | 3 | 28 | 4.400232 | 0.7712755 | 2.760968 | 0 | 11.69357 | 0
2018-02-04 13:30 | 153829.8 | 2160.0002 | 3 | 28 | 4.400229 | 0.6923819 | 2.785331 | 0 | 11.80077 | 0
2018-02-04 13:31 | 153895 | 2225.1729 | 3 | 28 | 4.400201 | 0.6519966 | 2.797496 | 0 | 11.8543 | 0
2018-02-04 13:33 | 154015 | 120.0004 | 4 | 28 | 4.339085 | 0 | 2.797496 | 0 | 11.8543 | 0
2018-02-04 13:35 | 154135 | 240.0016 | 4 | 28 | 4.333156 | 0 | 2.797496 | 0 | 11.8543 | 0
2018-02-04 13:36 | 154195 | 300.002 | 4 | 28 | 4.331454 | 0 | 2.797496 | 0 | 11.8543 | 0
2018-02-04 13:38 | 154315.1 | 120.0002 | 5 | 28 | 3.773691 | -6.520072 | 2.797496 | 0.2173102 | 11.8543 | 0.8338423
2018-02-04 13:40 | 154435.1 | 240.0002 | 5 | 28 | 3.700863 | -6.520045 | 2.797496 | 0.4346254 | 11.8543 | 1.645964
2018-02-04 13:42 | 154555.1 | 360.0002 | 5 | 28 | 3.628804 | -6.519987 | 2.797496 | 0.6519666 | 11.8543 | 2.442453
2018-02-04 13:44 | 154675.1 | 480.0002 | 5 | 28 | 3.563908 | -6.520073 | 2.797496 | 0.8692783 | 11.8543 | 3.22382
2018-02-04 13:46 | 154795.1 | 600.0007 | 5 | 28 | 3.506073 | -6.52002 | 2.797496 | 1.086599 | 11.8543 | 3.991914
2018-02-04 13:48 | 154915.1 | 720.001 | 5 | 28 | 3.456529 | -6.520024 | 2.797496 | 1.303934 | 11.8543 | 4.748412
2018-02-04 13:50 | 155035.1 | 840.0002 | 5 | 28 | 3.411133 | -6.520037 | 2.797496 | 1.521248 | 11.8543 | 5.494609
2018-02-04 13:52 | 155155.1 | 960.0002 | 5 | 28 | 3.36852 | -6.520039 | 2.797496 | 1.73859 | 11.8543 | 6.231266
2018-02-04 13:54 | 155275.1 | 1080.0007 | 5 | 28 | 3.328722 | -6.520058 | 2.797496 | 1.955912 | 11.8543 | 6.958992
2018-02-04 13:56 | 155395.1 | 1200.0002 | 5 | 28 | 3.288733 | -6.520047 | 2.797496 | 2.173243 | 11.8543 | 7.678075
2018-02-04 13:58 | 155515.1 | 1320.0001 | 5 | 28 | 3.240417 | -6.52002 | 2.797496 | 2.39055 | 11.8543 | 8.387783
2018-02-04 14:00 | 155635.1 | 1440.0014 | 5 | 28 | 3.159576 | -6.520095 | 2.797496 | 2.607892 | 11.8543 | 9.084243
2018-02-04 14:02 | 155737.9 | 1542.7347 | 5 | 28 | 2.999991 | -6.520047 | 2.797496 | 2.793942 | 11.8543 | 9.659921
2018-02-04 14:04 | 155857.9 | 120.0003 | 6 | 28 | 3.637891 | 0 | 2.797496 | 2.793942 | 11.8543 | 9.659921
2018-02-04 14:06 | 155977.9 | 240.002 | 6 | 28 | 3.664486 | 0 | 2.797496 | 2.793942 | 11.8543 | 9.659921
2018-02-04 14:07 | 156037.9 | 300.0028 | 6 | 28 | 3.67106 | 0 | 2.797496 | 2.793942 | 11.8543 | 9.659921
2018-02-04 14:07 | 156037.9 | 0.0023 | 7 | 29 | 3.671266 | 0 | 0 | 0 | 0 | 0
2018-02-04 14:09 | 156158 | 120.0014 | 2 | 29 | 4.045665 | 4.890044 | 0.1624076 | 0 | 0.6496353 | 0
2018-02-04 14:11 | 156278 | 240.0006 | 2 | 29 | 4.099599 | 4.890037 | 0.3253933 | 0 | 1.313793 | 0
2018-02-04 14:13 | 156398 | 360.0006 | 2 | 29 | 4.131526 | 4.890145 | 0.4883969 | 0 | 1.984856 | 0
2018-02-04 14:15 | 156518 | 480.0008 | 2 | 29 | 4.155682 | 4.890138 | 0.6513845 | 0 | 2.660222 | 0
2018-02-04 14:17 | 156638 | 600.0007 | 2 | 29 | 4.181787 | 4.890197 | 0.8143868 | 0 | 3.339696 | 0
2018-02-04 14:19 | 156758 | 720.0007 | 2 | 29 | 4.200303 | 4.700728 | 0.9761173 | 0 | 4.01807 | 0
2018-02-04 14:21 | 156878 | 840.0007 | 2 | 29 | 4.200331 | 4.287387 | 1.125769 | 0 | 4.646653 | 0
2018-02-04 14:23 | 156998 | 960.0012 | 2 | 29 | 4.200293 | 3.905078 | 1.262199 | 0 | 5.219697 | 0
2018-02-04 14:25 | 157118 | 1080.0006 | 2 | 29 | 4.200323 | 3.549495 | 1.386412 | 0 | 5.741428 | 0
2018-02-04 14:27 | 157216.6 | 1178.5855 | 2 | 29 | 4.200301 | 3.25999 | 1.47966 | 0 | 6.133099 | 0
2018-02-04 14:29 | 157336.6 | 120.001 | 3 | 29 | 4.224148 | 3.259976 | 1.587943 | 0 | 6.589103 | 0
2018-02-04 14:31 | 157456.6 | 240.0001 | 3 | 29 | 4.252074 | 3.25998 | 1.696603 | 0 | 7.049595 | 0
2018-02-04 14:33 | 157576.6 | 360.001 | 3 | 29 | 4.2818 | 3.259953 | 1.805257 | 0 | 7.513206 | 0
2018-02-04 14:35 | 157696.6 | 480.0009 | 3 | 29 | 4.314183 | 3.259912 | 1.913925 | 0 | 7.98023 | 0
2018-02-04 14:37 | 157816.6 | 600.0013 | 3 | 29 | 4.351007 | 3.259938 | 2.022575 | 0 | 8.450929 | 0
2018-02-04 14:39 | 157936.6 | 720.0001 | 3 | 29 | 4.389526 | 3.259936 | 2.131242 | 0 | 8.925821 | 0
2018-02-04 14:41 | 158056.6 | 840.0013 | 3 | 29 | 4.400291 | 2.880111 | 2.234827 | 0 | 9.381467 | 0
2018-02-04 14:43 | 158176.6 | 960.0001 | 3 | 29 | 4.400301 | 2.499074 | 2.324312 | 0 | 9.775228 | 0
2018-02-04 14:45 | 158296.6 | 1080.0026 | 3 | 29 | 4.40028 | 2.161757 | 2.401887 | 0 | 10.11658 | 0
2018-02-04 14:47 | 158416.6 | 1200.0001 | 3 | 29 | 4.400285 | 1.874435 | 2.468959 | 0 | 10.41171 | 0
2018-02-04 14:49 | 158536.6 | 1320.0002 | 3 | 29 | 4.400247 | 1.636165 | 2.527352 | 0 | 10.66866 | 0
2018-02-04 14:51 | 158656.6 | 1440.0002 | 3 | 29 | 4.400236 | 1.436457 | 2.57847 | 0 | 10.89359 | 0
2018-02-04 14:53 | 158776.6 | 1560.0004 | 3 | 29 | 4.400304 | 1.264698 | 2.623419 | 0 | 11.09138 | 0
2018-02-04 14:55 | 158896.6 | 1680.0002 | 3 | 29 | 4.400266 | 1.109993 | 2.662902 | 0 | 11.26511 | 0
2018-02-04 14:57 | 159016.6 | 1800.0025 | 3 | 29 | 4.400218 | 0.9814787 | 2.69769 | 0 | 11.41819 | 0
2018-02-04 14:59 | 159136.6 | 1920.0005 | 3 | 29 | 4.400205 | 0.8723335 | 2.728551 | 0 | 11.55399 | 0
2018-02-04 15:01 | 159256.6 | 2040.0005 | 3 | 29 | 4.400232 | 0.7804356 | 2.756075 | 0 | 11.6751 | 0
2018-02-04 15:03 | 159376.6 | 2160.0001 | 3 | 29 | 4.400254 | 0.697298 | 2.780677 | 0 | 11.78335 | 0
2018-02-04 15:04 | 159445.1 | 2228.5426 | 3 | 29 | 4.400197 | 0.6519976 | 2.793511 | 0 | 11.83982 | 0
2018-02-04 15:06 | 159565.2 | 120.0012 | 4 | 29 | 4.338895 | 0 | 2.793511 | 0 | 11.83982 | 0
2018-02-04 15:08 | 159685.2 | 240.0013 | 4 | 29 | 4.332934 | 0 | 2.793511 | 0 | 11.83982 | 0
2018-02-04 15:09 | 159745.2 | 300.0022 | 4 | 29 | 4.331188 | 0 | 2.793511 | 0 | 11.83982 | 0
2018-02-04 15:11 | 159865.3 | 120.0001 | 5 | 29 | 3.774707 | -6.5201 | 2.793511 | 0.217317 | 11.83982 | 0.8342502
2018-02-04 15:13 | 159985.3 | 240.0012 | 5 | 29 | 3.698954 | -6.520154 | 2.793511 | 0.4346363 | 11.83982 | 1.646238
2018-02-04 15:15 | 160105.3 | 360.0005 | 5 | 29 | 3.630427 | -6.519791 | 2.793511 | 0.6519725 | 11.83982 | 2.442626
2018-02-04 15:17 | 160225.3 | 480.0001 | 5 | 29 | 3.566634 | -6.519888 | 2.793511 | 0.8692845 | 11.83982 | 3.224525
2018-02-04 15:19 | 160345.3 | 600.0005 | 5 | 29 | 3.508997 | -6.519814 | 2.793511 | 1.086612 | 11.83982 | 3.993309
2018-02-04 15:21 | 160465.3 | 720.0024 | 5 | 29 | 3.456592 | -6.520148 | 2.793511 | 1.303936 | 11.83982 | 4.750116
2018-02-04 15:23 | 160585.3 | 840.0002 | 5 | 29 | 3.410807 | -6.520121 | 2.793511 | 1.521266 | 11.83982 | 5.496222
2018-02-04 15:25 | 160705.3 | 960.0001 | 5 | 29 | 3.370348 | -6.520114 | 2.793511 | 1.738594 | 11.83982 | 6.233041
2018-02-04 15:27 | 160825.3 | 1080.0013 | 5 | 29 | 3.331851 | -6.520113 | 2.793511 | 1.955904 | 11.83982 | 6.961259
2018-02-04 15:29 | 160945.3 | 1200.0001 | 5 | 29 | 3.290126 | -6.520138 | 2.793511 | 2.173238 | 11.83982 | 7.680921
2018-02-04 15:31 | 161065.3 | 1320.0005 | 5 | 29 | 3.237492 | -6.520063 | 2.793511 | 2.39055 | 11.83982 | 8.390436
2018-02-04 15:33 | 161185.3 | 1440.0001 | 5 | 29 | 3.161389 | -6.520078 | 2.793511 | 2.60788 | 11.83982 | 9.086601
2018-02-04 15:35 | 161289.4 | 1544.1156 | 5 | 29 | 2.999993 | -6.520052 | 2.793511 | 2.796442 | 11.83982 | 9.670387
2018-02-04 15:37 | 161409.4206 | 119.9999 | 6 | 29 | 3.635917 | 0 | 2.793511 | 2.796463 | 11.83982 | 9.670448
2018-02-04 15:39 | 161529.4215 | 240.0008 | 6 | 29 | 3.663337 | 0 | 2.793511 | 2.796463 | 11.83982 | 9.670448
2018-02-04 15:40 | 161589.4227 | 300.002 | 6 | 29 | 3.670061 | 0 | 2.793511 | 2.796463 | 11.83982 | 9.670448
2018-02-04 15:40 | 161589.4 | 0.0024 | 7 | 30 | 3.670221 | 0 | 0 | 0 | 0 | 0
2018-02-04 15:42 | 161709.5 | 120.0013 | 2 | 30 | 4.044068 | 4.889764 | 0.1624044 | 0 | 0.6495896 | 0
2018-02-04 15:44 | 161829.5 | 240.0006 | 2 | 30 | 4.096791 | 4.889876 | 0.3253941 | 0 | 1.313362 | 0
2018-02-04 15:46 | 161949.5 | 360.0006 | 2 | 30 | 4.128508 | 4.890193 | 0.4883877 | 0 | 1.983903 | 0
2018-02-04 15:48 | 162069.5 | 480.0011 | 2 | 30 | 4.154562 | 4.890035 | 0.6513706 | 0 | 2.658883 | 0
2018-02-04 15:50 | 162189.5 | 600.0006 | 2 | 30 | 4.182412 | 4.889934 | 0.8143618 | 0 | 3.338331 | 0
2018-02-04 15:52 | 162309.5 | 720.0019 | 2 | 30 | 4.20031 | 4.723317 | 0.9763626 | 0 | 4.017817 | 0
2018-02-04 15:54 | 162429.5 | 840.0006 | 2 | 30 | 4.200283 | 4.317069 | 1.126881 | 0 | 4.650041 | 0
2018-02-04 15:56 | 162549.5 | 960.0015 | 2 | 30 | 4.200315 | 3.92805 | 1.264289 | 0 | 5.227194 | 0
2018-02-04 15:58 | 162669.5 | 1080.0006 | 2 | 30 | 4.200289 | 3.541778 | 1.388744 | 0 | 5.749942 | 0
2018-02-04 15:59 | 162767.6 | 1178.0925 | 2 | 30 | 4.200255 | 3.259992 | 1.481334 | 0 | 6.138848 | 0
2018-02-04 16:01 | 162887.6 | 120.0013 | 3 | 30 | 4.22306 | 3.260083 | 1.589623 | 0 | 6.594804 | 0
2018-02-04 16:03 | 163007.6 | 240.0009 | 3 | 30 | 4.250231 | 3.26011 | 1.698285 | 0 | 7.055147 | 0
2018-02-04 16:05 | 163127.6 | 360.0008 | 3 | 30 | 4.28054 | 3.26007 | 1.806948 | 0 | 7.518608 | 0
2018-02-04 16:07 | 163247.6 | 480.0009 | 3 | 30 | 4.314701 | 3.260047 | 1.915613 | 0 | 7.98559 | 0
2018-02-04 16:09 | 163367.6 | 600.0025 | 3 | 30 | 4.350253 | 3.260058 | 2.024268 | 0 | 8.456318 | 0
2018-02-04 16:11 | 163487.6 | 720.0008 | 3 | 30 | 4.38808 | 3.260032 | 2.132937 | 0 | 8.931095 | 0
2018-02-04 16:13 | 163607.6 | 840.001 | 3 | 30 | 4.400289 | 2.897779 | 2.23708 | 0 | 9.389145 | 0
2018-02-04 16:15 | 163727.6 | 960.0017 | 3 | 30 | 4.400285 | 2.493526 | 2.326804 | 0 | 9.783957 | 0
2018-02-04 16:17 | 163847.6 | 1080.0014 | 3 | 30 | 4.400301 | 2.156877 | 2.40409 | 0 | 10.12404 | 0
2018-02-04 16:19 | 163967.6 | 1200.0009 | 3 | 30 | 4.400213 | 1.877541 | 2.47121 | 0 | 10.41938 | 0
2018-02-04 16:21 | 164087.6 | 1320.0005 | 3 | 30 | 4.400258 | 1.64419 | 2.529797 | 0 | 10.67718 | 0
2018-02-04 16:23 | 164207.6 | 1440.0005 | 3 | 30 | 4.400258 | 1.439715 | 2.581118 | 0 | 10.90301 | 0
2018-02-04 16:25 | 164327.6 | 1560.0014 | 3 | 30 | 4.40026 | 1.2575 | 2.625974 | 0 | 11.10039 | 0
2018-02-04 16:27 | 164447.6 | 1680.0009 | 3 | 30 | 4.400259 | 1.109037 | 2.66533 | 0 | 11.27356 | 0
2018-02-04 16:29 | 164567.6 | 1800.0014 | 3 | 30 | 4.400226 | 0.9829321 | 2.700129 | 0 | 11.42668 | 0
2018-02-04 16:31 | 164687.6 | 1920.0009 | 3 | 30 | 4.400222 | 0.8752031 | 2.731067 | 0 | 11.56282 | 0
2018-02-04 16:33 | 164807.6 | 2040.0013 | 3 | 30 | 4.40022 | 0.7783689 | 2.758612 | 0 | 11.68402 | 0
2018-02-04 16:35 | 164927.6 | 2160.0009 | 3 | 30 | 4.40019 | 0.6931324 | 2.783087 | 0 | 11.79172 | 0
2018-02-04 16:36 | 164995.4 | 2227.8129 | 3 | 30 | 4.400213 | 0.6519995 | 2.795756 | 0 | 11.84747 | 0
2018-02-04 16:38 | 165115.5 | 120.0006 | 4 | 30 | 4.338719 | 0 | 2.795756 | 0 | 11.84747 | 0
2018-02-04 16:40 | 165235.5 | 240.0002 | 4 | 30 | 4.33272 | 0 | 2.795756 | 0 | 11.84747 | 0
2018-02-04 16:41 | 165295.5 | 300.0014 | 4 | 30 | 4.330966 | 0 | 2.795756 | 0 | 11.84747 | 0
2018-02-04 16:43 | 165415.6 | 120.001 | 5 | 30 | 3.770577 | -6.519906 | 2.795756 | 0.2172925 | 11.84747 | 0.8335195
2018-02-04 16:45 | 165535.6 | 240.0014 | 5 | 30 | 3.698162 | -6.519921 | 2.795756 | 0.4346197 | 11.84747 | 1.645004
2018-02-04 16:47 | 165655.6 | 360.0006 | 5 | 30 | 3.630055 | -6.519918 | 2.795756 | 0.6519486 | 11.84747 | 2.441233
2018-02-04 16:49 | 165775.6 | 480.0009 | 5 | 30 | 3.566248 | -6.519901 | 2.795756 | 0.8692583 | 11.84747 | 3.223118
2018-02-04 16:51 | 165895.6 | 600.0006 | 5 | 30 | 3.505605 | -6.519982 | 2.795756 | 1.086577 | 11.84747 | 3.991481
2018-02-04 16:53 | 166015.6 | 720.0009 | 5 | 30 | 3.453213 | -6.519865 | 2.795756 | 1.303885 | 11.84747 | 4.747367
2018-02-04 16:55 | 166135.6 | 840.0018 | 5 | 30 | 3.40944 | -6.519862 | 2.795756 | 1.521231 | 11.84747 | 5.493046
2018-02-04 16:57 | 166255.6 | 960.0009 | 5 | 30 | 3.370134 | -6.519905 | 2.795756 | 1.738537 | 11.84747 | 6.229617
2018-02-04 16:59 | 166375.6 | 1080.0006 | 5 | 30 | 3.329452 | -6.520017 | 2.795756 | 1.955866 | 11.84747 | 6.957672
2018-02-04 17:01 | 166495.6 | 1200.0005 | 5 | 30 | 3.284087 | -6.519933 | 2.795756 | 2.173182 | 11.84747 | 7.676353
2018-02-04 17:03 | 166615.6 | 1320.0008 | 5 | 30 | 3.234527 | -6.51986 | 2.795756 | 2.390501 | 11.84747 | 8.384831
2018-02-04 17:05 | 166735.6 | 1440.0005 | 5 | 30 | 3.15977 | -6.519847 | 2.795756 | 2.60781 | 11.84747 | 9.080412
2018-02-04 17:07 | 166839.2 | 1543.6643 | 5 | 30 | 2.999997 | -6.519875 | 2.795756 | 2.795543 | 11.84747 | 9.661566
2018-02-04 17:09 | 166959.3 | 120 | 6 | 30 | 3.636225 | 0 | 2.795756 | 2.795557 | 11.84747 | 9.661608
2018-02-04 17:11 | 167079.3 | 240.0013 | 6 | 30 | 3.663294 | 0 | 2.795756 | 2.795557 | 11.84747 | 9.661608
2018-02-04 17:12 | 167139.3 | 300.0028 | 6 | 30 | 3.669821 | 0 | 2.795756 | 2.795557 | 11.84747 | 9.661608
2018-02-04 17:12 | 167139.3 | 0.0024 | 7 | 31 | 3.669911 | 0 | 0 | 0 | 0 | 0
2018-02-04 17:14 | 167259.3 | 120.0014 | 2 | 31 | 4.04552 | 4.88997 | 0.1623975 | 0 | 0.6498008 | 0
2018-02-04 17:16 | 167379.3 | 240.0007 | 2 | 31 | 4.097664 | 4.889939 | 0.3253869 | 0 | 1.31373 | 0
2018-02-04 17:18 | 167499.3 | 360.0013 | 2 | 31 | 4.131294 | 4.889932 | 0.4883772 | 0 | 1.984522 | 0
2018-02-04 17:20 | 167619.3 | 480.0018 | 2 | 31 | 4.158341 | 4.889962 | 0.6513632 | 0 | 2.660122 | 0
2018-02-04 17:22 | 167739.3 | 600.0013 | 2 | 31 | 4.184003 | 4.889873 | 0.8143579 | 0 | 3.339989 | 0
2018-02-04 17:24 | 167859.3 | 720.0005 | 2 | 31 | 4.200295 | 4.713204 | 0.9761441 | 0 | 4.018722 | 0
2018-02-04 17:26 | 167979.3 | 840.0013 | 2 | 31 | 4.200305 | 4.299712 | 1.126329 | 0 | 4.649543 | 0
2018-02-04 17:28 | 168099.3 | 960.0015 | 2 | 31 | 4.20031 | 3.883349 | 1.262632 | 0 | 5.222057 | 0
2018-02-04 17:30 | 168219.3 | 1080.0013 | 2 | 31 | 4.200306 | 3.524217 | 1.385941 | 0 | 5.73999 | 0
2018-02-04 17:32 | 168315.8 | 1176.5028 | 2 | 31 | 4.200269 | 3.259994 | 1.476825 | 0 | 6.121727 | 0
2018-02-04 17:34 | 168435.9 | 120.0013 | 3 | 31 | 4.222365 | 3.260045 | 1.585105 | 0 | 6.577611 | 0
2018-02-04 17:36 | 168555.9 | 240.0006 | 3 | 31 | 4.250149 | 3.259994 | 1.693757 | 0 | 7.037853 | 0
2018-02-04 17:38 | 168675.9 | 360 | 3 | 31 | 4.282001 | 3.259952 | 1.802418 | 0 | 7.501391 | 0
2018-02-04 17:40 | 168795.9 | 480.0016 | 3 | 31 | 4.314682 | 3.259955 | 1.911076 | 0 | 7.968431 | 0
2018-02-04 17:42 | 168915.9 | 600.0005 | 3 | 31 | 4.349338 | 3.259887 | 2.019736 | 0 | 8.439124 | 0
2018-02-04 17:44 | 169035.9 | 720.0016 | 3 | 31 | 4.386695 | 3.259965 | 2.128397 | 0 | 8.913723 | 0
2018-02-04 17:46 | 169155.9 | 840.0001 | 3 | 31 | 4.400285 | 2.89327 | 2.232683 | 0 | 9.372358 | 0
2018-02-04 17:48 | 169275.9 | 960.0002 | 3 | 31 | 4.400308 | 2.497169 | 2.322251 | 0 | 9.766483 | 0
2018-02-04 17:50 | 169395.9 | 1080.0009 | 3 | 31 | 4.400266 | 2.169639 | 2.399881 | 0 | 10.10808 | 0
2018-02-04 17:52 | 169515.9 | 1200.0016 | 3 | 31 | 4.400253 | 1.894471 | 2.467495 | 0 | 10.4056 | 0
2018-02-04 17:54 | 169635.9 | 1320.0005 | 3 | 31 | 4.400246 | 1.653302 | 2.52656 | 0 | 10.6655 | 0
2018-02-04 17:56 | 169755.9 | 1440.0009 | 3 | 31 | 4.400258 | 1.439544 | 2.578002 | 0 | 10.89186 | 0
2018-02-04 17:58 | 169875.9 | 1560.0008 | 3 | 31 | 4.400216 | 1.265011 | 2.623017 | 0 | 11.08994 | 0
2018-02-04 18:00 | 169995.9 | 1680.0001 | 3 | 31 | 4.400239 | 1.118797 | 2.66269 | 0 | 11.26451 | 0
2018-02-04 18:02 | 170115.9 | 1800.0005 | 3 | 31 | 4.400235 | 0.9927521 | 2.697837 | 0 | 11.41916 | 0
2018-02-04 18:04 | 170235.9 | 1920.0009 | 3 | 31 | 4.400201 | 0.8786001 | 2.72901 | 0 | 11.55633 | 0
2018-02-04 18:06 | 170355.9 | 2040.0001 | 3 | 31 | 4.400193 | 0.7814589 | 2.756634 | 0 | 11.67789 | 0
2018-02-04 18:08 | 170475.9 | 2160.0016 | 3 | 31 | 4.400223 | 0.6999598 | 2.781302 | 0 | 11.78643 | 0
2018-02-04 18:09 | 170556.4 | 2240.5536 | 3 | 31 | 4.400233 | 0.6519928 | 2.796414 | 0 | 11.85292 | 0
2018-02-04 18:11 | 170676.5 | 120.0019 | 4 | 31 | 4.338833 | 0 | 2.796414 | 0 | 11.85292 | 0
2018-02-04 18:13 | 170796.5 | 240.0002 | 4 | 31 | 4.332872 | 0 | 2.796414 | 0 | 11.85292 | 0
2018-02-04 18:14 | 170856.5 | 300.0021 | 4 | 31 | 4.331143 | 0 | 2.796414 | 0 | 11.85292 | 0
2018-02-04 18:16 | 170976.5 | 120.0013 | 5 | 31 | 3.771761 | -6.520004 | 2.796414 | 0.2172994 | 11.85292 | 0.8335008
2018-02-04 18:18 | 171096.5 | 240.0013 | 5 | 31 | 3.700341 | -6.52001 | 2.796414 | 0.4346362 | 11.85292 | 1.645364
2018-02-04 18:20 | 171216.5 | 360.0008 | 5 | 31 | 3.631579 | -6.519984 | 2.796414 | 0.6519443 | 11.85292 | 2.442018
2018-02-04 18:22 | 171336.5 | 480.0002 | 5 | 31 | 3.564275 | -6.519984 | 2.796414 | 0.8692817 | 11.85292 | 3.223929
2018-02-04 18:24 | 171456.5 | 600.0001 | 5 | 31 | 3.50477 | -6.519929 | 2.796414 | 1.086593 | 11.85292 | 3.991825
2018-02-04 18:26 | 171576.5 | 720.0013 | 5 | 31 | 3.454764 | -6.520019 | 2.796414 | 1.303921 | 11.85292 | 4.747915
2018-02-04 18:28 | 171696.5 | 840.0008 | 5 | 31 | 3.411986 | -6.520075 | 2.796414 | 1.521242 | 11.85292 | 5.493971
2018-02-04 18:30 | 171816.5 | 960.0025 | 5 | 31 | 3.370107 | -6.519992 | 2.796414 | 1.738553 | 11.85292 | 6.230911
2018-02-04 18:32 | 171936.5 | 1080.0005 | 5 | 31 | 3.327856 | -6.519923 | 2.796414 | 1.955876 | 11.85292 | 6.958665
2018-02-04 18:34 | 172056.5 | 1200.0009 | 5 | 31 | 3.28625 | -6.519952 | 2.796414 | 2.1732 | 11.85292 | 7.677404
2018-02-04 18:36 | 172176.5 | 1320.0004 | 5 | 31 | 3.238463 | -6.519997 | 2.796414 | 2.390518 | 11.85292 | 8.386524
2018-02-04 18:38 | 172296.5 | 1440.0001 | 5 | 31 | 3.163307 | -6.519961 | 2.796414 | 2.607834 | 11.85292 | 9.083118
2018-02-04 18:40 | 172398 | 1541.4489 | 5 | 31 | 2.999988 | -6.520007 | 2.796414 | 2.791547 | 11.85292 | 9.652112
2018-02-04 18:42 | 172518 | 120.0012 | 6 | 31 | 3.637518 | 0 | 2.796414 | 2.791547 | 11.85292 | 9.652112
2018-02-04 18:44 | 172638 | 240 | 6 | 31 | 3.664259 | 0 | 2.796414 | 2.791547 | 11.85292 | 9.652112
2018-02-04 18:45 | 172698 | 300.0021 | 6 | 31 | 3.670763 | 0 | 2.796414 | 2.791547 | 11.85292 | 9.652112
2018-02-04 18:45 | 172698 | 0.0023 | 7 | 32 | 3.671016 | 0 | 0 | 0 | 0 | 0
2018-02-04 18:47 | 172818.1 | 120.0003 | 2 | 32 | 4.044607 | 4.890121 | 0.1623913 | 0 | 0.6496298 | 0
2018-02-04 18:49 | 172938.1 | 240.0018 | 2 | 32 | 4.099074 | 4.890067 | 0.3253945 | 0 | 1.313638 | 0
2018-02-04 18:51 | 173058.1 | 360.0007 | 2 | 32 | 4.132705 | 4.890103 | 0.4883913 | 0 | 1.984779 | 0
2018-02-04 18:53 | 173178.1 | 480.0007 | 2 | 32 | 4.157588 | 4.89013 | 0.6513879 | 0 | 2.660436 | 0
2018-02-04 18:55 | 173298.1 | 600.0011 | 2 | 32 | 4.182401 | 4.890058 | 0.8143854 | 0 | 3.340134 | 0
2018-02-04 18:57 | 173418.1 | 720.0016 | 2 | 32 | 4.200288 | 4.719615 | 0.9763661 | 0 | 4.019525 | 0
2018-02-04 18:59 | 173538.1 | 840.0002 | 2 | 32 | 4.20028 | 4.27365 | 1.126105 | 0 | 4.648474 | 0
2018-02-04 19:01 | 173658.1 | 960.0011 | 2 | 32 | 4.200264 | 3.884994 | 1.261985 | 0 | 5.219211 | 0
2018-02-04 19:03 | 173778.1 | 1080.0011 | 2 | 32 | 4.200275 | 3.530013 | 1.385476 | 0 | 5.737905 | 0
2018-02-04 19:04 | 173878.4 | 1180.2865 | 2 | 32 | 4.200288 | 3.259997 | 1.480034 | 0 | 6.135078 | 0
2018-02-04 19:06 | 173998.4 | 120.001 | 3 | 32 | 4.223793 | 3.259931 | 1.588311 | 0 | 6.591007 | 0
2018-02-04 19:08 | 174118.4 | 240.0005 | 3 | 32 | 4.252982 | 3.259915 | 1.696968 | 0 | 7.051525 | 0
2018-02-04 19:10 | 174238.4 | 360.0008 | 3 | 32 | 4.283399 | 3.259986 | 1.805627 | 0 | 7.51529 | 0
2018-02-04 19:12 | 174358.4 | 480.0017 | 3 | 32 | 4.315502 | 3.259986 | 1.914287 | 0 | 7.98246 | 0
2018-02-04 19:14 | 174478.4 | 600.0011 | 3 | 32 | 4.350537 | 3.259933 | 2.022941 | 0 | 8.45322 | 0
2018-02-04 19:16 | 174598.4 | 720.0009 | 3 | 32 | 4.390115 | 3.259973 | 2.131596 | 0 | 8.928043 | 0
2018-02-04 19:18 | 174718.4 | 840.0002 | 3 | 32 | 4.400299 | 2.864175 | 2.234776 | 0 | 9.381931 | 0
2018-02-04 19:20 | 174838.4 | 960.0009 | 3 | 32 | 4.400296 | 2.480989 | 2.323658 | 0 | 9.773039 | 0
2018-02-04 19:22 | 174958.4 | 1080.0006 | 3 | 32 | 4.400261 | 2.160089 | 2.400892 | 0 | 10.11289 | 0
2018-02-04 19:24 | 175078.4 | 1200.0009 | 3 | 32 | 4.400289 | 1.876271 | 2.468069 | 0 | 10.40849 | 0
2018-02-04 19:26 | 175198.4 | 1320.0009 | 3 | 32 | 4.400251 | 1.628681 | 2.526325 | 0 | 10.66483 | 0
2018-02-04 19:28 | 175318.4 | 1440.0017 | 3 | 32 | 4.400267 | 1.428543 | 2.577174 | 0 | 10.88858 | 0
2018-02-04 19:30 | 175438.4 | 1560.0017 | 3 | 32 | 4.400224 | 1.258224 | 2.621865 | 0 | 11.08523 | 0
2018-02-04 19:32 | 175558.4 | 1680.0014 | 3 | 32 | 4.400253 | 1.111708 | 2.661313 | 0 | 11.25881 | 0
2018-02-04 19:34 | 175678.4 | 1800.0001 | 3 | 32 | 4.400237 | 0.9793596 | 2.69613 | 0 | 11.41201 | 0
2018-02-04 19:36 | 175798.4 | 1920.0009 | 3 | 32 | 4.400202 | 0.8686543 | 2.726877 | 0 | 11.54731 | 0
2018-02-04 19:38 | 175918.4 | 2040.001 | 3 | 32 | 4.400205 | 0.7751513 | 2.754249 | 0 | 11.66775 | 0
2018-02-04 19:40 | 176038.4 | 2160.0006 | 3 | 32 | 4.400235 | 0.695962 | 2.778747 | 0 | 11.77555 | 0
2018-02-04 19:42 | 176110.3 | 2231.8292 | 3 | 32 | 4.400207 | 0.6519995 | 2.792193 | 0 | 11.83471 | 0
2018-02-04 19:44 | 176230.3 | 120.0007 | 4 | 32 | 4.338982 | 0 | 2.792194 | 0 | 11.83472 | 0
2018-02-04 19:46 | 176350.3 | 240.0008 | 4 | 32 | 4.33305 | 0 | 2.792194 | 0 | 11.83472 | 0
2018-02-04 19:47 | 176410.3 | 300.002 | 4 | 32 | 4.331364 | 0 | 2.792194 | 0 | 11.83472 | 0
2018-02-04 19:49 | 176530.4 | 120.0009 | 5 | 32 | 3.773801 | -6.520129 | 2.792194 | 0.2173155 | 11.83472 | 0.8338559
2018-02-04 19:51 | 176650.4 | 240.0008 | 5 | 32 | 3.701051 | -6.5201 | 2.792194 | 0.4346266 | 11.83472 | 1.64598
2018-02-04 19:53 | 176770.4 | 360.0007 | 5 | 32 | 3.629332 | -6.52004 | 2.792194 | 0.6519569 | 11.83472 | 2.442507
2018-02-04 19:55 | 176890.4 | 480.0002 | 5 | 32 | 3.56447 | -6.520096 | 2.792194 | 0.8692854 | 11.83472 | 3.224075
2018-02-04 19:57 | 177010.4 | 600 | 5 | 32 | 3.506724 | -6.520114 | 2.792194 | 1.086594 | 11.83472 | 3.992243
2018-02-04 19:59 | 177130.4 | 720.0006 | 5 | 32 | 3.457122 | -6.520111 | 2.792194 | 1.303928 | 11.83472 | 4.748871
2018-02-04 20:01 | 177250.4 | 840.0001 | 5 | 32 | 3.411263 | -6.520136 | 2.792194 | 1.521241 | 11.83472 | 5.495156
2018-02-04 20:03 | 177370.4 | 960.0014 | 5 | 32 | 3.36861 | -6.520019 | 2.792194 | 1.738559 | 11.83472 | 6.231758
2018-02-04 20:05 | 177490.4 | 1080 | 5 | 32 | 3.328681 | -6.520019 | 2.792194 | 1.955878 | 11.83472 | 6.959494
2018-02-04 20:07 | 177610.4 | 1200.0002 | 5 | 32 | 3.288529 | -6.51999 | 2.792194 | 2.173205 | 11.83472 | 7.678543
2018-02-04 20:09 | 177730.4 | 1320.0009 | 5 | 32 | 3.239535 | -6.520098 | 2.792194 | 2.390517 | 11.83472 | 8.388152
2018-02-04 20:11 | 177850.4 | 1440.0011 | 5 | 32 | 3.158464 | -6.519982 | 2.792194 | 2.607849 | 11.83472 | 9.084389
2018-02-04 20:12 | 177951.6 | 1541.2698 | 5 | 32 | 2.999999 | -6.519968 | 2.792194 | 2.791245 | 11.83472 | 9.651669
2018-02-04 20:14 | 178071.7 | 120.0003 | 6 | 32 | 3.637518 | 0 | 2.792194 | 2.791257 | 11.83472 | 9.651704
2018-02-04 20:16 | 178191.7 | 240.0012 | 6 | 32 | 3.664254 | 0 | 2.792194 | 2.791257 | 11.83472 | 9.651704
2018-02-04 20:17 | 178251.7 | 300.0021 | 6 | 32 | 3.670861 | 0 | 2.792194 | 2.791257 | 11.83472 | 9.651704
2018-02-04 20:17 | 178251.7 | 0.0023 | 7 | 33 | 3.670979 | 0 | 0 | 0 | 0 | 0
2018-02-04 20:19 | 178371.7765 | 120.0007 | 2 | 33 | 4.045532 | 4.88996 | 0.1624034 | 0 | 0.6496119 | 0
2018-02-04 20:21 | 178491.7768 | 240.001 | 2 | 33 | 4.099124 | 4.889956 | 0.3254023 | 0 | 1.313762 | 0
2018-02-04 20:23 | 178611.7772 | 360.0014 | 2 | 33 | 4.131297 | 4.889956 | 0.4883813 | 0 | 1.984669 | 0
2018-02-04 20:25 | 178731.7773 | 480.0015 | 2 | 33 | 4.155571 | 4.889966 | 0.6513788 | 0 | 2.660054 | 0
2018-02-04 20:27 | 178851.7772 | 600.0014 | 2 | 33 | 4.18185 | 4.889993 | 0.8143678 | 0 | 3.339462 | 0
2018-02-04 20:29 | 178971.778 | 720.0022 | 2 | 33 | 4.200319 | 4.689401 | 0.9759672 | 0 | 4.017304 | 0
2018-02-04 20:31 | 179091.7771 | 840.0013 | 2 | 33 | 4.200302 | 4.276454 | 1.125291 | 0 | 4.64451 | 0
2018-02-04 20:33 | 179211.7768 | 960.001 | 2 | 33 | 4.200274 | 3.895999 | 1.261381 | 0 | 5.216129 | 0
2018-02-04 20:35 | 179331.7765 | 1080.0007 | 2 | 33 | 4.200319 | 3.540124 | 1.385304 | 0 | 5.736641 | 0
2018-02-04 20:37 | 179427.5858 | 1175.81 | 2 | 33 | 4.20031 | 3.25998 | 1.475804 | 0 | 6.116765 | 0
2018-02-04 20:39 | 179547.6 | 120.0005 | 3 | 33 | 4.224308 | 3.259831 | 1.584076 | 0 | 6.572735 | 0
2018-02-04 20:41 | 179667.6 | 240.0001 | 3 | 33 | 4.252161 | 3.259923 | 1.692742 | 0 | 7.033271 | 0
2018-02-04 20:43 | 179787.6 | 360 | 3 | 33 | 4.281901 | 3.259934 | 1.801394 | 0 | 7.49688 | 0
2018-02-04 20:45 | 179907.6 | 480.0016 | 3 | 33 | 4.314199 | 3.25986 | 1.910057 | 0 | 7.963885 | 0
2018-02-04 20:47 | 180027.6 | 600.0022 | 3 | 33 | 4.351091 | 3.259959 | 2.018712 | 0 | 8.434609 | 0
2018-02-04 20:49 | 180147.6 | 720.0002 | 3 | 33 | 4.389618 | 3.259906 | 2.127369 | 0 | 8.909468 | 0
2018-02-04 20:51 | 180267.6 | 840.0009 | 3 | 33 | 4.400282 | 2.878665 | 2.230928 | 0 | 9.365004 | 0
2018-02-04 20:53 | 180387.6 | 960.0001 | 3 | 33 | 4.400313 | 2.499572 | 2.320396 | 0 | 9.758687 | 0
2018-02-04 20:55 | 180507.6 | 1080.0009 | 3 | 33 | 4.400273 | 2.162797 | 2.398011 | 0 | 10.10022 | 0
2018-02-04 20:57 | 180627.6 | 1200.0006 | 3 | 33 | 4.400273 | 1.874079 | 2.465095 | 0 | 10.39541 | 0
2018-02-04 20:59 | 180747.6 | 1320.0008 | 3 | 33 | 4.400282 | 1.637772 | 2.523508 | 0 | 10.65244 | 0
2018-02-04 21:01 | 180867.6 | 1440.0006 | 3 | 33 | 4.400252 | 1.43727 | 2.574646 | 0 | 10.87746 | 0
2018-02-04 21:03 | 180987.6 | 1560 | 3 | 33 | 4.400262 | 1.264779 | 2.619622 | 0 | 11.07537 | 0
2018-02-04 21:05 | 181107.6 | 1680.0013 | 3 | 33 | 4.400238 | 1.109864 | 2.659148 | 0 | 11.24929 | 0
2018-02-04 21:07 | 181227.6 | 1800.001 | 3 | 33 | 4.400218 | 0.9810772 | 2.693931 | 0 | 11.40234 | 0
2018-02-04 21:09 | 181347.6 | 1920.0014 | 3 | 33 | 4.400223 | 0.8727217 | 2.724788 | 0 | 11.53812 | 0
2018-02-04 21:11 | 181467.6 | 2040.0008 | 3 | 33 | 4.400225 | 0.7804108 | 2.752306 | 0 | 11.65921 | 0
2018-02-04 21:13 | 181587.6 | 2160.0005 | 3 | 33 | 4.400222 | 0.6970501 | 2.776911 | 0 | 11.76747 | 0
2018-02-04 21:14 | 181656.9 | 2229.3355 | 3 | 33 | 4.4002 | 0.6519966 | 2.789896 | 0 | 11.82461 | 0
2018-02-04 21:16 | 181777 | 120.0003 | 4 | 33 | 4.338626 | 0 | 2.789896 | 0 | 11.82461 | 0
2018-02-04 21:18 | 181897 | 240.0024 | 4 | 33 | 4.332648 | 0 | 2.789896 | 0 | 11.82461 | 0
2018-02-04 21:19 | 181957 | 300.002 | 4 | 33 | 4.330895 | 0 | 2.789896 | 0 | 11.82461 | 0
2018-02-04 21:21 | 182077.1 | 120.0008 | 5 | 33 | 3.772349 | -6.519926 | 2.789896 | 0.2173047 | 11.82461 | 0.8336654
2018-02-04 21:23 | 182197.1 | 240.0009 | 5 | 33 | 3.697188 | -6.519853 | 2.789896 | 0.434622 | 11.82461 | 1.645205
2018-02-04 21:25 | 182317.1 | 360.0004 | 5 | 33 | 3.628203 | -6.519941 | 2.789896 | 0.6519572 | 11.82461 | 2.441138
2018-02-04 21:27 | 182437.1 | 480.0014 | 5 | 33 | 3.564168 | -6.520207 | 2.789896 | 0.8692707 | 11.82461 | 3.22253
2018-02-04 21:29 | 182557.1 | 600.0004 | 5 | 33 | 3.506687 | -6.519807 | 2.789896 | 1.08659 | 11.82461 | 3.990762
2018-02-04 21:31 | 182677.1 | 720.0016 | 5 | 33 | 3.454072 | -6.519992 | 2.789896 | 1.303916 | 11.82461 | 4.747084
2018-02-04 21:33 | 182797.1 | 840 | 5 | 33 | 3.408203 | -6.51981 | 2.789896 | 1.521242 | 11.82461 | 5.492591
2018-02-04 21:35 | 182917.1 | 960.0016 | 5 | 33 | 3.367901 | -6.520136 | 2.789896 | 1.738556 | 11.82461 | 6.228808
2018-02-04 21:37 | 183037.1 | 1080.0024 | 5 | 33 | 3.329237 | -6.519999 | 2.789896 | 1.955895 | 11.82461 | 6.956559
2018-02-04 21:39 | 183157.1 | 1200.001 | 5 | 33 | 3.287402 | -6.520199 | 2.789896 | 2.173201 | 11.82461 | 7.675599
2018-02-04 21:41 | 183277.1 | 1320.0009 | 5 | 33 | 3.233648 | -6.520173 | 2.789896 | 2.390532 | 11.82461 | 8.384517
2018-02-04 21:43 | 183397.1 | 1440.0016 | 5 | 33 | 3.156147 | -6.519766 | 2.789896 | 2.607854 | 11.82461 | 9.079584
2018-02-04 21:45 | 183498 | 1540.9722 | 5 | 33 | 2.999992 | -6.520143 | 2.789896 | 2.790707 | 11.82461 | 9.645026
2018-02-04 21:47 | 183618.1 | 120 | 6 | 33 | 3.63696 | 0 | 2.789896 | 2.790707 | 11.82461 | 9.645026
2018-02-04 21:49 | 183738.1 | 240.0008 | 6 | 33 | 3.664099 | 0 | 2.789896 | 2.790707 | 11.82461 | 9.645026
2018-02-04 21:50 | 183798.1 | 300.0028 | 6 | 33 | 3.670787 | 0 | 2.789896 | 2.790707 | 11.82461 | 9.645026
2018-02-04 21:50 | 183798.1 | 0.0023 | 7 | 34 | 3.670786 | 0 | 0 | 0 | 0 | 0
2018-02-04 21:52 | 183918.2 | 120.0002 | 2 | 34 | 4.047098 | 4.889892 | 0.1624048 | 0 | 0.6500102 | 0
2018-02-04 21:54 | 184038.2 | 240.0005 | 2 | 34 | 4.099994 | 4.889846 | 0.3253911 | 0 | 1.314272 | 0
2018-02-04 21:56 | 184158.2 | 360.0002 | 2 | 34 | 4.131521 | 4.889916 | 0.4883726 | 0 | 1.985268 | 0
2018-02-04 21:58 | 184278.2 | 480.0009 | 2 | 34 | 4.157177 | 4.889926 | 0.651369 | 0 | 2.660765 | 0
2018-02-04 22:00 | 184398.2 | 600.0006 | 2 | 34 | 4.185354 | 4.889857 | 0.8143545 | 0 | 3.340635 | 0
2018-02-04 22:02 | 184518.2 | 720.0014 | 2 | 34 | 4.200296 | 4.677287 | 0.9756399 | 0 | 4.017416 | 0
2018-02-04 22:04 | 184638.2 | 840.0006 | 2 | 34 | 4.200285 | 4.276855 | 1.124747 | 0 | 4.643711 | 0
2018-02-04 22:06 | 184758.2 | 960.0001 | 2 | 34 | 4.200294 | 3.893949 | 1.260923 | 0 | 5.215689 | 0
2018-02-04 22:08 | 184878.2 | 1080.0014 | 2 | 34 | 4.200315 | 3.515241 | 1.384387 | 0 | 5.734274 | 0
2018-02-04 22:09 | 184968.7 | 1170.517 | 2 | 34 | 4.200274 | 3.259988 | 1.469458 | 0 | 6.091598 | 0
2018-02-04 22:11 | 185088.7 | 120 | 3 | 34 | 4.222889 | 3.259984 | 1.577736 | 0 | 6.5475 | 0
2018-02-04 22:13 | 185208.7 | 240.0006 | 3 | 34 | 4.249873 | 3.259896 | 1.686404 | 0 | 7.007841 | 0
2018-02-04 22:15 | 185328.7 | 360.0004 | 3 | 34 | 4.27985 | 3.260001 | 1.795063 | 0 | 7.471227 | 0
2018-02-04 22:17 | 185448.7 | 480.0005 | 3 | 34 | 4.313762 | 3.259944 | 1.903715 | 0 | 7.938049 | 0
2018-02-04 22:19 | 185568.7 | 600.0002 | 3 | 34 | 4.349292 | 3.259971 | 2.012382 | 0 | 8.40873 | 0
2018-02-04 22:21 | 185688.7 | 720.0002 | 3 | 34 | 4.386858 | 3.259883 | 2.121038 | 0 | 8.88333 | 0
2018-02-04 22:23 | 185808.7 | 840.0014 | 3 | 34 | 4.400293 | 2.915339 | 2.225616 | 0 | 9.343249 | 0
2018-02-04 22:25 | 185928.7 | 960.0005 | 3 | 34 | 4.40031 | 2.514079 | 2.315975 | 0 | 9.740855 | 0
2018-02-04 22:27 | 186048.7 | 1080.0005 | 3 | 34 | 4.400278 | 2.172233 | 2.393848 | 0 | 10.08352 | 0
2018-02-04 22:29 | 186168.7 | 1200.0005 | 3 | 34 | 4.400239 | 1.892111 | 2.461476 | 0 | 10.3811 | 0
2018-02-04 22:31 | 186288.7 | 1320 | 3 | 34 | 4.400293 | 1.657521 | 2.520511 | 0 | 10.64087 | 0
2018-02-04 22:33 | 186408.7 | 1440.0006 | 3 | 34 | 4.400255 | 1.452767 | 2.57227 | 0 | 10.86863 | 0
2018-02-04 22:35 | 186528.7 | 1560.0021 | 3 | 34 | 4.40028 | 1.270588 | 2.617579 | 0 | 11.068 | 0
2018-02-04 22:37 | 186648.7 | 1680.0016 | 3 | 34 | 4.400238 | 1.119266 | 2.657328 | 0 | 11.2429 | 0
2018-02-04 22:39 | 186768.7 | 1800.0001 | 3 | 34 | 4.400211 | 0.9913149 | 2.692464 | 0 | 11.39751 | 0
2018-02-04 22:41 | 186888.7 | 1920.0005 | 3 | 34 | 4.400264 | 0.8843269 | 2.723698 | 0 | 11.53495 | 0
2018-02-04 22:43 | 187008.7 | 2040.0009 | 3 | 34 | 4.400235 | 0.7867088 | 2.751521 | 0 | 11.65737 | 0
2018-02-04 22:45 | 187128.7 | 2160.0016 | 3 | 34 | 4.400249 | 0.7008724 | 2.776251 | 0 | 11.76619 | 0
2018-02-04 22:47 | 187207.6 | 2238.9071 | 3 | 34 | 4.400181 | 0.6519995 | 2.79107 | 0 | 11.8314 | 0
2018-02-04 22:49 | 187327.6 | 120.0012 | 4 | 34 | 4.33863 | 0 | 2.79107 | 0 | 11.8314 | 0
2018-02-04 22:51 | 187447.6 | 240.0009 | 4 | 34 | 4.332631 | 0 | 2.79107 | 0 | 11.8314 | 0
2018-02-04 22:52 | 187507.6 | 300.0021 | 4 | 34 | 4.330878 | 0 | 2.79107 | 0 | 11.8314 | 0
2018-02-04 22:54 | 187627.7 | 120.0013 | 5 | 34 | 3.770777 | -6.51998 | 2.79107 | 0.2173022 | 11.8314 | 0.8335475
2018-02-04 22:56 | 187747.7 | 240.0005 | 5 | 34 | 3.698302 | -6.520047 | 2.79107 | 0.4346296 | 11.8314 | 1.645062
2018-02-04 22:58 | 187867.7 | 360.0008 | 5 | 34 | 3.63024 | -6.520055 | 2.79107 | 0.6519494 | 11.8314 | 2.441309
2018-02-04 23:00 | 187987.7 | 480.0014 | 5 | 34 | 3.566457 | -6.52 | 2.79107 | 0.8692597 | 11.8314 | 3.223229
2018-02-04 23:02 | 188107.7 | 600 | 5 | 34 | 3.505987 | -6.519969 | 2.79107 | 1.086572 | 11.8314 | 3.991631
2018-02-04 23:04 | 188227.7 | 720.0009 | 5 | 34 | 3.453557 | -6.519979 | 2.79107 | 1.303897 | 11.8314 | 4.747648
2018-02-04 23:06 | 188347.7 | 840.0008 | 5 | 34 | 3.409848 | -6.520019 | 2.79107 | 1.521212 | 11.8314 | 5.493314
2018-02-04 23:08 | 188467.7 | 960.0008 | 5 | 34 | 3.370527 | -6.520085 | 2.79107 | 1.738529 | 11.8314 | 6.229994
2018-02-04 23:10 | 188587.7 | 1080.0021 | 5 | 34 | 3.330069 | -6.520057 | 2.79107 | 1.955868 | 11.8314 | 6.958209
2018-02-04 23:12 | 188707.7 | 1200.0001 | 5 | 34 | 3.285233 | -6.520141 | 2.79107 | 2.173182 | 11.8314 | 7.677059
2018-02-04 23:14 | 188827.7 | 1320.0005 | 5 | 34 | 3.235699 | -6.520136 | 2.79107 | 2.390509 | 11.8314 | 8.385859
2018-02-04 23:16 | 188947.7 | 1440.0014 | 5 | 34 | 3.160583 | -6.52011 | 2.79107 | 2.607828 | 11.8314 | 9.081734
2018-02-04 23:17 | 189050.7 | 1543.022 | 5 | 34 | 2.999987 | -6.520163 | 2.79107 | 2.794408 | 11.8314 | 9.659409
2018-02-04 23:19 | 189170.8 | 120.0012 | 6 | 34 | 3.635145 | 0 | 2.79107 | 2.794408 | 11.8314 | 9.659409
2018-02-04 23:21 | 189290.8 | 240.0005 | 6 | 34 | 3.66253 | 0 | 2.79107 | 2.794408 | 11.8314 | 9.659409
2018-02-04 23:22 | 189350.8 | 300.0022 | 6 | 34 | 3.669112 | 0 | 2.79107 | 2.794408 | 11.8314 | 9.659409
2018-02-04 23:22 | 189350.8 | 0.0024 | 7 | 35 | 3.669105 | 0 | 0 | 0 | 0 | 0
2018-02-04 23:24 | 189470.9 | 120.0011 | 2 | 35 | 4.045143 | 4.890143 | 0.1623972 | 3.125e-09 | 0.6497645 | 1.1465e-08
2018-02-04 23:26 | 189590.9 | 240.0006 | 2 | 35 | 4.097405 | 4.890111 | 0.3253902 | 3.125e-09 | 1.313655 | 1.1465e-08
2018-02-04 23:28 | 189710.9 | 360.0002 | 2 | 35 | 4.131389 | 4.890075 | 0.4883792 | 3.125e-09 | 1.984429 | 1.1465e-08
2018-02-04 23:30 | 189830.9 | 480.0007 | 2 | 35 | 4.158307 | 4.890107 | 0.6513774 | 3.125e-09 | 2.660091 | 1.1465e-08
2018-02-04 23:32 | 189950.9 | 600.0013 | 2 | 35 | 4.183975 | 4.890059 | 0.8143733 | 3.125e-09 | 3.339955 | 1.1465e-08
2018-02-04 23:34 | 190070.9 | 720.0005 | 2 | 35 | 4.200299 | 4.709104 | 0.9761172 | 3.125e-09 | 4.018512 | 1.1465e-08
2018-02-04 23:36 | 190190.9 | 840.0014 | 2 | 35 | 4.200297 | 4.298123 | 1.126223 | 3.125e-09 | 4.649 | 1.1465e-08
2018-02-04 23:38 | 190310.9 | 960.0006 | 2 | 35 | 4.200285 | 3.885657 | 1.26259 | 3.125e-09 | 5.221783 | 1.1465e-08
2018-02-04 23:40 | 190430.9 | 1080.0013 | 2 | 35 | 4.200277 | 3.520623 | 1.385852 | 3.125e-09 | 5.73952 | 1.1465e-08
2018-02-04 23:42 | 190526.2 | 1175.3724 | 2 | 35 | 4.200261 | 3.259999 | 1.475651 | 3.125e-09 | 6.116702 | 1.1465e-08
2018-02-04 23:44 | 190646.2589 | 120 | 3 | 35 | 4.222408 | 3.25987 | 1.583918 | 3.125e-09 | 6.572539 | 1.1465e-08
2018-02-04 23:46 | 190766.259 | 240.0001 | 3 | 35 | 4.250093 | 3.259864 | 1.692584 | 3.125e-09 | 7.032832 | 1.1465e-08
2018-02-04 23:48 | 190886.2598 | 360.0009 | 3 | 35 | 4.281963 | 3.259875 | 1.801237 | 3.125e-09 | 7.496332 | 1.1465e-08
2018-02-04 23:50 | 191006.2602 | 480.0013 | 3 | 35 | 4.314787 | 3.259908 | 1.909896 | 3.125e-09 | 7.963378 | 1.1465e-08
2018-02-04 23:52 | 191126.2593 | 600.0004 | 3 | 35 | 4.34963 | 3.259976 | 2.018549 | 3.125e-09 | 8.434066 | 1.1465e-08
2018-02-04 23:54 | 191246.2605 | 720.0016 | 3 | 35 | 4.386931 | 3.259931 | 2.127207 | 3.125e-09 | 8.908681 | 1.1465e-08
2018-02-04 23:56 | 191366.2598 | 840.0009 | 3 | 35 | 4.400302 | 2.892123 | 2.231434 | 3.125e-09 | 9.367068 | 1.1465e-08
2018-02-04 23:58 | 191486.2594 | 960.0005 | 3 | 35 | 4.400295 | 2.494557 | 2.320924 | 3.125e-09 | 9.760847 | 1.1465e-08
2018-02-05 | 191606.2589 | 1080 | 3 | 35 | 4.400284 | 2.168366 | 2.398492 | 3.125e-09 | 10.10217 | 1.1465e-08
2018-02-05 00:02 | 191726.259 | 1200.0001 | 3 | 35 | 4.400276 | 1.893124 | 2.466044 | 3.125e-09 | 10.39942 | 1.1465e-08
2018-02-05 00:04 | 191846.259 | 1320.0001 | 3 | 35 | 4.400286 | 1.653378 | 2.525073 | 3.125e-09 | 10.65916 | 1.1465e-08
2018-02-05 00:06 | 191966.2594 | 1440.0005 | 3 | 35 | 4.400205 | 1.439749 | 2.576521 | 3.125e-09 | 10.88554 | 1.1465e-08
2018-02-05 00:08 | 192086.2591 | 1560.0002 | 3 | 35 | 4.400255 | 1.265895 | 2.621541 | 3.125e-09 | 11.08364 | 1.1465e-08
2018-02-05 00:10 | 192206.2599 | 1680.001 | 3 | 35 | 4.400229 | 1.118117 | 2.661206 | 3.125e-09 | 11.25818 | 1.1465e-08
2018-02-05 00:12 | 192326.2597 | 1800.0008 | 3 | 35 | 4.400259 | 0.9930029 | 2.696342 | 3.125e-09 | 11.41279 | 1.1465e-08
2018-02-05 00:14 | 192446.2594 | 1920.0005 | 3 | 35 | 4.400226 | 0.8789291 | 2.727521 | 3.125e-09 | 11.54998 | 1.1465e-08
2018-02-05 00:16 | 192566.2593 | 2040.0004 | 3 | 35 | 4.400241 | 0.7817287 | 2.755139 | 3.125e-09 | 11.67151 | 1.1465e-08
2018-02-05 00:18 | 192686.2599 | 2160.001 | 3 | 35 | 4.400216 | 0.6994171 | 2.779784 | 3.125e-09 | 11.77995 | 1.1465e-08
2018-02-05 00:19 | 192765.9404 | 2239.6815 | 3 | 35 | 4.400234 | 0.6519966 | 2.794724 | 3.125e-09 | 11.84569 | 1.1465e-08
2018-02-05 00:21 | 192886 | 120.0001 | 4 | 35 | 4.33867 | 0 | 2.794725 | 3.125e-09 | 11.8457 | 1.1465e-08
2018-02-05 00:23 | 193006 | 240.0011 | 4 | 35 | 4.33271 | 0 | 2.794725 | 3.125e-09 | 11.8457 | 1.1465e-08
2018-02-05 00:24 | 193066 | 300.0029 | 4 | 35 | 4.330975 | 0 | 2.794725 | 3.125e-09 | 11.8457 | 1.1465e-08
2018-02-05 00:26 | 193186.1 | 120.0005 | 5 | 35 | 3.770657 | -6.519938 | 2.794725 | 0.2173108 | 11.8457 | 0.8332993
2018-02-05 00:28 | 193306.1 | 240.0011 | 5 | 35 | 3.699194 | -6.519855 | 2.794725 | 0.4346337 | 11.8457 | 1.644886
2018-02-05 00:30 | 193426.1 | 360.0003 | 5 | 35 | 3.630935 | -6.520131 | 2.794725 | 0.651955 | 11.8457 | 2.441376
2018-02-05 00:32 | 193546.1 | 480.0003 | 5 | 35 | 3.563761 | -6.519898 | 2.794725 | 0.8692784 | 11.8457 | 3.223142
2018-02-05 00:34 | 193666.1 | 600.0005 | 5 | 35 | 3.504221 | -6.520005 | 2.794725 | 1.086582 | 11.8457 | 3.990888
2018-02-05 00:36 | 193786.1 | 720.0018 | 5 | 35 | 3.453757 | -6.520014 | 2.794725 | 1.303925 | 11.8457 | 4.746886
2018-02-05 00:38 | 193906.1 | 840.001 | 5 | 35 | 3.410944 | -6.519901 | 2.794725 | 1.52123 | 11.8457 | 5.492643
2018-02-05 00:40 | 194026.1 | 960.0011 | 5 | 35 | 3.369508 | -6.519866 | 2.794725 | 1.738559 | 11.8457 | 6.229462
2018-02-05 00:42 | 194146.1 | 1080.0005 | 5 | 35 | 3.326613 | -6.51987 | 2.794725 | 1.955876 | 11.8457 | 6.956994
2018-02-05 00:44 | 194266.1 | 1200.0015 | 5 | 35 | 3.285031 | -6.519838 | 2.794725 | 2.173201 | 11.8457 | 7.675453
2018-02-05 00:46 | 194386.1 | 1320.0002 | 5 | 35 | 3.236975 | -6.519878 | 2.794725 | 2.390518 | 11.8457 | 8.384316
2018-02-05 00:48 | 194506.1 | 1440.0011 | 5 | 35 | 3.162055 | -6.520173 | 2.794725 | 2.607838 | 11.8457 | 9.080618
2018-02-05 00:50 | 194606.4 | 1540.3123 | 5 | 35 | 2.999993 | -6.519832 | 2.794725 | 2.789498 | 11.8457 | 9.643121
2018-02-05 00:52 | 194726.4 | 120.0004 | 6 | 35 | 3.636847 | 0 | 2.794725 | 2.789498 | 11.8457 | 9.643121
2018-02-05 00:54 | 194846.4 | 240.0001 | 6 | 35 | 3.663728 | 0 | 2.794725 | 2.789498 | 11.8457 | 9.643121
2018-02-05 00:55 | 194906.4 | 300.003 | 6 | 35 | 3.670295 | 0 | 2.794725 | 2.789498 | 11.8457 | 9.643121
2018-02-05 00:55 | 194906.4 | 0.0023 | 7 | 36 | 3.670268 | 0 | 0 | 0 | 0 | 0
2018-02-05 00:57 | 195026.5216 | 120.0002 | 2 | 36 | 4.045314 | 4.890166 | 0.1624027 | 0 | 0.6497741 | 0
2018-02-05 00:59 | 195146.5228 | 240.0014 | 2 | 36 | 4.099736 | 4.890191 | 0.3253959 | 0 | 1.313847 | 0
2018-02-05 01:01 | 195266.5221 | 360.0007 | 2 | 36 | 4.133717 | 4.890132 | 0.488396 | 0 | 1.985141 | 0
2018-02-05 01:03 | 195386.5215 | 480.0001 | 2 | 36 | 4.158624 | 4.890101 | 0.6513869 | 0 | 2.660939 | 0
2018-02-05 01:05 | 195506.5221 | 600.0007 | 2 | 36 | 4.183669 | 4.890119 | 0.8143771 | 0 | 3.340799 | 0
2018-02-05 01:07 | 195626.5228 | 720.0014 | 2 | 36 | 4.200316 | 4.700786 | 0.9761112 | 0 | 4.019286 | 0
2018-02-05 01:09 | 195746.5216 | 840.0002 | 2 | 36 | 4.200293 | 4.25632 | 1.125292 | 0 | 4.645891 | 0
2018-02-05 01:11 | 195866.5227 | 960.0013 | 2 | 36 | 4.200305 | 3.868823 | 1.260581 | 0 | 5.214145 | 0
2018-02-05 01:13 | 195986.5228 | 1080.0014 | 2 | 36 | 4.200302 | 3.515183 | 1.38355 | 0 | 5.730651 | 0
2018-02-05 01:14 | 196081.4746 | 1174.9532 | 2 | 36 | 4.200275 | 3.259994 | 1.472891 | 0 | 6.105908 | 0
2018-02-05 01:16 | 196201.5 | 120.0002 | 3 | 36 | 4.223501 | 3.259892 | 1.581163 | 0 | 6.5618 | 0
2018-02-05 01:18 | 196321.5 | 240.001 | 3 | 36 | 4.252766 | 3.259906 | 1.689825 | 0 | 7.022305 | 0
2018-02-05 01:20 | 196441.5 | 360.0027 | 3 | 36 | 4.283222 | 3.26006 | 1.798479 | 0 | 7.486031 | 0
2018-02-05 01:22 | 196561.5 | 480.0008 | 3 | 36 | 4.315297 | 3.259851 | 1.907137 | 0 | 7.953167 | 0
2018-02-05 01:24 | 196681.5 | 600.0003 | 3 | 36 | 4.349957 | 3.2599 | 2.01579 | 0 | 8.423884 | 0
2018-02-05 01:26 | 196801.5 | 720.001 | 3 | 36 | 4.389246 | 3.259889 | 2.124447 | 0 | 8.898621 | 0
2018-02-05 01:28 | 196921.5 | 840.0016 | 3 | 36 | 4.400322 | 2.873481 | 2.227901 | 0 | 9.353688 | 0
2018-02-05 01:30 | 197041.5 | 960.001 | 3 | 36 | 4.400301 | 2.491632 | 2.317108 | 0 | 9.746226 | 0
2018-02-05 01:32 | 197161.5 | 1080.0012 | 3 | 36 | 4.400285 | 2.170947 | 2.394667 | 0 | 10.08751 | 0
2018-02-05 01:34 | 197281.5 | 1200.001 | 3 | 36 | 4.400237 | 1.887097 | 2.462216 | 0 | 10.38475 | 0
2018-02-05 01:36 | 197401.5 | 1320.001 | 3 | 36 | 4.400304 | 1.640413 | 2.520866 | 0 | 10.64282 | 0
2018-02-05 01:38 | 197521.5 | 1440.001 | 3 | 36 | 4.400274 | 1.437739 | 2.572047 | 0 | 10.86803 | 0
2018-02-05 01:40 | 197641.5 | 1560.001 | 3 | 36 | 4.400242 | 1.26573 | 2.617018 | 0 | 11.06591 | 0
2018-02-05 01:42 | 197761.5 | 1680.0003 | 3 | 36 | 4.400236 | 1.119279 | 2.65673 | 0 | 11.24066 | 0
2018-02-05 01:44 | 197881.5 | 1800.0003 | 3 | 36 | 4.400237 | 0.9871836 | 2.691815 | 0 | 11.39504 | 0
2018-02-05 01:46 | 198001.5 | 1920.0007 | 3 | 36 | 4.400216 | 0.874898 | 2.722791 | 0 | 11.53134 | 0
2018-02-05 01:48 | 198121.5 | 2040.001 | 3 | 36 | 4.40024 | 0.7814474 | 2.750362 | 0 | 11.65266 | 0
2018-02-05 01:50 | 198241.5 | 2160.0007 | 3 | 36 | 4.400198 | 0.7008457 | 2.775026 | 0 | 11.76119 | 0
2018-02-05 01:52 | 198321.8 | 2240.2962 | 3 | 36 | 4.400202 | 0.6519966 | 2.790109 | 0 | 11.82755 | 0
2018-02-05 01:54 | 198441.8 | 120.0012 | 4 | 36 | 4.338757 | 0 | 2.790111 | 0 | 11.82757 | 0
2018-02-05 01:56 | 198561.8 | 240.0012 | 4 | 36 | 4.332839 | 0 | 2.790111 | 0 | 11.82757 | 0
2018-02-05 01:57 | 198621.8 | 300.0021 | 4 | 36 | 4.331121 | 0 | 2.790111 | 0 | 11.82757 | 0
2018-02-05 01:59 | 198741.9 | 120.0008 | 5 | 36 | 3.771942 | -6.52008 | 2.790111 | 0.2173047 | 11.82757 | 0.8334181
2018-02-05 02:01 | 198861.9 | 240.0001 | 5 | 36 | 3.699738 | -6.520111 | 2.790111 | 0.4346357 | 11.82757 | 1.645286
2018-02-05 02:03 | 198981.9 | 360.0001 | 5 | 36 | 3.627678 | -6.520098 | 2.790111 | 0.6519364 | 11.82757 | 2.441401
2018-02-05 02:05 | 199101.9 | 480.0009 | 5 | 36 | 3.562476 | -6.520113 | 2.790111 | 0.8692684 | 11.82757 | 3.222592
2018-02-05 02:07 | 199221.9 | 600.0004 | 5 | 36 | 3.504474 | -6.520106 | 2.790111 | 1.086592 | 11.82757 | 3.990376
2018-02-05 02:09 | 199341.9 | 720.0004 | 5 | 36 | 3.45516 | -6.520176 | 2.790111 | 1.303907 | 11.82757 | 4.746474
2018-02-05 02:11 | 199461.9 | 840.0001 | 5 | 36 | 3.409796 | -6.520133 | 2.790111 | 1.521229 | 11.82757 | 5.492385
2018-02-05 02:13 | 199581.9 | 960.0004 | 5 | 36 | 3.366047 | -6.520129 | 2.790111 | 1.738562 | 11.82757 | 6.228604
2018-02-05 02:15 | 199701.9 | 1080.0009 | 5 | 36 | 3.326 | -6.520128 | 2.790111 | 1.955889 | 11.82757 | 6.955771
2018-02-05 02:17 | 199821.9 | 1200.0013 | 5 | 36 | 3.286005 | -6.520131 | 2.790111 | 2.173217 | 11.82757 | 7.674254
2018-02-05 02:19 | 199941.9 | 1320.0004 | 5 | 36 | 3.237328 | -6.520131 | 2.790111 | 2.39053 | 11.82757 | 8.38336
2018-02-05 02:21 | 200061.9 | 1440.0009 | 5 | 36 | 3.155753 | -6.520113 | 2.790111 | 2.607855 | 11.82757 | 9.079024
2018-02-05 02:22 | 200160.4 | 1538.5432 | 5 | 36 | 2.99999 | -6.520126 | 2.790111 | 2.786332 | 11.82757 | 9.630778
2018-02-05 02:24 | 200280.5 | 120.0007 | 6 | 36 | 3.638213 | 0 | 2.790111 | 2.786332 | 11.82757 | 9.630778
2018-02-05 02:26 | 200400.5 | 240.0004 | 6 | 36 | 3.664725 | 0 | 2.790111 | 2.786332 | 11.82757 | 9.630778
2018-02-05 02:27 | 200460.5 | 300.0021 | 6 | 36 | 3.671254 | 0 | 2.790111 | 2.786332 | 11.82757 | 9.630778
2018-02-05 02:27 | 200460.5 | 0.0024 | 7 | 37 | 3.671161 | 0 | 0 | 0 | 0 | 0
2018-02-05 02:29 | 200580.6 | 120.0002 | 2 | 37 | 4.047075 | 4.890058 | 0.1624011 | 0 | 0.6498153 | 0
2018-02-05 02:31 | 200700.6 | 240.0009 | 2 | 37 | 4.101239 | 4.890037 | 0.3253889 | 0 | 1.314234 | 0
2018-02-05 02:33 | 200820.6 | 360.001 | 2 | 37 | 4.133284 | 4.890044 | 0.4883848 | 0 | 1.985546 | 0
2018-02-05 02:35 | 200940.6 | 480.001 | 2 | 37 | 4.157584 | 4.89005 | 0.6513696 | 0 | 2.661212 | 0
2018-02-05 02:37 | 201060.6 | 600.0011 | 2 | 37 | 4.183633 | 4.890031 | 0.8143675 | 0 | 3.340963 | 0
2018-02-05 02:39 | 201180.6 | 720.0001 | 2 | 37 | 4.200307 | 4.666974 | 0.9756013 | 0 | 4.017424 | 0
2018-02-05 02:41 | 201300.6 | 840.0006 | 2 | 37 | 4.200319 | 4.255103 | 1.124198 | 0 | 4.641576 | 0
2018-02-05 02:43 | 201420.6 | 960.0006 | 2 | 37 | 4.200273 | 3.8725 | 1.259535 | 0 | 5.210031 | 0
2018-02-05 02:45 | 201540.6 | 1080.0009 | 2 | 37 | 4.200295 | 3.524104 | 1.382803 | 0 | 5.727789 | 0
2018-02-05 02:47 | 201632.5 | 1171.9618 | 2 | 37 | 4.20029 | 3.25999 | 1.469457 | 0 | 6.091761 | 0
2018-02-05 02:49 | 201752.5 | 120.0001 | 3 | 37 | 4.224479 | 3.259921 | 1.577732 | 0 | 6.547754 | 0
2018-02-05 02:51 | 201872.5 | 240.0008 | 3 | 37 | 4.252309 | 3.25987 | 1.68639 | 0 | 7.008268 | 0
2018-02-05 02:53 | 201992.5 | 360.0001 | 3 | 37 | 4.282179 | 3.259913 | 1.795046 | 0 | 7.471921 | 0
2018-02-05 02:55 | 202112.5 | 480.0016 | 3 | 37 | 4.314272 | 3.259944 | 1.903709 | 0 | 7.938944 | 0
2018-02-05 02:57 | 202232.5 | 600.0008 | 3 | 37 | 4.350852 | 3.259906 | 2.012366 | 0 | 8.409662 | 0
2018-02-05 02:59 | 202352.5 | 720.0009 | 3 | 37 | 4.389517 | 3.259936 | 2.121026 | 0 | 8.884516 | 0
2018-02-05 03:01 | 202472.5 | 840.0008 | 3 | 37 | 4.400294 | 2.881883 | 2.224634 | 0 | 9.340266 | 0
2018-02-05 03:03 | 202592.5 | 960.0013 | 3 | 37 | 4.400303 | 2.502959 | 2.314191 | 0 | 9.734343 | 0
2018-02-05 03:05 | 202712.5 | 1080.0009 | 3 | 37 | 4.400279 | 2.168626 | 2.391958 | 0 | 10.07654 | 0
2018-02-05 03:07 | 202832.5 | 1200.0016 | 3 | 37 | 4.400262 | 1.878663 | 2.459239 | 0 | 10.37259 | 0
2018-02-05 03:09 | 202952.5 | 1320.0009 | 3 | 37 | 4.400278 | 1.641499 | 2.517802 | 0 | 10.63029 | 0
2018-02-05 03:11 | 203072.5 | 1440.0016 | 3 | 37 | 4.400243 | 1.440513 | 2.569069 | 0 | 10.85588 | 0
2018-02-05 03:13 | 203192.5 | 1560.0009 | 3 | 37 | 4.400244 | 1.268607 | 2.614174 | 0 | 11.05435 | 0
2018-02-05 03:15 | 203312.5 | 1680.0009 | 3 | 37 | 4.400268 | 1.113889 | 2.65384 | 0 | 11.22889 | 0
2018-02-05 03:17 | 203432.5 | 1800 | 3 | 37 | 4.400219 | 0.9843264 | 2.688731 | 0 | 11.38242 | 0
2018-02-05 03:19 | 203552.5 | 1920.0005 | 3 | 37 | 4.400205 | 0.8752766 | 2.719685 | 0 | 11.51862 | 0
2018-02-05 03:21 | 203672.5 | 2040.0009 | 3 | 37 | 4.400217 | 0.7827091 | 2.747288 | 0 | 11.64008 | 0
2018-02-05 03:23 | 203792.5 | 2160.0001 | 3 | 37 | 4.400204 | 0.6997881 | 2.771988 | 0 | 11.74877 | 0
2018-02-05 03:24 | 203866.7 | 2234.1476 | 3 | 37 | 4.400218 | 0.6519995 | 2.785906 | 0 | 11.81001 | 0
2018-02-05 03:26 | 203986.7 | 120.0013 | 4 | 37 | 4.338593 | 0 | 2.785906 | 0 | 11.81001 | 0
2018-02-05 03:28 | 204106.7 | 240.0009 | 4 | 37 | 4.33264 | 0 | 2.785906 | 0 | 11.81001 | 0
2018-02-05 03:29 | 204166.7 | 300.0021 | 4 | 37 | 4.330888 | 0 | 2.785906 | 0 | 11.81001 | 0
2018-02-05 03:31 | 204286.8 | 120.0007 | 5 | 37 | 3.772354 | -6.520167 | 2.785906 | 0.2173111 | 11.81001 | 0.8336522
2018-02-05 03:33 | 204406.8 | 240.001 | 5 | 37 | 3.697439 | -6.519848 | 2.785906 | 0.4346271 | 11.81001 | 1.645222
2018-02-05 03:35 | 204526.8 | 360.001 | 5 | 37 | 3.628281 | -6.519837 | 2.785906 | 0.6519538 | 11.81001 | 2.441172
2018-02-05 03:37 | 204646.8 | 480.0009 | 5 | 37 | 3.564332 | -6.519825 | 2.785906 | 0.8692642 | 11.81001 | 3.222586
2018-02-05 03:39 | 204766.8 | 600.0001 | 5 | 37 | 3.506817 | -6.519769 | 2.785906 | 1.086585 | 11.81001 | 3.990841
2018-02-05 03:41 | 204886.8 | 720.0001 | 5 | 37 | 3.454395 | -6.520045 | 2.785906 | 1.303898 | 11.81001 | 4.747108
2018-02-05 03:43 | 205006.8 | 840.0001 | 5 | 37 | 3.407696 | -6.520078 | 2.785906 | 1.521227 | 11.81001 | 5.492627
2018-02-05 03:45 | 205126.8 | 960.0014 | 5 | 37 | 3.367198 | -6.520123 | 2.785906 | 1.738542 | 11.81001 | 6.228718
2018-02-05 03:47 | 205246.8 | 1080.0014 | 5 | 37 | 3.328499 | -6.520073 | 2.785906 | 1.955871 | 11.81001 | 6.956275
2018-02-05 03:49 | 205366.8 | 1200.0013 | 5 | 37 | 3.28726 | -6.52012 | 2.785906 | 2.173181 | 11.81001 | 7.675234
2018-02-05 03:51 | 205486.8 | 1320.0009 | 5 | 37 | 3.23389 | -6.519968 | 2.785906 | 2.390498 | 11.81001 | 8.384141
2018-02-05 03:53 | 205606.8 | 1440.0006 | 5 | 37 | 3.154964 | -6.520012 | 2.785906 | 2.607821 | 11.81001 | 9.079165
2018-02-05 03:55 | 205706.3 | 1539.4754 | 5 | 37 | 2.999993 | -6.520092 | 2.785906 | 2.787983 | 11.81001 | 9.636154
2018-02-05 03:57 | 205826.3 | 120.0009 | 6 | 37 | 3.636856 | 0 | 2.785906 | 2.787995 | 11.81001 | 9.636189
2018-02-05 03:59 | 205946.3 | 240.0001 | 6 | 37 | 3.663979 | 0 | 2.785906 | 2.787995 | 11.81001 | 9.636189
2018-02-05 04:00 | 206006.3 | 300.0028 | 6 | 37 | 3.670713 | 0 | 2.785906 | 2.787995 | 11.81001 | 9.636189
2018-02-05 04:00 | 206006.4 | 0.0024 | 7 | 38 | 3.670672 | 0 | 0 | 0 | 0 | 0
2018-02-05 04:02 | 206126.4 | 120.0009 | 2 | 38 | 4.047336 | 4.889823 | 0.1623921 | 0 | 0.6499677 | 0
2018-02-05 04:04 | 206246.4 | 240.0006 | 2 | 38 | 4.100244 | 4.889832 | 0.3253724 | 0 | 1.314253 | 0
2018-02-05 04:06 | 206366.4 | 360.0009 | 2 | 38 | 4.13181 | 4.889918 | 0.4883533 | 0 | 1.985303 | 0
2018-02-05 04:08 | 206486.4 | 480.001 | 2 | 38 | 4.157703 | 4.890134 | 0.6513392 | 0 | 2.660822 | 0
2018-02-05 04:10 | 206606.4 | 600.0016 | 2 | 38 | 4.185955 | 4.889869 | 0.8143177 | 0 | 3.34075 | 0
2018-02-05 04:12 | 206726.4 | 720.0007 | 2 | 38 | 4.200313 | 4.666879 | 0.9754567 | 0 | 4.01697 | 0
2018-02-05 04:14 | 206846.4 | 840.0005 | 2 | 38 | 4.200264 | 4.263461 | 1.124173 | 0 | 4.641623 | 0
2018-02-05 04:16 | 206966.4 | 960.0016 | 2 | 38 | 4.200299 | 3.88561 | 1.25998 | 0 | 5.212053 | 0
2018-02-05 04:18 | 207086.4 | 1080.0009 | 2 | 38 | 4.200274 | 3.506568 | 1.383207 | 0 | 5.72964 | 0
2018-02-05 04:19 | 207171.9 | 1165.508 | 2 | 38 | 4.200287 | 3.259994 | 1.463486 | 0 | 6.066836 | 0
2018-02-05 04:21 | 207292 | 120.0016 | 3 | 38 | 4.223076 | 3.260013 | 1.571764 | 0 | 6.522753 | 0
2018-02-05 04:23 | 207412 | 240.0005 | 3 | 38 | 4.250024 | 3.259965 | 1.680424 | 0 | 6.983083 | 0
2018-02-05 04:25 | 207532 | 360.0017 | 3 | 38 | 4.279774 | 3.259946 | 1.789083 | 0 | 7.446468 | 0
2018-02-05 04:27 | 207652 | 480.0009 | 3 | 38 | 4.313534 | 3.260001 | 1.897744 | 0 | 7.913312 | 0
2018-02-05 04:29 | 207772 | 600.0005 | 3 | 38 | 4.349285 | 3.259913 | 2.006402 | 0 | 8.383947 | 0
2018-02-05 04:31 | 207892 | 720.0008 | 3 | 38 | 4.386904 | 3.260026 | 2.115062 | 0 | 8.858562 | 0
2018-02-05 04:33 | 208012 | 840.0008 | 3 | 38 | 4.400287 | 2.91812 | 2.21966 | 0 | 9.318574 | 0
2018-02-05 04:35 | 208132 | 960.0006 | 3 | 38 | 4.400285 | 2.519795 | 2.310134 | 0 | 9.716689 | 0
2018-02-05 04:37 | 208252 | 1080.0008 | 3 | 38 | 4.400272 | 2.175685 | 2.388182 | 0 | 10.06012 | 0
2018-02-05 04:39 | 208372 | 1200.0016 | 3 | 38 | 4.400281 | 1.896366 | 2.455923 | 0 | 10.3582 | 0
2018-02-05 04:41 | 208492 | 1320.0001 | 3 | 38 | 4.400283 | 1.660122 | 2.515064 | 0 | 10.61844 | 0
2018-02-05 04:43 | 208612 | 1440.0005 | 3 | 38 | 4.400238 | 1.455976 | 2.566939 | 0 | 10.8467 | 0
2018-02-05 04:45 | 208732 | 1560.0008 | 3 | 38 | 4.400229 | 1.274606 | 2.612412 | 0 | 11.04679 | 0
2018-02-05 04:47 | 208852 | 1680.0002 | 3 | 38 | 4.400249 | 1.122928 | 2.652277 | 0 | 11.22221 | 0
2018-02-05 04:49 | 208972 | 1800.0005 | 3 | 38 | 4.40026 | 0.9954405 | 2.687519 | 0 | 11.37728 | 0
2018-02-05 04:51 | 209092 | 1920.0009 | 3 | 38 | 4.400189 | 0.8862085 | 2.71884 | 0 | 11.5151 | 0
2018-02-05 04:53 | 209212 | 2040.0014 | 3 | 38 | 4.400178 | 0.7894945 | 2.74677 | 0 | 11.638 | 0
2018-02-05 04:55 | 209332 | 2160.0009 | 3 | 38 | 4.400204 | 0.7034092 | 2.771616 | 0 | 11.74733 | 0
2018-02-05 04:57 | 209416.5 | 2244.5865 | 3 | 38 | 4.400212 | 0.6519947 | 2.787525 | 0 | 11.81733 | 0
2018-02-05 04:59 | 209536.6 | 120.0006 | 4 | 38 | 4.338462 | 0 | 2.787525 | 0 | 11.81733 | 0
2018-02-05 05:01 | 209656.6 | 240.0013 | 4 | 38 | 4.332461 | 0 | 2.787525 | 0 | 11.81733 | 0
2018-02-05 05:02 | 209716.6 | 300.003 | 4 | 38 | 4.330702 | 0 | 2.787525 | 0 | 11.81733 | 0
2018-02-05 05:04 | 209836.7 | 120.0013 | 5 | 38 | 3.76886 | -6.520002 | 2.787525 | 0.217301 | 11.81733 | 0.8332054
2018-02-05 05:06 | 209956.7 | 240.0006 | 5 | 38 | 3.696504 | -6.519844 | 2.787525 | 0.434611 | 11.81733 | 1.644246
2018-02-05 05:08 | 210076.7 | 360.0006 | 5 | 38 | 3.628173 | -6.519862 | 2.787525 | 0.6519359 | 11.81733 | 2.440088
2018-02-05 05:10 | 210196.7 | 480.0007 | 5 | 38 | 3.564585 | -6.519858 | 2.787525 | 0.8692611 | 11.81733 | 3.221629
2018-02-05 05:12 | 210316.7 | 600.0013 | 5 | 38 | 3.504354 | -6.519929 | 2.787525 | 1.086576 | 11.81733 | 3.989666
2018-02-05 05:14 | 210436.7 | 720.0005 | 5 | 38 | 3.451255 | -6.519893 | 2.787525 | 1.303893 | 11.81733 | 4.745246
2018-02-05 05:16 | 210556.7 | 840.0006 | 5 | 38 | 3.407371 | -6.519928 | 2.787525 | 1.521202 | 11.81733 | 5.490357
2018-02-05 05:18 | 210676.7 | 960.0005 | 5 | 38 | 3.368137 | -6.519909 | 2.787525 | 1.738527 | 11.81733 | 6.226525
2018-02-05 05:20 | 210796.7 | 1080.0006 | 5 | 38 | 3.327618 | -6.519921 | 2.787525 | 1.955851 | 11.81733 | 6.95415
2018-02-05 05:22 | 210916.7 | 1200.0001 | 5 | 38 | 3.282218 | -6.51985 | 2.787525 | 2.17317 | 11.81733 | 7.672457
2018-02-05 05:24 | 211036.7 | 1320.0006 | 5 | 38 | 3.232354 | -6.520146 | 2.787525 | 2.390489 | 11.81733 | 8.380515
2018-02-05 05:26 | 211156.7 | 1440.0006 | 5 | 38 | 3.155857 | -6.520189 | 2.787525 | 2.607807 | 11.81733 | 9.0755
2018-02-05 05:27 | 211257.2 | 1540.5378 | 5 | 38 | 2.999998 | -6.520161 | 2.787525 | 2.78989 | 11.81733 | 9.638666
2018-02-05 05:29 | 211377.2 | 120.0003 | 6 | 38 | 3.63595 | 0 | 2.787525 | 2.78989 | 11.81733 | 9.638666
2018-02-05 05:31 | 211497.2 | 240.0009 | 6 | 38 | 3.663115 | 0 | 2.787525 | 2.78989 | 11.81733 | 9.638666
2018-02-05 05:32 | 211557.2 | 300.0028 | 6 | 38 | 3.669622 | 0 | 2.787525 | 2.78989 | 11.81733 | 9.638666
2018-02-05 05:32 | 211557.3 | 0.0024 | 7 | 39 | 3.669883 | 0 | 0 | 0 | 0 | 0
2018-02-05 05:34 | 211677.3 | 120.0002 | 2 | 39 | 4.047525 | 4.890103 | 0.1624001 | 0 | 0.6501032 | 0
2018-02-05 05:36 | 211797.3 | 240.0006 | 2 | 39 | 4.099488 | 4.890092 | 0.3253891 | 0 | 1.314364 | 0
2018-02-05 05:38 | 211917.3 | 360.0002 | 2 | 39 | 4.132738 | 4.890054 | 0.4883778 | 0 | 1.985422 | 0
2018-02-05 05:40 | 212037.3 | 480.0003 | 2 | 39 | 4.159899 | 4.890054 | 0.6513845 | 0 | 2.661355 | 0
2018-02-05 05:42 | 212157.3 | 600.0002 | 2 | 39 | 4.185655 | 4.890054 | 0.8143705 | 0 | 3.341453 | 0
2018-02-05 05:44 | 212277.3 | 720.0011 | 2 | 39 | 4.200332 | 4.683539 | 0.9757029 | 0 | 4.018443 | 0
2018-02-05 05:46 | 212397.3 | 840.0013 | 2 | 39 | 4.200326 | 4.278901 | 1.125054 | 0 | 4.645761 | 0
2018-02-05 05:48 | 212517.3 | 960.0015 | 2 | 39 | 4.200274 | 3.865581 | 1.260782 | 0 | 5.215861 | 0
2018-02-05 05:50 | 212637.3 | 1080.0006 | 2 | 39 | 4.20031 | 3.50269 | 1.383402 | 0 | 5.7309 | 0
2018-02-05 05:52 | 212726.2 | 1168.9145 | 2 | 39 | 4.200279 | 3.259995 | 1.466878 | 0 | 6.081522 | 0
2018-02-05 05:54 | 212846.3 | 120.001 | 3 | 39 | 4.222399 | 3.260169 | 1.575163 | 0 | 6.537439 | 0
2018-02-05 05:56 | 212966.3 | 240.0003 | 3 | 39 | 4.249848 | 3.260158 | 1.68382 | 0 | 6.997686 | 0
2018-02-05 05:58 | 213086.3 | 360.001 | 3 | 39 | 4.281528 | 3.259978 | 1.792488 | 0 | 7.461206 | 0
2018-02-05 06:00 | 213206.3 | 480.0006 | 3 | 39 | 4.314193 | 3.259938 | 1.901145 | 0 | 7.928189 | 0
2018-02-05 06:02 | 213326.3 | 600.0009 | 3 | 39 | 4.348786 | 3.259824 | 2.009797 | 0 | 8.398789 | 0
2018-02-05 06:04 | 213446.3 | 720.0006 | 3 | 39 | 4.385829 | 3.260142 | 2.118457 | 0 | 8.873314 | 0
2018-02-05 06:06 | 213566.3 | 840.0001 | 3 | 39 | 4.400299 | 2.908893 | 2.223096 | 0 | 9.333467 | 0
2018-02-05 06:08 | 213686.3 | 960.0017 | 3 | 39 | 4.400252 | 2.505862 | 2.31306 | 0 | 9.729337 | 0
2018-02-05 06:10 | 213806.3 | 1080.0011 | 3 | 39 | 4.400291 | 2.180285 | 2.391011 | 0 | 10.07234 | 0
2018-02-05 06:12 | 213926.3 | 1200.0006 | 3 | 39 | 4.400284 | 1.904559 | 2.458947 | 0 | 10.37128 | 0
2018-02-05 06:14 | 214046.3 | 1320.0018 | 3 | 39 | 4.400235 | 1.663594 | 2.518337 | 0 | 10.63261 | 0
2018-02-05 06:16 | 214166.3 | 1440.0003 | 3 | 39 | 4.400289 | 1.449317 | 2.570126 | 0 | 10.86049 | 0
2018-02-05 06:18 | 214286.3 | 1560.0017 | 3 | 39 | 4.400258 | 1.273121 | 2.615405 | 0 | 11.05974 | 0
2018-02-05 06:20 | 214406.3 | 1680.0017 | 3 | 39 | 4.40021 | 1.123855 | 2.655292 | 0 | 11.23525 | 0
2018-02-05 06:22 | 214526.3 | 1800.001 | 3 | 39 | 4.400252 | 0.9986849 | 2.690628 | 0 | 11.39074 | 0
2018-02-05 06:24 | 214646.3 | 1920.0025 | 3 | 39 | 4.400231 | 0.8855209 | 2.72201 | 0 | 11.52882 | 0
2018-02-05 06:26 | 214766.3 | 2040.001 | 3 | 39 | 4.400215 | 0.7864494 | 2.749815 | 0 | 11.65117 | 0
2018-02-05 06:28 | 214886.3 | 2160.0002 | 3 | 39 | 4.400225 | 0.7038746 | 2.774622 | 0 | 11.76033 | 0
2018-02-05 06:29 | 214973.5 | 2247.2076 | 3 | 39 | 4.400232 | 0.651988 | 2.791023 | 0 | 11.8325 | 0
2018-02-05 06:31 | 215093.5 | 120.0001 | 4 | 39 | 4.338615 | 0 | 2.791024 | 0 | 11.8325 | 0
2018-02-05 06:33 | 215213.5 | 240.0012 | 4 | 39 | 4.332668 | 0 | 2.791024 | 0 | 11.8325 | 0
2018-02-05 06:34 | 215273.5 | 300.002 | 4 | 39 | 4.330966 | 0 | 2.791024 | 0 | 11.8325 | 0
2018-02-05 06:36 | 215393.6 | 120.0001 | 5 | 39 | 3.770107 | -6.519895 | 2.791024 | 0.2172935 | 11.8325 | 0.833145
2018-02-05 06:38 | 215513.6 | 240.0009 | 5 | 39 | 3.698422 | -6.519968 | 2.791024 | 0.4346121 | 11.8325 | 1.644554
2018-02-05 06:40 | 215633.6 | 360 | 5 | 39 | 3.630327 | -6.52 | 2.791024 | 0.6519158 | 11.8325 | 2.440849
2018-02-05 06:42 | 215753.6 | 480.0005 | 5 | 39 | 3.563169 | -6.520005 | 2.791024 | 0.8692494 | 11.8325 | 3.222517
2018-02-05 06:44 | 215873.6 | 600.0004 | 5 | 39 | 3.503307 | -6.519968 | 2.791024 | 1.086564 | 11.8325 | 3.990134
2018-02-05 06:46 | 215993.6 | 720.0009 | 5 | 39 | 3.452754 | -6.52003 | 2.791024 | 1.303891 | 11.8325 | 4.74587
2018-02-05 06:48 | 216113.6 | 840.0009 | 5 | 39 | 3.409914 | -6.520104 | 2.791024 | 1.52121 | 11.8325 | 5.491434
2018-02-05 06:50 | 216233.6 | 960.0009 | 5 | 39 | 3.368533 | -6.520077 | 2.791024 | 1.738529 | 11.8325 | 6.22799
2018-02-05 06:52 | 216353.6 | 1080.0013 | 5 | 39 | 3.324978 | -6.52005 | 2.791024 | 1.955853 | 11.8325 | 6.955305
2018-02-05 06:54 | 216473.6 | 1200.0001 | 5 | 39 | 3.283185 | -6.520027 | 2.791024 | 2.173186 | 11.8325 | 7.673423
2018-02-05 06:56 | 216593.6 | 1320.0009 | 5 | 39 | 3.234709 | -6.520053 | 2.791024 | 2.3905 | 11.8325 | 8.381827
2018-02-05 06:58 | 216713.6 | 1440.0013 | 5 | 39 | 3.160253 | -6.520131 | 2.791024 | 2.607834 | 11.8325 | 9.077723
2018-02-05 07:00 | 216812.7 | 1539.1472 | 5 | 39 | 2.999993 | -6.520133 | 2.791024 | 2.787382 | 11.8325 | 9.633408
2018-02-05 07:02 | 216932.8 | 120.0001 | 6 | 39 | 3.636794 | 0 | 2.791024 | 2.787382 | 11.8325 | 9.633408
2018-02-05 07:04 | 217052.8 | 240.0001 | 6 | 39 | 3.663646 | 0 | 2.791024 | 2.787382 | 11.8325 | 9.633408
2018-02-05 07:05 | 217112.8 | 300.0029 | 6 | 39 | 3.670194 | 0 | 2.791024 | 2.787382 | 11.8325 | 9.633408
2018-02-05 07:05 | 217112.8 | 0.0025 | 7 | 40 | 3.670287 | 0 | 0 | 0 | 0 | 0
2018-02-05 07:07 | 217232.9 | 120.0005 | 2 | 40 | 4.0462 | 4.890052 | 0.1623999 | 0 | 0.6499045 | 0
2018-02-05 07:09 | 217352.9 | 240.0008 | 2 | 40 | 4.100429 | 4.890077 | 0.3253866 | 0 | 1.314092 | 0
2018-02-05 07:11 | 217472.9 | 360.0008 | 2 | 40 | 4.134783 | 4.890098 | 0.488384 | 0 | 1.985507 | 0
2018-02-05 07:13 | 217592.9 | 480.0005 | 2 | 40 | 4.159725 | 4.890121 | 0.6513752 | 0 | 2.661483 | 0
2018-02-05 07:15 | 217712.9 | 600.0001 | 2 | 40 | 4.184798 | 4.890107 | 0.8143715 | 0 | 3.341545 | 0
2018-02-05 07:17 | 217832.9 | 720.0005 | 2 | 40 | 4.200259 | 4.686009 | 0.975871 | 0 | 4.019146 | 0
2018-02-05 07:19 | 217952.9 | 840.0005 | 2 | 40 | 4.200302 | 4.245143 | 1.124658 | 0 | 4.644096 | 0
2018-02-05 07:21 | 218072.9 | 960.0001 | 2 | 40 | 4.200316 | 3.857907 | 1.259543 | 0 | 5.210654 | 0
2018-02-05 07:23 | 218192.9 | 1080.0008 | 2 | 40 | 4.200299 | 3.50668 | 1.382187 | 0 | 5.725792 | 0
2018-02-05 07:25 | 218285.1 | 1172.2329 | 2 | 40 | 4.200285 | 3.259988 | 1.468831 | 0 | 6.089721 | 0
2018-02-05 07:27 | 218405.1 | 120.0021 | 3 | 40 | 4.223226 | 3.2599 | 1.577107 | 0 | 6.545622 | 0
2018-02-05 07:29 | 218525.1 | 240.0005 | 3 | 40 | 4.252544 | 3.25994 | 1.685759 | 0 | 7.00606 | 0
2018-02-05 07:31 | 218645.1 | 360.0009 | 3 | 40 | 4.282997 | 3.259912 | 1.794418 | 0 | 7.469774 | 0
2018-02-05 07:33 | 218765.1 | 480.0005 | 3 | 40 | 4.315138 | 3.259908 | 1.903081 | 0 | 7.936913 | 0
2018-02-05 07:35 | 218885.1 | 600.0009 | 3 | 40 | 4.349668 | 3.259868 | 2.011738 | 0 | 8.407617 | 0
2018-02-05 07:37 | 219005.1 | 720.0016 | 3 | 40 | 4.38844 | 3.259927 | 2.120398 | 0 | 8.882316 | 0
2018-02-05 07:39 | 219125.1 | 840.0001 | 3 | 40 | 4.400331 | 2.879718 | 2.224056 | 0 | 9.338259 | 0
2018-02-05 07:41 | 219245.1 | 960.0013 | 3 | 40 | 4.400223 | 2.493794 | 2.31342 | 0 | 9.731484 | 0
2018-02-05 07:43 | 219365.1 | 1080.0008 | 3 | 40 | 4.400288 | 2.173921 | 2.391068 | 0 | 10.07316 | 0
2018-02-05 07:45 | 219485.1 | 1200.0008 | 3 | 40 | 4.400302 | 1.892305 | 2.458733 | 0 | 10.3709 | 0
2018-02-05 07:47 | 219605.1 | 1320.0008 | 3 | 40 | 4.400254 | 1.643272 | 2.517543 | 0 | 10.62968 | 0
2018-02-05 07:49 | 219725.1 | 1440.0008 | 3 | 40 | 4.4003 | 1.440828 | 2.568832 | 0 | 10.85537 | 0
2018-02-05 07:51 | 219845.1 | 1560 | 3 | 40 | 4.400242 | 1.26716 | 2.613863 | 0 | 11.05352 | 0
2018-02-05 07:53 | 219965.1 | 1680.0008 | 3 | 40 | 4.400267 | 1.121425 | 2.653628 | 0 | 11.22849 | 0
2018-02-05 07:55 | 220085.1 | 1800.0009 | 3 | 40 | 4.400215 | 0.9895811 | 2.688784 | 0 | 11.38318 | 0
2018-02-05 07:57 | 220205.1 | 1920.0016 | 3 | 40 | 4.400234 | 0.8768988 | 2.719822 | 0 | 11.51976 | 0
2018-02-05 07:59 | 220325.1 | 2040.0001 | 3 | 40 | 4.400192 | 0.7816114 | 2.747427 | 0 | 11.64123 | 0
2018-02-05 08:01 | 220445.1 | 2160.0009 | 3 | 40 | 4.400213 | 0.7011929 | 2.772112 | 0 | 11.74985 | 0
2018-02-05 08:02 | 220528.1 | 2242.9785 | 3 | 40 | 4.400229 | 0.6519928 | 2.7877 | 0 | 11.81844 | 0
2018-02-05 08:04 | 220648.1 | 120.0004 | 4 | 40 | 4.33871 | 0 | 2.7877 | 0 | 11.81844 | 0
2018-02-05 08:06 | 220768.1 | 240.0016 | 4 | 40 | 4.332799 | 0 | 2.7877 | 0 | 11.81844 | 0
2018-02-05 08:07 | 220828.2 | 300.0028 | 4 | 40 | 4.331087 | 0 | 2.7877 | 0 | 11.81844 | 0
2018-02-05 08:09 | 220948.2 | 120.0002 | 5 | 40 | 3.77063 | -6.519852 | 2.7877 | 0.2173076 | 11.81844 | 0.8331739
2018-02-05 08:11 | 221068.2 | 240.0017 | 5 | 40 | 3.699077 | -6.519837 | 2.7877 | 0.4346254 | 11.81844 | 1.64482
2018-02-05 08:13 | 221188.2 | 360.0014 | 5 | 40 | 3.627464 | -6.519954 | 2.7877 | 0.651956 | 11.81844 | 2.440962
2018-02-05 08:15 | 221308.2 | 480.0009 | 5 | 40 | 3.562425 | -6.519858 | 2.7877 | 0.8692645 | 11.81844 | 3.222021
2018-02-05 08:17 | 221428.2 | 600.001 | 5 | 40 | 3.504149 | -6.520187 | 2.7877 | 1.086594 | 11.81844 | 3.989769
2018-02-05 08:19 | 221548.2 | 720.0001 | 5 | 40 | 3.454709 | -6.520195 | 2.7877 | 1.303905 | 11.81844 | 4.74574
2018-02-05 08:21 | 221668.2 | 840.0014 | 5 | 40 | 3.409502 | -6.520182 | 2.7877 | 1.521228 | 11.81844 | 5.491582
2018-02-05 08:23 | 221788.2 | 960.0002 | 5 | 40 | 3.366313 | -6.520129 | 2.7877 | 1.738556 | 11.81844 | 6.227781
2018-02-05 08:25 | 221908.2 | 1080.0009 | 5 | 40 | 3.326128 | -6.520035 | 2.7877 | 1.955868 | 11.81844 | 6.954931
2018-02-05 08:27 | 222028.2 | 1200.0002 | 5 | 40 | 3.285599 | -6.520202 | 2.7877 | 2.173204 | 11.81844 | 7.673438
2018-02-05 08:29 | 222148.2 | 1320.0006 | 5 | 40 | 3.237093 | -6.520164 | 2.7877 | 2.390511 | 11.81844 | 8.382488
2018-02-05 08:31 | 222268.2 | 1440.0009 | 5 | 40 | 3.155614 | -6.520057 | 2.7877 | 2.607842 | 11.81844 | 9.078216
2018-02-05 08:33 | 222365.5 | 1537.2649 | 5 | 40 | 2.999996 | -6.520205 | 2.7877 | 2.78399 | 11.81844 | 9.622677
2018-02-05 08:35 | 222485.5 | 120.0004 | 6 | 40 | 3.637983 | 0 | 2.7877 | 2.78401 | 11.81844 | 9.622736
2018-02-05 08:37 | 222605.5 | 240.0001 | 6 | 40 | 3.664583 | 0 | 2.7877 | 2.78401 | 11.81844 | 9.622736
2018-02-05 08:38 | 222665.5 | 300.0021 | 6 | 40 | 3.671081 | 0 | 2.7877 | 2.78401 | 11.81844 | 9.622736
2018-02-05 08:38 | 222665.5251 | 0.0024 | 7 | 41 | 3.67113 | 0 | 0 | 0 | 0 | 0
2018-02-05 08:40 | 222785.6 | 120.0006 | 2 | 41 | 4.047349 | 4.889958 | 0.1623957 | 9.03e-10 | 0.649864 | 3.317e-09
2018-02-05 08:42 | 222905.6 | 240.0009 | 2 | 41 | 4.102078 | 4.89008 | 0.3253869 | 9.03e-10 | 1.314391 | 3.317e-09
2018-02-05 08:44 | 223025.6 | 360.0006 | 2 | 41 | 4.133934 | 4.889813 | 0.4883784 | 9.03e-10 | 1.985809 | 3.317e-09
2018-02-05 08:46 | 223145.6 | 480.0002 | 2 | 41 | 4.158351 | 4.889867 | 0.6513617 | 9.03e-10 | 2.661583 | 3.317e-09
2018-02-05 08:48 | 223265.6 | 600.0002 | 2 | 41 | 4.184418 | 4.889838 | 0.8143543 | 9.03e-10 | 3.341448 | 3.317e-09
2018-02-05 08:50 | 223385.6 | 720.0009 | 2 | 41 | 4.200335 | 4.654836 | 0.9753932 | 9.03e-10 | 4.017159 | 3.317e-09
2018-02-05 08:52 | 223505.6 | 840.0001 | 2 | 41 | 4.200303 | 4.243466 | 1.123562 | 9.03e-10 | 4.639512 | 3.317e-09
2018-02-05 08:54 | 223625.6 | 960.0009 | 2 | 41 | 4.200311 | 3.862067 | 1.258539 | 9.03e-10 | 5.206456 | 3.317e-09
2018-02-05 08:56 | 223745.6 | 1080.001 | 2 | 41 | 4.200274 | 3.512897 | 1.381411 | 9.03e-10 | 5.722553 | 3.317e-09
2018-02-05 08:57 | 223834.6 | 1169.0296 | 2 | 41 | 4.200299 | 3.259999 | 1.465163 | 9.03e-10 | 6.074333 | 3.317e-09
2018-02-05 08:59 | 223954.7 | 120.0011 | 3 | 41 | 4.224647 | 3.259976 | 1.573446 | 9.03e-10 | 6.530356 | 3.317e-09
2018-02-05 09:01 | 224074.7 | 240.0018 | 3 | 41 | 4.25266 | 3.259929 | 1.68211 | 9.03e-10 | 6.990929 | 3.317e-09
2018-02-05 09:03 | 224194.7 | 360.001 | 3 | 41 | 4.282533 | 3.259946 | 1.790764 | 9.03e-10 | 7.454606 | 3.317e-09
2018-02-05 09:05 | 224314.7 | 480.0013 | 3 | 41 | 4.314476 | 3.259994 | 1.899421 | 9.03e-10 | 7.921639 | 3.317e-09
2018-02-05 09:07 | 224434.7 | 600.0002 | 3 | 41 | 4.350698 | 3.259974 | 2.008078 | 9.03e-10 | 8.392354 | 3.317e-09
2018-02-05 09:09 | 224554.7 | 720.0013 | 3 | 41 | 4.389391 | 3.259959 | 2.116743 | 9.03e-10 | 8.867214 | 3.317e-09
2018-02-05 09:11 | 224674.7 | 840.0011 | 3 | 41 | 4.400268 | 2.882773 | 2.220409 | 9.03e-10 | 9.323215 | 3.317e-09
2018-02-05 09:13 | 224794.7 | 960.0006 | 3 | 41 | 4.400258 | 2.503797 | 2.309988 | 9.03e-10 | 9.717391 | 3.317e-09
2018-02-05 09:15 | 224914.7 | 1080.0014 | 3 | 41 | 4.400271 | 2.172332 | 2.387824 | 9.03e-10 | 10.05989 | 3.317e-09
2018-02-05 09:17 | 225034.7 | 1200.0014 | 3 | 41 | 4.40026 | 1.88097 | 2.455206 | 9.03e-10 | 10.35639 | 3.317e-09
2018-02-05 09:19 | 225154.7 | 1320.0014 | 3 | 41 | 4.400271 | 1.643246 | 2.513835 | 9.03e-10 | 10.61437 | 3.317e-09
2018-02-05 09:21 | 225274.7 | 1440.0002 | 3 | 41 | 4.400268 | 1.442804 | 2.565168 | 9.03e-10 | 10.84025 | 3.317e-09
2018-02-05 09:23 | 225394.7 | 1560.0014 | 3 | 41 | 4.400273 | 1.271483 | 2.61034 | 9.03e-10 | 11.03902 | 3.317e-09
2018-02-05 09:25 | 225514.7 | 1680.0005 | 3 | 41 | 4.400226 | 1.116323 | 2.650108 | 9.03e-10 | 11.21401 | 3.317e-09
2018-02-05 09:27 | 225634.7 | 1800.0009 | 3 | 41 | 4.400245 | 0.987155 | 2.685107 | 9.03e-10 | 11.36801 | 3.317e-09
2018-02-05 09:29 | 225754.7 | 1920.001 | 3 | 41 | 4.40022 | 0.8777418 | 2.716141 | 9.03e-10 | 11.50457 | 3.317e-09
2018-02-05 09:31 | 225874.7 | 2040.0014 | 3 | 41 | 4.400189 | 0.7841463 | 2.7438 | 9.03e-10 | 11.62628 | 3.317e-09
2018-02-05 09:33 | 225994.7 | 2160.0007 | 3 | 41 | 4.400233 | 0.7026262 | 2.768559 | 9.03e-10 | 11.73522 | 3.317e-09
2018-02-05 09:34 | 226072.9 | 2238.2887 | 3 | 41 | 4.400232 | 0.6519947 | 2.783275 | 9.03e-10 | 11.79997 | 3.317e-09
2018-02-05 09:36 | 226193 | 120.0007 | 4 | 41 | 4.338493 | 0 | 2.783275 | 9.03e-10 | 11.79997 | 3.317e-09
2018-02-05 09:38 | 226313 | 240.0002 | 4 | 41 | 4.332509 | 0 | 2.783275 | 9.03e-10 | 11.79997 | 3.317e-09
2018-02-05 09:39 | 226373 | 300.0029 | 4 | 41 | 4.33079 | 0 | 2.783275 | 9.03e-10 | 11.79997 | 3.317e-09
2018-02-05 09:41 | 226493.1 | 120.0015 | 5 | 41 | 3.771051 | -6.520108 | 2.783275 | 0.2173239 | 11.79997 | 0.8334203
2018-02-05 09:43 | 226613.1 | 240.0009 | 5 | 41 | 3.696543 | -6.519868 | 2.783275 | 0.4346284 | 11.79997 | 1.644772
2018-02-05 09:45 | 226733.1 | 360.003 | 5 | 41 | 3.627266 | -6.520174 | 2.783275 | 0.6519641 | 11.79997 | 2.440523
2018-02-05 09:47 | 226853.1 | 480.0002 | 5 | 41 | 3.562774 | -6.520124 | 2.783275 | 0.8692852 | 11.79997 | 3.221703
2018-02-05 09:49 | 226973.1 | 600.0015 | 5 | 41 | 3.50579 | -6.520189 | 2.783275 | 1.086623 | 11.79997 | 3.989698
2018-02-05 09:51 | 227093.1 | 720.0002 | 5 | 41 | 3.453907 | -6.520187 | 2.783275 | 1.303939 | 11.79997 | 4.745842
2018-02-05 09:53 | 227213.1 | 840.0009 | 5 | 41 | 3.407353 | -6.52002 | 2.783275 | 1.521269 | 11.79997 | 5.491259
2018-02-05 09:55 | 227333.1 | 960.0009 | 5 | 41 | 3.366539 | -6.51987 | 2.783275 | 1.738586 | 11.79997 | 6.227248
2018-02-05 09:57 | 227453.1 | 1080.001 | 5 | 41 | 3.327475 | -6.52008 | 2.783275 | 1.955916 | 11.79997 | 6.954618
2018-02-05 09:59 | 227573.1 | 1200.0017 | 5 | 41 | 3.286624 | -6.519777 | 2.783275 | 2.173234 | 11.79997 | 7.67342
2018-02-05 10:01 | 227693.1 | 1320.001 | 5 | 41 | 3.233361 | -6.519797 | 2.783275 | 2.390553 | 11.79997 | 8.38222
2018-02-05 10:03 | 227813.1 | 1440.0009 | 5 | 41 | 3.153211 | -6.519812 | 2.783275 | 2.607875 | 11.79997 | 9.077012
2018-02-05 10:05 | 227910.4 | 1537.3425 | 5 | 41 | 2.999995 | -6.520123 | 2.783275 | 2.784153 | 11.79997 | 9.621778
2018-02-05 10:07 | 228030.5 | 120.001 | 6 | 41 | 3.637185 | 0 | 2.783275 | 2.784153 | 11.79997 | 9.621778
2018-02-05 10:09 | 228150.5 | 240.0015 | 6 | 41 | 3.664173 | 0 | 2.783275 | 2.784153 | 11.79997 | 9.621778
2018-02-05 10:10 | 228210.5 | 300.003 | 6 | 41 | 3.670883 | 0 | 2.783275 | 2.784153 | 11.79997 | 9.621778
2018-02-05 10:10 | 228210.5 | 0.0024 | 7 | 42 | 3.670826 | 0 | 0 | 0 | 0 | 0
2018-02-05 10:12 | 228330.5 | 120.001 | 2 | 42 | 4.048082 | 4.889848 | 0.1623978 | 4.98e-10 | 0.6500698 | 1.827e-09
2018-02-05 10:14 | 228450.5 | 240.0001 | 2 | 42 | 4.101103 | 4.889873 | 0.3253855 | 4.98e-10 | 1.314515 | 1.827e-09
2018-02-05 10:16 | 228570.5 | 360.0001 | 2 | 42 | 4.132603 | 4.889897 | 0.4883577 | 4.98e-10 | 1.985675 | 1.827e-09
2018-02-05 10:18 | 228690.5 | 480.0001 | 2 | 42 | 4.157961 | 4.889867 | 0.651346 | 4.98e-10 | 2.661296 | 1.827e-09
2018-02-05 10:20 | 228810.5 | 600.0002 | 2 | 42 | 4.186094 | 4.889915 | 0.8143405 | 4.98e-10 | 3.341284 | 1.827e-09
2018-02-05 10:22 | 228930.5 | 720.0014 | 2 | 42 | 4.200307 | 4.659085 | 0.9753369 | 4.98e-10 | 4.016929 | 1.827e-09
2018-02-05 10:24 | 229050.5 | 840.0001 | 2 | 42 | 4.200286 | 4.251477 | 1.123711 | 4.98e-10 | 4.640143 | 1.827e-09
2018-02-05 10:26 | 229170.5 | 960.0001 | 2 | 42 | 4.200295 | 3.877028 | 1.25919 | 4.98e-10 | 5.209196 | 1.827e-09
2018-02-05 10:28 | 229290.5 | 1080.001 | 2 | 42 | 4.200269 | 3.504432 | 1.382216 | 4.98e-10 | 5.725939 | 1.827e-09
2018-02-05 10:29 | 229373.7 | 1163.1702 | 2 | 42 | 4.20028 | 3.259995 | 1.46028 | 4.98e-10 | 6.053831 | 1.827e-09
2018-02-05 10:31 | 229493.7 | 120.0008 | 3 | 42 | 4.22314 | 3.259994 | 1.568561 | 1.759e-09 | 6.509764 | 6.955e-09
2018-02-05 10:33 | 229613.7 | 240.0009 | 3 | 42 | 4.250278 | 3.260018 | 1.677222 | 1.759e-09 | 6.970114 | 6.955e-09
2018-02-05 10:35 | 229733.7 | 360.0008 | 3 | 42 | 4.279602 | 3.26002 | 1.785883 | 1.759e-09 | 7.433516 | 6.955e-09
2018-02-05 10:37 | 229853.7 | 480.0009 | 3 | 42 | 4.312762 | 3.260076 | 1.894543 | 1.759e-09 | 7.900293 | 6.955e-09
2018-02-05 10:39 | 229973.7 | 600.0001 | 3 | 42 | 4.348592 | 3.260001 | 2.0032 | 1.759e-09 | 8.370839 | 6.955e-09
2018-02-05 10:41 | 230093.7 | 720.0001 | 3 | 42 | 4.386402 | 3.260043 | 2.111864 | 1.759e-09 | 8.845408 | 6.955e-09
2018-02-05 10:43 | 230213.7 | 840 | 3 | 42 | 4.400308 | 2.922265 | 2.216543 | 1.759e-09 | 9.305762 | 6.955e-09
2018-02-05 10:45 | 230333.7 | 960.0016 | 3 | 42 | 4.400285 | 2.524993 | 2.307178 | 1.759e-09 | 9.70458 | 6.955e-09
2018-02-05 10:47 | 230453.7 | 1080.0008 | 3 | 42 | 4.400255 | 2.17954 | 2.385386 | 1.759e-09 | 10.04872 | 6.955e-09
2018-02-05 10:49 | 230573.7 | 1200.0005 | 3 | 42 | 4.400304 | 1.898116 | 2.453192 | 1.759e-09 | 10.34709 | 6.955e-09
2018-02-05 10:51 | 230693.7 | 1320.0008 | 3 | 42 | 4.400297 | 1.661483 | 2.512389 | 1.759e-09 | 10.60757 | 6.955e-09
2018-02-05 10:53 | 230813.7 | 1440.0016 | 3 | 42 | 4.400259 | 1.458941 | 2.564329 | 1.759e-09 | 10.83612 | 6.955e-09
2018-02-05 10:55 | 230933.7 | 1560 | 3 | 42 | 4.400257 | 1.277682 | 2.609887 | 1.759e-09 | 11.03658 | 6.955e-09
2018-02-05 10:57 | 231053.7 | 1680.0016 | 3 | 42 | 4.400199 | 1.123395 | 2.649823 | 1.759e-09 | 11.21231 | 6.955e-09
2018-02-05 10:59 | 231173.7 | 1800.0009 | 3 | 42 | 4.400251 | 0.9955149 | 2.685088 | 1.759e-09 | 11.36749 | 6.955e-09
2018-02-05 11:01 | 231293.7 | 1920.0005 | 3 | 42 | 4.400229 | 0.8866205 | 2.71641 | 1.759e-09 | 11.50531 | 6.955e-09
2018-02-05 11:03 | 231413.7 | 2040.0009 | 3 | 42 | 4.40024 | 0.7911501 | 2.744345 | 1.759e-09 | 11.62823 | 6.955e-09
2018-02-05 11:05 | 231533.7 | 2160.0001 | 3 | 42 | 4.40021 | 0.7036667 | 2.769211 | 1.759e-09 | 11.73765 | 6.955e-09
2018-02-05 11:07 | 231618.7 | 2244.9561 | 3 | 42 | 4.400245 | 0.6519995 | 2.785192 | 1.759e-09 | 11.80796 | 6.955e-09
2018-02-05 11:09 | 231738.7 | 120.0007 | 4 | 42 | 4.338671 | 0 | 2.785192 | 1.759e-09 | 11.80796 | 6.955e-09
2018-02-05 11:11 | 231858.7 | 240.0001 | 4 | 42 | 4.332706 | 0 | 2.785192 | 1.759e-09 | 11.80796 | 6.955e-09
2018-02-05 11:12 | 231918.7 | 300.0005 | 4 | 42 | 4.330971 | 0 | 2.785192 | 1.759e-09 | 11.80796 | 6.955e-09
2018-02-05 11:14 | 232038.8 | 120.0006 | 5 | 42 | 3.77147 | -6.520072 | 2.785192 | 0.2173072 | 11.80796 | 0.8336983
2018-02-05 11:16 | 232158.8 | 240.0005 | 5 | 42 | 3.69875 | -6.519895 | 2.785192 | 0.4346276 | 11.80796 | 1.645301
2018-02-05 11:18 | 232278.8 | 360.0013 | 5 | 42 | 3.630195 | -6.519974 | 2.785192 | 0.6519601 | 11.80796 | 2.441646
2018-02-05 11:20 | 232398.8 | 480.0006 | 5 | 42 | 3.5667 | -6.519979 | 2.785192 | 0.8692658 | 11.80796 | 3.223547
2018-02-05 11:22 | 232518.8 | 600.001 | 5 | 42 | 3.506749 | -6.519872 | 2.785192 | 1.086593 | 11.80796 | 3.99209
2018-02-05 11:24 | 232638.8 | 720.0006 | 5 | 42 | 3.453261 | -6.519891 | 2.785192 | 1.303894 | 11.80796 | 4.748117
2018-02-05 11:26 | 232758.8 | 840.0013 | 5 | 42 | 3.408856 | -6.519876 | 2.785192 | 1.521211 | 11.80796 | 5.493638
2018-02-05 11:28 | 232878.8 | 960.0005 | 5 | 42 | 3.368972 | -6.519905 | 2.785192 | 1.738513 | 11.80796 | 6.229976
2018-02-05 11:30 | 232998.8 | 1080.0006 | 5 | 42 | 3.329614 | -6.519915 | 2.785192 | 1.955843 | 11.80796 | 6.957932
2018-02-05 11:32 | 233118.8 | 1200.0005 | 5 | 42 | 3.285203 | -6.519883 | 2.785192 | 2.17315 | 11.80796 | 7.676754
2018-02-05 11:34 | 233238.8 | 1320.0013 | 5 | 42 | 3.234586 | -6.519898 | 2.785192 | 2.390468 | 11.80796 | 8.385355
2018-02-05 11:36 | 233358.8 | 1440.0013 | 5 | 42 | 3.158593 | -6.520181 | 2.785192 | 2.607782 | 11.80796 | 9.080894
2018-02-05 11:37 | 233459.9 | 1541.0755 | 5 | 42 | 2.999991 | -6.519834 | 2.785192 | 2.790823 | 11.80796 | 9.647293
2018-02-05 11:39 | 233579.9 | 120.0008 | 6 | 42 | 3.634339 | 0 | 2.785192 | 2.790823 | 11.80796 | 9.647293
2018-02-05 11:41 | 233699.9 | 240 | 6 | 42 | 3.661991 | 0 | 2.785192 | 2.790823 | 11.80796 | 9.647293
2018-02-05 11:42 | 233759.9 | 300.0013 | 6 | 42 | 3.668634 | 0 | 2.785192 | 2.790823 | 11.80796 | 9.647293
2018-02-05 11:42 | 233759.9 | 0.0024 | 7 | 43 | 3.668688 | 0 | 0 | 0 | 0 | 0
2018-02-05 11:44 | 233880 | 120.0009 | 2 | 43 | 4.046085 | 4.889792 | 0.1623982 | 4.3e-10 | 0.6498638 | 1.578e-09
2018-02-05 11:46 | 234000 | 240.0013 | 2 | 43 | 4.098375 | 4.88984 | 0.3253789 | 4.3e-10 | 1.313892 | 1.578e-09
2018-02-05 11:48 | 234120 | 360.0008 | 2 | 43 | 4.131773 | 4.889844 | 0.4883629 | 4.3e-10 | 1.984765 | 1.578e-09
2018-02-05 11:50 | 234240 | 480.001 | 2 | 43 | 4.159152 | 4.88993 | 0.6513641 | 4.3e-10 | 2.660525 | 1.578e-09
2018-02-05 11:52 | 234360 | 600.0013 | 2 | 43 | 4.185132 | 4.889821 | 0.8143523 | 4.3e-10 | 3.34053 | 1.578e-09
2018-02-05 11:54 | 234480 | 720.0005 | 2 | 43 | 4.20028 | 4.686158 | 0.975746 | 4.3e-10 | 4.01774 | 1.578e-09
2018-02-05 11:56 | 234600 | 840.0001 | 2 | 43 | 4.200306 | 4.281758 | 1.125215 | 4.3e-10 | 4.645552 | 1.578e-09
2018-02-05 11:58 | 234720 | 960.0017 | 2 | 43 | 4.200294 | 3.871318 | 1.261124 | 4.3e-10 | 5.21641 | 1.578e-09
2018-02-05 12:00 | 234840 | 1080.0001 | 2 | 43 | 4.200263 | 3.50356 | 1.383861 | 4.3e-10 | 5.731942 | 1.578e-09
2018-02-05 12:02 | 234928.8 | 1168.8351 | 2 | 43 | 4.200293 | 3.25998 | 1.467281 | 4.3e-10 | 6.082331 | 1.578e-09
2018-02-05 12:04 | 235048.9 | 120.0009 | 3 | 43 | 4.222634 | 3.260056 | 1.575555 | 1.938e-09 | 6.538216 | 7.707e-09
2018-02-05 12:06 | 235168.9 | 240.0009 | 3 | 43 | 4.249917 | 3.260015 | 1.684211 | 1.938e-09 | 6.998484 | 7.707e-09
2018-02-05 12:08 | 235288.9 | 360.0009 | 3 | 43 | 4.281395 | 3.260049 | 1.792881 | 1.938e-09 | 7.461996 | 7.707e-09
2018-02-05 12:10 | 235408.9 | 480.0001 | 3 | 43 | 4.314399 | 3.260068 | 1.901542 | 1.938e-09 | 7.929002 | 7.707e-09
2018-02-05 12:12 | 235528.9 | 600.0015 | 3 | 43 | 4.349322 | 3.260011 | 2.010203 | 1.938e-09 | 8.399677 | 7.707e-09
2018-02-05 12:14 | 235648.9 | 720.0006 | 3 | 43 | 4.386382 | 3.260011 | 2.118866 | 1.938e-09 | 8.874283 | 7.707e-09
2018-02-05 12:16 | 235768.9 | 840.001 | 3 | 43 | 4.400313 | 2.908284 | 2.223409 | 1.938e-09 | 9.334033 | 7.707e-09
2018-02-05 12:18 | 235888.9 | 960.0007 | 3 | 43 | 4.400301 | 2.506192 | 2.313361 | 1.938e-09 | 9.729848 | 7.707e-09
2018-02-05 12:20 | 236008.9 | 1080.0002 | 3 | 43 | 4.400319 | 2.178678 | 2.391264 | 1.938e-09 | 10.07264 | 7.707e-09
2018-02-05 12:22 | 236128.9 | 1200.0009 | 3 | 43 | 4.400275 | 1.899753 | 2.459079 | 1.938e-09 | 10.37105 | 7.707e-09
2018-02-05 12:24 | 236248.9 | 1320.0015 | 3 | 43 | 4.400296 | 1.661855 | 2.518353 | 1.938e-09 | 10.63187 | 7.707e-09
2018-02-05 12:26 | 236368.9 | 1440.0002 | 3 | 43 | 4.400202 | 1.446466 | 2.570093 | 1.938e-09 | 10.85954 | 7.707e-09
2018-02-05 12:28 | 236488.9 | 1560.0001 | 3 | 43 | 4.400246 | 1.270895 | 2.615297 | 1.938e-09 | 11.05845 | 7.707e-09
2018-02-05 12:30 | 236608.9 | 1680.0002 | 3 | 43 | 4.400239 | 1.122592 | 2.655123 | 1.938e-09 | 11.2337 | 7.707e-09
2018-02-05 12:32 | 236728.9 | 1800.0001 | 3 | 43 | 4.400261 | 0.9967661 | 2.690393 | 1.938e-09 | 11.38889 | 7.707e-09
2018-02-05 12:34 | 236848.9 | 1920.0008 | 3 | 43 | 4.400246 | 0.8850822 | 2.72172 | 1.938e-09 | 11.52674 | 7.707e-09
2018-02-05 12:36 | 236968.9 | 2040.0006 | 3 | 43 | 4.400213 | 0.7853317 | 2.749499 | 1.938e-09 | 11.64897 | 7.707e-09
2018-02-05 12:38 | 237088.9 | 2160.0008 | 3 | 43 | 4.400223 | 0.7033529 | 2.77427 | 1.938e-09 | 11.75797 | 7.707e-09
2018-02-05 12:39 | 237172.2 | 2243.3754 | 3 | 43 | 4.400204 | 0.6519995 | 2.789954 | 1.938e-09 | 11.82698 | 7.707e-09
2018-02-05 12:41 | 237292.3 | 120.0013 | 4 | 43 | 4.338412 | 0 | 2.789954 | 1.938e-09 | 11.82698 | 7.707e-09
2018-02-05 12:43 | 237412.3 | 240 | 4 | 43 | 4.332413 | 0 | 2.789954 | 1.938e-09 | 11.82698 | 7.707e-09
2018-02-05 12:44 | 237472.3 | 300.0029 | 4 | 43 | 4.330724 | 0 | 2.789954 | 1.938e-09 | 11.82698 | 7.707e-09
2018-02-05 12:46 | 237592.4 | 120.0005 | 5 | 43 | 3.769176 | -6.519868 | 2.789954 | 0.2172958 | 11.82698 | 0.832906
2018-02-05 12:48 | 237712.4 | 240.0016 | 5 | 43 | 3.697614 | -6.51986 | 2.789954 | 0.434622 | 11.82698 | 1.64419
2018-02-05 12:50 | 237832.4 | 360.0002 | 5 | 43 | 3.629916 | -6.519848 | 2.789954 | 0.6519327 | 11.82698 | 2.440351
2018-02-05 12:52 | 237952.4 | 480.0002 | 5 | 43 | 3.563214 | -6.519944 | 2.789954 | 0.8692582 | 11.82698 | 3.221955
2018-02-05 12:54 | 238072.4 | 600.0009 | 5 | 43 | 3.502582 | -6.519858 | 2.789954 | 1.086574 | 11.82698 | 3.989493
2018-02-05 12:56 | 238192.4 | 720.0009 | 5 | 43 | 3.45235 | -6.519866 | 2.789954 | 1.303896 | 11.82698 | 4.745066
2018-02-05 12:58 | 238312.4 | 840.0013 | 5 | 43 | 3.409194 | -6.520151 | 2.789954 | 1.521216 | 11.82698 | 5.490531
2018-02-05 13:00 | 238432.4 | 960.0009 | 5 | 43 | 3.368106 | -6.520163 | 2.789954 | 1.738519 | 11.82698 | 6.226912
2018-02-05 13:02 | 238552.4 | 1080.0013 | 5 | 43 | 3.324909 | -6.519885 | 2.789954 | 1.955848 | 11.82698 | 6.954235
2018-02-05 13:04 | 238672.4 | 1200.0013 | 5 | 43 | 3.282553 | -6.519873 | 2.789954 | 2.173151 | 11.82698 | 7.672169
2018-02-05 13:06 | 238792.4 | 1320.0001 | 5 | 43 | 3.234212 | -6.520134 | 2.789954 | 2.390476 | 11.82698 | 8.380516
2018-02-05 13:08 | 238912.4 | 1440.0002 | 5 | 43 | 3.158853 | -6.519828 | 2.789954 | 2.60779 | 11.82698 | 9.076115
2018-02-05 13:10 | 239010.7 | 1538.3008 | 5 | 43 | 2.99999 | -6.520143 | 2.789954 | 2.785815 | 11.82698 | 9.626955
2018-02-05 13:12 | 239130.7 | 120.0003 | 6 | 43 | 3.635992 | 0 | 2.789954 | 2.785815 | 11.82698 | 9.626955
2018-02-05 13:14 | 239250.7 | 240.0004 | 6 | 43 | 3.662981 | 0 | 2.789954 | 2.785815 | 11.82698 | 9.626955
2018-02-05 13:15 | 239310.7 | 300.0028 | 6 | 43 | 3.669627 | 0 | 2.789954 | 2.785815 | 11.82698 | 9.626955
2018-02-05 13:15 | 239310.7 | 0.0024 | 7 | 44 | 3.669724 | 0 | 0 | 0 | 0 | 0
2018-02-05 13:17 | 239430.8 | 120.0007 | 2 | 44 | 4.046512 | 4.890147 | 0.1624152 | 0 | 0.6500276 | 0
2018-02-05 13:19 | 239550.8 | 240.0021 | 2 | 44 | 4.100214 | 4.890159 | 0.3254048 | 0 | 1.314239 | 0
2018-02-05 13:21 | 239670.8 | 360.001 | 2 | 44 | 4.135008 | 4.890132 | 0.4883983 | 0 | 1.985634 | 0
2018-02-05 13:23 | 239790.8 | 480.0001 | 2 | 44 | 4.160132 | 4.890128 | 0.6513855 | 0 | 2.661659 | 0
2018-02-05 13:25 | 239910.8 | 600.0007 | 2 | 44 | 4.185343 | 4.890122 | 0.8143892 | 0 | 3.341828 | 0
2018-02-05 13:27 | 240030.8 | 720.0001 | 2 | 44 | 4.200301 | 4.682752 | 0.9758195 | 0 | 4.019182 | 0
2018-02-05 13:29 | 240150.8 | 840.001 | 2 | 44 | 4.200302 | 4.241719 | 1.124576 | 0 | 4.644004 | 0
2018-02-05 13:31 | 240270.8 | 960.0021 | 2 | 44 | 4.200274 | 3.84971 | 1.259254 | 0 | 5.209691 | 0
2018-02-05 13:33 | 240390.8 | 1080.0002 | 2 | 44 | 4.200298 | 3.500501 | 1.381678 | 0 | 5.723907 | 0
2018-02-05 13:34 | 240481.6 | 1170.7754 | 2 | 44 | 4.200278 | 3.259995 | 1.46687 | 0 | 6.08174 | 0
2018-02-05 13:36 | 240601.6 | 120.0018 | 3 | 44 | 4.222984 | 3.259877 | 1.575155 | 0 | 6.537665 | 0
2018-02-05 13:38 | 240721.6 | 240.0002 | 3 | 44 | 4.252179 | 3.259957 | 1.683811 | 0 | 6.998075 | 0
2018-02-05 13:40 | 240841.6 | 360.0017 | 3 | 44 | 4.282571 | 3.259841 | 1.792468 | 0 | 7.461748 | 0
2018-02-05 13:42 | 240961.6 | 480.0007 | 3 | 44 | 4.314571 | 3.259931 | 1.901126 | 0 | 7.928801 | 0
2018-02-05 13:44 | 241081.6 | 600.0017 | 3 | 44 | 4.34883 | 3.259953 | 2.009785 | 0 | 8.399441 | 0
2018-02-05 13:46 | 241201.6 | 720.0007 | 3 | 44 | 4.387215 | 3.259946 | 2.118441 | 0 | 8.87401 | 0
2018-02-05 13:48 | 241321.6 | 840.0009 | 3 | 44 | 4.400277 | 2.892196 | 2.222488 | 0 | 9.331624 | 0
2018-02-05 13:50 | 241441.6 | 960.0002 | 3 | 44 | 4.400288 | 2.505088 | 2.312241 | 0 | 9.7265625 | 0
2018-02-05 13:52 | 241561.6 | 1080.0007 | 3 | 44 | 4.400294 | 2.180598 | 2.390172 | 0 | 10.06948 | 0
2018-02-05 13:54 | 241681.6 | 1200.0009 | 3 | 44 | 4.400243 | 1.898141 | 2.458049 | 0 | 10.36816 | 0
2018-02-05 13:56 | 241801.6 | 1320.0007 | 3 | 44 | 4.400251 | 1.648009 | 2.51706 | 0 | 10.62782 | 0
2018-02-05 13:58 | 241921.6 | 1440.0002 | 3 | 44 | 4.400272 | 1.44311 | 2.568468 | 0 | 10.85404 | 0
2018-02-05 14:00 | 242041.6 | 1560.0007 | 3 | 44 | 4.400242 | 1.269604 | 2.613604 | 0 | 11.05264 | 0
2018-02-05 14:02 | 242161.6 | 1680.0011 | 3 | 44 | 4.400229 | 1.122856 | 2.653427 | 0 | 11.22788 | 0
2018-02-05 14:04 | 242281.6 | 1800.0015 | 3 | 44 | 4.400274 | 0.9933071 | 2.688657 | 0 | 11.3829 | 0
2018-02-05 14:06 | 242401.6 | 1920.0001 | 3 | 44 | 4.400243 | 0.8785563 | 2.719778 | 0 | 11.51983 | 0
2018-02-05 14:08 | 242521.6 | 2040.0015 | 3 | 44 | 4.400201 | 0.7835312 | 2.747429 | 0 | 11.64151 | 0
2018-02-05 14:10 | 242641.6 | 2160.001 | 3 | 44 | 4.400199 | 0.7023506 | 2.772151 | 0 | 11.75029 | 0
2018-02-05 14:12 | 242725.3 | 2243.6722 | 3 | 44 | 4.400237 | 0.6519966 | 2.787885 | 0 | 11.81952 | 0
2018-02-05 14:14 | 242845.3 | 120.0011 | 4 | 44 | 4.338824 | 0 | 2.787885 | 0 | 11.81952 | 0
2018-02-05 14:16 | 242965.3 | 240.0008 | 4 | 44 | 4.332937 | 0 | 2.787885 | 0 | 11.81952 | 0
2018-02-05 14:17 | 243025.3 | 300.0035 | 4 | 44 | 4.331234 | 0 | 2.787885 | 0 | 11.81952 | 0
2018-02-05 14:19 | 243145.4 | 120.0014 | 5 | 44 | 3.772695 | -6.520169 | 2.787885 | 0.2173117 | 11.81952 | 0.8336058
2018-02-05 14:21 | 243265.4 | 240.0009 | 5 | 44 | 3.701056 | -6.520167 | 2.787885 | 0.4346588 | 11.81952 | 1.645791
2018-02-05 14:23 | 243385.4 | 360.0005 | 5 | 44 | 3.630058 | -6.519847 | 2.787885 | 0.6519743 | 11.81952 | 2.442392
2018-02-05 14:25 | 243505.4 | 480.0009 | 5 | 44 | 3.564207 | -6.520136 | 2.787885 | 0.8693137 | 11.81952 | 3.223999
2018-02-05 14:27 | 243625.4 | 600.0014 | 5 | 44 | 3.506459 | -6.519872 | 2.787885 | 1.08662 | 11.81952 | 3.992114
2018-02-05 14:29 | 243745.4 | 720.0017 | 5 | 44 | 3.456594 | -6.519897 | 2.787885 | 1.30396 | 11.81952 | 4.748627
2018-02-05 14:31 | 243865.4 | 840.0014 | 5 | 44 | 3.412201 | -6.519835 | 2.787885 | 1.521279 | 11.81952 | 5.494933
2018-02-05 14:33 | 243985.4 | 960.001 | 5 | 44 | 3.368541 | -6.519837 | 2.787885 | 1.738598 | 11.81952 | 6.231681
2018-02-05 14:35 | 244105.4 | 1080.0006 | 5 | 44 | 3.328432 | -6.519809 | 2.787885 | 1.955927 | 11.81952 | 6.959362
2018-02-05 14:37 | 244225.4 | 1200.0009 | 5 | 44 | 3.288007 | -6.520121 | 2.787885 | 2.173254 | 11.81952 | 7.678355
2018-02-05 14:39 | 244345.4 | 1320.0013 | 5 | 44 | 3.240518 | -6.520133 | 2.787885 | 2.390558 | 11.81952 | 8.388
2018-02-05 14:41 | 244465.4 | 1440.0009 | 5 | 44 | 3.159153 | -6.520118 | 2.787885 | 2.607885 | 11.81952 | 9.084529
2018-02-05 14:43 | 244563 | 1537.6256 | 5 | 44 | 2.999992 | -6.520103 | 2.787885 | 2.784698 | 11.81952 | 9.631408
2018-02-05 14:45 | 244683.1 | 120.0003 | 6 | 44 | 3.636348 | 0 | 2.787885 | 2.784698 | 11.81952 | 9.631408
2018-02-05 14:47 | 244803.1 | 240.0007 | 6 | 44 | 3.663367 | 0 | 2.787885 | 2.784698 | 11.81952 | 9.631408
2018-02-05 14:48 | 244863.1 | 300.0019 | 6 | 44 | 3.670013 | 0 | 2.787885 | 2.784698 | 11.81952 | 9.631408
2018-02-05 14:48 | 244863.1 | 0.0024 | 7 | 45 | 3.669914 | 0 | 0 | 0 | 0 | 0
2018-02-05 14:50 | 244983.1 | 120.0014 | 2 | 45 | 4.044256 | 4.889852 | 0.1623971 | 0 | 0.6494572 | 0
2018-02-05 14:52 | 245103.1 | 240.0002 | 2 | 45 | 4.099159 | 4.889855 | 0.3253717 | 0 | 1.313413 | 0
2018-02-05 14:54 | 245223.1 | 360.0014 | 2 | 45 | 4.131309 | 4.889857 | 0.4883828 | 0 | 1.984451 | 0
2018-02-05 14:56 | 245343.1 | 480.0002 | 2 | 45 | 4.155563 | 4.889905 | 0.6513569 | 0 | 2.659748 | 0
2018-02-05 14:58 | 245463.1 | 600.0014 | 2 | 45 | 4.181215 | 4.889874 | 0.8143715 | 0 | 3.339212 | 0
2018-02-05 15:00 | 245583.1 | 720.0003 | 2 | 45 | 4.200294 | 4.705037 | 0.9762382 | 0 | 4.018054 | 0
2018-02-05 15:02 | 245703.1 | 840.0014 | 2 | 45 | 4.200315 | 4.284333 | 1.125846 | 0 | 4.646451 | 0
2018-02-05 15:04 | 245823.1 | 960.0003 | 2 | 45 | 4.200296 | 3.897077 | 1.262104 | 0 | 5.218776 | 0
2018-02-05 15:06 | 245943.1 | 1080.0007 | 2 | 45 | 4.200259 | 3.542464 | 1.386073 | 0 | 5.73948 | 0
2018-02-05 15:07 | 246041.9 | 1178.751 | 2 | 45 | 4.200256 | 3.25999 | 1.47938 | 0 | 6.131397 | 0
2018-02-05 15:09 | 246161.9 | 120.0005 | 3 | 45 | 4.225034 | 3.259973 | 1.587669 | 0 | 6.58746 | 0
2018-02-05 15:11 | 246281.9 | 240.0009 | 3 | 45 | 4.253233 | 3.259974 | 1.696324 | 0 | 7.048048 | 0
2018-02-05 15:13 | 246401.9 | 360.0013 | 3 | 45 | 4.283318 | 3.259952 | 1.804993 | 0 | 7.511862 | 0
2018-02-05 15:15 | 246521.9 | 480.0001 | 3 | 45 | 4.315547 | 3.259948 | 1.913645 | 0 | 7.978973 | 0
2018-02-05 15:17 | 246641.9 | 600.0005 | 3 | 45 | 4.351961 | 3.260028 | 2.022316 | 0 | 8.449879 | 0
2018-02-05 15:19 | 246761.9 | 720.0002 | 3 | 45 | 4.391371 | 3.259946 | 2.130968 | 0 | 8.924864 | 0
2018-02-05 15:21 | 246881.9 | 840.0013 | 3 | 45 | 4.400338 | 2.858247 | 2.233906 | 0 | 9.377717 | 0
2018-02-05 15:23 | 247001.9 | 960.001 | 3 | 45 | 4.400309 | 2.480029 | 2.322665 | 0 | 9.768283 | 0
2018-02-05 15:25 | 247121.9 | 1080.0006 | 3 | 45 | 4.400274 | 2.14969 | 2.39971 | 0 | 10.1073 | 0
2018-02-05 15:27 | 247241.9 | 1200.0009 | 3 | 45 | 4.40025 | 1.857951 | 2.466365 | 0 | 10.4006 | 0
2018-02-05 15:29 | 247361.9 | 1320.0006 | 3 | 45 | 4.400271 | 1.622115 | 2.524244 | 0 | 10.65529 | 0
2018-02-05 15:31 | 247481.9 | 1440.0002 | 3 | 45 | 4.400257 | 1.423391 | 2.5749 | 0 | 10.87818 | 0
2018-02-05 15:33 | 247601.9 | 1560.0013 | 3 | 45 | 4.400255 | 1.253556 | 2.619451 | 0 | 11.07422 | 0
2018-02-05 15:35 | 247721.9 | 1680.0002 | 3 | 45 | 4.400239 | 1.100517 | 2.658649 | 0 | 11.2467 | 0
2018-02-05 15:37 | 247841.9 | 1800.0013 | 3 | 45 | 4.400264 | 0.9717703 | 2.693104 | 0 | 11.39831 | 0
2018-02-05 15:39 | 247961.9 | 1920.001 | 3 | 45 | 4.400192 | 0.8628807 | 2.723638 | 0 | 11.53267 | 0
2018-02-05 15:41 | 248081.9 | 2040.0021 | 3 | 45 | 4.400229 | 0.772316 | 2.750857 | 0 | 11.65244 | 0
2018-02-05 15:43 | 248201.9 | 2160.001 | 3 | 45 | 4.400212 | 0.690588 | 2.775213 | 0 | 11.75961 | 0
2018-02-05 15:44 | 248264.2 | 2222.3359 | 3 | 45 | 4.40027 | 0.6519976 | 2.78683 | 0 | 11.81073 | 0
2018-02-05 15:46 | 248384.3 | 120.0005 | 4 | 45 | 4.339254 | 0 | 2.78683 | 0 | 11.81073 | 0
2018-02-05 15:48 | 248504.3 | 240.001 | 4 | 45 | 4.333393 | 0 | 2.78683 | 0 | 11.81073 | 0
2018-02-05 15:49 | 248564.3 | 300.0045 | 4 | 45 | 4.331689 | 0 | 2.78683 | 0 | 11.81073 | 0
2018-02-05 15:51 | 248684.4 | 120.0015 | 5 | 45 | 3.776064 | -6.520075 | 2.78683 | 0.2173147 | 11.81073 | 0.8344081
2018-02-05 15:53 | 248804.4 | 240.0001 | 5 | 45 | 3.701259 | -6.520088 | 2.78683 | 0.4346465 | 11.81073 | 1.646939
2018-02-05 15:55 | 248924.4 | 360.0006 | 5 | 45 | 3.630429 | -6.520098 | 2.78683 | 0.6519354 | 11.81073 | 2.443347
2018-02-05 15:57 | 249044.4 | 480.0002 | 5 | 45 | 3.566078 | -6.520123 | 2.78683 | 0.8693095 | 11.81073 | 3.225405
2018-02-05 15:59 | 249164.4 | 600.0014 | 5 | 45 | 3.508543 | -6.520055 | 2.78683 | 1.086645 | 11.81073 | 3.99402
2018-02-05 16:01 | 249284.4 | 720.001 | 5 | 45 | 3.457258 | -6.520121 | 2.78683 | 1.303959 | 11.81073 | 4.750809
2018-02-05 16:03 | 249404.4 | 840.0014 | 5 | 45 | 3.410473 | -6.520096 | 2.78683 | 1.521275 | 11.81073 | 5.496939
2018-02-05 16:05 | 249524.4 | 960.001 | 5 | 45 | 3.369494 | -6.520104 | 2.78683 | 1.73859 | 11.81073 | 6.233572
2018-02-05 16:07 | 249644.4 | 1080.0014 | 5 | 45 | 3.330139 | -6.520114 | 2.78683 | 1.955936 | 11.81073 | 6.961635
2018-02-05 16:09 | 249764.4 | 1200.0001 | 5 | 45 | 3.289792 | -6.520052 | 2.78683 | 2.173259 | 11.81073 | 7.681075
2018-02-05 16:11 | 249884.4 | 1320.0015 | 5 | 45 | 3.238336 | -6.520148 | 2.78683 | 2.390592 | 11.81073 | 8.390801
2018-02-05 16:13 | 250004.4 | 1440 | 5 | 45 | 3.158318 | -6.520088 | 2.78683 | 2.607907 | 11.81073 | 9.086632
2018-02-05 16:15 | 250103.8 | 1539.4202 | 5 | 45 | 2.999996 | -6.520102 | 2.78683 | 2.787966 | 11.81073 | 9.643615
2018-02-05 16:17 | 250223.8 | 120.001 | 6 | 45 | 3.635472 | 0 | 2.78683 | 2.787966 | 11.81073 | 9.643615
2018-02-05 16:19 | 250343.8 | 240.0016 | 6 | 45 | 3.66286 | 0 | 2.78683 | 2.787966 | 11.81073 | 9.643615
2018-02-05 16:20 | 250403.8 | 300.0011 | 6 | 45 | 3.669705 | 0 | 2.78683 | 2.787966 | 11.81073 | 9.643615
2018-02-05 16:20 | 250403.9 | 0.0024 | 7 | 46 | 3.669567 | 0 | 0 | 0 | 0 | 0
2018-02-05 16:22 | 250523.9 | 120.0007 | 2 | 46 | 4.046891 | 4.890151 | 0.1623921 | 0 | 0.64986 | 0
2018-02-05 16:24 | 250643.9 | 240.0002 | 2 | 46 | 4.099755 | 4.890197 | 0.3253779 | 0 | 1.314091 | 0
2018-02-05 16:26 | 250763.9 | 360.0007 | 2 | 46 | 4.131423 | 4.890191 | 0.4883721 | 0 | 1.985142 | 0
2018-02-05 16:28 | 250883.9 | 480.0018 | 2 | 46 | 4.15645 | 4.889831 | 0.6513571 | 0 | 2.66053 | 0
2018-02-05 16:30 | 251003.9 | 600.0007 | 2 | 46 | 4.184803 | 4.889892 | 0.8143349 | 0 | 3.340208 | 0
2018-02-05 16:32 | 251123.9 | 720.0018 | 2 | 46 | 4.200296 | 4.67369 | 0.9755948 | 0 | 4.016862 | 0
2018-02-05 16:34 | 251243.9 | 840.0006 | 2 | 46 | 4.200291 | 4.2653 | 1.124501 | 0 | 4.642313 | 0
2018-02-05 16:36 | 251363.9 | 960.0002 | 2 | 46 | 4.200298 | 3.888078 | 1.260369 | 0 | 5.212999 | 0
2018-02-05 16:38 | 251483.9 | 1080.0022 | 2 | 46 | 4.20032 | 3.516688 | 1.383747 | 0 | 5.731222 | 0
2018-02-05 16:39 | 251568.8 | 1164.9173 | 2 | 46 | 4.200293 | 3.259971 | 1.463611 | 0 | 6.066673 | 0
2018-02-05 16:41 | 251688.9 | 120.0015 | 3 | 46 | 4.223502 | 3.260022 | 1.571891 | 0 | 6.522621 | 0
2018-02-05 16:43 | 251808.9 | 240.0019 | 3 | 46 | 4.251057 | 3.260051 | 1.680545 | 0 | 6.983002 | 0
2018-02-05 16:45 | 251928.9 | 360.0015 | 3 | 46 | 4.280663 | 3.259995 | 1.789202 | 0 | 7.446485 | 0
2018-02-05 16:47 | 252048.9 | 480.0003 | 3 | 46 | 4.313968 | 3.259963 | 1.897857 | 0 | 7.913365 | 0
2018-02-05 16:49 | 252168.9 | 600.0008 | 3 | 46 | 4.350524 | 3.259995 | 2.006513 | 0 | 8.384083 | 0
2018-02-05 16:51 | 252288.9 | 720.0011 | 3 | 46 | 4.388564 | 3.259963 | 2.115171 | 0 | 8.858849 | 0
2018-02-05 16:53 | 252408.9 | 840.0007 | 3 | 46 | 4.400283 | 2.899726 | 2.219212 | 0 | 9.316469 | 0
2018-02-05 16:55 | 252528.9 | 960.0003 | 3 | 46 | 4.400317 | 2.511359 | 2.309216 | 0 | 9.712512 | 0
2018-02-05 16:57 | 252648.9 | 1080.0007 | 3 | 46 | 4.400266 | 2.165315 | 2.387009 | 0 | 10.05482 | 0
2018-02-05 16:59 | 252768.9 | 1200.0003 | 3 | 46 | 4.4003 | 1.886324 | 2.454377 | 0 | 10.35126 | 0
2018-02-05 17:01 | 252888.9 | 1320.0004 | 3 | 46 | 4.400267 | 1.650271 | 2.513201 | 0 | 10.61011 | 0
2018-02-05 17:03 | 253008.9 | 1440.0003 | 3 | 46 | 4.400244 | 1.450681 | 2.564822 | 0 | 10.83725 | 0
2018-02-05 17:05 | 253128.9 | 1560.0007 | 3 | 46 | 4.400271 | 1.273177 | 2.610167 | 0 | 11.03678 | 0
2018-02-05 17:07 | 253248.9 | 1680.0011 | 3 | 46 | 4.400282 | 1.119943 | 2.649925 | 0 | 11.21172 | 0
2018-02-05 17:09 | 253368.9 | 1800.0023 | 3 | 46 | 4.400199 | 0.9916162 | 2.685042 | 0 | 11.36625 | 0
2018-02-05 17:11 | 253488.9 | 1920.0019 | 3 | 46 | 4.400258 | 0.884757 | 2.71626 | 0 | 11.50362 | 0
2018-02-05 17:13 | 253608.9 | 2040.0018 | 3 | 46 | 4.400204 | 0.7890863 | 2.744129 | 0 | 11.62625 | 0
2018-02-05 17:15 | 253728.9 | 2160.0007 | 3 | 46 | 4.400218 | 0.702651 | 2.768967 | 0 | 11.73553 | 0
2018-02-05 17:17 | 253810.2 | 2241.3721 | 3 | 46 | 4.400215 | 0.6519814 | 2.784264 | 0 | 11.80285 | 0
2018-02-05 17:19 | 253930.3 | 120.0002 | 4 | 46 | 4.338387 | 0 | 2.784264 | 0 | 11.80285 | 0
2018-02-05 17:21 | 254050.3 | 240 | 4 | 46 | 4.332412 | 0 | 2.784264 | 0 | 11.80285 | 0
2018-02-05 17:22 | 254110.3 | 300.0013 | 4 | 46 | 4.330685 | 0 | 2.784264 | 0 | 11.80285 | 0
2018-02-05 17:24 | 254230.4 | 120.0014 | 5 | 46 | 3.769537 | -6.520114 | 2.784264 | 0.2173121 | 11.80285 | 0.8333707
2018-02-05 17:26 | 254350.4 | 240.0003 | 5 | 46 | 3.695909 | -6.520052 | 2.784264 | 0.4346275 | 11.80285 | 1.644392
2018-02-05 17:28 | 254470.4 | 360.0023 | 5 | 46 | 3.627597 | -6.520065 | 2.784264 | 0.6519573 | 11.80285 | 2.44014
2018-02-05 17:30 | 254590.4 | 480.0003 | 5 | 46 | 3.564126 | -6.52009 | 2.784264 | 0.8692718 | 11.80285 | 3.221456
2018-02-05 17:32 | 254710.4 | 600.0013 | 5 | 46 | 3.50467 | -6.520139 | 2.784264 | 1.086589 | 11.80285 | 3.98944
2018-02-05 17:34 | 254830.4 | 720.0027 | 5 | 46 | 3.450967 | -6.52006 | 2.784264 | 1.303915 | 11.80285 | 4.745068
2018-02-05 17:36 | 254950.4 | 840.0005 | 5 | 46 | 3.406534 | -6.52003 | 2.784264 | 1.521229 | 11.80285 | 5.490072
2018-02-05 17:38 | 255070.4 | 960.0018 | 5 | 46 | 3.366395 | -6.520052 | 2.784264 | 1.738553 | 11.80285 | 6.225961
2018-02-05 17:40 | 255190.4 | 1080.0005 | 5 | 46 | 3.326844 | -6.520065 | 2.784264 | 1.955871 | 11.80285 | 6.953303
2018-02-05 17:42 | 255310.4 | 1200.0002 | 5 | 46 | 3.282347 | -6.520012 | 2.784264 | 2.173187 | 11.80285 | 7.67162
2018-02-05 17:44 | 255430.4 | 1320.0005 | 5 | 46 | 3.229318 | -6.520004 | 2.784264 | 2.390526 | 11.80285 | 8.379412
2018-02-05 17:46 | 255550.4 | 1440.0002 | 5 | 46 | 3.151185 | -6.520055 | 2.784264 | 2.607849 | 11.80285 | 9.073609
2018-02-05 17:47 | 255647.3 | 1536.9488 | 5 | 46 | 2.999994 | -6.52005 | 2.784264 | 2.783432 | 11.80285 | 9.615942
2018-02-05 17:49 | 255767.4 | 120.0005 | 6 | 46 | 3.636472 | 0 | 2.784264 | 2.783432 | 11.80285 | 9.615942
2018-02-05 17:51 | 255887.4 | 240.0009 | 6 | 46 | 3.663774 | 0 | 2.784264 | 2.783432 | 11.80285 | 9.615942
2018-02-05 17:52 | 255947.4 | 300.0029 | 6 | 46 | 3.670274 | 0 | 2.784264 | 2.783432 | 11.80285 | 9.615942
2018-02-05 17:52 | 255947.4 | 0.0025 | 7 | 47 | 3.670146 | 0 | 0 | 0 | 0 | 0
2018-02-05 17:54 | 256067.4 | 120.0014 | 2 | 47 | 4.048222 | 4.890092 | 0.1623722 | 0 | 0.6500999 | 0
2018-02-05 17:56 | 256187.4 | 240.0011 | 2 | 47 | 4.100246 | 4.890145 | 0.3253905 | 0 | 1.314624 | 0
2018-02-05 17:58 | 256307.4 | 360.0007 | 2 | 47 | 4.132282 | 4.890159 | 0.4883775 | 0 | 1.985709 | 0
2018-02-05 18:00 | 256427.4 | 480.001 | 2 | 47 | 4.159921 | 4.890058 | 0.6513795 | 0 | 2.661514 | 0
2018-02-05 18:02 | 256547.4 | 600.0014 | 2 | 47 | 4.185924 | 4.89004 | 0.8143685 | 0 | 3.341657 | 0
2018-02-05 18:04 | 256667.4 | 720.0011 | 2 | 47 | 4.200302 | 4.673497 | 0.9756061 | 0 | 4.01827 | 0
2018-02-05 18:06 | 256787.4 | 840.0014 | 2 | 47 | 4.200285 | 4.274367 | 1.124768 | 0 | 4.644795 | 0
2018-02-05 18:08 | 256907.4 | 960.0003 | 2 | 47 | 4.200278 | 3.874179 | 1.260588 | 0 | 5.21528 | 0
2018-02-05 18:10 | 257027.4 | 1080.0006 | 2 | 47 | 4.20027 | 3.496406 | 1.38324 | 0 | 5.730453 | 0
2018-02-05 18:12 | 257113.6 | 1166.2048 | 2 | 47 | 4.200282 | 3.259988 | 1.464118 | 0 | 6.070163 | 0
2018-02-05 18:14 | 257233.7 | 120.0008 | 3 | 47 | 4.222551 | 3.259908 | 1.572392 | 0 | 6.526036 | 0
2018-02-05 18:16 | 257353.7 | 240.0002 | 3 | 47 | 4.249498 | 3.259904 | 1.681052 | 0 | 6.986286 | 0
2018-02-05 18:18 | 257473.7 | 360.0015 | 3 | 47 | 4.280526 | 3.259929 | 1.789721 | 0 | 7.449714 | 0
2018-02-05 18:20 | 257593.7 | 480.001 | 3 | 47 | 4.314061 | 3.25995 | 1.898371 | 0 | 7.916615 | 0
2018-02-05 18:22 | 257713.7 | 600.0006 | 3 | 47 | 4.348999 | 3.25995 | 2.007037 | 0 | 8.387283 | 0
2018-02-05 18:24 | 257833.7 | 720.0002 | 3 | 47 | 4.385955 | 3.259908 | 2.115695 | 0 | 8.861835 | 0
2018-02-05 18:26 | 257953.7 | 840.0007 | 3 | 47 | 4.400295 | 2.917659 | 2.220419 | 0 | 9.322361 | 0
2018-02-05 18:28 | 258073.7 | 960.001 | 3 | 47 | 4.400268 | 2.506373 | 2.310586 | 0 | 9.719124 | 0
2018-02-05 18:30 | 258193.7 | 1080.0015 | 3 | 47 | 4.400252 | 2.175668 | 2.388454 | 0 | 10.06177 | 0
2018-02-05 18:32 | 258313.7 | 1200.0018 | 3 | 47 | 4.400255 | 1.897947 | 2.456232 | 0 | 10.36001 | 0
2018-02-05 18:34 | 258433.7 | 1320.0011 | 3 | 47 | 4.40024 | 1.661084 | 2.515468 | 0 | 10.62066 | 0
2018-02-05 18:36 | 258553.7 | 1440.0002 | 3 | 47 | 4.400286 | 1.45025 | 2.567269 | 0 | 10.8486 | 0
2018-02-05 18:38 | 258673.7 | 1560.0015 | 3 | 47 | 4.400267 | 1.270279 | 2.612476 | 0 | 11.04752 | 0
2018-02-05 18:40 | 258793.7 | 1680.001 | 3 | 47 | 4.400212 | 1.120542 | 2.652258 | 0 | 11.22257 | 0
2018-02-05 18:42 | 258913.7 | 1800.0015 | 3 | 47 | 4.400234 | 0.9955616 | 2.68746 | 0 | 11.37747 | 0
2018-02-05 18:44 | 259033.7 | 1920.0002 | 3 | 47 | 4.400242 | 0.8849802 | 2.718751 | 0 | 11.51516 | 0
2018-02-05 18:46 | 259153.7 | 2040.0007 | 3 | 47 | 4.400217 | 0.7831955 | 2.74652 | 0 | 11.63735 | 0
2018-02-05 18:48 | 259273.7 | 2160.001 | 3 | 47 | 4.40022 | 0.7003613 | 2.771218 | 0 | 11.74602 | 0
2018-02-05 18:49 | 259351.8 | 2238.1111 | 3 | 47 | 4.400163 | 0.6519909 | 2.785888 | 0 | 11.81057 | 0
2018-02-05 18:51 | 259471.8 | 120.0007 | 4 | 47 | 4.33883 | 0 | 2.785888 | 0 | 11.81057 | 0
2018-02-05 18:53 | 259591.8 | 240.0002 | 4 | 47 | 4.332907 | 0 | 2.785888 | 0 | 11.81057 | 0
2018-02-05 18:54 | 259651.8 | 300.0022 | 4 | 47 | 4.331211 | 0 | 2.785888 | 0 | 11.81057 | 0
2018-02-05 18:56 | 259771.9 | 120.0014 | 5 | 47 | 3.773493 | -6.519853 | 2.785888 | 0.2172957 | 11.81057 | 0.8338606
2018-02-05 18:58 | 259891.9 | 240.001 | 5 | 47 | 3.701326 | -6.519876 | 2.785888 | 0.4346456 | 11.81057 | 1.646103
2018-02-05 19:00 | 260011.9 | 360.0007 | 5 | 47 | 3.633365 | -6.519919 | 2.785888 | 0.6519476 | 11.81057 | 2.44296
2018-02-05 19:02 | 260131.9 | 480.001 | 5 | 47 | 3.56751 | -6.519895 | 2.785888 | 0.8692888 | 11.81057 | 3.225435
2018-02-05 19:04 | 260251.9 | 600.001 | 5 | 47 | 3.505953 | -6.519909 | 2.785888 | 1.086605 | 11.81057 | 3.993856
2018-02-05 19:06 | 260371.9 | 720.0002 | 5 | 47 | 3.455066 | -6.519878 | 2.785888 | 1.303929 | 11.81057 | 4.750077
2018-02-05 19:08 | 260491.9 | 840.0014 | 5 | 47 | 3.411629 | -6.519866 | 2.785888 | 1.52124 | 11.81057 | 5.496059
2018-02-05 19:10 | 260611.9 | 960.001 | 5 | 47 | 3.371247 | -6.519893 | 2.785888 | 1.738585 | 11.81057 | 6.233191
2018-02-05 19:12 | 260731.9 | 1080.0015 | 5 | 47 | 3.328647 | -6.519969 | 2.785888 | 1.955902 | 11.81057 | 6.96127
2018-02-05 19:14 | 260851.9 | 1200.0002 | 5 | 47 | 3.285461 | -6.519992 | 2.785888 | 2.17322 | 11.81057 | 7.679915
2018-02-05 19:16 | 260971.9 | 1320.0015 | 5 | 47 | 3.236518 | -6.519944 | 2.785888 | 2.390542 | 11.81057 | 8.388851
2018-02-05 19:18 | 261091.9 | 1440.0002 | 5 | 47 | 3.161714 | -6.519921 | 2.785888 | 2.607862 | 11.81057 | 9.084966
2018-02-05 19:20 | 261191.9 | 1540.0187 | 5 | 47 | 2.999996 | -6.519921 | 2.785888 | 2.788998 | 11.81057 | 9.645783
2018-02-05 19:22 | 261312 | 120.0004 | 6 | 47 | 3.63412 | 0 | 2.785888 | 2.788998 | 11.81057 | 9.645783
2018-02-05 19:24 | 261432 | 240.0008 | 6 | 47 | 3.6615 | 0 | 2.785888 | 2.788998 | 11.81057 | 9.645783
2018-02-05 19:25 | 261492 | 300.0028 | 6 | 47 | 3.668174 | 0 | 2.785888 | 2.788998 | 11.81057 | 9.645783
2018-02-05 19:25 | 261492 | 0.0024 | 7 | 48 | 3.668254 | 0 | 0 | 0 | 0 | 0
2018-02-05 19:27 | 261612 | 120.0009 | 2 | 48 | 4.044659 | 4.890058 | 0.1623784 | 0 | 0.6496688 | 0
2018-02-05 19:29 | 261732 | 240.0003 | 2 | 48 | 4.097897 | 4.890058 | 0.3253813 | 0 | 1.313602 | 0
2018-02-05 19:31 | 261852 | 360.0007 | 2 | 48 | 4.133142 | 4.890075 | 0.4883341 | 0 | 1.984442 | 0
2018-02-05 19:33 | 261972 | 480.0002 | 2 | 48 | 4.158409 | 4.890056 | 0.6513535 | 0 | 2.66032 | 0
2018-02-05 19:35 | 262092 | 600.0014 | 2 | 48 | 4.183923 | 4.89005 | 0.8143613 | 0 | 3.340235 | 0
2018-02-05 19:37 | 262212 | 720.0003 | 2 | 48 | 4.200338 | 4.71042 | 0.9761725 | 0 | 4.019047 | 0
2018-02-05 19:39 | 262332 | 840.0007 | 2 | 48 | 4.200305 | 4.276458 | 1.125979 | 0 | 4.648281 | 0
2018-02-05 19:41 | 262452 | 960.0012 | 2 | 48 | 4.200301 | 3.867301 | 1.261469 | 0 | 5.217377 | 0
2018-02-05 19:43 | 262572 | 1080.0007 | 2 | 48 | 4.200305 | 3.511611 | 1.384335 | 0 | 5.733449 | 0
2018-02-05 19:44 | 262664.9 | 1172.8571 | 2 | 48 | 4.200274 | 3.259999 | 1.471605 | 0 | 6.100009 | 0
2018-02-05 19:46 | 262784.9 | 120.0008 | 3 | 48 | 4.222572 | 3.259833 | 1.579878 | 0 | 6.555863 | 0
2018-02-05 19:48 | 262904.9 | 240.0004 | 3 | 48 | 4.251484 | 3.25987 | 1.688531 | 0 | 7.016175 | 0
2018-02-05 19:50 | 263024.9 | 360.0008 | 3 | 48 | 4.282751 | 3.259856 | 1.797187 | 0 | 7.479825 | 0
2018-02-05 19:52 | 263144.9 | 480.0027 | 3 | 48 | 4.315081 | 3.25981 | 1.905845 | 0 | 7.946919 | 0
2018-02-05 19:54 | 263264.9 | 600.0015 | 3 | 48 | 4.349426 | 3.2599 | 2.014495 | 0 | 8.417595 | 0
2018-02-05 19:56 | 263384.9 | 720.0011 | 3 | 48 | 4.387499 | 3.259871 | 2.123153 | 0 | 8.892228 | 0
2018-02-05 19:58 | 263504.9 | 840.0003 | 3 | 48 | 4.40032 | 2.879972 | 2.226973 | 0 | 9.348847 | 0
2018-02-05 20:00 | 263624.9 | 960.002 | 3 | 48 | 4.400307 | 2.492291 | 2.316279 | 0 | 9.741821 | 0
2018-02-05 20:02 | 263744.9 | 1080.0017 | 3 | 48 | 4.400292 | 2.16821 | 2.393778 | 0 | 10.08284 | 0
2018-02-05 20:04 | 263864.9 | 1200.0004 | 3 | 48 | 4.400282 | 1.890482 | 2.461334 | 0 | 10.3801 | 0
2018-02-05 20:06 | 263984.9 | 1320.0008 | 3 | 48 | 4.40022 | 1.640492 | 2.52014 | 0 | 10.63887 | 0
2018-02-05 20:08 | 264104.9 | 1440.0004 | 3 | 48 | 4.400256 | 1.433185 | 2.571235 | 0 | 10.8637 | 0
2018-02-05 20:10 | 264224.9 | 1560.0009 | 3 | 48 | 4.400222 | 1.261102 | 2.616066 | 0 | 11.06097 | 0
2018-02-05 20:12 | 264344.9 | 1680.002 | 3 | 48 | 4.400229 | 1.115882 | 2.655627 | 0 | 11.23504 | 0
2018-02-05 20:14 | 264464.9 | 1800.0015 | 3 | 48 | 4.400275 | 0.9889393 | 2.690665 | 0 | 11.38922 | 0
2018-02-05 20:16 | 264584.9 | 1920.002 | 3 | 48 | 4.400256 | 0.8734112 | 2.721621 | 0 | 11.52543 | 0
2018-02-05 20:18 | 264704.9 | 2040.0009 | 3 | 48 | 4.400236 | 0.7786055 | 2.749094 | 0 | 11.64632 | 0
2018-02-05 20:20 | 264824.9 | 2160.001 | 3 | 48 | 4.400224 | 0.6978006 | 2.773653 | 0 | 11.75439 | 0
2018-02-05 20:21 | 264900.8 | 2235.9007 | 3 | 48 | 4.400184 | 0.6519947 | 2.78788 | 0 | 11.81699 | 0
2018-02-05 20:23 | 265020.8 | 120.0014 | 4 | 48 | 4.338528 | 0 | 2.78788 | 0 | 11.81699 | 0
2018-02-05 20:25 | 265140.8 | 240.0002 | 4 | 48 | 4.332672 | 0 | 2.78788 | 0 | 11.81699 | 0
2018-02-05 20:26 | 265200.8 | 300.0014 | 4 | 48 | 4.330966 | 0 | 2.78788 | 0 | 11.81699 | 0
2018-02-05 20:28 | 265320.9 | 120.0024 | 5 | 48 | 3.769501 | -6.519979 | 2.78788 | 0.2173045 | 11.81699 | 0.8330041
2018-02-05 20:30 | 265440.9 | 240.0004 | 5 | 48 | 3.698485 | -6.519996 | 2.78788 | 0.4346243 | 11.81699 | 1.644411
2018-02-05 20:32 | 265560.9 | 360.0006 | 5 | 48 | 3.628085 | -6.52007 | 2.78788 | 0.6519333 | 11.81699 | 2.440476
2018-02-05 20:34 | 265680.9 | 480.001 | 5 | 48 | 3.560351 | -6.520042 | 2.78788 | 0.8692533 | 11.81699 | 3.221417
2018-02-05 20:36 | 265800.9 | 600.0014 | 5 | 48 | 3.501828 | -6.520085 | 2.78788 | 1.086563 | 11.81699 | 3.988616
2018-02-05 20:38 | 265920.9 | 720.0017 | 5 | 48 | 3.452179 | -6.52006 | 2.78788 | 1.303881 | 11.81699 | 4.744061
2018-02-05 20:40 | 266040.9 | 840.0014 | 5 | 48 | 3.408372 | -6.520049 | 2.78788 | 1.52119 | 11.81699 | 5.489457
2018-02-05 20:42 | 266160.9 | 960.0002 | 5 | 48 | 3.364701 | -6.520033 | 2.78788 | 1.73851 | 11.81699 | 6.225485
2018-02-05 20:44 | 266280.9 | 1080.0014 | 5 | 48 | 3.323178 | -6.520057 | 2.78788 | 1.955827 | 11.81699 | 6.952113
2018-02-05 20:46 | 266400.9 | 1200.0002 | 5 | 48 | 3.281958 | -6.52004 | 2.78788 | 2.17314 | 11.81699 | 7.669857
2018-02-05 20:48 | 266520.9 | 1320.0014 | 5 | 48 | 3.23439 | -6.519999 | 2.78788 | 2.390454 | 11.81699 | 8.378166
2018-02-05 20:50 | 266640.9 | 1440.0002 | 5 | 48 | 3.154091 | -6.52001 | 2.78788 | 2.607774 | 11.81699 | 9.073355
2018-02-05 20:52 | 266734.2 | 1533.2598 | 5 | 48 | 2.999986 | -6.519976 | 2.78788 | 2.776664 | 11.81699 | 9.595181
2018-02-05 20:54 | 266854.3 | 120.002 | 6 | 48 | 3.639077 | 0 | 2.78788 | 2.776664 | 11.81699 | 9.595181
2018-02-05 20:56 | 266974.3 | 240.0008 | 6 | 48 | 3.66543 | 0 | 2.78788 | 2.776664 | 11.81699 | 9.595181
2018-02-05 20:57 | 267034.3 | 300.0019 | 6 | 48 | 3.671779 | 0 | 2.78788 | 2.776664 | 11.81699 | 9.595181
2018-02-05 20:57 | 267034.2 | 0.0025 | 7 | 49 | 3.671863 | 0 | 0 | 0 | 0 | 0
2018-02-05 20:59 | 267154.3 | 120.0006 | 2 | 49 | 4.048504 | 4.890029 | 0.162388 | 0 | 0.6501101 | 0
2018-02-05 21:01 | 267274.3 | 240.0002 | 2 | 49 | 4.104208 | 4.889979 | 0.3253906 | 0 | 1.314888 | 0
2018-02-05 21:03 | 267394.3 | 360.0009 | 2 | 49 | 4.136463 | 4.889987 | 0.4883793 | 0 | 1.986696 | 0
2018-02-05 21:05 | 267514.3 | 480 | 2 | 49 | 4.161015 | 4.890006 | 0.6513725 | 0 | 2.662925 | 0
2018-02-05 21:07 | 267634.3 | 600.0009 | 2 | 49 | 4.186017 | 4.889955 | 0.8143628 | 0 | 3.343113 | 0
2018-02-05 21:09 | 267754.3 | 720.0012 | 2 | 49 | 4.200299 | 4.641938 | 0.9752592 | 0 | 4.018324 | 0
2018-02-05 21:11 | 267874.3 | 840.0013 | 2 | 49 | 4.200299 | 4.211219 | 1.122589 | 0 | 4.637154 | 0
2018-02-05 21:13 | 267994.3 | 960.0005 | 2 | 49 | 4.200316 | 3.83381 | 1.256582 | 0 | 5.199961 | 0
2018-02-05 21:15 | 268114.3 | 1080.001 | 2 | 49 | 4.200341 | 3.490611 | 1.378504 | 0 | 5.712069 | 0
2018-02-05 21:16 | 268198.1 | 1163.7469 | 2 | 49 | 4.200268 | 3.259988 | 1.457001 | 0 | 6.041782 | 0
2018-02-05 21:18 | 268318.1 | 120.0001 | 3 | 49 | 4.224241 | 3.260194 | 1.565279 | 0 | 6.497728 | 0
2018-02-05 21:20 | 268438.1 | 240.0015 | 3 | 49 | 4.253055 | 3.259831 | 1.673934 | 0 | 6.958276 | 0
2018-02-05 21:22 | 268558.1 | 360.0009 | 3 | 49 | 4.283074 | 3.260167 | 1.78259 | 0 | 7.422008 | 0
2018-02-05 21:24 | 268678.1 | 480.0003 | 3 | 49 | 4.314669 | 3.260083 | 1.891254 | 0 | 7.889125 | 0
2018-02-05 21:26 | 268798.1 | 600.0014 | 3 | 49 | 4.349717 | 3.259879 | 1.999918 | 0 | 8.359843 | 0
2018-02-05 21:28 | 268918.1 | 720.0001 | 3 | 49 | 4.389374 | 3.259809 | 2.108569 | 0 | 8.834579 | 0
2018-02-05 21:30 | 269038.1 | 840.0014 | 3 | 49 | 4.400329 | 2.881183 | 2.212166 | 0 | 9.290273 | 0
2018-02-05 21:32 | 269158.1 | 960.0014 | 3 | 49 | 4.400294 | 2.498878 | 2.301623 | 0 | 9.683911 | 0
2018-02-05 21:34 | 269278.1 | 1080.0006 | 3 | 49 | 4.400302 | 2.178557 | 2.379472 | 0 | 10.02647 | 0
2018-02-05 21:36 | 269398.1 | 1200.0006 | 3 | 49 | 4.400272 | 1.888405 | 2.447179 | 0 | 10.3244 | 0
2018-02-05 21:38 | 269518.1 | 1320.001 | 3 | 49 | 4.400293 | 1.645526 | 2.505925 | 0 | 10.5829 | 0
2018-02-05 21:40 | 269638.1 | 1440.0009 | 3 | 49 | 4.400218 | 1.44223 | 2.557293 | 0 | 10.80893 | 0
2018-02-05 21:42 | 269758.1 | 1560.0015 | 3 | 49 | 4.40028 | 1.273182 | 2.602464 | 0 | 11.00769 | 0
2018-02-05 21:44 | 269878.1 | 1680.0017 | 3 | 49 | 4.400261 | 1.124409 | 2.642366 | 0 | 11.18327 | 0
2018-02-05 21:46 | 269998.1 | 1800 | 3 | 49 | 4.400268 | 0.9903889 | 2.677541 | 0 | 11.33805 | 0
2018-02-05 21:48 | 270118.1 | 1920.0002 | 3 | 49 | 4.400211 | 0.8791399 | 2.70865 | 0 | 11.47494 | 0
2018-02-05 21:50 | 270238.1 | 2040.0001 | 3 | 49 | 4.400153 | 0.7843142 | 2.736362 | 0 | 11.59688 | 0
2018-02-05 21:52 | 270358.1 | 2160.0006 | 3 | 49 | 4.400235 | 0.7051411 | 2.761179 | 0 | 11.70608 | 0
2018-02-05 21:54 | 270443.7 | 2245.6108 | 3 | 49 | 4.400238 | 0.6519966 | 2.777305 | 0 | 11.77703 | 0
2018-02-05 21:56 | 270563.8 | 119.9998 | 4 | 49 | 4.338713 | 0 | 2.777305 | 0 | 11.77703 | 0
2018-02-05 21:58 | 270683.8 | 240.0003 | 4 | 49 | 4.332813 | 0 | 2.777305 | 0 | 11.77703 | 0
2018-02-05 21:59 | 270743.8 | 300.0027 | 4 | 49 | 4.331075 | 0 | 2.777305 | 0 | 11.77703 | 0
2018-02-05 22:01 | 270863.8 | 120.0001 | 5 | 49 | 3.771663 | -6.519926 | 2.777305 | 0.2172993 | 11.77703 | 0.8333279
2018-02-05 22:03 | 270983.8 | 240.0006 | 5 | 49 | 3.698524 | -6.520037 | 2.777305 | 0.4346128 | 11.77703 | 1.644994
2018-02-05 22:05 | 271103.8 | 360.0014 | 5 | 49 | 3.626998 | -6.520173 | 2.777305 | 0.6519342 | 11.77703 | 2.440883
2018-02-05 22:07 | 271223.8 | 480.0005 | 5 | 49 | 3.562373 | -6.520173 | 2.777305 | 0.8692557 | 11.77703 | 3.221974
2018-02-05 22:09 | 271343.8 | 600 | 5 | 49 | 3.50447 | -6.520176 | 2.777305 | 1.086578 | 11.77703 | 3.989695
2018-02-05 22:11 | 271463.8 | 720.0001 | 5 | 49 | 3.453615 | -6.520118 | 2.777305 | 1.303921 | 11.77703 | 4.74575
2018-02-05 22:13 | 271583.8 | 840.0014 | 5 | 49 | 3.406861 | -6.520045 | 2.777305 | 1.521243 | 11.77703 | 5.491176
2018-02-05 22:15 | 271703.8 | 960.0026 | 5 | 49 | 3.364541 | -6.520163 | 2.777305 | 1.738573 | 11.77703 | 6.226917
2018-02-05 22:17 | 271823.8 | 1080.0001 | 5 | 49 | 3.324409 | -6.520061 | 2.777305 | 1.955895 | 11.77703 | 6.953725
2018-02-05 22:19 | 271943.8 | 1200.0001 | 5 | 49 | 3.284397 | -6.520121 | 2.777305 | 2.173211 | 11.77703 | 7.671906
2018-02-05 22:21 | 272063.8 | 1320.001 | 5 | 49 | 3.233506 | -6.520032 | 2.777305 | 2.390546 | 11.77703 | 8.380511
2018-02-05 22:23 | 272183.8 | 1440.0006 | 5 | 49 | 3.149479 | -6.520102 | 2.777305 | 2.607864 | 11.77703 | 9.074978
2018-02-05 22:24 | 272278.2 | 1534.3127 | 5 | 49 | 2.999986 | -6.520077 | 2.777305 | 2.778666 | 11.77703 | 9.602335
2018-02-05 22:26 | 272398.2 | 120.0003 | 6 | 49 | 3.638022 | 0 | 2.777305 | 2.778678 | 11.77703 | 9.602369
2018-02-05 22:28 | 272518.2 | 240 | 6 | 49 | 3.664683 | 0 | 2.777305 | 2.778678 | 11.77703 | 9.602369
2018-02-05 22:29 | 272578.2 | 300.0021 | 6 | 49 | 3.671254 | 0 | 2.777305 | 2.778678 | 11.77703 | 9.602369
2018-02-05 22:29 | 272578.2 | 0.0024 | 7 | 50 | 3.671409 | 0 | 0 | 0 | 0 | 0
2018-02-05 22:31 | 272698.3 | 120.0005 | 2 | 50 | 4.04963 | 4.890218 | 0.162397 | 0 | 0.6501919 | 0
2018-02-05 22:33 | 272818.3 | 240.0013 | 2 | 50 | 4.102755 | 4.889831 | 0.3253883 | 0 | 1.314931 | 0
2018-02-05 22:35 | 272938.3 | 360.0013 | 2 | 50 | 4.134555 | 4.889932 | 0.4883844 | 0 | 1.986469 | 0
2018-02-05 22:37 | 273058.3 | 480.0001 | 2 | 50 | 4.158916 | 4.890149 | 0.6513665 | 0 | 2.662297 | 0
2018-02-05 22:39 | 273178.3 | 600.001 | 2 | 50 | 4.186191 | 4.889888 | 0.8143539 | 0 | 3.342311 | 0
2018-02-05 22:41 | 273298.3 | 720.001 | 2 | 50 | 4.200282 | 4.638011 | 0.9749922 | 0 | 4.0165 | 0
2018-02-05 22:43 | 273418.3 | 840.0005 | 2 | 50 | 4.200271 | 4.231696 | 1.122733 | 0 | 4.637054 | 0
2018-02-05 22:45 | 273538.3 | 960.0006 | 2 | 50 | 4.200327 | 3.859477 | 1.257436 | 0 | 5.202847 | 0
2018-02-05 22:47 | 273658.3 | 1080.0002 | 2 | 50 | 4.200279 | 3.498807 | 1.380026 | 0 | 5.717761 | 0
2018-02-05 22:49 | 273738.6 | 1160.2908 | 2 | 50 | 4.200309 | 3.259988 | 1.455385 | 0 | 6.034291 | 0
2018-02-05 22:51 | 273858.6 | 120.0001 | 3 | 50 | 4.224004 | 3.259959 | 1.563653 | 0 | 6.490225 | 0
2018-02-05 22:53 | 273978.6 | 240.0009 | 3 | 50 | 4.251646 | 3.259994 | 1.672314 | 0 | 6.95069 | 0
2018-02-05 22:55 | 274098.6 | 360.0001 | 3 | 50 | 4.281106 | 3.260001 | 1.780973 | 0 | 7.414256 | 0
2018-02-05 22:57 | 274218.6 | 480.0007 | 3 | 50 | 4.313581 | 3.259971 | 1.889633 | 0 | 7.88117 | 0
2018-02-05 22:59 | 274338.6 | 600.0014 | 3 | 50 | 4.350263 | 3.259923 | 1.998297 | 0 | 8.35187 | 0
2018-02-05 23:01 | 274458.6 | 720.0014 | 3 | 50 | 4.388543 | 3.25995 | 2.106947 | 0 | 8.826593 | 0
2018-02-05 23:03 | 274578.6 | 840.0009 | 3 | 50 | 4.400268 | 2.895526 | 2.210922 | 0 | 9.283922 | 0
2018-02-05 23:05 | 274698.6 | 960.0007 | 3 | 50 | 4.400296 | 2.513885 | 2.300936 | 0 | 9.680009 | 0
2018-02-05 23:07 | 274818.6 | 1080.0006 | 3 | 50 | 4.400303 | 2.173852 | 2.378967 | 0 | 10.02337 | 0
2018-02-05 23:09 | 274938.6 | 1200.0015 | 3 | 50 | 4.400285 | 1.887151 | 2.446449 | 0 | 10.32031 | 0
2018-02-05 23:11 | 275058.6 | 1320.0002 | 3 | 50 | 4.400252 | 1.649861 | 2.505278 | 0 | 10.57917 | 0
2018-02-05 23:13 | 275178.6 | 1440.0017 | 3 | 50 | 4.40029 | 1.450757 | 2.556847 | 0 | 10.80609 | 0
2018-02-05 23:15 | 275298.6 | 1560.0002 | 3 | 50 | 4.400241 | 1.275994 | 2.602232 | 0 | 11.0058 | 0
2018-02-05 23:17 | 275418.6 | 1680.0017 | 3 | 50 | 4.400283 | 1.119658 | 2.642077 | 0 | 11.18112 | 0
2018-02-05 23:19 | 275538.6 | 1800.0011 | 3 | 50 | 4.400274 | 0.9919271 | 2.677188 | 0 | 11.33562 | 0
2018-02-05 23:21 | 275658.6 | 1920.0001 | 3 | 50 | 4.400251 | 0.8829069 | 2.708367 | 0 | 11.47281 | 0
2018-02-05 23:23 | 275778.6 | 2040.0002 | 3 | 50 | 4.400225 | 0.7896881 | 2.736204 | 0 | 11.5953 | 0
2018-02-05 23:25 | 275898.6 | 2160.0009 | 3 | 50 | 4.40022 | 0.7042055 | 2.761092 | 0 | 11.70482 | 0
2018-02-05 23:26 | 275981.2 | 2242.5865 | 3 | 50 | 4.400234 | 0.6519928 | 2.776628 | 0 | 11.77318 | 0
2018-02-05 23:28 | 276101.2 | 120.0003 | 4 | 50 | 4.338185 | 0 | 2.77663 | 0 | 11.77319 | 0
2018-02-05 23:30 | 276221.2 | 240.0009 | 4 | 50 | 4.332222 | 0 | 2.77663 | 0 | 11.77319 | 0
2018-02-05 23:31 | 276281.2 | 300.002 | 4 | 50 | 4.330491 | 0 | 2.77663 | 0 | 11.77319 | 0
2018-02-05 23:33 | 276401.3 | 120.0004 | 5 | 50 | 3.768607 | -6.520009 | 2.77663 | 0.2173063 | 11.77319 | 0.8329648
2018-02-05 23:35 | 276521.3 | 240.0004 | 5 | 50 | 3.693696 | -6.520058 | 2.77663 | 0.4346251 | 11.77319 | 1.643678
2018-02-05 23:37 | 276641.3 | 360.0024 | 5 | 50 | 3.625034 | -6.520068 | 2.77663 | 0.6519571 | 11.77319 | 2.438895
2018-02-05 23:39 | 276761.3 | 480.001 | 5 | 50 | 3.561347 | -6.520108 | 2.77663 | 0.8692761 | 11.77319 | 3.219627
2018-02-05 23:41 | 276881.3 | 600.0004 | 5 | 50 | 3.50335 | -6.519994 | 2.77663 | 1.086611 | 11.77319 | 3.987264
2018-02-05 23:43 | 277001.3 | 720.0004 | 5 | 50 | 3.450063 | -6.520144 | 2.77663 | 1.303924 | 11.77319 | 4.742735
2018-02-05 23:45 | 277121.3 | 840.0009 | 5 | 50 | 3.404607 | -6.520205 | 2.77663 | 1.521248 | 11.77319 | 5.487425
2018-02-05 23:47 | 277241.3 | 960.0004 | 5 | 50 | 3.363804 | -6.520133 | 2.77663 | 1.738578 | 11.77319 | 6.222877
2018-02-05 23:49 | 277361.3 | 1080.0004 | 5 | 50 | 3.325296 | -6.519812 | 2.77663 | 1.95591 | 11.77319 | 6.949758
2018-02-05 23:51 | 277481.3 | 1200.0002 | 5 | 50 | 3.281946 | -6.519807 | 2.77663 | 2.17322 | 11.77319 | 7.667806
2018-02-05 23:53 | 277601.3 | 1320.0002 | 5 | 50 | 3.227535 | -6.51984 | 2.77663 | 2.390548 | 11.77319 | 8.375324
2018-02-05 23:55 | 277721.3 | 1440.0001 | 5 | 50 | 3.147224 | -6.519807 | 2.77663 | 2.607867 | 11.77319 | 9.068921
2018-02-05 23:57 | 277814.4 | 1533.0878 | 5 | 50 | 2.999993 | -6.519948 | 2.77663 | 2.776448 | 11.77319 | 9.589205
2018-02-05 23:59 | 277934.4 | 120.0009 | 6 | 50 | 3.638229 | 0 | 2.77663 | 2.776448 | 11.77319 | 9.589205
2018-02-06 00:01 | 278054.4 | 240.001 | 6 | 50 | 3.665067 | 0 | 2.77663 | 2.776448 | 11.77319 | 9.589205
2018-02-06 00:02 | 278114.4 | 300.0022 | 6 | 50 | 3.671669 | 0 | 2.77663 | 2.776448 | 11.77319 | 9.589205
2018-02-06 00:02 | 278114.4 | 0.0024 | 7 | 51 | 3.671675 | 0 | 0 | 0 | 0 | 0
2018-02-06 00:04 | 278234.5 | 120.0013 | 8 | 51 | 3.931084 | 3.259929 | 0.108653 | 0 | 0.4238733 | 0
2018-02-06 00:06 | 278354.5 | 240.0013 | 8 | 51 | 3.971619 | 3.260026 | 0.2173176 | 0 | 0.8533176 | 0
2018-02-06 00:08 | 278474.5 | 360.0013 | 8 | 51 | 4.003793 | 3.259933 | 0.3259757 | 0 | 1.286667 | 0
2018-02-06 00:10 | 278594.5 | 480.0006 | 8 | 51 | 4.029378 | 3.259952 | 0.4346345 | 0 | 1.723164 | 0
2018-02-06 00:12 | 278714.5 | 600.0002 | 8 | 51 | 4.047187 | 3.259938 | 0.5432867 | 0 | 2.162007 | 0
2018-02-06 00:14 | 278834.5 | 720.0014 | 8 | 51 | 4.061113 | 3.259965 | 0.6519536 | 0 | 2.602564 | 0
2018-02-06 00:16 | 278954.5 | 840.0013 | 8 | 51 | 4.075073 | 3.259887 | 0.7606093 | 0 | 3.044585 | 0
2018-02-06 00:18 | 279074.5 | 960.0005 | 8 | 51 | 4.090416 | 3.259963 | 0.8692648 | 0 | 3.48818 | 0
2018-02-06 00:20 | 279194.5 | 1080.0002 | 8 | 51 | 4.10829 | 3.259925 | 0.9779263 | 0 | 3.933605 | 0
2018-02-06 00:22 | 279314.5 | 1200.0005 | 8 | 51 | 4.12587 | 3.259841 | 1.086582 | 0 | 4.380949 | 0
2018-02-06 00:24 | 279434.5 | 1320.0004 | 8 | 51 | 4.144477 | 3.259933 | 1.195242 | 0 | 4.830263 | 0
2018-02-06 00:26 | 279554.5 | 1440.001 | 8 | 51 | 4.1644 | 3.25987 | 1.3039 | 0 | 5.281652 | 0
2018-02-06 00:28 | 279674.5 | 1560.0013 | 8 | 51 | 4.187652 | 3.259942 | 1.412558 | 0 | 5.735371 | 0
2018-02-06 00:29 | 279731.6 | 1617.061 | 8 | 51 | 4.2 | 3.259915 | 1.464225 | 0 | 5.952054 | 0

## Statistics_97
Date_Time | Test_Time(s) | Step_Time(s) | Step_Index | Cycle_Index | Voltage(V) | Current(A) | Charge_Capacity(Ah) | Discharge_Capacity(Ah) | Charge_Energy(Wh) | Discharge_Energy(Wh) | Internal Resistance(Ohm)
2018-02-02 20:21 | 5819.166104 | 300.0022 | 6 | 1 | 3.676749 | 0 | 3.028138 | 2.807809 | 12.82502 | 9.6991
2018-02-02 21:54 | 11391.81 | 300.0031 | 6 | 2 | 3.676566 | 0 | 2.81124 | 2.80649 | 11.90691 | 9.705105
2018-02-02 23:27 | 16943.7 | 300.0016 | 6 | 3 | 3.675896 | 0 | 2.804273 | 2.806139 | 11.87862 | 9.700016
2018-02-03 01:00 | 22505.59 | 300.004 | 6 | 4 | 3.673863 | 0 | 2.807374 | 2.810418 | 11.89192 | 9.715219
2018-02-03 02:32 | 28077.94 | 300.0039 | 6 | 5 | 3.675451 | 0 | 2.812875 | 2.803034 | 11.91504 | 9.695216
2018-02-03 04:05 | 33638.43 | 300.0016 | 6 | 6 | 3.675787 | 0 | 2.802289 | 2.800659 | 11.87232 | 9.684567
2018-02-03 05:38 | 39191.58 | 300.0031 | 6 | 7 | 3.674276 | 0 | 2.799242 | 2.804746 | 11.86049 | 9.696327
2018-02-03 07:10 | 44751.8 | 300.0013 | 6 | 8 | 3.67316 | 0 | 2.805443 | 2.806046 | 11.88592 | 9.700007
2018-02-03 08:43 | 50323.99894 | 300.0018 | 6 | 9 | 3.675093 | 0 | 2.809832 | 2.797622 | 11.90414 | 9.678368
2018-02-03 10:16 | 55876.45 | 300.0013 | 6 | 10 | 3.675238 | 0 | 2.798235 | 2.798236 | 11.85596 | 9.678283
2018-02-03 11:48 | 61425.97 | 300.0038 | 6 | 11 | 3.673062 | 0 | 2.798229 | 2.804872 | 11.8561 | 9.69926
2018-02-03 13:21 | 66987.14194 | 300.0024 | 6 | 12 | 3.672897 | 0 | 2.805564 | 2.803088 | 11.88645 | 9.693626
2018-02-03 14:54 | 72558.49 | 300.0022 | 6 | 13 | 3.67449 | 0 | 2.805819 | 2.797823 | 11.88801 | 9.677926
2018-02-03 16:26 | 78107.11 | 300.0006 | 6 | 14 | 3.674887 | 0 | 2.795987 | 2.795379 | 11.84719 | 9.668983
2018-02-03 17:59 | 83657.57 | 300.0016 | 6 | 15 | 3.672298 | 0 | 2.795727 | 2.802822 | 11.84687 | 9.69216
2018-02-03 19:31 | 89218.26546 | 300.0038 | 6 | 16 | 3.673106 | 0 | 2.804429 | 2.798814 | 11.88202 | 9.679731
2018-02-03 21:04 | 94782.80434 | 300.0038 | 6 | 17 | 3.674526 | 0 | 2.801921 | 2.794797 | 11.87213 | 9.669807
2018-02-03 22:37 | 100326.2 | 300.004 | 6 | 18 | 3.674709 | 0 | 2.792259 | 2.790397 | 11.8323 | 9.651067
2018-02-04 00:09 | 105870.2 | 300.0024 | 6 | 19 | 3.673548 | 0 | 2.79196 | 2.795254 | 11.83113 | 9.662642
2018-02-04 01:42 | 111424.8 | 300.0025 | 6 | 20 | 3.673069 | 0 | 2.796861 | 2.795599 | 11.85266 | 9.667084
2018-02-04 03:14 | 116990.7 | 300.0024 | 6 | 21 | 3.674638 | 0 | 2.798213 | 2.790117 | 11.85841 | 9.649676
2018-02-04 04:47 | 122533.1 | 300.003 | 6 | 22 | 3.675153 | 0 | 2.788517 | 2.787529 | 11.81757 | 9.639224
2018-02-04 06:19 | 128077.5 | 300.0022 | 6 | 23 | 3.673374 | 0 | 2.787851 | 2.79309 | 11.81611 | 9.65662
2018-02-04 07:52 | 133631.3 | 300.0034 | 6 | 24 | 3.672979 | 0 | 2.794152 | 2.792869 | 11.84177 | 9.655206
2018-02-04 09:24 | 139189.9 | 300.0016 | 6 | 25 | 3.67489 | 0 | 2.79581 | 2.786715 | 11.84805 | 9.638132
2018-02-04 10:57 | 144735.7 | 300.0016 | 6 | 26 | 3.674957 | 0 | 2.785608 | 2.785954 | 11.80706 | 9.635276
2018-02-04 12:29 | 150276.2 | 300.0015 | 6 | 27 | 3.673988 | 0 | 2.784116 | 2.786757 | 11.80096 | 9.632595
2018-02-04 14:02 | 155825.1 | 300.0055 | 6 | 28 | 3.672843 | 0 | 2.79039 | 2.791661 | 11.82657 | 9.651203
2018-02-04 15:34 | 161386.2 | 300.0032 | 6 | 29 | 3.674773 | 0 | 2.794005 | 2.784384 | 11.84242 | 9.6316
2018-02-04 17:07 | 166929.9 | 300.0031 | 6 | 30 | 3.675112 | 0 | 2.783382 | 2.782567 | 11.79776 | 9.619678
2018-02-04 18:39 | 172463.7 | 300.0016 | 6 | 31 | 3.674605 | 0 | 2.781803 | 2.784276 | 11.7921 | 9.625614
2018-02-04 20:11 | 178006.6 | 300.0022 | 6 | 32 | 3.672818 | 0 | 2.78482 | 2.78854 | 11.80473 | 9.638839
2018-02-04 21:44 | 183560.3 | 300.0014 | 6 | 33 | 3.674734 | 0 | 2.791262 | 2.781429 | 11.83108 | 9.617411
2018-02-04 23:16 | 189107 | 300.0005 | 6 | 34 | 3.675065 | 0 | 2.782562 | 2.78059 | 11.79573 | 9.616139
2018-02-05 00:48 | 194637.6 | 300.0039 | 6 | 35 | 3.675216 | 0 | 2.778052 | 2.778391 | 11.77701 | 9.604012
2018-02-05 02:21 | 200168.5 | 300.0031 | 6 | 36 | 3.673392 | 0 | 2.778894 | 2.784044 | 11.78054 | 9.61994
2018-02-05 03:53 | 205710.4 | 300.0031 | 6 | 37 | 3.673168 | 0 | 2.785552 | 2.783461 | 11.80877 | 9.620519
2018-02-05 05:26 | 211260.6 | 300.0022 | 6 | 38 | 3.674731 | 0 | 2.785531 | 2.778337 | 11.80868 | 9.604542
2018-02-05 06:58 | 216790.3957 | 300.0022 | 6 | 39 | 3.675516 | 0 | 2.777446 | 2.77472 | 11.77504 | 9.591284
2018-02-05 08:30 | 222315.1 | 300.0014 | 6 | 40 | 3.674558 | 0 | 2.774104 | 2.777923 | 11.762 | 9.599183
2018-02-05 10:02 | 227843.4 | 300.0014 | 6 | 41 | 3.673591 | 0 | 2.777971 | 2.779386 | 11.7778 | 9.600791
2018-02-05 11:34 | 233382.9 | 300.0013 | 6 | 42 | 3.674004 | 0 | 2.780885 | 2.776679 | 11.79041 | 9.596711
2018-02-05 13:07 | 238922.9 | 300.004 | 6 | 43 | 3.674886 | 0 | 2.778842 | 2.774324 | 11.78159 | 9.59069
2018-02-05 14:39 | 244444.9 | 300.0038 | 6 | 44 | 3.674839 | 0 | 2.773042 | 2.773471 | 11.75686 | 9.586585
2018-02-05 16:10 | 249960.3 | 300.0031 | 6 | 45 | 3.674173 | 0 | 2.773296 | 2.775683 | 11.75685 | 9.592761
2018-02-05 17:43 | 255487.6 | 300.0015 | 6 | 46 | 3.67294 | 0 | 2.776089 | 2.778315 | 11.77022 | 9.599458
2018-02-05 19:15 | 261021.3 | 300.003 | 6 | 47 | 3.673857 | 0 | 2.779994 | 2.774133 | 11.78594 | 9.588508
2018-02-05 20:47 | 266553.8 | 300.0015 | 6 | 48 | 3.674719 | 0 | 2.77556 | 2.771458 | 11.7676 | 9.580586
2018-02-05 22:19 | 272071.9 | 300.003 | 6 | 49 | 3.675326 | 0 | 2.77033 | 2.768316 | 11.74584 | 9.566397
2018-02-05 23:51 | 277580.7 | 300.0009 | 6 | 50 | 3.675169 | 0 | 2.766959 | 2.768166 | 11.73232 | 9.560998
2018-02-06 00:18 | 279208.2 | 1627.4271 | 8 | 51 | 4.200001 | 3.260105 | 1.473727 | 0 | 5.988879 | 0

## Channel_97_1
Date_Time | Test_Time(s) | Step_Time(s) | Step_Index | Cycle_Index | Voltage(V) | Current(A) | Charge_Capacity(Ah) | Discharge_Capacity(Ah) | Charge_Energy(Wh) | Discharge_Energy(Wh) | Internal Resistance(Ohm)
2018-02-02 18:45 | 10.0008 | 10.0007 | 1 | 1 | 3.439903 | 0 | 0 | 0 | 0 | 0
2018-02-02 18:45 | 10.0024 | 10.0023 | 1 | 1 | 3.439903 | 0 | 0 | 0 | 0 | 0
2018-02-02 18:47 | 130.0851 | 120.0019 | 2 | 1 | 4.06219 | 4.890038 | 0.162383 | 0 | 0.643379 | 0
2018-02-02 18:49 | 250.0835 | 240.0003 | 2 | 1 | 4.095264 | 4.890114 | 0.3254279 | 0 | 1.308234 | 0
2018-02-02 18:51 | 370.0839 | 360.0007 | 2 | 1 | 4.127877 | 4.890135 | 0.4884355 | 0 | 1.978596 | 0
2018-02-02 18:53 | 490.0843 | 480.0011 | 2 | 1 | 4.15189 | 4.889826 | 0.6513473 | 0 | 2.653046 | 0
2018-02-02 18:55 | 610.0848 | 600.0016 | 2 | 1 | 4.178012 | 4.889994 | 0.8144328 | 0 | 3.33219 | 0
2018-02-02 18:57 | 730.0843 | 720.0011 | 2 | 1 | 4.200288 | 4.804464 | 0.9771559 | 0 | 4.014226 | 0
2018-02-02 18:59 | 850.0838 | 840.0006 | 2 | 1 | 4.200302 | 4.442066 | 1.131077 | 0 | 4.660738 | 0
2018-02-02 19:01 | 970.0853 | 960.0021 | 2 | 1 | 4.200312 | 4.133677 | 1.27374 | 0 | 5.259963 | 0
2018-02-02 19:03 | 1090.0852 | 1080.002 | 2 | 1 | 4.200251 | 3.822607 | 1.406374 | 0 | 5.817058 | 0
2018-02-02 19:05 | 1210.0844 | 1200.0012 | 2 | 1 | 4.200282 | 3.491056 | 1.528248 | 0 | 6.328964 | 0
2018-02-02 19:06 | 1310.9177 | 1300.8345 | 2 | 1 | 4.200222 | 3.259998 | 1.622638 | 0 | 6.725427 | 0
2018-02-02 19:08 | 1430.934716 | 120.001 | 3 | 1 | 4.218897 | 3.260071 | 1.730903 | 1.16e-10 | 7.181064 | 4.71e-10
2018-02-02 19:10 | 1550.933916 | 240.0002 | 3 | 1 | 4.240636 | 3.260092 | 1.839601 | 1.16e-10 | 7.640799 | 4.71e-10
2018-02-02 19:12 | 1670.934316 | 360.0006 | 3 | 1 | 4.26759 | 3.260042 | 1.94826 | 1.16e-10 | 8.102986 | 4.71e-10
2018-02-02 19:14 | 1790.935516 | 480.0018 | 3 | 1 | 4.299347 | 3.260017 | 2.056909 | 1.16e-10 | 8.568386 | 4.71e-10
2018-02-02 19:16 | 1910.933916 | 600.0002 | 3 | 1 | 4.330777 | 3.260054 | 2.165626 | 1.16e-10 | 9.03749 | 4.71e-10
2018-02-02 19:18 | 2030.934716 | 720.001 | 3 | 1 | 4.364028 | 3.260126 | 2.274282 | 1.16e-10 | 9.509864 | 4.71e-10
2018-02-02 19:20 | 2150.935616 | 840.0019 | 3 | 1 | 4.400327 | 3.257668 | 2.382946 | 1.16e-10 | 9.986008 | 4.71e-10
2018-02-02 19:22 | 2270.935716 | 960.002 | 3 | 1 | 4.400287 | 2.744844 | 2.482223 | 1.16e-10 | 10.42286 | 4.71e-10
2018-02-02 19:24 | 2390.935816 | 1080.0021 | 3 | 1 | 4.400281 | 2.383009 | 2.567457 | 1.16e-10 | 10.79791 | 4.71e-10
2018-02-02 19:26 | 2510.934116 | 1200.0004 | 3 | 1 | 4.400252 | 2.082954 | 2.641725 | 1.16e-10 | 11.12471 | 4.71e-10
2018-02-02 19:28 | 2630.935016 | 1320.0013 | 3 | 1 | 4.400259 | 1.836908 | 2.707 | 1.16e-10 | 11.41194 | 4.71e-10
2018-02-02 19:30 | 2750.935816 | 1440.0021 | 3 | 1 | 4.400239 | 1.603835 | 2.764325 | 1.16e-10 | 11.66418 | 4.71e-10
2018-02-02 19:32 | 2870.935116 | 1560.0014 | 3 | 1 | 4.400261 | 1.395352 | 2.814122 | 1.16e-10 | 11.8833 | 4.71e-10
2018-02-02 19:34 | 2990.934016 | 1680.0003 | 3 | 1 | 4.400257 | 1.234207 | 2.85787 | 1.16e-10 | 12.0758 | 4.71e-10
2018-02-02 19:36 | 3110.934916 | 1800.0012 | 3 | 1 | 4.400238 | 1.100951 | 2.896672 | 1.16e-10 | 12.24654 | 4.71e-10
2018-02-02 19:38 | 3230.934116 | 1920.0004 | 3 | 1 | 4.40023 | 0.981966 | 2.931371 | 1.16e-10 | 12.39922 | 4.71e-10
2018-02-02 19:40 | 3350.935716 | 2040.002 | 3 | 1 | 4.4002 | 0.8634167 | 2.962111 | 1.16e-10 | 12.53448 | 4.71e-10
2018-02-02 19:42 | 3470.934116 | 2160.0004 | 3 | 1 | 4.400198 | 0.7704058 | 2.989283 | 1.16e-10 | 12.65405 | 4.71e-10
2018-02-02 19:44 | 3590.934816 | 2280.0011 | 3 | 1 | 4.400217 | 0.6937256 | 3.013643 | 1.16e-10 | 12.76124 | 4.71e-10
2018-02-02 19:46 | 3668.656116 | 2357.7224 | 3 | 1 | 4.400193 | 0.6519852 | 3.028138 | 1.16e-10 | 12.82502 | 4.71e-10
2018-02-02 19:48 | 3788.70016 | 120.0001 | 4 | 1 | 4.338398 | 0 | 3.028138 | 1.16e-10 | 12.82502 | 4.71e-10
2018-02-02 19:50 | 3908.70096 | 240.0009 | 4 | 1 | 4.332217 | 0 | 3.028138 | 1.16e-10 | 12.82502 | 4.71e-10
2018-02-02 19:51 | 3968.70396 | 300.0039 | 4 | 1 | 4.33044 | 0 | 3.028138 | 1.16e-10 | 12.82502 | 4.71e-10
2018-02-02 19:53 | 4088.784384 | 120.0003 | 5 | 1 | 3.764752 | -6.520048 | 3.028138 | 0.2173029 | 12.82502 | 0.8314199
2018-02-02 19:55 | 4208.785084 | 240.001 | 5 | 1 | 3.699178 | -6.520041 | 3.028138 | 0.4346443 | 12.82502 | 1.642438
2018-02-02 19:57 | 4328.785084 | 360.001 | 5 | 1 | 3.631814 | -6.520114 | 3.028138 | 0.6519356 | 12.82502 | 2.438952
2018-02-02 19:59 | 4448.785084 | 480.001 | 5 | 1 | 3.5626 | -6.52008 | 3.028138 | 0.8693131 | 12.82502 | 3.220852
2018-02-02 20:01 | 4568.784284 | 600.0002 | 5 | 1 | 3.503503 | -6.520038 | 3.028138 | 1.08665 | 12.82502 | 3.988528
2018-02-02 20:03 | 4688.784284 | 720.0002 | 5 | 1 | 3.453635 | -6.520083 | 3.028138 | 1.303977 | 12.82502 | 4.744357
2018-02-02 20:05 | 4808.784284 | 840.0002 | 5 | 1 | 3.411752 | -6.520044 | 3.028138 | 1.521253 | 12.82502 | 5.49016
2018-02-02 20:07 | 4928.785084 | 960.001 | 5 | 1 | 3.369651 | -6.520018 | 3.028138 | 1.738638 | 12.82502 | 6.22732
2018-02-02 20:09 | 5048.784284 | 1080.0002 | 5 | 1 | 3.32691 | -6.520051 | 3.028138 | 1.955965 | 12.82502 | 6.9549
2018-02-02 20:11 | 5168.785084 | 1200.001 | 5 | 1 | 3.2851 | -6.520105 | 3.028138 | 2.1732 | 12.82502 | 7.673147
2018-02-02 20:13 | 5288.784284 | 1320.0002 | 5 | 1 | 3.238699 | -6.520181 | 3.028138 | 2.390629 | 12.82502 | 8.382454
2018-02-02 20:15 | 5408.784284 | 1440.0002 | 5 | 1 | 3.168221 | -6.520143 | 3.028138 | 2.607988 | 12.82502 | 9.079544
2018-02-02 20:16 | 5519.119984 | 1550.3359 | 5 | 1 | 2.999999 | -6.520119 | 3.028138 | 2.807809 | 12.82502 | 9.6991
2018-02-02 20:18 | 5639.164704 | 120.0008 | 6 | 1 | 3.646877 | 0 | 3.028138 | 2.807809 | 12.82502 | 9.6991
2018-02-02 20:20 | 5759.164704 | 240.0008 | 6 | 1 | 3.6712 | 0 | 3.028138 | 2.807809 | 12.82502 | 9.6991
2018-02-02 20:21 | 5819.166104 | 300.0022 | 6 | 1 | 3.676749 | 0 | 3.028138 | 2.807809 | 12.82502 | 9.6991
2018-02-02 20:21 | 5819.176912 | 0.0025 | 7 | 2 | 3.676806 | 0 | 0 | 0 | 0 | 0
2018-02-02 20:23 | 5939.25878 | 120.0002 | 2 | 2 | 4.040704 | 4.890118 | 0.1624287 | 0 | 0.6492489 | 0
2018-02-02 20:25 | 6059.26048 | 240.0019 | 2 | 2 | 4.095085 | 4.890156 | 0.325418 | 0 | 1.312559 | 0
2018-02-02 20:27 | 6179.25968 | 360.0011 | 2 | 2 | 4.125706 | 4.890072 | 0.4884015 | 0 | 1.982733 | 0
2018-02-02 20:29 | 6299.25888 | 480.0003 | 2 | 2 | 4.149203 | 4.890106 | 0.6514292 | 0 | 2.657255 | 0
2018-02-02 20:31 | 6419.25958 | 600.001 | 2 | 2 | 4.172031 | 4.890045 | 0.814386 | 0 | 3.335214 | 0
2018-02-02 20:33 | 6539.26058 | 720.002 | 2 | 2 | 4.200243 | 4.889315 | 0.9774354 | 0 | 4.017664 | 0
2018-02-02 20:35 | 6659.26058 | 840.002 | 2 | 2 | 4.200304 | 4.378042 | 1.131246 | 0 | 4.663716 | 0
2018-02-02 20:37 | 6779.25978 | 960.0012 | 2 | 2 | 4.200271 | 3.97414 | 1.270362 | 0 | 5.248041 | 0
2018-02-02 20:39 | 6899.25898 | 1080.0004 | 2 | 2 | 4.200294 | 3.618872 | 1.396724 | 0 | 5.778795 | 0
2018-02-02 20:41 | 7019.25978 | 1200.0012 | 2 | 2 | 4.200259 | 3.279135 | 1.511629 | 0 | 6.261427 | 0
2018-02-02 20:42 | 7026.36818 | 1207.1096 | 2 | 2 | 4.200278 | 3.259987 | 1.51803 | 0 | 6.288316 | 0
2018-02-02 20:44 | 7146.384672 | 120.0011 | 3 | 2 | 4.226055 | 3.260044 | 1.626333 | 0 | 6.744458 | 0
2018-02-02 20:46 | 7266.384672 | 240.0011 | 3 | 2 | 4.25596 | 3.26005 | 1.735001 | 0 | 7.205317 | 0
2018-02-02 20:48 | 7386.384572 | 360.001 | 3 | 2 | 4.286825 | 3.260035 | 1.843681 | 0 | 7.669518 | 0
2018-02-02 20:50 | 7506.384672 | 480.0011 | 3 | 2 | 4.318677 | 3.260063 | 1.952319 | 0 | 8.136931 | 0
2018-02-02 20:52 | 7626.384572 | 600.001 | 3 | 2 | 4.355488 | 3.260015 | 2.060958 | 0 | 8.608044 | 0
2018-02-02 20:54 | 7746.383972 | 720.0004 | 3 | 2 | 4.397873 | 3.260038 | 2.169678 | 0 | 9.083877 | 0
2018-02-02 20:56 | 7866.383572 | 840 | 3 | 2 | 4.400279 | 2.783073 | 2.269988 | 0 | 9.525264 | 0
2018-02-02 20:58 | 7986.385572 | 960.002 | 3 | 2 | 4.400299 | 2.425869 | 2.356425 | 0 | 9.905611 | 0
2018-02-02 21:00 | 8106.386372 | 1080.0028 | 3 | 2 | 4.400296 | 2.111523 | 2.432079 | 0 | 10.23851 | 0
2018-02-02 21:02 | 8226.383872 | 1200.0003 | 3 | 2 | 4.40027 | 1.817718 | 2.497514 | 0 | 10.52644 | 0
2018-02-02 21:04 | 8346.384772 | 1320.0012 | 3 | 2 | 4.400234 | 1.58171 | 2.553971 | 0 | 10.77487 | 0
2018-02-02 21:06 | 8466.385572 | 1440.002 | 3 | 2 | 4.400245 | 1.393106 | 2.603464 | 0 | 10.99264 | 0
2018-02-02 21:08 | 8586.384572 | 1560.001 | 3 | 2 | 4.400208 | 1.235698 | 2.647244 | 0 | 11.18529 | 0
2018-02-02 21:10 | 8706.384772 | 1680.0012 | 3 | 2 | 4.400203 | 1.087473 | 2.685968 | 0 | 11.35568 | 0
2018-02-02 21:12 | 8826.385572 | 1800.002 | 3 | 2 | 4.400219 | 0.9531469 | 2.719872 | 0 | 11.50487 | 0
2018-02-02 21:14 | 8946.385572 | 1920.002 | 3 | 2 | 4.400225 | 0.8500195 | 2.749871 | 0 | 11.63687 | 0
2018-02-02 21:16 | 9066.384772 | 2040.0012 | 3 | 2 | 4.400224 | 0.7641926 | 2.776698 | 0 | 11.75492 | 0
2018-02-02 21:18 | 9186.384672 | 2160.0011 | 3 | 2 | 4.400231 | 0.687892 | 2.800882 | 0 | 11.86133 | 0
2018-02-02 21:19 | 9242.029172 | 2215.6456 | 3 | 2 | 4.400211 | 0.6519966 | 2.81124 | 0 | 11.90691 | 0
2018-02-02 21:21 | 9362.075836 | 120.001 | 4 | 2 | 4.339233 | 0 | 2.81124 | 0 | 11.90691 | 0
2018-02-02 21:23 | 9482.075836 | 240.001 | 4 | 2 | 4.333135 | 0 | 2.81124 | 0 | 11.90691 | 0
2018-02-02 21:24 | 9542.078836 | 300.004 | 4 | 2 | 4.331357 | 0 | 2.81124 | 0 | 11.90691 | 0
2018-02-02 21:26 | 9662.16106 | 120.0019 | 5 | 2 | 3.778477 | -6.520082 | 2.81124 | 0.2173198 | 11.90691 | 0.8343773
2018-02-02 21:28 | 9782.15936 | 240.0002 | 5 | 2 | 3.705807 | -6.520058 | 2.81124 | 0.4346055 | 11.90691 | 1.647538
2018-02-02 21:30 | 9902.16026 | 360.0011 | 5 | 2 | 3.632145 | -6.520107 | 2.81124 | 0.6519548 | 11.90691 | 2.444845
2018-02-02 21:32 | 10022.16016 | 480.001 | 5 | 2 | 3.56684 | -6.520124 | 2.81124 | 0.8692701 | 11.90691 | 3.226946
2018-02-02 21:34 | 10142.15936 | 600.0002 | 5 | 2 | 3.508646 | -6.520136 | 2.81124 | 1.08663 | 11.90691 | 3.995704
2018-02-02 21:36 | 10262.15936 | 720.0002 | 5 | 2 | 3.459157 | -6.520095 | 2.81124 | 1.303976 | 11.90691 | 4.752851
2018-02-02 21:38 | 10382.16026 | 840.0011 | 5 | 2 | 3.411829 | -6.520107 | 2.81124 | 1.521315 | 11.90691 | 5.499534
2018-02-02 21:40 | 10502.15936 | 960.0002 | 5 | 2 | 3.368697 | -6.519896 | 2.81124 | 1.738652 | 11.90691 | 6.236229
2018-02-02 21:42 | 10622.16016 | 1080.001 | 5 | 2 | 3.329513 | -6.520107 | 2.81124 | 1.955961 | 11.90691 | 6.963999
2018-02-02 21:44 | 10742.15946 | 1200.0003 | 5 | 2 | 3.290895 | -6.520105 | 2.81124 | 2.173296 | 11.90691 | 7.683445
2018-02-02 21:46 | 10862.15936 | 1320.0002 | 5 | 2 | 3.242146 | -6.520121 | 2.81124 | 2.390643 | 11.90691 | 8.393732
2018-02-02 21:48 | 10982.15936 | 1440.0002 | 5 | 2 | 3.162369 | -6.519773 | 2.81124 | 2.607932 | 11.90691 | 9.090281
2018-02-02 21:49 | 11091.75916 | 1549.6 | 5 | 2 | 2.999989 | -6.520129 | 2.81124 | 2.80649 | 11.90691 | 9.705105
2018-02-02 21:51 | 11211.81 | 120.0001 | 6 | 2 | 3.645691 | 0 | 2.81124 | 2.80649 | 11.90691 | 9.705105
2018-02-02 21:53 | 11331.81 | 240.0002 | 6 | 2 | 3.670566 | 0 | 2.81124 | 2.80649 | 11.90691 | 9.705105
2018-02-02 21:54 | 11391.81 | 300.0031 | 6 | 2 | 3.676566 | 0 | 2.81124 | 2.80649 | 11.90691 | 9.705105
2018-02-02 21:54 | 11391.82 | 0.0025 | 7 | 3 | 3.676639 | 0 | 0 | 0 | 0 | 0
2018-02-02 21:56 | 11511.90342 | 120.001 | 2 | 3 | 4.045393 | 4.890179 | 0.1624213 | 0 | 0.6496221 | 0
2018-02-02 21:58 | 11631.90352 | 240.0011 | 2 | 3 | 4.096384 | 4.890154 | 0.3253882 | 0 | 1.313438 | 0
2018-02-02 22:00 | 11751.90352 | 360.0011 | 2 | 3 | 4.124813 | 4.890175 | 0.4883765 | 0 | 1.983634 | 0
2018-02-02 22:02 | 11871.90352 | 480.0011 | 2 | 3 | 4.147121 | 4.889833 | 0.6512571 | 0 | 2.657232 | 0
2018-02-02 22:04 | 11991.90342 | 600.001 | 2 | 3 | 4.174685 | 4.889923 | 0.8144223 | 0 | 3.336042 | 0
2018-02-02 22:06 | 12111.90292 | 720.0005 | 2 | 3 | 4.200301 | 4.812664 | 0.9772007 | 0 | 4.017987 | 0
2018-02-02 22:08 | 12231.90452 | 840.0021 | 2 | 3 | 4.200273 | 4.376043 | 1.130259 | 0 | 4.660877 | 0
2018-02-02 22:10 | 12351.90372 | 960.0013 | 2 | 3 | 4.200312 | 3.996634 | 1.269595 | 0 | 5.246125 | 0
2018-02-02 22:12 | 12471.90282 | 1080.0004 | 2 | 3 | 4.200284 | 3.617699 | 1.396522 | 0 | 5.779258 | 0
2018-02-02 22:14 | 12582.59362 | 1190.6912 | 2 | 3 | 4.200282 | 3.259995 | 1.50213 | 0 | 6.222838 | 0
2018-02-02 22:16 | 12702.61 | 120.0011 | 3 | 3 | 4.223907 | 3.260084 | 1.610328 | 0 | 6.678459 | 0
2018-02-02 22:18 | 12822.61 | 240.0011 | 3 | 3 | 4.252019 | 3.260052 | 1.718875 | 0 | 7.138459 | 0
2018-02-02 22:20 | 12942.61 | 360.0011 | 3 | 3 | 4.281122 | 3.260061 | 1.827761 | 0 | 7.602992 | 0
2018-02-02 22:22 | 13062.61 | 480.0011 | 3 | 3 | 4.31536 | 3.260035 | 1.936437 | 0 | 8.070047 | 0
2018-02-02 22:24 | 13182.61 | 600.0011 | 3 | 3 | 4.353975 | 3.260077 | 2.044956 | 0 | 8.540446 | 0
2018-02-02 22:26 | 13302.61 | 720.0019 | 3 | 3 | 4.392863 | 3.26004 | 2.153731 | 0 | 9.016149 | 0
2018-02-02 22:28 | 13422.61 | 840.0004 | 3 | 3 | 4.400287 | 2.854378 | 2.256291 | 0 | 9.467368 | 0
2018-02-02 22:30 | 13542.61 | 960.002 | 3 | 3 | 4.400273 | 2.471741 | 2.344928 | 0 | 9.857396 | 0
2018-02-02 22:32 | 13662.61 | 1080.0013 | 3 | 3 | 4.400274 | 2.117155 | 2.421268 | 0 | 10.19331 | 0
2018-02-02 22:34 | 13782.61 | 1200.0012 | 3 | 3 | 4.400257 | 1.840008 | 2.487046 | 0 | 10.48275 | 0
2018-02-02 22:36 | 13902.61 | 1320.002 | 3 | 3 | 4.400241 | 1.612795 | 2.544475 | 0 | 10.73546 | 0
2018-02-02 22:38 | 14022.61 | 1440.0004 | 3 | 3 | 4.400247 | 1.424417 | 2.59507 | 0 | 10.95809 | 0
2018-02-02 22:40 | 14142.61 | 1560.0004 | 3 | 3 | 4.400223 | 1.245021 | 2.63957 | 0 | 11.1539 | 0
2018-02-02 22:42 | 14262.61 | 1680.0004 | 3 | 3 | 4.400194 | 1.088876 | 2.678334 | 0 | 11.32447 | 0
2018-02-02 22:44 | 14382.61 | 1800.002 | 3 | 3 | 4.40023 | 0.9670839 | 2.71254 | 0 | 11.47498 | 0
2018-02-02 22:46 | 14502.61 | 1920.0021 | 3 | 3 | 4.400217 | 0.8671427 | 2.743008 | 0 | 11.60905 | 0
2018-02-02 22:48 | 14622.61 | 2040.0012 | 3 | 3 | 4.400224 | 0.7762117 | 2.770383 | 0 | 11.7295 | 0
2018-02-02 22:50 | 14742.61 | 2160.0012 | 3 | 3 | 4.40022 | 0.6846495 | 2.794701 | 0 | 11.83651 | 0
2018-02-02 22:51 | 14794.13 | 2211.5192 | 3 | 3 | 4.400198 | 0.6519966 | 2.804272 | 0 | 11.87862 | 0
2018-02-02 22:53 | 14914.17414 | 120.001 | 4 | 3 | 4.33855 | 0 | 2.804273 | 0 | 11.87862 | 0
2018-02-02 22:55 | 15034.17414 | 240.001 | 4 | 3 | 4.332313 | 0 | 2.804273 | 0 | 11.87862 | 0
2018-02-02 22:56 | 15094.17554 | 300.0024 | 4 | 3 | 4.330461 | 0 | 2.804273 | 0 | 11.87862 | 0
2018-02-02 22:58 | 15214.26 | 120.001 | 5 | 3 | 3.777106 | -6.52009 | 2.804273 | 0.2173204 | 11.87862 | 0.8348067
2018-02-02 23:00 | 15334.26 | 240.0002 | 5 | 3 | 3.700708 | -6.520112 | 2.804273 | 0.4346474 | 11.87862 | 1.647174
2018-02-02 23:02 | 15454.26 | 360.001 | 5 | 3 | 3.631716 | -6.520143 | 2.804273 | 0.6519579 | 11.87862 | 2.443822
2018-02-02 23:04 | 15574.26 | 480.0003 | 5 | 3 | 3.56827 | -6.520099 | 2.804273 | 0.8692437 | 11.87862 | 3.225882
2018-02-02 23:06 | 15694.26 | 600.0002 | 5 | 3 | 3.510154 | -6.520085 | 2.804273 | 1.08664 | 11.87862 | 3.995249
2018-02-02 23:08 | 15814.26 | 720.0003 | 5 | 3 | 3.455098 | -6.52006 | 2.804273 | 1.303867 | 11.87862 | 4.751714
2018-02-02 23:10 | 15934.26 | 840.001 | 5 | 3 | 3.409005 | -6.520043 | 2.804273 | 1.521335 | 11.87862 | 5.497902
2018-02-02 23:12 | 16054.26 | 960.0002 | 5 | 3 | 3.368471 | -6.520026 | 2.804273 | 1.73866 | 11.87862 | 6.234308
2018-02-02 23:14 | 16174.26 | 1080.0002 | 5 | 3 | 3.330977 | -6.520051 | 2.804273 | 1.955947 | 11.87862 | 6.962152
2018-02-02 23:16 | 16294.26 | 1200.0002 | 5 | 3 | 3.288612 | -6.520073 | 2.804273 | 2.173295 | 11.87862 | 7.681716
2018-02-02 23:18 | 16414.26 | 1320.0002 | 5 | 3 | 3.234811 | -6.520099 | 2.804273 | 2.390612 | 11.87862 | 8.390658
2018-02-02 23:20 | 16534.26 | 1440.0002 | 5 | 3 | 3.161645 | -6.520107 | 2.804273 | 2.607943 | 11.87862 | 9.086479
2018-02-02 23:22 | 16643.66 | 1549.3992 | 5 | 3 | 2.99999 | -6.520075 | 2.804273 | 2.806123 | 11.87862 | 9.699968
2018-02-02 23:24 | 16763.7 | 120.001 | 6 | 3 | 3.643933 | 0 | 2.804273 | 2.806139 | 11.87862 | 9.700016
2018-02-02 23:26 | 16883.7 | 240.001 | 6 | 3 | 3.66982 | 0 | 2.804273 | 2.806139 | 11.87862 | 9.700016
2018-02-02 23:27 | 16943.7 | 300.0016 | 6 | 3 | 3.675896 | 0 | 2.804273 | 2.806139 | 11.87862 | 9.700016
2018-02-02 23:27 | 16943.71528 | 0.0024 | 7 | 4 | 3.675725 | 0 | 0 | 0 | 0 | 0
2018-02-02 23:29 | 17063.7951 | 120.0002 | 2 | 4 | 4.045106 | 4.890022 | 0.1624178 | 0 | 0.6498458 | 0
2018-02-02 23:31 | 17183.7951 | 240.0002 | 2 | 4 | 4.09453 | 4.890049 | 0.3254134 | 0 | 1.313595 | 0
2018-02-02 23:33 | 17303.7959 | 360.001 | 2 | 4 | 4.122723 | 4.890062 | 0.4884228 | 0 | 1.983461 | 0
2018-02-02 23:35 | 17423.7951 | 480.0002 | 2 | 4 | 4.150219 | 4.890066 | 0.6514199 | 0 | 2.657609 | 0
2018-02-02 23:37 | 17543.7951 | 600.0002 | 2 | 4 | 4.176703 | 4.890141 | 0.8144313 | 0 | 3.336344 | 0
2018-02-02 23:39 | 17663.7968 | 720.0019 | 2 | 4 | 4.20031 | 4.82864 | 0.977331 | 0 | 4.018845 | 0
2018-02-02 23:41 | 17783.7968 | 840.0019 | 2 | 4 | 4.200264 | 4.415918 | 1.131195 | 0 | 4.665118 | 0
2018-02-02 23:43 | 17903.7952 | 960.0003 | 2 | 4 | 4.2003 | 3.999611 | 1.271487 | 0 | 5.254385 | 0
2018-02-02 23:45 | 18023.7959 | 1080.001 | 2 | 4 | 4.200283 | 3.578989 | 1.397534 | 0 | 5.783816 | 0
2018-02-02 23:47 | 18135.382 | 1191.5871 | 2 | 4 | 4.200234 | 3.259998 | 1.503467 | 0 | 6.228765 | 0
2018-02-02 23:49 | 18255.4 | 120.0003 | 3 | 4 | 4.222812 | 3.260054 | 1.611794 | 0 | 6.684871 | 0
2018-02-02 23:51 | 18375.4 | 240.001 | 3 | 4 | 4.249589 | 3.260099 | 1.72048 | 0 | 7.145236 | 0
2018-02-02 23:53 | 18495.4 | 360.0011 | 3 | 4 | 4.28181 | 3.260082 | 1.829107 | 0 | 7.608543 | 0
2018-02-02 23:55 | 18615.4 | 480.0002 | 3 | 4 | 4.317297 | 3.26012 | 1.937831 | 0 | 8.076015 | 0
2018-02-02 23:57 | 18735.4 | 600.001 | 3 | 4 | 4.353268 | 3.260086 | 2.04648 | 0 | 8.547021 | 0
2018-02-02 23:59 | 18855.4 | 720.0011 | 3 | 4 | 4.390405 | 3.260082 | 2.155133 | 0 | 9.022035 | 0
2018-02-03 00:01 | 18975.4 | 840.0012 | 3 | 4 | 4.400292 | 2.862432 | 2.258302 | 0 | 9.47587 | 0
2018-02-03 00:03 | 19095.4 | 960.0004 | 3 | 4 | 4.40027 | 2.443069 | 2.346618 | 0 | 9.864486 | 0
2018-02-03 00:05 | 19215.4 | 1080.0011 | 3 | 4 | 4.400261 | 2.118446 | 2.422433 | 0 | 10.19809 | 0
2018-02-03 00:07 | 19335.4 | 1200.0013 | 3 | 4 | 4.400256 | 1.85146 | 2.488468 | 0 | 10.48866 | 0
2018-02-03 00:09 | 19455.4 | 1320.0004 | 3 | 4 | 4.400219 | 1.627657 | 2.546431 | 0 | 10.74372 | 0
2018-02-03 00:11 | 19575.4 | 1440.0005 | 3 | 4 | 4.400258 | 1.416753 | 2.597163 | 0 | 10.96695 | 0
2018-02-03 00:13 | 19695.4 | 1560.0012 | 3 | 4 | 4.400228 | 1.235341 | 2.641216 | 0 | 11.16079 | 0
2018-02-03 00:15 | 19815.4 | 1680.0012 | 3 | 4 | 4.400194 | 1.092749 | 2.679955 | 0 | 11.33125 | 0
2018-02-03 00:17 | 19935.4 | 1800.0021 | 3 | 4 | 4.400176 | 0.9769688 | 2.714369 | 0 | 11.48268 | 0
2018-02-03 00:19 | 20055.4 | 1920.0011 | 3 | 4 | 4.400183 | 0.8703871 | 2.745177 | 0 | 11.61824 | 0
2018-02-03 00:21 | 20175.4 | 2040.0003 | 3 | 4 | 4.400276 | 0.7671728 | 2.772424 | 0 | 11.73814 | 0
2018-02-03 00:23 | 20295.4 | 2160.0002 | 3 | 4 | 4.40017 | 0.6846733 | 2.796566 | 0 | 11.84436 | 0
2018-02-03 00:24 | 20353.65 | 2218.252 | 3 | 4 | 4.40022 | 0.6519966 | 2.807374 | 0 | 11.89192 | 0
2018-02-03 00:26 | 20473.69 | 120.001 | 4 | 4 | 4.338697 | 0 | 2.807374 | 0 | 11.89192 | 0
2018-02-03 00:28 | 20593.69 | 240.001 | 4 | 4 | 4.332438 | 0 | 2.807374 | 0 | 11.89192 | 0
2018-02-03 00:29 | 20653.7 | 300.0032 | 4 | 4 | 4.330628 | 0 | 2.807374 | 0 | 11.89192 | 0
2018-02-03 00:31 | 20773.78 | 120.0002 | 5 | 4 | 3.774246 | -6.519844 | 2.807374 | 0.2173167 | 11.89192 | 0.8340741
2018-02-03 00:33 | 20893.78 | 240.001 | 5 | 4 | 3.703175 | -6.520183 | 2.807374 | 0.4346321 | 11.89192 | 1.646502
2018-02-03 00:35 | 21013.78 | 360.001 | 5 | 4 | 3.636142 | -6.520004 | 2.807374 | 0.6519021 | 11.89192 | 2.443686
2018-02-03 00:37 | 21133.78 | 480.0011 | 5 | 4 | 3.570908 | -6.520129 | 2.807374 | 0.8693287 | 11.89192 | 3.227139
2018-02-03 00:39 | 21253.78 | 600.0002 | 5 | 4 | 3.507106 | -6.520156 | 2.807374 | 1.086604 | 11.89192 | 3.99601
2018-02-03 00:41 | 21373.78 | 720.0003 | 5 | 4 | 3.454155 | -6.520117 | 2.807374 | 1.303993 | 11.89192 | 4.752428
2018-02-03 00:43 | 21493.78 | 840.0007 | 5 | 4 | 3.410037 | -6.520124 | 2.807374 | 1.52129 | 11.89192 | 5.498092
2018-02-03 00:45 | 21613.78 | 960.0003 | 5 | 4 | 3.371512 | -6.519899 | 2.807374 | 1.73865 | 11.89192 | 6.235121
2018-02-03 00:47 | 21733.78 | 1080.0002 | 5 | 4 | 3.330349 | -6.52011 | 2.807374 | 1.955998 | 11.89192 | 6.963548
2018-02-03 00:49 | 21853.78 | 1200.001 | 5 | 4 | 3.285246 | -6.52005 | 2.807374 | 2.173235 | 11.89192 | 7.682102
2018-02-03 00:51 | 21973.78 | 1320.0003 | 5 | 4 | 3.235767 | -6.520065 | 2.807374 | 2.390651 | 11.89192 | 8.39117
2018-02-03 00:53 | 22093.78 | 1440.0002 | 5 | 4 | 3.167288 | -6.520028 | 2.807374 | 2.607987 | 11.89192 | 9.087569
2018-02-03 00:55 | 22205.55 | 1551.7703 | 5 | 4 | 2.999995 | -6.520048 | 2.807374 | 2.810418 | 11.89192 | 9.715219
2018-02-03 00:57 | 22325.59 | 120.001 | 6 | 4 | 3.641858 | 0 | 2.807374 | 2.810418 | 11.89192 | 9.715219
2018-02-03 00:59 | 22445.59 | 240.0003 | 6 | 4 | 3.667735 | 0 | 2.807374 | 2.810418 | 11.89192 | 9.715219
2018-02-03 01:00 | 22505.59 | 300.004 | 6 | 4 | 3.673863 | 0 | 2.807374 | 2.810418 | 11.89192 | 9.715219
2018-02-03 01:00 | 22505.6 | 0.0023 | 7 | 5 | 3.673968 | 0 | 0 | 0 | 0 | 0
2018-02-03 01:02 | 22625.68774 | 120.001 | 2 | 5 | 4.042157 | 4.890047 | 0.16242 | 0 | 0.6496138 | 0
2018-02-03 01:04 | 22745.68784 | 240.0011 | 2 | 5 | 4.092385 | 4.890051 | 0.3251818 | 0 | 1.311902 | 0
2018-02-03 01:06 | 22865.68774 | 360.001 | 2 | 5 | 4.126335 | 4.890097 | 0.4884247 | 0 | 1.982872 | 0
2018-02-03 01:08 | 22985.68704 | 480.0003 | 2 | 5 | 4.151345 | 4.890079 | 0.6514434 | 0 | 2.657633 | 0
2018-02-03 01:10 | 23105.68774 | 600.001 | 2 | 5 | 4.175926 | 4.890089 | 0.8144483 | 0 | 3.336318 | 0
2018-02-03 01:12 | 23225.68874 | 720.002 | 2 | 5 | 4.200311 | 4.8778 | 0.977435 | 0 | 4.018908 | 0
2018-02-03 01:14 | 23345.68794 | 840.0012 | 2 | 5 | 4.200281 | 4.406927 | 1.132067 | 0 | 4.66841 | 0
2018-02-03 01:16 | 23465.68874 | 960.002 | 2 | 5 | 4.200256 | 3.957952 | 1.271155 | 0 | 5.252616 | 0
2018-02-03 01:18 | 23585.68794 | 1080.0012 | 2 | 5 | 4.200291 | 3.587502 | 1.396816 | 0 | 5.78043 | 0
2018-02-03 01:20 | 23705.68704 | 1200.0003 | 2 | 5 | 4.200274 | 3.263765 | 1.510742 | 0 | 6.258952 | 0
2018-02-03 01:20 | 23707.01954 | 1201.3328 | 2 | 5 | 4.200259 | 3.259993 | 1.51187 | 0 | 6.263686 | 0
2018-02-03 01:22 | 23827.04 | 120.0003 | 3 | 5 | 4.222513 | 3.260075 | 1.619944 | 0 | 6.71869 | 0
2018-02-03 01:24 | 23947.04 | 240.001 | 3 | 5 | 4.253383 | 3.260073 | 1.728843 | 0 | 7.180135 | 0
2018-02-03 01:26 | 24067.04 | 360.0009 | 3 | 5 | 4.285577 | 3.260044 | 1.837509 | 0 | 7.644086 | 0
2018-02-03 01:28 | 24187.04 | 480.0002 | 3 | 5 | 4.318609 | 3.259979 | 1.946079 | 0 | 8.111151 | 0
2018-02-03 01:30 | 24307.04 | 600.0003 | 3 | 5 | 4.352668 | 3.26 | 2.054847 | 0 | 8.5827 | 0
2018-02-03 01:32 | 24427.04 | 720.002 | 3 | 5 | 4.391955 | 3.260092 | 2.163475 | 0 | 9.057598 | 0
2018-02-03 01:34 | 24547.04 | 840.0004 | 3 | 5 | 4.400314 | 2.811357 | 2.265382 | 0 | 9.505936 | 0
2018-02-03 01:36 | 24667.04 | 960.0005 | 3 | 5 | 4.40026 | 2.433319 | 2.352574 | 0 | 9.889604 | 0
2018-02-03 01:38 | 24787.04 | 1080.0004 | 3 | 5 | 4.400275 | 2.125263 | 2.42834 | 0 | 10.223 | 0
2018-02-03 01:40 | 24907.04 | 1200.0012 | 3 | 5 | 4.400206 | 1.857059 | 2.494705 | 0 | 10.51502 | 0
2018-02-03 01:42 | 25027.04 | 1320.0001 | 3 | 5 | 4.400278 | 1.604406 | 2.552339 | 0 | 10.76862 | 0
2018-02-03 01:44 | 25147.04 | 1440.002 | 3 | 5 | 4.400205 | 1.401985 | 2.602329 | 0 | 10.98859 | 0
2018-02-03 01:46 | 25267.04 | 1560.0012 | 3 | 5 | 4.400263 | 1.236933 | 2.646247 | 0 | 11.18184 | 0
2018-02-03 01:48 | 25387.04 | 1680.0004 | 3 | 5 | 4.400234 | 1.101529 | 2.685161 | 0 | 11.35307 | 0
2018-02-03 01:50 | 25507.04 | 1800.0012 | 3 | 5 | 4.400219 | 0.9731178 | 2.719742 | 0 | 11.50524 | 0
2018-02-03 01:52 | 25627.04 | 1920.0012 | 3 | 5 | 4.400215 | 0.8549509 | 2.750099 | 0 | 11.63881 | 0
2018-02-03 01:54 | 25747.04 | 2040.0019 | 3 | 5 | 4.400242 | 0.7638388 | 2.777033 | 0 | 11.75733 | 0
2018-02-03 01:56 | 25867.04 | 2160.001 | 3 | 5 | 4.400168 | 0.6871605 | 2.801144 | 0 | 11.86342 | 0
2018-02-03 01:57 | 25930.06 | 2223.0215 | 3 | 5 | 4.400164 | 0.6519947 | 2.812875 | 0 | 11.91504 | 0
2018-02-03 01:59 | 26050.1 | 120.0001 | 4 | 5 | 4.339213 | 0 | 2.812875 | 0 | 11.91504 | 0
2018-02-03 02:01 | 26170.1 | 240.0001 | 4 | 5 | 4.333145 | 0 | 2.812875 | 0 | 11.91504 | 0
2018-02-03 02:02 | 26230.11 | 300.004 | 4 | 5 | 4.331369 | 0 | 2.812875 | 0 | 11.91504 | 0
2018-02-03 02:04 | 26350.19 | 120.0011 | 5 | 5 | 3.776873 | -6.520146 | 2.812875 | 0.2173275 | 11.91504 | 0.8344125
2018-02-03 02:06 | 26470.19 | 240.0002 | 5 | 5 | 3.708105 | -6.519945 | 2.812875 | 0.4345537 | 11.91504 | 1.647367
2018-02-03 02:08 | 26590.19 | 360.001 | 5 | 5 | 3.63685 | -6.520066 | 2.812875 | 0.6519668 | 11.91504 | 2.445857
2018-02-03 02:10 | 26710.19 | 480.0011 | 5 | 5 | 3.567235 | -6.520166 | 2.812875 | 0.8692002 | 11.91504 | 3.228185
2018-02-03 02:12 | 26830.19 | 600.0002 | 5 | 5 | 3.507027 | -6.519823 | 2.812875 | 1.086553 | 11.91504 | 3.996848
2018-02-03 02:14 | 26950.19 | 720.0003 | 5 | 5 | 3.456467 | -6.520214 | 2.812875 | 1.303876 | 11.91504 | 4.753291
2018-02-03 02:16 | 27070.19 | 840.0002 | 5 | 5 | 3.413805 | -6.519936 | 2.812875 | 1.521221 | 11.91504 | 5.499902
2018-02-03 02:18 | 27190.19 | 960.0018 | 5 | 5 | 3.369457 | -6.520164 | 2.812875 | 1.738638 | 11.91504 | 6.237351
2018-02-03 02:20 | 27310.19 | 1080.0018 | 5 | 5 | 3.327866 | -6.520129 | 2.812875 | 1.955931 | 11.91504 | 6.964924
2018-02-03 02:22 | 27430.19 | 1200.001 | 5 | 5 | 3.286497 | -6.520093 | 2.812875 | 2.17329 | 11.91504 | 7.683822
2018-02-03 02:24 | 27550.19 | 1320.0014 | 5 | 5 | 3.24111 | -6.520158 | 2.812875 | 2.390442 | 11.91504 | 8.392715
2018-02-03 02:26 | 27670.19 | 1440.0001 | 5 | 5 | 3.167898 | -6.520198 | 2.812875 | 2.607948 | 11.91504 | 9.09064
2018-02-03 02:27 | 27777.89 | 1547.7064 | 5 | 5 | 2.999987 | -6.520203 | 2.812875 | 2.803021 | 11.91504 | 9.695178
2018-02-03 02:29 | 27897.94 | 120.0017 | 6 | 5 | 3.644322 | 0 | 2.812875 | 2.803034 | 11.91504 | 9.695216
2018-02-03 02:31 | 28017.94 | 240.0002 | 6 | 5 | 3.669612 | 0 | 2.812875 | 2.803034 | 11.91504 | 9.695216
2018-02-03 02:32 | 28077.94 | 300.0039 | 6 | 5 | 3.675451 | 0 | 2.812875 | 2.803034 | 11.91504 | 9.695216
2018-02-03 02:32 | 28077.96 | 0.0025 | 7 | 6 | 3.675389 | 0 | 0 | 0 | 0 | 0
2018-02-03 02:34 | 28198.03894 | 120.0003 | 2 | 6 | 4.043611 | 4.8901 | 0.1624131 | 0 | 0.6494874 | 0
2018-02-03 02:36 | 28318.04014 | 240.0015 | 2 | 6 | 4.098531 | 4.890137 | 0.3254303 | 0 | 1.313537 | 0
2018-02-03 02:38 | 28438.03974 | 360.0011 | 2 | 6 | 4.128277 | 4.890129 | 0.4884354 | 0 | 1.984257 | 0
2018-02-03 02:40 | 28558.03984 | 480.0012 | 2 | 6 | 4.15128 | 4.890108 | 0.651436 | 0 | 2.659073 | 0
2018-02-03 02:42 | 28678.03984 | 600.0012 | 2 | 6 | 4.17423 | 4.890068 | 0.8144255 | 0 | 3.337482 | 0
2018-02-03 02:44 | 28798.03984 | 720.0012 | 2 | 6 | 4.200284 | 4.811903 | 0.977202 | 0 | 4.01923 | 0
2018-02-03 02:46 | 28918.03974 | 840.0011 | 2 | 6 | 4.200294 | 4.341137 | 1.12932 | 0 | 4.658168 | 0
2018-02-03 02:48 | 29038.03894 | 960.0003 | 2 | 6 | 4.200236 | 3.939102 | 1.267327 | 0 | 5.23784 | 0
2018-02-03 02:50 | 29158.03934 | 1080.0007 | 2 | 6 | 4.200278 | 3.596016 | 1.392719 | 0 | 5.764517 | 0
2018-02-03 02:52 | 29275.86114 | 1197.8225 | 2 | 6 | 4.200269 | 3.259995 | 1.504942 | 0 | 6.235887 | 0
2018-02-03 02:54 | 29395.88 | 120.0006 | 3 | 6 | 4.226178 | 3.260012 | 1.613139 | 0 | 6.691614 | 0
2018-02-03 02:56 | 29515.88 | 240.0006 | 3 | 6 | 4.255495 | 3.260063 | 1.721879 | 0 | 7.15275 | 0
2018-02-03 02:58 | 29635.88 | 360.0018 | 3 | 6 | 4.286226 | 3.260048 | 1.83042 | 0 | 7.616307 | 0
2018-02-03 03:00 | 29755.88 | 480.0003 | 3 | 6 | 4.317534 | 3.260008 | 1.939234 | 0 | 8.084373 | 0
2018-02-03 03:02 | 29875.88 | 600.001 | 3 | 6 | 4.355057 | 3.260033 | 2.047872 | 0 | 8.555374 | 0
2018-02-03 03:04 | 29995.88 | 720.0011 | 3 | 6 | 4.396279 | 3.260046 | 2.156548 | 0 | 9.03092 | 0
2018-02-03 03:06 | 30115.88 | 840.0011 | 3 | 6 | 4.400287 | 2.801313 | 2.257535 | 0 | 9.47527 | 0
2018-02-03 03:08 | 30235.88 | 960.0007 | 3 | 6 | 4.400244 | 2.442917 | 2.344712 | 0 | 9.858874 | 0
2018-02-03 03:10 | 30355.88 | 1080.0003 | 3 | 6 | 4.400281 | 2.124086 | 2.420755 | 0 | 10.19348 | 0
2018-02-03 03:12 | 30475.88 | 1200.0004 | 3 | 6 | 4.400259 | 1.825987 | 2.486387 | 0 | 10.48228 | 0
2018-02-03 03:14 | 30595.88 | 1320.0011 | 3 | 6 | 4.400234 | 1.594906 | 2.543283 | 0 | 10.73264 | 0
2018-02-03 03:16 | 30715.88 | 1440.0014 | 3 | 6 | 4.40021 | 1.402244 | 2.593154 | 0 | 10.95208 | 0
2018-02-03 03:18 | 30835.88 | 1560.0004 | 3 | 6 | 4.400239 | 1.244949 | 2.637259 | 0 | 11.14615 | 0
2018-02-03 03:20 | 30955.88 | 1680.0011 | 3 | 6 | 4.400231 | 1.0914 | 2.676187 | 0 | 11.31745 | 0
2018-02-03 03:22 | 31075.88 | 1800.0006 | 3 | 6 | 4.400196 | 0.9595852 | 2.710266 | 0 | 11.4674 | 0
2018-02-03 03:24 | 31195.88 | 1920.0002 | 3 | 6 | 4.400253 | 0.8561029 | 2.740485 | 0 | 11.60037 | 0
2018-02-03 03:26 | 31315.88 | 2040.0018 | 3 | 6 | 4.400183 | 0.7696695 | 2.767506 | 0 | 11.71927 | 0
2018-02-03 03:28 | 31435.88 | 2160.0007 | 3 | 6 | 4.400239 | 0.69137 | 2.791845 | 0 | 11.82637 | 0
2018-02-03 03:29 | 31491.84 | 2215.9671 | 3 | 6 | 4.400207 | 0.6519785 | 2.802289 | 0 | 11.87232 | 0
2018-02-03 03:31 | 31611.89 | 120.0004 | 4 | 6 | 4.33904 | 0 | 2.802289 | 0 | 11.87232 | 0
2018-02-03 03:33 | 31731.89 | 240.0012 | 4 | 6 | 4.332921 | 0 | 2.802289 | 0 | 11.87232 | 0
2018-02-03 03:34 | 31791.89 | 300.0014 | 4 | 6 | 4.331101 | 0 | 2.802289 | 0 | 11.87232 | 0
2018-02-03 03:36 | 31911.97 | 120.0006 | 5 | 6 | 3.780434 | -6.520171 | 2.802289 | 0.2173056 | 11.87232 | 0.8349402
2018-02-03 03:38 | 32031.97 | 240.0006 | 5 | 6 | 3.705575 | -6.520115 | 2.802289 | 0.4346436 | 11.87232 | 1.648515
2018-02-03 03:40 | 32151.97 | 360.001 | 5 | 6 | 3.632626 | -6.520097 | 2.802289 | 0.6519006 | 11.87232 | 2.44548
2018-02-03 03:42 | 32271.97 | 480.0007 | 5 | 6 | 3.566559 | -6.520143 | 2.802289 | 0.8693139 | 11.87232 | 3.22796
2018-02-03 03:44 | 32391.97 | 600.0018 | 5 | 6 | 3.508828 | -6.519943 | 2.802289 | 1.08664 | 11.87232 | 3.996569
2018-02-03 03:46 | 32511.97 | 720.0007 | 5 | 6 | 3.458008 | -6.520164 | 2.802289 | 1.303955 | 11.87232 | 4.753483
2018-02-03 03:48 | 32631.97 | 840.0018 | 5 | 6 | 3.409855 | -6.519941 | 2.802289 | 1.521291 | 11.87232 | 5.499753
2018-02-03 03:50 | 32751.97 | 960.0014 | 5 | 6 | 3.3676 | -6.520105 | 2.802289 | 1.738604 | 11.87232 | 6.236069
2018-02-03 03:52 | 32871.97 | 1080.001 | 5 | 6 | 3.327579 | -6.520136 | 2.802289 | 1.955949 | 11.87232 | 6.963624
2018-02-03 03:54 | 32991.97 | 1200.0007 | 5 | 6 | 3.289006 | -6.520075 | 2.802289 | 2.173234 | 11.87232 | 7.682572
2018-02-03 03:56 | 33111.97 | 1320.0007 | 5 | 6 | 3.237722 | -6.519761 | 2.802289 | 2.3904 | 11.87232 | 8.391631
2018-02-03 03:58 | 33231.97 | 1440.0006 | 5 | 6 | 3.159675 | -6.520137 | 2.802289 | 2.607968 | 11.87232 | 9.088243
2018-02-03 04:00 | 33338.38 | 1546.4104 | 5 | 6 | 2.999987 | -6.519803 | 2.802289 | 2.800659 | 11.87232 | 9.684567
2018-02-03 04:02 | 33458.43 | 120.001 | 6 | 6 | 3.64414 | 0 | 2.802289 | 2.800659 | 11.87232 | 9.684567
2018-02-03 04:04 | 33578.43 | 240.0011 | 6 | 6 | 3.669581 | 0 | 2.802289 | 2.800659 | 11.87232 | 9.684567
2018-02-03 04:05 | 33638.43 | 300.0016 | 6 | 6 | 3.675787 | 0 | 2.802289 | 2.800659 | 11.87232 | 9.684567
2018-02-03 04:05 | 33638.44 | 0.0024 | 7 | 7 | 3.675944 | 0 | 0 | 0 | 0 | 0
2018-02-03 04:07 | 33758.52 | 120.001 | 2 | 7 | 4.047767 | 4.890144 | 0.1624557 | 1.678e-09 | 0.6501963 | 6.167e-09
2018-02-03 04:09 | 33878.52 | 240.0006 | 2 | 7 | 4.098448 | 4.890118 | 0.3251 | 1.678e-09 | 1.313043 | 6.167e-09
2018-02-03 04:11 | 33998.52 | 360.0002 | 2 | 7 | 4.126201 | 4.890055 | 0.4884171 | 1.678e-09 | 1.984897 | 6.167e-09
2018-02-03 04:13 | 34118.52 | 480.0011 | 2 | 7 | 4.149137 | 4.89007 | 0.6514217 | 1.678e-09 | 2.659297 | 6.167e-09
2018-02-03 04:15 | 34238.52 | 600.0011 | 2 | 7 | 4.177606 | 4.890076 | 0.8144277 | 1.678e-09 | 3.337865 | 6.167e-09
2018-02-03 04:17 | 34358.52 | 720.0011 | 2 | 7 | 4.200305 | 4.773832 | 0.9769929 | 1.678e-09 | 4.019254 | 6.167e-09
2018-02-03 04:19 | 34478.52 | 840.0011 | 2 | 7 | 4.200276 | 4.347506 | 1.128906 | 1.678e-09 | 4.657333 | 6.167e-09
2018-02-03 04:21 | 34598.52 | 960.0011 | 2 | 7 | 4.200295 | 3.972532 | 1.267557 | 1.678e-09 | 5.239707 | 6.167e-09
2018-02-03 04:23 | 34718.52 | 1080.0011 | 2 | 7 | 4.200284 | 3.586615 | 1.393604 | 1.678e-09 | 5.769136 | 6.167e-09
2018-02-03 04:25 | 34821.11 | 1182.592 | 2 | 7 | 4.200282 | 3.259987 | 1.491025 | 1.678e-09 | 6.178335 | 6.167e-09
2018-02-03 04:27 | 34941.12 | 120.0003 | 3 | 7 | 4.223893 | 3.260006 | 1.599295 | 1.678e-09 | 6.634263 | 6.167e-09
2018-02-03 04:29 | 35061.12 | 240.001 | 3 | 7 | 4.251576 | 3.260002 | 1.707969 | 1.678e-09 | 7.094787 | 6.167e-09
2018-02-03 04:31 | 35181.12 | 360.0003 | 3 | 7 | 4.280544 | 3.260092 | 1.816619 | 1.678e-09 | 7.558253 | 6.167e-09
2018-02-03 04:33 | 35301.12 | 480.0002 | 3 | 7 | 4.31507 | 3.26 | 1.925241 | 1.678e-09 | 8.02502 | 6.167e-09
2018-02-03 04:35 | 35421.12 | 600.0006 | 3 | 7 | 4.352916 | 3.260046 | 2.033944 | 1.678e-09 | 8.496143 | 6.167e-09
2018-02-03 04:37 | 35541.12 | 720.0011 | 3 | 7 | 4.391619 | 3.260086 | 2.142637 | 1.678e-09 | 8.971364 | 6.167e-09
2018-02-03 04:39 | 35661.12 | 840.0003 | 3 | 7 | 4.400279 | 2.872026 | 2.245654 | 1.678e-09 | 9.424566 | 6.167e-09
2018-02-03 04:41 | 35781.13 | 960.0019 | 3 | 7 | 4.400302 | 2.48526 | 2.334891 | 1.678e-09 | 9.817233 | 6.167e-09
2018-02-03 04:43 | 35901.12 | 1080.0011 | 3 | 7 | 4.400275 | 2.13068 | 2.411638 | 1.678e-09 | 10.15494 | 6.167e-09
2018-02-03 04:45 | 36021.12 | 1200.0011 | 3 | 7 | 4.400264 | 1.853619 | 2.477884 | 1.678e-09 | 10.44644 | 6.167e-09
2018-02-03 04:47 | 36141.12 | 1320.0011 | 3 | 7 | 4.400214 | 1.624811 | 2.535696 | 1.678e-09 | 10.70083 | 6.167e-09
2018-02-03 04:49 | 36261.13 | 1440.0028 | 3 | 7 | 4.400247 | 1.435336 | 2.586687 | 1.678e-09 | 10.9252 | 6.167e-09
2018-02-03 04:51 | 36381.12 | 1560.0005 | 3 | 7 | 4.400222 | 1.251927 | 2.63148 | 1.678e-09 | 11.1223 | 6.167e-09
2018-02-03 04:53 | 36501.13 | 1680.002 | 3 | 7 | 4.400227 | 1.097308 | 2.670506 | 1.678e-09 | 11.29403 | 6.167e-09
2018-02-03 04:55 | 36621.12 | 1800.0003 | 3 | 7 | 4.400195 | 0.9735603 | 2.704965 | 1.678e-09 | 11.44565 | 6.167e-09
2018-02-03 04:57 | 36741.12 | 1920.0011 | 3 | 7 | 4.400191 | 0.873662 | 2.735709 | 1.678e-09 | 11.58093 | 6.167e-09
2018-02-03 04:59 | 36861.13 | 2040.0018 | 3 | 7 | 4.400175 | 0.7806177 | 2.763288 | 1.678e-09 | 11.70229 | 6.167e-09
2018-02-03 05:01 | 36981.12 | 2160.0006 | 3 | 7 | 4.400198 | 0.6897612 | 2.787762 | 1.678e-09 | 11.80998 | 6.167e-09
2018-02-03 05:02 | 37042.75 | 2221.6296 | 3 | 7 | 4.400203 | 0.6519918 | 2.799241 | 1.678e-09 | 11.86049 | 6.167e-09
2018-02-03 05:04 | 37162.8 | 120.0016 | 4 | 7 | 4.338588 | 0 | 2.799242 | 1.678e-09 | 11.86049 | 6.167e-09
2018-02-03 05:06 | 37282.8 | 240 | 4 | 7 | 4.332332 | 0 | 2.799242 | 1.678e-09 | 11.86049 | 6.167e-09
2018-02-03 05:07 | 37342.81 | 300.003 | 4 | 7 | 4.330484 | 0 | 2.799242 | 1.678e-09 | 11.86049 | 6.167e-09
2018-02-03 05:09 | 37462.89 | 120.0006 | 5 | 7 | 3.777268 | -6.520021 | 2.799242 | 0.2173023 | 11.86049 | 0.8350087
2018-02-03 05:11 | 37582.89 | 240.0005 | 5 | 7 | 3.702437 | -6.520105 | 2.799242 | 0.434651 | 11.86049 | 1.647678
2018-02-03 05:13 | 37702.89 | 360.0007 | 5 | 7 | 3.632731 | -6.520127 | 2.799242 | 0.6519533 | 11.86049 | 2.444577
2018-02-03 05:15 | 37822.89 | 480.0005 | 5 | 7 | 3.569468 | -6.520099 | 2.799242 | 0.8693231 | 11.86049 | 3.227155
2018-02-03 05:17 | 37942.89 | 600.0005 | 5 | 7 | 3.510369 | -6.520088 | 2.799242 | 1.086627 | 11.86049 | 3.996345
2018-02-03 05:19 | 38062.89 | 720.001 | 5 | 7 | 3.455043 | -6.520107 | 2.799242 | 1.303965 | 11.86049 | 4.753112
2018-02-03 05:21 | 38182.89 | 840.0007 | 5 | 7 | 3.409268 | -6.520154 | 2.799242 | 1.521281 | 11.86049 | 5.498856
2018-02-03 05:23 | 38302.89 | 960.001 | 5 | 7 | 3.368743 | -6.520099 | 2.799242 | 1.738628 | 11.86049 | 6.235366
2018-02-03 05:25 | 38422.89 | 1080.0002 | 5 | 7 | 3.331249 | -6.520107 | 2.799242 | 1.955975 | 11.86049 | 6.963552
2018-02-03 05:27 | 38542.89 | 1200.0002 | 5 | 7 | 3.287343 | -6.520141 | 2.799242 | 2.173268 | 11.86049 | 7.682841
2018-02-03 05:29 | 38662.89 | 1320.0018 | 5 | 7 | 3.234081 | -6.520188 | 2.799242 | 2.390616 | 11.86049 | 8.391679
2018-02-03 05:31 | 38782.89 | 1440.001 | 5 | 7 | 3.160579 | -6.520147 | 2.799242 | 2.607981 | 11.86049 | 9.087379
2018-02-03 05:33 | 38891.54 | 1548.6479 | 5 | 7 | 2.999992 | -6.519874 | 2.799242 | 2.80473 | 11.86049 | 9.69628
2018-02-03 05:35 | 39011.58 | 120.0021 | 6 | 7 | 3.641752 | 0 | 2.799242 | 2.804746 | 11.86049 | 9.696327
2018-02-03 05:37 | 39131.58 | 240.0006 | 6 | 7 | 3.668116 | 0 | 2.799242 | 2.804746 | 11.86049 | 9.696327
2018-02-03 05:38 | 39191.58 | 300.0031 | 6 | 7 | 3.674276 | 0 | 2.799242 | 2.804746 | 11.86049 | 9.696327
2018-02-03 05:38 | 39191.59 | 0.0024 | 7 | 8 | 3.674531 | 0 | 0 | 0 | 0 | 0
2018-02-03 05:40 | 39311.67 | 120.0023 | 2 | 8 | 4.045999 | 4.889839 | 0.1624006 | 0 | 0.6499107 | 0
2018-02-03 05:42 | 39431.67 | 240.0015 | 2 | 8 | 4.095123 | 4.890179 | 0.3253399 | 0 | 1.313588 | 0
2018-02-03 05:44 | 39551.67 | 360.0004 | 2 | 8 | 4.124282 | 4.889824 | 0.4883043 | 0 | 1.983455 | 0
2018-02-03 05:46 | 39671.67 | 480.0027 | 2 | 8 | 4.152288 | 4.889843 | 0.6514142 | 0 | 2.658426 | 0
2018-02-03 05:48 | 39791.67 | 600.0003 | 2 | 8 | 4.17816 | 4.889788 | 0.814395 | 0 | 3.337294 | 0
2018-02-03 05:50 | 39911.67 | 720.0021 | 2 | 8 | 4.200304 | 4.80031 | 0.9770861 | 0 | 4.019141 | 0
2018-02-03 05:52 | 40031.67 | 840.0004 | 2 | 8 | 4.200297 | 4.399656 | 1.13042 | 0 | 4.663188 | 0
2018-02-03 05:54 | 40151.67 | 960.0012 | 2 | 8 | 4.20027 | 3.972685 | 1.270119 | 0 | 5.249963 | 0
2018-02-03 05:56 | 40271.67 | 1080.0028 | 2 | 8 | 4.200272 | 3.564726 | 1.395449 | 0 | 5.776383 | 0
2018-02-03 05:57 | 40378.23 | 1186.5593 | 2 | 8 | 4.200275 | 3.259996 | 1.496359 | 0 | 6.200236 | 0
2018-02-03 05:59 | 40498.24572 | 120.001 | 3 | 8 | 4.222678 | 3.260084 | 1.604577 | 0 | 6.655893 | 0
2018-02-03 06:01 | 40618.24492 | 240.0002 | 3 | 8 | 4.249232 | 3.260073 | 1.713237 | 0 | 7.11612 | 0
2018-02-03 06:03 | 40738.24532 | 360.0006 | 3 | 8 | 4.282099 | 3.260038 | 1.821917 | 0 | 7.579641 | 0
2018-02-03 06:05 | 40858.24572 | 480.001 | 3 | 8 | 4.316705 | 3.260103 | 1.930664 | 0 | 8.047194 | 0
2018-02-03 06:07 | 40978.24582 | 600.0011 | 3 | 8 | 4.352581 | 3.260035 | 2.039328 | 0 | 8.51819 | 0
2018-02-03 06:09 | 41098.24502 | 720.0003 | 3 | 8 | 4.389055 | 3.260057 | 2.147974 | 0 | 8.993058 | 0
2018-02-03 06:11 | 41218.24502 | 840.0003 | 3 | 8 | 4.4003 | 2.872641 | 2.251697 | 0 | 9.449296 | 0
2018-02-03 06:13 | 41338.24502 | 960.0003 | 3 | 8 | 4.400261 | 2.457207 | 2.340195 | 0 | 9.838713 | 0
2018-02-03 06:15 | 41458.24582 | 1080.0011 | 3 | 8 | 4.400254 | 2.133226 | 2.416528 | 0 | 10.1746 | 0
2018-02-03 06:17 | 41578.24762 | 1200.0029 | 3 | 8 | 4.400211 | 1.864431 | 2.483023 | 0 | 10.46719 | 0
2018-02-03 06:19 | 41698.24502 | 1320.0003 | 3 | 8 | 4.400264 | 1.642217 | 2.54144 | 0 | 10.72424 | 0
2018-02-03 06:21 | 41818.24582 | 1440.0011 | 3 | 8 | 4.400273 | 1.424273 | 2.592504 | 0 | 10.94894 | 0
2018-02-03 06:23 | 41938.24662 | 1560.0019 | 3 | 8 | 4.400268 | 1.247667 | 2.636906 | 0 | 11.14432 | 0
2018-02-03 06:25 | 42058.24582 | 1680.0011 | 3 | 8 | 4.400264 | 1.102781 | 2.675998 | 0 | 11.31633 | 0
2018-02-03 06:27 | 42178.24582 | 1800.0011 | 3 | 8 | 4.400218 | 0.986311 | 2.71074 | 0 | 11.4692 | 0
2018-02-03 06:29 | 42298.24662 | 1920.0019 | 3 | 8 | 4.400181 | 0.8755121 | 2.741787 | 0 | 11.60582 | 0
2018-02-03 06:31 | 42418.24652 | 2040.0018 | 3 | 8 | 4.400242 | 0.7722616 | 2.769173 | 0 | 11.72632 | 0
2018-02-03 06:33 | 42538.24532 | 2160.0006 | 3 | 8 | 4.400203 | 0.6908703 | 2.793503 | 0 | 11.83338 | 0
2018-02-03 06:35 | 42602.25592 | 2224.0112 | 3 | 8 | 4.400162 | 0.6519918 | 2.805443 | 0 | 11.88592 | 0
2018-02-03 06:37 | 42722.3 | 120.0005 | 4 | 8 | 4.33854 | 0 | 2.805443 | 0 | 11.88592 | 0
2018-02-03 06:39 | 42842.3 | 240.0018 | 4 | 8 | 4.332283 | 0 | 2.805443 | 0 | 11.88592 | 0
2018-02-03 06:40 | 42902.3 | 300.0024 | 4 | 8 | 4.330512 | 0 | 2.805443 | 0 | 11.88592 | 0
2018-02-03 06:42 | 43022.38504 | 120.0006 | 5 | 8 | 3.774834 | -6.520072 | 2.805443 | 0.2173058 | 11.88592 | 0.8340796
2018-02-03 06:44 | 43142.38464 | 240.0002 | 5 | 8 | 3.702915 | -6.520102 | 2.805443 | 0.4345623 | 11.88592 | 1.646329
2018-02-03 06:46 | 43262.38464 | 360.0002 | 5 | 8 | 3.636418 | -6.520133 | 2.805443 | 0.6518939 | 11.88592 | 2.443778
2018-02-03 06:48 | 43382.38464 | 480.0002 | 5 | 8 | 3.569716 | -6.520087 | 2.805443 | 0.8693206 | 11.88592 | 3.227188
2018-02-03 06:50 | 43502.38464 | 600.0002 | 5 | 8 | 3.505959 | -6.520031 | 2.805443 | 1.086637 | 11.88592 | 3.995815
2018-02-03 06:52 | 43622.38584 | 720.0014 | 5 | 8 | 3.453735 | -6.52004 | 2.805443 | 1.303979 | 11.88592 | 4.751956
2018-02-03 06:54 | 43742.38594 | 840.0015 | 5 | 8 | 3.410064 | -6.520038 | 2.805443 | 1.521266 | 11.88592 | 5.497498
2018-02-03 06:56 | 43862.38624 | 960.0018 | 5 | 8 | 3.37104 | -6.519973 | 2.805443 | 1.738597 | 11.88592 | 6.234408
2018-02-03 06:58 | 43982.38504 | 1080.0006 | 5 | 8 | 3.328006 | -6.520092 | 2.805443 | 1.955921 | 11.88592 | 6.962453
2018-02-03 07:00 | 44102.38544 | 1200.001 | 5 | 8 | 3.284409 | -6.52009 | 2.805443 | 2.17322 | 11.88592 | 7.680882
2018-02-03 07:02 | 44222.38584 | 1320.0014 | 5 | 8 | 3.234334 | -6.520133 | 2.805443 | 2.390639 | 11.88592 | 8.389767
2018-02-03 07:04 | 44342.38584 | 1440.0014 | 5 | 8 | 3.166438 | -6.520092 | 2.805443 | 2.607944 | 11.88592 | 9.08586
2018-02-03 07:05 | 44451.75964 | 1549.3752 | 5 | 8 | 2.999991 | -6.520078 | 2.805443 | 2.806046 | 11.88592 | 9.700007
2018-02-03 07:07 | 44571.8 | 120.0008 | 6 | 8 | 3.640919 | 0 | 2.805443 | 2.806046 | 11.88592 | 9.700007
2018-02-03 07:09 | 44691.8 | 240.0012 | 6 | 8 | 3.66698 | 0 | 2.805443 | 2.806046 | 11.88592 | 9.700007
2018-02-03 07:10 | 44751.8 | 300.0013 | 6 | 8 | 3.67316 | 0 | 2.805443 | 2.806046 | 11.88592 | 9.700007
2018-02-03 07:10 | 44751.81276 | 0.0025 | 7 | 9 | 3.673329 | 0 | 0 | 0 | 0 | 0
2018-02-03 07:12 | 44871.9 | 120.001 | 2 | 9 | 4.0432 | 4.890154 | 0.1623769 | 0 | 0.6496134 | 0
2018-02-03 07:14 | 44991.9 | 240.0006 | 2 | 9 | 4.094388 | 4.890144 | 0.3254124 | 0 | 1.31326 | 0
2018-02-03 07:16 | 45111.9 | 360.0015 | 2 | 9 | 4.128579 | 4.890167 | 0.4884341 | 0 | 1.983747 | 0
2018-02-03 07:18 | 45231.9 | 480.001 | 2 | 9 | 4.152699 | 4.890162 | 0.6513993 | 0 | 2.658549 | 0
2018-02-03 07:20 | 45351.9 | 600.0019 | 2 | 9 | 4.176754 | 4.890127 | 0.8144079 | 0 | 3.337439 | 0
2018-02-03 07:22 | 45471.9 | 720.0003 | 2 | 9 | 4.200307 | 4.858339 | 0.9773111 | 0 | 4.019783 | 0
2018-02-03 07:24 | 45591.9 | 840.0012 | 2 | 9 | 4.20031 | 4.375542 | 1.131251 | 0 | 4.666374 | 0
2018-02-03 07:26 | 45711.9 | 960.0011 | 2 | 9 | 4.2003 | 3.946083 | 1.269627 | 0 | 5.247596 | 0
2018-02-03 07:28 | 45831.9 | 1080.0019 | 2 | 9 | 4.200273 | 3.576796 | 1.39491 | 0 | 5.77382 | 0
2018-02-03 07:30 | 45951.7 | 1199.8025 | 2 | 9 | 4.200238 | 3.259998 | 1.508531 | 0 | 6.251058 | 0
2018-02-03 07:32 | 46071.71478 | 120.0018 | 3 | 9 | 4.223271 | 3.260017 | 1.616734 | 0 | 6.706642 | 0
2018-02-03 07:34 | 46191.71368 | 240.0007 | 3 | 9 | 4.254593 | 3.260052 | 1.725471 | 0 | 7.167537 | 0
2018-02-03 07:36 | 46311.71478 | 360.0018 | 3 | 9 | 4.286204 | 3.260187 | 1.834155 | 0 | 7.631656 | 0
2018-02-03 07:38 | 46431.71408 | 480.0011 | 3 | 9 | 4.318881 | 3.260092 | 1.942826 | 0 | 8.09921 | 0
2018-02-03 07:40 | 46551.71568 | 600.0027 | 3 | 9 | 4.352937 | 3.260077 | 2.05148 | 0 | 8.570275 | 0
2018-02-03 07:42 | 46671.71488 | 720.0019 | 3 | 9 | 4.393268 | 3.260107 | 2.160144 | 0 | 9.045403 | 0
2018-02-03 07:44 | 46791.71328 | 840.0003 | 3 | 9 | 4.400299 | 2.8074 | 2.261698 | 0 | 9.492214 | 0
2018-02-03 07:46 | 46911.71408 | 960.0011 | 3 | 9 | 4.400286 | 2.432381 | 2.348834 | 0 | 9.875637 | 0
2018-02-03 07:48 | 47031.71558 | 1080.0026 | 3 | 9 | 4.400271 | 2.128763 | 2.424611 | 0 | 10.20908 | 0
2018-02-03 07:50 | 47151.71408 | 1200.0011 | 3 | 9 | 4.400283 | 1.856007 | 2.490987 | 0 | 10.50114 | 0
2018-02-03 07:52 | 47271.71338 | 1320.0004 | 3 | 9 | 4.40024 | 1.600019 | 2.548429 | 0 | 10.75391 | 0
2018-02-03 07:54 | 47391.71328 | 1440.0003 | 3 | 9 | 4.400226 | 1.401546 | 2.598328 | 0 | 10.97347 | 0
2018-02-03 07:56 | 47511.71398 | 1560.001 | 3 | 9 | 4.400214 | 1.237791 | 2.642258 | 0 | 11.16677 | 0
2018-02-03 07:58 | 47631.71338 | 1680.0004 | 3 | 9 | 4.400256 | 1.102724 | 2.681278 | 0 | 11.33847 | 0
2018-02-03 08:00 | 47751.71398 | 1800.001 | 3 | 9 | 4.400198 | 0.969079 | 2.715826 | 0 | 11.49049 | 0
2018-02-03 08:02 | 47871.71318 | 1920.0002 | 3 | 9 | 4.400165 | 0.8549433 | 2.746139 | 0 | 11.62388 | 0
2018-02-03 08:04 | 47991.71398 | 2040.001 | 3 | 9 | 4.400175 | 0.7634821 | 2.773087 | 0 | 11.74245 | 0
2018-02-03 08:06 | 48111.71448 | 2160.0015 | 3 | 9 | 4.400198 | 0.6902466 | 2.79727 | 0 | 11.84886 | 0
2018-02-03 08:07 | 48179.10098 | 2227.388 | 3 | 9 | 4.400214 | 0.6519938 | 2.809832 | 0 | 11.90414 | 0
2018-02-03 08:09 | 48299.15 | 120.0014 | 4 | 9 | 4.339359 | 0 | 2.809832 | 0 | 11.90414 | 0
2018-02-03 08:11 | 48419.15 | 240.0002 | 4 | 9 | 4.333335 | 0 | 2.809832 | 0 | 11.90414 | 0
2018-02-03 08:12 | 48479.15 | 300.0017 | 4 | 9 | 4.331569 | 0 | 2.809832 | 0 | 11.90414 | 0
2018-02-03 08:14 | 48599.2319 | 120.0002 | 5 | 9 | 3.779882 | -6.520073 | 2.809832 | 0.2173256 | 11.90414 | 0.8349296
2018-02-03 08:16 | 48719.2323 | 240.0006 | 5 | 9 | 3.709707 | -6.520063 | 2.809832 | 0.4346617 | 11.90414 | 1.648876
2018-02-03 08:18 | 48839.2335 | 360.0018 | 5 | 9 | 3.636563 | -6.520114 | 2.809832 | 0.6519651 | 11.90414 | 2.447134
2018-02-03 08:20 | 48959.234 | 480.0023 | 5 | 9 | 3.567564 | -6.520107 | 2.809832 | 0.8692809 | 11.90414 | 3.229712
2018-02-03 08:22 | 49079.2323 | 600.0006 | 5 | 9 | 3.507742 | -6.520127 | 2.809832 | 1.086606 | 11.90414 | 3.998393
2018-02-03 08:24 | 49199.2339 | 720.0022 | 5 | 9 | 3.457865 | -6.520129 | 2.809832 | 1.303988 | 11.90414 | 4.755266
2018-02-03 08:26 | 49319.233 | 840.0013 | 5 | 9 | 3.413425 | -6.520072 | 2.809832 | 1.521317 | 11.90414 | 5.501881
2018-02-03 08:28 | 49439.2318 | 960.0001 | 5 | 9 | 3.36865 | -6.520032 | 2.809832 | 1.738615 | 11.90414 | 6.2387
2018-02-03 08:30 | 49559.2335 | 1080.0018 | 5 | 9 | 3.32768 | -6.520131 | 2.809832 | 1.955923 | 11.90414 | 6.966246
2018-02-03 08:32 | 49679.2324 | 1200.0007 | 5 | 9 | 3.285819 | -6.520134 | 2.809832 | 2.173243 | 11.90414 | 7.684867
2018-02-03 08:34 | 49799.2317 | 1320 | 5 | 9 | 3.239691 | -6.520202 | 2.809832 | 2.390548 | 11.90414 | 8.394175
2018-02-03 08:36 | 49919.2319 | 1440.0002 | 5 | 9 | 3.163143 | -6.520095 | 2.809832 | 2.607968 | 11.90414 | 9.091283
2018-02-03 08:38 | 50023.9511 | 1544.7194 | 5 | 9 | 2.999999 | -6.520019 | 2.809832 | 2.797622 | 11.90414 | 9.678368
2018-02-03 08:40 | 50143.99724 | 120.0001 | 6 | 9 | 3.643874 | 0 | 2.809832 | 2.797622 | 11.90414 | 9.678368
2018-02-03 08:42 | 50263.99714 | 240 | 6 | 9 | 3.669067 | 0 | 2.809832 | 2.797622 | 11.90414 | 9.678368
2018-02-03 08:43 | 50323.99894 | 300.0018 | 6 | 9 | 3.675093 | 0 | 2.809832 | 2.797622 | 11.90414 | 9.678368
2018-02-03 08:43 | 50324.01 | 0.0024 | 7 | 10 | 3.675005 | 0 | 0 | 0 | 0 | 0
2018-02-03 08:45 | 50444.09118 | 120.0005 | 2 | 10 | 4.045623 | 4.890024 | 0.1624087 | 9.06e-10 | 0.649647 | 3.33e-09
2018-02-03 08:47 | 50564.09158 | 240.0009 | 2 | 10 | 4.099373 | 4.889982 | 0.3254119 | 9.06e-10 | 1.313922 | 3.33e-09
2018-02-03 08:49 | 50684.09238 | 360.0017 | 2 | 10 | 4.128611 | 4.889997 | 0.4884064 | 9.06e-10 | 1.984681 | 3.33e-09
2018-02-03 08:51 | 50804.09078 | 480.0001 | 2 | 10 | 4.150686 | 4.890078 | 0.6513863 | 9.06e-10 | 2.659414 | 3.33e-09
2018-02-03 08:53 | 50924.09168 | 600.001 | 2 | 10 | 4.174658 | 4.890051 | 0.814451 | 9.06e-10 | 3.338123 | 3.33e-09
2018-02-03 08:55 | 51044.09088 | 720.0002 | 2 | 10 | 4.200308 | 4.7871 | 0.97708 | 9.06e-10 | 4.019407 | 3.33e-09
2018-02-03 08:57 | 51164.09258 | 840.0019 | 2 | 10 | 4.200267 | 4.339024 | 1.128973 | 9.06e-10 | 4.657404 | 3.33e-09
2018-02-03 08:59 | 51284.09168 | 960.001 | 2 | 10 | 4.200257 | 3.939877 | 1.266852 | 9.06e-10 | 5.236534 | 3.33e-09
2018-02-03 09:01 | 51404.09128 | 1080.0006 | 2 | 10 | 4.200254 | 3.592875 | 1.392375 | 9.06e-10 | 5.763764 | 3.33e-09
2018-02-03 09:03 | 51516.74258 | 1192.6519 | 2 | 10 | 4.200251 | 3.259998 | 1.499713 | 9.06e-10 | 6.214612 | 3.33e-09
2018-02-03 09:05 | 51636.75 | 120.0006 | 3 | 10 | 4.22614 | 3.260014 | 1.608006 | 9.06e-10 | 6.670763 | 3.33e-09
2018-02-03 09:07 | 51756.75 | 240.0002 | 3 | 10 | 4.255069 | 3.260015 | 1.716624 | 9.06e-10 | 7.131356 | 3.33e-09
2018-02-03 09:09 | 51876.75 | 360.001 | 3 | 10 | 4.284914 | 3.260033 | 1.825306 | 9.06e-10 | 7.595432 | 3.33e-09
2018-02-03 09:11 | 51996.75 | 480.0018 | 3 | 10 | 4.316857 | 3.260044 | 1.933996 | 9.06e-10 | 8.062851 | 3.33e-09
2018-02-03 09:13 | 52116.75 | 600.0017 | 3 | 10 | 4.355323 | 3.260126 | 2.042638 | 9.06e-10 | 8.533855 | 3.33e-09
2018-02-03 09:15 | 52236.75 | 720.0011 | 3 | 10 | 4.395678 | 3.260038 | 2.151289 | 9.06e-10 | 9.009263 | 3.33e-09
2018-02-03 09:17 | 52356.75 | 840.0003 | 3 | 10 | 4.400281 | 2.810511 | 2.252666 | 9.06e-10 | 9.455324 | 3.33e-09
2018-02-03 09:19 | 52476.75 | 960.0003 | 3 | 10 | 4.400279 | 2.452946 | 2.34018 | 9.06e-10 | 9.840408 | 3.33e-09
2018-02-03 09:21 | 52596.75 | 1080.0011 | 3 | 10 | 4.40026 | 2.123898 | 2.416429 | 9.06e-10 | 10.17593 | 3.33e-09
2018-02-03 09:23 | 52716.75 | 1200 | 3 | 10 | 4.400258 | 1.82781 | 2.482009 | 9.06e-10 | 10.4645 | 3.33e-09
2018-02-03 09:25 | 52836.75 | 1320.0003 | 3 | 10 | 4.400231 | 1.598574 | 2.53905 | 9.06e-10 | 10.71549 | 3.33e-09
2018-02-03 09:27 | 52956.75 | 1440.0004 | 3 | 10 | 4.400212 | 1.410147 | 2.589104 | 9.06e-10 | 10.93574 | 3.33e-09
2018-02-03 09:29 | 53076.75 | 1560.0011 | 3 | 10 | 4.400263 | 1.247363 | 2.633382 | 9.06e-10 | 11.13057 | 3.33e-09
2018-02-03 09:31 | 53196.75 | 1680.0012 | 3 | 10 | 4.400133 | 1.086893 | 2.672304 | 9.06e-10 | 11.30184 | 3.33e-09
2018-02-03 09:33 | 53316.75 | 1800.0019 | 3 | 10 | 4.400231 | 0.9609947 | 2.70636 | 9.06e-10 | 11.45169 | 3.33e-09
2018-02-03 09:35 | 53436.75 | 1920.001 | 3 | 10 | 4.400217 | 0.8568363 | 2.736613 | 9.06e-10 | 11.58481 | 3.33e-09
2018-02-03 09:37 | 53556.75 | 2040.0014 | 3 | 10 | 4.400212 | 0.7723389 | 2.763724 | 9.06e-10 | 11.7041 | 3.33e-09
2018-02-03 09:39 | 53676.75 | 2160.0011 | 3 | 10 | 4.40025 | 0.690464 | 2.788089 | 9.06e-10 | 11.81132 | 3.33e-09
2018-02-03 09:40 | 53731.2 | 2214.4496 | 3 | 10 | 4.400207 | 0.6519833 | 2.798235 | 9.06e-10 | 11.85596 | 3.33e-09
2018-02-03 09:42 | 53851.25 | 119.9999 | 4 | 10 | 4.339042 | 0 | 2.798235 | 9.06e-10 | 11.85596 | 3.33e-09
2018-02-03 09:44 | 53971.25 | 240.0012 | 4 | 10 | 4.332895 | 0 | 2.798235 | 9.06e-10 | 11.85596 | 3.33e-09
2018-02-03 09:45 | 54031.25 | 300.003 | 4 | 10 | 4.331072 | 0 | 2.798235 | 9.06e-10 | 11.85596 | 3.33e-09
2018-02-03 09:47 | 54151.33 | 120.0005 | 5 | 10 | 3.782234 | -6.520186 | 2.798235 | 0.2173108 | 11.85596 | 0.83548
2018-02-03 09:49 | 54271.33 | 240.0001 | 5 | 10 | 3.705873 | -6.51996 | 2.798235 | 0.4346345 | 11.85596 | 1.64922
2018-02-03 09:51 | 54391.33 | 360.0014 | 5 | 10 | 3.633548 | -6.520175 | 2.798235 | 0.6519806 | 11.85596 | 2.446649
2018-02-03 09:53 | 54511.33 | 480.0004 | 5 | 10 | 3.567616 | -6.52009 | 2.798235 | 0.8693091 | 11.85596 | 3.229062
2018-02-03 09:55 | 54631.33 | 600.0001 | 5 | 10 | 3.509954 | -6.52006 | 2.798235 | 1.086592 | 11.85596 | 3.997799
2018-02-03 09:57 | 54751.33 | 720.0017 | 5 | 10 | 3.457957 | -6.520088 | 2.798235 | 1.303956 | 11.85596 | 4.755019
2018-02-03 09:59 | 54871.33 | 840.0017 | 5 | 10 | 3.409475 | -6.52008 | 2.798235 | 1.521308 | 11.85596 | 5.501205
2018-02-03 10:01 | 54991.33 | 960.0017 | 5 | 10 | 3.367728 | -6.520082 | 2.798235 | 1.738634 | 11.85596 | 6.237549
2018-02-03 10:03 | 55111.33 | 1080.0005 | 5 | 10 | 3.329035 | -6.520105 | 2.798235 | 1.95568 | 11.85596 | 6.964252
2018-02-03 10:05 | 55231.33 | 1200.0005 | 5 | 10 | 3.289415 | -6.52017 | 2.798235 | 2.173245 | 11.85596 | 7.68438
2018-02-03 10:07 | 55351.33 | 1320.0005 | 5 | 10 | 3.23664 | -6.519794 | 2.798235 | 2.390619 | 11.85596 | 8.394061
2018-02-03 10:09 | 55471.33 | 1440.0004 | 5 | 10 | 3.158423 | -6.520195 | 2.798235 | 2.607972 | 11.85596 | 9.089684
2018-02-03 10:11 | 55576.4 | 1545.0655 | 5 | 10 | 2.999997 | -6.520088 | 2.798235 | 2.798236 | 11.85596 | 9.678283
2018-02-03 10:13 | 55696.45 | 120.0004 | 6 | 10 | 3.643139 | 0 | 2.798235 | 2.798236 | 11.85596 | 9.678283
2018-02-03 10:15 | 55816.45 | 240.0016 | 6 | 10 | 3.668882 | 0 | 2.798235 | 2.798236 | 11.85596 | 9.678283
2018-02-03 10:16 | 55876.45 | 300.0013 | 6 | 10 | 3.675238 | 0 | 2.798235 | 2.798236 | 11.85596 | 9.678283
2018-02-03 10:16 | 55876.45 | 0.0025 | 7 | 11 | 3.675342 | 0 | 0 | 0 | 0 | 0
2018-02-03 10:18 | 55996.54 | 120.0001 | 2 | 11 | 4.048076 | 4.889843 | 0.1623783 | 0 | 0.6500273 | 0
2018-02-03 10:20 | 56116.54 | 240.0014 | 2 | 11 | 4.098585 | 4.889881 | 0.3254271 | 0 | 1.314534 | 0
2018-02-03 10:22 | 56236.54 | 360.0001 | 2 | 11 | 4.125961 | 4.890112 | 0.4884195 | 0 | 1.985061 | 0
2018-02-03 10:24 | 56356.54 | 480.0009 | 2 | 11 | 4.149499 | 4.890091 | 0.6514214 | 0 | 2.659468 | 0
2018-02-03 10:26 | 56476.54 | 600.001 | 2 | 11 | 4.178357 | 4.890137 | 0.8144153 | 0 | 3.338153 | 0
2018-02-03 10:28 | 56596.54 | 720.0007 | 2 | 11 | 4.200301 | 4.781612 | 0.9770113 | 0 | 4.019687 | 0
2018-02-03 10:30 | 56716.54 | 840.0006 | 2 | 11 | 4.200297 | 4.358305 | 1.129173 | 0 | 4.658811 | 0
2018-02-03 10:32 | 56836.54 | 960.0006 | 2 | 11 | 4.200296 | 3.980597 | 1.268233 | 0 | 5.242898 | 0
2018-02-03 10:34 | 56956.54 | 1080.0009 | 2 | 11 | 4.200288 | 3.580284 | 1.394305 | 0 | 5.772438 | 0
2018-02-03 10:35 | 57059.4 | 1182.8655 | 2 | 11 | 4.200305 | 3.259996 | 1.491843 | 0 | 6.182124 | 0
2018-02-03 10:37 | 57179.42 | 120.0002 | 3 | 11 | 4.223495 | 3.260098 | 1.60014 | 0 | 6.638146 | 0
2018-02-03 10:39 | 57299.42 | 240.0007 | 3 | 11 | 4.250577 | 3.260036 | 1.708804 | 0 | 7.09856 | 0
2018-02-03 10:41 | 57419.42 | 360.0018 | 3 | 11 | 4.280241 | 3.260033 | 1.817479 | 0 | 7.562061 | 0
2018-02-03 10:43 | 57539.42 | 480.0018 | 3 | 11 | 4.315755 | 3.260077 | 1.926124 | 0 | 8.028959 | 0
2018-02-03 10:45 | 57659.42 | 600.0006 | 3 | 11 | 4.352934 | 3.260084 | 2.034806 | 0 | 8.500023 | 0
2018-02-03 10:47 | 57779.42 | 720.0004 | 3 | 11 | 4.391323 | 3.260071 | 2.143436 | 0 | 8.974952 | 0
2018-02-03 10:49 | 57899.42 | 840.0016 | 3 | 11 | 4.400256 | 2.874186 | 2.246767 | 0 | 9.429524 | 0
2018-02-03 10:51 | 58019.42 | 960.0004 | 3 | 11 | 4.40027 | 2.475977 | 2.335856 | 0 | 9.821543 | 0
2018-02-03 10:53 | 58139.42 | 1080.0003 | 3 | 11 | 4.400273 | 2.125391 | 2.412244 | 0 | 10.15767 | 0
2018-02-03 10:55 | 58259.42 | 1200.0002 | 3 | 11 | 4.400259 | 1.852299 | 2.478407 | 0 | 10.4488 | 0
2018-02-03 10:57 | 58379.42 | 1320.0011 | 3 | 11 | 4.400239 | 1.627924 | 2.53623 | 0 | 10.70324 | 0
2018-02-03 10:59 | 58499.42 | 1440.0011 | 3 | 11 | 4.400233 | 1.431204 | 2.587196 | 0 | 10.9275 | 0
2018-02-03 11:01 | 58619.42 | 1560.0016 | 3 | 11 | 4.400214 | 1.243103 | 2.631767 | 0 | 11.12363 | 0
2018-02-03 11:03 | 58739.42 | 1680.0011 | 3 | 11 | 4.400242 | 1.095236 | 2.670632 | 0 | 11.29464 | 0
2018-02-03 11:05 | 58859.42 | 1800.0003 | 3 | 11 | 4.400175 | 0.9717731 | 2.705042 | 0 | 11.44605 | 0
2018-02-03 11:07 | 58979.42 | 1920.0018 | 3 | 11 | 4.400164 | 0.8718824 | 2.735756 | 0 | 11.5812 | 0
2018-02-03 11:09 | 59099.42 | 2040.0018 | 3 | 11 | 4.400202 | 0.7759619 | 2.763229 | 0 | 11.70209 | 0
2018-02-03 11:11 | 59219.42 | 2160.0002 | 3 | 11 | 4.400201 | 0.6864176 | 2.78753 | 0 | 11.80902 | 0
2018-02-03 11:12 | 59277.03 | 2217.6168 | 3 | 11 | 4.400214 | 0.6519966 | 2.798229 | 0 | 11.8561 | 0
2018-02-03 11:14 | 59397.08 | 120.0001 | 4 | 11 | 4.338899 | 0 | 2.798229 | 0 | 11.8561 | 0
2018-02-03 11:16 | 59517.08 | 240.0005 | 4 | 11 | 4.332692 | 0 | 2.798229 | 0 | 11.8561 | 0
2018-02-03 11:17 | 59577.08 | 300.0024 | 4 | 11 | 4.330851 | 0 | 2.798229 | 0 | 11.8561 | 0
2018-02-03 11:19 | 59697.16 | 120.0005 | 5 | 11 | 3.778269 | -6.520055 | 2.798229 | 0.2172994 | 11.8561 | 0.8353338
2018-02-03 11:21 | 59817.16 | 240.0014 | 5 | 11 | 3.704101 | -6.520078 | 2.798229 | 0.4346349 | 11.8561 | 1.648267
2018-02-03 11:23 | 59937.16 | 360.0002 | 5 | 11 | 3.634827 | -6.520151 | 2.798229 | 0.6519569 | 11.8561 | 2.445663
2018-02-03 11:25 | 60057.16 | 480.0005 | 5 | 11 | 3.571013 | -6.520022 | 2.798229 | 0.8693177 | 11.8561 | 3.22867
2018-02-03 11:27 | 60177.16 | 600.0002 | 5 | 11 | 3.510549 | -6.520056 | 2.798229 | 1.086607 | 11.8561 | 3.998004
2018-02-03 11:29 | 60297.16 | 720.001 | 5 | 11 | 3.454571 | -6.520029 | 2.798229 | 1.303941 | 11.8561 | 4.754673
2018-02-03 11:31 | 60417.16 | 840.0006 | 5 | 11 | 3.409483 | -6.520022 | 2.798229 | 1.521304 | 11.8561 | 5.500565
2018-02-03 11:33 | 60537.16 | 960.0006 | 5 | 11 | 3.369725 | -6.519967 | 2.798229 | 1.738587 | 11.8561 | 6.236938
2018-02-03 11:35 | 60657.16 | 1080.0002 | 5 | 11 | 3.331572 | -6.520095 | 2.798229 | 1.955856 | 11.8561 | 6.965024
2018-02-03 11:37 | 60777.16 | 1200.0002 | 5 | 11 | 3.286631 | -6.520075 | 2.798229 | 2.173261 | 11.8561 | 7.684641
2018-02-03 11:39 | 60897.16 | 1320.001 | 5 | 11 | 3.235677 | -6.520168 | 2.798229 | 2.390604 | 11.8561 | 8.393559
2018-02-03 11:41 | 61017.16 | 1440.0002 | 5 | 11 | 3.161831 | -6.520121 | 2.798229 | 2.607955 | 11.8561 | 9.08961
2018-02-03 11:43 | 61125.92 | 1548.752 | 5 | 11 | 2.999987 | -6.520175 | 2.798229 | 2.804872 | 11.8561 | 9.69926
2018-02-03 11:45 | 61245.96 | 120.0008 | 6 | 11 | 3.640275 | 0 | 2.798229 | 2.804872 | 11.8561 | 9.69926
2018-02-03 11:47 | 61365.96 | 240 | 6 | 11 | 3.666883 | 0 | 2.798229 | 2.804872 | 11.8561 | 9.69926
2018-02-03 11:48 | 61425.97 | 300.0038 | 6 | 11 | 3.673062 | 0 | 2.798229 | 2.804872 | 11.8561 | 9.69926
2018-02-03 11:48 | 61425.98 | 0.0023 | 7 | 12 | 3.672949 | 0 | 0 | 0 | 0 | 0
2018-02-03 11:50 | 61546.06 | 120.0002 | 2 | 12 | 4.046057 | 4.890156 | 0.1624322 | 1.984e-09 | 0.6500717 | 7.288e-09
2018-02-03 11:52 | 61666.06 | 240.0002 | 2 | 12 | 4.094613 | 4.889978 | 0.3254604 | 1.984e-09 | 1.314036 | 7.288e-09
2018-02-03 11:54 | 61786.06 | 360.0002 | 2 | 12 | 4.124766 | 4.890116 | 0.4884543 | 1.984e-09 | 1.984039 | 7.288e-09
2018-02-03 11:56 | 61906.06 | 480.0002 | 2 | 12 | 4.15309 | 4.889954 | 0.6514083 | 1.984e-09 | 2.658512 | 7.288e-09
2018-02-03 11:58 | 62026.06 | 600.001 | 2 | 12 | 4.178414 | 4.890039 | 0.8144388 | 1.984e-09 | 3.337658 | 7.288e-09
2018-02-03 12:00 | 62146.06 | 720.0003 | 2 | 12 | 4.2003 | 4.805609 | 0.9771972 | 1.984e-09 | 4.019795 | 7.288e-09
2018-02-03 12:02 | 62266.06 | 840.0004 | 2 | 12 | 4.200319 | 4.399477 | 1.130515 | 1.984e-09 | 4.663773 | 7.288e-09
2018-02-03 12:04 | 62386.06 | 960.0003 | 2 | 12 | 4.200305 | 3.959284 | 1.270108 | 1.984e-09 | 5.250103 | 7.288e-09
2018-02-03 12:06 | 62506.06 | 1080.0002 | 2 | 12 | 4.200304 | 3.561857 | 1.395151 | 1.984e-09 | 5.775322 | 7.288e-09
2018-02-03 12:08 | 62613.21 | 1187.1528 | 2 | 12 | 4.200272 | 3.259998 | 1.496576 | 1.984e-09 | 6.201333 | 7.288e-09
2018-02-03 12:10 | 62733.23 | 120.0002 | 3 | 12 | 4.222023 | 3.260059 | 1.604877 | 1.984e-09 | 6.657314 | 7.288e-09
2018-02-03 12:12 | 62853.23 | 240.0003 | 3 | 12 | 4.249282 | 3.260086 | 1.71354 | 1.984e-09 | 7.11753 | 7.288e-09
2018-02-03 12:14 | 62973.23 | 360.001 | 3 | 12 | 4.282806 | 3.260021 | 1.822199 | 1.984e-09 | 7.581027 | 7.288e-09
2018-02-03 12:16 | 63093.23 | 480.0002 | 3 | 12 | 4.316549 | 3.260077 | 1.930867 | 1.984e-09 | 8.048267 | 7.288e-09
2018-02-03 12:18 | 63213.23 | 600.0019 | 3 | 12 | 4.351819 | 3.259983 | 2.039547 | 1.984e-09 | 8.519287 | 7.288e-09
2018-02-03 12:20 | 63333.23 | 720.002 | 3 | 12 | 4.388422 | 3.260067 | 2.148208 | 1.984e-09 | 8.994115 | 7.288e-09
2018-02-03 12:22 | 63453.23 | 840.0011 | 3 | 12 | 4.400307 | 2.868301 | 2.251883 | 1.984e-09 | 9.450119 | 7.288e-09
2018-02-03 12:24 | 63573.23 | 960.0006 | 3 | 12 | 4.400293 | 2.457022 | 2.340303 | 1.984e-09 | 9.839195 | 7.288e-09
2018-02-03 12:26 | 63693.23 | 1080.0003 | 3 | 12 | 4.400282 | 2.134956 | 2.416659 | 1.984e-09 | 10.17518 | 7.288e-09
2018-02-03 12:28 | 63813.23 | 1200.0004 | 3 | 12 | 4.400242 | 1.871962 | 2.483255 | 1.984e-09 | 10.46822 | 7.288e-09
2018-02-03 12:30 | 63933.23 | 1320.0004 | 3 | 12 | 4.400298 | 1.640831 | 2.541715 | 1.984e-09 | 10.72546 | 7.288e-09
2018-02-03 12:32 | 64053.23 | 1440.0004 | 3 | 12 | 4.400256 | 1.418469 | 2.592626 | 1.984e-09 | 10.94948 | 7.288e-09
2018-02-03 12:34 | 64173.23 | 1560.0004 | 3 | 12 | 4.400243 | 1.245371 | 2.636914 | 1.984e-09 | 11.14436 | 7.288e-09
2018-02-03 12:36 | 64293.23 | 1680.0002 | 3 | 12 | 4.400233 | 1.102571 | 2.675957 | 1.984e-09 | 11.31616 | 7.288e-09
2018-02-03 12:38 | 64413.23 | 1800.0003 | 3 | 12 | 4.400216 | 0.9856596 | 2.710731 | 1.984e-09 | 11.46917 | 7.288e-09
2018-02-03 12:40 | 64533.23 | 1920.0011 | 3 | 12 | 4.400264 | 0.872963 | 2.7417 | 1.984e-09 | 11.60544 | 7.288e-09
2018-02-03 12:42 | 64653.23 | 2040.001 | 3 | 12 | 4.400195 | 0.7699871 | 2.768981 | 1.984e-09 | 11.72548 | 7.288e-09
2018-02-03 12:44 | 64773.23 | 2160.0002 | 3 | 12 | 4.400198 | 0.6900034 | 2.793277 | 1.984e-09 | 11.83239 | 7.288e-09
2018-02-03 12:45 | 64839.21 | 2225.9856 | 3 | 12 | 4.40022 | 0.6519728 | 2.805564 | 1.984e-09 | 11.88645 | 7.288e-09
2018-02-03 12:47 | 64959.26 | 120.0002 | 4 | 12 | 4.33884 | 0 | 2.805564 | 1.984e-09 | 11.88645 | 7.288e-09
2018-02-03 12:49 | 65079.26 | 240.0002 | 4 | 12 | 4.332639 | 0 | 2.805564 | 1.984e-09 | 11.88645 | 7.288e-09
2018-02-03 12:50 | 65139.26 | 300.0016 | 4 | 12 | 4.33088 | 0 | 2.805564 | 1.984e-09 | 11.88645 | 7.288e-09
2018-02-03 12:52 | 65259.35 | 120.0002 | 5 | 12 | 3.777327 | -6.520143 | 2.805564 | 0.2173078 | 11.88645 | 0.8345062
2018-02-03 12:54 | 65379.35 | 240.0002 | 5 | 12 | 3.705443 | -6.520136 | 2.805564 | 0.434628 | 11.88645 | 1.647516
2018-02-03 12:56 | 65499.35 | 360.0003 | 5 | 12 | 3.638294 | -6.52011 | 2.805564 | 0.6520036 | 11.88645 | 2.445693
2018-02-03 12:58 | 65619.35 | 480.001 | 5 | 12 | 3.570213 | -6.520099 | 2.805564 | 0.8692744 | 11.88645 | 3.228818
2018-02-03 13:00 | 65739.35 | 600.0018 | 5 | 12 | 3.506939 | -6.520114 | 2.805564 | 1.086648 | 11.88645 | 3.997772
2018-02-03 13:02 | 65859.35 | 720.001 | 5 | 12 | 3.454731 | -6.52018 | 2.805564 | 1.303974 | 11.88645 | 4.754092
2018-02-03 13:04 | 65979.35 | 840.0018 | 5 | 12 | 3.411573 | -6.520092 | 2.805564 | 1.521328 | 11.88645 | 5.500109
2018-02-03 13:06 | 66099.35 | 960.0014 | 5 | 12 | 3.371586 | -6.520151 | 2.805564 | 1.738645 | 11.88645 | 6.237172
2018-02-03 13:08 | 66219.35 | 1080.0006 | 5 | 12 | 3.327775 | -6.520068 | 2.805564 | 1.955845 | 11.88645 | 6.96476
2018-02-03 13:10 | 66339.35 | 1200.0006 | 5 | 12 | 3.284464 | -6.5201 | 2.805564 | 2.173292 | 11.88645 | 7.683677
2018-02-03 13:12 | 66459.35 | 1320.0006 | 5 | 12 | 3.235316 | -6.520131 | 2.805564 | 2.390589 | 11.88645 | 8.39225
2018-02-03 13:14 | 66579.35 | 1440.0006 | 5 | 12 | 3.166141 | -6.520115 | 2.805564 | 2.607977 | 11.88645 | 9.08893
2018-02-03 13:16 | 66687.09 | 1547.7464 | 5 | 12 | 2.999993 | -6.520051 | 2.805564 | 2.803088 | 11.88645 | 9.693626
2018-02-03 13:18 | 66807.14014 | 120.0006 | 6 | 12 | 3.640567 | 0 | 2.805564 | 2.803088 | 11.88645 | 9.693626
2018-02-03 13:20 | 66927.13974 | 240.0002 | 6 | 12 | 3.666667 | 0 | 2.805564 | 2.803088 | 11.88645 | 9.693626
2018-02-03 13:21 | 66987.14194 | 300.0024 | 6 | 12 | 3.672897 | 0 | 2.805564 | 2.803088 | 11.88645 | 9.693626
2018-02-03 13:21 | 66987.15 | 0.0024 | 7 | 13 | 3.672829 | 0 | 0 | 0 | 0 | 0
2018-02-03 13:23 | 67107.23398 | 120.001 | 2 | 13 | 4.043628 | 4.89006 | 0.1623645 | 3.521e-09 | 0.6495629 | 1.2932e-08
2018-02-03 13:25 | 67227.23398 | 240.001 | 2 | 13 | 4.095706 | 4.89006 | 0.3253808 | 3.521e-09 | 1.313261 | 1.2932e-08
2018-02-03 13:27 | 67347.23398 | 360.001 | 2 | 13 | 4.12917 | 4.89003 | 0.4884065 | 3.521e-09 | 1.983949 | 1.2932e-08
2018-02-03 13:29 | 67467.23438 | 480.0014 | 2 | 13 | 4.153061 | 4.890017 | 0.6513737 | 3.521e-09 | 2.65883 | 1.2932e-08
2018-02-03 13:31 | 67587.23478 | 600.0018 | 2 | 13 | 4.176784 | 4.890036 | 0.8144063 | 3.521e-09 | 3.33787 | 1.2932e-08
2018-02-03 13:33 | 67707.23408 | 720.0011 | 2 | 13 | 4.200288 | 4.848551 | 0.9773521 | 3.521e-09 | 4.02043 | 1.2932e-08
2018-02-03 13:35 | 67827.23408 | 840.0011 | 2 | 13 | 4.200299 | 4.353975 | 1.130661 | 3.521e-09 | 4.664374 | 1.2932e-08
2018-02-03 13:37 | 67947.23358 | 960.0006 | 2 | 13 | 4.200258 | 3.933292 | 1.268549 | 3.521e-09 | 5.24354 | 1.2932e-08
2018-02-03 13:39 | 68067.23328 | 1080.0003 | 2 | 13 | 4.200283 | 3.564547 | 1.393444 | 3.521e-09 | 5.768135 | 1.2932e-08
2018-02-03 13:41 | 68183.80898 | 1196.576 | 2 | 13 | 4.200258 | 3.259985 | 1.503838 | 3.521e-09 | 6.231822 | 1.2932e-08
2018-02-03 13:43 | 68303.82 | 120.0002 | 3 | 13 | 4.22369 | 3.260059 | 1.612107 | 3.521e-09 | 6.687696 | 1.2932e-08
2018-02-03 13:45 | 68423.82 | 240.0018 | 3 | 13 | 4.254888 | 3.26008 | 1.720807 | 3.521e-09 | 7.148487 | 1.2932e-08
2018-02-03 13:47 | 68543.82 | 360.0006 | 3 | 13 | 4.286343 | 3.260067 | 1.829467 | 3.521e-09 | 7.612527 | 1.2932e-08
2018-02-03 13:49 | 68663.82 | 480.0002 | 3 | 13 | 4.318705 | 3.260082 | 1.9381 | 3.521e-09 | 8.079922 | 1.2932e-08
2018-02-03 13:51 | 68783.82 | 600.0018 | 3 | 13 | 4.353025 | 3.260077 | 2.046762 | 3.521e-09 | 8.551011 | 1.2932e-08
2018-02-03 13:53 | 68903.82 | 720.0004 | 3 | 13 | 4.393821 | 3.260105 | 2.155453 | 3.521e-09 | 9.026291 | 1.2932e-08
2018-02-03 13:55 | 69023.82 | 840.0003 | 3 | 13 | 4.400287 | 2.806969 | 2.256929 | 3.521e-09 | 9.472765 | 1.2932e-08
2018-02-03 13:57 | 69143.82 | 960 | 3 | 13 | 4.400283 | 2.432716 | 2.344065 | 3.521e-09 | 9.856188 | 1.2932e-08
2018-02-03 13:59 | 69263.82 | 1080.0011 | 3 | 13 | 4.400264 | 2.13142 | 2.419952 | 3.521e-09 | 10.19011 | 1.2932e-08
2018-02-03 14:01 | 69383.82 | 1200.002 | 3 | 13 | 4.400286 | 1.854345 | 2.486317 | 3.521e-09 | 10.48213 | 1.2932e-08
2018-02-03 14:03 | 69503.82 | 1320.0011 | 3 | 13 | 4.400253 | 1.599937 | 2.543697 | 3.521e-09 | 10.73462 | 1.2932e-08
2018-02-03 14:05 | 69623.82 | 1440.0019 | 3 | 13 | 4.400213 | 1.402436 | 2.593657 | 3.521e-09 | 10.95446 | 1.2932e-08
2018-02-03 14:07 | 69743.82 | 1560.0003 | 3 | 13 | 4.400228 | 1.239941 | 2.637596 | 3.521e-09 | 11.1478 | 1.2932e-08
2018-02-03 14:09 | 69863.82 | 1680.001 | 3 | 13 | 4.400214 | 1.103539 | 2.676644 | 3.521e-09 | 11.31962 | 1.2932e-08
2018-02-03 14:11 | 69983.82 | 1800.0006 | 3 | 13 | 4.400211 | 0.9683084 | 2.711189 | 3.521e-09 | 11.47162 | 1.2932e-08
2018-02-03 14:13 | 70103.82 | 1920.0007 | 3 | 13 | 4.400218 | 0.8569899 | 2.741513 | 3.521e-09 | 11.60506 | 1.2932e-08
2018-02-03 14:15 | 70223.82 | 2040.0006 | 3 | 13 | 4.400215 | 0.766778 | 2.768531 | 3.521e-09 | 11.72394 | 1.2932e-08
2018-02-03 14:17 | 70343.82 | 2160.0002 | 3 | 13 | 4.400217 | 0.6930704 | 2.792812 | 3.521e-09 | 11.83078 | 1.2932e-08
2018-02-03 14:18 | 70413.48 | 2229.6536 | 3 | 13 | 4.400195 | 0.6519871 | 2.805819 | 3.521e-09 | 11.88801 | 1.2932e-08
2018-02-03 14:20 | 70533.53 | 120.001 | 4 | 13 | 4.339454 | 0 | 2.805819 | 3.521e-09 | 11.88801 | 1.2932e-08
2018-02-03 14:22 | 70653.53 | 240.0006 | 4 | 13 | 4.333446 | 0 | 2.805819 | 3.521e-09 | 11.88801 | 1.2932e-08
2018-02-03 14:23 | 70713.53 | 300.0024 | 4 | 13 | 4.33168 | 0 | 2.805819 | 3.521e-09 | 11.88801 | 1.2932e-08
2018-02-03 14:25 | 70833.61 | 120.0014 | 5 | 13 | 3.780591 | -6.520014 | 2.805819 | 0.2173295 | 11.88801 | 0.8350111
2018-02-03 14:27 | 70953.61 | 240.0007 | 5 | 13 | 3.709675 | -6.519973 | 2.805819 | 0.4346116 | 11.88801 | 1.648831
2018-02-03 14:29 | 71073.61 | 360.001 | 5 | 13 | 3.635414 | -6.520036 | 2.805819 | 0.6519911 | 11.88801 | 2.447243
2018-02-03 14:31 | 71193.61 | 480.0015 | 5 | 13 | 3.567107 | -6.520032 | 2.805819 | 0.8693131 | 11.88801 | 3.229679
2018-02-03 14:33 | 71313.61 | 600.0006 | 5 | 13 | 3.506973 | -6.520063 | 2.805819 | 1.086616 | 11.88801 | 3.998138
2018-02-03 14:35 | 71433.61 | 720.0005 | 5 | 13 | 3.457544 | -6.520107 | 2.805819 | 1.303928 | 11.88801 | 4.754687
2018-02-03 14:37 | 71553.61 | 840.0007 | 5 | 13 | 3.412388 | -6.520125 | 2.805819 | 1.521273 | 11.88801 | 5.501245
2018-02-03 14:39 | 71673.61 | 960.0006 | 5 | 13 | 3.367387 | -6.520107 | 2.805819 | 1.738545 | 11.88801 | 6.237675
2018-02-03 14:41 | 71793.61 | 1080.001 | 5 | 13 | 3.326949 | -6.520095 | 2.805819 | 1.955935 | 11.88801 | 6.96529
2018-02-03 14:43 | 71913.61 | 1200.0014 | 5 | 13 | 3.28621 | -6.52005 | 2.805819 | 2.17331 | 11.88801 | 7.684077
2018-02-03 14:45 | 72033.61 | 1320.0002 | 5 | 13 | 3.240214 | -6.520058 | 2.805819 | 2.390574 | 11.88801 | 8.393372
2018-02-03 14:47 | 72153.61 | 1440.0006 | 5 | 13 | 3.162223 | -6.520107 | 2.805819 | 2.607925 | 11.88801 | 9.090166
2018-02-03 14:49 | 72258.44 | 1544.8296 | 5 | 13 | 2.999985 | -6.520112 | 2.805819 | 2.797823 | 11.88801 | 9.677926
2018-02-03 14:51 | 72378.49 | 120.0008 | 6 | 13 | 3.643065 | 0 | 2.805819 | 2.797823 | 11.88801 | 9.677926
2018-02-03 14:53 | 72498.49 | 240.0003 | 6 | 13 | 3.668352 | 0 | 2.805819 | 2.797823 | 11.88801 | 9.677926
2018-02-03 14:54 | 72558.49 | 300.0022 | 6 | 13 | 3.67449 | 0 | 2.805819 | 2.797823 | 11.88801 | 9.677926
2018-02-03 14:54 | 72558.5 | 0.0024 | 7 | 14 | 3.674324 | 0 | 0 | 0 | 0 | 0
2018-02-03 14:56 | 72678.57 | 120.001 | 2 | 14 | 4.046756 | 4.890106 | 0.1623721 | 1.081e-09 | 0.6496325 | 3.972e-09
2018-02-03 14:58 | 72798.57 | 240.0005 | 2 | 14 | 4.099911 | 4.89011 | 0.3253589 | 1.081e-09 | 1.31396 | 3.972e-09
2018-02-03 15:00 | 72918.57 | 360.001 | 2 | 14 | 4.128854 | 4.890095 | 0.4884128 | 1.081e-09 | 1.985028 | 3.972e-09
2018-02-03 15:02 | 73038.57 | 480.001 | 2 | 14 | 4.150598 | 4.890171 | 0.6514243 | 1.081e-09 | 2.6599 | 3.972e-09
2018-02-03 15:04 | 73158.57 | 600.0015 | 2 | 14 | 4.175455 | 4.890028 | 0.8143545 | 1.081e-09 | 3.338113 | 3.972e-09
2018-02-03 15:06 | 73278.57 | 720.0011 | 2 | 14 | 4.200263 | 4.770758 | 0.9769971 | 1.081e-09 | 4.019612 | 3.972e-09
2018-02-03 15:08 | 73398.57 | 840.0007 | 2 | 14 | 4.200335 | 4.334347 | 1.128528 | 1.081e-09 | 4.656085 | 3.972e-09
2018-02-03 15:10 | 73518.57 | 960.0003 | 2 | 14 | 4.200281 | 3.93646 | 1.266208 | 1.081e-09 | 5.23438 | 3.972e-09
2018-02-03 15:12 | 73638.57 | 1080.001 | 2 | 14 | 4.200297 | 3.58988 | 1.391724 | 1.081e-09 | 5.76158 | 3.972e-09
2018-02-03 15:14 | 73747.38 | 1188.808 | 2 | 14 | 4.200296 | 3.259991 | 1.495288 | 1.081e-09 | 6.196582 | 3.972e-09
2018-02-03 15:16 | 73867.4 | 120.0006 | 3 | 14 | 4.225849 | 3.260069 | 1.603619 | 1.081e-09 | 6.652884 | 3.972e-09
2018-02-03 15:18 | 73987.4 | 240.0018 | 3 | 14 | 4.254412 | 3.260052 | 1.712233 | 1.081e-09 | 7.113404 | 3.972e-09
2018-02-03 15:20 | 74107.4 | 360.001 | 3 | 14 | 4.284232 | 3.26008 | 1.820936 | 1.081e-09 | 7.577505 | 3.972e-09
2018-02-03 15:22 | 74227.4 | 480.0015 | 3 | 14 | 4.316259 | 3.260189 | 1.929611 | 1.081e-09 | 8.044787 | 3.972e-09
2018-02-03 15:24 | 74347.4 | 600.0002 | 3 | 14 | 4.354954 | 3.260098 | 2.038281 | 1.081e-09 | 8.515877 | 3.972e-09
2018-02-03 15:26 | 74467.4 | 720.0004 | 3 | 14 | 4.39495 | 3.260078 | 2.146935 | 1.081e-09 | 8.991238 | 3.972e-09
2018-02-03 15:28 | 74587.4 | 840.0021 | 3 | 14 | 4.400298 | 2.819935 | 2.248583 | 1.081e-09 | 9.43848 | 3.972e-09
2018-02-03 15:30 | 74707.4 | 960.002 | 3 | 14 | 4.400279 | 2.460892 | 2.336437 | 1.081e-09 | 9.82506 | 3.972e-09
2018-02-03 15:32 | 74827.4 | 1080.0012 | 3 | 14 | 4.400316 | 2.126743 | 2.412865 | 1.081e-09 | 10.16137 | 3.972e-09
2018-02-03 15:34 | 74947.4 | 1200.0004 | 3 | 14 | 4.400256 | 1.832815 | 2.478633 | 1.081e-09 | 10.45076 | 3.972e-09
2018-02-03 15:36 | 75067.4 | 1320.0021 | 3 | 14 | 4.400271 | 1.603646 | 2.53579 | 1.081e-09 | 10.70227 | 3.972e-09
2018-02-03 15:38 | 75187.4 | 1440.002 | 3 | 14 | 4.400251 | 1.415755 | 2.585948 | 1.081e-09 | 10.92298 | 3.972e-09
2018-02-03 15:40 | 75307.4 | 1560.0003 | 3 | 14 | 4.400211 | 1.25019 | 2.630359 | 1.081e-09 | 11.11839 | 3.972e-09
2018-02-03 15:42 | 75427.4 | 1680.0011 | 3 | 14 | 4.400242 | 1.091049 | 2.669345 | 1.081e-09 | 11.28994 | 3.972e-09
2018-02-03 15:44 | 75547.4 | 1800.0012 | 3 | 14 | 4.400221 | 0.9644222 | 2.703506 | 1.081e-09 | 11.44026 | 3.972e-09
2018-02-03 15:46 | 75667.4 | 1920.0002 | 3 | 14 | 4.400239 | 0.8603697 | 2.733861 | 1.081e-09 | 11.57383 | 3.972e-09
2018-02-03 15:48 | 75787.4 | 2040.0003 | 3 | 14 | 4.400217 | 0.7749329 | 2.761081 | 1.081e-09 | 11.6936 | 3.972e-09
2018-02-03 15:50 | 75907.4 | 2160.001 | 3 | 14 | 4.400208 | 0.6916571 | 2.785526 | 1.081e-09 | 11.80116 | 3.972e-09
2018-02-03 15:51 | 75963.46 | 2216.0608 | 3 | 14 | 4.400189 | 0.6519899 | 2.795987 | 1.081e-09 | 11.84719 | 3.972e-09
2018-02-03 15:53 | 76083.5 | 120 | 4 | 14 | 4.338929 | 0 | 2.795987 | 1.081e-09 | 11.84719 | 3.972e-09
2018-02-03 15:55 | 76203.5 | 240.0008 | 4 | 14 | 4.332779 | 0 | 2.795987 | 1.081e-09 | 11.84719 | 3.972e-09
2018-02-03 15:56 | 76263.5 | 300.0014 | 4 | 14 | 4.330963 | 0 | 2.795987 | 1.081e-09 | 11.84719 | 3.972e-09
2018-02-03 15:58 | 76383.58854 | 120.001 | 5 | 14 | 3.782835 | -6.520099 | 2.795987 | 0.217241 | 11.84719 | 0.8353729
2018-02-03 16:00 | 76503.58774 | 240.0002 | 5 | 14 | 3.705179 | -6.519987 | 2.795987 | 0.4346381 | 11.84719 | 1.649335
2018-02-03 16:02 | 76623.58854 | 360.001 | 5 | 14 | 3.633828 | -6.520087 | 2.795987 | 0.6519054 | 11.84719 | 2.446469
2018-02-03 16:04 | 76743.58854 | 480.001 | 5 | 14 | 3.568016 | -6.520007 | 2.795987 | 0.8691872 | 11.84719 | 3.228797
2018-02-03 16:06 | 76863.58854 | 600.001 | 5 | 14 | 3.510542 | -6.52006 | 2.795987 | 1.086497 | 11.84719 | 3.997785
2018-02-03 16:08 | 76983.58854 | 720.001 | 5 | 14 | 3.457824 | -6.520056 | 2.795987 | 1.303823 | 11.84719 | 4.75493
2018-02-03 16:10 | 77103.58774 | 840.0002 | 5 | 14 | 3.409317 | -6.52007 | 2.795987 | 1.521282 | 11.84719 | 5.50143
2018-02-03 16:12 | 77223.58854 | 960.001 | 5 | 14 | 3.367632 | -6.520088 | 2.795987 | 1.738656 | 11.84719 | 6.237938
2018-02-03 16:14 | 77343.58774 | 1080.0002 | 5 | 14 | 3.328763 | -6.52011 | 2.795987 | 1.955932 | 11.84719 | 6.96534
2018-02-03 16:16 | 77463.58774 | 1200.0002 | 5 | 14 | 3.288696 | -6.520143 | 2.795987 | 2.173271 | 11.84719 | 7.684584
2018-02-03 16:18 | 77583.58784 | 1320.0003 | 5 | 14 | 3.235117 | -6.520136 | 2.795987 | 2.390619 | 11.84719 | 8.393929
2018-02-03 16:20 | 77703.58864 | 1440.0011 | 5 | 14 | 3.157297 | -6.520078 | 2.795987 | 2.607875 | 11.84719 | 9.089073
2018-02-03 16:21 | 77807.06434 | 1543.4768 | 5 | 14 | 2.999988 | -6.520072 | 2.795987 | 2.795379 | 11.84719 | 9.668983
2018-02-03 16:23 | 77927.11 | 120.0008 | 6 | 14 | 3.642609 | 0 | 2.795987 | 2.795379 | 11.84719 | 9.668983
2018-02-03 16:25 | 78047.11 | 240.0009 | 6 | 14 | 3.668478 | 0 | 2.795987 | 2.795379 | 11.84719 | 9.668983
2018-02-03 16:26 | 78107.11 | 300.0006 | 6 | 14 | 3.674887 | 0 | 2.795987 | 2.795379 | 11.84719 | 9.668983
2018-02-03 16:26 | 78107.11742 | 0.0023 | 7 | 15 | 3.674907 | 0 | 0 | 0 | 0 | 0
2018-02-03 16:28 | 78227.21 | 120.0002 | 2 | 15 | 4.048688 | 4.890074 | 0.162381 | 0 | 0.6501499 | 0
2018-02-03 16:30 | 78347.21 | 240.0013 | 2 | 15 | 4.099013 | 4.89015 | 0.3254331 | 0 | 1.314763 | 0
2018-02-03 16:32 | 78467.21 | 360.0003 | 2 | 15 | 4.126149 | 4.890129 | 0.4884454 | 0 | 1.985389 | 0
2018-02-03 16:34 | 78587.21 | 480.0019 | 2 | 15 | 4.150468 | 4.890104 | 0.6514552 | 0 | 2.659928 | 0
2018-02-03 16:36 | 78707.21 | 600.0012 | 2 | 15 | 4.179594 | 4.890141 | 0.8144091 | 0 | 3.338627 | 0
2018-02-03 16:38 | 78827.21 | 720.002 | 2 | 15 | 4.200323 | 4.763628 | 0.9768742 | 0 | 4.019763 | 0
2018-02-03 16:40 | 78947.21 | 840.002 | 2 | 15 | 4.200266 | 4.345909 | 1.128472 | 0 | 4.656518 | 0
2018-02-03 16:42 | 79067.21 | 960.0011 | 2 | 15 | 4.200316 | 3.968201 | 1.267068 | 0 | 5.238658 | 0
2018-02-03 16:44 | 79187.21 | 1080.001 | 2 | 15 | 4.200297 | 3.564114 | 1.392836 | 0 | 5.766922 | 0
2018-02-03 16:46 | 79285.6 | 1178.3904 | 2 | 15 | 4.200283 | 3.259993 | 1.485905 | 0 | 6.157837 | 0
2018-02-03 16:48 | 79405.61 | 120.0002 | 3 | 15 | 4.223578 | 3.260092 | 1.594314 | 0 | 6.614331 | 0
2018-02-03 16:50 | 79525.61 | 240.0018 | 3 | 15 | 4.250564 | 3.260105 | 1.703024 | 0 | 7.074952 | 0
2018-02-03 16:52 | 79645.61 | 360.0001 | 3 | 15 | 4.280192 | 3.260082 | 1.811629 | 0 | 7.538151 | 0
2018-02-03 16:54 | 79765.61 | 480.0009 | 3 | 15 | 4.3159 | 3.260092 | 1.920362 | 0 | 8.005437 | 0
2018-02-03 16:56 | 79885.61 | 600.0002 | 3 | 15 | 4.352646 | 3.260096 | 2.02901 | 0 | 8.476344 | 0
2018-02-03 16:58 | 80005.61 | 720.0002 | 3 | 15 | 4.390996 | 3.260157 | 2.137695 | 0 | 8.951482 | 0
2018-02-03 17:00 | 80125.61 | 840.0019 | 3 | 15 | 4.400303 | 2.881422 | 2.241175 | 0 | 9.406701 | 0
2018-02-03 17:02 | 80245.61 | 960.0011 | 3 | 15 | 4.40029 | 2.480412 | 2.330443 | 0 | 9.799506 | 0
2018-02-03 17:04 | 80365.61 | 1080.0027 | 3 | 15 | 4.40025 | 2.13089 | 2.407009 | 0 | 10.13641 | 0
2018-02-03 17:06 | 80485.61 | 1200.002 | 3 | 15 | 4.400267 | 1.85792 | 2.473365 | 0 | 10.4284 | 0
2018-02-03 17:08 | 80605.61 | 1320.0019 | 3 | 15 | 4.400261 | 1.634955 | 2.531398 | 0 | 10.68376 | 0
2018-02-03 17:10 | 80725.61 | 1440.0002 | 3 | 15 | 4.400281 | 1.438371 | 2.582571 | 0 | 10.90893 | 0
2018-02-03 17:12 | 80845.61 | 1560.0018 | 3 | 15 | 4.400215 | 1.248517 | 2.6273 | 0 | 11.10575 | 0
2018-02-03 17:14 | 80965.61 | 1680.0003 | 3 | 15 | 4.400228 | 1.099986 | 2.666306 | 0 | 11.27739 | 0
2018-02-03 17:16 | 81085.61 | 1800.001 | 3 | 15 | 4.400211 | 0.9772139 | 2.70089 | 0 | 11.42957 | 0
2018-02-03 17:18 | 81205.61 | 1920.0018 | 3 | 15 | 4.400177 | 0.8762074 | 2.731767 | 0 | 11.56543 | 0
2018-02-03 17:20 | 81325.61 | 2040.0002 | 3 | 15 | 4.400225 | 0.7796659 | 2.759368 | 0 | 11.68688 | 0
2018-02-03 17:22 | 81445.61 | 2160.0002 | 3 | 15 | 4.400208 | 0.6898613 | 2.783784 | 0 | 11.79432 | 0
2018-02-03 17:23 | 81509.73 | 2224.1231 | 3 | 15 | 4.400191 | 0.6519966 | 2.795727 | 0 | 11.84687 | 0
2018-02-03 17:25 | 81629.78 | 120.001 | 4 | 15 | 4.338792 | 0 | 2.795727 | 0 | 11.84687 | 0
2018-02-03 17:27 | 81749.78 | 240.001 | 4 | 15 | 4.332579 | 0 | 2.795727 | 0 | 11.84687 | 0
2018-02-03 17:28 | 81809.78 | 300.0016 | 4 | 15 | 4.330749 | 0 | 2.795727 | 0 | 11.84687 | 0
2018-02-03 17:30 | 81929.85846 | 120.0002 | 5 | 15 | 3.777625 | -6.520181 | 2.795727 | 0.2172317 | 11.84687 | 0.8349457
2018-02-03 17:32 | 82049.85926 | 240.001 | 5 | 15 | 3.704508 | -6.519903 | 2.795727 | 0.4346429 | 11.84687 | 1.648155
2018-02-03 17:34 | 82169.85926 | 360.001 | 5 | 15 | 3.63523 | -6.520183 | 2.795727 | 0.651988 | 11.84687 | 2.445741
2018-02-03 17:36 | 82289.85926 | 480.001 | 5 | 15 | 3.571381 | -6.519867 | 2.795727 | 0.8692879 | 11.84687 | 3.228693
2018-02-03 17:38 | 82409.85926 | 600.001 | 5 | 15 | 3.510034 | -6.520109 | 2.795727 | 1.086646 | 11.84687 | 3.998248
2018-02-03 17:40 | 82529.85846 | 720.0002 | 5 | 15 | 3.454586 | -6.520143 | 2.795727 | 1.30397 | 11.84687 | 4.754825
2018-02-03 17:42 | 82649.85846 | 840.0002 | 5 | 15 | 3.409607 | -6.520068 | 2.795727 | 1.52123 | 11.84687 | 5.500352
2018-02-03 17:44 | 82769.85846 | 960.0002 | 5 | 15 | 3.370009 | -6.520068 | 2.795727 | 1.73863 | 11.84687 | 6.237175
2018-02-03 17:46 | 82889.85846 | 1080.0002 | 5 | 15 | 3.331275 | -6.520107 | 2.795727 | 1.955958 | 11.84687 | 6.965421
2018-02-03 17:48 | 83009.85926 | 1200.001 | 5 | 15 | 3.285435 | -6.520124 | 2.795727 | 2.17329 | 11.84687 | 7.684617
2018-02-03 17:50 | 83129.85926 | 1320.001 | 5 | 15 | 3.234737 | -6.520129 | 2.795727 | 2.390581 | 11.84687 | 8.393164
2018-02-03 17:52 | 83249.85926 | 1440.001 | 5 | 15 | 3.15989 | -6.520061 | 2.795727 | 2.607947 | 11.84687 | 9.088983
2018-02-03 17:54 | 83357.51186 | 1547.6536 | 5 | 15 | 2.999984 | -6.52009 | 2.795727 | 2.802822 | 11.84687 | 9.69216
2018-02-03 17:56 | 83477.57 | 120.001 | 6 | 15 | 3.639403 | 0 | 2.795727 | 2.802822 | 11.84687 | 9.69216
2018-02-03 17:58 | 83597.57 | 240.001 | 6 | 15 | 3.666084 | 0 | 2.795727 | 2.802822 | 11.84687 | 9.69216
2018-02-03 17:59 | 83657.57 | 300.0016 | 6 | 15 | 3.672298 | 0 | 2.795727 | 2.802822 | 11.84687 | 9.69216
2018-02-03 17:59 | 83657.57 | 0.0024 | 7 | 16 | 3.672245 | 0 | 0 | 0 | 0 | 0
2018-02-03 18:01 | 83777.65 | 120.001 | 2 | 16 | 4.045996 | 4.890141 | 0.1624348 | 0 | 0.6500784 | 0
2018-02-03 18:03 | 83897.65 | 240.0002 | 2 | 16 | 4.094442 | 4.890175 | 0.3254501 | 0 | 1.313941 | 0
2018-02-03 18:05 | 84017.66 | 360.0019 | 2 | 16 | 4.125339 | 4.890127 | 0.4884323 | 0 | 1.983914 | 0
2018-02-03 18:07 | 84137.65 | 480.0011 | 2 | 16 | 4.153522 | 4.890118 | 0.6514085 | 0 | 2.658593 | 0
2018-02-03 18:09 | 84257.65 | 600.0011 | 2 | 16 | 4.178605 | 4.890118 | 0.8144652 | 0 | 3.337892 | 0
2018-02-03 18:11 | 84377.65 | 720.0004 | 2 | 16 | 4.200291 | 4.80761 | 0.9772207 | 0 | 4.020046 | 0
2018-02-03 18:13 | 84497.65 | 840.0003 | 2 | 16 | 4.200274 | 4.394453 | 1.130658 | 0 | 4.664528 | 0
2018-02-03 18:15 | 84617.65 | 960.0003 | 2 | 16 | 4.200287 | 3.949129 | 1.269797 | 0 | 5.24895 | 0
2018-02-03 18:17 | 84737.65 | 1080.0003 | 2 | 16 | 4.200265 | 3.560736 | 1.394733 | 0 | 5.773717 | 0
2018-02-03 18:19 | 84844.09 | 1186.4392 | 2 | 16 | 4.200264 | 3.259991 | 1.495503 | 0 | 6.19698 | 0
2018-02-03 18:21 | 84964.11 | 120.0011 | 3 | 16 | 4.221924 | 3.260014 | 1.603818 | 0 | 6.653011 | 0
2018-02-03 18:23 | 85084.11 | 240.001 | 3 | 16 | 4.249555 | 3.260008 | 1.712476 | 0 | 7.113213 | 0
2018-02-03 18:25 | 85204.11 | 360.001 | 3 | 16 | 4.283329 | 3.260031 | 1.821126 | 0 | 7.576732 | 0
2018-02-03 18:27 | 85324.11 | 480.0011 | 3 | 16 | 4.316969 | 3.260035 | 1.929813 | 0 | 8.044098 | 0
2018-02-03 18:29 | 85444.11 | 600.0019 | 3 | 16 | 4.352216 | 3.260042 | 2.038448 | 0 | 8.514976 | 0
2018-02-03 18:31 | 85564.11 | 720.0012 | 3 | 16 | 4.388728 | 3.260046 | 2.147154 | 0 | 8.990027 | 0
2018-02-03 18:33 | 85684.11 | 840.0004 | 3 | 16 | 4.400308 | 2.859884 | 2.250693 | 0 | 9.445448 | 0
2018-02-03 18:35 | 85804.11 | 960.0005 | 3 | 16 | 4.400267 | 2.453749 | 2.3389 | 0 | 9.833586 | 0
2018-02-03 18:37 | 85924.11 | 1080.0012 | 3 | 16 | 4.400255 | 2.133842 | 2.415171 | 0 | 10.1692 | 0
2018-02-03 18:39 | 86044.11 | 1200.0013 | 3 | 16 | 4.400256 | 1.872982 | 2.481841 | 0 | 10.46256 | 0
2018-02-03 18:41 | 86164.11 | 1320.0001 | 3 | 16 | 4.400244 | 1.63821 | 2.540311 | 0 | 10.71984 | 0
2018-02-03 18:43 | 86284.11 | 1440.0019 | 3 | 16 | 4.400247 | 1.415778 | 2.591116 | 0 | 10.9434 | 0
2018-02-03 18:45 | 86404.11 | 1560.002 | 3 | 16 | 4.400222 | 1.244003 | 2.635346 | 0 | 11.13802 | 0
2018-02-03 18:47 | 86524.11 | 1680.0004 | 3 | 16 | 4.400231 | 1.103007 | 2.674345 | 0 | 11.30963 | 0
2018-02-03 18:49 | 86644.11 | 1800.0012 | 3 | 16 | 4.400239 | 0.985178 | 2.709176 | 0 | 11.46289 | 0
2018-02-03 18:51 | 86764.11 | 1920.0004 | 3 | 16 | 4.400197 | 0.8697615 | 2.740095 | 0 | 11.59894 | 0
2018-02-03 18:53 | 86884.11 | 2040.0003 | 3 | 16 | 4.400197 | 0.7697353 | 2.767344 | 0 | 11.71884 | 0
2018-02-03 18:55 | 87004.11 | 2160.0002 | 3 | 16 | 4.400196 | 0.6906738 | 2.791644 | 0 | 11.82577 | 0
2018-02-03 18:56 | 87072.7 | 2228.5952 | 3 | 16 | 4.400216 | 0.6519985 | 2.804429 | 0 | 11.88202 | 0
2018-02-03 18:58 | 87192.75 | 120.0009 | 4 | 16 | 4.33899 | 0 | 2.804429 | 0 | 11.88202 | 0
2018-02-03 19:00 | 87312.75 | 240.0009 | 4 | 16 | 4.33285 | 0 | 2.804429 | 0 | 11.88202 | 0
2018-02-03 19:01 | 87372.75 | 300.0031 | 4 | 16 | 4.331115 | 0 | 2.804429 | 0 | 11.88202 | 0
2018-02-03 19:03 | 87492.83 | 120.0002 | 5 | 16 | 3.777992 | -6.520058 | 2.804429 | 0.2173146 | 11.88202 | 0.8346492
2018-02-03 19:05 | 87612.83 | 240.0003 | 5 | 16 | 3.706367 | -6.520117 | 2.804429 | 0.4346606 | 11.88202 | 1.647916
2018-02-03 19:07 | 87732.83 | 360.001 | 5 | 16 | 3.63869 | -6.520051 | 2.804429 | 0.651977 | 11.88202 | 2.446063
2018-02-03 19:09 | 87852.83 | 480.001 | 5 | 16 | 3.569933 | -6.520046 | 2.804429 | 0.8693026 | 11.88202 | 3.229386
2018-02-03 19:11 | 87972.83 | 600.0002 | 5 | 16 | 3.506905 | -6.520127 | 2.804429 | 1.086592 | 11.88202 | 3.998017
2018-02-03 19:13 | 88092.83 | 720.0002 | 5 | 16 | 3.455077 | -6.51984 | 2.804429 | 1.303979 | 11.88202 | 4.754564
2018-02-03 19:15 | 88212.83 | 840.001 | 5 | 16 | 3.41187 | -6.519864 | 2.804429 | 1.521243 | 11.88202 | 5.500365
2018-02-03 19:17 | 88332.83 | 960.001 | 5 | 16 | 3.37077 | -6.520173 | 2.804429 | 1.738416 | 11.88202 | 6.236887
2018-02-03 19:19 | 88452.83 | 1080.0011 | 5 | 16 | 3.326384 | -6.520144 | 2.804429 | 1.955987 | 11.88202 | 6.965451
2018-02-03 19:21 | 88572.83 | 1200.0002 | 5 | 16 | 3.283755 | -6.520124 | 2.804429 | 2.173229 | 11.88202 | 7.683486
2018-02-03 19:23 | 88692.83 | 1320.0011 | 5 | 16 | 3.23518 | -6.519969 | 2.804429 | 2.390642 | 11.88202 | 8.392316
2018-02-03 19:25 | 88812.83 | 1440.001 | 5 | 16 | 3.163796 | -6.520154 | 2.804429 | 2.607963 | 11.88202 | 9.088567
2018-02-03 19:26 | 88918.22 | 1545.3864 | 5 | 16 | 2.999999 | -6.520121 | 2.804429 | 2.798814 | 11.88202 | 9.679731
2018-02-03 19:28 | 89038.26176 | 120.0001 | 6 | 16 | 3.641016 | 0 | 2.804429 | 2.798814 | 11.88202 | 9.679731
2018-02-03 19:30 | 89158.26246 | 240.0008 | 6 | 16 | 3.666927 | 0 | 2.804429 | 2.798814 | 11.88202 | 9.679731
2018-02-03 19:31 | 89218.26546 | 300.0038 | 6 | 16 | 3.673106 | 0 | 2.804429 | 2.798814 | 11.88202 | 9.679731
2018-02-03 19:31 | 89218.28 | 0.0057 | 7 | 17 | 3.672929 | 0 | 0 | 0 | 0 | 0
2018-02-03 19:33 | 89338.37 | 120.0002 | 2 | 17 | 4.044337 | 4.890142 | 0.162382 | 0 | 0.6497 | 0
2018-02-03 19:35 | 89458.37 | 240.0012 | 2 | 17 | 4.096774 | 4.890125 | 0.3254071 | 0 | 1.313571 | 0
2018-02-03 19:37 | 89578.37 | 360.0011 | 2 | 17 | 4.129906 | 4.890167 | 0.488413 | 0 | 1.984349 | 0
2018-02-03 19:39 | 89698.37 | 480.001 | 2 | 17 | 4.15343 | 4.890129 | 0.6514426 | 0 | 2.659577 | 0
2018-02-03 19:41 | 89818.37 | 600.0011 | 2 | 17 | 4.176558 | 4.889988 | 0.8143927 | 0 | 3.338298 | 0
2018-02-03 19:43 | 89938.37 | 720.0011 | 2 | 17 | 4.200317 | 4.836605 | 0.977281 | 0 | 4.020651 | 0
2018-02-03 19:45 | 90058.37 | 840.0008 | 2 | 17 | 4.200316 | 4.343056 | 1.1302 | 0 | 4.662957 | 0
2018-02-03 19:47 | 90178.37 | 960.0003 | 2 | 17 | 4.200316 | 3.928696 | 1.267886 | 0 | 5.241276 | 0
2018-02-03 19:49 | 90298.37 | 1080.0002 | 2 | 17 | 4.200239 | 3.564972 | 1.392668 | 0 | 5.765399 | 0
2018-02-03 19:51 | 90413.41 | 1195.0384 | 2 | 17 | 4.200273 | 3.259989 | 1.501695 | 0 | 6.223338 | 0
2018-02-03 19:53 | 90533.42544 | 120.0011 | 3 | 17 | 4.22428 | 3.260094 | 1.609887 | 0 | 6.678919 | 0
2018-02-03 19:55 | 90653.42464 | 240.0003 | 3 | 17 | 4.255537 | 3.260134 | 1.718652 | 0 | 7.140072 | 0
2018-02-03 19:57 | 90773.42454 | 360.0002 | 3 | 17 | 4.286694 | 3.260134 | 1.827278 | 0 | 7.604019 | 0
2018-02-03 19:59 | 90893.42454 | 480.0002 | 3 | 17 | 4.318725 | 3.260166 | 1.935975 | 0 | 8.071715 | 0
2018-02-03 20:01 | 91013.42464 | 600.0003 | 3 | 17 | 4.353453 | 3.260071 | 2.044662 | 0 | 8.54294 | 0
2018-02-03 20:03 | 91133.42464 | 720.0003 | 3 | 17 | 4.394672 | 3.260132 | 2.153309 | 0 | 9.018107 | 0
2018-02-03 20:05 | 91253.42554 | 840.0012 | 3 | 17 | 4.400289 | 2.803736 | 2.254599 | 0 | 9.463776 | 0
2018-02-03 20:07 | 91373.42494 | 960.0006 | 3 | 17 | 4.400296 | 2.433838 | 2.34168 | 0 | 9.846955 | 0
2018-02-03 20:09 | 91493.42464 | 1080.0003 | 3 | 17 | 4.400289 | 2.129959 | 2.4176 | 0 | 10.18103 | 0
2018-02-03 20:11 | 91613.42474 | 1200.0004 | 3 | 17 | 4.400303 | 1.849503 | 2.483874 | 0 | 10.47265 | 0
2018-02-03 20:13 | 91733.42474 | 1320.0004 | 3 | 17 | 4.400251 | 1.596439 | 2.541086 | 0 | 10.72439 | 0
2018-02-03 20:15 | 91853.42544 | 1440.0011 | 3 | 17 | 4.400202 | 1.400486 | 2.590947 | 0 | 10.9438 | 0
2018-02-03 20:17 | 91973.42544 | 1560.0011 | 3 | 17 | 4.400255 | 1.240836 | 2.634837 | 0 | 11.13692 | 0
2018-02-03 20:19 | 92093.42554 | 1680.0012 | 3 | 17 | 4.400214 | 1.100554 | 2.673863 | 0 | 11.30865 | 0
2018-02-03 20:21 | 92213.42544 | 1800.0011 | 3 | 17 | 4.400203 | 0.9629688 | 2.708251 | 0 | 11.45996 | 0
2018-02-03 20:23 | 92333.42464 | 1920.0003 | 3 | 17 | 4.400189 | 0.853467 | 2.738458 | 0 | 11.59288 | 0
2018-02-03 20:25 | 92453.42534 | 2040.001 | 3 | 17 | 4.400217 | 0.7647362 | 2.765375 | 0 | 11.71132 | 0
2018-02-03 20:27 | 92573.42464 | 2160.0003 | 3 | 17 | 4.40017 | 0.6905098 | 2.789599 | 0 | 11.81791 | 0
2018-02-03 20:28 | 92639.46434 | 2226.04 | 3 | 17 | 4.400175 | 0.6519871 | 2.801921 | 0 | 11.87213 | 0
2018-02-03 20:30 | 92759.51 | 119.9999 | 4 | 17 | 4.339685 | 0 | 2.801921 | 0 | 11.87213 | 0
2018-02-03 20:32 | 92879.51 | 239.9999 | 4 | 17 | 4.333723 | 0 | 2.801921 | 0 | 11.87213 | 0
2018-02-03 20:33 | 92939.51 | 300.0037 | 4 | 17 | 4.33197 | 0 | 2.801921 | 0 | 11.87213 | 0
2018-02-03 20:35 | 93059.59158 | 120.0002 | 5 | 17 | 3.782847 | -6.520092 | 2.801921 | 0.217311 | 11.87213 | 0.8353699
2018-02-03 20:37 | 93179.59238 | 240.001 | 5 | 17 | 3.711101 | -6.520009 | 2.801921 | 0.4346573 | 11.87213 | 1.6498
2018-02-03 20:39 | 93299.59158 | 360.0002 | 5 | 17 | 3.636737 | -6.520066 | 2.801921 | 0.651974 | 11.87213 | 2.448264
2018-02-03 20:41 | 93419.59238 | 480.001 | 5 | 17 | 3.568518 | -6.519982 | 2.801921 | 0.8693246 | 11.87213 | 3.231106
2018-02-03 20:43 | 93539.59238 | 600.001 | 5 | 17 | 3.508184 | -6.520072 | 2.801921 | 1.086515 | 11.87213 | 3.999455
2018-02-03 20:45 | 93659.59158 | 720.0002 | 5 | 17 | 3.458211 | -6.520092 | 2.801921 | 1.303887 | 11.87213 | 4.756452
2018-02-03 20:47 | 93779.59248 | 840.0011 | 5 | 17 | 3.412627 | -6.52011 | 2.801921 | 1.521327 | 11.87213 | 5.503419
2018-02-03 20:49 | 93899.59238 | 960.001 | 5 | 17 | 3.367426 | -6.520163 | 2.801921 | 1.738665 | 11.87213 | 6.240095
2018-02-03 20:51 | 94019.59248 | 1080.0011 | 5 | 17 | 3.32696 | -6.519803 | 2.801921 | 1.955963 | 11.87213 | 6.967405
2018-02-03 20:53 | 94139.59158 | 1200.0002 | 5 | 17 | 3.286478 | -6.520164 | 2.801921 | 2.173316 | 11.87213 | 7.686108
2018-02-03 20:55 | 94259.59168 | 1320.0003 | 5 | 17 | 3.239637 | -6.52021 | 2.801921 | 2.39063 | 11.87213 | 8.395523
2018-02-03 20:57 | 94379.59158 | 1440.0002 | 5 | 17 | 3.159248 | -6.520097 | 2.801921 | 2.607934 | 11.87213 | 9.091843
2018-02-03 20:59 | 94482.75458 | 1543.1632 | 5 | 17 | 2.999988 | -6.520136 | 2.801921 | 2.794797 | 11.87213 | 9.669807
2018-02-03 21:01 | 94602.80134 | 120.0008 | 6 | 17 | 3.643119 | 0 | 2.801921 | 2.794797 | 11.87213 | 9.669807
2018-02-03 21:03 | 94722.80134 | 240.0008 | 6 | 17 | 3.66839 | 0 | 2.801921 | 2.794797 | 11.87213 | 9.669807
2018-02-03 21:04 | 94782.80434 | 300.0038 | 6 | 17 | 3.674526 | 0 | 2.801921 | 2.794797 | 11.87213 | 9.669807
2018-02-03 21:04 | 94782.82 | 0.0025 | 7 | 18 | 3.67467 | 0 | 0 | 0 | 0 | 0
2018-02-03 21:06 | 94902.9 | 120.0028 | 2 | 18 | 4.04772 | 4.890148 | 0.1624756 | 0 | 0.6501629 | 0
2018-02-03 21:08 | 95022.9 | 240.001 | 2 | 18 | 4.100612 | 4.890116 | 0.3254009 | 0 | 1.314396 | 0
2018-02-03 21:10 | 95142.9 | 360.0002 | 2 | 18 | 4.129405 | 4.8902 | 0.4884692 | 0 | 1.985619 | 0
2018-02-03 21:12 | 95262.9 | 480.0013 | 2 | 18 | 4.151055 | 4.890163 | 0.6514465 | 0 | 2.660415 | 0
2018-02-03 21:14 | 95382.9 | 600.0011 | 2 | 18 | 4.176066 | 4.889866 | 0.8144729 | 0 | 3.339124 | 0
2018-02-03 21:16 | 95502.9 | 720.0019 | 2 | 18 | 4.200297 | 4.761038 | 0.9769084 | 0 | 4.019837 | 0
2018-02-03 21:18 | 95622.9 | 840.0011 | 2 | 18 | 4.200301 | 4.325119 | 1.128107 | 0 | 4.654914 | 0
2018-02-03 21:20 | 95742.9 | 960.0011 | 2 | 18 | 4.20024 | 3.931772 | 1.265631 | 0 | 5.232555 | 0
2018-02-03 21:22 | 95862.9 | 1080.0002 | 2 | 18 | 4.200289 | 3.581581 | 1.390936 | 0 | 5.758871 | 0
2018-02-03 21:24 | 95968.21 | 1185.3128 | 2 | 18 | 4.200283 | 3.259987 | 1.490983 | 0 | 6.179093 | 0
2018-02-03 21:26 | 96088.23 | 120.0013 | 3 | 18 | 4.226048 | 3.260048 | 1.599341 | 0 | 6.635528 | 0
2018-02-03 21:28 | 96208.23 | 240.0011 | 3 | 18 | 4.254613 | 3.260023 | 1.708052 | 0 | 7.096485 | 0
2018-02-03 21:30 | 96328.23 | 360.0019 | 3 | 18 | 4.284168 | 3.260071 | 1.816697 | 0 | 7.560343 | 0
2018-02-03 21:32 | 96448.23 | 480.0003 | 3 | 18 | 4.316291 | 3.260082 | 1.925377 | 0 | 8.027648 | 0
2018-02-03 21:34 | 96568.23 | 600.0028 | 3 | 18 | 4.355053 | 3.260061 | 2.03399 | 0 | 8.498504 | 0
2018-02-03 21:36 | 96688.23 | 720.0012 | 3 | 18 | 4.394835 | 3.260086 | 2.142679 | 0 | 8.974017 | 0
2018-02-03 21:38 | 96808.23 | 840.0012 | 3 | 18 | 4.400281 | 2.822411 | 2.244409 | 0 | 9.421616 | 0
2018-02-03 21:40 | 96928.23 | 960.0012 | 3 | 18 | 4.40025 | 2.460983 | 2.332394 | 0 | 9.808774 | 0
2018-02-03 21:42 | 97048.23 | 1080.0012 | 3 | 18 | 4.400252 | 2.126162 | 2.408832 | 0 | 10.14512 | 0
2018-02-03 21:44 | 97168.23 | 1200.0019 | 3 | 18 | 4.400258 | 1.832342 | 2.474546 | 0 | 10.43428 | 0
2018-02-03 21:46 | 97288.23 | 1320.0003 | 3 | 18 | 4.40024 | 1.604444 | 2.531705 | 0 | 10.6858 | 0
2018-02-03 21:48 | 97408.23 | 1440.0004 | 3 | 18 | 4.400219 | 1.417103 | 2.581937 | 0 | 10.90683 | 0
2018-02-03 21:50 | 97528.23 | 1560.0004 | 3 | 18 | 4.400251 | 1.251385 | 2.626375 | 0 | 11.10237 | 0
2018-02-03 21:52 | 97648.23 | 1680.0018 | 3 | 18 | 4.400276 | 1.090939 | 2.665353 | 0 | 11.27388 | 0
2018-02-03 21:54 | 97768.23 | 1800.0004 | 3 | 18 | 4.400212 | 0.9644728 | 2.699521 | 0 | 11.42423 | 0
2018-02-03 21:56 | 97888.23 | 1920.0018 | 3 | 18 | 4.400211 | 0.8606014 | 2.729873 | 0 | 11.55778 | 0
2018-02-03 21:58 | 98008.23 | 2040.001 | 3 | 18 | 4.400246 | 0.7763748 | 2.757141 | 0 | 11.67777 | 0
2018-02-03 22:00 | 98128.23 | 2160.0002 | 3 | 18 | 4.400213 | 0.6923399 | 2.781621 | 0 | 11.78548 | 0
2018-02-03 22:01 | 98185.28 | 2217.0456 | 3 | 18 | 4.40017 | 0.6519966 | 2.792259 | 0 | 11.8323 | 0
2018-02-03 22:03 | 98305.32 | 120.0008 | 4 | 18 | 4.33897 | 0 | 2.792259 | 0 | 11.8323 | 0
2018-02-03 22:05 | 98425.32 | 240 | 4 | 18 | 4.332869 | 0 | 2.792259 | 0 | 11.8323 | 0
2018-02-03 22:06 | 98485.33 | 300.003 | 4 | 18 | 4.331001 | 0 | 2.792259 | 0 | 11.8323 | 0
2018-02-03 22:08 | 98605.4 | 120.001 | 5 | 18 | 3.782964 | -6.51982 | 2.792259 | 0.2173 | 11.8323 | 0.8356743
2018-02-03 22:10 | 98725.4 | 240.0002 | 5 | 18 | 3.705081 | -6.519894 | 2.792259 | 0.4346143 | 11.8323 | 1.649294
2018-02-03 22:12 | 98845.4 | 360.0002 | 5 | 18 | 3.633738 | -6.519887 | 2.792259 | 0.6519743 | 11.8323 | 2.44677
2018-02-03 22:14 | 98965.4 | 480.0002 | 5 | 18 | 3.568071 | -6.51985 | 2.792259 | 0.8692444 | 11.8323 | 3.229022
2018-02-03 22:16 | 99085.4 | 600.0002 | 5 | 18 | 3.510499 | -6.519889 | 2.792259 | 1.086486 | 11.8323 | 3.997802
2018-02-03 22:18 | 99205.4 | 720.001 | 5 | 18 | 3.456753 | -6.51985 | 2.792259 | 1.303924 | 11.8323 | 4.75521
2018-02-03 22:20 | 99325.4 | 840.0002 | 5 | 18 | 3.408174 | -6.519844 | 2.792259 | 1.521256 | 11.8323 | 5.501004
2018-02-03 22:22 | 99445.4 | 960.0002 | 5 | 18 | 3.3668 | -6.519832 | 2.792259 | 1.738564 | 11.8323 | 6.237075
2018-02-03 22:24 | 99565.4 | 1080.001 | 5 | 18 | 3.328094 | -6.519917 | 2.792259 | 1.955935 | 11.8323 | 6.964634
2018-02-03 22:26 | 99685.4 | 1200.0002 | 5 | 18 | 3.287278 | -6.519897 | 2.792259 | 2.173248 | 11.8323 | 7.683553
2018-02-03 22:28 | 99805.4 | 1320.001 | 5 | 18 | 3.232895 | -6.520195 | 2.792259 | 2.390567 | 11.8323 | 8.392383
2018-02-03 22:30 | 99925.4 | 1440.0002 | 5 | 18 | 3.153522 | -6.519852 | 2.792259 | 2.607916 | 11.8323 | 9.087198
2018-02-03 22:32 | 100026.2 | 1540.7664 | 5 | 18 | 2.999999 | -6.520185 | 2.792259 | 2.790397 | 11.8323 | 9.651067
2018-02-03 22:34 | 100146.2 | 120.0002 | 6 | 18 | 3.64249 | 0 | 2.792259 | 2.790397 | 11.8323 | 9.651067
2018-02-03 22:36 | 100266.2 | 240.0002 | 6 | 18 | 3.668346 | 0 | 2.792259 | 2.790397 | 11.8323 | 9.651067
2018-02-03 22:37 | 100326.2 | 300.004 | 6 | 18 | 3.674709 | 0 | 2.792259 | 2.790397 | 11.8323 | 9.651067
2018-02-03 22:37 | 100326.2 | 0.0023 | 7 | 19 | 3.674591 | 0 | 0 | 0 | 0 | 0
2018-02-03 22:39 | 100446.3 | 120.0011 | 2 | 19 | 4.049021 | 4.89019 | 0.1623707 | 0 | 0.6501536 | 0
2018-02-03 22:41 | 100566.3 | 240.0003 | 2 | 19 | 4.099225 | 4.890162 | 0.3254246 | 0 | 1.314813 | 0
2018-02-03 22:43 | 100686.3 | 360.0003 | 2 | 19 | 4.12629 | 4.890116 | 0.488435 | 0 | 1.985449 | 0
2018-02-03 22:45 | 100806.3 | 480.0019 | 2 | 19 | 4.150575 | 4.890173 | 0.6513821 | 0 | 2.659746 | 0
2018-02-03 22:47 | 100926.3 | 600.0004 | 2 | 19 | 4.179595 | 4.89011 | 0.8144624 | 0 | 3.33897 | 0
2018-02-03 22:49 | 101046.3 | 720.0003 | 2 | 19 | 4.2003 | 4.76429 | 0.9768716 | 0 | 4.019856 | 0
2018-02-03 22:51 | 101166.3 | 840.0004 | 2 | 19 | 4.200254 | 4.346767 | 1.128512 | 0 | 4.656791 | 0
2018-02-03 22:53 | 101286.3 | 960.0003 | 2 | 19 | 4.200292 | 3.962811 | 1.267165 | 0 | 5.239172 | 0
2018-02-03 22:55 | 101406.3 | 1080.0012 | 2 | 19 | 4.200319 | 3.557722 | 1.392526 | 0 | 5.765725 | 0
2018-02-03 22:56 | 101501.7 | 1175.3696 | 2 | 19 | 4.200264 | 3.259989 | 1.482722 | 0 | 6.144573 | 0
2018-02-03 22:58 | 101621.7 | 120.0011 | 3 | 19 | 4.22368 | 3.26 | 1.590976 | 0 | 6.600415 | 0
2018-02-03 23:00 | 101741.7 | 240.0011 | 3 | 19 | 4.250627 | 3.260071 | 1.699686 | 0 | 7.06104 | 0
2018-02-03 23:02 | 101861.7 | 360.001 | 3 | 19 | 4.280358 | 3.260065 | 1.808352 | 0 | 7.524514 | 0
2018-02-03 23:04 | 101981.7 | 480.0011 | 3 | 19 | 4.31587 | 3.260149 | 1.917011 | 0 | 7.991492 | 0
2018-02-03 23:06 | 102101.7 | 600.0004 | 3 | 19 | 4.352871 | 3.260071 | 2.025649 | 0 | 8.462371 | 0
2018-02-03 23:08 | 102221.7 | 720.0012 | 3 | 19 | 4.391159 | 3.260147 | 2.134359 | 0 | 8.937637 | 0
2018-02-03 23:10 | 102341.7 | 840.0011 | 3 | 19 | 4.400302 | 2.878653 | 2.237744 | 0 | 9.392442 | 0
2018-02-03 23:12 | 102461.7 | 960.0012 | 3 | 19 | 4.400286 | 2.478903 | 2.326976 | 0 | 9.785088 | 0
2018-02-03 23:14 | 102581.7 | 1080.0012 | 3 | 19 | 4.400252 | 2.127941 | 2.403478 | 0 | 10.12172 | 0
2018-02-03 23:16 | 102701.7 | 1200.0004 | 3 | 19 | 4.400262 | 1.854792 | 2.469704 | 0 | 10.41313 | 0
2018-02-03 23:18 | 102821.7 | 1320.0003 | 3 | 19 | 4.400248 | 1.632648 | 2.527651 | 0 | 10.66811 | 0
2018-02-03 23:20 | 102941.7 | 1440.0004 | 3 | 19 | 4.400247 | 1.435827 | 2.578745 | 0 | 10.89294 | 0
2018-02-03 23:22 | 103061.7 | 1560.0003 | 3 | 19 | 4.400288 | 1.248314 | 2.623458 | 0 | 11.08969 | 0
2018-02-03 23:24 | 103181.7 | 1680.0013 | 3 | 19 | 4.400255 | 1.09833 | 2.662433 | 0 | 11.26118 | 0
2018-02-03 23:26 | 103301.7 | 1800.0003 | 3 | 19 | 4.400216 | 0.9761086 | 2.696956 | 0 | 11.41309 | 0
2018-02-03 23:28 | 103421.7 | 1920.0011 | 3 | 19 | 4.400197 | 0.8765535 | 2.727822 | 0 | 11.54891 | 0
2018-02-03 23:30 | 103541.7 | 2040.0011 | 3 | 19 | 4.400183 | 0.7799435 | 2.755436 | 0 | 11.67042 | 0
2018-02-03 23:32 | 103661.7 | 2160.0003 | 3 | 19 | 4.40022 | 0.6906385 | 2.779881 | 0 | 11.77798 | 0
2018-02-03 23:33 | 103726.5 | 2224.8336 | 3 | 19 | 4.400184 | 0.6519985 | 2.79196 | 0 | 11.83113 | 0
2018-02-03 23:35 | 103846.6 | 120.0008 | 4 | 19 | 4.338746 | 0 | 2.79196 | 0 | 11.83113 | 0
2018-02-03 23:37 | 103966.6 | 240.0001 | 4 | 19 | 4.332523 | 0 | 2.79196 | 0 | 11.83113 | 0
2018-02-03 23:38 | 104026.6 | 300.0022 | 4 | 19 | 4.33069 | 0 | 2.79196 | 0 | 11.83113 | 0
2018-02-03 23:40 | 104146.7 | 120.0002 | 5 | 19 | 3.777196 | -6.52007 | 2.79196 | 0.2172522 | 11.83113 | 0.8349101
2018-02-03 23:42 | 104266.7 | 240.0002 | 5 | 19 | 3.703347 | -6.520099 | 2.79196 | 0.4346543 | 11.83113 | 1.647897
2018-02-03 23:44 | 104386.7 | 360.0002 | 5 | 19 | 3.633915 | -6.520055 | 2.79196 | 0.6519334 | 11.83113 | 2.444957
2018-02-03 23:46 | 104506.7 | 480.0003 | 5 | 19 | 3.570051 | -6.520144 | 2.79196 | 0.8693092 | 11.83113 | 3.227894
2018-02-03 23:48 | 104626.7 | 600.001 | 5 | 19 | 3.508615 | -6.52006 | 2.79196 | 1.086614 | 11.83113 | 3.996963
2018-02-03 23:50 | 104746.7 | 720.001 | 5 | 19 | 3.45276 | -6.520093 | 2.79196 | 1.30396 | 11.83113 | 4.753258
2018-02-03 23:52 | 104866.7 | 840.001 | 5 | 19 | 3.407453 | -6.520154 | 2.79196 | 1.521299 | 11.83113 | 5.498616
2018-02-03 23:54 | 104986.7 | 960.0002 | 5 | 19 | 3.3679 | -6.520063 | 2.79196 | 1.738647 | 11.83113 | 6.234808
2018-02-03 23:56 | 105106.7 | 1080.0004 | 5 | 19 | 3.328479 | -6.5201 | 2.79196 | 1.955974 | 11.83113 | 6.96251
2018-02-03 23:58 | 105226.7 | 1200.0004 | 5 | 19 | 3.28266 | -6.520103 | 2.79196 | 2.173299 | 11.83113 | 7.68108
2018-02-04 | 105346.7 | 1320.0013 | 5 | 19 | 3.230534 | -6.520114 | 2.79196 | 2.390605 | 11.83113 | 8.388907
2018-02-04 00:02 | 105466.7 | 1440.0005 | 5 | 19 | 3.154335 | -6.520153 | 2.79196 | 2.607809 | 11.83113 | 9.083145
2018-02-04 00:04 | 105570.1 | 1543.4322 | 5 | 19 | 2.999994 | -6.520105 | 2.79196 | 2.795254 | 11.83113 | 9.662642
2018-02-04 00:06 | 105690.1 | 120.0011 | 6 | 19 | 3.641207 | 0 | 2.79196 | 2.795254 | 11.83113 | 9.662642
2018-02-04 00:08 | 105810.1 | 240.0011 | 6 | 19 | 3.667428 | 0 | 2.79196 | 2.795254 | 11.83113 | 9.662642
2018-02-04 00:09 | 105870.2 | 300.0024 | 6 | 19 | 3.673548 | 0 | 2.79196 | 2.795254 | 11.83113 | 9.662642
2018-02-04 00:09 | 105870.2 | 0.0024 | 7 | 20 | 3.673669 | 0 | 0 | 0 | 0 | 0
2018-02-04 00:11 | 105990.2 | 120.0003 | 2 | 20 | 4.048257 | 4.890057 | 0.1623301 | 0 | 0.6500079 | 0
2018-02-04 00:13 | 106110.2 | 240.0011 | 2 | 20 | 4.096722 | 4.890045 | 0.3253303 | 0 | 1.314178 | 0
2018-02-04 00:15 | 106230.2 | 360.0027 | 2 | 20 | 4.127096 | 4.890038 | 0.4883806 | 0 | 1.984769 | 0
2018-02-04 00:17 | 106350.2 | 480.0003 | 2 | 20 | 4.155035 | 4.890064 | 0.6514061 | 0 | 2.659894 | 0
2018-02-04 00:19 | 106470.2 | 600.001 | 2 | 20 | 4.180189 | 4.890059 | 0.8144431 | 0 | 3.339373 | 0
2018-02-04 00:21 | 106590.2 | 720.0004 | 2 | 20 | 4.200293 | 4.779442 | 0.9769511 | 0 | 4.020692 | 0
2018-02-04 00:23 | 106710.2 | 840.0002 | 2 | 20 | 4.200266 | 4.370077 | 1.129544 | 0 | 4.661628 | 0
2018-02-04 00:25 | 106830.2 | 960.0003 | 2 | 20 | 4.200286 | 3.929613 | 1.268019 | 0 | 5.243262 | 0
2018-02-04 00:27 | 106950.2 | 1080.001 | 2 | 20 | 4.200253 | 3.53661 | 1.39218 | 0 | 5.764775 | 0
2018-02-04 00:29 | 107047.9 | 1177.6136 | 2 | 20 | 4.200252 | 3.259993 | 1.484241 | 0 | 6.151457 | 0
2018-02-04 00:31 | 107167.9 | 120.0002 | 3 | 20 | 4.222257 | 3.260017 | 1.59257 | 0 | 6.607566 | 0
2018-02-04 00:33 | 107287.9 | 240.0004 | 3 | 20 | 4.249504 | 3.260008 | 1.701204 | 0 | 7.067679 | 0
2018-02-04 00:35 | 107407.9 | 360.0019 | 3 | 20 | 4.282815 | 3.260006 | 1.809896 | 0 | 7.53133 | 0
2018-02-04 00:37 | 107527.9 | 480.0011 | 3 | 20 | 4.316766 | 3.260029 | 1.91857 | 0 | 7.998602 | 0
2018-02-04 00:39 | 107647.9 | 600.0003 | 3 | 20 | 4.352177 | 3.260061 | 2.027248 | 0 | 8.469646 | 0
2018-02-04 00:41 | 107767.9 | 720.0008 | 3 | 20 | 4.388436 | 3.260092 | 2.135915 | 0 | 8.944522 | 0
2018-02-04 00:43 | 107887.9 | 840.0012 | 3 | 20 | 4.400283 | 2.872158 | 2.239689 | 0 | 9.400967 | 0
2018-02-04 00:45 | 108007.9 | 960.0004 | 3 | 20 | 4.400273 | 2.462936 | 2.328263 | 0 | 9.790714 | 0
2018-02-04 00:47 | 108127.9 | 1080.0004 | 3 | 20 | 4.400224 | 2.13941 | 2.404819 | 0 | 10.12758 | 0
2018-02-04 00:49 | 108247.9 | 1200.0012 | 3 | 20 | 4.400259 | 1.877867 | 2.471585 | 0 | 10.42137 | 0
2018-02-04 00:51 | 108367.9 | 1320.002 | 3 | 20 | 4.400253 | 1.646076 | 2.530269 | 0 | 10.67959 | 0
2018-02-04 00:53 | 108487.9 | 1440.0003 | 3 | 20 | 4.400239 | 1.42579 | 2.58136 | 0 | 10.90441 | 0
2018-02-04 00:55 | 108607.9 | 1560.0011 | 3 | 20 | 4.400242 | 1.251746 | 2.625882 | 0 | 11.10032 | 0
2018-02-04 00:57 | 108727.9 | 1680.0004 | 3 | 20 | 4.400211 | 1.107158 | 2.665121 | 0 | 11.27298 | 0
2018-02-04 00:59 | 108847.9 | 1800.0004 | 3 | 20 | 4.40022 | 0.9913511 | 2.700071 | 0 | 11.42676 | 0
2018-02-04 01:01 | 108967.9 | 1920.001 | 3 | 20 | 4.400201 | 0.8772078 | 2.731232 | 0 | 11.56388 | 0
2018-02-04 01:03 | 109087.9 | 2040.0011 | 3 | 20 | 4.400158 | 0.7748251 | 2.758685 | 0 | 11.68468 | 0
2018-02-04 01:05 | 109207.9 | 2160.0002 | 3 | 20 | 4.400193 | 0.6952057 | 2.783173 | 0 | 11.79243 | 0
2018-02-04 01:06 | 109281 | 2233.1408 | 3 | 20 | 4.400143 | 0.6519966 | 2.796861 | 0 | 11.85266 | 0
2018-02-04 01:08 | 109401.1 | 120.0009 | 4 | 20 | 4.338956 | 0 | 2.796861 | 0 | 11.85266 | 0
2018-02-04 01:10 | 109521.1 | 240.0001 | 4 | 20 | 4.332822 | 0 | 2.796861 | 0 | 11.85266 | 0
2018-02-04 01:11 | 109581.1 | 300.0031 | 4 | 20 | 4.331064 | 0 | 2.796861 | 0 | 11.85266 | 0
2018-02-04 01:13 | 109701.1 | 120.0003 | 5 | 20 | 3.777983 | -6.520139 | 2.796861 | 0.2172815 | 11.85266 | 0.834597
2018-02-04 01:15 | 109821.1 | 240.0003 | 5 | 20 | 3.705692 | -6.520158 | 2.796861 | 0.4346122 | 11.85266 | 1.647733
2018-02-04 01:17 | 109941.1 | 360.0004 | 5 | 20 | 3.638193 | -6.520206 | 2.796861 | 0.6519527 | 11.85266 | 2.445817
2018-02-04 01:19 | 110061.1 | 480.0003 | 5 | 20 | 3.569623 | -6.519828 | 2.796861 | 0.8692545 | 11.85266 | 3.228985
2018-02-04 01:21 | 110181.1 | 600.0011 | 5 | 20 | 3.506121 | -6.520181 | 2.796861 | 1.086448 | 11.85266 | 3.997154
2018-02-04 01:23 | 110301.1 | 720.0003 | 5 | 20 | 3.453769 | -6.519808 | 2.796861 | 1.303952 | 11.85266 | 4.753874
2018-02-04 01:25 | 110421.1 | 840.0003 | 5 | 20 | 3.410543 | -6.520112 | 2.796861 | 1.521266 | 11.85266 | 5.499546
2018-02-04 01:27 | 110541.1 | 960.0011 | 5 | 20 | 3.370094 | -6.520129 | 2.796861 | 1.738575 | 11.85266 | 6.236315
2018-02-04 01:29 | 110661.1 | 1080.0003 | 5 | 20 | 3.325786 | -6.520147 | 2.796861 | 1.955975 | 11.85266 | 6.964198
2018-02-04 01:31 | 110781.1 | 1200.0004 | 5 | 20 | 3.282428 | -6.519935 | 2.796861 | 2.173292 | 11.85266 | 7.682261
2018-02-04 01:33 | 110901.1 | 1320.002 | 5 | 20 | 3.232346 | -6.520164 | 2.796861 | 2.390645 | 11.85266 | 8.390469
2018-02-04 01:35 | 111021.1 | 1440.0004 | 5 | 20 | 3.161577 | -6.520159 | 2.796861 | 2.607896 | 11.85266 | 9.085882
2018-02-04 01:37 | 111124.8 | 1543.6105 | 5 | 20 | 2.999999 | -6.519823 | 2.796861 | 2.795599 | 11.85266 | 9.667084
2018-02-04 01:39 | 111244.8 | 120.001 | 6 | 20 | 3.641019 | 0 | 2.796861 | 2.795599 | 11.85266 | 9.667084
2018-02-04 01:41 | 111364.8 | 240.001 | 6 | 20 | 3.666888 | 0 | 2.796861 | 2.795599 | 11.85266 | 9.667084
2018-02-04 01:42 | 111424.8 | 300.0025 | 6 | 20 | 3.673069 | 0 | 2.796861 | 2.795599 | 11.85266 | 9.667084
2018-02-04 01:42 | 111424.8 | 0.0024 | 7 | 21 | 3.67319 | 0 | 0 | 0 | 0 | 0
2018-02-04 01:44 | 111544.9 | 120.0009 | 2 | 21 | 4.045359 | 4.889885 | 0.162367 | 0 | 0.649831 | 0
2018-02-04 01:46 | 111664.9 | 240.0011 | 2 | 21 | 4.097149 | 4.88987 | 0.3254106 | 0 | 1.3139 | 0
2018-02-04 01:48 | 111784.9 | 360.0002 | 2 | 21 | 4.131032 | 4.889858 | 0.4884286 | 0 | 1.984831 | 0
2018-02-04 01:50 | 111904.9 | 480.0012 | 2 | 21 | 4.154935 | 4.889833 | 0.6514278 | 0 | 2.660148 | 0
2018-02-04 01:52 | 112024.9 | 600.001 | 2 | 21 | 4.178644 | 4.889826 | 0.8144063 | 0 | 3.339275 | 0
2018-02-04 01:54 | 112144.9 | 720.0012 | 2 | 21 | 4.200319 | 4.812319 | 0.9770485 | 0 | 4.020836 | 0
2018-02-04 01:56 | 112264.9 | 840.0002 | 2 | 21 | 4.200297 | 4.33066 | 1.129559 | 0 | 4.661426 | 0
2018-02-04 01:58 | 112384.9 | 960.0002 | 2 | 21 | 4.200287 | 3.910767 | 1.266639 | 0 | 5.237199 | 0
2018-02-04 02:00 | 112504.9 | 1080.001 | 2 | 21 | 4.200259 | 3.541462 | 1.390763 | 0 | 5.758557 | 0
2018-02-04 02:01 | 112613 | 1188.1447 | 2 | 21 | 4.200296 | 3.259981 | 1.492801 | 0 | 6.187144 | 0
2018-02-04 02:03 | 112733.1 | 120.0004 | 3 | 21 | 4.223569 | 3.260094 | 1.601197 | 0 | 6.643555 | 0
2018-02-04 02:05 | 112853.1 | 240.0003 | 3 | 21 | 4.254888 | 3.260118 | 1.709875 | 0 | 7.104251 | 0
2018-02-04 02:07 | 112973.1 | 360.0013 | 3 | 21 | 4.28641 | 3.260147 | 1.818544 | 0 | 7.568333 | 0
2018-02-04 02:09 | 113093.1 | 480.0006 | 3 | 21 | 4.319025 | 3.260124 | 1.927169 | 0 | 8.035717 | 0
2018-02-04 02:11 | 113213.1 | 600.0005 | 3 | 21 | 4.352902 | 3.260105 | 2.035869 | 0 | 8.506986 | 0
2018-02-04 02:13 | 113333.1 | 720.0013 | 3 | 21 | 4.393295 | 3.260164 | 2.144518 | 0 | 8.982047 | 0
2018-02-04 02:15 | 113453.1 | 840.0006 | 3 | 21 | 4.400313 | 2.816076 | 2.246279 | 0 | 9.429765 | 0
2018-02-04 02:17 | 113573.1 | 960.0005 | 3 | 21 | 4.400294 | 2.439768 | 2.333672 | 0 | 9.81432 | 0
2018-02-04 02:19 | 113693.1 | 1080.0004 | 3 | 21 | 4.400277 | 2.136477 | 2.409706 | 0 | 10.14889 | 0
2018-02-04 02:21 | 113813.1 | 1200.0014 | 3 | 21 | 4.400247 | 1.860231 | 2.476253 | 0 | 10.44172 | 0
2018-02-04 02:23 | 113933.1 | 1320.0004 | 3 | 21 | 4.400239 | 1.605096 | 2.533828 | 0 | 10.69506 | 0
2018-02-04 02:25 | 114053.1 | 1440.0029 | 3 | 21 | 4.400217 | 1.40661 | 2.583957 | 0 | 10.91564 | 0
2018-02-04 02:27 | 114173.1 | 1560.0029 | 3 | 21 | 4.400226 | 1.243461 | 2.628011 | 0 | 11.10948 | 0
2018-02-04 02:29 | 114293.1 | 1680.0013 | 3 | 21 | 4.400224 | 1.107224 | 2.667197 | 0 | 11.28192 | 0
2018-02-04 02:31 | 114413.1 | 1800.0004 | 3 | 21 | 4.40021 | 0.9728222 | 2.701888 | 0 | 11.43456 | 0
2018-02-04 02:33 | 114533.1 | 1920.0004 | 3 | 21 | 4.400198 | 0.8602057 | 2.732327 | 0 | 11.5685 | 0
2018-02-04 02:35 | 114653.1 | 2040.0003 | 3 | 21 | 4.400214 | 0.7697659 | 2.759454 | 0 | 11.68787 | 0
2018-02-04 02:37 | 114773.1 | 2160.0003 | 3 | 21 | 4.400225 | 0.696641 | 2.78382 | 0 | 11.79508 | 0
2018-02-04 02:39 | 114849.9 | 2236.8617 | 3 | 21 | 4.400222 | 0.6519966 | 2.798213 | 0 | 11.85841 | 0
2018-02-04 02:41 | 114970 | 120 | 4 | 21 | 4.339513 | 0 | 2.798213 | 0 | 11.85841 | 0
2018-02-04 02:43 | 115090 | 240.0008 | 4 | 21 | 4.333548 | 0 | 2.798213 | 0 | 11.85841 | 0
2018-02-04 02:44 | 115150 | 300.0022 | 4 | 21 | 4.331772 | 0 | 2.798213 | 0 | 11.85841 | 0
2018-02-04 02:46 | 115270 | 120.0002 | 5 | 21 | 3.780044 | -6.520185 | 2.798213 | 0.2173314 | 11.85841 | 0.8349165
2018-02-04 02:48 | 115390 | 240.0002 | 5 | 21 | 3.709311 | -6.519891 | 2.798213 | 0.4346397 | 11.85841 | 1.648758
2018-02-04 02:50 | 115510 | 360.0002 | 5 | 21 | 3.635207 | -6.519911 | 2.798213 | 0.6519633 | 11.85841 | 2.446885
2018-02-04 02:52 | 115630 | 480.001 | 5 | 21 | 3.566622 | -6.519906 | 2.798213 | 0.8693016 | 11.85841 | 3.229326
2018-02-04 02:54 | 115750 | 600.001 | 5 | 21 | 3.506118 | -6.519848 | 2.798213 | 1.086631 | 11.85841 | 3.997728
2018-02-04 02:56 | 115870 | 720.0002 | 5 | 21 | 3.456563 | -6.519957 | 2.798213 | 1.303934 | 11.85841 | 4.754024
2018-02-04 02:58 | 115990 | 840.001 | 5 | 21 | 3.411242 | -6.519858 | 2.798213 | 1.521125 | 11.85841 | 5.499838
2018-02-04 03:00 | 116110 | 960.001 | 5 | 21 | 3.366043 | -6.519919 | 2.798213 | 1.738607 | 11.85841 | 6.23673
2018-02-04 03:02 | 116230 | 1080.0002 | 5 | 21 | 3.325002 | -6.519899 | 2.798213 | 1.955933 | 11.85841 | 6.96376
2018-02-04 03:04 | 116350 | 1200.0002 | 5 | 21 | 3.283796 | -6.51987 | 2.798213 | 2.173255 | 11.85841 | 7.681871
2018-02-04 03:06 | 116470 | 1320.001 | 5 | 21 | 3.236991 | -6.519899 | 2.798213 | 2.390598 | 11.85841 | 8.390771
2018-02-04 03:08 | 116590 | 1440.0002 | 5 | 21 | 3.156194 | -6.519852 | 2.798213 | 2.607908 | 11.85841 | 9.086534
2018-02-04 03:09 | 116690.6 | 1540.5968 | 5 | 21 | 2.999995 | -6.519921 | 2.798213 | 2.790081 | 11.85841 | 9.64957
2018-02-04 03:11 | 116810.7 | 120.0002 | 6 | 21 | 3.643484 | 0 | 2.798213 | 2.790117 | 11.85841 | 9.649676
2018-02-04 03:13 | 116930.7 | 240.0002 | 6 | 21 | 3.66857 | 0 | 2.798213 | 2.790117 | 11.85841 | 9.649676
2018-02-04 03:14 | 116990.7 | 300.0024 | 6 | 21 | 3.674638 | 0 | 2.798213 | 2.790117 | 11.85841 | 9.649676
2018-02-04 03:14 | 116990.7 | 0.0023 | 7 | 22 | 3.674693 | 0 | 0 | 0 | 0 | 0
2018-02-04 03:16 | 117110.8 | 120.0002 | 2 | 22 | 4.048313 | 4.89023 | 0.1624274 | 2.207e-09 | 0.6500677 | 8.109e-09
2018-02-04 03:18 | 117230.8 | 240.0001 | 2 | 22 | 4.101277 | 4.88979 | 0.3253781 | 2.207e-09 | 1.314484 | 8.109e-09
2018-02-04 03:20 | 117350.8 | 360.0002 | 2 | 22 | 4.130534 | 4.889799 | 0.488409 | 2.207e-09 | 1.985708 | 8.109e-09
2018-02-04 03:22 | 117470.8 | 480.0026 | 2 | 22 | 4.152325 | 4.889923 | 0.6513752 | 2.207e-09 | 2.660683 | 8.109e-09
2018-02-04 03:24 | 117590.8 | 600.0001 | 2 | 22 | 4.176589 | 4.890127 | 0.814431 | 2.207e-09 | 3.339639 | 8.109e-09
2018-02-04 03:26 | 117710.8 | 720.0002 | 2 | 22 | 4.200277 | 4.751005 | 0.9766435 | 2.207e-09 | 4.019468 | 8.109e-09
2018-02-04 03:28 | 117830.8 | 840.001 | 2 | 22 | 4.200305 | 4.312584 | 1.127676 | 2.207e-09 | 4.65385 | 8.109e-09
2018-02-04 03:30 | 117950.8 | 960.001 | 2 | 22 | 4.200295 | 3.917398 | 1.264681 | 2.207e-09 | 5.229308 | 8.109e-09
2018-02-04 03:32 | 118070.8 | 1080.0002 | 2 | 22 | 4.200287 | 3.570835 | 1.389505 | 2.207e-09 | 5.753601 | 8.109e-09
2018-02-04 03:34 | 118174.1 | 1183.2719 | 2 | 22 | 4.200292 | 3.259972 | 1.487563 | 2.207e-09 | 6.165474 | 8.109e-09
2018-02-04 03:36 | 118294.1 | 120.001 | 3 | 22 | 4.226376 | 3.260111 | 1.595835 | 2.207e-09 | 6.621554 | 8.109e-09
2018-02-04 03:38 | 118414.1 | 240.0018 | 3 | 22 | 4.255108 | 3.260061 | 1.704468 | 2.207e-09 | 7.082225 | 8.109e-09
2018-02-04 03:40 | 118534.1 | 360.0018 | 3 | 22 | 4.285052 | 3.260098 | 1.813164 | 2.207e-09 | 7.546373 | 8.109e-09
2018-02-04 03:42 | 118654.1 | 480.0009 | 3 | 22 | 4.316819 | 3.26005 | 1.921839 | 2.207e-09 | 8.013726 | 8.109e-09
2018-02-04 03:44 | 118774.1 | 600.0003 | 3 | 22 | 4.355362 | 3.260077 | 2.030496 | 2.207e-09 | 8.484806 | 8.109e-09
2018-02-04 03:46 | 118894.1 | 720.001 | 3 | 22 | 4.395583 | 3.26005 | 2.139162 | 2.207e-09 | 8.960275 | 8.109e-09
2018-02-04 03:48 | 119014.1 | 840.0003 | 3 | 22 | 4.400252 | 2.811768 | 2.240537 | 2.207e-09 | 9.406326 | 8.109e-09
2018-02-04 03:50 | 119134.1 | 960.0002 | 3 | 22 | 4.400292 | 2.457508 | 2.328247 | 2.207e-09 | 9.792272 | 8.109e-09
2018-02-04 03:52 | 119254.1 | 1080.001 | 3 | 22 | 4.400279 | 2.126467 | 2.404596 | 2.207e-09 | 10.12823 | 8.109e-09
2018-02-04 03:54 | 119374.1 | 1200.0012 | 3 | 22 | 4.400271 | 1.832092 | 2.470334 | 2.207e-09 | 10.41749 | 8.109e-09
2018-02-04 03:56 | 119494.1 | 1320.0018 | 3 | 22 | 4.400256 | 1.601998 | 2.527458 | 2.207e-09 | 10.66885 | 8.109e-09
2018-02-04 03:58 | 119614.1 | 1440.0011 | 3 | 22 | 4.40025 | 1.413546 | 2.577574 | 2.207e-09 | 10.88938 | 8.109e-09
2018-02-04 04:00 | 119734.1 | 1560.0013 | 3 | 22 | 4.400232 | 1.250868 | 2.621953 | 2.207e-09 | 11.08465 | 8.109e-09
2018-02-04 04:02 | 119854.1 | 1680.0002 | 3 | 22 | 4.400246 | 1.092422 | 2.661003 | 2.207e-09 | 11.25648 | 8.109e-09
2018-02-04 04:04 | 119974.1 | 1800.0009 | 3 | 22 | 4.400231 | 0.9654732 | 2.695191 | 2.207e-09 | 11.40692 | 8.109e-09
2018-02-04 04:06 | 120094.1 | 1920.0009 | 3 | 22 | 4.400175 | 0.8605576 | 2.725569 | 2.207e-09 | 11.54059 | 8.109e-09
2018-02-04 04:08 | 120214.1 | 2040.0001 | 3 | 22 | 4.40018 | 0.7762728 | 2.752833 | 2.207e-09 | 11.66055 | 8.109e-09
2018-02-04 04:10 | 120334.1 | 2160.001 | 3 | 22 | 4.40021 | 0.6946621 | 2.777352 | 2.207e-09 | 11.76845 | 8.109e-09
2018-02-04 04:11 | 120393.8 | 2219.6815 | 3 | 22 | 4.400158 | 0.6519985 | 2.788517 | 2.207e-09 | 11.81757 | 8.109e-09
2018-02-04 04:13 | 120513.8 | 120.0003 | 4 | 22 | 4.338982 | 0 | 2.788517 | 2.207e-09 | 11.81757 | 8.109e-09
2018-02-04 04:15 | 120633.8 | 240.0004 | 4 | 22 | 4.332901 | 0 | 2.788517 | 2.207e-09 | 11.81757 | 8.109e-09
2018-02-04 04:16 | 120693.8 | 300.0025 | 4 | 22 | 4.331094 | 0 | 2.788517 | 2.207e-09 | 11.81757 | 8.109e-09
2018-02-04 04:18 | 120813.9 | 120.0003 | 5 | 22 | 3.782846 | -6.520141 | 2.788517 | 0.2172526 | 11.81757 | 0.8354163
2018-02-04 04:20 | 120933.9 | 240.0011 | 5 | 22 | 3.704745 | -6.520133 | 2.788517 | 0.4346282 | 11.81757 | 1.649272
2018-02-04 04:22 | 121053.9 | 360.0027 | 5 | 22 | 3.632704 | -6.520136 | 2.788517 | 0.6519557 | 11.81757 | 2.446455
2018-02-04 04:24 | 121173.9 | 480.0003 | 5 | 22 | 3.566596 | -6.52005 | 2.788517 | 0.8693358 | 11.81757 | 3.228846
2018-02-04 04:26 | 121293.9 | 600.0011 | 5 | 22 | 3.509037 | -6.520156 | 2.788517 | 1.086474 | 11.81757 | 3.99686
2018-02-04 04:28 | 121413.9 | 720.0011 | 5 | 22 | 3.456156 | -6.520125 | 2.788517 | 1.303728 | 11.81757 | 4.753405
2018-02-04 04:30 | 121533.9 | 840.0011 | 5 | 22 | 3.407487 | -6.520153 | 2.788517 | 1.521333 | 11.81757 | 5.50002
2018-02-04 04:32 | 121653.9 | 960.0003 | 5 | 22 | 3.365126 | -6.520097 | 2.788517 | 1.73863 | 11.81757 | 6.235791
2018-02-04 04:34 | 121773.9 | 1080.0011 | 5 | 22 | 3.325741 | -6.520105 | 2.788517 | 1.955974 | 11.81757 | 6.962848
2018-02-04 04:36 | 121893.9 | 1200.0011 | 5 | 22 | 3.285964 | -6.519925 | 2.788517 | 2.173185 | 11.81757 | 7.681077
2018-02-04 04:38 | 122013.9 | 1320.0003 | 5 | 22 | 3.232023 | -6.520109 | 2.788517 | 2.390581 | 11.81757 | 8.389967
2018-02-04 04:40 | 122133.9 | 1440.0004 | 5 | 22 | 3.151657 | -6.519814 | 2.788517 | 2.607983 | 11.81757 | 9.084633
2018-02-04 04:42 | 122233 | 1539.1409 | 5 | 22 | 2.999992 | -6.520004 | 2.788517 | 2.787529 | 11.81757 | 9.639224
2018-02-04 04:44 | 122353.1 | 120.0009 | 6 | 22 | 3.643268 | 0 | 2.788517 | 2.787529 | 11.81757 | 9.639224
2018-02-04 04:46 | 122473.1 | 240.0008 | 6 | 22 | 3.668818 | 0 | 2.788517 | 2.787529 | 11.81757 | 9.639224
2018-02-04 04:47 | 122533.1 | 300.003 | 6 | 22 | 3.675153 | 0 | 2.788517 | 2.787529 | 11.81757 | 9.639224
2018-02-04 04:47 | 122533.1 | 0.0023 | 7 | 23 | 3.674969 | 0 | 0 | 0 | 0 | 0
2018-02-04 04:49 | 122653.2 | 120.0002 | 2 | 23 | 4.050898 | 4.890154 | 0.162396 | 0 | 0.6504958 | 0
2018-02-04 04:51 | 122773.2 | 240.0001 | 2 | 23 | 4.101329 | 4.889887 | 0.3253549 | 0 | 1.315099 | 0
2018-02-04 04:53 | 122893.2 | 360.0009 | 2 | 23 | 4.128339 | 4.889914 | 0.4883792 | 0 | 1.986169 | 0
2018-02-04 04:55 | 123013.2 | 480.001 | 2 | 23 | 4.151989 | 4.890179 | 0.6513722 | 0 | 2.66094 | 0
2018-02-04 04:57 | 123133.2 | 600.0018 | 2 | 23 | 4.181035 | 4.889839 | 0.8143165 | 0 | 3.339822 | 0
2018-02-04 04:59 | 123253.2 | 720.0019 | 2 | 23 | 4.200285 | 4.734236 | 0.9762258 | 0 | 4.018811 | 0
2018-02-04 05:01 | 123373.2 | 840.0005 | 2 | 23 | 4.200252 | 4.317396 | 1.127039 | 0 | 4.652268 | 0
2018-02-04 05:03 | 123493.2 | 960.001 | 2 | 23 | 4.200298 | 3.943186 | 1.264952 | 0 | 5.23154 | 0
2018-02-04 05:05 | 123613.2 | 1080.0002 | 2 | 23 | 4.200279 | 3.5446 | 1.389854 | 0 | 5.756165 | 0
2018-02-04 05:06 | 123704.7 | 1171.4823 | 2 | 23 | 4.200288 | 3.259991 | 1.476197 | 0 | 6.118833 | 0
2018-02-04 05:08 | 123824.7 | 120.0002 | 3 | 23 | 4.223917 | 3.259991 | 1.584464 | 0 | 6.574745 | 0
2018-02-04 05:10 | 123944.7 | 240.0002 | 3 | 23 | 4.251389 | 3.260056 | 1.693129 | 0 | 7.035228 | 0
2018-02-04 05:12 | 124064.7 | 360.001 | 3 | 23 | 4.280493 | 3.260111 | 1.801792 | 0 | 7.498733 | 0
2018-02-04 05:14 | 124184.7 | 480.0011 | 3 | 23 | 4.315707 | 3.260073 | 1.910405 | 0 | 7.965495 | 0
2018-02-04 05:16 | 124304.7 | 600.0002 | 3 | 23 | 4.352822 | 3.260111 | 2.019094 | 0 | 8.436581 | 0
2018-02-04 05:18 | 124424.7 | 720.0003 | 3 | 23 | 4.391224 | 3.260084 | 2.127774 | 0 | 8.911715 | 0
2018-02-04 05:20 | 124544.7 | 840.0012 | 3 | 23 | 4.400303 | 2.879745 | 2.231113 | 0 | 9.366323 | 0
2018-02-04 05:22 | 124664.7 | 960.0019 | 3 | 23 | 4.400301 | 2.485544 | 2.32045 | 0 | 9.759431 | 0
2018-02-04 05:24 | 124784.7 | 1080.0004 | 3 | 23 | 4.400275 | 2.132843 | 2.397179 | 0 | 10.09706 | 0
2018-02-04 05:26 | 124904.7 | 1200.0011 | 3 | 23 | 4.400259 | 1.858246 | 2.463545 | 0 | 10.38909 | 0
2018-02-04 05:28 | 125024.7 | 1320.002 | 3 | 23 | 4.400256 | 1.631667 | 2.52152 | 0 | 10.64419 | 0
2018-02-04 05:30 | 125144.7 | 1440.0003 | 3 | 23 | 4.400227 | 1.439266 | 2.572687 | 0 | 10.86934 | 0
2018-02-04 05:32 | 125264.7 | 1560.0002 | 3 | 23 | 4.400246 | 1.253867 | 2.617564 | 0 | 11.06681 | 0
2018-02-04 05:34 | 125384.7 | 1680.0011 | 3 | 23 | 4.400177 | 1.101524 | 2.65671 | 0 | 11.23906 | 0
2018-02-04 05:36 | 125504.7 | 1800.0019 | 3 | 23 | 4.40016 | 0.9789762 | 2.691359 | 0 | 11.39152 | 0
2018-02-04 05:38 | 125624.7 | 1920.001 | 3 | 23 | 4.400217 | 0.880744 | 2.722314 | 0 | 11.52773 | 0
2018-02-04 05:40 | 125744.7 | 2040.001 | 3 | 23 | 4.400199 | 0.7851782 | 2.750079 | 0 | 11.6499 | 0
2018-02-04 05:42 | 125864.7 | 2160.0011 | 3 | 23 | 4.400203 | 0.6951962 | 2.774687 | 0 | 11.75818 | 0
2018-02-04 05:43 | 125935 | 2230.3696 | 3 | 23 | 4.40018 | 0.6519947 | 2.787851 | 0 | 11.81611 | 0
2018-02-04 05:45 | 126055.1 | 120.001 | 4 | 23 | 4.338922 | 0 | 2.787851 | 0 | 11.81611 | 0
2018-02-04 05:47 | 126175.1 | 240.0003 | 4 | 23 | 4.332751 | 0 | 2.787851 | 0 | 11.81611 | 0
2018-02-04 05:48 | 126235.1 | 300.0032 | 4 | 23 | 4.330925 | 0 | 2.787851 | 0 | 11.81611 | 0
2018-02-04 05:50 | 126355.2 | 120.0002 | 5 | 23 | 3.778646 | -6.519874 | 2.787851 | 0.2173023 | 11.81611 | 0.835416
2018-02-04 05:52 | 126475.2 | 240.0002 | 5 | 23 | 3.70434 | -6.519891 | 2.787851 | 0.4345725 | 11.81611 | 1.648193
2018-02-04 05:54 | 126595.2 | 360.001 | 5 | 23 | 3.634425 | -6.519821 | 2.787851 | 0.6519766 | 11.81611 | 2.445876
2018-02-04 05:56 | 126715.2 | 480.0002 | 5 | 23 | 3.570594 | -6.519828 | 2.787851 | 0.8693071 | 11.81611 | 3.228698
2018-02-04 05:58 | 126835.2 | 600.0003 | 5 | 23 | 3.509411 | -6.519844 | 2.787851 | 1.086565 | 11.81611 | 3.997751
2018-02-04 06:00 | 126955.2 | 720.0019 | 5 | 23 | 3.453431 | -6.519876 | 2.787851 | 1.303959 | 11.81611 | 4.754408
2018-02-04 06:02 | 127075.2 | 840.001 | 5 | 23 | 3.40765 | -6.519879 | 2.787851 | 1.52125 | 11.81611 | 5.499707
2018-02-04 06:04 | 127195.2 | 960.0002 | 5 | 23 | 3.367534 | -6.519977 | 2.787851 | 1.738591 | 11.81611 | 6.235885
2018-02-04 06:06 | 127315.2 | 1080.0002 | 5 | 23 | 3.328663 | -6.519818 | 2.787851 | 1.955942 | 11.81611 | 6.963687
2018-02-04 06:08 | 127435.2 | 1200.0002 | 5 | 23 | 3.282629 | -6.519916 | 2.787851 | 2.173233 | 11.81611 | 7.682185
2018-02-04 06:10 | 127555.2 | 1320.001 | 5 | 23 | 3.22985 | -6.519774 | 2.787851 | 2.390552 | 11.81611 | 8.389957
2018-02-04 06:12 | 127675.2 | 1440.0003 | 5 | 23 | 3.152922 | -6.51983 | 2.787851 | 2.607875 | 11.81611 | 9.084396
2018-02-04 06:14 | 127777.5 | 1542.2904 | 5 | 23 | 2.999993 | -6.520166 | 2.787851 | 2.79309 | 11.81611 | 9.65662
2018-02-04 06:16 | 127897.5 | 120.0017 | 6 | 23 | 3.640953 | 0 | 2.787851 | 2.79309 | 11.81611 | 9.65662
2018-02-04 06:18 | 128017.5 | 240 | 6 | 23 | 3.667259 | 0 | 2.787851 | 2.79309 | 11.81611 | 9.65662
2018-02-04 06:19 | 128077.5 | 300.0022 | 6 | 23 | 3.673374 | 0 | 2.787851 | 2.79309 | 11.81611 | 9.65662
2018-02-04 06:19 | 128077.5 | 0.0023 | 7 | 24 | 3.673209 | 0 | 0 | 0 | 0 | 0
2018-02-04 06:21 | 128197.6 | 120.0012 | 2 | 24 | 4.048885 | 4.890032 | 0.1623148 | 0 | 0.6500221 | 0
2018-02-04 06:23 | 128317.6 | 240.0011 | 2 | 24 | 4.097286 | 4.890167 | 0.3253419 | 0 | 1.31445 | 0
2018-02-04 06:25 | 128437.6 | 360.0011 | 2 | 24 | 4.127127 | 4.889843 | 0.4884087 | 0 | 1.985146 | 0
2018-02-04 06:27 | 128557.6 | 480.001 | 2 | 24 | 4.155067 | 4.890121 | 0.6514145 | 0 | 2.660205 | 0
2018-02-04 06:29 | 128677.6 | 600.0004 | 2 | 24 | 4.180482 | 4.890179 | 0.8144303 | 0 | 3.339633 | 0
2018-02-04 06:31 | 128797.6 | 720.002 | 2 | 24 | 4.200292 | 4.767006 | 0.9768465 | 0 | 4.020613 | 0
2018-02-04 06:33 | 128917.6 | 840.0012 | 2 | 24 | 4.200318 | 4.366045 | 1.129155 | 0 | 4.660351 | 0
2018-02-04 06:35 | 129037.6 | 960.0012 | 2 | 24 | 4.200294 | 3.930914 | 1.267503 | 0 | 5.241454 | 0
2018-02-04 06:37 | 129157.6 | 1080.0012 | 2 | 24 | 4.200293 | 3.532467 | 1.391609 | 0 | 5.762731 | 0
2018-02-04 06:39 | 129253 | 1175.348 | 2 | 24 | 4.200271 | 3.259983 | 1.481495 | 0 | 6.14028 | 0
2018-02-04 06:41 | 129373 | 120.0011 | 3 | 24 | 4.222583 | 3.26001 | 1.5898 | 0 | 6.596307 | 0
2018-02-04 06:43 | 129493 | 240.002 | 3 | 24 | 4.249581 | 3.260075 | 1.698466 | 0 | 7.056575 | 0
2018-02-04 06:45 | 129613 | 360.0003 | 3 | 24 | 4.282787 | 3.260021 | 1.807094 | 0 | 7.519943 | 0
2018-02-04 06:47 | 129733 | 480.002 | 3 | 24 | 4.316809 | 3.260061 | 1.915728 | 0 | 7.987048 | 0
2018-02-04 06:49 | 129853 | 600.0004 | 3 | 24 | 4.352479 | 3.260098 | 2.024445 | 0 | 8.458276 | 0
2018-02-04 06:51 | 129973 | 720.0003 | 3 | 24 | 4.388868 | 3.259981 | 2.133082 | 0 | 8.933073 | 0
2018-02-04 06:53 | 130093 | 840.0014 | 3 | 24 | 4.400289 | 2.871716 | 2.23685 | 0 | 9.389501 | 0
2018-02-04 06:55 | 130213 | 960.0013 | 3 | 24 | 4.400279 | 2.460613 | 2.325404 | 0 | 9.779166 | 0
2018-02-04 06:57 | 130333 | 1080.0011 | 3 | 24 | 4.40028 | 2.137293 | 2.40187 | 0 | 10.11563 | 0
2018-02-04 06:59 | 130453 | 1200.0005 | 3 | 24 | 4.400279 | 1.872723 | 2.468464 | 0 | 10.40867 | 0
2018-02-04 07:01 | 130573 | 1320.0016 | 3 | 24 | 4.400289 | 1.645073 | 2.527067 | 0 | 10.66653 | 0
2018-02-04 07:03 | 130693 | 1440.0012 | 3 | 24 | 4.400207 | 1.424113 | 2.578194 | 0 | 10.89151 | 0
2018-02-04 07:05 | 130813 | 1560.0021 | 3 | 24 | 4.400208 | 1.248574 | 2.622634 | 0 | 11.08705 | 0
2018-02-04 07:07 | 130933 | 1680.0012 | 3 | 24 | 4.400274 | 1.106651 | 2.661834 | 0 | 11.25954 | 0
2018-02-04 07:09 | 131053 | 1800.0012 | 3 | 24 | 4.400214 | 0.9910011 | 2.696718 | 0 | 11.41304 | 0
2018-02-04 07:11 | 131173 | 1920.0004 | 3 | 24 | 4.400211 | 0.879818 | 2.727915 | 0 | 11.55031 | 0
2018-02-04 07:13 | 131293 | 2040.0012 | 3 | 24 | 4.400204 | 0.7762194 | 2.755425 | 0 | 11.67136 | 0
2018-02-04 07:15 | 131413 | 2160.0003 | 3 | 24 | 4.400225 | 0.696887 | 2.779929 | 0 | 11.77919 | 0
2018-02-04 07:16 | 131489 | 2236.0721 | 3 | 24 | 4.400204 | 0.651988 | 2.794152 | 0 | 11.84177 | 0
2018-02-04 07:18 | 131609.1 | 120.001 | 4 | 24 | 4.338956 | 0 | 2.794152 | 0 | 11.84177 | 0
2018-02-04 07:20 | 131729.1 | 240.0009 | 4 | 24 | 4.332833 | 0 | 2.794152 | 0 | 11.84177 | 0
2018-02-04 07:21 | 131789.1 | 300.0031 | 4 | 24 | 4.331077 | 0 | 2.794152 | 0 | 11.84177 | 0
2018-02-04 07:23 | 131909.2 | 120.001 | 5 | 24 | 3.777447 | -6.520133 | 2.794152 | 0.2173022 | 11.84177 | 0.8345585
2018-02-04 07:25 | 132029.2 | 240.001 | 5 | 24 | 3.705372 | -6.520175 | 2.794152 | 0.4346304 | 11.84177 | 1.647614
2018-02-04 07:27 | 132149.2 | 360.0002 | 5 | 24 | 3.637785 | -6.520158 | 2.794152 | 0.6519459 | 11.84177 | 2.445518
2018-02-04 07:29 | 132269.2 | 480.001 | 5 | 24 | 3.569661 | -6.520153 | 2.794152 | 0.8692425 | 11.84177 | 3.228592
2018-02-04 07:31 | 132389.2 | 600.001 | 5 | 24 | 3.505541 | -6.520159 | 2.794152 | 1.086593 | 11.84177 | 3.997294
2018-02-04 07:33 | 132509.2 | 720.001 | 5 | 24 | 3.452477 | -6.520046 | 2.794152 | 1.303697 | 11.84177 | 4.752438
2018-02-04 07:35 | 132629.2 | 840.0003 | 5 | 24 | 3.409055 | -6.520087 | 2.794152 | 1.521321 | 11.84177 | 5.498867
2018-02-04 07:37 | 132749.2 | 960.0002 | 5 | 24 | 3.368599 | -6.520134 | 2.794152 | 1.738669 | 11.84177 | 6.235452
2018-02-04 07:39 | 132869.2 | 1080.001 | 5 | 24 | 3.324134 | -6.520078 | 2.794152 | 1.955977 | 11.84177 | 6.962698
2018-02-04 07:41 | 132989.2 | 1200.0002 | 5 | 24 | 3.27999 | -6.520063 | 2.794152 | 2.173308 | 11.84177 | 7.680366
2018-02-04 07:43 | 133109.2 | 1320.001 | 5 | 24 | 3.230183 | -6.520176 | 2.794152 | 2.390605 | 11.84177 | 8.387877
2018-02-04 07:45 | 133229.2 | 1440.001 | 5 | 24 | 3.158556 | -6.520099 | 2.794152 | 2.607949 | 11.84177 | 9.083055
2018-02-04 07:47 | 133331.2 | 1542.0696 | 5 | 24 | 2.99999 | -6.520143 | 2.794152 | 2.792825 | 11.84177 | 9.655072
2018-02-04 07:49 | 133451.3 | 120.0018 | 6 | 24 | 3.641059 | 0 | 2.794152 | 2.792869 | 11.84177 | 9.655206
2018-02-04 07:51 | 133571.3 | 240.0003 | 6 | 24 | 3.666818 | 0 | 2.794152 | 2.792869 | 11.84177 | 9.655206
2018-02-04 07:52 | 133631.3 | 300.0034 | 6 | 24 | 3.672979 | 0 | 2.794152 | 2.792869 | 11.84177 | 9.655206
2018-02-04 07:52 | 133631.3 | 0.0025 | 7 | 25 | 3.672961 | 0 | 0 | 0 | 0 | 0
2018-02-04 07:54 | 133751.4 | 120.0018 | 2 | 25 | 4.045821 | 4.890116 | 0.1624381 | 0 | 0.6502079 | 0
2018-02-04 07:56 | 133871.4 | 240.0011 | 2 | 25 | 4.097184 | 4.889853 | 0.3254266 | 0 | 1.314106 | 0
2018-02-04 07:58 | 133991.4 | 360.0002 | 2 | 25 | 4.130999 | 4.890112 | 0.4884282 | 0 | 1.984961 | 0
2018-02-04 08:00 | 134111.4 | 480.002 | 2 | 25 | 4.154837 | 4.890089 | 0.6513453 | 0 | 2.659936 | 0
2018-02-04 08:02 | 134231.4 | 600.0011 | 2 | 25 | 4.178568 | 4.889841 | 0.8144235 | 0 | 3.339454 | 0
2018-02-04 08:04 | 134351.4 | 720.0002 | 2 | 25 | 4.200289 | 4.815424 | 0.9772505 | 0 | 4.021777 | 0
2018-02-04 08:06 | 134471.4 | 840.0019 | 2 | 25 | 4.200325 | 4.332361 | 1.129653 | 0 | 4.661911 | 0
2018-02-04 08:08 | 134591.4 | 960.0011 | 2 | 25 | 4.200283 | 3.907368 | 1.266608 | 0 | 5.237164 | 0
2018-02-04 08:10 | 134711.4 | 1080.0003 | 2 | 25 | 4.20031 | 3.544418 | 1.390743 | 0 | 5.758563 | 0
2018-02-04 08:11 | 134819.1 | 1187.728 | 2 | 25 | 4.200284 | 3.259995 | 1.492523 | 0 | 6.186067 | 0
2018-02-04 08:13 | 134939.1 | 120.0011 | 3 | 25 | 4.223537 | 3.26012 | 1.600908 | 0 | 6.642434 | 0
2018-02-04 08:15 | 135059.1 | 240.0003 | 3 | 25 | 4.25488 | 3.260092 | 1.709575 | 0 | 7.103068 | 0
2018-02-04 08:17 | 135179.1 | 360.0011 | 3 | 25 | 4.286469 | 3.260143 | 1.818236 | 0 | 7.567122 | 0
2018-02-04 08:19 | 135299.1 | 480.0012 | 3 | 25 | 4.319252 | 3.259993 | 1.926896 | 0 | 8.034661 | 0
2018-02-04 08:21 | 135419.1 | 600.0012 | 3 | 25 | 4.35324 | 3.260103 | 2.035551 | 0 | 8.505769 | 0
2018-02-04 08:23 | 135539.1 | 720.0004 | 3 | 25 | 4.393535 | 3.260054 | 2.144188 | 0 | 8.980806 | 0
2018-02-04 08:25 | 135659.1 | 840.0003 | 3 | 25 | 4.400281 | 2.808847 | 2.245813 | 0 | 9.427929 | 0
2018-02-04 08:27 | 135779.1 | 960.0013 | 3 | 25 | 4.400314 | 2.436035 | 2.333008 | 0 | 9.811609 | 0
2018-02-04 08:29 | 135899.1 | 1080.002 | 3 | 25 | 4.400292 | 2.131449 | 2.408922 | 0 | 10.14565 | 0
2018-02-04 08:31 | 136019.1 | 1200.0019 | 3 | 25 | 4.400289 | 1.857857 | 2.475333 | 0 | 10.43788 | 0
2018-02-04 08:33 | 136139.1 | 1320.0006 | 3 | 25 | 4.400267 | 1.602037 | 2.532795 | 0 | 10.69073 | 0
2018-02-04 08:35 | 136259.1 | 1440.0003 | 3 | 25 | 4.400259 | 1.404479 | 2.582829 | 0 | 10.91089 | 0
2018-02-04 08:37 | 136379.1 | 1560.0019 | 3 | 25 | 4.400227 | 1.24075 | 2.626821 | 0 | 11.10447 | 0
2018-02-04 08:39 | 136499.1 | 1680.0019 | 3 | 25 | 4.400281 | 1.105867 | 2.665914 | 0 | 11.27648 | 0
2018-02-04 08:41 | 136619.1 | 1800.0004 | 3 | 25 | 4.400245 | 0.9728985 | 2.700559 | 0 | 11.42893 | 0
2018-02-04 08:43 | 136739.1 | 1920.0019 | 3 | 25 | 4.400218 | 0.8588104 | 2.730976 | 0 | 11.56277 | 0
2018-02-04 08:45 | 136859.1 | 2040.0002 | 3 | 25 | 4.40021 | 0.76826 | 2.758035 | 0 | 11.68183 | 0
2018-02-04 08:47 | 136979.1 | 2160.0011 | 3 | 25 | 4.400197 | 0.6945181 | 2.782348 | 0 | 11.78882 | 0
2018-02-04 08:49 | 137051.1 | 2231.9321 | 3 | 25 | 4.400177 | 0.6519938 | 2.795799 | 0 | 11.848 | 0
2018-02-04 08:51 | 137171.1 | 120.0003 | 4 | 25 | 4.339578 | 0 | 2.79581 | 0 | 11.84805 | 0
2018-02-04 08:53 | 137291.1 | 240.0003 | 4 | 25 | 4.333643 | 0 | 2.79581 | 0 | 11.84805 | 0
2018-02-04 08:54 | 137351.1 | 300.0033 | 4 | 25 | 4.331922 | 0 | 2.79581 | 0 | 11.84805 | 0
2018-02-04 08:56 | 137471.2 | 120.001 | 5 | 25 | 3.780757 | -6.520115 | 2.79581 | 0.2173309 | 11.84805 | 0.8351692
2018-02-04 08:58 | 137591.2 | 240.0003 | 5 | 25 | 3.7102 | -6.520114 | 2.79581 | 0.4345157 | 11.84805 | 1.648689
2018-02-04 09:00 | 137711.2 | 360.0002 | 5 | 25 | 3.636537 | -6.520156 | 2.79581 | 0.6518571 | 11.84805 | 2.447161
2018-02-04 09:02 | 137831.2 | 480.0003 | 5 | 25 | 3.567015 | -6.520144 | 2.79581 | 0.8693187 | 11.84805 | 3.230194
2018-02-04 09:04 | 137951.2 | 600.0011 | 5 | 25 | 3.506442 | -6.520097 | 2.79581 | 1.086636 | 11.84805 | 3.998632
2018-02-04 09:06 | 138071.2 | 720.0002 | 5 | 25 | 3.456062 | -6.520159 | 2.79581 | 1.303891 | 11.84805 | 4.754737
2018-02-04 09:08 | 138191.2 | 840.001 | 5 | 25 | 3.410597 | -6.520151 | 2.79581 | 1.521332 | 11.84805 | 5.501249
2018-02-04 09:10 | 138311.2 | 960.001 | 5 | 25 | 3.364876 | -6.520129 | 2.79581 | 1.738658 | 11.84805 | 6.237441
2018-02-04 09:12 | 138431.2 | 1080.0018 | 5 | 25 | 3.323512 | -6.520146 | 2.79581 | 1.955983 | 11.84805 | 6.96418
2018-02-04 09:14 | 138551.2 | 1200.0002 | 5 | 25 | 3.281707 | -6.519975 | 2.79581 | 2.173281 | 11.84805 | 7.681859
2018-02-04 09:16 | 138671.2 | 1320.0011 | 5 | 25 | 3.234782 | -6.520149 | 2.79581 | 2.390255 | 11.84805 | 8.389122
2018-02-04 09:18 | 138791.2 | 1440.001 | 5 | 25 | 3.154952 | -6.520115 | 2.79581 | 2.607946 | 11.84805 | 9.085766
2018-02-04 09:19 | 138889.9 | 1538.6816 | 5 | 25 | 2.999984 | -6.520164 | 2.79581 | 2.786715 | 11.84805 | 9.638132
2018-02-04 09:21 | 139009.9 | 120.001 | 6 | 25 | 3.643908 | 0 | 2.79581 | 2.786715 | 11.84805 | 9.638132
2018-02-04 09:23 | 139129.9 | 240.0011 | 6 | 25 | 3.668883 | 0 | 2.79581 | 2.786715 | 11.84805 | 9.638132
2018-02-04 09:24 | 139189.9 | 300.0016 | 6 | 25 | 3.67489 | 0 | 2.79581 | 2.786715 | 11.84805 | 9.638132
2018-02-04 09:24 | 139189.9 | 0.0024 | 7 | 26 | 3.674955 | 0 | 0 | 0 | 0 | 0
2018-02-04 09:26 | 139310 | 120.0004 | 2 | 26 | 4.04872 | 4.890144 | 0.1624376 | 0 | 0.6502472 | 0
2018-02-04 09:28 | 139430 | 240.0003 | 2 | 26 | 4.102687 | 4.890047 | 0.3254785 | 0 | 1.315192 | 0
2018-02-04 09:30 | 139550 | 360.0011 | 2 | 26 | 4.131752 | 4.89012 | 0.4884136 | 0 | 1.986241 | 0
2018-02-04 09:32 | 139670 | 480.0002 | 2 | 26 | 4.153818 | 4.890074 | 0.6514693 | 0 | 2.661803 | 0
2018-02-04 09:34 | 139790 | 600.0011 | 2 | 26 | 4.177904 | 4.890093 | 0.8144779 | 0 | 3.340796 | 0
2018-02-04 09:36 | 139910 | 720.0012 | 2 | 26 | 4.200314 | 4.731422 | 0.9766657 | 0 | 4.020638 | 0
2018-02-04 09:38 | 140030 | 840.0004 | 2 | 26 | 4.200298 | 4.29027 | 1.126809 | 0 | 4.651282 | 0
2018-02-04 09:40 | 140150 | 960.0012 | 2 | 26 | 4.200275 | 3.895182 | 1.263135 | 0 | 5.223892 | 0
2018-02-04 09:42 | 140270 | 1080.0011 | 2 | 26 | 4.200284 | 3.552633 | 1.387264 | 0 | 5.745268 | 0
2018-02-04 09:44 | 140370.4 | 1180.4368 | 2 | 26 | 4.200282 | 3.259979 | 1.482312 | 0 | 6.144493 | 0
2018-02-04 09:46 | 140490.5 | 120.0005 | 3 | 26 | 4.2265 | 3.260033 | 1.590602 | 0 | 6.600637 | 0
2018-02-04 09:48 | 140610.5 | 240.0004 | 3 | 26 | 4.255641 | 3.260075 | 1.699206 | 0 | 7.061225 | 0
2018-02-04 09:50 | 140730.5 | 360.0011 | 3 | 26 | 4.285836 | 3.260073 | 1.807914 | 0 | 7.525489 | 0
2018-02-04 09:52 | 140850.5 | 480.0019 | 3 | 26 | 4.31732 | 3.260113 | 1.916579 | 0 | 7.99287 | 0
2018-02-04 09:54 | 140970.5 | 600.0011 | 3 | 26 | 4.354978 | 3.260023 | 2.025184 | 0 | 8.463718 | 0
2018-02-04 09:56 | 141090.5 | 720.001 | 3 | 26 | 4.39575 | 3.260107 | 2.1339 | 0 | 8.939402 | 0
2018-02-04 09:58 | 141210.5 | 840.0011 | 3 | 26 | 4.400282 | 2.814901 | 2.235303 | 0 | 9.385576 | 0
2018-02-04 10:00 | 141330.5 | 960.0003 | 3 | 26 | 4.400268 | 2.4569 | 2.322975 | 0 | 9.771358 | 0
2018-02-04 10:02 | 141450.5 | 1080.0003 | 3 | 26 | 4.400295 | 2.13323 | 2.39939 | 0 | 10.1076 | 0
2018-02-04 10:04 | 141570.5 | 1200.0011 | 3 | 26 | 4.40026 | 1.834557 | 2.465362 | 0 | 10.3979 | 0
2018-02-04 10:06 | 141690.5 | 1320.0019 | 3 | 26 | 4.400224 | 1.60318 | 2.522509 | 0 | 10.64936 | 0
2018-02-04 10:08 | 141810.5 | 1440.0003 | 3 | 26 | 4.400267 | 1.415124 | 2.572698 | 0 | 10.87021 | 0
2018-02-04 10:10 | 141930.5 | 1560.0011 | 3 | 26 | 4.400175 | 1.252637 | 2.617135 | 0 | 11.06574 | 0
2018-02-04 10:12 | 142050.5 | 1680.0011 | 3 | 26 | 4.400209 | 1.098933 | 2.656353 | 0 | 11.23831 | 0
2018-02-04 10:14 | 142170.5 | 1800.0011 | 3 | 26 | 4.400206 | 0.9680939 | 2.690687 | 0 | 11.38938 | 0
2018-02-04 10:16 | 142290.5 | 1920.001 | 3 | 26 | 4.400222 | 0.8636646 | 2.721163 | 0 | 11.52348 | 0
2018-02-04 10:18 | 142410.5 | 2040.001 | 3 | 26 | 4.400211 | 0.7784443 | 2.748484 | 0 | 11.6437 | 0
2018-02-04 10:20 | 142530.5 | 2160.0002 | 3 | 26 | 4.400228 | 0.6987906 | 2.773092 | 0 | 11.75198 | 0
2018-02-04 10:21 | 142597.2 | 2226.7448 | 3 | 26 | 4.400218 | 0.6519947 | 2.785608 | 0 | 11.80706 | 0
2018-02-04 10:23 | 142717.2 | 120 | 4 | 26 | 4.339276 | 0 | 2.785608 | 0 | 11.80706 | 0
2018-02-04 10:25 | 142837.2 | 240 | 4 | 26 | 4.333252 | 0 | 2.785608 | 0 | 11.80706 | 0
2018-02-04 10:26 | 142897.2 | 300.003 | 4 | 26 | 4.331459 | 0 | 2.785608 | 0 | 11.80706 | 0
2018-02-04 10:28 | 143017.3 | 120.0002 | 5 | 26 | 3.783658 | -6.520034 | 2.785608 | 0.2169942 | 11.80706 | 0.8345864
2018-02-04 10:30 | 143137.3 | 240.0011 | 5 | 26 | 3.706639 | -6.520046 | 2.785608 | 0.4344899 | 11.80706 | 1.649214
2018-02-04 10:32 | 143257.3 | 360.001 | 5 | 26 | 3.633793 | -6.520131 | 2.785608 | 0.6519695 | 11.80706 | 2.447262
2018-02-04 10:34 | 143377.3 | 480.0002 | 5 | 26 | 3.5672 | -6.520028 | 2.785608 | 0.8692966 | 11.80706 | 3.229647
2018-02-04 10:36 | 143497.3 | 600.0002 | 5 | 26 | 3.509112 | -6.520065 | 2.785608 | 1.086662 | 11.80706 | 3.998522
2018-02-04 10:38 | 143617.3 | 720.001 | 5 | 26 | 3.456671 | -6.520068 | 2.785608 | 1.303981 | 11.80706 | 4.755336
2018-02-04 10:40 | 143737.3 | 840.0002 | 5 | 26 | 3.407579 | -6.520083 | 2.785608 | 1.521296 | 11.80706 | 5.501062
2018-02-04 10:42 | 143857.3 | 960.0002 | 5 | 26 | 3.365046 | -6.520055 | 2.785608 | 1.738642 | 11.80706 | 6.236989
2018-02-04 10:44 | 143977.3 | 1080.0003 | 5 | 26 | 3.325267 | -6.520046 | 2.785608 | 1.955972 | 11.80706 | 6.96394
2018-02-04 10:46 | 144097.3 | 1200.0011 | 5 | 26 | 3.285574 | -6.520093 | 2.785608 | 2.173314 | 11.80706 | 7.682489
2018-02-04 10:48 | 144217.3 | 1320.001 | 5 | 26 | 3.232386 | -6.520085 | 2.785608 | 2.390624 | 11.80706 | 8.391124
2018-02-04 10:50 | 144337.3 | 1440.0002 | 5 | 26 | 3.150961 | -6.520095 | 2.785608 | 2.607969 | 11.80706 | 9.085594
2018-02-04 10:52 | 144435.6 | 1538.28 | 5 | 26 | 2.999991 | -6.52008 | 2.785608 | 2.785954 | 11.80706 | 9.635276
2018-02-04 10:54 | 144555.7 | 120.0018 | 6 | 26 | 3.643126 | 0 | 2.785608 | 2.785954 | 11.80706 | 9.635276
2018-02-04 10:56 | 144675.7 | 240.0003 | 6 | 26 | 3.668618 | 0 | 2.785608 | 2.785954 | 11.80706 | 9.635276
2018-02-04 10:57 | 144735.7 | 300.0016 | 6 | 26 | 3.674957 | 0 | 2.785608 | 2.785954 | 11.80706 | 9.635276
2018-02-04 10:57 | 144735.7 | 0.0023 | 7 | 27 | 3.674926 | 0 | 0 | 0 | 0 | 0
2018-02-04 10:59 | 144855.7 | 120.0003 | 2 | 27 | 4.051379 | 4.890091 | 0.1623368 | 0 | 0.6502868 | 0
2018-02-04 11:01 | 144975.7 | 240.0004 | 2 | 27 | 4.101788 | 4.890102 | 0.3254167 | 0 | 1.315461 | 0
2018-02-04 11:03 | 145095.7 | 360.0011 | 2 | 27 | 4.129021 | 4.890181 | 0.4884313 | 0 | 1.986588 | 0
2018-02-04 11:05 | 145215.7 | 480.0012 | 2 | 27 | 4.152125 | 4.890167 | 0.6514395 | 0 | 2.661479 | 0
2018-02-04 11:07 | 145335.7 | 600.0003 | 2 | 27 | 4.181214 | 4.890139 | 0.8144371 | 0 | 3.340581 | 0
2018-02-04 11:09 | 145455.7 | 720.002 | 2 | 27 | 4.200273 | 4.726812 | 0.976383 | 0 | 4.019759 | 0
2018-02-04 11:11 | 145575.7 | 840.001 | 2 | 27 | 4.20029 | 4.306583 | 1.125708 | 0 | 4.646968 | 0
2018-02-04 11:13 | 145695.7 | 960.0011 | 2 | 27 | 4.200298 | 3.933422 | 1.263029 | 0 | 5.223751 | 0
2018-02-04 11:15 | 145815.7 | 1080.0012 | 2 | 27 | 4.200283 | 3.540224 | 1.387722 | 0 | 5.747501 | 0
2018-02-04 11:16 | 145903.9 | 1168.1673 | 2 | 27 | 4.200285 | 3.259991 | 1.470864 | 0 | 6.096718 | 0
2018-02-04 11:18 | 146023.9 | 120.0002 | 3 | 27 | 4.223928 | 3.260088 | 1.579153 | 0 | 6.55273 | 0
2018-02-04 11:20 | 146143.9 | 240.0013 | 3 | 27 | 4.251622 | 3.260071 | 1.687841 | 0 | 7.013316 | 0
2018-02-04 11:22 | 146263.9 | 360.0002 | 3 | 27 | 4.280481 | 3.260183 | 1.796479 | 0 | 7.476727 | 0
2018-02-04 11:24 | 146383.9 | 480.0004 | 3 | 27 | 4.314932 | 3.260042 | 1.905149 | 0 | 7.943696 | 0
2018-02-04 11:26 | 146503.9 | 600.0011 | 3 | 27 | 4.352734 | 3.260088 | 2.013834 | 0 | 8.414724 | 0
2018-02-04 11:28 | 146623.9 | 720.0011 | 3 | 27 | 4.391167 | 3.260092 | 2.122497 | 0 | 8.889778 | 0
2018-02-04 11:30 | 146743.9 | 840.0029 | 3 | 27 | 4.400297 | 2.879805 | 2.225778 | 0 | 9.344127 | 0
2018-02-04 11:32 | 146863.9 | 960.0012 | 3 | 27 | 4.40025 | 2.490765 | 2.315117 | 0 | 9.737247 | 0
2018-02-04 11:34 | 146983.9 | 1080.0012 | 3 | 27 | 4.400289 | 2.135553 | 2.392061 | 0 | 10.07582 | 0
2018-02-04 11:36 | 147103.9 | 1200.0003 | 3 | 27 | 4.40027 | 1.859873 | 2.458464 | 0 | 10.36801 | 0
2018-02-04 11:38 | 147223.9 | 1320.0004 | 3 | 27 | 4.400227 | 1.631284 | 2.516529 | 0 | 10.62351 | 0
2018-02-04 11:40 | 147343.9 | 1440.0028 | 3 | 27 | 4.400237 | 1.442462 | 2.567733 | 0 | 10.84882 | 0
2018-02-04 11:42 | 147463.9 | 1560.0003 | 3 | 27 | 4.400257 | 1.258664 | 2.612769 | 0 | 11.04699 | 0
2018-02-04 11:44 | 147583.9 | 1680.0011 | 3 | 27 | 4.400194 | 1.105993 | 2.652042 | 0 | 11.2198 | 0
2018-02-04 11:46 | 147703.9 | 1800.0011 | 3 | 27 | 4.400188 | 0.9826574 | 2.686802 | 0 | 11.37275 | 0
2018-02-04 11:48 | 147823.9 | 1920.0002 | 3 | 27 | 4.400251 | 0.88309 | 2.717838 | 0 | 11.50932 | 0
2018-02-04 11:50 | 147943.9 | 2040.0002 | 3 | 27 | 4.400227 | 0.7886801 | 2.745686 | 0 | 11.63186 | 0
2018-02-04 11:52 | 148063.9 | 2160.0003 | 3 | 27 | 4.400203 | 0.6963758 | 2.770381 | 0 | 11.74052 | 0
2018-02-04 11:53 | 148137.3 | 2233.3736 | 3 | 27 | 4.400189 | 0.6519947 | 2.784116 | 0 | 11.80096 | 0
2018-02-04 11:55 | 148257.4 | 120.0008 | 4 | 27 | 4.33896 | 0 | 2.784116 | 0 | 11.80096 | 0
2018-02-04 11:57 | 148377.4 | 240.0009 | 4 | 27 | 4.332832 | 0 | 2.784116 | 0 | 11.80096 | 0
2018-02-04 11:58 | 148437.4 | 300.0014 | 4 | 27 | 4.331 | 0 | 2.784116 | 0 | 11.80096 | 0
2018-02-04 12:00 | 148557.4 | 120.001 | 5 | 27 | 3.779187 | -6.520065 | 2.784116 | 0.2171277 | 11.80096 | 0.8348465
2018-02-04 12:02 | 148677.4 | 240.001 | 5 | 27 | 3.704061 | -6.519909 | 2.784116 | 0.4345529 | 11.80096 | 1.648172
2018-02-04 12:04 | 148797.4 | 360.0011 | 5 | 27 | 3.633356 | -6.519848 | 2.784116 | 0.6519194 | 11.80096 | 2.445555
2018-02-04 12:06 | 148917.4 | 480.001 | 5 | 27 | 3.569109 | -6.520107 | 2.784116 | 0.8692871 | 11.80096 | 3.22823
2018-02-04 12:08 | 149037.4 | 600.001 | 5 | 27 | 3.508357 | -6.520137 | 2.784116 | 1.086465 | 11.80096 | 3.996715
2018-02-04 12:10 | 149157.4 | 720.001 | 5 | 27 | 3.452119 | -6.520244 | 2.784116 | 1.30396 | 11.80096 | 4.75345
2018-02-04 12:12 | 149277.4 | 840.001 | 5 | 27 | 3.406136 | -6.519811 | 2.784116 | 1.521295 | 11.80096 | 5.498586
2018-02-04 12:14 | 149397.4 | 960.0019 | 5 | 27 | 3.365377 | -6.519804 | 2.784116 | 1.738559 | 11.80096 | 6.234097
2018-02-04 12:16 | 149517.4 | 1080.0003 | 5 | 27 | 3.326521 | -6.520085 | 2.784116 | 1.955902 | 11.80096 | 6.961401
2018-02-04 12:18 | 149637.4 | 1200.0002 | 5 | 27 | 3.280427 | -6.520083 | 2.784116 | 2.173277 | 11.80096 | 7.679725
2018-02-04 12:20 | 149757.4 | 1320.0003 | 5 | 27 | 3.226801 | -6.520124 | 2.784116 | 2.390559 | 11.80096 | 8.386812
2018-02-04 12:22 | 149877.4 | 1440.0002 | 5 | 27 | 3.148826 | -6.520083 | 2.784116 | 2.607901 | 11.80096 | 9.080513
2018-02-04 12:24 | 149976.2 | 1538.744 | 5 | 27 | 2.999996 | -6.520127 | 2.784116 | 2.786757 | 11.80096 | 9.632595
2018-02-04 12:26 | 150096.2 | 120.001 | 6 | 27 | 3.641817 | 0 | 2.784116 | 2.786757 | 11.80096 | 9.632595
2018-02-04 12:28 | 150216.2 | 240.0009 | 6 | 27 | 3.667882 | 0 | 2.784116 | 2.786757 | 11.80096 | 9.632595
2018-02-04 12:29 | 150276.2 | 300.0015 | 6 | 27 | 3.673988 | 0 | 2.784116 | 2.786757 | 11.80096 | 9.632595
2018-02-04 12:29 | 150276.2 | 0.0025 | 7 | 28 | 3.674019 | 0 | 0 | 0 | 0 | 0
2018-02-04 12:31 | 150396.3 | 120.0003 | 2 | 28 | 4.049717 | 4.890156 | 0.1623842 | 0 | 0.6504277 | 0
2018-02-04 12:33 | 150516.3 | 240.0003 | 2 | 28 | 4.09823 | 4.890118 | 0.3254191 | 0 | 1.315039 | 0
2018-02-04 12:35 | 150636.3 | 360.0003 | 2 | 28 | 4.127432 | 4.890162 | 0.4883518 | 0 | 1.985302 | 0
2018-02-04 12:37 | 150756.3 | 480.001 | 2 | 28 | 4.155652 | 4.890177 | 0.6514171 | 0 | 2.660613 | 0
2018-02-04 12:39 | 150876.3 | 600.0003 | 2 | 28 | 4.18121 | 4.890148 | 0.8144172 | 0 | 3.340083 | 0
2018-02-04 12:41 | 150996.3 | 720.0012 | 2 | 28 | 4.200243 | 4.749277 | 0.976723 | 0 | 4.020688 | 0
2018-02-04 12:43 | 151116.3 | 840.0004 | 2 | 28 | 4.2003 | 4.357147 | 1.128503 | 0 | 4.658208 | 0
2018-02-04 12:45 | 151236.3 | 960.002 | 2 | 28 | 4.200264 | 3.929827 | 1.266785 | 0 | 5.239029 | 0
2018-02-04 12:47 | 151356.3 | 1080.0003 | 2 | 28 | 4.200265 | 3.524162 | 1.390729 | 0 | 5.759633 | 0
2018-02-04 12:49 | 151449.2 | 1172.9113 | 2 | 28 | 4.200299 | 3.25996 | 1.478178 | 0 | 6.126939 | 0
2018-02-04 12:51 | 151569.3 | 120.0002 | 3 | 28 | 4.22297 | 3.260096 | 1.58646 | 0 | 6.582882 | 0
2018-02-04 12:53 | 151689.3 | 240.0011 | 3 | 28 | 4.249754 | 3.260109 | 1.695111 | 0 | 7.043118 | 0
2018-02-04 12:55 | 151809.3 | 360.0011 | 3 | 28 | 4.282429 | 3.260084 | 1.803713 | 0 | 7.506356 | 0
2018-02-04 12:57 | 151929.3 | 480.0019 | 3 | 28 | 4.317073 | 3.260023 | 1.912471 | 0 | 7.973995 | 0
2018-02-04 12:59 | 152049.3 | 600.0003 | 3 | 28 | 4.352609 | 3.260122 | 2.021125 | 0 | 8.444969 | 0
2018-02-04 13:01 | 152169.3 | 720.0027 | 3 | 28 | 4.389171 | 3.260033 | 2.129805 | 0 | 8.919993 | 0
2018-02-04 13:03 | 152289.3 | 840.0004 | 3 | 28 | 4.400292 | 2.876909 | 2.233527 | 0 | 9.37623 | 0
2018-02-04 13:05 | 152409.3 | 960.0019 | 3 | 28 | 4.400314 | 2.458906 | 2.322122 | 0 | 9.766072 | 0
2018-02-04 13:07 | 152529.3 | 1080.0013 | 3 | 28 | 4.40028 | 2.135317 | 2.398493 | 0 | 10.10213 | 0
2018-02-04 13:09 | 152649.3 | 1200.0003 | 3 | 28 | 4.40025 | 1.867744 | 2.465065 | 0 | 10.39506 | 0
2018-02-04 13:11 | 152769.3 | 1320.0027 | 3 | 28 | 4.40022 | 1.642888 | 2.523567 | 0 | 10.65248 | 0
2018-02-04 13:13 | 152889.3 | 1440.0036 | 3 | 28 | 4.400277 | 1.42762 | 2.574744 | 0 | 10.87768 | 0
2018-02-04 13:15 | 153009.3 | 1560.0002 | 3 | 28 | 4.400215 | 1.249134 | 2.6192 | 0 | 11.07329 | 0
2018-02-04 13:17 | 153129.3 | 1680.0011 | 3 | 28 | 4.400205 | 1.107199 | 2.658411 | 0 | 11.24583 | 0
2018-02-04 13:19 | 153249.3 | 1800.0003 | 3 | 28 | 4.400237 | 0.9911299 | 2.693331 | 0 | 11.39949 | 0
2018-02-04 13:21 | 153369.3 | 1920.0002 | 3 | 28 | 4.400261 | 0.8814335 | 2.72451 | 0 | 11.53668 | 0
2018-02-04 13:23 | 153489.3 | 2040.0011 | 3 | 28 | 4.400204 | 0.7755041 | 2.752051 | 0 | 11.65786 | 0
2018-02-04 13:25 | 153609.3 | 2160.0003 | 3 | 28 | 4.400191 | 0.6947784 | 2.776519 | 0 | 11.76553 | 0
2018-02-04 13:26 | 153683.5 | 2234.2144 | 3 | 28 | 4.400221 | 0.6519899 | 2.79039 | 0 | 11.82657 | 0
2018-02-04 13:28 | 153803.5 | 120.0009 | 4 | 28 | 4.339257 | 0 | 2.79039 | 0 | 11.82657 | 0
2018-02-04 13:30 | 153923.5 | 240.0002 | 4 | 28 | 4.333133 | 0 | 2.79039 | 0 | 11.82657 | 0
2018-02-04 13:31 | 153983.5 | 300.0015 | 4 | 28 | 4.331406 | 0 | 2.79039 | 0 | 11.82657 | 0
2018-02-04 13:33 | 154103.6 | 120.0003 | 5 | 28 | 3.778358 | -6.520124 | 2.79039 | 0.2173105 | 11.82657 | 0.8348677
2018-02-04 13:35 | 154223.6 | 240.0003 | 5 | 28 | 3.7059 | -6.52011 | 2.79039 | 0.4346521 | 11.82657 | 1.648109
2018-02-04 13:37 | 154343.6 | 360.0002 | 5 | 28 | 3.63792 | -6.520183 | 2.79039 | 0.6520018 | 11.82657 | 2.446132
2018-02-04 13:39 | 154463.6 | 480.001 | 5 | 28 | 3.57036 | -6.520112 | 2.79039 | 0.8688567 | 11.82657 | 3.227705
2018-02-04 13:41 | 154583.6 | 600.0011 | 5 | 28 | 3.505675 | -6.520131 | 2.79039 | 1.08667 | 11.82657 | 3.998146
2018-02-04 13:43 | 154703.6 | 720.0002 | 5 | 28 | 3.452703 | -6.519845 | 2.79039 | 1.303976 | 11.82657 | 4.754003
2018-02-04 13:45 | 154823.6 | 840.0011 | 5 | 28 | 3.408273 | -6.520137 | 2.79039 | 1.52131 | 11.82657 | 5.499403
2018-02-04 13:47 | 154943.6 | 960.001 | 5 | 28 | 3.368163 | -6.520158 | 2.79039 | 1.738618 | 11.82657 | 6.235723
2018-02-04 13:49 | 155063.6 | 1080.0003 | 5 | 28 | 3.324193 | -6.520043 | 2.79039 | 1.955907 | 11.82657 | 6.962948
2018-02-04 13:51 | 155183.6 | 1200.001 | 5 | 28 | 3.279715 | -6.519894 | 2.79039 | 2.173245 | 11.82657 | 7.680568
2018-02-04 13:53 | 155303.6 | 1320.0002 | 5 | 28 | 3.22948 | -6.520144 | 2.79039 | 2.390568 | 11.82657 | 8.388103
2018-02-04 13:55 | 155423.6 | 1440.0002 | 5 | 28 | 3.156861 | -6.520161 | 2.79039 | 2.60797 | 11.82657 | 9.083066
2018-02-04 13:57 | 155525 | 1541.404 | 5 | 28 | 2.99999 | -6.519798 | 2.79039 | 2.79158 | 11.82657 | 9.650963
2018-02-04 13:59 | 155645.1 | 120.0001 | 6 | 28 | 3.640883 | 0 | 2.79039 | 2.791661 | 11.82657 | 9.651203
2018-02-04 14:01 | 155765.1 | 240.0002 | 6 | 28 | 3.666648 | 0 | 2.79039 | 2.791661 | 11.82657 | 9.651203
2018-02-04 14:02 | 155825.1 | 300.0055 | 6 | 28 | 3.672843 | 0 | 2.79039 | 2.791661 | 11.82657 | 9.651203
2018-02-04 14:02 | 155825.1 | 0.0023 | 7 | 29 | 3.672779 | 0 | 0 | 0 | 0 | 0
2018-02-04 14:04 | 155945.1 | 120.0002 | 2 | 29 | 4.047219 | 4.890116 | 0.1624051 | 0 | 0.6503138 | 0
2018-02-04 14:06 | 156065.1 | 240.0012 | 2 | 29 | 4.097722 | 4.890146 | 0.3253995 | 0 | 1.314408 | 0
2018-02-04 14:08 | 156185.1 | 360.0011 | 2 | 29 | 4.131902 | 4.890121 | 0.4883447 | 0 | 1.985077 | 0
2018-02-04 14:10 | 156305.1 | 480.0019 | 2 | 29 | 4.156323 | 4.890156 | 0.6514251 | 0 | 2.660942 | 0
2018-02-04 14:12 | 156425.1 | 600.0002 | 2 | 29 | 4.180711 | 4.889875 | 0.8144155 | 0 | 3.340364 | 0
2018-02-04 14:14 | 156545.1 | 720.0019 | 2 | 29 | 4.2003 | 4.789639 | 0.9768496 | 0 | 4.021314 | 0
2018-02-04 14:16 | 156665.1 | 840.0002 | 2 | 29 | 4.200281 | 4.328064 | 1.129118 | 0 | 4.660887 | 0
2018-02-04 14:18 | 156785.1 | 960.0011 | 2 | 29 | 4.200272 | 3.89356 | 1.265835 | 0 | 5.235137 | 0
2018-02-04 14:20 | 156905.1 | 1080.002 | 2 | 29 | 4.200275 | 3.529257 | 1.389457 | 0 | 5.754385 | 0
2018-02-04 14:21 | 157005.2 | 1180.104 | 2 | 29 | 4.200267 | 3.259974 | 1.483755 | 0 | 6.150459 | 0
2018-02-04 14:23 | 157125.3 | 120.0011 | 3 | 29 | 4.222648 | 3.260115 | 1.592012 | 0 | 6.60624 | 0
2018-02-04 14:25 | 157245.3 | 240.0003 | 3 | 29 | 4.253505 | 3.260059 | 1.700702 | 0 | 7.066813 | 0
2018-02-04 14:27 | 157365.3 | 360.0002 | 3 | 29 | 4.285682 | 3.26008 | 1.809376 | 0 | 7.530816 | 0
2018-02-04 14:29 | 157485.3 | 480.002 | 3 | 29 | 4.318558 | 3.260044 | 1.917953 | 0 | 7.997913 | 0
2018-02-04 14:31 | 157605.3 | 600.0011 | 3 | 29 | 4.352234 | 3.260063 | 2.026711 | 0 | 8.469396 | 0
2018-02-04 14:33 | 157725.3 | 720.0003 | 3 | 29 | 4.391106 | 3.260118 | 2.135368 | 0 | 8.944353 | 0
2018-02-04 14:35 | 157845.3 | 840.0011 | 3 | 29 | 4.400254 | 2.825315 | 2.237661 | 0 | 9.394364 | 0
2018-02-04 14:37 | 157965.3 | 960.0004 | 3 | 29 | 4.400295 | 2.449291 | 2.325326 | 0 | 9.780114 | 0
2018-02-04 14:39 | 158085.3 | 1080.0013 | 3 | 29 | 4.400299 | 2.140224 | 2.401615 | 0 | 10.11581 | 0
2018-02-04 14:41 | 158205.3 | 1200.0003 | 3 | 29 | 4.40027 | 1.872972 | 2.468414 | 0 | 10.40974 | 0
2018-02-04 14:43 | 158325.3 | 1320.0002 | 3 | 29 | 4.400258 | 1.618591 | 2.526579 | 0 | 10.66568 | 0
2018-02-04 14:45 | 158445.3 | 1440.0011 | 3 | 29 | 4.4002 | 1.415142 | 2.577013 | 0 | 10.88761 | 0
2018-02-04 14:47 | 158565.3 | 1560.0003 | 3 | 29 | 4.400185 | 1.248221 | 2.621353 | 0 | 11.08271 | 0
2018-02-04 14:49 | 158685.3 | 1680.001 | 3 | 29 | 4.400234 | 1.114581 | 2.660693 | 0 | 11.25581 | 0
2018-02-04 14:51 | 158805.3 | 1800.0019 | 3 | 29 | 4.400245 | 0.9865961 | 2.695699 | 0 | 11.40985 | 0
2018-02-04 14:53 | 158925.3 | 1920.0002 | 3 | 29 | 4.400196 | 0.8673391 | 2.726494 | 0 | 11.54535 | 0
2018-02-04 14:55 | 159045.3 | 2040.001 | 3 | 29 | 4.400213 | 0.775526 | 2.75384 | 0 | 11.66568 | 0
2018-02-04 14:57 | 159165.3 | 2160.0011 | 3 | 29 | 4.400172 | 0.6988649 | 2.778362 | 0 | 11.77358 | 0
2018-02-04 14:59 | 159248.6 | 2243.3264 | 3 | 29 | 4.400183 | 0.6519947 | 2.794005 | 0 | 11.84242 | 0
2018-02-04 15:01 | 159368.6 | 120.0008 | 4 | 29 | 4.339698 | 0 | 2.794005 | 0 | 11.84242 | 0
2018-02-04 15:03 | 159488.6 | 240 | 4 | 29 | 4.333796 | 0 | 2.794005 | 0 | 11.84242 | 0
2018-02-04 15:04 | 159548.6 | 300.0006 | 4 | 29 | 4.332038 | 0 | 2.794005 | 0 | 11.84242 | 0
2018-02-04 15:06 | 159668.7 | 120.0002 | 5 | 29 | 3.781299 | -6.519826 | 2.794005 | 0.2172567 | 11.84242 | 0.8350783
2018-02-04 15:08 | 159788.7 | 240.001 | 5 | 29 | 3.710375 | -6.519811 | 2.794005 | 0.434568 | 11.84242 | 1.64914
2018-02-04 15:10 | 159908.7 | 360.001 | 5 | 29 | 3.637073 | -6.519836 | 2.794005 | 0.6519315 | 11.84242 | 2.447742
2018-02-04 15:12 | 160028.7 | 480.0003 | 5 | 29 | 3.567153 | -6.520114 | 2.794005 | 0.8690723 | 11.84242 | 3.229723
2018-02-04 15:14 | 160148.7 | 600.0002 | 5 | 29 | 3.506483 | -6.519881 | 2.794005 | 1.086594 | 11.84242 | 3.9989
2018-02-04 15:16 | 160268.7 | 720.0018 | 5 | 29 | 3.455698 | -6.519869 | 2.794005 | 1.303962 | 11.84242 | 4.755342
2018-02-04 15:18 | 160388.7 | 840.0002 | 5 | 29 | 3.41092 | -6.520127 | 2.794005 | 1.521286 | 11.84242 | 5.501462
2018-02-04 15:20 | 160508.7 | 960.0011 | 5 | 29 | 3.365222 | -6.520147 | 2.794005 | 1.738522 | 11.84242 | 6.237476
2018-02-04 15:22 | 160628.7 | 1080.001 | 5 | 29 | 3.323453 | -6.520159 | 2.794005 | 1.95592 | 11.84242 | 6.964472
2018-02-04 15:24 | 160748.7 | 1200.001 | 5 | 29 | 3.282125 | -6.520154 | 2.794005 | 2.173287 | 11.84242 | 7.682429
2018-02-04 15:26 | 160868.7 | 1320.0011 | 5 | 29 | 3.235174 | -6.520112 | 2.794005 | 2.390545 | 11.84242 | 8.390686
2018-02-04 15:28 | 160988.7 | 1440.0002 | 5 | 29 | 3.155255 | -6.520029 | 2.794005 | 2.60788 | 11.84242 | 9.086241
2018-02-04 15:29 | 161086.1 | 1537.4304 | 5 | 29 | 2.999996 | -6.520154 | 2.794005 | 2.784384 | 11.84242 | 9.6316
2018-02-04 15:31 | 161206.2 | 120.0003 | 6 | 29 | 3.643699 | 0 | 2.794005 | 2.784384 | 11.84242 | 9.6316
2018-02-04 15:33 | 161326.2 | 240.0011 | 6 | 29 | 3.66882 | 0 | 2.794005 | 2.784384 | 11.84242 | 9.6316
2018-02-04 15:34 | 161386.2 | 300.0032 | 6 | 29 | 3.674773 | 0 | 2.794005 | 2.784384 | 11.84242 | 9.6316
2018-02-04 15:34 | 161386.2 | 0.0039 | 7 | 30 | 3.674532 | 0 | 0 | 0 | 0 | 0
2018-02-04 15:36 | 161506.3 | 120.0003 | 2 | 30 | 4.048188 | 4.890148 | 0.1623998 | 0 | 0.650084 | 0
2018-02-04 15:38 | 161626.3 | 240.0003 | 2 | 30 | 4.10266 | 4.890112 | 0.325393 | 0 | 1.31477 | 0
2018-02-04 15:40 | 161746.3 | 360.0003 | 2 | 30 | 4.131966 | 4.88987 | 0.4883979 | 0 | 1.986112 | 0
2018-02-04 15:42 | 161866.3 | 480.0011 | 2 | 30 | 4.154773 | 4.890156 | 0.6514 | 0 | 2.66153 | 0
2018-02-04 15:44 | 161986.3 | 600.0003 | 2 | 30 | 4.178057 | 4.889896 | 0.814399 | 0 | 3.340562 | 0
2018-02-04 15:46 | 162106.3 | 720.002 | 2 | 30 | 4.200273 | 4.740139 | 0.9767458 | 0 | 4.021044 | 0
2018-02-04 15:48 | 162226.3 | 840.0011 | 2 | 30 | 4.200275 | 4.289392 | 1.126895 | 0 | 4.651713 | 0
2018-02-04 15:50 | 162346.3 | 960.0004 | 2 | 30 | 4.200261 | 3.894386 | 1.263219 | 0 | 5.224311 | 0
2018-02-04 15:52 | 162466.3 | 1080.0004 | 2 | 30 | 4.200274 | 3.547226 | 1.387139 | 0 | 5.744811 | 0
2018-02-04 15:54 | 162566.6 | 1180.2897 | 2 | 30 | 4.200316 | 3.259995 | 1.481938 | 0 | 6.142996 | 0
2018-02-04 15:56 | 162686.6 | 120.002 | 3 | 30 | 4.226637 | 3.260088 | 1.590226 | 0 | 6.599125 | 0
2018-02-04 15:58 | 162806.6 | 240.0011 | 3 | 30 | 4.256134 | 3.26013 | 1.698892 | 0 | 7.060016 | 0
2018-02-04 16:00 | 162926.6 | 360.0004 | 3 | 30 | 4.286834 | 3.260141 | 1.807546 | 0 | 7.524123 | 0
2018-02-04 16:02 | 163046.6 | 480.0021 | 3 | 30 | 4.318195 | 3.260078 | 1.916247 | 0 | 7.991768 | 0
2018-02-04 16:04 | 163166.6 | 600.001 | 3 | 30 | 4.355262 | 3.260151 | 2.024909 | 0 | 8.462934 | 0
2018-02-04 16:06 | 163286.6 | 720.0011 | 3 | 30 | 4.396577 | 3.260134 | 2.133524 | 0 | 8.938238 | 0
2018-02-04 16:08 | 163406.6 | 840.0009 | 3 | 30 | 4.400285 | 2.803566 | 2.234576 | 0 | 9.382875 | 0
2018-02-04 16:10 | 163526.6 | 960.0004 | 3 | 30 | 4.40028 | 2.446447 | 2.321806 | 0 | 9.766714 | 0
2018-02-04 16:12 | 163646.6 | 1080.0004 | 3 | 30 | 4.400274 | 2.129162 | 2.397965 | 0 | 10.10183 | 0
2018-02-04 16:14 | 163766.6 | 1200.0014 | 3 | 30 | 4.400253 | 1.83086 | 2.463863 | 0 | 10.3918 | 0
2018-02-04 16:16 | 163886.6 | 1320.001 | 3 | 30 | 4.400237 | 1.598237 | 2.520881 | 0 | 10.6427 | 0
2018-02-04 16:18 | 164006.6 | 1440.0011 | 3 | 30 | 4.40023 | 1.408375 | 2.570904 | 0 | 10.86281 | 0
2018-02-04 16:20 | 164126.6 | 1560.0021 | 3 | 30 | 4.400233 | 1.251466 | 2.615206 | 0 | 11.05775 | 0
2018-02-04 16:22 | 164246.6 | 1680.0011 | 3 | 30 | 4.400211 | 1.099415 | 2.654354 | 0 | 11.23001 | 0
2018-02-04 16:24 | 164366.6 | 1800.0011 | 3 | 30 | 4.400247 | 0.966382 | 2.688682 | 0 | 11.38106 | 0
2018-02-04 16:26 | 164486.6 | 1920.001 | 3 | 30 | 4.400233 | 0.8623819 | 2.71909 | 0 | 11.51486 | 0
2018-02-04 16:28 | 164606.6 | 2040.0003 | 3 | 30 | 4.400217 | 0.7763071 | 2.746329 | 0 | 11.63472 | 0
2018-02-04 16:30 | 164726.6 | 2160.001 | 3 | 30 | 4.4002 | 0.6972847 | 2.770878 | 0 | 11.74274 | 0
2018-02-04 16:31 | 164793.3 | 2226.724 | 3 | 30 | 4.400191 | 0.6519918 | 2.783382 | 0 | 11.79776 | 0
2018-02-04 16:33 | 164913.4 | 120.0019 | 4 | 30 | 4.339417 | 0 | 2.783382 | 0 | 11.79776 | 0
2018-02-04 16:35 | 165033.4 | 240.001 | 4 | 30 | 4.333428 | 0 | 2.783382 | 0 | 11.79776 | 0
2018-02-04 16:36 | 165093.4 | 300.0024 | 4 | 30 | 4.33166 | 0 | 2.783382 | 0 | 11.79776 | 0
2018-02-04 16:38 | 165213.5 | 120.0011 | 5 | 30 | 3.782695 | -6.5201 | 2.783382 | 0.2172907 | 11.79776 | 0.8354552
2018-02-04 16:40 | 165333.5 | 240.0002 | 5 | 30 | 3.706469 | -6.520093 | 2.783382 | 0.4344567 | 11.79776 | 1.648721
2018-02-04 16:42 | 165453.5 | 360.0011 | 5 | 30 | 3.632107 | -6.520158 | 2.783382 | 0.6518064 | 11.79776 | 2.446076
2018-02-04 16:44 | 165573.5 | 480.0002 | 5 | 30 | 3.565516 | -6.520141 | 2.783382 | 0.8693364 | 11.79776 | 3.228813
2018-02-04 16:46 | 165693.5 | 600.0002 | 5 | 30 | 3.506989 | -6.520112 | 2.783382 | 1.086641 | 11.79776 | 3.997043
2018-02-04 16:48 | 165813.5 | 720.0019 | 5 | 30 | 3.455024 | -6.520083 | 2.783382 | 1.303974 | 11.79776 | 4.75347
2018-02-04 16:50 | 165933.5 | 840.0011 | 5 | 30 | 3.405735 | -6.520163 | 2.783382 | 1.521277 | 11.79776 | 5.498854
2018-02-04 16:52 | 166053.5 | 960.0003 | 5 | 30 | 3.362965 | -6.520066 | 2.783382 | 1.738666 | 11.79776 | 6.234488
2018-02-04 16:54 | 166173.5 | 1080.0002 | 5 | 30 | 3.322663 | -6.519987 | 2.783382 | 1.955994 | 11.79776 | 6.960946
2018-02-04 16:56 | 166293.5 | 1200.0002 | 5 | 30 | 3.282557 | -6.520078 | 2.783382 | 2.173321 | 11.79776 | 7.678837
2018-02-04 16:58 | 166413.5 | 1320.0011 | 5 | 30 | 3.230842 | -6.52008 | 2.783382 | 2.390642 | 11.79776 | 8.386921
2018-02-04 17:00 | 166533.5 | 1440.001 | 5 | 30 | 3.147771 | -6.520078 | 2.783382 | 2.607995 | 11.79776 | 9.080955
2018-02-04 17:02 | 166629.8 | 1536.3904 | 5 | 30 | 2.999993 | -6.520124 | 2.783382 | 2.782567 | 11.79776 | 9.619678
2018-02-04 17:04 | 166749.9 | 120.0008 | 6 | 30 | 3.643757 | 0 | 2.783382 | 2.782567 | 11.79776 | 9.619678
2018-02-04 17:06 | 166869.9 | 240.0008 | 6 | 30 | 3.668934 | 0 | 2.783382 | 2.782567 | 11.79776 | 9.619678
2018-02-04 17:07 | 166929.9 | 300.0031 | 6 | 30 | 3.675112 | 0 | 2.783382 | 2.782567 | 11.79776 | 9.619678
2018-02-04 17:07 | 166929.9 | 0.0026 | 7 | 31 | 3.675128 | 0 | 0 | 0 | 0 | 0
2018-02-04 17:09 | 167050 | 120.0011 | 2 | 31 | 4.052616 | 4.890057 | 0.1624418 | 0 | 0.6508023 | 0
2018-02-04 17:11 | 167170 | 240.0003 | 2 | 31 | 4.102897 | 4.890118 | 0.3254192 | 0 | 1.315765 | 0
2018-02-04 17:13 | 167290 | 360.0019 | 2 | 31 | 4.130511 | 4.890123 | 0.488342 | 0 | 1.986705 | 0
2018-02-04 17:15 | 167410 | 480.0003 | 2 | 31 | 4.153052 | 4.890083 | 0.6514474 | 0 | 2.662192 | 0
2018-02-04 17:17 | 167530 | 600.0011 | 2 | 31 | 4.18116 | 4.890139 | 0.8144487 | 0 | 3.341338 | 0
2018-02-04 17:19 | 167650 | 720.0004 | 2 | 31 | 4.200298 | 4.714706 | 0.9762411 | 0 | 4.019923 | 0
2018-02-04 17:21 | 167770 | 840.0004 | 2 | 31 | 4.200289 | 4.294073 | 1.126358 | 0 | 4.650457 | 0
2018-02-04 17:23 | 167890 | 960.0003 | 2 | 31 | 4.200291 | 3.921883 | 1.263242 | 0 | 5.225407 | 0
2018-02-04 17:25 | 168010 | 1080.002 | 2 | 31 | 4.200317 | 3.543186 | 1.387621 | 0 | 5.747834 | 0
2018-02-04 17:26 | 168096.8 | 1166.8449 | 2 | 31 | 4.2003 | 3.259972 | 1.469697 | 0 | 6.092576 | 0
2018-02-04 17:28 | 168216.9 | 120.0019 | 3 | 31 | 4.224397 | 3.259968 | 1.578034 | 0 | 6.548826 | 0
2018-02-04 17:30 | 168336.9 | 240.0003 | 3 | 31 | 4.252309 | 3.260025 | 1.686681 | 0 | 7.009298 | 0
2018-02-04 17:32 | 168456.9 | 360.001 | 3 | 31 | 4.281203 | 3.260015 | 1.795367 | 0 | 7.472999 | 0
2018-02-04 17:34 | 168576.9 | 480.0011 | 3 | 31 | 4.314891 | 3.260067 | 1.904048 | 0 | 7.940054 | 0
2018-02-04 17:36 | 168696.9 | 600.0003 | 3 | 31 | 4.353301 | 3.260002 | 2.012686 | 0 | 8.410904 | 0
2018-02-04 17:38 | 168816.9 | 720.0003 | 3 | 31 | 4.391793 | 3.260077 | 2.121364 | 0 | 8.886095 | 0
2018-02-04 17:40 | 168936.9 | 840.0011 | 3 | 31 | 4.400287 | 2.870867 | 2.224309 | 0 | 9.338983 | 0
2018-02-04 17:42 | 169056.9 | 960.0011 | 3 | 31 | 4.400295 | 2.492777 | 2.313607 | 0 | 9.73192 | 0
2018-02-04 17:44 | 169176.9 | 1080.002 | 3 | 31 | 4.400294 | 2.138214 | 2.390627 | 0 | 10.07083 | 0
2018-02-04 17:46 | 169296.9 | 1200.0011 | 3 | 31 | 4.400275 | 1.859249 | 2.457132 | 0 | 10.36347 | 0
2018-02-04 17:48 | 169416.9 | 1320.0006 | 3 | 31 | 4.400271 | 1.630469 | 2.515164 | 0 | 10.61882 | 0
2018-02-04 17:50 | 169536.9 | 1440.0011 | 3 | 31 | 4.400267 | 1.442766 | 2.566314 | 0 | 10.8439 | 0
2018-02-04 17:52 | 169656.9 | 1560.0006 | 3 | 31 | 4.400219 | 1.263244 | 2.611396 | 0 | 11.04227 | 0
2018-02-04 17:54 | 169776.9 | 1680.0003 | 3 | 31 | 4.400209 | 1.104219 | 2.650747 | 0 | 11.21542 | 0
2018-02-04 17:56 | 169896.9 | 1800.0003 | 3 | 31 | 4.400214 | 0.9806881 | 2.68545 | 0 | 11.36812 | 0
2018-02-04 17:58 | 170016.9 | 1920.001 | 3 | 31 | 4.400194 | 0.8784494 | 2.716363 | 0 | 11.50415 | 0
2018-02-04 18:00 | 170136.9 | 2040.001 | 3 | 31 | 4.400247 | 0.7882795 | 2.744134 | 0 | 11.62634 | 0
2018-02-04 18:02 | 170256.9 | 2160.0002 | 3 | 31 | 4.400164 | 0.6955137 | 2.768846 | 0 | 11.73508 | 0
2018-02-04 18:03 | 170326.2 | 2229.3336 | 3 | 31 | 4.400186 | 0.6519918 | 2.781803 | 0 | 11.7921 | 0
2018-02-04 18:05 | 170446.2 | 120.0001 | 4 | 31 | 4.339081 | 0 | 2.781803 | 0 | 11.7921 | 0
2018-02-04 18:07 | 170566.2 | 240.0002 | 4 | 31 | 4.333018 | 0 | 2.781803 | 0 | 11.7921 | 0
2018-02-04 18:08 | 170626.2 | 300.0007 | 4 | 31 | 4.33125 | 0 | 2.781803 | 0 | 11.7921 | 0
2018-02-04 18:10 | 170746.3 | 120.0002 | 5 | 31 | 3.781216 | -6.520166 | 2.781803 | 0.217317 | 11.7921 | 0.835839
2018-02-04 18:12 | 170866.3 | 240.0003 | 5 | 31 | 3.703978 | -6.519791 | 2.781803 | 0.4346646 | 11.7921 | 1.649048
2018-02-04 18:14 | 170986.3 | 360.001 | 5 | 31 | 3.633686 | -6.520222 | 2.781803 | 0.6519518 | 11.7921 | 2.446154
2018-02-04 18:16 | 171106.3 | 480.0011 | 5 | 31 | 3.568971 | -6.520154 | 2.781803 | 0.8693301 | 11.7921 | 3.228827
2018-02-04 18:18 | 171226.3 | 600.001 | 5 | 31 | 3.508914 | -6.520151 | 2.781803 | 1.086607 | 11.7921 | 3.997693
2018-02-04 18:20 | 171346.3 | 720.001 | 5 | 31 | 3.452326 | -6.519858 | 2.781803 | 1.303991 | 11.7921 | 4.754204
2018-02-04 18:22 | 171466.3 | 840.001 | 5 | 31 | 3.405968 | -6.519833 | 2.781803 | 1.52131 | 11.7921 | 5.499266
2018-02-04 18:24 | 171586.3 | 960.0002 | 5 | 31 | 3.364512 | -6.520159 | 2.781803 | 1.738653 | 11.7921 | 6.234953
2018-02-04 18:26 | 171706.3 | 1080.001 | 5 | 31 | 3.326563 | -6.520163 | 2.781803 | 1.955972 | 11.7921 | 6.962053
2018-02-04 18:28 | 171826.3 | 1200.0002 | 5 | 31 | 3.282102 | -6.520088 | 2.781803 | 2.173316 | 11.7921 | 7.680443
2018-02-04 18:30 | 171946.3 | 1320.001 | 5 | 31 | 3.22702 | -6.520151 | 2.781803 | 2.390648 | 11.7921 | 8.387869
2018-02-04 18:32 | 172066.3 | 1440.001 | 5 | 31 | 3.14836 | -6.519789 | 2.781803 | 2.607937 | 11.7921 | 9.081394
2018-02-04 18:34 | 172163.7 | 1537.3585 | 5 | 31 | 2.999994 | -6.520097 | 2.781803 | 2.784276 | 11.7921 | 9.625614
2018-02-04 18:36 | 172283.7 | 120.0002 | 6 | 31 | 3.642621 | 0 | 2.781803 | 2.784276 | 11.7921 | 9.625614
2018-02-04 18:38 | 172403.7 | 240.0028 | 6 | 31 | 3.668504 | 0 | 2.781803 | 2.784276 | 11.7921 | 9.625614
2018-02-04 18:39 | 172463.7 | 300.0016 | 6 | 31 | 3.674605 | 0 | 2.781803 | 2.784276 | 11.7921 | 9.625614
2018-02-04 18:39 | 172463.7204 | 0.0023 | 7 | 32 | 3.67439 | 0 | 0 | 0 | 0 | 0
2018-02-04 18:41 | 172583.8 | 120.0002 | 2 | 32 | 4.051114 | 4.889843 | 0.1623736 | 0 | 0.6505563 | 0
2018-02-04 18:43 | 172703.8 | 240.0003 | 2 | 32 | 4.100473 | 4.889975 | 0.3254253 | 0 | 1.315522 | 0
2018-02-04 18:45 | 172823.8 | 360.0004 | 2 | 32 | 4.128489 | 4.889853 | 0.4884164 | 0 | 1.986269 | 0
2018-02-04 18:47 | 172943.8 | 480.0028 | 2 | 32 | 4.155607 | 4.889849 | 0.6514195 | 0 | 2.661353 | 0
2018-02-04 18:49 | 173063.8 | 600.0012 | 2 | 32 | 4.182445 | 4.88986 | 0.8144058 | 0 | 3.340894 | 0
2018-02-04 18:51 | 173183.8 | 720.0012 | 2 | 32 | 4.200308 | 4.726898 | 0.9762796 | 0 | 4.019839 | 0
2018-02-04 18:53 | 173303.8 | 840.0012 | 2 | 32 | 4.200258 | 4.332405 | 1.127254 | 0 | 4.653975 | 0
2018-02-04 18:55 | 173423.8 | 960.0004 | 2 | 32 | 4.20028 | 3.922184 | 1.264865 | 0 | 5.231981 | 0
2018-02-04 18:57 | 173543.8 | 1080.0004 | 2 | 32 | 4.200265 | 3.506084 | 1.38843 | 0 | 5.750988 | 0
2018-02-04 18:58 | 173629.8 | 1165.9793 | 2 | 32 | 4.200261 | 3.259979 | 1.469203 | 0 | 6.09026 | 0
2018-02-04 19:00 | 173749.8 | 120.0019 | 3 | 32 | 4.223412 | 3.26012 | 1.577462 | 0 | 6.546109 | 0
2018-02-04 19:02 | 173869.8 | 240.0002 | 3 | 32 | 4.249737 | 3.260145 | 1.686153 | 0 | 7.006562 | 0
2018-02-04 19:04 | 173989.8 | 360.001 | 3 | 32 | 4.28103 | 3.260164 | 1.794719 | 0 | 7.469577 | 0
2018-02-04 19:06 | 174109.8 | 480.0018 | 3 | 32 | 4.31671 | 3.260115 | 1.903461 | 0 | 7.937053 | 0
2018-02-04 19:08 | 174229.8 | 600.0011 | 3 | 32 | 4.35232 | 3.260141 | 2.012155 | 0 | 8.408174 | 0
2018-02-04 19:10 | 174349.8 | 720.001 | 3 | 32 | 4.389206 | 3.260109 | 2.120818 | 0 | 8.883124 | 0
2018-02-04 19:12 | 174469.8 | 840.0012 | 3 | 32 | 4.400292 | 2.890772 | 2.224719 | 0 | 9.34014 | 0
2018-02-04 19:14 | 174589.8 | 960.001 | 3 | 32 | 4.400301 | 2.470634 | 2.313894 | 0 | 9.732538 | 0
2018-02-04 19:16 | 174709.8 | 1080.0011 | 3 | 32 | 4.40027 | 2.140829 | 2.390572 | 0 | 10.06994 | 0
2018-02-04 19:18 | 174829.8 | 1200.0001 | 3 | 32 | 4.400241 | 1.871185 | 2.457321 | 0 | 10.36366 | 0
2018-02-04 19:20 | 174949.8 | 1320.0026 | 3 | 32 | 4.400241 | 1.650365 | 2.515991 | 0 | 10.62182 | 0
2018-02-04 19:22 | 175069.8 | 1440.0009 | 3 | 32 | 4.400273 | 1.442572 | 2.567518 | 0 | 10.84855 | 0
2018-02-04 19:24 | 175189.8 | 1560.001 | 3 | 32 | 4.400236 | 1.255714 | 2.612309 | 0 | 11.04564 | 0
2018-02-04 19:26 | 175309.8 | 1680.0001 | 3 | 32 | 4.400238 | 1.112203 | 2.651675 | 0 | 11.21886 | 0
2018-02-04 19:28 | 175429.8 | 1800.0011 | 3 | 32 | 4.400178 | 0.9930582 | 2.686674 | 0 | 11.37286 | 0
2018-02-04 19:30 | 175549.8 | 1920.0001 | 3 | 32 | 4.400221 | 0.8870258 | 2.718011 | 0 | 11.51075 | 0
2018-02-04 19:32 | 175669.8 | 2040.0001 | 3 | 32 | 4.400233 | 0.7824631 | 2.745822 | 0 | 11.63312 | 0
2018-02-04 19:34 | 175789.8 | 2160.001 | 3 | 32 | 4.400205 | 0.6973877 | 2.770412 | 0 | 11.74133 | 0
2018-02-04 19:36 | 175866.7 | 2236.9359 | 3 | 32 | 4.40021 | 0.6519938 | 2.78482 | 0 | 11.80473 | 0
2018-02-04 19:38 | 175986.8 | 119.9999 | 4 | 32 | 4.339067 | 0 | 2.78482 | 0 | 11.80473 | 0
2018-02-04 19:40 | 176106.8 | 239.9999 | 4 | 32 | 4.332953 | 0 | 2.78482 | 0 | 11.80473 | 0
2018-02-04 19:41 | 176166.8 | 300.0029 | 4 | 32 | 4.331211 | 0 | 2.78482 | 0 | 11.80473 | 0
2018-02-04 19:43 | 176286.9 | 120.001 | 5 | 32 | 3.777239 | -6.5201 | 2.78482 | 0.2173295 | 11.80473 | 0.8348306
2018-02-04 19:45 | 176406.9 | 240.0011 | 5 | 32 | 3.704667 | -6.520125 | 2.78482 | 0.434656 | 11.80473 | 1.647764
2018-02-04 19:47 | 176526.9 | 360.001 | 5 | 32 | 3.636265 | -6.52011 | 2.78482 | 0.6519867 | 11.80473 | 2.445338
2018-02-04 19:49 | 176646.9 | 480.0003 | 5 | 32 | 3.569958 | -6.520163 | 2.78482 | 0.8693259 | 11.80473 | 3.228402
2018-02-04 19:51 | 176766.9 | 600.0003 | 5 | 32 | 3.505285 | -6.520131 | 2.78482 | 1.086653 | 11.80473 | 3.997128
2018-02-04 19:53 | 176886.9 | 720.001 | 5 | 32 | 3.451735 | -6.520153 | 2.78482 | 1.303959 | 11.80473 | 4.752819
2018-02-04 19:55 | 177006.9 | 840.0003 | 5 | 32 | 3.406649 | -6.520097 | 2.78482 | 1.521312 | 11.80473 | 5.498041
2018-02-04 19:57 | 177126.9 | 960.001 | 5 | 32 | 3.367242 | -6.520125 | 2.78482 | 1.738629 | 11.80473 | 6.234088
2018-02-04 19:59 | 177246.9 | 1080.001 | 5 | 32 | 3.325224 | -6.520181 | 2.78482 | 1.955945 | 11.80473 | 6.961383
2018-02-04 20:01 | 177366.9 | 1200.001 | 5 | 32 | 3.279296 | -6.520158 | 2.78482 | 2.173307 | 11.80473 | 7.679115
2018-02-04 20:03 | 177486.9 | 1320.001 | 5 | 32 | 3.228454 | -6.520156 | 2.78482 | 2.390624 | 11.80473 | 8.386443
2018-02-04 20:05 | 177606.9 | 1440.0002 | 5 | 32 | 3.153942 | -6.520158 | 2.78482 | 2.607991 | 11.80473 | 9.080773
2018-02-04 20:06 | 177706.6 | 1539.6872 | 5 | 32 | 2.999993 | -6.520178 | 2.78482 | 2.78854 | 11.80473 | 9.638839
2018-02-04 20:08 | 177826.6 | 120.0009 | 6 | 32 | 3.640915 | 0 | 2.78482 | 2.78854 | 11.80473 | 9.638839
2018-02-04 20:10 | 177946.6 | 240.0001 | 6 | 32 | 3.666666 | 0 | 2.78482 | 2.78854 | 11.80473 | 9.638839
2018-02-04 20:11 | 178006.6 | 300.0022 | 6 | 32 | 3.672818 | 0 | 2.78482 | 2.78854 | 11.80473 | 9.638839
2018-02-04 20:11 | 178006.6 | 0.0025 | 7 | 33 | 3.672729 | 0 | 0 | 0 | 0 | 0
2018-02-04 20:13 | 178126.7 | 120.0011 | 2 | 33 | 4.048477 | 4.890146 | 0.1624649 | 0 | 0.6506864 | 0
2018-02-04 20:15 | 178246.7 | 240.0004 | 2 | 33 | 4.097885 | 4.890133 | 0.3254233 | 0 | 1.314724 | 0
2018-02-04 20:17 | 178366.7 | 360.0005 | 2 | 33 | 4.131298 | 4.890144 | 0.4883792 | 0 | 1.985337 | 0
2018-02-04 20:19 | 178486.7 | 480.0011 | 2 | 33 | 4.156575 | 4.890131 | 0.6513908 | 0 | 2.660908 | 0
2018-02-04 20:21 | 178606.7 | 600.0012 | 2 | 33 | 4.181007 | 4.890177 | 0.8143935 | 0 | 3.34041 | 0
2018-02-04 20:23 | 178726.7 | 720.0004 | 2 | 33 | 4.200264 | 4.784275 | 0.9769843 | 0 | 4.022113 | 0
2018-02-04 20:25 | 178846.7 | 840.0021 | 2 | 33 | 4.200305 | 4.34128 | 1.129222 | 0 | 4.661554 | 0
2018-02-04 20:27 | 178966.7 | 960.0005 | 2 | 33 | 4.200286 | 3.889977 | 1.266183 | 0 | 5.236832 | 0
2018-02-04 20:29 | 179086.7 | 1080.0021 | 2 | 33 | 4.200274 | 3.519989 | 1.38953 | 0 | 5.754922 | 0
2018-02-04 20:31 | 179180.4 | 1173.6962 | 2 | 33 | 4.200272 | 3.259995 | 1.477713 | 0 | 6.125317 | 0
2018-02-04 20:33 | 179300.4 | 120.0004 | 3 | 33 | 4.222059 | 3.260151 | 1.585944 | 0 | 6.580959 | 0
2018-02-04 20:35 | 179420.4 | 240.0003 | 3 | 33 | 4.251385 | 3.260164 | 1.694646 | 0 | 7.041433 | 0
2018-02-04 20:37 | 179540.4 | 360.0002 | 3 | 33 | 4.284643 | 3.260111 | 1.803327 | 0 | 7.505299 | 0
2018-02-04 20:39 | 179660.4 | 480.0003 | 3 | 33 | 4.317498 | 3.260183 | 1.912009 | 0 | 7.97274 | 0
2018-02-04 20:41 | 179780.4 | 600.0018 | 3 | 33 | 4.351601 | 3.260155 | 2.020679 | 0 | 8.443776 | 0
2018-02-04 20:43 | 179900.4 | 720.0012 | 3 | 33 | 4.389119 | 3.25983 | 2.12933 | 0 | 8.91858 | 0
2018-02-04 20:45 | 180020.4 | 840.0011 | 3 | 33 | 4.400302 | 2.844296 | 2.232377 | 0 | 9.371851 | 0
2018-02-04 20:47 | 180140.4 | 960.0001 | 3 | 33 | 4.400237 | 2.456705 | 2.32052 | 0 | 9.759706 | 0
2018-02-04 20:49 | 180260.4 | 1080.002 | 3 | 33 | 4.400246 | 2.141409 | 2.39701 | 0 | 10.09628 | 0
2018-02-04 20:51 | 180380.4 | 1200.0019 | 3 | 33 | 4.400273 | 1.882931 | 2.46403 | 0 | 10.39119 | 0
2018-02-04 20:53 | 180500.4 | 1320.0002 | 3 | 33 | 4.40025 | 1.636426 | 2.522674 | 0 | 10.64924 | 0
2018-02-04 20:55 | 180620.4 | 1440.0003 | 3 | 33 | 4.400273 | 1.42203 | 2.573401 | 0 | 10.87245 | 0
2018-02-04 20:57 | 180740.4 | 1560.0004 | 3 | 33 | 4.400245 | 1.254235 | 2.617971 | 0 | 11.06857 | 0
2018-02-04 20:59 | 180860.4 | 1680.0011 | 3 | 33 | 4.400228 | 1.117643 | 2.657381 | 0 | 11.24198 | 0
2018-02-04 21:01 | 180980.4 | 1800.0003 | 3 | 33 | 4.400214 | 0.9930277 | 2.692554 | 0 | 11.39675 | 0
2018-02-04 21:03 | 181100.4 | 1920.0002 | 3 | 33 | 4.400207 | 0.871891 | 2.723621 | 0 | 11.53345 | 0
2018-02-04 21:05 | 181220.4 | 2040.0011 | 3 | 33 | 4.400168 | 0.775629 | 2.751029 | 0 | 11.65405 | 0
2018-02-04 21:07 | 181340.4 | 2160.0002 | 3 | 33 | 4.400207 | 0.6971998 | 2.775553 | 0 | 11.76196 | 0
2018-02-04 21:08 | 181424.3 | 2243.8928 | 3 | 33 | 4.400208 | 0.651988 | 2.791262 | 0 | 11.83108 | 0
2018-02-04 21:10 | 181544.3 | 120.001 | 4 | 33 | 4.339567 | 0 | 2.791262 | 0 | 11.83108 | 0
2018-02-04 21:12 | 181664.3 | 240.0011 | 4 | 33 | 4.333632 | 0 | 2.791262 | 0 | 11.83108 | 0
2018-02-04 21:13 | 181724.3 | 300.004 | 4 | 33 | 4.331941 | 0 | 2.791262 | 0 | 11.83108 | 0
2018-02-04 21:15 | 181844.4 | 120.0003 | 5 | 33 | 3.779112 | -6.519848 | 2.791262 | 0.2172938 | 11.83108 | 0.8347974
2018-02-04 21:17 | 181964.4 | 240.0003 | 5 | 33 | 3.708467 | -6.519845 | 2.791262 | 0.4345535 | 11.83108 | 1.648036
2018-02-04 21:19 | 182084.4 | 360.0012 | 5 | 33 | 3.637248 | -6.519848 | 2.791262 | 0.6519656 | 11.83108 | 2.446594
2018-02-04 21:21 | 182204.4 | 480.0011 | 5 | 33 | 3.565938 | -6.520004 | 2.791262 | 0.8692818 | 11.83108 | 3.229169
2018-02-04 21:23 | 182324.4 | 600.0011 | 5 | 33 | 3.504251 | -6.519886 | 2.791262 | 1.086584 | 11.83108 | 3.997167
2018-02-04 21:25 | 182444.4 | 720.0003 | 5 | 33 | 3.452849 | -6.520058 | 2.791262 | 1.303945 | 11.83108 | 4.753101
2018-02-04 21:27 | 182564.4 | 840.0012 | 5 | 33 | 3.409039 | -6.519874 | 2.791262 | 1.521276 | 11.83108 | 5.49873
2018-02-04 21:29 | 182684.4 | 960.0012 | 5 | 33 | 3.365149 | -6.519884 | 2.791262 | 1.738536 | 11.83108 | 6.234689
2018-02-04 21:31 | 182804.4 | 1080.002 | 5 | 33 | 3.321507 | -6.519825 | 2.791262 | 1.9559 | 11.83108 | 6.961307
2018-02-04 21:33 | 182924.4 | 1200.0012 | 5 | 33 | 3.278761 | -6.519913 | 2.791262 | 2.173224 | 11.83108 | 7.678564
2018-02-04 21:35 | 183044.4 | 1320.0012 | 5 | 33 | 3.231755 | -6.5202 | 2.791262 | 2.390545 | 11.83108 | 8.386116
2018-02-04 21:37 | 183164.4 | 1440.0011 | 5 | 33 | 3.154602 | -6.519818 | 2.791262 | 2.607899 | 11.83108 | 9.081166
2018-02-04 21:39 | 183260.3 | 1535.8625 | 5 | 33 | 2.99999 | -6.519847 | 2.791262 | 2.781429 | 11.83108 | 9.617411
2018-02-04 21:41 | 183380.3 | 120.0009 | 6 | 33 | 3.643843 | 0 | 2.791262 | 2.781429 | 11.83108 | 9.617411
2018-02-04 21:43 | 183500.3 | 240.0008 | 6 | 33 | 3.668927 | 0 | 2.791262 | 2.781429 | 11.83108 | 9.617411
2018-02-04 21:44 | 183560.3 | 300.0014 | 6 | 33 | 3.674734 | 0 | 2.791262 | 2.781429 | 11.83108 | 9.617411
2018-02-04 21:44 | 183560.4 | 0.0024 | 7 | 34 | 3.674713 | 0 | 0 | 0 | 0 | 0
2018-02-04 21:46 | 183680.4 | 120.001 | 2 | 34 | 4.048898 | 4.890121 | 0.1624286 | 1.214e-09 | 0.6504192 | 4.462e-09
2018-02-04 21:48 | 183800.4 | 240.0009 | 2 | 34 | 4.103536 | 4.890148 | 0.325386 | 1.214e-09 | 1.314959 | 4.462e-09
2018-02-04 21:50 | 183920.4 | 360.0009 | 2 | 34 | 4.133659 | 4.889784 | 0.4884372 | 1.214e-09 | 1.986746 | 4.462e-09
2018-02-04 21:52 | 184040.4 | 480.0002 | 2 | 34 | 4.156954 | 4.890142 | 0.651418 | 1.214e-09 | 2.662351 | 4.462e-09
2018-02-04 21:54 | 184160.4 | 600.001 | 2 | 34 | 4.179575 | 4.889923 | 0.8144003 | 1.214e-09 | 3.341658 | 4.462e-09
2018-02-04 21:56 | 184280.4 | 720.0019 | 2 | 34 | 4.200313 | 4.746109 | 0.9767608 | 1.214e-09 | 4.022321 | 4.462e-09
2018-02-04 21:58 | 184400.4 | 840.0019 | 2 | 34 | 4.200313 | 4.269903 | 1.126733 | 1.214e-09 | 4.652247 | 4.462e-09
2018-02-04 22:00 | 184520.4 | 960.0003 | 2 | 34 | 4.200278 | 3.872103 | 1.26231 | 1.214e-09 | 5.221709 | 4.462e-09
2018-02-04 22:02 | 184640.4 | 1080.0019 | 2 | 34 | 4.200282 | 3.524048 | 1.385326 | 1.214e-09 | 5.73841 | 4.462e-09
2018-02-04 22:03 | 184736.8 | 1176.3623 | 2 | 34 | 4.200279 | 3.259987 | 1.476096 | 1.214e-09 | 6.119668 | 4.462e-09
2018-02-04 22:05 | 184856.8 | 120.001 | 3 | 34 | 4.225372 | 3.260078 | 1.584503 | 1.214e-09 | 6.57621 | 4.462e-09
2018-02-04 22:07 | 184976.8 | 240.001 | 3 | 34 | 4.255458 | 3.26004 | 1.693143 | 1.214e-09 | 7.036906 | 4.462e-09
2018-02-04 22:09 | 185096.8 | 360.0001 | 3 | 34 | 4.286021 | 3.260073 | 1.801822 | 1.214e-09 | 7.501024 | 4.462e-09
2018-02-04 22:11 | 185216.8 | 480.0014 | 3 | 34 | 4.317401 | 3.260057 | 1.910504 | 1.214e-09 | 7.968544 | 4.462e-09
2018-02-04 22:13 | 185336.8 | 600.0002 | 3 | 34 | 4.352827 | 3.260078 | 2.019159 | 1.214e-09 | 8.439525 | 4.462e-09
2018-02-04 22:15 | 185456.8 | 720.0018 | 3 | 34 | 4.39456 | 3.260092 | 2.127833 | 1.214e-09 | 8.914802 | 4.462e-09
2018-02-04 22:17 | 185576.8 | 840.0003 | 3 | 34 | 4.400299 | 2.818977 | 2.229425 | 1.214e-09 | 9.361794 | 4.462e-09
2018-02-04 22:19 | 185696.8 | 960.001 | 3 | 34 | 4.400267 | 2.450176 | 2.317007 | 1.214e-09 | 9.74718 | 4.462e-09
2018-02-04 22:21 | 185816.8 | 1080.0011 | 3 | 34 | 4.400253 | 2.142691 | 2.393585 | 1.214e-09 | 10.08414 | 4.462e-09
2018-02-04 22:23 | 185936.8 | 1200.0009 | 3 | 34 | 4.400258 | 1.851223 | 2.46014 | 1.214e-09 | 10.377 | 4.462e-09
2018-02-04 22:25 | 186056.8 | 1320.0001 | 3 | 34 | 4.400259 | 1.608033 | 2.517571 | 1.214e-09 | 10.62971 | 4.462e-09
2018-02-04 22:27 | 186176.8 | 1440.0011 | 3 | 34 | 4.400267 | 1.413946 | 2.567843 | 1.214e-09 | 10.85093 | 4.462e-09
2018-02-04 22:29 | 186296.8 | 1560.001 | 3 | 34 | 4.400213 | 1.255356 | 2.612192 | 1.214e-09 | 11.04607 | 4.462e-09
2018-02-04 22:31 | 186416.8 | 1680.001 | 3 | 34 | 4.400217 | 1.109859 | 2.6516 | 1.214e-09 | 11.21947 | 4.462e-09
2018-02-04 22:33 | 186536.8 | 1800.0018 | 3 | 34 | 4.400256 | 0.9718084 | 2.686212 | 1.214e-09 | 11.37177 | 4.462e-09
2018-02-04 22:35 | 186656.8 | 1920.0001 | 3 | 34 | 4.400219 | 0.8639288 | 2.716737 | 1.214e-09 | 11.50609 | 4.462e-09
2018-02-04 22:37 | 186776.8 | 2040.001 | 3 | 34 | 4.400219 | 0.7747316 | 2.743984 | 1.214e-09 | 11.62599 | 4.462e-09
2018-02-04 22:39 | 186896.8 | 2160.0002 | 3 | 34 | 4.400192 | 0.6985064 | 2.768543 | 1.214e-09 | 11.73405 | 4.462e-09
2018-02-04 22:41 | 186971.5 | 2234.6903 | 3 | 34 | 4.400217 | 0.6519899 | 2.782562 | 1.214e-09 | 11.79573 | 4.462e-09
2018-02-04 22:43 | 187091.6 | 120.0002 | 4 | 34 | 4.339822 | 0 | 2.782562 | 1.214e-09 | 11.79573 | 4.462e-09
2018-02-04 22:45 | 187211.6 | 240.001 | 4 | 34 | 4.333939 | 0 | 2.782562 | 1.214e-09 | 11.79573 | 4.462e-09
2018-02-04 22:46 | 187271.6 | 300.0016 | 4 | 34 | 4.33218 | 0 | 2.782562 | 1.214e-09 | 11.79573 | 4.462e-09
2018-02-04 22:48 | 187391.6 | 120.0002 | 5 | 34 | 3.783524 | -6.519845 | 2.782562 | 0.2172969 | 11.79573 | 0.8354878
2018-02-04 22:50 | 187511.6 | 240.001 | 5 | 34 | 3.708915 | -6.520088 | 2.782562 | 0.4345548 | 11.79573 | 1.649391
2018-02-04 22:52 | 187631.6 | 360.0019 | 5 | 34 | 3.633455 | -6.52018 | 2.782562 | 0.6519935 | 11.79573 | 2.447538
2018-02-04 22:54 | 187751.6 | 480.001 | 5 | 34 | 3.566081 | -6.520085 | 2.782562 | 0.869311 | 11.79573 | 3.229683
2018-02-04 22:56 | 187871.6 | 600.0011 | 5 | 34 | 3.506559 | -6.519818 | 2.782562 | 1.086635 | 11.79573 | 3.998024
2018-02-04 22:58 | 187991.6 | 720.0003 | 5 | 34 | 3.455656 | -6.520133 | 2.782562 | 1.303956 | 11.79573 | 4.754476
2018-02-04 23:00 | 188111.6 | 840.0003 | 5 | 34 | 3.40741 | -6.520171 | 2.782562 | 1.521214 | 11.79573 | 5.500025
2018-02-04 23:02 | 188231.6 | 960.001 | 5 | 34 | 3.363889 | -6.520136 | 2.782562 | 1.738639 | 11.79573 | 6.236039
2018-02-04 23:04 | 188351.6 | 1080.0003 | 5 | 34 | 3.323242 | -6.520066 | 2.782562 | 1.955962 | 11.79573 | 6.962657
2018-02-04 23:06 | 188471.6 | 1200.0003 | 5 | 34 | 3.283629 | -6.519889 | 2.782562 | 2.173314 | 11.79573 | 7.680655
2018-02-04 23:08 | 188591.6 | 1320.0002 | 5 | 34 | 3.233318 | -6.51983 | 2.782562 | 2.390574 | 11.79573 | 8.388898
2018-02-04 23:10 | 188711.6 | 1440.0012 | 5 | 34 | 3.148045 | -6.519891 | 2.782562 | 2.607933 | 11.79573 | 9.083323
2018-02-04 23:11 | 188807 | 1535.3552 | 5 | 34 | 2.999989 | -6.519896 | 2.782562 | 2.78059 | 11.79573 | 9.616139
2018-02-04 23:13 | 188927 | 120.0008 | 6 | 34 | 3.644082 | 0 | 2.782562 | 2.78059 | 11.79573 | 9.616139
2018-02-04 23:15 | 189047 | 240.0024 | 6 | 34 | 3.66898 | 0 | 2.782562 | 2.78059 | 11.79573 | 9.616139
2018-02-04 23:16 | 189107 | 300.0005 | 6 | 34 | 3.675065 | 0 | 2.782562 | 2.78059 | 11.79573 | 9.616139
2018-02-04 23:16 | 189107 | 0.0023 | 7 | 35 | 3.675344 | 0 | 0 | 0 | 0 | 0
2018-02-04 23:18 | 189227.1 | 120.0002 | 2 | 35 | 4.052297 | 4.889843 | 0.1623903 | 0 | 0.6504415 | 0
2018-02-04 23:20 | 189347.1 | 240.0011 | 2 | 35 | 4.103682 | 4.889849 | 0.3253837 | 0 | 1.315534 | 0
2018-02-04 23:22 | 189467.1 | 360.0004 | 2 | 35 | 4.131875 | 4.889835 | 0.4884187 | 0 | 1.987076 | 0
2018-02-04 23:24 | 189587.1 | 480.0003 | 2 | 35 | 4.153663 | 4.890135 | 0.6514066 | 0 | 2.662246 | 0
2018-02-04 23:26 | 189707.1 | 600.0019 | 2 | 35 | 4.180591 | 4.890129 | 0.8143935 | 0 | 3.341328 | 0
2018-02-04 23:28 | 189827.1 | 720.0003 | 2 | 35 | 4.200298 | 4.701065 | 0.9760854 | 0 | 4.019478 | 0
2018-02-04 23:30 | 189947.1 | 840.0004 | 2 | 35 | 4.200311 | 4.278448 | 1.125716 | 0 | 4.647969 | 0
2018-02-04 23:32 | 190067.1 | 960.0004 | 2 | 35 | 4.200264 | 3.898474 | 1.26176 | 0 | 5.219393 | 0
2018-02-04 23:34 | 190187.1 | 1080.0004 | 2 | 35 | 4.200292 | 3.537218 | 1.38572 | 0 | 5.740059 | 0
2018-02-04 23:36 | 190273.5 | 1166.4032 | 2 | 35 | 4.200259 | 3.259991 | 1.467311 | 0 | 6.082764 | 0
2018-02-04 23:38 | 190393.6 | 120.0003 | 3 | 35 | 4.22552 | 3.260147 | 1.575622 | 0 | 6.538968 | 0
2018-02-04 23:40 | 190513.6 | 240.0011 | 3 | 35 | 4.253863 | 3.260122 | 1.684301 | 0 | 6.999722 | 0
2018-02-04 23:42 | 190633.6 | 360.001 | 3 | 35 | 4.282997 | 3.260139 | 1.792911 | 0 | 7.463324 | 0
2018-02-04 23:44 | 190753.6 | 480.0011 | 3 | 35 | 4.315314 | 3.260189 | 1.901597 | 0 | 7.930536 | 0
2018-02-04 23:46 | 190873.6 | 600.0003 | 3 | 35 | 4.353895 | 3.260113 | 2.010213 | 0 | 8.401307 | 0
2018-02-04 23:48 | 190993.6 | 720.0011 | 3 | 35 | 4.39303 | 3.26017 | 2.118966 | 0 | 8.876929 | 0
2018-02-04 23:50 | 191113.6 | 840.002 | 3 | 35 | 4.400297 | 2.849777 | 2.221419 | 0 | 9.327682 | 0
2018-02-04 23:52 | 191233.6 | 960.0019 | 3 | 35 | 4.400285 | 2.486429 | 2.310258 | 0 | 9.718598 | 0
2018-02-04 23:54 | 191353.6 | 1080.0007 | 3 | 35 | 4.400283 | 2.144253 | 2.387437 | 0 | 10.05821 | 0
2018-02-04 23:56 | 191473.6 | 1200.0003 | 3 | 35 | 4.400251 | 1.854279 | 2.453832 | 0 | 10.35036 | 0
2018-02-04 23:58 | 191593.6 | 1320.0003 | 3 | 35 | 4.400265 | 1.624088 | 2.511651 | 0 | 10.60478 | 0
2018-02-05 | 191713.6 | 1440.0003 | 3 | 35 | 4.400279 | 1.437786 | 2.562571 | 0 | 10.82884 | 0
2018-02-05 00:02 | 191833.6 | 1560.001 | 3 | 35 | 4.400246 | 1.268007 | 2.607621 | 0 | 11.02707 | 0
2018-02-05 00:04 | 191953.6 | 1680.001 | 3 | 35 | 4.400236 | 1.104801 | 2.647051 | 0 | 11.20057 | 0
2018-02-05 00:06 | 192073.6 | 1800.0003 | 3 | 35 | 4.400229 | 0.9788866 | 2.681698 | 0 | 11.35303 | 0
2018-02-05 00:08 | 192193.6 | 1920.0002 | 3 | 35 | 4.400225 | 0.8736353 | 2.712523 | 0 | 11.48866 | 0
2018-02-05 00:10 | 192313.6 | 2040.001 | 3 | 35 | 4.400188 | 0.7864122 | 2.740198 | 0 | 11.61044 | 0
2018-02-05 00:12 | 192433.6 | 2160.0011 | 3 | 35 | 4.400199 | 0.6991262 | 2.764986 | 0 | 11.71951 | 0
2018-02-05 00:13 | 192503.3 | 2229.7688 | 3 | 35 | 4.400207 | 0.6519918 | 2.778052 | 0 | 11.77701 | 0
2018-02-05 00:15 | 192623.4 | 120.001 | 4 | 35 | 4.339015 | 0 | 2.778052 | 0 | 11.77701 | 0
2018-02-05 00:17 | 192743.4 | 240.0011 | 4 | 35 | 4.332961 | 0 | 2.778052 | 0 | 11.77701 | 0
2018-02-05 00:18 | 192803.4 | 300.0016 | 4 | 35 | 4.331173 | 0 | 2.778052 | 0 | 11.77701 | 0
2018-02-05 00:20 | 192923.5 | 120.001 | 5 | 35 | 3.781235 | -6.519826 | 2.778052 | 0.2172697 | 11.77701 | 0.8353395
2018-02-05 00:22 | 193043.5 | 240.0003 | 5 | 35 | 3.702503 | -6.519894 | 2.778052 | 0.4346366 | 11.77701 | 1.64858
2018-02-05 00:24 | 193163.5 | 360.0019 | 5 | 35 | 3.63195 | -6.519897 | 2.778052 | 0.6519579 | 11.77701 | 2.445449
2018-02-05 00:26 | 193283.5 | 480.001 | 5 | 35 | 3.566382 | -6.519889 | 2.778052 | 0.869307 | 11.77701 | 3.227619
2018-02-05 00:28 | 193403.5 | 600.0003 | 5 | 35 | 3.507798 | -6.520063 | 2.778052 | 1.08659 | 11.77701 | 3.996117
2018-02-05 00:30 | 193523.5 | 720.0003 | 5 | 35 | 3.452317 | -6.519855 | 2.778052 | 1.303779 | 11.77701 | 4.751917
2018-02-05 00:32 | 193643.5 | 840.0003 | 5 | 35 | 3.40418 | -6.519862 | 2.778052 | 1.521285 | 11.77701 | 5.497386
2018-02-05 00:34 | 193763.5 | 960.0003 | 5 | 35 | 3.362463 | -6.51984 | 2.778052 | 1.738619 | 11.77701 | 6.232641
2018-02-05 00:36 | 193883.5 | 1080.001 | 5 | 35 | 3.324267 | -6.520173 | 2.778052 | 1.95587 | 11.77701 | 6.958902
2018-02-05 00:38 | 194003.5 | 1200.0002 | 5 | 35 | 3.282176 | -6.520181 | 2.778052 | 2.173004 | 11.77701 | 7.676288
2018-02-05 00:40 | 194123.5 | 1320.0002 | 5 | 35 | 3.22688 | -6.520134 | 2.778052 | 2.39055 | 11.77701 | 8.384532
2018-02-05 00:42 | 194243.5 | 1440.001 | 5 | 35 | 3.146472 | -6.519828 | 2.778052 | 2.607919 | 11.77701 | 9.07807
2018-02-05 00:43 | 194337.6 | 1534.1176 | 5 | 35 | 2.999987 | -6.520158 | 2.778052 | 2.778391 | 11.77701 | 9.604012
2018-02-05 00:45 | 194457.6 | 120.0001 | 6 | 35 | 3.643573 | 0 | 2.778052 | 2.778391 | 11.77701 | 9.604012
2018-02-05 00:47 | 194577.6 | 240.0002 | 6 | 35 | 3.66898 | 0 | 2.778052 | 2.778391 | 11.77701 | 9.604012
2018-02-05 00:48 | 194637.6 | 300.0039 | 6 | 35 | 3.675216 | 0 | 2.778052 | 2.778391 | 11.77701 | 9.604012
2018-02-05 00:48 | 194637.6 | 0.0025 | 7 | 36 | 3.675318 | 0 | 0 | 0 | 0 | 0
2018-02-05 00:50 | 194757.7 | 120.0003 | 2 | 36 | 4.052256 | 4.889826 | 0.162474 | 0 | 0.6510748 | 0
2018-02-05 00:52 | 194877.7 | 240.0021 | 2 | 36 | 4.102563 | 4.88978 | 0.3254014 | 0 | 1.315763 | 0
2018-02-05 00:54 | 194997.7 | 360.0011 | 2 | 36 | 4.129274 | 4.890144 | 0.4884617 | 0 | 1.987081 | 0
2018-02-05 00:56 | 195117.7 | 480.0012 | 2 | 36 | 4.154525 | 4.89011 | 0.6514723 | 0 | 2.662176 | 0
2018-02-05 00:58 | 195237.7 | 600.0003 | 2 | 36 | 4.183319 | 4.890114 | 0.8144699 | 0 | 3.34174 | 0
2018-02-05 01:00 | 195357.7 | 720.0004 | 2 | 36 | 4.200305 | 4.705566 | 0.9762295 | 0 | 4.020316 | 0
2018-02-05 01:02 | 195477.7 | 840.0004 | 2 | 36 | 4.200275 | 4.301628 | 1.126072 | 0 | 4.649697 | 0
2018-02-05 01:04 | 195597.7 | 960.002 | 2 | 36 | 4.200252 | 3.914322 | 1.263147 | 0 | 5.225449 | 0
2018-02-05 01:06 | 195717.7 | 1080.0004 | 2 | 36 | 4.20027 | 3.50211 | 1.386828 | 0 | 5.744948 | 0
2018-02-05 01:08 | 195798.3 | 1160.6024 | 2 | 36 | 4.200279 | 3.259979 | 1.462432 | 0 | 6.062505 | 0
2018-02-05 01:10 | 195918.3 | 120.0002 | 3 | 36 | 4.223652 | 3.260019 | 1.57074 | 0 | 6.518578 | 0
2018-02-05 01:12 | 196038.3 | 240.0004 | 3 | 36 | 4.250268 | 3.260134 | 1.679425 | 0 | 6.979078 | 0
2018-02-05 01:14 | 196158.3 | 360.0003 | 3 | 36 | 4.280044 | 3.260084 | 1.788068 | 0 | 7.442419 | 0
2018-02-05 01:16 | 196278.3 | 480.0019 | 3 | 36 | 4.315571 | 3.260092 | 1.896649 | 0 | 7.909032 | 0
2018-02-05 01:18 | 196398.3 | 600.0011 | 3 | 36 | 4.352003 | 3.260172 | 2.005425 | 0 | 8.38044 | 0
2018-02-05 01:20 | 196518.3 | 720.0004 | 3 | 36 | 4.389773 | 3.260147 | 2.114113 | 0 | 8.85549 | 0
2018-02-05 01:22 | 196638.3 | 840.0003 | 3 | 36 | 4.400321 | 2.898485 | 2.218066 | 0 | 9.312754 | 0
2018-02-05 01:24 | 196758.3 | 960.0004 | 3 | 36 | 4.400346 | 2.494749 | 2.307861 | 0 | 9.707878 | 0
2018-02-05 01:26 | 196878.3 | 1080.0002 | 3 | 36 | 4.400313 | 2.148157 | 2.384938 | 0 | 10.04704 | 0
2018-02-05 01:28 | 196998.3 | 1200.0003 | 3 | 36 | 4.400249 | 1.873562 | 2.451807 | 0 | 10.34128 | 0
2018-02-05 01:30 | 197118.3 | 1320.0011 | 3 | 36 | 4.400277 | 1.65071 | 2.510371 | 0 | 10.59898 | 0
2018-02-05 01:32 | 197238.3 | 1440.0003 | 3 | 36 | 4.400261 | 1.451249 | 2.562008 | 0 | 10.82619 | 0
2018-02-05 01:34 | 197358.3 | 1560.0005 | 3 | 36 | 4.400222 | 1.260212 | 2.607145 | 0 | 11.02481 | 0
2018-02-05 01:36 | 197478.3 | 1680.001 | 3 | 36 | 4.400165 | 1.111604 | 2.646596 | 0 | 11.1984 | 0
2018-02-05 01:38 | 197598.3 | 1800.0019 | 3 | 36 | 4.400245 | 0.9885578 | 2.68153 | 0 | 11.35212 | 0
2018-02-05 01:40 | 197718.3 | 1920.001 | 3 | 36 | 4.400211 | 0.8867817 | 2.712764 | 0 | 11.48955 | 0
2018-02-05 01:42 | 197838.3 | 2040.0018 | 3 | 36 | 4.400194 | 0.7863617 | 2.74066 | 0 | 11.6123 | 0
2018-02-05 01:44 | 197958.3 | 2160.0011 | 3 | 36 | 4.400196 | 0.696455 | 2.76529 | 0 | 11.72068 | 0
2018-02-05 01:45 | 198031 | 2232.6888 | 3 | 36 | 4.400164 | 0.6519966 | 2.778894 | 0 | 11.78054 | 0
2018-02-05 01:47 | 198151.1 | 120.0011 | 4 | 36 | 4.338992 | 0 | 2.778894 | 0 | 11.78054 | 0
2018-02-05 01:49 | 198271.1 | 240.0018 | 4 | 36 | 4.332894 | 0 | 2.778894 | 0 | 11.78054 | 0
2018-02-05 01:50 | 198331.1 | 300.0042 | 4 | 36 | 4.331069 | 0 | 2.778894 | 0 | 11.78054 | 0
2018-02-05 01:52 | 198451.1 | 120.0003 | 5 | 36 | 3.776145 | -6.519872 | 2.778894 | 0.2173061 | 11.78054 | 0.8348961
2018-02-05 01:54 | 198571.1 | 240.0002 | 5 | 36 | 3.702444 | -6.519848 | 2.778894 | 0.4346254 | 11.78054 | 1.647421
2018-02-05 01:56 | 198691.1 | 360.0003 | 5 | 36 | 3.632645 | -6.519801 | 2.778894 | 0.6519571 | 11.78054 | 2.44441
2018-02-05 01:58 | 198811.1 | 480.001 | 5 | 36 | 3.568396 | -6.519869 | 2.778894 | 0.869248 | 11.78054 | 3.226744
2018-02-05 02:00 | 198931.1 | 600.0003 | 5 | 36 | 3.505688 | -6.519881 | 2.778894 | 1.086619 | 11.78054 | 3.99557
2018-02-05 02:02 | 199051.1 | 720.0011 | 5 | 36 | 3.45021 | -6.519884 | 2.778894 | 1.303958 | 11.78054 | 4.751213
2018-02-05 02:04 | 199171.1 | 840.0003 | 5 | 36 | 3.404736 | -6.51987 | 2.778894 | 1.521241 | 11.78054 | 5.495813
2018-02-05 02:06 | 199291.1 | 960.0003 | 5 | 36 | 3.365069 | -6.520181 | 2.778894 | 1.738598 | 11.78054 | 6.231428
2018-02-05 02:08 | 199411.1 | 1080.0003 | 5 | 36 | 3.324882 | -6.51985 | 2.778894 | 1.955897 | 11.78054 | 6.958341
2018-02-05 02:10 | 199531.1 | 1200.001 | 5 | 36 | 3.278043 | -6.51987 | 2.778894 | 2.173136 | 11.78054 | 7.675651
2018-02-05 02:12 | 199651.1 | 1320.0003 | 5 | 36 | 3.225567 | -6.520224 | 2.778894 | 2.390579 | 11.78054 | 8.382918
2018-02-05 02:14 | 199771.1 | 1440.0011 | 5 | 36 | 3.147021 | -6.520193 | 2.778894 | 2.607909 | 11.78054 | 9.07627
2018-02-05 02:16 | 199868.5 | 1537.3128 | 5 | 36 | 2.99999 | -6.520181 | 2.778894 | 2.784044 | 11.78054 | 9.61994
2018-02-05 02:18 | 199988.5 | 120.0002 | 6 | 36 | 3.641369 | 0 | 2.778894 | 2.784044 | 11.78054 | 9.61994
2018-02-05 02:20 | 200108.5 | 240.001 | 6 | 36 | 3.667327 | 0 | 2.778894 | 2.784044 | 11.78054 | 9.61994
2018-02-05 02:21 | 200168.5 | 300.0031 | 6 | 36 | 3.673392 | 0 | 2.778894 | 2.784044 | 11.78054 | 9.61994
2018-02-05 02:21 | 200168.5 | 0.0023 | 7 | 37 | 3.673348 | 0 | 0 | 0 | 0 | 0
2018-02-05 02:23 | 200288.6 | 120.001 | 2 | 37 | 4.051322 | 4.89012 | 0.1623068 | 0 | 0.6503345 | 0
2018-02-05 02:25 | 200408.6 | 240.0002 | 2 | 37 | 4.099464 | 4.890135 | 0.3254522 | 0 | 1.315562 | 0
2018-02-05 02:27 | 200528.6 | 360.0003 | 2 | 37 | 4.130434 | 4.890139 | 0.4884578 | 0 | 1.986444 | 0
2018-02-05 02:29 | 200648.6 | 480.0011 | 2 | 37 | 4.158097 | 4.890158 | 0.6514391 | 0 | 2.661957 | 0
2018-02-05 02:31 | 200768.6 | 600.0003 | 2 | 37 | 4.183286 | 4.890131 | 0.8144318 | 0 | 3.341736 | 0
2018-02-05 02:33 | 200888.6 | 720.0012 | 2 | 37 | 4.200278 | 4.731125 | 0.9764364 | 0 | 4.021308 | 0
2018-02-05 02:35 | 201008.6 | 840.0004 | 2 | 37 | 4.200273 | 4.326387 | 1.127526 | 0 | 4.655925 | 0
2018-02-05 02:37 | 201128.6 | 960.0004 | 2 | 37 | 4.20032 | 3.88233 | 1.264398 | 0 | 5.23083 | 0
2018-02-05 02:39 | 201248.6 | 1080.0003 | 2 | 37 | 4.200276 | 3.499989 | 1.387241 | 0 | 5.746804 | 0
2018-02-05 02:40 | 201334.3 | 1165.6792 | 2 | 37 | 4.200278 | 3.259987 | 1.467663 | 0 | 6.0846 | 0
2018-02-05 02:42 | 201454.3 | 120.0005 | 3 | 37 | 4.222237 | 3.260201 | 1.57593 | 0 | 6.540449 | 0
2018-02-05 02:44 | 201574.3 | 240.0003 | 3 | 37 | 4.24942 | 3.260124 | 1.684617 | 0 | 7.000782 | 0
2018-02-05 02:46 | 201694.3 | 360.0018 | 3 | 37 | 4.282598 | 3.259874 | 1.793281 | 0 | 7.464301 | 0
2018-02-05 02:48 | 201814.3 | 480.002 | 3 | 37 | 4.31638 | 3.260105 | 1.901956 | 0 | 7.93155 | 0
2018-02-05 02:50 | 201934.3 | 600.0002 | 3 | 37 | 4.351528 | 3.260174 | 2.01058 | 0 | 8.402301 | 0
2018-02-05 02:52 | 202054.3 | 720.0004 | 3 | 37 | 4.387446 | 3.260107 | 2.119124 | 0 | 8.876551 | 0
2018-02-05 02:54 | 202174.3 | 840.0018 | 3 | 37 | 4.400282 | 2.886263 | 2.223369 | 0 | 9.335027 | 0
2018-02-05 02:56 | 202294.3 | 960.0012 | 3 | 37 | 4.400286 | 2.476732 | 2.312448 | 0 | 9.726996 | 0
2018-02-05 02:58 | 202414.3 | 1080.0002 | 3 | 37 | 4.400297 | 2.155127 | 2.389469 | 0 | 10.06591 | 0
2018-02-05 03:00 | 202534.3 | 1200.0011 | 3 | 37 | 4.400225 | 1.890841 | 2.45669 | 0 | 10.3617 | 0
2018-02-05 03:02 | 202654.3 | 1320.0012 | 3 | 37 | 4.400265 | 1.659517 | 2.515819 | 0 | 10.62188 | 0
2018-02-05 03:04 | 202774.3 | 1440.0011 | 3 | 37 | 4.400275 | 1.436976 | 2.567332 | 0 | 10.84855 | 0
2018-02-05 03:06 | 202894.3 | 1560.0003 | 3 | 37 | 4.400234 | 1.261604 | 2.612207 | 0 | 11.04602 | 0
2018-02-05 03:08 | 203014.3 | 1680.0002 | 3 | 37 | 4.400225 | 1.117464 | 2.651808 | 0 | 11.22027 | 0
2018-02-05 03:10 | 203134.3 | 1800.0003 | 3 | 37 | 4.400208 | 0.9994154 | 2.687068 | 0 | 11.37542 | 0
2018-02-05 03:12 | 203254.3 | 1920.001 | 3 | 37 | 4.400225 | 0.884572 | 2.718476 | 0 | 11.51362 | 0
2018-02-05 03:14 | 203374.3 | 2040.0011 | 3 | 37 | 4.4002 | 0.7797184 | 2.746126 | 0 | 11.63529 | 0
2018-02-05 03:16 | 203494.3 | 2160.001 | 3 | 37 | 4.400199 | 0.6991253 | 2.770727 | 0 | 11.74354 | 0
2018-02-05 03:17 | 203573.3 | 2238.9984 | 3 | 37 | 4.400183 | 0.651988 | 2.785552 | 0 | 11.80877 | 0
2018-02-05 03:19 | 203693.3 | 120.0001 | 4 | 37 | 4.339083 | 0 | 2.785552 | 0 | 11.80877 | 0
2018-02-05 03:21 | 203813.3 | 240.0001 | 4 | 37 | 4.333078 | 0 | 2.785552 | 0 | 11.80877 | 0
2018-02-05 03:22 | 203873.4 | 300.004 | 4 | 37 | 4.331343 | 0 | 2.785552 | 0 | 11.80877 | 0
2018-02-05 03:24 | 203993.4 | 120.0007 | 5 | 37 | 3.776813 | -6.519879 | 2.785552 | 0.2173131 | 11.80877 | 0.8344646
2018-02-05 03:26 | 204113.4 | 240.001 | 5 | 37 | 3.704443 | -6.519808 | 2.785552 | 0.4346607 | 11.80877 | 1.647392
2018-02-05 03:28 | 204233.4 | 360.0002 | 5 | 37 | 3.636294 | -6.519858 | 2.785552 | 0.6519537 | 11.80877 | 2.444978
2018-02-05 03:30 | 204353.4 | 480.0011 | 5 | 37 | 3.567231 | -6.519814 | 2.785552 | 0.8692998 | 11.80877 | 3.227822
2018-02-05 03:32 | 204473.4 | 600.0002 | 5 | 37 | 3.50356 | -6.52009 | 2.785552 | 1.086635 | 11.80877 | 3.995931
2018-02-05 03:34 | 204593.4 | 720.0011 | 5 | 37 | 3.450916 | -6.520078 | 2.785552 | 1.3039 | 11.80877 | 4.751243
2018-02-05 03:36 | 204713.4 | 840.0002 | 5 | 37 | 3.407425 | -6.51987 | 2.785552 | 1.52128 | 11.80877 | 5.496505
2018-02-05 03:38 | 204833.4 | 960.0011 | 5 | 37 | 3.366305 | -6.519854 | 2.785552 | 1.738468 | 11.80877 | 6.232096
2018-02-05 03:40 | 204953.4 | 1080.001 | 5 | 37 | 3.321776 | -6.520154 | 2.785552 | 1.955854 | 11.80877 | 6.959062
2018-02-05 03:42 | 205073.4 | 1200.001 | 5 | 37 | 3.27785 | -6.520166 | 2.785552 | 2.173282 | 11.80877 | 7.676565
2018-02-05 03:44 | 205193.4 | 1320.0003 | 5 | 37 | 3.227943 | -6.519821 | 2.785552 | 2.390614 | 11.80877 | 8.38368
2018-02-05 03:46 | 205313.4 | 1440.0028 | 5 | 37 | 3.153219 | -6.520173 | 2.785552 | 2.607895 | 11.80877 | 9.077949
2018-02-05 03:48 | 205410.3 | 1536.9048 | 5 | 37 | 2.999999 | -6.519867 | 2.785552 | 2.783425 | 11.80877 | 9.620409
2018-02-05 03:50 | 205530.4 | 120.0011 | 6 | 37 | 3.641528 | 0 | 2.785552 | 2.783461 | 11.80877 | 9.620519
2018-02-05 03:52 | 205650.4 | 240.0001 | 6 | 37 | 3.667067 | 0 | 2.785552 | 2.783461 | 11.80877 | 9.620519
2018-02-05 03:53 | 205710.4 | 300.0031 | 6 | 37 | 3.673168 | 0 | 2.785552 | 2.783461 | 11.80877 | 9.620519
2018-02-05 03:53 | 205710.4 | 0.0023 | 7 | 38 | 3.67332 | 0 | 0 | 0 | 0 | 0
2018-02-05 03:55 | 205830.5 | 120.0011 | 2 | 38 | 4.04873 | 4.890146 | 0.1623402 | 0 | 0.650203 | 0
2018-02-05 03:57 | 205950.5 | 240.001 | 2 | 38 | 4.100408 | 4.890158 | 0.3253766 | 0 | 1.314789 | 0
2018-02-05 03:59 | 206070.5 | 360.0019 | 2 | 38 | 4.133818 | 4.890142 | 0.488449 | 0 | 1.986443 | 0
2018-02-05 04:01 | 206190.5 | 480.0003 | 2 | 38 | 4.157628 | 4.889832 | 0.6514475 | 0 | 2.662208 | 0
2018-02-05 04:03 | 206310.5 | 600.0011 | 2 | 38 | 4.181135 | 4.890158 | 0.8144127 | 0 | 3.341702 | 0
2018-02-05 04:05 | 206430.5 | 720.0015 | 2 | 38 | 4.200311 | 4.761431 | 0.9767975 | 0 | 4.022556 | 0
2018-02-05 04:07 | 206550.5 | 840.0004 | 2 | 38 | 4.200291 | 4.280117 | 1.127635 | 0 | 4.656116 | 0
2018-02-05 04:09 | 206670.5 | 960.0003 | 2 | 38 | 4.200285 | 3.870819 | 1.263195 | 0 | 5.225508 | 0
2018-02-05 04:11 | 206790.5 | 1080.0003 | 2 | 38 | 4.200286 | 3.506865 | 1.386005 | 0 | 5.741345 | 0
2018-02-05 04:13 | 206885 | 1174.488 | 2 | 38 | 4.200235 | 3.259987 | 1.474826 | 0 | 6.114418 | 0
2018-02-05 04:15 | 207005 | 120.0012 | 3 | 38 | 4.223398 | 3.260101 | 1.583062 | 0 | 6.570151 | 0
2018-02-05 04:17 | 207125 | 240.0003 | 3 | 38 | 4.254588 | 3.260069 | 1.691755 | 0 | 7.030859 | 0
2018-02-05 04:19 | 207245 | 360.0011 | 3 | 38 | 4.286203 | 3.260105 | 1.800428 | 0 | 7.494938 | 0
2018-02-05 04:21 | 207365 | 480.0012 | 3 | 38 | 4.318481 | 3.260092 | 1.909119 | 0 | 7.962555 | 0
2018-02-05 04:23 | 207485 | 600.001 | 3 | 38 | 4.352367 | 3.260069 | 2.017755 | 0 | 8.433489 | 0
2018-02-05 04:25 | 207605 | 720.0012 | 3 | 38 | 4.391765 | 3.260113 | 2.126458 | 0 | 8.908681 | 0
2018-02-05 04:27 | 207725 | 840.0019 | 3 | 38 | 4.400286 | 2.827583 | 2.228609 | 0 | 9.358083 | 0
2018-02-05 04:29 | 207845 | 960.0007 | 3 | 38 | 4.400273 | 2.454082 | 2.316472 | 0 | 9.744708 | 0
2018-02-05 04:31 | 207965 | 1080.002 | 3 | 38 | 4.400256 | 2.149509 | 2.393003 | 0 | 10.08147 | 0
2018-02-05 04:33 | 208085 | 1200.0019 | 3 | 38 | 4.40028 | 1.876551 | 2.460033 | 0 | 10.37641 | 0
2018-02-05 04:35 | 208205 | 1320.0012 | 3 | 38 | 4.400214 | 1.618105 | 2.51814 | 0 | 10.6321 | 0
2018-02-05 04:37 | 208325 | 1440.0006 | 3 | 38 | 4.400247 | 1.419106 | 2.568657 | 0 | 10.85438 | 0
2018-02-05 04:39 | 208445 | 1560.0004 | 3 | 38 | 4.400204 | 1.253303 | 2.613099 | 0 | 11.04994 | 0
2018-02-05 04:41 | 208565 | 1680.0002 | 3 | 38 | 4.400241 | 1.117442 | 2.652627 | 0 | 11.22387 | 0
2018-02-05 04:43 | 208685 | 1800.0012 | 3 | 38 | 4.400236 | 0.9841356 | 2.687648 | 0 | 11.37797 | 0
2018-02-05 04:45 | 208805 | 1920.0003 | 3 | 38 | 4.400292 | 0.868124 | 2.718395 | 0 | 11.51327 | 0
2018-02-05 04:47 | 208925 | 2040.0002 | 3 | 38 | 4.400183 | 0.7745457 | 2.745723 | 0 | 11.63351 | 0
2018-02-05 04:49 | 209045 | 2160.0002 | 3 | 38 | 4.400192 | 0.6995506 | 2.77025 | 0 | 11.74144 | 0
2018-02-05 04:50 | 209126.4 | 2241.3968 | 3 | 38 | 4.400169 | 0.6519966 | 2.785527 | 0 | 11.80866 | 0
2018-02-05 04:52 | 209246.4 | 120.0011 | 4 | 38 | 4.339579 | 0 | 2.785531 | 0 | 11.80868 | 0
2018-02-05 04:54 | 209366.4 | 240.0002 | 4 | 38 | 4.333691 | 0 | 2.785531 | 0 | 11.80868 | 0
2018-02-05 04:55 | 209426.4 | 300.0017 | 4 | 38 | 4.331991 | 0 | 2.785531 | 0 | 11.80868 | 0
2018-02-05 04:57 | 209546.5 | 120.001 | 5 | 38 | 3.77853 | -6.520127 | 2.785531 | 0.2172391 | 11.80868 | 0.8343144
2018-02-05 04:59 | 209666.5 | 240.0002 | 5 | 38 | 3.707554 | -6.520168 | 2.785531 | 0.4346528 | 11.80868 | 1.648184
2018-02-05 05:01 | 209786.5 | 360.0002 | 5 | 38 | 3.633488 | -6.519901 | 2.785531 | 0.6519247 | 11.80868 | 2.44576
2018-02-05 05:03 | 209906.5 | 480.0003 | 5 | 38 | 3.564339 | -6.520156 | 2.785531 | 0.869282 | 11.80868 | 3.227803
2018-02-05 05:05 | 210026.5 | 600.001 | 5 | 38 | 3.503834 | -6.520159 | 2.785531 | 1.08651 | 11.80868 | 3.995367
2018-02-05 05:07 | 210146.5 | 720.001 | 5 | 38 | 3.453461 | -6.520149 | 2.785531 | 1.303968 | 11.80868 | 4.751647
2018-02-05 05:09 | 210266.5 | 840.001 | 5 | 38 | 3.407814 | -6.519804 | 2.785531 | 1.521321 | 11.80868 | 5.497259
2018-02-05 05:11 | 210386.5 | 960.0002 | 5 | 38 | 3.362686 | -6.519826 | 2.785531 | 1.738628 | 11.80868 | 6.232848
2018-02-05 05:13 | 210506.5 | 1080.0011 | 5 | 38 | 3.321086 | -6.520124 | 2.785531 | 1.955945 | 11.80868 | 6.959063
2018-02-05 05:15 | 210626.5 | 1200.0002 | 5 | 38 | 3.27948 | -6.520122 | 2.785531 | 2.173266 | 11.80868 | 7.67627
2018-02-05 05:17 | 210746.5 | 1320.0003 | 5 | 38 | 3.231526 | -6.520124 | 2.785531 | 2.39063 | 11.80868 | 8.384242
2018-02-05 05:19 | 210866.5 | 1440.0003 | 5 | 38 | 3.149185 | -6.520102 | 2.785531 | 2.607961 | 11.80868 | 9.078721
2018-02-05 05:20 | 210960.6 | 1534.0712 | 5 | 38 | 2.999991 | -6.520131 | 2.785531 | 2.778337 | 11.80868 | 9.604542
2018-02-05 05:22 | 211080.6 | 120.0009 | 6 | 38 | 3.643831 | 0 | 2.785531 | 2.778337 | 11.80868 | 9.604542
2018-02-05 05:24 | 211200.6 | 240 | 6 | 38 | 3.668709 | 0 | 2.785531 | 2.778337 | 11.80868 | 9.604542
2018-02-05 05:25 | 211260.6 | 300.0022 | 6 | 38 | 3.674731 | 0 | 2.785531 | 2.778337 | 11.80868 | 9.604542
2018-02-05 05:25 | 211260.6 | 0.0026 | 7 | 39 | 3.674674 | 0 | 0 | 0 | 0 | 0
2018-02-05 05:27 | 211380.7 | 120.0003 | 2 | 39 | 4.050623 | 4.89007 | 0.1624347 | 0 | 0.6504921 | 0
2018-02-05 05:29 | 211500.7 | 240.001 | 2 | 39 | 4.104699 | 4.890074 | 0.325324 | 0 | 1.315139 | 0
2018-02-05 05:31 | 211620.7 | 360.0011 | 2 | 39 | 4.133866 | 4.890034 | 0.4884335 | 0 | 1.98723 | 0
2018-02-05 05:33 | 211740.7 | 480.0011 | 2 | 39 | 4.156027 | 4.890087 | 0.6514297 | 0 | 2.662902 | 0
2018-02-05 05:35 | 211860.7 | 600.0003 | 2 | 39 | 4.18006 | 4.890093 | 0.8144 | 0 | 3.342082 | 0
2018-02-05 05:37 | 211980.7 | 720.0012 | 2 | 39 | 4.200309 | 4.700623 | 0.976306 | 0 | 4.021 | 0
2018-02-05 05:39 | 212100.7 | 840.002 | 2 | 39 | 4.2003 | 4.261906 | 1.12546 | 0 | 4.647491 | 0
2018-02-05 05:41 | 212220.7 | 960.0003 | 2 | 39 | 4.200285 | 3.86714 | 1.260808 | 0 | 5.215989 | 0
2018-02-05 05:43 | 212340.7 | 1080.0019 | 2 | 39 | 4.200252 | 3.526909 | 1.384041 | 0 | 5.733602 | 0
2018-02-05 05:45 | 212432.9 | 1172.2296 | 2 | 39 | 4.200267 | 3.259987 | 1.471001 | 0 | 6.098857 | 0
2018-02-05 05:47 | 212553 | 120.0004 | 3 | 39 | 4.226664 | 3.260143 | 1.579249 | 2.5e-11 | 6.554834 | 1.03e-10
2018-02-05 05:49 | 212673 | 240.0005 | 3 | 39 | 4.25567 | 3.260077 | 1.687951 | 2.5e-11 | 7.015848 | 1.03e-10
2018-02-05 05:51 | 212793 | 360.0008 | 3 | 39 | 4.285723 | 3.260143 | 1.796589 | 2.5e-11 | 7.479799 | 1.03e-10
2018-02-05 05:53 | 212913 | 480.0004 | 3 | 39 | 4.316917 | 3.26013 | 1.905235 | 2.5e-11 | 7.947077 | 1.03e-10
2018-02-05 05:55 | 213033 | 600.002 | 3 | 39 | 4.354008 | 3.260115 | 2.013936 | 2.5e-11 | 8.418269 | 1.03e-10
2018-02-05 05:57 | 213153 | 720.0013 | 3 | 39 | 4.394385 | 3.260031 | 2.122637 | 2.5e-11 | 8.893761 | 1.03e-10
2018-02-05 05:59 | 213273 | 840.0011 | 3 | 39 | 4.400312 | 2.83037 | 2.224536 | 2.5e-11 | 9.342097 | 1.03e-10
2018-02-05 06:01 | 213393 | 960.0009 | 3 | 39 | 4.4003 | 2.472008 | 2.312644 | 2.5e-11 | 9.729798 | 1.03e-10
2018-02-05 06:03 | 213513 | 1080.0012 | 3 | 39 | 4.400276 | 2.148516 | 2.389581 | 2.5e-11 | 10.06834 | 1.03e-10
2018-02-05 06:05 | 213633 | 1200.0012 | 3 | 39 | 4.400247 | 1.847584 | 2.455989 | 2.5e-11 | 10.36055 | 1.03e-10
2018-02-05 06:07 | 213753 | 1320.0004 | 3 | 39 | 4.400252 | 1.615336 | 2.513554 | 2.5e-11 | 10.61386 | 1.03e-10
2018-02-05 06:09 | 213873 | 1440.0004 | 3 | 39 | 4.400247 | 1.424141 | 2.564109 | 2.5e-11 | 10.83631 | 1.03e-10
2018-02-05 06:11 | 213993 | 1560.0004 | 3 | 39 | 4.400214 | 1.261122 | 2.608884 | 2.5e-11 | 11.03333 | 1.03e-10
2018-02-05 06:13 | 214113 | 1680.0011 | 3 | 39 | 4.400214 | 1.10343 | 2.648299 | 2.5e-11 | 11.20676 | 1.03e-10
2018-02-05 06:15 | 214233 | 1800.0012 | 3 | 39 | 4.400217 | 0.9705305 | 2.682763 | 2.5e-11 | 11.35841 | 1.03e-10
2018-02-05 06:17 | 214353 | 1920.0004 | 3 | 39 | 4.400208 | 0.8649235 | 2.713325 | 2.5e-11 | 11.49289 | 1.03e-10
2018-02-05 06:19 | 214473 | 2040.0015 | 3 | 39 | 4.400206 | 0.7788124 | 2.740639 | 2.5e-11 | 11.61308 | 1.03e-10
2018-02-05 06:21 | 214593 | 2160.0011 | 3 | 39 | 4.400197 | 0.6973829 | 2.765238 | 2.5e-11 | 11.72132 | 1.03e-10
2018-02-05 06:22 | 214658.1 | 2225.1601 | 3 | 39 | 4.400202 | 0.6519966 | 2.777446 | 2.5e-11 | 11.77504 | 1.03e-10
2018-02-05 06:24 | 214778.2 | 120.0001 | 4 | 39 | 4.339333 | 0 | 2.777446 | 2.5e-11 | 11.77504 | 1.03e-10
2018-02-05 06:26 | 214898.2 | 240.0009 | 4 | 39 | 4.333349 | 0 | 2.777446 | 2.5e-11 | 11.77504 | 1.03e-10
2018-02-05 06:27 | 214958.2 | 300.004 | 4 | 39 | 4.331574 | 0 | 2.777446 | 2.5e-11 | 11.77504 | 1.03e-10
2018-02-05 06:29 | 215078.3 | 120.0011 | 5 | 39 | 3.781575 | -6.519836 | 2.777446 | 0.2173093 | 11.77504 | 0.8353173
2018-02-05 06:31 | 215198.3 | 240.001 | 5 | 39 | 3.704569 | -6.519788 | 2.777446 | 0.4345717 | 11.77504 | 1.648633
2018-02-05 06:33 | 215318.3 | 360.0002 | 5 | 39 | 3.630793 | -6.520117 | 2.777446 | 0.6519368 | 11.77504 | 2.445693
2018-02-05 06:35 | 215438.3 | 480.0002 | 5 | 39 | 3.564281 | -6.519799 | 2.777446 | 0.8692897 | 11.77504 | 3.227519
2018-02-05 06:37 | 215558.3 | 600.0002 | 5 | 39 | 3.505991 | -6.519799 | 2.777446 | 1.086622 | 11.77504 | 3.995606
2018-02-05 06:39 | 215678.3 | 720.0011 | 5 | 39 | 3.454106 | -6.519911 | 2.777446 | 1.303966 | 11.77504 | 4.75189
2018-02-05 06:41 | 215798.3 | 840.0019 | 5 | 39 | 3.404358 | -6.519879 | 2.777446 | 1.521262 | 11.77504 | 5.496951
2018-02-05 06:43 | 215918.3 | 960.0003 | 5 | 39 | 3.36177 | -6.519904 | 2.777446 | 1.738593 | 11.77504 | 6.232126
2018-02-05 06:45 | 216038.3 | 1080.0011 | 5 | 39 | 3.321472 | -6.519914 | 2.777446 | 1.955921 | 11.77504 | 6.958302
2018-02-05 06:47 | 216158.3 | 1200.001 | 5 | 39 | 3.281686 | -6.51995 | 2.777446 | 2.173252 | 11.77504 | 7.676
2018-02-05 06:49 | 216278.3 | 1320.0011 | 5 | 39 | 3.228012 | -6.51996 | 2.777446 | 2.390586 | 11.77504 | 8.3838
2018-02-05 06:51 | 216398.3 | 1440.0019 | 5 | 39 | 3.143474 | -6.519928 | 2.777446 | 2.607928 | 11.77504 | 9.077046
2018-02-05 06:53 | 216490.4 | 1532.0928 | 5 | 39 | 2.999992 | -6.520018 | 2.777446 | 2.77472 | 11.77504 | 9.591284
2018-02-05 06:55 | 216610.3944 | 120.0009 | 6 | 39 | 3.64435 | 0 | 2.777446 | 2.77472 | 11.77504 | 9.591284
2018-02-05 06:57 | 216730.3944 | 240.0009 | 6 | 39 | 3.669303 | 0 | 2.777446 | 2.77472 | 11.77504 | 9.591284
2018-02-05 06:58 | 216790.3957 | 300.0022 | 6 | 39 | 3.675516 | 0 | 2.777446 | 2.77472 | 11.77504 | 9.591284
2018-02-05 06:58 | 216790.4 | 0.0024 | 7 | 40 | 3.675482 | 0 | 0 | 0 | 0 | 0
2018-02-05 07:00 | 216910.5 | 120.0001 | 2 | 40 | 4.054135 | 4.889862 | 0.1624372 | 0 | 0.6510449 | 0
2018-02-05 07:02 | 217030.5 | 240.001 | 2 | 40 | 4.104661 | 4.889872 | 0.3254552 | 0 | 1.316438 | 0
2018-02-05 07:04 | 217150.5 | 360.0011 | 2 | 40 | 4.132276 | 4.88995 | 0.4883591 | 0 | 1.987596 | 0
2018-02-05 07:06 | 217270.5 | 480.0002 | 2 | 40 | 4.1549 | 4.889874 | 0.6514442 | 0 | 2.663287 | 0
2018-02-05 07:08 | 217390.5 | 600.0004 | 2 | 40 | 4.183599 | 4.889933 | 0.8144343 | 0 | 3.342736 | 0
2018-02-05 07:10 | 217510.5 | 720.001 | 2 | 40 | 4.200314 | 4.675997 | 0.9756315 | 0 | 4.019057 | 0
2018-02-05 07:12 | 217630.5 | 840.0009 | 2 | 40 | 4.200305 | 4.26041 | 1.124596 | 0 | 4.644752 | 0
2018-02-05 07:14 | 217750.5 | 960.0002 | 2 | 40 | 4.200281 | 3.894079 | 1.260457 | 0 | 5.215405 | 0
2018-02-05 07:16 | 217870.5 | 1080.0009 | 2 | 40 | 4.200271 | 3.512436 | 1.383802 | 0 | 5.733487 | 0
2018-02-05 07:17 | 217948.2 | 1157.6528 | 2 | 40 | 4.200269 | 3.259977 | 1.45692 | 0 | 6.040602 | 0
2018-02-05 07:19 | 218068.1607 | 120.0011 | 3 | 40 | 4.224235 | 3.259817 | 1.565219 | 0 | 6.496674 | 0
2018-02-05 07:21 | 218188.1607 | 240.0011 | 3 | 40 | 4.252148 | 3.260183 | 1.673874 | 0 | 6.957162 | 0
2018-02-05 07:23 | 218308.1598 | 360.0002 | 3 | 40 | 4.280695 | 3.259903 | 1.782535 | 0 | 7.420727 | 0
2018-02-05 07:25 | 218428.1606 | 480.001 | 3 | 40 | 4.314108 | 3.260077 | 1.891222 | 0 | 7.887737 | 0
2018-02-05 07:27 | 218548.1599 | 600.0003 | 3 | 40 | 4.3519 | 3.260214 | 1.999892 | 0 | 8.35861 | 0
2018-02-05 07:29 | 218668.1615 | 720.0019 | 3 | 40 | 4.390089 | 3.260126 | 2.108546 | 0 | 8.833524 | 0
2018-02-05 07:31 | 218788.1602 | 840.0006 | 3 | 40 | 4.400276 | 2.892174 | 2.21215 | 0 | 9.289265 | 0
2018-02-05 07:33 | 218908.1599 | 960.0003 | 3 | 40 | 4.400267 | 2.511822 | 2.302115 | 0 | 9.685139 | 0
2018-02-05 07:35 | 219028.1599 | 1080.0003 | 3 | 40 | 4.400254 | 2.154665 | 2.37982 | 0 | 10.02706 | 0
2018-02-05 07:37 | 219148.1606 | 1200.001 | 3 | 40 | 4.400247 | 1.873623 | 2.446729 | 0 | 10.32148 | 0
2018-02-05 07:39 | 219268.16 | 1320.0004 | 3 | 40 | 4.400281 | 1.64173 | 2.505245 | 0 | 10.57896 | 0
2018-02-05 07:41 | 219388.1599 | 1440.0003 | 3 | 40 | 4.400179 | 1.451181 | 2.556747 | 0 | 10.80558 | 0
2018-02-05 07:43 | 219508.1598 | 1560.0002 | 3 | 40 | 4.400236 | 1.271837 | 2.602149 | 0 | 11.00536 | 0
2018-02-05 07:45 | 219628.1607 | 1680.0011 | 3 | 40 | 4.400222 | 1.11189 | 2.641745 | 0 | 11.17959 | 0
2018-02-05 07:47 | 219748.1606 | 1800.001 | 3 | 40 | 4.400231 | 0.9863396 | 2.676651 | 0 | 11.33319 | 0
2018-02-05 07:49 | 219868.1606 | 1920.001 | 3 | 40 | 4.400211 | 0.8834534 | 2.707725 | 0 | 11.46992 | 0
2018-02-05 07:51 | 219988.1606 | 2040.001 | 3 | 40 | 4.400219 | 0.791152 | 2.735635 | 0 | 11.59273 | 0
2018-02-05 07:53 | 220108.1606 | 2160.001 | 3 | 40 | 4.400173 | 0.6978674 | 2.760456 | 0 | 11.70195 | 0
2018-02-05 07:54 | 220181.0628 | 2232.9032 | 3 | 40 | 4.400228 | 0.6519899 | 2.774104 | 0 | 11.762 | 0
2018-02-05 07:56 | 220301.1 | 120.0008 | 4 | 40 | 4.338955 | 0 | 2.774104 | 0 | 11.762 | 0
2018-02-05 07:58 | 220421.1 | 240 | 4 | 40 | 4.332924 | 0 | 2.774104 | 0 | 11.762 | 0
2018-02-05 07:59 | 220481.1 | 300.0038 | 4 | 40 | 4.331165 | 0 | 2.774104 | 0 | 11.762 | 0
2018-02-05 08:01 | 220601.2 | 120.0009 | 5 | 40 | 3.778064 | -6.52019 | 2.774104 | 0.2173222 | 11.762 | 0.8352033
2018-02-05 08:03 | 220721.2 | 240.0009 | 5 | 40 | 3.701116 | -6.520175 | 2.774104 | 0.434639 | 11.762 | 1.647669
2018-02-05 08:05 | 220841.2 | 360.0002 | 5 | 40 | 3.630696 | -6.519972 | 2.774104 | 0.6519424 | 11.762 | 2.444239
2018-02-05 08:07 | 220961.2 | 480.0009 | 5 | 40 | 3.566048 | -6.520202 | 2.774104 | 0.8693209 | 11.762 | 3.226245
2018-02-05 08:09 | 221081.2 | 600.0009 | 5 | 40 | 3.506617 | -6.519844 | 2.774104 | 1.086644 | 11.762 | 3.99472
2018-02-05 08:11 | 221201.2 | 720.0002 | 5 | 40 | 3.450488 | -6.519975 | 2.774104 | 1.303961 | 11.762 | 4.750548
2018-02-05 08:13 | 221321.2 | 840.0001 | 5 | 40 | 3.403883 | -6.520156 | 2.774104 | 1.521213 | 11.762 | 5.494963
2018-02-05 08:15 | 221441.2 | 960.0001 | 5 | 40 | 3.362454 | -6.519832 | 2.774104 | 1.738559 | 11.762 | 6.230219
2018-02-05 08:17 | 221561.2 | 1080.0001 | 5 | 40 | 3.324438 | -6.519951 | 2.774104 | 1.955964 | 11.762 | 6.95715
2018-02-05 08:19 | 221681.2 | 1200.0002 | 5 | 40 | 3.280068 | -6.519833 | 2.774104 | 2.173225 | 11.762 | 7.674808
2018-02-05 08:21 | 221801.2 | 1320.0002 | 5 | 40 | 3.224795 | -6.520153 | 2.774104 | 2.390584 | 11.762 | 8.381907
2018-02-05 08:23 | 221921.2 | 1440.001 | 5 | 40 | 3.144567 | -6.51981 | 2.774104 | 2.60791 | 11.762 | 9.074895
2018-02-05 08:25 | 222015.1 | 1533.8639 | 5 | 40 | 2.999998 | -6.520136 | 2.774104 | 2.777923 | 11.762 | 9.599183
2018-02-05 08:27 | 222135.1 | 120.0009 | 6 | 40 | 3.642622 | 0 | 2.774104 | 2.777923 | 11.762 | 9.599183
2018-02-05 08:29 | 222255.1 | 240.0009 | 6 | 40 | 3.668385 | 0 | 2.774104 | 2.777923 | 11.762 | 9.599183
2018-02-05 08:30 | 222315.1 | 300.0014 | 6 | 40 | 3.674558 | 0 | 2.774104 | 2.777923 | 11.762 | 9.599183
2018-02-05 08:30 | 222315.1 | 0.0025 | 7 | 41 | 3.674565 | 0 | 0 | 0 | 0 | 0
2018-02-05 08:32 | 222435.2 | 120.0003 | 2 | 41 | 4.053071 | 4.890144 | 0.1624145 | 1.066e-09 | 0.6509711 | 3.918e-09
2018-02-05 08:34 | 222555.2 | 240.0011 | 2 | 41 | 4.102769 | 4.890213 | 0.3254605 | 1.066e-09 | 1.316253 | 3.918e-09
2018-02-05 08:36 | 222675.2 | 360.0003 | 2 | 41 | 4.130176 | 4.890198 | 0.4883943 | 1.066e-09 | 1.987087 | 3.918e-09
2018-02-05 08:38 | 222795.2 | 480.0004 | 2 | 41 | 4.157193 | 4.889845 | 0.6514519 | 1.066e-09 | 2.662652 | 3.918e-09
2018-02-05 08:40 | 222915.2 | 600.0011 | 2 | 41 | 4.184451 | 4.890184 | 0.8144229 | 1.066e-09 | 3.342422 | 3.918e-09
2018-02-05 08:42 | 223035.2 | 720.002 | 2 | 41 | 4.200281 | 4.702959 | 0.9761289 | 1.066e-09 | 4.020859 | 3.918e-09
2018-02-05 08:44 | 223155.2 | 840.0003 | 2 | 41 | 4.200252 | 4.309462 | 1.126181 | 1.066e-09 | 4.651122 | 3.918e-09
2018-02-05 08:46 | 223275.2 | 960.0011 | 2 | 41 | 4.200251 | 3.899107 | 1.263109 | 1.066e-09 | 5.226257 | 3.918e-09
2018-02-05 08:48 | 223395.2 | 1080.0012 | 2 | 41 | 4.200275 | 3.487864 | 1.385967 | 1.066e-09 | 5.742293 | 3.918e-09
2018-02-05 08:49 | 223474.8 | 1159.6424 | 2 | 41 | 4.200263 | 3.259987 | 1.460615 | 1.066e-09 | 6.055837 | 3.918e-09
2018-02-05 08:51 | 223594.9 | 120.0014 | 3 | 41 | 4.22353 | 3.259874 | 1.568889 | 1.066e-09 | 6.511759 | 3.918e-09
2018-02-05 08:53 | 223714.9 | 240.0004 | 3 | 41 | 4.249793 | 3.260101 | 1.67754 | 1.066e-09 | 6.97206 | 3.918e-09
2018-02-05 08:55 | 223834.9 | 360.0003 | 3 | 41 | 4.280607 | 3.260107 | 1.786238 | 1.066e-09 | 7.435623 | 3.918e-09
2018-02-05 08:57 | 223954.9 | 480.0004 | 3 | 41 | 4.31637 | 3.260183 | 1.894912 | 1.066e-09 | 7.902758 | 3.918e-09
2018-02-05 08:59 | 224074.9 | 600.0003 | 3 | 41 | 4.351923 | 3.260166 | 2.003575 | 1.066e-09 | 8.373709 | 3.918e-09
2018-02-05 09:01 | 224194.9 | 720.0019 | 3 | 41 | 4.38869 | 3.260109 | 2.112225 | 1.066e-09 | 8.848547 | 3.918e-09
2018-02-05 09:03 | 224314.9 | 840.001 | 3 | 41 | 4.400279 | 2.903097 | 2.216469 | 1.066e-09 | 9.307052 | 3.918e-09
2018-02-05 09:05 | 224434.9 | 960.0012 | 3 | 41 | 4.400334 | 2.485516 | 2.30616 | 1.066e-09 | 9.701715 | 3.918e-09
2018-02-05 09:07 | 224554.9 | 1080.0002 | 3 | 41 | 4.400312 | 2.152431 | 2.383216 | 1.066e-09 | 10.04079 | 3.918e-09
2018-02-05 09:09 | 224674.9 | 1200.0003 | 3 | 41 | 4.400275 | 1.878637 | 2.450218 | 1.066e-09 | 10.33561 | 3.918e-09
2018-02-05 09:11 | 224794.9 | 1320.0004 | 3 | 41 | 4.400215 | 1.6561 | 2.5091 | 1.066e-09 | 10.59471 | 3.918e-09
2018-02-05 09:13 | 224914.9 | 1440.0018 | 3 | 41 | 4.400239 | 1.44853 | 2.560838 | 1.066e-09 | 10.82236 | 3.918e-09
2018-02-05 09:15 | 225034.9 | 1560.0004 | 3 | 41 | 4.400221 | 1.260829 | 2.605834 | 1.066e-09 | 11.02036 | 3.918e-09
2018-02-05 09:17 | 225154.9 | 1680.001 | 3 | 41 | 4.400214 | 1.114738 | 2.645358 | 1.066e-09 | 11.19427 | 3.918e-09
2018-02-05 09:19 | 225274.9 | 1800.0012 | 3 | 41 | 4.400229 | 0.9940786 | 2.680424 | 1.066e-09 | 11.34857 | 3.918e-09
2018-02-05 09:21 | 225394.9 | 1920.001 | 3 | 41 | 4.400237 | 0.8878784 | 2.711789 | 1.066e-09 | 11.48658 | 3.918e-09
2018-02-05 09:23 | 225514.9 | 2040.0002 | 3 | 41 | 4.400258 | 0.782568 | 2.73962 | 1.066e-09 | 11.60905 | 3.918e-09
2018-02-05 09:25 | 225634.9 | 2160.0002 | 3 | 41 | 4.400213 | 0.6966877 | 2.764187 | 1.066e-09 | 11.71715 | 3.918e-09
2018-02-05 09:26 | 225708.6 | 2233.7048 | 3 | 41 | 4.400208 | 0.6519985 | 2.777971 | 1.066e-09 | 11.7778 | 3.918e-09
2018-02-05 09:28 | 225828.6 | 120.0006 | 4 | 41 | 4.338848 | 0 | 2.777971 | 1.066e-09 | 11.7778 | 3.918e-09
2018-02-05 09:30 | 225948.6 | 239.9998 | 4 | 41 | 4.332747 | 0 | 2.777971 | 1.066e-09 | 11.7778 | 3.918e-09
2018-02-05 09:31 | 226008.6 | 300.002 | 4 | 41 | 4.33099 | 0 | 2.777971 | 1.066e-09 | 11.7778 | 3.918e-09
2018-02-05 09:33 | 226128.7 | 120.0002 | 5 | 41 | 3.774088 | -6.520082 | 2.777971 | 0.2172558 | 11.7778 | 0.8339728
2018-02-05 09:35 | 226248.7 | 240.0011 | 5 | 41 | 3.70115 | -6.520175 | 2.777971 | 0.4346696 | 11.7778 | 1.646521
2018-02-05 09:37 | 226368.7 | 360.001 | 5 | 41 | 3.632581 | -6.520188 | 2.777971 | 0.6519964 | 11.7778 | 2.443296
2018-02-05 09:39 | 226488.7 | 480.001 | 5 | 41 | 3.567271 | -6.520212 | 2.777971 | 0.8692848 | 11.7778 | 3.22552
2018-02-05 09:41 | 226608.7 | 600.0002 | 5 | 41 | 3.503003 | -6.520129 | 2.777971 | 1.086601 | 11.7778 | 3.993693
2018-02-05 09:43 | 226728.7 | 720.0002 | 5 | 41 | 3.448955 | -6.520139 | 2.777971 | 1.303887 | 11.7778 | 4.748758
2018-02-05 09:45 | 226848.7 | 840.001 | 5 | 41 | 3.403347 | -6.520124 | 2.777971 | 1.52123 | 11.7778 | 5.493289
2018-02-05 09:47 | 226968.7 | 960.0011 | 5 | 41 | 3.364079 | -6.520006 | 2.777971 | 1.738496 | 11.7778 | 6.228421
2018-02-05 09:49 | 227088.7 | 1080.0002 | 5 | 41 | 3.322329 | -6.520149 | 2.777971 | 1.955931 | 11.7778 | 6.955469
2018-02-05 09:51 | 227208.7 | 1200.001 | 5 | 41 | 3.275262 | -6.520139 | 2.777971 | 2.173325 | 11.7778 | 7.672616
2018-02-05 09:53 | 227328.7 | 1320.0011 | 5 | 41 | 3.223239 | -6.520095 | 2.777971 | 2.390625 | 11.7778 | 8.378875
2018-02-05 09:55 | 227448.7 | 1440.001 | 5 | 41 | 3.146009 | -6.52019 | 2.777971 | 2.607955 | 11.7778 | 9.07173
2018-02-05 09:57 | 227543.3 | 1534.6536 | 5 | 41 | 2.999999 | -6.520214 | 2.777971 | 2.779386 | 11.7778 | 9.600791
2018-02-05 09:59 | 227663.4 | 120.0009 | 6 | 41 | 3.642119 | 0 | 2.777971 | 2.779386 | 11.7778 | 9.600791
2018-02-05 10:01 | 227783.4 | 240.0008 | 6 | 41 | 3.667547 | 0 | 2.777971 | 2.779386 | 11.7778 | 9.600791
2018-02-05 10:02 | 227843.4 | 300.0014 | 6 | 41 | 3.673591 | 0 | 2.777971 | 2.779386 | 11.7778 | 9.600791
2018-02-05 10:02 | 227843.4 | 0.0025 | 7 | 42 | 3.673867 | 0 | 0 | 0 | 0 | 0
2018-02-05 10:04 | 227963.5 | 120.001 | 2 | 42 | 4.051857 | 4.890171 | 0.1623749 | 0 | 0.6507478 | 0
2018-02-05 10:06 | 228083.5 | 240.0002 | 2 | 42 | 4.100358 | 4.889803 | 0.3253913 | 0 | 1.315502 | 0
2018-02-05 10:08 | 228203.5 | 360.0011 | 2 | 42 | 4.132716 | 4.890142 | 0.488422 | 0 | 1.986724 | 0
2018-02-05 10:10 | 228323.5 | 480.0011 | 2 | 42 | 4.158976 | 4.890141 | 0.6514224 | 0 | 2.66256 | 0
2018-02-05 10:12 | 228443.5 | 600.0002 | 2 | 42 | 4.183855 | 4.88999 | 0.814359 | 0 | 3.342219 | 0
2018-02-05 10:14 | 228563.5 | 720.0004 | 2 | 42 | 4.200297 | 4.735378 | 0.9764242 | 0 | 4.022087 | 0
2018-02-05 10:16 | 228683.5 | 840.0011 | 2 | 42 | 4.200278 | 4.307728 | 1.127177 | 0 | 4.655291 | 0
2018-02-05 10:18 | 228803.5 | 960.001 | 2 | 42 | 4.200313 | 3.85935 | 1.263185 | 0 | 5.226567 | 0
2018-02-05 10:20 | 228923.5 | 1080.002 | 2 | 42 | 4.20028 | 3.485973 | 1.385413 | 0 | 5.739958 | 0
2018-02-05 10:21 | 229003.7 | 1160.2553 | 2 | 42 | 4.200274 | 3.259979 | 1.460623 | 0 | 6.055859 | 0
2018-02-05 10:23 | 229123.8 | 120.0002 | 3 | 42 | 4.221852 | 3.260139 | 1.568889 | 0 | 6.511672 | 0
2018-02-05 10:25 | 229243.8 | 240.002 | 3 | 42 | 4.249916 | 3.260153 | 1.677496 | 0 | 6.971659 | 0
2018-02-05 10:27 | 229363.8 | 360.0003 | 3 | 42 | 4.283426 | 3.260115 | 1.78624 | 0 | 7.435627 | 0
2018-02-05 10:29 | 229483.8 | 480.0011 | 3 | 42 | 4.316361 | 3.260099 | 1.894866 | 0 | 7.9027 | 0
2018-02-05 10:31 | 229603.8 | 600.0011 | 3 | 42 | 4.350667 | 3.260101 | 2.003572 | 0 | 8.373773 | 0
2018-02-05 10:33 | 229723.8 | 720.0018 | 3 | 42 | 4.38665 | 3.25989 | 2.112237 | 0 | 8.848442 | 0
2018-02-05 10:35 | 229843.8 | 840.001 | 3 | 42 | 4.400296 | 2.882915 | 2.216443 | 0 | 9.306725 | 0
2018-02-05 10:37 | 229963.8 | 960.0019 | 3 | 42 | 4.400305 | 2.482922 | 2.305466 | 0 | 9.698447 | 0
2018-02-05 10:39 | 230083.8 | 1080.0003 | 3 | 42 | 4.400283 | 2.162174 | 2.382789 | 0 | 10.03869 | 0
2018-02-05 10:41 | 230203.8 | 1200.0003 | 3 | 42 | 4.400245 | 1.900139 | 2.450327 | 0 | 10.33588 | 0
2018-02-05 10:43 | 230323.8 | 1320.0003 | 3 | 42 | 4.400205 | 1.658749 | 2.509636 | 0 | 10.59685 | 0
2018-02-05 10:45 | 230443.8 | 1440.001 | 3 | 42 | 4.400234 | 1.436487 | 2.561093 | 0 | 10.82327 | 0
2018-02-05 10:47 | 230563.8 | 1560.0003 | 3 | 42 | 4.40026 | 1.264099 | 2.605996 | 0 | 11.02086 | 0
2018-02-05 10:49 | 230683.8 | 1680.001 | 3 | 42 | 4.400191 | 1.122157 | 2.645674 | 0 | 11.19545 | 0
2018-02-05 10:51 | 230803.8 | 1800.0003 | 3 | 42 | 4.400239 | 1.00222 | 2.681097 | 0 | 11.35132 | 0
2018-02-05 10:53 | 230923.8 | 1920.0002 | 3 | 42 | 4.400245 | 0.8822384 | 2.712504 | 0 | 11.48952 | 0
2018-02-05 10:55 | 231043.8 | 2040.0011 | 3 | 42 | 4.400196 | 0.7813978 | 2.740137 | 0 | 11.61111 | 0
2018-02-05 10:57 | 231163.8 | 2160.0011 | 3 | 42 | 4.400208 | 0.6999159 | 2.764776 | 0 | 11.71953 | 0
2018-02-05 10:59 | 231249.6 | 2245.8361 | 3 | 42 | 4.400198 | 0.6519938 | 2.780885 | 0 | 11.79041 | 0
2018-02-05 11:01 | 231369.6 | 120.0003 | 4 | 42 | 4.339092 | 0 | 2.780885 | 0 | 11.79041 | 0
2018-02-05 11:03 | 231489.6 | 240.001 | 4 | 42 | 4.333147 | 0 | 2.780885 | 0 | 11.79041 | 0
2018-02-05 11:04 | 231549.6 | 300.0024 | 4 | 42 | 4.331426 | 0 | 2.780885 | 0 | 11.79041 | 0
2018-02-05 11:06 | 231669.7 | 120.0008 | 5 | 42 | 3.775496 | -6.520122 | 2.780885 | 0.2171949 | 11.79041 | 0.8337057
2018-02-05 11:08 | 231789.7 | 240.0009 | 5 | 42 | 3.704881 | -6.520159 | 2.780885 | 0.4346341 | 11.79041 | 1.646819
2018-02-05 11:10 | 231909.7 | 360.0008 | 5 | 42 | 3.635807 | -6.520202 | 2.780885 | 0.6519058 | 11.79041 | 2.444336
2018-02-05 11:12 | 232029.7 | 480.0001 | 5 | 42 | 3.564843 | -6.519891 | 2.780885 | 0.8692594 | 11.79041 | 3.226863
2018-02-05 11:14 | 232149.7 | 600.0008 | 5 | 42 | 3.502611 | -6.519852 | 2.780885 | 1.086609 | 11.79041 | 3.994725
2018-02-05 11:16 | 232269.7 | 720.0008 | 5 | 42 | 3.450324 | -6.519903 | 2.780885 | 1.303799 | 11.79041 | 4.749619
2018-02-05 11:18 | 232389.7 | 840.0009 | 5 | 42 | 3.407372 | -6.519844 | 2.780885 | 1.521294 | 11.79041 | 5.495326
2018-02-05 11:20 | 232509.7 | 960.0017 | 5 | 42 | 3.364589 | -6.519869 | 2.780885 | 1.738613 | 11.79041 | 6.231223
2018-02-05 11:22 | 232629.7 | 1080.0001 | 5 | 42 | 3.319963 | -6.519857 | 2.780885 | 1.955867 | 11.79041 | 6.957256
2018-02-05 11:24 | 232749.7 | 1200.0001 | 5 | 42 | 3.276462 | -6.519886 | 2.780885 | 2.173254 | 11.79041 | 7.674286
2018-02-05 11:26 | 232869.7 | 1320.0017 | 5 | 42 | 3.227891 | -6.520063 | 2.780885 | 2.390592 | 11.79041 | 8.381236
2018-02-05 11:28 | 232989.7 | 1440.0001 | 5 | 42 | 3.151142 | -6.520034 | 2.780885 | 2.607887 | 11.79041 | 9.075408
2018-02-05 11:29 | 233082.9 | 1533.183 | 5 | 42 | 2.999987 | -6.520205 | 2.780885 | 2.776679 | 11.79041 | 9.596711
2018-02-05 11:31 | 233202.9 | 120 | 6 | 42 | 3.642768 | 0 | 2.780885 | 2.776679 | 11.79041 | 9.596711
2018-02-05 11:33 | 233322.9 | 240 | 6 | 42 | 3.668001 | 0 | 2.780885 | 2.776679 | 11.79041 | 9.596711
2018-02-05 11:34 | 233382.9 | 300.0013 | 6 | 42 | 3.674004 | 0 | 2.780885 | 2.776679 | 11.79041 | 9.596711
2018-02-05 11:34 | 233383 | 0.0025 | 7 | 43 | 3.673988 | 0 | 0 | 0 | 0 | 0
2018-02-05 11:36 | 233503.1 | 120.0011 | 2 | 43 | 4.049773 | 4.890133 | 0.1624545 | 0 | 0.6507195 | 0
2018-02-05 11:38 | 233623.1 | 240.0011 | 2 | 43 | 4.103276 | 4.890009 | 0.3254464 | 0 | 1.315422 | 0
2018-02-05 11:40 | 233743.1 | 360.0003 | 2 | 43 | 4.134937 | 4.890095 | 0.4884737 | 0 | 1.98723 | 0
2018-02-05 11:42 | 233863.1 | 480.0004 | 2 | 43 | 4.15848 | 4.890146 | 0.6513917 | 0 | 2.662806 | 0
2018-02-05 11:44 | 233983.1 | 600.0011 | 2 | 43 | 4.181368 | 4.890165 | 0.814445 | 0 | 3.342747 | 0
2018-02-05 11:46 | 234103.1 | 720.0004 | 2 | 43 | 4.200298 | 4.736788 | 0.9766743 | 0 | 4.023037 | 0
2018-02-05 11:48 | 234223.1 | 840.001 | 2 | 43 | 4.200272 | 4.254557 | 1.12633 | 0 | 4.651637 | 0
2018-02-05 11:50 | 234343.1 | 960.002 | 2 | 43 | 4.200283 | 3.855549 | 1.261219 | 0 | 5.218208 | 0
2018-02-05 11:52 | 234463.1 | 1080.0003 | 2 | 43 | 4.200283 | 3.498667 | 1.383729 | 0 | 5.732781 | 0
2018-02-05 11:54 | 234553.9 | 1170.808 | 2 | 43 | 4.200284 | 3.259993 | 1.468987 | 0 | 6.090886 | 0
2018-02-05 11:56 | 234673.9 | 120.0003 | 3 | 43 | 4.224243 | 3.26016 | 1.57727 | 0 | 6.546855 | 0
2018-02-05 11:58 | 234793.9 | 240.0011 | 3 | 43 | 4.25541 | 3.260157 | 1.685927 | 0 | 7.00754 | 0
2018-02-05 12:00 | 234913.9 | 360.0019 | 3 | 43 | 4.286225 | 3.26016 | 1.79455 | 0 | 7.471443 | 0
2018-02-05 12:02 | 235033.9 | 480.0003 | 3 | 43 | 4.317884 | 3.260092 | 1.903287 | 0 | 7.93924 | 0
2018-02-05 12:04 | 235153.9 | 600.0004 | 3 | 43 | 4.352087 | 3.260126 | 2.011943 | 0 | 8.410211 | 0
2018-02-05 12:06 | 235273.9 | 720.0011 | 3 | 43 | 4.392632 | 3.260061 | 2.120565 | 0 | 8.885079 | 0
2018-02-05 12:08 | 235393.9 | 840.001 | 3 | 43 | 4.40026 | 2.830721 | 2.222709 | 0 | 9.334471 | 0
2018-02-05 12:10 | 235513.9 | 960.0019 | 3 | 43 | 4.400263 | 2.456621 | 2.310669 | 0 | 9.721519 | 0
2018-02-05 12:12 | 235633.9 | 1080.0003 | 3 | 43 | 4.400292 | 2.1541 | 2.387389 | 0 | 10.05911 | 0
2018-02-05 12:14 | 235753.9 | 1200.0002 | 3 | 43 | 4.400262 | 1.870953 | 2.454397 | 0 | 10.35396 | 0
2018-02-05 12:16 | 235873.9 | 1320.001 | 3 | 43 | 4.400198 | 1.616511 | 2.512379 | 0 | 10.6091 | 0
2018-02-05 12:18 | 235993.9 | 1440.0003 | 3 | 43 | 4.400291 | 1.42216 | 2.562915 | 0 | 10.83147 | 0
2018-02-05 12:20 | 236113.9 | 1560.0003 | 3 | 43 | 4.400239 | 1.258517 | 2.607445 | 0 | 11.02741 | 0
2018-02-05 12:22 | 236233.9 | 1680.0011 | 3 | 43 | 4.400215 | 1.116939 | 2.647032 | 0 | 11.2016 | 0
2018-02-05 12:24 | 236353.9 | 1800.0011 | 3 | 43 | 4.400229 | 0.9775009 | 2.681938 | 0 | 11.35519 | 0
2018-02-05 12:26 | 236473.9 | 1920.001 | 3 | 43 | 4.400179 | 0.8652687 | 2.71258 | 0 | 11.49003 | 0
2018-02-05 12:28 | 236593.9 | 2040.0011 | 3 | 43 | 4.400197 | 0.7744646 | 2.739847 | 0 | 11.61001 | 0
2018-02-05 12:30 | 236713.9 | 2160.0011 | 3 | 43 | 4.400186 | 0.6988001 | 2.76439 | 0 | 11.718 | 0
2018-02-05 12:31 | 236790.9 | 2236.9936 | 3 | 43 | 4.400172 | 0.6519966 | 2.778842 | 0 | 11.78159 | 0
2018-02-05 12:33 | 236910.9 | 120.001 | 4 | 43 | 4.339578 | 0 | 2.778842 | 0 | 11.78159 | 0
2018-02-05 12:35 | 237030.9 | 240.0018 | 4 | 43 | 4.333686 | 0 | 2.778842 | 0 | 11.78159 | 0
2018-02-05 12:36 | 237090.9 | 300.0023 | 4 | 43 | 4.331993 | 0 | 2.778842 | 0 | 11.78159 | 0
2018-02-05 12:38 | 237211 | 120.0009 | 5 | 43 | 3.780056 | -6.520112 | 2.778842 | 0.2173012 | 11.78159 | 0.8347214
2018-02-05 12:40 | 237331 | 240.0009 | 5 | 43 | 3.707273 | -6.520183 | 2.778842 | 0.4346278 | 11.78159 | 1.648332
2018-02-05 12:42 | 237451 | 360.001 | 5 | 43 | 3.63173 | -6.519855 | 2.778842 | 0.6519889 | 11.78159 | 2.44596
2018-02-05 12:44 | 237571 | 480.0001 | 5 | 43 | 3.563552 | -6.519845 | 2.778842 | 0.8693112 | 11.78159 | 3.227628
2018-02-05 12:46 | 237691 | 600.001 | 5 | 43 | 3.503353 | -6.520229 | 2.778842 | 1.086638 | 11.78159 | 3.995391
2018-02-05 12:48 | 237811 | 720.0001 | 5 | 43 | 3.453305 | -6.51999 | 2.778842 | 1.303767 | 11.78159 | 4.750535
2018-02-05 12:50 | 237931 | 840.001 | 5 | 43 | 3.406736 | -6.520117 | 2.778842 | 1.521307 | 11.78159 | 5.496699
2018-02-05 12:52 | 238051 | 960.0001 | 5 | 43 | 3.361723 | -6.520147 | 2.778842 | 1.738636 | 11.78159 | 6.23207
2018-02-05 12:54 | 238171 | 1080.001 | 5 | 43 | 3.320714 | -6.520034 | 2.778842 | 1.955933 | 11.78159 | 6.958076
2018-02-05 12:56 | 238291 | 1200.001 | 5 | 43 | 3.280508 | -6.520077 | 2.778842 | 2.173289 | 11.78159 | 7.675445
2018-02-05 12:58 | 238411 | 1320.0001 | 5 | 43 | 3.231712 | -6.520066 | 2.778842 | 2.390606 | 11.78159 | 8.383365
2018-02-05 13:00 | 238531 | 1440.0001 | 5 | 43 | 3.146096 | -6.520072 | 2.778842 | 2.607968 | 11.78159 | 9.077606
2018-02-05 13:02 | 238622.9 | 1531.8823 | 5 | 43 | 2.999998 | -6.52011 | 2.778842 | 2.774324 | 11.78159 | 9.59069
2018-02-05 13:04 | 238742.9 | 120.001 | 6 | 43 | 3.644082 | 0 | 2.778842 | 2.774324 | 11.78159 | 9.59069
2018-02-05 13:06 | 238862.9 | 240.001 | 6 | 43 | 3.668824 | 0 | 2.778842 | 2.774324 | 11.78159 | 9.59069
2018-02-05 13:07 | 238922.9 | 300.004 | 6 | 43 | 3.674886 | 0 | 2.778842 | 2.774324 | 11.78159 | 9.59069
2018-02-05 13:07 | 238922.9 | 0.0024 | 7 | 44 | 3.674917 | 0 | 0 | 0 | 0 | 0
2018-02-05 13:09 | 239043 | 120.0002 | 2 | 44 | 4.05265 | 4.890152 | 0.1624428 | 3.552e-09 | 0.6507315 | 1.3052e-08
2018-02-05 13:11 | 239163 | 240.0003 | 2 | 44 | 4.105095 | 4.890165 | 0.325469 | 3.552e-09 | 1.316147 | 1.3052e-08
2018-02-05 13:13 | 239283 | 360.0004 | 2 | 44 | 4.133947 | 4.890112 | 0.4884355 | 3.552e-09 | 1.987692 | 1.3052e-08
2018-02-05 13:15 | 239403 | 480.0012 | 2 | 44 | 4.155509 | 4.889809 | 0.6514399 | 3.552e-09 | 2.663341 | 1.3052e-08
2018-02-05 13:17 | 239523 | 600.0004 | 2 | 44 | 4.180931 | 4.890137 | 0.8144625 | 3.552e-09 | 3.342779 | 1.3052e-08
2018-02-05 13:19 | 239643 | 720.0003 | 2 | 44 | 4.200283 | 4.682573 | 0.9760472 | 3.552e-09 | 4.020488 | 1.3052e-08
2018-02-05 13:21 | 239763 | 840.0003 | 2 | 44 | 4.200296 | 4.257656 | 1.124908 | 3.552e-09 | 4.645745 | 1.3052e-08
2018-02-05 13:23 | 239883 | 960.0012 | 2 | 44 | 4.200255 | 3.869072 | 1.260071 | 3.552e-09 | 5.21347 | 1.3052e-08
2018-02-05 13:25 | 240003 | 1080.0011 | 2 | 44 | 4.200288 | 3.519817 | 1.383251 | 3.552e-09 | 5.730861 | 1.3052e-08
2018-02-05 13:26 | 240090 | 1166.9976 | 2 | 44 | 4.200284 | 3.259993 | 1.465377 | 3.552e-09 | 6.07581 | 1.3052e-08
2018-02-05 13:28 | 240210 | 120.0011 | 3 | 44 | 4.22634 | 3.260122 | 1.57368 | 3.552e-09 | 6.532012 | 1.3052e-08
2018-02-05 13:30 | 240330 | 240.0012 | 3 | 44 | 4.25484 | 3.260162 | 1.682371 | 3.552e-09 | 6.992918 | 1.3052e-08
2018-02-05 13:32 | 240450 | 360.0011 | 3 | 44 | 4.284343 | 3.260155 | 1.791028 | 3.552e-09 | 7.456838 | 1.3052e-08
2018-02-05 13:34 | 240570 | 480.0012 | 3 | 44 | 4.315829 | 3.26013 | 1.899697 | 3.552e-09 | 7.924079 | 1.3052e-08
2018-02-05 13:36 | 240690 | 600.0002 | 3 | 44 | 4.353677 | 3.260109 | 2.008357 | 3.552e-09 | 8.395027 | 1.3052e-08
2018-02-05 13:38 | 240810 | 720.0004 | 3 | 44 | 4.393186 | 3.260117 | 2.117043 | 3.552e-09 | 8.870366 | 1.3052e-08
2018-02-05 13:40 | 240930 | 840.0003 | 3 | 44 | 4.400284 | 2.844486 | 2.219442 | 3.552e-09 | 9.320884 | 1.3052e-08
2018-02-05 13:42 | 241050 | 960.0011 | 3 | 44 | 4.400269 | 2.481579 | 2.308038 | 3.552e-09 | 9.710732 | 1.3052e-08
2018-02-05 13:44 | 241170 | 1080.0011 | 3 | 44 | 4.400289 | 2.148352 | 2.385154 | 3.552e-09 | 10.05006 | 1.3052e-08
2018-02-05 13:46 | 241290 | 1200.0011 | 3 | 44 | 4.400231 | 1.849901 | 2.45156 | 3.552e-09 | 10.34227 | 1.3052e-08
2018-02-05 13:48 | 241410 | 1320.0004 | 3 | 44 | 4.400232 | 1.618583 | 2.509266 | 3.552e-09 | 10.59619 | 1.3052e-08
2018-02-05 13:50 | 241530 | 1440.0003 | 3 | 44 | 4.400277 | 1.429222 | 2.559947 | 3.552e-09 | 10.8192 | 1.3052e-08
2018-02-05 13:52 | 241650 | 1560.0004 | 3 | 44 | 4.400242 | 1.262753 | 2.604729 | 3.552e-09 | 11.01625 | 1.3052e-08
2018-02-05 13:54 | 241770 | 1680.0004 | 3 | 44 | 4.400225 | 1.102118 | 2.644185 | 3.552e-09 | 11.18986 | 1.3052e-08
2018-02-05 13:56 | 241890 | 1800.0011 | 3 | 44 | 4.400216 | 0.9721546 | 2.678631 | 3.552e-09 | 11.34143 | 1.3052e-08
2018-02-05 13:58 | 242010 | 1920.0002 | 3 | 44 | 4.400225 | 0.8661184 | 2.709238 | 3.552e-09 | 11.47611 | 1.3052e-08
2018-02-05 14:00 | 242130 | 2040.0002 | 3 | 44 | 4.40017 | 0.7788229 | 2.736625 | 3.552e-09 | 11.59662 | 1.3052e-08
2018-02-05 14:02 | 242250 | 2160.0002 | 3 | 44 | 4.40018 | 0.6951017 | 2.761201 | 3.552e-09 | 11.70476 | 1.3052e-08
2018-02-05 14:03 | 242313.3 | 2223.2633 | 3 | 44 | 4.400245 | 0.6519899 | 2.773042 | 3.552e-09 | 11.75686 | 1.3052e-08
2018-02-05 14:05 | 242433.3 | 120.001 | 4 | 44 | 4.339177 | 0 | 2.773042 | 3.552e-09 | 11.75686 | 1.3052e-08
2018-02-05 14:07 | 242553.3 | 240.001 | 4 | 44 | 4.333126 | 0 | 2.773042 | 3.552e-09 | 11.75686 | 1.3052e-08
2018-02-05 14:08 | 242613.3 | 300.0024 | 4 | 44 | 4.331378 | 0 | 2.773042 | 3.552e-09 | 11.75686 | 1.3052e-08
2018-02-05 14:10 | 242733.4 | 120.0011 | 5 | 44 | 3.780238 | -6.519857 | 2.773042 | 0.2172586 | 11.75686 | 0.8349248
2018-02-05 14:12 | 242853.4 | 240.001 | 5 | 44 | 3.702964 | -6.519869 | 2.773042 | 0.4346179 | 11.75686 | 1.648249
2018-02-05 14:14 | 242973.4 | 360.0003 | 5 | 44 | 3.630657 | -6.519926 | 2.773042 | 0.6519184 | 11.75686 | 2.444909
2018-02-05 14:16 | 243093.4 | 480.001 | 5 | 44 | 3.564632 | -6.519901 | 2.773042 | 0.8693008 | 11.75686 | 3.226849
2018-02-05 14:18 | 243213.4 | 600.0002 | 5 | 44 | 3.506444 | -6.519911 | 2.773042 | 1.086604 | 11.75686 | 3.994984
2018-02-05 14:20 | 243333.4 | 720.0002 | 5 | 44 | 3.45323 | -6.519945 | 2.773042 | 1.303845 | 11.75686 | 4.750868
2018-02-05 14:22 | 243453.4 | 840.0002 | 5 | 44 | 3.403903 | -6.519947 | 2.773042 | 1.521264 | 11.75686 | 5.496146
2018-02-05 14:24 | 243573.4 | 960.0011 | 5 | 44 | 3.362245 | -6.519965 | 2.773042 | 1.738616 | 11.75686 | 6.2314
2018-02-05 14:26 | 243693.4 | 1080.0011 | 5 | 44 | 3.322829 | -6.519835 | 2.773042 | 1.955931 | 11.75686 | 6.957707
2018-02-05 14:28 | 243813.4 | 1200.0002 | 5 | 44 | 3.281997 | -6.519854 | 2.773042 | 2.1732 | 11.75686 | 7.675374
2018-02-05 14:30 | 243933.4 | 1320.0002 | 5 | 44 | 3.226529 | -6.51983 | 2.773042 | 2.390553 | 11.75686 | 8.383124
2018-02-05 14:32 | 244053.4 | 1440.0011 | 5 | 44 | 3.142818 | -6.519897 | 2.773042 | 2.607909 | 11.75686 | 9.076216
2018-02-05 14:34 | 244144.8 | 1531.428 | 5 | 44 | 2.999999 | -6.520114 | 2.773042 | 2.773471 | 11.75686 | 9.586585
2018-02-05 14:36 | 244264.9 | 120.0009 | 6 | 44 | 3.643265 | 0 | 2.773042 | 2.773471 | 11.75686 | 9.586585
2018-02-05 14:38 | 244384.9 | 240.0009 | 6 | 44 | 3.668556 | 0 | 2.773042 | 2.773471 | 11.75686 | 9.586585
2018-02-05 14:39 | 244444.9 | 300.0038 | 6 | 44 | 3.674839 | 0 | 2.773042 | 2.773471 | 11.75686 | 9.586585
2018-02-05 14:39 | 244444.9 | 0.0026 | 7 | 45 | 3.675031 | 0 | 0 | 0 | 0 | 0
2018-02-05 14:41 | 244565 | 120.0002 | 2 | 45 | 4.053661 | 4.890097 | 0.1623595 | 0 | 0.6507101 | 0
2018-02-05 14:43 | 244685 | 240.0003 | 2 | 45 | 4.103087 | 4.890129 | 0.3252234 | 0 | 1.315304 | 0
2018-02-05 14:45 | 244805 | 360.0011 | 2 | 45 | 4.13036 | 4.890141 | 0.4884158 | 0 | 1.987359 | 0
2018-02-05 14:47 | 244925 | 480.002 | 2 | 45 | 4.154047 | 4.890131 | 0.6513954 | 0 | 2.662412 | 0
2018-02-05 14:49 | 245045 | 600.0011 | 2 | 45 | 4.183386 | 4.890137 | 0.8143557 | 0 | 3.341699 | 0
2018-02-05 14:51 | 245165 | 720.0002 | 2 | 45 | 4.200258 | 4.700365 | 0.9760071 | 0 | 4.019862 | 0
2018-02-05 14:53 | 245285 | 840.002 | 2 | 45 | 4.200301 | 4.284966 | 1.125767 | 0 | 4.648896 | 0
2018-02-05 14:55 | 245405 | 960.0002 | 2 | 45 | 4.20025 | 3.910257 | 1.262346 | 0 | 5.222567 | 0
2018-02-05 14:57 | 245525 | 1080.0012 | 2 | 45 | 4.200293 | 3.514736 | 1.386249 | 0 | 5.742994 | 0
2018-02-05 14:58 | 245603.7 | 1158.7369 | 2 | 45 | 4.200262 | 3.259993 | 1.460222 | 0 | 6.053703 | 0
2018-02-05 15:00 | 245723.7 | 120.0002 | 3 | 45 | 4.223754 | 3.260021 | 1.568511 | 0 | 6.509699 | 0
2018-02-05 15:02 | 245843.7 | 240.0004 | 3 | 45 | 4.251411 | 3.260105 | 1.677273 | 0 | 6.970576 | 0
2018-02-05 15:04 | 245963.7 | 360.0001 | 3 | 45 | 4.280289 | 3.260099 | 1.785939 | 0 | 7.434087 | 0
2018-02-05 15:06 | 246083.7 | 480.0004 | 3 | 45 | 4.314392 | 3.260088 | 1.894608 | 0 | 7.901009 | 0
2018-02-05 15:08 | 246203.7 | 600.001 | 3 | 45 | 4.352093 | 3.260141 | 2.003268 | 0 | 8.371866 | 0
2018-02-05 15:10 | 246323.7 | 720.0019 | 3 | 45 | 4.389992 | 3.260124 | 2.111936 | 0 | 8.846844 | 0
2018-02-05 15:12 | 246443.7 | 840.0011 | 3 | 45 | 4.400298 | 2.89361 | 2.215657 | 0 | 9.3031 | 0
2018-02-05 15:14 | 246563.7 | 960.0003 | 3 | 45 | 4.400283 | 2.503222 | 2.305442 | 0 | 9.698179 | 0
2018-02-05 15:16 | 246683.7 | 1080.0004 | 3 | 45 | 4.400269 | 2.14616 | 2.382776 | 0 | 10.03847 | 0
2018-02-05 15:18 | 246803.7 | 1200.0011 | 3 | 45 | 4.400305 | 1.868343 | 2.449493 | 0 | 10.33204 | 0
2018-02-05 15:20 | 246923.7 | 1320.0011 | 3 | 45 | 4.400297 | 1.637573 | 2.507793 | 0 | 10.58858 | 0
2018-02-05 15:22 | 247043.7 | 1440.002 | 3 | 45 | 4.400267 | 1.445104 | 2.559123 | 0 | 10.81444 | 0
2018-02-05 15:24 | 247163.7 | 1560.001 | 3 | 45 | 4.400279 | 1.262033 | 2.604254 | 0 | 11.01303 | 0
2018-02-05 15:26 | 247283.7 | 1680.0011 | 3 | 45 | 4.400219 | 1.104289 | 2.643545 | 0 | 11.18592 | 0
2018-02-05 15:28 | 247403.7 | 1800.001 | 3 | 45 | 4.400197 | 0.9796982 | 2.67823 | 0 | 11.33854 | 0
2018-02-05 15:30 | 247523.7 | 1920.0002 | 3 | 45 | 4.400213 | 0.8786488 | 2.709157 | 0 | 11.47463 | 0
2018-02-05 15:32 | 247643.7 | 2040.0003 | 3 | 45 | 4.400198 | 0.7842731 | 2.736844 | 0 | 11.59646 | 0
2018-02-05 15:34 | 247763.7 | 2160.0003 | 3 | 45 | 4.400147 | 0.6902246 | 2.761407 | 0 | 11.70454 | 0
2018-02-05 15:35 | 247827.5 | 2223.776 | 3 | 45 | 4.40023 | 0.6519947 | 2.773296 | 0 | 11.75685 | 0
2018-02-05 15:37 | 247947.6 | 120.0008 | 4 | 45 | 4.338806 | 0 | 2.773296 | 0 | 11.75685 | 0
2018-02-05 15:39 | 248067.6 | 240 | 4 | 45 | 4.332818 | 0 | 2.773296 | 0 | 11.75685 | 0
2018-02-05 15:40 | 248127.6 | 300.0022 | 4 | 45 | 4.331041 | 0 | 2.773296 | 0 | 11.75685 | 0
2018-02-05 15:42 | 248247.7 | 120.0009 | 5 | 45 | 3.77749 | -6.520141 | 2.773296 | 0.2172829 | 11.75685 | 0.834946
2018-02-05 15:44 | 248367.7 | 240.0002 | 5 | 45 | 3.701251 | -6.520154 | 2.773296 | 0.4346049 | 11.75685 | 1.64739
2018-02-05 15:46 | 248487.7 | 360.0009 | 5 | 45 | 3.631201 | -6.51984 | 2.773296 | 0.6519819 | 11.75685 | 2.444291
2018-02-05 15:48 | 248607.7 | 480.0009 | 5 | 45 | 3.567033 | -6.519896 | 2.773296 | 0.8692883 | 11.75685 | 3.226225
2018-02-05 15:50 | 248727.7 | 600.001 | 5 | 45 | 3.506774 | -6.519881 | 2.773296 | 1.086618 | 11.75685 | 3.994823
2018-02-05 15:52 | 248847.7 | 720.0001 | 5 | 45 | 3.45053 | -6.520063 | 2.773296 | 1.303971 | 11.75685 | 4.750783
2018-02-05 15:54 | 248967.7 | 840.001 | 5 | 45 | 3.404195 | -6.519848 | 2.773296 | 1.521244 | 11.75685 | 5.495302
2018-02-05 15:56 | 249087.7 | 960.0001 | 5 | 45 | 3.363016 | -6.519804 | 2.773296 | 1.738526 | 11.75685 | 6.230436
2018-02-05 15:58 | 249207.7 | 1080.0001 | 5 | 45 | 3.32451 | -6.519847 | 2.773296 | 1.955946 | 11.75685 | 6.957527
2018-02-05 16:00 | 249327.7 | 1200.0002 | 5 | 45 | 3.280086 | -6.519881 | 2.773296 | 2.17324 | 11.75685 | 7.675296
2018-02-05 16:02 | 249447.7 | 1320.0002 | 5 | 45 | 3.225112 | -6.520136 | 2.773296 | 2.39055 | 11.75685 | 8.382286
2018-02-05 16:04 | 249567.7 | 1440.0002 | 5 | 45 | 3.144048 | -6.519876 | 2.773296 | 2.607917 | 11.75685 | 9.075472
2018-02-05 16:05 | 249660.3 | 1532.6303 | 5 | 45 | 2.999993 | -6.520186 | 2.773296 | 2.775683 | 11.75685 | 9.592761
2018-02-05 16:07 | 249780.3 | 120.001 | 6 | 45 | 3.642135 | 0 | 2.773296 | 2.775683 | 11.75685 | 9.592761
2018-02-05 16:09 | 249900.3 | 240.0002 | 6 | 45 | 3.668034 | 0 | 2.773296 | 2.775683 | 11.75685 | 9.592761
2018-02-05 16:10 | 249960.3 | 300.0031 | 6 | 45 | 3.674173 | 0 | 2.773296 | 2.775683 | 11.75685 | 9.592761
2018-02-05 16:10 | 249960.4 | 0.0023 | 7 | 46 | 3.674192 | 0 | 0 | 0 | 0 | 0
2018-02-05 16:12 | 250080.4 | 120.0012 | 2 | 46 | 4.053154 | 4.889862 | 0.1624317 | 0 | 0.6511111 | 0
2018-02-05 16:14 | 250200.4 | 240.002 | 2 | 46 | 4.102393 | 4.890177 | 0.325431 | 0 | 1.316194 | 0
2018-02-05 16:16 | 250320.4 | 360.0016 | 2 | 46 | 4.13083 | 4.890207 | 0.4883714 | 0 | 1.987084 | 0
2018-02-05 16:18 | 250440.4 | 480.0012 | 2 | 46 | 4.158215 | 4.889914 | 0.651393 | 0 | 2.66265 | 0
2018-02-05 16:20 | 250560.4 | 600.0004 | 2 | 46 | 4.184955 | 4.889915 | 0.8143674 | 0 | 3.342556 | 0
2018-02-05 16:22 | 250680.4 | 720.0013 | 2 | 46 | 4.200269 | 4.687887 | 0.9758568 | 0 | 4.020136 | 0
2018-02-05 16:24 | 250800.4 | 840.0005 | 2 | 46 | 4.200278 | 4.29986 | 1.125676 | 0 | 4.649419 | 0
2018-02-05 16:26 | 250920.4 | 960.0021 | 2 | 46 | 4.200286 | 3.888063 | 1.26221 | 0 | 5.222901 | 0
2018-02-05 16:28 | 251040.4 | 1080.0009 | 2 | 46 | 4.200281 | 3.480165 | 1.384686 | 0 | 5.737333 | 0
2018-02-05 16:30 | 251117.7 | 1157.249 | 2 | 46 | 4.200239 | 3.259998 | 1.457016 | 0 | 6.041141 | 0
2018-02-05 16:32 | 251237.7 | 120.0009 | 3 | 46 | 4.223263 | 3.259911 | 1.565316 | 0 | 6.497158 | 0
2018-02-05 16:34 | 251357.7 | 240.0011 | 3 | 46 | 4.249426 | 3.26012 | 1.673944 | 0 | 6.957315 | 0
2018-02-05 16:36 | 251477.7 | 360.0027 | 3 | 46 | 4.280331 | 3.260147 | 1.782664 | 0 | 7.420933 | 0
2018-02-05 16:38 | 251597.7 | 480.001 | 3 | 46 | 4.315545 | 3.25997 | 1.891365 | 0 | 7.888128 | 0
2018-02-05 16:40 | 251717.7 | 600.0009 | 3 | 46 | 4.350779 | 3.26016 | 2.000037 | 0 | 8.35901 | 0
2018-02-05 16:42 | 251837.7 | 720.0017 | 3 | 46 | 4.38737 | 3.260086 | 2.10866 | 0 | 8.833601 | 0
2018-02-05 16:44 | 251957.7 | 840.0001 | 3 | 46 | 4.400266 | 2.912386 | 2.213212 | 0 | 9.293415 | 0
2018-02-05 16:46 | 252077.7 | 960.0001 | 3 | 46 | 4.400286 | 2.491026 | 2.303028 | 0 | 9.688632 | 0
2018-02-05 16:48 | 252197.7 | 1080.0001 | 3 | 46 | 4.400303 | 2.158863 | 2.380365 | 0 | 10.02894 | 0
2018-02-05 16:50 | 252317.7 | 1200.0001 | 3 | 46 | 4.40028 | 1.885513 | 2.447631 | 0 | 10.32493 | 0
2018-02-05 16:52 | 252437.7 | 1320.0019 | 3 | 46 | 4.400233 | 1.660491 | 2.50667 | 0 | 10.58471 | 0
2018-02-05 16:54 | 252557.7 | 1440.0003 | 3 | 46 | 4.400248 | 1.45085 | 2.558519 | 0 | 10.81286 | 0
2018-02-05 16:56 | 252677.7 | 1560.0002 | 3 | 46 | 4.400231 | 1.261002 | 2.603566 | 0 | 11.01108 | 0
2018-02-05 16:58 | 252797.7 | 1680.0009 | 3 | 46 | 4.400203 | 1.1149 | 2.643069 | 0 | 11.1849 | 0
2018-02-05 17:00 | 252917.7 | 1800.001 | 3 | 46 | 4.40021 | 0.9950676 | 2.6782 | 0 | 11.33949 | 0
2018-02-05 17:02 | 253037.7 | 1920.0001 | 3 | 46 | 4.400174 | 0.886446 | 2.709545 | 0 | 11.47741 | 0
2018-02-05 17:04 | 253157.7 | 2040.001 | 3 | 46 | 4.400225 | 0.7822046 | 2.737358 | 0 | 11.59979 | 0
2018-02-05 17:06 | 253277.7 | 2160.0001 | 3 | 46 | 4.400197 | 0.6965075 | 2.761935 | 0 | 11.70793 | 0
2018-02-05 17:07 | 253353.3 | 2235.6311 | 3 | 46 | 4.400203 | 0.6519938 | 2.776089 | 0 | 11.77022 | 0
2018-02-05 17:09 | 253473.4 | 120 | 4 | 46 | 4.338851 | 0 | 2.776089 | 0 | 11.77022 | 0
2018-02-05 17:11 | 253593.4 | 240 | 4 | 46 | 4.332799 | 0 | 2.776089 | 0 | 11.77022 | 0
2018-02-05 17:12 | 253653.4 | 300.0022 | 4 | 46 | 4.331028 | 0 | 2.776089 | 0 | 11.77022 | 0
2018-02-05 17:14 | 253773.5 | 120.0003 | 5 | 46 | 3.774343 | -6.520124 | 2.776089 | 0.2173268 | 11.77022 | 0.8342162
2018-02-05 17:16 | 253893.5 | 240.0002 | 5 | 46 | 3.70205 | -6.520124 | 2.776089 | 0.4346136 | 11.77022 | 1.646423
2018-02-05 17:18 | 254013.5 | 360.0003 | 5 | 46 | 3.633969 | -6.519999 | 2.776089 | 0.6519485 | 11.77022 | 2.443472
2018-02-05 17:20 | 254133.5 | 480.001 | 5 | 46 | 3.567832 | -6.519876 | 2.776089 | 0.8691218 | 11.77022 | 3.225448
2018-02-05 17:22 | 254253.5 | 600.0003 | 5 | 46 | 3.503259 | -6.520198 | 2.776089 | 1.086493 | 11.77022 | 3.993893
2018-02-05 17:24 | 254373.5 | 720.0002 | 5 | 46 | 3.449379 | -6.519855 | 2.776089 | 1.303962 | 11.77022 | 4.749671
2018-02-05 17:26 | 254493.5 | 840.001 | 5 | 46 | 3.404211 | -6.520164 | 2.776089 | 1.521258 | 11.77022 | 5.494187
2018-02-05 17:28 | 254613.5 | 960.0003 | 5 | 46 | 3.365077 | -6.519857 | 2.776089 | 1.738604 | 11.77022 | 6.229832
2018-02-05 17:30 | 254733.5 | 1080.0003 | 5 | 46 | 3.322635 | -6.519869 | 2.776089 | 1.955945 | 11.77022 | 6.956702
2018-02-05 17:32 | 254853.5 | 1200.0003 | 5 | 46 | 3.276027 | -6.520127 | 2.776089 | 2.17328 | 11.77022 | 7.673771
2018-02-05 17:34 | 254973.5 | 1320.0011 | 5 | 46 | 3.224915 | -6.519828 | 2.776089 | 2.39057 | 11.77022 | 8.380298
2018-02-05 17:36 | 255093.5 | 1440.001 | 5 | 46 | 3.147106 | -6.520051 | 2.776089 | 2.607948 | 11.77022 | 9.073666
2018-02-05 17:38 | 255187.5 | 1534.076 | 5 | 46 | 2.999996 | -6.520134 | 2.776089 | 2.778315 | 11.77022 | 9.599458
2018-02-05 17:40 | 255307.6 | 120.001 | 6 | 46 | 3.641152 | 0 | 2.776089 | 2.778315 | 11.77022 | 9.599458
2018-02-05 17:42 | 255427.6 | 240.001 | 6 | 46 | 3.666817 | 0 | 2.776089 | 2.778315 | 11.77022 | 9.599458
2018-02-05 17:43 | 255487.6 | 300.0015 | 6 | 46 | 3.67294 | 0 | 2.776089 | 2.778315 | 11.77022 | 9.599458
2018-02-05 17:43 | 255487.5923 | 0.0024 | 7 | 47 | 3.673048 | 0 | 0 | 0 | 0 | 0
2018-02-05 17:45 | 255607.7 | 120.0003 | 2 | 47 | 4.051322 | 4.889996 | 0.1623708 | 0 | 0.650679 | 0
2018-02-05 17:47 | 255727.7 | 240.0011 | 2 | 47 | 4.10059 | 4.890165 | 0.3253406 | 0 | 1.315216 | 0
2018-02-05 17:49 | 255847.7 | 360.0019 | 2 | 47 | 4.133395 | 4.889893 | 0.4883828 | 0 | 1.986572 | 0
2018-02-05 17:51 | 255967.7 | 480.0003 | 2 | 47 | 4.159234 | 4.889839 | 0.6513635 | 0 | 2.66242 | 0
2018-02-05 17:53 | 256087.7 | 600.001 | 2 | 47 | 4.183741 | 4.889872 | 0.8143963 | 0 | 3.342493 | 0
2018-02-05 17:55 | 256207.7 | 720.0004 | 2 | 47 | 4.200314 | 4.738119 | 0.9765125 | 0 | 4.022546 | 0
2018-02-05 17:57 | 256327.7 | 840.0011 | 2 | 47 | 4.200294 | 4.305752 | 1.127284 | 0 | 4.655829 | 0
2018-02-05 17:59 | 256447.7 | 960.0004 | 2 | 47 | 4.200297 | 3.857481 | 1.263123 | 0 | 5.226393 | 0
2018-02-05 18:01 | 256567.7 | 1080.0004 | 2 | 47 | 4.200259 | 3.490131 | 1.385402 | 0 | 5.739998 | 0
2018-02-05 18:02 | 256651 | 1163.356 | 2 | 47 | 4.200265 | 3.259981 | 1.463508 | 0 | 6.068067 | 0
2018-02-05 18:04 | 256771.1 | 120.001 | 3 | 47 | 4.221827 | 3.26012 | 1.571807 | 0 | 6.523996 | 0
2018-02-05 18:06 | 256891.1 | 240.0011 | 3 | 47 | 4.250186 | 3.260126 | 1.680484 | 0 | 6.984296 | 0
2018-02-05 18:08 | 257011.1 | 360.0009 | 3 | 47 | 4.283298 | 3.260098 | 1.789146 | 0 | 7.447928 | 0
2018-02-05 18:10 | 257131.1 | 480.0011 | 3 | 47 | 4.316082 | 3.26008 | 1.897812 | 0 | 7.91515 | 0
2018-02-05 18:12 | 257251.1 | 600.0002 | 3 | 47 | 4.350152 | 3.260101 | 2.006482 | 0 | 8.386024 | 0
2018-02-05 18:14 | 257371.1 | 720.0003 | 3 | 47 | 4.386951 | 3.260126 | 2.115153 | 0 | 8.860714 | 0
2018-02-05 18:16 | 257491.1 | 840.0009 | 3 | 47 | 4.400307 | 2.875145 | 2.219132 | 0 | 9.318009 | 0
2018-02-05 18:18 | 257611.1 | 960.0001 | 3 | 47 | 4.400273 | 2.478746 | 2.308015 | 0 | 9.709122 | 0
2018-02-05 18:20 | 257731.1 | 1080.0011 | 3 | 47 | 4.400267 | 2.158724 | 2.385153 | 0 | 10.04855 | 0
2018-02-05 18:22 | 257851.1 | 1200.001 | 3 | 47 | 4.400233 | 1.895241 | 2.452636 | 0 | 10.34549 | 0
2018-02-05 18:24 | 257971.1 | 1320.001 | 3 | 47 | 4.400211 | 1.649642 | 2.51168 | 0 | 10.6053 | 0
2018-02-05 18:26 | 258091.1 | 1440.0018 | 3 | 47 | 4.400234 | 1.430111 | 2.562881 | 0 | 10.8306 | 0
2018-02-05 18:28 | 258211.1 | 1560.0019 | 3 | 47 | 4.400221 | 1.259279 | 2.607619 | 0 | 11.02746 | 0
2018-02-05 18:30 | 258331.1 | 1680.0009 | 3 | 47 | 4.40022 | 1.118514 | 2.647152 | 0 | 11.20141 | 0
2018-02-05 18:32 | 258451.1 | 1800.0002 | 3 | 47 | 4.400231 | 0.9944983 | 2.682337 | 0 | 11.35623 | 0
2018-02-05 18:34 | 258571.1 | 1920.0001 | 3 | 47 | 4.400175 | 0.8729658 | 2.713469 | 0 | 11.49322 | 0
2018-02-05 18:36 | 258691.1 | 2040.001 | 3 | 47 | 4.400169 | 0.7748194 | 2.740872 | 0 | 11.6138 | 0
2018-02-05 18:38 | 258811.1 | 2160.0002 | 3 | 47 | 4.400218 | 0.6959715 | 2.765352 | 0 | 11.72152 | 0
2018-02-05 18:39 | 258889.3 | 2238.2823 | 3 | 47 | 4.400167 | 0.6519947 | 2.779994 | 0 | 11.78594 | 0
2018-02-05 18:41 | 259009.4 | 120.0009 | 4 | 47 | 4.339061 | 0 | 2.779994 | 0 | 11.78594 | 0
2018-02-05 18:43 | 259129.4 | 240.0002 | 4 | 47 | 4.33312 | 0 | 2.779994 | 0 | 11.78594 | 0
2018-02-05 18:44 | 259189.4 | 300.0015 | 4 | 47 | 4.331421 | 0 | 2.779994 | 0 | 11.78594 | 0
2018-02-05 18:46 | 259309.5 | 120.0011 | 5 | 47 | 3.775274 | -6.519919 | 2.779994 | 0.2173137 | 11.78594 | 0.8340355
2018-02-05 18:48 | 259429.5 | 240.001 | 5 | 47 | 3.704971 | -6.519833 | 2.779994 | 0.434628 | 11.78594 | 1.646668
2018-02-05 18:50 | 259549.5 | 360.0003 | 5 | 47 | 3.635064 | -6.519973 | 2.779994 | 0.6519334 | 11.78594 | 2.4442
2018-02-05 18:52 | 259669.5 | 480.001 | 5 | 47 | 3.564568 | -6.519876 | 2.779994 | 0.8691058 | 11.78594 | 3.225933
2018-02-05 18:54 | 259789.5 | 600.0019 | 5 | 47 | 3.502497 | -6.519886 | 2.779994 | 1.086416 | 11.78594 | 3.993619
2018-02-05 18:56 | 259909.5 | 720.001 | 5 | 47 | 3.450322 | -6.520097 | 2.779994 | 1.303918 | 11.78594 | 4.749598
2018-02-05 18:58 | 260029.5 | 840.0011 | 5 | 47 | 3.407161 | -6.519842 | 2.779994 | 1.521282 | 11.78594 | 5.494823
2018-02-05 19:00 | 260149.5 | 960.0003 | 5 | 47 | 3.363679 | -6.519866 | 2.779994 | 1.738601 | 11.78594 | 6.230615
2018-02-05 19:02 | 260269.5 | 1080.0003 | 5 | 47 | 3.319772 | -6.519818 | 2.779994 | 1.955924 | 11.78594 | 6.956791
2018-02-05 19:04 | 260389.5 | 1200.001 | 5 | 47 | 3.277537 | -6.519848 | 2.779994 | 2.173227 | 11.78594 | 7.67363
2018-02-05 19:06 | 260509.5 | 1320.0011 | 5 | 47 | 3.229342 | -6.520218 | 2.779994 | 2.390532 | 11.78594 | 8.380731
2018-02-05 19:08 | 260629.5 | 1440.0002 | 5 | 47 | 3.150542 | -6.52019 | 2.779994 | 2.607804 | 11.78594 | 9.074921
2018-02-05 19:10 | 260721.2 | 1531.7704 | 5 | 47 | 2.999993 | -6.51984 | 2.779994 | 2.774133 | 11.78594 | 9.588508
2018-02-05 19:12 | 260841.3 | 120.0009 | 6 | 47 | 3.642555 | 0 | 2.779994 | 2.774133 | 11.78594 | 9.588508
2018-02-05 19:14 | 260961.3 | 240.0009 | 6 | 47 | 3.66786 | 0 | 2.779994 | 2.774133 | 11.78594 | 9.588508
2018-02-05 19:15 | 261021.3 | 300.003 | 6 | 47 | 3.673857 | 0 | 2.779994 | 2.774133 | 11.78594 | 9.588508
2018-02-05 19:15 | 261021.3 | 0.0024 | 7 | 48 | 3.673913 | 0 | 0 | 0 | 0 | 0
2018-02-05 19:17 | 261141.4 | 120.0011 | 2 | 48 | 4.05021 | 4.890114 | 0.1623555 | 0 | 0.6503704 | 0
2018-02-05 19:19 | 261261.4 | 240.0011 | 2 | 48 | 4.103791 | 4.890156 | 0.32535 | 0 | 1.315151 | 0
2018-02-05 19:21 | 261381.4 | 360.0004 | 2 | 48 | 4.13553 | 4.890068 | 0.488433 | 0 | 1.987284 | 0
2018-02-05 19:23 | 261501.4 | 480.0011 | 2 | 48 | 4.158663 | 4.890081 | 0.6514212 | 0 | 2.663219 | 0
2018-02-05 19:25 | 261621.4 | 600.0019 | 2 | 48 | 4.181546 | 4.89011 | 0.8144262 | 0 | 3.34297 | 0
2018-02-05 19:27 | 261741.4 | 720.0003 | 2 | 48 | 4.200311 | 4.732756 | 0.9765304 | 0 | 4.022765 | 0
2018-02-05 19:29 | 261861.4 | 840.001 | 2 | 48 | 4.20024 | 4.251183 | 1.126159 | 0 | 4.651248 | 0
2018-02-05 19:31 | 261981.4 | 960.0011 | 2 | 48 | 4.200289 | 3.851473 | 1.261054 | 0 | 5.217848 | 0
2018-02-05 19:33 | 262101.4 | 1080.0011 | 2 | 48 | 4.200296 | 3.496876 | 1.383263 | 0 | 5.731158 | 0
2018-02-05 19:34 | 262191.7 | 1170.3248 | 2 | 48 | 4.200306 | 3.259996 | 1.468133 | 0 | 6.087636 | 0
2018-02-05 19:36 | 262311.7 | 120.0001 | 3 | 48 | 4.224336 | 3.260059 | 1.576406 | 0 | 6.543569 | 0
2018-02-05 19:38 | 262431.7 | 240.001 | 3 | 48 | 4.255251 | 3.260096 | 1.685077 | 0 | 7.004312 | 0
2018-02-05 19:40 | 262551.7 | 360.0001 | 3 | 48 | 4.286014 | 3.260187 | 1.793706 | 0 | 7.468215 | 0
2018-02-05 19:42 | 262671.7 | 480.001 | 3 | 48 | 4.317663 | 3.260069 | 1.902392 | 0 | 7.935769 | 0
2018-02-05 19:44 | 262791.7 | 600.0009 | 3 | 48 | 4.352023 | 3.260115 | 2.011071 | 0 | 8.406826 | 0
2018-02-05 19:46 | 262911.7 | 720.001 | 3 | 48 | 4.392612 | 3.260057 | 2.11974 | 0 | 8.881896 | 0
2018-02-05 19:48 | 263031.7 | 840.0002 | 3 | 48 | 4.400256 | 2.829987 | 2.221889 | 0 | 9.331307 | 0
2018-02-05 19:50 | 263151.7 | 960.001 | 3 | 48 | 4.400276 | 2.457985 | 2.309815 | 0 | 9.718208 | 0
2018-02-05 19:52 | 263271.7 | 1080.001 | 3 | 48 | 4.400292 | 2.152121 | 2.386564 | 0 | 10.05593 | 0
2018-02-05 19:54 | 263391.7 | 1200.0002 | 3 | 48 | 4.400242 | 1.867079 | 2.453513 | 0 | 10.35052 | 0
2018-02-05 19:56 | 263511.7 | 1320.0003 | 3 | 48 | 4.400239 | 1.611893 | 2.511281 | 0 | 10.60471 | 0
2018-02-05 19:58 | 263631.7 | 1440.0009 | 3 | 48 | 4.40021 | 1.415093 | 2.561631 | 0 | 10.82627 | 0
2018-02-05 20:00 | 263751.7 | 1560.0009 | 3 | 48 | 4.400266 | 1.254314 | 2.60604 | 0 | 11.02167 | 0
2018-02-05 20:02 | 263871.7 | 1680.0002 | 3 | 48 | 4.400234 | 1.111036 | 2.64543 | 0 | 11.195 | 0
2018-02-05 20:04 | 263991.7 | 1800.0009 | 3 | 48 | 4.400184 | 0.9716902 | 2.680131 | 0 | 11.34769 | 0
2018-02-05 20:06 | 264111.7 | 1920.0009 | 3 | 48 | 4.400198 | 0.8612499 | 2.710593 | 0 | 11.48173 | 0
2018-02-05 20:08 | 264231.7 | 2040.001 | 3 | 48 | 4.400206 | 0.7705193 | 2.73775 | 0 | 11.60123 | 0
2018-02-05 20:10 | 264351.7 | 2160.001 | 3 | 48 | 4.400189 | 0.6957092 | 2.762149 | 0 | 11.70859 | 0
2018-02-05 20:12 | 264423.3 | 2231.5792 | 3 | 48 | 4.400186 | 0.651988 | 2.77556 | 0 | 11.7676 | 0
2018-02-05 20:14 | 264543.3 | 120.0008 | 4 | 48 | 4.339403 | 0 | 2.77556 | 0 | 11.7676 | 0
2018-02-05 20:16 | 264663.3 | 240.0008 | 4 | 48 | 4.333551 | 0 | 2.77556 | 0 | 11.7676 | 0
2018-02-05 20:17 | 264723.3 | 300.0038 | 4 | 48 | 4.331822 | 0 | 2.77556 | 0 | 11.7676 | 0
2018-02-05 20:19 | 264843.4 | 120.0001 | 5 | 48 | 3.778993 | -6.519882 | 2.77556 | 0.2172668 | 11.7676 | 0.8343414
2018-02-05 20:21 | 264963.4 | 240.0018 | 5 | 48 | 3.706496 | -6.519877 | 2.77556 | 0.4346494 | 11.7676 | 1.647972
2018-02-05 20:23 | 265083.4 | 360.0001 | 5 | 48 | 3.631621 | -6.520016 | 2.77556 | 0.6519502 | 11.7676 | 2.44529
2018-02-05 20:25 | 265203.4 | 480.0001 | 5 | 48 | 3.563512 | -6.52001 | 2.77556 | 0.8692324 | 11.7676 | 3.226819
2018-02-05 20:27 | 265323.4 | 600.0002 | 5 | 48 | 3.50315 | -6.519879 | 2.77556 | 1.086499 | 11.7676 | 3.99437
2018-02-05 20:29 | 265443.4 | 720.001 | 5 | 48 | 3.452946 | -6.519945 | 2.77556 | 1.303838 | 11.7676 | 4.750152
2018-02-05 20:31 | 265563.4 | 840.001 | 5 | 48 | 3.406642 | -6.519852 | 2.77556 | 1.52129 | 11.7676 | 5.495939
2018-02-05 20:33 | 265683.4 | 960.0011 | 5 | 48 | 3.361704 | -6.520195 | 2.77556 | 1.738609 | 11.7676 | 6.231285
2018-02-05 20:35 | 265803.4 | 1080.001 | 5 | 48 | 3.320363 | -6.51982 | 2.77556 | 1.955919 | 11.7676 | 6.957314
2018-02-05 20:37 | 265923.4 | 1200.001 | 5 | 48 | 3.279943 | -6.51986 | 2.77556 | 2.173215 | 11.7676 | 7.674417
2018-02-05 20:39 | 266043.4 | 1320.0002 | 5 | 48 | 3.230759 | -6.520181 | 2.77556 | 2.390534 | 11.7676 | 8.382231
2018-02-05 20:41 | 266163.4 | 1440.001 | 5 | 48 | 3.14511 | -6.519892 | 2.77556 | 2.607922 | 11.7676 | 9.076359
2018-02-05 20:42 | 266253.8 | 1530.3559 | 5 | 48 | 2.999991 | -6.519844 | 2.77556 | 2.771458 | 11.7676 | 9.580586
2018-02-05 20:44 | 266373.8 | 120.0018 | 6 | 48 | 3.643743 | 0 | 2.77556 | 2.771458 | 11.7676 | 9.580586
2018-02-05 20:46 | 266493.8 | 240.0009 | 6 | 48 | 3.66864 | 0 | 2.77556 | 2.771458 | 11.7676 | 9.580586
2018-02-05 20:47 | 266553.8 | 300.0015 | 6 | 48 | 3.674719 | 0 | 2.77556 | 2.771458 | 11.7676 | 9.580586
2018-02-05 20:47 | 266553.9 | 0.0025 | 7 | 49 | 3.674622 | 0 | 0 | 0 | 0 | 0
2018-02-05 20:49 | 266673.9 | 120.0003 | 2 | 49 | 4.052779 | 4.890135 | 0.1625049 | 0 | 0.6510297 | 0
2018-02-05 20:51 | 266793.9 | 240.0011 | 2 | 49 | 4.105911 | 4.88986 | 0.3255132 | 0 | 1.316438 | 0
2018-02-05 20:53 | 266913.9 | 360.0003 | 2 | 49 | 4.134653 | 4.890188 | 0.4883033 | 0 | 1.987377 | 0
2018-02-05 20:55 | 267033.9 | 480.0012 | 2 | 49 | 4.15626 | 4.889874 | 0.6514921 | 0 | 2.663891 | 0
2018-02-05 20:57 | 267153.9 | 600.0003 | 2 | 49 | 4.181603 | 4.889841 | 0.8144202 | 0 | 3.343061 | 0
2018-02-05 20:59 | 267273.9 | 720.0028 | 2 | 49 | 4.200308 | 4.671762 | 0.9759133 | 0 | 4.020442 | 0
2018-02-05 21:01 | 267393.9 | 840.0003 | 2 | 49 | 4.200295 | 4.248913 | 1.124433 | 0 | 4.644267 | 0
2018-02-05 21:03 | 267513.9 | 960.0012 | 2 | 49 | 4.200281 | 3.86161 | 1.259493 | 0 | 5.211556 | 0
2018-02-05 21:05 | 267633.9 | 1080.0012 | 2 | 49 | 4.200267 | 3.514156 | 1.382501 | 0 | 5.728226 | 0
2018-02-05 21:06 | 267719.6 | 1165.6576 | 2 | 49 | 4.200264 | 3.259989 | 1.463103 | 0 | 6.066778 | 0
2018-02-05 21:08 | 267839.6 | 120.0018 | 3 | 49 | 4.226293 | 3.260122 | 1.571407 | 2.18e-09 | 6.522981 | 8.856e-09
2018-02-05 21:10 | 267959.6 | 240.001 | 3 | 49 | 4.254871 | 3.260164 | 1.680082 | 2.18e-09 | 6.983814 | 8.856e-09
2018-02-05 21:12 | 268079.6 | 360.001 | 3 | 49 | 4.284478 | 3.260117 | 1.788775 | 2.18e-09 | 7.447897 | 8.856e-09
2018-02-05 21:14 | 268199.6 | 480.0011 | 3 | 49 | 4.31583 | 3.260134 | 1.897433 | 2.18e-09 | 7.915096 | 8.856e-09
2018-02-05 21:16 | 268319.6 | 600.0001 | 3 | 49 | 4.353097 | 3.260094 | 2.006119 | 2.18e-09 | 8.38612 | 8.856e-09
2018-02-05 21:18 | 268439.6 | 720.001 | 3 | 49 | 4.393095 | 3.260164 | 2.11477 | 2.18e-09 | 8.861275 | 8.856e-09
2018-02-05 21:20 | 268559.6 | 840.0019 | 3 | 49 | 4.400277 | 2.844025 | 2.217149 | 2.18e-09 | 9.311699 | 8.856e-09
2018-02-05 21:22 | 268679.6 | 960.001 | 3 | 49 | 4.400289 | 2.48196 | 2.305748 | 2.18e-09 | 9.701563 | 8.856e-09
2018-02-05 21:24 | 268799.6 | 1080.0001 | 3 | 49 | 4.40026 | 2.150024 | 2.382924 | 2.18e-09 | 10.04116 | 8.856e-09
2018-02-05 21:26 | 268919.6 | 1200.0002 | 3 | 49 | 4.400271 | 1.850243 | 2.449392 | 2.18e-09 | 10.33363 | 8.856e-09
2018-02-05 21:28 | 269039.6 | 1320.001 | 3 | 49 | 4.40025 | 1.616582 | 2.507025 | 2.18e-09 | 10.58723 | 8.856e-09
2018-02-05 21:30 | 269159.6 | 1440.0009 | 3 | 49 | 4.400226 | 1.423329 | 2.557572 | 2.18e-09 | 10.80965 | 8.856e-09
2018-02-05 21:32 | 269279.6 | 1560.0003 | 3 | 49 | 4.400261 | 1.260634 | 2.602237 | 2.18e-09 | 11.00619 | 8.856e-09
2018-02-05 21:34 | 269399.6 | 1680.0026 | 3 | 49 | 4.400267 | 1.101952 | 2.641606 | 2.18e-09 | 11.17942 | 8.856e-09
2018-02-05 21:36 | 269519.6 | 1800.0002 | 3 | 49 | 4.400184 | 0.9686651 | 2.676052 | 2.18e-09 | 11.33099 | 8.856e-09
2018-02-05 21:38 | 269639.6 | 1920.0002 | 3 | 49 | 4.400223 | 0.8638439 | 2.706559 | 2.18e-09 | 11.46523 | 8.856e-09
2018-02-05 21:40 | 269759.6 | 2040.0011 | 3 | 49 | 4.400215 | 0.7777328 | 2.733867 | 2.18e-09 | 11.58539 | 8.856e-09
2018-02-05 21:42 | 269879.6 | 2160.0002 | 3 | 49 | 4.400203 | 0.6956863 | 2.758415 | 2.18e-09 | 11.69341 | 8.856e-09
2018-02-05 21:44 | 269943.2 | 2223.5928 | 3 | 49 | 4.400204 | 0.6519852 | 2.77033 | 2.18e-09 | 11.74584 | 8.856e-09
2018-02-05 21:46 | 270063.2 | 120.0008 | 4 | 49 | 4.338952 | 0 | 2.77033 | 2.18e-09 | 11.74584 | 8.856e-09
2018-02-05 21:48 | 270183.2 | 240.0008 | 4 | 49 | 4.333001 | 0 | 2.77033 | 2.18e-09 | 11.74584 | 8.856e-09
2018-02-05 21:49 | 270243.2 | 300.0006 | 4 | 49 | 4.33119 | 0 | 2.77033 | 2.18e-09 | 11.74584 | 8.856e-09
2018-02-05 21:51 | 270363.3 | 120.0002 | 5 | 49 | 3.778899 | -6.519936 | 2.77033 | 0.21719 | 11.74584 | 0.8343012
2018-02-05 21:53 | 270483.3 | 240.0002 | 5 | 49 | 3.702032 | -6.519909 | 2.77033 | 0.434649 | 11.74584 | 1.647777
2018-02-05 21:55 | 270603.3 | 360.0002 | 5 | 49 | 3.629663 | -6.52017 | 2.77033 | 0.6519595 | 11.74584 | 2.444236
2018-02-05 21:57 | 270723.3 | 480.0002 | 5 | 49 | 3.563074 | -6.520073 | 2.77033 | 0.86924 | 11.74584 | 3.225563
2018-02-05 21:59 | 270843.3 | 600.0003 | 5 | 49 | 3.50506 | -6.520119 | 2.77033 | 1.086563 | 11.74584 | 3.993421
2018-02-05 22:01 | 270963.3 | 720.001 | 5 | 49 | 3.452192 | -6.520088 | 2.77033 | 1.303874 | 11.74584 | 4.749308
2018-02-05 22:03 | 271083.3 | 840.0002 | 5 | 49 | 3.402701 | -6.520168 | 2.77033 | 1.521303 | 11.74584 | 5.494392
2018-02-05 22:05 | 271203.3 | 960.0011 | 5 | 49 | 3.36029 | -6.520129 | 2.77033 | 1.738634 | 11.74584 | 6.229231
2018-02-05 22:07 | 271323.3 | 1080.0011 | 5 | 49 | 3.320633 | -6.520107 | 2.77033 | 1.955923 | 11.74584 | 6.955019
2018-02-05 22:09 | 271443.3 | 1200.0002 | 5 | 49 | 3.279793 | -6.520134 | 2.77033 | 2.173295 | 11.74584 | 7.67254
2018-02-05 22:11 | 271563.3 | 1320.0002 | 5 | 49 | 3.225554 | -6.520151 | 2.77033 | 2.390593 | 11.74584 | 8.379769
2018-02-05 22:13 | 271683.3 | 1440.0002 | 5 | 49 | 3.139624 | -6.520122 | 2.77033 | 2.607946 | 11.74584 | 9.072402
2018-02-05 22:14 | 271771.9 | 1528.5352 | 5 | 49 | 2.999998 | -6.519826 | 2.77033 | 2.768316 | 11.74584 | 9.566397
2018-02-05 22:16 | 271891.9 | 120 | 6 | 49 | 3.644034 | 0 | 2.77033 | 2.768316 | 11.74584 | 9.566397
2018-02-05 22:18 | 272011.9 | 240.0008 | 6 | 49 | 3.669094 | 0 | 2.77033 | 2.768316 | 11.74584 | 9.566397
2018-02-05 22:19 | 272071.9 | 300.003 | 6 | 49 | 3.675326 | 0 | 2.77033 | 2.768316 | 11.74584 | 9.566397
2018-02-05 22:19 | 272071.9 | 0.0023 | 7 | 50 | 3.675326 | 0 | 0 | 0 | 0 | 0
2018-02-05 22:21 | 272192 | 120.0011 | 2 | 50 | 4.055356 | 4.889986 | 0.1624208 | 0 | 0.6511698 | 0
2018-02-05 22:23 | 272312 | 240.001 | 2 | 50 | 4.105754 | 4.889845 | 0.3254157 | 0 | 1.316659 | 0
2018-02-05 22:25 | 272432 | 360.0004 | 2 | 50 | 4.13301 | 4.889919 | 0.4884122 | 0 | 1.988361 | 0
2018-02-05 22:27 | 272552 | 480.001 | 2 | 50 | 4.156147 | 4.889868 | 0.6514026 | 0 | 2.663836 | 0
2018-02-05 22:29 | 272672 | 600.0011 | 2 | 50 | 4.18513 | 4.889904 | 0.8144075 | 0 | 3.34361 | 0
2018-02-05 22:31 | 272792 | 720.0003 | 2 | 50 | 4.200317 | 4.665319 | 0.9754496 | 0 | 4.019387 | 0
2018-02-05 22:33 | 272912 | 840.0011 | 2 | 50 | 4.200275 | 4.252089 | 1.12407 | 0 | 4.643634 | 0
2018-02-05 22:35 | 273032 | 960.0004 | 2 | 50 | 4.200297 | 3.88393 | 1.259642 | 0 | 5.213074 | 0
2018-02-05 22:37 | 273152 | 1080.0003 | 2 | 50 | 4.200281 | 3.499933 | 1.382789 | 0 | 5.730327 | 0
2018-02-05 22:38 | 273227.4 | 1155.4104 | 2 | 50 | 4.200317 | 3.259987 | 1.453515 | 0 | 6.027394 | 0
2018-02-05 22:40 | 273347.4 | 120.0013 | 3 | 50 | 4.224232 | 3.260143 | 1.561793 | 0 | 6.483386 | 0
2018-02-05 22:42 | 273467.4 | 240.001 | 3 | 50 | 4.252023 | 3.25992 | 1.670458 | 0 | 6.943902 | 0
2018-02-05 22:44 | 273587.4 | 360.0018 | 3 | 50 | 4.280558 | 3.260038 | 1.779099 | 0 | 7.407368 | 0
2018-02-05 22:46 | 273707.4 | 480.0002 | 3 | 50 | 4.314096 | 3.259756 | 1.887789 | 0 | 7.874381 | 0
2018-02-05 22:48 | 273827.4 | 600.0011 | 3 | 50 | 4.351979 | 3.260111 | 1.996474 | 0 | 8.345326 | 0
2018-02-05 22:50 | 273947.4 | 720.0011 | 3 | 50 | 4.389987 | 3.260092 | 2.105144 | 0 | 8.82031 | 0
2018-02-05 22:52 | 274067.4 | 840.0019 | 3 | 50 | 4.400303 | 2.893974 | 2.20879 | 0 | 9.276235 | 0
2018-02-05 22:54 | 274187.4 | 960.0004 | 3 | 50 | 4.400273 | 2.508492 | 2.298712 | 0 | 9.671916 | 0
2018-02-05 22:56 | 274307.4 | 1080.001 | 3 | 50 | 4.400246 | 2.148623 | 2.376185 | 0 | 10.01282 | 0
2018-02-05 22:58 | 274427.4 | 1200.0004 | 3 | 50 | 4.400276 | 1.86878 | 2.442996 | 0 | 10.30681 | 0
2018-02-05 23:00 | 274547.4 | 1320.0002 | 3 | 50 | 4.400221 | 1.63624 | 2.501284 | 0 | 10.56329 | 0
2018-02-05 23:02 | 274667.4 | 1440.0019 | 3 | 50 | 4.400278 | 1.446547 | 2.552595 | 0 | 10.78907 | 0
2018-02-05 23:04 | 274787.4 | 1560.0011 | 3 | 50 | 4.40023 | 1.265131 | 2.597786 | 0 | 10.98792 | 0
2018-02-05 23:06 | 274907.4 | 1680.0004 | 3 | 50 | 4.400208 | 1.104342 | 2.637155 | 0 | 11.16115 | 0
2018-02-05 23:08 | 275027.4 | 1800.0011 | 3 | 50 | 4.400229 | 0.9787636 | 2.671818 | 0 | 11.31368 | 0
2018-02-05 23:10 | 275147.4 | 1920.0002 | 3 | 50 | 4.400185 | 0.875783 | 2.702636 | 0 | 11.44928 | 0
2018-02-05 23:12 | 275267.4 | 2040.0019 | 3 | 50 | 4.400237 | 0.7846155 | 2.730307 | 0 | 11.57104 | 0
2018-02-05 23:14 | 275387.4 | 2160.001 | 3 | 50 | 4.400191 | 0.692585 | 2.754902 | 0 | 11.67926 | 0
2018-02-05 23:15 | 275452.1 | 2224.6344 | 3 | 50 | 4.400222 | 0.6519947 | 2.766959 | 0 | 11.73232 | 0
2018-02-05 23:17 | 275572.1 | 119.9999 | 4 | 50 | 4.338515 | 0 | 2.766959 | 0 | 11.73232 | 0
2018-02-05 23:19 | 275692.1 | 240 | 4 | 50 | 4.332502 | 0 | 2.766959 | 0 | 11.73232 | 0
2018-02-05 23:20 | 275752.1 | 300.0029 | 4 | 50 | 4.330707 | 0 | 2.766959 | 0 | 11.73232 | 0
2018-02-05 23:22 | 275872.2 | 120.0003 | 5 | 50 | 3.775038 | -6.520133 | 2.766959 | 0.2173263 | 11.73232 | 0.8345164
2018-02-05 23:24 | 275992.2 | 240.0002 | 5 | 50 | 3.698437 | -6.520146 | 2.766959 | 0.4346569 | 11.73232 | 1.646423
2018-02-05 23:26 | 276112.2 | 360.0003 | 5 | 50 | 3.62822 | -6.520166 | 2.766959 | 0.6519044 | 11.73232 | 2.442199
2018-02-05 23:28 | 276232.2 | 480.001 | 5 | 50 | 3.563693 | -6.520087 | 2.766959 | 0.8693278 | 11.73232 | 3.223856
2018-02-05 23:30 | 276352.2 | 600.001 | 5 | 50 | 3.504305 | -6.520121 | 2.766959 | 1.086648 | 11.73232 | 3.9918
2018-02-05 23:32 | 276472.2 | 720.001 | 5 | 50 | 3.448102 | -6.51983 | 2.766959 | 1.303939 | 11.73232 | 4.747036
2018-02-05 23:34 | 276592.2 | 840.0002 | 5 | 50 | 3.401301 | -6.519876 | 2.766959 | 1.521287 | 11.73232 | 5.491246
2018-02-05 23:36 | 276712.2 | 960.0003 | 5 | 50 | 3.35949 | -6.520163 | 2.766959 | 1.738639 | 11.73232 | 6.225939
2018-02-05 23:38 | 276832.2 | 1080.0002 | 5 | 50 | 3.321477 | -6.519869 | 2.766959 | 1.955929 | 11.73232 | 6.951826
2018-02-05 23:40 | 276952.2 | 1200.001 | 5 | 50 | 3.277314 | -6.519887 | 2.766959 | 2.173264 | 11.73232 | 7.669106
2018-02-05 23:42 | 277072.2 | 1320.0002 | 5 | 50 | 3.221556 | -6.519881 | 2.766959 | 2.390581 | 11.73232 | 8.375447
2018-02-05 23:44 | 277192.2 | 1440.0002 | 5 | 50 | 3.138263 | -6.519874 | 2.766959 | 2.607931 | 11.73232 | 9.067578
2018-02-05 23:46 | 277280.7 | 1528.472 | 5 | 50 | 2.999999 | -6.519833 | 2.766959 | 2.768166 | 11.73232 | 9.560998
2018-02-05 23:48 | 277400.7 | 120.0011 | 6 | 50 | 3.643651 | 0 | 2.766959 | 2.768166 | 11.73232 | 9.560998
2018-02-05 23:50 | 277520.7 | 240.0003 | 6 | 50 | 3.669044 | 0 | 2.766959 | 2.768166 | 11.73232 | 9.560998
2018-02-05 23:51 | 277580.7 | 300.0009 | 6 | 50 | 3.675169 | 0 | 2.766959 | 2.768166 | 11.73232 | 9.560998
2018-02-05 23:51 | 277580.7 | 0.0024 | 7 | 51 | 3.675148 | 0 | 0 | 0 | 0 | 0
2018-02-05 23:53 | 277700.8 | 120.0002 | 8 | 51 | 3.934812 | 3.260132 | 0.1086241 | 0 | 0.4241372 | 0
2018-02-05 23:55 | 277820.8 | 240.0001 | 8 | 51 | 3.974158 | 3.260155 | 0.2173299 | 0 | 0.8541191 | 0
2018-02-05 23:57 | 277940.8 | 360.0002 | 8 | 51 | 4.003745 | 3.26016 | 0.3259951 | 0 | 1.287614 | 0
2018-02-05 23:59 | 278060.8 | 480.0009 | 8 | 51 | 4.02838 | 3.26017 | 0.4346603 | 0 | 1.724059 | 0
2018-02-06 00:01 | 278180.8 | 600.0009 | 8 | 51 | 4.045161 | 3.260136 | 0.5433393 | 0 | 2.162852 | 0
2018-02-06 00:03 | 278300.8 | 720.0001 | 8 | 51 | 4.058108 | 3.260092 | 0.6520048 | 0 | 2.603127 | 0
2018-02-06 00:05 | 278420.8 | 840.0001 | 8 | 51 | 4.070307 | 3.260067 | 0.760654 | 0 | 3.044715 | 0
2018-02-06 00:07 | 278540.8 | 960.001 | 8 | 51 | 4.085307 | 3.260071 | 0.8693342 | 0 | 3.487858 | 0
2018-02-06 00:09 | 278660.8 | 1080.0001 | 8 | 51 | 4.104275 | 3.260094 | 0.9780105 | 0 | 3.932867 | 0
2018-02-06 00:11 | 278780.8 | 1200.0009 | 8 | 51 | 4.12185 | 3.260038 | 1.086672 | 0 | 4.379797 | 0
2018-02-06 00:13 | 278900.8 | 1320.0001 | 8 | 51 | 4.140326 | 3.260103 | 1.195335 | 0 | 4.828691 | 0
2018-02-06 00:15 | 279020.8 | 1440.0001 | 8 | 51 | 4.159638 | 3.260101 | 1.303997 | 0 | 5.279593 | 0
2018-02-06 00:17 | 279140.8 | 1560.0001 | 8 | 51 | 4.184326 | 3.260107 | 1.41266 | 0 | 5.732872 | 0
2018-02-06 00:18 | 279208.2 | 1627.4271 | 8 | 51 | 4.200001 | 3.260105 | 1.473727 | 0 | 5.988879 | 0

## Statistics_98
Date_Time | Test_Time(s) | Step_Time(s) | Step_Index | Cycle_Index | Voltage(V) | Current(A) | Charge_Capacity(Ah) | Discharge_Capacity(Ah) | Charge_Energy(Wh) | Discharge_Energy(Wh) | Internal Resistance(Ohm)
2018-02-02 20:20 | 5749.817428 | 300.003 | 6 | 1 | 3.671448 | 0 | 3.01639 | 2.811926 | 12.76142 | 9.734579
2018-02-02 21:52 | 11274.95 | 300.0031 | 6 | 2 | 3.67201 | 0 | 2.816604 | 2.807982 | 11.909 | 9.734354
2018-02-02 23:24 | 16793.74 | 300.0022 | 6 | 3 | 3.671465 | 0 | 2.808866 | 2.807679 | 11.8777 | 9.731963
2018-02-03 00:56 | 22300.34 | 300.0039 | 6 | 4 | 3.671181 | 0 | 2.806741 | 2.805955 | 11.86881 | 9.726427
2018-02-03 02:28 | 27803.07 | 300.0006 | 6 | 5 | 3.670577 | 0 | 2.806093 | 2.806078 | 11.86566 | 9.724428
2018-02-03 04:00 | 33311.47 | 300.0024 | 6 | 6 | 3.669607 | 0 | 2.806526 | 2.807265 | 11.8684 | 9.726782
2018-02-03 05:32 | 38820.71 | 300.0022 | 6 | 7 | 3.669432 | 0 | 2.807527 | 2.80594 | 11.87207 | 9.723103
2018-02-03 07:03 | 44337.0189 | 300.0016 | 6 | 8 | 3.670278 | 0 | 2.808369 | 2.802999 | 11.87551 | 9.713567
2018-02-03 08:35 | 49846.91 | 300.002 | 6 | 9 | 3.670133 | 0 | 2.804201 | 2.802953 | 11.85844 | 9.714867
2018-02-03 10:07 | 55346.63 | 300.0041 | 6 | 10 | 3.670179 | 0 | 2.802396 | 2.801728 | 11.85059 | 9.710282
2018-02-03 11:39 | 60842.65202 | 300.004 | 6 | 11 | 3.669664 | 0 | 2.802181 | 2.802699 | 11.84954 | 9.712476
2018-02-03 13:10 | 66340.03618 | 300.0032 | 6 | 12 | 3.668746 | 0 | 2.80307 | 2.803919 | 11.85278 | 9.714712
2018-02-03 14:42 | 71838.85474 | 300.003 | 6 | 13 | 3.669033 | 0 | 2.804256 | 2.801598 | 11.85713 | 9.704942
2018-02-03 16:14 | 77342.27 | 300.0032 | 6 | 14 | 3.669641 | 0 | 2.803647 | 2.79943 | 11.85525 | 9.701426
2018-02-03 17:45 | 82846.41 | 300.003 | 6 | 15 | 3.66954 | 0 | 2.801016 | 2.799175 | 11.84454 | 9.700964
2018-02-03 19:17 | 88341.98 | 300.0022 | 6 | 16 | 3.670233 | 0 | 2.799808 | 2.796977 | 11.83838 | 9.692837
2018-02-03 20:48 | 93828.7 | 300.0024 | 6 | 17 | 3.670302 | 0 | 2.796976 | 2.795998 | 11.82833 | 9.691458
2018-02-03 22:20 | 99310.05 | 300.0006 | 6 | 18 | 3.670192 | 0 | 2.794977 | 2.794731 | 11.81962 | 9.682205
2018-02-03 23:51 | 104789.2 | 300.0023 | 6 | 19 | 3.669834 | 0 | 2.795561 | 2.794754 | 11.82155 | 9.680914
2018-02-04 01:22 | 110275.7 | 300.0039 | 6 | 20 | 3.669617 | 0 | 2.795537 | 2.794749 | 11.82326 | 9.682395
2018-02-04 02:54 | 115760.6 | 300.0015 | 6 | 21 | 3.670294 | 0 | 2.795386 | 2.791091 | 11.8224 | 9.667585
2018-02-04 04:25 | 121245 | 300.0032 | 6 | 22 | 3.671175 | 0 | 2.793488 | 2.788402 | 11.81516 | 9.662478
2018-02-04 05:57 | 126730.8 | 300.0032 | 6 | 23 | 3.670985 | 0 | 2.789131 | 2.787688 | 11.79831 | 9.661325
2018-02-04 07:28 | 132210.2 | 300.0016 | 6 | 24 | 3.67172 | 0 | 2.788275 | 2.784798 | 11.79414 | 9.64952
2018-02-04 08:59 | 137680.4 | 300.0033 | 6 | 25 | 3.671965 | 0 | 2.785359 | 2.783443 | 11.78333 | 9.647348
2018-02-04 10:30 | 143146.1 | 300.0017 | 6 | 26 | 3.67136 | 0 | 2.782229 | 2.783633 | 11.77043 | 9.646327
2018-02-04 12:01 | 148612.9 | 300.0014 | 6 | 27 | 3.671839 | 0 | 2.784857 | 2.782329 | 11.78104 | 9.640344
2018-02-04 13:32 | 154080.9 | 300.0015 | 6 | 28 | 3.670775 | 0 | 2.782391 | 2.785595 | 11.77257 | 9.653822
2018-02-04 15:04 | 159552.6 | 300.0009 | 6 | 29 | 3.670321 | 0 | 2.785715 | 2.785577 | 11.78614 | 9.650744
2018-02-04 16:35 | 165023.7 | 300.0031 | 6 | 30 | 3.67025 | 0 | 2.786847 | 2.785212 | 11.79046 | 9.650867
2018-02-04 18:06 | 170502.7 | 300.0022 | 6 | 31 | 3.670179 | 0 | 2.786542 | 2.785048 | 11.7915 | 9.653819
2018-02-04 19:38 | 175980.5 | 300.0024 | 6 | 32 | 3.671108 | 0 | 2.786039 | 2.780694 | 11.78885 | 9.637257
2018-02-04 21:09 | 181454.3 | 300.0015 | 6 | 33 | 3.671357 | 0 | 2.782526 | 2.780157 | 11.77531 | 9.637484
2018-02-04 22:40 | 186930 | 300.0024 | 6 | 34 | 3.671037 | 0 | 2.780425 | 2.780549 | 11.76809 | 9.639728
2018-02-05 00:11 | 192394.4 | 300.0022 | 6 | 35 | 3.671887 | 0 | 2.780216 | 2.776262 | 11.76652 | 9.621743
2018-02-05 01:42 | 197854.7 | 300.0047 | 6 | 36 | 3.671102 | 0 | 2.776444 | 2.778301 | 11.7526 | 9.630445
2018-02-05 03:13 | 203315 | 300.0023 | 6 | 37 | 3.671147 | 0 | 2.776617 | 2.776972 | 11.75351 | 9.624056
2018-02-05 04:44 | 208777.1 | 300.0015 | 6 | 38 | 3.670954 | 0 | 2.778356 | 2.777862 | 11.76063 | 9.625464
2018-02-05 06:15 | 214241.5 | 300.0038 | 6 | 39 | 3.669435 | 0 | 2.77825 | 2.781669 | 11.76142 | 9.640115
2018-02-05 07:46 | 219709.5 | 300.0031 | 6 | 40 | 3.669624 | 0 | 2.781872 | 2.779437 | 11.77596 | 9.629844
2018-02-05 09:18 | 225180.9 | 300.0021 | 6 | 41 | 3.669586 | 0 | 2.781341 | 2.779721 | 11.77427 | 9.632129
2018-02-05 10:49 | 230657.7 | 300.003 | 6 | 42 | 3.669883 | 0 | 2.78067 | 2.778235 | 11.77258 | 9.62582
2018-02-05 12:20 | 236135 | 300.0031 | 6 | 43 | 3.670284 | 0 | 2.779589 | 2.776085 | 11.76798 | 9.622223
2018-02-05 13:51 | 241611.7 | 300.0024 | 6 | 44 | 3.670487 | 0 | 2.777743 | 2.775849 | 11.76027 | 9.624438
2018-02-05 15:23 | 247089.2 | 300.0025 | 6 | 45 | 3.669754 | 0 | 2.777017 | 2.778334 | 11.75781 | 9.634355
2018-02-05 16:54 | 252557.3 | 300.0006 | 6 | 46 | 3.670287 | 0 | 2.775984 | 2.775067 | 11.75242 | 9.619145
2018-02-05 18:25 | 258025.1 | 300.0032 | 6 | 47 | 3.670024 | 0 | 2.775339 | 2.77547 | 11.75088 | 9.622155
2018-02-05 19:56 | 263495.3 | 300.0049 | 6 | 48 | 3.66966 | 0 | 2.775957 | 2.776382 | 11.75381 | 9.624101
2018-02-05 21:27 | 268966.8 | 300.0031 | 6 | 49 | 3.669066 | 0 | 2.777108 | 2.777394 | 11.7585 | 9.626228
2018-02-05 22:59 | 274442.8 | 300.0015 | 6 | 50 | 3.668789 | 0 | 2.777979 | 2.777216 | 11.76277 | 9.624481
2018-02-05 23:27 | 276122.2 | 1679.2104 | 8 | 51 | 4.2 | 3.26008 | 1.520543 | 0 | 6.17163 | 0

## Channel_98_1
Date_Time | Test_Time(s) | Step_Time(s) | Step_Index | Cycle_Index | Voltage(V) | Current(A) | Charge_Capacity(Ah) | Discharge_Capacity(Ah) | Charge_Energy(Wh) | Discharge_Energy(Wh) | Internal Resistance(Ohm)
2018-02-02 18:45 | 10.0005 | 10.0004 | 1 | 1 | 3.439629 | 0 | 0 | 0 | 0 | 0
2018-02-02 18:45 | 10.0047 | 10.0046 | 1 | 1 | 3.439632 | 0 | 0 | 0 | 0 | 0
2018-02-02 18:47 | 130.0856 | 120.0018 | 2 | 1 | 4.056939 | 4.890099 | 0.1623942 | 9.659999e-10 | 0.642812 | 3.321e-09
2018-02-02 18:49 | 250.0856 | 240.0018 | 2 | 1 | 4.089074 | 4.890148 | 0.3253909 | 9.659999e-10 | 1.306525 | 3.321e-09
2018-02-02 18:51 | 370.0842 | 360.0004 | 2 | 1 | 4.121366 | 4.890104 | 0.4883994 | 9.659999e-10 | 1.975849 | 3.321e-09
2018-02-02 18:53 | 490.0848 | 480.001 | 2 | 1 | 4.145208 | 4.890129 | 0.6514022 | 9.659999e-10 | 2.649616 | 3.321e-09
2018-02-02 18:55 | 610.0852 | 600.0014 | 2 | 1 | 4.169771 | 4.890102 | 0.8143939 | 9.659999e-10 | 3.327181 | 3.321e-09
2018-02-02 18:57 | 730.0842 | 720.0004 | 2 | 1 | 4.195175 | 4.890106 | 0.9773941 | 9.659999e-10 | 4.008949 | 3.321e-09
2018-02-02 18:59 | 850.0858 | 840.002 | 2 | 1 | 4.200285 | 4.575556 | 1.135998 | 9.659999e-10 | 4.675045 | 3.321e-09
2018-02-02 19:01 | 970.085 | 960.0012 | 2 | 1 | 4.200263 | 4.246359 | 1.282872 | 9.659999e-10 | 5.291953 | 3.321e-09
2018-02-02 19:03 | 1090.085 | 1080.0012 | 2 | 1 | 4.200279 | 3.921667 | 1.419017 | 9.659999e-10 | 5.863799 | 3.321e-09
2018-02-02 19:05 | 1210.0842 | 1200.0004 | 2 | 1 | 4.200235 | 3.583202 | 1.544048 | 9.659999e-10 | 6.388967 | 3.321e-09
2018-02-02 19:07 | 1330.084 | 1320.0002 | 2 | 1 | 4.200249 | 3.291489 | 1.658535 | 9.659999e-10 | 6.869838 | 3.321e-09
2018-02-02 19:07 | 1343.527 | 1333.4432 | 2 | 1 | 4.200257 | 3.259987 | 1.670768 | 9.659999e-10 | 6.921222 | 3.321e-09
2018-02-02 19:09 | 1463.540056 | 120.0009 | 3 | 1 | 4.219994 | 3.259983 | 1.779043 | 9.659999e-10 | 7.376969 | 3.321e-09
2018-02-02 19:11 | 1583.540056 | 240.0009 | 3 | 1 | 4.243863 | 3.259964 | 1.887706 | 9.659999e-10 | 7.836777 | 3.321e-09
2018-02-02 19:13 | 1703.540056 | 360.0009 | 3 | 1 | 4.273116 | 3.259945 | 1.996376 | 9.659999e-10 | 8.299492 | 3.321e-09
2018-02-02 19:15 | 1823.540056 | 480.0009 | 3 | 1 | 4.30526 | 3.259995 | 2.105038 | 9.659999e-10 | 8.765562 | 3.321e-09
2018-02-02 19:17 | 1943.540056 | 600.0009 | 3 | 1 | 4.338635 | 3.259903 | 2.213696 | 9.659999e-10 | 9.235153 | 3.321e-09
2018-02-02 19:19 | 2063.540056 | 720.0009 | 3 | 1 | 4.373888 | 3.259953 | 2.322355 | 9.659999e-10 | 9.708486 | 3.321e-09
2018-02-02 19:21 | 2183.540156 | 840.001 | 3 | 1 | 4.400295 | 3.063637 | 2.429929 | 9.659999e-10 | 10.18084 | 3.321e-09
2018-02-02 19:23 | 2303.539456 | 960.0003 | 3 | 1 | 4.400274 | 2.6119 | 2.524141 | 9.659999e-10 | 10.5954 | 3.321e-09
2018-02-02 19:25 | 2423.540256 | 1080.0011 | 3 | 1 | 4.400276 | 2.259645 | 2.605145 | 9.659999e-10 | 10.95184 | 3.321e-09
2018-02-02 19:27 | 2543.539256 | 1200.0001 | 3 | 1 | 4.400262 | 1.966309 | 2.675401 | 9.659999e-10 | 11.26099 | 3.321e-09
2018-02-02 19:29 | 2663.540456 | 1320.0013 | 3 | 1 | 4.400252 | 1.719641 | 2.736789 | 9.659999e-10 | 11.53111 | 3.321e-09
2018-02-02 19:31 | 2783.540356 | 1440.0012 | 3 | 1 | 4.400278 | 1.492347 | 2.790293 | 9.659999e-10 | 11.76654 | 3.321e-09
2018-02-02 19:33 | 2903.539356 | 1560.0002 | 3 | 1 | 4.400228 | 1.301271 | 2.836703 | 9.659999e-10 | 11.97076 | 3.321e-09
2018-02-02 19:35 | 3023.539556 | 1680.0004 | 3 | 1 | 4.40024 | 1.146576 | 2.877428 | 9.659999e-10 | 12.14995 | 3.321e-09
2018-02-02 19:37 | 3143.540256 | 1800.0011 | 3 | 1 | 4.400246 | 1.020088 | 2.91344 | 9.659999e-10 | 12.30842 | 3.321e-09
2018-02-02 19:39 | 3263.539456 | 1920.0003 | 3 | 1 | 4.400221 | 0.9038706 | 2.945456 | 9.659999e-10 | 12.44929 | 3.321e-09
2018-02-02 19:41 | 3383.540456 | 2040.0013 | 3 | 1 | 4.400229 | 0.7951756 | 2.973706 | 9.659999e-10 | 12.5736 | 3.321e-09
2018-02-02 19:43 | 3503.539456 | 2160.0003 | 3 | 1 | 4.400186 | 0.709445 | 2.998732 | 9.659999e-10 | 12.68372 | 3.321e-09
2018-02-02 19:44 | 3596.979856 | 2253.4407 | 3 | 1 | 4.400185 | 0.6519995 | 3.016385 | 9.659999e-10 | 12.7614 | 3.321e-09
2018-02-02 19:46 | 3717.027928 | 120.0008 | 4 | 1 | 4.3392 | 0 | 3.01639 | 9.659999e-10 | 12.76142 | 3.321e-09
2018-02-02 19:48 | 3837.027128 | 240 | 4 | 1 | 4.33313 | 0 | 3.01639 | 9.659999e-10 | 12.76142 | 3.321e-09
2018-02-02 19:49 | 3897.027728 | 300.0006 | 4 | 1 | 4.331376 | 0 | 3.01639 | 9.659999e-10 | 12.76142 | 3.321e-09
2018-02-02 19:51 | 4017.108156 | 120.001 | 5 | 1 | 3.768936 | -6.520047 | 3.01639 | 0.2172983 | 12.76142 | 0.8325316
2018-02-02 19:53 | 4137.108156 | 240.001 | 5 | 1 | 3.701394 | -6.520174 | 3.01639 | 0.4346339 | 12.76142 | 1.6443
2018-02-02 19:55 | 4257.107356 | 360.0002 | 5 | 1 | 3.636634 | -6.519833 | 3.01639 | 0.6519621 | 12.76142 | 2.441683
2018-02-02 19:57 | 4377.107356 | 480.0002 | 5 | 1 | 3.572097 | -6.520144 | 3.01639 | 0.8692998 | 12.76142 | 3.225023
2018-02-02 19:59 | 4497.107456 | 600.0003 | 5 | 1 | 3.511741 | -6.519868 | 3.01639 | 1.086612 | 12.76142 | 3.994525
2018-02-02 20:01 | 4617.107356 | 720.0002 | 5 | 1 | 3.461476 | -6.51983 | 3.01639 | 1.303928 | 12.76142 | 4.752057
2018-02-02 20:03 | 4737.107356 | 840.0002 | 5 | 1 | 3.419195 | -6.520147 | 3.01639 | 1.521277 | 12.76142 | 5.499667
2018-02-02 20:05 | 4857.108256 | 960.0011 | 5 | 1 | 3.380012 | -6.520084 | 3.01639 | 1.738603 | 12.76142 | 6.23849
2018-02-02 20:07 | 4977.108156 | 1080.001 | 5 | 1 | 3.339122 | -6.519838 | 3.01639 | 1.955915 | 12.76142 | 6.968622
2018-02-02 20:09 | 5097.108156 | 1200.001 | 5 | 1 | 3.297459 | -6.519868 | 3.01639 | 2.17326 | 12.76142 | 7.689861
2018-02-02 20:11 | 5217.107356 | 1320.0002 | 5 | 1 | 3.249018 | -6.519896 | 3.01639 | 2.390568 | 12.76142 | 8.401354
2018-02-02 20:13 | 5337.108156 | 1440.001 | 5 | 1 | 3.17843 | -6.519956 | 3.01639 | 2.607902 | 12.76142 | 9.100621
2018-02-02 20:15 | 5449.771156 | 1552.664 | 5 | 1 | 2.999984 | -6.519826 | 3.01639 | 2.811926 | 12.76142 | 9.734579
2018-02-02 20:17 | 5569.814428 | 120 | 6 | 1 | 3.638724 | 0 | 3.01639 | 2.811926 | 12.76142 | 9.734579
2018-02-02 20:19 | 5689.815228 | 240.0008 | 6 | 1 | 3.665167 | 0 | 3.01639 | 2.811926 | 12.76142 | 9.734579
2018-02-02 20:20 | 5749.817428 | 300.003 | 6 | 1 | 3.671448 | 0 | 3.01639 | 2.811926 | 12.76142 | 9.734579
2018-02-02 20:20 | 5749.8261 | 0.0024 | 7 | 2 | 3.671441 | 0 | 0 | 0 | 0 | 0
2018-02-02 20:22 | 5869.90582 | 120.0002 | 2 | 2 | 4.027408 | 4.890066 | 0.1624028 | 0 | 0.6473748 | 0
2018-02-02 20:24 | 5989.90592 | 240.0003 | 2 | 2 | 4.078526 | 4.890041 | 0.3253722 | 0 | 1.308164 | 0
2018-02-02 20:26 | 6109.90672 | 360.0011 | 2 | 2 | 4.111964 | 4.890091 | 0.488398 | 0 | 1.976025 | 0
2018-02-02 20:28 | 6229.90662 | 480.001 | 2 | 2 | 4.136372 | 4.890007 | 0.6513948 | 0 | 2.648273 | 0
2018-02-02 20:30 | 6349.90592 | 600.0003 | 2 | 2 | 4.160216 | 4.890057 | 0.8143913 | 0 | 3.324443 | 0
2018-02-02 20:32 | 6469.90582 | 720.0002 | 2 | 2 | 4.186088 | 4.890051 | 0.9773847 | 0 | 4.004576 | 0
2018-02-02 20:34 | 6589.90592 | 840.0003 | 2 | 2 | 4.200279 | 4.596466 | 1.137691 | 0 | 4.677347 | 0
2018-02-02 20:36 | 6709.90772 | 960.0021 | 2 | 2 | 4.200299 | 4.141052 | 1.283091 | 0 | 5.288071 | 0
2018-02-02 20:38 | 6829.90762 | 1080.002 | 2 | 2 | 4.200289 | 3.735487 | 1.414222 | 0 | 5.83886 | 0
2018-02-02 20:40 | 6949.90602 | 1200.0004 | 2 | 2 | 4.200271 | 3.374537 | 1.532625 | 0 | 6.336185 | 0
2018-02-02 20:41 | 6988.47452 | 1238.5689 | 2 | 2 | 4.200253 | 3.259977 | 1.56816 | 0 | 6.48544 | 0
2018-02-02 20:43 | 7108.487068 | 120.0002 | 3 | 2 | 4.225441 | 3.259895 | 1.67643 | 3.001e-09 | 6.941411 | 1.2204e-08
2018-02-02 20:45 | 7228.488568 | 240.0017 | 3 | 2 | 4.257022 | 3.259903 | 1.785094 | 3.001e-09 | 7.402274 | 1.2204e-08
2018-02-02 20:47 | 7348.487868 | 360.001 | 3 | 2 | 4.289865 | 3.259905 | 1.893745 | 3.001e-09 | 7.866574 | 1.2204e-08
2018-02-02 20:49 | 7468.487868 | 480.001 | 3 | 2 | 4.323905 | 3.259918 | 2.002403 | 3.001e-09 | 8.334546 | 1.2204e-08
2018-02-02 20:51 | 7588.486968 | 600.0001 | 3 | 2 | 4.361469 | 3.259901 | 2.111052 | 3.001e-09 | 8.806337 | 1.2204e-08
2018-02-02 20:53 | 7708.486968 | 720.0001 | 3 | 2 | 4.400316 | 3.187489 | 2.219624 | 3.001e-09 | 9.282132 | 1.2204e-08
2018-02-02 20:55 | 7828.487068 | 840.0002 | 3 | 2 | 4.400282 | 2.694008 | 2.316944 | 3.001e-09 | 9.710371 | 1.2204e-08
2018-02-02 20:57 | 7948.487168 | 960.0003 | 3 | 2 | 4.400279 | 2.32452 | 2.400369 | 3.001e-09 | 10.07746 | 1.2204e-08
2018-02-02 20:59 | 8068.488068 | 1080.0012 | 3 | 2 | 4.400263 | 2.017172 | 2.472655 | 3.001e-09 | 10.39554 | 1.2204e-08
2018-02-02 21:01 | 8188.488668 | 1200.0018 | 3 | 2 | 4.400303 | 1.741723 | 2.535234 | 3.001e-09 | 10.6709 | 1.2204e-08
2018-02-02 21:03 | 8308.487968 | 1320.0011 | 3 | 2 | 4.400248 | 1.503879 | 2.589127 | 3.001e-09 | 10.90805 | 1.2204e-08
2018-02-02 21:05 | 8428.487368 | 1440.0005 | 3 | 2 | 4.400236 | 1.314482 | 2.635992 | 3.001e-09 | 11.11426 | 1.2204e-08
2018-02-02 21:07 | 8548.488068 | 1560.0012 | 3 | 2 | 4.400208 | 1.160275 | 2.677152 | 3.001e-09 | 11.29538 | 1.2204e-08
2018-02-02 21:09 | 8668.487068 | 1680.0002 | 3 | 2 | 4.400226 | 1.022943 | 2.713494 | 3.001e-09 | 11.45529 | 1.2204e-08
2018-02-02 21:11 | 8788.487068 | 1800.0002 | 3 | 2 | 4.400177 | 0.8942795 | 2.745411 | 3.001e-09 | 11.59573 | 1.2204e-08
2018-02-02 21:13 | 8908.487168 | 1920.0003 | 3 | 2 | 4.400207 | 0.793457 | 2.773496 | 3.001e-09 | 11.71931 | 1.2204e-08
2018-02-02 21:15 | 9028.487968 | 2040.0011 | 3 | 2 | 4.400235 | 0.7092581 | 2.798493 | 3.001e-09 | 11.8293 | 1.2204e-08
2018-02-02 21:17 | 9124.291668 | 2135.8048 | 3 | 2 | 4.400177 | 0.6519957 | 2.816602 | 3.001e-09 | 11.90899 | 1.2204e-08
2018-02-02 21:19 | 9244.338964 | 120.0014 | 4 | 2 | 4.340316 | 0 | 2.816604 | 3.001e-09 | 11.909 | 1.2204e-08
2018-02-02 21:21 | 9364.338164 | 240.0006 | 4 | 2 | 4.334432 | 0 | 2.816604 | 3.001e-09 | 11.909 | 1.2204e-08
2018-02-02 21:22 | 9424.340364 | 300.0028 | 4 | 2 | 4.332731 | 0 | 2.816604 | 3.001e-09 | 11.909 | 1.2204e-08
2018-02-02 21:24 | 9544.418616 | 120.0002 | 5 | 2 | 3.780251 | -6.519997 | 2.816604 | 0.2172953 | 11.909 | 0.8350346
2018-02-02 21:26 | 9664.419416 | 240.001 | 5 | 2 | 3.71139 | -6.51996 | 2.816604 | 0.4346239 | 11.909 | 1.649067
2018-02-02 21:28 | 9784.418716 | 360.0003 | 5 | 2 | 3.642258 | -6.520093 | 2.816604 | 0.6519529 | 11.909 | 2.448158
2018-02-02 21:30 | 9904.418616 | 480.0002 | 5 | 2 | 3.574548 | -6.519987 | 2.816604 | 0.8692869 | 11.909 | 3.232233
2018-02-02 21:32 | 10024.42 | 600.0003 | 5 | 2 | 3.515194 | -6.519949 | 2.816604 | 1.086611 | 11.909 | 4.002477
2018-02-02 21:34 | 10144.42 | 720.001 | 5 | 2 | 3.464967 | -6.51995 | 2.816604 | 1.303919 | 11.909 | 4.760702
2018-02-02 21:36 | 10264.42 | 840.001 | 5 | 2 | 3.42257 | -6.519995 | 2.816604 | 1.521275 | 11.909 | 5.509184
2018-02-02 21:38 | 10384.42 | 960.001 | 5 | 2 | 3.380598 | -6.519949 | 2.816604 | 1.738564 | 11.909 | 6.248358
2018-02-02 21:40 | 10504.42 | 1080.0002 | 5 | 2 | 3.340024 | -6.520022 | 2.816604 | 1.955923 | 11.909 | 6.978701
2018-02-02 21:42 | 10624.42 | 1200.0003 | 5 | 2 | 3.299536 | -6.519957 | 2.816604 | 2.173223 | 11.909 | 7.700134
2018-02-02 21:44 | 10744.42 | 1320.001 | 5 | 2 | 3.253785 | -6.520012 | 2.816604 | 2.390566 | 11.909 | 8.41247
2018-02-02 21:46 | 10864.42 | 1440.0003 | 5 | 2 | 3.180753 | -6.519967 | 2.816604 | 2.607882 | 11.909 | 9.112523
2018-02-02 21:47 | 10974.91 | 1550.488 | 5 | 2 | 2.999991 | -6.52001 | 2.816604 | 2.807982 | 11.909 | 9.734354
2018-02-02 21:49 | 11094.95 | 120.0002 | 6 | 2 | 3.639043 | 0 | 2.816604 | 2.807982 | 11.909 | 9.734354
2018-02-02 21:51 | 11214.95 | 240.0019 | 6 | 2 | 3.665761 | 0 | 2.816604 | 2.807982 | 11.909 | 9.734354
2018-02-02 21:52 | 11274.95 | 300.0031 | 6 | 2 | 3.67201 | 0 | 2.816604 | 2.807982 | 11.909 | 9.734354
2018-02-02 21:52 | 11274.96 | 0.0024 | 7 | 3 | 3.672049 | 0 | 0 | 0 | 0 | 0
2018-02-02 21:54 | 11395.03872 | 120.0003 | 2 | 3 | 4.028355 | 4.890181 | 0.1623804 | 4.068e-09 | 0.6472688 | 1.4937e-08
2018-02-02 21:56 | 11515.03862 | 240.0002 | 2 | 3 | 4.081852 | 4.889774 | 0.3253731 | 4.068e-09 | 1.308557 | 1.4937e-08
2018-02-02 21:58 | 11635.03942 | 360.001 | 2 | 3 | 4.11266 | 4.890141 | 0.4883698 | 4.068e-09 | 1.976611 | 1.4937e-08
2018-02-02 22:00 | 11755.03862 | 480.0002 | 2 | 3 | 4.136173 | 4.889954 | 0.6513647 | 4.068e-09 | 2.648897 | 1.4937e-08
2018-02-02 22:02 | 11875.03872 | 600.0003 | 2 | 3 | 4.159786 | 4.890108 | 0.8143741 | 4.068e-09 | 3.32499 | 1.4937e-08
2018-02-02 22:04 | 11995.03872 | 720.0003 | 2 | 3 | 4.18852 | 4.890133 | 0.9773837 | 4.068e-09 | 4.005325 | 1.4937e-08
2018-02-02 22:06 | 12115.03892 | 840.0005 | 2 | 3 | 4.200299 | 4.564463 | 1.136761 | 4.068e-09 | 4.674403 | 1.4937e-08
2018-02-02 22:08 | 12235.03882 | 960.0004 | 2 | 3 | 4.200272 | 4.124584 | 1.281483 | 4.068e-09 | 5.282277 | 1.4937e-08
2018-02-02 22:10 | 12355.03962 | 1080.0012 | 2 | 3 | 4.200272 | 3.735769 | 1.41231 | 4.068e-09 | 5.831785 | 1.4937e-08
2018-02-02 22:12 | 12475.03882 | 1200.0004 | 2 | 3 | 4.200289 | 3.358788 | 1.530534 | 4.068e-09 | 6.328359 | 1.4937e-08
2018-02-02 22:13 | 12505.84172 | 1230.8033 | 2 | 3 | 4.200296 | 3.259979 | 1.558843 | 4.068e-09 | 6.447268 | 1.4937e-08
2018-02-02 22:15 | 12625.8562 | 120.0006 | 3 | 3 | 4.226297 | 3.260021 | 1.667118 | 5.661e-09 | 6.903346 | 2.1419e-08
2018-02-02 22:17 | 12745.8567 | 240.0011 | 3 | 3 | 4.256607 | 3.259977 | 1.775779 | 5.661e-09 | 7.3642 | 2.1419e-08
2018-02-02 22:19 | 12865.8559 | 360.0003 | 3 | 3 | 4.288689 | 3.259977 | 1.884443 | 5.661e-09 | 7.828487 | 2.1419e-08
2018-02-02 22:21 | 12985.8559 | 480.0003 | 3 | 3 | 4.32288 | 3.259956 | 1.993079 | 5.661e-09 | 8.296206 | 2.1419e-08
2018-02-02 22:23 | 13105.8559 | 600.0003 | 3 | 3 | 4.362481 | 3.260004 | 2.101761 | 5.661e-09 | 8.768125 | 2.1419e-08
2018-02-02 22:25 | 13225.8559 | 720.0003 | 3 | 3 | 4.400321 | 3.190367 | 2.210312 | 5.661e-09 | 9.24391 | 2.1419e-08
2018-02-02 22:27 | 13345.8577 | 840.0021 | 3 | 3 | 4.400288 | 2.704149 | 2.307906 | 5.661e-09 | 9.67335 | 2.1419e-08
2018-02-02 22:29 | 13465.856 | 960.0004 | 3 | 3 | 4.400274 | 2.34202 | 2.391854 | 5.661e-09 | 10.04275 | 2.1419e-08
2018-02-02 22:31 | 13585.8568 | 1080.0012 | 3 | 3 | 4.400265 | 2.017073 | 2.464422 | 5.661e-09 | 10.36207 | 2.1419e-08
2018-02-02 22:33 | 13705.856 | 1200.0004 | 3 | 3 | 4.400252 | 1.734326 | 2.526746 | 5.661e-09 | 10.6363 | 2.1419e-08
2018-02-02 22:35 | 13825.8561 | 1320.0005 | 3 | 3 | 4.400267 | 1.508651 | 2.580661 | 5.661e-09 | 10.87355 | 2.1419e-08
2018-02-02 22:37 | 13945.8569 | 1440.0013 | 3 | 3 | 4.40024 | 1.323558 | 2.627724 | 5.661e-09 | 11.08064 | 2.1419e-08
2018-02-02 22:39 | 14065.8576 | 1560.002 | 3 | 3 | 4.400228 | 1.163822 | 2.669132 | 5.661e-09 | 11.26284 | 2.1419e-08
2018-02-02 22:41 | 14185.8568 | 1680.0012 | 3 | 3 | 4.400241 | 1.015494 | 2.705418 | 5.661e-09 | 11.42251 | 2.1419e-08
2018-02-02 22:43 | 14305.856 | 1800.0004 | 3 | 3 | 4.400196 | 0.8943377 | 2.73717 | 5.661e-09 | 11.56222 | 2.1419e-08
2018-02-02 22:45 | 14425.8568 | 1920.0012 | 3 | 3 | 4.400237 | 0.7959576 | 2.765288 | 5.661e-09 | 11.68595 | 2.1419e-08
2018-02-02 22:47 | 14545.8576 | 2040.002 | 3 | 3 | 4.400208 | 0.713788 | 2.790407 | 5.661e-09 | 11.79648 | 2.1419e-08
2018-02-02 22:49 | 14643.2373 | 2137.3817 | 3 | 3 | 4.400221 | 0.6519947 | 2.808866 | 5.661e-09 | 11.8777 | 2.1419e-08
2018-02-02 22:51 | 14763.29 | 120.0003 | 4 | 3 | 4.340557 | 0 | 2.808866 | 5.661e-09 | 11.8777 | 2.1419e-08
2018-02-02 22:53 | 14883.29 | 240.0011 | 4 | 3 | 4.334695 | 0 | 2.808866 | 5.661e-09 | 11.8777 | 2.1419e-08
2018-02-02 22:54 | 14943.29 | 300.004 | 4 | 3 | 4.332949 | 0 | 2.808866 | 5.661e-09 | 11.8777 | 2.1419e-08
2018-02-02 22:56 | 15063.37 | 120.0002 | 5 | 3 | 3.784168 | -6.51984 | 2.808866 | 0.2172841 | 11.8777 | 0.8355592
2018-02-02 22:58 | 15183.37 | 240.0003 | 5 | 3 | 3.712197 | -6.5198 | 2.808866 | 0.4345749 | 11.8777 | 1.650013
2018-02-02 23:00 | 15303.37 | 360.001 | 5 | 3 | 3.639534 | -6.520157 | 2.808866 | 0.6519175 | 11.8777 | 2.448865
2018-02-02 23:02 | 15423.37 | 480.001 | 5 | 3 | 3.573855 | -6.519804 | 2.808866 | 0.8692245 | 11.8777 | 3.232502
2018-02-02 23:04 | 15543.37 | 600.0002 | 5 | 3 | 3.515307 | -6.520147 | 2.808866 | 1.086574 | 11.8777 | 4.002761
2018-02-02 23:06 | 15663.37 | 720.0003 | 5 | 3 | 3.465891 | -6.520129 | 2.808866 | 1.303891 | 11.8777 | 4.76123
2018-02-02 23:08 | 15783.37 | 840.0003 | 5 | 3 | 3.420749 | -6.520159 | 2.808866 | 1.52124 | 11.8777 | 5.509611
2018-02-02 23:10 | 15903.37 | 960.001 | 5 | 3 | 3.378631 | -6.519833 | 2.808866 | 1.738558 | 11.8777 | 6.248329
2018-02-02 23:12 | 16023.37 | 1080.0003 | 5 | 3 | 3.339113 | -6.519886 | 2.808866 | 1.955883 | 11.8777 | 6.978292
2018-02-02 23:14 | 16143.37 | 1200.0002 | 5 | 3 | 3.300066 | -6.519885 | 2.808866 | 2.173223 | 11.8777 | 7.699775
2018-02-02 23:16 | 16263.37 | 1320.0003 | 5 | 3 | 3.253322 | -6.519869 | 2.808866 | 2.390526 | 11.8777 | 8.412058
2018-02-02 23:18 | 16383.37 | 1440.001 | 5 | 3 | 3.175919 | -6.519919 | 2.808866 | 2.607876 | 11.8777 | 9.111629
2018-02-02 23:19 | 16493.69 | 1550.3264 | 5 | 3 | 2.999994 | -6.519845 | 2.808866 | 2.807679 | 11.8777 | 9.731963
2018-02-02 23:21 | 16613.74 | 120.0024 | 6 | 3 | 3.638072 | 0 | 2.808866 | 2.807679 | 11.8777 | 9.731963
2018-02-02 23:23 | 16733.74 | 240.0008 | 6 | 3 | 3.664974 | 0 | 2.808866 | 2.807679 | 11.8777 | 9.731963
2018-02-02 23:24 | 16793.74 | 300.0022 | 6 | 3 | 3.671465 | 0 | 2.808866 | 2.807679 | 11.8777 | 9.731963
2018-02-02 23:24 | 16793.75058 | 0.0024 | 7 | 4 | 3.671414 | 0 | 0 | 0 | 0 | 0
2018-02-02 23:26 | 16913.83 | 120.0003 | 2 | 4 | 4.030988 | 4.890104 | 0.1623845 | 0 | 0.6475055 | 0
2018-02-02 23:28 | 17033.83 | 240.001 | 2 | 4 | 4.08215 | 4.890165 | 0.3253993 | 0 | 1.309139 | 0
2018-02-02 23:30 | 17153.83 | 360.0003 | 2 | 4 | 4.112254 | 4.890066 | 0.48838 | 0 | 1.977107 | 0
2018-02-02 23:32 | 17273.83 | 480.001 | 2 | 4 | 4.134713 | 4.89011 | 0.651396 | 0 | 2.649279 | 0
2018-02-02 23:34 | 17393.83 | 600.0003 | 2 | 4 | 4.16078 | 4.890074 | 0.8143951 | 0 | 3.325279 | 0
2018-02-02 23:36 | 17513.83 | 720.001 | 2 | 4 | 4.189744 | 4.890009 | 0.9773628 | 0 | 4.005716 | 0
2018-02-02 23:38 | 17633.83 | 840.001 | 2 | 4 | 4.200267 | 4.568457 | 1.136771 | 0 | 4.674967 | 0
2018-02-02 23:40 | 17753.83 | 960.0012 | 2 | 4 | 4.20028 | 4.144659 | 1.281816 | 0 | 5.284196 | 0
2018-02-02 23:42 | 17873.83 | 1080.0012 | 2 | 4 | 4.200301 | 3.739563 | 1.413165 | 0 | 5.8359 | 0
2018-02-02 23:44 | 17993.83 | 1200.0005 | 2 | 4 | 4.200309 | 3.337679 | 1.531048 | 0 | 6.331041 | 0
2018-02-02 23:45 | 18018.45 | 1224.6241 | 2 | 4 | 4.200276 | 3.259981 | 1.553608 | 0 | 6.425802 | 0
2018-02-02 23:47 | 18138.47 | 120.001 | 3 | 4 | 4.224887 | 3.26 | 1.661872 | 3.64e-10 | 6.881744 | 1.481e-09
2018-02-02 23:49 | 18258.47 | 240.0003 | 3 | 4 | 4.254385 | 3.26 | 1.770549 | 3.64e-10 | 7.34248 | 1.481e-09
2018-02-02 23:51 | 18378.47 | 360.0003 | 3 | 4 | 4.285863 | 3.260056 | 1.879207 | 3.64e-10 | 7.806425 | 1.481e-09
2018-02-02 23:53 | 18498.47 | 480.0011 | 3 | 4 | 4.321771 | 3.259903 | 1.987868 | 3.64e-10 | 8.274028 | 1.481e-09
2018-02-02 23:55 | 18618.47 | 600.001 | 3 | 4 | 4.361121 | 3.259995 | 2.096533 | 3.64e-10 | 8.745783 | 1.481e-09
2018-02-02 23:57 | 18738.47 | 720.001 | 3 | 4 | 4.400345 | 3.233517 | 2.205172 | 3.64e-10 | 9.221757 | 1.481e-09
2018-02-02 23:59 | 18858.47 | 840.0003 | 3 | 4 | 4.400273 | 2.739418 | 2.303904 | 3.64e-10 | 9.656205 | 1.481e-09
2018-02-03 00:01 | 18978.47 | 960.002 | 3 | 4 | 4.400287 | 2.357754 | 2.388696 | 3.64e-10 | 10.02932 | 1.481e-09
2018-02-03 00:03 | 19098.47 | 1080.0012 | 3 | 4 | 4.400259 | 2.015974 | 2.461417 | 3.64e-10 | 10.34931 | 1.481e-09
2018-02-03 00:05 | 19218.47 | 1200.002 | 3 | 4 | 4.400273 | 1.744601 | 2.523936 | 3.64e-10 | 10.62441 | 1.481e-09
2018-02-03 00:07 | 19338.47 | 1320.0021 | 3 | 4 | 4.400239 | 1.520749 | 2.578217 | 3.64e-10 | 10.86326 | 1.481e-09
2018-02-03 00:09 | 19458.47 | 1440.0012 | 3 | 4 | 4.400231 | 1.334423 | 2.625763 | 3.64e-10 | 11.07247 | 1.481e-09
2018-02-03 00:11 | 19578.47 | 1560.0004 | 3 | 4 | 4.40024 | 1.163442 | 2.66737 | 3.64e-10 | 11.25555 | 1.481e-09
2018-02-03 00:13 | 19698.47 | 1680.0005 | 3 | 4 | 4.400239 | 1.017688 | 2.703614 | 3.64e-10 | 11.41503 | 1.481e-09
2018-02-03 00:15 | 19818.47 | 1800.0004 | 3 | 4 | 4.400164 | 0.8990135 | 2.735513 | 3.64e-10 | 11.5554 | 1.481e-09
2018-02-03 00:17 | 19938.47 | 1920.0013 | 3 | 4 | 4.400221 | 0.8040867 | 2.763857 | 3.64e-10 | 11.68012 | 1.481e-09
2018-02-03 00:19 | 20058.47 | 2040.0004 | 3 | 4 | 4.400177 | 0.716897 | 2.789187 | 3.64e-10 | 11.79158 | 1.481e-09
2018-02-03 00:20 | 20150.81 | 2132.3481 | 3 | 4 | 4.400205 | 0.6519957 | 2.806739 | 3.64e-10 | 11.86881 | 1.481e-09
2018-02-03 00:22 | 20270.86 | 120.0001 | 4 | 4 | 4.340209 | 0 | 2.806741 | 3.64e-10 | 11.86881 | 1.481e-09
2018-02-03 00:24 | 20390.86 | 240.0001 | 4 | 4 | 4.334239 | 0 | 2.806741 | 3.64e-10 | 11.86881 | 1.481e-09
2018-02-03 00:25 | 20450.86 | 300.0031 | 4 | 4 | 4.332488 | 0 | 2.806741 | 3.64e-10 | 11.86881 | 1.481e-09
2018-02-03 00:27 | 20570.94 | 120.001 | 5 | 4 | 3.785919 | -6.519946 | 2.806741 | 0.2172683 | 11.86881 | 0.8362008
2018-02-03 00:29 | 20690.94 | 240.0002 | 5 | 4 | 3.710057 | -6.519866 | 2.806741 | 0.4345849 | 11.86881 | 1.650708
2018-02-03 00:31 | 20810.94 | 360.001 | 5 | 4 | 3.63941 | -6.520212 | 2.806741 | 0.6519185 | 11.86881 | 2.449228
2018-02-03 00:33 | 20930.94 | 480.001 | 5 | 4 | 3.574148 | -6.520153 | 2.806741 | 0.8692123 | 11.86881 | 3.232857
2018-02-03 00:35 | 21050.94 | 600.0019 | 5 | 4 | 3.516736 | -6.519813 | 2.806741 | 1.086577 | 11.86881 | 4.003393
2018-02-03 00:37 | 21170.94 | 720.001 | 5 | 4 | 3.465654 | -6.520156 | 2.806741 | 1.303872 | 11.86881 | 4.76191
2018-02-03 00:39 | 21290.94 | 840.0002 | 5 | 4 | 3.419046 | -6.520106 | 2.806741 | 1.521226 | 11.86881 | 5.509998
2018-02-03 00:41 | 21410.94 | 960.001 | 5 | 4 | 3.378378 | -6.520141 | 2.806741 | 1.738562 | 11.86881 | 6.248603
2018-02-03 00:43 | 21530.94 | 1080.001 | 5 | 4 | 3.339996 | -6.52007 | 2.806741 | 1.955879 | 11.86881 | 6.978545
2018-02-03 00:45 | 21650.94 | 1200.0011 | 5 | 4 | 3.300811 | -6.520103 | 2.806741 | 2.173233 | 11.86881 | 7.700324
2018-02-03 00:47 | 21770.94 | 1320.001 | 5 | 4 | 3.250845 | -6.520153 | 2.806741 | 2.390536 | 11.86881 | 8.412499
2018-02-03 00:49 | 21890.94 | 1440.001 | 5 | 4 | 3.174593 | -6.520056 | 2.806741 | 2.607859 | 11.86881 | 9.111525
2018-02-03 00:51 | 22000.3 | 1549.3552 | 5 | 4 | 2.999991 | -6.520139 | 2.806741 | 2.805919 | 11.86881 | 9.726319
2018-02-03 00:53 | 22120.34 | 120.0003 | 6 | 4 | 3.637166 | 0 | 2.806741 | 2.805955 | 11.86881 | 9.726427
2018-02-03 00:55 | 22240.34 | 240.001 | 6 | 4 | 3.664482 | 0 | 2.806741 | 2.805955 | 11.86881 | 9.726427
2018-02-03 00:56 | 22300.34 | 300.0039 | 6 | 4 | 3.671181 | 0 | 2.806741 | 2.805955 | 11.86881 | 9.726427
2018-02-03 00:56 | 22300.35 | 0.0024 | 7 | 5 | 3.671045 | 0 | 0 | 0 | 0 | 0
2018-02-03 00:58 | 22420.43 | 120.0002 | 2 | 5 | 4.030454 | 4.890043 | 0.1623998 | 2.911e-09 | 0.6476421 | 1.0687e-08
2018-02-03 01:00 | 22540.43 | 240.001 | 2 | 5 | 4.081138 | 4.890131 | 0.325395 | 2.911e-09 | 1.309046 | 1.0687e-08
2018-02-03 01:02 | 22660.43 | 360.0003 | 2 | 5 | 4.110081 | 4.890095 | 0.4883867 | 2.911e-09 | 1.976816 | 1.0687e-08
2018-02-03 01:04 | 22780.43 | 480.001 | 2 | 5 | 4.134332 | 4.890038 | 0.6513746 | 2.911e-09 | 2.648655 | 1.0687e-08
2018-02-03 01:06 | 22900.43 | 600.0003 | 2 | 5 | 4.161817 | 4.890127 | 0.8143843 | 2.911e-09 | 3.32483 | 1.0687e-08
2018-02-03 01:08 | 23020.43 | 720.0003 | 2 | 5 | 4.189494 | 4.890144 | 0.9773865 | 2.911e-09 | 4.005442 | 1.0687e-08
2018-02-03 01:10 | 23140.43 | 840.0003 | 2 | 5 | 4.200246 | 4.580046 | 1.136901 | 2.911e-09 | 4.675125 | 1.0687e-08
2018-02-03 01:12 | 23260.43 | 960.0013 | 2 | 5 | 4.200282 | 4.152838 | 1.28252 | 2.911e-09 | 5.286763 | 1.0687e-08
2018-02-03 01:14 | 23380.43 | 1080.0012 | 2 | 5 | 4.200279 | 3.721786 | 1.413788 | 2.911e-09 | 5.83813 | 1.0687e-08
2018-02-03 01:16 | 23500.43 | 1200.0013 | 2 | 5 | 4.200262 | 3.331921 | 1.531161 | 2.911e-09 | 6.331128 | 1.0687e-08
2018-02-03 01:17 | 23524.71 | 1224.2753 | 2 | 5 | 4.200267 | 3.259987 | 1.553385 | 2.911e-09 | 6.424475 | 1.0687e-08
2018-02-03 01:19 | 23644.72 | 120.0012 | 3 | 5 | 4.224756 | 3.260048 | 1.661658 | 2.911e-09 | 6.880448 | 1.0687e-08
2018-02-03 01:21 | 23764.72 | 240.001 | 3 | 5 | 4.253297 | 3.25997 | 1.770308 | 2.911e-09 | 7.340993 | 1.0687e-08
2018-02-03 01:23 | 23884.72 | 360.0002 | 3 | 5 | 4.286141 | 3.260027 | 1.878969 | 2.911e-09 | 7.8049 | 1.0687e-08
2018-02-03 01:25 | 24004.72 | 480.0001 | 3 | 5 | 4.323027 | 3.260048 | 1.987634 | 2.911e-09 | 8.272649 | 1.0687e-08
2018-02-03 01:27 | 24124.72 | 600.0001 | 3 | 5 | 4.361229 | 3.260046 | 2.096303 | 2.911e-09 | 8.744485 | 1.0687e-08
2018-02-03 01:29 | 24244.72 | 720.0002 | 3 | 5 | 4.400354 | 3.250437 | 2.204963 | 2.911e-09 | 9.220529 | 1.0687e-08
2018-02-03 01:31 | 24364.72 | 840.001 | 3 | 5 | 4.400258 | 2.743069 | 2.304084 | 2.911e-09 | 9.656691 | 1.0687e-08
2018-02-03 01:33 | 24484.72 | 960.0019 | 3 | 5 | 4.40028 | 2.341908 | 2.388708 | 2.911e-09 | 10.02906 | 1.0687e-08
2018-02-03 01:35 | 24604.72 | 1080.0019 | 3 | 5 | 4.4003 | 2.016183 | 2.461117 | 2.911e-09 | 10.34768 | 1.0687e-08
2018-02-03 01:37 | 24724.72 | 1200.0011 | 3 | 5 | 4.400288 | 1.747734 | 2.523695 | 2.911e-09 | 10.62304 | 1.0687e-08
2018-02-03 01:39 | 24844.72 | 1320.001 | 3 | 5 | 4.40024 | 1.529719 | 2.578217 | 2.911e-09 | 10.86295 | 1.0687e-08
2018-02-03 01:41 | 24964.72 | 1440.0019 | 3 | 5 | 4.400205 | 1.331931 | 2.625877 | 2.911e-09 | 11.07267 | 1.0687e-08
2018-02-03 01:43 | 25084.72 | 1560.0019 | 3 | 5 | 4.400233 | 1.158395 | 2.667279 | 2.911e-09 | 11.25484 | 1.0687e-08
2018-02-03 01:45 | 25204.72 | 1680.0019 | 3 | 5 | 4.400235 | 1.020185 | 2.703518 | 2.911e-09 | 11.41431 | 1.0687e-08
2018-02-03 01:47 | 25324.72 | 1800.0019 | 3 | 5 | 4.400229 | 0.9053688 | 2.735521 | 2.911e-09 | 11.55512 | 1.0687e-08
2018-02-03 01:49 | 25444.72 | 1920.0011 | 3 | 5 | 4.400235 | 0.806941 | 2.764027 | 2.911e-09 | 11.68056 | 1.0687e-08
2018-02-03 01:51 | 25564.72 | 2040.0019 | 3 | 5 | 4.400221 | 0.7116032 | 2.789312 | 2.911e-09 | 11.79181 | 1.0687e-08
2018-02-03 01:52 | 25653.43 | 2128.7071 | 3 | 5 | 4.400179 | 0.651989 | 2.806091 | 2.911e-09 | 11.86565 | 1.0687e-08
2018-02-03 01:54 | 25773.48 | 120.0008 | 4 | 5 | 4.340118 | 0 | 2.806093 | 2.911e-09 | 11.86566 | 1.0687e-08
2018-02-03 01:56 | 25893.48 | 239.9999 | 4 | 5 | 4.334143 | 0 | 2.806093 | 2.911e-09 | 11.86566 | 1.0687e-08
2018-02-03 01:57 | 25953.48 | 300.0027 | 4 | 5 | 4.332362 | 0 | 2.806093 | 2.911e-09 | 11.86566 | 1.0687e-08
2018-02-03 01:59 | 26073.56 | 120.0002 | 5 | 5 | 3.784724 | -6.520028 | 2.806093 | 0.2173014 | 11.86566 | 0.8364655
2018-02-03 02:01 | 26193.56 | 240.0002 | 5 | 5 | 3.709219 | -6.520023 | 2.806093 | 0.4346142 | 11.86566 | 1.650575
2018-02-03 02:03 | 26313.56 | 360.001 | 5 | 5 | 3.63913 | -6.51999 | 2.806093 | 0.651918 | 11.86566 | 2.448904
2018-02-03 02:05 | 26433.56 | 480.0011 | 5 | 5 | 3.575294 | -6.519952 | 2.806093 | 0.8692823 | 11.86566 | 3.232805
2018-02-03 02:07 | 26553.56 | 600.001 | 5 | 5 | 3.516414 | -6.519921 | 2.806093 | 1.086578 | 11.86566 | 4.003206
2018-02-03 02:09 | 26673.56 | 720.001 | 5 | 5 | 3.463125 | -6.519942 | 2.806093 | 1.303897 | 11.86566 | 4.761456
2018-02-03 02:11 | 26793.56 | 840.0002 | 5 | 5 | 3.418373 | -6.519917 | 2.806093 | 1.521252 | 11.86566 | 5.509202
2018-02-03 02:13 | 26913.56 | 960.001 | 5 | 5 | 3.377757 | -6.519907 | 2.806093 | 1.738577 | 11.86566 | 6.247623
2018-02-03 02:15 | 27033.56 | 1080.0002 | 5 | 5 | 3.340462 | -6.519904 | 2.806093 | 1.955896 | 11.86566 | 6.977649
2018-02-03 02:17 | 27153.56 | 1200.001 | 5 | 5 | 3.298862 | -6.519883 | 2.806093 | 2.173222 | 11.86566 | 7.699244
2018-02-03 02:19 | 27273.56 | 1320.0002 | 5 | 5 | 3.248197 | -6.51986 | 2.806093 | 2.390522 | 11.86566 | 8.410759
2018-02-03 02:21 | 27393.56 | 1440.0002 | 5 | 5 | 3.173079 | -6.519969 | 2.806093 | 2.607865 | 11.86566 | 9.109396
2018-02-03 02:23 | 27503.02 | 1549.4592 | 5 | 5 | 2.999985 | -6.520175 | 2.806093 | 2.806078 | 11.86566 | 9.724428
2018-02-03 02:25 | 27623.07 | 120.0007 | 6 | 5 | 3.636438 | 0 | 2.806093 | 2.806078 | 11.86566 | 9.724428
2018-02-03 02:27 | 27743.07 | 240.0007 | 6 | 5 | 3.664078 | 0 | 2.806093 | 2.806078 | 11.86566 | 9.724428
2018-02-03 02:28 | 27803.07 | 300.0006 | 6 | 5 | 3.670577 | 0 | 2.806093 | 2.806078 | 11.86566 | 9.724428
2018-02-03 02:28 | 27803.07 | 0.0024 | 7 | 6 | 3.670716 | 0 | 0 | 0 | 0 | 0
2018-02-03 02:30 | 27923.15 | 120.001 | 2 | 6 | 4.030793 | 4.890165 | 0.1623595 | 4.891e-09 | 0.6475719 | 1.7953e-08
2018-02-03 02:32 | 28043.15 | 240.0002 | 2 | 6 | 4.080427 | 4.890135 | 0.3253472 | 4.891e-09 | 1.308952 | 1.7953e-08
2018-02-03 02:34 | 28163.15 | 360.0002 | 2 | 6 | 4.110253 | 4.89003 | 0.4883488 | 4.891e-09 | 1.976648 | 1.7953e-08
2018-02-03 02:36 | 28283.15 | 480.0003 | 2 | 6 | 4.136657 | 4.89002 | 0.6513395 | 4.891e-09 | 2.648706 | 1.7953e-08
2018-02-03 02:38 | 28403.15 | 600.001 | 2 | 6 | 4.162698 | 4.890104 | 0.8143432 | 4.891e-09 | 3.325124 | 1.7953e-08
2018-02-03 02:40 | 28523.15 | 720.0002 | 2 | 6 | 4.189817 | 4.890024 | 0.9773262 | 4.891e-09 | 4.005751 | 1.7953e-08
2018-02-03 02:42 | 28643.15 | 840.0002 | 2 | 6 | 4.200266 | 4.59268 | 1.137143 | 4.891e-09 | 4.676709 | 1.7953e-08
2018-02-03 02:44 | 28763.15 | 960.0003 | 2 | 6 | 4.200296 | 4.139549 | 1.282727 | 4.891e-09 | 5.288201 | 1.7953e-08
2018-02-03 02:46 | 28883.15 | 1080.0012 | 2 | 6 | 4.200264 | 3.703861 | 1.413239 | 4.891e-09 | 5.83639 | 1.7953e-08
2018-02-03 02:48 | 29003.15 | 1200.0011 | 2 | 6 | 4.200269 | 3.326519 | 1.530295 | 4.891e-09 | 6.328059 | 1.7953e-08
2018-02-03 02:48 | 29025.88 | 1222.7337 | 2 | 6 | 4.200299 | 3.259977 | 1.551092 | 4.891e-09 | 6.415411 | 1.7953e-08
2018-02-03 02:50 | 29145.9 | 120.0012 | 3 | 6 | 4.223792 | 3.259928 | 1.659362 | 4.891e-09 | 6.871346 | 1.7953e-08
2018-02-03 02:52 | 29265.9 | 240.0003 | 3 | 6 | 4.25294 | 3.259884 | 1.76802 | 4.891e-09 | 7.331835 | 1.7953e-08
2018-02-03 02:54 | 29385.9 | 360.0003 | 3 | 6 | 4.287204 | 3.259962 | 1.876686 | 4.891e-09 | 7.795814 | 1.7953e-08
2018-02-03 02:56 | 29505.9 | 480.0004 | 3 | 6 | 4.322884 | 3.259924 | 1.985352 | 4.891e-09 | 8.263614 | 1.7953e-08
2018-02-03 02:58 | 29625.9 | 600.0004 | 3 | 6 | 4.360689 | 3.259987 | 2.094019 | 4.891e-09 | 8.735405 | 1.7953e-08
2018-02-03 03:00 | 29745.9 | 720.0011 | 3 | 6 | 4.39935 | 3.259987 | 2.202672 | 4.891e-09 | 9.211285 | 1.7953e-08
2018-02-03 03:02 | 29865.9 | 840.0012 | 3 | 6 | 4.400301 | 2.739841 | 2.302114 | 4.891e-09 | 9.648856 | 1.7953e-08
2018-02-03 03:04 | 29985.9 | 960.0011 | 3 | 6 | 4.400277 | 2.343292 | 2.386527 | 4.891e-09 | 10.0203 | 1.7953e-08
2018-02-03 03:06 | 30105.9 | 1080.0005 | 3 | 6 | 4.400264 | 2.023343 | 2.459123 | 4.891e-09 | 10.33974 | 1.7953e-08
2018-02-03 03:08 | 30225.9 | 1200.0004 | 3 | 6 | 4.40028 | 1.762564 | 2.522015 | 4.891e-09 | 10.61648 | 1.7953e-08
2018-02-03 03:10 | 30345.9 | 1320.0005 | 3 | 6 | 4.400253 | 1.535686 | 2.576917 | 4.891e-09 | 10.85807 | 1.7953e-08
2018-02-03 03:12 | 30465.9 | 1440.0012 | 3 | 6 | 4.400257 | 1.328758 | 2.624565 | 4.891e-09 | 11.06773 | 1.7953e-08
2018-02-03 03:14 | 30585.9 | 1560.002 | 3 | 6 | 4.400245 | 1.162653 | 2.665989 | 4.891e-09 | 11.25 | 1.7953e-08
2018-02-03 03:16 | 30705.9 | 1680.0004 | 3 | 6 | 4.40026 | 1.025737 | 2.702376 | 4.891e-09 | 11.41011 | 1.7953e-08
2018-02-03 03:18 | 30825.9 | 1800.0021 | 3 | 6 | 4.40022 | 0.912159 | 2.734636 | 4.891e-09 | 11.55207 | 1.7953e-08
2018-02-03 03:20 | 30945.9 | 1920.0013 | 3 | 6 | 4.400182 | 0.8055935 | 2.763262 | 4.891e-09 | 11.67803 | 1.7953e-08
2018-02-03 03:22 | 31065.9 | 2040.002 | 3 | 6 | 4.400169 | 0.7120371 | 2.7885 | 4.891e-09 | 11.78908 | 1.7953e-08
2018-02-03 03:24 | 31161.16 | 2135.2586 | 3 | 6 | 4.400201 | 0.6519957 | 2.806526 | 4.891e-09 | 11.8684 | 1.7953e-08
2018-02-03 03:26 | 31281.20054 | 120.0001 | 4 | 6 | 4.340148 | 0 | 2.806526 | 4.891e-09 | 11.8684 | 1.7953e-08
2018-02-03 03:28 | 31401.20144 | 240.001 | 4 | 6 | 4.334132 | 0 | 2.806526 | 4.891e-09 | 11.8684 | 1.7953e-08
2018-02-03 03:29 | 31461.20194 | 300.0015 | 4 | 6 | 4.332356 | 0 | 2.806526 | 4.891e-09 | 11.8684 | 1.7953e-08
2018-02-03 03:31 | 31581.28454 | 120.001 | 5 | 6 | 3.78208 | -6.520051 | 2.806526 | 0.2172726 | 11.8684 | 0.83579
2018-02-03 03:33 | 31701.28374 | 240.0002 | 5 | 6 | 3.708975 | -6.520023 | 2.806526 | 0.4345832 | 11.8684 | 1.64966
2018-02-03 03:35 | 31821.28454 | 360.001 | 5 | 6 | 3.640032 | -6.519959 | 2.806526 | 0.6518825 | 11.8684 | 2.448011
2018-02-03 03:37 | 31941.28374 | 480.0002 | 5 | 6 | 3.575818 | -6.519949 | 2.806526 | 0.8692197 | 11.8684 | 3.23211
2018-02-03 03:39 | 32061.28454 | 600.001 | 5 | 6 | 3.514681 | -6.519921 | 2.806526 | 1.086546 | 11.8684 | 4.00253
2018-02-03 03:41 | 32181.28454 | 720.001 | 5 | 6 | 3.462195 | -6.519869 | 2.806526 | 1.303861 | 11.8684 | 4.760439
2018-02-03 03:43 | 32301.28454 | 840.001 | 5 | 6 | 3.417772 | -6.519901 | 2.806526 | 1.521175 | 11.8684 | 5.507888
2018-02-03 03:45 | 32421.28454 | 960.001 | 5 | 6 | 3.378924 | -6.519838 | 2.806526 | 1.738513 | 11.8684 | 6.246403
2018-02-03 03:47 | 32541.28454 | 1080.001 | 5 | 6 | 3.339749 | -6.519861 | 2.806526 | 1.955826 | 11.8684 | 6.976463
2018-02-03 03:49 | 32661.28454 | 1200.001 | 5 | 6 | 3.296681 | -6.519977 | 2.806526 | 2.173132 | 11.8684 | 7.697573
2018-02-03 03:51 | 32781.28454 | 1320.001 | 5 | 6 | 3.247663 | -6.520175 | 2.806526 | 2.390459 | 11.8684 | 8.408922
2018-02-03 03:53 | 32901.28454 | 1440.001 | 5 | 6 | 3.173775 | -6.519856 | 2.806526 | 2.607802 | 11.8684 | 9.107512
2018-02-03 03:55 | 33011.42194 | 1550.1384 | 5 | 6 | 2.999998 | -6.520113 | 2.806526 | 2.807265 | 11.8684 | 9.726782
2018-02-03 03:57 | 33131.46 | 120.001 | 6 | 6 | 3.635468 | 0 | 2.806526 | 2.807265 | 11.8684 | 9.726782
2018-02-03 03:59 | 33251.46 | 240.0002 | 6 | 6 | 3.663042 | 0 | 2.806526 | 2.807265 | 11.8684 | 9.726782
2018-02-03 04:00 | 33311.47 | 300.0024 | 6 | 6 | 3.669607 | 0 | 2.806526 | 2.807265 | 11.8684 | 9.726782
2018-02-03 04:00 | 33311.48 | 0.0024 | 7 | 7 | 3.669635 | 0 | 0 | 0 | 0 | 0
2018-02-03 04:02 | 33431.56 | 120.001 | 2 | 7 | 4.029718 | 4.890137 | 0.1623608 | 8.66e-10 | 0.6475286 | 3.178e-09
2018-02-03 04:04 | 33551.56 | 240.001 | 2 | 7 | 4.079021 | 4.890121 | 0.3253421 | 8.66e-10 | 1.308588 | 3.178e-09
2018-02-03 04:06 | 33671.56 | 360.0002 | 2 | 7 | 4.111459 | 4.890032 | 0.4883318 | 8.66e-10 | 1.976203 | 3.178e-09
2018-02-03 04:08 | 33791.56 | 480.0003 | 2 | 7 | 4.137404 | 4.890099 | 0.6513415 | 8.66e-10 | 2.64858 | 3.178e-09
2018-02-03 04:10 | 33911.56 | 600.001 | 2 | 7 | 4.162276 | 4.890102 | 0.8143296 | 8.66e-10 | 3.32494 | 3.178e-09
2018-02-03 04:12 | 34031.56 | 720.0002 | 2 | 7 | 4.187949 | 4.89006 | 0.9773195 | 8.66e-10 | 4.00544 | 3.178e-09
2018-02-03 04:14 | 34151.56 | 840.001 | 2 | 7 | 4.200302 | 4.59716 | 1.137437 | 8.66e-10 | 4.677536 | 3.178e-09
2018-02-03 04:16 | 34271.56 | 960.0003 | 2 | 7 | 4.200309 | 4.119501 | 1.282584 | 8.66e-10 | 5.287199 | 3.178e-09
2018-02-03 04:18 | 34391.56 | 1080.0013 | 2 | 7 | 4.200283 | 3.705177 | 1.412856 | 8.66e-10 | 5.834377 | 3.178e-09
2018-02-03 04:20 | 34511.56 | 1200.0004 | 2 | 7 | 4.200237 | 3.336123 | 1.530113 | 8.66e-10 | 6.326888 | 3.178e-09
2018-02-03 04:20 | 34539.35 | 1227.7928 | 2 | 7 | 4.200268 | 3.259991 | 1.555566 | 8.66e-10 | 6.4338 | 3.178e-09
2018-02-03 04:22 | 34659.36 | 120.0012 | 3 | 7 | 4.223992 | 3.259924 | 1.663844 | 8.66e-10 | 6.889738 | 3.178e-09
2018-02-03 04:24 | 34779.36 | 240.0012 | 3 | 7 | 4.255249 | 3.259949 | 1.772501 | 8.66e-10 | 7.350348 | 3.178e-09
2018-02-03 04:26 | 34899.36 | 360.0011 | 3 | 7 | 4.288918 | 3.25993 | 1.881168 | 8.66e-10 | 7.814577 | 3.178e-09
2018-02-03 04:28 | 35019.36 | 480.0003 | 3 | 7 | 4.324014 | 3.259945 | 1.989818 | 8.66e-10 | 8.282454 | 3.178e-09
2018-02-03 04:30 | 35139.36 | 600.0011 | 3 | 7 | 4.360415 | 3.260044 | 2.098483 | 8.66e-10 | 8.754282 | 3.178e-09
2018-02-03 04:32 | 35259.36 | 720.0012 | 3 | 7 | 4.400349 | 3.25222 | 2.20715 | 8.66e-10 | 9.230263 | 3.178e-09
2018-02-03 04:34 | 35379.36 | 840.0003 | 3 | 7 | 4.400281 | 2.713306 | 2.305592 | 8.66e-10 | 9.663435 | 3.178e-09
2018-02-03 04:36 | 35499.36 | 960.0012 | 3 | 7 | 4.400308 | 2.335304 | 2.389534 | 8.66e-10 | 10.03281 | 3.178e-09
2018-02-03 04:38 | 35619.36 | 1080.0012 | 3 | 7 | 4.400284 | 2.024419 | 2.461971 | 8.66e-10 | 10.35155 | 3.178e-09
2018-02-03 04:40 | 35739.36 | 1200.0012 | 3 | 7 | 4.400296 | 1.761551 | 2.524982 | 8.66e-10 | 10.62881 | 3.178e-09
2018-02-03 04:42 | 35859.36 | 1320.0012 | 3 | 7 | 4.400211 | 1.519193 | 2.579615 | 8.66e-10 | 10.86921 | 3.178e-09
2018-02-03 04:44 | 35979.36 | 1440.0012 | 3 | 7 | 4.400235 | 1.321657 | 2.626846 | 8.66e-10 | 11.07704 | 3.178e-09
2018-02-03 04:46 | 36099.36 | 1560.0013 | 3 | 7 | 4.400216 | 1.159695 | 2.668125 | 8.66e-10 | 11.25868 | 3.178e-09
2018-02-03 04:48 | 36219.36 | 1680.0012 | 3 | 7 | 4.400258 | 1.028304 | 2.704522 | 8.66e-10 | 11.41883 | 3.178e-09
2018-02-03 04:50 | 36339.36 | 1800.0004 | 3 | 7 | 4.400234 | 0.908165 | 2.736759 | 8.66e-10 | 11.56068 | 3.178e-09
2018-02-03 04:52 | 36459.36 | 1920.0004 | 3 | 7 | 4.400232 | 0.7976151 | 2.765105 | 8.66e-10 | 11.68541 | 3.178e-09
2018-02-03 04:54 | 36579.36 | 2040.0004 | 3 | 7 | 4.400235 | 0.7101994 | 2.79018 | 8.66e-10 | 11.79574 | 3.178e-09
2018-02-03 04:56 | 36671.16 | 2131.7978 | 3 | 7 | 4.400177 | 0.6519995 | 2.807527 | 8.66e-10 | 11.87207 | 3.178e-09
2018-02-03 04:58 | 36791.2 | 120.0002 | 4 | 7 | 4.340065 | 0 | 2.807527 | 8.66e-10 | 11.87207 | 3.178e-09
2018-02-03 05:00 | 36911.2 | 240.0011 | 4 | 7 | 4.334073 | 0 | 2.807527 | 8.66e-10 | 11.87207 | 3.178e-09
2018-02-03 05:01 | 36971.2 | 300.0016 | 4 | 7 | 4.332367 | 0 | 2.807527 | 8.66e-10 | 11.87207 | 3.178e-09
2018-02-03 05:03 | 37091.28 | 120.0002 | 5 | 7 | 3.782464 | -6.520048 | 2.807527 | 0.2172803 | 11.87207 | 0.8356181
2018-02-03 05:05 | 37211.28 | 240.0002 | 5 | 7 | 3.70993 | -6.520053 | 2.807527 | 0.4345833 | 11.87207 | 1.6496
2018-02-03 05:07 | 37331.28 | 360.001 | 5 | 7 | 3.641778 | -6.520045 | 2.807527 | 0.651909 | 11.87207 | 2.448461
2018-02-03 05:09 | 37451.28 | 480.0002 | 5 | 7 | 3.574782 | -6.520078 | 2.807527 | 0.8692232 | 11.87207 | 3.232577
2018-02-03 05:11 | 37571.28 | 600.001 | 5 | 7 | 3.513537 | -6.520037 | 2.807527 | 1.08657 | 11.87207 | 4.002711
2018-02-03 05:13 | 37691.28 | 720.001 | 5 | 7 | 3.461632 | -6.520038 | 2.807527 | 1.303884 | 11.87207 | 4.760439
2018-02-03 05:15 | 37811.28 | 840.001 | 5 | 7 | 3.418756 | -6.520061 | 2.807527 | 1.521203 | 11.87207 | 5.507888
2018-02-03 05:17 | 37931.28 | 960.0002 | 5 | 7 | 3.37933 | -6.520056 | 2.807527 | 1.738534 | 11.87207 | 6.246612
2018-02-03 05:19 | 38051.28 | 1080.001 | 5 | 7 | 3.338002 | -6.520053 | 2.807527 | 1.955859 | 11.87207 | 6.976561
2018-02-03 05:21 | 38171.28 | 1200.001 | 5 | 7 | 3.29615 | -6.520088 | 2.807527 | 2.173177 | 11.87207 | 7.69747
2018-02-03 05:23 | 38291.28 | 1320.0002 | 5 | 7 | 3.247906 | -6.520124 | 2.807527 | 2.390508 | 11.87207 | 8.40879
2018-02-03 05:25 | 38411.28 | 1440.001 | 5 | 7 | 3.176534 | -6.520055 | 2.807527 | 2.607857 | 11.87207 | 9.107857
2018-02-03 05:26 | 38520.66 | 1549.3808 | 5 | 7 | 2.999985 | -6.520103 | 2.807527 | 2.80594 | 11.87207 | 9.723103
2018-02-03 05:28 | 38640.71 | 120.0008 | 6 | 7 | 3.635306 | 0 | 2.807527 | 2.80594 | 11.87207 | 9.723103
2018-02-03 05:30 | 38760.71 | 240.0008 | 6 | 7 | 3.662873 | 0 | 2.807527 | 2.80594 | 11.87207 | 9.723103
2018-02-03 05:31 | 38820.71 | 300.0022 | 6 | 7 | 3.669432 | 0 | 2.807527 | 2.80594 | 11.87207 | 9.723103
2018-02-03 05:31 | 38820.72 | 0.0024 | 7 | 8 | 3.669442 | 0 | 0 | 0 | 0 | 0
2018-02-03 05:34 | 38940.8 | 120.0002 | 2 | 8 | 4.028375 | 4.889875 | 0.1623758 | 9.21e-10 | 0.6474782 | 3.38e-09
2018-02-03 05:36 | 39060.8 | 240.0002 | 2 | 8 | 4.079555 | 4.889843 | 0.3253459 | 9.21e-10 | 1.308408 | 3.38e-09
2018-02-03 05:38 | 39180.8 | 360.0002 | 2 | 8 | 4.112514 | 4.890158 | 0.4883215 | 9.21e-10 | 1.976196 | 3.38e-09
2018-02-03 05:40 | 39300.8 | 480.0002 | 2 | 8 | 4.137063 | 4.890081 | 0.6513318 | 9.21e-10 | 2.648599 | 3.38e-09
2018-02-03 05:42 | 39420.8 | 600.0002 | 2 | 8 | 4.161047 | 4.890154 | 0.8143269 | 9.21e-10 | 3.3249 | 3.38e-09
2018-02-03 05:44 | 39540.8 | 720.0002 | 2 | 8 | 4.187103 | 4.890133 | 0.9773111 | 9.21e-10 | 4.005126 | 3.38e-09
2018-02-03 05:46 | 39660.8 | 840.0011 | 2 | 8 | 4.200311 | 4.574415 | 1.137166 | 9.21e-10 | 4.676088 | 3.38e-09
2018-02-03 05:48 | 39780.8 | 960.0011 | 2 | 8 | 4.200312 | 4.119795 | 1.281867 | 9.21e-10 | 5.283874 | 3.38e-09
2018-02-03 05:50 | 39900.8 | 1080.0019 | 2 | 8 | 4.200301 | 3.710613 | 1.412257 | 9.21e-10 | 5.831549 | 3.38e-09
2018-02-03 05:52 | 40020.8 | 1200.0003 | 2 | 8 | 4.200265 | 3.355051 | 1.529949 | 9.21e-10 | 6.325887 | 3.38e-09
2018-02-03 05:52 | 40053.33 | 1232.5304 | 2 | 8 | 4.200308 | 3.259996 | 1.55982 | 9.21e-10 | 6.451356 | 3.38e-09
2018-02-03 05:54 | 40173.34 | 120.0002 | 3 | 8 | 4.225795 | 3.260014 | 1.668107 | 9.21e-10 | 6.907415 | 3.38e-09
2018-02-03 05:56 | 40293.34 | 240.0009 | 3 | 8 | 4.257208 | 3.259993 | 1.776763 | 9.21e-10 | 7.368268 | 3.38e-09
2018-02-03 05:58 | 40413.34 | 360.0001 | 3 | 8 | 4.290217 | 3.259964 | 1.885436 | 9.21e-10 | 7.832685 | 3.38e-09
2018-02-03 06:00 | 40533.34 | 480.0009 | 3 | 8 | 4.324241 | 3.259937 | 1.994095 | 9.21e-10 | 8.300707 | 3.38e-09
2018-02-03 06:02 | 40653.34 | 600.0001 | 3 | 8 | 4.361633 | 3.259888 | 2.102761 | 9.21e-10 | 8.772591 | 3.38e-09
2018-02-03 06:04 | 40773.34 | 720.0009 | 3 | 8 | 4.400321 | 3.188213 | 2.211311 | 9.21e-10 | 9.248304 | 3.38e-09
2018-02-03 06:06 | 40893.34 | 840.0002 | 3 | 8 | 4.400286 | 2.693996 | 2.308661 | 9.21e-10 | 9.676674 | 3.38e-09
2018-02-03 06:08 | 41013.34 | 960.0002 | 3 | 8 | 4.400295 | 2.322388 | 2.392037 | 9.21e-10 | 10.04355 | 3.38e-09
2018-02-03 06:10 | 41133.34 | 1080.0012 | 3 | 8 | 4.400311 | 2.020142 | 2.464299 | 9.21e-10 | 10.36152 | 3.38e-09
2018-02-03 06:12 | 41253.34 | 1200.0003 | 3 | 8 | 4.400277 | 1.739914 | 2.526908 | 9.21e-10 | 10.63702 | 3.38e-09
2018-02-03 06:14 | 41373.34 | 1320.0003 | 3 | 8 | 4.400265 | 1.506337 | 2.580843 | 9.21e-10 | 10.87435 | 3.38e-09
2018-02-03 06:16 | 41493.34 | 1440.0002 | 3 | 8 | 4.400266 | 1.314966 | 2.627752 | 9.21e-10 | 11.08076 | 3.38e-09
2018-02-03 06:18 | 41613.34 | 1560.0004 | 3 | 8 | 4.400253 | 1.160423 | 2.668873 | 9.21e-10 | 11.2617 | 3.38e-09
2018-02-03 06:20 | 41733.34 | 1680.0003 | 3 | 8 | 4.400169 | 1.022687 | 2.705241 | 9.21e-10 | 11.42172 | 3.38e-09
2018-02-03 06:22 | 41853.34 | 1800.001 | 3 | 8 | 4.400194 | 0.8965244 | 2.737184 | 9.21e-10 | 11.56228 | 3.38e-09
2018-02-03 06:24 | 41973.34 | 1920.0011 | 3 | 8 | 4.400208 | 0.7944002 | 2.765305 | 9.21e-10 | 11.68602 | 3.38e-09
2018-02-03 06:26 | 42093.34 | 2040.001 | 3 | 8 | 4.400204 | 0.7081814 | 2.790294 | 9.21e-10 | 11.79598 | 3.38e-09
2018-02-03 06:28 | 42189.05 | 2135.7136 | 3 | 8 | 4.400186 | 0.6519909 | 2.808367 | 9.21e-10 | 11.8755 | 3.38e-09
2018-02-03 06:30 | 42309.1 | 120 | 4 | 8 | 4.340545 | 0 | 2.808369 | 9.21e-10 | 11.87551 | 3.38e-09
2018-02-03 06:32 | 42429.1 | 239.9999 | 4 | 8 | 4.334675 | 0 | 2.808369 | 9.21e-10 | 11.87551 | 3.38e-09
2018-02-03 06:33 | 42489.11 | 300.0021 | 4 | 8 | 4.332954 | 0 | 2.808369 | 9.21e-10 | 11.87551 | 3.38e-09
2018-02-03 06:35 | 42609.18006 | 120.0002 | 5 | 8 | 3.78348 | -6.519939 | 2.808369 | 0.2172889 | 11.87551 | 0.8358569
2018-02-03 06:37 | 42729.18176 | 240.0019 | 5 | 8 | 3.713103 | -6.51986 | 2.808369 | 0.4345801 | 11.87551 | 1.650294
2018-02-03 06:39 | 42849.18076 | 360.0009 | 5 | 8 | 3.642039 | -6.519949 | 2.808369 | 0.6518889 | 11.87551 | 2.449487
2018-02-03 06:41 | 42969.18006 | 480.0002 | 5 | 8 | 3.573139 | -6.519903 | 2.808369 | 0.8692029 | 11.87551 | 3.23332
2018-02-03 06:43 | 43089.18086 | 600.001 | 5 | 8 | 3.51288 | -6.519903 | 2.808369 | 1.086517 | 11.87551 | 4.003095
2018-02-03 06:45 | 43209.18086 | 720.001 | 5 | 8 | 3.462147 | -6.520003 | 2.808369 | 1.303845 | 11.87551 | 4.760815
2018-02-03 06:47 | 43329.18086 | 840.001 | 5 | 8 | 3.419503 | -6.520009 | 2.808369 | 1.521169 | 11.87551 | 5.508559
2018-02-03 06:49 | 43449.18006 | 960.0002 | 5 | 8 | 3.376922 | -6.519894 | 2.808369 | 1.738483 | 11.87551 | 6.247065
2018-02-03 06:51 | 43569.18086 | 1080.001 | 5 | 8 | 3.336329 | -6.519871 | 2.808369 | 1.955817 | 11.87551 | 6.976549
2018-02-03 06:53 | 43689.18006 | 1200.0002 | 5 | 8 | 3.295191 | -6.519928 | 2.808369 | 2.17315 | 11.87551 | 7.697219
2018-02-03 06:55 | 43809.18086 | 1320.001 | 5 | 8 | 3.249675 | -6.519966 | 2.808369 | 2.390467 | 11.87551 | 8.408564
2018-02-03 06:57 | 43929.18006 | 1440.0002 | 5 | 8 | 3.175231 | -6.519917 | 2.808369 | 2.607785 | 11.87551 | 9.107639
2018-02-03 06:58 | 44036.97586 | 1547.796 | 5 | 8 | 2.999994 | -6.519946 | 2.808369 | 2.802999 | 11.87551 | 9.713567
2018-02-03 07:00 | 44157.0175 | 120.0002 | 6 | 8 | 3.63668 | 0 | 2.808369 | 2.802999 | 11.87551 | 9.713567
2018-02-03 07:02 | 44277.0175 | 240.0002 | 6 | 8 | 3.663916 | 0 | 2.808369 | 2.802999 | 11.87551 | 9.713567
2018-02-03 07:03 | 44337.0189 | 300.0016 | 6 | 8 | 3.670278 | 0 | 2.808369 | 2.802999 | 11.87551 | 9.713567
2018-02-03 07:03 | 44337.03122 | 0.0024 | 7 | 9 | 3.6702 | 0 | 0 | 0 | 0 | 0
2018-02-03 07:05 | 44457.11 | 120.0002 | 2 | 9 | 4.029591 | 4.890205 | 0.1623802 | 4.084e-09 | 0.6474979 | 1.499e-08
2018-02-03 07:07 | 44577.11 | 240.001 | 2 | 9 | 4.081797 | 4.890179 | 0.3253493 | 4.084e-09 | 1.308786 | 1.499e-08
2018-02-03 07:09 | 44697.11 | 360.001 | 2 | 9 | 4.112662 | 4.890102 | 0.4883384 | 4.084e-09 | 1.976791 | 1.499e-08
2018-02-03 07:11 | 44817.11 | 480.0003 | 2 | 9 | 4.136365 | 4.890141 | 0.6513367 | 4.084e-09 | 2.649122 | 1.499e-08
2018-02-03 07:13 | 44937.11 | 600.0002 | 2 | 9 | 4.159842 | 4.890112 | 0.8143253 | 4.084e-09 | 3.325151 | 1.499e-08
2018-02-03 07:15 | 45057.11 | 720.001 | 2 | 9 | 4.188721 | 4.890099 | 0.9773262 | 4.084e-09 | 4.005475 | 1.499e-08
2018-02-03 07:17 | 45177.11 | 840.001 | 2 | 9 | 4.20028 | 4.560814 | 1.136612 | 4.084e-09 | 4.67418 | 1.499e-08
2018-02-03 07:19 | 45297.11 | 960.001 | 2 | 9 | 4.200282 | 4.116535 | 1.281123 | 4.084e-09 | 5.281171 | 1.499e-08
2018-02-03 07:21 | 45417.11 | 1080.0003 | 2 | 9 | 4.200273 | 3.726303 | 1.411673 | 4.084e-09 | 5.829515 | 1.499e-08
2018-02-03 07:23 | 45537.11 | 1200.0004 | 2 | 9 | 4.20024 | 3.34729 | 1.529574 | 4.084e-09 | 6.324733 | 1.499e-08
2018-02-03 07:24 | 45564.64 | 1227.5304 | 2 | 9 | 4.20029 | 3.259977 | 1.554824 | 4.084e-09 | 6.430788 | 1.499e-08
2018-02-03 07:26 | 45684.65 | 120.001 | 3 | 9 | 4.226503 | 3.259954 | 1.663112 | 4.084e-09 | 6.886935 | 1.499e-08
2018-02-03 07:28 | 45804.65 | 240.0002 | 3 | 9 | 4.256802 | 3.25992 | 1.771763 | 4.084e-09 | 7.347775 | 1.499e-08
2018-02-03 07:30 | 45924.65 | 360.0009 | 3 | 9 | 4.288681 | 3.259996 | 1.880426 | 4.084e-09 | 7.812065 | 1.499e-08
2018-02-03 07:32 | 46044.65 | 480.0009 | 3 | 9 | 4.322897 | 3.260025 | 1.98909 | 4.084e-09 | 8.279907 | 1.499e-08
2018-02-03 07:34 | 46164.65 | 600.0009 | 3 | 9 | 4.362652 | 3.259968 | 2.097749 | 4.084e-09 | 8.751734 | 1.499e-08
2018-02-03 07:36 | 46284.65 | 720.001 | 3 | 9 | 4.400329 | 3.189716 | 2.20631 | 4.084e-09 | 9.227572 | 1.499e-08
2018-02-03 07:38 | 46404.65 | 840.001 | 3 | 9 | 4.400266 | 2.702642 | 2.303879 | 4.084e-09 | 9.656901 | 1.499e-08
2018-02-03 07:40 | 46524.65 | 960.0002 | 3 | 9 | 4.400289 | 2.342167 | 2.387805 | 4.084e-09 | 10.0262 | 1.499e-08
2018-02-03 07:42 | 46644.65 | 1080.0002 | 3 | 9 | 4.400259 | 2.01659 | 2.460368 | 4.084e-09 | 10.3455 | 1.499e-08
2018-02-03 07:44 | 46764.65 | 1200.0002 | 3 | 9 | 4.400279 | 1.734246 | 2.52268 | 4.084e-09 | 10.61969 | 1.499e-08
2018-02-03 07:46 | 46884.65 | 1320.0002 | 3 | 9 | 4.400285 | 1.508824 | 2.576589 | 4.084e-09 | 10.8569 | 1.499e-08
2018-02-03 07:48 | 47004.65 | 1440.0011 | 3 | 9 | 4.40024 | 1.322689 | 2.623631 | 4.084e-09 | 11.0639 | 1.499e-08
2018-02-03 07:50 | 47124.65 | 1560.0002 | 3 | 9 | 4.400225 | 1.163775 | 2.665034 | 4.084e-09 | 11.24608 | 1.499e-08
2018-02-03 07:52 | 47244.66 | 1680.0019 | 3 | 9 | 4.400213 | 1.015675 | 2.701325 | 4.084e-09 | 11.40577 | 1.499e-08
2018-02-03 07:54 | 47364.65 | 1800.001 | 3 | 9 | 4.400182 | 0.8941126 | 2.73308 | 4.084e-09 | 11.5455 | 1.499e-08
2018-02-03 07:56 | 47484.65 | 1920.0002 | 3 | 9 | 4.400227 | 0.7953262 | 2.761195 | 4.084e-09 | 11.66921 | 1.499e-08
2018-02-03 07:58 | 47604.65 | 2040.0002 | 3 | 9 | 4.400179 | 0.7134771 | 2.786303 | 4.084e-09 | 11.77969 | 1.499e-08
2018-02-03 07:59 | 47699.01 | 2134.3543 | 3 | 9 | 4.400154 | 0.6519995 | 2.804201 | 4.084e-09 | 11.85844 | 1.499e-08
2018-02-03 08:01 | 47819.0472 | 120.001 | 4 | 9 | 4.340755 | 0 | 2.804201 | 4.084e-09 | 11.85844 | 1.499e-08
2018-02-03 08:03 | 47939.0471 | 240.0009 | 4 | 9 | 4.334879 | 0 | 2.804201 | 4.084e-09 | 11.85844 | 1.499e-08
2018-02-03 08:04 | 47999.0486 | 300.0024 | 4 | 9 | 4.333152 | 0 | 2.804201 | 4.084e-09 | 11.85844 | 1.499e-08
2018-02-03 08:06 | 48119.13 | 120 | 5 | 9 | 3.787777 | -6.519928 | 2.804201 | 0.2172979 | 11.85844 | 0.8364165
2018-02-03 08:08 | 48239.13 | 240.0009 | 5 | 9 | 3.71428 | -6.519944 | 2.804201 | 0.434608 | 11.85844 | 1.65157
2018-02-03 08:10 | 48359.13 | 360.0001 | 5 | 9 | 3.64039 | -6.519932 | 2.804201 | 0.6519182 | 11.85844 | 2.450606
2018-02-03 08:12 | 48479.13 | 480.0001 | 5 | 9 | 3.573554 | -6.519906 | 2.804201 | 0.8692379 | 11.85844 | 3.23436
2018-02-03 08:14 | 48599.13 | 600.0001 | 5 | 9 | 3.513855 | -6.520209 | 2.804201 | 1.08655 | 11.85844 | 4.00428
2018-02-03 08:16 | 48719.13 | 720.0009 | 5 | 9 | 3.463892 | -6.520146 | 2.804201 | 1.303871 | 11.85844 | 4.762375
2018-02-03 08:18 | 48839.13 | 840.0001 | 5 | 9 | 3.41846 | -6.519966 | 2.804201 | 1.521204 | 11.85844 | 5.510224
2018-02-03 08:20 | 48959.13 | 960.0017 | 5 | 9 | 3.376421 | -6.520134 | 2.804201 | 1.738549 | 11.85844 | 6.248549
2018-02-03 08:22 | 49079.13 | 1080.0001 | 5 | 9 | 3.33672 | -6.520103 | 2.804201 | 1.955877 | 11.85844 | 6.978018
2018-02-03 08:24 | 49199.13 | 1200.0009 | 5 | 9 | 3.297664 | -6.520053 | 2.804201 | 2.173198 | 11.85844 | 7.698901
2018-02-03 08:26 | 49319.13 | 1320.0001 | 5 | 9 | 3.250311 | -6.520058 | 2.804201 | 2.39053 | 11.85844 | 8.410691
2018-02-03 08:28 | 49439.13 | 1440.0009 | 5 | 9 | 3.172875 | -6.520047 | 2.804201 | 2.607839 | 11.85844 | 9.109469
2018-02-03 08:30 | 49546.86 | 1547.7303 | 5 | 9 | 2.999986 | -6.520041 | 2.804201 | 2.802953 | 11.85844 | 9.714867
2018-02-03 08:32 | 49666.9 | 120.001 | 6 | 9 | 3.63666 | 0 | 2.804201 | 2.802953 | 11.85844 | 9.714867
2018-02-03 08:34 | 49786.9 | 240.0012 | 6 | 9 | 3.663618 | 0 | 2.804201 | 2.802953 | 11.85844 | 9.714867
2018-02-03 08:35 | 49846.91 | 300.002 | 6 | 9 | 3.670133 | 0 | 2.804201 | 2.802953 | 11.85844 | 9.714867
2018-02-03 08:35 | 49846.91 | 0.0024 | 7 | 10 | 3.670307 | 0 | 0 | 0 | 0 | 0
2018-02-03 08:37 | 49966.99 | 120.0001 | 2 | 10 | 4.03162 | 4.89007 | 0.1623964 | 6.4e-11 | 0.6477293 | 2.35e-10
2018-02-03 08:39 | 50086.99 | 240.001 | 2 | 10 | 4.081731 | 4.890017 | 0.325382 | 6.4e-11 | 1.30924 | 2.35e-10
2018-02-03 08:41 | 50206.99 | 360.001 | 2 | 10 | 4.111902 | 4.890013 | 0.4883641 | 6.4e-11 | 1.977143 | 2.35e-10
2018-02-03 08:43 | 50326.99 | 480.001 | 2 | 10 | 4.13428 | 4.889929 | 0.651341 | 6.4e-11 | 2.649094 | 2.35e-10
2018-02-03 08:45 | 50446.99 | 600.0002 | 2 | 10 | 4.160223 | 4.890015 | 0.814333 | 6.4e-11 | 3.324982 | 2.35e-10
2018-02-03 08:47 | 50566.99 | 720.0002 | 2 | 10 | 4.189483 | 4.889977 | 0.9773267 | 6.4e-11 | 4.005465 | 2.35e-10
2018-02-03 08:49 | 50686.99 | 840.0002 | 2 | 10 | 4.200327 | 4.565796 | 1.136678 | 6.4e-11 | 4.674468 | 2.35e-10
2018-02-03 08:51 | 50806.99 | 960.001 | 2 | 10 | 4.200294 | 4.138052 | 1.281507 | 6.4e-11 | 5.28279 | 2.35e-10
2018-02-03 08:53 | 50926.99 | 1080.0019 | 2 | 10 | 4.200308 | 3.732666 | 1.412654 | 6.4e-11 | 5.833646 | 2.35e-10
2018-02-03 08:55 | 51046.99 | 1200.0003 | 2 | 10 | 4.200321 | 3.326878 | 1.530235 | 6.4e-11 | 6.32752 | 2.35e-10
2018-02-03 08:56 | 51068.5 | 1221.504 | 2 | 10 | 4.20032 | 3.259993 | 1.549915 | 6.4e-11 | 6.410182 | 2.35e-10
2018-02-03 08:58 | 51188.51 | 120.0011 | 3 | 10 | 4.225279 | 3.259895 | 1.658184 | 6.18e-10 | 6.86617 | 2.491e-09
2018-02-03 09:00 | 51308.51 | 240.001 | 3 | 10 | 4.254997 | 3.259932 | 1.766841 | 6.18e-10 | 7.326872 | 2.491e-09
2018-02-03 09:02 | 51428.51 | 360.0002 | 3 | 10 | 4.286352 | 3.259907 | 1.875499 | 6.18e-10 | 7.790879 | 2.491e-09
2018-02-03 09:04 | 51548.51 | 480.0002 | 3 | 10 | 4.322095 | 3.25989 | 1.984149 | 6.18e-10 | 8.25848 | 2.491e-09
2018-02-03 09:06 | 51668.51 | 600.0002 | 3 | 10 | 4.36148 | 3.259932 | 2.092828 | 6.18e-10 | 8.730332 | 2.491e-09
2018-02-03 09:08 | 51788.51 | 720.0002 | 3 | 10 | 4.400305 | 3.225063 | 2.201452 | 6.18e-10 | 9.20628 | 2.491e-09
2018-02-03 09:10 | 51908.51 | 840.001 | 3 | 10 | 4.400286 | 2.73609 | 2.300009 | 6.18e-10 | 9.639956 | 2.491e-09
2018-02-03 09:12 | 52028.51 | 960.0002 | 3 | 10 | 4.400299 | 2.356384 | 2.384734 | 6.18e-10 | 10.01277 | 2.491e-09
2018-02-03 09:14 | 52148.51 | 1080.001 | 3 | 10 | 4.400279 | 2.015847 | 2.457428 | 6.18e-10 | 10.33265 | 2.491e-09
2018-02-03 09:16 | 52268.51 | 1200.0003 | 3 | 10 | 4.400251 | 1.743938 | 2.519933 | 6.18e-10 | 10.60769 | 2.491e-09
2018-02-03 09:18 | 52388.51 | 1320.0004 | 3 | 10 | 4.400238 | 1.519281 | 2.574201 | 6.18e-10 | 10.84648 | 2.491e-09
2018-02-03 09:20 | 52508.51 | 1440.0012 | 3 | 10 | 4.40024 | 1.334319 | 2.621718 | 6.18e-10 | 11.05556 | 2.491e-09
2018-02-03 09:22 | 52628.51 | 1560.0003 | 3 | 10 | 4.400211 | 1.163511 | 2.663334 | 6.18e-10 | 11.23868 | 2.491e-09
2018-02-03 09:24 | 52748.51 | 1680.0012 | 3 | 10 | 4.400218 | 1.017321 | 2.699574 | 6.18e-10 | 11.39815 | 2.491e-09
2018-02-03 09:26 | 52868.51 | 1800.0003 | 3 | 10 | 4.40019 | 0.8997965 | 2.731473 | 6.18e-10 | 11.53851 | 2.491e-09
2018-02-03 09:28 | 52988.51 | 1920.0019 | 3 | 10 | 4.400217 | 0.8039875 | 2.759813 | 6.18e-10 | 11.66321 | 2.491e-09
2018-02-03 09:30 | 53108.51 | 2040.0003 | 3 | 10 | 4.400198 | 0.7162561 | 2.785127 | 6.18e-10 | 11.7746 | 2.491e-09
2018-02-03 09:31 | 53199.4 | 2130.8953 | 3 | 10 | 4.400181 | 0.6519976 | 2.802396 | 6.18e-10 | 11.85059 | 2.491e-09
2018-02-03 09:33 | 53319.45 | 120.0001 | 4 | 10 | 4.340487 | 0 | 2.802396 | 6.18e-10 | 11.85059 | 2.491e-09
2018-02-03 09:35 | 53439.45 | 240.0008 | 4 | 10 | 4.334577 | 0 | 2.802396 | 6.18e-10 | 11.85059 | 2.491e-09
2018-02-03 09:36 | 53499.45 | 300.0014 | 4 | 10 | 4.332849 | 0 | 2.802396 | 6.18e-10 | 11.85059 | 2.491e-09
2018-02-03 09:38 | 53619.53 | 120.0002 | 5 | 10 | 3.788675 | -6.52003 | 2.802396 | 0.2173171 | 11.85059 | 0.8369864
2018-02-03 09:40 | 53739.53 | 240.001 | 5 | 10 | 3.711984 | -6.520033 | 2.802396 | 0.4346257 | 11.85059 | 1.651975
2018-02-03 09:42 | 53859.53 | 360.001 | 5 | 10 | 3.640414 | -6.52006 | 2.802396 | 0.6519369 | 11.85059 | 2.450761
2018-02-03 09:44 | 53979.53 | 480.001 | 5 | 10 | 3.573891 | -6.520035 | 2.802396 | 0.8692585 | 11.85059 | 3.234571
2018-02-03 09:46 | 54099.53 | 600.0002 | 5 | 10 | 3.515648 | -6.520076 | 2.802396 | 1.086589 | 11.85059 | 4.004799
2018-02-03 09:48 | 54219.53 | 720.001 | 5 | 10 | 3.463941 | -6.519959 | 2.802396 | 1.30392 | 11.85059 | 4.763123
2018-02-03 09:50 | 54339.53 | 840.0002 | 5 | 10 | 3.417302 | -6.519962 | 2.802396 | 1.521213 | 11.85059 | 5.510617
2018-02-03 09:52 | 54459.53 | 960.0002 | 5 | 10 | 3.376022 | -6.519957 | 2.802396 | 1.738543 | 11.85059 | 6.248761
2018-02-03 09:54 | 54579.53 | 1080.0002 | 5 | 10 | 3.336944 | -6.52002 | 2.802396 | 1.955878 | 11.85059 | 6.978177
2018-02-03 09:56 | 54699.53 | 1200.0002 | 5 | 10 | 3.29774 | -6.520003 | 2.802396 | 2.173197 | 11.85059 | 7.69919
2018-02-03 09:58 | 54819.53 | 1320.0002 | 5 | 10 | 3.247415 | -6.519942 | 2.802396 | 2.39054 | 11.85059 | 8.410798
2018-02-03 10:00 | 54939.53 | 1440.001 | 5 | 10 | 3.170672 | -6.519962 | 2.802396 | 2.607859 | 11.85059 | 9.10901
2018-02-03 10:02 | 55046.58 | 1547.0576 | 5 | 10 | 2.99999 | -6.520002 | 2.802396 | 2.801728 | 11.85059 | 9.710282
2018-02-03 10:04 | 55166.63 | 120.0011 | 6 | 10 | 3.635894 | 0 | 2.802396 | 2.801728 | 11.85059 | 9.710282
2018-02-03 10:06 | 55286.63 | 240.0011 | 6 | 10 | 3.663425 | 0 | 2.802396 | 2.801728 | 11.85059 | 9.710282
2018-02-03 10:07 | 55346.63 | 300.0041 | 6 | 10 | 3.670179 | 0 | 2.802396 | 2.801728 | 11.85059 | 9.710282
2018-02-03 10:07 | 55346.64 | 0.0025 | 7 | 11 | 3.670138 | 0 | 0 | 0 | 0 | 0
2018-02-03 10:09 | 55466.72 | 120.001 | 2 | 11 | 4.031999 | 4.890192 | 0.1623965 | 0 | 0.6479309 | 0
2018-02-03 10:11 | 55586.72 | 240.001 | 2 | 11 | 4.08136 | 4.890076 | 0.3253773 | 0 | 1.309421 | 0
2018-02-03 10:13 | 55706.72 | 360.0002 | 2 | 11 | 4.109994 | 4.890091 | 0.4883654 | 0 | 1.977182 | 0
2018-02-03 10:15 | 55826.72 | 480.0011 | 2 | 11 | 4.134152 | 4.890114 | 0.6513515 | 0 | 2.64899 | 0
2018-02-03 10:17 | 55946.72 | 600.0002 | 2 | 11 | 4.161659 | 4.890125 | 0.8143523 | 0 | 3.325096 | 0
2018-02-03 10:19 | 56066.72 | 720.0002 | 2 | 11 | 4.189344 | 4.890093 | 0.9773509 | 0 | 4.005676 | 0
2018-02-03 10:21 | 56186.72 | 840.001 | 2 | 11 | 4.200302 | 4.575891 | 1.136844 | 0 | 4.675261 | 0
2018-02-03 10:23 | 56306.72 | 960.0002 | 2 | 11 | 4.200287 | 4.148703 | 1.28231 | 0 | 5.286261 | 0
2018-02-03 10:25 | 56426.72 | 1080.0002 | 2 | 11 | 4.200315 | 3.714207 | 1.413385 | 0 | 5.836811 | 0
2018-02-03 10:27 | 56546.72 | 1200.001 | 2 | 11 | 4.20024 | 3.32201 | 1.530486 | 0 | 6.32867 | 0
2018-02-03 10:27 | 56567.36 | 1220.64 | 2 | 11 | 4.200251 | 3.259987 | 1.549357 | 0 | 6.407932 | 0
2018-02-03 10:29 | 56687.37 | 120.001 | 3 | 11 | 4.224805 | 3.259886 | 1.657632 | 5.46e-10 | 6.863916 | 2.221e-09
2018-02-03 10:31 | 56807.37 | 240.0001 | 3 | 11 | 4.253406 | 3.259949 | 1.766293 | 5.46e-10 | 7.324526 | 2.221e-09
2018-02-03 10:33 | 56927.37 | 360.0001 | 3 | 11 | 4.28602 | 3.259945 | 1.87495 | 5.46e-10 | 7.788417 | 2.221e-09
2018-02-03 10:35 | 57047.37 | 480.0001 | 3 | 11 | 4.322694 | 3.25992 | 1.98361 | 5.46e-10 | 8.256116 | 2.221e-09
2018-02-03 10:37 | 57167.37 | 600.0001 | 3 | 11 | 4.360845 | 3.259861 | 2.092278 | 5.46e-10 | 8.727909 | 2.221e-09
2018-02-03 10:39 | 57287.37 | 720.0009 | 3 | 11 | 4.400327 | 3.255392 | 2.200931 | 5.46e-10 | 9.203879 | 2.221e-09
2018-02-03 10:41 | 57407.37 | 840.0001 | 3 | 11 | 4.400263 | 2.745972 | 2.300173 | 5.46e-10 | 9.640574 | 2.221e-09
2018-02-03 10:43 | 57527.37 | 960.0009 | 3 | 11 | 4.400273 | 2.345509 | 2.384919 | 5.46e-10 | 10.01348 | 2.221e-09
2018-02-03 10:45 | 57647.37 | 1080.0009 | 3 | 11 | 4.400269 | 2.017291 | 2.457413 | 5.46e-10 | 10.33247 | 2.221e-09
2018-02-03 10:47 | 57767.37 | 1200.0002 | 3 | 11 | 4.400225 | 1.74872 | 2.52004 | 5.46e-10 | 10.60805 | 2.221e-09
2018-02-03 10:49 | 57887.37 | 1320.001 | 3 | 11 | 4.400194 | 1.529327 | 2.574587 | 5.46e-10 | 10.84807 | 2.221e-09
2018-02-03 10:51 | 58007.37 | 1440.001 | 3 | 11 | 4.400237 | 1.334251 | 2.622269 | 5.46e-10 | 11.05788 | 2.221e-09
2018-02-03 10:53 | 58127.37 | 1560.0003 | 3 | 11 | 4.400258 | 1.159113 | 2.663703 | 5.46e-10 | 11.2402 | 2.221e-09
2018-02-03 10:55 | 58247.37 | 1680.0005 | 3 | 11 | 4.400236 | 1.0193 | 2.699921 | 5.46e-10 | 11.39957 | 2.221e-09
2018-02-03 10:57 | 58367.37 | 1800.0012 | 3 | 11 | 4.400201 | 0.9042492 | 2.731901 | 5.46e-10 | 11.54029 | 2.221e-09
2018-02-03 10:59 | 58487.37 | 1920.0002 | 3 | 11 | 4.400199 | 0.8052206 | 2.760375 | 5.46e-10 | 11.66558 | 2.221e-09
2018-02-03 11:01 | 58607.37 | 2040.0002 | 3 | 11 | 4.400161 | 0.710288 | 2.785642 | 5.46e-10 | 11.77676 | 2.221e-09
2018-02-03 11:03 | 58694.86 | 2127.484 | 3 | 11 | 4.40019 | 0.6519957 | 2.80218 | 5.46e-10 | 11.84953 | 2.221e-09
2018-02-03 11:05 | 58814.90166 | 120.0003 | 4 | 11 | 4.340409 | 0 | 2.802181 | 5.46e-10 | 11.84954 | 2.221e-09
2018-02-03 11:07 | 58934.90156 | 240.0002 | 4 | 11 | 4.334516 | 0 | 2.802181 | 5.46e-10 | 11.84954 | 2.221e-09
2018-02-03 11:08 | 58994.90376 | 300.0024 | 4 | 11 | 4.33274 | 0 | 2.802181 | 5.46e-10 | 11.84954 | 2.221e-09
2018-02-03 11:10 | 59114.98 | 120.0002 | 5 | 11 | 3.788127 | -6.519907 | 2.802181 | 0.2172886 | 11.84954 | 0.8370513
2018-02-03 11:12 | 59234.98 | 240.001 | 5 | 11 | 3.711644 | -6.519906 | 2.802181 | 0.4346118 | 11.84954 | 1.651819
2018-02-03 11:14 | 59354.98 | 360.0002 | 5 | 11 | 3.640886 | -6.519928 | 2.802181 | 0.6519168 | 11.84954 | 2.450619
2018-02-03 11:16 | 59474.98 | 480.0002 | 5 | 11 | 3.575666 | -6.519883 | 2.802181 | 0.8692326 | 11.84954 | 3.234581
2018-02-03 11:18 | 59594.98 | 600.0001 | 5 | 11 | 3.51618 | -6.51982 | 2.802181 | 1.086539 | 11.84954 | 4.005058
2018-02-03 11:20 | 59714.98 | 720.001 | 5 | 11 | 3.461729 | -6.519853 | 2.802181 | 1.303876 | 11.84954 | 4.763202
2018-02-03 11:22 | 59834.98 | 840.001 | 5 | 11 | 3.416489 | -6.519865 | 2.802181 | 1.521193 | 11.84954 | 5.510452
2018-02-03 11:24 | 59954.98 | 960.001 | 5 | 11 | 3.375964 | -6.519931 | 2.802181 | 1.738519 | 11.84954 | 6.248495
2018-02-03 11:26 | 60074.98 | 1080.001 | 5 | 11 | 3.338185 | -6.519833 | 2.802181 | 1.955833 | 11.84954 | 6.978033
2018-02-03 11:28 | 60194.98 | 1200.0002 | 5 | 11 | 3.296795 | -6.519871 | 2.802181 | 2.173147 | 11.84954 | 7.69911
2018-02-03 11:30 | 60314.98 | 1320.001 | 5 | 11 | 3.24572 | -6.519833 | 2.802181 | 2.390476 | 11.84954 | 8.410228
2018-02-03 11:32 | 60434.98 | 1440.001 | 5 | 11 | 3.169552 | -6.519863 | 2.802181 | 2.6078 | 11.84954 | 9.108211
2018-02-03 11:34 | 60542.6 | 1547.624 | 5 | 11 | 2.999999 | -6.51983 | 2.802181 | 2.802699 | 11.84954 | 9.712476
2018-02-03 11:36 | 60662.64822 | 120.0002 | 6 | 11 | 3.635271 | 0 | 2.802181 | 2.802699 | 11.84954 | 9.712476
2018-02-03 11:38 | 60782.64822 | 240.0002 | 6 | 11 | 3.663082 | 0 | 2.802181 | 2.802699 | 11.84954 | 9.712476
2018-02-03 11:39 | 60842.65202 | 300.004 | 6 | 11 | 3.669664 | 0 | 2.802181 | 2.802699 | 11.84954 | 9.712476
2018-02-03 11:39 | 60842.66194 | 0.0024 | 7 | 12 | 3.669831 | 0 | 0 | 0 | 0 | 0
2018-02-03 11:41 | 60962.74 | 120.0009 | 2 | 12 | 4.031568 | 4.890074 | 0.1623979 | 3.242e-09 | 0.6478971 | 1.1897e-08
2018-02-03 11:43 | 61082.74 | 240.0001 | 2 | 12 | 4.080323 | 4.890118 | 0.3253929 | 3.242e-09 | 1.309353 | 1.1897e-08
2018-02-03 11:45 | 61202.74 | 360.0009 | 2 | 12 | 4.109196 | 4.890095 | 0.4883893 | 3.242e-09 | 1.976925 | 1.1897e-08
2018-02-03 11:47 | 61322.74 | 480.0001 | 2 | 12 | 4.135516 | 4.890072 | 0.6513846 | 3.242e-09 | 2.648805 | 1.1897e-08
2018-02-03 11:49 | 61442.74 | 600.001 | 2 | 12 | 4.161352 | 4.890057 | 0.8143755 | 3.242e-09 | 3.324961 | 1.1897e-08
2018-02-03 11:51 | 61562.74 | 720.0009 | 2 | 12 | 4.188564 | 4.890043 | 0.9773711 | 3.242e-09 | 4.005432 | 1.1897e-08
2018-02-03 11:53 | 61682.74 | 840.0001 | 2 | 12 | 4.200279 | 4.607908 | 1.137528 | 3.242e-09 | 4.677742 | 1.1897e-08
2018-02-03 11:55 | 61802.74 | 960.001 | 2 | 12 | 4.200299 | 4.152544 | 1.283523 | 3.242e-09 | 5.290965 | 1.1897e-08
2018-02-03 11:57 | 61922.74 | 1080.0017 | 2 | 12 | 4.20027 | 3.706272 | 1.414325 | 3.242e-09 | 5.840368 | 1.1897e-08
2018-02-03 11:59 | 62042.74 | 1200.0018 | 2 | 12 | 4.200272 | 3.324783 | 1.531396 | 3.242e-09 | 6.332098 | 1.1897e-08
2018-02-03 11:59 | 62064.4 | 1221.6616 | 2 | 12 | 4.200293 | 3.259998 | 1.551198 | 3.242e-09 | 6.415276 | 1.1897e-08
2018-02-03 12:01 | 62184.41 | 120.0003 | 3 | 12 | 4.224049 | 3.259979 | 1.659473 | 3.242e-09 | 6.87124 | 1.1897e-08
2018-02-03 12:03 | 62304.41 | 240.0011 | 3 | 12 | 4.253253 | 3.259962 | 1.768135 | 3.242e-09 | 7.33178 | 1.1897e-08
2018-02-03 12:05 | 62424.41 | 360.001 | 3 | 12 | 4.287498 | 3.259899 | 1.876791 | 3.242e-09 | 7.795741 | 1.1897e-08
2018-02-03 12:07 | 62544.41 | 480.0003 | 3 | 12 | 4.323281 | 3.259932 | 1.985442 | 3.242e-09 | 8.263518 | 1.1897e-08
2018-02-03 12:09 | 62664.41 | 600.0003 | 3 | 12 | 4.361071 | 3.259907 | 2.094094 | 3.242e-09 | 8.73528 | 1.1897e-08
2018-02-03 12:11 | 62784.41 | 720.0003 | 3 | 12 | 4.399917 | 3.260006 | 2.202775 | 3.242e-09 | 9.211336 | 1.1897e-08
2018-02-03 12:13 | 62904.41 | 840.001 | 3 | 12 | 4.400262 | 2.734652 | 2.301975 | 3.242e-09 | 9.647844 | 1.1897e-08
2018-02-03 12:15 | 63024.41 | 960.0011 | 3 | 12 | 4.400305 | 2.337069 | 2.386195 | 3.242e-09 | 10.01844 | 1.1897e-08
2018-02-03 12:17 | 63144.41 | 1080.0011 | 3 | 12 | 4.400271 | 2.017408 | 2.458592 | 3.242e-09 | 10.337 | 1.1897e-08
2018-02-03 12:19 | 63264.41 | 1200.0012 | 3 | 12 | 4.400268 | 1.755891 | 2.521301 | 3.242e-09 | 10.61294 | 1.1897e-08
2018-02-03 12:21 | 63384.41 | 1320.0003 | 3 | 12 | 4.400263 | 1.5305 | 2.575995 | 3.242e-09 | 10.8536 | 1.1897e-08
2018-02-03 12:23 | 63504.41 | 1440.002 | 3 | 12 | 4.400229 | 1.32318 | 2.623496 | 3.242e-09 | 11.06262 | 1.1897e-08
2018-02-03 12:25 | 63624.41 | 1560.0006 | 3 | 12 | 4.40025 | 1.157494 | 2.664732 | 3.242e-09 | 11.24407 | 1.1897e-08
2018-02-03 12:27 | 63744.41 | 1680.0004 | 3 | 12 | 4.40022 | 1.019529 | 2.700941 | 3.242e-09 | 11.4034 | 1.1897e-08
2018-02-03 12:29 | 63864.41 | 1800.0003 | 3 | 12 | 4.400229 | 0.9078588 | 2.733012 | 3.242e-09 | 11.54452 | 1.1897e-08
2018-02-03 12:31 | 63984.41 | 1920.0004 | 3 | 12 | 4.400264 | 0.8037386 | 2.761501 | 3.242e-09 | 11.66987 | 1.1897e-08
2018-02-03 12:33 | 64104.41 | 2040.0004 | 3 | 12 | 4.400185 | 0.7081861 | 2.786613 | 3.242e-09 | 11.78037 | 1.1897e-08
2018-02-03 12:34 | 64191.61 | 2127.2032 | 3 | 12 | 4.400198 | 0.6519909 | 2.80307 | 3.242e-09 | 11.85278 | 1.1897e-08
2018-02-03 12:36 | 64311.66 | 120.0013 | 4 | 12 | 4.340414 | 0 | 2.80307 | 3.242e-09 | 11.85278 | 1.1897e-08
2018-02-03 12:38 | 64431.66 | 240.001 | 4 | 12 | 4.334444 | 0 | 2.80307 | 3.242e-09 | 11.85278 | 1.1897e-08
2018-02-03 12:39 | 64491.66 | 300.0023 | 4 | 12 | 4.332698 | 0 | 2.80307 | 3.242e-09 | 11.85278 | 1.1897e-08
2018-02-03 12:41 | 64611.74 | 120.0003 | 5 | 12 | 3.785349 | -6.51999 | 2.80307 | 0.2173175 | 11.85278 | 0.8367106
2018-02-03 12:43 | 64731.74 | 240.0027 | 5 | 12 | 3.711327 | -6.519979 | 2.80307 | 0.4346349 | 11.85278 | 1.651201
2018-02-03 12:45 | 64851.74 | 360.0027 | 5 | 12 | 3.641399 | -6.519974 | 2.80307 | 0.6519582 | 11.85278 | 2.450085
2018-02-03 12:47 | 64971.74 | 480.0019 | 5 | 12 | 3.576683 | -6.519851 | 2.80307 | 0.8692631 | 11.85278 | 3.234301
2018-02-03 12:49 | 65091.74 | 600.0019 | 5 | 12 | 3.514701 | -6.519865 | 2.80307 | 1.086595 | 11.85278 | 4.004845
2018-02-03 12:51 | 65211.74 | 720.0019 | 5 | 12 | 3.460504 | -6.519848 | 2.80307 | 1.303902 | 11.85278 | 4.762495
2018-02-03 12:53 | 65331.74 | 840.0019 | 5 | 12 | 3.415954 | -6.519851 | 2.80307 | 1.521235 | 11.85278 | 5.509629
2018-02-03 12:55 | 65451.74 | 960.0027 | 5 | 12 | 3.376706 | -6.520109 | 2.80307 | 1.738567 | 11.85278 | 6.247659
2018-02-03 12:57 | 65571.74 | 1080.0019 | 5 | 12 | 3.337838 | -6.520154 | 2.80307 | 1.955894 | 11.85278 | 6.977328
2018-02-03 12:59 | 65691.74 | 1200.0019 | 5 | 12 | 3.294234 | -6.520118 | 2.80307 | 2.173217 | 11.85278 | 7.698045
2018-02-03 13:01 | 65811.74 | 1320.0026 | 5 | 12 | 3.244769 | -6.520103 | 2.80307 | 2.390555 | 11.85278 | 8.408856
2018-02-03 13:03 | 65931.74 | 1440.0027 | 5 | 12 | 3.16955 | -6.520119 | 2.80307 | 2.607898 | 11.85278 | 9.106713
2018-02-03 13:05 | 66039.98 | 1548.2441 | 5 | 12 | 2.999987 | -6.520058 | 2.80307 | 2.803919 | 11.85278 | 9.714712
2018-02-03 13:07 | 66160.03318 | 120.0002 | 6 | 12 | 3.634404 | 0 | 2.80307 | 2.803919 | 11.85278 | 9.714712
2018-02-03 13:09 | 66280.03488 | 240.0019 | 6 | 12 | 3.662168 | 0 | 2.80307 | 2.803919 | 11.85278 | 9.714712
2018-02-03 13:10 | 66340.03618 | 300.0032 | 6 | 12 | 3.668746 | 0 | 2.80307 | 2.803919 | 11.85278 | 9.714712
2018-02-03 13:10 | 66340.04 | 0.0024 | 7 | 13 | 3.668807 | 0 | 0 | 0 | 0 | 0
2018-02-03 13:12 | 66460.12 | 120.001 | 2 | 13 | 4.031264 | 4.890013 | 0.1623914 | 0 | 0.6478689 | 0
2018-02-03 13:14 | 66580.12 | 240.0002 | 2 | 13 | 4.079199 | 4.890066 | 0.3253907 | 0 | 1.309161 | 0
2018-02-03 13:16 | 66700.12 | 360.001 | 2 | 13 | 4.109807 | 4.889946 | 0.4883682 | 0 | 1.976621 | 0
2018-02-03 13:18 | 66820.12 | 480.0002 | 2 | 13 | 4.135445 | 4.890051 | 0.6513582 | 0 | 2.648607 | 0
2018-02-03 13:20 | 66940.12 | 600.0002 | 2 | 13 | 4.160429 | 4.88999 | 0.8143452 | 0 | 3.324649 | 0
2018-02-03 13:22 | 67060.12 | 720.0002 | 2 | 13 | 4.186628 | 4.889996 | 0.9773492 | 0 | 4.004959 | 0
2018-02-03 13:24 | 67180.12 | 840.001 | 2 | 13 | 4.200282 | 4.620678 | 1.13792 | 0 | 4.678857 | 0
2018-02-03 13:26 | 67300.12 | 960.0011 | 2 | 13 | 4.200271 | 4.13801 | 1.283852 | 0 | 5.291812 | 0
2018-02-03 13:28 | 67420.12 | 1080.0002 | 2 | 13 | 4.200289 | 3.712372 | 1.41451 | 0 | 5.840613 | 0
2018-02-03 13:30 | 67540.12 | 1200.001 | 2 | 13 | 4.200279 | 3.333092 | 1.531853 | 0 | 6.333488 | 0
2018-02-03 13:31 | 67565.3 | 1225.1848 | 2 | 13 | 4.200288 | 3.259993 | 1.55491 | 0 | 6.430333 | 0
2018-02-03 13:33 | 67685.31 | 120.0012 | 3 | 13 | 4.223768 | 3.259991 | 1.663189 | 0 | 6.886271 | 0
2018-02-03 13:35 | 67805.32 | 240.002 | 3 | 13 | 4.254674 | 3.25993 | 1.771845 | 0 | 7.346829 | 0
2018-02-03 13:37 | 67925.31 | 360.0011 | 3 | 13 | 4.288888 | 3.25989 | 1.88051 | 0 | 7.811023 | 0
2018-02-03 13:39 | 68045.31 | 480.0011 | 3 | 13 | 4.324195 | 3.259922 | 1.989156 | 0 | 8.278894 | 0
2018-02-03 13:41 | 68165.31 | 600.0003 | 3 | 13 | 4.360986 | 3.25988 | 2.097824 | 0 | 8.750792 | 0
2018-02-03 13:43 | 68285.31 | 720.0003 | 3 | 13 | 4.40032 | 3.251968 | 2.206483 | 0 | 9.226774 | 0
2018-02-03 13:45 | 68405.31 | 840.0003 | 3 | 13 | 4.400294 | 2.709711 | 2.304926 | 0 | 9.659953 | 0
2018-02-03 13:47 | 68525.31 | 960.0011 | 3 | 13 | 4.400258 | 2.327568 | 2.388662 | 0 | 10.02841 | 0
2018-02-03 13:49 | 68645.31 | 1080.0003 | 3 | 13 | 4.400237 | 2.013165 | 2.460844 | 0 | 10.34604 | 0
2018-02-03 13:51 | 68765.31 | 1200.0004 | 3 | 13 | 4.40026 | 1.754353 | 2.523574 | 0 | 10.62206 | 0
2018-02-03 13:53 | 68885.31 | 1320.0005 | 3 | 13 | 4.400247 | 1.518549 | 2.578079 | 0 | 10.8619 | 0
2018-02-03 13:55 | 69005.31 | 1440.0012 | 3 | 13 | 4.400285 | 1.318016 | 2.625179 | 0 | 11.06915 | 0
2018-02-03 13:57 | 69125.32 | 1560.002 | 3 | 13 | 4.400227 | 1.155284 | 2.666304 | 0 | 11.25011 | 0
2018-02-03 13:59 | 69245.31 | 1680.0004 | 3 | 13 | 4.400204 | 1.022957 | 2.702514 | 0 | 11.40944 | 0
2018-02-03 14:01 | 69365.32 | 1800.0021 | 3 | 13 | 4.400187 | 0.9050531 | 2.734641 | 0 | 11.55081 | 0
2018-02-03 14:03 | 69485.32 | 1920.0023 | 3 | 13 | 4.400209 | 0.7955961 | 2.762953 | 0 | 11.67539 | 0
2018-02-03 14:05 | 69605.31 | 2040.0012 | 3 | 13 | 4.400177 | 0.7066364 | 2.787953 | 0 | 11.78539 | 0
2018-02-03 14:06 | 69691.69 | 2126.3753 | 3 | 13 | 4.400154 | 0.6519957 | 2.804256 | 0 | 11.85713 | 0
2018-02-03 14:08 | 69811.74 | 120.0002 | 4 | 13 | 4.340312 | 0 | 2.804256 | 0 | 11.85713 | 0
2018-02-03 14:10 | 69931.74 | 240.0002 | 4 | 13 | 4.334329 | 0 | 2.804256 | 0 | 11.85713 | 0
2018-02-03 14:11 | 69991.74 | 300.0031 | 4 | 13 | 4.332612 | 0 | 2.804256 | 0 | 11.85713 | 0
2018-02-03 14:13 | 70111.81 | 120.001 | 5 | 13 | 3.78439 | -6.519848 | 2.804256 | 0.2173118 | 11.85713 | 0.8361901
2018-02-03 14:15 | 70231.81 | 240.001 | 5 | 13 | 3.711434 | -6.519848 | 2.804256 | 0.4346147 | 11.85713 | 1.650568
2018-02-03 14:17 | 70351.81 | 360.001 | 5 | 13 | 3.643008 | -6.519836 | 2.804256 | 0.6519337 | 11.85713 | 2.449612
2018-02-03 14:19 | 70471.81 | 480.0002 | 5 | 13 | 3.57601 | -6.520182 | 2.804256 | 0.8692513 | 11.85713 | 3.233978
2018-02-03 14:21 | 70591.81 | 600.001 | 5 | 13 | 3.512741 | -6.519875 | 2.804256 | 1.086579 | 11.85713 | 4.004123
2018-02-03 14:23 | 70711.81 | 720.0002 | 5 | 13 | 3.459965 | -6.519879 | 2.804256 | 1.303885 | 11.85713 | 4.761556
2018-02-03 14:25 | 70831.81 | 840.001 | 5 | 13 | 3.415841 | -6.519885 | 2.804256 | 1.521222 | 11.85713 | 5.50858
2018-02-03 14:27 | 70951.81 | 960.001 | 5 | 13 | 3.376475 | -6.519894 | 2.804256 | 1.738521 | 11.85713 | 6.246571
2018-02-03 14:29 | 71071.81 | 1080.0002 | 5 | 13 | 3.33472 | -6.519876 | 2.804256 | 1.955844 | 11.85713 | 6.975908
2018-02-03 14:31 | 71191.81 | 1200.001 | 5 | 13 | 3.291967 | -6.519906 | 2.804256 | 2.173182 | 11.85713 | 7.696024
2018-02-03 14:33 | 71311.81 | 1320.0002 | 5 | 13 | 3.242476 | -6.519903 | 2.804256 | 2.390489 | 11.85713 | 8.406236
2018-02-03 14:35 | 71431.81 | 1440.001 | 5 | 13 | 3.170417 | -6.519926 | 2.804256 | 2.607823 | 11.85713 | 9.10389
2018-02-03 14:37 | 71538.81 | 1546.9968 | 5 | 13 | 2.999997 | -6.519932 | 2.804256 | 2.801598 | 11.85713 | 9.704942
2018-02-03 14:39 | 71658.85174 | 120 | 6 | 13 | 3.634978 | 0 | 2.804256 | 2.801598 | 11.85713 | 9.704942
2018-02-03 14:41 | 71778.85254 | 240.0008 | 6 | 13 | 3.662454 | 0 | 2.804256 | 2.801598 | 11.85713 | 9.704942
2018-02-03 14:42 | 71838.85474 | 300.003 | 6 | 13 | 3.669033 | 0 | 2.804256 | 2.801598 | 11.85713 | 9.704942
2018-02-03 14:42 | 71838.87 | 0.0024 | 7 | 14 | 3.668876 | 0 | 0 | 0 | 0 | 0
2018-02-03 14:44 | 71958.95 | 120.0002 | 2 | 14 | 4.030896 | 4.890152 | 0.1624032 | 8.329e-09 | 0.647992 | 3.0558e-08
2018-02-03 14:46 | 72078.95 | 240.0002 | 2 | 14 | 4.080258 | 4.889818 | 0.3253981 | 8.329e-09 | 1.309317 | 3.0558e-08
2018-02-03 14:48 | 72198.95 | 360.001 | 2 | 14 | 4.112391 | 4.889828 | 0.4883885 | 8.329e-09 | 1.977195 | 3.0558e-08
2018-02-03 14:50 | 72318.95 | 480.0002 | 2 | 14 | 4.135925 | 4.890158 | 0.6513799 | 8.329e-09 | 2.649412 | 3.0558e-08
2018-02-03 14:52 | 72438.95 | 600.001 | 2 | 14 | 4.160277 | 4.890146 | 0.814377 | 8.329e-09 | 3.325526 | 3.0558e-08
2018-02-03 14:54 | 72558.95 | 720.0002 | 2 | 14 | 4.185904 | 4.890072 | 0.9773602 | 8.329e-09 | 4.005598 | 3.0558e-08
2018-02-03 14:56 | 72678.95 | 840.0011 | 2 | 14 | 4.200313 | 4.602314 | 1.137778 | 8.329e-09 | 4.678817 | 3.0558e-08
2018-02-03 14:58 | 72798.95 | 960.0002 | 2 | 14 | 4.200272 | 4.130453 | 1.283092 | 8.329e-09 | 5.289177 | 3.0558e-08
2018-02-03 15:00 | 72918.95 | 1080.001 | 2 | 14 | 4.200311 | 3.715717 | 1.413723 | 8.329e-09 | 5.837867 | 3.0558e-08
2018-02-03 15:02 | 73038.95 | 1200.0002 | 2 | 14 | 4.200254 | 3.348934 | 1.531276 | 8.329e-09 | 6.33162 | 3.0558e-08
2018-02-03 15:02 | 73069.19 | 1230.2456 | 2 | 14 | 4.200258 | 3.259979 | 1.559042 | 8.329e-09 | 6.448245 | 3.0558e-08
2018-02-03 15:04 | 73189.20016 | 120.0011 | 3 | 14 | 4.225325 | 3.259953 | 1.667336 | 8.329e-09 | 6.90432 | 3.0558e-08
2018-02-03 15:06 | 73309.19936 | 240.0003 | 3 | 14 | 4.257382 | 3.259935 | 1.775992 | 8.329e-09 | 7.365156 | 3.0558e-08
2018-02-03 15:08 | 73429.20026 | 360.0012 | 3 | 14 | 4.290625 | 3.259972 | 1.884658 | 8.329e-09 | 7.829579 | 3.0558e-08
2018-02-03 15:10 | 73549.20006 | 480.001 | 3 | 14 | 4.325397 | 3.259977 | 1.993314 | 8.329e-09 | 8.297666 | 3.0558e-08
2018-02-03 15:12 | 73669.19926 | 600.0002 | 3 | 14 | 4.36231 | 3.259916 | 2.101977 | 8.329e-09 | 8.769637 | 3.0558e-08
2018-02-03 15:14 | 73789.20006 | 720.001 | 3 | 14 | 4.400324 | 3.184641 | 2.210513 | 8.329e-09 | 9.245315 | 3.0558e-08
2018-02-03 15:16 | 73909.20006 | 840.001 | 3 | 14 | 4.400316 | 2.686932 | 2.307648 | 8.329e-09 | 9.672734 | 3.0558e-08
2018-02-03 15:18 | 74029.19926 | 960.0002 | 3 | 14 | 4.400278 | 2.312443 | 2.390772 | 8.329e-09 | 10.0385 | 3.0558e-08
2018-02-03 15:20 | 74149.20006 | 1080.001 | 3 | 14 | 4.400239 | 2.008966 | 2.462655 | 8.329e-09 | 10.35481 | 3.0558e-08
2018-02-03 15:22 | 74269.19936 | 1200.0003 | 3 | 14 | 4.400218 | 1.737638 | 2.525048 | 8.329e-09 | 10.62935 | 3.0558e-08
2018-02-03 15:24 | 74389.19936 | 1320.0003 | 3 | 14 | 4.400266 | 1.499286 | 2.578841 | 8.329e-09 | 10.86606 | 3.0558e-08
2018-02-03 15:26 | 74509.20096 | 1440.0019 | 3 | 14 | 4.400193 | 1.308005 | 2.625522 | 8.329e-09 | 11.07146 | 3.0558e-08
2018-02-03 15:28 | 74629.20026 | 1560.0012 | 3 | 14 | 4.400202 | 1.15138 | 2.666422 | 8.329e-09 | 11.25143 | 3.0558e-08
2018-02-03 15:30 | 74749.19946 | 1680.0004 | 3 | 14 | 4.400199 | 1.018665 | 2.702576 | 8.329e-09 | 11.41052 | 3.0558e-08
2018-02-03 15:32 | 74869.19946 | 1800.0004 | 3 | 14 | 4.400198 | 0.893218 | 2.734436 | 8.329e-09 | 11.55071 | 3.0558e-08
2018-02-03 15:34 | 74989.20046 | 1920.0014 | 3 | 14 | 4.400181 | 0.7892208 | 2.762422 | 8.329e-09 | 11.67385 | 3.0558e-08
2018-02-03 15:36 | 75109.20106 | 2040.002 | 3 | 14 | 4.400232 | 0.7045202 | 2.787269 | 8.329e-09 | 11.78319 | 3.0558e-08
2018-02-03 15:38 | 75196.28386 | 2127.0848 | 3 | 14 | 4.400195 | 0.6519957 | 2.803647 | 8.329e-09 | 11.85525 | 3.0558e-08
2018-02-03 15:40 | 75316.33 | 120.0019 | 4 | 14 | 4.340684 | 0 | 2.803647 | 8.329e-09 | 11.85525 | 3.0558e-08
2018-02-03 15:42 | 75436.33 | 240.0012 | 4 | 14 | 4.334823 | 0 | 2.803647 | 8.329e-09 | 11.85525 | 3.0558e-08
2018-02-03 15:43 | 75496.33 | 300.0017 | 4 | 14 | 4.333153 | 0 | 2.803647 | 8.329e-09 | 11.85525 | 3.0558e-08
2018-02-03 15:45 | 75616.42 | 120.0011 | 5 | 14 | 3.785923 | -6.519841 | 2.803647 | 0.2173033 | 11.85525 | 0.8364065
2018-02-03 15:47 | 75736.42 | 240.001 | 5 | 14 | 3.714261 | -6.519881 | 2.803647 | 0.4346108 | 11.85525 | 1.651192
2018-02-03 15:49 | 75856.42 | 360.0002 | 5 | 14 | 3.644454 | -6.519964 | 2.803647 | 0.6519073 | 11.85525 | 2.4507
2018-02-03 15:51 | 75976.42 | 480.0002 | 5 | 14 | 3.574939 | -6.519836 | 2.803647 | 0.8692414 | 11.85525 | 3.235134
2018-02-03 15:53 | 76096.42 | 600.0002 | 5 | 14 | 3.513216 | -6.519906 | 2.803647 | 1.086566 | 11.85525 | 4.005194
2018-02-03 15:55 | 76216.42 | 720.001 | 5 | 14 | 3.460672 | -6.519926 | 2.803647 | 1.303879 | 11.85525 | 4.762778
2018-02-03 15:57 | 76336.42 | 840.001 | 5 | 14 | 3.417647 | -6.519883 | 2.803647 | 1.521181 | 11.85525 | 5.510041
2018-02-03 15:59 | 76456.42 | 960.001 | 5 | 14 | 3.376181 | -6.519883 | 2.803647 | 1.738533 | 11.85525 | 6.248396
2018-02-03 16:01 | 76576.42 | 1080.0002 | 5 | 14 | 3.334416 | -6.519909 | 2.803647 | 1.955843 | 11.85525 | 6.977498
2018-02-03 16:03 | 76696.42 | 1200.001 | 5 | 14 | 3.293137 | -6.519949 | 2.803647 | 2.173181 | 11.85525 | 7.697757
2018-02-03 16:05 | 76816.42 | 1320.0002 | 5 | 14 | 3.246237 | -6.519936 | 2.803647 | 2.390505 | 11.85525 | 8.408466
2018-02-03 16:07 | 76936.42 | 1440.0002 | 5 | 14 | 3.172806 | -6.51981 | 2.803647 | 2.607842 | 11.85525 | 9.106935
2018-02-03 16:09 | 77042.22 | 1545.8072 | 5 | 14 | 3 | -6.519899 | 2.803647 | 2.79943 | 11.85525 | 9.701426
2018-02-03 16:11 | 77162.26 | 120.0011 | 6 | 14 | 3.635836 | 0 | 2.803647 | 2.79943 | 11.85525 | 9.701426
2018-02-03 16:13 | 77282.26 | 240.001 | 6 | 14 | 3.663219 | 0 | 2.803647 | 2.79943 | 11.85525 | 9.701426
2018-02-03 16:14 | 77342.27 | 300.0032 | 6 | 14 | 3.669641 | 0 | 2.803647 | 2.79943 | 11.85525 | 9.701426
2018-02-03 16:14 | 77342.27164 | 0.0025 | 7 | 15 | 3.66978 | 0 | 0 | 0 | 0 | 0
2018-02-03 16:16 | 77462.35206 | 120.001 | 2 | 15 | 4.03068 | 4.889833 | 0.1624014 | 2.51e-10 | 0.647824 | 9.21e-10
2018-02-03 16:18 | 77582.35126 | 240.0002 | 2 | 15 | 4.082352 | 4.889853 | 0.325391 | 2.51e-10 | 1.309268 | 9.21e-10
2018-02-03 16:20 | 77702.35216 | 360.0011 | 2 | 15 | 4.112917 | 4.89019 | 0.4883627 | 2.51e-10 | 1.977288 | 9.21e-10
2018-02-03 16:22 | 77822.35136 | 480.0003 | 2 | 15 | 4.135871 | 4.889782 | 0.6513622 | 2.51e-10 | 2.649572 | 9.21e-10
2018-02-03 16:24 | 77942.35206 | 600.001 | 2 | 15 | 4.158673 | 4.889849 | 0.8143629 | 2.51e-10 | 3.325554 | 9.21e-10
2018-02-03 16:26 | 78062.35206 | 720.001 | 2 | 15 | 4.186196 | 4.889856 | 0.9773514 | 2.51e-10 | 4.005536 | 9.21e-10
2018-02-03 16:28 | 78182.35126 | 840.0002 | 2 | 15 | 4.200255 | 4.578157 | 1.137225 | 2.51e-10 | 4.676548 | 9.21e-10
2018-02-03 16:30 | 78302.35216 | 960.0011 | 2 | 15 | 4.200296 | 4.126598 | 1.282176 | 2.51e-10 | 5.285383 | 9.21e-10
2018-02-03 16:32 | 78422.35136 | 1080.0003 | 2 | 15 | 4.200304 | 3.721384 | 1.412753 | 2.51e-10 | 5.833846 | 9.21e-10
2018-02-03 16:34 | 78542.35106 | 1200 | 2 | 15 | 4.200287 | 3.34964 | 1.530616 | 2.51e-10 | 6.3289 | 9.21e-10
2018-02-03 16:34 | 78571.39596 | 1229.0449 | 2 | 15 | 4.20027 | 3.259996 | 1.557255 | 2.51e-10 | 6.440794 | 9.21e-10
2018-02-03 16:36 | 78691.41 | 120.0002 | 3 | 15 | 4.227054 | 3.259981 | 1.665559 | 2.51e-10 | 6.897008 | 9.21e-10
2018-02-03 16:38 | 78811.41 | 240.0027 | 3 | 15 | 4.258167 | 3.259972 | 1.774224 | 2.51e-10 | 7.358019 | 9.21e-10
2018-02-03 16:40 | 78931.41 | 360.0002 | 3 | 15 | 4.290992 | 3.26 | 1.882877 | 2.51e-10 | 7.82245 | 9.21e-10
2018-02-03 16:42 | 79051.41 | 480.001 | 3 | 15 | 4.324825 | 3.260023 | 1.991536 | 2.51e-10 | 8.29051 | 9.21e-10
2018-02-03 16:44 | 79171.41 | 600.001 | 3 | 15 | 4.363476 | 3.260038 | 2.100191 | 2.51e-10 | 8.762465 | 9.21e-10
2018-02-03 16:46 | 79291.41 | 720.0009 | 3 | 15 | 4.400289 | 3.160688 | 2.208621 | 2.51e-10 | 9.237848 | 9.21e-10
2018-02-03 16:48 | 79411.41 | 840.001 | 3 | 15 | 4.400275 | 2.681993 | 2.30545 | 2.51e-10 | 9.663927 | 9.21e-10
2018-02-03 16:50 | 79531.41 | 960.0001 | 3 | 15 | 4.400293 | 2.320036 | 2.388559 | 2.51e-10 | 10.02963 | 9.21e-10
2018-02-03 16:52 | 79651.41 | 1080.0001 | 3 | 15 | 4.400279 | 2.006607 | 2.460558 | 2.51e-10 | 10.34644 | 9.21e-10
2018-02-03 16:54 | 79771.41 | 1200.001 | 3 | 15 | 4.400254 | 1.722332 | 2.522573 | 2.51e-10 | 10.61933 | 9.21e-10
2018-02-03 16:56 | 79891.41 | 1320.0002 | 3 | 15 | 4.400239 | 1.494831 | 2.576069 | 2.51e-10 | 10.85472 | 9.21e-10
2018-02-03 16:58 | 80011.41 | 1440.0011 | 3 | 15 | 4.400259 | 1.308009 | 2.622685 | 2.51e-10 | 11.05984 | 9.21e-10
2018-02-03 17:00 | 80131.41 | 1560.002 | 3 | 15 | 4.400276 | 1.155742 | 2.663682 | 2.51e-10 | 11.24024 | 9.21e-10
2018-02-03 17:02 | 80251.41 | 1680.0004 | 3 | 15 | 4.400187 | 1.011945 | 2.699792 | 2.51e-10 | 11.39913 | 9.21e-10
2018-02-03 17:04 | 80371.41 | 1800.0019 | 3 | 15 | 4.400174 | 0.8879662 | 2.731392 | 2.51e-10 | 11.53818 | 9.21e-10
2018-02-03 17:06 | 80491.41 | 1920.0011 | 3 | 15 | 4.400185 | 0.7889051 | 2.759307 | 2.51e-10 | 11.66101 | 9.21e-10
2018-02-03 17:08 | 80611.41 | 2040.0003 | 3 | 15 | 4.400174 | 0.7065401 | 2.784181 | 2.51e-10 | 11.77046 | 9.21e-10
2018-02-03 17:09 | 80700.61 | 2129.2 | 3 | 15 | 4.4002 | 0.6519756 | 2.801016 | 2.51e-10 | 11.84454 | 9.21e-10
2018-02-03 17:11 | 80820.65 | 120.001 | 4 | 15 | 4.340979 | 0 | 2.801016 | 2.51e-10 | 11.84454 | 9.21e-10
2018-02-03 17:13 | 80940.65 | 240.0009 | 4 | 15 | 4.335189 | 0 | 2.801016 | 2.51e-10 | 11.84454 | 9.21e-10
2018-02-03 17:14 | 81000.65 | 300.0015 | 4 | 15 | 4.333473 | 0 | 2.801016 | 2.51e-10 | 11.84454 | 9.21e-10
2018-02-03 17:16 | 81120.73612 | 120.0018 | 5 | 15 | 3.787535 | -6.520066 | 2.801016 | 0.2173148 | 11.84454 | 0.8366601
2018-02-03 17:18 | 81240.73462 | 240.0003 | 5 | 15 | 3.715669 | -6.520066 | 2.801016 | 0.4346248 | 11.84454 | 1.651962
2018-02-03 17:20 | 81360.73452 | 360.0002 | 5 | 15 | 3.642611 | -6.519964 | 2.801016 | 0.6519549 | 11.84454 | 2.451589
2018-02-03 17:22 | 81480.73532 | 480.001 | 5 | 15 | 3.574291 | -6.520045 | 2.801016 | 0.8692684 | 11.84454 | 3.235583
2018-02-03 17:24 | 81600.73532 | 600.001 | 5 | 15 | 3.513602 | -6.519946 | 2.801016 | 1.086593 | 11.84454 | 4.005634
2018-02-03 17:26 | 81720.73452 | 720.0002 | 5 | 15 | 3.462837 | -6.519911 | 2.801016 | 1.303906 | 11.84454 | 4.76346
2018-02-03 17:28 | 81840.73532 | 840.001 | 5 | 15 | 3.41791 | -6.51986 | 2.801016 | 1.521207 | 11.84454 | 5.511003
2018-02-03 17:30 | 81960.73532 | 960.001 | 5 | 15 | 3.374317 | -6.519875 | 2.801016 | 1.738545 | 11.84454 | 6.249044
2018-02-03 17:32 | 82080.73532 | 1080.001 | 5 | 15 | 3.334205 | -6.519865 | 2.801016 | 1.955879 | 11.84454 | 6.978015
2018-02-03 17:34 | 82200.73532 | 1200.001 | 5 | 15 | 3.293873 | -6.519787 | 2.801016 | 2.173192 | 11.84454 | 7.698215
2018-02-03 17:36 | 82320.73452 | 1320.0002 | 5 | 15 | 3.247322 | -6.520181 | 2.801016 | 2.390549 | 11.84454 | 8.409384
2018-02-03 17:38 | 82440.73452 | 1440.0002 | 5 | 15 | 3.170546 | -6.520086 | 2.801016 | 2.607865 | 11.84454 | 9.107735
2018-02-03 17:40 | 82546.36552 | 1545.6312 | 5 | 15 | 2.999996 | -6.520108 | 2.801016 | 2.799175 | 11.84454 | 9.700964
2018-02-03 17:42 | 82666.41 | 120.0008 | 6 | 15 | 3.635811 | 0 | 2.801016 | 2.799175 | 11.84454 | 9.700964
2018-02-03 17:44 | 82786.41 | 240 | 6 | 15 | 3.663011 | 0 | 2.801016 | 2.799175 | 11.84454 | 9.700964
2018-02-03 17:45 | 82846.41 | 300.003 | 6 | 15 | 3.66954 | 0 | 2.801016 | 2.799175 | 11.84454 | 9.700964
2018-02-03 17:45 | 82846.43 | 0.0025 | 7 | 16 | 3.669632 | 0 | 0 | 0 | 0 | 0
2018-02-03 17:47 | 82966.5 | 120.0002 | 2 | 16 | 4.030964 | 4.890066 | 0.1623849 | 6.28e-10 | 0.6476463 | 2.305e-09
2018-02-03 17:49 | 83086.5 | 240.001 | 2 | 16 | 4.082254 | 4.890106 | 0.3253826 | 6.28e-10 | 1.309241 | 2.305e-09
2018-02-03 17:51 | 83206.5 | 360.0011 | 2 | 16 | 4.111871 | 4.890125 | 0.4883794 | 6.28e-10 | 1.977248 | 2.305e-09
2018-02-03 17:53 | 83326.5 | 480.0002 | 2 | 16 | 4.133632 | 4.889994 | 0.6513717 | 6.28e-10 | 2.64928 | 2.305e-09
2018-02-03 17:55 | 83446.5 | 600.0002 | 2 | 16 | 4.157373 | 4.890032 | 0.8143744 | 6.28e-10 | 3.324951 | 2.305e-09
2018-02-03 17:57 | 83566.5 | 720.0002 | 2 | 16 | 4.186904 | 4.890078 | 0.9773544 | 6.28e-10 | 4.004878 | 2.305e-09
2018-02-03 17:59 | 83686.5 | 840.0003 | 2 | 16 | 4.200297 | 4.593033 | 1.137402 | 6.28e-10 | 4.676648 | 2.305e-09
2018-02-03 18:01 | 83806.5 | 960.0003 | 2 | 16 | 4.200282 | 4.143946 | 1.282897 | 6.28e-10 | 5.28777 | 2.305e-09
2018-02-03 18:03 | 83926.5 | 1080.0003 | 2 | 16 | 4.200277 | 3.743158 | 1.41433 | 6.28e-10 | 5.839827 | 2.305e-09
2018-02-03 18:05 | 84046.5 | 1200.001 | 2 | 16 | 4.200282 | 3.344097 | 1.532485 | 6.28e-10 | 6.336109 | 2.305e-09
2018-02-03 18:06 | 84071.59 | 1225.0864 | 2 | 16 | 4.200279 | 3.259995 | 1.555489 | 6.28e-10 | 6.432733 | 2.305e-09
2018-02-03 18:08 | 84191.6 | 120.0002 | 3 | 16 | 4.226314 | 3.259857 | 1.663762 | 6.28e-10 | 6.888805 | 2.305e-09
2018-02-03 18:10 | 84311.6 | 240.0003 | 3 | 16 | 4.256854 | 3.259962 | 1.772427 | 6.28e-10 | 7.349694 | 2.305e-09
2018-02-03 18:12 | 84431.6 | 360.0009 | 3 | 16 | 4.288678 | 3.259892 | 1.881079 | 6.28e-10 | 7.813936 | 2.305e-09
2018-02-03 18:14 | 84551.6 | 480.0003 | 3 | 16 | 4.323702 | 3.259884 | 1.989743 | 6.28e-10 | 8.281822 | 2.305e-09
2018-02-03 18:16 | 84671.6 | 600.0002 | 3 | 16 | 4.363768 | 3.259909 | 2.0984 | 6.28e-10 | 8.753776 | 2.305e-09
2018-02-03 18:18 | 84791.6 | 720.001 | 3 | 16 | 4.400335 | 3.176233 | 2.2069 | 6.28e-10 | 9.229432 | 2.305e-09
2018-02-03 18:20 | 84911.6 | 840.0001 | 3 | 16 | 4.400247 | 2.696585 | 2.304161 | 6.28e-10 | 9.65741 | 2.305e-09
2018-02-03 18:22 | 85031.6 | 960.0002 | 3 | 16 | 4.400256 | 2.330481 | 2.387864 | 6.28e-10 | 10.02573 | 2.305e-09
2018-02-03 18:24 | 85151.6 | 1080.001 | 3 | 16 | 4.400285 | 1.998679 | 2.459954 | 6.28e-10 | 10.34294 | 2.305e-09
2018-02-03 18:26 | 85271.6 | 1200.001 | 3 | 16 | 4.40023 | 1.721911 | 2.521751 | 6.28e-10 | 10.61487 | 2.305e-09
2018-02-03 18:28 | 85391.6 | 1320.0003 | 3 | 16 | 4.400197 | 1.497106 | 2.575312 | 6.28e-10 | 10.85055 | 2.305e-09
2018-02-03 18:30 | 85511.6 | 1440.0002 | 3 | 16 | 4.400215 | 1.31584 | 2.622105 | 6.28e-10 | 11.05645 | 2.305e-09
2018-02-03 18:32 | 85631.61 | 1560.0011 | 3 | 16 | 4.400239 | 1.154474 | 2.663244 | 6.28e-10 | 11.23747 | 2.305e-09
2018-02-03 18:34 | 85751.6 | 1680.0001 | 3 | 16 | 4.400182 | 1.005573 | 2.699178 | 6.28e-10 | 11.39559 | 2.305e-09
2018-02-03 18:36 | 85871.61 | 1800.0011 | 3 | 16 | 4.400197 | 0.8879566 | 2.730695 | 6.28e-10 | 11.53427 | 2.305e-09
2018-02-03 18:38 | 85991.61 | 1920.0012 | 3 | 16 | 4.400198 | 0.7903261 | 2.758627 | 6.28e-10 | 11.65717 | 2.305e-09
2018-02-03 18:40 | 86111.61 | 2040.0011 | 3 | 16 | 4.400244 | 0.7088757 | 2.783603 | 6.28e-10 | 11.76707 | 2.305e-09
2018-02-03 18:41 | 86197.38 | 2125.7768 | 3 | 16 | 4.400187 | 0.6519976 | 2.799808 | 6.28e-10 | 11.83838 | 2.305e-09
2018-02-03 18:43 | 86317.42 | 120.0001 | 4 | 16 | 4.341023 | 0 | 2.799808 | 6.28e-10 | 11.83838 | 2.305e-09
2018-02-03 18:45 | 86437.42 | 240.0002 | 4 | 16 | 4.335223 | 0 | 2.799808 | 6.28e-10 | 11.83838 | 2.305e-09
2018-02-03 18:46 | 86497.42 | 300.0039 | 4 | 16 | 4.333527 | 0 | 2.799808 | 6.28e-10 | 11.83838 | 2.305e-09
2018-02-03 18:48 | 86617.51 | 120.001 | 5 | 16 | 3.789954 | -6.519969 | 2.799808 | 0.2173057 | 11.83838 | 0.8370469
2018-02-03 18:50 | 86737.51 | 240.0018 | 5 | 16 | 3.715314 | -6.519982 | 2.799808 | 0.4346095 | 11.83838 | 1.652512
2018-02-03 18:52 | 86857.51 | 360.0009 | 5 | 16 | 3.641714 | -6.519994 | 2.799808 | 0.6519156 | 11.83838 | 2.451762
2018-02-03 18:54 | 86977.51 | 480.0009 | 5 | 16 | 3.574619 | -6.519967 | 2.799808 | 0.8692387 | 11.83838 | 3.23578
2018-02-03 18:56 | 87097.51 | 600.0009 | 5 | 16 | 3.514863 | -6.520005 | 2.799808 | 1.086559 | 11.83838 | 4.005943
2018-02-03 18:58 | 87217.51 | 720.0001 | 5 | 16 | 3.463517 | -6.520048 | 2.799808 | 1.303868 | 11.83838 | 4.764076
2018-02-03 19:00 | 87337.51 | 840.0001 | 5 | 16 | 3.415966 | -6.519995 | 2.799808 | 1.521189 | 11.83838 | 5.511571
2018-02-03 19:02 | 87457.51 | 960.0009 | 5 | 16 | 3.3734 | -6.519913 | 2.799808 | 1.738523 | 11.83838 | 6.249262
2018-02-03 19:04 | 87577.51 | 1080.0002 | 5 | 16 | 3.333409 | -6.51998 | 2.799808 | 1.955844 | 11.83838 | 6.978016
2018-02-03 19:06 | 87697.51 | 1200.0001 | 5 | 16 | 3.294235 | -6.519966 | 2.799808 | 2.173198 | 11.83838 | 7.698327
2018-02-03 19:08 | 87817.51 | 1320.0009 | 5 | 16 | 3.245384 | -6.519974 | 2.799808 | 2.390529 | 11.83838 | 8.409284
2018-02-03 19:10 | 87937.51 | 1440.0009 | 5 | 16 | 3.166427 | -6.520027 | 2.799808 | 2.607844 | 11.83838 | 9.106805
2018-02-03 19:12 | 88041.93 | 1544.4231 | 5 | 16 | 2.999984 | -6.520017 | 2.799808 | 2.796977 | 11.83838 | 9.692837
2018-02-03 19:14 | 88161.98 | 120 | 6 | 16 | 3.636509 | 0 | 2.799808 | 2.796977 | 11.83838 | 9.692837
2018-02-03 19:16 | 88281.98 | 240.0009 | 6 | 16 | 3.663641 | 0 | 2.799808 | 2.796977 | 11.83838 | 9.692837
2018-02-03 19:17 | 88341.98 | 300.0022 | 6 | 16 | 3.670233 | 0 | 2.799808 | 2.796977 | 11.83838 | 9.692837
2018-02-03 19:17 | 88341.99 | 0.0025 | 7 | 17 | 3.670285 | 0 | 0 | 0 | 0 | 0
2018-02-03 19:19 | 88462.06 | 120.001 | 2 | 17 | 4.034133 | 4.890179 | 0.1624008 | 4.613e-09 | 0.6481534 | 1.693e-08
2018-02-03 19:21 | 88582.06 | 240.001 | 2 | 17 | 4.083948 | 4.889874 | 0.3253982 | 4.613e-09 | 1.310107 | 1.693e-08
2018-02-03 19:23 | 88702.06 | 360.0009 | 2 | 17 | 4.112791 | 4.889822 | 0.4883861 | 4.613e-09 | 1.978316 | 1.693e-08
2018-02-03 19:25 | 88822.06 | 480.001 | 2 | 17 | 4.134621 | 4.890181 | 0.651372 | 4.613e-09 | 2.65039 | 1.693e-08
2018-02-03 19:27 | 88942.06 | 600.001 | 2 | 17 | 4.159928 | 4.890039 | 0.8143823 | 4.613e-09 | 3.326366 | 1.693e-08
2018-02-03 19:29 | 89062.06 | 720.0017 | 2 | 17 | 4.188335 | 4.890102 | 0.9773781 | 4.613e-09 | 4.006725 | 1.693e-08
2018-02-03 19:31 | 89182.06 | 840.0002 | 2 | 17 | 4.200316 | 4.584667 | 1.137178 | 4.613e-09 | 4.677535 | 1.693e-08
2018-02-03 19:33 | 89302.06 | 960.0002 | 2 | 17 | 4.200286 | 4.15313 | 1.282641 | 4.613e-09 | 5.288523 | 1.693e-08
2018-02-03 19:35 | 89422.06 | 1080.001 | 2 | 17 | 4.20029 | 3.732779 | 1.41405 | 4.613e-09 | 5.840475 | 1.693e-08
2018-02-03 19:37 | 89542.06 | 1200.0002 | 2 | 17 | 4.200312 | 3.320108 | 1.531435 | 4.613e-09 | 6.333526 | 1.693e-08
2018-02-03 19:37 | 89561.31 | 1219.2479 | 2 | 17 | 4.200322 | 3.259985 | 1.549027 | 4.613e-09 | 6.407419 | 1.693e-08
2018-02-03 19:39 | 89681.32 | 120.0011 | 3 | 17 | 4.225413 | 3.25997 | 1.657289 | 4.613e-09 | 6.863388 | 1.693e-08
2018-02-03 19:41 | 89801.32 | 240.0004 | 3 | 17 | 4.255192 | 3.259972 | 1.765954 | 4.613e-09 | 7.324148 | 1.693e-08
2018-02-03 19:43 | 89921.32 | 360.0011 | 3 | 17 | 4.287079 | 3.259956 | 1.874622 | 4.613e-09 | 7.788244 | 1.693e-08
2018-02-03 19:45 | 90041.32 | 480.0003 | 3 | 17 | 4.323514 | 3.259907 | 1.983281 | 4.613e-09 | 8.256002 | 1.693e-08
2018-02-03 19:47 | 90161.32 | 600.0012 | 3 | 17 | 4.362665 | 3.25996 | 2.091945 | 4.613e-09 | 8.727932 | 1.693e-08
2018-02-03 19:49 | 90281.32 | 720.0011 | 3 | 17 | 4.400295 | 3.20635 | 2.20054 | 4.613e-09 | 9.203863 | 1.693e-08
2018-02-03 19:51 | 90401.32 | 840.0002 | 3 | 17 | 4.40028 | 2.725964 | 2.298745 | 4.613e-09 | 9.635996 | 1.693e-08
2018-02-03 19:53 | 90521.32 | 960.001 | 3 | 17 | 4.40026 | 2.341002 | 2.383074 | 4.613e-09 | 10.00707 | 1.693e-08
2018-02-03 19:55 | 90641.32 | 1080.001 | 3 | 17 | 4.400285 | 2.002909 | 2.455249 | 4.613e-09 | 10.32466 | 1.693e-08
2018-02-03 19:57 | 90761.32 | 1200.0011 | 3 | 17 | 4.400266 | 1.734612 | 2.517392 | 4.613e-09 | 10.5981 | 1.693e-08
2018-02-03 19:59 | 90881.32 | 1320.0011 | 3 | 17 | 4.40024 | 1.513031 | 2.571378 | 4.613e-09 | 10.83565 | 1.693e-08
2018-02-03 20:01 | 91001.32 | 1440.0003 | 3 | 17 | 4.400171 | 1.325547 | 2.618671 | 4.613e-09 | 11.04376 | 1.693e-08
2018-02-03 20:03 | 91121.32 | 1560.0002 | 3 | 17 | 4.400218 | 1.154861 | 2.660003 | 4.613e-09 | 11.22563 | 1.693e-08
2018-02-03 20:05 | 91241.32 | 1680.0012 | 3 | 17 | 4.400229 | 1.012504 | 2.696022 | 4.613e-09 | 11.38412 | 1.693e-08
2018-02-03 20:07 | 91361.32 | 1800.0012 | 3 | 17 | 4.400236 | 0.8965158 | 2.727771 | 4.613e-09 | 11.52382 | 1.693e-08
2018-02-03 20:09 | 91481.32 | 1920.002 | 3 | 17 | 4.400216 | 0.8009901 | 2.755999 | 4.613e-09 | 11.64803 | 1.693e-08
2018-02-03 20:11 | 91601.32 | 2040.0011 | 3 | 17 | 4.400176 | 0.7118435 | 2.781188 | 4.613e-09 | 11.75886 | 1.693e-08
2018-02-03 20:13 | 91684.62 | 2123.3072 | 3 | 17 | 4.400137 | 0.6519995 | 2.796976 | 4.613e-09 | 11.82833 | 1.693e-08
2018-02-03 20:15 | 91804.68 | 120.0002 | 4 | 17 | 4.340809 | 0 | 2.796976 | 4.613e-09 | 11.82833 | 1.693e-08
2018-02-03 20:17 | 91924.68 | 240.0012 | 4 | 17 | 4.334983 | 0 | 2.796976 | 4.613e-09 | 11.82833 | 1.693e-08
2018-02-03 20:18 | 91984.69 | 300.0024 | 4 | 17 | 4.333259 | 0 | 2.796976 | 4.613e-09 | 11.82833 | 1.693e-08
2018-02-03 20:20 | 92104.76 | 120.0019 | 5 | 17 | 3.792082 | -6.51995 | 2.796976 | 0.2173053 | 11.82833 | 0.8376991
2018-02-03 20:22 | 92224.76 | 240.0003 | 5 | 17 | 3.714164 | -6.52002 | 2.796976 | 0.4346181 | 11.82833 | 1.653281
2018-02-03 20:24 | 92344.76 | 360.0011 | 5 | 17 | 3.642404 | -6.519977 | 2.796976 | 0.6519369 | 11.82833 | 2.452528
2018-02-03 20:26 | 92464.76 | 480.0018 | 5 | 17 | 3.575451 | -6.52001 | 2.796976 | 0.8692324 | 11.82833 | 3.236632
2018-02-03 20:28 | 92584.76 | 600.0002 | 5 | 17 | 3.516734 | -6.52003 | 2.796976 | 1.08656 | 11.82833 | 4.007184
2018-02-03 20:30 | 92704.76 | 720.001 | 5 | 17 | 3.463594 | -6.519977 | 2.796976 | 1.303893 | 11.82833 | 4.765628
2018-02-03 20:32 | 92824.76 | 840.0002 | 5 | 17 | 3.416007 | -6.519987 | 2.796976 | 1.521227 | 11.82833 | 5.51306
2018-02-03 20:34 | 92944.76 | 960.001 | 5 | 17 | 3.373902 | -6.519942 | 2.796976 | 1.738541 | 11.82833 | 6.250764
2018-02-03 20:36 | 93064.76 | 1080.0002 | 5 | 17 | 3.334967 | -6.52003 | 2.796976 | 1.955886 | 11.82833 | 6.979732
2018-02-03 20:38 | 93184.76 | 1200.001 | 5 | 17 | 3.295063 | -6.52001 | 2.796976 | 2.173186 | 11.82833 | 7.700186
2018-02-03 20:40 | 93304.76 | 1320.0002 | 5 | 17 | 3.244059 | -6.519994 | 2.796976 | 2.390522 | 11.82833 | 8.411123
2018-02-03 20:42 | 93424.76 | 1440.001 | 5 | 17 | 3.166218 | -6.520015 | 2.796976 | 2.607837 | 11.82833 | 9.108488
2018-02-03 20:43 | 93528.65 | 1543.8944 | 5 | 17 | 2.999992 | -6.520019 | 2.796976 | 2.795998 | 11.82833 | 9.691458
2018-02-03 20:45 | 93648.7 | 120.001 | 6 | 17 | 3.636165 | 0 | 2.796976 | 2.795998 | 11.82833 | 9.691458
2018-02-03 20:47 | 93768.7 | 240.0007 | 6 | 17 | 3.6636 | 0 | 2.796976 | 2.795998 | 11.82833 | 9.691458
2018-02-03 20:48 | 93828.7 | 300.0024 | 6 | 17 | 3.670302 | 0 | 2.796976 | 2.795998 | 11.82833 | 9.691458
2018-02-03 20:48 | 93828.7 | 0.0023 | 7 | 18 | 3.670233 | 0 | 0 | 0 | 0 | 0
2018-02-03 20:50 | 93948.79232 | 120.0003 | 2 | 18 | 4.034382 | 4.889879 | 0.162404 | 0 | 0.6483209 | 0
2018-02-03 20:52 | 94068.79222 | 240.0002 | 2 | 18 | 4.083807 | 4.88986 | 0.3253801 | 0 | 1.310188 | 0
2018-02-03 20:54 | 94188.79222 | 360.0002 | 2 | 18 | 4.111652 | 4.88982 | 0.4883793 | 0 | 1.978336 | 0
2018-02-03 20:56 | 94308.79312 | 480.0011 | 2 | 18 | 4.134842 | 4.890175 | 0.6513685 | 0 | 2.650349 | 0
2018-02-03 20:58 | 94428.79222 | 600.0002 | 2 | 18 | 4.161244 | 4.889807 | 0.814353 | 0 | 3.326416 | 0
2018-02-03 21:00 | 94548.79392 | 720.0019 | 2 | 18 | 4.187803 | 4.890125 | 0.9773663 | 0 | 4.006881 | 0
2018-02-03 21:02 | 94668.79222 | 840.0002 | 2 | 18 | 4.200313 | 4.604181 | 1.137444 | 0 | 4.678812 | 0
2018-02-03 21:04 | 94788.79302 | 960.001 | 2 | 18 | 4.200302 | 4.164478 | 1.28363 | 0 | 5.292834 | 0
2018-02-03 21:06 | 94908.79312 | 1080.0011 | 2 | 18 | 4.200301 | 3.719252 | 1.415034 | 0 | 5.844772 | 0
2018-02-03 21:08 | 95028.79312 | 1200.0011 | 2 | 18 | 4.20028 | 3.318884 | 1.532143 | 0 | 6.336662 | 0
2018-02-03 21:09 | 95047.99122 | 1219.1992 | 2 | 18 | 4.200272 | 3.259993 | 1.549675 | 0 | 6.410303 | 0
2018-02-03 21:11 | 95168 | 120.0019 | 3 | 18 | 4.225119 | 3.259924 | 1.657954 | 0 | 6.866316 | 0
2018-02-03 21:13 | 95288 | 240.0004 | 3 | 18 | 4.254254 | 3.259953 | 1.766612 | 0 | 7.326967 | 0
2018-02-03 21:15 | 95408 | 360.002 | 3 | 18 | 4.287336 | 3.259956 | 1.875273 | 0 | 7.790997 | 0
2018-02-03 21:17 | 95528 | 480.0011 | 3 | 18 | 4.324536 | 3.259941 | 1.983931 | 0 | 8.258859 | 0
2018-02-03 21:19 | 95648 | 600.0011 | 3 | 18 | 4.363012 | 3.259995 | 2.092585 | 0 | 8.730808 | 0
2018-02-03 21:21 | 95768 | 720.0019 | 3 | 18 | 4.400316 | 3.210028 | 2.201182 | 0 | 9.206776 | 0
2018-02-03 21:23 | 95888 | 840.0028 | 3 | 18 | 4.400263 | 2.721193 | 2.299468 | 0 | 9.639262 | 0
2018-02-03 21:25 | 96008 | 960.0003 | 3 | 18 | 4.400255 | 2.320492 | 2.383401 | 0 | 10.00859 | 0
2018-02-03 21:27 | 96128 | 1080.0003 | 3 | 18 | 4.400239 | 1.996204 | 2.455143 | 0 | 10.32428 | 0
2018-02-03 21:29 | 96248 | 1200.0003 | 3 | 18 | 4.400252 | 1.730783 | 2.517126 | 0 | 10.59702 | 0
2018-02-03 21:31 | 96368 | 1320.001 | 3 | 18 | 4.400222 | 1.514065 | 2.571105 | 0 | 10.83454 | 0
2018-02-03 21:33 | 96488 | 1440.0012 | 3 | 18 | 4.400238 | 1.319533 | 2.618307 | 0 | 11.04224 | 0
2018-02-03 21:35 | 96608 | 1560.0019 | 3 | 18 | 4.400236 | 1.14717 | 2.659304 | 0 | 11.22264 | 0
2018-02-03 21:37 | 96728 | 1680.0028 | 3 | 18 | 4.400238 | 1.01015 | 2.695179 | 0 | 11.38049 | 0
2018-02-03 21:39 | 96848 | 1800.0004 | 3 | 18 | 4.400229 | 0.8965721 | 2.726865 | 0 | 11.51992 | 0
2018-02-03 21:41 | 96968 | 1920.0004 | 3 | 18 | 4.400187 | 0.7986307 | 2.755102 | 0 | 11.64417 | 0
2018-02-03 21:43 | 97088 | 2040.0012 | 3 | 18 | 4.400255 | 0.7059994 | 2.780159 | 0 | 11.75443 | 0
2018-02-03 21:44 | 97166.69 | 2118.6929 | 3 | 18 | 4.400174 | 0.6519947 | 2.794977 | 0 | 11.81962 | 0
2018-02-03 21:46 | 97286.74 | 120.0011 | 4 | 18 | 4.340492 | 0 | 2.794977 | 0 | 11.81962 | 0
2018-02-03 21:48 | 97406.74 | 240.001 | 4 | 18 | 4.334592 | 0 | 2.794977 | 0 | 11.81962 | 0
2018-02-03 21:49 | 97466.74 | 300.0033 | 4 | 18 | 4.332861 | 0 | 2.794977 | 0 | 11.81962 | 0
2018-02-03 21:51 | 97586.81926 | 120.0011 | 5 | 18 | 3.788448 | -6.519783 | 2.794977 | 0.2173125 | 11.81962 | 0.8372424
2018-02-03 21:53 | 97706.81836 | 240.0002 | 5 | 18 | 3.711856 | -6.520162 | 2.794977 | 0.4346232 | 11.81962 | 1.652012
2018-02-03 21:55 | 97826.81846 | 360.0003 | 5 | 18 | 3.640853 | -6.519808 | 2.794977 | 0.6519375 | 11.81962 | 2.450869
2018-02-03 21:57 | 97946.81846 | 480.0003 | 5 | 18 | 3.575526 | -6.519855 | 2.794977 | 0.8692558 | 11.81962 | 3.234836
2018-02-03 21:59 | 98066.81916 | 600.001 | 5 | 18 | 3.51588 | -6.520147 | 2.794977 | 1.086573 | 11.81962 | 4.005286
2018-02-03 22:01 | 98186.81836 | 720.0002 | 5 | 18 | 3.461058 | -6.520103 | 2.794977 | 1.303902 | 11.81962 | 4.763316
2018-02-03 22:03 | 98306.81916 | 840.001 | 5 | 18 | 3.414719 | -6.520084 | 2.794977 | 1.521212 | 11.81962 | 5.510266
2018-02-03 22:05 | 98426.81916 | 960.001 | 5 | 18 | 3.372921 | -6.520144 | 2.794977 | 1.738545 | 11.81962 | 6.247808
2018-02-03 22:07 | 98546.81916 | 1080.001 | 5 | 18 | 3.334243 | -6.520086 | 2.794977 | 1.955859 | 11.81962 | 6.976598
2018-02-03 22:09 | 98666.81916 | 1200.001 | 5 | 18 | 3.292278 | -6.520009 | 2.794977 | 2.17318 | 11.81962 | 7.696777
2018-02-03 22:11 | 98786.81836 | 1320.0002 | 5 | 18 | 3.240609 | -6.520027 | 2.794977 | 2.390545 | 11.81962 | 8.406994
2018-02-03 22:13 | 98906.81916 | 1440.001 | 5 | 18 | 3.162884 | -6.519921 | 2.794977 | 2.607849 | 11.81962 | 9.103632
2018-02-03 22:15 | 99010.01096 | 1543.1928 | 5 | 18 | 2.999992 | -6.519858 | 2.794977 | 2.794731 | 11.81962 | 9.682205
2018-02-03 22:17 | 99130.05 | 120.0008 | 6 | 18 | 3.635993 | 0 | 2.794977 | 2.794731 | 11.81962 | 9.682205
2018-02-03 22:19 | 99250.05 | 240.0008 | 6 | 18 | 3.663684 | 0 | 2.794977 | 2.794731 | 11.81962 | 9.682205
2018-02-03 22:20 | 99310.05 | 300.0006 | 6 | 18 | 3.670192 | 0 | 2.794977 | 2.794731 | 11.81962 | 9.682205
2018-02-03 22:20 | 99310.06312 | 0.0039 | 7 | 19 | 3.670064 | 0 | 0 | 0 | 0 | 0
2018-02-03 22:22 | 99430.14224 | 120.0011 | 2 | 19 | 4.03442 | 4.890114 | 0.162404 | 0 | 0.648374 | 0
2018-02-03 22:24 | 99550.14214 | 240.001 | 2 | 19 | 4.082872 | 4.890207 | 0.3253876 | 0 | 1.310219 | 0
2018-02-03 22:26 | 99670.14134 | 360.0002 | 2 | 19 | 4.111317 | 4.89011 | 0.4883988 | 0 | 1.978252 | 0
2018-02-03 22:28 | 99790.14214 | 480.001 | 2 | 19 | 4.136284 | 4.890055 | 0.6513752 | 0 | 2.650287 | 0
2018-02-03 22:30 | 99910.14214 | 600.001 | 2 | 19 | 4.161443 | 4.89011 | 0.8143966 | 0 | 3.326656 | 0
2018-02-03 22:32 | 100030.1 | 720.001 | 2 | 19 | 4.187522 | 4.890072 | 0.9773833 | 0 | 4.007007 | 0
2018-02-03 22:34 | 100150.1 | 840.0002 | 2 | 19 | 4.20027 | 4.627941 | 1.137946 | 0 | 4.680935 | 0
2018-02-03 22:36 | 100270.1 | 960.0011 | 2 | 19 | 4.200299 | 4.17197 | 1.284617 | 0 | 5.296997 | 0
2018-02-03 22:38 | 100390.1 | 1080.0003 | 2 | 19 | 4.200267 | 3.719011 | 1.415942 | 0 | 5.848598 | 0
2018-02-03 22:40 | 100510.1 | 1200.0014 | 2 | 19 | 4.200272 | 3.328714 | 1.533296 | 0 | 6.34152 | 0
2018-02-03 22:40 | 100533.1 | 1222.9352 | 2 | 19 | 4.20031 | 3.259985 | 1.554281 | 0 | 6.429661 | 0
2018-02-03 22:42 | 100653.1 | 120.0011 | 3 | 19 | 4.224658 | 3.259932 | 1.662558 | 2.63e-09 | 6.88567 | 1.0697e-08
2018-02-03 22:44 | 100773.1 | 240.001 | 3 | 19 | 4.254381 | 3.25992 | 1.771213 | 2.63e-09 | 7.346275 | 1.0697e-08
2018-02-03 22:46 | 100893.1 | 360.0011 | 3 | 19 | 4.288949 | 3.259943 | 1.879866 | 2.63e-09 | 7.810354 | 1.0697e-08
2018-02-03 22:48 | 101013.1 | 480.0019 | 3 | 19 | 4.325299 | 3.25992 | 1.988546 | 2.63e-09 | 8.278448 | 1.0697e-08
2018-02-03 22:50 | 101133.1 | 600.001 | 3 | 19 | 4.363562 | 3.259926 | 2.097198 | 2.63e-09 | 8.75046 | 1.0697e-08
2018-02-03 22:52 | 101253.1 | 720.0003 | 3 | 19 | 4.400295 | 3.209799 | 2.205793 | 2.63e-09 | 9.226422 | 1.0697e-08
2018-02-03 22:54 | 101373.1 | 840.0028 | 3 | 19 | 4.400269 | 2.705034 | 2.303795 | 2.63e-09 | 9.657663 | 1.0697e-08
2018-02-03 22:56 | 101493.1 | 960.001 | 3 | 19 | 4.400257 | 2.306948 | 2.387058 | 2.63e-09 | 10.02404 | 1.0697e-08
2018-02-03 22:58 | 101613.1 | 1080.0003 | 3 | 19 | 4.400263 | 1.988832 | 2.458492 | 2.63e-09 | 10.33837 | 1.0697e-08
2018-02-03 23:00 | 101733.1 | 1200.0002 | 3 | 19 | 4.400239 | 1.729324 | 2.520276 | 2.63e-09 | 10.61024 | 1.0697e-08
2018-02-03 23:02 | 101853.1 | 1320.0003 | 3 | 19 | 4.400231 | 1.507646 | 2.57417 | 2.63e-09 | 10.84738 | 1.0697e-08
2018-02-03 23:04 | 101973.1 | 1440.0003 | 3 | 19 | 4.400262 | 1.306133 | 2.621016 | 2.63e-09 | 11.05352 | 1.0697e-08
2018-02-03 23:06 | 102093.1 | 1560.0003 | 3 | 19 | 4.40024 | 1.140967 | 2.661688 | 2.63e-09 | 11.23248 | 1.0697e-08
2018-02-03 23:08 | 102213.1 | 1680.0003 | 3 | 19 | 4.400198 | 1.004936 | 2.697389 | 2.63e-09 | 11.38958 | 1.0697e-08
2018-02-03 23:10 | 102333.1 | 1800.0012 | 3 | 19 | 4.40021 | 0.8943548 | 2.729011 | 2.63e-09 | 11.52872 | 1.0697e-08
2018-02-03 23:12 | 102453.1 | 1920.002 | 3 | 19 | 4.400252 | 0.7934752 | 2.757115 | 2.63e-09 | 11.65238 | 1.0697e-08
2018-02-03 23:14 | 102573.1 | 2040.0012 | 3 | 19 | 4.400225 | 0.6994886 | 2.781915 | 2.63e-09 | 11.76151 | 1.0697e-08
2018-02-03 23:15 | 102645.9 | 2112.7625 | 3 | 19 | 4.400171 | 0.651989 | 2.795561 | 2.63e-09 | 11.82155 | 1.0697e-08
2018-02-03 23:17 | 102765.9 | 120.001 | 4 | 19 | 4.340507 | 0 | 2.795561 | 2.63e-09 | 11.82155 | 1.0697e-08
2018-02-03 23:19 | 102885.9 | 240.0012 | 4 | 19 | 4.334599 | 0 | 2.795561 | 2.63e-09 | 11.82155 | 1.0697e-08
2018-02-03 23:20 | 102945.9 | 300.0039 | 4 | 19 | 4.332864 | 0 | 2.795561 | 2.63e-09 | 11.82155 | 1.0697e-08
2018-02-03 23:22 | 103066 | 120.0019 | 5 | 19 | 3.786461 | -6.520137 | 2.795561 | 0.2173074 | 11.82155 | 0.8369885
2018-02-03 23:24 | 103186 | 240.001 | 5 | 19 | 3.711665 | -6.520172 | 2.795561 | 0.4346188 | 11.82155 | 1.651596
2018-02-03 23:26 | 103306 | 360.0009 | 5 | 19 | 3.641098 | -6.520113 | 2.795561 | 0.6519179 | 11.82155 | 2.450403
2018-02-03 23:28 | 103426 | 480.001 | 5 | 19 | 3.576104 | -6.520159 | 2.795561 | 0.8692414 | 11.82155 | 3.234576
2018-02-03 23:30 | 103546 | 600.001 | 5 | 19 | 3.514927 | -6.520149 | 2.795561 | 1.086548 | 11.82155 | 4.004987
2018-02-03 23:32 | 103666 | 720.0001 | 5 | 19 | 3.460327 | -6.519818 | 2.795561 | 1.303878 | 11.82155 | 4.762745
2018-02-03 23:34 | 103786 | 840.0009 | 5 | 19 | 3.414449 | -6.520157 | 2.795561 | 1.521212 | 11.82155 | 5.509695
2018-02-03 23:36 | 103906 | 960.0009 | 5 | 19 | 3.373747 | -6.520136 | 2.795561 | 1.738537 | 11.82155 | 6.24722
2018-02-03 23:38 | 104026 | 1080.0001 | 5 | 19 | 3.334125 | -6.520131 | 2.795561 | 1.955871 | 11.82155 | 6.976154
2018-02-03 23:40 | 104146 | 1200.001 | 5 | 19 | 3.290082 | -6.520116 | 2.795561 | 2.173186 | 11.82155 | 7.69603
2018-02-03 23:42 | 104266 | 1320.0001 | 5 | 19 | 3.239413 | -6.520131 | 2.795561 | 2.390521 | 11.82155 | 8.4058
2018-02-03 23:44 | 104386 | 1440.0003 | 5 | 19 | 3.161786 | -6.520153 | 2.795561 | 2.607863 | 11.82155 | 9.102306
2018-02-03 23:46 | 104489.2 | 1543.2063 | 5 | 19 | 2.99999 | -6.520055 | 2.795561 | 2.794754 | 11.82155 | 9.680914
2018-02-03 23:48 | 104609.2 | 120.0001 | 6 | 19 | 3.635829 | 0 | 2.795561 | 2.794754 | 11.82155 | 9.680914
2018-02-03 23:50 | 104729.2 | 240.0001 | 6 | 19 | 3.663332 | 0 | 2.795561 | 2.794754 | 11.82155 | 9.680914
2018-02-03 23:51 | 104789.2 | 300.0023 | 6 | 19 | 3.669834 | 0 | 2.795561 | 2.794754 | 11.82155 | 9.680914
2018-02-03 23:51 | 104789.2 | 0.004 | 7 | 20 | 3.670009 | 0 | 0 | 0 | 0 | 0
2018-02-03 23:53 | 104909.3 | 120.0009 | 2 | 20 | 4.035236 | 4.890055 | 0.1624075 | 8.53e-10 | 0.6485163 | 3.129e-09
2018-02-03 23:55 | 105029.3 | 240.0002 | 2 | 20 | 4.083246 | 4.890066 | 0.3253965 | 8.53e-10 | 1.310456 | 3.129e-09
2018-02-03 23:57 | 105149.3 | 360.0003 | 2 | 20 | 4.112939 | 4.890026 | 0.4883881 | 8.53e-10 | 1.978577 | 3.129e-09
2018-02-03 23:59 | 105269.3 | 480.0011 | 2 | 20 | 4.138505 | 4.890079 | 0.6513941 | 8.53e-10 | 2.651117 | 3.129e-09
2018-02-04 00:01 | 105389.3 | 600.0003 | 2 | 20 | 4.162768 | 4.890032 | 0.8143924 | 8.53e-10 | 3.327657 | 3.129e-09
2018-02-04 00:03 | 105509.3 | 720.0003 | 2 | 20 | 4.188367 | 4.889963 | 0.9773909 | 8.53e-10 | 4.00826 | 3.129e-09
2018-02-04 00:05 | 105629.3 | 840.0012 | 2 | 20 | 4.200282 | 4.614092 | 1.137731 | 8.53e-10 | 4.681292 | 3.129e-09
2018-02-04 00:07 | 105749.3 | 960.0011 | 2 | 20 | 4.200287 | 4.141407 | 1.283729 | 8.53e-10 | 5.294526 | 3.129e-09
2018-02-04 00:09 | 105869.3 | 1080.0012 | 2 | 20 | 4.20029 | 3.706945 | 1.414315 | 8.53e-10 | 5.843022 | 3.129e-09
2018-02-04 00:11 | 105989.3 | 1200.0012 | 2 | 20 | 4.20024 | 3.324457 | 1.531387 | 8.53e-10 | 6.334758 | 3.129e-09
2018-02-04 00:11 | 106011 | 1221.7025 | 2 | 20 | 4.200296 | 3.259995 | 1.551242 | 8.53e-10 | 6.418156 | 3.129e-09
2018-02-04 00:13 | 106131.1 | 120.0003 | 3 | 20 | 4.224129 | 3.259914 | 1.65951 | 3.409e-09 | 6.874071 | 1.3528e-08
2018-02-04 00:15 | 106251.1 | 240.0011 | 3 | 20 | 4.254755 | 3.259922 | 1.768162 | 3.409e-09 | 7.334644 | 1.3528e-08
2018-02-04 00:17 | 106371 | 360.0002 | 3 | 20 | 4.289613 | 3.25992 | 1.876836 | 3.409e-09 | 7.798912 | 1.3528e-08
2018-02-04 00:19 | 106491.1 | 480.0011 | 3 | 20 | 4.32533 | 3.259888 | 1.985493 | 3.409e-09 | 8.26693 | 1.3528e-08
2018-02-04 00:21 | 106611.1 | 600.0005 | 3 | 20 | 4.36274 | 3.259968 | 2.094158 | 3.409e-09 | 8.738973 | 1.3528e-08
2018-02-04 00:23 | 106731 | 720.0001 | 3 | 20 | 4.400306 | 3.218258 | 2.202779 | 3.409e-09 | 9.214973 | 1.3528e-08
2018-02-04 00:25 | 106851.1 | 840.0011 | 3 | 20 | 4.4003 | 2.695852 | 2.300695 | 3.409e-09 | 9.645833 | 1.3528e-08
2018-02-04 00:27 | 106971.1 | 960.0003 | 3 | 20 | 4.40026 | 2.311222 | 2.383915 | 3.409e-09 | 10.01203 | 1.3528e-08
2018-02-04 00:29 | 107091.1 | 1080.001 | 3 | 20 | 4.400258 | 1.995549 | 2.455556 | 3.409e-09 | 10.32726 | 1.3528e-08
2018-02-04 00:31 | 107211.1 | 1200.0003 | 3 | 20 | 4.400266 | 1.739594 | 2.517692 | 3.409e-09 | 10.60068 | 1.3528e-08
2018-02-04 00:33 | 107331.1 | 1320.0011 | 3 | 20 | 4.400218 | 1.508986 | 2.571787 | 3.409e-09 | 10.83871 | 1.3528e-08
2018-02-04 00:35 | 107451.1 | 1440.0019 | 3 | 20 | 4.400274 | 1.308267 | 2.618604 | 3.409e-09 | 11.04472 | 1.3528e-08
2018-02-04 00:37 | 107571.1 | 1560.0011 | 3 | 20 | 4.400218 | 1.145966 | 2.659408 | 3.409e-09 | 11.22426 | 1.3528e-08
2018-02-04 00:39 | 107691.1 | 1680.0011 | 3 | 20 | 4.400214 | 1.013204 | 2.695311 | 3.409e-09 | 11.38225 | 1.3528e-08
2018-02-04 00:41 | 107811.1 | 1800.0005 | 3 | 20 | 4.400194 | 0.8999949 | 2.727187 | 3.409e-09 | 11.52251 | 1.3528e-08
2018-02-04 00:43 | 107931.1 | 1920.002 | 3 | 20 | 4.400227 | 0.7923632 | 2.755377 | 3.409e-09 | 11.64655 | 1.3528e-08
2018-02-04 00:45 | 108051.1 | 2040.0012 | 3 | 20 | 4.400193 | 0.7033215 | 2.780249 | 3.409e-09 | 11.75599 | 1.3528e-08
2018-02-04 00:47 | 108132.3 | 2121.2657 | 3 | 20 | 4.400197 | 0.6519947 | 2.795537 | 3.409e-09 | 11.82326 | 1.3528e-08
2018-02-04 00:49 | 108252.3527 | 120.0011 | 4 | 20 | 4.340599 | 0 | 2.795537 | 3.409e-09 | 11.82326 | 1.3528e-08
2018-02-04 00:51 | 108372.352 | 240.0004 | 4 | 20 | 4.334675 | 0 | 2.795537 | 3.409e-09 | 11.82326 | 1.3528e-08
2018-02-04 00:52 | 108432.354 | 300.0024 | 4 | 20 | 4.332977 | 0 | 2.795537 | 3.409e-09 | 11.82326 | 1.3528e-08
2018-02-04 00:54 | 108552.4 | 120.0019 | 5 | 20 | 3.786829 | -6.520187 | 2.795537 | 0.2173223 | 11.82326 | 0.8368593
2018-02-04 00:56 | 108672.4 | 240.0003 | 5 | 20 | 3.71283 | -6.520146 | 2.795537 | 0.4346391 | 11.82326 | 1.651684
2018-02-04 00:58 | 108792.4 | 360.0003 | 5 | 20 | 3.643619 | -6.520133 | 2.795537 | 0.6519515 | 11.82326 | 2.450871
2018-02-04 01:00 | 108912.4 | 480.0002 | 5 | 20 | 3.577717 | -6.520151 | 2.795537 | 0.869252 | 11.82326 | 3.235426
2018-02-04 01:02 | 109032.4 | 600.001 | 5 | 20 | 3.514617 | -6.520104 | 2.795537 | 1.086576 | 11.82326 | 4.005982
2018-02-04 01:04 | 109152.4 | 720.0002 | 5 | 20 | 3.460943 | -6.520128 | 2.795537 | 1.303912 | 11.82326 | 4.763817
2018-02-04 01:06 | 109272.4 | 840.0002 | 5 | 20 | 3.41539 | -6.519992 | 2.795537 | 1.52123 | 11.82326 | 5.510872
2018-02-04 01:08 | 109392.4 | 960.0003 | 5 | 20 | 3.375513 | -6.519861 | 2.795537 | 1.738574 | 11.82326 | 6.248838
2018-02-04 01:10 | 109512.4 | 1080.001 | 5 | 20 | 3.333947 | -6.519938 | 2.795537 | 1.955888 | 11.82326 | 6.97796
2018-02-04 01:12 | 109632.4 | 1200.0003 | 5 | 20 | 3.289459 | -6.519815 | 2.795537 | 2.173213 | 11.82326 | 7.697686
2018-02-04 01:14 | 109752.4 | 1320.0011 | 5 | 20 | 3.238596 | -6.520147 | 2.795537 | 2.390548 | 11.82326 | 8.40729
2018-02-04 01:16 | 109872.4 | 1440.001 | 5 | 20 | 3.162955 | -6.520104 | 2.795537 | 2.607882 | 11.82326 | 9.103682
2018-02-04 01:17 | 109975.6 | 1543.188 | 5 | 20 | 2.999987 | -6.52009 | 2.795537 | 2.794749 | 11.82326 | 9.682395
2018-02-04 01:19 | 110095.7 | 120.0001 | 6 | 20 | 3.635746 | 0 | 2.795537 | 2.794749 | 11.82326 | 9.682395
2018-02-04 01:21 | 110215.7 | 240.0001 | 6 | 20 | 3.663063 | 0 | 2.795537 | 2.794749 | 11.82326 | 9.682395
2018-02-04 01:22 | 110275.7 | 300.0039 | 6 | 20 | 3.669617 | 0 | 2.795537 | 2.794749 | 11.82326 | 9.682395
2018-02-04 01:22 | 110275.7 | 0.0024 | 7 | 21 | 3.669623 | 0 | 0 | 0 | 0 | 0
2018-02-04 01:24 | 110395.7 | 120.001 | 2 | 21 | 4.034852 | 4.889927 | 0.1624207 | 0 | 0.6485835 | 0
2018-02-04 01:26 | 110515.7 | 240.001 | 2 | 21 | 4.08302 | 4.889984 | 0.3254117 | 0 | 1.310426 | 0
2018-02-04 01:28 | 110635.7 | 360.0002 | 2 | 21 | 4.11476 | 4.88998 | 0.4884099 | 0 | 1.978687 | 0
2018-02-04 01:30 | 110755.7 | 480.0011 | 2 | 21 | 4.138807 | 4.88999 | 0.6513892 | 0 | 2.651303 | 0
2018-02-04 01:32 | 110875.7 | 600.001 | 2 | 21 | 4.162799 | 4.889935 | 0.8143793 | 0 | 3.32782 | 0
2018-02-04 01:34 | 110995.7 | 720.0002 | 2 | 21 | 4.187414 | 4.890007 | 0.9773639 | 0 | 4.008279 | 0
2018-02-04 01:36 | 111115.7 | 840.0002 | 2 | 21 | 4.200273 | 4.611881 | 1.137801 | 0 | 4.681671 | 0
2018-02-04 01:38 | 111235.7 | 960.0003 | 2 | 21 | 4.200289 | 4.138525 | 1.283472 | 0 | 5.29353 | 0
2018-02-04 01:40 | 111355.7 | 1080.001 | 2 | 21 | 4.200287 | 3.716396 | 1.41427 | 0 | 5.842922 | 0
2018-02-04 01:42 | 111475.7 | 1200.0011 | 2 | 21 | 4.200242 | 3.337744 | 1.531702 | 0 | 6.336168 | 0
2018-02-04 01:43 | 111503.7 | 1227.9184 | 2 | 21 | 4.200312 | 3.259998 | 1.55728 | 0 | 6.443603 | 0
2018-02-04 01:45 | 111623.7 | 120.0002 | 3 | 21 | 4.224876 | 3.260057 | 1.665556 | 0 | 6.899587 | 0
2018-02-04 01:47 | 111743.7 | 240.0001 | 3 | 21 | 4.257207 | 3.260059 | 1.774225 | 0 | 7.360404 | 0
2018-02-04 01:49 | 111863.7 | 360.001 | 3 | 21 | 4.29134 | 3.259995 | 1.882892 | 0 | 7.824872 | 0
2018-02-04 01:51 | 111983.7 | 480.0002 | 3 | 21 | 4.326997 | 3.260031 | 1.991553 | 0 | 8.293094 | 0
2018-02-04 01:53 | 112103.7 | 600.0003 | 3 | 21 | 4.363944 | 3.260044 | 2.100212 | 0 | 8.765235 | 0
2018-02-04 01:55 | 112223.7 | 720.0002 | 3 | 21 | 4.400329 | 3.171289 | 2.208706 | 0 | 9.240852 | 0
2018-02-04 01:57 | 112343.7 | 840.0011 | 3 | 21 | 4.400288 | 2.669903 | 2.305372 | 0 | 9.666209 | 0
2018-02-04 01:59 | 112463.7 | 960.001 | 3 | 21 | 4.40028 | 2.29509 | 2.387923 | 0 | 10.02946 | 0
2018-02-04 02:01 | 112583.7 | 1080.0002 | 3 | 21 | 4.400294 | 1.989765 | 2.459097 | 0 | 10.34264 | 0
2018-02-04 02:03 | 112703.7 | 1200.0002 | 3 | 21 | 4.400247 | 1.727435 | 2.520974 | 0 | 10.61492 | 0
2018-02-04 02:05 | 112823.7 | 1320.0002 | 3 | 21 | 4.400231 | 1.487902 | 2.574494 | 0 | 10.85042 | 0
2018-02-04 02:07 | 112943.7 | 1440.002 | 3 | 21 | 4.400193 | 1.296487 | 2.6208 | 0 | 11.05418 | 0
2018-02-04 02:09 | 113063.7 | 1560.0003 | 3 | 21 | 4.400228 | 1.138542 | 2.661301 | 0 | 11.23239 | 0
2018-02-04 02:11 | 113183.7 | 1680.0018 | 3 | 21 | 4.400227 | 1.009751 | 2.697061 | 0 | 11.38974 | 0
2018-02-04 02:13 | 113303.7 | 1800.0003 | 3 | 21 | 4.400224 | 0.8899193 | 2.728717 | 0 | 11.52904 | 0
2018-02-04 02:15 | 113423.7 | 1920.0003 | 3 | 21 | 4.400218 | 0.7846603 | 2.756545 | 0 | 11.65149 | 0
2018-02-04 02:17 | 113543.7 | 2040.0012 | 3 | 21 | 4.400221 | 0.6992884 | 2.781223 | 0 | 11.76007 | 0
2018-02-04 02:18 | 113619.3 | 2115.5776 | 3 | 21 | 4.400193 | 0.6519909 | 2.795386 | 0 | 11.8224 | 0
2018-02-04 02:20 | 113739.3 | 120.0008 | 4 | 21 | 4.340509 | 0 | 2.795386 | 0 | 11.8224 | 0
2018-02-04 02:22 | 113859.3 | 240.0007 | 4 | 21 | 4.334656 | 0 | 2.795386 | 0 | 11.8224 | 0
2018-02-04 02:23 | 113919.3 | 300.0021 | 4 | 21 | 4.332958 | 0 | 2.795386 | 0 | 11.8224 | 0
2018-02-04 02:25 | 114039.4 | 120.0015 | 5 | 21 | 3.785568 | -6.519835 | 2.795386 | 0.2173069 | 11.8224 | 0.8363932
2018-02-04 02:27 | 114159.4 | 240.002 | 5 | 21 | 3.712188 | -6.520159 | 2.795386 | 0.434619 | 11.8224 | 1.650993
2018-02-04 02:29 | 114279.4 | 360.0019 | 5 | 21 | 3.643516 | -6.520149 | 2.795386 | 0.6519374 | 11.8224 | 2.450267
2018-02-04 02:31 | 114399.4 | 480.0003 | 5 | 21 | 3.575379 | -6.520012 | 2.795386 | 0.8692389 | 11.8224 | 3.234591
2018-02-04 02:33 | 114519.4 | 600.0027 | 5 | 21 | 3.512335 | -6.520151 | 2.795386 | 1.086556 | 11.8224 | 4.004531
2018-02-04 02:35 | 114639.4 | 720.0003 | 5 | 21 | 3.459347 | -6.520207 | 2.795386 | 1.303855 | 11.8224 | 4.761832
2018-02-04 02:37 | 114759.4 | 840.0002 | 5 | 21 | 3.415585 | -6.520137 | 2.795386 | 1.521206 | 11.8224 | 5.508788
2018-02-04 02:39 | 114879.4 | 960.001 | 5 | 21 | 3.374715 | -6.519878 | 2.795386 | 1.738521 | 11.8224 | 6.246614
2018-02-04 02:41 | 114999.4 | 1080.0002 | 5 | 21 | 3.331335 | -6.520131 | 2.795386 | 1.955839 | 11.8224 | 6.975291
2018-02-04 02:43 | 115119.4 | 1200.0002 | 5 | 21 | 3.287841 | -6.5201 | 2.795386 | 2.173177 | 11.8224 | 7.694629
2018-02-04 02:45 | 115239.4 | 1320.0002 | 5 | 21 | 3.236872 | -6.520047 | 2.795386 | 2.390493 | 11.8224 | 8.40379
2018-02-04 02:47 | 115359.4 | 1440.001 | 5 | 21 | 3.162499 | -6.520081 | 2.795386 | 2.607823 | 11.8224 | 9.100111
2018-02-04 02:49 | 115460.6 | 1541.2 | 5 | 21 | 2.999997 | -6.520047 | 2.795386 | 2.791091 | 11.8224 | 9.667585
2018-02-04 02:51 | 115580.6 | 120.0001 | 6 | 21 | 3.636755 | 0 | 2.795386 | 2.791091 | 11.8224 | 9.667585
2018-02-04 02:53 | 115700.6 | 240.0009 | 6 | 21 | 3.663844 | 0 | 2.795386 | 2.791091 | 11.8224 | 9.667585
2018-02-04 02:54 | 115760.6 | 300.0015 | 6 | 21 | 3.670294 | 0 | 2.795386 | 2.791091 | 11.8224 | 9.667585
2018-02-04 02:54 | 115760.7 | 0.0025 | 7 | 22 | 3.670692 | 0 | 0 | 0 | 0 | 0
2018-02-04 02:56 | 115880.7 | 120.0002 | 2 | 22 | 4.03503 | 4.889854 | 0.1623959 | 0 | 0.648548 | 0
2018-02-04 02:58 | 116000.7 | 240.0002 | 2 | 22 | 4.084992 | 4.889864 | 0.3253848 | 0 | 1.310561 | 0
2018-02-04 03:00 | 116120.7 | 360.0002 | 2 | 22 | 4.11667 | 4.89016 | 0.4883846 | 0 | 1.979234 | 0
2018-02-04 03:02 | 116240.7 | 480.0002 | 2 | 22 | 4.139643 | 4.890194 | 0.6513515 | 0 | 2.651994 | 0
2018-02-04 03:04 | 116360.7 | 600.0002 | 2 | 22 | 4.162688 | 4.890186 | 0.8143514 | 0 | 3.328644 | 0
2018-02-04 03:06 | 116480.7 | 720.001 | 2 | 22 | 4.187775 | 4.890127 | 0.9773479 | 0 | 4.00912 | 0
2018-02-04 03:08 | 116600.7 | 840.0002 | 2 | 22 | 4.200306 | 4.577263 | 1.137211 | 0 | 4.680145 | 0
2018-02-04 03:10 | 116720.7 | 960.0002 | 2 | 22 | 4.200276 | 4.129343 | 1.282187 | 0 | 5.289087 | 0
2018-02-04 03:12 | 116840.7 | 1080.0002 | 2 | 22 | 4.200285 | 3.716269 | 1.412873 | 0 | 5.838004 | 0
2018-02-04 03:14 | 116960.7 | 1200.001 | 2 | 22 | 4.200273 | 3.350479 | 1.530575 | 0 | 6.332386 | 0
2018-02-04 03:14 | 116990.9 | 1230.1713 | 2 | 22 | 4.200288 | 3.259996 | 1.558262 | 0 | 6.44868 | 0
2018-02-04 03:16 | 117110.9 | 120.001 | 3 | 22 | 4.226194 | 3.25992 | 1.666568 | 3.322e-09 | 6.904843 | 1.3512e-08
2018-02-04 03:18 | 117230.9 | 240.0009 | 3 | 22 | 4.25814 | 3.25993 | 1.775222 | 3.322e-09 | 7.365758 | 1.3512e-08
2018-02-04 03:20 | 117350.9 | 360.001 | 3 | 22 | 4.291757 | 3.259888 | 1.88388 | 3.322e-09 | 7.830251 | 1.3512e-08
2018-02-04 03:22 | 117470.9 | 480.001 | 3 | 22 | 4.326461 | 3.259855 | 1.992548 | 3.322e-09 | 8.298512 | 1.3512e-08
2018-02-04 03:24 | 117590.9 | 600.0018 | 3 | 22 | 4.36418 | 3.259947 | 2.101204 | 3.322e-09 | 8.770618 | 1.3512e-08
2018-02-04 03:26 | 117710.9 | 720.0003 | 3 | 22 | 4.400337 | 3.142767 | 2.209543 | 3.322e-09 | 9.245654 | 1.3512e-08
2018-02-04 03:28 | 117830.9 | 840.001 | 3 | 22 | 4.40027 | 2.661867 | 2.305701 | 3.322e-09 | 9.668779 | 1.3512e-08
2018-02-04 03:30 | 117950.9 | 960.0018 | 3 | 22 | 4.400286 | 2.291208 | 2.388028 | 3.322e-09 | 10.03104 | 1.3512e-08
2018-02-04 03:32 | 118070.9 | 1080.0011 | 3 | 22 | 4.400258 | 1.988564 | 2.459284 | 3.322e-09 | 10.34458 | 1.3512e-08
2018-02-04 03:34 | 118190.9 | 1200.001 | 3 | 22 | 4.400275 | 1.714821 | 2.520939 | 3.322e-09 | 10.61588 | 1.3512e-08
2018-02-04 03:36 | 118310.9 | 1320.001 | 3 | 22 | 4.400263 | 1.480089 | 2.573994 | 3.322e-09 | 10.84934 | 1.3512e-08
2018-02-04 03:38 | 118430.9 | 1440.0002 | 3 | 22 | 4.4002 | 1.29094 | 2.62009 | 3.322e-09 | 11.05217 | 1.3512e-08
2018-02-04 03:40 | 118550.9 | 1560.0002 | 3 | 22 | 4.400213 | 1.138427 | 2.660487 | 3.322e-09 | 11.22993 | 1.3512e-08
2018-02-04 03:42 | 118670.9 | 1680.0018 | 3 | 22 | 4.400224 | 1.00448 | 2.696173 | 3.322e-09 | 11.38695 | 1.3512e-08
2018-02-04 03:44 | 118790.9 | 1800.0002 | 3 | 22 | 4.400232 | 0.8798294 | 2.727527 | 3.322e-09 | 11.52492 | 1.3512e-08
2018-02-04 03:46 | 118910.9 | 1920.0019 | 3 | 22 | 4.40022 | 0.7790642 | 2.755107 | 3.322e-09 | 11.64628 | 1.3512e-08
2018-02-04 03:48 | 119030.9 | 2040.0004 | 3 | 22 | 4.400221 | 0.6950769 | 2.779621 | 3.322e-09 | 11.75414 | 1.3512e-08
2018-02-04 03:50 | 119105.1 | 2114.1935 | 3 | 22 | 4.40021 | 0.6519957 | 2.793488 | 3.322e-09 | 11.81516 | 1.3512e-08
2018-02-04 03:52 | 119225.2 | 120.0008 | 4 | 22 | 4.340982 | 0 | 2.793488 | 3.322e-09 | 11.81516 | 1.3512e-08
2018-02-04 03:54 | 119345.2 | 240.0001 | 4 | 22 | 4.33522 | 0 | 2.793488 | 3.322e-09 | 11.81516 | 1.3512e-08
2018-02-04 03:55 | 119405.2 | 300.003 | 4 | 22 | 4.333533 | 0 | 2.793488 | 3.322e-09 | 11.81516 | 1.3512e-08
2018-02-04 03:57 | 119525.2 | 120.0002 | 5 | 22 | 3.787485 | -6.520134 | 2.793488 | 0.2173115 | 11.81516 | 0.8367649
2018-02-04 03:59 | 119645.2 | 240.001 | 5 | 22 | 3.71575 | -6.520096 | 2.793488 | 0.4346225 | 11.81516 | 1.651895
2018-02-04 04:01 | 119765.2 | 360.0006 | 5 | 22 | 3.645154 | -6.520093 | 2.793488 | 0.6519325 | 11.81516 | 2.451692
2018-02-04 04:03 | 119885.2 | 480.0012 | 5 | 22 | 3.575067 | -6.520072 | 2.793488 | 0.8692443 | 11.81516 | 3.236139
2018-02-04 04:05 | 120005.2 | 600.0011 | 5 | 22 | 3.513276 | -6.520084 | 2.793488 | 1.086559 | 11.81516 | 4.006195
2018-02-04 04:07 | 120125.2 | 720.0002 | 5 | 22 | 3.460699 | -6.520076 | 2.793488 | 1.303872 | 11.81516 | 4.763784
2018-02-04 04:09 | 120245.2 | 840.0001 | 5 | 22 | 3.417111 | -6.520091 | 2.793488 | 1.521194 | 11.81516 | 5.511075
2018-02-04 04:11 | 120365.2 | 960.0002 | 5 | 22 | 3.374077 | -6.52003 | 2.793488 | 1.738508 | 11.81516 | 6.24903
2018-02-04 04:13 | 120485.2 | 1080.0001 | 5 | 22 | 3.331397 | -6.520068 | 2.793488 | 1.955856 | 11.81516 | 6.977686
2018-02-04 04:15 | 120605.2 | 1200.0001 | 5 | 22 | 3.288662 | -6.519944 | 2.793488 | 2.173163 | 11.81516 | 7.697045
2018-02-04 04:17 | 120725.2 | 1320.0009 | 5 | 22 | 3.24024 | -6.519964 | 2.793488 | 2.3905 | 11.81516 | 8.406679
2018-02-04 04:19 | 120845.2 | 1440.001 | 5 | 22 | 3.163172 | -6.519982 | 2.793488 | 2.607818 | 11.81516 | 9.103395
2018-02-04 04:20 | 120944.9 | 1539.7087 | 5 | 22 | 2.99999 | -6.519959 | 2.793488 | 2.788402 | 11.81516 | 9.662478
2018-02-04 04:22 | 121065 | 120.0002 | 6 | 22 | 3.638052 | 0 | 2.793488 | 2.788402 | 11.81516 | 9.662478
2018-02-04 04:24 | 121185 | 240.0003 | 6 | 22 | 3.664886 | 0 | 2.793488 | 2.788402 | 11.81516 | 9.662478
2018-02-04 04:25 | 121245 | 300.0032 | 6 | 22 | 3.671175 | 0 | 2.793488 | 2.788402 | 11.81516 | 9.662478
2018-02-04 04:25 | 121245 | 0.0023 | 7 | 23 | 3.671197 | 0 | 0 | 0 | 0 | 0
2018-02-04 04:27 | 121365.084 | 120.0027 | 2 | 23 | 4.035706 | 4.889889 | 0.1623802 | 2.69e-10 | 0.6484509 | 9.87e-10
2018-02-04 04:29 | 121485.0823 | 240.001 | 2 | 23 | 4.087613 | 4.889904 | 0.3253759 | 2.69e-10 | 1.310773 | 9.87e-10
2018-02-04 04:31 | 121605.0824 | 360.0011 | 2 | 23 | 4.117499 | 4.889866 | 0.4883668 | 2.69e-10 | 1.979673 | 9.87e-10
2018-02-04 04:33 | 121725.0823 | 480.001 | 2 | 23 | 4.14043 | 4.889875 | 0.6513586 | 2.69e-10 | 2.652668 | 9.87e-10
2018-02-04 04:35 | 121845.0823 | 600.001 | 2 | 23 | 4.162638 | 4.889874 | 0.8143542 | 2.69e-10 | 3.329327 | 9.87e-10
2018-02-04 04:37 | 121965.0823 | 720.001 | 2 | 23 | 4.189441 | 4.889904 | 0.9773297 | 2.69e-10 | 4.009833 | 9.87e-10
2018-02-04 04:39 | 122085.0815 | 840.0002 | 2 | 23 | 4.200292 | 4.548929 | 1.136353 | 2.69e-10 | 4.677472 | 9.87e-10
2018-02-04 04:41 | 122205.0815 | 960.0002 | 2 | 23 | 4.200268 | 4.110292 | 1.28057 | 2.69e-10 | 5.283223 | 9.87e-10
2018-02-04 04:43 | 122325.0816 | 1080.0003 | 2 | 23 | 4.200263 | 3.715309 | 1.410836 | 2.69e-10 | 5.830379 | 9.87e-10
2018-02-04 04:45 | 122445.0816 | 1200.0003 | 2 | 23 | 4.200223 | 3.341074 | 1.528476 | 2.69e-10 | 6.324498 | 9.87e-10
2018-02-04 04:46 | 122471.4461 | 1226.3648 | 2 | 23 | 4.200286 | 3.259993 | 1.55264 | 2.69e-10 | 6.425993 | 9.87e-10
2018-02-04 04:48 | 122591.5 | 120.0011 | 3 | 23 | 4.227177 | 3.260025 | 1.660918 | 3.26e-10 | 6.882108 | 1.218e-09
2018-02-04 04:50 | 122711.5 | 240.001 | 3 | 23 | 4.258582 | 3.26004 | 1.769573 | 3.26e-10 | 7.343102 | 1.218e-09
2018-02-04 04:52 | 122831.5 | 360.0011 | 3 | 23 | 4.291808 | 3.260023 | 1.878243 | 3.26e-10 | 7.807676 | 1.218e-09
2018-02-04 04:54 | 122951.5 | 480.001 | 3 | 23 | 4.326093 | 3.26001 | 1.98691 | 3.26e-10 | 8.275881 | 1.218e-09
2018-02-04 04:56 | 123071.5 | 600.0004 | 3 | 23 | 4.365305 | 3.26005 | 2.095569 | 3.26e-10 | 8.748021 | 1.218e-09
2018-02-04 04:58 | 123191.5 | 720.002 | 3 | 23 | 4.400307 | 3.13085 | 2.20383 | 3.26e-10 | 9.222837 | 1.218e-09
2018-02-04 05:00 | 123311.5 | 840.002 | 3 | 23 | 4.400294 | 2.660788 | 2.29984 | 3.26e-10 | 9.645312 | 1.218e-09
2018-02-04 05:02 | 123431.5 | 960.0002 | 3 | 23 | 4.400261 | 2.299601 | 2.382245 | 3.26e-10 | 10.00791 | 1.218e-09
2018-02-04 05:04 | 123551.5 | 1080.0011 | 3 | 23 | 4.400282 | 1.988098 | 2.45361 | 3.26e-10 | 10.32194 | 1.218e-09
2018-02-04 05:06 | 123671.5 | 1200.0019 | 3 | 23 | 4.40026 | 1.706333 | 2.515048 | 3.26e-10 | 10.59228 | 1.218e-09
2018-02-04 05:08 | 123791.5 | 1320.001 | 3 | 23 | 4.400267 | 1.481749 | 2.568038 | 3.26e-10 | 10.82545 | 1.218e-09
2018-02-04 05:10 | 123911.5 | 1440.0003 | 3 | 23 | 4.400229 | 1.294354 | 2.614208 | 3.26e-10 | 11.02861 | 1.218e-09
2018-02-04 05:12 | 124031.5 | 1560.0011 | 3 | 23 | 4.40021 | 1.142547 | 2.654794 | 3.26e-10 | 11.2072 | 1.218e-09
2018-02-04 05:14 | 124151.5 | 1680.0011 | 3 | 23 | 4.400212 | 1.001627 | 2.69054 | 3.26e-10 | 11.36449 | 1.218e-09
2018-02-04 05:16 | 124271.5 | 1800.0003 | 3 | 23 | 4.400199 | 0.8801823 | 2.721821 | 3.26e-10 | 11.50213 | 1.218e-09
2018-02-04 05:18 | 124391.5 | 1920.0003 | 3 | 23 | 4.400243 | 0.7824554 | 2.749475 | 3.26e-10 | 11.62382 | 1.218e-09
2018-02-04 05:20 | 124511.5 | 2040.0012 | 3 | 23 | 4.400221 | 0.7013712 | 2.774127 | 3.26e-10 | 11.73229 | 1.218e-09
2018-02-04 05:21 | 124591.3 | 2119.8513 | 3 | 23 | 4.400193 | 0.6519995 | 2.789131 | 3.26e-10 | 11.79831 | 1.218e-09
2018-02-04 05:23 | 124711.4 | 120.0019 | 4 | 23 | 4.341029 | 0 | 2.789131 | 3.26e-10 | 11.79831 | 1.218e-09
2018-02-04 05:25 | 124831.4 | 240.0012 | 4 | 23 | 4.335255 | 0 | 2.789131 | 3.26e-10 | 11.79831 | 1.218e-09
2018-02-04 05:26 | 124891.4 | 300.0025 | 4 | 23 | 4.333614 | 0 | 2.789131 | 3.26e-10 | 11.79831 | 1.218e-09
2018-02-04 05:28 | 125011.4 | 120.002 | 5 | 23 | 3.788216 | -6.519846 | 2.789131 | 0.2173234 | 11.79831 | 0.8368356
2018-02-04 05:30 | 125131.4 | 240.0015 | 5 | 23 | 3.71638 | -6.520204 | 2.789131 | 0.4346387 | 11.79831 | 1.652305
2018-02-04 05:32 | 125251.4 | 360.0011 | 5 | 23 | 3.643551 | -6.520056 | 2.789131 | 0.6519505 | 11.79831 | 2.452041
2018-02-04 05:34 | 125371.4 | 480.0019 | 5 | 23 | 3.574809 | -6.520126 | 2.789131 | 0.8692712 | 11.79831 | 3.236243
2018-02-04 05:36 | 125491.4 | 600.001 | 5 | 23 | 3.513704 | -6.520179 | 2.789131 | 1.086593 | 11.79831 | 4.006341
2018-02-04 05:38 | 125611.4 | 720.0003 | 5 | 23 | 3.462842 | -6.520113 | 2.789131 | 1.303916 | 11.79831 | 4.764212
2018-02-04 05:40 | 125731.4 | 840.0002 | 5 | 23 | 3.417614 | -6.520134 | 2.789131 | 1.521245 | 11.79831 | 5.511831
2018-02-04 05:42 | 125851.4 | 960.0011 | 5 | 23 | 3.373669 | -6.52009 | 2.789131 | 1.738573 | 11.79831 | 6.249741
2018-02-04 05:44 | 125971.4 | 1080.0002 | 5 | 23 | 3.33235 | -6.520096 | 2.789131 | 1.955898 | 11.79831 | 6.978415
2018-02-04 05:46 | 126091.4 | 1200.0002 | 5 | 23 | 3.290191 | -6.520123 | 2.789131 | 2.173221 | 11.79831 | 7.698057
2018-02-04 05:48 | 126211.4 | 1320.0002 | 5 | 23 | 3.241902 | -6.520038 | 2.789131 | 2.390557 | 11.79831 | 8.408205
2018-02-04 05:50 | 126331.4 | 1440.001 | 5 | 23 | 3.160594 | -6.519962 | 2.789131 | 2.607868 | 11.79831 | 9.104943
2018-02-04 05:52 | 126430.7 | 1539.2848 | 5 | 23 | 2.999991 | -6.51997 | 2.789131 | 2.787688 | 11.79831 | 9.661325
2018-02-04 05:54 | 126550.8 | 120.0001 | 6 | 23 | 3.637897 | 0 | 2.789131 | 2.787688 | 11.79831 | 9.661325
2018-02-04 05:56 | 126670.8 | 240.0002 | 6 | 23 | 3.664593 | 0 | 2.789131 | 2.787688 | 11.79831 | 9.661325
2018-02-04 05:57 | 126730.8 | 300.0032 | 6 | 23 | 3.670985 | 0 | 2.789131 | 2.787688 | 11.79831 | 9.661325
2018-02-04 05:57 | 126730.8 | 0.0039 | 7 | 24 | 3.67125 | 0 | 0 | 0 | 0 | 0
2018-02-04 05:59 | 126850.9 | 120.0002 | 2 | 24 | 4.036411 | 4.889875 | 0.1623937 | 2.3e-10 | 0.6484663 | 8.43e-10
2018-02-04 06:01 | 126970.9 | 240.0018 | 2 | 24 | 4.087948 | 4.889854 | 0.3254 | 2.3e-10 | 1.310996 | 8.43e-10
2018-02-04 06:03 | 127090.9 | 360.001 | 2 | 24 | 4.117012 | 4.889881 | 0.4883783 | 2.3e-10 | 1.979824 | 8.43e-10
2018-02-04 06:05 | 127210.9 | 480.001 | 2 | 24 | 4.138621 | 4.889811 | 0.6513814 | 2.3e-10 | 2.652718 | 8.43e-10
2018-02-04 06:07 | 127330.9 | 600.0002 | 2 | 24 | 4.161938 | 4.889832 | 0.8143628 | 2.3e-10 | 3.329081 | 8.43e-10
2018-02-04 06:09 | 127450.9 | 720.0003 | 2 | 24 | 4.190544 | 4.889837 | 0.9773576 | 2.3e-10 | 4.009717 | 8.43e-10
2018-02-04 06:11 | 127570.9 | 840.0002 | 2 | 24 | 4.200251 | 4.552166 | 1.136351 | 2.3e-10 | 4.677279 | 8.43e-10
2018-02-04 06:13 | 127690.9 | 960.001 | 2 | 24 | 4.200261 | 4.115965 | 1.28076 | 2.3e-10 | 5.283835 | 8.43e-10
2018-02-04 06:15 | 127810.9 | 1080.0003 | 2 | 24 | 4.200267 | 3.728931 | 1.411485 | 2.3e-10 | 5.83292 | 8.43e-10
2018-02-04 06:17 | 127930.9 | 1200.001 | 2 | 24 | 4.200303 | 3.339174 | 1.529345 | 2.3e-10 | 6.327962 | 8.43e-10
2018-02-04 06:17 | 127954.3 | 1223.4504 | 2 | 24 | 4.200284 | 3.259995 | 1.550818 | 2.3e-10 | 6.418155 | 8.43e-10
2018-02-04 06:19 | 128074.3 | 120.001 | 3 | 24 | 4.226563 | 3.259956 | 1.659117 | 1.114e-09 | 6.874349 | 4.442e-09
2018-02-04 06:21 | 128194.3 | 240.0018 | 3 | 24 | 4.257395 | 3.259911 | 1.767778 | 1.114e-09 | 7.335265 | 4.442e-09
2018-02-04 06:23 | 128314.3 | 360.001 | 3 | 24 | 4.289622 | 3.259857 | 1.87642 | 1.114e-09 | 7.799552 | 4.442e-09
2018-02-04 06:25 | 128434.3 | 480.0001 | 3 | 24 | 4.324724 | 3.259907 | 1.985092 | 1.114e-09 | 8.267581 | 4.442e-09
2018-02-04 06:27 | 128554.3 | 600.0011 | 3 | 24 | 4.365157 | 3.259884 | 2.09375 | 1.114e-09 | 8.739667 | 4.442e-09
2018-02-04 06:29 | 128674.3 | 720.0002 | 3 | 24 | 4.40033 | 3.147131 | 2.202111 | 1.114e-09 | 9.214869 | 4.442e-09
2018-02-04 06:31 | 128794.3 | 840.0004 | 3 | 24 | 4.400294 | 2.674366 | 2.298578 | 1.114e-09 | 9.63935 | 4.442e-09
2018-02-04 06:33 | 128914.3 | 960.0019 | 3 | 24 | 4.400279 | 2.310768 | 2.381542 | 1.114e-09 | 10.00441 | 4.442e-09
2018-02-04 06:35 | 129034.3 | 1080.0011 | 3 | 24 | 4.400263 | 1.983108 | 2.453035 | 1.114e-09 | 10.319 | 4.442e-09
2018-02-04 06:37 | 129154.3 | 1200.0001 | 3 | 24 | 4.400231 | 1.70659 | 2.51433 | 1.114e-09 | 10.58872 | 4.442e-09
2018-02-04 06:39 | 129274.3 | 1320.0001 | 3 | 24 | 4.400211 | 1.48314 | 2.567384 | 1.114e-09 | 10.82217 | 4.442e-09
2018-02-04 06:41 | 129394.3 | 1440.0011 | 3 | 24 | 4.400216 | 1.302201 | 2.613691 | 1.114e-09 | 11.02593 | 4.442e-09
2018-02-04 06:43 | 129514.3 | 1560.001 | 3 | 24 | 4.40022 | 1.143312 | 2.654415 | 1.114e-09 | 11.20513 | 4.442e-09
2018-02-04 06:45 | 129634.3 | 1680.0002 | 3 | 24 | 4.400192 | 0.9963827 | 2.690018 | 1.114e-09 | 11.36179 | 4.442e-09
2018-02-04 06:47 | 129754.3 | 1800.001 | 3 | 24 | 4.400187 | 0.879611 | 2.721241 | 1.114e-09 | 11.49918 | 4.442e-09
2018-02-04 06:49 | 129874.3 | 1920.0004 | 3 | 24 | 4.400187 | 0.7819176 | 2.748896 | 1.114e-09 | 11.62086 | 4.442e-09
2018-02-04 06:51 | 129994.3 | 2040.0002 | 3 | 24 | 4.400182 | 0.7016916 | 2.773614 | 1.114e-09 | 11.72963 | 4.442e-09
2018-02-04 06:52 | 130072.3 | 2117.9743 | 3 | 24 | 4.400213 | 0.6519928 | 2.788275 | 1.114e-09 | 11.79414 | 4.442e-09
2018-02-04 06:54 | 130192.3 | 120.0002 | 4 | 24 | 4.341096 | 0 | 2.788275 | 1.114e-09 | 11.79414 | 4.442e-09
2018-02-04 06:56 | 130312.3 | 240.0009 | 4 | 24 | 4.335337 | 0 | 2.788275 | 1.114e-09 | 11.79414 | 4.442e-09
2018-02-04 06:57 | 130372.3 | 300.0033 | 4 | 24 | 4.333628 | 0 | 2.788275 | 1.114e-09 | 11.79414 | 4.442e-09
2018-02-04 06:59 | 130492.4 | 120.0019 | 5 | 24 | 3.789968 | -6.520033 | 2.788275 | 0.2173141 | 11.79414 | 0.8369929
2018-02-04 07:01 | 130612.4 | 240.0012 | 5 | 24 | 3.715924 | -6.520063 | 2.788275 | 0.4346302 | 11.79414 | 1.65257
2018-02-04 07:03 | 130732.4 | 360.0002 | 5 | 24 | 3.641618 | -6.52007 | 2.788275 | 0.6519439 | 11.79414 | 2.451928
2018-02-04 07:05 | 130852.4 | 480.001 | 5 | 24 | 3.573984 | -6.520022 | 2.788275 | 0.8692538 | 11.79414 | 3.235836
2018-02-04 07:07 | 130972.4 | 600.0011 | 5 | 24 | 3.513463 | -6.519974 | 2.788275 | 1.086568 | 11.79414 | 4.00578
2018-02-04 07:09 | 131092.4 | 720.0011 | 5 | 24 | 3.462372 | -6.519931 | 2.788275 | 1.303883 | 11.79414 | 4.763657
2018-02-04 07:11 | 131212.4 | 840.0002 | 5 | 24 | 3.415395 | -6.52003 | 2.788275 | 1.521198 | 11.79414 | 5.510954
2018-02-04 07:13 | 131332.4 | 960.0001 | 5 | 24 | 3.37224 | -6.519957 | 2.788275 | 1.738516 | 11.79414 | 6.248394
2018-02-04 07:15 | 131452.4 | 1080.0002 | 5 | 24 | 3.331175 | -6.519939 | 2.788275 | 1.955817 | 11.79414 | 6.976693
2018-02-04 07:17 | 131572.4 | 1200.0001 | 5 | 24 | 3.290689 | -6.519939 | 2.788275 | 2.173146 | 11.79414 | 7.696241
2018-02-04 07:19 | 131692.4 | 1320.0025 | 5 | 24 | 3.240389 | -6.519936 | 2.788275 | 2.390482 | 11.79414 | 8.406261
2018-02-04 07:21 | 131812.4 | 1440.0001 | 5 | 24 | 3.15681 | -6.519966 | 2.788275 | 2.607776 | 11.79414 | 9.102228
2018-02-04 07:23 | 131910.2 | 1537.7367 | 5 | 24 | 3 | -6.519881 | 2.788275 | 2.784798 | 11.79414 | 9.64952
2018-02-04 07:25 | 132030.2 | 120.0011 | 6 | 24 | 3.638789 | 0 | 2.788275 | 2.784798 | 11.79414 | 9.64952
2018-02-04 07:27 | 132150.2 | 240.0003 | 6 | 24 | 3.665325 | 0 | 2.788275 | 2.784798 | 11.79414 | 9.64952
2018-02-04 07:28 | 132210.2 | 300.0016 | 6 | 24 | 3.67172 | 0 | 2.788275 | 2.784798 | 11.79414 | 9.64952
2018-02-04 07:28 | 132210.2 | 0.0024 | 7 | 25 | 3.671787 | 0 | 0 | 0 | 0 | 0
2018-02-04 07:30 | 132330.3 | 120.0002 | 2 | 25 | 4.039273 | 4.890099 | 0.1623926 | 0 | 0.6487975 | 0
2018-02-04 07:32 | 132450.3 | 240.001 | 2 | 25 | 4.089475 | 4.889824 | 0.3254065 | 0 | 1.311708 | 0
2018-02-04 07:34 | 132570.3 | 360.001 | 2 | 25 | 4.118148 | 4.890116 | 0.4884039 | 0 | 1.980823 | 0
2018-02-04 07:36 | 132690.3 | 480.001 | 2 | 25 | 4.139353 | 4.890102 | 0.6513933 | 0 | 2.653746 | 0
2018-02-04 07:38 | 132810.3 | 600.001 | 2 | 25 | 4.16424 | 4.889957 | 0.8143944 | 0 | 3.330414 | 0
2018-02-04 07:40 | 132930.3 | 720.0002 | 2 | 25 | 4.192794 | 4.890116 | 0.977393 | 0 | 4.011512 | 0
2018-02-04 07:42 | 133050.3 | 840.001 | 2 | 25 | 4.200301 | 4.529642 | 1.135693 | 0 | 4.67626 | 0
2018-02-04 07:44 | 133170.3 | 960.0002 | 2 | 25 | 4.200249 | 4.112274 | 1.279538 | 0 | 5.280449 | 0
2018-02-04 07:46 | 133290.3 | 1080.0002 | 2 | 25 | 4.200309 | 3.7201 | 1.410047 | 0 | 5.828626 | 0
2018-02-04 07:48 | 133410.3 | 1200.0002 | 2 | 25 | 4.200267 | 3.320118 | 1.527375 | 0 | 6.321436 | 0
2018-02-04 07:48 | 133429.4 | 1219.1368 | 2 | 25 | 4.200285 | 3.259987 | 1.544859 | 0 | 6.394876 | 0
2018-02-04 07:50 | 133549.4535 | 120.001 | 3 | 25 | 4.225458 | 3.260015 | 1.653136 | 1.81e-10 | 6.850904 | 7.37e-10
2018-02-04 07:52 | 133669.4527 | 240.0002 | 3 | 25 | 4.255696 | 3.259951 | 1.76181 | 1.81e-10 | 7.311726 | 7.37e-10
2018-02-04 07:54 | 133789.4528 | 360.0003 | 3 | 25 | 4.287562 | 3.259945 | 1.870464 | 1.81e-10 | 7.775822 | 7.37e-10
2018-02-04 07:56 | 133909.4528 | 480.0003 | 3 | 25 | 4.323776 | 3.259975 | 1.979132 | 1.81e-10 | 8.243654 | 7.37e-10
2018-02-04 07:58 | 134029.4528 | 600.0003 | 3 | 25 | 4.363722 | 3.259918 | 2.087793 | 1.81e-10 | 8.715642 | 7.37e-10
2018-02-04 08:00 | 134149.4536 | 720.0011 | 3 | 25 | 4.400313 | 3.179039 | 2.196306 | 1.81e-10 | 9.191345 | 7.37e-10
2018-02-04 08:02 | 134269.4536 | 840.0011 | 3 | 25 | 4.400274 | 2.704201 | 2.293701 | 1.81e-10 | 9.619911 | 7.37e-10
2018-02-04 08:04 | 134389.4544 | 960.0019 | 3 | 25 | 4.400276 | 2.325985 | 2.377403 | 1.81e-10 | 9.988222 | 7.37e-10
2018-02-04 08:06 | 134509.4528 | 1080.0003 | 3 | 25 | 4.400256 | 1.987022 | 2.44912 | 1.81e-10 | 10.3038 | 7.37e-10
2018-02-04 08:08 | 134629.4528 | 1200.0003 | 3 | 25 | 4.400271 | 1.717679 | 2.510691 | 1.81e-10 | 10.57473 | 7.37e-10
2018-02-04 08:10 | 134749.4529 | 1320.0004 | 3 | 25 | 4.400228 | 1.495176 | 2.564113 | 1.81e-10 | 10.8098 | 7.37e-10
2018-02-04 08:12 | 134869.4528 | 1440.0003 | 3 | 25 | 4.40019 | 1.31132 | 2.610862 | 1.81e-10 | 11.0155 | 7.37e-10
2018-02-04 08:14 | 134989.4527 | 1560.0002 | 3 | 25 | 4.400233 | 1.144211 | 2.651777 | 1.81e-10 | 11.19554 | 7.37e-10
2018-02-04 08:16 | 135109.4536 | 1680.0011 | 3 | 25 | 4.400212 | 1.000202 | 2.687424 | 1.81e-10 | 11.3524 | 7.37e-10
2018-02-04 08:18 | 135229.4527 | 1800.0002 | 3 | 25 | 4.400207 | 0.884325 | 2.718775 | 1.81e-10 | 11.49035 | 7.37e-10
2018-02-04 08:20 | 135349.4529 | 1920.0004 | 3 | 25 | 4.400174 | 0.7887573 | 2.746589 | 1.81e-10 | 11.61273 | 7.37e-10
2018-02-04 08:22 | 135469.4536 | 2040.0011 | 3 | 25 | 4.400233 | 0.7047024 | 2.77146 | 1.81e-10 | 11.72217 | 7.37e-10
2018-02-04 08:24 | 135543.2118 | 2113.7593 | 3 | 25 | 4.400146 | 0.6519995 | 2.785359 | 1.81e-10 | 11.78333 | 7.37e-10
2018-02-04 08:26 | 135663.3 | 120.0001 | 4 | 25 | 4.340948 | 0 | 2.785359 | 1.81e-10 | 11.78333 | 7.37e-10
2018-02-04 08:28 | 135783.3 | 240.001 | 4 | 25 | 4.335167 | 0 | 2.785359 | 1.81e-10 | 11.78333 | 7.37e-10
2018-02-04 08:29 | 135843.3 | 300.0022 | 4 | 25 | 4.333477 | 0 | 2.785359 | 1.81e-10 | 11.78333 | 7.37e-10
2018-02-04 08:31 | 135963.3 | 120.0019 | 5 | 25 | 3.792032 | -6.519941 | 2.785359 | 0.2173154 | 11.78333 | 0.837621
2018-02-04 08:33 | 136083.3 | 240.001 | 5 | 25 | 3.715364 | -6.519855 | 2.785359 | 0.4346286 | 11.78333 | 1.653382
2018-02-04 08:35 | 136203.3 | 360.0011 | 5 | 25 | 3.642452 | -6.519907 | 2.785359 | 0.6519508 | 11.78333 | 2.452743
2018-02-04 08:37 | 136323.3 | 480.0001 | 5 | 25 | 3.575262 | -6.519931 | 2.785359 | 0.8692438 | 11.78333 | 3.236805
2018-02-04 08:39 | 136443.3 | 600.0027 | 5 | 25 | 3.515907 | -6.519879 | 2.785359 | 1.086567 | 11.78333 | 4.007154
2018-02-04 08:41 | 136563.3 | 720.0026 | 5 | 25 | 3.463438 | -6.519865 | 2.785359 | 1.303869 | 11.78333 | 4.765352
2018-02-04 08:43 | 136683.3 | 840.001 | 5 | 25 | 3.415129 | -6.519883 | 2.785359 | 1.521189 | 11.78333 | 5.512663
2018-02-04 08:45 | 136803.3 | 960.0017 | 5 | 25 | 3.372822 | -6.519881 | 2.785359 | 1.738504 | 11.78333 | 6.250164
2018-02-04 08:47 | 136923.3 | 1080.0002 | 5 | 25 | 3.332195 | -6.519931 | 2.785359 | 1.955806 | 11.78333 | 6.978641
2018-02-04 08:49 | 137043.3 | 1200.0001 | 5 | 25 | 3.291764 | -6.519879 | 2.785359 | 2.17314 | 11.78333 | 7.698575
2018-02-04 08:51 | 137163.3 | 1320.0009 | 5 | 25 | 3.238608 | -6.519875 | 2.785359 | 2.390472 | 11.78333 | 8.408594
2018-02-04 08:53 | 137283.3 | 1440.001 | 5 | 25 | 3.156336 | -6.519823 | 2.785359 | 2.607769 | 11.78333 | 9.104292
2018-02-04 08:54 | 137380.3 | 1536.9903 | 5 | 25 | 2.999991 | -6.52019 | 2.785359 | 2.783443 | 11.78333 | 9.647348
2018-02-04 08:56 | 137500.4 | 120.0012 | 6 | 25 | 3.63871 | 0 | 2.785359 | 2.783443 | 11.78333 | 9.647348
2018-02-04 08:58 | 137620.4 | 240.0011 | 6 | 25 | 3.665453 | 0 | 2.785359 | 2.783443 | 11.78333 | 9.647348
2018-02-04 08:59 | 137680.4 | 300.0033 | 6 | 25 | 3.671965 | 0 | 2.785359 | 2.783443 | 11.78333 | 9.647348
2018-02-04 08:59 | 137680.4 | 0.004 | 7 | 26 | 3.672094 | 0 | 0 | 0 | 0 | 0
2018-02-04 09:01 | 137800.5 | 120.001 | 2 | 26 | 4.040002 | 4.890104 | 0.1624138 | 0 | 0.6490874 | 0
2018-02-04 09:03 | 137920.5 | 240.0025 | 2 | 26 | 4.089596 | 4.890129 | 0.3253957 | 0 | 1.311918 | 0
2018-02-04 09:05 | 138040.5 | 360.0001 | 2 | 26 | 4.117427 | 4.890079 | 0.4884067 | 0 | 1.981074 | 0
2018-02-04 09:07 | 138160.5 | 480.0001 | 2 | 26 | 4.139463 | 4.890097 | 0.651397 | 0 | 2.653934 | 0
2018-02-04 09:09 | 138280.5 | 600.0002 | 2 | 26 | 4.165749 | 4.890055 | 0.8143933 | 0 | 3.330729 | 0
2018-02-04 09:11 | 138400.5 | 720.0002 | 2 | 26 | 4.193196 | 4.889994 | 0.9773957 | 0 | 4.011974 | 0
2018-02-04 09:13 | 138520.5 | 840.0002 | 2 | 26 | 4.200272 | 4.525034 | 1.135565 | 0 | 4.676188 | 0
2018-02-04 09:15 | 138640.5 | 960.0002 | 2 | 26 | 4.200251 | 4.113199 | 1.279518 | 0 | 5.280832 | 0
2018-02-04 09:17 | 138760.5 | 1080.0001 | 2 | 26 | 4.200262 | 3.703339 | 1.409834 | 0 | 5.828195 | 0
2018-02-04 09:19 | 138880.5 | 1200.0001 | 2 | 26 | 4.200243 | 3.308664 | 1.526538 | 0 | 6.318384 | 0
2018-02-04 09:19 | 138896.8 | 1216.3759 | 2 | 26 | 4.200278 | 3.259987 | 1.54147 | 0 | 6.381105 | 0
2018-02-04 09:21 | 139016.9 | 120.001 | 3 | 26 | 4.225027 | 3.259983 | 1.649754 | 0 | 6.837137 | 0
2018-02-04 09:23 | 139136.9 | 240.0018 | 3 | 26 | 4.254519 | 3.259995 | 1.758418 | 0 | 7.297842 | 0
2018-02-04 09:25 | 139256.9 | 360.002 | 3 | 26 | 4.286942 | 3.259876 | 1.867079 | 0 | 7.761868 | 0
2018-02-04 09:27 | 139376.9 | 480.0011 | 3 | 26 | 4.324086 | 3.259882 | 1.975732 | 0 | 8.22963 | 0
2018-02-04 09:29 | 139496.9 | 600.0011 | 3 | 26 | 4.363309 | 3.259871 | 2.084382 | 0 | 8.701559 | 0
2018-02-04 09:31 | 139616.9 | 720.001 | 3 | 26 | 4.400288 | 3.187288 | 2.192942 | 0 | 9.17742 | 0
2018-02-04 09:33 | 139736.9 | 840.0008 | 3 | 26 | 4.400294 | 2.710833 | 2.290686 | 0 | 9.607522 | 0
2018-02-04 09:35 | 139856.9 | 960.0003 | 3 | 26 | 4.400279 | 2.320673 | 2.374432 | 0 | 9.976027 | 0
2018-02-04 09:37 | 139976.9 | 1080.002 | 3 | 26 | 4.400265 | 1.985506 | 2.445956 | 0 | 10.29076 | 0
2018-02-04 09:39 | 140096.9 | 1200.0011 | 3 | 26 | 4.40029 | 1.719296 | 2.507553 | 0 | 10.56179 | 0
2018-02-04 09:41 | 140216.9 | 1320.0021 | 3 | 26 | 4.400246 | 1.501235 | 2.56106 | 0 | 10.79724 | 0
2018-02-04 09:43 | 140336.9 | 1440.0004 | 3 | 26 | 4.400211 | 1.313461 | 2.607917 | 0 | 11.00342 | 0
2018-02-04 09:45 | 140456.9 | 1560.0003 | 3 | 26 | 4.400208 | 1.140465 | 2.648775 | 0 | 11.18321 | 0
2018-02-04 09:47 | 140576.9 | 1680.0019 | 3 | 26 | 4.400218 | 1.00204 | 2.684401 | 0 | 11.33997 | 0
2018-02-04 09:49 | 140696.9 | 1800.0004 | 3 | 26 | 4.400227 | 0.8864927 | 2.715808 | 0 | 11.47817 | 0
2018-02-04 09:51 | 140816.9 | 1920.0003 | 3 | 26 | 4.400216 | 0.7919712 | 2.743756 | 0 | 11.60115 | 0
2018-02-04 09:53 | 140936.9 | 2040.0004 | 3 | 26 | 4.400224 | 0.7039404 | 2.768676 | 0 | 11.7108 | 0
2018-02-04 09:55 | 141008.8 | 2111.9945 | 3 | 26 | 4.400126 | 0.6519995 | 2.782229 | 0 | 11.77043 | 0
2018-02-04 09:57 | 141128.8975 | 120.0017 | 4 | 26 | 4.340502 | 0 | 2.782229 | 0 | 11.77043 | 0
2018-02-04 09:59 | 141248.8959 | 240.0001 | 4 | 26 | 4.334693 | 0 | 2.782229 | 0 | 11.77043 | 0
2018-02-04 10:00 | 141308.8987 | 300.0029 | 4 | 26 | 4.332964 | 0 | 2.782229 | 0 | 11.77043 | 0
2018-02-04 10:02 | 141429 | 120.0004 | 5 | 26 | 3.790015 | -6.520184 | 2.782229 | 0.217316 | 11.77043 | 0.8372933
2018-02-04 10:04 | 141549 | 240.001 | 5 | 26 | 3.712878 | -6.519886 | 2.782229 | 0.4346344 | 11.77043 | 1.652522
2018-02-04 10:06 | 141669 | 360.0018 | 5 | 26 | 3.64113 | -6.520104 | 2.782229 | 0.6519536 | 11.77043 | 2.451519
2018-02-04 10:08 | 141789 | 480.0002 | 5 | 26 | 3.57456 | -6.519815 | 2.782229 | 0.8692591 | 11.77043 | 3.235399
2018-02-04 10:10 | 141909 | 600.001 | 5 | 26 | 3.515635 | -6.519879 | 2.782229 | 1.086574 | 11.77043 | 4.005717
2018-02-04 10:12 | 142029 | 720.0001 | 5 | 26 | 3.462065 | -6.519807 | 2.782229 | 1.303888 | 11.77043 | 4.763793
2018-02-04 10:14 | 142149 | 840.0001 | 5 | 26 | 3.414509 | -6.520055 | 2.782229 | 1.521203 | 11.77043 | 5.510848
2018-02-04 10:16 | 142269 | 960.001 | 5 | 26 | 3.372461 | -6.519822 | 2.782229 | 1.738532 | 11.77043 | 6.248299
2018-02-04 10:18 | 142389 | 1080.001 | 5 | 26 | 3.333022 | -6.519916 | 2.782229 | 1.955857 | 11.77043 | 6.976849
2018-02-04 10:20 | 142509 | 1200.0001 | 5 | 26 | 3.291851 | -6.519845 | 2.782229 | 2.173179 | 11.77043 | 7.696794
2018-02-04 10:22 | 142629 | 1320.0001 | 5 | 26 | 3.238748 | -6.520118 | 2.782229 | 2.390499 | 11.77043 | 8.406697
2018-02-04 10:24 | 142749 | 1440.0009 | 5 | 26 | 3.157476 | -6.520171 | 2.782229 | 2.607824 | 11.77043 | 9.102709
2018-02-04 10:25 | 142846 | 1537.0783 | 5 | 26 | 2.99999 | -6.519856 | 2.782229 | 2.783633 | 11.77043 | 9.646327
2018-02-04 10:27 | 142966.1 | 120.0006 | 6 | 26 | 3.637653 | 0 | 2.782229 | 2.783633 | 11.77043 | 9.646327
2018-02-04 10:29 | 143086.1 | 240.0002 | 6 | 26 | 3.664762 | 0 | 2.782229 | 2.783633 | 11.77043 | 9.646327
2018-02-04 10:30 | 143146.1 | 300.0017 | 6 | 26 | 3.67136 | 0 | 2.782229 | 2.783633 | 11.77043 | 9.646327
2018-02-04 10:30 | 143146.1 | 0.0024 | 7 | 27 | 3.67139 | 0 | 0 | 0 | 0 | 0
2018-02-04 10:32 | 143266.2 | 120.0002 | 2 | 27 | 4.039567 | 4.890142 | 0.1624129 | 0 | 0.6490915 | 0
2018-02-04 10:34 | 143386.2 | 240.0011 | 2 | 27 | 4.089183 | 4.890125 | 0.3254007 | 0 | 1.311873 | 0
2018-02-04 10:36 | 143506.2 | 360.0019 | 2 | 27 | 4.116505 | 4.89015 | 0.4884024 | 0 | 1.980862 | 0
2018-02-04 10:38 | 143626.2 | 480.0011 | 2 | 27 | 4.139591 | 4.890142 | 0.6514044 | 0 | 2.653702 | 0
2018-02-04 10:40 | 143746.2 | 600.0002 | 2 | 27 | 4.166037 | 4.890093 | 0.8144027 | 0 | 3.330603 | 0
2018-02-04 10:42 | 143866.2 | 720.0003 | 2 | 27 | 4.192934 | 4.890154 | 0.9773971 | 0 | 4.011805 | 0
2018-02-04 10:44 | 143986.2 | 840.001 | 2 | 27 | 4.200299 | 4.542103 | 1.135831 | 0 | 4.677115 | 0
2018-02-04 10:46 | 144106.2 | 960.0011 | 2 | 27 | 4.200296 | 4.124008 | 1.280307 | 0 | 5.283957 | 0
2018-02-04 10:48 | 144226.2 | 1080.001 | 2 | 27 | 4.200273 | 3.696615 | 1.410679 | 0 | 5.831558 | 0
2018-02-04 10:50 | 144346.2 | 1200.0003 | 2 | 27 | 4.200243 | 3.312098 | 1.527338 | 0 | 6.321556 | 0
2018-02-04 10:51 | 144364.2 | 1217.98 | 2 | 27 | 4.200296 | 3.259987 | 1.543741 | 0 | 6.390456 | 0
2018-02-04 10:53 | 144484.2 | 120.0003 | 3 | 27 | 4.22457 | 3.259983 | 1.652044 | 0 | 6.84655 | 0
2018-02-04 10:55 | 144604.2 | 240.0002 | 3 | 27 | 4.253431 | 3.260044 | 1.760711 | 0 | 7.307161 | 0
2018-02-04 10:57 | 144724.2 | 360.0003 | 3 | 27 | 4.286541 | 3.260021 | 1.869374 | 0 | 7.771109 | 0
2018-02-04 10:59 | 144844.2 | 480.0011 | 3 | 27 | 4.324027 | 3.260023 | 1.978045 | 0 | 8.238963 | 0
2018-02-04 11:01 | 144964.2 | 600.0019 | 3 | 27 | 4.362762 | 3.260012 | 2.086706 | 0 | 8.7109 | 0
2018-02-04 11:03 | 145084.2 | 720.002 | 3 | 27 | 4.400294 | 3.209568 | 2.195319 | 0 | 9.186925 | 0
2018-02-04 11:05 | 145204.2 | 840.0019 | 3 | 27 | 4.400293 | 2.716396 | 2.293496 | 0 | 9.618935 | 0
2018-02-04 11:07 | 145324.2 | 960.0003 | 3 | 27 | 4.400283 | 2.312054 | 2.377174 | 0 | 9.987141 | 0
2018-02-04 11:09 | 145444.2 | 1080.0012 | 3 | 27 | 4.400274 | 1.987376 | 2.448617 | 0 | 10.30151 | 0
2018-02-04 11:11 | 145564.2 | 1200.0012 | 3 | 27 | 4.400238 | 1.720736 | 2.510283 | 0 | 10.57286 | 0
2018-02-04 11:13 | 145684.2 | 1320.0011 | 3 | 27 | 4.400213 | 1.503908 | 2.563932 | 0 | 10.80892 | 0
2018-02-04 11:15 | 145804.2 | 1440.0004 | 3 | 27 | 4.400226 | 1.309775 | 2.61079 | 0 | 11.01511 | 0
2018-02-04 11:17 | 145924.2 | 1560.0011 | 3 | 27 | 4.400225 | 1.138724 | 2.651465 | 0 | 11.19409 | 0
2018-02-04 11:19 | 146044.2 | 1680.0003 | 3 | 27 | 4.400251 | 1.002301 | 2.687063 | 0 | 11.35073 | 0
2018-02-04 11:21 | 146164.2 | 1800.0003 | 3 | 27 | 4.400191 | 0.8883085 | 2.718496 | 0 | 11.48904 | 0
2018-02-04 11:23 | 146284.2 | 1920.002 | 3 | 27 | 4.400246 | 0.7929296 | 2.746496 | 0 | 11.61225 | 0
2018-02-04 11:25 | 146404.2 | 2040.0012 | 3 | 27 | 4.400216 | 0.6996374 | 2.77134 | 0 | 11.72156 | 0
2018-02-04 11:26 | 146476.3 | 2112.1216 | 3 | 27 | 4.400236 | 0.6519928 | 2.784857 | 0 | 11.78104 | 0
2018-02-04 11:28 | 146596.4 | 120.0017 | 4 | 27 | 4.340704 | 0 | 2.784857 | 0 | 11.78104 | 0
2018-02-04 11:30 | 146716.4 | 240.0003 | 4 | 27 | 4.334907 | 0 | 2.784857 | 0 | 11.78104 | 0
2018-02-04 11:31 | 146776.4 | 300.0047 | 4 | 27 | 4.333139 | 0 | 2.784857 | 0 | 11.78104 | 0
2018-02-04 11:33 | 146896.4 | 120.0011 | 5 | 27 | 3.78916 | -6.519846 | 2.784857 | 0.2172999 | 11.78104 | 0.8373233
2018-02-04 11:35 | 147016.4 | 240.0013 | 5 | 27 | 3.71233 | -6.519873 | 2.784857 | 0.4346036 | 11.78104 | 1.652192
2018-02-04 11:37 | 147136.4 | 360.0003 | 5 | 27 | 3.641144 | -6.520172 | 2.784857 | 0.6519195 | 11.78104 | 2.451145
2018-02-04 11:39 | 147256.4 | 480.0012 | 5 | 27 | 3.575679 | -6.520162 | 2.784857 | 0.8692254 | 11.78104 | 3.235101
2018-02-04 11:41 | 147376.4 | 600.0003 | 5 | 27 | 3.515867 | -6.520165 | 2.784857 | 1.086544 | 11.78104 | 4.005587
2018-02-04 11:43 | 147496.4 | 720.0019 | 5 | 27 | 3.460821 | -6.520179 | 2.784857 | 1.303862 | 11.78104 | 4.763556
2018-02-04 11:45 | 147616.4 | 840.001 | 5 | 27 | 3.414201 | -6.520118 | 2.784857 | 1.521176 | 11.78104 | 5.510445
2018-02-04 11:47 | 147736.4 | 960.0002 | 5 | 27 | 3.372162 | -6.52006 | 2.784857 | 1.738484 | 11.78104 | 6.247763
2018-02-04 11:49 | 147856.4 | 1080.0002 | 5 | 27 | 3.333432 | -6.520109 | 2.784857 | 1.955809 | 11.78104 | 6.976407
2018-02-04 11:51 | 147976.4 | 1200.0011 | 5 | 27 | 3.290263 | -6.519995 | 2.784857 | 2.173156 | 11.78104 | 7.696374
2018-02-04 11:53 | 148096.4 | 1320.0003 | 5 | 27 | 3.236074 | -6.52004 | 2.784857 | 2.39047 | 11.78104 | 8.405669
2018-02-04 11:55 | 148216.4 | 1440.001 | 5 | 27 | 3.154468 | -6.519972 | 2.784857 | 2.607801 | 11.78104 | 9.101038
2018-02-04 11:56 | 148312.8 | 1536.376 | 5 | 27 | 2.999992 | -6.520045 | 2.784857 | 2.782329 | 11.78104 | 9.640344
2018-02-04 11:58 | 148432.9 | 120 | 6 | 27 | 3.638325 | 0 | 2.784857 | 2.782329 | 11.78104 | 9.640344
2018-02-04 12:00 | 148552.9 | 240 | 6 | 27 | 3.665341 | 0 | 2.784857 | 2.782329 | 11.78104 | 9.640344
2018-02-04 12:01 | 148612.9 | 300.0014 | 6 | 27 | 3.671839 | 0 | 2.784857 | 2.782329 | 11.78104 | 9.640344
2018-02-04 12:01 | 148612.9 | 0.0024 | 7 | 28 | 3.671932 | 0 | 0 | 0 | 0 | 0
2018-02-04 12:03 | 148732.9 | 120.0002 | 2 | 28 | 4.041497 | 4.890184 | 0.1624021 | 3.093e-09 | 0.6493003 | 1.1355e-08
2018-02-04 12:05 | 148852.9 | 240.0011 | 2 | 28 | 4.090115 | 4.889845 | 0.3253924 | 3.093e-09 | 1.312348 | 1.1355e-08
2018-02-04 12:07 | 148972.9 | 360.0002 | 2 | 28 | 4.117713 | 4.89015 | 0.4884045 | 3.093e-09 | 1.98148 | 1.1355e-08
2018-02-04 12:09 | 149092.9 | 480.0003 | 2 | 28 | 4.14255 | 4.890106 | 0.6513988 | 3.093e-09 | 2.65461 | 1.1355e-08
2018-02-04 12:11 | 149212.9 | 600.0002 | 2 | 28 | 4.167903 | 4.890127 | 0.8143802 | 3.093e-09 | 3.331848 | 1.1355e-08
2018-02-04 12:13 | 149332.9 | 720.0002 | 2 | 28 | 4.194326 | 4.890129 | 0.9773928 | 3.093e-09 | 4.013384 | 1.1355e-08
2018-02-04 12:15 | 149452.9 | 840.0003 | 2 | 28 | 4.200282 | 4.532976 | 1.13546 | 3.093e-09 | 4.677211 | 1.1355e-08
2018-02-04 12:17 | 149572.9 | 960.001 | 2 | 28 | 4.200282 | 4.098457 | 1.279336 | 3.093e-09 | 5.281531 | 1.1355e-08
2018-02-04 12:19 | 149692.9 | 1080.0002 | 2 | 28 | 4.200288 | 3.667288 | 1.408597 | 3.093e-09 | 5.824466 | 1.1355e-08
2018-02-04 12:21 | 149812.9 | 1200.001 | 2 | 28 | 4.200276 | 3.296658 | 1.524541 | 3.093e-09 | 6.311461 | 1.1355e-08
2018-02-04 12:22 | 149825.4 | 1212.5072 | 2 | 28 | 4.200284 | 3.259993 | 1.535933 | 3.093e-09 | 6.359309 | 1.1355e-08
2018-02-04 12:24 | 149945.5 | 120.0002 | 3 | 28 | 4.223922 | 3.259985 | 1.644224 | 3.093e-09 | 6.81533 | 1.1355e-08
2018-02-04 12:26 | 150065.5 | 240.0002 | 3 | 28 | 4.252306 | 3.260038 | 1.752872 | 3.093e-09 | 7.275747 | 1.1355e-08
2018-02-04 12:28 | 150185.5 | 360.0002 | 3 | 28 | 4.285998 | 3.260031 | 1.86155 | 3.093e-09 | 7.739657 | 1.1355e-08
2018-02-04 12:30 | 150305.5 | 480.0003 | 3 | 28 | 4.322428 | 3.259966 | 1.970216 | 3.093e-09 | 8.207373 | 1.1355e-08
2018-02-04 12:32 | 150425.5 | 600.0011 | 3 | 28 | 4.360614 | 3.259974 | 2.078879 | 3.093e-09 | 8.679116 | 1.1355e-08
2018-02-04 12:34 | 150545.5 | 720.0003 | 3 | 28 | 4.39993 | 3.25992 | 2.187541 | 3.093e-09 | 9.155079 | 1.1355e-08
2018-02-04 12:36 | 150665.5 | 840.0011 | 3 | 28 | 4.400272 | 2.734978 | 2.286718 | 3.093e-09 | 9.591491 | 1.1355e-08
2018-02-04 12:38 | 150785.5 | 960.002 | 3 | 28 | 4.400289 | 2.326982 | 2.370811 | 3.093e-09 | 9.961523 | 1.1355e-08
2018-02-04 12:40 | 150905.5 | 1080.0003 | 3 | 28 | 4.400271 | 2.003673 | 2.442793 | 3.093e-09 | 10.27826 | 1.1355e-08
2018-02-04 12:42 | 151025.5 | 1200.0011 | 3 | 28 | 4.400235 | 1.737272 | 2.504984 | 3.093e-09 | 10.55192 | 1.1355e-08
2018-02-04 12:44 | 151145.5 | 1320.0019 | 3 | 28 | 4.400253 | 1.517179 | 2.559175 | 3.093e-09 | 10.79038 | 1.1355e-08
2018-02-04 12:46 | 151265.5 | 1440.0002 | 3 | 28 | 4.400217 | 1.313768 | 2.606324 | 3.093e-09 | 10.99784 | 1.1355e-08
2018-02-04 12:48 | 151385.5 | 1560.0003 | 3 | 28 | 4.400206 | 1.146171 | 2.647223 | 3.093e-09 | 11.17781 | 1.1355e-08
2018-02-04 12:50 | 151505.5 | 1680.0002 | 3 | 28 | 4.400173 | 1.008882 | 2.68309 | 3.093e-09 | 11.33563 | 1.1355e-08
2018-02-04 12:52 | 151625.5 | 1800.0011 | 3 | 28 | 4.400246 | 0.8985672 | 2.714822 | 3.093e-09 | 11.47526 | 1.1355e-08
2018-02-04 12:54 | 151745.5 | 1920.0003 | 3 | 28 | 4.40019 | 0.7954617 | 2.743017 | 3.093e-09 | 11.59932 | 1.1355e-08
2018-02-04 12:56 | 151865.5 | 2040.0003 | 3 | 28 | 4.400227 | 0.7019234 | 2.767915 | 3.093e-09 | 11.70888 | 1.1355e-08
2018-02-04 12:57 | 151942.5 | 2117.0776 | 3 | 28 | 4.400204 | 0.651988 | 2.782388 | 3.093e-09 | 11.77256 | 1.1355e-08
2018-02-04 12:59 | 152062.6 | 120.0008 | 4 | 28 | 4.340816 | 0 | 2.782391 | 3.093e-09 | 11.77257 | 1.1355e-08
2018-02-04 13:01 | 152182.6 | 240.0015 | 4 | 28 | 4.335005 | 0 | 2.782391 | 3.093e-09 | 11.77257 | 1.1355e-08
2018-02-04 13:02 | 152242.6 | 300.0021 | 4 | 28 | 4.333268 | 0 | 2.782391 | 3.093e-09 | 11.77257 | 1.1355e-08
2018-02-04 13:04 | 152362.7 | 120.002 | 5 | 28 | 3.789056 | -6.520182 | 2.782391 | 0.2173235 | 11.77257 | 0.8375694
2018-02-04 13:06 | 152482.7 | 240.0019 | 5 | 28 | 3.713811 | -6.520123 | 2.782391 | 0.4346295 | 11.77257 | 1.652655
2018-02-04 13:08 | 152602.7 | 360.0004 | 5 | 28 | 3.642891 | -6.520072 | 2.782391 | 0.6519524 | 11.77257 | 2.45198
2018-02-04 13:10 | 152722.7 | 480.0003 | 5 | 28 | 3.578066 | -6.520103 | 2.782391 | 0.8692639 | 11.77257 | 3.236467
2018-02-04 13:12 | 152842.7 | 600.0003 | 5 | 28 | 3.516671 | -6.520019 | 2.782391 | 1.086579 | 11.77257 | 4.007297
2018-02-04 13:14 | 152962.7 | 720.0011 | 5 | 28 | 3.461044 | -6.520053 | 2.782391 | 1.3039 | 11.77257 | 4.765291
2018-02-04 13:16 | 153082.7 | 840.001 | 5 | 28 | 3.415201 | -6.520035 | 2.782391 | 1.521228 | 11.77257 | 5.512365
2018-02-04 13:18 | 153202.7 | 960.001 | 5 | 28 | 3.374555 | -6.52002 | 2.782391 | 1.738534 | 11.77257 | 6.250014
2018-02-04 13:20 | 153322.7 | 1080.0002 | 5 | 28 | 3.334919 | -6.52005 | 2.782391 | 1.95587 | 11.77257 | 6.979156
2018-02-04 13:22 | 153442.7 | 1200.0002 | 5 | 28 | 3.290071 | -6.520019 | 2.782391 | 2.173191 | 11.77257 | 7.699193
2018-02-04 13:24 | 153562.7 | 1320.0009 | 5 | 28 | 3.237204 | -6.520063 | 2.782391 | 2.390493 | 11.77257 | 8.408622
2018-02-04 13:26 | 153682.7 | 1440.0009 | 5 | 28 | 3.155934 | -6.519999 | 2.782391 | 2.607839 | 11.77257 | 9.10433
2018-02-04 13:28 | 153780.8 | 1538.1535 | 5 | 28 | 2.999991 | -6.520022 | 2.782391 | 2.785595 | 11.77257 | 9.653822
2018-02-04 13:30 | 153900.9 | 120.0009 | 6 | 28 | 3.636909 | 0 | 2.782391 | 2.785595 | 11.77257 | 9.653822
2018-02-04 13:32 | 154020.9 | 240.0001 | 6 | 28 | 3.664325 | 0 | 2.782391 | 2.785595 | 11.77257 | 9.653822
2018-02-04 13:33 | 154080.9 | 300.0015 | 6 | 28 | 3.670775 | 0 | 2.782391 | 2.785595 | 11.77257 | 9.653822
2018-02-04 13:33 | 154080.9 | 0.0024 | 7 | 29 | 3.670722 | 0 | 0 | 0 | 0 | 0
2018-02-04 13:35 | 154200.9 | 120.001 | 2 | 29 | 4.040722 | 4.889854 | 0.162386 | 3.681e-09 | 0.649214 | 1.3513e-08
2018-02-04 13:37 | 154320.9 | 240.0005 | 2 | 29 | 4.088686 | 4.889828 | 0.3253942 | 3.681e-09 | 1.312165 | 1.3513e-08
2018-02-04 13:39 | 154440.9 | 360.0007 | 2 | 29 | 4.117691 | 4.889879 | 0.4883868 | 3.681e-09 | 1.981126 | 1.3513e-08
2018-02-04 13:41 | 154560.9 | 480.0002 | 2 | 29 | 4.143218 | 4.889856 | 0.6513733 | 3.681e-09 | 2.654338 | 1.3513e-08
2018-02-04 13:43 | 154680.9 | 600.0011 | 2 | 29 | 4.167572 | 4.889929 | 0.8143667 | 3.681e-09 | 3.331635 | 1.3513e-08
2018-02-04 13:45 | 154800.9 | 720.001 | 2 | 29 | 4.193696 | 4.889893 | 0.9773638 | 3.681e-09 | 4.013038 | 1.3513e-08
2018-02-04 13:47 | 154920.9 | 840.0003 | 2 | 29 | 4.200296 | 4.543465 | 1.13589 | 3.681e-09 | 4.678756 | 1.3513e-08
2018-02-04 13:49 | 155040.9 | 960.001 | 2 | 29 | 4.200336 | 4.093252 | 1.279889 | 3.681e-09 | 5.283597 | 1.3513e-08
2018-02-04 13:51 | 155160.9 | 1080.0003 | 2 | 29 | 4.200285 | 3.672024 | 1.409099 | 3.681e-09 | 5.826315 | 1.3513e-08
2018-02-04 13:53 | 155280.9 | 1200.001 | 2 | 29 | 4.20027 | 3.305334 | 1.52529 | 3.681e-09 | 6.314349 | 1.3513e-08
2018-02-04 13:53 | 155296.1 | 1215.1936 | 2 | 29 | 4.200234 | 3.259995 | 1.539145 | 3.681e-09 | 6.372545 | 1.3513e-08
2018-02-04 13:55 | 155416.1 | 120.0011 | 3 | 29 | 4.223235 | 3.260031 | 1.647435 | 3.681e-09 | 6.828527 | 1.3513e-08
2018-02-04 13:57 | 155536.1 | 240.0005 | 3 | 29 | 4.252305 | 3.260021 | 1.756095 | 3.681e-09 | 7.288958 | 1.3513e-08
2018-02-04 13:59 | 155656.1 | 360.0003 | 3 | 29 | 4.286428 | 3.260035 | 1.864756 | 3.681e-09 | 7.752847 | 1.3513e-08
2018-02-04 14:01 | 155776.1 | 480.0002 | 3 | 29 | 4.322136 | 3.260035 | 1.97341 | 3.681e-09 | 8.22051 | 1.3513e-08
2018-02-04 14:03 | 155896.1 | 600.0019 | 3 | 29 | 4.36003 | 3.259993 | 2.082086 | 3.681e-09 | 8.692266 | 1.3513e-08
2018-02-04 14:05 | 156016.1 | 720.0003 | 3 | 29 | 4.399327 | 3.259958 | 2.190747 | 3.681e-09 | 9.168131 | 1.3513e-08
2018-02-04 14:07 | 156136.1 | 840.0019 | 3 | 29 | 4.400294 | 2.727259 | 2.289988 | 3.681e-09 | 9.604823 | 1.3513e-08
2018-02-04 14:09 | 156256.1 | 960.0002 | 3 | 29 | 4.400274 | 2.327421 | 2.373941 | 3.681e-09 | 9.974237 | 1.3513e-08
2018-02-04 14:11 | 156376.1 | 1080.0011 | 3 | 29 | 4.400271 | 2.005239 | 2.445982 | 3.681e-09 | 10.29124 | 1.3513e-08
2018-02-04 14:13 | 156496.1 | 1200.0012 | 3 | 29 | 4.400281 | 1.744063 | 2.508299 | 3.681e-09 | 10.56545 | 1.3513e-08
2018-02-04 14:15 | 156616.1 | 1320.0004 | 3 | 29 | 4.400251 | 1.515502 | 2.562557 | 3.681e-09 | 10.8042 | 1.3513e-08
2018-02-04 14:17 | 156736.1 | 1440.0003 | 3 | 29 | 4.40024 | 1.309415 | 2.609524 | 3.681e-09 | 11.01087 | 1.3513e-08
2018-02-04 14:19 | 156856.1 | 1560.0012 | 3 | 29 | 4.400222 | 1.146483 | 2.650364 | 3.681e-09 | 11.19057 | 1.3513e-08
2018-02-04 14:21 | 156976.1 | 1680.0012 | 3 | 29 | 4.400227 | 1.010971 | 2.686246 | 3.681e-09 | 11.34846 | 1.3513e-08
2018-02-04 14:23 | 157096.1 | 1800.0003 | 3 | 29 | 4.400229 | 0.8985357 | 2.718052 | 3.681e-09 | 11.48842 | 1.3513e-08
2018-02-04 14:25 | 157216.1 | 1920.002 | 3 | 29 | 4.40017 | 0.7913809 | 2.746227 | 3.681e-09 | 11.61239 | 1.3513e-08
2018-02-04 14:27 | 157336.1 | 2040.0011 | 3 | 29 | 4.40021 | 0.700675 | 2.771044 | 3.681e-09 | 11.72159 | 1.3513e-08
2018-02-04 14:28 | 157414.3 | 2118.1704 | 3 | 29 | 4.400231 | 0.6519995 | 2.785712 | 3.681e-09 | 11.78613 | 1.3513e-08
2018-02-04 14:30 | 157534.4 | 120.0002 | 4 | 29 | 4.340675 | 0 | 2.785715 | 3.681e-09 | 11.78614 | 1.3513e-08
2018-02-04 14:32 | 157654.4 | 240.001 | 4 | 29 | 4.334837 | 0 | 2.785715 | 3.681e-09 | 11.78614 | 1.3513e-08
2018-02-04 14:33 | 157714.4 | 300.0024 | 4 | 29 | 4.333108 | 0 | 2.785715 | 3.681e-09 | 11.78614 | 1.3513e-08
2018-02-04 14:35 | 157834.4327 | 120.0011 | 5 | 29 | 3.786693 | -6.520177 | 2.785715 | 0.217316 | 11.78614 | 0.8368758
2018-02-04 14:37 | 157954.432 | 240.0004 | 5 | 29 | 3.712821 | -6.520055 | 2.785715 | 0.4346274 | 11.78614 | 1.651658
2018-02-04 14:39 | 158074.4318 | 360.0002 | 5 | 29 | 3.642669 | -6.520144 | 2.785715 | 0.6519447 | 11.78614 | 2.450773
2018-02-04 14:41 | 158194.4327 | 480.0011 | 5 | 29 | 3.57708 | -6.520123 | 2.785715 | 0.8692705 | 11.78614 | 3.235254
2018-02-04 14:43 | 158314.4318 | 600.0002 | 5 | 29 | 3.51409 | -6.520114 | 2.785715 | 1.086585 | 11.78614 | 4.005713
2018-02-04 14:45 | 158434.4336 | 720.002 | 5 | 29 | 3.459923 | -6.520157 | 2.785715 | 1.303924 | 11.78614 | 4.763379
2018-02-04 14:47 | 158554.4328 | 840.0012 | 5 | 29 | 3.414317 | -6.519866 | 2.785715 | 1.521237 | 11.78614 | 5.510207
2018-02-04 14:49 | 158674.4319 | 960.0003 | 5 | 29 | 3.374569 | -6.520128 | 2.785715 | 1.738568 | 11.78614 | 6.247841
2018-02-04 14:51 | 158794.4318 | 1080.0002 | 5 | 29 | 3.333766 | -6.520169 | 2.785715 | 1.95588 | 11.78614 | 6.976785
2018-02-04 14:53 | 158914.4318 | 1200.0002 | 5 | 29 | 3.28819 | -6.520139 | 2.785715 | 2.173217 | 11.78614 | 7.69642
2018-02-04 14:55 | 159034.4318 | 1320.0002 | 5 | 29 | 3.236419 | -6.520124 | 2.785715 | 2.390546 | 11.78614 | 8.405665
2018-02-04 14:57 | 159154.4323 | 1440.0007 | 5 | 29 | 3.156524 | -6.520157 | 2.785715 | 2.607863 | 11.78614 | 9.101168
2018-02-04 14:59 | 159252.55 | 1538.1184 | 5 | 29 | 2.999985 | -6.520137 | 2.785715 | 2.785577 | 11.78614 | 9.650744
2018-02-04 15:01 | 159372.6 | 120.001 | 6 | 29 | 3.636635 | 0 | 2.785715 | 2.785577 | 11.78614 | 9.650744
2018-02-04 15:03 | 159492.6 | 240.0002 | 6 | 29 | 3.663837 | 0 | 2.785715 | 2.785577 | 11.78614 | 9.650744
2018-02-04 15:04 | 159552.6 | 300.0009 | 6 | 29 | 3.670321 | 0 | 2.785715 | 2.785577 | 11.78614 | 9.650744
2018-02-04 15:04 | 159552.6 | 0.0024 | 7 | 30 | 3.670329 | 0 | 0 | 0 | 0 | 0
2018-02-04 15:06 | 159672.7 | 120.0002 | 2 | 30 | 4.040357 | 4.889866 | 0.1623953 | 4.43e-10 | 0.6492073 | 1.628e-09
2018-02-04 15:08 | 159792.7 | 240.0002 | 2 | 30 | 4.088363 | 4.889896 | 0.325401 | 4.43e-10 | 1.312012 | 1.628e-09
2018-02-04 15:10 | 159912.7 | 360.0002 | 2 | 30 | 4.118992 | 4.890154 | 0.4883882 | 4.43e-10 | 1.980995 | 1.628e-09
2018-02-04 15:12 | 160032.7 | 480.0011 | 2 | 30 | 4.143618 | 4.890194 | 0.6513777 | 4.43e-10 | 2.654396 | 1.628e-09
2018-02-04 15:14 | 160152.7 | 600.0011 | 2 | 30 | 4.167498 | 4.890112 | 0.8143656 | 4.43e-10 | 3.331677 | 1.628e-09
2018-02-04 15:16 | 160272.7 | 720.0002 | 2 | 30 | 4.192599 | 4.890179 | 0.9773557 | 4.43e-10 | 4.012988 | 1.628e-09
2018-02-04 15:18 | 160392.7 | 840.0027 | 2 | 30 | 4.200302 | 4.545298 | 1.136096 | 4.43e-10 | 4.67956 | 1.628e-09
2018-02-04 15:20 | 160512.7 | 960.001 | 2 | 30 | 4.200287 | 4.082199 | 1.279787 | 4.43e-10 | 5.283105 | 1.628e-09
2018-02-04 15:22 | 160632.7 | 1080.0002 | 2 | 30 | 4.200314 | 3.67775 | 1.408962 | 4.43e-10 | 5.825675 | 1.628e-09
2018-02-04 15:24 | 160752.7 | 1200.0003 | 2 | 30 | 4.200243 | 3.314852 | 1.525372 | 4.43e-10 | 6.31463 | 1.628e-09
2018-02-04 15:24 | 160773.1 | 1220.4136 | 2 | 30 | 4.200317 | 3.259983 | 1.544012 | 4.43e-10 | 6.392925 | 1.628e-09
2018-02-04 15:26 | 160893.1 | 120.001 | 3 | 30 | 4.223691 | 3.260103 | 1.652312 | 4.43e-10 | 6.848948 | 1.628e-09
2018-02-04 15:28 | 161013.1 | 240.0011 | 3 | 30 | 4.254136 | 3.260052 | 1.760979 | 4.43e-10 | 7.309523 | 1.628e-09
2018-02-04 15:30 | 161133.1 | 360.0011 | 3 | 30 | 4.287493 | 3.25997 | 1.869628 | 4.43e-10 | 7.77354 | 1.628e-09
2018-02-04 15:32 | 161253.1 | 480.0002 | 3 | 30 | 4.322565 | 3.260019 | 1.978303 | 4.43e-10 | 8.241364 | 1.628e-09
2018-02-04 15:34 | 161373.1 | 600.0012 | 3 | 30 | 4.359586 | 3.260017 | 2.086949 | 4.43e-10 | 8.712993 | 1.628e-09
2018-02-04 15:36 | 161493.1 | 720.002 | 3 | 30 | 4.399886 | 3.25997 | 2.19563 | 4.43e-10 | 9.188953 | 1.628e-09
2018-02-04 15:38 | 161613.1 | 840.0011 | 3 | 30 | 4.40028 | 2.711399 | 2.294249 | 4.43e-10 | 9.622907 | 1.628e-09
2018-02-04 15:40 | 161733.1 | 960.001 | 3 | 30 | 4.400267 | 2.321957 | 2.377932 | 4.43e-10 | 9.991138 | 1.628e-09
2018-02-04 15:42 | 161853.1 | 1080.0004 | 3 | 30 | 4.400256 | 2.00205 | 2.449817 | 4.43e-10 | 10.30745 | 1.628e-09
2018-02-04 15:44 | 161973.1 | 1200.001 | 3 | 30 | 4.40025 | 1.739801 | 2.51212 | 4.43e-10 | 10.5816 | 1.628e-09
2018-02-04 15:46 | 162093.1 | 1320.0005 | 3 | 30 | 4.400232 | 1.500688 | 2.566092 | 4.43e-10 | 10.81909 | 1.628e-09
2018-02-04 15:48 | 162213.1 | 1440.0004 | 3 | 30 | 4.400237 | 1.302111 | 2.612664 | 4.43e-10 | 11.02402 | 1.628e-09
2018-02-04 15:50 | 162333.1 | 1560.002 | 3 | 30 | 4.400283 | 1.142499 | 2.653311 | 4.43e-10 | 11.20288 | 1.628e-09
2018-02-04 15:52 | 162453.1 | 1680.0004 | 3 | 30 | 4.400182 | 1.009775 | 2.689081 | 4.43e-10 | 11.36027 | 1.628e-09
2018-02-04 15:54 | 162573.1 | 1800.0004 | 3 | 30 | 4.400257 | 0.8934708 | 2.720767 | 4.43e-10 | 11.4997 | 1.628e-09
2018-02-04 15:56 | 162693.1 | 1920.0011 | 3 | 30 | 4.400232 | 0.7839737 | 2.748661 | 4.43e-10 | 11.62244 | 1.628e-09
2018-02-04 15:58 | 162813.1 | 2040.0011 | 3 | 30 | 4.400145 | 0.696372 | 2.773294 | 4.43e-10 | 11.73083 | 1.628e-09
2018-02-04 15:59 | 162885.5 | 2112.4049 | 3 | 30 | 4.400213 | 0.6519947 | 2.786847 | 4.43e-10 | 11.79046 | 1.628e-09
2018-02-04 16:01 | 163005.6 | 120.0001 | 4 | 30 | 4.340794 | 0 | 2.786847 | 4.43e-10 | 11.79046 | 1.628e-09
2018-02-04 16:03 | 163125.6 | 240.001 | 4 | 30 | 4.334952 | 0 | 2.786847 | 4.43e-10 | 11.79046 | 1.628e-09
2018-02-04 16:04 | 163185.6 | 300.0015 | 4 | 30 | 4.33327 | 0 | 2.786847 | 4.43e-10 | 11.79046 | 1.628e-09
2018-02-04 16:06 | 163305.6 | 120.0005 | 5 | 30 | 3.787103 | -6.519906 | 2.786847 | 0.2173082 | 11.79046 | 0.8367504
2018-02-04 16:08 | 163425.6 | 240.0004 | 5 | 30 | 3.713557 | -6.519879 | 2.786847 | 0.4346178 | 11.79046 | 1.651669
2018-02-04 16:10 | 163545.6 | 360.0003 | 5 | 30 | 3.644561 | -6.519891 | 2.786847 | 0.65193 | 11.79046 | 2.451076
2018-02-04 16:12 | 163665.6 | 480.0004 | 5 | 30 | 3.577597 | -6.519894 | 2.786847 | 0.869244 | 11.79046 | 3.235772
2018-02-04 16:14 | 163785.6 | 600.001 | 5 | 30 | 3.513978 | -6.519868 | 2.786847 | 1.086536 | 11.79046 | 4.006125
2018-02-04 16:16 | 163905.6 | 720.002 | 5 | 30 | 3.460409 | -6.519879 | 2.786847 | 1.303859 | 11.79046 | 4.763789
2018-02-04 16:18 | 164025.6 | 840.0011 | 5 | 30 | 3.4152 | -6.519823 | 2.786847 | 1.521164 | 11.79046 | 5.510692
2018-02-04 16:20 | 164145.6 | 960.0004 | 5 | 30 | 3.374726 | -6.519873 | 2.786847 | 1.738478 | 11.79046 | 6.248481
2018-02-04 16:22 | 164265.6 | 1080.0004 | 5 | 30 | 3.332394 | -6.520179 | 2.786847 | 1.955795 | 11.79046 | 6.977342
2018-02-04 16:24 | 164385.6 | 1200.0003 | 5 | 30 | 3.288188 | -6.519868 | 2.786847 | 2.173101 | 11.79046 | 7.696722
2018-02-04 16:26 | 164505.6 | 1320.0011 | 5 | 30 | 3.237113 | -6.520161 | 2.786847 | 2.3904 | 11.79046 | 8.405957
2018-02-04 16:28 | 164625.6 | 1440.0003 | 5 | 30 | 3.158979 | -6.51985 | 2.786847 | 2.607728 | 11.79046 | 9.101845
2018-02-04 16:30 | 164723.6 | 1537.9896 | 5 | 30 | 2.999996 | -6.51982 | 2.786847 | 2.785212 | 11.79046 | 9.650867
2018-02-04 16:32 | 164843.7 | 120.0011 | 6 | 30 | 3.636556 | 0 | 2.786847 | 2.785212 | 11.79046 | 9.650867
2018-02-04 16:34 | 164963.7 | 240.0002 | 6 | 30 | 3.663714 | 0 | 2.786847 | 2.785212 | 11.79046 | 9.650867
2018-02-04 16:35 | 165023.7 | 300.0031 | 6 | 30 | 3.67025 | 0 | 2.786847 | 2.785212 | 11.79046 | 9.650867
2018-02-04 16:35 | 165023.7 | 0.0025 | 7 | 31 | 3.670258 | 0 | 0 | 0 | 0 | 0
2018-02-04 16:37 | 165143.8 | 120.0001 | 2 | 31 | 4.040452 | 4.89012 | 0.1624111 | 6.814e-09 | 0.6493629 | 2.5012e-08
2018-02-04 16:39 | 165263.8 | 240.0002 | 2 | 31 | 4.089721 | 4.890141 | 0.3254126 | 6.814e-09 | 1.312288 | 2.5012e-08
2018-02-04 16:41 | 165383.8 | 360.001 | 2 | 31 | 4.121569 | 4.890116 | 0.4884132 | 6.814e-09 | 1.981687 | 2.5012e-08
2018-02-04 16:43 | 165503.8 | 480.0017 | 2 | 31 | 4.145311 | 4.890165 | 0.6514118 | 6.814e-09 | 2.655472 | 2.5012e-08
2018-02-04 16:45 | 165623.8 | 600.0009 | 2 | 31 | 4.169081 | 4.890156 | 0.8144099 | 6.814e-09 | 3.333071 | 2.5012e-08
2018-02-04 16:47 | 165743.8 | 720.0009 | 2 | 31 | 4.193843 | 4.890116 | 0.9774041 | 6.814e-09 | 4.014561 | 2.5012e-08
2018-02-04 16:49 | 165863.8 | 840.0001 | 2 | 31 | 4.200302 | 4.509748 | 1.135383 | 6.814e-09 | 4.677995 | 2.5012e-08
2018-02-04 16:51 | 165983.8 | 960.0002 | 2 | 31 | 4.200282 | 4.056587 | 1.277956 | 6.814e-09 | 5.276843 | 2.5012e-08
2018-02-04 16:53 | 166103.8 | 1080.001 | 2 | 31 | 4.200304 | 3.66119 | 1.406471 | 6.814e-09 | 5.816642 | 2.5012e-08
2018-02-04 16:55 | 166223.8 | 1200.0001 | 2 | 31 | 4.200282 | 3.308508 | 1.522444 | 6.814e-09 | 6.30376 | 2.5012e-08
2018-02-04 16:55 | 166241.3 | 1217.4911 | 2 | 31 | 4.200288 | 3.259974 | 1.538398 | 6.814e-09 | 6.370775 | 2.5012e-08
2018-02-04 16:57 | 166361.3 | 120.001 | 3 | 31 | 4.224076 | 3.259884 | 1.646686 | 7.897e-09 | 6.826772 | 2.9415e-08
2018-02-04 16:59 | 166481.3 | 240.0002 | 3 | 31 | 4.254856 | 3.259945 | 1.75535 | 7.897e-09 | 7.28741 | 2.9415e-08
2018-02-04 17:01 | 166601.3 | 360.001 | 3 | 31 | 4.287388 | 3.259832 | 1.863998 | 7.897e-09 | 7.751449 | 2.9415e-08
2018-02-04 17:03 | 166721.3 | 480.001 | 3 | 31 | 4.321702 | 3.259863 | 1.972669 | 7.897e-09 | 8.219207 | 2.9415e-08
2018-02-04 17:05 | 166841.3 | 600.0003 | 3 | 31 | 4.358358 | 3.259939 | 2.08132 | 7.897e-09 | 8.690716 | 2.9415e-08
2018-02-04 17:07 | 166961.3 | 720.0003 | 3 | 31 | 4.39939 | 3.259884 | 2.189989 | 7.897e-09 | 9.166517 | 2.9415e-08
2018-02-04 17:09 | 167081.3 | 840.0002 | 3 | 31 | 4.400281 | 2.721497 | 2.288821 | 7.897e-09 | 9.60141 | 2.9415e-08
2018-02-04 17:11 | 167201.3 | 960.0011 | 3 | 31 | 4.4003 | 2.336945 | 2.372928 | 7.897e-09 | 9.9715 | 2.9415e-08
2018-02-04 17:13 | 167321.3 | 1080.0011 | 3 | 31 | 4.400248 | 2.022685 | 2.445378 | 7.897e-09 | 10.2903 | 2.9415e-08
2018-02-04 17:15 | 167441.3 | 1200.0012 | 3 | 31 | 4.400235 | 1.750011 | 2.508175 | 7.897e-09 | 10.56663 | 2.9415e-08
2018-02-04 17:17 | 167561.3 | 1320.0003 | 3 | 31 | 4.40029 | 1.506617 | 2.562347 | 7.897e-09 | 10.80499 | 2.9415e-08
2018-02-04 17:19 | 167681.3 | 1440.001 | 3 | 31 | 4.400269 | 1.311385 | 2.609165 | 7.897e-09 | 11.01101 | 2.9415e-08
2018-02-04 17:21 | 167801.3 | 1560.0011 | 3 | 31 | 4.400264 | 1.150506 | 2.6501 | 7.897e-09 | 11.19113 | 2.9415e-08
2018-02-04 17:23 | 167921.3 | 1680.0011 | 3 | 31 | 4.40024 | 1.018253 | 2.686207 | 7.897e-09 | 11.35001 | 2.9415e-08
2018-02-04 17:25 | 168041.3 | 1800.0012 | 3 | 31 | 4.400201 | 0.8953266 | 2.718089 | 7.897e-09 | 11.49029 | 2.9415e-08
2018-02-04 17:27 | 168161.3 | 1920.0011 | 3 | 31 | 4.400191 | 0.7882099 | 2.746073 | 7.897e-09 | 11.61343 | 2.9415e-08
2018-02-04 17:29 | 168281.3 | 2040.001 | 3 | 31 | 4.400196 | 0.7023764 | 2.770879 | 7.897e-09 | 11.72258 | 2.9415e-08
2018-02-04 17:31 | 168364.7 | 2123.4 | 3 | 31 | 4.400225 | 0.6519957 | 2.786542 | 7.897e-09 | 11.7915 | 2.9415e-08
2018-02-04 17:33 | 168484.7 | 120.0003 | 4 | 31 | 4.340957 | 0 | 2.786542 | 7.897e-09 | 11.7915 | 2.9415e-08
2018-02-04 17:35 | 168604.7 | 240.0003 | 4 | 31 | 4.335195 | 0 | 2.786542 | 7.897e-09 | 11.7915 | 2.9415e-08
2018-02-04 17:36 | 168664.7 | 300.0008 | 4 | 31 | 4.333534 | 0 | 2.786542 | 7.897e-09 | 11.7915 | 2.9415e-08
2018-02-04 17:38 | 168784.8 | 120.0018 | 5 | 31 | 3.788146 | -6.519979 | 2.786542 | 0.2173073 | 11.7915 | 0.8368616
2018-02-04 17:40 | 168904.8 | 240.0018 | 5 | 31 | 3.715205 | -6.519957 | 2.786542 | 0.4346453 | 11.7915 | 1.652135
2018-02-04 17:42 | 169024.8 | 360.0002 | 5 | 31 | 3.645971 | -6.520013 | 2.786542 | 0.6519577 | 11.7915 | 2.451988
2018-02-04 17:44 | 169144.8 | 480.001 | 5 | 31 | 3.577431 | -6.519979 | 2.786542 | 0.8692757 | 11.7915 | 3.236866
2018-02-04 17:46 | 169264.8 | 600.0019 | 5 | 31 | 3.514509 | -6.520013 | 2.786542 | 1.086594 | 11.7915 | 4.007267
2018-02-04 17:48 | 169384.8 | 720.0002 | 5 | 31 | 3.46152 | -6.520035 | 2.786542 | 1.303904 | 11.7915 | 4.765067
2018-02-04 17:50 | 169504.8 | 840.0011 | 5 | 31 | 3.417377 | -6.520009 | 2.786542 | 1.521203 | 11.7915 | 5.512319
2018-02-04 17:52 | 169624.8 | 960.001 | 5 | 31 | 3.375886 | -6.520047 | 2.786542 | 1.738519 | 11.7915 | 6.250464
2018-02-04 17:54 | 169744.8 | 1080.0003 | 5 | 31 | 3.332813 | -6.519987 | 2.786542 | 1.955843 | 11.7915 | 6.979459
2018-02-04 17:56 | 169864.8 | 1200.0018 | 5 | 31 | 3.289444 | -6.520072 | 2.786542 | 2.173181 | 11.7915 | 7.699141
2018-02-04 17:58 | 169984.8 | 1320.0009 | 5 | 31 | 3.238965 | -6.520061 | 2.786542 | 2.390483 | 11.7915 | 8.408664
2018-02-04 18:00 | 170104.8 | 1440.0009 | 5 | 31 | 3.161424 | -6.520096 | 2.786542 | 2.60783 | 11.7915 | 9.105269
2018-02-04 18:01 | 170202.6 | 1537.8559 | 5 | 31 | 2.999985 | -6.520144 | 2.786542 | 2.785048 | 11.7915 | 9.653819
2018-02-04 18:03 | 170322.7 | 120 | 6 | 31 | 3.636367 | 0 | 2.786542 | 2.785048 | 11.7915 | 9.653819
2018-02-04 18:05 | 170442.7 | 240.0001 | 6 | 31 | 3.663629 | 0 | 2.786542 | 2.785048 | 11.7915 | 9.653819
2018-02-04 18:06 | 170502.7 | 300.0022 | 6 | 31 | 3.670179 | 0 | 2.786542 | 2.785048 | 11.7915 | 9.653819
2018-02-04 18:06 | 170502.7 | 0.004 | 7 | 32 | 3.670186 | 0 | 0 | 0 | 0 | 0
2018-02-04 18:08 | 170622.8 | 120.001 | 2 | 32 | 4.039073 | 4.889812 | 0.1623818 | 4.304e-09 | 0.6489689 | 1.5797e-08
2018-02-04 18:10 | 170742.8 | 240.0002 | 2 | 32 | 4.090267 | 4.889896 | 0.3253905 | 4.304e-09 | 1.311832 | 1.5797e-08
2018-02-04 18:12 | 170862.8 | 360.001 | 2 | 32 | 4.121767 | 4.889933 | 0.4883808 | 4.304e-09 | 1.981331 | 1.5797e-08
2018-02-04 18:14 | 170982.8 | 480.001 | 2 | 32 | 4.144799 | 4.889967 | 0.65137 | 4.304e-09 | 2.655025 | 1.5797e-08
2018-02-04 18:16 | 171102.8 | 600.0019 | 2 | 32 | 4.167512 | 4.889891 | 0.8143584 | 4.304e-09 | 3.332442 | 1.5797e-08
2018-02-04 18:18 | 171222.8 | 720.0002 | 2 | 32 | 4.193298 | 4.889887 | 0.9773488 | 4.304e-09 | 4.013737 | 1.5797e-08
2018-02-04 18:20 | 171342.8 | 840.0006 | 2 | 32 | 4.200297 | 4.490959 | 1.135004 | 4.304e-09 | 4.675798 | 1.5797e-08
2018-02-04 18:22 | 171462.8 | 960.0003 | 2 | 32 | 4.200276 | 4.059813 | 1.277386 | 4.304e-09 | 5.273843 | 1.5797e-08
2018-02-04 18:24 | 171582.8 | 1080.0002 | 2 | 32 | 4.200296 | 3.66596 | 1.406041 | 4.304e-09 | 5.814232 | 1.5797e-08
2018-02-04 18:26 | 171702.8 | 1200.0011 | 2 | 32 | 4.20029 | 3.317932 | 1.522406 | 4.304e-09 | 6.302998 | 1.5797e-08
2018-02-04 18:27 | 171723.1 | 1220.3048 | 2 | 32 | 4.200291 | 3.259993 | 1.540956 | 4.304e-09 | 6.380911 | 1.5797e-08
2018-02-04 18:29 | 171843.1 | 120.001 | 3 | 32 | 4.22542 | 3.260056 | 1.649238 | 4.304e-09 | 6.836937 | 1.5797e-08
2018-02-04 18:31 | 171963.1 | 240.0002 | 3 | 32 | 4.256322 | 3.260078 | 1.757902 | 4.304e-09 | 7.297759 | 1.5797e-08
2018-02-04 18:33 | 172083.1 | 360.0011 | 3 | 32 | 4.288484 | 3.260031 | 1.866574 | 4.304e-09 | 7.762034 | 1.5797e-08
2018-02-04 18:35 | 172203.1 | 480.001 | 3 | 32 | 4.321908 | 3.260056 | 1.975245 | 4.304e-09 | 8.229876 | 1.5797e-08
2018-02-04 18:37 | 172323.1 | 600.0019 | 3 | 32 | 4.359138 | 3.260027 | 2.083916 | 4.304e-09 | 8.701522 | 1.5797e-08
2018-02-04 18:39 | 172443.1 | 720.0011 | 3 | 32 | 4.400316 | 3.235422 | 2.192563 | 4.304e-09 | 9.177399 | 1.5797e-08
2018-02-04 18:41 | 172563.1 | 840.0003 | 3 | 32 | 4.400287 | 2.712818 | 2.290819 | 4.304e-09 | 9.609753 | 1.5797e-08
2018-02-04 18:43 | 172683.1 | 960.0019 | 3 | 32 | 4.400289 | 2.331936 | 2.374685 | 4.304e-09 | 9.978789 | 1.5797e-08
2018-02-04 18:45 | 172803.1 | 1080.0003 | 3 | 32 | 4.40028 | 2.018494 | 2.447085 | 4.304e-09 | 10.29737 | 1.5797e-08
2018-02-04 18:47 | 172923.1 | 1200.0021 | 3 | 32 | 4.400249 | 1.73505 | 2.50958 | 4.304e-09 | 10.57236 | 1.5797e-08
2018-02-04 18:49 | 173043.1 | 1320.0003 | 3 | 32 | 4.400246 | 1.49694 | 2.563264 | 4.304e-09 | 10.80858 | 1.5797e-08
2018-02-04 18:51 | 173163.1 | 1440.002 | 3 | 32 | 4.400264 | 1.305564 | 2.609856 | 4.304e-09 | 11.0136 | 1.5797e-08
2018-02-04 18:53 | 173283.1 | 1560.0004 | 3 | 32 | 4.400258 | 1.149709 | 2.650653 | 4.304e-09 | 11.19312 | 1.5797e-08
2018-02-04 18:55 | 173403.1 | 1680.0021 | 3 | 32 | 4.40026 | 1.013275 | 2.686651 | 4.304e-09 | 11.35152 | 1.5797e-08
2018-02-04 18:57 | 173523.1 | 1800.0021 | 3 | 32 | 4.400213 | 0.8852844 | 2.718229 | 4.304e-09 | 11.49047 | 1.5797e-08
2018-02-04 18:59 | 173643.1 | 1920.0011 | 3 | 32 | 4.40025 | 0.785327 | 2.746005 | 4.304e-09 | 11.61269 | 1.5797e-08
2018-02-04 19:01 | 173763.1 | 2040.0011 | 3 | 32 | 4.400151 | 0.6991234 | 2.770694 | 4.304e-09 | 11.72133 | 1.5797e-08
2018-02-04 19:02 | 173844.9 | 2121.7713 | 3 | 32 | 4.400204 | 0.651989 | 2.786039 | 4.304e-09 | 11.78885 | 1.5797e-08
2018-02-04 19:04 | 173964.9 | 120.0004 | 4 | 32 | 4.341012 | 0 | 2.786039 | 4.304e-09 | 11.78885 | 1.5797e-08
2018-02-04 19:06 | 174084.9 | 240.0004 | 4 | 32 | 4.335327 | 0 | 2.786039 | 4.304e-09 | 11.78885 | 1.5797e-08
2018-02-04 19:07 | 174144.9 | 300.004 | 4 | 32 | 4.333681 | 0 | 2.786039 | 4.304e-09 | 11.78885 | 1.5797e-08
2018-02-04 19:09 | 174265 | 120.0002 | 5 | 32 | 3.787607 | -6.520084 | 2.786039 | 0.2173155 | 11.78885 | 0.8367622
2018-02-04 19:11 | 174385 | 240.0011 | 5 | 32 | 3.71612 | -6.520098 | 2.786039 | 0.4346349 | 11.78885 | 1.652038
2018-02-04 19:13 | 174505 | 360.0003 | 5 | 32 | 3.645022 | -6.520101 | 2.786039 | 0.6519589 | 11.78885 | 2.451903
2018-02-04 19:15 | 174625 | 480.0018 | 5 | 32 | 3.574774 | -6.520083 | 2.786039 | 0.8692735 | 11.78885 | 3.236244
2018-02-04 19:17 | 174745 | 600.0003 | 5 | 32 | 3.513279 | -6.520028 | 2.786039 | 1.086588 | 11.78885 | 4.006255
2018-02-04 19:19 | 174865 | 720.0002 | 5 | 32 | 3.461048 | -6.520051 | 2.786039 | 1.303911 | 11.78885 | 4.763912
2018-02-04 19:21 | 174985 | 840.001 | 5 | 32 | 3.416853 | -6.520035 | 2.786039 | 1.521227 | 11.78885 | 5.511194
2018-02-04 19:23 | 175105 | 960.0009 | 5 | 32 | 3.373317 | -6.52003 | 2.786039 | 1.738519 | 11.78885 | 6.248956
2018-02-04 19:25 | 175225 | 1080.0011 | 5 | 32 | 3.330672 | -6.519999 | 2.786039 | 1.95588 | 11.78885 | 6.977509
2018-02-04 19:27 | 175345 | 1200.0002 | 5 | 32 | 3.288288 | -6.520012 | 2.786039 | 2.1732 | 11.78885 | 7.696792
2018-02-04 19:29 | 175465 | 1320.0009 | 5 | 32 | 3.239388 | -6.51998 | 2.786039 | 2.390492 | 11.78885 | 8.406202
2018-02-04 19:31 | 175585 | 1440.0009 | 5 | 32 | 3.159424 | -6.519977 | 2.786039 | 2.607832 | 11.78885 | 9.10254
2018-02-04 19:32 | 175680.4 | 1535.4519 | 5 | 32 | 2.999988 | -6.520007 | 2.786039 | 2.780694 | 11.78885 | 9.637257
2018-02-04 19:34 | 175800.5 | 120.0003 | 6 | 32 | 3.637928 | 0 | 2.786039 | 2.780694 | 11.78885 | 9.637257
2018-02-04 19:36 | 175920.5 | 240.0011 | 6 | 32 | 3.664822 | 0 | 2.786039 | 2.780694 | 11.78885 | 9.637257
2018-02-04 19:37 | 175980.5 | 300.0024 | 6 | 32 | 3.671108 | 0 | 2.786039 | 2.780694 | 11.78885 | 9.637257
2018-02-04 19:37 | 175980.5 | 0.0025 | 7 | 33 | 3.671186 | 0 | 0 | 0 | 0 | 0
2018-02-04 19:39 | 176100.6 | 120.0001 | 2 | 33 | 4.040185 | 4.890123 | 0.1624226 | 0 | 0.6492099 | 0
2018-02-04 19:41 | 176220.6 | 240.0017 | 2 | 33 | 4.093236 | 4.889841 | 0.3254103 | 0 | 1.312344 | 0
2018-02-04 19:43 | 176340.6 | 360.0009 | 2 | 33 | 4.122978 | 4.889835 | 0.4884104 | 0 | 1.982202 | 0
2018-02-04 19:45 | 176460.6 | 480.0001 | 2 | 33 | 4.145433 | 4.889845 | 0.6514048 | 0 | 2.656067 | 0
2018-02-04 19:47 | 176580.6 | 600.0009 | 2 | 33 | 4.16775 | 4.890163 | 0.8143973 | 0 | 3.333508 | 0
2018-02-04 19:49 | 176700.6 | 720.0001 | 2 | 33 | 4.195015 | 4.890186 | 0.9773779 | 0 | 4.014896 | 0
2018-02-04 19:51 | 176820.6 | 840.0001 | 2 | 33 | 4.200255 | 4.47357 | 1.134237 | 0 | 4.673679 | 0
2018-02-04 19:53 | 176940.6 | 960.0009 | 2 | 33 | 4.200287 | 4.050426 | 1.276234 | 0 | 5.270107 | 0
2018-02-04 19:55 | 177060.6 | 1080.0001 | 2 | 33 | 4.200274 | 3.669422 | 1.404691 | 0 | 5.809663 | 0
2018-02-04 19:57 | 177180.6 | 1200.001 | 2 | 33 | 4.200273 | 3.309563 | 1.520983 | 0 | 6.298121 | 0
2018-02-04 19:58 | 177197.5 | 1216.8967 | 2 | 33 | 4.200299 | 3.259987 | 1.536415 | 0 | 6.362941 | 0
2018-02-04 20:00 | 177317.5 | 120.0002 | 3 | 33 | 4.22623 | 3.260023 | 1.644702 | 2.043e-09 | 6.819045 | 8.308e-09
2018-02-04 20:02 | 177437.5 | 240.0009 | 3 | 33 | 4.256208 | 3.260029 | 1.753366 | 2.043e-09 | 7.279893 | 8.308e-09
2018-02-04 20:04 | 177557.5 | 360.0009 | 3 | 33 | 4.288005 | 3.260006 | 1.862012 | 2.043e-09 | 7.744031 | 8.308e-09
2018-02-04 20:06 | 177677.5 | 480.0002 | 3 | 33 | 4.321181 | 3.260029 | 1.970678 | 2.043e-09 | 8.21176 | 8.308e-09
2018-02-04 20:08 | 177797.5 | 600.0002 | 3 | 33 | 4.359087 | 3.259995 | 2.07934 | 2.043e-09 | 8.683306 | 8.308e-09
2018-02-04 20:10 | 177917.5 | 720.0002 | 3 | 33 | 4.40033 | 3.243526 | 2.188002 | 2.043e-09 | 9.159251 | 8.308e-09
2018-02-04 20:12 | 178037.5 | 840.0002 | 3 | 33 | 4.400304 | 2.722967 | 2.286587 | 2.043e-09 | 9.593054 | 8.308e-09
2018-02-04 20:14 | 178157.5 | 960.001 | 3 | 33 | 4.400261 | 2.346573 | 2.370815 | 2.043e-09 | 9.963682 | 8.308e-09
2018-02-04 20:16 | 178277.5 | 1080.0002 | 3 | 33 | 4.400272 | 2.021939 | 2.443506 | 2.043e-09 | 10.28355 | 8.308e-09
2018-02-04 20:18 | 178397.5 | 1200.001 | 3 | 33 | 4.400213 | 1.729647 | 2.505898 | 2.043e-09 | 10.55809 | 8.308e-09
2018-02-04 20:20 | 178517.5 | 1320.0002 | 3 | 33 | 4.400259 | 1.499352 | 2.559586 | 2.043e-09 | 10.79432 | 8.308e-09
2018-02-04 20:22 | 178637.5 | 1440.0003 | 3 | 33 | 4.400211 | 1.307667 | 2.606271 | 2.043e-09 | 10.99975 | 8.308e-09
2018-02-04 20:24 | 178757.5 | 1560.0011 | 3 | 33 | 4.400258 | 1.152834 | 2.647242 | 2.043e-09 | 11.18003 | 8.308e-09
2018-02-04 20:26 | 178877.5 | 1680.0019 | 3 | 33 | 4.400217 | 1.009152 | 2.683254 | 2.043e-09 | 11.3385 | 8.308e-09
2018-02-04 20:28 | 178997.5 | 1800.0019 | 3 | 33 | 4.400223 | 0.8851671 | 2.714726 | 2.043e-09 | 11.47698 | 8.308e-09
2018-02-04 20:30 | 179117.5 | 1920.0003 | 3 | 33 | 4.400227 | 0.7849531 | 2.742498 | 2.043e-09 | 11.59918 | 8.308e-09
2018-02-04 20:32 | 179237.5 | 2040.0011 | 3 | 33 | 4.40024 | 0.7029676 | 2.76722 | 2.043e-09 | 11.70796 | 8.308e-09
2018-02-04 20:33 | 179319 | 2121.4522 | 3 | 33 | 4.400223 | 0.6519909 | 2.782526 | 2.043e-09 | 11.77531 | 8.308e-09
2018-02-04 20:35 | 179439 | 120.0005 | 4 | 33 | 4.341324 | 0 | 2.782526 | 2.043e-09 | 11.77531 | 8.308e-09
2018-02-04 20:37 | 179559 | 240.0006 | 4 | 33 | 4.335659 | 0 | 2.782526 | 2.043e-09 | 11.77531 | 8.308e-09
2018-02-04 20:38 | 179619 | 300.0018 | 4 | 33 | 4.334015 | 0 | 2.782526 | 2.043e-09 | 11.77531 | 8.308e-09
2018-02-04 20:40 | 179739.1 | 120.0012 | 5 | 33 | 3.79007 | -6.519886 | 2.782526 | 0.2173093 | 11.77531 | 0.8371435
2018-02-04 20:42 | 179859.1 | 240.0012 | 5 | 33 | 3.717675 | -6.51985 | 2.782526 | 0.4346336 | 11.77531 | 1.65298
2018-02-04 20:44 | 179979.1 | 360.0013 | 5 | 33 | 3.644591 | -6.519833 | 2.782526 | 0.6519507 | 11.77531 | 2.452985
2018-02-04 20:46 | 180099.1 | 480.0009 | 5 | 33 | 3.57564 | -6.519841 | 2.782526 | 0.8692667 | 11.77531 | 3.237358
2018-02-04 20:48 | 180219.1 | 600.0012 | 5 | 33 | 3.514135 | -6.520161 | 2.782526 | 1.086582 | 11.77531 | 4.007564
2018-02-04 20:50 | 180339.1 | 720.0005 | 5 | 33 | 3.462866 | -6.520019 | 2.782526 | 1.30389 | 11.77531 | 4.765446
2018-02-04 20:52 | 180459.1 | 840.0012 | 5 | 33 | 3.417503 | -6.520101 | 2.782526 | 1.521202 | 11.77531 | 5.512969
2018-02-04 20:54 | 180579.1 | 960.002 | 5 | 33 | 3.372777 | -6.520041 | 2.782526 | 1.738518 | 11.77531 | 6.250748
2018-02-04 20:56 | 180699.1 | 1080.0012 | 5 | 33 | 3.331137 | -6.520144 | 2.782526 | 1.955845 | 11.77531 | 6.979194
2018-02-04 20:58 | 180819.1 | 1200.0005 | 5 | 33 | 3.289149 | -6.52007 | 2.782526 | 2.173155 | 11.77531 | 7.698541
2018-02-04 21:00 | 180939.1 | 1320.0011 | 5 | 33 | 3.24027 | -6.520027 | 2.782526 | 2.390486 | 11.77531 | 8.408372
2018-02-04 21:02 | 181059.1 | 1440.0011 | 5 | 33 | 3.157546 | -6.52001 | 2.782526 | 2.607807 | 11.77531 | 9.104666
2018-02-04 21:04 | 181154.2 | 1535.1681 | 5 | 33 | 2.999995 | -6.520072 | 2.782526 | 2.780157 | 11.77531 | 9.637484
2018-02-04 21:06 | 181274.3 | 120.001 | 6 | 33 | 3.638237 | 0 | 2.782526 | 2.780157 | 11.77531 | 9.637484
2018-02-04 21:08 | 181394.3 | 240.0025 | 6 | 33 | 3.664927 | 0 | 2.782526 | 2.780157 | 11.77531 | 9.637484
2018-02-04 21:09 | 181454.3 | 300.0015 | 6 | 33 | 3.671357 | 0 | 2.782526 | 2.780157 | 11.77531 | 9.637484
2018-02-04 21:09 | 181454.3 | 0.0024 | 7 | 34 | 3.67142 | 0 | 0 | 0 | 0 | 0
2018-02-04 21:11 | 181574.4 | 120.0003 | 2 | 34 | 4.041582 | 4.890165 | 0.1623964 | 0 | 0.649171 | 0
2018-02-04 21:13 | 181694.4 | 240.0011 | 2 | 34 | 4.094134 | 4.890167 | 0.3253899 | 0 | 1.312593 | 0
2018-02-04 21:15 | 181814.4 | 360.0003 | 2 | 34 | 4.123644 | 4.890144 | 0.4883639 | 0 | 1.982452 | 0
2018-02-04 21:17 | 181934.4 | 480.001 | 2 | 34 | 4.145394 | 4.889843 | 0.6513866 | 0 | 2.656519 | 0
2018-02-04 21:19 | 182054.4 | 600.0002 | 2 | 34 | 4.168466 | 4.890182 | 0.8143623 | 0 | 3.333932 | 0
2018-02-04 21:21 | 182174.4 | 720.001 | 2 | 34 | 4.197399 | 4.88979 | 0.9773768 | 0 | 4.015731 | 0
2018-02-04 21:23 | 182294.4 | 840.0002 | 2 | 34 | 4.200314 | 4.454172 | 1.133408 | 0 | 4.671085 | 0
2018-02-04 21:25 | 182414.4 | 960.0003 | 2 | 34 | 4.2003 | 4.037477 | 1.274842 | 0 | 5.265147 | 0
2018-02-04 21:27 | 182534.4 | 1080.0003 | 2 | 34 | 4.200269 | 3.661116 | 1.403104 | 0 | 5.803884 | 0
2018-02-04 21:29 | 182654.4 | 1200.0003 | 2 | 34 | 4.200229 | 3.290405 | 1.518987 | 0 | 6.290624 | 0
2018-02-04 21:29 | 182664.7 | 1210.2961 | 2 | 34 | 4.200309 | 3.259991 | 1.528357 | 0 | 6.329981 | 0
2018-02-04 21:31 | 182784.7 | 120.0011 | 3 | 34 | 4.22595 | 3.26 | 1.636631 | 0 | 6.786043 | 0
2018-02-04 21:33 | 182904.7 | 240.0002 | 3 | 34 | 4.255442 | 3.259989 | 1.745294 | 0 | 7.246833 | 0
2018-02-04 21:35 | 183024.7 | 360.0002 | 3 | 34 | 4.28658 | 3.259974 | 1.853963 | 0 | 7.710962 | 0
2018-02-04 21:37 | 183144.7 | 480.0003 | 3 | 34 | 4.320056 | 3.260033 | 1.962608 | 0 | 8.17846 | 0
2018-02-04 21:39 | 183264.7 | 600.0011 | 3 | 34 | 4.358694 | 3.259937 | 2.071284 | 0 | 8.649997 | 0
2018-02-04 21:41 | 183384.7 | 720.001 | 3 | 34 | 4.399443 | 3.259983 | 2.179941 | 0 | 9.125803 | 0
2018-02-04 21:43 | 183504.7 | 840.0011 | 3 | 34 | 4.400246 | 2.743519 | 2.279321 | 0 | 9.563104 | 0
2018-02-04 21:45 | 183624.7 | 960.0002 | 3 | 34 | 4.400274 | 2.366337 | 2.364358 | 0 | 9.93729 | 0
2018-02-04 21:47 | 183744.7 | 1080.0003 | 3 | 34 | 4.400281 | 2.030502 | 2.437551 | 0 | 10.25936 | 0
2018-02-04 21:49 | 183864.7 | 1200.001 | 3 | 34 | 4.40028 | 1.741273 | 2.500209 | 0 | 10.53507 | 0
2018-02-04 21:51 | 183984.7 | 1320.0019 | 3 | 34 | 4.400261 | 1.510692 | 2.554276 | 0 | 10.77298 | 0
2018-02-04 21:53 | 184104.7 | 1440.001 | 3 | 34 | 4.400221 | 1.322446 | 2.60136 | 0 | 10.98016 | 0
2018-02-04 21:55 | 184224.7 | 1560.0011 | 3 | 34 | 4.400235 | 1.160719 | 2.642701 | 0 | 11.16207 | 0
2018-02-04 21:57 | 184344.7 | 1680.0012 | 3 | 34 | 4.400217 | 1.011217 | 2.678866 | 0 | 11.32121 | 0
2018-02-04 21:59 | 184464.7 | 1800.0011 | 3 | 34 | 4.400167 | 0.8898287 | 2.710487 | 0 | 11.46034 | 0
2018-02-04 22:01 | 184584.7 | 1920.0012 | 3 | 34 | 4.400198 | 0.7906351 | 2.73847 | 0 | 11.58347 | 0
2018-02-04 22:03 | 184704.7 | 2040.002 | 3 | 34 | 4.400212 | 0.7096415 | 2.763455 | 0 | 11.69341 | 0
2018-02-04 22:04 | 184794.5 | 2129.8216 | 3 | 34 | 4.400201 | 0.6519947 | 2.780425 | 0 | 11.76809 | 0
2018-02-04 22:06 | 184914.5 | 120.0009 | 4 | 34 | 4.341226 | 0 | 2.780425 | 0 | 11.76809 | 0
2018-02-04 22:08 | 185034.5 | 240.001 | 4 | 34 | 4.335572 | 0 | 2.780425 | 0 | 11.76809 | 0
2018-02-04 22:09 | 185094.5 | 300.004 | 4 | 34 | 4.333904 | 0 | 2.780425 | 0 | 11.76809 | 0
2018-02-04 22:11 | 185214.6 | 120.0002 | 5 | 34 | 3.791831 | -6.51999 | 2.780425 | 0.2173148 | 11.76809 | 0.8373832
2018-02-04 22:13 | 185334.6 | 240.0009 | 5 | 34 | 3.717647 | -6.519885 | 2.780425 | 0.4346384 | 11.76809 | 1.653346
2018-02-04 22:15 | 185454.6 | 360.0003 | 5 | 34 | 3.64353 | -6.520019 | 2.780425 | 0.6519648 | 11.76809 | 2.453168
2018-02-04 22:17 | 185574.6 | 480.0002 | 5 | 34 | 3.575823 | -6.520022 | 2.780425 | 0.8692918 | 11.76809 | 3.237533
2018-02-04 22:19 | 185694.6 | 600.001 | 5 | 34 | 3.514966 | -6.520033 | 2.780425 | 1.086604 | 11.76809 | 4.007828
2018-02-04 22:21 | 185814.6 | 720.0009 | 5 | 34 | 3.463629 | -6.520041 | 2.780425 | 1.303919 | 11.76809 | 4.765997
2018-02-04 22:23 | 185934.6 | 840.001 | 5 | 34 | 3.416797 | -6.52006 | 2.780425 | 1.521239 | 11.76809 | 5.513597
2018-02-04 22:25 | 186054.6 | 960.0009 | 5 | 34 | 3.373112 | -6.52006 | 2.780425 | 1.738541 | 11.76809 | 6.251238
2018-02-04 22:27 | 186174.6 | 1080.0003 | 5 | 34 | 3.331922 | -6.520068 | 2.780425 | 1.955884 | 11.76809 | 6.979874
2018-02-04 22:29 | 186294.6 | 1200.0001 | 5 | 34 | 3.29145 | -6.520088 | 2.780425 | 2.173176 | 11.76809 | 7.699481
2018-02-04 22:31 | 186414.6 | 1320.0002 | 5 | 34 | 3.241244 | -6.520015 | 2.780425 | 2.390525 | 11.76809 | 8.409721
2018-02-04 22:33 | 186534.6 | 1440.0002 | 5 | 34 | 3.156417 | -6.52007 | 2.780425 | 2.607848 | 11.76809 | 9.105883
2018-02-04 22:35 | 186630 | 1535.3687 | 5 | 34 | 2.999991 | -6.520056 | 2.780425 | 2.780549 | 11.76809 | 9.639728
2018-02-04 22:37 | 186750 | 120.0011 | 6 | 34 | 3.637612 | 0 | 2.780425 | 2.780549 | 11.76809 | 9.639728
2018-02-04 22:39 | 186870 | 240.001 | 6 | 34 | 3.66449 | 0 | 2.780425 | 2.780549 | 11.76809 | 9.639728
2018-02-04 22:40 | 186930 | 300.0024 | 6 | 34 | 3.671037 | 0 | 2.780425 | 2.780549 | 11.76809 | 9.639728
2018-02-04 22:40 | 186930.1 | 0.0025 | 7 | 35 | 3.671159 | 0 | 0 | 0 | 0 | 0
2018-02-04 22:42 | 187050.1 | 120.001 | 2 | 35 | 4.042155 | 4.88991 | 0.1624013 | 0 | 0.6492028 | 0
2018-02-04 22:44 | 187170.1 | 240.0011 | 2 | 35 | 4.093344 | 4.889849 | 0.3253791 | 0 | 1.312518 | 0
2018-02-04 22:46 | 187290.1 | 360.0002 | 2 | 35 | 4.122811 | 4.88987 | 0.4883745 | 0 | 1.982318 | 0
2018-02-04 22:48 | 187410.1 | 480.0002 | 2 | 35 | 4.144158 | 4.889946 | 0.6513779 | 0 | 2.656085 | 0
2018-02-04 22:50 | 187530.1 | 600.001 | 2 | 35 | 4.168732 | 4.889952 | 0.8143667 | 0 | 3.333475 | 0
2018-02-04 22:52 | 187650.1 | 720.0003 | 2 | 35 | 4.197694 | 4.889994 | 0.9773626 | 0 | 4.01532 | 0
2018-02-04 22:54 | 187770.1 | 840.0002 | 2 | 35 | 4.200293 | 4.464462 | 1.133543 | 0 | 4.671303 | 0
2018-02-04 22:56 | 187890.1 | 960.0002 | 2 | 35 | 4.200268 | 4.054829 | 1.275349 | 0 | 5.266932 | 0
2018-02-04 22:58 | 188010.1 | 1080.0011 | 2 | 35 | 4.200269 | 3.667355 | 1.404053 | 0 | 5.807524 | 0
2018-02-04 23:00 | 188130.1 | 1200.0003 | 2 | 35 | 4.200267 | 3.278826 | 1.519821 | 0 | 6.293782 | 0
2018-02-04 23:00 | 188136.3 | 1206.2128 | 2 | 35 | 4.200267 | 3.259983 | 1.52544 | 0 | 6.317381 | 0
2018-02-04 23:02 | 188256.4 | 120.0002 | 3 | 35 | 4.224886 | 3.260067 | 1.633731 | 8.69e-10 | 6.773449 | 3.537e-09
2018-02-04 23:04 | 188376.4 | 240.0009 | 3 | 35 | 4.254025 | 3.260075 | 1.742392 | 8.69e-10 | 7.234086 | 3.537e-09
2018-02-04 23:06 | 188496.4 | 360.0002 | 3 | 35 | 4.284571 | 3.260008 | 1.851069 | 8.69e-10 | 7.69804 | 3.537e-09
2018-02-04 23:08 | 188616.4 | 480.0009 | 3 | 35 | 4.318919 | 3.260036 | 1.959725 | 8.69e-10 | 8.165403 | 3.537e-09
2018-02-04 23:10 | 188736.4 | 600.0002 | 3 | 35 | 4.357576 | 3.260063 | 2.068401 | 8.69e-10 | 8.636854 | 3.537e-09
2018-02-04 23:12 | 188856.4 | 720.0001 | 3 | 35 | 4.397342 | 3.260073 | 2.177055 | 8.69e-10 | 9.112472 | 3.537e-09
2018-02-04 23:14 | 188976.4 | 840.0003 | 3 | 35 | 4.400301 | 2.776043 | 2.27741 | 8.69e-10 | 9.554053 | 3.537e-09
2018-02-04 23:16 | 189096.4 | 960.0002 | 3 | 35 | 4.400312 | 2.386127 | 2.36328125 | 8.69e-10 | 9.93191 | 3.537e-09
2018-02-04 23:18 | 189216.4 | 1080.0009 | 3 | 35 | 4.40024 | 2.034955 | 2.436861 | 8.69e-10 | 10.25568 | 3.537e-09
2018-02-04 23:20 | 189336.4 | 1200.001 | 3 | 35 | 4.40026 | 1.751767 | 2.499796 | 8.69e-10 | 10.53261 | 3.537e-09
2018-02-04 23:22 | 189456.4 | 1320.001 | 3 | 35 | 4.400268 | 1.521422 | 2.554207 | 8.69e-10 | 10.77203 | 3.537e-09
2018-02-04 23:24 | 189576.4 | 1440.0011 | 3 | 35 | 4.40027 | 1.332679 | 2.60168 | 8.69e-10 | 10.98092 | 3.537e-09
2018-02-04 23:26 | 189696.4 | 1560.0002 | 3 | 35 | 4.400197 | 1.160622 | 2.643199 | 8.69e-10 | 11.16362 | 3.537e-09
2018-02-04 23:28 | 189816.4 | 1680.0002 | 3 | 35 | 4.400203 | 1.011604 | 2.67932 | 8.69e-10 | 11.32256 | 3.537e-09
2018-02-04 23:30 | 189936.4 | 1800.0019 | 3 | 35 | 4.400198 | 0.8926725 | 2.711017 | 8.69e-10 | 11.46204 | 3.537e-09
2018-02-04 23:32 | 190056.4 | 1920.0011 | 3 | 35 | 4.400251 | 0.7953873 | 2.739078 | 8.69e-10 | 11.58551 | 3.537e-09
2018-02-04 23:34 | 190176.4 | 2040.0019 | 3 | 35 | 4.400211 | 0.7103348 | 2.764152 | 8.69e-10 | 11.69584 | 3.537e-09
2018-02-04 23:36 | 190261.3 | 2124.8976 | 3 | 35 | 4.400221 | 0.6519976 | 2.780216 | 8.69e-10 | 11.76652 | 3.537e-09
2018-02-04 23:38 | 190381.3 | 120.0001 | 4 | 35 | 4.341081 | 0 | 2.780216 | 8.69e-10 | 11.76652 | 3.537e-09
2018-02-04 23:40 | 190501.3 | 240.0001 | 4 | 35 | 4.33532 | 0 | 2.780216 | 8.69e-10 | 11.76652 | 3.537e-09
2018-02-04 23:41 | 190561.3 | 300.003 | 4 | 35 | 4.333667 | 0 | 2.780216 | 8.69e-10 | 11.76652 | 3.537e-09
2018-02-04 23:43 | 190681.4 | 120.0002 | 5 | 35 | 3.790583 | -6.519876 | 2.780216 | 0.2173049 | 11.76652 | 0.8372035
2018-02-04 23:45 | 190801.4 | 240.001 | 5 | 35 | 3.715099 | -6.51995 | 2.780216 | 0.4346156 | 11.76652 | 1.652762
2018-02-04 23:47 | 190921.4 | 360.0011 | 5 | 35 | 3.641706 | -6.519853 | 2.780216 | 0.6519493 | 11.76652 | 2.452056
2018-02-04 23:49 | 191041.4 | 480.0002 | 5 | 35 | 3.57429 | -6.519975 | 2.780216 | 0.8692737 | 11.76652 | 3.23604
2018-02-04 23:51 | 191161.4 | 600.002 | 5 | 35 | 3.514813 | -6.520169 | 2.780216 | 1.086593 | 11.76652 | 4.006142
2018-02-04 23:53 | 191281.4 | 720.0011 | 5 | 35 | 3.462555 | -6.520093 | 2.780216 | 1.303898 | 11.76652 | 4.764135
2018-02-04 23:55 | 191401.4 | 840.001 | 5 | 35 | 3.415075 | -6.519813 | 2.780216 | 1.521204 | 11.76652 | 5.511337
2018-02-04 23:57 | 191521.4 | 960.0002 | 5 | 35 | 3.371834 | -6.520143 | 2.780216 | 1.73852 | 11.76652 | 6.248735
2018-02-04 23:59 | 191641.4 | 1080.0011 | 5 | 35 | 3.330622 | -6.520156 | 2.780216 | 1.955816 | 11.76652 | 6.976932
2018-02-05 00:01 | 191761.4 | 1200.0011 | 5 | 35 | 3.290391 | -6.520108 | 2.780216 | 2.173135 | 11.76652 | 7.696472
2018-02-05 00:03 | 191881.4 | 1320.001 | 5 | 35 | 3.237689 | -6.520066 | 2.780216 | 2.390482 | 11.76652 | 8.406307
2018-02-05 00:05 | 192001.4 | 1440.0009 | 5 | 35 | 3.15176 | -6.520023 | 2.780216 | 2.60778 | 11.76652 | 9.101412
2018-02-05 00:06 | 192094.4 | 1533.0151 | 5 | 35 | 2.999995 | -6.520123 | 2.780216 | 2.776262 | 11.76652 | 9.621743
2018-02-05 00:08 | 192214.4 | 120 | 6 | 35 | 3.638715 | 0 | 2.780216 | 2.776262 | 11.76652 | 9.621743
2018-02-05 00:10 | 192334.4 | 240.0008 | 6 | 35 | 3.665381 | 0 | 2.780216 | 2.776262 | 11.76652 | 9.621743
2018-02-05 00:11 | 192394.4 | 300.0022 | 6 | 35 | 3.671887 | 0 | 2.780216 | 2.776262 | 11.76652 | 9.621743
2018-02-05 00:11 | 192394.5 | 0.0025 | 7 | 36 | 3.671783 | 0 | 0 | 0 | 0 | 0
2018-02-05 00:13 | 192514.5 | 120.001 | 2 | 36 | 4.04413 | 4.889893 | 0.1623875 | 3.819e-09 | 0.6495039 | 1.4023e-08
2018-02-05 00:15 | 192634.5 | 240.0002 | 2 | 36 | 4.094718 | 4.889877 | 0.3253906 | 3.819e-09 | 1.313183 | 1.4023e-08
2018-02-05 00:17 | 192754.5 | 360.0003 | 2 | 36 | 4.123382 | 4.889883 | 0.4883747 | 3.819e-09 | 1.983127 | 1.4023e-08
2018-02-05 00:19 | 192874.5 | 480.0002 | 2 | 36 | 4.145302 | 4.889877 | 0.6513622 | 3.819e-09 | 2.65693 | 1.4023e-08
2018-02-05 00:21 | 192994.5 | 600.0003 | 2 | 36 | 4.17134 | 4.889833 | 0.8143637 | 3.819e-09 | 3.334658 | 1.4023e-08
2018-02-05 00:23 | 193114.5 | 720.001 | 2 | 36 | 4.199351 | 4.890039 | 0.9773424 | 3.819e-09 | 4.016788 | 1.4023e-08
2018-02-05 00:25 | 193234.5 | 840.0003 | 2 | 36 | 4.200281 | 4.446682 | 1.132886 | 3.819e-09 | 4.670114 | 1.4023e-08
2018-02-05 00:27 | 193354.5 | 960.001 | 2 | 36 | 4.200281 | 4.04645 | 1.27433 | 3.819e-09 | 5.264217 | 1.4023e-08
2018-02-05 00:29 | 193474.5 | 1080.0003 | 2 | 36 | 4.200302 | 3.649326 | 1.402586 | 3.819e-09 | 5.802929 | 1.4023e-08
2018-02-05 00:31 | 193594.5 | 1200.0003 | 2 | 36 | 4.200274 | 3.260637 | 1.517575 | 3.819e-09 | 6.285915 | 1.4023e-08
2018-02-05 00:31 | 193594.9 | 1200.3672 | 2 | 36 | 4.200275 | 3.259996 | 1.517912 | 3.819e-09 | 6.287331 | 1.4023e-08
2018-02-05 00:33 | 193714.9 | 120.001 | 3 | 36 | 4.224559 | 3.259945 | 1.626186 | 3.819e-09 | 6.743307 | 1.4023e-08
2018-02-05 00:35 | 193834.9 | 240.0011 | 3 | 36 | 4.253418 | 3.259979 | 1.734846 | 3.819e-09 | 7.203904 | 1.4023e-08
2018-02-05 00:37 | 193954.9 | 360.0002 | 3 | 36 | 4.283783 | 3.259977 | 1.843504 | 3.819e-09 | 7.667684 | 1.4023e-08
2018-02-05 00:39 | 194074.9 | 480.001 | 3 | 36 | 4.318738 | 3.259932 | 1.952171 | 3.819e-09 | 8.135039 | 1.4023e-08
2018-02-05 00:41 | 194194.9 | 600.0011 | 3 | 36 | 4.356598 | 3.259985 | 2.060827 | 3.819e-09 | 8.60634 | 1.4023e-08
2018-02-05 00:43 | 194314.9 | 720.001 | 3 | 36 | 4.396036 | 3.259972 | 2.169484 | 3.819e-09 | 9.081845 | 1.4023e-08
2018-02-05 00:45 | 194434.9 | 840.001 | 3 | 36 | 4.400273 | 2.798174 | 2.270547 | 3.819e-09 | 9.526527 | 1.4023e-08
2018-02-05 00:47 | 194554.9 | 960.0003 | 3 | 36 | 4.40028 | 2.398943 | 2.357033 | 3.819e-09 | 9.907087 | 1.4023e-08
2018-02-05 00:49 | 194674.9 | 1080.0003 | 3 | 36 | 4.400237 | 2.044711 | 2.430915 | 3.819e-09 | 10.23219 | 1.4023e-08
2018-02-05 00:51 | 194794.9 | 1200.001 | 3 | 36 | 4.400235 | 1.763134 | 2.494236 | 3.819e-09 | 10.51082 | 1.4023e-08
2018-02-05 00:53 | 194914.9 | 1320.0013 | 3 | 36 | 4.400258 | 1.532555 | 2.549026 | 3.819e-09 | 10.75191 | 1.4023e-08
2018-02-05 00:55 | 195034.9 | 1440.0011 | 3 | 36 | 4.40023 | 1.340767 | 2.596864 | 3.819e-09 | 10.96241 | 1.4023e-08
2018-02-05 00:57 | 195154.9 | 1560.0019 | 3 | 36 | 4.400256 | 1.164978 | 2.638592 | 3.819e-09 | 11.14602 | 1.4023e-08
2018-02-05 00:59 | 195274.9 | 1680.0003 | 3 | 36 | 4.400231 | 1.017743 | 2.67486 | 3.819e-09 | 11.30561 | 1.4023e-08
2018-02-05 01:01 | 195394.9 | 1800.0004 | 3 | 36 | 4.400208 | 0.8986053 | 2.706739 | 3.819e-09 | 11.44588 | 1.4023e-08
2018-02-05 01:03 | 195514.9 | 1920.0011 | 3 | 36 | 4.40021 | 0.8013353 | 2.735008 | 3.819e-09 | 11.57028 | 1.4023e-08
2018-02-05 01:05 | 195634.9 | 2040.0012 | 3 | 36 | 4.400238 | 0.7139902 | 2.760236 | 3.819e-09 | 11.68128 | 1.4023e-08
2018-02-05 01:06 | 195720.4 | 2125.5201 | 3 | 36 | 4.400201 | 0.6519909 | 2.776444 | 3.819e-09 | 11.7526 | 1.4023e-08
2018-02-05 01:08 | 195840.5 | 120 | 4 | 36 | 4.340894 | 0 | 2.776444 | 3.819e-09 | 11.7526 | 1.4023e-08
2018-02-05 01:10 | 195960.5 | 240.001 | 4 | 36 | 4.33517 | 0 | 2.776444 | 3.819e-09 | 11.7526 | 1.4023e-08
2018-02-05 01:11 | 196020.5 | 300.0022 | 4 | 36 | 4.333468 | 0 | 2.776444 | 3.819e-09 | 11.7526 | 1.4023e-08
2018-02-05 01:13 | 196140.6 | 120.0019 | 5 | 36 | 3.791721 | -6.520061 | 2.776444 | 0.2173291 | 11.7526 | 0.8376395
2018-02-05 01:15 | 196260.6 | 240.0003 | 5 | 36 | 3.714334 | -6.520065 | 2.776444 | 0.4346395 | 11.7526 | 1.653215
2018-02-05 01:17 | 196380.6 | 360.0011 | 5 | 36 | 3.64225 | -6.520056 | 2.776444 | 0.6519777 | 11.7526 | 2.452557
2018-02-05 01:19 | 196500.6 | 480.0004 | 5 | 36 | 3.575102 | -6.520126 | 2.776444 | 0.8692852 | 11.7526 | 3.23663
2018-02-05 01:21 | 196620.6 | 600.0004 | 5 | 36 | 3.516017 | -6.520058 | 2.776444 | 1.086622 | 11.7526 | 4.007089
2018-02-05 01:23 | 196740.6 | 720.0004 | 5 | 36 | 3.462662 | -6.520033 | 2.776444 | 1.303933 | 11.7526 | 4.765263
2018-02-05 01:25 | 196860.6 | 840.002 | 5 | 36 | 3.414791 | -6.52006 | 2.776444 | 1.521252 | 11.7526 | 5.512444
2018-02-05 01:27 | 196980.6 | 960.0003 | 5 | 36 | 3.372396 | -6.520083 | 2.776444 | 1.738554 | 11.7526 | 6.249813
2018-02-05 01:29 | 197100.6 | 1080.0003 | 5 | 36 | 3.332512 | -6.520076 | 2.776444 | 1.95588 | 11.7526 | 6.978333
2018-02-05 01:31 | 197220.6 | 1200.0009 | 5 | 36 | 3.291432 | -6.520162 | 2.776444 | 2.173185 | 11.7526 | 7.698166
2018-02-05 01:33 | 197340.6 | 1320.0011 | 5 | 36 | 3.237971 | -6.520151 | 2.776444 | 2.39051 | 11.7526 | 8.40803
2018-02-05 01:35 | 197460.6 | 1440.0004 | 5 | 36 | 3.154751 | -6.520078 | 2.776444 | 2.607847 | 11.7526 | 9.103724
2018-02-05 01:37 | 197554.7 | 1534.1312 | 5 | 36 | 2.999986 | -6.520076 | 2.776444 | 2.778301 | 11.7526 | 9.630445
2018-02-05 01:39 | 197674.7 | 120 | 6 | 36 | 3.637227 | 0 | 2.776444 | 2.778301 | 11.7526 | 9.630445
2018-02-05 01:41 | 197794.7 | 240.0024 | 6 | 36 | 3.664383 | 0 | 2.776444 | 2.778301 | 11.7526 | 9.630445
2018-02-05 01:42 | 197854.7 | 300.0047 | 6 | 36 | 3.671102 | 0 | 2.776444 | 2.778301 | 11.7526 | 9.630445
2018-02-05 01:42 | 197854.8 | 0.0024 | 7 | 37 | 3.671088 | 0 | 0 | 0 | 0 | 0
2018-02-05 01:44 | 197974.8231 | 120.0011 | 2 | 37 | 4.043355 | 4.889929 | 0.1623903 | 2.3e-10 | 0.6494728 | 8.45e-10
2018-02-05 01:46 | 198094.823 | 240.001 | 2 | 37 | 4.093823 | 4.889914 | 0.3253832 | 2.3e-10 | 1.312969 | 8.45e-10
2018-02-05 01:48 | 198214.8222 | 360.0002 | 2 | 37 | 4.121934 | 4.889906 | 0.4883717 | 2.3e-10 | 1.982747 | 8.45e-10
2018-02-05 01:50 | 198334.8232 | 480.0012 | 2 | 37 | 4.145403 | 4.889967 | 0.6513546 | 2.3e-10 | 2.65643 | 8.45e-10
2018-02-05 01:52 | 198454.8223 | 600.0003 | 2 | 37 | 4.172731 | 4.889898 | 0.8143405 | 2.3e-10 | 3.334284 | 8.45e-10
2018-02-05 01:54 | 198574.8224 | 720.0004 | 2 | 37 | 4.200064 | 4.889875 | 0.9773189 | 2.3e-10 | 4.016545 | 8.45e-10
2018-02-05 01:56 | 198694.8223 | 840.0003 | 2 | 37 | 4.200312 | 4.440037 | 1.13251 | 2.3e-10 | 4.668394 | 8.45e-10
2018-02-05 01:58 | 198814.8232 | 960.0012 | 2 | 37 | 4.200268 | 4.039938 | 1.273883 | 2.3e-10 | 5.262198 | 8.45e-10
2018-02-05 02:00 | 198934.8223 | 1080.0003 | 2 | 37 | 4.20029 | 3.631105 | 1.40177 | 2.3e-10 | 5.799362 | 8.45e-10
2018-02-05 02:02 | 199053.6877 | 1198.8657 | 2 | 37 | 4.20029 | 3.259989 | 1.515342 | 2.3e-10 | 6.276397 | 8.45e-10
2018-02-05 02:04 | 199173.7 | 120.0009 | 3 | 37 | 4.224312 | 3.260036 | 1.623617 | 6.029e-09 | 6.732365 | 2.4433e-08
2018-02-05 02:06 | 199293.7 | 240.0018 | 3 | 37 | 4.252336 | 3.259981 | 1.732298 | 6.029e-09 | 7.192982 | 2.4433e-08
2018-02-05 02:08 | 199413.7 | 360.0002 | 3 | 37 | 4.283334 | 3.260042 | 1.840956 | 6.029e-09 | 7.656683 | 2.4433e-08
2018-02-05 02:10 | 199533.7 | 480.0009 | 3 | 37 | 4.318888 | 3.259953 | 1.949626 | 6.029e-09 | 8.124054 | 2.4433e-08
2018-02-05 02:12 | 199653.7 | 600.0002 | 3 | 37 | 4.356308 | 3.260059 | 2.058294 | 6.029e-09 | 8.595398 | 2.4433e-08
2018-02-05 02:14 | 199773.7 | 720.0009 | 3 | 37 | 4.395494 | 3.260061 | 2.166939 | 6.029e-09 | 9.070806 | 2.4433e-08
2018-02-05 02:16 | 199893.7 | 840.0009 | 3 | 37 | 4.400299 | 2.808586 | 2.268407 | 6.029e-09 | 9.517261 | 2.4433e-08
2018-02-05 02:18 | 200013.7 | 960.0002 | 3 | 37 | 4.400286 | 2.402824 | 2.355176 | 6.029e-09 | 9.899069 | 2.4433e-08
2018-02-05 02:20 | 200133.7 | 1080.0018 | 3 | 37 | 4.400297 | 2.054179 | 2.429202 | 6.029e-09 | 10.22481 | 2.4433e-08
2018-02-05 02:22 | 200253.7 | 1200.0013 | 3 | 37 | 4.40026 | 1.772455 | 2.492822 | 6.029e-09 | 10.50475 | 2.4433e-08
2018-02-05 02:24 | 200373.7 | 1320.001 | 3 | 37 | 4.400278 | 1.545115 | 2.547938 | 6.029e-09 | 10.74727 | 2.4433e-08
2018-02-05 02:26 | 200493.7 | 1440.001 | 3 | 37 | 4.400264 | 1.346866 | 2.596055 | 6.029e-09 | 10.959 | 2.4433e-08
2018-02-05 02:28 | 200613.7 | 1560.0002 | 3 | 37 | 4.400246 | 1.166098 | 2.637842 | 6.029e-09 | 11.14287 | 2.4433e-08
2018-02-05 02:30 | 200733.7 | 1680.0018 | 3 | 37 | 4.400255 | 1.022242 | 2.674226 | 6.029e-09 | 11.30297 | 2.4433e-08
2018-02-05 02:32 | 200853.7 | 1800.001 | 3 | 37 | 4.400169 | 0.9018373 | 2.706236 | 6.029e-09 | 11.44382 | 2.4433e-08
2018-02-05 02:34 | 200973.7 | 1920.001 | 3 | 37 | 4.4002 | 0.8051643 | 2.734677 | 6.029e-09 | 11.56897 | 2.4433e-08
2018-02-05 02:36 | 201093.7 | 2040.0003 | 3 | 37 | 4.400201 | 0.7137451 | 2.759985 | 6.029e-09 | 11.68033 | 2.4433e-08
2018-02-05 02:38 | 201181.5 | 2127.7816 | 3 | 37 | 4.400161 | 0.6519909 | 2.776617 | 6.029e-09 | 11.75351 | 2.4433e-08
2018-02-05 02:40 | 201301.5 | 120.0011 | 4 | 37 | 4.340632 | 0 | 2.776617 | 6.029e-09 | 11.75351 | 2.4433e-08
2018-02-05 02:42 | 201421.5 | 240.0011 | 4 | 37 | 4.33487 | 0 | 2.776617 | 6.029e-09 | 11.75351 | 2.4433e-08
2018-02-05 02:43 | 201481.5 | 300.0016 | 4 | 37 | 4.333157 | 0 | 2.776617 | 6.029e-09 | 11.75351 | 2.4433e-08
2018-02-05 02:45 | 201601.6 | 120.0001 | 5 | 37 | 3.790261 | -6.520106 | 2.776617 | 0.2173156 | 11.75351 | 0.8374246
2018-02-05 02:47 | 201721.6 | 240.0002 | 5 | 37 | 3.712907 | -6.520056 | 2.776617 | 0.4346162 | 11.75351 | 1.652525
2018-02-05 02:49 | 201841.6 | 360.001 | 5 | 37 | 3.641564 | -6.520108 | 2.776617 | 0.6519653 | 11.75351 | 2.451695
2018-02-05 02:51 | 201961.6 | 480.0009 | 5 | 37 | 3.575023 | -6.520136 | 2.776617 | 0.8692991 | 11.75351 | 3.235758
2018-02-05 02:53 | 202081.6 | 600.0002 | 5 | 37 | 3.515875 | -6.520126 | 2.776617 | 1.086618 | 11.75351 | 4.006181
2018-02-05 02:55 | 202201.6 | 720.0011 | 5 | 37 | 3.461195 | -6.520072 | 2.776617 | 1.303957 | 11.75351 | 4.764308
2018-02-05 02:57 | 202321.6 | 840.0001 | 5 | 37 | 3.41416 | -6.520043 | 2.776617 | 1.521271 | 11.75351 | 5.511226
2018-02-05 02:59 | 202441.6 | 960.001 | 5 | 37 | 3.371966 | -6.520023 | 2.776617 | 1.738581 | 11.75351 | 6.248521
2018-02-05 03:01 | 202561.6 | 1080.001 | 5 | 37 | 3.332978 | -6.520003 | 2.776617 | 1.955902 | 11.75351 | 6.977021
2018-02-05 03:03 | 202681.6 | 1200.0002 | 5 | 37 | 3.290864 | -6.520019 | 2.776617 | 2.173209 | 11.75351 | 7.696838
2018-02-05 03:05 | 202801.6 | 1320.0002 | 5 | 37 | 3.236526 | -6.520033 | 2.776617 | 2.390547 | 11.75351 | 8.406427
2018-02-05 03:07 | 202921.6 | 1440.001 | 5 | 37 | 3.15283 | -6.51999 | 2.776617 | 2.607875 | 11.75351 | 9.101704
2018-02-05 03:08 | 203015 | 1533.3807 | 5 | 37 | 2.999985 | -6.520022 | 2.776617 | 2.776972 | 11.75351 | 9.624056
2018-02-05 03:10 | 203135 | 120 | 6 | 37 | 3.637244 | 0 | 2.776617 | 2.776972 | 11.75351 | 9.624056
2018-02-05 03:12 | 203255 | 240.0009 | 6 | 37 | 3.664484 | 0 | 2.776617 | 2.776972 | 11.75351 | 9.624056
2018-02-05 03:13 | 203315 | 300.0023 | 6 | 37 | 3.671147 | 0 | 2.776617 | 2.776972 | 11.75351 | 9.624056
2018-02-05 03:13 | 203315 | 0.0024 | 7 | 38 | 3.671034 | 0 | 0 | 0 | 0 | 0
2018-02-05 03:15 | 203435.1 | 120.0004 | 2 | 38 | 4.042879 | 4.890203 | 0.162404 | 0 | 0.6495098 | 0
2018-02-05 03:17 | 203555.1 | 240.0012 | 2 | 38 | 4.09322 | 4.889828 | 0.325383 | 0 | 1.312855 | 0
2018-02-05 03:19 | 203675.1 | 360.0003 | 2 | 38 | 4.121152 | 4.889854 | 0.488383 | 0 | 1.982511 | 0
2018-02-05 03:21 | 203795.1 | 480.0011 | 2 | 38 | 4.145872 | 4.889879 | 0.6513821 | 0 | 2.656214 | 0
2018-02-05 03:23 | 203915.1 | 600.0011 | 2 | 38 | 4.172908 | 4.88987 | 0.8143717 | 0 | 3.334182 | 0
2018-02-05 03:25 | 204035.1 | 720.0012 | 2 | 38 | 4.199963 | 4.889875 | 0.9773673 | 0 | 4.016522 | 0
2018-02-05 03:27 | 204155.1 | 840.0011 | 2 | 38 | 4.200264 | 4.451942 | 1.132712 | 0 | 4.669014 | 0
2018-02-05 03:29 | 204275.1 | 960.0011 | 2 | 38 | 4.20026 | 4.042671 | 1.274314 | 0 | 5.263782 | 0
2018-02-05 03:31 | 204395.1 | 1080.0011 | 2 | 38 | 4.200279 | 3.62336 | 1.402052 | 0 | 5.800319 | 0
2018-02-05 03:33 | 204514.3 | 1199.1626 | 2 | 38 | 4.200247 | 3.259991 | 1.515862 | 0 | 6.278351 | 0
2018-02-05 03:35 | 204634.3 | 120.0011 | 3 | 38 | 4.224125 | 3.259977 | 1.624147 | 0 | 6.73435 | 0
2018-02-05 03:37 | 204754.3 | 240.001 | 3 | 38 | 4.251741 | 3.259954 | 1.732815 | 0 | 7.194853 | 0
2018-02-05 03:39 | 204874.3 | 360.0002 | 3 | 38 | 4.283302 | 3.259979 | 1.841475 | 0 | 7.65852 | 0
2018-02-05 03:41 | 204994.3 | 480.001 | 3 | 38 | 4.318841 | 3.259933 | 1.950125 | 0 | 8.125823 | 0
2018-02-05 03:43 | 205114.3 | 600.0003 | 3 | 38 | 4.355928 | 3.259949 | 2.058798 | 0 | 8.597156 | 0
2018-02-05 03:45 | 205234.3 | 720.0003 | 3 | 38 | 4.394439 | 3.25997 | 2.167457 | 0 | 9.072562 | 0
2018-02-05 03:47 | 205354.3 | 840.001 | 3 | 38 | 4.400287 | 2.813335 | 2.269211 | 0 | 9.520262 | 0
2018-02-05 03:49 | 205474.3 | 960.001 | 3 | 38 | 4.400294 | 2.400848 | 2.355961 | 0 | 9.901985 | 0
2018-02-05 03:51 | 205594.3 | 1080.0002 | 3 | 38 | 4.400242 | 2.059622 | 2.430094 | 0 | 10.22819 | 0
2018-02-05 03:53 | 205714.3 | 1200.0011 | 3 | 38 | 4.400281 | 1.779192 | 2.493934 | 0 | 10.5091 | 0
2018-02-05 03:55 | 205834.3 | 1320.002 | 3 | 38 | 4.400224 | 1.550176 | 2.549329 | 0 | 10.75286 | 0
2018-02-05 03:57 | 205954.3 | 1440.0003 | 3 | 38 | 4.400235 | 1.346348 | 2.597551 | 0 | 10.96505 | 0
2018-02-05 03:59 | 206074.3 | 1560.001 | 3 | 38 | 4.400272 | 1.166998 | 2.639304 | 0 | 11.14877 | 0
2018-02-05 04:01 | 206194.3 | 1680.0003 | 3 | 38 | 4.400238 | 1.023755 | 2.675726 | 0 | 11.30903 | 0
2018-02-05 04:03 | 206314.3 | 1800.0003 | 3 | 38 | 4.400228 | 0.9080324 | 2.70782 | 0 | 11.45025 | 0
2018-02-05 04:05 | 206434.3 | 1920.0012 | 3 | 38 | 4.4002 | 0.8055172 | 2.736348 | 0 | 11.57578 | 0
2018-02-05 04:07 | 206554.3 | 2040.0012 | 3 | 38 | 4.400207 | 0.7103434 | 2.761604 | 0 | 11.68692 | 0
2018-02-05 04:09 | 206643 | 2128.7161 | 3 | 38 | 4.400213 | 0.6519957 | 2.778356 | 0 | 11.76063 | 0
2018-02-05 04:11 | 206763.1 | 120.0002 | 4 | 38 | 4.34083 | 0 | 2.778356 | 0 | 11.76063 | 0
2018-02-05 04:13 | 206883.1 | 240.0003 | 4 | 38 | 4.33505 | 0 | 2.778356 | 0 | 11.76063 | 0
2018-02-05 04:14 | 206943.1 | 300.0015 | 4 | 38 | 4.333347 | 0 | 2.778356 | 0 | 11.76063 | 0
2018-02-05 04:16 | 207063.1 | 120.0009 | 5 | 38 | 3.789188 | -6.519959 | 2.778356 | 0.2173014 | 11.76063 | 0.8373593
2018-02-05 04:18 | 207183.1 | 240.0003 | 5 | 38 | 3.712602 | -6.519909 | 2.778356 | 0.4346251 | 11.76063 | 1.652358
2018-02-05 04:20 | 207303.1 | 360.001 | 5 | 38 | 3.64152 | -6.519907 | 2.778356 | 0.6519499 | 11.76063 | 2.451408
2018-02-05 04:22 | 207423.1 | 480.0013 | 5 | 38 | 3.576108 | -6.519907 | 2.778356 | 0.8692744 | 11.76063 | 3.235539
2018-02-05 04:24 | 207543.1 | 600.0003 | 5 | 38 | 3.515355 | -6.519921 | 2.778356 | 1.0866 | 11.76063 | 4.006002
2018-02-05 04:26 | 207663.1 | 720.001 | 5 | 38 | 3.460299 | -6.519873 | 2.778356 | 1.303922 | 11.76063 | 4.763862
2018-02-05 04:28 | 207783.1 | 840.0011 | 5 | 38 | 3.413896 | -6.519904 | 2.778356 | 1.521226 | 11.76063 | 5.510648
2018-02-05 04:30 | 207903.1 | 960.0009 | 5 | 38 | 3.372108 | -6.519944 | 2.778356 | 1.738533 | 11.76063 | 6.247906
2018-02-05 04:32 | 208023.1 | 1080.0019 | 5 | 38 | 3.3326 | -6.519866 | 2.778356 | 1.955843 | 11.76063 | 6.97645
2018-02-05 04:34 | 208143.1 | 1200.0019 | 5 | 38 | 3.289137 | -6.519897 | 2.778356 | 2.173161 | 11.76063 | 7.69611
2018-02-05 04:36 | 208263.1 | 1320.0004 | 5 | 38 | 3.235301 | -6.519916 | 2.778356 | 2.390468 | 11.76063 | 8.405228
2018-02-05 04:38 | 208383.1 | 1440.0011 | 5 | 38 | 3.152118 | -6.519891 | 2.778356 | 2.60779 | 11.76063 | 9.100311
2018-02-05 04:39 | 208477.1 | 1533.9136 | 5 | 38 | 2.999996 | -6.519891 | 2.778356 | 2.777862 | 11.76063 | 9.625464
2018-02-05 04:41 | 208597.1 | 120.0002 | 6 | 38 | 3.637068 | 0 | 2.778356 | 2.777862 | 11.76063 | 9.625464
2018-02-05 04:43 | 208717.1 | 240.0009 | 6 | 38 | 3.664469 | 0 | 2.778356 | 2.777862 | 11.76063 | 9.625464
2018-02-05 04:44 | 208777.1 | 300.0015 | 6 | 38 | 3.670954 | 0 | 2.778356 | 2.777862 | 11.76063 | 9.625464
2018-02-05 04:44 | 208777.1 | 0.0025 | 7 | 39 | 3.670845 | 0 | 0 | 0 | 0 | 0
2018-02-05 04:46 | 208897.2 | 120.0009 | 2 | 39 | 4.043586 | 4.890127 | 0.162393 | 0 | 0.6495755 | 0
2018-02-05 04:48 | 209017.2 | 240.0009 | 2 | 39 | 4.093058 | 4.890057 | 0.3253955 | 0 | 1.313101 | 0
2018-02-05 04:50 | 209137.2 | 360.0009 | 2 | 39 | 4.121896 | 4.890076 | 0.4883995 | 0 | 1.98279 | 0
2018-02-05 04:52 | 209257.2 | 480.0001 | 2 | 39 | 4.147789 | 4.890081 | 0.6513938 | 0 | 2.656698 | 0
2018-02-05 04:54 | 209377.2 | 600.0002 | 2 | 39 | 4.173793 | 4.890076 | 0.8143836 | 0 | 3.334873 | 0
2018-02-05 04:56 | 209497.2 | 720.0001 | 2 | 39 | 4.200319 | 4.874794 | 0.9773884 | 0 | 4.017407 | 0
2018-02-05 04:58 | 209617.2 | 840.0002 | 2 | 39 | 4.200236 | 4.443968 | 1.132421 | 0 | 4.668588 | 0
2018-02-05 05:00 | 209737.2 | 960.0001 | 2 | 39 | 4.200281 | 4.024799 | 1.273614 | 0 | 5.26164 | 0
2018-02-05 05:02 | 209857.2 | 1080.0001 | 2 | 39 | 4.200273 | 3.608923 | 1.400659 | 0 | 5.795267 | 0
2018-02-05 05:04 | 209974.5 | 1197.3256 | 2 | 39 | 4.200287 | 3.259968 | 1.512475 | 0 | 6.264924 | 0
2018-02-05 05:06 | 210094.5 | 120.0003 | 3 | 39 | 4.223635 | 3.259968 | 1.620755 | 0 | 6.720885 | 0
2018-02-05 05:08 | 210214.5 | 240.001 | 3 | 39 | 4.251474 | 3.259981 | 1.729403 | 0 | 7.181248 | 0
2018-02-05 05:10 | 210334.5 | 360.0002 | 3 | 39 | 4.283787 | 3.259964 | 1.838062 | 0 | 7.644912 | 0
2018-02-05 05:12 | 210454.5 | 480.001 | 3 | 39 | 4.318676 | 3.25997 | 1.946735 | 0 | 8.112338 | 0
2018-02-05 05:14 | 210574.5 | 600.0002 | 3 | 39 | 4.355336 | 3.259962 | 2.055392 | 0 | 8.583562 | 0
2018-02-05 05:16 | 210694.5 | 720.0003 | 3 | 39 | 4.39322 | 3.259964 | 2.164054 | 0 | 9.058871 | 0
2018-02-05 05:18 | 210814.5 | 840.0011 | 3 | 39 | 4.400301 | 2.820387 | 2.266153 | 0 | 9.508069 | 0
2018-02-05 05:20 | 210934.5 | 960.0003 | 3 | 39 | 4.400291 | 2.408817 | 2.353039 | 0 | 9.890389 | 0
2018-02-05 05:22 | 211054.5 | 1080.0003 | 3 | 39 | 4.400224 | 2.074887 | 2.427614 | 0 | 10.21854 | 0
2018-02-05 05:24 | 211174.5 | 1200.001 | 3 | 39 | 4.40028 | 1.796383 | 2.491976 | 0 | 10.50175 | 0
2018-02-05 05:26 | 211294.5 | 1320.001 | 3 | 39 | 4.400274 | 1.561957 | 2.547884 | 0 | 10.74776 | 0
2018-02-05 05:28 | 211414.5 | 1440.0011 | 3 | 39 | 4.400291 | 1.349481 | 2.596343 | 0 | 10.96099 | 0
2018-02-05 05:30 | 211534.5 | 1560.0004 | 3 | 39 | 4.400235 | 1.172022 | 2.638236 | 0 | 11.14533 | 0
2018-02-05 05:32 | 211654.5 | 1680.0007 | 3 | 39 | 4.400221 | 1.02905 | 2.674852 | 0 | 11.30645 | 0
2018-02-05 05:34 | 211774.5 | 1800.0019 | 3 | 39 | 4.400235 | 0.9134245 | 2.707142 | 0 | 11.44853 | 0
2018-02-05 05:36 | 211894.5 | 1920.0011 | 3 | 39 | 4.400191 | 0.8079367 | 2.735799 | 0 | 11.57463 | 0
2018-02-05 05:38 | 212014.5 | 2040.0012 | 3 | 39 | 4.400215 | 0.7116137 | 2.761068 | 0 | 11.68582 | 0
2018-02-05 05:40 | 212105.3 | 2130.8184 | 3 | 39 | 4.400204 | 0.651988 | 2.77825 | 0 | 11.76142 | 0
2018-02-05 05:42 | 212225.4 | 120.0009 | 4 | 39 | 4.340827 | 0 | 2.77825 | 0 | 11.76142 | 0
2018-02-05 05:44 | 212345.4 | 240.0001 | 4 | 39 | 4.335021 | 0 | 2.77825 | 0 | 11.76142 | 0
2018-02-05 05:45 | 212405.4 | 300.003 | 4 | 39 | 4.333313 | 0 | 2.77825 | 0 | 11.76142 | 0
2018-02-05 05:47 | 212525.5 | 120.0002 | 5 | 39 | 3.788095 | -6.520121 | 2.77825 | 0.2173208 | 11.76142 | 0.8373096
2018-02-05 05:49 | 212645.5 | 240.0006 | 5 | 39 | 3.713086 | -6.520165 | 2.77825 | 0.4346491 | 11.76142 | 1.652306
2018-02-05 05:51 | 212765.5 | 360.001 | 5 | 39 | 3.642484 | -6.519865 | 2.77825 | 0.6519826 | 11.76142 | 2.451554
2018-02-05 05:53 | 212885.5 | 480.001 | 5 | 39 | 3.577297 | -6.520205 | 2.77825 | 0.8692977 | 11.76142 | 3.235968
2018-02-05 05:55 | 213005.5 | 600.0011 | 5 | 39 | 3.515701 | -6.520184 | 2.77825 | 1.086622 | 11.76142 | 4.00664
2018-02-05 05:57 | 213125.5 | 720.0002 | 5 | 39 | 3.460916 | -6.519873 | 2.77825 | 1.303958 | 11.76142 | 4.764575
2018-02-05 05:59 | 213245.5 | 840.0018 | 5 | 39 | 3.41467 | -6.519969 | 2.77825 | 1.521275 | 11.76142 | 5.511539
2018-02-05 06:01 | 213365.5 | 960.001 | 5 | 39 | 3.37389 | -6.520041 | 2.77825 | 1.738579 | 11.76142 | 6.249032
2018-02-05 06:03 | 213485.5 | 1080.0011 | 5 | 39 | 3.334341 | -6.519773 | 2.77825 | 1.955884 | 11.76142 | 6.977941
2018-02-05 06:05 | 213605.5 | 1200.0004 | 5 | 39 | 3.289592 | -6.5198 | 2.77825 | 2.173198 | 11.76142 | 7.697789
2018-02-05 06:07 | 213725.5 | 1320.0002 | 5 | 39 | 3.236941 | -6.519794 | 2.77825 | 2.390517 | 11.76142 | 8.407176
2018-02-05 06:09 | 213845.5 | 1440.0011 | 5 | 39 | 3.155291 | -6.51982 | 2.77825 | 2.607815 | 11.76142 | 9.102682
2018-02-05 06:10 | 213941.5 | 1535.9951 | 5 | 39 | 2.999997 | -6.519871 | 2.77825 | 2.781669 | 11.76142 | 9.640115
2018-02-05 06:12 | 214061.5 | 120.0008 | 6 | 39 | 3.635098 | 0 | 2.77825 | 2.781669 | 11.76142 | 9.640115
2018-02-05 06:14 | 214181.5 | 240 | 6 | 39 | 3.662856 | 0 | 2.77825 | 2.781669 | 11.76142 | 9.640115
2018-02-05 06:15 | 214241.5 | 300.0038 | 6 | 39 | 3.669435 | 0 | 2.77825 | 2.781669 | 11.76142 | 9.640115
2018-02-05 06:15 | 214241.5 | 0.0024 | 7 | 40 | 3.669713 | 0 | 0 | 0 | 0 | 0
2018-02-05 06:17 | 214361.6 | 120.0003 | 2 | 40 | 4.042088 | 4.88991 | 0.1623976 | 6.17e-10 | 0.649407 | 2.265e-09
2018-02-05 06:19 | 214481.6 | 240.001 | 2 | 40 | 4.090818 | 4.889919 | 0.3253631 | 6.17e-10 | 1.312455 | 2.265e-09
2018-02-05 06:21 | 214601.6 | 360.0004 | 2 | 40 | 4.12127 | 4.889879 | 0.4883606 | 6.17e-10 | 1.981899 | 2.265e-09
2018-02-05 06:23 | 214721.6 | 480.001 | 2 | 40 | 4.147653 | 4.889954 | 0.6513749 | 6.17e-10 | 2.655908 | 2.265e-09
2018-02-05 06:25 | 214841.6 | 600.0002 | 2 | 40 | 4.172568 | 4.889967 | 0.814357 | 6.17e-10 | 3.333914 | 2.265e-09
2018-02-05 06:27 | 214961.6 | 720.0011 | 2 | 40 | 4.199561 | 4.889977 | 0.9773362 | 6.17e-10 | 4.016142 | 2.265e-09
2018-02-05 06:29 | 215081.6 | 840.0003 | 2 | 40 | 4.200277 | 4.457817 | 1.133176 | 6.17e-10 | 4.670712 | 2.265e-09
2018-02-05 06:31 | 215201.6 | 960.0003 | 2 | 40 | 4.200323 | 4.01487 | 1.274456 | 6.17e-10 | 5.264132 | 2.265e-09
2018-02-05 06:33 | 215321.6 | 1080.0002 | 2 | 40 | 4.200284 | 3.610538 | 1.401331 | 6.17e-10 | 5.79704 | 2.265e-09
2018-02-05 06:35 | 215439.8 | 1198.1904 | 2 | 40 | 4.200259 | 3.259998 | 1.514024 | 6.17e-10 | 6.270382 | 2.265e-09
2018-02-05 06:37 | 215559.8 | 120.0002 | 3 | 40 | 4.222997 | 3.260065 | 1.622333 | 1.544e-09 | 6.72644 | 6.031e-09
2018-02-05 06:39 | 215679.8 | 240.0002 | 3 | 40 | 4.251317 | 3.260147 | 1.730985 | 1.544e-09 | 7.186776 | 6.031e-09
2018-02-05 06:41 | 215799.8 | 360.0011 | 3 | 40 | 4.28463 | 3.26009 | 1.839664 | 1.544e-09 | 7.650589 | 6.031e-09
2018-02-05 06:43 | 215919.8 | 480.001 | 3 | 40 | 4.318826 | 3.26005 | 1.948321 | 1.544e-09 | 8.117987 | 6.031e-09
2018-02-05 06:45 | 216039.8 | 600.0011 | 3 | 40 | 4.355077 | 3.260044 | 2.057 | 1.544e-09 | 8.589306 | 6.031e-09
2018-02-05 06:47 | 216159.8 | 720.0002 | 3 | 40 | 4.392832 | 3.260113 | 2.165656 | 1.544e-09 | 9.064531 | 6.031e-09
2018-02-05 06:49 | 216279.8 | 840.0003 | 3 | 40 | 4.400284 | 2.812744 | 2.26775 | 1.544e-09 | 9.513695 | 6.031e-09
2018-02-05 06:51 | 216399.8 | 960.0003 | 3 | 40 | 4.400309 | 2.408991 | 2.354503 | 1.544e-09 | 9.895436 | 6.031e-09
2018-02-05 06:53 | 216519.8 | 1080.001 | 3 | 40 | 4.400271 | 2.079674 | 2.429136 | 1.544e-09 | 10.22384 | 6.031e-09
2018-02-05 06:55 | 216639.8 | 1200.0013 | 3 | 40 | 4.400261 | 1.806746 | 2.493718 | 1.544e-09 | 10.50802 | 6.031e-09
2018-02-05 06:57 | 216759.8 | 1320.0004 | 3 | 40 | 4.400232 | 1.56609 | 2.549873 | 1.544e-09 | 10.75511 | 6.031e-09
2018-02-05 06:59 | 216879.8 | 1440.0004 | 3 | 40 | 4.400258 | 1.350791 | 2.598383 | 1.544e-09 | 10.96857 | 6.031e-09
2018-02-05 07:01 | 216999.8 | 1560.0011 | 3 | 40 | 4.400232 | 1.178576 | 2.64043 | 1.544e-09 | 11.15359 | 6.031e-09
2018-02-05 07:03 | 217119.8 | 1680.0012 | 3 | 40 | 4.400238 | 1.035997 | 2.677253 | 1.544e-09 | 11.31562 | 6.031e-09
2018-02-05 07:05 | 217239.8 | 1800.0004 | 3 | 40 | 4.400234 | 0.9189491 | 2.709793 | 1.544e-09 | 11.4588 | 6.031e-09
2018-02-05 07:07 | 217359.8 | 1920.0013 | 3 | 40 | 4.400229 | 0.8094158 | 2.738573 | 1.544e-09 | 11.58544 | 6.031e-09
2018-02-05 07:09 | 217479.8 | 2040.0021 | 3 | 40 | 4.400204 | 0.7138844 | 2.763887 | 1.544e-09 | 11.69683 | 6.031e-09
2018-02-05 07:11 | 217574.7 | 2134.8538 | 3 | 40 | 4.40019 | 0.6519957 | 2.781869 | 1.544e-09 | 11.77595 | 6.031e-09
2018-02-05 07:13 | 217694.7 | 120 | 4 | 40 | 4.340637 | 0 | 2.781872 | 1.544e-09 | 11.77596 | 6.031e-09
2018-02-05 07:15 | 217814.7 | 240.0008 | 4 | 40 | 4.334817 | 0 | 2.781872 | 1.544e-09 | 11.77596 | 6.031e-09
2018-02-05 07:16 | 217874.7 | 300.0021 | 4 | 40 | 4.333127 | 0 | 2.781872 | 1.544e-09 | 11.77596 | 6.031e-09
2018-02-05 07:18 | 217994.8 | 120.0002 | 5 | 40 | 3.786368 | -6.520137 | 2.781872 | 0.2172818 | 11.77596 | 0.8365967
2018-02-05 07:20 | 218114.8 | 240.0002 | 5 | 40 | 3.712392 | -6.520151 | 2.781872 | 0.4346225 | 11.77596 | 1.651411
2018-02-05 07:22 | 218234.8 | 360.0018 | 5 | 40 | 3.642659 | -6.520088 | 2.781872 | 0.6519892 | 11.77596 | 2.450663
2018-02-05 07:24 | 218354.8 | 480.001 | 5 | 40 | 3.576596 | -6.520149 | 2.781872 | 0.8693089 | 11.77596 | 3.235081
2018-02-05 07:26 | 218474.8 | 600.0018 | 5 | 40 | 3.513647 | -6.520073 | 2.781872 | 1.086639 | 11.77596 | 4.005449
2018-02-05 07:28 | 218594.8 | 720.0002 | 5 | 40 | 3.459733 | -6.520043 | 2.781872 | 1.303965 | 11.77596 | 4.763009
2018-02-05 07:30 | 218714.8 | 840.0009 | 5 | 40 | 3.413881 | -6.520053 | 2.781872 | 1.521288 | 11.77596 | 5.509791
2018-02-05 07:32 | 218834.8 | 960.0002 | 5 | 40 | 3.373761 | -6.520121 | 2.781872 | 1.738612 | 11.77596 | 6.247304
2018-02-05 07:34 | 218954.8 | 1080.0009 | 5 | 40 | 3.332618 | -6.520083 | 2.781872 | 1.955931 | 11.77596 | 6.976089
2018-02-05 07:36 | 219074.8 | 1200.001 | 5 | 40 | 3.287575 | -6.52004 | 2.781872 | 2.173255 | 11.77596 | 7.695443
2018-02-05 07:38 | 219194.8 | 1320.0002 | 5 | 40 | 3.23549 | -6.520009 | 2.781872 | 2.390583 | 11.77596 | 8.404524
2018-02-05 07:40 | 219314.8 | 1440.001 | 5 | 40 | 3.153962 | -6.52009 | 2.781872 | 2.607905 | 11.77596 | 9.099719
2018-02-05 07:41 | 219409.5 | 1534.7168 | 5 | 40 | 2.999988 | -6.520047 | 2.781872 | 2.779437 | 11.77596 | 9.629844
2018-02-05 07:43 | 219529.5 | 120.001 | 6 | 40 | 3.635729 | 0 | 2.781872 | 2.779437 | 11.77596 | 9.629844
2018-02-05 07:45 | 219649.5 | 240.0009 | 6 | 40 | 3.663106 | 0 | 2.781872 | 2.779437 | 11.77596 | 9.629844
2018-02-05 07:46 | 219709.5 | 300.0031 | 6 | 40 | 3.669624 | 0 | 2.781872 | 2.779437 | 11.77596 | 9.629844
2018-02-05 07:46 | 219709.6 | 0.0025 | 7 | 41 | 3.669629 | 0 | 0 | 0 | 0 | 0
2018-02-05 07:48 | 219829.6 | 120.001 | 2 | 41 | 4.04192 | 4.88987 | 0.1623899 | 0 | 0.64939 | 0
2018-02-05 07:50 | 219949.6 | 240.0002 | 2 | 41 | 4.090685 | 4.890079 | 0.3253813 | 0 | 1.312448 | 0
2018-02-05 07:52 | 220069.6 | 360.0011 | 2 | 41 | 4.122493 | 4.890066 | 0.4883757 | 0 | 1.981938 | 0
2018-02-05 07:54 | 220189.6 | 480.0003 | 2 | 41 | 4.148135 | 4.890173 | 0.6513683 | 0 | 2.656014 | 0
2018-02-05 07:56 | 220309.6 | 600.001 | 2 | 41 | 4.173253 | 4.889999 | 0.8143756 | 0 | 3.334216 | 0
2018-02-05 07:58 | 220429.6 | 720.0002 | 2 | 41 | 4.199049 | 4.889883 | 0.9773672 | 0 | 4.016532 | 0
2018-02-05 08:00 | 220549.6 | 840.0003 | 2 | 41 | 4.200256 | 4.447388 | 1.133129 | 0 | 4.670773 | 0
2018-02-05 08:02 | 220669.6 | 960.0002 | 2 | 41 | 4.200312 | 3.996344 | 1.273753 | 0 | 5.261436 | 0
2018-02-05 08:04 | 220789.6 | 1080.0003 | 2 | 41 | 4.20029 | 3.604471 | 1.400263 | 0 | 5.79281 | 0
2018-02-05 08:06 | 220906.5 | 1196.896 | 2 | 41 | 4.200286 | 3.259985 | 1.511618 | 0 | 6.260535 | 0
2018-02-05 08:08 | 221026.5 | 120.0002 | 3 | 41 | 4.222772 | 3.260056 | 1.6199 | 0 | 6.716434 | 0
2018-02-05 08:10 | 221146.5 | 240.0003 | 3 | 41 | 4.25211 | 3.260031 | 1.728576 | 0 | 7.176891 | 0
2018-02-05 08:12 | 221266.5 | 360.001 | 3 | 41 | 4.284784 | 3.260019 | 1.83723 | 0 | 7.640669 | 0
2018-02-05 08:14 | 221386.5 | 480.0002 | 3 | 41 | 4.318649 | 3.260014 | 1.945895 | 0 | 8.1081 | 0
2018-02-05 08:16 | 221506.5 | 600.001 | 3 | 41 | 4.354068 | 3.259945 | 2.054569 | 0 | 8.579345 | 0
2018-02-05 08:18 | 221626.5 | 720.0002 | 3 | 41 | 4.39231 | 3.260006 | 2.163214 | 0 | 9.054438 | 0
2018-02-05 08:20 | 221746.5 | 840.001 | 3 | 41 | 4.400292 | 2.809851 | 2.265256 | 0 | 9.503365 | 0
2018-02-05 08:22 | 221866.5 | 960.0004 | 3 | 41 | 4.400303 | 2.414289 | 2.352087 | 0 | 9.885447 | 0
2018-02-05 08:24 | 221986.5 | 1080.002 | 3 | 41 | 4.400284 | 2.086137 | 2.426907 | 0 | 10.21467 | 0
2018-02-05 08:26 | 222106.5 | 1200.0003 | 3 | 41 | 4.400233 | 1.814801 | 2.491843 | 0 | 10.50041 | 0
2018-02-05 08:28 | 222226.5 | 1320.001 | 3 | 41 | 4.400239 | 1.566905 | 2.548185 | 0 | 10.74833 | 0
2018-02-05 08:30 | 222346.5 | 1440.0003 | 3 | 41 | 4.400246 | 1.353705 | 2.596707 | 0 | 10.96184 | 0
2018-02-05 08:32 | 222466.5 | 1560.0003 | 3 | 41 | 4.400232 | 1.181747 | 2.638863 | 0 | 11.14734 | 0
2018-02-05 08:34 | 222586.5 | 1680.0004 | 3 | 41 | 4.400211 | 1.040882 | 2.675812 | 0 | 11.30992 | 0
2018-02-05 08:36 | 222706.5 | 1800.0003 | 3 | 41 | 4.400199 | 0.9200907 | 2.708481 | 0 | 11.45367 | 0
2018-02-05 08:38 | 222826.5 | 1920.0005 | 3 | 41 | 4.400216 | 0.8068752 | 2.737223 | 0 | 11.58014 | 0
2018-02-05 08:40 | 222946.5 | 2040.0004 | 3 | 41 | 4.40022 | 0.7154741 | 2.76252 | 0 | 11.69145 | 0
2018-02-05 08:42 | 223045.8 | 2139.2578 | 3 | 41 | 4.400218 | 0.6519928 | 2.781341 | 0 | 11.77427 | 0
2018-02-05 08:44 | 223165.8 | 120.0003 | 4 | 41 | 4.340914 | 0 | 2.781341 | 0 | 11.77427 | 0
2018-02-05 08:46 | 223285.8 | 240.001 | 4 | 41 | 4.335153 | 0 | 2.781341 | 0 | 11.77427 | 0
2018-02-05 08:47 | 223345.8 | 300.0039 | 4 | 41 | 4.333494 | 0 | 2.781341 | 0 | 11.77427 | 0
2018-02-05 08:49 | 223465.9 | 120.0008 | 5 | 41 | 3.787772 | -6.519896 | 2.781341 | 0.2173074 | 11.77427 | 0.8368109
2018-02-05 08:51 | 223585.9 | 240.0002 | 5 | 41 | 3.713537 | -6.519929 | 2.781341 | 0.4346173 | 11.77427 | 1.651789
2018-02-05 08:53 | 223705.9 | 360.0009 | 5 | 41 | 3.644567 | -6.519954 | 2.781341 | 0.6519453 | 11.77427 | 2.451272
2018-02-05 08:55 | 223825.9 | 480.0011 | 5 | 41 | 3.577025 | -6.519956 | 2.781341 | 0.8692797 | 11.77427 | 3.235986
2018-02-05 08:57 | 223945.9 | 600.002 | 5 | 41 | 3.513022 | -6.519972 | 2.781341 | 1.0866 | 11.77427 | 4.006223
2018-02-05 08:59 | 224065.9 | 720.0005 | 5 | 41 | 3.45946 | -6.519952 | 2.781341 | 1.30391 | 11.77427 | 4.763638
2018-02-05 09:01 | 224185.9 | 840.0002 | 5 | 41 | 3.414631 | -6.519969 | 2.781341 | 1.521221 | 11.77427 | 5.510395
2018-02-05 09:03 | 224305.9 | 960.0018 | 5 | 41 | 3.374173 | -6.519922 | 2.781341 | 1.73855 | 11.77427 | 6.248127
2018-02-05 09:05 | 224425.9 | 1080.0011 | 5 | 41 | 3.331534 | -6.519967 | 2.781341 | 1.955854 | 11.77427 | 6.976806
2018-02-05 09:07 | 224545.9 | 1200.0003 | 5 | 41 | 3.287588 | -6.519921 | 2.781341 | 2.173168 | 11.77427 | 7.696048
2018-02-05 09:09 | 224665.9 | 1320.0003 | 5 | 41 | 3.235505 | -6.519899 | 2.781341 | 2.390466 | 11.77427 | 8.405043
2018-02-05 09:11 | 224785.9 | 1440.0002 | 5 | 41 | 3.156558 | -6.519911 | 2.781341 | 2.607793 | 11.77427 | 9.100552
2018-02-05 09:13 | 224880.9 | 1534.9384 | 5 | 41 | 2.999997 | -6.519916 | 2.781341 | 2.779721 | 11.77427 | 9.632129
2018-02-05 09:15 | 225000.9 | 120.0011 | 6 | 41 | 3.635754 | 0 | 2.781341 | 2.779721 | 11.77427 | 9.632129
2018-02-05 09:17 | 225120.9 | 240.0007 | 6 | 41 | 3.663014 | 0 | 2.781341 | 2.779721 | 11.77427 | 9.632129
2018-02-05 09:18 | 225180.9 | 300.0021 | 6 | 41 | 3.669586 | 0 | 2.781341 | 2.779721 | 11.77427 | 9.632129
2018-02-05 09:18 | 225180.9 | 0.0024 | 7 | 42 | 3.669421 | 0 | 0 | 0 | 0 | 0
2018-02-05 09:20 | 225301 | 120.0003 | 2 | 42 | 4.04103 | 4.89015 | 0.1623937 | 1.156e-09 | 0.6493793 | 4.244e-09
2018-02-05 09:22 | 225421 | 240.0002 | 2 | 42 | 4.091128 | 4.89016 | 0.3253827 | 1.156e-09 | 1.312399 | 4.244e-09
2018-02-05 09:24 | 225541 | 360.0011 | 2 | 42 | 4.12442 | 4.889854 | 0.4883786 | 1.156e-09 | 1.982143 | 4.244e-09
2018-02-05 09:26 | 225661 | 480.0011 | 2 | 42 | 4.148816 | 4.890162 | 0.6513846 | 1.156e-09 | 2.65646 | 4.244e-09
2018-02-05 09:28 | 225781 | 600.001 | 2 | 42 | 4.17348 | 4.890129 | 0.8143754 | 1.156e-09 | 3.334672 | 4.244e-09
2018-02-05 09:30 | 225901 | 720.0003 | 2 | 42 | 4.199068 | 4.890104 | 0.977367 | 1.156e-09 | 4.016932 | 4.244e-09
2018-02-05 09:32 | 226021 | 840.0003 | 2 | 42 | 4.200307 | 4.420359 | 1.132728 | 1.156e-09 | 4.669489 | 4.244e-09
2018-02-05 09:34 | 226141 | 960.0002 | 2 | 42 | 4.200278 | 3.976477 | 1.272426 | 1.156e-09 | 5.25626 | 4.244e-09
2018-02-05 09:36 | 226261 | 1080.0002 | 2 | 42 | 4.200284 | 3.591599 | 1.398442 | 1.156e-09 | 5.785562 | 4.244e-09
2018-02-05 09:37 | 226378.6 | 1197.5888 | 2 | 42 | 4.20029 | 3.259989 | 1.51016 | 1.156e-09 | 6.25481 | 4.244e-09
2018-02-05 09:39 | 226498.6 | 120.0018 | 3 | 42 | 4.223394 | 3.25996 | 1.618446 | 1.156e-09 | 6.710759 | 4.244e-09
2018-02-05 09:41 | 226618.6 | 240.0002 | 3 | 42 | 4.25385 | 3.259995 | 1.727102 | 1.156e-09 | 7.171275 | 4.244e-09
2018-02-05 09:43 | 226738.6 | 360.0001 | 3 | 42 | 4.285874 | 3.26001 | 1.835773 | 1.156e-09 | 7.635271 | 4.244e-09
2018-02-05 09:45 | 226858.6 | 480.0009 | 3 | 42 | 4.319455 | 3.259998 | 1.944433 | 1.156e-09 | 8.102783 | 4.244e-09
2018-02-05 09:47 | 226978.6 | 600.0009 | 3 | 42 | 4.354375 | 3.259947 | 2.05309 | 1.156e-09 | 8.573991 | 4.244e-09
2018-02-05 09:49 | 227098.6 | 720.0009 | 3 | 42 | 4.393662 | 3.260031 | 2.16176 | 1.156e-09 | 9.04927 | 4.244e-09
2018-02-05 09:51 | 227218.6 | 840.0009 | 3 | 42 | 4.400247 | 2.796696 | 2.263178 | 1.156e-09 | 9.495484 | 4.244e-09
2018-02-05 09:53 | 227338.6 | 960.0002 | 3 | 42 | 4.400282 | 2.408504 | 2.349738 | 1.156e-09 | 9.876369 | 4.244e-09
2018-02-05 09:55 | 227458.6 | 1080.0006 | 3 | 42 | 4.400277 | 2.090844 | 2.424505 | 1.156e-09 | 10.20537 | 4.244e-09
2018-02-05 09:57 | 227578.6 | 1200.001 | 3 | 42 | 4.400295 | 1.818285 | 2.489552 | 1.156e-09 | 10.49159 | 4.244e-09
2018-02-05 09:59 | 227698.6 | 1320.0002 | 3 | 42 | 4.400253 | 1.563479 | 2.545811 | 1.156e-09 | 10.73914 | 4.244e-09
2018-02-05 10:01 | 227818.6 | 1440.0002 | 3 | 42 | 4.400227 | 1.356711 | 2.59437 | 1.156e-09 | 10.95281 | 4.244e-09
2018-02-05 10:03 | 227938.6 | 1560.0002 | 3 | 42 | 4.400258 | 1.187366 | 2.636675 | 1.156e-09 | 11.13897 | 4.244e-09
2018-02-05 10:05 | 228058.6 | 1680.001 | 3 | 42 | 4.40022 | 1.048175 | 2.673873 | 1.156e-09 | 11.30265 | 4.244e-09
2018-02-05 10:07 | 228178.6 | 1800.0002 | 3 | 42 | 4.400193 | 0.9207077 | 2.706671 | 1.156e-09 | 11.44696 | 4.244e-09
2018-02-05 10:09 | 228298.6 | 1920.0003 | 3 | 42 | 4.400201 | 0.8075171 | 2.735403 | 1.156e-09 | 11.57339 | 4.244e-09
2018-02-05 10:11 | 228418.6 | 2040.0002 | 3 | 42 | 4.400169 | 0.7171698 | 2.760778 | 1.156e-09 | 11.68505 | 4.244e-09
2018-02-05 10:13 | 228523.4 | 2144.7912 | 3 | 42 | 4.400207 | 0.6519909 | 2.78067 | 1.156e-09 | 11.77258 | 4.244e-09
2018-02-05 10:15 | 228643.4 | 120.0002 | 4 | 42 | 4.340987 | 0 | 2.78067 | 1.156e-09 | 11.77258 | 4.244e-09
2018-02-05 10:17 | 228763.4 | 240.0018 | 4 | 42 | 4.335295 | 0 | 2.78067 | 1.156e-09 | 11.77258 | 4.244e-09
2018-02-05 10:18 | 228823.4 | 300.0007 | 4 | 42 | 4.333642 | 0 | 2.78067 | 1.156e-09 | 11.77258 | 4.244e-09
2018-02-05 10:20 | 228943.5 | 120.002 | 5 | 42 | 3.787305 | -6.519929 | 2.78067 | 0.2173133 | 11.77258 | 0.8367273
2018-02-05 10:22 | 229063.5 | 240.0011 | 5 | 42 | 3.714013 | -6.51996 | 2.78067 | 0.4346243 | 11.77258 | 1.651663
2018-02-05 10:24 | 229183.5 | 360.001 | 5 | 42 | 3.644419 | -6.519931 | 2.78067 | 0.6519351 | 11.77258 | 2.451208
2018-02-05 10:26 | 229303.5 | 480.0011 | 5 | 42 | 3.574268 | -6.519909 | 2.78067 | 0.8692748 | 11.77258 | 3.235653
2018-02-05 10:28 | 229423.5 | 600.001 | 5 | 42 | 3.512123 | -6.519907 | 2.78067 | 1.086597 | 11.77258 | 4.005466
2018-02-05 10:30 | 229543.5 | 720.0003 | 5 | 42 | 3.459001 | -6.519894 | 2.78067 | 1.303912 | 11.77258 | 4.762767
2018-02-05 10:32 | 229663.5 | 840.0003 | 5 | 42 | 3.415381 | -6.519899 | 2.78067 | 1.521239 | 11.77258 | 5.509625
2018-02-05 10:34 | 229783.5 | 960.0011 | 5 | 42 | 3.373628 | -6.519919 | 2.78067 | 1.738554 | 11.77258 | 6.247323
2018-02-05 10:36 | 229903.5 | 1080.0003 | 5 | 42 | 3.329496 | -6.519904 | 2.78067 | 1.955866 | 11.77258 | 6.975626
2018-02-05 10:38 | 230023.5 | 1200.0011 | 5 | 42 | 3.286438 | -6.519891 | 2.78067 | 2.173184 | 11.77258 | 7.694571
2018-02-05 10:40 | 230143.5 | 1320.0011 | 5 | 42 | 3.235977 | -6.519828 | 2.78067 | 2.390493 | 11.77258 | 8.40346
2018-02-05 10:42 | 230263.5 | 1440.0011 | 5 | 42 | 3.155392 | -6.519931 | 2.78067 | 2.607816 | 11.77258 | 9.099061
2018-02-05 10:44 | 230357.6 | 1534.1121 | 5 | 42 | 2.999984 | -6.519866 | 2.78067 | 2.778235 | 11.77258 | 9.62582
2018-02-05 10:46 | 230477.7 | 120.0007 | 6 | 42 | 3.636171 | 0 | 2.78067 | 2.778235 | 11.77258 | 9.62582
2018-02-05 10:48 | 230597.7 | 240.0016 | 6 | 42 | 3.66335 | 0 | 2.78067 | 2.778235 | 11.77258 | 9.62582
2018-02-05 10:49 | 230657.7 | 300.003 | 6 | 42 | 3.669883 | 0 | 2.78067 | 2.778235 | 11.77258 | 9.62582
2018-02-05 10:49 | 230657.7 | 0.0039 | 7 | 43 | 3.670063 | 0 | 0 | 0 | 0 | 0
2018-02-05 10:51 | 230777.8 | 120.0003 | 2 | 43 | 4.040555 | 4.89012 | 0.1623839 | 0 | 0.6491927 | 0
2018-02-05 10:53 | 230897.8 | 240.001 | 2 | 43 | 4.092415 | 4.890154 | 0.3253872 | 0 | 1.31231 | 0
2018-02-05 10:55 | 231017.8 | 360.0011 | 2 | 43 | 4.124755 | 4.89019 | 0.4883664 | 0 | 1.98219 | 0
2018-02-05 10:57 | 231137.8 | 480.0011 | 2 | 43 | 4.148688 | 4.890112 | 0.6513783 | 0 | 2.656527 | 0
2018-02-05 10:59 | 231257.8 | 600.0003 | 2 | 43 | 4.172237 | 4.890215 | 0.8143513 | 0 | 3.334595 | 0
2018-02-05 11:01 | 231377.8 | 720.0003 | 2 | 43 | 4.19867 | 4.889879 | 0.9773503 | 0 | 4.016743 | 0
2018-02-05 11:03 | 231497.8 | 840.001 | 2 | 43 | 4.20027 | 4.406477 | 1.132422 | 0 | 4.668084 | 0
2018-02-05 11:05 | 231617.8 | 960.0003 | 2 | 43 | 4.200264 | 3.978861 | 1.272052 | 0 | 5.254569 | 0
2018-02-05 11:07 | 231737.8 | 1080.0011 | 2 | 43 | 4.200264 | 3.594625 | 1.398167 | 0 | 5.784287 | 0
2018-02-05 11:09 | 231857.6 | 1199.8336 | 2 | 43 | 4.20029 | 3.259987 | 1.512227 | 0 | 6.263372 | 0
2018-02-05 11:11 | 231977.6 | 120.0003 | 3 | 43 | 4.224638 | 3.260014 | 1.620506 | 9.360001e-10 | 6.719345 | 3.809e-09
2018-02-05 11:13 | 232097.6 | 240.001 | 3 | 43 | 4.255168 | 3.260027 | 1.729167 | 9.360001e-10 | 7.180052 | 3.809e-09
2018-02-05 11:15 | 232217.6 | 360.0002 | 3 | 43 | 4.286837 | 3.260031 | 1.837826 | 9.360001e-10 | 7.64412 | 3.809e-09
2018-02-05 11:17 | 232337.6 | 480.0003 | 3 | 43 | 4.319541 | 3.260019 | 1.946503 | 9.360001e-10 | 8.111776 | 3.809e-09
2018-02-05 11:19 | 232457.6 | 600.001 | 3 | 43 | 4.355327 | 3.260017 | 2.055177 | 9.360001e-10 | 8.583105 | 3.809e-09
2018-02-05 11:21 | 232577.6 | 720.001 | 3 | 43 | 4.396234 | 3.260012 | 2.163837 | 9.360001e-10 | 9.058534 | 3.809e-09
2018-02-05 11:23 | 232697.6 | 840.0003 | 3 | 43 | 4.400309 | 2.782606 | 2.264521 | 9.360001e-10 | 9.50155 | 3.809e-09
2018-02-05 11:25 | 232817.6 | 960.001 | 3 | 43 | 4.400278 | 2.39753 | 2.350649 | 9.360001e-10 | 9.880539 | 3.809e-09
2018-02-05 11:27 | 232937.6 | 1080.0003 | 3 | 43 | 4.40024 | 2.083499 | 2.42522 | 9.360001e-10 | 10.20867 | 3.809e-09
2018-02-05 11:29 | 233057.6 | 1200.0003 | 3 | 43 | 4.400278 | 1.80228 | 2.489913 | 9.360001e-10 | 10.49334 | 3.809e-09
2018-02-05 11:31 | 233177.6 | 1320.001 | 3 | 43 | 4.400214 | 1.553937 | 2.545702 | 9.360001e-10 | 10.73882 | 3.809e-09
2018-02-05 11:33 | 233297.6 | 1440.0011 | 3 | 43 | 4.400245 | 1.352926 | 2.594056 | 9.360001e-10 | 10.95159 | 3.809e-09
2018-02-05 11:35 | 233417.6 | 1560.0003 | 3 | 43 | 4.400235 | 1.187015 | 2.636269 | 9.360001e-10 | 11.13734 | 3.809e-09
2018-02-05 11:37 | 233537.6 | 1680.0012 | 3 | 43 | 4.400234 | 1.044475 | 2.673423 | 9.360001e-10 | 11.30083 | 3.809e-09
2018-02-05 11:39 | 233657.6 | 1800.0003 | 3 | 43 | 4.400216 | 0.911377 | 2.705983 | 9.360001e-10 | 11.4441 | 3.809e-09
2018-02-05 11:41 | 233777.6 | 1920.0004 | 3 | 43 | 4.40019 | 0.8041458 | 2.734514 | 9.360001e-10 | 11.56964 | 3.809e-09
2018-02-05 11:43 | 233897.6 | 2040.0011 | 3 | 43 | 4.400172 | 0.7154379 | 2.759804 | 9.360001e-10 | 11.68092 | 3.809e-09
2018-02-05 11:45 | 234001.9 | 2144.2641 | 3 | 43 | 4.400195 | 0.6519957 | 2.779589 | 9.360001e-10 | 11.76798 | 3.809e-09
2018-02-05 11:47 | 234121.9 | 120.001 | 4 | 43 | 4.341185 | 0 | 2.779589 | 9.360001e-10 | 11.76798 | 3.809e-09
2018-02-05 11:49 | 234241.9 | 240.0018 | 4 | 43 | 4.335562 | 0 | 2.779589 | 9.360001e-10 | 11.76798 | 3.809e-09
2018-02-05 11:50 | 234301.9 | 300.0032 | 4 | 43 | 4.333906 | 0 | 2.779589 | 9.360001e-10 | 11.76798 | 3.809e-09
2018-02-05 11:52 | 234422 | 120.0008 | 5 | 43 | 3.788023 | -6.519997 | 2.779589 | 0.2172932 | 11.76798 | 0.8367507
2018-02-05 11:54 | 234542 | 240.0011 | 5 | 43 | 3.716169 | -6.519907 | 2.779589 | 0.4346206 | 11.76798 | 1.652131
2018-02-05 11:56 | 234662 | 360.0002 | 5 | 43 | 3.644731 | -6.519911 | 2.779589 | 0.6519345 | 11.76798 | 2.451939
2018-02-05 11:58 | 234782 | 480.0011 | 5 | 43 | 3.574576 | -6.519873 | 2.779589 | 0.8692645 | 11.76798 | 3.236302
2018-02-05 12:00 | 234902 | 600.0003 | 5 | 43 | 3.512998 | -6.519851 | 2.779589 | 1.086572 | 11.76798 | 4.006229
2018-02-05 12:02 | 235022 | 720.0003 | 5 | 43 | 3.460641 | -6.519924 | 2.779589 | 1.303875 | 11.76798 | 4.763726
2018-02-05 12:04 | 235142 | 840.0003 | 5 | 43 | 3.416339 | -6.519869 | 2.779589 | 1.521211 | 11.76798 | 5.510981
2018-02-05 12:06 | 235262 | 960.0005 | 5 | 43 | 3.373022 | -6.519932 | 2.779589 | 1.738536 | 11.76798 | 6.248768
2018-02-05 12:08 | 235382 | 1080.0004 | 5 | 43 | 3.330866 | -6.519816 | 2.779589 | 1.955852 | 11.76798 | 6.97716
2018-02-05 12:10 | 235502 | 1200.0003 | 5 | 43 | 3.288254 | -6.51984 | 2.779589 | 2.173164 | 11.76798 | 7.69642
2018-02-05 12:12 | 235622 | 1320.001 | 5 | 43 | 3.239408 | -6.519812 | 2.779589 | 2.390488 | 11.76798 | 8.405921
2018-02-05 12:14 | 235742 | 1440.001 | 5 | 43 | 3.157094 | -6.51986 | 2.779589 | 2.60782 | 11.76798 | 9.102082
2018-02-05 12:15 | 235834.9 | 1532.9208 | 5 | 43 | 2.999992 | -6.519826 | 2.779589 | 2.776085 | 11.76798 | 9.622223
2018-02-05 12:17 | 235955 | 120.0002 | 6 | 43 | 3.636835 | 0 | 2.779589 | 2.776085 | 11.76798 | 9.622223
2018-02-05 12:19 | 236075 | 240.0009 | 6 | 43 | 3.663913 | 0 | 2.779589 | 2.776085 | 11.76798 | 9.622223
2018-02-05 12:20 | 236135 | 300.0031 | 6 | 43 | 3.670284 | 0 | 2.779589 | 2.776085 | 11.76798 | 9.622223
2018-02-05 12:20 | 236135 | 0.0049 | 7 | 44 | 3.67056 | 0 | 0 | 0 | 0 | 0
2018-02-05 12:22 | 236255.1 | 120.0002 | 2 | 44 | 4.040573 | 4.890127 | 0.1623843 | 0 | 0.6490992 | 0
2018-02-05 12:24 | 236375.1 | 240.0009 | 2 | 44 | 4.093912 | 4.890127 | 0.3253914 | 0 | 1.312405 | 0
2018-02-05 12:26 | 236495.1 | 360.0018 | 2 | 44 | 4.124388 | 4.890171 | 0.4883737 | 0 | 1.982347 | 0
2018-02-05 12:28 | 236615.1 | 480.0001 | 2 | 44 | 4.147563 | 4.890154 | 0.6513795 | 0 | 2.656549 | 0
2018-02-05 12:30 | 236735.1 | 600.0009 | 2 | 44 | 4.170684 | 4.890129 | 0.8143687 | 0 | 3.334382 | 0
2018-02-05 12:32 | 236855.1 | 720.0009 | 2 | 44 | 4.199284 | 4.890175 | 0.9773831 | 0 | 4.016493 | 0
2018-02-05 12:34 | 236975.1 | 840.0001 | 2 | 44 | 4.200279 | 4.405287 | 1.132037 | 0 | 4.666081 | 0
2018-02-05 12:36 | 237095.1 | 960.0002 | 2 | 44 | 4.200292 | 3.980431 | 1.271717 | 0 | 5.252778 | 0
2018-02-05 12:38 | 237215.1 | 1080.0009 | 2 | 44 | 4.200265 | 3.60499 | 1.397912 | 0 | 5.782831 | 0
2018-02-05 12:40 | 237332.8 | 1197.7127 | 2 | 44 | 4.200265 | 3.259991 | 1.510139 | 0 | 6.254218 | 0
2018-02-05 12:42 | 237452.8 | 120.0014 | 3 | 44 | 4.225875 | 3.260023 | 1.618407 | 0 | 6.710211 | 0
2018-02-05 12:44 | 237572.8 | 240.0015 | 3 | 44 | 4.255702 | 3.259956 | 1.72708 | 0 | 7.171058 | 0
2018-02-05 12:46 | 237692.8 | 360.0014 | 3 | 44 | 4.287076 | 3.259949 | 1.835742 | 0 | 7.635178 | 0
2018-02-05 12:48 | 237812.8 | 480.0014 | 3 | 44 | 4.319556 | 3.259981 | 1.944407 | 0 | 8.102773 | 0
2018-02-05 12:50 | 237932.8 | 600.0007 | 3 | 44 | 4.356356 | 3.259962 | 2.053062 | 0 | 8.574063 | 0
2018-02-05 12:52 | 238052.8 | 720.0007 | 3 | 44 | 4.397168 | 3.259962 | 2.161716 | 0 | 9.049608 | 0
2018-02-05 12:54 | 238172.8 | 840.0007 | 3 | 44 | 4.400263 | 2.779554 | 2.262212 | 0 | 9.491808 | 0
2018-02-05 12:56 | 238292.8 | 960.0015 | 3 | 44 | 4.400282 | 2.406321 | 2.34841 | 0 | 9.871104 | 0
2018-02-05 12:58 | 238412.8 | 1080.0013 | 3 | 44 | 4.400198 | 2.082227 | 2.423122 | 0 | 10.19986 | 0
2018-02-05 13:00 | 238532.8 | 1200.0007 | 3 | 44 | 4.400273 | 1.790689 | 2.48759 | 0 | 10.48353 | 0
2018-02-05 13:02 | 238652.8 | 1320.0007 | 3 | 44 | 4.400249 | 1.554097 | 2.543211 | 0 | 10.72828 | 0
2018-02-05 13:04 | 238772.8 | 1440.0006 | 3 | 44 | 4.400246 | 1.355235 | 2.591596 | 0 | 10.94119 | 0
2018-02-05 13:06 | 238892.8 | 1560.0014 | 3 | 44 | 4.400232 | 1.191161 | 2.633985 | 0 | 11.12771 | 0
2018-02-05 13:08 | 239012.8 | 1680.0015 | 3 | 44 | 4.400239 | 1.042511 | 2.671188 | 0 | 11.29141 | 0
2018-02-05 13:10 | 239132.8 | 1800.0014 | 3 | 44 | 4.400209 | 0.9111204 | 2.703645 | 0 | 11.43423 | 0
2018-02-05 13:12 | 239252.8 | 1920.0016 | 3 | 44 | 4.40022 | 0.8058748 | 2.732216 | 0 | 11.55995 | 0
2018-02-05 13:14 | 239372.8 | 2040.0007 | 3 | 44 | 4.40015 | 0.7183771 | 2.757568 | 0 | 11.6715 | 0
2018-02-05 13:16 | 239478.8 | 2145.982 | 3 | 44 | 4.400218 | 0.6519995 | 2.77774 | 0 | 11.76026 | 0
2018-02-05 13:18 | 239598.8 | 120.0008 | 4 | 44 | 4.34146 | 0 | 2.777743 | 0 | 11.76027 | 0
2018-02-05 13:20 | 239718.8 | 240 | 4 | 44 | 4.33587 | 0 | 2.777743 | 0 | 11.76027 | 0
2018-02-05 13:21 | 239778.8 | 300.0014 | 4 | 44 | 4.334232 | 0 | 2.777743 | 0 | 11.76027 | 0
2018-02-05 13:23 | 239898.9 | 120.0003 | 5 | 44 | 3.790624 | -6.520072 | 2.777743 | 0.2173137 | 11.76027 | 0.8372275
2018-02-05 13:25 | 240018.9 | 240.0019 | 5 | 44 | 3.717668 | -6.52008 | 2.777743 | 0.4346377 | 11.76027 | 1.653119
2018-02-05 13:27 | 240138.9 | 360.0003 | 5 | 44 | 3.644485 | -6.52 | 2.777743 | 0.6519392 | 11.76027 | 2.453049
2018-02-05 13:29 | 240258.9 | 480.0011 | 5 | 44 | 3.575736 | -6.52002 | 2.777743 | 0.8692845 | 11.76027 | 3.237544
2018-02-05 13:31 | 240378.9 | 600.0011 | 5 | 44 | 3.514633 | -6.519987 | 2.777743 | 1.086592 | 11.76027 | 4.007788
2018-02-05 13:33 | 240498.9 | 720.0011 | 5 | 44 | 3.462977 | -6.520048 | 2.777743 | 1.303931 | 11.76027 | 4.765854
2018-02-05 13:35 | 240618.9 | 840.0004 | 5 | 44 | 3.417188 | -6.520072 | 2.777743 | 1.521227 | 11.76027 | 5.51331
2018-02-05 13:37 | 240738.9 | 960.0002 | 5 | 44 | 3.373072 | -6.520013 | 2.777743 | 1.738573 | 11.76027 | 6.251177
2018-02-05 13:39 | 240858.9 | 1080.0019 | 5 | 44 | 3.331851 | -6.520058 | 2.777743 | 1.955886 | 11.76027 | 6.97971
2018-02-05 13:41 | 240978.9 | 1200.0012 | 5 | 44 | 3.290124 | -6.520104 | 2.777743 | 2.173199 | 11.76027 | 7.699238
2018-02-05 13:43 | 241098.9 | 1320.0011 | 5 | 44 | 3.240459 | -6.520023 | 2.777743 | 2.390511 | 11.76027 | 8.409161
2018-02-05 13:45 | 241218.9 | 1440.0012 | 5 | 44 | 3.155112 | -6.520031 | 2.777743 | 2.607833 | 11.76027 | 9.105307
2018-02-05 13:46 | 241311.7 | 1532.7753 | 5 | 44 | 2.999985 | -6.519972 | 2.777743 | 2.775849 | 11.76027 | 9.624438
2018-02-05 13:48 | 241431.7 | 120.0018 | 6 | 44 | 3.637031 | 0 | 2.777743 | 2.775849 | 11.76027 | 9.624438
2018-02-05 13:50 | 241551.7 | 240.0001 | 6 | 44 | 3.663964 | 0 | 2.777743 | 2.775849 | 11.76027 | 9.624438
2018-02-05 13:51 | 241611.7 | 300.0024 | 6 | 44 | 3.670487 | 0 | 2.777743 | 2.775849 | 11.76027 | 9.624438
2018-02-05 13:51 | 241611.7 | 0.0025 | 7 | 45 | 3.670851 | 0 | 0 | 0 | 0 | 0
2018-02-05 13:53 | 241731.8 | 120.0019 | 2 | 45 | 4.041625 | 4.889885 | 0.1623899 | 3.4e-11 | 0.649148 | 1.24e-10
2018-02-05 13:55 | 241851.8 | 240.0002 | 2 | 45 | 4.094343 | 4.889866 | 0.3253769 | 3.4e-11 | 1.312571 | 1.24e-10
2018-02-05 13:57 | 241971.8 | 360.0002 | 2 | 45 | 4.124151 | 4.8899 | 0.4883673 | 3.4e-11 | 1.982545 | 1.24e-10
2018-02-05 13:59 | 242091.8 | 480.0011 | 2 | 45 | 4.146469 | 4.889811 | 0.6513519 | 3.4e-11 | 2.65659 | 1.24e-10
2018-02-05 14:01 | 242211.8 | 600.0019 | 2 | 45 | 4.170902 | 4.889805 | 0.8143524 | 3.4e-11 | 3.334404 | 1.24e-10
2018-02-05 14:03 | 242331.8 | 720.0002 | 2 | 45 | 4.200305 | 4.879051 | 0.9773231 | 3.4e-11 | 4.016506 | 1.24e-10
2018-02-05 14:05 | 242451.8 | 840.0002 | 2 | 45 | 4.200297 | 4.400438 | 1.131557 | 3.4e-11 | 4.664336 | 1.24e-10
2018-02-05 14:07 | 242571.8 | 960.0011 | 2 | 45 | 4.20029 | 3.97953 | 1.271128 | 3.4e-11 | 5.25057 | 1.24e-10
2018-02-05 14:09 | 242691.8 | 1080.0002 | 2 | 45 | 4.200275 | 3.606516 | 1.397535 | 3.4e-11 | 5.781518 | 1.24e-10
2018-02-05 14:11 | 242805.7 | 1193.8696 | 2 | 45 | 4.200274 | 3.259985 | 1.506127 | 3.4e-11 | 6.237632 | 1.24e-10
2018-02-05 14:13 | 242925.7 | 120.0001 | 3 | 45 | 4.225858 | 3.259995 | 1.614407 | 1.021e-09 | 6.693713 | 4.139e-09
2018-02-05 14:15 | 243045.7 | 240.0002 | 3 | 45 | 4.255086 | 3.260063 | 1.723071 | 1.021e-09 | 7.154484 | 4.139e-09
2018-02-05 14:17 | 243165.7 | 360.0009 | 3 | 45 | 4.285628 | 3.25997 | 1.831734 | 1.021e-09 | 7.618509 | 4.139e-09
2018-02-05 14:19 | 243285.7 | 480.0009 | 3 | 45 | 4.318505 | 3.260008 | 1.940388 | 1.021e-09 | 8.085911 | 4.139e-09
2018-02-05 14:21 | 243405.7 | 600.0009 | 3 | 45 | 4.356547 | 3.260017 | 2.049058 | 1.021e-09 | 8.55722 | 4.139e-09
2018-02-05 14:23 | 243525.7 | 720.0001 | 3 | 45 | 4.396308 | 3.259972 | 2.15772 | 1.021e-09 | 9.032765 | 4.139e-09
2018-02-05 14:25 | 243645.7 | 840.0009 | 3 | 45 | 4.400295 | 2.793873 | 2.258672 | 1.021e-09 | 9.476961 | 4.139e-09
2018-02-05 14:27 | 243765.7 | 960.001 | 3 | 45 | 4.400273 | 2.419092 | 2.345397 | 1.021e-09 | 9.85858 | 4.139e-09
2018-02-05 14:29 | 243885.7 | 1080.0001 | 3 | 45 | 4.400256 | 2.083854 | 2.420362 | 1.021e-09 | 10.18844 | 4.139e-09
2018-02-05 14:31 | 244005.7 | 1200.0002 | 3 | 45 | 4.400255 | 1.793535 | 2.484794 | 1.021e-09 | 10.47196 | 4.139e-09
2018-02-05 14:33 | 244125.7 | 1320.001 | 3 | 45 | 4.400266 | 1.561148 | 2.540578 | 1.021e-09 | 10.71742 | 4.139e-09
2018-02-05 14:35 | 244245.7 | 1440.001 | 3 | 45 | 4.400241 | 1.367276 | 2.589282 | 1.021e-09 | 10.93173 | 4.139e-09
2018-02-05 14:37 | 244365.7 | 1560.001 | 3 | 45 | 4.400238 | 1.198525 | 2.631994 | 1.021e-09 | 11.11968 | 4.139e-09
2018-02-05 14:39 | 244485.7 | 1680.001 | 3 | 45 | 4.400181 | 1.04127 | 2.669299 | 1.021e-09 | 11.28383 | 4.139e-09
2018-02-05 14:41 | 244605.7 | 1800.001 | 3 | 45 | 4.400234 | 0.9148922 | 2.701827 | 1.021e-09 | 11.42696 | 4.139e-09
2018-02-05 14:43 | 244725.7 | 1920.0014 | 3 | 45 | 4.400203 | 0.8111858 | 2.73056 | 1.021e-09 | 11.55339 | 4.139e-09
2018-02-05 14:45 | 244845.7 | 2040.0001 | 3 | 45 | 4.400189 | 0.7246456 | 2.756136 | 1.021e-09 | 11.66593 | 4.139e-09
2018-02-05 14:47 | 244954.9 | 2149.2111 | 3 | 45 | 4.400213 | 0.6519928 | 2.777017 | 1.021e-09 | 11.75781 | 4.139e-09
2018-02-05 14:49 | 245075 | 120.0011 | 4 | 45 | 4.341607 | 0 | 2.777017 | 1.021e-09 | 11.75781 | 4.139e-09
2018-02-05 14:51 | 245195 | 240.0003 | 4 | 45 | 4.336025 | 0 | 2.777017 | 1.021e-09 | 11.75781 | 4.139e-09
2018-02-05 14:52 | 245255 | 300.0039 | 4 | 45 | 4.33438 | 0 | 2.777017 | 1.021e-09 | 11.75781 | 4.139e-09
2018-02-05 14:54 | 245375 | 120.0009 | 5 | 45 | 3.793683 | -6.520065 | 2.777017 | 0.2173178 | 11.75781 | 0.8377737
2018-02-05 14:56 | 245495 | 240.001 | 5 | 45 | 3.718474 | -6.520038 | 2.777017 | 0.43465 | 11.75781 | 1.654092
2018-02-05 14:58 | 245615 | 360.001 | 5 | 45 | 3.64376 | -6.520055 | 2.777017 | 0.6519772 | 11.75781 | 2.453994
2018-02-05 15:00 | 245735 | 480.001 | 5 | 45 | 3.576244 | -6.520053 | 2.777017 | 0.8692781 | 11.75781 | 3.238338
2018-02-05 15:02 | 245855 | 600.0009 | 5 | 45 | 3.515631 | -6.520048 | 2.777017 | 1.086613 | 11.75781 | 4.008817
2018-02-05 15:04 | 245975 | 720.0011 | 5 | 45 | 3.463981 | -6.520094 | 2.777017 | 1.303959 | 11.75781 | 4.76721
2018-02-05 15:06 | 246095 | 840.0002 | 5 | 45 | 3.416604 | -6.520063 | 2.777017 | 1.521287 | 11.75781 | 5.514846
2018-02-05 15:08 | 246215 | 960.0003 | 5 | 45 | 3.37325 | -6.52004 | 2.777017 | 1.738602 | 11.75781 | 6.252525
2018-02-05 15:10 | 246335 | 1080.0009 | 5 | 45 | 3.332364 | -6.520108 | 2.777017 | 1.955919 | 11.75781 | 6.981138
2018-02-05 15:12 | 246455 | 1200.001 | 5 | 45 | 3.292099 | -6.520083 | 2.777017 | 2.173236 | 11.75781 | 7.700979
2018-02-05 15:14 | 246575 | 1320.001 | 5 | 45 | 3.241621 | -6.520093 | 2.777017 | 2.390554 | 11.75781 | 8.411235
2018-02-05 15:16 | 246695 | 1440.0002 | 5 | 45 | 3.156043 | -6.520058 | 2.777017 | 2.607874 | 11.75781 | 9.107469
2018-02-05 15:18 | 246789.1 | 1534.1151 | 5 | 45 | 2.999997 | -6.519999 | 2.777017 | 2.778334 | 11.75781 | 9.634355
2018-02-05 15:20 | 246909.2 | 120.0011 | 6 | 45 | 3.635854 | 0 | 2.777017 | 2.778334 | 11.75781 | 9.634355
2018-02-05 15:22 | 247029.2 | 240.001 | 6 | 45 | 3.663109 | 0 | 2.777017 | 2.778334 | 11.75781 | 9.634355
2018-02-05 15:23 | 247089.2 | 300.0025 | 6 | 45 | 3.669754 | 0 | 2.777017 | 2.778334 | 11.75781 | 9.634355
2018-02-05 15:23 | 247089.2 | 0.0025 | 7 | 46 | 3.669805 | 0 | 0 | 0 | 0 | 0
2018-02-05 15:25 | 247209.3 | 120.0003 | 2 | 46 | 4.041975 | 4.889805 | 0.1623862 | 4.182e-09 | 0.6491368 | 1.5347e-08
2018-02-05 15:27 | 247329.3 | 240.0018 | 2 | 46 | 4.093218 | 4.889835 | 0.3253772 | 4.182e-09 | 1.312473 | 1.5347e-08
2018-02-05 15:29 | 247449.3 | 360.0002 | 2 | 46 | 4.122839 | 4.88983 | 0.4883409 | 4.182e-09 | 1.982159 | 1.5347e-08
2018-02-05 15:31 | 247569.3 | 480.0002 | 2 | 46 | 4.14493 | 4.889967 | 0.6513509 | 4.182e-09 | 2.655989 | 1.5347e-08
2018-02-05 15:33 | 247689.3 | 600.0003 | 2 | 46 | 4.170711 | 4.88982 | 0.8143271 | 4.182e-09 | 3.333538 | 1.5347e-08
2018-02-05 15:35 | 247809.3 | 720.0001 | 2 | 46 | 4.200306 | 4.888857 | 0.9773105 | 4.182e-09 | 4.015705 | 1.5347e-08
2018-02-05 15:37 | 247929.3 | 840.0011 | 2 | 46 | 4.200297 | 4.413147 | 1.131986 | 4.182e-09 | 4.665386 | 1.5347e-08
2018-02-05 15:39 | 248049.3 | 960.0003 | 2 | 46 | 4.200299 | 4.004999 | 1.272084 | 4.182e-09 | 5.253838 | 1.5347e-08
2018-02-05 15:41 | 248169.3 | 1080.0003 | 2 | 46 | 4.200272 | 3.614149 | 1.399019 | 4.182e-09 | 5.787002 | 1.5347e-08
2018-02-05 15:42 | 248279.5 | 1190.2512 | 2 | 46 | 4.200304 | 3.259983 | 1.504228 | 4.182e-09 | 6.228908 | 1.5347e-08
2018-02-05 15:44 | 248399.5 | 120.0001 | 3 | 46 | 4.225142 | 3.259974 | 1.612527 | 4.182e-09 | 6.685028 | 1.5347e-08
2018-02-05 15:46 | 248519.5 | 240.001 | 3 | 46 | 4.25425 | 3.259962 | 1.72119 | 4.182e-09 | 7.145702 | 1.5347e-08
2018-02-05 15:48 | 248639.5 | 360.0009 | 3 | 46 | 4.284325 | 3.260031 | 1.829844 | 4.182e-09 | 7.609561 | 1.5347e-08
2018-02-05 15:50 | 248759.5 | 480.0002 | 3 | 46 | 4.317992 | 3.260094 | 1.938524 | 4.182e-09 | 8.076969 | 1.5347e-08
2018-02-05 15:52 | 248879.5 | 600.0001 | 3 | 46 | 4.356112 | 3.260031 | 2.047191 | 4.182e-09 | 8.548243 | 1.5347e-08
2018-02-05 15:54 | 248999.5 | 720.0009 | 3 | 46 | 4.395504 | 3.260063 | 2.155856 | 4.182e-09 | 9.023729 | 1.5347e-08
2018-02-05 15:56 | 249119.5 | 840.0001 | 3 | 46 | 4.400273 | 2.809162 | 2.257153 | 4.182e-09 | 9.469434 | 1.5347e-08
2018-02-05 15:58 | 249239.5 | 960.0001 | 3 | 46 | 4.400266 | 2.426619 | 2.344298 | 4.182e-09 | 9.852896 | 1.5347e-08
2018-02-05 16:00 | 249359.5 | 1080.001 | 3 | 46 | 4.400252 | 2.082276 | 2.419354 | 4.182e-09 | 10.18316 | 1.5347e-08
2018-02-05 16:02 | 249479.5 | 1200.001 | 3 | 46 | 4.400251 | 1.798042 | 2.483841 | 4.182e-09 | 10.46692 | 1.5347e-08
2018-02-05 16:04 | 249599.5 | 1320.0002 | 3 | 46 | 4.400243 | 1.565322 | 2.539794 | 4.182e-09 | 10.71313 | 1.5347e-08
2018-02-05 16:06 | 249719.5 | 1440.0001 | 3 | 46 | 4.400249 | 1.374585 | 2.588707 | 4.182e-09 | 10.92836 | 1.5347e-08
2018-02-05 16:08 | 249839.5 | 1560.001 | 3 | 46 | 4.400208 | 1.198431 | 2.631557 | 4.182e-09 | 11.11691 | 1.5347e-08
2018-02-05 16:10 | 249959.5 | 1680.001 | 3 | 46 | 4.400198 | 1.041326 | 2.668798 | 4.182e-09 | 11.28078 | 1.5347e-08
2018-02-05 16:12 | 250079.5 | 1800.0002 | 3 | 46 | 4.400238 | 0.9181719 | 2.701391 | 4.182e-09 | 11.42419 | 1.5347e-08
2018-02-05 16:14 | 250199.5 | 1920.0003 | 3 | 46 | 4.400224 | 0.8147058 | 2.73019 | 4.182e-09 | 11.55092 | 1.5347e-08
2018-02-05 16:16 | 250319.5 | 2040.0002 | 3 | 46 | 4.400215 | 0.7261515 | 2.75584 | 4.182e-09 | 11.66378 | 1.5347e-08
2018-02-05 16:18 | 250424.8 | 2145.2919 | 3 | 46 | 4.400217 | 0.651989 | 2.775984 | 4.182e-09 | 11.75242 | 1.5347e-08
2018-02-05 16:20 | 250544.9 | 120.0005 | 4 | 46 | 4.341205 | 0 | 2.775984 | 4.182e-09 | 11.75242 | 1.5347e-08
2018-02-05 16:22 | 250664.9 | 240.0021 | 4 | 46 | 4.335572 | 0 | 2.775984 | 4.182e-09 | 11.75242 | 1.5347e-08
2018-02-05 16:23 | 250724.9 | 300.0026 | 4 | 46 | 4.333889 | 0 | 2.775984 | 4.182e-09 | 11.75242 | 1.5347e-08
2018-02-05 16:25 | 250845 | 120.0011 | 5 | 46 | 3.791309 | -6.520147 | 2.775984 | 0.2173116 | 11.75242 | 0.8374479
2018-02-05 16:27 | 250965 | 240.0021 | 5 | 46 | 3.714932 | -6.520094 | 2.775984 | 0.4346274 | 11.75242 | 1.653072
2018-02-05 16:29 | 251085 | 360.0004 | 5 | 46 | 3.642242 | -6.520076 | 2.775984 | 0.651948 | 11.75242 | 2.452384
2018-02-05 16:31 | 251205 | 480.0011 | 5 | 46 | 3.575037 | -6.520123 | 2.775984 | 0.8692557 | 11.75242 | 3.236458
2018-02-05 16:33 | 251325 | 600.0011 | 5 | 46 | 3.515322 | -6.520012 | 2.775984 | 1.086599 | 11.75242 | 4.006814
2018-02-05 16:35 | 251445 | 720.0019 | 5 | 46 | 3.462526 | -6.519987 | 2.775984 | 1.303934 | 11.75242 | 4.764966
2018-02-05 16:37 | 251565 | 840.0003 | 5 | 46 | 3.414637 | -6.520025 | 2.775984 | 1.521252 | 11.75242 | 5.512114
2018-02-05 16:39 | 251685 | 960.001 | 5 | 46 | 3.371915 | -6.520041 | 2.775984 | 1.738573 | 11.75242 | 6.249473
2018-02-05 16:41 | 251805 | 1080.0003 | 5 | 46 | 3.331279 | -6.519997 | 2.775984 | 1.955894 | 11.75242 | 6.977818
2018-02-05 16:43 | 251925 | 1200.0003 | 5 | 46 | 3.290724 | -6.51999 | 2.775984 | 2.1732 | 11.75242 | 7.697445
2018-02-05 16:45 | 252045 | 1320.0004 | 5 | 46 | 3.237955 | -6.520078 | 2.775984 | 2.390547 | 11.75242 | 8.407315
2018-02-05 16:47 | 252165 | 1440.001 | 5 | 46 | 3.152881 | -6.520055 | 2.775984 | 2.607863 | 11.75242 | 9.102678
2018-02-05 16:49 | 252257.3 | 1532.3177 | 5 | 46 | 2.999991 | -6.520013 | 2.775984 | 2.775067 | 11.75242 | 9.619145
2018-02-05 16:51 | 252377.3 | 119.9999 | 6 | 46 | 3.636304 | 0 | 2.775984 | 2.775067 | 11.75242 | 9.619145
2018-02-05 16:53 | 252497.3 | 240.0001 | 6 | 46 | 3.663564 | 0 | 2.775984 | 2.775067 | 11.75242 | 9.619145
2018-02-05 16:54 | 252557.3 | 300.0006 | 6 | 46 | 3.670287 | 0 | 2.775984 | 2.775067 | 11.75242 | 9.619145
2018-02-05 16:54 | 252557.3 | 0.0025 | 7 | 47 | 3.670456 | 0 | 0 | 0 | 0 | 0
2018-02-05 16:56 | 252677.4 | 120.0011 | 2 | 47 | 4.043215 | 4.890202 | 0.1623982 | 4.359e-09 | 0.6494397 | 1.6e-08
2018-02-05 16:58 | 252797.4 | 240.0011 | 2 | 47 | 4.093732 | 4.890038 | 0.3253789 | 4.359e-09 | 1.312857 | 1.6e-08
2018-02-05 17:00 | 252917.4 | 360.0011 | 2 | 47 | 4.122479 | 4.890131 | 0.4883804 | 4.359e-09 | 1.98273 | 1.6e-08
2018-02-05 17:02 | 253037.4 | 480.0011 | 2 | 47 | 4.145447 | 4.889841 | 0.6513674 | 4.359e-09 | 2.656489 | 1.6e-08
2018-02-05 17:04 | 253157.4 | 600.0011 | 2 | 47 | 4.172641 | 4.889875 | 0.8143549 | 4.359e-09 | 3.334285 | 1.6e-08
2018-02-05 17:06 | 253277.4 | 720.0002 | 2 | 47 | 4.200305 | 4.872257 | 0.9773405 | 4.359e-09 | 4.016673 | 1.6e-08
2018-02-05 17:08 | 253397.4 | 840.0002 | 2 | 47 | 4.200279 | 4.408016 | 1.131723 | 4.359e-09 | 4.665126 | 1.6e-08
2018-02-05 17:10 | 253517.4 | 960.0011 | 2 | 47 | 4.200279 | 4.003872 | 1.271912 | 4.359e-09 | 5.253958 | 1.6e-08
2018-02-05 17:12 | 253637.4 | 1080.0007 | 2 | 47 | 4.200244 | 3.600075 | 1.398668 | 4.359e-09 | 5.786369 | 1.6e-08
2018-02-05 17:14 | 253743.3 | 1185.8344 | 2 | 47 | 4.200267 | 3.259985 | 1.499387 | 4.359e-09 | 6.209419 | 1.6e-08
2018-02-05 17:16 | 253863.3 | 120.001 | 3 | 47 | 4.224509 | 3.26 | 1.607672 | 4.359e-09 | 6.66544 | 1.6e-08
2018-02-05 17:18 | 253983.3 | 240.001 | 3 | 47 | 4.252921 | 3.260054 | 1.716342 | 4.359e-09 | 7.126049 | 1.6e-08
2018-02-05 17:20 | 254103.3 | 360.0003 | 3 | 47 | 4.283265 | 3.260038 | 1.825007 | 4.359e-09 | 7.589801 | 1.6e-08
2018-02-05 17:22 | 254223.3 | 480.001 | 3 | 47 | 4.317864 | 3.259977 | 1.933671 | 4.359e-09 | 8.057067 | 1.6e-08
2018-02-05 17:24 | 254343.3 | 600.0002 | 3 | 47 | 4.355456 | 3.259981 | 2.042337 | 4.359e-09 | 8.528307 | 1.6e-08
2018-02-05 17:26 | 254463.3 | 720.001 | 3 | 47 | 4.394294 | 3.260027 | 2.151005 | 4.359e-09 | 9.003699 | 1.6e-08
2018-02-05 17:28 | 254583.3 | 840.0011 | 3 | 47 | 4.400305 | 2.828907 | 2.252916 | 4.359e-09 | 9.45209 | 1.6e-08
2018-02-05 17:30 | 254703.3 | 960.0002 | 3 | 47 | 4.4003 | 2.436657 | 2.340547 | 4.359e-09 | 9.837692 | 1.6e-08
2018-02-05 17:32 | 254823.3 | 1080.0011 | 3 | 47 | 4.400265 | 2.087455 | 2.415762 | 4.359e-09 | 10.16866 | 1.6e-08
2018-02-05 17:34 | 254943.3 | 1200.0003 | 3 | 47 | 4.400243 | 1.807758 | 2.480538 | 4.359e-09 | 10.45369 | 1.6e-08
2018-02-05 17:36 | 255063.3 | 1320.0011 | 3 | 47 | 4.40024 | 1.576627 | 2.536822 | 4.359e-09 | 10.70135 | 1.6e-08
2018-02-05 17:38 | 255183.3 | 1440.0002 | 3 | 47 | 4.40024 | 1.382589 | 2.586094 | 4.359e-09 | 10.91816 | 1.6e-08
2018-02-05 17:40 | 255303.3 | 1560.0011 | 3 | 47 | 4.400243 | 1.203759 | 2.629182 | 4.359e-09 | 11.10776 | 1.6e-08
2018-02-05 17:42 | 255423.3 | 1680.0003 | 3 | 47 | 4.400228 | 1.049973 | 2.666624 | 4.359e-09 | 11.27251 | 1.6e-08
2018-02-05 17:44 | 255543.3 | 1800.001 | 3 | 47 | 4.400239 | 0.9257298 | 2.699471 | 4.359e-09 | 11.41705 | 1.6e-08
2018-02-05 17:46 | 255663.3 | 1920.0003 | 3 | 47 | 4.400225 | 0.823226 | 2.728549 | 4.359e-09 | 11.54499 | 1.6e-08
2018-02-05 17:48 | 255783.3 | 2040.002 | 3 | 47 | 4.40021 | 0.730401 | 2.754419 | 4.359e-09 | 11.65883 | 1.6e-08
2018-02-05 17:49 | 255892.4 | 2149.1249 | 3 | 47 | 4.400239 | 0.651989 | 2.775339 | 4.359e-09 | 11.75088 | 1.6e-08
2018-02-05 17:51 | 256012.4 | 120 | 4 | 47 | 4.34111 | 0 | 2.775339 | 4.359e-09 | 11.75088 | 1.6e-08
2018-02-05 17:53 | 256132.4 | 240.0008 | 4 | 47 | 4.335435 | 0 | 2.775339 | 4.359e-09 | 11.75088 | 1.6e-08
2018-02-05 17:54 | 256192.4 | 300.0022 | 4 | 47 | 4.333775 | 0 | 2.775339 | 4.359e-09 | 11.75088 | 1.6e-08
2018-02-05 17:56 | 256312.5127 | 120.0011 | 5 | 47 | 3.792004 | -6.519828 | 2.775339 | 0.2173048 | 11.75088 | 0.8376619
2018-02-05 17:58 | 256432.5127 | 240.0011 | 5 | 47 | 3.71449 | -6.520169 | 2.775339 | 0.4346114 | 11.75088 | 1.653216
2018-02-05 18:00 | 256552.5119 | 360.0003 | 5 | 47 | 3.642728 | -6.519813 | 2.775339 | 0.6519232 | 11.75088 | 2.452529
2018-02-05 18:02 | 256672.5117 | 480.0001 | 5 | 47 | 3.575855 | -6.519823 | 2.775339 | 0.869188 | 11.75088 | 3.236575
2018-02-05 18:04 | 256792.5134 | 600.0018 | 5 | 47 | 3.516366 | -6.519804 | 2.775339 | 1.086565 | 11.75088 | 4.00734
2018-02-05 18:06 | 256912.5118 | 720.0002 | 5 | 47 | 3.462528 | -6.519931 | 2.775339 | 1.303883 | 11.75088 | 4.76558
2018-02-05 18:08 | 257032.5133 | 840.0017 | 5 | 47 | 3.415064 | -6.519866 | 2.775339 | 1.521199 | 11.75088 | 5.512738
2018-02-05 18:10 | 257152.5117 | 960.0001 | 5 | 47 | 3.372777 | -6.520128 | 2.775339 | 1.738522 | 11.75088 | 6.250276
2018-02-05 18:12 | 257272.5116 | 1080 | 5 | 47 | 3.333438 | -6.519987 | 2.775339 | 1.955835 | 11.75088 | 6.978888
2018-02-05 18:14 | 257392.5127 | 1200.0011 | 5 | 47 | 3.291574 | -6.519886 | 2.775339 | 2.173145 | 11.75088 | 7.698827
2018-02-05 18:16 | 257512.5127 | 1320.0011 | 5 | 47 | 3.237775 | -6.520072 | 2.775339 | 2.390474 | 11.75088 | 8.40868
2018-02-05 18:18 | 257632.5119 | 1440.0003 | 5 | 47 | 3.153495 | -6.520116 | 2.775339 | 2.607783 | 11.75088 | 9.104145
2018-02-05 18:20 | 257725.0956 | 1532.584 | 5 | 47 | 2.999988 | -6.520165 | 2.775339 | 2.77547 | 11.75088 | 9.622155
2018-02-05 18:22 | 257845.1 | 120.0003 | 6 | 47 | 3.635702 | 0 | 2.775339 | 2.77547 | 11.75088 | 9.622155
2018-02-05 18:24 | 257965.1 | 240.0019 | 6 | 47 | 3.663201 | 0 | 2.775339 | 2.77547 | 11.75088 | 9.622155
2018-02-05 18:25 | 258025.1 | 300.0032 | 6 | 47 | 3.670024 | 0 | 2.775339 | 2.77547 | 11.75088 | 9.622155
2018-02-05 18:25 | 258025.2 | 0.0025 | 7 | 48 | 3.66993 | 0 | 0 | 0 | 0 | 0
2018-02-05 18:27 | 258145.2 | 120.0012 | 2 | 48 | 4.042636 | 4.889902 | 0.1623876 | 1.136e-09 | 0.6493866 | 4.168e-09
2018-02-05 18:29 | 258265.2 | 240.0004 | 2 | 48 | 4.093133 | 4.889872 | 0.3253754 | 1.136e-09 | 1.312734 | 4.168e-09
2018-02-05 18:31 | 258385.2 | 360.0001 | 2 | 48 | 4.121658 | 4.889975 | 0.4883448 | 1.136e-09 | 1.982322 | 4.168e-09
2018-02-05 18:33 | 258505.2 | 480.0011 | 2 | 48 | 4.145947 | 4.889822 | 0.6513444 | 1.136e-09 | 2.656093 | 4.168e-09
2018-02-05 18:35 | 258625.2 | 600.001 | 2 | 48 | 4.173498 | 4.889879 | 0.8143221 | 1.136e-09 | 3.334031 | 4.168e-09
2018-02-05 18:37 | 258745.2 | 720.0003 | 2 | 48 | 4.200323 | 4.868183 | 0.9773023 | 1.136e-09 | 4.016465 | 4.168e-09
2018-02-05 18:39 | 258865.2 | 840.0019 | 2 | 48 | 4.200273 | 4.415472 | 1.131663 | 1.136e-09 | 4.664827 | 4.168e-09
2018-02-05 18:41 | 258985.2 | 960.0002 | 2 | 48 | 4.200299 | 4.004852 | 1.27204 | 1.136e-09 | 5.254449 | 4.168e-09
2018-02-05 18:43 | 259105.2 | 1080.0011 | 2 | 48 | 4.200282 | 3.588135 | 1.398604 | 1.136e-09 | 5.786054 | 4.168e-09
2018-02-05 18:45 | 259209 | 1183.756 | 2 | 48 | 4.200276 | 3.259989 | 1.49714 | 1.136e-09 | 6.199931 | 4.168e-09
2018-02-05 18:47 | 259329 | 120.0002 | 3 | 48 | 4.224378 | 3.260019 | 1.605419 | 1.136e-09 | 6.65592 | 4.168e-09
2018-02-05 18:49 | 259449 | 240.0018 | 3 | 48 | 4.252116 | 3.259972 | 1.71408 | 1.136e-09 | 7.116445 | 4.168e-09
2018-02-05 18:51 | 259569 | 360.0002 | 3 | 48 | 4.282937 | 3.259943 | 1.822744 | 1.136e-09 | 7.58014 | 4.168e-09
2018-02-05 18:53 | 259689 | 480.0002 | 3 | 48 | 4.318222 | 3.259987 | 1.931416 | 1.136e-09 | 8.047464 | 4.168e-09
2018-02-05 18:55 | 259809 | 600.0011 | 3 | 48 | 4.354916 | 3.259983 | 2.040072 | 1.136e-09 | 8.518644 | 4.168e-09
2018-02-05 18:57 | 259929 | 720.0002 | 3 | 48 | 4.393449 | 3.259953 | 2.148721 | 1.136e-09 | 8.993883 | 4.168e-09
2018-02-05 18:59 | 260049 | 840.0003 | 3 | 48 | 4.400312 | 2.837654 | 2.251078 | 1.136e-09 | 9.444218 | 4.168e-09
2018-02-05 19:01 | 260169 | 960.0002 | 3 | 48 | 4.400277 | 2.433228 | 2.338807 | 1.136e-09 | 9.830251 | 4.168e-09
2018-02-05 19:03 | 260289 | 1080.0002 | 3 | 48 | 4.400259 | 2.092323 | 2.414001 | 1.136e-09 | 10.16112 | 4.168e-09
2018-02-05 19:05 | 260409 | 1200.0011 | 3 | 48 | 4.400294 | 1.815316 | 2.478995 | 1.136e-09 | 10.44711 | 4.168e-09
2018-02-05 19:07 | 260529 | 1320.0011 | 3 | 48 | 4.400242 | 1.58693 | 2.535541 | 1.136e-09 | 10.69593 | 4.168e-09
2018-02-05 19:09 | 260649 | 1440.0002 | 3 | 48 | 4.400277 | 1.388435 | 2.585046 | 1.136e-09 | 10.91376 | 4.168e-09
2018-02-05 19:11 | 260769 | 1560.0003 | 3 | 48 | 4.400231 | 1.205507 | 2.62819 | 1.136e-09 | 11.10361 | 4.168e-09
2018-02-05 19:13 | 260889 | 1680.0002 | 3 | 48 | 4.400235 | 1.057177 | 2.665826 | 1.136e-09 | 11.26922 | 4.168e-09
2018-02-05 19:15 | 261009 | 1800.0002 | 3 | 48 | 4.40021 | 0.9324369 | 2.698918 | 1.136e-09 | 11.41483 | 4.168e-09
2018-02-05 19:17 | 261129 | 1920.0019 | 3 | 48 | 4.400204 | 0.828969 | 2.728254 | 1.136e-09 | 11.54391 | 4.168e-09
2018-02-05 19:19 | 261249 | 2040.0011 | 3 | 48 | 4.400227 | 0.7324753 | 2.754267 | 1.136e-09 | 11.65837 | 4.168e-09
2018-02-05 19:21 | 261362.1 | 2153.1145 | 3 | 48 | 4.400207 | 0.6519976 | 2.775957 | 1.136e-09 | 11.75381 | 4.168e-09
2018-02-05 19:23 | 261482.2 | 120.0003 | 4 | 48 | 4.341078 | 0 | 2.775957 | 1.136e-09 | 11.75381 | 4.168e-09
2018-02-05 19:25 | 261602.2 | 240.0009 | 4 | 48 | 4.335418 | 0 | 2.775957 | 1.136e-09 | 11.75381 | 4.168e-09
2018-02-05 19:26 | 261662.2 | 300.0031 | 4 | 48 | 4.333737 | 0 | 2.775957 | 1.136e-09 | 11.75381 | 4.168e-09
2018-02-05 19:28 | 261782.2 | 120.001 | 5 | 48 | 3.79066 | -6.520066 | 2.775957 | 0.2173082 | 11.75381 | 0.8376272
2018-02-05 19:30 | 261902.2 | 240.0003 | 5 | 48 | 3.713783 | -6.520088 | 2.775957 | 0.4346256 | 11.75381 | 1.652892
2018-02-05 19:32 | 262022.2 | 360.001 | 5 | 48 | 3.642638 | -6.520128 | 2.775957 | 0.6519763 | 11.75381 | 2.452285
2018-02-05 19:34 | 262142.2 | 480.0002 | 5 | 48 | 3.577005 | -6.520104 | 2.775957 | 0.8692767 | 11.75381 | 3.236529
2018-02-05 19:36 | 262262.2 | 600.001 | 5 | 48 | 3.51654 | -6.520151 | 2.775957 | 1.086622 | 11.75381 | 4.00731
2018-02-05 19:38 | 262382.2 | 720.0002 | 5 | 48 | 3.461248 | -6.520164 | 2.775957 | 1.303951 | 11.75381 | 4.76542
2018-02-05 19:40 | 262502.2 | 840.0009 | 5 | 48 | 3.41488 | -6.5201 | 2.775957 | 1.521263 | 11.75381 | 5.512419
2018-02-05 19:42 | 262622.2 | 960.0013 | 5 | 48 | 3.372865 | -6.519889 | 2.775957 | 1.73861 | 11.75381 | 6.250012
2018-02-05 19:44 | 262742.2 | 1080.0001 | 5 | 48 | 3.333621 | -6.520144 | 2.775957 | 1.955943 | 11.75381 | 6.978809
2018-02-05 19:46 | 262862.2 | 1200.0002 | 5 | 48 | 3.290629 | -6.520118 | 2.775957 | 2.173269 | 11.75381 | 7.69874
2018-02-05 19:48 | 262982.2 | 1320.0002 | 5 | 48 | 3.237142 | -6.520051 | 2.775957 | 2.390577 | 11.75381 | 8.408246
2018-02-05 19:50 | 263102.2 | 1440.0018 | 5 | 48 | 3.15318 | -6.520111 | 2.775957 | 2.60792 | 11.75381 | 9.103726
2018-02-05 19:51 | 263195.3 | 1533.024 | 5 | 48 | 2.999995 | -6.52009 | 2.775957 | 2.776382 | 11.75381 | 9.624101
2018-02-05 19:53 | 263315.3 | 120.0011 | 6 | 48 | 3.63528 | 0 | 2.775957 | 2.776382 | 11.75381 | 9.624101
2018-02-05 19:55 | 263435.3 | 240.0004 | 6 | 48 | 3.662952 | 0 | 2.775957 | 2.776382 | 11.75381 | 9.624101
2018-02-05 19:56 | 263495.3 | 300.0049 | 6 | 48 | 3.66966 | 0 | 2.775957 | 2.776382 | 11.75381 | 9.624101
2018-02-05 19:56 | 263495.3 | 0.0049 | 7 | 49 | 3.669816 | 0 | 0 | 0 | 0 | 0
2018-02-05 19:58 | 263615.4 | 120.0003 | 2 | 49 | 4.042378 | 4.889906 | 0.1623877 | 2.77e-10 | 0.6493933 | 1.016e-09
2018-02-05 20:00 | 263735.4 | 240.0004 | 2 | 49 | 4.092234 | 4.889898 | 0.3253823 | 2.77e-10 | 1.312704 | 1.016e-09
2018-02-05 20:02 | 263855.4 | 360.0003 | 2 | 49 | 4.121284 | 4.889893 | 0.4883705 | 2.77e-10 | 1.982212 | 1.016e-09
2018-02-05 20:04 | 263975.4 | 480.0002 | 2 | 49 | 4.14691 | 4.889917 | 0.6513626 | 2.77e-10 | 2.655986 | 1.016e-09
2018-02-05 20:06 | 264095.4 | 600.0002 | 2 | 49 | 4.173344 | 4.889902 | 0.8143374 | 2.77e-10 | 3.333998 | 1.016e-09
2018-02-05 20:08 | 264215.4 | 720.0011 | 2 | 49 | 4.20031 | 4.8787 | 0.9773351 | 2.77e-10 | 4.016453 | 1.016e-09
2018-02-05 20:10 | 264335.4 | 840.002 | 2 | 49 | 4.200265 | 4.435452 | 1.132258 | 2.77e-10 | 4.667174 | 1.016e-09
2018-02-05 20:12 | 264455.4 | 960.0002 | 2 | 49 | 4.200273 | 4.00602 | 1.272935 | 2.77e-10 | 5.258056 | 1.016e-09
2018-02-05 20:14 | 264575.4 | 1080.001 | 2 | 49 | 4.200282 | 3.581793 | 1.399246 | 2.77e-10 | 5.7886 | 1.016e-09
2018-02-05 20:16 | 264680.6 | 1185.2328 | 2 | 49 | 4.200285 | 3.259996 | 1.499152 | 2.77e-10 | 6.208233 | 1.016e-09
2018-02-05 20:18 | 264800.6535 | 120.001 | 3 | 49 | 4.224297 | 3.260115 | 1.607436 | 2.77e-10 | 6.66424 | 1.016e-09
2018-02-05 20:20 | 264920.6537 | 240.0012 | 3 | 49 | 4.252036 | 3.260107 | 1.716104 | 2.77e-10 | 7.124757 | 1.016e-09
2018-02-05 20:22 | 265040.6527 | 360.0002 | 3 | 49 | 4.283891 | 3.260056 | 1.82476 | 2.77e-10 | 7.588451 | 1.016e-09
2018-02-05 20:24 | 265160.6536 | 480.0011 | 3 | 49 | 4.318941 | 3.260082 | 1.933418 | 2.77e-10 | 8.055833 | 1.016e-09
2018-02-05 20:26 | 265280.6535 | 600.001 | 3 | 49 | 4.355304 | 3.260057 | 2.042105 | 2.77e-10 | 8.527201 | 1.016e-09
2018-02-05 20:28 | 265400.6528 | 720.0003 | 3 | 49 | 4.393055 | 3.260042 | 2.150761 | 2.77e-10 | 9.002486 | 1.016e-09
2018-02-05 20:30 | 265520.6528 | 840.0003 | 3 | 49 | 4.400252 | 2.832556 | 2.253101 | 2.77e-10 | 9.45274 | 1.016e-09
2018-02-05 20:32 | 265640.6536 | 960.0011 | 3 | 49 | 4.400271 | 2.421917 | 2.340514 | 2.77e-10 | 9.83738 | 1.016e-09
2018-02-05 20:34 | 265760.6536 | 1080.0011 | 3 | 49 | 4.400232 | 2.089826 | 2.415556 | 2.77e-10 | 10.16759 | 1.016e-09
2018-02-05 20:36 | 265880.6536 | 1200.0011 | 3 | 49 | 4.400251 | 1.81469 | 2.480505 | 2.77e-10 | 10.45338 | 1.016e-09
2018-02-05 20:38 | 266000.6528 | 1320.0003 | 3 | 49 | 4.400214 | 1.586427 | 2.537141 | 2.77e-10 | 10.70259 | 1.016e-09
2018-02-05 20:40 | 266120.6527 | 1440.0002 | 3 | 49 | 4.400245 | 1.380755 | 2.586568 | 2.77e-10 | 10.92008 | 1.016e-09
2018-02-05 20:42 | 266240.6544 | 1560.0019 | 3 | 49 | 4.400263 | 1.203449 | 2.629515 | 2.77e-10 | 11.10906 | 1.016e-09
2018-02-05 20:44 | 266360.6527 | 1680.0002 | 3 | 49 | 4.400232 | 1.05794 | 2.667128 | 2.77e-10 | 11.27456 | 1.016e-09
2018-02-05 20:46 | 266480.6536 | 1800.0011 | 3 | 49 | 4.400245 | 0.9363537 | 2.700295 | 2.77e-10 | 11.42051 | 1.016e-09
2018-02-05 20:48 | 266600.6528 | 1920.0003 | 3 | 49 | 4.400201 | 0.8286266 | 2.729682 | 2.77e-10 | 11.54982 | 1.016e-09
2018-02-05 20:50 | 266720.6528 | 2040.0003 | 3 | 49 | 4.40022 | 0.7288885 | 2.755608 | 2.77e-10 | 11.6639 | 1.016e-09
2018-02-05 20:52 | 266832.9917 | 2152.3392 | 3 | 49 | 4.400167 | 0.6519995 | 2.777108 | 2.77e-10 | 11.7585 | 1.016e-09
2018-02-05 20:54 | 266953.1 | 120.0003 | 4 | 49 | 4.341115 | 0 | 2.777108 | 2.77e-10 | 11.7585 | 1.016e-09
2018-02-05 20:56 | 267073.1 | 240.0018 | 4 | 49 | 4.335402 | 0 | 2.777108 | 2.77e-10 | 11.7585 | 1.016e-09
2018-02-05 20:57 | 267133.1 | 300.0015 | 4 | 49 | 4.33372 | 0 | 2.777108 | 2.77e-10 | 11.7585 | 1.016e-09
2018-02-05 20:59 | 267253.1 | 120.0028 | 5 | 49 | 3.788836 | -6.519928 | 2.777108 | 0.2173107 | 11.7585 | 0.8374309
2018-02-05 21:01 | 267373.1 | 240.0012 | 5 | 49 | 3.714043 | -6.519897 | 2.777108 | 0.4346251 | 11.7585 | 1.652571
2018-02-05 21:03 | 267493.1 | 360.002 | 5 | 49 | 3.642954 | -6.519921 | 2.777108 | 0.6519417 | 11.7585 | 2.451903
2018-02-05 21:05 | 267613.1 | 480.0012 | 5 | 49 | 3.577548 | -6.519939 | 2.777108 | 0.8692477 | 11.7585 | 3.236362
2018-02-05 21:07 | 267733.1 | 600.0011 | 5 | 49 | 3.51552 | -6.519919 | 2.777108 | 1.086537 | 11.7585 | 4.006919
2018-02-05 21:09 | 267853.1 | 720.001 | 5 | 49 | 3.460217 | -6.519899 | 2.777108 | 1.303879 | 11.7585 | 4.764763
2018-02-05 21:11 | 267973.1 | 840.0002 | 5 | 49 | 3.414171 | -6.519939 | 2.777108 | 1.521201 | 11.7585 | 5.511612
2018-02-05 21:13 | 268093.1 | 960.0011 | 5 | 49 | 3.373371 | -6.519914 | 2.777108 | 1.738531 | 11.7585 | 6.249063
2018-02-05 21:15 | 268213.1 | 1080.0012 | 5 | 49 | 3.333531 | -6.519932 | 2.777108 | 1.955844 | 11.7585 | 6.977839
2018-02-05 21:17 | 268333.1 | 1200.0003 | 5 | 49 | 3.289637 | -6.519903 | 2.777108 | 2.17316 | 11.7585 | 7.697598
2018-02-05 21:19 | 268453.1 | 1320.0019 | 5 | 49 | 3.236669 | -6.51997 | 2.777108 | 2.390471 | 11.7585 | 8.406999
2018-02-05 21:21 | 268573.1 | 1440.0003 | 5 | 49 | 3.152693 | -6.519894 | 2.777108 | 2.60779 | 11.7585 | 9.102294
2018-02-05 21:22 | 268666.8 | 1533.6544 | 5 | 49 | 2.999995 | -6.519942 | 2.777108 | 2.777394 | 11.7585 | 9.626228
2018-02-05 21:24 | 268786.8 | 120 | 6 | 49 | 3.634631 | 0 | 2.777108 | 2.777394 | 11.7585 | 9.626228
2018-02-05 21:26 | 268906.8 | 240 | 6 | 49 | 3.662481 | 0 | 2.777108 | 2.777394 | 11.7585 | 9.626228
2018-02-05 21:27 | 268966.8 | 300.0031 | 6 | 49 | 3.669066 | 0 | 2.777108 | 2.777394 | 11.7585 | 9.626228
2018-02-05 21:27 | 268966.8 | 0.0025 | 7 | 50 | 3.669118 | 0 | 0 | 0 | 0 | 0
2018-02-05 21:29 | 269086.9 | 120.0002 | 2 | 50 | 4.042519 | 4.889961 | 0.1623919 | 4.971e-09 | 0.6494392 | 1.8237e-08
2018-02-05 21:31 | 269206.9 | 240.0002 | 2 | 50 | 4.0914 | 4.889915 | 0.3253561 | 4.971e-09 | 1.312568 | 1.8237e-08
2018-02-05 21:33 | 269326.9 | 360.0003 | 2 | 50 | 4.121632 | 4.88991 | 0.4883756 | 4.971e-09 | 1.982186 | 1.8237e-08
2018-02-05 21:35 | 269446.9 | 480.0011 | 2 | 50 | 4.148216 | 4.889877 | 0.6513478 | 4.971e-09 | 2.656064 | 1.8237e-08
2018-02-05 21:37 | 269566.9 | 600.0011 | 2 | 50 | 4.173679 | 4.889917 | 0.8143541 | 4.971e-09 | 3.334315 | 1.8237e-08
2018-02-05 21:39 | 269686.9 | 720.0003 | 2 | 50 | 4.200301 | 4.878687 | 0.9773353 | 4.971e-09 | 4.016733 | 1.8237e-08
2018-02-05 21:41 | 269806.9 | 840.0004 | 2 | 50 | 4.200292 | 4.434984 | 1.132439 | 4.971e-09 | 4.668215 | 1.8237e-08
2018-02-05 21:43 | 269926.9 | 960.0003 | 2 | 50 | 4.200295 | 3.990591 | 1.272939 | 4.971e-09 | 5.258354 | 1.8237e-08
2018-02-05 21:45 | 270046.9 | 1080.0011 | 2 | 50 | 4.200308 | 3.57979 | 1.398904 | 4.971e-09 | 5.787444 | 1.8237e-08
2018-02-05 21:47 | 270152.1 | 1185.1817 | 2 | 50 | 4.200282 | 3.259998 | 1.498726 | 4.971e-09 | 6.206721 | 1.8237e-08
2018-02-05 21:49 | 270272.1 | 120.0009 | 3 | 50 | 4.22381 | 3.260082 | 1.60701 | 5.179e-09 | 6.662719 | 1.9084e-08
2018-02-05 21:51 | 270392.1 | 240.0001 | 3 | 50 | 4.252102 | 3.260052 | 1.715672 | 5.179e-09 | 7.123188 | 1.9084e-08
2018-02-05 21:53 | 270512.1 | 360.0009 | 3 | 50 | 4.285058 | 3.260029 | 1.824349 | 5.179e-09 | 7.587047 | 1.9084e-08
2018-02-05 21:55 | 270632.1 | 480.0001 | 3 | 50 | 4.319173 | 3.260017 | 1.93301 | 5.179e-09 | 8.054507 | 1.9084e-08
2018-02-05 21:57 | 270752.1 | 600.0002 | 3 | 50 | 4.355333 | 3.260031 | 2.041662 | 5.179e-09 | 8.525735 | 1.9084e-08
2018-02-05 21:59 | 270872.1 | 720.0002 | 3 | 50 | 4.392717 | 3.260035 | 2.15033 | 5.179e-09 | 9.00103 | 1.9084e-08
2018-02-05 22:01 | 270992.1 | 840.0001 | 3 | 50 | 4.400288 | 2.824726 | 2.252636 | 5.179e-09 | 9.451128 | 1.9084e-08
2018-02-05 22:03 | 271112.1 | 960.001 | 3 | 50 | 4.40029 | 2.419289 | 2.339729 | 5.179e-09 | 9.834359 | 1.9084e-08
2018-02-05 22:05 | 271232.1 | 1080.0001 | 3 | 50 | 4.400267 | 2.092227 | 2.414764 | 5.179e-09 | 10.16454 | 1.9084e-08
2018-02-05 22:07 | 271352.1 | 1200.0001 | 3 | 50 | 4.400246 | 1.822663 | 2.47985 | 5.179e-09 | 10.45093 | 1.9084e-08
2018-02-05 22:09 | 271472.1 | 1320.0001 | 3 | 50 | 4.400276 | 1.590771 | 2.536654 | 5.179e-09 | 10.70088 | 1.9084e-08
2018-02-05 22:11 | 271592.1 | 1440.001 | 3 | 50 | 4.400205 | 1.377341 | 2.586065 | 5.179e-09 | 10.9183 | 1.9084e-08
2018-02-05 22:13 | 271712.1 | 1560.0002 | 3 | 50 | 4.400236 | 1.205585 | 2.629015 | 5.179e-09 | 11.10729 | 1.9084e-08
2018-02-05 22:15 | 271832.1 | 1680.0009 | 3 | 50 | 4.40026 | 1.061868 | 2.666739 | 5.179e-09 | 11.27328 | 1.9084e-08
2018-02-05 22:17 | 271952.1 | 1800.0009 | 3 | 50 | 4.400227 | 0.9413376 | 2.700093 | 5.179e-09 | 11.42005 | 1.9084e-08
2018-02-05 22:19 | 272072.1 | 1920.0011 | 3 | 50 | 4.40022 | 0.83043 | 2.729599 | 5.179e-09 | 11.54988 | 1.9084e-08
2018-02-05 22:21 | 272192.1 | 2040.001 | 3 | 50 | 4.400217 | 0.7307892 | 2.755536 | 5.179e-09 | 11.66401 | 1.9084e-08
2018-02-05 22:23 | 272309.2 | 2157.0464 | 3 | 50 | 4.40017 | 0.6519957 | 2.777979 | 5.179e-09 | 11.76277 | 1.9084e-08
2018-02-05 22:25 | 272429.2 | 120.0013 | 4 | 50 | 4.341053 | 0 | 2.777979 | 5.179e-09 | 11.76277 | 1.9084e-08
2018-02-05 22:27 | 272549.2 | 240.0019 | 4 | 50 | 4.335355 | 0 | 2.777979 | 5.179e-09 | 11.76277 | 1.9084e-08
2018-02-05 22:28 | 272609.2 | 300.0032 | 4 | 50 | 4.333695 | 0 | 2.777979 | 5.179e-09 | 11.76277 | 1.9084e-08
2018-02-05 22:30 | 272729.2807 | 120.001 | 5 | 50 | 3.787831 | -6.520147 | 2.777979 | 0.2173025 | 11.76277 | 0.8369798
2018-02-05 22:32 | 272849.2809 | 240.0012 | 5 | 50 | 3.713423 | -6.520104 | 2.777979 | 0.4346429 | 11.76277 | 1.652074
2018-02-05 22:34 | 272969.2799 | 360.0002 | 5 | 50 | 3.643718 | -6.520056 | 2.777979 | 0.6519536 | 11.76277 | 2.451343
2018-02-05 22:36 | 273089.2802 | 480.0005 | 5 | 50 | 3.577493 | -6.520023 | 2.777979 | 0.8692673 | 11.76277 | 3.235921
2018-02-05 22:38 | 273209.2808 | 600.0011 | 5 | 50 | 3.514165 | -6.520019 | 2.777979 | 1.086583 | 11.76277 | 4.006414
2018-02-05 22:40 | 273329.2807 | 720.001 | 5 | 50 | 3.460088 | -6.520136 | 2.777979 | 1.30386 | 11.76277 | 4.763896
2018-02-05 22:42 | 273449.2808 | 840.0011 | 5 | 50 | 3.414195 | -6.519966 | 2.777979 | 1.521221 | 11.76277 | 5.510876
2018-02-05 22:44 | 273569.2816 | 960.0019 | 5 | 50 | 3.373996 | -6.51997 | 2.777979 | 1.738568 | 11.76277 | 6.248522
2018-02-05 22:46 | 273689.2799 | 1080.0002 | 5 | 50 | 3.332804 | -6.520048 | 2.777979 | 1.95588 | 11.76277 | 6.977323
2018-02-05 22:48 | 273809.2808 | 1200.0011 | 5 | 50 | 3.2878 | -6.519932 | 2.777979 | 2.173203 | 11.76277 | 7.696737
2018-02-05 22:50 | 273929.2809 | 1320.0012 | 5 | 50 | 3.235872 | -6.519942 | 2.777979 | 2.390515 | 11.76277 | 8.405845
2018-02-05 22:52 | 274049.2816 | 1440.0019 | 5 | 50 | 3.153639 | -6.519949 | 2.777979 | 2.607837 | 11.76277 | 9.101091
2018-02-05 22:54 | 274142.8078 | 1533.5281 | 5 | 50 | 2.999987 | -6.519979 | 2.777979 | 2.777216 | 11.76277 | 9.624481
2018-02-05 22:56 | 274262.8 | 120.001 | 6 | 50 | 3.634557 | 0 | 2.777979 | 2.777216 | 11.76277 | 9.624481
2018-02-05 22:58 | 274382.8 | 240.001 | 6 | 50 | 3.662144 | 0 | 2.777979 | 2.777216 | 11.76277 | 9.624481
2018-02-05 22:59 | 274442.8 | 300.0015 | 6 | 50 | 3.668789 | 0 | 2.777979 | 2.777216 | 11.76277 | 9.624481
2018-02-05 22:59 | 274442.9 | 0.0023 | 7 | 51 | 3.668822 | 0 | 0 | 0 | 0 | 0
2018-02-05 23:01 | 274562.9 | 120.0011 | 8 | 51 | 3.924569 | 3.259974 | 0.1086553 | 0 | 0.4233173 | 0
2018-02-05 23:03 | 274682.9 | 240.0011 | 8 | 51 | 3.962179 | 3.260012 | 0.2173111 | 0 | 0.8518296 | 0
2018-02-05 23:05 | 274802.9 | 360.0003 | 8 | 51 | 3.994671 | 3.260036 | 0.3259708 | 0 | 1.284151 | 0
2018-02-05 23:07 | 274922.9 | 480.0002 | 8 | 51 | 4.01984 | 3.259974 | 0.4346299 | 0 | 1.719686 | 0
2018-02-05 23:09 | 275042.9 | 600.0002 | 8 | 51 | 4.035765 | 3.259933 | 0.5432758 | 0 | 2.157344 | 0
2018-02-05 23:11 | 275162.9 | 720.0011 | 8 | 51 | 4.047854 | 3.260015 | 0.6519419 | 0 | 2.596579 | 0
2018-02-05 23:13 | 275282.9 | 840.0002 | 8 | 51 | 4.061464 | 3.260031 | 0.7606134 | 0 | 3.037176 | 0
2018-02-05 23:15 | 275402.9 | 960.001 | 8 | 51 | 4.078702 | 3.260048 | 0.8692607 | 0 | 3.479367 | 0
2018-02-05 23:17 | 275522.9 | 1080.001 | 8 | 51 | 4.095379 | 3.260052 | 0.9779357 | 0 | 3.923527 | 0
2018-02-05 23:19 | 275642.9 | 1200.0002 | 8 | 51 | 4.112422 | 3.260019 | 1.086597 | 0 | 4.369458 | 0
2018-02-05 23:21 | 275762.9 | 1320.0002 | 8 | 51 | 4.129937 | 3.260054 | 1.195246 | 0 | 4.817193 | 0
2018-02-05 23:23 | 275882.9 | 1440.0002 | 8 | 51 | 4.151436 | 3.260048 | 1.303914 | 0 | 5.267105 | 0
2018-02-05 23:25 | 276002.9 | 1560.0003 | 8 | 51 | 4.175375 | 3.26009 | 1.41258 | 0 | 5.719531 | 0
2018-02-05 23:27 | 276122.2 | 1679.2104 | 8 | 51 | 4.2 | 3.26008 | 1.520543 | 0 | 6.17163 | 0

## Statistics_99
Date_Time | Test_Time(s) | Step_Time(s) | Step_Index | Cycle_Index | Voltage(V) | Current(A) | Charge_Capacity(Ah) | Discharge_Capacity(Ah) | Charge_Energy(Wh) | Discharge_Energy(Wh) | Internal Resistance(Ohm)
2018-02-02 20:21 | 5817.427888 | 300.0015 | 6 | 1 | 3.67575 | 0 | 3.020663 | 2.803359 | 12.80527 | 9.650986
2018-02-02 21:54 | 11382.34882 | 300.0014 | 6 | 2 | 3.675403 | 0 | 2.806252 | 2.801722 | 11.88971 | 9.660504
2018-02-02 23:27 | 16933.7 | 300.0032 | 6 | 3 | 3.675117 | 0 | 2.800148 | 2.799789 | 11.86492 | 9.652409
2018-02-03 00:59 | 22488.13 | 300.004 | 6 | 4 | 3.673426 | 0 | 2.800387 | 2.803672 | 11.86609 | 9.667141
2018-02-03 02:32 | 28050.25874 | 300.0024 | 6 | 5 | 3.67411 | 0 | 2.804958 | 2.799405 | 11.88499 | 9.655463
2018-02-03 04:05 | 33609.95 | 300.0022 | 6 | 6 | 3.674087 | 0 | 2.799205 | 2.797572 | 11.86266 | 9.649405
2018-02-03 05:37 | 39161.05 | 300.0014 | 6 | 7 | 3.674163 | 0 | 2.796283 | 2.795759 | 11.85095 | 9.642667
2018-02-03 07:10 | 44713.52 | 300.0014 | 6 | 8 | 3.673161 | 0 | 2.796005 | 2.797706 | 11.84999 | 9.646937
2018-02-03 08:42 | 50274.69 | 300.0024 | 6 | 9 | 3.673468 | 0 | 2.799942 | 2.794173 | 11.86642 | 9.639995
2018-02-03 10:15 | 55834.09 | 300.0041 | 6 | 10 | 3.67368 | 0 | 2.796676 | 2.794894 | 11.85285 | 9.643966
2018-02-03 11:48 | 61383.66 | 300.0016 | 6 | 11 | 3.673447 | 0 | 2.7941 | 2.794647 | 11.84238 | 9.643409
2018-02-03 13:20 | 66936.54 | 300.0023 | 6 | 12 | 3.672515 | 0 | 2.794739 | 2.796201 | 11.84507 | 9.64747
2018-02-03 14:53 | 72502.5 | 300.0024 | 6 | 13 | 3.673224 | 0 | 2.798131 | 2.793688 | 11.85942 | 9.639133
2018-02-03 16:26 | 78063.27 | 300.0016 | 6 | 14 | 3.673448 | 0 | 2.793879 | 2.792399 | 11.84229 | 9.637861
2018-02-03 17:58 | 83616.69 | 300.0022 | 6 | 15 | 3.672554 | 0 | 2.791365 | 2.79387 | 11.83202 | 9.642782
2018-02-03 19:31 | 89171.19 | 300.0022 | 6 | 16 | 3.672593 | 0 | 2.794374 | 2.79297 | 11.84338 | 9.636969
2018-02-03 21:03 | 94736.31474 | 300.004 | 6 | 17 | 3.673107 | 0 | 2.796386 | 2.792277 | 11.85326 | 9.640172
2018-02-03 22:36 | 100294.2 | 300.003 | 6 | 18 | 3.673274 | 0 | 2.790681 | 2.787634 | 11.82962 | 9.622077
2018-02-04 00:09 | 105842 | 300.003 | 6 | 19 | 3.6733 | 0 | 2.788383 | 2.788393 | 11.81941 | 9.621409
2018-02-04 01:41 | 111400.8 | 300.0016 | 6 | 20 | 3.67261 | 0 | 2.790168 | 2.791213 | 11.82902 | 9.632663
2018-02-04 03:14 | 116966.9 | 300.0024 | 6 | 21 | 3.673276 | 0 | 2.791696 | 2.787043 | 11.8355 | 9.617057
2018-02-04 04:47 | 122521.4 | 300.0024 | 6 | 22 | 3.674144 | 0 | 2.787363 | 2.784184 | 11.81678 | 9.608479
2018-02-04 06:19 | 128076.9 | 300.0037 | 6 | 23 | 3.672982 | 0 | 2.784296 | 2.787839 | 11.80617 | 9.621215
2018-02-04 07:52 | 133635.4517 | 300.0024 | 6 | 24 | 3.673008 | 0 | 2.787853 | 2.78653 | 11.8203125 | 9.613476
2018-02-04 09:24 | 139197.4 | 300.003 | 6 | 25 | 3.673672 | 0 | 2.789232 | 2.784887 | 11.82567 | 9.610588
2018-02-04 10:57 | 144753.8 | 300.0016 | 6 | 26 | 3.673887 | 0 | 2.783783 | 2.78316 | 11.80453 | 9.606368
2018-02-04 12:30 | 150305 | 300.0015 | 6 | 27 | 3.673815 | 0 | 2.782818 | 2.780887 | 11.80063 | 9.591861
2018-02-04 14:02 | 155856.4 | 300.0009 | 6 | 28 | 3.673295 | 0 | 2.784145 | 2.784274 | 11.80608 | 9.606605
2018-02-04 15:35 | 161421.4 | 300.003 | 6 | 29 | 3.67344 | 0 | 2.7858 | 2.783386 | 11.81424 | 9.605851
2018-02-04 17:07 | 166970.4 | 300.0032 | 6 | 30 | 3.674165 | 0 | 2.78203 | 2.779568 | 11.79745 | 9.589121
2018-02-04 18:40 | 172514.1 | 300.0012 | 6 | 31 | 3.673734 | 0 | 2.779875 | 2.781399 | 11.78984 | 9.59547
2018-02-04 20:12 | 178063.3 | 300.004 | 6 | 32 | 3.672977 | 0 | 2.780982 | 2.782187 | 11.79476 | 9.596676
2018-02-04 21:45 | 183612.1 | 300.0014 | 6 | 33 | 3.674334 | 0 | 2.783517 | 2.776921 | 11.80429 | 9.578957
2018-02-04 23:17 | 189152.4 | 300.0013 | 6 | 34 | 3.674418 | 0 | 2.77677 | 2.775919 | 11.77761 | 9.578286
2018-02-05 00:49 | 194685.4 | 300.004 | 6 | 35 | 3.674418 | 0 | 2.77398 | 2.774369 | 11.76601 | 9.567096
2018-02-05 02:21 | 200216.1 | 300.0024 | 6 | 36 | 3.673749 | 0 | 2.774902 | 2.776212 | 11.76945 | 9.572989
2018-02-05 03:54 | 205755.5 | 300.0023 | 6 | 37 | 3.673726 | 0 | 2.777269 | 2.775363 | 11.78044 | 9.572387
2018-02-05 05:26 | 211295.3 | 300.0014 | 6 | 38 | 3.673823 | 0 | 2.775588 | 2.77431 | 11.77281 | 9.56778
2018-02-05 06:58 | 216819.1 | 300.0016 | 6 | 39 | 3.674965 | 0 | 2.773291 | 2.769202 | 11.76318 | 9.550265
2018-02-05 08:30 | 222343.3 | 300.0041 | 6 | 40 | 3.674002 | 0 | 2.7689 | 2.772097 | 11.74611 | 9.557224
2018-02-05 10:02 | 227866.6 | 300.0037 | 6 | 41 | 3.674305 | 0 | 2.771738 | 2.76981 | 11.75687 | 9.545538
2018-02-05 11:34 | 233398.8 | 300.0014 | 6 | 42 | 3.673967 | 0 | 2.771182 | 2.770453 | 11.75571 | 9.552068
2018-02-05 13:07 | 238932.4 | 300.0021 | 6 | 43 | 3.67428 | 0 | 2.771363 | 2.769183 | 11.75616 | 9.549378
2018-02-05 14:39 | 244451.1 | 300.0031 | 6 | 44 | 3.674753 | 0 | 2.76799 | 2.766464 | 11.74097 | 9.538623
2018-02-05 16:11 | 249966 | 300.0024 | 6 | 45 | 3.674285 | 0 | 2.766475 | 2.767741 | 11.7346 | 9.544424
2018-02-05 17:43 | 255486.9461 | 300.0023 | 6 | 46 | 3.673677 | 0 | 2.767443 | 2.768816 | 11.73949 | 9.54407
2018-02-05 19:15 | 261010.5 | 300.0016 | 6 | 47 | 3.674128 | 0 | 2.769893 | 2.766801 | 11.74905 | 9.537703
2018-02-05 20:47 | 266539 | 300.0021 | 6 | 48 | 3.673922 | 0 | 2.767935 | 2.767316 | 11.74168 | 9.542713
2018-02-05 22:19 | 272058.7 | 300.003 | 6 | 49 | 3.674604 | 0 | 2.76621 | 2.763509 | 11.73413 | 9.526027
2018-02-05 23:51 | 277564.2 | 300.0014 | 6 | 50 | 3.675741 | 0 | 2.761729 | 2.758091 | 11.71574 | 9.502584
2018-02-06 00:17 | 279163 | 1598.6552 | 8 | 51 | 4.2 | 3.259965 | 1.44747 | 0 | 5.886297 | 0

## Channel_99_1
Date_Time | Test_Time(s) | Step_Time(s) | Step_Index | Cycle_Index | Voltage(V) | Current(A) | Charge_Capacity(Ah) | Discharge_Capacity(Ah) | Charge_Energy(Wh) | Discharge_Energy(Wh) | Internal Resistance(Ohm)
2018-02-02 18:45 | 10.0021 | 10.0019 | 1 | 1 | 3.444261 | 0 | 0 | 0 | 0 | 0
2018-02-02 18:45 | 10.0041 | 10.0039 | 1 | 1 | 3.444259 | 0 | 0 | 0 | 0 | 0
2018-02-02 18:47 | 130.085 | 120.0001 | 2 | 1 | 4.074329 | 4.890012 | 0.1623868 | 0 | 0.6456479 | 0
2018-02-02 18:49 | 250.0858 | 240.0009 | 2 | 1 | 4.107433 | 4.890014 | 0.3253944 | 0 | 1.312319 | 0
2018-02-02 18:51 | 370.085 | 360.0001 | 2 | 1 | 4.139944 | 4.890056 | 0.4883912 | 0 | 1.984609 | 0
2018-02-02 18:53 | 490.0858 | 480.0009 | 2 | 1 | 4.163786 | 4.889987 | 0.6513736 | 0 | 2.661324 | 0
2018-02-02 18:55 | 610.0851 | 600.0002 | 2 | 1 | 4.188218 | 4.889983 | 0.8143677 | 0 | 3.341921 | 0
2018-02-02 18:57 | 730.0859 | 720.001 | 2 | 1 | 4.200246 | 4.681243 | 0.9754214 | 0 | 4.017934 | 0
2018-02-02 18:59 | 850.0852 | 840.0003 | 2 | 1 | 4.200266 | 4.348765 | 1.125824 | 0 | 4.649666 | 0
2018-02-02 19:01 | 970.0868 | 960.0019 | 2 | 1 | 4.200239 | 4.055703 | 1.26577 | 0 | 5.237478 | 0
2018-02-02 19:03 | 1090.0867 | 1080.0018 | 2 | 1 | 4.200272 | 3.769229 | 1.396187 | 0 | 5.785261 | 0
2018-02-02 19:05 | 1210.0861 | 1200.0012 | 2 | 1 | 4.200287 | 3.473798 | 1.516855 | 0 | 6.292101 | 0
2018-02-02 19:06 | 1308.8912 | 1298.8063 | 2 | 1 | 4.200251 | 3.259995 | 1.609207 | 0 | 6.680001 | 0
2018-02-02 19:08 | 1428.905784 | 120.0001 | 3 | 1 | 4.2189 | 3.259912 | 1.717507 | 0 | 7.135791 | 0
2018-02-02 19:10 | 1548.906584 | 240.0009 | 3 | 1 | 4.240928 | 3.259812 | 1.826164 | 0 | 7.59537 | 0
2018-02-02 19:12 | 1668.906584 | 360.0009 | 3 | 1 | 4.267206 | 3.260097 | 1.934823 | 0 | 8.057564 | 0
2018-02-02 19:14 | 1788.906584 | 480.0009 | 3 | 1 | 4.297588 | 3.259891 | 2.043484 | 0 | 8.522884 | 0
2018-02-02 19:16 | 1908.906684 | 600.001 | 3 | 1 | 4.329201 | 3.259885 | 2.152149 | 0 | 8.991582 | 0
2018-02-02 19:18 | 2028.906584 | 720.0009 | 3 | 1 | 4.362947 | 3.259851 | 2.260803 | 0 | 9.463795 | 0
2018-02-02 19:20 | 2148.906684 | 840.001 | 3 | 1 | 4.39963 | 3.26003 | 2.369468 | 0 | 9.93985 | 0
2018-02-02 19:22 | 2268.906984 | 960.0013 | 3 | 1 | 4.400255 | 2.773469 | 2.469463 | 0 | 10.37986 | 0
2018-02-02 19:24 | 2388.905984 | 1080.0003 | 3 | 1 | 4.400282 | 2.410527 | 2.555674 | 0 | 10.75921 | 0
2018-02-02 19:26 | 2508.905884 | 1200.0002 | 3 | 1 | 4.400287 | 2.104856 | 2.63078 | 0 | 11.08969 | 0
2018-02-02 19:28 | 2628.907684 | 1320.002 | 3 | 1 | 4.40024 | 1.848955 | 2.69658 | 0 | 11.37923 | 0
2018-02-02 19:30 | 2748.907584 | 1440.0019 | 3 | 1 | 4.400261 | 1.618137 | 2.754313 | 0 | 11.63327 | 0
2018-02-02 19:32 | 2868.906884 | 1560.0012 | 3 | 1 | 4.400256 | 1.412567 | 2.804669 | 0 | 11.85485 | 0
2018-02-02 19:34 | 2988.906784 | 1680.0011 | 3 | 1 | 4.400217 | 1.24528 | 2.848886 | 0 | 12.04941 | 0
2018-02-02 19:36 | 3108.907584 | 1800.0019 | 3 | 1 | 4.40022 | 1.106352 | 2.88799 | 0 | 12.22148 | 0
2018-02-02 19:38 | 3228.905984 | 1920.0003 | 3 | 1 | 4.400237 | 0.9852667 | 2.922823 | 0 | 12.37475 | 0
2018-02-02 19:40 | 3348.906784 | 2040.0011 | 3 | 1 | 4.400224 | 0.870738 | 2.953728 | 0 | 12.51074 | 0
2018-02-02 19:42 | 3468.905884 | 2160.0002 | 3 | 1 | 4.400182 | 0.7753315 | 2.981108 | 0 | 12.63122 | 0
2018-02-02 19:44 | 3588.907584 | 2280.0019 | 3 | 1 | 4.400174 | 0.6960239 | 3.005612 | 0 | 12.73905 | 0
2018-02-02 19:46 | 3669.364784 | 2360.4591 | 3 | 1 | 4.400216 | 0.6519985 | 3.020663 | 0 | 12.80527 | 0
2018-02-02 19:48 | 3789.40918 | 120.0002 | 4 | 1 | 4.33731 | 0 | 3.020663 | 0 | 12.80527 | 0
2018-02-02 19:50 | 3909.40958 | 240.0006 | 4 | 1 | 4.331271 | 0 | 3.020663 | 0 | 12.80527 | 0
2018-02-02 19:51 | 3969.41058 | 300.0016 | 4 | 1 | 4.329502 | 0 | 3.020663 | 0 | 12.80527 | 0
2018-02-02 19:53 | 4089.490588 | 120.0002 | 5 | 1 | 3.750107 | -6.520164 | 3.020663 | 0.2173196 | 12.80527 | 0.8286314
2018-02-02 19:55 | 4209.490588 | 240.0002 | 5 | 1 | 3.682839 | -6.520108 | 3.020663 | 0.4346295 | 12.80527 | 1.636179
2018-02-02 19:57 | 4329.491388 | 360.001 | 5 | 1 | 3.615575 | -6.52008 | 3.020663 | 0.6519542 | 12.80527 | 2.429235
2018-02-02 19:59 | 4449.491388 | 480.001 | 5 | 1 | 3.548797 | -6.520138 | 3.020663 | 0.8693112 | 12.80527 | 3.207798
2018-02-02 20:01 | 4569.491388 | 600.001 | 5 | 1 | 3.489281 | -6.520076 | 3.020663 | 1.086617 | 12.80527 | 3.972344
2018-02-02 20:03 | 4689.490588 | 720.0002 | 5 | 1 | 3.439479 | -6.520081 | 3.020663 | 1.303968 | 12.80527 | 4.72515
2018-02-02 20:05 | 4809.491488 | 840.0011 | 5 | 1 | 3.397341 | -6.520164 | 3.020663 | 1.521309 | 12.80527 | 5.468001
2018-02-02 20:07 | 4929.490688 | 960.0003 | 5 | 1 | 3.357635 | -6.520135 | 3.020663 | 1.738632 | 12.80527 | 6.202019
2018-02-02 20:09 | 5049.491488 | 1080.0011 | 5 | 1 | 3.317629 | -6.520137 | 3.020663 | 1.955957 | 12.80527 | 6.927333
2018-02-02 20:11 | 5169.490688 | 1200.0003 | 5 | 1 | 3.276397 | -6.520112 | 3.020663 | 2.173288 | 12.80527 | 7.643922
2018-02-02 20:13 | 5289.491388 | 1320.001 | 5 | 1 | 3.229616 | -6.52017 | 3.020663 | 2.390623 | 12.80527 | 8.351048
2018-02-02 20:15 | 5409.490588 | 1440.0002 | 5 | 1 | 3.160095 | -6.520112 | 3.020663 | 2.607929 | 12.80527 | 9.046047
2018-02-02 20:16 | 5517.382388 | 1547.892 | 5 | 1 | 2.999997 | -6.520128 | 3.020663 | 2.803359 | 12.80527 | 9.650986
2018-02-02 20:18 | 5637.426488 | 120.0001 | 6 | 1 | 3.645117 | 0 | 3.020663 | 2.803359 | 12.80527 | 9.650986
2018-02-02 20:20 | 5757.426488 | 240.0001 | 6 | 1 | 3.669996 | 0 | 3.020663 | 2.803359 | 12.80527 | 9.650986
2018-02-02 20:21 | 5817.427888 | 300.0015 | 6 | 1 | 3.67575 | 0 | 3.020663 | 2.803359 | 12.80527 | 9.650986
2018-02-02 20:21 | 5817.437548 | 0.0023 | 7 | 2 | 3.675912 | 0 | 0 | 0 | 0 | 0
2018-02-02 20:23 | 5937.51542 | 120.0002 | 2 | 2 | 4.04445 | 4.889823 | 0.1624175 | 0 | 0.6499031 | 0
2018-02-02 20:25 | 6057.51632 | 240.0011 | 2 | 2 | 4.097437 | 4.889939 | 0.3253817 | 0 | 1.313627 | 0
2018-02-02 20:27 | 6177.51552 | 360.0003 | 2 | 2 | 4.128705 | 4.889892 | 0.4883981 | 0 | 1.984343 | 0
2018-02-02 20:29 | 6297.51542 | 480.0002 | 2 | 2 | 4.153142 | 4.88993 | 0.6513984 | 0 | 2.659333 | 0
2018-02-02 20:31 | 6417.51552 | 600.0003 | 2 | 2 | 4.177116 | 4.889947 | 0.8143649 | 0 | 3.338085 | 0
2018-02-02 20:33 | 6537.51632 | 720.0011 | 2 | 2 | 4.200299 | 4.806355 | 0.9771529 | 0 | 4.020197 | 0
2018-02-02 20:35 | 6657.51722 | 840.002 | 2 | 2 | 4.200274 | 4.348968 | 1.129495 | 0 | 4.660079 | 0
2018-02-02 20:37 | 6777.51652 | 960.0013 | 2 | 2 | 4.200288 | 3.952836 | 1.267753 | 0 | 5.2408 | 0
2018-02-02 20:39 | 6897.51722 | 1080.002 | 2 | 2 | 4.200303 | 3.596951 | 1.393417 | 0 | 5.768623 | 0
2018-02-02 20:41 | 7017.51562 | 1200.0004 | 2 | 2 | 4.200278 | 3.265046 | 1.507718 | 0 | 6.248721 | 0
2018-02-02 20:41 | 7019.65062 | 1202.1354 | 2 | 2 | 4.200302 | 3.259992 | 1.50965 | 0 | 6.256836 | 0
2018-02-02 20:43 | 7139.665496 | 120.001 | 3 | 2 | 4.224863 | 3.2602 | 1.617937 | 0 | 6.712853 | 0
2018-02-02 20:45 | 7259.665596 | 240.0011 | 3 | 2 | 4.254319 | 3.260173 | 1.726601 | 0 | 7.173529 | 0
2018-02-02 20:47 | 7379.664696 | 360.0002 | 3 | 2 | 4.285707 | 3.260173 | 1.835248 | 0 | 7.637435 | 0
2018-02-02 20:49 | 7499.664796 | 480.0003 | 3 | 2 | 4.318438 | 3.260163 | 1.943917 | 0 | 8.104914 | 0
2018-02-02 20:51 | 7619.665496 | 600.001 | 3 | 2 | 4.354869 | 3.260116 | 2.052595 | 0 | 8.576167 | 0
2018-02-02 20:53 | 7739.664696 | 720.0002 | 3 | 2 | 4.395985 | 3.259854 | 2.161244 | 0 | 9.05154 | 0
2018-02-02 20:55 | 7859.666496 | 840.002 | 3 | 2 | 4.400253 | 2.802634 | 2.262392 | 0 | 9.496594 | 0
2018-02-02 20:57 | 7979.665696 | 960.0012 | 3 | 2 | 4.400266 | 2.435126 | 2.349455 | 0 | 9.879699 | 0
2018-02-02 20:59 | 8099.664996 | 1080.0005 | 3 | 2 | 4.400256 | 2.119519 | 2.425257 | 0 | 10.21325 | 0
2018-02-02 21:01 | 8219.665696 | 1200.0012 | 3 | 2 | 4.400259 | 1.834001 | 2.491075 | 0 | 10.50286 | 0
2018-02-02 21:03 | 8339.666396 | 1320.0019 | 3 | 2 | 4.40024 | 1.595392 | 2.548089 | 0 | 10.75374 | 0
2018-02-02 21:05 | 8459.664796 | 1440.0003 | 3 | 2 | 4.400228 | 1.400919 | 2.597928 | 0 | 10.97304 | 0
2018-02-02 21:07 | 8579.665696 | 1560.0012 | 3 | 2 | 4.400246 | 1.238305 | 2.64184 | 0 | 11.16627 | 0
2018-02-02 21:09 | 8699.665796 | 1680.0013 | 3 | 2 | 4.400258 | 1.092145 | 2.680629 | 0 | 11.33695 | 0
2018-02-02 21:11 | 8819.666496 | 1800.002 | 3 | 2 | 4.40023 | 0.9596844 | 2.714731 | 0 | 11.487 | 0
2018-02-02 21:13 | 8939.664996 | 1920.0005 | 3 | 2 | 4.400163 | 0.852334 | 2.744879 | 0 | 11.61966 | 0
2018-02-02 21:15 | 9059.665596 | 2040.0011 | 3 | 2 | 4.400268 | 0.7650061 | 2.771767 | 0 | 11.73798 | 0
2018-02-02 21:17 | 9179.664796 | 2160.0003 | 3 | 2 | 4.400206 | 0.686779 | 2.795935 | 0 | 11.84432 | 0
2018-02-02 21:18 | 9235.142096 | 2215.4776 | 3 | 2 | 4.400184 | 0.6519957 | 2.806252 | 0 | 11.88971 | 0
2018-02-02 21:20 | 9355.186464 | 120.0009 | 4 | 2 | 4.338096 | 0 | 2.806252 | 0 | 11.88971 | 0
2018-02-02 21:22 | 9475.186364 | 240.0008 | 4 | 2 | 4.332087 | 0 | 2.806252 | 0 | 11.88971 | 0
2018-02-02 21:23 | 9535.188564 | 300.003 | 4 | 2 | 4.330314 | 0 | 2.806252 | 0 | 11.88971 | 0
2018-02-02 21:25 | 9655.268764 | 120.0002 | 5 | 2 | 3.762888 | -6.520092 | 2.806252 | 0.2173128 | 11.88971 | 0.8312631
2018-02-02 21:27 | 9775.268764 | 240.0002 | 5 | 2 | 3.690907 | -6.519885 | 2.806252 | 0.4346266 | 11.88971 | 1.641165
2018-02-02 21:29 | 9895.268764 | 360.0002 | 5 | 2 | 3.619262 | -6.519861 | 2.806252 | 0.6519259 | 11.88971 | 2.435324
2018-02-02 21:31 | 10015.27 | 480.0003 | 5 | 2 | 3.553654 | -6.519854 | 2.806252 | 0.8692576 | 11.88971 | 3.214672
2018-02-02 21:33 | 10135.27 | 600.001 | 5 | 2 | 3.49511 | -6.519906 | 2.806252 | 1.086614 | 11.88971 | 3.980547
2018-02-02 21:35 | 10255.27 | 720.0006 | 5 | 2 | 3.445915 | -6.519915 | 2.806252 | 1.303927 | 11.88971 | 4.73463
2018-02-02 21:37 | 10375.27 | 840.001 | 5 | 2 | 3.401236 | -6.519851 | 2.806252 | 1.521246 | 11.88971 | 5.478611
2018-02-02 21:39 | 10495.27 | 960.0002 | 5 | 2 | 3.360023 | -6.519905 | 2.806252 | 1.738554 | 11.88971 | 6.213172
2018-02-02 21:41 | 10615.27 | 1080.0002 | 5 | 2 | 3.320644 | -6.51992 | 2.806252 | 1.955906 | 11.88971 | 6.939192
2018-02-02 21:43 | 10735.27 | 1200.001 | 5 | 2 | 3.281355 | -6.519905 | 2.806252 | 2.173235 | 11.88971 | 7.656618
2018-02-02 21:45 | 10855.27 | 1320.0011 | 5 | 2 | 3.234405 | -6.519805 | 2.806252 | 2.390547 | 11.88971 | 8.364825
2018-02-02 21:47 | 10975.27 | 1440.0002 | 5 | 2 | 3.160219 | -6.519952 | 2.806252 | 2.607877 | 11.88971 | 9.060539
2018-02-02 21:49 | 11082.3 | 1547.0344 | 5 | 2 | 2.999998 | -6.519827 | 2.806252 | 2.801722 | 11.88971 | 9.660504
2018-02-02 21:51 | 11202.34742 | 120 | 6 | 2 | 3.643991 | 0 | 2.806252 | 2.801722 | 11.88971 | 9.660504
2018-02-02 21:53 | 11322.34832 | 240.0009 | 6 | 2 | 3.669339 | 0 | 2.806252 | 2.801722 | 11.88971 | 9.660504
2018-02-02 21:54 | 11382.34882 | 300.0014 | 6 | 2 | 3.675403 | 0 | 2.806252 | 2.801722 | 11.88971 | 9.660504
2018-02-02 21:54 | 11382.36 | 0.0025 | 7 | 3 | 3.675588 | 0 | 0 | 0 | 0 | 0
2018-02-02 21:56 | 11502.44 | 120.0002 | 2 | 3 | 4.047129 | 4.8901 | 0.1624041 | 1.496e-09 | 0.6499985 | 5.498e-09
2018-02-02 21:58 | 11622.44 | 240.0018 | 2 | 3 | 4.098825 | 4.890098 | 0.3254128 | 1.496e-09 | 1.314302 | 5.498e-09
2018-02-02 22:00 | 11742.44 | 360.0002 | 2 | 3 | 4.128857 | 4.890101 | 0.4884046 | 1.496e-09 | 1.985022 | 5.498e-09
2018-02-02 22:02 | 11862.44 | 480.001 | 2 | 3 | 4.152065 | 4.890052 | 0.6514038 | 1.496e-09 | 2.659879 | 5.498e-09
2018-02-02 22:04 | 11982.44 | 600.0002 | 2 | 3 | 4.178519 | 4.890061 | 0.8143824 | 1.496e-09 | 3.338661 | 5.498e-09
2018-02-02 22:06 | 12102.44 | 720.0019 | 2 | 3 | 4.200303 | 4.759915 | 0.9768152 | 1.496e-09 | 4.019602 | 5.498e-09
2018-02-02 22:08 | 12222.44 | 840.0012 | 2 | 3 | 4.200308 | 4.338367 | 1.128317 | 1.496e-09 | 4.655953 | 5.498e-09
2018-02-02 22:10 | 12342.44 | 960.0003 | 2 | 3 | 4.200248 | 3.95658 | 1.266372 | 1.496e-09 | 5.235823 | 5.498e-09
2018-02-02 22:12 | 12462.44 | 1080.0004 | 2 | 3 | 4.200266 | 3.593589 | 1.392205 | 1.496e-09 | 5.764356 | 5.498e-09
2018-02-02 22:14 | 12573.77 | 1191.3376 | 2 | 3 | 4.20028 | 3.259997 | 1.498112 | 1.496e-09 | 6.209198 | 5.498e-09
2018-02-02 22:16 | 12693.79 | 120.001 | 3 | 3 | 4.224045 | 3.259936 | 1.606373 | 1.496e-09 | 6.665094 | 5.498e-09
2018-02-02 22:18 | 12813.79 | 240.0012 | 3 | 3 | 4.252569 | 3.259828 | 1.715031 | 1.496e-09 | 7.125597 | 5.498e-09
2018-02-02 22:20 | 12933.79 | 360.0001 | 3 | 3 | 4.282578 | 3.2599 | 1.82369 | 1.496e-09 | 7.589282 | 5.498e-09
2018-02-02 22:22 | 13053.79 | 480.001 | 3 | 3 | 4.316338 | 3.260222 | 1.93235 | 1.496e-09 | 8.056418 | 5.498e-09
2018-02-02 22:24 | 13173.79 | 600.001 | 3 | 3 | 4.354095 | 3.259879 | 2.041011 | 1.496e-09 | 8.527472 | 5.498e-09
2018-02-02 22:26 | 13293.79 | 720.0001 | 3 | 3 | 4.393506 | 3.259885 | 2.149678 | 1.496e-09 | 9.002748 | 5.498e-09
2018-02-02 22:28 | 13413.79 | 840.0003 | 3 | 3 | 4.400296 | 2.843116 | 2.251919 | 1.496e-09 | 9.452573 | 5.498e-09
2018-02-02 22:30 | 13533.79 | 960.0003 | 3 | 3 | 4.400258 | 2.464459 | 2.340236 | 1.496e-09 | 9.841194 | 5.498e-09
2018-02-02 22:32 | 13653.79 | 1080.0004 | 3 | 3 | 4.40027 | 2.125251 | 2.41663 | 1.496e-09 | 10.17735 | 5.498e-09
2018-02-02 22:34 | 13773.79 | 1200.0012 | 3 | 3 | 4.400263 | 1.845928 | 2.482657 | 1.496e-09 | 10.46788 | 5.498e-09
2018-02-02 22:36 | 13893.79 | 1320.0004 | 3 | 3 | 4.400208 | 1.612476 | 2.540192 | 1.496e-09 | 10.72106 | 5.498e-09
2018-02-02 22:38 | 14013.79 | 1440.0012 | 3 | 3 | 4.40022 | 1.41999 | 2.590686 | 1.496e-09 | 10.94324 | 5.498e-09
2018-02-02 22:40 | 14133.79 | 1560.0011 | 3 | 3 | 4.40022 | 1.245446 | 2.635085 | 1.496e-09 | 11.13861 | 5.498e-09
2018-02-02 22:42 | 14253.79 | 1680.0012 | 3 | 3 | 4.400221 | 1.091692 | 2.673934 | 1.496e-09 | 11.30955 | 5.498e-09
2018-02-02 22:44 | 14373.79 | 1800.001 | 3 | 3 | 4.400233 | 0.9670496 | 2.708181 | 1.496e-09 | 11.46025 | 5.498e-09
2018-02-02 22:46 | 14493.79 | 1920.0002 | 3 | 3 | 4.400202 | 0.8634586 | 2.738611 | 1.496e-09 | 11.59414 | 5.498e-09
2018-02-02 22:48 | 14613.79 | 2040.0012 | 3 | 3 | 4.400229 | 0.7727385 | 2.765862 | 1.496e-09 | 11.71405 | 5.498e-09
2018-02-02 22:50 | 14733.79 | 2160.0018 | 3 | 3 | 4.400201 | 0.6864004 | 2.790153 | 1.496e-09 | 11.82094 | 5.498e-09
2018-02-02 22:51 | 14787.6 | 2213.8191 | 3 | 3 | 4.400193 | 0.6519918 | 2.800147 | 1.496e-09 | 11.86491 | 5.498e-09
2018-02-02 22:53 | 14907.65 | 120.0003 | 4 | 3 | 4.337681 | 0 | 2.800148 | 1.496e-09 | 11.86492 | 5.498e-09
2018-02-02 22:55 | 15027.65 | 240.001 | 4 | 3 | 4.331587 | 0 | 2.800148 | 1.496e-09 | 11.86492 | 5.498e-09
2018-02-02 22:56 | 15087.65 | 300.0016 | 4 | 3 | 4.32978 | 0 | 2.800148 | 1.496e-09 | 11.86492 | 5.498e-09
2018-02-02 22:58 | 15207.73 | 120.001 | 5 | 3 | 3.763269 | -6.520118 | 2.800148 | 0.2173279 | 11.86492 | 0.8318543
2018-02-02 23:00 | 15327.73 | 240.001 | 5 | 3 | 3.688185 | -6.520125 | 2.800148 | 0.4346322 | 11.86492 | 1.641342
2018-02-02 23:02 | 15447.73 | 360.0003 | 5 | 3 | 3.618804 | -6.520155 | 2.800148 | 0.6519674 | 11.86492 | 2.435317
2018-02-02 23:04 | 15567.73 | 480.001 | 5 | 3 | 3.554367 | -6.52011 | 2.800148 | 0.8693054 | 11.86492 | 3.214672
2018-02-02 23:06 | 15687.73 | 600.0003 | 5 | 3 | 3.496146 | -6.520137 | 2.800148 | 1.086632 | 11.86492 | 3.98071
2018-02-02 23:08 | 15807.73 | 720.0002 | 5 | 3 | 3.443983 | -6.52011 | 2.800148 | 1.303967 | 11.86492 | 4.734781
2018-02-02 23:10 | 15927.73 | 840.0002 | 5 | 3 | 3.39929 | -6.520135 | 2.800148 | 1.521312 | 11.86492 | 5.478322
2018-02-02 23:12 | 16047.73 | 960.0002 | 5 | 3 | 3.358893 | -6.51977 | 2.800148 | 1.738652 | 11.86492 | 6.212682
2018-02-02 23:14 | 16167.73 | 1080.001 | 5 | 3 | 3.320999 | -6.519927 | 2.800148 | 1.955967 | 11.86492 | 6.938486
2018-02-02 23:16 | 16287.73 | 1200.001 | 5 | 3 | 3.280728 | -6.519863 | 2.800148 | 2.173293 | 11.86492 | 7.655951
2018-02-02 23:18 | 16407.73 | 1320.001 | 5 | 3 | 3.230881 | -6.51995 | 2.800148 | 2.390635 | 11.86492 | 8.36376
2018-02-02 23:20 | 16527.73 | 1440.001 | 5 | 3 | 3.158765 | -6.519911 | 2.800148 | 2.607972 | 11.86492 | 9.058949
2018-02-02 23:22 | 16633.65 | 1545.9232 | 5 | 3 | 2.99999 | -6.519989 | 2.800148 | 2.799789 | 11.86492 | 9.652409
2018-02-02 23:24 | 16753.69 | 120.0002 | 6 | 3 | 3.642997 | 0 | 2.800148 | 2.799789 | 11.86492 | 9.652409
2018-02-02 23:26 | 16873.69 | 240.001 | 6 | 3 | 3.668919 | 0 | 2.800148 | 2.799789 | 11.86492 | 9.652409
2018-02-02 23:27 | 16933.7 | 300.0032 | 6 | 3 | 3.675117 | 0 | 2.800148 | 2.799789 | 11.86492 | 9.652409
2018-02-02 23:27 | 16933.7 | 0.0025 | 7 | 4 | 3.675166 | 0 | 0 | 0 | 0 | 0
2018-02-02 23:29 | 17053.7863 | 120.001 | 2 | 4 | 4.047606 | 4.89 | 0.1623909 | 0 | 0.6501773 | 0
2018-02-02 23:31 | 17173.7855 | 240.0002 | 2 | 4 | 4.098488 | 4.890044 | 0.3253853 | 0 | 1.314428 | 0
2018-02-02 23:33 | 17293.7856 | 360.0003 | 2 | 4 | 4.127563 | 4.889987 | 0.4883931 | 0 | 1.985036 | 0
2018-02-02 23:35 | 17413.7863 | 480.001 | 2 | 4 | 4.153394 | 4.890033 | 0.6513794 | 0 | 2.659833 | 0
2018-02-02 23:37 | 17533.7856 | 600.0003 | 2 | 4 | 4.179904 | 4.890071 | 0.8143873 | 0 | 3.339033 | 0
2018-02-02 23:39 | 17653.7857 | 720.0004 | 2 | 4 | 4.200284 | 4.760982 | 0.9768186 | 0 | 4.020043 | 0
2018-02-02 23:41 | 17773.7865 | 840.0012 | 2 | 4 | 4.200318 | 4.357018 | 1.12861 | 0 | 4.657611 | 0
2018-02-02 23:43 | 17893.7857 | 960.0004 | 2 | 4 | 4.200288 | 3.961572 | 1.267188 | 0 | 5.239679 | 0
2018-02-02 23:45 | 18013.7867 | 1080.0014 | 2 | 4 | 4.200262 | 3.5722 | 1.392625 | 0 | 5.766549 | 0
2018-02-02 23:47 | 18124.3062 | 1190.5209 | 2 | 4 | 4.200254 | 3.259999 | 1.497427 | 0 | 6.206745 | 0
2018-02-02 23:49 | 18244.32 | 120.0002 | 3 | 4 | 4.223427 | 3.259957 | 1.605709 | 3.52e-10 | 6.662695 | 1.429e-09
2018-02-02 23:51 | 18364.32 | 240.0003 | 3 | 4 | 4.250681 | 3.259894 | 1.714356 | 3.52e-10 | 7.123003 | 1.429e-09
2018-02-02 23:53 | 18484.32 | 360.001 | 3 | 4 | 4.282145 | 3.259995 | 1.823024 | 3.52e-10 | 7.586578 | 1.429e-09
2018-02-02 23:55 | 18604.32 | 480.001 | 3 | 4 | 4.317038 | 3.259908 | 1.931677 | 3.52e-10 | 8.053736 | 1.429e-09
2018-02-02 23:57 | 18724.32 | 600.001 | 3 | 4 | 4.353479 | 3.259885 | 2.040349 | 3.52e-10 | 8.524834 | 1.429e-09
2018-02-02 23:59 | 18844.32 | 720.0002 | 3 | 4 | 4.391776 | 3.259938 | 2.14901 | 3.52e-10 | 8.999967 | 1.429e-09
2018-02-03 00:01 | 18964.32 | 840.0005 | 3 | 4 | 4.400309 | 2.854327 | 2.251849 | 3.52e-10 | 9.452387 | 1.429e-09
2018-02-03 00:03 | 19084.32 | 960.0003 | 3 | 4 | 4.400276 | 2.452483 | 2.340134 | 3.52e-10 | 9.840866 | 1.429e-09
2018-02-03 00:05 | 19204.32 | 1080.0004 | 3 | 4 | 4.400253 | 2.124339 | 2.416231 | 3.52e-10 | 10.17571 | 1.429e-09
2018-02-03 00:07 | 19324.32 | 1200.0001 | 3 | 4 | 4.400244 | 1.850278 | 2.482334 | 3.52e-10 | 10.46658 | 1.429e-09
2018-02-03 00:09 | 19444.32 | 1320.002 | 3 | 4 | 4.400206 | 1.622755 | 2.540166 | 3.52e-10 | 10.72106 | 1.429e-09
2018-02-03 00:11 | 19564.32 | 1440.0012 | 3 | 4 | 4.400246 | 1.418271 | 2.590812 | 3.52e-10 | 10.94392 | 1.429e-09
2018-02-03 00:13 | 19684.32 | 1560.0013 | 3 | 4 | 4.400233 | 1.238472 | 2.634973 | 3.52e-10 | 11.13824 | 1.429e-09
2018-02-03 00:15 | 19804.32 | 1680.0004 | 3 | 4 | 4.400235 | 1.092973 | 2.673757 | 3.52e-10 | 11.30889 | 1.429e-09
2018-02-03 00:17 | 19924.32 | 1800.001 | 3 | 4 | 4.400186 | 0.9725504 | 2.708101 | 3.52e-10 | 11.46002 | 1.429e-09
2018-02-03 00:19 | 20044.32 | 1920.0003 | 3 | 4 | 4.400226 | 0.8664169 | 2.738724 | 3.52e-10 | 11.59476 | 1.429e-09
2018-02-03 00:21 | 20164.32 | 2040.0004 | 3 | 4 | 4.40019 | 0.7663002 | 2.765922 | 3.52e-10 | 11.71444 | 1.429e-09
2018-02-03 00:23 | 20284.32 | 2160.0011 | 3 | 4 | 4.400226 | 0.6849127 | 2.790075 | 3.52e-10 | 11.82072 | 1.429e-09
2018-02-03 00:23 | 20339.89 | 2215.5728 | 3 | 4 | 4.400227 | 0.6519957 | 2.800387 | 3.52e-10 | 11.86609 | 1.429e-09
2018-02-03 00:25 | 20459.93798 | 120.001 | 4 | 4 | 4.337813 | 0 | 2.800387 | 3.52e-10 | 11.86609 | 1.429e-09
2018-02-03 00:27 | 20579.93798 | 240.001 | 4 | 4 | 4.331678 | 0 | 2.800387 | 3.52e-10 | 11.86609 | 1.429e-09
2018-02-03 00:28 | 20639.93938 | 300.0024 | 4 | 4 | 4.329875 | 0 | 2.800387 | 3.52e-10 | 11.86609 | 1.429e-09
2018-02-03 00:30 | 20760.02118 | 120.001 | 5 | 4 | 3.76256 | -6.520185 | 2.800387 | 0.2173055 | 11.86609 | 0.8316475
2018-02-03 00:32 | 20880.02128 | 240.0011 | 5 | 4 | 3.69006 | -6.520123 | 2.800387 | 0.4346239 | 11.86609 | 1.64139
2018-02-03 00:34 | 21000.02118 | 360.001 | 5 | 4 | 3.621564 | -6.52012 | 2.800387 | 0.6519729 | 11.86609 | 2.435872
2018-02-03 00:36 | 21120.02048 | 480.0003 | 5 | 4 | 3.55689 | -6.520135 | 2.800387 | 0.8692911 | 11.86609 | 3.215789
2018-02-03 00:38 | 21240.02118 | 600.001 | 5 | 4 | 3.495793 | -6.520108 | 2.800387 | 1.086624 | 11.86609 | 3.982103
2018-02-03 00:40 | 21360.02038 | 720.0002 | 5 | 4 | 3.443974 | -6.520093 | 2.800387 | 1.30398 | 11.86609 | 4.736097
2018-02-03 00:42 | 21480.02038 | 840.0002 | 5 | 4 | 3.399973 | -6.520123 | 2.800387 | 1.521309 | 11.86609 | 5.479695
2018-02-03 00:44 | 21600.02048 | 960.0003 | 5 | 4 | 3.361082 | -6.520084 | 2.800387 | 1.738631 | 11.86609 | 6.214332
2018-02-03 00:46 | 21720.02128 | 1080.0011 | 5 | 4 | 3.321833 | -6.520068 | 2.800387 | 1.955965 | 11.86609 | 6.940593
2018-02-03 00:48 | 21840.02048 | 1200.0003 | 5 | 4 | 3.279525 | -6.520142 | 2.800387 | 2.17329 | 11.86609 | 7.657949
2018-02-03 00:50 | 21960.02118 | 1320.001 | 5 | 4 | 3.231696 | -6.520078 | 2.800387 | 2.390643 | 11.86609 | 8.365754
2018-02-03 00:52 | 22080.02038 | 1440.0002 | 5 | 4 | 3.161612 | -6.520096 | 2.800387 | 2.607949 | 11.86609 | 9.061124
2018-02-03 00:54 | 22188.08098 | 1548.0608 | 5 | 4 | 2.999994 | -6.520017 | 2.800387 | 2.803661 | 11.86609 | 9.667107
2018-02-03 00:56 | 22308.12 | 120.001 | 6 | 4 | 3.640922 | 0 | 2.800387 | 2.803672 | 11.86609 | 9.667141
2018-02-03 00:58 | 22428.12 | 240.0002 | 6 | 4 | 3.667172 | 0 | 2.800387 | 2.803672 | 11.86609 | 9.667141
2018-02-03 00:59 | 22488.13 | 300.004 | 6 | 4 | 3.673426 | 0 | 2.800387 | 2.803672 | 11.86609 | 9.667141
2018-02-03 00:59 | 22488.13768 | 0.0024 | 7 | 5 | 3.673543 | 0 | 0 | 0 | 0 | 0
2018-02-03 01:01 | 22608.22 | 120.0003 | 2 | 5 | 4.045693 | 4.890018 | 0.1623771 | 5.96e-10 | 0.649934 | 2.191e-09
2018-02-03 01:03 | 22728.22 | 240.002 | 2 | 5 | 4.096078 | 4.890023 | 0.3253998 | 5.96e-10 | 1.313891 | 2.191e-09
2018-02-03 01:05 | 22848.22 | 360.0002 | 2 | 5 | 4.128423 | 4.890033 | 0.4883832 | 5.96e-10 | 1.984266 | 2.191e-09
2018-02-03 01:07 | 22968.22 | 480.0003 | 2 | 5 | 4.154046 | 4.890014 | 0.6513898 | 5.96e-10 | 2.659343 | 2.191e-09
2018-02-03 01:09 | 23088.22 | 600.001 | 2 | 5 | 4.179552 | 4.890029 | 0.814367 | 5.96e-10 | 3.33843 | 2.191e-09
2018-02-03 01:11 | 23208.22 | 720.0019 | 2 | 5 | 4.200306 | 4.790601 | 0.9770411 | 5.96e-10 | 4.020356 | 2.191e-09
2018-02-03 01:13 | 23328.22 | 840.0004 | 2 | 5 | 4.200311 | 4.363795 | 1.129558 | 5.96e-10 | 4.660973 | 2.191e-09
2018-02-03 01:15 | 23448.22 | 960.002 | 2 | 5 | 4.200242 | 3.944852 | 1.267904 | 5.96e-10 | 5.242063 | 2.191e-09
2018-02-03 01:17 | 23568.22 | 1080.002 | 2 | 5 | 4.200291 | 3.576953 | 1.393154 | 5.96e-10 | 5.768148 | 2.191e-09
2018-02-03 01:19 | 23682.52 | 1194.3081 | 2 | 5 | 4.200254 | 3.259984 | 1.501567 | 5.96e-10 | 6.223514 | 2.191e-09
2018-02-03 01:21 | 23802.54 | 120.0002 | 3 | 5 | 4.222577 | 3.259875 | 1.609833 | 5.96e-10 | 6.679333 | 2.191e-09
2018-02-03 01:23 | 23922.54 | 240.0005 | 3 | 5 | 4.25179 | 3.259913 | 1.718491 | 5.96e-10 | 7.139686 | 2.191e-09
2018-02-03 01:25 | 24042.54 | 360.0011 | 3 | 5 | 4.284137 | 3.259877 | 1.827153 | 5.96e-10 | 7.603442 | 2.191e-09
2018-02-03 01:27 | 24162.54 | 480.0001 | 3 | 5 | 4.317805 | 3.259967 | 1.935818 | 5.96e-10 | 8.07079 | 2.191e-09
2018-02-03 01:29 | 24282.54 | 600.001 | 3 | 5 | 4.352925 | 3.259927 | 2.044481 | 5.96e-10 | 8.541877 | 2.191e-09
2018-02-03 01:31 | 24402.54 | 720.0011 | 3 | 5 | 4.391586 | 3.25991 | 2.153141 | 5.96e-10 | 9.016931 | 2.191e-09
2018-02-03 01:33 | 24522.54 | 840.0019 | 3 | 5 | 4.400311 | 2.832543 | 2.255586 | 5.96e-10 | 9.467619 | 2.191e-09
2018-02-03 01:35 | 24642.54 | 960.0003 | 3 | 5 | 4.400248 | 2.447625 | 2.343358 | 5.96e-10 | 9.853841 | 2.191e-09
2018-02-03 01:37 | 24762.54 | 1080.0011 | 3 | 5 | 4.40029 | 2.128798 | 2.419451 | 5.96e-10 | 10.18867 | 2.191e-09
2018-02-03 01:39 | 24882.54 | 1200.0019 | 3 | 5 | 4.40025 | 1.860844 | 2.485884 | 5.96e-10 | 10.48099 | 2.191e-09
2018-02-03 01:41 | 25002.54 | 1320.0003 | 3 | 5 | 4.400249 | 1.617202 | 2.543805 | 5.96e-10 | 10.73586 | 2.191e-09
2018-02-03 01:43 | 25122.54 | 1440.0019 | 3 | 5 | 4.400238 | 1.410998 | 2.594141 | 5.96e-10 | 10.95735 | 2.191e-09
2018-02-03 01:45 | 25242.54 | 1560.0003 | 3 | 5 | 4.400218 | 1.240508 | 2.638259 | 5.96e-10 | 11.15148 | 2.191e-09
2018-02-03 01:47 | 25362.54 | 1680.0003 | 3 | 5 | 4.400226 | 1.100547 | 2.677195 | 5.96e-10 | 11.32281 | 2.191e-09
2018-02-03 01:49 | 25482.54 | 1800.0028 | 3 | 5 | 4.400256 | 0.9758368 | 2.711764 | 5.96e-10 | 11.47492 | 2.191e-09
2018-02-03 01:51 | 25602.54 | 1920.0011 | 3 | 5 | 4.400215 | 0.8593273 | 2.742285 | 5.96e-10 | 11.60922 | 2.191e-09
2018-02-03 01:53 | 25722.54 | 2040.0012 | 3 | 5 | 4.400208 | 0.7656641 | 2.769321 | 5.96e-10 | 11.72818 | 2.191e-09
2018-02-03 01:55 | 25842.54 | 2160.0006 | 3 | 5 | 4.400183 | 0.6863718 | 2.793474 | 5.96e-10 | 11.83446 | 2.191e-09
2018-02-03 01:56 | 25904.33 | 2221.7944 | 3 | 5 | 4.400185 | 0.6519918 | 2.804957 | 5.96e-10 | 11.88499 | 2.191e-09
2018-02-03 01:58 | 26024.38 | 120.0011 | 4 | 5 | 4.338113 | 0 | 2.804958 | 5.96e-10 | 11.88499 | 2.191e-09
2018-02-03 02:00 | 26144.38 | 240.001 | 4 | 5 | 4.332076 | 0 | 2.804958 | 5.96e-10 | 11.88499 | 2.191e-09
2018-02-03 02:01 | 26204.38 | 300.0024 | 4 | 5 | 4.330313 | 0 | 2.804958 | 5.96e-10 | 11.88499 | 2.191e-09
2018-02-03 02:03 | 26324.46 | 120.0002 | 5 | 5 | 3.764153 | -6.519845 | 2.804958 | 0.2173121 | 11.88499 | 0.8318427
2018-02-03 02:05 | 26444.46 | 240.0011 | 5 | 5 | 3.693161 | -6.519861 | 2.804958 | 0.4346267 | 11.88499 | 1.64202
2018-02-03 02:07 | 26564.46 | 360.0002 | 5 | 5 | 3.623429 | -6.520229 | 2.804958 | 0.6519645 | 11.88499 | 2.437085
2018-02-03 02:09 | 26684.46 | 480.0003 | 5 | 5 | 3.555823 | -6.519844 | 2.804958 | 0.8692731 | 11.88499 | 3.217033
2018-02-03 02:11 | 26804.46 | 600.001 | 5 | 5 | 3.495716 | -6.519831 | 2.804958 | 1.086602 | 11.88499 | 3.983138
2018-02-03 02:13 | 26924.46 | 720.0003 | 5 | 5 | 3.444553 | -6.519864 | 2.804958 | 1.30393 | 11.88499 | 4.737103
2018-02-03 02:15 | 27044.46 | 840.001 | 5 | 5 | 3.402109 | -6.519896 | 2.804958 | 1.521241 | 11.88499 | 5.480965
2018-02-03 02:17 | 27164.46 | 960.0002 | 5 | 5 | 3.360949 | -6.519874 | 2.804958 | 1.73859 | 11.88499 | 6.215959
2018-02-03 02:19 | 27284.46 | 1080.0003 | 5 | 5 | 3.320108 | -6.520046 | 2.804958 | 1.955914 | 11.88499 | 6.941914
2018-02-03 02:21 | 27404.46 | 1200.0002 | 5 | 5 | 3.278891 | -6.519763 | 2.804958 | 2.173234 | 11.88499 | 7.659005
2018-02-03 02:23 | 27524.46 | 1320.001 | 5 | 5 | 3.232814 | -6.519837 | 2.804958 | 2.390572 | 11.88499 | 8.366745
2018-02-03 02:25 | 27644.46 | 1440.0002 | 5 | 5 | 3.1621 | -6.520002 | 2.804958 | 2.607892 | 11.88499 | 9.062479
2018-02-03 02:27 | 27750.21 | 1545.7528 | 5 | 5 | 2.999991 | -6.520152 | 2.804958 | 2.799401 | 11.88499 | 9.655451
2018-02-03 02:29 | 27870.25654 | 120.0002 | 6 | 5 | 3.642075 | 0 | 2.804958 | 2.799405 | 11.88499 | 9.655463
2018-02-03 02:31 | 27990.25654 | 240.0002 | 6 | 5 | 3.668042 | 0 | 2.804958 | 2.799405 | 11.88499 | 9.655463
2018-02-03 02:32 | 28050.25874 | 300.0024 | 6 | 5 | 3.67411 | 0 | 2.804958 | 2.799405 | 11.88499 | 9.655463
2018-02-03 02:32 | 28050.27 | 0.0023 | 7 | 6 | 3.674026 | 0 | 0 | 0 | 0 | 0
2018-02-03 02:34 | 28170.34 | 120.0002 | 2 | 6 | 4.046449 | 4.889935 | 0.1624116 | 2.508e-09 | 0.6500992 | 9.217e-09
2018-02-03 02:36 | 28290.34 | 240.0002 | 2 | 6 | 4.099685 | 4.890016 | 0.325393 | 2.508e-09 | 1.314264 | 9.217e-09
2018-02-03 02:38 | 28410.35 | 360.0027 | 2 | 6 | 4.130943 | 4.889955 | 0.4883973 | 2.508e-09 | 1.985289 | 9.217e-09
2018-02-03 02:40 | 28530.34 | 480.001 | 2 | 6 | 4.155368 | 4.889962 | 0.6513935 | 2.508e-09 | 2.660618 | 9.217e-09
2018-02-03 02:42 | 28650.34 | 600.0003 | 2 | 6 | 4.179191 | 4.889987 | 0.8143649 | 2.508e-09 | 3.339735 | 9.217e-09
2018-02-03 02:44 | 28770.34 | 720.0003 | 2 | 6 | 4.200309 | 4.765866 | 0.9768766 | 2.508e-09 | 4.020976 | 9.217e-09
2018-02-03 02:46 | 28890.34 | 840.0011 | 2 | 6 | 4.2003 | 4.318442 | 1.128027 | 2.508e-09 | 4.655852 | 9.217e-09
2018-02-03 02:48 | 29010.34 | 960.0011 | 2 | 6 | 4.200249 | 3.921975 | 1.265261 | 2.508e-09 | 5.232272 | 9.217e-09
2018-02-03 02:50 | 29130.34 | 1080.001 | 2 | 6 | 4.200266 | 3.569406 | 1.389918 | 2.508e-09 | 5.755867 | 9.217e-09
2018-02-03 02:52 | 29243.82 | 1193.4761 | 2 | 6 | 4.200232 | 3.259994 | 1.497559 | 2.508e-09 | 6.207991 | 9.217e-09
2018-02-03 02:54 | 29363.83232 | 120.0002 | 3 | 6 | 4.224642 | 3.259868 | 1.605837 | 2.508e-09 | 6.663968 | 9.217e-09
2018-02-03 02:56 | 29483.83222 | 240.0001 | 3 | 6 | 4.253967 | 3.259858 | 1.714489 | 2.508e-09 | 7.124561 | 9.217e-09
2018-02-03 02:58 | 29603.83222 | 360.0001 | 3 | 6 | 4.285381 | 3.259898 | 1.823145 | 2.508e-09 | 7.588465 | 9.217e-09
2018-02-03 03:00 | 29723.83222 | 480.0001 | 3 | 6 | 4.317626 | 3.259942 | 1.931806 | 2.508e-09 | 8.055858 | 9.217e-09
2018-02-03 03:02 | 29843.83232 | 600.0002 | 3 | 6 | 4.35367 | 3.259891 | 2.040463 | 2.508e-09 | 8.52691 | 9.217e-09
2018-02-03 03:04 | 29963.83222 | 720.0001 | 3 | 6 | 4.394424 | 3.259912 | 2.149135 | 2.508e-09 | 9.002234 | 9.217e-09
2018-02-03 03:06 | 30083.83392 | 840.0018 | 3 | 6 | 4.40029 | 2.818749 | 2.250845 | 2.508e-09 | 9.449741 | 9.217e-09
2018-02-03 03:08 | 30203.83232 | 960.0002 | 3 | 6 | 4.400261 | 2.446485 | 2.338357 | 2.508e-09 | 9.834821 | 9.217e-09
2018-02-03 03:10 | 30323.83312 | 1080.001 | 3 | 6 | 4.400249 | 2.133117 | 2.414613 | 2.508e-09 | 10.17037 | 9.217e-09
2018-02-03 03:12 | 30443.83232 | 1200.0002 | 3 | 6 | 4.400265 | 1.846103 | 2.480846 | 2.508e-09 | 10.46181 | 9.217e-09
2018-02-03 03:14 | 30563.83232 | 1320.0002 | 3 | 6 | 4.400289 | 1.608317 | 2.538261 | 2.508e-09 | 10.71445 | 9.217e-09
2018-02-03 03:16 | 30683.83242 | 1440.0003 | 3 | 6 | 4.40024 | 1.409309 | 2.588446 | 2.508e-09 | 10.93528 | 9.217e-09
2018-02-03 03:18 | 30803.83232 | 1560.0002 | 3 | 6 | 4.400235 | 1.246209 | 2.632628 | 2.508e-09 | 11.12969 | 9.217e-09
2018-02-03 03:20 | 30923.83312 | 1680.001 | 3 | 6 | 4.40027 | 1.099828 | 2.671692 | 2.508e-09 | 11.30158 | 9.217e-09
2018-02-03 03:22 | 31043.83322 | 1800.0011 | 3 | 6 | 4.400187 | 0.9659767 | 2.706033 | 2.508e-09 | 11.45269 | 9.217e-09
2018-02-03 03:24 | 31163.83232 | 1920.0002 | 3 | 6 | 4.400199 | 0.8589544 | 2.736399 | 2.508e-09 | 11.5863 | 9.217e-09
2018-02-03 03:26 | 31283.83302 | 2040.0009 | 3 | 6 | 4.400234 | 0.7691288 | 2.763462 | 2.508e-09 | 11.70539 | 9.217e-09
2018-02-03 03:28 | 31403.83222 | 2160.0001 | 3 | 6 | 4.400175 | 0.6907244 | 2.787784 | 2.508e-09 | 11.81241 | 9.217e-09
2018-02-03 03:29 | 31465.03122 | 2221.1991 | 3 | 6 | 4.400172 | 0.6519985 | 2.799205 | 2.508e-09 | 11.86266 | 9.217e-09
2018-02-03 03:31 | 31585.08 | 120.0007 | 4 | 6 | 4.338078 | 0 | 2.799205 | 2.508e-09 | 11.86266 | 9.217e-09
2018-02-03 03:33 | 31705.07 | 239.9999 | 4 | 6 | 4.332059 | 0 | 2.799205 | 2.508e-09 | 11.86266 | 9.217e-09
2018-02-03 03:34 | 31765.08 | 300.0021 | 4 | 6 | 4.330307 | 0 | 2.799205 | 2.508e-09 | 11.86266 | 9.217e-09
2018-02-03 03:36 | 31885.15 | 120.0002 | 5 | 6 | 3.766959 | -6.519839 | 2.799205 | 0.217315 | 11.86266 | 0.8322094
2018-02-03 03:38 | 32005.15 | 240.001 | 5 | 6 | 3.693515 | -6.519866 | 2.799205 | 0.4346394 | 11.86266 | 1.642869
2018-02-03 03:40 | 32125.15 | 360.0002 | 5 | 6 | 3.62155 | -6.519881 | 2.799205 | 0.651955 | 11.86266 | 2.437599
2018-02-03 03:42 | 32245.15 | 480.001 | 5 | 6 | 3.555194 | -6.520233 | 2.799205 | 0.869276 | 11.86266 | 3.217309
2018-02-03 03:44 | 32365.15 | 600.001 | 5 | 6 | 3.49602 | -6.519979 | 2.799205 | 1.086597 | 11.86266 | 3.983322
2018-02-03 03:46 | 32485.15 | 720.0002 | 5 | 6 | 3.446001 | -6.519775 | 2.799205 | 1.303925 | 11.86266 | 4.737546
2018-02-03 03:48 | 32605.15 | 840.001 | 5 | 6 | 3.40093 | -6.52014 | 2.799205 | 1.521248 | 11.86266 | 5.48152
2018-02-03 03:50 | 32725.15 | 960.0002 | 5 | 6 | 3.359701 | -6.520058 | 2.799205 | 1.738591 | 11.86266 | 6.216143
2018-02-03 03:52 | 32845.15 | 1080.001 | 5 | 6 | 3.319905 | -6.520071 | 2.799205 | 1.955894 | 11.86266 | 6.94188
2018-02-03 03:54 | 32965.15 | 1200.0002 | 5 | 6 | 3.280593 | -6.520115 | 2.799205 | 2.173242 | 11.86266 | 7.659203
2018-02-03 03:56 | 33085.15 | 1320.0001 | 5 | 6 | 3.233367 | -6.520167 | 2.799205 | 2.390567 | 11.86266 | 8.367267
2018-02-03 03:58 | 33205.15 | 1440.001 | 5 | 6 | 3.158333 | -6.519766 | 2.799205 | 2.607897 | 11.86266 | 9.062606
2018-02-03 04:00 | 33309.9 | 1544.7472 | 5 | 6 | 2.999986 | -6.520115 | 2.799205 | 2.797572 | 11.86266 | 9.649405
2018-02-03 04:02 | 33429.95 | 120.0008 | 6 | 6 | 3.641882 | 0 | 2.799205 | 2.797572 | 11.86266 | 9.649405
2018-02-03 04:04 | 33549.95 | 240.0008 | 6 | 6 | 3.667867 | 0 | 2.799205 | 2.797572 | 11.86266 | 9.649405
2018-02-03 04:05 | 33609.95 | 300.0022 | 6 | 6 | 3.674087 | 0 | 2.799205 | 2.797572 | 11.86266 | 9.649405
2018-02-03 04:05 | 33609.95538 | 0.0025 | 7 | 7 | 3.674096 | 0 | 0 | 0 | 0 | 0
2018-02-03 04:07 | 33730.03 | 120.0009 | 2 | 7 | 4.048811 | 4.890031 | 0.162406 | 0 | 0.6502695 | 0
2018-02-03 04:09 | 33850.03 | 240.0002 | 2 | 7 | 4.100728 | 4.88997 | 0.3253862 | 0 | 1.314746 | 0
2018-02-03 04:11 | 33970.03 | 360.0009 | 2 | 7 | 4.130767 | 4.889916 | 0.4883942 | 0 | 1.985853 | 0
2018-02-03 04:13 | 34090.03 | 480.0009 | 2 | 7 | 4.153847 | 4.889977 | 0.6513891 | 0 | 2.660997 | 0
2018-02-03 04:15 | 34210.03 | 600.0009 | 2 | 7 | 4.180217 | 4.889972 | 0.8143871 | 0 | 3.340157 | 0
2018-02-03 04:17 | 34330.03 | 720.001 | 2 | 7 | 4.200296 | 4.73108 | 0.9764615 | 0 | 4.019804 | 0
2018-02-03 04:19 | 34450.03 | 840.0011 | 2 | 7 | 4.200307 | 4.312266 | 1.127105 | 0 | 4.652551 | 0
2018-02-03 04:21 | 34570.03 | 960.0002 | 2 | 7 | 4.200237 | 3.933908 | 1.264385 | 0 | 5.229166 | 0
2018-02-03 04:23 | 34690.03 | 1080.0002 | 2 | 7 | 4.200299 | 3.575791 | 1.389505 | 0 | 5.754704 | 0
2018-02-03 04:24 | 34796.13 | 1186.0976 | 2 | 7 | 4.200304 | 3.259999 | 1.490154 | 0 | 6.177458 | 0
2018-02-03 04:26 | 34916.14 | 120.0009 | 3 | 7 | 4.224117 | 3.259927 | 1.598453 | 0 | 6.633521 | 0
2018-02-03 04:28 | 35036.14 | 240.0001 | 3 | 7 | 4.252547 | 3.260217 | 1.707104 | 0 | 7.093995 | 0
2018-02-03 04:30 | 35156.14 | 360.0001 | 3 | 7 | 4.282346 | 3.259879 | 1.815762 | 0 | 7.557664 | 0
2018-02-03 04:32 | 35276.14 | 480.0001 | 3 | 7 | 4.315845 | 3.259818 | 1.924418 | 0 | 8.02474 | 0
2018-02-03 04:34 | 35396.14 | 600.0009 | 3 | 7 | 4.353277 | 3.259864 | 2.033087 | 0 | 8.495753 | 0
2018-02-03 04:36 | 35516.14 | 720.001 | 3 | 7 | 4.392601 | 3.259873 | 2.141751 | 0 | 8.970921 | 0
2018-02-03 04:38 | 35636.14 | 840.001 | 3 | 7 | 4.40029 | 2.852586 | 2.244306 | 0 | 9.422111 | 0
2018-02-03 04:40 | 35756.14 | 960.0002 | 3 | 7 | 4.400288 | 2.475575 | 2.332961 | 0 | 9.812219 | 0
2018-02-03 04:42 | 35876.14 | 1080.001 | 3 | 7 | 4.400253 | 2.135076 | 2.409695 | 0 | 10.14987 | 0
2018-02-03 04:44 | 35996.14 | 1200.0003 | 3 | 7 | 4.400258 | 1.853753 | 2.476012 | 0 | 10.44168 | 0
2018-02-03 04:46 | 36116.14 | 1320.0016 | 3 | 7 | 4.400236 | 1.61932 | 2.533791 | 0 | 10.69592 | 0
2018-02-03 04:48 | 36236.14 | 1440.0002 | 3 | 7 | 4.400234 | 1.426732 | 2.584495 | 0 | 10.91903 | 0
2018-02-03 04:50 | 36356.14 | 1560.0003 | 3 | 7 | 4.400279 | 1.252589 | 2.629107 | 0 | 11.11533 | 0
2018-02-03 04:52 | 36476.14 | 1680.0018 | 3 | 7 | 4.400252 | 1.098007 | 2.668157 | 0 | 11.28717 | 0
2018-02-03 04:54 | 36596.14 | 1800.0002 | 3 | 7 | 4.400248 | 0.9718409 | 2.70257 | 0 | 11.43859 | 0
2018-02-03 04:56 | 36716.14 | 1920.001 | 3 | 7 | 4.400209 | 0.8675375 | 2.73314 | 0 | 11.57311 | 0
2018-02-03 04:58 | 36836.14 | 2040.0009 | 3 | 7 | 4.400185 | 0.7760515 | 2.760519 | 0 | 11.69358 | 0
2018-02-03 05:00 | 36956.14 | 2160.0001 | 3 | 7 | 4.400244 | 0.6904068 | 2.784933 | 0 | 11.801 | 0
2018-02-03 05:01 | 37017.13 | 2220.9919 | 3 | 7 | 4.400211 | 0.6519938 | 2.796283 | 0 | 11.85095 | 0
2018-02-03 05:03 | 37137.18 | 120.0002 | 4 | 7 | 4.337763 | 0 | 2.796283 | 0 | 11.85095 | 0
2018-02-03 05:05 | 37257.18 | 240.001 | 4 | 7 | 4.331668 | 0 | 2.796283 | 0 | 11.85095 | 0
2018-02-03 05:06 | 37317.18 | 300.0016 | 4 | 7 | 4.329852 | 0 | 2.796283 | 0 | 11.85095 | 0
2018-02-03 05:08 | 37437.26 | 120.0011 | 5 | 7 | 3.766482 | -6.519943 | 2.796283 | 0.217309 | 11.85095 | 0.8325128
2018-02-03 05:10 | 37557.26 | 240.001 | 5 | 7 | 3.691163 | -6.519901 | 2.796283 | 0.4346416 | 11.85095 | 1.642757
2018-02-03 05:12 | 37677.26 | 360.0002 | 5 | 7 | 3.620642 | -6.519962 | 2.796283 | 0.6519625 | 11.85095 | 2.437192
2018-02-03 05:14 | 37797.26 | 480.0002 | 5 | 7 | 3.555699 | -6.519992 | 2.796283 | 0.8692811 | 11.85095 | 3.216804
2018-02-03 05:16 | 37917.26 | 600.001 | 5 | 7 | 3.49741 | -6.519979 | 2.796283 | 1.086616 | 11.85095 | 3.98315
2018-02-03 05:18 | 38037.26 | 720.0002 | 5 | 7 | 3.445105 | -6.519979 | 2.796283 | 1.303926 | 11.85095 | 4.737368
2018-02-03 05:20 | 38157.26 | 840.001 | 5 | 7 | 3.400117 | -6.519948 | 2.796283 | 1.52126 | 11.85095 | 5.481105
2018-02-03 05:22 | 38277.26 | 960.0002 | 5 | 7 | 3.359322 | -6.519975 | 2.796283 | 1.738566 | 11.85095 | 6.215482
2018-02-03 05:24 | 38397.26 | 1080.0002 | 5 | 7 | 3.321354 | -6.52001 | 2.796283 | 1.9559 | 11.85095 | 6.94145
2018-02-03 05:26 | 38517.26 | 1200.0002 | 5 | 7 | 3.280689 | -6.519995 | 2.796283 | 2.173205 | 11.85095 | 7.65889
2018-02-03 05:28 | 38637.26 | 1320.0002 | 5 | 7 | 3.23085 | -6.519995 | 2.796283 | 2.390539 | 11.85095 | 8.366699
2018-02-03 05:30 | 38757.26 | 1440.0002 | 5 | 7 | 3.156651 | -6.520051 | 2.796283 | 2.607868 | 11.85095 | 9.061637
2018-02-03 05:32 | 38861.01 | 1543.7496 | 5 | 7 | 2.999988 | -6.520086 | 2.796283 | 2.795759 | 11.85095 | 9.642667
2018-02-03 05:34 | 38981.05 | 120.0008 | 6 | 7 | 3.64162 | 0 | 2.796283 | 2.795759 | 11.85095 | 9.642667
2018-02-03 05:36 | 39101.05 | 240.0009 | 6 | 7 | 3.667914 | 0 | 2.796283 | 2.795759 | 11.85095 | 9.642667
2018-02-03 05:37 | 39161.05 | 300.0014 | 6 | 7 | 3.674163 | 0 | 2.796283 | 2.795759 | 11.85095 | 9.642667
2018-02-03 05:37 | 39161.05948 | 0.0026 | 7 | 8 | 3.674064 | 0 | 0 | 0 | 0 | 0
2018-02-03 05:39 | 39281.1399 | 120.001 | 2 | 8 | 4.049074 | 4.890016 | 0.1623887 | 1.298e-09 | 0.6503518 | 4.768e-09
2018-02-03 05:41 | 39401.14 | 240.0011 | 2 | 8 | 4.100146 | 4.890056 | 0.3253869 | 1.298e-09 | 1.314887 | 4.768e-09
2018-02-03 05:43 | 39521.1391 | 360.0002 | 2 | 8 | 4.129114 | 4.890115 | 0.48838 | 1.298e-09 | 1.985698 | 4.768e-09
2018-02-03 05:45 | 39641.14 | 480.0011 | 2 | 8 | 4.155072 | 4.890073 | 0.6513951 | 1.298e-09 | 2.660876 | 4.768e-09
2018-02-03 05:47 | 39761.1391 | 600.0002 | 2 | 8 | 4.18154 | 4.890077 | 0.8143646 | 1.298e-09 | 3.340188 | 4.768e-09
2018-02-03 05:49 | 39881.14 | 720.0011 | 2 | 8 | 4.200316 | 4.733502 | 0.9765149 | 1.298e-09 | 4.020216 | 4.768e-09
2018-02-03 05:51 | 40001.1392 | 840.0003 | 2 | 8 | 4.200304 | 4.334161 | 1.127471 | 1.298e-09 | 4.654276 | 4.768e-09
2018-02-03 05:53 | 40121.1391 | 960.0002 | 2 | 8 | 4.200274 | 3.940392 | 1.265368 | 1.298e-09 | 5.23348 | 4.768e-09
2018-02-03 05:55 | 40241.14 | 1080.0011 | 2 | 8 | 4.200292 | 3.55482 | 1.390139 | 1.298e-09 | 5.757557 | 4.768e-09
2018-02-03 05:57 | 40345.0133 | 1183.8744 | 2 | 8 | 4.200288 | 3.25999 | 1.48839 | 1.298e-09 | 6.170236 | 4.768e-09
2018-02-03 05:59 | 40465.02636 | 120.0001 | 3 | 8 | 4.223615 | 3.259961 | 1.59668 | 1.298e-09 | 6.626235 | 4.768e-09
2018-02-03 06:01 | 40585.02716 | 240.0009 | 3 | 8 | 4.250708 | 3.259919 | 1.705337 | 1.298e-09 | 7.0866 | 4.768e-09
2018-02-03 06:03 | 40705.02636 | 360.0001 | 3 | 8 | 4.282004 | 3.259791 | 1.813994 | 1.298e-09 | 7.550117 | 4.768e-09
2018-02-03 06:05 | 40825.02636 | 480.0001 | 3 | 8 | 4.316786 | 3.260163 | 1.922647 | 1.298e-09 | 8.017252 | 4.768e-09
2018-02-03 06:07 | 40945.02646 | 600.0002 | 3 | 8 | 4.353249 | 3.25991 | 2.031306 | 1.298e-09 | 8.488263 | 4.768e-09
2018-02-03 06:09 | 41065.02726 | 720.001 | 3 | 8 | 4.391406 | 3.259852 | 2.13998 | 1.298e-09 | 8.963424 | 4.768e-09
2018-02-03 06:11 | 41185.02896 | 840.0027 | 3 | 8 | 4.400287 | 2.86398 | 2.243094 | 1.298e-09 | 9.417047 | 4.768e-09
2018-02-03 06:13 | 41305.02726 | 960.001 | 3 | 8 | 4.400279 | 2.461688 | 2.331651 | 1.298e-09 | 9.806722 | 4.768e-09
2018-02-03 06:15 | 41425.02726 | 1080.001 | 3 | 8 | 4.400258 | 2.133748 | 2.408077 | 1.298e-09 | 10.14301 | 4.768e-09
2018-02-03 06:17 | 41545.02736 | 1200.0011 | 3 | 8 | 4.400274 | 1.858042 | 2.474469 | 1.298e-09 | 10.43516 | 4.768e-09
2018-02-03 06:19 | 41665.02646 | 1320.0002 | 3 | 8 | 4.400246 | 1.632735 | 2.532562 | 1.298e-09 | 10.69078 | 4.768e-09
2018-02-03 06:21 | 41785.02646 | 1440.0002 | 3 | 8 | 4.400244 | 1.426558 | 2.58351 | 1.298e-09 | 10.91497 | 4.768e-09
2018-02-03 06:23 | 41905.02726 | 1560.001 | 3 | 8 | 4.400241 | 1.247874 | 2.62797 | 1.298e-09 | 11.1106 | 4.768e-09
2018-02-03 06:25 | 42025.02656 | 1680.0003 | 3 | 8 | 4.400254 | 1.10064 | 2.667038 | 1.298e-09 | 11.28251 | 4.768e-09
2018-02-03 06:27 | 42145.02726 | 1800.001 | 3 | 8 | 4.400223 | 0.9793119 | 2.7016 | 1.298e-09 | 11.43459 | 4.768e-09
2018-02-03 06:29 | 42265.02726 | 1920.001 | 3 | 8 | 4.400229 | 0.873683 | 2.732459 | 1.298e-09 | 11.57037 | 4.768e-09
2018-02-03 06:31 | 42385.02726 | 2040.001 | 3 | 8 | 4.400219 | 0.7724791 | 2.759852 | 1.298e-09 | 11.69091 | 4.768e-09
2018-02-03 06:33 | 42505.02636 | 2160.0001 | 3 | 8 | 4.400189 | 0.6896887 | 2.784182 | 1.298e-09 | 11.79797 | 4.768e-09
2018-02-03 06:34 | 42568.51016 | 2223.4839 | 3 | 8 | 4.400205 | 0.6519985 | 2.796005 | 1.298e-09 | 11.84999 | 4.768e-09
2018-02-03 06:36 | 42688.56 | 119.9999 | 4 | 8 | 4.337715 | 0 | 2.796005 | 1.298e-09 | 11.84999 | 4.768e-09
2018-02-03 06:38 | 42808.56 | 239.9999 | 4 | 8 | 4.331573 | 0 | 2.796005 | 1.298e-09 | 11.84999 | 4.768e-09
2018-02-03 06:39 | 42868.56 | 300.0021 | 4 | 8 | 4.329795 | 0 | 2.796005 | 1.298e-09 | 11.84999 | 4.768e-09
2018-02-03 06:41 | 42988.6343 | 120.001 | 5 | 8 | 3.764131 | -6.519857 | 2.796005 | 0.2173039 | 11.84999 | 0.831995
2018-02-03 06:43 | 43108.6335 | 240.0002 | 5 | 8 | 3.690923 | -6.519841 | 2.796005 | 0.4346255 | 11.84999 | 1.64198
2018-02-03 06:45 | 43228.6335 | 360.0002 | 5 | 8 | 3.621953 | -6.519866 | 2.796005 | 0.6519486 | 11.84999 | 2.436472
2018-02-03 06:47 | 43348.6344 | 480.0011 | 5 | 8 | 3.55711 | -6.519845 | 2.796005 | 0.8692902 | 11.84999 | 3.216573
2018-02-03 06:49 | 43468.6343 | 600.001 | 5 | 8 | 3.495617 | -6.519792 | 2.796005 | 1.086597 | 11.84999 | 3.982736
2018-02-03 06:51 | 43588.6343 | 720.001 | 5 | 8 | 3.443731 | -6.519817 | 2.796005 | 1.303925 | 11.84999 | 4.736625
2018-02-03 06:53 | 43708.6343 | 840.001 | 5 | 8 | 3.399208 | -6.519851 | 2.796005 | 1.521235 | 11.84999 | 5.480026
2018-02-03 06:55 | 43828.6343 | 960.001 | 5 | 8 | 3.360336 | -6.519819 | 2.796005 | 1.738571 | 11.84999 | 6.214541
2018-02-03 06:57 | 43948.6343 | 1080.001 | 5 | 8 | 3.32048 | -6.519831 | 2.796005 | 1.955876 | 11.84999 | 6.940494
2018-02-03 06:59 | 44068.6335 | 1200.0002 | 5 | 8 | 3.27841 | -6.519851 | 2.796005 | 2.173208 | 11.84999 | 7.65759
2018-02-03 07:01 | 44188.6343 | 1320.001 | 5 | 8 | 3.229296 | -6.519871 | 2.796005 | 2.390528 | 11.84999 | 8.36496
2018-02-03 07:03 | 44308.6343 | 1440.001 | 5 | 8 | 3.157351 | -6.519877 | 2.796005 | 2.607843 | 11.84999 | 9.059588
2018-02-03 07:05 | 44413.4749 | 1544.8416 | 5 | 8 | 2.999997 | -6.519931 | 2.796005 | 2.797702 | 11.84999 | 9.646924
2018-02-03 07:07 | 44533.52 | 120 | 6 | 8 | 3.640635 | 0 | 2.796005 | 2.797706 | 11.84999 | 9.646937
2018-02-03 07:09 | 44653.52 | 240 | 6 | 8 | 3.666885 | 0 | 2.796005 | 2.797706 | 11.84999 | 9.646937
2018-02-03 07:10 | 44713.52 | 300.0014 | 6 | 8 | 3.673161 | 0 | 2.796005 | 2.797706 | 11.84999 | 9.646937
2018-02-03 07:10 | 44713.53 | 0.0025 | 7 | 9 | 3.673238 | 0 | 0 | 0 | 0 | 0
2018-02-03 07:12 | 44833.61 | 120.001 | 2 | 9 | 4.047688 | 4.890075 | 0.1624078 | 0 | 0.6503563 | 0
2018-02-03 07:14 | 44953.61 | 240.0009 | 2 | 9 | 4.098241 | 4.890098 | 0.325401 | 0 | 1.314538 | 0
2018-02-03 07:16 | 45073.61 | 360.001 | 2 | 9 | 4.130716 | 4.89008 | 0.4884098 | 0 | 1.985391 | 0
2018-02-03 07:18 | 45193.61 | 480.0002 | 2 | 9 | 4.156046 | 4.890029 | 0.6513896 | 0 | 2.660714 | 0
2018-02-03 07:20 | 45313.61 | 600.0002 | 2 | 9 | 4.181544 | 4.890111 | 0.8144047 | 0 | 3.340274 | 0
2018-02-03 07:22 | 45433.61 | 720.001 | 2 | 9 | 4.200311 | 4.762675 | 0.9767805 | 0 | 4.021183 | 0
2018-02-03 07:24 | 45553.61 | 840.0018 | 2 | 9 | 4.200291 | 4.336211 | 1.128462 | 0 | 4.658291 | 0
2018-02-03 07:26 | 45673.61 | 960.001 | 2 | 9 | 4.200308 | 3.920264 | 1.265897 | 0 | 5.235555 | 0
2018-02-03 07:28 | 45793.61 | 1080.0002 | 2 | 9 | 4.200266 | 3.554809 | 1.390371 | 0 | 5.758382 | 0
2018-02-03 07:30 | 45901.63 | 1188.0239 | 2 | 9 | 4.200283 | 3.259999 | 1.492511 | 0 | 6.187398 | 0
2018-02-03 07:32 | 46021.64 | 120.0001 | 3 | 9 | 4.22255 | 3.259927 | 1.600802 | 0 | 6.643322 | 0
2018-02-03 07:34 | 46141.64 | 240.0009 | 3 | 9 | 4.251695 | 3.259931 | 1.709451 | 0 | 7.103629 | 0
2018-02-03 07:36 | 46261.64 | 360.0002 | 3 | 9 | 4.283822 | 3.259856 | 1.818119 | 0 | 7.56739 | 0
2018-02-03 07:38 | 46381.64 | 480.0001 | 3 | 9 | 4.317339 | 3.259898 | 1.926783 | 0 | 8.034692 | 0
2018-02-03 07:40 | 46501.64 | 600.0002 | 3 | 9 | 4.352229 | 3.259929 | 2.035434 | 0 | 8.505663 | 0
2018-02-03 07:42 | 46621.64 | 720.001 | 3 | 9 | 4.390829 | 3.259927 | 2.14409 | 0 | 8.980614 | 0
2018-02-03 07:44 | 46741.64 | 840.0002 | 3 | 9 | 4.400253 | 2.840772 | 2.246794 | 0 | 9.432423 | 0
2018-02-03 07:46 | 46861.64 | 960.0003 | 3 | 9 | 4.400273 | 2.45646 | 2.334888 | 0 | 9.820065 | 0
2018-02-03 07:48 | 46981.64 | 1080.0002 | 3 | 9 | 4.40027 | 2.136619 | 2.411257 | 0 | 10.15611 | 0
2018-02-03 07:50 | 47101.65 | 1200.0027 | 3 | 9 | 4.400255 | 1.868385 | 2.477947 | 0 | 10.44956 | 0
2018-02-03 07:52 | 47221.64 | 1320.0002 | 3 | 9 | 4.400257 | 1.623763 | 2.536106 | 0 | 10.70547 | 0
2018-02-03 07:54 | 47341.64 | 1440.001 | 3 | 9 | 4.400245 | 1.416662 | 2.586639 | 0 | 10.92783 | 0
2018-02-03 07:56 | 47461.64 | 1560.001 | 3 | 9 | 4.400217 | 1.245598 | 2.630929 | 0 | 11.12272 | 0
2018-02-03 07:58 | 47581.64 | 1680.001 | 3 | 9 | 4.400195 | 1.105238 | 2.670043 | 0 | 11.29483 | 0
2018-02-03 08:00 | 47701.64 | 1800.0002 | 3 | 9 | 4.400254 | 0.9808083 | 2.704778 | 0 | 11.44767 | 0
2018-02-03 08:02 | 47821.64 | 1920.001 | 3 | 9 | 4.400231 | 0.8640442 | 2.735447 | 0 | 11.58262 | 0
2018-02-03 08:04 | 47941.64 | 2040.001 | 3 | 9 | 4.400172 | 0.7691278 | 2.76262 | 0 | 11.70219 | 0
2018-02-03 08:06 | 48061.64 | 2160.0009 | 3 | 9 | 4.400211 | 0.6902971 | 2.786898 | 0 | 11.80902 | 0
2018-02-03 08:07 | 48131.66 | 2230.0175 | 3 | 9 | 4.400187 | 0.6519976 | 2.799942 | 0 | 11.86642 | 0
2018-02-03 08:09 | 48251.70758 | 120.0008 | 4 | 9 | 4.338171 | 0 | 2.799942 | 0 | 11.86642 | 0
2018-02-03 08:11 | 48371.70758 | 240.0008 | 4 | 9 | 4.332151 | 0 | 2.799942 | 0 | 11.86642 | 0
2018-02-03 08:12 | 48431.70818 | 300.0014 | 4 | 9 | 4.330413 | 0 | 2.799942 | 0 | 11.86642 | 0
2018-02-03 08:14 | 48551.78 | 120.0002 | 5 | 9 | 3.766604 | -6.520074 | 2.799942 | 0.2173231 | 11.86642 | 0.8324298
2018-02-03 08:16 | 48671.78 | 240.0002 | 5 | 9 | 3.694964 | -6.520074 | 2.799942 | 0.4346516 | 11.86642 | 1.64315
2018-02-03 08:18 | 48791.78 | 360.0003 | 5 | 9 | 3.624623 | -6.520019 | 2.799942 | 0.651971 | 11.86642 | 2.438479
2018-02-03 08:20 | 48911.78 | 480.001 | 5 | 9 | 3.556636 | -6.520076 | 2.799942 | 0.8693016 | 11.86642 | 3.218708
2018-02-03 08:22 | 49031.78 | 600.001 | 5 | 9 | 3.496284 | -6.520016 | 2.799942 | 1.086625 | 11.86642 | 3.984954
2018-02-03 08:24 | 49151.78 | 720.0002 | 5 | 9 | 3.445146 | -6.520002 | 2.799942 | 1.303943 | 11.86642 | 4.739007
2018-02-03 08:26 | 49271.78 | 840.001 | 5 | 9 | 3.40203 | -6.520046 | 2.799942 | 1.521281 | 11.86642 | 5.483019
2018-02-03 08:28 | 49391.78 | 960.0002 | 5 | 9 | 3.360674 | -6.519995 | 2.799942 | 1.738591 | 11.86642 | 6.217844
2018-02-03 08:30 | 49511.78 | 1080.0002 | 5 | 9 | 3.320309 | -6.520014 | 2.799942 | 1.955918 | 11.86642 | 6.943816
2018-02-03 08:32 | 49631.78 | 1200.0002 | 5 | 9 | 3.278391 | -6.520006 | 2.799942 | 2.173252 | 11.86642 | 7.660945
2018-02-03 08:34 | 49751.78 | 1320.0003 | 5 | 9 | 3.231569 | -6.520093 | 2.799942 | 2.390577 | 11.86642 | 8.368505
2018-02-03 08:36 | 49871.78 | 1440.0007 | 5 | 9 | 3.158644 | -6.519969 | 2.799942 | 2.6079 | 11.86642 | 9.063745
2018-02-03 08:37 | 49974.65 | 1542.8628 | 5 | 9 | 2.999999 | -6.520084 | 2.799942 | 2.794173 | 11.86642 | 9.639995
2018-02-03 08:39 | 50094.69 | 120.001 | 6 | 9 | 3.641231 | 0 | 2.799942 | 2.794173 | 11.86642 | 9.639995
2018-02-03 08:41 | 50214.69 | 240.0002 | 6 | 9 | 3.667342 | 0 | 2.799942 | 2.794173 | 11.86642 | 9.639995
2018-02-03 08:42 | 50274.69 | 300.0024 | 6 | 9 | 3.673468 | 0 | 2.799942 | 2.794173 | 11.86642 | 9.639995
2018-02-03 08:42 | 50274.7 | 0.0024 | 7 | 10 | 3.673486 | 0 | 0 | 0 | 0 | 0
2018-02-03 08:44 | 50394.78 | 120.0003 | 2 | 10 | 4.047187 | 4.889897 | 0.1623898 | 1.885e-09 | 0.650117 | 6.923e-09
2018-02-03 08:46 | 50514.78 | 240.0002 | 2 | 10 | 4.100729 | 4.889922 | 0.3253919 | 1.885e-09 | 1.314528 | 6.923e-09
2018-02-03 08:48 | 50634.78 | 360.0003 | 2 | 10 | 4.131686 | 4.889993 | 0.4883846 | 1.885e-09 | 1.985642 | 6.923e-09
2018-02-03 08:50 | 50754.78 | 480.0002 | 2 | 10 | 4.155906 | 4.889886 | 0.6513799 | 1.885e-09 | 2.661075 | 6.923e-09
2018-02-03 08:52 | 50874.78 | 600.0002 | 2 | 10 | 4.179716 | 4.889928 | 0.8143612 | 1.885e-09 | 3.340302 | 6.923e-09
2018-02-03 08:54 | 50994.78 | 720.0003 | 2 | 10 | 4.200285 | 4.751277 | 0.9767337 | 1.885e-09 | 4.021031 | 6.923e-09
2018-02-03 08:56 | 51114.78 | 840.0002 | 2 | 10 | 4.200279 | 4.308999 | 1.12751 | 1.885e-09 | 4.654337 | 6.923e-09
2018-02-03 08:58 | 51234.78 | 960.0003 | 2 | 10 | 4.200267 | 3.915275 | 1.264472 | 1.885e-09 | 5.229617 | 6.923e-09
2018-02-03 09:00 | 51354.78 | 1080.001 | 2 | 10 | 4.200246 | 3.564948 | 1.388978 | 1.885e-09 | 5.752574 | 6.923e-09
2018-02-03 09:02 | 51465.85 | 1191.0712 | 2 | 10 | 4.200236 | 3.259984 | 1.494228 | 1.885e-09 | 6.194653 | 6.923e-09
2018-02-03 09:04 | 51585.86 | 120.0009 | 3 | 10 | 4.224813 | 3.259887 | 1.602523 | 1.885e-09 | 6.650712 | 6.923e-09
2018-02-03 09:06 | 51705.86 | 240.0001 | 3 | 10 | 4.254017 | 3.259868 | 1.711169 | 1.885e-09 | 7.111288 | 6.923e-09
2018-02-03 09:08 | 51825.86 | 360.0009 | 3 | 10 | 4.285203 | 3.25994 | 1.819833 | 1.885e-09 | 7.575224 | 6.923e-09
2018-02-03 09:10 | 51945.86 | 480.001 | 3 | 10 | 4.317513 | 3.259898 | 1.928496 | 1.885e-09 | 8.042603 | 6.923e-09
2018-02-03 09:12 | 52065.86 | 600.0002 | 3 | 10 | 4.353799 | 3.259826 | 2.037147 | 1.885e-09 | 8.513624 | 6.923e-09
2018-02-03 09:14 | 52185.86 | 720.0002 | 3 | 10 | 4.394382 | 3.25991 | 2.145822 | 1.885e-09 | 8.988969 | 6.923e-09
2018-02-03 09:16 | 52305.86 | 840.0003 | 3 | 10 | 4.400321 | 2.821479 | 2.247574 | 1.885e-09 | 9.436663 | 6.923e-09
2018-02-03 09:18 | 52425.86 | 960.0006 | 3 | 10 | 4.400298 | 2.450952 | 2.335191 | 1.885e-09 | 9.822203 | 6.923e-09
2018-02-03 09:20 | 52545.86 | 1080.0018 | 3 | 10 | 4.400265 | 2.133258 | 2.411489 | 1.885e-09 | 10.15793 | 6.923e-09
2018-02-03 09:22 | 52665.86 | 1200.0002 | 3 | 10 | 4.400268 | 1.844821 | 2.477697 | 1.885e-09 | 10.44927 | 6.923e-09
2018-02-03 09:24 | 52785.86 | 1320.001 | 3 | 10 | 4.400279 | 1.60756 | 2.535077 | 1.885e-09 | 10.70175 | 6.923e-09
2018-02-03 09:26 | 52905.86 | 1440.0002 | 3 | 10 | 4.400265 | 1.410139 | 2.585262 | 1.885e-09 | 10.92258 | 6.923e-09
2018-02-03 09:28 | 53025.86 | 1560.0002 | 3 | 10 | 4.400229 | 1.246927 | 2.629484 | 1.885e-09 | 11.11717 | 6.923e-09
2018-02-03 09:30 | 53145.86 | 1680.0003 | 3 | 10 | 4.400245 | 1.098355 | 2.668541 | 1.885e-09 | 11.28903 | 6.923e-09
2018-02-03 09:32 | 53265.86 | 1800.001 | 3 | 10 | 4.400217 | 0.9656343 | 2.702849 | 1.885e-09 | 11.43999 | 6.923e-09
2018-02-03 09:34 | 53385.86 | 1920.0009 | 3 | 10 | 4.400202 | 0.8587894 | 2.733202 | 1.885e-09 | 11.57355 | 6.923e-09
2018-02-03 09:36 | 53505.86 | 2040.0009 | 3 | 10 | 4.400211 | 0.769021 | 2.760267 | 1.885e-09 | 11.69264 | 6.923e-09
2018-02-03 09:38 | 53625.86 | 2160.0001 | 3 | 10 | 4.400192 | 0.691556 | 2.784593 | 1.885e-09 | 11.79968 | 6.923e-09
2018-02-03 09:39 | 53690.63 | 2224.7623 | 3 | 10 | 4.400225 | 0.6519976 | 2.796676 | 1.885e-09 | 11.85285 | 6.923e-09
2018-02-03 09:41 | 53810.67 | 119.9999 | 4 | 10 | 4.3384 | 0 | 2.796676 | 1.885e-09 | 11.85285 | 6.923e-09
2018-02-03 09:43 | 53930.67 | 239.9999 | 4 | 10 | 4.332376 | 0 | 2.796676 | 1.885e-09 | 11.85285 | 6.923e-09
2018-02-03 09:44 | 53990.67 | 300.0021 | 4 | 10 | 4.330604 | 0 | 2.796676 | 1.885e-09 | 11.85285 | 6.923e-09
2018-02-03 09:46 | 54110.74806 | 120.0002 | 5 | 10 | 3.770061 | -6.519953 | 2.796676 | 0.2172993 | 11.85285 | 0.8328831
2018-02-03 09:48 | 54230.74806 | 240.0002 | 5 | 10 | 3.695784 | -6.519835 | 2.796676 | 0.4346221 | 11.85285 | 1.644111
2018-02-03 09:50 | 54350.74886 | 360.001 | 5 | 10 | 3.623161 | -6.520152 | 2.796676 | 0.6519529 | 11.85285 | 2.439306
2018-02-03 09:52 | 54470.74886 | 480.001 | 5 | 10 | 3.556555 | -6.519849 | 2.796676 | 0.8692705 | 11.85285 | 3.219333
2018-02-03 09:54 | 54590.74806 | 600.0002 | 5 | 10 | 3.49734 | -6.520051 | 2.796676 | 1.08658 | 11.85285 | 3.985589
2018-02-03 09:56 | 54710.74886 | 720.001 | 5 | 10 | 3.44702 | -6.519873 | 2.796676 | 1.303903 | 11.85285 | 4.740041
2018-02-03 09:58 | 54830.74806 | 840.0002 | 5 | 10 | 3.401574 | -6.519809 | 2.796676 | 1.521223 | 11.85285 | 5.484137
2018-02-03 10:00 | 54950.74806 | 960.0002 | 5 | 10 | 3.360065 | -6.520054 | 2.796676 | 1.738558 | 11.85285 | 6.218851
2018-02-03 10:02 | 55070.74886 | 1080.001 | 5 | 10 | 3.320647 | -6.52009 | 2.796676 | 1.955882 | 11.85285 | 6.944787
2018-02-03 10:04 | 55190.74806 | 1200.0002 | 5 | 10 | 3.281463 | -6.519832 | 2.796676 | 2.1732 | 11.85285 | 7.662246
2018-02-03 10:06 | 55310.74806 | 1320.0002 | 5 | 10 | 3.233166 | -6.51981 | 2.796676 | 2.390523 | 11.85285 | 8.37042
2018-02-03 10:08 | 55430.74806 | 1440.0002 | 5 | 10 | 3.156481 | -6.519911 | 2.796676 | 2.607835 | 11.85285 | 9.065501
2018-02-03 10:10 | 55534.04146 | 1543.2936 | 5 | 10 | 2.999991 | -6.519856 | 2.796676 | 2.79488 | 11.85285 | 9.643922
2018-02-03 10:12 | 55654.09 | 120.0003 | 6 | 10 | 3.641239 | 0 | 2.796676 | 2.794894 | 11.85285 | 9.643966
2018-02-03 10:14 | 55774.09 | 240.0003 | 6 | 10 | 3.667351 | 0 | 2.796676 | 2.794894 | 11.85285 | 9.643966
2018-02-03 10:15 | 55834.09 | 300.0041 | 6 | 10 | 3.67368 | 0 | 2.796676 | 2.794894 | 11.85285 | 9.643966
2018-02-03 10:15 | 55834.1 | 0.0024 | 7 | 11 | 3.673727 | 0 | 0 | 0 | 0 | 0
2018-02-03 10:17 | 55954.18 | 120.0002 | 2 | 11 | 4.049515 | 4.889989 | 0.1624022 | 1.37e-09 | 0.6504118 | 5.032e-09
2018-02-03 10:19 | 56074.18 | 240.001 | 2 | 11 | 4.10124 | 4.890016 | 0.325399 | 1.37e-09 | 1.315046 | 5.032e-09
2018-02-03 10:21 | 56194.18 | 360.001 | 2 | 11 | 4.131267 | 4.890008 | 0.4883952 | 1.37e-09 | 1.986197 | 5.032e-09
2018-02-03 10:23 | 56314.18 | 480.0011 | 2 | 11 | 4.154415 | 4.890027 | 0.6513786 | 1.37e-09 | 2.661378 | 5.032e-09
2018-02-03 10:25 | 56434.18 | 600.001 | 2 | 11 | 4.181285 | 4.890002 | 0.8143677 | 1.37e-09 | 3.340623 | 5.032e-09
2018-02-03 10:27 | 56554.18 | 720.0003 | 2 | 11 | 4.200316 | 4.725463 | 0.9764116 | 1.37e-09 | 4.020223 | 5.032e-09
2018-02-03 10:29 | 56674.18 | 840.0011 | 2 | 11 | 4.200302 | 4.307103 | 1.12685 | 1.37e-09 | 4.652106 | 5.032e-09
2018-02-03 10:31 | 56794.18 | 960.0003 | 2 | 11 | 4.200252 | 3.932218 | 1.264027 | 1.37e-09 | 5.228289 | 5.032e-09
2018-02-03 10:33 | 56914.18 | 1080.001 | 2 | 11 | 4.200266 | 3.568851 | 1.389021 | 1.37e-09 | 5.753298 | 5.032e-09
2018-02-03 10:35 | 57017.81 | 1183.624 | 2 | 11 | 4.200281 | 3.259982 | 1.487251 | 1.37e-09 | 6.165894 | 5.032e-09
2018-02-03 10:37 | 57137.81574 | 120.001 | 3 | 11 | 4.223938 | 3.259824 | 1.59552 | 1.37e-09 | 6.621813 | 5.032e-09
2018-02-03 10:39 | 57257.81574 | 240.001 | 3 | 11 | 4.252108 | 3.259854 | 1.704195 | 1.37e-09 | 7.08236 | 5.032e-09
2018-02-03 10:41 | 57377.81574 | 360.001 | 3 | 11 | 4.282008 | 3.260108 | 1.812846 | 1.37e-09 | 7.545947 | 5.032e-09
2018-02-03 10:43 | 57497.81504 | 480.0003 | 3 | 11 | 4.315718 | 3.259854 | 1.921504 | 1.37e-09 | 8.01301 | 5.032e-09
2018-02-03 10:45 | 57617.81504 | 600.0003 | 3 | 11 | 4.35308 | 3.25986 | 2.030167 | 1.37e-09 | 8.483985 | 5.032e-09
2018-02-03 10:47 | 57737.81574 | 720.001 | 3 | 11 | 4.392253 | 3.259845 | 2.138837 | 1.37e-09 | 8.959146 | 5.032e-09
2018-02-03 10:49 | 57857.81664 | 840.0019 | 3 | 11 | 4.400298 | 2.8586 | 2.241568 | 1.37e-09 | 9.411105 | 5.032e-09
2018-02-03 10:51 | 57977.81504 | 960.0003 | 3 | 11 | 4.400288 | 2.477574 | 2.330336 | 1.37e-09 | 9.801707 | 5.032e-09
2018-02-03 10:53 | 58097.81504 | 1080.0003 | 3 | 11 | 4.400208 | 2.133586 | 2.407064 | 1.37e-09 | 10.13933 | 5.032e-09
2018-02-03 10:55 | 58217.81594 | 1200.0012 | 3 | 11 | 4.400274 | 1.855629 | 2.473408 | 1.37e-09 | 10.43126 | 5.032e-09
2018-02-03 10:57 | 58337.81584 | 1320.0011 | 3 | 11 | 4.400264 | 1.621871 | 2.531239 | 1.37e-09 | 10.68574 | 5.032e-09
2018-02-03 10:59 | 58457.81684 | 1440.0021 | 3 | 11 | 4.400223 | 1.42769 | 2.582021 | 1.37e-09 | 10.90919 | 5.032e-09
2018-02-03 11:01 | 58577.81584 | 1560.0011 | 3 | 11 | 4.40027 | 1.251457 | 2.626635 | 1.37e-09 | 11.1055 | 5.032e-09
2018-02-03 11:03 | 58697.81504 | 1680.0003 | 3 | 11 | 4.400195 | 1.096215 | 2.665649 | 1.37e-09 | 11.27717 | 5.032e-09
2018-02-03 11:05 | 58817.81504 | 1800.0003 | 3 | 11 | 4.400207 | 0.9716101 | 2.700062 | 1.37e-09 | 11.4286 | 5.032e-09
2018-02-03 11:07 | 58937.81504 | 1920.0003 | 3 | 11 | 4.400232 | 0.8685217 | 2.730652 | 1.37e-09 | 11.5632 | 5.032e-09
2018-02-03 11:09 | 59057.81574 | 2040.001 | 3 | 11 | 4.400162 | 0.7749481 | 2.758034 | 1.37e-09 | 11.68368 | 5.032e-09
2018-02-03 11:11 | 59177.81574 | 2160.001 | 3 | 11 | 4.400217 | 0.6902876 | 2.782443 | 1.37e-09 | 11.79109 | 5.032e-09
2018-02-03 11:12 | 59240.38274 | 2222.568 | 3 | 11 | 4.400207 | 0.6519899 | 2.7941 | 1.37e-09 | 11.84238 | 5.032e-09
2018-02-03 11:14 | 59360.42822 | 120.0008 | 4 | 11 | 4.338089 | 0 | 2.7941 | 1.37e-09 | 11.84238 | 5.032e-09
2018-02-03 11:16 | 59480.42742 | 240 | 4 | 11 | 4.332048 | 0 | 2.7941 | 1.37e-09 | 11.84238 | 5.032e-09
2018-02-03 11:17 | 59540.42882 | 300.0014 | 4 | 11 | 4.330241 | 0 | 2.7941 | 1.37e-09 | 11.84238 | 5.032e-09
2018-02-03 11:19 | 59660.51 | 120.001 | 5 | 11 | 3.769854 | -6.520049 | 2.7941 | 0.2172958 | 11.84238 | 0.8332505
2018-02-03 11:21 | 59780.51 | 240.0002 | 5 | 11 | 3.693903 | -6.520207 | 2.7941 | 0.4346308 | 11.84238 | 1.644163
2018-02-03 11:23 | 59900.51 | 360.0002 | 5 | 11 | 3.623448 | -6.520184 | 2.7941 | 0.6519683 | 11.84238 | 2.439249
2018-02-03 11:25 | 60020.51 | 480.0002 | 5 | 11 | 3.558361 | -6.520103 | 2.7941 | 0.8692857 | 11.84238 | 3.219469
2018-02-03 11:27 | 60140.51 | 600.001 | 5 | 11 | 3.499255 | -6.520138 | 2.7941 | 1.086619 | 11.84238 | 3.986289
2018-02-03 11:29 | 60260.51 | 720.0018 | 5 | 11 | 3.446011 | -6.520189 | 2.7941 | 1.303955 | 11.84238 | 4.740895
2018-02-03 11:31 | 60380.51 | 840.0002 | 5 | 11 | 3.400998 | -6.520068 | 2.7941 | 1.521263 | 11.84238 | 5.484728
2018-02-03 11:33 | 60500.51 | 960.001 | 5 | 11 | 3.360425 | -6.520132 | 2.7941 | 1.738613 | 11.84238 | 6.219459
2018-02-03 11:35 | 60620.51 | 1080.0002 | 5 | 11 | 3.32264 | -6.519859 | 2.7941 | 1.955934 | 11.84238 | 6.945667
2018-02-03 11:37 | 60740.51 | 1200.001 | 5 | 11 | 3.281044 | -6.520147 | 2.7941 | 2.173239 | 11.84238 | 7.663293
2018-02-03 11:39 | 60860.51 | 1320.0002 | 5 | 11 | 3.231142 | -6.519915 | 2.7941 | 2.390579 | 11.84238 | 8.371167
2018-02-03 11:41 | 60980.51 | 1440.001 | 5 | 11 | 3.156066 | -6.520223 | 2.7941 | 2.607899 | 11.84238 | 9.066044
2018-02-03 11:43 | 61083.62 | 1543.1104 | 5 | 11 | 2.999993 | -6.519863 | 2.7941 | 2.794633 | 11.84238 | 9.643365
2018-02-03 11:45 | 61203.66 | 120.0018 | 6 | 11 | 3.64065 | 0 | 2.7941 | 2.794647 | 11.84238 | 9.643409
2018-02-03 11:47 | 61323.66 | 240.0002 | 6 | 11 | 3.667184 | 0 | 2.7941 | 2.794647 | 11.84238 | 9.643409
2018-02-03 11:48 | 61383.66 | 300.0016 | 6 | 11 | 3.673447 | 0 | 2.7941 | 2.794647 | 11.84238 | 9.643409
2018-02-03 11:48 | 61383.67 | 0.0025 | 7 | 12 | 3.673426 | 0 | 0 | 0 | 0 | 0
2018-02-03 11:50 | 61503.75 | 120.001 | 2 | 12 | 4.049452 | 4.889997 | 0.1624079 | 0 | 0.6505228 | 0
2018-02-03 11:52 | 61623.75 | 240.0011 | 2 | 12 | 4.1001 | 4.889939 | 0.3253976 | 0 | 1.315057 | 0
2018-02-03 11:54 | 61743.75 | 360.001 | 2 | 12 | 4.129491 | 4.890002 | 0.488389 | 0 | 1.98589 | 0
2018-02-03 11:56 | 61863.75 | 480.0003 | 2 | 12 | 4.155629 | 4.889955 | 0.6513878 | 0 | 2.661082 | 0
2018-02-03 11:58 | 61983.75 | 600.0003 | 2 | 12 | 4.182054 | 4.889991 | 0.8143828 | 0 | 3.340591 | 0
2018-02-03 12:00 | 62103.75 | 720.0003 | 2 | 12 | 4.200274 | 4.727078 | 0.9764178 | 0 | 4.020189 | 0
2018-02-03 12:02 | 62223.75 | 840.0011 | 2 | 12 | 4.20025 | 4.329192 | 1.127277 | 0 | 4.65384 | 0
2018-02-03 12:04 | 62343.75 | 960.0003 | 2 | 12 | 4.200267 | 3.932885 | 1.264984 | 0 | 5.232247 | 0
2018-02-03 12:06 | 62463.75 | 1080.0008 | 2 | 12 | 4.200253 | 3.548579 | 1.389544 | 0 | 5.755436 | 0
2018-02-03 12:07 | 62566.19 | 1182.4385 | 2 | 12 | 4.200298 | 3.259982 | 1.486353 | 0 | 6.162059 | 0
2018-02-03 12:09 | 62686.2 | 120.0002 | 3 | 12 | 4.223377 | 3.259906 | 1.594616 | 0 | 6.617932 | 0
2018-02-03 12:11 | 62806.2 | 240.0002 | 3 | 12 | 4.250575 | 3.259913 | 1.703297 | 0 | 7.078372 | 0
2018-02-03 12:13 | 62926.2 | 360.001 | 3 | 12 | 4.282119 | 3.259814 | 1.811949 | 0 | 7.541871 | 0
2018-02-03 12:15 | 63046.2 | 480.0001 | 3 | 12 | 4.316674 | 3.25987 | 1.9206 | 0 | 8.009005 | 0
2018-02-03 12:17 | 63166.2 | 600.0009 | 3 | 12 | 4.352797 | 3.259877 | 2.029253 | 0 | 8.479966 | 0
2018-02-03 12:19 | 63286.2 | 720.0002 | 3 | 12 | 4.390694 | 3.259904 | 2.137931 | 0 | 8.955074 | 0
2018-02-03 12:21 | 63406.2 | 840.0002 | 3 | 12 | 4.400302 | 2.867827 | 2.241195 | 0 | 9.409337 | 0
2018-02-03 12:23 | 63526.2 | 960.0004 | 3 | 12 | 4.400261 | 2.463029 | 2.32982 | 0 | 9.799311 | 0
2018-02-03 12:25 | 63646.2 | 1080.0003 | 3 | 12 | 4.400254 | 2.134868 | 2.406284 | 0 | 10.13578 | 0
2018-02-03 12:27 | 63766.2 | 1200.0011 | 3 | 12 | 4.400248 | 1.861234 | 2.472735 | 0 | 10.42818 | 0
2018-02-03 12:29 | 63886.2 | 1320.0011 | 3 | 12 | 4.400279 | 1.633592 | 2.530916 | 0 | 10.68419 | 0
2018-02-03 12:31 | 64006.2 | 1440.001 | 3 | 12 | 4.400282 | 1.426087 | 2.581858 | 0 | 10.90835 | 0
2018-02-03 12:33 | 64126.2 | 1560.0011 | 3 | 12 | 4.400221 | 1.245835 | 2.626265 | 0 | 11.10375 | 0
2018-02-03 12:35 | 64246.2 | 1680.0001 | 3 | 12 | 4.400223 | 1.099931 | 2.665292 | 0 | 11.27547 | 0
2018-02-03 12:37 | 64366.2 | 1800.0011 | 3 | 12 | 4.400226 | 0.9796333 | 2.69987 | 0 | 11.42763 | 0
2018-02-03 12:39 | 64486.2 | 1920.0001 | 3 | 12 | 4.400223 | 0.8722324 | 2.730693 | 0 | 11.56326 | 0
2018-02-03 12:41 | 64606.2 | 2040.0002 | 3 | 12 | 4.400198 | 0.7715302 | 2.758051 | 0 | 11.68363 | 0
2018-02-03 12:43 | 64726.2 | 2160.0001 | 3 | 12 | 4.400161 | 0.6907215 | 2.782395 | 0 | 11.79075 | 0
2018-02-03 12:44 | 64792.4 | 2226.1999 | 3 | 12 | 4.400184 | 0.6519976 | 2.794739 | 0 | 11.84507 | 0
2018-02-03 12:46 | 64912.44 | 120.0002 | 4 | 12 | 4.338036 | 0 | 2.794739 | 0 | 11.84507 | 0
2018-02-03 12:48 | 65032.45 | 240.001 | 4 | 12 | 4.331892 | 0 | 2.794739 | 0 | 11.84507 | 0
2018-02-03 12:49 | 65092.45 | 300.004 | 4 | 12 | 4.330174 | 0 | 2.794739 | 0 | 11.84507 | 0
2018-02-03 12:51 | 65212.52678 | 120.001 | 5 | 12 | 3.767809 | -6.52012 | 2.794739 | 0.2172948 | 11.84507 | 0.8326646
2018-02-03 12:53 | 65332.52598 | 240.0002 | 5 | 12 | 3.694097 | -6.520068 | 2.794739 | 0.4346482 | 11.84507 | 1.643525
2018-02-03 12:55 | 65452.52598 | 360.0002 | 5 | 12 | 3.625142 | -6.52011 | 2.794739 | 0.6519798 | 11.84507 | 2.43877
2018-02-03 12:57 | 65572.52598 | 480.0002 | 5 | 12 | 3.559578 | -6.520034 | 2.794739 | 0.8692991 | 11.84507 | 3.21939
2018-02-03 12:59 | 65692.52678 | 600.001 | 5 | 12 | 3.497704 | -6.520096 | 2.794739 | 1.086631 | 11.84507 | 3.986144
2018-02-03 13:01 | 65812.52598 | 720.0002 | 5 | 12 | 3.44544 | -6.520042 | 2.794739 | 1.303949 | 11.84507 | 4.740407
2018-02-03 13:03 | 65932.52678 | 840.001 | 5 | 12 | 3.401134 | -6.520006 | 2.794739 | 1.521277 | 11.84507 | 5.484257
2018-02-03 13:05 | 66052.52678 | 960.001 | 5 | 12 | 3.36216 | -6.520034 | 2.794739 | 1.738612 | 11.84507 | 6.219191
2018-02-03 13:07 | 66172.52588 | 1080.0001 | 5 | 12 | 3.321908 | -6.520036 | 2.794739 | 1.955941 | 11.84507 | 6.945582
2018-02-03 13:09 | 66292.52678 | 1200.001 | 5 | 12 | 3.278893 | -6.520027 | 2.794739 | 2.173262 | 11.84507 | 7.662883
2018-02-03 13:11 | 66412.52598 | 1320.0002 | 5 | 12 | 3.229557 | -6.520093 | 2.794739 | 2.39059 | 11.84507 | 8.370321
2018-02-03 13:13 | 66532.52678 | 1440.001 | 5 | 12 | 3.157318 | -6.520052 | 2.794739 | 2.607916 | 11.84507 | 9.06509
2018-02-03 13:15 | 66636.49458 | 1543.9688 | 5 | 12 | 2.999989 | -6.520145 | 2.794739 | 2.796201 | 11.84507 | 9.64747
2018-02-03 13:17 | 66756.54 | 120.0001 | 6 | 12 | 3.639677 | 0 | 2.794739 | 2.796201 | 11.84507 | 9.64747
2018-02-03 13:19 | 66876.54 | 240.0002 | 6 | 12 | 3.666199 | 0 | 2.794739 | 2.796201 | 11.84507 | 9.64747
2018-02-03 13:20 | 66936.54 | 300.0023 | 6 | 12 | 3.672515 | 0 | 2.794739 | 2.796201 | 11.84507 | 9.64747
2018-02-03 13:20 | 66936.54728 | 0.0024 | 7 | 13 | 3.672631 | 0 | 0 | 0 | 0 | 0
2018-02-03 13:22 | 67056.63 | 120.0009 | 2 | 13 | 4.047601 | 4.889943 | 0.1623962 | 0 | 0.6503172 | 0
2018-02-03 13:24 | 67176.63 | 240.0009 | 2 | 13 | 4.098364 | 4.889882 | 0.3254028 | 0 | 1.314558 | 0
2018-02-03 13:26 | 67296.63 | 360.0001 | 2 | 13 | 4.130965 | 4.889955 | 0.4883985 | 0 | 1.985404 | 0
2018-02-03 13:28 | 67416.63 | 480.0001 | 2 | 13 | 4.156383 | 4.890019 | 0.6513665 | 0 | 2.660712 | 0
2018-02-03 13:30 | 67536.63 | 600.0002 | 2 | 13 | 4.181859 | 4.889956 | 0.8143787 | 0 | 3.340306 | 0
2018-02-03 13:32 | 67656.63 | 720.0005 | 2 | 13 | 4.200283 | 4.754878 | 0.976719 | 0 | 4.021106 | 0
2018-02-03 13:34 | 67776.63 | 840.0003 | 2 | 13 | 4.200327 | 4.327651 | 1.128108 | 0 | 4.656982 | 0
2018-02-03 13:36 | 67896.63 | 960.0002 | 2 | 13 | 4.200282 | 3.91067 | 1.265243 | 0 | 5.23299 | 0
2018-02-03 13:38 | 68016.63 | 1080.001 | 2 | 13 | 4.20025 | 3.54564 | 1.389439 | 0 | 5.75465 | 0
2018-02-03 13:40 | 68121.05 | 1184.4223 | 2 | 13 | 4.200263 | 3.259982 | 1.488039 | 0 | 6.168796 | 0
2018-02-03 13:42 | 68241.06 | 120.0009 | 3 | 13 | 4.22246 | 3.25991 | 1.596316 | 0 | 6.624655 | 0
2018-02-03 13:44 | 68361.06 | 240.001 | 3 | 13 | 4.251568 | 3.259871 | 1.704978 | 0 | 7.085004 | 0
2018-02-03 13:46 | 68481.06 | 360.0009 | 3 | 13 | 4.283694 | 3.259885 | 1.81363 | 0 | 7.548686 | 0
2018-02-03 13:48 | 68601.06 | 480.0001 | 3 | 13 | 4.317187 | 3.259891 | 1.922284 | 0 | 8.015925 | 0
2018-02-03 13:50 | 68721.07 | 600.0018 | 3 | 13 | 4.352009 | 3.259856 | 2.030951 | 0 | 8.486938 | 0
2018-02-03 13:52 | 68841.06 | 720.0001 | 3 | 13 | 4.390602 | 3.260028 | 2.139604 | 0 | 8.961858 | 0
2018-02-03 13:54 | 68961.06 | 840.0002 | 3 | 13 | 4.40031 | 2.845021 | 2.242384 | 0 | 9.413996 | 0
2018-02-03 13:56 | 69081.06 | 960.0003 | 3 | 13 | 4.400271 | 2.458787 | 2.330574 | 0 | 9.802056 | 0
2018-02-03 13:58 | 69201.06 | 1080.0002 | 3 | 13 | 4.400288 | 2.139869 | 2.407031 | 0 | 10.13849 | 0
2018-02-03 14:00 | 69321.07 | 1200.0026 | 3 | 13 | 4.400263 | 1.870852 | 2.473818 | 0 | 10.43237 | 0
2018-02-03 14:02 | 69441.06 | 1320.001 | 3 | 13 | 4.400217 | 1.625875 | 2.532049 | 0 | 10.6886 | 0
2018-02-03 14:04 | 69561.06 | 1440.001 | 3 | 13 | 4.400226 | 1.419173 | 2.582676 | 0 | 10.91137 | 0
2018-02-03 14:06 | 69681.06 | 1560.0002 | 3 | 13 | 4.400172 | 1.246888 | 2.627044 | 0 | 11.1066 | 0
2018-02-03 14:08 | 69801.06 | 1680.0009 | 3 | 13 | 4.400236 | 1.10806 | 2.666214 | 0 | 11.27896 | 0
2018-02-03 14:10 | 69921.06 | 1800.0003 | 3 | 13 | 4.400234 | 0.9822884 | 2.701014 | 0 | 11.43209 | 0
2018-02-03 14:12 | 70041.06 | 1920.001 | 3 | 13 | 4.400211 | 0.8654919 | 2.731734 | 0 | 11.56726 | 0
2018-02-03 14:14 | 70161.06 | 2040.0002 | 3 | 13 | 4.400193 | 0.7728291 | 2.758995 | 0 | 11.68721 | 0
2018-02-03 14:16 | 70281.06 | 2160.0009 | 3 | 13 | 4.400207 | 0.6949873 | 2.783419 | 0 | 11.79469 | 0
2018-02-03 14:17 | 70359.73 | 2238.6647 | 3 | 13 | 4.400223 | 0.6519976 | 2.798131 | 0 | 11.85942 | 0
2018-02-03 14:19 | 70479.77788 | 120.0008 | 4 | 13 | 4.338451 | 0 | 2.798131 | 0 | 11.85942 | 0
2018-02-03 14:21 | 70599.77798 | 240.0009 | 4 | 13 | 4.332481 | 0 | 2.798131 | 0 | 11.85942 | 0
2018-02-03 14:22 | 70659.78018 | 300.0031 | 4 | 13 | 4.33074 | 0 | 2.798131 | 0 | 11.85942 | 0
2018-02-03 14:24 | 70779.86 | 120.0001 | 5 | 13 | 3.768583 | -6.520074 | 2.798131 | 0.2173139 | 11.85942 | 0.8327903
2018-02-03 14:26 | 70899.86 | 240.0009 | 5 | 13 | 3.696797 | -6.520112 | 2.798131 | 0.4346327 | 11.85942 | 1.643897
2018-02-03 14:28 | 71019.86 | 360.0009 | 5 | 13 | 3.625911 | -6.52013 | 2.798131 | 0.6519697 | 11.85942 | 2.43966
2018-02-03 14:30 | 71139.86 | 480.0009 | 5 | 13 | 3.557255 | -6.520125 | 2.798131 | 0.869283 | 11.85942 | 3.220015
2018-02-03 14:32 | 71259.86 | 600.0009 | 5 | 13 | 3.496725 | -6.52016 | 2.798131 | 1.086617 | 11.85942 | 3.986406
2018-02-03 14:34 | 71379.86 | 720.0009 | 5 | 13 | 3.445717 | -6.520133 | 2.798131 | 1.303945 | 11.85942 | 4.740579
2018-02-03 14:36 | 71499.86 | 840.0009 | 5 | 13 | 3.402458 | -6.520108 | 2.798131 | 1.521263 | 11.85942 | 5.484634
2018-02-03 14:38 | 71619.86 | 960.0001 | 5 | 13 | 3.360592 | -6.520174 | 2.798131 | 1.73861 | 11.85942 | 6.21963
2018-02-03 14:40 | 71739.86 | 1080.0001 | 5 | 13 | 3.319416 | -6.520105 | 2.798131 | 1.955933 | 11.85942 | 6.945475
2018-02-03 14:42 | 71859.86 | 1200.0009 | 5 | 13 | 3.277415 | -6.520123 | 2.798131 | 2.173257 | 11.85942 | 7.662361
2018-02-03 14:44 | 71979.86 | 1320.0001 | 5 | 13 | 3.230464 | -6.520167 | 2.798131 | 2.390584 | 11.85942 | 8.369693
2018-02-03 14:46 | 72099.86 | 1440.0009 | 5 | 13 | 3.156755 | -6.519883 | 2.798131 | 2.607898 | 11.85942 | 9.064619
2018-02-03 14:48 | 72202.46 | 1542.5991 | 5 | 13 | 2.99999 | -6.520226 | 2.798131 | 2.793688 | 11.85942 | 9.639133
2018-02-03 14:50 | 72322.5 | 120.0002 | 6 | 13 | 3.640971 | 0 | 2.798131 | 2.793688 | 11.85942 | 9.639133
2018-02-03 14:52 | 72442.5 | 240.0002 | 6 | 13 | 3.667076 | 0 | 2.798131 | 2.793688 | 11.85942 | 9.639133
2018-02-03 14:53 | 72502.5 | 300.0024 | 6 | 13 | 3.673224 | 0 | 2.798131 | 2.793688 | 11.85942 | 9.639133
2018-02-03 14:53 | 72502.51 | 0.0024 | 7 | 14 | 3.673325 | 0 | 0 | 0 | 0 | 0
2018-02-03 14:55 | 72622.58 | 120.0009 | 2 | 14 | 4.048131 | 4.889989 | 0.1623918 | 0 | 0.6502571 | 0
2018-02-03 14:57 | 72742.58 | 240.0001 | 2 | 14 | 4.10143 | 4.890077 | 0.3253794 | 0 | 1.314757 | 0
2018-02-03 14:59 | 72862.58 | 360.0009 | 2 | 14 | 4.132312 | 4.889985 | 0.4883876 | 0 | 1.986048 | 0
2018-02-03 15:01 | 72982.58 | 480.0001 | 2 | 14 | 4.156391 | 4.889962 | 0.651374 | 0 | 2.661537 | 0
2018-02-03 15:03 | 73102.58 | 600.001 | 2 | 14 | 4.180487 | 4.889968 | 0.8143923 | 0 | 3.341015 | 0
2018-02-03 15:05 | 73222.58 | 720.001 | 2 | 14 | 4.200283 | 4.734073 | 0.976596 | 0 | 4.021144 | 0
2018-02-03 15:07 | 73342.58 | 840.001 | 2 | 14 | 4.200299 | 4.298474 | 1.126913 | 0 | 4.652518 | 0
2018-02-03 15:09 | 73462.58 | 960.0009 | 2 | 14 | 4.200288 | 3.904286 | 1.263526 | 0 | 5.226333 | 0
2018-02-03 15:11 | 73582.58 | 1080.001 | 2 | 14 | 4.200283 | 3.556573 | 1.387695 | 0 | 5.747877 | 0
2018-02-03 15:13 | 73690.19 | 1187.6079 | 2 | 14 | 4.200235 | 3.259995 | 1.489547 | 0 | 6.17568 | 0
2018-02-03 15:15 | 73810.21 | 120.0001 | 3 | 14 | 4.225059 | 3.25987 | 1.597829 | 0 | 6.631705 | 0
2018-02-03 15:17 | 73930.21 | 240.0001 | 3 | 14 | 4.254195 | 3.259833 | 1.706494 | 0 | 7.092386 | 0
2018-02-03 15:19 | 74050.21 | 360.0001 | 3 | 14 | 4.285395 | 3.259898 | 1.815147 | 0 | 7.556291 | 0
2018-02-03 15:21 | 74170.21 | 480.0009 | 3 | 14 | 4.31757 | 3.259871 | 1.923816 | 0 | 8.023705 | 0
2018-02-03 15:23 | 74290.21 | 600.0002 | 3 | 14 | 4.354066 | 3.259868 | 2.03247 | 0 | 8.494756 | 0
2018-02-03 15:25 | 74410.21 | 720.0002 | 3 | 14 | 4.394711 | 3.259894 | 2.141125 | 0 | 8.970049 | 0
2018-02-03 15:27 | 74530.21 | 840.0003 | 3 | 14 | 4.400253 | 2.818871 | 2.242818 | 0 | 9.417486 | 0
2018-02-03 15:29 | 74650.21 | 960.0004 | 3 | 14 | 4.400285 | 2.452151 | 2.330415 | 0 | 9.802938 | 0
2018-02-03 15:31 | 74770.21 | 1080.0011 | 3 | 14 | 4.400278 | 2.134725 | 2.406758 | 0 | 10.13887 | 0
2018-02-03 15:33 | 74890.21 | 1200.0011 | 3 | 14 | 4.400244 | 1.845765 | 2.472995 | 0 | 10.43033 | 0
2018-02-03 15:35 | 75010.21 | 1320.001 | 3 | 14 | 4.40024 | 1.608837 | 2.530443 | 0 | 10.68311 | 0
2018-02-03 15:37 | 75130.21 | 1440.0003 | 3 | 14 | 4.400246 | 1.411734 | 2.580683 | 0 | 10.90418 | 0
2018-02-03 15:39 | 75250.21 | 1560.0002 | 3 | 14 | 4.40027 | 1.249192 | 2.624968 | 0 | 11.09905 | 0
2018-02-03 15:41 | 75370.21 | 1680.0011 | 3 | 14 | 4.400211 | 1.099441 | 2.66409 | 0 | 11.2712 | 0
2018-02-03 15:43 | 75490.21 | 1800.0002 | 3 | 14 | 4.4002 | 0.9677057 | 2.698465 | 0 | 11.42245 | 0
2018-02-03 15:45 | 75610.21 | 1920.0018 | 3 | 14 | 4.400234 | 0.8618975 | 2.728899 | 0 | 11.55637 | 0
2018-02-03 15:47 | 75730.21 | 2040.0002 | 3 | 14 | 4.400244 | 0.773881 | 2.756084 | 0 | 11.67599 | 0
2018-02-03 15:49 | 75850.21 | 2160.0002 | 3 | 14 | 4.400184 | 0.6965504 | 2.780576 | 0 | 11.78376 | 0
2018-02-03 15:50 | 75921.24 | 2231.0288 | 3 | 14 | 4.400218 | 0.651989 | 2.793879 | 0 | 11.84229 | 0
2018-02-03 15:52 | 76041.28582 | 120.0008 | 4 | 14 | 4.338522 | 0 | 2.793879 | 0 | 11.84229 | 0
2018-02-03 15:54 | 76161.28592 | 240.0009 | 4 | 14 | 4.332515 | 0 | 2.793879 | 0 | 11.84229 | 0
2018-02-03 15:55 | 76221.28802 | 300.003 | 4 | 14 | 4.33077 | 0 | 2.793879 | 0 | 11.84229 | 0
2018-02-03 15:57 | 76341.35878 | 120.001 | 5 | 14 | 3.772558 | -6.519805 | 2.793879 | 0.2173219 | 11.84229 | 0.8334879
2018-02-03 15:59 | 76461.35878 | 240.001 | 5 | 14 | 3.697475 | -6.520194 | 2.793879 | 0.4346309 | 11.84229 | 1.64513
2018-02-03 16:01 | 76581.35798 | 360.0002 | 5 | 14 | 3.624779 | -6.519869 | 2.793879 | 0.6519831 | 11.84229 | 2.440768
2018-02-03 16:03 | 76701.35888 | 480.0011 | 5 | 14 | 3.558208 | -6.520159 | 2.793879 | 0.8693138 | 11.84229 | 3.221199
2018-02-03 16:05 | 76821.35798 | 600.0002 | 5 | 14 | 3.499228 | -6.520144 | 2.793879 | 1.086605 | 11.84229 | 3.987772
2018-02-03 16:07 | 76941.35808 | 720.0003 | 5 | 14 | 3.448184 | -6.519908 | 2.793879 | 1.303961 | 11.84229 | 4.742671
2018-02-03 16:09 | 77061.35878 | 840.001 | 5 | 14 | 3.402223 | -6.519788 | 2.793879 | 1.521277 | 11.84229 | 5.486923
2018-02-03 16:11 | 77181.35798 | 960.0002 | 5 | 14 | 3.360454 | -6.519967 | 2.793879 | 1.738632 | 11.84229 | 6.221827
2018-02-03 16:13 | 77301.35888 | 1080.0011 | 5 | 14 | 3.320136 | -6.520133 | 2.793879 | 1.955946 | 11.84229 | 6.947701
2018-02-03 16:15 | 77421.35878 | 1200.001 | 5 | 14 | 3.279936 | -6.519906 | 2.793879 | 2.173265 | 11.84229 | 7.664925
2018-02-03 16:17 | 77541.35888 | 1320.0011 | 5 | 14 | 3.231227 | -6.519866 | 2.793879 | 2.390598 | 11.84229 | 8.372773
2018-02-03 16:19 | 77661.35798 | 1440.0002 | 5 | 14 | 3.155314 | -6.519928 | 2.793879 | 2.607909 | 11.84229 | 9.067541
2018-02-03 16:21 | 77763.21778 | 1541.86 | 5 | 14 | 2.999999 | -6.519896 | 2.793879 | 2.792367 | 11.84229 | 9.637766
2018-02-03 16:23 | 77883.27 | 120.001 | 6 | 14 | 3.64084 | 0 | 2.793879 | 2.792399 | 11.84229 | 9.637861
2018-02-03 16:25 | 78003.27 | 240.0011 | 6 | 14 | 3.667082 | 0 | 2.793879 | 2.792399 | 11.84229 | 9.637861
2018-02-03 16:26 | 78063.27 | 300.0016 | 6 | 14 | 3.673448 | 0 | 2.793879 | 2.792399 | 11.84229 | 9.637861
2018-02-03 16:26 | 78063.27 | 0.0026 | 7 | 15 | 3.673265 | 0 | 0 | 0 | 0 | 0
2018-02-03 16:28 | 78183.35 | 120.0001 | 2 | 15 | 4.050215 | 4.890111 | 0.1624056 | 0 | 0.6505256 | 0
2018-02-03 16:30 | 78303.35 | 240.0002 | 2 | 15 | 4.101822 | 4.890027 | 0.325382 | 0 | 1.315184 | 0
2018-02-03 16:32 | 78423.35 | 360.0002 | 2 | 15 | 4.131392 | 4.890058 | 0.4883918 | 0 | 1.986458 | 0
2018-02-03 16:34 | 78543.35 | 480.0002 | 2 | 15 | 4.15482 | 4.890105 | 0.6513671875 | 0 | 2.661649 | 0
2018-02-03 16:36 | 78663.35 | 600.0014 | 2 | 15 | 4.182148 | 4.890052 | 0.8143962 | 0 | 3.341166 | 0
2018-02-03 16:38 | 78783.36 | 720.0018 | 2 | 15 | 4.200268 | 4.709264 | 0.9762315 | 0 | 4.019989 | 0
2018-02-03 16:40 | 78903.36 | 840.0018 | 2 | 15 | 4.200282 | 4.293288 | 1.126203 | 0 | 4.649914 | 0
2018-02-03 16:42 | 79023.35 | 960.0013 | 2 | 15 | 4.200294 | 3.922162 | 1.263029 | 0 | 5.22462 | 0
2018-02-03 16:44 | 79143.35 | 1080.0002 | 2 | 15 | 4.200299 | 3.557023 | 1.387647 | 0 | 5.748052 | 0
2018-02-03 16:45 | 79242.8 | 1179.4448 | 2 | 15 | 4.200267 | 3.259984 | 1.481743 | 0 | 6.14328 | 0
2018-02-03 16:47 | 79362.81324 | 120.0001 | 3 | 15 | 4.223962 | 3.259961 | 1.59001 | 2.386e-09 | 6.599198 | 9.681e-09
2018-02-03 16:49 | 79482.81424 | 240.0011 | 3 | 15 | 4.252187 | 3.259971 | 1.698658 | 2.386e-09 | 7.05964 | 9.681e-09
2018-02-03 16:51 | 79602.81504 | 360.0019 | 3 | 15 | 4.281973 | 3.259927 | 1.807341 | 2.386e-09 | 7.523365 | 9.681e-09
2018-02-03 16:53 | 79722.81434 | 480.0012 | 3 | 15 | 4.315877 | 3.260005 | 1.916 | 2.386e-09 | 7.990431 | 9.681e-09
2018-02-03 16:55 | 79842.81424 | 600.0011 | 3 | 15 | 4.35323 | 3.259938 | 2.024661 | 2.386e-09 | 8.461418 | 9.681e-09
2018-02-03 16:57 | 79962.81504 | 720.0019 | 3 | 15 | 4.392362 | 3.259959 | 2.133321 | 2.386e-09 | 8.936545 | 9.681e-09
2018-02-03 16:59 | 80082.81514 | 840.002 | 3 | 15 | 4.400334 | 2.859984 | 2.236039 | 2.386e-09 | 9.388451 | 9.681e-09
2018-02-03 17:01 | 80202.81434 | 960.0012 | 3 | 15 | 4.400275 | 2.477744 | 2.32484 | 2.386e-09 | 9.779202 | 9.681e-09
2018-02-03 17:03 | 80322.81354 | 1080.0004 | 3 | 15 | 4.400243 | 2.135297 | 2.40158 | 2.386e-09 | 10.11688 | 9.681e-09
2018-02-03 17:05 | 80442.81434 | 1200.0012 | 3 | 15 | 4.400281 | 1.85798 | 2.467993 | 2.386e-09 | 10.40911 | 9.681e-09
2018-02-03 17:07 | 80562.81364 | 1320.0005 | 3 | 15 | 4.40025 | 1.624884 | 2.525913 | 2.386e-09 | 10.66397 | 9.681e-09
2018-02-03 17:09 | 80682.81434 | 1440.0012 | 3 | 15 | 4.400274 | 1.431866 | 2.576797 | 2.386e-09 | 10.88788 | 9.681e-09
2018-02-03 17:11 | 80802.81504 | 1560.0019 | 3 | 15 | 4.400251 | 1.25418 | 2.621525 | 2.386e-09 | 11.08469 | 9.681e-09
2018-02-03 17:13 | 80922.81344 | 1680.0003 | 3 | 15 | 4.400217 | 1.100477 | 2.660664 | 2.386e-09 | 11.25691 | 9.681e-09
2018-02-03 17:15 | 81042.81504 | 1800.0019 | 3 | 15 | 4.400225 | 0.9753723 | 2.695207 | 2.386e-09 | 11.40891 | 9.681e-09
2018-02-03 17:17 | 81162.81424 | 1920.0011 | 3 | 15 | 4.400199 | 0.8725281 | 2.725931 | 2.386e-09 | 11.5441 | 9.681e-09
2018-02-03 17:19 | 81282.81414 | 2040.001 | 3 | 15 | 4.400172 | 0.7813492 | 2.753489 | 2.386e-09 | 11.66536 | 9.681e-09
2018-02-03 17:21 | 81402.81414 | 2160.001 | 3 | 15 | 4.400226 | 0.6960678 | 2.778076 | 2.386e-09 | 11.77355 | 9.681e-09
2018-02-03 17:22 | 81473.85954 | 2231.0464 | 3 | 15 | 4.400203 | 0.6519985 | 2.791365 | 2.386e-09 | 11.83202 | 9.681e-09
2018-02-03 17:24 | 81593.90534 | 120.0007 | 4 | 15 | 4.338155 | 0 | 2.791365 | 2.386e-09 | 11.83202 | 9.681e-09
2018-02-03 17:26 | 81713.90454 | 239.9999 | 4 | 15 | 4.332107 | 0 | 2.791365 | 2.386e-09 | 11.83202 | 9.681e-09
2018-02-03 17:27 | 81773.90834 | 300.0037 | 4 | 15 | 4.330291 | 0 | 2.791365 | 2.386e-09 | 11.83202 | 9.681e-09
2018-02-03 17:29 | 81893.99 | 120.0009 | 5 | 15 | 3.770825 | -6.51979 | 2.791365 | 0.2173212 | 11.83202 | 0.8335767
2018-02-03 17:31 | 82013.99 | 240.0001 | 5 | 15 | 3.695247 | -6.52015 | 2.791365 | 0.4346385 | 11.83202 | 1.64467
2018-02-03 17:33 | 82133.99 | 360.001 | 5 | 15 | 3.62486 | -6.520172 | 2.791365 | 0.6519517 | 11.83202 | 2.439972
2018-02-03 17:35 | 82253.99 | 480.0009 | 5 | 15 | 3.559853 | -6.519947 | 2.791365 | 0.8692968 | 11.83202 | 3.220614
2018-02-03 17:37 | 82373.99 | 600.0009 | 5 | 15 | 3.500412 | -6.520113 | 2.791365 | 1.086645 | 11.83202 | 3.98778
2018-02-03 17:39 | 82493.99 | 720.0009 | 5 | 15 | 3.447303 | -6.520041 | 2.791365 | 1.303966 | 11.83202 | 4.742568
2018-02-03 17:41 | 82613.99 | 840.0009 | 5 | 15 | 3.402261 | -6.520083 | 2.791365 | 1.521308 | 11.83202 | 5.486808
2018-02-03 17:43 | 82733.99 | 960.0001 | 5 | 15 | 3.361352 | -6.520078 | 2.791365 | 1.738618 | 11.83202 | 6.221668
2018-02-03 17:45 | 82853.99 | 1080.0009 | 5 | 15 | 3.322592 | -6.520061 | 2.791365 | 1.955946 | 11.83202 | 6.947994
2018-02-03 17:47 | 82973.99 | 1200.0001 | 5 | 15 | 3.280522 | -6.520064 | 2.791365 | 2.173282 | 11.83202 | 7.665662
2018-02-03 17:49 | 83093.99 | 1320.0001 | 5 | 15 | 3.230543 | -6.520106 | 2.791365 | 2.390603 | 11.83202 | 8.373319
2018-02-03 17:51 | 83213.99 | 1440.0001 | 5 | 15 | 3.155159 | -6.520137 | 2.791365 | 2.607945 | 11.83202 | 9.068121
2018-02-03 17:53 | 83316.64 | 1542.6551 | 5 | 15 | 2.999991 | -6.520081 | 2.791365 | 2.793844 | 11.83202 | 9.642704
2018-02-03 17:55 | 83436.69 | 120 | 6 | 15 | 3.639329 | 0 | 2.791365 | 2.79387 | 11.83202 | 9.642782
2018-02-03 17:57 | 83556.69 | 240.0008 | 6 | 15 | 3.666158 | 0 | 2.791365 | 2.79387 | 11.83202 | 9.642782
2018-02-03 17:58 | 83616.69 | 300.0022 | 6 | 15 | 3.672554 | 0 | 2.791365 | 2.79387 | 11.83202 | 9.642782
2018-02-03 17:58 | 83616.7 | 0.0025 | 7 | 16 | 3.672546 | 0 | 0 | 0 | 0 | 0
2018-02-03 18:00 | 83736.78 | 120.0007 | 2 | 16 | 4.048785 | 4.889895 | 0.1624024 | 0 | 0.6504118 | 0
2018-02-03 18:02 | 83856.78 | 240.0011 | 2 | 16 | 4.099086 | 4.889916 | 0.3253995 | 0 | 1.314841 | 0
2018-02-03 18:04 | 83976.78 | 360.0003 | 2 | 16 | 4.129095 | 4.889915 | 0.4883888 | 0 | 1.985564 | 0
2018-02-03 18:06 | 84096.78 | 480.0011 | 2 | 16 | 4.155723 | 4.889873 | 0.6513838 | 0 | 2.660725 | 0
2018-02-03 18:08 | 84216.78 | 600.0004 | 2 | 16 | 4.181915 | 4.889901 | 0.8143778 | 0 | 3.340215 | 0
2018-02-03 18:10 | 84336.78 | 720.0011 | 2 | 16 | 4.200263 | 4.730203 | 0.9764562 | 0 | 4.019977 | 0
2018-02-03 18:12 | 84456.78 | 840.0003 | 2 | 16 | 4.200325 | 4.332032 | 1.127433 | 0 | 4.654123 | 0
2018-02-03 18:14 | 84576.78 | 960.0011 | 2 | 16 | 4.200278 | 3.929723 | 1.265171 | 0 | 5.232663 | 0
2018-02-03 18:16 | 84696.78 | 1080.0011 | 2 | 16 | 4.200265 | 3.546361 | 1.389618 | 0 | 5.755374 | 0
2018-02-03 18:18 | 84798.61 | 1181.8345 | 2 | 16 | 4.200295 | 3.259999 | 1.485808 | 0 | 6.159397 | 0
2018-02-03 18:20 | 84918.62844 | 120.0009 | 3 | 16 | 4.223334 | 3.259959 | 1.594069 | 0 | 6.615263 | 0
2018-02-03 18:22 | 85038.62764 | 240.0001 | 3 | 16 | 4.250584 | 3.259828 | 1.702747 | 0 | 7.075687 | 0
2018-02-03 18:24 | 85158.62884 | 360.0013 | 3 | 16 | 4.282625 | 3.259999 | 1.811417 | 0 | 7.539284 | 0
2018-02-03 18:26 | 85278.62774 | 480.0002 | 3 | 16 | 4.317162 | 3.260085 | 1.920057 | 0 | 8.006422 | 0
2018-02-03 18:28 | 85398.62854 | 600.001 | 3 | 16 | 4.353342 | 3.259898 | 2.02873 | 0 | 8.477522 | 0
2018-02-03 18:30 | 85518.62794 | 720.0004 | 3 | 16 | 4.391039 | 3.259873 | 2.137385 | 0 | 8.952575 | 0
2018-02-03 18:32 | 85638.62944 | 840.0019 | 3 | 16 | 4.400304 | 2.861041 | 2.240503 | 0 | 9.406207 | 0
2018-02-03 18:34 | 85758.62864 | 960.0011 | 3 | 16 | 4.400259 | 2.457379 | 2.328911 | 0 | 9.795229 | 0
2018-02-03 18:36 | 85878.62864 | 1080.0011 | 3 | 16 | 4.400255 | 2.132792 | 2.405252 | 0 | 10.13115 | 0
2018-02-03 18:38 | 85998.62944 | 1200.0019 | 3 | 16 | 4.400265 | 1.861217 | 2.471662 | 0 | 10.42337 | 0
2018-02-03 18:40 | 86118.62784 | 1320.0003 | 3 | 16 | 4.400251 | 1.632665 | 2.529831 | 0 | 10.67933 | 0
2018-02-03 18:42 | 86238.62854 | 1440.001 | 3 | 16 | 4.400246 | 1.422959 | 2.580713 | 0 | 10.90322 | 0
2018-02-03 18:44 | 86358.62784 | 1560.0003 | 3 | 16 | 4.400214 | 1.24442 | 2.625048 | 0 | 11.09831 | 0
2018-02-03 18:46 | 86478.62774 | 1680.0002 | 3 | 16 | 4.400263 | 1.099544 | 2.664038 | 0 | 11.26987 | 0
2018-02-03 18:48 | 86598.62784 | 1800.0003 | 3 | 16 | 4.400219 | 0.9796267 | 2.698612 | 0 | 11.42201 | 0
2018-02-03 18:50 | 86718.62774 | 1920.0002 | 3 | 16 | 4.400184 | 0.8722191 | 2.72946 | 0 | 11.55774 | 0
2018-02-03 18:52 | 86838.62784 | 2040.0003 | 3 | 16 | 4.400185 | 0.7731438 | 2.756852 | 0 | 11.67828 | 0
2018-02-03 18:54 | 86958.62844 | 2160.0009 | 3 | 16 | 4.400241 | 0.6942892 | 2.781263 | 0 | 11.78569 | 0
2018-02-03 18:55 | 87028.81944 | 2230.1919 | 3 | 16 | 4.400189 | 0.6519985 | 2.794371 | 0 | 11.84336 | 0
2018-02-03 18:57 | 87148.85878 | 120 | 4 | 16 | 4.338244 | 0 | 2.794374 | 0 | 11.84338 | 0
2018-02-03 18:59 | 87268.85888 | 240.0001 | 4 | 16 | 4.33217 | 0 | 2.794374 | 0 | 11.84338 | 0
2018-02-03 19:00 | 87328.86098 | 300.0022 | 4 | 16 | 4.33045 | 0 | 2.794374 | 0 | 11.84338 | 0
2018-02-03 19:02 | 87448.94 | 120.0002 | 5 | 16 | 3.768973 | -6.519854 | 2.794374 | 0.2172901 | 11.84338 | 0.832868
2018-02-03 19:04 | 87568.94 | 240.0011 | 5 | 16 | 3.695228 | -6.519873 | 2.794374 | 0.4346318 | 11.84338 | 1.643934
2018-02-03 19:06 | 87688.94 | 360.001 | 5 | 16 | 3.626335 | -6.519969 | 2.794374 | 0.6519318 | 11.84338 | 2.439334
2018-02-03 19:08 | 87808.94 | 480.001 | 5 | 16 | 3.560149 | -6.519913 | 2.794374 | 0.869275 | 11.84338 | 3.220247
2018-02-03 19:10 | 87928.94 | 600.001 | 5 | 16 | 3.498352 | -6.51993 | 2.794374 | 1.086613 | 11.84338 | 3.987131
2018-02-03 19:12 | 88048.94 | 720.001 | 5 | 16 | 3.446201 | -6.519937 | 2.794374 | 1.303923 | 11.84338 | 4.741526
2018-02-03 19:14 | 88168.94 | 840.0002 | 5 | 16 | 3.401692 | -6.519888 | 2.794374 | 1.521267 | 11.84338 | 5.48558
2018-02-03 19:16 | 88288.94 | 960.0002 | 5 | 16 | 3.361423 | -6.520197 | 2.794374 | 1.73858 | 11.84338 | 6.220424
2018-02-03 19:18 | 88408.94 | 1080.0018 | 5 | 16 | 3.320034 | -6.519879 | 2.794374 | 1.955912 | 11.84338 | 6.946564
2018-02-03 19:20 | 88528.94 | 1200.001 | 5 | 16 | 3.277115 | -6.519899 | 2.794374 | 2.17323 | 11.84338 | 7.663442
2018-02-03 19:22 | 88648.94 | 1320.0003 | 5 | 16 | 3.227697 | -6.519977 | 2.794374 | 2.390558 | 11.84338 | 8.370478
2018-02-03 19:24 | 88768.94 | 1440.001 | 5 | 16 | 3.154634 | -6.519827 | 2.794374 | 2.607872 | 11.84338 | 9.064795
2018-02-03 19:26 | 88871.14 | 1542.2016 | 5 | 16 | 2.999992 | -6.519874 | 2.794374 | 2.79297 | 11.84338 | 9.636969
2018-02-03 19:28 | 88991.19 | 120 | 6 | 16 | 3.639831 | 0 | 2.794374 | 2.79297 | 11.84338 | 9.636969
2018-02-03 19:30 | 89111.19 | 240.0009 | 6 | 16 | 3.666291 | 0 | 2.794374 | 2.79297 | 11.84338 | 9.636969
2018-02-03 19:31 | 89171.19 | 300.0022 | 6 | 16 | 3.672593 | 0 | 2.794374 | 2.79297 | 11.84338 | 9.636969
2018-02-03 19:31 | 89171.2 | 0.0025 | 7 | 17 | 3.672615 | 0 | 0 | 0 | 0 | 0
2018-02-03 19:33 | 89291.27158 | 120.0002 | 2 | 17 | 4.048503 | 4.890037 | 0.1624061 | 0 | 0.6505145 | 0
2018-02-03 19:35 | 89411.27158 | 240.0002 | 2 | 17 | 4.099555 | 4.889989 | 0.325407 | 0 | 1.314915 | 0
2018-02-03 19:37 | 89531.27238 | 360.001 | 2 | 17 | 4.132454 | 4.889987 | 0.488398 | 0 | 1.985977 | 0
2018-02-03 19:39 | 89651.27248 | 480.0011 | 2 | 17 | 4.157247 | 4.890002 | 0.6513869 | 0 | 2.661561 | 0
2018-02-03 19:41 | 89771.27168 | 600.0003 | 2 | 17 | 4.182464 | 4.890021 | 0.8143825 | 0 | 3.341214 | 0
2018-02-03 19:43 | 89891.27248 | 720.0011 | 2 | 17 | 4.200277 | 4.743222 | 0.9765995 | 0 | 4.021544 | 0
2018-02-03 19:45 | 90011.27328 | 840.0019 | 2 | 17 | 4.200282 | 4.312406 | 1.12757 | 0 | 4.655662 | 0
2018-02-03 19:47 | 90131.27248 | 960.0011 | 2 | 17 | 4.200279 | 3.902413 | 1.264284 | 0 | 5.229904 | 0
2018-02-03 19:49 | 90251.27158 | 1080.0002 | 2 | 17 | 4.200277 | 3.540753 | 1.388228 | 0 | 5.750502 | 0
2018-02-03 19:50 | 90355.97138 | 1184.7 | 2 | 17 | 4.200272 | 3.259992 | 1.487008 | 0 | 6.165404 | 0
2018-02-03 19:52 | 90475.98 | 120.0009 | 3 | 17 | 4.222989 | 3.259879 | 1.595278 | 6.6e-11 | 6.621269 | 2.68e-10
2018-02-03 19:54 | 90595.98 | 240.0001 | 3 | 17 | 4.252558 | 3.259885 | 1.703944 | 6.6e-11 | 7.081721 | 2.68e-10
2018-02-03 19:56 | 90715.98 | 360.001 | 3 | 17 | 4.284291 | 3.259892 | 1.812594 | 6.6e-11 | 7.545479 | 2.68e-10
2018-02-03 19:58 | 90835.98 | 480.0003 | 3 | 17 | 4.31764 | 3.259913 | 1.921272 | 6.6e-11 | 8.012883 | 2.68e-10
2018-02-03 20:00 | 90955.98 | 600.001 | 3 | 17 | 4.352416 | 3.259929 | 2.029928 | 6.6e-11 | 8.483881 | 2.68e-10
2018-02-03 20:02 | 91075.98 | 720.001 | 3 | 17 | 4.391294 | 3.259885 | 2.138588 | 6.6e-11 | 8.958886 | 2.68e-10
2018-02-03 20:04 | 91195.98 | 840.0011 | 3 | 17 | 4.400308 | 2.839854 | 2.24116 | 6.6e-11 | 9.41013 | 2.68e-10
2018-02-03 20:06 | 91315.98 | 960.002 | 3 | 17 | 4.400269 | 2.457681 | 2.329227 | 6.6e-11 | 9.797649 | 2.68e-10
2018-02-03 20:08 | 91435.98 | 1080.0004 | 3 | 17 | 4.400274 | 2.142034 | 2.405688 | 6.6e-11 | 10.1341 | 2.68e-10
2018-02-03 20:10 | 91555.98 | 1200.0009 | 3 | 17 | 4.400253 | 1.869737 | 2.472466 | 6.6e-11 | 10.42794 | 2.68e-10
2018-02-03 20:12 | 91675.98 | 1320.0011 | 3 | 17 | 4.400258 | 1.622003 | 2.530587 | 6.6e-11 | 10.68369 | 2.68e-10
2018-02-03 20:14 | 91795.98 | 1440.0002 | 3 | 17 | 4.400233 | 1.417234 | 2.581112 | 6.6e-11 | 10.90601 | 2.68e-10
2018-02-03 20:16 | 91915.98 | 1560.0019 | 3 | 17 | 4.400229 | 1.24649 | 2.625438 | 6.6e-11 | 11.10106 | 2.68e-10
2018-02-03 20:18 | 92035.98 | 1680.0002 | 3 | 17 | 4.400211 | 1.106256 | 2.664601 | 6.6e-11 | 11.27338 | 2.68e-10
2018-02-03 20:20 | 92155.98 | 1800.0009 | 3 | 17 | 4.400184 | 0.9793997 | 2.699344 | 6.6e-11 | 11.42626 | 2.68e-10
2018-02-03 20:22 | 92275.98 | 1920.0018 | 3 | 17 | 4.400208 | 0.8655987 | 2.730022 | 6.6e-11 | 11.56125 | 2.68e-10
2018-02-03 20:24 | 92395.98 | 2040.0001 | 3 | 17 | 4.400198 | 0.7731724 | 2.75729 | 6.6e-11 | 11.68123 | 2.68e-10
2018-02-03 20:26 | 92515.98 | 2160.0001 | 3 | 17 | 4.400215 | 0.6960707 | 2.781729 | 6.6e-11 | 11.78877 | 2.68e-10
2018-02-03 20:28 | 92594.32 | 2238.3351 | 3 | 17 | 4.400215 | 0.6519957 | 2.796386 | 6.6e-11 | 11.85326 | 2.68e-10
2018-02-03 20:30 | 92714.36 | 120.0003 | 4 | 17 | 4.339003 | 0 | 2.796386 | 6.6e-11 | 11.85326 | 2.68e-10
2018-02-03 20:32 | 92834.36 | 240.0002 | 4 | 17 | 4.333126 | 0 | 2.796386 | 6.6e-11 | 11.85326 | 2.68e-10
2018-02-03 20:33 | 92894.37 | 300.0009 | 4 | 17 | 4.33143 | 0 | 2.796386 | 6.6e-11 | 11.85326 | 2.68e-10
2018-02-03 20:35 | 93014.45 | 120.001 | 5 | 17 | 3.772904 | -6.519899 | 2.796386 | 0.2173182 | 11.85326 | 0.83369
2018-02-03 20:37 | 93134.45 | 240.001 | 5 | 17 | 3.70016 | -6.519958 | 2.796386 | 0.434641 | 11.85326 | 1.645707
2018-02-03 20:39 | 93254.45 | 360.0002 | 5 | 17 | 3.628982 | -6.519885 | 2.796386 | 0.6519522 | 11.85326 | 2.44203
2018-02-03 20:41 | 93374.45 | 480.0002 | 5 | 17 | 3.560598 | -6.519937 | 2.796386 | 0.8692605 | 11.85326 | 3.223055
2018-02-03 20:43 | 93494.45 | 600.0002 | 5 | 17 | 3.499797 | -6.519895 | 2.796386 | 1.086612 | 11.85326 | 3.990208
2018-02-03 20:45 | 93614.45 | 720.001 | 5 | 17 | 3.448575 | -6.519903 | 2.796386 | 1.303942 | 11.85326 | 4.745053
2018-02-03 20:47 | 93734.45 | 840.0002 | 5 | 17 | 3.40392 | -6.519895 | 2.796386 | 1.521235 | 11.85326 | 5.489482
2018-02-03 20:49 | 93854.45 | 960.0002 | 5 | 17 | 3.360904 | -6.519947 | 2.796386 | 1.738577 | 11.85326 | 6.224638
2018-02-03 20:51 | 93974.45 | 1080.0011 | 5 | 17 | 3.320004 | -6.519913 | 2.796386 | 1.955896 | 11.85326 | 6.95056
2018-02-03 20:53 | 94094.45 | 1200.001 | 5 | 17 | 3.27793 | -6.519915 | 2.796386 | 2.173214 | 11.85326 | 7.667532
2018-02-03 20:55 | 94214.45 | 1320.0003 | 5 | 17 | 3.231115 | -6.519829 | 2.796386 | 2.390539 | 11.85326 | 8.375035
2018-02-03 20:57 | 94334.45 | 1440.001 | 5 | 17 | 3.156301 | -6.519889 | 2.796386 | 2.607852 | 11.85326 | 9.07003
2018-02-03 20:58 | 94436.27 | 1541.8256 | 5 | 17 | 2.999989 | -6.519874 | 2.796386 | 2.792277 | 11.85326 | 9.640172
2018-02-03 21:00 | 94556.31174 | 120.001 | 6 | 17 | 3.640712 | 0 | 2.796386 | 2.792277 | 11.85326 | 9.640172
2018-02-03 21:02 | 94676.31094 | 240.0002 | 6 | 17 | 3.666887 | 0 | 2.796386 | 2.792277 | 11.85326 | 9.640172
2018-02-03 21:03 | 94736.31474 | 300.004 | 6 | 17 | 3.673107 | 0 | 2.796386 | 2.792277 | 11.85326 | 9.640172
2018-02-03 21:03 | 94736.32 | 0.0025 | 7 | 18 | 3.673373 | 0 | 0 | 0 | 0 | 0
2018-02-03 21:05 | 94856.41 | 120.0002 | 2 | 18 | 4.048819 | 4.889995 | 0.1624043 | 3.49e-10 | 0.6503705 | 1.283e-09
2018-02-03 21:07 | 94976.41 | 240.0011 | 2 | 18 | 4.102183 | 4.890035 | 0.3254035 | 3.49e-10 | 1.315043 | 1.283e-09
2018-02-03 21:09 | 95096.41 | 360.0003 | 2 | 18 | 4.1327 | 4.889998 | 0.488401 | 3.49e-10 | 1.986385 | 1.283e-09
2018-02-03 21:11 | 95216.41 | 480.0012 | 2 | 18 | 4.156505 | 4.889981 | 0.6514084 | 3.49e-10 | 2.662013 | 1.283e-09
2018-02-03 21:13 | 95336.41 | 600.0004 | 2 | 18 | 4.180959 | 4.89 | 0.8143995 | 3.49e-10 | 3.341424 | 1.283e-09
2018-02-03 21:15 | 95456.41 | 720.0004 | 2 | 18 | 4.200272 | 4.721141 | 0.9764588 | 3.49e-10 | 4.021012 | 1.283e-09
2018-02-03 21:17 | 95576.41 | 840.0019 | 2 | 18 | 4.200294 | 4.288756 | 1.126469 | 3.49e-10 | 4.6511 | 1.283e-09
2018-02-03 21:19 | 95696.41 | 960.001 | 2 | 18 | 4.200291 | 3.896556 | 1.262784 | 3.49e-10 | 5.223661 | 1.283e-09
2018-02-03 21:21 | 95816.41 | 1080.0028 | 2 | 18 | 4.200269 | 3.550395 | 1.386795 | 3.49e-10 | 5.744539 | 1.283e-09
2018-02-03 21:23 | 95920.73 | 1184.3209 | 2 | 18 | 4.200281 | 3.25999 | 1.485439 | 3.49e-10 | 6.158873 | 1.283e-09
2018-02-03 21:25 | 96040.73 | 120.0009 | 3 | 18 | 4.225359 | 3.259934 | 1.593699 | 3.49e-10 | 6.614821 | 1.283e-09
2018-02-03 21:27 | 96160.73 | 240.001 | 3 | 18 | 4.254337 | 3.259871 | 1.702355 | 3.49e-10 | 7.075492 | 1.283e-09
2018-02-03 21:29 | 96280.73 | 360.001 | 3 | 18 | 4.285438 | 3.25987 | 1.811022 | 3.49e-10 | 7.539473 | 1.283e-09
2018-02-03 21:31 | 96400.73 | 480.001 | 3 | 18 | 4.317694 | 3.259967 | 1.919681 | 3.49e-10 | 8.006844 | 1.283e-09
2018-02-03 21:33 | 96520.73 | 600.0003 | 3 | 18 | 4.354512 | 3.259913 | 2.028344 | 3.49e-10 | 8.477962 | 1.283e-09
2018-02-03 21:35 | 96640.73 | 720.0002 | 3 | 18 | 4.394897 | 3.259963 | 2.136998 | 3.49e-10 | 8.953285 | 1.283e-09
2018-02-03 21:37 | 96760.73 | 840.0003 | 3 | 18 | 4.400298 | 2.82104 | 2.238657 | 3.49e-10 | 9.400576 | 1.283e-09
2018-02-03 21:39 | 96880.74 | 960.002 | 3 | 18 | 4.400292 | 2.45399 | 2.326328 | 3.49e-10 | 9.786351 | 1.283e-09
2018-02-03 21:41 | 97000.74 | 1080.0011 | 3 | 18 | 4.400266 | 2.133254 | 2.402673 | 3.49e-10 | 10.12229 | 1.283e-09
2018-02-03 21:43 | 97120.73 | 1200.0004 | 3 | 18 | 4.400278 | 1.843907 | 2.46883 | 3.49e-10 | 10.4134 | 1.283e-09
2018-02-03 21:45 | 97240.74 | 1320.0019 | 3 | 18 | 4.400278 | 1.608522 | 2.526237 | 3.49e-10 | 10.66601 | 1.283e-09
2018-02-03 21:47 | 97360.73 | 1440.0003 | 3 | 18 | 4.400269 | 1.413027 | 2.576481 | 3.49e-10 | 10.88709 | 1.283e-09
2018-02-03 21:49 | 97480.73 | 1560.001 | 3 | 18 | 4.400236 | 1.248972 | 2.620802 | 3.49e-10 | 11.08211 | 1.283e-09
2018-02-03 21:51 | 97600.74 | 1680.0018 | 3 | 18 | 4.40022 | 1.099511 | 2.659922 | 3.49e-10 | 11.25425 | 1.283e-09
2018-02-03 21:53 | 97720.73 | 1800.0001 | 3 | 18 | 4.400259 | 0.9713039 | 2.694337 | 3.49e-10 | 11.40569 | 1.283e-09
2018-02-03 21:55 | 97840.73 | 1920.0007 | 3 | 18 | 4.400207 | 0.8650303 | 2.724881 | 3.49e-10 | 11.54009 | 1.283e-09
2018-02-03 21:57 | 97960.73 | 2040.001 | 3 | 18 | 4.400209 | 0.7778578 | 2.752201 | 3.49e-10 | 11.6603 | 1.283e-09
2018-02-03 21:59 | 98080.73 | 2160.001 | 3 | 18 | 4.400191 | 0.6988592 | 2.776799 | 3.49e-10 | 11.76854 | 1.283e-09
2018-02-03 22:00 | 98154.76 | 2234.0279 | 3 | 18 | 4.400245 | 0.6519918 | 2.790681 | 3.49e-10 | 11.82962 | 1.283e-09
2018-02-03 22:02 | 98274.81 | 120.0008 | 4 | 18 | 4.338643 | 0 | 2.790681 | 3.49e-10 | 11.82962 | 1.283e-09
2018-02-03 22:04 | 98394.81 | 240 | 4 | 18 | 4.332712 | 0 | 2.790681 | 3.49e-10 | 11.82962 | 1.283e-09
2018-02-03 22:05 | 98454.81 | 300.0014 | 4 | 18 | 4.330932 | 0 | 2.790681 | 3.49e-10 | 11.82962 | 1.283e-09
2018-02-03 22:07 | 98574.89 | 120.0003 | 5 | 18 | 3.773623 | -6.51998 | 2.790681 | 0.2172998 | 11.82962 | 0.8337044
2018-02-03 22:09 | 98694.89 | 240.0002 | 5 | 18 | 3.697728 | -6.519937 | 2.790681 | 0.434641 | 11.82962 | 1.645628
2018-02-03 22:11 | 98814.89 | 360.001 | 5 | 18 | 3.625704 | -6.51992 | 2.790681 | 0.6519698 | 11.82962 | 2.441314
2018-02-03 22:13 | 98934.89 | 480.001 | 5 | 18 | 3.559137 | -6.519935 | 2.790681 | 0.8692987 | 11.82962 | 3.221949
2018-02-03 22:15 | 99054.89 | 600.0003 | 5 | 18 | 3.500147 | -6.519845 | 2.790681 | 1.08662 | 11.82962 | 3.988849
2018-02-03 22:17 | 99174.89 | 720.0002 | 5 | 18 | 3.447903 | -6.519877 | 2.790681 | 1.303928 | 11.82962 | 4.743687
2018-02-03 22:19 | 99294.89 | 840.0002 | 5 | 18 | 3.400959 | -6.520162 | 2.790681 | 1.521251 | 11.82962 | 5.487776
2018-02-03 22:21 | 99414.89 | 960.001 | 5 | 18 | 3.359201 | -6.519911 | 2.790681 | 1.738569 | 11.82962 | 6.222285
2018-02-03 22:23 | 99534.89 | 1080.0027 | 5 | 18 | 3.319271 | -6.519844 | 2.790681 | 1.955919 | 11.82962 | 6.948058
2018-02-03 22:25 | 99654.89 | 1200.0002 | 5 | 18 | 3.279027 | -6.519831 | 2.790681 | 2.173221 | 11.82962 | 7.665035
2018-02-03 22:27 | 99774.89 | 1320.0003 | 5 | 18 | 3.229276 | -6.520105 | 2.790681 | 2.390544 | 11.82962 | 8.372558
2018-02-03 22:29 | 99894.89 | 1440.001 | 5 | 18 | 3.151927 | -6.519896 | 2.790681 | 2.607872 | 11.82962 | 9.066821
2018-02-03 22:31 | 99994.15 | 1539.2616 | 5 | 18 | 2.999989 | -6.519799 | 2.790681 | 2.787634 | 11.82962 | 9.622077
2018-02-03 22:33 | 100114.2 | 120.0008 | 6 | 18 | 3.640656 | 0 | 2.790681 | 2.787634 | 11.82962 | 9.622077
2018-02-03 22:35 | 100234.2 | 240.0001 | 6 | 18 | 3.666883 | 0 | 2.790681 | 2.787634 | 11.82962 | 9.622077
2018-02-03 22:36 | 100294.2 | 300.003 | 6 | 18 | 3.673274 | 0 | 2.790681 | 2.787634 | 11.82962 | 9.622077
2018-02-03 22:36 | 100294.2 | 0.0025 | 7 | 19 | 3.67335 | 0 | 0 | 0 | 0 | 0
2018-02-03 22:38 | 100414.3 | 120.0011 | 2 | 19 | 4.0502 | 4.889976 | 0.1623898 | 1.127e-09 | 0.650494 | 4.139e-09
2018-02-03 22:40 | 100534.3 | 240.0002 | 2 | 19 | 4.10163 | 4.889951 | 0.3253956 | 1.127e-09 | 1.315257 | 4.139e-09
2018-02-03 22:42 | 100654.3 | 360.0003 | 2 | 19 | 4.131023 | 4.889934 | 0.4883852 | 1.127e-09 | 1.986409 | 4.139e-09
2018-02-03 22:44 | 100774.3 | 480.0011 | 2 | 19 | 4.154744 | 4.889987 | 0.6513913 | 1.127e-09 | 2.6617 | 4.139e-09
2018-02-03 22:46 | 100894.3 | 600.0011 | 2 | 19 | 4.18197 | 4.889949 | 0.814372 | 1.127e-09 | 3.341008 | 4.139e-09
2018-02-03 22:48 | 101014.3 | 720.0011 | 2 | 19 | 4.200322 | 4.716678 | 0.9762995 | 1.127e-09 | 4.020191 | 4.139e-09
2018-02-03 22:50 | 101134.3 | 840.0005 | 2 | 19 | 4.200268 | 4.296287 | 1.126407 | 1.127e-09 | 4.650684 | 4.139e-09
2018-02-03 22:52 | 101254.3 | 960.0012 | 2 | 19 | 4.200296 | 3.92101 | 1.263307 | 1.127e-09 | 5.225702 | 4.139e-09
2018-02-03 22:54 | 101374.3 | 1080.0003 | 2 | 19 | 4.200274 | 3.552175 | 1.387828 | 1.127e-09 | 5.748727 | 4.139e-09
2018-02-03 22:56 | 101471.3 | 1176.9969 | 2 | 19 | 4.200236 | 3.259997 | 1.479546 | 1.127e-09 | 6.133968 | 4.139e-09
2018-02-03 22:58 | 101591.3 | 120.001 | 3 | 19 | 4.223995 | 3.259797 | 1.587826 | 1.127e-09 | 6.589937 | 4.139e-09
2018-02-03 23:00 | 101711.3 | 240.0009 | 3 | 19 | 4.252305 | 3.260125 | 1.696485 | 1.127e-09 | 7.050438 | 4.139e-09
2018-02-03 23:02 | 101831.3 | 360.001 | 3 | 19 | 4.282268 | 3.260192 | 1.805165 | 1.127e-09 | 7.514168 | 4.139e-09
2018-02-03 23:04 | 101951.3 | 480.001 | 3 | 19 | 4.316297 | 3.259789 | 1.913825 | 1.127e-09 | 7.981282 | 4.139e-09
2018-02-03 23:06 | 102071.3 | 600 | 3 | 19 | 4.35364 | 3.259839 | 2.022481 | 1.127e-09 | 8.45229 | 4.139e-09
2018-02-03 23:08 | 102191.3 | 720.0011 | 3 | 19 | 4.3927 | 3.259841 | 2.13114 | 1.127e-09 | 8.927457 | 4.139e-09
2018-02-03 23:10 | 102311.3 | 840.0027 | 3 | 19 | 4.400268 | 2.855769 | 2.233783 | 1.127e-09 | 9.379036 | 4.139e-09
2018-02-03 23:12 | 102431.3 | 960.001 | 3 | 19 | 4.400276 | 2.473216 | 2.322463 | 1.127e-09 | 9.769252 | 4.139e-09
2018-02-03 23:14 | 102551.3 | 1080.0011 | 3 | 19 | 4.400295 | 2.131846 | 2.399047 | 1.127e-09 | 10.10624 | 4.139e-09
2018-02-03 23:16 | 102671.3 | 1200.0003 | 3 | 19 | 4.400272 | 1.853168 | 2.465305 | 1.127e-09 | 10.3978 | 4.139e-09
2018-02-03 23:18 | 102791.3 | 1320.0011 | 3 | 19 | 4.400246 | 1.621903 | 2.52308 | 1.127e-09 | 10.65202 | 4.139e-09
2018-02-03 23:20 | 102911.3 | 1440 | 3 | 19 | 4.400214 | 1.427582 | 2.573857 | 1.127e-09 | 10.87545 | 4.139e-09
2018-02-03 23:22 | 103031.3 | 1560.0002 | 3 | 19 | 4.400195 | 1.250168 | 2.618464 | 1.127e-09 | 11.07173 | 4.139e-09
2018-02-03 23:24 | 103151.3 | 1680.0034 | 3 | 19 | 4.400254 | 1.101058 | 2.657541 | 1.127e-09 | 11.24368 | 4.139e-09
2018-02-03 23:26 | 103271.3 | 1800.0011 | 3 | 19 | 4.400191 | 0.9766417 | 2.692096 | 1.127e-09 | 11.39573 | 4.139e-09
2018-02-03 23:28 | 103391.3 | 1920.0002 | 3 | 19 | 4.40018 | 0.8743219 | 2.722899 | 1.127e-09 | 11.53127 | 4.139e-09
2018-02-03 23:30 | 103511.3 | 2040.0002 | 3 | 19 | 4.400242 | 0.7831717 | 2.7505 | 1.127e-09 | 11.65272 | 4.139e-09
2018-02-03 23:32 | 103631.3 | 2160.0001 | 3 | 19 | 4.400214 | 0.6957779 | 2.775109 | 1.127e-09 | 11.761 | 4.139e-09
2018-02-03 23:33 | 103702.2 | 2230.9263 | 3 | 19 | 4.400174 | 0.6519985 | 2.788379 | 1.127e-09 | 11.8194 | 4.139e-09
2018-02-03 23:35 | 103822.3 | 120.0002 | 4 | 19 | 4.338283 | 0 | 2.788383 | 1.127e-09 | 11.81941 | 4.139e-09
2018-02-03 23:37 | 103942.3 | 240.001 | 4 | 19 | 4.332234 | 0 | 2.788383 | 1.127e-09 | 11.81941 | 4.139e-09
2018-02-03 23:38 | 104002.3 | 300.0024 | 4 | 19 | 4.330456 | 0 | 2.788383 | 1.127e-09 | 11.81941 | 4.139e-09
2018-02-03 23:40 | 104122.3 | 120.0009 | 5 | 19 | 3.771165 | -6.520049 | 2.788383 | 0.217325 | 11.81941 | 0.8336748
2018-02-03 23:42 | 104242.3 | 240.0009 | 5 | 19 | 3.695939 | -6.520092 | 2.788383 | 0.4346525 | 11.81941 | 1.644952
2018-02-03 23:44 | 104362.3 | 360.0001 | 5 | 19 | 3.625301 | -6.520112 | 2.788383 | 0.6519752 | 11.81941 | 2.440412
2018-02-03 23:46 | 104482.3 | 480.0001 | 5 | 19 | 3.560149 | -6.520049 | 2.788383 | 0.8692992 | 11.81941 | 3.221074
2018-02-03 23:48 | 104602.3 | 600.0002 | 5 | 19 | 3.499917 | -6.520058 | 2.788383 | 1.086638 | 11.81941 | 3.988194
2018-02-03 23:50 | 104722.3 | 720.0001 | 5 | 19 | 3.445854 | -6.520175 | 2.788383 | 1.30397 | 11.81941 | 4.742794
2018-02-03 23:52 | 104842.3 | 840.0002 | 5 | 19 | 3.399961 | -6.520095 | 2.788383 | 1.521286 | 11.81941 | 5.48653
2018-02-03 23:54 | 104962.3 | 960.0002 | 5 | 19 | 3.358775 | -6.52006 | 2.788383 | 1.738618 | 11.81941 | 6.220903
2018-02-03 23:56 | 105082.3 | 1080.0003 | 5 | 19 | 3.319471 | -6.5201 | 2.788383 | 1.955931 | 11.81941 | 6.946558
2018-02-03 23:58 | 105202.3 | 1200.0003 | 5 | 19 | 3.276998 | -6.52006 | 2.788383 | 2.173277 | 11.81941 | 7.663548
2018-02-04 | 105322.3 | 1320.0011 | 5 | 19 | 3.226754 | -6.520155 | 2.788383 | 2.390608 | 11.81941 | 8.370461
2018-02-04 00:02 | 105442.3 | 1440.0012 | 5 | 19 | 3.149614 | -6.520128 | 2.788383 | 2.607924 | 11.81941 | 9.064196
2018-02-04 00:04 | 105542 | 1539.6409 | 5 | 19 | 2.999998 | -6.520095 | 2.788383 | 2.788393 | 11.81941 | 9.621409
2018-02-04 00:06 | 105662 | 120.0001 | 6 | 19 | 3.640538 | 0 | 2.788383 | 2.788393 | 11.81941 | 9.621409
2018-02-04 00:08 | 105782 | 240.0008 | 6 | 19 | 3.667044 | 0 | 2.788383 | 2.788393 | 11.81941 | 9.621409
2018-02-04 00:09 | 105842 | 300.003 | 6 | 19 | 3.6733 | 0 | 2.788383 | 2.788393 | 11.81941 | 9.621409
2018-02-04 00:09 | 105842 | 0.0025 | 7 | 20 | 3.673238 | 0 | 0 | 0 | 0 | 0
2018-02-04 00:11 | 105962.1 | 120.0011 | 2 | 20 | 4.051229 | 4.889913 | 0.162367 | 0 | 0.6506246 | 0
2018-02-04 00:13 | 106082.1 | 240.0003 | 2 | 20 | 4.101459 | 4.889966 | 0.3253559 | 0 | 1.315407 | 0
2018-02-04 00:15 | 106202.1 | 360.0014 | 2 | 20 | 4.131426 | 4.889956 | 0.4883761 | 0 | 1.986642 | 0
2018-02-04 00:17 | 106322.1 | 480.0012 | 2 | 20 | 4.158005 | 4.889972 | 0.6513735 | 0 | 2.662199 | 0
2018-02-04 00:19 | 106442.1 | 600.0011 | 2 | 20 | 4.184062 | 4.889991 | 0.8143498 | 0 | 3.341974 | 0
2018-02-04 00:21 | 106562.1 | 720.0012 | 2 | 20 | 4.200297 | 4.698483 | 0.9759699 | 0 | 4.020038 | 0
2018-02-04 00:23 | 106682.1 | 840.0004 | 2 | 20 | 4.200279 | 4.30197 | 1.125975 | 0 | 4.650103 | 0
2018-02-04 00:25 | 106802.1 | 960.0003 | 2 | 20 | 4.200332 | 3.905061 | 1.262761 | 0 | 5.22464 | 0
2018-02-04 00:27 | 106922.1 | 1080.0003 | 2 | 20 | 4.200294 | 3.524934 | 1.386382 | 0 | 5.743886 | 0
2018-02-04 00:28 | 107016 | 1173.8809 | 2 | 20 | 4.200287 | 3.259976 | 1.474805 | 0 | 6.115284 | 0
2018-02-04 00:30 | 107136 | 120.0003 | 3 | 20 | 4.223438 | 3.259934 | 1.583072 | 0 | 6.57118 | 0
2018-02-04 00:32 | 107256 | 240.0011 | 3 | 20 | 4.25072 | 3.259961 | 1.691735 | 0 | 7.031558 | 0
2018-02-04 00:34 | 107376 | 360.0003 | 3 | 20 | 4.282347 | 3.259866 | 1.800376 | 0 | 7.495034 | 0
2018-02-04 00:36 | 107496 | 480.0011 | 3 | 20 | 4.316688 | 3.259908 | 1.909051 | 0 | 7.962275 | 0
2018-02-04 00:38 | 107616 | 600.0011 | 3 | 20 | 4.352816 | 3.259904 | 2.017712 | 0 | 8.433269 | 0
2018-02-04 00:40 | 107736 | 720.0011 | 3 | 20 | 4.390382 | 3.2599 | 2.126372 | 0 | 8.908284 | 0
2018-02-04 00:42 | 107856 | 840.0012 | 3 | 20 | 4.400287 | 2.871186 | 2.229756 | 0 | 9.363067 | 0
2018-02-04 00:44 | 107976 | 960.0004 | 3 | 20 | 4.40029 | 2.470746 | 2.318546 | 0 | 9.753769 | 0
2018-02-04 00:46 | 108096 | 1080.002 | 3 | 20 | 4.400271 | 2.143033 | 2.395273 | 0 | 10.09139 | 0
2018-02-04 00:48 | 108216 | 1200.002 | 3 | 20 | 4.400203 | 1.86989 | 2.462012 | 0 | 10.38506 | 0
2018-02-04 00:50 | 108336 | 1320.0011 | 3 | 20 | 4.400259 | 1.642298 | 2.520504 | 0 | 10.64244 | 0
2018-02-04 00:52 | 108456 | 1440.0019 | 3 | 20 | 4.400214 | 1.431531 | 2.571698 | 0 | 10.8677 | 0
2018-02-04 00:54 | 108576 | 1560.0003 | 3 | 20 | 4.400265 | 1.256648 | 2.616393 | 0 | 11.06437 | 0
2018-02-04 00:56 | 108696 | 1680.001 | 3 | 20 | 4.400217 | 1.110942 | 2.655779 | 0 | 11.23768 | 0
2018-02-04 00:58 | 108816 | 1800.0002 | 3 | 20 | 4.400242 | 0.9925241 | 2.690755 | 0 | 11.39158 | 0
2018-02-04 01:00 | 108936 | 1920.001 | 3 | 20 | 4.400217 | 0.884223 | 2.722003 | 0 | 11.52908 | 0
2018-02-04 01:02 | 109056 | 2040.0002 | 3 | 20 | 4.400215 | 0.7840433 | 2.749756 | 0 | 11.6512 | 0
2018-02-04 01:04 | 109176 | 2160.0002 | 3 | 20 | 4.400168 | 0.701972 | 2.774477 | 0 | 11.75998 | 0
2018-02-04 01:05 | 109259.5 | 2243.4616 | 3 | 20 | 4.400178 | 0.6519985 | 2.790168 | 0 | 11.82902 | 0
2018-02-04 01:07 | 109379.5 | 120.0002 | 4 | 20 | 4.338646 | 0 | 2.790168 | 0 | 11.82902 | 0
2018-02-04 01:09 | 109499.5 | 240.0002 | 4 | 20 | 4.33266 | 0 | 2.790168 | 0 | 11.82902 | 0
2018-02-04 01:10 | 109559.5 | 300.0024 | 4 | 20 | 4.330925 | 0 | 2.790168 | 0 | 11.82902 | 0
2018-02-04 01:12 | 109679.6031 | 120.0001 | 5 | 20 | 3.772106 | -6.520088 | 2.790168 | 0.217315 | 11.82902 | 0.833618
2018-02-04 01:14 | 109799.6032 | 240.0002 | 5 | 20 | 3.697606 | -6.520027 | 2.790168 | 0.4346136 | 11.82902 | 1.645113
2018-02-04 01:16 | 109919.6039 | 360.0009 | 5 | 20 | 3.628603 | -6.520086 | 2.790168 | 0.6519772 | 11.82902 | 2.44128
2018-02-04 01:18 | 110039.6031 | 480.0001 | 5 | 20 | 3.561965 | -6.520016 | 2.790168 | 0.8693048 | 11.82902 | 3.222594
2018-02-04 01:20 | 110159.6039 | 600.0009 | 5 | 20 | 3.499248 | -6.520026 | 2.790168 | 1.086639 | 11.82902 | 3.989757
2018-02-04 01:22 | 110279.6039 | 720.0009 | 5 | 20 | 3.445808 | -6.520078 | 2.790168 | 1.303946 | 11.82902 | 4.744183
2018-02-04 01:24 | 110399.6031 | 840.0001 | 5 | 20 | 3.400934 | -6.52016 | 2.790168 | 1.521297 | 11.82902 | 5.4881
2018-02-04 01:26 | 110519.6031 | 960.0001 | 5 | 20 | 3.360567 | -6.52009 | 2.790168 | 1.738626 | 11.82902 | 6.222828
2018-02-04 01:28 | 110639.604 | 1080.001 | 5 | 20 | 3.319099 | -6.520112 | 2.790168 | 1.955957 | 11.82902 | 6.948722
2018-02-04 01:30 | 110759.6031 | 1200.0001 | 5 | 20 | 3.27626 | -6.520122 | 2.790168 | 2.17326 | 11.82902 | 7.665371
2018-02-04 01:32 | 110879.6031 | 1320.0001 | 5 | 20 | 3.22633 | -6.520132 | 2.790168 | 2.390606 | 11.82902 | 8.372252
2018-02-04 01:34 | 110999.6031 | 1440.0001 | 5 | 20 | 3.153025 | -6.520103 | 2.790168 | 2.607929 | 11.82902 | 9.066248
2018-02-04 01:36 | 111100.7957 | 1541.1927 | 5 | 20 | 2.999989 | -6.519852 | 2.790168 | 2.791213 | 11.82902 | 9.632663
2018-02-04 01:38 | 111220.8 | 120.0011 | 6 | 20 | 3.639863 | 0 | 2.790168 | 2.791213 | 11.82902 | 9.632663
2018-02-04 01:40 | 111340.8 | 240.0011 | 6 | 20 | 3.666281 | 0 | 2.790168 | 2.791213 | 11.82902 | 9.632663
2018-02-04 01:41 | 111400.8 | 300.0016 | 6 | 20 | 3.67261 | 0 | 2.790168 | 2.791213 | 11.82902 | 9.632663
2018-02-04 01:41 | 111400.8 | 0.0025 | 7 | 21 | 3.672558 | 0 | 0 | 0 | 0 | 0
2018-02-04 01:43 | 111520.9 | 120.001 | 2 | 21 | 4.049444 | 4.890121 | 0.1623917 | 0 | 0.6505916 | 0
2018-02-04 01:45 | 111640.9 | 240.0002 | 2 | 21 | 4.10063 | 4.889819 | 0.3253966 | 0 | 1.315165 | 0
2018-02-04 01:47 | 111760.9 | 360.0002 | 2 | 21 | 4.133488 | 4.890147 | 0.4883869 | 0 | 1.986399 | 0
2018-02-04 01:49 | 111880.9 | 480.002 | 2 | 21 | 4.158528 | 4.890172 | 0.6513955 | 0 | 2.662248 | 0
2018-02-04 01:51 | 112000.9 | 600.001 | 2 | 21 | 4.183725 | 4.890115 | 0.8143809 | 0 | 3.342068 | 0
2018-02-04 01:53 | 112120.9 | 720.0011 | 2 | 21 | 4.200284 | 4.725249 | 0.9763685 | 0 | 4.02157 | 0
2018-02-04 01:55 | 112240.9 | 840.0003 | 2 | 21 | 4.200309 | 4.293151 | 1.126705 | 0 | 4.653026 | 0
2018-02-04 01:57 | 112360.9 | 960.0002 | 2 | 21 | 4.200292 | 3.886786 | 1.262861 | 0 | 5.22492 | 0
2018-02-04 01:59 | 112480.9 | 1080.001 | 2 | 21 | 4.200269 | 3.523076 | 1.38625 | 0 | 5.74319 | 0
2018-02-04 02:01 | 112578.2 | 1177.2847 | 2 | 21 | 4.200225 | 3.259994 | 1.477823 | 0 | 6.127819 | 0
2018-02-04 02:03 | 112698.2 | 120.0002 | 3 | 21 | 4.22283 | 3.259913 | 1.586092 | 0 | 6.583667 | 0
2018-02-04 02:05 | 112818.2 | 240.0002 | 3 | 21 | 4.252541 | 3.259898 | 1.694743 | 0 | 7.044056 | 0
2018-02-04 02:07 | 112938.2 | 360.0009 | 3 | 21 | 4.284389 | 3.259904 | 1.803404 | 0 | 7.507861 | 0
2018-02-04 02:09 | 113058.2 | 480.0011 | 3 | 21 | 4.317901 | 3.260005 | 1.912091 | 0 | 7.975323 | 0
2018-02-04 02:11 | 113178.2 | 600.001 | 3 | 21 | 4.352536 | 3.259923 | 2.02075 | 0 | 8.446362 | 0
2018-02-04 02:13 | 113298.2 | 720.0011 | 3 | 21 | 4.391442 | 3.259955 | 2.129406 | 0 | 8.921356 | 0
2018-02-04 02:15 | 113418.2 | 840.0003 | 3 | 21 | 4.400292 | 2.842347 | 2.231989 | 0 | 9.372651 | 0
2018-02-04 02:17 | 113538.2 | 960.0003 | 3 | 21 | 4.400284 | 2.459191 | 2.320143 | 0 | 9.760553 | 0
2018-02-04 02:19 | 113658.2 | 1080.0011 | 3 | 21 | 4.400286 | 2.143544 | 2.39665 | 0 | 10.09721 | 0
2018-02-04 02:21 | 113778.2 | 1200.0004 | 3 | 21 | 4.400276 | 1.874368 | 2.463536 | 0 | 10.39152 | 0
2018-02-04 02:23 | 113898.2 | 1320.0012 | 3 | 21 | 4.400237 | 1.626275 | 2.521796 | 0 | 10.64788 | 0
2018-02-04 02:25 | 114018.2 | 1440.0011 | 3 | 21 | 4.400199 | 1.422332 | 2.572495 | 0 | 10.87097 | 0
2018-02-04 02:27 | 114138.2 | 1560.0003 | 3 | 21 | 4.400265 | 1.255177 | 2.617041 | 0 | 11.06698 | 0
2018-02-04 02:29 | 114258.2 | 1680.0002 | 3 | 21 | 4.400228 | 1.116933 | 2.656506 | 0 | 11.24064 | 0
2018-02-04 02:31 | 114378.2 | 1800.0003 | 3 | 21 | 4.400223 | 0.9898157 | 2.691589 | 0 | 11.39501 | 0
2018-02-04 02:33 | 114498.2 | 1920.0002 | 3 | 21 | 4.400201 | 0.8745241 | 2.722589 | 0 | 11.53142 | 0
2018-02-04 02:35 | 114618.2 | 2040.0002 | 3 | 21 | 4.400223 | 0.7815084 | 2.750144 | 0 | 11.65267 | 0
2018-02-04 02:37 | 114738.2 | 2160.0001 | 3 | 21 | 4.400189 | 0.7031116 | 2.774836 | 0 | 11.76131 | 0
2018-02-04 02:38 | 114827.8 | 2249.5943 | 3 | 21 | 4.400203 | 0.6519918 | 2.791696 | 0 | 11.8355 | 0
2018-02-04 02:40 | 114947.9 | 120.001 | 4 | 21 | 4.338756 | 0 | 2.791696 | 0 | 11.8355 | 0
2018-02-04 02:42 | 115067.9 | 240.0002 | 4 | 21 | 4.332858 | 0 | 2.791696 | 0 | 11.8355 | 0
2018-02-04 02:43 | 115127.9 | 300.0016 | 4 | 21 | 4.331133 | 0 | 2.791696 | 0 | 11.8355 | 0
2018-02-04 02:45 | 115247.9 | 120.0002 | 5 | 21 | 3.77124 | -6.520014 | 2.791696 | 0.2173101 | 11.8355 | 0.8332826
2018-02-04 02:47 | 115367.9 | 240.001 | 5 | 21 | 3.699029 | -6.520009 | 2.791696 | 0.4346418 | 11.8355 | 1.645036
2018-02-04 02:49 | 115487.9 | 360.0003 | 5 | 21 | 3.627286 | -6.519921 | 2.791696 | 0.6519564 | 11.8355 | 2.441111
2018-02-04 02:51 | 115607.9 | 480.0002 | 5 | 21 | 3.558774 | -6.520002 | 2.791696 | 0.8692753 | 11.8355 | 3.221812
2018-02-04 02:53 | 115727.9 | 600.0003 | 5 | 21 | 3.497073 | -6.519943 | 2.791696 | 1.086603 | 11.8355 | 3.98839
2018-02-04 02:55 | 115847.9 | 720.001 | 5 | 21 | 3.445534 | -6.520014 | 2.791696 | 1.303949 | 11.8355 | 4.742646
2018-02-04 02:57 | 115967.9 | 840.0002 | 5 | 21 | 3.401134 | -6.519963 | 2.791696 | 1.521268 | 11.8355 | 5.48653
2018-02-04 02:59 | 116087.9 | 960.0002 | 5 | 21 | 3.358138 | -6.519908 | 2.791696 | 1.738589 | 11.8355 | 6.220953
2018-02-04 03:01 | 116207.9 | 1080.001 | 5 | 21 | 3.317382 | -6.519977 | 2.791696 | 1.955904 | 11.8355 | 6.946287
2018-02-04 03:03 | 116327.9 | 1200.0002 | 5 | 21 | 3.275198 | -6.519974 | 2.791696 | 2.173223 | 11.8355 | 7.66268
2018-02-04 03:05 | 116447.9 | 1320.001 | 5 | 21 | 3.227812 | -6.519864 | 2.791696 | 2.390568 | 11.8355 | 8.369618
2018-02-04 03:07 | 116567.9 | 1440.0002 | 5 | 21 | 3.151127 | -6.519933 | 2.791696 | 2.607887 | 11.8355 | 9.063782
2018-02-04 03:09 | 116666.9 | 1538.9305 | 5 | 21 | 2.99999 | -6.519935 | 2.791696 | 2.787043 | 11.8355 | 9.617057
2018-02-04 03:11 | 116786.9 | 120.0002 | 6 | 21 | 3.641159 | 0 | 2.791696 | 2.787043 | 11.8355 | 9.617057
2018-02-04 03:13 | 116906.9 | 240.0002 | 6 | 21 | 3.667082 | 0 | 2.791696 | 2.787043 | 11.8355 | 9.617057
2018-02-04 03:14 | 116966.9 | 300.0024 | 6 | 21 | 3.673276 | 0 | 2.791696 | 2.787043 | 11.8355 | 9.617057
2018-02-04 03:14 | 116966.9 | 0.0025 | 7 | 22 | 3.673169 | 0 | 0 | 0 | 0 | 0
2018-02-04 03:16 | 117087 | 120.0003 | 2 | 22 | 4.050051 | 4.889949 | 0.1624047 | 0 | 0.6505331 | 0
2018-02-04 03:18 | 117207 | 240.001 | 2 | 22 | 4.1031 | 4.890016 | 0.3254054 | 0 | 1.315408 | 0
2018-02-04 03:20 | 117327 | 360.001 | 2 | 22 | 4.133648 | 4.89 | 0.488398 | 0 | 1.986873 | 0
2018-02-04 03:22 | 117447 | 480.0002 | 2 | 22 | 4.15735 | 4.889935 | 0.6513811 | 0 | 2.662558 | 0
2018-02-04 03:24 | 117567 | 600.0003 | 2 | 22 | 4.181528 | 4.889964 | 0.8143865 | 0 | 3.342139 | 0
2018-02-04 03:26 | 117687 | 720.0003 | 2 | 22 | 4.200293 | 4.707475 | 0.9762692 | 0 | 4.021061 | 0
2018-02-04 03:28 | 117807 | 840.0011 | 2 | 22 | 4.200285 | 4.280951 | 1.125933 | 0 | 4.649691 | 0
2018-02-04 03:30 | 117927 | 960.0011 | 2 | 22 | 4.200294 | 3.888921 | 1.262009 | 0 | 5.221248 | 0
2018-02-04 03:32 | 118047 | 1080.0011 | 2 | 22 | 4.200293 | 3.543565 | 1.385787 | 0 | 5.741153 | 0
2018-02-04 03:34 | 118148.3 | 1181.2465 | 2 | 22 | 4.200266 | 3.259999 | 1.481433 | 0 | 6.14289 | 0
2018-02-04 03:36 | 118268.3 | 120.0002 | 3 | 22 | 4.225383 | 3.259894 | 1.589693 | 0 | 6.598844 | 0
2018-02-04 03:38 | 118388.3 | 240.0001 | 3 | 22 | 4.254489 | 3.259843 | 1.698363 | 0 | 7.05958 | 0
2018-02-04 03:40 | 118508.3 | 360.0019 | 3 | 22 | 4.285538 | 3.259839 | 1.80702 | 0 | 7.523539 | 0
2018-02-04 03:42 | 118628.3 | 480.0009 | 3 | 22 | 4.317863 | 3.259856 | 1.915678 | 0 | 7.990918 | 0
2018-02-04 03:44 | 118748.3 | 600.0002 | 3 | 22 | 4.354925 | 3.259908 | 2.024336 | 0 | 8.462047 | 0
2018-02-04 03:46 | 118868.3 | 720.0002 | 3 | 22 | 4.395247 | 3.259971 | 2.132996 | 0 | 8.937437 | 0
2018-02-04 03:48 | 118988.3 | 840.0004 | 3 | 22 | 4.400299 | 2.815738 | 2.234508 | 0 | 9.384088 | 0
2018-02-04 03:50 | 119108.3 | 960.0019 | 3 | 22 | 4.40027 | 2.450982 | 2.322047 | 0 | 9.769281 | 0
2018-02-04 03:52 | 119228.3 | 1080.0011 | 3 | 22 | 4.400249 | 2.130984 | 2.398338 | 0 | 10.10498 | 0
2018-02-04 03:54 | 119348.3 | 1200.0012 | 3 | 22 | 4.400284 | 1.843705 | 2.464431 | 0 | 10.39581 | 0
2018-02-04 03:56 | 119468.3 | 1320.001 | 3 | 22 | 4.400262 | 1.608798 | 2.521828 | 0 | 10.64837 | 0
2018-02-04 03:58 | 119588.3 | 1440.0012 | 3 | 22 | 4.400248 | 1.414359 | 2.572107 | 0 | 10.86961 | 0
2018-02-04 04:00 | 119708.3 | 1560.0009 | 3 | 22 | 4.400214 | 1.25304 | 2.616539 | 0 | 11.06513 | 0
2018-02-04 04:02 | 119828.3 | 1680.0011 | 3 | 22 | 4.400231 | 1.104134 | 2.655814 | 0 | 11.23794 | 0
2018-02-04 04:04 | 119948.3 | 1800.0011 | 3 | 22 | 4.40022 | 0.9748726 | 2.690376 | 0 | 11.39003 | 0
2018-02-04 04:06 | 120068.3 | 1920.001 | 3 | 22 | 4.400202 | 0.8683434 | 2.721054 | 0 | 11.52501 | 0
2018-02-04 04:08 | 120188.3 | 2040.0009 | 3 | 22 | 4.400199 | 0.7807512 | 2.748478 | 0 | 11.64569 | 0
2018-02-04 04:10 | 120308.3 | 2160.0002 | 3 | 22 | 4.400176 | 0.700592 | 2.773153 | 0 | 11.75426 | 0
2018-02-04 04:11 | 120383.9 | 2235.6415 | 3 | 22 | 4.400229 | 0.6519918 | 2.787359 | 0 | 11.81677 | 0
2018-02-04 04:13 | 120503.9 | 120.0003 | 4 | 22 | 4.338779 | 0 | 2.787363 | 0 | 11.81678 | 0
2018-02-04 04:15 | 120623.9 | 240.0002 | 4 | 22 | 4.332861 | 0 | 2.787363 | 0 | 11.81678 | 0
2018-02-04 04:16 | 120683.9 | 300.0032 | 4 | 22 | 4.331104 | 0 | 2.787363 | 0 | 11.81678 | 0
2018-02-04 04:18 | 120804 | 120.0002 | 5 | 22 | 3.77517 | -6.519893 | 2.787363 | 0.2172894 | 11.81678 | 0.8340058
2018-02-04 04:20 | 120924 | 240.0002 | 5 | 22 | 3.698512 | -6.519943 | 2.787363 | 0.4346161 | 11.81678 | 1.646117
2018-02-04 04:22 | 121044 | 360.001 | 5 | 22 | 3.626322 | -6.519901 | 2.787363 | 0.6519625 | 11.81678 | 2.442055
2018-02-04 04:24 | 121164 | 480.001 | 5 | 22 | 3.558831 | -6.51996 | 2.787363 | 0.8692826 | 11.81678 | 3.222691
2018-02-04 04:26 | 121284 | 600.0002 | 5 | 22 | 3.49889 | -6.519943 | 2.787363 | 1.086582 | 11.81678 | 3.989333
2018-02-04 04:28 | 121404 | 720.0002 | 5 | 22 | 3.446355 | -6.519974 | 2.787363 | 1.303935 | 11.81678 | 4.743985
2018-02-04 04:30 | 121524 | 840.001 | 5 | 22 | 3.399551 | -6.52007 | 2.787363 | 1.52126 | 11.81678 | 5.487759
2018-02-04 04:32 | 121644 | 960.0002 | 5 | 22 | 3.357465 | -6.520078 | 2.787363 | 1.738584 | 11.81678 | 6.221946
2018-02-04 04:34 | 121764 | 1080.0011 | 5 | 22 | 3.31712 | -6.519977 | 2.787363 | 1.9559 | 11.81678 | 6.947157
2018-02-04 04:36 | 121884 | 1200.001 | 5 | 22 | 3.276836 | -6.520049 | 2.787363 | 2.17324 | 11.81678 | 7.66382
2018-02-04 04:38 | 122004 | 1320.0003 | 5 | 22 | 3.226306 | -6.520078 | 2.787363 | 2.390536 | 11.81678 | 8.370708
2018-02-04 04:40 | 122124 | 1440.001 | 5 | 22 | 3.148134 | -6.520132 | 2.787363 | 2.607853 | 11.81678 | 9.064237
2018-02-04 04:42 | 122221.4 | 1537.3424 | 5 | 22 | 2.999995 | -6.520048 | 2.787363 | 2.784184 | 11.81678 | 9.608479
2018-02-04 04:44 | 122341.4 | 120.0003 | 6 | 22 | 3.64191 | 0 | 2.787363 | 2.784184 | 11.81678 | 9.608479
2018-02-04 04:46 | 122461.4 | 240.0002 | 6 | 22 | 3.667861 | 0 | 2.787363 | 2.784184 | 11.81678 | 9.608479
2018-02-04 04:47 | 122521.4 | 300.0024 | 6 | 22 | 3.674144 | 0 | 2.787363 | 2.784184 | 11.81678 | 9.608479
2018-02-04 04:47 | 122521.4 | 0.0025 | 7 | 23 | 3.674096 | 0 | 0 | 0 | 0 | 0
2018-02-04 04:49 | 122641.5 | 120.0011 | 2 | 23 | 4.053091 | 4.890075 | 0.1624154 | 5.22e-10 | 0.6510058 | 1.918e-09
2018-02-04 04:51 | 122761.5 | 240.0001 | 2 | 23 | 4.104646 | 4.890086 | 0.3253772 | 5.22e-10 | 1.316072 | 1.918e-09
2018-02-04 04:53 | 122881.5 | 360.0003 | 2 | 23 | 4.133596 | 4.890073 | 0.4884048 | 5.22e-10 | 1.987836 | 1.918e-09
2018-02-04 04:55 | 123001.5 | 480.001 | 2 | 23 | 4.15729 | 4.890111 | 0.6514034 | 5.22e-10 | 2.663512 | 1.918e-09
2018-02-04 04:57 | 123121.5 | 600.0018 | 2 | 23 | 4.184784 | 4.890132 | 0.8144031 | 5.22e-10 | 3.343346 | 1.918e-09
2018-02-04 04:59 | 123241.5 | 720.0002 | 2 | 23 | 4.200285 | 4.676385 | 0.9757113 | 5.22e-10 | 4.020189 | 1.918e-09
2018-02-04 05:01 | 123361.5 | 840.0011 | 2 | 23 | 4.200294 | 4.263421 | 1.124598 | 5.22e-10 | 4.645557 | 1.918e-09
2018-02-04 05:03 | 123481.5 | 960.0002 | 2 | 23 | 4.200276 | 3.892333 | 1.260496 | 5.22e-10 | 5.216365 | 1.918e-09
2018-02-04 05:05 | 123601.5 | 1080.001 | 2 | 23 | 4.200305 | 3.523694 | 1.384082 | 5.22e-10 | 5.735461 | 1.918e-09
2018-02-04 05:06 | 123690.8 | 1169.3063 | 2 | 23 | 4.200294 | 3.259997 | 1.468137 | 5.22e-10 | 6.088516 | 1.918e-09
2018-02-04 05:08 | 123810.8 | 120.0009 | 3 | 23 | 4.22412 | 3.259841 | 1.576416 | 5.22e-10 | 6.544494 | 1.918e-09
2018-02-04 05:10 | 123930.8 | 240.0002 | 3 | 23 | 4.252429 | 3.259942 | 1.685092 | 5.22e-10 | 7.005077 | 1.918e-09
2018-02-04 05:12 | 124050.8 | 360.0011 | 3 | 23 | 4.282254 | 3.259919 | 1.793759 | 5.22e-10 | 7.46876 | 1.918e-09
2018-02-04 05:14 | 124170.8 | 480.0002 | 3 | 23 | 4.316442 | 3.259927 | 1.902403 | 5.22e-10 | 7.935811 | 1.918e-09
2018-02-04 05:16 | 124290.8 | 600.0011 | 3 | 23 | 4.353408 | 3.259999 | 2.011087 | 5.22e-10 | 8.406933 | 1.918e-09
2018-02-04 05:18 | 124410.8 | 720.001 | 3 | 23 | 4.392354 | 3.259986 | 2.119742 | 5.22e-10 | 8.88205 | 1.918e-09
2018-02-04 05:20 | 124530.8 | 840.0012 | 3 | 23 | 4.400285 | 2.863006 | 2.222545 | 5.22e-10 | 9.334329 | 1.918e-09
2018-02-04 05:22 | 124650.8 | 960.0002 | 3 | 23 | 4.400315 | 2.482606 | 2.311491 | 5.22e-10 | 9.725714 | 1.918e-09
2018-02-04 05:24 | 124770.8 | 1080.0011 | 3 | 23 | 4.400256 | 2.142444 | 2.388391 | 5.22e-10 | 10.06409 | 1.918e-09
2018-02-04 05:26 | 124890.8 | 1200.0018 | 3 | 23 | 4.400304 | 1.864832 | 2.455013 | 5.22e-10 | 10.35725 | 1.918e-09
2018-02-04 05:28 | 125010.8 | 1320.0002 | 3 | 23 | 4.400244 | 1.632287 | 2.513135 | 5.22e-10 | 10.613 | 1.918e-09
2018-02-04 05:30 | 125130.8 | 1440.0026 | 3 | 23 | 4.400256 | 1.441927 | 2.564322 | 5.22e-10 | 10.83824 | 1.918e-09
2018-02-04 05:32 | 125250.8 | 1560.0011 | 3 | 23 | 4.40021 | 1.264279 | 2.609401 | 5.22e-10 | 11.0366 | 1.918e-09
2018-02-04 05:34 | 125370.8 | 1680.0002 | 3 | 23 | 4.40027 | 1.114851 | 2.648952 | 5.22e-10 | 11.21063 | 1.918e-09
2018-02-04 05:36 | 125490.8 | 1800.0003 | 3 | 23 | 4.400213 | 0.9890585 | 2.683951 | 5.22e-10 | 11.36463 | 1.918e-09
2018-02-04 05:38 | 125610.8 | 1920.0009 | 3 | 23 | 4.400201 | 0.8860579 | 2.715134 | 5.22e-10 | 11.50185 | 1.918e-09
2018-02-04 05:40 | 125730.8 | 2040.0001 | 3 | 23 | 4.400226 | 0.7929735 | 2.743093 | 5.22e-10 | 11.62487 | 1.918e-09
2018-02-04 05:42 | 125850.8 | 2160.0001 | 3 | 23 | 4.400194 | 0.7047873 | 2.768009 | 5.22e-10 | 11.73451 | 1.918e-09
2018-02-04 05:43 | 125937.3 | 2246.4927 | 3 | 23 | 4.400195 | 0.6519976 | 2.784296 | 5.22e-10 | 11.80617 | 1.918e-09
2018-02-04 05:45 | 126057.4 | 120.0002 | 4 | 23 | 4.338717 | 0 | 2.784296 | 5.22e-10 | 11.80617 | 1.918e-09
2018-02-04 05:47 | 126177.4 | 240.0002 | 4 | 23 | 4.332726 | 0 | 2.784296 | 5.22e-10 | 11.80617 | 1.918e-09
2018-02-04 05:48 | 126237.4 | 300.004 | 4 | 23 | 4.330955 | 0 | 2.784296 | 5.22e-10 | 11.80617 | 1.918e-09
2018-02-04 05:50 | 126357.4 | 120.001 | 5 | 23 | 3.773954 | -6.519987 | 2.784296 | 0.2173032 | 11.80617 | 0.8341968
2018-02-04 05:52 | 126477.4 | 240.0003 | 5 | 23 | 3.69854 | -6.519972 | 2.784296 | 0.434646 | 11.80617 | 1.646155
2018-02-04 05:54 | 126597.4 | 360.001 | 5 | 23 | 3.626841 | -6.519837 | 2.784296 | 0.6519651 | 11.80617 | 2.442062
2018-02-04 05:56 | 126717.4 | 480.0011 | 5 | 23 | 3.560995 | -6.519861 | 2.784296 | 0.8692847 | 11.80617 | 3.222982
2018-02-04 05:58 | 126837.4 | 600.0002 | 5 | 23 | 3.499835 | -6.519895 | 2.784296 | 1.086587 | 11.80617 | 3.990059
2018-02-04 06:00 | 126957.4 | 720.001 | 5 | 23 | 3.445417 | -6.519847 | 2.784296 | 1.303915 | 11.80617 | 4.744602
2018-02-04 06:02 | 127077.4 | 840.0002 | 5 | 23 | 3.399598 | -6.519901 | 2.784296 | 1.521249 | 11.80617 | 5.48831
2018-02-04 06:04 | 127197.4 | 960.001 | 5 | 23 | 3.358742 | -6.519947 | 2.784296 | 1.738582 | 11.80617 | 6.22264
2018-02-04 06:06 | 127317.4 | 1080.001 | 5 | 23 | 3.319356 | -6.519871 | 2.784296 | 1.955896 | 11.80617 | 6.948298
2018-02-04 06:08 | 127437.4 | 1200.001 | 5 | 23 | 3.276478 | -6.519937 | 2.784296 | 2.173213 | 11.80617 | 7.665131
2018-02-04 06:10 | 127557.4 | 1320.001 | 5 | 23 | 3.226134 | -6.519863 | 2.784296 | 2.390544 | 11.80617 | 8.371938
2018-02-04 06:12 | 127677.4 | 1440.0002 | 5 | 23 | 3.149343 | -6.519913 | 2.784296 | 2.607852 | 11.80617 | 9.065572
2018-02-04 06:14 | 127776.8 | 1539.3784 | 5 | 23 | 2.999991 | -6.51982 | 2.784296 | 2.787839 | 11.80617 | 9.621215
2018-02-04 06:16 | 127896.9 | 120.0008 | 6 | 23 | 3.640105 | 0 | 2.784296 | 2.787839 | 11.80617 | 9.621215
2018-02-04 06:18 | 128016.9 | 240.0007 | 6 | 23 | 3.666657 | 0 | 2.784296 | 2.787839 | 11.80617 | 9.621215
2018-02-04 06:19 | 128076.9 | 300.0037 | 6 | 23 | 3.672982 | 0 | 2.784296 | 2.787839 | 11.80617 | 9.621215
2018-02-04 06:19 | 128076.9 | 0.0025 | 7 | 24 | 3.672771 | 0 | 0 | 0 | 0 | 0
2018-02-04 06:21 | 128197 | 120.0011 | 2 | 24 | 4.051891 | 4.889972 | 0.1623593 | 2.748e-09 | 0.6506932 | 1.0092e-08
2018-02-04 06:23 | 128317 | 240.001 | 2 | 24 | 4.102005 | 4.889935 | 0.3253615 | 2.748e-09 | 1.31564 | 1.0092e-08
2018-02-04 06:25 | 128437 | 360.0011 | 2 | 24 | 4.132084 | 4.889997 | 0.488379 | 2.748e-09 | 1.986957 | 1.0092e-08
2018-02-04 06:27 | 128557 | 480.0027 | 2 | 24 | 4.158571 | 4.889997 | 0.6513768 | 2.748e-09 | 2.662655 | 1.0092e-08
2018-02-04 06:29 | 128677 | 600.0012 | 2 | 24 | 4.184603 | 4.890012 | 0.8143674 | 2.748e-09 | 3.342579 | 1.0092e-08
2018-02-04 06:31 | 128797 | 720.0004 | 2 | 24 | 4.200275 | 4.69328 | 0.9758895 | 2.748e-09 | 4.020278 | 1.0092e-08
2018-02-04 06:33 | 128917 | 840.0004 | 2 | 24 | 4.200311 | 4.296161 | 1.125722 | 2.748e-09 | 4.649616 | 1.0092e-08
2018-02-04 06:35 | 129037 | 960.0012 | 2 | 24 | 4.200285 | 3.890273 | 1.26219 | 2.748e-09 | 5.222823 | 1.0092e-08
2018-02-04 06:37 | 129157 | 1080.002 | 2 | 24 | 4.200286 | 3.514972 | 1.385439 | 2.748e-09 | 5.740503 | 1.0092e-08
2018-02-04 06:39 | 129247 | 1170.0929 | 2 | 24 | 4.200269 | 3.259986 | 1.470163 | 2.748e-09 | 6.096366 | 1.0092e-08
2018-02-04 06:41 | 129367.1 | 120.002 | 3 | 24 | 4.223166 | 3.259843 | 1.578442 | 3.647e-09 | 6.552303 | 1.374e-08
2018-02-04 06:43 | 129487.1 | 240.0011 | 3 | 24 | 4.250551 | 3.259877 | 1.687096 | 3.647e-09 | 7.012613 | 1.374e-08
2018-02-04 06:45 | 129607.1 | 360.0007 | 3 | 24 | 4.282721 | 3.259845 | 1.795755 | 3.647e-09 | 7.47618 | 1.374e-08
2018-02-04 06:47 | 129727.1 | 480.0012 | 3 | 24 | 4.316708 | 3.259879 | 1.904412 | 3.647e-09 | 7.943366 | 1.374e-08
2018-02-04 06:49 | 129847.1 | 600.0011 | 3 | 24 | 4.352798 | 3.259868 | 2.013066 | 3.647e-09 | 8.414328 | 1.374e-08
2018-02-04 06:51 | 129967.1 | 720.0012 | 3 | 24 | 4.390256 | 3.259917 | 2.121716 | 3.647e-09 | 8.889283 | 1.374e-08
2018-02-04 06:53 | 130087.1 | 840.002 | 3 | 24 | 4.400282 | 2.868697 | 2.225121 | 3.647e-09 | 9.344155 | 1.374e-08
2018-02-04 06:55 | 130207.1 | 960.0003 | 3 | 24 | 4.400268 | 2.470035 | 2.313843 | 3.647e-09 | 9.734555 | 1.374e-08
2018-02-04 06:57 | 130327.1 | 1080.0013 | 3 | 24 | 4.400292 | 2.14479 | 2.390592 | 3.647e-09 | 10.07227 | 1.374e-08
2018-02-04 06:59 | 130447.1 | 1200.0004 | 3 | 24 | 4.400277 | 1.874542 | 2.457388 | 3.647e-09 | 10.36619 | 1.374e-08
2018-02-04 07:01 | 130567.1 | 1320.0005 | 3 | 24 | 4.400267 | 1.646927 | 2.516003 | 3.647e-09 | 10.62411 | 1.374e-08
2018-02-04 07:03 | 130687.1 | 1440.0021 | 3 | 24 | 4.400261 | 1.437216 | 2.567348 | 3.647e-09 | 10.85004 | 1.374e-08
2018-02-04 07:05 | 130807.1 | 1560.0001 | 3 | 24 | 4.400251 | 1.262632 | 2.612218 | 3.647e-09 | 11.04748 | 1.374e-08
2018-02-04 07:07 | 130927.1 | 1680.0013 | 3 | 24 | 4.400213 | 1.116416 | 2.651791 | 3.647e-09 | 11.22161 | 1.374e-08
2018-02-04 07:09 | 131047.1 | 1800.0013 | 3 | 24 | 4.400216 | 0.9968023 | 2.686956 | 3.647e-09 | 11.37635 | 1.374e-08
2018-02-04 07:11 | 131167.1 | 1920.0012 | 3 | 24 | 4.400192 | 0.8862877 | 2.718337 | 3.647e-09 | 11.51443 | 1.374e-08
2018-02-04 07:13 | 131287.1 | 2040.0012 | 3 | 24 | 4.400217 | 0.7867222 | 2.746167 | 3.647e-09 | 11.63689 | 1.374e-08
2018-02-04 07:15 | 131407.1 | 2160.0004 | 3 | 24 | 4.400188 | 0.7047987 | 2.770989 | 3.647e-09 | 11.74611 | 1.374e-08
2018-02-04 07:16 | 131496.6 | 2249.5785 | 3 | 24 | 4.400205 | 0.6519918 | 2.787853 | 3.647e-09 | 11.8203125 | 1.374e-08
2018-02-04 07:18 | 131616.7 | 120.001 | 4 | 24 | 4.338634 | 0 | 2.787853 | 3.647e-09 | 11.8203125 | 1.374e-08
2018-02-04 07:20 | 131736.7 | 240.0003 | 4 | 24 | 4.332666 | 0 | 2.787853 | 3.647e-09 | 11.8203125 | 1.374e-08
2018-02-04 07:21 | 131796.7 | 300.0024 | 4 | 24 | 4.330951 | 0 | 2.787853 | 3.647e-09 | 11.8203125 | 1.374e-08
2018-02-04 07:23 | 131916.8 | 120.0002 | 5 | 24 | 3.772231 | -6.519842 | 2.787853 | 0.2173199 | 11.8203125 | 0.8335768
2018-02-04 07:25 | 132036.8 | 240.0003 | 5 | 24 | 3.697646 | -6.519842 | 2.787853 | 0.4346214 | 11.8203125 | 1.645108
2018-02-04 07:27 | 132156.8 | 360.0011 | 5 | 24 | 3.627744 | -6.519989 | 2.787853 | 0.6519691 | 11.8203125 | 2.441165
2018-02-04 07:29 | 132276.8 | 480.0026 | 5 | 24 | 3.559781 | -6.520112 | 2.787853 | 0.8692725 | 11.8203125 | 3.222055
2018-02-04 07:31 | 132396.8 | 600.0011 | 5 | 24 | 3.496896 | -6.519859 | 2.787853 | 1.0866 | 11.8203125 | 3.988688
2018-02-04 07:33 | 132516.8 | 720.0002 | 5 | 24 | 3.443903 | -6.519829 | 2.787853 | 1.303917 | 11.8203125 | 4.742694
2018-02-04 07:35 | 132636.8 | 840.0002 | 5 | 24 | 3.399535 | -6.519885 | 2.787853 | 1.521259 | 11.8203125 | 5.486228
2018-02-04 07:37 | 132756.8 | 960.0002 | 5 | 24 | 3.358733 | -6.519873 | 2.787853 | 1.738565 | 11.8203125 | 6.220505
2018-02-04 07:39 | 132876.8 | 1080.0011 | 5 | 24 | 3.316564 | -6.51993 | 2.787853 | 1.955904 | 11.8203125 | 6.945925
2018-02-04 07:41 | 132996.8 | 1200.001 | 5 | 24 | 3.273616 | -6.519945 | 2.787853 | 2.173201 | 11.8203125 | 7.662006
2018-02-04 07:43 | 133116.8 | 1320.0002 | 5 | 24 | 3.22385 | -6.519933 | 2.787853 | 2.390528 | 11.8203125 | 8.368248
2018-02-04 07:45 | 133236.8 | 1440.0002 | 5 | 24 | 3.149694 | -6.519997 | 2.787853 | 2.607848 | 11.8203125 | 9.06171
2018-02-04 07:47 | 133335.4 | 1538.6457 | 5 | 24 | 2.999997 | -6.51992 | 2.787853 | 2.786492 | 11.8203125 | 9.613362
2018-02-04 07:49 | 133455.4495 | 120.0002 | 6 | 24 | 3.640563 | 0 | 2.787853 | 2.78653 | 11.8203125 | 9.613476
2018-02-04 07:51 | 133575.4504 | 240.0011 | 6 | 24 | 3.666744 | 0 | 2.787853 | 2.78653 | 11.8203125 | 9.613476
2018-02-04 07:52 | 133635.4517 | 300.0024 | 6 | 24 | 3.673008 | 0 | 2.787853 | 2.78653 | 11.8203125 | 9.613476
2018-02-04 07:52 | 133635.5 | 0.0025 | 7 | 25 | 3.67311 | 0 | 0 | 0 | 0 | 0
2018-02-04 07:54 | 133755.5 | 120.0002 | 2 | 25 | 4.050481 | 4.890004 | 0.1623996 | 9.52e-10 | 0.6507519 | 3.497e-09
2018-02-04 07:56 | 133875.5 | 240.0009 | 2 | 25 | 4.101829 | 4.890058 | 0.3254077 | 9.52e-10 | 1.315519 | 3.497e-09
2018-02-04 07:58 | 133995.5 | 360.0011 | 2 | 25 | 4.13422 | 4.890044 | 0.4883888 | 9.52e-10 | 1.98691 | 3.497e-09
2018-02-04 08:00 | 134115.5 | 480.0001 | 2 | 25 | 4.158938 | 4.890016 | 0.6513871 | 9.52e-10 | 2.662807 | 3.497e-09
2018-02-04 08:02 | 134235.5 | 600.001 | 2 | 25 | 4.183612 | 4.890059 | 0.8143862 | 9.52e-10 | 3.342727 | 3.497e-09
2018-02-04 08:04 | 134355.5 | 720.0003 | 2 | 25 | 4.200302 | 4.722777 | 0.9763556 | 9.52e-10 | 4.022142 | 3.497e-09
2018-02-04 08:06 | 134475.5 | 840.001 | 2 | 25 | 4.200286 | 4.283166 | 1.126455 | 9.52e-10 | 4.652603 | 3.497e-09
2018-02-04 08:08 | 134595.5 | 960.001 | 2 | 25 | 4.200276 | 3.879672 | 1.262339 | 9.52e-10 | 5.223355 | 3.497e-09
2018-02-04 08:10 | 134715.5 | 1080.0027 | 2 | 25 | 4.200261 | 3.520316 | 1.385582 | 9.52e-10 | 5.741011 | 3.497e-09
2018-02-04 08:11 | 134813.5 | 1177.904 | 2 | 25 | 4.20026 | 3.259995 | 1.477703 | 9.52e-10 | 6.127942 | 3.497e-09
2018-02-04 08:13 | 134933.5 | 120.0002 | 3 | 25 | 4.223335 | 3.259913 | 1.585945 | 9.52e-10 | 6.583709 | 3.497e-09
2018-02-04 08:15 | 135053.5 | 240.001 | 3 | 25 | 4.253323 | 3.259854 | 1.694623 | 9.52e-10 | 7.044289 | 3.497e-09
2018-02-04 08:17 | 135173.5 | 360.0011 | 3 | 25 | 4.284906 | 3.259833 | 1.803293 | 9.52e-10 | 7.5082 | 3.497e-09
2018-02-04 08:19 | 135293.5 | 480.0002 | 3 | 25 | 4.31826 | 3.259847 | 1.911944 | 9.52e-10 | 7.975554 | 3.497e-09
2018-02-04 08:21 | 135413.5 | 600.0018 | 3 | 25 | 4.353 | 3.259917 | 2.020604 | 9.52e-10 | 8.446628 | 3.497e-09
2018-02-04 08:23 | 135533.5 | 720.0019 | 3 | 25 | 4.392555 | 3.259873 | 2.129255 | 9.52e-10 | 8.921684 | 3.497e-09
2018-02-04 08:25 | 135653.5 | 840.0002 | 3 | 25 | 4.400285 | 2.831468 | 2.23145 | 9.52e-10 | 9.371295 | 3.497e-09
2018-02-04 08:27 | 135773.5 | 960.0011 | 3 | 25 | 4.40029 | 2.452796 | 2.319328 | 9.52e-10 | 9.75798 | 3.497e-09
2018-02-04 08:29 | 135893.5 | 1080.0011 | 3 | 25 | 4.400262 | 2.139792 | 2.395643 | 9.52e-10 | 10.09379 | 3.497e-09
2018-02-04 08:31 | 136013.5 | 1200.0019 | 3 | 25 | 4.400238 | 1.868052 | 2.462348 | 9.52e-10 | 10.38731 | 3.497e-09
2018-02-04 08:33 | 136133.5 | 1320.001 | 3 | 25 | 4.400254 | 1.622447 | 2.520422 | 9.52e-10 | 10.64285 | 3.497e-09
2018-02-04 08:35 | 136253.5 | 1440.0002 | 3 | 25 | 4.400253 | 1.422955 | 2.571061 | 9.52e-10 | 10.86567 | 3.497e-09
2018-02-04 08:37 | 136373.5 | 1560.0011 | 3 | 25 | 4.400226 | 1.254772 | 2.615603 | 9.52e-10 | 11.06167 | 3.497e-09
2018-02-04 08:39 | 136493.5 | 1680.0018 | 3 | 25 | 4.400232 | 1.1156 | 2.655074 | 9.52e-10 | 11.23535 | 3.497e-09
2018-02-04 08:41 | 136613.5 | 1800.0011 | 3 | 25 | 4.400217 | 0.9860983 | 2.690078 | 9.52e-10 | 11.38938 | 3.497e-09
2018-02-04 08:43 | 136733.5 | 1920.0002 | 3 | 25 | 4.400195 | 0.871664 | 2.72097 | 9.52e-10 | 11.52531 | 3.497e-09
2018-02-04 08:45 | 136853.5 | 2040.0002 | 3 | 25 | 4.400217 | 0.7794342 | 2.748449 | 9.52e-10 | 11.64622 | 3.497e-09
2018-02-04 08:47 | 136973.5 | 2160.0009 | 3 | 25 | 4.400172 | 0.7010565 | 2.77307 | 9.52e-10 | 11.75456 | 3.497e-09
2018-02-04 08:49 | 137059.5 | 2246.0343 | 3 | 25 | 4.400237 | 0.6519804 | 2.789232 | 9.52e-10 | 11.82567 | 3.497e-09
2018-02-04 08:51 | 137179.6 | 120.0018 | 4 | 25 | 4.339263 | 0 | 2.789232 | 9.52e-10 | 11.82567 | 3.497e-09
2018-02-04 08:53 | 137299.5 | 240.0003 | 4 | 25 | 4.333454 | 0 | 2.789232 | 9.52e-10 | 11.82567 | 3.497e-09
2018-02-04 08:54 | 137359.6 | 300.0041 | 4 | 25 | 4.331743 | 0 | 2.789232 | 9.52e-10 | 11.82567 | 3.497e-09
2018-02-04 08:56 | 137479.6 | 120.0002 | 5 | 25 | 3.775025 | -6.520115 | 2.789232 | 0.217318 | 11.82567 | 0.8340909
2018-02-04 08:58 | 137599.6 | 240.0003 | 5 | 25 | 3.701116 | -6.520098 | 2.789232 | 0.4346378 | 11.82567 | 1.646433
2018-02-04 09:00 | 137719.6 | 360.001 | 5 | 25 | 3.627591 | -6.520167 | 2.789232 | 0.6519566 | 11.82567 | 2.442785
2018-02-04 09:02 | 137839.6 | 480.0019 | 5 | 25 | 3.558686 | -6.520181 | 2.789232 | 0.8693162 | 11.82567 | 3.223644
2018-02-04 09:04 | 137959.6 | 600.0002 | 5 | 25 | 3.497029 | -6.520123 | 2.789232 | 1.086627 | 11.82567 | 3.990142
2018-02-04 09:06 | 138079.6 | 720.0002 | 5 | 25 | 3.445437 | -6.520144 | 2.789232 | 1.30396 | 11.82567 | 4.744366
2018-02-04 09:08 | 138199.6 | 840.0002 | 5 | 25 | 3.400286 | -6.520174 | 2.789232 | 1.521299 | 11.82567 | 5.488218
2018-02-04 09:10 | 138319.6 | 960.0003 | 5 | 25 | 3.357109 | -6.520175 | 2.789232 | 1.738613 | 11.82567 | 6.222387
2018-02-04 09:12 | 138439.6 | 1080.0003 | 5 | 25 | 3.316105 | -6.520177 | 2.789232 | 1.955911 | 11.82567 | 6.947414
2018-02-04 09:14 | 138559.6 | 1200.0027 | 5 | 25 | 3.274604 | -6.520199 | 2.789232 | 2.173283 | 11.82567 | 7.663772
2018-02-04 09:16 | 138679.6 | 1320.0011 | 5 | 25 | 3.226896 | -6.52006 | 2.789232 | 2.390609 | 11.82567 | 8.370486
2018-02-04 09:18 | 138799.6 | 1440.0002 | 5 | 25 | 3.149225 | -6.520154 | 2.789232 | 2.607909 | 11.82567 | 9.064276
2018-02-04 09:19 | 138897.3 | 1537.7112 | 5 | 25 | 2.999989 | -6.52017 | 2.789232 | 2.784887 | 11.82567 | 9.610588
2018-02-04 09:21 | 139017.4 | 120.0008 | 6 | 25 | 3.641696 | 0 | 2.789232 | 2.784887 | 11.82567 | 9.610588
2018-02-04 09:23 | 139137.4 | 239.9999 | 6 | 25 | 3.667468 | 0 | 2.789232 | 2.784887 | 11.82567 | 9.610588
2018-02-04 09:24 | 139197.4 | 300.003 | 6 | 25 | 3.673672 | 0 | 2.789232 | 2.784887 | 11.82567 | 9.610588
2018-02-04 09:24 | 139197.4 | 0.0024 | 7 | 26 | 3.673738 | 0 | 0 | 0 | 0 | 0
2018-02-04 09:26 | 139317.5 | 120.0004 | 2 | 26 | 4.051976 | 4.889958 | 0.1623958 | 1.755e-09 | 0.650753 | 6.448e-09
2018-02-04 09:28 | 139437.5 | 240.0003 | 2 | 26 | 4.104884 | 4.889968 | 0.3253675 | 1.755e-09 | 1.315812 | 6.448e-09
2018-02-04 09:30 | 139557.5 | 360.0003 | 2 | 26 | 4.135257 | 4.889989 | 0.4883867 | 1.755e-09 | 1.987663 | 6.448e-09
2018-02-04 09:32 | 139677.5 | 480.0004 | 2 | 26 | 4.158612 | 4.889899 | 0.6513669 | 1.755e-09 | 2.663575 | 6.448e-09
2018-02-04 09:34 | 139797.5 | 600.001 | 2 | 26 | 4.183467 | 4.889962 | 0.81436 | 1.755e-09 | 3.343382 | 6.448e-09
2018-02-04 09:36 | 139917.5 | 720.0012 | 2 | 26 | 4.200286 | 4.672915 | 0.9757643 | 1.755e-09 | 4.020508 | 6.448e-09
2018-02-04 09:38 | 140037.5 | 840.0012 | 2 | 26 | 4.20029 | 4.252482 | 1.124388 | 1.755e-09 | 4.644771 | 6.448e-09
2018-02-04 09:40 | 140157.5 | 960.002 | 2 | 26 | 4.200252 | 3.862491 | 1.259534 | 1.755e-09 | 5.212422 | 6.448e-09
2018-02-04 09:42 | 140277.5 | 1080.002 | 2 | 26 | 4.200257 | 3.519309 | 1.382537 | 1.755e-09 | 5.729067 | 6.448e-09
2018-02-04 09:44 | 140370.1 | 1172.5977 | 2 | 26 | 4.200273 | 3.259973 | 1.469721 | 1.755e-09 | 6.095265 | 6.448e-09
2018-02-04 09:46 | 140490.1 | 120.0011 | 3 | 26 | 4.225109 | 3.259795 | 1.578001 | 1.755e-09 | 6.55129 | 6.448e-09
2018-02-04 09:48 | 140610.1 | 240.0011 | 3 | 26 | 4.254129 | 3.259912 | 1.686654 | 1.755e-09 | 7.011923 | 6.448e-09
2018-02-04 09:50 | 140730.1 | 360.0011 | 3 | 26 | 4.284947 | 3.260222 | 1.795321 | 1.755e-09 | 7.475873 | 6.448e-09
2018-02-04 09:52 | 140850.1 | 480.001 | 3 | 26 | 4.317137 | 3.259881 | 1.903978 | 1.755e-09 | 7.943176 | 6.448e-09
2018-02-04 09:54 | 140970.1 | 600.0011 | 3 | 26 | 4.353883 | 3.259814 | 2.012626 | 1.755e-09 | 8.414165 | 6.448e-09
2018-02-04 09:56 | 141090.1 | 720.0004 | 3 | 26 | 4.393859 | 3.259812 | 2.121295 | 1.755e-09 | 8.889465 | 6.448e-09
2018-02-04 09:58 | 141210.1 | 840.0003 | 3 | 26 | 4.400267 | 2.833762 | 2.22336 | 1.755e-09 | 9.338527 | 6.448e-09
2018-02-04 10:00 | 141330.1 | 960.002 | 3 | 26 | 4.400285 | 2.46864 | 2.311551 | 1.755e-09 | 9.726589 | 6.448e-09
2018-02-04 10:02 | 141450.1 | 1080.0019 | 3 | 26 | 4.400295 | 2.148541 | 2.388377 | 1.755e-09 | 10.06465 | 6.448e-09
2018-02-04 10:04 | 141570.1 | 1200.0004 | 3 | 26 | 4.400231 | 1.861335 | 2.455073 | 1.755e-09 | 10.35813 | 6.448e-09
2018-02-04 10:06 | 141690.1 | 1320.0004 | 3 | 26 | 4.400261 | 1.62873 | 2.513119 | 1.755e-09 | 10.61354 | 6.448e-09
2018-02-04 10:08 | 141810.1 | 1440.001 | 3 | 26 | 4.400259 | 1.434095 | 2.564039 | 1.755e-09 | 10.8376 | 6.448e-09
2018-02-04 10:10 | 141930.1 | 1560.0003 | 3 | 26 | 4.400229 | 1.268789 | 2.609035 | 1.755e-09 | 11.03559 | 6.448e-09
2018-02-04 10:12 | 142050.1 | 1680.0011 | 3 | 26 | 4.400235 | 1.1165 | 2.648762 | 1.755e-09 | 11.2104 | 6.448e-09
2018-02-04 10:14 | 142170.1 | 1800.0002 | 3 | 26 | 4.400217 | 0.9863358 | 2.683717 | 1.755e-09 | 11.36422 | 6.448e-09
2018-02-04 10:16 | 142290.1 | 1920.0019 | 3 | 26 | 4.400203 | 0.8781404 | 2.714743 | 1.755e-09 | 11.50074 | 6.448e-09
2018-02-04 10:18 | 142410.1 | 2040.0011 | 3 | 26 | 4.400158 | 0.7880936 | 2.74248 | 1.755e-09 | 11.62278 | 6.448e-09
2018-02-04 10:20 | 142530.1 | 2160.0003 | 3 | 26 | 4.400161 | 0.7078581 | 2.767411 | 1.755e-09 | 11.73248 | 6.448e-09
2018-02-04 10:21 | 142616.8 | 2246.7601 | 3 | 26 | 4.400246 | 0.651989 | 2.783783 | 1.755e-09 | 11.80453 | 6.448e-09
2018-02-04 10:23 | 142736.9 | 120.001 | 4 | 26 | 4.338993 | 0 | 2.783783 | 1.755e-09 | 11.80453 | 6.448e-09
2018-02-04 10:25 | 142856.9 | 240.0002 | 4 | 26 | 4.333089 | 0 | 2.783783 | 1.755e-09 | 11.80453 | 6.448e-09
2018-02-04 10:26 | 142916.9 | 300.0032 | 4 | 26 | 4.331377 | 0 | 2.783783 | 1.755e-09 | 11.80453 | 6.448e-09
2018-02-04 10:28 | 143037 | 120.001 | 5 | 26 | 3.776836 | -6.520147 | 2.783783 | 0.2173001 | 11.80453 | 0.8345032
2018-02-04 10:30 | 143157 | 240.0011 | 5 | 26 | 3.69918 | -6.520137 | 2.783783 | 0.4346502 | 11.80453 | 1.64692
2018-02-04 10:32 | 143277 | 360.001 | 5 | 26 | 3.626421 | -6.520174 | 2.783783 | 0.6519668 | 11.80453 | 2.442832
2018-02-04 10:34 | 143397 | 480.0003 | 5 | 26 | 3.55864 | -6.519874 | 2.783783 | 0.8692837 | 11.80453 | 3.223442
2018-02-04 10:36 | 143517 | 600.001 | 5 | 26 | 3.499113 | -6.519852 | 2.783783 | 1.086611 | 11.80453 | 3.990209
2018-02-04 10:38 | 143637 | 720.001 | 5 | 26 | 3.446525 | -6.519885 | 2.783783 | 1.303936 | 11.80453 | 4.744832
2018-02-04 10:40 | 143757 | 840.0002 | 5 | 26 | 3.399839 | -6.519877 | 2.783783 | 1.521257 | 11.80453 | 5.488636
2018-02-04 10:42 | 143877 | 960.001 | 5 | 26 | 3.357521 | -6.519985 | 2.783783 | 1.738578 | 11.80453 | 6.222836
2018-02-04 10:44 | 143997 | 1080.0011 | 5 | 26 | 3.3177 | -6.519948 | 2.783783 | 1.955892 | 11.80453 | 6.948097
2018-02-04 10:46 | 144117 | 1200.0011 | 5 | 26 | 3.277241 | -6.519899 | 2.783783 | 2.173236 | 11.80453 | 7.66487
2018-02-04 10:48 | 144237 | 1320.0002 | 5 | 26 | 3.226297 | -6.519923 | 2.783783 | 2.390568 | 11.80453 | 8.371901
2018-02-04 10:50 | 144357 | 1440.0003 | 5 | 26 | 3.14788 | -6.51998 | 2.783783 | 2.607877 | 11.80453 | 9.065378
2018-02-04 10:52 | 144453.8 | 1536.7769 | 5 | 26 | 2.999989 | -6.519994 | 2.783783 | 2.78316 | 11.80453 | 9.606368
2018-02-04 10:54 | 144573.8 | 120.001 | 6 | 26 | 3.641409 | 0 | 2.783783 | 2.78316 | 11.80453 | 9.606368
2018-02-04 10:56 | 144693.8 | 240.001 | 6 | 26 | 3.667499 | 0 | 2.783783 | 2.78316 | 11.80453 | 9.606368
2018-02-04 10:57 | 144753.8 | 300.0016 | 6 | 26 | 3.673887 | 0 | 2.783783 | 2.78316 | 11.80453 | 9.606368
2018-02-04 10:57 | 144753.8 | 0.0025 | 7 | 27 | 3.673842 | 0 | 0 | 0 | 0 | 0
2018-02-04 10:59 | 144873.8688 | 120.0004 | 2 | 27 | 4.053382 | 4.89009 | 0.1623976 | 0 | 0.6510114 | 0
2018-02-04 11:01 | 144993.8696 | 240.0012 | 2 | 27 | 4.104803 | 4.890077 | 0.3253981 | 0 | 1.316266 | 0
2018-02-04 11:03 | 145113.869 | 360.0006 | 2 | 27 | 4.133477 | 4.890073 | 0.4883916 | 0 | 1.987892 | 0
2018-02-04 11:05 | 145233.8695 | 480.0011 | 2 | 27 | 4.157563 | 4.890126 | 0.651388 | 0 | 2.663573 | 0
2018-02-04 11:07 | 145353.8704 | 600.002 | 2 | 27 | 4.185493 | 4.890145 | 0.8143872 | 0 | 3.343513 | 0
2018-02-04 11:09 | 145473.8705 | 720.0021 | 2 | 27 | 4.200279 | 4.668662 | 0.9755529 | 0 | 4.019817 | 0
2018-02-04 11:11 | 145593.8705 | 840.0021 | 2 | 27 | 4.20024 | 4.257083 | 1.124223 | 0 | 4.644275 | 0
2018-02-04 11:13 | 145713.8697 | 960.0013 | 2 | 27 | 4.200271 | 3.884221 | 1.259941 | 0 | 5.214328 | 0
2018-02-04 11:15 | 145833.8705 | 1080.0021 | 2 | 27 | 4.20029 | 3.510533 | 1.383212 | 0 | 5.7321 | 0
2018-02-04 11:16 | 145919.439 | 1165.5706 | 2 | 27 | 4.200299 | 3.259982 | 1.463589 | 0 | 6.069706 | 0
2018-02-04 11:18 | 146039.5 | 120.0002 | 3 | 27 | 4.224021 | 3.259913 | 1.571846 | 0 | 6.525583 | 0
2018-02-04 11:20 | 146159.5 | 240.0003 | 3 | 27 | 4.251981 | 3.259967 | 1.680508 | 0 | 6.986082 | 0
2018-02-04 11:22 | 146279.5 | 360.0011 | 3 | 27 | 4.281826 | 3.259969 | 1.789175 | 0 | 7.449715 | 0
2018-02-04 11:24 | 146399.5 | 480.0004 | 3 | 27 | 4.316002 | 3.259921 | 1.897833 | 0 | 7.916784 | 0
2018-02-04 11:26 | 146519.5 | 600.0011 | 3 | 27 | 4.352902 | 3.259894 | 2.006494 | 0 | 8.387753 | 0
2018-02-04 11:28 | 146639.5 | 720.0011 | 3 | 27 | 4.391794 | 3.259927 | 2.115149 | 0 | 8.862817 | 0
2018-02-04 11:30 | 146759.5 | 840 | 3 | 27 | 4.400271 | 2.869449 | 2.21821 | 0 | 9.316218 | 0
2018-02-04 11:32 | 146879.5 | 960.0003 | 3 | 27 | 4.400282 | 2.486533 | 2.307357 | 0 | 9.708488 | 0
2018-02-04 11:34 | 146999.5 | 1080.0002 | 3 | 27 | 4.400274 | 2.149442 | 2.384415 | 0 | 10.04757 | 0
2018-02-04 11:36 | 147119.5 | 1200.0003 | 3 | 27 | 4.400265 | 1.87485 | 2.451342 | 0 | 10.34206 | 0
2018-02-04 11:38 | 147239.5 | 1320.0018 | 3 | 27 | 4.400282 | 1.645978 | 2.509866 | 0 | 10.59958 | 0
2018-02-04 11:40 | 147359.5 | 1440.0003 | 3 | 27 | 4.400231 | 1.450058 | 2.561409 | 0 | 10.82638 | 0
2018-02-04 11:42 | 147479.5 | 1560.0001 | 3 | 27 | 4.400247 | 1.270106 | 2.606703 | 0 | 11.02569 | 0
2018-02-04 11:44 | 147599.5 | 1680.001 | 3 | 27 | 4.40023 | 1.119392 | 2.646424 | 0 | 11.20047 | 0
2018-02-04 11:46 | 147719.5 | 1800.001 | 3 | 27 | 4.400241 | 0.9935799 | 2.681582 | 0 | 11.35517 | 0
2018-02-04 11:48 | 147839.5 | 1920.001 | 3 | 27 | 4.400211 | 0.8888388 | 2.712908 | 0 | 11.49301 | 0
2018-02-04 11:50 | 147959.5 | 2040.0001 | 3 | 27 | 4.400215 | 0.7939606 | 2.740947 | 0 | 11.61639 | 0
2018-02-04 11:52 | 148079.5 | 2160.001 | 3 | 27 | 4.400191 | 0.7062006 | 2.765896 | 0 | 11.72617 | 0
2018-02-04 11:54 | 148169.3 | 2249.8047 | 3 | 27 | 4.400207 | 0.6519985 | 2.782818 | 0 | 11.80063 | 0
2018-02-04 11:56 | 148289.3 | 120.0001 | 4 | 27 | 4.338827 | 0 | 2.782818 | 0 | 11.80063 | 0
2018-02-04 11:58 | 148409.3 | 240.0002 | 4 | 27 | 4.332864 | 0 | 2.782818 | 0 | 11.80063 | 0
2018-02-04 11:59 | 148469.3 | 300.0047 | 4 | 27 | 4.331152 | 0 | 2.782818 | 0 | 11.80063 | 0
2018-02-04 12:01 | 148589.4 | 120.0001 | 5 | 27 | 3.772575 | -6.520233 | 2.782818 | 0.2173091 | 11.80063 | 0.8340517
2018-02-04 12:03 | 148709.4 | 240.0002 | 5 | 27 | 3.696616 | -6.519899 | 2.782818 | 0.4346429 | 11.80063 | 1.645598
2018-02-04 12:05 | 148829.4 | 360.0009 | 5 | 27 | 3.624379 | -6.520191 | 2.782818 | 0.6519461 | 11.80063 | 2.440915
2018-02-04 12:07 | 148949.4 | 480.001 | 5 | 27 | 3.558486 | -6.520159 | 2.782818 | 0.869267 | 11.80063 | 3.221338
2018-02-04 12:09 | 149069.4 | 600.0001 | 5 | 27 | 3.496696 | -6.520174 | 2.782818 | 1.086621 | 11.80063 | 3.988007
2018-02-04 12:11 | 149189.4 | 720.0026 | 5 | 27 | 3.442772 | -6.519854 | 2.782818 | 1.30393 | 11.80063 | 4.741811
2018-02-04 12:13 | 149309.4 | 840.0009 | 5 | 27 | 3.397143 | -6.519891 | 2.782818 | 1.521262 | 11.80063 | 5.48496
2018-02-04 12:15 | 149429.4 | 960.001 | 5 | 27 | 3.35672 | -6.519866 | 2.782818 | 1.738558 | 11.80063 | 6.218648
2018-02-04 12:17 | 149549.4 | 1080.0009 | 5 | 27 | 3.316758 | -6.520117 | 2.782818 | 1.955912 | 11.80063 | 6.943929
2018-02-04 12:19 | 149669.4 | 1200.001 | 5 | 27 | 3.272274 | -6.519893 | 2.782818 | 2.173221 | 11.80063 | 7.659964
2018-02-04 12:21 | 149789.4 | 1320.0009 | 5 | 27 | 3.221442 | -6.519975 | 2.782818 | 2.390545 | 11.80063 | 8.365812
2018-02-04 12:23 | 149909.4 | 1440.0002 | 5 | 27 | 3.143236 | -6.519953 | 2.782818 | 2.607874 | 11.80063 | 9.058349
2018-02-04 12:25 | 150004.9 | 1535.532 | 5 | 27 | 2.999997 | -6.519877 | 2.782818 | 2.780887 | 11.80063 | 9.591861
2018-02-04 12:27 | 150125 | 120.0009 | 6 | 27 | 3.641543 | 0 | 2.782818 | 2.780887 | 11.80063 | 9.591861
2018-02-04 12:29 | 150245 | 240.001 | 6 | 27 | 3.667633 | 0 | 2.782818 | 2.780887 | 11.80063 | 9.591861
2018-02-04 12:30 | 150305 | 300.0015 | 6 | 27 | 3.673815 | 0 | 2.782818 | 2.780887 | 11.80063 | 9.591861
2018-02-04 12:30 | 150305 | 0.0025 | 7 | 28 | 3.673939 | 0 | 0 | 0 | 0 | 0
2018-02-04 12:32 | 150425.1 | 120.0003 | 2 | 28 | 4.053332 | 4.889997 | 0.1623929 | 0 | 0.6510445 | 0
2018-02-04 12:34 | 150545.1 | 240.0011 | 2 | 28 | 4.103177 | 4.890061 | 0.3253814 | 0 | 1.316125 | 0
2018-02-04 12:36 | 150665.1 | 360.0004 | 2 | 28 | 4.133437 | 4.890061 | 0.4883989 | 0 | 1.987644 | 0
2018-02-04 12:38 | 150785.1 | 480.0011 | 2 | 28 | 4.160135 | 4.890096 | 0.6513829 | 0 | 2.663526 | 0
2018-02-04 12:40 | 150905.1 | 600.001 | 2 | 28 | 4.185936 | 4.890121 | 0.8143828 | 0 | 3.343722 | 0
2018-02-04 12:42 | 151025.1 | 720.002 | 2 | 28 | 4.200323 | 4.676938 | 0.9755746 | 0 | 4.020156 | 0
2018-02-04 12:44 | 151145.1 | 840.0019 | 2 | 28 | 4.200323 | 4.280814 | 1.124873 | 0 | 4.647252 | 0
2018-02-04 12:46 | 151265.1 | 960.0011 | 2 | 28 | 4.200302 | 3.875274 | 1.260807 | 0 | 5.218215 | 0
2018-02-04 12:48 | 151385.1 | 1080.001 | 2 | 28 | 4.200294 | 3.502595 | 1.383623 | 0 | 5.734076 | 0
2018-02-04 12:49 | 151472.1 | 1167.0241 | 2 | 28 | 4.200266 | 3.259997 | 1.465311 | 0 | 6.077188 | 0
2018-02-04 12:51 | 151592.1 | 120.0011 | 3 | 28 | 4.223019 | 3.259921 | 1.573601 | 1.958e-09 | 6.533165 | 7.942e-09
2018-02-04 12:53 | 151712.1 | 240.0011 | 3 | 28 | 4.250582 | 3.259965 | 1.682253 | 1.958e-09 | 6.993464 | 7.942e-09
2018-02-04 12:55 | 151832.1 | 360.0004 | 3 | 28 | 4.282773 | 3.259986 | 1.790922 | 1.958e-09 | 7.457079 | 7.942e-09
2018-02-04 12:57 | 151952.1 | 480.0003 | 3 | 28 | 4.316651 | 3.259959 | 1.899578 | 1.958e-09 | 7.924255 | 7.942e-09
2018-02-04 12:59 | 152072.1 | 600.0019 | 3 | 28 | 4.352496 | 3.25994 | 2.008243 | 1.958e-09 | 8.395248 | 7.942e-09
2018-02-04 13:01 | 152192.1 | 720.0004 | 3 | 28 | 4.389879 | 3.25999 | 2.1169 | 1.958e-09 | 8.870187 | 7.942e-09
2018-02-04 13:03 | 152312.1 | 840.0011 | 3 | 28 | 4.400299 | 2.872731 | 2.220393 | 1.958e-09 | 9.325436 | 7.942e-09
2018-02-04 13:05 | 152432.1 | 960.0019 | 3 | 28 | 4.400302 | 2.476827 | 2.309267 | 1.958e-09 | 9.716506 | 7.942e-09
2018-02-04 13:07 | 152552.1 | 1080.0012 | 3 | 28 | 4.400237 | 2.153602 | 2.386293 | 1.958e-09 | 10.05544 | 7.942e-09
2018-02-04 13:09 | 152672.1 | 1200.0005 | 3 | 28 | 4.400256 | 1.885703 | 2.453457 | 1.958e-09 | 10.35098 | 7.942e-09
2018-02-04 13:11 | 152792.1 | 1320.0019 | 3 | 28 | 4.400215 | 1.653909 | 2.512404 | 1.958e-09 | 10.61036 | 7.942e-09
2018-02-04 13:13 | 152912.1 | 1440.001 | 3 | 28 | 4.400259 | 1.441469 | 2.563948 | 1.958e-09 | 10.83717 | 7.942e-09
2018-02-04 13:15 | 153032.1 | 1560.0004 | 3 | 28 | 4.400229 | 1.265491 | 2.608951 | 1.958e-09 | 11.03519 | 7.942e-09
2018-02-04 13:17 | 153152.1 | 1680.0011 | 3 | 28 | 4.400208 | 1.11927 | 2.64863 | 1.958e-09 | 11.20979 | 7.942e-09
2018-02-04 13:19 | 153272.1 | 1800.0003 | 3 | 28 | 4.400203 | 0.9978571 | 2.683881 | 1.958e-09 | 11.3649 | 7.942e-09
2018-02-04 13:21 | 153392.1 | 1920.001 | 3 | 28 | 4.400219 | 0.8851891 | 2.715257 | 1.958e-09 | 11.50296 | 7.942e-09
2018-02-04 13:23 | 153512.1 | 2040.001 | 3 | 28 | 4.400192 | 0.7848587 | 2.743034 | 1.958e-09 | 11.62519 | 7.942e-09
2018-02-04 13:25 | 153632.1 | 2160.001 | 3 | 28 | 4.400201 | 0.7034464 | 2.767815 | 1.958e-09 | 11.73423 | 7.942e-09
2018-02-04 13:26 | 153718.9 | 2246.7888 | 3 | 28 | 4.400175 | 0.6519985 | 2.784145 | 1.958e-09 | 11.80608 | 7.942e-09
2018-02-04 13:28 | 153838.9 | 120.0016 | 4 | 28 | 4.33904 | 0 | 2.784145 | 1.958e-09 | 11.80608 | 7.942e-09
2018-02-04 13:30 | 153958.9 | 240.0008 | 4 | 28 | 4.333162 | 0 | 2.784145 | 1.958e-09 | 11.80608 | 7.942e-09
2018-02-04 13:31 | 154018.9 | 300.0023 | 4 | 28 | 4.33152 | 0 | 2.784145 | 1.958e-09 | 11.80608 | 7.942e-09
2018-02-04 13:33 | 154139.0214 | 120.0009 | 5 | 28 | 3.772989 | -6.519895 | 2.784145 | 0.2173018 | 11.80608 | 0.8338192
2018-02-04 13:35 | 154259.0206 | 240.0001 | 5 | 28 | 3.697943 | -6.519989 | 2.784145 | 0.4346437 | 11.80608 | 1.645593
2018-02-04 13:37 | 154379.0207 | 360.0002 | 5 | 28 | 3.627828 | -6.519974 | 2.784145 | 0.6519719 | 11.80608 | 2.441621
2018-02-04 13:39 | 154499.0214 | 480.0009 | 5 | 28 | 3.559634 | -6.519975 | 2.784145 | 0.8693024 | 11.80608 | 3.222629
2018-02-04 13:41 | 154619.0215 | 600.001 | 5 | 28 | 3.497064 | -6.520006 | 2.784145 | 1.086613 | 11.80608 | 3.98921
2018-02-04 13:43 | 154739.0214 | 720.0009 | 5 | 28 | 3.444034 | -6.519997 | 2.784145 | 1.30392 | 11.80608 | 4.743214
2018-02-04 13:45 | 154859.0214 | 840.0009 | 5 | 28 | 3.399471 | -6.519987 | 2.784145 | 1.521239 | 11.80608 | 5.486681
2018-02-04 13:47 | 154979.0214 | 960.0009 | 5 | 28 | 3.358685 | -6.520002 | 2.784145 | 1.738585 | 11.80608 | 6.221083
2018-02-04 13:49 | 155099.0207 | 1080.0002 | 5 | 28 | 3.316145 | -6.519982 | 2.784145 | 1.955911 | 11.80608 | 6.946388
2018-02-04 13:51 | 155219.0214 | 1200.0009 | 5 | 28 | 3.273267 | -6.520016 | 2.784145 | 2.173226 | 11.80608 | 7.662427
2018-02-04 13:53 | 155339.0207 | 1320.0002 | 5 | 28 | 3.223568 | -6.520056 | 2.784145 | 2.390559 | 11.80608 | 8.368644
2018-02-04 13:55 | 155459.0215 | 1440.001 | 5 | 28 | 3.148927 | -6.51999 | 2.784145 | 2.607882 | 11.80608 | 9.062003
2018-02-04 13:57 | 155556.4092 | 1537.3887 | 5 | 28 | 2.999996 | -6.520006 | 2.784145 | 2.784274 | 11.80608 | 9.606605
2018-02-04 13:59 | 155676.4 | 120.0003 | 6 | 28 | 3.640977 | 0 | 2.784145 | 2.784274 | 11.80608 | 9.606605
2018-02-04 14:01 | 155796.4 | 240.0002 | 6 | 28 | 3.667055 | 0 | 2.784145 | 2.784274 | 11.80608 | 9.606605
2018-02-04 14:02 | 155856.4 | 300.0009 | 6 | 28 | 3.673295 | 0 | 2.784145 | 2.784274 | 11.80608 | 9.606605
2018-02-04 14:02 | 155856.5 | 0.0023 | 7 | 29 | 3.673289 | 0 | 0 | 0 | 0 | 0
2018-02-04 14:04 | 155976.5 | 120.001 | 2 | 29 | 4.051951 | 4.890128 | 0.1623835 | 2.358e-09 | 0.6509043 | 8.662e-09
2018-02-04 14:06 | 156096.5 | 240.0003 | 2 | 29 | 4.103455 | 4.890098 | 0.3253942 | 2.358e-09 | 1.315932 | 8.662e-09
2018-02-04 14:08 | 156216.5 | 360.0011 | 2 | 29 | 4.136023 | 4.890088 | 0.4883946 | 2.358e-09 | 1.987667 | 8.662e-09
2018-02-04 14:10 | 156336.5 | 480.0004 | 2 | 29 | 4.160782 | 4.890159 | 0.6513863 | 2.358e-09 | 2.663836 | 8.662e-09
2018-02-04 14:12 | 156456.5 | 600.001 | 2 | 29 | 4.185679 | 4.890115 | 0.8143844 | 2.358e-09 | 3.344074 | 8.662e-09
2018-02-04 14:14 | 156576.5 | 720.002 | 2 | 29 | 4.200285 | 4.689929 | 0.9758825 | 2.358e-09 | 4.021718 | 8.662e-09
2018-02-04 14:16 | 156696.5 | 840.0011 | 2 | 29 | 4.200299 | 4.251029 | 1.124943 | 2.358e-09 | 4.647817 | 8.662e-09
2018-02-04 14:18 | 156816.5 | 960.0006 | 2 | 29 | 4.200288 | 3.854417 | 1.25986 | 2.358e-09 | 5.214505 | 8.662e-09
2018-02-04 14:20 | 156936.5 | 1080.002 | 2 | 29 | 4.200315 | 3.496118 | 1.382257 | 2.358e-09 | 5.728606 | 8.662e-09
2018-02-04 14:22 | 157025.7 | 1169.1761 | 2 | 29 | 4.200269 | 3.25999 | 1.465854 | 2.358e-09 | 6.07974 | 8.662e-09
2018-02-04 14:24 | 157145.7 | 120.0018 | 3 | 29 | 4.223248 | 3.259851 | 1.57413 | 4.072e-09 | 6.535641 | 1.5616e-08
2018-02-04 14:26 | 157265.7 | 240.0002 | 3 | 29 | 4.253033 | 3.259892 | 1.682773 | 4.072e-09 | 6.996047 | 1.5616e-08
2018-02-04 14:28 | 157385.7 | 360.0019 | 3 | 29 | 4.284639 | 3.259959 | 1.791451 | 4.072e-09 | 7.459958 | 1.5616e-08
2018-02-04 14:30 | 157505.7 | 480.0011 | 3 | 29 | 4.317863 | 3.25995 | 1.900105 | 4.072e-09 | 7.927296 | 1.5616e-08
2018-02-04 14:32 | 157625.7 | 600.001 | 3 | 29 | 4.35238 | 3.259921 | 2.008762 | 4.072e-09 | 8.398303 | 1.5616e-08
2018-02-04 14:34 | 157745.7 | 720.0011 | 3 | 29 | 4.391468 | 3.259942 | 2.117422 | 4.072e-09 | 8.873309 | 1.5616e-08
2018-02-04 14:36 | 157865.7 | 840.0003 | 3 | 29 | 4.400293 | 2.847671 | 2.220066 | 4.072e-09 | 9.324869 | 1.5616e-08
2018-02-04 14:38 | 157985.7 | 960.0018 | 3 | 29 | 4.40031 | 2.472642 | 2.308529 | 4.072e-09 | 9.714133 | 1.5616e-08
2018-02-04 14:40 | 158105.7 | 1080.0002 | 3 | 29 | 4.400276 | 2.161983 | 2.385553 | 4.072e-09 | 10.05306 | 1.5616e-08
2018-02-04 14:42 | 158225.7 | 1200.001 | 3 | 29 | 4.400243 | 1.890273 | 2.452997 | 4.072e-09 | 10.34983 | 1.5616e-08
2018-02-04 14:44 | 158345.7 | 1320.0011 | 3 | 29 | 4.400281 | 1.641825 | 2.511754 | 4.072e-09 | 10.60838 | 1.5616e-08
2018-02-04 14:46 | 158465.7 | 1440.0002 | 3 | 29 | 4.400274 | 1.439389 | 2.562969 | 4.072e-09 | 10.83374 | 1.5616e-08
2018-02-04 14:48 | 158585.7 | 1560.0009 | 3 | 29 | 4.400225 | 1.267973 | 2.607991 | 4.072e-09 | 11.03185 | 1.5616e-08
2018-02-04 14:50 | 158705.7 | 1680.0026 | 3 | 29 | 4.400201 | 1.126526 | 2.647871 | 4.072e-09 | 11.20732 | 1.5616e-08
2018-02-04 14:52 | 158825.7 | 1800.0002 | 3 | 29 | 4.400207 | 0.9960461 | 2.683236 | 4.072e-09 | 11.36294 | 1.5616e-08
2018-02-04 14:54 | 158945.7 | 1920.0001 | 3 | 29 | 4.40023 | 0.8820581 | 2.71446 | 4.072e-09 | 11.50033 | 1.5616e-08
2018-02-04 14:56 | 159065.7 | 2040.001 | 3 | 29 | 4.400197 | 0.7880306 | 2.742247 | 4.072e-09 | 11.6226 | 1.5616e-08
2018-02-04 14:58 | 159185.7 | 2160.0001 | 3 | 29 | 4.400206 | 0.7097626 | 2.767159 | 4.072e-09 | 11.73222 | 1.5616e-08
2018-02-04 14:59 | 159284.3 | 2258.6112 | 3 | 29 | 4.40021 | 0.6519976 | 2.7858 | 4.072e-09 | 11.81424 | 1.5616e-08
2018-02-04 15:01 | 159404.4 | 120.0009 | 4 | 29 | 4.33947 | 0 | 2.7858 | 4.072e-09 | 11.81424 | 1.5616e-08
2018-02-04 15:03 | 159524.4 | 240.001 | 4 | 29 | 4.333682 | 0 | 2.7858 | 4.072e-09 | 11.81424 | 1.5616e-08
2018-02-04 15:04 | 159584.4 | 300.0024 | 4 | 29 | 4.332004 | 0 | 2.7858 | 4.072e-09 | 11.81424 | 1.5616e-08
2018-02-04 15:06 | 159704.5 | 120.001 | 5 | 29 | 3.774556 | -6.519898 | 2.7858 | 0.2173151 | 11.81424 | 0.8339587
2018-02-04 15:08 | 159824.5 | 240.001 | 5 | 29 | 3.700385 | -6.519898 | 2.7858 | 0.4346459 | 11.81424 | 1.6462
2018-02-04 15:10 | 159944.5 | 360.0002 | 5 | 29 | 3.627043 | -6.519906 | 2.7858 | 0.6519467 | 11.81424 | 2.442301
2018-02-04 15:12 | 160064.5 | 480.001 | 5 | 29 | 3.558632 | -6.519866 | 2.7858 | 0.8692897 | 11.81424 | 3.223069
2018-02-04 15:14 | 160184.5 | 600.0002 | 5 | 29 | 3.497233 | -6.519883 | 2.7858 | 1.086605 | 11.81424 | 3.989599
2018-02-04 15:16 | 160304.5 | 720.0003 | 5 | 29 | 3.445818 | -6.519883 | 2.7858 | 1.303904 | 11.81424 | 4.743773
2018-02-04 15:18 | 160424.5 | 840.0002 | 5 | 29 | 3.400341 | -6.519899 | 2.7858 | 1.521222 | 11.81424 | 5.487615
2018-02-04 15:20 | 160544.5 | 960.0002 | 5 | 29 | 3.35722 | -6.519937 | 2.7858 | 1.738585 | 11.81424 | 6.221966
2018-02-04 15:22 | 160664.5 | 1080.001 | 5 | 29 | 3.31652 | -6.51992 | 2.7858 | 1.95587 | 11.81424 | 6.947015
2018-02-04 15:24 | 160784.5 | 1200.001 | 5 | 29 | 3.275351 | -6.519874 | 2.7858 | 2.173228 | 11.81424 | 7.663438
2018-02-04 15:26 | 160904.5 | 1320.0002 | 5 | 29 | 3.227487 | -6.519928 | 2.7858 | 2.390523 | 11.81424 | 8.370208
2018-02-04 15:28 | 161024.5 | 1440.001 | 5 | 29 | 3.148534 | -6.519969 | 2.7858 | 2.607864 | 11.81424 | 9.064075
2018-02-04 15:30 | 161121.4 | 1536.9128 | 5 | 29 | 2.999995 | -6.519975 | 2.7858 | 2.783386 | 11.81424 | 9.605851
2018-02-04 15:32 | 161241.4 | 119.9999 | 6 | 29 | 3.641392 | 0 | 2.7858 | 2.783386 | 11.81424 | 9.605851
2018-02-04 15:34 | 161361.4 | 240.0007 | 6 | 29 | 3.667203 | 0 | 2.7858 | 2.783386 | 11.81424 | 9.605851
2018-02-04 15:35 | 161421.4 | 300.003 | 6 | 29 | 3.67344 | 0 | 2.7858 | 2.783386 | 11.81424 | 9.605851
2018-02-04 15:35 | 161421.4 | 0.0023 | 7 | 30 | 3.673353 | 0 | 0 | 0 | 0 | 0
2018-02-04 15:37 | 161541.5 | 120.0003 | 2 | 30 | 4.0524 | 4.890082 | 0.1623888 | 9.34e-10 | 0.6507499 | 3.43e-09
2018-02-04 15:39 | 161661.5 | 240.0003 | 2 | 30 | 4.105005 | 4.890073 | 0.3254099 | 9.34e-10 | 1.316056 | 3.43e-09
2018-02-04 15:41 | 161781.5 | 360.0012 | 2 | 30 | 4.135437 | 4.890117 | 0.4883995 | 9.34e-10 | 1.987804 | 3.43e-09
2018-02-04 15:43 | 161901.5 | 480.0003 | 2 | 30 | 4.158726 | 4.890138 | 0.6513944 | 9.34e-10 | 2.663798 | 3.43e-09
2018-02-04 15:45 | 162021.5 | 600.0004 | 2 | 30 | 4.183836 | 4.890092 | 0.8143837 | 9.34e-10 | 3.343622 | 3.43e-09
2018-02-04 15:47 | 162141.5 | 720.0019 | 2 | 30 | 4.200265 | 4.666888 | 0.9756623 | 9.34e-10 | 4.020271 | 3.43e-09
2018-02-04 15:49 | 162261.5 | 840.0012 | 2 | 30 | 4.200263 | 4.247994 | 1.124127 | 9.34e-10 | 4.643865 | 3.43e-09
2018-02-04 15:51 | 162381.5 | 960.0012 | 2 | 30 | 4.200272 | 3.862323 | 1.259197 | 9.34e-10 | 5.211196 | 3.43e-09
2018-02-04 15:53 | 162501.5 | 1080.0004 | 2 | 30 | 4.20028 | 3.516587 | 1.38215 | 9.34e-10 | 5.727636 | 3.43e-09
2018-02-04 15:54 | 162592.3 | 1170.8481 | 2 | 30 | 4.200262 | 3.259997 | 1.467659 | 9.34e-10 | 6.086795 | 3.43e-09
2018-02-04 15:56 | 162712.359 | 120.0009 | 3 | 30 | 4.225183 | 3.259883 | 1.575933 | 9.34e-10 | 6.542807 | 3.43e-09
2018-02-04 15:58 | 162832.3591 | 240.001 | 3 | 30 | 4.254146 | 3.259906 | 1.684587 | 9.34e-10 | 7.003447 | 3.43e-09
2018-02-04 16:00 | 162952.359 | 360.0009 | 3 | 30 | 4.284826 | 3.25994 | 1.793249 | 9.34e-10 | 7.467372 | 3.43e-09
2018-02-04 16:02 | 163072.3592 | 480.0011 | 3 | 30 | 4.317193 | 3.259849 | 1.901908 | 9.34e-10 | 7.934678 | 3.43e-09
2018-02-04 16:04 | 163192.3583 | 600.0002 | 3 | 30 | 4.354164 | 3.259915 | 2.010561 | 9.34e-10 | 8.405704 | 3.43e-09
2018-02-04 16:06 | 163312.3584 | 720.0003 | 3 | 30 | 4.393831 | 3.259856 | 2.119213 | 9.34e-10 | 8.880944 | 3.43e-09
2018-02-04 16:08 | 163432.3601 | 840.002 | 3 | 30 | 4.400265 | 2.839173 | 2.221415 | 9.34e-10 | 9.330606 | 3.43e-09
2018-02-04 16:10 | 163552.3585 | 960.0004 | 3 | 30 | 4.400288 | 2.477647 | 2.309834 | 9.34e-10 | 9.719674 | 3.43e-09
2018-02-04 16:12 | 163672.36 | 1080.0019 | 3 | 30 | 4.400295 | 2.155931 | 2.386949 | 9.34e-10 | 10.059 | 3.43e-09
2018-02-04 16:14 | 163792.3589 | 1200.0008 | 3 | 30 | 4.40025 | 1.866789 | 2.453827 | 9.34e-10 | 10.35328 | 3.43e-09
2018-02-04 16:16 | 163912.3592 | 1320.0011 | 3 | 30 | 4.400247 | 1.631525 | 2.512007 | 9.34e-10 | 10.60929 | 3.43e-09
2018-02-04 16:18 | 164032.359 | 1440.0009 | 3 | 30 | 4.400212 | 1.435686 | 2.563012 | 9.34e-10 | 10.83372 | 3.43e-09
2018-02-04 16:20 | 164152.36 | 1560.0019 | 3 | 30 | 4.400273 | 1.270654 | 2.608071 | 9.34e-10 | 11.03199 | 3.43e-09
2018-02-04 16:22 | 164272.36 | 1680.0019 | 3 | 30 | 4.400222 | 1.115285 | 2.64781 | 9.34e-10 | 11.20685 | 3.43e-09
2018-02-04 16:24 | 164392.3583 | 1800.0002 | 3 | 30 | 4.400262 | 0.9858675 | 2.682734 | 9.34e-10 | 11.36053 | 3.43e-09
2018-02-04 16:26 | 164512.359 | 1920.0009 | 3 | 30 | 4.400219 | 0.8774672 | 2.713731 | 9.34e-10 | 11.49692 | 3.43e-09
2018-02-04 16:28 | 164632.359 | 2040.0009 | 3 | 30 | 4.400187 | 0.7880917 | 2.741453 | 9.34e-10 | 11.61891 | 3.43e-09
2018-02-04 16:30 | 164752.3591 | 2160.001 | 3 | 30 | 4.40024 | 0.7072239 | 2.766355 | 9.34e-10 | 11.72847 | 3.43e-09
2018-02-04 16:32 | 164835.4636 | 2243.1055 | 3 | 30 | 4.40022 | 0.6519918 | 2.78203 | 9.34e-10 | 11.79745 | 3.43e-09
2018-02-04 16:34 | 164955.5 | 120.0002 | 4 | 30 | 4.339092 | 0 | 2.78203 | 9.34e-10 | 11.79745 | 3.43e-09
2018-02-04 16:36 | 165075.5 | 240.0011 | 4 | 30 | 4.33326 | 0 | 2.78203 | 9.34e-10 | 11.79745 | 3.43e-09
2018-02-04 16:37 | 165135.5 | 300.0048 | 4 | 30 | 4.331571 | 0 | 2.78203 | 9.34e-10 | 11.79745 | 3.43e-09
2018-02-04 16:39 | 165255.6 | 120.0001 | 5 | 30 | 3.774383 | -6.520066 | 2.78203 | 0.2173003 | 11.79745 | 0.8339846
2018-02-04 16:41 | 165375.6 | 240.0009 | 5 | 30 | 3.697158 | -6.520113 | 2.78203 | 0.4346623 | 11.79745 | 1.645951
2018-02-04 16:43 | 165495.6 | 360.0026 | 5 | 30 | 3.624506 | -6.520061 | 2.78203 | 0.6519662 | 11.79745 | 2.44135
2018-02-04 16:45 | 165615.6 | 480.0025 | 5 | 30 | 3.55683 | -6.520118 | 2.78203 | 0.8693178 | 11.79745 | 3.221678
2018-02-04 16:47 | 165735.6 | 600.0002 | 5 | 30 | 3.497293 | -6.519772 | 2.78203 | 1.086642 | 11.79745 | 3.98807
2018-02-04 16:49 | 165855.6 | 720.0001 | 5 | 30 | 3.444506 | -6.520123 | 2.78203 | 1.303973 | 11.79745 | 4.742286
2018-02-04 16:51 | 165975.6 | 840.001 | 5 | 30 | 3.397688 | -6.520108 | 2.78203 | 1.521287 | 11.79745 | 5.485606
2018-02-04 16:53 | 166095.6 | 960.0001 | 5 | 30 | 3.355591 | -6.52009 | 2.78203 | 1.7386 | 11.79745 | 6.219344
2018-02-04 16:55 | 166215.6 | 1080.0002 | 5 | 30 | 3.315638 | -6.520095 | 2.78203 | 1.95597 | 11.79745 | 6.944352
2018-02-04 16:57 | 166335.6 | 1200.0001 | 5 | 30 | 3.274328 | -6.520051 | 2.78203 | 2.173284 | 11.79745 | 7.660461
2018-02-04 16:59 | 166455.6 | 1320.0001 | 5 | 30 | 3.223831 | -6.520076 | 2.78203 | 2.390603 | 11.79745 | 8.366824
2018-02-04 17:01 | 166575.6 | 1440.001 | 5 | 30 | 3.144622 | -6.520127 | 2.78203 | 2.607933 | 11.79745 | 9.059779
2018-02-04 17:02 | 166670.4 | 1534.7664 | 5 | 30 | 2.999981 | -6.520103 | 2.78203 | 2.779568 | 11.79745 | 9.589121
2018-02-04 17:04 | 166790.4 | 120.001 | 6 | 30 | 3.642056 | 0 | 2.78203 | 2.779568 | 11.79745 | 9.589121
2018-02-04 17:06 | 166910.4 | 240.0009 | 6 | 30 | 3.667881 | 0 | 2.78203 | 2.779568 | 11.79745 | 9.589121
2018-02-04 17:07 | 166970.4 | 300.0032 | 6 | 30 | 3.674165 | 0 | 2.78203 | 2.779568 | 11.79745 | 9.589121
2018-02-04 17:07 | 166970.4 | 0.0025 | 7 | 31 | 3.674174 | 0 | 0 | 0 | 0 | 0
2018-02-04 17:09 | 167090.5 | 120.001 | 2 | 31 | 4.054954 | 4.889962 | 0.1623773 | 0 | 0.6511521 | 0
2018-02-04 17:11 | 167210.5 | 240.0018 | 2 | 31 | 4.106225 | 4.889928 | 0.3254002 | 0 | 1.316745 | 0
2018-02-04 17:13 | 167330.5 | 360.0001 | 2 | 31 | 4.134953 | 4.890059 | 0.4883726 | 0 | 1.988505 | 0
2018-02-04 17:15 | 167450.5 | 480.001 | 2 | 31 | 4.159044 | 4.889962 | 0.6513844 | 0 | 2.66449 | 0
2018-02-04 17:17 | 167570.5 | 600.0001 | 2 | 31 | 4.186593 | 4.889937 | 0.8143514 | 0 | 3.344496 | 0
2018-02-04 17:19 | 167690.5 | 720.0002 | 2 | 31 | 4.200288 | 4.649634 | 0.9752057 | 0 | 4.019588 | 0
2018-02-04 17:21 | 167810.5 | 840.0019 | 2 | 31 | 4.200293 | 4.242549 | 1.123288 | 0 | 4.641577 | 0
2018-02-04 17:23 | 167930.5 | 960.0003 | 2 | 31 | 4.200245 | 3.868594 | 1.258485 | 0 | 5.209444 | 0
2018-02-04 17:25 | 168050.5 | 1080.0011 | 2 | 31 | 4.200294 | 3.499715 | 1.381344 | 0 | 5.725482 | 0
2018-02-04 17:27 | 168132.2 | 1161.6808 | 2 | 31 | 4.200287 | 3.259986 | 1.457959 | 0 | 6.047289 | 0
2018-02-04 17:29 | 168252.2 | 120.0009 | 3 | 31 | 4.223997 | 3.259822 | 1.566219 | 0 | 6.503174 | 0
2018-02-04 17:31 | 168372.2 | 240.0002 | 3 | 31 | 4.251834 | 3.259915 | 1.674891 | 0 | 6.96371 | 0
2018-02-04 17:33 | 168492.2 | 360.0003 | 3 | 31 | 4.281683 | 3.259866 | 1.783554 | 0 | 7.427313 | 0
2018-02-04 17:35 | 168612.2 | 480.001 | 3 | 31 | 4.315753 | 3.25986 | 1.892209 | 0 | 7.894343 | 0
2018-02-04 17:37 | 168732.2 | 600.0018 | 3 | 31 | 4.35245 | 3.259875 | 2.000864 | 0 | 8.365257 | 0
2018-02-04 17:39 | 168852.2 | 720.0002 | 3 | 31 | 4.390656 | 3.25987 | 2.109526 | 0 | 8.840264 | 0
2018-02-04 17:41 | 168972.2 | 840.0009 | 3 | 31 | 4.40027 | 2.888501 | 2.213074 | 0 | 9.295779 | 0
2018-02-04 17:43 | 169092.2 | 960.0011 | 3 | 31 | 4.400292 | 2.506667 | 2.302861 | 0 | 9.690867 | 0
2018-02-04 17:45 | 169212.2 | 1080.0002 | 3 | 31 | 4.400253 | 2.165092 | 2.380536 | 0 | 10.03266 | 0
2018-02-04 17:47 | 169332.2 | 1200.0003 | 3 | 31 | 4.400286 | 1.887538 | 2.447927 | 0 | 10.32919 | 0
2018-02-04 17:49 | 169452.2 | 1320.0003 | 3 | 31 | 4.400218 | 1.654528 | 2.506816 | 0 | 10.58832 | 0
2018-02-04 17:51 | 169572.2 | 1440.0003 | 3 | 31 | 4.400198 | 1.456257 | 2.558633 | 0 | 10.81633 | 0
2018-02-04 17:53 | 169692.2 | 1560.0002 | 3 | 31 | 4.400229 | 1.275268 | 2.604145 | 0 | 11.01659 | 0
2018-02-04 17:55 | 169812.2 | 1680.001 | 3 | 31 | 4.400251 | 1.123337 | 2.644021 | 0 | 11.19205 | 0
2018-02-04 17:57 | 169932.2 | 1800.0001 | 3 | 31 | 4.400234 | 0.9953232 | 2.679262 | 0 | 11.34712 | 0
2018-02-04 17:59 | 170052.2 | 1920.001 | 3 | 31 | 4.400254 | 0.8910704 | 2.710633 | 0 | 11.48517 | 0
2018-02-04 18:01 | 170172.2 | 2040.0009 | 3 | 31 | 4.400248 | 0.7951794 | 2.738699 | 0 | 11.60866 | 0
2018-02-04 18:03 | 170292.2 | 2160.0002 | 3 | 31 | 4.400189 | 0.7061634 | 2.763674 | 0 | 11.71856 | 0
2018-02-04 18:04 | 170378.1 | 2245.9343 | 3 | 31 | 4.400187 | 0.6519938 | 2.779875 | 0 | 11.78984 | 0
2018-02-04 18:06 | 170498.2 | 120.001 | 4 | 31 | 4.339135 | 0 | 2.779875 | 0 | 11.78984 | 0
2018-02-04 18:08 | 170618.2 | 240.0002 | 4 | 31 | 4.33331 | 0 | 2.779875 | 0 | 11.78984 | 0
2018-02-04 18:09 | 170678.2 | 300.0032 | 4 | 31 | 4.331596 | 0 | 2.779875 | 0 | 11.78984 | 0
2018-02-04 18:11 | 170798.3 | 120.0003 | 5 | 31 | 3.773191 | -6.520031 | 2.779875 | 0.217323 | 11.78984 | 0.8342041
2018-02-04 18:13 | 170918.3 | 240.0011 | 5 | 31 | 3.697083 | -6.520006 | 2.779875 | 0.4346167 | 11.78984 | 1.645728
2018-02-04 18:15 | 171038.3 | 360.001 | 5 | 31 | 3.625272 | -6.520073 | 2.779875 | 0.6519582 | 11.78984 | 2.441385
2018-02-04 18:17 | 171158.3 | 480.0002 | 5 | 31 | 3.559354 | -6.5201 | 2.779875 | 0.8693001 | 11.78984 | 3.222052
2018-02-04 18:19 | 171278.3 | 600.0003 | 5 | 31 | 3.497833 | -6.52006 | 2.779875 | 1.086628 | 11.78984 | 3.988843
2018-02-04 18:21 | 171398.3 | 720.0011 | 5 | 31 | 3.443463 | -6.520068 | 2.779875 | 1.30395 | 11.78984 | 4.742892
2018-02-04 18:23 | 171518.3 | 840.0002 | 5 | 31 | 3.397886 | -6.52014 | 2.779875 | 1.521291 | 11.78984 | 5.486245
2018-02-04 18:25 | 171638.3 | 960.0003 | 5 | 31 | 3.357079 | -6.52014 | 2.779875 | 1.738595 | 11.78984 | 6.220092
2018-02-04 18:27 | 171758.3 | 1080.0003 | 5 | 31 | 3.317518 | -6.52012 | 2.779875 | 1.955924 | 11.78984 | 6.945408
2018-02-04 18:29 | 171878.3 | 1200.001 | 5 | 31 | 3.273269 | -6.520084 | 2.779875 | 2.173279 | 11.78984 | 7.661808
2018-02-04 18:31 | 171998.3 | 1320.0011 | 5 | 31 | 3.22243 | -6.520117 | 2.779875 | 2.390613 | 11.78984 | 8.367905
2018-02-04 18:33 | 172118.3 | 1440.001 | 5 | 31 | 3.143776 | -6.520086 | 2.779875 | 2.607924 | 11.78984 | 9.060528
2018-02-04 18:35 | 172214 | 1535.7808 | 5 | 31 | 3 | -6.52009 | 2.779875 | 2.781399 | 11.78984 | 9.59547
2018-02-04 18:37 | 172334.1 | 119.9999 | 6 | 31 | 3.641389 | 0 | 2.779875 | 2.781399 | 11.78984 | 9.59547
2018-02-04 18:39 | 172454.1 | 240.0006 | 6 | 31 | 3.667504 | 0 | 2.779875 | 2.781399 | 11.78984 | 9.59547
2018-02-04 18:40 | 172514.1 | 300.0012 | 6 | 31 | 3.673734 | 0 | 2.779875 | 2.781399 | 11.78984 | 9.59547
2018-02-04 18:40 | 172514.1 | 0.0025 | 7 | 32 | 3.673883 | 0 | 0 | 0 | 0 | 0
2018-02-04 18:42 | 172634.1 | 120.0002 | 2 | 32 | 4.05443 | 4.890122 | 0.1623971 | 3.664e-09 | 0.6512104 | 1.3461e-08
2018-02-04 18:44 | 172754.1 | 240.0013 | 2 | 32 | 4.104312 | 4.890126 | 0.3254041 | 3.664e-09 | 1.316558 | 1.3461e-08
2018-02-04 18:46 | 172874.1 | 360.0001 | 2 | 32 | 4.134473 | 4.889836 | 0.4883873 | 3.664e-09 | 1.988118 | 1.3461e-08
2018-02-04 18:48 | 172994.1 | 480.001 | 2 | 32 | 4.161189 | 4.890172 | 0.6513833 | 3.664e-09 | 2.664204 | 1.3461e-08
2018-02-04 18:50 | 173114.1 | 600.0011 | 2 | 32 | 4.187232 | 4.890162 | 0.8143724 | 3.664e-09 | 3.344537 | 1.3461e-08
2018-02-04 18:52 | 173234.1 | 720.0019 | 2 | 32 | 4.200312 | 4.65388 | 0.9751922 | 3.664e-09 | 4.019517 | 1.3461e-08
2018-02-04 18:54 | 173354.1 | 840.0002 | 2 | 32 | 4.200304 | 4.25944 | 1.123774 | 3.664e-09 | 4.643604 | 1.3461e-08
2018-02-04 18:56 | 173474.1 | 960.0003 | 2 | 32 | 4.200288 | 3.853091 | 1.259018 | 3.664e-09 | 5.211666 | 1.3461e-08
2018-02-04 18:58 | 173594.1 | 1080.0003 | 2 | 32 | 4.200254 | 3.480779 | 1.381072 | 3.664e-09 | 5.724326 | 1.3461e-08
2018-02-04 18:59 | 173673.7 | 1159.5472 | 2 | 32 | 4.200285 | 3.259995 | 1.455511 | 3.664e-09 | 6.03699 | 1.3461e-08
2018-02-04 19:01 | 173793.7 | 120.0003 | 3 | 32 | 4.223221 | 3.259896 | 1.563775 | 3.664e-09 | 6.492865 | 1.3461e-08
2018-02-04 19:03 | 173913.7 | 240.0011 | 3 | 32 | 4.250351 | 3.259885 | 1.672431 | 3.664e-09 | 6.953182 | 1.3461e-08
2018-02-04 19:05 | 174033.7 | 360.0004 | 3 | 32 | 4.282137 | 3.25991 | 1.781096 | 3.664e-09 | 7.416724 | 1.3461e-08
2018-02-04 19:07 | 174153.7 | 480.0011 | 3 | 32 | 4.31619 | 3.259994 | 1.88976 | 3.664e-09 | 7.883883 | 1.3461e-08
2018-02-04 19:09 | 174273.7 | 600.0004 | 3 | 32 | 4.351614 | 3.2599 | 1.998413 | 3.664e-09 | 8.354756 | 1.3461e-08
2018-02-04 19:11 | 174393.7 | 720.0003 | 3 | 32 | 4.388388 | 3.259961 | 2.107069 | 3.664e-09 | 8.829569 | 1.3461e-08
2018-02-04 19:13 | 174513.7 | 840.0012 | 3 | 32 | 4.400282 | 2.898505 | 2.211204 | 3.664e-09 | 9.287593 | 1.3461e-08
2018-02-04 19:15 | 174633.7 | 960.0013 | 3 | 32 | 4.400254 | 2.497096 | 2.300887 | 3.664e-09 | 9.682222 | 1.3461e-08
2018-02-04 19:17 | 174753.7 | 1080.0004 | 3 | 32 | 4.400273 | 2.172771 | 2.37855 | 3.664e-09 | 10.02396 | 1.3461e-08
2018-02-04 19:19 | 174873.7 | 1200.0003 | 3 | 32 | 4.400278 | 1.901574 | 2.446282 | 3.664e-09 | 10.322 | 1.3461e-08
2018-02-04 19:21 | 174993.7 | 1320.0003 | 3 | 32 | 4.400224 | 1.666938 | 2.505696 | 3.664e-09 | 10.58344 | 1.3461e-08
2018-02-04 19:23 | 175113.7 | 1440.0019 | 3 | 32 | 4.400266 | 1.455205 | 2.557691 | 3.664e-09 | 10.81223 | 1.3461e-08
2018-02-04 19:25 | 175233.7 | 1560.0012 | 3 | 32 | 4.400234 | 1.276067 | 2.603094 | 3.664e-09 | 11.01201 | 1.3461e-08
2018-02-04 19:27 | 175353.7 | 1680.0026 | 3 | 32 | 4.40025 | 1.128836 | 2.643097 | 3.664e-09 | 11.18804 | 1.3461e-08
2018-02-04 19:29 | 175473.7 | 1800.0011 | 3 | 32 | 4.400193 | 1.005577 | 2.678617 | 3.664e-09 | 11.34433 | 1.3461e-08
2018-02-04 19:31 | 175593.7 | 1920.0003 | 3 | 32 | 4.400209 | 0.8956137 | 2.710283 | 3.664e-09 | 11.48367 | 1.3461e-08
2018-02-04 19:33 | 175713.7 | 2040.0002 | 3 | 32 | 4.400218 | 0.7934475 | 2.738374 | 3.664e-09 | 11.60728 | 1.3461e-08
2018-02-04 19:35 | 175833.7 | 2160.0002 | 3 | 32 | 4.400204 | 0.7093925 | 2.763382 | 3.664e-09 | 11.71732 | 1.3461e-08
2018-02-04 19:37 | 175926.9 | 2253.196 | 3 | 32 | 4.400189 | 0.651989 | 2.780982 | 3.664e-09 | 11.79476 | 1.3461e-08
2018-02-04 19:39 | 176047 | 120.0003 | 4 | 32 | 4.338959 | 0 | 2.780982 | 3.664e-09 | 11.79476 | 1.3461e-08
2018-02-04 19:41 | 176167 | 240.0002 | 4 | 32 | 4.333101 | 0 | 2.780982 | 3.664e-09 | 11.79476 | 1.3461e-08
2018-02-04 19:42 | 176227 | 300.0048 | 4 | 32 | 4.33146 | 0 | 2.780982 | 3.664e-09 | 11.79476 | 1.3461e-08
2018-02-04 19:44 | 176347 | 120.0002 | 5 | 32 | 3.771094 | -6.519918 | 2.780982 | 0.2173009 | 11.79476 | 0.8333604
2018-02-04 19:46 | 176467 | 240.0003 | 5 | 32 | 3.696453 | -6.519943 | 2.780982 | 0.4346414 | 11.79476 | 1.644762
2018-02-04 19:48 | 176587 | 360.001 | 5 | 32 | 3.626446 | -6.51993 | 2.780982 | 0.6519682 | 11.79476 | 2.440474
2018-02-04 19:50 | 176707 | 480.0003 | 5 | 32 | 3.558545 | -6.519899 | 2.780982 | 0.8692698 | 11.79476 | 3.221103
2018-02-04 19:52 | 176827 | 600.001 | 5 | 32 | 3.495895 | -6.519927 | 2.780982 | 1.086605 | 11.79476 | 3.987523
2018-02-04 19:54 | 176947 | 720.001 | 5 | 32 | 3.442903 | -6.519984 | 2.780982 | 1.303926 | 11.79476 | 4.741332
2018-02-04 19:56 | 177067 | 840.0011 | 5 | 32 | 3.39844 | -6.519963 | 2.780982 | 1.521263 | 11.79476 | 5.484622
2018-02-04 19:58 | 177187 | 960.0003 | 5 | 32 | 3.357737 | -6.520004 | 2.780982 | 1.738568 | 11.79476 | 6.218679
2018-02-04 20:00 | 177307 | 1080.0002 | 5 | 32 | 3.315387 | -6.519977 | 2.780982 | 1.955905 | 11.79476 | 6.943892
2018-02-04 20:02 | 177427 | 1200.0003 | 5 | 32 | 3.272283 | -6.520036 | 2.780982 | 2.173235 | 11.79476 | 7.659822
2018-02-04 20:04 | 177547 | 1320.001 | 5 | 32 | 3.222166 | -6.519999 | 2.780982 | 2.390576 | 11.79476 | 8.365802
2018-02-04 20:06 | 177667 | 1440.0011 | 5 | 32 | 3.146808 | -6.52007 | 2.780982 | 2.607862 | 11.79476 | 9.058694
2018-02-04 20:07 | 177763.3 | 1536.2273 | 5 | 32 | 2.999991 | -6.52011 | 2.780982 | 2.782187 | 11.79476 | 9.596676
2018-02-04 20:09 | 177883.3 | 120.0019 | 6 | 32 | 3.640592 | 0 | 2.780982 | 2.782187 | 11.79476 | 9.596676
2018-02-04 20:11 | 178003.3 | 240.0002 | 6 | 32 | 3.666711 | 0 | 2.780982 | 2.782187 | 11.79476 | 9.596676
2018-02-04 20:12 | 178063.3 | 300.004 | 6 | 32 | 3.672977 | 0 | 2.780982 | 2.782187 | 11.79476 | 9.596676
2018-02-04 20:12 | 178063.3 | 0.0024 | 7 | 33 | 3.672868 | 0 | 0 | 0 | 0 | 0
2018-02-04 20:14 | 178183.4 | 120.0019 | 2 | 33 | 4.052085 | 4.890018 | 0.1624064 | 3.14e-10 | 0.6510177 | 1.155e-09
2018-02-04 20:16 | 178303.4 | 240.0002 | 2 | 33 | 4.1036 | 4.890159 | 0.3253836 | 3.14e-10 | 1.315927 | 1.155e-09
2018-02-04 20:18 | 178423.4 | 360.0019 | 2 | 33 | 4.136147 | 4.890159 | 0.4883989 | 3.14e-10 | 1.987754 | 1.155e-09
2018-02-04 20:20 | 178543.4 | 480.0003 | 2 | 33 | 4.160774 | 4.890126 | 0.6513785 | 3.14e-10 | 2.663878 | 1.155e-09
2018-02-04 20:22 | 178663.4 | 600.0011 | 2 | 33 | 4.185691 | 4.890136 | 0.8143796 | 3.14e-10 | 3.344121 | 1.155e-09
2018-02-04 20:24 | 178783.4 | 720.0004 | 2 | 33 | 4.200274 | 4.689836 | 0.9758871 | 3.14e-10 | 4.021804 | 1.155e-09
2018-02-04 20:26 | 178903.4 | 840.0004 | 2 | 33 | 4.200296 | 4.255509 | 1.125058 | 3.14e-10 | 4.648366 | 1.155e-09
2018-02-04 20:28 | 179023.4 | 960.0004 | 2 | 33 | 4.200303 | 3.854234 | 1.260035 | 3.14e-10 | 5.215309 | 1.155e-09
2018-02-04 20:30 | 179143.4 | 1080.0006 | 2 | 33 | 4.200251 | 3.493005 | 1.382382 | 3.14e-10 | 5.729198 | 1.155e-09
2018-02-04 20:32 | 179231.2 | 1167.7641 | 2 | 33 | 4.200285 | 3.259986 | 1.46462 | 3.14e-10 | 6.074619 | 1.155e-09
2018-02-04 20:34 | 179351.2 | 120.0018 | 3 | 33 | 4.223218 | 3.25994 | 1.572896 | 3.14e-10 | 6.530522 | 1.155e-09
2018-02-04 20:36 | 179471.2 | 240.0002 | 3 | 33 | 4.252885 | 3.259978 | 1.681559 | 3.14e-10 | 6.990998 | 1.155e-09
2018-02-04 20:38 | 179591.2 | 360.0005 | 3 | 33 | 4.284593 | 3.259946 | 1.790216 | 3.14e-10 | 7.454818 | 1.155e-09
2018-02-04 20:40 | 179711.2 | 480.0011 | 3 | 33 | 4.317604 | 3.260028 | 1.898871 | 3.14e-10 | 7.92214 | 1.155e-09
2018-02-04 20:42 | 179831.2 | 600.0018 | 3 | 33 | 4.351793 | 3.260028 | 2.007525 | 3.14e-10 | 8.393093 | 1.155e-09
2018-02-04 20:44 | 179951.2 | 720.0003 | 3 | 33 | 4.390076 | 3.26002 | 2.116192 | 3.14e-10 | 8.868021 | 1.155e-09
2018-02-04 20:46 | 180071.2 | 840.0019 | 3 | 33 | 4.400303 | 2.861588 | 2.219311 | 3.14e-10 | 9.321642 | 1.155e-09
2018-02-04 20:48 | 180191.2 | 960.0011 | 3 | 33 | 4.400271 | 2.481027 | 2.308149 | 3.14e-10 | 9.712552 | 1.155e-09
2018-02-04 20:50 | 180311.2 | 1080.001 | 3 | 33 | 4.400253 | 2.165166 | 2.385386 | 3.14e-10 | 10.05242 | 1.155e-09
2018-02-04 20:52 | 180431.2 | 1200.0019 | 3 | 33 | 4.400265 | 1.893319 | 2.452958 | 3.14e-10 | 10.34975 | 1.155e-09
2018-02-04 20:54 | 180551.2 | 1320.0019 | 3 | 33 | 4.400266 | 1.644206 | 2.511825 | 3.14e-10 | 10.60878 | 1.155e-09
2018-02-04 20:56 | 180671.2 | 1440.0018 | 3 | 33 | 4.400262 | 1.439832 | 2.563086 | 3.14e-10 | 10.83434 | 1.155e-09
2018-02-04 20:58 | 180791.2 | 1560.0011 | 3 | 33 | 4.400255 | 1.268286 | 2.60812 | 3.14e-10 | 11.0325 | 1.155e-09
2018-02-04 21:00 | 180911.2 | 1680.0002 | 3 | 33 | 4.400246 | 1.126041 | 2.647968 | 3.14e-10 | 11.20784 | 1.155e-09
2018-02-04 21:02 | 181031.2 | 1800.0002 | 3 | 33 | 4.400219 | 0.9964066 | 2.683324 | 3.14e-10 | 11.36342 | 1.155e-09
2018-02-04 21:04 | 181151.2 | 1920.0002 | 3 | 33 | 4.40022 | 0.8808918 | 2.714544 | 3.14e-10 | 11.50079 | 1.155e-09
2018-02-04 21:06 | 181271.2 | 2040.0009 | 3 | 33 | 4.400208 | 0.78549 | 2.742274 | 3.14e-10 | 11.62281 | 1.155e-09
2018-02-04 21:08 | 181391.2 | 2160.0002 | 3 | 33 | 4.400223 | 0.7044706 | 2.767049 | 3.14e-10 | 11.73183 | 1.155e-09
2018-02-04 21:09 | 181478.6 | 2247.4008 | 3 | 33 | 4.400178 | 0.6519938 | 2.783517 | 3.14e-10 | 11.80429 | 1.155e-09
2018-02-04 21:11 | 181598.6 | 120.0009 | 4 | 33 | 4.339283 | 0 | 2.783517 | 3.14e-10 | 11.80429 | 1.155e-09
2018-02-04 21:13 | 181718.6 | 240.0001 | 4 | 33 | 4.333508 | 0 | 2.783517 | 3.14e-10 | 11.80429 | 1.155e-09
2018-02-04 21:14 | 181778.6 | 300.0032 | 4 | 33 | 4.331861 | 0 | 2.783517 | 3.14e-10 | 11.80429 | 1.155e-09
2018-02-04 21:16 | 181898.7 | 120.0001 | 5 | 33 | 3.771911 | -6.519911 | 2.783517 | 0.2173163 | 11.80429 | 0.8335068
2018-02-04 21:18 | 182018.7 | 240.001 | 5 | 33 | 3.698635 | -6.519925 | 2.783517 | 0.4346238 | 11.80429 | 1.645208
2018-02-04 21:20 | 182138.7 | 360.0001 | 5 | 33 | 3.625925 | -6.519891 | 2.783517 | 0.6519722 | 11.80429 | 2.441195
2018-02-04 21:22 | 182258.7 | 480.0009 | 5 | 33 | 3.556602 | -6.519901 | 2.783517 | 0.8692824 | 11.80429 | 3.221459
2018-02-04 21:24 | 182378.7 | 600.0009 | 5 | 33 | 3.495191 | -6.519917 | 2.783517 | 1.086578 | 11.80429 | 3.987446
2018-02-04 21:26 | 182498.7 | 720.0009 | 5 | 33 | 3.443584 | -6.519925 | 2.783517 | 1.303912 | 11.80429 | 4.741262
2018-02-04 21:28 | 182618.7 | 840.001 | 5 | 33 | 3.398599 | -6.519947 | 2.783517 | 1.521261 | 11.80429 | 5.484753
2018-02-04 21:30 | 182738.7 | 960.001 | 5 | 33 | 3.355376 | -6.519913 | 2.783517 | 1.738593 | 11.80429 | 6.218662
2018-02-04 21:32 | 182858.7 | 1080.001 | 5 | 33 | 3.314149 | -6.519871 | 2.783517 | 1.955911 | 11.80429 | 6.943351
2018-02-04 21:34 | 182978.7 | 1200.0009 | 5 | 33 | 3.271265 | -6.519867 | 2.783517 | 2.173216 | 11.80429 | 7.658916
2018-02-04 21:36 | 183098.7 | 1320.001 | 5 | 33 | 3.222651 | -6.519918 | 2.783517 | 2.390557 | 11.80429 | 8.364883
2018-02-04 21:38 | 183218.7 | 1440.001 | 5 | 33 | 3.144087 | -6.519856 | 2.783517 | 2.607867 | 11.80429 | 9.057677
2018-02-04 21:40 | 183312.1 | 1533.3528 | 5 | 33 | 2.999985 | -6.519859 | 2.783517 | 2.776921 | 11.80429 | 9.578957
2018-02-04 21:42 | 183432.1 | 120.0008 | 6 | 33 | 3.642813 | 0 | 2.783517 | 2.776921 | 11.80429 | 9.578957
2018-02-04 21:44 | 183552.1 | 240.0008 | 6 | 33 | 3.668238 | 0 | 2.783517 | 2.776921 | 11.80429 | 9.578957
2018-02-04 21:45 | 183612.1 | 300.0014 | 6 | 33 | 3.674334 | 0 | 2.783517 | 2.776921 | 11.80429 | 9.578957
2018-02-04 21:45 | 183612.1 | 0.0025 | 7 | 34 | 3.674157 | 0 | 0 | 0 | 0 | 0
2018-02-04 21:47 | 183732.212 | 120.0012 | 2 | 34 | 4.05434 | 4.890002 | 0.1623841 | 1.4e-11 | 0.6510709 | 5.3e-11
2018-02-04 21:49 | 183852.2112 | 240.0004 | 2 | 34 | 4.107511 | 4.890016 | 0.3254066 | 1.4e-11 | 1.316742 | 5.3e-11
2018-02-04 21:51 | 183972.2113 | 360.0005 | 2 | 34 | 4.137733 | 4.890018 | 0.488398 | 1.4e-11 | 1.988891 | 5.3e-11
2018-02-04 21:53 | 184092.2113 | 480.0005 | 2 | 34 | 4.161356 | 4.89 | 0.6513922 | 1.4e-11 | 2.665275 | 5.3e-11
2018-02-04 21:55 | 184212.212 | 600.0012 | 2 | 34 | 4.185996 | 4.889966 | 0.8143721 | 1.4e-11 | 3.345438 | 5.3e-11
2018-02-04 21:57 | 184332.2112 | 720.0004 | 2 | 34 | 4.200285 | 4.643989 | 0.9752573 | 1.4e-11 | 4.020597 | 5.3e-11
2018-02-04 21:59 | 184452.212 | 840.0012 | 2 | 34 | 4.200291 | 4.218942 | 1.122808 | 1.4e-11 | 4.640351 | 5.3e-11
2018-02-04 22:01 | 184572.2113 | 960.0005 | 2 | 34 | 4.20026 | 3.832055 | 1.256881 | 1.4e-11 | 5.203498 | 5.3e-11
2018-02-04 22:03 | 184692.2112 | 1080.0004 | 2 | 34 | 4.200288 | 3.492042 | 1.378867 | 1.4e-11 | 5.715871 | 5.3e-11
2018-02-04 22:04 | 184776.5278 | 1164.317 | 2 | 34 | 4.200268 | 3.259992 | 1.457903 | 1.4e-11 | 6.047843 | 5.3e-11
2018-02-04 22:06 | 184896.5 | 120.0001 | 3 | 34 | 4.225017 | 3.259913 | 1.56619 | 1.4e-11 | 6.503884 | 5.3e-11
2018-02-04 22:08 | 185016.5 | 240.0009 | 3 | 34 | 4.253707 | 3.259856 | 1.674857 | 1.4e-11 | 6.964553 | 5.3e-11
2018-02-04 22:10 | 185136.5 | 360.0016 | 3 | 34 | 4.284542 | 3.259915 | 1.783522 | 1.4e-11 | 7.428439 | 5.3e-11
2018-02-04 22:12 | 185256.5 | 480.0001 | 3 | 34 | 4.316224 | 3.259938 | 1.892177 | 1.4e-11 | 7.895673 | 5.3e-11
2018-02-04 22:14 | 185376.5 | 600.0001 | 3 | 34 | 4.351757 | 3.25987 | 2.000828 | 1.4e-11 | 8.36651 | 5.3e-11
2018-02-04 22:16 | 185496.5 | 720.001 | 3 | 34 | 4.39126 | 3.259854 | 2.109489 | 1.4e-11 | 8.841516 | 5.3e-11
2018-02-04 22:18 | 185616.5 | 840 | 3 | 34 | 4.400274 | 2.865115 | 2.212556 | 1.4e-11 | 9.294929 | 5.3e-11
2018-02-04 22:20 | 185736.5 | 960 | 3 | 34 | 4.400299 | 2.496222 | 2.301647 | 1.4e-11 | 9.686953 | 5.3e-11
2018-02-04 22:22 | 185856.5 | 1080.0008 | 3 | 34 | 4.400265 | 2.174088 | 2.379376 | 1.4e-11 | 10.02898 | 5.3e-11
2018-02-04 22:24 | 185976.5 | 1200.0009 | 3 | 34 | 4.400226 | 1.881654 | 2.446886 | 1.4e-11 | 10.32605 | 5.3e-11
2018-02-04 22:26 | 186096.5 | 1320.0008 | 3 | 34 | 4.40028 | 1.642702 | 2.505496 | 1.4e-11 | 10.58394 | 5.3e-11
2018-02-04 22:28 | 186216.5 | 1440.0009 | 3 | 34 | 4.400254 | 1.44242 | 2.556803 | 1.4e-11 | 10.8097 | 5.3e-11
2018-02-04 22:30 | 186336.5 | 1560.001 | 3 | 34 | 4.400246 | 1.276683 | 2.602058 | 1.4e-11 | 11.00884 | 5.3e-11
2018-02-04 22:32 | 186456.5 | 1680.0017 | 3 | 34 | 4.400223 | 1.124739 | 2.642053 | 1.4e-11 | 11.18483 | 5.3e-11
2018-02-04 22:34 | 186576.5 | 1800.0009 | 3 | 34 | 4.400228 | 0.9911871 | 2.677222 | 1.4e-11 | 11.33958 | 5.3e-11
2018-02-04 22:36 | 186696.5 | 1920.0009 | 3 | 34 | 4.400242 | 0.8827362 | 2.708395 | 1.4e-11 | 11.47674 | 5.3e-11
2018-02-04 22:38 | 186816.5 | 2040 | 3 | 34 | 4.40023 | 0.7898016 | 2.736195 | 1.4e-11 | 11.59907 | 5.3e-11
2018-02-04 22:40 | 186936.5 | 2160.0008 | 3 | 34 | 4.400198 | 0.707037 | 2.761121 | 1.4e-11 | 11.70875 | 5.3e-11
2018-02-04 22:41 | 187019.5 | 2242.931 | 3 | 34 | 4.400226 | 0.6519938 | 2.77677 | 1.4e-11 | 11.77761 | 5.3e-11
2018-02-04 22:43 | 187139.5 | 120.0009 | 4 | 34 | 4.339284 | 0 | 2.77677 | 1.4e-11 | 11.77761 | 5.3e-11
2018-02-04 22:45 | 187259.5 | 240 | 4 | 34 | 4.333478 | 0 | 2.77677 | 1.4e-11 | 11.77761 | 5.3e-11
2018-02-04 22:46 | 187319.5 | 300.0022 | 4 | 34 | 4.331802 | 0 | 2.77677 | 1.4e-11 | 11.77761 | 5.3e-11
2018-02-04 22:48 | 187439.6 | 120.0002 | 5 | 34 | 3.775429 | -6.520056 | 2.77677 | 0.21732 | 11.77761 | 0.8342007
2018-02-04 22:50 | 187559.6 | 240.0003 | 5 | 34 | 3.698647 | -6.52011 | 2.77677 | 0.4346266 | 11.77761 | 1.64629
2018-02-04 22:52 | 187679.6 | 360.0011 | 5 | 34 | 3.625119 | -6.520102 | 2.77677 | 0.6519626 | 11.77761 | 2.442044
2018-02-04 22:54 | 187799.6 | 480.0011 | 5 | 34 | 3.557595 | -6.520106 | 2.77677 | 0.8693005 | 11.77761 | 3.222479
2018-02-04 22:56 | 187919.6 | 600.0003 | 5 | 34 | 3.497542 | -6.52011 | 2.77677 | 1.086639 | 11.77761 | 3.988988
2018-02-04 22:58 | 188039.6 | 720.0011 | 5 | 34 | 3.445231 | -6.520071 | 2.77677 | 1.303971 | 11.77761 | 4.743295
2018-02-04 23:00 | 188159.6 | 840.001 | 5 | 34 | 3.398026 | -6.520081 | 2.77677 | 1.521268 | 11.77761 | 5.486681
2018-02-04 23:02 | 188279.6 | 960.0003 | 5 | 34 | 3.355803 | -6.520042 | 2.77677 | 1.738635 | 11.77761 | 6.220675
2018-02-04 23:04 | 188399.6 | 1080.0019 | 5 | 34 | 3.315037 | -6.520096 | 2.77677 | 1.955948 | 11.77761 | 6.945493
2018-02-04 23:06 | 188519.6 | 1200.001 | 5 | 34 | 3.274041 | -6.520009 | 2.77677 | 2.173282 | 11.77761 | 7.661616
2018-02-04 23:08 | 188639.6 | 1320.0003 | 5 | 34 | 3.22309 | -6.520017 | 2.77677 | 2.390617 | 11.77761 | 8.367988
2018-02-04 23:10 | 188759.6 | 1440.0019 | 5 | 34 | 3.141989 | -6.520034 | 2.77677 | 2.607955 | 11.77761 | 9.060567
2018-02-04 23:12 | 188852.3 | 1532.7401 | 5 | 34 | 2.999992 | -6.520081 | 2.77677 | 2.775882 | 11.77761 | 9.578172
2018-02-04 23:14 | 188972.4 | 119.9999 | 6 | 34 | 3.642577 | 0 | 2.77677 | 2.775919 | 11.77761 | 9.578286
2018-02-04 23:16 | 189092.4 | 240.0016 | 6 | 34 | 3.668227 | 0 | 2.77677 | 2.775919 | 11.77761 | 9.578286
2018-02-04 23:17 | 189152.4 | 300.0013 | 6 | 34 | 3.674418 | 0 | 2.77677 | 2.775919 | 11.77761 | 9.578286
2018-02-04 23:17 | 189152.4 | 0.0025 | 7 | 35 | 3.674405 | 0 | 0 | 0 | 0 | 0
2018-02-04 23:19 | 189272.4618 | 120.0013 | 2 | 35 | 4.055639 | 4.890058 | 0.1624054 | 0 | 0.6513084 | 0
2018-02-04 23:21 | 189392.4607 | 240.0002 | 2 | 35 | 4.107289 | 4.890109 | 0.32539 | 0 | 1.316893 | 0
2018-02-04 23:23 | 189512.4616 | 360.0011 | 2 | 35 | 4.136255 | 4.89008 | 0.4883941 | 0 | 1.988978 | 0
2018-02-04 23:25 | 189632.4617 | 480.0012 | 2 | 35 | 4.159919 | 4.890084 | 0.6513762 | 0 | 2.665009 | 0
2018-02-04 23:27 | 189752.4608 | 600.0003 | 2 | 35 | 4.187553 | 4.890121 | 0.8143829 | 0 | 3.34529 | 0
2018-02-04 23:29 | 189872.4625 | 720.002 | 2 | 35 | 4.200313 | 4.631648 | 0.9748418 | 0 | 4.018808 | 0
2018-02-04 23:31 | 189992.4609 | 840.0004 | 2 | 35 | 4.200268 | 4.22029 | 1.12228 | 0 | 4.638091 | 0
2018-02-04 23:33 | 190112.4625 | 960.002 | 2 | 35 | 4.200269 | 3.850282 | 1.25668 | 0 | 5.202608 | 0
2018-02-04 23:35 | 190232.4625 | 1080.002 | 2 | 35 | 4.200257 | 3.486419 | 1.378976 | 0 | 5.716286 | 0
2018-02-04 23:36 | 190308.6341 | 1156.1736 | 2 | 35 | 4.200279 | 3.25998 | 1.450311 | 0 | 6.015912 | 0
2018-02-04 23:38 | 190428.7 | 120.001 | 3 | 35 | 4.224271 | 3.259938 | 1.558586 | 0 | 6.47188 | 0
2018-02-04 23:40 | 190548.7 | 240.0011 | 3 | 35 | 4.252607 | 3.259955 | 1.667259 | 0 | 6.932462 | 0
2018-02-04 23:42 | 190668.7 | 360.0003 | 3 | 35 | 4.282046 | 3.25995 | 1.77592 | 0 | 7.396137 | 0
2018-02-04 23:44 | 190788.7 | 480.0004 | 3 | 35 | 4.314683 | 3.259942 | 1.884571 | 0 | 7.863127 | 0
2018-02-04 23:46 | 190908.7 | 600.0003 | 3 | 35 | 4.351284 | 3.259957 | 1.993237 | 0 | 8.333959 | 0
2018-02-04 23:48 | 191028.7 | 720.0011 | 3 | 35 | 4.3895 | 3.259984 | 2.101893 | 0 | 8.808813 | 0
2018-02-04 23:50 | 191148.7 | 840.002 | 3 | 35 | 4.400316 | 2.896838 | 2.205684 | 0 | 9.265362 | 0
2018-02-04 23:52 | 191268.7 | 960.0011 | 3 | 35 | 4.400292 | 2.518197 | 2.295778 | 0 | 9.661801 | 0
2018-02-04 23:54 | 191388.7 | 1080.0012 | 3 | 35 | 4.400266 | 2.176156 | 2.373908 | 0 | 10.0056 | 0
2018-02-04 23:56 | 191508.7 | 1200.0004 | 3 | 35 | 4.400265 | 1.893086 | 2.441573 | 0 | 10.30334 | 0
2018-02-04 23:58 | 191628.7 | 1320.002 | 3 | 35 | 4.400243 | 1.655542 | 2.500613 | 0 | 10.56313 | 0
2018-02-05 | 191748.7 | 1440.001 | 3 | 35 | 4.400252 | 1.460835 | 2.55247 | 0 | 10.79132 | 0
2018-02-05 00:02 | 191868.7 | 1560.0003 | 3 | 35 | 4.400227 | 1.282862 | 2.598171 | 0 | 10.99241 | 0
2018-02-05 00:04 | 191988.7 | 1680.0002 | 3 | 35 | 4.400208 | 1.125504 | 2.638211 | 0 | 11.1686 | 0
2018-02-05 00:06 | 192108.7 | 1800.0011 | 3 | 35 | 4.400218 | 0.9980602 | 2.673545 | 0 | 11.32407 | 0
2018-02-05 00:08 | 192228.7 | 1920.0003 | 3 | 35 | 4.40021 | 0.8899479 | 2.704942 | 0 | 11.46223 | 0
2018-02-05 00:10 | 192348.7 | 2040.0011 | 3 | 35 | 4.400211 | 0.7958069 | 2.733025 | 0 | 11.5858 | 0
2018-02-05 00:12 | 192468.7 | 2160.0003 | 3 | 35 | 4.400181 | 0.7057562 | 2.758033 | 0 | 11.69584 | 0
2018-02-05 00:14 | 192553.3 | 2244.6553 | 3 | 35 | 4.40022 | 0.6519985 | 2.77398 | 0 | 11.76601 | 0
2018-02-05 00:16 | 192673.3 | 120.0008 | 4 | 35 | 4.338737 | 0 | 2.77398 | 0 | 11.76601 | 0
2018-02-05 00:18 | 192793.3 | 240.0008 | 4 | 35 | 4.332863 | 0 | 2.77398 | 0 | 11.76601 | 0
2018-02-05 00:19 | 192853.3 | 300.0022 | 4 | 35 | 4.331135 | 0 | 2.77398 | 0 | 11.76601 | 0
2018-02-05 00:21 | 192973.4 | 120.0002 | 5 | 35 | 3.771418 | -6.51994 | 2.77398 | 0.2173134 | 11.76601 | 0.8336641
2018-02-05 00:23 | 193093.4 | 240.0002 | 5 | 35 | 3.694392 | -6.519889 | 2.77398 | 0.4346254 | 11.76601 | 1.644702
2018-02-05 00:25 | 193213.4 | 360.0002 | 5 | 35 | 3.623031 | -6.520002 | 2.77398 | 0.6519547 | 11.76601 | 2.439771
2018-02-05 00:27 | 193333.4 | 480.0003 | 5 | 35 | 3.556967 | -6.519952 | 2.77398 | 0.8692927 | 11.76601 | 3.219873
2018-02-05 00:29 | 193453.4 | 600.0003 | 5 | 35 | 3.496515 | -6.519943 | 2.77398 | 1.086619 | 11.76601 | 3.986229
2018-02-05 00:31 | 193573.4 | 720.0003 | 5 | 35 | 3.441797 | -6.51993 | 2.77398 | 1.303927 | 11.76601 | 4.739934
2018-02-05 00:33 | 193693.4 | 840.0011 | 5 | 35 | 3.395565 | -6.519903 | 2.77398 | 1.521254 | 11.76601 | 5.482799
2018-02-05 00:35 | 193813.4 | 960.001 | 5 | 35 | 3.353571 | -6.519898 | 2.77398 | 1.738575 | 11.76601 | 6.216117
2018-02-05 00:37 | 193933.4 | 1080.0027 | 5 | 35 | 3.314403 | -6.519906 | 2.77398 | 1.955912 | 11.76601 | 6.940745
2018-02-05 00:39 | 194053.4 | 1200.001 | 5 | 35 | 3.271775 | -6.519997 | 2.77398 | 2.173224 | 11.76601 | 7.656494
2018-02-05 00:41 | 194173.4 | 1320.0002 | 5 | 35 | 3.2203 | -6.519797 | 2.77398 | 2.390542 | 11.76601 | 8.362136
2018-02-05 00:43 | 194293.4 | 1440.0027 | 5 | 35 | 3.139777 | -6.519883 | 2.77398 | 2.607881 | 11.76601 | 9.054227
2018-02-05 00:44 | 194385.3 | 1531.9241 | 5 | 35 | 3 | -6.520038 | 2.77398 | 2.774325 | 11.76601 | 9.566966
2018-02-05 00:46 | 194505.4 | 120.001 | 6 | 35 | 3.64235 | 0 | 2.77398 | 2.774369 | 11.76601 | 9.567096
2018-02-05 00:48 | 194625.4 | 240.0009 | 6 | 35 | 3.668222 | 0 | 2.77398 | 2.774369 | 11.76601 | 9.567096
2018-02-05 00:49 | 194685.4 | 300.004 | 6 | 35 | 3.674418 | 0 | 2.77398 | 2.774369 | 11.76601 | 9.567096
2018-02-05 00:49 | 194685.4 | 0.0023 | 7 | 36 | 3.674188 | 0 | 0 | 0 | 0 | 0
2018-02-05 00:51 | 194805.5 | 120.0017 | 2 | 36 | 4.055646 | 4.889922 | 0.1624179 | 3.121e-09 | 0.651449 | 1.1468e-08
2018-02-05 00:53 | 194925.5 | 240.0003 | 2 | 36 | 4.106347 | 4.889968 | 0.3254071 | 3.121e-09 | 1.317004 | 1.1468e-08
2018-02-05 00:55 | 195045.5 | 360.0027 | 2 | 36 | 4.135244 | 4.890014 | 0.4883987 | 3.121e-09 | 1.988811 | 1.1468e-08
2018-02-05 00:57 | 195165.5 | 480.0018 | 2 | 36 | 4.161459 | 4.889998 | 0.651397 | 3.121e-09 | 2.664938 | 1.1468e-08
2018-02-05 00:59 | 195285.5 | 600.0002 | 2 | 36 | 4.188169 | 4.890061 | 0.8143823 | 3.121e-09 | 3.345365 | 1.1468e-08
2018-02-05 01:01 | 195405.5 | 720.0002 | 2 | 36 | 4.200327 | 4.633525 | 0.9748434 | 3.121e-09 | 4.018914 | 1.1468e-08
2018-02-05 01:03 | 195525.5 | 840.0011 | 2 | 36 | 4.200286 | 4.243138 | 1.122666 | 3.121e-09 | 4.639812 | 1.1468e-08
2018-02-05 01:05 | 195645.5 | 960.0004 | 2 | 36 | 4.200303 | 3.854209 | 1.25762 | 3.121e-09 | 5.206656 | 1.1468e-08
2018-02-05 01:07 | 195765.5 | 1080.0011 | 2 | 36 | 4.200302 | 3.471801 | 1.379527 | 3.121e-09 | 5.7187 | 1.1468e-08
2018-02-05 01:09 | 195840.9 | 1155.3743 | 2 | 36 | 4.200237 | 3.259994 | 1.449971 | 3.121e-09 | 6.014583 | 1.1468e-08
2018-02-05 01:11 | 195960.9 | 120.001 | 3 | 36 | 4.223557 | 3.259875 | 1.55825 | 4.384e-09 | 6.470528 | 1.6593e-08
2018-02-05 01:13 | 196080.9 | 240.0018 | 3 | 36 | 4.250404 | 3.259946 | 1.666911 | 4.384e-09 | 6.930901 | 1.6593e-08
2018-02-05 01:15 | 196200.9 | 360.001 | 3 | 36 | 4.280747 | 3.259887 | 1.775563 | 4.384e-09 | 7.394326 | 1.6593e-08
2018-02-05 01:17 | 196320.9 | 480.0014 | 3 | 36 | 4.314672 | 3.259948 | 1.884223 | 4.384e-09 | 7.861307 | 1.6593e-08
2018-02-05 01:19 | 196440.9 | 600.0011 | 3 | 36 | 4.350052 | 3.259959 | 1.992879 | 4.384e-09 | 8.332026 | 1.6593e-08
2018-02-05 01:21 | 196560.9 | 720.001 | 3 | 36 | 4.387277 | 3.26002 | 2.101545 | 4.384e-09 | 8.806745 | 1.6593e-08
2018-02-05 01:23 | 196680.9 | 840.0011 | 3 | 36 | 4.400271 | 2.918731 | 2.206122 | 4.384e-09 | 9.266673 | 1.6593e-08
2018-02-05 01:25 | 196800.9 | 960.0003 | 3 | 36 | 4.400285 | 2.515822 | 2.296557 | 4.384e-09 | 9.664612 | 1.6593e-08
2018-02-05 01:27 | 196920.9 | 1080.0018 | 3 | 36 | 4.400294 | 2.180831 | 2.374635 | 4.384e-09 | 10.00818 | 1.6593e-08
2018-02-05 01:29 | 197040.9 | 1200.0019 | 3 | 36 | 4.400256 | 1.900561 | 2.442522 | 4.384e-09 | 10.3069 | 1.6593e-08
2018-02-05 01:31 | 197160.9 | 1320.0019 | 3 | 36 | 4.400262 | 1.669914 | 2.501938 | 4.384e-09 | 10.56834 | 1.6593e-08
2018-02-05 01:33 | 197280.9 | 1440.0011 | 3 | 36 | 4.40027 | 1.462152 | 2.554087 | 4.384e-09 | 10.79781 | 1.6593e-08
2018-02-05 01:35 | 197400.9 | 1560.0003 | 3 | 36 | 4.400225 | 1.277539 | 2.599629 | 4.384e-09 | 10.99821 | 1.6593e-08
2018-02-05 01:37 | 197520.9 | 1680.0019 | 3 | 36 | 4.400193 | 1.12753 | 2.639648 | 4.384e-09 | 11.1743 | 1.6593e-08
2018-02-05 01:39 | 197640.9 | 1800.0009 | 3 | 36 | 4.400223 | 1.002528 | 2.675079 | 4.384e-09 | 11.3302 | 1.6593e-08
2018-02-05 01:41 | 197760.9 | 1920.001 | 3 | 36 | 4.40023 | 0.8926201 | 2.706652 | 4.384e-09 | 11.46913 | 1.6593e-08
2018-02-05 01:43 | 197880.9 | 2040.0009 | 3 | 36 | 4.400228 | 0.7890186 | 2.734662 | 4.384e-09 | 11.59238 | 1.6593e-08
2018-02-05 01:45 | 198000.9 | 2160.0009 | 3 | 36 | 4.400203 | 0.7023897 | 2.759464 | 4.384e-09 | 11.70152 | 1.6593e-08
2018-02-05 01:46 | 198083 | 2242.1407 | 3 | 36 | 4.400229 | 0.6519938 | 2.774902 | 4.384e-09 | 11.76945 | 1.6593e-08
2018-02-05 01:48 | 198203.1 | 120.0004 | 4 | 36 | 4.338809 | 0 | 2.774902 | 4.384e-09 | 11.76945 | 1.6593e-08
2018-02-05 01:50 | 198323.1 | 240.0009 | 4 | 36 | 4.332883 | 0 | 2.774902 | 4.384e-09 | 11.76945 | 1.6593e-08
2018-02-05 01:51 | 198383.1 | 300.0023 | 4 | 36 | 4.331199 | 0 | 2.774902 | 4.384e-09 | 11.76945 | 1.6593e-08
2018-02-05 01:53 | 198503.1 | 120.0003 | 5 | 36 | 3.769922 | -6.51997 | 2.774902 | 0.2173255 | 11.76945 | 0.8332977
2018-02-05 01:55 | 198623.1 | 240.001 | 5 | 36 | 3.694727 | -6.51996 | 2.774902 | 0.4346397 | 11.76945 | 1.644297
2018-02-05 01:57 | 198743.1 | 360.0002 | 5 | 36 | 3.624505 | -6.519963 | 2.774902 | 0.6519678 | 11.76945 | 2.439527
2018-02-05 01:59 | 198863.1 | 480.0011 | 5 | 36 | 3.557913 | -6.519891 | 2.774902 | 0.8692704 | 11.76945 | 3.219841
2018-02-05 02:01 | 198983.1 | 600.0002 | 5 | 36 | 3.495068 | -6.519997 | 2.774902 | 1.086573 | 11.76945 | 3.98603
2018-02-05 02:03 | 199103.1 | 720.0003 | 5 | 36 | 3.441667 | -6.519931 | 2.774902 | 1.303932 | 11.76945 | 4.73974
2018-02-05 02:05 | 199223.1 | 840.001 | 5 | 36 | 3.396085 | -6.520009 | 2.774902 | 1.521278 | 11.76945 | 5.482709
2018-02-05 02:07 | 199343.1 | 960.0003 | 5 | 36 | 3.355537 | -6.51997 | 2.774902 | 1.738569 | 11.76945 | 6.21622
2018-02-05 02:09 | 199463.1 | 1080.001 | 5 | 36 | 3.314651 | -6.519972 | 2.774902 | 1.955917 | 11.76945 | 6.94115
2018-02-05 02:11 | 199583.1 | 1200.001 | 5 | 36 | 3.27065 | -6.519927 | 2.774902 | 2.173231 | 11.76945 | 7.656729
2018-02-05 02:13 | 199703.1 | 1320.0011 | 5 | 36 | 3.219387 | -6.519947 | 2.774902 | 2.390545 | 11.76945 | 8.36215
2018-02-05 02:15 | 199823.1 | 1440.0011 | 5 | 36 | 3.141032 | -6.519927 | 2.774902 | 2.607881 | 11.76945 | 9.054173
2018-02-05 02:16 | 199916.1 | 1532.9513 | 5 | 36 | 2.999986 | -6.519911 | 2.774902 | 2.776212 | 11.76945 | 9.572989
2018-02-05 02:18 | 200036.1 | 120.0004 | 6 | 36 | 3.641714 | 0 | 2.774902 | 2.776212 | 11.76945 | 9.572989
2018-02-05 02:20 | 200156.1 | 240.0011 | 6 | 36 | 3.667566 | 0 | 2.774902 | 2.776212 | 11.76945 | 9.572989
2018-02-05 02:21 | 200216.1 | 300.0024 | 6 | 36 | 3.673749 | 0 | 2.774902 | 2.776212 | 11.76945 | 9.572989
2018-02-05 02:21 | 200216.1 | 0.004 | 7 | 37 | 3.673712 | 0 | 0 | 0 | 0 | 0
2018-02-05 02:23 | 200336.2 | 120.001 | 2 | 37 | 4.055512 | 4.890101 | 0.1623967 | 0 | 0.6514171 | 0
2018-02-05 02:25 | 200456.2 | 240.0018 | 2 | 37 | 4.105662 | 4.890077 | 0.3254066 | 0 | 1.316904 | 0
2018-02-05 02:27 | 200576.2 | 360.0002 | 2 | 37 | 4.137595 | 4.89009 | 0.4884031 | 0 | 1.988857 | 0
2018-02-05 02:29 | 200696.2 | 480.0002 | 2 | 37 | 4.163161 | 4.890056 | 0.6513981 | 0 | 2.665378 | 0
2018-02-05 02:31 | 200816.2 | 600.001 | 2 | 37 | 4.18911 | 4.890153 | 0.8143918 | 0 | 3.346034 | 0
2018-02-05 02:33 | 200936.2 | 720.0019 | 2 | 37 | 4.200309 | 4.644721 | 0.9749174 | 0 | 4.019907 | 0
2018-02-05 02:35 | 201056.2 | 840.0019 | 2 | 37 | 4.200306 | 4.235412 | 1.122936 | 0 | 4.641627 | 0
2018-02-05 02:37 | 201176.2 | 960.001 | 2 | 37 | 4.200308 | 3.826751 | 1.257148 | 0 | 5.205359 | 0
2018-02-05 02:39 | 201296.2 | 1080.001 | 2 | 37 | 4.200257 | 3.46684 | 1.378598 | 0 | 5.715481 | 0
2018-02-05 02:41 | 201371.5 | 1155.2672 | 2 | 37 | 4.20025 | 3.259997 | 1.448879 | 0 | 6.010681 | 0
2018-02-05 02:43 | 201491.5 | 120.0019 | 3 | 37 | 4.222418 | 3.259927 | 1.557187 | 0 | 6.466691 | 0
2018-02-05 02:45 | 201611.5 | 240.0011 | 3 | 37 | 4.250147 | 3.259969 | 1.665846 | 0 | 6.926962 | 0
2018-02-05 02:47 | 201731.5 | 360.0003 | 3 | 37 | 4.281765 | 3.259915 | 1.774502 | 0 | 7.390475 | 0
2018-02-05 02:49 | 201851.5 | 480.0004 | 3 | 37 | 4.314501 | 3.260003 | 1.883159 | 0 | 7.857484 | 0
2018-02-05 02:51 | 201971.5 | 600.0002 | 3 | 37 | 4.349035 | 3.259959 | 1.991815 | 0 | 8.328139 | 0
2018-02-05 02:53 | 202091.5 | 720.0003 | 3 | 37 | 4.385733 | 3.259896 | 2.100478 | 0 | 8.802674 | 0
2018-02-05 02:55 | 202211.5 | 840.001 | 3 | 37 | 4.400283 | 2.911372 | 2.205146 | 0 | 9.262951 | 0
2018-02-05 02:57 | 202331.5 | 960.0003 | 3 | 37 | 4.40027 | 2.517343 | 2.295379 | 0 | 9.660003 | 0
2018-02-05 02:59 | 202451.5 | 1080.001 | 3 | 37 | 4.40024 | 2.189519 | 2.373678 | 0 | 10.00454 | 0
2018-02-05 03:01 | 202571.5 | 1200.0003 | 3 | 37 | 4.40025 | 1.919551 | 2.442021 | 0 | 10.30527 | 0
2018-02-05 03:03 | 202691.5 | 1320.0011 | 3 | 37 | 4.400273 | 1.676872 | 2.501887 | 0 | 10.56869 | 0
2018-02-05 03:05 | 202811.5 | 1440.0011 | 3 | 37 | 4.400265 | 1.459612 | 2.554024 | 0 | 10.79811 | 0
2018-02-05 03:07 | 202931.5 | 1560.0019 | 3 | 37 | 4.400198 | 1.282058 | 2.599637 | 0 | 10.99881 | 0
2018-02-05 03:09 | 203051.5 | 1680.001 | 3 | 37 | 4.400215 | 1.136548 | 2.639867 | 0 | 11.17584 | 0
2018-02-05 03:11 | 203171.5 | 1800.001 | 3 | 37 | 4.400262 | 1.01008 | 2.675621 | 0 | 11.33316 | 0
2018-02-05 03:13 | 203291.5 | 1920.0002 | 3 | 37 | 4.400234 | 0.8903351 | 2.707269 | 0 | 11.47242 | 0
2018-02-05 03:15 | 203411.5 | 2040.0011 | 3 | 37 | 4.400188 | 0.7884703 | 2.735192 | 0 | 11.59529 | 0
2018-02-05 03:17 | 203531.5 | 2160.0011 | 3 | 37 | 4.400214 | 0.7052546 | 2.760067 | 0 | 11.70474 | 0
2018-02-05 03:18 | 203622.9 | 2251.3712 | 3 | 37 | 4.400204 | 0.6519985 | 2.777269 | 0 | 11.78044 | 0
2018-02-05 03:20 | 203742.9 | 120.0002 | 4 | 37 | 4.338944 | 0 | 2.777269 | 0 | 11.78044 | 0
2018-02-05 03:22 | 203862.9 | 240.0011 | 4 | 37 | 4.333124 | 0 | 2.777269 | 0 | 11.78044 | 0
2018-02-05 03:23 | 203922.9 | 300.0024 | 4 | 37 | 4.331456 | 0 | 2.777269 | 0 | 11.78044 | 0
2018-02-05 03:25 | 204043 | 120.0002 | 5 | 37 | 3.770301 | -6.519844 | 2.777269 | 0.2173142 | 11.78044 | 0.8332024
2018-02-05 03:27 | 204163 | 240.0018 | 5 | 37 | 3.69692 | -6.520022 | 2.777269 | 0.4346351 | 11.78044 | 1.644447
2018-02-05 03:29 | 204283 | 360.0009 | 5 | 37 | 3.626067 | -6.519795 | 2.777269 | 0.6519628 | 11.78044 | 2.440164
2018-02-05 03:31 | 204403 | 480.0001 | 5 | 37 | 3.556853 | -6.519947 | 2.777269 | 0.8692889 | 11.78044 | 3.220619
2018-02-05 03:33 | 204523 | 600.0009 | 5 | 37 | 3.494782 | -6.51998 | 2.777269 | 1.086596 | 11.78044 | 3.986656
2018-02-05 03:35 | 204643 | 720.001 | 5 | 37 | 3.441788 | -6.519908 | 2.777269 | 1.303929 | 11.78044 | 4.740254
2018-02-05 03:37 | 204763 | 840.0001 | 5 | 37 | 3.39778 | -6.520204 | 2.777269 | 1.521233 | 11.78044 | 5.483301
2018-02-05 03:39 | 204883 | 960.0001 | 5 | 37 | 3.356096 | -6.519852 | 2.777269 | 1.738576 | 11.78044 | 6.217284
2018-02-05 03:41 | 205003 | 1080.0009 | 5 | 37 | 3.314041 | -6.519804 | 2.777269 | 1.955899 | 11.78044 | 6.942049
2018-02-05 03:43 | 205123 | 1200.0002 | 5 | 37 | 3.270699 | -6.519856 | 2.777269 | 2.173227 | 11.78044 | 7.657641
2018-02-05 03:45 | 205243 | 1320.001 | 5 | 37 | 3.221409 | -6.519867 | 2.777269 | 2.390526 | 11.78044 | 8.363177
2018-02-05 03:47 | 205363 | 1440.0009 | 5 | 37 | 3.143932 | -6.519895 | 2.777269 | 2.607846 | 11.78044 | 9.055804
2018-02-05 03:49 | 205455.5 | 1532.4871 | 5 | 37 | 2.999991 | -6.519898 | 2.777269 | 2.775363 | 11.78044 | 9.572387
2018-02-05 03:51 | 205575.5 | 120.0001 | 6 | 37 | 3.641829 | 0 | 2.777269 | 2.775363 | 11.78044 | 9.572387
2018-02-05 03:53 | 205695.5 | 240 | 6 | 37 | 3.667618 | 0 | 2.777269 | 2.775363 | 11.78044 | 9.572387
2018-02-05 03:54 | 205755.5 | 300.0023 | 6 | 37 | 3.673726 | 0 | 2.777269 | 2.775363 | 11.78044 | 9.572387
2018-02-05 03:54 | 205755.5 | 0.0025 | 7 | 38 | 3.673711 | 0 | 0 | 0 | 0 | 0
2018-02-05 03:56 | 205875.6 | 120.0011 | 2 | 38 | 4.054168 | 4.889949 | 0.1623688 | 1.743e-09 | 0.6510812 | 6.405e-09
2018-02-05 03:58 | 205995.6 | 240.0012 | 2 | 38 | 4.106932 | 4.890019 | 0.3253869 | 1.743e-09 | 1.31658 | 6.405e-09
2018-02-05 04:00 | 206115.6 | 360.0009 | 2 | 38 | 4.138213 | 4.889993 | 0.488378 | 1.743e-09 | 1.988749 | 6.405e-09
2018-02-05 04:02 | 206235.6 | 480.0004 | 2 | 38 | 4.162751 | 4.889943 | 0.6513602 | 1.743e-09 | 2.665205 | 6.405e-09
2018-02-05 04:04 | 206355.6 | 600.0011 | 2 | 38 | 4.186984 | 4.890025 | 0.8143608 | 1.743e-09 | 3.3457 | 6.405e-09
2018-02-05 04:06 | 206475.6 | 720.0021 | 2 | 38 | 4.200263 | 4.652293 | 0.9752756 | 1.743e-09 | 4.021048 | 6.405e-09
2018-02-05 04:08 | 206595.6 | 840.0012 | 2 | 38 | 4.200313 | 4.214849 | 1.122882 | 1.743e-09 | 4.641038 | 6.405e-09
2018-02-05 04:10 | 206715.6 | 960.0002 | 2 | 38 | 4.200315 | 3.826726 | 1.256781 | 1.743e-09 | 5.20345 | 6.405e-09
2018-02-05 04:12 | 206835.6 | 1080.0011 | 2 | 38 | 4.200272 | 3.474723 | 1.378311 | 1.743e-09 | 5.713909 | 6.405e-09
2018-02-05 04:13 | 206916.6 | 1160.9545 | 2 | 38 | 4.200215 | 3.259984 | 1.454053 | 1.743e-09 | 6.03205 | 6.405e-09
2018-02-05 04:15 | 207036.6 | 120.0011 | 3 | 38 | 4.223639 | 3.26015 | 1.562317 | 2.971e-09 | 6.487916 | 1.1388e-08
2018-02-05 04:17 | 207156.6 | 240.0003 | 3 | 38 | 4.252985 | 3.259841 | 1.670985 | 2.971e-09 | 6.948465 | 1.1388e-08
2018-02-05 04:19 | 207276.6 | 360.0012 | 3 | 38 | 4.283676 | 3.260076 | 1.779641 | 2.971e-09 | 7.412228 | 1.1388e-08
2018-02-05 04:21 | 207396.6 | 480.0003 | 3 | 38 | 4.315583 | 3.259919 | 1.888299 | 2.971e-09 | 7.879413 | 1.1388e-08
2018-02-05 04:23 | 207516.6 | 600.0004 | 3 | 38 | 4.350061 | 3.259881 | 1.996944 | 2.971e-09 | 8.350115 | 1.1388e-08
2018-02-05 04:25 | 207636.6 | 720.0011 | 3 | 38 | 4.389177 | 3.259885 | 2.105613 | 2.971e-09 | 8.824904 | 1.1388e-08
2018-02-05 04:27 | 207756.6 | 840.002 | 3 | 38 | 4.400282 | 2.879121 | 2.209147 | 2.971e-09 | 9.280327 | 1.1388e-08
2018-02-05 04:29 | 207876.6 | 960.0003 | 3 | 38 | 4.400312 | 2.496697 | 2.298539 | 2.971e-09 | 9.673676 | 1.1388e-08
2018-02-05 04:31 | 207996.6 | 1080.0003 | 3 | 38 | 4.400257 | 2.181994 | 2.376392 | 2.971e-09 | 10.01625 | 1.1388e-08
2018-02-05 04:33 | 208116.6 | 1200.0012 | 3 | 38 | 4.400268 | 1.900506 | 2.444353 | 2.971e-09 | 10.3153 | 1.1388e-08
2018-02-05 04:35 | 208236.6 | 1320.0004 | 3 | 38 | 4.400207 | 1.649364 | 2.503387 | 2.971e-09 | 10.57506 | 1.1388e-08
2018-02-05 04:37 | 208356.6 | 1440.0012 | 3 | 38 | 4.400279 | 1.447325 | 2.554893 | 2.971e-09 | 10.8017 | 1.1388e-08
2018-02-05 04:39 | 208476.6 | 1560.0011 | 3 | 38 | 4.400217 | 1.277625 | 2.600196 | 2.971e-09 | 11.00104 | 1.1388e-08
2018-02-05 04:41 | 208596.6 | 1680.001 | 3 | 38 | 4.400235 | 1.13125 | 2.640319 | 2.971e-09 | 11.17759 | 1.1388e-08
2018-02-05 04:43 | 208716.6 | 1800.001 | 3 | 38 | 4.400177 | 0.9930191 | 2.675715 | 2.971e-09 | 11.33334 | 1.1388e-08
2018-02-05 04:45 | 208836.6 | 1920.001 | 3 | 38 | 4.400217 | 0.8791313 | 2.706859 | 2.971e-09 | 11.47038 | 1.1388e-08
2018-02-05 04:47 | 208956.6 | 2040.001 | 3 | 38 | 4.400192 | 0.783287 | 2.734517 | 2.971e-09 | 11.59208 | 1.1388e-08
2018-02-05 04:49 | 209076.6 | 2160.0003 | 3 | 38 | 4.400218 | 0.7044611 | 2.759271 | 2.971e-09 | 11.70101 | 1.1388e-08
2018-02-05 04:51 | 209163.3 | 2246.6728 | 3 | 38 | 4.400212 | 0.6519899 | 2.775588 | 2.971e-09 | 11.77281 | 1.1388e-08
2018-02-05 04:53 | 209283.3 | 120.001 | 4 | 38 | 4.339052 | 0 | 2.775588 | 2.971e-09 | 11.77281 | 1.1388e-08
2018-02-05 04:55 | 209403.3 | 240.0011 | 4 | 38 | 4.333291 | 0 | 2.775588 | 2.971e-09 | 11.77281 | 1.1388e-08
2018-02-05 04:56 | 209463.3 | 300.0016 | 4 | 38 | 4.33159 | 0 | 2.775588 | 2.971e-09 | 11.77281 | 1.1388e-08
2018-02-05 04:58 | 209583.4 | 120.0001 | 5 | 38 | 3.771321 | -6.520052 | 2.775588 | 0.2172987 | 11.77281 | 0.8330829
2018-02-05 05:00 | 209703.4 | 240.0001 | 5 | 38 | 3.697125 | -6.519864 | 2.775588 | 0.4346184 | 11.77281 | 1.644572
2018-02-05 05:02 | 209823.4 | 360.0001 | 5 | 38 | 3.623516 | -6.519952 | 2.775588 | 0.6519685 | 11.77281 | 2.440111
2018-02-05 05:04 | 209943.4 | 480.0017 | 5 | 38 | 3.555527 | -6.519909 | 2.775588 | 0.8692869 | 11.77281 | 3.220042
2018-02-05 05:06 | 210063.4 | 600.0009 | 5 | 38 | 3.49427 | -6.520189 | 2.775588 | 1.086604 | 11.77281 | 3.985914
2018-02-05 05:08 | 210183.4 | 720.0009 | 5 | 38 | 3.442776 | -6.519867 | 2.775588 | 1.303938 | 11.77281 | 4.739614
2018-02-05 05:10 | 210303.4 | 840.0009 | 5 | 38 | 3.39714 | -6.520078 | 2.775588 | 1.52127 | 11.77281 | 5.482819
2018-02-05 05:12 | 210423.4 | 960.0001 | 5 | 38 | 3.35439 | -6.519896 | 2.775588 | 1.738587 | 11.77281 | 6.216377
2018-02-05 05:14 | 210543.4 | 1080.001 | 5 | 38 | 3.313091 | -6.520138 | 2.775588 | 1.955914 | 11.77281 | 6.940889
2018-02-05 05:16 | 210663.4 | 1200.0009 | 5 | 38 | 3.271316 | -6.519903 | 2.775588 | 2.173234 | 11.77281 | 7.656355
2018-02-05 05:18 | 210783.4 | 1320.0002 | 5 | 38 | 3.222385 | -6.519859 | 2.775588 | 2.390544 | 11.77281 | 8.362167
2018-02-05 05:20 | 210903.4 | 1440.0001 | 5 | 38 | 3.142081 | -6.52017 | 2.775588 | 2.607864 | 11.77281 | 9.054701
2018-02-05 05:21 | 210995.3 | 1531.8952 | 5 | 38 | 2.999989 | -6.519794 | 2.775588 | 2.77431 | 11.77281 | 9.56778
2018-02-05 05:23 | 211115.3 | 120.0008 | 6 | 38 | 3.642115 | 0 | 2.775588 | 2.77431 | 11.77281 | 9.56778
2018-02-05 05:25 | 211235.3 | 240 | 6 | 38 | 3.667666 | 0 | 2.775588 | 2.77431 | 11.77281 | 9.56778
2018-02-05 05:26 | 211295.3 | 300.0014 | 6 | 38 | 3.673823 | 0 | 2.775588 | 2.77431 | 11.77281 | 9.56778
2018-02-05 05:26 | 211295.3 | 0.0023 | 7 | 39 | 3.673662 | 0 | 0 | 0 | 0 | 0
2018-02-05 05:28 | 211415.4 | 120.0002 | 2 | 39 | 4.0558 | 4.889958 | 0.1623791 | 2.288e-09 | 0.651157 | 8.405e-09
2018-02-05 05:30 | 211535.4 | 240.0002 | 2 | 39 | 4.108191 | 4.890025 | 0.3253955 | 2.288e-09 | 1.316975 | 8.405e-09
2018-02-05 05:32 | 211655.4 | 360.0003 | 2 | 39 | 4.138598 | 4.890035 | 0.4883896 | 2.288e-09 | 1.989263 | 8.405e-09
2018-02-05 05:34 | 211775.4 | 480.0004 | 2 | 39 | 4.161639 | 4.890023 | 0.6513783 | 2.288e-09 | 2.665711 | 8.405e-09
2018-02-05 05:36 | 211895.4 | 600.0012 | 2 | 39 | 4.187241 | 4.890014 | 0.8143849 | 2.288e-09 | 3.346117 | 8.405e-09
2018-02-05 05:38 | 212015.4 | 720.001 | 2 | 39 | 4.200283 | 4.620446 | 0.9747393 | 2.288e-09 | 4.019174 | 8.405e-09
2018-02-05 05:40 | 212135.4 | 840.0003 | 2 | 39 | 4.200263 | 4.204812 | 1.121725 | 2.288e-09 | 4.636555 | 8.405e-09
2018-02-05 05:42 | 212255.4 | 960.0003 | 2 | 39 | 4.200249 | 3.825933 | 1.255431 | 2.288e-09 | 5.198159 | 8.405e-09
2018-02-05 05:44 | 212375.4 | 1080.0011 | 2 | 39 | 4.200296 | 3.486382 | 1.377316 | 2.288e-09 | 5.71011 | 8.405e-09
2018-02-05 05:45 | 212456 | 1160.6417 | 2 | 39 | 4.200308 | 3.259986 | 1.452868 | 2.288e-09 | 6.027448 | 8.405e-09
2018-02-05 05:47 | 212576.1 | 120.0008 | 3 | 39 | 4.224835 | 3.259925 | 1.561154 | 2.288e-09 | 6.483502 | 8.405e-09
2018-02-05 05:49 | 212696.1 | 240.0004 | 3 | 39 | 4.252913 | 3.259961 | 1.6698 | 2.288e-09 | 6.944023 | 8.405e-09
2018-02-05 05:51 | 212816.1 | 360.0003 | 3 | 39 | 4.282572 | 3.259919 | 1.77847 | 2.288e-09 | 7.407793 | 8.405e-09
2018-02-05 05:53 | 212936.1 | 480.0005 | 3 | 39 | 4.314083 | 3.259908 | 1.887134 | 2.288e-09 | 7.874832 | 8.405e-09
2018-02-05 05:55 | 213056.1 | 600.0012 | 3 | 39 | 4.3502 | 3.259952 | 1.995797 | 2.288e-09 | 8.345527 | 8.405e-09
2018-02-05 05:57 | 213176.1 | 720.0005 | 3 | 39 | 4.388901 | 3.259934 | 2.104445 | 2.288e-09 | 8.820261 | 8.405e-09
2018-02-05 05:59 | 213296.1 | 840.002 | 3 | 39 | 4.400292 | 2.891118 | 2.208295 | 2.288e-09 | 9.277052 | 8.405e-09
2018-02-05 06:01 | 213416.1 | 960.0012 | 3 | 39 | 4.400302 | 2.519582 | 2.298264 | 2.288e-09 | 9.67294 | 8.405e-09
2018-02-05 06:03 | 213536.1 | 1080.0004 | 3 | 39 | 4.400296 | 2.187112 | 2.376615 | 2.288e-09 | 10.01771 | 8.405e-09
2018-02-05 06:05 | 213656.1 | 1200.0004 | 3 | 39 | 4.40027 | 1.893796 | 2.444452 | 2.288e-09 | 10.31621 | 8.405e-09
2018-02-05 06:07 | 213776.1 | 1320.0013 | 3 | 39 | 4.400253 | 1.654204 | 2.503449 | 2.288e-09 | 10.57581 | 8.405e-09
2018-02-05 06:09 | 213896.1 | 1440.0012 | 3 | 39 | 4.400239 | 1.454773 | 2.555141 | 2.288e-09 | 10.80327 | 8.405e-09
2018-02-05 06:11 | 214016.1 | 1560.002 | 3 | 39 | 4.400255 | 1.283503 | 2.600745 | 2.288e-09 | 11.00394 | 8.405e-09
2018-02-05 06:13 | 214136.1 | 1680.0011 | 3 | 39 | 4.400234 | 1.12259 | 2.640814 | 2.288e-09 | 11.18025 | 8.405e-09
2018-02-05 06:15 | 214256.1 | 1800.0004 | 3 | 39 | 4.400228 | 0.9890375 | 2.675921 | 2.288e-09 | 11.33473 | 8.405e-09
2018-02-05 06:17 | 214376.1 | 1920.0011 | 3 | 39 | 4.400187 | 0.8763905 | 2.706962 | 2.288e-09 | 11.47131 | 8.405e-09
2018-02-05 06:19 | 214496.1 | 2040.002 | 3 | 39 | 4.40025 | 0.7865086 | 2.734638 | 2.288e-09 | 11.5931 | 8.405e-09
2018-02-05 06:21 | 214616.1 | 2160.0004 | 3 | 39 | 4.400226 | 0.7021112 | 2.759418 | 2.288e-09 | 11.70213 | 8.405e-09
2018-02-05 06:23 | 214689.9 | 2233.8209 | 3 | 39 | 4.400181 | 0.6519985 | 2.773291 | 2.288e-09 | 11.76318 | 8.405e-09
2018-02-05 06:25 | 214809.9 | 120.0001 | 4 | 39 | 4.338775 | 0 | 2.773291 | 2.288e-09 | 11.76318 | 8.405e-09
2018-02-05 06:27 | 214929.9 | 240.001 | 4 | 39 | 4.332954 | 0 | 2.773291 | 2.288e-09 | 11.76318 | 8.405e-09
2018-02-05 06:28 | 214989.9 | 300.0015 | 4 | 39 | 4.331238 | 0 | 2.773291 | 2.288e-09 | 11.76318 | 8.405e-09
2018-02-05 06:30 | 215110 | 120.0003 | 5 | 39 | 3.772882 | -6.519799 | 2.773291 | 0.2172948 | 11.76318 | 0.8336179
2018-02-05 06:32 | 215230 | 240.0002 | 5 | 39 | 3.695113 | -6.519915 | 2.773291 | 0.4346404 | 11.76318 | 1.645141
2018-02-05 06:34 | 215350 | 360.0002 | 5 | 39 | 3.62275 | -6.519847 | 2.773291 | 0.6519586 | 11.76318 | 2.440201
2018-02-05 06:36 | 215470 | 480.0003 | 5 | 39 | 3.555138 | -6.520177 | 2.773291 | 0.8693009 | 11.76318 | 3.220129
2018-02-05 06:38 | 215590 | 600.0011 | 5 | 39 | 3.495634 | -6.519881 | 2.773291 | 1.08663 | 11.76318 | 3.986148
2018-02-05 06:40 | 215710 | 720.0003 | 5 | 39 | 3.442851 | -6.520191 | 2.773291 | 1.303948 | 11.76318 | 4.73999
2018-02-05 06:42 | 215830 | 840.001 | 5 | 39 | 3.395715 | -6.520002 | 2.773291 | 1.521283 | 11.76318 | 5.482984
2018-02-05 06:44 | 215950 | 960.001 | 5 | 39 | 3.353152 | -6.519874 | 2.773291 | 1.738609 | 11.76318 | 6.216298
2018-02-05 06:46 | 216070 | 1080.0011 | 5 | 39 | 3.312959 | -6.519827 | 2.773291 | 1.955923 | 11.76318 | 6.940548
2018-02-05 06:48 | 216190 | 1200.0002 | 5 | 39 | 3.271531 | -6.520181 | 2.773291 | 2.17324 | 11.76318 | 7.656107
2018-02-05 06:50 | 216310 | 1320.0011 | 5 | 39 | 3.219516 | -6.520118 | 2.773291 | 2.390564 | 11.76318 | 8.361757
2018-02-05 06:52 | 216430 | 1440.0011 | 5 | 39 | 3.137577 | -6.520133 | 2.773291 | 2.607885 | 11.76318 | 9.053503
2018-02-05 06:53 | 216519.1 | 1529.072 | 5 | 39 | 2.999991 | -6.520172 | 2.773291 | 2.769202 | 11.76318 | 9.550265
2018-02-05 06:55 | 216639.1 | 120.001 | 6 | 39 | 3.643259 | 0 | 2.773291 | 2.769202 | 11.76318 | 9.550265
2018-02-05 06:57 | 216759.1 | 240.001 | 6 | 39 | 3.668736 | 0 | 2.773291 | 2.769202 | 11.76318 | 9.550265
2018-02-05 06:58 | 216819.1 | 300.0016 | 6 | 39 | 3.674965 | 0 | 2.773291 | 2.769202 | 11.76318 | 9.550265
2018-02-05 06:58 | 216819.1 | 0.0025 | 7 | 40 | 3.674841 | 0 | 0 | 0 | 0 | 0
2018-02-05 07:00 | 216939.2 | 120.0003 | 2 | 40 | 4.057758 | 4.890115 | 0.1623953 | 0 | 0.6516138 | 0
2018-02-05 07:02 | 217059.2 | 240.0002 | 2 | 40 | 4.109337 | 4.890143 | 0.3253937 | 0 | 1.317594 | 0
2018-02-05 07:04 | 217179.2 | 360.0003 | 2 | 40 | 4.137999 | 4.890088 | 0.488377 | 0 | 1.989921 | 0
2018-02-05 07:06 | 217299.2 | 480.001 | 2 | 40 | 4.162086 | 4.890122 | 0.6513808 | 0 | 2.666367 | 0
2018-02-05 07:08 | 217419.2 | 600.001 | 2 | 40 | 4.189946 | 4.890155 | 0.814375 | 0 | 3.347001 | 0
2018-02-05 07:10 | 217539.2 | 720.0012 | 2 | 40 | 4.200288 | 4.59966 | 0.9741282 | 0 | 4.017704 | 0
2018-02-05 07:12 | 217659.2 | 840.001 | 2 | 40 | 4.200243 | 4.196332 | 1.120625 | 0 | 4.63303 | 0
2018-02-05 07:14 | 217779.2 | 960.0018 | 2 | 40 | 4.200283 | 3.830411 | 1.254438 | 0 | 5.195085 | 0
2018-02-05 07:16 | 217899.2 | 1080.0001 | 2 | 40 | 4.200288 | 3.463367 | 1.376015 | 0 | 5.705743 | 0
2018-02-05 07:17 | 217969.8 | 1150.5863 | 2 | 40 | 4.200276 | 3.259984 | 1.441876 | 0 | 5.982377 | 0
2018-02-05 07:19 | 218089.8 | 120.0011 | 3 | 40 | 4.223589 | 3.259913 | 1.550164 | 0 | 6.438365 | 0
2018-02-05 07:21 | 218209.8 | 240.0002 | 3 | 40 | 4.251036 | 3.25987 | 1.658821 | 0 | 6.898763 | 0
2018-02-05 07:23 | 218329.8 | 360.0003 | 3 | 40 | 4.280016 | 3.259986 | 1.767486 | 0 | 7.362245 | 0
2018-02-05 07:25 | 218449.8 | 480.0002 | 3 | 40 | 4.313025 | 3.259912 | 1.876147 | 0 | 7.829064 | 0
2018-02-05 07:27 | 218569.8 | 600.0011 | 3 | 40 | 4.348991 | 3.259898 | 1.984806 | 0 | 8.299658 | 0
2018-02-05 07:29 | 218689.8 | 720.0002 | 3 | 40 | 4.387006 | 3.259927 | 2.093457 | 0 | 8.774226 | 0
2018-02-05 07:31 | 218809.8 | 840.0011 | 3 | 40 | 4.400303 | 2.925422 | 2.198077 | 0 | 9.234341 | 0
2018-02-05 07:33 | 218929.8 | 960.002 | 3 | 40 | 4.400286 | 2.537381 | 2.288966 | 0 | 9.634276 | 0
2018-02-05 07:35 | 219049.8 | 1080.0011 | 3 | 40 | 4.400269 | 2.188809 | 2.367571 | 0 | 9.980164 | 0
2018-02-05 07:37 | 219169.8 | 1200.0011 | 3 | 40 | 4.400243 | 1.90689 | 2.435699 | 0 | 10.27994 | 0
2018-02-05 07:39 | 219289.8 | 1320.0003 | 3 | 40 | 4.400269 | 1.669738 | 2.495187 | 0 | 10.5417 | 0
2018-02-05 07:41 | 219409.8 | 1440.0005 | 3 | 40 | 4.400196 | 1.470701 | 2.547493 | 0 | 10.77187 | 0
2018-02-05 07:43 | 219529.8 | 1560.0002 | 3 | 40 | 4.400246 | 1.288145 | 2.593467 | 0 | 10.97416 | 0
2018-02-05 07:45 | 219649.8 | 1680.0011 | 3 | 40 | 4.40024 | 1.128701 | 2.633633 | 0 | 11.1509 | 0
2018-02-05 07:47 | 219769.8 | 1800.0011 | 3 | 40 | 4.400244 | 0.9981174 | 2.669015 | 0 | 11.30659 | 0
2018-02-05 07:49 | 219889.8 | 1920.0003 | 3 | 40 | 4.400213 | 0.8899956 | 2.700402 | 0 | 11.4447 | 0
2018-02-05 07:51 | 220009.8 | 2040.0011 | 3 | 40 | 4.400206 | 0.7937508 | 2.728433 | 0 | 11.56804 | 0
2018-02-05 07:53 | 220129.8 | 2160.0002 | 3 | 40 | 4.400223 | 0.7041912 | 2.753356 | 0 | 11.67771 | 0
2018-02-05 07:55 | 220212.4 | 2242.6256 | 3 | 40 | 4.400219 | 0.6519871 | 2.7689 | 0 | 11.74611 | 0
2018-02-05 07:57 | 220332.5 | 120.0007 | 4 | 40 | 4.338624 | 0 | 2.7689 | 0 | 11.74611 | 0
2018-02-05 07:59 | 220452.5 | 240.0008 | 4 | 40 | 4.33274 | 0 | 2.7689 | 0 | 11.74611 | 0
2018-02-05 08:00 | 220512.5 | 300.0013 | 4 | 40 | 4.331015 | 0 | 2.7689 | 0 | 11.74611 | 0
2018-02-05 08:02 | 220632.6 | 120.0011 | 5 | 40 | 3.769662 | -6.519952 | 2.7689 | 0.2173015 | 11.74611 | 0.8333089
2018-02-05 08:04 | 220752.6 | 240.0002 | 5 | 40 | 3.693724 | -6.519903 | 2.7689 | 0.4346379 | 11.74611 | 1.64422
2018-02-05 08:06 | 220872.6 | 360.0002 | 5 | 40 | 3.622332 | -6.519898 | 2.7689 | 0.6519392 | 11.74611 | 2.439044
2018-02-05 08:08 | 220992.6 | 480.0002 | 5 | 40 | 3.556274 | -6.519931 | 2.7689 | 0.8692642 | 11.74611 | 3.218956
2018-02-05 08:10 | 221112.6 | 600.001 | 5 | 40 | 3.495293 | -6.519945 | 2.7689 | 1.086606 | 11.74611 | 3.985164
2018-02-05 08:12 | 221232.6 | 720.0002 | 5 | 40 | 3.440845 | -6.519888 | 2.7689 | 1.303903 | 11.74611 | 4.738585
2018-02-05 08:14 | 221352.6 | 840.001 | 5 | 40 | 3.39475 | -6.519908 | 2.7689 | 1.521238 | 11.74611 | 5.481287
2018-02-05 08:16 | 221472.6 | 960.001 | 5 | 40 | 3.353259 | -6.51992 | 2.7689 | 1.738557 | 11.74611 | 6.214448
2018-02-05 08:18 | 221592.6 | 1080.0011 | 5 | 40 | 3.313762 | -6.519923 | 2.7689 | 1.955896 | 11.74611 | 6.939006
2018-02-05 08:20 | 221712.6 | 1200.0011 | 5 | 40 | 3.27047 | -6.519931 | 2.7689 | 2.173218 | 11.74611 | 7.654609
2018-02-05 08:22 | 221832.6 | 1320.0002 | 5 | 40 | 3.2184 | -6.519847 | 2.7689 | 2.390548 | 11.74611 | 8.359961
2018-02-05 08:24 | 221952.6 | 1440.0011 | 5 | 40 | 3.137283 | -6.519851 | 2.7689 | 2.607843 | 11.74611 | 9.051455
2018-02-05 08:25 | 222043.3 | 1530.6833 | 5 | 40 | 2.999997 | -6.519864 | 2.7689 | 2.772097 | 11.74611 | 9.557224
2018-02-05 08:27 | 222163.3 | 120.0002 | 6 | 40 | 3.641805 | 0 | 2.7689 | 2.772097 | 11.74611 | 9.557224
2018-02-05 08:29 | 222283.3 | 240.0002 | 6 | 40 | 3.66785 | 0 | 2.7689 | 2.772097 | 11.74611 | 9.557224
2018-02-05 08:30 | 222343.3 | 300.0041 | 6 | 40 | 3.674002 | 0 | 2.7689 | 2.772097 | 11.74611 | 9.557224
2018-02-05 08:30 | 222343.3 | 0.0039 | 7 | 41 | 3.67396 | 0 | 0 | 0 | 0 | 0
2018-02-05 08:32 | 222463.4 | 120.0011 | 2 | 41 | 4.056763 | 4.890027 | 0.1623933 | 7.75e-09 | 0.6515171 | 2.8476e-08
2018-02-05 08:34 | 222583.4 | 240.0002 | 2 | 41 | 4.107042 | 4.890056 | 0.325384 | 7.75e-09 | 1.317236 | 2.8476e-08
2018-02-05 08:36 | 222703.4 | 360.0011 | 2 | 41 | 4.136498 | 4.890035 | 0.4883864 | 7.75e-09 | 1.98925 | 2.8476e-08
2018-02-05 08:38 | 222823.4 | 480.0012 | 2 | 41 | 4.163171 | 4.890115 | 0.6513727 | 7.75e-09 | 2.665588 | 2.8476e-08
2018-02-05 08:40 | 222943.4 | 600.0019 | 2 | 41 | 4.189685 | 4.890149 | 0.8143674 | 7.75e-09 | 3.346323 | 2.8476e-08
2018-02-05 08:42 | 223063.4 | 720.0011 | 2 | 41 | 4.200311 | 4.618424 | 0.9744734 | 7.75e-09 | 4.018472 | 2.8476e-08
2018-02-05 08:44 | 223183.4 | 840.0011 | 2 | 41 | 4.200277 | 4.229394 | 1.12192 | 7.75e-09 | 4.637787 | 2.8476e-08
2018-02-05 08:46 | 223303.4 | 960.0019 | 2 | 41 | 4.200288 | 3.835155 | 1.256356 | 7.75e-09 | 5.202457 | 2.8476e-08
2018-02-05 08:48 | 223423.4 | 1080.002 | 2 | 41 | 4.200282 | 3.463157 | 1.377778 | 7.75e-09 | 5.712464 | 2.8476e-08
2018-02-05 08:49 | 223497.3 | 1153.8817 | 2 | 41 | 4.200244 | 3.259999 | 1.446737 | 7.75e-09 | 6.00211 | 2.8476e-08
2018-02-05 08:51 | 223617.3 | 120.001 | 3 | 41 | 4.223237 | 3.259896 | 1.555003 | 8.48e-09 | 6.45799 | 3.1438e-08
2018-02-05 08:53 | 223737.3 | 240.0001 | 3 | 41 | 4.249701 | 3.259917 | 1.663654 | 8.48e-09 | 6.918257 | 3.1438e-08
2018-02-05 08:55 | 223857.3 | 360.0011 | 3 | 41 | 4.280229 | 3.259915 | 1.772322 | 8.48e-09 | 7.381674 | 3.1438e-08
2018-02-05 08:57 | 223977.3 | 480.0002 | 3 | 41 | 4.314107 | 3.259879 | 1.880978 | 8.48e-09 | 7.848585 | 3.1438e-08
2018-02-05 08:59 | 224097.3 | 600.0011 | 3 | 41 | 4.349298 | 3.259915 | 1.98964 | 8.48e-09 | 8.319253 | 3.1438e-08
2018-02-05 09:01 | 224217.3 | 720.0002 | 3 | 41 | 4.38621 | 3.259971 | 2.098295 | 8.48e-09 | 8.793836 | 3.1438e-08
2018-02-05 09:03 | 224337.3 | 840.0003 | 3 | 41 | 4.400294 | 2.9273 | 2.203123 | 8.48e-09 | 9.254823 | 3.1438e-08
2018-02-05 09:05 | 224457.3 | 960.0009 | 3 | 41 | 4.400296 | 2.519111 | 2.293689 | 8.48e-09 | 9.65334 | 3.1438e-08
2018-02-05 09:07 | 224577.3 | 1080.0019 | 3 | 41 | 4.40025 | 2.18546 | 2.371911 | 8.48e-09 | 9.99754 | 3.1438e-08
2018-02-05 09:09 | 224697.3 | 1200.0001 | 3 | 41 | 4.400274 | 1.905782 | 2.439955 | 8.48e-09 | 10.29695 | 3.1438e-08
2018-02-05 09:11 | 224817.3 | 1320.0005 | 3 | 41 | 4.40027 | 1.674609 | 2.499545 | 8.48e-09 | 10.55916 | 3.1438e-08
2018-02-05 09:13 | 224937.3 | 1440.0011 | 3 | 41 | 4.400201 | 1.463156 | 2.551802 | 8.48e-09 | 10.7891 | 3.1438e-08
2018-02-05 09:15 | 225057.3 | 1560.0002 | 3 | 41 | 4.400208 | 1.277699 | 2.597375 | 8.48e-09 | 10.98964 | 3.1438e-08
2018-02-05 09:17 | 225177.3 | 1680.0002 | 3 | 41 | 4.400217 | 1.125357 | 2.637365 | 8.48e-09 | 11.1656 | 3.1438e-08
2018-02-05 09:19 | 225297.3 | 1800.0002 | 3 | 41 | 4.400261 | 1.000633 | 2.672704 | 8.48e-09 | 11.3211 | 3.1438e-08
2018-02-05 09:21 | 225417.3 | 1920.0002 | 3 | 41 | 4.400276 | 0.8904095 | 2.704158 | 8.48e-09 | 11.45951 | 3.1438e-08
2018-02-05 09:23 | 225537.3 | 2040.0001 | 3 | 41 | 4.400194 | 0.7855949 | 2.732034 | 8.48e-09 | 11.58217 | 3.1438e-08
2018-02-05 09:25 | 225657.3 | 2160.0018 | 3 | 41 | 4.400184 | 0.7009945 | 2.756766 | 8.48e-09 | 11.69099 | 3.1438e-08
2018-02-05 09:27 | 225737 | 2239.7304 | 3 | 41 | 4.400186 | 0.6519957 | 2.771738 | 8.48e-09 | 11.75687 | 3.1438e-08
2018-02-05 09:29 | 225857 | 120.0007 | 4 | 41 | 4.338475 | 0 | 2.771738 | 8.48e-09 | 11.75687 | 3.1438e-08
2018-02-05 09:31 | 225977 | 240.0007 | 4 | 41 | 4.332562 | 0 | 2.771738 | 8.48e-09 | 11.75687 | 3.1438e-08
2018-02-05 09:32 | 226037.1 | 300.0038 | 4 | 41 | 4.330875 | 0 | 2.771738 | 8.48e-09 | 11.75687 | 3.1438e-08
2018-02-05 09:34 | 226157.1 | 120.0009 | 5 | 41 | 3.767553 | -6.520092 | 2.771738 | 0.2173084 | 11.75687 | 0.8327106
2018-02-05 09:36 | 226277.1 | 240.001 | 5 | 41 | 3.692817 | -6.519877 | 2.771738 | 0.4346344 | 11.75687 | 1.643318
2018-02-05 09:38 | 226397.1 | 360.0009 | 5 | 41 | 3.622702 | -6.519906 | 2.771738 | 0.65196 | 11.75687 | 2.438126
2018-02-05 09:40 | 226517.1 | 480.0001 | 5 | 41 | 3.55563 | -6.520024 | 2.771738 | 0.8692641 | 11.75687 | 3.218004
2018-02-05 09:42 | 226637.1 | 600.0002 | 5 | 41 | 3.492448 | -6.519877 | 2.771738 | 1.08659 | 11.75687 | 3.983692
2018-02-05 09:44 | 226757.1 | 720.0009 | 5 | 41 | 3.43919 | -6.519795 | 2.771738 | 1.303939 | 11.75687 | 4.736823
2018-02-05 09:46 | 226877.1 | 840.0002 | 5 | 41 | 3.393688 | -6.52016 | 2.771738 | 1.52126 | 11.75687 | 5.479143
2018-02-05 09:48 | 226997.1 | 960.001 | 5 | 41 | 3.353255 | -6.519861 | 2.771738 | 1.738574 | 11.75687 | 6.212229
2018-02-05 09:50 | 227117.1 | 1080.0018 | 5 | 41 | 3.311684 | -6.519911 | 2.771738 | 1.955884 | 11.75687 | 6.936477
2018-02-05 09:52 | 227237.1 | 1200.0009 | 5 | 41 | 3.266799 | -6.519871 | 2.771738 | 2.173224 | 11.75687 | 7.651391
2018-02-05 09:54 | 227357.1 | 1320.0009 | 5 | 41 | 3.21498 | -6.519918 | 2.771738 | 2.390555 | 11.75687 | 8.355968
2018-02-05 09:56 | 227477.1 | 1440.0002 | 5 | 41 | 3.136284 | -6.519856 | 2.771738 | 2.607851 | 11.75687 | 9.0469
2018-02-05 09:57 | 227566.5 | 1529.4224 | 5 | 41 | 3 | -6.519915 | 2.771738 | 2.76981 | 11.75687 | 9.545538
2018-02-05 09:59 | 227686.6 | 120 | 6 | 41 | 3.642694 | 0 | 2.771738 | 2.76981 | 11.75687 | 9.545538
2018-02-05 10:01 | 227806.6 | 240 | 6 | 41 | 3.668222 | 0 | 2.771738 | 2.76981 | 11.75687 | 9.545538
2018-02-05 10:02 | 227866.6 | 300.0037 | 6 | 41 | 3.674305 | 0 | 2.771738 | 2.76981 | 11.75687 | 9.545538
2018-02-05 10:02 | 227866.6 | 0.0025 | 7 | 42 | 3.674315 | 0 | 0 | 0 | 0 | 0
2018-02-05 10:04 | 227986.7 | 120.0012 | 2 | 42 | 4.056824 | 4.890044 | 0.1623756 | 0 | 0.6515519 | 0
2018-02-05 10:06 | 228106.7 | 240.0004 | 2 | 42 | 4.107083 | 4.889985 | 0.3253864 | 0 | 1.317271 | 0
2018-02-05 10:08 | 228226.7 | 360.0004 | 2 | 42 | 4.138948 | 4.890101 | 0.4883777 | 0 | 1.989437 | 0
2018-02-05 10:10 | 228346.7 | 480.0012 | 2 | 42 | 4.164352 | 4.890059 | 0.6513725 | 0 | 2.666156 | 0
2018-02-05 10:12 | 228466.7 | 600.0004 | 2 | 42 | 4.190151 | 4.889956 | 0.8143544 | 0 | 3.346946 | 0
2018-02-05 10:14 | 228586.7 | 720.0004 | 2 | 42 | 4.200296 | 4.627463 | 0.9745762 | 0 | 4.019609 | 0
2018-02-05 10:16 | 228706.7 | 840.0012 | 2 | 42 | 4.20026 | 4.214717 | 1.12197 | 0 | 4.638706 | 0
2018-02-05 10:18 | 228826.7 | 960.002 | 2 | 42 | 4.200276 | 3.809638 | 1.255547 | 0 | 5.199767 | 0
2018-02-05 10:20 | 228946.7 | 1080.0029 | 2 | 42 | 4.200282 | 3.455415 | 1.376523 | 0 | 5.707898 | 0
2018-02-05 10:21 | 229019 | 1152.2858 | 2 | 42 | 4.200314 | 3.25999 | 1.443873 | 0 | 5.990788 | 0
2018-02-05 10:23 | 229139 | 120.0003 | 3 | 42 | 4.222289 | 3.259856 | 1.552172 | 0 | 6.446752 | 0
2018-02-05 10:25 | 229259 | 240.0001 | 3 | 42 | 4.250077 | 3.260228 | 1.660833 | 0 | 6.907012 | 0
2018-02-05 10:27 | 229379 | 360.0011 | 3 | 42 | 4.281816 | 3.259845 | 1.769498 | 0 | 7.37057 | 0
2018-02-05 10:29 | 229499 | 480.0002 | 3 | 42 | 4.314482 | 3.259885 | 1.878147 | 0 | 7.837543 | 0
2018-02-05 10:31 | 229619 | 600.0002 | 3 | 42 | 4.348715 | 3.259955 | 1.986809 | 0 | 8.30822 | 0
2018-02-05 10:33 | 229739 | 720.0001 | 3 | 42 | 4.385437 | 3.259961 | 2.095466 | 0 | 8.782694 | 0
2018-02-05 10:35 | 229859 | 840.001 | 3 | 42 | 4.400294 | 2.910529 | 2.200149 | 0 | 9.243025 | 0
2018-02-05 10:37 | 229979 | 960.001 | 3 | 42 | 4.400281 | 2.51657 | 2.290311 | 0 | 9.639762 | 0
2018-02-05 10:39 | 230099 | 1080.0002 | 3 | 42 | 4.400223 | 2.189652 | 2.368608 | 0 | 9.984292 | 0
2018-02-05 10:41 | 230219 | 1200.0011 | 3 | 42 | 4.400243 | 1.919152 | 2.436997 | 0 | 10.28522 | 0
2018-02-05 10:43 | 230339 | 1320.001 | 3 | 42 | 4.400256 | 1.676491 | 2.496865 | 0 | 10.54865 | 0
2018-02-05 10:45 | 230459 | 1440.0008 | 3 | 42 | 4.400286 | 1.459096 | 2.548994 | 0 | 10.77804 | 0
2018-02-05 10:47 | 230579 | 1560.0002 | 3 | 42 | 4.40024 | 1.279651 | 2.594547 | 0 | 10.97848 | 0
2018-02-05 10:49 | 230699 | 1680.0003 | 3 | 42 | 4.400232 | 1.131441 | 2.634645 | 0 | 11.15492 | 0
2018-02-05 10:51 | 230819 | 1800.001 | 3 | 42 | 4.400186 | 1.003908 | 2.670221 | 0 | 11.31146 | 0
2018-02-05 10:53 | 230939 | 1920.001 | 3 | 42 | 4.400218 | 0.8854618 | 2.701697 | 0 | 11.44996 | 0
2018-02-05 10:55 | 231059 | 2040.001 | 3 | 42 | 4.400198 | 0.7861786 | 2.729504 | 0 | 11.57232 | 0
2018-02-05 10:57 | 231179 | 2160.0002 | 3 | 42 | 4.400244 | 0.7038822 | 2.754296 | 0 | 11.68141 | 0
2018-02-05 10:59 | 231268.8 | 2249.8327 | 3 | 42 | 4.400208 | 0.6519918 | 2.771182 | 0 | 11.75571 | 0
2018-02-05 11:01 | 231388.9 | 120 | 4 | 42 | 4.338792 | 0 | 2.771182 | 0 | 11.75571 | 0
2018-02-05 11:03 | 231508.9 | 240.0001 | 4 | 42 | 4.333003 | 0 | 2.771182 | 0 | 11.75571 | 0
2018-02-05 11:04 | 231568.9 | 300.0014 | 4 | 42 | 4.331335 | 0 | 2.771182 | 0 | 11.75571 | 0
2018-02-05 11:06 | 231688.9 | 120.0003 | 5 | 42 | 3.768719 | -6.520031 | 2.771182 | 0.2172918 | 11.75571 | 0.8327615
2018-02-05 11:08 | 231808.9 | 240.0011 | 5 | 42 | 3.695653 | -6.519941 | 2.771182 | 0.434631 | 11.75571 | 1.643776
2018-02-05 11:10 | 231928.9 | 360.0002 | 5 | 42 | 3.624784 | -6.519928 | 2.771182 | 0.6519466 | 11.75571 | 2.439175
2018-02-05 11:12 | 232048.9 | 480.0003 | 5 | 42 | 3.555186 | -6.519921 | 2.771182 | 0.8692669 | 11.75571 | 3.21926
2018-02-05 11:14 | 232168.9 | 600.001 | 5 | 42 | 3.493265 | -6.519931 | 2.771182 | 1.086612 | 11.75571 | 3.985078
2018-02-05 11:16 | 232288.9 | 720.0003 | 5 | 42 | 3.440407 | -6.519876 | 2.771182 | 1.303905 | 11.75571 | 4.738214
2018-02-05 11:18 | 232408.9 | 840.0011 | 5 | 42 | 3.396221 | -6.519876 | 2.771182 | 1.521257 | 11.75571 | 5.481117
2018-02-05 11:20 | 232528.9 | 960.0002 | 5 | 42 | 3.354052 | -6.519931 | 2.771182 | 1.738582 | 11.75571 | 6.214661
2018-02-05 11:22 | 232648.9 | 1080.0002 | 5 | 42 | 3.311769 | -6.519885 | 2.771182 | 1.95589 | 11.75571 | 6.938889
2018-02-05 11:24 | 232768.9 | 1200.0003 | 5 | 42 | 3.268551 | -6.519837 | 2.771182 | 2.173239 | 11.75571 | 7.654054
2018-02-05 11:26 | 232888.9 | 1320.0003 | 5 | 42 | 3.21911 | -6.519869 | 2.771182 | 2.390524 | 11.75571 | 8.359039
2018-02-05 11:28 | 233008.9 | 1440.0011 | 5 | 42 | 3.140183 | -6.520073 | 2.771182 | 2.607881 | 11.75571 | 9.051141
2018-02-05 11:29 | 233098.7 | 1529.7649 | 5 | 42 | 2.999991 | -6.520076 | 2.771182 | 2.770453 | 11.75571 | 9.552068
2018-02-05 11:31 | 233218.8 | 120.0007 | 6 | 42 | 3.642292 | 0 | 2.771182 | 2.770453 | 11.75571 | 9.552068
2018-02-05 11:33 | 233338.8 | 240.0008 | 6 | 42 | 3.667929 | 0 | 2.771182 | 2.770453 | 11.75571 | 9.552068
2018-02-05 11:34 | 233398.8 | 300.0014 | 6 | 42 | 3.673967 | 0 | 2.771182 | 2.770453 | 11.75571 | 9.552068
2018-02-05 11:34 | 233398.8 | 0.0025 | 7 | 43 | 3.673926 | 0 | 0 | 0 | 0 | 0
2018-02-05 11:36 | 233518.8 | 120.0011 | 2 | 43 | 4.0556 | 4.890069 | 0.1624111 | 5.411e-09 | 0.6514498 | 1.988e-08
2018-02-05 11:38 | 233638.8 | 240.0002 | 2 | 43 | 4.108603 | 4.890128 | 0.3254055 | 5.411e-09 | 1.317116 | 1.988e-08
2018-02-05 11:40 | 233758.8 | 360.0018 | 2 | 43 | 4.139729 | 4.890035 | 0.4883998 | 5.411e-09 | 1.989563 | 1.988e-08
2018-02-05 11:42 | 233878.8 | 480.001 | 2 | 43 | 4.164146 | 4.890016 | 0.6513776 | 5.411e-09 | 2.666238 | 1.988e-08
2018-02-05 11:44 | 233998.8 | 600.0018 | 2 | 43 | 4.188419 | 4.890058 | 0.81438 | 5.411e-09 | 3.346972 | 1.988e-08
2018-02-05 11:46 | 234118.8 | 720.0002 | 2 | 43 | 4.200293 | 4.628253 | 0.974828 | 5.411e-09 | 4.020473 | 1.988e-08
2018-02-05 11:48 | 234238.8 | 840.0011 | 2 | 43 | 4.20028 | 4.191123 | 1.12167 | 5.411e-09 | 4.637252 | 1.988e-08
2018-02-05 11:50 | 234358.8 | 960.0003 | 2 | 43 | 4.200311 | 3.8077 | 1.254838 | 5.411e-09 | 5.196593 | 1.988e-08
2018-02-05 11:52 | 234478.8 | 1080.001 | 2 | 43 | 4.200255 | 3.465026 | 1.375879 | 5.411e-09 | 5.704999 | 1.988e-08
2018-02-05 11:54 | 234557.6 | 1158.7456 | 2 | 43 | 4.200283 | 3.259992 | 1.449435 | 5.411e-09 | 6.013955 | 1.988e-08
2018-02-05 11:56 | 234677.6 | 120.0003 | 3 | 43 | 4.223419 | 3.259938 | 1.557706 | 5.411e-09 | 6.46984 | 1.988e-08
2018-02-05 11:58 | 234797.6 | 240.0004 | 3 | 43 | 4.252604 | 3.259906 | 1.666365 | 5.411e-09 | 6.930325 | 1.988e-08
2018-02-05 12:00 | 234917.6 | 360.0004 | 3 | 43 | 4.283161 | 3.259833 | 1.775018 | 5.411e-09 | 7.394029 | 1.988e-08
2018-02-05 12:02 | 235037.6 | 480.0013 | 3 | 43 | 4.315084 | 3.259864 | 1.88368 | 5.411e-09 | 7.861183 | 1.988e-08
2018-02-05 12:04 | 235157.6 | 600.0011 | 3 | 43 | 4.349417 | 3.259931 | 1.99234 | 5.411e-09 | 8.331885 | 1.988e-08
2018-02-05 12:06 | 235277.6 | 720.0003 | 3 | 43 | 4.388556 | 3.259913 | 2.101006 | 5.411e-09 | 8.806604 | 1.988e-08
2018-02-05 12:08 | 235397.6 | 840.0012 | 3 | 43 | 4.400302 | 2.886952 | 2.20479 | 5.411e-09 | 9.263101 | 1.988e-08
2018-02-05 12:10 | 235517.6 | 960.0014 | 3 | 43 | 4.400286 | 2.502398 | 2.294404 | 5.411e-09 | 9.657429 | 1.988e-08
2018-02-05 12:12 | 235637.6 | 1080.0003 | 3 | 43 | 4.400253 | 2.187011 | 2.372437 | 5.411e-09 | 10.00079 | 1.988e-08
2018-02-05 12:14 | 235757.6 | 1200.0003 | 3 | 43 | 4.400267 | 1.903541 | 2.440537 | 5.411e-09 | 10.30045 | 1.988e-08
2018-02-05 12:16 | 235877.6 | 1320.0021 | 3 | 43 | 4.400254 | 1.654223 | 2.499676 | 5.411e-09 | 10.56068 | 1.988e-08
2018-02-05 12:18 | 235997.6 | 1440.0003 | 3 | 43 | 4.400226 | 1.447699 | 2.551279 | 5.411e-09 | 10.78774 | 1.988e-08
2018-02-05 12:20 | 236117.6 | 1560.0003 | 3 | 43 | 4.400256 | 1.275692 | 2.596562 | 5.411e-09 | 10.987 | 1.988e-08
2018-02-05 12:22 | 236237.6 | 1680.0003 | 3 | 43 | 4.400206 | 1.127651 | 2.636577 | 5.411e-09 | 11.16308 | 1.988e-08
2018-02-05 12:24 | 236357.6 | 1800.0012 | 3 | 43 | 4.400209 | 0.9902449 | 2.671848 | 5.411e-09 | 11.31828 | 1.988e-08
2018-02-05 12:26 | 236477.6 | 1920.0011 | 3 | 43 | 4.400174 | 0.8766279 | 2.702908 | 5.411e-09 | 11.45495 | 1.988e-08
2018-02-05 12:28 | 236597.6 | 2040.0012 | 3 | 43 | 4.400209 | 0.7828064 | 2.730523 | 5.411e-09 | 11.57646 | 1.988e-08
2018-02-05 12:30 | 236717.6 | 2160.0012 | 3 | 43 | 4.400207 | 0.7042503 | 2.755265 | 5.411e-09 | 11.68533 | 1.988e-08
2018-02-05 12:31 | 236803.1 | 2245.5306 | 3 | 43 | 4.400186 | 0.6519976 | 2.771363 | 5.411e-09 | 11.75616 | 1.988e-08
2018-02-05 12:33 | 236923.2 | 120.0007 | 4 | 43 | 4.339006 | 0 | 2.771363 | 5.411e-09 | 11.75616 | 1.988e-08
2018-02-05 12:35 | 237043.2 | 240.0008 | 4 | 43 | 4.333255 | 0 | 2.771363 | 5.411e-09 | 11.75616 | 1.988e-08
2018-02-05 12:36 | 237103.2 | 300.0021 | 4 | 43 | 4.331576 | 0 | 2.771363 | 5.411e-09 | 11.75616 | 1.988e-08
2018-02-05 12:38 | 237223.3 | 120.001 | 5 | 43 | 3.771574 | -6.51995 | 2.771363 | 0.2173123 | 11.75616 | 0.8332192
2018-02-05 12:40 | 237343.3 | 240.0011 | 5 | 43 | 3.697081 | -6.520137 | 2.771363 | 0.4346153 | 11.75616 | 1.644647
2018-02-05 12:42 | 237463.3 | 360.0002 | 5 | 43 | 3.623164 | -6.519825 | 2.771363 | 0.6519656 | 11.75616 | 2.440142
2018-02-05 12:44 | 237583.3 | 480.0019 | 5 | 43 | 3.554808 | -6.519861 | 2.771363 | 0.8692935 | 11.75616 | 3.220011
2018-02-05 12:46 | 237703.3 | 600.0002 | 5 | 43 | 3.493441 | -6.519814 | 2.771363 | 1.086616 | 11.75616 | 3.985723
2018-02-05 12:48 | 237823.3 | 720.001 | 5 | 43 | 3.441824 | -6.520169 | 2.771363 | 1.303933 | 11.75616 | 4.739172
2018-02-05 12:50 | 237943.3 | 840.0003 | 5 | 43 | 3.396087 | -6.519837 | 2.771363 | 1.521239 | 11.75616 | 5.48207
2018-02-05 12:52 | 238063.3 | 960.0011 | 5 | 43 | 3.353284 | -6.519834 | 2.771363 | 1.73859 | 11.75616 | 6.215497
2018-02-05 12:54 | 238183.3 | 1080.0002 | 5 | 43 | 3.311861 | -6.519928 | 2.771363 | 1.955895 | 11.75616 | 6.939667
2018-02-05 12:56 | 238303.3 | 1200.0011 | 5 | 43 | 3.270535 | -6.519824 | 2.771363 | 2.173237 | 11.75616 | 7.654968
2018-02-05 12:58 | 238423.3 | 1320.0011 | 5 | 43 | 3.221028 | -6.519861 | 2.771363 | 2.390536 | 11.75616 | 8.360559
2018-02-05 13:00 | 238543.3 | 1440.0011 | 5 | 43 | 3.138054 | -6.519889 | 2.771363 | 2.607858 | 11.75616 | 9.052559
2018-02-05 13:02 | 238632.3 | 1529.0632 | 5 | 43 | 2.999988 | -6.519859 | 2.771363 | 2.769183 | 11.75616 | 9.549378
2018-02-05 13:04 | 238752.4 | 119.9999 | 6 | 43 | 3.642816 | 0 | 2.771363 | 2.769183 | 11.75616 | 9.549378
2018-02-05 13:06 | 238872.4 | 240.0008 | 6 | 43 | 3.668155 | 0 | 2.771363 | 2.769183 | 11.75616 | 9.549378
2018-02-05 13:07 | 238932.4 | 300.0021 | 6 | 43 | 3.67428 | 0 | 2.771363 | 2.769183 | 11.75616 | 9.549378
2018-02-05 13:07 | 238932.3797 | 0.0025 | 7 | 44 | 3.674339 | 0 | 0 | 0 | 0 | 0
2018-02-05 13:09 | 239052.5 | 120.001 | 2 | 44 | 4.057207 | 4.889974 | 0.1623896 | 1.191e-09 | 0.6513971 | 4.377e-09
2018-02-05 13:11 | 239172.5 | 240.0002 | 2 | 44 | 4.109114 | 4.890019 | 0.3253886 | 1.191e-09 | 1.317347 | 4.377e-09
2018-02-05 13:13 | 239292.5 | 360.0018 | 2 | 44 | 4.139098 | 4.889998 | 0.488381 | 1.191e-09 | 1.989748 | 4.377e-09
2018-02-05 13:15 | 239412.5 | 480.0014 | 2 | 44 | 4.16206 | 4.890037 | 0.6513723 | 1.191e-09 | 2.666274 | 4.377e-09
2018-02-05 13:17 | 239532.5 | 600.0018 | 2 | 44 | 4.187733 | 4.890079 | 0.8143582 | 1.191e-09 | 3.346671 | 4.377e-09
2018-02-05 13:19 | 239652.5 | 720.0019 | 2 | 44 | 4.200295 | 4.612416 | 0.9745157 | 1.191e-09 | 4.018942 | 4.377e-09
2018-02-05 13:21 | 239772.5 | 840.0002 | 2 | 44 | 4.200289 | 4.200086 | 1.121293 | 1.191e-09 | 4.635448 | 4.377e-09
2018-02-05 13:23 | 239892.5 | 960.0002 | 2 | 44 | 4.200294 | 3.823211 | 1.254834 | 1.191e-09 | 5.19636 | 4.377e-09
2018-02-05 13:25 | 240012.5 | 1080.0002 | 2 | 44 | 4.200263 | 3.483239 | 1.376577 | 1.191e-09 | 5.707712 | 4.377e-09
2018-02-05 13:26 | 240092.5 | 1160.0143 | 2 | 44 | 4.200254 | 3.259999 | 1.451516 | 1.191e-09 | 6.022476 | 4.377e-09
2018-02-05 13:28 | 240212.5 | 120.0002 | 3 | 44 | 4.224642 | 3.259915 | 1.559789 | 1.191e-09 | 6.478458 | 4.377e-09
2018-02-05 13:30 | 240332.5 | 240.0009 | 3 | 44 | 4.252807 | 3.259957 | 1.66846 | 1.191e-09 | 6.939067 | 4.377e-09
2018-02-05 13:32 | 240452.5 | 360.0011 | 3 | 44 | 4.282558 | 3.259894 | 1.77712 | 1.191e-09 | 7.402788 | 4.377e-09
2018-02-05 13:34 | 240572.5 | 480.001 | 3 | 44 | 4.314413 | 3.259957 | 1.885779 | 1.191e-09 | 7.869824 | 4.377e-09
2018-02-05 13:36 | 240692.5 | 600.0011 | 3 | 44 | 4.350897 | 3.259929 | 1.994438 | 1.191e-09 | 8.340558 | 4.377e-09
2018-02-05 13:38 | 240812.5 | 720.0002 | 3 | 44 | 4.389697 | 3.2599 | 2.103093 | 1.191e-09 | 8.815405 | 4.377e-09
2018-02-05 13:40 | 240932.5 | 840.0011 | 3 | 44 | 4.400287 | 2.882384 | 2.206684 | 1.191e-09 | 9.271086 | 4.377e-09
2018-02-05 13:42 | 241052.5 | 960.0019 | 3 | 44 | 4.400273 | 2.508885 | 2.296388 | 1.191e-09 | 9.665809 | 4.377e-09
2018-02-05 13:44 | 241172.5 | 1080.0002 | 3 | 44 | 4.40027 | 2.176398 | 2.374383 | 1.191e-09 | 10.00901 | 4.377e-09
2018-02-05 13:46 | 241292.5 | 1200.0001 | 3 | 44 | 4.400229 | 1.884503 | 2.441897 | 1.191e-09 | 10.30609 | 4.377e-09
2018-02-05 13:48 | 241412.5 | 1320.0005 | 3 | 44 | 4.400245 | 1.644837 | 2.500623 | 1.191e-09 | 10.56449 | 4.377e-09
2018-02-05 13:50 | 241532.5 | 1440.0012 | 3 | 44 | 4.400226 | 1.443349 | 2.551985 | 1.191e-09 | 10.7905 | 4.377e-09
2018-02-05 13:52 | 241652.5 | 1560.001 | 3 | 44 | 4.400271 | 1.271527 | 2.597186 | 1.191e-09 | 10.9894 | 4.377e-09
2018-02-05 13:54 | 241772.5 | 1680.0011 | 3 | 44 | 4.400214 | 1.112227 | 2.636878 | 1.191e-09 | 11.16405 | 4.377e-09
2018-02-05 13:56 | 241892.5 | 1800.0009 | 3 | 44 | 4.4002 | 0.9810514 | 2.671685 | 1.191e-09 | 11.31721 | 4.377e-09
2018-02-05 13:58 | 242012.5 | 1920.0009 | 3 | 44 | 4.400201 | 0.8716278 | 2.702511 | 1.191e-09 | 11.45285 | 4.377e-09
2018-02-05 14:00 | 242132.5 | 2040.0009 | 3 | 44 | 4.400175 | 0.7814226 | 2.730036 | 1.191e-09 | 11.57396 | 4.377e-09
2018-02-05 14:02 | 242252.5 | 2160.001 | 3 | 44 | 4.400218 | 0.6993752 | 2.754695 | 1.191e-09 | 11.68247 | 4.377e-09
2018-02-05 14:03 | 242323.4 | 2230.9056 | 3 | 44 | 4.400221 | 0.6519985 | 2.76799 | 1.191e-09 | 11.74097 | 4.377e-09
2018-02-05 14:05 | 242443.4 | 120.001 | 4 | 44 | 4.338699 | 0 | 2.76799 | 1.191e-09 | 11.74097 | 4.377e-09
2018-02-05 14:07 | 242563.4 | 240.0002 | 4 | 44 | 4.332857 | 0 | 2.76799 | 1.191e-09 | 11.74097 | 4.377e-09
2018-02-05 14:08 | 242623.4 | 300.0024 | 4 | 44 | 4.331164 | 0 | 2.76799 | 1.191e-09 | 11.74097 | 4.377e-09
2018-02-05 14:10 | 242743.5 | 120.0003 | 5 | 44 | 3.771621 | -6.520026 | 2.76799 | 0.217313 | 11.74097 | 0.8334147
2018-02-05 14:12 | 242863.5 | 240.001 | 5 | 44 | 3.694616 | -6.520004 | 2.76799 | 0.4346163 | 11.74097 | 1.644621
2018-02-05 14:14 | 242983.5 | 360.0003 | 5 | 44 | 3.622251 | -6.520026 | 2.76799 | 0.6519603 | 11.74097 | 2.439685
2018-02-05 14:16 | 243103.5 | 480.0002 | 5 | 44 | 3.554749 | -6.520036 | 2.76799 | 0.8692758 | 11.74097 | 3.219411
2018-02-05 14:18 | 243223.5 | 600.0002 | 5 | 44 | 3.49481 | -6.51998 | 2.76799 | 1.086597 | 11.74097 | 3.985287
2018-02-05 14:20 | 243343.5 | 720.0003 | 5 | 44 | 3.441754 | -6.519979 | 2.76799 | 1.303935 | 11.74097 | 4.738974
2018-02-05 14:22 | 243463.5 | 840.0002 | 5 | 44 | 3.394686 | -6.519945 | 2.76799 | 1.521235 | 11.74097 | 5.481618
2018-02-05 14:24 | 243583.5 | 960.0002 | 5 | 44 | 3.352453 | -6.519866 | 2.76799 | 1.738589 | 11.74097 | 6.214838
2018-02-05 14:26 | 243703.5 | 1080.0003 | 5 | 44 | 3.312174 | -6.519906 | 2.76799 | 1.955907 | 11.74097 | 6.93896
2018-02-05 14:28 | 243823.5 | 1200.001 | 5 | 44 | 3.270002 | -6.519856 | 2.76799 | 2.173244 | 11.74097 | 7.654356
2018-02-05 14:30 | 243943.5 | 1320.001 | 5 | 44 | 3.216805 | -6.519898 | 2.76799 | 2.390565 | 11.74097 | 8.359469
2018-02-05 14:32 | 244063.5 | 1440.0011 | 5 | 44 | 3.134691 | -6.520187 | 2.76799 | 2.607875 | 11.74097 | 9.050579
2018-02-05 14:34 | 244151.1 | 1527.5704 | 5 | 44 | 2.999995 | -6.519874 | 2.76799 | 2.766464 | 11.74097 | 9.538623
2018-02-05 14:36 | 244271.1 | 120.0009 | 6 | 44 | 3.643036 | 0 | 2.76799 | 2.766464 | 11.74097 | 9.538623
2018-02-05 14:38 | 244391.1 | 240.001 | 6 | 44 | 3.668513 | 0 | 2.76799 | 2.766464 | 11.74097 | 9.538623
2018-02-05 14:39 | 244451.1 | 300.0031 | 6 | 44 | 3.674753 | 0 | 2.76799 | 2.766464 | 11.74097 | 9.538623
2018-02-05 14:39 | 244451.1 | 0.0025 | 7 | 45 | 3.674722 | 0 | 0 | 0 | 0 | 0
2018-02-05 14:41 | 244571.2 | 120.001 | 2 | 45 | 4.057999 | 4.890044 | 0.162384 | 0 | 0.6515897 | 0
2018-02-05 14:43 | 244691.2 | 240.0009 | 2 | 45 | 4.108754 | 4.890052 | 0.3254148 | 0 | 1.317674 | 0
2018-02-05 14:45 | 244811.2 | 360.0018 | 2 | 45 | 4.13741 | 4.890037 | 0.488405 | 0 | 1.989921 | 0
2018-02-05 14:47 | 244931.2 | 480.001 | 2 | 45 | 4.161628 | 4.890056 | 0.651379 | 0 | 2.666164 | 0
2018-02-05 14:49 | 245051.2 | 600.0002 | 2 | 45 | 4.189427 | 4.890109 | 0.8143862 | 0 | 3.346772 | 0
2018-02-05 14:51 | 245171.2 | 720.0002 | 2 | 45 | 4.200266 | 4.610225 | 0.9743711 | 0 | 4.018416 | 0
2018-02-05 14:53 | 245291.2 | 840.0011 | 2 | 45 | 4.200263 | 4.20333 | 1.121198 | 0 | 4.635133 | 0
2018-02-05 14:55 | 245411.2 | 960.0026 | 2 | 45 | 4.200291 | 3.839801 | 1.255268 | 0 | 5.198262 | 0
2018-02-05 14:57 | 245531.2 | 1080.0001 | 2 | 45 | 4.200274 | 3.474261 | 1.377186 | 0 | 5.710354 | 0
2018-02-05 14:58 | 245604.3 | 1153.1328 | 2 | 45 | 4.200265 | 3.259992 | 1.445545 | 0 | 5.997481 | 0
2018-02-05 15:00 | 245724.3519 | 120.0002 | 3 | 45 | 4.223512 | 3.259858 | 1.553821 | 0 | 6.453412 | 0
2018-02-05 15:02 | 245844.3519 | 240.0002 | 3 | 45 | 4.25106 | 3.259856 | 1.662485 | 0 | 6.913837 | 0
2018-02-05 15:04 | 245964.352 | 360.0003 | 3 | 45 | 4.280221 | 3.259942 | 1.771144 | 0 | 7.377305 | 0
2018-02-05 15:06 | 246084.3518 | 480.0001 | 3 | 45 | 4.313291 | 3.259927 | 1.879796 | 0 | 7.844111 | 0
2018-02-05 15:08 | 246204.352 | 600.0003 | 3 | 45 | 4.349738 | 3.259906 | 1.988457 | 0 | 8.314769 | 0
2018-02-05 15:10 | 246324.3518 | 720.0001 | 3 | 45 | 4.387893 | 3.259929 | 2.097113 | 0 | 8.789449 | 0
2018-02-05 15:12 | 246444.3528 | 840.0011 | 3 | 45 | 4.400275 | 2.913083 | 2.201436 | 0 | 9.248286 | 0
2018-02-05 15:14 | 246564.3518 | 960.0001 | 3 | 45 | 4.400307 | 2.526963 | 2.291922 | 0 | 9.64645 | 0
2018-02-05 15:16 | 246684.3519 | 1080.0002 | 3 | 45 | 4.400274 | 2.179336 | 2.370204 | 0 | 9.990913 | 0
2018-02-05 15:18 | 246804.3528 | 1200.0011 | 3 | 45 | 4.400288 | 1.896981 | 2.437989 | 0 | 10.28919 | 0
2018-02-05 15:20 | 246924.3519 | 1320.0002 | 3 | 45 | 4.400279 | 1.657629 | 2.497102 | 0 | 10.5493 | 0
2018-02-05 15:22 | 247044.3519 | 1440.0002 | 3 | 45 | 4.400243 | 1.456114 | 2.54894 | 0 | 10.7774 | 0
2018-02-05 15:24 | 247164.3519 | 1560.0002 | 3 | 45 | 4.40025 | 1.273437 | 2.5944 | 0 | 10.97743 | 0
2018-02-05 15:26 | 247284.352 | 1680.0003 | 3 | 45 | 4.40026 | 1.11712 | 2.634122 | 0 | 11.15222 | 0
2018-02-05 15:28 | 247404.3518 | 1800.0001 | 3 | 45 | 4.40024 | 0.9882097 | 2.669122 | 0 | 11.30622 | 0
2018-02-05 15:30 | 247524.3535 | 1920.0018 | 3 | 45 | 4.400201 | 0.8817568 | 2.700233 | 0 | 11.44312 | 0
2018-02-05 15:32 | 247644.3518 | 2040.0001 | 3 | 45 | 4.400248 | 0.787693 | 2.728021 | 0 | 11.5654 | 0
2018-02-05 15:34 | 247764.3518 | 2160.0001 | 3 | 45 | 4.400189 | 0.6982098 | 2.752744 | 0 | 11.67418 | 0
2018-02-05 15:35 | 247837.5845 | 2233.2328 | 3 | 45 | 4.400151 | 0.6519918 | 2.766475 | 0 | 11.7346 | 0
2018-02-05 15:37 | 247957.6 | 120.0001 | 4 | 45 | 4.33852 | 0 | 2.766475 | 0 | 11.7346 | 0
2018-02-05 15:39 | 248077.6 | 240.0001 | 4 | 45 | 4.332689 | 0 | 2.766475 | 0 | 11.7346 | 0
2018-02-05 15:40 | 248137.6 | 300.0015 | 4 | 45 | 4.330996 | 0 | 2.766475 | 0 | 11.7346 | 0
2018-02-05 15:42 | 248257.7 | 120.0013 | 5 | 45 | 3.770869 | -6.520064 | 2.766475 | 0.2173271 | 11.7346 | 0.8336059
2018-02-05 15:44 | 248377.7 | 240.0004 | 5 | 45 | 3.694459 | -6.520061 | 2.766475 | 0.4346372 | 11.7346 | 1.644625
2018-02-05 15:46 | 248497.7 | 360.0003 | 5 | 45 | 3.622562 | -6.520135 | 2.766475 | 0.6519836 | 11.7346 | 2.439725
2018-02-05 15:48 | 248617.7 | 480.001 | 5 | 45 | 3.556386 | -6.520088 | 2.766475 | 0.8693143 | 11.7346 | 3.219672
2018-02-05 15:50 | 248737.7 | 600.001 | 5 | 45 | 3.495684 | -6.520066 | 2.766475 | 1.086607 | 11.7346 | 3.985746
2018-02-05 15:52 | 248857.7 | 720.001 | 5 | 45 | 3.44143 | -6.520108 | 2.766475 | 1.303969 | 11.7346 | 4.739528
2018-02-05 15:54 | 248977.7 | 840.0011 | 5 | 45 | 3.395005 | -6.520036 | 2.766475 | 1.521275 | 11.7346 | 5.482211
2018-02-05 15:56 | 249097.7 | 960.0004 | 5 | 45 | 3.353339 | -6.520058 | 2.766475 | 1.738637 | 11.7346 | 6.215559
2018-02-05 15:58 | 249217.7 | 1080.0011 | 5 | 45 | 3.313709 | -6.520032 | 2.766475 | 1.955961 | 11.7346 | 6.940051
2018-02-05 16:00 | 249337.7 | 1200.0003 | 5 | 45 | 3.270841 | -6.520073 | 2.766475 | 2.173263 | 11.7346 | 7.6556
2018-02-05 16:02 | 249457.7 | 1320.0003 | 5 | 45 | 3.218203 | -6.520127 | 2.766475 | 2.390613 | 11.7346 | 8.361029
2018-02-05 16:04 | 249577.7 | 1440.0002 | 5 | 45 | 3.136156 | -6.519995 | 2.766475 | 2.607941 | 11.7346 | 9.052513
2018-02-05 16:06 | 249665.9 | 1528.2368 | 5 | 45 | 2.999994 | -6.520076 | 2.766475 | 2.767741 | 11.7346 | 9.544424
2018-02-05 16:08 | 249786 | 120.001 | 6 | 45 | 3.6422 | 0 | 2.766475 | 2.767741 | 11.7346 | 9.544424
2018-02-05 16:10 | 249906 | 240.0018 | 6 | 45 | 3.668147 | 0 | 2.766475 | 2.767741 | 11.7346 | 9.544424
2018-02-05 16:11 | 249966 | 300.0024 | 6 | 45 | 3.674285 | 0 | 2.766475 | 2.767741 | 11.7346 | 9.544424
2018-02-05 16:11 | 249966 | 0.0024 | 7 | 46 | 3.674211 | 0 | 0 | 0 | 0 | 0
2018-02-05 16:13 | 250086.1 | 120.001 | 2 | 46 | 4.058044 | 4.890155 | 0.1623971 | 0 | 0.6517385 | 0
2018-02-05 16:15 | 250206.1 | 240.0002 | 2 | 46 | 4.108365 | 4.890132 | 0.3254121 | 0 | 1.317766 | 0
2018-02-05 16:17 | 250326.1 | 360.0004 | 2 | 46 | 4.137677 | 4.890082 | 0.488406 | 0 | 1.989958 | 0
2018-02-05 16:19 | 250446.1 | 480.001 | 2 | 46 | 4.164006 | 4.890073 | 0.6513895 | 0 | 2.666431 | 0
2018-02-05 16:21 | 250566.1 | 600.0018 | 2 | 46 | 4.19065 | 4.890096 | 0.8143862 | 0 | 3.34732 | 0
2018-02-05 16:23 | 250686.1 | 720.0002 | 2 | 46 | 4.200264 | 4.596833 | 0.974042 | 0 | 4.017646 | 0
2018-02-05 16:25 | 250806.1 | 840.0019 | 2 | 46 | 4.200269 | 4.212501 | 1.120843 | 0 | 4.634251 | 0
2018-02-05 16:27 | 250926.1 | 960.0019 | 2 | 46 | 4.200271 | 3.828979 | 1.254875 | 0 | 5.197223 | 0
2018-02-05 16:29 | 251046.1 | 1080.0019 | 2 | 46 | 4.200266 | 3.460515 | 1.376212 | 0 | 5.706871 | 0
2018-02-05 16:30 | 251119.4 | 1153.3512 | 2 | 46 | 4.200274 | 3.259988 | 1.444652 | 0 | 5.994339 | 0
2018-02-05 16:32 | 251239.5 | 120.001 | 3 | 46 | 4.223241 | 3.259913 | 1.552908 | 0 | 6.450176 | 0
2018-02-05 16:34 | 251359.5 | 240.001 | 3 | 46 | 4.249902 | 3.259921 | 1.661587 | 0 | 6.910573 | 0
2018-02-05 16:36 | 251479.5 | 360.0004 | 3 | 46 | 4.2803 | 3.259904 | 1.770257 | 0 | 7.374017 | 0
2018-02-05 16:38 | 251599.5 | 480.001 | 3 | 46 | 4.314233 | 3.259839 | 1.878913 | 0 | 7.840932 | 0
2018-02-05 16:40 | 251719.5 | 600.0009 | 3 | 46 | 4.349565 | 3.259961 | 1.987562 | 0 | 8.311567 | 0
2018-02-05 16:42 | 251839.5 | 720.0009 | 3 | 46 | 4.386764 | 3.259908 | 2.096221 | 0 | 8.786204 | 0
2018-02-05 16:44 | 251959.5 | 840.0003 | 3 | 46 | 4.400331 | 2.921062 | 2.200872 | 0 | 9.246442 | 0
2018-02-05 16:46 | 252079.5 | 960.001 | 3 | 46 | 4.400305 | 2.515437 | 2.291314 | 0 | 9.64441 | 0
2018-02-05 16:48 | 252199.5 | 1080.0002 | 3 | 46 | 4.400238 | 2.180928 | 2.369399 | 0 | 9.988005 | 0
2018-02-05 16:50 | 252319.5 | 1200.0018 | 3 | 46 | 4.400248 | 1.902139 | 2.437343 | 0 | 10.28698 | 0
2018-02-05 16:52 | 252439.5 | 1320.0002 | 3 | 46 | 4.400213 | 1.666317 | 2.496759 | 0 | 10.54842 | 0
2018-02-05 16:54 | 252559.5 | 1440.0009 | 3 | 46 | 4.400267 | 1.456279 | 2.548751 | 0 | 10.7772 | 0
2018-02-05 16:56 | 252679.5 | 1560.0009 | 3 | 46 | 4.400236 | 1.26975 | 2.594059 | 0 | 10.97657 | 0
2018-02-05 16:58 | 252799.5 | 1680.0002 | 3 | 46 | 4.400185 | 1.118837 | 2.633795 | 0 | 11.15141 | 0
2018-02-05 17:00 | 252919.5 | 1800.0003 | 3 | 46 | 4.40024 | 0.9949274 | 2.668945 | 0 | 11.30608 | 0
2018-02-05 17:02 | 253039.5 | 1920.0002 | 3 | 46 | 4.400213 | 0.8857746 | 2.700245 | 0 | 11.44381 | 0
2018-02-05 17:04 | 253159.5 | 2040.0009 | 3 | 46 | 4.400193 | 0.7836981 | 2.728052 | 0 | 11.56616 | 0
2018-02-05 17:06 | 253279.5 | 2160.0009 | 3 | 46 | 4.400178 | 0.6989784 | 2.752724 | 0 | 11.67473 | 0
2018-02-05 17:07 | 253357.9 | 2238.464 | 3 | 46 | 4.400198 | 0.6519938 | 2.767443 | 0 | 11.73949 | 0
2018-02-05 17:09 | 253477.9 | 119.9999 | 4 | 46 | 4.33847 | 0 | 2.767443 | 0 | 11.73949 | 0
2018-02-05 17:11 | 253597.9 | 240.0007 | 4 | 46 | 4.3326 | 0 | 2.767443 | 0 | 11.73949 | 0
2018-02-05 17:12 | 253658 | 300.0013 | 4 | 46 | 4.330897 | 0 | 2.767443 | 0 | 11.73949 | 0
2018-02-05 17:14 | 253778 | 120.0002 | 5 | 46 | 3.768003 | -6.52008 | 2.767443 | 0.217288 | 11.73949 | 0.8327316
2018-02-05 17:16 | 253898 | 240.0003 | 5 | 46 | 3.693296 | -6.520052 | 2.767443 | 0.4346518 | 11.73949 | 1.643568
2018-02-05 17:18 | 254018 | 360.0002 | 5 | 46 | 3.623199 | -6.520064 | 2.767443 | 0.6519717 | 11.73949 | 2.438471
2018-02-05 17:20 | 254138 | 480.001 | 5 | 46 | 3.556142 | -6.520066 | 2.767443 | 0.8693039 | 11.73949 | 3.21854
2018-02-05 17:22 | 254258 | 600.0003 | 5 | 46 | 3.493258 | -6.520027 | 2.767443 | 1.086608 | 11.73949 | 3.984349
2018-02-05 17:24 | 254378 | 720.0003 | 5 | 46 | 3.439564 | -6.520014 | 2.767443 | 1.303963 | 11.73949 | 4.737632
2018-02-05 17:26 | 254498 | 840.0003 | 5 | 46 | 3.393983 | -6.520074 | 2.767443 | 1.521275 | 11.73949 | 5.480021
2018-02-05 17:28 | 254618 | 960.0011 | 5 | 46 | 3.353702 | -6.520039 | 2.767443 | 1.738594 | 11.73949 | 6.213198
2018-02-05 17:30 | 254738 | 1080.0011 | 5 | 46 | 3.312265 | -6.5201 | 2.767443 | 1.955929 | 11.73949 | 6.937631
2018-02-05 17:32 | 254858 | 1200.0011 | 5 | 46 | 3.268053 | -6.52 | 2.767443 | 2.173254 | 11.73949 | 7.65273
2018-02-05 17:34 | 254978 | 1320.001 | 5 | 46 | 3.216235 | -6.520022 | 2.767443 | 2.390597 | 11.73949 | 8.357648
2018-02-05 17:36 | 255098 | 1440.001 | 5 | 46 | 3.135866 | -6.520042 | 2.767443 | 2.607898 | 11.73949 | 9.048672
2018-02-05 17:38 | 255186.9 | 1528.8513 | 5 | 46 | 2.999995 | -6.520039 | 2.767443 | 2.768816 | 11.73949 | 9.54407
2018-02-05 17:40 | 255306.9448 | 120.001 | 6 | 46 | 3.641702 | 0 | 2.767443 | 2.768816 | 11.73949 | 9.54407
2018-02-05 17:42 | 255426.944 | 240.0002 | 6 | 46 | 3.667487 | 0 | 2.767443 | 2.768816 | 11.73949 | 9.54407
2018-02-05 17:43 | 255486.9461 | 300.0023 | 6 | 46 | 3.673677 | 0 | 2.767443 | 2.768816 | 11.73949 | 9.54407
2018-02-05 17:43 | 255486.9 | 0.0024 | 7 | 47 | 3.673717 | 0 | 0 | 0 | 0 | 0
2018-02-05 17:45 | 255607 | 120.0003 | 2 | 47 | 4.056941 | 4.890128 | 0.1623924 | 0 | 0.651602 | 0
2018-02-05 17:47 | 255727 | 240.0011 | 2 | 47 | 4.107224 | 4.890115 | 0.3254032 | 0 | 1.317348 | 0
2018-02-05 17:49 | 255847 | 360.0019 | 2 | 47 | 4.138823 | 4.890143 | 0.4883994 | 0 | 1.98953 | 0
2018-02-05 17:51 | 255967 | 480.0003 | 2 | 47 | 4.164537 | 4.890096 | 0.6513872 | 0 | 2.666231 | 0
2018-02-05 17:53 | 256087 | 600.0003 | 2 | 47 | 4.190112 | 4.889888 | 0.8143764 | 0 | 3.34707 | 0
2018-02-05 17:55 | 256207 | 720.0004 | 2 | 47 | 4.200255 | 4.627778 | 0.9745758 | 0 | 4.01964 | 0
2018-02-05 17:57 | 256327 | 840.002 | 2 | 47 | 4.200275 | 4.22453 | 1.122104 | 0 | 4.639301 | 0
2018-02-05 17:59 | 256447 | 960.0006 | 2 | 47 | 4.200276 | 3.822747 | 1.256121 | 0 | 5.202212 | 0
2018-02-05 18:01 | 256567 | 1080.0003 | 2 | 47 | 4.200273 | 3.469035 | 1.377531 | 0 | 5.712164 | 0
2018-02-05 18:02 | 256643.9 | 1156.8697 | 2 | 47 | 4.200288 | 3.259992 | 1.449346 | 0 | 6.013807 | 0
2018-02-05 18:04 | 256763.9 | 120.001 | 3 | 47 | 4.222294 | 3.259955 | 1.557613 | 0 | 6.469639 | 0
2018-02-05 18:06 | 256883.9 | 240.0012 | 3 | 47 | 4.249863 | 3.259961 | 1.666287 | 0 | 6.929951 | 0
2018-02-05 18:08 | 257003.9 | 360.0002 | 3 | 47 | 4.281512 | 3.259992 | 1.774942 | 0 | 7.393421 | 0
2018-02-05 18:10 | 257123.9 | 480.0004 | 3 | 47 | 4.314467 | 3.259963 | 1.883603 | 0 | 7.860427 | 0
2018-02-05 18:12 | 257243.9 | 600.001 | 3 | 47 | 4.349185 | 3.259955 | 1.992259 | 0 | 8.331093 | 0
2018-02-05 18:14 | 257363.9 | 720.0009 | 3 | 47 | 4.386299 | 3.259988 | 2.100914 | 0 | 8.805637 | 0
2018-02-05 18:16 | 257483.9 | 840.0003 | 3 | 47 | 4.40027 | 2.902902 | 2.205384 | 0 | 9.265065 | 0
2018-02-05 18:18 | 257603.9 | 960.0003 | 3 | 47 | 4.400287 | 2.507514 | 2.295292 | 0 | 9.660686 | 0
2018-02-05 18:20 | 257723.9 | 1080.0012 | 3 | 47 | 4.400253 | 2.179006 | 2.37324 | 0 | 10.00368 | 0
2018-02-05 18:22 | 257843.9 | 1200.0003 | 3 | 47 | 4.400222 | 1.904279 | 2.441195 | 0 | 10.3027 | 0
2018-02-05 18:24 | 257963.9 | 1320.0003 | 3 | 47 | 4.400231 | 1.660111 | 2.500533 | 0 | 10.5638 | 0
2018-02-05 18:26 | 258083.9 | 1440.0011 | 3 | 47 | 4.4002 | 1.440263 | 2.552103 | 0 | 10.79072 | 0
2018-02-05 18:28 | 258203.9 | 1560.0003 | 3 | 47 | 4.400236 | 1.265292 | 2.597116 | 0 | 10.98879 | 0
2018-02-05 18:30 | 258323.9 | 1680.0002 | 3 | 47 | 4.400181 | 1.117415 | 2.636744 | 0 | 11.16316 | 0
2018-02-05 18:32 | 258443.9 | 1800.0012 | 3 | 47 | 4.400201 | 0.9925804 | 2.671912 | 0 | 11.31791 | 0
2018-02-05 18:34 | 258563.9 | 1920.0011 | 3 | 47 | 4.40021 | 0.8769455 | 2.703063 | 0 | 11.45498 | 0
2018-02-05 18:36 | 258683.9 | 2040.0011 | 3 | 47 | 4.400211 | 0.7789345 | 2.730599 | 0 | 11.57615 | 0
2018-02-05 18:38 | 258803.9 | 2160.0003 | 3 | 47 | 4.400219 | 0.6976357 | 2.755167 | 0 | 11.68425 | 0
2018-02-05 18:39 | 258882.6 | 2238.6625 | 3 | 47 | 4.400219 | 0.6519938 | 2.769893 | 0 | 11.74905 | 0
2018-02-05 18:41 | 259002.6 | 120.0007 | 4 | 47 | 4.338637 | 0 | 2.769893 | 0 | 11.74905 | 0
2018-02-05 18:43 | 259122.6 | 239.9999 | 4 | 47 | 4.332826 | 0 | 2.769893 | 0 | 11.74905 | 0
2018-02-05 18:44 | 259182.6 | 300.0029 | 4 | 47 | 4.331154 | 0 | 2.769893 | 0 | 11.74905 | 0
2018-02-05 18:46 | 259302.7 | 120.0002 | 5 | 47 | 3.768034 | -6.519967 | 2.769893 | 0.2173039 | 11.74905 | 0.8326601
2018-02-05 18:48 | 259422.7 | 240.0003 | 5 | 47 | 3.694679 | -6.519915 | 2.769893 | 0.4346433 | 11.74905 | 1.643498
2018-02-05 18:50 | 259542.7 | 360.001 | 5 | 47 | 3.623899 | -6.519822 | 2.769893 | 0.6519523 | 11.74905 | 2.438665
2018-02-05 18:52 | 259662.7 | 480.0002 | 5 | 47 | 3.554974 | -6.519881 | 2.769893 | 0.8692821 | 11.74905 | 3.2187
2018-02-05 18:54 | 259782.7 | 600.0011 | 5 | 47 | 3.49273 | -6.519909 | 2.769893 | 1.08662 | 11.74905 | 3.984415
2018-02-05 18:56 | 259902.7 | 720.001 | 5 | 47 | 3.439427 | -6.519822 | 2.769893 | 1.303914 | 11.74905 | 4.73742
2018-02-05 18:58 | 260022.7 | 840.0003 | 5 | 47 | 3.395141 | -6.519866 | 2.769893 | 1.521252 | 11.74905 | 5.480033
2018-02-05 19:00 | 260142.7 | 960.0011 | 5 | 47 | 3.352867 | -6.519864 | 2.769893 | 1.738597 | 11.74905 | 6.213371
2018-02-05 19:02 | 260262.7 | 1080.001 | 5 | 47 | 3.310603 | -6.519839 | 2.769893 | 1.955912 | 11.74905 | 6.937387
2018-02-05 19:04 | 260382.7 | 1200.0011 | 5 | 47 | 3.267104 | -6.520194 | 2.769893 | 2.173239 | 11.74905 | 7.652208
2018-02-05 19:06 | 260502.7 | 1320.0011 | 5 | 47 | 3.216999 | -6.519941 | 2.769893 | 2.390547 | 11.74905 | 8.356895
2018-02-05 19:08 | 260622.7 | 1440.0003 | 5 | 47 | 3.136665 | -6.519861 | 2.769893 | 2.607877 | 11.74905 | 9.048383
2018-02-05 19:10 | 260710.5 | 1527.7472 | 5 | 47 | 3 | -6.519837 | 2.769893 | 2.766801 | 11.74905 | 9.537703
2018-02-05 19:12 | 260830.5 | 120.0001 | 6 | 47 | 3.642397 | 0 | 2.769893 | 2.766801 | 11.74905 | 9.537703
2018-02-05 19:14 | 260950.5 | 240.0002 | 6 | 47 | 3.667999 | 0 | 2.769893 | 2.766801 | 11.74905 | 9.537703
2018-02-05 19:15 | 261010.5 | 300.0016 | 6 | 47 | 3.674128 | 0 | 2.769893 | 2.766801 | 11.74905 | 9.537703
2018-02-05 19:15 | 261010.5 | 0.0025 | 7 | 48 | 3.674168 | 0 | 0 | 0 | 0 | 0
2018-02-05 19:17 | 261130.6 | 120.001 | 2 | 48 | 4.056414 | 4.89005 | 0.1624157 | 0 | 0.6516133 | 0
2018-02-05 19:19 | 261250.6 | 240.0011 | 2 | 48 | 4.108837 | 4.890042 | 0.3254156 | 0 | 1.317386 | 0
2018-02-05 19:21 | 261370.6 | 360.0004 | 2 | 48 | 4.140532 | 4.890027 | 0.4884035 | 0 | 1.98991 | 0
2018-02-05 19:23 | 261490.6 | 480.0011 | 2 | 48 | 4.164966 | 4.889995 | 0.6513997 | 0 | 2.666795 | 0
2018-02-05 19:25 | 261610.6 | 600.0019 | 2 | 48 | 4.18947 | 4.890065 | 0.8143947 | 0 | 3.347666 | 0
2018-02-05 19:27 | 261730.6 | 720.0011 | 2 | 48 | 4.200285 | 4.622804 | 0.9746171 | 0 | 4.020282 | 0
2018-02-05 19:29 | 261850.6 | 840.0003 | 2 | 48 | 4.200274 | 4.19336 | 1.121499 | 0 | 4.63723 | 0
2018-02-05 19:31 | 261970.6 | 960.0013 | 2 | 48 | 4.200299 | 3.810912 | 1.25478 | 0 | 5.197047 | 0
2018-02-05 19:33 | 262090.6 | 1080.0003 | 2 | 48 | 4.200255 | 3.46382 | 1.375903 | 0 | 5.705798 | 0
2018-02-05 19:34 | 262170.2 | 1159.6498 | 2 | 48 | 4.20028 | 3.259976 | 1.450286 | 0 | 6.018225 | 0
2018-02-05 19:36 | 262290.2 | 120.001 | 3 | 48 | 4.223156 | 3.259965 | 1.558562 | 0 | 6.474124 | 0
2018-02-05 19:38 | 262410.2 | 240.0003 | 3 | 48 | 4.252467 | 3.260018 | 1.667201 | 0 | 6.93449 | 0
2018-02-05 19:40 | 262530.2 | 360.0002 | 3 | 48 | 4.283234 | 3.2599 | 1.775878 | 0 | 7.398293 | 0
2018-02-05 19:42 | 262650.2 | 480.0011 | 3 | 48 | 4.315687 | 3.259957 | 1.884544 | 0 | 7.865487 | 0
2018-02-05 19:44 | 262770.2 | 600.0002 | 3 | 48 | 4.349956 | 3.259944 | 1.993198 | 0 | 8.336226 | 0
2018-02-05 19:46 | 262890.2 | 720.001 | 3 | 48 | 4.388633 | 3.259927 | 2.101859 | 0 | 8.810955 | 0
2018-02-05 19:48 | 263010.2 | 840.0003 | 3 | 48 | 4.400306 | 2.880994 | 2.205508 | 0 | 9.266862 | 0
2018-02-05 19:50 | 263130.2 | 960.0012 | 3 | 48 | 4.400279 | 2.496263 | 2.294913 | 0 | 9.660272 | 0
2018-02-05 19:52 | 263250.2 | 1080.0012 | 3 | 48 | 4.400249 | 2.179011 | 2.372688 | 0 | 10.0025 | 0
2018-02-05 19:54 | 263370.2 | 1200.0012 | 3 | 48 | 4.400302 | 1.896543 | 2.440523 | 0 | 10.30099 | 0
2018-02-05 19:56 | 263490.2 | 1320.0003 | 3 | 48 | 4.400248 | 1.64063 | 2.499347 | 0 | 10.55983 | 0
2018-02-05 19:58 | 263610.2 | 1440.0011 | 3 | 48 | 4.400271 | 1.434417 | 2.55047 | 0 | 10.78479 | 0
2018-02-05 20:00 | 263730.2 | 1560.0004 | 3 | 48 | 4.400234 | 1.262358 | 2.595306 | 0 | 10.98208 | 0
2018-02-05 20:02 | 263850.2 | 1680.001 | 3 | 48 | 4.40022 | 1.117604 | 2.634939 | 0 | 11.15647 | 0
2018-02-05 20:04 | 263970.2 | 1800.0011 | 3 | 48 | 4.400183 | 0.9843683 | 2.669962 | 0 | 11.31058 | 0
2018-02-05 20:06 | 264090.2 | 1920.001 | 3 | 48 | 4.400223 | 0.8713627 | 2.700817 | 0 | 11.44635 | 0
2018-02-05 20:08 | 264210.2 | 2040.0003 | 3 | 48 | 4.400175 | 0.7771606 | 2.72825 | 0 | 11.56706 | 0
2018-02-05 20:10 | 264330.2 | 2160.0011 | 3 | 48 | 4.40024 | 0.700264 | 2.752822 | 0 | 11.67518 | 0
2018-02-05 20:11 | 264410.8 | 2240.5745 | 3 | 48 | 4.400208 | 0.6519985 | 2.767935 | 0 | 11.74168 | 0
2018-02-05 20:13 | 264530.8 | 120.0008 | 4 | 48 | 4.338953 | 0 | 2.767935 | 0 | 11.74168 | 0
2018-02-05 20:15 | 264650.8 | 240.0001 | 4 | 48 | 4.333207 | 0 | 2.767935 | 0 | 11.74168 | 0
2018-02-05 20:16 | 264710.8 | 300.0022 | 4 | 48 | 4.331536 | 0 | 2.767935 | 0 | 11.74168 | 0
2018-02-05 20:18 | 264830.9 | 120.001 | 5 | 48 | 3.770335 | -6.520088 | 2.767935 | 0.2172955 | 11.74168 | 0.8329287
2018-02-05 20:20 | 264950.9 | 240.0011 | 5 | 48 | 3.69648 | -6.520167 | 2.767935 | 0.4346454 | 11.74168 | 1.644373
2018-02-05 20:22 | 265070.9 | 360.0011 | 5 | 48 | 3.623266 | -6.520095 | 2.767935 | 0.6519915 | 11.74168 | 2.439839
2018-02-05 20:24 | 265190.9 | 480.0003 | 5 | 48 | 3.554979 | -6.520172 | 2.767935 | 0.8693096 | 11.74168 | 3.219712
2018-02-05 20:26 | 265310.9 | 600.0002 | 5 | 48 | 3.493364 | -6.520149 | 2.767935 | 1.086637 | 11.74168 | 3.985464
2018-02-05 20:28 | 265430.9 | 720.0019 | 5 | 48 | 3.441509 | -6.520095 | 2.767935 | 1.303981 | 11.74168 | 4.73891
2018-02-05 20:30 | 265550.9 | 840.0002 | 5 | 48 | 3.396433 | -6.520154 | 2.767935 | 1.521294 | 11.74168 | 5.48182
2018-02-05 20:32 | 265670.9 | 960.0011 | 5 | 48 | 3.353317 | -6.52014 | 2.767935 | 1.738606 | 11.74168 | 6.215177
2018-02-05 20:34 | 265790.9 | 1080.0003 | 5 | 48 | 3.311674 | -6.520088 | 2.767935 | 1.955968 | 11.74168 | 6.939535
2018-02-05 20:36 | 265910.9 | 1200.0011 | 5 | 48 | 3.26942 | -6.520144 | 2.767935 | 2.173301 | 11.74168 | 7.654693
2018-02-05 20:38 | 266030.9 | 1320.0011 | 5 | 48 | 3.219808 | -6.520102 | 2.767935 | 2.390602 | 11.74168 | 8.360028
2018-02-05 20:40 | 266150.9 | 1440.001 | 5 | 48 | 3.137983 | -6.52012 | 2.767935 | 2.607959 | 11.74168 | 9.052009
2018-02-05 20:42 | 266238.9 | 1528.0009 | 5 | 48 | 2.999996 | -6.520118 | 2.767935 | 2.767316 | 11.74168 | 9.542713
2018-02-05 20:44 | 266359 | 120.0007 | 6 | 48 | 3.64218 | 0 | 2.767935 | 2.767316 | 11.74168 | 9.542713
2018-02-05 20:46 | 266479 | 240.0001 | 6 | 48 | 3.667747 | 0 | 2.767935 | 2.767316 | 11.74168 | 9.542713
2018-02-05 20:47 | 266539 | 300.0021 | 6 | 48 | 3.673922 | 0 | 2.767935 | 2.767316 | 11.74168 | 9.542713
2018-02-05 20:47 | 266539.0101 | 0.0025 | 7 | 49 | 3.67404 | 0 | 0 | 0 | 0 | 0
2018-02-05 20:49 | 266659.1 | 120.0011 | 2 | 49 | 4.056809 | 4.889815 | 0.1624017 | 3.726e-09 | 0.6514626 | 1.3688e-08
2018-02-05 20:51 | 266779.1 | 240.0003 | 2 | 49 | 4.109959 | 4.8898 | 0.3253982 | 3.726e-09 | 1.317433 | 1.3688e-08
2018-02-05 20:53 | 266899.1 | 360.0003 | 2 | 49 | 4.140198 | 4.889895 | 0.4883881 | 3.726e-09 | 1.989988 | 1.3688e-08
2018-02-05 20:55 | 267019.1 | 480.0004 | 2 | 49 | 4.163568 | 4.890172 | 0.6513718 | 3.726e-09 | 2.666713 | 1.3688e-08
2018-02-05 20:57 | 267139.1 | 600.0011 | 2 | 49 | 4.188912 | 4.889857 | 0.8143556 | 3.726e-09 | 3.347327 | 1.3688e-08
2018-02-05 20:59 | 267259.1 | 720.0004 | 2 | 49 | 4.200273 | 4.599338 | 0.9743001 | 3.726e-09 | 4.018767 | 1.3688e-08
2018-02-05 21:01 | 267379.1 | 840.0003 | 2 | 49 | 4.200285 | 4.193706 | 1.120751 | 3.726e-09 | 4.633901 | 1.3688e-08
2018-02-05 21:03 | 267499.1 | 960.0004 | 2 | 49 | 4.20028 | 3.818069 | 1.254177 | 3.726e-09 | 5.194329 | 1.3688e-08
2018-02-05 21:05 | 267619.1 | 1080.0004 | 2 | 49 | 4.200268 | 3.481717 | 1.375822 | 3.726e-09 | 5.705272 | 1.3688e-08
2018-02-05 21:06 | 267700.1 | 1161.0609 | 2 | 49 | 4.200291 | 3.259999 | 1.451707 | 3.726e-09 | 6.024011 | 1.3688e-08
2018-02-05 21:08 | 267820.2 | 120.0001 | 3 | 49 | 4.224957 | 3.259988 | 1.559987 | 3.726e-09 | 6.480031 | 1.3688e-08
2018-02-05 21:10 | 267940.2 | 240.0001 | 3 | 49 | 4.253325 | 3.259953 | 1.668653 | 3.726e-09 | 6.940667 | 1.3688e-08
2018-02-05 21:12 | 268060.2 | 360.001 | 3 | 49 | 4.283438 | 3.260045 | 1.777312 | 3.726e-09 | 7.404457 | 1.3688e-08
2018-02-05 21:14 | 268180.2 | 480.0001 | 3 | 49 | 4.315107 | 3.260024 | 1.885972 | 3.726e-09 | 7.871584 | 1.3688e-08
2018-02-05 21:16 | 268300.2 | 600.0002 | 3 | 49 | 4.35092 | 3.259971 | 1.994629 | 3.726e-09 | 8.342346 | 1.3688e-08
2018-02-05 21:18 | 268420.2 | 720.0008 | 3 | 49 | 4.39019 | 3.260005 | 2.103285 | 3.726e-09 | 8.817224 | 1.3688e-08
2018-02-05 21:20 | 268540.2 | 840.0033 | 3 | 49 | 4.400273 | 2.875108 | 2.206679 | 3.726e-09 | 9.272051 | 1.3688e-08
2018-02-05 21:22 | 268660.2 | 960.0008 | 3 | 49 | 4.40027 | 2.501527 | 2.296073 | 3.726e-09 | 9.665407 | 1.3688e-08
2018-02-05 21:24 | 268780.2 | 1080.0011 | 3 | 49 | 4.40031 | 2.174617 | 2.373897 | 3.726e-09 | 10.00786 | 1.3688e-08
2018-02-05 21:26 | 268900.2 | 1200.0001 | 3 | 49 | 4.400256 | 1.876972 | 2.441284 | 3.726e-09 | 10.30437 | 1.3688e-08
2018-02-05 21:28 | 269020.2 | 1320.0008 | 3 | 49 | 4.400263 | 1.633551 | 2.499654 | 3.726e-09 | 10.56122 | 1.3688e-08
2018-02-05 21:30 | 269140.2 | 1440.0008 | 3 | 49 | 4.400229 | 1.431141 | 2.550629 | 3.726e-09 | 10.78552 | 1.3688e-08
2018-02-05 21:32 | 269260.2 | 1560.0008 | 3 | 49 | 4.400202 | 1.263755 | 2.595511 | 3.726e-09 | 10.98301 | 1.3688e-08
2018-02-05 21:34 | 269380.2 | 1680.0001 | 3 | 49 | 4.40027 | 1.112196 | 2.635077 | 3.726e-09 | 11.15711 | 1.3688e-08
2018-02-05 21:36 | 269500.2 | 1800.0008 | 3 | 49 | 4.400208 | 0.9781761 | 2.669818 | 3.726e-09 | 11.30998 | 1.3688e-08
2018-02-05 21:38 | 269620.2 | 1920.0008 | 3 | 49 | 4.400232 | 0.869957 | 2.70056 | 3.726e-09 | 11.44525 | 1.3688e-08
2018-02-05 21:40 | 269740.2 | 2040.0009 | 3 | 49 | 4.400236 | 0.7804232 | 2.727983 | 3.726e-09 | 11.56592 | 1.3688e-08
2018-02-05 21:42 | 269860.2 | 2160.001 | 3 | 49 | 4.400246 | 0.6997175 | 2.752616 | 3.726e-09 | 11.67431 | 1.3688e-08
2018-02-05 21:43 | 269932.6 | 2232.4216 | 3 | 49 | 4.40019 | 0.6519985 | 2.76621 | 3.726e-09 | 11.73413 | 1.3688e-08
2018-02-05 21:45 | 270052.6 | 120.0008 | 4 | 49 | 4.33859 | 0 | 2.76621 | 3.726e-09 | 11.73413 | 1.3688e-08
2018-02-05 21:47 | 270172.6 | 240.0001 | 4 | 49 | 4.332789 | 0 | 2.76621 | 3.726e-09 | 11.73413 | 1.3688e-08
2018-02-05 21:48 | 270232.6 | 300.0014 | 4 | 49 | 4.331116 | 0 | 2.76621 | 3.726e-09 | 11.73413 | 1.3688e-08
2018-02-05 21:50 | 270352.7 | 120.0002 | 5 | 49 | 3.770038 | -6.519985 | 2.76621 | 0.2172939 | 11.73413 | 0.8329479
2018-02-05 21:52 | 270472.7 | 240.0019 | 5 | 49 | 3.693827 | -6.519984 | 2.76621 | 0.4346271 | 11.73413 | 1.644034
2018-02-05 21:54 | 270592.7 | 360.0002 | 5 | 49 | 3.621072 | -6.519952 | 2.76621 | 0.651956 | 11.73413 | 2.438804
2018-02-05 21:56 | 270712.7 | 480.0011 | 5 | 49 | 3.552942 | -6.519911 | 2.76621 | 0.8692843 | 11.73413 | 3.218246
2018-02-05 21:58 | 270832.7 | 600.0002 | 5 | 49 | 3.49296 | -6.519911 | 2.76621 | 1.086593 | 11.73413 | 3.983634
2018-02-05 22:00 | 270952.7 | 720.0002 | 5 | 49 | 3.440417 | -6.51992 | 2.76621 | 1.303921 | 11.73413 | 4.736925
2018-02-05 22:02 | 271072.7 | 840.0011 | 5 | 49 | 3.393414 | -6.519984 | 2.76621 | 1.52127 | 11.73413 | 5.479496
2018-02-05 22:04 | 271192.7 | 960.0011 | 5 | 49 | 3.351075 | -6.52001 | 2.76621 | 1.738583 | 11.73413 | 6.212288
2018-02-05 22:06 | 271312.7 | 1080.0011 | 5 | 49 | 3.310059 | -6.519997 | 2.76621 | 1.955901 | 11.73413 | 6.936047
2018-02-05 22:08 | 271432.7 | 1200.0002 | 5 | 49 | 3.268626 | -6.520048 | 2.76621 | 2.173219 | 11.73413 | 7.650952
2018-02-05 22:10 | 271552.7 | 1320.001 | 5 | 49 | 3.217353 | -6.519952 | 2.76621 | 2.390561 | 11.73413 | 8.356124
2018-02-05 22:12 | 271672.7 | 1440.0019 | 5 | 49 | 3.133661 | -6.520039 | 2.76621 | 2.607898 | 11.73413 | 9.047255
2018-02-05 22:14 | 271758.6 | 1525.9184 | 5 | 49 | 2.999998 | -6.519957 | 2.76621 | 2.763473 | 11.73413 | 9.52592
2018-02-05 22:16 | 271878.7 | 120.0003 | 6 | 49 | 3.642991 | 0 | 2.76621 | 2.763509 | 11.73413 | 9.526027
2018-02-05 22:18 | 271998.7 | 240.0009 | 6 | 49 | 3.668397 | 0 | 2.76621 | 2.763509 | 11.73413 | 9.526027
2018-02-05 22:19 | 272058.7 | 300.003 | 6 | 49 | 3.674604 | 0 | 2.76621 | 2.763509 | 11.73413 | 9.526027
2018-02-05 22:19 | 272058.7 | 0.0024 | 7 | 50 | 3.674701 | 0 | 0 | 0 | 0 | 0
2018-02-05 22:21 | 272178.7 | 120.0011 | 2 | 50 | 4.059079 | 4.890149 | 0.1623793 | 0 | 0.6516795 | 0
2018-02-05 22:23 | 272298.7 | 240.0011 | 2 | 50 | 4.110808 | 4.890044 | 0.3253991 | 0 | 1.317983 | 0
2018-02-05 22:25 | 272418.7 | 360.0003 | 2 | 50 | 4.140057 | 4.890111 | 0.488376 | 0 | 1.990561 | 0
2018-02-05 22:27 | 272538.7 | 480.0003 | 2 | 50 | 4.163486 | 4.89013 | 0.65138 | 0 | 2.667274 | 0
2018-02-05 22:29 | 272658.7 | 600.0011 | 2 | 50 | 4.190858 | 4.890134 | 0.8143904 | 0 | 3.348133 | 0
2018-02-05 22:31 | 272778.7 | 720.001 | 2 | 50 | 4.200302 | 4.588897 | 0.9738433 | 0 | 4.017626 | 0
2018-02-05 22:33 | 272898.7 | 840.001 | 2 | 50 | 4.200276 | 4.186194 | 1.120005 | 0 | 4.631547 | 0
2018-02-05 22:35 | 273018.7 | 960.001 | 2 | 50 | 4.200291 | 3.827529 | 1.253503 | 0 | 5.192276 | 0
2018-02-05 22:37 | 273138.7 | 1080.0011 | 2 | 50 | 4.200278 | 3.474668 | 1.3752 | 0 | 5.703437 | 0
2018-02-05 22:38 | 273212.1 | 1153.3457 | 2 | 50 | 4.20027 | 3.259995 | 1.443778 | 0 | 5.991482 | 0
2018-02-05 22:40 | 273332.1 | 120.001 | 3 | 50 | 4.223835 | 3.259955 | 1.552048 | 0 | 6.447408 | 0
2018-02-05 22:42 | 273452.1 | 240.0001 | 3 | 50 | 4.251686 | 3.259896 | 1.660708 | 0 | 6.907861 | 0
2018-02-05 22:44 | 273572.1 | 360.0011 | 3 | 50 | 4.280795 | 3.259891 | 1.76937 | 0 | 7.371419 | 0
2018-02-05 22:46 | 273692.1 | 480.0002 | 3 | 50 | 4.313377 | 3.259915 | 1.878024 | 0 | 7.838278 | 0
2018-02-05 22:48 | 273812.1 | 600.0018 | 3 | 50 | 4.350019 | 3.259871 | 1.986672 | 0 | 8.308891 | 0
2018-02-05 22:50 | 273932.1 | 720.0009 | 3 | 50 | 4.388231 | 3.259913 | 2.095335 | 0 | 8.783638 | 0
2018-02-05 22:52 | 274052.1 | 840.0018 | 3 | 50 | 4.40029 | 2.908292 | 2.199507 | 0 | 9.241819 | 0
2018-02-05 22:54 | 274172.1 | 960.0001 | 3 | 50 | 4.40023 | 2.525884 | 2.289946 | 0 | 9.639779 | 0
2018-02-05 22:56 | 274292.1 | 1080.0002 | 3 | 50 | 4.400288 | 2.17837 | 2.368273 | 0 | 9.984438 | 0
2018-02-05 22:58 | 274412.1 | 1200.0003 | 3 | 50 | 4.400255 | 1.88749 | 2.435871 | 0 | 10.28189 | 0
2018-02-05 23:00 | 274532.1 | 1320.001 | 3 | 50 | 4.400237 | 1.64479 | 2.494637 | 0 | 10.54047 | 0
2018-02-05 23:02 | 274652.1 | 1440.0003 | 3 | 50 | 4.400251 | 1.447426 | 2.546099 | 0 | 10.76692 | 0
2018-02-05 23:04 | 274772.1 | 1560.0009 | 3 | 50 | 4.400248 | 1.269472 | 2.59132 | 0 | 10.9659 | 0
2018-02-05 23:06 | 274892.1 | 1680.0018 | 3 | 50 | 4.400242 | 1.111255 | 2.630901 | 0 | 11.14007 | 0
2018-02-05 23:08 | 275012.1 | 1800.0009 | 3 | 50 | 4.400222 | 0.9815569 | 2.665715 | 0 | 11.29326 | 0
2018-02-05 23:10 | 275132.1 | 1920.0021 | 3 | 50 | 4.400215 | 0.8749132 | 2.696583 | 0 | 11.42909 | 0
2018-02-05 23:12 | 275252.1 | 2040.0001 | 3 | 50 | 4.400223 | 0.7829475 | 2.724189 | 0 | 11.55056 | 0
2018-02-05 23:14 | 275372.1 | 2160.001 | 3 | 50 | 4.400226 | 0.6960688 | 2.74882 | 0 | 11.65894 | 0
2018-02-05 23:15 | 275441.1 | 2229.0159 | 3 | 50 | 4.400189 | 0.651989 | 2.761729 | 0 | 11.71574 | 0
2018-02-05 23:17 | 275561.2 | 120.0003 | 4 | 50 | 4.338193 | 0 | 2.761729 | 0 | 11.71574 | 0
2018-02-05 23:19 | 275681.2 | 240.001 | 4 | 50 | 4.332313 | 0 | 2.761729 | 0 | 11.71574 | 0
2018-02-05 23:20 | 275741.2 | 300.0032 | 4 | 50 | 4.330626 | 0 | 2.761729 | 0 | 11.71574 | 0
2018-02-05 23:22 | 275861.2 | 120.0003 | 5 | 50 | 3.767178 | -6.520064 | 2.761729 | 0.2172978 | 11.71574 | 0.832599
2018-02-05 23:24 | 275981.2 | 240.001 | 5 | 50 | 3.690445 | -6.520029 | 2.761729 | 0.4346454 | 11.71574 | 1.642895
2018-02-05 23:26 | 276101.2 | 360.001 | 5 | 50 | 3.618731 | -6.520071 | 2.761729 | 0.6519637 | 11.71574 | 2.437053
2018-02-05 23:28 | 276221.2 | 480.0006 | 5 | 50 | 3.551944 | -6.520017 | 2.761729 | 0.8692816 | 11.71574 | 3.216053
2018-02-05 23:30 | 276341.2 | 600.001 | 5 | 50 | 3.49183 | -6.520081 | 2.761729 | 1.08663 | 11.71574 | 3.981427
2018-02-05 23:32 | 276461.2 | 720.0002 | 5 | 50 | 3.437507 | -6.520012 | 2.761729 | 1.303956 | 11.71574 | 4.734274
2018-02-05 23:34 | 276581.2 | 840.001 | 5 | 50 | 3.391191 | -6.520078 | 2.761729 | 1.521283 | 11.71574 | 5.476193
2018-02-05 23:36 | 276701.2 | 960.001 | 5 | 50 | 3.348886 | -6.520081 | 2.761729 | 1.738597 | 11.71574 | 6.208521
2018-02-05 23:38 | 276821.2 | 1080.0015 | 5 | 50 | 3.309277 | -6.52006 | 2.761729 | 1.955912 | 11.71574 | 6.931974
2018-02-05 23:40 | 276941.2 | 1200.0022 | 5 | 50 | 3.266315 | -6.519987 | 2.761729 | 2.173251 | 11.71574 | 7.646667
2018-02-05 23:42 | 277061.2 | 1320.0018 | 5 | 50 | 3.212883 | -6.520054 | 2.761729 | 2.390578 | 11.71574 | 8.350946
2018-02-05 23:44 | 277181.2 | 1440.0018 | 5 | 50 | 3.128386 | -6.520036 | 2.761729 | 2.607912 | 11.71574 | 9.041045
2018-02-05 23:46 | 277264.2 | 1522.9392 | 5 | 50 | 2.999989 | -6.51996 | 2.761729 | 2.758091 | 11.71574 | 9.502584
2018-02-05 23:48 | 277384.2 | 120.0007 | 6 | 50 | 3.644469 | 0 | 2.761729 | 2.758091 | 11.71574 | 9.502584
2018-02-05 23:50 | 277504.2 | 240.0011 | 6 | 50 | 3.66967 | 0 | 2.761729 | 2.758091 | 11.71574 | 9.502584
2018-02-05 23:51 | 277564.2 | 300.0014 | 6 | 50 | 3.675741 | 0 | 2.761729 | 2.758091 | 11.71574 | 9.502584
2018-02-05 23:51 | 277564.3 | 0.0024 | 7 | 51 | 3.67561 | 0 | 0 | 0 | 0 | 0
2018-02-05 23:53 | 277684.3 | 120.0005 | 8 | 51 | 3.937874 | 3.259952 | 0.1086495 | 0 | 0.4245798 | 0
2018-02-05 23:55 | 277804.3 | 240.0012 | 8 | 51 | 3.978387 | 3.259917 | 0.2173067 | 0 | 0.8547584 | 0
2018-02-05 23:57 | 277924.3 | 360.0009 | 8 | 51 | 4.008793 | 3.259898 | 0.3259637 | 0 | 1.288746 | 0
2018-02-05 23:59 | 278044.3 | 480.0006 | 8 | 51 | 4.03214 | 3.259915 | 0.4346146 | 0 | 1.725636 | 0
2018-02-06 00:01 | 278164.3 | 600.0006 | 8 | 51 | 4.048824 | 3.259988 | 0.543275 | 0 | 2.164732 | 0
2018-02-06 00:03 | 278284.3 | 720.0003 | 8 | 51 | 4.062713 | 3.259942 | 0.6519292 | 0 | 2.605412 | 0
2018-02-06 00:05 | 278404.3 | 840.0013 | 8 | 51 | 4.0763 | 3.259818 | 0.760583 | 0 | 3.047592 | 0
2018-02-06 00:07 | 278524.3 | 960.0014 | 8 | 51 | 4.091423 | 3.259971 | 0.8692387 | 0 | 3.491303 | 0
2018-02-06 00:09 | 278644.3 | 1080.0001 | 8 | 51 | 4.109525 | 3.259944 | 0.9778932 | 0 | 3.936823 | 0
2018-02-06 00:11 | 278764.3 | 1200.0001 | 8 | 51 | 4.127826 | 3.259919 | 1.086549 | 0 | 4.384338 | 0
2018-02-06 00:13 | 278884.3 | 1320.0005 | 8 | 51 | 4.147231 | 3.259934 | 1.195192 | 0 | 4.833838 | 0
2018-02-06 00:15 | 279004.3 | 1440.0004 | 8 | 51 | 4.167397 | 3.259913 | 1.303831 | 0 | 5.285458 | 0
2018-02-06 00:17 | 279124.3 | 1560.0001 | 8 | 51 | 4.191288 | 3.259986 | 1.412475 | 0 | 5.739474 | 0
2018-02-06 00:17 | 279163 | 1598.6552 | 8 | 51 | 4.2 | 3.259965 | 1.44747 | 0 | 5.886297 | 0

## Statistics_100
Date_Time | Test_Time(s) | Step_Time(s) | Step_Index | Cycle_Index | Voltage(V) | Current(A) | Charge_Capacity(Ah) | Discharge_Capacity(Ah) | Charge_Energy(Wh) | Discharge_Energy(Wh) | Internal Resistance(Ohm)
2018-02-02 20:21 | 5773.464596 | 300.0014 | 6 | 1 | 3.670486 | 0 | 3.029218 | 2.831953 | 12.81959 | 9.801311
2018-02-02 21:53 | 11322.6 | 300.0024 | 6 | 2 | 3.670784 | 0 | 2.836555 | 2.829375 | 11.99097 | 9.804886
2018-02-02 23:26 | 16861.32968 | 300.0039 | 6 | 3 | 3.670496 | 0 | 2.829293 | 2.82739 | 11.96181 | 9.797704
2018-02-03 00:58 | 22393.81 | 300.004 | 6 | 4 | 3.669783 | 0 | 2.827303 | 2.827178 | 11.95351 | 9.798028
2018-02-03 02:30 | 27924.14 | 300.0032 | 6 | 5 | 3.669249 | 0 | 2.827305 | 2.826509 | 11.95295 | 9.793706
2018-02-03 04:02 | 33463.19 | 300.002 | 6 | 6 | 3.669219 | 0 | 2.827831 | 2.825146 | 11.95619 | 9.790233
2018-02-03 05:35 | 39001.7 | 300.004 | 6 | 7 | 3.669058 | 0 | 2.825785 | 2.824435 | 11.94793 | 9.788155
2018-02-03 07:07 | 44531.16 | 300.0032 | 6 | 8 | 3.669581 | 0 | 2.823829 | 2.821097 | 11.93994 | 9.775598
2018-02-03 08:39 | 50055.66 | 300.0028 | 6 | 9 | 3.668542 | 0 | 2.821618 | 2.82113 | 11.93073 | 9.775625
2018-02-03 10:11 | 55581.6661 | 300.0024 | 6 | 10 | 3.667737 | 0 | 2.823282 | 2.823949 | 11.93698 | 9.784808
2018-02-03 11:43 | 61117.74 | 300.0007 | 6 | 11 | 3.667881 | 0 | 2.826475 | 2.824028 | 11.95021 | 9.786766
2018-02-03 13:15 | 66651 | 300.0038 | 6 | 12 | 3.668165 | 0 | 2.824309 | 2.821596 | 11.94131 | 9.77833
2018-02-03 14:47 | 72173.45 | 300.0015 | 6 | 13 | 3.669014 | 0 | 2.820584 | 2.817463 | 11.92591 | 9.761307
2018-02-03 16:19 | 77693.2 | 300.0016 | 6 | 14 | 3.668143 | 0 | 2.817693 | 2.818938 | 11.9144 | 9.766662
2018-02-03 17:51 | 83217.41 | 300.0039 | 6 | 15 | 3.666996 | 0 | 2.819786 | 2.821147 | 11.9226 | 9.773782
2018-02-03 19:24 | 88745.05208 | 300.0015 | 6 | 16 | 3.667884 | 0 | 2.82274 | 2.818252 | 11.93348 | 9.764842
2018-02-03 20:56 | 94273.05 | 300.0021 | 6 | 17 | 3.667814 | 0 | 2.820046 | 2.818661 | 11.9241 | 9.76991
2018-02-03 22:28 | 99789.06 | 300.0016 | 6 | 18 | 3.66821 | 0 | 2.816783 | 2.813204 | 11.90985 | 9.746854
2018-02-04 | 105300.3 | 300.0024 | 6 | 19 | 3.668025 | 0 | 2.81521 | 2.814597 | 11.90289 | 9.75033
2018-02-04 01:31 | 110817 | 300.0015 | 6 | 20 | 3.667716 | 0 | 2.815178 | 2.814932 | 11.90402 | 9.751823
2018-02-04 03:03 | 116334.3 | 300.0024 | 6 | 21 | 3.668077 | 0 | 2.815111 | 2.812182 | 11.90355 | 9.738934
2018-02-04 04:35 | 121851.8 | 300.0032 | 6 | 22 | 3.668239 | 0 | 2.813998 | 2.811887 | 11.89901 | 9.740149
2018-02-04 06:07 | 127368.8 | 300.0015 | 6 | 23 | 3.66822 | 0 | 2.811982 | 2.810522 | 11.89167 | 9.736388
2018-02-04 07:39 | 132876.1 | 300.004 | 6 | 24 | 3.668608 | 0 | 2.809898 | 2.808226 | 11.88232 | 9.726198
2018-02-04 09:11 | 138381.2 | 300.0022 | 6 | 25 | 3.668596 | 0 | 2.809751 | 2.808345 | 11.88255 | 9.726534
2018-02-04 10:43 | 143889.8 | 300.0014 | 6 | 26 | 3.667592 | 0 | 2.808083 | 2.809947 | 11.87572 | 9.731121
2018-02-04 12:14 | 149399.6 | 300.0017 | 6 | 27 | 3.668677 | 0 | 2.81102 | 2.804036 | 11.8871 | 9.710532
2018-02-04 13:46 | 154912.3 | 300.0039 | 6 | 28 | 3.668478 | 0 | 2.808092 | 2.807026 | 11.87655 | 9.723104
2018-02-04 15:18 | 160421.3 | 300.0032 | 6 | 29 | 3.668677 | 0 | 2.806456 | 2.804822 | 11.86978 | 9.714134
2018-02-04 16:50 | 165918.1 | 300.0032 | 6 | 30 | 3.669227 | 0 | 2.804487 | 2.802106 | 11.86081 | 9.704564
2018-02-04 18:21 | 171417.6 | 300.0032 | 6 | 31 | 3.669089 | 0 | 2.80284 | 2.802273 | 11.85563 | 9.706331
2018-02-04 19:53 | 176916.7 | 300.0016 | 6 | 32 | 3.668671 | 0 | 2.802291 | 2.80224 | 11.85293 | 9.702111
2018-02-04 21:25 | 182414 | 300.0014 | 6 | 33 | 3.66879 | 0 | 2.803295 | 2.801231 | 11.85684 | 9.699236
2018-02-04 22:56 | 187920.9 | 300.0038 | 6 | 34 | 3.668725 | 0 | 2.802876 | 2.801471 | 11.85643 | 9.702947
2018-02-05 00:28 | 193423.2 | 300.0023 | 6 | 35 | 3.669303 | 0 | 2.80147 | 2.798342 | 11.84969 | 9.688965
2018-02-05 02:00 | 198920.4 | 300.0016 | 6 | 36 | 3.669642 | 0 | 2.799145 | 2.795336 | 11.8417 | 9.681724
2018-02-05 03:31 | 204413.1 | 300.0015 | 6 | 37 | 3.669919 | 0 | 2.796412 | 2.794712 | 11.83061 | 9.67714
2018-02-05 05:03 | 209900.8 | 300.0023 | 6 | 38 | 3.669521 | 0 | 2.794975 | 2.795109 | 11.82406 | 9.677463
2018-02-05 06:34 | 215393.7 | 300.0006 | 6 | 39 | 3.669441 | 0 | 2.796187 | 2.795263 | 11.82976 | 9.680194
2018-02-05 08:06 | 220887.5 | 300.0006 | 6 | 40 | 3.669316 | 0 | 2.795242 | 2.794131 | 11.8262 | 9.673137
2018-02-05 09:38 | 226382.6 | 300.0038 | 6 | 41 | 3.670224 | 0 | 2.795994 | 2.791431 | 11.82926 | 9.664804
2018-02-05 11:09 | 231881 | 300.0016 | 6 | 42 | 3.669282 | 0 | 2.791893 | 2.793599 | 11.81387 | 9.673294
2018-02-05 12:41 | 237374.8 | 300.003 | 6 | 43 | 3.669344 | 0 | 2.793702 | 2.792443 | 11.82035 | 9.668546
2018-02-05 14:12 | 242861.1 | 300.0022 | 6 | 44 | 3.669581 | 0 | 2.792633 | 2.791173 | 11.81613 | 9.666509
2018-02-05 15:44 | 248346.3 | 300.0013 | 6 | 45 | 3.668892 | 0 | 2.791698 | 2.791014 | 11.8122 | 9.667304
2018-02-05 17:15 | 253833.2 | 300.0014 | 6 | 46 | 3.668919 | 0 | 2.792737 | 2.791586 | 11.816 | 9.666241
2018-02-05 18:47 | 259322 | 300.0022 | 6 | 47 | 3.668709 | 0 | 2.792608 | 2.791775 | 11.81657 | 9.66671
2018-02-05 20:18 | 264815.4 | 300.0024 | 6 | 48 | 3.668499 | 0 | 2.792422 | 2.791778 | 11.81583 | 9.666902
2018-02-05 21:50 | 270308.3 | 300.0022 | 6 | 49 | 3.669093 | 0 | 2.792998 | 2.789638 | 11.81786 | 9.660008
2018-02-05 23:21 | 275802.4 | 300.0007 | 6 | 50 | 3.669174 | 0 | 2.790366 | 2.788943 | 11.80873 | 9.658608
2018-02-05 23:50 | 277510.8469 | 1708.3256 | 8 | 51 | 4.2 | 3.259966 | 1.546914 | 0 | 6.277945 | 0

## Channel_100_1
Date_Time | Test_Time(s) | Step_Time(s) | Step_Index | Cycle_Index | Voltage(V) | Current(A) | Charge_Capacity(Ah) | Discharge_Capacity(Ah) | Charge_Energy(Wh) | Discharge_Energy(Wh) | Internal Resistance(Ohm)
2018-02-02 18:45 | 10.0014 | 10.0013 | 1 | 1 | 3.450541 | 0 | 0 | 0 | 0 | 0
2018-02-02 18:45 | 10.0044 | 10.0043 | 1 | 1 | 3.450542 | 0 | 0 | 0 | 0 | 0
2018-02-02 18:47 | 130.0818 | 120.001 | 2 | 1 | 4.060551 | 4.890055 | 0.162386 | 4.05e-10 | 0.6440651 | 1.397e-09
2018-02-02 18:49 | 250.0811 | 240.0003 | 2 | 1 | 4.09285 | 4.890055 | 0.325393 | 4.05e-10 | 1.308411 | 1.397e-09
2018-02-02 18:51 | 370.0818 | 360.001 | 2 | 1 | 4.125198 | 4.890106 | 0.4883952 | 4.05e-10 | 1.978326 | 1.397e-09
2018-02-02 18:53 | 490.0811 | 480.0003 | 2 | 1 | 4.148879 | 4.89003 | 0.6513832 | 4.05e-10 | 2.652662 | 1.397e-09
2018-02-02 18:55 | 610.0818 | 600.001 | 2 | 1 | 4.171988 | 4.89003 | 0.8143767 | 4.05e-10 | 3.330736 | 1.397e-09
2018-02-02 18:57 | 730.0813 | 720.0005 | 2 | 1 | 4.196261 | 4.89007 | 0.9773781 | 4.05e-10 | 4.012759 | 1.397e-09
2018-02-02 18:59 | 850.082 | 840.0012 | 2 | 1 | 4.200304 | 4.56905 | 1.135671 | 4.05e-10 | 4.677578 | 1.397e-09
2018-02-02 19:01 | 970.0811 | 960.0003 | 2 | 1 | 4.200267 | 4.24304 | 1.282406 | 4.05e-10 | 5.293907 | 1.397e-09
2018-02-02 19:03 | 1090.0813 | 1080.0005 | 2 | 1 | 4.200304 | 3.927298 | 1.418553 | 4.05e-10 | 5.865761 | 1.397e-09
2018-02-02 19:05 | 1210.0819 | 1200.0011 | 2 | 1 | 4.200238 | 3.604404 | 1.544041 | 4.05e-10 | 6.392845 | 1.397e-09
2018-02-02 19:07 | 1330.0818 | 1320.001 | 2 | 1 | 4.200267 | 3.315041 | 1.659323 | 4.05e-10 | 6.87706 | 1.397e-09
2018-02-02 19:07 | 1353.04 | 1342.9592 | 2 | 1 | 4.20024 | 3.259993 | 1.680282 | 4.05e-10 | 6.965096 | 1.397e-09
2018-02-02 19:09 | 1473.053016 | 120.0009 | 3 | 1 | 4.219961 | 3.259893 | 1.788574 | 4.05e-10 | 7.420905 | 1.397e-09
2018-02-02 19:11 | 1593.053016 | 240.0009 | 3 | 1 | 4.244141 | 3.259861 | 1.897226 | 4.05e-10 | 7.880687 | 1.397e-09
2018-02-02 19:13 | 1713.052316 | 360.0002 | 3 | 1 | 4.27293 | 3.259838 | 2.005886 | 4.05e-10 | 8.343371 | 1.397e-09
2018-02-02 19:15 | 1833.052216 | 480.0001 | 3 | 1 | 4.304312 | 3.259827 | 2.114545 | 4.05e-10 | 8.80936 | 1.397e-09
2018-02-02 19:17 | 1953.053116 | 600.001 | 3 | 1 | 4.337745 | 3.259863 | 2.223198 | 4.05e-10 | 9.278826 | 1.397e-09
2018-02-02 19:19 | 2073.053016 | 720.0009 | 3 | 1 | 4.373249 | 3.259838 | 2.331859 | 4.05e-10 | 9.752077 | 1.397e-09
2018-02-02 19:21 | 2193.053916 | 840.0018 | 3 | 1 | 4.40032 | 3.073799 | 2.439554 | 4.05e-10 | 10.22492 | 1.397e-09
2018-02-02 19:23 | 2313.053016 | 960.0009 | 3 | 1 | 4.400286 | 2.629272 | 2.534212 | 4.05e-10 | 10.64144 | 1.397e-09
2018-02-02 19:25 | 2433.053216 | 1080.0011 | 3 | 1 | 4.400255 | 2.27338 | 2.61574 | 4.05e-10 | 11.00019 | 1.397e-09
2018-02-02 19:27 | 2553.053316 | 1200.0012 | 3 | 1 | 4.40025 | 1.97631 | 2.686401 | 4.05e-10 | 11.31112 | 1.397e-09
2018-02-02 19:29 | 2673.053216 | 1320.0011 | 3 | 1 | 4.400239 | 1.725032 | 2.748024 | 4.05e-10 | 11.58227 | 1.397e-09
2018-02-02 19:31 | 2793.054116 | 1440.002 | 3 | 1 | 4.400248 | 1.498385 | 2.801702 | 4.05e-10 | 11.81847 | 1.397e-09
2018-02-02 19:33 | 2913.053116 | 1560.001 | 3 | 1 | 4.400239 | 1.309789 | 2.848375 | 4.05e-10 | 12.02384 | 1.397e-09
2018-02-02 19:35 | 3033.053916 | 1680.0018 | 3 | 1 | 4.400209 | 1.150916 | 2.889311 | 4.05e-10 | 12.20397 | 1.397e-09
2018-02-02 19:37 | 3153.052416 | 1800.0003 | 3 | 1 | 4.400264 | 1.021926 | 2.925448 | 4.05e-10 | 12.36298 | 1.397e-09
2018-02-02 19:39 | 3273.052416 | 1920.0003 | 3 | 1 | 4.400252 | 0.904954 | 2.957509 | 4.05e-10 | 12.50406 | 1.397e-09
2018-02-02 19:41 | 3393.054016 | 2040.0019 | 3 | 1 | 4.400219 | 0.7983885 | 2.985826 | 4.05e-10 | 12.62866 | 1.397e-09
2018-02-02 19:43 | 3513.053216 | 2160.0011 | 3 | 1 | 4.400139 | 0.7111263 | 3.010952 | 4.05e-10 | 12.73922 | 1.397e-09
2018-02-02 19:45 | 3609.593616 | 2256.5415 | 3 | 1 | 4.400198 | 0.6519995 | 3.029218 | 4.05e-10 | 12.81959 | 1.397e-09
2018-02-02 19:47 | 3729.638712 | 119.9999 | 4 | 1 | 4.339055 | 0 | 3.029218 | 4.05e-10 | 12.81959 | 1.397e-09
2018-02-02 19:49 | 3849.638712 | 239.9999 | 4 | 1 | 4.332976 | 0 | 3.029218 | 4.05e-10 | 12.81959 | 1.397e-09
2018-02-02 19:50 | 3909.640912 | 300.0021 | 4 | 1 | 4.331241 | 0 | 3.029218 | 4.05e-10 | 12.81959 | 1.397e-09
2018-02-02 19:52 | 4029.721888 | 120.0011 | 5 | 1 | 3.767843 | -6.52 | 3.029218 | 0.2173223 | 12.81959 | 0.8323393
2018-02-02 19:54 | 4149.720988 | 240.0002 | 5 | 1 | 3.700222 | -6.519991 | 3.029218 | 0.4346447 | 12.81959 | 1.643779
2018-02-02 19:56 | 4269.720988 | 360.0002 | 5 | 1 | 3.635112 | -6.520036 | 3.029218 | 0.651952 | 12.81959 | 2.440781
2018-02-02 19:58 | 4389.721788 | 480.001 | 5 | 1 | 3.571784 | -6.519984 | 3.029218 | 0.8692825 | 12.81959 | 3.223882
2018-02-02 20:00 | 4509.720988 | 600.0002 | 5 | 1 | 3.51287 | -6.520027 | 3.029218 | 1.086594 | 12.81959 | 3.993512
2018-02-02 20:02 | 4629.721788 | 720.001 | 5 | 1 | 3.462526 | -6.520097 | 3.029218 | 1.303949 | 12.81959 | 4.751426
2018-02-02 20:04 | 4749.721088 | 840.0003 | 5 | 1 | 3.419783 | -6.520109 | 3.029218 | 1.521295 | 12.81959 | 5.499218
2018-02-02 20:06 | 4869.720988 | 960.0002 | 5 | 1 | 3.380878 | -6.520123 | 3.029218 | 1.738601 | 12.81959 | 6.238092
2018-02-02 20:08 | 4989.720988 | 1080.0002 | 5 | 1 | 3.341571 | -6.520092 | 3.029218 | 1.955959 | 12.81959 | 6.9687
2018-02-02 20:10 | 5109.721788 | 1200.001 | 5 | 1 | 3.301167 | -6.520079 | 3.029218 | 2.173265 | 12.81959 | 7.690513
2018-02-02 20:12 | 5229.721788 | 1320.001 | 5 | 1 | 3.254896 | -6.520034 | 3.029218 | 2.390587 | 12.81959 | 8.403096
2018-02-02 20:14 | 5349.721788 | 1440.001 | 5 | 1 | 3.186846 | -6.520019 | 3.029218 | 2.607941 | 12.81959 | 9.103926
2018-02-02 20:16 | 5469.721788 | 1560.001 | 5 | 1 | 3.010277 | -6.520007 | 3.029218 | 2.825268 | 12.81959 | 9.781221
2018-02-02 20:16 | 5473.419188 | 1563.6984 | 5 | 1 | 2.999989 | -6.519979 | 3.029218 | 2.831953 | 12.81959 | 9.801311
2018-02-02 20:18 | 5593.463196 | 120 | 6 | 1 | 3.637034 | 0 | 3.029218 | 2.831953 | 12.81959 | 9.801311
2018-02-02 20:20 | 5713.463196 | 240 | 6 | 1 | 3.66407 | 0 | 3.029218 | 2.831953 | 12.81959 | 9.801311
2018-02-02 20:21 | 5773.464596 | 300.0014 | 6 | 1 | 3.670486 | 0 | 3.029218 | 2.831953 | 12.81959 | 9.801311
2018-02-02 20:21 | 5773.473844 | 0.0025 | 7 | 2 | 3.670469 | 0 | 0 | 0 | 0 | 0
2018-02-02 20:23 | 5893.553952 | 120.0011 | 2 | 2 | 4.025735 | 4.889942 | 0.1623966 | 3.18e-09 | 0.6471304 | 1.1671e-08
2018-02-02 20:25 | 6013.553152 | 240.0003 | 2 | 2 | 4.077041 | 4.889887 | 0.325397 | 3.18e-09 | 1.307766 | 1.1671e-08
2018-02-02 20:27 | 6133.553952 | 360.0011 | 2 | 2 | 4.109954 | 4.889914 | 0.4883844 | 3.18e-09 | 1.975188 | 1.1671e-08
2018-02-02 20:29 | 6253.553152 | 480.0003 | 2 | 2 | 4.134553 | 4.889914 | 0.6513649 | 3.18e-09 | 2.647062 | 1.1671e-08
2018-02-02 20:31 | 6373.553152 | 600.0003 | 2 | 2 | 4.158486 | 4.889868 | 0.814354 | 3.18e-09 | 3.322911 | 1.1671e-08
2018-02-02 20:33 | 6493.553952 | 720.0011 | 2 | 2 | 4.184297 | 4.889847 | 0.9773477 | 3.18e-09 | 4.002781 | 1.1671e-08
2018-02-02 20:35 | 6613.553252 | 840.0004 | 2 | 2 | 4.200296 | 4.644299 | 1.13839 | 3.18e-09 | 4.678482 | 1.1671e-08
2018-02-02 20:37 | 6733.554852 | 960.002 | 2 | 2 | 4.200254 | 4.196062 | 1.285603 | 3.18e-09 | 5.29682 | 1.1671e-08
2018-02-02 20:39 | 6853.554052 | 1080.0012 | 2 | 2 | 4.200312 | 3.787924 | 1.418582 | 3.18e-09 | 5.855371 | 1.1671e-08
2018-02-02 20:41 | 6973.553252 | 1200.0004 | 2 | 2 | 4.200288 | 3.416798 | 1.538607 | 3.18e-09 | 6.359509 | 1.1671e-08
2018-02-02 20:42 | 7026.460252 | 1252.9074 | 2 | 2 | 4.200281 | 3.259974 | 1.587658 | 3.18e-09 | 6.565536 | 1.1671e-08
2018-02-02 20:44 | 7146.47276 | 120.0001 | 3 | 2 | 4.22573 | 3.260202 | 1.695937 | 3.18e-09 | 7.021569 | 1.1671e-08
2018-02-02 20:46 | 7266.47286 | 240.0002 | 3 | 2 | 4.256439 | 3.260136 | 1.804599 | 3.18e-09 | 7.482392 | 1.1671e-08
2018-02-02 20:48 | 7386.47286 | 360.0002 | 3 | 2 | 4.28934 | 3.260218 | 1.913268 | 3.18e-09 | 7.946705 | 1.1671e-08
2018-02-02 20:50 | 7506.47286 | 480.0002 | 3 | 2 | 4.323754 | 3.260162 | 2.021932 | 3.18e-09 | 8.414649 | 1.1671e-08
2018-02-02 20:52 | 7626.47356 | 600.0009 | 3 | 2 | 4.361765 | 3.260187 | 2.130607 | 3.18e-09 | 8.886558 | 1.1671e-08
2018-02-02 20:54 | 7746.47286 | 720.0002 | 3 | 2 | 4.400342 | 3.199354 | 2.239189 | 3.18e-09 | 9.362406 | 1.1671e-08
2018-02-02 20:56 | 7866.47306 | 840.0004 | 3 | 2 | 4.400298 | 2.704483 | 2.336885 | 3.18e-09 | 9.792299 | 1.1671e-08
2018-02-02 20:58 | 7986.47456 | 960.0019 | 3 | 2 | 4.400279 | 2.333536 | 2.420606 | 3.18e-09 | 10.16069 | 1.1671e-08
2018-02-02 21:00 | 8106.47366 | 1080.001 | 3 | 2 | 4.400278 | 2.018011 | 2.492996 | 3.18e-09 | 10.47923 | 1.1671e-08
2018-02-02 21:02 | 8226.47376 | 1200.0011 | 3 | 2 | 4.400237 | 1.738134 | 2.55551 | 3.18e-09 | 10.75431 | 1.1671e-08
2018-02-02 21:04 | 8346.47546 | 1320.0028 | 3 | 2 | 4.400242 | 1.507457 | 2.609467 | 3.18e-09 | 10.99173 | 1.1671e-08
2018-02-02 21:06 | 8466.47376 | 1440.0011 | 3 | 2 | 4.400198 | 1.316492 | 2.656446 | 3.18e-09 | 11.19845 | 1.1671e-08
2018-02-02 21:08 | 8586.47296 | 1560.0003 | 3 | 2 | 4.400235 | 1.159808 | 2.697663 | 3.18e-09 | 11.37982 | 1.1671e-08
2018-02-02 21:10 | 8706.47466 | 1680.002 | 3 | 2 | 4.400226 | 1.019155 | 2.733941 | 3.18e-09 | 11.53945 | 1.1671e-08
2018-02-02 21:12 | 8826.47366 | 1800.001 | 3 | 2 | 4.400205 | 0.8945007 | 2.765766 | 3.18e-09 | 11.67948 | 1.1671e-08
2018-02-02 21:14 | 8946.47456 | 1920.0019 | 3 | 2 | 4.400219 | 0.7939043 | 2.79386 | 3.18e-09 | 11.8031 | 1.1671e-08
2018-02-02 21:16 | 9066.47466 | 2040.002 | 3 | 2 | 4.400203 | 0.7093115 | 2.818857 | 3.18e-09 | 11.9131 | 1.1671e-08
2018-02-02 21:17 | 9160.11266 | 2133.64 | 3 | 2 | 4.400237 | 0.651988 | 2.836555 | 3.18e-09 | 11.99097 | 1.1671e-08
2018-02-02 21:19 | 9280.15686 | 120.001 | 4 | 2 | 4.340132 | 0 | 2.836555 | 3.18e-09 | 11.99097 | 1.1671e-08
2018-02-02 21:21 | 9400.15656 | 240.0007 | 4 | 2 | 4.334236 | 0 | 2.836555 | 3.18e-09 | 11.99097 | 1.1671e-08
2018-02-02 21:22 | 9460.15746 | 300.0016 | 4 | 2 | 4.332521 | 0 | 2.836555 | 3.18e-09 | 11.99097 | 1.1671e-08
2018-02-02 21:24 | 9580.235164 | 120.0002 | 5 | 2 | 3.778466 | -6.519865 | 2.836555 | 0.2172997 | 11.99097 | 0.8346102
2018-02-02 21:26 | 9700.235164 | 240.0002 | 5 | 2 | 3.709157 | -6.519855 | 2.836555 | 0.4346388 | 11.99097 | 1.648267
2018-02-02 21:28 | 9820.236064 | 360.0011 | 5 | 2 | 3.640251 | -6.519848 | 2.836555 | 0.6519549 | 11.99097 | 2.446855
2018-02-02 21:30 | 9940.235964 | 480.001 | 5 | 2 | 3.574901 | -6.520145 | 2.836555 | 0.8692515 | 11.99097 | 3.230631
2018-02-02 21:32 | 10060.24 | 600.0002 | 5 | 2 | 3.516097 | -6.519868 | 2.836555 | 1.086586 | 11.99097 | 4.001057
2018-02-02 21:34 | 10180.24 | 720.0002 | 5 | 2 | 3.466281 | -6.520167 | 2.836555 | 1.303908 | 11.99097 | 4.759597
2018-02-02 21:36 | 10300.24 | 840.0002 | 5 | 2 | 3.423151 | -6.519889 | 2.836555 | 1.52123 | 11.99097 | 5.508132
2018-02-02 21:38 | 10420.24 | 960.0011 | 5 | 2 | 3.38205 | -6.519853 | 2.836555 | 1.738562 | 11.99097 | 6.247602
2018-02-02 21:40 | 10540.24 | 1080.0002 | 5 | 2 | 3.343031 | -6.519825 | 2.836555 | 1.95589 | 11.99097 | 6.978374
2018-02-02 21:42 | 10660.24 | 1200.0011 | 5 | 2 | 3.30338 | -6.520165 | 2.836555 | 2.1732 | 11.99097 | 7.700554
2018-02-02 21:44 | 10780.24 | 1320.001 | 5 | 2 | 3.258843 | -6.519866 | 2.836555 | 2.390527 | 11.99097 | 8.413833
2018-02-02 21:46 | 10900.24 | 1440.0002 | 5 | 2 | 3.189015 | -6.519919 | 2.836555 | 2.60785 | 11.99097 | 9.115295
2018-02-02 21:48 | 11020.24 | 1560.001 | 5 | 2 | 3.006394 | -6.519911 | 2.836555 | 2.825176 | 11.99097 | 9.792274
2018-02-02 21:48 | 11022.56 | 1562.3201 | 5 | 2 | 2.999992 | -6.519886 | 2.836555 | 2.829375 | 11.99097 | 9.804886
2018-02-02 21:50 | 11142.6 | 120.001 | 6 | 2 | 3.637067 | 0 | 2.836555 | 2.829375 | 11.99097 | 9.804886
2018-02-02 21:52 | 11262.6 | 240.0011 | 6 | 2 | 3.664285 | 0 | 2.836555 | 2.829375 | 11.99097 | 9.804886
2018-02-02 21:53 | 11322.6 | 300.0024 | 6 | 2 | 3.670784 | 0 | 2.836555 | 2.829375 | 11.99097 | 9.804886
2018-02-02 21:53 | 11322.61084 | 0.0025 | 7 | 3 | 3.670673 | 0 | 0 | 0 | 0 | 0
2018-02-02 21:55 | 11442.69 | 120.0003 | 2 | 3 | 4.027165 | 4.890139 | 0.1624036 | 4.098e-09 | 0.6472239 | 1.5045e-08
2018-02-02 21:57 | 11562.69 | 240.0002 | 2 | 3 | 4.079479 | 4.89012 | 0.325397 | 4.098e-09 | 1.308241 | 1.5045e-08
2018-02-02 21:59 | 11682.69 | 360.0011 | 2 | 3 | 4.110957 | 4.889982 | 0.4884005 | 4.098e-09 | 1.975981 | 1.5045e-08
2018-02-02 22:01 | 11802.69 | 480.0002 | 2 | 3 | 4.134346 | 4.890093 | 0.6513918 | 4.098e-09 | 2.647981 | 1.5045e-08
2018-02-02 22:03 | 11922.69 | 600.0011 | 2 | 3 | 4.158712 | 4.890064 | 0.8143722 | 4.098e-09 | 3.323752 | 1.5045e-08
2018-02-02 22:05 | 12042.69 | 720.0002 | 2 | 3 | 4.186806 | 4.890081 | 0.9773721 | 4.098e-09 | 4.003873 | 1.5045e-08
2018-02-02 22:07 | 12162.69 | 840.0005 | 2 | 3 | 4.200274 | 4.617596 | 1.137825 | 4.098e-09 | 4.67731 | 1.5045e-08
2018-02-02 22:09 | 12282.69 | 960.0021 | 2 | 3 | 4.200306 | 4.18079 | 1.284361 | 4.098e-09 | 5.292807 | 1.5045e-08
2018-02-02 22:11 | 12402.69 | 1080.0012 | 2 | 3 | 4.200278 | 3.784098 | 1.417068 | 4.098e-09 | 5.850214 | 1.5045e-08
2018-02-02 22:13 | 12522.69 | 1200.0021 | 2 | 3 | 4.200276 | 3.394352 | 1.536711 | 4.098e-09 | 6.352746 | 1.5045e-08
2018-02-02 22:14 | 12565.52 | 1242.8362 | 2 | 3 | 4.200264 | 3.259981 | 1.576289 | 4.098e-09 | 6.518988 | 1.5045e-08
2018-02-02 22:16 | 12685.54 | 120.0001 | 3 | 3 | 4.22524 | 3.259922 | 1.68456 | 4.098e-09 | 6.974981 | 1.5045e-08
2018-02-02 22:18 | 12805.54 | 240.001 | 3 | 3 | 4.255357 | 3.259939 | 1.793219 | 4.098e-09 | 7.435699 | 1.5045e-08
2018-02-02 22:20 | 12925.54 | 360.0009 | 3 | 3 | 4.287191 | 3.259901 | 1.901889 | 4.098e-09 | 7.899842 | 1.5045e-08
2018-02-02 22:22 | 13045.54 | 480.0002 | 3 | 3 | 4.322146 | 3.259924 | 2.010546 | 4.098e-09 | 8.367541 | 1.5045e-08
2018-02-02 22:24 | 13165.54 | 600.0009 | 3 | 3 | 4.361291 | 3.259884 | 2.119208 | 4.098e-09 | 8.839302 | 1.5045e-08
2018-02-02 22:26 | 13285.54 | 720.0002 | 3 | 3 | 4.400348 | 3.228966 | 2.22782 | 4.098e-09 | 9.315178 | 1.5045e-08
2018-02-02 22:28 | 13405.54 | 840.002 | 3 | 3 | 4.40027 | 2.730606 | 2.32634 | 4.098e-09 | 9.748694 | 1.5045e-08
2018-02-02 22:30 | 13525.54 | 960.0011 | 3 | 3 | 4.400271 | 2.354141 | 2.41093 | 4.098e-09 | 10.12092 | 1.5045e-08
2018-02-02 22:32 | 13645.54 | 1080.0004 | 3 | 3 | 4.40029 | 2.02205 | 2.483746 | 4.098e-09 | 10.44133 | 1.5045e-08
2018-02-02 22:34 | 13765.54 | 1200.0003 | 3 | 3 | 4.400259 | 1.746753 | 2.546386 | 4.098e-09 | 10.71696 | 1.5045e-08
2018-02-02 22:36 | 13885.54 | 1320.0012 | 3 | 3 | 4.400267 | 1.518698 | 2.600695 | 4.098e-09 | 10.95593 | 1.5045e-08
2018-02-02 22:38 | 14005.54 | 1440.0003 | 3 | 3 | 4.400267 | 1.331843 | 2.648105 | 4.098e-09 | 11.16455 | 1.5045e-08
2018-02-02 22:40 | 14125.54 | 1560.0004 | 3 | 3 | 4.400211 | 1.164427 | 2.689656 | 4.098e-09 | 11.34738 | 1.5045e-08
2018-02-02 22:42 | 14245.54 | 1680.0003 | 3 | 3 | 4.40023 | 1.018291 | 2.725948 | 4.098e-09 | 11.50707 | 1.5045e-08
2018-02-02 22:44 | 14365.54 | 1800.0003 | 3 | 3 | 4.400223 | 0.8996353 | 2.757858 | 4.098e-09 | 11.64749 | 1.5045e-08
2018-02-02 22:46 | 14485.54 | 1920.002 | 3 | 3 | 4.400225 | 0.800827 | 2.786123 | 4.098e-09 | 11.77186 | 1.5045e-08
2018-02-02 22:48 | 14605.54 | 2040.0019 | 3 | 3 | 4.400169 | 0.7144079 | 2.811365 | 4.098e-09 | 11.88293 | 1.5045e-08
2018-02-02 22:49 | 14699.99 | 2134.4497 | 3 | 3 | 4.400244 | 0.6519957 | 2.829293 | 4.098e-09 | 11.96181 | 1.5045e-08
2018-02-02 22:51 | 14820.03 | 120.0007 | 4 | 3 | 4.340086 | 0 | 2.829293 | 4.098e-09 | 11.96181 | 1.5045e-08
2018-02-02 22:53 | 14940.03 | 239.9999 | 4 | 3 | 4.334127 | 0 | 2.829293 | 4.098e-09 | 11.96181 | 1.5045e-08
2018-02-02 22:54 | 15000.03 | 300.0021 | 4 | 3 | 4.332378 | 0 | 2.829293 | 4.098e-09 | 11.96181 | 1.5045e-08
2018-02-02 22:56 | 15120.11 | 120.001 | 5 | 3 | 3.781054 | -6.520026 | 2.829293 | 0.2173181 | 11.96181 | 0.8352375
2018-02-02 22:58 | 15240.11 | 240.0002 | 5 | 3 | 3.708493 | -6.519981 | 2.829293 | 0.4346378 | 11.96181 | 1.64905
2018-02-02 23:00 | 15360.11 | 360.0002 | 5 | 3 | 3.638802 | -6.519923 | 2.829293 | 0.6519484 | 11.96181 | 2.447262
2018-02-02 23:02 | 15480.11 | 480.0002 | 5 | 3 | 3.57441 | -6.519921 | 2.829293 | 0.8692825 | 11.96181 | 3.231007
2018-02-02 23:04 | 15600.11 | 600.001 | 5 | 3 | 3.516734 | -6.519972 | 2.829293 | 1.086595 | 11.96181 | 4.00134
2018-02-02 23:06 | 15720.11 | 720.0011 | 5 | 3 | 3.466269 | -6.520016 | 2.829293 | 1.303945 | 11.96181 | 4.760076
2018-02-02 23:08 | 15840.11 | 840.001 | 5 | 3 | 3.421398 | -6.520061 | 2.829293 | 1.521268 | 11.96181 | 5.508417
2018-02-02 23:10 | 15960.11 | 960.0011 | 5 | 3 | 3.381004 | -6.520049 | 2.829293 | 1.738601 | 11.96181 | 6.247557
2018-02-02 23:12 | 16080.11 | 1080.0011 | 5 | 3 | 3.342152 | -6.520152 | 2.829293 | 1.955914 | 11.96181 | 6.978044
2018-02-02 23:14 | 16200.11 | 1200.0011 | 5 | 3 | 3.30375 | -6.520094 | 2.829293 | 2.173238 | 11.96181 | 7.700252
2018-02-02 23:16 | 16320.11 | 1320.0006 | 5 | 3 | 3.258022 | -6.520081 | 2.829293 | 2.390579 | 11.96181 | 8.413591
2018-02-02 23:18 | 16440.11 | 1440.001 | 5 | 3 | 3.186744 | -6.520101 | 2.829293 | 2.607939 | 11.96181 | 9.114743
2018-02-02 23:20 | 16560.11 | 1560.001 | 5 | 3 | 3.003294 | -6.520149 | 2.829293 | 2.825266 | 11.96181 | 9.791327
2018-02-02 23:21 | 16561.28 | 1561.1672 | 5 | 3 | 3 | -6.520132 | 2.829293 | 2.827367 | 11.96181 | 9.797634
2018-02-02 23:23 | 16681.32668 | 120.0009 | 6 | 3 | 3.636196 | 0 | 2.829293 | 2.82739 | 11.96181 | 9.797704
2018-02-02 23:25 | 16801.32588 | 240.0001 | 6 | 3 | 3.663803 | 0 | 2.829293 | 2.82739 | 11.96181 | 9.797704
2018-02-02 23:26 | 16861.32968 | 300.0039 | 6 | 3 | 3.670496 | 0 | 2.829293 | 2.82739 | 11.96181 | 9.797704
2018-02-02 23:26 | 16861.34 | 0.0024 | 7 | 4 | 3.6707 | 0 | 0 | 0 | 0 | 0
2018-02-02 23:28 | 16981.42 | 120.0003 | 2 | 4 | 4.028724 | 4.89006 | 0.1624139 | 0 | 0.6475051 | 0
2018-02-02 23:30 | 17101.42 | 240.001 | 2 | 4 | 4.079755 | 4.89007 | 0.325415 | 0 | 1.308668 | 0
2018-02-02 23:32 | 17221.42 | 360.001 | 2 | 4 | 4.110283 | 4.890106 | 0.4884 | 0 | 1.976326 | 0
2018-02-02 23:34 | 17341.42 | 480.001 | 2 | 4 | 4.134171 | 4.890083 | 0.6514031 | 0 | 2.648259 | 0
2018-02-02 23:36 | 17461.42 | 600.0003 | 2 | 4 | 4.160212 | 4.890188 | 0.8144131 | 0 | 3.324269 | 0
2018-02-02 23:38 | 17581.42 | 720.0003 | 2 | 4 | 4.187111 | 4.890141 | 0.9774115 | 0 | 4.004546 | 0
2018-02-02 23:40 | 17701.42 | 840.002 | 2 | 4 | 4.200247 | 4.618626 | 1.137826 | 0 | 4.677835 | 0
2018-02-02 23:42 | 17821.42 | 960.002 | 2 | 4 | 4.200283 | 4.193314 | 1.284683 | 0 | 5.294676 | 0
2018-02-02 23:44 | 17941.42 | 1080.0004 | 2 | 4 | 4.200286 | 3.776896 | 1.417511 | 0 | 5.852594 | 0
2018-02-02 23:46 | 18061.42 | 1200.0011 | 2 | 4 | 4.200279 | 3.385672 | 1.536708 | 0 | 6.353255 | 0
2018-02-02 23:46 | 18102.78 | 1241.3657 | 2 | 4 | 4.200269 | 3.259987 | 1.574893 | 0 | 6.513643 | 0
2018-02-02 23:48 | 18222.8 | 120.0001 | 3 | 4 | 4.224747 | 3.259922 | 1.683158 | 0 | 6.969584 | 0
2018-02-02 23:50 | 18342.8 | 240.0002 | 3 | 4 | 4.253862 | 3.259975 | 1.791834 | 0 | 7.430268 | 0
2018-02-02 23:52 | 18462.8 | 360.0001 | 3 | 4 | 4.286411 | 3.259853 | 1.900497 | 0 | 7.894239 | 0
2018-02-02 23:54 | 18582.8 | 480.0009 | 3 | 4 | 4.322649 | 3.259897 | 2.009152 | 0 | 8.361935 | 0
2018-02-02 23:56 | 18702.8 | 600.0009 | 3 | 4 | 4.360795 | 3.259899 | 2.117805 | 0 | 8.833653 | 0
2018-02-02 23:58 | 18822.8 | 720.0002 | 3 | 4 | 4.40037 | 3.250742 | 2.226453 | 0 | 9.309612 | 0
2018-02-03 | 18942.8 | 840.0011 | 3 | 4 | 4.400259 | 2.738869 | 2.325491 | 0 | 9.745412 | 0
2018-02-03 00:02 | 19062.8 | 960.0003 | 3 | 4 | 4.400305 | 2.345963 | 2.410125 | 0 | 10.11782 | 0
2018-02-03 00:04 | 19182.8 | 1080.0005 | 3 | 4 | 4.400277 | 2.018545 | 2.482662 | 0 | 10.43701 | 0
2018-02-03 00:06 | 19302.8 | 1200.0007 | 3 | 4 | 4.400297 | 1.748747 | 2.545285 | 0 | 10.71257 | 0
2018-02-03 00:08 | 19422.8 | 1320.0003 | 3 | 4 | 4.400192 | 1.524466 | 2.599733 | 0 | 10.95215 | 0
2018-02-03 00:10 | 19542.8 | 1440.002 | 3 | 4 | 4.400225 | 1.329867 | 2.64726 | 0 | 11.16128 | 0
2018-02-03 00:12 | 19662.8 | 1560.001 | 3 | 4 | 4.400221 | 1.158139 | 2.688632 | 0 | 11.34332 | 0
2018-02-03 00:14 | 19782.8 | 1680.0003 | 3 | 4 | 4.400242 | 1.018266 | 2.724826 | 0 | 11.50259 | 0
2018-02-03 00:16 | 19902.8 | 1800.0011 | 3 | 4 | 4.400217 | 0.9022961 | 2.756752 | 0 | 11.64307 | 0
2018-02-03 00:18 | 20022.8 | 1920.0004 | 3 | 4 | 4.400219 | 0.8026438 | 2.785133 | 0 | 11.76795 | 0
2018-02-03 00:20 | 20142.8 | 2040.0003 | 3 | 4 | 4.400239 | 0.7115173 | 2.810341 | 0 | 11.87887 | 0
2018-02-03 00:22 | 20232.56 | 2129.76 | 3 | 4 | 4.400244 | 0.651989 | 2.827303 | 0 | 11.95351 | 0
2018-02-03 00:24 | 20352.6 | 120.0007 | 4 | 4 | 4.339979 | 0 | 2.827303 | 0 | 11.95351 | 0
2018-02-03 00:26 | 20472.6 | 240.0002 | 4 | 4 | 4.334005 | 0 | 2.827303 | 0 | 11.95351 | 0
2018-02-03 00:27 | 20532.6 | 300.0032 | 4 | 4 | 4.332212 | 0 | 2.827303 | 0 | 11.95351 | 0
2018-02-03 00:29 | 20652.68 | 120.001 | 5 | 4 | 3.781445 | -6.520119 | 2.827303 | 0.2173131 | 11.95351 | 0.8356174
2018-02-03 00:31 | 20772.68 | 240.0002 | 5 | 4 | 3.708199 | -6.520036 | 2.827303 | 0.434645 | 11.95351 | 1.649353
2018-02-03 00:33 | 20892.68 | 360.0002 | 5 | 4 | 3.639486 | -6.519939 | 2.827303 | 0.6519486 | 11.95351 | 2.447635
2018-02-03 00:35 | 21012.68 | 480.0002 | 5 | 4 | 3.57563 | -6.519981 | 2.827303 | 0.8692658 | 11.95351 | 3.231491
2018-02-03 00:37 | 21132.68 | 600.0011 | 5 | 4 | 3.5178 | -6.519903 | 2.827303 | 1.086617 | 11.95351 | 4.002256
2018-02-03 00:39 | 21252.68 | 720.001 | 5 | 4 | 3.46567 | -6.519952 | 2.827303 | 1.303936 | 11.95351 | 4.760968
2018-02-03 00:41 | 21372.68 | 840.0011 | 5 | 4 | 3.421428 | -6.519959 | 2.827303 | 1.521253 | 11.95351 | 5.509171
2018-02-03 00:43 | 21492.68 | 960.0011 | 5 | 4 | 3.381346 | -6.519816 | 2.827303 | 1.738591 | 11.95351 | 6.248364
2018-02-03 00:45 | 21612.68 | 1080.001 | 5 | 4 | 3.343462 | -6.519875 | 2.827303 | 1.955917 | 11.95351 | 6.979104
2018-02-03 00:47 | 21732.68 | 1200.0011 | 5 | 4 | 3.304108 | -6.519913 | 2.827303 | 2.173212 | 11.95351 | 7.701417
2018-02-03 00:49 | 21852.68 | 1320.0002 | 5 | 4 | 3.257391 | -6.519986 | 2.827303 | 2.390562 | 11.95351 | 8.41466
2018-02-03 00:51 | 21972.68 | 1440.0002 | 5 | 4 | 3.18634 | -6.519969 | 2.827303 | 2.607867 | 11.95351 | 9.115609
2018-02-03 00:53 | 22092.68 | 1560.0002 | 5 | 4 | 3.003059 | -6.519997 | 2.827303 | 2.825194 | 11.95351 | 9.792074
2018-02-03 00:53 | 22093.77 | 1561.0888 | 5 | 4 | 2.999991 | -6.520002 | 2.827303 | 2.827178 | 11.95351 | 9.798028
2018-02-03 00:55 | 22213.81 | 120.001 | 6 | 4 | 3.635084 | 0 | 2.827303 | 2.827178 | 11.95351 | 9.798028
2018-02-03 00:57 | 22333.81 | 240.001 | 6 | 4 | 3.663132 | 0 | 2.827303 | 2.827178 | 11.95351 | 9.798028
2018-02-03 00:58 | 22393.81 | 300.004 | 6 | 4 | 3.669783 | 0 | 2.827303 | 2.827178 | 11.95351 | 9.798028
2018-02-03 00:58 | 22393.82 | 0.0024 | 7 | 5 | 3.670157 | 0 | 0 | 0 | 0 | 0
2018-02-03 01:00 | 22513.9 | 120.0003 | 2 | 5 | 4.027919 | 4.890009 | 0.1623731 | 0 | 0.6472692 | 0
2018-02-03 01:02 | 22633.9 | 240.0003 | 2 | 5 | 4.078094 | 4.890062 | 0.3253743 | 0 | 1.308257 | 0
2018-02-03 01:04 | 22753.9 | 360.0003 | 2 | 5 | 4.109074 | 4.890039 | 0.4883868 | 0 | 1.97575 | 0
2018-02-03 01:06 | 22873.9 | 480.0003 | 2 | 5 | 4.134748 | 4.889977 | 0.6513741 | 0 | 2.647567 | 0
2018-02-03 01:08 | 22993.9 | 600.001 | 2 | 5 | 4.16022 | 4.890049 | 0.8143876 | 0 | 3.323655 | 0
2018-02-03 01:10 | 23113.9 | 720.0003 | 2 | 5 | 4.186868 | 4.890055 | 0.9773686 | 0 | 4.003845 | 0
2018-02-03 01:12 | 23233.9 | 840.0004 | 2 | 5 | 4.200288 | 4.639946 | 1.138164 | 0 | 4.678693 | 0
2018-02-03 01:14 | 23353.9 | 960.0021 | 2 | 5 | 4.200285 | 4.194225 | 1.285393 | 0 | 5.297099 | 0
2018-02-03 01:16 | 23473.9 | 1080.0012 | 2 | 5 | 4.200284 | 3.768753 | 1.417947 | 0 | 5.853861 | 0
2018-02-03 01:18 | 23593.9 | 1200.002 | 2 | 5 | 4.200267 | 3.384958 | 1.537091 | 0 | 6.3543 | 0
2018-02-03 01:18 | 23635.8 | 1241.8953 | 2 | 5 | 4.200299 | 3.259989 | 1.575758 | 0 | 6.516713 | 0
2018-02-03 01:20 | 23755.81 | 120.0001 | 3 | 5 | 4.224066 | 3.260004 | 1.684026 | 0 | 6.972637 | 0
2018-02-03 01:22 | 23875.81 | 240.0002 | 3 | 5 | 4.253969 | 3.259956 | 1.792686 | 0 | 7.433208 | 0
2018-02-03 01:24 | 23995.81 | 360.001 | 3 | 5 | 4.287929 | 3.259939 | 1.901358 | 0 | 7.897319 | 0
2018-02-03 01:26 | 24115.81 | 480.0009 | 3 | 5 | 4.323353 | 3.259951 | 2.010022 | 0 | 8.365172 | 0
2018-02-03 01:28 | 24235.81 | 600.001 | 3 | 5 | 4.360975 | 3.260025 | 2.118682 | 0 | 8.836984 | 0
2018-02-03 01:30 | 24355.81 | 720.0018 | 3 | 5 | 4.400314 | 3.25844 | 2.227354 | 0 | 9.31301 | 0
2018-02-03 01:32 | 24475.81 | 840.0019 | 3 | 5 | 4.400296 | 2.727468 | 2.326305 | 0 | 9.748425 | 0
2018-02-03 01:34 | 24595.81 | 960.0028 | 3 | 5 | 4.400309 | 2.340445 | 2.410508 | 0 | 10.11894 | 0
2018-02-03 01:36 | 24715.81 | 1080.0004 | 3 | 5 | 4.400239 | 2.017823 | 2.482975 | 0 | 10.43782 | 0
2018-02-03 01:38 | 24835.81 | 1200.0003 | 3 | 5 | 4.40028 | 1.756551 | 2.545737 | 0 | 10.71398 | 0
2018-02-03 01:40 | 24955.81 | 1320.0004 | 3 | 5 | 4.400261 | 1.525619 | 2.600346 | 0 | 10.95428 | 0
2018-02-03 01:42 | 25075.81 | 1440.0003 | 3 | 5 | 4.400231 | 1.323276 | 2.647703 | 0 | 11.16266 | 0
2018-02-03 01:44 | 25195.81 | 1560.0003 | 3 | 5 | 4.400225 | 1.158526 | 2.688984 | 0 | 11.34431 | 0
2018-02-03 01:46 | 25315.81 | 1680.0027 | 3 | 5 | 4.400247 | 1.021947 | 2.725235 | 0 | 11.50382 | 0
2018-02-03 01:48 | 25435.81 | 1800.0003 | 3 | 5 | 4.400236 | 0.905798 | 2.757325 | 0 | 11.64502 | 0
2018-02-03 01:50 | 25555.81 | 1920.0012 | 3 | 5 | 4.400188 | 0.7986612 | 2.785715 | 0 | 11.76994 | 0
2018-02-03 01:52 | 25675.81 | 2040.001 | 3 | 5 | 4.400205 | 0.7087498 | 2.810784 | 0 | 11.88025 | 0
2018-02-03 01:54 | 25763.27 | 2127.46 | 3 | 5 | 4.400177 | 0.6519928 | 2.827305 | 0 | 11.95295 | 0
2018-02-03 01:56 | 25883.31 | 119.9998 | 4 | 5 | 4.339884 | 0 | 2.827305 | 0 | 11.95295 | 0
2018-02-03 01:58 | 26003.31 | 240.0006 | 4 | 5 | 4.333863 | 0 | 2.827305 | 0 | 11.95295 | 0
2018-02-03 01:59 | 26063.31 | 300.0012 | 4 | 5 | 4.332121 | 0 | 2.827305 | 0 | 11.95295 | 0
2018-02-03 02:01 | 26183.39 | 120.0002 | 5 | 5 | 3.779993 | -6.519926 | 2.827305 | 0.2173142 | 11.95295 | 0.8353009
2018-02-03 02:03 | 26303.39 | 240.0002 | 5 | 5 | 3.707752 | -6.520185 | 2.827305 | 0.4346298 | 11.95295 | 1.648801
2018-02-03 02:05 | 26423.4 | 360.0006 | 5 | 5 | 3.639821 | -6.520122 | 2.827305 | 0.6519437 | 11.95295 | 2.447061
2018-02-03 02:07 | 26543.39 | 480.0002 | 5 | 5 | 3.576018 | -6.520009 | 2.827305 | 0.8693005 | 11.95295 | 3.231187
2018-02-03 02:09 | 26663.4 | 600.0011 | 5 | 5 | 3.516354 | -6.520084 | 2.827305 | 1.086614 | 11.95295 | 4.00171
2018-02-03 02:11 | 26783.39 | 720.0002 | 5 | 5 | 3.464951 | -6.520059 | 2.827305 | 1.303945 | 11.95295 | 4.760181
2018-02-03 02:13 | 26903.39 | 840.0003 | 5 | 5 | 3.420604 | -6.52003 | 2.827305 | 1.521272 | 11.95295 | 5.508272
2018-02-03 02:15 | 27023.39 | 960.0002 | 5 | 5 | 3.381591 | -6.520174 | 2.827305 | 1.73859 | 11.95295 | 6.247349
2018-02-03 02:17 | 27143.4 | 1080.001 | 5 | 5 | 3.342755 | -6.520016 | 2.827305 | 1.955929 | 11.95295 | 6.978145
2018-02-03 02:19 | 27263.4 | 1200.001 | 5 | 5 | 3.301884 | -6.519951 | 2.827305 | 2.173251 | 11.95295 | 7.700192
2018-02-03 02:21 | 27383.4 | 1320.001 | 5 | 5 | 3.255536 | -6.52002 | 2.827305 | 2.390576 | 11.95295 | 8.412909
2018-02-03 02:23 | 27503.4 | 1440.001 | 5 | 5 | 3.185113 | -6.520002 | 2.827305 | 2.607912 | 11.95295 | 9.113564
2018-02-03 02:25 | 27623.4 | 1560.001 | 5 | 5 | 3.001974 | -6.520041 | 2.827305 | 2.825239 | 11.95295 | 9.789897
2018-02-03 02:25 | 27624.1 | 1560.7016 | 5 | 5 | 2.999995 | -6.520009 | 2.827305 | 2.826509 | 11.95295 | 9.793706
2018-02-03 02:27 | 27744.14 | 120.0002 | 6 | 5 | 3.634651 | 0 | 2.827305 | 2.826509 | 11.95295 | 9.793706
2018-02-03 02:29 | 27864.14 | 240.0002 | 6 | 5 | 3.662553 | 0 | 2.827305 | 2.826509 | 11.95295 | 9.793706
2018-02-03 02:30 | 27924.14 | 300.0032 | 6 | 5 | 3.669249 | 0 | 2.827305 | 2.826509 | 11.95295 | 9.793706
2018-02-03 02:30 | 27924.15 | 0.0024 | 7 | 6 | 3.669268 | 0 | 0 | 0 | 0 | 0
2018-02-03 02:32 | 28044.23 | 120.001 | 2 | 6 | 4.027923 | 4.890043 | 0.1623939 | 9.409999e-10 | 0.647434 | 3.454e-09
2018-02-03 02:34 | 28164.23 | 240.0011 | 2 | 6 | 4.078136 | 4.889971 | 0.3253933 | 9.409999e-10 | 1.308357 | 3.454e-09
2018-02-03 02:36 | 28284.23 | 360.0002 | 2 | 6 | 4.110989 | 4.889925 | 0.48837 | 9.409999e-10 | 1.975857 | 3.454e-09
2018-02-03 02:38 | 28404.23 | 480.001 | 2 | 6 | 4.136047 | 4.889944 | 0.6513628 | 9.409999e-10 | 2.647987 | 3.454e-09
2018-02-03 02:40 | 28524.23 | 600.0002 | 2 | 6 | 4.160848 | 4.889963 | 0.8143548 | 9.409999e-10 | 3.324133 | 3.454e-09
2018-02-03 02:42 | 28644.23 | 720.0002 | 2 | 6 | 4.186346 | 4.890003 | 0.9773595 | 9.409999e-10 | 4.004416 | 3.454e-09
2018-02-03 02:44 | 28764.23 | 840.0011 | 2 | 6 | 4.200353 | 4.632317 | 1.138097 | 9.409999e-10 | 4.678985 | 3.454e-09
2018-02-03 02:46 | 28884.23 | 960.0003 | 2 | 6 | 4.20029 | 4.172773 | 1.284649 | 9.409999e-10 | 5.294545 | 3.454e-09
2018-02-03 02:48 | 29004.23 | 1080.0011 | 2 | 6 | 4.20028 | 3.758921 | 1.416739 | 9.409999e-10 | 5.849363 | 3.454e-09
2018-02-03 02:50 | 29124.23 | 1200.0021 | 2 | 6 | 4.200253 | 3.386187 | 1.535693 | 9.409999e-10 | 6.349002 | 3.454e-09
2018-02-03 02:51 | 29168.12 | 1243.8969 | 2 | 6 | 4.200268 | 3.259981 | 1.576208 | 9.409999e-10 | 6.519178 | 3.454e-09
2018-02-03 02:53 | 29288.13814 | 120.0002 | 3 | 6 | 4.224721 | 3.259951 | 1.684491 | 9.409999e-10 | 6.975177 | 3.454e-09
2018-02-03 02:55 | 29408.13814 | 240.0002 | 3 | 6 | 4.255744 | 3.259924 | 1.793154 | 9.409999e-10 | 7.435907 | 3.454e-09
2018-02-03 02:57 | 29528.13814 | 360.0002 | 3 | 6 | 4.28886 | 3.259912 | 1.901807 | 9.409999e-10 | 7.900092 | 3.454e-09
2018-02-03 02:59 | 29648.13904 | 480.0011 | 3 | 6 | 4.323925 | 3.259932 | 2.010477 | 9.409999e-10 | 8.368056 | 3.454e-09
2018-02-03 03:01 | 29768.13894 | 600.001 | 3 | 6 | 4.360825 | 3.259951 | 2.119138 | 9.409999e-10 | 8.839869 | 3.454e-09
2018-02-03 03:03 | 29888.13814 | 720.0002 | 3 | 6 | 4.400337 | 3.23205 | 2.227786 | 9.409999e-10 | 9.315834 | 3.454e-09
2018-02-03 03:05 | 30008.13994 | 840.002 | 3 | 6 | 4.400293 | 2.715546 | 2.326049 | 9.409999e-10 | 9.748219 | 3.454e-09
2018-02-03 03:07 | 30128.13834 | 960.0004 | 3 | 6 | 4.400254 | 2.334726 | 2.410027 | 9.409999e-10 | 10.11775 | 3.454e-09
2018-02-03 03:09 | 30248.13834 | 1080.0004 | 3 | 6 | 4.400283 | 2.024244 | 2.482493 | 9.409999e-10 | 10.43662 | 3.454e-09
2018-02-03 03:11 | 30368.13904 | 1200.0011 | 3 | 6 | 4.400256 | 1.753667 | 2.545358 | 9.409999e-10 | 10.71324 | 3.454e-09
2018-02-03 03:13 | 30488.13904 | 1320.0011 | 3 | 6 | 4.400261 | 1.515944 | 2.599706 | 9.409999e-10 | 10.95238 | 3.454e-09
2018-02-03 03:15 | 30608.13904 | 1440.0011 | 3 | 6 | 4.400215 | 1.32095 | 2.646899 | 9.409999e-10 | 11.16005 | 3.454e-09
2018-02-03 03:17 | 30728.13834 | 1560.0004 | 3 | 6 | 4.400207 | 1.159265 | 2.688154 | 9.409999e-10 | 11.34158 | 3.454e-09
2018-02-03 03:19 | 30848.13824 | 1680.0003 | 3 | 6 | 4.400212 | 1.025189 | 2.724525 | 9.409999e-10 | 11.50162 | 3.454e-09
2018-02-03 03:21 | 30968.13924 | 1800.0013 | 3 | 6 | 4.400262 | 0.9022465 | 2.756617 | 9.409999e-10 | 11.64283 | 3.454e-09
2018-02-03 03:23 | 31088.13834 | 1920.0004 | 3 | 6 | 4.400202 | 0.7965183 | 2.784858 | 9.409999e-10 | 11.7671 | 3.454e-09
2018-02-03 03:25 | 31208.13824 | 2040.0003 | 3 | 6 | 4.400198 | 0.7093649 | 2.809918 | 9.409999e-10 | 11.87737 | 3.454e-09
2018-02-03 03:26 | 31303.05554 | 2134.9176 | 3 | 6 | 4.40025 | 0.6519957 | 2.827831 | 9.409999e-10 | 11.95619 | 3.454e-09
2018-02-03 03:28 | 31423.1 | 120.0009 | 4 | 6 | 4.340162 | 0 | 2.827831 | 9.409999e-10 | 11.95619 | 3.454e-09
2018-02-03 03:30 | 31543.1 | 240.0009 | 4 | 6 | 4.3342 | 0 | 2.827831 | 9.409999e-10 | 11.95619 | 3.454e-09
2018-02-03 03:31 | 31603.1 | 300.0023 | 4 | 6 | 4.332482 | 0 | 2.827831 | 9.409999e-10 | 11.95619 | 3.454e-09
2018-02-03 03:33 | 31723.18 | 120.0002 | 5 | 6 | 3.779867 | -6.519833 | 2.827831 | 0.2173023 | 11.95619 | 0.8350983
2018-02-03 03:35 | 31843.18 | 240.001 | 5 | 6 | 3.708744 | -6.520144 | 2.827831 | 0.4346131 | 11.95619 | 1.648644
2018-02-03 03:37 | 31963.18 | 360.0002 | 5 | 6 | 3.641013 | -6.520105 | 2.827831 | 0.6519546 | 11.95619 | 2.44731
2018-02-03 03:39 | 32083.18 | 480.0003 | 5 | 6 | 3.575257 | -6.520054 | 2.827831 | 0.8692717 | 11.95619 | 3.231349
2018-02-03 03:41 | 32203.18 | 600.0002 | 5 | 6 | 3.515906 | -6.52003 | 2.827831 | 1.0866 | 11.95619 | 4.001777
2018-02-03 03:43 | 32323.18 | 720.001 | 5 | 6 | 3.464747 | -6.520117 | 2.827831 | 1.303919 | 11.95619 | 4.760141
2018-02-03 03:45 | 32443.18 | 840.001 | 5 | 6 | 3.421603 | -6.520094 | 2.827831 | 1.52125 | 11.95619 | 5.508348
2018-02-03 03:47 | 32563.18 | 960.001 | 5 | 6 | 3.381696 | -6.520051 | 2.827831 | 1.738586 | 11.95619 | 6.24764
2018-02-03 03:49 | 32683.18 | 1080.0002 | 5 | 6 | 3.342041 | -6.520041 | 2.827831 | 1.955904 | 11.95619 | 6.978198
2018-02-03 03:51 | 32803.18 | 1200.001 | 5 | 6 | 3.301975 | -6.519954 | 2.827831 | 2.173222 | 11.95619 | 7.700181
2018-02-03 03:53 | 32923.18 | 1320.001 | 5 | 6 | 3.256385 | -6.520049 | 2.827831 | 2.390562 | 11.95619 | 8.413029
2018-02-03 03:55 | 33043.18 | 1440.001 | 5 | 6 | 3.186964 | -6.519981 | 2.827831 | 2.607886 | 11.95619 | 9.113995
2018-02-03 03:57 | 33163.14 | 1559.9625 | 5 | 6 | 2.999987 | -6.520032 | 2.827831 | 2.825132 | 11.95619 | 9.790191
2018-02-03 03:59 | 33283.19 | 120.0014 | 6 | 6 | 3.634693 | 0 | 2.827831 | 2.825146 | 11.95619 | 9.790233
2018-02-03 04:01 | 33403.18 | 240.0006 | 6 | 6 | 3.662612 | 0 | 2.827831 | 2.825146 | 11.95619 | 9.790233
2018-02-03 04:02 | 33463.19 | 300.002 | 6 | 6 | 3.669219 | 0 | 2.827831 | 2.825146 | 11.95619 | 9.790233
2018-02-03 04:02 | 33463.2 | 0.0023 | 7 | 7 | 3.669005 | 0 | 0 | 0 | 0 | 0
2018-02-03 04:04 | 33583.27 | 120.001 | 2 | 7 | 4.027361 | 4.889952 | 0.1623867 | 9.05e-10 | 0.6472837 | 3.323e-09
2018-02-03 04:06 | 33703.27 | 240.0002 | 2 | 7 | 4.079664 | 4.889921 | 0.3253748 | 9.05e-10 | 1.308231 | 3.323e-09
2018-02-03 04:08 | 33823.27 | 360.0002 | 2 | 7 | 4.11187 | 4.890003 | 0.4883832 | 9.05e-10 | 1.976097 | 3.323e-09
2018-02-03 04:10 | 33943.27 | 480.0002 | 2 | 7 | 4.136221 | 4.889959 | 0.6513762 | 9.05e-10 | 2.648303 | 3.323e-09
2018-02-03 04:12 | 34063.27 | 600.0002 | 2 | 7 | 4.159796 | 4.88986 | 0.8143592 | 9.05e-10 | 3.324341 | 3.323e-09
2018-02-03 04:14 | 34183.27 | 720.0002 | 2 | 7 | 4.186543 | 4.889997 | 0.9773502 | 9.05e-10 | 4.004468 | 3.323e-09
2018-02-03 04:16 | 34303.27 | 840.0011 | 2 | 7 | 4.200276 | 4.607421875 | 1.137644 | 9.05e-10 | 4.677231 | 3.323e-09
2018-02-03 04:18 | 34423.27 | 960.0013 | 2 | 7 | 4.200279 | 4.165642 | 1.283751 | 9.05e-10 | 5.290924 | 3.323e-09
2018-02-03 04:20 | 34543.27 | 1080.0002 | 2 | 7 | 4.200287 | 3.762785 | 1.415732 | 9.05e-10 | 5.845281 | 3.323e-09
2018-02-03 04:22 | 34663.27 | 1200.0011 | 2 | 7 | 4.200274 | 3.391703 | 1.534931 | 9.05e-10 | 6.345949 | 3.323e-09
2018-02-03 04:23 | 34706.75 | 1243.4736 | 2 | 7 | 4.200295 | 3.259995 | 1.575095 | 9.05e-10 | 6.51465 | 3.323e-09
2018-02-03 04:25 | 34826.75958 | 120.0001 | 3 | 7 | 4.226079 | 3.259861 | 1.683371 | 9.05e-10 | 6.970708 | 3.323e-09
2018-02-03 04:27 | 34946.76048 | 240.001 | 3 | 7 | 4.256489 | 3.259815 | 1.792044 | 9.05e-10 | 7.431597 | 3.323e-09
2018-02-03 04:29 | 35066.75958 | 360.0001 | 3 | 7 | 4.289154 | 3.259876 | 1.900701 | 9.05e-10 | 7.895859 | 3.323e-09
2018-02-03 04:31 | 35186.75958 | 480.0001 | 3 | 7 | 4.323296 | 3.259975 | 2.009352 | 9.05e-10 | 8.363707 | 3.323e-09
2018-02-03 04:33 | 35306.75958 | 600.0001 | 3 | 7 | 4.36168 | 3.259882 | 2.118021 | 9.05e-10 | 8.835552 | 3.323e-09
2018-02-03 04:35 | 35426.75958 | 720.0001 | 3 | 7 | 4.400342 | 3.209169 | 2.226624 | 9.05e-10 | 9.311462 | 3.323e-09
2018-02-03 04:37 | 35546.75968 | 840.0002 | 3 | 7 | 4.400323 | 2.71262 | 2.324606 | 9.05e-10 | 9.742614 | 3.323e-09
2018-02-03 04:39 | 35666.76048 | 960.001 | 3 | 7 | 4.400301 | 2.342669 | 2.408647 | 9.05e-10 | 10.11241 | 3.323e-09
2018-02-03 04:41 | 35786.76058 | 1080.0011 | 3 | 7 | 4.400267 | 2.022622 | 2.481284 | 9.05e-10 | 10.43204 | 3.323e-09
2018-02-03 04:43 | 35906.76128 | 1200.0018 | 3 | 7 | 4.400267 | 1.741473 | 2.543873 | 9.05e-10 | 10.70745 | 3.323e-09
2018-02-03 04:45 | 36026.76058 | 1320.0011 | 3 | 7 | 4.400258 | 1.511692 | 2.597967 | 9.05e-10 | 10.94547 | 3.323e-09
2018-02-03 04:47 | 36146.75978 | 1440.0003 | 3 | 7 | 4.400225 | 1.321434 | 2.645074 | 9.05e-10 | 11.15276 | 3.323e-09
2018-02-03 04:49 | 36266.76128 | 1560.0018 | 3 | 7 | 4.400257 | 1.163377 | 2.686424 | 9.05e-10 | 11.33471 | 3.323e-09
2018-02-03 04:51 | 36386.76048 | 1680.001 | 3 | 7 | 4.400262 | 1.019258 | 2.722747 | 9.05e-10 | 11.49454 | 3.323e-09
2018-02-03 04:53 | 36506.76138 | 1800.0019 | 3 | 7 | 4.400158 | 0.8954449 | 2.754585 | 9.05e-10 | 11.63463 | 3.323e-09
2018-02-03 04:55 | 36626.75968 | 1920.0002 | 3 | 7 | 4.400238 | 0.7955465 | 2.78272 | 9.05e-10 | 11.75843 | 3.323e-09
2018-02-03 04:57 | 36746.75968 | 2040.0002 | 3 | 7 | 4.400197 | 0.7111664 | 2.807775 | 9.05e-10 | 11.86868 | 3.323e-09
2018-02-03 04:59 | 36841.94748 | 2135.188 | 3 | 7 | 4.400221 | 0.6519976 | 2.825784 | 9.05e-10 | 11.94792 | 3.323e-09
2018-02-03 05:01 | 36961.99 | 120 | 4 | 7 | 4.340272 | 0 | 2.825785 | 9.05e-10 | 11.94793 | 3.323e-09
2018-02-03 05:03 | 37081.99 | 240 | 4 | 7 | 4.334382 | 0 | 2.825785 | 9.05e-10 | 11.94793 | 3.323e-09
2018-02-03 05:04 | 37141.99 | 300.0022 | 4 | 7 | 4.332651 | 0 | 2.825785 | 9.05e-10 | 11.94793 | 3.323e-09
2018-02-03 05:06 | 37262.07 | 120.0009 | 5 | 7 | 3.781334 | -6.520054 | 2.825785 | 0.2172987 | 11.94793 | 0.8352103
2018-02-03 05:08 | 37382.07 | 240.0001 | 5 | 7 | 3.710116 | -6.519926 | 2.825785 | 0.4346297 | 11.94793 | 1.649231
2018-02-03 05:10 | 37502.07 | 360.0001 | 5 | 7 | 3.640091 | -6.519906 | 2.825785 | 0.6519313 | 11.94793 | 2.447784
2018-02-03 05:12 | 37622.07 | 480.0001 | 5 | 7 | 3.574801 | -6.519924 | 2.825785 | 0.8692753 | 11.94793 | 3.231734
2018-02-03 05:14 | 37742.07 | 600.0001 | 5 | 7 | 3.515541 | -6.519924 | 2.825785 | 1.086585 | 11.94793 | 4.001998
2018-02-03 05:16 | 37862.07 | 720.0009 | 5 | 7 | 3.465605 | -6.519978 | 2.825785 | 1.303913 | 11.94793 | 4.760455
2018-02-03 05:18 | 37982.07 | 840.0009 | 5 | 7 | 3.421827 | -6.520009 | 2.825785 | 1.521252 | 11.94793 | 5.508835
2018-02-03 05:20 | 38102.07 | 960.0009 | 5 | 7 | 3.380815 | -6.519997 | 2.825785 | 1.738571 | 11.94793 | 6.247958
2018-02-03 05:22 | 38222.07 | 1080.0009 | 5 | 7 | 3.341502 | -6.519992 | 2.825785 | 1.955897 | 11.94793 | 6.978415
2018-02-03 05:24 | 38342.07 | 1200.0009 | 5 | 7 | 3.302263 | -6.520009 | 2.825785 | 2.173215 | 11.94793 | 7.700315
2018-02-03 05:26 | 38462.07 | 1320.0001 | 5 | 7 | 3.257643 | -6.519968 | 2.825785 | 2.390535 | 11.94793 | 8.413319
2018-02-03 05:28 | 38582.07 | 1440.0009 | 5 | 7 | 3.18575 | -6.519984 | 2.825785 | 2.607857 | 11.94793 | 9.114334
2018-02-03 05:30 | 38701.66 | 1559.5831 | 5 | 7 | 2.999986 | -6.519938 | 2.825785 | 2.824435 | 11.94793 | 9.788155
2018-02-03 05:32 | 38821.7 | 120.0002 | 6 | 7 | 3.634539 | 0 | 2.825785 | 2.824435 | 11.94793 | 9.788155
2018-02-03 05:34 | 38941.7 | 240.0018 | 6 | 7 | 3.662327 | 0 | 2.825785 | 2.824435 | 11.94793 | 9.788155
2018-02-03 05:35 | 39001.7 | 300.004 | 6 | 7 | 3.669058 | 0 | 2.825785 | 2.824435 | 11.94793 | 9.788155
2018-02-03 05:35 | 39001.71 | 0.0024 | 7 | 8 | 3.669339 | 0 | 0 | 0 | 0 | 0
2018-02-03 05:37 | 39121.79 | 120.0011 | 2 | 8 | 4.028695 | 4.890158 | 0.1623801 | 1.734e-09 | 0.6473193 | 6.362e-09
2018-02-03 05:39 | 39241.79 | 240.001 | 2 | 8 | 4.080232 | 4.890158 | 0.325381 | 1.734e-09 | 1.308514 | 6.362e-09
2018-02-03 05:41 | 39361.79 | 360.0003 | 2 | 8 | 4.112099 | 4.890062 | 0.4883897 | 1.734e-09 | 1.976434 | 6.362e-09
2018-02-03 05:43 | 39481.79 | 480.0002 | 2 | 8 | 4.135099 | 4.890045 | 0.6513752 | 1.734e-09 | 2.64854 | 6.362e-09
2018-02-03 05:45 | 39601.79 | 600.001 | 2 | 8 | 4.160019 | 4.890078 | 0.8143865 | 1.734e-09 | 3.324583 | 6.362e-09
2018-02-03 05:47 | 39721.79 | 720.0002 | 2 | 8 | 4.18786 | 4.890118 | 0.9773601 | 1.734e-09 | 4.004819 | 6.362e-09
2018-02-03 05:49 | 39841.79 | 840.001 | 2 | 8 | 4.200304 | 4.603182 | 1.13751 | 1.734e-09 | 4.677054 | 6.362e-09
2018-02-03 05:51 | 39961.79 | 960.0012 | 2 | 8 | 4.200302 | 4.172853 | 1.283617 | 1.734e-09 | 5.290748 | 6.362e-09
2018-02-03 05:53 | 40081.79 | 1080.0003 | 2 | 8 | 4.200271 | 3.772007 | 1.415999 | 1.734e-09 | 5.846788 | 6.362e-09
2018-02-03 05:55 | 40201.79 | 1200.0003 | 2 | 8 | 4.200299 | 3.376986 | 1.535131 | 1.734e-09 | 6.347179 | 6.362e-09
2018-02-03 05:55 | 40239.71 | 1237.9145 | 2 | 8 | 4.200255 | 3.259989 | 1.570085 | 1.734e-09 | 6.493997 | 6.362e-09
2018-02-03 05:57 | 40359.719 | 120.0009 | 3 | 8 | 4.225145 | 3.259972 | 1.678363 | 1.734e-09 | 6.950011 | 6.362e-09
2018-02-03 05:59 | 40479.719 | 240.0009 | 3 | 8 | 4.255148 | 3.259947 | 1.787024 | 1.734e-09 | 7.410731 | 6.362e-09
2018-02-03 06:01 | 40599.719 | 360.0009 | 3 | 8 | 4.286801 | 3.259918 | 1.895683 | 1.734e-09 | 7.874784 | 6.362e-09
2018-02-03 06:03 | 40719.719 | 480.0009 | 3 | 8 | 4.322142 | 3.259886 | 2.004333 | 1.734e-09 | 8.342423 | 6.362e-09
2018-02-03 06:05 | 40839.7191 | 600.001 | 3 | 8 | 4.360935 | 3.259872 | 2.113003 | 1.734e-09 | 8.814201 | 6.362e-09
2018-02-03 06:07 | 40959.7182 | 720.0001 | 3 | 8 | 4.40032 | 3.233833 | 2.221647 | 1.734e-09 | 9.290181 | 6.362e-09
2018-02-03 06:09 | 41079.7184 | 840.0003 | 3 | 8 | 4.40029 | 2.736834 | 2.320305 | 1.734e-09 | 9.724303 | 6.362e-09
2018-02-03 06:11 | 41199.7191 | 960.001 | 3 | 8 | 4.400266 | 2.356379 | 2.405052 | 1.734e-09 | 10.09722 | 6.362e-09
2018-02-03 06:13 | 41319.7199 | 1080.0018 | 3 | 8 | 4.400295 | 2.022884 | 2.477859 | 1.734e-09 | 10.41759 | 6.362e-09
2018-02-03 06:15 | 41439.72 | 1200.0019 | 3 | 8 | 4.400255 | 1.749087 | 2.540569 | 1.734e-09 | 10.69353 | 6.362e-09
2018-02-03 06:17 | 41559.7191 | 1320.001 | 3 | 8 | 4.400251 | 1.520544 | 2.594931 | 1.734e-09 | 10.93273 | 6.362e-09
2018-02-03 06:19 | 41679.7183 | 1440.0002 | 3 | 8 | 4.400242 | 1.334519 | 2.642443 | 1.734e-09 | 11.1418 | 6.362e-09
2018-02-03 06:21 | 41799.7191 | 1560.001 | 3 | 8 | 4.400227 | 1.164751 | 2.68406 | 1.734e-09 | 11.32492 | 6.362e-09
2018-02-03 06:23 | 41919.7207 | 1680.0026 | 3 | 8 | 4.400242 | 1.021538 | 2.720411 | 1.734e-09 | 11.48487 | 6.362e-09
2018-02-03 06:25 | 42039.7191 | 1800.001 | 3 | 8 | 4.400181 | 0.9010725 | 2.7524 | 1.734e-09 | 11.62563 | 6.362e-09
2018-02-03 06:27 | 42159.7192 | 1920.0011 | 3 | 8 | 4.400169 | 0.8034229 | 2.780746 | 1.734e-09 | 11.75037 | 6.362e-09
2018-02-03 06:29 | 42279.7191 | 2040.001 | 3 | 8 | 4.400198 | 0.7162075 | 2.806057 | 1.734e-09 | 11.86173 | 6.362e-09
2018-02-03 06:31 | 42373.2564 | 2133.5383 | 3 | 8 | 4.400198 | 0.6519957 | 2.823829 | 1.734e-09 | 11.93994 | 6.362e-09
2018-02-03 06:33 | 42493.3 | 120.0002 | 4 | 8 | 4.34 | 0 | 2.823829 | 1.734e-09 | 11.93994 | 6.362e-09
2018-02-03 06:35 | 42613.3 | 240.001 | 4 | 8 | 4.334065 | 0 | 2.823829 | 1.734e-09 | 11.93994 | 6.362e-09
2018-02-03 06:36 | 42673.3 | 300.0024 | 4 | 8 | 4.3323 | 0 | 2.823829 | 1.734e-09 | 11.93994 | 6.362e-09
2018-02-03 06:38 | 42793.38 | 120.0002 | 5 | 8 | 3.78265 | -6.520115 | 2.823829 | 0.2173113 | 11.93994 | 0.8356727
2018-02-03 06:40 | 42913.38 | 240.0002 | 5 | 8 | 3.708488 | -6.520132 | 2.823829 | 0.4346401 | 11.93994 | 1.649667
2018-02-03 06:42 | 43033.38 | 360.0002 | 5 | 8 | 3.638666 | -6.52011 | 2.823829 | 0.6519679 | 11.93994 | 2.44797
2018-02-03 06:44 | 43153.38 | 480.0011 | 5 | 8 | 3.573547 | -6.520079 | 2.823829 | 0.869294 | 11.93994 | 3.231583
2018-02-03 06:46 | 43273.38 | 600.0002 | 5 | 8 | 3.515905 | -6.519954 | 2.823829 | 1.086609 | 11.93994 | 4.001762
2018-02-03 06:48 | 43393.38 | 720.0002 | 5 | 8 | 3.465047 | -6.52014 | 2.823829 | 1.303951 | 11.93994 | 4.760298
2018-02-03 06:50 | 43513.38 | 840.001 | 5 | 8 | 3.420071 | -6.520165 | 2.823829 | 1.521276 | 11.93994 | 5.508322
2018-02-03 06:52 | 43633.38 | 960.001 | 5 | 8 | 3.379505 | -6.52021 | 2.823829 | 1.738604 | 11.93994 | 6.247152
2018-02-03 06:54 | 43753.38 | 1080.0002 | 5 | 8 | 3.340873 | -6.519887 | 2.823829 | 1.95591 | 11.93994 | 6.9773
2018-02-03 06:56 | 43873.38 | 1200.0002 | 5 | 8 | 3.302399 | -6.519823 | 2.823829 | 2.173231 | 11.93994 | 7.699213
2018-02-03 06:58 | 43993.38 | 1320.0011 | 5 | 8 | 3.255396 | -6.519889 | 2.823829 | 2.390572 | 11.93994 | 8.412093
2018-02-03 07:00 | 44113.38 | 1440.0018 | 5 | 8 | 3.183586 | -6.519894 | 2.823829 | 2.607897 | 11.93994 | 9.112592
2018-02-03 07:02 | 44231.11 | 1557.732 | 5 | 8 | 2.999999 | -6.519968 | 2.823829 | 2.821097 | 11.93994 | 9.775598
2018-02-03 07:04 | 44351.16 | 120.0011 | 6 | 8 | 3.634872 | 0 | 2.823829 | 2.821097 | 11.93994 | 9.775598
2018-02-03 07:06 | 44471.16 | 240.0002 | 6 | 8 | 3.662775 | 0 | 2.823829 | 2.821097 | 11.93994 | 9.775598
2018-02-03 07:07 | 44531.16 | 300.0032 | 6 | 8 | 3.669581 | 0 | 2.823829 | 2.821097 | 11.93994 | 9.775598
2018-02-03 07:07 | 44531.17 | 0.0024 | 7 | 9 | 3.669663 | 0 | 0 | 0 | 0 | 0
2018-02-03 07:09 | 44651.25 | 120.0003 | 2 | 9 | 4.029381 | 4.890085 | 0.1624025 | 2.16e-10 | 0.6476049 | 7.93e-10
2018-02-03 07:11 | 44771.25 | 240.001 | 2 | 9 | 4.080406 | 4.890041 | 0.325399 | 2.16e-10 | 1.308851 | 7.93e-10
2018-02-03 07:13 | 44891.25 | 360.0002 | 2 | 9 | 4.110717 | 4.890017 | 0.4883873 | 2.16e-10 | 1.976586 | 7.93e-10
2018-02-03 07:15 | 45011.25 | 480.0003 | 2 | 9 | 4.135036 | 4.889997 | 0.651387 | 2.16e-10 | 2.648591 | 7.93e-10
2018-02-03 07:17 | 45131.25 | 600.0011 | 2 | 9 | 4.161187 | 4.890055 | 0.8143892 | 2.16e-10 | 3.324738 | 7.93e-10
2018-02-03 07:19 | 45251.25 | 720.0002 | 2 | 9 | 4.188128 | 4.890036 | 0.977369 | 2.16e-10 | 4.005094 | 7.93e-10
2018-02-03 07:21 | 45371.25 | 840.0003 | 2 | 9 | 4.20027 | 4.608273 | 1.137481 | 2.16e-10 | 4.677191 | 7.93e-10
2018-02-03 07:23 | 45491.25 | 960.0005 | 2 | 9 | 4.200276 | 4.18095 | 1.284001 | 2.16e-10 | 5.292615 | 7.93e-10
2018-02-03 07:25 | 45611.25 | 1080.0011 | 2 | 9 | 4.20029 | 3.756397 | 1.416285 | 2.16e-10 | 5.848248 | 7.93e-10
2018-02-03 07:27 | 45731.25 | 1200.0019 | 2 | 9 | 4.200297 | 3.36866 | 1.534883 | 2.16e-10 | 6.346394 | 7.93e-10
2018-02-03 07:27 | 45767.32 | 1236.0688 | 2 | 9 | 4.200295 | 3.259985 | 1.568087 | 2.16e-10 | 6.485857 | 7.93e-10
2018-02-03 07:29 | 45887.33174 | 120.0002 | 3 | 9 | 4.224824 | 3.260021 | 1.676366 | 2.16e-10 | 6.94187 | 7.93e-10
2018-02-03 07:31 | 46007.33164 | 240.0001 | 3 | 9 | 4.253902 | 3.259958 | 1.785015 | 2.16e-10 | 7.402438 | 7.93e-10
2018-02-03 07:33 | 46127.33164 | 360.0001 | 3 | 9 | 4.286863 | 3.259935 | 1.893677 | 2.16e-10 | 7.866422 | 7.93e-10
2018-02-03 07:35 | 46247.33164 | 480.0001 | 3 | 9 | 4.322898 | 3.259859 | 2.002344 | 2.16e-10 | 8.334215 | 7.93e-10
2018-02-03 07:37 | 46367.33164 | 600.0001 | 3 | 9 | 4.360832 | 3.25993 | 2.111005 | 2.16e-10 | 8.805981 | 7.93e-10
2018-02-03 07:39 | 46487.33254 | 720.001 | 3 | 9 | 4.400271 | 3.258984 | 2.21965 | 2.16e-10 | 9.28191 | 7.93e-10
2018-02-03 07:41 | 46607.33254 | 840.001 | 3 | 9 | 4.400307 | 2.744461 | 2.318899 | 2.16e-10 | 9.718636 | 7.93e-10
2018-02-03 07:43 | 46727.33174 | 960.0002 | 3 | 9 | 4.400272 | 2.346348 | 2.403547 | 2.16e-10 | 10.09111 | 7.93e-10
2018-02-03 07:45 | 46847.33254 | 1080.001 | 3 | 9 | 4.400256 | 2.022154 | 2.476177 | 2.16e-10 | 10.4107 | 7.93e-10
2018-02-03 07:47 | 46967.33334 | 1200.0018 | 3 | 9 | 4.400271 | 1.751597 | 2.538929 | 2.16e-10 | 10.68683 | 7.93e-10
2018-02-03 07:49 | 47087.33174 | 1320.0002 | 3 | 9 | 4.400254 | 1.529158 | 2.593532 | 2.16e-10 | 10.9271 | 7.93e-10
2018-02-03 07:51 | 47207.33174 | 1440.0002 | 3 | 9 | 4.4002 | 1.329576 | 2.641151 | 2.16e-10 | 11.13663 | 7.93e-10
2018-02-03 07:53 | 47327.33174 | 1560.0002 | 3 | 9 | 4.400218 | 1.159594 | 2.682546 | 2.16e-10 | 11.31878 | 7.93e-10
2018-02-03 07:55 | 47447.33254 | 1680.001 | 3 | 9 | 4.400208 | 1.020242 | 2.718817 | 2.16e-10 | 11.47838 | 7.93e-10
2018-02-03 07:57 | 47567.33174 | 1800.0002 | 3 | 9 | 4.400197 | 0.9053879 | 2.750838 | 2.16e-10 | 11.61928 | 7.93e-10
2018-02-03 07:59 | 47687.33254 | 1920.001 | 3 | 9 | 4.400261 | 0.8049374 | 2.779309 | 2.16e-10 | 11.74456 | 7.93e-10
2018-02-03 08:01 | 47807.33254 | 2040.001 | 3 | 9 | 4.40023 | 0.7107658 | 2.804525 | 2.16e-10 | 11.85551 | 7.93e-10
2018-02-03 08:03 | 47897.72024 | 2130.3887 | 3 | 9 | 4.400212 | 0.6519995 | 2.821618 | 2.16e-10 | 11.93073 | 7.93e-10
2018-02-03 08:05 | 48017.76 | 120 | 4 | 9 | 4.340023 | 0 | 2.821618 | 2.16e-10 | 11.93073 | 7.93e-10
2018-02-03 08:07 | 48137.76 | 240.0007 | 4 | 9 | 4.334073 | 0 | 2.821618 | 2.16e-10 | 11.93073 | 7.93e-10
2018-02-03 08:08 | 48197.76 | 300.0013 | 4 | 9 | 4.332281 | 0 | 2.821618 | 2.16e-10 | 11.93073 | 7.93e-10
2018-02-03 08:10 | 48317.85 | 120.001 | 5 | 9 | 3.781184 | -6.520079 | 2.821618 | 0.2173045 | 11.93073 | 0.8357071
2018-02-03 08:12 | 48437.84 | 240.0002 | 5 | 9 | 3.707914 | -6.520069 | 2.821618 | 0.434631 | 11.93073 | 1.649383
2018-02-03 08:14 | 48557.84 | 360.0002 | 5 | 9 | 3.638816 | -6.519972 | 2.821618 | 0.6519491 | 11.93073 | 2.447609
2018-02-03 08:16 | 48677.85 | 480.001 | 5 | 9 | 3.575114 | -6.519841 | 2.821618 | 0.8692762 | 11.93073 | 3.231387
2018-02-03 08:18 | 48797.84 | 600.0002 | 5 | 9 | 3.516608 | -6.519904 | 2.821618 | 1.086583 | 11.93073 | 4.001827
2018-02-03 08:20 | 48917.84 | 720.0003 | 5 | 9 | 3.464524 | -6.519869 | 2.821618 | 1.303918 | 11.93073 | 4.760293
2018-02-03 08:22 | 49037.84 | 840.0002 | 5 | 9 | 3.419961 | -6.519849 | 2.821618 | 1.521225 | 11.93073 | 5.508215
2018-02-03 08:24 | 49157.84 | 960.0002 | 5 | 9 | 3.380001 | -6.519798 | 2.821618 | 1.738551 | 11.93073 | 6.247033
2018-02-03 08:26 | 49277.84 | 1080.0002 | 5 | 9 | 3.342031 | -6.520208 | 2.821618 | 1.955863 | 11.93073 | 6.977425
2018-02-03 08:28 | 49397.84 | 1200.0002 | 5 | 9 | 3.301811 | -6.519843 | 2.821618 | 2.173185 | 11.93073 | 7.699451
2018-02-03 08:30 | 49517.85 | 1320.001 | 5 | 9 | 3.255099 | -6.520152 | 2.821618 | 2.390513 | 11.93073 | 8.412158
2018-02-03 08:32 | 49637.85 | 1440.001 | 5 | 9 | 3.181953 | -6.520192 | 2.821618 | 2.607847 | 11.93073 | 9.112527
2018-02-03 08:34 | 49755.61 | 1557.7681 | 5 | 9 | 3 | -6.520172 | 2.821618 | 2.82113 | 11.93073 | 9.775625
2018-02-03 08:36 | 49875.66 | 120.0007 | 6 | 9 | 3.633621 | 0 | 2.821618 | 2.82113 | 11.93073 | 9.775625
2018-02-03 08:38 | 49995.66 | 240.001 | 6 | 9 | 3.661791 | 0 | 2.821618 | 2.82113 | 11.93073 | 9.775625
2018-02-03 08:39 | 50055.66 | 300.0028 | 6 | 9 | 3.668542 | 0 | 2.821618 | 2.82113 | 11.93073 | 9.775625
2018-02-03 08:39 | 50055.67 | 0.0024 | 7 | 10 | 3.668578 | 0 | 0 | 0 | 0 | 0
2018-02-03 08:41 | 50175.75 | 120.001 | 2 | 10 | 4.028792 | 4.889904 | 0.162384 | 0 | 0.6474569 | 0
2018-02-03 08:43 | 50295.75 | 240.001 | 2 | 10 | 4.078477 | 4.889938 | 0.325379 | 0 | 1.308502 | 0
2018-02-03 08:45 | 50415.75 | 360.0002 | 2 | 10 | 4.110052 | 4.889889 | 0.4883715 | 0 | 1.976015 | 0
2018-02-03 08:47 | 50535.75 | 480.001 | 2 | 10 | 4.135914 | 4.889914 | 0.6513511 | 0 | 2.64801 | 0
2018-02-03 08:49 | 50655.75 | 600.001 | 2 | 10 | 4.16107 | 4.889992 | 0.8143555 | 0 | 3.324225 | 0
2018-02-03 08:51 | 50775.75 | 720.0002 | 2 | 10 | 4.187456 | 4.889988 | 0.977343 | 0 | 4.004568 | 0
2018-02-03 08:53 | 50895.75 | 840.001 | 2 | 10 | 4.200284 | 4.62957 | 1.137938 | 0 | 4.678613 | 0
2018-02-03 08:55 | 51015.75 | 960.0011 | 2 | 10 | 4.200264 | 4.174599 | 1.28473 | 0 | 5.295182 | 0
2018-02-03 08:57 | 51135.75 | 1080.0019 | 2 | 10 | 4.200305 | 3.754824 | 1.416744 | 0 | 5.849677 | 0
2018-02-03 08:59 | 51255.75 | 1200.0003 | 2 | 10 | 4.200301 | 3.373529 | 1.535447 | 0 | 6.348267 | 0
2018-02-03 08:59 | 51293.97 | 1238.228 | 2 | 10 | 4.200282 | 3.259996 | 1.570672 | 0 | 6.49622 | 0
2018-02-03 09:01 | 51413.99 | 120 | 3 | 10 | 4.224067 | 3.259892 | 1.678933 | 0 | 6.952104 | 0
2018-02-03 09:03 | 51533.99 | 240.0008 | 3 | 10 | 4.254087 | 3.25984 | 1.787596 | 0 | 7.412687 | 0
2018-02-03 09:05 | 51653.99 | 360 | 3 | 10 | 4.287749 | 3.259941 | 1.896264 | 0 | 7.876789 | 0
2018-02-03 09:07 | 51773.99 | 480.0008 | 3 | 10 | 4.323003 | 3.259922 | 2.004927 | 0 | 8.344604 | 0
2018-02-03 09:09 | 51893.99 | 600.0001 | 3 | 10 | 4.360266 | 3.259937 | 2.113587 | 0 | 8.816356 | 0
2018-02-03 09:11 | 52013.99 | 720.0001 | 3 | 10 | 4.399872 | 3.259949 | 2.222258 | 0 | 9.292315 | 0
2018-02-03 09:13 | 52133.99 | 840.0001 | 3 | 10 | 4.400285 | 2.730623 | 2.32133 | 0 | 9.728262 | 0
2018-02-03 09:15 | 52253.99 | 960.0026 | 3 | 10 | 4.400273 | 2.344311 | 2.405702 | 0 | 10.09953 | 0
2018-02-03 09:17 | 52373.99 | 1080.0018 | 3 | 10 | 4.400301 | 2.024363 | 2.47834 | 0 | 10.41915 | 0
2018-02-03 09:19 | 52493.99 | 1200.0009 | 3 | 10 | 4.400242 | 1.759073 | 2.541284 | 0 | 10.69612 | 0
2018-02-03 09:21 | 52613.99 | 1320.001 | 3 | 10 | 4.400256 | 1.525934 | 2.59597 | 0 | 10.93676 | 0
2018-02-03 09:23 | 52733.99 | 1440.001 | 3 | 10 | 4.400262 | 1.324565 | 2.643337 | 0 | 11.14518 | 0
2018-02-03 09:25 | 52853.99 | 1560.0001 | 3 | 10 | 4.400261 | 1.160672 | 2.684658 | 0 | 11.327 | 0
2018-02-03 09:27 | 52973.99 | 1680.001 | 3 | 10 | 4.400216 | 1.024844 | 2.720984 | 0 | 11.48685 | 0
2018-02-03 09:29 | 53093.99 | 1800.001 | 3 | 10 | 4.400212 | 0.906827 | 2.753138 | 0 | 11.62833 | 0
2018-02-03 09:31 | 53213.99 | 1920.0009 | 3 | 10 | 4.400215 | 0.7986832 | 2.781528 | 0 | 11.75325 | 0
2018-02-03 09:33 | 53333.99 | 2040.0009 | 3 | 10 | 4.400204 | 0.7092218 | 2.806609 | 0 | 11.86362 | 0
2018-02-03 09:35 | 53422.18 | 2128.1887 | 3 | 10 | 4.40017 | 0.6519995 | 2.823282 | 0 | 11.93698 | 0
2018-02-03 09:37 | 53542.22 | 120.001 | 4 | 10 | 4.339993 | 0 | 2.823282 | 0 | 11.93698 | 0
2018-02-03 09:39 | 53662.22 | 240.0002 | 4 | 10 | 4.333963 | 0 | 2.823282 | 0 | 11.93698 | 0
2018-02-03 09:40 | 53722.22 | 300.0032 | 4 | 10 | 4.33225 | 0 | 2.823282 | 0 | 11.93698 | 0
2018-02-03 09:42 | 53842.3 | 120.0002 | 5 | 10 | 3.781007 | -6.519926 | 2.823282 | 0.2173018 | 11.93698 | 0.8354306
2018-02-03 09:44 | 53962.3 | 240.001 | 5 | 10 | 3.70825 | -6.519869 | 2.823282 | 0.4346115 | 11.93698 | 1.649104
2018-02-03 09:46 | 54082.3 | 360.001 | 5 | 10 | 3.640219 | -6.520135 | 2.823282 | 0.6519374 | 11.93698 | 2.447521
2018-02-03 09:48 | 54202.3 | 480.001 | 5 | 10 | 3.575968 | -6.520081 | 2.823282 | 0.8692524 | 11.93698 | 3.231519
2018-02-03 09:50 | 54322.3 | 600.001 | 5 | 10 | 3.515849 | -6.519806 | 2.823282 | 1.086586 | 11.93698 | 4.002043
2018-02-03 09:52 | 54442.3 | 720.0002 | 5 | 10 | 3.464147 | -6.519838 | 2.823282 | 1.303892 | 11.93698 | 4.760291
2018-02-03 09:54 | 54562.3 | 840.001 | 5 | 10 | 3.419911 | -6.519821 | 2.823282 | 1.521217 | 11.93698 | 5.508203
2018-02-03 09:56 | 54682.3 | 960.0002 | 5 | 10 | 3.380769 | -6.519814 | 2.823282 | 1.738557 | 11.93698 | 6.24719
2018-02-03 09:58 | 54802.3 | 1080.0002 | 5 | 10 | 3.34163 | -6.519865 | 2.823282 | 1.955861 | 11.93698 | 6.97764
2018-02-03 10:00 | 54922.3 | 1200.001 | 5 | 10 | 3.301332 | -6.520184 | 2.823282 | 2.17321 | 11.93698 | 7.69959
2018-02-03 10:02 | 55042.3 | 1320.0002 | 5 | 10 | 3.25448 | -6.520165 | 2.823282 | 2.390537 | 11.93698 | 8.412142
2018-02-03 10:04 | 55162.3 | 1440.001 | 5 | 10 | 3.184278 | -6.520157 | 2.823282 | 2.607857 | 11.93698 | 9.112573
2018-02-03 10:06 | 55281.62 | 1559.32 | 5 | 10 | 2.999987 | -6.519999 | 2.823282 | 2.823949 | 11.93698 | 9.784808
2018-02-03 10:08 | 55401.6647 | 120.001 | 6 | 10 | 3.63278 | 0 | 2.823282 | 2.823949 | 11.93698 | 9.784808
2018-02-03 10:10 | 55521.6639 | 240.0002 | 6 | 10 | 3.660978 | 0 | 2.823282 | 2.823949 | 11.93698 | 9.784808
2018-02-03 10:11 | 55581.6661 | 300.0024 | 6 | 10 | 3.667737 | 0 | 2.823282 | 2.823949 | 11.93698 | 9.784808
2018-02-03 10:11 | 55581.67 | 0.0024 | 7 | 11 | 3.66785 | 0 | 0 | 0 | 0 | 0
2018-02-03 10:13 | 55701.75 | 120.0002 | 2 | 11 | 4.027321 | 4.889977 | 0.1623837 | 2.151e-09 | 0.6473538 | 7.89e-09
2018-02-03 10:15 | 55821.75 | 240.001 | 2 | 11 | 4.077837 | 4.890076 | 0.3253742 | 2.151e-09 | 1.308169 | 7.89e-09
2018-02-03 10:17 | 55941.75 | 360.0002 | 2 | 11 | 4.111184 | 4.889967 | 0.4883722 | 2.151e-09 | 1.975775 | 7.89e-09
2018-02-03 10:19 | 56061.75 | 480.0002 | 2 | 11 | 4.135943 | 4.890003 | 0.6513597 | 2.151e-09 | 2.647886 | 7.89e-09
2018-02-03 10:21 | 56181.75 | 600.0002 | 2 | 11 | 4.160641 | 4.889925 | 0.8143567 | 2.151e-09 | 3.324036 | 7.89e-09
2018-02-03 10:23 | 56301.75 | 720.001 | 2 | 11 | 4.186175 | 4.889889 | 0.9773564 | 2.151e-09 | 4.004255 | 7.89e-09
2018-02-03 10:25 | 56421.75 | 840.0003 | 2 | 11 | 4.200305 | 4.622154 | 1.137988 | 2.151e-09 | 4.678372 | 7.89e-09
2018-02-03 10:27 | 56541.75 | 960.0011 | 2 | 11 | 4.200317 | 4.172108 | 1.284442 | 2.151e-09 | 5.293523 | 7.89e-09
2018-02-03 10:29 | 56661.75 | 1080.0004 | 2 | 11 | 4.200284 | 3.759344 | 1.416531 | 2.151e-09 | 5.848337 | 7.89e-09
2018-02-03 10:31 | 56781.75 | 1200.0011 | 2 | 11 | 4.200275 | 3.389559 | 1.535523 | 2.151e-09 | 6.348136 | 7.89e-09
2018-02-03 10:32 | 56825.64 | 1243.8897 | 2 | 11 | 4.200294 | 3.259998 | 1.576041 | 2.151e-09 | 6.518321 | 7.89e-09
2018-02-03 10:34 | 56945.66 | 120.0009 | 3 | 11 | 4.225135 | 3.260176 | 1.684327 | 2.151e-09 | 6.974357 | 7.89e-09
2018-02-03 10:36 | 57065.66 | 240.0009 | 3 | 11 | 4.256107 | 3.259853 | 1.79299 | 2.151e-09 | 7.435137 | 7.89e-09
2018-02-03 10:38 | 57185.66 | 360.0001 | 3 | 11 | 4.289031 | 3.259853 | 1.901651 | 2.151e-09 | 7.899382 | 7.89e-09
2018-02-03 10:40 | 57305.66 | 480.0009 | 3 | 11 | 4.323594 | 3.259832 | 2.010306 | 2.151e-09 | 8.367279 | 7.89e-09
2018-02-03 10:42 | 57425.66 | 600.0002 | 3 | 11 | 4.360867 | 3.259935 | 2.11897 | 2.151e-09 | 8.839088 | 7.89e-09
2018-02-03 10:44 | 57545.66 | 720.0001 | 3 | 11 | 4.400316 | 3.223312 | 2.227603 | 2.151e-09 | 9.315021 | 7.89e-09
2018-02-03 10:46 | 57665.66 | 840.0002 | 3 | 11 | 4.400294 | 2.714973 | 2.325788 | 2.151e-09 | 9.747063 | 7.89e-09
2018-02-03 10:48 | 57785.66 | 960.001 | 3 | 11 | 4.400279 | 2.335928 | 2.409763 | 2.151e-09 | 10.11658 | 7.89e-09
2018-02-03 10:50 | 57905.66 | 1080.0003 | 3 | 11 | 4.400293 | 2.024833 | 2.482313 | 2.151e-09 | 10.43582 | 7.89e-09
2018-02-03 10:52 | 58025.66 | 1200.0002 | 3 | 11 | 4.400256 | 1.749915 | 2.545121 | 2.151e-09 | 10.71219 | 7.89e-09
2018-02-03 10:54 | 58145.66 | 1320.001 | 3 | 11 | 4.400223 | 1.51175 | 2.599339 | 2.151e-09 | 10.95076 | 7.89e-09
2018-02-03 10:56 | 58265.66 | 1440.001 | 3 | 11 | 4.400247 | 1.319366 | 2.646431 | 2.151e-09 | 11.15798 | 7.89e-09
2018-02-03 10:58 | 58385.66 | 1560.001 | 3 | 11 | 4.400227 | 1.159701 | 2.687638 | 2.151e-09 | 11.3393 | 7.89e-09
2018-02-03 11:00 | 58505.66 | 1680.0018 | 3 | 11 | 4.400231 | 1.022615 | 2.723965 | 2.151e-09 | 11.49914 | 7.89e-09
2018-02-03 11:02 | 58625.66 | 1800.0019 | 3 | 11 | 4.400204 | 0.896986 | 2.755925 | 2.151e-09 | 11.63978 | 7.89e-09
2018-02-03 11:04 | 58745.66 | 1920.0009 | 3 | 11 | 4.400152 | 0.7930899 | 2.78405 | 2.151e-09 | 11.76353 | 7.89e-09
2018-02-03 11:06 | 58865.66 | 2040.0002 | 3 | 11 | 4.400226 | 0.7073202 | 2.809026 | 2.151e-09 | 11.87343 | 7.89e-09
2018-02-03 11:07 | 58958.24 | 2132.5879 | 3 | 11 | 4.400211 | 0.6519947 | 2.826475 | 2.151e-09 | 11.95021 | 7.89e-09
2018-02-03 11:09 | 59078.29 | 120.0009 | 4 | 11 | 4.340502 | 0 | 2.826475 | 2.151e-09 | 11.95021 | 7.89e-09
2018-02-03 11:11 | 59198.29 | 240.0009 | 4 | 11 | 4.334639 | 0 | 2.826475 | 2.151e-09 | 11.95021 | 7.89e-09
2018-02-03 11:12 | 59258.29 | 300.0023 | 4 | 11 | 4.33292 | 0 | 2.826475 | 2.151e-09 | 11.95021 | 7.89e-09
2018-02-03 11:14 | 59378.3679 | 120.0002 | 5 | 11 | 3.782153 | -6.520104 | 2.826475 | 0.2172996 | 11.95021 | 0.8356134
2018-02-03 11:16 | 59498.3679 | 240.0002 | 5 | 11 | 3.710669 | -6.519851 | 2.826475 | 0.4346125 | 11.95021 | 1.649651
2018-02-03 11:18 | 59618.3687 | 360.001 | 5 | 11 | 3.641921 | -6.520132 | 2.826475 | 0.6519242 | 11.95021 | 2.448522
2018-02-03 11:20 | 59738.3679 | 480.0002 | 5 | 11 | 3.575248 | -6.520054 | 2.826475 | 0.869264 | 11.95021 | 3.232699
2018-02-03 11:22 | 59858.3679 | 600.0002 | 5 | 11 | 3.515701 | -6.52001 | 2.826475 | 1.086579 | 11.95021 | 4.003052
2018-02-03 11:24 | 59978.3687 | 720.001 | 5 | 11 | 3.464608 | -6.520091 | 2.826475 | 1.30393 | 11.95021 | 4.761477
2018-02-03 11:26 | 60098.3687 | 840.001 | 5 | 11 | 3.421385 | -6.520006 | 2.826475 | 1.521247 | 11.95021 | 5.50961
2018-02-03 11:28 | 60218.3687 | 960.001 | 5 | 11 | 3.38073 | -6.520081 | 2.826475 | 1.738576 | 11.95021 | 6.24878
2018-02-03 11:30 | 60338.3679 | 1080.0002 | 5 | 11 | 3.340774 | -6.520071 | 2.826475 | 1.955891 | 11.95021 | 6.979083
2018-02-03 11:32 | 60458.3679 | 1200.0002 | 5 | 11 | 3.300654 | -6.520097 | 2.826475 | 2.173223 | 11.95021 | 7.700811
2018-02-03 11:34 | 60578.368 | 1320.0003 | 5 | 11 | 3.255774 | -6.520132 | 2.826475 | 2.390562 | 11.95021 | 8.413465
2018-02-03 11:36 | 60698.3687 | 1440.001 | 5 | 11 | 3.185774 | -6.520137 | 2.826475 | 2.607887 | 11.95021 | 9.114264
2018-02-03 11:38 | 60817.7013 | 1559.3336 | 5 | 11 | 2.999998 | -6.519968 | 2.826475 | 2.824002 | 11.95021 | 9.78669
2018-02-03 11:40 | 60937.74 | 120.0009 | 6 | 11 | 3.633035 | 0 | 2.826475 | 2.824028 | 11.95021 | 9.786766
2018-02-03 11:42 | 61057.74 | 240.0001 | 6 | 11 | 3.661208 | 0 | 2.826475 | 2.824028 | 11.95021 | 9.786766
2018-02-03 11:43 | 61117.74 | 300.0007 | 6 | 11 | 3.667881 | 0 | 2.826475 | 2.824028 | 11.95021 | 9.786766
2018-02-03 11:43 | 61117.75 | 0.0025 | 7 | 12 | 3.667803 | 0 | 0 | 0 | 0 | 0
2018-02-03 11:45 | 61237.83 | 120.0006 | 2 | 12 | 4.027133 | 4.889999 | 0.1624018 | 0 | 0.6472887 | 0
2018-02-03 11:47 | 61357.83 | 240.0009 | 2 | 12 | 4.079552 | 4.889959 | 0.3253954 | 0 | 1.308266 | 0
2018-02-03 11:49 | 61477.83 | 360.0002 | 2 | 12 | 4.111567 | 4.889967 | 0.4883747 | 0 | 1.975969 | 0
2018-02-03 11:51 | 61597.83 | 480.0009 | 2 | 12 | 4.135812 | 4.889942 | 0.6513702 | 0 | 2.648136 | 0
2018-02-03 11:53 | 61717.83 | 600.0018 | 2 | 12 | 4.159486 | 4.889914 | 0.8143443 | 0 | 3.324055 | 0
2018-02-03 11:55 | 61837.83 | 720.001 | 2 | 12 | 4.186547 | 4.889931 | 0.9773335 | 0 | 4.004144 | 0
2018-02-03 11:57 | 61957.83 | 840.0009 | 2 | 12 | 4.200287 | 4.610395 | 1.137655 | 0 | 4.67703 | 0
2018-02-03 11:59 | 62077.83 | 960.001 | 2 | 12 | 4.200282 | 4.167757 | 1.28389 | 0 | 5.291258 | 0
2018-02-03 12:01 | 62197.83 | 1080.0001 | 2 | 12 | 4.200281 | 3.76683 | 1.415958 | 0 | 5.845984 | 0
2018-02-03 12:03 | 62317.83 | 1200.0011 | 2 | 12 | 4.200268 | 3.390305 | 1.535217 | 0 | 6.346903 | 0
2018-02-03 12:04 | 62359.32 | 1241.4881 | 2 | 12 | 4.200229 | 3.259998 | 1.573541 | 0 | 6.507874 | 0
2018-02-03 12:06 | 62479.33 | 120.0002 | 3 | 12 | 4.225835 | 3.260214 | 1.681802 | 0 | 6.963859 | 0
2018-02-03 12:08 | 62599.33 | 240.0002 | 3 | 12 | 4.256198 | 3.260059 | 1.790476 | 0 | 7.424718 | 0
2018-02-03 12:10 | 62719.33 | 360.0009 | 3 | 12 | 4.288487 | 3.259912 | 1.899131 | 0 | 7.888922 | 0
2018-02-03 12:12 | 62839.33 | 480.0002 | 3 | 12 | 4.322898 | 3.259932 | 2.007789 | 0 | 8.356736 | 0
2018-02-03 12:14 | 62959.33 | 600.0001 | 3 | 12 | 4.361669 | 3.259926 | 2.116439 | 0 | 8.828479 | 0
2018-02-03 12:16 | 63079.33 | 720.001 | 3 | 12 | 4.400324 | 3.2141 | 2.225062 | 0 | 9.304466 | 0
2018-02-03 12:18 | 63199.33 | 840.001 | 3 | 12 | 4.400273 | 2.716154 | 2.323199 | 0 | 9.736299 | 0
2018-02-03 12:20 | 63319.33 | 960.0011 | 3 | 12 | 4.400296 | 2.346899 | 2.407415 | 0 | 10.10687 | 0
2018-02-03 12:22 | 63439.33 | 1080.0003 | 3 | 12 | 4.400254 | 2.022389 | 2.480134 | 0 | 10.42686 | 0
2018-02-03 12:24 | 63559.33 | 1200.0003 | 3 | 12 | 4.400258 | 1.740943 | 2.542686 | 0 | 10.7021 | 0
2018-02-03 12:26 | 63679.33 | 1320.0013 | 3 | 12 | 4.400239 | 1.512142 | 2.596784 | 0 | 10.94015 | 0
2018-02-03 12:28 | 63799.33 | 1440.0012 | 3 | 12 | 4.400233 | 1.322849 | 2.643914 | 0 | 11.14753 | 0
2018-02-03 12:30 | 63919.33 | 1560.0002 | 3 | 12 | 4.400206 | 1.162247 | 2.685296 | 0 | 11.32962 | 0
2018-02-03 12:32 | 64039.33 | 1680.0011 | 3 | 12 | 4.400259 | 1.018089 | 2.721593 | 0 | 11.48934 | 0
2018-02-03 12:34 | 64159.33 | 1800.001 | 3 | 12 | 4.400254 | 0.89676 | 2.753407 | 0 | 11.62932 | 0
2018-02-03 12:36 | 64279.33 | 1920.0002 | 3 | 12 | 4.400219 | 0.7951221 | 2.78154 | 0 | 11.75312 | 0
2018-02-03 12:38 | 64399.33 | 2040.0019 | 3 | 12 | 4.400238 | 0.7120228 | 2.806616 | 0 | 11.86345 | 0
2018-02-03 12:39 | 64492.81 | 2133.4776 | 3 | 12 | 4.400216 | 0.6519947 | 2.824307 | 0 | 11.9413 | 0
2018-02-03 12:41 | 64612.86 | 120.0009 | 4 | 12 | 4.3405 | 0 | 2.824309 | 0 | 11.94131 | 0
2018-02-03 12:43 | 64732.86 | 240.0009 | 4 | 12 | 4.334641 | 0 | 2.824309 | 0 | 11.94131 | 0
2018-02-03 12:44 | 64792.86 | 300.003 | 4 | 12 | 4.332905 | 0 | 2.824309 | 0 | 11.94131 | 0
2018-02-03 12:46 | 64912.94 | 120.0009 | 5 | 12 | 3.783531 | -6.520081 | 2.824309 | 0.2173102 | 11.94131 | 0.8357182
2018-02-03 12:48 | 65032.94 | 240.0009 | 5 | 12 | 3.711051 | -6.520067 | 2.824309 | 0.4346238 | 11.94131 | 1.650013
2018-02-03 12:50 | 65152.94 | 360.0009 | 5 | 12 | 3.63966 | -6.520016 | 2.824309 | 0.6519372 | 11.94131 | 2.448657
2018-02-03 12:52 | 65272.94 | 480.0009 | 5 | 12 | 3.574167 | -6.519906 | 2.824309 | 0.8692913 | 11.94131 | 3.232521
2018-02-03 12:54 | 65392.94 | 600.0009 | 5 | 12 | 3.515213 | -6.519931 | 2.824309 | 1.086599 | 11.94131 | 4.002668
2018-02-03 12:56 | 65512.94 | 720.0001 | 5 | 12 | 3.465069 | -6.519894 | 2.824309 | 1.303913 | 11.94131 | 4.760994
2018-02-03 12:58 | 65632.94 | 840.0009 | 5 | 12 | 3.42083 | -6.519921 | 2.824309 | 1.521241 | 11.94131 | 5.509188
2018-02-03 13:00 | 65752.94 | 960.0009 | 5 | 12 | 3.379749 | -6.519865 | 2.824309 | 1.738577 | 11.94131 | 6.248128
2018-02-03 13:02 | 65872.94 | 1080.0009 | 5 | 12 | 3.340475 | -6.519845 | 2.824309 | 1.955889 | 11.94131 | 6.978303
2018-02-03 13:04 | 65992.94 | 1200.001 | 5 | 12 | 3.301558 | -6.519916 | 2.824309 | 2.173215 | 11.94131 | 7.70004
2018-02-03 13:06 | 66112.94 | 1320.0009 | 5 | 12 | 3.256684 | -6.519913 | 2.824309 | 2.390543 | 11.94131 | 8.412896
2018-02-03 13:08 | 66232.94 | 1440.0001 | 5 | 12 | 3.183996 | -6.519952 | 2.824309 | 2.607867 | 11.94131 | 9.113621
2018-02-03 13:10 | 66350.95 | 1558.0103 | 5 | 12 | 2.999989 | -6.519962 | 2.824309 | 2.821573 | 11.94131 | 9.778262
2018-02-03 13:12 | 66470.99 | 120.0008 | 6 | 12 | 3.633406 | 0 | 2.824309 | 2.821596 | 11.94131 | 9.77833
2018-02-03 13:14 | 66590.99 | 240.0009 | 6 | 12 | 3.66142 | 0 | 2.824309 | 2.821596 | 11.94131 | 9.77833
2018-02-03 13:15 | 66651 | 300.0038 | 6 | 12 | 3.668165 | 0 | 2.824309 | 2.821596 | 11.94131 | 9.77833
2018-02-03 13:15 | 66651 | 0.0023 | 7 | 13 | 3.668263 | 0 | 0 | 0 | 0 | 0
2018-02-03 13:17 | 66771.08 | 120.0002 | 2 | 13 | 4.028534 | 4.889853 | 0.1623871 | 4.55e-10 | 0.6473604 | 1.669e-09
2018-02-03 13:19 | 66891.08 | 240.0002 | 2 | 13 | 4.079704 | 4.889927 | 0.3253612 | 4.55e-10 | 1.308385 | 1.669e-09
2018-02-03 13:21 | 67011.08 | 360.0002 | 2 | 13 | 4.111408 | 4.889851 | 0.4883436 | 4.55e-10 | 1.976097 | 1.669e-09
2018-02-03 13:23 | 67131.08 | 480.0002 | 2 | 13 | 4.134655 | 4.889874 | 0.651338 | 4.55e-10 | 2.648128 | 1.669e-09
2018-02-03 13:25 | 67251.08 | 600.0002 | 2 | 13 | 4.159933 | 4.889923 | 0.8143309 | 4.55e-10 | 3.324052 | 1.669e-09
2018-02-03 13:27 | 67371.08 | 720.0011 | 2 | 13 | 4.187741 | 4.889935 | 0.9773179 | 4.55e-10 | 4.004319 | 1.669e-09
2018-02-03 13:29 | 67491.08 | 840.001 | 2 | 13 | 4.200244 | 4.600971 | 1.137439 | 4.55e-10 | 4.676431 | 1.669e-09
2018-02-03 13:31 | 67611.08 | 960.0011 | 2 | 13 | 4.200288 | 4.171726 | 1.283478 | 4.55e-10 | 5.289837 | 1.669e-09
2018-02-03 13:33 | 67731.08 | 1080.0011 | 2 | 13 | 4.200258 | 3.766239 | 1.415757 | 4.55e-10 | 5.845447 | 1.669e-09
2018-02-03 13:35 | 67851.08 | 1200.0003 | 2 | 13 | 4.200264 | 3.369026 | 1.534611 | 4.55e-10 | 6.344668 | 1.669e-09
2018-02-03 13:36 | 67886.52 | 1235.4433 | 2 | 13 | 4.200279 | 3.259989 | 1.567243 | 4.55e-10 | 6.481732 | 1.669e-09
2018-02-03 13:38 | 68006.54 | 120.0003 | 3 | 13 | 4.225183 | 3.259903 | 1.675509 | 4.9e-10 | 6.937699 | 1.812e-09
2018-02-03 13:40 | 68126.54 | 240.0002 | 3 | 13 | 4.255063 | 3.259899 | 1.78417 | 4.9e-10 | 7.398422 | 1.812e-09
2018-02-03 13:42 | 68246.54 | 360.001 | 3 | 13 | 4.286726 | 3.259951 | 1.892827 | 4.9e-10 | 7.862454 | 1.812e-09
2018-02-03 13:44 | 68366.54 | 480.0002 | 3 | 13 | 4.322395 | 3.259964 | 2.001484 | 4.9e-10 | 8.330129 | 1.812e-09
2018-02-03 13:46 | 68486.54 | 600.0003 | 3 | 13 | 4.360945 | 3.259882 | 2.110151 | 4.9e-10 | 8.801908 | 1.812e-09
2018-02-03 13:48 | 68606.54 | 720.0002 | 3 | 13 | 4.400323 | 3.237926 | 2.218802 | 4.9e-10 | 9.277913 | 1.812e-09
2018-02-03 13:50 | 68726.54 | 840.0011 | 3 | 13 | 4.400288 | 2.740644 | 2.317627 | 4.9e-10 | 9.712772 | 1.812e-09
2018-02-03 13:52 | 68846.54 | 960.0003 | 3 | 13 | 4.400282 | 2.356707 | 2.402448 | 4.9e-10 | 10.08601 | 1.812e-09
2018-02-03 13:54 | 68966.54 | 1080.002 | 3 | 13 | 4.400253 | 2.021638 | 2.475244 | 4.9e-10 | 10.40633 | 1.812e-09
2018-02-03 13:56 | 69086.54 | 1200.0011 | 3 | 13 | 4.400239 | 1.748886 | 2.537945 | 4.9e-10 | 10.68223 | 1.812e-09
2018-02-03 13:58 | 69206.54 | 1320.0004 | 3 | 13 | 4.400237 | 1.522188 | 2.592336 | 4.9e-10 | 10.92156 | 1.812e-09
2018-02-03 14:00 | 69326.54 | 1440.0011 | 3 | 13 | 4.400221 | 1.33351 | 2.639881 | 4.9e-10 | 11.13077 | 1.812e-09
2018-02-03 14:02 | 69446.54 | 1560.0003 | 3 | 13 | 4.400218 | 1.162599 | 2.681447 | 4.9e-10 | 11.31367 | 1.812e-09
2018-02-03 14:04 | 69566.54 | 1680.0003 | 3 | 13 | 4.400234 | 1.020136 | 2.71775 | 4.9e-10 | 11.47342 | 1.812e-09
2018-02-03 14:06 | 69686.54 | 1800.0003 | 3 | 13 | 4.400189 | 0.9000006 | 2.749707 | 4.9e-10 | 11.61403 | 1.812e-09
2018-02-03 14:08 | 69806.54 | 1920.0011 | 3 | 13 | 4.400203 | 0.802949 | 2.77804 | 4.9e-10 | 11.73871 | 1.812e-09
2018-02-03 14:10 | 69926.54 | 2040.0019 | 3 | 13 | 4.400185 | 0.7147455 | 2.803321 | 4.9e-10 | 11.84995 | 1.812e-09
2018-02-03 14:11 | 70017.57 | 2131.028 | 3 | 13 | 4.400177 | 0.6519976 | 2.820582 | 4.9e-10 | 11.9259 | 1.812e-09
2018-02-03 14:13 | 70137.61 | 120.0007 | 4 | 13 | 4.340086 | 0 | 2.820584 | 4.9e-10 | 11.92591 | 1.812e-09
2018-02-03 14:15 | 70257.61 | 240.0007 | 4 | 13 | 4.334192 | 0 | 2.820584 | 4.9e-10 | 11.92591 | 1.812e-09
2018-02-03 14:16 | 70317.61 | 300.0021 | 4 | 13 | 4.332443 | 0 | 2.820584 | 4.9e-10 | 11.92591 | 1.812e-09
2018-02-03 14:18 | 70437.69 | 120.0002 | 5 | 13 | 3.783543 | -6.520055 | 2.820584 | 0.2173149 | 11.92591 | 0.8359371
2018-02-03 14:20 | 70557.69 | 240.001 | 5 | 13 | 3.708427 | -6.520145 | 2.820584 | 0.4346432 | 11.92591 | 1.649986
2018-02-03 14:22 | 70677.69 | 360.0002 | 5 | 13 | 3.638491 | -6.520009 | 2.820584 | 0.6519582 | 11.92591 | 2.448189
2018-02-03 14:24 | 70797.69 | 480.0002 | 5 | 13 | 3.573204 | -6.520089 | 2.820584 | 0.8692876 | 11.92591 | 3.231755
2018-02-03 14:26 | 70917.69 | 600.0002 | 5 | 13 | 3.515354 | -6.520087 | 2.820584 | 1.086613 | 11.92591 | 4.001892
2018-02-03 14:28 | 71037.69 | 720.001 | 5 | 13 | 3.464098 | -6.520091 | 2.820584 | 1.303927 | 11.92591 | 4.760166
2018-02-03 14:30 | 71157.69 | 840.0002 | 5 | 13 | 3.418674 | -6.520085 | 2.820584 | 1.521257 | 11.92591 | 5.50796
2018-02-03 14:32 | 71277.69 | 960.001 | 5 | 13 | 3.377867 | -6.520137 | 2.820584 | 1.738595 | 11.92591 | 6.246504
2018-02-03 14:34 | 71397.69 | 1080.001 | 5 | 13 | 3.339539 | -6.520113 | 2.820584 | 1.955916 | 11.92591 | 6.976376
2018-02-03 14:36 | 71517.69 | 1200.0002 | 5 | 13 | 3.300505 | -6.520055 | 2.820584 | 2.17326 | 11.92591 | 7.698002
2018-02-03 14:38 | 71637.69 | 1320.0002 | 5 | 13 | 3.252948 | -6.52011 | 2.820584 | 2.390582 | 11.92591 | 8.410393
2018-02-03 14:40 | 71757.69 | 1440.0002 | 5 | 13 | 3.179553 | -6.520082 | 2.820584 | 2.6079 | 11.92591 | 9.110158
2018-02-03 14:42 | 71873.4 | 1555.7088 | 5 | 13 | 2.999997 | -6.520119 | 2.820584 | 2.81744 | 11.92591 | 9.761239
2018-02-03 14:44 | 71993.45 | 120.0009 | 6 | 13 | 3.634225 | 0 | 2.820584 | 2.817463 | 11.92591 | 9.761307
2018-02-03 14:46 | 72113.45 | 240.0001 | 6 | 13 | 3.662213 | 0 | 2.820584 | 2.817463 | 11.92591 | 9.761307
2018-02-03 14:47 | 72173.45 | 300.0015 | 6 | 13 | 3.669014 | 0 | 2.820584 | 2.817463 | 11.92591 | 9.761307
2018-02-03 14:47 | 72173.46 | 0.0024 | 7 | 14 | 3.668999 | 0 | 0 | 0 | 0 | 0
2018-02-03 14:49 | 72293.54 | 120.0002 | 2 | 14 | 4.029713 | 4.890114 | 0.1624096 | 3.902e-09 | 0.6477002 | 1.4317e-08
2018-02-03 14:51 | 72413.54 | 240.001 | 2 | 14 | 4.080509 | 4.890028 | 0.3253874 | 3.902e-09 | 1.308899 | 1.4317e-08
2018-02-03 14:53 | 72533.54 | 360.0002 | 2 | 14 | 4.11067 | 4.890032 | 0.4883953 | 3.902e-09 | 1.976709 | 1.4317e-08
2018-02-03 14:55 | 72653.54 | 480.001 | 2 | 14 | 4.13516 | 4.89003 | 0.6513873 | 3.902e-09 | 2.648695 | 1.4317e-08
2018-02-03 14:57 | 72773.54 | 600.0002 | 2 | 14 | 4.161226 | 4.890011 | 0.8143722 | 3.902e-09 | 3.32479 | 1.4317e-08
2018-02-03 14:59 | 72893.54 | 720.0011 | 2 | 14 | 4.188252 | 4.889977 | 0.9773605 | 3.902e-09 | 4.005196 | 1.4317e-08
2018-02-03 15:01 | 73013.54 | 840.0002 | 2 | 14 | 4.200282 | 4.608036 | 1.137457 | 3.902e-09 | 4.677234 | 1.4317e-08
2018-02-03 15:03 | 73133.54 | 960.0003 | 2 | 14 | 4.200299 | 4.175667 | 1.28385 | 3.902e-09 | 5.292126 | 1.4317e-08
2018-02-03 15:05 | 73253.54 | 1080.0011 | 2 | 14 | 4.200263 | 3.74555 | 1.415852 | 3.902e-09 | 5.846573 | 1.4317e-08
2018-02-03 15:07 | 73373.54 | 1200.0019 | 2 | 14 | 4.200287 | 3.360735 | 1.53421 | 3.902e-09 | 6.343708 | 1.4317e-08
2018-02-03 15:08 | 73406.84 | 1233.3088 | 2 | 14 | 4.200305 | 3.259991 | 1.564819 | 3.902e-09 | 6.472278 | 1.4317e-08
2018-02-03 15:10 | 73526.85 | 120.001 | 3 | 14 | 4.224994 | 3.259876 | 1.67311 | 3.902e-09 | 6.928344 | 1.4317e-08
2018-02-03 15:12 | 73646.85 | 240.001 | 3 | 14 | 4.254103 | 3.259907 | 1.781765 | 3.902e-09 | 7.388959 | 1.4317e-08
2018-02-03 15:14 | 73766.85 | 360.0017 | 3 | 14 | 4.287259 | 3.259892 | 1.89042 | 3.902e-09 | 7.852943 | 1.4317e-08
2018-02-03 15:16 | 73886.85 | 480.0009 | 3 | 14 | 4.323184 | 3.259872 | 1.999074 | 3.902e-09 | 8.32071 | 1.4317e-08
2018-02-03 15:18 | 74006.85 | 600.0009 | 3 | 14 | 4.361131 | 3.260138 | 2.107736 | 3.902e-09 | 8.792515 | 1.4317e-08
2018-02-03 15:20 | 74126.85 | 720.001 | 3 | 14 | 4.400343 | 3.253849 | 2.216405 | 3.902e-09 | 9.268579 | 1.4317e-08
2018-02-03 15:22 | 74246.85 | 840.0001 | 3 | 14 | 4.400306 | 2.741003 | 2.315511 | 3.902e-09 | 9.704678 | 1.4317e-08
2018-02-03 15:24 | 74366.85 | 960.001 | 3 | 14 | 4.400267 | 2.342495 | 2.40004 | 3.902e-09 | 10.07663 | 1.4317e-08
2018-02-03 15:26 | 74486.85 | 1080.0011 | 3 | 14 | 4.400243 | 2.019458 | 2.472592 | 3.902e-09 | 10.39588 | 1.4317e-08
2018-02-03 15:28 | 74606.85 | 1200.0003 | 3 | 14 | 4.400269 | 1.750537 | 2.535287 | 3.902e-09 | 10.67175 | 1.4317e-08
2018-02-03 15:30 | 74726.85 | 1320.002 | 3 | 14 | 4.400265 | 1.52881 | 2.589862 | 3.902e-09 | 10.91189 | 1.4317e-08
2018-02-03 15:32 | 74846.85 | 1440.0019 | 3 | 14 | 4.400224 | 1.329074 | 2.637439 | 3.902e-09 | 11.12125 | 1.4317e-08
2018-02-03 15:34 | 74966.85 | 1560.0003 | 3 | 14 | 4.400211 | 1.1597 | 2.678813 | 3.902e-09 | 11.3033 | 1.4317e-08
2018-02-03 15:36 | 75086.85 | 1680.0002 | 3 | 14 | 4.400253 | 1.020519 | 2.715074 | 3.902e-09 | 11.46286 | 1.4317e-08
2018-02-03 15:38 | 75206.85 | 1800.0003 | 3 | 14 | 4.400242 | 0.9055204 | 2.747082 | 3.902e-09 | 11.6037 | 1.4317e-08
2018-02-03 15:40 | 75326.85 | 1920.001 | 3 | 14 | 4.400206 | 0.803812 | 2.775539 | 3.902e-09 | 11.72891 | 1.4317e-08
2018-02-03 15:42 | 75446.85 | 2040.0003 | 3 | 14 | 4.400179 | 0.7101679 | 2.800741 | 3.902e-09 | 11.83981 | 1.4317e-08
2018-02-03 15:43 | 75536.51 | 2129.6632 | 3 | 14 | 4.40021 | 0.6519976 | 2.817693 | 3.902e-09 | 11.9144 | 1.4317e-08
2018-02-03 15:45 | 75656.57 | 120.0016 | 4 | 14 | 4.340057 | 0 | 2.817693 | 3.902e-09 | 11.9144 | 1.4317e-08
2018-02-03 15:47 | 75776.56 | 240 | 4 | 14 | 4.334122 | 0 | 2.817693 | 3.902e-09 | 11.9144 | 1.4317e-08
2018-02-03 15:48 | 75836.57 | 300.0037 | 4 | 14 | 4.332367 | 0 | 2.817693 | 3.902e-09 | 11.9144 | 1.4317e-08
2018-02-03 15:50 | 75956.64 | 120.0011 | 5 | 14 | 3.781859 | -6.520071 | 2.817693 | 0.2173107 | 11.9144 | 0.8358676
2018-02-03 15:52 | 76076.64 | 240.001 | 5 | 14 | 3.707963 | -6.520129 | 2.817693 | 0.4346265 | 11.9144 | 1.649591
2018-02-03 15:54 | 76196.64 | 360.0002 | 5 | 14 | 3.638553 | -6.519961 | 2.817693 | 0.6519411 | 11.9144 | 2.447795
2018-02-03 15:56 | 76316.64 | 480.001 | 5 | 14 | 3.574411 | -6.520064 | 2.817693 | 0.8692667 | 11.9144 | 3.231453
2018-02-03 15:58 | 76436.64 | 600.001 | 5 | 14 | 3.515915 | -6.520065 | 2.817693 | 1.086613 | 11.9144 | 4.001881
2018-02-03 16:00 | 76556.64 | 720.001 | 5 | 14 | 3.463535 | -6.520055 | 2.817693 | 1.303937 | 11.9144 | 4.760125
2018-02-03 16:02 | 76676.64 | 840.0002 | 5 | 14 | 3.418959 | -6.520091 | 2.817693 | 1.521243 | 11.9144 | 5.507822
2018-02-03 16:04 | 76796.64 | 960.001 | 5 | 14 | 3.379056 | -6.52011 | 2.817693 | 1.738595 | 11.9144 | 6.246531
2018-02-03 16:06 | 76916.64 | 1080.0002 | 5 | 14 | 3.340924 | -6.520092 | 2.817693 | 1.955919 | 11.9144 | 6.976754
2018-02-03 16:08 | 77036.64 | 1200.001 | 5 | 14 | 3.300275 | -6.520032 | 2.817693 | 2.173247 | 11.9144 | 7.698524
2018-02-03 16:10 | 77156.64 | 1320.0011 | 5 | 14 | 3.253333 | -6.520034 | 2.817693 | 2.39057 | 11.9144 | 8.410868
2018-02-03 16:12 | 77276.64 | 1440.0002 | 5 | 14 | 3.180219 | -6.52013 | 2.817693 | 2.607903 | 11.9144 | 9.110798
2018-02-03 16:14 | 77393.14 | 1556.5057 | 5 | 14 | 2.999992 | -6.520084 | 2.817693 | 2.818914 | 11.9144 | 9.766591
2018-02-03 16:16 | 77513.2 | 120.0002 | 6 | 14 | 3.633143 | 0 | 2.817693 | 2.818938 | 11.9144 | 9.766662
2018-02-03 16:18 | 77633.2 | 240.0003 | 6 | 14 | 3.661408 | 0 | 2.817693 | 2.818938 | 11.9144 | 9.766662
2018-02-03 16:19 | 77693.2 | 300.0016 | 6 | 14 | 3.668143 | 0 | 2.817693 | 2.818938 | 11.9144 | 9.766662
2018-02-03 16:19 | 77693.21 | 0.0025 | 7 | 15 | 3.668209 | 0 | 0 | 0 | 0 | 0
2018-02-03 16:21 | 77813.28 | 120.0002 | 2 | 15 | 4.028931 | 4.890156 | 0.1623921 | 0 | 0.6475531 | 0
2018-02-03 16:23 | 77933.28 | 240.0011 | 2 | 15 | 4.078465 | 4.890184 | 0.3253801 | 0 | 1.30857 | 0
2018-02-03 16:25 | 78053.28 | 360.0002 | 2 | 15 | 4.11013 | 4.890137 | 0.4883805 | 0 | 1.976123 | 0
2018-02-03 16:27 | 78173.28 | 480.0003 | 2 | 15 | 4.136084 | 4.890074 | 0.6513724 | 0 | 2.648178 | 0
2018-02-03 16:29 | 78293.28 | 600.0002 | 2 | 15 | 4.161188 | 4.890142 | 0.8143795 | 0 | 3.324424 | 0
2018-02-03 16:31 | 78413.28 | 720.0003 | 2 | 15 | 4.187568 | 4.890142 | 0.9773608 | 0 | 4.004748 | 0
2018-02-03 16:33 | 78533.28 | 840.0004 | 2 | 15 | 4.200299 | 4.625553 | 1.137914 | 0 | 4.678626 | 0
2018-02-03 16:35 | 78653.28 | 960.001 | 2 | 15 | 4.20027 | 4.167452 | 1.284484 | 0 | 5.294266 | 0
2018-02-03 16:37 | 78773.28 | 1080.0012 | 2 | 15 | 4.200304 | 3.745783 | 1.416216 | 0 | 5.847579 | 0
2018-02-03 16:39 | 78893.28 | 1200.0013 | 2 | 15 | 4.200267 | 3.363411 | 1.534569 | 0 | 6.344694 | 0
2018-02-03 16:40 | 78927.95 | 1234.6737 | 2 | 15 | 4.200317 | 3.259995 | 1.566454 | 0 | 6.478618 | 0
2018-02-03 16:42 | 79047.97 | 120 | 3 | 15 | 4.224073 | 3.259949 | 1.674722 | 0 | 6.934537 | 0
2018-02-03 16:44 | 79167.97 | 240.001 | 3 | 15 | 4.254184 | 3.259939 | 1.783383 | 0 | 7.395118 | 0
2018-02-03 16:46 | 79287.97 | 360.0001 | 3 | 15 | 4.28791 | 3.259954 | 1.892031 | 0 | 7.85915 | 0
2018-02-03 16:48 | 79407.97 | 480.0002 | 3 | 15 | 4.323113 | 3.25997 | 2.000703 | 0 | 8.327014 | 0
2018-02-03 16:50 | 79527.97 | 600.0001 | 3 | 15 | 4.360275 | 3.259991 | 2.109367 | 0 | 8.798797 | 0
2018-02-03 16:52 | 79647.97 | 720.001 | 3 | 15 | 4.399751 | 3.260019 | 2.218024 | 0 | 9.274692 | 0
2018-02-03 16:54 | 79767.97 | 840.0011 | 3 | 15 | 4.40027 | 2.729822 | 2.317137 | 0 | 9.710819 | 0
2018-02-03 16:56 | 79887.97 | 960.0002 | 3 | 15 | 4.400267 | 2.344048 | 2.40149 | 0 | 10.082 | 0
2018-02-03 16:58 | 80007.97 | 1080.0026 | 3 | 15 | 4.400256 | 2.023664 | 2.474123 | 0 | 10.4016 | 0
2018-02-03 17:00 | 80127.97 | 1200.0003 | 3 | 15 | 4.400261 | 1.760303 | 2.537068 | 0 | 10.67857 | 0
2018-02-03 17:02 | 80247.97 | 1320.0011 | 3 | 15 | 4.400279 | 1.526648 | 2.59177 | 0 | 10.91928 | 0
2018-02-03 17:04 | 80367.97 | 1440.002 | 3 | 15 | 4.400245 | 1.324309 | 2.63916 | 0 | 11.1278 | 0
2018-02-03 17:06 | 80487.97 | 1560.0019 | 3 | 15 | 4.400286 | 1.161484 | 2.680496 | 0 | 11.30969 | 0
2018-02-03 17:08 | 80607.97 | 1680.0004 | 3 | 15 | 4.400204 | 1.024141 | 2.716818 | 0 | 11.46952 | 0
2018-02-03 17:10 | 80727.97 | 1800.0002 | 3 | 15 | 4.40023 | 0.9075861 | 2.748981 | 0 | 11.61104 | 0
2018-02-03 17:12 | 80847.97 | 1920.0003 | 3 | 15 | 4.400211 | 0.7993097 | 2.777394 | 0 | 11.73606 | 0
2018-02-03 17:14 | 80967.97 | 2040.001 | 3 | 15 | 4.400235 | 0.710886 | 2.8025 | 0 | 11.84653 | 0
2018-02-03 17:15 | 81059.49 | 2131.5175 | 3 | 15 | 4.40025 | 0.651988 | 2.819786 | 0 | 11.9226 | 0
2018-02-03 17:17 | 81179.53 | 120.0011 | 4 | 15 | 4.340171 | 0 | 2.819786 | 0 | 11.9226 | 0
2018-02-03 17:19 | 81299.53 | 240.0011 | 4 | 15 | 4.334216 | 0 | 2.819786 | 0 | 11.9226 | 0
2018-02-03 17:20 | 81359.53 | 300.0024 | 4 | 15 | 4.332476 | 0 | 2.819786 | 0 | 11.9226 | 0
2018-02-03 17:22 | 81479.61 | 120.001 | 5 | 15 | 3.780907 | -6.519911 | 2.819786 | 0.2173172 | 11.9226 | 0.8355004
2018-02-03 17:24 | 81599.61 | 240.001 | 5 | 15 | 3.707905 | -6.520133 | 2.819786 | 0.4346322 | 11.9226 | 1.649147
2018-02-03 17:26 | 81719.61 | 360.0002 | 5 | 15 | 3.639622 | -6.520104 | 2.819786 | 0.6519496 | 11.9226 | 2.447427
2018-02-03 17:28 | 81839.61 | 480.0002 | 5 | 15 | 3.5748 | -6.520057 | 2.819786 | 0.8692856 | 11.9226 | 3.231312
2018-02-03 17:30 | 81959.61 | 600.001 | 5 | 15 | 3.514576 | -6.519952 | 2.819786 | 1.086597 | 11.9226 | 4.001477
2018-02-03 17:32 | 82079.61 | 720.0002 | 5 | 15 | 3.46307 | -6.519988 | 2.819786 | 1.30393 | 11.9226 | 4.759562
2018-02-03 17:34 | 82199.61 | 840.0002 | 5 | 15 | 3.419007 | -6.519911 | 2.819786 | 1.521253 | 11.9226 | 5.507251
2018-02-03 17:36 | 82319.61 | 960.0002 | 5 | 15 | 3.379945 | -6.519923 | 2.819786 | 1.738597 | 11.9226 | 6.246075
2018-02-03 17:38 | 82439.61 | 1080.0011 | 5 | 15 | 3.340831 | -6.519841 | 2.819786 | 1.955912 | 11.9226 | 6.976376
2018-02-03 17:40 | 82559.61 | 1200.001 | 5 | 15 | 3.30032 | -6.519859 | 2.819786 | 2.173243 | 11.9226 | 7.698072
2018-02-03 17:42 | 82679.61 | 1320.0002 | 5 | 15 | 3.253846 | -6.519835 | 2.819786 | 2.390546 | 11.9226 | 8.410399
2018-02-03 17:44 | 82799.61 | 1440.0012 | 5 | 15 | 3.182449 | -6.519903 | 2.819786 | 2.607879 | 11.9226 | 9.110611
2018-02-03 17:46 | 82917.36 | 1557.748 | 5 | 15 | 2.999987 | -6.519863 | 2.819786 | 2.821125 | 11.9226 | 9.773714
2018-02-03 17:48 | 83037.41 | 120.0009 | 6 | 15 | 3.631886 | 0 | 2.819786 | 2.821147 | 11.9226 | 9.773782
2018-02-03 17:50 | 83157.41 | 240.0009 | 6 | 15 | 3.660182 | 0 | 2.819786 | 2.821147 | 11.9226 | 9.773782
2018-02-03 17:51 | 83217.41 | 300.0039 | 6 | 15 | 3.666996 | 0 | 2.819786 | 2.821147 | 11.9226 | 9.773782
2018-02-03 17:51 | 83217.42 | 0.0024 | 7 | 16 | 3.667332 | 0 | 0 | 0 | 0 | 0
2018-02-03 17:53 | 83337.49062 | 120.001 | 2 | 16 | 4.026688 | 4.889914 | 0.1624117 | 0 | 0.6474116 | 0
2018-02-03 17:55 | 83457.49062 | 240.001 | 2 | 16 | 4.076769 | 4.889917 | 0.3253973 | 0 | 1.308061 | 0
2018-02-03 17:57 | 83577.48982 | 360.0002 | 2 | 16 | 4.110385 | 4.889902 | 0.4883654 | 0 | 1.975396 | 0
2018-02-03 17:59 | 83697.48992 | 480.0003 | 2 | 16 | 4.135269 | 4.889853 | 0.6513808 | 0 | 2.647514 | 0
2018-02-03 18:01 | 83817.49072 | 600.0011 | 2 | 16 | 4.159861 | 4.889854 | 0.8143499 | 0 | 3.323433 | 0
2018-02-03 18:03 | 83937.48992 | 720.0003 | 2 | 16 | 4.185509 | 4.889839 | 0.9773375 | 0 | 4.003476 | 0
2018-02-03 18:05 | 84057.49072 | 840.0011 | 2 | 16 | 4.200313 | 4.631741 | 1.138175 | 0 | 4.67841 | 0
2018-02-03 18:07 | 84177.49152 | 960.0019 | 2 | 16 | 4.20028 | 4.173988 | 1.284759 | 0 | 5.294106 | 0
2018-02-03 18:09 | 84297.49082 | 1080.0012 | 2 | 16 | 4.200307 | 3.759548 | 1.416863 | 0 | 5.848979 | 0
2018-02-03 18:11 | 84417.49072 | 1200.0011 | 2 | 16 | 4.200258 | 3.385994 | 1.535791 | 0 | 6.348509 | 0
2018-02-03 18:12 | 84460.05452 | 1242.5649 | 2 | 16 | 4.200316 | 3.259981 | 1.575072 | 0 | 6.513499 | 0
2018-02-03 18:14 | 84580.08 | 120.0003 | 3 | 16 | 4.225248 | 3.259861 | 1.683335 | 2.62e-10 | 6.969447 | 1.064e-09
2018-02-03 18:16 | 84700.08 | 240.0028 | 3 | 16 | 4.256418 | 3.259834 | 1.792005 | 2.62e-10 | 7.430278 | 1.064e-09
2018-02-03 18:18 | 84820.08 | 360.0003 | 3 | 16 | 4.289508 | 3.259911 | 1.900657 | 2.62e-10 | 7.894528 | 1.064e-09
2018-02-03 18:20 | 84940.08 | 480.0011 | 3 | 16 | 4.32422 | 3.259897 | 2.009323 | 2.62e-10 | 8.362531 | 1.064e-09
2018-02-03 18:22 | 85060.08 | 600.0003 | 3 | 16 | 4.361357 | 3.259903 | 2.117984 | 2.62e-10 | 8.834388 | 1.064e-09
2018-02-03 18:24 | 85180.08 | 720.0002 | 3 | 16 | 4.400357 | 3.209291 | 2.226588 | 2.62e-10 | 9.310255 | 1.064e-09
2018-02-03 18:26 | 85300.08 | 840.0003 | 3 | 16 | 4.400292 | 2.705986 | 2.324417 | 2.62e-10 | 9.74073 | 1.064e-09
2018-02-03 18:28 | 85420.08 | 960.0011 | 3 | 16 | 4.400282 | 2.327103 | 2.408098 | 2.62e-10 | 10.10895 | 1.064e-09
2018-02-03 18:30 | 85540.08 | 1080.0004 | 3 | 16 | 4.400269 | 2.016934 | 2.480371 | 2.62e-10 | 10.42697 | 1.064e-09
2018-02-03 18:32 | 85660.08 | 1200.002 | 3 | 16 | 4.400264 | 1.744764 | 2.542981 | 2.62e-10 | 10.70247 | 1.064e-09
2018-02-03 18:34 | 85780.08 | 1320.0004 | 3 | 16 | 4.400283 | 1.507951 | 2.597016 | 2.62e-10 | 10.94024 | 1.064e-09
2018-02-03 18:36 | 85900.08 | 1440.0001 | 3 | 16 | 4.400227 | 1.314458 | 2.643948 | 2.62e-10 | 11.14675 | 1.064e-09
2018-02-03 18:38 | 86020.08 | 1560.0004 | 3 | 16 | 4.400231 | 1.155718 | 2.685017 | 2.62e-10 | 11.32747 | 1.064e-09
2018-02-03 18:40 | 86140.08 | 1680.0012 | 3 | 16 | 4.400242 | 1.020079 | 2.721231 | 2.62e-10 | 11.48682 | 1.064e-09
2018-02-03 18:42 | 86260.08 | 1800.0019 | 3 | 16 | 4.400222 | 0.8952188 | 2.753114 | 2.62e-10 | 11.62711 | 1.064e-09
2018-02-03 18:44 | 86380.08 | 1920.0019 | 3 | 16 | 4.400186 | 0.7906933 | 2.781161 | 2.62e-10 | 11.75052 | 1.064e-09
2018-02-03 18:46 | 86500.08 | 2040.0011 | 3 | 16 | 4.400203 | 0.7041206 | 2.80606 | 2.62e-10 | 11.86008 | 1.064e-09
2018-02-03 18:48 | 86588.72 | 2128.6465 | 3 | 16 | 4.400205 | 0.6519995 | 2.822738 | 2.62e-10 | 11.93347 | 1.064e-09
2018-02-03 18:50 | 86708.77 | 120.0008 | 4 | 16 | 4.340434 | 0 | 2.82274 | 2.62e-10 | 11.93348 | 1.064e-09
2018-02-03 18:52 | 86828.77 | 240.0006 | 4 | 16 | 4.334572 | 0 | 2.82274 | 2.62e-10 | 11.93348 | 1.064e-09
2018-02-03 18:53 | 86888.77 | 300.003 | 4 | 16 | 4.332886 | 0 | 2.82274 | 2.62e-10 | 11.93348 | 1.064e-09
2018-02-03 18:55 | 87008.84 | 120.001 | 5 | 16 | 3.781619 | -6.519929 | 2.82274 | 0.2173114 | 11.93348 | 0.8355523
2018-02-03 18:57 | 87128.84 | 240.001 | 5 | 16 | 3.710044 | -6.519839 | 2.82274 | 0.4346325 | 11.93348 | 1.64948
2018-02-03 18:59 | 87248.84 | 360.001 | 5 | 16 | 3.641125 | -6.519931 | 2.82274 | 0.6519466 | 11.93348 | 2.448193
2018-02-03 19:01 | 87368.84 | 480.0002 | 5 | 16 | 3.574227 | -6.519899 | 2.82274 | 0.8692642 | 11.93348 | 3.232093
2018-02-03 19:03 | 87488.84 | 600.0002 | 5 | 16 | 3.514364 | -6.51981 | 2.82274 | 1.086597 | 11.93348 | 4.002241
2018-02-03 19:05 | 87608.84 | 720.001 | 5 | 16 | 3.462945 | -6.519897 | 2.82274 | 1.303903 | 11.93348 | 4.760203
2018-02-03 19:07 | 87728.84 | 840.0002 | 5 | 16 | 3.419655 | -6.519933 | 2.82274 | 1.521206 | 11.93348 | 5.507916
2018-02-03 19:09 | 87848.84 | 960.0002 | 5 | 16 | 3.379271 | -6.519866 | 2.82274 | 1.738562 | 11.93348 | 6.246817
2018-02-03 19:11 | 87968.84 | 1080.0003 | 5 | 16 | 3.339656 | -6.520174 | 2.82274 | 1.955881 | 11.93348 | 6.97687
2018-02-03 19:13 | 88088.84 | 1200.001 | 5 | 16 | 3.299422 | -6.520105 | 2.82274 | 2.173222 | 11.93348 | 7.698387
2018-02-03 19:15 | 88208.84 | 1320.0002 | 5 | 16 | 3.253253 | -6.520149 | 2.82274 | 2.390532 | 11.93348 | 8.410542
2018-02-03 19:17 | 88328.84 | 1440.001 | 5 | 16 | 3.182321 | -6.520097 | 2.82274 | 2.607858 | 11.93348 | 9.110678
2018-02-03 19:19 | 88445 | 1556.1592 | 5 | 16 | 2.999992 | -6.520085 | 2.82274 | 2.818252 | 11.93348 | 9.764842
2018-02-03 19:21 | 88565.05068 | 120.0001 | 6 | 16 | 3.633217 | 0 | 2.82274 | 2.818252 | 11.93348 | 9.764842
2018-02-03 19:23 | 88685.05148 | 240.0009 | 6 | 16 | 3.661238 | 0 | 2.82274 | 2.818252 | 11.93348 | 9.764842
2018-02-03 19:24 | 88745.05208 | 300.0015 | 6 | 16 | 3.667884 | 0 | 2.82274 | 2.818252 | 11.93348 | 9.764842
2018-02-03 19:24 | 88745.06 | 0.004 | 7 | 17 | 3.667858 | 0 | 0 | 0 | 0 | 0
2018-02-03 19:26 | 88865.14 | 120.001 | 2 | 17 | 4.027838 | 4.889971 | 0.1623931 | 9.09e-10 | 0.6474201 | 3.333e-09
2018-02-03 19:28 | 88985.14 | 240.0011 | 2 | 17 | 4.079848 | 4.889948 | 0.3253849 | 9.09e-10 | 1.308446 | 3.333e-09
2018-02-03 19:30 | 89105.14 | 360.0002 | 2 | 17 | 4.111993 | 4.889996 | 0.4883696 | 9.09e-10 | 1.976231 | 3.333e-09
2018-02-03 19:32 | 89225.14 | 480.0011 | 2 | 17 | 4.136248 | 4.890076 | 0.6513655 | 9.09e-10 | 2.648472 | 3.333e-09
2018-02-03 19:34 | 89345.14 | 600.001 | 2 | 17 | 4.160022 | 4.890072 | 0.81437 | 9.09e-10 | 3.324601 | 3.333e-09
2018-02-03 19:36 | 89465.14 | 720.001 | 2 | 17 | 4.187006 | 4.890066 | 0.9773489 | 9.09e-10 | 4.004727 | 3.333e-09
2018-02-03 19:38 | 89585.14 | 840.0011 | 2 | 17 | 4.200272 | 4.600592 | 1.137465 | 9.09e-10 | 4.676788 | 3.333e-09
2018-02-03 19:40 | 89705.14 | 960.0004 | 2 | 17 | 4.200275 | 4.158571 | 1.283408 | 9.09e-10 | 5.289789 | 3.333e-09
2018-02-03 19:42 | 89825.14 | 1080.0011 | 2 | 17 | 4.200282 | 3.755369 | 1.415138 | 9.09e-10 | 5.843094 | 3.333e-09
2018-02-03 19:44 | 89945.14 | 1200.0011 | 2 | 17 | 4.200277 | 3.378401 | 1.533994 | 9.09e-10 | 6.342322 | 3.333e-09
2018-02-03 19:44 | 89983.55 | 1238.4137 | 2 | 17 | 4.200282 | 3.259981 | 1.56942 | 9.09e-10 | 6.49112 | 3.333e-09
2018-02-03 19:46 | 90103.57 | 120.001 | 3 | 17 | 4.226162 | 3.259834 | 1.677694 | 9.09e-10 | 6.947182 | 3.333e-09
2018-02-03 19:48 | 90223.57 | 240.0003 | 3 | 17 | 4.256569 | 3.259911 | 1.786355 | 9.09e-10 | 7.408029 | 3.333e-09
2018-02-03 19:50 | 90343.57 | 360.0019 | 3 | 17 | 4.288928 | 3.259897 | 1.895015 | 9.09e-10 | 7.8723 | 3.333e-09
2018-02-03 19:52 | 90463.57 | 480.0002 | 3 | 17 | 4.323132 | 3.259869 | 2.003674 | 9.09e-10 | 8.340158 | 3.333e-09
2018-02-03 19:54 | 90583.57 | 600.0002 | 3 | 17 | 4.361704 | 3.259888 | 2.112335 | 9.09e-10 | 8.811963 | 3.333e-09
2018-02-03 19:56 | 90703.57 | 720.0027 | 3 | 17 | 4.400318 | 3.212847 | 2.220953 | 9.09e-10 | 9.287931 | 3.333e-09
2018-02-03 19:58 | 90823.57 | 840.001 | 3 | 17 | 4.40027 | 2.714684 | 2.319024 | 9.09e-10 | 9.719476 | 3.333e-09
2018-02-03 20:00 | 90943.57 | 960.0002 | 3 | 17 | 4.400273 | 2.344933 | 2.403192 | 9.09e-10 | 10.08984 | 3.333e-09
2018-02-03 20:02 | 91063.57 | 1080.001 | 3 | 17 | 4.400242 | 2.022813 | 2.47587 | 9.09e-10 | 10.40964 | 3.333e-09
2018-02-03 20:04 | 91183.57 | 1200.0008 | 3 | 17 | 4.400275 | 1.741563 | 2.538448 | 9.09e-10 | 10.685 | 3.333e-09
2018-02-03 20:06 | 91303.57 | 1320.0003 | 3 | 17 | 4.400254 | 1.51231 | 2.592558 | 9.09e-10 | 10.9231 | 3.333e-09
2018-02-03 20:08 | 91423.57 | 1440.0019 | 3 | 17 | 4.400203 | 1.322636 | 2.639702 | 9.09e-10 | 11.13054 | 3.333e-09
2018-02-03 20:10 | 91543.57 | 1560.001 | 3 | 17 | 4.400214 | 1.162883 | 2.681089 | 9.09e-10 | 11.31265 | 3.333e-09
2018-02-03 20:12 | 91663.57 | 1680.0006 | 3 | 17 | 4.400232 | 1.018203 | 2.717414 | 9.09e-10 | 11.4725 | 3.333e-09
2018-02-03 20:14 | 91783.57 | 1800.0002 | 3 | 17 | 4.400155 | 0.8956594 | 2.749251 | 9.09e-10 | 11.61258 | 3.333e-09
2018-02-03 20:16 | 91903.57 | 1920.0002 | 3 | 17 | 4.400202 | 0.7950859 | 2.777402 | 9.09e-10 | 11.73645 | 3.333e-09
2018-02-03 20:18 | 92023.57 | 2040.0018 | 3 | 17 | 4.400221 | 0.7115221 | 2.802468 | 9.09e-10 | 11.84675 | 3.333e-09
2018-02-03 20:20 | 92116.48 | 2132.9143 | 3 | 17 | 4.400198 | 0.6519995 | 2.820046 | 9.09e-10 | 11.9241 | 3.333e-09
2018-02-03 20:22 | 92236.53 | 120.0009 | 4 | 17 | 4.340792 | 0 | 2.820046 | 9.09e-10 | 11.9241 | 3.333e-09
2018-02-03 20:24 | 92356.53 | 240.001 | 4 | 17 | 4.335004 | 0 | 2.820046 | 9.09e-10 | 11.9241 | 3.333e-09
2018-02-03 20:25 | 92416.53 | 300.0031 | 4 | 17 | 4.333271 | 0 | 2.820046 | 9.09e-10 | 11.9241 | 3.333e-09
2018-02-03 20:27 | 92536.61 | 120.0001 | 5 | 17 | 3.785408 | -6.519814 | 2.820046 | 0.2173222 | 11.9241 | 0.8361852
2018-02-03 20:29 | 92656.61 | 240.0001 | 5 | 17 | 3.712775 | -6.519851 | 2.820046 | 0.4346339 | 11.9241 | 1.650851
2018-02-03 20:31 | 92776.61 | 360.0002 | 5 | 17 | 3.641397 | -6.519879 | 2.820046 | 0.6519396 | 11.9241 | 2.44987
2018-02-03 20:33 | 92896.61 | 480.0001 | 5 | 17 | 3.575163 | -6.519894 | 2.820046 | 0.8692711 | 11.9241 | 3.233968
2018-02-03 20:35 | 93016.61 | 600.0001 | 5 | 17 | 3.515523 | -6.519858 | 2.820046 | 1.086576 | 11.9241 | 4.004249
2018-02-03 20:37 | 93136.61 | 720.0002 | 5 | 17 | 3.465126 | -6.519868 | 2.820046 | 1.303914 | 11.9241 | 4.762684
2018-02-03 20:39 | 93256.61 | 840.0009 | 5 | 17 | 3.420911 | -6.519962 | 2.820046 | 1.521254 | 11.9241 | 5.510931
2018-02-03 20:41 | 93376.61 | 960.0001 | 5 | 17 | 3.379738 | -6.519887 | 2.820046 | 1.738555 | 11.9241 | 6.249757
2018-02-03 20:43 | 93496.61 | 1080.0001 | 5 | 17 | 3.340408 | -6.519781 | 2.820046 | 1.955905 | 11.9241 | 6.980058
2018-02-03 20:45 | 93616.61 | 1200.0002 | 5 | 17 | 3.300889 | -6.520147 | 2.820046 | 2.173213 | 11.9241 | 7.701664
2018-02-03 20:47 | 93736.61 | 1320.0001 | 5 | 17 | 3.255251 | -6.520117 | 2.820046 | 2.390553 | 11.9241 | 8.41435
2018-02-03 20:49 | 93856.61 | 1440.0009 | 5 | 17 | 3.181467 | -6.520147 | 2.820046 | 2.607871 | 11.9241 | 9.114692
2018-02-03 20:51 | 93973 | 1556.396 | 5 | 17 | 2.999998 | -6.520125 | 2.820046 | 2.818661 | 11.9241 | 9.76991
2018-02-03 20:53 | 94093.05 | 119.9999 | 6 | 17 | 3.63306 | 0 | 2.820046 | 2.818661 | 11.9241 | 9.76991
2018-02-03 20:55 | 94213.05 | 240 | 6 | 17 | 3.661025 | 0 | 2.820046 | 2.818661 | 11.9241 | 9.76991
2018-02-03 20:56 | 94273.05 | 300.0021 | 6 | 17 | 3.667814 | 0 | 2.820046 | 2.818661 | 11.9241 | 9.76991
2018-02-03 20:56 | 94273.06 | 0.0039 | 7 | 18 | 3.667904 | 0 | 0 | 0 | 0 | 0
2018-02-03 20:58 | 94393.14 | 120.0002 | 2 | 18 | 4.029177 | 4.890083 | 0.1624029 | 4.486e-09 | 0.6475163 | 1.6454e-08
2018-02-03 21:00 | 94513.14 | 240.0003 | 2 | 18 | 4.079795 | 4.890078 | 0.3254098 | 4.486e-09 | 1.308744 | 1.6454e-08
2018-02-03 21:02 | 94633.14 | 360.0003 | 2 | 18 | 4.111428 | 4.890091 | 0.4884016 | 4.486e-09 | 1.976496 | 1.6454e-08
2018-02-03 21:04 | 94753.14 | 480.0019 | 2 | 18 | 4.134661 | 4.890062 | 0.6514033 | 4.486e-09 | 2.648565 | 1.6454e-08
2018-02-03 21:06 | 94873.14 | 600.0003 | 2 | 18 | 4.159733 | 4.89002 | 0.8143787 | 4.486e-09 | 3.324407 | 1.6454e-08
2018-02-03 21:08 | 94993.14 | 720.0003 | 2 | 18 | 4.187725 | 4.890024 | 0.9773822 | 4.486e-09 | 4.004728 | 1.6454e-08
2018-02-03 21:10 | 95113.14 | 840.002 | 2 | 18 | 4.200297 | 4.607132 | 1.137572 | 4.486e-09 | 4.677125 | 1.6454e-08
2018-02-03 21:12 | 95233.14 | 960.0002 | 2 | 18 | 4.200267 | 4.172361 | 1.283709 | 4.486e-09 | 5.290942 | 1.6454e-08
2018-02-03 21:14 | 95353.14 | 1080.0011 | 2 | 18 | 4.200306 | 3.764383 | 1.415932 | 4.486e-09 | 5.846316 | 1.6454e-08
2018-02-03 21:16 | 95473.14 | 1200.0011 | 2 | 18 | 4.20029 | 3.366467 | 1.534734 | 4.486e-09 | 6.34532 | 1.6454e-08
2018-02-03 21:16 | 95507.11 | 1233.9698 | 2 | 18 | 4.200291 | 3.259995 | 1.56599 | 4.486e-09 | 6.476605 | 1.6454e-08
2018-02-03 21:18 | 95627.12822 | 120.0002 | 3 | 18 | 4.225399 | 3.25993 | 1.67426 | 4.486e-09 | 6.932602 | 1.6454e-08
2018-02-03 21:20 | 95747.12912 | 240.0011 | 3 | 18 | 4.255478 | 3.259855 | 1.782915 | 4.486e-09 | 7.393326 | 1.6454e-08
2018-02-03 21:22 | 95867.12982 | 360.0018 | 3 | 18 | 4.287275 | 3.259903 | 1.891574 | 4.486e-09 | 7.857417 | 1.6454e-08
2018-02-03 21:24 | 95987.12822 | 480.0002 | 3 | 18 | 4.322839 | 3.259903 | 2.000229 | 4.486e-09 | 8.325139 | 1.6454e-08
2018-02-03 21:26 | 96107.12812 | 600.0001 | 3 | 18 | 4.361641 | 3.259998 | 2.108893 | 4.486e-09 | 8.796972 | 1.6454e-08
2018-02-03 21:28 | 96227.12902 | 720.001 | 3 | 18 | 4.40034 | 3.225359 | 2.217528 | 4.486e-09 | 9.272973 | 1.6454e-08
2018-02-03 21:30 | 96347.12902 | 840.001 | 3 | 18 | 4.400253 | 2.730547 | 2.315997 | 4.486e-09 | 9.706265 | 1.6454e-08
2018-02-03 21:32 | 96467.12982 | 960.0018 | 3 | 18 | 4.40027 | 2.350178 | 2.400552 | 4.486e-09 | 10.07833 | 1.6454e-08
2018-02-03 21:34 | 96587.12832 | 1080.0003 | 3 | 18 | 4.400261 | 2.014915 | 2.473132 | 4.486e-09 | 10.3977 | 1.6454e-08
2018-02-03 21:36 | 96707.12912 | 1200.0011 | 3 | 18 | 4.400239 | 1.742737 | 2.535614 | 4.486e-09 | 10.67264 | 1.6454e-08
2018-02-03 21:38 | 96827.12842 | 1320.0004 | 3 | 18 | 4.400252 | 1.516743 | 2.589816 | 4.486e-09 | 10.91115 | 1.6454e-08
2018-02-03 21:40 | 96947.12992 | 1440.0019 | 3 | 18 | 4.400281 | 1.329543 | 2.637188 | 4.486e-09 | 11.11959 | 1.6454e-08
2018-02-03 21:42 | 97067.12832 | 1560.0003 | 3 | 18 | 4.400244 | 1.16001 | 2.678631 | 4.486e-09 | 11.30195 | 1.6454e-08
2018-02-03 21:44 | 97187.12872 | 1680.0007 | 3 | 18 | 4.400244 | 1.015908 | 2.714798 | 4.486e-09 | 11.46109 | 1.6454e-08
2018-02-03 21:46 | 97307.12822 | 1800.0002 | 3 | 18 | 4.40022 | 0.8980675 | 2.746628 | 4.486e-09 | 11.60115 | 1.6454e-08
2018-02-03 21:48 | 97427.12932 | 1920.0013 | 3 | 18 | 4.400192 | 0.7992697 | 2.77486 | 4.486e-09 | 11.72538 | 1.6454e-08
2018-02-03 21:50 | 97547.12822 | 2040.0002 | 3 | 18 | 4.400234 | 0.7132854 | 2.800038 | 4.486e-09 | 11.83617 | 1.6454e-08
2018-02-03 21:52 | 97635.53292 | 2128.4049 | 3 | 18 | 4.400192 | 0.6519976 | 2.816782 | 4.486e-09 | 11.90985 | 1.6454e-08
2018-02-03 21:54 | 97755.57606 | 120.0026 | 4 | 18 | 4.340277 | 0 | 2.816783 | 4.486e-09 | 11.90985 | 1.6454e-08
2018-02-03 21:56 | 97875.57356 | 240.0001 | 4 | 18 | 4.334439 | 0 | 2.816783 | 4.486e-09 | 11.90985 | 1.6454e-08
2018-02-03 21:57 | 97935.57746 | 300.004 | 4 | 18 | 4.332694 | 0 | 2.816783 | 4.486e-09 | 11.90985 | 1.6454e-08
2018-02-03 21:59 | 98055.66 | 120.001 | 5 | 18 | 3.78416 | -6.520055 | 2.816783 | 0.2173188 | 11.90985 | 0.8360478
2018-02-03 22:01 | 98175.65 | 240.0002 | 5 | 18 | 3.709429 | -6.519958 | 2.816783 | 0.4346389 | 11.90985 | 1.650264
2018-02-03 22:03 | 98295.65 | 360.0002 | 5 | 18 | 3.638964 | -6.519984 | 2.816783 | 0.6519452 | 11.90985 | 2.448616
2018-02-03 22:05 | 98415.65 | 480.0002 | 5 | 18 | 3.572794 | -6.519909 | 2.816783 | 0.8692663 | 11.90985 | 3.232156
2018-02-03 22:07 | 98535.65 | 600.0002 | 5 | 18 | 3.514448 | -6.520024 | 2.816783 | 1.086576 | 11.90985 | 4.00207
2018-02-03 22:09 | 98655.65 | 720.0002 | 5 | 18 | 3.463504 | -6.52018 | 2.816783 | 1.303914 | 11.90985 | 4.760238
2018-02-03 22:11 | 98775.66 | 840.001 | 5 | 18 | 3.418244 | -6.520137 | 2.816783 | 1.521243 | 11.90985 | 5.507919
2018-02-03 22:13 | 98895.65 | 960.0002 | 5 | 18 | 3.377593 | -6.520157 | 2.816783 | 1.7386 | 11.90985 | 6.24644
2018-02-03 22:15 | 99015.66 | 1080.001 | 5 | 18 | 3.338665 | -6.520101 | 2.816783 | 1.955926 | 11.90985 | 6.976213
2018-02-03 22:17 | 99135.66 | 1200.001 | 5 | 18 | 3.299803 | -6.520044 | 2.816783 | 2.173248 | 11.90985 | 7.697612
2018-02-03 22:19 | 99255.65 | 1320.0002 | 5 | 18 | 3.251562 | -6.520094 | 2.816783 | 2.390586 | 11.90985 | 8.409784
2018-02-03 22:21 | 99375.66 | 1440.001 | 5 | 18 | 3.177569 | -6.520041 | 2.816783 | 2.607911 | 11.90985 | 9.109237
2018-02-03 22:23 | 99489.01 | 1553.3593 | 5 | 18 | 2.999992 | -6.520044 | 2.816783 | 2.813204 | 11.90985 | 9.746854
2018-02-03 22:25 | 99609.06 | 120.001 | 6 | 18 | 3.633318 | 0 | 2.816783 | 2.813204 | 11.90985 | 9.746854
2018-02-03 22:27 | 99729.06 | 240.001 | 6 | 18 | 3.661335 | 0 | 2.816783 | 2.813204 | 11.90985 | 9.746854
2018-02-03 22:28 | 99789.06 | 300.0016 | 6 | 18 | 3.66821 | 0 | 2.816783 | 2.813204 | 11.90985 | 9.746854
2018-02-03 22:28 | 99789.07 | 0.0025 | 7 | 19 | 3.668255 | 0 | 0 | 0 | 0 | 0
2018-02-03 22:30 | 99909.15 | 120.0002 | 2 | 19 | 4.029838 | 4.889992 | 0.1623954 | 0 | 0.6476677 | 0
2018-02-03 22:32 | 100029.2 | 240.001 | 2 | 19 | 4.080007 | 4.88995 | 0.3253945 | 0 | 1.308928 | 0
2018-02-03 22:34 | 100149.2 | 360.001 | 2 | 19 | 4.11016 | 4.889971 | 0.4883859 | 0 | 1.976601 | 0
2018-02-03 22:36 | 100269.2 | 480.0002 | 2 | 19 | 4.134186 | 4.890011 | 0.6513794 | 0 | 2.648486 | 0
2018-02-03 22:38 | 100389.2 | 600.0002 | 2 | 19 | 4.160293 | 4.889948 | 0.8143411 | 0 | 3.324326 | 0
2018-02-03 22:40 | 100509.2 | 720.0011 | 2 | 19 | 4.187463 | 4.889915 | 0.977347 | 0 | 4.004663 | 0
2018-02-03 22:42 | 100629.2 | 840.001 | 2 | 19 | 4.200308 | 4.615561 | 1.137654 | 0 | 4.67753 | 0
2018-02-03 22:44 | 100749.2 | 960.0011 | 2 | 19 | 4.200293 | 4.183987 | 1.28427 | 0 | 5.293361 | 0
2018-02-03 22:46 | 100869.2 | 1080.0003 | 2 | 19 | 4.20026 | 3.756855 | 1.416632 | 0 | 5.849318 | 0
2018-02-03 22:48 | 100989.2 | 1200.0004 | 2 | 19 | 4.20028 | 3.363802 | 1.535166 | 0 | 6.347197 | 0
2018-02-03 22:48 | 101022.9 | 1233.7625 | 2 | 19 | 4.20029 | 3.259993 | 1.566224 | 0 | 6.477646 | 0
2018-02-03 22:50 | 101142.9246 | 120.0001 | 3 | 19 | 4.225203 | 3.260122 | 1.674493 | 0 | 6.93363 | 0
2018-02-03 22:52 | 101262.9262 | 240.0017 | 3 | 19 | 4.254488 | 3.259808 | 1.783151 | 0 | 7.394296 | 0
2018-02-03 22:54 | 101382.9246 | 360.0001 | 3 | 19 | 4.28732 | 3.259972 | 1.891791 | 0 | 7.85825 | 0
2018-02-03 22:56 | 101502.9246 | 480.0001 | 3 | 19 | 4.323559 | 3.260189 | 2.000472 | 0 | 8.326154 | 0
2018-02-03 22:58 | 101622.9253 | 600.0008 | 3 | 19 | 4.361719 | 3.259808 | 2.109132 | 0 | 8.797998 | 0
2018-02-03 23:00 | 101742.9246 | 720.0001 | 3 | 19 | 4.400321 | 3.235434 | 2.217782 | 0 | 9.274059 | 0
2018-02-03 23:02 | 101862.9253 | 840.0008 | 3 | 19 | 4.400289 | 2.732389 | 2.31653 | 0 | 9.708578 | 0
2018-02-03 23:04 | 101982.9271 | 960.0026 | 3 | 19 | 4.400257 | 2.337488 | 2.400887 | 0 | 10.07977 | 0
2018-02-03 23:06 | 102102.9263 | 1080.0018 | 3 | 19 | 4.400279 | 2.011761 | 2.47318 | 0 | 10.39788 | 0
2018-02-03 23:08 | 102222.9256 | 1200.0011 | 3 | 19 | 4.4003 | 1.742419 | 2.535601 | 0 | 10.67255 | 0
2018-02-03 23:10 | 102342.9263 | 1320.0018 | 3 | 19 | 4.400281 | 1.520559 | 2.589875 | 0 | 10.91137 | 0
2018-02-03 23:12 | 102462.9263 | 1440.0018 | 3 | 19 | 4.400256 | 1.324133 | 2.637221 | 0 | 11.1197 | 0
2018-02-03 23:14 | 102582.9264 | 1560.0019 | 3 | 19 | 4.40021 | 1.153214 | 2.678397 | 0 | 11.30089 | 0
2018-02-03 23:16 | 102702.9253 | 1680.0008 | 3 | 19 | 4.400199 | 1.012628 | 2.714437 | 0 | 11.45947 | 0
2018-02-03 23:18 | 102822.9246 | 1800.0001 | 3 | 19 | 4.400206 | 0.89851 | 2.74623 | 0 | 11.59937 | 0
2018-02-03 23:20 | 102942.9254 | 1920.0009 | 3 | 19 | 4.400217 | 0.7985792 | 2.77449 | 0 | 11.72372 | 0
2018-02-03 23:22 | 103062.9245 | 2040 | 3 | 19 | 4.400214 | 0.7068739 | 2.799555 | 0 | 11.83401 | 0
2018-02-03 23:24 | 103145.99 | 2123.0655 | 3 | 19 | 4.400229 | 0.6519995 | 2.815208 | 0 | 11.90289 | 0
2018-02-03 23:26 | 103266 | 120.0009 | 4 | 19 | 4.340174 | 0 | 2.81521 | 0 | 11.90289 | 0
2018-02-03 23:28 | 103386 | 240.001 | 4 | 19 | 4.334254 | 0 | 2.81521 | 0 | 11.90289 | 0
2018-02-03 23:29 | 103446 | 300.0032 | 4 | 19 | 4.332511 | 0 | 2.81521 | 0 | 11.90289 | 0
2018-02-03 23:31 | 103566.1192 | 120.0011 | 5 | 19 | 3.782304 | -6.519946 | 2.81521 | 0.2173131 | 11.90289 | 0.8359152
2018-02-03 23:33 | 103686.1192 | 240.0011 | 5 | 19 | 3.708107 | -6.519931 | 2.81521 | 0.4346295 | 11.90289 | 1.64966
2018-02-03 23:35 | 103806.1183 | 360.0002 | 5 | 19 | 3.638405 | -6.519907 | 2.81521 | 0.6519449 | 11.90289 | 2.447848
2018-02-03 23:37 | 103926.1199 | 480.0018 | 5 | 19 | 3.573609 | -6.519984 | 2.81521 | 0.8692698 | 11.90289 | 3.231406
2018-02-03 23:39 | 104046.1183 | 600.0002 | 5 | 19 | 3.514974 | -6.519946 | 2.81521 | 1.086589 | 11.90289 | 4.001527
2018-02-03 23:41 | 104166.1183 | 720.0002 | 5 | 19 | 3.462819 | -6.519881 | 2.81521 | 1.303893 | 11.90289 | 4.759538
2018-02-03 23:43 | 104286.1184 | 840.0003 | 5 | 19 | 3.418121 | -6.519899 | 2.81521 | 1.521204 | 11.90289 | 5.507085
2018-02-03 23:45 | 104406.1191 | 960.001 | 5 | 19 | 3.377534 | -6.519865 | 2.81521 | 1.738569 | 11.90289 | 6.245598
2018-02-03 23:47 | 104526.1184 | 1080.0003 | 5 | 19 | 3.339199 | -6.519896 | 2.81521 | 1.955894 | 11.90289 | 6.975467
2018-02-03 23:49 | 104646.1191 | 1200.001 | 5 | 19 | 3.299056 | -6.51979 | 2.81521 | 2.173208 | 11.90289 | 7.696857
2018-02-03 23:51 | 104766.1183 | 1320.0002 | 5 | 19 | 3.251254 | -6.519988 | 2.81521 | 2.390536 | 11.90289 | 8.408867
2018-02-03 23:53 | 104886.1183 | 1440.0002 | 5 | 19 | 3.177395 | -6.519851 | 2.81521 | 2.607859 | 11.90289 | 9.10828
2018-02-03 23:54 | 105000.2702 | 1554.1521 | 5 | 19 | 2.999998 | -6.519891 | 2.81521 | 2.814597 | 11.90289 | 9.75033
2018-02-03 23:56 | 105120.3 | 120.0002 | 6 | 19 | 3.633037 | 0 | 2.81521 | 2.814597 | 11.90289 | 9.75033
2018-02-03 23:58 | 105240.3 | 240.0011 | 6 | 19 | 3.66128 | 0 | 2.81521 | 2.814597 | 11.90289 | 9.75033
2018-02-03 23:59 | 105300.3 | 300.0024 | 6 | 19 | 3.668025 | 0 | 2.81521 | 2.814597 | 11.90289 | 9.75033
2018-02-03 23:59 | 105300.3 | 0.0025 | 7 | 20 | 3.668053 | 0 | 0 | 0 | 0 | 0
2018-02-04 00:01 | 105420.4 | 120.0001 | 2 | 20 | 4.030281 | 4.889847 | 0.1623847 | 3.627e-09 | 0.6477056 | 1.3305e-08
2018-02-04 00:03 | 105540.4 | 240.0009 | 2 | 20 | 4.079626 | 4.8899 | 0.3253704 | 3.627e-09 | 1.30894 | 1.3305e-08
2018-02-04 00:05 | 105660.4 | 360.0002 | 2 | 20 | 4.110486 | 4.889915 | 0.4883804 | 3.627e-09 | 1.976654 | 1.3305e-08
2018-02-04 00:07 | 105780.4 | 480.0009 | 2 | 20 | 4.136211 | 4.889923 | 0.6513618 | 3.627e-09 | 2.648677 | 1.3305e-08
2018-02-04 00:09 | 105900.4 | 600.001 | 2 | 20 | 4.161516 | 4.889952 | 0.8143477 | 3.627e-09 | 3.324881 | 1.3305e-08
2018-02-04 00:11 | 106020.4 | 720.0001 | 2 | 20 | 4.1882 | 4.889984 | 0.9773549 | 3.627e-09 | 4.005386 | 1.3305e-08
2018-02-04 00:13 | 106140.4 | 840.0003 | 2 | 20 | 4.200302 | 4.616121 | 1.137671 | 3.627e-09 | 4.678325 | 1.3305e-08
2018-02-04 00:15 | 106260.4 | 960.0002 | 2 | 20 | 4.200293 | 4.167538 | 1.284059 | 3.627e-09 | 5.293195 | 1.3305e-08
2018-02-04 00:17 | 106380.4 | 1080.0018 | 2 | 20 | 4.200296 | 3.738413 | 1.415661 | 3.627e-09 | 5.845963 | 1.3305e-08
2018-02-04 00:19 | 106500.4 | 1200.0002 | 2 | 20 | 4.20026 | 3.353424 | 1.533769 | 3.627e-09 | 6.34205 | 1.3305e-08
2018-02-04 00:20 | 106531.4 | 1230.9696 | 2 | 20 | 4.200297 | 3.259989 | 1.56221 | 3.627e-09 | 6.461508 | 1.3305e-08
2018-02-04 00:22 | 106651.4 | 120.0012 | 3 | 20 | 4.224338 | 3.259897 | 1.670485 | 4.292e-09 | 6.917486 | 1.6007e-08
2018-02-04 00:24 | 106771.4 | 240.0002 | 3 | 20 | 4.254097 | 3.259911 | 1.779139 | 4.292e-09 | 7.378057 | 1.6007e-08
2018-02-04 00:26 | 106891.4 | 360.0002 | 3 | 20 | 4.287873 | 3.259872 | 1.887792 | 4.292e-09 | 7.842092 | 1.6007e-08
2018-02-04 00:28 | 107011.4 | 480.0001 | 3 | 20 | 4.323215 | 3.25988 | 1.996429 | 4.292e-09 | 8.309811 | 1.6007e-08
2018-02-04 00:30 | 107131.4 | 600.001 | 3 | 20 | 4.360975 | 3.259897 | 2.105108 | 4.292e-09 | 8.781687 | 1.6007e-08
2018-02-04 00:32 | 107251.4 | 720.001 | 3 | 20 | 4.400189 | 3.259527 | 2.213763 | 4.292e-09 | 9.257635 | 1.6007e-08
2018-02-04 00:34 | 107371.4 | 840.001 | 3 | 20 | 4.400281 | 2.732458 | 2.312861 | 4.292e-09 | 9.693695 | 1.6007e-08
2018-02-04 00:36 | 107491.4 | 960.0002 | 3 | 20 | 4.40022 | 2.341475 | 2.397202 | 4.292e-09 | 10.06482 | 1.6007e-08
2018-02-04 00:38 | 107611.4 | 1080.0002 | 3 | 20 | 4.40028 | 2.020066 | 2.469767 | 4.292e-09 | 10.38412 | 1.6007e-08
2018-02-04 00:40 | 107731.4 | 1200.001 | 3 | 20 | 4.400289 | 1.757317 | 2.532562 | 4.292e-09 | 10.66044 | 1.6007e-08
2018-02-04 00:42 | 107851.4 | 1320.0003 | 3 | 20 | 4.400281 | 1.528247 | 2.587219 | 4.292e-09 | 10.90094 | 1.6007e-08
2018-02-04 00:44 | 107971.4 | 1440.0002 | 3 | 20 | 4.400242 | 1.325441 | 2.634652 | 4.292e-09 | 11.10966 | 1.6007e-08
2018-02-04 00:46 | 108091.4 | 1560.0027 | 3 | 20 | 4.400247 | 1.159757 | 2.675973 | 4.292e-09 | 11.29148 | 1.6007e-08
2018-02-04 00:48 | 108211.4 | 1680.0019 | 3 | 20 | 4.400221 | 1.021492 | 2.71225 | 4.292e-09 | 11.45111 | 1.6007e-08
2018-02-04 00:50 | 108331.4 | 1800.0011 | 3 | 20 | 4.400196 | 0.9065475 | 2.744368 | 4.292e-09 | 11.59244 | 1.6007e-08
2018-02-04 00:52 | 108451.4 | 1920.0002 | 3 | 20 | 4.400191 | 0.800621 | 2.772817 | 4.292e-09 | 11.71762 | 1.6007e-08
2018-02-04 00:54 | 108571.4 | 2040.001 | 3 | 20 | 4.400239 | 0.7108097 | 2.797952 | 4.292e-09 | 11.82822 | 1.6007e-08
2018-02-04 00:56 | 108662.5 | 2131.128 | 3 | 20 | 4.400198 | 0.6519995 | 2.815178 | 4.292e-09 | 11.90402 | 1.6007e-08
2018-02-04 00:58 | 108782.6 | 120.001 | 4 | 20 | 4.340231 | 0 | 2.815178 | 4.292e-09 | 11.90402 | 1.6007e-08
2018-02-04 01:00 | 108902.6 | 240.001 | 4 | 20 | 4.334297 | 0 | 2.815178 | 4.292e-09 | 11.90402 | 1.6007e-08
2018-02-04 01:01 | 108962.6 | 300.0033 | 4 | 20 | 4.332571 | 0 | 2.815178 | 4.292e-09 | 11.90402 | 1.6007e-08
2018-02-04 01:03 | 109082.6 | 120.0011 | 5 | 20 | 3.782119 | -6.520027 | 2.815178 | 0.2173095 | 11.90402 | 0.8357958
2018-02-04 01:05 | 109202.6 | 240.001 | 5 | 20 | 3.708697 | -6.520049 | 2.815178 | 0.4346331 | 11.90402 | 1.649686
2018-02-04 01:07 | 109322.6 | 360.0002 | 5 | 20 | 3.639665 | -6.520102 | 2.815178 | 0.6519534 | 11.90402 | 2.448048
2018-02-04 01:09 | 109442.6 | 480.001 | 5 | 20 | 3.575305 | -6.520112 | 2.815178 | 0.8692895 | 11.90402 | 3.232001
2018-02-04 01:11 | 109562.6 | 600.0002 | 5 | 20 | 3.514616 | -6.520097 | 2.815178 | 1.086605 | 11.90402 | 4.002283
2018-02-04 01:13 | 109682.6 | 720.0011 | 5 | 20 | 3.46246 | -6.52002 | 2.815178 | 1.303951 | 11.90402 | 4.760365
2018-02-04 01:15 | 109802.6 | 840.0002 | 5 | 20 | 3.417602 | -6.519984 | 2.815178 | 1.521279 | 11.90402 | 5.507866
2018-02-04 01:17 | 109922.6 | 960.0003 | 5 | 20 | 3.37816 | -6.519969 | 2.815178 | 1.738599 | 11.90402 | 6.246234
2018-02-04 01:19 | 110042.6 | 1080.0002 | 5 | 20 | 3.339553 | -6.520075 | 2.815178 | 1.955932 | 11.90402 | 6.976265
2018-02-04 01:21 | 110162.6 | 1200.0002 | 5 | 20 | 3.29855 | -6.520059 | 2.815178 | 2.173243 | 11.90402 | 7.697568
2018-02-04 01:23 | 110282.6 | 1320.0003 | 5 | 20 | 3.250721 | -6.520047 | 2.815178 | 2.390556 | 11.90402 | 8.409401
2018-02-04 01:25 | 110402.6 | 1440.001 | 5 | 20 | 3.177406 | -6.520087 | 2.815178 | 2.607887 | 11.90402 | 9.108706
2018-02-04 01:26 | 110517 | 1554.3184 | 5 | 20 | 2.999988 | -6.520089 | 2.815178 | 2.814932 | 11.90402 | 9.751823
2018-02-04 01:28 | 110637 | 120.0001 | 6 | 20 | 3.632838 | 0 | 2.815178 | 2.814932 | 11.90402 | 9.751823
2018-02-04 01:30 | 110757 | 240.001 | 6 | 20 | 3.660939 | 0 | 2.815178 | 2.814932 | 11.90402 | 9.751823
2018-02-04 01:31 | 110817 | 300.0015 | 6 | 20 | 3.667716 | 0 | 2.815178 | 2.814932 | 11.90402 | 9.751823
2018-02-04 01:31 | 110817 | 0.0025 | 7 | 21 | 3.667859 | 0 | 0 | 0 | 0 | 0
2018-02-04 01:33 | 110937.1 | 120.0009 | 2 | 21 | 4.029861 | 4.889973 | 0.1623866 | 0 | 0.647725 | 0
2018-02-04 01:35 | 111057.1 | 240.0007 | 2 | 21 | 4.079054 | 4.889971 | 0.3253851 | 0 | 1.308874 | 0
2018-02-04 01:37 | 111177.1 | 360.001 | 2 | 21 | 4.111626 | 4.88994 | 0.4883741 | 0 | 1.976526 | 0
2018-02-04 01:39 | 111297.1 | 480.0009 | 2 | 21 | 4.136612 | 4.889893 | 0.6513727 | 0 | 2.648791 | 0
2018-02-04 01:41 | 111417.1 | 600.001 | 2 | 21 | 4.161464 | 4.889893 | 0.8143656 | 0 | 3.325038 | 0
2018-02-04 01:43 | 111537.1 | 720.001 | 2 | 21 | 4.187081 | 4.889856 | 0.9773409 | 0 | 4.005322 | 0
2018-02-04 01:45 | 111657.1 | 840.0009 | 2 | 21 | 4.200254 | 4.619097 | 1.137854 | 0 | 4.679015 | 0
2018-02-04 01:47 | 111777.1 | 960.0002 | 2 | 21 | 4.200325 | 4.156353 | 1.284009 | 0 | 5.292905 | 0
2018-02-04 01:49 | 111897.1 | 1080.0012 | 2 | 21 | 4.200284 | 3.738064 | 1.415439 | 0 | 5.844953 | 0
2018-02-04 01:51 | 112017.1 | 1200.0011 | 2 | 21 | 4.200265 | 3.358572 | 1.533572 | 0 | 6.341145 | 0
2018-02-04 01:52 | 112051.5 | 1234.376 | 2 | 21 | 4.200294 | 3.259998 | 1.565165 | 0 | 6.473842 | 0
2018-02-04 01:54 | 112171.5 | 120.0012 | 3 | 21 | 4.224696 | 3.25997 | 1.673448 | 0 | 6.929853 | 0
2018-02-04 01:56 | 112291.5 | 240.002 | 3 | 21 | 4.255755 | 3.260071 | 1.782109 | 0 | 7.390567 | 0
2018-02-04 01:58 | 112411.5 | 360.0003 | 3 | 21 | 4.288951 | 3.260021 | 1.890756 | 0 | 7.854732 | 0
2018-02-04 02:00 | 112531.5 | 480.0003 | 3 | 21 | 4.324223 | 3.260042 | 1.999428 | 0 | 8.322721 | 0
2018-02-04 02:02 | 112651.5 | 600.0002 | 3 | 21 | 4.361067 | 3.260008 | 2.108087 | 0 | 8.794563 | 0
2018-02-04 02:04 | 112771.5 | 720.0019 | 3 | 21 | 4.400337 | 3.233112 | 2.216741 | 0 | 9.270571 | 0
2018-02-04 02:06 | 112891.5 | 840.0021 | 3 | 21 | 4.400288 | 2.713409 | 2.314982 | 0 | 9.702859 | 0
2018-02-04 02:08 | 113011.5 | 960.0011 | 3 | 21 | 4.400289 | 2.332314 | 2.398885 | 0 | 10.07206 | 0
2018-02-04 02:10 | 113131.5 | 1080.002 | 3 | 21 | 4.400289 | 2.019865 | 2.4712 | 0 | 10.39026 | 0
2018-02-04 02:12 | 113251.5 | 1200.0014 | 3 | 21 | 4.40025 | 1.751542 | 2.533959 | 0 | 10.66642 | 0
2018-02-04 02:14 | 113371.5 | 1320.0004 | 3 | 21 | 4.400226 | 1.513659 | 2.588289 | 0 | 10.90549 | 0
2018-02-04 02:16 | 113491.5 | 1440.0021 | 3 | 21 | 4.400246 | 1.3199 | 2.635403 | 0 | 11.1128 | 0
2018-02-04 02:18 | 113611.5 | 1560.002 | 3 | 21 | 4.400279 | 1.157515 | 2.676581 | 0 | 11.29399 | 0
2018-02-04 02:20 | 113731.5 | 1680.0021 | 3 | 21 | 4.400231 | 1.023238 | 2.712862 | 0 | 11.45364 | 0
2018-02-04 02:22 | 113851.5 | 1800.0003 | 3 | 21 | 4.400238 | 0.902195 | 2.744919 | 0 | 11.59469 | 0
2018-02-04 02:24 | 113971.5 | 1920.0013 | 3 | 21 | 4.400169 | 0.7945538 | 2.773138 | 0 | 11.71886 | 0
2018-02-04 02:26 | 114091.5 | 2040.0003 | 3 | 21 | 4.400205 | 0.7081785 | 2.798153 | 0 | 11.82893 | 0
2018-02-04 02:28 | 114181.4 | 2129.8849 | 3 | 21 | 4.400189 | 0.6519995 | 2.815111 | 0 | 11.90355 | 0
2018-02-04 02:30 | 114301.4 | 120.0001 | 4 | 21 | 4.340133 | 0 | 2.815111 | 0 | 11.90355 | 0
2018-02-04 02:32 | 114421.4 | 240.0003 | 4 | 21 | 4.334229 | 0 | 2.815111 | 0 | 11.90355 | 0
2018-02-04 02:33 | 114481.4 | 300.0032 | 4 | 21 | 4.33253 | 0 | 2.815111 | 0 | 11.90355 | 0
2018-02-04 02:35 | 114601.5 | 120.0009 | 5 | 21 | 3.779655 | -6.520014 | 2.815111 | 0.2173187 | 11.90355 | 0.8352118
2018-02-04 02:37 | 114721.5 | 240.001 | 5 | 21 | 3.707324 | -6.520019 | 2.815111 | 0.4346488 | 11.90355 | 1.648678
2018-02-04 02:39 | 114841.5 | 360.001 | 5 | 21 | 3.639292 | -6.520062 | 2.815111 | 0.6519532 | 11.90355 | 2.446879
2018-02-04 02:41 | 114961.5 | 480.0009 | 5 | 21 | 3.573059 | -6.520012 | 2.815111 | 0.8692801 | 11.90355 | 3.230552
2018-02-04 02:43 | 115081.5 | 600.0009 | 5 | 21 | 3.512951 | -6.519948 | 2.815111 | 1.086608 | 11.90355 | 4.000396
2018-02-04 02:45 | 115201.5 | 720.0018 | 5 | 21 | 3.460814 | -6.519936 | 2.815111 | 1.303912 | 11.90355 | 4.757949
2018-02-04 02:47 | 115321.5 | 840.0001 | 5 | 21 | 3.417214 | -6.519855 | 2.815111 | 1.521262 | 11.90355 | 5.505286
2018-02-04 02:49 | 115441.5 | 960.0001 | 5 | 21 | 3.377391 | -6.519891 | 2.815111 | 1.738572 | 11.90355 | 6.243513
2018-02-04 02:51 | 115561.5 | 1080.0001 | 5 | 21 | 3.337203 | -6.520185 | 2.815111 | 1.955891 | 11.90355 | 6.973114
2018-02-04 02:53 | 115681.5 | 1200.0001 | 5 | 21 | 3.296114 | -6.520197 | 2.815111 | 2.173224 | 11.90355 | 7.694
2018-02-04 02:55 | 115801.5 | 1320.0001 | 5 | 21 | 3.248593 | -6.519869 | 2.815111 | 2.390524 | 11.90355 | 8.405286
2018-02-04 02:57 | 115921.5 | 1440.0001 | 5 | 21 | 3.176622 | -6.520152 | 2.815111 | 2.607847 | 11.90355 | 9.104311
2018-02-04 02:58 | 116034.3 | 1552.8191 | 5 | 21 | 2.999996 | -6.520149 | 2.815111 | 2.812182 | 11.90355 | 9.738934
2018-02-04 03:00 | 116154.3 | 120.0002 | 6 | 21 | 3.633436 | 0 | 2.815111 | 2.812182 | 11.90355 | 9.738934
2018-02-04 03:02 | 116274.3 | 240.0003 | 6 | 21 | 3.661352 | 0 | 2.815111 | 2.812182 | 11.90355 | 9.738934
2018-02-04 03:03 | 116334.3 | 300.0024 | 6 | 21 | 3.668077 | 0 | 2.815111 | 2.812182 | 11.90355 | 9.738934
2018-02-04 03:03 | 116334.4 | 0.0025 | 7 | 22 | 3.668098 | 0 | 0 | 0 | 0 | 0
2018-02-04 03:05 | 116454.4 | 120.0009 | 2 | 22 | 4.02955 | 4.890047 | 0.1624123 | 0 | 0.6477805 | 0
2018-02-04 03:07 | 116574.4 | 240.0009 | 2 | 22 | 4.080627 | 4.88999 | 0.3254122 | 0 | 1.309018 | 0
2018-02-04 03:09 | 116694.4 | 360.0009 | 2 | 22 | 4.112678 | 4.889988 | 0.488398 | 0 | 1.976941 | 0
2018-02-04 03:11 | 116814.4 | 480.001 | 2 | 22 | 4.136823 | 4.889925 | 0.6513945 | 0 | 2.649271 | 0
2018-02-04 03:13 | 116934.4 | 600.0002 | 2 | 22 | 4.160535 | 4.889957 | 0.8143797 | 0 | 3.325453 | 0
2018-02-04 03:15 | 117054.4 | 720.0002 | 2 | 22 | 4.186805 | 4.889927 | 0.977385 | 0 | 4.005733 | 0
2018-02-04 03:17 | 117174.4 | 840.0017 | 2 | 22 | 4.200274 | 4.599661 | 1.137553 | 0 | 4.677984 | 0
2018-02-04 03:19 | 117294.4 | 960.001 | 2 | 22 | 4.200306 | 4.15291 | 1.28332 | 0 | 5.290248 | 0
2018-02-04 03:21 | 117414.4 | 1080.001 | 2 | 22 | 4.200274 | 3.73889 | 1.414728 | 0 | 5.842198 | 0
2018-02-04 03:23 | 117534.4 | 1200.0002 | 2 | 22 | 4.200246 | 3.368824 | 1.533141 | 0 | 6.339566 | 0
2018-02-04 03:24 | 117571.3 | 1236.8287 | 2 | 22 | 4.200301 | 3.259989 | 1.567053 | 0 | 6.482005 | 0
2018-02-04 03:26 | 117691.3 | 120.0011 | 3 | 22 | 4.226104 | 3.259853 | 1.675314 | 0 | 6.937987 | 0
2018-02-04 03:28 | 117811.3 | 240.0011 | 3 | 22 | 4.256898 | 3.26021 | 1.783975 | 0 | 7.398856 | 0
2018-02-04 03:30 | 117931.3 | 360.0012 | 3 | 22 | 4.289808 | 3.260157 | 1.892632 | 0 | 7.863164 | 0
2018-02-04 03:32 | 118051.3 | 480.0011 | 3 | 22 | 4.323982 | 3.259897 | 2.001293 | 0 | 8.331131 | 0
2018-02-04 03:34 | 118171.3 | 600.0003 | 3 | 22 | 4.361681 | 3.259825 | 2.10995 | 0 | 8.802973 | 0
2018-02-04 03:36 | 118291.3 | 720.0011 | 3 | 22 | 4.400329 | 3.202408 | 2.218532 | 0 | 9.278805 | 0
2018-02-04 03:38 | 118411.3 | 840.002 | 3 | 22 | 4.400313 | 2.706593 | 2.316338 | 0 | 9.709179 | 0
2018-02-04 03:40 | 118531.3 | 960.0003 | 3 | 22 | 4.400309 | 2.332218 | 2.400049 | 0 | 10.07753 | 0
2018-02-04 03:42 | 118651.3 | 1080.0011 | 3 | 22 | 4.400277 | 2.01614 | 2.472406 | 0 | 10.39592 | 0
2018-02-04 03:44 | 118771.3 | 1200.0011 | 3 | 22 | 4.400265 | 1.73552 | 2.534841 | 0 | 10.67065 | 0
2018-02-04 03:46 | 118891.3 | 1320.0005 | 3 | 22 | 4.400234 | 1.504252 | 2.58871 | 0 | 10.90769 | 0
2018-02-04 03:48 | 119011.3 | 1440.0006 | 3 | 22 | 4.400255 | 1.31255 | 2.635572 | 0 | 11.11389 | 0
2018-02-04 03:50 | 119131.3 | 1560.0011 | 3 | 22 | 4.400219 | 1.155877 | 2.676644 | 0 | 11.29462 | 0
2018-02-04 03:52 | 119251.3 | 1680.0012 | 3 | 22 | 4.400226 | 1.016337 | 2.712819 | 0 | 11.4538 | 0
2018-02-04 03:54 | 119371.3 | 1800.0011 | 3 | 22 | 4.400274 | 0.8934355 | 2.744557 | 0 | 11.59345 | 0
2018-02-04 03:56 | 119491.3 | 1920.0012 | 3 | 22 | 4.400226 | 0.790843 | 2.772556 | 0 | 11.71666 | 0
2018-02-04 03:58 | 119611.3 | 2040.0004 | 3 | 22 | 4.400209 | 0.7062283 | 2.797447 | 0 | 11.82618 | 0
2018-02-04 03:59 | 119699 | 2127.7105 | 3 | 22 | 4.40019 | 0.6519957 | 2.813998 | 0 | 11.89901 | 0
2018-02-04 04:01 | 119819 | 120.0002 | 4 | 22 | 4.340477 | 0 | 2.813998 | 0 | 11.89901 | 0
2018-02-04 04:03 | 119939 | 240.0002 | 4 | 22 | 4.334681 | 0 | 2.813998 | 0 | 11.89901 | 0
2018-02-04 04:04 | 119999 | 300.0048 | 4 | 22 | 4.332989 | 0 | 2.813998 | 0 | 11.89901 | 0
2018-02-04 04:06 | 120119.1 | 120.0001 | 5 | 22 | 3.781733 | -6.519883 | 2.813998 | 0.2173032 | 11.89901 | 0.8355311
2018-02-04 04:08 | 120239.1 | 240.0001 | 5 | 22 | 3.710241 | -6.519856 | 2.813998 | 0.4346045 | 11.89901 | 1.64949
2018-02-04 04:10 | 120359.1 | 360.001 | 5 | 22 | 3.640022 | -6.519848 | 2.813998 | 0.6519455 | 11.89901 | 2.44825
2018-02-04 04:12 | 120479.1 | 480.0009 | 5 | 22 | 3.573246 | -6.519836 | 2.813998 | 0.8692722 | 11.89901 | 3.231932
2018-02-04 04:14 | 120599.1 | 600.0009 | 5 | 22 | 3.513285 | -6.519873 | 2.813998 | 1.086591 | 11.89901 | 4.001812
2018-02-04 04:16 | 120719.1 | 720.0009 | 5 | 22 | 3.461998 | -6.519859 | 2.813998 | 1.303906 | 11.89901 | 4.759528
2018-02-04 04:18 | 120839.1 | 840.0009 | 5 | 22 | 3.418117 | -6.519894 | 2.813998 | 1.521216 | 11.89901 | 5.506984
2018-02-04 04:20 | 120959.1 | 960.0001 | 5 | 22 | 3.376807 | -6.519833 | 2.813998 | 1.738558 | 11.89901 | 6.24536
2018-02-04 04:22 | 121079.1 | 1080.0017 | 5 | 22 | 3.337081 | -6.519933 | 2.813998 | 1.955886 | 11.89901 | 6.974915
2018-02-04 04:24 | 121199.1 | 1200.001 | 5 | 22 | 3.296578 | -6.519951 | 2.813998 | 2.17319 | 11.89901 | 7.695748
2018-02-04 04:26 | 121319.1 | 1320.0009 | 5 | 22 | 3.250269 | -6.519934 | 2.813998 | 2.390496 | 11.89901 | 8.407318
2018-02-04 04:28 | 121439.1 | 1440.001 | 5 | 22 | 3.1764 | -6.519921 | 2.813998 | 2.607849 | 11.89901 | 9.106666
2018-02-04 04:30 | 121551.8 | 1552.6623 | 5 | 22 | 2.99999 | -6.519952 | 2.813998 | 2.811887 | 11.89901 | 9.740149
2018-02-04 04:32 | 121671.8 | 120.0001 | 6 | 22 | 3.633826 | 0 | 2.813998 | 2.811887 | 11.89901 | 9.740149
2018-02-04 04:34 | 121791.8 | 240.0009 | 6 | 22 | 3.661523 | 0 | 2.813998 | 2.811887 | 11.89901 | 9.740149
2018-02-04 04:35 | 121851.8 | 300.0032 | 6 | 22 | 3.668239 | 0 | 2.813998 | 2.811887 | 11.89901 | 9.740149
2018-02-04 04:35 | 121851.8 | 0.0023 | 7 | 23 | 3.668082 | 0 | 0 | 0 | 0 | 0
2018-02-04 04:37 | 121971.9 | 120.0003 | 2 | 23 | 4.030606 | 4.889881 | 0.1624072 | 0 | 0.6477785 | 0
2018-02-04 04:39 | 122091.9 | 240.001 | 2 | 23 | 4.082214 | 4.889919 | 0.3253953 | 0 | 1.309264 | 0
2018-02-04 04:41 | 122211.9 | 360.001 | 2 | 23 | 4.113382 | 4.889874 | 0.4883979 | 0 | 1.977413 | 0
2018-02-04 04:43 | 122331.9 | 480.0002 | 2 | 23 | 4.13651 | 4.89016 | 0.6513864 | 0 | 2.649774 | 0
2018-02-04 04:45 | 122451.9 | 600.0002 | 2 | 23 | 4.160565 | 4.890188 | 0.8143637 | 0 | 3.325845 | 0
2018-02-04 04:47 | 122571.9 | 720.0003 | 2 | 23 | 4.188507 | 4.890108 | 0.9773737 | 0 | 4.00627 | 0
2018-02-04 04:49 | 122691.9 | 840.0011 | 2 | 23 | 4.200306 | 4.586199 | 1.137165 | 0 | 4.677056 | 0
2018-02-04 04:51 | 122811.9 | 960.001 | 2 | 23 | 4.200306 | 4.14399 | 1.282549 | 0 | 5.28771 | 0
2018-02-04 04:53 | 122931.9 | 1080.0011 | 2 | 23 | 4.200281 | 3.743435 | 1.413931 | 0 | 5.839556 | 0
2018-02-04 04:55 | 123051.9 | 1200.0009 | 2 | 23 | 4.200311 | 3.360611 | 1.53231 | 0 | 6.336781 | 0
2018-02-04 04:56 | 123083.4 | 1231.4545 | 2 | 23 | 4.200319 | 3.259985 | 1.561227 | 0 | 6.45824 | 0
2018-02-04 04:58 | 123203.4 | 120.0011 | 3 | 23 | 4.225899 | 3.260006 | 1.669507 | 0 | 6.914315 | 0
2018-02-04 05:00 | 123323.4 | 240.0027 | 3 | 23 | 4.256349 | 3.259975 | 1.778162 | 0 | 7.375109 | 0
2018-02-04 05:02 | 123443.4 | 360.0003 | 3 | 23 | 4.288366 | 3.260057 | 1.886815 | 0 | 7.839308 | 0
2018-02-04 05:04 | 123563.4 | 480.001 | 3 | 23 | 4.322918 | 3.25997 | 1.995465 | 0 | 8.307087 | 0
2018-02-04 05:06 | 123683.4 | 600.0002 | 3 | 23 | 4.361819 | 3.260054 | 2.104127 | 0 | 8.77891 | 0
2018-02-04 05:08 | 123803.4 | 720.0001 | 3 | 23 | 4.4003 | 3.21525 | 2.212751 | 0 | 9.254894 | 0
2018-02-04 05:10 | 123923.4 | 840.0011 | 3 | 23 | 4.400311 | 2.717579 | 2.310905 | 0 | 9.6868 | 0
2018-02-04 05:12 | 124043.4 | 960.001 | 3 | 23 | 4.400238 | 2.345572 | 2.395152 | 0 | 10.05751 | 0
2018-02-04 05:14 | 124163.4 | 1080.0003 | 3 | 23 | 4.4003 | 2.01697 | 2.467757 | 0 | 10.37699 | 0
2018-02-04 05:16 | 124283.4 | 1200.0002 | 3 | 23 | 4.400261 | 1.740047 | 2.530205 | 0 | 10.65178 | 0
2018-02-04 05:18 | 124403.4 | 1320.0018 | 3 | 23 | 4.400253 | 1.512077 | 2.584304 | 0 | 10.88983 | 0
2018-02-04 05:20 | 124523.4 | 1440.0011 | 3 | 23 | 4.400229 | 1.325158 | 2.631475 | 0 | 11.09739 | 0
2018-02-04 05:22 | 124643.4 | 1560.0018 | 3 | 23 | 4.400206 | 1.162849 | 2.672889 | 0 | 11.27962 | 0
2018-02-04 05:24 | 124763.4 | 1680.0011 | 3 | 23 | 4.400227 | 1.016677 | 2.709146 | 0 | 11.43917 | 0
2018-02-04 05:26 | 124883.4 | 1800.001 | 3 | 23 | 4.400207 | 0.8965607 | 2.740977 | 0 | 11.57923 | 0
2018-02-04 05:28 | 125003.4 | 1920.0003 | 3 | 23 | 4.400186 | 0.7962523 | 2.769131 | 0 | 11.70312 | 0
2018-02-04 05:30 | 125123.4 | 2040.0002 | 3 | 23 | 4.400218 | 0.7133589 | 2.794271 | 0 | 11.81373 | 0
2018-02-04 05:31 | 125216.8 | 2133.4072 | 3 | 23 | 4.40019 | 0.6519957 | 2.811982 | 0 | 11.89167 | 0
2018-02-04 05:33 | 125336.8 | 119.9999 | 4 | 23 | 4.340422 | 0 | 2.811982 | 0 | 11.89167 | 0
2018-02-04 05:35 | 125456.8 | 240 | 4 | 23 | 4.334573 | 0 | 2.811982 | 0 | 11.89167 | 0
2018-02-04 05:36 | 125516.8 | 300.003 | 4 | 23 | 4.332885 | 0 | 2.811982 | 0 | 11.89167 | 0
2018-02-04 05:38 | 125636.9 | 120.0001 | 5 | 23 | 3.78375 | -6.519961 | 2.811982 | 0.2172914 | 11.89167 | 0.8357421
2018-02-04 05:40 | 125756.9 | 240.0001 | 5 | 23 | 3.710289 | -6.519913 | 2.811982 | 0.4346407 | 11.89167 | 1.65014
2018-02-04 05:42 | 125876.9 | 360.0001 | 5 | 23 | 3.639194 | -6.519904 | 2.811982 | 0.6519498 | 11.89167 | 2.448592
2018-02-04 05:44 | 125996.9 | 480.0001 | 5 | 23 | 3.573441 | -6.519853 | 2.811982 | 0.8692682 | 11.89167 | 3.232224
2018-02-04 05:46 | 126116.9 | 600.0001 | 5 | 23 | 3.514131 | -6.520132 | 2.811982 | 1.086596 | 11.89167 | 4.00224
2018-02-04 05:48 | 126236.9 | 720.0017 | 5 | 23 | 3.462945 | -6.520175 | 2.811982 | 1.303929 | 11.89167 | 4.760285
2018-02-04 05:50 | 126356.9 | 840.0001 | 5 | 23 | 3.41739 | -6.520133 | 2.811982 | 1.521239 | 11.89167 | 5.5078
2018-02-04 05:52 | 126476.9 | 960.0009 | 5 | 23 | 3.376413 | -6.520094 | 2.811982 | 1.738572 | 11.89167 | 6.246029
2018-02-04 05:54 | 126596.9 | 1080.0001 | 5 | 23 | 3.336653 | -6.520061 | 2.811982 | 1.955912 | 11.89167 | 6.975519
2018-02-04 05:56 | 126716.9 | 1200.0002 | 5 | 23 | 3.297447 | -6.520084 | 2.811982 | 2.173233 | 11.89167 | 7.696411
2018-02-04 05:58 | 126836.9 | 1320.0001 | 5 | 23 | 3.250913 | -6.520057 | 2.811982 | 2.390537 | 11.89167 | 8.408165
2018-02-04 06:00 | 126956.9 | 1440.0009 | 5 | 23 | 3.175105 | -6.52001 | 2.811982 | 2.607877 | 11.89167 | 9.107372
2018-02-04 06:02 | 127068.8 | 1551.8887 | 5 | 23 | 2.999988 | -6.520067 | 2.811982 | 2.810522 | 11.89167 | 9.736388
2018-02-04 06:04 | 127188.8 | 120.0001 | 6 | 23 | 3.633645 | 0 | 2.811982 | 2.810522 | 11.89167 | 9.736388
2018-02-04 06:06 | 127308.8 | 240.0009 | 6 | 23 | 3.661455 | 0 | 2.811982 | 2.810522 | 11.89167 | 9.736388
2018-02-04 06:07 | 127368.8 | 300.0015 | 6 | 23 | 3.66822 | 0 | 2.811982 | 2.810522 | 11.89167 | 9.736388
2018-02-04 06:07 | 127368.9 | 0.0024 | 7 | 24 | 3.668154 | 0 | 0 | 0 | 0 | 0
2018-02-04 06:09 | 127488.9 | 120.0003 | 2 | 24 | 4.031216 | 4.890018 | 0.1623946 | 0 | 0.6478102 | 0
2018-02-04 06:11 | 127608.9 | 240.001 | 2 | 24 | 4.081807 | 4.890039 | 0.3253803 | 0 | 1.309279 | 0
2018-02-04 06:13 | 127728.9 | 360.0002 | 2 | 24 | 4.112474 | 4.890057 | 0.4883687 | 0 | 1.977285 | 0
2018-02-04 06:15 | 127848.9 | 480.0003 | 2 | 24 | 4.135284 | 4.890047 | 0.6513644 | 0 | 2.649437 | 0
2018-02-04 06:17 | 127968.9 | 600.0002 | 2 | 24 | 4.161068 | 4.890007 | 0.814358 | 0 | 3.325496 | 0
2018-02-04 06:19 | 128088.9 | 720.0003 | 2 | 24 | 4.188694 | 4.889997 | 0.9773349 | 0 | 4.005888 | 0
2018-02-04 06:21 | 128208.9 | 840.0004 | 2 | 24 | 4.200281 | 4.587761 | 1.137187 | 0 | 4.676935 | 0
2018-02-04 06:23 | 128328.9 | 960.0003 | 2 | 24 | 4.200261 | 4.158417 | 1.282833 | 0 | 5.288689 | 0
2018-02-04 06:25 | 128448.9 | 1080.0003 | 2 | 24 | 4.200343 | 3.748035 | 1.414576 | 0 | 5.842048 | 0
2018-02-04 06:27 | 128568.9 | 1200.0011 | 2 | 24 | 4.200275 | 3.349262 | 1.53271 | 0 | 6.338244 | 0
2018-02-04 06:28 | 128597.6 | 1228.6145 | 2 | 24 | 4.200232 | 3.259987 | 1.558975 | 0 | 6.448566 | 0
2018-02-04 06:30 | 128717.6 | 120.0002 | 3 | 24 | 4.225276 | 3.259899 | 1.66725 | 0 | 6.904571 | 0
2018-02-04 06:32 | 128837.6 | 240.0012 | 3 | 24 | 4.255005 | 3.259832 | 1.775913 | 0 | 7.365305 | 0
2018-02-04 06:34 | 128957.6 | 360.0003 | 3 | 24 | 4.287157 | 3.259817 | 1.884562 | 0 | 7.829326 | 0
2018-02-04 06:36 | 129077.6 | 480.0011 | 3 | 24 | 4.323087 | 3.259865 | 1.993213 | 0 | 8.297041 | 0
2018-02-04 06:38 | 129197.6 | 600.0003 | 3 | 24 | 4.361498 | 3.259869 | 2.101878 | 0 | 8.768879 | 0
2018-02-04 06:40 | 129317.6 | 720.0011 | 3 | 24 | 4.400303 | 3.227272 | 2.210498 | 0 | 9.244801 | 0
2018-02-04 06:42 | 129437.6 | 840.0003 | 3 | 24 | 4.400275 | 2.734312 | 2.30916 | 0 | 9.678939 | 0
2018-02-04 06:44 | 129557.6 | 960.0011 | 3 | 24 | 4.400248 | 2.346958 | 2.393716 | 0 | 10.05101 | 0
2018-02-04 06:46 | 129677.6 | 1080.001 | 3 | 24 | 4.400265 | 2.015618 | 2.466219 | 0 | 10.37005 | 0
2018-02-04 06:48 | 129797.6 | 1200.0012 | 3 | 24 | 4.400213 | 1.742883 | 2.528729 | 0 | 10.6451 | 0
2018-02-04 06:50 | 129917.6 | 1320.0003 | 3 | 24 | 4.4002 | 1.51834 | 2.582955 | 0 | 10.88371 | 0
2018-02-04 06:52 | 130037.6 | 1440.0013 | 3 | 24 | 4.400234 | 1.329382 | 2.630374 | 0 | 11.09237 | 0
2018-02-04 06:54 | 130157.6 | 1560.0003 | 3 | 24 | 4.400223 | 1.157779 | 2.671766 | 0 | 11.2745 | 0
2018-02-04 06:56 | 130277.6 | 1680.0019 | 3 | 24 | 4.400234 | 1.01662 | 2.707926 | 0 | 11.43362 | 0
2018-02-04 06:58 | 130397.6 | 1800.0003 | 3 | 24 | 4.400216 | 0.8979578 | 2.739779 | 0 | 11.57378 | 0
2018-02-04 07:00 | 130517.6 | 1920.0013 | 3 | 24 | 4.400161 | 0.8002501 | 2.768058 | 0 | 11.69821 | 0
2018-02-04 07:02 | 130637.6 | 2040.0005 | 3 | 24 | 4.400187 | 0.7122536 | 2.793274 | 0 | 11.80917 | 0
2018-02-04 07:03 | 130725.3 | 2127.7754 | 3 | 24 | 4.400166 | 0.6519995 | 2.809898 | 0 | 11.88232 | 0
2018-02-04 07:05 | 130845.4 | 120.0009 | 4 | 24 | 4.340106 | 0 | 2.809898 | 0 | 11.88232 | 0
2018-02-04 07:07 | 130965.4 | 240 | 4 | 24 | 4.334266 | 0 | 2.809898 | 0 | 11.88232 | 0
2018-02-04 07:08 | 131025.4 | 300.0014 | 4 | 24 | 4.3325 | 0 | 2.809898 | 0 | 11.88232 | 0
2018-02-04 07:10 | 131145.5 | 120.0003 | 5 | 24 | 3.783034 | -6.520194 | 2.809898 | 0.2172928 | 11.88232 | 0.8358
2018-02-04 07:12 | 131265.5 | 240.0011 | 5 | 24 | 3.707819 | -6.519974 | 2.809898 | 0.4346073 | 11.88232 | 1.649626
2018-02-04 07:14 | 131385.5 | 360.0002 | 5 | 24 | 3.637735 | -6.52014 | 2.809898 | 0.6519514 | 11.88232 | 2.447834
2018-02-04 07:16 | 131505.5 | 480.0002 | 5 | 24 | 3.572191 | -6.520144 | 2.809898 | 0.8692752 | 11.88232 | 3.23117
2018-02-04 07:18 | 131625.5 | 600.0002 | 5 | 24 | 3.513683 | -6.520164 | 2.809898 | 1.086601 | 11.88232 | 4.001022
2018-02-04 07:20 | 131745.5 | 720.0002 | 5 | 24 | 3.461883 | -6.520132 | 2.809898 | 1.303922 | 11.88232 | 4.758896
2018-02-04 07:22 | 131865.5 | 840.0002 | 5 | 24 | 3.416423 | -6.520077 | 2.809898 | 1.521242 | 11.88232 | 5.506142
2018-02-04 07:24 | 131985.5 | 960.0002 | 5 | 24 | 3.375405 | -6.519974 | 2.809898 | 1.738587 | 11.88232 | 6.244179
2018-02-04 07:26 | 132105.5 | 1080.0011 | 5 | 24 | 3.336564 | -6.520044 | 2.809898 | 1.955916 | 11.88232 | 6.97348
2018-02-04 07:28 | 132225.5 | 1200.001 | 5 | 24 | 3.297279 | -6.520047 | 2.809898 | 2.173242 | 11.88232 | 7.69437
2018-02-04 07:30 | 132345.5 | 1320.001 | 5 | 24 | 3.248404 | -6.520055 | 2.809898 | 2.390567 | 11.88232 | 8.4059
2018-02-04 07:32 | 132465.5 | 1440.0011 | 5 | 24 | 3.173415 | -6.520044 | 2.809898 | 2.607914 | 11.88232 | 9.104654
2018-02-04 07:34 | 132576.1 | 1550.6033 | 5 | 24 | 2.999998 | -6.52014 | 2.809898 | 2.808226 | 11.88232 | 9.726198
2018-02-04 07:36 | 132696.1 | 120.001 | 6 | 24 | 3.633967 | 0 | 2.809898 | 2.808226 | 11.88232 | 9.726198
2018-02-04 07:38 | 132816.1 | 240.001 | 6 | 24 | 3.66183 | 0 | 2.809898 | 2.808226 | 11.88232 | 9.726198
2018-02-04 07:39 | 132876.1 | 300.004 | 6 | 24 | 3.668608 | 0 | 2.809898 | 2.808226 | 11.88232 | 9.726198
2018-02-04 07:39 | 132876.1 | 0.0024 | 7 | 25 | 3.668451 | 0 | 0 | 0 | 0 | 0
2018-02-04 07:41 | 132996.2 | 120.0011 | 2 | 25 | 4.032415 | 4.890068 | 0.1624054 | 3.386e-09 | 0.6480937 | 1.2422e-08
2018-02-04 07:43 | 133116.2 | 240.0002 | 2 | 25 | 4.082731 | 4.890184 | 0.3253923 | 3.386e-09 | 1.309741 | 1.2422e-08
2018-02-04 07:45 | 133236.2 | 360.0003 | 2 | 25 | 4.112342 | 4.890133 | 0.4884004 | 3.386e-09 | 1.977863 | 1.2422e-08
2018-02-04 07:47 | 133356.2 | 480.0002 | 2 | 25 | 4.136435 | 4.89011 | 0.6514001 | 3.386e-09 | 2.650115 | 1.2422e-08
2018-02-04 07:49 | 133476.2 | 600.0027 | 2 | 25 | 4.162201 | 4.890121 | 0.8144061 | 3.386e-09 | 3.326479 | 1.2422e-08
2018-02-04 07:51 | 133596.2 | 720.0026 | 2 | 25 | 4.189136 | 4.890099 | 0.9773865 | 3.386e-09 | 4.006999 | 1.2422e-08
2018-02-04 07:53 | 133716.2 | 840.0003 | 2 | 25 | 4.200274 | 4.597202 | 1.137218 | 3.386e-09 | 4.677983 | 1.2422e-08
2018-02-04 07:55 | 133836.2 | 960.0011 | 2 | 25 | 4.200283 | 4.162664 | 1.283187 | 3.386e-09 | 5.291094 | 1.2422e-08
2018-02-04 07:57 | 133956.2 | 1080.0027 | 2 | 25 | 4.200282 | 3.731737 | 1.414687 | 3.386e-09 | 5.843431 | 1.2422e-08
2018-02-04 07:59 | 134076.2 | 1200.0011 | 2 | 25 | 4.200305 | 3.34453 | 1.532508 | 3.386e-09 | 6.338315 | 1.2422e-08
2018-02-04 08:00 | 134103.7 | 1227.5057 | 2 | 25 | 4.200262 | 3.259995 | 1.55773 | 3.386e-09 | 6.444253 | 1.2422e-08
2018-02-04 08:02 | 134223.7 | 120.0019 | 3 | 25 | 4.224897 | 3.25983 | 1.666018 | 3.386e-09 | 6.900304 | 1.2422e-08
2018-02-04 08:04 | 134343.7 | 240.002 | 3 | 25 | 4.25409 | 3.25992 | 1.774677 | 3.386e-09 | 7.360927 | 1.2422e-08
2018-02-04 08:06 | 134463.7 | 360.0003 | 3 | 25 | 4.287185 | 3.259893 | 1.883324 | 3.386e-09 | 7.824878 | 1.2422e-08
2018-02-04 08:08 | 134583.7 | 480.0003 | 3 | 25 | 4.323054 | 3.259892 | 1.991981 | 3.386e-09 | 8.29265 | 1.2422e-08
2018-02-04 08:10 | 134703.7 | 600.0028 | 3 | 25 | 4.360864 | 3.259869 | 2.100639 | 3.386e-09 | 8.764417 | 1.2422e-08
2018-02-04 08:12 | 134823.7 | 720.001 | 3 | 25 | 4.400157 | 3.259838 | 2.209276 | 3.386e-09 | 9.240298 | 1.2422e-08
2018-02-04 08:14 | 134943.7 | 840.0011 | 3 | 25 | 4.400283 | 2.744055 | 2.308555 | 3.386e-09 | 9.677157 | 1.2422e-08
2018-02-04 08:16 | 135063.7 | 960.0011 | 3 | 25 | 4.400284 | 2.345539 | 2.393122 | 3.386e-09 | 10.04928 | 1.2422e-08
2018-02-04 08:18 | 135183.7 | 1080.0004 | 3 | 25 | 4.400228 | 2.019342 | 2.465738 | 3.386e-09 | 10.3688 | 1.2422e-08
2018-02-04 08:20 | 135303.7 | 1200.0011 | 3 | 25 | 4.400239 | 1.749944 | 2.528429 | 3.386e-09 | 10.64466 | 1.2422e-08
2018-02-04 08:22 | 135423.7 | 1320.0005 | 3 | 25 | 4.400252 | 1.526569 | 2.582968 | 3.386e-09 | 10.88465 | 1.2422e-08
2018-02-04 08:24 | 135543.7 | 1440.0011 | 3 | 25 | 4.40024 | 1.326037 | 2.630459 | 3.386e-09 | 11.09362 | 1.2422e-08
2018-02-04 08:26 | 135663.7 | 1560.0019 | 3 | 25 | 4.400236 | 1.157456 | 2.671746 | 3.386e-09 | 11.27529 | 1.2422e-08
2018-02-04 08:28 | 135783.7 | 1680.0003 | 3 | 25 | 4.400215 | 1.017634 | 2.707933 | 3.386e-09 | 11.43452 | 1.2422e-08
2018-02-04 08:30 | 135903.7 | 1800.0011 | 3 | 25 | 4.400192 | 0.9026537 | 2.739878 | 3.386e-09 | 11.57509 | 1.2422e-08
2018-02-04 08:32 | 136023.7 | 1920.0011 | 3 | 25 | 4.400165 | 0.8010263 | 2.768261 | 3.386e-09 | 11.69998 | 1.2422e-08
2018-02-04 08:34 | 136143.7 | 2040.0003 | 3 | 25 | 4.400205 | 0.7086706 | 2.793393 | 3.386e-09 | 11.81057 | 1.2422e-08
2018-02-04 08:35 | 136230.3 | 2126.6137 | 3 | 25 | 4.400173 | 0.6519995 | 2.809751 | 3.386e-09 | 11.88255 | 1.2422e-08
2018-02-04 08:37 | 136350.4 | 120.0016 | 4 | 25 | 4.340333 | 0 | 2.809751 | 3.386e-09 | 11.88255 | 1.2422e-08
2018-02-04 08:39 | 136470.4 | 240.0016 | 4 | 25 | 4.334443 | 0 | 2.809751 | 3.386e-09 | 11.88255 | 1.2422e-08
2018-02-04 08:40 | 136530.4 | 300.0014 | 4 | 25 | 4.332711 | 0 | 2.809751 | 3.386e-09 | 11.88255 | 1.2422e-08
2018-02-04 08:42 | 136650.5 | 120.0003 | 5 | 25 | 3.782682 | -6.520123 | 2.809751 | 0.2173222 | 11.88255 | 0.8361441
2018-02-04 08:44 | 136770.5 | 240.0002 | 5 | 25 | 3.708785 | -6.520065 | 2.809751 | 0.4346096 | 11.88255 | 1.649922
2018-02-04 08:46 | 136890.5 | 360.0011 | 5 | 25 | 3.63869 | -6.520019 | 2.809751 | 0.6519601 | 11.88255 | 2.448358
2018-02-04 08:48 | 137010.5 | 480.0002 | 5 | 25 | 3.573972 | -6.520029 | 2.809751 | 0.8692707 | 11.88255 | 3.231941
2018-02-04 08:50 | 137130.5 | 600.0002 | 5 | 25 | 3.514175 | -6.519988 | 2.809751 | 1.086615 | 11.88255 | 4.002146
2018-02-04 08:52 | 137250.5 | 720.0002 | 5 | 25 | 3.461219 | -6.520006 | 2.809751 | 1.303945 | 11.88255 | 4.759958
2018-02-04 08:54 | 137370.5 | 840.001 | 5 | 25 | 3.415937 | -6.519981 | 2.809751 | 1.521268 | 11.88255 | 5.507119
2018-02-04 08:56 | 137490.5 | 960.0003 | 5 | 25 | 3.375406 | -6.519966 | 2.809751 | 1.738598 | 11.88255 | 6.245018
2018-02-04 08:58 | 137610.5 | 1080.001 | 5 | 25 | 3.33695 | -6.519941 | 2.809751 | 1.955914 | 11.88255 | 6.974355
2018-02-04 09:00 | 137730.5 | 1200.0012 | 5 | 25 | 3.29548 | -6.519906 | 2.809751 | 2.173215 | 11.88255 | 7.695086
2018-02-04 09:02 | 137850.5 | 1320.0011 | 5 | 25 | 3.247321 | -6.519899 | 2.809751 | 2.390544 | 11.88255 | 8.406297
2018-02-04 09:04 | 137970.5 | 1440.0026 | 5 | 25 | 3.171575 | -6.519978 | 2.809751 | 2.607891 | 11.88255 | 9.104751
2018-02-04 09:06 | 138081.2 | 1550.6881 | 5 | 25 | 2.99999 | -6.519991 | 2.809751 | 2.808345 | 11.88255 | 9.726534
2018-02-04 09:08 | 138201.2 | 120.0008 | 6 | 25 | 3.634062 | 0 | 2.809751 | 2.808345 | 11.88255 | 9.726534
2018-02-04 09:10 | 138321.2 | 240.0009 | 6 | 25 | 3.66193 | 0 | 2.809751 | 2.808345 | 11.88255 | 9.726534
2018-02-04 09:11 | 138381.2 | 300.0022 | 6 | 25 | 3.668596 | 0 | 2.809751 | 2.808345 | 11.88255 | 9.726534
2018-02-04 09:11 | 138381.2 | 0.0023 | 7 | 26 | 3.668748 | 0 | 0 | 0 | 0 | 0
2018-02-04 09:13 | 138501.3 | 120.0009 | 2 | 26 | 4.032364 | 4.889893 | 0.1623914 | 0 | 0.6480514 | 0
2018-02-04 09:15 | 138621.3 | 240.0002 | 2 | 26 | 4.081557 | 4.889927 | 0.3253909 | 0 | 1.309656 | 0
2018-02-04 09:17 | 138741.3 | 360.0009 | 2 | 26 | 4.11239 | 4.88994 | 0.4883702 | 0 | 1.977558 | 0
2018-02-04 09:19 | 138861.3 | 480.0009 | 2 | 26 | 4.13779 | 4.88995 | 0.6513807 | 0 | 2.650014 | 0
2018-02-04 09:21 | 138981.3 | 600.001 | 2 | 26 | 4.162419 | 4.889917 | 0.8143638 | 0 | 3.326396 | 0
2018-02-04 09:23 | 139101.3 | 720.001 | 2 | 26 | 4.188888 | 4.889915 | 0.9773675 | 0 | 4.007027 | 0
2018-02-04 09:25 | 139221.3 | 840.0002 | 2 | 26 | 4.200288 | 4.604189 | 1.137454 | 0 | 4.679045 | 0
2018-02-04 09:27 | 139341.3 | 960.0019 | 2 | 26 | 4.20032 | 4.150433 | 1.283398 | 0 | 5.292054 | 0
2018-02-04 09:29 | 139461.3 | 1080.0001 | 2 | 26 | 4.200285 | 3.725998 | 1.414507 | 0 | 5.842746 | 0
2018-02-04 09:31 | 139581.3 | 1200.0012 | 2 | 26 | 4.200285 | 3.341028 | 1.532188 | 0 | 6.337042 | 0
2018-02-04 09:31 | 139608.1 | 1226.7768 | 2 | 26 | 4.200284 | 3.259996 | 1.556735 | 0 | 6.440145 | 0
2018-02-04 09:33 | 139728.1 | 120.0027 | 3 | 26 | 4.224376 | 3.260149 | 1.665008 | 0 | 6.896105 | 0
2018-02-04 09:35 | 139848.1 | 240.0018 | 3 | 26 | 4.254445 | 3.260176 | 1.773676 | 0 | 7.356749 | 0
2018-02-04 09:37 | 139968.1 | 360.0002 | 3 | 26 | 4.288428 | 3.260199 | 1.882333 | 0 | 7.820858 | 0
2018-02-04 09:39 | 140088.1 | 480.001 | 3 | 26 | 4.323736 | 3.260069 | 1.990978 | 0 | 8.288671 | 0
2018-02-04 09:41 | 140208.1 | 600.002 | 3 | 26 | 4.361149 | 3.259857 | 2.099653 | 0 | 8.760579 | 0
2018-02-04 09:43 | 140328.1 | 720.0012 | 3 | 26 | 4.400337 | 3.253954 | 2.208306 | 0 | 9.236548 | 0
2018-02-04 09:45 | 140448.1 | 840.0003 | 3 | 26 | 4.400298 | 2.72488 | 2.307118 | 0 | 9.671352 | 0
2018-02-04 09:47 | 140568.1 | 960.0002 | 3 | 26 | 4.40028 | 2.336866 | 2.391237 | 0 | 10.0415 | 0
2018-02-04 09:49 | 140688.1 | 1080.0001 | 3 | 26 | 4.400249 | 2.016156 | 2.463627 | 0 | 10.36003 | 0
2018-02-04 09:51 | 140808.1 | 1200.0011 | 3 | 26 | 4.400257 | 1.753204 | 2.526331 | 0 | 10.63595 | 0
2018-02-04 09:53 | 140928.1 | 1320.0002 | 3 | 26 | 4.400228 | 1.522166 | 2.580856 | 0 | 10.87587 | 0
2018-02-04 09:55 | 141048.1 | 1440.0011 | 3 | 26 | 4.400217 | 1.320549 | 2.628125 | 0 | 11.08387 | 0
2018-02-04 09:57 | 141168.1 | 1560.001 | 3 | 26 | 4.400205 | 1.156933 | 2.669331 | 0 | 11.26519 | 0
2018-02-04 09:59 | 141288.1 | 1680.0018 | 3 | 26 | 4.400286 | 1.022369 | 2.705558 | 0 | 11.42459 | 0
2018-02-04 10:01 | 141408.1 | 1800.0002 | 3 | 26 | 4.400228 | 0.9053097 | 2.737633 | 0 | 11.56573 | 0
2018-02-04 10:03 | 141528.1 | 1920.0011 | 3 | 26 | 4.400225 | 0.7988672 | 2.766009 | 0 | 11.69059 | 0
2018-02-04 10:05 | 141648.1 | 2040.0002 | 3 | 26 | 4.400213 | 0.7096148 | 2.791084 | 0 | 11.80092 | 0
2018-02-04 10:07 | 141738.1 | 2129.9991 | 3 | 26 | 4.400209 | 0.651989 | 2.808083 | 0 | 11.87572 | 0
2018-02-04 10:09 | 141858.1 | 120.0002 | 4 | 26 | 4.340171 | 0 | 2.808083 | 0 | 11.87572 | 0
2018-02-04 10:11 | 141978.1 | 240.0018 | 4 | 26 | 4.334244 | 0 | 2.808083 | 0 | 11.87572 | 0
2018-02-04 10:12 | 142038.1 | 300.0015 | 4 | 26 | 4.332548 | 0 | 2.808083 | 0 | 11.87572 | 0
2018-02-04 10:14 | 142158.2 | 120.001 | 5 | 26 | 3.780421 | -6.519907 | 2.808083 | 0.2173123 | 11.87572 | 0.8354223
2018-02-04 10:16 | 142278.2 | 240.0018 | 5 | 26 | 3.707498 | -6.519986 | 2.808083 | 0.4346377 | 11.87572 | 1.649004
2018-02-04 10:18 | 142398.2 | 360.0001 | 5 | 26 | 3.63877 | -6.519961 | 2.808083 | 0.6519449 | 11.87572 | 2.447107
2018-02-04 10:20 | 142518.2 | 480.0002 | 5 | 26 | 3.574309 | -6.519991 | 2.808083 | 0.8692819 | 11.87572 | 3.230852
2018-02-04 10:22 | 142638.2 | 600.0009 | 5 | 26 | 3.513703 | -6.520006 | 2.808083 | 1.086615 | 11.87572 | 4.000946
2018-02-04 10:24 | 142758.2 | 720.0001 | 5 | 26 | 3.461619 | -6.519966 | 2.808083 | 1.30393 | 11.87572 | 4.758743
2018-02-04 10:26 | 142878.2 | 840.0009 | 5 | 26 | 3.416479 | -6.519992 | 2.808083 | 1.521263 | 11.87572 | 5.506043
2018-02-04 10:28 | 142998.2 | 960.001 | 5 | 26 | 3.376412 | -6.520052 | 2.808083 | 1.738592 | 11.87572 | 6.244144
2018-02-04 10:30 | 143118.2 | 1080.0009 | 5 | 26 | 3.336881 | -6.520047 | 2.808083 | 1.955908 | 11.87572 | 6.973645
2018-02-04 10:32 | 143238.2 | 1200.0009 | 5 | 26 | 3.295907 | -6.519994 | 2.808083 | 2.173219 | 11.87572 | 7.694374
2018-02-04 10:34 | 143358.2 | 1320.0009 | 5 | 26 | 3.247401 | -6.520055 | 2.808083 | 2.390559 | 11.87572 | 8.405672
2018-02-04 10:36 | 143478.2 | 1440.0009 | 5 | 26 | 3.17294 | -6.519976 | 2.808083 | 2.607879 | 11.87572 | 9.104095
2018-02-04 10:38 | 143589.8 | 1551.5512 | 5 | 26 | 2.999995 | -6.520079 | 2.808083 | 2.809918 | 11.87572 | 9.731035
2018-02-04 10:40 | 143709.8 | 120 | 6 | 26 | 3.632842 | 0 | 2.808083 | 2.809947 | 11.87572 | 9.731121
2018-02-04 10:42 | 143829.8 | 240.0001 | 6 | 26 | 3.660826 | 0 | 2.808083 | 2.809947 | 11.87572 | 9.731121
2018-02-04 10:43 | 143889.8 | 300.0014 | 6 | 26 | 3.667592 | 0 | 2.808083 | 2.809947 | 11.87572 | 9.731121
2018-02-04 10:43 | 143889.8 | 0.0026 | 7 | 27 | 3.667523 | 0 | 0 | 0 | 0 | 0
2018-02-04 10:45 | 144009.9 | 120.0009 | 2 | 27 | 4.030651 | 4.890112 | 0.162405 | 1.581e-09 | 0.647941 | 5.799e-09
2018-02-04 10:47 | 144129.9 | 240.001 | 2 | 27 | 4.080313 | 4.890093 | 0.3253972 | 1.581e-09 | 1.309231 | 5.799e-09
2018-02-04 10:49 | 144249.9 | 360.0001 | 2 | 27 | 4.113139 | 4.89016 | 0.4883851 | 1.581e-09 | 1.977127 | 5.799e-09
2018-02-04 10:51 | 144369.9 | 480.001 | 2 | 27 | 4.13734 | 4.890146 | 0.6514108 | 1.581e-09 | 2.649676 | 5.799e-09
2018-02-04 10:53 | 144489.9 | 600.0001 | 2 | 27 | 4.161602 | 4.890108 | 0.8144016 | 1.581e-09 | 3.325982 | 5.799e-09
2018-02-04 10:55 | 144609.9 | 720.0009 | 2 | 27 | 4.187114 | 4.89015 | 0.9773855 | 1.581e-09 | 4.006292 | 5.799e-09
2018-02-04 10:57 | 144729.9 | 840.0002 | 2 | 27 | 4.200336 | 4.614086 | 1.137838 | 1.581e-09 | 4.679735 | 5.799e-09
2018-02-04 10:59 | 144849.9 | 960.001 | 2 | 27 | 4.200281 | 4.149393 | 1.283721 | 1.581e-09 | 5.292485 | 5.799e-09
2018-02-04 11:01 | 144969.9 | 1080.001 | 2 | 27 | 4.200292 | 3.731281 | 1.41498 | 1.581e-09 | 5.843812 | 5.799e-09
2018-02-04 11:03 | 145089.9 | 1200.001 | 2 | 27 | 4.200287 | 3.355515 | 1.532928 | 1.581e-09 | 6.339226 | 5.799e-09
2018-02-04 11:03 | 145122.6 | 1232.7512 | 2 | 27 | 4.200267 | 3.259991 | 1.563019 | 1.581e-09 | 6.465614 | 5.799e-09
2018-02-04 11:05 | 145242.7 | 120.0003 | 3 | 27 | 4.224949 | 3.259993 | 1.671308 | 1.581e-09 | 6.92166 | 5.799e-09
2018-02-04 11:07 | 145362.7 | 240.0027 | 3 | 27 | 4.256408 | 3.259937 | 1.779968 | 1.581e-09 | 7.382428 | 5.799e-09
2018-02-04 11:09 | 145482.7 | 360.0011 | 3 | 27 | 4.289656 | 3.259989 | 1.888626 | 1.581e-09 | 7.846715 | 5.799e-09
2018-02-04 11:11 | 145602.7 | 480.0002 | 3 | 27 | 4.324689 | 3.26004 | 1.997284 | 1.581e-09 | 8.314708 | 5.799e-09
2018-02-04 11:13 | 145722.7 | 600.0011 | 3 | 27 | 4.361644 | 3.260031 | 2.105946 | 1.581e-09 | 8.786613 | 5.799e-09
2018-02-04 11:15 | 145842.7 | 720.0003 | 3 | 27 | 4.400318 | 3.217085 | 2.214565 | 1.581e-09 | 9.262538 | 5.799e-09
2018-02-04 11:17 | 145962.7 | 840.001 | 3 | 27 | 4.400274 | 2.707499 | 2.312506 | 1.581e-09 | 9.69351 | 5.799e-09
2018-02-04 11:19 | 146082.7 | 960.0011 | 3 | 27 | 4.400305 | 2.328381 | 2.396253 | 1.581e-09 | 10.06202 | 5.799e-09
2018-02-04 11:21 | 146202.7 | 1080.0002 | 3 | 27 | 4.400276 | 2.016622 | 2.468462 | 1.581e-09 | 10.37976 | 5.799e-09
2018-02-04 11:23 | 146322.7 | 1200.0002 | 3 | 27 | 4.400254 | 1.746145 | 2.531072 | 1.581e-09 | 10.65526 | 5.799e-09
2018-02-04 11:25 | 146442.7 | 1320.0019 | 3 | 27 | 4.400264 | 1.508421 | 2.585207 | 1.581e-09 | 10.89347 | 5.799e-09
2018-02-04 11:27 | 146562.7 | 1440.0002 | 3 | 27 | 4.400256 | 1.31485 | 2.632155 | 1.581e-09 | 11.10005 | 5.799e-09
2018-02-04 11:29 | 146682.7 | 1560.002 | 3 | 27 | 4.400231 | 1.153358 | 2.673201 | 1.581e-09 | 11.28066 | 5.799e-09
2018-02-04 11:31 | 146802.7 | 1680.0011 | 3 | 27 | 4.400241 | 1.01959 | 2.709384 | 1.581e-09 | 11.43988 | 5.799e-09
2018-02-04 11:33 | 146922.7 | 1800.0004 | 3 | 27 | 4.400263 | 0.8979244 | 2.74131 | 1.581e-09 | 11.58036 | 5.799e-09
2018-02-04 11:35 | 147042.7 | 1920.0011 | 3 | 27 | 4.400236 | 0.7933311 | 2.769413 | 1.581e-09 | 11.70402 | 5.799e-09
2018-02-04 11:37 | 147162.7 | 2040.001 | 3 | 27 | 4.400186 | 0.7058811 | 2.794356 | 1.581e-09 | 11.81377 | 5.799e-09
2018-02-04 11:39 | 147251.1 | 2128.4752 | 3 | 27 | 4.400192 | 0.651989 | 2.81102 | 1.581e-09 | 11.8871 | 5.799e-09
2018-02-04 11:41 | 147371.2 | 119.9999 | 4 | 27 | 4.340324 | 0 | 2.81102 | 1.581e-09 | 11.8871 | 5.799e-09
2018-02-04 11:43 | 147491.2 | 240.0016 | 4 | 27 | 4.334483 | 0 | 2.81102 | 1.581e-09 | 11.8871 | 5.799e-09
2018-02-04 11:44 | 147551.2 | 300.0038 | 4 | 27 | 4.332781 | 0 | 2.81102 | 1.581e-09 | 11.8871 | 5.799e-09
2018-02-04 11:46 | 147671.3 | 120.0003 | 5 | 27 | 3.78086 | -6.519891 | 2.81102 | 0.2173006 | 11.8871 | 0.835392
2018-02-04 11:48 | 147791.3 | 240.0009 | 5 | 27 | 3.70849 | -6.519929 | 2.81102 | 0.4346176 | 11.8871 | 1.649048
2018-02-04 11:50 | 147911.3 | 360.001 | 5 | 27 | 3.63981 | -6.519848 | 2.81102 | 0.6519401 | 11.8871 | 2.447501
2018-02-04 11:52 | 148031.3 | 480.0018 | 5 | 27 | 3.572771 | -6.519913 | 2.81102 | 0.8692324 | 11.8871 | 3.231078
2018-02-04 11:54 | 148151.3 | 600.001 | 5 | 27 | 3.512503 | -6.519889 | 2.81102 | 1.086554 | 11.8871 | 4.000844
2018-02-04 11:56 | 148271.3 | 720.0017 | 5 | 27 | 3.460183 | -6.520129 | 2.81102 | 1.303894 | 11.8871 | 4.75842
2018-02-04 11:58 | 148391.3 | 840.0009 | 5 | 27 | 3.416065 | -6.520178 | 2.81102 | 1.521233 | 11.8871 | 5.50556
2018-02-04 12:00 | 148511.3 | 960.0002 | 5 | 27 | 3.375598 | -6.520102 | 2.81102 | 1.738547 | 11.8871 | 6.243505
2018-02-04 12:02 | 148631.3 | 1080.0001 | 5 | 27 | 3.335106 | -6.520051 | 2.81102 | 1.955887 | 11.8871 | 6.972741
2018-02-04 12:04 | 148751.3 | 1200.0001 | 5 | 27 | 3.293679 | -6.520039 | 2.81102 | 2.173206 | 11.8871 | 7.693098
2018-02-04 12:06 | 148871.3 | 1320.0009 | 5 | 27 | 3.245755 | -6.520047 | 2.81102 | 2.390553 | 11.8871 | 8.403943
2018-02-04 12:08 | 148991.3 | 1440.0027 | 5 | 27 | 3.171229 | -6.520046 | 2.81102 | 2.607852 | 11.8871 | 9.10205
2018-02-04 12:09 | 149099.6 | 1548.3095 | 5 | 27 | 2.99999 | -6.519961 | 2.81102 | 2.804036 | 11.8871 | 9.710532
2018-02-04 12:11 | 149219.6 | 120.0003 | 6 | 27 | 3.634433 | 0 | 2.81102 | 2.804036 | 11.8871 | 9.710532
2018-02-04 12:13 | 149339.6 | 240.0011 | 6 | 27 | 3.662092 | 0 | 2.81102 | 2.804036 | 11.8871 | 9.710532
2018-02-04 12:14 | 149399.6 | 300.0017 | 6 | 27 | 3.668677 | 0 | 2.81102 | 2.804036 | 11.8871 | 9.710532
2018-02-04 12:14 | 149399.6 | 0.0032 | 7 | 28 | 3.668693 | 0 | 0 | 0 | 0 | 0
2018-02-04 12:16 | 149519.7 | 120.0003 | 2 | 28 | 4.031692 | 4.889999 | 0.1623888 | 0 | 0.6479684 | 0
2018-02-04 12:18 | 149639.7 | 240.001 | 2 | 28 | 4.083273 | 4.890041 | 0.325374 | 0 | 1.30954 | 0
2018-02-04 12:20 | 149759.7 | 360.0003 | 2 | 28 | 4.114957 | 4.8901 | 0.4883975 | 0 | 1.978029 | 0
2018-02-04 12:22 | 149879.7 | 480.0003 | 2 | 28 | 4.138629 | 4.890104 | 0.6513811 | 0 | 2.650645 | 0
2018-02-04 12:24 | 149999.7 | 600.0003 | 2 | 28 | 4.161847 | 4.890051 | 0.8143928 | 0 | 3.327183 | 0
2018-02-04 12:26 | 150119.7 | 720.0018 | 2 | 28 | 4.188014 | 4.890041 | 0.9773844 | 0 | 4.0076 | 0
2018-02-04 12:28 | 150239.7 | 840.0003 | 2 | 28 | 4.200281 | 4.582169 | 1.137175 | 0 | 4.678354 | 0
2018-02-04 12:30 | 150359.7 | 960.0011 | 2 | 28 | 4.200276 | 4.136757 | 1.282396 | 0 | 5.288326 | 0
2018-02-04 12:32 | 150479.7 | 1080.0011 | 2 | 28 | 4.200265 | 3.725206 | 1.413314 | 0 | 5.838219 | 0
2018-02-04 12:34 | 150599.7 | 1200.0003 | 2 | 28 | 4.200306 | 3.354053 | 1.531289 | 0 | 6.333745 | 0
2018-02-04 12:35 | 150630.9 | 1231.1848 | 2 | 28 | 4.200266 | 3.259995 | 1.559904 | 0 | 6.453938 | 0
2018-02-04 12:37 | 150750.9 | 120.0013 | 3 | 28 | 4.226235 | 3.259924 | 1.668217 | 0 | 6.910146 | 0
2018-02-04 12:39 | 150870.9 | 240.0011 | 3 | 28 | 4.257139 | 3.259926 | 1.776866 | 0 | 7.370981 | 0
2018-02-04 12:41 | 150990.9 | 360.0004 | 3 | 28 | 4.29011 | 3.259979 | 1.885537 | 0 | 7.835381 | 0
2018-02-04 12:43 | 151110.9 | 480.001 | 3 | 28 | 4.324229 | 3.259977 | 1.99419 | 0 | 8.303346 | 0
2018-02-04 12:45 | 151230.9 | 600.0012 | 3 | 28 | 4.362057 | 3.259995 | 2.10286 | 0 | 8.775272 | 0
2018-02-04 12:47 | 151350.9 | 720.0011 | 3 | 28 | 4.40034 | 3.200151 | 2.211438 | 0 | 9.251119 | 0
2018-02-04 12:49 | 151470.9 | 840.0003 | 3 | 28 | 4.400295 | 2.706089 | 2.309194 | 0 | 9.681274 | 0
2018-02-04 12:51 | 151590.9 | 960.0011 | 3 | 28 | 4.400291 | 2.334269 | 2.392952 | 0 | 10.04983 | 0
2018-02-04 12:53 | 151710.9 | 1080.0003 | 3 | 28 | 4.400284 | 2.017604 | 2.465353 | 0 | 10.36842 | 0
2018-02-04 12:55 | 151830.9 | 1200.0002 | 3 | 28 | 4.400263 | 1.736439 | 2.527812 | 0 | 10.64325 | 0
2018-02-04 12:57 | 151950.9 | 1320.0003 | 3 | 28 | 4.400218 | 1.506206 | 2.581729 | 0 | 10.8805 | 0
2018-02-04 12:59 | 152070.9 | 1440.0027 | 3 | 28 | 4.400271 | 1.315749 | 2.628657 | 0 | 11.087 | 0
2018-02-04 13:01 | 152190.9 | 1560.0014 | 3 | 28 | 4.400219 | 1.157815 | 2.669816 | 0 | 11.26811 | 0
2018-02-04 13:03 | 152310.9 | 1680.0012 | 3 | 28 | 4.400253 | 1.017541 | 2.706035 | 0 | 11.42748 | 0
2018-02-04 13:05 | 152430.9 | 1800.0005 | 3 | 28 | 4.400203 | 0.8938742 | 2.737811 | 0 | 11.5673 | 0
2018-02-04 13:07 | 152550.9 | 1920.0012 | 3 | 28 | 4.400227 | 0.7929821 | 2.765879 | 0 | 11.6908 | 0
2018-02-04 13:09 | 152670.9 | 2040.002 | 3 | 28 | 4.400183 | 0.7084541 | 2.790852 | 0 | 11.80069 | 0
2018-02-04 13:11 | 152762.1 | 2131.2249 | 3 | 28 | 4.400163 | 0.6519957 | 2.808092 | 0 | 11.87655 | 0
2018-02-04 13:13 | 152882.2 | 120.0015 | 4 | 28 | 4.340694 | 0 | 2.808092 | 0 | 11.87655 | 0
2018-02-04 13:15 | 153002.2 | 240.0014 | 4 | 28 | 4.334922 | 0 | 2.808092 | 0 | 11.87655 | 0
2018-02-04 13:16 | 153062.2 | 300.0021 | 4 | 28 | 4.33323 | 0 | 2.808092 | 0 | 11.87655 | 0
2018-02-04 13:18 | 153182.2 | 120.0011 | 5 | 28 | 3.783624 | -6.520178 | 2.808092 | 0.2172908 | 11.87655 | 0.8358261
2018-02-04 13:20 | 153302.2 | 240.0011 | 5 | 28 | 3.71151 | -6.52003 | 2.808092 | 0.4346299 | 11.87655 | 1.65028
2018-02-04 13:22 | 153422.2 | 360.0003 | 5 | 28 | 3.640404 | -6.519884 | 2.808092 | 0.6519164 | 11.87655 | 2.449033
2018-02-04 13:24 | 153542.2 | 480.0003 | 5 | 28 | 3.573416 | -6.519873 | 2.808092 | 0.8692461 | 11.87655 | 3.232779
2018-02-04 13:26 | 153662.2 | 600.0011 | 5 | 28 | 3.51303 | -6.520133 | 2.808092 | 1.086589 | 11.87655 | 4.002737
2018-02-04 13:28 | 153782.2 | 720.001 | 5 | 28 | 3.461777 | -6.519861 | 2.808092 | 1.303902 | 11.87655 | 4.760422
2018-02-04 13:30 | 153902.2 | 840.0002 | 5 | 28 | 3.417447 | -6.519909 | 2.808092 | 1.521236 | 11.87655 | 5.50788
2018-02-04 13:32 | 154022.2 | 960.001 | 5 | 28 | 3.375283 | -6.519894 | 2.808092 | 1.738548 | 11.87655 | 6.245907
2018-02-04 13:34 | 154142.2 | 1080.0021 | 5 | 28 | 3.33499 | -6.519866 | 2.808092 | 1.955864 | 11.87655 | 6.975029
2018-02-04 13:36 | 154262.2 | 1200.0002 | 5 | 28 | 3.294124 | -6.519907 | 2.808092 | 2.173172 | 11.87655 | 7.695336
2018-02-04 13:38 | 154382.2 | 1320.0011 | 5 | 28 | 3.247655 | -6.519866 | 2.808092 | 2.390522 | 11.87655 | 8.406487
2018-02-04 13:40 | 154502.2 | 1440.0018 | 5 | 28 | 3.172955 | -6.519894 | 2.808092 | 2.607834 | 11.87655 | 9.105124
2018-02-04 13:41 | 154612.2 | 1549.9832 | 5 | 28 | 2.999989 | -6.519969 | 2.808092 | 2.807026 | 11.87655 | 9.723104
2018-02-04 13:43 | 154732.3 | 120.0001 | 6 | 28 | 3.634263 | 0 | 2.808092 | 2.807026 | 11.87655 | 9.723104
2018-02-04 13:45 | 154852.3 | 240.0001 | 6 | 28 | 3.66182 | 0 | 2.808092 | 2.807026 | 11.87655 | 9.723104
2018-02-04 13:46 | 154912.3 | 300.0039 | 6 | 28 | 3.668478 | 0 | 2.808092 | 2.807026 | 11.87655 | 9.723104
2018-02-04 13:46 | 154912.3 | 0.0024 | 7 | 29 | 3.668596 | 0 | 0 | 0 | 0 | 0
2018-02-04 13:48 | 155032.4 | 120.0009 | 2 | 29 | 4.032309 | 4.890141 | 0.1624126 | 0 | 0.6480386 | 0
2018-02-04 13:50 | 155152.4 | 240.0002 | 2 | 29 | 4.083991 | 4.890121 | 0.3254 | 0 | 1.309809 | 0
2018-02-04 13:52 | 155272.4 | 360.0009 | 2 | 29 | 4.114908 | 4.890137 | 0.488395 | 0 | 1.978206 | 0
2018-02-04 13:54 | 155392.4 | 480.0001 | 2 | 29 | 4.137764 | 4.890192 | 0.6513809 | 0 | 2.650789 | 0
2018-02-04 13:56 | 155512.4 | 600.001 | 2 | 29 | 4.161402 | 4.890068 | 0.8143858 | 0 | 3.327151 | 0
2018-02-04 13:58 | 155632.4 | 720.0001 | 2 | 29 | 4.189051 | 4.890081 | 0.9773721 | 0 | 4.007603 | 0
2018-02-04 14:00 | 155752.4 | 840.001 | 2 | 29 | 4.200296 | 4.578085 | 1.136975 | 0 | 4.677635 | 0
2018-02-04 14:02 | 155872.4 | 960.0011 | 2 | 29 | 4.200318 | 4.138285 | 1.282153 | 0 | 5.287425 | 0
2018-02-04 14:04 | 155992.4 | 1080.0001 | 2 | 29 | 4.200281 | 3.737473 | 1.413325 | 0 | 5.838382 | 0
2018-02-04 14:06 | 156112.4 | 1200.0019 | 2 | 29 | 4.200284 | 3.351561 | 1.531467 | 0 | 6.334614 | 0
2018-02-04 14:07 | 156141 | 1228.6304 | 2 | 29 | 4.200317 | 3.259989 | 1.557746 | 0 | 6.444991 | 0
2018-02-04 14:09 | 156261 | 120.0003 | 3 | 29 | 4.22618 | 3.259895 | 1.666026 | 0 | 6.901083 | 0
2018-02-04 14:11 | 156381 | 240.0004 | 3 | 29 | 4.256771 | 3.259953 | 1.774683 | 0 | 7.361926 | 0
2018-02-04 14:13 | 156501 | 360.0028 | 3 | 29 | 4.288897 | 3.259949 | 1.883343 | 0 | 7.826207 | 0
2018-02-04 14:15 | 156621 | 480.0004 | 3 | 29 | 4.323635 | 3.259893 | 1.991998 | 0 | 8.294065 | 0
2018-02-04 14:17 | 156741 | 600.002 | 3 | 29 | 4.362827 | 3.25992 | 2.100656 | 0 | 8.765966 | 0
2018-02-04 14:19 | 156861 | 720.002 | 3 | 29 | 4.40033 | 3.199982 | 2.209229 | 0 | 9.241829 | 0
2018-02-04 14:21 | 156981 | 840.0012 | 3 | 29 | 4.400284 | 2.710941 | 2.307065 | 0 | 9.672338 | 0
2018-02-04 14:23 | 157101 | 960.0011 | 3 | 29 | 4.400314 | 2.340681 | 2.391102 | 0 | 10.04212 | 0
2018-02-04 14:25 | 157221 | 1080.0012 | 3 | 29 | 4.400279 | 2.012464 | 2.463552 | 0 | 10.36092 | 0
2018-02-04 14:27 | 157341 | 1200.0003 | 3 | 29 | 4.400284 | 1.736037 | 2.525823 | 0 | 10.63493 | 0
2018-02-04 14:29 | 157461 | 1320.0011 | 3 | 29 | 4.400243 | 1.507421 | 2.579749 | 0 | 10.87222 | 0
2018-02-04 14:31 | 157581 | 1440.0011 | 3 | 29 | 4.400267 | 1.322235 | 2.62679 | 0 | 11.07921 | 0
2018-02-04 14:33 | 157701 | 1560.0019 | 3 | 29 | 4.400252 | 1.15911 | 2.668072 | 0 | 11.26086 | 0
2018-02-04 14:35 | 157821 | 1680.0004 | 3 | 29 | 4.400261 | 1.013357 | 2.704195 | 0 | 11.41981 | 0
2018-02-04 14:37 | 157941 | 1800.0003 | 3 | 29 | 4.400212 | 0.8950081 | 2.735929 | 0 | 11.55945 | 0
2018-02-04 14:39 | 158061 | 1920.0003 | 3 | 29 | 4.400225 | 0.7954464 | 2.764047 | 0 | 11.68317 | 0
2018-02-04 14:41 | 158181 | 2040.002 | 3 | 29 | 4.400198 | 0.7121677 | 2.789154 | 0 | 11.79365 | 0
2018-02-04 14:42 | 158272.3 | 2131.3225 | 3 | 29 | 4.400172 | 0.6519909 | 2.806454 | 0 | 11.86977 | 0
2018-02-04 14:44 | 158392.4 | 120.0002 | 4 | 29 | 4.340525 | 0 | 2.806456 | 0 | 11.86978 | 0
2018-02-04 14:46 | 158512.4 | 240.0008 | 4 | 29 | 4.334741 | 0 | 2.806456 | 0 | 11.86978 | 0
2018-02-04 14:47 | 158572.4 | 300.0023 | 4 | 29 | 4.333035 | 0 | 2.806456 | 0 | 11.86978 | 0
2018-02-04 14:49 | 158692.5 | 120.001 | 5 | 29 | 3.783648 | -6.520041 | 2.806456 | 0.2173248 | 11.86978 | 0.8358877
2018-02-04 14:51 | 158812.5 | 240.001 | 5 | 29 | 3.70988 | -6.520026 | 2.806456 | 0.4346126 | 11.86978 | 1.649978
2018-02-04 14:53 | 158932.5 | 360.001 | 5 | 29 | 3.638275 | -6.519972 | 2.806456 | 0.6519742 | 11.86978 | 2.448465
2018-02-04 14:55 | 159052.5 | 480.0009 | 5 | 29 | 3.572266 | -6.519982 | 2.806456 | 0.8692972 | 11.86978 | 3.231859
2018-02-04 14:57 | 159172.5 | 600.0002 | 5 | 29 | 3.513107 | -6.52001 | 2.806456 | 1.0866 | 11.86978 | 4.001516
2018-02-04 14:59 | 159292.5 | 720.0025 | 5 | 29 | 3.462078 | -6.519938 | 2.806456 | 1.30395 | 11.86978 | 4.759406
2018-02-04 15:01 | 159412.5 | 840.0009 | 5 | 29 | 3.416334 | -6.519904 | 2.806456 | 1.521275 | 11.86978 | 5.506774
2018-02-04 15:03 | 159532.5 | 960.0009 | 5 | 29 | 3.374651 | -6.519887 | 2.806456 | 1.738576 | 11.86978 | 6.244581
2018-02-04 15:05 | 159652.5 | 1080.0009 | 5 | 29 | 3.334448 | -6.519843 | 2.806456 | 1.955917 | 11.86978 | 6.973669
2018-02-04 15:07 | 159772.5 | 1200.0009 | 5 | 29 | 3.294583 | -6.520115 | 2.806456 | 2.173242 | 11.86978 | 7.69403
2018-02-04 15:09 | 159892.5 | 1320.001 | 5 | 29 | 3.24696 | -6.520062 | 2.806456 | 2.390557 | 11.86978 | 8.405117
2018-02-04 15:11 | 160012.5 | 1440.0002 | 5 | 29 | 3.170864 | -6.520044 | 2.806456 | 2.607897 | 11.86978 | 9.103452
2018-02-04 15:13 | 160121.2 | 1548.7375 | 5 | 29 | 2.999993 | -6.520104 | 2.806456 | 2.804822 | 11.86978 | 9.714134
2018-02-04 15:15 | 160241.3 | 120.0002 | 6 | 29 | 3.634371 | 0 | 2.806456 | 2.804822 | 11.86978 | 9.714134
2018-02-04 15:17 | 160361.3 | 240.0007 | 6 | 29 | 3.661934 | 0 | 2.806456 | 2.804822 | 11.86978 | 9.714134
2018-02-04 15:18 | 160421.3 | 300.0032 | 6 | 29 | 3.668677 | 0 | 2.806456 | 2.804822 | 11.86978 | 9.714134
2018-02-04 15:18 | 160421.3 | 0.0024 | 7 | 30 | 3.668615 | 0 | 0 | 0 | 0 | 0
2018-02-04 15:20 | 160541.3 | 120.0002 | 2 | 30 | 4.033487 | 4.890072 | 0.1623942 | 0 | 0.6481398 | 0
2018-02-04 15:22 | 160661.3 | 240.0001 | 2 | 30 | 4.083789 | 4.890108 | 0.3254151 | 0 | 1.310094 | 0
2018-02-04 15:24 | 160781.3 | 360.0002 | 2 | 30 | 4.113794 | 4.890097 | 0.4884036 | 0 | 1.978374 | 0
2018-02-04 15:26 | 160901.3 | 480.0006 | 2 | 30 | 4.13672 | 4.890106 | 0.6514007 | 0 | 2.650771 | 0
2018-02-04 15:28 | 161021.3 | 600.0018 | 2 | 30 | 4.162116 | 4.890146 | 0.8143957 | 0 | 3.327051 | 0
2018-02-04 15:30 | 161141.3 | 720.001 | 2 | 30 | 4.189101 | 4.890047 | 0.9774045 | 0 | 4.007695 | 0
2018-02-04 15:32 | 161261.3 | 840.001 | 2 | 30 | 4.200332 | 4.586435 | 1.137169 | 0 | 4.678393 | 0
2018-02-04 15:34 | 161381.3 | 960.001 | 2 | 30 | 4.200296 | 4.157461 | 1.282794 | 0 | 5.290058 | 0
2018-02-04 15:36 | 161501.3 | 1080.0003 | 2 | 30 | 4.200316 | 3.74361 | 1.41443 | 0 | 5.842968 | 0
2018-02-04 15:38 | 161621.3 | 1200.001 | 2 | 30 | 4.20026 | 3.342302 | 1.532371 | 0 | 6.338354 | 0
2018-02-04 15:39 | 161648 | 1226.6615 | 2 | 30 | 4.200268 | 3.259981 | 1.556837 | 0 | 6.441116 | 0
2018-02-04 15:41 | 161768 | 120.0003 | 3 | 30 | 4.225517 | 3.259975 | 1.665136 | 0 | 6.897242 | 0
2018-02-04 15:43 | 161888 | 240.001 | 3 | 30 | 4.255481 | 3.259897 | 1.773793 | 0 | 7.357991 | 0
2018-02-04 15:45 | 162008 | 360.0003 | 3 | 30 | 4.287694 | 3.259855 | 1.882447 | 0 | 7.822086 | 0
2018-02-04 15:47 | 162128 | 480.001 | 3 | 30 | 4.323814 | 3.259933 | 1.991104 | 0 | 8.289899 | 0
2018-02-04 15:49 | 162248 | 600.0003 | 3 | 30 | 4.362299 | 3.259893 | 2.099756 | 0 | 8.761765 | 0
2018-02-04 15:51 | 162368 | 720.0011 | 3 | 30 | 4.400322 | 3.213919 | 2.208363 | 0 | 9.237706 | 0
2018-02-04 15:53 | 162488 | 840.0007 | 3 | 30 | 4.400273 | 2.725176 | 2.306685 | 0 | 9.670357 | 0
2018-02-04 15:55 | 162608 | 960.001 | 3 | 30 | 4.400285 | 2.340523 | 2.390977 | 0 | 10.04126 | 0
2018-02-04 15:57 | 162728 | 1080.001 | 3 | 30 | 4.400297 | 2.008436 | 2.463247 | 0 | 10.35927 | 0
2018-02-04 15:59 | 162848 | 1200.001 | 3 | 30 | 4.40025 | 1.73604 | 2.525516 | 0 | 10.63327 | 0
2018-02-04 16:01 | 162968 | 1320.001 | 3 | 30 | 4.400263 | 1.51288 | 2.579525 | 0 | 10.87092 | 0
2018-02-04 16:03 | 163088 | 1440.001 | 3 | 30 | 4.400255 | 1.323059 | 2.626719 | 0 | 11.07859 | 0
2018-02-04 16:05 | 163208 | 1560.0002 | 3 | 30 | 4.400228 | 1.15232 | 2.667922 | 0 | 11.25989 | 0
2018-02-04 16:07 | 163328 | 1680.0003 | 3 | 30 | 4.400248 | 1.011589 | 2.7039 | 0 | 11.41821 | 0
2018-02-04 16:09 | 163448 | 1800.0012 | 3 | 30 | 4.400183 | 0.8935318 | 2.735602 | 0 | 11.5577 | 0
2018-02-04 16:11 | 163568 | 1920.0019 | 3 | 30 | 4.400192 | 0.7972116 | 2.763764 | 0 | 11.68162 | 0
2018-02-04 16:13 | 163688 | 2040.0003 | 3 | 30 | 4.400175 | 0.7094116 | 2.788857 | 0 | 11.79203 | 0
2018-02-04 16:14 | 163770.7 | 2122.6761 | 3 | 30 | 4.400159 | 0.651988 | 2.804487 | 0 | 11.86081 | 0
2018-02-04 16:16 | 163890.7 | 120.0008 | 4 | 30 | 4.340255 | 0 | 2.804487 | 0 | 11.86081 | 0
2018-02-04 16:18 | 164010.7 | 240.0016 | 4 | 30 | 4.334432 | 0 | 2.804487 | 0 | 11.86081 | 0
2018-02-04 16:19 | 164070.7 | 300.0038 | 4 | 30 | 4.332726 | 0 | 2.804487 | 0 | 11.86081 | 0
2018-02-04 16:21 | 164190.8 | 120.0019 | 5 | 30 | 3.7837 | -6.520049 | 2.804487 | 0.2173194 | 11.86081 | 0.8360327
2018-02-04 16:23 | 164310.8 | 240.0003 | 5 | 30 | 3.70837 | -6.519934 | 2.804487 | 0.4346281 | 11.86081 | 1.650024
2018-02-04 16:25 | 164430.8 | 360.0009 | 5 | 30 | 3.638066 | -6.519933 | 2.804487 | 0.6519365 | 11.86081 | 2.448167
2018-02-04 16:27 | 164550.8 | 480.0018 | 5 | 30 | 3.572355 | -6.520034 | 2.804487 | 0.869285 | 11.86081 | 3.231646
2018-02-04 16:29 | 164670.8 | 600.0027 | 5 | 30 | 3.513558 | -6.519968 | 2.804487 | 1.086578 | 11.86081 | 4.001382
2018-02-04 16:31 | 164790.8 | 720.0002 | 5 | 30 | 3.461715 | -6.519951 | 2.804487 | 1.303931 | 11.86081 | 4.759321
2018-02-04 16:33 | 164910.8 | 840.001 | 5 | 30 | 3.416011 | -6.519928 | 2.804487 | 1.521253 | 11.86081 | 5.506546
2018-02-04 16:35 | 165030.8 | 960.0001 | 5 | 30 | 3.374251 | -6.520024 | 2.804487 | 1.738579 | 11.86081 | 6.244356
2018-02-04 16:37 | 165150.8 | 1080.0009 | 5 | 30 | 3.334316 | -6.519974 | 2.804487 | 1.955873 | 11.86081 | 6.97318
2018-02-04 16:39 | 165270.8 | 1200.0009 | 5 | 30 | 3.294611 | -6.519913 | 2.804487 | 2.173208 | 11.86081 | 7.693575
2018-02-04 16:41 | 165390.8 | 1320.0018 | 5 | 30 | 3.245773 | -6.519962 | 2.804487 | 2.390547 | 11.86081 | 8.40457
2018-02-04 16:43 | 165510.8 | 1440.001 | 5 | 30 | 3.168688 | -6.519897 | 2.804487 | 2.607878 | 11.86081 | 9.102508
2018-02-04 16:45 | 165618.1 | 1547.2479 | 5 | 30 | 2.999993 | -6.519879 | 2.804487 | 2.802106 | 11.86081 | 9.704564
2018-02-04 16:47 | 165738.1 | 120.0002 | 6 | 30 | 3.634852 | 0 | 2.804487 | 2.802106 | 11.86081 | 9.704564
2018-02-04 16:49 | 165858.1 | 240.0009 | 6 | 30 | 3.662422 | 0 | 2.804487 | 2.802106 | 11.86081 | 9.704564
2018-02-04 16:50 | 165918.1 | 300.0032 | 6 | 30 | 3.669227 | 0 | 2.804487 | 2.802106 | 11.86081 | 9.704564
2018-02-04 16:50 | 165918.1 | 0.0025 | 7 | 31 | 3.669316 | 0 | 0 | 0 | 0 | 0
2018-02-04 16:52 | 166038.2 | 120.0003 | 2 | 31 | 4.034337 | 4.889906 | 0.1623838 | 0 | 0.6482788 | 0
2018-02-04 16:54 | 166158.2 | 240.0011 | 2 | 31 | 4.084737 | 4.889902 | 0.325379 | 0 | 1.310287 | 0
2018-02-04 16:56 | 166278.2 | 360.0026 | 2 | 31 | 4.114537 | 4.889935 | 0.4883834 | 0 | 1.978739 | 0
2018-02-04 16:58 | 166398.2 | 480.001 | 2 | 31 | 4.13834 | 4.889868 | 0.6513665 | 0 | 2.651271 | 0
2018-02-04 17:00 | 166518.2 | 600.0011 | 2 | 31 | 4.164041 | 4.889893 | 0.8143472 | 0 | 3.327832 | 0
2018-02-04 17:02 | 166638.2 | 720.0003 | 2 | 31 | 4.190494 | 4.889898 | 0.9773551 | 0 | 4.008736 | 0
2018-02-04 17:04 | 166758.2 | 840.0011 | 2 | 31 | 4.200318 | 4.580721 | 1.136787 | 0 | 4.678119 | 0
2018-02-04 17:06 | 166878.2 | 960.0002 | 2 | 31 | 4.200306 | 4.149485 | 1.282237 | 0 | 5.289048 | 0
2018-02-04 17:08 | 166998.2 | 1080.0003 | 2 | 31 | 4.200283 | 3.718405 | 1.413358 | 0 | 5.839797 | 0
2018-02-04 17:10 | 167118.2 | 1200.0011 | 2 | 31 | 4.200255 | 3.329565 | 1.530712 | 0 | 6.332716 | 0
2018-02-04 17:10 | 167141.1 | 1222.9256 | 2 | 31 | 4.200281 | 3.259985 | 1.551685 | 0 | 6.420805 | 0
2018-02-04 17:12 | 167261.1 | 120.0019 | 3 | 31 | 4.225214 | 3.260183 | 1.659975 | 0 | 6.876882 | 0
2018-02-04 17:14 | 167381.1 | 240.0003 | 3 | 31 | 4.254607 | 3.26013 | 1.768635 | 0 | 7.33756 | 0
2018-02-04 17:16 | 167501.1 | 360.0011 | 3 | 31 | 4.287492 | 3.260132 | 1.877295 | 0 | 7.801613 | 0
2018-02-04 17:18 | 167621.1 | 480.0011 | 3 | 31 | 4.323627 | 3.26013 | 1.985965 | 0 | 8.269485 | 0
2018-02-04 17:20 | 167741.1 | 600.0003 | 3 | 31 | 4.361729 | 3.26008 | 2.094634 | 0 | 8.741378 | 0
2018-02-04 17:22 | 167861.1 | 720.0003 | 3 | 31 | 4.400327 | 3.239191 | 2.203287 | 0 | 9.217443 | 0
2018-02-04 17:24 | 167981.1 | 840.0019 | 3 | 31 | 4.400297 | 2.73575 | 2.302114 | 0 | 9.652312 | 0
2018-02-04 17:26 | 168101.1 | 960.0018 | 3 | 31 | 4.400285 | 2.339502 | 2.386507 | 0 | 10.02366 | 0
2018-02-04 17:28 | 168221.1 | 1080.001 | 3 | 31 | 4.400259 | 2.013887 | 2.458877 | 0 | 10.34211 | 0
2018-02-04 17:30 | 168341.1 | 1200.001 | 3 | 31 | 4.400276 | 1.744675 | 2.521383 | 0 | 10.61716 | 0
2018-02-04 17:32 | 168461.1 | 1320.0011 | 3 | 31 | 4.400232 | 1.521868 | 2.575757 | 0 | 10.85641 | 0
2018-02-04 17:34 | 168581.1 | 1440.0009 | 3 | 31 | 4.400229 | 1.32511 | 2.623166 | 0 | 11.06502 | 0
2018-02-04 17:36 | 168701.1 | 1560.001 | 3 | 31 | 4.400267 | 1.156072 | 2.664396 | 0 | 11.24645 | 0
2018-02-04 17:38 | 168821.1 | 1680.001 | 3 | 31 | 4.400239 | 1.017369 | 2.700529 | 0 | 11.40544 | 0
2018-02-04 17:40 | 168941.1 | 1800.001 | 3 | 31 | 4.400239 | 0.9030924 | 2.732447 | 0 | 11.54589 | 0
2018-02-04 17:42 | 169061.1 | 1920.0002 | 3 | 31 | 4.400224 | 0.8030777 | 2.76084 | 0 | 11.67082 | 0
2018-02-04 17:44 | 169181.1 | 2040.0002 | 3 | 31 | 4.400183 | 0.7096338 | 2.786027 | 0 | 11.78165 | 0
2018-02-04 17:46 | 169270.1 | 2128.9664 | 3 | 31 | 4.400184 | 0.6519976 | 2.80284 | 0 | 11.85563 | 0
2018-02-04 17:48 | 169390.2 | 120.0019 | 4 | 31 | 4.340392 | 0 | 2.80284 | 0 | 11.85563 | 0
2018-02-04 17:50 | 169510.1 | 240.0011 | 4 | 31 | 4.334529 | 0 | 2.80284 | 0 | 11.85563 | 0
2018-02-04 17:51 | 169570.2 | 300.0016 | 4 | 31 | 4.332802 | 0 | 2.80284 | 0 | 11.85563 | 0
2018-02-04 17:53 | 169690.2 | 120.0019 | 5 | 31 | 3.783418 | -6.519933 | 2.80284 | 0.2173122 | 11.85563 | 0.8362206
2018-02-04 17:55 | 169810.2 | 240.001 | 5 | 31 | 3.708947 | -6.519887 | 2.80284 | 0.4346331 | 11.85563 | 1.650219
2018-02-04 17:57 | 169930.2 | 360.0009 | 5 | 31 | 3.638878 | -6.519958 | 2.80284 | 0.651944 | 11.85563 | 2.448532
2018-02-04 17:59 | 170050.2 | 480.0002 | 5 | 31 | 3.574013 | -6.519891 | 2.80284 | 0.8692688 | 11.85563 | 3.232168
2018-02-04 18:01 | 170170.2 | 600.0002 | 5 | 31 | 3.514771 | -6.519962 | 2.80284 | 1.086575 | 11.85563 | 4.002275
2018-02-04 18:03 | 170290.2 | 720.0002 | 5 | 31 | 3.461751 | -6.520036 | 2.80284 | 1.303898 | 11.85563 | 4.760222
2018-02-04 18:05 | 170410.2 | 840.0009 | 5 | 31 | 3.416372 | -6.519939 | 2.80284 | 1.521232 | 11.85563 | 5.507548
2018-02-04 18:07 | 170530.2 | 960.0001 | 5 | 31 | 3.374928 | -6.520027 | 2.80284 | 1.738572 | 11.85563 | 6.245489
2018-02-04 18:09 | 170650.2 | 1080.0009 | 5 | 31 | 3.335743 | -6.520022 | 2.80284 | 1.955896 | 11.85563 | 6.97471
2018-02-04 18:11 | 170770.2 | 1200.0001 | 5 | 31 | 3.294453 | -6.52002 | 2.80284 | 2.173229 | 11.85563 | 7.695284
2018-02-04 18:13 | 170890.2 | 1320.0018 | 5 | 31 | 3.245346 | -6.519956 | 2.80284 | 2.390552 | 11.85563 | 8.406137
2018-02-04 18:15 | 171010.2 | 1440.001 | 5 | 31 | 3.167774 | -6.519988 | 2.80284 | 2.607874 | 11.85563 | 9.103894
2018-02-04 18:16 | 171117.6 | 1547.3352 | 5 | 31 | 2.99999 | -6.520049 | 2.80284 | 2.802273 | 11.85563 | 9.706331
2018-02-04 18:18 | 171237.6 | 120.001 | 6 | 31 | 3.634662 | 0 | 2.80284 | 2.802273 | 11.85563 | 9.706331
2018-02-04 18:20 | 171357.6 | 240.0003 | 6 | 31 | 3.662468 | 0 | 2.80284 | 2.802273 | 11.85563 | 9.706331
2018-02-04 18:21 | 171417.6 | 300.0032 | 6 | 31 | 3.669089 | 0 | 2.80284 | 2.802273 | 11.85563 | 9.706331
2018-02-04 18:21 | 171417.6 | 0.0024 | 7 | 32 | 3.668971 | 0 | 0 | 0 | 0 | 0
2018-02-04 18:23 | 171537.7 | 120.0002 | 2 | 32 | 4.034164 | 4.889929 | 0.1623765 | 7.62e-10 | 0.6482494 | 2.797e-09
2018-02-04 18:25 | 171657.7 | 240.0002 | 2 | 32 | 4.083536 | 4.889906 | 0.3253581 | 7.62e-10 | 1.310109 | 2.797e-09
2018-02-04 18:27 | 171777.7 | 360.0002 | 2 | 32 | 4.113978 | 4.889853 | 0.4883746 | 7.62e-10 | 1.978456 | 2.797e-09
2018-02-04 18:29 | 171897.7 | 480.0011 | 2 | 32 | 4.139469 | 4.889936 | 0.6513721 | 7.62e-10 | 2.651113 | 2.797e-09
2018-02-04 18:31 | 172017.7 | 600.0018 | 2 | 32 | 4.164072 | 4.89002 | 0.8143479 | 7.62e-10 | 3.32774 | 2.797e-09
2018-02-04 18:33 | 172137.7 | 720.0011 | 2 | 32 | 4.190253 | 4.889826 | 0.9773526 | 7.62e-10 | 4.008612 | 2.797e-09
2018-02-04 18:35 | 172257.7 | 840.0003 | 2 | 32 | 4.200271 | 4.591463 | 1.137102 | 7.62e-10 | 4.679299 | 2.797e-09
2018-02-04 18:37 | 172377.7 | 960.0002 | 2 | 32 | 4.200295 | 4.143681 | 1.282709 | 7.62e-10 | 5.290892 | 2.797e-09
2018-02-04 18:39 | 172497.7 | 1080.0003 | 2 | 32 | 4.200273 | 3.71587 | 1.413558 | 7.62e-10 | 5.840495 | 2.797e-09
2018-02-04 18:41 | 172617.7 | 1200.0011 | 2 | 32 | 4.200284 | 3.330702 | 1.530873 | 7.62e-10 | 6.333253 | 2.797e-09
2018-02-04 18:42 | 172641.1 | 1223.4416 | 2 | 32 | 4.200297 | 3.259985 | 1.552338 | 7.62e-10 | 6.423413 | 2.797e-09
2018-02-04 18:44 | 172761.2 | 120.0019 | 3 | 32 | 4.224517 | 3.25997 | 1.66063 | 7.62e-10 | 6.879466 | 2.797e-09
2018-02-04 18:46 | 172881.2 | 240.0004 | 3 | 32 | 4.254411 | 3.259968 | 1.769287 | 7.62e-10 | 7.340076 | 2.797e-09
2018-02-04 18:48 | 173001.2 | 360.0011 | 3 | 32 | 4.288303 | 3.259962 | 1.877949 | 7.62e-10 | 7.804185 | 2.797e-09
2018-02-04 18:50 | 173121.2 | 480.0012 | 3 | 32 | 4.323864 | 3.259951 | 1.986611 | 7.62e-10 | 8.272075 | 2.797e-09
2018-02-04 18:52 | 173241.2 | 600.002 | 3 | 32 | 4.361675 | 3.259985 | 2.095268 | 7.62e-10 | 8.743932 | 2.797e-09
2018-02-04 18:54 | 173361.2 | 720.0001 | 3 | 32 | 4.400332 | 3.245016 | 2.203916 | 7.62e-10 | 9.219928 | 2.797e-09
2018-02-04 18:56 | 173481.2 | 840.0012 | 3 | 32 | 4.400292 | 2.721834 | 2.302634 | 7.62e-10 | 9.654315 | 2.797e-09
2018-02-04 18:58 | 173601.2 | 960.002 | 3 | 32 | 4.400278 | 2.332649 | 2.386628 | 7.62e-10 | 10.02391 | 2.797e-09
2018-02-04 19:00 | 173721.2 | 1080.0012 | 3 | 32 | 4.400281 | 2.012551 | 2.45887 | 7.62e-10 | 10.3418 | 2.797e-09
2018-02-04 19:02 | 173841.2 | 1200.0003 | 3 | 32 | 4.400251 | 1.748469 | 2.521405 | 7.62e-10 | 10.61697 | 2.797e-09
2018-02-04 19:04 | 173961.2 | 1320.0003 | 3 | 32 | 4.400256 | 1.52068 | 2.575823 | 7.62e-10 | 10.85642 | 2.797e-09
2018-02-04 19:06 | 174081.2 | 1440.0012 | 3 | 32 | 4.400255 | 1.319083 | 2.623039 | 7.62e-10 | 11.06418 | 2.797e-09
2018-02-04 19:08 | 174201.2 | 1560.0003 | 3 | 32 | 4.400228 | 1.154215 | 2.664161 | 7.62e-10 | 11.24513 | 2.797e-09
2018-02-04 19:10 | 174321.2 | 1680.0012 | 3 | 32 | 4.4002 | 1.017711 | 2.700283 | 7.62e-10 | 11.40407 | 2.797e-09
2018-02-04 19:12 | 174441.2 | 1800.0014 | 3 | 32 | 4.400207 | 0.9035578 | 2.732282 | 7.62e-10 | 11.54488 | 2.797e-09
2018-02-04 19:14 | 174561.2 | 1920.0013 | 3 | 32 | 4.400202 | 0.7983074 | 2.760631 | 7.62e-10 | 11.66962 | 2.797e-09
2018-02-04 19:16 | 174681.2 | 2040.0021 | 3 | 32 | 4.400206 | 0.7084122 | 2.785676 | 7.62e-10 | 11.77982 | 2.797e-09
2018-02-04 19:17 | 174769.2 | 2128.0361 | 3 | 32 | 4.400205 | 0.6519928 | 2.802291 | 7.62e-10 | 11.85293 | 2.797e-09
2018-02-04 19:19 | 174889.2 | 120.0001 | 4 | 32 | 4.340222 | 0 | 2.802291 | 7.62e-10 | 11.85293 | 2.797e-09
2018-02-04 19:21 | 175009.2 | 240.001 | 4 | 32 | 4.334381 | 0 | 2.802291 | 7.62e-10 | 11.85293 | 2.797e-09
2018-02-04 19:22 | 175069.2 | 300.0014 | 4 | 32 | 4.332652 | 0 | 2.802291 | 7.62e-10 | 11.85293 | 2.797e-09
2018-02-04 19:24 | 175189.3 | 120.0009 | 5 | 32 | 3.780691 | -6.52016 | 2.802291 | 0.2173195 | 11.85293 | 0.8355699
2018-02-04 19:26 | 175309.3 | 240.0002 | 5 | 32 | 3.70733 | -6.520112 | 2.802291 | 0.4346185 | 11.85293 | 1.649061
2018-02-04 19:28 | 175429.3 | 360.0002 | 5 | 32 | 3.638253 | -6.520095 | 2.802291 | 0.6519673 | 11.85293 | 2.447232
2018-02-04 19:30 | 175549.3 | 480.0009 | 5 | 32 | 3.573431 | -6.520092 | 2.802291 | 0.8692989 | 11.85293 | 3.23081
2018-02-04 19:32 | 175669.3 | 600.0001 | 5 | 32 | 3.512926 | -6.520075 | 2.802291 | 1.086598 | 11.85293 | 4.000681
2018-02-04 19:34 | 175789.3 | 720.0009 | 5 | 32 | 3.460136 | -6.520123 | 2.802291 | 1.303927 | 11.85293 | 4.758245
2018-02-04 19:36 | 175909.3 | 840.0002 | 5 | 32 | 3.414767 | -6.519831 | 2.802291 | 1.521286 | 11.85293 | 5.50531
2018-02-04 19:38 | 176029.3 | 960.0001 | 5 | 32 | 3.374271 | -6.519841 | 2.802291 | 1.738592 | 11.85293 | 6.242919
2018-02-04 19:40 | 176149.3 | 1080.0009 | 5 | 32 | 3.334691 | -6.519894 | 2.802291 | 1.955911 | 11.85293 | 6.971952
2018-02-04 19:42 | 176269.3 | 1200.0001 | 5 | 32 | 3.292208 | -6.519906 | 2.802291 | 2.173236 | 11.85293 | 7.692064
2018-02-04 19:44 | 176389.3 | 1320.0009 | 5 | 32 | 3.243147 | -6.519894 | 2.802291 | 2.39055 | 11.85293 | 8.402443
2018-02-04 19:46 | 176509.3 | 1440.0001 | 5 | 32 | 3.166922 | -6.519907 | 2.802291 | 2.607897 | 11.85293 | 9.099913
2018-02-04 19:48 | 176616.7 | 1547.3192 | 5 | 32 | 2.999995 | -6.519896 | 2.802291 | 2.80224 | 11.85293 | 9.702111
2018-02-04 19:50 | 176736.7 | 120.0011 | 6 | 32 | 3.634467 | 0 | 2.802291 | 2.80224 | 11.85293 | 9.702111
2018-02-04 19:52 | 176856.7 | 240.0002 | 6 | 32 | 3.662039 | 0 | 2.802291 | 2.80224 | 11.85293 | 9.702111
2018-02-04 19:53 | 176916.7 | 300.0016 | 6 | 32 | 3.668671 | 0 | 2.802291 | 2.80224 | 11.85293 | 9.702111
2018-02-04 19:53 | 176916.7 | 0.0025 | 7 | 33 | 3.668856 | 0 | 0 | 0 | 0 | 0
2018-02-04 19:55 | 177036.8 | 120.001 | 2 | 33 | 4.033884 | 4.889904 | 0.1624024 | 0 | 0.6483584 | 0
2018-02-04 19:57 | 177156.8 | 240.0003 | 2 | 33 | 4.083167 | 4.889809 | 0.3253777 | 0 | 1.310078 | 0
2018-02-04 19:59 | 177276.8 | 360.001 | 2 | 33 | 4.115312 | 4.88986 | 0.4883968 | 0 | 1.978484 | 0
2018-02-04 20:01 | 177396.8 | 480.0003 | 2 | 33 | 4.139915 | 4.889889 | 0.6513878 | 0 | 2.651287 | 0
2018-02-04 20:03 | 177516.8 | 600.0003 | 2 | 33 | 4.164103 | 4.890171 | 0.8143723 | 0 | 3.327986 | 0
2018-02-04 20:05 | 177636.8 | 720.0002 | 2 | 33 | 4.189219 | 4.889889 | 0.9773568 | 0 | 4.008703 | 0
2018-02-04 20:07 | 177756.8 | 840.0012 | 2 | 33 | 4.200315 | 4.597095 | 1.137337 | 0 | 4.680299 | 0
2018-02-04 20:09 | 177876.8 | 960.0019 | 2 | 33 | 4.200268 | 4.138449 | 1.28282 | 0 | 5.291372 | 0
2018-02-04 20:11 | 177996.8 | 1080.0003 | 2 | 33 | 4.200269 | 3.721487 | 1.413729 | 0 | 5.841228 | 0
2018-02-04 20:13 | 178116.8 | 1200.0011 | 2 | 33 | 4.200305 | 3.342199 | 1.531327 | 0 | 6.335173 | 0
2018-02-04 20:14 | 178145.1 | 1228.2985 | 2 | 33 | 4.200269 | 3.259993 | 1.557274 | 0 | 6.444155 | 0
2018-02-04 20:16 | 178265.1 | 120.001 | 3 | 33 | 4.22479 | 3.259974 | 1.665556 | 0 | 6.900167 | 0
2018-02-04 20:18 | 178385.1 | 240.001 | 3 | 33 | 4.25606 | 3.260056 | 1.774217 | 0 | 7.360898 | 0
2018-02-04 20:20 | 178505.1 | 360.001 | 3 | 33 | 4.289505 | 3.260012 | 1.882874 | 0 | 7.82515 | 0
2018-02-04 20:22 | 178625.1 | 480.001 | 3 | 33 | 4.324764 | 3.26 | 1.991545 | 0 | 8.293194 | 0
2018-02-04 20:24 | 178745.1 | 600.0003 | 3 | 33 | 4.361691 | 3.259968 | 2.100205 | 0 | 8.765102 | 0
2018-02-04 20:26 | 178865.1 | 720.0003 | 3 | 33 | 4.40031 | 3.225672 | 2.208838 | 0 | 9.241077 | 0
2018-02-04 20:28 | 178985.1 | 840.0019 | 3 | 33 | 4.400314 | 2.708241 | 2.306917 | 0 | 9.672652 | 0
2018-02-04 20:30 | 179105.1 | 960.0011 | 3 | 33 | 4.400285 | 2.325846 | 2.390598 | 0 | 10.04087 | 0
2018-02-04 20:32 | 179225.1 | 1080.0003 | 3 | 33 | 4.400299 | 2.011562 | 2.462667 | 0 | 10.358 | 0
2018-02-04 20:34 | 179345.1 | 1200.0003 | 3 | 33 | 4.400256 | 1.743581 | 2.525139 | 0 | 10.63289 | 0
2018-02-04 20:36 | 179465.1 | 1320.0009 | 3 | 33 | 4.400286 | 1.506908 | 2.579224 | 0 | 10.87088 | 0
2018-02-04 20:38 | 179585.1 | 1440.0003 | 3 | 33 | 4.400273 | 1.311564 | 2.626065 | 0 | 11.07699 | 0
2018-02-04 20:40 | 179705.1 | 1560.0018 | 3 | 33 | 4.400233 | 1.149538 | 2.666992 | 0 | 11.25708 | 0
2018-02-04 20:42 | 179825.1 | 1680.001 | 3 | 33 | 4.400219 | 1.016552 | 2.703041 | 0 | 11.4157 | 0
2018-02-04 20:44 | 179945.1 | 1800.002 | 3 | 33 | 4.400281 | 0.8984985 | 2.73491 | 0 | 11.55594 | 0
2018-02-04 20:46 | 180065.1 | 1920.0019 | 3 | 33 | 4.400208 | 0.7909555 | 2.76298 | 0 | 11.67945 | 0
2018-02-04 20:48 | 180185.1 | 2040.0003 | 3 | 33 | 4.400189 | 0.7035322 | 2.787858 | 0 | 11.78892 | 0
2018-02-04 20:49 | 180267.1 | 2122.004 | 3 | 33 | 4.400189 | 0.6519976 | 2.803295 | 0 | 11.85684 | 0
2018-02-04 20:51 | 180387.1 | 120.0009 | 4 | 33 | 4.340322 | 0 | 2.803295 | 0 | 11.85684 | 0
2018-02-04 20:53 | 180507.1 | 240.0016 | 4 | 33 | 4.334469 | 0 | 2.803295 | 0 | 11.85684 | 0
2018-02-04 20:54 | 180567.1 | 300.0038 | 4 | 33 | 4.332798 | 0 | 2.803295 | 0 | 11.85684 | 0
2018-02-04 20:56 | 180687.2 | 120.0003 | 5 | 33 | 3.781538 | -6.519794 | 2.803295 | 0.2173032 | 11.85684 | 0.8355517
2018-02-04 20:58 | 180807.2 | 240.001 | 5 | 33 | 3.70809 | -6.519899 | 2.803295 | 0.4346271 | 11.85684 | 1.649307
2018-02-04 21:00 | 180927.2 | 360.0019 | 5 | 33 | 3.639533 | -6.519884 | 2.803295 | 0.6519425 | 11.85684 | 2.447635
2018-02-04 21:02 | 181047.2 | 480.0009 | 5 | 33 | 3.573611 | -6.519828 | 2.803295 | 0.8692471 | 11.85684 | 3.231334
2018-02-04 21:04 | 181167.2 | 600.0002 | 5 | 33 | 3.51278 | -6.519831 | 2.803295 | 1.086563 | 11.85684 | 4.001167
2018-02-04 21:06 | 181287.2 | 720.0002 | 5 | 33 | 3.46018 | -6.519853 | 2.803295 | 1.303896 | 11.85684 | 4.758741
2018-02-04 21:08 | 181407.2 | 840.0009 | 5 | 33 | 3.415448 | -6.519814 | 2.803295 | 1.521198 | 11.85684 | 5.505644
2018-02-04 21:10 | 181527.2 | 960.0001 | 5 | 33 | 3.374624 | -6.520132 | 2.803295 | 1.738523 | 11.85684 | 6.243453
2018-02-04 21:12 | 181647.2 | 1080.0001 | 5 | 33 | 3.333634 | -6.519848 | 2.803295 | 1.955853 | 11.85684 | 6.972408
2018-02-04 21:14 | 181767.2 | 1200.001 | 5 | 33 | 3.291409 | -6.519873 | 2.803295 | 2.173159 | 11.85684 | 7.6923
2018-02-04 21:16 | 181887.2 | 1320.0006 | 5 | 33 | 3.242195 | -6.520142 | 2.803295 | 2.390489 | 11.85684 | 8.402513
2018-02-04 21:18 | 182007.2 | 1440.0009 | 5 | 33 | 3.166923 | -6.520115 | 2.803295 | 2.607841 | 11.85684 | 9.099942
2018-02-04 21:20 | 182114 | 1546.7759 | 5 | 33 | 2.999988 | -6.520113 | 2.803295 | 2.801197 | 11.85684 | 9.699132
2018-02-04 21:22 | 182234 | 120 | 6 | 33 | 3.634676 | 0 | 2.803295 | 2.801231 | 11.85684 | 9.699236
2018-02-04 21:24 | 182354 | 240.0009 | 6 | 33 | 3.662171 | 0 | 2.803295 | 2.801231 | 11.85684 | 9.699236
2018-02-04 21:25 | 182414 | 300.0014 | 6 | 33 | 3.66879 | 0 | 2.803295 | 2.801231 | 11.85684 | 9.699236
2018-02-04 21:25 | 182414.1 | 0.0026 | 7 | 34 | 3.668805 | 0 | 0 | 0 | 0 | 0
2018-02-04 21:27 | 182534.1318 | 120.001 | 2 | 34 | 4.03366 | 4.890009 | 0.1624009 | 4.281e-09 | 0.6483439 | 1.5707e-08
2018-02-04 21:29 | 182654.1311 | 240.0003 | 2 | 34 | 4.084289 | 4.890057 | 0.3253817 | 4.281e-09 | 1.310166 | 1.5707e-08
2018-02-04 21:31 | 182774.1319 | 360.0011 | 2 | 34 | 4.116686 | 4.889978 | 0.4883952 | 4.281e-09 | 1.978837 | 1.5707e-08
2018-02-04 21:33 | 182894.1318 | 480.001 | 2 | 34 | 4.140561 | 4.890026 | 0.6513867 | 4.281e-09 | 2.651787 | 1.5707e-08
2018-02-04 21:35 | 183014.1319 | 600.0011 | 2 | 34 | 4.164355 | 4.889997 | 0.8143805 | 4.281e-09 | 3.328628 | 1.5707e-08
2018-02-04 21:37 | 183134.1319 | 720.0011 | 2 | 34 | 4.189969 | 4.890011 | 0.9773775 | 4.281e-09 | 4.009441 | 1.5707e-08
2018-02-04 21:39 | 183254.1318 | 840.001 | 2 | 34 | 4.200288 | 4.564632 | 1.136749 | 4.281e-09 | 4.678537 | 1.5707e-08
2018-02-04 21:41 | 183374.1311 | 960.0003 | 2 | 34 | 4.200315 | 4.12504 | 1.28145 | 4.281e-09 | 5.286325 | 1.5707e-08
2018-02-04 21:43 | 183494.1311 | 1080.0003 | 2 | 34 | 4.200284 | 3.714022 | 1.411988 | 4.281e-09 | 5.834618 | 1.5707e-08
2018-02-04 21:45 | 183614.1311 | 1200.0003 | 2 | 34 | 4.200273 | 3.342947 | 1.529505 | 4.281e-09 | 6.328224 | 1.5707e-08
2018-02-04 21:45 | 183641.8564 | 1227.7256 | 2 | 34 | 4.20027 | 3.259981 | 1.554938 | 4.281e-09 | 6.435049 | 1.5707e-08
2018-02-04 21:47 | 183761.9 | 120.001 | 3 | 34 | 4.225559 | 3.259842 | 1.663208 | 4.281e-09 | 6.891039 | 1.5707e-08
2018-02-04 21:49 | 183881.9 | 240.0009 | 3 | 34 | 4.256757 | 3.259886 | 1.771882 | 4.281e-09 | 7.351925 | 1.5707e-08
2018-02-04 21:51 | 184001.9 | 360.0003 | 3 | 34 | 4.289862 | 3.259865 | 1.880538 | 4.281e-09 | 7.816228 | 1.5707e-08
2018-02-04 21:53 | 184121.9 | 480.0009 | 3 | 34 | 4.324426 | 3.259855 | 1.9892 | 4.281e-09 | 8.284247 | 1.5707e-08
2018-02-04 21:55 | 184241.9 | 600.001 | 3 | 34 | 4.361845 | 3.259876 | 2.097864 | 4.281e-09 | 8.756154 | 1.5707e-08
2018-02-04 21:57 | 184361.9 | 720.0019 | 3 | 34 | 4.400351 | 3.202015 | 2.206455 | 4.281e-09 | 9.232026 | 1.5707e-08
2018-02-04 21:59 | 184481.9 | 840.0003 | 3 | 34 | 4.400315 | 2.702711 | 2.304153 | 4.281e-09 | 9.661925 | 1.5707e-08
2018-02-04 22:01 | 184601.9 | 960.0003 | 3 | 34 | 4.400308 | 2.326262 | 2.387746 | 4.281e-09 | 10.02976 | 1.5707e-08
2018-02-04 22:03 | 184721.9 | 1080.0005 | 3 | 34 | 4.400261 | 2.013974 | 2.459974 | 4.281e-09 | 10.34758 | 1.5707e-08
2018-02-04 22:05 | 184841.9 | 1200.0009 | 3 | 34 | 4.400261 | 1.74013 | 2.522455 | 4.281e-09 | 10.62251 | 1.5707e-08
2018-02-04 22:07 | 184961.9 | 1320.0002 | 3 | 34 | 4.400259 | 1.505998 | 2.576381 | 4.281e-09 | 10.8598 | 1.5707e-08
2018-02-04 22:09 | 185081.9 | 1440.0003 | 3 | 34 | 4.400286 | 1.315488 | 2.623294 | 4.281e-09 | 11.06623 | 1.5707e-08
2018-02-04 22:11 | 185201.9 | 1560.0011 | 3 | 34 | 4.400235 | 1.156175 | 2.664368 | 4.281e-09 | 11.24696 | 1.5707e-08
2018-02-04 22:13 | 185321.9 | 1680.0002 | 3 | 34 | 4.400218 | 1.019268 | 2.700592 | 4.281e-09 | 11.40636 | 1.5707e-08
2018-02-04 22:15 | 185441.9 | 1800.0002 | 3 | 34 | 4.400259 | 0.8960829 | 2.73246 | 4.281e-09 | 11.54658 | 1.5707e-08
2018-02-04 22:17 | 185561.9 | 1920.001 | 3 | 34 | 4.400154 | 0.792181 | 2.760548 | 4.281e-09 | 11.67018 | 1.5707e-08
2018-02-04 22:19 | 185681.9 | 2040.0002 | 3 | 34 | 4.400217 | 0.7076378 | 2.785516 | 4.281e-09 | 11.78004 | 1.5707e-08
2018-02-04 22:21 | 185773.9 | 2131.9976 | 3 | 34 | 4.400199 | 0.6519861 | 2.802876 | 4.281e-09 | 11.85643 | 1.5707e-08
2018-02-04 22:23 | 185893.9 | 120.0001 | 4 | 34 | 4.340641 | 0 | 2.802876 | 4.281e-09 | 11.85643 | 1.5707e-08
2018-02-04 22:25 | 186013.9 | 240.0001 | 4 | 34 | 4.334893 | 0 | 2.802876 | 4.281e-09 | 11.85643 | 1.5707e-08
2018-02-04 22:26 | 186073.9 | 300.0014 | 4 | 34 | 4.333206 | 0 | 2.802876 | 4.281e-09 | 11.85643 | 1.5707e-08
2018-02-04 22:28 | 186194 | 120.001 | 5 | 34 | 3.782226 | -6.519923 | 2.802876 | 0.2172915 | 11.85643 | 0.8356116
2018-02-04 22:30 | 186314 | 240.0003 | 5 | 34 | 3.710211 | -6.519926 | 2.802876 | 0.4346413 | 11.85643 | 1.649762
2018-02-04 22:32 | 186434 | 360.001 | 5 | 34 | 3.640563 | -6.519958 | 2.802876 | 0.6519488 | 11.85643 | 2.448422
2018-02-04 22:34 | 186554 | 480.0001 | 5 | 34 | 3.573143 | -6.519958 | 2.802876 | 0.8692549 | 11.85643 | 3.232083
2018-02-04 22:36 | 186674 | 600.001 | 5 | 34 | 3.512914 | -6.519962 | 2.802876 | 1.086602 | 11.85643 | 4.002026
2018-02-04 22:38 | 186794 | 720.0002 | 5 | 34 | 3.461034 | -6.520047 | 2.802876 | 1.303924 | 11.85643 | 4.759656
2018-02-04 22:40 | 186914 | 840.0002 | 5 | 34 | 3.416584 | -6.519999 | 2.802876 | 1.52124 | 11.85643 | 5.506879
2018-02-04 22:42 | 187034 | 960.0009 | 5 | 34 | 3.37521 | -6.520087 | 2.802876 | 1.738556 | 11.85643 | 6.244861
2018-02-04 22:44 | 187154 | 1080.0009 | 5 | 34 | 3.334486 | -6.520039 | 2.802876 | 1.955883 | 11.85643 | 6.973948
2018-02-04 22:46 | 187274 | 1200.001 | 5 | 34 | 3.292585 | -6.520046 | 2.802876 | 2.173217 | 11.85643 | 7.694132
2018-02-04 22:48 | 187394 | 1320.0001 | 5 | 34 | 3.244894 | -6.520081 | 2.802876 | 2.390561 | 11.85643 | 8.404791
2018-02-04 22:50 | 187514 | 1440.001 | 5 | 34 | 3.169965 | -6.520054 | 2.802876 | 2.607868 | 11.85643 | 9.102716
2018-02-04 22:52 | 187620.9 | 1546.904 | 5 | 34 | 2.999991 | -6.520101 | 2.802876 | 2.801471 | 11.85643 | 9.702947
2018-02-04 22:54 | 187740.9 | 120.0008 | 6 | 34 | 3.634617 | 0 | 2.802876 | 2.801471 | 11.85643 | 9.702947
2018-02-04 22:56 | 187860.9 | 240 | 6 | 34 | 3.662157 | 0 | 2.802876 | 2.801471 | 11.85643 | 9.702947
2018-02-04 22:57 | 187920.9 | 300.0038 | 6 | 34 | 3.668725 | 0 | 2.802876 | 2.801471 | 11.85643 | 9.702947
2018-02-04 22:57 | 187921 | 0.0024 | 7 | 35 | 3.668785 | 0 | 0 | 0 | 0 | 0
2018-02-04 22:59 | 188041 | 120.001 | 2 | 35 | 4.033063 | 4.889988 | 0.1623998 | 0 | 0.6481838 | 0
2018-02-04 23:01 | 188161 | 240.0026 | 2 | 35 | 4.084985 | 4.889919 | 0.3253997 | 0 | 1.310125 | 0
2018-02-04 23:03 | 188281 | 360.0009 | 2 | 35 | 4.116217 | 4.889887 | 0.4883772 | 0 | 1.978638 | 0
2018-02-04 23:05 | 188401 | 480.0009 | 2 | 35 | 4.139796 | 4.889837 | 0.6513836 | 0 | 2.651555 | 0
2018-02-04 23:07 | 188521 | 600.001 | 2 | 35 | 4.163011 | 4.889862 | 0.8143756 | 0 | 3.328159 | 0
2018-02-04 23:09 | 188641 | 720.0001 | 2 | 35 | 4.190031 | 4.88987 | 0.9773617 | 0 | 4.0088 | 0
2018-02-04 23:11 | 188761 | 840.001 | 2 | 35 | 4.20029 | 4.559923 | 1.136509 | 0 | 4.676982 | 0
2018-02-04 23:13 | 188881 | 960.0001 | 2 | 35 | 4.200311 | 4.127964 | 1.281236 | 0 | 5.284877 | 0
2018-02-04 23:15 | 189001 | 1080.0002 | 2 | 35 | 4.200286 | 3.728104 | 1.41205 | 0 | 5.834336 | 0
2018-02-04 23:17 | 189121 | 1200.0009 | 2 | 35 | 4.200309 | 3.350321 | 1.529935 | 0 | 6.329484 | 0
2018-02-04 23:17 | 189149.7 | 1228.6736 | 2 | 35 | 4.200265 | 3.259998 | 1.556259 | 0 | 6.440056 | 0
2018-02-04 23:19 | 189269.7 | 120.0003 | 3 | 35 | 4.226209 | 3.259924 | 1.664552 | 0 | 6.896192 | 0
2018-02-04 23:21 | 189389.7 | 240.0011 | 3 | 35 | 4.257057 | 3.259991 | 1.773216 | 0 | 7.357084 | 0
2018-02-04 23:23 | 189509.7 | 360.0012 | 3 | 35 | 4.289687 | 3.259905 | 1.881871 | 0 | 7.821395 | 0
2018-02-04 23:25 | 189629.7 | 480.0019 | 3 | 35 | 4.324247 | 3.259987 | 1.99053 | 0 | 8.289353 | 0
2018-02-04 23:27 | 189749.7 | 600.002 | 3 | 35 | 4.363159 | 3.259968 | 2.099192 | 0 | 8.761305 | 0
2018-02-04 23:29 | 189869.7 | 720.0012 | 3 | 35 | 4.400325 | 3.184774 | 2.207724 | 0 | 9.237054 | 0
2018-02-04 23:31 | 189989.7 | 840.002 | 3 | 35 | 4.400293 | 2.697256 | 2.305149 | 0 | 9.665755 | 0
2018-02-04 23:33 | 190109.7 | 960.0012 | 3 | 35 | 4.400265 | 2.327471 | 2.388689 | 0 | 10.03335 | 0
2018-02-04 23:35 | 190229.7 | 1080.0004 | 3 | 35 | 4.400279 | 2.006691 | 2.460824 | 0 | 10.35077 | 0
2018-02-04 23:37 | 190349.7 | 1200.0003 | 3 | 35 | 4.400267 | 1.726533 | 2.522869 | 0 | 10.62378 | 0
2018-02-04 23:39 | 190469.7 | 1320.0011 | 3 | 35 | 4.400286 | 1.49999 | 2.576523 | 0 | 10.85987 | 0
2018-02-04 23:41 | 190589.7 | 1440.0003 | 3 | 35 | 4.400199 | 1.30988 | 2.623244 | 0 | 11.06545 | 0
2018-02-04 23:43 | 190709.7 | 1560.0011 | 3 | 35 | 4.400269 | 1.154109 | 2.664261 | 0 | 11.24594 | 0
2018-02-04 23:45 | 190829.7 | 1680.0015 | 3 | 35 | 4.400264 | 1.011475 | 2.700294 | 0 | 11.40449 | 0
2018-02-04 23:47 | 190949.7 | 1800.0004 | 3 | 35 | 4.400232 | 0.8906002 | 2.731911 | 0 | 11.54362 | 0
2018-02-04 23:49 | 191069.7 | 1920.0004 | 3 | 35 | 4.400198 | 0.7902679 | 2.759883 | 0 | 11.6667 | 0
2018-02-04 23:51 | 191189.7 | 2040.0012 | 3 | 35 | 4.400207 | 0.7084455 | 2.784821 | 0 | 11.77643 | 0
2018-02-04 23:52 | 191277.9 | 2128.1496 | 3 | 35 | 4.400177 | 0.6519995 | 2.80147 | 0 | 11.84969 | 0
2018-02-04 23:54 | 191397.9 | 120.0002 | 4 | 35 | 4.340547 | 0 | 2.80147 | 0 | 11.84969 | 0
2018-02-04 23:56 | 191517.9 | 240.0011 | 4 | 35 | 4.334816 | 0 | 2.80147 | 0 | 11.84969 | 0
2018-02-04 23:57 | 191577.9 | 300.0024 | 4 | 35 | 4.333107 | 0 | 2.80147 | 0 | 11.84969 | 0
2018-02-04 23:59 | 191698 | 120.0011 | 5 | 35 | 3.782356 | -6.519958 | 2.80147 | 0.2173085 | 11.84969 | 0.8355237
2018-02-05 00:01 | 191818 | 240.0011 | 5 | 35 | 3.709608 | -6.519966 | 2.80147 | 0.4346278 | 11.84969 | 1.649553
2018-02-05 00:03 | 191938 | 360.0003 | 5 | 35 | 3.637928 | -6.520012 | 2.80147 | 0.6519474 | 11.84969 | 2.447889
2018-02-05 00:05 | 192058 | 480.0002 | 5 | 35 | 3.571367 | -6.519917 | 2.80147 | 0.8692522 | 11.84969 | 3.231077
2018-02-05 00:07 | 192178 | 600.001 | 5 | 35 | 3.511287 | -6.519934 | 2.80147 | 1.08657 | 11.84969 | 4.000536
2018-02-05 00:09 | 192298 | 720.0002 | 5 | 35 | 3.460198 | -6.519936 | 2.80147 | 1.303882 | 11.84969 | 4.757876
2018-02-05 00:11 | 192418 | 840.001 | 5 | 35 | 3.415077 | -6.520016 | 2.80147 | 1.521212 | 11.84969 | 5.504907
2018-02-05 00:13 | 192538 | 960.0002 | 5 | 35 | 3.373087 | -6.519966 | 2.80147 | 1.738534 | 11.84969 | 6.242471
2018-02-05 00:15 | 192658 | 1080.0011 | 5 | 35 | 3.33237 | -6.519858 | 2.80147 | 1.955865 | 11.84969 | 6.971137
2018-02-05 00:17 | 192778 | 1200.0018 | 5 | 35 | 3.291371 | -6.519981 | 2.80147 | 2.173189 | 11.84969 | 7.690901
2018-02-05 00:19 | 192898 | 1320.0002 | 5 | 35 | 3.243996 | -6.519894 | 2.80147 | 2.390501 | 11.84969 | 8.401223
2018-02-05 00:21 | 193018 | 1440.001 | 5 | 35 | 3.166122 | -6.520154 | 2.80147 | 2.60783 | 11.84969 | 9.098771
2018-02-05 00:23 | 193123.2 | 1545.1816 | 5 | 35 | 2.999995 | -6.519884 | 2.80147 | 2.798342 | 11.84969 | 9.688965
2018-02-05 00:25 | 193243.2 | 120.0009 | 6 | 35 | 3.635537 | 0 | 2.80147 | 2.798342 | 11.84969 | 9.688965
2018-02-05 00:27 | 193363.2 | 240 | 6 | 35 | 3.662692 | 0 | 2.80147 | 2.798342 | 11.84969 | 9.688965
2018-02-05 00:28 | 193423.2 | 300.0023 | 6 | 35 | 3.669303 | 0 | 2.80147 | 2.798342 | 11.84969 | 9.688965
2018-02-05 00:28 | 193423.2 | 0.0049 | 7 | 36 | 3.669348 | 0 | 0 | 0 | 0 | 0
2018-02-05 00:30 | 193543.3 | 120.0002 | 2 | 36 | 4.035814 | 4.890095 | 0.1624013 | 0 | 0.6484316 | 0
2018-02-05 00:32 | 193663.3 | 240.0002 | 2 | 36 | 4.086845 | 4.890017 | 0.3254246 | 0 | 1.310847 | 0
2018-02-05 00:34 | 193783.3 | 360.0002 | 2 | 36 | 4.11767 | 4.889919 | 0.4884057 | 0 | 1.979646 | 0
2018-02-05 00:36 | 193903.3 | 480.0002 | 2 | 36 | 4.140145 | 4.890022 | 0.6514094 | 0 | 2.652702 | 0
2018-02-05 00:38 | 194023.3 | 600.0011 | 2 | 36 | 4.164342 | 4.890026 | 0.8143986 | 0 | 3.329427 | 0
2018-02-05 00:40 | 194143.3 | 720.0002 | 2 | 36 | 4.191911 | 4.890041 | 0.977388 | 0 | 4.010396 | 0
2018-02-05 00:42 | 194263.3 | 840.0011 | 2 | 36 | 4.200301 | 4.548155 | 1.136136 | 0 | 4.676986 | 0
2018-02-05 00:44 | 194383.3 | 960.001 | 2 | 36 | 4.200249 | 4.122904 | 1.280541 | 0 | 5.283525 | 0
2018-02-05 00:46 | 194503.3 | 1080.0003 | 2 | 36 | 4.200297 | 3.725889 | 1.411352 | 0 | 5.832972 | 0
2018-02-05 00:48 | 194623.3 | 1200.0002 | 2 | 36 | 4.200261 | 3.332413 | 1.528973 | 0 | 6.327013 | 0
2018-02-05 00:49 | 194646.6 | 1223.2848 | 2 | 36 | 4.200313 | 3.259989 | 1.55029 | 0 | 6.416551 | 0
2018-02-05 00:51 | 194766.6 | 120.0002 | 3 | 36 | 4.225757 | 3.260113 | 1.658571 | 0 | 6.872619 | 0
2018-02-05 00:53 | 194886.6 | 240.001 | 3 | 36 | 4.256222 | 3.26005 | 1.767243 | 0 | 7.333467 | 0
2018-02-05 00:55 | 195006.6 | 360.0018 | 3 | 36 | 4.288167 | 3.260002 | 1.875896 | 0 | 7.797635 | 0
2018-02-05 00:57 | 195126.6 | 480.0011 | 3 | 36 | 4.323414 | 3.259924 | 1.984557 | 0 | 8.265467 | 0
2018-02-05 00:59 | 195246.6 | 600.0005 | 3 | 36 | 4.362484 | 3.259932 | 2.093208 | 0 | 8.737319 | 0
2018-02-05 01:01 | 195366.6 | 720.0003 | 3 | 36 | 4.400334 | 3.204752 | 2.201803 | 0 | 9.213243 | 0
2018-02-05 01:03 | 195486.6 | 840.0011 | 3 | 36 | 4.400295 | 2.717707 | 2.299784 | 0 | 9.644389 | 0
2018-02-05 01:05 | 195606.6 | 960.0003 | 3 | 36 | 4.400267 | 2.341684 | 2.383976 | 0 | 10.01486 | 0
2018-02-05 01:07 | 195726.6 | 1080.001 | 3 | 36 | 4.400249 | 2.007928 | 2.456336 | 0 | 10.33326 | 0
2018-02-05 01:09 | 195846.6 | 1200.0002 | 3 | 36 | 4.400238 | 1.735093 | 2.518555 | 0 | 10.60704 | 0
2018-02-05 01:11 | 195966.6 | 1320.0002 | 3 | 36 | 4.400239 | 1.508669 | 2.572515 | 0 | 10.84448 | 0
2018-02-05 01:13 | 196086.6 | 1440.001 | 3 | 36 | 4.400224 | 1.322213 | 2.61963 | 0 | 11.05179 | 0
2018-02-05 01:15 | 196206.6 | 1560.0011 | 3 | 36 | 4.400172 | 1.157019 | 2.66093 | 0 | 11.23353 | 0
2018-02-05 01:17 | 196326.6 | 1680.0002 | 3 | 36 | 4.400259 | 1.013562 | 2.69702 | 0 | 11.39233 | 0
2018-02-05 01:19 | 196446.6 | 1800.0009 | 3 | 36 | 4.40024 | 0.8959465 | 2.728775 | 0 | 11.53206 | 0
2018-02-05 01:21 | 196566.6 | 1920.001 | 3 | 36 | 4.40019 | 0.7973385 | 2.756927 | 0 | 11.65593 | 0
2018-02-05 01:23 | 196686.6 | 2040.0019 | 3 | 36 | 4.4002 | 0.7120028 | 2.782073 | 0 | 11.76658 | 0
2018-02-05 01:24 | 196776.7 | 2130.1312 | 3 | 36 | 4.400238 | 0.6519995 | 2.799145 | 0 | 11.8417 | 0
2018-02-05 01:26 | 196896.8 | 120.0009 | 4 | 36 | 4.340632 | 0 | 2.799145 | 0 | 11.8417 | 0
2018-02-05 01:28 | 197016.8 | 239.9999 | 4 | 36 | 4.334863 | 0 | 2.799145 | 0 | 11.8417 | 0
2018-02-05 01:29 | 197076.8 | 300.0022 | 4 | 36 | 4.333181 | 0 | 2.799145 | 0 | 11.8417 | 0
2018-02-05 01:31 | 197196.9 | 120.0017 | 5 | 36 | 3.784791 | -6.519992 | 2.799145 | 0.2173061 | 11.8417 | 0.8361358
2018-02-05 01:33 | 197316.9 | 240.0009 | 5 | 36 | 3.709884 | -6.519929 | 2.799145 | 0.4346174 | 11.8417 | 1.650455
2018-02-05 01:35 | 197436.9 | 360.0002 | 5 | 36 | 3.639176 | -6.519958 | 2.799145 | 0.6519434 | 11.8417 | 2.44893
2018-02-05 01:37 | 197556.9 | 480.0008 | 5 | 36 | 3.572875 | -6.519996 | 2.799145 | 0.8692496 | 11.8417 | 3.232444
2018-02-05 01:39 | 197676.9 | 600.0003 | 5 | 36 | 3.513261 | -6.519992 | 2.799145 | 1.086566 | 11.8417 | 4.002255
2018-02-05 01:41 | 197796.9 | 720 | 5 | 36 | 3.461689 | -6.519969 | 2.799145 | 1.303897 | 11.8417 | 4.760077
2018-02-05 01:43 | 197916.9 | 840.0009 | 5 | 36 | 3.415251 | -6.520047 | 2.799145 | 1.521227 | 11.8417 | 5.507244
2018-02-05 01:45 | 198036.9 | 960.0009 | 5 | 36 | 3.373227 | -6.520081 | 2.799145 | 1.738549 | 11.8417 | 6.244833
2018-02-05 01:47 | 198156.9 | 1080.0008 | 5 | 36 | 3.332646 | -6.519999 | 2.799145 | 1.955862 | 11.8417 | 6.973442
2018-02-05 01:49 | 198276.9 | 1200.0008 | 5 | 36 | 3.292584 | -6.519933 | 2.799145 | 2.173179 | 11.8417 | 7.693378
2018-02-05 01:51 | 198396.9 | 1320.0011 | 5 | 36 | 3.243086 | -6.519896 | 2.799145 | 2.390512 | 11.8417 | 8.403897
2018-02-05 01:53 | 198516.9 | 1440.001 | 5 | 36 | 3.164507 | -6.519891 | 2.799145 | 2.607853 | 11.8417 | 9.101149
2018-02-05 01:55 | 198620.4 | 1543.5392 | 5 | 36 | 2.999994 | -6.520062 | 2.799145 | 2.795336 | 11.8417 | 9.681724
2018-02-05 01:57 | 198740.4 | 120.0003 | 6 | 36 | 3.635711 | 0 | 2.799145 | 2.795336 | 11.8417 | 9.681724
2018-02-05 01:59 | 198860.4 | 240.001 | 6 | 36 | 3.662951 | 0 | 2.799145 | 2.795336 | 11.8417 | 9.681724
2018-02-05 02:00 | 198920.4 | 300.0016 | 6 | 36 | 3.669642 | 0 | 2.799145 | 2.795336 | 11.8417 | 9.681724
2018-02-05 02:00 | 198920.5 | 0.0049 | 7 | 37 | 3.669529 | 0 | 0 | 0 | 0 | 0
2018-02-05 02:02 | 199040.6 | 120.0009 | 2 | 37 | 4.036361 | 4.890112 | 0.1623883 | 4.287e-09 | 0.6485588 | 1.5731e-08
2018-02-05 02:04 | 199160.6 | 240.0001 | 2 | 37 | 4.086917 | 4.890097 | 0.3253701 | 4.287e-09 | 1.310851 | 1.5731e-08
2018-02-05 02:06 | 199280.6 | 360.001 | 2 | 37 | 4.11677 | 4.890081 | 0.4884019 | 4.287e-09 | 1.979821 | 1.5731e-08
2018-02-05 02:08 | 199400.6 | 480.0001 | 2 | 37 | 4.139896 | 4.890039 | 0.6514037 | 4.287e-09 | 2.652742 | 1.5731e-08
2018-02-05 02:10 | 199520.6 | 600.001 | 2 | 37 | 4.165635 | 4.890049 | 0.8143812 | 4.287e-09 | 3.329508 | 1.5731e-08
2018-02-05 02:12 | 199640.6 | 720.0009 | 2 | 37 | 4.192667 | 4.890125 | 0.9773766 | 4.287e-09 | 4.010671 | 1.5731e-08
2018-02-05 02:14 | 199760.6 | 840.0002 | 2 | 37 | 4.200316 | 4.541018 | 1.135901 | 4.287e-09 | 4.676353 | 1.5731e-08
2018-02-05 02:16 | 199880.6 | 960.0002 | 2 | 37 | 4.200279 | 4.124786 | 1.2803 | 4.287e-09 | 5.282868 | 1.5731e-08
2018-02-05 02:18 | 200000.6 | 1080.001 | 2 | 37 | 4.200274 | 3.715506 | 1.410979 | 4.287e-09 | 5.831759 | 1.5731e-08
2018-02-05 02:20 | 200120.6 | 1200.001 | 2 | 37 | 4.200279 | 3.320274 | 1.528082 | 4.287e-09 | 6.323626 | 1.5731e-08
2018-02-05 02:20 | 200140.2 | 1219.6464 | 2 | 37 | 4.200292 | 3.259995 | 1.54605 | 4.287e-09 | 6.399095 | 1.5731e-08
2018-02-05 02:22 | 200260.2 | 120.0002 | 3 | 37 | 4.225388 | 3.260029 | 1.654342 | 4.287e-09 | 6.855189 | 1.5731e-08
2018-02-05 02:24 | 200380.2 | 240.0009 | 3 | 37 | 4.255047 | 3.259991 | 1.762991 | 4.287e-09 | 7.315875 | 1.5731e-08
2018-02-05 02:26 | 200500.2 | 360.001 | 3 | 37 | 4.287404 | 3.259962 | 1.871666 | 4.287e-09 | 7.780019 | 1.5731e-08
2018-02-05 02:28 | 200620.2 | 480.001 | 3 | 37 | 4.323727 | 3.259964 | 1.980317 | 4.287e-09 | 8.247801 | 1.5731e-08
2018-02-05 02:30 | 200740.2 | 600.0002 | 3 | 37 | 4.362092 | 3.260057 | 2.088988 | 4.287e-09 | 8.719723 | 1.5731e-08
2018-02-05 02:32 | 200860.2 | 720.0003 | 3 | 37 | 4.400348 | 3.216646 | 2.197602 | 4.287e-09 | 9.195685 | 1.5731e-08
2018-02-05 02:34 | 200980.2 | 840.0003 | 3 | 37 | 4.400261 | 2.728857 | 2.29605 | 4.287e-09 | 9.628885 | 1.5731e-08
2018-02-05 02:36 | 201100.2 | 960.0019 | 3 | 37 | 4.400303 | 2.341005 | 2.380417 | 4.287e-09 | 10.00013 | 1.5731e-08
2018-02-05 02:38 | 201220.2 | 1080.001 | 3 | 37 | 4.400298 | 2.01192 | 2.452745 | 4.287e-09 | 10.31839 | 1.5731e-08
2018-02-05 02:40 | 201340.2 | 1200.0009 | 3 | 37 | 4.400262 | 1.740347 | 2.515126 | 4.287e-09 | 10.59288 | 1.5731e-08
2018-02-05 02:42 | 201460.2 | 1320.001 | 3 | 37 | 4.400255 | 1.518597 | 2.569282 | 4.287e-09 | 10.83118 | 1.5731e-08
2018-02-05 02:44 | 201580.2 | 1440.0002 | 3 | 37 | 4.400231 | 1.326892 | 2.616635 | 4.287e-09 | 11.03955 | 1.5731e-08
2018-02-05 02:46 | 201700.2 | 1560.0002 | 3 | 37 | 4.400256 | 1.156439 | 2.657941 | 4.287e-09 | 11.2213 | 1.5731e-08
2018-02-05 02:48 | 201820.2 | 1680.0002 | 3 | 37 | 4.40025 | 1.016096 | 2.694067 | 4.287e-09 | 11.38027 | 1.5731e-08
2018-02-05 02:50 | 201940.2 | 1800.0009 | 3 | 37 | 4.400253 | 0.8995533 | 2.725923 | 4.287e-09 | 11.52044 | 1.5731e-08
2018-02-05 02:52 | 202060.2 | 1920.0002 | 3 | 37 | 4.400189 | 0.8014812 | 2.754245 | 4.287e-09 | 11.64506 | 1.5731e-08
2018-02-05 02:54 | 202180.2 | 2040.001 | 3 | 37 | 4.400225 | 0.712285 | 2.779466 | 4.287e-09 | 11.75604 | 1.5731e-08
2018-02-05 02:56 | 202269.8 | 2129.5776 | 3 | 37 | 4.400205 | 0.6519976 | 2.796412 | 4.287e-09 | 11.83061 | 1.5731e-08
2018-02-05 02:58 | 202389.8 | 120.0007 | 4 | 37 | 4.340313 | 0 | 2.796412 | 4.287e-09 | 11.83061 | 1.5731e-08
2018-02-05 03:00 | 202509.8 | 239.9999 | 4 | 37 | 4.334511 | 0 | 2.796412 | 4.287e-09 | 11.83061 | 1.5731e-08
2018-02-05 03:01 | 202569.8 | 300.0037 | 4 | 37 | 4.332768 | 0 | 2.796412 | 4.287e-09 | 11.83061 | 1.5731e-08
2018-02-05 03:03 | 202689.9 | 120.0011 | 5 | 37 | 3.783495 | -6.519913 | 2.796412 | 0.2172959 | 11.83061 | 0.8359737
2018-02-05 03:05 | 202809.9 | 240.0009 | 5 | 37 | 3.707791 | -6.519843 | 2.796412 | 0.434617 | 11.83061 | 1.649841
2018-02-05 03:07 | 202929.9 | 360.001 | 5 | 37 | 3.637403 | -6.520175 | 2.796412 | 0.651954 | 11.83061 | 2.447981
2018-02-05 03:09 | 203049.9 | 480.0002 | 5 | 37 | 3.571832 | -6.52011 | 2.796412 | 0.8692636 | 11.83061 | 3.231183
2018-02-05 03:11 | 203169.9 | 600.0018 | 5 | 37 | 3.512966 | -6.520105 | 2.796412 | 1.086589 | 11.83061 | 4.000931
2018-02-05 03:13 | 203289.9 | 720.0001 | 5 | 37 | 3.460405 | -6.520142 | 2.796412 | 1.303927 | 11.83061 | 4.758652
2018-02-05 03:15 | 203409.9 | 840.001 | 5 | 37 | 3.414538 | -6.520178 | 2.796412 | 1.521236 | 11.83061 | 5.505532
2018-02-05 03:17 | 203529.9 | 960.0002 | 5 | 37 | 3.372817 | -6.520089 | 2.796412 | 1.738567 | 11.83061 | 6.243032
2018-02-05 03:19 | 203649.9 | 1080.0009 | 5 | 37 | 3.333202 | -6.520044 | 2.796412 | 1.955902 | 11.83061 | 6.971725
2018-02-05 03:21 | 203769.9 | 1200.0017 | 5 | 37 | 3.292365 | -6.520067 | 2.796412 | 2.173221 | 11.83061 | 7.691758
2018-02-05 03:23 | 203889.9 | 1320.0002 | 5 | 37 | 3.241709 | -6.520069 | 2.796412 | 2.390564 | 11.83061 | 8.402063
2018-02-05 03:25 | 204009.9 | 1440.0009 | 5 | 37 | 3.162406 | -6.520042 | 2.796412 | 2.607881 | 11.83061 | 9.098845
2018-02-05 03:26 | 204113.1 | 1543.1495 | 5 | 37 | 2.999991 | -6.520067 | 2.796412 | 2.794712 | 11.83061 | 9.67714
2018-02-05 03:28 | 204233.1 | 120.0001 | 6 | 37 | 3.635982 | 0 | 2.796412 | 2.794712 | 11.83061 | 9.67714
2018-02-05 03:30 | 204353.1 | 240.0009 | 6 | 37 | 3.663268 | 0 | 2.796412 | 2.794712 | 11.83061 | 9.67714
2018-02-05 03:31 | 204413.1 | 300.0015 | 6 | 37 | 3.669919 | 0 | 2.796412 | 2.794712 | 11.83061 | 9.67714
2018-02-05 03:31 | 204413.1 | 0.0025 | 7 | 38 | 3.669989 | 0 | 0 | 0 | 0 | 0
2018-02-05 03:33 | 204533.2 | 120.0001 | 2 | 38 | 4.0365 | 4.88999 | 0.1624019 | 2.955e-09 | 0.6486648 | 1.0846e-08
2018-02-05 03:35 | 204653.2 | 240.0002 | 2 | 38 | 4.086756 | 4.889986 | 0.3253928 | 2.955e-09 | 1.311009 | 1.0846e-08
2018-02-05 03:37 | 204773.2 | 360.0002 | 2 | 38 | 4.116046 | 4.889978 | 0.4883871 | 2.955e-09 | 1.979699 | 1.0846e-08
2018-02-05 03:39 | 204893.2 | 480.0002 | 2 | 38 | 4.140211 | 4.889917 | 0.6513733 | 2.955e-09 | 2.652491 | 1.0846e-08
2018-02-05 03:41 | 205013.2 | 600.0009 | 2 | 38 | 4.165841 | 4.889967 | 0.8143786 | 2.955e-09 | 3.329458 | 1.0846e-08
2018-02-05 03:43 | 205133.2 | 720.0001 | 2 | 38 | 4.192488 | 4.890024 | 0.9773744 | 2.955e-09 | 4.010608 | 1.0846e-08
2018-02-05 03:45 | 205253.2 | 840.0002 | 2 | 38 | 4.200271 | 4.555622 | 1.136118 | 2.955e-09 | 4.6772 | 1.0846e-08
2018-02-05 03:47 | 205373.2 | 960.001 | 2 | 38 | 4.200266 | 4.12907 | 1.28084 | 2.955e-09 | 5.285075 | 1.0846e-08
2018-02-05 03:49 | 205493.2 | 1080.0003 | 2 | 38 | 4.200275 | 3.70439 | 1.411351 | 2.955e-09 | 5.833257 | 1.0846e-08
2018-02-05 03:51 | 205613.2 | 1200.001 | 2 | 38 | 4.200283 | 3.32044 | 1.528351 | 2.955e-09 | 6.324693 | 1.0846e-08
2018-02-05 03:52 | 205632.9 | 1219.6599 | 2 | 38 | 4.20029 | 3.259998 | 1.546308 | 2.955e-09 | 6.400115 | 1.0846e-08
2018-02-05 03:54 | 205752.9 | 120.0003 | 3 | 38 | 4.225063 | 3.259916 | 1.654596 | 2.955e-09 | 6.856181 | 1.0846e-08
2018-02-05 03:56 | 205872.9 | 240.001 | 3 | 38 | 4.254523 | 3.259861 | 1.763249 | 2.955e-09 | 7.316812 | 1.0846e-08
2018-02-05 03:58 | 205992.9 | 360.0019 | 3 | 38 | 4.287808 | 3.259846 | 1.87192 | 2.955e-09 | 7.780919 | 1.0846e-08
2018-02-05 04:00 | 206112.9 | 480.0012 | 3 | 38 | 4.323848 | 3.260134 | 1.980567 | 2.955e-09 | 8.248728 | 1.0846e-08
2018-02-05 04:02 | 206232.9 | 600.0011 | 3 | 38 | 4.362024 | 3.259886 | 2.089228 | 2.955e-09 | 8.720611 | 1.0846e-08
2018-02-05 04:04 | 206352.9 | 720.0012 | 3 | 38 | 4.400342 | 3.235178 | 2.197866 | 2.955e-09 | 9.196626 | 1.0846e-08
2018-02-05 04:06 | 206472.9 | 840.0004 | 3 | 38 | 4.400289 | 2.729439 | 2.296547 | 2.955e-09 | 9.63085 | 1.0846e-08
2018-02-05 04:08 | 206592.9 | 960.0012 | 3 | 38 | 4.400273 | 2.332273 | 2.380673 | 2.955e-09 | 10.00103 | 1.0846e-08
2018-02-05 04:10 | 206712.9 | 1080.0004 | 3 | 38 | 4.400261 | 2.009144 | 2.452865 | 2.955e-09 | 10.31869 | 1.0846e-08
2018-02-05 04:12 | 206832.9 | 1200.002 | 3 | 38 | 4.400264 | 1.740988 | 2.515215 | 2.955e-09 | 10.59305 | 1.0846e-08
2018-02-05 04:14 | 206952.9 | 1320.0011 | 3 | 38 | 4.40028 | 1.51861 | 2.569456 | 2.955e-09 | 10.83173 | 1.0846e-08
2018-02-05 04:16 | 207072.9 | 1440.0002 | 3 | 38 | 4.400235 | 1.320005 | 2.616698 | 2.955e-09 | 11.0396 | 1.0846e-08
2018-02-05 04:18 | 207192.9 | 1560.0004 | 3 | 38 | 4.400244 | 1.152384 | 2.657798 | 2.955e-09 | 11.22045 | 1.0846e-08
2018-02-05 04:20 | 207312.9 | 1680.0002 | 3 | 38 | 4.400247 | 1.014491 | 2.69384 | 2.955e-09 | 11.37904 | 1.0846e-08
2018-02-05 04:22 | 207432.9 | 1800.0011 | 3 | 38 | 4.4002 | 0.9004326 | 2.725688 | 2.955e-09 | 11.51918 | 1.0846e-08
2018-02-05 04:24 | 207552.9 | 1920.0011 | 3 | 38 | 4.400185 | 0.7992611 | 2.753984 | 2.955e-09 | 11.64369 | 1.0846e-08
2018-02-05 04:26 | 207672.9 | 2040.0006 | 3 | 38 | 4.400236 | 0.7070742 | 2.779053 | 2.955e-09 | 11.754 | 1.0846e-08
2018-02-05 04:27 | 207757.3 | 2124.4314 | 3 | 38 | 4.400214 | 0.6519995 | 2.794975 | 2.955e-09 | 11.82406 | 1.0846e-08
2018-02-05 04:29 | 207877.3 | 120.0011 | 4 | 38 | 4.340226 | 0 | 2.794975 | 2.955e-09 | 11.82406 | 1.0846e-08
2018-02-05 04:31 | 207997.3 | 240.0004 | 4 | 38 | 4.334399 | 0 | 2.794975 | 2.955e-09 | 11.82406 | 1.0846e-08
2018-02-05 04:32 | 208057.3 | 300.0025 | 4 | 38 | 4.332666 | 0 | 2.794975 | 2.955e-09 | 11.82406 | 1.0846e-08
2018-02-05 04:34 | 208177.4 | 120.0011 | 5 | 38 | 3.78151 | -6.520064 | 2.794975 | 0.2173172 | 11.82406 | 0.8358386
2018-02-05 04:36 | 208297.4 | 240.0003 | 5 | 38 | 3.707201 | -6.520014 | 2.794975 | 0.4346419 | 11.82406 | 1.649445
2018-02-05 04:38 | 208417.4 | 360.001 | 5 | 38 | 3.6371 | -6.520067 | 2.794975 | 0.6519528 | 11.82406 | 2.447401
2018-02-05 04:40 | 208537.4 | 480.0009 | 5 | 38 | 3.572594 | -6.520092 | 2.794975 | 0.8692719 | 11.82406 | 3.23069
2018-02-05 04:42 | 208657.4 | 600.0002 | 5 | 38 | 3.513197 | -6.520075 | 2.794975 | 1.086589 | 11.82406 | 4.000525
2018-02-05 04:44 | 208777.4 | 720.0002 | 5 | 38 | 3.459672 | -6.520085 | 2.794975 | 1.303922 | 11.82406 | 4.758067
2018-02-05 04:46 | 208897.4 | 840.001 | 5 | 38 | 3.413807 | -6.520047 | 2.794975 | 1.521249 | 11.82406 | 5.50486
2018-02-05 04:48 | 209017.4 | 960.0009 | 5 | 38 | 3.372736 | -6.520133 | 2.794975 | 1.738577 | 11.82406 | 6.242231
2018-02-05 04:50 | 209137.4 | 1080.001 | 5 | 38 | 3.333502 | -6.520002 | 2.794975 | 1.955894 | 11.82406 | 6.970912
2018-02-05 04:52 | 209257.4 | 1200.0002 | 5 | 38 | 3.291696 | -6.520037 | 2.794975 | 2.173216 | 11.82406 | 7.690911
2018-02-05 04:54 | 209377.4 | 1320.0001 | 5 | 38 | 3.24165 | -6.520059 | 2.794975 | 2.390565 | 11.82406 | 8.401186
2018-02-05 04:56 | 209497.4 | 1440.0002 | 5 | 38 | 3.162116 | -6.520042 | 2.794975 | 2.607892 | 11.82406 | 9.098005
2018-02-05 04:58 | 209600.8 | 1543.3664 | 5 | 38 | 2.999987 | -6.519978 | 2.794975 | 2.795088 | 11.82406 | 9.6774
2018-02-05 05:00 | 209720.8 | 120.0008 | 6 | 38 | 3.635477 | 0 | 2.794975 | 2.795109 | 11.82406 | 9.677463
2018-02-05 05:02 | 209840.8 | 240 | 6 | 38 | 3.662929 | 0 | 2.794975 | 2.795109 | 11.82406 | 9.677463
2018-02-05 05:03 | 209900.8 | 300.0023 | 6 | 38 | 3.669521 | 0 | 2.794975 | 2.795109 | 11.82406 | 9.677463
2018-02-05 05:03 | 209900.8 | 0.0024 | 7 | 39 | 3.66939 | 0 | 0 | 0 | 0 | 0
2018-02-05 05:05 | 210020.9 | 120.001 | 2 | 39 | 4.036674 | 4.889973 | 0.1624157 | 0 | 0.6487632 | 0
2018-02-05 05:07 | 210140.9 | 240.0011 | 2 | 39 | 4.086068 | 4.889894 | 0.3253968 | 0 | 1.311027 | 0
2018-02-05 05:09 | 210260.9 | 360.0002 | 2 | 39 | 4.116541 | 4.889956 | 0.4883813 | 0 | 1.979662 | 0
2018-02-05 05:11 | 210380.9 | 480.001 | 2 | 39 | 4.141787 | 4.889883 | 0.6513816 | 0 | 2.65273 | 0
2018-02-05 05:13 | 210500.9 | 600.0003 | 2 | 39 | 4.166481 | 4.889963 | 0.8143844 | 0 | 3.329859 | 0
2018-02-05 05:15 | 210620.9 | 720.0003 | 2 | 39 | 4.192699 | 4.889954 | 0.9773808 | 0 | 4.011088 | 0
2018-02-05 05:17 | 210740.9 | 840.0003 | 2 | 39 | 4.200277 | 4.554871 | 1.136214 | 0 | 4.678058 | 0
2018-02-05 05:19 | 210860.9 | 960.001 | 2 | 39 | 4.200282 | 4.115135 | 1.280759 | 0 | 5.285189 | 0
2018-02-05 05:21 | 210980.9 | 1080.0011 | 2 | 39 | 4.200284 | 3.699715 | 1.410865 | 0 | 5.831672 | 0
2018-02-05 05:23 | 211100.9 | 1200.0003 | 2 | 39 | 4.20031 | 3.322533 | 1.527811 | 0 | 6.322878 | 0
2018-02-05 05:23 | 211121.2 | 1220.3112 | 2 | 39 | 4.200268 | 3.259995 | 1.546369 | 0 | 6.400828 | 0
2018-02-05 05:25 | 211241.2 | 120.0003 | 3 | 39 | 4.224378 | 3.259953 | 1.654663 | 0 | 6.856874 | 0
2018-02-05 05:27 | 211361.2 | 240.001 | 3 | 39 | 4.254358 | 3.259943 | 1.763309 | 0 | 7.317425 | 0
2018-02-05 05:29 | 211481.2 | 360.0003 | 3 | 39 | 4.288317 | 3.259941 | 1.871975 | 0 | 7.781556 | 0
2018-02-05 05:31 | 211601.2 | 480.0003 | 3 | 39 | 4.323886 | 3.259918 | 1.980633 | 0 | 8.249434 | 0
2018-02-05 05:33 | 211721.2 | 600.0003 | 3 | 39 | 4.361762 | 3.259977 | 2.089295 | 0 | 8.721318 | 0
2018-02-05 05:35 | 211841.2 | 720.0003 | 3 | 39 | 4.400337 | 3.24165 | 2.197947 | 0 | 9.197347 | 0
2018-02-05 05:37 | 211961.2 | 840.0004 | 3 | 39 | 4.400288 | 2.720213 | 2.296573 | 0 | 9.63133 | 0
2018-02-05 05:39 | 212081.2 | 960.0004 | 3 | 39 | 4.400307 | 2.332788 | 2.380538 | 0 | 10.0008 | 0
2018-02-05 05:41 | 212201.2 | 1080.002 | 3 | 39 | 4.400259 | 2.010343 | 2.452743 | 0 | 10.31852 | 0
2018-02-05 05:43 | 212321.2 | 1200.0019 | 3 | 39 | 4.400256 | 1.748011 | 2.515231 | 0 | 10.59349 | 0
2018-02-05 05:45 | 212441.2 | 1320.0003 | 3 | 39 | 4.400242 | 1.519121 | 2.569598 | 0 | 10.83272 | 0
2018-02-05 05:47 | 212561.2 | 1440.001 | 3 | 39 | 4.400256 | 1.318407 | 2.616771 | 0 | 11.04029 | 0
2018-02-05 05:49 | 212681.2 | 1560.0012 | 3 | 39 | 4.40024 | 1.154378 | 2.657886 | 0 | 11.2212 | 0
2018-02-05 05:51 | 212801.2 | 1680.0011 | 3 | 39 | 4.40022 | 1.01802 | 2.694016 | 0 | 11.38018 | 0
2018-02-05 05:53 | 212921.2 | 1800.0011 | 3 | 39 | 4.400261 | 0.904211 | 2.72602 | 0 | 11.52101 | 0
2018-02-05 05:55 | 213041.2 | 1920.0011 | 3 | 39 | 4.40025 | 0.7987375 | 2.754369 | 0 | 11.64575 | 0
2018-02-05 05:57 | 213161.2 | 2040.0019 | 3 | 39 | 4.400222 | 0.7088232 | 2.779427 | 0 | 11.75601 | 0
2018-02-05 05:59 | 213250 | 2128.7898 | 3 | 39 | 4.400215 | 0.6519957 | 2.796187 | 0 | 11.82976 | 0
2018-02-05 06:01 | 213370.1 | 120.0001 | 4 | 39 | 4.340395 | 0 | 2.796187 | 0 | 11.82976 | 0
2018-02-05 06:03 | 213490.1 | 240.0009 | 4 | 39 | 4.334602 | 0 | 2.796187 | 0 | 11.82976 | 0
2018-02-05 06:04 | 213550.1 | 300.0029 | 4 | 39 | 4.332875 | 0 | 2.796187 | 0 | 11.82976 | 0
2018-02-05 06:06 | 213670.2 | 120.0002 | 5 | 39 | 3.782219 | -6.520152 | 2.796187 | 0.2173141 | 11.82976 | 0.8358271
2018-02-05 06:08 | 213790.2 | 240.0008 | 5 | 39 | 3.708518 | -6.520109 | 2.796187 | 0.4346286 | 11.82976 | 1.64966
2018-02-05 06:10 | 213910.2 | 360.0009 | 5 | 39 | 3.639389 | -6.520117 | 2.796187 | 0.6519669 | 11.82976 | 2.44805
2018-02-05 06:12 | 214030.2 | 480.001 | 5 | 39 | 3.574481 | -6.519788 | 2.796187 | 0.8692848 | 11.82976 | 3.231805
2018-02-05 06:14 | 214150.2 | 600.0008 | 5 | 39 | 3.513138 | -6.519849 | 2.796187 | 1.0866 | 11.82976 | 4.001826
2018-02-05 06:16 | 214270.2 | 720.0009 | 5 | 39 | 3.460227 | -6.519829 | 2.796187 | 1.303926 | 11.82976 | 4.759416
2018-02-05 06:18 | 214390.2 | 840.0009 | 5 | 39 | 3.414416 | -6.519887 | 2.796187 | 1.521239 | 11.82976 | 5.506289
2018-02-05 06:20 | 214510.2 | 960.0009 | 5 | 39 | 3.37396 | -6.519829 | 2.796187 | 1.738555 | 11.82976 | 6.243864
2018-02-05 06:22 | 214630.2 | 1080.0008 | 5 | 39 | 3.333907 | -6.520165 | 2.796187 | 1.95589 | 11.82976 | 6.972833
2018-02-05 06:24 | 214750.2 | 1200.0016 | 5 | 39 | 3.291975 | -6.519848 | 2.796187 | 2.173203 | 11.82976 | 7.692807
2018-02-05 06:26 | 214870.2 | 1320.0001 | 5 | 39 | 3.241987 | -6.519863 | 2.796187 | 2.390529 | 11.82976 | 8.403065
2018-02-05 06:28 | 214990.2 | 1440.0009 | 5 | 39 | 3.163381 | -6.519853 | 2.796187 | 2.607847 | 11.82976 | 9.099952
2018-02-05 06:29 | 215093.6 | 1543.4766 | 5 | 39 | 2.999986 | -6.519887 | 2.796187 | 2.795222 | 11.82976 | 9.680073
2018-02-05 06:31 | 215213.7 | 120.0008 | 6 | 39 | 3.635522 | 0 | 2.796187 | 2.795263 | 11.82976 | 9.680194
2018-02-05 06:33 | 215333.7 | 240.0008 | 6 | 39 | 3.662818 | 0 | 2.796187 | 2.795263 | 11.82976 | 9.680194
2018-02-05 06:34 | 215393.7 | 300.0006 | 6 | 39 | 3.669441 | 0 | 2.796187 | 2.795263 | 11.82976 | 9.680194
2018-02-05 06:34 | 215393.7 | 0.0049 | 7 | 40 | 3.669394 | 0 | 0 | 0 | 0 | 0
2018-02-05 06:36 | 215513.8 | 120.0002 | 2 | 40 | 4.036593 | 4.889986 | 0.162399 | 0 | 0.648734 | 0
2018-02-05 06:38 | 215633.8 | 240.0011 | 2 | 40 | 4.085886 | 4.889988 | 0.3253807 | 0 | 1.310925 | 0
2018-02-05 06:40 | 215753.8 | 360.0003 | 2 | 40 | 4.117904 | 4.889954 | 0.4883952 | 0 | 1.979752 | 0
2018-02-05 06:42 | 215873.8 | 480.001 | 2 | 40 | 4.142455 | 4.889894 | 0.6513618 | 0 | 2.652866 | 0
2018-02-05 06:44 | 215993.8 | 600.0003 | 2 | 40 | 4.167002 | 4.889933 | 0.8143795 | 0 | 3.330143 | 0
2018-02-05 06:46 | 216113.8 | 720.001 | 2 | 40 | 4.192304 | 4.889866 | 0.9773495 | 0 | 4.011283 | 0
2018-02-05 06:48 | 216233.8 | 840.002 | 2 | 40 | 4.200313 | 4.548948 | 1.13616 | 0 | 4.678144 | 0
2018-02-05 06:50 | 216353.8 | 960.0011 | 2 | 40 | 4.200295 | 4.098253 | 1.280185 | 0 | 5.283091 | 0
2018-02-05 06:52 | 216473.8 | 1080.0003 | 2 | 40 | 4.2003 | 3.691395 | 1.409893 | 0 | 5.827901 | 0
2018-02-05 06:54 | 216593.8 | 1200.0003 | 2 | 40 | 4.200276 | 3.319391 | 1.526655 | 0 | 6.318337 | 0
2018-02-05 06:55 | 216615 | 1221.2561 | 2 | 40 | 4.200279 | 3.259987 | 1.546072 | 0 | 6.399895 | 0
2018-02-05 06:57 | 216735 | 120.001 | 3 | 40 | 4.224564 | 3.259964 | 1.654366 | 0 | 6.855938 | 0
2018-02-05 06:59 | 216855 | 240.001 | 3 | 40 | 4.255515 | 3.260017 | 1.763026 | 0 | 7.316616 | 0
2018-02-05 07:01 | 216975 | 360.0018 | 3 | 40 | 4.288954 | 3.259962 | 1.871694 | 0 | 7.780861 | 0
2018-02-05 07:03 | 217095 | 480.001 | 3 | 40 | 4.324374 | 3.259939 | 1.980351 | 0 | 8.248789 | 0
2018-02-05 07:05 | 217215 | 600.001 | 3 | 40 | 4.361437 | 3.259996 | 2.089012 | 0 | 8.72067 | 0
2018-02-05 07:07 | 217335 | 720.0011 | 3 | 40 | 4.400294 | 3.231253 | 2.197652 | 0 | 9.196647 | 0
2018-02-05 07:09 | 217455 | 840.001 | 3 | 40 | 4.400298 | 2.711374 | 2.295866 | 0 | 9.628818 | 0
2018-02-05 07:11 | 217575 | 960.0002 | 3 | 40 | 4.400303 | 2.329247 | 2.379646 | 0 | 9.997471 | 0
2018-02-05 07:13 | 217695 | 1080.001 | 3 | 40 | 4.400247 | 2.014375 | 2.451834 | 0 | 10.31512 | 0
2018-02-05 07:15 | 217815 | 1200.0002 | 3 | 40 | 4.400272 | 1.748738 | 2.514464 | 0 | 10.59071 | 0
2018-02-05 07:17 | 217935 | 1320.0002 | 3 | 40 | 4.400255 | 1.511242 | 2.568707 | 0 | 10.82939 | 0
2018-02-05 07:19 | 218055 | 1440.0009 | 3 | 40 | 4.400249 | 1.316682 | 2.615727 | 0 | 11.03629 | 0
2018-02-05 07:21 | 218175 | 1560.0003 | 3 | 40 | 4.400233 | 1.154345 | 2.65683 | 0 | 11.21716 | 0
2018-02-05 07:23 | 218295 | 1680.001 | 3 | 40 | 4.400247 | 1.022222 | 2.693049 | 0 | 11.37652 | 0
2018-02-05 07:25 | 218415 | 1800.0002 | 3 | 40 | 4.400203 | 0.9018488 | 2.725082 | 0 | 11.51748 | 0
2018-02-05 07:27 | 218535 | 1920.0002 | 3 | 40 | 4.400218 | 0.7957859 | 2.753316 | 0 | 11.64171 | 0
2018-02-05 07:29 | 218655 | 2040.0002 | 3 | 40 | 4.400217 | 0.7091255 | 2.778355 | 0 | 11.75189 | 0
2018-02-05 07:30 | 218744.5 | 2129.4144 | 3 | 40 | 4.400164 | 0.6519957 | 2.795242 | 0 | 11.8262 | 0
2018-02-05 07:32 | 218864.5 | 120.0009 | 4 | 40 | 4.340189 | 0 | 2.795242 | 0 | 11.8262 | 0
2018-02-05 07:34 | 218984.5 | 240.0001 | 4 | 40 | 4.334382 | 0 | 2.795242 | 0 | 11.8262 | 0
2018-02-05 07:35 | 219044.5 | 300.0031 | 4 | 40 | 4.332705 | 0 | 2.795242 | 0 | 11.8262 | 0
2018-02-05 07:37 | 219164.6 | 120.0003 | 5 | 40 | 3.780462 | -6.519825 | 2.795242 | 0.2173135 | 11.8262 | 0.835343
2018-02-05 07:39 | 219284.6 | 240.0011 | 5 | 40 | 3.707477 | -6.519893 | 2.795242 | 0.4346395 | 11.8262 | 1.648919
2018-02-05 07:41 | 219404.6 | 360.001 | 5 | 40 | 3.63887 | -6.519861 | 2.795242 | 0.6519588 | 11.8262 | 2.447132
2018-02-05 07:43 | 219524.6 | 480.0003 | 5 | 40 | 3.572502 | -6.52011 | 2.795242 | 0.8692757 | 11.8262 | 3.230677
2018-02-05 07:45 | 219644.6 | 600.0002 | 5 | 40 | 3.511497 | -6.519992 | 2.795242 | 1.086586 | 11.8262 | 4.000229
2018-02-05 07:47 | 219764.6 | 720.0011 | 5 | 40 | 3.458914 | -6.519933 | 2.795242 | 1.303918 | 11.8262 | 4.757532
2018-02-05 07:49 | 219884.6 | 840.0011 | 5 | 40 | 3.414192 | -6.519883 | 2.795242 | 1.521221 | 11.8262 | 5.504163
2018-02-05 07:51 | 220004.6 | 960.001 | 5 | 40 | 3.373619 | -6.519803 | 2.795242 | 1.738555 | 11.8262 | 6.241737
2018-02-05 07:53 | 220124.6 | 1080.0011 | 5 | 40 | 3.332425 | -6.519838 | 2.795242 | 1.955863 | 11.8262 | 6.970404
2018-02-05 07:55 | 220244.6 | 1200.0003 | 5 | 40 | 3.290126 | -6.5198 | 2.795242 | 2.173204 | 11.8262 | 7.69014
2018-02-05 07:57 | 220364.6 | 1320.0019 | 5 | 40 | 3.239662 | -6.520081 | 2.795242 | 2.39054 | 11.8262 | 8.399958
2018-02-05 07:59 | 220484.6 | 1440.0011 | 5 | 40 | 3.1622 | -6.519891 | 2.795242 | 2.607854 | 11.8262 | 9.096514
2018-02-05 08:01 | 220587.4 | 1542.8561 | 5 | 40 | 2.999987 | -6.52013 | 2.795242 | 2.794131 | 11.8262 | 9.673137
2018-02-05 08:03 | 220707.5 | 120.0001 | 6 | 40 | 3.635445 | 0 | 2.795242 | 2.794131 | 11.8262 | 9.673137
2018-02-05 08:05 | 220827.5 | 240.0009 | 6 | 40 | 3.662719 | 0 | 2.795242 | 2.794131 | 11.8262 | 9.673137
2018-02-05 08:06 | 220887.5 | 300.0006 | 6 | 40 | 3.669316 | 0 | 2.795242 | 2.794131 | 11.8262 | 9.673137
2018-02-05 08:06 | 220887.5 | 0.0023 | 7 | 41 | 3.669322 | 0 | 0 | 0 | 0 | 0
2018-02-05 08:08 | 221007.6 | 120.0009 | 2 | 41 | 4.03586 | 4.89003 | 0.1623998 | 5.801e-09 | 0.6486528 | 2.1289e-08
2018-02-05 08:10 | 221127.6 | 240.0001 | 2 | 41 | 4.086638 | 4.89003 | 0.3254051 | 5.801e-09 | 1.310936 | 2.1289e-08
2018-02-05 08:12 | 221247.6 | 360.001 | 2 | 41 | 4.118741 | 4.890078 | 0.4884124 | 5.801e-09 | 1.979941 | 2.1289e-08
2018-02-05 08:14 | 221367.6 | 480.0001 | 2 | 41 | 4.142647 | 4.890032 | 0.6513985 | 5.801e-09 | 2.653202 | 2.1289e-08
2018-02-05 08:16 | 221487.6 | 600.001 | 2 | 41 | 4.166394 | 4.890028 | 0.8144029 | 5.801e-09 | 3.330415 | 2.1289e-08
2018-02-05 08:18 | 221607.6 | 720.001 | 2 | 41 | 4.191905 | 4.890032 | 0.9773937 | 5.801e-09 | 4.011521 | 2.1289e-08
2018-02-05 08:20 | 221727.6 | 840.001 | 2 | 41 | 4.200325 | 4.536367 | 1.136073 | 5.801e-09 | 4.677812 | 2.1289e-08
2018-02-05 08:22 | 221847.6 | 960.001 | 2 | 41 | 4.20028 | 4.099247 | 1.279853 | 5.801e-09 | 5.281733 | 2.1289e-08
2018-02-05 08:24 | 221967.6 | 1080.001 | 2 | 41 | 4.200266 | 3.695597 | 1.409678 | 5.801e-09 | 5.827036 | 2.1289e-08
2018-02-05 08:26 | 222087.6 | 1200.001 | 2 | 41 | 4.200253 | 3.334745 | 1.526783 | 5.801e-09 | 6.318907 | 2.1289e-08
2018-02-05 08:26 | 222112.9 | 1225.3687 | 2 | 41 | 4.200276 | 3.259998 | 1.550023 | 5.801e-09 | 6.416521 | 2.1289e-08
2018-02-05 08:28 | 222233 | 120.0002 | 3 | 41 | 4.22542 | 3.259897 | 1.658307 | 5.801e-09 | 6.87256 | 2.1289e-08
2018-02-05 08:30 | 222353 | 240.001 | 3 | 41 | 4.256704 | 3.259918 | 1.766967 | 5.801e-09 | 7.33338 | 2.1289e-08
2018-02-05 08:32 | 222473 | 360.0009 | 3 | 41 | 4.289879 | 3.259905 | 1.875623 | 5.801e-09 | 7.797679 | 2.1289e-08
2018-02-05 08:34 | 222593 | 480.001 | 3 | 41 | 4.324512 | 3.25985 | 1.984283 | 5.801e-09 | 8.2657 | 2.1289e-08
2018-02-05 08:36 | 222713 | 600.0011 | 3 | 41 | 4.361975 | 3.259935 | 2.092941 | 5.801e-09 | 8.737592 | 2.1289e-08
2018-02-05 08:38 | 222833 | 720.0002 | 3 | 41 | 4.400325 | 3.196436 | 2.201516 | 5.801e-09 | 9.213408 | 2.1289e-08
2018-02-05 08:40 | 222953 | 840.0004 | 3 | 41 | 4.400295 | 2.699774 | 2.299089 | 5.801e-09 | 9.642757 | 2.1289e-08
2018-02-05 08:42 | 223073 | 960.001 | 3 | 41 | 4.400281 | 2.322618 | 2.382603 | 5.801e-09 | 10.01024 | 2.1289e-08
2018-02-05 08:44 | 223193 | 1080.0018 | 3 | 41 | 4.40027 | 2.010501 | 2.454706 | 5.801e-09 | 10.32751 | 2.1289e-08
2018-02-05 08:46 | 223313 | 1200.001 | 3 | 41 | 4.400261 | 1.735841 | 2.517073 | 5.801e-09 | 10.60195 | 2.1289e-08
2018-02-05 08:48 | 223433 | 1320.0011 | 3 | 41 | 4.400244 | 1.501413 | 2.570866 | 5.801e-09 | 10.83865 | 2.1289e-08
2018-02-05 08:50 | 223553 | 1440.0002 | 3 | 41 | 4.40023 | 1.31033 | 2.617631 | 5.801e-09 | 11.04443 | 2.1289e-08
2018-02-05 08:52 | 223673 | 1560.001 | 3 | 41 | 4.400264 | 1.153449 | 2.658585 | 5.801e-09 | 11.22463 | 2.1289e-08
2018-02-05 08:54 | 223793 | 1680.001 | 3 | 41 | 4.400217 | 1.017127 | 2.694714 | 5.801e-09 | 11.38361 | 2.1289e-08
2018-02-05 08:56 | 223913 | 1800.0011 | 3 | 41 | 4.400244 | 0.8935966 | 2.726502 | 5.801e-09 | 11.52348 | 2.1289e-08
2018-02-05 08:58 | 224033 | 1920.0002 | 3 | 41 | 4.400208 | 0.7906618 | 2.754504 | 5.801e-09 | 11.6467 | 2.1289e-08
2018-02-05 09:00 | 224153 | 2040.0002 | 3 | 41 | 4.400192 | 0.7050552 | 2.779394 | 5.801e-09 | 11.75622 | 2.1289e-08
2018-02-05 09:02 | 224241.1 | 2128.1223 | 3 | 41 | 4.400211 | 0.6519976 | 2.795994 | 5.801e-09 | 11.82926 | 2.1289e-08
2018-02-05 09:04 | 224361.1 | 120.0016 | 4 | 41 | 4.340539 | 0 | 2.795994 | 5.801e-09 | 11.82926 | 2.1289e-08
2018-02-05 09:06 | 224481.1 | 239.9998 | 4 | 41 | 4.334825 | 0 | 2.795994 | 5.801e-09 | 11.82926 | 2.1289e-08
2018-02-05 09:07 | 224541.1 | 300.0022 | 4 | 41 | 4.333138 | 0 | 2.795994 | 5.801e-09 | 11.82926 | 2.1289e-08
2018-02-05 09:09 | 224661.2 | 120.001 | 5 | 41 | 3.781074 | -6.520051 | 2.795994 | 0.2173167 | 11.82926 | 0.8355082
2018-02-05 09:11 | 224781.2 | 240.0003 | 5 | 41 | 3.709062 | -6.520104 | 2.795994 | 0.4346186 | 11.82926 | 1.649206
2018-02-05 09:13 | 224901.2 | 360.0011 | 5 | 41 | 3.639365 | -6.520113 | 2.795994 | 0.6519542 | 11.82926 | 2.447729
2018-02-05 09:15 | 225021.2 | 480.0009 | 5 | 41 | 3.571973 | -6.520125 | 2.795994 | 0.8692541 | 11.82926 | 3.231154
2018-02-05 09:17 | 225141.2 | 600.0002 | 5 | 41 | 3.511356 | -6.52017 | 2.795994 | 1.086588 | 11.82926 | 4.000747
2018-02-05 09:19 | 225261.2 | 720.0002 | 5 | 41 | 3.459091 | -6.520142 | 2.795994 | 1.303915 | 11.82926 | 4.758017
2018-02-05 09:21 | 225381.2 | 840.001 | 5 | 41 | 3.414567 | -6.520168 | 2.795994 | 1.521238 | 11.82926 | 5.504822
2018-02-05 09:23 | 225501.2 | 960.0002 | 5 | 41 | 3.372665 | -6.520184 | 2.795994 | 1.738564 | 11.82926 | 6.242353
2018-02-05 09:25 | 225621.2 | 1080.001 | 5 | 41 | 3.331472 | -6.520107 | 2.795994 | 1.955877 | 11.82926 | 6.970795
2018-02-05 09:27 | 225741.2 | 1200.0001 | 5 | 41 | 3.289155 | -6.52011 | 2.795994 | 2.173222 | 11.82926 | 7.690338
2018-02-05 09:29 | 225861.2 | 1320.0001 | 5 | 41 | 3.240188 | -6.520084 | 2.795994 | 2.390534 | 11.82926 | 8.4
2018-02-05 09:31 | 225981.2 | 1440.0001 | 5 | 41 | 3.162072 | -6.520072 | 2.795994 | 2.607877 | 11.82926 | 9.096713
2018-02-05 09:33 | 226082.5 | 1541.3487 | 5 | 41 | 2.999995 | -6.520142 | 2.795994 | 2.791431 | 11.82926 | 9.664804
2018-02-05 09:35 | 226202.6 | 120.0007 | 6 | 41 | 3.636854 | 0 | 2.795994 | 2.791431 | 11.82926 | 9.664804
2018-02-05 09:37 | 226322.6 | 240 | 6 | 41 | 3.66381 | 0 | 2.795994 | 2.791431 | 11.82926 | 9.664804
2018-02-05 09:38 | 226382.6 | 300.0038 | 6 | 41 | 3.670224 | 0 | 2.795994 | 2.791431 | 11.82926 | 9.664804
2018-02-05 09:38 | 226382.6 | 0.0024 | 7 | 42 | 3.670263 | 0 | 0 | 0 | 0 | 0
2018-02-05 09:40 | 226502.7 | 120.0018 | 2 | 42 | 4.037077 | 4.889999 | 0.1623925 | 3.394e-09 | 0.6487324 | 1.2458e-08
2018-02-05 09:42 | 226622.7 | 240.0002 | 2 | 42 | 4.089258 | 4.890047 | 0.3254018 | 3.394e-09 | 1.311389 | 1.2458e-08
2018-02-05 09:44 | 226742.7 | 360.0011 | 2 | 42 | 4.120108 | 4.890093 | 0.488406 | 3.394e-09 | 1.980682 | 1.2458e-08
2018-02-05 09:46 | 226862.7 | 480.0002 | 2 | 42 | 4.143707 | 4.890059 | 0.6514112 | 3.394e-09 | 2.65423 | 1.2458e-08
2018-02-05 09:48 | 226982.7 | 600.0003 | 2 | 42 | 4.166853 | 4.890057 | 0.8144109 | 3.394e-09 | 3.331502 | 1.2458e-08
2018-02-05 09:50 | 227102.7 | 720.0003 | 2 | 42 | 4.193708 | 4.890093 | 0.9773905 | 3.394e-09 | 4.012729 | 1.2458e-08
2018-02-05 09:52 | 227222.7 | 840.0019 | 2 | 42 | 4.200267 | 4.50206 | 1.135039 | 3.394e-09 | 4.674784 | 1.2458e-08
2018-02-05 09:54 | 227342.7 | 960.001 | 2 | 42 | 4.200283 | 4.074984 | 1.277898 | 3.394e-09 | 5.274832 | 1.2458e-08
2018-02-05 09:56 | 227462.7 | 1080.0003 | 2 | 42 | 4.200281 | 3.686348 | 1.407084 | 3.394e-09 | 5.817451 | 1.2458e-08
2018-02-05 09:58 | 227582.7 | 1200.001 | 2 | 42 | 4.200267 | 3.321735 | 1.523833 | 3.394e-09 | 6.307829 | 1.2458e-08
2018-02-05 09:58 | 227603.2 | 1220.5121 | 2 | 42 | 4.200271 | 3.259989 | 1.542594 | 3.394e-09 | 6.386631 | 1.2458e-08
2018-02-05 10:00 | 227723.2 | 120.0009 | 3 | 42 | 4.225941 | 3.259878 | 1.650875 | 3.394e-09 | 6.842704 | 1.2458e-08
2018-02-05 10:02 | 227843.2 | 240.0009 | 3 | 42 | 4.256659 | 3.259909 | 1.759531 | 3.394e-09 | 7.303523 | 1.2458e-08
2018-02-05 10:04 | 227963.2 | 360.0009 | 3 | 42 | 4.289335 | 3.259882 | 1.868188 | 3.394e-09 | 7.767797 | 1.2458e-08
2018-02-05 10:06 | 228083.2 | 480.001 | 3 | 42 | 4.32354 | 3.259872 | 1.976851 | 3.394e-09 | 8.235722 | 1.2458e-08
2018-02-05 10:08 | 228203.2 | 600.0002 | 3 | 42 | 4.361853 | 3.259872 | 2.085502 | 3.394e-09 | 8.707511 | 1.2458e-08
2018-02-05 10:10 | 228323.2 | 720.001 | 3 | 42 | 4.400305 | 3.2036 | 2.194101 | 3.394e-09 | 9.183426 | 1.2458e-08
2018-02-05 10:12 | 228443.2 | 840.0003 | 3 | 42 | 4.400306 | 2.709261 | 2.291976 | 3.394e-09 | 9.614107 | 1.2458e-08
2018-02-05 10:14 | 228563.2 | 960.0002 | 3 | 42 | 4.400279 | 2.336824 | 2.375829 | 3.394e-09 | 9.983083 | 1.2458e-08
2018-02-05 10:16 | 228683.2 | 1080.0009 | 3 | 42 | 4.400279 | 2.017584 | 2.448283 | 3.394e-09 | 10.3019 | 1.2458e-08
2018-02-05 10:18 | 228803.2 | 1200.0019 | 3 | 42 | 4.400264 | 1.736856 | 2.510712 | 3.394e-09 | 10.5766 | 1.2458e-08
2018-02-05 10:20 | 228923.2 | 1320.0003 | 3 | 42 | 4.40027 | 1.507193 | 2.564639 | 3.394e-09 | 10.8139 | 1.2458e-08
2018-02-05 10:22 | 229043.2 | 1440.0002 | 3 | 42 | 4.400258 | 1.316278 | 2.611578 | 3.394e-09 | 11.02044 | 1.2458e-08
2018-02-05 10:24 | 229163.2 | 1560.0001 | 3 | 42 | 4.400239 | 1.159397 | 2.652779 | 3.394e-09 | 11.20173 | 1.2458e-08
2018-02-05 10:26 | 229283.2 | 1680.0003 | 3 | 42 | 4.400273 | 1.017503 | 2.689027 | 3.394e-09 | 11.36123 | 1.2458e-08
2018-02-05 10:28 | 229403.2 | 1800.001 | 3 | 42 | 4.400204 | 0.8942003 | 2.720808 | 3.394e-09 | 11.50108 | 1.2458e-08
2018-02-05 10:30 | 229523.2 | 1920.0018 | 3 | 42 | 4.400202 | 0.7940102 | 2.748903 | 3.394e-09 | 11.6247 | 1.2458e-08
2018-02-05 10:32 | 229643.2 | 2040.0002 | 3 | 42 | 4.400183 | 0.7102861 | 2.773923 | 3.394e-09 | 11.7348 | 1.2458e-08
2018-02-05 10:33 | 229738.2 | 2135 | 3 | 42 | 4.4002 | 0.6519957 | 2.791893 | 3.394e-09 | 11.81387 | 1.2458e-08
2018-02-05 10:35 | 229858.3 | 120.0017 | 4 | 42 | 4.340568 | 0 | 2.791893 | 3.394e-09 | 11.81387 | 1.2458e-08
2018-02-05 10:37 | 229978.3 | 240.0002 | 4 | 42 | 4.334847 | 0 | 2.791893 | 3.394e-09 | 11.81387 | 1.2458e-08
2018-02-05 10:38 | 230038.3 | 300.0039 | 4 | 42 | 4.333189 | 0 | 2.791893 | 3.394e-09 | 11.81387 | 1.2458e-08
2018-02-05 10:40 | 230158.3 | 120.0018 | 5 | 42 | 3.781892 | -6.520075 | 2.791893 | 0.2173151 | 11.81387 | 0.8354641
2018-02-05 10:42 | 230278.3 | 240.0003 | 5 | 42 | 3.709369 | -6.520071 | 2.791893 | 0.4346242 | 11.81387 | 1.649376
2018-02-05 10:44 | 230398.3 | 360.0011 | 5 | 42 | 3.638346 | -6.52014 | 2.791893 | 0.6519585 | 11.81387 | 2.447863
2018-02-05 10:46 | 230518.3 | 480.0002 | 5 | 42 | 3.571875 | -6.520142 | 2.791893 | 0.8692688 | 11.81387 | 3.231155
2018-02-05 10:48 | 230638.3 | 600.0011 | 5 | 42 | 3.511832 | -6.519934 | 2.791893 | 1.086597 | 11.81387 | 4.000762
2018-02-05 10:50 | 230758.3 | 720.001 | 5 | 42 | 3.460291 | -6.519781 | 2.791893 | 1.303897 | 11.81387 | 4.758132
2018-02-05 10:52 | 230878.3 | 840.0001 | 5 | 42 | 3.41525 | -6.519921 | 2.791893 | 1.521222 | 11.81387 | 5.505172
2018-02-05 10:54 | 230998.3 | 960.0002 | 5 | 42 | 3.372881 | -6.519962 | 2.791893 | 1.738513 | 11.81387 | 6.242585
2018-02-05 10:56 | 231118.3 | 1080.001 | 5 | 42 | 3.332255 | -6.519891 | 2.791893 | 1.955859 | 11.81387 | 6.971248
2018-02-05 10:58 | 231238.3 | 1200.0009 | 5 | 42 | 3.290735 | -6.519875 | 2.791893 | 2.173183 | 11.81387 | 7.690934
2018-02-05 11:00 | 231358.3 | 1320.0009 | 5 | 42 | 3.242639 | -6.519873 | 2.791893 | 2.390513 | 11.81387 | 8.401117
2018-02-05 11:02 | 231478.3 | 1440.0009 | 5 | 42 | 3.162975 | -6.519981 | 2.791893 | 2.60782 | 11.81387 | 9.098168
2018-02-05 11:04 | 231580.9 | 1542.5768 | 5 | 42 | 2.999997 | -6.519986 | 2.791893 | 2.793599 | 11.81387 | 9.673294
2018-02-05 11:06 | 231701 | 120.001 | 6 | 42 | 3.635535 | 0 | 2.791893 | 2.793599 | 11.81387 | 9.673294
2018-02-05 11:08 | 231821 | 240.0003 | 6 | 42 | 3.66267 | 0 | 2.791893 | 2.793599 | 11.81387 | 9.673294
2018-02-05 11:09 | 231881 | 300.0016 | 6 | 42 | 3.669282 | 0 | 2.791893 | 2.793599 | 11.81387 | 9.673294
2018-02-05 11:09 | 231881 | 0.0039 | 7 | 43 | 3.669425 | 0 | 0 | 0 | 0 | 0
2018-02-05 11:11 | 232001.1 | 120.0002 | 2 | 43 | 4.036994 | 4.890078 | 0.1623844 | 0 | 0.6485588 | 0
2018-02-05 11:13 | 232121.1 | 240.0011 | 2 | 43 | 4.088316 | 4.890079 | 0.3253824 | 0 | 1.311109 | 0
2018-02-05 11:15 | 232241.1 | 360.0002 | 2 | 43 | 4.119119 | 4.890041 | 0.4883878 | 0 | 1.98025 | 0
2018-02-05 11:17 | 232361.1 | 480.0003 | 2 | 43 | 4.141798 | 4.890062 | 0.6513666 | 0 | 2.653457 | 0
2018-02-05 11:19 | 232481.1 | 600.0002 | 2 | 43 | 4.165748 | 4.890064 | 0.8143915 | 0 | 3.330585 | 0
2018-02-05 11:21 | 232601.1 | 720.0003 | 2 | 43 | 4.193733 | 4.890017 | 0.977389 | 0 | 4.011836 | 0
2018-02-05 11:23 | 232721.1 | 840.0004 | 2 | 43 | 4.200279 | 4.516758 | 1.135316 | 0 | 4.675055 | 0
2018-02-05 11:25 | 232841.1 | 960.001 | 2 | 43 | 4.200298 | 4.090902 | 1.2787 | 0 | 5.277307 | 0
2018-02-05 11:27 | 232961.1 | 1080.0003 | 2 | 43 | 4.200278 | 3.702114 | 1.408539 | 0 | 5.822672 | 0
2018-02-05 11:29 | 233081.1 | 1200.0011 | 2 | 43 | 4.200284 | 3.321457 | 1.525599 | 0 | 6.314355 | 0
2018-02-05 11:29 | 233100.3 | 1219.2617 | 2 | 43 | 4.20028 | 3.259975 | 1.54321 | 0 | 6.388325 | 0
2018-02-05 11:31 | 233220.3 | 120.0001 | 3 | 43 | 4.225498 | 3.259855 | 1.651478 | 0 | 6.844326 | 0
2018-02-05 11:33 | 233340.3 | 240.0002 | 3 | 43 | 4.255754 | 3.259865 | 1.760139 | 0 | 7.305093 | 0
2018-02-05 11:35 | 233460.3 | 360.0001 | 3 | 43 | 4.287729 | 3.259886 | 1.86879 | 0 | 7.769209 | 0
2018-02-05 11:37 | 233580.3 | 480.0002 | 3 | 43 | 4.322595 | 3.259905 | 1.977465 | 0 | 8.237038 | 0
2018-02-05 11:39 | 233700.3 | 600.0003 | 3 | 43 | 4.36172 | 3.259863 | 2.08612 | 0 | 8.708811 | 0
2018-02-05 11:41 | 233820.3 | 720.0003 | 3 | 43 | 4.400291 | 3.219954 | 2.194747 | 0 | 9.184799 | 0
2018-02-05 11:43 | 233940.3 | 840.0003 | 3 | 43 | 4.400261 | 2.722769 | 2.293047 | 0 | 9.617346 | 0
2018-02-05 11:45 | 234060.3 | 960.0021 | 3 | 43 | 4.400261 | 2.346317 | 2.377409 | 0 | 9.988565 | 0
2018-02-05 11:47 | 234180.3 | 1080.0009 | 3 | 43 | 4.400281 | 2.014352 | 2.44999 | 0 | 10.30794 | 0
2018-02-05 11:49 | 234300.3 | 1200.001 | 3 | 43 | 4.400251 | 1.738007 | 2.512349 | 0 | 10.58233 | 0
2018-02-05 11:51 | 234420.3 | 1320.001 | 3 | 43 | 4.40024 | 1.510998 | 2.566369 | 0 | 10.82004 | 0
2018-02-05 11:53 | 234540.3 | 1440.001 | 3 | 43 | 4.400209 | 1.324098 | 2.61352 | 0 | 11.02752 | 0
2018-02-05 11:55 | 234660.3 | 1560.0002 | 3 | 43 | 4.400208 | 1.160231 | 2.654885 | 0 | 11.20953 | 0
2018-02-05 11:57 | 234780.3 | 1680.0009 | 3 | 43 | 4.40025 | 1.01552 | 2.691059 | 0 | 11.3687 | 0
2018-02-05 11:59 | 234900.3 | 1800.0011 | 3 | 43 | 4.400192 | 0.8960562 | 2.722862 | 0 | 11.50865 | 0
2018-02-05 12:01 | 235020.3 | 1920.0018 | 3 | 43 | 4.400155 | 0.7966881 | 2.751034 | 0 | 11.6326 | 0
2018-02-05 12:03 | 235140.3 | 2040.001 | 3 | 43 | 4.400195 | 0.7125397 | 2.776192 | 0 | 11.74331 | 0
2018-02-05 12:05 | 235232.7 | 2132.3856 | 3 | 43 | 4.400203 | 0.6519995 | 2.7937 | 0 | 11.82034 | 0
2018-02-05 12:07 | 235352.8 | 120.0002 | 4 | 43 | 4.340477 | 0 | 2.793702 | 0 | 11.82035 | 0
2018-02-05 12:09 | 235472.8 | 240.001 | 4 | 43 | 4.334746 | 0 | 2.793702 | 0 | 11.82035 | 0
2018-02-05 12:10 | 235532.8 | 300.0016 | 4 | 43 | 4.333061 | 0 | 2.793702 | 0 | 11.82035 | 0
2018-02-05 12:12 | 235652.8 | 120.0011 | 5 | 43 | 3.782923 | -6.519996 | 2.793702 | 0.2173152 | 11.82035 | 0.8357025
2018-02-05 12:14 | 235772.8 | 240.0011 | 5 | 43 | 3.708629 | -6.519996 | 2.793702 | 0.4346267 | 11.82035 | 1.649671
2018-02-05 12:16 | 235892.8 | 360.0002 | 5 | 43 | 3.637439 | -6.52002 | 2.793702 | 0.6519545 | 11.82035 | 2.447809
2018-02-05 12:18 | 236012.8 | 480.0011 | 5 | 43 | 3.57112 | -6.520036 | 2.793702 | 0.8692824 | 11.82035 | 3.231018
2018-02-05 12:20 | 236132.8 | 600.0002 | 5 | 43 | 3.511616 | -6.520081 | 2.793702 | 1.086599 | 11.82035 | 4.000438
2018-02-05 12:22 | 236252.8 | 720.0003 | 5 | 43 | 3.460174 | -6.520165 | 2.793702 | 1.303927 | 11.82035 | 4.757899
2018-02-05 12:24 | 236372.8 | 840.0003 | 5 | 43 | 3.41386 | -6.520149 | 2.793702 | 1.521254 | 11.82035 | 5.504769
2018-02-05 12:26 | 236492.8 | 960.0003 | 5 | 43 | 3.372115 | -6.520197 | 2.793702 | 1.738582 | 11.82035 | 6.242119
2018-02-05 12:28 | 236612.8 | 1080.0011 | 5 | 43 | 3.331667 | -6.520215 | 2.793702 | 1.955915 | 11.82035 | 6.970571
2018-02-05 12:30 | 236732.8 | 1200.0011 | 5 | 43 | 3.291049 | -6.52017 | 2.793702 | 2.173207 | 11.82035 | 7.69017
2018-02-05 12:32 | 236852.8 | 1320.0003 | 5 | 43 | 3.241699 | -6.519846 | 2.793702 | 2.390572 | 11.82035 | 8.4005
2018-02-05 12:34 | 236972.8 | 1440.0002 | 5 | 43 | 3.162251 | -6.5202 | 2.793702 | 2.607875 | 11.82035 | 9.097241
2018-02-05 12:36 | 237074.8 | 1541.9081 | 5 | 43 | 2.999992 | -6.519855 | 2.793702 | 2.792443 | 11.82035 | 9.668546
2018-02-05 12:38 | 237194.8 | 120 | 6 | 43 | 3.635492 | 0 | 2.793702 | 2.792443 | 11.82035 | 9.668546
2018-02-05 12:40 | 237314.8 | 240.0001 | 6 | 43 | 3.662713 | 0 | 2.793702 | 2.792443 | 11.82035 | 9.668546
2018-02-05 12:41 | 237374.8 | 300.003 | 6 | 43 | 3.669344 | 0 | 2.793702 | 2.792443 | 11.82035 | 9.668546
2018-02-05 12:41 | 237374.8 | 0.0023 | 7 | 44 | 3.669522 | 0 | 0 | 0 | 0 | 0
2018-02-05 12:43 | 237494.9 | 120.001 | 2 | 44 | 4.03792 | 4.890034 | 0.1623867 | 0 | 0.6487316 | 0
2018-02-05 12:45 | 237614.9 | 240.0001 | 2 | 44 | 4.088669 | 4.889957 | 0.3254003 | 0 | 1.311422 | 0
2018-02-05 12:47 | 237734.9 | 360.0002 | 2 | 44 | 4.118982 | 4.88998 | 0.4883703 | 0 | 1.980457 | 0
2018-02-05 12:49 | 237854.9 | 480.0002 | 2 | 44 | 4.141882 | 4.889948 | 0.6513984 | 0 | 2.653823 | 0
2018-02-05 12:51 | 237974.9 | 600.0009 | 2 | 44 | 4.167255 | 4.889967 | 0.8143922 | 0 | 3.33093 | 0
2018-02-05 12:53 | 238094.9 | 720.0002 | 2 | 44 | 4.194408 | 4.890005 | 0.9773551 | 0 | 4.012233 | 0
2018-02-05 12:55 | 238214.9 | 840.0001 | 2 | 44 | 4.200301 | 4.5152 | 1.135185 | 0 | 4.675066 | 0
2018-02-05 12:57 | 238334.9 | 960.0009 | 2 | 44 | 4.200284 | 4.102394 | 1.278706 | 0 | 5.277895 | 0
2018-02-05 12:59 | 238454.9 | 1080.0002 | 2 | 44 | 4.200276 | 3.699146 | 1.408724 | 0 | 5.824007 | 0
2018-02-05 13:01 | 238574.9 | 1200.001 | 2 | 44 | 4.20028 | 3.31085 | 1.525407 | 0 | 6.314109 | 0
2018-02-05 13:01 | 238591.6 | 1216.7655 | 2 | 44 | 4.200285 | 3.259981 | 1.540706 | 0 | 6.378368 | 0
2018-02-05 13:03 | 238711.7 | 120.0011 | 3 | 44 | 4.224967 | 3.259912 | 1.649005 | 0 | 6.834462 | 0
2018-02-05 13:05 | 238831.7 | 240.0009 | 3 | 44 | 4.254572 | 3.259937 | 1.757666 | 0 | 7.295144 | 0
2018-02-05 13:07 | 238951.7 | 360.0011 | 3 | 44 | 4.286442 | 3.259909 | 1.866326 | 0 | 7.759147 | 0
2018-02-05 13:09 | 239071.7 | 480.0003 | 3 | 44 | 4.322354 | 3.259888 | 1.974985 | 0 | 8.226815 | 0
2018-02-05 13:11 | 239191.7 | 600.0004 | 3 | 44 | 4.360593 | 3.259859 | 2.083643 | 0 | 8.69853 | 0
2018-02-05 13:13 | 239311.7 | 720.0003 | 3 | 44 | 4.400346 | 3.247953 | 2.192298 | 0 | 9.174504 | 0
2018-02-05 13:15 | 239431.7 | 840.0005 | 3 | 44 | 4.400285 | 2.74321 | 2.291329 | 0 | 9.610271 | 0
2018-02-05 13:17 | 239551.7 | 960.0003 | 3 | 44 | 4.400276 | 2.353622 | 2.376128 | 0 | 9.98341 | 0
2018-02-05 13:19 | 239671.7 | 1080.0004 | 3 | 44 | 4.400244 | 2.018033 | 2.448788 | 0 | 10.30313 | 0
2018-02-05 13:21 | 239791.7 | 1200.0028 | 3 | 44 | 4.400259 | 1.745196 | 2.511376 | 0 | 10.57854 | 0
2018-02-05 13:23 | 239911.7 | 1320.0019 | 3 | 44 | 4.400245 | 1.519613 | 2.565638 | 0 | 10.8173 | 0
2018-02-05 13:25 | 240031.7 | 1440.0004 | 3 | 44 | 4.400274 | 1.32923 | 2.613048 | 0 | 11.02592 | 0
2018-02-05 13:27 | 240151.7 | 1560.0011 | 3 | 44 | 4.400251 | 1.158694 | 2.654446 | 0 | 11.20808 | 0
2018-02-05 13:29 | 240271.7 | 1680.0027 | 3 | 44 | 4.400199 | 1.016022 | 2.690605 | 0 | 11.36719 | 0
2018-02-05 13:31 | 240391.7 | 1800.0011 | 3 | 44 | 4.400228 | 0.8989334 | 2.722461 | 0 | 11.50736 | 0
2018-02-05 13:33 | 240511.7 | 1920.0019 | 3 | 44 | 4.400213 | 0.8012657 | 2.750753 | 0 | 11.63185 | 0
2018-02-05 13:35 | 240631.7 | 2040.0002 | 3 | 44 | 4.400175 | 0.7119493 | 2.775961 | 0 | 11.74277 | 0
2018-02-05 13:36 | 240719.7 | 2128.0529 | 3 | 44 | 4.400172 | 0.6519909 | 2.792631 | 0 | 11.81612 | 0
2018-02-05 13:38 | 240839.8 | 120.0009 | 4 | 44 | 4.340405 | 0 | 2.792633 | 0 | 11.81613 | 0
2018-02-05 13:40 | 240959.8 | 240.001 | 4 | 44 | 4.334641 | 0 | 2.792633 | 0 | 11.81613 | 0
2018-02-05 13:41 | 241019.8 | 300.0016 | 4 | 44 | 4.33294 | 0 | 2.792633 | 0 | 11.81613 | 0
2018-02-05 13:43 | 241139.8 | 120.0011 | 5 | 44 | 3.784441 | -6.519933 | 2.792633 | 0.2173048 | 11.81613 | 0.8361173
2018-02-05 13:45 | 241259.8 | 240.0002 | 5 | 44 | 3.708339 | -6.519899 | 2.792633 | 0.4346127 | 11.81613 | 1.650155
2018-02-05 13:47 | 241379.8 | 360.001 | 5 | 44 | 3.637998 | -6.519896 | 2.792633 | 0.6519387 | 11.81613 | 2.448369
2018-02-05 13:49 | 241499.8 | 480.0003 | 5 | 44 | 3.572054 | -6.519914 | 2.792633 | 0.8692546 | 11.81613 | 3.23168
2018-02-05 13:51 | 241619.8 | 600.001 | 5 | 44 | 3.51309 | -6.520016 | 2.792633 | 1.086564 | 11.81613 | 4.001392
2018-02-05 13:53 | 241739.8 | 720.0003 | 5 | 44 | 3.460646 | -6.519916 | 2.792633 | 1.303869 | 11.81613 | 4.759028
2018-02-05 13:55 | 241859.8 | 840.0001 | 5 | 44 | 3.414245 | -6.519979 | 2.792633 | 1.521188 | 11.81613 | 5.505891
2018-02-05 13:57 | 241979.8 | 960.0001 | 5 | 44 | 3.372674 | -6.520032 | 2.792633 | 1.738495 | 11.81613 | 6.243278
2018-02-05 13:59 | 242099.8 | 1080.0001 | 5 | 44 | 3.332785 | -6.520027 | 2.792633 | 1.955835 | 11.81613 | 6.971915
2018-02-05 14:01 | 242219.8 | 1200.0002 | 5 | 44 | 3.29228 | -6.519931 | 2.792633 | 2.173155 | 11.81613 | 7.691844
2018-02-05 14:03 | 242339.8 | 1320.0002 | 5 | 44 | 3.24189 | -6.519982 | 2.792633 | 2.390481 | 11.81613 | 8.402149
2018-02-05 14:05 | 242459.8 | 1440.0009 | 5 | 44 | 3.162021 | -6.519999 | 2.792633 | 2.60781 | 11.81613 | 9.098986
2018-02-05 14:07 | 242561.1 | 1541.2351 | 5 | 44 | 2.999986 | -6.519979 | 2.792633 | 2.791149 | 11.81613 | 9.66644
2018-02-05 14:09 | 242681.1 | 120.0008 | 6 | 44 | 3.635536 | 0 | 2.792633 | 2.791173 | 11.81613 | 9.666509
2018-02-05 14:11 | 242801.1 | 240.0008 | 6 | 44 | 3.662824 | 0 | 2.792633 | 2.791173 | 11.81613 | 9.666509
2018-02-05 14:12 | 242861.1 | 300.0022 | 6 | 44 | 3.669581 | 0 | 2.792633 | 2.791173 | 11.81613 | 9.666509
2018-02-05 14:12 | 242861.1 | 0.0024 | 7 | 45 | 3.669751 | 0 | 0 | 0 | 0 | 0
2018-02-05 14:14 | 242981.2 | 120.0002 | 2 | 45 | 4.038006 | 4.890102 | 0.1624051 | 1.905e-09 | 0.6488861 | 6.989e-09
2018-02-05 14:16 | 243101.2 | 240.001 | 2 | 45 | 4.088524 | 4.890034 | 0.325402 | 1.905e-09 | 1.311508 | 6.989e-09
2018-02-05 14:18 | 243221.2 | 360.0001 | 2 | 45 | 4.118192 | 4.890097 | 0.4884029 | 1.905e-09 | 1.980564 | 6.989e-09
2018-02-05 14:20 | 243341.2 | 480.001 | 2 | 45 | 4.142055 | 4.889984 | 0.6513865 | 1.905e-09 | 2.653687 | 6.989e-09
2018-02-05 14:22 | 243461.2 | 600.0009 | 2 | 45 | 4.167841 | 4.890017 | 0.8143945 | 1.905e-09 | 3.330983 | 6.989e-09
2018-02-05 14:24 | 243581.2 | 720.0001 | 2 | 45 | 4.194428 | 4.889977 | 0.9773948 | 1.905e-09 | 4.012473 | 6.989e-09
2018-02-05 14:26 | 243701.2 | 840.0002 | 2 | 45 | 4.200282 | 4.522547 | 1.135263 | 1.905e-09 | 4.675466 | 6.989e-09
2018-02-05 14:28 | 243821.2 | 960.001 | 2 | 45 | 4.200251 | 4.099264 | 1.278988 | 1.905e-09 | 5.279151 | 6.989e-09
2018-02-05 14:30 | 243941.2 | 1080.0002 | 2 | 45 | 4.20029 | 3.680605 | 1.408623 | 1.905e-09 | 5.823656 | 6.989e-09
2018-02-05 14:32 | 244061.2 | 1200.0001 | 2 | 45 | 4.200281 | 3.304611 | 1.524898 | 1.905e-09 | 6.312043 | 6.989e-09
2018-02-05 14:32 | 244076.4 | 1215.2216 | 2 | 45 | 4.200282 | 3.259979 | 1.538773 | 1.905e-09 | 6.370325 | 6.989e-09
2018-02-05 14:34 | 244196.4 | 120.0009 | 3 | 45 | 4.224529 | 3.25993 | 1.647068 | 1.905e-09 | 6.826385 | 6.989e-09
2018-02-05 14:36 | 244316.4 | 240.0002 | 3 | 45 | 4.253538 | 3.259987 | 1.755732 | 1.905e-09 | 7.286981 | 6.989e-09
2018-02-05 14:38 | 244436.4 | 360.0009 | 3 | 45 | 4.286235 | 3.259918 | 1.864387 | 1.905e-09 | 7.750889 | 6.989e-09
2018-02-05 14:40 | 244556.4 | 480.001 | 3 | 45 | 4.322285 | 3.259993 | 1.973031 | 1.905e-09 | 8.218506 | 6.989e-09
2018-02-05 14:42 | 244676.4 | 600.0011 | 3 | 45 | 4.360092 | 3.259878 | 2.081704 | 1.905e-09 | 8.690259 | 6.989e-09
2018-02-05 14:44 | 244796.4 | 720.0019 | 3 | 45 | 4.399698 | 3.25993 | 2.19037 | 1.905e-09 | 9.166198 | 6.989e-09
2018-02-05 14:46 | 244916.4 | 840.0011 | 3 | 45 | 4.400264 | 2.748985 | 2.289838 | 1.905e-09 | 9.60389 | 6.989e-09
2018-02-05 14:48 | 245036.4 | 960.0001 | 3 | 45 | 4.400261 | 2.349695 | 2.374648 | 1.905e-09 | 9.977077 | 6.989e-09
2018-02-05 14:50 | 245156.4 | 1080.0011 | 3 | 45 | 4.400287 | 2.022172 | 2.447311 | 1.905e-09 | 10.29682 | 6.989e-09
2018-02-05 14:52 | 245276.4 | 1200.0002 | 3 | 45 | 4.400243 | 1.748471 | 2.510018 | 1.905e-09 | 10.57274 | 6.989e-09
2018-02-05 14:54 | 245396.4 | 1320.001 | 3 | 45 | 4.40025 | 1.525401 | 2.564497 | 1.905e-09 | 10.81246 | 6.989e-09
2018-02-05 14:56 | 245516.4 | 1440.0002 | 3 | 45 | 4.400292 | 1.328608 | 2.61199 | 1.905e-09 | 11.02144 | 6.989e-09
2018-02-05 14:58 | 245636.4 | 1560.0002 | 3 | 45 | 4.400203 | 1.156557 | 2.653289 | 1.905e-09 | 11.20317 | 6.989e-09
2018-02-05 15:00 | 245756.4 | 1680.0002 | 3 | 45 | 4.400206 | 1.017257 | 2.689466 | 1.905e-09 | 11.36236 | 6.989e-09
2018-02-05 15:02 | 245876.4 | 1800.0028 | 3 | 45 | 4.400224 | 0.902462 | 2.721402 | 1.905e-09 | 11.50288 | 6.989e-09
2018-02-05 15:04 | 245996.4 | 1920.0018 | 3 | 45 | 4.400198 | 0.8018742 | 2.749786 | 1.905e-09 | 11.62778 | 6.989e-09
2018-02-05 15:06 | 246116.4 | 2040.001 | 3 | 45 | 4.400205 | 0.7096806 | 2.774972 | 1.905e-09 | 11.7386 | 6.989e-09
2018-02-05 15:08 | 246205 | 2128.5296 | 3 | 45 | 4.400231 | 0.6519909 | 2.791698 | 1.905e-09 | 11.8122 | 6.989e-09
2018-02-05 15:10 | 246325 | 120 | 4 | 45 | 4.340424 | 0 | 2.791698 | 1.905e-09 | 11.8122 | 6.989e-09
2018-02-05 15:12 | 246445 | 240.0006 | 4 | 45 | 4.334624 | 0 | 2.791698 | 1.905e-09 | 11.8122 | 6.989e-09
2018-02-05 15:13 | 246505 | 300.0021 | 4 | 45 | 4.33294 | 0 | 2.791698 | 1.905e-09 | 11.8122 | 6.989e-09
2018-02-05 15:15 | 246625.1 | 120.0001 | 5 | 45 | 3.783181 | -6.519907 | 2.791698 | 0.2172939 | 11.8122 | 0.8359902
2018-02-05 15:17 | 246745.1 | 240.0011 | 5 | 45 | 3.70828 | -6.519954 | 2.791698 | 0.4346326 | 11.8122 | 1.649936
2018-02-05 15:19 | 246865.1 | 360.0002 | 5 | 45 | 3.63817 | -6.519948 | 2.791698 | 0.6519464 | 11.8122 | 2.448133
2018-02-05 15:21 | 246985.1 | 480.0001 | 5 | 45 | 3.572977 | -6.519929 | 2.791698 | 0.8692645 | 11.8122 | 3.231556
2018-02-05 15:23 | 247105.1 | 600.0018 | 5 | 45 | 3.513659 | -6.519971 | 2.791698 | 1.086575 | 11.8122 | 4.001422
2018-02-05 15:25 | 247225.1 | 720.0019 | 5 | 45 | 3.460826 | -6.519958 | 2.791698 | 1.303912 | 11.8122 | 4.7592
2018-02-05 15:27 | 247345.1 | 840.0003 | 5 | 45 | 3.414893 | -6.519907 | 2.791698 | 1.521222 | 11.8122 | 5.506187
2018-02-05 15:29 | 247465.1 | 960.0009 | 5 | 45 | 3.37337 | -6.519942 | 2.791698 | 1.738529 | 11.8122 | 6.24367
2018-02-05 15:31 | 247585.1 | 1080.0018 | 5 | 45 | 3.334147 | -6.520027 | 2.791698 | 1.955853 | 11.8122 | 6.972528
2018-02-05 15:33 | 247705.1 | 1200.0001 | 5 | 45 | 3.293336 | -6.520012 | 2.791698 | 2.173152 | 11.8122 | 7.6927
2018-02-05 15:35 | 247825.1 | 1320.0003 | 5 | 45 | 3.243652 | -6.519996 | 2.791698 | 2.390499 | 11.8122 | 8.403331
2018-02-05 15:37 | 247945.1 | 1440.0002 | 5 | 45 | 3.16211 | -6.52 | 2.791698 | 2.607822 | 11.8122 | 9.100356
2018-02-05 15:39 | 248046.2 | 1541.1385 | 5 | 45 | 2.999986 | -6.52 | 2.791698 | 2.791014 | 11.8122 | 9.667304
2018-02-05 15:41 | 248166.3 | 120 | 6 | 45 | 3.634506 | 0 | 2.791698 | 2.791014 | 11.8122 | 9.667304
2018-02-05 15:43 | 248286.3 | 240.0007 | 6 | 45 | 3.662193 | 0 | 2.791698 | 2.791014 | 11.8122 | 9.667304
2018-02-05 15:44 | 248346.3 | 300.0013 | 6 | 45 | 3.668892 | 0 | 2.791698 | 2.791014 | 11.8122 | 9.667304
2018-02-05 15:44 | 248346.3 | 0.0023 | 7 | 46 | 3.668975 | 0 | 0 | 0 | 0 | 0
2018-02-05 15:46 | 248466.4 | 120.0003 | 2 | 46 | 4.037217 | 4.890162 | 0.1623987 | 3.162e-09 | 0.6487489 | 1.1602e-08
2018-02-05 15:48 | 248586.4 | 240.0009 | 2 | 46 | 4.087228 | 4.890135 | 0.32539 | 3.162e-09 | 1.311208 | 1.1602e-08
2018-02-05 15:50 | 248706.4 | 360.0002 | 2 | 46 | 4.117474 | 4.889818 | 0.488409 | 3.162e-09 | 1.98016 | 1.1602e-08
2018-02-05 15:52 | 248826.4 | 480.001 | 2 | 46 | 4.142433 | 4.889809 | 0.6514122 | 3.162e-09 | 2.653341 | 1.1602e-08
2018-02-05 15:54 | 248946.4 | 600.0001 | 2 | 46 | 4.167552 | 4.889832 | 0.8143826 | 3.162e-09 | 3.330478 | 1.1602e-08
2018-02-05 15:56 | 249066.4 | 720.001 | 2 | 46 | 4.194041 | 4.889849 | 0.9774052 | 3.162e-09 | 4.012013 | 1.1602e-08
2018-02-05 15:58 | 249186.4 | 840.0002 | 2 | 46 | 4.200287 | 4.536686 | 1.135686 | 3.162e-09 | 4.676723 | 1.1602e-08
2018-02-05 16:00 | 249306.4 | 960.001 | 2 | 46 | 4.20029 | 4.104462 | 1.279714 | 3.162e-09 | 5.281682 | 1.1602e-08
2018-02-05 16:02 | 249426.4 | 1080.0002 | 2 | 46 | 4.200274 | 3.683264 | 1.40938 | 3.162e-09 | 5.826316 | 1.1602e-08
2018-02-05 16:04 | 249546.4 | 1200.0018 | 2 | 46 | 4.200291 | 3.308981 | 1.52582 | 3.162e-09 | 6.315396 | 1.1602e-08
2018-02-05 16:04 | 249563.1 | 1216.6816 | 2 | 46 | 4.200293 | 3.259998 | 1.541037 | 3.162e-09 | 6.379313 | 1.1602e-08
2018-02-05 16:06 | 249683.1 | 120.0002 | 3 | 46 | 4.22422 | 3.260023 | 1.649298 | 3.162e-09 | 6.83523 | 1.1602e-08
2018-02-05 16:08 | 249803.1 | 240.0011 | 3 | 46 | 4.253554 | 3.260012 | 1.75797 | 3.162e-09 | 7.295845 | 1.1602e-08
2018-02-05 16:10 | 249923.1 | 360.0011 | 3 | 46 | 4.287392 | 3.259989 | 1.866628 | 3.162e-09 | 7.759829 | 1.1602e-08
2018-02-05 16:12 | 250043.1 | 480.0003 | 3 | 46 | 4.322797 | 3.25996 | 1.975285 | 3.162e-09 | 8.227599 | 1.1602e-08
2018-02-05 16:14 | 250163.1 | 600.0019 | 3 | 46 | 4.360557 | 3.259995 | 2.083953 | 3.162e-09 | 8.69938 | 1.1602e-08
2018-02-05 16:16 | 250283.1 | 720.002 | 3 | 46 | 4.399809 | 3.259937 | 2.192614 | 3.162e-09 | 9.17531 | 1.1602e-08
2018-02-05 16:18 | 250403.1 | 840.0019 | 3 | 46 | 4.400291 | 2.737823 | 2.291891 | 3.162e-09 | 9.612156 | 1.1602e-08
2018-02-05 16:20 | 250523.1 | 960.0012 | 3 | 46 | 4.400285 | 2.342113 | 2.37629 | 3.162e-09 | 9.983538 | 1.1602e-08
2018-02-05 16:22 | 250643.1 | 1080.0012 | 3 | 46 | 4.400296 | 2.01739 | 2.448761 | 3.162e-09 | 10.30243 | 1.1602e-08
2018-02-05 16:24 | 250763.1 | 1200.0004 | 3 | 46 | 4.400266 | 1.751036 | 2.511386 | 3.162e-09 | 10.578 | 1.1602e-08
2018-02-05 16:26 | 250883.1 | 1320.0012 | 3 | 46 | 4.400246 | 1.523322 | 2.565869 | 3.162e-09 | 10.81773 | 1.1602e-08
2018-02-05 16:28 | 251003.1 | 1440.0003 | 3 | 46 | 4.400239 | 1.321168 | 2.613201 | 3.162e-09 | 11.02601 | 1.1602e-08
2018-02-05 16:30 | 251123.1 | 1560.0028 | 3 | 46 | 4.400237 | 1.156321 | 2.654403 | 3.162e-09 | 11.20731 | 1.1602e-08
2018-02-05 16:32 | 251243.1 | 1680.0003 | 3 | 46 | 4.400247 | 1.018103 | 2.690564 | 3.162e-09 | 11.36642 | 1.1602e-08
2018-02-05 16:34 | 251363.1 | 1800.0003 | 3 | 46 | 4.400175 | 0.90275 | 2.722563 | 3.162e-09 | 11.50722 | 1.1602e-08
2018-02-05 16:36 | 251483.1 | 1920.0011 | 3 | 46 | 4.400231 | 0.8006077 | 2.750944 | 3.162e-09 | 11.63211 | 1.1602e-08
2018-02-05 16:38 | 251603.1 | 2040.0002 | 3 | 46 | 4.400234 | 0.7087002 | 2.776036 | 3.162e-09 | 11.74252 | 1.1602e-08
2018-02-05 16:39 | 251691.5 | 2128.4697 | 3 | 46 | 4.400208 | 0.6519957 | 2.792735 | 3.162e-09 | 11.816 | 1.1602e-08
2018-02-05 16:41 | 251811.6 | 120.001 | 4 | 46 | 4.340237 | 0 | 2.792737 | 3.162e-09 | 11.816 | 1.1602e-08
2018-02-05 16:43 | 251931.6 | 240.0002 | 4 | 46 | 4.33445 | 0 | 2.792737 | 3.162e-09 | 11.816 | 1.1602e-08
2018-02-05 16:44 | 251991.6 | 300.0032 | 4 | 46 | 4.332732 | 0 | 2.792737 | 3.162e-09 | 11.816 | 1.1602e-08
2018-02-05 16:46 | 252111.6551 | 120.001 | 5 | 46 | 3.780427 | -6.519896 | 2.792737 | 0.2173016 | 11.816 | 0.8354876
2018-02-05 16:48 | 252231.6544 | 240.0003 | 5 | 46 | 3.707096 | -6.519863 | 2.792737 | 0.4346375 | 11.816 | 1.649061
2018-02-05 16:50 | 252351.6542 | 360.0001 | 5 | 46 | 3.637698 | -6.519851 | 2.792737 | 0.6519503 | 11.816 | 2.447053
2018-02-05 16:52 | 252471.6542 | 480.0001 | 5 | 46 | 3.573001 | -6.519942 | 2.792737 | 0.8692616 | 11.816 | 3.230456
2018-02-05 16:54 | 252591.6552 | 600.0011 | 5 | 46 | 3.512516 | -6.519863 | 2.792737 | 1.086593 | 11.816 | 4.000319
2018-02-05 16:56 | 252711.6559 | 720.0018 | 5 | 46 | 3.459828 | -6.519972 | 2.792737 | 1.303917 | 11.816 | 4.757772
2018-02-05 16:58 | 252831.6551 | 840.001 | 5 | 46 | 3.413872 | -6.519961 | 2.792737 | 1.521219 | 11.816 | 5.504504
2018-02-05 17:00 | 252951.6542 | 960.0001 | 5 | 46 | 3.373166 | -6.519903 | 2.792737 | 1.73855 | 11.816 | 6.241983
2018-02-05 17:02 | 253071.6542 | 1080.0001 | 5 | 46 | 3.333799 | -6.520017 | 2.792737 | 1.955858 | 11.816 | 6.970737
2018-02-05 17:04 | 253191.655 | 1200.0009 | 5 | 46 | 3.291501 | -6.520009 | 2.792737 | 2.173216 | 11.816 | 7.690825
2018-02-05 17:06 | 253311.6551 | 1320.001 | 5 | 46 | 3.241608 | -6.52011 | 2.792737 | 2.390507 | 11.816 | 8.400901
2018-02-05 17:08 | 253431.6551 | 1440.001 | 5 | 46 | 3.161359 | -6.520009 | 2.792737 | 2.607871 | 11.816 | 9.097715
2018-02-05 17:10 | 253533.1045 | 1541.4504 | 5 | 46 | 2.999992 | -6.520007 | 2.792737 | 2.791586 | 11.816 | 9.666241
2018-02-05 17:12 | 253653.2 | 120 | 6 | 46 | 3.634798 | 0 | 2.792737 | 2.791586 | 11.816 | 9.666241
2018-02-05 17:14 | 253773.2 | 240.0009 | 6 | 46 | 3.662239 | 0 | 2.792737 | 2.791586 | 11.816 | 9.666241
2018-02-05 17:15 | 253833.2 | 300.0014 | 6 | 46 | 3.668919 | 0 | 2.792737 | 2.791586 | 11.816 | 9.666241
2018-02-05 17:15 | 253833.2 | 0.0026 | 7 | 47 | 3.668736 | 0 | 0 | 0 | 0 | 0
2018-02-05 17:17 | 253953.2 | 120.0002 | 2 | 47 | 4.037889 | 4.889986 | 0.1624133 | 0 | 0.6489354 | 0
2018-02-05 17:19 | 254073.2 | 240.0003 | 2 | 47 | 4.087428 | 4.889782 | 0.3254053 | 0 | 1.311414 | 0
2018-02-05 17:21 | 254193.2 | 360.0003 | 2 | 47 | 4.11897 | 4.889971 | 0.4883993 | 0 | 1.980382 | 0
2018-02-05 17:23 | 254313.2 | 480.0003 | 2 | 47 | 4.144091 | 4.889816 | 0.6513875 | 0 | 2.653812 | 0
2018-02-05 17:25 | 254433.2 | 600.001 | 2 | 47 | 4.168578 | 4.889877 | 0.8143889 | 0 | 3.331285 | 0
2018-02-05 17:27 | 254553.2 | 720.0003 | 2 | 47 | 4.194181 | 4.889883 | 0.9773677 | 0 | 4.012756 | 0
2018-02-05 17:29 | 254673.2 | 840.0003 | 2 | 47 | 4.200305 | 4.528917 | 1.135531 | 0 | 4.676975 | 0
2018-02-05 17:31 | 254793.2 | 960.001 | 2 | 47 | 4.200268 | 4.082247 | 1.279027 | 0 | 5.279699 | 0
2018-02-05 17:33 | 254913.2 | 1080.001 | 2 | 47 | 4.200297 | 3.675385 | 1.408196 | 0 | 5.822249 | 0
2018-02-05 17:35 | 255033.2 | 1200.0003 | 2 | 47 | 4.20028 | 3.303976 | 1.524415 | 0 | 6.310398 | 0
2018-02-05 17:35 | 255048.8 | 1215.5233 | 2 | 47 | 4.200308 | 3.259985 | 1.538559 | 0 | 6.36981 | 0
2018-02-05 17:37 | 255168.8 | 120.0002 | 3 | 47 | 4.223914 | 3.260113 | 1.646846 | 0 | 6.825799 | 0
2018-02-05 17:39 | 255288.8 | 240.0011 | 3 | 47 | 4.253673 | 3.260054 | 1.755511 | 0 | 7.286363 | 0
2018-02-05 17:41 | 255408.8 | 360.001 | 3 | 47 | 4.28722 | 3.260052 | 1.86417 | 0 | 7.750374 | 0
2018-02-05 17:43 | 255528.8 | 480.0003 | 3 | 47 | 4.322314 | 3.260067 | 1.972846 | 0 | 8.218178 | 0
2018-02-05 17:45 | 255648.8 | 600.001 | 3 | 47 | 4.359415 | 3.260002 | 2.081486 | 0 | 8.689758 | 0
2018-02-05 17:47 | 255768.8 | 720.0004 | 3 | 47 | 4.39901 | 3.260004 | 2.190176 | 0 | 9.165711 | 0
2018-02-05 17:49 | 255888.8 | 840.0011 | 3 | 47 | 4.400259 | 2.737541 | 2.289592 | 0 | 9.603168 | 0
2018-02-05 17:51 | 256008.8 | 960.0009 | 3 | 47 | 4.400266 | 2.348503 | 2.374142 | 0 | 9.975211 | 0
2018-02-05 17:53 | 256128.8 | 1080.0011 | 3 | 47 | 4.400297 | 2.026744 | 2.446889 | 0 | 10.29532 | 0
2018-02-05 17:55 | 256248.8 | 1200.001 | 3 | 47 | 4.400234 | 1.759259 | 2.509889 | 0 | 10.57254 | 0
2018-02-05 17:57 | 256368.8 | 1320.0004 | 3 | 47 | 4.400216 | 1.52465 | 2.564579 | 0 | 10.81319 | 0
2018-02-05 17:59 | 256488.8 | 1440.0008 | 3 | 47 | 4.400262 | 1.324699 | 2.611946 | 0 | 11.02161 | 0
2018-02-05 18:01 | 256608.8 | 1560.0004 | 3 | 47 | 4.400203 | 1.159813 | 2.653279 | 0 | 11.20349 | 0
2018-02-05 18:03 | 256728.8 | 1680.0011 | 3 | 47 | 4.400222 | 1.025444 | 2.689616 | 0 | 11.36338 | 0
2018-02-05 18:05 | 256848.8 | 1800.0003 | 3 | 47 | 4.400193 | 0.906702 | 2.72178 | 0 | 11.50491 | 0
2018-02-05 18:07 | 256968.8 | 1920.0012 | 3 | 47 | 4.400198 | 0.7990255 | 2.750193 | 0 | 11.62993 | 0
2018-02-05 18:09 | 257088.8 | 2040.0011 | 3 | 47 | 4.40022 | 0.71066 | 2.775314 | 0 | 11.74047 | 0
2018-02-05 18:11 | 257180.2 | 2131.4577 | 3 | 47 | 4.400186 | 0.6519995 | 2.792608 | 0 | 11.81657 | 0
2018-02-05 18:13 | 257300.3 | 120.0009 | 4 | 47 | 4.340392 | 0 | 2.792608 | 0 | 11.81657 | 0
2018-02-05 18:15 | 257420.3 | 240.001 | 4 | 47 | 4.334618 | 0 | 2.792608 | 0 | 11.81657 | 0
2018-02-05 18:16 | 257480.3 | 300.0024 | 4 | 47 | 4.332922 | 0 | 2.792608 | 0 | 11.81657 | 0
2018-02-05 18:18 | 257600.4 | 120.0011 | 5 | 47 | 3.781344 | -6.519949 | 2.792608 | 0.2173103 | 11.81657 | 0.8355137
2018-02-05 18:20 | 257720.4 | 240.0011 | 5 | 47 | 3.708073 | -6.519956 | 2.792608 | 0.4346336 | 11.81657 | 1.649228
2018-02-05 18:22 | 257840.4 | 360.0001 | 5 | 47 | 3.639028 | -6.520007 | 2.792608 | 0.6519498 | 11.81657 | 2.447485
2018-02-05 18:24 | 257960.4 | 480.0002 | 5 | 47 | 3.573754 | -6.520064 | 2.792608 | 0.8692588 | 11.81657 | 3.231099
2018-02-05 18:26 | 258080.4 | 600.0018 | 5 | 47 | 3.512468 | -6.520047 | 2.792608 | 1.086591 | 11.81657 | 4.000984
2018-02-05 18:28 | 258200.4 | 720.001 | 5 | 47 | 3.459605 | -6.519974 | 2.792608 | 1.303908 | 11.81657 | 4.758415
2018-02-05 18:30 | 258320.4 | 840.0002 | 5 | 47 | 3.41416 | -6.519959 | 2.792608 | 1.521222 | 11.81657 | 5.505177
2018-02-05 18:32 | 258440.4 | 960.0018 | 5 | 47 | 3.373522 | -6.519876 | 2.792608 | 1.738529 | 11.81657 | 6.242644
2018-02-05 18:34 | 258560.4 | 1080.0018 | 5 | 47 | 3.332822 | -6.519869 | 2.792608 | 1.955866 | 11.81657 | 6.971458
2018-02-05 18:36 | 258680.4 | 1200.001 | 5 | 47 | 3.290366 | -6.519876 | 2.792608 | 2.173185 | 11.81657 | 7.69118
2018-02-05 18:38 | 258800.4 | 1320.0002 | 5 | 47 | 3.240086 | -6.519865 | 2.792608 | 2.39047 | 11.81657 | 8.400903
2018-02-05 18:40 | 258920.4 | 1440.001 | 5 | 47 | 3.160966 | -6.519836 | 2.792608 | 2.607808 | 11.81657 | 9.09742
2018-02-05 18:42 | 259021.9 | 1541.5672 | 5 | 47 | 2.999991 | -6.520187 | 2.792608 | 2.79176 | 11.81657 | 9.666665
2018-02-05 18:44 | 259142 | 119.9999 | 6 | 47 | 3.634617 | 0 | 2.792608 | 2.791775 | 11.81657 | 9.66671
2018-02-05 18:46 | 259262 | 240 | 6 | 47 | 3.662046 | 0 | 2.792608 | 2.791775 | 11.81657 | 9.66671
2018-02-05 18:47 | 259322 | 300.0022 | 6 | 47 | 3.668709 | 0 | 2.792608 | 2.791775 | 11.81657 | 9.66671
2018-02-05 18:47 | 259322 | 0.0039 | 7 | 48 | 3.668533 | 0 | 0 | 0 | 0 | 0
2018-02-05 18:49 | 259442.1 | 120.001 | 2 | 48 | 4.0371 | 4.89003 | 0.162398 | 0 | 0.6488327 | 0
2018-02-05 18:51 | 259562.1 | 240.0011 | 2 | 48 | 4.087353 | 4.890007 | 0.3253873 | 0 | 1.311231 | 0
2018-02-05 18:53 | 259682.1 | 360.0002 | 2 | 48 | 4.119926 | 4.889946 | 0.4883893 | 0 | 1.980327 | 0
2018-02-05 18:55 | 259802.1 | 480.0011 | 2 | 48 | 4.144108 | 4.889915 | 0.6513839 | 0 | 2.653846 | 0
2018-02-05 18:57 | 259922.1 | 600.0002 | 2 | 48 | 4.168598 | 4.889957 | 0.8143748 | 0 | 3.33128 | 0
2018-02-05 18:59 | 260042.1 | 720.0011 | 2 | 48 | 4.193975 | 4.889965 | 0.9773762 | 0 | 4.012783 | 0
2018-02-05 19:01 | 260162.1 | 840.0003 | 2 | 48 | 4.200295 | 4.513845 | 1.135342 | 0 | 4.676166 | 0
2018-02-05 19:03 | 260282.1 | 960.0002 | 2 | 48 | 4.200305 | 4.073618 | 1.27831 | 0 | 5.276676 | 0
2018-02-05 19:05 | 260402.1 | 1080.0003 | 2 | 48 | 4.200269 | 3.671904 | 1.407288 | 0 | 5.818419 | 0
2018-02-05 19:07 | 260522.1 | 1200.0003 | 2 | 48 | 4.200267 | 3.311375 | 1.523535 | 0 | 6.306689 | 0
2018-02-05 19:07 | 260540.3 | 1218.1865 | 2 | 48 | 4.200287 | 3.259983 | 1.54013 | 0 | 6.376394 | 0
2018-02-05 19:09 | 260660.3 | 120.0002 | 3 | 48 | 4.224519 | 3.259857 | 1.648406 | 0 | 6.832365 | 0
2018-02-05 19:11 | 260780.3 | 240.0002 | 3 | 48 | 4.255108 | 3.259899 | 1.757083 | 0 | 7.293104 | 0
2018-02-05 19:13 | 260900.3 | 360.001 | 3 | 48 | 4.28797 | 3.259916 | 1.865747 | 0 | 7.757247 | 0
2018-02-05 19:15 | 261020.3 | 480.0009 | 3 | 48 | 4.322783 | 3.259918 | 1.974391 | 0 | 8.224981 | 0
2018-02-05 19:17 | 261140.3 | 600.0012 | 3 | 48 | 4.35964 | 3.259857 | 2.083073 | 0 | 8.696759 | 0
2018-02-05 19:19 | 261260.3 | 720.0002 | 3 | 48 | 4.400289 | 3.258276 | 2.19173 | 0 | 9.172637 | 0
2018-02-05 19:21 | 261380.3 | 840.0009 | 3 | 48 | 4.400301 | 2.727814 | 2.290518 | 0 | 9.607328 | 0
2018-02-05 19:23 | 261500.3 | 960.0011 | 3 | 48 | 4.400281 | 2.343002 | 2.374821 | 0 | 9.978289 | 0
2018-02-05 19:25 | 261620.3 | 1080.0009 | 3 | 48 | 4.400289 | 2.0268 | 2.447469 | 0 | 10.29796 | 0
2018-02-05 19:27 | 261740.3 | 1200.001 | 3 | 48 | 4.400261 | 1.754227 | 2.510375 | 0 | 10.57476 | 0
2018-02-05 19:29 | 261860.3 | 1320.001 | 3 | 48 | 4.400251 | 1.514386 | 2.564726 | 0 | 10.81392 | 0
2018-02-05 19:31 | 261980.3 | 1440.0002 | 3 | 48 | 4.400226 | 1.320255 | 2.61188 | 0 | 11.02141 | 0
2018-02-05 19:33 | 262100.3 | 1560.001 | 3 | 48 | 4.400239 | 1.15875 | 2.653102 | 0 | 11.2028 | 0
2018-02-05 19:35 | 262220.3 | 1680.001 | 3 | 48 | 4.400262 | 1.024372 | 2.689442 | 0 | 11.3627 | 0
2018-02-05 19:37 | 262340.3 | 1800.001 | 3 | 48 | 4.400211 | 0.9012241 | 2.721508 | 0 | 11.5038 | 0
2018-02-05 19:39 | 262460.3 | 1920.0002 | 3 | 48 | 4.400205 | 0.7960701 | 2.749734 | 0 | 11.628 | 0
2018-02-05 19:41 | 262580.3 | 2040.0003 | 3 | 48 | 4.400195 | 0.7088184 | 2.774785 | 0 | 11.73823 | 0
2018-02-05 19:42 | 262673.7 | 2133.436 | 3 | 48 | 4.400188 | 0.6519995 | 2.792422 | 0 | 11.81583 | 0
2018-02-05 19:44 | 262793.7 | 120 | 4 | 48 | 4.340432 | 0 | 2.792422 | 0 | 11.81583 | 0
2018-02-05 19:46 | 262913.7 | 240.0002 | 4 | 48 | 4.334696 | 0 | 2.792422 | 0 | 11.81583 | 0
2018-02-05 19:47 | 262973.7 | 300.0015 | 4 | 48 | 4.333036 | 0 | 2.792422 | 0 | 11.81583 | 0
2018-02-05 19:49 | 263093.8502 | 120.0009 | 5 | 48 | 3.780677 | -6.520127 | 2.792422 | 0.2173139 | 11.81583 | 0.8353556
2018-02-05 19:51 | 263213.8506 | 240.0013 | 5 | 48 | 3.708399 | -6.520104 | 2.792422 | 0.4346281 | 11.81583 | 1.648972
2018-02-05 19:53 | 263333.8502 | 360.0009 | 5 | 48 | 3.639567 | -6.520113 | 2.792422 | 0.651949 | 11.81583 | 2.447362
2018-02-05 19:55 | 263453.8496 | 480.0003 | 5 | 48 | 3.572735 | -6.520084 | 2.792422 | 0.8692794 | 11.81583 | 3.231068
2018-02-05 19:57 | 263573.8499 | 600.0006 | 5 | 48 | 3.511836 | -6.520061 | 2.792422 | 1.086604 | 11.81583 | 4.000745
2018-02-05 19:59 | 263693.8495 | 720.0002 | 5 | 48 | 3.459246 | -6.520139 | 2.792422 | 1.303927 | 11.81583 | 4.758081
2018-02-05 20:01 | 263813.8495 | 840.0002 | 5 | 48 | 3.414598 | -6.520172 | 2.792422 | 1.521234 | 11.81583 | 5.50483
2018-02-05 20:03 | 263933.8495 | 960.0002 | 5 | 48 | 3.374014 | -6.519959 | 2.792422 | 1.738578 | 11.81583 | 6.242535
2018-02-05 20:05 | 264053.8495 | 1080.0002 | 5 | 48 | 3.332688 | -6.519816 | 2.792422 | 1.955884 | 11.81583 | 6.971236
2018-02-05 20:07 | 264173.8502 | 1200.0009 | 5 | 48 | 3.290214 | -6.520152 | 2.792422 | 2.173216 | 11.81583 | 7.690967
2018-02-05 20:09 | 264293.8495 | 1320.0002 | 5 | 48 | 3.240705 | -6.520081 | 2.792422 | 2.390536 | 11.81583 | 8.400837
2018-02-05 20:11 | 264413.8503 | 1440.001 | 5 | 48 | 3.162362 | -6.520162 | 2.792422 | 2.607888 | 11.81583 | 9.097637
2018-02-05 20:13 | 264515.3893 | 1541.54 | 5 | 48 | 2.999985 | -6.520177 | 2.792422 | 2.791778 | 11.81583 | 9.666902
2018-02-05 20:15 | 264635.4 | 120.0002 | 6 | 48 | 3.634417 | 0 | 2.792422 | 2.791778 | 11.81583 | 9.666902
2018-02-05 20:17 | 264755.4 | 240.001 | 6 | 48 | 3.661903 | 0 | 2.792422 | 2.791778 | 11.81583 | 9.666902
2018-02-05 20:18 | 264815.4 | 300.0024 | 6 | 48 | 3.668499 | 0 | 2.792422 | 2.791778 | 11.81583 | 9.666902
2018-02-05 20:18 | 264815.4 | 0.0049 | 7 | 49 | 3.668574 | 0 | 0 | 0 | 0 | 0
2018-02-05 20:20 | 264935.5 | 120.0002 | 2 | 49 | 4.036707 | 4.889929 | 0.1623804 | 3.954e-09 | 0.6486526 | 1.4506e-08
2018-02-05 20:22 | 265055.5 | 240.0011 | 2 | 49 | 4.088182 | 4.88987 | 0.3254004 | 3.954e-09 | 1.31118 | 1.4506e-08
2018-02-05 20:24 | 265175.5 | 360.0002 | 2 | 49 | 4.120012 | 4.8899 | 0.4883773 | 3.954e-09 | 1.980281 | 1.4506e-08
2018-02-05 20:26 | 265295.5 | 480.0011 | 2 | 49 | 4.143843 | 4.889904 | 0.651377 | 3.954e-09 | 2.653808 | 1.4506e-08
2018-02-05 20:28 | 265415.5 | 600.0002 | 2 | 49 | 4.167272 | 4.889832 | 0.8143467 | 3.954e-09 | 3.331041 | 1.4506e-08
2018-02-05 20:30 | 265535.5 | 720.0011 | 2 | 49 | 4.19327 | 4.889936 | 0.9773533 | 3.954e-09 | 4.012407 | 1.4506e-08
2018-02-05 20:32 | 265655.5 | 840.0003 | 2 | 49 | 4.200299 | 4.511898 | 1.135327 | 3.954e-09 | 4.675804 | 1.4506e-08
2018-02-05 20:34 | 265775.5 | 960.0011 | 2 | 49 | 4.20032 | 4.081251 | 1.278448 | 3.954e-09 | 5.276955 | 1.4506e-08
2018-02-05 20:36 | 265895.5 | 1080.0002 | 2 | 49 | 4.200272 | 3.682716 | 1.407697 | 3.954e-09 | 5.819836 | 1.4506e-08
2018-02-05 20:38 | 266015.5 | 1200.0011 | 2 | 49 | 4.200278 | 3.319269 | 1.524374 | 3.954e-09 | 6.309915 | 1.4506e-08
2018-02-05 20:38 | 266035.6 | 1220.1233 | 2 | 49 | 4.200282 | 3.259993 | 1.542746 | 3.954e-09 | 6.387083 | 1.4506e-08
2018-02-05 20:40 | 266155.7 | 120.0009 | 3 | 49 | 4.225412 | 3.260015 | 1.651035 | 3.954e-09 | 6.843151 | 1.4506e-08
2018-02-05 20:42 | 266275.7 | 240.0002 | 3 | 49 | 4.255722 | 3.260109 | 1.759706 | 3.954e-09 | 7.303961 | 1.4506e-08
2018-02-05 20:44 | 266395.7 | 360.0002 | 3 | 49 | 4.288289 | 3.260078 | 1.868372 | 3.954e-09 | 7.768163 | 1.4506e-08
2018-02-05 20:46 | 266515.7 | 480.0009 | 3 | 49 | 4.322463 | 3.26008 | 1.977031 | 3.954e-09 | 8.235964 | 1.4506e-08
2018-02-05 20:48 | 266635.7 | 600.0002 | 3 | 49 | 4.360133 | 3.260096 | 2.085676 | 3.954e-09 | 8.707588 | 1.4506e-08
2018-02-05 20:50 | 266755.7 | 720.001 | 3 | 49 | 4.400326 | 3.235224 | 2.194353 | 3.954e-09 | 9.183661 | 1.4506e-08
2018-02-05 20:52 | 266875.7 | 840.0018 | 3 | 49 | 4.400295 | 2.721573 | 2.292827 | 3.954e-09 | 9.616977 | 1.4506e-08
2018-02-05 20:54 | 266995.7 | 960.0003 | 3 | 49 | 4.400259 | 2.341518 | 2.376983 | 3.954e-09 | 9.987288 | 1.4506e-08
2018-02-05 20:56 | 267115.7 | 1080.0004 | 3 | 49 | 4.400281 | 2.02309 | 2.449602 | 3.954e-09 | 10.30683 | 1.4506e-08
2018-02-05 20:58 | 267235.7 | 1200.0019 | 3 | 49 | 4.400279 | 1.742383 | 2.512257 | 3.954e-09 | 10.58253 | 1.4506e-08
2018-02-05 21:00 | 267355.7 | 1320.0002 | 3 | 49 | 4.400261 | 1.509169 | 2.566288 | 3.954e-09 | 10.82028 | 1.4506e-08
2018-02-05 21:02 | 267475.7 | 1440.0003 | 3 | 49 | 4.400235 | 1.316727 | 2.613283 | 3.954e-09 | 11.02707 | 1.4506e-08
2018-02-05 21:04 | 267595.7 | 1560.001 | 3 | 49 | 4.400228 | 1.158784 | 2.654466 | 3.954e-09 | 11.20828 | 1.4506e-08
2018-02-05 21:06 | 267715.7 | 1680.0002 | 3 | 49 | 4.400213 | 1.01894 | 2.690711 | 3.954e-09 | 11.36777 | 1.4506e-08
2018-02-05 21:08 | 267835.7 | 1800.0002 | 3 | 49 | 4.400242 | 0.8950529 | 2.722549 | 3.954e-09 | 11.50787 | 1.4506e-08
2018-02-05 21:10 | 267955.7 | 1920.0009 | 3 | 49 | 4.400245 | 0.7936649 | 2.750628 | 3.954e-09 | 11.63142 | 1.4506e-08
2018-02-05 21:12 | 268075.7 | 2040.0002 | 3 | 49 | 4.400219 | 0.7090158 | 2.775602 | 3.954e-09 | 11.74131 | 1.4506e-08
2018-02-05 21:14 | 268167.7 | 2132.0824 | 3 | 49 | 4.400217 | 0.6519928 | 2.792998 | 3.954e-09 | 11.81786 | 1.4506e-08
2018-02-05 21:16 | 268287.8 | 120.0009 | 4 | 49 | 4.3406 | 0 | 2.792998 | 3.954e-09 | 11.81786 | 1.4506e-08
2018-02-05 21:18 | 268407.8 | 240.0018 | 4 | 49 | 4.334904 | 0 | 2.792998 | 3.954e-09 | 11.81786 | 1.4506e-08
2018-02-05 21:19 | 268467.8 | 300.0032 | 4 | 49 | 4.333271 | 0 | 2.792998 | 3.954e-09 | 11.81786 | 1.4506e-08
2018-02-05 21:21 | 268587.8 | 120.0019 | 5 | 49 | 3.781535 | -6.520105 | 2.792998 | 0.2173226 | 11.81786 | 0.8355281
2018-02-05 21:23 | 268707.8 | 240.0002 | 5 | 49 | 3.709536 | -6.520162 | 2.792998 | 0.4346181 | 11.81786 | 1.649378
2018-02-05 21:25 | 268827.8 | 360.001 | 5 | 49 | 3.639233 | -6.520107 | 2.792998 | 0.6519682 | 11.81786 | 2.448008
2018-02-05 21:27 | 268947.8 | 480.0002 | 5 | 49 | 3.571609 | -6.520042 | 2.792998 | 0.8692765 | 11.81786 | 3.231385
2018-02-05 21:29 | 269067.8 | 600.001 | 5 | 49 | 3.511279 | -6.520069 | 2.792998 | 1.086608 | 11.81786 | 4.000909
2018-02-05 21:31 | 269187.8 | 720.0003 | 5 | 49 | 3.459533 | -6.520079 | 2.792998 | 1.303939 | 11.81786 | 4.758227
2018-02-05 21:33 | 269307.8 | 840.0009 | 5 | 49 | 3.415135 | -6.52 | 2.792998 | 1.521256 | 11.81786 | 5.505094
2018-02-05 21:35 | 269427.8 | 960.0011 | 5 | 49 | 3.372823 | -6.520064 | 2.792998 | 1.738593 | 11.81786 | 6.242735
2018-02-05 21:37 | 269547.8 | 1080.001 | 5 | 49 | 3.332186 | -6.520022 | 2.792998 | 1.955904 | 11.81786 | 6.971277
2018-02-05 21:39 | 269667.8 | 1200.0003 | 5 | 49 | 3.289969 | -6.519986 | 2.792998 | 2.173234 | 11.81786 | 7.690917
2018-02-05 21:41 | 269787.8 | 1320.001 | 5 | 49 | 3.241016 | -6.519936 | 2.792998 | 2.390522 | 11.81786 | 8.400732
2018-02-05 21:43 | 269907.8 | 1440.0011 | 5 | 49 | 3.161372 | -6.519899 | 2.792998 | 2.607887 | 11.81786 | 9.097635
2018-02-05 21:45 | 270008.2 | 1540.3673 | 5 | 49 | 2.999992 | -6.519907 | 2.792998 | 2.789638 | 11.81786 | 9.660008
2018-02-05 21:47 | 270128.3 | 120.0008 | 6 | 49 | 3.635294 | 0 | 2.792998 | 2.789638 | 11.81786 | 9.660008
2018-02-05 21:49 | 270248.3 | 240.0008 | 6 | 49 | 3.66255 | 0 | 2.792998 | 2.789638 | 11.81786 | 9.660008
2018-02-05 21:50 | 270308.3 | 300.0022 | 6 | 49 | 3.669093 | 0 | 2.792998 | 2.789638 | 11.81786 | 9.660008
2018-02-05 21:50 | 270308.3 | 0.0026 | 7 | 50 | 3.669049 | 0 | 0 | 0 | 0 | 0
2018-02-05 21:52 | 270428.3 | 120.0011 | 2 | 50 | 4.038127 | 4.890079 | 0.1624023 | 7.132e-09 | 0.6488958 | 2.6169e-08
2018-02-05 21:54 | 270548.3 | 240.001 | 2 | 50 | 4.090191 | 4.890072 | 0.3253891 | 7.132e-09 | 1.311632 | 2.6169e-08
2018-02-05 21:56 | 270668.3 | 360.001 | 2 | 50 | 4.121455 | 4.890116 | 0.4884094 | 7.132e-09 | 1.981176 | 2.6169e-08
2018-02-05 21:58 | 270788.3 | 480.0002 | 2 | 50 | 4.144753 | 4.890135 | 0.6514085 | 7.132e-09 | 2.654906 | 2.6169e-08
2018-02-05 22:00 | 270908.3 | 600.0019 | 2 | 50 | 4.168214 | 4.890083 | 0.8144103 | 7.132e-09 | 3.332372 | 2.6169e-08
2018-02-05 22:02 | 271028.3 | 720.0011 | 2 | 50 | 4.195706 | 4.890091 | 0.9773858 | 7.132e-09 | 4.013854 | 2.6169e-08
2018-02-05 22:04 | 271148.3 | 840.001 | 2 | 50 | 4.200284 | 4.487274 | 1.13444 | 7.132e-09 | 4.673469 | 2.6169e-08
2018-02-05 22:06 | 271268.3 | 960.001 | 2 | 50 | 4.20028 | 4.062864 | 1.276875 | 7.132e-09 | 5.271738 | 2.6169e-08
2018-02-05 22:08 | 271388.3 | 1080.0002 | 2 | 50 | 4.200276 | 3.676485 | 1.405773 | 7.132e-09 | 5.813145 | 2.6169e-08
2018-02-05 22:10 | 271508.3 | 1200.001 | 2 | 50 | 4.20031 | 3.30891 | 1.522164 | 7.132e-09 | 6.302019 | 2.6169e-08
2018-02-05 22:10 | 271524 | 1215.6096 | 2 | 50 | 4.200284 | 3.259989 | 1.536406 | 7.132e-09 | 6.361841 | 2.6169e-08
2018-02-05 22:12 | 271644 | 120.0002 | 3 | 50 | 4.225738 | 3.260094 | 1.64469 | 7.132e-09 | 6.817924 | 2.6169e-08
2018-02-05 22:14 | 271764 | 240.0009 | 3 | 50 | 4.255567 | 3.260057 | 1.753362 | 7.132e-09 | 7.278742 | 2.6169e-08
2018-02-05 22:16 | 271884 | 360.0018 | 3 | 50 | 4.287479 | 3.260056 | 1.862037 | 7.132e-09 | 7.742941 | 2.6169e-08
2018-02-05 22:18 | 272004 | 480.0001 | 3 | 50 | 4.32164 | 3.259985 | 1.970689 | 7.132e-09 | 8.210609 | 2.6169e-08
2018-02-05 22:20 | 272124 | 600.0002 | 3 | 50 | 4.359934 | 3.260033 | 2.079361 | 7.132e-09 | 8.682286 | 2.6169e-08
2018-02-05 22:22 | 272244 | 720.0018 | 3 | 50 | 4.400337 | 3.247274 | 2.188025 | 7.132e-09 | 9.158274 | 2.6169e-08
2018-02-05 22:24 | 272364 | 840.001 | 3 | 50 | 4.400292 | 2.732021 | 2.286835 | 7.132e-09 | 9.593068 | 2.6169e-08
2018-02-05 22:26 | 272484 | 960.0018 | 3 | 50 | 4.400242 | 2.355137 | 2.371444 | 7.132e-09 | 9.965369 | 2.6169e-08
2018-02-05 22:28 | 272604 | 1080.0002 | 3 | 50 | 4.400239 | 2.027603 | 2.444394 | 7.132e-09 | 10.28637 | 2.6169e-08
2018-02-05 22:30 | 272724 | 1200.0009 | 3 | 50 | 4.400259 | 1.745905 | 2.507112 | 7.132e-09 | 10.56235 | 2.6169e-08
2018-02-05 22:32 | 272844 | 1320.0019 | 3 | 50 | 4.400235 | 1.515237 | 2.561337 | 7.132e-09 | 10.80095 | 2.6169e-08
2018-02-05 22:34 | 272964 | 1440.0019 | 3 | 50 | 4.400246 | 1.325986 | 2.608557 | 7.132e-09 | 11.00873 | 2.6169e-08
2018-02-05 22:36 | 273084 | 1560.0019 | 3 | 50 | 4.400216 | 1.164903 | 2.650023 | 7.132e-09 | 11.19119 | 2.6169e-08
2018-02-05 22:38 | 273204 | 1680.0019 | 3 | 50 | 4.400189 | 1.01919 | 2.686399 | 7.132e-09 | 11.35125 | 2.6169e-08
2018-02-05 22:40 | 273324 | 1800.0002 | 3 | 50 | 4.400233 | 0.8991261 | 2.718306 | 7.132e-09 | 11.49165 | 2.6169e-08
2018-02-05 22:42 | 273444 | 1920.0002 | 3 | 50 | 4.400239 | 0.7980213 | 2.746543 | 7.132e-09 | 11.6159 | 2.6169e-08
2018-02-05 22:44 | 273564 | 2040.0018 | 3 | 50 | 4.400172 | 0.7143774 | 2.77172 | 7.132e-09 | 11.72668 | 2.6169e-08
2018-02-05 22:46 | 273662.2 | 2138.276 | 3 | 50 | 4.400218 | 0.6519957 | 2.790366 | 7.132e-09 | 11.80873 | 2.6169e-08
2018-02-05 22:48 | 273782.3 | 120.0007 | 4 | 50 | 4.340607 | 0 | 2.790366 | 7.132e-09 | 11.80873 | 2.6169e-08
2018-02-05 22:50 | 273902.3 | 240.0016 | 4 | 50 | 4.33494 | 0 | 2.790366 | 7.132e-09 | 11.80873 | 2.6169e-08
2018-02-05 22:51 | 273962.3 | 300.003 | 4 | 50 | 4.333281 | 0 | 2.790366 | 7.132e-09 | 11.80873 | 2.6169e-08
2018-02-05 22:53 | 274082.4 | 120.001 | 5 | 50 | 3.783269 | -6.520071 | 2.790366 | 0.2173176 | 11.80873 | 0.8357096
2018-02-05 22:55 | 274202.4 | 240.0005 | 5 | 50 | 3.710406 | -6.520105 | 2.790366 | 0.4346353 | 11.80873 | 1.649916
2018-02-05 22:57 | 274322.4 | 360.0011 | 5 | 50 | 3.63866 | -6.520079 | 2.790366 | 0.6519592 | 11.80873 | 2.448417
2018-02-05 22:59 | 274442.4 | 480.0002 | 5 | 50 | 3.571802 | -6.519833 | 2.790366 | 0.8692716 | 11.80873 | 3.231777
2018-02-05 23:01 | 274562.4 | 600.0011 | 5 | 50 | 3.511769 | -6.519853 | 2.790366 | 1.086594 | 11.80873 | 4.001348
2018-02-05 23:03 | 274682.4 | 720.0002 | 5 | 50 | 3.460334 | -6.519899 | 2.790366 | 1.303908 | 11.80873 | 4.758784
2018-02-05 23:05 | 274802.4 | 840.0018 | 5 | 50 | 3.415134 | -6.52001 | 2.790366 | 1.521226 | 11.80873 | 5.505793
2018-02-05 23:07 | 274922.4 | 960.0002 | 5 | 50 | 3.372839 | -6.519968 | 2.790366 | 1.738532 | 11.80873 | 6.243274
2018-02-05 23:09 | 275042.4 | 1080.0002 | 5 | 50 | 3.331805 | -6.519974 | 2.790366 | 1.955843 | 11.80873 | 6.971758
2018-02-05 23:11 | 275162.4 | 1200.0009 | 5 | 50 | 3.290568 | -6.519994 | 2.790366 | 2.173177 | 11.80873 | 7.6914
2018-02-05 23:13 | 275282.4 | 1320.0002 | 5 | 50 | 3.241688 | -6.519981 | 2.790366 | 2.390498 | 11.80873 | 8.401472
2018-02-05 23:15 | 275402.4 | 1440.001 | 5 | 50 | 3.160889 | -6.520044 | 2.790366 | 2.607795 | 11.80873 | 9.098102
2018-02-05 23:16 | 275502.4 | 1540.0159 | 5 | 50 | 2.999994 | -6.520014 | 2.790366 | 2.788943 | 11.80873 | 9.658608
2018-02-05 23:18 | 275622.4 | 120.0001 | 6 | 50 | 3.635357 | 0 | 2.790366 | 2.788943 | 11.80873 | 9.658608
2018-02-05 23:20 | 275742.4 | 240.0008 | 6 | 50 | 3.662522 | 0 | 2.790366 | 2.788943 | 11.80873 | 9.658608
2018-02-05 23:21 | 275802.4 | 300.0007 | 6 | 50 | 3.669174 | 0 | 2.790366 | 2.788943 | 11.80873 | 9.658608
2018-02-05 23:21 | 275802.4 | 0.004 | 7 | 51 | 3.669322 | 0 | 0 | 0 | 0 | 0
2018-02-05 23:23 | 275922.522 | 120.0007 | 8 | 51 | 3.922891 | 3.260071 | 0.1086551 | 0 | 0.4231103 | 0
2018-02-05 23:25 | 276042.5216 | 240.0003 | 8 | 51 | 3.962057 | 3.260078 | 0.2173298 | 0 | 0.8516232 | 0
2018-02-05 23:27 | 276162.5223 | 360.001 | 8 | 51 | 3.993836 | 3.260088 | 0.3259872 | 0 | 1.283917 | 0
2018-02-05 23:29 | 276282.5216 | 480.0003 | 8 | 51 | 4.016569 | 3.260048 | 0.4346498 | 0 | 1.719215 | 0
2018-02-05 23:31 | 276402.5216 | 600.0003 | 8 | 51 | 4.032797 | 3.260067 | 0.543322 | 0 | 2.156617 | 0
2018-02-05 23:33 | 276522.5215 | 720.0002 | 8 | 51 | 4.047407 | 3.260021 | 0.6519873 | 0 | 2.595654 | 0
2018-02-05 23:35 | 276642.5223 | 840.001 | 8 | 51 | 4.061277 | 3.260069 | 0.7606419 | 0 | 3.036172 | 0
2018-02-05 23:37 | 276762.5223 | 960.001 | 8 | 51 | 4.075523 | 3.260067 | 0.869314 | 0 | 3.478305 | 0
2018-02-05 23:39 | 276882.5223 | 1080.001 | 8 | 51 | 4.090461 | 3.259981 | 0.9779702 | 0 | 3.921928 | 0
2018-02-05 23:41 | 277002.5215 | 1200.0002 | 8 | 51 | 4.108173 | 3.260002 | 1.086635 | 0 | 4.367354 | 0
2018-02-05 23:43 | 277122.5223 | 1320.001 | 8 | 51 | 4.12698 | 3.26005 | 1.195302 | 0 | 4.814793 | 0
2018-02-05 23:45 | 277242.5215 | 1440.0002 | 8 | 51 | 4.14722 | 3.260008 | 1.303959 | 0 | 5.264302 | 0
2018-02-05 23:47 | 277362.5222 | 1560.0009 | 8 | 51 | 4.16867 | 3.259928 | 1.412618 | 0 | 5.716078 | 0
2018-02-05 23:49 | 277482.5222 | 1680.0009 | 8 | 51 | 4.193489 | 3.259983 | 1.521273 | 0 | 6.170338 | 0
2018-02-05 23:50 | 277510.8469 | 1708.3256 | 8 | 51 | 4.2 | 3.259966 | 1.546914 | 0 | 6.277945 | 0

## Statistics_101
Date_Time | Test_Time(s) | Step_Time(s) | Step_Index | Cycle_Index | Voltage(V) | Current(A) | Charge_Capacity(Ah) | Discharge_Capacity(Ah) | Charge_Energy(Wh) | Discharge_Energy(Wh) | Internal Resistance(Ohm)
2018-02-02 20:20 | 5760.554192 | 300.002 | 6 | 1 | 3.667286 | 0 | 3.019286 | 2.83215 | 12.77807 | 9.818079
2018-02-02 21:53 | 11304.45 | 300.0022 | 6 | 2 | 3.667711 | 0 | 2.836161 | 2.829444 | 11.98697 | 9.819118
2018-02-02 23:25 | 16842.48 | 300.0015 | 6 | 3 | 3.667204 | 0 | 2.829866 | 2.828238 | 11.96206 | 9.815447
2018-02-03 00:57 | 22371.35 | 300.0029 | 6 | 4 | 3.666856 | 0 | 2.827842 | 2.82642 | 11.95355 | 9.809775
2018-02-03 02:29 | 27898.34 | 300.0038 | 6 | 5 | 3.666214 | 0 | 2.826735 | 2.825976 | 11.94873 | 9.806394
2018-02-03 04:02 | 33429.57 | 300.0031 | 6 | 6 | 3.665745 | 0 | 2.826724 | 2.825459 | 11.94946 | 9.804802
2018-02-03 05:34 | 38964.66 | 300.003 | 6 | 7 | 3.665907 | 0 | 2.826625 | 2.823975 | 11.94922 | 9.800192
2018-02-03 07:06 | 44494.71 | 300.0015 | 6 | 8 | 3.666167 | 0 | 2.824265 | 2.821901 | 11.93983 | 9.793034
2018-02-03 08:38 | 50015.24486 | 300.0042 | 6 | 9 | 3.665513 | 0 | 2.821893 | 2.820081 | 11.92977 | 9.786998
2018-02-03 10:10 | 55536.79 | 300.0021 | 6 | 10 | 3.66475 | 0 | 2.822418 | 2.822836 | 11.93159 | 9.79606
2018-02-03 11:42 | 61061.93 | 300.0031 | 6 | 11 | 3.664725 | 0 | 2.824349 | 2.822477 | 11.93926 | 9.795756
2018-02-03 13:14 | 66590.51 | 300.0013 | 6 | 12 | 3.664675 | 0 | 2.823455 | 2.821303 | 11.93576 | 9.79128
2018-02-03 14:46 | 72114.49 | 300.0014 | 6 | 13 | 3.665477 | 0 | 2.82159 | 2.818031 | 11.92802 | 9.779191
2018-02-03 16:18 | 77630.88626 | 300.004 | 6 | 14 | 3.665186 | 0 | 2.817545 | 2.81733 | 11.91174 | 9.776478
2018-02-03 17:50 | 83147.82972 | 300.004 | 6 | 15 | 3.664229 | 0 | 2.818152 | 2.818724 | 11.91413 | 9.780502
2018-02-03 19:22 | 88663.19 | 300.0032 | 6 | 16 | 3.66406 | 0 | 2.819174 | 2.818074 | 11.91714 | 9.77794
2018-02-03 20:54 | 94184.58364 | 300.0039 | 6 | 17 | 3.664332 | 0 | 2.820054 | 2.817255 | 11.92186 | 9.778801
2018-02-03 22:26 | 99702.42722 | 300.003 | 6 | 18 | 3.664658 | 0 | 2.817509 | 2.81332 | 11.91082 | 9.763166
2018-02-03 23:58 | 105212.9 | 300.0024 | 6 | 19 | 3.664722 | 0 | 2.814655 | 2.813507 | 11.89923 | 9.762925
2018-02-04 01:30 | 110721.5 | 300.0032 | 6 | 20 | 3.664768 | 0 | 2.813415 | 2.812281 | 11.8947 | 9.757997
2018-02-04 03:02 | 116229.7 | 300.0041 | 6 | 21 | 3.66448 | 0 | 2.812462 | 2.811522 | 11.89095 | 9.751537
2018-02-04 04:33 | 121737.1 | 300.004 | 6 | 22 | 3.664567 | 0 | 2.812474 | 2.810678 | 11.89128 | 9.750589
2018-02-04 06:05 | 127251 | 300.0025 | 6 | 23 | 3.664452 | 0 | 2.812227 | 2.810307 | 11.89056 | 9.749735
2018-02-04 07:37 | 132762.8 | 300.0031 | 6 | 24 | 3.664551 | 0 | 2.810889 | 2.809418 | 11.88488 | 9.746563
2018-02-04 09:09 | 138266.9 | 300.0038 | 6 | 25 | 3.665228 | 0 | 2.809993 | 2.806916 | 11.88181 | 9.738587
2018-02-04 10:41 | 143766.4973 | 300.0014 | 6 | 26 | 3.664956 | 0 | 2.806122 | 2.805794 | 11.86575 | 9.733434
2018-02-04 12:12 | 149265.378 | 300.0021 | 6 | 27 | 3.66462 | 0 | 2.806665 | 2.804105 | 11.86778 | 9.726356
2018-02-04 13:44 | 154768.6 | 300.0032 | 6 | 28 | 3.66419 | 0 | 2.807317 | 2.807003 | 11.87112 | 9.736689
2018-02-04 15:16 | 160276.6556 | 300.0031 | 6 | 29 | 3.664117 | 0 | 2.808008 | 2.806357 | 11.87395 | 9.734581
2018-02-04 16:48 | 165781 | 300.0007 | 6 | 30 | 3.66453 | 0 | 2.807353 | 2.804663 | 11.87083 | 9.729557
2018-02-04 18:19 | 171281.5 | 300.0024 | 6 | 31 | 3.665042 | 0 | 2.804491 | 2.802306 | 11.86011 | 9.722992
2018-02-04 19:51 | 176776.2 | 300.0022 | 6 | 32 | 3.665225 | 0 | 2.80223 | 2.800719 | 11.85047 | 9.714957
2018-02-04 21:22 | 182266.4 | 300.0032 | 6 | 33 | 3.665209 | 0 | 2.801192 | 2.799649 | 11.8465 | 9.710018
2018-02-04 22:54 | 187760.6 | 300.0029 | 6 | 34 | 3.664419 | 0 | 2.800356 | 2.801387 | 11.84357 | 9.716245
2018-02-05 00:25 | 193256 | 300.0006 | 6 | 35 | 3.664558 | 0 | 2.801786 | 2.7997 | 11.84852 | 9.7077
2018-02-05 01:57 | 198756.2 | 300.0016 | 6 | 36 | 3.664908 | 0 | 2.801571 | 2.797197 | 11.84922 | 9.702633
2018-02-05 03:29 | 204254.3 | 300.0022 | 6 | 37 | 3.665456 | 0 | 2.799332 | 2.7962 | 11.83999 | 9.698441
2018-02-05 05:00 | 209746.7 | 300.0021 | 6 | 38 | 3.665199 | 0 | 2.796428 | 2.796165 | 11.82817 | 9.698531
2018-02-05 06:32 | 215236.5 | 300.0016 | 6 | 39 | 3.665502 | 0 | 2.796216 | 2.794855 | 11.82748 | 9.695113
2018-02-05 08:03 | 220724.1 | 300.0039 | 6 | 40 | 3.665647 | 0 | 2.794648 | 2.792775 | 11.82143 | 9.684765
2018-02-05 09:35 | 226209.8 | 300.0029 | 6 | 41 | 3.66534 | 0 | 2.793734 | 2.793325 | 11.81776 | 9.686026
2018-02-05 11:06 | 231697.8 | 300.0013 | 6 | 42 | 3.664705 | 0 | 2.79306 | 2.793629 | 11.81588 | 9.685859
2018-02-05 12:38 | 237189.4 | 300.0032 | 6 | 43 | 3.664974 | 0 | 2.795368 | 2.793003 | 11.8246 | 9.684744
2018-02-05 14:09 | 242681.6 | 300.0039 | 6 | 44 | 3.664905 | 0 | 2.794493 | 2.79322 | 11.82118 | 9.688993
2018-02-05 15:41 | 248173.1 | 300.0022 | 6 | 45 | 3.664415 | 0 | 2.793988 | 2.792303 | 11.8193 | 9.688085
2018-02-05 17:12 | 253661.7 | 300.0021 | 6 | 46 | 3.664922 | 0 | 2.793812 | 2.79167 | 11.81811 | 9.683848
2018-02-05 18:44 | 259144.4 | 300.0044 | 6 | 47 | 3.665411 | 0 | 2.791525 | 2.78899 | 11.80953 | 9.673963
2018-02-05 20:15 | 264625.9 | 300.0015 | 6 | 48 | 3.665075 | 0 | 2.789122 | 2.789296 | 11.79983 | 9.673975
2018-02-05 21:46 | 270104.9 | 300.0015 | 6 | 49 | 3.664938 | 0 | 2.789869 | 2.788713 | 11.80235 | 9.671116
2018-02-05 23:18 | 275587.9 | 300.0038 | 6 | 50 | 3.664464 | 0 | 2.789105 | 2.789221 | 11.80068 | 9.672117
2018-02-05 23:46 | 277291.5 | 1703.5359 | 8 | 51 | 4.2 | 3.26016 | 1.542541 | 0 | 6.258476 | 0

## Channel_101_1
Date_Time | Test_Time(s) | Step_Time(s) | Step_Index | Cycle_Index | Voltage(V) | Current(A) | Charge_Capacity(Ah) | Discharge_Capacity(Ah) | Charge_Energy(Wh) | Discharge_Energy(Wh) | Internal Resistance(Ohm)
2018-02-02 18:45 | 10.0005 | 10.0003 | 1 | 1 | 3.452258 | 0 | 0 | 0 | 0 | 0
2018-02-02 18:45 | 10.0024 | 10.0022 | 1 | 1 | 3.452258 | 0 | 0 | 0 | 0 | 0
2018-02-02 18:47 | 130.0811 | 120.0001 | 2 | 1 | 4.062093 | 4.889969 | 0.1623673 | 0 | 0.6442575 | 0
2018-02-02 18:49 | 250.0818 | 240.0008 | 2 | 1 | 4.094019 | 4.890005 | 0.3253785 | 0 | 1.308838 | 0
2018-02-02 18:51 | 370.0819 | 360.0009 | 2 | 1 | 4.126171 | 4.889996 | 0.4883778 | 0 | 1.978911 | 0
2018-02-02 18:53 | 490.0827 | 480.0017 | 2 | 1 | 4.14971 | 4.890018 | 0.6513633 | 0 | 2.653385 | 0
2018-02-02 18:55 | 610.0811 | 600.0001 | 2 | 1 | 4.172686 | 4.890039 | 0.8143508 | 0 | 3.331566 | 0
2018-02-02 18:57 | 730.0812 | 720.0002 | 2 | 1 | 4.19709 | 4.890068 | 0.9773515 | 0 | 4.013707 | 0
2018-02-02 18:59 | 850.0819 | 840.0009 | 2 | 1 | 4.20031 | 4.555214 | 1.135227 | 0 | 4.676794 | 0
2018-02-02 19:01 | 970.082 | 960.001 | 2 | 1 | 4.200246 | 4.226614 | 1.281468 | 0 | 5.291049 | 0
2018-02-02 19:03 | 1090.0811 | 1080.0001 | 2 | 1 | 4.200262 | 3.913137 | 1.417121 | 0 | 5.860826 | 0
2018-02-02 19:05 | 1210.0819 | 1200.0009 | 2 | 1 | 4.200284 | 3.596739 | 1.542261 | 0 | 6.38645 | 0
2018-02-02 19:07 | 1330.082 | 1320.001 | 2 | 1 | 4.200259 | 3.30838 | 1.657313 | 0 | 6.869696 | 0
2018-02-02 19:07 | 1350.7192 | 1340.6382 | 2 | 1 | 4.200279 | 3.259998 | 1.676137 | 0 | 6.948764 | 0
2018-02-02 19:09 | 1470.733784 | 120.0008 | 3 | 1 | 4.220109 | 3.260023 | 1.784424 | 2.271e-09 | 7.404564 | 9.229e-09
2018-02-02 19:11 | 1590.733084 | 240.0001 | 3 | 1 | 4.244441 | 3.260077 | 1.8931 | 2.271e-09 | 7.864474 | 9.229e-09
2018-02-02 19:13 | 1710.732984 | 360 | 3 | 1 | 4.273061 | 3.260157 | 2.001765 | 2.271e-09 | 8.327211 | 9.229e-09
2018-02-02 19:15 | 1830.733784 | 480.0008 | 3 | 1 | 4.304606 | 3.26004 | 2.110435 | 2.271e-09 | 8.793267 | 9.229e-09
2018-02-02 19:17 | 1950.733084 | 600.0001 | 3 | 1 | 4.338218 | 3.260073 | 2.219103 | 2.271e-09 | 9.262836 | 9.229e-09
2018-02-02 19:19 | 2070.733784 | 720.0008 | 3 | 1 | 4.374123 | 3.260048 | 2.327762 | 2.271e-09 | 9.73616 | 9.229e-09
2018-02-02 19:21 | 2190.733884 | 840.0009 | 3 | 1 | 4.400314 | 3.059343 | 2.43528 | 2.271e-09 | 10.2083 | 9.229e-09
2018-02-02 19:23 | 2310.733284 | 960.0003 | 3 | 1 | 4.400265 | 2.61721 | 2.529558 | 2.271e-09 | 10.62315 | 9.229e-09
2018-02-02 19:25 | 2430.733184 | 1080.0002 | 3 | 1 | 4.400267 | 2.262638 | 2.610726 | 2.271e-09 | 10.98031 | 9.229e-09
2018-02-02 19:27 | 2550.733984 | 1200.001 | 3 | 1 | 4.400282 | 1.96526 | 2.681027 | 2.271e-09 | 11.28965 | 9.229e-09
2018-02-02 19:29 | 2670.733284 | 1320.0003 | 3 | 1 | 4.400294 | 1.71439 | 2.742254 | 2.271e-09 | 11.55906 | 9.229e-09
2018-02-02 19:31 | 2790.733984 | 1440.001 | 3 | 1 | 4.400239 | 1.488618 | 2.795577 | 2.271e-09 | 11.7937 | 9.229e-09
2018-02-02 19:33 | 2910.733884 | 1560.0009 | 3 | 1 | 4.400274 | 1.300447 | 2.841933 | 2.271e-09 | 11.99768 | 9.229e-09
2018-02-02 19:35 | 3030.733084 | 1680.0001 | 3 | 1 | 4.40026 | 1.142616 | 2.882556 | 2.271e-09 | 12.17643 | 9.229e-09
2018-02-02 19:37 | 3150.733884 | 1800.0009 | 3 | 1 | 4.40021 | 1.011768 | 2.918379 | 2.271e-09 | 12.33406 | 9.229e-09
2018-02-02 19:39 | 3270.733184 | 1920.0002 | 3 | 1 | 4.400228 | 0.8961916 | 2.950147 | 2.271e-09 | 12.47385 | 9.229e-09
2018-02-02 19:41 | 3390.733384 | 2040.0004 | 3 | 1 | 4.400214 | 0.7913465 | 2.978217 | 2.271e-09 | 12.59736 | 9.229e-09
2018-02-02 19:43 | 3510.733384 | 2160.0004 | 3 | 1 | 4.400223 | 0.7058659 | 3.003119 | 2.271e-09 | 12.70694 | 9.229e-09
2018-02-02 19:44 | 3596.566584 | 2245.8336 | 3 | 1 | 4.400197 | 0.6519938 | 3.019286 | 2.271e-09 | 12.77807 | 9.229e-09
2018-02-02 19:46 | 3716.614488 | 120.0009 | 4 | 1 | 4.339127 | 0 | 3.019286 | 2.271e-09 | 12.77807 | 9.229e-09
2018-02-02 19:48 | 3836.614488 | 240.0009 | 4 | 1 | 4.333041 | 0 | 3.019286 | 2.271e-09 | 12.77807 | 9.229e-09
2018-02-02 19:49 | 3896.615888 | 300.0023 | 4 | 1 | 4.331317 | 0 | 3.019286 | 2.271e-09 | 12.77807 | 9.229e-09
2018-02-02 19:51 | 4016.694528 | 120.0003 | 5 | 1 | 3.770185 | -6.519921 | 3.019286 | 0.2172897 | 12.77807 | 0.8327124
2018-02-02 19:53 | 4136.694428 | 240.0002 | 5 | 1 | 3.703928 | -6.519938 | 3.019286 | 0.434617 | 12.77807 | 1.644868
2018-02-02 19:55 | 4256.695228 | 360.001 | 5 | 1 | 3.639459 | -6.51991 | 3.019286 | 0.6519473 | 12.77807 | 2.442822
2018-02-02 19:57 | 4376.695228 | 480.001 | 5 | 1 | 3.576794 | -6.519979 | 3.019286 | 0.8692858 | 12.77807 | 3.22696
2018-02-02 19:59 | 4496.694428 | 600.0002 | 5 | 1 | 3.518072 | -6.520007 | 3.019286 | 1.086583 | 12.77807 | 3.997662
2018-02-02 20:01 | 4616.695228 | 720.001 | 5 | 1 | 3.467897 | -6.519983 | 3.019286 | 1.303923 | 12.77807 | 4.75667
2018-02-02 20:03 | 4736.694528 | 840.0003 | 5 | 1 | 3.425473 | -6.519917 | 3.019286 | 1.521253 | 12.77807 | 5.505621
2018-02-02 20:05 | 4856.694528 | 960.0003 | 5 | 1 | 3.387191 | -6.520005 | 3.019286 | 1.738579 | 12.77807 | 6.245861
2018-02-02 20:07 | 4976.694428 | 1080.0002 | 5 | 1 | 3.348857 | -6.519976 | 3.019286 | 1.955892 | 12.77807 | 6.9778
2018-02-02 20:09 | 5096.695228 | 1200.001 | 5 | 1 | 3.309308 | -6.519906 | 3.019286 | 2.173256 | 12.77807 | 7.701459
2018-02-02 20:11 | 5216.694428 | 1320.0002 | 5 | 1 | 3.264207 | -6.519998 | 3.019286 | 2.390581 | 12.77807 | 8.41594
2018-02-02 20:13 | 5336.694428 | 1440.0002 | 5 | 1 | 3.195676 | -6.52004 | 3.019286 | 2.607919 | 12.77807 | 9.118748
2018-02-02 20:15 | 5456.694628 | 1560.0004 | 5 | 1 | 3.011249 | -6.519989 | 3.019286 | 2.825243 | 12.77807 | 9.797319
2018-02-02 20:15 | 5460.507828 | 1563.8136 | 5 | 1 | 2.999995 | -6.519997 | 3.019286 | 2.83215 | 12.77807 | 9.818079
2018-02-02 20:17 | 5580.552792 | 120.0006 | 6 | 1 | 3.632679 | 0 | 3.019286 | 2.83215 | 12.77807 | 9.818079
2018-02-02 20:19 | 5700.551992 | 239.9998 | 6 | 1 | 3.660602 | 0 | 3.019286 | 2.83215 | 12.77807 | 9.818079
2018-02-02 20:20 | 5760.554192 | 300.002 | 6 | 1 | 3.667286 | 0 | 3.019286 | 2.83215 | 12.77807 | 9.818079
2018-02-02 20:20 | 5760.563352 | 0.0026 | 7 | 2 | 3.667164 | 0 | 0 | 0 | 0 | 0
2018-02-02 20:22 | 5880.64336 | 120.0011 | 2 | 2 | 4.022959 | 4.889954 | 0.1624049 | 0 | 0.6466493 | 0
2018-02-02 20:24 | 6000.64336 | 240.0011 | 2 | 2 | 4.074556 | 4.890043 | 0.3253864 | 0 | 1.306783 | 0
2018-02-02 20:26 | 6120.64256 | 360.0003 | 2 | 2 | 4.108434 | 4.890026 | 0.4883629 | 0 | 1.973824 | 0
2018-02-02 20:28 | 6240.64336 | 480.0011 | 2 | 2 | 4.133674 | 4.889925 | 0.6513829 | 0 | 2.645662 | 0
2018-02-02 20:30 | 6360.64246 | 600.0002 | 2 | 2 | 4.158142 | 4.889969 | 0.8143753 | 0 | 3.321422 | 0
2018-02-02 20:32 | 6480.64256 | 720.0003 | 2 | 2 | 4.18406 | 4.889967 | 0.9773803 | 0 | 4.001296 | 0
2018-02-02 20:34 | 6600.64346 | 840.0012 | 2 | 2 | 4.200246 | 4.651217 | 1.138519 | 0 | 4.677372 | 0
2018-02-02 20:36 | 6720.64266 | 960.0004 | 2 | 2 | 4.200281 | 4.202078 | 1.285949 | 0 | 5.296624 | 0
2018-02-02 20:38 | 6840.64266 | 1080.0004 | 2 | 2 | 4.200287 | 3.793835 | 1.419121 | 0 | 5.855983 | 0
2018-02-02 20:40 | 6960.64266 | 1200.0004 | 2 | 2 | 4.200332 | 3.424009 | 1.539308 | 0 | 6.360805 | 0
2018-02-02 20:41 | 7015.61356 | 1254.9713 | 2 | 2 | 4.200284 | 3.259996 | 1.590316 | 0 | 6.575052 | 0
2018-02-02 20:43 | 7135.628988 | 120.001 | 3 | 2 | 4.225414 | 3.260098 | 1.698601 | 4.279e-09 | 7.031087 | 1.7409e-08
2018-02-02 20:45 | 7255.628888 | 240.0009 | 3 | 2 | 4.256149 | 3.260069 | 1.807269 | 4.279e-09 | 7.491906 | 1.7409e-08
2018-02-02 20:47 | 7375.628988 | 360.001 | 3 | 2 | 4.289155 | 3.260071 | 1.915936 | 4.279e-09 | 7.956184 | 1.7409e-08
2018-02-02 20:49 | 7495.628088 | 480.0001 | 3 | 2 | 4.323835 | 3.260092 | 2.02459 | 4.279e-09 | 8.424082 | 1.7409e-08
2018-02-02 20:51 | 7615.628988 | 600.001 | 3 | 2 | 4.361748 | 3.260073 | 2.133273 | 4.279e-09 | 8.89603 | 1.7409e-08
2018-02-02 20:53 | 7735.629088 | 720.0011 | 3 | 2 | 4.400277 | 3.196913 | 2.241853 | 4.279e-09 | 9.371865 | 1.7409e-08
2018-02-02 20:55 | 7855.628988 | 840.001 | 3 | 2 | 4.400299 | 2.701694 | 2.33949 | 4.279e-09 | 9.801497 | 1.7409e-08
2018-02-02 20:57 | 7975.628288 | 960.0003 | 3 | 2 | 4.40028 | 2.32822 | 2.423083 | 4.279e-09 | 10.16933 | 1.7409e-08
2018-02-02 20:59 | 8095.629188 | 1080.0012 | 3 | 2 | 4.400253 | 2.0123 | 2.495303 | 4.279e-09 | 10.48712 | 1.7409e-08
2018-02-02 21:01 | 8215.629288 | 1200.0013 | 3 | 2 | 4.400278 | 1.736098 | 2.557684 | 4.279e-09 | 10.76161 | 1.7409e-08
2018-02-02 21:03 | 8335.628188 | 1320.0002 | 3 | 2 | 4.400276 | 1.503238 | 2.611507 | 4.279e-09 | 10.99845 | 1.7409e-08
2018-02-02 21:05 | 8455.629088 | 1440.0011 | 3 | 2 | 4.400249 | 1.311646 | 2.658313 | 4.279e-09 | 11.2044 | 1.7409e-08
2018-02-02 21:07 | 8575.628188 | 1560.0002 | 3 | 2 | 4.400218 | 1.152742 | 2.699322 | 4.279e-09 | 11.38485 | 1.7409e-08
2018-02-02 21:09 | 8695.630688 | 1680.0027 | 3 | 2 | 4.400233 | 1.014919 | 2.73541 | 4.279e-09 | 11.54365 | 1.7409e-08
2018-02-02 21:11 | 8815.628388 | 1800.0004 | 3 | 2 | 4.40024 | 0.8910236 | 2.767102 | 4.279e-09 | 11.6831 | 1.7409e-08
2018-02-02 21:13 | 8935.629888 | 1920.0019 | 3 | 2 | 4.400217 | 0.7894592 | 2.79505 | 4.279e-09 | 11.80608 | 1.7409e-08
2018-02-02 21:15 | 9055.629888 | 2040.0019 | 3 | 2 | 4.400222 | 0.70469 | 2.819901 | 4.279e-09 | 11.91543 | 1.7409e-08
2018-02-02 21:17 | 9141.971988 | 2126.344 | 3 | 2 | 4.400206 | 0.6519985 | 2.836159 | 4.279e-09 | 11.98697 | 1.7409e-08
2018-02-02 21:19 | 9262.017848 | 119.9998 | 4 | 2 | 4.34009 | 0 | 2.836161 | 4.279e-09 | 11.98697 | 1.7409e-08
2018-02-02 21:21 | 9382.019548 | 240.0015 | 4 | 2 | 4.334175 | 0 | 2.836161 | 4.279e-09 | 11.98697 | 1.7409e-08
2018-02-02 21:22 | 9442.021648 | 300.0036 | 4 | 2 | 4.33247 | 0 | 2.836161 | 4.279e-09 | 11.98697 | 1.7409e-08
2018-02-02 21:24 | 9562.102872 | 120.001 | 5 | 2 | 3.779582 | -6.520059 | 2.836161 | 0.2173044 | 11.98697 | 0.8348905
2018-02-02 21:26 | 9682.102872 | 240.001 | 5 | 2 | 3.711644 | -6.520108 | 2.836161 | 0.4346346 | 11.98697 | 1.648899
2018-02-02 21:28 | 9802.102872 | 360.001 | 5 | 2 | 3.64428 | -6.520087 | 2.836161 | 0.6519781 | 11.98697 | 2.448295
2018-02-02 21:30 | 9922.102072 | 480.0002 | 5 | 2 | 3.579183 | -6.520069 | 2.836161 | 0.8692742 | 11.98697 | 3.232979
2018-02-02 21:32 | 10042.1 | 600.0011 | 5 | 2 | 3.520679 | -6.520089 | 2.836161 | 1.086622 | 11.98697 | 4.00442
2018-02-02 21:34 | 10162.1 | 720.0003 | 5 | 2 | 3.47071 | -6.52013 | 2.836161 | 1.303962 | 11.98697 | 4.764
2018-02-02 21:36 | 10282.1 | 840.001 | 5 | 2 | 3.428403 | -6.520141 | 2.836161 | 1.521282 | 11.98697 | 5.513563
2018-02-02 21:38 | 10402.1 | 960.0002 | 5 | 2 | 3.387968 | -6.520049 | 2.836161 | 1.738629 | 11.98697 | 6.254331
2018-02-02 21:40 | 10522.1 | 1080.0002 | 5 | 2 | 3.349472 | -6.520043 | 2.836161 | 1.955943 | 11.98697 | 6.986391
2018-02-02 21:42 | 10642.1 | 1200.0002 | 5 | 2 | 3.310537 | -6.520126 | 2.836161 | 2.17329 | 11.98697 | 7.710174
2018-02-02 21:44 | 10762.1 | 1320.0002 | 5 | 2 | 3.266716 | -6.520113 | 2.836161 | 2.390585 | 11.98697 | 8.424957
2018-02-02 21:46 | 10882.1 | 1440.0003 | 5 | 2 | 3.19751 | -6.520047 | 2.836161 | 2.607927 | 11.98697 | 9.128299
2018-02-02 21:48 | 11002.1 | 1560.0002 | 5 | 2 | 3.006723 | -6.520121 | 2.836161 | 2.825267 | 11.98697 | 9.806574
2018-02-02 21:48 | 11004.41 | 1562.3064 | 5 | 2 | 2.999995 | -6.520128 | 2.836161 | 2.829444 | 11.98697 | 9.819118
2018-02-02 21:50 | 11124.45 | 120 | 6 | 2 | 3.632952 | 0 | 2.836161 | 2.829444 | 11.98697 | 9.819118
2018-02-02 21:52 | 11244.45 | 240 | 6 | 2 | 3.660991 | 0 | 2.836161 | 2.829444 | 11.98697 | 9.819118
2018-02-02 21:53 | 11304.45 | 300.0022 | 6 | 2 | 3.667711 | 0 | 2.836161 | 2.829444 | 11.98697 | 9.819118
2018-02-02 21:53 | 11304.46 | 0.0025 | 7 | 3 | 3.667667 | 0 | 0 | 0 | 0 | 0
2018-02-02 21:55 | 11424.54 | 120.0011 | 2 | 3 | 4.024093 | 4.89007 | 0.162393 | 0 | 0.6466596 | 0
2018-02-02 21:57 | 11544.54 | 240.001 | 2 | 3 | 4.077048 | 4.889996 | 0.3253773 | 0 | 1.307164 | 0
2018-02-02 21:59 | 11664.54 | 360.0003 | 2 | 3 | 4.109575 | 4.89003 | 0.488375 | 0 | 1.974572 | 0
2018-02-02 22:01 | 11784.54 | 480.0011 | 2 | 3 | 4.133955 | 4.890017 | 0.651384 | 0 | 2.646502 | 0
2018-02-02 22:03 | 11904.54 | 600.0003 | 2 | 3 | 4.158295 | 4.890083 | 0.8143854 | 0 | 3.322299 | 0
2018-02-02 22:05 | 12024.54 | 720.0003 | 2 | 3 | 4.186164 | 4.89003 | 0.9773651 | 0 | 4.002238 | 0
2018-02-02 22:07 | 12144.54 | 840.0012 | 2 | 3 | 4.200242 | 4.6227 | 1.137934 | 0 | 4.676121 | 0
2018-02-02 22:09 | 12264.54 | 960.0021 | 2 | 3 | 4.200299 | 4.185226 | 1.284638 | 0 | 5.292321 | 0
2018-02-02 22:11 | 12384.54 | 1080.0008 | 2 | 3 | 4.200233 | 3.78731 | 1.417436 | 0 | 5.850112 | 0
2018-02-02 22:13 | 12504.54 | 1200.0001 | 2 | 3 | 4.200284 | 3.406229 | 1.537317 | 0 | 6.353642 | 0
2018-02-02 22:14 | 12551.12 | 1246.5778 | 2 | 3 | 4.200294 | 3.259991 | 1.580429 | 0 | 6.534728 | 0
2018-02-02 22:16 | 12671.14 | 120.0017 | 3 | 3 | 4.225341 | 3.260126 | 1.688715 | 0 | 6.990788 | 0
2018-02-02 22:18 | 12791.13 | 240.0008 | 3 | 3 | 4.255503 | 3.260122 | 1.797384 | 0 | 7.451569 | 0
2018-02-02 22:20 | 12911.14 | 360.0017 | 3 | 3 | 4.287648 | 3.260145 | 1.906037 | 0 | 7.915676 | 0
2018-02-02 22:22 | 13031.14 | 480.0016 | 3 | 3 | 4.322524 | 3.260149 | 2.014717 | 0 | 8.383524 | 0
2018-02-02 22:24 | 13151.13 | 600.0001 | 3 | 3 | 4.361757 | 3.260149 | 2.123372 | 0 | 8.855289 | 0
2018-02-02 22:26 | 13271.13 | 720 | 3 | 3 | 4.400329 | 3.216139 | 2.231992 | 0 | 9.331259 | 0
2018-02-02 22:28 | 13391.13 | 840.0002 | 3 | 3 | 4.400262 | 2.718746 | 2.33015 | 0 | 9.763185 | 0
2018-02-02 22:30 | 13511.13 | 960.0011 | 3 | 3 | 4.400307 | 2.345343 | 2.414414 | 0 | 10.13397 | 0
2018-02-02 22:32 | 13631.13 | 1080.0002 | 3 | 3 | 4.400265 | 2.016302 | 2.487005 | 0 | 10.45339 | 0
2018-02-02 22:34 | 13751.13 | 1200.0011 | 3 | 3 | 4.400223 | 1.738845 | 2.549438 | 0 | 10.72812 | 0
2018-02-02 22:36 | 13871.14 | 1320.0027 | 3 | 3 | 4.400281 | 1.511739 | 2.603509 | 0 | 10.96604 | 0
2018-02-02 22:38 | 13991.13 | 1440.0011 | 3 | 3 | 4.400259 | 1.323551 | 2.650648 | 0 | 11.17346 | 0
2018-02-02 22:40 | 14111.13 | 1560.0002 | 3 | 3 | 4.400246 | 1.159184 | 2.691961 | 0 | 11.35525 | 0
2018-02-02 22:42 | 14231.13 | 1680.0003 | 3 | 3 | 4.400204 | 1.012536 | 2.728081 | 0 | 11.51419 | 0
2018-02-02 22:44 | 14351.13 | 1800.0002 | 3 | 3 | 4.400204 | 0.8937788 | 2.759805 | 0 | 11.65378 | 0
2018-02-02 22:46 | 14471.13 | 1920.0003 | 3 | 3 | 4.400239 | 0.7947454 | 2.787888 | 0 | 11.77735 | 0
2018-02-02 22:48 | 14591.13 | 2040.0009 | 3 | 3 | 4.400197 | 0.7100172 | 2.812942 | 0 | 11.88759 | 0
2018-02-02 22:49 | 14680.65 | 2129.5127 | 3 | 3 | 4.400239 | 0.6519985 | 2.829864 | 0 | 11.96205 | 0
2018-02-02 22:51 | 14800.69 | 120.001 | 4 | 3 | 4.340185 | 0 | 2.829866 | 0 | 11.96206 | 0
2018-02-02 22:53 | 14920.69 | 240.0009 | 4 | 3 | 4.334262 | 0 | 2.829866 | 0 | 11.96206 | 0
2018-02-02 22:54 | 14980.7 | 300.0031 | 4 | 3 | 4.332538 | 0 | 2.829866 | 0 | 11.96206 | 0
2018-02-02 22:56 | 15100.78 | 120.001 | 5 | 3 | 3.782609 | -6.519988 | 2.829866 | 0.2173024 | 11.96206 | 0.8354371
2018-02-02 22:58 | 15220.78 | 240.001 | 5 | 3 | 3.712324 | -6.520033 | 2.829866 | 0.4346332 | 11.96206 | 1.649878
2018-02-02 23:00 | 15340.77 | 360.0002 | 5 | 3 | 3.643141 | -6.520003 | 2.829866 | 0.6519459 | 11.96206 | 2.448999
2018-02-02 23:02 | 15460.77 | 480.0002 | 5 | 3 | 3.578952 | -6.520025 | 2.829866 | 0.8692704 | 11.96206 | 3.233655
2018-02-02 23:04 | 15580.78 | 600.001 | 5 | 3 | 3.521096 | -6.519943 | 2.829866 | 1.086592 | 11.96206 | 4.004991
2018-02-02 23:06 | 15700.78 | 720.001 | 5 | 3 | 3.471255 | -6.519989 | 2.829866 | 1.303922 | 11.96206 | 4.764669
2018-02-02 23:08 | 15820.77 | 840.0003 | 5 | 3 | 3.427161 | -6.519998 | 2.829866 | 1.521256 | 11.96206 | 5.514237
2018-02-02 23:10 | 15940.78 | 960.001 | 5 | 3 | 3.3872 | -6.519953 | 2.829866 | 1.738599 | 11.96206 | 6.254699
2018-02-02 23:12 | 16060.77 | 1080.0003 | 5 | 3 | 3.348947 | -6.519979 | 2.829866 | 1.955897 | 11.96206 | 6.986557
2018-02-02 23:14 | 16180.78 | 1200.001 | 5 | 3 | 3.310985 | -6.520017 | 2.829866 | 2.173223 | 11.96206 | 7.710263
2018-02-02 23:16 | 16300.77 | 1320.0003 | 5 | 3 | 3.267016 | -6.519961 | 2.829866 | 2.390577 | 11.96206 | 8.42537
2018-02-02 23:18 | 16420.77 | 1440.0002 | 5 | 3 | 3.195767 | -6.519964 | 2.829866 | 2.607889 | 11.96206 | 9.128387
2018-02-02 23:20 | 16540.78 | 1560.001 | 5 | 3 | 3.004892 | -6.519971 | 2.829866 | 2.825225 | 11.96206 | 9.806398
2018-02-02 23:20 | 16542.43 | 1561.6585 | 5 | 3 | 2.999983 | -6.520045 | 2.829866 | 2.828238 | 11.96206 | 9.815447
2018-02-02 23:22 | 16662.48 | 120.0001 | 6 | 3 | 3.63194 | 0 | 2.829866 | 2.828238 | 11.96206 | 9.815447
2018-02-02 23:24 | 16782.48 | 240.0009 | 6 | 3 | 3.66032 | 0 | 2.829866 | 2.828238 | 11.96206 | 9.815447
2018-02-02 23:25 | 16842.48 | 300.0015 | 6 | 3 | 3.667204 | 0 | 2.829866 | 2.828238 | 11.96206 | 9.815447
2018-02-02 23:25 | 16842.49 | 0.0025 | 7 | 4 | 3.666986 | 0 | 0 | 0 | 0 | 0
2018-02-02 23:27 | 16962.57 | 120.001 | 2 | 4 | 4.025571 | 4.889952 | 0.1623812 | 0 | 0.6467939 | 0
2018-02-02 23:29 | 17082.56 | 240.0002 | 2 | 4 | 4.077405 | 4.889938 | 0.3253756 | 0 | 1.307478 | 0
2018-02-02 23:31 | 17202.56 | 360.0002 | 2 | 4 | 4.109225 | 4.889961 | 0.4883786 | 0 | 1.974928 | 0
2018-02-02 23:33 | 17322.56 | 480.0002 | 2 | 4 | 4.133472 | 4.890005 | 0.6513735 | 0 | 2.64669 | 0
2018-02-02 23:35 | 17442.57 | 600.0009 | 2 | 4 | 4.159507 | 4.889914 | 0.8143589 | 0 | 3.322466 | 0
2018-02-02 23:37 | 17562.56 | 720.0001 | 2 | 4 | 4.1868 | 4.88998 | 0.9773348 | 0 | 4.002572 | 0
2018-02-02 23:39 | 17682.57 | 840.001 | 2 | 4 | 4.200267 | 4.622164 | 1.137881 | 0 | 4.676389 | 0
2018-02-02 23:41 | 17802.56 | 960.0003 | 2 | 4 | 4.200271 | 4.197237 | 1.284805 | 0 | 5.293509 | 0
2018-02-02 23:43 | 17922.57 | 1080.0019 | 2 | 4 | 4.200297 | 3.787884 | 1.417866 | 0 | 5.852407 | 0
2018-02-02 23:45 | 18042.56 | 1200.0003 | 2 | 4 | 4.200264 | 3.394922 | 1.53743 | 0 | 6.35461 | 0
2018-02-02 23:46 | 18087.53 | 1244.9656 | 2 | 4 | 4.200288 | 3.259998 | 1.578995 | 0 | 6.529193 | 0
2018-02-02 23:48 | 18207.55 | 120.001 | 3 | 4 | 4.224844 | 3.260054 | 1.68727 | 0 | 6.985182 | 0
2018-02-02 23:50 | 18327.55 | 240.0011 | 3 | 4 | 4.254199 | 3.260126 | 1.795928 | 0 | 7.445825 | 0
2018-02-02 23:52 | 18447.54 | 360.0003 | 3 | 4 | 4.28658 | 3.260099 | 1.904608 | 0 | 7.909898 | 0
2018-02-02 23:54 | 18567.54 | 480.0003 | 3 | 4 | 4.322823 | 3.260117 | 2.013269 | 0 | 8.377628 | 0
2018-02-02 23:56 | 18687.54 | 600.0003 | 3 | 4 | 4.361225 | 3.260122 | 2.121933 | 0 | 8.849426 | 0
2018-02-02 23:58 | 18807.54 | 720.0003 | 3 | 4 | 4.40033 | 3.234758 | 2.230587 | 0 | 9.325467 | 0
2018-02-03 | 18927.54 | 840.0005 | 3 | 4 | 4.400324 | 2.732449 | 2.329282 | 0 | 9.759754 | 0
2018-02-03 00:02 | 19047.55 | 960.0012 | 3 | 4 | 4.40028 | 2.342567 | 2.413721 | 0 | 10.13131 | 0
2018-02-03 00:04 | 19167.55 | 1080.002 | 3 | 4 | 4.400277 | 2.013132 | 2.486109 | 0 | 10.44984 | 0
2018-02-03 00:06 | 19287.54 | 1200.0003 | 3 | 4 | 4.400237 | 1.740681 | 2.54853 | 0 | 10.72451 | 0
2018-02-03 00:08 | 19407.54 | 1320.0004 | 3 | 4 | 4.400259 | 1.517913 | 2.60272 | 0 | 10.96296 | 0
2018-02-03 00:10 | 19527.55 | 1440.0012 | 3 | 4 | 4.400276 | 1.324793 | 2.650012 | 0 | 11.17105 | 0
2018-02-03 00:12 | 19647.55 | 1560.002 | 3 | 4 | 4.400239 | 1.152802 | 2.691211 | 0 | 11.35234 | 0
2018-02-03 00:14 | 19767.55 | 1680.0012 | 3 | 4 | 4.400259 | 1.012674 | 2.727221 | 0 | 11.51079 | 0
2018-02-03 00:16 | 19887.55 | 1800.002 | 3 | 4 | 4.400199 | 0.8949356 | 2.75895 | 0 | 11.6504 | 0
2018-02-03 00:18 | 20007.54 | 1920.0004 | 3 | 4 | 4.400222 | 0.7973089 | 2.787133 | 0 | 11.77442 | 0
2018-02-03 00:20 | 20127.54 | 2040.0004 | 3 | 4 | 4.400212 | 0.7076664 | 2.812194 | 0 | 11.88469 | 0
2018-02-03 00:21 | 20210.52 | 2122.9793 | 3 | 4 | 4.400205 | 0.6519918 | 2.827842 | 0 | 11.95355 | 0
2018-02-03 00:23 | 20330.57 | 120.0006 | 4 | 4 | 4.339948 | 0 | 2.827842 | 0 | 11.95355 | 0
2018-02-03 00:25 | 20450.57 | 240.0014 | 4 | 4 | 4.333971 | 0 | 2.827842 | 0 | 11.95355 | 0
2018-02-03 00:26 | 20510.57 | 300.0036 | 4 | 4 | 4.332228 | 0 | 2.827842 | 0 | 11.95355 | 0
2018-02-03 00:28 | 20630.65 | 120.001 | 5 | 4 | 3.783525 | -6.520057 | 2.827842 | 0.217313 | 11.95355 | 0.8359334
2018-02-03 00:30 | 20750.65 | 240.0002 | 5 | 4 | 3.711195 | -6.520076 | 2.827842 | 0.4346399 | 11.95355 | 1.650234
2018-02-03 00:32 | 20870.65 | 360.0011 | 5 | 4 | 3.643149 | -6.520054 | 2.827842 | 0.6519759 | 11.95355 | 2.449375
2018-02-03 00:34 | 20990.65 | 480.0002 | 5 | 4 | 3.579386 | -6.520029 | 2.827842 | 0.8692976 | 11.95355 | 3.234065
2018-02-03 00:36 | 21110.65 | 600.001 | 5 | 4 | 3.521871 | -6.519988 | 2.827842 | 1.086632 | 11.95355 | 4.005611
2018-02-03 00:38 | 21230.65 | 720.0002 | 5 | 4 | 3.47059 | -6.520022 | 2.827842 | 1.303941 | 11.95355 | 4.765277
2018-02-03 00:40 | 21350.65 | 840.001 | 5 | 4 | 3.426704 | -6.520065 | 2.827842 | 1.521278 | 11.95355 | 5.514646
2018-02-03 00:42 | 21470.65 | 960.0011 | 5 | 4 | 3.38708 | -6.520023 | 2.827842 | 1.738623 | 11.95355 | 6.255085
2018-02-03 00:44 | 21590.65 | 1080.0002 | 5 | 4 | 3.349448 | -6.519988 | 2.827842 | 1.955937 | 11.95355 | 6.987041
2018-02-03 00:46 | 21710.65 | 1200.001 | 5 | 4 | 3.311143 | -6.519991 | 2.827842 | 2.173263 | 11.95355 | 7.710864
2018-02-03 00:48 | 21830.65 | 1320.0002 | 5 | 4 | 3.265682 | -6.519946 | 2.827842 | 2.390592 | 11.95355 | 8.425735
2018-02-03 00:50 | 21950.65 | 1440.0002 | 5 | 4 | 3.194969 | -6.519892 | 2.827842 | 2.607931 | 11.95355 | 9.128682
2018-02-03 00:52 | 22070.65 | 1560.0003 | 5 | 4 | 3.001937 | -6.519975 | 2.827842 | 2.825257 | 11.95355 | 9.806284
2018-02-03 00:52 | 22071.3 | 1560.6505 | 5 | 4 | 2.999988 | -6.520017 | 2.827842 | 2.82642 | 11.95355 | 9.809775
2018-02-03 00:54 | 22191.35 | 120.0007 | 6 | 4 | 3.631214 | 0 | 2.827842 | 2.82642 | 11.95355 | 9.809775
2018-02-03 00:56 | 22311.35 | 240.0007 | 6 | 4 | 3.659944 | 0 | 2.827842 | 2.82642 | 11.95355 | 9.809775
2018-02-03 00:57 | 22371.35 | 300.0029 | 6 | 4 | 3.666856 | 0 | 2.827842 | 2.82642 | 11.95355 | 9.809775
2018-02-03 00:57 | 22371.36 | 0.0024 | 7 | 5 | 3.666969 | 0 | 0 | 0 | 0 | 0
2018-02-03 00:59 | 22491.44 | 120.0002 | 2 | 5 | 4.02518 | 4.889963 | 0.1623826 | 1.981e-09 | 0.6467928 | 7.265e-09
2018-02-03 01:01 | 22611.44 | 240.0003 | 2 | 5 | 4.076448 | 4.889938 | 0.3253633 | 1.981e-09 | 1.307323 | 7.265e-09
2018-02-03 01:03 | 22731.44 | 360.0003 | 2 | 5 | 4.108082 | 4.889927 | 0.4883828 | 1.981e-09 | 1.974632 | 7.265e-09
2018-02-03 01:05 | 22851.44 | 480.0011 | 2 | 5 | 4.133865 | 4.889908 | 0.6513709 | 1.981e-09 | 2.646283 | 7.265e-09
2018-02-03 01:07 | 22971.44 | 600.0003 | 2 | 5 | 4.159825 | 4.889917 | 0.8143686 | 1.981e-09 | 3.322205 | 7.265e-09
2018-02-03 01:09 | 23091.44 | 720.0003 | 2 | 5 | 4.186783 | 4.889982 | 0.9773497 | 1.981e-09 | 4.002359 | 7.265e-09
2018-02-03 01:11 | 23211.44 | 840.0013 | 2 | 5 | 4.200285 | 4.635899 | 1.138061 | 1.981e-09 | 4.676864 | 7.265e-09
2018-02-03 01:13 | 23331.44 | 960.002 | 2 | 5 | 4.200312 | 4.199203 | 1.28527 | 1.981e-09 | 5.295185 | 7.265e-09
2018-02-03 01:15 | 23451.44 | 1080.0013 | 2 | 5 | 4.200274 | 3.77323 | 1.418025 | 1.981e-09 | 5.852796 | 7.265e-09
2018-02-03 01:17 | 23571.44 | 1200.0004 | 2 | 5 | 4.200294 | 3.391308 | 1.537316 | 1.981e-09 | 6.353853 | 7.265e-09
2018-02-03 01:18 | 23615.02 | 1243.581 | 2 | 5 | 4.200306 | 3.259983 | 1.577564 | 1.981e-09 | 6.522905 | 7.265e-09
2018-02-03 01:20 | 23735.03 | 120.0017 | 3 | 5 | 4.224275 | 3.260044 | 1.685831 | 1.981e-09 | 6.978839 | 7.265e-09
2018-02-03 01:22 | 23855.03 | 240.0002 | 3 | 5 | 4.253913 | 3.260098 | 1.7945 | 1.981e-09 | 7.439457 | 7.265e-09
2018-02-03 01:24 | 23975.03 | 360.0002 | 3 | 5 | 4.287753 | 3.260115 | 1.903167 | 1.981e-09 | 7.903528 | 7.265e-09
2018-02-03 01:26 | 24095.03 | 480.0001 | 3 | 5 | 4.323317 | 3.260094 | 2.011838 | 1.981e-09 | 8.371398 | 7.265e-09
2018-02-03 01:28 | 24215.03 | 600.0009 | 3 | 5 | 4.36132 | 3.260098 | 2.120495 | 1.981e-09 | 8.843203 | 7.265e-09
2018-02-03 01:30 | 24335.03 | 720.0001 | 3 | 5 | 4.400342 | 3.248709 | 2.229156 | 1.981e-09 | 9.319226 | 7.265e-09
2018-02-03 01:32 | 24455.03 | 840.001 | 3 | 5 | 4.400286 | 2.727821 | 2.327992 | 1.981e-09 | 9.754138 | 7.265e-09
2018-02-03 01:34 | 24575.03 | 960.0003 | 3 | 5 | 4.40026 | 2.335932 | 2.412149 | 1.981e-09 | 10.12445 | 7.265e-09
2018-02-03 01:36 | 24695.03 | 1080.0002 | 3 | 5 | 4.400273 | 2.014299 | 2.484508 | 1.981e-09 | 10.44285 | 7.265e-09
2018-02-03 01:38 | 24815.03 | 1200.0011 | 3 | 5 | 4.400263 | 1.749288 | 2.547073 | 1.981e-09 | 10.71815 | 7.265e-09
2018-02-03 01:40 | 24935.03 | 1320.0002 | 3 | 5 | 4.400258 | 1.521211 | 2.601494 | 1.981e-09 | 10.95762 | 7.265e-09
2018-02-03 01:42 | 25055.03 | 1440.001 | 3 | 5 | 4.400244 | 1.319681 | 2.64875 | 1.981e-09 | 11.16556 | 7.265e-09
2018-02-03 01:44 | 25175.03 | 1560.0001 | 3 | 5 | 4.400244 | 1.154915 | 2.689895 | 1.981e-09 | 11.34661 | 7.265e-09
2018-02-03 01:46 | 25295.03 | 1680.001 | 3 | 5 | 4.400229 | 1.015702 | 2.725991 | 1.981e-09 | 11.50544 | 7.265e-09
2018-02-03 01:48 | 25415.03 | 1800.0003 | 3 | 5 | 4.400205 | 0.9005432 | 2.7579 | 1.981e-09 | 11.64585 | 7.265e-09
2018-02-03 01:50 | 25535.03 | 1920.0018 | 3 | 5 | 4.400214 | 0.7968922 | 2.786167 | 1.981e-09 | 11.77023 | 7.265e-09
2018-02-03 01:52 | 25655.03 | 2040.0017 | 3 | 5 | 4.400188 | 0.7055321 | 2.811142 | 1.981e-09 | 11.88012 | 7.265e-09
2018-02-03 01:53 | 25737.77 | 2122.7367 | 3 | 5 | 4.400205 | 0.6519938 | 2.826735 | 1.981e-09 | 11.94873 | 7.265e-09
2018-02-03 01:55 | 25857.81 | 120 | 4 | 5 | 4.339943 | 0 | 2.826735 | 1.981e-09 | 11.94873 | 7.265e-09
2018-02-03 01:57 | 25977.81 | 239.9999 | 4 | 5 | 4.333938 | 0 | 2.826735 | 1.981e-09 | 11.94873 | 7.265e-09
2018-02-03 01:58 | 26037.81 | 300.0021 | 4 | 5 | 4.332179 | 0 | 2.826735 | 1.981e-09 | 11.94873 | 7.265e-09
2018-02-03 02:00 | 26157.89372 | 120.0009 | 5 | 5 | 3.781711 | -6.520178 | 2.826735 | 0.2173113 | 11.94873 | 0.8356945
2018-02-03 02:02 | 26277.89302 | 240.0002 | 5 | 5 | 3.710847 | -6.520062 | 2.826735 | 0.4346371 | 11.94873 | 1.649784
2018-02-03 02:04 | 26397.89292 | 360.0001 | 5 | 5 | 3.643217 | -6.52013 | 2.826735 | 0.6519452 | 11.94873 | 2.448771
2018-02-03 02:06 | 26517.89372 | 480.0009 | 5 | 5 | 3.579808 | -6.520113 | 2.826735 | 0.869294 | 11.94873 | 3.233649
2018-02-03 02:08 | 26637.89382 | 600.001 | 5 | 5 | 3.520991 | -6.520114 | 2.826735 | 1.086635 | 11.94873 | 4.005207
2018-02-03 02:10 | 26757.89372 | 720.0009 | 5 | 5 | 3.469674 | -6.520052 | 2.826735 | 1.303934 | 11.94873 | 4.764568
2018-02-03 02:12 | 26877.89372 | 840.0009 | 5 | 5 | 3.425875 | -6.520065 | 2.826735 | 1.521295 | 11.94873 | 5.513873
2018-02-03 02:14 | 26997.89372 | 960.0009 | 5 | 5 | 3.38698 | -6.520047 | 2.826735 | 1.738601 | 11.94873 | 6.254054
2018-02-03 02:16 | 27117.89302 | 1080.0002 | 5 | 5 | 3.34927 | -6.520029 | 2.826735 | 1.955942 | 11.94873 | 6.986111
2018-02-03 02:18 | 27237.89372 | 1200.0009 | 5 | 5 | 3.309298 | -6.519874 | 2.826735 | 2.173263 | 11.94873 | 7.709643
2018-02-03 02:20 | 27357.89292 | 1320.0001 | 5 | 5 | 3.264227 | -6.520049 | 2.826735 | 2.390598 | 11.94873 | 8.424148
2018-02-03 02:22 | 27477.89372 | 1440.0009 | 5 | 5 | 3.193802 | -6.520022 | 2.826735 | 2.607918 | 11.94873 | 9.126729
2018-02-03 02:24 | 27597.89292 | 1560.0001 | 5 | 5 | 3.001187 | -6.519995 | 2.826735 | 2.825246 | 11.94873 | 9.804203
2018-02-03 02:24 | 27598.29442 | 1560.4016 | 5 | 5 | 2.999987 | -6.520008 | 2.826735 | 2.825976 | 11.94873 | 9.806394
2018-02-03 02:26 | 27718.34 | 120.0008 | 6 | 5 | 3.630673 | 0 | 2.826735 | 2.825976 | 11.94873 | 9.806394
2018-02-03 02:28 | 27838.34 | 240.0008 | 6 | 5 | 3.65929 | 0 | 2.826735 | 2.825976 | 11.94873 | 9.806394
2018-02-03 02:29 | 27898.34 | 300.0038 | 6 | 5 | 3.666214 | 0 | 2.826735 | 2.825976 | 11.94873 | 9.806394
2018-02-03 02:29 | 27898.34952 | 0.0024 | 7 | 6 | 3.666151 | 0 | 0 | 0 | 0 | 0
2018-02-03 02:31 | 28018.43 | 120.001 | 2 | 6 | 4.025588 | 4.889992 | 0.1623899 | 0 | 0.6469243 | 0
2018-02-03 02:33 | 28138.43 | 240.001 | 2 | 6 | 4.076248 | 4.890018 | 0.3253745 | 0 | 1.307447 | 0
2018-02-03 02:35 | 28258.43 | 360.001 | 2 | 6 | 4.109508 | 4.889946 | 0.4883634 | 0 | 1.974706 | 0
2018-02-03 02:37 | 28378.43 | 480.0002 | 2 | 6 | 4.1352 | 4.889977 | 0.6513797 | 0 | 2.646755 | 0
2018-02-03 02:39 | 28498.43 | 600.0002 | 2 | 6 | 4.160422 | 4.889992 | 0.8143607 | 0 | 3.322763 | 0
2018-02-03 02:41 | 28618.43 | 720.0002 | 2 | 6 | 4.186395 | 4.889956 | 0.9773675 | 0 | 4.003048 | 0
2018-02-03 02:43 | 28738.43 | 840.0003 | 2 | 6 | 4.200294 | 4.636045 | 1.138136 | 0 | 4.677754 | 0
2018-02-03 02:45 | 28858.43 | 960.0011 | 2 | 6 | 4.200288 | 4.177805 | 1.284944 | 0 | 5.29439 | 0
2018-02-03 02:47 | 28978.43 | 1080.0003 | 2 | 6 | 4.200326 | 3.765116 | 1.417239 | 0 | 5.85007 | 0
2018-02-03 02:49 | 29098.43 | 1200.0011 | 2 | 6 | 4.200284 | 3.388304 | 1.536326 | 0 | 6.350266 | 0
2018-02-03 02:50 | 29143.09 | 1244.6665 | 2 | 6 | 4.200274 | 3.259998 | 1.577566 | 0 | 6.523489 | 0
2018-02-03 02:52 | 29263.11 | 120.0001 | 3 | 6 | 4.224336 | 3.260098 | 1.685844 | 0 | 6.979454 | 0
2018-02-03 02:54 | 29383.11 | 240.0008 | 3 | 6 | 4.255165 | 3.260061 | 1.794506 | 0 | 7.44012 | 0
2018-02-03 02:56 | 29503.11 | 360 | 3 | 6 | 4.288434 | 3.260086 | 1.90317 | 0 | 7.904296 | 0
2018-02-03 02:58 | 29623.11 | 480.0008 | 3 | 6 | 4.323703 | 3.260139 | 2.011841 | 0 | 8.372218 | 0
2018-02-03 03:00 | 29743.11 | 600.0008 | 3 | 6 | 4.360837 | 3.26013 | 2.120507 | 0 | 8.844048 | 0
2018-02-03 03:02 | 29863.11 | 720.0008 | 3 | 6 | 4.400347 | 3.241104 | 2.229168 | 0 | 9.320061 | 0
2018-02-03 03:04 | 29983.11 | 840.0019 | 3 | 6 | 4.400279 | 2.715904 | 2.327514 | 0 | 9.752812 | 0
2018-02-03 03:06 | 30103.11 | 960.0001 | 3 | 6 | 4.400289 | 2.334129 | 2.411494 | 0 | 10.12235 | 0
2018-02-03 03:08 | 30223.11 | 1080.001 | 3 | 6 | 4.4003 | 2.019693 | 2.483859 | 0 | 10.44077 | 0
2018-02-03 03:10 | 30343.11 | 1200.0009 | 3 | 6 | 4.400274 | 1.751734 | 2.546607 | 0 | 10.71688 | 0
2018-02-03 03:12 | 30463.11 | 1320.0001 | 3 | 6 | 4.400244 | 1.514098 | 2.600935 | 0 | 10.95594 | 0
2018-02-03 03:14 | 30583.11 | 1440.0009 | 3 | 6 | 4.400277 | 1.319257 | 2.648043 | 0 | 11.16323 | 0
2018-02-03 03:16 | 30703.11 | 1560.0008 | 3 | 6 | 4.400234 | 1.155119 | 2.689184 | 0 | 11.34426 | 0
2018-02-03 03:18 | 30823.11 | 1680.0019 | 3 | 6 | 4.400258 | 1.020844 | 2.725389 | 0 | 11.50357 | 0
2018-02-03 03:20 | 30943.11 | 1800.0001 | 3 | 6 | 4.400151 | 0.8983288 | 2.75736 | 0 | 11.64425 | 0
2018-02-03 03:22 | 31063.11 | 1920.001 | 3 | 6 | 4.400268 | 0.7946177 | 2.785526 | 0 | 11.76818 | 0
2018-02-03 03:24 | 31183.11 | 2040.0001 | 3 | 6 | 4.400213 | 0.7064428 | 2.810487 | 0 | 11.87802 | 0
2018-02-03 03:26 | 31269.27 | 2126.1655 | 3 | 6 | 4.40019 | 0.6519938 | 2.826724 | 0 | 11.94946 | 0
2018-02-03 03:28 | 31389.32 | 120.0001 | 4 | 6 | 4.339984 | 0 | 2.826724 | 0 | 11.94946 | 0
2018-02-03 03:30 | 31509.32 | 240 | 4 | 6 | 4.334011 | 0 | 2.826724 | 0 | 11.94946 | 0
2018-02-03 03:31 | 31569.32 | 300.003 | 4 | 6 | 4.332283 | 0 | 2.826724 | 0 | 11.94946 | 0
2018-02-03 03:33 | 31689.39846 | 120.001 | 5 | 6 | 3.781284 | -6.520143 | 2.826724 | 0.2172982 | 11.94946 | 0.8354023
2018-02-03 03:35 | 31809.39766 | 240.0002 | 5 | 6 | 3.71101 | -6.520162 | 2.826724 | 0.4346045 | 11.94946 | 1.649386
2018-02-03 03:37 | 31929.39766 | 360.0002 | 5 | 6 | 3.644243 | -6.520104 | 2.826724 | 0.6519517 | 11.94946 | 2.448676
2018-02-03 03:39 | 32049.39846 | 480.001 | 5 | 6 | 3.57962 | -6.520018 | 2.826724 | 0.86927 | 11.94946 | 3.233573
2018-02-03 03:41 | 32169.39846 | 600.001 | 5 | 6 | 3.520265 | -6.520065 | 2.826724 | 1.086598 | 11.94946 | 4.004928
2018-02-03 03:43 | 32289.39766 | 720.0002 | 5 | 6 | 3.469412 | -6.520067 | 2.826724 | 1.303917 | 11.94946 | 4.764253
2018-02-03 03:45 | 32409.39766 | 840.0002 | 5 | 6 | 3.426369 | -6.520045 | 2.826724 | 1.521266 | 11.94946 | 5.513527
2018-02-03 03:47 | 32529.39846 | 960.001 | 5 | 6 | 3.38738 | -6.519983 | 2.826724 | 1.738579 | 11.94946 | 6.25385
2018-02-03 03:49 | 32649.39766 | 1080.0002 | 5 | 6 | 3.348248 | -6.52002 | 2.826724 | 1.955894 | 11.94946 | 6.985717
2018-02-03 03:51 | 32769.39846 | 1200.001 | 5 | 6 | 3.309199 | -6.519938 | 2.826724 | 2.173222 | 11.94946 | 7.70918
2018-02-03 03:53 | 32889.39846 | 1320.001 | 5 | 6 | 3.264226 | -6.520108 | 2.826724 | 2.39055 | 11.94946 | 8.42365
2018-02-03 03:55 | 33009.39766 | 1440.0002 | 5 | 6 | 3.194864 | -6.520042 | 2.826724 | 2.607895 | 11.94946 | 9.126434
2018-02-03 03:57 | 33129.39766 | 1560.0002 | 5 | 6 | 3.000383 | -6.52 | 2.826724 | 2.825202 | 11.94946 | 9.80403
2018-02-03 03:57 | 33129.52546 | 1560.128 | 5 | 6 | 2.99999 | -6.519995 | 2.826724 | 2.825435 | 11.94946 | 9.80473
2018-02-03 03:59 | 33249.57 | 120.0001 | 6 | 6 | 3.63002 | 0 | 2.826724 | 2.825459 | 11.94946 | 9.804802
2018-02-03 04:01 | 33369.57 | 240.0009 | 6 | 6 | 3.658783 | 0 | 2.826724 | 2.825459 | 11.94946 | 9.804802
2018-02-03 04:02 | 33429.57 | 300.0031 | 6 | 6 | 3.665745 | 0 | 2.826724 | 2.825459 | 11.94946 | 9.804802
2018-02-03 04:02 | 33429.58 | 0.0033 | 7 | 7 | 3.665575 | 0 | 0 | 0 | 0 | 0
2018-02-03 04:04 | 33549.66 | 120.0002 | 2 | 7 | 4.024608 | 4.889982 | 0.1623833 | 0 | 0.6467618 | 0
2018-02-03 04:06 | 33669.66 | 240.0011 | 2 | 7 | 4.076757 | 4.890003 | 0.3253719 | 0 | 1.30724 | 0
2018-02-03 04:08 | 33789.66 | 360.001 | 2 | 7 | 4.110434 | 4.889997 | 0.4883682 | 0 | 1.974705 | 0
2018-02-03 04:10 | 33909.66 | 480.001 | 2 | 7 | 4.135437 | 4.889954 | 0.6513613 | 0 | 2.646737 | 0
2018-02-03 04:12 | 34029.66 | 600.001 | 2 | 7 | 4.159713 | 4.889996 | 0.8143502 | 0 | 3.322751 | 0
2018-02-03 04:14 | 34149.66 | 720.0011 | 2 | 7 | 4.185915 | 4.889996 | 0.9773592 | 0 | 4.00291 | 0
2018-02-03 04:16 | 34269.66 | 840.0003 | 2 | 7 | 4.200284 | 4.616142 | 1.137874 | 0 | 4.676547 | 0
2018-02-03 04:18 | 34389.66 | 960.0003 | 2 | 7 | 4.200291 | 4.17313 | 1.284249 | 0 | 5.291363 | 0
2018-02-03 04:20 | 34509.66 | 1080.0004 | 2 | 7 | 4.200252 | 3.764971 | 1.416432 | 0 | 5.84657 | 0
2018-02-03 04:22 | 34629.66 | 1200.0002 | 2 | 7 | 4.200264 | 3.397999 | 1.535757 | 0 | 6.347768 | 0
2018-02-03 04:22 | 34675.77 | 1246.1153 | 2 | 7 | 4.200269 | 3.259996 | 1.578398 | 0 | 6.526871 | 0
2018-02-03 04:24 | 34795.79 | 120.001 | 3 | 7 | 4.225604 | 3.259987 | 1.686676 | 0 | 6.982896 | 0
2018-02-03 04:26 | 34915.79 | 240.0001 | 3 | 7 | 4.256252 | 3.260069 | 1.795361 | 0 | 7.443804 | 0
2018-02-03 04:28 | 35035.79 | 360.0009 | 3 | 7 | 4.289159 | 3.260086 | 1.904019 | 0 | 7.908048 | 0
2018-02-03 04:30 | 35155.79 | 480.001 | 3 | 7 | 4.323462 | 3.26004 | 2.012692 | 0 | 8.376009 | 0
2018-02-03 04:32 | 35275.79 | 600.0001 | 3 | 7 | 4.361483 | 3.260118 | 2.121351 | 0 | 8.847813 | 0
2018-02-03 04:34 | 35395.79 | 720.0009 | 3 | 7 | 4.400307 | 3.207636 | 2.22996 | 0 | 9.323742 | 0
2018-02-03 04:36 | 35515.79 | 840.0001 | 3 | 7 | 4.400287 | 2.709957 | 2.327868 | 0 | 9.754565 | 0
2018-02-03 04:38 | 35635.79 | 960.0019 | 3 | 7 | 4.400276 | 2.336126 | 2.411747 | 0 | 10.12366 | 0
2018-02-03 04:40 | 35755.79 | 1080.0011 | 3 | 7 | 4.400259 | 2.019842 | 2.484229 | 0 | 10.4426 | 0
2018-02-03 04:42 | 35875.79 | 1200.0002 | 3 | 7 | 4.400262 | 1.740028 | 2.546798 | 0 | 10.71791 | 0
2018-02-03 04:44 | 35995.79 | 1320.001 | 3 | 7 | 4.400289 | 1.508911 | 2.600794 | 0 | 10.95551 | 0
2018-02-03 04:46 | 36115.79 | 1440.0002 | 3 | 7 | 4.400235 | 1.315147 | 2.64775 | 0 | 11.16213 | 0
2018-02-03 04:48 | 36235.79 | 1560.001 | 3 | 7 | 4.400255 | 1.157489 | 2.6889 | 0 | 11.3432 | 0
2018-02-03 04:50 | 36355.79 | 1680.0002 | 3 | 7 | 4.400231 | 1.016659 | 2.725094 | 0 | 11.50246 | 0
2018-02-03 04:52 | 36475.79 | 1800.001 | 3 | 7 | 4.400235 | 0.8932142 | 2.756848 | 0 | 11.64219 | 0
2018-02-03 04:54 | 36595.79 | 1920.0019 | 3 | 7 | 4.400234 | 0.7915821 | 2.784866 | 0 | 11.76547 | 0
2018-02-03 04:56 | 36715.79 | 2040.001 | 3 | 7 | 4.400212 | 0.7068224 | 2.80977 | 0 | 11.87505 | 0
2018-02-03 04:58 | 36805.19 | 2129.4009 | 3 | 7 | 4.40024 | 0.6519823 | 2.826625 | 0 | 11.94922 | 0
2018-02-03 05:00 | 36925.24 | 120.0008 | 4 | 7 | 4.340234 | 0 | 2.826625 | 0 | 11.94922 | 0
2018-02-03 05:02 | 37045.24 | 240.0007 | 4 | 7 | 4.334343 | 0 | 2.826625 | 0 | 11.94922 | 0
2018-02-03 05:03 | 37105.24 | 300.0045 | 4 | 7 | 4.332607 | 0 | 2.826625 | 0 | 11.94922 | 0
2018-02-03 05:05 | 37225.31654 | 120.001 | 5 | 7 | 3.781681 | -6.520108 | 2.826625 | 0.2173017 | 11.94922 | 0.8354294
2018-02-03 05:07 | 37345.31574 | 240.0002 | 5 | 7 | 3.712499 | -6.520109 | 2.826625 | 0.4346027 | 11.94922 | 1.649644
2018-02-03 05:09 | 37465.31654 | 360.001 | 5 | 7 | 3.643995 | -6.520143 | 2.826625 | 0.6519565 | 11.94922 | 2.449128
2018-02-03 05:11 | 37585.31654 | 480.001 | 5 | 7 | 3.578872 | -6.520076 | 2.826625 | 0.8692697 | 11.94922 | 3.233819
2018-02-03 05:13 | 37705.31654 | 600.001 | 5 | 7 | 3.520051 | -6.52014 | 2.826625 | 1.08659 | 11.94922 | 4.005064
2018-02-03 05:15 | 37825.31654 | 720.001 | 5 | 7 | 3.469808 | -6.520108 | 2.826625 | 1.303937 | 11.94922 | 4.764485
2018-02-03 05:17 | 37945.31574 | 840.0002 | 5 | 7 | 3.426949 | -6.520103 | 2.826625 | 1.521265 | 11.94922 | 5.513816
2018-02-03 05:19 | 38065.31654 | 960.001 | 5 | 7 | 3.386505 | -6.520133 | 2.826625 | 1.738589 | 11.94922 | 6.254143
2018-02-03 05:21 | 38185.31574 | 1080.0002 | 5 | 7 | 3.347723 | -6.520126 | 2.826625 | 1.955921 | 11.94922 | 6.985897
2018-02-03 05:23 | 38305.31654 | 1200.001 | 5 | 7 | 3.308594 | -6.51985 | 2.826625 | 2.173236 | 11.94922 | 7.709174
2018-02-03 05:25 | 38425.31664 | 1320.0011 | 5 | 7 | 3.265255 | -6.52014 | 2.826625 | 2.390572 | 11.94922 | 8.423744
2018-02-03 05:27 | 38545.31574 | 1440.0002 | 5 | 7 | 3.194667 | -6.520094 | 2.826625 | 2.6079 | 11.94922 | 9.126638
2018-02-03 05:29 | 38664.61234 | 1559.2968 | 5 | 7 | 2.999987 | -6.520133 | 2.826625 | 2.823957 | 11.94922 | 9.800139
2018-02-03 05:31 | 38784.65 | 120 | 6 | 7 | 3.630388 | 0 | 2.826625 | 2.823975 | 11.94922 | 9.800192
2018-02-03 05:33 | 38904.65 | 240 | 6 | 7 | 3.658995 | 0 | 2.826625 | 2.823975 | 11.94922 | 9.800192
2018-02-03 05:34 | 38964.66 | 300.003 | 6 | 7 | 3.665907 | 0 | 2.826625 | 2.823975 | 11.94922 | 9.800192
2018-02-03 05:34 | 38964.67 | 0.0024 | 7 | 8 | 3.665877 | 0 | 0 | 0 | 0 | 0
2018-02-03 05:36 | 39084.74 | 120.0002 | 2 | 8 | 4.025694 | 4.89007 | 0.1623859 | 0 | 0.6468179 | 0
2018-02-03 05:38 | 39204.74 | 240.0003 | 2 | 8 | 4.078044 | 4.890057 | 0.3253815 | 0 | 1.307571 | 0
2018-02-03 05:40 | 39324.74 | 360.001 | 2 | 8 | 4.110839 | 4.89003 | 0.4883576 | 0 | 1.975076 | 0
2018-02-03 05:42 | 39444.74 | 480.0002 | 2 | 8 | 4.134959 | 4.890026 | 0.6513673 | 0 | 2.647198 | 0
2018-02-03 05:44 | 39564.74 | 600.0002 | 2 | 8 | 4.159412 | 4.890076 | 0.8143585 | 0 | 3.323123 | 0
2018-02-03 05:46 | 39684.74 | 720.0002 | 2 | 8 | 4.187547 | 4.88999 | 0.9773444 | 0 | 4.00331 | 0
2018-02-03 05:48 | 39804.74 | 840.0003 | 2 | 8 | 4.200288 | 4.605339 | 1.137567 | 0 | 4.675834 | 0
2018-02-03 05:50 | 39924.74 | 960.0003 | 2 | 8 | 4.200284 | 4.169598 | 1.283683 | 0 | 5.289564 | 0
2018-02-03 05:52 | 40044.74 | 1080.0004 | 2 | 8 | 4.200292 | 3.773769 | 1.416022 | 0 | 5.845427 | 0
2018-02-03 05:54 | 40164.74 | 1200.0011 | 2 | 8 | 4.200294 | 3.390337 | 1.535415 | 0 | 6.346912 | 0
2018-02-03 05:55 | 40206.14 | 1241.3954 | 2 | 8 | 4.200285 | 3.259991 | 1.573644 | 0 | 6.507485 | 0
2018-02-03 05:57 | 40326.15158 | 120.0001 | 3 | 8 | 4.225207 | 3.260117 | 1.68191 | 0 | 6.96345 | 0
2018-02-03 05:59 | 40446.15228 | 240.0008 | 3 | 8 | 4.255412 | 3.260124 | 1.790588 | 0 | 7.42425 | 0
2018-02-03 06:01 | 40566.15228 | 360.0008 | 3 | 8 | 4.287343 | 3.260088 | 1.899261 | 0 | 7.888419 | 0
2018-02-03 06:03 | 40686.15238 | 480.0009 | 3 | 8 | 4.322206 | 3.260143 | 2.007926 | 0 | 8.356161 | 0
2018-02-03 06:05 | 40806.15228 | 600.0008 | 3 | 8 | 4.361164 | 3.260061 | 2.116589 | 0 | 8.827919 | 0
2018-02-03 06:07 | 40926.15158 | 720.0001 | 3 | 8 | 4.400332 | 3.225285 | 2.225226 | 0 | 9.303903 | 0
2018-02-03 06:09 | 41046.15158 | 840.0001 | 3 | 8 | 4.400315 | 2.724382 | 2.323554 | 0 | 9.736573 | 0
2018-02-03 06:11 | 41166.15238 | 960.0009 | 3 | 8 | 4.400303 | 2.350418 | 2.407979 | 0 | 10.10807 | 0
2018-02-03 06:13 | 41286.15158 | 1080.0001 | 3 | 8 | 4.400271 | 2.018356 | 2.480665 | 0 | 10.42791 | 0
2018-02-03 06:15 | 41406.15248 | 1200.001 | 3 | 8 | 4.400291 | 1.743469 | 2.543205 | 0 | 10.7031 | 0
2018-02-03 06:17 | 41526.15158 | 1320.0001 | 3 | 8 | 4.400238 | 1.512879 | 2.597344 | 0 | 10.94133 | 0
2018-02-03 06:19 | 41646.15238 | 1440.0009 | 3 | 8 | 4.400213 | 1.325617 | 2.644542 | 0 | 11.14901 | 0
2018-02-03 06:21 | 41766.15248 | 1560.001 | 3 | 8 | 4.40026 | 1.161234 | 2.685943 | 0 | 11.33118 | 0
2018-02-03 06:23 | 41886.15238 | 1680.0009 | 3 | 8 | 4.400211 | 1.015298 | 2.722132 | 0 | 11.49042 | 0
2018-02-03 06:25 | 42006.15238 | 1800.0009 | 3 | 8 | 4.400218 | 0.896039 | 2.753937 | 0 | 11.63037 | 0
2018-02-03 06:27 | 42126.15158 | 1920.0001 | 3 | 8 | 4.400183 | 0.7961464 | 2.782076 | 0 | 11.75419 | 0
2018-02-03 06:29 | 42246.15158 | 2040.0001 | 3 | 8 | 4.400256 | 0.7129202 | 2.80719 | 0 | 11.8647 | 0
2018-02-03 06:30 | 42336.35458 | 2130.2031 | 3 | 8 | 4.400209 | 0.6519976 | 2.824265 | 0 | 11.93983 | 0
2018-02-03 06:32 | 42456.4 | 119.9999 | 4 | 8 | 4.340184 | 0 | 2.824265 | 0 | 11.93983 | 0
2018-02-03 06:34 | 42576.4 | 239.9999 | 4 | 8 | 4.33425 | 0 | 2.824265 | 0 | 11.93983 | 0
2018-02-03 06:35 | 42636.41 | 300.0021 | 4 | 8 | 4.332553 | 0 | 2.824265 | 0 | 11.93983 | 0
2018-02-03 06:37 | 42756.48 | 120.001 | 5 | 8 | 3.784045 | -6.520069 | 2.824265 | 0.2172972 | 11.93983 | 0.8358265
2018-02-03 06:39 | 42876.48 | 240.0002 | 5 | 8 | 3.712684 | -6.520011 | 2.824265 | 0.4346101 | 11.93983 | 1.650377
2018-02-03 06:41 | 42996.48 | 360.0002 | 5 | 8 | 3.64317 | -6.520007 | 2.824265 | 0.6519368 | 11.93983 | 2.449603
2018-02-03 06:43 | 43116.48 | 480.0002 | 5 | 8 | 3.578293 | -6.520054 | 2.824265 | 0.8692725 | 11.93983 | 3.234235
2018-02-03 06:45 | 43236.48 | 600.001 | 5 | 8 | 3.520032 | -6.520042 | 2.824265 | 1.086584 | 11.93983 | 4.005348
2018-02-03 06:47 | 43356.48 | 720.0002 | 5 | 8 | 3.470109 | -6.520005 | 2.824265 | 1.303908 | 11.93983 | 4.76478
2018-02-03 06:49 | 43476.48 | 840.001 | 5 | 8 | 3.425564 | -6.519986 | 2.824265 | 1.521233 | 11.93983 | 5.51398
2018-02-03 06:51 | 43596.48 | 960.001 | 5 | 8 | 3.385501 | -6.520082 | 2.824265 | 1.738554 | 11.93983 | 6.254031
2018-02-03 06:53 | 43716.48 | 1080.001 | 5 | 8 | 3.347024 | -6.520008 | 2.824265 | 1.955891 | 11.93983 | 6.985621
2018-02-03 06:55 | 43836.48 | 1200.001 | 5 | 8 | 3.309168 | -6.520051 | 2.824265 | 2.173204 | 11.93983 | 7.708878
2018-02-03 06:57 | 43956.48 | 1320.0002 | 5 | 8 | 3.264627 | -6.520057 | 2.824265 | 2.390552 | 11.93983 | 8.423533
2018-02-03 06:59 | 44076.48 | 1440.001 | 5 | 8 | 3.19289 | -6.520071 | 2.824265 | 2.60787 | 11.93983 | 9.12604
2018-02-03 07:01 | 44194.67 | 1558.1864 | 5 | 8 | 2.999992 | -6.520049 | 2.824265 | 2.821901 | 11.93983 | 9.793034
2018-02-03 07:03 | 44314.71 | 120.0001 | 6 | 8 | 3.630419 | 0 | 2.824265 | 2.821901 | 11.93983 | 9.793034
2018-02-03 07:05 | 44434.71 | 240.0001 | 6 | 8 | 3.659114 | 0 | 2.824265 | 2.821901 | 11.93983 | 9.793034
2018-02-03 07:06 | 44494.71 | 300.0015 | 6 | 8 | 3.666167 | 0 | 2.824265 | 2.821901 | 11.93983 | 9.793034
2018-02-03 07:06 | 44494.72 | 0.0024 | 7 | 9 | 3.666229 | 0 | 0 | 0 | 0 | 0
2018-02-03 07:08 | 44614.8 | 120.001 | 2 | 9 | 4.026612 | 4.89007 | 0.1623833 | 0 | 0.6469699 | 0
2018-02-03 07:10 | 44734.8 | 240.0002 | 2 | 9 | 4.078352 | 4.890055 | 0.3253724 | 0 | 1.307776 | 0
2018-02-03 07:12 | 44854.8 | 360.0011 | 2 | 9 | 4.109973 | 4.890095 | 0.488364 | 0 | 1.975321 | 0
2018-02-03 07:14 | 44974.8 | 480.001 | 2 | 9 | 4.134137 | 4.890003 | 0.6513573 | 0 | 2.647193 | 0
2018-02-03 07:16 | 45094.8 | 600.001 | 2 | 9 | 4.160368 | 4.890026 | 0.8143597 | 0 | 3.323173 | 0
2018-02-03 07:18 | 45214.8 | 720.0002 | 2 | 9 | 4.187697 | 4.890041 | 0.9773571 | 0 | 4.003504 | 0
2018-02-03 07:20 | 45334.8 | 840.0002 | 2 | 9 | 4.20027 | 4.606869 | 1.137552 | 0 | 4.675917 | 0
2018-02-03 07:22 | 45454.8 | 960.0011 | 2 | 9 | 4.200274 | 4.18288 | 1.284016 | 0 | 5.291109 | 0
2018-02-03 07:24 | 45574.8 | 1080.0003 | 2 | 9 | 4.200292 | 3.769058 | 1.41655 | 0 | 5.84779 | 0
2018-02-03 07:26 | 45694.8 | 1200.0003 | 2 | 9 | 4.200292 | 3.377583 | 1.535496 | 0 | 6.347398 | 0
2018-02-03 07:27 | 45733.45 | 1238.6481 | 2 | 9 | 4.200256 | 3.259983 | 1.571124 | 0 | 6.497045 | 0
2018-02-03 07:29 | 45853.46 | 120.0001 | 3 | 9 | 4.224901 | 3.260073 | 1.679397 | 0 | 6.953023 | 0
2018-02-03 07:31 | 45973.46 | 240.0001 | 3 | 9 | 4.254133 | 3.260098 | 1.788069 | 0 | 7.41372 | 0
2018-02-03 07:33 | 46093.46 | 360.0001 | 3 | 9 | 4.286538 | 3.260122 | 1.896742 | 0 | 7.877758 | 0
2018-02-03 07:35 | 46213.46 | 480.001 | 3 | 9 | 4.322711 | 3.260122 | 2.005405 | 0 | 8.345489 | 0
2018-02-03 07:37 | 46333.46 | 600.0009 | 3 | 9 | 4.360909 | 3.26012 | 2.114069 | 0 | 8.817264 | 0
2018-02-03 07:39 | 46453.46 | 720.0018 | 3 | 9 | 4.400306 | 3.244946 | 2.222735 | 0 | 9.293318 | 0
2018-02-03 07:41 | 46573.46 | 840.0002 | 3 | 9 | 4.400307 | 2.739731 | 2.321711 | 0 | 9.728841 | 0
2018-02-03 07:43 | 46693.46 | 960.001 | 3 | 9 | 4.400298 | 2.346771 | 2.40635 | 0 | 10.10128 | 0
2018-02-03 07:45 | 46813.46 | 1080.0011 | 3 | 9 | 4.400295 | 2.018694 | 2.478906 | 0 | 10.42054 | 0
2018-02-03 07:47 | 46933.46 | 1200.0018 | 3 | 9 | 4.400267 | 1.745859 | 2.541512 | 0 | 10.69603 | 0
2018-02-03 07:49 | 47053.46 | 1320.001 | 3 | 9 | 4.400239 | 1.52227 | 2.59586 | 0 | 10.93517 | 0
2018-02-03 07:51 | 47173.46 | 1440.0011 | 3 | 9 | 4.400259 | 1.328014 | 2.643306 | 0 | 11.14395 | 0
2018-02-03 07:53 | 47293.46 | 1560.0003 | 3 | 9 | 4.400229 | 1.156023 | 2.684605 | 0 | 11.32567 | 0
2018-02-03 07:55 | 47413.46 | 1680.0018 | 3 | 9 | 4.400243 | 1.016273 | 2.720721 | 0 | 11.48459 | 0
2018-02-03 07:57 | 47533.46 | 1800.0019 | 3 | 9 | 4.400216 | 0.8981419 | 2.752552 | 0 | 11.62466 | 0
2018-02-03 07:59 | 47653.46 | 1920.0019 | 3 | 9 | 4.400177 | 0.7990923 | 2.780835 | 0 | 11.7491 | 0
2018-02-03 08:01 | 47773.46 | 2040.001 | 3 | 9 | 4.400161 | 0.7077332 | 2.805953 | 0 | 11.85963 | 0
2018-02-03 08:02 | 47857.89 | 2124.4312 | 3 | 9 | 4.4002 | 0.6519852 | 2.821893 | 0 | 11.92977 | 0
2018-02-03 08:04 | 47977.93 | 120.0009 | 4 | 9 | 4.340027 | 0 | 2.821893 | 0 | 11.92977 | 0
2018-02-03 08:06 | 48097.93 | 240.0002 | 4 | 9 | 4.334079 | 0 | 2.821893 | 0 | 11.92977 | 0
2018-02-03 08:07 | 48157.94 | 300.004 | 4 | 9 | 4.332311 | 0 | 2.821893 | 0 | 11.92977 | 0
2018-02-03 08:09 | 48278.02 | 120.0002 | 5 | 9 | 3.783799 | -6.520029 | 2.821893 | 0.2173076 | 11.92977 | 0.8361154
2018-02-03 08:11 | 48398.02 | 240.001 | 5 | 9 | 3.711312 | -6.519968 | 2.821893 | 0.4346241 | 11.92977 | 1.650399
2018-02-03 08:13 | 48518.02 | 360.0002 | 5 | 9 | 3.642938 | -6.519998 | 2.821893 | 0.6519412 | 11.92977 | 2.449448
2018-02-03 08:15 | 48638.02 | 480.0002 | 5 | 9 | 3.57901 | -6.520035 | 2.821893 | 0.8692783 | 11.92977 | 3.234113
2018-02-03 08:17 | 48758.02 | 600.001 | 5 | 9 | 3.521151 | -6.519929 | 2.821893 | 1.08659 | 11.92977 | 4.005465
2018-02-03 08:19 | 48878.02 | 720.0002 | 5 | 9 | 3.469605 | -6.520003 | 2.821893 | 1.303919 | 11.92977 | 4.764994
2018-02-03 08:21 | 48998.02 | 840.0002 | 5 | 9 | 3.425416 | -6.519979 | 2.821893 | 1.52124 | 11.92977 | 5.514098
2018-02-03 08:23 | 49118.02 | 960.0002 | 5 | 9 | 3.385379 | -6.519928 | 2.821893 | 1.738557 | 11.92977 | 6.254102
2018-02-03 08:25 | 49238.02 | 1080.001 | 5 | 9 | 3.347735 | -6.519961 | 2.821893 | 1.955902 | 11.92977 | 6.985809
2018-02-03 08:27 | 49358.02 | 1200.001 | 5 | 9 | 3.309263 | -6.519899 | 2.821893 | 2.173211 | 11.92977 | 7.709195
2018-02-03 08:29 | 49478.02 | 1320.0002 | 5 | 9 | 3.263647 | -6.519938 | 2.821893 | 2.39055 | 11.92977 | 8.423648
2018-02-03 08:31 | 49598.02 | 1440.0002 | 5 | 9 | 3.191318 | -6.519924 | 2.821893 | 2.607861 | 11.92977 | 9.125954
2018-02-03 08:33 | 49715.2 | 1557.1824 | 5 | 9 | 3 | -6.519877 | 2.821893 | 2.820081 | 11.92977 | 9.786998
2018-02-03 08:35 | 49835.24206 | 120.0014 | 6 | 9 | 3.62952 | 0 | 2.821893 | 2.820081 | 11.92977 | 9.786998
2018-02-03 08:37 | 49955.24186 | 240.0012 | 6 | 9 | 3.658524 | 0 | 2.821893 | 2.820081 | 11.92977 | 9.786998
2018-02-03 08:38 | 50015.24486 | 300.0042 | 6 | 9 | 3.665513 | 0 | 2.821893 | 2.820081 | 11.92977 | 9.786998
2018-02-03 08:38 | 50015.25468 | 0.0026 | 7 | 10 | 3.665646 | 0 | 0 | 0 | 0 | 0
2018-02-03 08:40 | 50135.33 | 120.0003 | 2 | 10 | 4.026254 | 4.889973 | 0.1623885 | 7.792e-09 | 0.6469731 | 2.8563e-08
2018-02-03 08:42 | 50255.33 | 240.0003 | 2 | 10 | 4.077242 | 4.889893 | 0.3253632 | 7.792e-09 | 1.30763 | 2.8563e-08
2018-02-03 08:44 | 50375.33 | 360.0004 | 2 | 10 | 4.108945 | 4.889896 | 0.4883658 | 7.792e-09 | 1.974999 | 2.8563e-08
2018-02-03 08:46 | 50495.33 | 480.0003 | 2 | 10 | 4.134873 | 4.889906 | 0.6513402 | 7.792e-09 | 2.646762 | 2.8563e-08
2018-02-03 08:48 | 50615.33 | 600.0011 | 2 | 10 | 4.160653 | 4.889915 | 0.8143338 | 7.792e-09 | 3.322816 | 2.8563e-08
2018-02-03 08:50 | 50735.33 | 720.0003 | 2 | 10 | 4.187575 | 4.889906 | 0.9773228 | 7.792e-09 | 4.003122 | 2.8563e-08
2018-02-03 08:52 | 50855.33 | 840.0011 | 2 | 10 | 4.200324 | 4.626421 | 1.137807 | 7.792e-09 | 4.676733 | 2.8563e-08
2018-02-03 08:54 | 50975.33 | 960.0004 | 2 | 10 | 4.200284 | 4.185976 | 1.28469 | 7.792e-09 | 5.293682 | 2.8563e-08
2018-02-03 08:56 | 51095.33 | 1080.0012 | 2 | 10 | 4.200291 | 3.760624 | 1.416992 | 7.792e-09 | 5.84939 | 2.8563e-08
2018-02-03 08:58 | 51215.33 | 1200.0004 | 2 | 10 | 4.200278 | 3.379282 | 1.5359 | 7.792e-09 | 6.348838 | 2.8563e-08
2018-02-03 08:59 | 51254.74 | 1239.409 | 2 | 10 | 4.20027 | 3.259991 | 1.572233 | 7.792e-09 | 6.501445 | 2.8563e-08
2018-02-03 09:01 | 51374.76 | 120.0008 | 3 | 10 | 4.224314 | 3.260008 | 1.680519 | 7.792e-09 | 6.957457 | 2.8563e-08
2018-02-03 09:03 | 51494.76 | 240 | 3 | 10 | 4.25378 | 3.260021 | 1.789188 | 7.792e-09 | 7.418077 | 2.8563e-08
2018-02-03 09:05 | 51614.76 | 360.0008 | 3 | 10 | 4.287494 | 3.260069 | 1.897852 | 7.792e-09 | 7.882116 | 2.8563e-08
2018-02-03 09:07 | 51734.76 | 480.0008 | 3 | 10 | 4.322958 | 3.260139 | 2.006511 | 7.792e-09 | 8.349898 | 2.8563e-08
2018-02-03 09:09 | 51854.76 | 600 | 3 | 10 | 4.360879 | 3.26008 | 2.115187 | 7.792e-09 | 8.821741 | 2.8563e-08
2018-02-03 09:11 | 51974.76 | 720 | 3 | 10 | 4.400322 | 3.258772 | 2.223846 | 7.792e-09 | 9.297711 | 2.8563e-08
2018-02-03 09:13 | 52094.76 | 840.0001 | 3 | 10 | 4.400289 | 2.732054 | 2.322855 | 7.792e-09 | 9.733378 | 2.8563e-08
2018-02-03 09:15 | 52214.76 | 960.0008 | 3 | 10 | 4.400293 | 2.341644 | 2.407183 | 7.792e-09 | 10.10445 | 2.8563e-08
2018-02-03 09:17 | 52334.76 | 1080.0001 | 3 | 10 | 4.400285 | 2.019165 | 2.47969 | 7.792e-09 | 10.4235 | 2.8563e-08
2018-02-03 09:19 | 52454.76 | 1200.0009 | 3 | 10 | 4.400277 | 1.753175 | 2.54238 | 7.792e-09 | 10.69935 | 2.8563e-08
2018-02-03 09:21 | 52574.76 | 1320.0001 | 3 | 10 | 4.400251 | 1.52325 | 2.596898 | 7.792e-09 | 10.93925 | 2.8563e-08
2018-02-03 09:23 | 52694.76 | 1440.0002 | 3 | 10 | 4.400247 | 1.32062 | 2.644203 | 7.792e-09 | 11.1474 | 2.8563e-08
2018-02-03 09:25 | 52814.76 | 1560.0017 | 3 | 10 | 4.400226 | 1.155033 | 2.685373 | 7.792e-09 | 11.32855 | 2.8563e-08
2018-02-03 09:27 | 52934.76 | 1680.0001 | 3 | 10 | 4.400208 | 1.016753 | 2.721499 | 7.792e-09 | 11.48752 | 2.8563e-08
2018-02-03 09:29 | 53054.76 | 1800.0009 | 3 | 10 | 4.400221 | 0.902132 | 2.753451 | 7.792e-09 | 11.62811 | 2.8563e-08
2018-02-03 09:31 | 53174.76 | 1920.001 | 3 | 10 | 4.40019 | 0.7968979 | 2.781742 | 7.792e-09 | 11.7526 | 2.8563e-08
2018-02-03 09:33 | 53294.76 | 2040.0012 | 3 | 10 | 4.400259 | 0.7070646 | 2.806735 | 7.792e-09 | 11.86258 | 2.8563e-08
2018-02-03 09:34 | 53377.94 | 2123.183 | 3 | 10 | 4.400188 | 0.6519985 | 2.822418 | 7.792e-09 | 11.93159 | 2.8563e-08
2018-02-03 09:36 | 53497.98 | 120.001 | 4 | 10 | 4.340009 | 0 | 2.822418 | 7.792e-09 | 11.93159 | 2.8563e-08
2018-02-03 09:38 | 53617.98 | 240.0009 | 4 | 10 | 4.334025 | 0 | 2.822418 | 7.792e-09 | 11.93159 | 2.8563e-08
2018-02-03 09:39 | 53677.98 | 300.0024 | 4 | 10 | 4.332302 | 0 | 2.822418 | 7.792e-09 | 11.93159 | 2.8563e-08
2018-02-03 09:41 | 53798.07 | 120.0002 | 5 | 10 | 3.78302 | -6.520087 | 2.822418 | 0.2173142 | 11.93159 | 0.8359511
2018-02-03 09:43 | 53918.07 | 240.0009 | 5 | 10 | 3.711693 | -6.520052 | 2.822418 | 0.4346272 | 11.93159 | 1.650231
2018-02-03 09:45 | 54038.07 | 360.0002 | 5 | 10 | 3.643778 | -6.520087 | 2.822418 | 0.6519508 | 11.93159 | 2.44941
2018-02-03 09:47 | 54158.07 | 480.0002 | 5 | 10 | 3.580132 | -6.519973 | 2.822418 | 0.8692622 | 11.93159 | 3.234243
2018-02-03 09:49 | 54278.07 | 600.0018 | 5 | 10 | 3.521004 | -6.520079 | 2.822418 | 1.086605 | 11.93159 | 4.005866
2018-02-03 09:51 | 54398.07 | 720.001 | 5 | 10 | 3.469374 | -6.520108 | 2.822418 | 1.303925 | 11.93159 | 4.765269
2018-02-03 09:53 | 54518.07 | 840.001 | 5 | 10 | 3.425283 | -6.52002 | 2.822418 | 1.521256 | 11.93159 | 5.514364
2018-02-03 09:55 | 54638.07 | 960.0002 | 5 | 10 | 3.386114 | -6.52 | 2.822418 | 1.73859 | 11.93159 | 6.254473
2018-02-03 09:57 | 54758.07 | 1080.001 | 5 | 10 | 3.348398 | -6.520103 | 2.822418 | 1.955897 | 11.93159 | 6.986207
2018-02-03 09:59 | 54878.07 | 1200.0002 | 5 | 10 | 3.30882 | -6.520051 | 2.822418 | 2.173228 | 11.93159 | 7.709641
2018-02-03 10:01 | 54998.07 | 1320.0002 | 5 | 10 | 3.262948 | -6.520051 | 2.822418 | 2.390552 | 11.93159 | 8.423955
2018-02-03 10:03 | 55118.07 | 1440.001 | 5 | 10 | 3.192308 | -6.52004 | 2.822418 | 2.607885 | 11.93159 | 9.126277
2018-02-03 10:05 | 55236.75 | 1558.6776 | 5 | 10 | 2.99998 | -6.520029 | 2.822418 | 2.822819 | 11.93159 | 9.796008
2018-02-03 10:07 | 55356.78 | 120.0007 | 6 | 10 | 3.628756 | 0 | 2.822418 | 2.822836 | 11.93159 | 9.79606
2018-02-03 10:09 | 55476.78 | 239.9999 | 6 | 10 | 3.657756 | 0 | 2.822418 | 2.822836 | 11.93159 | 9.79606
2018-02-03 10:10 | 55536.79 | 300.0021 | 6 | 10 | 3.66475 | 0 | 2.822418 | 2.822836 | 11.93159 | 9.79606
2018-02-03 10:10 | 55536.79 | 0.0024 | 7 | 11 | 3.664741 | 0 | 0 | 0 | 0 | 0
2018-02-03 10:12 | 55656.87 | 120.001 | 2 | 11 | 4.025535 | 4.890097 | 0.1623934 | 0 | 0.6469573 | 0
2018-02-03 10:14 | 55776.87 | 240.0003 | 2 | 11 | 4.076047 | 4.889999 | 0.3253887 | 0 | 1.307492 | 0
2018-02-03 10:16 | 55896.87 | 360.001 | 2 | 11 | 4.109561 | 4.890036 | 0.4883705 | 0 | 1.974707 | 0
2018-02-03 10:18 | 56016.87 | 480.0003 | 2 | 11 | 4.135179 | 4.890013 | 0.651364 | 0 | 2.646668 | 0
2018-02-03 10:20 | 56136.87 | 600.0011 | 2 | 11 | 4.160406 | 4.890013 | 0.814346 | 0 | 3.322671 | 0
2018-02-03 10:22 | 56256.88 | 720.0019 | 2 | 11 | 4.186456 | 4.889933 | 0.9773539 | 0 | 4.002962 | 0
2018-02-03 10:24 | 56376.87 | 840.0003 | 2 | 11 | 4.200314 | 4.632204 | 1.138079 | 0 | 4.677491 | 0
2018-02-03 10:26 | 56496.87 | 960.0003 | 2 | 11 | 4.200304 | 4.176022 | 1.284727 | 0 | 5.293458 | 0
2018-02-03 10:28 | 56616.87 | 1080.0012 | 2 | 11 | 4.200284 | 3.76371 | 1.416939 | 0 | 5.848785 | 0
2018-02-03 10:30 | 56736.87 | 1200.0003 | 2 | 11 | 4.200294 | 3.386902 | 1.536005 | 0 | 6.348896 | 0
2018-02-03 10:31 | 56780.94 | 1244.0665 | 2 | 11 | 4.200292 | 3.259998 | 1.576677 | 0 | 6.519732 | 0
2018-02-03 10:33 | 56900.95 | 120.0001 | 3 | 11 | 4.224529 | 3.260071 | 1.684958 | 3.331e-09 | 6.975722 | 1.3548e-08
2018-02-03 10:35 | 57020.95 | 240.001 | 3 | 11 | 4.255497 | 3.260101 | 1.793615 | 3.331e-09 | 7.436398 | 1.3548e-08
2018-02-03 10:37 | 57140.95 | 360.0009 | 3 | 11 | 4.288609 | 3.260115 | 1.902287 | 3.331e-09 | 7.900635 | 1.3548e-08
2018-02-03 10:39 | 57260.95 | 480.0001 | 3 | 11 | 4.323731 | 3.260113 | 2.010961 | 3.331e-09 | 8.368584 | 1.3548e-08
2018-02-03 10:41 | 57380.95 | 600.0001 | 3 | 11 | 4.360884 | 3.260063 | 2.119614 | 3.331e-09 | 8.840357 | 1.3548e-08
2018-02-03 10:43 | 57500.95 | 720.0001 | 3 | 11 | 4.400349 | 3.238867 | 2.228284 | 3.331e-09 | 9.316418 | 1.3548e-08
2018-02-03 10:45 | 57620.95 | 840.001 | 3 | 11 | 4.400301 | 2.715855 | 2.326633 | 3.331e-09 | 9.749184 | 1.3548e-08
2018-02-03 10:47 | 57740.95 | 960.001 | 3 | 11 | 4.400271 | 2.334101 | 2.410619 | 3.331e-09 | 10.11874 | 1.3548e-08
2018-02-03 10:49 | 57860.95 | 1080.001 | 3 | 11 | 4.400292 | 2.020063 | 2.482989 | 3.331e-09 | 10.43719 | 1.3548e-08
2018-02-03 10:51 | 57980.95 | 1200.001 | 3 | 11 | 4.400249 | 1.748961 | 2.545685 | 3.331e-09 | 10.71307 | 1.3548e-08
2018-02-03 10:53 | 58100.95 | 1320.0003 | 3 | 11 | 4.400264 | 1.510681 | 2.599924 | 3.331e-09 | 10.95173 | 1.3548e-08
2018-02-03 10:55 | 58220.95 | 1440.001 | 3 | 11 | 4.400222 | 1.314949 | 2.646907 | 3.331e-09 | 11.15847 | 1.3548e-08
2018-02-03 10:57 | 58340.95 | 1560.001 | 3 | 11 | 4.400228 | 1.152263 | 2.68795 | 3.331e-09 | 11.33907 | 1.3548e-08
2018-02-03 10:59 | 58460.95 | 1680.0002 | 3 | 11 | 4.400249 | 1.018051 | 2.724078 | 3.331e-09 | 11.49804 | 1.3548e-08
2018-02-03 11:01 | 58580.95 | 1800.001 | 3 | 11 | 4.400232 | 0.8966703 | 2.755953 | 3.331e-09 | 11.6383 | 1.3548e-08
2018-02-03 11:03 | 58700.95 | 1920.001 | 3 | 11 | 4.400204 | 0.790473 | 2.784002 | 3.331e-09 | 11.76172 | 1.3548e-08
2018-02-03 11:05 | 58820.95 | 2040.0009 | 3 | 11 | 4.400196 | 0.7030802 | 2.808869 | 3.331e-09 | 11.87114 | 1.3548e-08
2018-02-03 11:06 | 58903.26 | 2122.3088 | 3 | 11 | 4.400198 | 0.651989 | 2.824349 | 3.331e-09 | 11.93926 | 1.3548e-08
2018-02-03 11:08 | 59023.31 | 119.9999 | 4 | 11 | 4.340254 | 0 | 2.824349 | 3.331e-09 | 11.93926 | 1.3548e-08
2018-02-03 11:10 | 59143.31 | 240.0007 | 4 | 11 | 4.334319 | 0 | 2.824349 | 3.331e-09 | 11.93926 | 1.3548e-08
2018-02-03 11:11 | 59203.31 | 300.0013 | 4 | 11 | 4.332613 | 0 | 2.824349 | 3.331e-09 | 11.93926 | 1.3548e-08
2018-02-03 11:13 | 59323.39 | 120.001 | 5 | 11 | 3.783357 | -6.520076 | 2.824349 | 0.217313 | 11.93926 | 0.8359323
2018-02-03 11:15 | 59443.39 | 240.0002 | 5 | 11 | 3.712578 | -6.519931 | 2.824349 | 0.4346147 | 11.93926 | 1.650281
2018-02-03 11:17 | 59563.39 | 360.0002 | 5 | 11 | 3.645455 | -6.519954 | 2.824349 | 0.6519391 | 11.93926 | 2.449798
2018-02-03 11:19 | 59683.39 | 480.001 | 5 | 11 | 3.580158 | -6.519956 | 2.824349 | 0.8692548 | 11.93926 | 3.23489
2018-02-03 11:21 | 59803.39 | 600.001 | 5 | 11 | 3.520481 | -6.520029 | 2.824349 | 1.086595 | 11.93926 | 4.006372
2018-02-03 11:23 | 59923.39 | 720.001 | 5 | 11 | 3.469299 | -6.519978 | 2.824349 | 1.303905 | 11.93926 | 4.76569
2018-02-03 11:25 | 60043.39 | 840.0002 | 5 | 11 | 3.426139 | -6.519978 | 2.824349 | 1.521228 | 11.93926 | 5.514836
2018-02-03 11:27 | 60163.39 | 960.001 | 5 | 11 | 3.387068 | -6.520013 | 2.824349 | 1.738577 | 11.93926 | 6.255231
2018-02-03 11:29 | 60283.39 | 1080.0002 | 5 | 11 | 3.347352 | -6.519989 | 2.824349 | 1.955891 | 11.93926 | 6.986954
2018-02-03 11:31 | 60403.39 | 1200.001 | 5 | 11 | 3.307875 | -6.519966 | 2.824349 | 2.173214 | 11.93926 | 7.710144
2018-02-03 11:33 | 60523.39 | 1320.0002 | 5 | 11 | 3.263094 | -6.519939 | 2.824349 | 2.390548 | 11.93926 | 8.424365
2018-02-03 11:35 | 60643.39 | 1440.0002 | 5 | 11 | 3.193449 | -6.519988 | 2.824349 | 2.607845 | 11.93926 | 9.126712
2018-02-03 11:37 | 60761.89 | 1558.5048 | 5 | 11 | 2.999988 | -6.520011 | 2.824349 | 2.822477 | 11.93926 | 9.795756
2018-02-03 11:39 | 60881.93 | 120.0009 | 6 | 11 | 3.628655 | 0 | 2.824349 | 2.822477 | 11.93926 | 9.795756
2018-02-03 11:41 | 61001.93 | 240.0001 | 6 | 11 | 3.657714 | 0 | 2.824349 | 2.822477 | 11.93926 | 9.795756
2018-02-03 11:42 | 61061.93 | 300.0031 | 6 | 11 | 3.664725 | 0 | 2.824349 | 2.822477 | 11.93926 | 9.795756
2018-02-03 11:42 | 61061.95 | 0.0024 | 7 | 12 | 3.664651 | 0 | 0 | 0 | 0 | 0
2018-02-03 11:44 | 61182.03 | 120.0002 | 2 | 12 | 4.024753 | 4.890068 | 0.1623997 | 0 | 0.6468571 | 0
2018-02-03 11:46 | 61302.03 | 240.001 | 2 | 12 | 4.077037 | 4.889963 | 0.3254037 | 0 | 1.30742 | 0
2018-02-03 11:48 | 61422.03 | 360.001 | 2 | 12 | 4.110384 | 4.890022 | 0.4883987 | 0 | 1.974892 | 0
2018-02-03 11:50 | 61542.03 | 480.0002 | 2 | 12 | 4.135367 | 4.890024 | 0.6513869 | 0 | 2.646893 | 0
2018-02-03 11:52 | 61662.03 | 600.0011 | 2 | 12 | 4.15972 | 4.889977 | 0.8143724 | 0 | 3.322889 | 0
2018-02-03 11:54 | 61782.03 | 720.0002 | 2 | 12 | 4.185988 | 4.890057 | 0.9773527 | 0 | 4.002935 | 0
2018-02-03 11:56 | 61902.03 | 840.0002 | 2 | 12 | 4.200288 | 4.615303 | 1.13787 | 0 | 4.676583 | 0
2018-02-03 11:58 | 62022.03 | 960.0011 | 2 | 12 | 4.200294 | 4.171099 | 1.284204 | 0 | 5.291228 | 0
2018-02-03 12:00 | 62142.03 | 1080.0011 | 2 | 12 | 4.200294 | 3.762886 | 1.416322 | 0 | 5.846162 | 0
2018-02-03 12:02 | 62262.03 | 1200.0011 | 2 | 12 | 4.20028 | 3.393503 | 1.535515 | 0 | 6.346806 | 0
2018-02-03 12:03 | 62306.62 | 1244.5906 | 2 | 12 | 4.200278 | 3.259985 | 1.576724 | 0 | 6.519894 | 0
2018-02-03 12:05 | 62426.63 | 120.0011 | 3 | 12 | 4.225757 | 3.260118 | 1.685003 | 0 | 6.975937 | 0
2018-02-03 12:07 | 62546.63 | 240.0011 | 3 | 12 | 4.256379 | 3.260078 | 1.793644 | 0 | 7.436666 | 0
2018-02-03 12:09 | 62666.63 | 360.0002 | 3 | 12 | 4.289267 | 3.260134 | 1.902325 | 0 | 7.901024 | 0
2018-02-03 12:11 | 62786.63 | 480.0011 | 3 | 12 | 4.323641 | 3.260036 | 2.010988 | 0 | 8.368954 | 0
2018-02-03 12:13 | 62906.63 | 600.0003 | 3 | 12 | 4.361649 | 3.260077 | 2.119657 | 0 | 8.840827 | 0
2018-02-03 12:15 | 63026.63 | 720.0011 | 3 | 12 | 4.400336 | 3.204771 | 2.228264 | 0 | 9.316764 | 0
2018-02-03 12:17 | 63146.63 | 840.0011 | 3 | 12 | 4.400286 | 2.707712 | 2.326095 | 0 | 9.747251 | 0
2018-02-03 12:19 | 63266.63 | 960.0011 | 3 | 12 | 4.400297 | 2.335289 | 2.409917 | 0 | 10.11609 | 0
2018-02-03 12:21 | 63386.63 | 1080.0019 | 3 | 12 | 4.400259 | 2.01754 | 2.482336 | 0 | 10.43475 | 0
2018-02-03 12:23 | 63506.63 | 1200.0004 | 3 | 12 | 4.400226 | 1.736039 | 2.544813 | 0 | 10.70967 | 0
2018-02-03 12:25 | 63626.63 | 1320.0011 | 3 | 12 | 4.400211 | 1.504492 | 2.598716 | 0 | 10.94686 | 0
2018-02-03 12:27 | 63746.63 | 1440.002 | 3 | 12 | 4.400238 | 1.312869 | 2.645584 | 0 | 11.15309 | 0
2018-02-03 12:29 | 63866.63 | 1560.0028 | 3 | 12 | 4.40021 | 1.154921 | 2.686647 | 0 | 11.33377 | 0
2018-02-03 12:31 | 63986.63 | 1680.0012 | 3 | 12 | 4.400229 | 1.014634 | 2.722767 | 0 | 11.49271 | 0
2018-02-03 12:33 | 64106.63 | 1800.0012 | 3 | 12 | 4.400243 | 0.8912506 | 2.754461 | 0 | 11.63217 | 0
2018-02-03 12:35 | 64226.63 | 1920.0003 | 3 | 12 | 4.400194 | 0.7891169 | 2.782419 | 0 | 11.75519 | 0
2018-02-03 12:37 | 64346.63 | 2040.0011 | 3 | 12 | 4.400198 | 0.7050877 | 2.807275 | 0 | 11.86456 | 0
2018-02-03 12:38 | 64432.5 | 2125.8697 | 3 | 12 | 4.400201 | 0.6519957 | 2.823455 | 0 | 11.93576 | 0
2018-02-03 12:40 | 64552.5376 | 120.0003 | 4 | 12 | 4.340403 | 0 | 2.823455 | 0 | 11.93576 | 0
2018-02-03 12:42 | 64672.5383 | 240.001 | 4 | 12 | 4.334518 | 0 | 2.823455 | 0 | 11.93576 | 0
2018-02-03 12:43 | 64732.5414 | 300.0041 | 4 | 12 | 4.332827 | 0 | 2.823455 | 0 | 11.93576 | 0
2018-02-03 12:45 | 64852.63 | 120.001 | 5 | 12 | 3.783209 | -6.520118 | 2.823455 | 0.2173257 | 11.93576 | 0.8358597
2018-02-03 12:47 | 64972.63 | 240.0002 | 5 | 12 | 3.713454 | -6.520092 | 2.823455 | 0.4346382 | 11.93576 | 1.650387
2018-02-03 12:49 | 65092.63 | 360.001 | 5 | 12 | 3.644437 | -6.519949 | 2.823455 | 0.6519594 | 11.93576 | 2.449906
2018-02-03 12:51 | 65212.63 | 480.0011 | 5 | 12 | 3.578662 | -6.519963 | 2.823455 | 0.8692698 | 11.93576 | 3.234596
2018-02-03 12:53 | 65332.63 | 600.0002 | 5 | 12 | 3.519634 | -6.519959 | 2.823455 | 1.086623 | 11.93576 | 4.00588
2018-02-03 12:55 | 65452.63 | 720.0002 | 5 | 12 | 3.469215 | -6.519968 | 2.823455 | 1.303924 | 11.93576 | 4.765034
2018-02-03 12:57 | 65572.63 | 840.0002 | 5 | 12 | 3.426205 | -6.519953 | 2.823455 | 1.521267 | 11.93576 | 5.51427
2018-02-03 12:59 | 65692.63 | 960.001 | 5 | 12 | 3.385667 | -6.519932 | 2.823455 | 1.738598 | 11.93576 | 6.254456
2018-02-03 13:01 | 65812.63 | 1080.0014 | 5 | 12 | 3.34681 | -6.519929 | 2.823455 | 1.955918 | 11.93576 | 6.986002
2018-02-03 13:03 | 65932.63 | 1200.0002 | 5 | 12 | 3.307894 | -6.519938 | 2.823455 | 2.173265 | 11.93576 | 7.709224
2018-02-03 13:05 | 66052.63 | 1320.0007 | 5 | 12 | 3.26411 | -6.519939 | 2.823455 | 2.39059 | 11.93576 | 8.423559
2018-02-03 13:07 | 66172.63 | 1440.0002 | 5 | 12 | 3.193559 | -6.519926 | 2.823455 | 2.607892 | 11.93576 | 9.126143
2018-02-03 13:09 | 66290.47 | 1557.84 | 5 | 12 | 2.999983 | -6.519949 | 2.823455 | 2.821303 | 11.93576 | 9.79128
2018-02-03 13:11 | 66410.51 | 119.9999 | 6 | 12 | 3.628748 | 0 | 2.823455 | 2.821303 | 11.93576 | 9.79128
2018-02-03 13:13 | 66530.51 | 240.0007 | 6 | 12 | 3.657644 | 0 | 2.823455 | 2.821303 | 11.93576 | 9.79128
2018-02-03 13:14 | 66590.51 | 300.0013 | 6 | 12 | 3.664675 | 0 | 2.823455 | 2.821303 | 11.93576 | 9.79128
2018-02-03 13:14 | 66590.5174 | 0.0025 | 7 | 13 | 3.664438 | 0 | 0 | 0 | 0 | 0
2018-02-03 13:16 | 66710.59 | 120.0002 | 2 | 13 | 4.025214 | 4.889973 | 0.1623891 | 4.82e-09 | 0.6467988 | 1.7664e-08
2018-02-03 13:18 | 66830.59 | 240.0002 | 2 | 13 | 4.077499 | 4.889959 | 0.3253699 | 4.82e-09 | 1.307402 | 1.7664e-08
2018-02-03 13:20 | 66950.59 | 360.001 | 2 | 13 | 4.110255 | 4.889883 | 0.4883682 | 4.82e-09 | 1.974906 | 1.7664e-08
2018-02-03 13:22 | 67070.59 | 480.001 | 2 | 13 | 4.13445 | 4.889868 | 0.6513477 | 4.82e-09 | 2.646815 | 1.7664e-08
2018-02-03 13:24 | 67190.59 | 600.0002 | 2 | 13 | 4.158977 | 4.8899 | 0.8143548 | 4.82e-09 | 3.322735 | 1.7664e-08
2018-02-03 13:26 | 67310.59 | 720.0002 | 2 | 13 | 4.18684 | 4.889894 | 0.9773268 | 4.82e-09 | 4.00276 | 1.7664e-08
2018-02-03 13:28 | 67430.59 | 840.0011 | 2 | 13 | 4.20027 | 4.610275 | 1.137659 | 4.82e-09 | 4.675704 | 1.7664e-08
2018-02-03 13:30 | 67550.59 | 960.0003 | 2 | 13 | 4.200345 | 4.168989 | 1.283859 | 4.82e-09 | 5.289786 | 1.7664e-08
2018-02-03 13:32 | 67670.59 | 1080.0002 | 2 | 13 | 4.200278 | 3.769371 | 1.41608 | 4.82e-09 | 5.845151 | 1.7664e-08
2018-02-03 13:34 | 67790.59 | 1200.0014 | 2 | 13 | 4.200302 | 3.386463 | 1.535341 | 4.82e-09 | 6.34608 | 1.7664e-08
2018-02-03 13:35 | 67830.36 | 1239.7673 | 2 | 13 | 4.200268 | 3.259979 | 1.57204 | 4.82e-09 | 6.500228 | 1.7664e-08
2018-02-03 13:37 | 67950.3749 | 120.0008 | 3 | 13 | 4.225395 | 3.260014 | 1.68031 | 4.82e-09 | 6.956224 | 1.7664e-08
2018-02-03 13:39 | 68070.3742 | 240.0001 | 3 | 13 | 4.255704 | 3.260057 | 1.78897 | 4.82e-09 | 7.416977 | 1.7664e-08
2018-02-03 13:41 | 68190.3741 | 360 | 3 | 13 | 4.287628 | 3.260071 | 1.897642 | 4.82e-09 | 7.881173 | 1.7664e-08
2018-02-03 13:43 | 68310.3758 | 480.0017 | 3 | 13 | 4.32243 | 3.260082 | 2.006309 | 4.82e-09 | 8.348952 | 1.7664e-08
2018-02-03 13:45 | 68430.3741 | 600 | 3 | 13 | 4.361426 | 3.26004 | 2.114972 | 4.82e-09 | 8.820735 | 1.7664e-08
2018-02-03 13:47 | 68550.3749 | 720.0008 | 3 | 13 | 4.400331 | 3.22237 | 2.2236 | 4.82e-09 | 9.296707 | 1.7664e-08
2018-02-03 13:49 | 68670.3741 | 840 | 3 | 13 | 4.400268 | 2.722919 | 2.321894 | 4.82e-09 | 9.729229 | 1.7664e-08
2018-02-03 13:51 | 68790.375 | 960.0009 | 3 | 13 | 4.400269 | 2.348181 | 2.406269 | 4.82e-09 | 10.1005 | 1.7664e-08
2018-02-03 13:53 | 68910.3742 | 1080.0001 | 3 | 13 | 4.400269 | 2.016926 | 2.478939 | 4.82e-09 | 10.42027 | 1.7664e-08
2018-02-03 13:55 | 69030.3742 | 1200.0001 | 3 | 13 | 4.400283 | 1.741617 | 2.541411 | 4.82e-09 | 10.69516 | 1.7664e-08
2018-02-03 13:57 | 69150.3743 | 1320.0002 | 3 | 13 | 4.400224 | 1.51091 | 2.5955 | 4.82e-09 | 10.93317 | 1.7664e-08
2018-02-03 13:59 | 69270.375 | 1440.0009 | 3 | 13 | 4.400222 | 1.323091 | 2.642642 | 4.82e-09 | 11.14061 | 1.7664e-08
2018-02-03 14:01 | 69390.3759 | 1560.0018 | 3 | 13 | 4.400254 | 1.159383 | 2.683972 | 4.82e-09 | 11.32247 | 1.7664e-08
2018-02-03 14:03 | 69510.3751 | 1680.001 | 3 | 13 | 4.400214 | 1.013691 | 2.720108 | 4.82e-09 | 11.48147 | 1.7664e-08
2018-02-03 14:05 | 69630.3742 | 1800.0001 | 3 | 13 | 4.400211 | 0.8939219 | 2.751847 | 4.82e-09 | 11.62113 | 1.7664e-08
2018-02-03 14:07 | 69750.3752 | 1920.0011 | 3 | 13 | 4.400184 | 0.7936115 | 2.779927 | 4.82e-09 | 11.74469 | 1.7664e-08
2018-02-03 14:09 | 69870.3742 | 2040.0001 | 3 | 13 | 4.400189 | 0.7097998 | 2.804971 | 4.82e-09 | 11.85489 | 1.7664e-08
2018-02-03 14:10 | 69958.258 | 2127.8839 | 3 | 13 | 4.400218 | 0.6519985 | 2.82159 | 4.82e-09 | 11.92802 | 1.7664e-08
2018-02-03 14:12 | 70078.3 | 120 | 4 | 13 | 4.340374 | 0 | 2.82159 | 4.82e-09 | 11.92802 | 1.7664e-08
2018-02-03 14:14 | 70198.3 | 240.0009 | 4 | 13 | 4.334479 | 0 | 2.82159 | 4.82e-09 | 11.92802 | 1.7664e-08
2018-02-03 14:15 | 70258.31 | 300.0038 | 4 | 13 | 4.332754 | 0 | 2.82159 | 4.82e-09 | 11.92802 | 1.7664e-08
2018-02-03 14:17 | 70378.39 | 120.001 | 5 | 13 | 3.784935 | -6.519976 | 2.82159 | 0.2173204 | 11.92802 | 0.8360989
2018-02-03 14:19 | 70498.39 | 240.0002 | 5 | 13 | 3.713147 | -6.520008 | 2.82159 | 0.4346336 | 11.92802 | 1.650801
2018-02-03 14:21 | 70618.39 | 360.001 | 5 | 13 | 3.643204 | -6.519976 | 2.82159 | 0.6519632 | 11.92802 | 2.450095
2018-02-03 14:23 | 70738.39 | 480.0002 | 5 | 13 | 3.578456 | -6.519936 | 2.82159 | 0.8692742 | 11.92802 | 3.234668
2018-02-03 14:25 | 70858.39 | 600.0002 | 5 | 13 | 3.519754 | -6.52001 | 2.82159 | 1.08661 | 11.92802 | 4.00585
2018-02-03 14:27 | 70978.39 | 720.0011 | 5 | 13 | 3.469553 | -6.519997 | 2.82159 | 1.303915 | 11.92802 | 4.765111
2018-02-03 14:29 | 71098.39 | 840.001 | 5 | 13 | 3.424755 | -6.519944 | 2.82159 | 1.521256 | 11.92802 | 5.514226
2018-02-03 14:31 | 71218.39 | 960.001 | 5 | 13 | 3.384563 | -6.520017 | 2.82159 | 1.738578 | 11.92802 | 6.254084
2018-02-03 14:33 | 71338.39 | 1080.001 | 5 | 13 | 3.345869 | -6.519976 | 2.82159 | 1.955909 | 11.92802 | 6.985417
2018-02-03 14:35 | 71458.39 | 1200.001 | 5 | 13 | 3.307575 | -6.520035 | 2.82159 | 2.173235 | 11.92802 | 7.708436
2018-02-03 14:37 | 71578.39 | 1320.0002 | 5 | 13 | 3.263068 | -6.520052 | 2.82159 | 2.390559 | 11.92802 | 8.422651
2018-02-03 14:39 | 71698.39 | 1440.001 | 5 | 13 | 3.190125 | -6.520005 | 2.82159 | 2.607877 | 11.92802 | 9.124722
2018-02-03 14:41 | 71814.44 | 1556.048 | 5 | 13 | 2.999983 | -6.52 | 2.82159 | 2.818031 | 11.92802 | 9.779191
2018-02-03 14:43 | 71934.49 | 120 | 6 | 13 | 3.6296 | 0 | 2.82159 | 2.818031 | 11.92802 | 9.779191
2018-02-03 14:45 | 72054.49 | 240.0008 | 6 | 13 | 3.658411 | 0 | 2.82159 | 2.818031 | 11.92802 | 9.779191
2018-02-03 14:46 | 72114.49 | 300.0014 | 6 | 13 | 3.665477 | 0 | 2.82159 | 2.818031 | 11.92802 | 9.779191
2018-02-03 14:46 | 72114.5 | 0.0025 | 7 | 14 | 3.665471 | 0 | 0 | 0 | 0 | 0
2018-02-03 14:48 | 72234.57 | 120.0001 | 2 | 14 | 4.026809 | 4.890024 | 0.162393 | 3.168e-09 | 0.6470535 | 1.1613e-08
2018-02-03 14:50 | 72354.57 | 240.0009 | 2 | 14 | 4.078513 | 4.889904 | 0.3253818 | 3.168e-09 | 1.307895 | 1.1613e-08
2018-02-03 14:52 | 72474.57 | 360.0002 | 2 | 14 | 4.11024 | 4.889997 | 0.4883677 | 3.168e-09 | 1.975455 | 1.1613e-08
2018-02-03 14:54 | 72594.57 | 480.0001 | 2 | 14 | 4.134263 | 4.889992 | 0.6513595 | 3.168e-09 | 2.647349 | 1.1613e-08
2018-02-03 14:56 | 72714.57 | 600.0009 | 2 | 14 | 4.160427 | 4.889961 | 0.8143467 | 3.168e-09 | 3.323263 | 1.1613e-08
2018-02-03 14:58 | 72834.57 | 720.0009 | 2 | 14 | 4.187805 | 4.889975 | 0.9773436 | 3.168e-09 | 4.003609 | 1.1613e-08
2018-02-03 15:00 | 72954.57 | 840.001 | 2 | 14 | 4.200255 | 4.603275 | 1.1375 | 3.168e-09 | 4.675869 | 1.1613e-08
2018-02-03 15:02 | 73074.57 | 960.001 | 2 | 14 | 4.200276 | 4.175749 | 1.283736 | 3.168e-09 | 5.290104 | 1.1613e-08
2018-02-03 15:04 | 73194.57 | 1080.0018 | 2 | 14 | 4.200316 | 3.764513 | 1.416055 | 3.168e-09 | 5.84588 | 1.1613e-08
2018-02-03 15:06 | 73314.57 | 1200.001 | 2 | 14 | 4.200251 | 3.367809 | 1.534739 | 3.168e-09 | 6.344386 | 1.1613e-08
2018-02-03 15:07 | 73350.45 | 1235.876 | 2 | 14 | 4.200261 | 3.259995 | 1.567771 | 3.168e-09 | 6.483133 | 1.1613e-08
2018-02-03 15:09 | 73470.46 | 120.0008 | 3 | 14 | 4.225146 | 3.260118 | 1.676044 | 3.168e-09 | 6.939125 | 1.1613e-08
2018-02-03 15:11 | 73590.46 | 240.0008 | 3 | 14 | 4.254642 | 3.26008 | 1.78471 | 3.168e-09 | 7.399846 | 1.1613e-08
2018-02-03 15:13 | 73710.46 | 360 | 3 | 14 | 4.286893 | 3.260115 | 1.89338 | 3.168e-09 | 7.863917 | 1.1613e-08
2018-02-03 15:15 | 73830.46 | 480.0008 | 3 | 14 | 4.323095 | 3.260061 | 2.002048 | 3.168e-09 | 8.33171 | 1.1613e-08
2018-02-03 15:17 | 73950.46 | 600.0008 | 3 | 14 | 4.361406 | 3.260107 | 2.110725 | 3.168e-09 | 8.80359 | 1.1613e-08
2018-02-03 15:19 | 74070.46 | 720 | 3 | 14 | 4.400333 | 3.230988 | 2.219357 | 3.168e-09 | 9.279556 | 1.1613e-08
2018-02-03 15:21 | 74190.46 | 840.0001 | 3 | 14 | 4.400304 | 2.734531 | 2.31806 | 3.168e-09 | 9.713879 | 1.1613e-08
2018-02-03 15:23 | 74310.46 | 960 | 3 | 14 | 4.400274 | 2.343397 | 2.402575 | 3.168e-09 | 10.08577 | 1.1613e-08
2018-02-03 15:25 | 74430.47 | 1080.0018 | 3 | 14 | 4.400258 | 2.014368 | 2.475009 | 3.168e-09 | 10.4045 | 1.1613e-08
2018-02-03 15:27 | 74550.47 | 1200.0018 | 3 | 14 | 4.400259 | 1.742473 | 2.537487 | 3.168e-09 | 10.67942 | 1.1613e-08
2018-02-03 15:29 | 74670.46 | 1320.0002 | 3 | 14 | 4.400259 | 1.52001 | 2.591714 | 3.168e-09 | 10.91803 | 1.1613e-08
2018-02-03 15:31 | 74790.46 | 1440.0002 | 3 | 14 | 4.400275 | 1.327337 | 2.639076 | 3.168e-09 | 11.12643 | 1.1613e-08
2018-02-03 15:33 | 74910.46 | 1560.0002 | 3 | 14 | 4.400226 | 1.155299 | 2.680359 | 3.168e-09 | 11.30809 | 1.1613e-08
2018-02-03 15:35 | 75030.46 | 1680.0002 | 3 | 14 | 4.400215 | 1.014579 | 2.716452 | 3.168e-09 | 11.4669 | 1.1613e-08
2018-02-03 15:37 | 75150.46 | 1800.001 | 3 | 14 | 4.400219 | 0.8969021 | 2.748241 | 3.168e-09 | 11.60678 | 1.1613e-08
2018-02-03 15:39 | 75270.46 | 1920.0001 | 3 | 14 | 4.400249 | 0.7992334 | 2.776466 | 3.168e-09 | 11.73098 | 1.1613e-08
2018-02-03 15:41 | 75390.46 | 2040.0017 | 3 | 14 | 4.400188 | 0.7081375 | 2.801571 | 3.168e-09 | 11.84145 | 1.1613e-08
2018-02-03 15:42 | 75475.1 | 2124.6319 | 3 | 14 | 4.400226 | 0.6519976 | 2.817545 | 3.168e-09 | 11.91174 | 1.1613e-08
2018-02-03 15:44 | 75595.14 | 120.0014 | 4 | 14 | 4.340129 | 0 | 2.817545 | 3.168e-09 | 11.91174 | 1.1613e-08
2018-02-03 15:46 | 75715.14 | 239.9998 | 4 | 14 | 4.334208 | 0 | 2.817545 | 3.168e-09 | 11.91174 | 1.1613e-08
2018-02-03 15:47 | 75775.14 | 300.0035 | 4 | 14 | 4.332483 | 0 | 2.817545 | 3.168e-09 | 11.91174 | 1.1613e-08
2018-02-03 15:49 | 75895.22156 | 120.0001 | 5 | 14 | 3.784609 | -6.520059 | 2.817545 | 0.2173242 | 11.91174 | 0.836254
2018-02-03 15:51 | 76015.22156 | 240.0001 | 5 | 14 | 3.711407 | -6.519907 | 2.817545 | 0.4346473 | 11.91174 | 1.65066
2018-02-03 15:53 | 76135.22156 | 360.0001 | 5 | 14 | 3.642706 | -6.519821 | 2.817545 | 0.6519719 | 11.91174 | 2.449708
2018-02-03 15:55 | 76255.22236 | 480.0009 | 5 | 14 | 3.578171 | -6.519921 | 2.817545 | 0.8692744 | 11.91174 | 3.23416
2018-02-03 15:57 | 76375.22236 | 600.0009 | 5 | 14 | 3.52031 | -6.520013 | 2.817545 | 1.086618 | 11.91174 | 4.005452
2018-02-03 15:59 | 76495.22236 | 720.0009 | 5 | 14 | 3.468908 | -6.520061 | 2.817545 | 1.303949 | 11.91174 | 4.764848
2018-02-03 16:01 | 76615.22246 | 840.001 | 5 | 14 | 3.424345 | -6.520057 | 2.817545 | 1.521271 | 11.91174 | 5.513755
2018-02-03 16:03 | 76735.22166 | 960.0002 | 5 | 14 | 3.38453 | -6.520067 | 2.817545 | 1.738592 | 11.91174 | 6.253552
2018-02-03 16:05 | 76855.22156 | 1080.0001 | 5 | 14 | 3.346831 | -6.520055 | 2.817545 | 1.95593 | 11.91174 | 6.985023
2018-02-03 16:07 | 76975.22236 | 1200.0009 | 5 | 14 | 3.308439 | -6.520013 | 2.817545 | 2.173255 | 11.91174 | 7.708251
2018-02-03 16:09 | 77095.22156 | 1320.0001 | 5 | 14 | 3.261983 | -6.519989 | 2.817545 | 2.390574 | 11.91174 | 8.422379
2018-02-03 16:11 | 77215.22236 | 1440.0009 | 5 | 14 | 3.189476 | -6.519961 | 2.817545 | 2.607911 | 11.91174 | 9.124367
2018-02-03 16:13 | 77330.84536 | 1555.6239 | 5 | 14 | 2.999995 | -6.519998 | 2.817545 | 2.81733 | 11.91174 | 9.776478
2018-02-03 16:15 | 77450.88316 | 120.0009 | 6 | 14 | 3.629014 | 0 | 2.817545 | 2.81733 | 11.91174 | 9.776478
2018-02-03 16:17 | 77570.88316 | 240.0009 | 6 | 14 | 3.658122 | 0 | 2.817545 | 2.81733 | 11.91174 | 9.776478
2018-02-03 16:18 | 77630.88626 | 300.004 | 6 | 14 | 3.665186 | 0 | 2.817545 | 2.81733 | 11.91174 | 9.776478
2018-02-03 16:18 | 77630.9 | 0.0024 | 7 | 15 | 3.665044 | 0 | 0 | 0 | 0 | 0
2018-02-03 16:20 | 77750.98 | 120.0003 | 2 | 15 | 4.026866 | 4.890028 | 0.1624095 | 0 | 0.6471782 | 0
2018-02-03 16:22 | 77870.98 | 240.0002 | 2 | 15 | 4.077827 | 4.889977 | 0.3253821 | 0 | 1.307915 | 0
2018-02-03 16:24 | 77990.98 | 360.001 | 2 | 15 | 4.109307 | 4.890007 | 0.4883958 | 0 | 1.975402 | 0
2018-02-03 16:26 | 78110.98 | 480.0003 | 2 | 15 | 4.134851 | 4.890017 | 0.6513827 | 0 | 2.64723 | 0
2018-02-03 16:28 | 78230.98 | 600.0004 | 2 | 15 | 4.160842 | 4.889952 | 0.8143755 | 0 | 3.323313 | 0
2018-02-03 16:30 | 78350.98 | 720.0003 | 2 | 15 | 4.187663 | 4.889986 | 0.9773527 | 0 | 4.003592 | 0
2018-02-03 16:32 | 78470.98 | 840.0003 | 2 | 15 | 4.200312 | 4.619902 | 1.137737 | 0 | 4.676796 | 0
2018-02-03 16:34 | 78590.98 | 960.0003 | 2 | 15 | 4.20029 | 4.180891 | 1.284385 | 0 | 5.29276 | 0
2018-02-03 16:36 | 78710.98 | 1080.0012 | 2 | 15 | 4.20028 | 3.75132 | 1.416472 | 0 | 5.847565 | 0
2018-02-03 16:38 | 78830.98 | 1200.0019 | 2 | 15 | 4.200297 | 3.368065 | 1.535026 | 0 | 6.345525 | 0
2018-02-03 16:39 | 78866.37 | 1235.3898 | 2 | 15 | 4.200249 | 3.259974 | 1.567598 | 0 | 6.482337 | 0
2018-02-03 16:41 | 78986.38 | 120.0017 | 3 | 15 | 4.224422 | 3.260113 | 1.67587 | 0 | 6.9383 | 0
2018-02-03 16:43 | 79106.38 | 240.0009 | 3 | 15 | 4.25383 | 3.260071 | 1.784526 | 0 | 7.398874 | 0
2018-02-03 16:45 | 79226.38 | 360.0001 | 3 | 15 | 4.287471 | 3.260044 | 1.893192 | 0 | 7.862911 | 0
2018-02-03 16:47 | 79346.38 | 480 | 3 | 15 | 4.32297 | 3.260096 | 2.001852 | 0 | 8.330702 | 0
2018-02-03 16:49 | 79466.38 | 600.0001 | 3 | 15 | 4.360952 | 3.260077 | 2.110513 | 0 | 8.802481 | 0
2018-02-03 16:51 | 79586.38 | 720.0009 | 3 | 15 | 4.400284 | 3.258778 | 2.219189 | 0 | 9.278534 | 0
2018-02-03 16:53 | 79706.38 | 840.0001 | 3 | 15 | 4.400287 | 2.736076 | 2.318285 | 0 | 9.714582 | 0
2018-02-03 16:55 | 79826.38 | 960.001 | 3 | 15 | 4.400293 | 2.341877 | 2.402678 | 0 | 10.08594 | 0
2018-02-03 16:57 | 79946.38 | 1080.0009 | 3 | 15 | 4.400243 | 2.017866 | 2.47518 | 0 | 10.40497 | 0
2018-02-03 16:59 | 80066.38 | 1200.0018 | 3 | 15 | 4.400232 | 1.750132 | 2.537826 | 0 | 10.68062 | 0
2018-02-03 17:01 | 80186.38 | 1320.0018 | 3 | 15 | 4.400263 | 1.523693 | 2.592306 | 0 | 10.92035 | 0
2018-02-03 17:03 | 80306.38 | 1440.0018 | 3 | 15 | 4.400258 | 1.321998 | 2.63965 | 0 | 11.12868 | 0
2018-02-03 17:05 | 80426.38 | 1560.0019 | 3 | 15 | 4.400232 | 1.154917 | 2.680834 | 0 | 11.3099 | 0
2018-02-03 17:07 | 80546.38 | 1680.001 | 3 | 15 | 4.400241 | 1.016258 | 2.716941 | 0 | 11.46877 | 0
2018-02-03 17:09 | 80666.38 | 1800.001 | 3 | 15 | 4.400205 | 0.9008884 | 2.748846 | 0 | 11.60917 | 0
2018-02-03 17:11 | 80786.39 | 1920.0027 | 3 | 15 | 4.400154 | 0.7972593 | 2.777141 | 0 | 11.73367 | 0
2018-02-03 17:13 | 80906.38 | 2040.0004 | 3 | 15 | 4.400207 | 0.7059917 | 2.802161 | 0 | 11.84376 | 0
2018-02-03 17:14 | 80991.25 | 2124.8679 | 3 | 15 | 4.400212 | 0.6519938 | 2.818152 | 0 | 11.91413 | 0
2018-02-03 17:16 | 81111.29 | 120.0002 | 4 | 15 | 4.340189 | 0 | 2.818152 | 0 | 11.91413 | 0
2018-02-03 17:18 | 81231.29 | 240.0004 | 4 | 15 | 4.334247 | 0 | 2.818152 | 0 | 11.91413 | 0
2018-02-03 17:19 | 81291.29 | 300.004 | 4 | 15 | 4.332494 | 0 | 2.818152 | 0 | 11.91413 | 0
2018-02-03 17:21 | 81411.38 | 120.0009 | 5 | 15 | 3.782782 | -6.520084 | 2.818152 | 0.21732 | 11.91413 | 0.8360389
2018-02-03 17:23 | 81531.38 | 240.0001 | 5 | 15 | 3.711093 | -6.520133 | 2.818152 | 0.4346481 | 11.91413 | 1.650265
2018-02-03 17:25 | 81651.38 | 360.0001 | 5 | 15 | 3.642645 | -6.52 | 2.818152 | 0.6519589 | 11.91413 | 2.449236
2018-02-03 17:27 | 81771.38 | 480.0009 | 5 | 15 | 3.578813 | -6.520029 | 2.818152 | 0.8692821 | 11.91413 | 3.233856
2018-02-03 17:29 | 81891.38 | 600.0001 | 5 | 15 | 3.519791 | -6.519993 | 2.818152 | 1.086605 | 11.91413 | 4.005126
2018-02-03 17:31 | 82011.38 | 720.001 | 5 | 15 | 3.46824 | -6.520029 | 2.818152 | 1.303939 | 11.91413 | 4.764314
2018-02-03 17:33 | 82131.38 | 840.0009 | 5 | 15 | 3.424152 | -6.519934 | 2.818152 | 1.521264 | 11.91413 | 5.513149
2018-02-03 17:35 | 82251.38 | 960.0009 | 5 | 15 | 3.384951 | -6.519956 | 2.818152 | 1.738587 | 11.91413 | 6.252969
2018-02-03 17:37 | 82371.38 | 1080.0001 | 5 | 15 | 3.347435 | -6.519872 | 2.818152 | 1.955919 | 11.91413 | 6.98456
2018-02-03 17:39 | 82491.38 | 1200.0002 | 5 | 15 | 3.307682 | -6.519938 | 2.818152 | 2.173258 | 11.91413 | 7.707819
2018-02-03 17:41 | 82611.38 | 1320.0009 | 5 | 15 | 3.261917 | -6.51991 | 2.818152 | 2.390589 | 11.91413 | 8.421905
2018-02-03 17:43 | 82731.38 | 1440.0001 | 5 | 15 | 3.190302 | -6.519917 | 2.818152 | 2.607908 | 11.91413 | 9.123888
2018-02-03 17:45 | 82847.79 | 1556.4087 | 5 | 15 | 2.999995 | -6.519995 | 2.818152 | 2.818724 | 11.91413 | 9.780502
2018-02-03 17:47 | 82967.82582 | 120.0001 | 6 | 15 | 3.628039 | 0 | 2.818152 | 2.818724 | 11.91413 | 9.780502
2018-02-03 17:49 | 83087.82662 | 240.0009 | 6 | 15 | 3.657184 | 0 | 2.818152 | 2.818724 | 11.91413 | 9.780502
2018-02-03 17:50 | 83147.82972 | 300.004 | 6 | 15 | 3.664229 | 0 | 2.818152 | 2.818724 | 11.91413 | 9.780502
2018-02-03 17:50 | 83147.84 | 0.0024 | 7 | 16 | 3.664402 | 0 | 0 | 0 | 0 | 0
2018-02-03 17:52 | 83267.92 | 120.0011 | 2 | 16 | 4.026034 | 4.889971 | 0.1623953 | 2.537e-09 | 0.6470082 | 9.298e-09
2018-02-03 17:54 | 83387.92 | 240.001 | 2 | 16 | 4.076014 | 4.89002 | 0.3253909 | 2.537e-09 | 1.307591 | 9.298e-09
2018-02-03 17:56 | 83507.92 | 360.001 | 2 | 16 | 4.108963 | 4.889948 | 0.4883725 | 2.537e-09 | 1.974746 | 9.298e-09
2018-02-03 17:58 | 83627.92 | 480.0011 | 2 | 16 | 4.135002 | 4.88994 | 0.6513816 | 2.537e-09 | 2.646709 | 9.298e-09
2018-02-03 18:00 | 83747.92 | 600.0006 | 2 | 16 | 4.160099 | 4.889894 | 0.814381 | 2.537e-09 | 3.322752 | 9.298e-09
2018-02-03 18:02 | 83867.92 | 720.0003 | 2 | 16 | 4.186244 | 4.889875 | 0.9773654 | 2.537e-09 | 4.002913 | 9.298e-09
2018-02-03 18:04 | 83987.92 | 840.0003 | 2 | 16 | 4.200293 | 4.636839 | 1.138133 | 2.537e-09 | 4.677607 | 9.298e-09
2018-02-03 18:06 | 84107.92 | 960.0003 | 2 | 16 | 4.200297 | 4.176439 | 1.284986 | 2.537e-09 | 5.29443 | 9.298e-09
2018-02-03 18:08 | 84227.92 | 1080.0011 | 2 | 16 | 4.200312 | 3.759222 | 1.417155 | 2.537e-09 | 5.849579 | 9.298e-09
2018-02-03 18:10 | 84347.92 | 1200.0019 | 2 | 16 | 4.200297 | 3.37689 | 1.535982 | 2.537e-09 | 6.348686 | 9.298e-09
2018-02-03 18:11 | 84387.92 | 1240.0073 | 2 | 16 | 4.200294 | 3.259993 | 1.572847 | 2.537e-09 | 6.503528 | 9.298e-09
2018-02-03 18:13 | 84507.94 | 120.0003 | 3 | 16 | 4.224459 | 3.260098 | 1.681117 | 2.537e-09 | 6.959472 | 9.298e-09
2018-02-03 18:15 | 84627.94 | 240.0018 | 3 | 16 | 4.255174 | 3.260073 | 1.789777 | 2.537e-09 | 7.420122 | 9.298e-09
2018-02-03 18:17 | 84747.94 | 360.0009 | 3 | 16 | 4.288546 | 3.26001 | 1.898424 | 2.537e-09 | 7.884233 | 9.298e-09
2018-02-03 18:19 | 84867.94 | 480.001 | 3 | 16 | 4.323924 | 3.260073 | 2.007109 | 2.537e-09 | 8.352234 | 9.298e-09
2018-02-03 18:21 | 84987.94 | 600.0002 | 3 | 16 | 4.361133 | 3.260006 | 2.115763 | 2.537e-09 | 8.824049 | 9.298e-09
2018-02-03 18:23 | 85107.94 | 720.001 | 3 | 16 | 4.40031 | 3.239737 | 2.224433 | 2.537e-09 | 9.300119 | 9.298e-09
2018-02-03 18:25 | 85227.94 | 840.001 | 3 | 16 | 4.400288 | 2.71299 | 2.32277 | 2.537e-09 | 9.732832 | 9.298e-09
2018-02-03 18:27 | 85347.94 | 960.0004 | 3 | 16 | 4.400307 | 2.330835 | 2.406633 | 2.537e-09 | 10.10186 | 9.298e-09
2018-02-03 18:29 | 85467.94 | 1080.0018 | 3 | 16 | 4.400284 | 2.013342 | 2.478827 | 2.537e-09 | 10.41953 | 9.298e-09
2018-02-03 18:31 | 85587.94 | 1200.002 | 3 | 16 | 4.400246 | 1.746776 | 2.541389 | 2.537e-09 | 10.69482 | 9.298e-09
2018-02-03 18:33 | 85707.94 | 1320.0027 | 3 | 16 | 4.40026 | 1.510567 | 2.595613 | 2.537e-09 | 10.93342 | 9.298e-09
2018-02-03 18:35 | 85827.94 | 1440.002 | 3 | 16 | 4.400259 | 1.313937 | 2.642562 | 2.537e-09 | 11.14 | 9.298e-09
2018-02-03 18:37 | 85947.94 | 1560.0003 | 3 | 16 | 4.400246 | 1.150605 | 2.683541 | 2.537e-09 | 11.32032 | 9.298e-09
2018-02-03 18:39 | 86067.94 | 1680.002 | 3 | 16 | 4.400238 | 1.016595 | 2.719571 | 2.537e-09 | 11.47886 | 9.298e-09
2018-02-03 18:41 | 86187.94 | 1800.0019 | 3 | 16 | 4.40027 | 0.8980474 | 2.751418 | 2.537e-09 | 11.619 | 9.298e-09
2018-02-03 18:43 | 86307.94 | 1920.0003 | 3 | 16 | 4.400221 | 0.790082 | 2.779483 | 2.537e-09 | 11.74249 | 9.298e-09
2018-02-03 18:45 | 86427.94 | 2040.0011 | 3 | 16 | 4.400192 | 0.7023916 | 2.804315 | 2.537e-09 | 11.85176 | 9.298e-09
2018-02-03 18:46 | 86506.98 | 2119.0424 | 3 | 16 | 4.400213 | 0.6519918 | 2.819174 | 2.537e-09 | 11.91714 | 9.298e-09
2018-02-03 18:48 | 86627.02 | 120.0017 | 4 | 16 | 4.340128 | 0 | 2.819174 | 2.537e-09 | 11.91714 | 9.298e-09
2018-02-03 18:50 | 86747.02 | 240.0017 | 4 | 16 | 4.334177 | 0 | 2.819174 | 2.537e-09 | 11.91714 | 9.298e-09
2018-02-03 18:51 | 86807.02 | 300.0015 | 4 | 16 | 4.332474 | 0 | 2.819174 | 2.537e-09 | 11.91714 | 9.298e-09
2018-02-03 18:53 | 86927.11 | 120.0011 | 5 | 16 | 3.782547 | -6.520143 | 2.819174 | 0.2173128 | 11.91714 | 0.835751
2018-02-03 18:55 | 87047.11 | 240.0011 | 5 | 16 | 3.711339 | -6.520126 | 2.819174 | 0.4346439 | 11.91714 | 1.649998
2018-02-03 18:57 | 87167.11 | 360.001 | 5 | 16 | 3.644151 | -6.520032 | 2.819174 | 0.6519545 | 11.91714 | 2.449178
2018-02-03 18:59 | 87287.11 | 480.0002 | 5 | 16 | 3.579432 | -6.520072 | 2.819174 | 0.8692966 | 11.91714 | 3.234118
2018-02-03 19:01 | 87407.11 | 600.0002 | 5 | 16 | 3.519583 | -6.520079 | 2.819174 | 1.086622 | 11.91714 | 4.005368
2018-02-03 19:03 | 87527.11 | 720.0002 | 5 | 16 | 3.468147 | -6.520059 | 2.819174 | 1.30393 | 11.91714 | 4.764435
2018-02-03 19:05 | 87647.11 | 840.0003 | 5 | 16 | 3.424291 | -6.520076 | 2.819174 | 1.52127 | 11.91714 | 5.513304
2018-02-03 19:07 | 87767.11 | 960.0002 | 5 | 16 | 3.385261 | -6.520096 | 2.819174 | 1.738612 | 11.91714 | 6.253258
2018-02-03 19:09 | 87887.11 | 1080.0011 | 5 | 16 | 3.346353 | -6.520144 | 2.819174 | 1.955922 | 11.91714 | 6.984705
2018-02-03 19:11 | 88007.11 | 1200.0002 | 5 | 16 | 3.306839 | -6.520094 | 2.819174 | 2.173263 | 11.91714 | 7.707731
2018-02-03 19:13 | 88127.11 | 1320.001 | 5 | 16 | 3.260923 | -6.520094 | 2.819174 | 2.390586 | 11.91714 | 8.421615
2018-02-03 19:15 | 88247.11 | 1440.001 | 5 | 16 | 3.189476 | -6.520069 | 2.819174 | 2.607922 | 11.91714 | 9.123431
2018-02-03 19:17 | 88363.15 | 1556.0393 | 5 | 16 | 2.999996 | -6.520089 | 2.819174 | 2.818074 | 11.91714 | 9.77794
2018-02-03 19:19 | 88483.19 | 120.0002 | 6 | 16 | 3.627918 | 0 | 2.819174 | 2.818074 | 11.91714 | 9.77794
2018-02-03 19:21 | 88603.19 | 240.0003 | 6 | 16 | 3.657013 | 0 | 2.819174 | 2.818074 | 11.91714 | 9.77794
2018-02-03 19:22 | 88663.19 | 300.0032 | 6 | 16 | 3.66406 | 0 | 2.819174 | 2.818074 | 11.91714 | 9.77794
2018-02-03 19:22 | 88663.20604 | 0.0025 | 7 | 17 | 3.664255 | 0 | 0 | 0 | 0 | 0
2018-02-03 19:24 | 88783.28 | 120.0001 | 2 | 17 | 4.025667 | 4.890062 | 0.1623967 | 7.07e-10 | 0.6470255 | 2.589e-09
2018-02-03 19:26 | 88903.28 | 240.0001 | 2 | 17 | 4.076741 | 4.889988 | 0.3253894 | 7.07e-10 | 1.30761 | 2.589e-09
2018-02-03 19:28 | 89023.28 | 360.001 | 2 | 17 | 4.1105 | 4.890034 | 0.4883731 | 7.07e-10 | 1.975013 | 2.589e-09
2018-02-03 19:30 | 89143.28 | 480.0009 | 2 | 17 | 4.135613 | 4.890011 | 0.6513802 | 7.07e-10 | 2.647127 | 2.589e-09
2018-02-03 19:32 | 89263.28 | 600.001 | 2 | 17 | 4.160244 | 4.890007 | 0.8143659 | 7.07e-10 | 3.323186 | 2.589e-09
2018-02-03 19:34 | 89383.28 | 720.0009 | 2 | 17 | 4.186291 | 4.890001 | 0.9773701 | 7.07e-10 | 4.003405 | 2.589e-09
2018-02-03 19:36 | 89503.28 | 840.0018 | 2 | 17 | 4.200293 | 4.613598 | 1.137867 | 7.07e-10 | 4.676984 | 2.589e-09
2018-02-03 19:38 | 89623.28 | 960.001 | 2 | 17 | 4.200292 | 4.165464 | 1.284026 | 7.07e-10 | 5.290894 | 2.589e-09
2018-02-03 19:40 | 89743.28 | 1080.0009 | 2 | 17 | 4.200282 | 3.754175 | 1.415942 | 7.07e-10 | 5.84498 | 2.589e-09
2018-02-03 19:42 | 89863.28 | 1200.001 | 2 | 17 | 4.200275 | 3.382853 | 1.534807 | 7.07e-10 | 6.344244 | 2.589e-09
2018-02-03 19:43 | 89904.84 | 1241.5599 | 2 | 17 | 4.200304 | 3.259983 | 1.573143 | 7.07e-10 | 6.505268 | 2.589e-09
2018-02-03 19:45 | 90024.85 | 120.001 | 3 | 17 | 4.225406 | 3.26012 | 1.68144 | 7.07e-10 | 6.961358 | 2.589e-09
2018-02-03 19:47 | 90144.85 | 240.001 | 3 | 17 | 4.256381 | 3.260046 | 1.790105 | 7.07e-10 | 7.422182 | 2.589e-09
2018-02-03 19:49 | 90264.85 | 360.0002 | 3 | 17 | 4.289368 | 3.260153 | 1.89875 | 7.07e-10 | 7.886389 | 2.589e-09
2018-02-03 19:51 | 90384.85 | 480.001 | 3 | 17 | 4.323845 | 3.26005 | 2.007411 | 7.07e-10 | 8.354341 | 2.589e-09
2018-02-03 19:53 | 90504.85 | 600.0009 | 3 | 17 | 4.361269 | 3.260124 | 2.116091 | 7.07e-10 | 8.82626 | 2.589e-09
2018-02-03 19:55 | 90624.85 | 720.0002 | 3 | 17 | 4.400326 | 3.212753 | 2.224725 | 7.07e-10 | 9.302257 | 2.589e-09
2018-02-03 19:57 | 90744.85 | 840.0002 | 3 | 17 | 4.400299 | 2.710526 | 2.322686 | 7.07e-10 | 9.733315 | 2.589e-09
2018-02-03 19:59 | 90864.85 | 960.0018 | 3 | 17 | 4.400272 | 2.331915 | 2.406509 | 7.07e-10 | 10.10216 | 2.589e-09
2018-02-03 20:01 | 90984.85 | 1080.0011 | 3 | 17 | 4.400295 | 2.017849 | 2.478904 | 7.07e-10 | 10.42072 | 2.589e-09
2018-02-03 20:03 | 91104.85 | 1200.0002 | 3 | 17 | 4.400218 | 1.740857 | 2.54148 | 7.07e-10 | 10.69607 | 2.589e-09
2018-02-03 20:05 | 91224.85 | 1320.0011 | 3 | 17 | 4.400266 | 1.507075 | 2.595486 | 7.07e-10 | 10.93371 | 2.589e-09
2018-02-03 20:07 | 91344.85 | 1440.0008 | 3 | 17 | 4.400227 | 1.31327 | 2.642404 | 7.07e-10 | 11.14016 | 2.589e-09
2018-02-03 20:09 | 91464.85 | 1560.0003 | 3 | 17 | 4.400209 | 1.155114 | 2.683461 | 7.07e-10 | 11.32082 | 2.589e-09
2018-02-03 20:11 | 91584.85 | 1680.0011 | 3 | 17 | 4.400213 | 1.016709 | 2.719614 | 7.07e-10 | 11.4799 | 2.589e-09
2018-02-03 20:13 | 91704.85 | 1800.001 | 3 | 17 | 4.400214 | 0.8925877 | 2.751383 | 7.07e-10 | 11.61969 | 2.589e-09
2018-02-03 20:15 | 91824.85 | 1920.0002 | 3 | 17 | 4.400231 | 0.790205 | 2.779376 | 7.07e-10 | 11.74287 | 2.589e-09
2018-02-03 20:17 | 91944.85 | 2040.0005 | 3 | 17 | 4.400202 | 0.7040958 | 2.804238 | 7.07e-10 | 11.85227 | 2.589e-09
2018-02-03 20:18 | 92028.82 | 2123.9672 | 3 | 17 | 4.400156 | 0.6519871 | 2.820054 | 7.07e-10 | 11.92186 | 2.589e-09
2018-02-03 20:20 | 92148.87 | 120.0008 | 4 | 17 | 4.340475 | 0 | 2.820054 | 7.07e-10 | 11.92186 | 2.589e-09
2018-02-03 20:22 | 92268.87 | 240.0007 | 4 | 17 | 4.334632 | 0 | 2.820054 | 7.07e-10 | 11.92186 | 2.589e-09
2018-02-03 20:23 | 92328.87 | 300.0023 | 4 | 17 | 4.332964 | 0 | 2.820054 | 7.07e-10 | 11.92186 | 2.589e-09
2018-02-03 20:25 | 92448.95 | 120.0002 | 5 | 17 | 3.784149 | -6.519835 | 2.820054 | 0.2173055 | 11.92186 | 0.8360533
2018-02-03 20:27 | 92568.95 | 240.0009 | 5 | 17 | 3.713993 | -6.520158 | 2.820054 | 0.4346319 | 11.92186 | 1.650742
2018-02-03 20:29 | 92688.95 | 360.0001 | 5 | 17 | 3.645953 | -6.520134 | 2.820054 | 0.6519542 | 11.92186 | 2.450459
2018-02-03 20:31 | 92808.95 | 480.0009 | 5 | 17 | 3.579707 | -6.520071 | 2.820054 | 0.8692753 | 11.92186 | 3.235492
2018-02-03 20:33 | 92928.95 | 600.001 | 5 | 17 | 3.520103 | -6.520134 | 2.820054 | 1.086624 | 11.92186 | 4.006924
2018-02-03 20:35 | 93048.95 | 720.0009 | 5 | 17 | 3.469 | -6.520065 | 2.820054 | 1.303956 | 11.92186 | 4.766236
2018-02-03 20:37 | 93168.95 | 840.0009 | 5 | 17 | 3.426003 | -6.520166 | 2.820054 | 1.521273 | 11.92186 | 5.515333
2018-02-03 20:39 | 93288.95 | 960.0009 | 5 | 17 | 3.385872 | -6.520123 | 2.820054 | 1.738603 | 11.92186 | 6.255548
2018-02-03 20:41 | 93408.95 | 1080.0001 | 5 | 17 | 3.346925 | -6.520099 | 2.820054 | 1.955937 | 11.92186 | 6.987147
2018-02-03 20:43 | 93528.95 | 1200.0001 | 5 | 17 | 3.307388 | -6.52014 | 2.820054 | 2.173271 | 11.92186 | 7.710276
2018-02-03 20:45 | 93648.95 | 1320.0001 | 5 | 17 | 3.262787 | -6.520111 | 2.820054 | 2.390601 | 11.92186 | 8.424403
2018-02-03 20:47 | 93768.95 | 1440.001 | 5 | 17 | 3.191758 | -6.520067 | 2.820054 | 2.607917 | 11.92186 | 9.126656
2018-02-03 20:49 | 93884.54 | 1555.5848 | 5 | 17 | 2.999989 | -6.520156 | 2.820054 | 2.817255 | 11.92186 | 9.778801
2018-02-03 20:51 | 94004.57974 | 120 | 6 | 17 | 3.628314 | 0 | 2.820054 | 2.817255 | 11.92186 | 9.778801
2018-02-03 20:53 | 94124.57984 | 240.0001 | 6 | 17 | 3.657352 | 0 | 2.820054 | 2.817255 | 11.92186 | 9.778801
2018-02-03 20:54 | 94184.58364 | 300.0039 | 6 | 17 | 3.664332 | 0 | 2.820054 | 2.817255 | 11.92186 | 9.778801
2018-02-03 20:54 | 94184.59 | 0.0024 | 7 | 18 | 3.664447 | 0 | 0 | 0 | 0 | 0
2018-02-03 20:56 | 94304.67 | 120.0019 | 2 | 18 | 4.025418 | 4.890068 | 0.1624014 | 7.436e-09 | 0.6469397 | 2.7248e-08
2018-02-03 20:58 | 94424.67 | 240.0002 | 2 | 18 | 4.077869 | 4.890112 | 0.3253919 | 7.436e-09 | 1.307626 | 2.7248e-08
2018-02-03 21:00 | 94544.67 | 360.001 | 2 | 18 | 4.110384 | 4.890026 | 0.4883891 | 7.436e-09 | 1.975159 | 2.7248e-08
2018-02-03 21:02 | 94664.67 | 480.0011 | 2 | 18 | 4.135035 | 4.890032 | 0.6513759 | 7.436e-09 | 2.647137 | 2.7248e-08
2018-02-03 21:04 | 94784.67 | 600.0003 | 2 | 18 | 4.159142 | 4.890024 | 0.8143842 | 7.436e-09 | 3.323121 | 2.7248e-08
2018-02-03 21:06 | 94904.67 | 720.0003 | 2 | 18 | 4.18656 | 4.890036 | 0.9773401 | 7.436e-09 | 4.003048 | 2.7248e-08
2018-02-03 21:08 | 95024.67 | 840.0002 | 2 | 18 | 4.200276 | 4.610884 | 1.13769 | 7.436e-09 | 4.67605 | 2.7248e-08
2018-02-03 21:10 | 95144.67 | 960.0019 | 2 | 18 | 4.200277 | 4.169411 | 1.283951 | 7.436e-09 | 5.290391 | 2.7248e-08
2018-02-03 21:12 | 95264.67 | 1080.0003 | 2 | 18 | 4.200321 | 3.765602 | 1.416069 | 7.436e-09 | 5.845325 | 2.7248e-08
2018-02-03 21:14 | 95384.67 | 1200.0019 | 2 | 18 | 4.20029 | 3.385967 | 1.535169 | 7.436e-09 | 6.345577 | 2.7248e-08
2018-02-03 21:15 | 95424.61 | 1239.9433 | 2 | 18 | 4.200281 | 3.259989 | 1.572033 | 7.436e-09 | 6.500416 | 2.7248e-08
2018-02-03 21:17 | 95544.63 | 120.0012 | 3 | 18 | 4.225869 | 3.260118 | 1.68032 | 1.0707e-08 | 6.95651 | 4.056e-08
2018-02-03 21:19 | 95664.63 | 240.0019 | 3 | 18 | 4.256384 | 3.260054 | 1.788981 | 1.0707e-08 | 7.417333 | 4.056e-08
2018-02-03 21:21 | 95784.63 | 360.0009 | 3 | 18 | 4.288834 | 3.260113 | 1.897642 | 1.0707e-08 | 7.881591 | 4.056e-08
2018-02-03 21:23 | 95904.63 | 480.001 | 3 | 18 | 4.323432 | 3.260075 | 2.006303 | 1.0707e-08 | 8.349471 | 4.056e-08
2018-02-03 21:25 | 96024.63 | 600.0002 | 3 | 18 | 4.362437 | 3.260012 | 2.114958 | 1.0707e-08 | 8.821313 | 4.056e-08
2018-02-03 21:27 | 96144.63 | 720.0002 | 3 | 18 | 4.400332 | 3.19969 | 2.22355 | 1.0707e-08 | 9.297245 | 4.056e-08
2018-02-03 21:29 | 96264.63 | 840.0002 | 3 | 18 | 4.400299 | 2.704922 | 2.32129 | 1.0707e-08 | 9.72733 | 4.056e-08
2018-02-03 21:31 | 96384.63 | 960.001 | 3 | 18 | 4.400292 | 2.335079 | 2.405113 | 1.0707e-08 | 10.09618 | 4.056e-08
2018-02-03 21:33 | 96504.63 | 1080.001 | 3 | 18 | 4.40028 | 2.009872 | 2.477425 | 1.0707e-08 | 10.41437 | 4.056e-08
2018-02-03 21:35 | 96624.63 | 1200.0018 | 3 | 18 | 4.400307 | 1.731778 | 2.5396 | 1.0707e-08 | 10.68796 | 4.056e-08
2018-02-03 21:37 | 96744.63 | 1320.0003 | 3 | 18 | 4.400237 | 1.502791 | 2.593376 | 1.0707e-08 | 10.92458 | 4.056e-08
2018-02-03 21:39 | 96864.63 | 1440.0005 | 3 | 18 | 4.40021 | 1.3141 | 2.640208 | 1.0707e-08 | 11.13065 | 4.056e-08
2018-02-03 21:41 | 96984.63 | 1560.0012 | 3 | 18 | 4.400245 | 1.15393 | 2.681286 | 1.0707e-08 | 11.31141 | 4.056e-08
2018-02-03 21:43 | 97104.63 | 1680.0003 | 3 | 18 | 4.400238 | 1.009271 | 2.717284 | 1.0707e-08 | 11.46981 | 4.056e-08
2018-02-03 21:45 | 97224.63 | 1800.0003 | 3 | 18 | 4.400177 | 0.888133 | 2.748851 | 1.0707e-08 | 11.60871 | 4.056e-08
2018-02-03 21:47 | 97344.63 | 1920.0002 | 3 | 18 | 4.400223 | 0.7892132 | 2.776766 | 1.0707e-08 | 11.73154 | 4.056e-08
2018-02-03 21:49 | 97464.63 | 2040.0027 | 3 | 18 | 4.400202 | 0.7057142 | 2.801646 | 1.0707e-08 | 11.84102 | 4.056e-08
2018-02-03 21:50 | 97548.83 | 2124.2072 | 3 | 18 | 4.400213 | 0.6519985 | 2.817509 | 1.0707e-08 | 11.91082 | 4.056e-08
2018-02-03 21:52 | 97668.89 | 119.9999 | 4 | 18 | 4.340546 | 0 | 2.817509 | 1.0707e-08 | 11.91082 | 4.056e-08
2018-02-03 21:54 | 97788.89 | 240.0008 | 4 | 18 | 4.334701 | 0 | 2.817509 | 1.0707e-08 | 11.91082 | 4.056e-08
2018-02-03 21:55 | 97848.89 | 300.0037 | 4 | 18 | 4.333006 | 0 | 2.817509 | 1.0707e-08 | 11.91082 | 4.056e-08
2018-02-03 21:57 | 97968.97 | 120.0001 | 5 | 18 | 3.784628 | -6.519936 | 2.817509 | 0.2173114 | 11.91082 | 0.8359773
2018-02-03 21:59 | 98088.97 | 240.0008 | 5 | 18 | 3.713913 | -6.519838 | 2.817509 | 0.4346145 | 11.91082 | 1.65067
2018-02-03 22:01 | 98208.97 | 360.0008 | 5 | 18 | 3.644098 | -6.519896 | 2.817509 | 0.6519493 | 11.91082 | 2.45022
2018-02-03 22:03 | 98328.97 | 480 | 5 | 18 | 3.578458 | -6.520148 | 2.817509 | 0.8692659 | 11.91082 | 3.234916
2018-02-03 22:05 | 98448.97 | 600.0008 | 5 | 18 | 3.518868 | -6.520061 | 2.817509 | 1.086587 | 11.91082 | 4.005966
2018-02-03 22:07 | 98568.97 | 720.0016 | 5 | 18 | 3.468672 | -6.52015 | 2.817509 | 1.303914 | 11.91082 | 4.765109
2018-02-03 22:09 | 98688.97 | 840.0012 | 5 | 18 | 3.424795 | -6.520104 | 2.817509 | 1.521249 | 11.91082 | 5.514161
2018-02-03 22:11 | 98808.97 | 960.0016 | 5 | 18 | 3.384217 | -6.520087 | 2.817509 | 1.738575 | 11.91082 | 6.253993
2018-02-03 22:13 | 98928.97 | 1080.0016 | 5 | 18 | 3.345356 | -6.520091 | 2.817509 | 1.955922 | 11.91082 | 6.985314
2018-02-03 22:15 | 99048.97 | 1200 | 5 | 18 | 3.306428 | -6.520072 | 2.817509 | 2.173253 | 11.91082 | 7.708142
2018-02-03 22:17 | 99168.97 | 1320.0016 | 5 | 18 | 3.261613 | -6.520101 | 2.817509 | 2.390583 | 11.91082 | 8.422129
2018-02-03 22:19 | 99288.97 | 1440.0008 | 5 | 18 | 3.187272 | -6.520035 | 2.817509 | 2.607903 | 11.91082 | 9.123796
2018-02-03 22:21 | 99402.37 | 1553.4071 | 5 | 18 | 2.999983 | -6.519969 | 2.817509 | 2.813285 | 11.91082 | 9.763062
2018-02-03 22:23 | 99522.42432 | 120.0001 | 6 | 18 | 3.628766 | 0 | 2.817509 | 2.81332 | 11.91082 | 9.763166
2018-02-03 22:25 | 99642.42432 | 240.0001 | 6 | 18 | 3.657642 | 0 | 2.817509 | 2.81332 | 11.91082 | 9.763166
2018-02-03 22:26 | 99702.42722 | 300.003 | 6 | 18 | 3.664658 | 0 | 2.817509 | 2.81332 | 11.91082 | 9.763166
2018-02-03 22:26 | 99702.43 | 0.0024 | 7 | 19 | 3.664691 | 0 | 0 | 0 | 0 | 0
2018-02-03 22:28 | 99822.51 | 120.0009 | 2 | 19 | 4.02718 | 4.890097 | 0.1624182 | 1.277e-09 | 0.6471601 | 4.68e-09
2018-02-03 22:30 | 99942.51 | 240.0001 | 2 | 19 | 4.078785 | 4.890163 | 0.3253959 | 1.277e-09 | 1.308013 | 4.68e-09
2018-02-03 22:32 | 100062.5 | 360.0009 | 2 | 19 | 4.110802 | 4.890072 | 0.4884018 | 1.277e-09 | 1.975692 | 4.68e-09
2018-02-03 22:34 | 100182.5 | 480.0002 | 2 | 19 | 4.134393 | 4.889988 | 0.6513931 | 1.277e-09 | 2.647644 | 4.68e-09
2018-02-03 22:36 | 100302.5 | 600.0002 | 2 | 19 | 4.15961 | 4.889912 | 0.8143898 | 1.277e-09 | 3.323542 | 4.68e-09
2018-02-03 22:38 | 100422.5 | 720.001 | 2 | 19 | 4.187409 | 4.890024 | 0.9773871 | 1.277e-09 | 4.003799 | 4.68e-09
2018-02-03 22:40 | 100542.5 | 840.0001 | 2 | 19 | 4.200299 | 4.605602 | 1.137563 | 1.277e-09 | 4.676118 | 4.68e-09
2018-02-03 22:42 | 100662.5 | 960.0002 | 2 | 19 | 4.200284 | 4.173031 | 1.283714 | 1.277e-09 | 5.289998 | 4.68e-09
2018-02-03 22:44 | 100782.5 | 1080.001 | 2 | 19 | 4.200284 | 3.768034 | 1.416017 | 1.277e-09 | 5.845707 | 4.68e-09
2018-02-03 22:46 | 100902.5 | 1200.001 | 2 | 19 | 4.200281 | 3.369757 | 1.534941 | 1.277e-09 | 6.34522 | 4.68e-09
2018-02-03 22:47 | 100938.2 | 1235.6856 | 2 | 19 | 4.200295 | 3.259993 | 1.567795 | 1.277e-09 | 6.48322 | 4.68e-09
2018-02-03 22:49 | 101058.2 | 120.001 | 3 | 19 | 4.22526 | 3.260078 | 1.676073 | 1.277e-09 | 6.939242 | 4.68e-09
2018-02-03 22:51 | 101178.2 | 240.001 | 3 | 19 | 4.255341 | 3.260015 | 1.784736 | 1.277e-09 | 7.39999 | 4.68e-09
2018-02-03 22:53 | 101298.2 | 360.001 | 3 | 19 | 4.28744 | 3.260063 | 1.8934 | 1.277e-09 | 7.864108 | 4.68e-09
2018-02-03 22:55 | 101418.2 | 480.001 | 3 | 19 | 4.323058 | 3.26013 | 2.002062 | 1.277e-09 | 8.331883 | 4.68e-09
2018-02-03 22:57 | 101538.2 | 600.0002 | 3 | 19 | 4.361914 | 3.260023 | 2.110698 | 1.277e-09 | 8.803619 | 4.68e-09
2018-02-03 22:59 | 101658.2 | 720.0009 | 3 | 19 | 4.400327 | 3.216734 | 2.219341 | 1.277e-09 | 9.279696 | 4.68e-09
2018-02-03 23:01 | 101778.2 | 840.0002 | 3 | 19 | 4.400275 | 2.723911 | 2.317632 | 1.277e-09 | 9.712206 | 4.68e-09
2018-02-03 23:03 | 101898.2 | 960.0002 | 3 | 19 | 4.400305 | 2.344084 | 2.401947 | 1.277e-09 | 10.08321 | 4.68e-09
2018-02-03 23:05 | 102018.2 | 1080.0004 | 3 | 19 | 4.400284 | 2.009546 | 2.474334 | 1.277e-09 | 10.40173 | 4.68e-09
2018-02-03 23:07 | 102138.2 | 1200.0002 | 3 | 19 | 4.400259 | 1.735896 | 2.536615 | 1.277e-09 | 10.67579 | 4.68e-09
2018-02-03 23:09 | 102258.2 | 1320.0011 | 3 | 19 | 4.400238 | 1.509386 | 2.590577 | 1.277e-09 | 10.91324 | 4.68e-09
2018-02-03 23:11 | 102378.2 | 1440.0011 | 3 | 19 | 4.400248 | 1.320919 | 2.637683 | 1.277e-09 | 11.12051 | 4.68e-09
2018-02-03 23:13 | 102498.2 | 1560.0006 | 3 | 19 | 4.400222 | 1.152219 | 2.678856 | 1.277e-09 | 11.30169 | 4.68e-09
2018-02-03 23:15 | 102618.2 | 1680.0002 | 3 | 19 | 4.400172 | 1.008306 | 2.714791 | 1.277e-09 | 11.45981 | 4.68e-09
2018-02-03 23:17 | 102738.2 | 1800.0002 | 3 | 19 | 4.400196 | 0.8910656 | 2.746398 | 1.277e-09 | 11.59889 | 4.68e-09
2018-02-03 23:19 | 102858.2 | 1920.0018 | 3 | 19 | 4.400181 | 0.7926588 | 2.774422 | 1.277e-09 | 11.7222 | 4.68e-09
2018-02-03 23:21 | 102978.2 | 2040.002 | 3 | 19 | 4.400232 | 0.7066574 | 2.799392 | 1.277e-09 | 11.83207 | 4.68e-09
2018-02-03 23:22 | 103059.2 | 2120.9504 | 3 | 19 | 4.400214 | 0.6519976 | 2.814655 | 1.277e-09 | 11.89923 | 4.68e-09
2018-02-03 23:24 | 103179.2 | 120.0017 | 4 | 19 | 4.340272 | 0 | 2.814655 | 1.277e-09 | 11.89923 | 4.68e-09
2018-02-03 23:26 | 103299.2 | 240.001 | 4 | 19 | 4.334392 | 0 | 2.814655 | 1.277e-09 | 11.89923 | 4.68e-09
2018-02-03 23:27 | 103359.2 | 300.0023 | 4 | 19 | 4.332673 | 0 | 2.814655 | 1.277e-09 | 11.89923 | 4.68e-09
2018-02-03 23:29 | 103479.3 | 120.0001 | 5 | 19 | 3.784658 | -6.520037 | 2.814655 | 0.2173068 | 11.89923 | 0.8360535
2018-02-03 23:31 | 103599.3 | 240.0002 | 5 | 19 | 3.711844 | -6.520086 | 2.814655 | 0.4346309 | 11.89923 | 1.650624
2018-02-03 23:33 | 103719.3 | 360.0001 | 5 | 19 | 3.642794 | -6.519989 | 2.814655 | 0.6519462 | 11.89923 | 2.44969
2018-02-03 23:35 | 103839.3 | 480.0001 | 5 | 19 | 3.577833 | -6.519912 | 2.814655 | 0.8692909 | 11.89923 | 3.234278
2018-02-03 23:37 | 103959.3 | 600.0009 | 5 | 19 | 3.519247 | -6.519976 | 2.814655 | 1.086593 | 11.89923 | 4.005259
2018-02-03 23:39 | 104079.3 | 720.0009 | 5 | 19 | 3.468587 | -6.519975 | 2.814655 | 1.303915 | 11.89923 | 4.76445
2018-02-03 23:41 | 104199.3 | 840.0009 | 5 | 19 | 3.424054 | -6.52002 | 2.814655 | 1.521234 | 11.89923 | 5.513282
2018-02-03 23:43 | 104319.3 | 960.0009 | 5 | 19 | 3.383876 | -6.519954 | 2.814655 | 1.738561 | 11.89923 | 6.25302
2018-02-03 23:45 | 104439.3 | 1080.0009 | 5 | 19 | 3.345435 | -6.519921 | 2.814655 | 1.955896 | 11.89923 | 6.984239
2018-02-03 23:47 | 104559.3 | 1200.0002 | 5 | 19 | 3.307043 | -6.519889 | 2.814655 | 2.173226 | 11.89923 | 7.707162
2018-02-03 23:49 | 104679.3 | 1320.0009 | 5 | 19 | 3.261405 | -6.520176 | 2.814655 | 2.390556 | 11.89923 | 8.421166
2018-02-03 23:51 | 104799.3 | 1440.0005 | 5 | 19 | 3.187761 | -6.51988 | 2.814655 | 2.607856 | 11.89923 | 9.122768
2018-02-03 23:53 | 104912.8 | 1553.5535 | 5 | 19 | 2.999995 | -6.519931 | 2.814655 | 2.813507 | 11.89923 | 9.762925
2018-02-03 23:55 | 105032.9 | 119.9999 | 6 | 19 | 3.628525 | 0 | 2.814655 | 2.813507 | 11.89923 | 9.762925
2018-02-03 23:57 | 105152.9 | 240.0009 | 6 | 19 | 3.657545 | 0 | 2.814655 | 2.813507 | 11.89923 | 9.762925
2018-02-03 23:58 | 105212.9 | 300.0024 | 6 | 19 | 3.664722 | 0 | 2.814655 | 2.813507 | 11.89923 | 9.762925
2018-02-03 23:58 | 105212.9 | 0.0024 | 7 | 20 | 3.664917 | 0 | 0 | 0 | 0 | 0
2018-02-04 | 105333 | 120.0001 | 2 | 20 | 4.027602 | 4.889975 | 0.1623986 | 0 | 0.647229 | 0
2018-02-04 00:02 | 105453 | 240.0009 | 2 | 20 | 4.078933 | 4.889975 | 0.3253793 | 0 | 1.308134 | 0
2018-02-04 00:04 | 105573 | 360.0002 | 2 | 20 | 4.110149 | 4.889986 | 0.4883802 | 0 | 1.97576 | 0
2018-02-04 00:06 | 105693 | 480.0009 | 2 | 20 | 4.134631 | 4.889839 | 0.6513795 | 0 | 2.647701 | 0
2018-02-04 00:08 | 105813 | 600.001 | 2 | 20 | 4.160906 | 4.889887 | 0.8143761 | 0 | 3.323763 | 0
2018-02-04 00:10 | 105933 | 720.0009 | 2 | 20 | 4.188043 | 4.889959 | 0.9773479 | 0 | 4.004057 | 0
2018-02-04 00:12 | 106053 | 840.0018 | 2 | 20 | 4.200297 | 4.60708 | 1.137476 | 0 | 4.676217 | 0
2018-02-04 00:14 | 106173 | 960.0002 | 2 | 20 | 4.2003 | 4.175276 | 1.283781 | 0 | 5.29074 | 0
2018-02-04 00:16 | 106293 | 1080.0019 | 2 | 20 | 4.2003 | 3.751539 | 1.415886 | 0 | 5.845619 | 0
2018-02-04 00:18 | 106413 | 1200.0002 | 2 | 20 | 4.200269 | 3.35952 | 1.534242 | 0 | 6.342746 | 0
2018-02-04 00:19 | 106446 | 1232.9824 | 2 | 20 | 4.200288 | 3.259998 | 1.564572 | 0 | 6.470141 | 0
2018-02-04 00:21 | 106566 | 120.0009 | 3 | 20 | 4.225148 | 3.260019 | 1.672844 | 0 | 6.926137 | 0
2018-02-04 00:23 | 106686 | 240.001 | 3 | 20 | 4.25455 | 3.260027 | 1.781508 | 0 | 7.386828 | 0
2018-02-04 00:25 | 106806 | 360.0018 | 3 | 20 | 4.287279 | 3.260046 | 1.89017 | 0 | 7.850879 | 0
2018-02-04 00:27 | 106926 | 480.001 | 3 | 20 | 4.323299 | 3.260088 | 1.998816 | 0 | 8.318613 | 0
2018-02-04 00:29 | 107046 | 600.0001 | 3 | 20 | 4.361472 | 3.260059 | 2.107488 | 0 | 8.790484 | 0
2018-02-04 00:31 | 107166 | 720.0009 | 3 | 20 | 4.40036 | 3.237507 | 2.216144 | 0 | 9.26655 | 0
2018-02-04 00:33 | 107286 | 840.001 | 3 | 20 | 4.400293 | 2.734308 | 2.314893 | 0 | 9.701079 | 0
2018-02-04 00:35 | 107406 | 960.001 | 3 | 20 | 4.40028 | 2.338774 | 2.399282 | 0 | 10.07241 | 0
2018-02-04 00:37 | 107526 | 1080.0002 | 3 | 20 | 4.400268 | 2.013269 | 2.471636 | 0 | 10.39079 | 0
2018-02-04 00:39 | 107646 | 1200.0002 | 3 | 20 | 4.400282 | 1.742196 | 2.53408 | 0 | 10.66556 | 0
2018-02-04 00:41 | 107766 | 1320.0002 | 3 | 20 | 4.400272 | 1.519588 | 2.588328 | 0 | 10.90427 | 0
2018-02-04 00:43 | 107886 | 1440.0011 | 3 | 20 | 4.400242 | 1.322601 | 2.635636 | 0 | 11.11243 | 0
2018-02-04 00:45 | 108006 | 1560.0019 | 3 | 20 | 4.400278 | 1.153531 | 2.676789 | 0 | 11.29352 | 0
2018-02-04 00:47 | 108126 | 1680.0018 | 3 | 20 | 4.400199 | 1.012633 | 2.712815 | 0 | 11.45204 | 0
2018-02-04 00:49 | 108246 | 1800.0002 | 3 | 20 | 4.400187 | 0.8971958 | 2.744584 | 0 | 11.59183 | 0
2018-02-04 00:51 | 108366 | 1920.001 | 3 | 20 | 4.400234 | 0.7986021 | 2.772821 | 0 | 11.71608 | 0
2018-02-04 00:53 | 108486 | 2040.0005 | 3 | 20 | 4.400242 | 0.70679 | 2.797865 | 0 | 11.82628 | 0
2018-02-04 00:54 | 108568.4 | 2122.4632 | 3 | 20 | 4.400193 | 0.6519976 | 2.813415 | 0 | 11.8947 | 0
2018-02-04 00:56 | 108688.5 | 120.001 | 4 | 20 | 4.340128 | 0 | 2.813415 | 0 | 11.8947 | 0
2018-02-04 00:58 | 108808.5 | 240.0003 | 4 | 20 | 4.334211 | 0 | 2.813415 | 0 | 11.8947 | 0
2018-02-04 00:59 | 108868.5 | 300.0041 | 4 | 20 | 4.332476 | 0 | 2.813415 | 0 | 11.8947 | 0
2018-02-04 01:01 | 108988.6 | 120.0012 | 5 | 20 | 3.783927 | -6.519887 | 2.813415 | 0.2173134 | 11.8947 | 0.8362058
2018-02-04 01:03 | 109108.6 | 240.0002 | 5 | 20 | 3.711351 | -6.51991 | 2.813415 | 0.4346112 | 11.8947 | 1.650445
2018-02-04 01:05 | 109228.6 | 360.0011 | 5 | 20 | 3.642534 | -6.519848 | 2.813415 | 0.6519244 | 11.8947 | 2.449452
2018-02-04 01:07 | 109348.6 | 480.0002 | 5 | 20 | 3.578388 | -6.520143 | 2.813415 | 0.8692703 | 11.8947 | 3.234043
2018-02-04 01:09 | 109468.6 | 600.001 | 5 | 20 | 3.520202 | -6.519843 | 2.813415 | 1.086602 | 11.8947 | 4.005313
2018-02-04 01:11 | 109588.6 | 720.001 | 5 | 20 | 3.467989 | -6.51985 | 2.813415 | 1.303912 | 11.8947 | 4.764449
2018-02-04 01:13 | 109708.6 | 840.0003 | 5 | 20 | 3.423419 | -6.519808 | 2.813415 | 1.521237 | 11.8947 | 5.513183
2018-02-04 01:15 | 109828.6 | 960.0002 | 5 | 20 | 3.383317 | -6.519856 | 2.813415 | 1.738548 | 11.8947 | 6.252709
2018-02-04 01:17 | 109948.6 | 1080.0003 | 5 | 20 | 3.345634 | -6.520087 | 2.813415 | 1.955891 | 11.8947 | 6.983933
2018-02-04 01:19 | 110068.6 | 1200.0011 | 5 | 20 | 3.306581 | -6.520173 | 2.813415 | 2.17322 | 11.8947 | 7.706882
2018-02-04 01:21 | 110188.6 | 1320.001 | 5 | 20 | 3.260234 | -6.519835 | 2.813415 | 2.39054 | 11.8947 | 8.420647
2018-02-04 01:23 | 110308.6 | 1440.0006 | 5 | 20 | 3.185911 | -6.52013 | 2.813415 | 2.607869 | 11.8947 | 9.121998
2018-02-04 01:25 | 110421.4 | 1552.876 | 5 | 20 | 2.999998 | -6.519818 | 2.813415 | 2.812281 | 11.8947 | 9.757997
2018-02-04 01:27 | 110541.5 | 120.0009 | 6 | 20 | 3.628549 | 0 | 2.813415 | 2.812281 | 11.8947 | 9.757997
2018-02-04 01:29 | 110661.5 | 240.0009 | 6 | 20 | 3.657753 | 0 | 2.813415 | 2.812281 | 11.8947 | 9.757997
2018-02-04 01:30 | 110721.5 | 300.0032 | 6 | 20 | 3.664768 | 0 | 2.813415 | 2.812281 | 11.8947 | 9.757997
2018-02-04 01:30 | 110721.5 | 0.0023 | 7 | 21 | 3.66479 | 0 | 0 | 0 | 0 | 0
2018-02-04 01:32 | 110841.6 | 120.001 | 2 | 21 | 4.02794 | 4.890139 | 0.1624017 | 0 | 0.6472979 | 0
2018-02-04 01:34 | 110961.6 | 240.001 | 2 | 21 | 4.078453 | 4.890108 | 0.3254231 | 0 | 1.308384 | 0
2018-02-04 01:36 | 111081.6 | 360.001 | 2 | 21 | 4.109911 | 4.890104 | 0.4884079 | 0 | 1.975861 | 0
2018-02-04 01:38 | 111201.6 | 480.0003 | 2 | 21 | 4.135905 | 4.890099 | 0.6514067 | 0 | 2.647891 | 0
2018-02-04 01:40 | 111321.6 | 600.0003 | 2 | 21 | 4.161431 | 4.890007 | 0.8144082 | 0 | 3.32412 | 0
2018-02-04 01:42 | 111441.6 | 720.0003 | 2 | 21 | 4.188185 | 4.89007 | 0.9773974 | 0 | 4.004539 | 0
2018-02-04 01:44 | 111561.6 | 840.0011 | 2 | 21 | 4.200317 | 4.61491 | 1.137676 | 0 | 4.677327 | 0
2018-02-04 01:46 | 111681.6 | 960.001 | 2 | 21 | 4.200254 | 4.169172 | 1.284083 | 0 | 5.292279 | 0
2018-02-04 01:48 | 111801.6 | 1080.0003 | 2 | 21 | 4.200276 | 3.739971 | 1.415763 | 0 | 5.845374 | 0
2018-02-04 01:50 | 111921.6 | 1200.0004 | 2 | 21 | 4.200284 | 3.355831 | 1.533934 | 0 | 6.341724 | 0
2018-02-04 01:50 | 111953.1 | 1231.5449 | 2 | 21 | 4.200262 | 3.259995 | 1.562912 | 0 | 6.463438 | 0
2018-02-04 01:52 | 112073.1 | 120.001 | 3 | 21 | 4.224422 | 3.260084 | 1.671198 | 0 | 6.919463 | 0
2018-02-04 01:54 | 112193.1 | 240.0011 | 3 | 21 | 4.254128 | 3.260088 | 1.779861 | 0 | 7.380082 | 0
2018-02-04 01:56 | 112313.1 | 360.0011 | 3 | 21 | 4.287752 | 3.260157 | 1.88852 | 0 | 7.844135 | 0
2018-02-04 01:58 | 112433.1 | 480.0019 | 3 | 21 | 4.323208 | 3.260103 | 1.997181 | 0 | 8.311955 | 0
2018-02-04 02:00 | 112553.1 | 600.001 | 3 | 21 | 4.361207 | 3.260105 | 2.105839 | 0 | 8.783752 | 0
2018-02-04 02:02 | 112673.1 | 720.0008 | 3 | 21 | 4.400327 | 3.254875 | 2.214511 | 0 | 9.259808 | 0
2018-02-04 02:04 | 112793.1 | 840.001 | 3 | 21 | 4.400261 | 2.726692 | 2.313418 | 0 | 9.695026 | 0
2018-02-04 02:06 | 112913.1 | 960.0027 | 3 | 21 | 4.400288 | 2.338619 | 2.397625 | 0 | 10.06556 | 0
2018-02-04 02:08 | 113033.1 | 1080.001 | 3 | 21 | 4.400236 | 2.014645 | 2.47002 | 0 | 10.38412 | 0
2018-02-04 02:10 | 113153.1 | 1200.002 | 3 | 21 | 4.400241 | 1.749461 | 2.532608 | 0 | 10.65953 | 0
2018-02-04 02:12 | 113273.1 | 1320.0005 | 3 | 21 | 4.400249 | 1.520983 | 2.58704 | 0 | 10.89904 | 0
2018-02-04 02:14 | 113393.1 | 1440.0012 | 3 | 21 | 4.400274 | 1.319223 | 2.634269 | 0 | 11.10686 | 0
2018-02-04 02:16 | 113513.1 | 1560.0011 | 3 | 21 | 4.400249 | 1.153753 | 2.675396 | 0 | 11.28783 | 0
2018-02-04 02:18 | 113633.1 | 1680.0013 | 3 | 21 | 4.400215 | 1.015749 | 2.711477 | 0 | 11.44659 | 0
2018-02-04 02:20 | 113753.1 | 1800.001 | 3 | 21 | 4.400216 | 0.9011412 | 2.743394 | 0 | 11.58703 | 0
2018-02-04 02:22 | 113873.1 | 1920.0018 | 3 | 21 | 4.4002 | 0.7959089 | 2.771667 | 0 | 11.71144 | 0
2018-02-04 02:24 | 113993.1 | 2040.002 | 3 | 21 | 4.400185 | 0.7053785 | 2.796642 | 0 | 11.82134 | 0
2018-02-04 02:26 | 114077.1 | 2123.9592 | 3 | 21 | 4.400204 | 0.6519976 | 2.812462 | 0 | 11.89095 | 0
2018-02-04 02:28 | 114197.1 | 120.001 | 4 | 21 | 4.340004 | 0 | 2.812462 | 0 | 11.89095 | 0
2018-02-04 02:30 | 114317.1 | 240.0019 | 4 | 21 | 4.334076 | 0 | 2.812462 | 0 | 11.89095 | 0
2018-02-04 02:31 | 114377.1 | 300.0023 | 4 | 21 | 4.332328 | 0 | 2.812462 | 0 | 11.89095 | 0
2018-02-04 02:33 | 114497.2 | 120.001 | 5 | 21 | 3.78108 | -6.519986 | 2.812462 | 0.2172934 | 11.89095 | 0.835474
2018-02-04 02:35 | 114617.2 | 240 | 5 | 21 | 3.709582 | -6.519897 | 2.812462 | 0.4346082 | 11.89095 | 1.649322
2018-02-04 02:37 | 114737.2 | 360.0001 | 5 | 21 | 3.64184 | -6.519951 | 2.812462 | 0.6519224 | 11.89095 | 2.448038
2018-02-04 02:39 | 114857.2 | 480.0008 | 5 | 21 | 3.57811 | -6.51983 | 2.812462 | 0.8692473 | 11.89095 | 3.232497
2018-02-04 02:41 | 114977.2 | 600.0008 | 5 | 21 | 3.518413 | -6.520141 | 2.812462 | 1.086585 | 11.89095 | 4.003584
2018-02-04 02:43 | 115097.2 | 720.0009 | 5 | 21 | 3.466469 | -6.51982 | 2.812462 | 1.303914 | 11.89095 | 4.762432
2018-02-04 02:45 | 115217.2 | 840.0016 | 5 | 21 | 3.422156 | -6.519853 | 2.812462 | 1.52124 | 11.89095 | 5.510854
2018-02-04 02:47 | 115337.2 | 960.0008 | 5 | 21 | 3.382923 | -6.519848 | 2.812462 | 1.738545 | 11.89095 | 6.250176
2018-02-04 02:49 | 115457.2 | 1080 | 5 | 21 | 3.344697 | -6.520118 | 2.812462 | 1.955883 | 11.89095 | 6.981276
2018-02-04 02:51 | 115577.2 | 1200.0008 | 5 | 21 | 3.304606 | -6.519897 | 2.812462 | 2.173204 | 11.89095 | 7.70383
2018-02-04 02:53 | 115697.2 | 1320.0008 | 5 | 21 | 3.25784 | -6.520131 | 2.812462 | 2.390548 | 11.89095 | 8.417212
2018-02-04 02:55 | 115817.2 | 1440.0008 | 5 | 21 | 3.183871 | -6.520138 | 2.812462 | 2.607838 | 11.89095 | 9.117971
2018-02-04 02:57 | 115929.7 | 1552.4478 | 5 | 21 | 2.999995 | -6.520113 | 2.812462 | 2.811522 | 11.89095 | 9.751537
2018-02-04 02:59 | 116049.7 | 120.0002 | 6 | 21 | 3.628525 | 0 | 2.812462 | 2.811522 | 11.89095 | 9.751537
2018-02-04 03:01 | 116169.7 | 240.001 | 6 | 21 | 3.657422 | 0 | 2.812462 | 2.811522 | 11.89095 | 9.751537
2018-02-04 03:02 | 116229.7 | 300.0041 | 6 | 21 | 3.66448 | 0 | 2.812462 | 2.811522 | 11.89095 | 9.751537
2018-02-04 03:02 | 116229.7 | 0.0023 | 7 | 22 | 3.664767 | 0 | 0 | 0 | 0 | 0
2018-02-04 03:04 | 116349.8 | 120.001 | 2 | 22 | 4.028239 | 4.8901 | 0.1623904 | 1.351e-09 | 0.6473497 | 4.952e-09
2018-02-04 03:06 | 116469.8 | 240.001 | 2 | 22 | 4.078425 | 4.890083 | 0.3253956 | 1.351e-09 | 1.308336 | 4.952e-09
2018-02-04 03:08 | 116589.8 | 360.0011 | 2 | 22 | 4.11146 | 4.890106 | 0.488382 | 1.351e-09 | 1.975919 | 4.952e-09
2018-02-04 03:10 | 116709.8 | 480.0003 | 2 | 22 | 4.136709 | 4.890097 | 0.6513814 | 1.351e-09 | 2.648177 | 4.952e-09
2018-02-04 03:12 | 116829.8 | 600.001 | 2 | 22 | 4.161678 | 4.890087 | 0.8143763 | 1.351e-09 | 3.324459 | 4.952e-09
2018-02-04 03:14 | 116949.8 | 720.001 | 2 | 22 | 4.187531 | 4.890064 | 0.9773622 | 1.351e-09 | 4.004846 | 4.952e-09
2018-02-04 03:16 | 117069.8 | 840.0011 | 2 | 22 | 4.200266 | 4.612814 | 1.137736 | 1.351e-09 | 4.677984 | 4.952e-09
2018-02-04 03:18 | 117189.8 | 960.0002 | 2 | 22 | 4.200306 | 4.156586 | 1.283791 | 1.351e-09 | 5.291458 | 4.952e-09
2018-02-04 03:20 | 117309.8 | 1080.0003 | 2 | 22 | 4.200296 | 3.74033 | 1.415294 | 1.351e-09 | 5.843812 | 4.952e-09
2018-02-04 03:22 | 117429.8 | 1200.0011 | 2 | 22 | 4.200266 | 3.358582 | 1.533476 | 1.351e-09 | 6.340206 | 4.952e-09
2018-02-04 03:22 | 117464 | 1234.2105 | 2 | 22 | 4.200296 | 3.259998 | 1.564925 | 1.351e-09 | 6.472304 | 4.952e-09
2018-02-04 03:24 | 117584 | 120.0018 | 3 | 22 | 4.224437 | 3.260063 | 1.673194 | 7.296e-09 | 6.928236 | 2.9124e-08
2018-02-04 03:26 | 117704 | 240.0011 | 3 | 22 | 4.255472 | 3.26001 | 1.781857 | 7.296e-09 | 7.388926 | 2.9124e-08
2018-02-04 03:28 | 117824 | 360.0018 | 3 | 22 | 4.288729 | 3.260006 | 1.890519 | 7.296e-09 | 7.853127 | 2.9124e-08
2018-02-04 03:30 | 117944 | 480.0002 | 3 | 22 | 4.323844 | 3.260054 | 1.999181 | 7.296e-09 | 8.321037 | 2.9124e-08
2018-02-04 03:32 | 118064 | 600.0002 | 3 | 22 | 4.360828 | 3.260036 | 2.107842 | 7.296e-09 | 8.792853 | 2.9124e-08
2018-02-04 03:34 | 118184 | 720.001 | 3 | 22 | 4.400315 | 3.245073 | 2.216481 | 7.296e-09 | 9.268758 | 2.9124e-08
2018-02-04 03:36 | 118304 | 840.0003 | 3 | 22 | 4.400309 | 2.719303 | 2.315013 | 7.296e-09 | 9.702328 | 2.9124e-08
2018-02-04 03:38 | 118424 | 960.0003 | 3 | 22 | 4.400285 | 2.336082 | 2.399068 | 7.296e-09 | 10.07219 | 2.9124e-08
2018-02-04 03:40 | 118544 | 1080.0002 | 3 | 22 | 4.400283 | 2.018917 | 2.471433 | 7.296e-09 | 10.39062 | 2.9124e-08
2018-02-04 03:42 | 118664 | 1200.0002 | 3 | 22 | 4.400288 | 1.749964 | 2.534138 | 7.296e-09 | 10.66654 | 2.9124e-08
2018-02-04 03:44 | 118784 | 1320.001 | 3 | 22 | 4.400257 | 1.510491 | 2.588373 | 7.296e-09 | 10.90519 | 2.9124e-08
2018-02-04 03:46 | 118904 | 1440.001 | 3 | 22 | 4.400238 | 1.314454 | 2.63535 | 7.296e-09 | 11.1119 | 2.9124e-08
2018-02-04 03:48 | 119024 | 1560.0003 | 3 | 22 | 4.40024 | 1.151161 | 2.676364 | 7.296e-09 | 11.29237 | 2.9124e-08
2018-02-04 03:50 | 119144 | 1680.0002 | 3 | 22 | 4.400239 | 1.017462 | 2.712442 | 7.296e-09 | 11.45112 | 2.9124e-08
2018-02-04 03:52 | 119264 | 1800.001 | 3 | 22 | 4.400229 | 0.8972092 | 2.74432 | 7.296e-09 | 11.59139 | 2.9124e-08
2018-02-04 03:54 | 119384 | 1920.0012 | 3 | 22 | 4.4002 | 0.7910566 | 2.772392 | 7.296e-09 | 11.71491 | 2.9124e-08
2018-02-04 03:56 | 119504 | 2040.0019 | 3 | 22 | 4.400253 | 0.7042589 | 2.797256 | 7.296e-09 | 11.82432 | 2.9124e-08
2018-02-04 03:58 | 119584.9 | 2120.8904 | 3 | 22 | 4.400184 | 0.6519918 | 2.812474 | 7.296e-09 | 11.89128 | 2.9124e-08
2018-02-04 04:00 | 119704.9736 | 120.0009 | 4 | 22 | 4.340108 | 0 | 2.812474 | 7.296e-09 | 11.89128 | 2.9124e-08
2018-02-04 04:02 | 119824.9743 | 240.0016 | 4 | 22 | 4.334211 | 0 | 2.812474 | 7.296e-09 | 11.89128 | 2.9124e-08
2018-02-04 04:03 | 119884.9758 | 300.0031 | 4 | 22 | 4.332517 | 0 | 2.812474 | 7.296e-09 | 11.89128 | 2.9124e-08
2018-02-04 04:05 | 120005 | 120.0005 | 5 | 22 | 3.78211 | -6.519856 | 2.812474 | 0.2172892 | 11.89128 | 0.8355627
2018-02-04 04:07 | 120125 | 240.0001 | 5 | 22 | 3.710812 | -6.51981 | 2.812474 | 0.4346008 | 11.89128 | 1.649635
2018-02-04 04:09 | 120245 | 360.0009 | 5 | 22 | 3.643553 | -6.5199 | 2.812474 | 0.65193 | 11.89128 | 2.44875
2018-02-04 04:11 | 120365 | 480.001 | 5 | 22 | 3.578314 | -6.51984 | 2.812474 | 0.8692427 | 11.89128 | 3.233417
2018-02-04 04:13 | 120485 | 600.0009 | 5 | 22 | 3.518222 | -6.520104 | 2.812474 | 1.086566 | 11.89128 | 4.004384
2018-02-04 04:15 | 120605 | 720.0002 | 5 | 22 | 3.46652 | -6.52016 | 2.812474 | 1.3039 | 11.89128 | 4.76324
2018-02-04 04:17 | 120725 | 840.0009 | 5 | 22 | 3.422836 | -6.520106 | 2.812474 | 1.521226 | 11.89128 | 5.511713
2018-02-04 04:19 | 120845 | 960.0002 | 5 | 22 | 3.383485 | -6.520108 | 2.812474 | 1.738553 | 11.89128 | 6.251266
2018-02-04 04:21 | 120965 | 1080.001 | 5 | 22 | 3.344237 | -6.520087 | 2.812474 | 1.955886 | 11.89128 | 6.982346
2018-02-04 04:23 | 121085 | 1200.0001 | 5 | 22 | 3.304587 | -6.519998 | 2.812474 | 2.173199 | 11.89128 | 7.704823
2018-02-04 04:25 | 121205 | 1320.0001 | 5 | 22 | 3.2586 | -6.520113 | 2.812474 | 2.390535 | 11.89128 | 8.41828
2018-02-04 04:27 | 121325 | 1440.0001 | 5 | 22 | 3.185767 | -6.520023 | 2.812474 | 2.607864 | 11.89128 | 9.119452
2018-02-04 04:28 | 121437 | 1551.976 | 5 | 22 | 2.999995 | -6.520082 | 2.812474 | 2.810678 | 11.89128 | 9.750589
2018-02-04 04:30 | 121557.1 | 120.001 | 6 | 22 | 3.628499 | 0 | 2.812474 | 2.810678 | 11.89128 | 9.750589
2018-02-04 04:32 | 121677.1 | 240.0006 | 6 | 22 | 3.657522 | 0 | 2.812474 | 2.810678 | 11.89128 | 9.750589
2018-02-04 04:33 | 121737.1 | 300.004 | 6 | 22 | 3.664567 | 0 | 2.812474 | 2.810678 | 11.89128 | 9.750589
2018-02-04 04:33 | 121737.1 | 0.0024 | 7 | 23 | 3.664752 | 0 | 0 | 0 | 0 | 0
2018-02-04 04:35 | 121857.2 | 120.0001 | 2 | 23 | 4.027376 | 4.890148 | 0.1624009 | 9.909999e-10 | 0.6472853 | 3.631e-09
2018-02-04 04:37 | 121977.2 | 240.0009 | 2 | 23 | 4.078852 | 4.890055 | 0.3254055 | 9.909999e-10 | 1.308221 | 3.631e-09
2018-02-04 04:39 | 122097.2 | 360.0001 | 2 | 23 | 4.112311 | 4.890055 | 0.4883743 | 9.909999e-10 | 1.975908 | 3.631e-09
2018-02-04 04:41 | 122217.2 | 480.0009 | 2 | 23 | 4.137003 | 4.890144 | 0.6513782 | 9.909999e-10 | 2.648266 | 3.631e-09
2018-02-04 04:43 | 122337.2 | 600.0002 | 2 | 23 | 4.16119 | 4.890047 | 0.8143948 | 9.909999e-10 | 3.324644 | 3.631e-09
2018-02-04 04:45 | 122457.2 | 720.0009 | 2 | 23 | 4.187274 | 4.890068 | 0.9773787 | 9.909999e-10 | 4.004923 | 3.631e-09
2018-02-04 04:47 | 122577.2 | 840.0018 | 2 | 23 | 4.200281 | 4.597055 | 1.137544 | 9.909999e-10 | 4.677183 | 3.631e-09
2018-02-04 04:49 | 122697.2 | 960.0019 | 2 | 23 | 4.200236 | 4.149008 | 1.283246 | 9.909999e-10 | 5.289173 | 3.631e-09
2018-02-04 04:51 | 122817.2 | 1080.0001 | 2 | 23 | 4.200272 | 3.736071 | 1.414569 | 9.909999e-10 | 5.84077 | 3.631e-09
2018-02-04 04:53 | 122937.2 | 1200.0002 | 2 | 23 | 4.200293 | 3.365906 | 1.53285 | 9.909999e-10 | 6.337582 | 3.631e-09
2018-02-04 04:54 | 122972.6 | 1235.4168 | 2 | 23 | 4.200265 | 3.259987 | 1.565451 | 9.909999e-10 | 6.474515 | 3.631e-09
2018-02-04 04:56 | 123092.6 | 120.0025 | 3 | 23 | 4.225506 | 3.260164 | 1.673732 | 9.909999e-10 | 6.930542 | 3.631e-09
2018-02-04 04:58 | 123212.6 | 240.0011 | 3 | 23 | 4.256415 | 3.260136 | 1.782394 | 9.909999e-10 | 7.391354 | 3.631e-09
2018-02-04 05:00 | 123332.6 | 360.0018 | 3 | 23 | 4.28948 | 3.260115 | 1.891054 | 9.909999e-10 | 7.855632 | 3.631e-09
2018-02-04 05:02 | 123452.6 | 480.001 | 3 | 23 | 4.32391 | 3.260094 | 1.999706 | 9.909999e-10 | 8.323556 | 3.631e-09
2018-02-04 05:04 | 123572.6 | 600.0009 | 3 | 23 | 4.361409 | 3.260054 | 2.108366 | 9.909999e-10 | 8.795395 | 3.631e-09
2018-02-04 05:06 | 123692.6 | 720.0002 | 3 | 23 | 4.400331 | 3.212881 | 2.216995 | 9.909999e-10 | 9.271385 | 3.631e-09
2018-02-04 05:08 | 123812.6 | 840.001 | 3 | 23 | 4.400291 | 2.709913 | 2.31497 | 9.909999e-10 | 9.702506 | 3.631e-09
2018-02-04 05:10 | 123932.6 | 960.001 | 3 | 23 | 4.400273 | 2.330299 | 2.398767 | 9.909999e-10 | 10.07123 | 3.631e-09
2018-02-04 05:12 | 124052.6 | 1080.0009 | 3 | 23 | 4.400255 | 2.01539 | 2.471092 | 9.909999e-10 | 10.38948 | 3.631e-09
2018-02-04 05:14 | 124172.6 | 1200.001 | 3 | 23 | 4.400268 | 1.73762 | 2.533573 | 9.909999e-10 | 10.66442 | 3.631e-09
2018-02-04 05:16 | 124292.6 | 1320.0018 | 3 | 23 | 4.400208 | 1.50412 | 2.587475 | 9.909999e-10 | 10.9016 | 3.631e-09
2018-02-04 05:18 | 124412.6 | 1440.0002 | 3 | 23 | 4.400253 | 1.312515 | 2.634327 | 9.909999e-10 | 11.10776 | 3.631e-09
2018-02-04 05:20 | 124532.6 | 1560.0002 | 3 | 23 | 4.400228 | 1.153815 | 2.675329 | 9.909999e-10 | 11.28818 | 3.631e-09
2018-02-04 05:22 | 124652.6 | 1680.001 | 3 | 23 | 4.4002 | 1.015245 | 2.71144 | 9.909999e-10 | 11.44708 | 3.631e-09
2018-02-04 05:24 | 124772.6 | 1800.0002 | 3 | 23 | 4.400207 | 0.8914814 | 2.743172 | 9.909999e-10 | 11.58671 | 3.631e-09
2018-02-04 05:26 | 124892.6 | 1920.001 | 3 | 23 | 4.400213 | 0.7892361 | 2.771143 | 9.909999e-10 | 11.70979 | 3.631e-09
2018-02-04 05:28 | 125012.6 | 2040.0002 | 3 | 23 | 4.400171 | 0.7027569 | 2.795976 | 9.909999e-10 | 11.81905 | 3.631e-09
2018-02-04 05:29 | 125099 | 2126.3969 | 3 | 23 | 4.400239 | 0.6519985 | 2.812227 | 9.909999e-10 | 11.89056 | 3.631e-09
2018-02-04 05:31 | 125219 | 120.001 | 4 | 23 | 4.340387 | 0 | 2.812227 | 9.909999e-10 | 11.89056 | 3.631e-09
2018-02-04 05:33 | 125339 | 240.0019 | 4 | 23 | 4.334535 | 0 | 2.812227 | 9.909999e-10 | 11.89056 | 3.631e-09
2018-02-04 05:34 | 125399 | 300.005 | 4 | 23 | 4.332853 | 0 | 2.812227 | 9.909999e-10 | 11.89056 | 3.631e-09
2018-02-04 05:36 | 125519.1 | 120.0009 | 5 | 23 | 3.782075 | -6.519826 | 2.812227 | 0.2173078 | 11.89056 | 0.8355812
2018-02-04 05:38 | 125639.1 | 240.001 | 5 | 23 | 3.712274 | -6.519926 | 2.812227 | 0.4346107 | 11.89056 | 1.649789
2018-02-04 05:40 | 125759.1 | 360.0009 | 5 | 23 | 3.643726 | -6.519885 | 2.812227 | 0.6519559 | 11.89056 | 2.449203
2018-02-04 05:42 | 125879.1 | 480.0002 | 5 | 23 | 3.577844 | -6.519855 | 2.812227 | 0.8692594 | 11.89056 | 3.233714
2018-02-04 05:44 | 125999.1 | 600.0012 | 5 | 23 | 3.518525 | -6.519852 | 2.812227 | 1.086579 | 11.89056 | 4.004678
2018-02-04 05:46 | 126119.1 | 720.0009 | 5 | 23 | 3.467251 | -6.519803 | 2.812227 | 1.303908 | 11.89056 | 4.763618
2018-02-04 05:48 | 126239.1 | 840.0002 | 5 | 23 | 3.423665 | -6.520187 | 2.812227 | 1.521246 | 11.89056 | 5.512337
2018-02-04 05:50 | 126359.1 | 960.0001 | 5 | 23 | 3.382885 | -6.520131 | 2.812227 | 1.738558 | 11.89056 | 6.251895
2018-02-04 05:52 | 126479.1 | 1080.0009 | 5 | 23 | 3.343675 | -6.519949 | 2.812227 | 1.955883 | 11.89056 | 6.98282
2018-02-04 05:54 | 126599.1 | 1200.0009 | 5 | 23 | 3.303848 | -6.520099 | 2.812227 | 2.173228 | 11.89056 | 7.705255
2018-02-04 05:56 | 126719.1 | 1320.0001 | 5 | 23 | 3.258776 | -6.520084 | 2.812227 | 2.390531 | 11.89056 | 8.4185
2018-02-04 05:58 | 126839.1 | 1440.0018 | 5 | 23 | 3.18605 | -6.520064 | 2.812227 | 2.60787 | 11.89056 | 9.11982
2018-02-04 06:00 | 126950.9 | 1551.7839 | 5 | 23 | 2.999983 | -6.520061 | 2.812227 | 2.810307 | 11.89056 | 9.749735
2018-02-04 06:02 | 127070.9 | 120.0002 | 6 | 23 | 3.628595 | 0 | 2.812227 | 2.810307 | 11.89056 | 9.749735
2018-02-04 06:04 | 127190.9 | 240.0002 | 6 | 23 | 3.657458 | 0 | 2.812227 | 2.810307 | 11.89056 | 9.749735
2018-02-04 06:05 | 127251 | 300.0025 | 6 | 23 | 3.664452 | 0 | 2.812227 | 2.810307 | 11.89056 | 9.749735
2018-02-04 06:05 | 127251 | 0.0025 | 7 | 24 | 3.664648 | 0 | 0 | 0 | 0 | 0
2018-02-04 06:07 | 127371 | 120.001 | 2 | 24 | 4.027329 | 4.890167 | 0.1624074 | 0 | 0.6472356 | 0
2018-02-04 06:09 | 127491 | 240.001 | 2 | 24 | 4.079812 | 4.890047 | 0.3253976 | 0 | 1.308233 | 0
2018-02-04 06:11 | 127611 | 360.0002 | 2 | 24 | 4.112156 | 4.890102 | 0.4883869 | 0 | 1.97605 | 0
2018-02-04 06:13 | 127731 | 480.0003 | 2 | 24 | 4.13639 | 4.889997 | 0.6514004 | 0 | 2.648395 | 0
2018-02-04 06:15 | 127851 | 600.0011 | 2 | 24 | 4.160334 | 4.889973 | 0.814393 | 0 | 3.324512 | 0
2018-02-04 06:17 | 127971 | 720.0002 | 2 | 24 | 4.188013 | 4.889992 | 0.9773763 | 0 | 4.004763 | 0
2018-02-04 06:19 | 128091 | 840.0011 | 2 | 24 | 4.200265 | 4.591185 | 1.137301 | 0 | 4.676081 | 0
2018-02-04 06:21 | 128211 | 960.002 | 2 | 24 | 4.200319 | 4.148794 | 1.282853 | 0 | 5.28744 | 0
2018-02-04 06:23 | 128331 | 1080.0011 | 2 | 24 | 4.200286 | 3.745747 | 1.414285 | 0 | 5.839493 | 0
2018-02-04 06:25 | 128451 | 1200.0012 | 2 | 24 | 4.200308 | 3.36692 | 1.532775 | 0 | 6.337187 | 0
2018-02-04 06:26 | 128484.9 | 1233.8336 | 2 | 24 | 4.200309 | 3.259993 | 1.563914 | 0 | 6.46798 | 0
2018-02-04 06:28 | 128604.9 | 120.001 | 3 | 24 | 4.2258 | 3.260134 | 1.672186 | 0 | 6.924013 | 0
2018-02-04 06:30 | 128724.9 | 240.0011 | 3 | 24 | 4.25624 | 3.260122 | 1.780852 | 0 | 7.384841 | 0
2018-02-04 06:32 | 128844.9 | 360.0018 | 3 | 24 | 4.288695 | 3.260073 | 1.889516 | 0 | 7.849098 | 0
2018-02-04 06:34 | 128964.9 | 480.0002 | 3 | 24 | 4.323325 | 3.260113 | 1.998166 | 0 | 8.316915 | 0
2018-02-04 06:36 | 129084.9 | 600.0002 | 3 | 24 | 4.362151 | 3.260071 | 2.106833 | 0 | 8.788793 | 0
2018-02-04 06:38 | 129204.9 | 720.0011 | 3 | 24 | 4.400325 | 3.206083 | 2.215444 | 0 | 9.264764 | 0
2018-02-04 06:40 | 129324.9 | 840.001 | 3 | 24 | 4.400285 | 2.710497 | 2.31336 | 0 | 9.695624 | 0
2018-02-04 06:42 | 129444.9 | 960.0002 | 3 | 24 | 4.400267 | 2.338717 | 2.397359 | 0 | 10.06524 | 0
2018-02-04 06:44 | 129564.9 | 1080.001 | 3 | 24 | 4.400268 | 2.013145 | 2.469798 | 0 | 10.38399 | 0
2018-02-04 06:46 | 129684.9 | 1200.001 | 3 | 24 | 4.400238 | 1.734271 | 2.532079 | 0 | 10.65805 | 0
2018-02-04 06:48 | 129804.9 | 1320.0003 | 3 | 24 | 4.400262 | 1.505964 | 2.585967 | 0 | 10.89517 | 0
2018-02-04 06:50 | 129924.9 | 1440.001 | 3 | 24 | 4.400258 | 1.316502 | 2.632866 | 0 | 11.10154 | 0
2018-02-04 06:52 | 130044.9 | 1560.0011 | 3 | 24 | 4.400254 | 1.155554 | 2.674017 | 0 | 11.28261 | 0
2018-02-04 06:54 | 130164.9 | 1680.0002 | 3 | 24 | 4.400233 | 1.010705 | 2.710064 | 0 | 11.44123 | 0
2018-02-04 06:56 | 130284.9 | 1800.0011 | 3 | 24 | 4.400218 | 0.8906898 | 2.741691 | 0 | 11.58039 | 0
2018-02-04 06:58 | 130404.9 | 1920.0012 | 3 | 24 | 4.400248 | 0.7907553 | 2.769654 | 0 | 11.70343 | 0
2018-02-04 07:00 | 130524.9 | 2040.0004 | 3 | 24 | 4.4002 | 0.7070112 | 2.79457 | 0 | 11.81307 | 0
2018-02-04 07:01 | 130611.4 | 2126.5002 | 3 | 24 | 4.400213 | 0.6519804 | 2.810889 | 0 | 11.88488 | 0
2018-02-04 07:03 | 130731.4 | 120 | 4 | 24 | 4.340412 | 0 | 2.810889 | 0 | 11.88488 | 0
2018-02-04 07:05 | 130851.4 | 240.0002 | 4 | 24 | 4.334585 | 0 | 2.810889 | 0 | 11.88488 | 0
2018-02-04 07:06 | 130911.4 | 300.0016 | 4 | 24 | 4.33289 | 0 | 2.810889 | 0 | 11.88488 | 0
2018-02-04 07:08 | 131031.5 | 120.0018 | 5 | 24 | 3.783272 | -6.520103 | 2.810889 | 0.2173173 | 11.88488 | 0.8357077
2018-02-04 07:10 | 131151.5 | 240.0002 | 5 | 24 | 3.712415 | -6.520018 | 2.810889 | 0.4346355 | 11.88488 | 1.650136
2018-02-04 07:12 | 131271.5 | 360.0008 | 5 | 24 | 3.642649 | -6.519938 | 2.810889 | 0.6519508 | 11.88488 | 2.44925
2018-02-04 07:14 | 131391.5 | 480.0008 | 5 | 24 | 3.577363 | -6.520092 | 2.810889 | 0.8692626 | 11.88488 | 3.233653
2018-02-04 07:16 | 131511.5 | 600.0008 | 5 | 24 | 3.518039 | -6.520116 | 2.810889 | 1.086614 | 11.88488 | 4.00462
2018-02-04 07:18 | 131631.5 | 720.0009 | 5 | 24 | 3.467488 | -6.52001 | 2.810889 | 1.303946 | 11.88488 | 4.763556
2018-02-04 07:20 | 131751.5 | 840.0008 | 5 | 24 | 3.4233 | -6.519953 | 2.810889 | 1.521271 | 11.88488 | 5.512269
2018-02-04 07:22 | 131871.5 | 960.0008 | 5 | 24 | 3.382613 | -6.520007 | 2.810889 | 1.738578 | 11.88488 | 6.25167
2018-02-04 07:24 | 131991.5 | 1080.0008 | 5 | 24 | 3.343581 | -6.520042 | 2.810889 | 1.955921 | 11.88488 | 6.982606
2018-02-04 07:26 | 132111.5 | 1200.0008 | 5 | 24 | 3.304466 | -6.520051 | 2.810889 | 2.173252 | 11.88488 | 7.705009
2018-02-04 07:28 | 132231.5 | 1320.0001 | 5 | 24 | 3.259803 | -6.519997 | 2.810889 | 2.390563 | 11.88488 | 8.418474
2018-02-04 07:30 | 132351.5 | 1440.0017 | 5 | 24 | 3.184406 | -6.519964 | 2.810889 | 2.607882 | 11.88488 | 9.119663
2018-02-04 07:32 | 132462.8 | 1551.2671 | 5 | 24 | 2.999994 | -6.519939 | 2.810889 | 2.809418 | 11.88488 | 9.746563
2018-02-04 07:34 | 132582.8 | 120.0008 | 6 | 24 | 3.628619 | 0 | 2.810889 | 2.809418 | 11.88488 | 9.746563
2018-02-04 07:36 | 132702.8 | 240.0008 | 6 | 24 | 3.657513 | 0 | 2.810889 | 2.809418 | 11.88488 | 9.746563
2018-02-04 07:37 | 132762.8 | 300.0031 | 6 | 24 | 3.664551 | 0 | 2.810889 | 2.809418 | 11.88488 | 9.746563
2018-02-04 07:37 | 132762.8309 | 0.0024 | 7 | 25 | 3.664324 | 0 | 0 | 0 | 0 | 0
2018-02-04 07:39 | 132882.9 | 120.0001 | 2 | 25 | 4.029175 | 4.890142 | 0.1623746 | 0 | 0.6472779 | 0
2018-02-04 07:41 | 133002.9 | 240.0002 | 2 | 25 | 4.080575 | 4.890093 | 0.3253894 | 0 | 1.308584 | 0
2018-02-04 07:43 | 133122.9 | 360.0001 | 2 | 25 | 4.112775 | 4.890133 | 0.4883952 | 0 | 1.97658 | 0
2018-02-04 07:45 | 133242.9 | 480.0009 | 2 | 25 | 4.136158 | 4.890055 | 0.6513823 | 0 | 2.648823 | 0
2018-02-04 07:47 | 133362.9 | 600.0009 | 2 | 25 | 4.161139 | 4.890093 | 0.8143837 | 0 | 3.325014 | 0
2018-02-04 07:49 | 133482.9 | 720.001 | 2 | 25 | 4.188898 | 4.890072 | 0.9773851 | 0 | 4.005531 | 0
2018-02-04 07:51 | 133602.9 | 840.0025 | 2 | 25 | 4.200329 | 4.58671 | 1.137139 | 0 | 4.676178 | 0
2018-02-04 07:53 | 133722.9 | 960.001 | 2 | 25 | 4.200305 | 4.156399 | 1.282691 | 0 | 5.287539 | 0
2018-02-04 07:55 | 133842.9 | 1080.0009 | 2 | 25 | 4.200272 | 3.749172 | 1.414382 | 0 | 5.840678 | 0
2018-02-04 07:57 | 133962.9 | 1200.0002 | 2 | 25 | 4.20027 | 3.354036 | 1.5327 | 0 | 6.337649 | 0
2018-02-04 07:58 | 133993.6 | 1230.7359 | 2 | 25 | 4.200272 | 3.259983 | 1.560933 | 0 | 6.456235 | 0
2018-02-04 08:00 | 134113.7 | 120.0018 | 3 | 25 | 4.225389 | 3.260149 | 1.669227 | 0 | 6.912332 | 0
2018-02-04 08:02 | 134233.7 | 240.0011 | 3 | 25 | 4.255378 | 3.260126 | 1.777888 | 0 | 7.373078 | 0
2018-02-04 08:04 | 134353.7 | 360.0018 | 3 | 25 | 4.287365 | 3.260084 | 1.886555 | 0 | 7.837205 | 0
2018-02-04 08:06 | 134473.7 | 480.001 | 3 | 25 | 4.322872 | 3.26013 | 1.995204 | 0 | 8.304913 | 0
2018-02-04 08:08 | 134593.7 | 600.0002 | 3 | 25 | 4.361424 | 3.260077 | 2.103862 | 0 | 8.776701 | 0
2018-02-04 08:10 | 134713.7 | 720.0019 | 3 | 25 | 4.400351 | 3.23035 | 2.212527 | 0 | 9.25281 | 0
2018-02-04 08:12 | 134833.7 | 840.0002 | 3 | 25 | 4.400259 | 2.732172 | 2.311112 | 0 | 9.686612 | 0
2018-02-04 08:14 | 134953.7 | 960.001 | 3 | 25 | 4.400264 | 2.349182 | 2.395675 | 0 | 10.05871 | 0
2018-02-04 08:16 | 135073.7 | 1080.001 | 3 | 25 | 4.400288 | 2.016077 | 2.468241 | 0 | 10.37803 | 0
2018-02-04 08:18 | 135193.7 | 1200.0002 | 3 | 25 | 4.400242 | 1.741063 | 2.530722 | 0 | 10.65296 | 0
2018-02-04 08:20 | 135313.7 | 1320.0003 | 3 | 25 | 4.400244 | 1.513557 | 2.584841 | 0 | 10.89109 | 0
2018-02-04 08:22 | 135433.7 | 1440.001 | 3 | 25 | 4.400249 | 1.324307 | 2.632082 | 0 | 11.09897 | 0
2018-02-04 08:24 | 135553.7 | 1560.0018 | 3 | 25 | 4.400211 | 1.154903 | 2.673358 | 0 | 11.28059 | 0
2018-02-04 08:26 | 135673.7 | 1680.0011 | 3 | 25 | 4.400238 | 1.012938 | 2.709393 | 0 | 11.43915 | 0
2018-02-04 08:28 | 135793.7 | 1800.0011 | 3 | 25 | 4.40022 | 0.8940849 | 2.741115 | 0 | 11.57874 | 0
2018-02-04 08:30 | 135913.7 | 1920.0003 | 3 | 25 | 4.400204 | 0.7956343 | 2.769219 | 0 | 11.7024 | 0
2018-02-04 08:32 | 136033.7 | 2040.001 | 3 | 25 | 4.400202 | 0.7092152 | 2.794276 | 0 | 11.81266 | 0
2018-02-04 08:33 | 136116.9 | 2123.1984 | 3 | 25 | 4.400201 | 0.6519918 | 2.809993 | 0 | 11.88181 | 0
2018-02-04 08:35 | 136236.9 | 120.0008 | 4 | 25 | 4.340342 | 0 | 2.809993 | 0 | 11.88181 | 0
2018-02-04 08:37 | 136356.9 | 240.0017 | 4 | 25 | 4.334524 | 0 | 2.809993 | 0 | 11.88181 | 0
2018-02-04 08:38 | 136416.9 | 300.0031 | 4 | 25 | 4.332791 | 0 | 2.809993 | 0 | 11.88181 | 0
2018-02-04 08:40 | 136537 | 120.0011 | 5 | 25 | 3.785695 | -6.520087 | 2.809993 | 0.2173098 | 11.88181 | 0.8362973
2018-02-04 08:42 | 136657 | 240.0018 | 5 | 25 | 3.712042 | -6.520173 | 2.809993 | 0.4346355 | 11.88181 | 1.651007
2018-02-04 08:44 | 136777 | 360.0001 | 5 | 25 | 3.643016 | -6.520061 | 2.809993 | 0.6519198 | 11.88181 | 2.450003
2018-02-04 08:46 | 136897 | 480.001 | 5 | 25 | 3.577654 | -6.520163 | 2.809993 | 0.869283 | 11.88181 | 3.234656
2018-02-04 08:48 | 137017 | 600.001 | 5 | 25 | 3.51913 | -6.520091 | 2.809993 | 1.086586 | 11.88181 | 4.005602
2018-02-04 08:50 | 137137 | 720.0009 | 5 | 25 | 3.467485 | -6.520003 | 2.809993 | 1.303918 | 11.88181 | 4.764703
2018-02-04 08:52 | 137257 | 840.0009 | 5 | 25 | 3.422222 | -6.520052 | 2.809993 | 1.521247 | 11.88181 | 5.513243
2018-02-04 08:54 | 137377 | 960.0009 | 5 | 25 | 3.381758 | -6.519954 | 2.809993 | 1.738559 | 11.88181 | 6.252475
2018-02-04 08:56 | 137497 | 1080.0009 | 5 | 25 | 3.343172 | -6.519979 | 2.809993 | 1.955879 | 11.88181 | 6.983162
2018-02-04 08:58 | 137617 | 1200.0002 | 5 | 25 | 3.304554 | -6.520005 | 2.809993 | 2.173229 | 11.88181 | 7.705637
2018-02-04 09:00 | 137737 | 1320.0002 | 5 | 25 | 3.257408 | -6.519995 | 2.809993 | 2.390549 | 11.88181 | 8.418929
2018-02-04 09:02 | 137857 | 1440.001 | 5 | 25 | 3.182749 | -6.52001 | 2.809993 | 2.607876 | 11.88181 | 9.119687
2018-02-04 09:04 | 137966.9 | 1549.9135 | 5 | 25 | 2.999985 | -6.519976 | 2.809993 | 2.806916 | 11.88181 | 9.738587
2018-02-04 09:06 | 138086.9 | 120.0009 | 6 | 25 | 3.629241 | 0 | 2.809993 | 2.806916 | 11.88181 | 9.738587
2018-02-04 09:08 | 138206.9 | 240 | 6 | 25 | 3.658136 | 0 | 2.809993 | 2.806916 | 11.88181 | 9.738587
2018-02-04 09:09 | 138266.9 | 300.0038 | 6 | 25 | 3.665228 | 0 | 2.809993 | 2.806916 | 11.88181 | 9.738587
2018-02-04 09:09 | 138267 | 0.0025 | 7 | 26 | 3.665308 | 0 | 0 | 0 | 0 | 0
2018-02-04 09:11 | 138387.0334 | 120.0001 | 2 | 26 | 4.0297 | 4.890062 | 0.1623924 | 0 | 0.647505 | 0
2018-02-04 09:13 | 138507.0343 | 240.001 | 2 | 26 | 4.080704 | 4.890078 | 0.3254039 | 0 | 1.308856 | 0
2018-02-04 09:15 | 138627.0334 | 360.0001 | 2 | 26 | 4.11179 | 4.889984 | 0.4883869 | 0 | 1.976684 | 0
2018-02-04 09:17 | 138747.0343 | 480.001 | 2 | 26 | 4.136044 | 4.889986 | 0.6513892 | 0 | 2.648893 | 0
2018-02-04 09:19 | 138867.0334 | 600.0001 | 2 | 26 | 4.162192 | 4.889912 | 0.8143514 | 0 | 3.325033 | 0
2018-02-04 09:21 | 138987.0342 | 720.0009 | 2 | 26 | 4.189229 | 4.889956 | 0.9773799 | 0 | 4.005765 | 0
2018-02-04 09:23 | 139107.0335 | 840.0002 | 2 | 26 | 4.200292 | 4.586954 | 1.13706 | 0 | 4.67612 | 0
2018-02-04 09:25 | 139227.0335 | 960.0002 | 2 | 26 | 4.200284 | 4.158501 | 1.282799 | 0 | 5.288267 | 0
2018-02-04 09:27 | 139347.0351 | 1080.0018 | 2 | 26 | 4.200276 | 3.735165 | 1.414382 | 0 | 5.840951 | 0
2018-02-04 09:29 | 139467.0335 | 1200.0002 | 2 | 26 | 4.200284 | 3.345438 | 1.532262 | 0 | 6.336081 | 0
2018-02-04 09:29 | 139494.7797 | 1227.7464 | 2 | 26 | 4.200305 | 3.259987 | 1.557716 | 0 | 6.442995 | 0
2018-02-04 09:31 | 139614.8 | 120.001 | 3 | 26 | 4.225244 | 3.260061 | 1.665997 | 4.64e-10 | 6.899029 | 1.887e-09
2018-02-04 09:33 | 139734.8 | 240.0011 | 3 | 26 | 4.254668 | 3.260021 | 1.774659 | 4.64e-10 | 7.359729 | 1.887e-09
2018-02-04 09:35 | 139854.8 | 360.0002 | 3 | 26 | 4.287386 | 3.260067 | 1.883324 | 4.64e-10 | 7.823804 | 1.887e-09
2018-02-04 09:37 | 139974.8 | 480.0004 | 3 | 26 | 4.3236 | 3.260082 | 1.991986 | 4.64e-10 | 8.291635 | 1.887e-09
2018-02-04 09:39 | 140094.8 | 600.0003 | 3 | 26 | 4.361799 | 3.260059 | 2.100647 | 4.64e-10 | 8.763494 | 1.887e-09
2018-02-04 09:41 | 140214.8 | 720.001 | 3 | 26 | 4.400302 | 3.231676 | 2.209292 | 4.64e-10 | 9.239543 | 1.887e-09
2018-02-04 09:43 | 140334.8 | 840.0011 | 3 | 26 | 4.400266 | 2.73144 | 2.307983 | 4.64e-10 | 9.67381 | 1.887e-09
2018-02-04 09:45 | 140454.8 | 960.001 | 3 | 26 | 4.400294 | 2.338022 | 2.392323 | 4.64e-10 | 10.04493 | 1.887e-09
2018-02-04 09:47 | 140574.8 | 1080.0003 | 3 | 26 | 4.400259 | 2.011126 | 2.464621 | 4.64e-10 | 10.36306 | 1.887e-09
2018-02-04 09:49 | 140694.8 | 1200.0002 | 3 | 26 | 4.400262 | 1.740699 | 2.526996 | 4.64e-10 | 10.63753 | 1.887e-09
2018-02-04 09:51 | 140814.8 | 1320.0018 | 3 | 26 | 4.400269 | 1.517895 | 2.581198 | 4.64e-10 | 10.87603 | 1.887e-09
2018-02-04 09:53 | 140934.8 | 1440.0002 | 3 | 26 | 4.400261 | 1.322211 | 2.628462 | 4.64e-10 | 11.084 | 1.887e-09
2018-02-04 09:55 | 141054.8 | 1560.0009 | 3 | 26 | 4.400218 | 1.151781 | 2.669592 | 4.64e-10 | 11.26499 | 1.887e-09
2018-02-04 09:57 | 141174.8 | 1680.0002 | 3 | 26 | 4.400209 | 1.011942 | 2.705595 | 4.64e-10 | 11.42341 | 1.887e-09
2018-02-04 09:59 | 141294.8 | 1800.0018 | 3 | 26 | 4.400181 | 0.8973017 | 2.737356 | 4.64e-10 | 11.56316 | 1.887e-09
2018-02-04 10:01 | 141414.8 | 1920.0002 | 3 | 26 | 4.400189 | 0.7971907 | 2.765571 | 4.64e-10 | 11.68731 | 1.887e-09
2018-02-04 10:03 | 141534.8 | 2040.001 | 3 | 26 | 4.400219 | 0.7065258 | 2.790616 | 4.64e-10 | 11.79752 | 1.887e-09
2018-02-04 10:05 | 141617.1 | 2122.2744 | 3 | 26 | 4.400205 | 0.651989 | 2.806122 | 4.64e-10 | 11.86575 | 1.887e-09
2018-02-04 10:07 | 141737.1 | 120.001 | 4 | 26 | 4.340044 | 0 | 2.806122 | 4.64e-10 | 11.86575 | 1.887e-09
2018-02-04 10:09 | 141857.1 | 240.0019 | 4 | 26 | 4.334177 | 0 | 2.806122 | 4.64e-10 | 11.86575 | 1.887e-09
2018-02-04 10:10 | 141917.1 | 300.0024 | 4 | 26 | 4.332431 | 0 | 2.806122 | 4.64e-10 | 11.86575 | 1.887e-09
2018-02-04 10:12 | 142037.2 | 120.0017 | 5 | 26 | 3.782846 | -6.520013 | 2.806122 | 0.2173275 | 11.86575 | 0.8359703
2018-02-04 10:14 | 142157.2 | 240.0001 | 5 | 26 | 3.709987 | -6.519941 | 2.806122 | 0.4346494 | 11.86575 | 1.650021
2018-02-04 10:16 | 142277.2 | 360.0001 | 5 | 26 | 3.641674 | -6.519971 | 2.806122 | 0.6519631 | 11.86575 | 2.448785
2018-02-04 10:18 | 142397.2 | 480.0009 | 5 | 26 | 3.577302 | -6.520007 | 2.806122 | 0.8693027 | 11.86575 | 3.233147
2018-02-04 10:20 | 142517.2 | 600 | 5 | 26 | 3.519142 | -6.51988 | 2.806122 | 1.086615 | 11.86575 | 4.004093
2018-02-04 10:22 | 142637.2 | 720.0009 | 5 | 26 | 3.466846 | -6.519887 | 2.806122 | 1.303938 | 11.86575 | 4.763057
2018-02-04 10:24 | 142757.2 | 840.0008 | 5 | 26 | 3.422384 | -6.520023 | 2.806122 | 1.521268 | 11.86575 | 5.511584
2018-02-04 10:26 | 142877.2 | 960.0016 | 5 | 26 | 3.38188 | -6.519906 | 2.806122 | 1.738589 | 11.86575 | 6.250884
2018-02-04 10:28 | 142997.2 | 1080.0001 | 5 | 26 | 3.343857 | -6.519993 | 2.806122 | 1.955909 | 11.86575 | 6.981691
2018-02-04 10:30 | 143117.2 | 1200.0024 | 5 | 26 | 3.304488 | -6.519976 | 2.806122 | 2.173211 | 11.86575 | 7.704144
2018-02-04 10:32 | 143237.2 | 1320.0017 | 5 | 26 | 3.257749 | -6.520025 | 2.806122 | 2.390533 | 11.86575 | 8.417421
2018-02-04 10:34 | 143357.2 | 1440.0016 | 5 | 26 | 3.182034 | -6.520029 | 2.806122 | 2.607885 | 11.86575 | 9.118215
2018-02-04 10:36 | 143466.5 | 1549.267 | 5 | 26 | 2.999988 | -6.520017 | 2.806122 | 2.805759 | 11.86575 | 9.73333
2018-02-04 10:38 | 143586.4968 | 120.0009 | 6 | 26 | 3.628847 | 0 | 2.806122 | 2.805794 | 11.86575 | 9.733434
2018-02-04 10:40 | 143706.4959 | 240 | 6 | 26 | 3.657962 | 0 | 2.806122 | 2.805794 | 11.86575 | 9.733434
2018-02-04 10:41 | 143766.4973 | 300.0014 | 6 | 26 | 3.664956 | 0 | 2.806122 | 2.805794 | 11.86575 | 9.733434
2018-02-04 10:41 | 143766.5 | 0.0025 | 7 | 27 | 3.664995 | 0 | 0 | 0 | 0 | 0
2018-02-04 10:43 | 143886.6 | 120.0001 | 2 | 27 | 4.02934 | 4.8901 | 0.1623878 | 1.355e-09 | 0.64745 | 4.965e-09
2018-02-04 10:45 | 144006.6 | 240.0002 | 2 | 27 | 4.079945 | 4.890049 | 0.3253993 | 1.355e-09 | 1.308743 | 4.965e-09
2018-02-04 10:47 | 144126.6 | 360.001 | 2 | 27 | 4.111288 | 4.890041 | 0.4883833 | 1.355e-09 | 1.976447 | 4.965e-09
2018-02-04 10:49 | 144246.6 | 480.0002 | 2 | 27 | 4.136919 | 4.890055 | 0.6513849 | 1.355e-09 | 2.648676 | 4.965e-09
2018-02-04 10:51 | 144366.6 | 600.0025 | 2 | 27 | 4.1622 | 4.889996 | 0.8143755 | 1.355e-09 | 3.32501 | 4.965e-09
2018-02-04 10:53 | 144486.6 | 720.0001 | 2 | 27 | 4.18886 | 4.889994 | 0.9773668 | 1.355e-09 | 4.00555 | 4.965e-09
2018-02-04 10:55 | 144606.6 | 840.0001 | 2 | 27 | 4.20026 | 4.602236 | 1.137418 | 1.355e-09 | 4.67743 | 4.965e-09
2018-02-04 10:57 | 144726.6 | 960.001 | 2 | 27 | 4.200284 | 4.160286 | 1.283478 | 1.355e-09 | 5.290924 | 4.965e-09
2018-02-04 10:59 | 144846.6 | 1080.0001 | 2 | 27 | 4.200306 | 3.730265 | 1.414806 | 1.355e-09 | 5.842541 | 4.965e-09
2018-02-04 11:01 | 144966.6 | 1200.001 | 2 | 27 | 4.200295 | 3.344519 | 1.532633 | 1.355e-09 | 6.337449 | 4.965e-09
2018-02-04 11:01 | 144994.4 | 1227.8112 | 2 | 27 | 4.200295 | 3.259995 | 1.558148 | 1.355e-09 | 6.444618 | 4.965e-09
2018-02-04 11:03 | 145114.4 | 120.001 | 3 | 27 | 4.224653 | 3.260054 | 1.666437 | 1.355e-09 | 6.90067 | 4.965e-09
2018-02-04 11:05 | 145234.4 | 240.0004 | 3 | 27 | 4.254326 | 3.260088 | 1.775106 | 1.355e-09 | 7.361338 | 4.965e-09
2018-02-04 11:07 | 145354.4 | 360.0018 | 3 | 27 | 4.288133 | 3.260115 | 1.883769 | 1.355e-09 | 7.825436 | 4.965e-09
2018-02-04 11:09 | 145474.4 | 480.0019 | 3 | 27 | 4.323652 | 3.260048 | 1.992433 | 1.355e-09 | 8.293315 | 4.965e-09
2018-02-04 11:11 | 145594.4 | 600.0018 | 3 | 27 | 4.361564 | 3.260164 | 2.101091 | 1.355e-09 | 8.765152 | 4.965e-09
2018-02-04 11:13 | 145714.4 | 720.0003 | 3 | 27 | 4.400324 | 3.245415 | 2.209752 | 1.355e-09 | 9.241205 | 4.965e-09
2018-02-04 11:15 | 145834.4 | 840.0002 | 3 | 27 | 4.400313 | 2.727596 | 2.308552 | 1.355e-09 | 9.675951 | 4.965e-09
2018-02-04 11:17 | 145954.4 | 960.0002 | 3 | 27 | 4.400282 | 2.336227 | 2.392678 | 1.355e-09 | 10.04613 | 4.965e-09
2018-02-04 11:19 | 146074.4 | 1080.0002 | 3 | 27 | 4.400294 | 2.013748 | 2.465007 | 1.355e-09 | 10.3644 | 4.965e-09
2018-02-04 11:21 | 146194.4 | 1200.0019 | 3 | 27 | 4.400274 | 1.747295 | 2.527539 | 1.355e-09 | 10.63955 | 4.965e-09
2018-02-04 11:23 | 146314.4 | 1320.001 | 3 | 27 | 4.400226 | 1.519047 | 2.58189 | 1.355e-09 | 10.87871 | 4.965e-09
2018-02-04 11:25 | 146434.4 | 1440.002 | 3 | 27 | 4.400244 | 1.318034 | 2.629091 | 1.355e-09 | 11.08641 | 4.965e-09
2018-02-04 11:27 | 146554.4 | 1560.0014 | 3 | 27 | 4.400252 | 1.152122 | 2.67016 | 1.355e-09 | 11.26713 | 4.965e-09
2018-02-04 11:29 | 146674.4 | 1680.0002 | 3 | 27 | 4.400178 | 1.01275 | 2.706176 | 1.355e-09 | 11.4256 | 4.965e-09
2018-02-04 11:31 | 146794.4 | 1800.0011 | 3 | 27 | 4.40019 | 0.8978996 | 2.738019 | 1.355e-09 | 11.56572 | 4.965e-09
2018-02-04 11:33 | 146914.4 | 1920.0012 | 3 | 27 | 4.400233 | 0.7950468 | 2.766228 | 1.355e-09 | 11.68985 | 4.965e-09
2018-02-04 11:35 | 147034.4 | 2040.0011 | 3 | 27 | 4.400178 | 0.7038603 | 2.791159 | 1.355e-09 | 11.79955 | 4.965e-09
2018-02-04 11:36 | 147116.8 | 2122.3968 | 3 | 27 | 4.400218 | 0.651989 | 2.806663 | 1.355e-09 | 11.86777 | 4.965e-09
2018-02-04 11:38 | 147236.8511 | 120 | 4 | 27 | 4.340153 | 0 | 2.806665 | 1.355e-09 | 11.86778 | 4.965e-09
2018-02-04 11:40 | 147356.8527 | 240.0016 | 4 | 27 | 4.33423 | 0 | 2.806665 | 1.355e-09 | 11.86778 | 4.965e-09
2018-02-04 11:41 | 147416.8525 | 300.0014 | 4 | 27 | 4.332502 | 0 | 2.806665 | 1.355e-09 | 11.86778 | 4.965e-09
2018-02-04 11:43 | 147537 | 120.0004 | 5 | 27 | 3.781774 | -6.51986 | 2.806665 | 0.2172997 | 11.86778 | 0.8356854
2018-02-04 11:45 | 147657 | 240.001 | 5 | 27 | 3.710134 | -6.51991 | 2.806665 | 0.4346181 | 11.86778 | 1.649678
2018-02-04 11:47 | 147777 | 360.0003 | 5 | 27 | 3.641884 | -6.51988 | 2.806665 | 0.6519331 | 11.86778 | 2.448456
2018-02-04 11:49 | 147897 | 480.0001 | 5 | 27 | 3.577988 | -6.520197 | 2.806665 | 0.8692439 | 11.86778 | 3.232878
2018-02-04 11:51 | 148017 | 600.001 | 5 | 27 | 3.518238 | -6.520202 | 2.806665 | 1.086553 | 11.86778 | 4.003852
2018-02-04 11:53 | 148137 | 720.0027 | 5 | 27 | 3.466132 | -6.520146 | 2.806665 | 1.303899 | 11.86778 | 4.762709
2018-02-04 11:55 | 148257 | 840.0018 | 5 | 27 | 3.421447 | -6.520079 | 2.806665 | 1.521225 | 11.86778 | 5.51103
2018-02-04 11:57 | 148377 | 960.0002 | 5 | 27 | 3.38156 | -6.520086 | 2.806665 | 1.738528 | 11.86778 | 6.250135
2018-02-04 11:59 | 148497 | 1080.0002 | 5 | 27 | 3.343521 | -6.520018 | 2.806665 | 1.95587 | 11.86778 | 6.980958
2018-02-04 12:01 | 148617 | 1200.0001 | 5 | 27 | 3.302833 | -6.520027 | 2.806665 | 2.173176 | 11.86778 | 7.703151
2018-02-04 12:03 | 148737 | 1320.0006 | 5 | 27 | 3.25584 | -6.520023 | 2.806665 | 2.390513 | 11.86778 | 8.41616
2018-02-04 12:05 | 148857 | 1440.001 | 5 | 27 | 3.179926 | -6.520027 | 2.806665 | 2.607856 | 11.86778 | 9.116466
2018-02-04 12:07 | 148965.3 | 1548.3791 | 5 | 27 | 2.999986 | -6.519643 | 2.806665 | 2.804105 | 11.86778 | 9.726356
2018-02-04 12:09 | 149085.3766 | 120.0007 | 6 | 27 | 3.628644 | 0 | 2.806665 | 2.804105 | 11.86778 | 9.726356
2018-02-04 12:11 | 149205.3767 | 240.0008 | 6 | 27 | 3.657582 | 0 | 2.806665 | 2.804105 | 11.86778 | 9.726356
2018-02-04 12:12 | 149265.378 | 300.0021 | 6 | 27 | 3.66462 | 0 | 2.806665 | 2.804105 | 11.86778 | 9.726356
2018-02-04 12:12 | 149265.4 | 0.0025 | 7 | 28 | 3.664494 | 0 | 0 | 0 | 0 | 0
2018-02-04 12:14 | 149385.5 | 120.0009 | 2 | 28 | 4.029702 | 4.890162 | 0.162412 | 8.69e-10 | 0.6476252 | 3.185e-09
2018-02-04 12:16 | 149505.5 | 240.0009 | 2 | 28 | 4.079663 | 4.890169 | 0.3254141 | 8.69e-10 | 1.30883 | 3.185e-09
2018-02-04 12:18 | 149625.5 | 360.0001 | 2 | 28 | 4.112526 | 4.890141 | 0.4883939 | 8.69e-10 | 1.976576 | 3.185e-09
2018-02-04 12:20 | 149745.5 | 480.0009 | 2 | 28 | 4.137964 | 4.890032 | 0.651405 | 8.69e-10 | 2.64909 | 3.185e-09
2018-02-04 12:22 | 149865.5 | 600.0002 | 2 | 28 | 4.162781 | 4.890081 | 0.8143798 | 8.69e-10 | 3.325484 | 3.185e-09
2018-02-04 12:24 | 149985.5 | 720.0002 | 2 | 28 | 4.188663 | 4.89002 | 0.977389 | 8.69e-10 | 4.006156 | 3.185e-09
2018-02-04 12:26 | 150105.5 | 840.0009 | 2 | 28 | 4.200291 | 4.602074 | 1.137464 | 8.69e-10 | 4.678118 | 3.185e-09
2018-02-04 12:28 | 150225.5 | 960.0002 | 2 | 28 | 4.200304 | 4.143595 | 1.283138 | 8.69e-10 | 5.289991 | 3.185e-09
2018-02-04 12:30 | 150345.5 | 1080.0009 | 2 | 28 | 4.200288 | 3.728071 | 1.414254 | 8.69e-10 | 5.840716 | 3.185e-09
2018-02-04 12:32 | 150465.5 | 1200.001 | 2 | 28 | 4.200274 | 3.345881 | 1.532047 | 8.69e-10 | 6.335481 | 3.185e-09
2018-02-04 12:33 | 150495 | 1229.5824 | 2 | 28 | 4.200297 | 3.259993 | 1.559199 | 8.69e-10 | 6.449527 | 3.185e-09
2018-02-04 12:35 | 150615.1 | 120.001 | 3 | 28 | 4.22462 | 3.259798 | 1.667493 | 8.69e-10 | 6.905582 | 3.185e-09
2018-02-04 12:37 | 150735.1 | 240.0001 | 3 | 28 | 4.255426 | 3.260107 | 1.776154 | 8.69e-10 | 7.366258 | 3.185e-09
2018-02-04 12:39 | 150855.1 | 360.0017 | 3 | 28 | 4.288844 | 3.260132 | 1.884817 | 8.69e-10 | 7.830467 | 3.185e-09
2018-02-04 12:41 | 150975.1 | 480.0003 | 3 | 28 | 4.324144 | 3.26016 | 1.993493 | 8.69e-10 | 8.29846 | 3.185e-09
2018-02-04 12:43 | 151095.1 | 600.0002 | 3 | 28 | 4.3612 | 3.259811 | 2.102141 | 8.69e-10 | 8.770267 | 3.185e-09
2018-02-04 12:45 | 151215.1 | 720.0009 | 3 | 28 | 4.400343 | 3.242805 | 2.210812 | 8.69e-10 | 9.246343 | 3.185e-09
2018-02-04 12:47 | 151335.1 | 840.0002 | 3 | 28 | 4.400274 | 2.717793 | 2.309298 | 8.69e-10 | 9.679708 | 3.185e-09
2018-02-04 12:49 | 151455.1 | 960.0001 | 3 | 28 | 4.400303 | 2.334843 | 2.393292 | 8.69e-10 | 10.04931 | 3.185e-09
2018-02-04 12:51 | 151575.1 | 1080.0002 | 3 | 28 | 4.400256 | 2.016012 | 2.465613 | 8.69e-10 | 10.36754 | 3.185e-09
2018-02-04 12:53 | 151695.1 | 1200.0001 | 3 | 28 | 4.400252 | 1.749177 | 2.528272 | 8.69e-10 | 10.64326 | 3.185e-09
2018-02-04 12:55 | 151815.1 | 1320.001 | 3 | 28 | 4.400279 | 1.512902 | 2.582566 | 8.69e-10 | 10.88216 | 3.185e-09
2018-02-04 12:57 | 151935.1 | 1440.0002 | 3 | 28 | 4.400275 | 1.315473 | 2.629586 | 8.69e-10 | 11.08907 | 3.185e-09
2018-02-04 12:59 | 152055.1 | 1560.0017 | 3 | 28 | 4.400229 | 1.15167 | 2.670621 | 8.69e-10 | 11.26963 | 3.185e-09
2018-02-04 13:01 | 152175.1 | 1680.0002 | 3 | 28 | 4.400199 | 1.017186 | 2.706707 | 8.69e-10 | 11.42842 | 3.185e-09
2018-02-04 13:03 | 152295.1 | 1800.0012 | 3 | 28 | 4.400207 | 0.8982229 | 2.7386 | 8.69e-10 | 11.56875 | 3.185e-09
2018-02-04 13:05 | 152415.1 | 1920.0012 | 3 | 28 | 4.400215 | 0.7920675 | 2.766712 | 8.69e-10 | 11.69245 | 3.185e-09
2018-02-04 13:07 | 152535.1 | 2040 | 3 | 28 | 4.400176 | 0.7044544 | 2.791609 | 8.69e-10 | 11.802 | 3.185e-09
2018-02-04 13:08 | 152618.5 | 2123.4744 | 3 | 28 | 4.400227 | 0.6519957 | 2.807317 | 8.69e-10 | 11.87112 | 3.185e-09
2018-02-04 13:10 | 152738.6 | 120.0015 | 4 | 28 | 4.340247 | 0 | 2.807317 | 8.69e-10 | 11.87112 | 3.185e-09
2018-02-04 13:12 | 152858.6 | 240.0008 | 4 | 28 | 4.334342 | 0 | 2.807317 | 8.69e-10 | 11.87112 | 3.185e-09
2018-02-04 13:13 | 152918.6 | 300.0053 | 4 | 28 | 4.332676 | 0 | 2.807317 | 8.69e-10 | 11.87112 | 3.185e-09
2018-02-04 13:15 | 153038.7 | 120.0011 | 5 | 28 | 3.782604 | -6.520204 | 2.807317 | 0.2172933 | 11.87112 | 0.8356623
2018-02-04 13:17 | 153158.7 | 240.001 | 5 | 28 | 3.71147 | -6.519811 | 2.807317 | 0.4346338 | 11.87112 | 1.649961
2018-02-04 13:19 | 153278.7 | 360.0011 | 5 | 28 | 3.643983 | -6.520155 | 2.807317 | 0.6519636 | 11.87112 | 2.449191
2018-02-04 13:21 | 153398.7 | 480.001 | 5 | 28 | 3.578833 | -6.51988 | 2.807317 | 0.8692821 | 11.87112 | 3.233981
2018-02-04 13:23 | 153518.7 | 600.0011 | 5 | 28 | 3.518214 | -6.520209 | 2.807317 | 1.086602 | 11.87112 | 4.004979
2018-02-04 13:25 | 153638.7 | 720.0001 | 5 | 28 | 3.466039 | -6.520054 | 2.807317 | 1.303905 | 11.87112 | 4.763684
2018-02-04 13:27 | 153758.7 | 840.0025 | 5 | 28 | 3.421988 | -6.520069 | 2.807317 | 1.52126 | 11.87112 | 5.512117
2018-02-04 13:29 | 153878.7 | 960.0009 | 5 | 28 | 3.382606 | -6.520067 | 2.807317 | 1.738582 | 11.87112 | 6.251459
2018-02-04 13:31 | 153998.7 | 1080.0001 | 5 | 28 | 3.342672 | -6.520104 | 2.807317 | 1.955908 | 11.87112 | 6.98227
2018-02-04 13:33 | 154118.7 | 1200.001 | 5 | 28 | 3.302382 | -6.520101 | 2.807317 | 2.173246 | 11.87112 | 7.704424
2018-02-04 13:35 | 154238.7 | 1320.0001 | 5 | 28 | 3.255468 | -6.520013 | 2.807317 | 2.390557 | 11.87112 | 8.417196
2018-02-04 13:37 | 154358.7 | 1440.0002 | 5 | 28 | 3.181659 | -6.520081 | 2.807317 | 2.607879 | 11.87112 | 9.117572
2018-02-04 13:39 | 154468.6 | 1549.9295 | 5 | 28 | 2.999984 | -6.520064 | 2.807317 | 2.806966 | 11.87112 | 9.736575
2018-02-04 13:41 | 154588.6 | 120.0003 | 6 | 28 | 3.628142 | 0 | 2.807317 | 2.807003 | 11.87112 | 9.736689
2018-02-04 13:43 | 154708.6 | 240.0003 | 6 | 28 | 3.657121 | 0 | 2.807317 | 2.807003 | 11.87112 | 9.736689
2018-02-04 13:44 | 154768.6 | 300.0032 | 6 | 28 | 3.66419 | 0 | 2.807317 | 2.807003 | 11.87112 | 9.736689
2018-02-04 13:44 | 154768.6 | 0.0024 | 7 | 29 | 3.664132 | 0 | 0 | 0 | 0 | 0
2018-02-04 13:46 | 154888.7 | 120.0011 | 2 | 29 | 4.028598 | 4.889959 | 0.162398 | 0 | 0.6474652 | 0
2018-02-04 13:48 | 155008.7 | 240.001 | 2 | 29 | 4.079757 | 4.889954 | 0.3253811 | 0 | 1.308497 | 0
2018-02-04 13:50 | 155128.7 | 360.0003 | 2 | 29 | 4.113403 | 4.890141 | 0.4883852 | 0 | 1.97648 | 0
2018-02-04 13:52 | 155248.7 | 480.0002 | 2 | 29 | 4.138093 | 4.890129 | 0.6513915 | 0 | 2.649029 | 0
2018-02-04 13:54 | 155368.7 | 600.001 | 2 | 29 | 4.162529 | 4.890127 | 0.8143889 | 0 | 3.32552 | 0
2018-02-04 13:56 | 155488.7 | 720.0019 | 2 | 29 | 4.188206 | 4.890112 | 0.9773896 | 0 | 4.006058 | 0
2018-02-04 13:58 | 155608.7 | 840.0018 | 2 | 29 | 4.200308 | 4.593031 | 1.137393 | 0 | 4.677692 | 0
2018-02-04 14:00 | 155728.7 | 960.0011 | 2 | 29 | 4.200291 | 4.142456 | 1.282858 | 0 | 5.28869 | 0
2018-02-04 14:02 | 155848.7 | 1080.0002 | 2 | 29 | 4.200291 | 3.72953 | 1.413953 | 0 | 5.839325 | 0
2018-02-04 14:04 | 155968.7 | 1200.0004 | 2 | 29 | 4.200289 | 3.3585 | 1.53197 | 0 | 6.335031 | 0
2018-02-04 14:05 | 156001.8 | 1233.0353 | 2 | 29 | 4.2003 | 3.259996 | 1.562334 | 0 | 6.462569 | 0
2018-02-04 14:07 | 156121.8 | 120.0017 | 3 | 29 | 4.2253 | 3.260071 | 1.670621 | 0 | 6.918619 | 0
2018-02-04 14:09 | 156241.8 | 240.0018 | 3 | 29 | 4.256546 | 3.260126 | 1.779285 | 0 | 7.379431 | 0
2018-02-04 14:11 | 156361.8 | 360.0001 | 3 | 29 | 4.289807 | 3.260113 | 1.88795 | 0 | 7.843759 | 0
2018-02-04 14:13 | 156481.8 | 480.001 | 3 | 29 | 4.324568 | 3.260157 | 1.996612 | 0 | 8.311782 | 0
2018-02-04 14:15 | 156601.8 | 600.001 | 3 | 29 | 4.36198 | 3.260124 | 2.105268 | 0 | 8.783669 | 0
2018-02-04 14:17 | 156721.8 | 720.001 | 3 | 29 | 4.400342 | 3.202698 | 2.213867 | 0 | 9.259574 | 0
2018-02-04 14:19 | 156841.8 | 840.0018 | 3 | 29 | 4.400293 | 2.704117 | 2.311609 | 0 | 9.689666 | 0
2018-02-04 14:21 | 156961.8 | 960.0018 | 3 | 29 | 4.400282 | 2.326225 | 2.395241 | 0 | 10.05767 | 0
2018-02-04 14:23 | 157081.8 | 1080.0009 | 3 | 29 | 4.40026 | 2.013374 | 2.467421 | 0 | 10.37528 | 0
2018-02-04 14:25 | 157201.8 | 1200.0009 | 3 | 29 | 4.400234 | 1.738641 | 2.529876 | 0 | 10.6501 | 0
2018-02-04 14:27 | 157321.8 | 1320.001 | 3 | 29 | 4.400227 | 1.502945 | 2.583755 | 0 | 10.88718 | 0
2018-02-04 14:29 | 157441.8 | 1440.0009 | 3 | 29 | 4.400271 | 1.310848 | 2.630543 | 0 | 11.09306 | 0
2018-02-04 14:31 | 157561.8 | 1560.0002 | 3 | 29 | 4.400202 | 1.150988 | 2.67146 | 0 | 11.27311 | 0
2018-02-04 14:33 | 157681.8 | 1680.0018 | 3 | 29 | 4.400219 | 1.014466 | 2.70752 | 0 | 11.43178 | 0
2018-02-04 14:35 | 157801.8 | 1800.0002 | 3 | 29 | 4.400229 | 0.8913164 | 2.739235 | 0 | 11.57133 | 0
2018-02-04 14:37 | 157921.8 | 1920.001 | 3 | 29 | 4.400202 | 0.7885275 | 2.767179 | 0 | 11.69429 | 0
2018-02-04 14:39 | 158041.8 | 2040.0017 | 3 | 29 | 4.400212 | 0.7028675 | 2.792005 | 0 | 11.80353 | 0
2018-02-04 14:40 | 158126.9 | 2125.1376 | 3 | 29 | 4.400235 | 0.6519976 | 2.808008 | 0 | 11.87395 | 0
2018-02-04 14:42 | 158246.9 | 120.0002 | 4 | 29 | 4.340367 | 0 | 2.808008 | 0 | 11.87395 | 0
2018-02-04 14:44 | 158366.9 | 240.001 | 4 | 29 | 4.334575 | 0 | 2.808008 | 0 | 11.87395 | 0
2018-02-04 14:45 | 158427 | 300.0024 | 4 | 29 | 4.332884 | 0 | 2.808008 | 0 | 11.87395 | 0
2018-02-04 14:47 | 158547 | 120.001 | 5 | 29 | 3.781913 | -6.520143 | 2.808008 | 0.2173013 | 11.87395 | 0.8355453
2018-02-04 14:49 | 158667 | 240.0001 | 5 | 29 | 3.711553 | -6.520089 | 2.808008 | 0.434649 | 11.87395 | 1.649802
2018-02-04 14:51 | 158787 | 360.0017 | 5 | 29 | 3.643602 | -6.520109 | 2.808008 | 0.6519622 | 11.87395 | 2.448966
2018-02-04 14:53 | 158907 | 480.0009 | 5 | 29 | 3.577301 | -6.520116 | 2.808008 | 0.8692791 | 11.87395 | 3.233475
2018-02-04 14:55 | 159027 | 600.0009 | 5 | 29 | 3.517567 | -6.52016 | 2.808008 | 1.086606 | 11.87395 | 4.004292
2018-02-04 14:57 | 159147 | 720.0008 | 5 | 29 | 3.466005 | -6.520035 | 2.808008 | 1.30396 | 11.87395 | 4.763076
2018-02-04 14:59 | 159267 | 840.0016 | 5 | 29 | 3.422635 | -6.520017 | 2.808008 | 1.521273 | 11.87395 | 5.511472
2018-02-04 15:01 | 159387 | 960 | 5 | 29 | 3.382331 | -6.520091 | 2.808008 | 1.738604 | 11.87395 | 6.250939
2018-02-04 15:03 | 159507 | 1080.0016 | 5 | 29 | 3.342617 | -6.520116 | 2.808008 | 1.955943 | 11.87395 | 6.981725
2018-02-04 15:05 | 159627 | 1200.0009 | 5 | 29 | 3.302784 | -6.520128 | 2.808008 | 2.173272 | 11.87395 | 7.703886
2018-02-04 15:07 | 159747 | 1320.0016 | 5 | 29 | 3.256687 | -6.52013 | 2.808008 | 2.390586 | 11.87395 | 8.416808
2018-02-04 15:09 | 159867 | 1440.0016 | 5 | 29 | 3.183145 | -6.520017 | 2.808008 | 2.607927 | 11.87395 | 9.117574
2018-02-04 15:11 | 159976.6 | 1549.5759 | 5 | 29 | 3 | -6.520138 | 2.808008 | 2.806357 | 11.87395 | 9.734581
2018-02-04 15:13 | 160096.6535 | 120.001 | 6 | 29 | 3.628188 | 0 | 2.808008 | 2.806357 | 11.87395 | 9.734581
2018-02-04 15:15 | 160216.6526 | 240.0001 | 6 | 29 | 3.657124 | 0 | 2.808008 | 2.806357 | 11.87395 | 9.734581
2018-02-04 15:16 | 160276.6556 | 300.0031 | 6 | 29 | 3.664117 | 0 | 2.808008 | 2.806357 | 11.87395 | 9.734581
2018-02-04 15:16 | 160276.7 | 0.0025 | 7 | 30 | 3.664177 | 0 | 0 | 0 | 0 | 0
2018-02-04 15:18 | 160396.7 | 120.0002 | 2 | 30 | 4.028344 | 4.890039 | 0.1624166 | 2.033e-09 | 0.6474292 | 7.448e-09
2018-02-04 15:20 | 160516.7 | 240.0011 | 2 | 30 | 4.081042 | 4.89011 | 0.3254014 | 2.033e-09 | 1.308575 | 7.448e-09
2018-02-04 15:22 | 160636.7 | 360.0003 | 2 | 30 | 4.113475 | 4.890068 | 0.4884142 | 2.033e-09 | 1.97669 | 7.448e-09
2018-02-04 15:24 | 160756.7 | 480.0002 | 2 | 30 | 4.13755 | 4.890055 | 0.6514005 | 2.033e-09 | 2.649119 | 7.448e-09
2018-02-04 15:26 | 160876.7 | 600.0011 | 2 | 30 | 4.161344 | 4.890034 | 0.8143911 | 2.033e-09 | 3.325416 | 7.448e-09
2018-02-04 15:28 | 160996.7 | 720.0003 | 2 | 30 | 4.18822 | 4.890005 | 0.9773937 | 2.033e-09 | 4.005851 | 7.448e-09
2018-02-04 15:30 | 161116.7 | 840.0011 | 2 | 30 | 4.20032 | 4.590437 | 1.137253 | 2.033e-09 | 4.676908 | 7.448e-09
2018-02-04 15:32 | 161236.7 | 960.001 | 2 | 30 | 4.200252 | 4.146643 | 1.282801 | 2.033e-09 | 5.288252 | 7.448e-09
2018-02-04 15:34 | 161356.7 | 1080.0011 | 2 | 30 | 4.200323 | 3.742449 | 1.414126 | 2.033e-09 | 5.839853 | 7.448e-09
2018-02-04 15:36 | 161476.7 | 1200.001 | 2 | 30 | 4.200277 | 3.363907 | 1.532488 | 2.033e-09 | 6.337009 | 7.448e-09
2018-02-04 15:36 | 161510.4 | 1233.6272 | 2 | 30 | 4.2003 | 3.259995 | 1.563418 | 2.033e-09 | 6.466924 | 7.448e-09
2018-02-04 15:38 | 161630.4 | 120.001 | 3 | 30 | 4.226082 | 3.260098 | 1.671705 | 2.033e-09 | 6.923035 | 7.448e-09
2018-02-04 15:40 | 161750.4 | 240.0002 | 3 | 30 | 4.256762 | 3.260084 | 1.780373 | 2.033e-09 | 7.383915 | 7.448e-09
2018-02-04 15:42 | 161870.4 | 360.0003 | 3 | 30 | 4.289678 | 3.260061 | 1.889029 | 2.033e-09 | 7.848218 | 7.448e-09
2018-02-04 15:44 | 161990.4 | 480.001 | 3 | 30 | 4.324194 | 3.26013 | 1.997703 | 2.033e-09 | 8.316244 | 7.448e-09
2018-02-04 15:46 | 162110.4 | 600.0019 | 3 | 30 | 4.362745 | 3.260113 | 2.106364 | 2.033e-09 | 8.788164 | 7.448e-09
2018-02-04 15:48 | 162230.4 | 720.001 | 3 | 30 | 4.400333 | 3.193066 | 2.214931 | 2.033e-09 | 9.264016 | 7.448e-09
2018-02-04 15:50 | 162350.4 | 840.0002 | 3 | 30 | 4.400294 | 2.702383 | 2.312544 | 2.033e-09 | 9.693543 | 7.448e-09
2018-02-04 15:52 | 162470.4 | 960.0011 | 3 | 30 | 4.400285 | 2.330879 | 2.396222 | 2.033e-09 | 10.06175 | 7.448e-09
2018-02-04 15:54 | 162590.4 | 1080.0011 | 3 | 30 | 4.400283 | 2.010048 | 2.468428 | 2.033e-09 | 10.37948 | 7.448e-09
2018-02-04 15:56 | 162710.4 | 1200.001 | 3 | 30 | 4.400218 | 1.728073 | 2.530579 | 2.033e-09 | 10.65296 | 7.448e-09
2018-02-04 15:58 | 162830.4 | 1320.001 | 3 | 30 | 4.400265 | 1.499368 | 2.584261 | 2.033e-09 | 10.88917 | 7.448e-09
2018-02-04 16:00 | 162950.4 | 1440.0009 | 3 | 30 | 4.400245 | 1.30939 | 2.630971 | 2.033e-09 | 11.09471 | 7.448e-09
2018-02-04 16:02 | 163070.4 | 1560.0002 | 3 | 30 | 4.400239 | 1.150572 | 2.671915 | 2.033e-09 | 11.27487 | 7.448e-09
2018-02-04 16:04 | 163190.4 | 1680.001 | 3 | 30 | 4.400248 | 1.007504 | 2.707851 | 2.033e-09 | 11.433 | 7.448e-09
2018-02-04 16:06 | 163310.4 | 1800.0011 | 3 | 30 | 4.400224 | 0.8871326 | 2.739348 | 2.033e-09 | 11.57159 | 7.448e-09
2018-02-04 16:08 | 163430.4 | 1920.0019 | 3 | 30 | 4.400166 | 0.7857676 | 2.767187 | 2.033e-09 | 11.69409 | 7.448e-09
2018-02-04 16:10 | 163550.4 | 2040.0011 | 3 | 30 | 4.400226 | 0.7035923 | 2.791973 | 2.033e-09 | 11.80315 | 7.448e-09
2018-02-04 16:12 | 163632.1 | 2121.7455 | 3 | 30 | 4.400205 | 0.6519918 | 2.80735 | 2.033e-09 | 11.87081 | 7.448e-09
2018-02-04 16:14 | 163752.2 | 120.0008 | 4 | 30 | 4.340501 | 0 | 2.807353 | 2.033e-09 | 11.87083 | 7.448e-09
2018-02-04 16:16 | 163872.2 | 240.0008 | 4 | 30 | 4.334705 | 0 | 2.807353 | 2.033e-09 | 11.87083 | 7.448e-09
2018-02-04 16:17 | 163932.2 | 300.0021 | 4 | 30 | 4.333004 | 0 | 2.807353 | 2.033e-09 | 11.87083 | 7.448e-09
2018-02-04 16:19 | 164052.3 | 120.001 | 5 | 30 | 3.783064 | -6.520054 | 2.807353 | 0.217312 | 11.87083 | 0.8356611
2018-02-04 16:21 | 164172.3 | 240.0011 | 5 | 30 | 3.712514 | -6.520086 | 2.807353 | 0.4346164 | 11.87083 | 1.650031
2018-02-04 16:23 | 164292.3 | 360.0009 | 5 | 30 | 3.643101 | -6.519988 | 2.807353 | 0.6519428 | 11.87083 | 2.449311
2018-02-04 16:25 | 164412.3 | 480.0004 | 5 | 30 | 3.577281 | -6.520049 | 2.807353 | 0.8692559 | 11.87083 | 3.233731
2018-02-04 16:27 | 164532.3 | 600.0002 | 5 | 30 | 3.517803 | -6.520076 | 2.807353 | 1.0866 | 11.87083 | 4.004638
2018-02-04 16:29 | 164652.3 | 720.0002 | 5 | 30 | 3.466914 | -6.52003 | 2.807353 | 1.303893 | 11.87083 | 4.763351
2018-02-04 16:31 | 164772.3 | 840.0002 | 5 | 30 | 3.422857 | -6.519989 | 2.807353 | 1.521238 | 11.87083 | 5.512005
2018-02-04 16:33 | 164892.3 | 960.0001 | 5 | 30 | 3.381806 | -6.519906 | 2.807353 | 1.738554 | 11.87083 | 6.251342
2018-02-04 16:35 | 165012.3 | 1080.0017 | 5 | 30 | 3.342458 | -6.519931 | 2.807353 | 1.955898 | 11.87083 | 6.982066
2018-02-04 16:37 | 165132.3 | 1200.0002 | 5 | 30 | 3.302489 | -6.519934 | 2.807353 | 2.173216 | 11.87083 | 7.704108
2018-02-04 16:39 | 165252.3 | 1320.0001 | 5 | 30 | 3.25725 | -6.519963 | 2.807353 | 2.390539 | 11.87083 | 8.417125
2018-02-04 16:41 | 165372.3 | 1440.0002 | 5 | 30 | 3.181879 | -6.519973 | 2.807353 | 2.607855 | 11.87083 | 9.117769
2018-02-04 16:43 | 165480.9 | 1548.6696 | 5 | 30 | 2.999994 | -6.519946 | 2.807353 | 2.804663 | 11.87083 | 9.729557
2018-02-04 16:45 | 165601 | 120.0001 | 6 | 30 | 3.628698 | 0 | 2.807353 | 2.804663 | 11.87083 | 9.729557
2018-02-04 16:47 | 165721 | 240.0001 | 6 | 30 | 3.657477 | 0 | 2.807353 | 2.804663 | 11.87083 | 9.729557
2018-02-04 16:48 | 165781 | 300.0007 | 6 | 30 | 3.66453 | 0 | 2.807353 | 2.804663 | 11.87083 | 9.729557
2018-02-04 16:48 | 165781 | 0.0024 | 7 | 31 | 3.664762 | 0 | 0 | 0 | 0 | 0
2018-02-04 16:50 | 165901.1 | 120.001 | 2 | 31 | 4.030045 | 4.890148 | 0.1624056 | 0 | 0.6475194 | 0
2018-02-04 16:52 | 166021.1 | 240.0009 | 2 | 31 | 4.08209 | 4.890083 | 0.3253804 | 0 | 1.308881 | 0
2018-02-04 16:54 | 166141.1 | 360.0002 | 2 | 31 | 4.114132 | 4.890018 | 0.4884045 | 0 | 1.977175 | 0
2018-02-04 16:56 | 166261.1 | 480.0002 | 2 | 31 | 4.137709 | 4.89011 | 0.6514053 | 0 | 2.649729 | 0
2018-02-04 16:58 | 166381.1 | 600.0009 | 2 | 31 | 4.162264 | 4.88998 | 0.8143914 | 0 | 3.326095 | 0
2018-02-04 17:00 | 166501.1 | 720.001 | 2 | 31 | 4.189997 | 4.889967 | 0.977393 | 0 | 4.006773 | 0
2018-02-04 17:02 | 166621.1 | 840.001 | 2 | 31 | 4.200311 | 4.57235 | 1.136817 | 0 | 4.676099 | 0
2018-02-04 17:04 | 166741.1 | 960.0002 | 2 | 31 | 4.200257 | 4.138214 | 1.28189 | 0 | 5.285449 | 0
2018-02-04 17:06 | 166861.1 | 1080.001 | 2 | 31 | 4.200248 | 3.736698 | 1.413103 | 0 | 5.836582 | 0
2018-02-04 17:08 | 166981.1 | 1200.0026 | 2 | 31 | 4.2003 | 3.347631 | 1.531175 | 0 | 6.332516 | 0
2018-02-04 17:08 | 167008.5 | 1227.4145 | 2 | 31 | 4.200297 | 3.259983 | 1.556318 | 0 | 6.438127 | 0
2018-02-04 17:10 | 167128.5 | 120.0001 | 3 | 31 | 4.225654 | 3.260134 | 1.664597 | 0 | 6.894179 | 0
2018-02-04 17:12 | 167248.5 | 240.0001 | 3 | 31 | 4.25601 | 3.260139 | 1.773269 | 0 | 7.355013 | 0
2018-02-04 17:14 | 167368.5 | 360.0002 | 3 | 31 | 4.288076 | 3.260118 | 1.881935 | 0 | 7.819219 | 0
2018-02-04 17:16 | 167488.5 | 480.0003 | 3 | 31 | 4.323103 | 3.260113 | 1.990604 | 0 | 8.287064 | 0
2018-02-04 17:18 | 167608.5 | 600.0018 | 3 | 31 | 4.362024 | 3.26013 | 2.099277 | 0 | 8.758959 | 0
2018-02-04 17:20 | 167728.5 | 720.001 | 3 | 31 | 4.400341 | 3.214966 | 2.20788 | 0 | 9.23487 | 0
2018-02-04 17:22 | 167848.5 | 840.0019 | 3 | 31 | 4.400269 | 2.721739 | 2.306092 | 0 | 9.667036 | 0
2018-02-04 17:24 | 167968.5 | 960.0003 | 3 | 31 | 4.400262 | 2.344448 | 2.390378 | 0 | 10.03792 | 0
2018-02-04 17:26 | 168088.5 | 1080.0019 | 3 | 31 | 4.400274 | 2.012781 | 2.462888 | 0 | 10.35698 | 0
2018-02-04 17:28 | 168208.5 | 1200.001 | 3 | 31 | 4.400246 | 1.73694 | 2.525229 | 0 | 10.6313 | 0
2018-02-04 17:30 | 168328.5 | 1320.0002 | 3 | 31 | 4.400225 | 1.508256 | 2.579203 | 0 | 10.8688 | 0
2018-02-04 17:32 | 168448.5 | 1440.0001 | 3 | 31 | 4.400272 | 1.321507 | 2.626298 | 0 | 11.07603 | 0
2018-02-04 17:34 | 168568.5 | 1560.0018 | 3 | 31 | 4.400249 | 1.155828 | 2.667531 | 0 | 11.25746 | 0
2018-02-04 17:36 | 168688.5 | 1680.0003 | 3 | 31 | 4.400249 | 1.011441 | 2.703565 | 0 | 11.41602 | 0
2018-02-04 17:38 | 168808.5 | 1800.0018 | 3 | 31 | 4.400265 | 0.8933926 | 2.735232 | 0 | 11.55536 | 0
2018-02-04 17:40 | 168928.5 | 1920.0011 | 3 | 31 | 4.400281 | 0.7956429 | 2.763281 | 0 | 11.67878 | 0
2018-02-04 17:42 | 169048.5 | 2040.0002 | 3 | 31 | 4.40016 | 0.7086411 | 2.788316 | 0 | 11.78894 | 0
2018-02-04 17:43 | 169134 | 2125.5288 | 3 | 31 | 4.400195 | 0.6519976 | 2.804489 | 0 | 11.86011 | 0
2018-02-04 17:45 | 169254.1 | 120.0001 | 4 | 31 | 4.340365 | 0 | 2.804491 | 0 | 11.86011 | 0
2018-02-04 17:47 | 169374.1 | 240.0016 | 4 | 31 | 4.334571 | 0 | 2.804491 | 0 | 11.86011 | 0
2018-02-04 17:48 | 169434.1 | 300.0052 | 4 | 31 | 4.332893 | 0 | 2.804491 | 0 | 11.86011 | 0
2018-02-04 17:50 | 169554.1 | 120.0018 | 5 | 31 | 3.78476 | -6.520091 | 2.804491 | 0.217315 | 11.86011 | 0.8360645
2018-02-04 17:52 | 169674.1 | 240.001 | 5 | 31 | 3.712654 | -6.520162 | 2.804491 | 0.4346265 | 11.86011 | 1.650694
2018-02-04 17:54 | 169794.1 | 360.0002 | 5 | 31 | 3.642789 | -6.51988 | 2.804491 | 0.6519393 | 11.86011 | 2.449822
2018-02-04 17:56 | 169914.1 | 480.0027 | 5 | 31 | 3.577515 | -6.519875 | 2.804491 | 0.8692856 | 11.86011 | 3.234371
2018-02-04 17:58 | 170034.1 | 600.001 | 5 | 31 | 3.518618 | -6.520126 | 2.804491 | 1.086609 | 11.86011 | 4.005287
2018-02-04 18:00 | 170154.1 | 720.001 | 5 | 31 | 3.467869 | -6.520121 | 2.804491 | 1.303914 | 11.86011 | 4.764232
2018-02-04 18:02 | 170274.1 | 840.001 | 5 | 31 | 3.422689 | -6.520143 | 2.804491 | 1.521266 | 11.86011 | 5.512984
2018-02-04 18:04 | 170394.1 | 960.0025 | 5 | 31 | 3.382019 | -6.520103 | 2.804491 | 1.738598 | 11.86011 | 6.252374
2018-02-04 18:06 | 170514.1 | 1080.001 | 5 | 31 | 3.342556 | -6.520054 | 2.804491 | 1.955894 | 11.86011 | 6.982975
2018-02-04 18:08 | 170634.1 | 1200.0001 | 5 | 31 | 3.3034 | -6.520108 | 2.804491 | 2.173244 | 11.86011 | 7.705268
2018-02-04 18:10 | 170754.1 | 1320.0001 | 5 | 31 | 3.257139 | -6.520116 | 2.804491 | 2.390563 | 11.86011 | 8.418406
2018-02-04 18:12 | 170874.1 | 1440.0001 | 5 | 31 | 3.180269 | -6.520092 | 2.804491 | 2.607891 | 11.86011 | 9.118848
2018-02-04 18:14 | 170981.5 | 1547.3448 | 5 | 31 | 2.999986 | -6.52014 | 2.804491 | 2.802306 | 11.86011 | 9.722992
2018-02-04 18:16 | 171101.5 | 120.001 | 6 | 31 | 3.629122 | 0 | 2.804491 | 2.802306 | 11.86011 | 9.722992
2018-02-04 18:18 | 171221.5 | 240.0003 | 6 | 31 | 3.657933 | 0 | 2.804491 | 2.802306 | 11.86011 | 9.722992
2018-02-04 18:19 | 171281.5 | 300.0024 | 6 | 31 | 3.665042 | 0 | 2.804491 | 2.802306 | 11.86011 | 9.722992
2018-02-04 18:19 | 171281.5 | 0.0025 | 7 | 32 | 3.664911 | 0 | 0 | 0 | 0 | 0
2018-02-04 18:21 | 171401.6 | 120.0002 | 2 | 32 | 4.030696 | 4.889854 | 0.1623811 | 1.583e-09 | 0.6475827 | 5.801e-09
2018-02-04 18:23 | 171521.6 | 240.0001 | 2 | 32 | 4.082014 | 4.889805 | 0.3254019 | 1.583e-09 | 1.309157 | 5.801e-09
2018-02-04 18:25 | 171641.6 | 360.0002 | 2 | 32 | 4.113371 | 4.890123 | 0.4883794 | 1.583e-09 | 1.977218 | 5.801e-09
2018-02-04 18:27 | 171761.6 | 480.001 | 2 | 32 | 4.137063 | 4.890141 | 0.651382 | 1.583e-09 | 2.649641 | 5.801e-09
2018-02-04 18:29 | 171881.6 | 600.0009 | 2 | 32 | 4.163214 | 4.890095 | 0.8143951 | 1.583e-09 | 3.32612 | 5.801e-09
2018-02-04 18:31 | 172001.6 | 720.0002 | 2 | 32 | 4.190214 | 4.890039 | 0.9773881 | 1.583e-09 | 4.006866 | 5.801e-09
2018-02-04 18:33 | 172121.6 | 840.0009 | 2 | 32 | 4.200295 | 4.57177 | 1.136759 | 1.583e-09 | 4.675978 | 5.801e-09
2018-02-04 18:35 | 172241.6 | 960.0002 | 2 | 32 | 4.200284 | 4.145885 | 1.282022 | 1.583e-09 | 5.286128 | 5.801e-09
2018-02-04 18:37 | 172361.6 | 1080.0001 | 2 | 32 | 4.20029 | 3.73307 | 1.413357 | 1.583e-09 | 5.837772 | 5.801e-09
2018-02-04 18:39 | 172481.6 | 1200.0002 | 2 | 32 | 4.200283 | 3.338461 | 1.531075 | 1.583e-09 | 6.332218 | 5.801e-09
2018-02-04 18:40 | 172507 | 1225.3856 | 2 | 32 | 4.200282 | 3.259996 | 1.554356 | 1.583e-09 | 6.430007 | 5.801e-09
2018-02-04 18:42 | 172627 | 120.0017 | 3 | 32 | 4.225341 | 3.259811 | 1.662639 | 2.431e-09 | 6.886057 | 9.249e-09
2018-02-04 18:44 | 172747 | 240.001 | 3 | 32 | 4.255062 | 3.259893 | 1.771304 | 2.431e-09 | 7.346807 | 9.249e-09
2018-02-04 18:46 | 172867 | 360.0001 | 3 | 32 | 4.287383 | 3.260176 | 1.879967 | 2.431e-09 | 7.810906 | 9.249e-09
2018-02-04 18:48 | 172987 | 480.0002 | 3 | 32 | 4.323368 | 3.260166 | 1.988636 | 2.431e-09 | 8.278734 | 9.249e-09
2018-02-04 18:50 | 173107 | 600.0026 | 3 | 32 | 4.361811 | 3.260193 | 2.097301 | 2.431e-09 | 8.750601 | 9.249e-09
2018-02-04 18:52 | 173227 | 720.001 | 3 | 32 | 4.400299 | 3.221182 | 2.205936 | 2.431e-09 | 9.226623 | 9.249e-09
2018-02-04 18:54 | 173347 | 840.0001 | 3 | 32 | 4.400311 | 2.729317 | 2.304429 | 2.431e-09 | 9.66002 | 9.249e-09
2018-02-04 18:56 | 173467 | 960.0011 | 3 | 32 | 4.400273 | 2.340406 | 2.388798 | 2.431e-09 | 10.03127 | 9.249e-09
2018-02-04 18:58 | 173587 | 1080.0026 | 3 | 32 | 4.400289 | 2.009548 | 2.461087 | 2.431e-09 | 10.34936 | 9.249e-09
2018-02-04 19:00 | 173707 | 1200.001 | 3 | 32 | 4.400243 | 1.737134 | 2.523401 | 2.431e-09 | 10.62356 | 9.249e-09
2018-02-04 19:02 | 173827 | 1320.0002 | 3 | 32 | 4.400225 | 1.514076 | 2.577459 | 2.431e-09 | 10.86143 | 9.249e-09
2018-02-04 19:04 | 173947 | 1440.0009 | 3 | 32 | 4.400264 | 1.322425 | 2.624655 | 2.431e-09 | 11.0691 | 9.249e-09
2018-02-04 19:06 | 174067 | 1560.0011 | 3 | 32 | 4.400259 | 1.151673 | 2.665816 | 2.431e-09 | 11.25022 | 9.249e-09
2018-02-04 19:08 | 174187 | 1680.0001 | 3 | 32 | 4.400249 | 1.01141 | 2.701777 | 2.431e-09 | 11.40846 | 9.249e-09
2018-02-04 19:10 | 174307 | 1800.0001 | 3 | 32 | 4.400213 | 0.8938675 | 2.733462 | 2.431e-09 | 11.54788 | 9.249e-09
2018-02-04 19:12 | 174427 | 1920.001 | 3 | 32 | 4.400221 | 0.7965603 | 2.761607 | 2.431e-09 | 11.67172 | 9.249e-09
2018-02-04 19:14 | 174547 | 2040.0009 | 3 | 32 | 4.400231 | 0.7079973 | 2.78666 | 2.431e-09 | 11.78196 | 9.249e-09
2018-02-04 19:15 | 174629.6 | 2122.5935 | 3 | 32 | 4.400223 | 0.6519976 | 2.802227 | 2.431e-09 | 11.85046 | 9.249e-09
2018-02-04 19:17 | 174749.7 | 120.0007 | 4 | 32 | 4.340171 | 0 | 2.80223 | 2.431e-09 | 11.85047 | 9.249e-09
2018-02-04 19:19 | 174869.7 | 240.0007 | 4 | 32 | 4.33433 | 0 | 2.80223 | 2.431e-09 | 11.85047 | 9.249e-09
2018-02-04 19:20 | 174929.7 | 300.0013 | 4 | 32 | 4.332615 | 0 | 2.80223 | 2.431e-09 | 11.85047 | 9.249e-09
2018-02-04 19:22 | 175049.8 | 120.0009 | 5 | 32 | 3.783854 | -6.520106 | 2.80223 | 0.2172896 | 11.85047 | 0.8359092
2018-02-04 19:24 | 175169.8 | 240.0018 | 5 | 32 | 3.710563 | -6.520094 | 2.80223 | 0.4346338 | 11.85047 | 1.65026
2018-02-04 19:26 | 175289.8 | 360.0009 | 5 | 32 | 3.641708 | -6.520165 | 2.80223 | 0.6519725 | 11.85047 | 2.449173
2018-02-04 19:28 | 175409.8 | 480.0008 | 5 | 32 | 3.576796 | -6.520124 | 2.80223 | 0.8692803 | 11.85047 | 3.233372
2018-02-04 19:30 | 175529.8 | 600.0009 | 5 | 32 | 3.518304 | -6.520079 | 2.80223 | 1.086619 | 11.85047 | 4.004281
2018-02-04 19:32 | 175649.8 | 720.0008 | 5 | 32 | 3.46677 | -6.520037 | 2.80223 | 1.303948 | 11.85047 | 4.763217
2018-02-04 19:34 | 175769.8 | 840.0009 | 5 | 32 | 3.421465 | -6.520064 | 2.80223 | 1.521274 | 11.85047 | 5.511571
2018-02-04 19:36 | 175889.8 | 960.0001 | 5 | 32 | 3.380675 | -6.519998 | 2.80223 | 1.738604 | 11.85047 | 6.250691
2018-02-04 19:38 | 176009.8 | 1080.0017 | 5 | 32 | 3.341937 | -6.520005 | 2.80223 | 1.955914 | 11.85047 | 6.981115
2018-02-04 19:40 | 176129.8 | 1200.0016 | 5 | 32 | 3.302939 | -6.519931 | 2.80223 | 2.17326 | 11.85047 | 7.703288
2018-02-04 19:42 | 176249.8 | 1320.0009 | 5 | 32 | 3.254792 | -6.520018 | 2.80223 | 2.390573 | 11.85047 | 8.416064
2018-02-04 19:44 | 176369.8 | 1440.0008 | 5 | 32 | 3.178051 | -6.519983 | 2.80223 | 2.607896 | 11.85047 | 9.116061
2018-02-04 19:46 | 176476.2 | 1546.4655 | 5 | 32 | 2.999995 | -6.520013 | 2.80223 | 2.800719 | 11.85047 | 9.714957
2018-02-04 19:48 | 176596.2 | 120.0008 | 6 | 32 | 3.629206 | 0 | 2.80223 | 2.800719 | 11.85047 | 9.714957
2018-02-04 19:50 | 176716.2 | 240.0017 | 6 | 32 | 3.658157 | 0 | 2.80223 | 2.800719 | 11.85047 | 9.714957
2018-02-04 19:51 | 176776.2 | 300.0022 | 6 | 32 | 3.665225 | 0 | 2.80223 | 2.800719 | 11.85047 | 9.714957
2018-02-04 19:51 | 176776.3 | 0.0024 | 7 | 33 | 3.665315 | 0 | 0 | 0 | 0 | 0
2018-02-04 19:53 | 176896.3 | 120.0002 | 2 | 33 | 4.031207 | 4.890165 | 0.1624156 | 7.34e-10 | 0.6478365 | 2.692e-09
2018-02-04 19:55 | 177016.3 | 240.0001 | 2 | 33 | 4.08239 | 4.890146 | 0.3254013 | 7.34e-10 | 1.309348 | 2.692e-09
2018-02-04 19:57 | 177136.3 | 360.001 | 2 | 33 | 4.113271 | 4.890163 | 0.4884122 | 7.34e-10 | 1.977527 | 2.692e-09
2018-02-04 19:59 | 177256.3 | 480.0009 | 2 | 33 | 4.138052 | 4.890112 | 0.6514048 | 7.34e-10 | 2.649954 | 2.692e-09
2018-02-04 20:01 | 177376.3 | 600.0001 | 2 | 33 | 4.163939 | 4.890036 | 0.8144174 | 7.34e-10 | 3.326631 | 2.692e-09
2018-02-04 20:03 | 177496.3 | 720.0001 | 2 | 33 | 4.190624 | 4.89006 | 0.9774074 | 7.34e-10 | 4.00746 | 2.692e-09
2018-02-04 20:05 | 177616.3 | 840.0001 | 2 | 33 | 4.200272 | 4.576847 | 1.136777 | 7.34e-10 | 4.67659 | 2.692e-09
2018-02-04 20:07 | 177736.3 | 960.0002 | 2 | 33 | 4.200305 | 4.148941 | 1.282148 | 7.34e-10 | 5.287192 | 2.692e-09
2018-02-04 20:09 | 177856.3 | 1080.0002 | 2 | 33 | 4.200282 | 3.72234 | 1.413278 | 7.34e-10 | 5.837975 | 2.692e-09
2018-02-04 20:11 | 177976.3 | 1200.0009 | 2 | 33 | 4.200274 | 3.337406 | 1.530858 | 7.34e-10 | 6.331844 | 2.692e-09
2018-02-04 20:11 | 178001.7 | 1225.3975 | 2 | 33 | 4.200271 | 3.259995 | 1.554123 | 7.34e-10 | 6.429565 | 2.692e-09
2018-02-04 20:13 | 178121.8 | 120.0002 | 3 | 33 | 4.225025 | 3.260052 | 1.662415 | 7.34e-10 | 6.885639 | 2.692e-09
2018-02-04 20:15 | 178241.8 | 240.0018 | 3 | 33 | 4.254611 | 3.260025 | 1.771088 | 7.34e-10 | 7.34636 | 2.692e-09
2018-02-04 20:17 | 178361.8 | 360.0001 | 3 | 33 | 4.287982 | 3.260042 | 1.879748 | 7.34e-10 | 7.810438 | 2.692e-09
2018-02-04 20:19 | 178481.8 | 480.0003 | 3 | 33 | 4.323926 | 3.260046 | 1.988403 | 7.34e-10 | 8.278291 | 2.692e-09
2018-02-04 20:21 | 178601.8 | 600.0011 | 3 | 33 | 4.361977 | 3.260157 | 2.097076 | 7.34e-10 | 8.750233 | 2.692e-09
2018-02-04 20:23 | 178721.8 | 720.0012 | 3 | 33 | 4.400355 | 3.23642 | 2.205728 | 7.34e-10 | 9.226304 | 2.692e-09
2018-02-04 20:25 | 178841.8 | 840.0002 | 3 | 33 | 4.400325 | 2.731239 | 2.30443 | 7.34e-10 | 9.660626 | 2.692e-09
2018-02-04 20:27 | 178961.8 | 960.001 | 3 | 33 | 4.400285 | 2.335236 | 2.388628 | 7.34e-10 | 10.03112 | 2.692e-09
2018-02-04 20:29 | 179081.8 | 1080.0027 | 3 | 33 | 4.400282 | 2.011135 | 2.460901 | 7.34e-10 | 10.34914 | 2.692e-09
2018-02-04 20:31 | 179201.8 | 1200.0003 | 3 | 33 | 4.400268 | 1.741266 | 2.523278 | 7.34e-10 | 10.62362 | 2.692e-09
2018-02-04 20:33 | 179321.8 | 1320.001 | 3 | 33 | 4.400252 | 1.516695 | 2.577478 | 7.34e-10 | 10.86211 | 2.692e-09
2018-02-04 20:35 | 179441.8 | 1440.001 | 3 | 33 | 4.400258 | 1.317999 | 2.624658 | 7.34e-10 | 11.06972 | 2.692e-09
2018-02-04 20:37 | 179561.8 | 1560.0001 | 3 | 33 | 4.400216 | 1.148547 | 2.665664 | 7.34e-10 | 11.25015 | 2.692e-09
2018-02-04 20:39 | 179681.8 | 1680.0012 | 3 | 33 | 4.400217 | 1.010628 | 2.701591 | 7.34e-10 | 11.40824 | 2.692e-09
2018-02-04 20:41 | 179801.8 | 1800.002 | 3 | 33 | 4.400226 | 0.8966246 | 2.733305 | 7.34e-10 | 11.54779 | 2.692e-09
2018-02-04 20:43 | 179921.8 | 1920.0002 | 3 | 33 | 4.400177 | 0.7948227 | 2.761467 | 7.34e-10 | 11.6717 | 2.692e-09
2018-02-04 20:45 | 180041.8 | 2040.0002 | 3 | 33 | 4.400235 | 0.7044001 | 2.786407 | 7.34e-10 | 11.78145 | 2.692e-09
2018-02-04 20:46 | 180120.3 | 2118.5369 | 3 | 33 | 4.400154 | 0.6519918 | 2.801192 | 7.34e-10 | 11.8465 | 2.692e-09
2018-02-04 20:48 | 180240.3 | 120.0008 | 4 | 33 | 4.34011 | 0 | 2.801192 | 7.34e-10 | 11.8465 | 2.692e-09
2018-02-04 20:50 | 180360.3 | 240 | 4 | 33 | 4.334279 | 0 | 2.801192 | 7.34e-10 | 11.8465 | 2.692e-09
2018-02-04 20:51 | 180420.3 | 300.0021 | 4 | 33 | 4.332552 | 0 | 2.801192 | 7.34e-10 | 11.8465 | 2.692e-09
2018-02-04 20:53 | 180540.4 | 120.0011 | 5 | 33 | 3.782405 | -6.519902 | 2.801192 | 0.2173074 | 11.8465 | 0.8359193
2018-02-04 20:55 | 180660.4 | 240.0002 | 5 | 33 | 3.710088 | -6.519878 | 2.801192 | 0.4346196 | 11.8465 | 1.649933
2018-02-04 20:57 | 180780.4 | 360.0003 | 5 | 33 | 3.64128 | -6.519836 | 2.801192 | 0.6519386 | 11.8465 | 2.448692
2018-02-04 20:59 | 180900.4 | 480.0025 | 5 | 33 | 3.577157 | -6.519885 | 2.801192 | 0.869255 | 11.8465 | 3.232919
2018-02-04 21:01 | 181020.4 | 600.0011 | 5 | 33 | 3.518522 | -6.51984 | 2.801192 | 1.086561 | 11.8465 | 4.003798
2018-02-04 21:03 | 181140.4 | 720.0002 | 5 | 33 | 3.46585 | -6.519811 | 2.801192 | 1.303871 | 11.8465 | 4.76251
2018-02-04 21:05 | 181260.4 | 840.001 | 5 | 33 | 3.42099 | -6.520212 | 2.801192 | 1.521189 | 11.8465 | 5.510719
2018-02-04 21:07 | 181380.4 | 960.0001 | 5 | 33 | 3.380572 | -6.520136 | 2.801192 | 1.738539 | 11.8465 | 6.249815
2018-02-04 21:09 | 181500.4 | 1080.0001 | 5 | 33 | 3.342107 | -6.520109 | 2.801192 | 1.955861 | 11.8465 | 6.980302
2018-02-04 21:11 | 181620.4 | 1200.0011 | 5 | 33 | 3.301592 | -6.52013 | 2.801192 | 2.173196 | 11.8465 | 7.702324
2018-02-04 21:13 | 181740.4 | 1320.001 | 5 | 33 | 3.253695 | -6.519991 | 2.801192 | 2.390515 | 11.8465 | 8.414851
2018-02-04 21:15 | 181860.4 | 1440.0002 | 5 | 33 | 3.176212 | -6.520096 | 2.801192 | 2.607856 | 11.8465 | 9.114554
2018-02-04 21:17 | 181966.3 | 1545.9016 | 5 | 33 | 2.999992 | -6.519995 | 2.801192 | 2.799649 | 11.8465 | 9.710018
2018-02-04 21:19 | 182086.4 | 120.001 | 6 | 33 | 3.629296 | 0 | 2.801192 | 2.799649 | 11.8465 | 9.710018
2018-02-04 21:21 | 182206.4 | 240.0003 | 6 | 33 | 3.65819 | 0 | 2.801192 | 2.799649 | 11.8465 | 9.710018
2018-02-04 21:22 | 182266.4 | 300.0032 | 6 | 33 | 3.665209 | 0 | 2.801192 | 2.799649 | 11.8465 | 9.710018
2018-02-04 21:22 | 182266.4 | 0.0024 | 7 | 34 | 3.665162 | 0 | 0 | 0 | 0 | 0
2018-02-04 21:24 | 182386.5 | 120.0011 | 2 | 34 | 4.031474 | 4.890169 | 0.1624076 | 0 | 0.6478601 | 0
2018-02-04 21:26 | 182506.5 | 240.0011 | 2 | 34 | 4.081704 | 4.890181 | 0.3254109 | 0 | 1.30942 | 0
2018-02-04 21:28 | 182626.5 | 360.0011 | 2 | 34 | 4.113418 | 4.89016 | 0.4883786 | 0 | 1.977377 | 0
2018-02-04 21:30 | 182746.5 | 480.0011 | 2 | 34 | 4.139315 | 4.890049 | 0.6514013 | 0 | 2.650078 | 0
2018-02-04 21:32 | 182866.5 | 600.0011 | 2 | 34 | 4.164421 | 4.890091 | 0.814387 | 0 | 3.326766 | 0
2018-02-04 21:34 | 182986.5 | 720.0003 | 2 | 34 | 4.191067 | 4.890039 | 0.9773931 | 0 | 4.007744 | 0
2018-02-04 21:36 | 183106.5 | 840.0011 | 2 | 34 | 4.20032 | 4.574842 | 1.13673 | 0 | 4.67675 | 0
2018-02-04 21:38 | 183226.5 | 960.001 | 2 | 34 | 4.200264 | 4.130978 | 1.281866 | 0 | 5.286365 | 0
2018-02-04 21:40 | 183346.5 | 1080.0011 | 2 | 34 | 4.200281 | 3.712559 | 1.412484 | 0 | 5.834998 | 0
2018-02-04 21:42 | 183466.5 | 1200.0011 | 2 | 34 | 4.200257 | 3.330589 | 1.529811 | 0 | 6.327802 | 0
2018-02-04 21:43 | 183489.9 | 1223.3969 | 2 | 34 | 4.200261 | 3.259989 | 1.551216 | 0 | 6.417709 | 0
2018-02-04 21:45 | 183609.9 | 120.0001 | 3 | 34 | 4.224474 | 3.260071 | 1.65951 | 1.834e-09 | 6.873761 | 7.458e-09
2018-02-04 21:47 | 183729.9 | 240.001 | 3 | 34 | 4.254461 | 3.260115 | 1.768179 | 1.834e-09 | 7.334424 | 7.458e-09
2018-02-04 21:49 | 183849.9 | 360.001 | 3 | 34 | 4.288213 | 3.260145 | 1.876853 | 1.834e-09 | 7.798592 | 7.458e-09
2018-02-04 21:51 | 183969.9 | 480.0011 | 3 | 34 | 4.323672 | 3.260176 | 1.985513 | 1.834e-09 | 8.266459 | 7.458e-09
2018-02-04 21:53 | 184089.9 | 600.0002 | 3 | 34 | 4.361305 | 3.260141 | 2.094176 | 1.834e-09 | 8.73831 | 7.458e-09
2018-02-04 21:55 | 184209.9 | 720.0018 | 3 | 34 | 4.400323 | 3.250311 | 2.20285 | 1.834e-09 | 9.214391 | 7.458e-09
2018-02-04 21:57 | 184329.9 | 840.0011 | 3 | 34 | 4.400273 | 2.725975 | 2.301688 | 1.834e-09 | 9.649308 | 7.458e-09
2018-02-04 21:59 | 184449.9 | 960.001 | 3 | 34 | 4.400298 | 2.33713 | 2.385813 | 1.834e-09 | 10.01948 | 7.458e-09
2018-02-04 22:01 | 184569.9 | 1080.0011 | 3 | 34 | 4.400252 | 2.01432 | 2.458184 | 1.834e-09 | 10.33793 | 7.458e-09
2018-02-04 22:03 | 184689.9 | 1200.0019 | 3 | 34 | 4.400252 | 1.749268 | 2.520775 | 1.834e-09 | 10.61335 | 7.458e-09
2018-02-04 22:05 | 184809.9 | 1320.001 | 3 | 34 | 4.400259 | 1.518827 | 2.57515 | 1.834e-09 | 10.85261 | 7.458e-09
2018-02-04 22:07 | 184929.9 | 1440.001 | 3 | 34 | 4.400277 | 1.317886 | 2.622301 | 1.834e-09 | 11.06009 | 7.458e-09
2018-02-04 22:09 | 185049.9 | 1560.001 | 3 | 34 | 4.400207 | 1.153098 | 2.663397 | 1.834e-09 | 11.24092 | 7.458e-09
2018-02-04 22:11 | 185169.9 | 1680.0002 | 3 | 34 | 4.400212 | 1.015524 | 2.699469 | 1.834e-09 | 11.39965 | 7.458e-09
2018-02-04 22:13 | 185289.9 | 1800.0018 | 3 | 34 | 4.400216 | 0.90065 | 2.731386 | 1.834e-09 | 11.54009 | 7.458e-09
2018-02-04 22:15 | 185409.9 | 1920.0011 | 3 | 34 | 4.400244 | 0.7958603 | 2.759626 | 1.834e-09 | 11.66435 | 7.458e-09
2018-02-04 22:17 | 185529.9 | 2040.001 | 3 | 34 | 4.400218 | 0.7059832 | 2.784588 | 1.834e-09 | 11.77419 | 7.458e-09
2018-02-04 22:18 | 185613.6 | 2123.6863 | 3 | 34 | 4.400189 | 0.6519957 | 2.800356 | 1.834e-09 | 11.84357 | 7.458e-09
2018-02-04 22:20 | 185733.6 | 120.0015 | 4 | 34 | 4.340153 | 0 | 2.800356 | 1.834e-09 | 11.84357 | 7.458e-09
2018-02-04 22:22 | 185853.6 | 239.9999 | 4 | 34 | 4.334306 | 0 | 2.800356 | 1.834e-09 | 11.84357 | 7.458e-09
2018-02-04 22:23 | 185913.6 | 300.0021 | 4 | 34 | 4.332601 | 0 | 2.800356 | 1.834e-09 | 11.84357 | 7.458e-09
2018-02-04 22:25 | 186033.7 | 120.0011 | 5 | 34 | 3.781946 | -6.519853 | 2.800356 | 0.2173065 | 11.84357 | 0.8356533
2018-02-04 22:27 | 186153.7 | 240.0003 | 5 | 34 | 3.710309 | -6.519846 | 2.800356 | 0.4346163 | 11.84357 | 1.649652
2018-02-04 22:29 | 186273.7 | 360.001 | 5 | 34 | 3.642222 | -6.519896 | 2.800356 | 0.6519594 | 11.84357 | 2.448583
2018-02-04 22:31 | 186393.7 | 480.0012 | 5 | 34 | 3.578129 | -6.519858 | 2.800356 | 0.8692672 | 11.84357 | 3.233004
2018-02-04 22:33 | 186513.7 | 600.0002 | 5 | 34 | 3.517749 | -6.519864 | 2.800356 | 1.086587 | 11.84357 | 4.003958
2018-02-04 22:35 | 186633.7 | 720.001 | 5 | 34 | 3.465757 | -6.519831 | 2.800356 | 1.303903 | 11.84357 | 4.762621
2018-02-04 22:37 | 186753.7 | 840.0011 | 5 | 34 | 3.421202 | -6.519855 | 2.800356 | 1.521219 | 11.84357 | 5.510828
2018-02-04 22:39 | 186873.7 | 960.0002 | 5 | 34 | 3.381382 | -6.520146 | 2.800356 | 1.738519 | 11.84357 | 6.249887
2018-02-04 22:41 | 186993.7 | 1080.001 | 5 | 34 | 3.342508 | -6.520042 | 2.800356 | 1.955869 | 11.84357 | 6.980617
2018-02-04 22:43 | 187113.7 | 1200.0002 | 5 | 34 | 3.301733 | -6.520168 | 2.800356 | 2.173211 | 11.84357 | 7.702702
2018-02-04 22:45 | 187233.7 | 1320.0026 | 5 | 34 | 3.254076 | -6.520086 | 2.800356 | 2.390531 | 11.84357 | 8.415296
2018-02-04 22:47 | 187353.7 | 1440.0002 | 5 | 34 | 3.177801 | -6.520185 | 2.800356 | 2.607842 | 11.84357 | 9.115083
2018-02-04 22:49 | 187460.5 | 1546.8561 | 5 | 34 | 2.99999 | -6.519983 | 2.800356 | 2.801387 | 11.84357 | 9.716245
2018-02-04 22:51 | 187580.6 | 120.0006 | 6 | 34 | 3.628438 | 0 | 2.800356 | 2.801387 | 11.84357 | 9.716245
2018-02-04 22:53 | 187700.6 | 240.0015 | 6 | 34 | 3.657396 | 0 | 2.800356 | 2.801387 | 11.84357 | 9.716245
2018-02-04 22:54 | 187760.6 | 300.0029 | 6 | 34 | 3.664419 | 0 | 2.800356 | 2.801387 | 11.84357 | 9.716245
2018-02-04 22:54 | 187760.6 | 0.0024 | 7 | 35 | 3.66419 | 0 | 0 | 0 | 0 | 0
2018-02-04 22:56 | 187880.7 | 120.001 | 2 | 35 | 4.030289 | 4.889967 | 0.1623722 | 6.1e-10 | 0.6475776 | 2.235e-09
2018-02-04 22:58 | 188000.7 | 240.0011 | 2 | 35 | 4.080683 | 4.88982 | 0.3253693 | 6.1e-10 | 1.308889 | 2.235e-09
2018-02-04 23:00 | 188120.7 | 360.0003 | 2 | 35 | 4.113868 | 4.889832 | 0.4883828 | 6.1e-10 | 1.976962 | 2.235e-09
2018-02-04 23:02 | 188240.7 | 480.0003 | 2 | 35 | 4.13884 | 4.890221 | 0.6513866 | 6.1e-10 | 2.649602 | 2.235e-09
2018-02-04 23:04 | 188360.7 | 600.0002 | 2 | 35 | 4.163792 | 4.890137 | 0.814388 | 6.1e-10 | 3.326257 | 2.235e-09
2018-02-04 23:06 | 188480.7 | 720.001 | 2 | 35 | 4.189585 | 4.890127 | 0.9773735 | 6.1e-10 | 4.006975 | 2.235e-09
2018-02-04 23:08 | 188600.7 | 840.0011 | 2 | 35 | 4.200313 | 4.585312 | 1.137123 | 6.1e-10 | 4.677631 | 2.235e-09
2018-02-04 23:10 | 188720.7 | 960.0019 | 2 | 35 | 4.200314 | 4.130642 | 1.282256 | 6.1e-10 | 5.287233 | 2.235e-09
2018-02-04 23:12 | 188840.7 | 1080.0003 | 2 | 35 | 4.2003 | 3.718443 | 1.412967 | 6.1e-10 | 5.83626 | 2.235e-09
2018-02-04 23:14 | 188960.7 | 1200.0003 | 2 | 35 | 4.200282 | 3.34256 | 1.53053 | 6.1e-10 | 6.330056 | 2.235e-09
2018-02-04 23:14 | 188989 | 1228.3561 | 2 | 35 | 4.200289 | 3.259987 | 1.556522 | 6.1e-10 | 6.439231 | 2.235e-09
2018-02-04 23:16 | 189109 | 120.0002 | 3 | 35 | 4.224797 | 3.260174 | 1.66481 | 6.1e-10 | 6.895269 | 2.235e-09
2018-02-04 23:18 | 189229 | 240.001 | 3 | 35 | 4.255785 | 3.260098 | 1.773479 | 6.1e-10 | 7.35601 | 2.235e-09
2018-02-04 23:20 | 189349 | 360.0002 | 3 | 35 | 4.289323 | 3.260162 | 1.882134 | 6.1e-10 | 7.820228 | 2.235e-09
2018-02-04 23:22 | 189469 | 480.0019 | 3 | 35 | 4.324577 | 3.260122 | 1.990808 | 6.1e-10 | 8.288262 | 2.235e-09
2018-02-04 23:24 | 189589 | 600.0003 | 3 | 35 | 4.361774 | 3.260122 | 2.099473 | 6.1e-10 | 8.760188 | 2.235e-09
2018-02-04 23:26 | 189709 | 720.0012 | 3 | 35 | 4.400301 | 3.220181 | 2.208113 | 6.1e-10 | 9.236208 | 2.235e-09
2018-02-04 23:28 | 189829 | 840.0003 | 3 | 35 | 4.400295 | 2.707386 | 2.306126 | 6.1e-10 | 9.667494 | 2.235e-09
2018-02-04 23:30 | 189949 | 960.0012 | 3 | 35 | 4.400304 | 2.326054 | 2.389822 | 6.1e-10 | 10.03578 | 2.235e-09
2018-02-04 23:32 | 190069 | 1080.0004 | 3 | 35 | 4.400274 | 2.010441 | 2.46189 | 6.1e-10 | 10.3529 | 2.235e-09
2018-02-04 23:34 | 190189 | 1200.0003 | 3 | 35 | 4.400304 | 1.743884 | 2.524336 | 6.1e-10 | 10.62768 | 2.235e-09
2018-02-04 23:36 | 190309 | 1320.0003 | 3 | 35 | 4.400269 | 1.505725 | 2.578375 | 6.1e-10 | 10.86546 | 2.235e-09
2018-02-04 23:38 | 190429 | 1440.0001 | 3 | 35 | 4.400246 | 1.310019 | 2.625185 | 6.1e-10 | 11.07144 | 2.235e-09
2018-02-04 23:40 | 190549 | 1560.001 | 3 | 35 | 4.400233 | 1.146833 | 2.666053 | 6.1e-10 | 11.25127 | 2.235e-09
2018-02-04 23:42 | 190669 | 1680.0002 | 3 | 35 | 4.400221 | 1.013077 | 2.702005 | 6.1e-10 | 11.40947 | 2.235e-09
2018-02-04 23:44 | 190789 | 1800.0003 | 3 | 35 | 4.400196 | 0.8946285 | 2.733774 | 6.1e-10 | 11.54926 | 2.235e-09
2018-02-04 23:46 | 190909 | 1920.0011 | 3 | 35 | 4.400198 | 0.7890968 | 2.761776 | 6.1e-10 | 11.67247 | 2.235e-09
2018-02-04 23:48 | 191029 | 2040.0018 | 3 | 35 | 4.400177 | 0.7021084 | 2.786595 | 6.1e-10 | 11.78168 | 2.235e-09
2018-02-04 23:50 | 191109.9 | 2120.8545 | 3 | 35 | 4.400213 | 0.6519918 | 2.801786 | 6.1e-10 | 11.84852 | 2.235e-09
2018-02-04 23:52 | 191230 | 120.0008 | 4 | 35 | 4.340107 | 0 | 2.801786 | 6.1e-10 | 11.84852 | 2.235e-09
2018-02-04 23:54 | 191350 | 240 | 4 | 35 | 4.334278 | 0 | 2.801786 | 6.1e-10 | 11.84852 | 2.235e-09
2018-02-04 23:55 | 191410 | 300.0029 | 4 | 35 | 4.332579 | 0 | 2.801786 | 6.1e-10 | 11.84852 | 2.235e-09
2018-02-04 23:57 | 191530 | 120.0019 | 5 | 35 | 3.780722 | -6.519897 | 2.801786 | 0.217304 | 11.84852 | 0.8353121
2018-02-04 23:59 | 191650 | 240.0011 | 5 | 35 | 3.709346 | -6.519946 | 2.801786 | 0.4346184 | 11.84852 | 1.649084
2018-02-05 00:01 | 191770 | 360.0003 | 5 | 35 | 3.641947 | -6.519914 | 2.801786 | 0.6519263 | 11.84852 | 2.447806
2018-02-05 00:03 | 191890 | 480.0003 | 5 | 35 | 3.576602 | -6.519928 | 2.801786 | 0.8692309 | 11.84852 | 3.232071
2018-02-05 00:05 | 192010 | 600.0002 | 5 | 35 | 3.516284 | -6.519882 | 2.801786 | 1.086559 | 11.84852 | 4.002668
2018-02-05 00:07 | 192130 | 720.0001 | 5 | 35 | 3.464578 | -6.520138 | 2.801786 | 1.303881 | 11.84852 | 4.761051
2018-02-05 00:09 | 192250 | 840.0009 | 5 | 35 | 3.420412 | -6.520124 | 2.801786 | 1.521201 | 11.84852 | 5.50905
2018-02-05 00:11 | 192370 | 960.0002 | 5 | 35 | 3.380676 | -6.520214 | 2.801786 | 1.738521 | 11.84852 | 6.248029
2018-02-05 00:13 | 192490 | 1080.0001 | 5 | 35 | 3.340776 | -6.520103 | 2.801786 | 1.955823 | 11.84852 | 6.97832
2018-02-05 00:15 | 192610 | 1200.0009 | 5 | 35 | 3.300153 | -6.520082 | 2.801786 | 2.173201 | 11.84852 | 7.70017
2018-02-05 00:17 | 192730 | 1320.001 | 5 | 35 | 3.25232 | -6.520055 | 2.801786 | 2.39051 | 11.84852 | 8.412347
2018-02-05 00:19 | 192850 | 1440.0009 | 5 | 35 | 3.176413 | -6.520138 | 2.801786 | 2.607845 | 11.84852 | 9.111884
2018-02-05 00:20 | 192956 | 1545.9463 | 5 | 35 | 2.99999 | -6.520015 | 2.801786 | 2.7997 | 11.84852 | 9.7077
2018-02-05 00:22 | 193076 | 120.0004 | 6 | 35 | 3.628733 | 0 | 2.801786 | 2.7997 | 11.84852 | 9.7077
2018-02-05 00:24 | 193196 | 239.9999 | 6 | 35 | 3.657524 | 0 | 2.801786 | 2.7997 | 11.84852 | 9.7077
2018-02-05 00:25 | 193256 | 300.0006 | 6 | 35 | 3.664558 | 0 | 2.801786 | 2.7997 | 11.84852 | 9.7077
2018-02-05 00:25 | 193256 | 0.0024 | 7 | 36 | 3.664633 | 0 | 0 | 0 | 0 | 0
2018-02-05 00:27 | 193376.1 | 120.001 | 2 | 36 | 4.030387 | 4.889875 | 0.1623815 | 2.735e-09 | 0.6476509 | 1.0021e-08
2018-02-05 00:29 | 193496.1 | 240.001 | 2 | 36 | 4.082093 | 4.890223 | 0.3253733 | 2.735e-09 | 1.30904 | 1.0021e-08
2018-02-05 00:31 | 193616.1 | 360.0009 | 2 | 36 | 4.115571 | 4.889883 | 0.4883689 | 2.735e-09 | 1.977365 | 1.0021e-08
2018-02-05 00:33 | 193736.1 | 480.0001 | 2 | 36 | 4.140401 | 4.889854 | 0.6513704 | 2.735e-09 | 2.650254 | 1.0021e-08
2018-02-05 00:35 | 193856.1 | 600.0009 | 2 | 36 | 4.16477 | 4.890064 | 0.8143641 | 2.735e-09 | 3.327109 | 1.0021e-08
2018-02-05 00:37 | 193976.1 | 720.0001 | 2 | 36 | 4.190535 | 4.890064 | 0.9773701 | 2.735e-09 | 4.008045 | 1.0021e-08
2018-02-05 00:39 | 194096.1 | 840.0001 | 2 | 36 | 4.200301 | 4.55685 | 1.136526 | 2.735e-09 | 4.67627 | 1.0021e-08
2018-02-05 00:41 | 194216.1 | 960.001 | 2 | 36 | 4.200291 | 4.118607 | 1.281015 | 2.735e-09 | 5.283167 | 1.0021e-08
2018-02-05 00:43 | 194336.1 | 1080.0002 | 2 | 36 | 4.200303 | 3.711708 | 1.411429 | 2.735e-09 | 5.830941 | 1.0021e-08
2018-02-05 00:45 | 194456.1 | 1200.001 | 2 | 36 | 4.200305 | 3.344755 | 1.528934 | 2.735e-09 | 6.324499 | 1.0021e-08
2018-02-05 00:46 | 194484.2 | 1228.1176 | 2 | 36 | 4.200275 | 3.259993 | 1.554736 | 2.735e-09 | 6.432875 | 1.0021e-08
2018-02-05 00:48 | 194604.3 | 120.001 | 3 | 36 | 4.225308 | 3.260069 | 1.663027 | 2.735e-09 | 6.888937 | 1.0021e-08
2018-02-05 00:50 | 194724.3 | 240.0026 | 3 | 36 | 4.256299 | 3.260067 | 1.771692 | 2.735e-09 | 7.349749 | 1.0021e-08
2018-02-05 00:52 | 194844.3 | 360.0026 | 3 | 36 | 4.289479 | 3.260138 | 1.88037 | 2.735e-09 | 7.814099 | 1.0021e-08
2018-02-05 00:54 | 194964.3 | 480.0001 | 3 | 36 | 4.324201 | 3.260126 | 1.98903 | 2.735e-09 | 8.282071 | 1.0021e-08
2018-02-05 00:56 | 195084.3 | 600.001 | 3 | 36 | 4.361643 | 3.260098 | 2.097694 | 2.735e-09 | 8.753959 | 1.0021e-08
2018-02-05 00:58 | 195204.3 | 720.0003 | 3 | 36 | 4.400315 | 3.206999 | 2.206304 | 2.735e-09 | 9.229889 | 1.0021e-08
2018-02-05 01:00 | 195324.3 | 840.0018 | 3 | 36 | 4.400305 | 2.707121 | 2.304177 | 2.735e-09 | 9.660559 | 1.0021e-08
2018-02-05 01:02 | 195444.3 | 960.0002 | 3 | 36 | 4.400287 | 2.328419 | 2.387875 | 2.735e-09 | 10.02885 | 1.0021e-08
2018-02-05 01:04 | 195564.3 | 1080.0003 | 3 | 36 | 4.400281 | 2.016109 | 2.460151 | 2.735e-09 | 10.34689 | 1.0021e-08
2018-02-05 01:06 | 195684.3 | 1200.0002 | 3 | 36 | 4.400218 | 1.738524 | 2.522651 | 2.735e-09 | 10.6219 | 1.0021e-08
2018-02-05 01:08 | 195804.3 | 1320.0002 | 3 | 36 | 4.400252 | 1.504772 | 2.576564 | 2.735e-09 | 10.85913 | 1.0021e-08
2018-02-05 01:10 | 195924.3 | 1440.0009 | 3 | 36 | 4.400254 | 1.312135 | 2.623406 | 2.735e-09 | 11.06525 | 1.0021e-08
2018-02-05 01:12 | 196044.3 | 1560.0002 | 3 | 36 | 4.400274 | 1.154265 | 2.664401 | 2.735e-09 | 11.24564 | 1.0021e-08
2018-02-05 01:14 | 196164.3 | 1680.001 | 3 | 36 | 4.400253 | 1.016705 | 2.700517 | 2.735e-09 | 11.40456 | 1.0021e-08
2018-02-05 01:16 | 196284.3 | 1800.0003 | 3 | 36 | 4.400232 | 0.8925705 | 2.732273 | 2.735e-09 | 11.54429 | 1.0021e-08
2018-02-05 01:18 | 196404.3 | 1920.0002 | 3 | 36 | 4.400222 | 0.7906694 | 2.760264 | 2.735e-09 | 11.66746 | 1.0021e-08
2018-02-05 01:20 | 196524.3 | 2040.0018 | 3 | 36 | 4.400242 | 0.7048044 | 2.785135 | 2.735e-09 | 11.7769 | 1.0021e-08
2018-02-05 01:21 | 196611.5 | 2127.2832 | 3 | 36 | 4.400201 | 0.6519985 | 2.801571 | 2.735e-09 | 11.84922 | 1.0021e-08
2018-02-05 01:23 | 196731.6 | 120.0019 | 4 | 36 | 4.340381 | 0 | 2.801571 | 2.735e-09 | 11.84922 | 1.0021e-08
2018-02-05 01:25 | 196851.6 | 240.0011 | 4 | 36 | 4.33466 | 0 | 2.801571 | 2.735e-09 | 11.84922 | 1.0021e-08
2018-02-05 01:26 | 196911.6 | 300.0024 | 4 | 36 | 4.332974 | 0 | 2.801571 | 2.735e-09 | 11.84922 | 1.0021e-08
2018-02-05 01:28 | 197031.7 | 120.0009 | 5 | 36 | 3.782092 | -6.520099 | 2.801571 | 0.2173175 | 11.84922 | 0.835614
2018-02-05 01:30 | 197151.7 | 240.0017 | 5 | 36 | 3.711748 | -6.520146 | 2.801571 | 0.4346314 | 11.84922 | 1.64979
2018-02-05 01:32 | 197271.7 | 360.0002 | 5 | 36 | 3.64343 | -6.520163 | 2.801571 | 0.6519486 | 11.84922 | 2.448979
2018-02-05 01:34 | 197391.7 | 480.0002 | 5 | 36 | 3.577239 | -6.519899 | 2.801571 | 0.8692713 | 11.84922 | 3.233451
2018-02-05 01:36 | 197511.7 | 600.0001 | 5 | 36 | 3.517532 | -6.520158 | 2.801571 | 1.086575 | 11.84922 | 4.004189
2018-02-05 01:38 | 197631.7 | 720.0001 | 5 | 36 | 3.465719 | -6.520124 | 2.801571 | 1.303903 | 11.84922 | 4.762855
2018-02-05 01:40 | 197751.7 | 840.0001 | 5 | 36 | 3.422036 | -6.519836 | 2.801571 | 1.521225 | 11.84922 | 5.511172
2018-02-05 01:42 | 197871.7 | 960.0008 | 5 | 36 | 3.380888 | -6.520119 | 2.801571 | 1.738532 | 11.84922 | 6.250336
2018-02-05 01:44 | 197991.7 | 1080.0001 | 5 | 36 | 3.34086 | -6.520124 | 2.801571 | 1.955871 | 11.84922 | 6.980773
2018-02-05 01:46 | 198111.7 | 1200.0009 | 5 | 36 | 3.300142 | -6.520128 | 2.801571 | 2.173207 | 11.84922 | 7.702504
2018-02-05 01:48 | 198231.7 | 1320.0008 | 5 | 36 | 3.253528 | -6.520081 | 2.801571 | 2.390542 | 11.84922 | 8.414879
2018-02-05 01:50 | 198351.7 | 1440.001 | 5 | 36 | 3.177453 | -6.520138 | 2.801571 | 2.607854 | 11.84922 | 9.114648
2018-02-05 01:52 | 198456.2 | 1544.532 | 5 | 36 | 2.999992 | -6.520106 | 2.801571 | 2.797197 | 11.84922 | 9.702633
2018-02-05 01:54 | 198576.2 | 120.0003 | 6 | 36 | 3.629277 | 0 | 2.801571 | 2.797197 | 11.84922 | 9.702633
2018-02-05 01:56 | 198696.2 | 240.0003 | 6 | 36 | 3.657986 | 0 | 2.801571 | 2.797197 | 11.84922 | 9.702633
2018-02-05 01:57 | 198756.2 | 300.0016 | 6 | 36 | 3.664908 | 0 | 2.801571 | 2.797197 | 11.84922 | 9.702633
2018-02-05 01:57 | 198756.3 | 0.0026 | 7 | 37 | 3.664857 | 0 | 0 | 0 | 0 | 0
2018-02-05 01:59 | 198876.3 | 120.001 | 2 | 37 | 4.030687 | 4.889982 | 0.1623975 | 3.556e-09 | 0.6477061 | 1.3033e-08
2018-02-05 02:01 | 198996.3 | 240.001 | 2 | 37 | 4.083424 | 4.890207 | 0.3253766 | 3.556e-09 | 1.309231 | 1.3033e-08
2018-02-05 02:03 | 199116.3 | 360.0002 | 2 | 37 | 4.115687 | 4.889862 | 0.4883901 | 3.556e-09 | 1.977732 | 1.3033e-08
2018-02-05 02:05 | 199236.3 | 480.001 | 2 | 37 | 4.140048 | 4.889843 | 0.6513717 | 3.556e-09 | 2.650526 | 1.3033e-08
2018-02-05 02:07 | 199356.3 | 600.0018 | 2 | 37 | 4.163915 | 4.890162 | 0.814382 | 3.556e-09 | 3.327311 | 1.3033e-08
2018-02-05 02:09 | 199476.3 | 720.0001 | 2 | 37 | 4.190849 | 4.890171 | 0.9773659 | 3.556e-09 | 4.008091 | 1.3033e-08
2018-02-05 02:11 | 199596.3 | 840.0001 | 2 | 37 | 4.200289 | 4.549673 | 1.136261 | 3.556e-09 | 4.675258 | 1.3033e-08
2018-02-05 02:13 | 199716.3 | 960.0002 | 2 | 37 | 4.200294 | 4.115114 | 1.280576 | 3.556e-09 | 5.28142 | 1.3033e-08
2018-02-05 02:15 | 199836.3 | 1080.0002 | 2 | 37 | 4.2003 | 3.717686 | 1.410946 | 3.556e-09 | 5.829012 | 1.3033e-08
2018-02-05 02:17 | 199956.3 | 1200.001 | 2 | 37 | 4.200308 | 3.343733 | 1.528587 | 3.556e-09 | 6.323138 | 1.3033e-08
2018-02-05 02:18 | 199983.6 | 1227.2455 | 2 | 37 | 4.200286 | 3.259998 | 1.553567 | 3.556e-09 | 6.428061 | 1.3033e-08
2018-02-05 02:20 | 200103.6 | 120.001 | 3 | 37 | 4.226154 | 3.260113 | 1.661855 | 3.556e-09 | 6.884171 | 1.3033e-08
2018-02-05 02:22 | 200223.6 | 240.0003 | 3 | 37 | 4.256778 | 3.260098 | 1.770525 | 3.556e-09 | 7.345074 | 1.3033e-08
2018-02-05 02:24 | 200343.6 | 360.0003 | 3 | 37 | 4.289564 | 3.260094 | 1.879182 | 3.556e-09 | 7.80937 | 1.3033e-08
2018-02-05 02:26 | 200463.6 | 480.0019 | 3 | 37 | 4.324126 | 3.260178 | 1.987858 | 3.556e-09 | 8.277393 | 1.3033e-08
2018-02-05 02:28 | 200583.6 | 600.0003 | 3 | 37 | 4.36273 | 3.260098 | 2.096514 | 3.556e-09 | 8.749287 | 1.3033e-08
2018-02-05 02:30 | 200703.6 | 720.0011 | 3 | 37 | 4.400342 | 3.19516 | 2.205092 | 3.556e-09 | 9.225183 | 1.3033e-08
2018-02-05 02:32 | 200823.6 | 840.0012 | 3 | 37 | 4.400301 | 2.702356 | 2.302731 | 3.556e-09 | 9.654824 | 1.3033e-08
2018-02-05 02:34 | 200943.6 | 960.0004 | 3 | 37 | 4.400231 | 2.330288 | 2.386414 | 3.556e-09 | 10.02305 | 1.3033e-08
2018-02-05 02:36 | 201063.6 | 1080.0004 | 3 | 37 | 4.400244 | 2.009972 | 2.458684 | 3.556e-09 | 10.34106 | 1.3033e-08
2018-02-05 02:38 | 201183.6 | 1200.0011 | 3 | 37 | 4.400266 | 1.731169 | 2.520888 | 3.556e-09 | 10.61477 | 1.3033e-08
2018-02-05 02:40 | 201303.6 | 1320.0003 | 3 | 37 | 4.400245 | 1.502355 | 2.574656 | 3.556e-09 | 10.85137 | 1.3033e-08
2018-02-05 02:42 | 201423.6 | 1440.0011 | 3 | 37 | 4.400239 | 1.312305 | 2.621463 | 3.556e-09 | 11.05733 | 1.3033e-08
2018-02-05 02:44 | 201543.6 | 1560.0002 | 3 | 37 | 4.40022 | 1.153041 | 2.662509 | 3.556e-09 | 11.23794 | 1.3033e-08
2018-02-05 02:46 | 201663.6 | 1680.0011 | 3 | 37 | 4.400241 | 1.010985 | 2.698552 | 3.556e-09 | 11.39654 | 1.3033e-08
2018-02-05 02:48 | 201783.6 | 1800.001 | 3 | 37 | 4.400226 | 0.8907995 | 2.730165 | 3.556e-09 | 11.53564 | 1.3033e-08
2018-02-05 02:50 | 201903.6 | 1920.0004 | 3 | 37 | 4.400209 | 0.7896404 | 2.758115 | 3.556e-09 | 11.65863 | 1.3033e-08
2018-02-05 02:52 | 202023.6 | 2040.0002 | 3 | 37 | 4.400245 | 0.7072783 | 2.783006 | 3.556e-09 | 11.76816 | 1.3033e-08
2018-02-05 02:53 | 202110.2 | 2126.5737 | 3 | 37 | 4.400203 | 0.6519985 | 2.799332 | 3.556e-09 | 11.83999 | 1.3033e-08
2018-02-05 02:55 | 202230.2 | 120.0007 | 4 | 37 | 4.340383 | 0 | 2.799332 | 3.556e-09 | 11.83999 | 1.3033e-08
2018-02-05 02:57 | 202350.2 | 239.9999 | 4 | 37 | 4.334639 | 0 | 2.799332 | 3.556e-09 | 11.83999 | 1.3033e-08
2018-02-05 02:58 | 202410.2 | 300.0021 | 4 | 37 | 4.332968 | 0 | 2.799332 | 3.556e-09 | 11.83999 | 1.3033e-08
2018-02-05 03:00 | 202530.3 | 120.0003 | 5 | 37 | 3.782361 | -6.519865 | 2.799332 | 0.2173061 | 11.83999 | 0.835466
2018-02-05 03:02 | 202650.3 | 240.0012 | 5 | 37 | 3.711787 | -6.519944 | 2.799332 | 0.4346248 | 11.83999 | 1.649739
2018-02-05 03:04 | 202770.3 | 360.0003 | 5 | 37 | 3.641856 | -6.519821 | 2.799332 | 0.6519519 | 11.83999 | 2.448811
2018-02-05 03:06 | 202890.3 | 480.0012 | 5 | 37 | 3.576448 | -6.519894 | 2.799332 | 0.8692696 | 11.83999 | 3.233043
2018-02-05 03:08 | 203010.3 | 600.0011 | 5 | 37 | 3.516747 | -6.519853 | 2.799332 | 1.086557 | 11.83999 | 4.003535
2018-02-05 03:10 | 203130.3 | 720.0012 | 5 | 37 | 3.465796 | -6.519922 | 2.799332 | 1.303913 | 11.83999 | 4.762227
2018-02-05 03:12 | 203250.3 | 840.0003 | 5 | 37 | 3.421722 | -6.520217 | 2.799332 | 1.521223 | 11.83999 | 5.510517
2018-02-05 03:14 | 203370.3 | 960.0003 | 5 | 37 | 3.380376 | -6.520111 | 2.799332 | 1.738569 | 11.83999 | 6.249653
2018-02-05 03:16 | 203490.3 | 1080.0011 | 5 | 37 | 3.340512 | -6.520054 | 2.799332 | 1.955862 | 11.83999 | 6.979836
2018-02-05 03:18 | 203610.3 | 1200.0002 | 5 | 37 | 3.300457 | -6.520062 | 2.799332 | 2.173223 | 11.83999 | 7.701606
2018-02-05 03:20 | 203730.3 | 1320.0011 | 5 | 37 | 3.254208 | -6.519961 | 2.799332 | 2.390557 | 11.83999 | 8.414116
2018-02-05 03:22 | 203850.3 | 1440.001 | 5 | 37 | 3.175447 | -6.520076 | 2.799332 | 2.607888 | 11.83999 | 9.11387
2018-02-05 03:24 | 203954.3 | 1543.9864 | 5 | 37 | 2.999987 | -6.52002 | 2.799332 | 2.7962 | 11.83999 | 9.698441
2018-02-05 03:26 | 204074.3 | 120.0007 | 6 | 37 | 3.629966 | 0 | 2.799332 | 2.7962 | 11.83999 | 9.698441
2018-02-05 03:28 | 204194.3 | 240 | 6 | 37 | 3.658507 | 0 | 2.799332 | 2.7962 | 11.83999 | 9.698441
2018-02-05 03:29 | 204254.3 | 300.0022 | 6 | 37 | 3.665456 | 0 | 2.799332 | 2.7962 | 11.83999 | 9.698441
2018-02-05 03:29 | 204254.3 | 0.0024 | 7 | 38 | 3.665369 | 0 | 0 | 0 | 0 | 0
2018-02-05 03:31 | 204374.4134 | 120.0009 | 2 | 38 | 4.032308 | 4.889795 | 0.1624 | 0 | 0.6478366 | 0
2018-02-05 03:33 | 204494.4135 | 240.001 | 2 | 38 | 4.084132 | 4.889963 | 0.3253906 | 0 | 1.309615 | 0
2018-02-05 03:35 | 204614.4135 | 360.001 | 2 | 38 | 4.11619 | 4.889807 | 0.4883893 | 0 | 1.978141 | 0
2018-02-05 03:37 | 204734.4127 | 480.0002 | 2 | 38 | 4.139502 | 4.889805 | 0.6513798 | 0 | 2.650969 | 0
2018-02-05 03:39 | 204854.4135 | 600.001 | 2 | 38 | 4.16389 | 4.89015 | 0.814392 | 0 | 3.327708 | 0
2018-02-05 03:41 | 204974.4126 | 720.0001 | 2 | 38 | 4.191818 | 4.890083 | 0.9773728 | 0 | 4.008584 | 0
2018-02-05 03:43 | 205094.4127 | 840.0002 | 2 | 38 | 4.200285 | 4.543264 | 1.136082 | 0 | 4.675009 | 0
2018-02-05 03:45 | 205214.4135 | 960.001 | 2 | 38 | 4.200306 | 4.114454 | 1.280234 | 0 | 5.280488 | 0
2018-02-05 03:47 | 205334.4135 | 1080.001 | 2 | 38 | 4.200288 | 3.717686 | 1.41072 | 0 | 5.828568 | 0
2018-02-05 03:49 | 205454.4135 | 1200.001 | 2 | 38 | 4.200302 | 3.330055 | 1.528177 | 0 | 6.321917 | 0
2018-02-05 03:49 | 205476.8053 | 1222.3928 | 2 | 38 | 4.200293 | 3.259989 | 1.548677 | 0 | 6.408024 | 0
2018-02-05 03:51 | 205596.8 | 120.0009 | 3 | 38 | 4.225579 | 3.260061 | 1.656955 | 0 | 6.864071 | 0
2018-02-05 03:53 | 205716.8 | 240.001 | 3 | 38 | 4.255995 | 3.260078 | 1.765632 | 0 | 7.324921 | 0
2018-02-05 03:55 | 205836.8 | 360.0002 | 3 | 38 | 4.288111 | 3.260092 | 1.874289 | 0 | 7.789088 | 0
2018-02-05 03:57 | 205956.8 | 480.001 | 3 | 38 | 4.323124 | 3.260126 | 1.982962 | 0 | 8.25696 | 0
2018-02-05 03:59 | 206076.8 | 600.001 | 3 | 38 | 4.362136 | 3.260101 | 2.09163 | 0 | 8.728842 | 0
2018-02-05 04:01 | 206196.8 | 720.0018 | 3 | 38 | 4.400304 | 3.211815 | 2.200239 | 0 | 9.20479 | 0
2018-02-05 04:03 | 206316.8 | 840.0002 | 3 | 38 | 4.400291 | 2.720846 | 2.29837 | 0 | 9.636597 | 0
2018-02-05 04:05 | 206436.8 | 960.0008 | 3 | 38 | 4.400282 | 2.343483 | 2.382606 | 0 | 10.00726 | 0
2018-02-05 04:07 | 206556.8 | 1080.0003 | 3 | 38 | 4.400273 | 2.011299 | 2.455068 | 0 | 10.32611 | 0
2018-02-05 04:09 | 206676.8 | 1200.001 | 3 | 38 | 4.400239 | 1.735844 | 2.517358 | 0 | 10.6002 | 0
2018-02-05 04:11 | 206796.8 | 1320.001 | 3 | 38 | 4.400295 | 1.508012 | 2.571298 | 0 | 10.83755 | 0
2018-02-05 04:13 | 206916.8 | 1440.0002 | 3 | 38 | 4.400222 | 1.319637 | 2.618333 | 0 | 11.04452 | 0
2018-02-05 04:15 | 207036.8 | 1560.0009 | 3 | 38 | 4.4002 | 1.154556 | 2.65953 | 0 | 11.22579 | 0
2018-02-05 04:17 | 207156.8 | 1680.0002 | 3 | 38 | 4.400218 | 1.010509 | 2.695541 | 0 | 11.38425 | 0
2018-02-05 04:19 | 207276.8 | 1800.001 | 3 | 38 | 4.40023 | 0.8919363 | 2.727188 | 0 | 11.52351 | 0
2018-02-05 04:21 | 207396.8 | 1920.0011 | 3 | 38 | 4.400177 | 0.7932577 | 2.755218 | 0 | 11.64684 | 0
2018-02-05 04:23 | 207516.8 | 2040.001 | 3 | 38 | 4.400216 | 0.7084866 | 2.780228 | 0 | 11.75689 | 0
2018-02-05 04:25 | 207602.6 | 2125.752 | 3 | 38 | 4.400243 | 0.6519976 | 2.796428 | 0 | 11.82817 | 0
2018-02-05 04:27 | 207722.6 | 120.0001 | 4 | 38 | 4.340317 | 0 | 2.796428 | 0 | 11.82817 | 0
2018-02-05 04:29 | 207842.6 | 240.0017 | 4 | 38 | 4.33454 | 0 | 2.796428 | 0 | 11.82817 | 0
2018-02-05 04:30 | 207902.6 | 300.0022 | 4 | 38 | 4.332887 | 0 | 2.796428 | 0 | 11.82817 | 0
2018-02-05 04:32 | 208022.7 | 120.0002 | 5 | 38 | 3.783278 | -6.520086 | 2.796428 | 0.2173139 | 11.82817 | 0.835735
2018-02-05 04:34 | 208142.7 | 240.0002 | 5 | 38 | 3.711448 | -6.520099 | 2.796428 | 0.4346381 | 11.82817 | 1.650117
2018-02-05 04:36 | 208262.7 | 360.0011 | 5 | 38 | 3.641564 | -6.520051 | 2.796428 | 0.651953 | 11.82817 | 2.448976
2018-02-05 04:38 | 208382.7 | 480.0004 | 5 | 38 | 3.576395 | -6.520126 | 2.796428 | 0.8692698 | 11.82817 | 3.233178
2018-02-05 04:40 | 208502.7 | 600.0003 | 5 | 38 | 3.517281 | -6.520065 | 2.796428 | 1.08658 | 11.82817 | 4.003775
2018-02-05 04:42 | 208622.7 | 720.0002 | 5 | 38 | 3.466542 | -6.520013 | 2.796428 | 1.303921 | 11.82817 | 4.762566
2018-02-05 04:44 | 208742.7 | 840.0002 | 5 | 38 | 3.420976 | -6.520059 | 2.796428 | 1.521245 | 11.82817 | 5.510889
2018-02-05 04:46 | 208862.7 | 960.001 | 5 | 38 | 3.379744 | -6.520015 | 2.796428 | 1.738558 | 11.82817 | 6.249786
2018-02-05 04:48 | 208982.7 | 1080.001 | 5 | 38 | 3.340346 | -6.520071 | 2.796428 | 1.955869 | 11.82817 | 6.979943
2018-02-05 04:50 | 209102.7 | 1200.0001 | 5 | 38 | 3.301093 | -6.519993 | 2.796428 | 2.173223 | 11.82817 | 7.701747
2018-02-05 04:52 | 209222.7 | 1320.0009 | 5 | 38 | 3.254102 | -6.519931 | 2.796428 | 2.390539 | 11.82817 | 8.41435
2018-02-05 04:54 | 209342.7 | 1440.001 | 5 | 38 | 3.175317 | -6.519966 | 2.796428 | 2.607849 | 11.82817 | 9.113949
2018-02-05 04:55 | 209446.7 | 1543.9752 | 5 | 38 | 2.999987 | -6.519858 | 2.796428 | 2.796165 | 11.82817 | 9.698531
2018-02-05 04:57 | 209566.7 | 119.9999 | 6 | 38 | 3.629461 | 0 | 2.796428 | 2.796165 | 11.82817 | 9.698531
2018-02-05 04:59 | 209686.7 | 240.0008 | 6 | 38 | 3.658109 | 0 | 2.796428 | 2.796165 | 11.82817 | 9.698531
2018-02-05 05:00 | 209746.7 | 300.0021 | 6 | 38 | 3.665199 | 0 | 2.796428 | 2.796165 | 11.82817 | 9.698531
2018-02-05 05:00 | 209746.7 | 0.0025 | 7 | 39 | 3.665345 | 0 | 0 | 0 | 0 | 0
2018-02-05 05:02 | 209866.8 | 120.0011 | 2 | 39 | 4.032912 | 4.890203 | 0.1623894 | 0 | 0.6479221 | 0
2018-02-05 05:04 | 209986.8 | 240.0002 | 2 | 39 | 4.084187 | 4.889828 | 0.3253787 | 0 | 1.309733 | 0
2018-02-05 05:06 | 210106.8 | 360.0003 | 2 | 39 | 4.115596 | 4.890177 | 0.4883876 | 0 | 1.978284 | 0
2018-02-05 05:08 | 210226.8 | 480.0002 | 2 | 39 | 4.139259 | 4.88983 | 0.6513839 | 0 | 2.651042 | 0
2018-02-05 05:10 | 210346.8 | 600.0002 | 2 | 39 | 4.165061 | 4.889875 | 0.8143741 | 0 | 3.327756 | 0
2018-02-05 05:12 | 210466.8 | 720.0011 | 2 | 39 | 4.192482 | 4.890095 | 0.9773684 | 0 | 4.008852 | 0
2018-02-05 05:14 | 210586.8 | 840.0002 | 2 | 39 | 4.200282 | 4.540394 | 1.135967 | 0 | 4.674836 | 0
2018-02-05 05:16 | 210706.8 | 960.0003 | 2 | 39 | 4.200311 | 4.121559 | 1.280256 | 0 | 5.280891 | 0
2018-02-05 05:18 | 210826.8 | 1080.0002 | 2 | 39 | 4.200305 | 3.717056 | 1.410827 | 0 | 5.829326 | 0
2018-02-05 05:20 | 210946.8 | 1200.0011 | 2 | 39 | 4.200281 | 3.325249 | 1.52807 | 0 | 6.321781 | 0
2018-02-05 05:21 | 210968.7 | 1221.8577 | 2 | 39 | 4.200297 | 3.259995 | 1.54808 | 0 | 6.405829 | 0
2018-02-05 05:23 | 211088.7 | 120.0002 | 3 | 39 | 4.225311 | 3.260054 | 1.656372 | 0 | 6.861916 | 0
2018-02-05 05:25 | 211208.7 | 240.0002 | 3 | 39 | 4.255092 | 3.26 | 1.765034 | 0 | 7.322651 | 0
2018-02-05 05:27 | 211328.7 | 360.001 | 3 | 39 | 4.28734 | 3.26001 | 1.87369 | 0 | 7.786722 | 0
2018-02-05 05:29 | 211448.7 | 480.0009 | 3 | 39 | 4.323482 | 3.260124 | 1.982353 | 0 | 8.254525 | 0
2018-02-05 05:31 | 211568.7 | 600.0011 | 3 | 39 | 4.36195 | 3.260023 | 2.091023 | 0 | 8.726432 | 0
2018-02-05 05:33 | 211688.7 | 720.0009 | 3 | 39 | 4.40033 | 3.216881 | 2.19965 | 0 | 9.202435 | 0
2018-02-05 05:35 | 211808.7 | 840.001 | 3 | 39 | 4.400294 | 2.726118 | 2.298026 | 0 | 9.635321 | 0
2018-02-05 05:37 | 211928.7 | 960.0011 | 3 | 39 | 4.400284 | 2.341131 | 2.382344 | 0 | 10.00634 | 0
2018-02-05 05:39 | 212048.7 | 1080.0011 | 3 | 39 | 4.400259 | 2.009439 | 2.454652 | 0 | 10.32452 | 0
2018-02-05 05:41 | 212168.7 | 1200.0019 | 3 | 39 | 4.400265 | 1.737617 | 2.516961 | 0 | 10.59869 | 0
2018-02-05 05:43 | 212288.7 | 1320.0002 | 3 | 39 | 4.400296 | 1.513401 | 2.570979 | 0 | 10.83638 | 0
2018-02-05 05:45 | 212408.7 | 1440.0002 | 3 | 39 | 4.400226 | 1.321578 | 2.618174 | 0 | 11.04406 | 0
2018-02-05 05:47 | 212528.7 | 1560.001 | 3 | 39 | 4.400256 | 1.152635 | 2.65936 | 0 | 11.22529 | 0
2018-02-05 05:49 | 212648.7 | 1680.001 | 3 | 39 | 4.400239 | 1.011885 | 2.69535 | 0 | 11.38365 | 0
2018-02-05 05:51 | 212768.7 | 1800.0004 | 3 | 39 | 4.400206 | 0.8939447 | 2.727055 | 0 | 11.52316 | 0
2018-02-05 05:53 | 212888.7 | 1920.001 | 3 | 39 | 4.400193 | 0.7968922 | 2.755209 | 0 | 11.64704 | 0
2018-02-05 05:55 | 213008.7 | 2040.0018 | 3 | 39 | 4.400226 | 0.7087755 | 2.780288 | 0 | 11.75739 | 0
2018-02-05 05:56 | 213093.1 | 2124.4088 | 3 | 39 | 4.400227 | 0.6519976 | 2.796216 | 0 | 11.82748 | 0
2018-02-05 05:58 | 213213.1 | 120.0002 | 4 | 39 | 4.340217 | 0 | 2.796216 | 0 | 11.82748 | 0
2018-02-05 06:00 | 213333.1 | 240.0018 | 4 | 39 | 4.334457 | 0 | 2.796216 | 0 | 11.82748 | 0
2018-02-05 06:01 | 213393.1 | 300.0015 | 4 | 39 | 4.332743 | 0 | 2.796216 | 0 | 11.82748 | 0
2018-02-05 06:03 | 213513.2 | 120.0002 | 5 | 39 | 3.784375 | -6.519936 | 2.796216 | 0.2173046 | 11.82748 | 0.8360251
2018-02-05 06:05 | 213633.2 | 240.0011 | 5 | 39 | 3.710891 | -6.519856 | 2.796216 | 0.4346127 | 11.82748 | 1.650334
2018-02-05 06:07 | 213753.2 | 360.0002 | 5 | 39 | 3.641675 | -6.519864 | 2.796216 | 0.6519159 | 11.82748 | 2.449147
2018-02-05 06:09 | 213873.2 | 480.0005 | 5 | 39 | 3.576719 | -6.519899 | 2.796216 | 0.8692385 | 11.82748 | 3.233398
2018-02-05 06:11 | 213993.2 | 600.0002 | 5 | 39 | 3.518319 | -6.519907 | 2.796216 | 1.086545 | 11.82748 | 4.004173
2018-02-05 06:13 | 214113.2 | 720.0002 | 5 | 39 | 3.46648 | -6.519892 | 2.796216 | 1.303869 | 11.82748 | 4.763063
2018-02-05 06:15 | 214233.2 | 840.001 | 5 | 39 | 3.421037 | -6.520165 | 2.796216 | 1.521186 | 11.82748 | 5.511324
2018-02-05 06:17 | 214353.2 | 960.0002 | 5 | 39 | 3.38015 | -6.519926 | 2.796216 | 1.738488 | 11.82748 | 6.250236
2018-02-05 06:19 | 214473.2 | 1080.0002 | 5 | 39 | 3.341252 | -6.519806 | 2.796216 | 1.955825 | 11.82748 | 6.980601
2018-02-05 06:21 | 214593.2 | 1200.0001 | 5 | 39 | 3.301709 | -6.520103 | 2.796216 | 2.17312 | 11.82748 | 7.702389
2018-02-05 06:23 | 214713.2 | 1320.0001 | 5 | 39 | 3.253444 | -6.519781 | 2.796216 | 2.390451 | 11.82748 | 8.414951
2018-02-05 06:25 | 214833.2 | 1440.0002 | 5 | 39 | 3.174781 | -6.520097 | 2.796216 | 2.607801 | 11.82748 | 9.114571
2018-02-05 06:27 | 214936.5 | 1543.2816 | 5 | 39 | 2.999991 | -6.519969 | 2.796216 | 2.794855 | 11.82748 | 9.695113
2018-02-05 06:29 | 215056.5 | 120.0003 | 6 | 39 | 3.629655 | 0 | 2.796216 | 2.794855 | 11.82748 | 9.695113
2018-02-05 06:31 | 215176.5 | 240.0011 | 6 | 39 | 3.658412 | 0 | 2.796216 | 2.794855 | 11.82748 | 9.695113
2018-02-05 06:32 | 215236.5 | 300.0016 | 6 | 39 | 3.665502 | 0 | 2.796216 | 2.794855 | 11.82748 | 9.695113
2018-02-05 06:32 | 215236.5 | 0.0024 | 7 | 40 | 3.665466 | 0 | 0 | 0 | 0 | 0
2018-02-05 06:34 | 215356.6 | 120.0019 | 2 | 40 | 4.033219 | 4.889881 | 0.1624016 | 0 | 0.6480644 | 0
2018-02-05 06:36 | 215476.6 | 240.0011 | 2 | 40 | 4.084638 | 4.889801 | 0.3253888 | 0 | 1.309921 | 0
2018-02-05 06:38 | 215596.6 | 360.0011 | 2 | 40 | 4.115263 | 4.88983 | 0.488386 | 0 | 1.978405 | 0
2018-02-05 06:40 | 215716.6 | 480.0003 | 2 | 40 | 4.13975 | 4.889889 | 0.6513747 | 0 | 2.651124 | 0
2018-02-05 06:42 | 215836.6 | 600.001 | 2 | 40 | 4.165862 | 4.889872 | 0.8143672 | 0 | 3.328009 | 0
2018-02-05 06:44 | 215956.6 | 720.0011 | 2 | 40 | 4.192998 | 4.889883 | 0.9773669 | 0 | 4.009226 | 0
2018-02-05 06:46 | 216076.6 | 840.0002 | 2 | 40 | 4.200264 | 4.539183 | 1.135729 | 0 | 4.67424 | 0
2018-02-05 06:48 | 216196.6 | 960.001 | 2 | 40 | 4.200297 | 4.11903 | 1.27999 | 0 | 5.280179 | 0
2018-02-05 06:50 | 216316.6 | 1080.0011 | 2 | 40 | 4.20031 | 3.69936 | 1.41026 | 0 | 5.827351 | 0
2018-02-05 06:52 | 216436.6 | 1200.002 | 2 | 40 | 4.200283 | 3.316727 | 1.527108 | 0 | 6.318145 | 0
2018-02-05 06:52 | 216455.5 | 1218.916 | 2 | 40 | 4.200297 | 3.259998 | 1.544375 | 0 | 6.390675 | 0
2018-02-05 06:54 | 216575.6 | 120.0009 | 3 | 40 | 4.225025 | 3.260086 | 1.652661 | 0 | 6.846724 | 0
2018-02-05 06:56 | 216695.6 | 240.0002 | 3 | 40 | 4.254326 | 3.26017 | 1.761329 | 0 | 7.30741 | 0
2018-02-05 06:58 | 216815.6 | 360.0009 | 3 | 40 | 4.287179 | 3.260111 | 1.869987 | 0 | 7.771424 | 0
2018-02-05 07:00 | 216935.6 | 480.0018 | 3 | 40 | 4.323155 | 3.260168 | 1.978653 | 0 | 8.239234 | 0
2018-02-05 07:02 | 217055.6 | 600.0002 | 3 | 40 | 4.361352 | 3.259787 | 2.087328 | 0 | 8.711106 | 0
2018-02-05 07:04 | 217175.6 | 720.001 | 3 | 40 | 4.400332 | 3.241291 | 2.195981 | 0 | 9.187144 | 0
2018-02-05 07:06 | 217295.6 | 840.0011 | 3 | 40 | 4.400306 | 2.736038 | 2.294842 | 0 | 9.62216 | 0
2018-02-05 07:08 | 217415.6 | 960.001 | 3 | 40 | 4.400294 | 2.340948 | 2.379274 | 0 | 9.993687 | 0
2018-02-05 07:10 | 217535.6 | 1080.0009 | 3 | 40 | 4.400277 | 2.014582 | 2.45169 | 0 | 10.31234 | 0
2018-02-05 07:12 | 217655.6 | 1200.001 | 3 | 40 | 4.400263 | 1.744008 | 2.51419 | 0 | 10.58736 | 0
2018-02-05 07:14 | 217775.6 | 1320.001 | 3 | 40 | 4.400258 | 1.520884 | 2.568514 | 0 | 10.82639 | 0
2018-02-05 07:16 | 217895.6 | 1440.001 | 3 | 40 | 4.400241 | 1.323058 | 2.615855 | 0 | 11.03471 | 0
2018-02-05 07:18 | 218015.6 | 1560.0002 | 3 | 40 | 4.400226 | 1.153831 | 2.657037 | 0 | 11.21592 | 0
2018-02-05 07:20 | 218135.6 | 1680.001 | 3 | 40 | 4.40023 | 1.015079 | 2.693121 | 0 | 11.3747 | 0
2018-02-05 07:22 | 218255.6 | 1800.001 | 3 | 40 | 4.400186 | 0.8995209 | 2.724961 | 0 | 11.5148 | 0
2018-02-05 07:24 | 218375.6 | 1920.0002 | 3 | 40 | 4.400195 | 0.7990732 | 2.753263 | 0 | 11.63933 | 0
2018-02-05 07:26 | 218495.6 | 2040.001 | 3 | 40 | 4.400239 | 0.7085533 | 2.778363 | 0 | 11.74978 | 0
2018-02-05 07:28 | 218581.8 | 2126.2888 | 3 | 40 | 4.400198 | 0.6519985 | 2.794646 | 0 | 11.82143 | 0
2018-02-05 07:30 | 218701.9 | 120.0008 | 4 | 40 | 4.340001 | 0 | 2.794648 | 0 | 11.82143 | 0
2018-02-05 07:32 | 218821.9 | 240 | 4 | 40 | 4.334157 | 0 | 2.794648 | 0 | 11.82143 | 0
2018-02-05 07:33 | 218881.9 | 300.0039 | 4 | 40 | 4.332458 | 0 | 2.794648 | 0 | 11.82143 | 0
2018-02-05 07:35 | 219002 | 120.0011 | 5 | 40 | 3.781142 | -6.519813 | 2.794648 | 0.2173107 | 11.82143 | 0.8356305
2018-02-05 07:37 | 219122 | 240.0018 | 5 | 40 | 3.708966 | -6.520141 | 2.794648 | 0.4346323 | 11.82143 | 1.649402
2018-02-05 07:39 | 219242 | 360.0003 | 5 | 40 | 3.640505 | -6.520187 | 2.794648 | 0.6519614 | 11.82143 | 2.447992
2018-02-05 07:41 | 219362 | 480.001 | 5 | 40 | 3.576274 | -6.519845 | 2.794648 | 0.869268 | 11.82143 | 3.232001
2018-02-05 07:43 | 219482 | 600.001 | 5 | 40 | 3.517611 | -6.519865 | 2.794648 | 1.086602 | 11.82143 | 4.002766
2018-02-05 07:45 | 219602 | 720.0009 | 5 | 40 | 3.464875 | -6.519833 | 2.794648 | 1.303893 | 11.82143 | 4.761213
2018-02-05 07:47 | 219722 | 840.0002 | 5 | 40 | 3.419914 | -6.519878 | 2.794648 | 1.521233 | 11.82143 | 5.509269
2018-02-05 07:49 | 219842 | 960.0001 | 5 | 40 | 3.379228 | -6.520111 | 2.794648 | 1.738542 | 11.82143 | 6.247975
2018-02-05 07:51 | 219962 | 1080.001 | 5 | 40 | 3.340758 | -6.520118 | 2.794648 | 1.955886 | 11.82143 | 6.978238
2018-02-05 07:53 | 220082 | 1200.0002 | 5 | 40 | 3.30052 | -6.520087 | 2.794648 | 2.173179 | 11.82143 | 7.69989
2018-02-05 07:55 | 220202 | 1320.001 | 5 | 40 | 3.251676 | -6.520155 | 2.794648 | 2.390535 | 11.82143 | 8.412212
2018-02-05 07:57 | 220322 | 1440.0009 | 5 | 40 | 3.171849 | -6.520131 | 2.794648 | 2.607864 | 11.82143 | 9.111242
2018-02-05 07:58 | 220424.1 | 1542.088 | 5 | 40 | 2.999995 | -6.520091 | 2.794648 | 2.792775 | 11.82143 | 9.684765
2018-02-05 08:00 | 220544.1 | 120.0008 | 6 | 40 | 3.629869 | 0 | 2.794648 | 2.792775 | 11.82143 | 9.684765
2018-02-05 08:02 | 220664.1 | 240.0009 | 6 | 40 | 3.658656 | 0 | 2.794648 | 2.792775 | 11.82143 | 9.684765
2018-02-05 08:03 | 220724.1 | 300.0039 | 6 | 40 | 3.665647 | 0 | 2.794648 | 2.792775 | 11.82143 | 9.684765
2018-02-05 08:03 | 220724.1 | 0.0024 | 7 | 41 | 3.66571 | 0 | 0 | 0 | 0 | 0
2018-02-05 08:05 | 220844.2 | 120.0003 | 2 | 41 | 4.033579 | 4.890171 | 0.1624067 | 0 | 0.6481465 | 0
2018-02-05 08:07 | 220964.2 | 240.0003 | 2 | 41 | 4.084171 | 4.890125 | 0.3254024 | 0 | 1.310061 | 0
2018-02-05 08:09 | 221084.2 | 360.0002 | 2 | 41 | 4.11544 | 4.889835 | 0.488413 | 0 | 1.978562 | 0
2018-02-05 08:11 | 221204.2 | 480.0011 | 2 | 41 | 4.14103 | 4.890167 | 0.6514027 | 0 | 2.651431 | 0
2018-02-05 08:13 | 221324.2 | 600.001 | 2 | 41 | 4.166361 | 4.890171 | 0.8143898 | 0 | 3.328414 | 0
2018-02-05 08:15 | 221444.2 | 720.0011 | 2 | 41 | 4.193207 | 4.890171 | 0.9773894 | 0 | 4.009693 | 0
2018-02-05 08:17 | 221564.2 | 840.0002 | 2 | 41 | 4.200277 | 4.543833 | 1.135925 | 0 | 4.675441 | 0
2018-02-05 08:19 | 221684.2 | 960.0003 | 2 | 41 | 4.200304 | 4.111513 | 1.280203 | 0 | 5.281448 | 0
2018-02-05 08:21 | 221804.2 | 1080.0003 | 2 | 41 | 4.200278 | 3.693848 | 1.410172 | 0 | 5.827358 | 0
2018-02-05 08:23 | 221924.2 | 1200.0003 | 2 | 41 | 4.200281 | 3.314901 | 1.526884 | 0 | 6.317579 | 0
2018-02-05 08:24 | 221942.6 | 1218.4025 | 2 | 41 | 4.200266 | 3.259995 | 1.543695 | 0 | 6.388191 | 0
2018-02-05 08:26 | 222062.6 | 120.001 | 3 | 41 | 4.224302 | 3.260029 | 1.651986 | 2.459e-09 | 6.844231 | 9.998e-09
2018-02-05 08:28 | 222182.6 | 240.0001 | 3 | 41 | 4.25386 | 3.260096 | 1.760637 | 2.459e-09 | 7.304781 | 9.998e-09
2018-02-05 08:30 | 222302.6 | 360.0001 | 3 | 41 | 4.287653 | 3.260149 | 1.869314 | 2.459e-09 | 7.768882 | 9.998e-09
2018-02-05 08:32 | 222422.6 | 480.001 | 3 | 41 | 4.323172 | 3.260092 | 1.977979 | 2.459e-09 | 8.236712 | 9.998e-09
2018-02-05 08:34 | 222542.6 | 600.0011 | 3 | 41 | 4.361069 | 3.260078 | 2.086653 | 2.459e-09 | 8.708566 | 9.998e-09
2018-02-05 08:36 | 222662.6 | 720.0002 | 3 | 41 | 4.400294 | 3.258053 | 2.195307 | 2.459e-09 | 9.184532 | 9.998e-09
2018-02-05 08:38 | 222782.6 | 840.0003 | 3 | 41 | 4.400315 | 2.734243 | 2.294351 | 2.459e-09 | 9.620354 | 9.998e-09
2018-02-05 08:40 | 222902.6 | 960.0028 | 3 | 41 | 4.400269 | 2.339436 | 2.378655 | 2.459e-09 | 9.991313 | 9.998e-09
2018-02-05 08:42 | 223022.6 | 1080.0011 | 3 | 41 | 4.400248 | 2.017487 | 2.451103 | 2.459e-09 | 10.31011 | 9.998e-09
2018-02-05 08:44 | 223142.6 | 1200.0002 | 3 | 41 | 4.400259 | 1.750666 | 2.513741 | 2.459e-09 | 10.58573 | 9.998e-09
2018-02-05 08:46 | 223262.6 | 1320.001 | 3 | 41 | 4.400292 | 1.521983 | 2.568188 | 2.459e-09 | 10.82531 | 9.998e-09
2018-02-05 08:48 | 223382.6 | 1440.0001 | 3 | 41 | 4.400238 | 1.318794 | 2.615433 | 2.459e-09 | 11.0332 | 9.998e-09
2018-02-05 08:50 | 223502.6 | 1560.0001 | 3 | 41 | 4.400246 | 1.154222 | 2.656549 | 2.459e-09 | 11.21412 | 9.998e-09
2018-02-05 08:52 | 223622.6 | 1680.0002 | 3 | 41 | 4.400206 | 1.014748 | 2.692635 | 2.459e-09 | 11.37291 | 9.998e-09
2018-02-05 08:54 | 223742.6 | 1800.0002 | 3 | 41 | 4.400215 | 0.9009075 | 2.724537 | 2.459e-09 | 11.51328 | 9.998e-09
2018-02-05 08:56 | 223862.6 | 1920.0002 | 3 | 41 | 4.400204 | 0.7963591 | 2.752809 | 2.459e-09 | 11.63769 | 9.998e-09
2018-02-05 08:58 | 223982.6 | 2040.0011 | 3 | 41 | 4.400156 | 0.7050133 | 2.777797 | 2.459e-09 | 11.74764 | 9.998e-09
2018-02-05 08:59 | 224067.2 | 2124.6088 | 3 | 41 | 4.400231 | 0.6519909 | 2.793734 | 2.459e-09 | 11.81776 | 9.998e-09
2018-02-05 09:01 | 224187.3 | 120.0008 | 4 | 41 | 4.340114 | 0 | 2.793734 | 2.459e-09 | 11.81776 | 9.998e-09
2018-02-05 09:03 | 224307.3 | 240.0009 | 4 | 41 | 4.334281 | 0 | 2.793734 | 2.459e-09 | 11.81776 | 9.998e-09
2018-02-05 09:04 | 224367.3 | 300.0014 | 4 | 41 | 4.332578 | 0 | 2.793734 | 2.459e-09 | 11.81776 | 9.998e-09
2018-02-05 09:06 | 224487.3 | 120.0004 | 5 | 41 | 3.781048 | -6.520116 | 2.793734 | 0.2173121 | 11.81776 | 0.8355205
2018-02-05 09:08 | 224607.3 | 240.002 | 5 | 41 | 3.709463 | -6.520144 | 2.793734 | 0.4346326 | 11.81776 | 1.649386
2018-02-05 09:10 | 224727.3 | 360.001 | 5 | 41 | 3.640749 | -6.520134 | 2.793734 | 0.6519317 | 11.81776 | 2.447909
2018-02-05 09:12 | 224847.3 | 480.0005 | 5 | 41 | 3.5768 | -6.520175 | 2.793734 | 0.8692756 | 11.81776 | 3.232177
2018-02-05 09:14 | 224967.3 | 600.0003 | 5 | 41 | 3.517052 | -6.520143 | 2.793734 | 1.086595 | 11.81776 | 4.002898
2018-02-05 09:16 | 225087.3 | 720.0003 | 5 | 41 | 3.46446 | -6.520094 | 2.793734 | 1.303918 | 11.81776 | 4.761349
2018-02-05 09:18 | 225207.3 | 840.0002 | 5 | 41 | 3.419618 | -6.520126 | 2.793734 | 1.521235 | 11.81776 | 5.509264
2018-02-05 09:20 | 225327.3 | 960.0003 | 5 | 41 | 3.379418 | -6.520103 | 2.793734 | 1.73855 | 11.81776 | 6.247976
2018-02-05 09:22 | 225447.3 | 1080.0011 | 5 | 41 | 3.340763 | -6.520045 | 2.793734 | 1.955885 | 11.81776 | 6.978238
2018-02-05 09:24 | 225567.3 | 1200.001 | 5 | 41 | 3.299602 | -6.520067 | 2.793734 | 2.173214 | 11.81776 | 7.699843
2018-02-05 09:26 | 225687.3 | 1320.0003 | 5 | 41 | 3.250966 | -6.519946 | 2.793734 | 2.390522 | 11.81776 | 8.411833
2018-02-05 09:28 | 225807.3 | 1440.0011 | 5 | 41 | 3.171658 | -6.520035 | 2.793734 | 2.607867 | 11.81776 | 9.110782
2018-02-05 09:30 | 225909.7 | 1542.3984 | 5 | 41 | 2.999998 | -6.519968 | 2.793734 | 2.793293 | 11.81776 | 9.685931
2018-02-05 09:32 | 226029.8 | 120.0007 | 6 | 41 | 3.629666 | 0 | 2.793734 | 2.793325 | 11.81776 | 9.686026
2018-02-05 09:34 | 226149.8 | 239.9999 | 6 | 41 | 3.658399 | 0 | 2.793734 | 2.793325 | 11.81776 | 9.686026
2018-02-05 09:35 | 226209.8 | 300.0029 | 6 | 41 | 3.66534 | 0 | 2.793734 | 2.793325 | 11.81776 | 9.686026
2018-02-05 09:35 | 226209.7941 | 0.0025 | 7 | 42 | 3.6654 | 0 | 0 | 0 | 0 | 0
2018-02-05 09:37 | 226329.9 | 120.001 | 2 | 42 | 4.034004 | 4.88986 | 0.1624078 | 0 | 0.6482296 | 0
2018-02-05 09:39 | 226449.9 | 240.0001 | 2 | 42 | 4.084209 | 4.889853 | 0.3254012 | 0 | 1.31013 | 0
2018-02-05 09:41 | 226569.9 | 360.0001 | 2 | 42 | 4.11688 | 4.88991 | 0.4883756 | 0 | 1.978573 | 0
2018-02-05 09:43 | 226689.9 | 480.0009 | 2 | 42 | 4.142175 | 4.890167 | 0.6513702 | 0 | 2.651703 | 0
2018-02-05 09:45 | 226809.9 | 600.0001 | 2 | 42 | 4.167401 | 4.889938 | 0.814378 | 0 | 3.328946 | 0
2018-02-05 09:47 | 226929.9 | 720.001 | 2 | 42 | 4.193389 | 4.88983 | 0.9773873 | 0 | 4.01038 | 0
2018-02-05 09:49 | 227049.9 | 840.001 | 2 | 42 | 4.200285 | 4.536118 | 1.135745 | 0 | 4.675388 | 0
2018-02-05 09:51 | 227169.9 | 960.0009 | 2 | 42 | 4.200284 | 4.087925 | 1.279463 | 0 | 5.279047 | 0
2018-02-05 09:53 | 227289.9 | 1080.001 | 2 | 42 | 4.200315 | 3.68037 | 1.408779 | 0 | 5.822212 | 0
2018-02-05 09:55 | 227409.9 | 1200.001 | 2 | 42 | 4.200298 | 3.310163 | 1.525184 | 0 | 6.311143 | 0
2018-02-05 09:55 | 227427.2 | 1217.3648 | 2 | 42 | 4.200273 | 3.259989 | 1.541036 | 0 | 6.377728 | 0
2018-02-05 09:57 | 227547.3 | 120.0001 | 3 | 42 | 4.224137 | 3.260159 | 1.649336 | 0 | 6.83378 | 0
2018-02-05 09:59 | 227667.3 | 240 | 3 | 42 | 4.254407 | 3.260098 | 1.75799 | 0 | 7.294346 | 0
2018-02-05 10:01 | 227787.3 | 360.0001 | 3 | 42 | 4.28771 | 3.260187 | 1.866671 | 0 | 7.758509 | 0
2018-02-05 10:03 | 227907.3 | 480.0001 | 3 | 42 | 4.322865 | 3.260084 | 1.975325 | 0 | 8.226276 | 0
2018-02-05 10:05 | 228027.3 | 600.0001 | 3 | 42 | 4.360057 | 3.260092 | 2.084 | 0 | 8.698072 | 0
2018-02-05 10:07 | 228147.3 | 720.0001 | 3 | 42 | 4.399825 | 3.260101 | 2.192666 | 0 | 9.173997 | 0
2018-02-05 10:09 | 228267.3 | 840.0017 | 3 | 42 | 4.400298 | 2.732603 | 2.291762 | 0 | 9.610047 | 0
2018-02-05 10:11 | 228387.3 | 960.0001 | 3 | 42 | 4.400301 | 2.346659 | 2.376183 | 0 | 9.981526 | 0
2018-02-05 10:13 | 228507.3 | 1080.0001 | 3 | 42 | 4.400272 | 2.024015 | 2.448836 | 0 | 10.30122 | 0
2018-02-05 10:15 | 228627.3 | 1200.0009 | 3 | 42 | 4.400218 | 1.756539 | 2.511751 | 0 | 10.57806 | 0
2018-02-05 10:17 | 228747.3 | 1320.0009 | 3 | 42 | 4.40024 | 1.52153 | 2.566352 | 0 | 10.81832 | 0
2018-02-05 10:19 | 228867.3 | 1440.0009 | 3 | 42 | 4.400224 | 1.321811 | 2.613618 | 0 | 11.0263 | 0
2018-02-05 10:21 | 228987.3 | 1560.0018 | 3 | 42 | 4.400288 | 1.158297 | 2.654861 | 0 | 11.20778 | 0
2018-02-05 10:23 | 229107.3 | 1680 | 3 | 42 | 4.40024 | 1.022303 | 2.691089 | 0 | 11.36719 | 0
2018-02-05 10:25 | 229227.3 | 1800.0018 | 3 | 42 | 4.400246 | 0.9049597 | 2.723154 | 0 | 11.50829 | 0
2018-02-05 10:27 | 229347.3 | 1920.0009 | 3 | 42 | 4.400201 | 0.7961884 | 2.751452 | 0 | 11.6328 | 0
2018-02-05 10:29 | 229467.3 | 2040.0001 | 3 | 42 | 4.400232 | 0.7087307 | 2.776488 | 0 | 11.74296 | 0
2018-02-05 10:30 | 229555 | 2127.7583 | 3 | 42 | 4.400199 | 0.6519957 | 2.79306 | 0 | 11.81588 | 0
2018-02-05 10:32 | 229675.1 | 120.0009 | 4 | 42 | 4.339881 | 0 | 2.79306 | 0 | 11.81588 | 0
2018-02-05 10:34 | 229795.1 | 240.0011 | 4 | 42 | 4.33403 | 0 | 2.79306 | 0 | 11.81588 | 0
2018-02-05 10:35 | 229855.1 | 300.0023 | 4 | 42 | 4.332345 | 0 | 2.79306 | 0 | 11.81588 | 0
2018-02-05 10:37 | 229975.1 | 120.0019 | 5 | 42 | 3.779347 | -6.519993 | 2.79306 | 0.2173142 | 11.81588 | 0.835059
2018-02-05 10:39 | 230095.1 | 240.0011 | 5 | 42 | 3.708398 | -6.520087 | 2.79306 | 0.4346058 | 11.81588 | 1.648503
2018-02-05 10:41 | 230215.1 | 360.001 | 5 | 42 | 3.640837 | -6.519973 | 2.79306 | 0.6519564 | 11.81588 | 2.447149
2018-02-05 10:43 | 230335.1 | 480.0011 | 5 | 42 | 3.576459 | -6.520074 | 2.79306 | 0.8692801 | 11.81588 | 3.231305
2018-02-05 10:45 | 230455.1 | 600.0009 | 5 | 42 | 3.515926 | -6.520096 | 2.79306 | 1.086597 | 11.81588 | 4.001817
2018-02-05 10:47 | 230575.1 | 720.0011 | 5 | 42 | 3.464255 | -6.520109 | 2.79306 | 1.303921 | 11.81588 | 4.760155
2018-02-05 10:49 | 230695.1 | 840.0004 | 5 | 42 | 3.419836 | -6.520067 | 2.79306 | 1.521238 | 11.81588 | 5.508054
2018-02-05 10:51 | 230815.1 | 960.0003 | 5 | 42 | 3.379892 | -6.520158 | 2.79306 | 1.738556 | 11.81588 | 6.246861
2018-02-05 10:53 | 230935.1 | 1080.0009 | 5 | 42 | 3.339808 | -6.520104 | 2.79306 | 1.955891 | 11.81588 | 6.977132
2018-02-05 10:55 | 231055.1 | 1200.001 | 5 | 42 | 3.299247 | -6.520091 | 2.79306 | 2.173201 | 11.81588 | 7.69855
2018-02-05 10:57 | 231175.1 | 1320.001 | 5 | 42 | 3.250778 | -6.519986 | 2.79306 | 2.390539 | 11.81588 | 8.410599
2018-02-05 10:59 | 231295.1 | 1440.0001 | 5 | 42 | 3.172374 | -6.520018 | 2.79306 | 2.607855 | 11.81588 | 9.109511
2018-02-05 11:01 | 231397.7 | 1542.5639 | 5 | 42 | 2.999988 | -6.520097 | 2.79306 | 2.793629 | 11.81588 | 9.685859
2018-02-05 11:03 | 231517.8 | 120 | 6 | 42 | 3.628827 | 0 | 2.79306 | 2.793629 | 11.81588 | 9.685859
2018-02-05 11:05 | 231637.8 | 240.0007 | 6 | 42 | 3.657673 | 0 | 2.79306 | 2.793629 | 11.81588 | 9.685859
2018-02-05 11:06 | 231697.8 | 300.0013 | 6 | 42 | 3.664705 | 0 | 2.79306 | 2.793629 | 11.81588 | 9.685859
2018-02-05 11:06 | 231697.8 | 0.0025 | 7 | 43 | 3.664773 | 0 | 0 | 0 | 0 | 0
2018-02-05 11:08 | 231817.8 | 120.0002 | 2 | 43 | 4.032478 | 4.889893 | 0.1624052 | 0 | 0.6480657 | 0
2018-02-05 11:10 | 231937.8 | 240.001 | 2 | 43 | 4.083286 | 4.890196 | 0.3254029 | 0 | 1.309777 | 0
2018-02-05 11:12 | 232057.8 | 360.0009 | 2 | 43 | 4.116935 | 4.889851 | 0.4883668 | 0 | 1.978162 | 0
2018-02-05 11:14 | 232177.8 | 480.0002 | 2 | 43 | 4.141478 | 4.889839 | 0.6513726 | 0 | 2.65127 | 0
2018-02-05 11:16 | 232297.8 | 600.001 | 2 | 43 | 4.166278 | 4.889927 | 0.8143824 | 0 | 3.328388 | 0
2018-02-05 11:18 | 232417.8 | 720.001 | 2 | 43 | 4.19199 | 4.889868 | 0.9773759 | 0 | 4.00952 | 0
2018-02-05 11:20 | 232537.8 | 840.0001 | 2 | 43 | 4.200284 | 4.540932 | 1.136131 | 0 | 4.676135 | 0
2018-02-05 11:22 | 232657.8 | 960.001 | 2 | 43 | 4.200278 | 4.098761 | 1.280005 | 0 | 5.280451 | 0
2018-02-05 11:24 | 232777.8 | 1080.001 | 2 | 43 | 4.200269 | 3.692087 | 1.40975 | 0 | 5.825415 | 0
2018-02-05 11:26 | 232897.8 | 1200.001 | 2 | 43 | 4.200296 | 3.324553 | 1.526544 | 0 | 6.315984 | 0
2018-02-05 11:26 | 232919.6 | 1221.7792 | 2 | 43 | 4.200256 | 3.259985 | 1.546463 | 0 | 6.399649 | 0
2018-02-05 11:28 | 233039.6 | 120.0002 | 3 | 43 | 4.224638 | 3.260094 | 1.65474 | 4.74e-10 | 6.855622 | 1.927e-09
2018-02-05 11:30 | 233159.6 | 240.0001 | 3 | 43 | 4.255641 | 3.260109 | 1.763421 | 4.74e-10 | 7.316417 | 1.927e-09
2018-02-05 11:32 | 233279.6 | 360.001 | 3 | 43 | 4.288643 | 3.260098 | 1.872087 | 4.74e-10 | 7.780633 | 1.927e-09
2018-02-05 11:34 | 233399.6 | 480.001 | 3 | 43 | 4.323566 | 3.260153 | 1.980756 | 4.74e-10 | 8.248562 | 1.927e-09
2018-02-05 11:36 | 233519.6 | 600.0011 | 3 | 43 | 4.360703 | 3.260134 | 2.089424 | 4.74e-10 | 8.720381 | 1.927e-09
2018-02-05 11:38 | 233639.6 | 720.0002 | 3 | 43 | 4.400365 | 3.232901 | 2.198076 | 4.74e-10 | 9.196361 | 1.927e-09
2018-02-05 11:40 | 233759.6 | 840.0003 | 3 | 43 | 4.400299 | 2.717691 | 2.296403 | 4.74e-10 | 9.629027 | 1.927e-09
2018-02-05 11:42 | 233879.6 | 960.0003 | 3 | 43 | 4.400287 | 2.336109 | 2.380442 | 4.74e-10 | 9.998823 | 1.927e-09
2018-02-05 11:44 | 233999.6 | 1080.0009 | 3 | 43 | 4.40028 | 2.021196 | 2.452889 | 4.74e-10 | 10.31761 | 1.927e-09
2018-02-05 11:46 | 234119.6 | 1200.0011 | 3 | 43 | 4.400271 | 1.748485 | 2.515611 | 4.74e-10 | 10.59361 | 1.927e-09
2018-02-05 11:48 | 234239.6 | 1320.001 | 3 | 43 | 4.400245 | 1.509824 | 2.569777 | 4.74e-10 | 10.83195 | 1.927e-09
2018-02-05 11:50 | 234359.6 | 1440.0011 | 3 | 43 | 4.400212 | 1.315615 | 2.616767 | 4.74e-10 | 11.03871 | 1.927e-09
2018-02-05 11:52 | 234479.6 | 1560.0002 | 3 | 43 | 4.400248 | 1.154413 | 2.657827 | 4.74e-10 | 11.21939 | 1.927e-09
2018-02-05 11:54 | 234599.6 | 1680.0001 | 3 | 43 | 4.400255 | 1.019343 | 2.694005 | 4.74e-10 | 11.37858 | 1.927e-09
2018-02-05 11:56 | 234719.6 | 1800.0002 | 3 | 43 | 4.40022 | 0.8961477 | 2.7259 | 4.74e-10 | 11.51893 | 1.927e-09
2018-02-05 11:58 | 234839.6 | 1920.0007 | 3 | 43 | 4.400252 | 0.7931843 | 2.753988 | 4.74e-10 | 11.64252 | 1.927e-09
2018-02-05 12:00 | 234959.6 | 2040.0011 | 3 | 43 | 4.400243 | 0.7060022 | 2.778913 | 4.74e-10 | 11.75219 | 1.927e-09
2018-02-05 12:02 | 235047 | 2127.3528 | 3 | 43 | 4.400201 | 0.6519957 | 2.795368 | 4.74e-10 | 11.8246 | 1.927e-09
2018-02-05 12:04 | 235167 | 120.0001 | 4 | 43 | 4.340168 | 0 | 2.795368 | 4.74e-10 | 11.8246 | 1.927e-09
2018-02-05 12:06 | 235287 | 240 | 4 | 43 | 4.33438 | 0 | 2.795368 | 4.74e-10 | 11.8246 | 1.927e-09
2018-02-05 12:07 | 235347 | 300.0031 | 4 | 43 | 4.33271 | 0 | 2.795368 | 4.74e-10 | 11.8246 | 1.927e-09
2018-02-05 12:09 | 235467.1 | 120.0001 | 5 | 43 | 3.780313 | -6.520052 | 2.795368 | 0.2173168 | 11.8246 | 0.8352384
2018-02-05 12:11 | 235587.1 | 240.0001 | 5 | 43 | 3.709778 | -6.520015 | 2.795368 | 0.4346248 | 11.8246 | 1.648969
2018-02-05 12:13 | 235707.1 | 360.0003 | 5 | 43 | 3.641833 | -6.52002 | 2.795368 | 0.6519681 | 11.8246 | 2.447857
2018-02-05 12:15 | 235827.1 | 480.001 | 5 | 43 | 3.575714 | -6.520025 | 2.795368 | 0.869271 | 11.8246 | 3.23197
2018-02-05 12:17 | 235947.1 | 600.0018 | 5 | 43 | 3.515713 | -6.520051 | 2.795368 | 1.086621 | 11.8246 | 4.002499
2018-02-05 12:19 | 236067.1 | 720.001 | 5 | 43 | 3.463774 | -6.520074 | 2.795368 | 1.30394 | 11.8246 | 4.760744
2018-02-05 12:21 | 236187.1 | 840.001 | 5 | 43 | 3.420135 | -6.520079 | 2.795368 | 1.521246 | 11.8246 | 5.508586
2018-02-05 12:23 | 236307.1 | 960.0001 | 5 | 43 | 3.379736 | -6.52002 | 2.795368 | 1.738576 | 11.8246 | 6.247497
2018-02-05 12:25 | 236427.1 | 1080.0001 | 5 | 43 | 3.339672 | -6.520017 | 2.795368 | 1.95591 | 11.8246 | 6.977652
2018-02-05 12:27 | 236547.1 | 1200.0002 | 5 | 43 | 3.298969 | -6.519988 | 2.795368 | 2.173229 | 11.8246 | 7.699058
2018-02-05 12:29 | 236667.1 | 1320.0002 | 5 | 43 | 3.251518 | -6.519983 | 2.795368 | 2.39056 | 11.8246 | 8.411099
2018-02-05 12:31 | 236787.1 | 1440.0001 | 5 | 43 | 3.173982 | -6.520033 | 2.795368 | 2.607871 | 11.8246 | 9.11024
2018-02-05 12:33 | 236889.4 | 1542.2191 | 5 | 43 | 2.999982 | -6.52004 | 2.795368 | 2.793003 | 11.8246 | 9.684744
2018-02-05 12:35 | 237009.4 | 120.0001 | 6 | 43 | 3.629241 | 0 | 2.795368 | 2.793003 | 11.8246 | 9.684744
2018-02-05 12:37 | 237129.4 | 240.0001 | 6 | 43 | 3.658063 | 0 | 2.795368 | 2.793003 | 11.8246 | 9.684744
2018-02-05 12:38 | 237189.4 | 300.0032 | 6 | 43 | 3.664974 | 0 | 2.795368 | 2.793003 | 11.8246 | 9.684744
2018-02-05 12:38 | 237189.4 | 0.0024 | 7 | 44 | 3.66519 | 0 | 0 | 0 | 0 | 0
2018-02-05 12:40 | 237309.5 | 120.0011 | 2 | 44 | 4.032369 | 4.89012 | 0.1624007 | 0 | 0.6479848 | 0
2018-02-05 12:42 | 237429.5 | 240.0003 | 2 | 44 | 4.084481 | 4.890118 | 0.3254059 | 0 | 1.309781 | 0
2018-02-05 12:44 | 237549.5 | 360.0002 | 2 | 44 | 4.117274 | 4.890177 | 0.4884176 | 0 | 1.978509 | 0
2018-02-05 12:46 | 237669.5 | 480.0011 | 2 | 44 | 4.141813 | 4.890177 | 0.6514048 | 0 | 2.651592 | 0
2018-02-05 12:48 | 237789.5 | 600.001 | 2 | 44 | 4.165807 | 4.889786 | 0.8144163 | 0 | 3.328697 | 0
2018-02-05 12:50 | 237909.5 | 720.001 | 2 | 44 | 4.192222 | 4.890032 | 0.9774106 | 0 | 4.00981 | 0
2018-02-05 12:52 | 238029.5 | 840.0003 | 2 | 44 | 4.200311 | 4.528271 | 1.135729 | 0 | 4.674616 | 0
2018-02-05 12:54 | 238149.5 | 960.0011 | 2 | 44 | 4.200284 | 4.093031 | 1.279317 | 0 | 5.277724 | 0
2018-02-05 12:56 | 238269.5 | 1080.0003 | 2 | 44 | 4.200255 | 3.69195 | 1.408955 | 0 | 5.822244 | 0
2018-02-05 12:58 | 238389.5 | 1200.0002 | 2 | 44 | 4.200303 | 3.328566 | 1.525913 | 0 | 6.313498 | 0
2018-02-05 12:58 | 238412.5 | 1222.9929 | 2 | 44 | 4.200315 | 3.259983 | 1.546945 | 0 | 6.40184 | 0
2018-02-05 13:00 | 238532.5 | 120.0009 | 3 | 44 | 4.225783 | 3.260084 | 1.655251 | 0 | 6.857999 | 0
2018-02-05 13:02 | 238652.5 | 240.0009 | 3 | 44 | 4.256223 | 3.260134 | 1.763906 | 0 | 7.318785 | 0
2018-02-05 13:04 | 238772.5 | 360.0001 | 3 | 44 | 4.289114 | 3.260065 | 1.87258 | 0 | 7.783095 | 0
2018-02-05 13:06 | 238892.5 | 480.0001 | 3 | 44 | 4.32347 | 3.260122 | 1.981239 | 0 | 8.250993 | 0
2018-02-05 13:08 | 239012.5 | 600.0017 | 3 | 44 | 4.361188 | 3.260052 | 2.089911 | 0 | 8.722837 | 0
2018-02-05 13:10 | 239132.5 | 720.0009 | 3 | 44 | 4.400341 | 3.214634 | 2.198536 | 0 | 9.198811 | 0
2018-02-05 13:12 | 239252.5 | 840.0001 | 3 | 44 | 4.400289 | 2.714754 | 2.296636 | 0 | 9.630481 | 0
2018-02-05 13:14 | 239372.5 | 960.0009 | 3 | 44 | 4.400261 | 2.336924 | 2.38059 | 0 | 9.999899 | 0
2018-02-05 13:16 | 239492.5 | 1080.001 | 3 | 44 | 4.400274 | 2.018696 | 2.453065 | 0 | 10.31881 | 0
2018-02-05 13:18 | 239612.5 | 1200.0002 | 3 | 44 | 4.400301 | 1.739205 | 2.515584 | 0 | 10.59391 | 0
2018-02-05 13:20 | 239732.5 | 1320.0002 | 3 | 44 | 4.400289 | 1.506703 | 2.569533 | 0 | 10.8313 | 0
2018-02-05 13:22 | 239852.5 | 1440.0009 | 3 | 44 | 4.400246 | 1.313519 | 2.61643 | 0 | 11.03766 | 0
2018-02-05 13:24 | 239972.5 | 1560.0018 | 3 | 44 | 4.40025 | 1.155294 | 2.657493 | 0 | 11.21834 | 0
2018-02-05 13:26 | 240092.5 | 1680.0018 | 3 | 44 | 4.400213 | 1.014719 | 2.693614 | 0 | 11.37729 | 0
2018-02-05 13:28 | 240212.5 | 1800.0017 | 3 | 44 | 4.400232 | 0.8918991 | 2.725322 | 0 | 11.51681 | 0
2018-02-05 13:30 | 240332.5 | 1920.0018 | 3 | 44 | 4.400227 | 0.7901545 | 2.753295 | 0 | 11.6399 | 0
2018-02-05 13:32 | 240452.5 | 2040.0009 | 3 | 44 | 4.400237 | 0.7064619 | 2.778178 | 0 | 11.74938 | 0
2018-02-05 13:33 | 240539 | 2126.5343 | 3 | 44 | 4.400204 | 0.6519918 | 2.794493 | 0 | 11.82118 | 0
2018-02-05 13:35 | 240659.1 | 120.0016 | 4 | 44 | 4.340421 | 0 | 2.794493 | 0 | 11.82118 | 0
2018-02-05 13:37 | 240779.1 | 240.0001 | 4 | 44 | 4.334702 | 0 | 2.794493 | 0 | 11.82118 | 0
2018-02-05 13:38 | 240839.1 | 300.0021 | 4 | 44 | 4.333038 | 0 | 2.794493 | 0 | 11.82118 | 0
2018-02-05 13:40 | 240959.1 | 120.0019 | 5 | 44 | 3.782408 | -6.51985 | 2.794493 | 0.2173053 | 11.82118 | 0.8355578
2018-02-05 13:42 | 241079.1 | 240.0002 | 5 | 44 | 3.712113 | -6.519818 | 2.794493 | 0.4346239 | 11.82118 | 1.649878
2018-02-05 13:44 | 241199.1 | 360.0009 | 5 | 44 | 3.64294 | -6.520163 | 2.794493 | 0.6519375 | 11.82118 | 2.449071
2018-02-05 13:46 | 241319.1 | 480.0011 | 5 | 44 | 3.576568 | -6.520153 | 2.794493 | 0.8692681 | 11.82118 | 3.23344
2018-02-05 13:48 | 241439.1 | 600.001 | 5 | 44 | 3.516822 | -6.520104 | 2.794493 | 1.086586 | 11.82118 | 4.004087
2018-02-05 13:50 | 241559.1 | 720 | 5 | 44 | 3.465451 | -6.520153 | 2.794493 | 1.303904 | 11.82118 | 4.762608
2018-02-05 13:52 | 241679.1 | 840.0019 | 5 | 44 | 3.421755 | -6.519814 | 2.794493 | 1.521232 | 11.82118 | 5.510903
2018-02-05 13:54 | 241799.1 | 960.0003 | 5 | 44 | 3.379952 | -6.519958 | 2.794493 | 1.738543 | 11.82118 | 6.249932
2018-02-05 13:56 | 241919.1 | 1080.0002 | 5 | 44 | 3.340346 | -6.51983 | 2.794493 | 1.955848 | 11.82118 | 6.980083
2018-02-05 13:58 | 242039.1 | 1200.0002 | 5 | 44 | 3.299959 | -6.520097 | 2.794493 | 2.173145 | 11.82118 | 7.701605
2018-02-05 14:00 | 242159.1 | 1320.0002 | 5 | 44 | 3.253148 | -6.52014 | 2.794493 | 2.39051 | 11.82118 | 8.414055
2018-02-05 14:02 | 242279.1 | 1440.0002 | 5 | 44 | 3.175079 | -6.520106 | 2.794493 | 2.607827 | 11.82118 | 9.113606
2018-02-05 14:04 | 242381.5 | 1542.3656 | 5 | 44 | 2.999989 | -6.520077 | 2.794493 | 2.79322 | 11.82118 | 9.688993
2018-02-05 14:06 | 242501.6 | 120.0002 | 6 | 44 | 3.62917 | 0 | 2.794493 | 2.79322 | 11.82118 | 9.688993
2018-02-05 14:08 | 242621.6 | 240.0009 | 6 | 44 | 3.65792 | 0 | 2.794493 | 2.79322 | 11.82118 | 9.688993
2018-02-05 14:09 | 242681.6 | 300.0039 | 6 | 44 | 3.664905 | 0 | 2.794493 | 2.79322 | 11.82118 | 9.688993
2018-02-05 14:09 | 242681.6 | 0.0024 | 7 | 45 | 3.665036 | 0 | 0 | 0 | 0 | 0
2018-02-05 14:11 | 242801.6 | 120.0003 | 2 | 45 | 4.032821 | 4.890139 | 0.1623929 | 0 | 0.6479482 | 0
2018-02-05 14:13 | 242921.6 | 240.0003 | 2 | 45 | 4.085298 | 4.889864 | 0.3253792 | 0 | 1.309849 | 0
2018-02-05 14:15 | 243041.6 | 360.0002 | 2 | 45 | 4.117197 | 4.889801 | 0.4883793 | 0 | 1.978573 | 0
2018-02-05 14:17 | 243161.6 | 480.0011 | 2 | 45 | 4.141126 | 4.889837 | 0.6513598 | 0 | 2.651583 | 0
2018-02-05 14:19 | 243281.6 | 600.0002 | 2 | 45 | 4.165241 | 4.890055 | 0.8143615 | 0 | 3.328527 | 0
2018-02-05 14:21 | 243401.6 | 720.0003 | 2 | 45 | 4.193104 | 4.889854 | 0.9773397 | 0 | 4.009577 | 0
2018-02-05 14:23 | 243521.6 | 840.0011 | 2 | 45 | 4.200257 | 4.52247 | 1.135489 | 0 | 4.673706 | 0
2018-02-05 14:25 | 243641.6 | 960.0002 | 2 | 45 | 4.200297 | 4.093143 | 1.278997 | 0 | 5.276482 | 0
2018-02-05 14:27 | 243761.6 | 1080 | 2 | 45 | 4.200278 | 3.698772 | 1.408791 | 0 | 5.821656 | 0
2018-02-05 14:29 | 243881.6 | 1200.0011 | 2 | 45 | 4.200294 | 3.320976 | 1.525775 | 0 | 6.31302 | 0
2018-02-05 14:30 | 243900.9 | 1219.2585 | 2 | 45 | 4.200271 | 3.259995 | 1.54338 | 0 | 6.386967 | 0
2018-02-05 14:32 | 244020.9 | 120.001 | 3 | 45 | 4.225609 | 3.260113 | 1.651649 | 0 | 6.84298 | 0
2018-02-05 14:34 | 244140.9 | 240.0018 | 3 | 45 | 4.255583 | 3.260132 | 1.760332 | 0 | 7.30384 | 0
2018-02-05 14:36 | 244260.9 | 360.0001 | 3 | 45 | 4.287611 | 3.260122 | 1.868992 | 0 | 7.767982 | 0
2018-02-05 14:38 | 244380.9 | 480.0002 | 3 | 45 | 4.322071 | 3.260078 | 1.977649 | 0 | 8.235704 | 0
2018-02-05 14:40 | 244500.9 | 600.0002 | 3 | 45 | 4.360803 | 3.260103 | 2.086324 | 0 | 8.707472 | 0
2018-02-05 14:42 | 244620.9 | 720.0002 | 3 | 45 | 4.400336 | 3.233006 | 2.194984 | 0 | 9.183523 | 0
2018-02-05 14:44 | 244740.9 | 840.0019 | 3 | 45 | 4.400276 | 2.727154 | 2.293573 | 0 | 9.617349 | 0
2018-02-05 14:46 | 244860.9 | 960.001 | 3 | 45 | 4.400285 | 2.351467 | 2.378062 | 0 | 9.98912 | 0
2018-02-05 14:48 | 244980.9 | 1080.0002 | 3 | 45 | 4.400271 | 2.023779 | 2.450866 | 0 | 10.30948 | 0
2018-02-05 14:50 | 245100.9 | 1200.0001 | 3 | 45 | 4.400288 | 1.742638 | 2.513456 | 0 | 10.58489 | 0
2018-02-05 14:52 | 245220.9 | 1320.0003 | 3 | 45 | 4.400251 | 1.511543 | 2.567585 | 0 | 10.82307 | 0
2018-02-05 14:54 | 245340.9 | 1440 | 3 | 45 | 4.400249 | 1.321686 | 2.614682 | 0 | 11.03031 | 0
2018-02-05 14:56 | 245460.9 | 1560.0018 | 3 | 45 | 4.400207 | 1.159125 | 2.655977 | 0 | 11.21202 | 0
2018-02-05 14:58 | 245580.9 | 1680.0003 | 3 | 45 | 4.400219 | 1.013671 | 2.69215 | 0 | 11.37119 | 0
2018-02-05 15:00 | 245700.9 | 1800.0009 | 3 | 45 | 4.40019 | 0.8934841 | 2.723876 | 0 | 11.51079 | 0
2018-02-05 15:02 | 245820.9 | 1920.0002 | 3 | 45 | 4.400206 | 0.7931957 | 2.751941 | 0 | 11.63429 | 0
2018-02-05 15:04 | 245940.9 | 2040.001 | 3 | 45 | 4.400205 | 0.7091579 | 2.77696 | 0 | 11.74437 | 0
2018-02-05 15:05 | 246031 | 2130.1192 | 3 | 45 | 4.400223 | 0.6519909 | 2.793988 | 0 | 11.8193 | 0
2018-02-05 15:07 | 246151.1 | 120.0009 | 4 | 45 | 4.340524 | 0 | 2.793988 | 0 | 11.8193 | 0
2018-02-05 15:09 | 246271.1 | 240.0002 | 4 | 45 | 4.334831 | 0 | 2.793988 | 0 | 11.8193 | 0
2018-02-05 15:10 | 246331.1 | 300.0015 | 4 | 45 | 4.333153 | 0 | 2.793988 | 0 | 11.8193 | 0
2018-02-05 15:12 | 246451.2 | 120.001 | 5 | 45 | 3.783548 | -6.519862 | 2.793988 | 0.2172994 | 11.8193 | 0.8356748
2018-02-05 15:14 | 246571.2 | 240.0019 | 5 | 45 | 3.712636 | -6.519897 | 2.793988 | 0.4346235 | 11.8193 | 1.650183
2018-02-05 15:16 | 246691.2 | 360.0011 | 5 | 45 | 3.642463 | -6.519877 | 2.793988 | 0.6519305 | 11.8193 | 2.449283
2018-02-05 15:18 | 246811.2 | 480.0011 | 5 | 45 | 3.576993 | -6.519836 | 2.793988 | 0.8692447 | 11.8193 | 3.233637
2018-02-05 15:20 | 246931.2 | 600.0011 | 5 | 45 | 3.517366 | -6.52014 | 2.793988 | 1.086575 | 11.8193 | 4.004405
2018-02-05 15:22 | 247051.2 | 720.0011 | 5 | 45 | 3.466286 | -6.519906 | 2.793988 | 1.303905 | 11.8193 | 4.763137
2018-02-05 15:24 | 247171.2 | 840.0003 | 5 | 45 | 3.421889 | -6.520039 | 2.793988 | 1.521212 | 11.8193 | 5.511492
2018-02-05 15:26 | 247291.2 | 960.0003 | 5 | 45 | 3.380785 | -6.520176 | 2.793988 | 1.738539 | 11.8193 | 6.250639
2018-02-05 15:28 | 247411.2 | 1080.0012 | 5 | 45 | 3.340841 | -6.520109 | 2.793988 | 1.955847 | 11.8193 | 6.980954
2018-02-05 15:30 | 247531.2 | 1200.0011 | 5 | 45 | 3.301168 | -6.519914 | 2.793988 | 2.173171 | 11.8193 | 7.70273
2018-02-05 15:32 | 247651.2 | 1320.0011 | 5 | 45 | 3.254969 | -6.520124 | 2.793988 | 2.390492 | 11.8193 | 8.415375
2018-02-05 15:34 | 247771.2 | 1440.0011 | 5 | 45 | 3.17565 | -6.520219 | 2.793988 | 2.607823 | 11.8193 | 9.115199
2018-02-05 15:36 | 247873 | 1541.8586 | 5 | 45 | 2.999994 | -6.520099 | 2.793988 | 2.792303 | 11.8193 | 9.688085
2018-02-05 15:38 | 247993.1 | 120.0007 | 6 | 45 | 3.628509 | 0 | 2.793988 | 2.792303 | 11.8193 | 9.688085
2018-02-05 15:40 | 248113.1 | 240.0008 | 6 | 45 | 3.657323 | 0 | 2.793988 | 2.792303 | 11.8193 | 9.688085
2018-02-05 15:41 | 248173.1 | 300.0022 | 6 | 45 | 3.664415 | 0 | 2.793988 | 2.792303 | 11.8193 | 9.688085
2018-02-05 15:41 | 248173.1 | 0.0024 | 7 | 46 | 3.664551 | 0 | 0 | 0 | 0 | 0
2018-02-05 15:43 | 248293.2 | 120.001 | 2 | 46 | 4.033155 | 4.890184 | 0.1624016 | 0 | 0.6479709 | 0
2018-02-05 15:45 | 248413.2 | 240.0009 | 2 | 46 | 4.084916 | 4.890116 | 0.3253936 | 0 | 1.309869 | 0
2018-02-05 15:47 | 248533.2 | 360.0018 | 2 | 46 | 4.117095 | 4.889835 | 0.4883947 | 0 | 1.978547 | 0
2018-02-05 15:49 | 248653.2 | 480.001 | 2 | 46 | 4.140451 | 4.889866 | 0.6513625 | 0 | 2.651416 | 0
2018-02-05 15:51 | 248773.2 | 600.0009 | 2 | 46 | 4.165221 | 4.889818 | 0.8143651 | 0 | 3.328286 | 0
2018-02-05 15:53 | 248893.2 | 720.001 | 2 | 46 | 4.193085 | 4.890163 | 0.9773603 | 0 | 4.009451 | 0
2018-02-05 15:55 | 249013.2 | 840.0009 | 2 | 46 | 4.200264 | 4.524927 | 1.135566 | 0 | 4.673815 | 0
2018-02-05 15:57 | 249133.2 | 960.0002 | 2 | 46 | 4.200297 | 4.104584 | 1.279265 | 0 | 5.277393 | 0
2018-02-05 15:59 | 249253.2 | 1080.0002 | 2 | 46 | 4.200264 | 3.706543 | 1.409385 | 0 | 5.823933 | 0
2018-02-05 16:01 | 249373.2 | 1200.0009 | 2 | 46 | 4.200277 | 3.319069 | 1.526447 | 0 | 6.315626 | 0
2018-02-05 16:01 | 249392.2 | 1219.0839 | 2 | 46 | 4.200265 | 3.259989 | 1.543872 | 0 | 6.388817 | 0
2018-02-05 16:03 | 249512.3 | 120.0011 | 3 | 46 | 4.225285 | 3.260145 | 1.65215 | 0 | 6.844848 | 0
2018-02-05 16:05 | 249632.3 | 240.001 | 3 | 46 | 4.255155 | 3.260126 | 1.760821 | 0 | 7.305611 | 0
2018-02-05 16:07 | 249752.3 | 360.0002 | 3 | 46 | 4.287037 | 3.260164 | 1.869498 | 0 | 7.769754 | 0
2018-02-05 16:09 | 249872.3 | 480.001 | 3 | 46 | 4.322326 | 3.260084 | 1.978169 | 0 | 8.237503 | 0
2018-02-05 16:11 | 249992.3 | 600.001 | 3 | 46 | 4.361265 | 3.260122 | 2.086824 | 0 | 8.709243 | 0
2018-02-05 16:13 | 250112.3 | 720.0002 | 3 | 46 | 4.400336 | 3.232576 | 2.195488 | 0 | 9.185331 | 0
2018-02-05 16:15 | 250232.3 | 840.001 | 3 | 46 | 4.400306 | 2.733896 | 2.294117 | 0 | 9.619328 | 0
2018-02-05 16:17 | 250352.3 | 960.0011 | 3 | 46 | 4.400301 | 2.350933 | 2.378688 | 0 | 9.991464 | 0
2018-02-05 16:19 | 250472.3 | 1080.0002 | 3 | 46 | 4.400283 | 2.015762 | 2.451299 | 0 | 10.31097 | 0
2018-02-05 16:21 | 250592.3 | 1200.0003 | 3 | 46 | 4.400262 | 1.739933 | 2.513739 | 0 | 10.58573 | 0
2018-02-05 16:23 | 250712.3 | 1320.001 | 3 | 46 | 4.400259 | 1.511707 | 2.567813 | 0 | 10.82366 | 0
2018-02-05 16:25 | 250832.3 | 1440.0018 | 3 | 46 | 4.40025 | 1.323176 | 2.61499 | 0 | 11.03126 | 0
2018-02-05 16:27 | 250952.3 | 1560.0003 | 3 | 46 | 4.400273 | 1.157454 | 2.656267 | 0 | 11.21288 | 0
2018-02-05 16:29 | 251072.3 | 1680.0001 | 3 | 46 | 4.400209 | 1.012393 | 2.692322 | 0 | 11.37154 | 0
2018-02-05 16:31 | 251192.3 | 1800.0002 | 3 | 46 | 4.400196 | 0.8938866 | 2.724042 | 0 | 11.51111 | 0
2018-02-05 16:33 | 251312.3 | 1920.001 | 3 | 46 | 4.400223 | 0.7960625 | 2.752151 | 0 | 11.6348 | 0
2018-02-05 16:35 | 251432.3 | 2040.0003 | 3 | 46 | 4.400195 | 0.7096043 | 2.777223 | 0 | 11.74512 | 0
2018-02-05 16:36 | 251520 | 2127.7759 | 3 | 46 | 4.400258 | 0.6519976 | 2.793812 | 0 | 11.81811 | 0
2018-02-05 16:38 | 251640.1 | 120.0002 | 4 | 46 | 4.340306 | 0 | 2.793812 | 0 | 11.81811 | 0
2018-02-05 16:40 | 251760.1 | 240.001 | 4 | 46 | 4.334554 | 0 | 2.793812 | 0 | 11.81811 | 0
2018-02-05 16:41 | 251820.1 | 300.0048 | 4 | 46 | 4.332861 | 0 | 2.793812 | 0 | 11.81811 | 0
2018-02-05 16:43 | 251940.2 | 120.0019 | 5 | 46 | 3.783131 | -6.520119 | 2.793812 | 0.217324 | 11.81811 | 0.8357418
2018-02-05 16:45 | 252060.2 | 240.0011 | 5 | 46 | 3.710762 | -6.520062 | 2.793812 | 0.4346318 | 11.81811 | 1.649988
2018-02-05 16:47 | 252180.2 | 360.0003 | 5 | 46 | 3.641434 | -6.52004 | 2.793812 | 0.6519561 | 11.81811 | 2.448818
2018-02-05 16:49 | 252300.2 | 480.0004 | 5 | 46 | 3.576326 | -6.520104 | 2.793812 | 0.869291 | 11.81811 | 3.233065
2018-02-05 16:51 | 252420.2 | 600.001 | 5 | 46 | 3.517513 | -6.520133 | 2.793812 | 1.086632 | 11.81811 | 4.003817
2018-02-05 16:53 | 252540.2 | 720.001 | 5 | 46 | 3.466307 | -6.520097 | 2.793812 | 1.30394 | 11.81811 | 4.76252
2018-02-05 16:55 | 252660.2 | 840.0012 | 5 | 46 | 3.420899 | -6.52014 | 2.793812 | 1.52128 | 11.81811 | 5.510842
2018-02-05 16:57 | 252780.2 | 960.0003 | 5 | 46 | 3.379865 | -6.520101 | 2.793812 | 1.738612 | 11.81811 | 6.249818
2018-02-05 16:59 | 252900.2 | 1080.0003 | 5 | 46 | 3.340572 | -6.520134 | 2.793812 | 1.955919 | 11.81811 | 6.979978
2018-02-05 17:01 | 253020.2 | 1200.0003 | 5 | 46 | 3.301113 | -6.52013 | 2.793812 | 2.173248 | 11.81811 | 7.701716
2018-02-05 17:03 | 253140.2 | 1320.0003 | 5 | 46 | 3.253463 | -6.520029 | 2.793812 | 2.390575 | 11.81811 | 8.414271
2018-02-05 17:05 | 253260.2 | 1440.001 | 5 | 46 | 3.173727 | -6.52002 | 2.793812 | 2.607909 | 11.81811 | 9.113676
2018-02-05 17:07 | 253361.6 | 1541.4633 | 5 | 46 | 2.999989 | -6.520047 | 2.793812 | 2.79167 | 11.81811 | 9.683848
2018-02-05 17:09 | 253481.7 | 120.0007 | 6 | 46 | 3.628947 | 0 | 2.793812 | 2.79167 | 11.81811 | 9.683848
2018-02-05 17:11 | 253601.7 | 239.9999 | 6 | 46 | 3.657774 | 0 | 2.793812 | 2.79167 | 11.81811 | 9.683848
2018-02-05 17:12 | 253661.7 | 300.0021 | 6 | 46 | 3.664922 | 0 | 2.793812 | 2.79167 | 11.81811 | 9.683848
2018-02-05 17:12 | 253661.7 | 0.0025 | 7 | 47 | 3.664889 | 0 | 0 | 0 | 0 | 0
2018-02-05 17:14 | 253781.8 | 120.001 | 2 | 47 | 4.034325 | 4.890152 | 0.1624101 | 0 | 0.6482268 | 0
2018-02-05 17:16 | 253901.8 | 240.0001 | 2 | 47 | 4.085813 | 4.890127 | 0.325388 | 0 | 1.310238 | 0
2018-02-05 17:18 | 254021.8 | 360.0002 | 2 | 47 | 4.116935 | 4.890236 | 0.4884034 | 0 | 1.979052 | 0
2018-02-05 17:20 | 254141.8 | 480.0001 | 2 | 47 | 4.140871 | 4.89016 | 0.6513812 | 0 | 2.651977 | 0
2018-02-05 17:22 | 254261.8 | 600.001 | 2 | 47 | 4.166932 | 4.889826 | 0.814383 | 0 | 3.329051 | 0
2018-02-05 17:24 | 254381.8 | 720.0002 | 2 | 47 | 4.194158 | 4.890068 | 0.977385 | 0 | 4.010457 | 0
2018-02-05 17:26 | 254501.8 | 840.0009 | 2 | 47 | 4.200305 | 4.516001 | 1.135207 | 0 | 4.673248 | 0
2018-02-05 17:28 | 254621.8 | 960.0002 | 2 | 47 | 4.200291 | 4.101109 | 1.278778 | 0 | 5.276286 | 0
2018-02-05 17:30 | 254741.8 | 1080.001 | 2 | 47 | 4.200303 | 3.693359375 | 1.408665 | 0 | 5.821851 | 0
2018-02-05 17:32 | 254861.8 | 1200.0002 | 2 | 47 | 4.200272 | 3.305988 | 1.525179 | 0 | 6.311243 | 0
2018-02-05 17:32 | 254876.9 | 1215.1776 | 2 | 47 | 4.200278 | 3.259998 | 1.539008 | 0 | 6.369327 | 0
2018-02-05 17:34 | 254996.9 | 120.001 | 3 | 47 | 4.224983 | 3.260157 | 1.647312 | 0 | 6.825447 | 0
2018-02-05 17:36 | 255116.9 | 240.0002 | 3 | 47 | 4.25417 | 3.260056 | 1.755955 | 0 | 7.286032 | 0
2018-02-05 17:38 | 255236.9 | 360.0001 | 3 | 47 | 4.286131 | 3.260147 | 1.864647 | 0 | 7.750133 | 0
2018-02-05 17:40 | 255356.9 | 480.0002 | 3 | 47 | 4.322027 | 3.260117 | 1.973304 | 0 | 8.217772 | 0
2018-02-05 17:42 | 255476.9 | 600.0001 | 3 | 47 | 4.3602 | 3.260073 | 2.081982 | 0 | 8.689534 | 0
2018-02-05 17:44 | 255596.9 | 720.0002 | 3 | 47 | 4.400315 | 3.257999 | 2.190635 | 0 | 9.165454 | 0
2018-02-05 17:46 | 255716.9 | 840.0002 | 3 | 47 | 4.40026 | 2.746016 | 2.289883 | 0 | 9.602175 | 0
2018-02-05 17:48 | 255836.9 | 960.001 | 3 | 47 | 4.400282 | 2.35511 | 2.374789 | 0 | 9.975785 | 0
2018-02-05 17:50 | 255956.9 | 1080.0017 | 3 | 47 | 4.400263 | 2.022089 | 2.44754 | 0 | 10.29591 | 0
2018-02-05 17:52 | 256076.9 | 1200.0011 | 3 | 47 | 4.400284 | 1.748973 | 2.510244 | 0 | 10.57183 | 0
2018-02-05 17:54 | 256196.9 | 1320.0002 | 3 | 47 | 4.400265 | 1.523538 | 2.564646 | 0 | 10.81121 | 0
2018-02-05 17:56 | 256316.9 | 1440.0011 | 3 | 47 | 4.400272 | 1.330013 | 2.612117 | 0 | 11.02009 | 0
2018-02-05 17:58 | 256436.9 | 1560.0019 | 3 | 47 | 4.400238 | 1.157817 | 2.653493 | 0 | 11.20216 | 0
2018-02-05 18:00 | 256556.9 | 1680.0003 | 3 | 47 | 4.400192 | 1.016509 | 2.689662 | 0 | 11.36131 | 0
2018-02-05 18:02 | 256676.9 | 1800.001 | 3 | 47 | 4.400218 | 0.8989525 | 2.721534 | 0 | 11.50155 | 0
2018-02-05 18:04 | 256796.9 | 1920.0001 | 3 | 47 | 4.400229 | 0.8011942 | 2.749835 | 0 | 11.62609 | 0
2018-02-05 18:06 | 256916.9 | 2040.0011 | 3 | 47 | 4.400206 | 0.7113762 | 2.77501 | 0 | 11.73686 | 0
2018-02-05 18:08 | 257004.2 | 2127.2792 | 3 | 47 | 4.400192 | 0.6519957 | 2.791523 | 0 | 11.80952 | 0
2018-02-05 18:10 | 257124.3 | 120.0008 | 4 | 47 | 4.340129 | 0 | 2.791525 | 0 | 11.80953 | 0
2018-02-05 18:12 | 257244.3 | 240.0016 | 4 | 47 | 4.334347 | 0 | 2.791525 | 0 | 11.80953 | 0
2018-02-05 18:13 | 257304.3 | 300.003 | 4 | 47 | 4.332653 | 0 | 2.791525 | 0 | 11.80953 | 0
2018-02-05 18:15 | 257424.3 | 120.0027 | 5 | 47 | 3.783247 | -6.519865 | 2.791525 | 0.2173165 | 11.80953 | 0.8358313
2018-02-05 18:17 | 257544.3 | 240.001 | 5 | 47 | 3.710112 | -6.519867 | 2.791525 | 0.4346212 | 11.80953 | 1.649902
2018-02-05 18:19 | 257664.3 | 360.0008 | 5 | 47 | 3.641326 | -6.519872 | 2.791525 | 0.6519253 | 11.80953 | 2.448625
2018-02-05 18:21 | 257784.3 | 480.0011 | 5 | 47 | 3.576412 | -6.519941 | 2.791525 | 0.8692576 | 11.80953 | 3.232838
2018-02-05 18:23 | 257904.3 | 600.0011 | 5 | 47 | 3.517706 | -6.519924 | 2.791525 | 1.086578 | 11.80953 | 4.003543
2018-02-05 18:25 | 258024.3 | 720.0011 | 5 | 47 | 3.465632 | -6.519906 | 2.791525 | 1.303888 | 11.80953 | 4.762234
2018-02-05 18:27 | 258144.3 | 840.0018 | 5 | 47 | 3.42043 | -6.519934 | 2.791525 | 1.521203 | 11.80953 | 5.510345
2018-02-05 18:29 | 258264.3 | 960.0019 | 5 | 47 | 3.37943 | -6.519953 | 2.791525 | 1.738522 | 11.80953 | 6.249165
2018-02-05 18:31 | 258384.3 | 1080.0012 | 5 | 47 | 3.340379 | -6.519919 | 2.791525 | 1.955833 | 11.80953 | 6.979278
2018-02-05 18:33 | 258504.3 | 1200.001 | 5 | 47 | 3.300663 | -6.51991 | 2.791525 | 2.173144 | 11.80953 | 7.700919
2018-02-05 18:35 | 258624.3 | 1320.001 | 5 | 47 | 3.251705 | -6.519838 | 2.791525 | 2.390454 | 11.80953 | 8.413107
2018-02-05 18:37 | 258744.3 | 1440.001 | 5 | 47 | 3.170708 | -6.519958 | 2.791525 | 2.60778 | 11.80953 | 9.112041
2018-02-05 18:39 | 258844.4 | 1540.048 | 5 | 47 | 2.999988 | -6.52015 | 2.791525 | 2.78899 | 11.80953 | 9.673963
2018-02-05 18:41 | 258964.4 | 120.0006 | 6 | 47 | 3.629508 | 0 | 2.791525 | 2.78899 | 11.80953 | 9.673963
2018-02-05 18:43 | 259084.4 | 240.0007 | 6 | 47 | 3.658317 | 0 | 2.791525 | 2.78899 | 11.80953 | 9.673963
2018-02-05 18:44 | 259144.4 | 300.0044 | 6 | 47 | 3.665411 | 0 | 2.791525 | 2.78899 | 11.80953 | 9.673963
2018-02-05 18:44 | 259144.5 | 0.0025 | 7 | 48 | 3.665388 | 0 | 0 | 0 | 0 | 0
2018-02-05 18:46 | 259264.5 | 120.001 | 2 | 48 | 4.034946 | 4.889904 | 0.1623772 | 1.863e-09 | 0.6482106 | 6.828e-09
2018-02-05 18:48 | 259384.5 | 240.0012 | 2 | 48 | 4.086078 | 4.88982 | 0.3253801 | 1.863e-09 | 1.310406 | 6.828e-09
2018-02-05 18:50 | 259504.5 | 360.0011 | 2 | 48 | 4.11698 | 4.8902 | 0.4883873 | 1.863e-09 | 1.979174 | 6.828e-09
2018-02-05 18:52 | 259624.5 | 480.0003 | 2 | 48 | 4.141516 | 4.889832 | 0.6513728 | 1.863e-09 | 2.652167 | 6.828e-09
2018-02-05 18:54 | 259744.5 | 600.0011 | 2 | 48 | 4.167423 | 4.889811 | 0.8143426 | 1.863e-09 | 3.329218 | 6.828e-09
2018-02-05 18:56 | 259864.5 | 720.0003 | 2 | 48 | 4.194438 | 4.889805 | 0.9773673 | 1.863e-09 | 4.010785 | 6.828e-09
2018-02-05 18:58 | 259984.5 | 840.0002 | 2 | 48 | 4.2003 | 4.518061 | 1.13512 | 1.863e-09 | 4.673295 | 6.828e-09
2018-02-05 19:00 | 260104.5 | 960.0011 | 2 | 48 | 4.200299 | 4.093813 | 1.27863 | 1.863e-09 | 5.276076 | 6.828e-09
2018-02-05 19:02 | 260224.5 | 1080.001 | 2 | 48 | 4.200293 | 3.67584 | 1.408054 | 1.863e-09 | 5.819694 | 6.828e-09
2018-02-05 19:04 | 260344.5 | 1200.0011 | 2 | 48 | 4.200279 | 3.298748 | 1.524187 | 1.863e-09 | 6.307487 | 6.828e-09
2018-02-05 19:04 | 260357.3 | 1212.7737 | 2 | 48 | 4.200255 | 3.259996 | 1.535833 | 1.863e-09 | 6.356403 | 6.828e-09
2018-02-05 19:06 | 260477.3 | 120.0011 | 3 | 48 | 4.224691 | 3.25989 | 1.644101 | 1.863e-09 | 6.812359 | 6.828e-09
2018-02-05 19:08 | 260597.3 | 240.0003 | 3 | 48 | 4.253721 | 3.260185 | 1.752769 | 1.863e-09 | 7.272991 | 6.828e-09
2018-02-05 19:10 | 260717.3 | 360.001 | 3 | 48 | 4.286329 | 3.260212 | 1.861446 | 1.863e-09 | 7.737011 | 6.828e-09
2018-02-05 19:12 | 260837.3 | 480.0011 | 3 | 48 | 4.321862 | 3.260139 | 1.970101 | 1.863e-09 | 8.204659 | 6.828e-09
2018-02-05 19:14 | 260957.3 | 600.0002 | 3 | 48 | 4.35978 | 3.26012 | 2.078769 | 1.863e-09 | 8.676341 | 6.828e-09
2018-02-05 19:16 | 261077.3 | 720.0011 | 3 | 48 | 4.399394 | 3.260126 | 2.187444 | 1.863e-09 | 9.152289 | 6.828e-09
2018-02-05 19:18 | 261197.3 | 840.0003 | 3 | 48 | 4.400273 | 2.752792 | 2.287034 | 1.863e-09 | 9.590516 | 6.828e-09
2018-02-05 19:20 | 261317.3 | 960.0011 | 3 | 48 | 4.400305 | 2.352343 | 2.371915 | 1.863e-09 | 9.964018 | 6.828e-09
2018-02-05 19:22 | 261437.3 | 1080.0019 | 3 | 48 | 4.400264 | 2.024601 | 2.444678 | 1.863e-09 | 10.28419 | 6.828e-09
2018-02-05 19:24 | 261557.3 | 1200.0003 | 3 | 48 | 4.400266 | 1.752372 | 2.507472 | 1.863e-09 | 10.5605 | 6.828e-09
2018-02-05 19:26 | 261677.3 | 1320.001 | 3 | 48 | 4.40019 | 1.525146 | 2.562042 | 1.863e-09 | 10.80062 | 6.828e-09
2018-02-05 19:28 | 261797.3 | 1440.0003 | 3 | 48 | 4.400258 | 1.326985 | 2.609542 | 1.863e-09 | 11.00964 | 6.828e-09
2018-02-05 19:30 | 261917.3 | 1560.0011 | 3 | 48 | 4.400214 | 1.157056 | 2.650849 | 1.863e-09 | 11.1914 | 6.828e-09
2018-02-05 19:32 | 262037.3 | 1680.0011 | 3 | 48 | 4.400254 | 1.018304 | 2.687036 | 1.863e-09 | 11.35063 | 6.828e-09
2018-02-05 19:34 | 262157.3 | 1800.0011 | 3 | 48 | 4.400198 | 0.9024229 | 2.718968 | 1.863e-09 | 11.49114 | 6.828e-09
2018-02-05 19:36 | 262277.3 | 1920.0002 | 3 | 48 | 4.400242 | 0.8018827 | 2.747327 | 1.863e-09 | 11.61592 | 6.828e-09
2018-02-05 19:38 | 262397.3 | 2040.0003 | 3 | 48 | 4.400213 | 0.7089376 | 2.772467 | 1.863e-09 | 11.72654 | 6.828e-09
2018-02-05 19:39 | 262485.5 | 2128.216 | 3 | 48 | 4.400244 | 0.6519823 | 2.789122 | 1.863e-09 | 11.79983 | 6.828e-09
2018-02-05 19:41 | 262605.6 | 120.001 | 4 | 48 | 4.340068 | 0 | 2.789122 | 1.863e-09 | 11.79983 | 6.828e-09
2018-02-05 19:43 | 262725.6 | 240.0002 | 4 | 48 | 4.334298 | 0 | 2.789122 | 1.863e-09 | 11.79983 | 6.828e-09
2018-02-05 19:44 | 262785.6 | 300.0031 | 4 | 48 | 4.332564 | 0 | 2.789122 | 1.863e-09 | 11.79983 | 6.828e-09
2018-02-05 19:46 | 262905.7 | 120.0014 | 5 | 48 | 3.781284 | -6.51988 | 2.789122 | 0.2173079 | 11.79983 | 0.8355957
2018-02-05 19:48 | 263025.7 | 240.0003 | 5 | 48 | 3.709314 | -6.519981 | 2.789122 | 0.4346156 | 11.79983 | 1.649381
2018-02-05 19:50 | 263145.7 | 360.0013 | 5 | 48 | 3.640504 | -6.519887 | 2.789122 | 0.651933 | 11.79983 | 2.447952
2018-02-05 19:52 | 263265.7 | 480.0002 | 5 | 48 | 3.576414 | -6.519843 | 2.789122 | 0.8692542 | 11.79983 | 3.232029
2018-02-05 19:54 | 263385.7 | 600.0003 | 5 | 48 | 3.51791 | -6.519823 | 2.789122 | 1.086583 | 11.79983 | 4.002825
2018-02-05 19:56 | 263505.7 | 720.0004 | 5 | 48 | 3.464992 | -6.519912 | 2.789122 | 1.303894 | 11.79983 | 4.7614
2018-02-05 19:58 | 263625.7 | 840.0011 | 5 | 48 | 3.419895 | -6.519882 | 2.789122 | 1.521212 | 11.79983 | 5.509386
2018-02-05 20:00 | 263745.7 | 960.0019 | 5 | 48 | 3.379302 | -6.519916 | 2.789122 | 1.738513 | 11.79983 | 6.248058
2018-02-05 20:02 | 263865.7 | 1080.0011 | 5 | 48 | 3.340857 | -6.519902 | 2.789122 | 1.955816 | 11.79983 | 6.978196
2018-02-05 20:04 | 263985.7 | 1200.0019 | 5 | 48 | 3.300401 | -6.519889 | 2.789122 | 2.173162 | 11.79983 | 7.700036
2018-02-05 20:06 | 264105.7 | 1320.0011 | 5 | 48 | 3.251573 | -6.519956 | 2.789122 | 2.39047 | 11.79983 | 8.4122
2018-02-05 20:08 | 264225.7 | 1440.0011 | 5 | 48 | 3.171006 | -6.519855 | 2.789122 | 2.607784 | 11.79983 | 9.1111
2018-02-05 20:10 | 264325.9 | 1540.2001 | 5 | 48 | 2.999989 | -6.52014 | 2.789122 | 2.789244 | 11.79983 | 9.673819
2018-02-05 20:12 | 264445.9 | 120.0009 | 6 | 48 | 3.629097 | 0 | 2.789122 | 2.789296 | 11.79983 | 9.673975
2018-02-05 20:14 | 264565.9 | 240.0009 | 6 | 48 | 3.658041 | 0 | 2.789122 | 2.789296 | 11.79983 | 9.673975
2018-02-05 20:15 | 264625.9 | 300.0015 | 6 | 48 | 3.665075 | 0 | 2.789122 | 2.789296 | 11.79983 | 9.673975
2018-02-05 20:15 | 264625.9 | 0.0024 | 7 | 49 | 3.66477 | 0 | 0 | 0 | 0 | 0
2018-02-05 20:17 | 264746 | 120.0009 | 2 | 49 | 4.034523 | 4.889992 | 0.1624019 | 0 | 0.6482607 | 0
2018-02-05 20:19 | 264866 | 240.0002 | 2 | 49 | 4.085083 | 4.889883 | 0.3253666 | 0 | 1.310192 | 0
2018-02-05 20:21 | 264986 | 360.0007 | 2 | 49 | 4.116553 | 4.889858 | 0.4883581 | 0 | 1.978779 | 0
2018-02-05 20:23 | 265106 | 480.0001 | 2 | 49 | 4.142191 | 4.889881 | 0.6513768 | 0 | 2.651961 | 0
2018-02-05 20:25 | 265226 | 600.001 | 2 | 49 | 4.167431 | 4.889858 | 0.8143565 | 0 | 3.329095 | 0
2018-02-05 20:27 | 265346 | 720.0002 | 2 | 49 | 4.194118 | 4.889854 | 0.9773346 | 0 | 4.010444 | 0
2018-02-05 20:29 | 265466 | 840.0009 | 2 | 49 | 4.200298 | 4.529028 | 1.135474 | 0 | 4.674562 | 0
2018-02-05 20:31 | 265586 | 960.0003 | 2 | 49 | 4.200294 | 4.096937 | 1.279266 | 0 | 5.278529 | 0
2018-02-05 20:33 | 265706 | 1080.001 | 2 | 49 | 4.200287 | 3.680874 | 1.408746 | 0 | 5.822385 | 0
2018-02-05 20:35 | 265826 | 1200.0002 | 2 | 49 | 4.200267 | 3.304996 | 1.525104 | 0 | 6.311121 | 0
2018-02-05 20:35 | 265841.3 | 1215.3159 | 2 | 49 | 4.200271 | 3.259998 | 1.539066 | 0 | 6.369765 | 0
2018-02-05 20:37 | 265961.3 | 120.0003 | 3 | 49 | 4.224315 | 3.259836 | 1.647349 | 0 | 6.825768 | 0
2018-02-05 20:39 | 266081.3 | 240.0011 | 3 | 49 | 4.253818 | 3.260141 | 1.75601 | 0 | 7.286361 | 0
2018-02-05 20:41 | 266201.3 | 360.0011 | 3 | 49 | 4.287071 | 3.260149 | 1.864671 | 0 | 7.750365 | 0
2018-02-05 20:43 | 266321.3 | 480.0011 | 3 | 49 | 4.322216 | 3.259769 | 1.973346 | 0 | 8.218154 | 0
2018-02-05 20:45 | 266441.3 | 600.0006 | 3 | 49 | 4.359893 | 3.260113 | 2.082011 | 0 | 8.689853 | 0
2018-02-05 20:47 | 266561.3 | 720.0003 | 3 | 49 | 4.399353 | 3.259995 | 2.19068 | 0 | 9.165757 | 0
2018-02-05 20:49 | 266681.3 | 840.0011 | 3 | 49 | 4.400298 | 2.742708 | 2.29012 | 0 | 9.603322 | 0
2018-02-05 20:51 | 266801.3 | 960.0013 | 3 | 49 | 4.400262 | 2.346983 | 2.374732 | 0 | 9.975643 | 0
2018-02-05 20:53 | 266921.3 | 1080.0011 | 3 | 49 | 4.40027 | 2.021317 | 2.447375 | 0 | 10.29529 | 0
2018-02-05 20:55 | 267041.3 | 1200.0003 | 3 | 49 | 4.400256 | 1.752532 | 2.51012 | 0 | 10.57139 | 0
2018-02-05 20:57 | 267161.3 | 1320.0003 | 3 | 49 | 4.400285 | 1.522226 | 2.564598 | 0 | 10.8111 | 0
2018-02-05 20:59 | 267281.3 | 1440.0003 | 3 | 49 | 4.400255 | 1.319092 | 2.611841 | 0 | 11.01898 | 0
2018-02-05 21:01 | 267401.3 | 1560.0012 | 3 | 49 | 4.400237 | 1.153667 | 2.652964 | 0 | 11.19993 | 0
2018-02-05 21:03 | 267521.3 | 1680.002 | 3 | 49 | 4.400201 | 1.015471 | 2.689044 | 0 | 11.35869 | 0
2018-02-05 21:05 | 267641.3 | 1800.0012 | 3 | 49 | 4.400173 | 0.899272 | 2.720945 | 0 | 11.49906 | 0
2018-02-05 21:07 | 267761.3 | 1920.0003 | 3 | 49 | 4.400246 | 0.7964849 | 2.749183 | 0 | 11.62332 | 0
2018-02-05 21:09 | 267881.3 | 2040.001 | 3 | 49 | 4.400169 | 0.7049141 | 2.774144 | 0 | 11.73315 | 0
2018-02-05 21:11 | 267964.8 | 2123.496 | 3 | 49 | 4.400218 | 0.6519976 | 2.789869 | 0 | 11.80235 | 0
2018-02-05 21:13 | 268084.9 | 120.0001 | 4 | 49 | 4.340065 | 0 | 2.789869 | 0 | 11.80235 | 0
2018-02-05 21:15 | 268204.9 | 240.001 | 4 | 49 | 4.334283 | 0 | 2.789869 | 0 | 11.80235 | 0
2018-02-05 21:16 | 268264.9 | 300.0024 | 4 | 49 | 4.332582 | 0 | 2.789869 | 0 | 11.80235 | 0
2018-02-05 21:18 | 268384.9 | 120.0003 | 5 | 49 | 3.780802 | -6.519941 | 2.789869 | 0.2173004 | 11.80235 | 0.8353685
2018-02-05 21:20 | 268504.9 | 240.0002 | 5 | 49 | 3.709285 | -6.519988 | 2.789869 | 0.4346343 | 11.80235 | 1.649224
2018-02-05 21:22 | 268624.9 | 360.0001 | 5 | 49 | 3.641117 | -6.52 | 2.789869 | 0.6519459 | 11.80235 | 2.447805
2018-02-05 21:24 | 268744.9 | 480.0001 | 5 | 49 | 3.577062 | -6.51989 | 2.789869 | 0.8692564 | 11.80235 | 3.232002
2018-02-05 21:26 | 268864.9 | 600.0001 | 5 | 49 | 3.516902 | -6.519979 | 2.789869 | 1.086575 | 11.80235 | 4.002753
2018-02-05 21:28 | 268984.9 | 720.0002 | 5 | 49 | 3.464055 | -6.519951 | 2.789869 | 1.303896 | 11.80235 | 4.761147
2018-02-05 21:30 | 269104.9 | 840.001 | 5 | 49 | 3.41948 | -6.51991 | 2.789869 | 1.521211 | 11.80235 | 5.508983
2018-02-05 21:32 | 269224.9 | 960.0002 | 5 | 49 | 3.37928 | -6.519899 | 2.789869 | 1.738555 | 11.80235 | 6.247761
2018-02-05 21:34 | 269344.9 | 1080.0002 | 5 | 49 | 3.340813 | -6.519932 | 2.789869 | 1.955872 | 11.80235 | 6.977952
2018-02-05 21:36 | 269464.9 | 1200.001 | 5 | 49 | 3.299449 | -6.519968 | 2.789869 | 2.173174 | 11.80235 | 7.699454
2018-02-05 21:38 | 269584.9 | 1320.001 | 5 | 49 | 3.250731 | -6.519867 | 2.789869 | 2.390515 | 11.80235 | 8.411538
2018-02-05 21:40 | 269704.9 | 1440.0003 | 5 | 49 | 3.170318 | -6.519976 | 2.789869 | 2.607837 | 11.80235 | 9.110274
2018-02-05 21:41 | 269804.8 | 1539.8873 | 5 | 49 | 2.999984 | -6.520172 | 2.789869 | 2.788713 | 11.80235 | 9.671116
2018-02-05 21:43 | 269924.9 | 120.0002 | 6 | 49 | 3.62915 | 0 | 2.789869 | 2.788713 | 11.80235 | 9.671116
2018-02-05 21:45 | 270044.9 | 240.0001 | 6 | 49 | 3.657943 | 0 | 2.789869 | 2.788713 | 11.80235 | 9.671116
2018-02-05 21:46 | 270104.9 | 300.0015 | 6 | 49 | 3.664938 | 0 | 2.789869 | 2.788713 | 11.80235 | 9.671116
2018-02-05 21:46 | 270104.9 | 0.0025 | 7 | 50 | 3.665005 | 0 | 0 | 0 | 0 | 0
2018-02-05 21:48 | 270225 | 120.0001 | 2 | 50 | 4.035431 | 4.889908 | 0.1624057 | 1.4e-10 | 0.6484098 | 5.13e-10
2018-02-05 21:50 | 270345 | 240.0001 | 2 | 50 | 4.085948 | 4.889908 | 0.3253877 | 1.4e-10 | 1.310523 | 5.13e-10
2018-02-05 21:52 | 270465 | 360.0002 | 2 | 50 | 4.118209 | 4.889908 | 0.4883687 | 1.4e-10 | 1.979253 | 5.13e-10
2018-02-05 21:54 | 270585 | 480.0009 | 2 | 50 | 4.143541 | 4.88986 | 0.6513753 | 1.4e-10 | 2.652646 | 5.13e-10
2018-02-05 21:56 | 270705 | 600.0001 | 2 | 50 | 4.16866 | 4.889851 | 0.8143651 | 1.4e-10 | 3.330034 | 5.13e-10
2018-02-05 21:58 | 270825 | 720.0002 | 2 | 50 | 4.19478 | 4.890184 | 0.9773663 | 1.4e-10 | 4.011648 | 5.13e-10
2018-02-05 22:00 | 270945 | 840.0002 | 2 | 50 | 4.200307 | 4.515736 | 1.135139 | 1.4e-10 | 4.674248 | 5.13e-10
2018-02-05 22:02 | 271065 | 960.0002 | 2 | 50 | 4.200278 | 4.069901 | 1.27818 | 1.4e-10 | 5.275063 | 5.13e-10
2018-02-05 22:04 | 271185 | 1080.001 | 2 | 50 | 4.200284 | 3.667402 | 1.407039 | 1.4e-10 | 5.816307 | 5.13e-10
2018-02-05 22:06 | 271305 | 1200.0009 | 2 | 50 | 4.20028 | 3.298498 | 1.523026 | 1.4e-10 | 6.303486 | 5.13e-10
2018-02-05 22:06 | 271318.2 | 1213.2784 | 2 | 50 | 4.200285 | 3.259989 | 1.535131 | 1.4e-10 | 6.354332 | 5.13e-10
2018-02-05 22:08 | 271438.3 | 120.0001 | 3 | 50 | 4.224103 | 3.260185 | 1.643409 | 1.4e-10 | 6.810288 | 5.13e-10
2018-02-05 22:10 | 271558.3 | 240.001 | 3 | 50 | 4.254109 | 3.260134 | 1.752072 | 1.4e-10 | 7.270875 | 5.13e-10
2018-02-05 22:12 | 271678.3 | 360.0002 | 3 | 50 | 4.2871 | 3.260092 | 1.860748 | 1.4e-10 | 7.734977 | 5.13e-10
2018-02-05 22:14 | 271798.3 | 480.0001 | 3 | 50 | 4.321898 | 3.260105 | 1.969411 | 1.4e-10 | 8.202698 | 5.13e-10
2018-02-05 22:16 | 271918.3 | 600.0009 | 3 | 50 | 4.358917 | 3.260086 | 2.078085 | 1.4e-10 | 8.674373 | 5.13e-10
2018-02-05 22:18 | 272038.3 | 720.0001 | 3 | 50 | 4.398607 | 3.260069 | 2.186741 | 1.4e-10 | 9.150126 | 5.13e-10
2018-02-05 22:20 | 272158.3 | 840.001 | 3 | 50 | 4.400276 | 2.744678 | 2.286338 | 1.4e-10 | 9.588377 | 5.13e-10
2018-02-05 22:22 | 272278.3 | 960.0002 | 3 | 50 | 4.400249 | 2.353598 | 2.371116 | 1.4e-10 | 9.961427 | 5.13e-10
2018-02-05 22:24 | 272398.3 | 1080.001 | 3 | 50 | 4.400303 | 2.03043 | 2.444009 | 1.4e-10 | 10.28217 | 5.13e-10
2018-02-05 22:26 | 272518.3 | 1200.0018 | 3 | 50 | 4.400264 | 1.761075 | 2.507101 | 1.4e-10 | 10.5598 | 5.13e-10
2018-02-05 22:28 | 272638.3 | 1320.001 | 3 | 50 | 4.400265 | 1.52502 | 2.561784 | 1.4e-10 | 10.80042 | 5.13e-10
2018-02-05 22:30 | 272758.3 | 1440.0009 | 3 | 50 | 4.400268 | 1.324586 | 2.609143 | 1.4e-10 | 11.00881 | 5.13e-10
2018-02-05 22:32 | 272878.3 | 1560.0003 | 3 | 50 | 4.40026 | 1.159306 | 2.650446 | 1.4e-10 | 11.19055 | 5.13e-10
2018-02-05 22:34 | 272998.3 | 1680.0005 | 3 | 50 | 4.400251 | 1.023976 | 2.686732 | 1.4e-10 | 11.35022 | 5.13e-10
2018-02-05 22:36 | 273118.3 | 1800.0003 | 3 | 50 | 4.400199 | 0.9046144 | 2.718834 | 1.4e-10 | 11.49147 | 5.13e-10
2018-02-05 22:38 | 273238.3 | 1920.0001 | 3 | 50 | 4.400202 | 0.7979708 | 2.747156 | 1.4e-10 | 11.6161 | 5.13e-10
2018-02-05 22:40 | 273358.3 | 2040.0003 | 3 | 50 | 4.400193 | 0.7084742 | 2.772228 | 1.4e-10 | 11.72642 | 5.13e-10
2018-02-05 22:42 | 273447.6 | 2129.3384 | 3 | 50 | 4.400177 | 0.6519938 | 2.789105 | 1.4e-10 | 11.80068 | 5.13e-10
2018-02-05 22:44 | 273567.6 | 120.0009 | 4 | 50 | 4.339962 | 0 | 2.789105 | 1.4e-10 | 11.80068 | 5.13e-10
2018-02-05 22:46 | 273687.6 | 240.0018 | 4 | 50 | 4.334139 | 0 | 2.789105 | 1.4e-10 | 11.80068 | 5.13e-10
2018-02-05 22:47 | 273747.6 | 300.0032 | 4 | 50 | 4.332478 | 0 | 2.789105 | 1.4e-10 | 11.80068 | 5.13e-10
2018-02-05 22:49 | 273867.7 | 120.001 | 5 | 50 | 3.780051 | -6.520128 | 2.789105 | 0.2173014 | 11.80068 | 0.8351095
2018-02-05 22:51 | 273987.7 | 240.0004 | 5 | 50 | 3.708992 | -6.520173 | 2.789105 | 0.4346264 | 11.80068 | 1.648832
2018-02-05 22:53 | 274107.7 | 360.0002 | 5 | 50 | 3.641358 | -6.5202 | 2.789105 | 0.6519297 | 11.80068 | 2.447402
2018-02-05 22:55 | 274227.7 | 480.0003 | 5 | 50 | 3.576758 | -6.520136 | 2.789105 | 0.8692594 | 11.80068 | 3.231708
2018-02-05 22:57 | 274347.7 | 600.0003 | 5 | 50 | 3.516201 | -6.520123 | 2.789105 | 1.086592 | 11.80068 | 4.002345
2018-02-05 22:59 | 274467.7 | 720.0011 | 5 | 50 | 3.463933 | -6.520173 | 2.789105 | 1.303905 | 11.80068 | 4.760629
2018-02-05 23:01 | 274587.7 | 840.0012 | 5 | 50 | 3.419505 | -6.520165 | 2.789105 | 1.521238 | 11.80068 | 5.508507
2018-02-05 23:03 | 274707.7 | 960.0003 | 5 | 50 | 3.379552 | -6.520111 | 2.789105 | 1.738548 | 11.80068 | 6.247215
2018-02-05 23:05 | 274827.7 | 1080.0004 | 5 | 50 | 3.340043 | -6.520126 | 2.789105 | 1.955878 | 11.80068 | 6.97743
2018-02-05 23:07 | 274947.7 | 1200.0027 | 5 | 50 | 3.299149 | -6.520106 | 2.789105 | 2.173203 | 11.80068 | 7.698906
2018-02-05 23:09 | 275067.7 | 1320.0003 | 5 | 50 | 3.250537 | -6.519944 | 2.789105 | 2.390502 | 11.80068 | 8.410779
2018-02-05 23:11 | 275187.7 | 1440.0002 | 5 | 50 | 3.171012 | -6.520121 | 2.789105 | 2.60784 | 11.80068 | 9.10961
2018-02-05 23:13 | 275287.9 | 1540.1537 | 5 | 50 | 2.999983 | -6.520111 | 2.789105 | 2.789221 | 11.80068 | 9.672117
2018-02-05 23:15 | 275407.9 | 120.0007 | 6 | 50 | 3.628549 | 0 | 2.789105 | 2.789221 | 11.80068 | 9.672117
2018-02-05 23:17 | 275527.9 | 240.0008 | 6 | 50 | 3.657431 | 0 | 2.789105 | 2.789221 | 11.80068 | 9.672117
2018-02-05 23:18 | 275587.9 | 300.0038 | 6 | 50 | 3.664464 | 0 | 2.789105 | 2.789221 | 11.80068 | 9.672117
2018-02-05 23:18 | 275587.9 | 0.0023 | 7 | 51 | 3.664547 | 0 | 0 | 0 | 0 | 0
2018-02-05 23:20 | 275708 | 120.001 | 8 | 51 | 3.918644 | 3.259851 | 0.1086501 | 0 | 0.4226905 | 0
2018-02-05 23:22 | 275828 | 240.0001 | 8 | 51 | 3.957083 | 3.259834 | 0.2173094 | 0 | 0.8506228 | 0
2018-02-05 23:24 | 275948 | 360.0002 | 8 | 51 | 3.990464 | 3.259859 | 0.3259604 | 0 | 1.282434 | 0
2018-02-05 23:26 | 276068 | 480.0001 | 8 | 51 | 4.015762 | 3.259893 | 0.4346298 | 0 | 1.717535 | 0
2018-02-05 23:28 | 276188 | 600.0009 | 8 | 51 | 4.032799 | 3.259897 | 0.5432875 | 0 | 2.154866 | 0
2018-02-05 23:30 | 276308 | 720.0001 | 8 | 51 | 4.045798 | 3.25983 | 0.6519368 | 0 | 2.593732 | 0
2018-02-05 23:32 | 276428 | 840.0001 | 8 | 51 | 4.060478 | 3.259932 | 0.7606076 | 0 | 3.03416 | 0
2018-02-05 23:34 | 276548 | 960.0001 | 8 | 51 | 4.076561 | 3.259851 | 0.8692661 | 0 | 3.476246 | 0
2018-02-05 23:36 | 276668 | 1080.0001 | 8 | 51 | 4.0926 | 3.259897 | 0.9779202 | 0 | 3.920047 | 0
2018-02-05 23:38 | 276788 | 1200.0001 | 8 | 51 | 4.108749 | 3.259827 | 1.086581 | 0 | 4.365631 | 0
2018-02-05 23:40 | 276908 | 1320.0009 | 8 | 51 | 4.126563 | 3.259909 | 1.195237 | 0 | 4.813018 | 0
2018-02-05 23:42 | 277028 | 1440.0009 | 8 | 51 | 4.147903 | 3.260077 | 1.303904 | 0 | 5.262574 | 0
2018-02-05 23:44 | 277148 | 1560.0001 | 8 | 51 | 4.170641 | 3.260098 | 1.412553 | 0 | 5.714459 | 0
2018-02-05 23:46 | 277268 | 1680.0001 | 8 | 51 | 4.195099 | 3.260195 | 1.521222 | 0 | 6.168988 | 0
2018-02-05 23:46 | 277291.5 | 1703.5359 | 8 | 51 | 4.2 | 3.26016 | 1.542541 | 0 | 6.258476 | 0

## Statistics_102
Date_Time | Test_Time(s) | Step_Time(s) | Step_Index | Cycle_Index | Voltage(V) | Current(A) | Charge_Capacity(Ah) | Discharge_Capacity(Ah) | Charge_Energy(Wh) | Discharge_Energy(Wh) | Internal Resistance(Ohm)
2018-02-02 20:21 | 5778.30818 | 300.0032 | 6 | 1 | 3.668536 | 0 | 3.025805 | 2.836375 | 12.80933 | 9.8158
2018-02-02 21:53 | 11331.57 | 300.0014 | 6 | 2 | 3.669227 | 0 | 2.840073 | 2.832822 | 12.00383 | 9.811193
2018-02-02 23:26 | 16879.95 | 300.0039 | 6 | 3 | 3.668428 | 0 | 2.832739 | 2.832272 | 11.97605 | 9.811664
2018-02-03 00:58 | 22423.91112 | 300.002 | 6 | 4 | 3.66788 | 0 | 2.832985 | 2.832386 | 11.97625 | 9.812309
2018-02-03 02:31 | 27968.81 | 300.0022 | 6 | 5 | 3.6671 | 0 | 2.831775 | 2.831443 | 11.97224 | 9.806811
2018-02-03 04:03 | 33521.18 | 300.0023 | 6 | 6 | 3.66699 | 0 | 2.833723 | 2.831474 | 11.98054 | 9.809945
2018-02-03 05:36 | 39067.86 | 300.0022 | 6 | 7 | 3.667533 | 0 | 2.830306 | 2.827486 | 11.96667 | 9.793368
2018-02-03 07:08 | 44610.88 | 300.0015 | 6 | 8 | 3.666746 | 0 | 2.82832 | 2.828919 | 11.95937 | 9.799445
2018-02-03 08:40 | 50151.13 | 300.0022 | 6 | 9 | 3.66592 | 0 | 2.829363 | 2.827866 | 11.96247 | 9.795066
2018-02-03 10:13 | 55700.28 | 300.0039 | 6 | 10 | 3.666087 | 0 | 2.831048 | 2.828256 | 11.97064 | 9.800569
2018-02-03 11:45 | 61245.41 | 300.0023 | 6 | 11 | 3.666012 | 0 | 2.829816 | 2.8286 | 11.96458 | 9.80218
2018-02-03 13:18 | 66785.06 | 300.0021 | 6 | 12 | 3.665729 | 0 | 2.826698 | 2.826202 | 11.95281 | 9.790693
2018-02-03 14:50 | 72324.51 | 300.0037 | 6 | 13 | 3.665387 | 0 | 2.827443 | 2.82708 | 11.95504 | 9.793755
2018-02-03 16:22 | 77866.28098 | 300.0014 | 6 | 14 | 3.665509 | 0 | 2.826865 | 2.824822 | 11.95297 | 9.784937
2018-02-03 17:55 | 83413.79 | 300.0022 | 6 | 15 | 3.665141 | 0 | 2.827489 | 2.826068 | 11.9564 | 9.793683
2018-02-03 19:27 | 88949.53 | 300.0032 | 6 | 16 | 3.665821 | 0 | 2.82526 | 2.822676 | 11.94571 | 9.779243
2018-02-03 20:59 | 94486.99122 | 300.0038 | 6 | 17 | 3.665026 | 0 | 2.823374 | 2.824076 | 11.93998 | 9.786909
2018-02-03 22:32 | 100021.3 | 300.0014 | 6 | 18 | 3.664734 | 0 | 2.824156 | 2.821851 | 11.94154 | 9.775975
2018-02-04 00:04 | 105562.4 | 300.0037 | 6 | 19 | 3.665025 | 0 | 2.824057 | 2.821503 | 11.9423 | 9.774409
2018-02-04 01:36 | 111102.5 | 300.004 | 6 | 20 | 3.665156 | 0 | 2.822629 | 2.821158 | 11.93653 | 9.775971
2018-02-04 03:08 | 116635.6 | 300.0021 | 6 | 21 | 3.666088 | 0 | 2.819625 | 2.816135 | 11.92466 | 9.753457
2018-02-04 04:41 | 122166.7 | 300.0024 | 6 | 22 | 3.66516 | 0 | 2.817505 | 2.818929 | 11.91646 | 9.765473
2018-02-04 06:13 | 127699.9 | 300.0015 | 6 | 23 | 3.664763 | 0 | 2.819006 | 2.818298 | 11.92184 | 9.760717
2018-02-04 07:45 | 133240.1 | 300.0029 | 6 | 24 | 3.665226 | 0 | 2.819708 | 2.816915 | 11.92612 | 9.758929
2018-02-04 09:17 | 138773.9 | 300.0024 | 6 | 25 | 3.665511 | 0 | 2.818397 | 2.816335 | 11.92012 | 9.757957
2018-02-04 10:50 | 144304.6 | 300.0017 | 6 | 26 | 3.665428 | 0 | 2.814605 | 2.814048 | 11.90547 | 9.74795
2018-02-04 12:22 | 149836.7 | 300.0023 | 6 | 27 | 3.664869 | 0 | 2.815758 | 2.813754 | 11.90976 | 9.748062
2018-02-04 13:54 | 155373.9 | 300.0013 | 6 | 28 | 3.665497 | 0 | 2.816482 | 2.813383 | 11.91304 | 9.745879
2018-02-04 15:26 | 160910.6 | 300.0015 | 6 | 29 | 3.665273 | 0 | 2.814399 | 2.813271 | 11.90494 | 9.748441
2018-02-04 16:58 | 166437.0388 | 300.0024 | 6 | 30 | 3.665667 | 0 | 2.812677 | 2.810869 | 11.89647 | 9.737185
2018-02-04 18:31 | 171967.1 | 300.0031 | 6 | 31 | 3.665255 | 0 | 2.811388 | 2.8117 | 11.89349 | 9.742193
2018-02-04 20:03 | 177496.6 | 300.0021 | 6 | 32 | 3.665046 | 0 | 2.812516 | 2.811813 | 11.89704 | 9.740444
2018-02-04 21:35 | 183031.4 | 300.0041 | 6 | 33 | 3.665372 | 0 | 2.812428 | 2.809599 | 11.89751 | 9.733101
2018-02-04 23:07 | 188568.5 | 300.0017 | 6 | 34 | 3.665086 | 0 | 2.811422 | 2.811085 | 11.89381 | 9.742254
2018-02-05 00:39 | 194096.3 | 300.004 | 6 | 35 | 3.66653 | 0 | 2.809271 | 2.804533 | 11.88458 | 9.714314
2018-02-05 02:12 | 199621.1 | 300.0006 | 6 | 36 | 3.665604 | 0 | 2.805835 | 2.805377 | 11.87159 | 9.718489
2018-02-05 03:44 | 205147.6 | 300.0013 | 6 | 37 | 3.665139 | 0 | 2.807125 | 2.807297 | 11.87591 | 9.72181
2018-02-05 05:16 | 210685.5 | 300.003 | 6 | 38 | 3.665419 | 0 | 2.80939 | 2.806883 | 11.88671 | 9.723446
2018-02-05 06:48 | 216219.4 | 300.0029 | 6 | 39 | 3.665941 | 0 | 2.808045 | 2.805708 | 11.88065 | 9.721429
2018-02-05 08:20 | 221748.2 | 300.0021 | 6 | 40 | 3.666044 | 0 | 2.803993 | 2.80288 | 11.86543 | 9.70896
2018-02-05 09:52 | 227274.7 | 300.0013 | 6 | 41 | 3.666316 | 0 | 2.804281 | 2.802741 | 11.86576 | 9.708391
2018-02-05 11:25 | 232803.8 | 300.0022 | 6 | 42 | 3.665131 | 0 | 2.801868 | 2.803772 | 11.85679 | 9.70884
2018-02-05 12:57 | 238341 | 300.0017 | 6 | 43 | 3.665237 | 0 | 2.806551 | 2.804666 | 11.8758 | 9.716182
2018-02-05 14:29 | 243871 | 300.0017 | 6 | 44 | 3.665779 | 0 | 2.805033 | 2.802663 | 11.86863 | 9.709268
2018-02-05 16:01 | 249396.2 | 300.0032 | 6 | 45 | 3.665467 | 0 | 2.802548 | 2.800805 | 11.85978 | 9.703796
2018-02-05 17:33 | 254919 | 300.0024 | 6 | 46 | 3.665171 | 0 | 2.802543 | 2.802606 | 11.85881 | 9.707257
2018-02-05 19:05 | 260449.1 | 300.0008 | 6 | 47 | 3.665226 | 0 | 2.80319 | 2.801412 | 11.86264 | 9.702774
2018-02-05 20:38 | 265985.3 | 300.0022 | 6 | 48 | 3.664842 | 0 | 2.80362 | 2.803431 | 11.86449 | 9.713077
2018-02-05 22:10 | 271515.3 | 300.002 | 6 | 49 | 3.665881 | 0 | 2.802782 | 2.799154 | 11.86049 | 9.692369
2018-02-05 23:42 | 277038.8 | 300.0022 | 6 | 50 | 3.666269 | 0 | 2.799377 | 2.797574 | 11.84761 | 9.688582
2018-02-06 00:10 | 278723.3 | 1684.4313 | 8 | 51 | 4.2 | 3.259898 | 1.525177 | 0 | 6.187496 | 0

## Channel_102_1
Date_Time | Test_Time(s) | Step_Time(s) | Step_Index | Cycle_Index | Voltage(V) | Current(A) | Charge_Capacity(Ah) | Discharge_Capacity(Ah) | Charge_Energy(Wh) | Discharge_Energy(Wh) | Internal Resistance(Ohm)
2018-02-02 18:45 | 10.0001 | 9.9999 | 1 | 1 | 3.454216 | 0 | 0 | 0 | 0 | 0
2018-02-02 18:45 | 10.0017 | 10.0015 | 1 | 1 | 3.454216 | 0 | 0 | 0 | 0 | 0
2018-02-02 18:47 | 130.081 | 120.0016 | 2 | 1 | 4.063566 | 4.890075 | 0.1624057 | 4.91e-10 | 0.6447338 | 1.697e-09
2018-02-02 18:49 | 250.081 | 240.0016 | 2 | 1 | 4.096591 | 4.890136 | 0.3253974 | 4.91e-10 | 1.309576 | 1.697e-09
2018-02-02 18:51 | 370.0811 | 360.0017 | 2 | 1 | 4.129068 | 4.890138 | 0.4883928 | 4.91e-10 | 1.980087 | 1.697e-09
2018-02-02 18:53 | 490.0811 | 480.0017 | 2 | 1 | 4.152845 | 4.890174 | 0.6513957 | 4.91e-10 | 2.655132 | 1.697e-09
2018-02-02 18:55 | 610.0803 | 600.0009 | 2 | 1 | 4.175725 | 4.890203 | 0.8143693 | 4.91e-10 | 3.333761 | 1.697e-09
2018-02-02 18:57 | 730.0802 | 720.0008 | 2 | 1 | 4.199847 | 4.890185 | 0.9773904 | 4.91e-10 | 4.016457 | 1.697e-09
2018-02-02 18:59 | 850.0811 | 840.0017 | 2 | 1 | 4.200266 | 4.520469 | 1.134039 | 4.91e-10 | 4.674423 | 1.697e-09
2018-02-02 19:01 | 970.0813 | 960.0019 | 2 | 1 | 4.200282 | 4.198428 | 1.279236 | 4.91e-10 | 5.284289 | 1.697e-09
2018-02-02 19:03 | 1090.0795 | 1080.0001 | 2 | 1 | 4.200283 | 3.892983 | 1.414044 | 4.91e-10 | 5.850518 | 1.697e-09
2018-02-02 19:05 | 1210.0812 | 1200.0018 | 2 | 1 | 4.200225 | 3.584744 | 1.538658 | 4.91e-10 | 6.373933 | 1.697e-09
2018-02-02 19:07 | 1330.0803 | 1320.0009 | 2 | 1 | 4.200257 | 3.304807 | 1.65346 | 4.91e-10 | 6.856133 | 1.697e-09
2018-02-02 19:07 | 1349.1304 | 1339.051 | 2 | 1 | 4.200245 | 3.259997 | 1.670836 | 4.91e-10 | 6.929115 | 1.697e-09
2018-02-02 19:09 | 1469.143384 | 120.0009 | 3 | 1 | 4.219609 | 3.259892 | 1.779095 | 4.91e-10 | 7.384768 | 1.697e-09
2018-02-02 19:11 | 1589.143484 | 240.001 | 3 | 1 | 4.243573 | 3.259852 | 1.887767 | 4.91e-10 | 7.844588 | 1.697e-09
2018-02-02 19:13 | 1709.143384 | 360.0009 | 3 | 1 | 4.271708 | 3.259868 | 1.996422 | 4.91e-10 | 8.307158 | 1.697e-09
2018-02-02 19:15 | 1829.142584 | 480.0001 | 3 | 1 | 4.302707 | 3.260112 | 2.105078 | 4.91e-10 | 8.77298 | 1.697e-09
2018-02-02 19:17 | 1949.143384 | 600.0009 | 3 | 1 | 4.335888 | 3.259862 | 2.213739 | 4.91e-10 | 9.24229 | 1.697e-09
2018-02-02 19:19 | 2069.142584 | 720.0001 | 3 | 1 | 4.371536 | 3.259822 | 2.322399 | 4.91e-10 | 9.715348 | 1.697e-09
2018-02-02 19:21 | 2189.143484 | 840.001 | 3 | 1 | 4.400319 | 3.097144 | 2.430329 | 4.91e-10 | 10.18909 | 1.697e-09
2018-02-02 19:23 | 2309.142884 | 960.0004 | 3 | 1 | 4.400275 | 2.649972 | 2.52572 | 4.91e-10 | 10.60884 | 1.697e-09
2018-02-02 19:25 | 2429.145284 | 1080.0028 | 3 | 1 | 4.4003 | 2.294034 | 2.607934 | 4.91e-10 | 10.9706 | 1.697e-09
2018-02-02 19:27 | 2549.142884 | 1200.0004 | 3 | 1 | 4.400244 | 1.992892 | 2.679207 | 4.91e-10 | 11.28422 | 1.697e-09
2018-02-02 19:29 | 2669.142784 | 1320.0003 | 3 | 1 | 4.400223 | 1.737552 | 2.74131 | 4.91e-10 | 11.55749 | 1.697e-09
2018-02-02 19:31 | 2789.143584 | 1440.0011 | 3 | 1 | 4.400246 | 1.512497 | 2.795427 | 4.91e-10 | 11.79562 | 1.697e-09
2018-02-02 19:33 | 2909.142784 | 1560.0003 | 3 | 1 | 4.400237 | 1.321134 | 2.842529 | 4.91e-10 | 12.00288 | 1.697e-09
2018-02-02 19:35 | 3029.145284 | 1680.0028 | 3 | 1 | 4.40021 | 1.160689 | 2.883821 | 4.91e-10 | 12.18457 | 1.697e-09
2018-02-02 19:37 | 3149.142584 | 1800.0001 | 3 | 1 | 4.400208 | 1.027553 | 2.920219 | 4.91e-10 | 12.34473 | 1.697e-09
2018-02-02 19:39 | 3269.142784 | 1920.0003 | 3 | 1 | 4.400265 | 0.9108467 | 2.952473 | 4.91e-10 | 12.48666 | 1.697e-09
2018-02-02 19:41 | 3389.142784 | 2040.0003 | 3 | 1 | 4.400202 | 0.8037043 | 2.980984 | 4.91e-10 | 12.61211 | 1.697e-09
2018-02-02 19:43 | 3509.142784 | 2160.0003 | 3 | 1 | 4.400149 | 0.7158413 | 3.006282 | 4.91e-10 | 12.72343 | 1.697e-09
2018-02-02 19:45 | 3611.967284 | 2262.8248 | 3 | 1 | 4.400218 | 0.651988 | 3.025805 | 4.91e-10 | 12.80933 | 1.697e-09
2018-02-02 19:47 | 3732.011576 | 119.9999 | 4 | 1 | 4.338866 | 0 | 3.025805 | 4.91e-10 | 12.80933 | 1.697e-09
2018-02-02 19:49 | 3852.013176 | 240.0015 | 4 | 1 | 4.332768 | 0 | 3.025805 | 4.91e-10 | 12.80933 | 1.697e-09
2018-02-02 19:50 | 3912.015376 | 300.0037 | 4 | 1 | 4.331045 | 0 | 3.025805 | 4.91e-10 | 12.80933 | 1.697e-09
2018-02-02 19:52 | 4032.09462 | 120.0002 | 5 | 1 | 3.767383 | -6.520104 | 3.025805 | 0.2172967 | 12.80933 | 0.8322884
2018-02-02 19:54 | 4152.09542 | 240.001 | 5 | 1 | 3.698965 | -6.519942 | 3.025805 | 0.4346412 | 12.80933 | 1.643621
2018-02-02 19:56 | 4272.09542 | 360.001 | 5 | 1 | 3.633313 | -6.519876 | 3.025805 | 0.6519351 | 12.80933 | 2.440228
2018-02-02 19:58 | 4392.09542 | 480.001 | 5 | 1 | 3.569985 | -6.519872 | 3.025805 | 0.8692573 | 12.80933 | 3.222901
2018-02-02 20:00 | 4512.09632 | 600.0019 | 5 | 1 | 3.5115 | -6.51992 | 3.025805 | 1.086615 | 12.80933 | 3.992341
2018-02-02 20:02 | 4632.09552 | 720.0011 | 5 | 1 | 3.46178 | -6.519872 | 3.025805 | 1.30391 | 12.80933 | 4.74981
2018-02-02 20:04 | 4752.09542 | 840.001 | 5 | 1 | 3.419442 | -6.519904 | 3.025805 | 1.521239 | 12.80933 | 5.497437
2018-02-02 20:06 | 4872.09472 | 960.0003 | 5 | 1 | 3.381035 | -6.519895 | 3.025805 | 1.738575 | 12.80933 | 6.236385
2018-02-02 20:08 | 4992.09462 | 1080.0002 | 5 | 1 | 3.342401 | -6.519865 | 3.025805 | 1.955915 | 12.80933 | 6.967042
2018-02-02 20:10 | 5112.09462 | 1200.0002 | 5 | 1 | 3.302644 | -6.519868 | 3.025805 | 2.173229 | 12.80933 | 7.689122
2018-02-02 20:12 | 5232.09542 | 1320.001 | 5 | 1 | 3.257469 | -6.519954 | 3.025805 | 2.390548 | 12.80933 | 8.402124
2018-02-02 20:14 | 5352.09542 | 1440.001 | 5 | 1 | 3.19147 | -6.519914 | 3.025805 | 2.607878 | 12.80933 | 9.103615
2018-02-02 20:16 | 5472.09552 | 1560.0011 | 5 | 1 | 3.017365 | -6.519968 | 3.025805 | 2.825214 | 12.80933 | 9.782215
2018-02-02 20:16 | 5478.26162 | 1566.1672 | 5 | 1 | 2.999995 | -6.520018 | 3.025805 | 2.836375 | 12.80933 | 9.8158
2018-02-02 20:18 | 5598.30598 | 120.001 | 6 | 1 | 3.635143 | 0 | 3.025805 | 2.836375 | 12.80933 | 9.8158
2018-02-02 20:20 | 5718.30598 | 240.001 | 6 | 1 | 3.66214 | 0 | 3.025805 | 2.836375 | 12.80933 | 9.8158
2018-02-02 20:21 | 5778.30818 | 300.0032 | 6 | 1 | 3.668536 | 0 | 3.025805 | 2.836375 | 12.80933 | 9.8158
2018-02-02 20:21 | 5778.316752 | 0.0023 | 7 | 2 | 3.668598 | 0 | 0 | 0 | 0 | 0
2018-02-02 20:23 | 5898.395012 | 120.0011 | 2 | 2 | 4.021862 | 4.890124 | 0.1623896 | 0 | 0.6464233 | 0
2018-02-02 20:25 | 6018.394912 | 240.001 | 2 | 2 | 4.073956 | 4.890103 | 0.3254015 | 0 | 1.306554 | 0
2018-02-02 20:27 | 6138.394112 | 360.0002 | 2 | 2 | 4.107962 | 4.890079 | 0.4883959 | 0 | 1.973577 | 0
2018-02-02 20:29 | 6258.394012 | 480.0001 | 2 | 2 | 4.133502 | 4.890159 | 0.6513985 | 0 | 2.645298 | 0
2018-02-02 20:31 | 6378.394112 | 600.0002 | 2 | 2 | 4.158368 | 4.890094 | 0.8143958 | 0 | 3.321078 | 0
2018-02-02 20:33 | 6498.394012 | 720.0001 | 2 | 2 | 4.184921 | 4.890109 | 0.9773949 | 0 | 4.001014 | 0
2018-02-02 20:35 | 6618.395812 | 840.0019 | 2 | 2 | 4.200302 | 4.634429 | 1.138215 | 0 | 4.675848 | 0
2018-02-02 20:37 | 6738.395012 | 960.0011 | 2 | 2 | 4.200267 | 4.190177 | 1.285132 | 0 | 5.292941 | 0
2018-02-02 20:39 | 6858.395312 | 1080.0014 | 2 | 2 | 4.200266 | 3.786525 | 1.417981 | 0 | 5.850946 | 0
2018-02-02 20:41 | 6978.396612 | 1200.0027 | 2 | 2 | 4.200305 | 3.420468 | 1.538024 | 0 | 6.355159 | 0
2018-02-02 20:42 | 7033.389912 | 1254.996 | 2 | 2 | 4.200311 | 3.259994 | 1.589036 | 0 | 6.569421 | 0
2018-02-02 20:44 | 7153.40358 | 120.001 | 3 | 2 | 4.225408 | 3.260219 | 1.697313 | 0 | 7.025435 | 0
2018-02-02 20:46 | 7273.40358 | 240.001 | 3 | 2 | 4.255703 | 3.259831 | 1.805964 | 0 | 7.486155 | 0
2018-02-02 20:48 | 7393.40288 | 360.0003 | 3 | 2 | 4.288372 | 3.25986 | 1.91463 | 0 | 7.950358 | 0
2018-02-02 20:50 | 7513.40278 | 480.0002 | 3 | 2 | 4.322982 | 3.26011 | 2.023279 | 0 | 8.41814 | 0
2018-02-02 20:52 | 7633.40288 | 600.0003 | 3 | 2 | 4.360948 | 3.259892 | 2.13196 | 0 | 8.889992 | 0
2018-02-02 20:54 | 7753.40458 | 720.002 | 3 | 2 | 4.400308 | 3.21811 | 2.240587 | 0 | 9.365941 | 0
2018-02-02 20:56 | 7873.40468 | 840.0021 | 3 | 2 | 4.400268 | 2.714986 | 2.338723 | 0 | 9.797769 | 0
2018-02-02 20:58 | 7993.40298 | 960.0004 | 3 | 2 | 4.40024 | 2.341304 | 2.422772 | 0 | 10.16761 | 0
2018-02-02 21:00 | 8113.40308 | 1080.0005 | 3 | 2 | 4.400271 | 2.024322 | 2.495399 | 0 | 10.48718 | 0
2018-02-02 21:02 | 8233.40368 | 1200.0011 | 3 | 2 | 4.400244 | 1.745892 | 2.558127 | 0 | 10.76321 | 0
2018-02-02 21:04 | 8353.40458 | 1320.002 | 3 | 2 | 4.400222 | 1.514454 | 2.612345 | 0 | 11.00178 | 0
2018-02-02 21:06 | 8473.40458 | 1440.002 | 3 | 2 | 4.400236 | 1.322541 | 2.65953 | 0 | 11.2094 | 0
2018-02-02 21:08 | 8593.40298 | 1560.0004 | 3 | 2 | 4.400219 | 1.162056 | 2.700874 | 0 | 11.39132 | 0
2018-02-02 21:10 | 8713.40378 | 1680.0012 | 3 | 2 | 4.400236 | 1.021459 | 2.73722 | 0 | 11.55126 | 0
2018-02-02 21:12 | 8833.40298 | 1800.0004 | 3 | 2 | 4.400239 | 0.8980618 | 2.769121 | 0 | 11.69163 | 0
2018-02-02 21:14 | 8953.40458 | 1920.002 | 3 | 2 | 4.400187 | 0.7952986 | 2.79729 | 0 | 11.81558 | 0
2018-02-02 21:16 | 9073.40378 | 2040.0012 | 3 | 2 | 4.400174 | 0.7100325 | 2.822337 | 0 | 11.92579 | 0
2018-02-02 21:17 | 9167.20588 | 2133.8033 | 3 | 2 | 4.40023 | 0.6519928 | 2.840073 | 0 | 12.00383 | 0
2018-02-02 21:19 | 9287.25228 | 119.9999 | 4 | 2 | 4.339771 | 0 | 2.840073 | 0 | 12.00383 | 0
2018-02-02 21:21 | 9407.25298 | 240.0006 | 4 | 2 | 4.333779 | 0 | 2.840073 | 0 | 12.00383 | 0
2018-02-02 21:22 | 9467.25358 | 300.0012 | 4 | 2 | 4.332098 | 0 | 2.840073 | 0 | 12.00383 | 0
2018-02-02 21:24 | 9587.33126 | 120.001 | 5 | 2 | 3.776364 | -6.519989 | 2.840073 | 0.2172809 | 12.00383 | 0.8342513
2018-02-02 21:26 | 9707.33056 | 240.0003 | 5 | 2 | 3.705962 | -6.520013 | 2.840073 | 0.4346386 | 12.00383 | 1.647389
2018-02-02 21:28 | 9827.33046 | 360.0002 | 5 | 2 | 3.636722 | -6.520013 | 2.840073 | 0.6519604 | 12.00383 | 2.445255
2018-02-02 21:30 | 9947.33046 | 480.0002 | 5 | 2 | 3.571688 | -6.519995 | 2.840073 | 0.869274 | 12.00383 | 3.228359
2018-02-02 21:32 | 10067.33046 | 600.0002 | 5 | 2 | 3.513374 | -6.520045 | 2.840073 | 1.086611 | 12.00383 | 3.998148
2018-02-02 21:34 | 10187.33126 | 720.001 | 5 | 2 | 3.463705 | -6.52002 | 2.840073 | 1.303955 | 12.00383 | 4.756186
2018-02-02 21:36 | 10307.33126 | 840.001 | 5 | 2 | 3.421003 | -6.520047 | 2.840073 | 1.521257 | 12.00383 | 5.504138
2018-02-02 21:38 | 10427.33046 | 960.0002 | 5 | 2 | 3.380352 | -6.519981 | 2.840073 | 1.738604 | 12.00383 | 6.243218
2018-02-02 21:40 | 10547.33046 | 1080.0002 | 5 | 2 | 3.34205 | -6.519974 | 2.840073 | 1.955936 | 12.00383 | 6.973719
2018-02-02 21:42 | 10667.33046 | 1200.0002 | 5 | 2 | 3.302984 | -6.520084 | 2.840073 | 2.17326 | 12.00383 | 7.695809
2018-02-02 21:44 | 10787.33136 | 1320.0011 | 5 | 2 | 3.258671 | -6.519954 | 2.840073 | 2.390583 | 12.00383 | 8.408991
2018-02-02 21:46 | 10907.33056 | 1440.0003 | 5 | 2 | 3.190816 | -6.520017 | 2.840073 | 2.607901 | 12.00383 | 9.110591
2018-02-02 21:48 | 11027.33046 | 1560.0002 | 5 | 2 | 3.01172 | -6.520084 | 2.840073 | 2.825224 | 12.00383 | 9.788355
2018-02-02 21:48 | 11031.52386 | 1564.1936 | 5 | 2 | 2.999989 | -6.520064 | 2.840073 | 2.832822 | 12.00383 | 9.811193
2018-02-02 21:50 | 11151.57 | 120.0008 | 6 | 2 | 3.635766 | 0 | 2.840073 | 2.832822 | 12.00383 | 9.811193
2018-02-02 21:52 | 11271.57 | 240 | 6 | 2 | 3.6628 | 0 | 2.840073 | 2.832822 | 12.00383 | 9.811193
2018-02-02 21:53 | 11331.57 | 300.0014 | 6 | 2 | 3.669227 | 0 | 2.840073 | 2.832822 | 12.00383 | 9.811193
2018-02-02 21:53 | 11331.58 | 0.0024 | 7 | 3 | 3.669296 | 0 | 0 | 0 | 0 | 0
2018-02-02 21:55 | 11451.65638 | 120.001 | 2 | 3 | 4.024501 | 4.890113 | 0.1623933 | 0 | 0.646682 | 0
2018-02-02 21:57 | 11571.65638 | 240.001 | 2 | 3 | 4.077148 | 4.89009 | 0.3253947 | 0 | 1.307305 | 0
2018-02-02 21:59 | 11691.65558 | 360.0002 | 2 | 3 | 4.109999 | 4.890143 | 0.4883842 | 0 | 1.974709 | 0
2018-02-02 22:01 | 11811.65558 | 480.0002 | 2 | 3 | 4.134635 | 4.890191 | 0.651396 | 0 | 2.646733 | 0
2018-02-02 22:03 | 11931.65548 | 600.0001 | 2 | 3 | 4.159784 | 4.890119 | 0.8143933 | 0 | 3.322691 | 0
2018-02-02 22:05 | 12051.65638 | 720.001 | 2 | 3 | 4.188145 | 4.890176 | 0.9773797 | 0 | 4.002964 | 0
2018-02-02 22:07 | 12171.65548 | 840.0001 | 2 | 3 | 4.200283 | 4.594325 | 1.13733 | 0 | 4.674394 | 0
2018-02-02 22:09 | 12291.65818 | 960.0028 | 2 | 3 | 4.200288 | 4.16245 | 1.283157 | 0 | 5.286906 | 0
2018-02-02 22:11 | 12411.65728 | 1080.0019 | 2 | 3 | 4.200285 | 3.769496 | 1.4153 | 0 | 5.841944 | 0
2018-02-02 22:13 | 12531.65578 | 1200.0004 | 2 | 3 | 4.200298 | 3.390836 | 1.534589 | 0 | 6.342991 | 0
2018-02-02 22:14 | 12574.22178 | 1242.5664 | 2 | 3 | 4.200272 | 3.259997 | 1.573891 | 0 | 6.508073 | 0
2018-02-02 22:16 | 12694.24 | 120.0009 | 3 | 3 | 4.224746 | 3.259826 | 1.682176 | 0 | 6.964098 | 0
2018-02-02 22:18 | 12814.24 | 240.0001 | 3 | 3 | 4.254503 | 3.260011 | 1.790826 | 0 | 7.424702 | 0
2018-02-02 22:20 | 12934.24 | 360.0001 | 3 | 3 | 4.286319 | 3.259837 | 1.899496 | 0 | 7.888745 | 0
2018-02-02 22:22 | 13054.24 | 480 | 3 | 3 | 4.321259 | 3.259837 | 2.008151 | 0 | 8.35634 | 0
2018-02-02 22:24 | 13174.24 | 600.0009 | 3 | 3 | 4.360016 | 3.259856 | 2.116798 | 0 | 8.827919 | 0
2018-02-02 22:26 | 13294.24 | 720.0018 | 3 | 3 | 4.40033 | 3.257873 | 2.225474 | 0 | 9.303926 | 0
2018-02-02 22:28 | 13414.24 | 840.001 | 3 | 3 | 4.400271 | 2.745202 | 2.32457 | 0 | 9.739977 | 0
2018-02-02 22:30 | 13534.24 | 960.0019 | 3 | 3 | 4.400284 | 2.367982 | 2.409609 | 0 | 10.11417 | 0
2018-02-02 22:32 | 13654.24 | 1080.0018 | 3 | 3 | 4.400266 | 2.036998 | 2.482891 | 0 | 10.43663 | 0
2018-02-02 22:34 | 13774.24 | 1200.0018 | 3 | 3 | 4.400267 | 1.762357 | 2.546051 | 0 | 10.71455 | 0
2018-02-02 22:36 | 13894.24 | 1320.0019 | 3 | 3 | 4.400272 | 1.532695 | 2.600838 | 0 | 10.95563 | 0
2018-02-02 22:38 | 14014.24 | 1440.0018 | 3 | 3 | 4.40027 | 1.342939 | 2.648665 | 0 | 11.16608 | 0
2018-02-02 22:40 | 14134.24 | 1560.0027 | 3 | 3 | 4.400227 | 1.174103 | 2.690552 | 0 | 11.35039 | 0
2018-02-02 22:42 | 14254.24 | 1680.0018 | 3 | 3 | 4.40025 | 1.028852 | 2.727174 | 0 | 11.51154 | 0
2018-02-02 22:44 | 14374.24 | 1800.0003 | 3 | 3 | 4.400233 | 0.9088526 | 2.759393 | 0 | 11.65331 | 0
2018-02-02 22:46 | 14494.24 | 1920.0018 | 3 | 3 | 4.40022 | 0.8084059 | 2.787926 | 0 | 11.77886 | 0
2018-02-02 22:48 | 14614.24 | 2040.0018 | 3 | 3 | 4.400195 | 0.7205887 | 2.813373 | 0 | 11.89083 | 0
2018-02-02 22:50 | 14715.88 | 2141.6478 | 3 | 3 | 4.400184 | 0.6519976 | 2.832737 | 0 | 11.97604 | 0
2018-02-02 22:52 | 14835.93 | 120.0009 | 4 | 3 | 4.339674 | 0 | 2.832739 | 0 | 11.97605 | 0
2018-02-02 22:54 | 14955.93 | 240.0009 | 4 | 3 | 4.333692 | 0 | 2.832739 | 0 | 11.97605 | 0
2018-02-02 22:55 | 15015.93 | 300.0039 | 4 | 3 | 4.331913 | 0 | 2.832739 | 0 | 11.97605 | 0
2018-02-02 22:57 | 15136.01 | 120.0011 | 5 | 3 | 3.78003 | -6.519963 | 2.832739 | 0.2173109 | 11.97605 | 0.8351516
2018-02-02 22:59 | 15256.01 | 240.001 | 5 | 3 | 3.706389 | -6.519973 | 2.832739 | 0.4346307 | 11.97605 | 1.648617
2018-02-02 23:01 | 15376.01 | 360.001 | 5 | 3 | 3.63672 | -6.519939 | 2.832739 | 0.6519498 | 11.97605 | 2.446407
2018-02-02 23:03 | 15496.01 | 480.001 | 5 | 3 | 3.572367 | -6.519946 | 2.832739 | 0.8692763 | 11.97605 | 3.229659
2018-02-02 23:05 | 15616.01 | 600.0003 | 5 | 3 | 3.514648 | -6.519938 | 2.832739 | 1.086619 | 11.97605 | 3.999672
2018-02-02 23:07 | 15736.01 | 720.0003 | 5 | 3 | 3.464672 | -6.519941 | 2.832739 | 1.303938 | 11.97605 | 4.757901
2018-02-02 23:09 | 15856.01 | 840.001 | 5 | 3 | 3.420271 | -6.5199 | 2.832739 | 1.521235 | 11.97605 | 5.505842
2018-02-02 23:11 | 15976.01 | 960.001 | 5 | 3 | 3.380545 | -6.519875 | 2.832739 | 1.738594 | 11.97605 | 6.244896
2018-02-02 23:13 | 16096.01 | 1080.0003 | 5 | 3 | 3.342522 | -6.519882 | 2.832739 | 1.95591 | 11.97605 | 6.97539
2018-02-02 23:15 | 16216.01 | 1200.0003 | 5 | 3 | 3.304261 | -6.519907 | 2.832739 | 2.173243 | 11.97605 | 7.697727
2018-02-02 23:17 | 16336.01 | 1320.0002 | 5 | 3 | 3.25893 | -6.519983 | 2.832739 | 2.390546 | 11.97605 | 8.411082
2018-02-02 23:19 | 16456.01 | 1440.001 | 5 | 3 | 3.190431 | -6.519851 | 2.832739 | 2.60789 | 11.97605 | 9.112638
2018-02-02 23:21 | 16576.01 | 1560.0002 | 5 | 3 | 3.010947 | -6.519976 | 2.832739 | 2.825217 | 11.97605 | 9.790459
2018-02-02 23:21 | 16579.9 | 1563.8912 | 5 | 3 | 2.999999 | -6.519876 | 2.832739 | 2.832249 | 11.97605 | 9.811595
2018-02-02 23:23 | 16699.95 | 120.0009 | 6 | 3 | 3.634278 | 0 | 2.832739 | 2.832272 | 11.97605 | 9.811664
2018-02-02 23:25 | 16819.95 | 240.0001 | 6 | 3 | 3.66177 | 0 | 2.832739 | 2.832272 | 11.97605 | 9.811664
2018-02-02 23:26 | 16879.95 | 300.0039 | 6 | 3 | 3.668428 | 0 | 2.832739 | 2.832272 | 11.97605 | 9.811664
2018-02-02 23:26 | 16879.96 | 0.0025 | 7 | 4 | 3.668346 | 0 | 0 | 0 | 0 | 0
2018-02-02 23:28 | 17000.04 | 120.001 | 2 | 4 | 4.024666 | 4.890042 | 0.1624034 | 0 | 0.6467933 | 0
2018-02-02 23:30 | 17120.03 | 240.0001 | 2 | 4 | 4.076614 | 4.890079 | 0.3253751 | 0 | 1.307242 | 0
2018-02-02 23:32 | 17240.04 | 360.001 | 2 | 4 | 4.108808 | 4.890109 | 0.4883899 | 0 | 1.974626 | 0
2018-02-02 23:34 | 17360.03 | 480.0001 | 2 | 4 | 4.134017 | 4.890105 | 0.6514034 | 0 | 2.646477 | 0
2018-02-02 23:36 | 17480.03 | 600.0002 | 2 | 4 | 4.160539 | 4.89009 | 0.8143923 | 0 | 3.322435 | 0
2018-02-02 23:38 | 17600.03 | 720.0002 | 2 | 4 | 4.187872 | 4.890105 | 0.9773804 | 0 | 4.002759 | 0
2018-02-02 23:40 | 17720.03 | 840.0003 | 2 | 4 | 4.200312 | 4.606561 | 1.13752 | 0 | 4.674954 | 0
2018-02-02 23:42 | 17840.04 | 960.0012 | 2 | 4 | 4.200292 | 4.180436 | 1.283907 | 0 | 5.28982 | 0
2018-02-02 23:44 | 17960.03 | 1080.0002 | 2 | 4 | 4.200299 | 3.76983 | 1.416371 | 0 | 5.84621 | 0
2018-02-02 23:46 | 18080.04 | 1200.0026 | 2 | 4 | 4.2003 | 3.390515 | 1.535552 | 0 | 6.3468 | 0
2018-02-02 23:47 | 18124.06 | 1244.0232 | 2 | 4 | 4.200283 | 3.259994 | 1.5762 | 0 | 6.517533 | 0
2018-02-02 23:49 | 18244.07286 | 120.0002 | 3 | 4 | 4.224425 | 3.260179 | 1.684476 | 0 | 6.973509 | 0
2018-02-02 23:51 | 18364.07366 | 240.001 | 3 | 4 | 4.253412 | 3.260108 | 1.793136 | 0 | 7.434078 | 0
2018-02-02 23:53 | 18484.07366 | 360.001 | 3 | 4 | 4.285998 | 3.25983 | 1.901808 | 0 | 7.898035 | 0
2018-02-02 23:55 | 18604.07366 | 480.001 | 3 | 4 | 4.321847 | 3.259843 | 2.010449 | 0 | 8.365606 | 0
2018-02-02 23:57 | 18724.07366 | 600.001 | 3 | 4 | 4.359762 | 3.259849 | 2.11912 | 0 | 8.837301 | 0
2018-02-02 23:59 | 18844.07296 | 720.0003 | 3 | 4 | 4.399692 | 3.259843 | 2.227787 | 0 | 9.313226 | 0
2018-02-03 00:01 | 18964.07296 | 840.0003 | 3 | 4 | 4.400278 | 2.749389 | 2.327192 | 0 | 9.750638 | 0
2018-02-03 00:03 | 19084.07376 | 960.0011 | 3 | 4 | 4.400285 | 2.355777 | 2.412107 | 0 | 10.12429 | 0
2018-02-03 00:05 | 19204.07296 | 1080.0003 | 3 | 4 | 4.400281 | 2.031949 | 2.485057 | 0 | 10.44529 | 0
2018-02-03 00:07 | 19324.07286 | 1200.0002 | 3 | 4 | 4.400249 | 1.759703 | 2.548113 | 0 | 10.72275 | 0
2018-02-03 00:09 | 19444.07296 | 1320.0003 | 3 | 4 | 4.400264 | 1.535627 | 2.602944 | 0 | 10.96402 | 0
2018-02-03 00:11 | 19564.07376 | 1440.0011 | 3 | 4 | 4.400267 | 1.337579 | 2.650748 | 0 | 11.17437 | 0
2018-02-03 00:13 | 19684.07376 | 1560.0011 | 3 | 4 | 4.400249 | 1.166467 | 2.69237 | 0 | 11.35752 | 0
2018-02-03 00:15 | 19804.07456 | 1680.0019 | 3 | 4 | 4.400249 | 1.02561 | 2.728824 | 0 | 11.51792 | 0
2018-02-03 00:17 | 19924.07376 | 1800.0011 | 3 | 4 | 4.400238 | 0.9086657 | 2.760979 | 0 | 11.65941 | 0
2018-02-03 00:19 | 20044.07386 | 1920.0012 | 3 | 4 | 4.400198 | 0.8069668 | 2.789521 | 0 | 11.785 | 0
2018-02-03 00:21 | 20164.07366 | 2040.001 | 3 | 4 | 4.400209 | 0.714673 | 2.814843 | 0 | 11.89643 | 0
2018-02-03 00:22 | 20259.78876 | 2135.7161 | 3 | 4 | 4.400198 | 0.6519947 | 2.832985 | 0 | 11.97625 | 0
2018-02-03 00:24 | 20379.82966 | 120 | 4 | 4 | 4.339729 | 0 | 2.832985 | 0 | 11.97625 | 0
2018-02-03 00:26 | 20499.82966 | 240 | 4 | 4 | 4.333713 | 0 | 2.832985 | 0 | 11.97625 | 0
2018-02-03 00:27 | 20559.83346 | 300.0038 | 4 | 4 | 4.331975 | 0 | 2.832985 | 0 | 11.97625 | 0
2018-02-03 00:29 | 20679.91296 | 120.0003 | 5 | 4 | 3.780072 | -6.519998 | 2.832985 | 0.2173189 | 11.97625 | 0.8355314
2018-02-03 00:31 | 20799.91296 | 240.0003 | 5 | 4 | 3.706552 | -6.520005 | 2.832985 | 0.4346177 | 11.97625 | 1.648826
2018-02-03 00:33 | 20919.91296 | 360.0003 | 5 | 4 | 3.637552 | -6.520035 | 2.832985 | 0.6519663 | 11.97625 | 2.446873
2018-02-03 00:35 | 21039.91366 | 480.001 | 5 | 4 | 3.57352 | -6.519969 | 2.832985 | 0.8692927 | 11.97625 | 3.230338
2018-02-03 00:37 | 21159.91296 | 600.0003 | 5 | 4 | 3.515434 | -6.519969 | 2.832985 | 1.086601 | 11.97625 | 4.000472
2018-02-03 00:39 | 21279.91296 | 720.0003 | 5 | 4 | 3.463673 | -6.519995 | 2.832985 | 1.303921 | 11.97625 | 4.758678
2018-02-03 00:41 | 21399.91376 | 840.0011 | 5 | 4 | 3.42014 | -6.52003 | 2.832985 | 1.521257 | 11.97625 | 5.50663
2018-02-03 00:43 | 21519.91366 | 960.001 | 5 | 4 | 3.380745 | -6.519989 | 2.832985 | 1.738593 | 11.97625 | 6.245614
2018-02-03 00:45 | 21639.91366 | 1080.001 | 5 | 4 | 3.343113 | -6.519969 | 2.832985 | 1.955917 | 11.97625 | 6.976243
2018-02-03 00:47 | 21759.91326 | 1200.0006 | 5 | 4 | 3.303666 | -6.519924 | 2.832985 | 2.173245 | 11.97625 | 7.698585
2018-02-03 00:49 | 21879.91286 | 1320.0002 | 5 | 4 | 3.25768 | -6.519883 | 2.832985 | 2.390575 | 11.97625 | 8.411738
2018-02-03 00:51 | 21999.91296 | 1440.0003 | 5 | 4 | 3.189755 | -6.51987 | 2.832985 | 2.607885 | 11.97625 | 9.113055
2018-02-03 00:53 | 22119.91366 | 1560.001 | 5 | 4 | 3.011039 | -6.519904 | 2.832985 | 2.82523 | 11.97625 | 9.790803
2018-02-03 00:53 | 22123.86476 | 1563.9521 | 5 | 4 | 2.999983 | -6.519938 | 2.832985 | 2.832386 | 11.97625 | 9.812309
2018-02-03 00:55 | 22243.90892 | 119.9998 | 6 | 4 | 3.633456 | 0 | 2.832985 | 2.832386 | 11.97625 | 9.812309
2018-02-03 00:57 | 22363.90972 | 240.0006 | 6 | 4 | 3.661256 | 0 | 2.832985 | 2.832386 | 11.97625 | 9.812309
2018-02-03 00:58 | 22423.91112 | 300.002 | 6 | 4 | 3.66788 | 0 | 2.832985 | 2.832386 | 11.97625 | 9.812309
2018-02-03 00:58 | 22423.92 | 0.0025 | 7 | 5 | 3.667878 | 0 | 0 | 0 | 0 | 0
2018-02-03 01:00 | 22544 | 120.0011 | 2 | 5 | 4.024845 | 4.890117 | 0.1624077 | 0 | 0.6468691 | 0
2018-02-03 01:02 | 22664 | 240.0002 | 2 | 5 | 4.076155 | 4.890033 | 0.3254105 | 0 | 1.307429 | 0
2018-02-03 01:04 | 22784 | 360.0002 | 2 | 5 | 4.109004 | 4.890138 | 0.488384 | 0 | 1.974598 | 0
2018-02-03 01:06 | 22904 | 480.0003 | 2 | 5 | 4.135783 | 4.890101 | 0.6513749 | 0 | 2.646542 | 0
2018-02-03 01:08 | 23024 | 600.0003 | 2 | 5 | 4.161702 | 4.890069 | 0.8143998 | 0 | 3.322877 | 0
2018-02-03 01:10 | 23144 | 720.0011 | 2 | 5 | 4.188592 | 4.890077 | 0.9773877 | 0 | 4.003358 | 0
2018-02-03 01:12 | 23264 | 840.0012 | 2 | 5 | 4.200253 | 4.604085 | 1.137487 | 0 | 4.675416 | 0
2018-02-03 01:14 | 23384 | 960.0005 | 2 | 5 | 4.200293 | 4.162168 | 1.283567 | 0 | 5.288996 | 0
2018-02-03 01:16 | 23504 | 1080.0021 | 2 | 5 | 4.200318 | 3.752242 | 1.415312 | 0 | 5.842362 | 0
2018-02-03 01:18 | 23624 | 1200.0004 | 2 | 5 | 4.20023 | 3.380395 | 1.534071 | 0 | 6.341185 | 0
2018-02-03 01:19 | 23665.9 | 1241.9049 | 2 | 5 | 4.200322 | 3.259999 | 1.572707 | 0 | 6.503466 | 0
2018-02-03 01:21 | 23785.92 | 120.0003 | 3 | 5 | 4.22393 | 3.260163 | 1.680979 | 6.28e-10 | 6.959392 | 2.552e-09
2018-02-03 01:23 | 23905.92 | 240.0003 | 3 | 5 | 4.253755 | 3.260158 | 1.789653 | 6.28e-10 | 7.419996 | 2.552e-09
2018-02-03 01:25 | 24025.92 | 360.001 | 3 | 5 | 4.287043 | 3.26014 | 1.898309 | 6.28e-10 | 7.88399 | 2.552e-09
2018-02-03 01:27 | 24145.92 | 480.001 | 3 | 5 | 4.32203 | 3.260173 | 2.006982 | 6.28e-10 | 8.351754 | 2.552e-09
2018-02-03 01:29 | 24265.92 | 600.0003 | 3 | 5 | 4.359225 | 3.260135 | 2.115647 | 6.28e-10 | 8.823417 | 2.552e-09
2018-02-03 01:31 | 24385.92 | 720.0003 | 3 | 5 | 4.398924 | 3.259902 | 2.224302 | 6.28e-10 | 9.299206 | 2.552e-09
2018-02-03 01:33 | 24505.92 | 840.0013 | 3 | 5 | 4.400318 | 2.743659 | 2.323811 | 6.28e-10 | 9.737073 | 2.552e-09
2018-02-03 01:35 | 24625.92 | 960.0012 | 3 | 5 | 4.40023 | 2.358285 | 2.408644 | 6.28e-10 | 10.11036 | 2.552e-09
2018-02-03 01:37 | 24745.92 | 1080.0013 | 3 | 5 | 4.400257 | 2.038661 | 2.481771 | 6.28e-10 | 10.43214 | 2.552e-09
2018-02-03 01:39 | 24865.92 | 1200.0021 | 3 | 5 | 4.40027 | 1.772361 | 2.545177 | 6.28e-10 | 10.71114 | 2.552e-09
2018-02-03 01:41 | 24985.92 | 1320.0021 | 3 | 5 | 4.40028 | 1.539597 | 2.600284 | 6.28e-10 | 10.95363 | 2.552e-09
2018-02-03 01:43 | 25105.92 | 1440.0007 | 3 | 5 | 4.400247 | 1.33803 | 2.648101 | 6.28e-10 | 11.16404 | 2.552e-09
2018-02-03 01:45 | 25225.92 | 1560.0012 | 3 | 5 | 4.400226 | 1.171711 | 2.689849 | 6.28e-10 | 11.34774 | 2.552e-09
2018-02-03 01:47 | 25345.92 | 1680.0013 | 3 | 5 | 4.400231 | 1.033698 | 2.726516 | 6.28e-10 | 11.50908 | 2.552e-09
2018-02-03 01:49 | 25465.92 | 1800.0004 | 3 | 5 | 4.400205 | 0.9140482 | 2.75894 | 6.28e-10 | 11.65175 | 2.552e-09
2018-02-03 01:51 | 25585.92 | 1920.0013 | 3 | 5 | 4.400204 | 0.8062487 | 2.787577 | 6.28e-10 | 11.77776 | 2.552e-09
2018-02-03 01:53 | 25705.92 | 2040.0004 | 3 | 5 | 4.4002 | 0.7167492 | 2.812918 | 6.28e-10 | 11.88927 | 2.552e-09
2018-02-03 01:55 | 25805.2 | 2139.2801 | 3 | 5 | 4.400174 | 0.6519995 | 2.831775 | 6.28e-10 | 11.97224 | 2.552e-09
2018-02-03 01:57 | 25925.24 | 120.0006 | 4 | 5 | 4.339502 | 0 | 2.831775 | 6.28e-10 | 11.97224 | 2.552e-09
2018-02-03 01:59 | 26045.24 | 240.0006 | 4 | 5 | 4.33344 | 0 | 2.831775 | 6.28e-10 | 11.97224 | 2.552e-09
2018-02-03 02:00 | 26105.24 | 300.002 | 4 | 5 | 4.331721 | 0 | 2.831775 | 6.28e-10 | 11.97224 | 2.552e-09
2018-02-03 02:02 | 26225.32332 | 120.0001 | 5 | 5 | 3.778262 | -6.520052 | 2.831775 | 0.2172989 | 11.97224 | 0.8349199
2018-02-03 02:04 | 26345.32412 | 240.0009 | 5 | 5 | 3.705696 | -6.520029 | 2.831775 | 0.4346372 | 11.97224 | 1.648116
2018-02-03 02:06 | 26465.32332 | 360.0001 | 5 | 5 | 3.637531 | -6.520051 | 2.831775 | 0.6519634 | 11.97224 | 2.445976
2018-02-03 02:08 | 26585.32332 | 480.0001 | 5 | 5 | 3.572955 | -6.520089 | 2.831775 | 0.8692975 | 11.97224 | 3.229441
2018-02-03 02:10 | 26705.32422 | 600.001 | 5 | 5 | 3.513396 | -6.520055 | 2.831775 | 1.086601 | 11.97224 | 3.999237
2018-02-03 02:12 | 26825.32342 | 720.0002 | 5 | 5 | 3.462515 | -6.519989 | 2.831775 | 1.303918 | 11.97224 | 4.75708
2018-02-03 02:14 | 26945.32342 | 840.0002 | 5 | 5 | 3.419345 | -6.520005 | 2.831775 | 1.521244 | 11.97224 | 5.50477
2018-02-03 02:16 | 27065.32412 | 960.0009 | 5 | 5 | 3.380626 | -6.520013 | 2.831775 | 1.738596 | 11.97224 | 6.24372
2018-02-03 02:18 | 27185.32412 | 1080.0009 | 5 | 5 | 3.341806 | -6.520001 | 2.831775 | 1.955918 | 11.97224 | 6.974226
2018-02-03 02:20 | 27305.32412 | 1200.0009 | 5 | 5 | 3.30207 | -6.519958 | 2.831775 | 2.173262 | 11.97224 | 7.696263
2018-02-03 02:22 | 27425.32332 | 1320.0001 | 5 | 5 | 3.256846 | -6.519979 | 2.831775 | 2.390559 | 11.97224 | 8.409081
2018-02-03 02:24 | 27545.32332 | 1440.0001 | 5 | 5 | 3.189842 | -6.519958 | 2.831775 | 2.607893 | 11.97224 | 9.110371
2018-02-03 02:26 | 27665.32412 | 1560.0009 | 5 | 5 | 3.009902 | -6.519989 | 2.831775 | 2.825223 | 11.97224 | 9.788119
2018-02-03 02:26 | 27668.75912 | 1563.4359 | 5 | 5 | 3 | -6.519951 | 2.831775 | 2.831443 | 11.97224 | 9.806811
2018-02-03 02:28 | 27788.81 | 119.9999 | 6 | 5 | 3.632579 | 0 | 2.831775 | 2.831443 | 11.97224 | 9.806811
2018-02-03 02:30 | 27908.81 | 239.9999 | 6 | 5 | 3.6604 | 0 | 2.831775 | 2.831443 | 11.97224 | 9.806811
2018-02-03 02:31 | 27968.81 | 300.0022 | 6 | 5 | 3.6671 | 0 | 2.831775 | 2.831443 | 11.97224 | 9.806811
2018-02-03 02:31 | 27968.82 | 0.0023 | 7 | 6 | 3.667245 | 0 | 0 | 0 | 0 | 0
2018-02-03 02:33 | 28088.89 | 120.0003 | 2 | 6 | 4.02425 | 4.890182 | 0.1624074 | 3.089e-09 | 0.6468388 | 1.1329e-08
2018-02-03 02:35 | 28208.89 | 240.0003 | 2 | 6 | 4.076047 | 4.890132 | 0.325397 | 3.089e-09 | 1.307255 | 1.1329e-08
2018-02-03 02:37 | 28328.89 | 360.0003 | 2 | 6 | 4.110316 | 4.890185 | 0.4883893 | 3.089e-09 | 1.974626 | 1.1329e-08
2018-02-03 02:39 | 28448.89 | 480.001 | 2 | 6 | 4.135991 | 4.890107 | 0.6513794 | 3.089e-09 | 2.646686 | 1.1329e-08
2018-02-03 02:41 | 28568.89 | 600.001 | 2 | 6 | 4.161213 | 4.890126 | 0.8143908 | 3.089e-09 | 3.322953 | 1.1329e-08
2018-02-03 02:43 | 28688.89 | 720.0002 | 2 | 6 | 4.187507 | 4.890065 | 0.9773791 | 3.089e-09 | 4.003286 | 1.1329e-08
2018-02-03 02:45 | 28808.89 | 840.0003 | 2 | 6 | 4.200299 | 4.598125 | 1.137541 | 3.089e-09 | 4.675547 | 1.1329e-08
2018-02-03 02:47 | 28928.89 | 960.0004 | 2 | 6 | 4.200291 | 4.157594 | 1.283314 | 3.089e-09 | 5.287835 | 1.1329e-08
2018-02-03 02:49 | 29048.89 | 1080.0003 | 2 | 6 | 4.20027 | 3.752379 | 1.415004 | 3.089e-09 | 5.840972 | 1.1329e-08
2018-02-03 02:51 | 29168.89 | 1200.0003 | 2 | 6 | 4.20029 | 3.391515 | 1.533966 | 3.089e-09 | 6.340644 | 1.1329e-08
2018-02-03 02:51 | 29214.38 | 1245.4905 | 2 | 6 | 4.200276 | 3.259982 | 1.575987 | 3.089e-09 | 6.517143 | 1.1329e-08
2018-02-03 02:53 | 29334.4 | 120.0001 | 3 | 6 | 4.224843 | 3.259812 | 1.684272 | 3.089e-09 | 6.973157 | 1.1329e-08
2018-02-03 02:55 | 29454.4 | 240.0008 | 3 | 6 | 4.255207 | 3.260034 | 1.792936 | 3.089e-09 | 7.433875 | 1.1329e-08
2018-02-03 02:57 | 29574.4 | 360.0001 | 3 | 6 | 4.28782 | 3.25982 | 1.901599 | 3.089e-09 | 7.898005 | 1.1329e-08
2018-02-03 02:59 | 29694.4 | 480.0001 | 3 | 6 | 4.322239 | 3.259974 | 2.010252 | 3.089e-09 | 8.365755 | 1.1329e-08
2018-02-03 03:01 | 29814.4 | 600.0001 | 3 | 6 | 4.359535 | 3.260165 | 2.118927 | 3.089e-09 | 8.837469 | 1.1329e-08
2018-02-03 03:03 | 29934.4 | 720.0017 | 3 | 6 | 4.400314 | 3.252007 | 2.227588 | 3.089e-09 | 9.313385 | 1.1329e-08
2018-02-03 03:05 | 30054.4 | 840.0002 | 3 | 6 | 4.400283 | 2.733401 | 2.32644 | 3.089e-09 | 9.748362 | 1.1329e-08
2018-02-03 03:07 | 30174.4 | 960.0009 | 3 | 6 | 4.400286 | 2.353698 | 2.41101 | 3.089e-09 | 10.12049 | 1.1329e-08
2018-02-03 03:09 | 30294.4 | 1080.0018 | 3 | 6 | 4.400258 | 2.039468 | 2.484112 | 3.089e-09 | 10.44216 | 1.1329e-08
2018-02-03 03:11 | 30414.4 | 1200.0018 | 3 | 6 | 4.400243 | 1.763751 | 2.547424 | 3.089e-09 | 10.72075 | 1.1329e-08
2018-02-03 03:13 | 30534.4 | 1320.0001 | 3 | 6 | 4.400251 | 1.52932 | 2.602163 | 3.089e-09 | 10.96162 | 1.1329e-08
2018-02-03 03:15 | 30654.4 | 1440.0009 | 3 | 6 | 4.400243 | 1.333732 | 2.64978 | 3.089e-09 | 11.17115 | 1.1329e-08
2018-02-03 03:17 | 30774.4 | 1560.0013 | 3 | 6 | 4.400235 | 1.171939 | 2.691444 | 3.089e-09 | 11.35448 | 1.1329e-08
2018-02-03 03:19 | 30894.4 | 1680.0001 | 3 | 6 | 4.400199 | 1.032141 | 2.728137 | 3.089e-09 | 11.51593 | 1.1329e-08
2018-02-03 03:21 | 31014.4 | 1800.0009 | 3 | 6 | 4.400174 | 0.9066782 | 2.760411 | 3.089e-09 | 11.65795 | 1.1329e-08
2018-02-03 03:23 | 31134.4 | 1920.0012 | 3 | 6 | 4.400224 | 0.8044329 | 2.788877 | 3.089e-09 | 11.7832 | 1.1329e-08
2018-02-03 03:25 | 31254.4 | 2040.0001 | 3 | 6 | 4.400213 | 0.7160778 | 2.814147 | 3.089e-09 | 11.89439 | 1.1329e-08
2018-02-03 03:27 | 31357.54 | 2143.1462 | 3 | 6 | 4.400214 | 0.6519957 | 2.833722 | 3.089e-09 | 11.98053 | 1.1329e-08
2018-02-03 03:29 | 31477.59 | 119.9998 | 4 | 6 | 4.339981 | 0 | 2.833723 | 3.089e-09 | 11.98054 | 1.1329e-08
2018-02-03 03:31 | 31597.59 | 240.0006 | 4 | 6 | 4.333999 | 0 | 2.833723 | 3.089e-09 | 11.98054 | 1.1329e-08
2018-02-03 03:32 | 31657.59 | 300.0028 | 4 | 6 | 4.332306 | 0 | 2.833723 | 3.089e-09 | 11.98054 | 1.1329e-08
2018-02-03 03:34 | 31777.67 | 120.001 | 5 | 6 | 3.779966 | -6.519991 | 2.833723 | 0.2172925 | 11.98054 | 0.8352151
2018-02-03 03:36 | 31897.67 | 240.001 | 5 | 6 | 3.708272 | -6.520013 | 2.833723 | 0.4346324 | 11.98054 | 1.648889
2018-02-03 03:38 | 32017.67 | 360.0002 | 5 | 6 | 3.638994 | -6.519976 | 2.833723 | 0.6519597 | 11.98054 | 2.447248
2018-02-03 03:40 | 32137.67 | 480.001 | 5 | 6 | 3.573031 | -6.520069 | 2.833723 | 0.8692814 | 11.98054 | 3.23078
2018-02-03 03:42 | 32257.67 | 600.0002 | 5 | 6 | 3.514121 | -6.520079 | 2.833723 | 1.086594 | 11.98054 | 4.000702
2018-02-03 03:44 | 32377.67 | 720.0018 | 5 | 6 | 3.463734 | -6.520017 | 2.833723 | 1.30392 | 11.98054 | 4.758762
2018-02-03 03:46 | 32497.67 | 840.001 | 5 | 6 | 3.420802 | -6.520008 | 2.833723 | 1.521259 | 11.98054 | 5.506806
2018-02-03 03:48 | 32617.67 | 960.001 | 5 | 6 | 3.380597 | -6.519968 | 2.833723 | 1.738575 | 11.98054 | 6.245808
2018-02-03 03:50 | 32737.67 | 1080.0002 | 5 | 6 | 3.341987 | -6.519898 | 2.833723 | 1.955896 | 11.98054 | 6.976269
2018-02-03 03:52 | 32857.67 | 1200.0011 | 5 | 6 | 3.302719 | -6.519949 | 2.833723 | 2.173213 | 11.98054 | 7.698316
2018-02-03 03:54 | 32977.67 | 1320.0012 | 5 | 6 | 3.258507 | -6.519944 | 2.833723 | 2.390547 | 11.98054 | 8.411473
2018-02-03 03:56 | 33097.67 | 1440.001 | 5 | 6 | 3.191929 | -6.519861 | 2.833723 | 2.607879 | 11.98054 | 9.113216
2018-02-03 03:58 | 33217.67 | 1560.0002 | 5 | 6 | 3.00987 | -6.520005 | 2.833723 | 2.825196 | 11.98054 | 9.791078
2018-02-03 03:58 | 33221.14 | 1563.4704 | 5 | 6 | 2.999997 | -6.520008 | 2.833723 | 2.831474 | 11.98054 | 9.809945
2018-02-03 04:00 | 33341.18 | 120 | 6 | 6 | 3.632499 | 0 | 2.833723 | 2.831474 | 11.98054 | 9.809945
2018-02-03 04:02 | 33461.18 | 240.0008 | 6 | 6 | 3.660304 | 0 | 2.833723 | 2.831474 | 11.98054 | 9.809945
2018-02-03 04:03 | 33521.18 | 300.0023 | 6 | 6 | 3.66699 | 0 | 2.833723 | 2.831474 | 11.98054 | 9.809945
2018-02-03 04:03 | 33521.19 | 0.0024 | 7 | 7 | 3.666984 | 0 | 0 | 0 | 0 | 0
2018-02-03 04:05 | 33641.27 | 120.0011 | 2 | 7 | 4.02413 | 4.890103 | 0.1623846 | 0 | 0.6466556 | 0
2018-02-03 04:07 | 33761.27 | 240.001 | 2 | 7 | 4.077449 | 4.890182 | 0.3253948 | 0 | 1.307292 | 0
2018-02-03 04:09 | 33881.27 | 360.0002 | 2 | 7 | 4.110728 | 4.890143 | 0.4883886 | 0 | 1.97481 | 0
2018-02-03 04:11 | 34001.27 | 480.0002 | 2 | 7 | 4.135748 | 4.890172 | 0.6513816 | 0 | 2.646912 | 0
2018-02-03 04:13 | 34121.27 | 600.0003 | 2 | 7 | 4.160713 | 4.890147 | 0.8143756 | 0 | 3.323018 | 0
2018-02-03 04:15 | 34241.27 | 720.0002 | 2 | 7 | 4.188809 | 4.890059 | 0.9773666 | 0 | 4.003405 | 0
2018-02-03 04:17 | 34361.27 | 840.0019 | 2 | 7 | 4.200271 | 4.57994 | 1.137026 | 0 | 4.67366 | 0
2018-02-03 04:19 | 34481.27 | 960.0003 | 2 | 7 | 4.20029 | 4.146604 | 1.282358 | 0 | 5.284094 | 0
2018-02-03 04:21 | 34601.27 | 1080.0011 | 2 | 7 | 4.200282 | 3.755866 | 1.413978 | 0 | 5.836939 | 0
2018-02-03 04:23 | 34721.27 | 1200.0002 | 2 | 7 | 4.20026 | 3.384833 | 1.53297 | 0 | 6.336735 | 0
2018-02-03 04:24 | 34761.6 | 1240.3281 | 2 | 7 | 4.200264 | 3.259999 | 1.57019 | 0 | 6.49307 | 0
2018-02-03 04:26 | 34881.61 | 120.0001 | 3 | 7 | 4.225006 | 3.259814 | 1.678471 | 0 | 6.949094 | 0
2018-02-03 04:28 | 35001.61 | 240.0009 | 3 | 7 | 4.254827 | 3.260188 | 1.787133 | 0 | 7.409787 | 0
2018-02-03 04:30 | 35121.61 | 360.0002 | 3 | 7 | 4.286674 | 3.259948 | 1.895797 | 0 | 7.873851 | 0
2018-02-03 04:32 | 35241.61 | 480.0001 | 3 | 7 | 4.321121 | 3.259824 | 2.004453 | 0 | 8.341463 | 0
2018-02-03 04:34 | 35361.61 | 600.0009 | 3 | 7 | 4.359691 | 3.259816 | 2.113123 | 0 | 8.813105 | 0
2018-02-03 04:36 | 35481.61 | 720.001 | 3 | 7 | 4.40021 | 3.258958 | 2.221783 | 0 | 9.289021 | 0
2018-02-03 04:38 | 35601.61 | 840.0019 | 3 | 7 | 4.40029 | 2.744481 | 2.320928 | 0 | 9.72529 | 0
2018-02-03 04:40 | 35721.61 | 960.0003 | 3 | 7 | 4.400246 | 2.369073 | 2.405997 | 0 | 10.09961 | 0
2018-02-03 04:42 | 35841.61 | 1080.001 | 3 | 7 | 4.400271 | 2.042634 | 2.479447 | 0 | 10.42282 | 0
2018-02-03 04:44 | 35961.61 | 1200.001 | 3 | 7 | 4.400291 | 1.764858 | 2.542729 | 0 | 10.70127 | 0
2018-02-03 04:46 | 36081.61 | 1320.0002 | 3 | 7 | 4.40024 | 1.533971 | 2.597585 | 0 | 10.94265 | 0
2018-02-03 04:48 | 36201.61 | 1440.0019 | 3 | 7 | 4.400239 | 1.343329 | 2.645416 | 0 | 11.15312 | 0
2018-02-03 04:50 | 36321.61 | 1560.0011 | 3 | 7 | 4.400251 | 1.177654 | 2.687359 | 0 | 11.33768 | 0
2018-02-03 04:52 | 36441.61 | 1680.001 | 3 | 7 | 4.400247 | 1.030135 | 2.724087 | 0 | 11.49929 | 0
2018-02-03 04:54 | 36561.61 | 1800.001 | 3 | 7 | 4.400187 | 0.9082623 | 2.756344 | 0 | 11.64123 | 0
2018-02-03 04:56 | 36681.61 | 1920.001 | 3 | 7 | 4.400213 | 0.8070087 | 2.784884 | 0 | 11.76681 | 0
2018-02-03 04:58 | 36801.61 | 2040.0002 | 3 | 7 | 4.400174 | 0.7206173 | 2.810322 | 0 | 11.87875 | 0
2018-02-03 05:00 | 36906.44 | 2144.8328 | 3 | 7 | 4.400216 | 0.6519995 | 2.830306 | 0 | 11.96667 | 0
2018-02-03 05:02 | 37026.48 | 120.0007 | 4 | 7 | 4.339681 | 0 | 2.830306 | 0 | 11.96667 | 0
2018-02-03 05:04 | 37146.48 | 239.9999 | 4 | 7 | 4.333702 | 0 | 2.830306 | 0 | 11.96667 | 0
2018-02-03 05:05 | 37206.49 | 300.0013 | 4 | 7 | 4.331941 | 0 | 2.830306 | 0 | 11.96667 | 0
2018-02-03 05:07 | 37326.57 | 120.001 | 5 | 7 | 3.780362 | -6.519983 | 2.830306 | 0.2173104 | 11.96667 | 0.8352268
2018-02-03 05:09 | 37446.57 | 240.0011 | 5 | 7 | 3.706707 | -6.52003 | 2.830306 | 0.4346206 | 11.96667 | 1.64871
2018-02-03 05:11 | 37566.57 | 360.001 | 5 | 7 | 3.636339 | -6.520059 | 2.830306 | 0.6519481 | 11.96667 | 2.446537
2018-02-03 05:13 | 37686.56 | 480.0002 | 5 | 7 | 3.571517 | -6.520021 | 2.830306 | 0.8692718 | 11.96667 | 3.229659
2018-02-03 05:15 | 37806.56 | 600.0002 | 5 | 7 | 3.513197 | -6.520059 | 2.830306 | 1.08661 | 11.96667 | 3.999374
2018-02-03 05:17 | 37926.57 | 720.001 | 5 | 7 | 3.463281 | -6.519985 | 2.830306 | 1.303929 | 11.96667 | 4.757297
2018-02-03 05:19 | 38046.56 | 840.0002 | 5 | 7 | 3.418939 | -6.520055 | 2.830306 | 1.521243 | 11.96667 | 5.505035
2018-02-03 05:21 | 38166.57 | 960.001 | 5 | 7 | 3.378792 | -6.520032 | 2.830306 | 1.738573 | 11.96667 | 6.243646
2018-02-03 05:23 | 38286.57 | 1080.001 | 5 | 7 | 3.340378 | -6.52001 | 2.830306 | 1.955916 | 11.96667 | 6.97382
2018-02-03 05:25 | 38406.56 | 1200.0002 | 5 | 7 | 3.302163 | -6.520037 | 2.830306 | 2.173222 | 11.96667 | 7.695587
2018-02-03 05:27 | 38526.57 | 1320.001 | 5 | 7 | 3.256906 | -6.520021 | 2.830306 | 2.390568 | 11.96667 | 8.408621
2018-02-03 05:29 | 38646.56 | 1440.0002 | 5 | 7 | 3.187607 | -6.520029 | 2.830306 | 2.607892 | 11.96667 | 9.10964
2018-02-03 05:31 | 38766.56 | 1560.0002 | 5 | 7 | 3.003569 | -6.520092 | 2.830306 | 2.825213 | 11.96667 | 9.786547
2018-02-03 05:31 | 38767.81 | 1561.2504 | 5 | 7 | 3 | -6.520062 | 2.830306 | 2.82747 | 11.96667 | 9.793322
2018-02-03 05:33 | 38887.86 | 120.0016 | 6 | 7 | 3.63308 | 0 | 2.830306 | 2.827486 | 11.96667 | 9.793368
2018-02-03 05:35 | 39007.86 | 240.0007 | 6 | 7 | 3.660761 | 0 | 2.830306 | 2.827486 | 11.96667 | 9.793368
2018-02-03 05:36 | 39067.86 | 300.0022 | 6 | 7 | 3.667533 | 0 | 2.830306 | 2.827486 | 11.96667 | 9.793368
2018-02-03 05:36 | 39067.87 | 0.0025 | 7 | 8 | 3.6676 | 0 | 0 | 0 | 0 | 0
2018-02-03 05:38 | 39187.95 | 120.0009 | 2 | 8 | 4.02633 | 4.889832 | 0.1623974 | 1.046e-09 | 0.6470142 | 3.835e-09
2018-02-03 05:40 | 39307.95 | 240.001 | 2 | 8 | 4.078655 | 4.890124 | 0.32539 | 1.046e-09 | 1.307849 | 3.835e-09
2018-02-03 05:42 | 39427.95 | 360.0001 | 2 | 8 | 4.111111 | 4.889802 | 0.4883814 | 1.046e-09 | 1.975509 | 3.835e-09
2018-02-03 05:44 | 39547.95 | 480.001 | 2 | 8 | 4.135851 | 4.890048 | 0.6513957 | 1.046e-09 | 2.647697 | 3.835e-09
2018-02-03 05:46 | 39667.95 | 600.0002 | 2 | 8 | 4.162459 | 4.890122 | 0.8143758 | 1.046e-09 | 3.323894 | 3.835e-09
2018-02-03 05:48 | 39787.95 | 720.0009 | 2 | 8 | 4.189949 | 4.890172 | 0.9773765 | 1.046e-09 | 4.004593 | 3.835e-09
2018-02-03 05:50 | 39907.95 | 840.0002 | 2 | 8 | 4.20029 | 4.571334 | 1.136766 | 1.046e-09 | 4.673774 | 3.835e-09
2018-02-03 05:52 | 40027.95 | 960.0002 | 2 | 8 | 4.200284 | 4.153533 | 1.282097 | 1.046e-09 | 5.284207 | 3.835e-09
2018-02-03 05:54 | 40147.95 | 1080.0002 | 2 | 8 | 4.200293 | 3.751437 | 1.41381 | 1.046e-09 | 5.83744 | 3.835e-09
2018-02-03 05:56 | 40267.95 | 1200.0002 | 2 | 8 | 4.200273 | 3.371615 | 1.532374 | 1.046e-09 | 6.335442 | 3.835e-09
2018-02-03 05:56 | 40305.47 | 1237.5192 | 2 | 8 | 4.200257 | 3.25999 | 1.566931 | 1.046e-09 | 6.480587 | 3.835e-09
2018-02-03 05:58 | 40425.48038 | 120.001 | 3 | 8 | 4.224538 | 3.259873 | 1.67521 | 2.235e-09 | 6.936577 | 8.671e-09
2018-02-03 06:00 | 40545.48038 | 240.001 | 3 | 8 | 4.25355 | 3.259873 | 1.783867 | 2.235e-09 | 7.397158 | 8.671e-09
2018-02-03 06:02 | 40665.47948 | 360.0001 | 3 | 8 | 4.285513 | 3.259824 | 1.892519 | 2.235e-09 | 7.861022 | 8.671e-09
2018-02-03 06:04 | 40785.47948 | 480.0001 | 3 | 8 | 4.321127 | 3.259902 | 2.001186 | 2.235e-09 | 8.328625 | 8.671e-09
2018-02-03 06:06 | 40905.47948 | 600.0001 | 3 | 8 | 4.359122 | 3.260182 | 2.109836 | 2.235e-09 | 8.800156 | 8.671e-09
2018-02-03 06:08 | 41025.48038 | 720.001 | 3 | 8 | 4.399283 | 3.25983 | 2.218506 | 2.235e-09 | 9.276032 | 8.671e-09
2018-02-03 06:10 | 41145.47958 | 840.0002 | 3 | 8 | 4.400331 | 2.761132 | 2.318232 | 2.235e-09 | 9.714852 | 8.671e-09
2018-02-03 06:12 | 41265.48198 | 960.0026 | 3 | 8 | 4.400245 | 2.369708 | 2.403622 | 2.235e-09 | 10.09059 | 8.671e-09
2018-02-03 06:14 | 41385.47958 | 1080.0002 | 3 | 8 | 4.400244 | 2.042663 | 2.476991 | 2.235e-09 | 10.41344 | 8.671e-09
2018-02-03 06:16 | 41505.48048 | 1200.0011 | 3 | 8 | 4.400233 | 1.768253 | 2.540376 | 2.235e-09 | 10.69235 | 8.671e-09
2018-02-03 06:18 | 41625.48058 | 1320.0012 | 3 | 8 | 4.40024 | 1.541872 | 2.595412 | 2.235e-09 | 10.93452 | 8.671e-09
2018-02-03 06:20 | 41745.48048 | 1440.0011 | 3 | 8 | 4.400272 | 1.347116 | 2.643496 | 2.235e-09 | 11.1461 | 8.671e-09
2018-02-03 06:22 | 41865.48038 | 1560.001 | 3 | 8 | 4.400251 | 1.174985 | 2.68543 | 2.235e-09 | 11.33062 | 8.671e-09
2018-02-03 06:24 | 41985.48208 | 1680.0027 | 3 | 8 | 4.400194 | 1.031901 | 2.722135 | 2.235e-09 | 11.49213 | 8.671e-09
2018-02-03 06:26 | 42105.48038 | 1800.001 | 3 | 8 | 4.400255 | 0.9127235 | 2.754464 | 2.235e-09 | 11.63439 | 8.671e-09
2018-02-03 06:28 | 42225.48038 | 1920.001 | 3 | 8 | 4.400161 | 0.811017 | 2.783168 | 2.235e-09 | 11.76069 | 8.671e-09
2018-02-03 06:30 | 42345.48028 | 2040.0009 | 3 | 8 | 4.400152 | 0.7197113 | 2.808686 | 2.235e-09 | 11.87297 | 8.671e-09
2018-02-03 06:32 | 42448.63778 | 2143.1584 | 3 | 8 | 4.400216 | 0.6519957 | 2.82832 | 2.235e-09 | 11.95937 | 8.671e-09
2018-02-03 06:34 | 42568.68 | 120.001 | 4 | 8 | 4.339712 | 0 | 2.82832 | 2.235e-09 | 11.95937 | 8.671e-09
2018-02-03 06:36 | 42688.68 | 240.0002 | 4 | 8 | 4.33372 | 0 | 2.82832 | 2.235e-09 | 11.95937 | 8.671e-09
2018-02-03 06:37 | 42748.69 | 300.004 | 4 | 8 | 4.331923 | 0 | 2.82832 | 2.235e-09 | 11.95937 | 8.671e-09
2018-02-03 06:39 | 42868.76406 | 120.0001 | 5 | 8 | 3.781422 | -6.519936 | 2.82832 | 0.2173059 | 11.95937 | 0.8356912
2018-02-03 06:41 | 42988.76406 | 240.0001 | 5 | 8 | 3.70647 | -6.5199 | 2.82832 | 0.4346319 | 11.95937 | 1.649211
2018-02-03 06:43 | 43108.76486 | 360.0009 | 5 | 8 | 3.636974 | -6.519959 | 2.82832 | 0.6519482 | 11.95937 | 2.447055
2018-02-03 06:45 | 43228.76486 | 480.0009 | 5 | 8 | 3.572582 | -6.519964 | 2.82832 | 0.869272 | 11.95937 | 3.230314
2018-02-03 06:47 | 43348.76486 | 600.0009 | 5 | 8 | 3.514652 | -6.519908 | 2.82832 | 1.08658 | 11.95937 | 4.00025
2018-02-03 06:49 | 43468.76406 | 720.0001 | 5 | 8 | 3.463108 | -6.519964 | 2.82832 | 1.303916 | 11.95937 | 4.758363
2018-02-03 06:51 | 43588.76406 | 840.0001 | 5 | 8 | 3.419151 | -6.519952 | 2.82832 | 1.521229 | 11.95937 | 5.506061
2018-02-03 06:53 | 43708.76406 | 960.0001 | 5 | 8 | 3.379237 | -6.51993 | 2.82832 | 1.738554 | 11.95937 | 6.244725
2018-02-03 06:55 | 43828.76486 | 1080.0009 | 5 | 8 | 3.341755 | -6.519954 | 2.82832 | 1.955878 | 11.95937 | 6.975026
2018-02-03 06:57 | 43948.76406 | 1200.0001 | 5 | 8 | 3.302652 | -6.520017 | 2.82832 | 2.173201 | 11.95937 | 7.697113
2018-02-03 06:59 | 44068.76406 | 1320.0001 | 5 | 8 | 3.256528 | -6.519944 | 2.82832 | 2.390534 | 11.95937 | 8.410026
2018-02-03 07:01 | 44188.76486 | 1440.0009 | 5 | 8 | 3.188104 | -6.519932 | 2.82832 | 2.607856 | 11.95937 | 9.111101
2018-02-03 07:03 | 44308.76406 | 1560.0001 | 5 | 8 | 3.005923 | -6.52001 | 2.82832 | 2.825179 | 11.95937 | 9.788216
2018-02-03 07:03 | 44310.83346 | 1562.0695 | 5 | 8 | 3 | -6.520013 | 2.82832 | 2.828919 | 11.95937 | 9.799445
2018-02-03 07:05 | 44430.88 | 120.0001 | 6 | 8 | 3.631957 | 0 | 2.82832 | 2.828919 | 11.95937 | 9.799445
2018-02-03 07:07 | 44550.88 | 240.0001 | 6 | 8 | 3.660007 | 0 | 2.82832 | 2.828919 | 11.95937 | 9.799445
2018-02-03 07:08 | 44610.88 | 300.0015 | 6 | 8 | 3.666746 | 0 | 2.82832 | 2.828919 | 11.95937 | 9.799445
2018-02-03 07:08 | 44610.88978 | 0.0025 | 7 | 9 | 3.666746 | 0 | 0 | 0 | 0 | 0
2018-02-03 07:10 | 44730.9704 | 120.0011 | 2 | 9 | 4.025614 | 4.890176 | 0.1623878 | 2.39e-09 | 0.6468917 | 8.763e-09
2018-02-03 07:12 | 44850.9703 | 240.001 | 2 | 9 | 4.077003 | 4.890162 | 0.3253999 | 2.39e-09 | 1.307633 | 8.763e-09
2018-02-03 07:14 | 44970.9704 | 360.0011 | 2 | 9 | 4.109522 | 4.889787 | 0.4883893 | 2.39e-09 | 1.974983 | 8.763e-09
2018-02-03 07:16 | 45090.9703 | 480.001 | 2 | 9 | 4.136199 | 4.889787 | 0.6513836 | 2.39e-09 | 2.646989 | 8.763e-09
2018-02-03 07:18 | 45210.9695 | 600.0002 | 2 | 9 | 4.161979 | 4.889796 | 0.8143778 | 2.39e-09 | 3.32326 | 8.763e-09
2018-02-03 07:20 | 45330.9696 | 720.0003 | 2 | 9 | 4.189149 | 4.890121 | 0.9773852 | 2.39e-09 | 4.003881 | 8.763e-09
2018-02-03 07:22 | 45450.9696 | 840.0003 | 2 | 9 | 4.200269 | 4.597905 | 1.137317 | 2.39e-09 | 4.675279 | 8.763e-09
2018-02-03 07:24 | 45570.9704 | 960.0011 | 2 | 9 | 4.200304 | 4.161519 | 1.283266 | 2.39e-09 | 5.288309 | 8.763e-09
2018-02-03 07:26 | 45690.9704 | 1080.0011 | 2 | 9 | 4.200279 | 3.747613 | 1.414934 | 2.39e-09 | 5.841349 | 8.763e-09
2018-02-03 07:28 | 45810.9696 | 1200.0003 | 2 | 9 | 4.200305 | 3.376517 | 1.533548 | 2.39e-09 | 6.339564 | 8.763e-09
2018-02-03 07:29 | 45850.5423 | 1239.573 | 2 | 9 | 4.200251 | 3.259984 | 1.570017 | 2.39e-09 | 6.492744 | 8.763e-09
2018-02-03 07:31 | 45970.55 | 120.0002 | 3 | 9 | 4.223789 | 3.259894 | 1.678313 | 2.39e-09 | 6.948767 | 8.763e-09
2018-02-03 07:33 | 46090.55 | 240.0003 | 3 | 9 | 4.253146 | 3.259822 | 1.786968 | 2.39e-09 | 7.409261 | 8.763e-09
2018-02-03 07:35 | 46210.55 | 360.0002 | 3 | 9 | 4.286445 | 3.259894 | 1.895631 | 2.39e-09 | 7.873208 | 8.763e-09
2018-02-03 07:37 | 46330.56 | 480.0011 | 3 | 9 | 4.321476 | 3.259835 | 2.00429 | 2.39e-09 | 8.340854 | 8.763e-09
2018-02-03 07:39 | 46450.55 | 600.0003 | 3 | 9 | 4.358952 | 3.259868 | 2.112952 | 2.39e-09 | 8.812453 | 8.763e-09
2018-02-03 07:41 | 46570.56 | 720.0011 | 3 | 9 | 4.39847 | 3.259858 | 2.221601 | 2.39e-09 | 9.288168 | 8.763e-09
2018-02-03 07:43 | 46690.56 | 840.0011 | 3 | 9 | 4.400301 | 2.750854 | 2.321385 | 2.39e-09 | 9.727245 | 8.763e-09
2018-02-03 07:45 | 46810.55 | 960.0003 | 3 | 9 | 4.400277 | 2.362058 | 2.406382 | 2.39e-09 | 10.10125 | 8.763e-09
2018-02-03 07:47 | 46930.56 | 1080.0011 | 3 | 9 | 4.400251 | 2.039308 | 2.479587 | 2.39e-09 | 10.42338 | 8.763e-09
2018-02-03 07:49 | 47050.55 | 1200.0003 | 3 | 9 | 4.400286 | 1.772513 | 2.542963 | 2.39e-09 | 10.70225 | 8.763e-09
2018-02-03 07:51 | 47170.56 | 1320.0011 | 3 | 9 | 4.400239 | 1.540455 | 2.59809 | 2.39e-09 | 10.94482 | 8.763e-09
2018-02-03 07:53 | 47290.55 | 1440.0003 | 3 | 9 | 4.400223 | 1.337596 | 2.645954 | 2.39e-09 | 11.15543 | 8.763e-09
2018-02-03 07:55 | 47410.56 | 1560.002 | 3 | 9 | 4.400225 | 1.170899 | 2.687679 | 2.39e-09 | 11.33904 | 8.763e-09
2018-02-03 07:57 | 47530.56 | 1680.0012 | 3 | 9 | 4.400221 | 1.03093 | 2.724295 | 2.39e-09 | 11.50015 | 8.763e-09
2018-02-03 07:59 | 47650.56 | 1800.0011 | 3 | 9 | 4.400239 | 0.9137678 | 2.756663 | 2.39e-09 | 11.64258 | 8.763e-09
2018-02-03 08:01 | 47770.55 | 1920.0003 | 3 | 9 | 4.400197 | 0.8061237 | 2.785294 | 2.39e-09 | 11.76856 | 8.763e-09
2018-02-03 08:03 | 47890.56 | 2040.001 | 3 | 9 | 4.40021 | 0.7153673 | 2.810606 | 2.39e-09 | 11.87994 | 8.763e-09
2018-02-03 08:04 | 47989.47 | 2138.9168 | 3 | 9 | 4.400239 | 0.6519976 | 2.829362 | 2.39e-09 | 11.96247 | 8.763e-09
2018-02-03 08:06 | 48109.51 | 120.0001 | 4 | 9 | 4.339687 | 0 | 2.829363 | 2.39e-09 | 11.96247 | 8.763e-09
2018-02-03 08:08 | 48229.51 | 240.0009 | 4 | 9 | 4.333671 | 0 | 2.829363 | 2.39e-09 | 11.96247 | 8.763e-09
2018-02-03 08:09 | 48289.51 | 300.0015 | 4 | 9 | 4.331899 | 0 | 2.829363 | 2.39e-09 | 11.96247 | 8.763e-09
2018-02-03 08:11 | 48409.6 | 120.001 | 5 | 9 | 3.779583 | -6.519927 | 2.829363 | 0.2172974 | 11.96247 | 0.8352332
2018-02-03 08:13 | 48529.6 | 240.0002 | 5 | 9 | 3.706486 | -6.519988 | 2.829363 | 0.4346105 | 11.96247 | 1.648552
2018-02-03 08:15 | 48649.6 | 360.001 | 5 | 9 | 3.637912 | -6.519885 | 2.829363 | 0.6519372 | 11.96247 | 2.44652
2018-02-03 08:17 | 48769.6 | 480.0002 | 5 | 9 | 3.5736 | -6.519914 | 2.829363 | 0.869256 | 11.96247 | 3.230025
2018-02-03 08:19 | 48889.6 | 600.0002 | 5 | 9 | 3.513681 | -6.519886 | 2.829363 | 1.086598 | 11.96247 | 4.000088
2018-02-03 08:21 | 49009.6 | 720.0002 | 5 | 9 | 3.462477 | -6.519855 | 2.829363 | 1.303922 | 11.96247 | 4.757975
2018-02-03 08:23 | 49129.6 | 840.0002 | 5 | 9 | 3.418688 | -6.519876 | 2.829363 | 1.521235 | 11.96247 | 5.505546
2018-02-03 08:25 | 49249.6 | 960.0002 | 5 | 9 | 3.379687 | -6.519841 | 2.829363 | 1.738565 | 11.96247 | 6.244261
2018-02-03 08:27 | 49369.6 | 1080.0011 | 5 | 9 | 3.341487 | -6.519936 | 2.829363 | 1.955893 | 11.96247 | 6.974645
2018-02-03 08:29 | 49489.6 | 1200.001 | 5 | 9 | 3.30145 | -6.519882 | 2.829363 | 2.173207 | 11.96247 | 7.696464
2018-02-03 08:31 | 49609.6 | 1320.0011 | 5 | 9 | 3.255374 | -6.519907 | 2.829363 | 2.390525 | 11.96247 | 8.409128
2018-02-03 08:33 | 49729.6 | 1440.0002 | 5 | 9 | 3.187761 | -6.519929 | 2.829363 | 2.607842 | 11.96247 | 9.109965
2018-02-03 08:35 | 49849.6 | 1560.0014 | 5 | 9 | 3.004319 | -6.519886 | 2.829363 | 2.825164 | 11.96247 | 9.786954
2018-02-03 08:35 | 49851.09 | 1561.4917 | 5 | 9 | 3 | -6.519875 | 2.829363 | 2.827866 | 11.96247 | 9.795066
2018-02-03 08:37 | 49971.13 | 120.0008 | 6 | 9 | 3.631121 | 0 | 2.829363 | 2.827866 | 11.96247 | 9.795066
2018-02-03 08:39 | 50091.13 | 240 | 6 | 9 | 3.659134 | 0 | 2.829363 | 2.827866 | 11.96247 | 9.795066
2018-02-03 08:40 | 50151.13 | 300.0022 | 6 | 9 | 3.66592 | 0 | 2.829363 | 2.827866 | 11.96247 | 9.795066
2018-02-03 08:40 | 50151.13948 | 0.0026 | 7 | 10 | 3.665823 | 0 | 0 | 0 | 0 | 0
2018-02-03 08:42 | 50271.2191 | 120.0001 | 2 | 10 | 4.025097 | 4.890044 | 0.1623929 | 0 | 0.6469148 | 0
2018-02-03 08:44 | 50391.2199 | 240.0009 | 2 | 10 | 4.076743 | 4.890115 | 0.3253954 | 0 | 1.307512 | 0
2018-02-03 08:46 | 50511.2199 | 360.0009 | 2 | 10 | 4.111202 | 4.890067 | 0.4883709 | 0 | 1.974918 | 0
2018-02-03 08:48 | 50631.22 | 480.001 | 2 | 10 | 4.137113 | 4.890159 | 0.6513766 | 0 | 2.647206 | 0
2018-02-03 08:50 | 50751.2191 | 600.0001 | 2 | 10 | 4.162642 | 4.89008 | 0.8143691 | 0 | 3.323596 | 0
2018-02-03 08:52 | 50871.2199 | 720.0009 | 2 | 10 | 4.188835 | 4.89009 | 0.9773854 | 0 | 4.004272 | 0
2018-02-03 08:54 | 50991.2201 | 840.0011 | 2 | 10 | 4.200322 | 4.588201 | 1.137241 | 0 | 4.675333 | 0
2018-02-03 08:56 | 51111.22 | 960.001 | 2 | 10 | 4.200299 | 4.142064 | 1.282564 | 0 | 5.285733 | 0
2018-02-03 08:58 | 51231.2192 | 1080.0002 | 2 | 10 | 4.20027 | 3.740926 | 1.413856 | 0 | 5.837196 | 0
2018-02-03 09:00 | 51351.2191 | 1200.0001 | 2 | 10 | 4.200287 | 3.378036 | 1.532346 | 0 | 6.334886 | 0
2018-02-03 09:01 | 51392.1758 | 1240.9568 | 2 | 10 | 4.200265 | 3.259976 | 1.570096 | 0 | 6.493449 | 0
2018-02-03 09:03 | 51512.19 | 120.0002 | 3 | 10 | 4.224245 | 3.259839 | 1.678379 | 0 | 6.949428 | 0
2018-02-03 09:05 | 51632.19 | 240.0009 | 3 | 10 | 4.254702 | 3.259864 | 1.787044 | 0 | 7.410086 | 0
2018-02-03 09:07 | 51752.19 | 360.0009 | 3 | 10 | 4.287321 | 3.260222 | 1.895695 | 0 | 7.874115 | 0
2018-02-03 09:09 | 51872.19 | 480.0009 | 3 | 10 | 4.321877 | 3.259892 | 2.004356 | 0 | 8.341846 | 0
2018-02-03 09:11 | 51992.19 | 600.001 | 3 | 10 | 4.35886 | 3.260234 | 2.11303 | 0 | 8.813499 | 0
2018-02-03 09:13 | 52112.19 | 720.0002 | 3 | 10 | 4.399568 | 3.25983 | 2.221694 | 0 | 9.289323 | 0
2018-02-03 09:15 | 52232.19 | 840.0002 | 3 | 10 | 4.400276 | 2.743695 | 2.320982 | 0 | 9.726219 | 0
2018-02-03 09:17 | 52352.19 | 960.001 | 3 | 10 | 4.400298 | 2.363219 | 2.405895 | 0 | 10.09986 | 0
2018-02-03 09:19 | 52472.19 | 1080.0003 | 3 | 10 | 4.400317 | 2.048379 | 2.479246 | 0 | 10.42263 | 0
2018-02-03 09:21 | 52592.19 | 1200.001 | 3 | 10 | 4.400227 | 1.774041 | 2.54284 | 0 | 10.70245 | 0
2018-02-03 09:23 | 52712.19 | 1320.001 | 3 | 10 | 4.400241 | 1.535382 | 2.597873 | 0 | 10.94461 | 0
2018-02-03 09:25 | 52832.19 | 1440.001 | 3 | 10 | 4.40021 | 1.339386 | 2.645697 | 0 | 11.15505 | 0
2018-02-03 09:27 | 52952.19 | 1560.0002 | 3 | 10 | 4.400199 | 1.175588 | 2.68754 | 0 | 11.33917 | 0
2018-02-03 09:29 | 53072.19 | 1680.001 | 3 | 10 | 4.400201 | 1.03684 | 2.724389 | 0 | 11.50132 | 0
2018-02-03 09:31 | 53192.19 | 1800.0018 | 3 | 10 | 4.400253 | 0.9135704 | 2.756861 | 0 | 11.6442 | 0
2018-02-03 09:33 | 53312.19 | 1920.0002 | 3 | 10 | 4.400199 | 0.8067017 | 2.785463 | 0 | 11.77006 | 0
2018-02-03 09:35 | 53432.19 | 2040.0009 | 3 | 10 | 4.400177 | 0.7181969 | 2.810854 | 0 | 11.88178 | 0
2018-02-03 09:37 | 53538.41 | 2146.2264 | 3 | 10 | 4.400171 | 0.6519995 | 2.831048 | 0 | 11.97064 | 0
2018-02-03 09:39 | 53658.46 | 120.0009 | 4 | 10 | 4.339874 | 0 | 2.831048 | 0 | 11.97064 | 0
2018-02-03 09:41 | 53778.46 | 240.0001 | 4 | 10 | 4.333929 | 0 | 2.831048 | 0 | 11.97064 | 0
2018-02-03 09:42 | 53838.46 | 300.0023 | 4 | 10 | 4.332194 | 0 | 2.831048 | 0 | 11.97064 | 0
2018-02-03 09:44 | 53958.5415 | 120.001 | 5 | 10 | 3.781437 | -6.519958 | 2.831048 | 0.2173038 | 11.97064 | 0.8355585
2018-02-03 09:46 | 54078.5415 | 240.001 | 5 | 10 | 3.709114 | -6.519979 | 2.831048 | 0.4346144 | 11.97064 | 1.649331
2018-02-03 09:48 | 54198.5415 | 360.001 | 5 | 10 | 3.640193 | -6.519946 | 2.831048 | 0.6519537 | 11.97064 | 2.447924
2018-02-03 09:50 | 54318.5407 | 480.0002 | 5 | 10 | 3.573955 | -6.51992 | 2.831048 | 0.8692601 | 11.97064 | 3.231674
2018-02-03 09:52 | 54438.5407 | 600.0002 | 5 | 10 | 3.514404 | -6.520015 | 2.831048 | 1.086586 | 11.97064 | 4.00177
2018-02-03 09:54 | 54558.5415 | 720.001 | 5 | 10 | 3.463583 | -6.520029 | 2.831048 | 1.303924 | 11.97064 | 4.759895
2018-02-03 09:56 | 54678.5407 | 840.0002 | 5 | 10 | 3.420637 | -6.519949 | 2.831048 | 1.521238 | 11.97064 | 5.507816
2018-02-03 09:58 | 54798.5415 | 960.001 | 5 | 10 | 3.38071 | -6.519973 | 2.831048 | 1.738576 | 11.97064 | 6.246905
2018-02-03 10:00 | 54918.5407 | 1080.0002 | 5 | 10 | 3.341809 | -6.519978 | 2.831048 | 1.955879 | 11.97064 | 6.977293
2018-02-03 10:02 | 55038.5415 | 1200.001 | 5 | 10 | 3.302267 | -6.520003 | 2.831048 | 2.173221 | 11.97064 | 7.699326
2018-02-03 10:04 | 55158.5407 | 1320.0002 | 5 | 10 | 3.257821 | -6.519979 | 2.831048 | 2.390526 | 11.97064 | 8.412266
2018-02-03 10:06 | 55278.5415 | 1440.001 | 5 | 10 | 3.191276 | -6.519989 | 2.831048 | 2.607861 | 11.97064 | 9.113845
2018-02-03 10:08 | 55398.5408 | 1560.0003 | 5 | 10 | 3.00492 | -6.520005 | 2.831048 | 2.825179 | 11.97064 | 9.791329
2018-02-03 10:08 | 55400.2325 | 1561.692 | 5 | 10 | 2.999986 | -6.519979 | 2.831048 | 2.828239 | 11.97064 | 9.800517
2018-02-03 10:10 | 55520.27 | 120.0009 | 6 | 10 | 3.631407 | 0 | 2.831048 | 2.828256 | 11.97064 | 9.800569
2018-02-03 10:12 | 55640.27 | 240.0009 | 6 | 10 | 3.659384 | 0 | 2.831048 | 2.828256 | 11.97064 | 9.800569
2018-02-03 10:13 | 55700.28 | 300.0039 | 6 | 10 | 3.666087 | 0 | 2.831048 | 2.828256 | 11.97064 | 9.800569
2018-02-03 10:13 | 55700.29 | 0.0025 | 7 | 11 | 3.666265 | 0 | 0 | 0 | 0 | 0
2018-02-03 10:15 | 55820.37 | 120.0001 | 2 | 11 | 4.024423 | 4.890132 | 0.1623852 | 0 | 0.6467307 | 0
2018-02-03 10:17 | 55940.37 | 240.0002 | 2 | 11 | 4.077446 | 4.890218 | 0.3253982 | 0 | 1.307379 | 0
2018-02-03 10:19 | 56060.37 | 360.001 | 2 | 11 | 4.110923 | 4.889821 | 0.4883829 | 0 | 1.974873 | 0
2018-02-03 10:21 | 56180.37 | 480.0001 | 2 | 11 | 4.13642 | 4.890113 | 0.6513903 | 0 | 2.647092 | 0
2018-02-03 10:23 | 56300.37 | 600.0009 | 2 | 11 | 4.161091 | 4.88997 | 0.814392 | 0 | 3.323322 | 0
2018-02-03 10:25 | 56420.37 | 720.0009 | 2 | 11 | 4.188717 | 4.890111 | 0.977385 | 0 | 4.003737 | 0
2018-02-03 10:27 | 56540.37 | 840.0011 | 2 | 11 | 4.20028 | 4.579705 | 1.137035 | 0 | 4.67395 | 0
2018-02-03 10:29 | 56660.37 | 960.0009 | 2 | 11 | 4.200269 | 4.147008 | 1.282387 | 0 | 5.28447 | 0
2018-02-03 10:31 | 56780.37 | 1080.0018 | 2 | 11 | 4.200253 | 3.753394 | 1.413921 | 0 | 5.83695 | 0
2018-02-03 10:33 | 56900.37 | 1200.0002 | 2 | 11 | 4.200253 | 3.386785 | 1.53287 | 0 | 6.336569 | 0
2018-02-03 10:34 | 56942.21 | 1241.844 | 2 | 11 | 4.200268 | 3.259994 | 1.571494 | 0 | 6.498801 | 0
2018-02-03 10:36 | 57062.22 | 120.0002 | 3 | 11 | 4.22507 | 3.259873 | 1.679772 | 4.223e-09 | 6.954815 | 1.7176e-08
2018-02-03 10:38 | 57182.22 | 240.001 | 3 | 11 | 4.254934 | 3.259868 | 1.788426 | 4.223e-09 | 7.415483 | 1.7176e-08
2018-02-03 10:40 | 57302.22 | 360.0009 | 3 | 11 | 4.287027 | 3.26018 | 1.897092 | 4.223e-09 | 7.879584 | 1.7176e-08
2018-02-03 10:42 | 57422.22 | 480.0001 | 3 | 11 | 4.32136 | 3.260074 | 2.005748 | 4.223e-09 | 8.347231 | 1.7176e-08
2018-02-03 10:44 | 57542.22 | 600.0009 | 3 | 11 | 4.359645 | 3.260062 | 2.114406 | 4.223e-09 | 8.818816 | 1.7176e-08
2018-02-03 10:46 | 57662.22 | 720.001 | 3 | 11 | 4.400269 | 3.259198 | 2.223073 | 4.223e-09 | 9.294759 | 1.7176e-08
2018-02-03 10:48 | 57782.22 | 840.0002 | 3 | 11 | 4.400251 | 2.739863 | 2.322156 | 4.223e-09 | 9.730752 | 1.7176e-08
2018-02-03 10:50 | 57902.22 | 960.001 | 3 | 11 | 4.400311 | 2.367074 | 2.407102 | 4.223e-09 | 10.10454 | 1.7176e-08
2018-02-03 10:52 | 58022.22 | 1080.001 | 3 | 11 | 4.400259 | 2.042144 | 2.48046 | 4.223e-09 | 10.42733 | 1.7176e-08
2018-02-03 10:54 | 58142.22 | 1200.0002 | 3 | 11 | 4.400252 | 1.761206 | 2.543686 | 4.223e-09 | 10.70555 | 1.7176e-08
2018-02-03 10:56 | 58262.22 | 1320.0001 | 3 | 11 | 4.400211 | 1.530541 | 2.598451 | 4.223e-09 | 10.94653 | 1.7176e-08
2018-02-03 10:58 | 58382.22 | 1440.0003 | 3 | 11 | 4.400239 | 1.338431 | 2.646158 | 4.223e-09 | 11.15645 | 1.7176e-08
2018-02-03 11:00 | 58502.22 | 1560.0002 | 3 | 11 | 4.400217 | 1.174376 | 2.687985 | 4.223e-09 | 11.3405 | 1.7176e-08
2018-02-03 11:02 | 58622.22 | 1680.0026 | 3 | 11 | 4.400227 | 1.027794 | 2.724658 | 4.223e-09 | 11.50187 | 1.7176e-08
2018-02-03 11:04 | 58742.22 | 1800.001 | 3 | 11 | 4.400156 | 0.9052534 | 2.756828 | 4.223e-09 | 11.64342 | 1.7176e-08
2018-02-03 11:06 | 58862.22 | 1920.0017 | 3 | 11 | 4.400184 | 0.8033772 | 2.785272 | 4.223e-09 | 11.76858 | 1.7176e-08
2018-02-03 11:08 | 58982.22 | 2040.0001 | 3 | 11 | 4.40018 | 0.717741 | 2.810588 | 4.223e-09 | 11.87998 | 1.7176e-08
2018-02-03 11:09 | 59083.35 | 2141.1352 | 3 | 11 | 4.400211 | 0.6519947 | 2.829814 | 4.223e-09 | 11.96457 | 1.7176e-08
2018-02-03 11:11 | 59203.4 | 120.0007 | 4 | 11 | 4.340188 | 0 | 2.829816 | 4.223e-09 | 11.96458 | 1.7176e-08
2018-02-03 11:13 | 59323.4 | 239.9999 | 4 | 11 | 4.334251 | 0 | 2.829816 | 4.223e-09 | 11.96458 | 1.7176e-08
2018-02-03 11:14 | 59383.4 | 300.0029 | 4 | 11 | 4.332536 | 0 | 2.829816 | 4.223e-09 | 11.96458 | 1.7176e-08
2018-02-03 11:16 | 59503.48102 | 120.0009 | 5 | 11 | 3.784335 | -6.519882 | 2.829816 | 0.2173093 | 11.96458 | 0.8360249
2018-02-03 11:18 | 59623.48022 | 240.0001 | 5 | 11 | 3.71066 | -6.519924 | 2.829816 | 0.4346224 | 11.96458 | 1.65034
2018-02-03 11:20 | 59743.48102 | 360.0009 | 5 | 11 | 3.639393 | -6.519958 | 2.829816 | 0.6519507 | 11.96458 | 2.448937
2018-02-03 11:22 | 59863.48102 | 480.0009 | 5 | 11 | 3.573879 | -6.519924 | 2.829816 | 0.869268 | 11.96458 | 3.232607
2018-02-03 11:24 | 59983.48022 | 600.0001 | 5 | 11 | 3.515015 | -6.519949 | 2.829816 | 1.086592 | 11.96458 | 4.002745
2018-02-03 11:26 | 60103.48022 | 720.0001 | 5 | 11 | 3.464717 | -6.519907 | 2.829816 | 1.3039 | 11.96458 | 4.760982
2018-02-03 11:28 | 60223.48022 | 840.0001 | 5 | 11 | 3.420312 | -6.519959 | 2.829816 | 1.52123 | 11.96458 | 5.509096
2018-02-03 11:30 | 60343.48102 | 960.0009 | 5 | 11 | 3.379685 | -6.519964 | 2.829816 | 1.738548 | 11.96458 | 6.247898
2018-02-03 11:32 | 60463.48102 | 1080.0009 | 5 | 11 | 3.341121 | -6.519853 | 2.829816 | 1.955881 | 11.96458 | 6.978218
2018-02-03 11:34 | 60583.48022 | 1200.0001 | 5 | 11 | 3.30244 | -6.519894 | 2.829816 | 2.173186 | 11.96458 | 7.700082
2018-02-03 11:36 | 60703.48022 | 1320.0001 | 5 | 11 | 3.258334 | -6.520017 | 2.829816 | 2.390529 | 11.96458 | 8.413238
2018-02-03 11:38 | 60823.48102 | 1440.0009 | 5 | 11 | 3.189249 | -6.519846 | 2.829816 | 2.607841 | 11.96458 | 9.114601
2018-02-03 11:40 | 60943.48102 | 1560.0009 | 5 | 11 | 3.00545 | -6.519919 | 2.829816 | 2.825152 | 11.96458 | 9.791826
2018-02-03 11:40 | 60945.37202 | 1561.8919 | 5 | 11 | 2.999992 | -6.519861 | 2.829816 | 2.8286 | 11.96458 | 9.80218
2018-02-03 11:42 | 61065.41 | 120.0001 | 6 | 11 | 3.631279 | 0 | 2.829816 | 2.8286 | 11.96458 | 9.80218
2018-02-03 11:44 | 61185.41 | 240.0001 | 6 | 11 | 3.659192 | 0 | 2.829816 | 2.8286 | 11.96458 | 9.80218
2018-02-03 11:45 | 61245.41 | 300.0023 | 6 | 11 | 3.666012 | 0 | 2.829816 | 2.8286 | 11.96458 | 9.80218
2018-02-03 11:45 | 61245.43 | 0.0024 | 7 | 12 | 3.66624 | 0 | 0 | 0 | 0 | 0
2018-02-03 11:47 | 61365.51 | 120.0002 | 2 | 12 | 4.026309 | 4.890168 | 0.1623875 | 0 | 0.6469394 | 0
2018-02-03 11:49 | 61485.51 | 240.001 | 2 | 12 | 4.078491 | 4.889808 | 0.3253835 | 0 | 1.307771 | 0
2018-02-03 11:51 | 61605.51 | 360.0018 | 2 | 12 | 4.111549 | 4.88985 | 0.4883878 | 0 | 1.975484 | 0
2018-02-03 11:53 | 61725.51 | 480.0002 | 2 | 12 | 4.136197 | 4.889819 | 0.651363 | 0 | 2.647579 | 0
2018-02-03 11:55 | 61845.51 | 600.0003 | 2 | 12 | 4.162183 | 4.889817 | 0.8143731 | 0 | 3.323895 | 0
2018-02-03 11:57 | 61965.51 | 720.0011 | 2 | 12 | 4.190345 | 4.890153 | 0.9773847 | 0 | 4.004673 | 0
2018-02-03 11:59 | 62085.51 | 840.0011 | 2 | 12 | 4.200306 | 4.566009 | 1.136627 | 0 | 4.67326 | 0
2018-02-03 12:01 | 62205.51 | 960.0012 | 2 | 12 | 4.200266 | 4.143319 | 1.281645 | 0 | 5.282376 | 0
2018-02-03 12:03 | 62325.51 | 1080.0003 | 2 | 12 | 4.200304 | 3.747611 | 1.413092 | 0 | 5.83449 | 0
2018-02-03 12:05 | 62445.51 | 1200.0012 | 2 | 12 | 4.200262 | 3.365024 | 1.531546 | 0 | 6.332032 | 0
2018-02-03 12:06 | 62480.93 | 1235.4217 | 2 | 12 | 4.200266 | 3.259973 | 1.564118 | 0 | 6.468841 | 0
2018-02-03 12:08 | 62600.93686 | 120.0002 | 3 | 12 | 4.224541 | 3.259898 | 1.67241 | 4.06e-09 | 6.924886 | 1.6522e-08
2018-02-03 12:10 | 62720.93676 | 240.0001 | 3 | 12 | 4.253803 | 3.25987 | 1.781074 | 4.06e-09 | 7.385513 | 1.6522e-08
2018-02-03 12:12 | 62840.93686 | 360.0002 | 3 | 12 | 4.28558 | 3.260146 | 1.889731 | 4.06e-09 | 7.849418 | 1.6522e-08
2018-02-03 12:14 | 62960.93686 | 480.0002 | 3 | 12 | 4.320929 | 3.259891 | 1.998391 | 4.06e-09 | 8.316969 | 1.6522e-08
2018-02-03 12:16 | 63080.93686 | 600.0002 | 3 | 12 | 4.358871 | 3.260062 | 2.107072 | 4.06e-09 | 8.788616 | 1.6522e-08
2018-02-03 12:18 | 63200.93686 | 720.0002 | 3 | 12 | 4.398914 | 3.259931 | 2.215727 | 4.06e-09 | 9.264384 | 1.6522e-08
2018-02-03 12:20 | 63320.93866 | 840.002 | 3 | 12 | 4.400272 | 2.764302 | 2.31559 | 4.06e-09 | 9.703812 | 1.6522e-08
2018-02-03 12:22 | 63440.93766 | 960.001 | 3 | 12 | 4.400283 | 2.379704 | 2.401184 | 4.06e-09 | 10.08045 | 1.6522e-08
2018-02-03 12:24 | 63560.93696 | 1080.0003 | 3 | 12 | 4.400298 | 2.047198 | 2.474747 | 4.06e-09 | 10.40415 | 1.6522e-08
2018-02-03 12:26 | 63680.93856 | 1200.0019 | 3 | 12 | 4.400235 | 1.771626 | 2.538242 | 4.06e-09 | 10.68354 | 1.6522e-08
2018-02-03 12:28 | 63800.93706 | 1320.0004 | 3 | 12 | 4.400252 | 1.542912 | 2.593349 | 4.06e-09 | 10.92603 | 1.6522e-08
2018-02-03 12:30 | 63920.93696 | 1440.0003 | 3 | 12 | 4.400224 | 1.349462 | 2.641492 | 4.06e-09 | 11.13786 | 1.6522e-08
2018-02-03 12:32 | 64040.93776 | 1560.0011 | 3 | 12 | 4.400203 | 1.17691 | 2.683557 | 4.06e-09 | 11.32296 | 1.6522e-08
2018-02-03 12:34 | 64160.93866 | 1680.002 | 3 | 12 | 4.400221 | 1.033663 | 2.720324 | 4.06e-09 | 11.48474 | 1.6522e-08
2018-02-03 12:36 | 64280.93686 | 1800.0002 | 3 | 12 | 4.400237 | 0.9132271 | 2.752704 | 4.06e-09 | 11.62722 | 1.6522e-08
2018-02-03 12:38 | 64400.93686 | 1920.0002 | 3 | 12 | 4.400223 | 0.812645 | 2.781418 | 4.06e-09 | 11.75357 | 1.6522e-08
2018-02-03 12:40 | 64520.93686 | 2040.0002 | 3 | 12 | 4.40023 | 0.7231102 | 2.806983 | 4.06e-09 | 11.86606 | 1.6522e-08
2018-02-03 12:42 | 64624.32146 | 2143.3848 | 3 | 12 | 4.400187 | 0.6520033 | 2.826698 | 4.06e-09 | 11.95281 | 1.6522e-08
2018-02-03 12:44 | 64744.37 | 120 | 4 | 12 | 4.339633 | 0 | 2.826698 | 4.06e-09 | 11.95281 | 1.6522e-08
2018-02-03 12:46 | 64864.37 | 240.0007 | 4 | 12 | 4.333611 | 0 | 2.826698 | 4.06e-09 | 11.95281 | 1.6522e-08
2018-02-03 12:47 | 64924.37 | 300.0029 | 4 | 12 | 4.331829 | 0 | 2.826698 | 4.06e-09 | 11.95281 | 1.6522e-08
2018-02-03 12:49 | 65044.45 | 120.0009 | 5 | 12 | 3.781815 | -6.519951 | 2.826698 | 0.2173108 | 11.95281 | 0.8357435
2018-02-03 12:51 | 65164.45 | 240.0002 | 5 | 12 | 3.706661 | -6.519961 | 2.826698 | 0.4346056 | 11.95281 | 1.649232
2018-02-03 12:53 | 65284.45 | 360.0009 | 5 | 12 | 3.637102 | -6.519963 | 2.826698 | 0.6519345 | 11.95281 | 2.447165
2018-02-03 12:55 | 65404.45 | 480.0001 | 5 | 12 | 3.572285 | -6.51993 | 2.826698 | 0.869272 | 11.95281 | 3.230475
2018-02-03 12:57 | 65524.45 | 600.0001 | 5 | 12 | 3.514396 | -6.519963 | 2.826698 | 1.086619 | 11.95281 | 4.000486
2018-02-03 12:59 | 65644.45 | 720.0009 | 5 | 12 | 3.463334 | -6.519922 | 2.826698 | 1.30393 | 11.95281 | 4.758542
2018-02-03 13:01 | 65764.45 | 840.0001 | 5 | 12 | 3.418858 | -6.519851 | 2.826698 | 1.521252 | 11.95281 | 5.506241
2018-02-03 13:03 | 65884.45 | 960.0001 | 5 | 12 | 3.378841 | -6.519912 | 2.826698 | 1.738587 | 11.95281 | 6.244872
2018-02-03 13:05 | 66004.45 | 1080.0009 | 5 | 12 | 3.341224 | -6.519861 | 2.826698 | 1.955893 | 11.95281 | 6.974998
2018-02-03 13:07 | 66124.45 | 1200.0009 | 5 | 12 | 3.302768 | -6.5199 | 2.826698 | 2.173232 | 11.95281 | 7.697046
2018-02-03 13:09 | 66244.45 | 1320.0001 | 5 | 12 | 3.256358 | -6.519926 | 2.826698 | 2.390554 | 11.95281 | 8.409966
2018-02-03 13:11 | 66364.45 | 1440.0009 | 5 | 12 | 3.187482 | -6.519868 | 2.826698 | 2.607857 | 11.95281 | 9.110888
2018-02-03 13:13 | 66484.45 | 1560.0001 | 5 | 12 | 3.001613 | -6.519932 | 2.826698 | 2.825188 | 11.95281 | 9.78765
2018-02-03 13:13 | 66485.01 | 1560.56 | 5 | 12 | 3 | -6.519916 | 2.826698 | 2.826202 | 11.95281 | 9.790693
2018-02-03 13:15 | 66605.06 | 120.0007 | 6 | 12 | 3.630719 | 0 | 2.826698 | 2.826202 | 11.95281 | 9.790693
2018-02-03 13:17 | 66725.06 | 240.0007 | 6 | 12 | 3.658871 | 0 | 2.826698 | 2.826202 | 11.95281 | 9.790693
2018-02-03 13:18 | 66785.06 | 300.0021 | 6 | 12 | 3.665729 | 0 | 2.826698 | 2.826202 | 11.95281 | 9.790693
2018-02-03 13:18 | 66785.07 | 0.0025 | 7 | 13 | 3.665646 | 0 | 0 | 0 | 0 | 0
2018-02-03 13:20 | 66905.14 | 120.0001 | 2 | 13 | 4.025703 | 4.890075 | 0.162396 | 0 | 0.6469319 | 0
2018-02-03 13:22 | 67025.14 | 240.0009 | 2 | 13 | 4.077489 | 4.8901 | 0.3253872 | 0 | 1.307617 | 0
2018-02-03 13:24 | 67145.14 | 360.0009 | 2 | 13 | 4.109879 | 4.890065 | 0.4883886 | 0 | 1.975079 | 0
2018-02-03 13:26 | 67265.14 | 480.0001 | 2 | 13 | 4.135929 | 4.890014 | 0.6513741 | 0 | 2.647049 | 0
2018-02-03 13:28 | 67385.14 | 600.001 | 2 | 13 | 4.162263 | 4.890035 | 0.814391 | 0 | 3.323421 | 0
2018-02-03 13:30 | 67505.14 | 720.0001 | 2 | 13 | 4.189782 | 4.890035 | 0.977392 | 0 | 4.004088 | 0
2018-02-03 13:32 | 67625.14 | 840.0002 | 2 | 13 | 4.200285 | 4.584558 | 1.136961 | 0 | 4.674014 | 0
2018-02-03 13:34 | 67745.14 | 960.0001 | 2 | 13 | 4.20033 | 4.156835 | 1.282596 | 0 | 5.285722 | 0
2018-02-03 13:36 | 67865.14 | 1080.0026 | 2 | 13 | 4.200281 | 3.739133 | 1.414086 | 0 | 5.838017 | 0
2018-02-03 13:38 | 67985.14 | 1200.001 | 2 | 13 | 4.200284 | 3.366551 | 1.532397 | 0 | 6.334956 | 0
2018-02-03 13:38 | 68021.23 | 1236.0912 | 2 | 13 | 4.200282 | 3.259976 | 1.565601 | 0 | 6.474424 | 0
2018-02-03 13:40 | 68141.2479 | 120.0002 | 3 | 13 | 4.224144 | 3.260196 | 1.673905 | 1.88e-10 | 6.930506 | 7.65e-10
2018-02-03 13:42 | 68261.2478 | 240.0001 | 3 | 13 | 4.253028 | 3.259799 | 1.782575 | 1.88e-10 | 7.391078 | 7.65e-10
2018-02-03 13:44 | 68381.2487 | 360.001 | 3 | 13 | 4.285985 | 3.260135 | 1.891226 | 1.88e-10 | 7.854928 | 7.65e-10
2018-02-03 13:46 | 68501.2479 | 480.0002 | 3 | 13 | 4.321166 | 3.259824 | 1.999894 | 1.88e-10 | 8.322576 | 7.65e-10
2018-02-03 13:48 | 68621.2479 | 600.0002 | 3 | 13 | 4.358839 | 3.25983 | 2.108569 | 1.88e-10 | 8.794201 | 7.65e-10
2018-02-03 13:50 | 68741.2478 | 720.0001 | 3 | 13 | 4.398149 | 3.259851 | 2.21722 | 1.88e-10 | 9.26991 | 7.65e-10
2018-02-03 13:52 | 68861.2483 | 840.0006 | 3 | 13 | 4.40029 | 2.763923 | 2.317301 | 1.88e-10 | 9.710292 | 7.65e-10
2018-02-03 13:54 | 68981.2487 | 960.001 | 3 | 13 | 4.400305 | 2.370797 | 2.40262 | 1.88e-10 | 10.08572 | 7.65e-10
2018-02-03 13:56 | 69101.2487 | 1080.001 | 3 | 13 | 4.400266 | 2.045188 | 2.476026 | 1.88e-10 | 10.40873 | 7.65e-10
2018-02-03 13:58 | 69221.2479 | 1200.0002 | 3 | 13 | 4.400256 | 1.77389 | 2.539515 | 1.88e-10 | 10.68809 | 7.65e-10
2018-02-03 14:00 | 69341.248 | 1320.0003 | 3 | 13 | 4.400249 | 1.546043 | 2.594764 | 1.88e-10 | 10.9312 | 7.65e-10
2018-02-03 14:02 | 69461.2487 | 1440.001 | 3 | 13 | 4.400188 | 1.342704 | 2.642842 | 1.88e-10 | 11.14276 | 7.65e-10
2018-02-03 14:04 | 69581.2495 | 1560.0018 | 3 | 13 | 4.400236 | 1.174857 | 2.684724 | 1.88e-10 | 11.32705 | 7.65e-10
2018-02-03 14:06 | 69701.2479 | 1680.0002 | 3 | 13 | 4.400242 | 1.03347 | 2.721449 | 1.88e-10 | 11.48865 | 7.65e-10
2018-02-03 14:08 | 69821.2495 | 1800.0018 | 3 | 13 | 4.400219 | 0.9160957 | 2.753865 | 1.88e-10 | 11.63128 | 7.65e-10
2018-02-03 14:10 | 69941.2488 | 1920.0011 | 3 | 13 | 4.400226 | 0.8111944 | 2.782621 | 1.88e-10 | 11.75782 | 7.65e-10
2018-02-03 14:12 | 70061.2486 | 2040.0009 | 3 | 13 | 4.400216 | 0.718483 | 2.808054 | 1.88e-10 | 11.86973 | 7.65e-10
2018-02-03 14:14 | 70163.2693 | 2142.0216 | 3 | 13 | 4.400204 | 0.6519928 | 2.827443 | 1.88e-10 | 11.95504 | 7.65e-10
2018-02-03 14:16 | 70283.31 | 120.0007 | 4 | 13 | 4.339752 | 0 | 2.827443 | 1.88e-10 | 11.95504 | 7.65e-10
2018-02-03 14:18 | 70403.31 | 239.9999 | 4 | 13 | 4.333766 | 0 | 2.827443 | 1.88e-10 | 11.95504 | 7.65e-10
2018-02-03 14:19 | 70463.31 | 300.0005 | 4 | 13 | 4.331993 | 0 | 2.827443 | 1.88e-10 | 11.95504 | 7.65e-10
2018-02-03 14:21 | 70583.39 | 120.0002 | 5 | 13 | 3.780949 | -6.5199 | 2.827443 | 0.2172887 | 11.95504 | 0.8355993
2018-02-03 14:23 | 70703.39 | 240.0002 | 5 | 13 | 3.707295 | -6.519927 | 2.827443 | 0.4346144 | 11.95504 | 1.649182
2018-02-03 14:25 | 70823.39 | 360.001 | 5 | 13 | 3.638009 | -6.519949 | 2.827443 | 0.6519448 | 11.95504 | 2.447279
2018-02-03 14:27 | 70943.39 | 480.0002 | 5 | 13 | 3.57383 | -6.519936 | 2.827443 | 0.869263 | 11.95504 | 3.230824
2018-02-03 14:29 | 71063.39 | 600.001 | 5 | 13 | 3.514314 | -6.519912 | 2.827443 | 1.086584 | 11.95504 | 4.000939
2018-02-03 14:31 | 71183.39 | 720.0002 | 5 | 13 | 3.462723 | -6.519949 | 2.827443 | 1.303885 | 11.95504 | 4.758827
2018-02-03 14:33 | 71303.39 | 840.001 | 5 | 13 | 3.418784 | -6.519971 | 2.827443 | 1.521234 | 11.95504 | 5.506571
2018-02-03 14:35 | 71423.39 | 960.001 | 5 | 13 | 3.379559 | -6.519926 | 2.827443 | 1.738544 | 11.95504 | 6.24519
2018-02-03 14:37 | 71543.39 | 1080.001 | 5 | 13 | 3.341804 | -6.519988 | 2.827443 | 1.955861 | 11.95504 | 6.975517
2018-02-03 14:39 | 71663.39 | 1200.0001 | 5 | 13 | 3.30156 | -6.519914 | 2.827443 | 2.173196 | 11.95504 | 7.697485
2018-02-03 14:41 | 71783.39 | 1320.001 | 5 | 13 | 3.255866 | -6.519968 | 2.827443 | 2.390518 | 11.95504 | 8.410206
2018-02-03 14:43 | 71903.39 | 1440.001 | 5 | 13 | 3.187504 | -6.520086 | 2.827443 | 2.607839 | 11.95504 | 9.111116
2018-02-03 14:45 | 72023.39 | 1560.0002 | 5 | 13 | 3.003106 | -6.519964 | 2.827443 | 2.825143 | 11.95504 | 9.787941
2018-02-03 14:45 | 72024.46 | 1561.0697 | 5 | 13 | 2.999985 | -6.519938 | 2.827443 | 2.82708 | 11.95504 | 9.793755
2018-02-03 14:47 | 72144.51 | 120.0007 | 6 | 13 | 3.630323 | 0 | 2.827443 | 2.82708 | 11.95504 | 9.793755
2018-02-03 14:49 | 72264.51 | 240.0007 | 6 | 13 | 3.658525 | 0 | 2.827443 | 2.82708 | 11.95504 | 9.793755
2018-02-03 14:50 | 72324.51 | 300.0037 | 6 | 13 | 3.665387 | 0 | 2.827443 | 2.82708 | 11.95504 | 9.793755
2018-02-03 14:50 | 72324.52 | 0.0024 | 7 | 14 | 3.665343 | 0 | 0 | 0 | 0 | 0
2018-02-03 14:52 | 72444.6 | 120.0001 | 2 | 14 | 4.025566 | 4.890126 | 0.1623987 | 1.335e-09 | 0.6469607 | 4.894e-09
2018-02-03 14:54 | 72564.6 | 240.0001 | 2 | 14 | 4.076599 | 4.889892 | 0.3254015 | 1.335e-09 | 1.307581 | 4.894e-09
2018-02-03 14:56 | 72684.6 | 360.0002 | 2 | 14 | 4.11058 | 4.890153 | 0.4884042 | 1.335e-09 | 1.97501 | 4.894e-09
2018-02-03 14:58 | 72804.6 | 480.001 | 2 | 14 | 4.136974 | 4.889962 | 0.6513984 | 1.335e-09 | 2.647214 | 4.894e-09
2018-02-03 15:00 | 72924.6 | 600.0001 | 2 | 14 | 4.162638 | 4.889947 | 0.8143861 | 1.335e-09 | 3.323567 | 4.894e-09
2018-02-03 15:02 | 73044.6 | 720.0009 | 2 | 14 | 4.189234 | 4.890166 | 0.9773868 | 1.335e-09 | 4.004236 | 4.894e-09
2018-02-03 15:04 | 73164.6 | 840.001 | 2 | 14 | 4.200317 | 4.58817 | 1.13717 | 1.335e-09 | 4.675016 | 4.894e-09
2018-02-03 15:06 | 73284.6 | 960.0002 | 2 | 14 | 4.200283 | 4.134841 | 1.282419 | 1.335e-09 | 5.285107 | 4.894e-09
2018-02-03 15:08 | 73404.6 | 1080.0002 | 2 | 14 | 4.20028 | 3.73244 | 1.413455 | 1.335e-09 | 5.835494 | 4.894e-09
2018-02-03 15:10 | 73524.6 | 1200.0002 | 2 | 14 | 4.200277 | 3.363549 | 1.531614 | 1.335e-09 | 6.331795 | 4.894e-09
2018-02-03 15:11 | 73561.47 | 1236.8704 | 2 | 14 | 4.200284 | 3.259995 | 1.565501 | 1.335e-09 | 6.47413 | 4.894e-09
2018-02-03 15:13 | 73681.47 | 120.0009 | 3 | 14 | 4.223933 | 3.259946 | 1.673805 | 1.335e-09 | 6.930187 | 4.894e-09
2018-02-03 15:15 | 73801.47 | 240.0001 | 3 | 14 | 4.254327 | 3.25987 | 1.782455 | 1.335e-09 | 7.39073 | 4.894e-09
2018-02-03 15:17 | 73921.47 | 360.001 | 3 | 14 | 4.28712 | 3.259919 | 1.891128 | 1.335e-09 | 7.854824 | 4.894e-09
2018-02-03 15:19 | 74041.47 | 480.0001 | 3 | 14 | 4.321924 | 3.259906 | 1.999773 | 1.335e-09 | 8.322465 | 4.894e-09
2018-02-03 15:21 | 74161.47 | 600.0002 | 3 | 14 | 4.358701 | 3.259833 | 2.108443 | 1.335e-09 | 8.794101 | 4.894e-09
2018-02-03 15:23 | 74281.47 | 720.0009 | 3 | 14 | 4.398766 | 3.259919 | 2.217103 | 1.335e-09 | 9.269859 | 4.894e-09
2018-02-03 15:25 | 74401.47 | 840.0002 | 3 | 14 | 4.400297 | 2.746587 | 2.316591 | 1.335e-09 | 9.707634 | 4.894e-09
2018-02-03 15:27 | 74521.47 | 960.0003 | 3 | 14 | 4.400298 | 2.365108 | 2.401583 | 1.335e-09 | 10.08162 | 4.894e-09
2018-02-03 15:29 | 74641.47 | 1080.0003 | 3 | 14 | 4.400283 | 2.047378 | 2.474914 | 1.335e-09 | 10.4043 | 4.894e-09
2018-02-03 15:31 | 74761.47 | 1200.0019 | 3 | 14 | 4.400296 | 1.778535 | 2.538556 | 1.335e-09 | 10.68434 | 4.894e-09
2018-02-03 15:33 | 74881.47 | 1320.0011 | 3 | 14 | 4.400247 | 1.539983 | 2.593754 | 1.335e-09 | 10.92723 | 4.894e-09
2018-02-03 15:35 | 75001.47 | 1440.001 | 3 | 14 | 4.400255 | 1.341269 | 2.641652 | 1.335e-09 | 11.13799 | 4.894e-09
2018-02-03 15:37 | 75121.47 | 1560.0012 | 3 | 14 | 4.400222 | 1.17522 | 2.683505 | 1.335e-09 | 11.32215 | 4.894e-09
2018-02-03 15:39 | 75241.47 | 1680.0011 | 3 | 14 | 4.400252 | 1.038602 | 2.720321 | 1.335e-09 | 11.48415 | 4.894e-09
2018-02-03 15:41 | 75361.47 | 1800.001 | 3 | 14 | 4.400245 | 0.9163303 | 2.752846 | 1.335e-09 | 11.62727 | 4.894e-09
2018-02-03 15:43 | 75481.47 | 1920.0009 | 3 | 14 | 4.400186 | 0.8083286 | 2.781521 | 1.335e-09 | 11.75344 | 4.894e-09
2018-02-03 15:45 | 75601.47 | 2040.0002 | 3 | 14 | 4.400224 | 0.7192106 | 2.806929 | 1.335e-09 | 11.86524 | 4.894e-09
2018-02-03 15:46 | 75706.32 | 2144.8432 | 3 | 14 | 4.40017 | 0.651988 | 2.826865 | 1.335e-09 | 11.95297 | 4.894e-09
2018-02-03 15:48 | 75826.3686 | 120.0008 | 4 | 14 | 4.339596 | 0 | 2.826865 | 1.335e-09 | 11.95297 | 4.894e-09
2018-02-03 15:50 | 75946.3694 | 240.0016 | 4 | 14 | 4.333596 | 0 | 2.826865 | 1.335e-09 | 11.95297 | 4.894e-09
2018-02-03 15:51 | 76006.3724 | 300.0046 | 4 | 14 | 4.331847 | 0 | 2.826865 | 1.335e-09 | 11.95297 | 4.894e-09
2018-02-03 15:53 | 76126.45 | 120.0009 | 5 | 14 | 3.779766 | -6.519926 | 2.826865 | 0.2172967 | 11.95297 | 0.8352146
2018-02-03 15:55 | 76246.45 | 240.0001 | 5 | 14 | 3.706776 | -6.519917 | 2.826865 | 0.4346299 | 11.95297 | 1.648648
2018-02-03 15:57 | 76366.45 | 360.001 | 5 | 14 | 3.638466 | -6.519927 | 2.826865 | 0.6519486 | 11.95297 | 2.446735
2018-02-03 15:59 | 76486.45 | 480.0001 | 5 | 14 | 3.572821 | -6.5199 | 2.826865 | 0.8692936 | 11.95297 | 3.230364
2018-02-03 16:01 | 76606.45 | 600.001 | 5 | 14 | 3.513016 | -6.519981 | 2.826865 | 1.08662 | 11.95297 | 4.000177
2018-02-03 16:03 | 76726.45 | 720.0001 | 5 | 14 | 3.462146 | -6.519888 | 2.826865 | 1.303916 | 11.95297 | 4.75786
2018-02-03 16:05 | 76846.45 | 840.0009 | 5 | 14 | 3.419023 | -6.519959 | 2.826865 | 1.521227 | 11.95297 | 5.505424
2018-02-03 16:07 | 76966.45 | 960.0001 | 5 | 14 | 3.379832 | -6.519959 | 2.826865 | 1.738565 | 11.95297 | 6.244217
2018-02-03 16:09 | 77086.45 | 1080.0002 | 5 | 14 | 3.340107 | -6.519944 | 2.826865 | 1.955904 | 11.95297 | 6.974464
2018-02-03 16:11 | 77206.45 | 1200.0001 | 5 | 14 | 3.300385 | -6.519919 | 2.826865 | 2.173214 | 11.95297 | 7.696028
2018-02-03 16:13 | 77326.45 | 1320.0009 | 5 | 14 | 3.2552 | -6.519983 | 2.826865 | 2.390545 | 11.95297 | 8.408565
2018-02-03 16:15 | 77446.45 | 1440.0001 | 5 | 14 | 3.187275 | -6.519939 | 2.826865 | 2.607869 | 11.95297 | 9.109391
2018-02-03 16:17 | 77566.24 | 1559.7879 | 5 | 14 | 2.999992 | -6.520025 | 2.826865 | 2.824822 | 11.95297 | 9.784937
2018-02-03 16:19 | 77686.28048 | 120.0009 | 6 | 14 | 3.63063 | 0 | 2.826865 | 2.824822 | 11.95297 | 9.784937
2018-02-03 16:21 | 77806.28038 | 240.0008 | 6 | 14 | 3.658718 | 0 | 2.826865 | 2.824822 | 11.95297 | 9.784937
2018-02-03 16:22 | 77866.28098 | 300.0014 | 6 | 14 | 3.665509 | 0 | 2.826865 | 2.824822 | 11.95297 | 9.784937
2018-02-03 16:22 | 77866.29 | 0.0025 | 7 | 15 | 3.665533 | 0 | 0 | 0 | 0 | 0
2018-02-03 16:24 | 77986.38 | 120.0001 | 2 | 15 | 4.025556 | 4.89014 | 0.1624049 | 0 | 0.6469987 | 0
2018-02-03 16:26 | 78106.38 | 240.001 | 2 | 15 | 4.078126 | 4.889857 | 0.3253943 | 0 | 1.307672 | 0
2018-02-03 16:28 | 78226.38 | 360.0009 | 2 | 15 | 4.112281 | 4.889934 | 0.4883905 | 0 | 1.975408 | 0
2018-02-03 16:30 | 78346.38 | 480.001 | 2 | 15 | 4.137617 | 4.890119 | 0.6514049 | 0 | 2.647864 | 0
2018-02-03 16:32 | 78466.38 | 600.001 | 2 | 15 | 4.162377 | 4.890187 | 0.8144016 | 0 | 3.324304 | 0
2018-02-03 16:34 | 78586.38 | 720.0009 | 2 | 15 | 4.18918 | 4.890094 | 0.9773837 | 0 | 4.004836 | 0
2018-02-03 16:36 | 78706.38 | 840.0002 | 2 | 15 | 4.200325 | 4.566142 | 1.136771 | 0 | 4.673976 | 0
2018-02-03 16:38 | 78826.38 | 960.001 | 2 | 15 | 4.200282 | 4.131873 | 1.281619 | 0 | 5.282378 | 0
2018-02-03 16:40 | 78946.38 | 1080.0002 | 2 | 15 | 4.200292 | 3.734492 | 1.41259 | 0 | 5.832491 | 0
2018-02-03 16:42 | 79066.38 | 1200.0009 | 2 | 15 | 4.200295 | 3.374854 | 1.531027 | 0 | 6.329962 | 0
2018-02-03 16:43 | 79106.21 | 1239.8376 | 2 | 15 | 4.200287 | 3.25999 | 1.567732 | 0 | 6.484132 | 0
2018-02-03 16:45 | 79226.23 | 120.0018 | 3 | 15 | 4.225364 | 3.259873 | 1.676006 | 2.238e-09 | 6.940137 | 9.099e-09
2018-02-03 16:47 | 79346.23 | 240.001 | 3 | 15 | 4.25536 | 3.259974 | 1.784668 | 2.238e-09 | 7.400882 | 9.099e-09
2018-02-03 16:49 | 79466.23 | 360.0018 | 3 | 15 | 4.287783 | 3.259858 | 1.893325 | 2.238e-09 | 7.864997 | 9.099e-09
2018-02-03 16:51 | 79586.23 | 480.0018 | 3 | 15 | 4.321779 | 3.259908 | 2.001986 | 2.238e-09 | 8.33274 | 9.099e-09
2018-02-03 16:53 | 79706.23 | 600.0011 | 3 | 15 | 4.359296 | 3.259858 | 2.110644 | 2.238e-09 | 8.804332 | 9.099e-09
2018-02-03 16:55 | 79826.23 | 720.0019 | 3 | 15 | 4.400279 | 3.258471 | 2.219307 | 2.238e-09 | 9.280248 | 9.099e-09
2018-02-03 16:57 | 79946.23 | 840.0011 | 3 | 15 | 4.400321 | 2.740443 | 2.31835 | 2.238e-09 | 9.716068 | 9.099e-09
2018-02-03 16:59 | 80066.23 | 960.0019 | 3 | 15 | 4.400278 | 2.36399 | 2.403179 | 2.238e-09 | 10.08934 | 9.099e-09
2018-02-03 17:01 | 80186.23 | 1080.0027 | 3 | 15 | 4.400259 | 2.044888 | 2.476536 | 2.238e-09 | 10.41213 | 9.099e-09
2018-02-03 17:03 | 80306.23 | 1200.0011 | 3 | 15 | 4.40025 | 1.764205 | 2.53992 | 2.238e-09 | 10.69103 | 9.099e-09
2018-02-03 17:05 | 80426.23 | 1320.0011 | 3 | 15 | 4.400254 | 1.532267 | 2.594734 | 2.238e-09 | 10.93223 | 9.099e-09
2018-02-03 17:07 | 80546.23 | 1440.002 | 3 | 15 | 4.400276 | 1.33726 | 2.642447 | 2.238e-09 | 11.14218 | 9.099e-09
2018-02-03 17:09 | 80666.23 | 1560.0011 | 3 | 15 | 4.400232 | 1.175886 | 2.684256 | 2.238e-09 | 11.32615 | 9.099e-09
2018-02-03 17:11 | 80786.23 | 1680.0011 | 3 | 15 | 4.400268 | 1.033527 | 2.721029 | 2.238e-09 | 11.48796 | 9.099e-09
2018-02-03 17:13 | 80906.23 | 1800.001 | 3 | 15 | 4.400212 | 0.9089603 | 2.753318 | 2.238e-09 | 11.63004 | 9.099e-09
2018-02-03 17:15 | 81026.23 | 1920.0018 | 3 | 15 | 4.400221 | 0.80513 | 2.781832 | 2.238e-09 | 11.75551 | 9.099e-09
2018-02-03 17:17 | 81146.23 | 2040.0002 | 3 | 15 | 4.400154 | 0.7177238 | 2.807162 | 2.238e-09 | 11.86696 | 9.099e-09
2018-02-03 17:19 | 81253.15 | 2146.9184 | 3 | 15 | 4.400205 | 0.6519947 | 2.827489 | 2.238e-09 | 11.9564 | 9.099e-09
2018-02-03 17:21 | 81373.19 | 120.0001 | 4 | 15 | 4.340147 | 0 | 2.827489 | 2.238e-09 | 11.9564 | 9.099e-09
2018-02-03 17:23 | 81493.19 | 240 | 4 | 15 | 4.334246 | 0 | 2.827489 | 2.238e-09 | 11.9564 | 9.099e-09
2018-02-03 17:24 | 81553.19 | 300.0014 | 4 | 15 | 4.332486 | 0 | 2.827489 | 2.238e-09 | 11.9564 | 9.099e-09
2018-02-03 17:26 | 81673.27 | 120.001 | 5 | 15 | 3.782813 | -6.519948 | 2.827489 | 0.2172994 | 11.9564 | 0.8357462
2018-02-03 17:28 | 81793.27 | 240.001 | 5 | 15 | 3.710021 | -6.519968 | 2.827489 | 0.4346277 | 11.9564 | 1.649909
2018-02-03 17:30 | 81913.27 | 360.001 | 5 | 15 | 3.639369 | -6.519924 | 2.827489 | 0.6519535 | 11.9564 | 2.448508
2018-02-03 17:32 | 82033.27 | 480.001 | 5 | 15 | 3.573459 | -6.519941 | 2.827489 | 0.8692951 | 11.9564 | 3.232197
2018-02-03 17:34 | 82153.27 | 600.0002 | 5 | 15 | 3.514262 | -6.519961 | 2.827489 | 1.086608 | 11.9564 | 4.002198
2018-02-03 17:36 | 82273.27 | 720.001 | 5 | 15 | 3.464189 | -6.519983 | 2.827489 | 1.303929 | 11.9564 | 4.760329
2018-02-03 17:38 | 82393.27 | 840.0011 | 5 | 15 | 3.420808 | -6.519885 | 2.827489 | 1.521256 | 11.9564 | 5.508395
2018-02-03 17:40 | 82513.27 | 960.001 | 5 | 15 | 3.380103 | -6.519932 | 2.827489 | 1.738588 | 11.9564 | 6.247381
2018-02-03 17:42 | 82633.27 | 1080.001 | 5 | 15 | 3.341377 | -6.519883 | 2.827489 | 1.95592 | 11.9564 | 6.977747
2018-02-03 17:44 | 82753.27 | 1200.0002 | 5 | 15 | 3.302339 | -6.519861 | 2.827489 | 2.173244 | 11.9564 | 7.699695
2018-02-03 17:46 | 82873.27 | 1320.001 | 5 | 15 | 3.25834 | -6.519966 | 2.827489 | 2.390543 | 11.9564 | 8.412704
2018-02-03 17:48 | 82993.27 | 1440.001 | 5 | 15 | 3.188909 | -6.519905 | 2.827489 | 2.607882 | 11.9564 | 9.11421
2018-02-03 17:50 | 83113.27 | 1560.001 | 5 | 15 | 3.001405 | -6.519927 | 2.827489 | 2.825206 | 11.9564 | 9.791096
2018-02-03 17:50 | 83113.75 | 1560.4768 | 5 | 15 | 2.999987 | -6.519917 | 2.827489 | 2.826068 | 11.9564 | 9.793683
2018-02-03 17:52 | 83233.79 | 119.9999 | 6 | 15 | 3.630274 | 0 | 2.827489 | 2.826068 | 11.9564 | 9.793683
2018-02-03 17:54 | 83353.79 | 240.0008 | 6 | 15 | 3.658374 | 0 | 2.827489 | 2.826068 | 11.9564 | 9.793683
2018-02-03 17:55 | 83413.79 | 300.0022 | 6 | 15 | 3.665141 | 0 | 2.827489 | 2.826068 | 11.9564 | 9.793683
2018-02-03 17:55 | 83413.8 | 0.0024 | 7 | 16 | 3.665343 | 0 | 0 | 0 | 0 | 0
2018-02-03 17:57 | 83533.88 | 120.0003 | 2 | 16 | 4.025499 | 4.890107 | 0.1624021 | 5.906e-09 | 0.6468518 | 2.1649e-08
2018-02-03 17:59 | 83653.88 | 240.001 | 2 | 16 | 4.078035 | 4.890145 | 0.3254084 | 5.906e-09 | 1.307627 | 2.1649e-08
2018-02-03 18:01 | 83773.88 | 360.0003 | 2 | 16 | 4.111226 | 4.890019 | 0.488407 | 5.906e-09 | 1.975248 | 2.1649e-08
2018-02-03 18:03 | 83893.88 | 480.0002 | 2 | 16 | 4.135855 | 4.890084 | 0.6514116 | 5.906e-09 | 2.647439 | 2.1649e-08
2018-02-03 18:05 | 84013.88 | 600.0014 | 2 | 16 | 4.16115 | 4.890077 | 0.8143784 | 5.906e-09 | 3.323478 | 2.1649e-08
2018-02-03 18:07 | 84133.88 | 720.0003 | 2 | 16 | 4.189465 | 4.890107 | 0.9774081 | 5.906e-09 | 4.004149 | 2.1649e-08
2018-02-03 18:09 | 84253.88 | 840.0019 | 2 | 16 | 4.200284 | 4.576827 | 1.13695 | 5.906e-09 | 4.673944 | 2.1649e-08
2018-02-03 18:11 | 84373.88 | 960.0005 | 2 | 16 | 4.200296 | 4.145616 | 1.282184 | 5.906e-09 | 5.283971 | 2.1649e-08
2018-02-03 18:13 | 84493.88 | 1080.0011 | 2 | 16 | 4.200272 | 3.752212 | 1.413763 | 5.906e-09 | 5.836637 | 2.1649e-08
2018-02-03 18:15 | 84613.88 | 1200.0012 | 2 | 16 | 4.200266 | 3.371476 | 1.53246 | 5.906e-09 | 6.335197 | 2.1649e-08
2018-02-03 18:15 | 84650.87 | 1236.9897 | 2 | 16 | 4.200298 | 3.259988 | 1.566517 | 5.906e-09 | 6.478248 | 2.1649e-08
2018-02-03 18:17 | 84770.88502 | 120.0003 | 3 | 16 | 4.224835 | 3.26018 | 1.674795 | 5.906e-09 | 6.934249 | 2.1649e-08
2018-02-03 18:19 | 84890.88572 | 240.001 | 3 | 16 | 4.254611 | 3.260131 | 1.783455 | 5.906e-09 | 7.394909 | 2.1649e-08
2018-02-03 18:21 | 85010.88492 | 360.0002 | 3 | 16 | 4.286258 | 3.260135 | 1.892121 | 5.906e-09 | 7.85894 | 2.1649e-08
2018-02-03 18:23 | 85130.88582 | 480.0011 | 3 | 16 | 4.321072 | 3.260137 | 2.000797 | 5.906e-09 | 8.326604 | 2.1649e-08
2018-02-03 18:25 | 85250.88672 | 600.002 | 3 | 16 | 4.359667 | 3.260215 | 2.109467 | 5.906e-09 | 8.79826 | 2.1649e-08
2018-02-03 18:27 | 85370.88502 | 720.0003 | 3 | 16 | 4.400094 | 3.259801 | 2.218133 | 5.906e-09 | 9.27419 | 2.1649e-08
2018-02-03 18:29 | 85490.88602 | 840.0013 | 3 | 16 | 4.400252 | 2.747931 | 2.317377 | 5.906e-09 | 9.710893 | 2.1649e-08
2018-02-03 18:31 | 85610.88612 | 960.0014 | 3 | 16 | 4.400282 | 2.371734 | 2.402539 | 5.906e-09 | 10.08563 | 2.1649e-08
2018-02-03 18:33 | 85730.88672 | 1080.002 | 3 | 16 | 4.400302 | 2.039615 | 2.475897 | 5.906e-09 | 10.40843 | 2.1649e-08
2018-02-03 18:35 | 85850.88512 | 1200.0004 | 3 | 16 | 4.400266 | 1.762993 | 2.539109 | 5.906e-09 | 10.68657 | 2.1649e-08
2018-02-03 18:37 | 85970.88592 | 1320.0012 | 3 | 16 | 4.40023 | 1.531773 | 2.593913 | 5.906e-09 | 10.92773 | 2.1649e-08
2018-02-03 18:39 | 86090.88512 | 1440.0004 | 3 | 16 | 4.4003 | 1.343099 | 2.641738 | 5.906e-09 | 11.13817 | 2.1649e-08
2018-02-03 18:41 | 86210.88662 | 1560.0019 | 3 | 16 | 4.400227 | 1.173511 | 2.683617 | 5.906e-09 | 11.32244 | 2.1649e-08
2018-02-03 18:43 | 86330.88682 | 1680.0021 | 3 | 16 | 4.400217 | 1.02737 | 2.720216 | 5.906e-09 | 11.48349 | 2.1649e-08
2018-02-03 18:45 | 86450.88502 | 1800.0003 | 3 | 16 | 4.400223 | 0.9071341 | 2.752397 | 5.906e-09 | 11.62509 | 2.1649e-08
2018-02-03 18:47 | 86570.88512 | 1920.0004 | 3 | 16 | 4.400149 | 0.8051844 | 2.780881 | 5.906e-09 | 11.75043 | 2.1649e-08
2018-02-03 18:49 | 86690.88652 | 2040.0018 | 3 | 16 | 4.400191 | 0.7188244 | 2.806263 | 5.906e-09 | 11.86211 | 2.1649e-08
2018-02-03 18:51 | 86790.76962 | 2139.8849 | 3 | 16 | 4.400204 | 0.6519995 | 2.82526 | 5.906e-09 | 11.94571 | 2.1649e-08
2018-02-03 18:53 | 86910.82 | 120.0008 | 4 | 16 | 4.33988 | 0 | 2.82526 | 5.906e-09 | 11.94571 | 2.1649e-08
2018-02-03 18:55 | 87030.82 | 240.0016 | 4 | 16 | 4.333902 | 0 | 2.82526 | 5.906e-09 | 11.94571 | 2.1649e-08
2018-02-03 18:56 | 87090.82 | 300.0022 | 4 | 16 | 4.332176 | 0 | 2.82526 | 5.906e-09 | 11.94571 | 2.1649e-08
2018-02-03 18:58 | 87210.89 | 120.0002 | 5 | 16 | 3.782977 | -6.519989 | 2.82526 | 0.2173178 | 11.94571 | 0.8359059
2018-02-03 19:00 | 87330.89 | 240.0002 | 5 | 16 | 3.707853 | -6.519948 | 2.82526 | 0.4346209 | 11.94571 | 1.649763
2018-02-03 19:02 | 87450.89 | 360.0003 | 5 | 16 | 3.637626 | -6.52 | 2.82526 | 0.6519621 | 11.94571 | 2.447923
2018-02-03 19:04 | 87570.89 | 480.0002 | 5 | 16 | 3.572395 | -6.520059 | 2.82526 | 0.8692753 | 11.94571 | 3.23123
2018-02-03 19:06 | 87690.89 | 600.0011 | 5 | 16 | 3.514097 | -6.519952 | 2.82526 | 1.086599 | 11.94571 | 4.001103
2018-02-03 19:08 | 87810.89 | 720.001 | 5 | 16 | 3.463559 | -6.520032 | 2.82526 | 1.303914 | 11.94571 | 4.759149
2018-02-03 19:10 | 87930.89 | 840.0002 | 5 | 16 | 3.41882 | -6.52003 | 2.82526 | 1.521263 | 11.94571 | 5.506973
2018-02-03 19:12 | 88050.89 | 960.001 | 5 | 16 | 3.37873 | -6.52004 | 2.82526 | 1.738589 | 11.94571 | 6.245564
2018-02-03 19:14 | 88170.89 | 1080.001 | 5 | 16 | 3.340003 | -6.520094 | 2.82526 | 1.955899 | 11.94571 | 6.975566
2018-02-03 19:16 | 88290.89 | 1200.0011 | 5 | 16 | 3.301486 | -6.520077 | 2.82526 | 2.173252 | 11.94571 | 7.697378
2018-02-03 19:18 | 88410.89 | 1320.0018 | 5 | 16 | 3.256006 | -6.520069 | 2.82526 | 2.390573 | 11.94571 | 8.410185
2018-02-03 19:20 | 88530.89 | 1440.001 | 5 | 16 | 3.185349 | -6.520064 | 2.82526 | 2.607907 | 11.94571 | 9.110903
2018-02-03 19:22 | 88649.48 | 1558.5936 | 5 | 16 | 2.999997 | -6.520084 | 2.82526 | 2.822676 | 11.94571 | 9.779243
2018-02-03 19:24 | 88769.53 | 120.0011 | 6 | 16 | 3.630897 | 0 | 2.82526 | 2.822676 | 11.94571 | 9.779243
2018-02-03 19:26 | 88889.53 | 240.001 | 6 | 16 | 3.658971 | 0 | 2.82526 | 2.822676 | 11.94571 | 9.779243
2018-02-03 19:27 | 88949.53 | 300.0032 | 6 | 16 | 3.665821 | 0 | 2.82526 | 2.822676 | 11.94571 | 9.779243
2018-02-03 19:27 | 88949.54 | 0.0025 | 7 | 17 | 3.665804 | 0 | 0 | 0 | 0 | 0
2018-02-03 19:29 | 89069.62 | 120.0009 | 2 | 17 | 4.027054 | 4.890098 | 0.1624151 | 0 | 0.6471969 | 0
2018-02-03 19:31 | 89189.62 | 240.0002 | 2 | 17 | 4.079207 | 4.890119 | 0.3253818 | 0 | 1.308031 | 0
2018-02-03 19:33 | 89309.62 | 360.0002 | 2 | 17 | 4.111608 | 4.890088 | 0.4883996 | 0 | 1.975864 | 0
2018-02-03 19:35 | 89429.62 | 480.0002 | 2 | 17 | 4.136987 | 4.890153 | 0.6514085 | 0 | 2.648167 | 0
2018-02-03 19:37 | 89549.62 | 600.0002 | 2 | 17 | 4.163834 | 4.890166 | 0.8143829 | 0 | 3.324566 | 0
2018-02-03 19:39 | 89669.62 | 720.0009 | 2 | 17 | 4.191172 | 4.89009 | 0.9773954 | 0 | 4.00553 | 0
2018-02-03 19:41 | 89789.62 | 840.0002 | 2 | 17 | 4.200263 | 4.557044 | 1.136363 | 0 | 4.673004 | 0
2018-02-03 19:43 | 89909.62 | 960.0001 | 2 | 17 | 4.200286 | 4.136312 | 1.28122 | 0 | 5.281445 | 0
2018-02-03 19:45 | 90029.62 | 1080.0002 | 2 | 17 | 4.200295 | 3.726005 | 1.412271 | 0 | 5.831897 | 0
2018-02-03 19:47 | 90149.62 | 1200.001 | 2 | 17 | 4.200261 | 3.349584 | 1.530058 | 0 | 6.326633 | 0
2018-02-03 19:47 | 90180.44 | 1230.8216 | 2 | 17 | 4.200282 | 3.259997 | 1.558352 | 0 | 6.445477 | 0
2018-02-03 19:49 | 90300.45 | 120.0019 | 3 | 17 | 4.2244 | 3.259896 | 1.666624 | 0 | 6.901432 | 0
2018-02-03 19:51 | 90420.45 | 240.0002 | 3 | 17 | 4.253196 | 3.259864 | 1.775269 | 0 | 7.361933 | 0
2018-02-03 19:53 | 90540.45 | 360.0009 | 3 | 17 | 4.285289 | 3.259902 | 1.883927 | 0 | 7.825785 | 0
2018-02-03 19:55 | 90660.45 | 480.0001 | 3 | 17 | 4.320818 | 3.259921 | 1.992588 | 0 | 8.293344 | 0
2018-02-03 19:57 | 90780.45 | 600.001 | 3 | 17 | 4.358358 | 3.259923 | 2.10125 | 0 | 8.764864 | 0
2018-02-03 19:59 | 90900.45 | 720.001 | 3 | 17 | 4.397945 | 3.2599 | 2.209917 | 0 | 9.240618 | 0
2018-02-03 20:01 | 91020.45 | 840.001 | 3 | 17 | 4.400268 | 2.773 | 2.310185 | 0 | 9.681819 | 0
2018-02-03 20:03 | 91140.45 | 960.001 | 3 | 17 | 4.400246 | 2.378413 | 2.395893 | 0 | 10.05896 | 0
2018-02-03 20:05 | 91260.45 | 1080.0018 | 3 | 17 | 4.400304 | 2.052886 | 2.469563 | 0 | 10.38313 | 0
2018-02-03 20:07 | 91380.45 | 1200.0003 | 3 | 17 | 4.400254 | 1.778736 | 2.533271 | 0 | 10.66346 | 0
2018-02-03 20:09 | 91500.45 | 1320 | 3 | 17 | 4.400225 | 1.550812 | 2.588669 | 0 | 10.90722 | 0
2018-02-03 20:11 | 91620.45 | 1440.0011 | 3 | 17 | 4.400256 | 1.352729 | 2.637006 | 0 | 11.11992 | 0
2018-02-03 20:13 | 91740.45 | 1560.0011 | 3 | 17 | 4.400193 | 1.179253 | 2.67911 | 0 | 11.30519 | 0
2018-02-03 20:15 | 91860.45 | 1680.0003 | 3 | 17 | 4.400213 | 1.03735 | 2.715991 | 0 | 11.46747 | 0
2018-02-03 20:17 | 91980.45 | 1800.0002 | 3 | 17 | 4.400186 | 0.9178419 | 2.748509 | 0 | 11.61055 | 0
2018-02-03 20:19 | 92100.45 | 1920.0018 | 3 | 17 | 4.400221 | 0.8159781 | 2.77737 | 0 | 11.73755 | 0
2018-02-03 20:21 | 92220.45 | 2040.0002 | 3 | 17 | 4.400188 | 0.7220201 | 2.802978 | 0 | 11.85023 | 0
2018-02-03 20:23 | 92327.45 | 2146.9985 | 3 | 17 | 4.400186 | 0.6519976 | 2.823374 | 0 | 11.93998 | 0
2018-02-03 20:25 | 92447.49 | 120.0011 | 4 | 17 | 4.339899 | 0 | 2.823374 | 0 | 11.93998 | 0
2018-02-03 20:27 | 92567.49 | 240.0003 | 4 | 17 | 4.333883 | 0 | 2.823374 | 0 | 11.93998 | 0
2018-02-03 20:28 | 92627.49 | 300.0016 | 4 | 17 | 4.332128 | 0 | 2.823374 | 0 | 11.93998 | 0
2018-02-03 20:30 | 92747.58 | 120.001 | 5 | 17 | 3.783338 | -6.519914 | 2.823374 | 0.2173086 | 11.93998 | 0.8362374
2018-02-03 20:32 | 92867.57 | 240.0003 | 5 | 17 | 3.708676 | -6.519988 | 2.823374 | 0.4346206 | 11.93998 | 1.650168
2018-02-03 20:34 | 92987.57 | 360.0002 | 5 | 17 | 3.63903 | -6.520001 | 2.823374 | 0.6519641 | 11.93998 | 2.448587
2018-02-03 20:36 | 93107.57 | 480.0003 | 5 | 17 | 3.574622 | -6.520008 | 2.823374 | 0.869257 | 11.93998 | 3.232205
2018-02-03 20:38 | 93227.58 | 600.001 | 5 | 17 | 3.515986 | -6.519998 | 2.823374 | 1.086611 | 11.93998 | 4.002684
2018-02-03 20:40 | 93347.58 | 720.001 | 5 | 17 | 3.463788 | -6.520033 | 2.823374 | 1.303951 | 11.93998 | 4.761009
2018-02-03 20:42 | 93467.57 | 840.0002 | 5 | 17 | 3.41964 | -6.520001 | 2.823374 | 1.521276 | 11.93998 | 5.508883
2018-02-03 20:44 | 93587.57 | 960.0002 | 5 | 17 | 3.379707 | -6.52001 | 2.823374 | 1.738588 | 11.93998 | 6.247609
2018-02-03 20:46 | 93707.58 | 1080.0018 | 5 | 17 | 3.341992 | -6.520023 | 2.823374 | 1.955915 | 11.93998 | 6.978009
2018-02-03 20:48 | 93827.57 | 1200.0002 | 5 | 17 | 3.302443 | -6.520032 | 2.823374 | 2.173239 | 11.93998 | 7.700089
2018-02-03 20:50 | 93947.57 | 1320.0003 | 5 | 17 | 3.256692 | -6.520076 | 2.823374 | 2.390567 | 11.93998 | 8.413003
2018-02-03 20:52 | 94067.57 | 1440.0002 | 5 | 17 | 3.186871 | -6.520049 | 2.823374 | 2.607911 | 11.93998 | 9.114033
2018-02-03 20:54 | 94186.94 | 1559.3632 | 5 | 17 | 2.999986 | -6.520104 | 2.823374 | 2.824076 | 11.93998 | 9.786909
2018-02-03 20:56 | 94306.98732 | 119.9999 | 6 | 17 | 3.629845 | 0 | 2.823374 | 2.824076 | 11.93998 | 9.786909
2018-02-03 20:58 | 94426.98742 | 240 | 6 | 17 | 3.658237 | 0 | 2.823374 | 2.824076 | 11.93998 | 9.786909
2018-02-03 20:59 | 94486.99122 | 300.0038 | 6 | 17 | 3.665026 | 0 | 2.823374 | 2.824076 | 11.93998 | 9.786909
2018-02-03 20:59 | 94487 | 0.0025 | 7 | 18 | 3.665106 | 0 | 0 | 0 | 0 | 0
2018-02-03 21:01 | 94607.07 | 120.0003 | 2 | 18 | 4.025985 | 4.890161 | 0.1623944 | 0 | 0.6469721 | 0
2018-02-03 21:03 | 94727.07 | 240.001 | 2 | 18 | 4.077248 | 4.890107 | 0.3254057 | 0 | 1.307746 | 0
2018-02-03 21:05 | 94847.07 | 360.0012 | 2 | 18 | 4.110221 | 4.889853 | 0.4884005 | 0 | 1.97519 | 0
2018-02-03 21:07 | 94967.07 | 480.0004 | 2 | 18 | 4.136999 | 4.890201 | 0.6513919 | 0 | 2.647338 | 0
2018-02-03 21:09 | 95087.07 | 600.0006 | 2 | 18 | 4.162753 | 4.890153 | 0.8143899 | 0 | 3.323758 | 0
2018-02-03 21:11 | 95207.07 | 720.0011 | 2 | 18 | 4.189737 | 4.890145 | 0.9773672 | 0 | 4.004365 | 0
2018-02-03 21:13 | 95327.07 | 840.0011 | 2 | 18 | 4.200261 | 4.583528 | 1.137034 | 0 | 4.674686 | 0
2018-02-03 21:15 | 95447.07 | 960.0003 | 2 | 18 | 4.200304 | 4.143733 | 1.282492 | 0 | 5.285651 | 0
2018-02-03 21:17 | 95567.07 | 1080.0002 | 2 | 18 | 4.20031 | 3.733975 | 1.413638 | 0 | 5.836503 | 0
2018-02-03 21:19 | 95687.07 | 1200.0012 | 2 | 18 | 4.200277 | 3.360942 | 1.531774 | 0 | 6.332704 | 0
2018-02-03 21:20 | 95721.71 | 1234.6417 | 2 | 18 | 4.200259 | 3.259992 | 1.563623 | 0 | 6.466479 | 0
2018-02-03 21:22 | 95841.73 | 120.0017 | 3 | 18 | 4.223857 | 3.259784 | 1.671897 | 0 | 6.92241 | 0
2018-02-03 21:24 | 95961.73 | 240.0001 | 3 | 18 | 4.253473 | 3.260043 | 1.780542 | 0 | 7.382879 | 0
2018-02-03 21:26 | 96081.73 | 360.0008 | 3 | 18 | 4.286774 | 3.259845 | 1.889214 | 0 | 7.84691 | 0
2018-02-03 21:28 | 96201.73 | 480.0009 | 3 | 18 | 4.321685 | 3.260154 | 1.997851 | 0 | 8.314485 | 0
2018-02-03 21:30 | 96321.73 | 600.0001 | 3 | 18 | 4.358919 | 3.26014 | 2.106528 | 0 | 8.786161 | 0
2018-02-03 21:32 | 96441.73 | 720.0001 | 3 | 18 | 4.398423 | 3.260201 | 2.215207 | 0 | 9.262008 | 0
2018-02-03 21:34 | 96561.73 | 840.001 | 3 | 18 | 4.400304 | 2.750796 | 2.314966 | 0 | 9.700973 | 0
2018-02-03 21:36 | 96681.73 | 960.0009 | 3 | 18 | 4.400288 | 2.364799 | 2.400005 | 0 | 10.07517 | 0
2018-02-03 21:38 | 96801.73 | 1080.0018 | 3 | 18 | 4.400281 | 2.042933 | 2.4733 | 0 | 10.39769 | 0
2018-02-03 21:40 | 96921.73 | 1200.001 | 3 | 18 | 4.400227 | 1.774919 | 2.536818 | 0 | 10.67718 | 0
2018-02-03 21:42 | 97041.73 | 1320.0003 | 3 | 18 | 4.400255 | 1.541925 | 2.592032 | 0 | 10.92014 | 0
2018-02-03 21:44 | 97161.73 | 1440.0019 | 3 | 18 | 4.400278 | 1.340431 | 2.639937 | 0 | 11.13093 | 0
2018-02-03 21:46 | 97281.73 | 1560 | 3 | 18 | 4.400249 | 1.173161 | 2.681728 | 0 | 11.31482 | 0
2018-02-03 21:48 | 97401.73 | 1680.0019 | 3 | 18 | 4.400218 | 1.034258 | 2.718434 | 0 | 11.47634 | 0
2018-02-03 21:50 | 97521.73 | 1800.0018 | 3 | 18 | 4.400191 | 0.9150515 | 2.750885 | 0 | 11.61913 | 0
2018-02-03 21:52 | 97641.73 | 1920.0017 | 3 | 18 | 4.400182 | 0.8065844 | 2.779566 | 0 | 11.74533 | 0
2018-02-03 21:54 | 97761.73 | 2040.0017 | 3 | 18 | 4.400214 | 0.7177391 | 2.804926 | 0 | 11.85692 | 0
2018-02-03 21:56 | 97862.96 | 2141.2351 | 3 | 18 | 4.400199 | 0.6519794 | 2.824156 | 0 | 11.94154 | 0
2018-02-03 21:58 | 97983.01 | 119.9998 | 4 | 18 | 4.339818 | 0 | 2.824156 | 0 | 11.94154 | 0
2018-02-03 22:00 | 98103.01 | 240.0005 | 4 | 18 | 4.333804 | 0 | 2.824156 | 0 | 11.94154 | 0
2018-02-03 22:01 | 98163.01 | 300.0043 | 4 | 18 | 4.332056 | 0 | 2.824156 | 0 | 11.94154 | 0
2018-02-03 22:03 | 98283.0975 | 120.0002 | 5 | 18 | 3.781435 | -6.520072 | 2.824156 | 0.2173152 | 11.94154 | 0.8356751
2018-02-03 22:05 | 98403.0983 | 240.001 | 5 | 18 | 3.707602 | -6.520037 | 2.824156 | 0.4346327 | 11.94154 | 1.649339
2018-02-03 22:07 | 98523.0975 | 360.0002 | 5 | 18 | 3.638968 | -6.519932 | 2.824156 | 0.6519481 | 11.94154 | 2.447501
2018-02-03 22:09 | 98643.0976 | 480.0003 | 5 | 18 | 3.574323 | -6.520084 | 2.824156 | 0.8692878 | 11.94154 | 3.231283
2018-02-03 22:11 | 98763.0983 | 600.001 | 5 | 18 | 3.514053 | -6.520021 | 2.824156 | 1.086601 | 11.94154 | 4.001352
2018-02-03 22:13 | 98883.0984 | 720.0011 | 5 | 18 | 3.462607 | -6.520047 | 2.824156 | 1.303925 | 11.94154 | 4.759287
2018-02-03 22:15 | 99003.0975 | 840.0002 | 5 | 18 | 3.41869 | -6.520029 | 2.824156 | 1.52125 | 11.94154 | 5.506913
2018-02-03 22:17 | 99123.0975 | 960.0002 | 5 | 18 | 3.379637 | -6.520033 | 2.824156 | 1.738584 | 11.94154 | 6.245615
2018-02-03 22:19 | 99243.0983 | 1080.001 | 5 | 18 | 3.339997 | -6.520027 | 2.824156 | 1.955907 | 11.94154 | 6.975803
2018-02-03 22:21 | 99363.0976 | 1200.0003 | 5 | 18 | 3.30005 | -6.519974 | 2.824156 | 2.173229 | 11.94154 | 7.697337
2018-02-03 22:23 | 99483.0983 | 1320.001 | 5 | 18 | 3.254329 | -6.519988 | 2.824156 | 2.390578 | 11.94154 | 8.409836
2018-02-03 22:25 | 99603.0975 | 1440.0002 | 5 | 18 | 3.18439 | -6.519996 | 2.824156 | 2.607905 | 11.94154 | 9.110291
2018-02-03 22:27 | 99721.2325 | 1558.1352 | 5 | 18 | 2.999988 | -6.519981 | 2.824156 | 2.821851 | 11.94154 | 9.775975
2018-02-03 22:29 | 99841.26 | 119.9999 | 6 | 18 | 3.629643 | 0 | 2.824156 | 2.821851 | 11.94154 | 9.775975
2018-02-03 22:31 | 99961.27 | 240.0007 | 6 | 18 | 3.657894 | 0 | 2.824156 | 2.821851 | 11.94154 | 9.775975
2018-02-03 22:32 | 100021.3 | 300.0014 | 6 | 18 | 3.664734 | 0 | 2.824156 | 2.821851 | 11.94154 | 9.775975
2018-02-03 22:32 | 100021.3 | 0.0024 | 7 | 19 | 3.664936 | 0 | 0 | 0 | 0 | 0
2018-02-03 22:34 | 100141.4 | 120.001 | 2 | 19 | 4.026016 | 4.890174 | 0.1623893 | 0 | 0.6470268 | 0
2018-02-03 22:36 | 100261.4 | 240.0001 | 2 | 19 | 4.077672 | 4.890119 | 0.325397 | 0 | 1.307792 | 0
2018-02-03 22:38 | 100381.4 | 360.0001 | 2 | 19 | 4.112294 | 4.890109 | 0.4883748 | 0 | 1.975381 | 0
2018-02-03 22:40 | 100501.4 | 480.0009 | 2 | 19 | 4.13813 | 4.890126 | 0.6513802 | 0 | 2.647841 | 0
2018-02-03 22:42 | 100621.4 | 600.001 | 2 | 19 | 4.163478 | 4.890115 | 0.8143668 | 0 | 3.324368 | 0
2018-02-03 22:44 | 100741.4 | 720.001 | 2 | 19 | 4.189792 | 4.890086 | 0.9773939 | 0 | 4.005231 | 0
2018-02-03 22:46 | 100861.4 | 840.0009 | 2 | 19 | 4.200278 | 4.565576 | 1.136809 | 0 | 4.674503 | 0
2018-02-03 22:48 | 100981.4 | 960.001 | 2 | 19 | 4.200293 | 4.125815 | 1.2815 | 0 | 5.282251 | 0
2018-02-03 22:50 | 101101.4 | 1080.001 | 2 | 19 | 4.20025 | 3.723796 | 1.412244 | 0 | 5.831411 | 0
2018-02-03 22:52 | 101221.4 | 1200.0002 | 2 | 19 | 4.200277 | 3.362746 | 1.530232 | 0 | 6.326993 | 0
2018-02-03 22:52 | 101257.3 | 1235.9937 | 2 | 19 | 4.20029 | 3.25999 | 1.56334 | 0 | 6.466057 | 0
2018-02-03 22:54 | 101377.4 | 120.0004 | 3 | 19 | 4.224495 | 3.260083 | 1.671615 | 1.43e-10 | 6.922016 | 5.8e-10
2018-02-03 22:56 | 101497.4 | 240.0003 | 3 | 19 | 4.255031 | 3.260049 | 1.780278 | 1.43e-10 | 7.382697 | 5.8e-10
2018-02-03 22:58 | 101617.4 | 360.001 | 3 | 19 | 4.287509 | 3.259973 | 1.888935 | 1.43e-10 | 7.846784 | 5.8e-10
2018-02-03 23:00 | 101737.4 | 480.0019 | 3 | 19 | 4.32187 | 3.259871 | 1.997594 | 1.43e-10 | 8.314519 | 5.8e-10
2018-02-03 23:02 | 101857.4 | 600.0011 | 3 | 19 | 4.358818 | 3.259814 | 2.106246 | 1.43e-10 | 8.786074 | 5.8e-10
2018-02-03 23:04 | 101977.4 | 720.002 | 3 | 19 | 4.399485 | 3.259833 | 2.214927 | 1.43e-10 | 9.261969 | 5.8e-10
2018-02-03 23:06 | 102097.4 | 840.0003 | 3 | 19 | 4.400259 | 2.743787 | 2.314226 | 1.43e-10 | 9.698915 | 5.8e-10
2018-02-03 23:08 | 102217.4 | 960.0003 | 3 | 19 | 4.400302 | 2.363645 | 2.399153 | 1.43e-10 | 10.07262 | 5.8e-10
2018-02-03 23:10 | 102337.4 | 1080.002 | 3 | 19 | 4.400252 | 2.047412 | 2.472508 | 1.43e-10 | 10.3954 | 5.8e-10
2018-02-03 23:12 | 102457.4 | 1200.0012 | 3 | 19 | 4.400269 | 1.772856 | 2.536082 | 1.43e-10 | 10.67514 | 5.8e-10
2018-02-03 23:14 | 102577.4 | 1320.0012 | 3 | 19 | 4.400283 | 1.534628 | 2.591065 | 1.43e-10 | 10.91708 | 5.8e-10
2018-02-03 23:16 | 102697.4 | 1440.0003 | 3 | 19 | 4.400265 | 1.338511 | 2.638829 | 1.43e-10 | 11.12725 | 5.8e-10
2018-02-03 23:18 | 102817.4 | 1560.0004 | 3 | 19 | 4.400243 | 1.175562 | 2.680618 | 1.43e-10 | 11.31113 | 5.8e-10
2018-02-03 23:20 | 102937.4 | 1680.0021 | 3 | 19 | 4.400263 | 1.036699 | 2.717423 | 1.43e-10 | 11.47308 | 5.8e-10
2018-02-03 23:22 | 103057.4 | 1800.0003 | 3 | 19 | 4.40021 | 0.9106169 | 2.749839 | 1.43e-10 | 11.61572 | 5.8e-10
2018-02-03 23:24 | 103177.4 | 1920.0012 | 3 | 19 | 4.400206 | 0.8061705 | 2.7784 | 1.43e-10 | 11.74139 | 5.8e-10
2018-02-03 23:26 | 103297.4 | 2040.0011 | 3 | 19 | 4.400182 | 0.717309 | 2.803755 | 1.43e-10 | 11.85296 | 5.8e-10
2018-02-03 23:28 | 103404.2 | 2146.8737 | 3 | 19 | 4.400208 | 0.6519928 | 2.824057 | 1.43e-10 | 11.9423 | 5.8e-10
2018-02-03 23:30 | 103524.3 | 120.0016 | 4 | 19 | 4.33976 | 0 | 2.824057 | 1.43e-10 | 11.9423 | 5.8e-10
2018-02-03 23:32 | 103644.3 | 240 | 4 | 19 | 4.333815 | 0 | 2.824057 | 1.43e-10 | 11.9423 | 5.8e-10
2018-02-03 23:33 | 103704.3 | 300.0013 | 4 | 19 | 4.332103 | 0 | 2.824057 | 1.43e-10 | 11.9423 | 5.8e-10
2018-02-03 23:35 | 103824.4 | 120.0009 | 5 | 19 | 3.780037 | -6.51989 | 2.824057 | 0.2173098 | 11.9423 | 0.8352742
2018-02-03 23:37 | 103944.4 | 240.001 | 5 | 19 | 3.707761 | -6.519895 | 2.824057 | 0.4346365 | 11.9423 | 1.648836
2018-02-03 23:39 | 104064.4 | 360.0009 | 5 | 19 | 3.638649 | -6.519885 | 2.824057 | 0.6519521 | 11.9423 | 2.44704
2018-02-03 23:41 | 104184.4 | 480.0009 | 5 | 19 | 3.572411 | -6.519969 | 2.824057 | 0.8692676 | 11.9423 | 3.230481
2018-02-03 23:43 | 104304.4 | 600.0009 | 5 | 19 | 3.513296 | -6.519954 | 2.824057 | 1.086578 | 11.9423 | 4.000241
2018-02-03 23:45 | 104424.4 | 720.0001 | 5 | 19 | 3.462291 | -6.519916 | 2.824057 | 1.303932 | 11.9423 | 4.758144
2018-02-03 23:47 | 104544.4 | 840.0001 | 5 | 19 | 3.419205 | -6.519851 | 2.824057 | 1.521258 | 11.9423 | 5.505826
2018-02-03 23:49 | 104664.4 | 960.0009 | 5 | 19 | 3.379168 | -6.519875 | 2.824057 | 1.738584 | 11.9423 | 6.244543
2018-02-03 23:51 | 104784.4 | 1080.0001 | 5 | 19 | 3.339976 | -6.519948 | 2.824057 | 1.955891 | 11.9423 | 6.974572
2018-02-03 23:53 | 104904.4 | 1200.0009 | 5 | 19 | 3.300476 | -6.519851 | 2.824057 | 2.173227 | 11.9423 | 7.696209
2018-02-03 23:55 | 105024.4 | 1320.0002 | 5 | 19 | 3.255499 | -6.519917 | 2.824057 | 2.39054 | 11.9423 | 8.408756
2018-02-03 23:57 | 105144.4 | 1440.0011 | 5 | 19 | 3.186028 | -6.519916 | 2.824057 | 2.607844 | 11.9423 | 9.109461
2018-02-03 23:59 | 105262.3 | 1557.9587 | 5 | 19 | 2.999996 | -6.520023 | 2.824057 | 2.821462 | 11.9423 | 9.774288
2018-02-04 00:01 | 105382.4 | 120.0008 | 6 | 19 | 3.630094 | 0 | 2.824057 | 2.821503 | 11.9423 | 9.774409
2018-02-04 00:03 | 105502.4 | 240.0007 | 6 | 19 | 3.658274 | 0 | 2.824057 | 2.821503 | 11.9423 | 9.774409
2018-02-04 00:04 | 105562.4 | 300.0037 | 6 | 19 | 3.665025 | 0 | 2.824057 | 2.821503 | 11.9423 | 9.774409
2018-02-04 00:04 | 105562.4 | 0.0039 | 7 | 20 | 3.664933 | 0 | 0 | 0 | 0 | 0
2018-02-04 00:06 | 105682.5 | 120.001 | 2 | 20 | 4.025873 | 4.890124 | 0.1624036 | 1.14e-09 | 0.6470065 | 4.178e-09
2018-02-04 00:08 | 105802.5 | 240.0011 | 2 | 20 | 4.079103 | 4.890077 | 0.3253997 | 1.14e-09 | 1.307845 | 4.178e-09
2018-02-04 00:10 | 105922.5 | 360.0003 | 2 | 20 | 4.112569 | 4.890065 | 0.4884106 | 1.14e-09 | 1.975717 | 4.178e-09
2018-02-04 00:12 | 106042.5 | 480.0004 | 2 | 20 | 4.137755 | 4.890103 | 0.6514108 | 1.14e-09 | 2.64816 | 4.178e-09
2018-02-04 00:14 | 106162.5 | 600.0011 | 2 | 20 | 4.16254 | 4.889985 | 0.8144054 | 1.14e-09 | 3.324582 | 4.178e-09
2018-02-04 00:16 | 106282.5 | 720.0019 | 2 | 20 | 4.190303 | 4.89009 | 0.9774076 | 1.14e-09 | 4.005288 | 4.178e-09
2018-02-04 00:18 | 106402.5 | 840.0021 | 2 | 20 | 4.200272 | 4.554154 | 1.136421 | 1.14e-09 | 4.672923 | 4.178e-09
2018-02-04 00:20 | 106522.5 | 960.0003 | 2 | 20 | 4.200311 | 4.122016 | 1.280928 | 1.14e-09 | 5.279898 | 4.178e-09
2018-02-04 00:22 | 106642.5 | 1080.0012 | 2 | 20 | 4.20029 | 3.731284 | 1.411671 | 1.14e-09 | 5.829051 | 4.178e-09
2018-02-04 00:24 | 106762.5 | 1200.0004 | 2 | 20 | 4.200275 | 3.364041 | 1.529847 | 1.14e-09 | 6.325426 | 4.178e-09
2018-02-04 00:24 | 106797.3 | 1234.849 | 2 | 20 | 4.200273 | 3.259997 | 1.561915 | 1.14e-09 | 6.460118 | 4.178e-09
2018-02-04 00:26 | 106917.3 | 120.0003 | 3 | 20 | 4.225335 | 3.259856 | 1.670188 | 1.586e-09 | 6.916131 | 5.991e-09
2018-02-04 00:28 | 107037.3 | 240.0002 | 3 | 20 | 4.255159 | 3.259826 | 1.778834 | 1.586e-09 | 7.376789 | 5.991e-09
2018-02-04 00:30 | 107157.3 | 360.0001 | 3 | 20 | 4.287248 | 3.259862 | 1.887491 | 1.586e-09 | 7.840878 | 5.991e-09
2018-02-04 00:32 | 107277.3 | 480.001 | 3 | 20 | 4.321388 | 3.260077 | 1.996151 | 1.586e-09 | 8.30856 | 5.991e-09
2018-02-04 00:34 | 107397.3 | 600.0002 | 3 | 20 | 4.359726 | 3.259839 | 2.104815 | 1.586e-09 | 8.780178 | 5.991e-09
2018-02-04 00:36 | 107517.3 | 720.001 | 3 | 20 | 4.400227 | 3.259105 | 2.213492 | 1.586e-09 | 9.256169 | 5.991e-09
2018-02-04 00:38 | 107637.3 | 840.0003 | 3 | 20 | 4.400286 | 2.741752 | 2.312613 | 1.586e-09 | 9.69233 | 5.991e-09
2018-02-04 00:40 | 107757.3 | 960.0002 | 3 | 20 | 4.400235 | 2.368405 | 2.397625 | 1.586e-09 | 10.06641 | 5.991e-09
2018-02-04 00:42 | 107877.3 | 1080.0019 | 3 | 20 | 4.400227 | 2.044785 | 2.471112 | 1.586e-09 | 10.38977 | 5.991e-09
2018-02-04 00:44 | 107997.3 | 1200.0003 | 3 | 20 | 4.400265 | 1.765736 | 2.534456 | 1.586e-09 | 10.6685 | 5.991e-09
2018-02-04 00:46 | 108117.3 | 1320.0003 | 3 | 20 | 4.400238 | 1.533594 | 2.589324 | 1.586e-09 | 10.90993 | 5.991e-09
2018-02-04 00:48 | 108237.3 | 1440.0011 | 3 | 20 | 4.400267 | 1.341928 | 2.637125 | 1.586e-09 | 11.12027 | 5.991e-09
2018-02-04 00:50 | 108357.3 | 1560.0002 | 3 | 20 | 4.400239 | 1.178887 | 2.679069 | 1.586e-09 | 11.30483 | 5.991e-09
2018-02-04 00:52 | 108477.3 | 1680.0009 | 3 | 20 | 4.400233 | 1.032831 | 2.715867 | 1.586e-09 | 11.46675 | 5.991e-09
2018-02-04 00:54 | 108597.3 | 1800.0019 | 3 | 20 | 4.400221 | 0.9103603 | 2.748183 | 1.586e-09 | 11.60895 | 5.991e-09
2018-02-04 00:56 | 108717.3 | 1920.0002 | 3 | 20 | 4.400192 | 0.8066378 | 2.776752 | 1.586e-09 | 11.73466 | 5.991e-09
2018-02-04 00:58 | 108837.3 | 2040.0011 | 3 | 20 | 4.40021 | 0.7216177 | 2.802185 | 1.586e-09 | 11.84657 | 5.991e-09
2018-02-04 01:00 | 108944.6 | 2147.2368 | 3 | 20 | 4.400203 | 0.6519957 | 2.822629 | 1.586e-09 | 11.93653 | 5.991e-09
2018-02-04 01:02 | 109064.6 | 120.0009 | 4 | 20 | 4.339984 | 0 | 2.822629 | 1.586e-09 | 11.93653 | 5.991e-09
2018-02-04 01:04 | 109184.6 | 240.0002 | 4 | 20 | 4.334068 | 0 | 2.822629 | 1.586e-09 | 11.93653 | 5.991e-09
2018-02-04 01:05 | 109244.6 | 300.004 | 4 | 20 | 4.332332 | 0 | 2.822629 | 1.586e-09 | 11.93653 | 5.991e-09
2018-02-04 01:07 | 109364.7 | 120.0001 | 5 | 20 | 3.783957 | -6.520094 | 2.822629 | 0.2173107 | 11.93653 | 0.8359218
2018-02-04 01:09 | 109484.7 | 240.001 | 5 | 20 | 3.710072 | -6.520081 | 2.822629 | 0.4346384 | 11.93653 | 1.650193
2018-02-04 01:11 | 109604.7 | 360.0001 | 5 | 20 | 3.638735 | -6.520035 | 2.822629 | 0.6519349 | 11.93653 | 2.448527
2018-02-04 01:13 | 109724.7 | 480.0002 | 5 | 20 | 3.573174 | -6.520081 | 2.822629 | 0.8692881 | 11.93653 | 3.232189
2018-02-04 01:15 | 109844.7 | 600.0009 | 5 | 20 | 3.514184 | -6.520113 | 2.822629 | 1.08663 | 11.93653 | 4.00223
2018-02-04 01:17 | 109964.7 | 720.0001 | 5 | 20 | 3.463949 | -6.52013 | 2.822629 | 1.303956 | 11.93653 | 4.760347
2018-02-04 01:19 | 110084.7 | 840.0001 | 5 | 20 | 3.419655 | -6.520064 | 2.822629 | 1.521266 | 11.93653 | 5.508233
2018-02-04 01:21 | 110204.7 | 960.0001 | 5 | 20 | 3.378991 | -6.520065 | 2.822629 | 1.738605 | 11.93653 | 6.246995
2018-02-04 01:23 | 110324.7 | 1080.0009 | 5 | 20 | 3.339961 | -6.520082 | 2.822629 | 1.955948 | 11.93653 | 6.977132
2018-02-04 01:25 | 110444.7 | 1200.0009 | 5 | 20 | 3.301249 | -6.520118 | 2.822629 | 2.17327 | 11.93653 | 7.698799
2018-02-04 01:27 | 110564.7 | 1320.0002 | 5 | 20 | 3.256464 | -6.520124 | 2.822629 | 2.390604 | 11.93653 | 8.411613
2018-02-04 01:29 | 110684.7 | 1440.0009 | 5 | 20 | 3.185415 | -6.519807 | 2.822629 | 2.607938 | 11.93653 | 9.112452
2018-02-04 01:31 | 110802.4 | 1557.7287 | 5 | 20 | 2.999989 | -6.520177 | 2.822629 | 2.821158 | 11.93653 | 9.775971
2018-02-04 01:33 | 110922.5 | 120.0001 | 6 | 20 | 3.630165 | 0 | 2.822629 | 2.821158 | 11.93653 | 9.775971
2018-02-04 01:35 | 111042.5 | 240.0001 | 6 | 20 | 3.65829 | 0 | 2.822629 | 2.821158 | 11.93653 | 9.775971
2018-02-04 01:36 | 111102.5 | 300.004 | 6 | 20 | 3.665156 | 0 | 2.822629 | 2.821158 | 11.93653 | 9.775971
2018-02-04 01:36 | 111102.5 | 0.0024 | 7 | 21 | 3.66545 | 0 | 0 | 0 | 0 | 0
2018-02-04 01:38 | 111222.6 | 120.0001 | 2 | 21 | 4.027331 | 4.890117 | 0.1623871 | 3.421e-09 | 0.6470734 | 1.254e-08
2018-02-04 01:40 | 111342.6 | 240.0001 | 2 | 21 | 4.079527 | 4.890027 | 0.3253997 | 3.421e-09 | 1.308131 | 1.254e-08
2018-02-04 01:42 | 111462.6 | 360.001 | 2 | 21 | 4.112612 | 4.890197 | 0.4883728 | 3.421e-09 | 1.975889 | 1.254e-08
2018-02-04 01:44 | 111582.6 | 480.0001 | 2 | 21 | 4.137225 | 4.890172 | 0.651399 | 3.421e-09 | 2.648365 | 1.254e-08
2018-02-04 01:46 | 111702.6 | 600.001 | 2 | 21 | 4.163331 | 4.890147 | 0.8143771 | 3.421e-09 | 3.324723 | 1.254e-08
2018-02-04 01:48 | 111822.6 | 720.0002 | 2 | 21 | 4.191795 | 4.890164 | 0.9773828 | 3.421e-09 | 4.005687 | 1.254e-08
2018-02-04 01:50 | 111942.6 | 840.0018 | 2 | 21 | 4.200281 | 4.541472 | 1.136042 | 3.421e-09 | 4.671901 | 1.254e-08
2018-02-04 01:52 | 112062.6 | 960.0001 | 2 | 21 | 4.200282 | 4.12164 | 1.280279 | 3.421e-09 | 5.277739 | 1.254e-08
2018-02-04 01:54 | 112182.6 | 1080.0012 | 2 | 21 | 4.200278 | 3.726674 | 1.411021 | 3.421e-09 | 5.826889 | 1.254e-08
2018-02-04 01:56 | 112302.6 | 1200.0011 | 2 | 21 | 4.200267 | 3.345616 | 1.528789 | 3.421e-09 | 6.321551 | 1.254e-08
2018-02-04 01:57 | 112331.2 | 1228.6801 | 2 | 21 | 4.200264 | 3.259997 | 1.555096 | 3.421e-09 | 6.432046 | 1.254e-08
2018-02-04 01:59 | 112451.2 | 120.0018 | 3 | 21 | 4.224679 | 3.260165 | 1.663359 | 5.606e-09 | 6.887976 | 2.1421e-08
2018-02-04 02:01 | 112571.2 | 240.001 | 3 | 21 | 4.254153 | 3.260188 | 1.772029 | 5.606e-09 | 7.34865 | 2.1421e-08
2018-02-04 02:03 | 112691.2 | 360.001 | 3 | 21 | 4.285655 | 3.260125 | 1.880685 | 5.606e-09 | 7.812572 | 2.1421e-08
2018-02-04 02:05 | 112811.2 | 480.0003 | 3 | 21 | 4.320959 | 3.260119 | 1.989345 | 5.606e-09 | 8.280129 | 2.1421e-08
2018-02-04 02:07 | 112931.2 | 600.0002 | 3 | 21 | 4.358842 | 3.259833 | 2.098016 | 5.606e-09 | 8.751729 | 2.1421e-08
2018-02-04 02:09 | 113051.2 | 720.001 | 3 | 21 | 4.399074 | 3.260121 | 2.206665 | 5.606e-09 | 9.227481 | 2.1421e-08
2018-02-04 02:11 | 113171.2 | 840.0011 | 3 | 21 | 4.400259 | 2.764146 | 2.306484 | 5.606e-09 | 9.666713 | 2.1421e-08
2018-02-04 02:13 | 113291.2 | 960.0002 | 3 | 21 | 4.400259 | 2.380586 | 2.392101 | 5.606e-09 | 10.04345 | 2.1421e-08
2018-02-04 02:15 | 113411.2 | 1080.0012 | 3 | 21 | 4.400246 | 2.048766 | 2.465759 | 5.606e-09 | 10.36757 | 2.1421e-08
2018-02-04 02:17 | 113531.2 | 1200.0011 | 3 | 21 | 4.40026 | 1.774601 | 2.529353 | 5.606e-09 | 10.6474 | 2.1421e-08
2018-02-04 02:19 | 113651.2 | 1320.0019 | 3 | 21 | 4.400225 | 1.545104 | 2.584549 | 5.606e-09 | 10.89027 | 2.1421e-08
2018-02-04 02:21 | 113771.2 | 1440.0002 | 3 | 21 | 4.400224 | 1.353069 | 2.632786 | 5.606e-09 | 11.10253 | 2.1421e-08
2018-02-04 02:23 | 113891.2 | 1560.0011 | 3 | 21 | 4.400247 | 1.180716 | 2.674961 | 5.606e-09 | 11.28811 | 2.1421e-08
2018-02-04 02:25 | 114011.2 | 1680.0012 | 3 | 21 | 4.400219 | 1.036923 | 2.711837 | 5.606e-09 | 11.45037 | 2.1421e-08
2018-02-04 02:27 | 114131.2 | 1800.0003 | 3 | 21 | 4.400206 | 0.9152641 | 2.744314 | 5.606e-09 | 11.59328 | 2.1421e-08
2018-02-04 02:29 | 114251.2 | 1920.0019 | 3 | 21 | 4.400169 | 0.8149223 | 2.773112 | 5.606e-09 | 11.72 | 2.1421e-08
2018-02-04 02:31 | 114371.2 | 2040.0019 | 3 | 21 | 4.400225 | 0.7260742 | 2.798775 | 5.606e-09 | 11.83292 | 2.1421e-08
2018-02-04 02:32 | 114480.4 | 2149.176 | 3 | 21 | 4.400218 | 0.6519995 | 2.819625 | 5.606e-09 | 11.92466 | 2.1421e-08
2018-02-04 02:34 | 114600.5 | 120.0006 | 4 | 21 | 4.339513 | 0 | 2.819625 | 5.606e-09 | 11.92466 | 2.1421e-08
2018-02-04 02:36 | 114720.5 | 240.0005 | 4 | 21 | 4.333533 | 0 | 2.819625 | 5.606e-09 | 11.92466 | 2.1421e-08
2018-02-04 02:37 | 114780.5 | 300.0036 | 4 | 21 | 4.331749 | 0 | 2.819625 | 5.606e-09 | 11.92466 | 2.1421e-08
2018-02-04 02:39 | 114900.5 | 120.0002 | 5 | 21 | 3.781332 | -6.520057 | 2.819625 | 0.2173091 | 11.92466 | 0.835626
2018-02-04 02:41 | 115020.5 | 240.0001 | 5 | 21 | 3.70592 | -6.520084 | 2.819625 | 0.4346364 | 11.92466 | 1.649097
2018-02-04 02:43 | 115140.5 | 360.0001 | 5 | 21 | 3.636105 | -6.520124 | 2.819625 | 0.6519731 | 11.92466 | 2.446869
2018-02-04 02:45 | 115260.5 | 480.0009 | 5 | 21 | 3.571155 | -6.520082 | 2.819625 | 0.8692709 | 11.92466 | 3.22981
2018-02-04 02:47 | 115380.5 | 600.0001 | 5 | 21 | 3.513204 | -6.520086 | 2.819625 | 1.086625 | 11.92466 | 3.999606
2018-02-04 02:49 | 115500.5 | 720.001 | 5 | 21 | 3.461903 | -6.520079 | 2.819625 | 1.30396 | 11.92466 | 4.757464
2018-02-04 02:51 | 115620.5 | 840.0009 | 5 | 21 | 3.417237 | -6.520098 | 2.819625 | 1.521261 | 11.92466 | 5.504788
2018-02-04 02:53 | 115740.5 | 960.0009 | 5 | 21 | 3.376888 | -6.520055 | 2.819625 | 1.738591 | 11.92466 | 6.243025
2018-02-04 02:55 | 115860.5 | 1080.0009 | 5 | 21 | 3.338666 | -6.520074 | 2.819625 | 1.95592 | 11.92466 | 6.972721
2018-02-04 02:57 | 115980.5 | 1200.0001 | 5 | 21 | 3.299827 | -6.520081 | 2.819625 | 2.173253 | 11.92466 | 7.694176
2018-02-04 02:59 | 116100.5 | 1320.0001 | 5 | 21 | 3.252135 | -6.520033 | 2.819625 | 2.390586 | 11.92466 | 8.406359
2018-02-04 03:01 | 116220.5 | 1440.0001 | 5 | 21 | 3.180551 | -6.520052 | 2.819625 | 2.607916 | 11.92466 | 9.106218
2018-02-04 03:03 | 116335.5 | 1554.9679 | 5 | 21 | 2.999986 | -6.520047 | 2.819625 | 2.816135 | 11.92466 | 9.753457
2018-02-04 03:05 | 116455.6 | 120.0007 | 6 | 21 | 3.631171 | 0 | 2.819625 | 2.816135 | 11.92466 | 9.753457
2018-02-04 03:07 | 116575.6 | 240.0007 | 6 | 21 | 3.659279 | 0 | 2.819625 | 2.816135 | 11.92466 | 9.753457
2018-02-04 03:08 | 116635.6 | 300.0021 | 6 | 21 | 3.666088 | 0 | 2.819625 | 2.816135 | 11.92466 | 9.753457
2018-02-04 03:08 | 116635.6 | 0.0024 | 7 | 22 | 3.66608 | 0 | 0 | 0 | 0 | 0
2018-02-04 03:10 | 116755.6486 | 120.0009 | 2 | 22 | 4.028642 | 4.889873 | 0.1624089 | 0 | 0.6474283 | 0
2018-02-04 03:12 | 116875.6479 | 240.0002 | 2 | 22 | 4.080444 | 4.889892 | 0.3253802 | 0 | 1.308522 | 0
2018-02-04 03:14 | 116995.6487 | 360.001 | 2 | 22 | 4.112595 | 4.889867 | 0.4883809 | 0 | 1.976445 | 0
2018-02-04 03:16 | 117115.6487 | 480.001 | 2 | 22 | 4.138518 | 4.89017 | 0.6513839 | 0 | 2.648917 | 0
2018-02-04 03:18 | 117235.6478 | 600.0001 | 2 | 22 | 4.164785 | 4.890191 | 0.8143648 | 0 | 3.325561 | 0
2018-02-04 03:20 | 117355.6487 | 720.001 | 2 | 22 | 4.192289 | 4.890138 | 0.9773538 | 0 | 4.006581 | 0
2018-02-04 03:22 | 117475.6487 | 840.001 | 2 | 22 | 4.200293 | 4.546777 | 1.135973 | 0 | 4.672649 | 0
2018-02-04 03:24 | 117595.6479 | 960.0002 | 2 | 22 | 4.200284 | 4.123403 | 1.280413 | 0 | 5.279336 | 0
2018-02-04 03:26 | 117715.648 | 1080.0003 | 2 | 22 | 4.200286 | 3.709329 | 1.410872 | 0 | 5.827302 | 0
2018-02-04 03:28 | 117835.6479 | 1200.0002 | 2 | 22 | 4.20027 | 3.339139 | 1.528231 | 0 | 6.320243 | 0
2018-02-04 03:29 | 117862.9678 | 1227.3201 | 2 | 22 | 4.200303 | 3.259988 | 1.553266 | 0 | 6.425396 | 0
2018-02-04 03:31 | 117983 | 120.0009 | 3 | 22 | 4.224288 | 3.259809 | 1.661553 | 0 | 6.881417 | 0
2018-02-04 03:33 | 118103 | 240.0007 | 3 | 22 | 4.253105 | 3.25977 | 1.770213 | 0 | 7.341965 | 0
2018-02-04 03:35 | 118223 | 360.0002 | 3 | 22 | 4.285694 | 3.259866 | 1.87888 | 0 | 7.805869 | 0
2018-02-04 03:37 | 118343 | 480.0009 | 3 | 22 | 4.320857 | 3.260165 | 1.98754 | 0 | 8.273446 | 0
2018-02-04 03:39 | 118463 | 600 | 3 | 22 | 4.358369 | 3.259849 | 2.096194 | 0 | 8.744936 | 0
2018-02-04 03:41 | 118583 | 720.001 | 3 | 22 | 4.397701 | 3.25983 | 2.204872 | 0 | 9.220726 | 0
2018-02-04 03:43 | 118703 | 840.0009 | 3 | 22 | 4.400272 | 2.769256 | 2.305134 | 0 | 9.6619 | 0
2018-02-04 03:45 | 118823 | 960.0002 | 3 | 22 | 4.400297 | 2.374194 | 2.390628 | 0 | 10.0381 | 0
2018-02-04 03:47 | 118943 | 1080.0009 | 3 | 22 | 4.400242 | 2.049029 | 2.464194 | 0 | 10.36181 | 0
2018-02-04 03:49 | 119063 | 1200.0017 | 3 | 22 | 4.400216 | 1.775731 | 2.527806 | 0 | 10.64172 | 0
2018-02-04 03:51 | 119183 | 1320.0019 | 3 | 22 | 4.400241 | 1.549747 | 2.583169 | 0 | 10.88533 | 0
2018-02-04 03:53 | 119303 | 1440.001 | 3 | 22 | 4.400208 | 1.347452 | 2.631399 | 0 | 11.09755 | 0
2018-02-04 03:55 | 119423 | 1560.0011 | 3 | 22 | 4.400206 | 1.17748 | 2.6734 | 0 | 11.28236 | 0
2018-02-04 03:57 | 119543 | 1680.0001 | 3 | 22 | 4.400224 | 1.035888 | 2.710222 | 0 | 11.44439 | 0
2018-02-04 03:59 | 119663 | 1800.0019 | 3 | 22 | 4.40021 | 0.9185724 | 2.742726 | 0 | 11.58741 | 0
2018-02-04 04:01 | 119783 | 1920.001 | 3 | 22 | 4.400213 | 0.8145142 | 2.771567 | 0 | 11.71432 | 0
2018-02-04 04:03 | 119903 | 2040.0026 | 3 | 22 | 4.400243 | 0.7220745 | 2.797117 | 0 | 11.82675 | 0
2018-02-04 04:05 | 120010 | 2147.032 | 3 | 22 | 4.400191 | 0.6519947 | 2.817505 | 0 | 11.91646 | 0
2018-02-04 04:07 | 120130.1 | 120 | 4 | 22 | 4.339714 | 0 | 2.817505 | 0 | 11.91646 | 0
2018-02-04 04:09 | 120250.1 | 239.9999 | 4 | 22 | 4.333681 | 0 | 2.817505 | 0 | 11.91646 | 0
2018-02-04 04:10 | 120310.1 | 300.0022 | 4 | 22 | 4.331917 | 0 | 2.817505 | 0 | 11.91646 | 0
2018-02-04 04:12 | 120430.1 | 120.0009 | 5 | 22 | 3.781282 | -6.519991 | 2.817505 | 0.2173274 | 11.91646 | 0.8358475
2018-02-04 04:14 | 120550.1 | 240.0001 | 5 | 22 | 3.707403 | -6.519995 | 2.817505 | 0.4346421 | 11.91646 | 1.649455
2018-02-04 04:16 | 120670.1 | 360.0009 | 5 | 22 | 3.637759 | -6.519981 | 2.817505 | 0.6519588 | 11.91646 | 2.447491
2018-02-04 04:18 | 120790.1 | 480.0002 | 5 | 22 | 3.573551 | -6.519939 | 2.817505 | 0.8692824 | 11.91646 | 3.231007
2018-02-04 04:20 | 120910.1 | 600.0009 | 5 | 22 | 3.514174 | -6.520045 | 2.817505 | 1.086603 | 11.91646 | 4.001084
2018-02-04 04:22 | 121030.1 | 720.0009 | 5 | 22 | 3.462222 | -6.52001 | 2.817505 | 1.303946 | 11.91646 | 4.759028
2018-02-04 04:24 | 121150.1 | 840.0001 | 5 | 22 | 3.418337 | -6.519988 | 2.817505 | 1.521259 | 11.91646 | 5.50653
2018-02-04 04:26 | 121270.1 | 960.0001 | 5 | 22 | 3.378558 | -6.519991 | 2.817505 | 1.73861 | 11.91646 | 6.245112
2018-02-04 04:28 | 121390.1 | 1080.001 | 5 | 22 | 3.340414 | -6.519991 | 2.817505 | 1.955917 | 11.91646 | 6.975153
2018-02-04 04:30 | 121510.1 | 1200.0009 | 5 | 22 | 3.29978 | -6.520003 | 2.817505 | 2.173248 | 11.91646 | 7.696746
2018-02-04 04:32 | 121630.1 | 1320.001 | 5 | 22 | 3.253607 | -6.520027 | 2.817505 | 2.390579 | 11.91646 | 8.409087
2018-02-04 04:34 | 121750.1 | 1440.0009 | 5 | 22 | 3.182356 | -6.519974 | 2.817505 | 2.607904 | 11.91646 | 9.109207
2018-02-04 04:36 | 121866.6 | 1556.5087 | 5 | 22 | 2.999999 | -6.520069 | 2.817505 | 2.818906 | 11.91646 | 9.765402
2018-02-04 04:38 | 121986.7 | 120.001 | 6 | 22 | 3.630044 | 0 | 2.817505 | 2.818929 | 11.91646 | 9.765473
2018-02-04 04:40 | 122106.7 | 240.0001 | 6 | 22 | 3.65833 | 0 | 2.817505 | 2.818929 | 11.91646 | 9.765473
2018-02-04 04:41 | 122166.7 | 300.0024 | 6 | 22 | 3.66516 | 0 | 2.817505 | 2.818929 | 11.91646 | 9.765473
2018-02-04 04:41 | 122166.7 | 0.0039 | 7 | 23 | 3.665089 | 0 | 0 | 0 | 0 | 0
2018-02-04 04:43 | 122286.8 | 120.001 | 2 | 23 | 4.027554 | 4.890149 | 0.1623865 | 9.101e-09 | 0.6472054 | 3.3357e-08
2018-02-04 04:45 | 122406.8 | 240.001 | 2 | 23 | 4.078566 | 4.889794 | 0.3254002 | 9.101e-09 | 1.308196 | 3.3357e-08
2018-02-04 04:47 | 122526.8 | 360.001 | 2 | 23 | 4.112318 | 4.890138 | 0.488389 | 9.101e-09 | 1.975883 | 3.3357e-08
2018-02-04 04:49 | 122646.8 | 480.001 | 2 | 23 | 4.138667 | 4.890121 | 0.651381 | 9.101e-09 | 2.64835 | 3.3357e-08
2018-02-04 04:51 | 122766.8 | 600.001 | 2 | 23 | 4.164361 | 4.889886 | 0.8143812 | 9.101e-09 | 3.325037 | 3.3357e-08
2018-02-04 04:53 | 122886.8 | 720.001 | 2 | 23 | 4.191125 | 4.890021 | 0.9773551 | 9.101e-09 | 4.005892 | 3.3357e-08
2018-02-04 04:55 | 123006.8 | 840.0018 | 2 | 23 | 4.200311 | 4.564349 | 1.136528 | 9.101e-09 | 4.674221 | 3.3357e-08
2018-02-04 04:57 | 123126.8 | 960.0001 | 2 | 23 | 4.200311 | 4.117724 | 1.281152 | 9.101e-09 | 5.281682 | 3.3357e-08
2018-02-04 04:59 | 123246.8 | 1080.0003 | 2 | 23 | 4.200311 | 3.713435 | 1.411547 | 9.101e-09 | 5.829379 | 3.3357e-08
2018-02-04 05:01 | 123366.8 | 1200.0003 | 2 | 23 | 4.200264 | 3.344537 | 1.529066 | 9.101e-09 | 6.32299 | 3.3357e-08
2018-02-04 05:01 | 123396.5 | 1229.7688 | 2 | 23 | 4.200264 | 3.259984 | 1.556373 | 9.101e-09 | 6.437686 | 3.3357e-08
2018-02-04 05:03 | 123516.6 | 120.0001 | 3 | 23 | 4.223859 | 3.25995 | 1.664644 | 9.101e-09 | 6.8936 | 3.3357e-08
2018-02-04 05:05 | 123636.6 | 240.0009 | 3 | 23 | 4.253781 | 3.260159 | 1.773302 | 9.101e-09 | 7.354135 | 3.3357e-08
2018-02-04 05:07 | 123756.6 | 360 | 3 | 23 | 4.28648 | 3.259906 | 1.881949 | 9.101e-09 | 7.818056 | 3.3357e-08
2018-02-04 05:09 | 123876.6 | 480.0001 | 3 | 23 | 4.321342 | 3.259881 | 1.990607 | 9.101e-09 | 8.285688 | 3.3357e-08
2018-02-04 05:11 | 123996.6 | 600.0009 | 3 | 23 | 4.358334 | 3.259898 | 2.099282 | 9.101e-09 | 8.757301 | 3.3357e-08
2018-02-04 05:13 | 124116.6 | 720.001 | 3 | 23 | 4.398093 | 3.260161 | 2.207922 | 9.101e-09 | 9.232918 | 3.3357e-08
2018-02-04 05:15 | 124236.6 | 840.0009 | 3 | 23 | 4.400277 | 2.753444 | 2.307748 | 9.101e-09 | 9.672178 | 3.3357e-08
2018-02-04 05:17 | 124356.6 | 960.001 | 3 | 23 | 4.400309 | 2.369328 | 2.39292 | 9.101e-09 | 10.04696 | 3.3357e-08
2018-02-04 05:19 | 124476.6 | 1080.0006 | 3 | 23 | 4.400256 | 2.047698 | 2.466354 | 9.101e-09 | 10.37009 | 3.3357e-08
2018-02-04 05:21 | 124596.6 | 1200.0001 | 3 | 23 | 4.400266 | 1.779654 | 2.530035 | 9.101e-09 | 10.6503 | 3.3357e-08
2018-02-04 05:23 | 124716.6 | 1320.0001 | 3 | 23 | 4.400269 | 1.543018 | 2.585325 | 9.101e-09 | 10.89359 | 3.3357e-08
2018-02-04 05:25 | 124836.6 | 1440.0009 | 3 | 23 | 4.400239 | 1.342046 | 2.633292 | 9.101e-09 | 11.10466 | 3.3357e-08
2018-02-04 05:27 | 124956.6 | 1560.001 | 3 | 23 | 4.400244 | 1.174994 | 2.675159 | 9.101e-09 | 11.28888 | 3.3357e-08
2018-02-04 05:29 | 125076.6 | 1680.0018 | 3 | 23 | 4.400198 | 1.037084 | 2.711959 | 9.101e-09 | 11.45081 | 3.3357e-08
2018-02-04 05:31 | 125196.6 | 1800 | 3 | 23 | 4.400172 | 0.916234 | 2.744497 | 9.101e-09 | 11.59399 | 3.3357e-08
2018-02-04 05:33 | 125316.6 | 1920.0008 | 3 | 23 | 4.400251 | 0.8096848 | 2.773213 | 9.101e-09 | 11.72034 | 3.3357e-08
2018-02-04 05:35 | 125436.6 | 2040.0009 | 3 | 23 | 4.400182 | 0.7193518 | 2.798649 | 9.101e-09 | 11.83226 | 3.3357e-08
2018-02-04 05:37 | 125543.6 | 2147.0279 | 3 | 23 | 4.400209 | 0.6519995 | 2.819006 | 9.101e-09 | 11.92184 | 3.3357e-08
2018-02-04 05:39 | 125663.6 | 120 | 4 | 23 | 4.339572 | 0 | 2.819006 | 9.101e-09 | 11.92184 | 3.3357e-08
2018-02-04 05:41 | 125783.6 | 240 | 4 | 23 | 4.333566 | 0 | 2.819006 | 9.101e-09 | 11.92184 | 3.3357e-08
2018-02-04 05:42 | 125843.6 | 300.003 | 4 | 23 | 4.331831 | 0 | 2.819006 | 9.101e-09 | 11.92184 | 3.3357e-08
2018-02-04 05:44 | 125963.7 | 120.0009 | 5 | 23 | 3.779941 | -6.520121 | 2.819006 | 0.2173142 | 11.92184 | 0.8353129
2018-02-04 05:46 | 126083.7 | 240.0009 | 5 | 23 | 3.706727 | -6.520187 | 2.819006 | 0.4346475 | 11.92184 | 1.648758
2018-02-04 05:48 | 126203.7 | 360.0002 | 5 | 23 | 3.638109 | -6.52015 | 2.819006 | 0.6519794 | 11.92184 | 2.44685
2018-02-04 05:50 | 126323.7 | 480.0001 | 5 | 23 | 3.572414 | -6.520168 | 2.819006 | 0.8692911 | 11.92184 | 3.230272
2018-02-04 05:52 | 126443.7 | 600.0009 | 5 | 23 | 3.512354 | -6.520156 | 2.819006 | 1.086631 | 11.92184 | 4.000023
2018-02-04 05:54 | 126563.7 | 720.0009 | 5 | 23 | 3.461088 | -6.520079 | 2.819006 | 1.303977 | 11.92184 | 4.757688
2018-02-04 05:56 | 126683.7 | 840.0009 | 5 | 23 | 3.417496 | -6.520094 | 2.819006 | 1.521289 | 11.92184 | 5.504952
2018-02-04 05:58 | 126803.7 | 960.001 | 5 | 23 | 3.378251 | -6.52003 | 2.819006 | 1.738592 | 11.92184 | 6.243282
2018-02-04 06:00 | 126923.7 | 1080.0009 | 5 | 23 | 3.338613 | -6.520076 | 2.819006 | 1.95593 | 11.92184 | 6.97321
2018-02-04 06:02 | 127043.7 | 1200.0002 | 5 | 23 | 3.298582 | -6.520086 | 2.819006 | 2.173285 | 11.92184 | 7.694564
2018-02-04 06:04 | 127163.7 | 1320.0001 | 5 | 23 | 3.252179 | -6.520069 | 2.819006 | 2.390613 | 11.92184 | 8.40659
2018-02-04 06:06 | 127283.7 | 1440.0002 | 5 | 23 | 3.181858 | -6.520051 | 2.819006 | 2.607925 | 11.92184 | 9.106483
2018-02-04 06:08 | 127399.9 | 1556.1496 | 5 | 23 | 2.999993 | -6.520111 | 2.819006 | 2.818298 | 11.92184 | 9.760717
2018-02-04 06:10 | 127519.9 | 120.0001 | 6 | 23 | 3.629689 | 0 | 2.819006 | 2.818298 | 11.92184 | 9.760717
2018-02-04 06:12 | 127639.9 | 240.001 | 6 | 23 | 3.657925 | 0 | 2.819006 | 2.818298 | 11.92184 | 9.760717
2018-02-04 06:13 | 127699.9 | 300.0015 | 6 | 23 | 3.664763 | 0 | 2.819006 | 2.818298 | 11.92184 | 9.760717
2018-02-04 06:13 | 127699.9 | 0.0025 | 7 | 24 | 3.664924 | 0 | 0 | 0 | 0 | 0
2018-02-04 06:15 | 127820 | 120.001 | 2 | 24 | 4.027083 | 4.889831 | 0.1623795 | 6.92e-10 | 0.647136 | 2.537e-09
2018-02-04 06:17 | 127940 | 240.001 | 2 | 24 | 4.079543 | 4.890176 | 0.3253737 | 6.92e-10 | 1.308062 | 2.537e-09
2018-02-04 06:19 | 128060 | 360.0003 | 2 | 24 | 4.11398 | 4.890113 | 0.4883844 | 6.92e-10 | 1.976103 | 2.537e-09
2018-02-04 06:21 | 128180 | 480.0003 | 2 | 24 | 4.139577 | 4.889892 | 0.6513809 | 6.92e-10 | 2.648777 | 2.537e-09
2018-02-04 06:23 | 128300 | 600.0004 | 2 | 24 | 4.164692 | 4.890155 | 0.8143824 | 6.92e-10 | 3.325592 | 2.537e-09
2018-02-04 06:25 | 128420 | 720.001 | 2 | 24 | 4.191271 | 4.889857 | 0.977375 | 6.92e-10 | 4.006527 | 2.537e-09
2018-02-04 06:27 | 128540 | 840.0012 | 2 | 24 | 4.200294 | 4.5381 | 1.136085 | 6.92e-10 | 4.67293 | 2.537e-09
2018-02-04 06:29 | 128660 | 960.0003 | 2 | 24 | 4.200315 | 4.105826 | 1.280038 | 6.92e-10 | 5.277572 | 2.537e-09
2018-02-04 06:31 | 128780 | 1080.002 | 2 | 24 | 4.200285 | 3.708488 | 1.410163 | 6.92e-10 | 5.824132 | 2.537e-09
2018-02-04 06:33 | 128900 | 1200.0011 | 2 | 24 | 4.20026 | 3.348393 | 1.527691 | 6.92e-10 | 6.317782 | 2.537e-09
2018-02-04 06:33 | 128931 | 1230.9458 | 2 | 24 | 4.200263 | 3.259988 | 1.556094 | 6.92e-10 | 6.437085 | 2.537e-09
2018-02-04 06:35 | 129051 | 120.0001 | 3 | 24 | 4.224933 | 3.259902 | 1.664367 | 4.328e-09 | 6.893056 | 1.7324e-08
2018-02-04 06:37 | 129171 | 240.0001 | 3 | 24 | 4.255086 | 3.259858 | 1.773021 | 4.328e-09 | 7.353729 | 1.7324e-08
2018-02-04 06:39 | 129291 | 360.0002 | 3 | 24 | 4.287566 | 3.260005 | 1.881682 | 4.328e-09 | 7.817837 | 1.7324e-08
2018-02-04 06:41 | 129411 | 480.0001 | 3 | 24 | 4.321624 | 3.259847 | 1.990332 | 4.328e-09 | 8.285517 | 1.7324e-08
2018-02-04 06:43 | 129531 | 600.0004 | 3 | 24 | 4.358741 | 3.259851 | 2.099005 | 4.328e-09 | 8.75714 | 1.7324e-08
2018-02-04 06:45 | 129651 | 720.0001 | 3 | 24 | 4.399753 | 3.259862 | 2.207662 | 4.328e-09 | 9.232964 | 1.7324e-08
2018-02-04 06:47 | 129771 | 840.001 | 3 | 24 | 4.40028 | 2.748233 | 2.307034 | 4.328e-09 | 9.670227 | 1.7324e-08
2018-02-04 06:49 | 129891 | 960.0018 | 3 | 24 | 4.400284 | 2.368363 | 2.392103 | 4.328e-09 | 10.04455 | 1.7324e-08
2018-02-04 06:51 | 130011 | 1080.0018 | 3 | 24 | 4.400241 | 2.05268 | 2.465665 | 4.328e-09 | 10.36825 | 1.7324e-08
2018-02-04 06:53 | 130131 | 1200.0011 | 3 | 24 | 4.400241 | 1.77369 | 2.529368 | 4.328e-09 | 10.64856 | 1.7324e-08
2018-02-04 06:55 | 130251 | 1320.001 | 3 | 24 | 4.400256 | 1.539147 | 2.584439 | 4.328e-09 | 10.89088 | 1.7324e-08
2018-02-04 06:57 | 130371 | 1440.0018 | 3 | 24 | 4.400186 | 1.342395 | 2.632374 | 4.328e-09 | 11.10181 | 1.7324e-08
2018-02-04 06:59 | 130491 | 1560.0012 | 3 | 24 | 4.400244 | 1.181755 | 2.674344 | 4.328e-09 | 11.28649 | 1.7324e-08
2018-02-04 07:01 | 130611 | 1680.0003 | 3 | 24 | 4.400198 | 1.040147 | 2.711324 | 4.328e-09 | 11.44921 | 1.7324e-08
2018-02-04 07:03 | 130731 | 1800.0001 | 3 | 24 | 4.400233 | 0.9148188 | 2.743842 | 4.328e-09 | 11.59229 | 1.7324e-08
2018-02-04 07:05 | 130851 | 1920.001 | 3 | 24 | 4.400182 | 0.8094549 | 2.772539 | 4.328e-09 | 11.71857 | 1.7324e-08
2018-02-04 07:07 | 130971 | 2040.0003 | 3 | 24 | 4.400232 | 0.7226477 | 2.798035 | 4.328e-09 | 11.83076 | 1.7324e-08
2018-02-04 07:09 | 131084.5 | 2153.5481 | 3 | 24 | 4.400169 | 0.6519957 | 2.819706 | 4.328e-09 | 11.92611 | 1.7324e-08
2018-02-04 07:11 | 131204.6 | 120.0008 | 4 | 24 | 4.339798 | 0 | 2.819708 | 4.328e-09 | 11.92612 | 1.7324e-08
2018-02-04 07:13 | 131324.6 | 240 | 4 | 24 | 4.333853 | 0 | 2.819708 | 4.328e-09 | 11.92612 | 1.7324e-08
2018-02-04 07:14 | 131384.6 | 300.0014 | 4 | 24 | 4.332134 | 0 | 2.819708 | 4.328e-09 | 11.92612 | 1.7324e-08
2018-02-04 07:16 | 131504.6 | 120.0002 | 5 | 24 | 3.781407 | -6.519991 | 2.819708 | 0.2173151 | 11.92612 | 0.8355412
2018-02-04 07:18 | 131624.6 | 240.0003 | 5 | 24 | 3.709112 | -6.519978 | 2.819708 | 0.4346368 | 11.92612 | 1.649422
2018-02-04 07:20 | 131744.6 | 360.0002 | 5 | 24 | 3.639044 | -6.519916 | 2.819708 | 0.6519363 | 11.92612 | 2.44778
2018-02-04 07:22 | 131864.6 | 480.0003 | 5 | 24 | 3.572751 | -6.520008 | 2.819708 | 0.8692856 | 11.92612 | 3.231357
2018-02-04 07:24 | 131984.6 | 600.0011 | 5 | 24 | 3.513228 | -6.52001 | 2.819708 | 1.086605 | 11.92612 | 4.001183
2018-02-04 07:26 | 132104.6 | 720.001 | 5 | 24 | 3.462499 | -6.519912 | 2.819708 | 1.303906 | 11.92612 | 4.758917
2018-02-04 07:28 | 132224.6 | 840.0011 | 5 | 24 | 3.419125 | -6.519934 | 2.819708 | 1.52124 | 11.92612 | 5.506628
2018-02-04 07:30 | 132344.6 | 960.0012 | 5 | 24 | 3.37791 | -6.519927 | 2.819708 | 1.738568 | 11.92612 | 6.2452
2018-02-04 07:32 | 132464.6 | 1080.0011 | 5 | 24 | 3.339253 | -6.519929 | 2.819708 | 1.955886 | 11.92612 | 6.975064
2018-02-04 07:34 | 132584.6 | 1200.0007 | 5 | 24 | 3.29922 | -6.519907 | 2.819708 | 2.173206 | 11.92612 | 7.696447
2018-02-04 07:36 | 132704.6 | 1320.0011 | 5 | 24 | 3.253386 | -6.519831 | 2.819708 | 2.390541 | 11.92612 | 8.408682
2018-02-04 07:38 | 132824.6 | 1440.0011 | 5 | 24 | 3.18252 | -6.519892 | 2.819708 | 2.607846 | 11.92612 | 9.108822
2018-02-04 07:40 | 132940.1 | 1555.4416 | 5 | 24 | 2.999989 | -6.519888 | 2.819708 | 2.816915 | 11.92612 | 9.758929
2018-02-04 07:42 | 133060.1 | 120.0008 | 6 | 24 | 3.630331 | 0 | 2.819708 | 2.816915 | 11.92612 | 9.758929
2018-02-04 07:44 | 133180.1 | 240.0007 | 6 | 24 | 3.658393 | 0 | 2.819708 | 2.816915 | 11.92612 | 9.758929
2018-02-04 07:45 | 133240.1 | 300.0029 | 6 | 24 | 3.665226 | 0 | 2.819708 | 2.816915 | 11.92612 | 9.758929
2018-02-04 07:45 | 133240.1 | 0.0024 | 7 | 25 | 3.665219 | 0 | 0 | 0 | 0 | 0
2018-02-04 07:47 | 133360.2191 | 120.0019 | 2 | 25 | 4.027607 | 4.889878 | 0.1624158 | 1.225e-09 | 0.6472745 | 4.489e-09
2018-02-04 07:49 | 133480.2183 | 240.0011 | 2 | 25 | 4.080425 | 4.890094 | 0.3253953 | 1.225e-09 | 1.308314 | 4.489e-09
2018-02-04 07:51 | 133600.2182 | 360.001 | 2 | 25 | 4.113716 | 4.890136 | 0.4883866 | 1.225e-09 | 1.976305 | 4.489e-09
2018-02-04 07:53 | 133720.2175 | 480.0003 | 2 | 25 | 4.138397 | 4.890166 | 0.6513687 | 1.225e-09 | 2.648823 | 4.489e-09
2018-02-04 07:55 | 133840.2175 | 600.0003 | 2 | 25 | 4.163417 | 4.889823 | 0.8143913 | 1.225e-09 | 3.325493 | 4.489e-09
2018-02-04 07:57 | 133960.2175 | 720.0003 | 2 | 25 | 4.191932 | 4.889819 | 0.9773635 | 1.225e-09 | 4.006298 | 4.489e-09
2018-02-04 07:59 | 134080.2183 | 840.0011 | 2 | 25 | 4.200292 | 4.537038 | 1.135949 | 1.225e-09 | 4.672212 | 4.489e-09
2018-02-04 08:01 | 134200.2183 | 960.0011 | 2 | 25 | 4.200291 | 4.108451 | 1.279943 | 1.225e-09 | 5.277025 | 4.489e-09
2018-02-04 08:03 | 134320.2183 | 1080.0011 | 2 | 25 | 4.200287 | 3.719872 | 1.410332 | 1.225e-09 | 5.824699 | 4.489e-09
2018-02-04 08:05 | 134440.2176 | 1200.0004 | 2 | 25 | 4.200302 | 3.349454 | 1.528119 | 1.225e-09 | 6.319438 | 4.489e-09
2018-02-04 08:06 | 134469.0806 | 1228.8634 | 2 | 25 | 4.20024 | 3.259992 | 1.55461 | 1.225e-09 | 6.430706 | 4.489e-09
2018-02-04 08:08 | 134589.1 | 120.0011 | 3 | 25 | 4.224881 | 3.259833 | 1.662884 | 1.225e-09 | 6.886693 | 4.489e-09
2018-02-04 08:10 | 134709.1 | 240.0011 | 3 | 25 | 4.254498 | 3.259845 | 1.771546 | 1.225e-09 | 7.347359 | 4.489e-09
2018-02-04 08:12 | 134829.1 | 360.001 | 3 | 25 | 4.286194 | 3.260163 | 1.880189 | 1.225e-09 | 7.811291 | 4.489e-09
2018-02-04 08:14 | 134949.1 | 480.0002 | 3 | 25 | 4.320412 | 3.26011 | 1.988868 | 1.225e-09 | 8.278938 | 4.489e-09
2018-02-04 08:16 | 135069.1 | 600.0002 | 3 | 25 | 4.358701 | 3.25986 | 2.097504 | 1.225e-09 | 8.750348 | 4.489e-09
2018-02-04 08:18 | 135189.1 | 720.0019 | 3 | 25 | 4.399021 | 3.259887 | 2.206194 | 1.225e-09 | 9.226269 | 4.489e-09
2018-02-04 08:20 | 135309.1 | 840.0004 | 3 | 25 | 4.400285 | 2.758037 | 2.305875 | 1.225e-09 | 9.664895 | 4.489e-09
2018-02-04 08:22 | 135429.1 | 960.0003 | 3 | 25 | 4.400299 | 2.381333 | 2.391362 | 1.225e-09 | 10.04106 | 4.489e-09
2018-02-04 08:24 | 135549.1 | 1080.0018 | 3 | 25 | 4.400272 | 2.050569 | 2.465108 | 1.225e-09 | 10.36556 | 4.489e-09
2018-02-04 08:26 | 135669.1 | 1200.0012 | 3 | 25 | 4.400248 | 1.772733 | 2.528666 | 1.225e-09 | 10.64524 | 4.489e-09
2018-02-04 08:28 | 135789.1 | 1320.0002 | 3 | 25 | 4.400233 | 1.540418 | 2.583773 | 1.225e-09 | 10.88772 | 4.489e-09
2018-02-04 08:30 | 135909.1 | 1440.0003 | 3 | 25 | 4.400276 | 1.349141 | 2.631813 | 1.225e-09 | 11.09911 | 4.489e-09
2018-02-04 08:32 | 136029.1 | 1560.001 | 3 | 25 | 4.40022 | 1.182689 | 2.67394 | 1.225e-09 | 11.28448 | 4.489e-09
2018-02-04 08:34 | 136149.1 | 1680.0003 | 3 | 25 | 4.400196 | 1.034681 | 2.710822 | 1.225e-09 | 11.44676 | 4.489e-09
2018-02-04 08:36 | 136269.1 | 1800.0027 | 3 | 25 | 4.400233 | 0.9135981 | 2.743234 | 1.225e-09 | 11.58939 | 4.489e-09
2018-02-04 08:38 | 136389.1 | 1920.0019 | 3 | 25 | 4.400183 | 0.8103781 | 2.771911 | 1.225e-09 | 11.71557 | 4.489e-09
2018-02-04 08:40 | 136509.1 | 2040.0001 | 3 | 25 | 4.400169 | 0.7239113 | 2.797467 | 1.225e-09 | 11.82802 | 4.489e-09
2018-02-04 08:41 | 136618.7 | 2149.568 | 3 | 25 | 4.400208 | 0.6519995 | 2.818397 | 1.225e-09 | 11.92012 | 4.489e-09
2018-02-04 08:43 | 136738.7 | 120.0003 | 4 | 25 | 4.340043 | 0 | 2.818397 | 1.225e-09 | 11.92012 | 4.489e-09
2018-02-04 08:45 | 136858.7 | 240.0009 | 4 | 25 | 4.334126 | 0 | 2.818397 | 1.225e-09 | 11.92012 | 4.489e-09
2018-02-04 08:46 | 136918.7 | 300.0039 | 4 | 25 | 4.332399 | 0 | 2.818397 | 1.225e-09 | 11.92012 | 4.489e-09
2018-02-04 08:48 | 137038.8 | 120.0002 | 5 | 25 | 3.784728 | -6.520017 | 2.818397 | 0.2173056 | 11.92012 | 0.8361753
2018-02-04 08:50 | 137158.8 | 240.0009 | 5 | 25 | 3.709445 | -6.519968 | 2.818397 | 0.4346408 | 11.92012 | 1.650516
2018-02-04 08:52 | 137278.8 | 360.0009 | 5 | 25 | 3.638366 | -6.519904 | 2.818397 | 0.6519616 | 11.92012 | 2.448815
2018-02-04 08:54 | 137398.8 | 480.0001 | 5 | 25 | 3.572678 | -6.519932 | 2.818397 | 0.8692628 | 11.92012 | 3.232192
2018-02-04 08:56 | 137518.8 | 600.0001 | 5 | 25 | 3.513939 | -6.519986 | 2.818397 | 1.086599 | 11.92012 | 4.002119
2018-02-04 08:58 | 137638.8 | 720.0002 | 5 | 25 | 3.463365 | -6.519914 | 2.818397 | 1.303926 | 11.92012 | 4.760159
2018-02-04 09:00 | 137758.8 | 840.0009 | 5 | 25 | 3.418104 | -6.52 | 2.818397 | 1.521254 | 11.92012 | 5.50782
2018-02-04 09:02 | 137878.8 | 960.0002 | 5 | 25 | 3.377728 | -6.519872 | 2.818397 | 1.738562 | 11.92012 | 6.246171
2018-02-04 09:04 | 137998.8 | 1080.001 | 5 | 25 | 3.338986 | -6.519944 | 2.818397 | 1.955903 | 11.92012 | 6.976055
2018-02-04 09:06 | 138118.8 | 1200.0002 | 5 | 25 | 3.300025 | -6.519993 | 2.818397 | 2.173214 | 11.92012 | 7.697465
2018-02-04 09:08 | 138238.8 | 1320.001 | 5 | 25 | 3.253896 | -6.519944 | 2.818397 | 2.390548 | 11.92012 | 8.409928
2018-02-04 09:10 | 138358.8 | 1440.0001 | 5 | 25 | 3.180867 | -6.52001 | 2.818397 | 2.607853 | 11.92012 | 9.109887
2018-02-04 09:12 | 138473.9 | 1555.1064 | 5 | 25 | 2.999992 | -6.519961 | 2.818397 | 2.816335 | 11.92012 | 9.757957
2018-02-04 09:14 | 138593.9 | 120.001 | 6 | 25 | 3.630512 | 0 | 2.818397 | 2.816335 | 11.92012 | 9.757957
2018-02-04 09:16 | 138713.9 | 240.001 | 6 | 25 | 3.6586 | 0 | 2.818397 | 2.816335 | 11.92012 | 9.757957
2018-02-04 09:17 | 138773.9 | 300.0024 | 6 | 25 | 3.665511 | 0 | 2.818397 | 2.816335 | 11.92012 | 9.757957
2018-02-04 09:17 | 138774 | 0.0024 | 7 | 26 | 3.665591 | 0 | 0 | 0 | 0 | 0
2018-02-04 09:19 | 138894 | 120.0009 | 2 | 26 | 4.029055 | 4.890132 | 0.1624031 | 2.577e-09 | 0.6474248 | 9.446e-09
2018-02-04 09:21 | 139014 | 240.0009 | 2 | 26 | 4.081108 | 4.890117 | 0.3253901 | 2.577e-09 | 1.308656 | 9.446e-09
2018-02-04 09:23 | 139134 | 360.0003 | 2 | 26 | 4.113713 | 4.88992 | 0.4883919 | 2.577e-09 | 1.976775 | 9.446e-09
2018-02-04 09:25 | 139254 | 480.0002 | 2 | 26 | 4.138568 | 4.890128 | 0.6513822 | 2.577e-09 | 2.649307 | 9.446e-09
2018-02-04 09:27 | 139374 | 600.001 | 2 | 26 | 4.165343 | 4.890168 | 0.8143686 | 2.577e-09 | 3.325984 | 9.446e-09
2018-02-04 09:29 | 139494 | 720.0002 | 2 | 26 | 4.193088 | 4.889874 | 0.9773791 | 2.577e-09 | 4.007205 | 9.446e-09
2018-02-04 09:31 | 139614 | 840.0018 | 2 | 26 | 4.200288 | 4.524751 | 1.135565 | 2.577e-09 | 4.671486 | 9.446e-09
2018-02-04 09:33 | 139734 | 960.0002 | 2 | 26 | 4.200324 | 4.107675 | 1.279358 | 2.577e-09 | 5.27546 | 9.446e-09
2018-02-04 09:35 | 139854 | 1080.0002 | 2 | 26 | 4.200271 | 3.706132 | 1.409539 | 2.577e-09 | 5.822255 | 9.446e-09
2018-02-04 09:37 | 139974 | 1200.0003 | 2 | 26 | 4.200243 | 3.326375 | 1.526629 | 2.577e-09 | 6.314065 | 9.446e-09
2018-02-04 09:38 | 139996.9 | 1222.8929 | 2 | 26 | 4.200273 | 3.259995 | 1.547571 | 2.577e-09 | 6.402026 | 9.446e-09
2018-02-04 09:40 | 140116.9 | 120.001 | 3 | 26 | 4.224607 | 3.259843 | 1.655843 | 2.577e-09 | 6.857993 | 9.446e-09
2018-02-04 09:42 | 140236.9 | 240.0011 | 3 | 26 | 4.253554 | 3.260011 | 1.764498 | 2.577e-09 | 7.318579 | 9.446e-09
2018-02-04 09:44 | 140356.9 | 360.0003 | 3 | 26 | 4.285281 | 3.260222 | 1.873149 | 2.577e-09 | 7.782428 | 9.446e-09
2018-02-04 09:46 | 140476.9 | 480.001 | 3 | 26 | 4.320715 | 3.259902 | 1.981794 | 2.577e-09 | 8.249901 | 9.446e-09
2018-02-04 09:48 | 140596.9 | 600.001 | 3 | 26 | 4.358422 | 3.259845 | 2.090468 | 2.577e-09 | 8.721478 | 9.446e-09
2018-02-04 09:50 | 140716.9 | 720.0003 | 3 | 26 | 4.3983 | 3.259917 | 2.199125 | 2.577e-09 | 9.197203 | 9.446e-09
2018-02-04 09:52 | 140836.9 | 840.001 | 3 | 26 | 4.400288 | 2.772767 | 2.299299 | 2.577e-09 | 9.637991 | 9.446e-09
2018-02-04 09:54 | 140956.9 | 960.0002 | 3 | 26 | 4.400241 | 2.382941 | 2.385094 | 2.577e-09 | 10.01551 | 9.446e-09
2018-02-04 09:56 | 141076.9 | 1080.0019 | 3 | 26 | 4.400231 | 2.052648 | 2.458842 | 2.577e-09 | 10.34002 | 9.446e-09
2018-02-04 09:58 | 141196.9 | 1200.0012 | 3 | 26 | 4.400278 | 1.780264 | 2.522584 | 2.577e-09 | 10.62051 | 9.446e-09
2018-02-04 10:00 | 141316.9 | 1320.0003 | 3 | 26 | 4.400264 | 1.552214 | 2.577997 | 2.577e-09 | 10.86434 | 9.446e-09
2018-02-04 10:02 | 141436.9 | 1440.0018 | 3 | 26 | 4.40025 | 1.356749 | 2.626396 | 2.577e-09 | 11.0773 | 9.446e-09
2018-02-04 10:04 | 141556.9 | 1560.0002 | 3 | 26 | 4.40026 | 1.183517 | 2.668646 | 2.577e-09 | 11.26321 | 9.446e-09
2018-02-04 10:06 | 141676.9 | 1680.0002 | 3 | 26 | 4.400239 | 1.039985 | 2.705617 | 2.577e-09 | 11.42589 | 9.446e-09
2018-02-04 10:08 | 141796.9 | 1800.0009 | 3 | 26 | 4.400177 | 0.9188089 | 2.738208 | 2.577e-09 | 11.5693 | 9.446e-09
2018-02-04 10:10 | 141916.9 | 1920.0002 | 3 | 26 | 4.40021 | 0.818471 | 2.767142 | 2.577e-09 | 11.69662 | 9.446e-09
2018-02-04 10:12 | 142036.9 | 2040.0003 | 3 | 26 | 4.400216 | 0.7279987 | 2.792883 | 2.577e-09 | 11.80988 | 9.446e-09
2018-02-04 10:14 | 142150.6 | 2153.6208 | 3 | 26 | 4.400212 | 0.6519957 | 2.814605 | 2.577e-09 | 11.90547 | 9.446e-09
2018-02-04 10:16 | 142270.6 | 120.0009 | 4 | 26 | 4.339533 | 0 | 2.814605 | 2.577e-09 | 11.90547 | 9.446e-09
2018-02-04 10:18 | 142390.6 | 240.0002 | 4 | 26 | 4.333542 | 0 | 2.814605 | 2.577e-09 | 11.90547 | 9.446e-09
2018-02-04 10:19 | 142450.6 | 300.0031 | 4 | 26 | 4.331772 | 0 | 2.814605 | 2.577e-09 | 11.90547 | 9.446e-09
2018-02-04 10:21 | 142570.6887 | 120.001 | 5 | 26 | 3.781307 | -6.519904 | 2.814605 | 0.2173019 | 11.90547 | 0.8356767
2018-02-04 10:23 | 142690.6886 | 240.0009 | 5 | 26 | 3.706526 | -6.519924 | 2.814605 | 0.4346398 | 11.90547 | 1.649229
2018-02-04 10:25 | 142810.6886 | 360.0009 | 5 | 26 | 3.636716 | -6.519868 | 2.814605 | 0.651951 | 11.90547 | 2.447049
2018-02-04 10:27 | 142930.6886 | 480.0009 | 5 | 26 | 3.572184 | -6.519924 | 2.814605 | 0.8692691 | 11.90547 | 3.230222
2018-02-04 10:29 | 143050.6886 | 600.0009 | 5 | 26 | 3.513849 | -6.519954 | 2.814605 | 1.086586 | 11.90547 | 4.000068
2018-02-04 10:31 | 143170.6878 | 720.0001 | 5 | 26 | 3.461865 | -6.519959 | 2.814605 | 1.303908 | 11.90547 | 4.757928
2018-02-04 10:33 | 143290.6878 | 840.0001 | 5 | 26 | 3.41746 | -6.519929 | 2.814605 | 1.521247 | 11.90547 | 5.505396
2018-02-04 10:35 | 143410.6887 | 960.001 | 5 | 26 | 3.377208 | -6.519946 | 2.814605 | 1.738576 | 11.90547 | 6.243687
2018-02-04 10:37 | 143530.6902 | 1080.0025 | 5 | 26 | 3.339325 | -6.519958 | 2.814605 | 1.955898 | 11.90547 | 6.973498
2018-02-04 10:39 | 143650.6878 | 1200.0001 | 5 | 26 | 3.300054 | -6.519983 | 2.814605 | 2.173229 | 11.90547 | 7.695062
2018-02-04 10:41 | 143770.6886 | 1320.0009 | 5 | 26 | 3.253017 | -6.520045 | 2.814605 | 2.390557 | 11.90547 | 8.407346
2018-02-04 10:43 | 143890.6879 | 1440.0002 | 5 | 26 | 3.180052 | -6.52003 | 2.814605 | 2.607861 | 11.90547 | 9.107155
2018-02-04 10:45 | 144004.5364 | 1553.8487 | 5 | 26 | 2.999989 | -6.520051 | 2.814605 | 2.814048 | 11.90547 | 9.74795
2018-02-04 10:47 | 144124.6 | 120.0011 | 6 | 26 | 3.630257 | 0 | 2.814605 | 2.814048 | 11.90547 | 9.74795
2018-02-04 10:49 | 144244.6 | 240.0003 | 6 | 26 | 3.658577 | 0 | 2.814605 | 2.814048 | 11.90547 | 9.74795
2018-02-04 10:50 | 144304.6 | 300.0017 | 6 | 26 | 3.665428 | 0 | 2.814605 | 2.814048 | 11.90547 | 9.74795
2018-02-04 10:50 | 144304.6 | 0.0024 | 7 | 27 | 3.665398 | 0 | 0 | 0 | 0 | 0
2018-02-04 10:52 | 144424.7 | 120.0003 | 2 | 27 | 4.028611 | 4.890182 | 0.1624025 | 5.53e-10 | 0.6474065 | 2.026e-09
2018-02-04 10:54 | 144544.7 | 240.001 | 2 | 27 | 4.080043 | 4.890065 | 0.3253969 | 5.53e-10 | 1.308561 | 2.026e-09
2018-02-04 10:56 | 144664.7 | 360.0004 | 2 | 27 | 4.112543 | 4.890079 | 0.488403 | 5.53e-10 | 1.97647 | 2.026e-09
2018-02-04 10:58 | 144784.7 | 480.0019 | 2 | 27 | 4.139236 | 4.890069 | 0.6513696 | 5.53e-10 | 2.64884 | 2.026e-09
2018-02-04 11:00 | 144904.7 | 600.002 | 2 | 27 | 4.165166 | 4.890141 | 0.8143994 | 5.53e-10 | 3.325769 | 2.026e-09
2018-02-04 11:02 | 145024.7 | 720.0011 | 2 | 27 | 4.192756 | 4.890113 | 0.9773877 | 5.53e-10 | 4.006862 | 2.026e-09
2018-02-04 11:04 | 145144.7 | 840.0004 | 2 | 27 | 4.200304 | 4.543656 | 1.135931 | 5.53e-10 | 4.672631 | 2.026e-09
2018-02-04 11:06 | 145264.7 | 960.001 | 2 | 27 | 4.200325 | 4.113204 | 1.280177 | 5.53e-10 | 5.278504 | 2.026e-09
2018-02-04 11:08 | 145384.7 | 1080.0011 | 2 | 27 | 4.200284 | 3.699851 | 1.410229 | 5.53e-10 | 5.824759 | 2.026e-09
2018-02-04 11:10 | 145504.7 | 1200.0021 | 2 | 27 | 4.200277 | 3.330375 | 1.527303 | 5.53e-10 | 6.316502 | 2.026e-09
2018-02-04 11:10 | 145529 | 1224.3362 | 2 | 27 | 4.200299 | 3.259994 | 1.549571 | 5.53e-10 | 6.410034 | 2.026e-09
2018-02-04 11:12 | 145649 | 120.0014 | 3 | 27 | 4.224157 | 3.259814 | 1.657854 | 2.353e-09 | 6.866034 | 9.346e-09
2018-02-04 11:14 | 145769 | 240.0007 | 3 | 27 | 4.253211 | 3.259839 | 1.766507 | 2.353e-09 | 7.326549 | 9.346e-09
2018-02-04 11:16 | 145889 | 360.0012 | 3 | 27 | 4.286284 | 3.260165 | 1.875158 | 2.353e-09 | 7.790431 | 9.346e-09
2018-02-04 11:18 | 146009 | 480.0003 | 3 | 27 | 4.321113 | 3.260079 | 1.983822 | 2.353e-09 | 8.258067 | 9.346e-09
2018-02-04 11:20 | 146129 | 600.0011 | 3 | 27 | 4.358458 | 3.259807 | 2.09248 | 2.353e-09 | 8.7296 | 9.346e-09
2018-02-04 11:22 | 146249 | 720.0002 | 3 | 27 | 4.397613 | 3.259858 | 2.201129 | 2.353e-09 | 9.205247 | 9.346e-09
2018-02-04 11:24 | 146369 | 840.0004 | 3 | 27 | 4.400266 | 2.769109 | 2.301441 | 2.353e-09 | 9.646638 | 9.346e-09
2018-02-04 11:26 | 146489 | 960.001 | 3 | 27 | 4.400275 | 2.376235 | 2.38697 | 2.353e-09 | 10.02299 | 9.346e-09
2018-02-04 11:28 | 146609 | 1080.001 | 3 | 27 | 4.400284 | 2.052144 | 2.460609 | 2.353e-09 | 10.34702 | 9.346e-09
2018-02-04 11:30 | 146729 | 1200.0002 | 3 | 27 | 4.400222 | 1.781347 | 2.524338 | 2.353e-09 | 10.62745 | 9.346e-09
2018-02-04 11:32 | 146849 | 1320.001 | 3 | 27 | 4.400236 | 1.551794 | 2.5798 | 2.353e-09 | 10.8715 | 9.346e-09
2018-02-04 11:34 | 146969 | 1440.0004 | 3 | 27 | 4.400222 | 1.347329 | 2.628038 | 2.353e-09 | 11.08375 | 9.346e-09
2018-02-04 11:36 | 147089 | 1560.0003 | 3 | 27 | 4.400214 | 1.179237 | 2.670075 | 2.353e-09 | 11.26872 | 9.346e-09
2018-02-04 11:38 | 147209 | 1680.0011 | 3 | 27 | 4.40022 | 1.038229 | 2.706966 | 2.353e-09 | 11.43106 | 9.346e-09
2018-02-04 11:40 | 147329 | 1800.0019 | 3 | 27 | 4.400239 | 0.9212523 | 2.739576 | 2.353e-09 | 11.57455 | 9.346e-09
2018-02-04 11:42 | 147449 | 1920.0019 | 3 | 27 | 4.400202 | 0.8150043 | 2.768484 | 2.353e-09 | 11.70175 | 9.346e-09
2018-02-04 11:44 | 147569 | 2040.0019 | 3 | 27 | 4.400241 | 0.7240076 | 2.794067 | 2.353e-09 | 11.81432 | 9.346e-09
2018-02-04 11:46 | 147682.8 | 2153.7952 | 3 | 27 | 4.40024 | 0.6519976 | 2.815758 | 2.353e-09 | 11.90976 | 9.346e-09
2018-02-04 11:48 | 147802.9 | 120.0018 | 4 | 27 | 4.339818 | 0 | 2.815758 | 2.353e-09 | 11.90976 | 9.346e-09
2018-02-04 11:50 | 147922.9 | 240.0002 | 4 | 27 | 4.333829 | 0 | 2.815758 | 2.353e-09 | 11.90976 | 9.346e-09
2018-02-04 11:51 | 147982.9 | 300.0023 | 4 | 27 | 4.332072 | 0 | 2.815758 | 2.353e-09 | 11.90976 | 9.346e-09
2018-02-04 11:53 | 148102.9 | 120.0002 | 5 | 27 | 3.781822 | -6.520089 | 2.815758 | 0.2173035 | 11.90976 | 0.8357307
2018-02-04 11:55 | 148222.9 | 240.0003 | 5 | 27 | 3.707917 | -6.519985 | 2.815758 | 0.434635 | 11.90976 | 1.649517
2018-02-04 11:57 | 148342.9 | 360.0011 | 5 | 27 | 3.638896 | -6.520037 | 2.815758 | 0.6519777 | 11.90976 | 2.447807
2018-02-04 11:59 | 148462.9 | 480.0003 | 5 | 27 | 3.574093 | -6.519973 | 2.815758 | 0.8693001 | 11.90976 | 3.231472
2018-02-04 12:01 | 148582.9 | 600.0002 | 5 | 27 | 3.513762 | -6.520011 | 2.815758 | 1.086626 | 11.90976 | 4.00156
2018-02-04 12:03 | 148702.9 | 720.001 | 5 | 27 | 3.462198 | -6.520074 | 2.815758 | 1.303913 | 11.90976 | 4.759289
2018-02-04 12:05 | 148822.9 | 840.0011 | 5 | 27 | 3.417629 | -6.520015 | 2.815758 | 1.521251 | 11.90976 | 5.506779
2018-02-04 12:07 | 148942.9 | 960.0011 | 5 | 27 | 3.378274 | -6.519958 | 2.815758 | 1.738606 | 11.90976 | 6.245306
2018-02-04 12:09 | 149062.9 | 1080.0003 | 5 | 27 | 3.339698 | -6.519995 | 2.815758 | 1.955901 | 11.90976 | 6.975227
2018-02-04 12:11 | 149182.9 | 1200.0003 | 5 | 27 | 3.299191 | -6.519976 | 2.815758 | 2.173256 | 11.90976 | 7.696752
2018-02-04 12:13 | 149302.9 | 1320.0011 | 5 | 27 | 3.251573 | -6.519966 | 2.815758 | 2.390567 | 11.90976 | 8.408746
2018-02-04 12:15 | 149422.9 | 1440.0011 | 5 | 27 | 3.178942 | -6.520072 | 2.815758 | 2.607905 | 11.90976 | 9.10837
2018-02-04 12:17 | 149536.6 | 1553.6793 | 5 | 27 | 2.999998 | -6.519872 | 2.815758 | 2.813754 | 11.90976 | 9.748062
2018-02-04 12:19 | 149656.7 | 120.0018 | 6 | 27 | 3.629845 | 0 | 2.815758 | 2.813754 | 11.90976 | 9.748062
2018-02-04 12:21 | 149776.7 | 240.0001 | 6 | 27 | 3.658021 | 0 | 2.815758 | 2.813754 | 11.90976 | 9.748062
2018-02-04 12:22 | 149836.7 | 300.0023 | 6 | 27 | 3.664869 | 0 | 2.815758 | 2.813754 | 11.90976 | 9.748062
2018-02-04 12:22 | 149836.7 | 0.0024 | 7 | 28 | 3.664847 | 0 | 0 | 0 | 0 | 0
2018-02-04 12:24 | 149956.7 | 120.0009 | 2 | 28 | 4.028197 | 4.890109 | 0.1624192 | 0 | 0.6474597 | 0
2018-02-04 12:26 | 150076.7 | 240.001 | 2 | 28 | 4.079505 | 4.890132 | 0.3253916 | 0 | 1.308404 | 0
2018-02-04 12:28 | 150196.7 | 360.0009 | 2 | 28 | 4.113775 | 4.890145 | 0.4883926 | 0 | 1.976332 | 0
2018-02-04 12:30 | 150316.7 | 480.0002 | 2 | 28 | 4.139655 | 4.890136 | 0.6513779 | 0 | 2.648966 | 0
2018-02-04 12:32 | 150436.7 | 600.0001 | 2 | 28 | 4.165368 | 4.890199 | 0.8143789 | 0 | 3.325814 | 0
2018-02-04 12:34 | 150556.7 | 720.0002 | 2 | 28 | 4.192022 | 4.890203 | 0.9773888 | 0 | 4.006956 | 0
2018-02-04 12:36 | 150676.7 | 840.0002 | 2 | 28 | 4.200286 | 4.54115 | 1.136094 | 0 | 4.673372 | 0
2018-02-04 12:38 | 150796.7 | 960.0018 | 2 | 28 | 4.200284 | 4.095368 | 1.279862 | 0 | 5.277237 | 0
2018-02-04 12:40 | 150916.7 | 1080.0019 | 2 | 28 | 4.200279 | 3.695025 | 1.409585 | 0 | 5.82211 | 0
2018-02-04 12:42 | 151036.7 | 1200.001 | 2 | 28 | 4.200324 | 3.333497 | 1.526572 | 0 | 6.31349 | 0
2018-02-04 12:42 | 151062.7 | 1226.0009 | 2 | 28 | 4.20028 | 3.25999 | 1.55038 | 0 | 6.413489 | 0
2018-02-04 12:44 | 151182.8 | 120.0001 | 3 | 28 | 4.224082 | 3.259843 | 1.658637 | 0 | 6.869359 | 0
2018-02-04 12:46 | 151302.8 | 240.0002 | 3 | 28 | 4.254317 | 3.259917 | 1.767291 | 0 | 7.32993 | 0
2018-02-04 12:48 | 151422.8 | 360.0002 | 3 | 28 | 4.286962 | 3.260169 | 1.875965 | 0 | 7.794025 | 0
2018-02-04 12:50 | 151542.8 | 480.0002 | 3 | 28 | 4.321412 | 3.259786 | 1.984606 | 0 | 8.261614 | 0
2018-02-04 12:52 | 151662.8 | 600.001 | 3 | 28 | 4.358118 | 3.259803 | 2.093275 | 0 | 8.733183 | 0
2018-02-04 12:54 | 151782.8 | 720.001 | 3 | 28 | 4.398192 | 3.259818 | 2.201953 | 0 | 9.208955 | 0
2018-02-04 12:56 | 151902.8 | 840.0002 | 3 | 28 | 4.400306 | 2.75693 | 2.301769 | 0 | 9.648169 | 0
2018-02-04 12:58 | 152022.8 | 960.0002 | 3 | 28 | 4.400282 | 2.372857 | 2.387064 | 0 | 10.02349 | 0
2018-02-04 13:00 | 152142.8 | 1080.0011 | 3 | 28 | 4.400261 | 2.055053 | 2.460681 | 0 | 10.34743 | 0
2018-02-04 13:02 | 152262.8 | 1200.0002 | 3 | 28 | 4.400291 | 1.783976 | 2.524552 | 0 | 10.62847 | 0
2018-02-04 13:04 | 152382.8 | 1320.0012 | 3 | 28 | 4.400236 | 1.544338 | 2.57991 | 0 | 10.87206 | 0
2018-02-04 13:06 | 152502.8 | 1440.0014 | 3 | 28 | 4.400173 | 1.345534 | 2.62798 | 0 | 11.08358 | 0
2018-02-04 13:08 | 152622.8 | 1560.0012 | 3 | 28 | 4.400255 | 1.18106 | 2.670009 | 0 | 11.26852 | 0
2018-02-04 13:10 | 152742.8 | 1680.0002 | 3 | 28 | 4.400208 | 1.042707 | 2.707009 | 0 | 11.43133 | 0
2018-02-04 13:12 | 152862.8 | 1800.0002 | 3 | 28 | 4.400182 | 0.9195375 | 2.739698 | 0 | 11.57517 | 0
2018-02-04 13:14 | 152982.8 | 1920.0011 | 3 | 28 | 4.400194 | 0.812829 | 2.768506 | 0 | 11.70193 | 0
2018-02-04 13:16 | 153102.8 | 2040.0018 | 3 | 28 | 4.400228 | 0.7248497 | 2.794073 | 0 | 11.81443 | 0
2018-02-04 13:18 | 153220.2 | 2157.46 | 3 | 28 | 4.400175 | 0.6519947 | 2.816478 | 0 | 11.91302 | 0
2018-02-04 13:20 | 153340.3 | 120.001 | 4 | 28 | 4.339844 | 0 | 2.816482 | 0 | 11.91304 | 0
2018-02-04 13:22 | 153460.3 | 240.001 | 4 | 28 | 4.333935 | 0 | 2.816482 | 0 | 11.91304 | 0
2018-02-04 13:23 | 153520.3 | 300.0032 | 4 | 28 | 4.332205 | 0 | 2.816482 | 0 | 11.91304 | 0
2018-02-04 13:25 | 153640.3 | 120.0002 | 5 | 28 | 3.781322 | -6.520023 | 2.816482 | 0.217305 | 11.91304 | 0.8355371
2018-02-04 13:27 | 153760.3 | 240.0009 | 5 | 28 | 3.708526 | -6.519968 | 2.816482 | 0.4346397 | 11.91304 | 1.649313
2018-02-04 13:29 | 153880.3 | 360.0002 | 5 | 28 | 3.639482 | -6.519948 | 2.816482 | 0.6519669 | 11.91304 | 2.447729
2018-02-04 13:31 | 154000.3 | 480.0009 | 5 | 28 | 3.572649 | -6.520007 | 2.816482 | 0.8692864 | 11.91304 | 3.231322
2018-02-04 13:33 | 154120.3 | 600.0009 | 5 | 28 | 3.512733 | -6.52004 | 2.816482 | 1.08662 | 11.91304 | 4.001124
2018-02-04 13:35 | 154240.3 | 720.0002 | 5 | 28 | 3.461377 | -6.520018 | 2.816482 | 1.303942 | 11.91304 | 4.758775
2018-02-04 13:37 | 154360.3 | 840.0018 | 5 | 28 | 3.41807 | -6.519993 | 2.816482 | 1.521285 | 11.91304 | 5.506266
2018-02-04 13:39 | 154480.3 | 960.001 | 5 | 28 | 3.378277 | -6.520076 | 2.816482 | 1.738592 | 11.91304 | 6.244707
2018-02-04 13:41 | 154600.3 | 1080.0009 | 5 | 28 | 3.338385 | -6.520057 | 2.816482 | 1.955917 | 11.91304 | 6.97454
2018-02-04 13:43 | 154720.3 | 1200.0002 | 5 | 28 | 3.297816 | -6.52 | 2.816482 | 2.173262 | 11.91304 | 7.695749
2018-02-04 13:45 | 154840.3 | 1320.0009 | 5 | 28 | 3.251112 | -6.520059 | 2.816482 | 2.390586 | 11.91304 | 8.407568
2018-02-04 13:47 | 154960.3 | 1440.0003 | 5 | 28 | 3.180037 | -6.520082 | 2.816482 | 2.607901 | 11.91304 | 9.107184
2018-02-04 13:49 | 155073.8 | 1553.4624 | 5 | 28 | 2.999991 | -6.519996 | 2.816482 | 2.813383 | 11.91304 | 9.745879
2018-02-04 13:51 | 155193.9 | 120 | 6 | 28 | 3.630656 | 0 | 2.816482 | 2.813383 | 11.91304 | 9.745879
2018-02-04 13:53 | 155313.9 | 240.0008 | 6 | 28 | 3.658728 | 0 | 2.816482 | 2.813383 | 11.91304 | 9.745879
2018-02-04 13:54 | 155373.9 | 300.0013 | 6 | 28 | 3.665497 | 0 | 2.816482 | 2.813383 | 11.91304 | 9.745879
2018-02-04 13:54 | 155373.9 | 0.0024 | 7 | 29 | 3.665572 | 0 | 0 | 0 | 0 | 0
2018-02-04 13:56 | 155493.9 | 120.0001 | 2 | 29 | 4.028599 | 4.890138 | 0.1623905 | 8.88e-10 | 0.6473776 | 3.256e-09
2018-02-04 13:58 | 155613.9 | 240.0009 | 2 | 29 | 4.081248 | 4.890199 | 0.325386 | 8.88e-10 | 1.308585 | 3.256e-09
2018-02-04 14:00 | 155733.9 | 360.001 | 2 | 29 | 4.11501 | 4.890122 | 0.4883967 | 8.88e-10 | 1.976845 | 3.256e-09
2018-02-04 14:02 | 155853.9 | 480.0001 | 2 | 29 | 4.140283 | 4.890145 | 0.6513897 | 8.88e-10 | 2.649647 | 3.256e-09
2018-02-04 14:04 | 155973.9 | 600.0002 | 2 | 29 | 4.164895 | 4.890138 | 0.8143908 | 8.88e-10 | 3.326513 | 3.256e-09
2018-02-04 14:06 | 156093.9 | 720.0011 | 2 | 29 | 4.192047 | 4.890145 | 0.9774005 | 8.88e-10 | 4.007591 | 3.256e-09
2018-02-04 14:08 | 156213.9 | 840.001 | 2 | 29 | 4.200293 | 4.523816 | 1.13571 | 8.88e-10 | 4.672353 | 3.256e-09
2018-02-04 14:10 | 156333.9 | 960.0011 | 2 | 29 | 4.200306 | 4.091273 | 1.279163 | 8.88e-10 | 5.274896 | 3.256e-09
2018-02-04 14:12 | 156453.9 | 1080.0003 | 2 | 29 | 4.200263 | 3.695687 | 1.4088 | 8.88e-10 | 5.819408 | 3.256e-09
2018-02-04 14:14 | 156573.9 | 1200.0019 | 2 | 29 | 4.200263 | 3.336925 | 1.52596 | 8.88e-10 | 6.311513 | 3.256e-09
2018-02-04 14:14 | 156600.5 | 1226.5984 | 2 | 29 | 4.200293 | 3.259997 | 1.550328 | 8.88e-10 | 6.413865 | 3.256e-09
2018-02-04 14:16 | 156720.6 | 120.0018 | 3 | 29 | 4.225322 | 3.259843 | 1.658602 | 8.88e-10 | 6.86987 | 3.256e-09
2018-02-04 14:18 | 156840.6 | 240.0009 | 3 | 29 | 4.255272 | 3.259887 | 1.767256 | 8.88e-10 | 7.33057 | 3.256e-09
2018-02-04 14:20 | 156960.6 | 360.0002 | 3 | 29 | 4.287505 | 3.259879 | 1.875911 | 8.88e-10 | 7.794656 | 3.256e-09
2018-02-04 14:22 | 157080.6 | 480.0009 | 3 | 29 | 4.321412 | 3.259854 | 1.984559 | 8.88e-10 | 8.262303 | 3.256e-09
2018-02-04 14:24 | 157200.6 | 600.0017 | 3 | 29 | 4.358771 | 3.259814 | 2.093199 | 8.88e-10 | 8.733769 | 3.256e-09
2018-02-04 14:26 | 157320.6 | 720.0018 | 3 | 29 | 4.399707 | 3.259906 | 2.201881 | 8.88e-10 | 9.209704 | 3.256e-09
2018-02-04 14:28 | 157440.6 | 840.0009 | 3 | 29 | 4.400259 | 2.747048 | 2.301239 | 8.88e-10 | 9.64691 | 3.256e-09
2018-02-04 14:30 | 157560.6 | 960.0002 | 3 | 29 | 4.400283 | 2.371898 | 2.386331 | 8.88e-10 | 10.02134 | 3.256e-09
2018-02-04 14:32 | 157680.6 | 1080.0009 | 3 | 29 | 4.400259 | 2.052756 | 2.459935 | 8.88e-10 | 10.34522 | 3.256e-09
2018-02-04 14:34 | 157800.6 | 1200.0009 | 3 | 29 | 4.400292 | 1.771465 | 2.52354 | 8.88e-10 | 10.62509 | 3.256e-09
2018-02-04 14:36 | 157920.6 | 1320.0011 | 3 | 29 | 4.400274 | 1.538217 | 2.578564 | 8.88e-10 | 10.86721 | 3.256e-09
2018-02-04 14:38 | 158040.6 | 1440.0001 | 3 | 29 | 4.400211 | 1.34311 | 2.626489 | 8.88e-10 | 11.0781 | 3.256e-09
2018-02-04 14:40 | 158160.6 | 1560.001 | 3 | 29 | 4.400221 | 1.181881 | 2.668515 | 8.88e-10 | 11.26302 | 3.256e-09
2018-02-04 14:42 | 158280.6 | 1680.0009 | 3 | 29 | 4.400221 | 1.038407 | 2.705484 | 8.88e-10 | 11.42569 | 3.256e-09
2018-02-04 14:44 | 158400.6 | 1800.0017 | 3 | 29 | 4.400179 | 0.9132853 | 2.737946 | 8.88e-10 | 11.56853 | 3.256e-09
2018-02-04 14:46 | 158520.6 | 1920.0017 | 3 | 29 | 4.4002 | 0.8101387 | 2.766626 | 8.88e-10 | 11.69473 | 3.256e-09
2018-02-04 14:48 | 158640.6 | 2040.0009 | 3 | 29 | 4.400184 | 0.7245846 | 2.792147 | 8.88e-10 | 11.80703 | 3.256e-09
2018-02-04 14:50 | 158757 | 2156.4543 | 3 | 29 | 4.400199 | 0.6519995 | 2.814399 | 8.88e-10 | 11.90494 | 3.256e-09
2018-02-04 14:52 | 158877.1 | 120.0007 | 4 | 29 | 4.340026 | 0 | 2.814399 | 8.88e-10 | 11.90494 | 3.256e-09
2018-02-04 14:54 | 158997.1 | 240.0015 | 4 | 29 | 4.334128 | 0 | 2.814399 | 8.88e-10 | 11.90494 | 3.256e-09
2018-02-04 14:55 | 159057.1 | 300.0029 | 4 | 29 | 4.332439 | 0 | 2.814399 | 8.88e-10 | 11.90494 | 3.256e-09
2018-02-04 14:57 | 159177.1 | 120.001 | 5 | 29 | 3.783716 | -6.520076 | 2.814399 | 0.2173077 | 11.90494 | 0.8358834
2018-02-04 14:59 | 159297.1 | 240.0001 | 5 | 29 | 3.710479 | -6.519969 | 2.814399 | 0.434642 | 11.90494 | 1.650191
2018-02-04 15:01 | 159417.1 | 360.0002 | 5 | 29 | 3.639113 | -6.520052 | 2.814399 | 0.651962 | 11.90494 | 2.448775
2018-02-04 15:03 | 159537.1 | 480.0009 | 5 | 29 | 3.573037 | -6.520039 | 2.814399 | 0.8692909 | 11.90494 | 3.232367
2018-02-04 15:05 | 159657.1 | 600.0002 | 5 | 29 | 3.513639 | -6.520052 | 2.814399 | 1.08662 | 11.90494 | 4.002309
2018-02-04 15:07 | 159777.1 | 720.0009 | 5 | 29 | 3.463147 | -6.52 | 2.814399 | 1.303949 | 11.90494 | 4.760285
2018-02-04 15:09 | 159897.1 | 840.0001 | 5 | 29 | 3.419228 | -6.520084 | 2.814399 | 1.521266 | 11.90494 | 5.508054
2018-02-04 15:11 | 160017.1 | 960.0009 | 5 | 29 | 3.378513 | -6.520077 | 2.814399 | 1.738588 | 11.90494 | 6.246655
2018-02-04 15:13 | 160137.1 | 1080.0002 | 5 | 29 | 3.339274 | -6.520079 | 2.814399 | 1.95593 | 11.90494 | 6.97667
2018-02-04 15:15 | 160257.1 | 1200.0009 | 5 | 29 | 3.299149 | -6.520054 | 2.814399 | 2.173248 | 11.90494 | 7.69802
2018-02-04 15:17 | 160377.1 | 1320.0017 | 5 | 29 | 3.253444 | -6.520121 | 2.814399 | 2.39057 | 11.90494 | 8.410249
2018-02-04 15:19 | 160497.1 | 1440.0002 | 5 | 29 | 3.179617 | -6.519959 | 2.814399 | 2.607901 | 11.90494 | 9.1102
2018-02-04 15:21 | 160610.5 | 1553.38 | 5 | 29 | 2.999994 | -6.520118 | 2.814399 | 2.813271 | 11.90494 | 9.748441
2018-02-04 15:23 | 160730.6 | 120.0009 | 6 | 29 | 3.630362 | 0 | 2.814399 | 2.813271 | 11.90494 | 9.748441
2018-02-04 15:25 | 160850.6 | 240.0001 | 6 | 29 | 3.658426 | 0 | 2.814399 | 2.813271 | 11.90494 | 9.748441
2018-02-04 15:26 | 160910.6 | 300.0015 | 6 | 29 | 3.665273 | 0 | 2.814399 | 2.813271 | 11.90494 | 9.748441
2018-02-04 15:26 | 160910.6 | 0.0024 | 7 | 30 | 3.665432 | 0 | 0 | 0 | 0 | 0
2018-02-04 15:28 | 161030.7 | 120.001 | 2 | 30 | 4.02873 | 4.890086 | 0.1623959 | 0 | 0.6473113 | 0
2018-02-04 15:30 | 161150.7 | 240.0009 | 2 | 30 | 4.080903 | 4.890103 | 0.3254098 | 0 | 1.308623 | 0
2018-02-04 15:32 | 161270.7 | 360.0002 | 2 | 30 | 4.114034 | 4.890082 | 0.4884023 | 0 | 1.976681 | 0
2018-02-04 15:34 | 161390.7 | 480.0001 | 2 | 30 | 4.138542 | 4.890132 | 0.6513726 | 0 | 2.649172 | 0
2018-02-04 15:36 | 161510.7 | 600.0003 | 2 | 30 | 4.16397 | 4.890149 | 0.8143997 | 0 | 3.325898 | 0
2018-02-04 15:38 | 161630.7 | 720.001 | 2 | 30 | 4.192437 | 4.890153 | 0.9773614 | 0 | 4.006771 | 0
2018-02-04 15:40 | 161750.7 | 840.0005 | 2 | 30 | 4.20029 | 4.530967 | 1.135808 | 0 | 4.672123 | 0
2018-02-04 15:42 | 161870.7 | 960.001 | 2 | 30 | 4.200265 | 4.101954 | 1.279525 | 0 | 5.275773 | 0
2018-02-04 15:44 | 161990.7 | 1080.001 | 2 | 30 | 4.200294 | 3.711707 | 1.409689 | 0 | 5.8225 | 0
2018-02-04 15:46 | 162110.7 | 1200.0011 | 2 | 30 | 4.200276 | 3.334407 | 1.527112 | 0 | 6.315708 | 0
2018-02-04 15:47 | 162135.2 | 1224.5417 | 2 | 30 | 4.200263 | 3.25999 | 1.549586 | 0 | 6.410108 | 0
2018-02-04 15:49 | 162255.2 | 120.002 | 3 | 30 | 4.224761 | 3.260028 | 1.657851 | 2.243e-09 | 6.866052 | 9.147e-09
2018-02-04 15:51 | 162375.2 | 240.0002 | 3 | 30 | 4.254424 | 3.2599 | 1.766504 | 2.243e-09 | 7.32667 | 9.147e-09
2018-02-04 15:53 | 162495.2 | 360.0028 | 3 | 30 | 4.286018 | 3.259923 | 1.875155 | 2.243e-09 | 7.790608 | 9.147e-09
2018-02-04 15:55 | 162615.2 | 480.0003 | 3 | 30 | 4.320607 | 3.259984 | 1.983796 | 2.243e-09 | 8.258088 | 9.147e-09
2018-02-04 15:57 | 162735.2 | 600.0011 | 3 | 30 | 4.358981 | 3.259875 | 2.092457 | 2.243e-09 | 8.729635 | 9.147e-09
2018-02-04 15:59 | 162855.2 | 720.0003 | 3 | 30 | 4.399241 | 3.259883 | 2.201099 | 2.243e-09 | 9.205374 | 9.147e-09
2018-02-04 16:01 | 162975.2 | 840.0005 | 3 | 30 | 4.400297 | 2.759023 | 2.300761 | 2.243e-09 | 9.643915 | 9.147e-09
2018-02-04 16:03 | 163095.2 | 960.0011 | 3 | 30 | 4.400261 | 2.379258 | 2.386216 | 2.243e-09 | 10.01994 | 9.147e-09
2018-02-04 16:05 | 163215.2 | 1080.0014 | 3 | 30 | 4.400266 | 2.045896 | 2.459851 | 2.243e-09 | 10.34395 | 9.147e-09
2018-02-04 16:07 | 163335.2 | 1200.0003 | 3 | 30 | 4.400255 | 1.769385 | 2.523285 | 2.243e-09 | 10.62308 | 9.147e-09
2018-02-04 16:09 | 163455.2 | 1320.0005 | 3 | 30 | 4.400267 | 1.538859 | 2.578307 | 2.243e-09 | 10.86519 | 9.147e-09
2018-02-04 16:11 | 163575.2 | 1440.0007 | 3 | 30 | 4.40023 | 1.347297 | 2.626328 | 2.243e-09 | 11.0765 | 9.147e-09
2018-02-04 16:13 | 163695.2 | 1560.0012 | 3 | 30 | 4.400221 | 1.179342 | 2.668386 | 2.243e-09 | 11.26156 | 9.147e-09
2018-02-04 16:15 | 163815.2 | 1680.002 | 3 | 30 | 4.400213 | 1.032674 | 2.705171 | 2.243e-09 | 11.42342 | 9.147e-09
2018-02-04 16:17 | 163935.2 | 1800.0011 | 3 | 30 | 4.40024 | 0.9122772 | 2.737519 | 2.243e-09 | 11.56576 | 9.147e-09
2018-02-04 16:19 | 164055.2 | 1920.0004 | 3 | 30 | 4.400155 | 0.8108549 | 2.766174 | 2.243e-09 | 11.69185 | 9.147e-09
2018-02-04 16:21 | 164175.2 | 2040.0003 | 3 | 30 | 4.400162 | 0.7242813 | 2.791749 | 2.243e-09 | 11.80439 | 9.147e-09
2018-02-04 16:23 | 164284.8 | 2149.5681 | 3 | 30 | 4.400211 | 0.6519928 | 2.812677 | 2.243e-09 | 11.89647 | 9.147e-09
2018-02-04 16:25 | 164404.8 | 120.001 | 4 | 30 | 4.339763 | 0 | 2.812677 | 2.243e-09 | 11.89647 | 9.147e-09
2018-02-04 16:27 | 164524.8 | 240.0009 | 4 | 30 | 4.333821 | 0 | 2.812677 | 2.243e-09 | 11.89647 | 9.147e-09
2018-02-04 16:28 | 164584.8 | 300.0015 | 4 | 30 | 4.332074 | 0 | 2.812677 | 2.243e-09 | 11.89647 | 9.147e-09
2018-02-04 16:30 | 164704.9 | 120.0011 | 5 | 30 | 3.783123 | -6.519897 | 2.812677 | 0.2173267 | 11.89647 | 0.8359732
2018-02-04 16:32 | 164824.9 | 240.0003 | 5 | 30 | 3.707939 | -6.519952 | 2.812677 | 0.4346327 | 11.89647 | 1.649847
2018-02-04 16:34 | 164944.9 | 360.001 | 5 | 30 | 3.637262 | -6.519888 | 2.812677 | 0.6519622 | 11.89647 | 2.447917
2018-02-04 16:36 | 165064.9 | 480.0018 | 5 | 30 | 3.571691 | -6.519888 | 2.812677 | 0.8692836 | 11.89647 | 3.231141
2018-02-04 16:38 | 165184.9 | 600.0011 | 5 | 30 | 3.513289 | -6.519922 | 2.812677 | 1.086587 | 11.89647 | 4.000784
2018-02-04 16:40 | 165304.9 | 720.0011 | 5 | 30 | 3.462224 | -6.519912 | 2.812677 | 1.303925 | 11.89647 | 4.758696
2018-02-04 16:42 | 165424.9 | 840.0011 | 5 | 30 | 3.417302 | -6.51992 | 2.812677 | 1.521239 | 11.89647 | 5.506099
2018-02-04 16:44 | 165544.9 | 960.0011 | 5 | 30 | 3.376876 | -6.519986 | 2.812677 | 1.738567 | 11.89647 | 6.244343
2018-02-04 16:46 | 165664.9 | 1080.0003 | 5 | 30 | 3.33799 | -6.519888 | 2.812677 | 1.955881 | 11.89647 | 6.973946
2018-02-04 16:48 | 165784.9 | 1200.001 | 5 | 30 | 3.298631 | -6.519998 | 2.812677 | 2.173227 | 11.89647 | 7.695227
2018-02-04 16:50 | 165904.9 | 1320.0003 | 5 | 30 | 3.251256 | -6.519959 | 2.812677 | 2.390523 | 11.89647 | 8.407125
2018-02-04 16:52 | 166024.9 | 1440.0002 | 5 | 30 | 3.17757 | -6.519914 | 2.812677 | 2.607853 | 11.89647 | 9.10655
2018-02-04 16:53 | 166137 | 1552.0937 | 5 | 30 | 2.999986 | -6.519942 | 2.812677 | 2.810869 | 11.89647 | 9.737185
2018-02-04 16:55 | 166257.0366 | 120.0002 | 6 | 30 | 3.630681 | 0 | 2.812677 | 2.810869 | 11.89647 | 9.737185
2018-02-04 16:57 | 166377.0374 | 240.001 | 6 | 30 | 3.658754 | 0 | 2.812677 | 2.810869 | 11.89647 | 9.737185
2018-02-04 16:58 | 166437.0388 | 300.0024 | 6 | 30 | 3.665667 | 0 | 2.812677 | 2.810869 | 11.89647 | 9.737185
2018-02-04 16:58 | 166437 | 0.0025 | 7 | 31 | 3.665463 | 0 | 0 | 0 | 0 | 0
2018-02-04 17:00 | 166557.1 | 120.0002 | 2 | 31 | 4.030275 | 4.890233 | 0.1624045 | 1.4e-11 | 0.6476365 | 5.3e-11
2018-02-04 17:02 | 166677.1 | 240.0002 | 2 | 31 | 4.082295 | 4.889892 | 0.3254118 | 1.4e-11 | 1.309146 | 5.3e-11
2018-02-04 17:04 | 166797.1 | 360.0002 | 2 | 31 | 4.114522 | 4.890162 | 0.4883993 | 1.4e-11 | 1.97735 | 5.3e-11
2018-02-04 17:06 | 166917.1 | 480.0009 | 2 | 31 | 4.139775 | 4.889894 | 0.6513723 | 1.4e-11 | 2.649962 | 5.3e-11
2018-02-04 17:08 | 167037.1 | 600.0002 | 2 | 31 | 4.166595 | 4.890151 | 0.8143514 | 1.4e-11 | 3.326821 | 5.3e-11
2018-02-04 17:10 | 167157.1 | 720.0001 | 2 | 31 | 4.194308 | 4.890183 | 0.9773853 | 1.4e-11 | 4.008348 | 5.3e-11
2018-02-04 17:12 | 167277.1 | 840.0002 | 2 | 31 | 4.200279 | 4.51121 | 1.135087 | 1.4e-11 | 4.670638 | 5.3e-11
2018-02-04 17:14 | 167397.1 | 960.0002 | 2 | 31 | 4.200282 | 4.092736 | 1.27844 | 1.4e-11 | 5.272762 | 5.3e-11
2018-02-04 17:16 | 167517.1 | 1080.001 | 2 | 31 | 4.200296 | 3.689757 | 1.408138 | 1.4e-11 | 5.817531 | 5.3e-11
2018-02-04 17:18 | 167637.1 | 1200.001 | 2 | 31 | 4.200243 | 3.314267 | 1.524739 | 1.4e-11 | 6.307287 | 5.3e-11
2018-02-04 17:19 | 167655.8 | 1218.6529 | 2 | 31 | 4.200276 | 3.259992 | 1.541769 | 1.4e-11 | 6.378821 | 5.3e-11
2018-02-04 17:21 | 167775.8 | 120.002 | 3 | 31 | 4.224461 | 3.259904 | 1.650042 | 3.392e-09 | 6.834781 | 1.3886e-08
2018-02-04 17:23 | 167895.8 | 240.0006 | 3 | 31 | 4.253313 | 3.259948 | 1.758695 | 3.392e-09 | 7.295327 | 1.3886e-08
2018-02-04 17:25 | 168015.8 | 360.0003 | 3 | 31 | 4.285143 | 3.259912 | 1.867352 | 3.392e-09 | 7.759176 | 1.3886e-08
2018-02-04 17:27 | 168135.8 | 480.0019 | 3 | 31 | 4.3206 | 3.259854 | 1.976009 | 3.392e-09 | 8.226699 | 1.3886e-08
2018-02-04 17:29 | 168255.8 | 600.0002 | 3 | 31 | 4.358106 | 3.259917 | 2.084658 | 3.392e-09 | 8.698137 | 1.3886e-08
2018-02-04 17:31 | 168375.8 | 720.0018 | 3 | 31 | 4.397621 | 3.259841 | 2.193328 | 3.392e-09 | 9.173873 | 1.3886e-08
2018-02-04 17:33 | 168495.8 | 840.0019 | 3 | 31 | 4.400302 | 2.780349 | 2.293776 | 3.392e-09 | 9.615862 | 1.3886e-08
2018-02-04 17:35 | 168615.8 | 960.001 | 3 | 31 | 4.400282 | 2.387567 | 2.379755 | 3.392e-09 | 9.994192 | 1.3886e-08
2018-02-04 17:37 | 168735.8 | 1080.001 | 3 | 31 | 4.400272 | 2.058341 | 2.453657 | 3.392e-09 | 10.31938 | 1.3886e-08
2018-02-04 17:39 | 168855.8 | 1200.0002 | 3 | 31 | 4.400221 | 1.783151 | 2.517558 | 3.392e-09 | 10.60056 | 1.3886e-08
2018-02-04 17:41 | 168975.8 | 1320.001 | 3 | 31 | 4.400227 | 1.55706 | 2.573136 | 3.392e-09 | 10.84512 | 1.3886e-08
2018-02-04 17:43 | 169095.8 | 1440.001 | 3 | 31 | 4.400257 | 1.360453 | 2.621687 | 3.392e-09 | 11.05876 | 1.3886e-08
2018-02-04 17:45 | 169215.8 | 1560.0018 | 3 | 31 | 4.400226 | 1.186416 | 2.664025 | 3.392e-09 | 11.24506 | 1.3886e-08
2018-02-04 17:47 | 169335.8 | 1680.0003 | 3 | 31 | 4.40023 | 1.043128 | 2.701108 | 3.392e-09 | 11.40823 | 1.3886e-08
2018-02-04 17:49 | 169455.8 | 1800.0003 | 3 | 31 | 4.400202 | 0.9234085 | 2.733806 | 3.392e-09 | 11.55211 | 1.3886e-08
2018-02-04 17:51 | 169575.8 | 1920.001 | 3 | 31 | 4.400239 | 0.8221149 | 2.762855 | 3.392e-09 | 11.67993 | 1.3886e-08
2018-02-04 17:53 | 169695.8 | 2040.0009 | 3 | 31 | 4.40021 | 0.7297611 | 2.788684 | 3.392e-09 | 11.79358 | 1.3886e-08
2018-02-04 17:55 | 169814.4 | 2158.5905 | 3 | 31 | 4.400203 | 0.6519957 | 2.811388 | 3.392e-09 | 11.89349 | 1.3886e-08
2018-02-04 17:57 | 169934.4261 | 120.0006 | 4 | 31 | 4.339803 | 0 | 2.811388 | 3.392e-09 | 11.89349 | 1.3886e-08
2018-02-04 17:59 | 170054.4262 | 240.0007 | 4 | 31 | 4.333854 | 0 | 2.811388 | 3.392e-09 | 11.89349 | 1.3886e-08
2018-02-04 18:00 | 170114.4276 | 300.0021 | 4 | 31 | 4.332072 | 0 | 2.811388 | 3.392e-09 | 11.89349 | 1.3886e-08
2018-02-04 18:02 | 170234.5 | 120.0002 | 5 | 31 | 3.783409 | -6.520074 | 2.811388 | 0.217298 | 11.89349 | 0.8361747
2018-02-04 18:04 | 170354.5 | 240.0026 | 5 | 31 | 3.708687 | -6.519989 | 2.811388 | 0.4346504 | 11.89349 | 1.650257
2018-02-04 18:06 | 170474.5 | 360.001 | 5 | 31 | 3.638655 | -6.520087 | 2.811388 | 0.6519706 | 11.89349 | 2.448554
2018-02-04 18:08 | 170594.5 | 480.0009 | 5 | 31 | 3.573838 | -6.520018 | 2.811388 | 0.8692693 | 11.89349 | 3.232074
2018-02-04 18:10 | 170714.5 | 600.0001 | 5 | 31 | 3.514628 | -6.520077 | 2.811388 | 1.086621 | 11.89349 | 4.002308
2018-02-04 18:12 | 170834.5 | 720.001 | 5 | 31 | 3.462253 | -6.520059 | 2.811388 | 1.303931 | 11.89349 | 4.760229
2018-02-04 18:14 | 170954.5 | 840.0002 | 5 | 31 | 3.417779 | -6.520027 | 2.811388 | 1.521278 | 11.89349 | 5.507794
2018-02-04 18:16 | 171074.5 | 960.0001 | 5 | 31 | 3.377678 | -6.520076 | 2.811388 | 1.73861 | 11.89349 | 6.246167
2018-02-04 18:18 | 171194.5 | 1080.0002 | 5 | 31 | 3.339298 | -6.520033 | 2.811388 | 1.955915 | 11.89349 | 6.975979
2018-02-04 18:20 | 171314.5 | 1200.0009 | 5 | 31 | 3.298971 | -6.520106 | 2.811388 | 2.173228 | 11.89349 | 7.697361
2018-02-04 18:22 | 171434.5 | 1320.001 | 5 | 31 | 3.251686 | -6.520111 | 2.811388 | 2.390584 | 11.89349 | 8.409454
2018-02-04 18:24 | 171554.5 | 1440.0001 | 5 | 31 | 3.178519 | -6.520059 | 2.811388 | 2.607928 | 11.89349 | 9.109088
2018-02-04 18:26 | 171667 | 1552.5184 | 5 | 31 | 2.999995 | -6.520133 | 2.811388 | 2.8117 | 11.89349 | 9.742193
2018-02-04 18:28 | 171787.1 | 120.0001 | 6 | 31 | 3.630105 | 0 | 2.811388 | 2.8117 | 11.89349 | 9.742193
2018-02-04 18:30 | 171907.1 | 240.0002 | 6 | 31 | 3.658426 | 0 | 2.811388 | 2.8117 | 11.89349 | 9.742193
2018-02-04 18:31 | 171967.1 | 300.0031 | 6 | 31 | 3.665255 | 0 | 2.811388 | 2.8117 | 11.89349 | 9.742193
2018-02-04 18:31 | 171967.1 | 0.0025 | 7 | 32 | 3.665225 | 0 | 0 | 0 | 0 | 0
2018-02-04 18:33 | 172087.2 | 120.0011 | 2 | 32 | 4.029422 | 4.889874 | 0.162379 | 8.85e-10 | 0.6474212 | 3.242e-09
2018-02-04 18:35 | 172207.2 | 240 | 2 | 32 | 4.080548 | 4.890157 | 0.3253944 | 8.85e-10 | 1.30876 | 3.242e-09
2018-02-04 18:37 | 172327.2 | 360.001 | 2 | 32 | 4.113325 | 4.890101 | 0.4883875 | 8.85e-10 | 1.97672 | 3.242e-09
2018-02-04 18:39 | 172447.2 | 480.0002 | 2 | 32 | 4.13997 | 4.890191 | 0.6513997 | 8.85e-10 | 2.649432 | 3.242e-09
2018-02-04 18:41 | 172567.2 | 600.0002 | 2 | 32 | 4.165947 | 4.890197 | 0.8143859 | 8.85e-10 | 3.326292 | 3.242e-09
2018-02-04 18:43 | 172687.2 | 720.001 | 2 | 32 | 4.193315 | 4.890153 | 0.9773793 | 8.85e-10 | 4.007515 | 3.242e-09
2018-02-04 18:45 | 172807.2 | 840.0009 | 2 | 32 | 4.200267 | 4.534297 | 1.135745 | 8.85e-10 | 4.672554 | 3.242e-09
2018-02-04 18:47 | 172927.2 | 960.0001 | 2 | 32 | 4.200312 | 4.10171 | 1.27966 | 8.85e-10 | 5.277041 | 3.242e-09
2018-02-04 18:49 | 173047.2 | 1080.001 | 2 | 32 | 4.200276 | 3.691129 | 1.409384 | 8.85e-10 | 5.821917 | 3.242e-09
2018-02-04 18:51 | 173167.2 | 1200.0027 | 2 | 32 | 4.200282 | 3.320918 | 1.526166 | 8.85e-10 | 6.312434 | 3.242e-09
2018-02-04 18:51 | 173187.9 | 1220.7849 | 2 | 32 | 4.200283 | 3.25998 | 1.545157 | 8.85e-10 | 6.3922 | 3.242e-09
2018-02-04 18:53 | 173308 | 120.0019 | 3 | 32 | 4.223963 | 3.259822 | 1.653429 | 8.85e-10 | 6.848135 | 3.242e-09
2018-02-04 18:55 | 173428 | 240.0019 | 3 | 32 | 4.253208 | 3.259915 | 1.762082 | 8.85e-10 | 7.308633 | 3.242e-09
2018-02-04 18:57 | 173548 | 360.0011 | 3 | 32 | 4.286267 | 3.259919 | 1.870733 | 8.85e-10 | 7.772529 | 3.242e-09
2018-02-04 18:59 | 173668 | 480.0019 | 3 | 32 | 4.321142 | 3.259889 | 1.979384 | 8.85e-10 | 8.240109 | 3.242e-09
2018-02-04 19:01 | 173788 | 600.001 | 3 | 32 | 4.35832 | 3.259915 | 2.088039 | 8.85e-10 | 8.711619 | 3.242e-09
2018-02-04 19:03 | 173908 | 720.001 | 3 | 32 | 4.397439 | 3.259896 | 2.196697 | 8.85e-10 | 9.187285 | 3.242e-09
2018-02-04 19:05 | 174028 | 840.0019 | 3 | 32 | 4.400255 | 2.766805 | 2.297015 | 8.85e-10 | 9.628704 | 3.242e-09
2018-02-04 19:07 | 174148 | 960.001 | 3 | 32 | 4.400268 | 2.377131 | 2.382523 | 8.85e-10 | 10.00496 | 3.242e-09
2018-02-04 19:09 | 174268 | 1080.0018 | 3 | 32 | 4.400245 | 2.054564 | 2.456234 | 8.85e-10 | 10.32931 | 3.242e-09
2018-02-04 19:11 | 174388 | 1200.002 | 3 | 32 | 4.400288 | 1.78662 | 2.520108 | 8.85e-10 | 10.61038 | 3.242e-09
2018-02-04 19:13 | 174508 | 1320.001 | 3 | 32 | 4.400221 | 1.55288 | 2.575689 | 8.85e-10 | 10.85494 | 3.242e-09
2018-02-04 19:15 | 174628 | 1440.002 | 3 | 32 | 4.400262 | 1.350276 | 2.623984 | 8.85e-10 | 11.06745 | 3.242e-09
2018-02-04 19:17 | 174748 | 1560.001 | 3 | 32 | 4.400182 | 1.181598 | 2.666105 | 8.85e-10 | 11.2528 | 3.242e-09
2018-02-04 19:19 | 174868 | 1680.001 | 3 | 32 | 4.400266 | 1.042376 | 2.703094 | 8.85e-10 | 11.41556 | 3.242e-09
2018-02-04 19:21 | 174988 | 1800.0002 | 3 | 32 | 4.400207 | 0.9230471 | 2.735799 | 8.85e-10 | 11.55947 | 3.242e-09
2018-02-04 19:23 | 175108 | 1920.0012 | 3 | 32 | 4.400238 | 0.8165331 | 2.764756 | 8.85e-10 | 11.68688 | 3.242e-09
2018-02-04 19:25 | 175228 | 2040.001 | 3 | 32 | 4.40016 | 0.7246199 | 2.790384 | 8.85e-10 | 11.79965 | 3.242e-09
2018-02-04 19:27 | 175343.9 | 2155.8912 | 3 | 32 | 4.4002 | 0.6519957 | 2.812516 | 8.85e-10 | 11.89704 | 3.242e-09
2018-02-04 19:29 | 175463.9 | 120.0015 | 4 | 32 | 4.33982 | 0 | 2.812516 | 8.85e-10 | 11.89704 | 3.242e-09
2018-02-04 19:31 | 175583.9 | 240.0007 | 4 | 32 | 4.333863 | 0 | 2.812516 | 8.85e-10 | 11.89704 | 3.242e-09
2018-02-04 19:32 | 175643.9 | 300.0037 | 4 | 32 | 4.332119 | 0 | 2.812516 | 8.85e-10 | 11.89704 | 3.242e-09
2018-02-04 19:34 | 175764 | 120.0011 | 5 | 32 | 3.781938 | -6.519993 | 2.812516 | 0.2172971 | 11.89704 | 0.8356979
2018-02-04 19:36 | 175884 | 240.0003 | 5 | 32 | 3.708148 | -6.519927 | 2.812516 | 0.4346308 | 11.89704 | 1.649537
2018-02-04 19:38 | 176004 | 360.001 | 5 | 32 | 3.639091 | -6.5199 | 2.812516 | 0.6519487 | 11.89704 | 2.447795
2018-02-04 19:40 | 176124 | 480.001 | 5 | 32 | 3.574082 | -6.519866 | 2.812516 | 0.8692853 | 11.89704 | 3.23155
2018-02-04 19:42 | 176244 | 600.0011 | 5 | 32 | 3.513362 | -6.519914 | 2.812516 | 1.086611 | 11.89704 | 4.001562
2018-02-04 19:44 | 176364 | 720.001 | 5 | 32 | 3.461655 | -6.519966 | 2.812516 | 1.303924 | 11.89704 | 4.759291
2018-02-04 19:46 | 176484 | 840.0011 | 5 | 32 | 3.417609 | -6.520007 | 2.812516 | 1.52123 | 11.89704 | 5.506623
2018-02-04 19:48 | 176604 | 960.0002 | 5 | 32 | 3.377991 | -6.519948 | 2.812516 | 1.738563 | 11.89704 | 6.245039
2018-02-04 19:50 | 176724 | 1080.0003 | 5 | 32 | 3.338513 | -6.520008 | 2.812516 | 1.95589 | 11.89704 | 6.974929
2018-02-04 19:52 | 176844 | 1200.0006 | 5 | 32 | 3.297523 | -6.52004 | 2.812516 | 2.173209 | 11.89704 | 7.696028
2018-02-04 19:54 | 176964 | 1320.0003 | 5 | 32 | 3.250098 | -6.520045 | 2.812516 | 2.39054 | 11.89704 | 8.407763
2018-02-04 19:56 | 177084 | 1440.001 | 5 | 32 | 3.177044 | -6.520076 | 2.812516 | 2.607882 | 11.89704 | 9.107016
2018-02-04 19:58 | 177196.6 | 1552.6033 | 5 | 32 | 3 | -6.520098 | 2.812516 | 2.811813 | 11.89704 | 9.740444
2018-02-04 20:00 | 177316.6 | 119.9999 | 6 | 32 | 3.630069 | 0 | 2.812516 | 2.811813 | 11.89704 | 9.740444
2018-02-04 20:02 | 177436.6 | 240.0007 | 6 | 32 | 3.6582 | 0 | 2.812516 | 2.811813 | 11.89704 | 9.740444
2018-02-04 20:03 | 177496.6 | 300.0021 | 6 | 32 | 3.665046 | 0 | 2.812516 | 2.811813 | 11.89704 | 9.740444
2018-02-04 20:03 | 177496.6 | 0.0024 | 7 | 33 | 3.664967 | 0 | 0 | 0 | 0 | 0
2018-02-04 20:05 | 177616.7 | 120.001 | 2 | 33 | 4.029351 | 4.890136 | 0.162406 | 0 | 0.6475903 | 0
2018-02-04 20:07 | 177736.7 | 240.001 | 2 | 33 | 4.080782 | 4.890067 | 0.3254151 | 0 | 1.308897 | 0
2018-02-04 20:09 | 177856.7 | 360.0002 | 2 | 33 | 4.115296 | 4.890044 | 0.4884118 | 0 | 1.977064 | 0
2018-02-04 20:11 | 177976.7 | 480.0002 | 2 | 33 | 4.140934 | 4.890065 | 0.6514042 | 0 | 2.64994 | 0
2018-02-04 20:13 | 178096.7 | 600.001 | 2 | 33 | 4.166428 | 4.890069 | 0.8143877 | 0 | 3.326912 | 0
2018-02-04 20:15 | 178216.7 | 720.0002 | 2 | 33 | 4.193047 | 4.890101 | 0.9774052 | 0 | 4.008239 | 0
2018-02-04 20:17 | 178336.7 | 840.0002 | 2 | 33 | 4.200309 | 4.520328 | 1.135618 | 0 | 4.672629 | 0
2018-02-04 20:19 | 178456.7 | 960.0003 | 2 | 33 | 4.20029 | 4.080085 | 1.278783 | 0 | 5.273962 | 0
2018-02-04 20:21 | 178576.7 | 1080.0003 | 2 | 33 | 4.200279 | 3.682008 | 1.408049 | 0 | 5.816917 | 0
2018-02-04 20:23 | 178696.7 | 1200.0003 | 2 | 33 | 4.200278 | 3.324006 | 1.524676 | 0 | 6.306782 | 0
2018-02-04 20:23 | 178718.9 | 1222.1329 | 2 | 33 | 4.200229 | 3.259982 | 1.544926 | 0 | 6.391839 | 0
2018-02-04 20:25 | 178838.9 | 120.001 | 3 | 33 | 4.224108 | 3.259858 | 1.6532 | 1.599e-09 | 6.847777 | 6.5e-09
2018-02-04 20:27 | 178958.9 | 240.0018 | 3 | 33 | 4.254457 | 3.259835 | 1.761859 | 1.599e-09 | 7.308385 | 6.5e-09
2018-02-04 20:29 | 179078.9 | 360.0018 | 3 | 33 | 4.286846 | 3.259763 | 1.870515 | 1.599e-09 | 7.772402 | 6.5e-09
2018-02-04 20:31 | 179198.9 | 480.0002 | 3 | 33 | 4.321309 | 3.260156 | 1.979171 | 1.599e-09 | 8.240049 | 6.5e-09
2018-02-04 20:33 | 179318.9 | 600.0018 | 3 | 33 | 4.35789 | 3.26018 | 2.087831 | 1.599e-09 | 8.71156 | 6.5e-09
2018-02-04 20:35 | 179438.9 | 720.0017 | 3 | 33 | 4.398132 | 3.25999 | 2.196485 | 1.599e-09 | 9.187214 | 6.5e-09
2018-02-04 20:37 | 179558.9 | 840.0002 | 3 | 33 | 4.400276 | 2.758424 | 2.296354 | 1.599e-09 | 9.62666 | 6.5e-09
2018-02-04 20:39 | 179678.9 | 960.0009 | 3 | 33 | 4.40026 | 2.375758 | 2.381738 | 1.599e-09 | 10.00237 | 6.5e-09
2018-02-04 20:41 | 179798.9 | 1080.0002 | 3 | 33 | 4.400283 | 2.058846 | 2.455466 | 1.599e-09 | 10.3268 | 6.5e-09
2018-02-04 20:43 | 179918.9 | 1200.0001 | 3 | 33 | 4.400275 | 1.78553 | 2.519421 | 1.599e-09 | 10.60822 | 6.5e-09
2018-02-04 20:45 | 180038.9 | 1320.0002 | 3 | 33 | 4.400218 | 1.545203 | 2.574809 | 1.599e-09 | 10.85194 | 6.5e-09
2018-02-04 20:47 | 180158.9 | 1440.001 | 3 | 33 | 4.400277 | 1.348413 | 2.622937 | 1.599e-09 | 11.06371 | 6.5e-09
2018-02-04 20:49 | 180278.9 | 1560.001 | 3 | 33 | 4.400228 | 1.182736 | 2.665017 | 1.599e-09 | 11.24887 | 6.5e-09
2018-02-04 20:51 | 180398.9 | 1680.0002 | 3 | 33 | 4.400244 | 1.044587 | 2.702085 | 1.599e-09 | 11.41198 | 6.5e-09
2018-02-04 20:53 | 180518.9 | 1800.0001 | 3 | 33 | 4.400241 | 0.920929 | 2.734793 | 1.599e-09 | 11.5559 | 6.5e-09
2018-02-04 20:55 | 180638.9 | 1920.0002 | 3 | 33 | 4.400198 | 0.8142071 | 2.763633 | 1.599e-09 | 11.68281 | 6.5e-09
2018-02-04 20:57 | 180758.9 | 2040.0018 | 3 | 33 | 4.400172 | 0.726366 | 2.789273 | 1.599e-09 | 11.79563 | 6.5e-09
2018-02-04 20:59 | 180878.9 | 2160.0009 | 3 | 33 | 4.400146 | 0.6529016 | 2.812241 | 1.599e-09 | 11.89669 | 6.5e-09
2018-02-04 20:59 | 180879.9 | 2161.0367 | 3 | 33 | 4.400127 | 0.6519976 | 2.812428 | 1.599e-09 | 11.89751 | 6.5e-09
2018-02-04 21:01 | 180999.9 | 120 | 4 | 33 | 4.339801 | 0 | 2.812428 | 1.599e-09 | 11.89751 | 6.5e-09
2018-02-04 21:03 | 181119.9 | 239.9999 | 4 | 33 | 4.333909 | 0 | 2.812428 | 1.599e-09 | 11.89751 | 6.5e-09
2018-02-04 21:04 | 181180 | 300.0028 | 4 | 33 | 4.332192 | 0 | 2.812428 | 1.599e-09 | 11.89751 | 6.5e-09
2018-02-04 21:06 | 181300 | 120.0001 | 5 | 33 | 3.78155 | -6.520076 | 2.812428 | 0.2173042 | 11.89751 | 0.8355648
2018-02-04 21:08 | 181420 | 240.001 | 5 | 33 | 3.708854 | -6.520077 | 2.812428 | 0.4346392 | 11.89751 | 1.649403
2018-02-04 21:10 | 181540 | 360.0001 | 5 | 33 | 3.63915 | -6.520072 | 2.812428 | 0.6519755 | 11.89751 | 2.447869
2018-02-04 21:12 | 181660 | 480.0002 | 5 | 33 | 3.572267 | -6.520003 | 2.812428 | 0.8693023 | 11.89751 | 3.23138
2018-02-04 21:14 | 181780 | 600.001 | 5 | 33 | 3.512575 | -6.519968 | 2.812428 | 1.086611 | 11.89751 | 4.001041
2018-02-04 21:16 | 181900 | 720.0009 | 5 | 33 | 3.461288 | -6.520017 | 2.812428 | 1.303947 | 11.89751 | 4.758709
2018-02-04 21:18 | 182020 | 840.0001 | 5 | 33 | 3.418045 | -6.520033 | 2.812428 | 1.521266 | 11.89751 | 5.50613
2018-02-04 21:20 | 182140 | 960.0001 | 5 | 33 | 3.377685 | -6.520055 | 2.812428 | 1.738604 | 11.89751 | 6.244605
2018-02-04 21:22 | 182260 | 1080.0018 | 5 | 33 | 3.337555 | -6.520017 | 2.812428 | 1.955933 | 11.89751 | 6.974289
2018-02-04 21:24 | 182380 | 1200.0009 | 5 | 33 | 3.297148 | -6.520071 | 2.812428 | 2.173234 | 11.89751 | 7.695182
2018-02-04 21:26 | 182500 | 1320.0002 | 5 | 33 | 3.250677 | -6.520049 | 2.812428 | 2.390589 | 11.89751 | 8.406981
2018-02-04 21:28 | 182620 | 1440.0001 | 5 | 33 | 3.17856 | -6.520029 | 2.812428 | 2.607901 | 11.89751 | 9.106422
2018-02-04 21:30 | 182731.4 | 1551.3704 | 5 | 33 | 2.999995 | -6.520108 | 2.812428 | 2.809599 | 11.89751 | 9.733101
2018-02-04 21:32 | 182851.4 | 120.0003 | 6 | 33 | 3.630533 | 0 | 2.812428 | 2.809599 | 11.89751 | 9.733101
2018-02-04 21:34 | 182971.4 | 240.0019 | 6 | 33 | 3.658625 | 0 | 2.812428 | 2.809599 | 11.89751 | 9.733101
2018-02-04 21:35 | 183031.4 | 300.0041 | 6 | 33 | 3.665372 | 0 | 2.812428 | 2.809599 | 11.89751 | 9.733101
2018-02-04 21:35 | 183031.4 | 0.0024 | 7 | 34 | 3.665366 | 0 | 0 | 0 | 0 | 0
2018-02-04 21:37 | 183151.5 | 120.001 | 2 | 34 | 4.029256 | 4.889834 | 0.162408 | 0 | 0.6475403 | 0
2018-02-04 21:39 | 183271.5 | 240.0009 | 2 | 34 | 4.082448 | 4.890147 | 0.325406 | 0 | 1.308925 | 0
2018-02-04 21:41 | 183391.5 | 360.0009 | 2 | 34 | 4.115713 | 4.890155 | 0.4884152 | 0 | 1.977321 | 0
2018-02-04 21:43 | 183511.5 | 480.0002 | 2 | 34 | 4.14105 | 4.889886 | 0.651414 | 0 | 2.650269 | 0
2018-02-04 21:45 | 183631.5 | 600.0009 | 2 | 34 | 4.165792 | 4.890185 | 0.8143807 | 0 | 3.327115 | 0
2018-02-04 21:47 | 183751.5 | 720.0009 | 2 | 34 | 4.193339 | 4.889897 | 0.9773768 | 0 | 4.008307 | 0
2018-02-04 21:49 | 183871.5 | 840.001 | 2 | 34 | 4.20029 | 4.506125 | 1.135152 | 0 | 4.670879 | 0
2018-02-04 21:51 | 183991.5 | 960.001 | 2 | 34 | 4.200293 | 4.076116 | 1.2781 | 0 | 5.271302 | 0
2018-02-04 21:53 | 184111.5 | 1080.001 | 2 | 34 | 4.200282 | 3.686885 | 1.407333 | 0 | 5.814116 | 0
2018-02-04 21:55 | 184231.5 | 1200.0003 | 2 | 34 | 4.200265 | 3.326076 | 1.524158 | 0 | 6.304817 | 0
2018-02-04 21:55 | 184253.8 | 1222.3144 | 2 | 34 | 4.200258 | 3.259995 | 1.544585 | 0 | 6.390614 | 0
2018-02-04 21:57 | 184373.9 | 120.0012 | 3 | 34 | 4.225391 | 3.259913 | 1.652859 | 4.704e-09 | 6.846624 | 1.9126e-08
2018-02-04 21:59 | 184493.9 | 240.0029 | 3 | 34 | 4.255285 | 3.259963 | 1.761509 | 4.704e-09 | 7.307312 | 1.9126e-08
2018-02-04 22:01 | 184613.9 | 360.0004 | 3 | 34 | 4.287308 | 3.259877 | 1.870166 | 4.704e-09 | 7.771403 | 1.9126e-08
2018-02-04 22:03 | 184733.9 | 480.002 | 3 | 34 | 4.321212 | 3.259921 | 1.978821 | 4.704e-09 | 8.239055 | 1.9126e-08
2018-02-04 22:05 | 184853.9 | 600.0003 | 3 | 34 | 4.35881 | 3.259967 | 2.087473 | 4.704e-09 | 8.710563 | 1.9126e-08
2018-02-04 22:07 | 184973.9 | 720.0012 | 3 | 34 | 4.399273 | 3.259931 | 2.196128 | 4.704e-09 | 9.186358 | 1.9126e-08
2018-02-04 22:09 | 185093.9 | 840.0003 | 3 | 34 | 4.40032 | 2.755004 | 2.295736 | 4.704e-09 | 9.624663 | 1.9126e-08
2018-02-04 22:11 | 185213.9 | 960.002 | 3 | 34 | 4.400254 | 2.377498 | 2.381062 | 4.704e-09 | 10.00012 | 1.9126e-08
2018-02-04 22:13 | 185333.9 | 1080.0002 | 3 | 34 | 4.400272 | 2.057633 | 2.454852 | 4.704e-09 | 10.32482 | 1.9126e-08
2018-02-04 22:15 | 185453.9 | 1200.0011 | 3 | 34 | 4.400264 | 1.775283 | 2.518592 | 4.704e-09 | 10.60529 | 1.9126e-08
2018-02-04 22:17 | 185573.9 | 1320.0029 | 3 | 34 | 4.400224 | 1.541688 | 2.573778 | 4.704e-09 | 10.84812 | 1.9126e-08
2018-02-04 22:19 | 185693.9 | 1440.0007 | 3 | 34 | 4.400208 | 1.346636 | 2.621843 | 4.704e-09 | 11.05962 | 1.9126e-08
2018-02-04 22:21 | 185813.9 | 1560.002 | 3 | 34 | 4.400208 | 1.184217 | 2.664001 | 4.704e-09 | 11.24512 | 1.9126e-08
2018-02-04 22:23 | 185933.9 | 1680.0028 | 3 | 34 | 4.40021 | 1.039363 | 2.701048 | 4.704e-09 | 11.40814 | 1.9126e-08
2018-02-04 22:25 | 186053.9 | 1800.0012 | 3 | 34 | 4.400182 | 0.9151974 | 2.73357 | 4.704e-09 | 11.55125 | 1.9126e-08
2018-02-04 22:27 | 186173.9 | 1920.0003 | 3 | 34 | 4.400199 | 0.8133755 | 2.762346 | 4.704e-09 | 11.67787 | 1.9126e-08
2018-02-04 22:29 | 186293.9 | 2040.0012 | 3 | 34 | 4.400186 | 0.7288189 | 2.787998 | 4.704e-09 | 11.79074 | 1.9126e-08
2018-02-04 22:31 | 186413.9 | 2160.0019 | 3 | 34 | 4.40022 | 0.6533775 | 2.811007 | 4.704e-09 | 11.89198 | 1.9126e-08
2018-02-04 22:31 | 186416.1 | 2162.2897 | 3 | 34 | 4.400221 | 0.6519995 | 2.811422 | 4.704e-09 | 11.89381 | 1.9126e-08
2018-02-04 22:33 | 186536.2 | 120.0017 | 4 | 34 | 4.340234 | 0 | 2.811422 | 4.704e-09 | 11.89381 | 1.9126e-08
2018-02-04 22:35 | 186656.2 | 240.0009 | 4 | 34 | 4.334357 | 0 | 2.811422 | 4.704e-09 | 11.89381 | 1.9126e-08
2018-02-04 22:36 | 186716.2 | 300.003 | 4 | 34 | 4.332663 | 0 | 2.811422 | 4.704e-09 | 11.89381 | 1.9126e-08
2018-02-04 22:38 | 186836.3 | 120.001 | 5 | 34 | 3.785388 | -6.520062 | 2.811422 | 0.2173145 | 11.89381 | 0.8362189
2018-02-04 22:40 | 186956.3 | 240.001 | 5 | 34 | 3.711402 | -6.520008 | 2.811422 | 0.4346076 | 11.89381 | 1.650644
2018-02-04 22:42 | 187076.3 | 360.0001 | 5 | 34 | 3.639915 | -6.519995 | 2.811422 | 0.6519705 | 11.89381 | 2.449525
2018-02-04 22:44 | 187196.3 | 480.0009 | 5 | 34 | 3.573722 | -6.52003 | 2.811422 | 0.8692963 | 11.89381 | 3.233257
2018-02-04 22:46 | 187316.3 | 600.001 | 5 | 34 | 3.514328 | -6.520084 | 2.811422 | 1.086623 | 11.89381 | 4.003323
2018-02-04 22:48 | 187436.3 | 720.0009 | 5 | 34 | 3.463896 | -6.520094 | 2.811422 | 1.303943 | 11.89381 | 4.761444
2018-02-04 22:50 | 187556.3 | 840.0001 | 5 | 34 | 3.419526 | -6.520079 | 2.811422 | 1.521273 | 11.89381 | 5.509368
2018-02-04 22:52 | 187676.3 | 960.0002 | 5 | 34 | 3.378416 | -6.520094 | 2.811422 | 1.738597 | 11.89381 | 6.247992
2018-02-04 22:54 | 187796.3 | 1080.001 | 5 | 34 | 3.338774 | -6.520114 | 2.811422 | 1.955919 | 11.89381 | 6.977884
2018-02-04 22:56 | 187916.3 | 1200.0009 | 5 | 34 | 3.298475 | -6.520116 | 2.811422 | 2.173244 | 11.89381 | 7.699125
2018-02-04 22:58 | 188036.3 | 1320.0002 | 5 | 34 | 3.252799 | -6.520152 | 2.811422 | 2.390591 | 11.89381 | 8.411263
2018-02-04 23:00 | 188156.3 | 1440.0009 | 5 | 34 | 3.178716 | -6.520118 | 2.811422 | 2.607924 | 11.89381 | 9.110988
2018-02-04 23:02 | 188268.4 | 1552.1679 | 5 | 34 | 2.999983 | -6.520079 | 2.811422 | 2.81104 | 11.89381 | 9.742121
2018-02-04 23:04 | 188388.5 | 120.0011 | 6 | 34 | 3.630147 | 0 | 2.811422 | 2.811085 | 11.89381 | 9.742254
2018-02-04 23:06 | 188508.5 | 240.001 | 6 | 34 | 3.658253 | 0 | 2.811422 | 2.811085 | 11.89381 | 9.742254
2018-02-04 23:07 | 188568.5 | 300.0017 | 6 | 34 | 3.665086 | 0 | 2.811422 | 2.811085 | 11.89381 | 9.742254
2018-02-04 23:07 | 188568.5 | 0.0024 | 7 | 35 | 3.665092 | 0 | 0 | 0 | 0 | 0
2018-02-04 23:09 | 188688.6 | 120.0018 | 2 | 35 | 4.029971 | 4.889884 | 0.1624166 | 2.61e-10 | 0.6475685 | 9.55e-10
2018-02-04 23:11 | 188808.6 | 240.0007 | 2 | 35 | 4.082225 | 4.889817 | 0.3254062 | 2.61e-10 | 1.308984 | 9.55e-10
2018-02-04 23:13 | 188928.6 | 360.001 | 2 | 35 | 4.115293 | 4.889855 | 0.4884099 | 2.61e-10 | 1.977304 | 9.55e-10
2018-02-04 23:15 | 189048.6 | 480.001 | 2 | 35 | 4.139787 | 4.889874 | 0.651387 | 2.61e-10 | 2.650009 | 9.55e-10
2018-02-04 23:17 | 189168.6 | 600.0018 | 2 | 35 | 4.165566 | 4.889937 | 0.8143899 | 2.61e-10 | 3.326865 | 9.55e-10
2018-02-04 23:19 | 189288.6 | 720.0002 | 2 | 35 | 4.19427 | 4.890162 | 0.9773515 | 2.61e-10 | 4.008016 | 9.55e-10
2018-02-04 23:21 | 189408.6 | 840.0001 | 2 | 35 | 4.200293 | 4.504022 | 1.134979 | 2.61e-10 | 4.669997 | 9.55e-10
2018-02-04 23:23 | 189528.6 | 960.001 | 2 | 35 | 4.200278 | 4.084037 | 1.277978 | 2.61e-10 | 5.270636 | 9.55e-10
2018-02-04 23:25 | 189648.6 | 1080.0011 | 2 | 35 | 4.200301 | 3.692267 | 1.40751 | 2.61e-10 | 5.814703 | 9.55e-10
2018-02-04 23:27 | 189768.6 | 1200.0003 | 2 | 35 | 4.200312 | 3.313188 | 1.524177 | 2.61e-10 | 6.304739 | 9.55e-10
2018-02-04 23:28 | 189786 | 1217.4657 | 2 | 35 | 4.200267 | 3.259984 | 1.540119 | 2.61e-10 | 6.3717 | 9.55e-10
2018-02-04 23:30 | 189906.1 | 120.0018 | 3 | 35 | 4.224703 | 3.259908 | 1.648385 | 2.61e-10 | 6.827646 | 9.55e-10
2018-02-04 23:32 | 190026.1 | 240.001 | 3 | 35 | 4.254299 | 3.260194 | 1.757043 | 2.61e-10 | 7.288277 | 9.55e-10
2018-02-04 23:34 | 190146.1 | 360.0002 | 3 | 35 | 4.285718 | 3.259854 | 1.865696 | 2.61e-10 | 7.752203 | 9.55e-10
2018-02-04 23:36 | 190266.1 | 480.001 | 3 | 35 | 4.320483 | 3.259889 | 1.97435 | 2.61e-10 | 8.219715 | 9.55e-10
2018-02-04 23:38 | 190386.1 | 600.0001 | 3 | 35 | 4.358552 | 3.259866 | 2.083008 | 2.61e-10 | 8.691221 | 9.55e-10
2018-02-04 23:40 | 190506.1 | 720.0009 | 3 | 35 | 4.398604 | 3.260146 | 2.191669 | 2.61e-10 | 9.166982 | 9.55e-10
2018-02-04 23:42 | 190626.1 | 840.001 | 3 | 35 | 4.400288 | 2.768823 | 2.291625 | 2.61e-10 | 9.606816 | 9.55e-10
2018-02-04 23:44 | 190746.1 | 960.0002 | 3 | 35 | 4.400278 | 2.388244 | 2.377404 | 2.61e-10 | 9.984269 | 9.55e-10
2018-02-04 23:46 | 190866.1 | 1080.0012 | 3 | 35 | 4.40028 | 2.056001 | 2.451328 | 2.61e-10 | 10.30955 | 9.55e-10
2018-02-04 23:48 | 190986.1 | 1200.0001 | 3 | 35 | 4.400247 | 1.780575 | 2.515133 | 2.61e-10 | 10.59031 | 9.55e-10
2018-02-04 23:50 | 191106.1 | 1320.001 | 3 | 35 | 4.400246 | 1.54964 | 2.570514 | 2.61e-10 | 10.834 | 9.55e-10
2018-02-04 23:52 | 191226.1 | 1440 | 3 | 35 | 4.400236 | 1.357845 | 2.6189 | 2.61e-10 | 11.04691 | 9.55e-10
2018-02-04 23:54 | 191346.1 | 1560.0017 | 3 | 35 | 4.400262 | 1.18852 | 2.661284 | 2.61e-10 | 11.23341 | 9.55e-10
2018-02-04 23:56 | 191466.1 | 1680.0002 | 3 | 35 | 4.400251 | 1.042215 | 2.69836 | 2.61e-10 | 11.39656 | 9.55e-10
2018-02-04 23:58 | 191586.1 | 1800.0018 | 3 | 35 | 4.40021 | 0.9207993 | 2.731021 | 2.61e-10 | 11.54027 | 9.55e-10
2018-02-05 | 191706.1 | 1920.001 | 3 | 35 | 4.400241 | 0.8225365 | 2.759995 | 2.61e-10 | 11.66776 | 9.55e-10
2018-02-05 00:02 | 191826.1 | 2040.0001 | 3 | 35 | 4.400259 | 0.7354898 | 2.785902 | 2.61e-10 | 11.78176 | 9.55e-10
2018-02-05 00:04 | 191946.1 | 2160.0001 | 3 | 35 | 4.400153 | 0.6526155 | 2.808997 | 2.61e-10 | 11.88338 | 9.55e-10
2018-02-05 00:04 | 191947.6 | 2161.5007 | 3 | 35 | 4.400199 | 0.6519928 | 2.809271 | 2.61e-10 | 11.88458 | 9.55e-10
2018-02-05 00:06 | 192067.6 | 120 | 4 | 35 | 4.339681 | 0 | 2.809271 | 2.61e-10 | 11.88458 | 9.55e-10
2018-02-05 00:08 | 192187.6 | 240 | 4 | 35 | 4.333704 | 0 | 2.809271 | 2.61e-10 | 11.88458 | 9.55e-10
2018-02-05 00:09 | 192247.6 | 300.0038 | 4 | 35 | 4.331958 | 0 | 2.809271 | 2.61e-10 | 11.88458 | 9.55e-10
2018-02-05 00:11 | 192367.7 | 120.0006 | 5 | 35 | 3.78336 | -6.520021 | 2.809271 | 0.2173109 | 11.88458 | 0.8359958
2018-02-05 00:13 | 192487.7 | 240.0001 | 5 | 35 | 3.707397 | -6.520005 | 2.809271 | 0.4346069 | 11.88458 | 1.649755
2018-02-05 00:15 | 192607.7 | 360.0001 | 5 | 35 | 3.636817 | -6.520013 | 2.809271 | 0.6519602 | 11.88458 | 2.447829
2018-02-05 00:17 | 192727.7 | 480.001 | 5 | 35 | 3.571229 | -6.519971 | 2.809271 | 0.8692832 | 11.88458 | 3.230949
2018-02-05 00:19 | 192847.7 | 600.0001 | 5 | 35 | 3.512955 | -6.519966 | 2.809271 | 1.086604 | 11.88458 | 4.000588
2018-02-05 00:21 | 192967.7 | 720.0001 | 5 | 35 | 3.461703 | -6.519998 | 2.809271 | 1.303932 | 11.88458 | 4.758389
2018-02-05 00:23 | 193087.7 | 840.0001 | 5 | 35 | 3.416586 | -6.520052 | 2.809271 | 1.521282 | 11.88458 | 5.505763
2018-02-05 00:25 | 193207.7 | 960.001 | 5 | 35 | 3.375874 | -6.519986 | 2.809271 | 1.738608 | 11.88458 | 6.243807
2018-02-05 00:27 | 193327.7 | 1080.0009 | 5 | 35 | 3.33667 | -6.520025 | 2.809271 | 1.955915 | 11.88458 | 6.973143
2018-02-05 00:29 | 193447.7 | 1200.0002 | 5 | 35 | 3.296987 | -6.520015 | 2.809271 | 2.173226 | 11.88458 | 7.693988
2018-02-05 00:31 | 193567.7 | 1320.001 | 5 | 35 | 3.248178 | -6.520023 | 2.809271 | 2.39058 | 11.88458 | 8.405536
2018-02-05 00:33 | 193687.7 | 1440.0026 | 5 | 35 | 3.173071 | -6.520029 | 2.809271 | 2.607891 | 11.88458 | 9.104158
2018-02-05 00:34 | 193796.3 | 1548.5727 | 5 | 35 | 2.999993 | -6.520103 | 2.809271 | 2.804533 | 11.88458 | 9.714314
2018-02-05 00:36 | 193916.3 | 120.0002 | 6 | 35 | 3.631812 | 0 | 2.809271 | 2.804533 | 11.88458 | 9.714314
2018-02-05 00:38 | 194036.3 | 240.0001 | 6 | 35 | 3.659707 | 0 | 2.809271 | 2.804533 | 11.88458 | 9.714314
2018-02-05 00:39 | 194096.3 | 300.004 | 6 | 35 | 3.66653 | 0 | 2.809271 | 2.804533 | 11.88458 | 9.714314
2018-02-05 00:39 | 194096.3 | 0.0025 | 7 | 36 | 3.666304 | 0 | 0 | 0 | 0 | 0
2018-02-05 00:41 | 194216.4 | 120.001 | 2 | 36 | 4.031962 | 4.890182 | 0.1623993 | 1.65e-10 | 0.6478754 | 6.06e-10
2018-02-05 00:43 | 194336.4 | 240.001 | 2 | 36 | 4.083897 | 4.890128 | 0.3254127 | 1.65e-10 | 1.309683 | 6.06e-10
2018-02-05 00:45 | 194456.4 | 360.0002 | 2 | 36 | 4.115595 | 4.889785 | 0.4883918 | 1.65e-10 | 1.978053 | 6.06e-10
2018-02-05 00:47 | 194576.4 | 480.001 | 2 | 36 | 4.140893 | 4.890107 | 0.6513983 | 1.65e-10 | 2.650981 | 6.06e-10
2018-02-05 00:49 | 194696.4 | 600.001 | 2 | 36 | 4.167466 | 4.890132 | 0.8143935 | 1.65e-10 | 3.328084 | 6.06e-10
2018-02-05 00:51 | 194816.4 | 720.0002 | 2 | 36 | 4.19522 | 4.890141 | 0.9773954 | 1.65e-10 | 4.009614 | 6.06e-10
2018-02-05 00:53 | 194936.4 | 840.0018 | 2 | 36 | 4.200296 | 4.500253 | 1.1347 | 1.65e-10 | 4.670267 | 6.06e-10
2018-02-05 00:55 | 195056.4 | 960.0019 | 2 | 36 | 4.200296 | 4.079555 | 1.277647 | 1.65e-10 | 5.270688 | 6.06e-10
2018-02-05 00:57 | 195176.4 | 1080.0002 | 2 | 36 | 4.200276 | 3.670493 | 1.406781 | 1.65e-10 | 5.813086 | 6.06e-10
2018-02-05 00:59 | 195296.4 | 1200.0002 | 2 | 36 | 4.200264 | 3.299975 | 1.522838 | 1.65e-10 | 6.300558 | 6.06e-10
2018-02-05 01:00 | 195310.2 | 1213.8185 | 2 | 36 | 4.20027 | 3.259978 | 1.535434 | 1.65e-10 | 6.353465 | 6.06e-10
2018-02-05 01:02 | 195430.2 | 120.0003 | 3 | 36 | 4.224552 | 3.2599 | 1.643703 | 1.65e-10 | 6.809415 | 6.06e-10
2018-02-05 01:04 | 195550.2 | 240.0009 | 3 | 36 | 4.253313 | 3.260188 | 1.752361 | 1.65e-10 | 7.269983 | 6.06e-10
2018-02-05 01:06 | 195670.2 | 360.0002 | 3 | 36 | 4.28545 | 3.259936 | 1.861021 | 1.65e-10 | 7.733858 | 6.06e-10
2018-02-05 01:08 | 195790.2 | 480.0001 | 3 | 36 | 4.320628 | 3.259891 | 1.969683 | 1.65e-10 | 8.201416 | 6.06e-10
2018-02-05 01:10 | 195910.2 | 600.0001 | 3 | 36 | 4.358034 | 3.26014 | 2.078344 | 1.65e-10 | 8.672907 | 6.06e-10
2018-02-05 01:12 | 196030.2 | 720.0017 | 3 | 36 | 4.397459 | 3.259896 | 2.187001 | 1.65e-10 | 9.148574 | 6.06e-10
2018-02-05 01:14 | 196150.2 | 840.0002 | 3 | 36 | 4.400293 | 2.781592 | 2.287511 | 1.65e-10 | 9.590837 | 6.06e-10
2018-02-05 01:16 | 196270.2 | 960.0009 | 3 | 36 | 4.400276 | 2.385608 | 2.373446 | 1.65e-10 | 9.968974 | 6.06e-10
2018-02-05 01:18 | 196390.2 | 1080.0017 | 3 | 36 | 4.400279 | 2.059529 | 2.44736 | 1.65e-10 | 10.29422 | 6.06e-10
2018-02-05 01:20 | 196510.2 | 1200.0002 | 3 | 36 | 4.400236 | 1.784134 | 2.511286 | 1.65e-10 | 10.57551 | 6.06e-10
2018-02-05 01:22 | 196630.2 | 1320.0009 | 3 | 36 | 4.400231 | 1.557642 | 2.566899 | 1.65e-10 | 10.82022 | 6.06e-10
2018-02-05 01:24 | 196750.2 | 1440.001 | 3 | 36 | 4.40023 | 1.358377 | 2.615444 | 1.65e-10 | 11.03383 | 6.06e-10
2018-02-05 01:26 | 196870.2 | 1560.0002 | 3 | 36 | 4.400236 | 1.185736 | 2.657738 | 1.65e-10 | 11.21993 | 6.06e-10
2018-02-05 01:28 | 196990.2 | 1680.0002 | 3 | 36 | 4.400239 | 1.043534 | 2.694808 | 1.65e-10 | 11.38305 | 6.06e-10
2018-02-05 01:30 | 197110.2 | 1800.0008 | 3 | 36 | 4.400216 | 0.925519 | 2.72754 | 1.65e-10 | 11.52707 | 6.06e-10
2018-02-05 01:32 | 197230.2 | 1920.0018 | 3 | 36 | 4.400206 | 0.8238173 | 2.756657 | 1.65e-10 | 11.6552 | 6.06e-10
2018-02-05 01:34 | 197350.2 | 2040.0002 | 3 | 36 | 4.400218 | 0.7303133 | 2.782529 | 1.65e-10 | 11.76904 | 6.06e-10
2018-02-05 01:36 | 197470.2 | 2160.0009 | 3 | 36 | 4.400188 | 0.6526031 | 2.805534 | 1.65e-10 | 11.87027 | 6.06e-10
2018-02-05 01:36 | 197471.9 | 2161.6631 | 3 | 36 | 4.400219 | 0.6519995 | 2.805835 | 1.65e-10 | 11.87159 | 6.06e-10
2018-02-05 01:38 | 197592 | 120.0008 | 4 | 36 | 4.339834 | 0 | 2.805835 | 1.65e-10 | 11.87159 | 6.06e-10
2018-02-05 01:40 | 197712 | 240 | 4 | 36 | 4.333902 | 0 | 2.805835 | 1.65e-10 | 11.87159 | 6.06e-10
2018-02-05 01:41 | 197772 | 300.0029 | 4 | 36 | 4.332183 | 0 | 2.805835 | 1.65e-10 | 11.87159 | 6.06e-10
2018-02-05 01:43 | 197892 | 120.0012 | 5 | 36 | 3.782894 | -6.520023 | 2.805835 | 0.2173145 | 11.87159 | 0.8361794
2018-02-05 01:45 | 198012 | 240.0004 | 5 | 36 | 3.708154 | -6.519993 | 2.805835 | 0.4346414 | 11.87159 | 1.650058
2018-02-05 01:47 | 198132 | 360.0003 | 5 | 36 | 3.637985 | -6.519973 | 2.805835 | 0.6519405 | 11.87159 | 2.448153
2018-02-05 01:49 | 198252 | 480.0004 | 5 | 36 | 3.573481 | -6.520039 | 2.805835 | 0.8692896 | 11.87159 | 3.231753
2018-02-05 01:51 | 198372 | 600.0021 | 5 | 36 | 3.513905 | -6.519952 | 2.805835 | 1.086605 | 11.87159 | 4.001737
2018-02-05 01:53 | 198492 | 720.0004 | 5 | 36 | 3.461561 | -6.520035 | 2.805835 | 1.303924 | 11.87159 | 4.759513
2018-02-05 01:55 | 198612 | 840.0005 | 5 | 36 | 3.416795 | -6.520039 | 2.805835 | 1.521268 | 11.87159 | 5.506888
2018-02-05 01:57 | 198732 | 960.0013 | 5 | 36 | 3.37635 | -6.520069 | 2.805835 | 1.738593 | 11.87159 | 6.245
2018-02-05 01:59 | 198852 | 1080.0012 | 5 | 36 | 3.337669 | -6.520077 | 2.805835 | 1.955924 | 11.87159 | 6.974558
2018-02-05 02:01 | 198972 | 1200.0005 | 5 | 36 | 3.296372 | -6.520162 | 2.805835 | 2.173257 | 11.87159 | 7.695522
2018-02-05 02:03 | 199092 | 1320.0012 | 5 | 36 | 3.248563 | -6.520084 | 2.805835 | 2.390571 | 11.87159 | 8.406898
2018-02-05 02:05 | 199212 | 1440.0005 | 5 | 36 | 3.173614 | -6.520133 | 2.805835 | 2.607892 | 11.87159 | 9.105597
2018-02-05 02:07 | 199321.1 | 1549.0443 | 5 | 36 | 2.999986 | -6.520029 | 2.805835 | 2.805377 | 11.87159 | 9.718489
2018-02-05 02:09 | 199441.1 | 120 | 6 | 36 | 3.630711 | 0 | 2.805835 | 2.805377 | 11.87159 | 9.718489
2018-02-05 02:11 | 199561.1 | 239.9999 | 6 | 36 | 3.658826 | 0 | 2.805835 | 2.805377 | 11.87159 | 9.718489
2018-02-05 02:12 | 199621.1 | 300.0006 | 6 | 36 | 3.665604 | 0 | 2.805835 | 2.805377 | 11.87159 | 9.718489
2018-02-05 02:12 | 199621.1 | 0.0039 | 7 | 37 | 3.665673 | 0 | 0 | 0 | 0 | 0
2018-02-05 02:14 | 199741.2 | 120.0009 | 2 | 37 | 4.030798 | 4.88992 | 0.1623805 | 3.291e-09 | 0.6476361 | 1.2066e-08
2018-02-05 02:16 | 199861.2 | 240.001 | 2 | 37 | 4.081748 | 4.890191 | 0.325361 | 3.291e-09 | 1.309034 | 1.2066e-08
2018-02-05 02:18 | 199981.2 | 360.001 | 2 | 37 | 4.114568 | 4.889831 | 0.4883983 | 3.291e-09 | 1.977368 | 1.2066e-08
2018-02-05 02:20 | 200101.2 | 480.001 | 2 | 37 | 4.141146 | 4.889779 | 0.651375 | 3.291e-09 | 2.650138 | 1.2066e-08
2018-02-05 02:22 | 200221.2 | 600.0002 | 2 | 37 | 4.167013 | 4.890145 | 0.814387 | 3.291e-09 | 3.327296 | 1.2066e-08
2018-02-05 02:24 | 200341.2 | 720.0002 | 2 | 37 | 4.194347 | 4.89014 | 0.977354 | 3.291e-09 | 4.008584 | 1.2066e-08
2018-02-05 02:26 | 200461.2 | 840.0002 | 2 | 37 | 4.200286 | 4.516368 | 1.135266 | 3.291e-09 | 4.671757 | 1.2066e-08
2018-02-05 02:28 | 200581.2 | 960.0002 | 2 | 37 | 4.200289 | 4.078301 | 1.278482 | 3.291e-09 | 5.273305 | 1.2066e-08
2018-02-05 02:30 | 200701.2 | 1080.001 | 2 | 37 | 4.200273 | 3.673867 | 1.40758 | 3.291e-09 | 5.815554 | 1.2066e-08
2018-02-05 02:32 | 200821.2 | 1200.0002 | 2 | 37 | 4.200279 | 3.305121 | 1.523832 | 3.291e-09 | 6.303842 | 1.2066e-08
2018-02-05 02:32 | 200837 | 1215.7794 | 2 | 37 | 4.200288 | 3.259992 | 1.538221 | 3.291e-09 | 6.364281 | 1.2066e-08
2018-02-05 02:34 | 200957 | 120.0001 | 3 | 37 | 4.223966 | 3.259845 | 1.646493 | 3.291e-09 | 6.820215 | 1.2066e-08
2018-02-05 02:36 | 201077 | 240.0011 | 3 | 37 | 4.253341 | 3.259843 | 1.75515 | 3.291e-09 | 7.280736 | 1.2066e-08
2018-02-05 02:38 | 201197 | 360.0002 | 3 | 37 | 4.286288 | 3.259871 | 1.86378 | 3.291e-09 | 7.744549 | 1.2066e-08
2018-02-05 02:40 | 201317 | 480.001 | 3 | 37 | 4.32107 | 3.259925 | 1.972459 | 3.291e-09 | 8.212248 | 1.2066e-08
2018-02-05 02:42 | 201437 | 600.0001 | 3 | 37 | 4.358149 | 3.259974 | 2.081115 | 3.291e-09 | 8.683764 | 1.2066e-08
2018-02-05 02:44 | 201557 | 720.001 | 3 | 37 | 4.39736 | 3.259889 | 2.18978 | 3.291e-09 | 9.159441 | 1.2066e-08
2018-02-05 02:46 | 201677 | 840.001 | 3 | 37 | 4.400313 | 2.768153 | 2.290105 | 3.291e-09 | 9.600891 | 1.2066e-08
2018-02-05 02:48 | 201797 | 960.001 | 3 | 37 | 4.400294 | 2.38029 | 2.375691 | 3.291e-09 | 9.977495 | 1.2066e-08
2018-02-05 02:50 | 201917 | 1080.001 | 3 | 37 | 4.400236 | 2.055572 | 2.449471 | 3.291e-09 | 10.30214 | 1.2066e-08
2018-02-05 02:52 | 202037 | 1200.001 | 3 | 37 | 4.400233 | 1.787521 | 2.513398 | 3.291e-09 | 10.58344 | 1.2066e-08
2018-02-05 02:54 | 202157 | 1320.001 | 3 | 37 | 4.400287 | 1.554884 | 2.569012 | 3.291e-09 | 10.82815 | 1.2066e-08
2018-02-05 02:56 | 202277 | 1440.0001 | 3 | 37 | 4.400216 | 1.351141 | 2.617319 | 3.291e-09 | 11.04072 | 1.2066e-08
2018-02-05 02:58 | 202397 | 1560.0003 | 3 | 37 | 4.400218 | 1.183167 | 2.659475 | 3.291e-09 | 11.22621 | 1.2066e-08
2018-02-05 03:00 | 202517 | 1680.0002 | 3 | 37 | 4.400227 | 1.043907 | 2.696495 | 3.291e-09 | 11.38911 | 1.2066e-08
2018-02-05 03:02 | 202637 | 1800.0018 | 3 | 37 | 4.400205 | 0.925745 | 2.729292 | 3.291e-09 | 11.53343 | 1.2066e-08
2018-02-05 03:04 | 202757 | 1920.0019 | 3 | 37 | 4.400213 | 0.8186111 | 2.758342 | 3.291e-09 | 11.66125 | 1.2066e-08
2018-02-05 03:06 | 202877 | 2040.0001 | 3 | 37 | 4.400162 | 0.7279482 | 2.784072 | 3.291e-09 | 11.77447 | 1.2066e-08
2018-02-05 03:08 | 202997 | 2160.0001 | 3 | 37 | 4.400193 | 0.6523571 | 2.807065 | 3.291e-09 | 11.87564 | 1.2066e-08
2018-02-05 03:08 | 202997.3 | 2160.328 | 3 | 37 | 4.400176 | 0.6519976 | 2.807125 | 3.291e-09 | 11.87591 | 1.2066e-08
2018-02-05 03:10 | 203117.4 | 120.0007 | 4 | 37 | 4.339633 | 0 | 2.807125 | 3.291e-09 | 11.87591 | 1.2066e-08
2018-02-05 03:12 | 203237.4 | 240.0006 | 4 | 37 | 4.333681 | 0 | 2.807125 | 3.291e-09 | 11.87591 | 1.2066e-08
2018-02-05 03:13 | 203297.4 | 300.002 | 4 | 37 | 4.331955 | 0 | 2.807125 | 3.291e-09 | 11.87591 | 1.2066e-08
2018-02-05 03:15 | 203417.5 | 120.0002 | 5 | 37 | 3.78098 | -6.520084 | 2.807125 | 0.2172935 | 11.87591 | 0.8354591
2018-02-05 03:17 | 203537.5 | 240.0009 | 5 | 37 | 3.707242 | -6.52 | 2.807125 | 0.4346202 | 11.87591 | 1.649074
2018-02-05 03:19 | 203657.5 | 360.0009 | 5 | 37 | 3.638265 | -6.519944 | 2.807125 | 0.6519682 | 11.87591 | 2.447255
2018-02-05 03:21 | 203777.5 | 480.0002 | 5 | 37 | 3.572899 | -6.520086 | 2.807125 | 0.8692984 | 11.87591 | 3.230798
2018-02-05 03:23 | 203897.5 | 600.0001 | 5 | 37 | 3.512072 | -6.520013 | 2.807125 | 1.08662 | 11.87591 | 4.000487
2018-02-05 03:25 | 204017.5 | 720.0001 | 5 | 37 | 3.460507 | -6.520062 | 2.807125 | 1.303949 | 11.87591 | 4.757997
2018-02-05 03:27 | 204137.5 | 840.0009 | 5 | 37 | 3.416263 | -6.519978 | 2.807125 | 1.521278 | 11.87591 | 5.505138
2018-02-05 03:29 | 204257.5 | 960.001 | 5 | 37 | 3.376154 | -6.520011 | 2.807125 | 1.738605 | 11.87591 | 6.243188
2018-02-05 03:31 | 204377.5 | 1080.0001 | 5 | 37 | 3.336212 | -6.519971 | 2.807125 | 1.955932 | 11.87591 | 6.972624
2018-02-05 03:33 | 204497.5 | 1200.001 | 5 | 37 | 3.295221 | -6.520094 | 2.807125 | 2.173269 | 11.87591 | 7.693281
2018-02-05 03:35 | 204617.5 | 1320.0002 | 5 | 37 | 3.247077 | -6.520027 | 2.807125 | 2.390568 | 11.87591 | 8.404331
2018-02-05 03:37 | 204737.5 | 1440.0009 | 5 | 37 | 3.173416 | -6.520001 | 2.807125 | 2.607906 | 11.87591 | 9.102896
2018-02-05 03:39 | 204847.5 | 1550.08 | 5 | 37 | 2.999986 | -6.52002 | 2.807125 | 2.807273 | 11.87591 | 9.721737
2018-02-05 03:41 | 204967.6 | 120.0008 | 6 | 37 | 3.630237 | 0 | 2.807125 | 2.807297 | 11.87591 | 9.72181
2018-02-05 03:43 | 205087.6 | 240.0009 | 6 | 37 | 3.658292 | 0 | 2.807125 | 2.807297 | 11.87591 | 9.72181
2018-02-05 03:44 | 205147.6 | 300.0013 | 6 | 37 | 3.665139 | 0 | 2.807125 | 2.807297 | 11.87591 | 9.72181
2018-02-05 03:44 | 205147.6 | 0.0024 | 7 | 38 | 3.665235 | 0 | 0 | 0 | 0 | 0
2018-02-05 03:46 | 205267.7 | 120.0002 | 2 | 38 | 4.030423 | 4.889886 | 0.1623938 | 3.165e-09 | 0.6476969 | 1.1599e-08
2018-02-05 03:48 | 205387.7 | 240.0002 | 2 | 38 | 4.082148 | 4.890168 | 0.3253713 | 3.165e-09 | 1.30906 | 1.1599e-08
2018-02-05 03:50 | 205507.7 | 360.001 | 2 | 38 | 4.116579 | 4.889983 | 0.488374 | 3.165e-09 | 1.977472 | 1.1599e-08
2018-02-05 03:52 | 205627.7 | 480.0002 | 2 | 38 | 4.142186 | 4.890182 | 0.6513858 | 3.165e-09 | 2.65063 | 1.1599e-08
2018-02-05 03:54 | 205747.7 | 600.0002 | 2 | 38 | 4.167659 | 4.890153 | 0.8143866 | 3.165e-09 | 3.32788 | 1.1599e-08
2018-02-05 03:56 | 205867.7 | 720.0018 | 2 | 38 | 4.194325 | 4.890094 | 0.9773704 | 3.165e-09 | 4.009268 | 1.1599e-08
2018-02-05 03:58 | 205987.7 | 840.0011 | 2 | 38 | 4.200289 | 4.500855 | 1.135028 | 3.165e-09 | 4.671376 | 1.1599e-08
2018-02-05 04:00 | 206107.7 | 960.001 | 2 | 38 | 4.200289 | 4.064433 | 1.277629 | 3.165e-09 | 5.270338 | 1.1599e-08
2018-02-05 04:02 | 206227.7 | 1080.0011 | 2 | 38 | 4.200285 | 3.66747 | 1.406369 | 3.165e-09 | 5.811085 | 1.1599e-08
2018-02-05 04:04 | 206347.7 | 1200.0002 | 2 | 38 | 4.200294 | 3.311133 | 1.522572 | 3.165e-09 | 6.299167 | 1.1599e-08
2018-02-05 04:04 | 206365.5 | 1217.8154 | 2 | 38 | 4.200269 | 3.259976 | 1.538825 | 3.165e-09 | 6.367436 | 1.1599e-08
2018-02-05 04:06 | 206485.5 | 120.0003 | 3 | 38 | 4.224301 | 3.259883 | 1.647093 | 3.165e-09 | 6.823357 | 1.1599e-08
2018-02-05 04:08 | 206605.5 | 240.0003 | 3 | 38 | 4.254777 | 3.259877 | 1.755744 | 3.165e-09 | 7.283966 | 1.1599e-08
2018-02-05 04:10 | 206725.5 | 360.001 | 3 | 38 | 4.287166 | 3.259879 | 1.864396 | 3.165e-09 | 7.747993 | 1.1599e-08
2018-02-05 04:12 | 206845.5 | 480.0011 | 3 | 38 | 4.321421 | 3.259816 | 1.973051 | 3.165e-09 | 8.215662 | 1.1599e-08
2018-02-05 04:14 | 206965.5 | 600.001 | 3 | 38 | 4.35801 | 3.259843 | 2.081699 | 3.165e-09 | 8.687133 | 1.1599e-08
2018-02-05 04:16 | 207085.5 | 720.0002 | 3 | 38 | 4.398272 | 3.259881 | 2.190361 | 3.165e-09 | 9.16283 | 1.1599e-08
2018-02-05 04:18 | 207205.5 | 840.0018 | 3 | 38 | 4.400242 | 2.759545 | 2.290256 | 3.165e-09 | 9.602391 | 1.1599e-08
2018-02-05 04:20 | 207325.5 | 960.0002 | 3 | 38 | 4.400272 | 2.378871 | 2.375707 | 3.165e-09 | 9.978404 | 1.1599e-08
2018-02-05 04:22 | 207445.5 | 1080.0018 | 3 | 38 | 4.400287 | 2.063146 | 2.449576 | 3.165e-09 | 10.30344 | 1.1599e-08
2018-02-05 04:24 | 207565.5 | 1200.0011 | 3 | 38 | 4.400267 | 1.78901 | 2.513661 | 3.165e-09 | 10.58544 | 1.1599e-08
2018-02-05 04:26 | 207685.5 | 1320.0003 | 3 | 38 | 4.400247 | 1.549343 | 2.569181 | 3.165e-09 | 10.82974 | 1.1599e-08
2018-02-05 04:28 | 207805.5 | 1440.0019 | 3 | 38 | 4.400237 | 1.35203 | 2.617429 | 3.165e-09 | 11.04204 | 1.1599e-08
2018-02-05 04:30 | 207925.5 | 1560.0019 | 3 | 38 | 4.400221 | 1.186874 | 2.659646 | 3.165e-09 | 11.22781 | 1.1599e-08
2018-02-05 04:32 | 208045.5 | 1680.0011 | 3 | 38 | 4.400238 | 1.049121 | 2.696856 | 3.165e-09 | 11.39154 | 1.1599e-08
2018-02-05 04:34 | 208165.5 | 1800.001 | 3 | 38 | 4.400241 | 0.9249029 | 2.729701 | 3.165e-09 | 11.53606 | 1.1599e-08
2018-02-05 04:36 | 208285.5 | 1920.0018 | 3 | 38 | 4.400177 | 0.8179064 | 2.758687 | 3.165e-09 | 11.66361 | 1.1599e-08
2018-02-05 04:38 | 208405.5 | 2040.0003 | 3 | 38 | 4.400218 | 0.7316189 | 2.78447 | 3.165e-09 | 11.77706 | 1.1599e-08
2018-02-05 04:40 | 208525.5 | 2160.001 | 3 | 38 | 4.400205 | 0.6583576 | 2.807579 | 3.165e-09 | 11.87874 | 1.1599e-08
2018-02-05 04:40 | 208535.5 | 2169.9577 | 3 | 38 | 4.400199 | 0.6519976 | 2.80939 | 3.165e-09 | 11.88671 | 1.1599e-08
2018-02-05 04:42 | 208655.5 | 120.001 | 4 | 38 | 4.340057 | 0 | 2.80939 | 3.165e-09 | 11.88671 | 1.1599e-08
2018-02-05 04:44 | 208775.5 | 240.0008 | 4 | 38 | 4.334218 | 0 | 2.80939 | 3.165e-09 | 11.88671 | 1.1599e-08
2018-02-05 04:45 | 208835.5 | 300.0039 | 4 | 38 | 4.332501 | 0 | 2.80939 | 3.165e-09 | 11.88671 | 1.1599e-08
2018-02-05 04:47 | 208955.6 | 120.001 | 5 | 38 | 3.782211 | -6.520013 | 2.80939 | 0.2172879 | 11.88671 | 0.8356542
2018-02-05 04:49 | 209075.6 | 240.0002 | 5 | 38 | 3.709573 | -6.519885 | 2.80939 | 0.4346423 | 11.88671 | 1.64975
2018-02-05 04:51 | 209195.6 | 360.001 | 5 | 38 | 3.639728 | -6.519883 | 2.80939 | 0.6519459 | 11.88671 | 2.448233
2018-02-05 04:53 | 209315.6 | 480.0009 | 5 | 38 | 3.572657 | -6.519895 | 2.80939 | 0.869283 | 11.88671 | 3.231872
2018-02-05 04:55 | 209435.6 | 600.001 | 5 | 38 | 3.512866 | -6.519873 | 2.80939 | 1.086612 | 11.88671 | 4.001667
2018-02-05 04:57 | 209555.6 | 720.0009 | 5 | 38 | 3.46146 | -6.519873 | 2.80939 | 1.30393 | 11.88671 | 4.759334
2018-02-05 04:59 | 209675.6 | 840.0001 | 5 | 38 | 3.417625 | -6.519916 | 2.80939 | 1.521234 | 11.88671 | 5.506663
2018-02-05 05:01 | 209795.6 | 960.0018 | 5 | 38 | 3.376382 | -6.519885 | 2.80939 | 1.738582 | 11.88671 | 6.244987
2018-02-05 05:03 | 209915.6 | 1080.0001 | 5 | 38 | 3.336453 | -6.519964 | 2.80939 | 1.955906 | 11.88671 | 6.974391
2018-02-05 05:05 | 210035.6 | 1200.0001 | 5 | 38 | 3.295724 | -6.519897 | 2.80939 | 2.173208 | 11.88671 | 7.695035
2018-02-05 05:07 | 210155.6 | 1320.0001 | 5 | 38 | 3.248926 | -6.519895 | 2.80939 | 2.390517 | 11.88671 | 8.406343
2018-02-05 05:09 | 210275.6 | 1440.001 | 5 | 38 | 3.176239 | -6.519908 | 2.80939 | 2.607886 | 11.88671 | 9.105543
2018-02-05 05:11 | 210385.5 | 1549.8847 | 5 | 38 | 2.999986 | -6.519922 | 2.80939 | 2.806883 | 11.88671 | 9.723446
2018-02-05 05:13 | 210505.5 | 120.0009 | 6 | 38 | 3.630661 | 0 | 2.80939 | 2.806883 | 11.88671 | 9.723446
2018-02-05 05:15 | 210625.5 | 240.0009 | 6 | 38 | 3.658645 | 0 | 2.80939 | 2.806883 | 11.88671 | 9.723446
2018-02-05 05:16 | 210685.5 | 300.003 | 6 | 38 | 3.665419 | 0 | 2.80939 | 2.806883 | 11.88671 | 9.723446
2018-02-05 05:16 | 210685.5 | 0.0023 | 7 | 39 | 3.665349 | 0 | 0 | 0 | 0 | 0
2018-02-05 05:18 | 210805.6 | 120.001 | 2 | 39 | 4.029891 | 4.890023 | 0.1623927 | 1.093e-09 | 0.6475599 | 4.006e-09
2018-02-05 05:20 | 210925.6 | 240.001 | 2 | 39 | 4.083001 | 4.89018 | 0.3253678 | 1.093e-09 | 1.308968 | 4.006e-09
2018-02-05 05:22 | 211045.6 | 360.001 | 2 | 39 | 4.116208 | 4.890088 | 0.4883786 | 1.093e-09 | 1.977458 | 4.006e-09
2018-02-05 05:24 | 211165.6 | 480.001 | 2 | 39 | 4.141474 | 4.890079 | 0.6513881 | 1.093e-09 | 2.650528 | 4.006e-09
2018-02-05 05:26 | 211285.6 | 600.0002 | 2 | 39 | 4.166222 | 4.889997 | 0.8143873 | 1.093e-09 | 3.327577 | 4.006e-09
2018-02-05 05:28 | 211405.6 | 720.0002 | 2 | 39 | 4.194272 | 4.890107 | 0.9773432 | 1.093e-09 | 4.008706 | 4.006e-09
2018-02-05 05:30 | 211525.6 | 840.0002 | 2 | 39 | 4.200271 | 4.494065 | 1.134775 | 1.093e-09 | 4.669868 | 4.006e-09
2018-02-05 05:32 | 211645.6 | 960.001 | 2 | 39 | 4.200279 | 4.065995 | 1.277369 | 1.093e-09 | 5.268803 | 4.006e-09
2018-02-05 05:34 | 211765.6 | 1080.0002 | 2 | 39 | 4.200296 | 3.675323 | 1.406243 | 1.093e-09 | 5.81011 | 4.006e-09
2018-02-05 05:36 | 211885.6 | 1200.001 | 2 | 39 | 4.200236 | 3.31141 | 1.522644 | 1.093e-09 | 6.29903 | 4.006e-09
2018-02-05 05:36 | 211902.9 | 1217.3145 | 2 | 39 | 4.200277 | 3.259997 | 1.53845 | 1.093e-09 | 6.365416 | 4.006e-09
2018-02-05 05:38 | 212022.9 | 120.0002 | 3 | 39 | 4.225316 | 3.259828 | 1.646724 | 5.991e-09 | 6.821424 | 2.3918e-08
2018-02-05 05:40 | 212142.9 | 240.0002 | 3 | 39 | 4.255137 | 3.260106 | 1.755386 | 5.991e-09 | 7.282153 | 2.3918e-08
2018-02-05 05:42 | 212262.9 | 360.001 | 3 | 39 | 4.287183 | 3.259887 | 1.86404 | 5.991e-09 | 7.746218 | 2.3918e-08
2018-02-05 05:44 | 212382.9 | 480.0018 | 3 | 39 | 4.321007 | 3.260043 | 1.972704 | 5.991e-09 | 8.213891 | 2.3918e-08
2018-02-05 05:46 | 212502.9 | 600.0009 | 3 | 39 | 4.358637 | 3.260192 | 2.081368 | 5.991e-09 | 8.685429 | 2.3918e-08
2018-02-05 05:48 | 212622.9 | 720.0018 | 3 | 39 | 4.398964 | 3.259854 | 2.190037 | 5.991e-09 | 9.161255 | 2.3918e-08
2018-02-05 05:50 | 212742.9 | 840.0002 | 3 | 39 | 4.400297 | 2.759229 | 2.28976 | 5.991e-09 | 9.600064 | 2.3918e-08
2018-02-05 05:52 | 212862.9 | 960.0009 | 3 | 39 | 4.40027 | 2.383599 | 2.375265 | 5.991e-09 | 9.976312 | 2.3918e-08
2018-02-05 05:54 | 212982.9 | 1080.0009 | 3 | 39 | 4.400268 | 2.062093 | 2.449249 | 5.991e-09 | 10.30186 | 2.3918e-08
2018-02-05 05:56 | 213102.9 | 1200.0001 | 3 | 39 | 4.400249 | 1.780306 | 2.513137 | 5.991e-09 | 10.58298 | 2.3918e-08
2018-02-05 05:58 | 213222.9 | 1320.0004 | 3 | 39 | 4.400255 | 1.546882 | 2.568474 | 5.991e-09 | 10.82648 | 2.3918e-08
2018-02-05 06:00 | 213342.9 | 1440.0002 | 3 | 39 | 4.400204 | 1.351241 | 2.616682 | 5.991e-09 | 11.03861 | 2.3918e-08
2018-02-05 06:02 | 213462.9 | 1560.0002 | 3 | 39 | 4.40023 | 1.189379 | 2.65898 | 5.991e-09 | 11.22473 | 2.3918e-08
2018-02-05 06:04 | 213582.9 | 1680.0002 | 3 | 39 | 4.400275 | 1.043925 | 2.696151 | 5.991e-09 | 11.38829 | 2.3918e-08
2018-02-05 06:06 | 213702.9 | 1800.0001 | 3 | 39 | 4.400216 | 0.9207716 | 2.728813 | 5.991e-09 | 11.53201 | 2.3918e-08
2018-02-05 06:08 | 213822.9 | 1920.0001 | 3 | 39 | 4.400227 | 0.8193636 | 2.75776 | 5.991e-09 | 11.65938 | 2.3918e-08
2018-02-05 06:10 | 213942.9 | 2040.0005 | 3 | 39 | 4.4002 | 0.7343426 | 2.783597 | 5.991e-09 | 11.77307 | 2.3918e-08
2018-02-05 06:12 | 214062.9 | 2160.0009 | 3 | 39 | 4.400197 | 0.6564121 | 2.806759 | 5.991e-09 | 11.87499 | 2.3918e-08
2018-02-05 06:12 | 214070 | 2167.0775 | 3 | 39 | 4.400195 | 0.6519957 | 2.808045 | 5.991e-09 | 11.88065 | 2.3918e-08
2018-02-05 06:14 | 214190.1 | 119.9999 | 4 | 39 | 4.340312 | 0 | 2.808045 | 5.991e-09 | 11.88065 | 2.3918e-08
2018-02-05 06:16 | 214310.1 | 240.0008 | 4 | 39 | 4.334458 | 0 | 2.808045 | 5.991e-09 | 11.88065 | 2.3918e-08
2018-02-05 06:17 | 214370.1 | 300.0022 | 4 | 39 | 4.332758 | 0 | 2.808045 | 5.991e-09 | 11.88065 | 2.3918e-08
2018-02-05 06:19 | 214490.1 | 120.0002 | 5 | 39 | 3.785748 | -6.520099 | 2.808045 | 0.2173123 | 11.88065 | 0.836311
2018-02-05 06:21 | 214610.1 | 240.001 | 5 | 39 | 3.711164 | -6.520099 | 2.808045 | 0.4346187 | 11.88065 | 1.650813
2018-02-05 06:23 | 214730.1 | 360.0002 | 5 | 39 | 3.639359 | -6.520018 | 2.808045 | 0.6519522 | 11.88065 | 2.449465
2018-02-05 06:25 | 214850.1 | 480.0001 | 5 | 39 | 3.573307 | -6.520092 | 2.808045 | 0.8692808 | 11.88065 | 3.233122
2018-02-05 06:27 | 214970.1 | 600.001 | 5 | 39 | 3.513859 | -6.520136 | 2.808045 | 1.086628 | 11.88065 | 4.00315
2018-02-05 06:29 | 215090.1 | 720.0002 | 5 | 39 | 3.462604 | -6.520035 | 2.808045 | 1.30395 | 11.88065 | 4.761076
2018-02-05 06:31 | 215210.1 | 840.0002 | 5 | 39 | 3.417581 | -6.520162 | 2.808045 | 1.52126 | 11.88065 | 5.508584
2018-02-05 06:33 | 215330.1 | 960.0009 | 5 | 39 | 3.376262 | -6.520192 | 2.808045 | 1.73861 | 11.88065 | 6.246841
2018-02-05 06:35 | 215450.1 | 1080.0002 | 5 | 39 | 3.336305 | -6.520106 | 2.808045 | 1.955907 | 11.88065 | 6.97616
2018-02-05 06:37 | 215570.1 | 1200.001 | 5 | 39 | 3.296105 | -6.520199 | 2.808045 | 2.173269 | 11.88065 | 7.697002
2018-02-05 06:39 | 215690.1 | 1320.0002 | 5 | 39 | 3.249675 | -6.520082 | 2.808045 | 2.390605 | 11.88065 | 8.408585
2018-02-05 06:41 | 215810.1 | 1440.0002 | 5 | 39 | 3.174391 | -6.52018 | 2.808045 | 2.607923 | 11.88065 | 9.107492
2018-02-05 06:43 | 215919.3 | 1549.1911 | 5 | 39 | 2.999996 | -6.520211 | 2.808045 | 2.80567 | 11.88065 | 9.721316
2018-02-05 06:45 | 216039.4 | 120.0007 | 6 | 39 | 3.631285 | 0 | 2.808045 | 2.805708 | 11.88065 | 9.721429
2018-02-05 06:47 | 216159.4 | 239.9999 | 6 | 39 | 3.659111 | 0 | 2.808045 | 2.805708 | 11.88065 | 9.721429
2018-02-05 06:48 | 216219.4 | 300.0029 | 6 | 39 | 3.665941 | 0 | 2.808045 | 2.805708 | 11.88065 | 9.721429
2018-02-05 06:48 | 216219.4 | 0.0025 | 7 | 40 | 3.66598 | 0 | 0 | 0 | 0 | 0
2018-02-05 06:50 | 216339.5 | 120.0001 | 2 | 40 | 4.032281 | 4.889903 | 0.1623728 | 1.33e-09 | 0.6477343 | 4.875e-09
2018-02-05 06:52 | 216459.5 | 240.001 | 2 | 40 | 4.084609 | 4.889871 | 0.3253967 | 1.33e-09 | 1.309672 | 4.875e-09
2018-02-05 06:54 | 216579.5 | 360.0002 | 2 | 40 | 4.11732 | 4.889869 | 0.4883758 | 1.33e-09 | 1.978258 | 4.875e-09
2018-02-05 06:56 | 216699.5 | 480.0004 | 2 | 40 | 4.141761 | 4.889886 | 0.6513794 | 1.33e-09 | 2.651392 | 4.875e-09
2018-02-05 06:58 | 216819.5 | 600.0011 | 2 | 40 | 4.167884 | 4.889861 | 0.8143686 | 1.33e-09 | 3.328538 | 4.875e-09
2018-02-05 07:00 | 216939.5 | 720.0003 | 2 | 40 | 4.196373 | 4.889901 | 0.9773628 | 1.33e-09 | 4.010186 | 4.875e-09
2018-02-05 07:02 | 217059.5 | 840.0002 | 2 | 40 | 4.200302 | 4.472747 | 1.134048 | 1.33e-09 | 4.668265 | 4.875e-09
2018-02-05 07:04 | 217179.5 | 960.0011 | 2 | 40 | 4.200264 | 4.055303 | 1.276032 | 1.33e-09 | 5.264642 | 4.875e-09
2018-02-05 07:06 | 217299.5 | 1080.0012 | 2 | 40 | 4.200299 | 3.666871 | 1.404666 | 1.33e-09 | 5.804942 | 4.875e-09
2018-02-05 07:08 | 217419.5 | 1200.0011 | 2 | 40 | 4.200265 | 3.290048 | 1.520529 | 1.33e-09 | 6.291598 | 4.875e-09
2018-02-05 07:08 | 217429.7 | 1210.2538 | 2 | 40 | 4.200294 | 3.259982 | 1.529856 | 1.33e-09 | 6.330774 | 4.875e-09
2018-02-05 07:10 | 217549.7 | 120.0001 | 3 | 40 | 4.224777 | 3.259944 | 1.638131 | 2.648e-09 | 6.786762 | 1.0233e-08
2018-02-05 07:12 | 217669.7 | 240.0008 | 3 | 40 | 4.254171 | 3.259913 | 1.746781 | 2.648e-09 | 7.247362 | 1.0233e-08
2018-02-05 07:14 | 217789.7 | 360.0009 | 3 | 40 | 4.285502 | 3.259976 | 1.855453 | 2.648e-09 | 7.711345 | 1.0233e-08
2018-02-05 07:16 | 217909.7 | 480.0017 | 3 | 40 | 4.320209 | 3.259961 | 1.964121 | 2.648e-09 | 8.178885 | 1.0233e-08
2018-02-05 07:18 | 218029.7 | 600.0009 | 3 | 40 | 4.358054 | 3.260018 | 2.072771 | 2.648e-09 | 8.650317 | 1.0233e-08
2018-02-05 07:20 | 218149.7 | 720.0001 | 3 | 40 | 4.397882 | 3.259936 | 2.181432 | 2.648e-09 | 9.126016 | 1.0233e-08
2018-02-05 07:22 | 218269.7 | 840.001 | 3 | 40 | 4.400264 | 2.779607 | 2.28176 | 2.648e-09 | 9.567477 | 1.0233e-08
2018-02-05 07:24 | 218389.7 | 960.0008 | 3 | 40 | 4.40026 | 2.398084 | 2.367899 | 2.648e-09 | 9.946515 | 1.0233e-08
2018-02-05 07:26 | 218509.7 | 1080.0009 | 3 | 40 | 4.400251 | 2.065005 | 2.442128 | 2.648e-09 | 10.27314 | 1.0233e-08
2018-02-05 07:28 | 218629.7 | 1200.0009 | 3 | 40 | 4.400258 | 1.789549 | 2.506248 | 2.648e-09 | 10.55529 | 1.0233e-08
2018-02-05 07:30 | 218749.7 | 1320.0009 | 3 | 40 | 4.400256 | 1.558664 | 2.561932 | 2.648e-09 | 10.80031 | 1.0233e-08
2018-02-05 07:32 | 218869.7 | 1440.0008 | 3 | 40 | 4.400239 | 1.365754 | 2.610597 | 2.648e-09 | 11.01445 | 1.0233e-08
2018-02-05 07:34 | 218989.7 | 1560.0001 | 3 | 40 | 4.400263 | 1.195309 | 2.653213 | 2.648e-09 | 11.20197 | 1.0233e-08
2018-02-05 07:36 | 219109.7 | 1680 | 3 | 40 | 4.400197 | 1.048822 | 2.690511 | 2.648e-09 | 11.36609 | 1.0233e-08
2018-02-05 07:38 | 219229.7 | 1800.0008 | 3 | 40 | 4.400211 | 0.9291019 | 2.723416 | 2.648e-09 | 11.51088 | 1.0233e-08
2018-02-05 07:40 | 219349.7 | 1920.0009 | 3 | 40 | 4.400215 | 0.8291912 | 2.752655 | 2.648e-09 | 11.63953 | 1.0233e-08
2018-02-05 07:42 | 219469.7 | 2040.0016 | 3 | 40 | 4.400156 | 0.7394657 | 2.778784 | 2.648e-09 | 11.75451 | 1.0233e-08
2018-02-05 07:44 | 219589.7 | 2160.0009 | 3 | 40 | 4.400197 | 0.6582422 | 2.80206 | 2.648e-09 | 11.85693 | 1.0233e-08
2018-02-05 07:44 | 219600.4 | 2170.6351 | 3 | 40 | 4.400219 | 0.6519909 | 2.803993 | 2.648e-09 | 11.86543 | 1.0233e-08
2018-02-05 07:46 | 219720.4 | 120.001 | 4 | 40 | 4.339756 | 0 | 2.803993 | 2.648e-09 | 11.86543 | 1.0233e-08
2018-02-05 07:48 | 219840.4 | 240.0001 | 4 | 40 | 4.333828 | 0 | 2.803993 | 2.648e-09 | 11.86543 | 1.0233e-08
2018-02-05 07:49 | 219900.4 | 300.0023 | 4 | 40 | 4.332078 | 0 | 2.803993 | 2.648e-09 | 11.86543 | 1.0233e-08
2018-02-05 07:51 | 220020.5 | 120.0003 | 5 | 40 | 3.78393 | -6.520052 | 2.803993 | 0.2173022 | 11.86543 | 0.8360903
2018-02-05 07:53 | 220140.5 | 240.0003 | 5 | 40 | 3.707796 | -6.520057 | 2.803993 | 0.4346352 | 11.86543 | 1.650082
2018-02-05 07:55 | 220260.5 | 360.001 | 5 | 40 | 3.637449 | -6.520021 | 2.803993 | 0.6519749 | 11.86543 | 2.448225
2018-02-05 07:57 | 220380.5 | 480.0011 | 5 | 40 | 3.571821 | -6.519978 | 2.803993 | 0.8693064 | 11.86543 | 3.231504
2018-02-05 07:59 | 220500.5 | 600.0002 | 5 | 40 | 3.513434 | -6.520096 | 2.803993 | 1.086608 | 11.86543 | 4.001221
2018-02-05 08:01 | 220620.5 | 720.0003 | 5 | 40 | 3.461495 | -6.520037 | 2.803993 | 1.303949 | 11.86543 | 4.759081
2018-02-05 08:03 | 220740.5 | 840.0005 | 5 | 40 | 3.41627 | -6.520051 | 2.803993 | 1.52127 | 11.86543 | 5.506317
2018-02-05 08:05 | 220860.5 | 960.001 | 5 | 40 | 3.375309 | -6.520096 | 2.803993 | 1.738604 | 11.86543 | 6.244297
2018-02-05 08:07 | 220980.5 | 1080.0003 | 5 | 40 | 3.335837 | -6.520074 | 2.803993 | 1.95592 | 11.86543 | 6.973508
2018-02-05 08:09 | 221100.5 | 1200.0003 | 5 | 40 | 3.29594 | -6.520052 | 2.803993 | 2.173274 | 11.86543 | 7.694292
2018-02-05 08:11 | 221220.5 | 1320.0003 | 5 | 40 | 3.247832 | -6.520081 | 2.803993 | 2.390568 | 11.86543 | 8.405489
2018-02-05 08:13 | 221340.5 | 1440.001 | 5 | 40 | 3.1721 | -6.520055 | 2.803993 | 2.607911 | 11.86543 | 9.104086
2018-02-05 08:15 | 221448.1 | 1547.6433 | 5 | 40 | 2.99999 | -6.519998 | 2.803993 | 2.80288 | 11.86543 | 9.70896
2018-02-05 08:17 | 221568.2 | 120.0006 | 6 | 40 | 3.631219 | 0 | 2.803993 | 2.80288 | 11.86543 | 9.70896
2018-02-05 08:19 | 221688.2 | 239.9999 | 6 | 40 | 3.659194 | 0 | 2.803993 | 2.80288 | 11.86543 | 9.70896
2018-02-05 08:20 | 221748.2 | 300.0021 | 6 | 40 | 3.666044 | 0 | 2.803993 | 2.80288 | 11.86543 | 9.70896
2018-02-05 08:20 | 221748.2 | 0.0024 | 7 | 41 | 3.666268 | 0 | 0 | 0 | 0 | 0
2018-02-05 08:22 | 221868.3 | 120.0009 | 2 | 41 | 4.032041 | 4.889846 | 0.1623937 | 1.307e-09 | 0.6478639 | 4.793e-09
2018-02-05 08:24 | 221988.3 | 240.0003 | 2 | 41 | 4.083907 | 4.890038 | 0.3253772 | 1.307e-09 | 1.30956 | 4.793e-09
2018-02-05 08:26 | 222108.3 | 360.0002 | 2 | 41 | 4.115802 | 4.890149 | 0.4883702 | 1.307e-09 | 1.977997 | 4.793e-09
2018-02-05 08:28 | 222228.3 | 480.0002 | 2 | 41 | 4.141474 | 4.889831 | 0.6513676 | 1.307e-09 | 2.650936 | 4.793e-09
2018-02-05 08:30 | 222348.3 | 600.0002 | 2 | 41 | 4.168151 | 4.890166 | 0.814379 | 1.307e-09 | 3.328237 | 4.793e-09
2018-02-05 08:32 | 222468.3 | 720.001 | 2 | 41 | 4.195946 | 4.890208 | 0.9773742 | 1.307e-09 | 4.009862 | 4.793e-09
2018-02-05 08:34 | 222588.3 | 840.0003 | 2 | 41 | 4.200302 | 4.492332 | 1.134402 | 1.307e-09 | 4.669372 | 4.793e-09
2018-02-05 08:36 | 222708.3 | 960.0003 | 2 | 41 | 4.200297 | 4.072268 | 1.277094 | 1.307e-09 | 5.268717 | 4.793e-09
2018-02-05 08:38 | 222828.3 | 1080.001 | 2 | 41 | 4.20026 | 3.662696 | 1.405943 | 1.307e-09 | 5.809921 | 4.793e-09
2018-02-05 08:40 | 222948.3 | 1200.0018 | 2 | 41 | 4.200284 | 3.292121 | 1.521725 | 1.307e-09 | 6.29624 | 4.793e-09
2018-02-05 08:40 | 222959.7 | 1211.3992 | 2 | 41 | 4.200308 | 3.259999 | 1.532099 | 1.307e-09 | 6.339813 | 4.793e-09
2018-02-05 08:42 | 223079.7 | 120.0002 | 3 | 41 | 4.224483 | 3.259818 | 1.640373 | 1.307e-09 | 6.795779 | 4.793e-09
2018-02-05 08:44 | 223199.7 | 240.0009 | 3 | 41 | 4.253248 | 3.259858 | 1.749018 | 1.307e-09 | 7.256284 | 4.793e-09
2018-02-05 08:46 | 223319.7 | 360.0002 | 3 | 41 | 4.285534 | 3.25986 | 1.857669 | 1.307e-09 | 7.720122 | 4.793e-09
2018-02-05 08:48 | 223439.7 | 480.001 | 3 | 41 | 4.320655 | 3.259894 | 1.966341 | 1.307e-09 | 8.187732 | 4.793e-09
2018-02-05 08:50 | 223559.7 | 600.0008 | 3 | 41 | 4.357975 | 3.259887 | 2.074988 | 1.307e-09 | 8.659161 | 4.793e-09
2018-02-05 08:52 | 223679.7 | 720.0001 | 3 | 41 | 4.397324 | 3.259873 | 2.183636 | 1.307e-09 | 9.134778 | 4.793e-09
2018-02-05 08:54 | 223799.7 | 840.0009 | 3 | 41 | 4.400259 | 2.781505 | 2.284194 | 1.307e-09 | 9.577251 | 4.793e-09
2018-02-05 08:56 | 223919.7 | 960.0002 | 3 | 41 | 4.400263 | 2.386035 | 2.370137 | 1.307e-09 | 9.955422 | 4.793e-09
2018-02-05 08:58 | 224039.7 | 1080.0009 | 3 | 41 | 4.400253 | 2.058818 | 2.44405 | 1.307e-09 | 10.28066 | 4.793e-09
2018-02-05 09:00 | 224159.7 | 1200.0017 | 3 | 41 | 4.400224 | 1.785354 | 2.508011 | 1.307e-09 | 10.56211 | 4.793e-09
2018-02-05 09:02 | 224279.7 | 1320.0001 | 3 | 41 | 4.400231 | 1.558831 | 2.563673 | 1.307e-09 | 10.80703 | 4.793e-09
2018-02-05 09:04 | 224399.7 | 1440.0002 | 3 | 41 | 4.400256 | 1.35955 | 2.612248 | 1.307e-09 | 11.02078 | 4.793e-09
2018-02-05 09:06 | 224519.7 | 1560.0002 | 3 | 41 | 4.400189 | 1.186774 | 2.654587 | 1.307e-09 | 11.20708 | 4.793e-09
2018-02-05 09:08 | 224639.7 | 1680.0009 | 3 | 41 | 4.400207 | 1.046734 | 2.691753 | 1.307e-09 | 11.37061 | 4.793e-09
2018-02-05 09:10 | 224759.7 | 1800.0002 | 3 | 41 | 4.400238 | 0.9301224 | 2.724609 | 1.307e-09 | 11.51519 | 4.793e-09
2018-02-05 09:12 | 224879.7 | 1920.0004 | 3 | 41 | 4.400216 | 0.8271008 | 2.753864 | 1.307e-09 | 11.64392 | 4.793e-09
2018-02-05 09:14 | 224999.7 | 2040.0017 | 3 | 41 | 4.400193 | 0.7334356 | 2.779844 | 1.307e-09 | 11.75823 | 4.793e-09
2018-02-05 09:16 | 225119.7 | 2160.001 | 3 | 41 | 4.400177 | 0.6552858 | 2.802955 | 1.307e-09 | 11.85993 | 4.793e-09
2018-02-05 09:17 | 225127 | 2167.3008 | 3 | 41 | 4.400201 | 0.6519957 | 2.804281 | 1.307e-09 | 11.86576 | 4.793e-09
2018-02-05 09:19 | 225247 | 120.0001 | 4 | 41 | 4.339952 | 0 | 2.804281 | 1.307e-09 | 11.86576 | 4.793e-09
2018-02-05 09:21 | 225367 | 240.0009 | 4 | 41 | 4.334043 | 0 | 2.804281 | 1.307e-09 | 11.86576 | 4.793e-09
2018-02-05 09:22 | 225427 | 300.0047 | 4 | 41 | 4.332298 | 0 | 2.804281 | 1.307e-09 | 11.86576 | 4.793e-09
2018-02-05 09:24 | 225547.1 | 120.0002 | 5 | 41 | 3.783292 | -6.519973 | 2.804281 | 0.2172763 | 11.86576 | 0.8360491
2018-02-05 09:26 | 225667.1 | 240.0002 | 5 | 41 | 3.708827 | -6.519934 | 2.804281 | 0.434631 | 11.86576 | 1.650165
2018-02-05 09:28 | 225787.1 | 360.0001 | 5 | 41 | 3.638694 | -6.519959 | 2.804281 | 0.6519523 | 11.86576 | 2.448484
2018-02-05 09:30 | 225907.1 | 480.0009 | 5 | 41 | 3.574065 | -6.519951 | 2.804281 | 0.8692624 | 11.86576 | 3.232092
2018-02-05 09:32 | 226027.1 | 600.0009 | 5 | 41 | 3.513946 | -6.519998 | 2.804281 | 1.086588 | 11.86576 | 4.002213
2018-02-05 09:34 | 226147.1 | 720.0009 | 5 | 41 | 3.461247 | -6.519976 | 2.804281 | 1.303915 | 11.86576 | 4.759984
2018-02-05 09:36 | 226267.1 | 840.0009 | 5 | 41 | 3.416099 | -6.519922 | 2.804281 | 1.521242 | 11.86576 | 5.507196
2018-02-05 09:38 | 226387.1 | 960.0002 | 5 | 41 | 3.37524 | -6.519939 | 2.804281 | 1.738567 | 11.86576 | 6.245095
2018-02-05 09:40 | 226507.1 | 1080.0009 | 5 | 41 | 3.336219 | -6.519902 | 2.804281 | 1.955887 | 11.86576 | 6.97436
2018-02-05 09:42 | 226627.1 | 1200.001 | 5 | 41 | 3.29445 | -6.519956 | 2.804281 | 2.1732 | 11.86576 | 7.694848
2018-02-05 09:44 | 226747.1 | 1320.0001 | 5 | 41 | 3.246315 | -6.519922 | 2.804281 | 2.390536 | 11.86576 | 8.405864
2018-02-05 09:46 | 226867.1 | 1440.0002 | 5 | 41 | 3.170513 | -6.519919 | 2.804281 | 2.607852 | 11.86576 | 9.103962
2018-02-05 09:47 | 226974.7 | 1547.5952 | 5 | 41 | 2.999991 | -6.519941 | 2.804281 | 2.802704 | 11.86576 | 9.70828
2018-02-05 09:49 | 227094.7 | 120.0007 | 6 | 41 | 3.631578 | 0 | 2.804281 | 2.802741 | 11.86576 | 9.708391
2018-02-05 09:51 | 227214.7 | 239.9999 | 6 | 41 | 3.659553 | 0 | 2.804281 | 2.802741 | 11.86576 | 9.708391
2018-02-05 09:52 | 227274.7 | 300.0013 | 6 | 41 | 3.666316 | 0 | 2.804281 | 2.802741 | 11.86576 | 9.708391
2018-02-05 09:52 | 227274.7541 | 0.0024 | 7 | 42 | 3.666758 | 0 | 0 | 0 | 0 | 0
2018-02-05 09:54 | 227394.9 | 120.0009 | 2 | 42 | 4.032736 | 4.889934 | 0.1623891 | 2.773e-09 | 0.6479673 | 1.0165e-08
2018-02-05 09:56 | 227514.9 | 240.001 | 2 | 42 | 4.08379 | 4.889874 | 0.3253638 | 2.773e-09 | 1.309666 | 1.0165e-08
2018-02-05 09:58 | 227634.9 | 360.001 | 2 | 42 | 4.116804 | 4.889968 | 0.488372 | 2.773e-09 | 1.97822 | 1.0165e-08
2018-02-05 10:00 | 227754.9 | 480.0009 | 2 | 42 | 4.143069 | 4.889901 | 0.6513537 | 2.773e-09 | 2.651363 | 1.0165e-08
2018-02-05 10:02 | 227874.9 | 600.0002 | 2 | 42 | 4.168977 | 4.889853 | 0.814326 | 2.773e-09 | 3.328679 | 1.0165e-08
2018-02-05 10:04 | 227994.9 | 720.0002 | 2 | 42 | 4.196313 | 4.890021 | 0.9773482 | 2.773e-09 | 4.010531 | 1.0165e-08
2018-02-05 10:06 | 228114.9 | 840.001 | 2 | 42 | 4.200284 | 4.486724 | 1.134344 | 2.773e-09 | 4.669913 | 1.0165e-08
2018-02-05 10:08 | 228234.9 | 960.0012 | 2 | 42 | 4.200294 | 4.04791 | 1.276539 | 2.773e-09 | 5.267173 | 1.0165e-08
2018-02-05 10:10 | 228354.9 | 1080.0002 | 2 | 42 | 4.200264 | 3.647466 | 1.404657 | 2.773e-09 | 5.805306 | 1.0165e-08
2018-02-05 10:12 | 228474.9 | 1200.0003 | 2 | 42 | 4.200254 | 3.283191 | 1.520071 | 2.773e-09 | 6.290073 | 1.0165e-08
2018-02-05 10:13 | 228483 | 1208.1345 | 2 | 42 | 4.200274 | 3.25999 | 1.527466 | 2.773e-09 | 6.321135 | 1.0165e-08
2018-02-05 10:15 | 228603 | 120.0001 | 3 | 42 | 4.223905 | 3.260024 | 1.635724 | 2.773e-09 | 6.777006 | 1.0165e-08
2018-02-05 10:17 | 228723 | 240.0008 | 3 | 42 | 4.253272 | 3.259839 | 1.744369 | 2.773e-09 | 7.237463 | 1.0165e-08
2018-02-05 10:19 | 228843 | 360.0017 | 3 | 42 | 4.286127 | 3.259851 | 1.85305 | 2.773e-09 | 7.701485 | 1.0165e-08
2018-02-05 10:21 | 228963 | 480.0001 | 3 | 42 | 4.320686 | 3.259913 | 1.961705 | 2.773e-09 | 8.169049 | 1.0165e-08
2018-02-05 10:23 | 229083 | 600.0008 | 3 | 42 | 4.357662 | 3.259892 | 2.070363 | 2.773e-09 | 8.640518 | 1.0165e-08
2018-02-05 10:25 | 229203 | 720.0008 | 3 | 42 | 4.396811 | 3.259883 | 2.17901 | 2.773e-09 | 9.11607 | 1.0165e-08
2018-02-05 10:27 | 229323 | 840.0016 | 3 | 42 | 4.400304 | 2.772937 | 2.279542 | 2.773e-09 | 9.558427 | 1.0165e-08
2018-02-05 10:29 | 229443 | 960.0008 | 3 | 42 | 4.400304 | 2.387359 | 2.365317 | 2.773e-09 | 9.935862 | 1.0165e-08
2018-02-05 10:31 | 229563 | 1080.0016 | 3 | 42 | 4.400258 | 2.064122 | 2.439353 | 2.773e-09 | 10.26164 | 1.0165e-08
2018-02-05 10:33 | 229683 | 1200.0008 | 3 | 42 | 4.400231 | 1.796968 | 2.50359 | 2.773e-09 | 10.5443 | 1.0165e-08
2018-02-05 10:35 | 229803 | 1320.0016 | 3 | 42 | 4.400288 | 1.56321 | 2.559535 | 2.773e-09 | 10.79047 | 1.0165e-08
2018-02-05 10:37 | 229923 | 1440.0008 | 3 | 42 | 4.40025 | 1.359287 | 2.608116 | 2.773e-09 | 11.00424 | 1.0165e-08
2018-02-05 10:39 | 230043 | 1560.0001 | 3 | 42 | 4.400255 | 1.192329 | 2.650562 | 2.773e-09 | 11.19101 | 1.0165e-08
2018-02-05 10:41 | 230163 | 1680.0009 | 3 | 42 | 4.400244 | 1.054549 | 2.687914 | 2.773e-09 | 11.35537 | 1.0165e-08
2018-02-05 10:43 | 230283 | 1800.0017 | 3 | 42 | 4.400204 | 0.9351358 | 2.721038 | 2.773e-09 | 11.50112 | 1.0165e-08
2018-02-05 10:45 | 230403 | 1920.0017 | 3 | 42 | 4.400188 | 0.8266258 | 2.750382 | 2.773e-09 | 11.63024 | 1.0165e-08
2018-02-05 10:47 | 230523 | 2040.0017 | 3 | 42 | 4.400224 | 0.7362175 | 2.776379 | 2.773e-09 | 11.74463 | 1.0165e-08
2018-02-05 10:49 | 230643 | 2160.0008 | 3 | 42 | 4.400214 | 0.659831 | 2.79959 | 2.773e-09 | 11.84677 | 1.0165e-08
2018-02-05 10:49 | 230655.5 | 2172.499 | 3 | 42 | 4.400205 | 0.6519947 | 2.801868 | 2.773e-09 | 11.85679 | 1.0165e-08
2018-02-05 10:51 | 230775.5 | 120.0009 | 4 | 42 | 4.339634 | 0 | 2.801868 | 2.773e-09 | 11.85679 | 1.0165e-08
2018-02-05 10:53 | 230895.5 | 240.0001 | 4 | 42 | 4.333711 | 0 | 2.801868 | 2.773e-09 | 11.85679 | 1.0165e-08
2018-02-05 10:54 | 230955.5 | 300.0015 | 4 | 42 | 4.331996 | 0 | 2.801868 | 2.773e-09 | 11.85679 | 1.0165e-08
2018-02-05 10:56 | 231075.6 | 120.0001 | 5 | 42 | 3.780591 | -6.519958 | 2.801868 | 0.2172916 | 11.85679 | 0.8353494
2018-02-05 10:58 | 231195.6 | 240.0008 | 5 | 42 | 3.706916 | -6.519978 | 2.801868 | 0.4346236 | 11.85679 | 1.648896
2018-02-05 11:00 | 231315.6 | 360.0008 | 5 | 42 | 3.638253 | -6.520032 | 2.801868 | 0.6519672 | 11.85679 | 2.447054
2018-02-05 11:02 | 231435.6 | 480.0008 | 5 | 42 | 3.572526 | -6.520027 | 2.801868 | 0.8692849 | 11.85679 | 3.23052
2018-02-05 11:04 | 231555.6 | 600.0001 | 5 | 42 | 3.512034 | -6.519958 | 2.801868 | 1.086607 | 11.85679 | 4.00016
2018-02-05 11:06 | 231675.6 | 720.0009 | 5 | 42 | 3.460153 | -6.519961 | 2.801868 | 1.303936 | 11.85679 | 4.757637
2018-02-05 11:08 | 231795.6 | 840.0008 | 5 | 42 | 3.4155 | -6.520043 | 2.801868 | 1.521265 | 11.85679 | 5.504653
2018-02-05 11:10 | 231915.6 | 960.0001 | 5 | 42 | 3.375384 | -6.520054 | 2.801868 | 1.738578 | 11.85679 | 6.24249
2018-02-05 11:12 | 232035.6 | 1080 | 5 | 42 | 3.334841 | -6.520017 | 2.801868 | 1.955912 | 11.85679 | 6.971679
2018-02-05 11:14 | 232155.6 | 1200.0001 | 5 | 42 | 3.294039 | -6.520091 | 2.801868 | 2.173255 | 11.85679 | 7.692106
2018-02-05 11:16 | 232275.6 | 1320 | 5 | 42 | 3.245846 | -6.520106 | 2.801868 | 2.390575 | 11.85679 | 8.402978
2018-02-05 11:18 | 232395.6 | 1440.0008 | 5 | 42 | 3.171626 | -6.520099 | 2.801868 | 2.607927 | 11.85679 | 9.101221
2018-02-05 11:20 | 232503.8 | 1548.1631 | 5 | 42 | 2.999996 | -6.520015 | 2.801868 | 2.803772 | 11.85679 | 9.70884
2018-02-05 11:22 | 232623.8 | 120 | 6 | 42 | 3.630253 | 0 | 2.801868 | 2.803772 | 11.85679 | 9.70884
2018-02-05 11:24 | 232743.8 | 240 | 6 | 42 | 3.658302 | 0 | 2.801868 | 2.803772 | 11.85679 | 9.70884
2018-02-05 11:25 | 232803.8 | 300.0022 | 6 | 42 | 3.665131 | 0 | 2.801868 | 2.803772 | 11.85679 | 9.70884
2018-02-05 11:25 | 232803.8 | 0.0025 | 7 | 43 | 3.665308 | 0 | 0 | 0 | 0 | 0
2018-02-05 11:27 | 232923.9 | 120.0001 | 2 | 43 | 4.031253 | 4.889829 | 0.1623729 | 2.831e-09 | 0.647733 | 1.0375e-08
2018-02-05 11:29 | 233043.9 | 240.0009 | 2 | 43 | 4.083078 | 4.890122 | 0.3253893 | 2.831e-09 | 1.309386 | 1.0375e-08
2018-02-05 11:31 | 233163.9 | 360.0001 | 2 | 43 | 4.117416 | 4.890212 | 0.4883871 | 2.831e-09 | 1.977936 | 1.0375e-08
2018-02-05 11:33 | 233283.9 | 480.0001 | 2 | 43 | 4.142945 | 4.890174 | 0.6513758 | 2.831e-09 | 2.651127 | 1.0375e-08
2018-02-05 11:35 | 233403.9 | 600.0002 | 2 | 43 | 4.168248 | 4.890187 | 0.814383 | 2.831e-09 | 3.328516 | 1.0375e-08
2018-02-05 11:37 | 233523.9 | 720.0009 | 2 | 43 | 4.194996 | 4.890079 | 0.9773436 | 2.831e-09 | 4.009904 | 1.0375e-08
2018-02-05 11:39 | 233643.9 | 840.0011 | 2 | 43 | 4.200265 | 4.482772 | 1.134619 | 2.831e-09 | 4.670428 | 1.0375e-08
2018-02-05 11:41 | 233763.9 | 960.0009 | 2 | 43 | 4.200283 | 4.053193 | 1.27677 | 2.831e-09 | 5.267502 | 1.0375e-08
2018-02-05 11:43 | 233883.9 | 1080.0018 | 2 | 43 | 4.200282 | 3.659215 | 1.405216 | 2.831e-09 | 5.807013 | 1.0375e-08
2018-02-05 11:45 | 234003.9 | 1200.0009 | 2 | 43 | 4.200263 | 3.303378 | 1.521163 | 2.831e-09 | 6.294022 | 1.0375e-08
2018-02-05 11:45 | 234019.3 | 1215.3711 | 2 | 43 | 4.200306 | 3.259999 | 1.535174 | 2.831e-09 | 6.352869 | 1.0375e-08
2018-02-05 11:47 | 234139.3 | 120.0002 | 3 | 43 | 4.224584 | 3.259852 | 1.643447 | 2.831e-09 | 6.808834 | 1.0375e-08
2018-02-05 11:49 | 234259.3 | 240.0011 | 3 | 43 | 4.254898 | 3.259858 | 1.752104 | 2.831e-09 | 7.269485 | 1.0375e-08
2018-02-05 11:51 | 234379.3 | 360.0019 | 3 | 43 | 4.287295 | 3.259873 | 1.86076 | 2.831e-09 | 7.733549 | 1.0375e-08
2018-02-05 11:53 | 234499.3 | 480.0009 | 3 | 43 | 4.321395 | 3.259915 | 1.969397 | 2.831e-09 | 8.201149 | 1.0375e-08
2018-02-05 11:55 | 234619.3 | 600.001 | 3 | 43 | 4.358045 | 3.259936 | 2.078074 | 2.831e-09 | 8.672746 | 1.0375e-08
2018-02-05 11:57 | 234739.3 | 720.001 | 3 | 43 | 4.398553 | 3.259906 | 2.186731 | 2.831e-09 | 9.14844 | 1.0375e-08
2018-02-05 11:59 | 234859.3 | 840.0002 | 3 | 43 | 4.400286 | 2.759767 | 2.28655 | 2.831e-09 | 9.58767 | 1.0375e-08
2018-02-05 12:01 | 234979.3 | 960.0002 | 3 | 43 | 4.400282 | 2.378558 | 2.371988 | 2.831e-09 | 9.963621 | 1.0375e-08
2018-02-05 12:03 | 235099.3 | 1080.0002 | 3 | 43 | 4.40028 | 2.062289 | 2.445853 | 2.831e-09 | 10.28865 | 1.0375e-08
2018-02-05 12:05 | 235219.3 | 1200.001 | 3 | 43 | 4.400244 | 1.787338 | 2.509915 | 2.831e-09 | 10.57054 | 1.0375e-08
2018-02-05 12:07 | 235339.3 | 1320.0005 | 3 | 43 | 4.400227 | 1.548862 | 2.565389 | 2.831e-09 | 10.81463 | 1.0375e-08
2018-02-05 12:09 | 235459.3 | 1440.0009 | 3 | 43 | 4.400253 | 1.352567 | 2.613638 | 2.831e-09 | 11.02694 | 1.0375e-08
2018-02-05 12:11 | 235579.3 | 1560.001 | 3 | 43 | 4.400208 | 1.189099 | 2.655889 | 2.831e-09 | 11.21286 | 1.0375e-08
2018-02-05 12:13 | 235699.3 | 1680.0002 | 3 | 43 | 4.400257 | 1.0511 | 2.693183 | 2.831e-09 | 11.37696 | 1.0375e-08
2018-02-05 12:15 | 235819.3 | 1800.001 | 3 | 43 | 4.400228 | 0.9256134 | 2.726079 | 2.831e-09 | 11.52171 | 1.0375e-08
2018-02-05 12:17 | 235939.3 | 1920.0009 | 3 | 43 | 4.400204 | 0.8210793 | 2.755138 | 2.831e-09 | 11.64957 | 1.0375e-08
2018-02-05 12:19 | 236059.3 | 2040.0002 | 3 | 43 | 4.400197 | 0.733449 | 2.781007 | 2.831e-09 | 11.7634 | 1.0375e-08
2018-02-05 12:21 | 236179.3 | 2160.0003 | 3 | 43 | 4.40018 | 0.6601162 | 2.804205 | 2.831e-09 | 11.86548 | 1.0375e-08
2018-02-05 12:21 | 236192.2 | 2172.8712 | 3 | 43 | 4.400174 | 0.6519928 | 2.806551 | 2.831e-09 | 11.8758 | 1.0375e-08
2018-02-05 12:23 | 236312.2 | 119.9998 | 4 | 43 | 4.340177 | 0 | 2.806551 | 2.831e-09 | 11.8758 | 1.0375e-08
2018-02-05 12:25 | 236432.2 | 239.9998 | 4 | 43 | 4.334364 | 0 | 2.806551 | 2.831e-09 | 11.8758 | 1.0375e-08
2018-02-05 12:26 | 236492.2 | 300.0012 | 4 | 43 | 4.332693 | 0 | 2.806551 | 2.831e-09 | 11.8758 | 1.0375e-08
2018-02-05 12:28 | 236612.3 | 120.001 | 5 | 43 | 3.783465 | -6.520027 | 2.806551 | 0.2173077 | 11.8758 | 0.8359509
2018-02-05 12:30 | 236732.3 | 240.0002 | 5 | 43 | 3.710632 | -6.519934 | 2.806551 | 0.4345968 | 11.8758 | 1.650089
2018-02-05 12:32 | 236852.3 | 360.0001 | 5 | 43 | 3.640069 | -6.520025 | 2.806551 | 0.6519631 | 11.8758 | 2.448978
2018-02-05 12:34 | 236972.3 | 480.0009 | 5 | 43 | 3.573146 | -6.519981 | 2.806551 | 0.8692767 | 11.8758 | 3.232605
2018-02-05 12:36 | 237092.3 | 600.0002 | 5 | 43 | 3.513259 | -6.52001 | 2.806551 | 1.086601 | 11.8758 | 4.0025
2018-02-05 12:38 | 237212.3 | 720.0009 | 5 | 43 | 3.461483 | -6.520079 | 2.806551 | 1.303906 | 11.8758 | 4.760157
2018-02-05 12:40 | 237332.3 | 840.001 | 5 | 43 | 3.417529 | -6.520106 | 2.806551 | 1.521262 | 11.8758 | 5.507635
2018-02-05 12:42 | 237452.3 | 960.001 | 5 | 43 | 3.375778 | -6.520027 | 2.806551 | 1.738564 | 11.8758 | 6.245742
2018-02-05 12:44 | 237572.3 | 1080.001 | 5 | 43 | 3.335731 | -6.520081 | 2.806551 | 1.955905 | 11.8758 | 6.975074
2018-02-05 12:46 | 237692.3 | 1200.0001 | 5 | 43 | 3.294769 | -6.520052 | 2.806551 | 2.173207 | 11.8758 | 7.695504
2018-02-05 12:48 | 237812.3 | 1320.0001 | 5 | 43 | 3.247786 | -6.52003 | 2.806551 | 2.390565 | 11.8758 | 8.406767
2018-02-05 12:50 | 237932.3 | 1440.0002 | 5 | 43 | 3.174019 | -6.520116 | 2.806551 | 2.607873 | 11.8758 | 9.105456
2018-02-05 12:52 | 238040.9 | 1548.6519 | 5 | 43 | 2.99999 | -6.520055 | 2.806551 | 2.804666 | 11.8758 | 9.716182
2018-02-05 12:54 | 238161 | 120.0002 | 6 | 43 | 3.630518 | 0 | 2.806551 | 2.804666 | 11.8758 | 9.716182
2018-02-05 12:56 | 238281 | 240.0002 | 6 | 43 | 3.658464 | 0 | 2.806551 | 2.804666 | 11.8758 | 9.716182
2018-02-05 12:57 | 238341 | 300.0017 | 6 | 43 | 3.665237 | 0 | 2.806551 | 2.804666 | 11.8758 | 9.716182
2018-02-05 12:57 | 238341 | 0.0024 | 7 | 44 | 3.665219 | 0 | 0 | 0 | 0 | 0
2018-02-05 12:59 | 238461.1 | 120.0009 | 2 | 44 | 4.030854 | 4.89 | 0.1623996 | 0 | 0.6476907 | 0
2018-02-05 13:01 | 238581.1 | 240 | 2 | 44 | 4.083821 | 4.890153 | 0.325379 | 0 | 1.309277 | 0
2018-02-05 13:03 | 238701.1 | 360.0001 | 2 | 44 | 4.11695 | 4.890185 | 0.4884081 | 0 | 1.977965 | 0
2018-02-05 13:05 | 238821.1 | 480.0001 | 2 | 44 | 4.141948 | 4.890122 | 0.6514124 | 0 | 2.651123 | 0
2018-02-05 13:07 | 238941.1 | 600.0008 | 2 | 44 | 4.166811 | 4.890103 | 0.8144068 | 0 | 3.328235 | 0
2018-02-05 13:09 | 239061.1 | 720.0009 | 2 | 44 | 4.195343 | 4.890149 | 0.977401 | 0 | 4.009654 | 0
2018-02-05 13:11 | 239181.1 | 840.0001 | 2 | 44 | 4.200309 | 4.487727 | 1.134505 | 0 | 4.669471 | 0
2018-02-05 13:13 | 239301.1 | 960 | 2 | 44 | 4.200284 | 4.061049 | 1.276877 | 0 | 5.267473 | 0
2018-02-05 13:15 | 239421.1 | 1080.001 | 2 | 44 | 4.200279 | 3.672246 | 1.40565 | 0 | 5.808356 | 0
2018-02-05 13:17 | 239541.1 | 1200.0001 | 2 | 44 | 4.200305 | 3.307376 | 1.521929 | 0 | 6.296762 | 0
2018-02-05 13:17 | 239556.7 | 1215.6135 | 2 | 44 | 4.200289 | 3.259995 | 1.536169 | 0 | 6.356574 | 0
2018-02-05 13:19 | 239676.7 | 120.0002 | 3 | 44 | 4.225224 | 3.259862 | 1.644442 | 1.973e-09 | 6.812585 | 8.022e-09
2018-02-05 13:21 | 239796.7 | 240.0002 | 3 | 44 | 4.255034 | 3.259871 | 1.753094 | 1.973e-09 | 7.273258 | 8.022e-09
2018-02-05 13:23 | 239916.7 | 360.0019 | 3 | 44 | 4.28705 | 3.260171 | 1.861749 | 1.973e-09 | 7.737317 | 8.022e-09
2018-02-05 13:25 | 240036.7 | 480.0002 | 3 | 44 | 4.320977 | 3.259801 | 1.970404 | 1.973e-09 | 8.204943 | 8.022e-09
2018-02-05 13:27 | 240156.7 | 600.0002 | 3 | 44 | 4.358966 | 3.259818 | 2.079048 | 1.973e-09 | 8.676415 | 8.022e-09
2018-02-05 13:29 | 240276.7 | 720.0011 | 3 | 44 | 4.39941 | 3.259883 | 2.187703 | 1.973e-09 | 9.152225 | 8.022e-09
2018-02-05 13:31 | 240396.7 | 840.001 | 3 | 44 | 4.400257 | 2.755925 | 2.287316 | 1.973e-09 | 9.590548 | 8.022e-09
2018-02-05 13:33 | 240516.7 | 960.0002 | 3 | 44 | 4.400252 | 2.380864 | 2.372756 | 1.973e-09 | 9.96651 | 8.022e-09
2018-02-05 13:35 | 240636.7 | 1080.001 | 3 | 44 | 4.400291 | 2.057984 | 2.446613 | 1.973e-09 | 10.2915 | 8.022e-09
2018-02-05 13:37 | 240756.7 | 1200.0011 | 3 | 44 | 4.400242 | 1.776099 | 2.510344 | 1.973e-09 | 10.57193 | 8.022e-09
2018-02-05 13:39 | 240876.7 | 1320.001 | 3 | 44 | 4.400256 | 1.54508 | 2.56557 | 1.973e-09 | 10.81494 | 8.022e-09
2018-02-05 13:41 | 240996.7 | 1440.0003 | 3 | 44 | 4.400245 | 1.352737 | 2.61374 | 1.973e-09 | 11.0269 | 8.022e-09
2018-02-05 13:43 | 241116.7 | 1560.001 | 3 | 44 | 4.400227 | 1.1887 | 2.656041 | 1.973e-09 | 11.21304 | 8.022e-09
2018-02-05 13:45 | 241236.7 | 1680.0003 | 3 | 44 | 4.400228 | 1.042751 | 2.693186 | 1.973e-09 | 11.37648 | 8.022e-09
2018-02-05 13:47 | 241356.7 | 1800.0001 | 3 | 44 | 4.40021 | 0.9216318 | 2.725848 | 1.973e-09 | 11.5202 | 8.022e-09
2018-02-05 13:49 | 241476.7 | 1920.0003 | 3 | 44 | 4.40023 | 0.8196621 | 2.754817 | 1.973e-09 | 11.64767 | 8.022e-09
2018-02-05 13:51 | 241596.7 | 2040.0002 | 3 | 44 | 4.400265 | 0.7346058 | 2.780672 | 1.973e-09 | 11.76144 | 8.022e-09
2018-02-05 13:53 | 241716.7 | 2160.0002 | 3 | 44 | 4.400242 | 0.6563883 | 2.803824 | 1.973e-09 | 11.86331 | 8.022e-09
2018-02-05 13:53 | 241723.4 | 2166.6537 | 3 | 44 | 4.400221 | 0.6519976 | 2.805032 | 1.973e-09 | 11.86863 | 8.022e-09
2018-02-05 13:55 | 241843.4 | 120.0008 | 4 | 44 | 4.340218 | 0 | 2.805033 | 1.973e-09 | 11.86863 | 8.022e-09
2018-02-05 13:57 | 241963.4 | 240.0016 | 4 | 44 | 4.334444 | 0 | 2.805033 | 1.973e-09 | 11.86863 | 8.022e-09
2018-02-05 13:58 | 242023.4 | 300.0045 | 4 | 44 | 4.332729 | 0 | 2.805033 | 1.973e-09 | 11.86863 | 8.022e-09
2018-02-05 14:00 | 242143.5 | 120.0001 | 5 | 44 | 3.785318 | -6.519958 | 2.805033 | 0.2173164 | 11.86863 | 0.8362778
2018-02-05 14:02 | 242263.5 | 240.0002 | 5 | 44 | 3.710642 | -6.520018 | 2.805033 | 0.4346453 | 11.86863 | 1.650766
2018-02-05 14:04 | 242383.5 | 360.0002 | 5 | 44 | 3.638975 | -6.520052 | 2.805033 | 0.6519709 | 11.86863 | 2.449299
2018-02-05 14:06 | 242503.5 | 480.0009 | 5 | 44 | 3.572838 | -6.520092 | 2.805033 | 0.8692938 | 11.86863 | 3.232843
2018-02-05 14:08 | 242623.5 | 600.0011 | 5 | 44 | 3.513008 | -6.520037 | 2.805033 | 1.086623 | 11.86863 | 4.002661
2018-02-05 14:10 | 242743.5 | 720.0011 | 5 | 44 | 3.461663 | -6.520091 | 2.805033 | 1.303934 | 11.86863 | 4.760348
2018-02-05 14:12 | 242863.5 | 840.001 | 5 | 44 | 3.416292 | -6.520061 | 2.805033 | 1.521268 | 11.86863 | 5.5077
2018-02-05 14:14 | 242983.5 | 960.001 | 5 | 44 | 3.374951 | -6.520165 | 2.805033 | 1.738601 | 11.86863 | 6.245635
2018-02-05 14:16 | 243103.5 | 1080.001 | 5 | 44 | 3.335361 | -6.520094 | 2.805033 | 1.955933 | 11.86863 | 6.974817
2018-02-05 14:18 | 243223.5 | 1200.0009 | 5 | 44 | 3.29516 | -6.520077 | 2.805033 | 2.17326 | 11.86863 | 7.695349
2018-02-05 14:20 | 243343.5 | 1320.0001 | 5 | 44 | 3.247988 | -6.520017 | 2.805033 | 2.390599 | 11.86863 | 8.406638
2018-02-05 14:22 | 243463.5 | 1440.001 | 5 | 44 | 3.171951 | -6.520027 | 2.805033 | 2.607905 | 11.86863 | 9.10505
2018-02-05 14:24 | 243571 | 1547.5216 | 5 | 44 | 2.999996 | -6.520089 | 2.805033 | 2.802663 | 11.86863 | 9.709268
2018-02-05 14:26 | 243691 | 120.001 | 6 | 44 | 3.631037 | 0 | 2.805033 | 2.802663 | 11.86863 | 9.709268
2018-02-05 14:28 | 243811 | 240.0002 | 6 | 44 | 3.65891 | 0 | 2.805033 | 2.802663 | 11.86863 | 9.709268
2018-02-05 14:29 | 243871 | 300.0017 | 6 | 44 | 3.665779 | 0 | 2.805033 | 2.802663 | 11.86863 | 9.709268
2018-02-05 14:29 | 243871.1 | 0.0024 | 7 | 45 | 3.665905 | 0 | 0 | 0 | 0 | 0
2018-02-05 14:31 | 243991.1 | 120.0002 | 2 | 45 | 4.033087 | 4.889876 | 0.1623994 | 5.357e-09 | 0.6479934 | 1.9637e-08
2018-02-05 14:33 | 244111.1 | 240.0009 | 2 | 45 | 4.085063 | 4.88989 | 0.3253881 | 5.357e-09 | 1.309891 | 1.9637e-08
2018-02-05 14:35 | 244231.1 | 360.0009 | 2 | 45 | 4.117478 | 4.889846 | 0.4883891 | 5.357e-09 | 1.978617 | 1.9637e-08
2018-02-05 14:37 | 244351.1 | 480.001 | 2 | 45 | 4.142063 | 4.889874 | 0.6513668 | 5.357e-09 | 2.651682 | 1.9637e-08
2018-02-05 14:39 | 244471.1 | 600.0002 | 2 | 45 | 4.168403 | 4.890182 | 0.814368 | 5.357e-09 | 3.328935 | 1.9637e-08
2018-02-05 14:41 | 244591.1 | 720.0002 | 2 | 45 | 4.196736 | 4.889812 | 0.9773464 | 5.357e-09 | 4.01059 | 1.9637e-08
2018-02-05 14:43 | 244711.1 | 840.0009 | 2 | 45 | 4.200294 | 4.47466 | 1.134004 | 5.357e-09 | 4.668563 | 1.9637e-08
2018-02-05 14:45 | 244831.1 | 960.0003 | 2 | 45 | 4.200287 | 4.056853 | 1.276085 | 5.357e-09 | 5.265341 | 1.9637e-08
2018-02-05 14:47 | 244951.1 | 1080.0002 | 2 | 45 | 4.200247 | 3.663201 | 1.404698 | 5.357e-09 | 5.805554 | 1.9637e-08
2018-02-05 14:49 | 245071.1 | 1200.0009 | 2 | 45 | 4.200267 | 3.286525 | 1.520422 | 5.357e-09 | 6.291625 | 1.9637e-08
2018-02-05 14:49 | 245080.1 | 1209.0111 | 2 | 45 | 4.200282 | 3.259995 | 1.528614 | 5.357e-09 | 6.326034 | 1.9637e-08
2018-02-05 14:51 | 245200.2 | 120.0011 | 3 | 45 | 4.224664 | 3.259862 | 1.636896 | 5.357e-09 | 6.782047 | 1.9637e-08
2018-02-05 14:53 | 245320.2 | 240.0002 | 3 | 45 | 4.254052 | 3.259833 | 1.74553 | 5.357e-09 | 7.242567 | 1.9637e-08
2018-02-05 14:55 | 245440.2 | 360.001 | 3 | 45 | 4.28551 | 3.260041 | 1.854206 | 5.357e-09 | 7.706563 | 1.9637e-08
2018-02-05 14:57 | 245560.2 | 480.001 | 3 | 45 | 4.32035 | 3.259963 | 1.962858 | 5.357e-09 | 8.174043 | 1.9637e-08
2018-02-05 14:59 | 245680.2 | 600.001 | 3 | 45 | 4.35804 | 3.260093 | 2.071523 | 5.357e-09 | 8.645544 | 1.9637e-08
2018-02-05 15:01 | 245800.2 | 720.001 | 3 | 45 | 4.39778 | 3.259854 | 2.18019 | 5.357e-09 | 9.121257 | 1.9637e-08
2018-02-05 15:03 | 245920.2 | 840.0002 | 3 | 45 | 4.400272 | 2.780713 | 2.280579 | 5.357e-09 | 9.562992 | 1.9637e-08
2018-02-05 15:05 | 246040.2 | 960.001 | 3 | 45 | 4.400306 | 2.399341 | 2.366761 | 5.357e-09 | 9.942214 | 1.9637e-08
2018-02-05 15:07 | 246160.2 | 1080.0011 | 3 | 45 | 4.400228 | 2.064797 | 2.440984 | 5.357e-09 | 10.26882 | 1.9637e-08
2018-02-05 15:09 | 246280.2 | 1200.0017 | 3 | 45 | 4.400288 | 1.78994 | 2.505089 | 5.357e-09 | 10.5509 | 1.9637e-08
2018-02-05 15:11 | 246400.2 | 1320.0018 | 3 | 45 | 4.400241 | 1.558006 | 2.56075 | 5.357e-09 | 10.79582 | 1.9637e-08
2018-02-05 15:13 | 246520.2 | 1440.0002 | 3 | 45 | 4.400244 | 1.365537 | 2.609407 | 5.357e-09 | 11.00992 | 1.9637e-08
2018-02-05 15:15 | 246640.2 | 1560.0003 | 3 | 45 | 4.400239 | 1.193951 | 2.652008 | 5.357e-09 | 11.19738 | 1.9637e-08
2018-02-05 15:17 | 246760.2 | 1680.0001 | 3 | 45 | 4.400208 | 1.049417 | 2.689304 | 5.357e-09 | 11.36149 | 1.9637e-08
2018-02-05 15:19 | 246880.2 | 1800.001 | 3 | 45 | 4.400187 | 0.9289665 | 2.722231 | 5.357e-09 | 11.50637 | 1.9637e-08
2018-02-05 15:21 | 247000.2 | 1920.0002 | 3 | 45 | 4.400224 | 0.8293495 | 2.751495 | 5.357e-09 | 11.63514 | 1.9637e-08
2018-02-05 15:23 | 247120.2 | 2040.001 | 3 | 45 | 4.400231 | 0.7398138 | 2.777615 | 5.357e-09 | 11.75007 | 1.9637e-08
2018-02-05 15:25 | 247240.2 | 2160.0009 | 3 | 45 | 4.400174 | 0.6571865 | 2.800855 | 5.357e-09 | 11.85233 | 1.9637e-08
2018-02-05 15:25 | 247249.5 | 2169.3097 | 3 | 45 | 4.400205 | 0.6519861 | 2.802548 | 5.357e-09 | 11.85978 | 1.9637e-08
2018-02-05 15:27 | 247369.5 | 120.0006 | 4 | 45 | 4.340071 | 0 | 2.802548 | 5.357e-09 | 11.85978 | 1.9637e-08
2018-02-05 15:29 | 247489.5 | 239.9999 | 4 | 45 | 4.334209 | 0 | 2.802548 | 5.357e-09 | 11.85978 | 1.9637e-08
2018-02-05 15:30 | 247549.5 | 300.0029 | 4 | 45 | 4.332477 | 0 | 2.802548 | 5.357e-09 | 11.85978 | 1.9637e-08
2018-02-05 15:32 | 247669.6 | 120.0001 | 5 | 45 | 3.785714 | -6.520047 | 2.802548 | 0.2172848 | 11.85978 | 0.8364502
2018-02-05 15:34 | 247789.6 | 240 | 5 | 45 | 3.709792 | -6.519974 | 2.802548 | 0.43464 | 11.85978 | 1.650929
2018-02-05 15:36 | 247909.6 | 360.0002 | 5 | 45 | 3.638871 | -6.520045 | 2.802548 | 0.651962 | 11.85978 | 2.449397
2018-02-05 15:38 | 248029.6 | 480.0009 | 5 | 45 | 3.573122 | -6.520072 | 2.802548 | 0.8692851 | 11.85978 | 3.232945
2018-02-05 15:40 | 248149.6 | 600.001 | 5 | 45 | 3.514147 | -6.520021 | 2.802548 | 1.086608 | 11.85978 | 4.002923
2018-02-05 15:42 | 248269.6 | 720.0001 | 5 | 45 | 3.461491 | -6.520106 | 2.802548 | 1.30393 | 11.85978 | 4.7608
2018-02-05 15:44 | 248389.6 | 840.0009 | 5 | 45 | 3.416168 | -6.520062 | 2.802548 | 1.52125 | 11.85978 | 5.508019
2018-02-05 15:46 | 248509.6 | 960.001 | 5 | 45 | 3.374935 | -6.520109 | 2.802548 | 1.738612 | 11.85978 | 6.246038
2018-02-05 15:48 | 248629.6 | 1080.0001 | 5 | 45 | 3.335579 | -6.520109 | 2.802548 | 1.955905 | 11.85978 | 6.975065
2018-02-05 15:50 | 248749.6 | 1200.0002 | 5 | 45 | 3.296023 | -6.520136 | 2.802548 | 2.173259 | 11.85978 | 7.695828
2018-02-05 15:52 | 248869.6 | 1320.0001 | 5 | 45 | 3.247451 | -6.520037 | 2.802548 | 2.39061 | 11.85978 | 8.407158
2018-02-05 15:54 | 248989.6 | 1440.0002 | 5 | 45 | 3.171147 | -6.520098 | 2.802548 | 2.607929 | 11.85978 | 9.105528
2018-02-05 15:56 | 249096.1 | 1546.5096 | 5 | 45 | 2.999998 | -6.520098 | 2.802548 | 2.800805 | 11.85978 | 9.703796
2018-02-05 15:58 | 249216.2 | 120.0001 | 6 | 45 | 3.630429 | 0 | 2.802548 | 2.800805 | 11.85978 | 9.703796
2018-02-05 16:00 | 249336.2 | 240.001 | 6 | 45 | 3.658592 | 0 | 2.802548 | 2.800805 | 11.85978 | 9.703796
2018-02-05 16:01 | 249396.2 | 300.0032 | 6 | 45 | 3.665467 | 0 | 2.802548 | 2.800805 | 11.85978 | 9.703796
2018-02-05 16:01 | 249396.2 | 0.0024 | 7 | 46 | 3.665384 | 0 | 0 | 0 | 0 | 0
2018-02-05 16:03 | 249516.2 | 120.0002 | 2 | 46 | 4.031944 | 4.88984 | 0.1623935 | 0 | 0.6478462 | 0
2018-02-05 16:05 | 249636.3 | 240.0019 | 2 | 46 | 4.083679 | 4.890153 | 0.3253995 | 0 | 1.309601 | 0
2018-02-05 16:07 | 249756.2 | 360.0002 | 2 | 46 | 4.115978 | 4.889817 | 0.488393 | 0 | 1.978036 | 0
2018-02-05 16:09 | 249876.2 | 480.0002 | 2 | 46 | 4.14213 | 4.890012 | 0.6513779 | 0 | 2.65098 | 0
2018-02-05 16:11 | 249996.2 | 600.001 | 2 | 46 | 4.168633 | 4.889808 | 0.8143614 | 0 | 3.32825 | 0
2018-02-05 16:13 | 250116.2 | 720.0002 | 2 | 46 | 4.196168 | 4.890147 | 0.977375 | 0 | 4.010005 | 0
2018-02-05 16:15 | 250236.2 | 840.001 | 2 | 46 | 4.200326 | 4.49087 | 1.134346 | 0 | 4.669282 | 0
2018-02-05 16:17 | 250356.2 | 960.0002 | 2 | 46 | 4.200308 | 4.066098 | 1.276879 | 0 | 5.26796 | 0
2018-02-05 16:19 | 250476.2 | 1080.001 | 2 | 46 | 4.200313 | 3.653472 | 1.405429 | 0 | 5.807907 | 0
2018-02-05 16:21 | 250596.3 | 1200.002 | 2 | 46 | 4.200302 | 3.28659 | 1.520991 | 0 | 6.293301 | 0
2018-02-05 16:21 | 250604.9 | 1208.6216 | 2 | 46 | 4.200268 | 3.259978 | 1.528824 | 0 | 6.326202 | 0
2018-02-05 16:23 | 250724.9 | 120.0017 | 3 | 46 | 4.224377 | 3.259864 | 1.637105 | 0 | 6.782196 | 0
2018-02-05 16:25 | 250844.9 | 240.0002 | 3 | 46 | 4.253252 | 3.259942 | 1.745756 | 0 | 7.242715 | 0
2018-02-05 16:27 | 250964.9 | 360.001 | 3 | 46 | 4.285453 | 3.259936 | 1.854409 | 0 | 7.706556 | 0
2018-02-05 16:29 | 251084.9 | 480.0001 | 3 | 46 | 4.320455 | 3.259948 | 1.963054 | 0 | 8.174044 | 0
2018-02-05 16:31 | 251204.9 | 600.0001 | 3 | 46 | 4.357648 | 3.259931 | 2.071719 | 0 | 8.645523 | 0
2018-02-05 16:33 | 251324.9 | 720.0001 | 3 | 46 | 4.396775 | 3.259891 | 2.180381 | 0 | 9.12115 | 0
2018-02-05 16:35 | 251444.9 | 840.0001 | 3 | 46 | 4.400283 | 2.787652 | 2.281173 | 0 | 9.564649 | 0
2018-02-05 16:37 | 251564.9 | 960.0017 | 3 | 46 | 4.400252 | 2.392316 | 2.367303 | 0 | 9.943644 | 0
2018-02-05 16:39 | 251684.9 | 1080.0009 | 3 | 46 | 4.400286 | 2.066766 | 2.441454 | 0 | 10.26993 | 0
2018-02-05 16:41 | 251804.9 | 1200.0008 | 3 | 46 | 4.400225 | 1.792138 | 2.505615 | 0 | 10.55225 | 0
2018-02-05 16:43 | 251924.9 | 1320.0001 | 3 | 46 | 4.400249 | 1.563128 | 2.561456 | 0 | 10.79797 | 0
2018-02-05 16:45 | 252044.9 | 1440 | 3 | 46 | 4.400281 | 1.36325 | 2.610157 | 0 | 11.01227 | 0
2018-02-05 16:47 | 252164.9 | 1560.0009 | 3 | 46 | 4.400243 | 1.191208 | 2.652616 | 0 | 11.19909 | 0
2018-02-05 16:49 | 252284.9 | 1680.001 | 3 | 46 | 4.400204 | 1.049956 | 2.689909 | 0 | 11.36319 | 0
2018-02-05 16:51 | 252404.9 | 1800.0017 | 3 | 46 | 4.400191 | 0.9329615 | 2.722903 | 0 | 11.50837 | 0
2018-02-05 16:53 | 252524.9 | 1920.0002 | 3 | 46 | 4.400233 | 0.8294106 | 2.752225 | 0 | 11.6374 | 0
2018-02-05 16:55 | 252644.9 | 2040.0009 | 3 | 46 | 4.400195 | 0.7342119 | 2.778243 | 0 | 11.75188 | 0
2018-02-05 16:57 | 252764.9 | 2160.0001 | 3 | 46 | 4.400194 | 0.6559906 | 2.801371 | 0 | 11.85365 | 0
2018-02-05 16:57 | 252771.3 | 2166.4471 | 3 | 46 | 4.400197 | 0.6519947 | 2.802543 | 0 | 11.85881 | 0
2018-02-05 16:59 | 252891.4 | 120.0001 | 4 | 46 | 4.339898 | 0 | 2.802543 | 0 | 11.85881 | 0
2018-02-05 17:01 | 253011.4 | 240.0008 | 4 | 46 | 4.334024 | 0 | 2.802543 | 0 | 11.85881 | 0
2018-02-05 17:02 | 253071.4 | 300.0023 | 4 | 46 | 4.332301 | 0 | 2.802543 | 0 | 11.85881 | 0
2018-02-05 17:04 | 253191.5 | 120.001 | 5 | 46 | 3.782729 | -6.519964 | 2.802543 | 0.2172918 | 11.85881 | 0.8359663
2018-02-05 17:06 | 253311.5 | 240.0009 | 5 | 46 | 3.708586 | -6.519942 | 2.802543 | 0.4346304 | 11.85881 | 1.649953
2018-02-05 17:08 | 253431.5 | 360.0009 | 5 | 46 | 3.638954 | -6.52001 | 2.802543 | 0.6519622 | 11.85881 | 2.448292
2018-02-05 17:10 | 253551.5 | 480.0009 | 5 | 46 | 3.5739 | -6.520062 | 2.802543 | 0.8693021 | 11.85881 | 3.232032
2018-02-05 17:12 | 253671.5 | 600.001 | 5 | 46 | 3.513422 | -6.52004 | 2.802543 | 1.086593 | 11.85881 | 4.00193
2018-02-05 17:14 | 253791.5 | 720.0002 | 5 | 46 | 3.460778 | -6.520118 | 2.802543 | 1.303944 | 11.85881 | 4.759684
2018-02-05 17:16 | 253911.5 | 840.001 | 5 | 46 | 3.415482 | -6.520145 | 2.802543 | 1.521245 | 11.85881 | 5.506683
2018-02-05 17:18 | 254031.5 | 960.0009 | 5 | 46 | 3.374884 | -6.520065 | 2.802543 | 1.738594 | 11.85881 | 6.244573
2018-02-05 17:20 | 254151.5 | 1080.001 | 5 | 46 | 3.335868 | -6.520114 | 2.802543 | 1.955937 | 11.85881 | 6.973844
2018-02-05 17:22 | 254271.5 | 1200.001 | 5 | 46 | 3.294388 | -6.520084 | 2.802543 | 2.173237 | 11.85881 | 7.694247
2018-02-05 17:24 | 254391.5 | 1320.001 | 5 | 46 | 3.24631 | -6.520086 | 2.802543 | 2.390582 | 11.85881 | 8.405293
2018-02-05 17:26 | 254511.5 | 1440.0009 | 5 | 46 | 3.170569 | -6.520089 | 2.802543 | 2.607911 | 11.85881 | 9.103451
2018-02-05 17:28 | 254619 | 1547.4817 | 5 | 46 | 2.999989 | -6.520082 | 2.802543 | 2.802567 | 11.85881 | 9.707141
2018-02-05 17:30 | 254739 | 120.0018 | 6 | 46 | 3.630226 | 0 | 2.802543 | 2.802606 | 11.85881 | 9.707257
2018-02-05 17:32 | 254859 | 240.0002 | 6 | 46 | 3.658382 | 0 | 2.802543 | 2.802606 | 11.85881 | 9.707257
2018-02-05 17:33 | 254919 | 300.0024 | 6 | 46 | 3.665171 | 0 | 2.802543 | 2.802606 | 11.85881 | 9.707257
2018-02-05 17:33 | 254919 | 0.0049 | 7 | 47 | 3.665183 | 0 | 0 | 0 | 0 | 0
2018-02-05 17:35 | 255039.1 | 120.0012 | 2 | 47 | 4.032644 | 4.889991 | 0.1623891 | 0 | 0.6479362 | 0
2018-02-05 17:37 | 255159.1 | 240.0003 | 2 | 47 | 4.083601 | 4.890155 | 0.3253798 | 0 | 1.309664 | 0
2018-02-05 17:39 | 255279.1 | 360.0011 | 2 | 47 | 4.117048 | 4.890183 | 0.4883883 | 0 | 1.978227 | 0
2018-02-05 17:41 | 255399.1 | 480.001 | 2 | 47 | 4.143579 | 4.890033 | 0.6513562 | 0 | 2.651382 | 0
2018-02-05 17:43 | 255519.1 | 600.001 | 2 | 47 | 4.169344 | 4.890187 | 0.8143731 | 0 | 3.328939 | 0
2018-02-05 17:45 | 255639.1 | 720.0011 | 2 | 47 | 4.196552 | 4.890229 | 0.9773666 | 0 | 4.010716 | 0
2018-02-05 17:47 | 255759.1 | 840.0013 | 2 | 47 | 4.200295 | 4.483666 | 1.134219 | 0 | 4.669502 | 0
2018-02-05 17:49 | 255879.1 | 960.0003 | 2 | 47 | 4.200279 | 4.044827 | 1.276338 | 0 | 5.266439 | 0
2018-02-05 17:51 | 255999.1 | 1080.0004 | 2 | 47 | 4.200284 | 3.645223 | 1.404369 | 0 | 5.804209 | 0
2018-02-05 17:53 | 256119.1 | 1200.0011 | 2 | 47 | 4.20026 | 3.283349 | 1.519753 | 0 | 6.288854 | 0
2018-02-05 17:53 | 256127.4 | 1208.2593 | 2 | 47 | 4.200282 | 3.25998 | 1.527255 | 0 | 6.320363 | 0
2018-02-05 17:55 | 256247.4 | 120.001 | 3 | 47 | 4.223873 | 3.259854 | 1.635535 | 1.078e-09 | 6.776322 | 4.383e-09
2018-02-05 17:57 | 256367.4 | 240.001 | 3 | 47 | 4.253364 | 3.259904 | 1.74419 | 1.078e-09 | 7.236825 | 4.383e-09
2018-02-05 17:59 | 256487.4 | 360.0018 | 3 | 47 | 4.286081 | 3.259889 | 1.852844 | 1.078e-09 | 7.700735 | 4.383e-09
2018-02-05 18:01 | 256607.4 | 480.0018 | 3 | 47 | 4.320466 | 3.259889 | 1.961499 | 1.078e-09 | 8.168291 | 4.383e-09
2018-02-05 18:03 | 256727.4 | 600.0009 | 3 | 47 | 4.357098 | 3.259921 | 2.070146 | 1.078e-09 | 8.639672 | 4.383e-09
2018-02-05 18:05 | 256847.4 | 720.0001 | 3 | 47 | 4.396282 | 3.259873 | 2.178797 | 1.078e-09 | 9.115175 | 4.383e-09
2018-02-05 18:07 | 256967.4 | 840.0002 | 3 | 47 | 4.400292 | 2.78065 | 2.279557 | 1.078e-09 | 9.558528 | 4.383e-09
2018-02-05 18:09 | 257087.4 | 960.0009 | 3 | 47 | 4.400258 | 2.392076 | 2.365555 | 1.078e-09 | 9.936944 | 4.383e-09
2018-02-05 18:11 | 257207.4 | 1080.001 | 3 | 47 | 4.400266 | 2.068639 | 2.439743 | 1.078e-09 | 10.26339 | 4.383e-09
2018-02-05 18:13 | 257327.4 | 1200.0008 | 3 | 47 | 4.400272 | 1.799432 | 2.504086 | 1.078e-09 | 10.54652 | 4.383e-09
2018-02-05 18:15 | 257447.4 | 1320.0018 | 3 | 47 | 4.40023 | 1.563673 | 2.56006 | 1.078e-09 | 10.79282 | 4.383e-09
2018-02-05 18:17 | 257567.4 | 1440.0001 | 3 | 47 | 4.400269 | 1.361405 | 2.608682 | 1.078e-09 | 11.00677 | 4.383e-09
2018-02-05 18:19 | 257687.4 | 1560.0001 | 3 | 47 | 4.400221 | 1.194571 | 2.651201 | 1.078e-09 | 11.19386 | 4.383e-09
2018-02-05 18:21 | 257807.4 | 1680.0018 | 3 | 47 | 4.400236 | 1.057751 | 2.688659 | 1.078e-09 | 11.35869 | 4.383e-09
2018-02-05 18:23 | 257927.4 | 1800.0017 | 3 | 47 | 4.400233 | 0.9369116 | 2.721857 | 1.078e-09 | 11.50476 | 4.383e-09
2018-02-05 18:25 | 258047.4 | 1920.0002 | 3 | 47 | 4.400221 | 0.8280172 | 2.751225 | 1.078e-09 | 11.63399 | 4.383e-09
2018-02-05 18:27 | 258167.4 | 2040.0002 | 3 | 47 | 4.400204 | 0.7368345 | 2.777255 | 1.078e-09 | 11.74852 | 4.383e-09
2018-02-05 18:29 | 258287.4 | 2160.0002 | 3 | 47 | 4.400215 | 0.6608534 | 2.800506 | 1.078e-09 | 11.85083 | 4.383e-09
2018-02-05 18:30 | 258302.1 | 2174.7192 | 3 | 47 | 4.400188 | 0.6519947 | 2.80319 | 1.078e-09 | 11.86264 | 4.383e-09
2018-02-05 18:32 | 258422.1 | 120 | 4 | 47 | 4.339905 | 0 | 2.80319 | 1.078e-09 | 11.86264 | 4.383e-09
2018-02-05 18:34 | 258542.1 | 240.0007 | 4 | 47 | 4.334047 | 0 | 2.80319 | 1.078e-09 | 11.86264 | 4.383e-09
2018-02-05 18:35 | 258602.1 | 300.0022 | 4 | 47 | 4.332348 | 0 | 2.80319 | 1.078e-09 | 11.86264 | 4.383e-09
2018-02-05 18:37 | 258722.2 | 120.0002 | 5 | 47 | 3.782298 | -6.520128 | 2.80319 | 0.2172964 | 11.86264 | 0.835704
2018-02-05 18:39 | 258842.2 | 240.0002 | 5 | 47 | 3.708759 | -6.520108 | 2.80319 | 0.4346063 | 11.86264 | 1.649552
2018-02-05 18:41 | 258962.2 | 360.0009 | 5 | 47 | 3.639734 | -6.520156 | 2.80319 | 0.6519611 | 11.86264 | 2.448135
2018-02-05 18:43 | 259082.2 | 480.0002 | 5 | 47 | 3.573406 | -6.520071 | 2.80319 | 0.869306 | 11.86264 | 3.231952
2018-02-05 18:45 | 259202.2 | 600.0002 | 5 | 47 | 3.5123 | -6.520055 | 2.80319 | 1.086634 | 11.86264 | 4.001737
2018-02-05 18:47 | 259322.2 | 720.001 | 5 | 47 | 3.460021 | -6.520092 | 2.80319 | 1.303953 | 11.86264 | 4.759202
2018-02-05 18:49 | 259442.2 | 840.001 | 5 | 47 | 3.415408 | -6.520108 | 2.80319 | 1.521293 | 11.86264 | 5.506239
2018-02-05 18:51 | 259562.2 | 960.0009 | 5 | 47 | 3.375088 | -6.520099 | 2.80319 | 1.738618 | 11.86264 | 6.244056
2018-02-05 18:53 | 259682.2 | 1080.0002 | 5 | 47 | 3.334878 | -6.520082 | 2.80319 | 1.955937 | 11.86264 | 6.973171
2018-02-05 18:55 | 259802.2 | 1200.0001 | 5 | 47 | 3.294 | -6.520062 | 2.80319 | 2.173269 | 11.86264 | 7.693548
2018-02-05 18:57 | 259922.2 | 1320.0003 | 5 | 47 | 3.245818 | -6.52004 | 2.80319 | 2.39059 | 11.86264 | 8.404402
2018-02-05 18:59 | 260042.2 | 1440.0002 | 5 | 47 | 3.170879 | -6.520109 | 2.80319 | 2.607919 | 11.86264 | 9.102541
2018-02-05 19:00 | 260149 | 1546.8239 | 5 | 47 | 2.999998 | -6.520039 | 2.80319 | 2.801412 | 11.86264 | 9.702774
2018-02-05 19:02 | 260269.1 | 120.0002 | 6 | 47 | 3.630396 | 0 | 2.80319 | 2.801412 | 11.86264 | 9.702774
2018-02-05 19:04 | 260389.1 | 240.0001 | 6 | 47 | 3.658402 | 0 | 2.80319 | 2.801412 | 11.86264 | 9.702774
2018-02-05 19:05 | 260449.1 | 300.0008 | 6 | 47 | 3.665226 | 0 | 2.80319 | 2.801412 | 11.86264 | 9.702774
2018-02-05 19:05 | 260449.0788 | 0.0039 | 7 | 48 | 3.665273 | 0 | 0 | 0 | 0 | 0
2018-02-05 19:07 | 260569.2 | 120.0002 | 2 | 48 | 4.031795 | 4.889911 | 0.1623941 | 4.92e-10 | 0.6478863 | 1.804e-09
2018-02-05 19:09 | 260689.2 | 240.0009 | 2 | 48 | 4.083905 | 4.889832 | 0.3254076 | 4.92e-10 | 1.309651 | 1.804e-09
2018-02-05 19:11 | 260809.2 | 360.001 | 2 | 48 | 4.117894 | 4.889939 | 0.4883819 | 4.92e-10 | 1.978223 | 1.804e-09
2018-02-05 19:13 | 260929.2 | 480.001 | 2 | 48 | 4.143493 | 4.890206 | 0.6513942 | 4.92e-10 | 2.6516 | 1.804e-09
2018-02-05 19:15 | 261049.2 | 600.001 | 2 | 48 | 4.168763 | 4.890201 | 0.8143948 | 4.92e-10 | 3.32906 | 1.804e-09
2018-02-05 19:17 | 261169.2 | 720.0002 | 2 | 48 | 4.195762 | 4.890176 | 0.9773908 | 4.92e-10 | 4.010708 | 1.804e-09
2018-02-05 19:19 | 261289.2 | 840.001 | 2 | 48 | 4.200287 | 4.471253 | 1.134273 | 4.92e-10 | 4.669601 | 1.804e-09
2018-02-05 19:21 | 261409.2 | 960.0018 | 2 | 48 | 4.200272 | 4.041183 | 1.276005 | 4.92e-10 | 5.264915 | 1.804e-09
2018-02-05 19:23 | 261529.2 | 1080.0002 | 2 | 48 | 4.200266 | 3.646399 | 1.404048 | 4.92e-10 | 5.802733 | 1.804e-09
2018-02-05 19:25 | 261649.2 | 1200.0002 | 2 | 48 | 4.20024 | 3.292089 | 1.519621 | 4.92e-10 | 6.28817 | 1.804e-09
2018-02-05 19:26 | 261660.8 | 1211.6432 | 2 | 48 | 4.200309 | 3.259982 | 1.530216 | 4.92e-10 | 6.332675 | 1.804e-09
2018-02-05 19:28 | 261780.8 | 120.001 | 3 | 48 | 4.224708 | 3.259868 | 1.638494 | 4.92e-10 | 6.788662 | 1.804e-09
2018-02-05 19:30 | 261900.8 | 240.001 | 3 | 48 | 4.254928 | 3.259864 | 1.747126 | 4.92e-10 | 7.249221 | 1.804e-09
2018-02-05 19:32 | 262020.8 | 360.0001 | 3 | 48 | 4.287179 | 3.259915 | 1.855794 | 4.92e-10 | 7.713328 | 1.804e-09
2018-02-05 19:34 | 262140.8 | 480.0002 | 3 | 48 | 4.32129 | 3.260077 | 1.964466 | 4.92e-10 | 8.181068 | 1.804e-09
2018-02-05 19:36 | 262260.8 | 600.0002 | 3 | 48 | 4.357925 | 3.259839 | 2.073127 | 4.92e-10 | 8.652583 | 1.804e-09
2018-02-05 19:38 | 262380.8 | 720.0009 | 3 | 48 | 4.398283 | 3.259864 | 2.181784 | 4.92e-10 | 9.128262 | 1.804e-09
2018-02-05 19:40 | 262500.8 | 840.0002 | 3 | 48 | 4.400289 | 2.764155 | 2.281761 | 4.92e-10 | 9.568185 | 1.804e-09
2018-02-05 19:42 | 262620.8 | 960.0002 | 3 | 48 | 4.400264 | 2.382398 | 2.367343 | 4.92e-10 | 9.94477 | 1.804e-09
2018-02-05 19:44 | 262740.8 | 1080.0011 | 3 | 48 | 4.400223 | 2.064099 | 2.441339 | 4.92e-10 | 10.27037 | 1.804e-09
2018-02-05 19:46 | 262860.8 | 1200.0002 | 3 | 48 | 4.400263 | 1.788919 | 2.505469 | 4.92e-10 | 10.55256 | 1.804e-09
2018-02-05 19:48 | 262980.8 | 1320.0001 | 3 | 48 | 4.400275 | 1.5519 | 2.561008 | 4.92e-10 | 10.79695 | 1.804e-09
2018-02-05 19:50 | 263100.8 | 1440.0001 | 3 | 48 | 4.400229 | 1.35624 | 2.609377 | 4.92e-10 | 11.00978 | 1.804e-09
2018-02-05 19:52 | 263220.8 | 1560.0018 | 3 | 48 | 4.400194 | 1.195013 | 2.651808 | 4.92e-10 | 11.19649 | 1.804e-09
2018-02-05 19:54 | 263340.8 | 1680.0009 | 3 | 48 | 4.400221 | 1.05472 | 2.689258 | 4.92e-10 | 11.36127 | 1.804e-09
2018-02-05 19:56 | 263460.8 | 1800.001 | 3 | 48 | 4.400236 | 0.928854 | 2.722281 | 4.92e-10 | 11.50658 | 1.804e-09
2018-02-05 19:58 | 263580.8 | 1920.0011 | 3 | 48 | 4.400218 | 0.8235788 | 2.751425 | 4.92e-10 | 11.63482 | 1.804e-09
2018-02-05 20:00 | 263700.8 | 2040.0002 | 3 | 48 | 4.400188 | 0.7349081 | 2.777365 | 4.92e-10 | 11.74897 | 1.804e-09
2018-02-05 20:02 | 263820.8 | 2160.0026 | 3 | 48 | 4.400208 | 0.6617508 | 2.800629 | 4.92e-10 | 11.85133 | 1.804e-09
2018-02-05 20:02 | 263837.2 | 2176.4048 | 3 | 48 | 4.400224 | 0.6519928 | 2.80362 | 4.92e-10 | 11.86449 | 1.804e-09
2018-02-05 20:04 | 263957.2871 | 120.001 | 4 | 48 | 4.340397 | 0 | 2.80362 | 4.92e-10 | 11.86449 | 1.804e-09
2018-02-05 20:06 | 264077.2872 | 240.0011 | 4 | 48 | 4.33463 | 0 | 2.80362 | 4.92e-10 | 11.86449 | 1.804e-09
2018-02-05 20:07 | 264137.2885 | 300.0024 | 4 | 48 | 4.332933 | 0 | 2.80362 | 4.92e-10 | 11.86449 | 1.804e-09
2018-02-05 20:09 | 264257.3 | 120.0002 | 5 | 48 | 3.784763 | -6.520098 | 2.80362 | 0.2173186 | 11.86449 | 0.8362243
2018-02-05 20:11 | 264377.3 | 240.0002 | 5 | 48 | 3.711993 | -6.520086 | 2.80362 | 0.4346502 | 11.86449 | 1.65082
2018-02-05 20:13 | 264497.3 | 360.0002 | 5 | 48 | 3.641056 | -6.520109 | 2.80362 | 0.6519849 | 11.86449 | 2.449841
2018-02-05 20:15 | 264617.3 | 480.0001 | 5 | 48 | 3.573829 | -6.520138 | 2.80362 | 0.8692992 | 11.86449 | 3.233678
2018-02-05 20:17 | 264737.3 | 600.0002 | 5 | 48 | 3.513338 | -6.52014 | 2.80362 | 1.086632 | 11.86449 | 4.003661
2018-02-05 20:19 | 264857.3 | 720.001 | 5 | 48 | 3.461317 | -6.520143 | 2.80362 | 1.303954 | 11.86449 | 4.76137
2018-02-05 20:21 | 264977.3 | 840.001 | 5 | 48 | 3.416993 | -6.520152 | 2.80362 | 1.521271 | 11.86449 | 5.508662
2018-02-05 20:23 | 265097.3 | 960.001 | 5 | 48 | 3.375355 | -6.519989 | 2.80362 | 1.738615 | 11.86449 | 6.246757
2018-02-05 20:25 | 265217.3 | 1080.0001 | 5 | 48 | 3.335395 | -6.5202 | 2.80362 | 1.955919 | 11.86449 | 6.9759
2018-02-05 20:27 | 265337.3 | 1200.0002 | 5 | 48 | 3.294595 | -6.520101 | 2.80362 | 2.173285 | 11.86449 | 7.696508
2018-02-05 20:29 | 265457.3 | 1320.001 | 5 | 48 | 3.24796 | -6.519747 | 2.80362 | 2.390611 | 11.86449 | 8.40762
2018-02-05 20:31 | 265577.3 | 1440.0002 | 5 | 48 | 3.173858 | -6.520148 | 2.80362 | 2.60791 | 11.86449 | 9.106279
2018-02-05 20:33 | 265685.3 | 1547.9584 | 5 | 48 | 3 | -6.520098 | 2.80362 | 2.803431 | 11.86449 | 9.713077
2018-02-05 20:35 | 265805.3 | 120 | 6 | 48 | 3.62992 | 0 | 2.80362 | 2.803431 | 11.86449 | 9.713077
2018-02-05 20:37 | 265925.3 | 240.0008 | 6 | 48 | 3.658 | 0 | 2.80362 | 2.803431 | 11.86449 | 9.713077
2018-02-05 20:38 | 265985.3 | 300.0022 | 6 | 48 | 3.664842 | 0 | 2.80362 | 2.803431 | 11.86449 | 9.713077
2018-02-05 20:38 | 265985.4 | 0.0024 | 7 | 49 | 3.664713 | 0 | 0 | 0 | 0 | 0
2018-02-05 20:40 | 266105.4 | 120.0001 | 2 | 49 | 4.0312 | 4.889802 | 0.1623843 | 0 | 0.6476935 | 0
2018-02-05 20:42 | 266225.4 | 240.001 | 2 | 49 | 4.084363 | 4.889834 | 0.3254001 | 0 | 1.309486 | 0
2018-02-05 20:44 | 266345.4 | 360.0009 | 2 | 49 | 4.11754 | 4.890094 | 0.4883771 | 0 | 1.978054 | 0
2018-02-05 20:46 | 266465.4 | 480.0002 | 2 | 49 | 4.142547 | 4.889829 | 0.6513839 | 0 | 2.651318 | 0
2018-02-05 20:48 | 266585.4 | 600.001 | 2 | 49 | 4.16768 | 4.890189 | 0.8143795 | 0 | 3.328556 | 0
2018-02-05 20:50 | 266705.4 | 720.0002 | 2 | 49 | 4.196107 | 4.89009 | 0.9773588 | 0 | 4.010061 | 0
2018-02-05 20:52 | 266825.4 | 840.001 | 2 | 49 | 4.200289 | 4.47206 | 1.134064 | 0 | 4.668221 | 0
2018-02-05 20:54 | 266945.4 | 960.0002 | 2 | 49 | 4.200285 | 4.044431 | 1.275899 | 0 | 5.263968 | 0
2018-02-05 20:56 | 267065.4 | 1080.0004 | 2 | 49 | 4.20027 | 3.65717 | 1.404156 | 0 | 5.802686 | 0
2018-02-05 20:58 | 267185.4 | 1200.0002 | 2 | 49 | 4.200284 | 3.292663 | 1.519941 | 0 | 6.289013 | 0
2018-02-05 20:58 | 267196.3 | 1210.8968 | 2 | 49 | 4.200291 | 3.25999 | 1.529852 | 0 | 6.330643 | 0
2018-02-05 21:00 | 267316.4 | 120.0018 | 3 | 49 | 4.225323 | 3.25983 | 1.638129 | 0 | 6.786674 | 0
2018-02-05 21:02 | 267436.4 | 240.001 | 3 | 49 | 4.254993 | 3.259831 | 1.746783 | 0 | 7.247355 | 0
2018-02-05 21:04 | 267556.4 | 360.0001 | 3 | 49 | 4.286778 | 3.259875 | 1.855427 | 0 | 7.711353 | 0
2018-02-05 21:06 | 267676.4 | 480.0003 | 3 | 49 | 4.320693 | 3.259826 | 1.964088 | 0 | 8.178973 | 0
2018-02-05 21:08 | 267796.4 | 600.0001 | 3 | 49 | 4.358799 | 3.259883 | 2.072749 | 0 | 8.650495 | 0
2018-02-05 21:10 | 267916.4 | 720.0009 | 3 | 49 | 4.399008 | 3.259843 | 2.181409 | 0 | 9.12629 | 0
2018-02-05 21:12 | 268036.4 | 840.0001 | 3 | 49 | 4.400299 | 2.762834 | 2.281201 | 0 | 9.565404 | 0
2018-02-05 21:14 | 268156.4 | 960.0009 | 3 | 49 | 4.400273 | 2.38778 | 2.366867 | 0 | 9.942355 | 0
2018-02-05 21:16 | 268276.4 | 1080.001 | 3 | 49 | 4.400242 | 2.063594 | 2.440945 | 0 | 10.26832 | 0
2018-02-05 21:18 | 268396.4 | 1200.0001 | 3 | 49 | 4.400229 | 1.7834 | 2.504917 | 0 | 10.54981 | 0
2018-02-05 21:20 | 268516.4 | 1320.0006 | 3 | 49 | 4.400262 | 1.553265 | 2.560404 | 0 | 10.79397 | 0
2018-02-05 21:22 | 268636.4 | 1440.0001 | 3 | 49 | 4.400265 | 1.362585 | 2.608879 | 0 | 11.00727 | 0
2018-02-05 21:24 | 268756.4 | 1560.0001 | 3 | 49 | 4.400226 | 1.197947 | 2.651493 | 0 | 11.19479 | 0
2018-02-05 21:26 | 268876.4 | 1680.0009 | 3 | 49 | 4.400237 | 1.050973 | 2.688922 | 0 | 11.35948 | 0
2018-02-05 21:28 | 268996.4 | 1800.0001 | 3 | 49 | 4.400205 | 0.9281769 | 2.721829 | 0 | 11.50428 | 0
2018-02-05 21:30 | 269116.4 | 1920.0009 | 3 | 49 | 4.40022 | 0.8248816 | 2.750996 | 0 | 11.63262 | 0
2018-02-05 21:32 | 269236.4 | 2040.0009 | 3 | 49 | 4.40017 | 0.7391233 | 2.777042 | 0 | 11.74723 | 0
2018-02-05 21:34 | 269356.4 | 2160.0009 | 3 | 49 | 4.400242 | 0.661582 | 2.800363 | 0 | 11.84984 | 0
2018-02-05 21:34 | 269369.6 | 2173.2623 | 3 | 49 | 4.400191 | 0.6519995 | 2.802782 | 0 | 11.86049 | 0
2018-02-05 21:36 | 269489.7 | 119.9999 | 4 | 49 | 4.340106 | 0 | 2.802782 | 0 | 11.86049 | 0
2018-02-05 21:38 | 269609.7 | 240 | 4 | 49 | 4.33429 | 0 | 2.802782 | 0 | 11.86049 | 0
2018-02-05 21:39 | 269669.7 | 300.0031 | 4 | 49 | 4.332595 | 0 | 2.802782 | 0 | 11.86049 | 0
2018-02-05 21:41 | 269789.7 | 120.0009 | 5 | 49 | 3.784595 | -6.520042 | 2.802782 | 0.2172961 | 11.86049 | 0.8360209
2018-02-05 21:43 | 269909.7 | 240.0002 | 5 | 49 | 3.709473 | -6.520094 | 2.802782 | 0.4346305 | 11.86049 | 1.650342
2018-02-05 21:45 | 270029.7 | 360.0001 | 5 | 49 | 3.637553 | -6.520045 | 2.802782 | 0.6519691 | 11.86049 | 2.448605
2018-02-05 21:47 | 270149.7 | 480.001 | 5 | 49 | 3.571098 | -6.520049 | 2.802782 | 0.8693078 | 11.86049 | 3.231875
2018-02-05 21:49 | 270269.7 | 600.0009 | 5 | 49 | 3.510904 | -6.520121 | 2.802782 | 1.086619 | 11.86049 | 4.001215
2018-02-05 21:51 | 270389.7 | 720.0009 | 5 | 49 | 3.459363 | -6.520098 | 2.802782 | 1.303943 | 11.86049 | 4.758458
2018-02-05 21:53 | 270509.7 | 840.0001 | 5 | 49 | 3.413796 | -6.520025 | 2.802782 | 1.521266 | 11.86049 | 5.505237
2018-02-05 21:55 | 270629.7 | 960.0001 | 5 | 49 | 3.372415 | -6.520084 | 2.802782 | 1.738628 | 11.86049 | 6.242723
2018-02-05 21:57 | 270749.7 | 1080.0009 | 5 | 49 | 3.332489 | -6.520011 | 2.802782 | 1.955944 | 11.86049 | 6.971263
2018-02-05 21:59 | 270869.7 | 1200.0001 | 5 | 49 | 3.292391 | -6.520092 | 2.802782 | 2.173282 | 11.86049 | 7.691223
2018-02-05 22:01 | 270989.7 | 1320.001 | 5 | 49 | 3.245162 | -6.520025 | 2.802782 | 2.39059 | 11.86049 | 8.401825
2018-02-05 22:03 | 271109.7 | 1440.0001 | 5 | 49 | 3.168166 | -6.519985 | 2.802782 | 2.607936 | 11.86049 | 9.099611
2018-02-05 22:05 | 271215.3 | 1545.5712 | 5 | 49 | 2.999983 | -6.520039 | 2.802782 | 2.799096 | 11.86049 | 9.692196
2018-02-05 22:07 | 271335.3 | 120.0005 | 6 | 49 | 3.631284 | 0 | 2.802782 | 2.799154 | 11.86049 | 9.692369
2018-02-05 22:09 | 271455.3 | 240.0006 | 6 | 49 | 3.659044 | 0 | 2.802782 | 2.799154 | 11.86049 | 9.692369
2018-02-05 22:10 | 271515.3 | 300.002 | 6 | 49 | 3.665881 | 0 | 2.802782 | 2.799154 | 11.86049 | 9.692369
2018-02-05 22:10 | 271515.4 | 0.0024 | 7 | 50 | 3.665619 | 0 | 0 | 0 | 0 | 0
2018-02-05 22:12 | 271635.4 | 120.0002 | 2 | 50 | 4.033568 | 4.890132 | 0.1623941 | 3.96e-10 | 0.6480487 | 1.452e-09
2018-02-05 22:14 | 271755.4 | 240.001 | 2 | 50 | 4.085742 | 4.889802 | 0.3254177 | 3.96e-10 | 1.310182 | 1.452e-09
2018-02-05 22:16 | 271875.4 | 360.0009 | 2 | 50 | 4.118292 | 4.890105 | 0.4884183 | 3.96e-10 | 1.979035 | 1.452e-09
2018-02-05 22:18 | 271995.4 | 480.0002 | 2 | 50 | 4.143012 | 4.890166 | 0.6514117 | 3.96e-10 | 2.652306 | 1.452e-09
2018-02-05 22:20 | 272115.4 | 600.0009 | 2 | 50 | 4.169425 | 4.890077 | 0.8143829 | 3.96e-10 | 3.329596 | 1.452e-09
2018-02-05 22:22 | 272235.4 | 720.0009 | 2 | 50 | 4.197678 | 4.890134 | 0.9773842 | 3.96e-10 | 4.011506 | 1.452e-09
2018-02-05 22:24 | 272355.4 | 840.0002 | 2 | 50 | 4.200236 | 4.456061 | 1.133503 | 3.96e-10 | 4.667232 | 1.452e-09
2018-02-05 22:26 | 272475.4 | 960.0009 | 2 | 50 | 4.200306 | 4.044023 | 1.27507 | 3.96e-10 | 5.261854 | 1.452e-09
2018-02-05 22:28 | 272595.4 | 1080.0011 | 2 | 50 | 4.200257 | 3.650491 | 1.403265 | 3.96e-10 | 5.800309 | 1.452e-09
2018-02-05 22:30 | 272715.4 | 1200.001 | 2 | 50 | 4.200245 | 3.27583 | 1.518593 | 3.96e-10 | 6.284719 | 1.452e-09
2018-02-05 22:30 | 272721.4 | 1205.9256 | 2 | 50 | 4.200324 | 3.259995 | 1.523968 | 3.96e-10 | 6.307296 | 1.452e-09
2018-02-05 22:32 | 272841.4 | 120.0001 | 3 | 50 | 4.224849 | 3.259849 | 1.632239 | 3.96e-10 | 6.763272 | 1.452e-09
2018-02-05 22:34 | 272961.4 | 240.0015 | 3 | 50 | 4.254238 | 3.259873 | 1.740899 | 3.96e-10 | 7.223928 | 1.452e-09
2018-02-05 22:36 | 273081.4 | 360.0027 | 3 | 50 | 4.285586 | 3.259868 | 1.849556 | 3.96e-10 | 7.687857 | 1.452e-09
2018-02-05 22:38 | 273201.4 | 480.0027 | 3 | 50 | 4.320438 | 3.260249 | 1.958209 | 3.96e-10 | 8.155352 | 1.452e-09
2018-02-05 22:40 | 273321.4 | 600.0018 | 3 | 50 | 4.358004 | 3.259843 | 2.066858 | 3.96e-10 | 8.626783 | 1.452e-09
2018-02-05 22:42 | 273441.4 | 720.0002 | 3 | 50 | 4.397939 | 3.2599 | 2.175517 | 3.96e-10 | 9.102473 | 1.452e-09
2018-02-05 22:44 | 273561.4 | 840.0019 | 3 | 50 | 4.400308 | 2.780503 | 2.275861 | 3.96e-10 | 9.544008 | 1.452e-09
2018-02-05 22:46 | 273681.4 | 960.0005 | 3 | 50 | 4.400294 | 2.398318 | 2.362019 | 3.96e-10 | 9.923126 | 1.452e-09
2018-02-05 22:48 | 273801.4 | 1080.0011 | 3 | 50 | 4.400268 | 2.065307 | 2.436212 | 3.96e-10 | 10.2496 | 1.452e-09
2018-02-05 22:50 | 273921.4 | 1200.0002 | 3 | 50 | 4.400246 | 1.791524 | 2.500347 | 3.96e-10 | 10.53181 | 1.452e-09
2018-02-05 22:52 | 274041.4 | 1320.0018 | 3 | 50 | 4.400248 | 1.563649 | 2.556138 | 3.96e-10 | 10.7773 | 1.452e-09
2018-02-05 22:54 | 274161.4 | 1440.0009 | 3 | 50 | 4.400269 | 1.371493 | 2.604991 | 3.96e-10 | 10.99227 | 1.452e-09
2018-02-05 22:56 | 274281.4 | 1560.0018 | 3 | 50 | 4.400174 | 1.197319 | 2.647773 | 3.96e-10 | 11.18052 | 1.452e-09
2018-02-05 22:58 | 274401.4 | 1680.0019 | 3 | 50 | 4.400241 | 1.053557 | 2.685215 | 3.96e-10 | 11.34527 | 1.452e-09
2018-02-05 23:00 | 274521.4 | 1800.0002 | 3 | 50 | 4.400196 | 0.931715 | 2.718253 | 3.96e-10 | 11.49064 | 1.452e-09
2018-02-05 23:02 | 274641.4 | 1920.002 | 3 | 50 | 4.400239 | 0.8327742 | 2.74761 | 3.96e-10 | 11.61982 | 1.452e-09
2018-02-05 23:04 | 274761.4 | 2040.0018 | 3 | 50 | 4.400169 | 0.7405844 | 2.773804 | 3.96e-10 | 11.73508 | 1.452e-09
2018-02-05 23:06 | 274881.4 | 2160.0003 | 3 | 50 | 4.400185 | 0.6590204 | 2.797101 | 3.96e-10 | 11.83759 | 1.452e-09
2018-02-05 23:06 | 274893.9 | 2172.5064 | 3 | 50 | 4.400224 | 0.6519957 | 2.799377 | 3.96e-10 | 11.84761 | 1.452e-09
2018-02-05 23:08 | 275013.9 | 120.001 | 4 | 50 | 4.340064 | 0 | 2.799377 | 3.96e-10 | 11.84761 | 1.452e-09
2018-02-05 23:10 | 275133.9 | 240.0002 | 4 | 50 | 4.334218 | 0 | 2.799377 | 3.96e-10 | 11.84761 | 1.452e-09
2018-02-05 23:11 | 275193.9 | 300.0024 | 4 | 50 | 4.332502 | 0 | 2.799377 | 3.96e-10 | 11.84761 | 1.452e-09
2018-02-05 23:13 | 275314 | 120.0008 | 5 | 50 | 3.784823 | -6.520035 | 2.799377 | 0.2172919 | 11.84761 | 0.8363029
2018-02-05 23:15 | 275434 | 240.0009 | 5 | 50 | 3.708745 | -6.520039 | 2.799377 | 0.4346469 | 11.84761 | 1.650557
2018-02-05 23:17 | 275554 | 360.0008 | 5 | 50 | 3.638042 | -6.520045 | 2.799377 | 0.6519498 | 11.84761 | 2.448717
2018-02-05 23:19 | 275674 | 480.0009 | 5 | 50 | 3.571866 | -6.520045 | 2.799377 | 0.8692813 | 11.84761 | 3.232054
2018-02-05 23:21 | 275794 | 600.0008 | 5 | 50 | 3.512709 | -6.520032 | 2.799377 | 1.086586 | 11.84761 | 4.001677
2018-02-05 23:23 | 275914 | 720.0001 | 5 | 50 | 3.459959 | -6.520057 | 2.799377 | 1.303927 | 11.84761 | 4.759283
2018-02-05 23:25 | 276034 | 840.0008 | 5 | 50 | 3.414578 | -6.520039 | 2.799377 | 1.521245 | 11.84761 | 5.506165
2018-02-05 23:27 | 276154 | 960.0001 | 5 | 50 | 3.373132 | -6.520126 | 2.799377 | 1.738585 | 11.84761 | 6.243737
2018-02-05 23:29 | 276274 | 1080.0008 | 5 | 50 | 3.333338 | -6.520136 | 2.799377 | 1.955927 | 11.84761 | 6.972506
2018-02-05 23:31 | 276394 | 1200.0016 | 5 | 50 | 3.292836 | -6.520051 | 2.799377 | 2.17324 | 11.84761 | 7.692572
2018-02-05 23:33 | 276514 | 1320.0009 | 5 | 50 | 3.244073 | -6.520079 | 2.799377 | 2.390565 | 11.84761 | 8.403049
2018-02-05 23:35 | 276634 | 1440.0008 | 5 | 50 | 3.167721 | -6.520133 | 2.799377 | 2.607917 | 11.84761 | 9.10078
2018-02-05 23:37 | 276738.7 | 1544.7246 | 5 | 50 | 2.999999 | -6.520099 | 2.799377 | 2.797574 | 11.84761 | 9.688582
2018-02-05 23:39 | 276858.8 | 120.0008 | 6 | 50 | 3.631561 | 0 | 2.799377 | 2.797574 | 11.84761 | 9.688582
2018-02-05 23:41 | 276978.8 | 240.0008 | 6 | 50 | 3.659462 | 0 | 2.799377 | 2.797574 | 11.84761 | 9.688582
2018-02-05 23:42 | 277038.8 | 300.0022 | 6 | 50 | 3.666269 | 0 | 2.799377 | 2.797574 | 11.84761 | 9.688582
2018-02-05 23:42 | 277038.8 | 0.0025 | 7 | 51 | 3.666264 | 0 | 0 | 0 | 0 | 0
2018-02-05 23:44 | 277158.9 | 120.0002 | 8 | 51 | 3.918396 | 3.259896 | 0.108643 | 0 | 0.4226382 | 0
2018-02-05 23:46 | 277278.9 | 240.0011 | 8 | 51 | 3.957332 | 3.259839 | 0.217305 | 0 | 0.8505927 | 0
2018-02-05 23:48 | 277398.9 | 360.0015 | 8 | 51 | 3.989146 | 3.259917 | 0.3259617 | 0 | 1.282357 | 0
2018-02-05 23:50 | 277518.9 | 480.0002 | 8 | 51 | 4.014904 | 3.25998 | 0.4346115 | 0 | 1.717236 | 0
2018-02-05 23:52 | 277638.9 | 600.0001 | 8 | 51 | 4.033097 | 3.259952 | 0.5432625 | 0 | 2.154509 | 0
2018-02-05 23:54 | 277758.9 | 720.0014 | 8 | 51 | 4.047596 | 3.259938 | 0.6519249 | 0 | 2.593549 | 0
2018-02-05 23:56 | 277878.9 | 840.001 | 8 | 51 | 4.061634 | 3.259934 | 0.7605777 | 0 | 3.034096 | 0
2018-02-05 23:58 | 277998.9 | 960.0001 | 8 | 51 | 4.076887 | 3.259994 | 0.8692309 | 0 | 3.476221 | 0
2018-02-06 | 278118.9 | 1080.0002 | 8 | 51 | 4.09413 | 3.259902 | 0.9778916 | 0 | 3.920146 | 0
2018-02-06 00:02 | 278238.9 | 1200.0021 | 8 | 51 | 4.111858 | 3.25994 | 1.086545 | 0 | 4.365945 | 0
2018-02-06 00:04 | 278358.9 | 1320.0009 | 8 | 51 | 4.130641 | 3.259923 | 1.1952 | 0 | 4.813725 | 0
2018-02-06 00:06 | 278478.9 | 1440.0014 | 8 | 51 | 4.150554 | 3.25995 | 1.303856 | 0 | 5.263602 | 0
2018-02-06 00:08 | 278598.9 | 1560.0001 | 8 | 51 | 4.173594 | 3.2599 | 1.41251 | 0 | 5.715794 | 0
2018-02-06 00:10 | 278718.9 | 1680.0005 | 8 | 51 | 4.199015 | 3.259931 | 1.521165 | 0 | 6.170644 | 0
2018-02-06 00:10 | 278723.3 | 1684.4313 | 8 | 51 | 4.2 | 3.259898 | 1.525177 | 0 | 6.187496 | 0

## Statistics_103
Date_Time | Test_Time(s) | Step_Time(s) | Step_Index | Cycle_Index | Voltage(V) | Current(A) | Charge_Capacity(Ah) | Discharge_Capacity(Ah) | Charge_Energy(Wh) | Discharge_Energy(Wh) | Internal Resistance(Ohm)
2018-02-02 20:21 | 5810.806356 | 300.0029 | 6 | 1 | 3.67624 | 0 | 3.020179 | 2.800026 | 12.79438 | 9.676268
2018-02-02 21:54 | 11370.87 | 300.0032 | 6 | 2 | 3.675355 | 0 | 2.804459 | 2.80178 | 11.87806 | 9.698932
2018-02-02 23:26 | 16912.95 | 300.0029 | 6 | 3 | 3.67524 | 0 | 2.799202 | 2.798888 | 11.85569 | 9.682887
2018-02-03 00:59 | 22458.45 | 300.0033 | 6 | 4 | 3.673418 | 0 | 2.799612 | 2.80271 | 11.85814 | 9.697002
2018-02-03 02:31 | 28009.70764 | 300.0016 | 6 | 5 | 3.674064 | 0 | 2.804173 | 2.798491 | 11.87651 | 9.684591
2018-02-03 04:04 | 33566.42 | 300.0022 | 6 | 6 | 3.675312 | 0 | 2.799331 | 2.792538 | 11.85916 | 9.66256
2018-02-03 05:36 | 39107.9 | 300.0014 | 6 | 7 | 3.674221 | 0 | 2.790818 | 2.794761 | 11.82447 | 9.670978
2018-02-03 07:09 | 44652.21 | 300.0039 | 6 | 8 | 3.672679 | 0 | 2.794973 | 2.798649 | 11.84128 | 9.680143
2018-02-03 08:41 | 50202.14 | 300.0045 | 6 | 9 | 3.672448 | 0 | 2.800228 | 2.795799 | 11.863 | 9.675198
2018-02-03 10:14 | 55760.04 | 300.0024 | 6 | 10 | 3.673862 | 0 | 2.800277 | 2.793273 | 11.8631 | 9.668169
2018-02-03 11:46 | 61297.34 | 300.0033 | 6 | 11 | 3.67303 | 0 | 2.791628 | 2.794337 | 11.82707 | 9.670518
2018-02-03 13:18 | 66837.00236 | 300.0016 | 6 | 12 | 3.671947 | 0 | 2.794839 | 2.797155 | 11.84006 | 9.680717
2018-02-03 14:51 | 72385.99762 | 300.0021 | 6 | 13 | 3.671538 | 0 | 2.797369 | 2.796529 | 11.85144 | 9.673895
2018-02-03 16:24 | 77946.58 | 300.0038 | 6 | 14 | 3.672889 | 0 | 2.799574 | 2.79231 | 11.86128 | 9.668455
2018-02-03 17:56 | 83493.15 | 300.0022 | 6 | 15 | 3.67023 | 0 | 2.790899 | 2.798849 | 11.82436 | 9.689933
2018-02-03 19:28 | 89028.89 | 300.0014 | 6 | 16 | 3.671904 | 0 | 2.798436 | 2.793413 | 11.85185 | 9.665112
2018-02-03 21:01 | 94570.4678 | 300.0039 | 6 | 17 | 3.670114 | 0 | 2.797187 | 2.800013 | 11.85114 | 9.693636
2018-02-03 22:33 | 100122.3 | 300.0029 | 6 | 18 | 3.671559 | 0 | 2.798393 | 2.789343 | 11.85514 | 9.653854
2018-02-04 00:06 | 105660.3 | 300.0016 | 6 | 19 | 3.673119 | 0 | 2.792252 | 2.786864 | 11.82659 | 9.641752
2018-02-04 01:38 | 111202.1 | 300.0005 | 6 | 20 | 3.672057 | 0 | 2.787812 | 2.791347 | 11.81479 | 9.664655
2018-02-04 03:10 | 116737.8 | 300.0014 | 6 | 21 | 3.670442 | 0 | 2.787916 | 2.791427 | 11.81242 | 9.653142
2018-02-04 04:42 | 122273.7 | 300.0016 | 6 | 22 | 3.671235 | 0 | 2.794503 | 2.78989 | 11.83688 | 9.653028
2018-02-04 06:15 | 127832.2 | 300.0016 | 6 | 23 | 3.671699 | 0 | 2.792891 | 2.788844 | 11.83557 | 9.65832
2018-02-04 07:47 | 133364.4 | 300.004 | 6 | 24 | 3.67255 | 0 | 2.785211 | 2.783394 | 11.80099 | 9.626781
2018-02-04 09:19 | 138882.5 | 300.0025 | 6 | 25 | 3.671931 | 0 | 2.785045 | 2.78632 | 11.79901 | 9.640507
2018-02-04 10:52 | 144426.1 | 300.0039 | 6 | 26 | 3.669221 | 0 | 2.786144 | 2.792354 | 11.80762 | 9.663738
2018-02-04 12:24 | 149969.3 | 300.0024 | 6 | 27 | 3.672673 | 0 | 2.793647 | 2.778688 | 11.83556 | 9.613607
2018-02-04 13:56 | 155505.5 | 300.0016 | 6 | 28 | 3.671938 | 0 | 2.78395 | 2.785235 | 11.79691 | 9.640221
2018-02-04 15:28 | 161039.2 | 300.0022 | 6 | 29 | 3.671066 | 0 | 2.781394 | 2.784424 | 11.78742 | 9.636011
2018-02-04 17:01 | 166563 | 300.0016 | 6 | 30 | 3.67193 | 0 | 2.784318 | 2.780862 | 11.79663 | 9.614114
2018-02-04 18:33 | 172097.9 | 300.0022 | 6 | 31 | 3.670235 | 0 | 2.783824 | 2.78654 | 11.79853 | 9.643833
2018-02-04 20:05 | 177645.1 | 300.0031 | 6 | 32 | 3.671459 | 0 | 2.786449 | 2.780946 | 11.8088 | 9.622845
2018-02-04 21:37 | 183171.7 | 300.0038 | 6 | 33 | 3.67284 | 0 | 2.781524 | 2.776403 | 11.78609 | 9.603765
2018-02-04 23:09 | 188694.4 | 300.0016 | 6 | 34 | 3.671107 | 0 | 2.776069 | 2.78198 | 11.7673 | 9.626184
2018-02-05 00:42 | 194224.7 | 300.0031 | 6 | 35 | 3.670264 | 0 | 2.780372 | 2.781344 | 11.78351 | 9.615868
2018-02-05 02:14 | 199754.6 | 300.0023 | 6 | 36 | 3.671456 | 0 | 2.784295 | 2.776823 | 11.79923 | 9.602545
2018-02-05 03:46 | 205298.6 | 300.003 | 6 | 37 | 3.67162 | 0 | 2.781218 | 2.778561 | 11.78972 | 9.613677
2018-02-05 05:18 | 210824.8 | 300.004 | 6 | 38 | 3.672188 | 0 | 2.775342 | 2.773796 | 11.76266 | 9.589576
2018-02-05 06:50 | 216346.3 | 300.0039 | 6 | 39 | 3.672304 | 0 | 2.775428 | 2.775387 | 11.76371 | 9.597844
2018-02-05 08:22 | 221880.5 | 300.0024 | 6 | 40 | 3.670422 | 0 | 2.776008 | 2.779832 | 11.76891 | 9.611273
2018-02-05 09:55 | 227413.7 | 300.0029 | 6 | 41 | 3.671796 | 0 | 2.779694 | 2.773651 | 11.78147 | 9.587782
2018-02-05 11:27 | 232947.9 | 300.003 | 6 | 42 | 3.671916 | 0 | 2.77522 | 2.772992 | 11.76391 | 9.592769
2018-02-05 12:59 | 238477.8 | 300.004 | 6 | 43 | 3.671498 | 0 | 2.772485 | 2.774117 | 11.75341 | 9.595665
2018-02-05 14:31 | 243994.5 | 300.0023 | 6 | 44 | 3.671022 | 0 | 2.773093 | 2.774616 | 11.75425 | 9.592401
2018-02-05 16:03 | 249513.5 | 300.004 | 6 | 45 | 3.669393 | 0 | 2.775685 | 2.777281 | 11.7638 | 9.603289
2018-02-05 17:35 | 255055 | 300.0029 | 6 | 46 | 3.670427 | 0 | 2.780442 | 2.774962 | 11.78595 | 9.599518
2018-02-05 19:08 | 260585.7 | 300.0014 | 6 | 47 | 3.671881 | 0 | 2.775922 | 2.770228 | 11.76678 | 9.579726
2018-02-05 20:40 | 266102 | 300.0013 | 6 | 48 | 3.671392 | 0 | 2.769259 | 2.770678 | 11.73909 | 9.581429
2018-02-05 22:11 | 271619.5 | 300.0014 | 6 | 49 | 3.670854 | 0 | 2.769817 | 2.771404 | 11.7414 | 9.582499
2018-02-05 23:43 | 277140.2 | 300.0015 | 6 | 50 | 3.670612 | 0 | 2.772209 | 2.771792 | 11.75225 | 9.579541
2018-02-06 00:11 | 278768.2 | 1627.9911 | 8 | 51 | 4.200001 | 3.260054 | 1.474141 | 0 | 5.989392 | 0

## Channel_103_1
Date_Time | Test_Time(s) | Step_Time(s) | Step_Index | Cycle_Index | Voltage(V) | Current(A) | Charge_Capacity(Ah) | Discharge_Capacity(Ah) | Charge_Energy(Wh) | Discharge_Energy(Wh) | Internal Resistance(Ohm)
2018-02-02 18:45 | 10 | 10 | 1 | 1 | 3.437334 | 0 | 0 | 0 | 0 | 0
2018-02-02 18:45 | 10.0039 | 10.0039 | 1 | 1 | 3.437335 | 0 | 0 | 0 | 0 | 0
2018-02-02 18:47 | 130.0873 | 120.0015 | 2 | 1 | 4.063765 | 4.890072 | 0.1624027 | 4.218e-09 | 0.6435513 | 1.4498e-08
2018-02-02 18:49 | 250.0873 | 240.0015 | 2 | 1 | 4.096875 | 4.889788 | 0.3253937 | 4.218e-09 | 1.308425 | 1.4498e-08
2018-02-02 18:51 | 370.0866 | 360.0008 | 2 | 1 | 4.13059 | 4.889856 | 0.4883874 | 4.218e-09 | 1.979077 | 1.4498e-08
2018-02-02 18:53 | 490.0873 | 480.0015 | 2 | 1 | 4.15549 | 4.889875 | 0.6513561 | 4.218e-09 | 2.654303 | 1.4498e-08
2018-02-02 18:55 | 610.0873 | 600.0015 | 2 | 1 | 4.18096 | 4.889874 | 0.8143684 | 4.218e-09 | 3.33369 | 1.4498e-08
2018-02-02 18:57 | 730.0873 | 720.0015 | 2 | 1 | 4.200305 | 4.765039 | 0.9767163 | 4.218e-09 | 4.014493 | 1.4498e-08
2018-02-02 18:59 | 850.0875 | 840.0017 | 2 | 1 | 4.200305 | 4.404202 | 1.129401 | 4.218e-09 | 4.655814 | 1.4498e-08
2018-02-02 19:01 | 970.0874 | 960.0016 | 2 | 1 | 4.200273 | 4.089001 | 1.270784 | 4.218e-09 | 5.24966 | 1.4498e-08
2018-02-02 19:03 | 1090.0874 | 1080.0016 | 2 | 1 | 4.200282 | 3.786079 | 1.402026 | 4.218e-09 | 5.80091 | 1.4498e-08
2018-02-02 19:05 | 1210.0874 | 1200.0016 | 2 | 1 | 4.200272 | 3.469246 | 1.522853 | 4.218e-09 | 6.308419 | 1.4498e-08
2018-02-02 19:06 | 1302.8465 | 1292.7607 | 2 | 1 | 4.200245 | 3.259995 | 1.609499 | 4.218e-09 | 6.672352 | 1.4498e-08
2018-02-02 19:08 | 1422.86022 | 120.0009 | 3 | 1 | 4.218854 | 3.26 | 1.717768 | 6.254e-09 | 7.128009 | 2.2775e-08
2018-02-02 19:10 | 1542.86012 | 240.0008 | 3 | 1 | 4.241044 | 3.259964 | 1.826437 | 6.254e-09 | 7.587653 | 2.2775e-08
2018-02-02 19:12 | 1662.86012 | 360.0008 | 3 | 1 | 4.267354 | 3.259972 | 1.935094 | 6.254e-09 | 8.04985 | 2.2775e-08
2018-02-02 19:14 | 1782.86012 | 480.0008 | 3 | 1 | 4.29835 | 3.25993 | 2.043758 | 6.254e-09 | 8.515232 | 2.2775e-08
2018-02-02 19:16 | 1902.86012 | 600.0008 | 3 | 1 | 4.329669 | 3.259903 | 2.152417 | 6.254e-09 | 8.983974 | 2.2775e-08
2018-02-02 19:18 | 2022.86012 | 720.0008 | 3 | 1 | 4.363177 | 3.259893 | 2.261072 | 6.254e-09 | 9.45622 | 2.2775e-08
2018-02-02 19:20 | 2142.86012 | 840.0008 | 3 | 1 | 4.399457 | 3.259947 | 2.369735 | 6.254e-09 | 9.932263 | 2.2775e-08
2018-02-02 19:22 | 2262.86032 | 960.001 | 3 | 1 | 4.400309 | 2.762907 | 2.469615 | 6.254e-09 | 10.37177 | 2.2775e-08
2018-02-02 19:24 | 2382.85952 | 1080.0002 | 3 | 1 | 4.400279 | 2.40019 | 2.555417 | 6.254e-09 | 10.74932 | 2.2775e-08
2018-02-02 19:26 | 2502.86032 | 1200.001 | 3 | 1 | 4.400247 | 2.098507 | 2.630264 | 6.254e-09 | 11.07866 | 2.2775e-08
2018-02-02 19:28 | 2622.86042 | 1320.0011 | 3 | 1 | 4.400225 | 1.846453 | 2.695915 | 6.254e-09 | 11.36755 | 2.2775e-08
2018-02-02 19:30 | 2742.85952 | 1440.0002 | 3 | 1 | 4.40028 | 1.617279 | 2.753595 | 6.254e-09 | 11.62135 | 2.2775e-08
2018-02-02 19:32 | 2862.86022 | 1560.0009 | 3 | 1 | 4.400246 | 1.409368 | 2.80387 | 6.254e-09 | 11.84258 | 2.2775e-08
2018-02-02 19:34 | 2982.86032 | 1680.001 | 3 | 1 | 4.40026 | 1.245522 | 2.848029 | 6.254e-09 | 12.03689 | 2.2775e-08
2018-02-02 19:36 | 3102.86112 | 1800.0018 | 3 | 1 | 4.400238 | 1.107004 | 2.887135 | 6.254e-09 | 12.20896 | 2.2775e-08
2018-02-02 19:38 | 3222.86042 | 1920.0011 | 3 | 1 | 4.400203 | 0.9863853 | 2.922015 | 6.254e-09 | 12.36244 | 2.2775e-08
2018-02-02 19:40 | 3342.86032 | 2040.001 | 3 | 1 | 4.400254 | 0.8715086 | 2.952975 | 6.254e-09 | 12.49867 | 2.2775e-08
2018-02-02 19:42 | 3462.85962 | 2160.0003 | 3 | 1 | 4.400216 | 0.7762737 | 2.980354 | 6.254e-09 | 12.61915 | 2.2775e-08
2018-02-02 19:44 | 3582.86032 | 2280.001 | 3 | 1 | 4.400172 | 0.6967096 | 3.004878 | 6.254e-09 | 12.72706 | 2.2775e-08
2018-02-02 19:46 | 3664.57522 | 2361.7159 | 3 | 1 | 4.400206 | 0.6519928 | 3.020177 | 6.254e-09 | 12.79438 | 2.2775e-08
2018-02-02 19:48 | 3784.618552 | 119.9999 | 4 | 1 | 4.338379 | 0 | 3.020179 | 6.254e-09 | 12.79438 | 2.2775e-08
2018-02-02 19:50 | 3904.619352 | 240.0007 | 4 | 1 | 4.332366 | 0 | 3.020179 | 6.254e-09 | 12.79438 | 2.2775e-08
2018-02-02 19:51 | 3964.620052 | 300.0014 | 4 | 1 | 4.330629 | 0 | 3.020179 | 6.254e-09 | 12.79438 | 2.2775e-08
2018-02-02 19:53 | 4084.700092 | 120.001 | 5 | 1 | 3.766685 | -6.52011 | 3.020179 | 0.2172891 | 12.79438 | 0.8319097
2018-02-02 19:55 | 4204.700092 | 240.001 | 5 | 1 | 3.699419 | -6.520145 | 3.020179 | 0.4346287 | 12.79438 | 1.643165
2018-02-02 19:57 | 4324.699392 | 360.0003 | 5 | 1 | 3.632232 | -6.520136 | 3.020179 | 0.6519849 | 12.79438 | 2.439959
2018-02-02 19:59 | 4444.700192 | 480.0011 | 5 | 1 | 3.563794 | -6.520142 | 3.020179 | 0.8692911 | 12.79438 | 3.221806
2018-02-02 20:01 | 4564.699392 | 600.0003 | 5 | 1 | 3.504878 | -6.51979 | 3.020179 | 1.086635 | 12.79438 | 3.989787
2018-02-02 20:03 | 4684.699292 | 720.0002 | 5 | 1 | 3.454802 | -6.52014 | 3.020179 | 1.30396 | 12.79438 | 4.745893
2018-02-02 20:05 | 4804.699392 | 840.0003 | 5 | 1 | 3.412021 | -6.520145 | 3.020179 | 1.521295 | 12.79438 | 5.492038
2018-02-02 20:07 | 4924.700192 | 960.0011 | 5 | 1 | 3.37024 | -6.520105 | 3.020179 | 1.738643 | 12.79438 | 6.229161
2018-02-02 20:09 | 5044.700092 | 1080.001 | 5 | 1 | 3.327436 | -6.520132 | 3.020179 | 1.955951 | 12.79438 | 6.956807
2018-02-02 20:11 | 5164.699392 | 1200.0003 | 5 | 1 | 3.285847 | -6.519869 | 3.020179 | 2.173283 | 12.79438 | 7.675531
2018-02-02 20:13 | 5284.699292 | 1320.0002 | 5 | 1 | 3.2378 | -6.519784 | 3.020179 | 2.390595 | 12.79438 | 8.384538
2018-02-02 20:15 | 5404.700092 | 1440.001 | 5 | 1 | 3.164917 | -6.519833 | 3.020179 | 2.607942 | 12.79438 | 9.081182
2018-02-02 20:16 | 5510.759092 | 1546.06 | 5 | 1 | 2.999994 | -6.519895 | 3.020179 | 2.800026 | 12.79438 | 9.676268
2018-02-02 20:18 | 5630.804056 | 120.0006 | 6 | 1 | 3.646097 | 0 | 3.020179 | 2.800026 | 12.79438 | 9.676268
2018-02-02 20:20 | 5750.804056 | 240.0006 | 6 | 1 | 3.67059 | 0 | 3.020179 | 2.800026 | 12.79438 | 9.676268
2018-02-02 20:21 | 5810.806356 | 300.0029 | 6 | 1 | 3.67624 | 0 | 3.020179 | 2.800026 | 12.79438 | 9.676268
2018-02-02 20:21 | 5810.815028 | 0.0024 | 7 | 2 | 3.676403 | 0 | 0 | 0 | 0 | 0
2018-02-02 20:23 | 5930.893624 | 120.0001 | 2 | 2 | 4.040901 | 4.889812 | 0.1624213 | 6.28e-10 | 0.6492925 | 2.309e-09
2018-02-02 20:25 | 6050.894524 | 240.001 | 2 | 2 | 4.094215 | 4.88987 | 0.3253992 | 6.28e-10 | 1.312471 | 2.309e-09
2018-02-02 20:27 | 6170.893624 | 360.0001 | 2 | 2 | 4.125081 | 4.890163 | 0.4884056 | 6.28e-10 | 1.982632 | 2.309e-09
2018-02-02 20:29 | 6290.893724 | 480.0002 | 2 | 2 | 4.148745 | 4.889832 | 0.6513894 | 6.28e-10 | 2.656879 | 2.309e-09
2018-02-02 20:31 | 6410.893624 | 600.0001 | 2 | 2 | 4.172567 | 4.890158 | 0.8143929 | 6.28e-10 | 3.335055 | 2.309e-09
2018-02-02 20:33 | 6530.893724 | 720.0002 | 2 | 2 | 4.200309 | 4.883038 | 0.9773648 | 6.28e-10 | 4.017278 | 2.309e-09
2018-02-02 20:35 | 6650.893824 | 840.0003 | 2 | 2 | 4.200273 | 4.369972 | 1.131033 | 6.28e-10 | 4.662731 | 2.309e-09
2018-02-02 20:37 | 6770.894524 | 960.001 | 2 | 2 | 4.200296 | 3.962341 | 1.269773 | 6.28e-10 | 5.24548 | 2.309e-09
2018-02-02 20:39 | 6890.895424 | 1080.0019 | 2 | 2 | 4.200294 | 3.600306 | 1.395661 | 6.28e-10 | 5.774243 | 2.309e-09
2018-02-02 20:41 | 7010.893724 | 1200.0002 | 2 | 2 | 4.2003 | 3.263176 | 1.510022 | 6.28e-10 | 6.254591 | 2.309e-09
2018-02-02 20:41 | 7011.531124 | 1200.6376 | 2 | 2 | 4.200284 | 3.259996 | 1.510599 | 6.28e-10 | 6.257016 | 2.309e-09
2018-02-02 20:43 | 7131.5469 | 120.0016 | 3 | 2 | 4.22529 | 3.259933 | 1.61888 | 1.646e-09 | 6.713017 | 6.449e-09
2018-02-02 20:45 | 7251.5453 | 240 | 3 | 2 | 4.255313 | 3.259996 | 1.727538 | 1.646e-09 | 7.173767 | 6.449e-09
2018-02-02 20:47 | 7371.5453 | 360 | 3 | 2 | 4.286294 | 3.260052 | 1.836189 | 1.646e-09 | 7.63778 | 6.449e-09
2018-02-02 20:49 | 7491.5461 | 480.0008 | 3 | 2 | 4.31848 | 3.259996 | 1.944867 | 1.646e-09 | 8.105336 | 6.449e-09
2018-02-02 20:51 | 7611.5462 | 600.0009 | 3 | 2 | 4.354642 | 3.259947 | 2.053538 | 1.646e-09 | 8.576547 | 6.449e-09
2018-02-02 20:53 | 7731.5462 | 720.0009 | 3 | 2 | 4.396428 | 3.259953 | 2.162189 | 1.646e-09 | 9.05193 | 6.449e-09
2018-02-02 20:55 | 7851.5471 | 840.0018 | 3 | 2 | 4.400276 | 2.796034 | 2.263076 | 1.646e-09 | 9.495843 | 6.449e-09
2018-02-02 20:57 | 7971.5455 | 960.0002 | 3 | 2 | 4.40027 | 2.428776 | 2.349941 | 1.646e-09 | 9.878072 | 6.449e-09
2018-02-02 20:59 | 8091.5462 | 1080.0009 | 3 | 2 | 4.400299 | 2.116085 | 2.425602 | 1.646e-09 | 10.211 | 6.449e-09
2018-02-02 21:01 | 8211.5463 | 1200.001 | 3 | 2 | 4.400306 | 1.827497 | 2.491267 | 1.646e-09 | 10.49995 | 6.449e-09
2018-02-02 21:03 | 8331.547 | 1320.0017 | 3 | 2 | 4.400259 | 1.587876 | 2.547976 | 1.646e-09 | 10.74948 | 6.449e-09
2018-02-02 21:05 | 8451.5471 | 1440.0018 | 3 | 2 | 4.400261 | 1.395522 | 2.597599 | 1.646e-09 | 10.96783 | 6.449e-09
2018-02-02 21:07 | 8571.5463 | 1560.001 | 3 | 2 | 4.400276 | 1.235733 | 2.641368 | 1.646e-09 | 11.16043 | 6.449e-09
2018-02-02 21:09 | 8691.5455 | 1680.0002 | 3 | 2 | 4.400238 | 1.089214 | 2.680062 | 1.646e-09 | 11.33069 | 6.449e-09
2018-02-02 21:11 | 8811.5454 | 1800.0001 | 3 | 2 | 4.400225 | 0.9534826 | 2.71401 | 1.646e-09 | 11.48007 | 6.449e-09
2018-02-02 21:13 | 8931.5456 | 1920.0003 | 3 | 2 | 4.400214 | 0.8483524 | 2.743983 | 1.646e-09 | 11.61196 | 6.449e-09
2018-02-02 21:15 | 9051.5455 | 2040.0002 | 3 | 2 | 4.400188 | 0.7595587 | 2.770736 | 1.646e-09 | 11.72968 | 6.449e-09
2018-02-02 21:17 | 9171.5454 | 2160.0001 | 3 | 2 | 4.400206 | 0.6833611 | 2.794793 | 1.646e-09 | 11.83553 | 6.449e-09
2018-02-02 21:18 | 9223.6396 | 2212.0943 | 3 | 2 | 4.400198 | 0.6519995 | 2.804456 | 1.646e-09 | 11.87805 | 6.449e-09
2018-02-02 21:20 | 9343.682872 | 120.0001 | 4 | 2 | 4.339448 | 0 | 2.804459 | 1.646e-09 | 11.87806 | 6.449e-09
2018-02-02 21:22 | 9463.683672 | 240.0009 | 4 | 2 | 4.333543 | 0 | 2.804459 | 1.646e-09 | 11.87806 | 6.449e-09
2018-02-02 21:23 | 9523.686672 | 300.0039 | 4 | 2 | 4.331805 | 0 | 2.804459 | 1.646e-09 | 11.87806 | 6.449e-09
2018-02-02 21:25 | 9643.766872 | 120.0009 | 5 | 2 | 3.781402 | -6.520025 | 2.804459 | 0.2173083 | 11.87806 | 0.8349315
2018-02-02 21:27 | 9763.766972 | 240.001 | 5 | 2 | 3.709858 | -6.519926 | 2.804459 | 0.4346397 | 11.87806 | 1.648998
2018-02-02 21:29 | 9883.766072 | 360.0001 | 5 | 2 | 3.636561 | -6.519933 | 2.804459 | 0.6519688 | 11.87806 | 2.447238
2018-02-02 21:31 | 10003.77 | 480.0009 | 5 | 2 | 3.570986 | -6.519883 | 2.804459 | 0.8692935 | 11.87806 | 3.230282
2018-02-02 21:33 | 10123.77 | 600.0009 | 5 | 2 | 3.511767 | -6.519929 | 2.804459 | 1.086603 | 11.87806 | 3.999694
2018-02-02 21:35 | 10243.77 | 720.0001 | 5 | 2 | 3.461605 | -6.519853 | 2.804459 | 1.303943 | 11.87806 | 4.757371
2018-02-02 21:37 | 10363.77 | 840.001 | 5 | 2 | 3.41553 | -6.520307 | 2.804459 | 1.521256 | 11.87806 | 5.504619
2018-02-02 21:39 | 10483.77 | 960.0009 | 5 | 2 | 3.372201 | -6.519875 | 2.804459 | 1.73856 | 11.87806 | 6.241985
2018-02-02 21:41 | 10603.77 | 1080.0002 | 5 | 2 | 3.33273 | -6.519918 | 2.804459 | 1.955901 | 11.87806 | 6.970595
2018-02-02 21:43 | 10723.77 | 1200.0001 | 5 | 2 | 3.292753 | -6.519916 | 2.804459 | 2.173205 | 11.87806 | 7.690477
2018-02-02 21:45 | 10843.77 | 1320.001 | 5 | 2 | 3.244962 | -6.519838 | 2.804459 | 2.390567 | 11.87806 | 8.401294
2018-02-02 21:47 | 10963.77 | 1440.0002 | 5 | 2 | 3.163946 | -6.519903 | 2.804459 | 2.607897 | 11.87806 | 9.098598
2018-02-02 21:49 | 11070.82 | 1547.0551 | 5 | 2 | 3 | -6.520003 | 2.804459 | 2.801764 | 11.87806 | 9.69888
2018-02-02 21:51 | 11190.87 | 120.0003 | 6 | 2 | 3.644163 | 0 | 2.804459 | 2.80178 | 11.87806 | 9.698932
2018-02-02 21:53 | 11310.87 | 240.0002 | 6 | 2 | 3.669363 | 0 | 2.804459 | 2.80178 | 11.87806 | 9.698932
2018-02-02 21:54 | 11370.87 | 300.0032 | 6 | 2 | 3.675355 | 0 | 2.804459 | 2.80178 | 11.87806 | 9.698932
2018-02-02 21:54 | 11370.88 | 0.0031 | 7 | 3 | 3.675366 | 0 | 0 | 0 | 0 | 0
2018-02-02 21:56 | 11490.9567 | 120.0002 | 2 | 3 | 4.043298 | 4.889854 | 0.1623785 | 1.62e-09 | 0.6491973 | 5.953e-09
2018-02-02 21:58 | 11610.9574 | 240.0009 | 2 | 3 | 4.094398 | 4.889999 | 0.3253952 | 1.62e-09 | 1.312871 | 5.953e-09
2018-02-02 22:00 | 11730.9575 | 360.001 | 2 | 3 | 4.123549 | 4.889984 | 0.4883853 | 1.62e-09 | 1.982784 | 5.953e-09
2018-02-02 22:02 | 11850.9567 | 480.0002 | 2 | 3 | 4.146319 | 4.889854 | 0.651368 | 1.62e-09 | 2.656681 | 5.953e-09
2018-02-02 22:04 | 11970.9575 | 600.001 | 2 | 3 | 4.172991 | 4.889902 | 0.8143667 | 1.62e-09 | 3.334616 | 5.953e-09
2018-02-02 22:06 | 12090.9576 | 720.0011 | 2 | 3 | 4.200306 | 4.827682 | 0.977243 | 1.62e-09 | 4.016778 | 5.953e-09
2018-02-02 22:08 | 12210.9576 | 840.0011 | 2 | 3 | 4.200273 | 4.378502 | 1.130446 | 1.62e-09 | 4.660276 | 5.953e-09
2018-02-02 22:10 | 12330.9585 | 960.002 | 2 | 3 | 4.200286 | 3.981159 | 1.269574 | 1.62e-09 | 5.244651 | 5.953e-09
2018-02-02 22:12 | 12450.9584 | 1080.0019 | 2 | 3 | 4.200282 | 3.60857 | 1.396037 | 1.62e-09 | 5.775832 | 5.953e-09
2018-02-02 22:14 | 12561.1046 | 1190.1481 | 2 | 3 | 4.200273 | 3.259983 | 1.501108 | 1.62e-09 | 6.217163 | 5.953e-09
2018-02-02 22:16 | 12681.12 | 120.0018 | 3 | 3 | 4.224279 | 3.259945 | 1.609383 | 1.62e-09 | 6.673135 | 5.953e-09
2018-02-02 22:18 | 12801.12 | 240.0001 | 3 | 3 | 4.252868 | 3.259941 | 1.718039 | 1.62e-09 | 7.133658 | 5.953e-09
2018-02-02 22:20 | 12921.12 | 360.0009 | 3 | 3 | 4.282642 | 3.259943 | 1.826704 | 1.62e-09 | 7.597399 | 5.953e-09
2018-02-02 22:22 | 13041.12 | 480 | 3 | 3 | 4.316186 | 3.259987 | 1.935355 | 1.62e-09 | 8.064487 | 5.953e-09
2018-02-02 22:24 | 13161.12 | 600.0001 | 3 | 3 | 4.354749 | 3.259956 | 2.044026 | 1.62e-09 | 8.535617 | 5.953e-09
2018-02-02 22:26 | 13281.12 | 720.0001 | 3 | 3 | 4.393739 | 3.25996 | 2.152665 | 1.62e-09 | 9.010818 | 5.953e-09
2018-02-02 22:28 | 13401.12 | 840.0003 | 3 | 3 | 4.400278 | 2.835667 | 2.254767 | 1.62e-09 | 9.460039 | 5.953e-09
2018-02-02 22:30 | 13521.12 | 960.0018 | 3 | 3 | 4.400218 | 2.458931 | 2.342903 | 1.62e-09 | 9.847861 | 5.953e-09
2018-02-02 22:32 | 13641.12 | 1080.001 | 3 | 3 | 4.400282 | 2.114189 | 2.419072 | 1.62e-09 | 10.18303 | 5.953e-09
2018-02-02 22:34 | 13761.12 | 1200.0005 | 3 | 3 | 4.4003 | 1.834321 | 2.48468 | 1.62e-09 | 10.47172 | 5.953e-09
2018-02-02 22:36 | 13881.12 | 1320.001 | 3 | 3 | 4.400259 | 1.604609 | 2.541878 | 1.62e-09 | 10.7234 | 5.953e-09
2018-02-02 22:38 | 14001.12 | 1440.0003 | 3 | 3 | 4.400234 | 1.414408 | 2.592115 | 1.62e-09 | 10.94446 | 5.953e-09
2018-02-02 22:40 | 14121.12 | 1560.0019 | 3 | 3 | 4.400257 | 1.241931 | 2.636348 | 1.62e-09 | 11.1391 | 5.953e-09
2018-02-02 22:42 | 14241.12 | 1680.0019 | 3 | 3 | 4.400239 | 1.084908 | 2.674999 | 1.62e-09 | 11.30917 | 5.953e-09
2018-02-02 22:44 | 14361.12 | 1800.0011 | 3 | 3 | 4.400208 | 0.961235 | 2.709051 | 1.62e-09 | 11.45901 | 5.953e-09
2018-02-02 22:46 | 14481.12 | 1920.0004 | 3 | 3 | 4.400199 | 0.8583612 | 2.739321 | 1.62e-09 | 11.5922 | 5.953e-09
2018-02-02 22:48 | 14601.12 | 2040.0026 | 3 | 3 | 4.400218 | 0.7695417 | 2.766443 | 1.62e-09 | 11.71155 | 5.953e-09
2018-02-02 22:50 | 14721.12 | 2160.0009 | 3 | 3 | 4.400232 | 0.6824703 | 2.790637 | 1.62e-09 | 11.818 | 5.953e-09
2018-02-02 22:51 | 14767.35 | 2206.2287 | 3 | 3 | 4.400192 | 0.6519995 | 2.799201 | 1.62e-09 | 11.85569 | 5.953e-09
2018-02-02 22:53 | 14887.39 | 120.0011 | 4 | 3 | 4.338755 | 0 | 2.799202 | 1.62e-09 | 11.85569 | 5.953e-09
2018-02-02 22:55 | 15007.39 | 240.0002 | 4 | 3 | 4.332709 | 0 | 2.799202 | 1.62e-09 | 11.85569 | 5.953e-09
2018-02-02 22:56 | 15067.4 | 300.004 | 4 | 3 | 4.330928 | 0 | 2.799202 | 1.62e-09 | 11.85569 | 5.953e-09
2018-02-02 22:58 | 15187.48 | 120.001 | 5 | 3 | 3.780303 | -6.519818 | 2.799202 | 0.217304 | 11.85569 | 0.8350818
2018-02-02 23:00 | 15307.48 | 240.0009 | 5 | 3 | 3.703819 | -6.520136 | 2.799202 | 0.4346485 | 11.85569 | 1.648296
2018-02-02 23:02 | 15427.48 | 360.0001 | 5 | 3 | 3.634394 | -6.519801 | 2.799202 | 0.6519478 | 11.85569 | 2.44552
2018-02-02 23:04 | 15547.48 | 480.0009 | 5 | 3 | 3.5699 | -6.519826 | 2.799202 | 0.8693116 | 11.85569 | 3.228377
2018-02-02 23:06 | 15667.48 | 600.001 | 5 | 3 | 3.511739 | -6.520198 | 2.799202 | 1.086611 | 11.85569 | 3.997708
2018-02-02 23:08 | 15787.48 | 720.0009 | 5 | 3 | 3.458272 | -6.520092 | 2.799202 | 1.303937 | 11.85569 | 4.755053
2018-02-02 23:10 | 15907.48 | 840.0001 | 5 | 3 | 3.411679 | -6.52014 | 2.799202 | 1.521303 | 11.85569 | 5.501521
2018-02-02 23:12 | 16027.48 | 960.0001 | 5 | 3 | 3.370866 | -6.520102 | 2.799202 | 1.738614 | 11.85569 | 6.238434
2018-02-02 23:14 | 16147.48 | 1080.001 | 5 | 3 | 3.332121 | -6.520133 | 2.799202 | 1.955955 | 11.85569 | 6.966817
2018-02-02 23:16 | 16267.48 | 1200.001 | 5 | 3 | 3.290727 | -6.520188 | 2.799202 | 2.173298 | 11.85569 | 7.686664
2018-02-02 23:18 | 16387.48 | 1320.001 | 5 | 3 | 3.236267 | -6.520152 | 2.799202 | 2.390613 | 11.85569 | 8.396112
2018-02-02 23:20 | 16507.48 | 1440.001 | 5 | 3 | 3.16024 | -6.520135 | 2.799202 | 2.607957 | 11.85569 | 9.092044
2018-02-02 23:21 | 16612.91 | 1545.4287 | 5 | 3 | 2.999987 | -6.519901 | 2.799202 | 2.798888 | 11.85569 | 9.682887
2018-02-02 23:23 | 16732.95 | 119.9998 | 6 | 3 | 3.643215 | 0 | 2.799202 | 2.798888 | 11.85569 | 9.682887
2018-02-02 23:25 | 16852.95 | 239.9999 | 6 | 3 | 3.669022 | 0 | 2.799202 | 2.798888 | 11.85569 | 9.682887
2018-02-02 23:26 | 16912.95 | 300.0029 | 6 | 3 | 3.67524 | 0 | 2.799202 | 2.798888 | 11.85569 | 9.682887
2018-02-02 23:26 | 16912.96 | 0.0025 | 7 | 4 | 3.675303 | 0 | 0 | 0 | 0 | 0
2018-02-02 23:28 | 17033.04016 | 120.001 | 2 | 4 | 4.043824 | 4.890179 | 0.1624005 | 0 | 0.6496257 | 0
2018-02-02 23:30 | 17153.04016 | 240.001 | 2 | 4 | 4.093998 | 4.889885 | 0.3253828 | 0 | 1.313143 | 0
2018-02-02 23:32 | 17273.04016 | 360.001 | 2 | 4 | 4.122266 | 4.889923 | 0.4883869 | 0 | 1.98295 | 0
2018-02-02 23:34 | 17393.03936 | 480.0002 | 2 | 4 | 4.147897 | 4.889925 | 0.6513659 | 0 | 2.656806 | 0
2018-02-02 23:36 | 17513.04016 | 600.001 | 2 | 4 | 4.175796 | 4.889963 | 0.814355 | 0 | 3.335192 | 0
2018-02-02 23:38 | 17633.04016 | 720.001 | 2 | 4 | 4.200307 | 4.831465 | 0.9772767 | 0 | 4.017697 | 0
2018-02-02 23:40 | 17753.04036 | 840.0012 | 2 | 4 | 4.200296 | 4.398888 | 1.130839 | 0 | 4.662703 | 0
2018-02-02 23:42 | 17873.04106 | 960.0019 | 2 | 4 | 4.200306 | 3.99058 | 1.270644 | 0 | 5.249927 | 0
2018-02-02 23:44 | 17993.03946 | 1080.0003 | 2 | 4 | 4.200245 | 3.571976 | 1.396683 | 0 | 5.779326 | 0
2018-02-02 23:46 | 18099.90086 | 1186.8617 | 2 | 4 | 4.200292 | 3.259995 | 1.497951 | 0 | 6.204681 | 0
2018-02-02 23:48 | 18219.92 | 120.0009 | 3 | 4 | 4.223217 | 3.260017 | 1.606209 | 2.32e-09 | 6.660509 | 9.434e-09
2018-02-02 23:50 | 18339.92 | 240.001 | 3 | 4 | 4.250402 | 3.260004 | 1.71487 | 2.32e-09 | 7.120863 | 9.434e-09
2018-02-02 23:52 | 18459.92 | 360.0009 | 3 | 4 | 4.281411 | 3.260035 | 1.823551 | 2.32e-09 | 7.58444 | 9.434e-09
2018-02-02 23:54 | 18579.91 | 480.0002 | 3 | 4 | 4.31716 | 3.260069 | 1.93222 | 2.32e-09 | 8.051633 | 9.434e-09
2018-02-02 23:56 | 18699.91 | 600.0002 | 3 | 4 | 4.353309 | 3.260048 | 2.040878 | 2.32e-09 | 8.522672 | 9.434e-09
2018-02-02 23:58 | 18819.91 | 720.0003 | 3 | 4 | 4.391279 | 3.259987 | 2.149543 | 2.32e-09 | 8.997783 | 9.434e-09
2018-02-03 | 18939.91 | 840.0003 | 3 | 4 | 4.400281 | 2.860012 | 2.252623 | 2.32e-09 | 9.451251 | 9.434e-09
2018-02-03 00:02 | 19059.92 | 960.001 | 3 | 4 | 4.400306 | 2.450399 | 2.341021 | 2.32e-09 | 9.840229 | 9.434e-09
2018-02-03 00:04 | 19179.92 | 1080.0012 | 3 | 4 | 4.400261 | 2.119116 | 2.416919 | 2.32e-09 | 10.1742 | 9.434e-09
2018-02-03 00:06 | 19299.91 | 1200.0003 | 3 | 4 | 4.400253 | 1.846646 | 2.482887 | 2.32e-09 | 10.46448 | 9.434e-09
2018-02-03 00:08 | 19419.92 | 1320.0011 | 3 | 4 | 4.400189 | 1.620808 | 2.540623 | 2.32e-09 | 10.71853 | 9.434e-09
2018-02-03 00:10 | 19539.92 | 1440.0011 | 3 | 4 | 4.400234 | 1.419266 | 2.591277 | 2.32e-09 | 10.94142 | 9.434e-09
2018-02-03 00:12 | 19659.92 | 1560.0011 | 3 | 4 | 4.400225 | 1.233774 | 2.635378 | 2.32e-09 | 11.13547 | 9.434e-09
2018-02-03 00:14 | 19779.92 | 1680.002 | 3 | 4 | 4.400225 | 1.09014 | 2.674045 | 2.32e-09 | 11.30562 | 9.434e-09
2018-02-03 00:16 | 19899.91 | 1800.0004 | 3 | 4 | 4.400198 | 0.9701223 | 2.708314 | 2.32e-09 | 11.45641 | 9.434e-09
2018-02-03 00:18 | 20019.92 | 1920.002 | 3 | 4 | 4.400245 | 0.8670177 | 2.738911 | 2.32e-09 | 11.59105 | 9.434e-09
2018-02-03 00:20 | 20139.91 | 2040.0003 | 3 | 4 | 4.400203 | 0.7653294 | 2.766118 | 2.32e-09 | 11.71076 | 9.434e-09
2018-02-03 00:22 | 20259.91 | 2160.0001 | 3 | 4 | 4.400182 | 0.6827192 | 2.790193 | 2.32e-09 | 11.8167 | 9.434e-09
2018-02-03 00:23 | 20310.71 | 2210.7944 | 3 | 4 | 4.400161 | 0.6519985 | 2.799612 | 2.32e-09 | 11.85814 | 9.434e-09
2018-02-03 00:25 | 20430.75 | 120.0007 | 4 | 4 | 4.33883 | 0 | 2.799612 | 2.32e-09 | 11.85814 | 9.434e-09
2018-02-03 00:27 | 20550.75 | 239.9999 | 4 | 4 | 4.332741 | 0 | 2.799612 | 2.32e-09 | 11.85814 | 9.434e-09
2018-02-03 00:28 | 20610.75 | 300.0022 | 4 | 4 | 4.33097 | 0 | 2.799612 | 2.32e-09 | 11.85814 | 9.434e-09
2018-02-03 00:30 | 20730.83 | 120.001 | 5 | 4 | 3.777635 | -6.519883 | 2.799612 | 0.2173032 | 11.85814 | 0.8349045
2018-02-03 00:32 | 20850.83 | 240.0009 | 5 | 4 | 3.705989 | -6.519988 | 2.799612 | 0.4346369 | 11.85814 | 1.648057
2018-02-03 00:34 | 20970.83 | 360.0001 | 5 | 4 | 3.637387 | -6.519919 | 2.799612 | 0.6519498 | 11.85814 | 2.445887
2018-02-03 00:36 | 21090.83 | 480.001 | 5 | 4 | 3.573084 | -6.519908 | 2.799612 | 0.8692676 | 11.85814 | 3.229305
2018-02-03 00:38 | 21210.83 | 600.001 | 5 | 4 | 3.511403 | -6.519899 | 2.799612 | 1.086616 | 11.85814 | 3.999189
2018-02-03 00:40 | 21330.83 | 720.0001 | 5 | 4 | 3.457136 | -6.519843 | 2.799612 | 1.303914 | 11.85814 | 4.756071
2018-02-03 00:42 | 21450.83 | 840.0011 | 5 | 4 | 3.412506 | -6.519881 | 2.799612 | 1.521254 | 11.85814 | 5.50248
2018-02-03 00:44 | 21570.83 | 960.0002 | 5 | 4 | 3.372856 | -6.519863 | 2.799612 | 1.73859 | 11.85814 | 6.239765
2018-02-03 00:46 | 21690.83 | 1080.0009 | 5 | 4 | 3.332829 | -6.519928 | 2.799612 | 1.955911 | 11.85814 | 6.968462
2018-02-03 00:48 | 21810.83 | 1200.0018 | 5 | 4 | 3.287385 | -6.520001 | 2.799612 | 2.173232 | 11.85814 | 7.687881
2018-02-03 00:50 | 21930.83 | 1320.0009 | 5 | 4 | 3.237861 | -6.519774 | 2.799612 | 2.390552 | 11.85814 | 8.397121
2018-02-03 00:52 | 22050.83 | 1440.001 | 5 | 4 | 3.163504 | -6.520185 | 2.799612 | 2.607877 | 11.85814 | 9.093513
2018-02-03 00:54 | 22158.4 | 1547.5687 | 5 | 4 | 2.999996 | -6.519941 | 2.799612 | 2.802701 | 11.85814 | 9.696977
2018-02-03 00:56 | 22278.44 | 120.0002 | 6 | 4 | 3.641273 | 0 | 2.799612 | 2.80271 | 11.85814 | 9.697002
2018-02-03 00:58 | 22398.44 | 240.0002 | 6 | 4 | 3.667314 | 0 | 2.799612 | 2.80271 | 11.85814 | 9.697002
2018-02-03 00:59 | 22458.45 | 300.0033 | 6 | 4 | 3.673418 | 0 | 2.799612 | 2.80271 | 11.85814 | 9.697002
2018-02-03 00:59 | 22458.46 | 0.0032 | 7 | 5 | 3.673372 | 0 | 0 | 0 | 0 | 0
2018-02-03 01:01 | 22578.54 | 120.0014 | 2 | 5 | 4.042451 | 4.890093 | 0.162416 | 4.077e-09 | 0.6495602 | 1.4977e-08
2018-02-03 01:03 | 22698.54 | 240.0002 | 2 | 5 | 4.091354 | 4.890123 | 0.3254141 | 4.077e-09 | 1.312762 | 1.4977e-08
2018-02-03 01:05 | 22818.54 | 360.0001 | 2 | 5 | 4.123105 | 4.890142 | 0.4884119 | 4.077e-09 | 1.982342 | 1.4977e-08
2018-02-03 01:07 | 22938.54 | 480.001 | 2 | 5 | 4.149616 | 4.889811 | 0.6514176 | 4.077e-09 | 2.656674 | 1.4977e-08
2018-02-03 01:09 | 23058.54 | 600.0002 | 2 | 5 | 4.174683 | 4.890097 | 0.8144032 | 4.077e-09 | 3.335023 | 1.4977e-08
2018-02-03 01:11 | 23178.54 | 720.0003 | 2 | 5 | 4.200315 | 4.878531 | 0.9774057 | 4.077e-09 | 4.01763 | 1.4977e-08
2018-02-03 01:13 | 23298.54 | 840.002 | 2 | 5 | 4.200292 | 4.422239 | 1.13219 | 4.077e-09 | 4.667769 | 1.4977e-08
2018-02-03 01:15 | 23418.54 | 960.0019 | 2 | 5 | 4.200339 | 3.964087 | 1.271902 | 4.077e-09 | 5.254601 | 1.4977e-08
2018-02-03 01:17 | 23538.54 | 1080.0002 | 2 | 5 | 4.200298 | 3.582193 | 1.397471 | 4.077e-09 | 5.782026 | 1.4977e-08
2018-02-03 01:19 | 23651.46 | 1192.9202 | 2 | 5 | 4.200293 | 3.259981 | 1.504687 | 4.077e-09 | 6.232365 | 1.4977e-08
2018-02-03 01:21 | 23771.47126 | 120.0002 | 3 | 5 | 4.222273 | 3.259937 | 1.612949 | 4.077e-09 | 6.68816 | 1.4977e-08
2018-02-03 01:23 | 23891.47206 | 240.001 | 3 | 5 | 4.251142 | 3.259914 | 1.72161 | 4.077e-09 | 7.148468 | 1.4977e-08
2018-02-03 01:25 | 24011.47206 | 360.001 | 3 | 5 | 4.284234 | 3.259987 | 1.830267 | 4.077e-09 | 7.612185 | 1.4977e-08
2018-02-03 01:27 | 24131.47116 | 480.0001 | 3 | 5 | 4.317619 | 3.25988 | 1.938934 | 4.077e-09 | 8.079542 | 1.4977e-08
2018-02-03 01:29 | 24251.47206 | 600.001 | 3 | 5 | 4.35284 | 3.259943 | 2.047583 | 4.077e-09 | 8.550552 | 1.4977e-08
2018-02-03 01:31 | 24371.47136 | 720.0003 | 3 | 5 | 4.390898 | 3.259846 | 2.156255 | 4.077e-09 | 9.025616 | 1.4977e-08
2018-02-03 01:33 | 24491.47156 | 840.0005 | 3 | 5 | 4.400306 | 2.825962 | 2.258799 | 4.077e-09 | 9.476721 | 1.4977e-08
2018-02-03 01:35 | 24611.47296 | 960.0019 | 3 | 5 | 4.400289 | 2.438492 | 2.346261 | 4.077e-09 | 9.861576 | 1.4977e-08
2018-02-03 01:37 | 24731.47296 | 1080.0019 | 3 | 5 | 4.400289 | 2.119635 | 2.42207 | 4.077e-09 | 10.19516 | 1.4977e-08
2018-02-03 01:39 | 24851.47146 | 1200.0004 | 3 | 5 | 4.400252 | 1.855322 | 2.488211 | 4.077e-09 | 10.4862 | 1.4977e-08
2018-02-03 01:41 | 24971.47296 | 1320.0019 | 3 | 5 | 4.400301 | 1.615071 | 2.546003 | 4.077e-09 | 10.7405 | 1.4977e-08
2018-02-03 01:43 | 25091.47296 | 1440.0019 | 3 | 5 | 4.400248 | 1.402763 | 2.596099 | 4.077e-09 | 10.96093 | 1.4977e-08
2018-02-03 01:45 | 25211.47136 | 1560.0003 | 3 | 5 | 4.40027 | 1.234885 | 2.639969 | 4.077e-09 | 11.15397 | 1.4977e-08
2018-02-03 01:47 | 25331.47216 | 1680.0011 | 3 | 5 | 4.400236 | 1.094036 | 2.678679 | 4.077e-09 | 11.32431 | 1.4977e-08
2018-02-03 01:49 | 25451.47226 | 1800.0012 | 3 | 5 | 4.400213 | 0.9723215 | 2.713092 | 4.077e-09 | 11.47573 | 1.4977e-08
2018-02-03 01:51 | 25571.47136 | 1920.0003 | 3 | 5 | 4.400231 | 0.8549042 | 2.743526 | 4.077e-09 | 11.60964 | 1.4977e-08
2018-02-03 01:53 | 25691.47216 | 2040.0011 | 3 | 5 | 4.400194 | 0.7601881 | 2.770395 | 4.077e-09 | 11.72787 | 1.4977e-08
2018-02-03 01:55 | 25811.47136 | 2160.0003 | 3 | 5 | 4.400203 | 0.6814623 | 2.794398 | 4.077e-09 | 11.83349 | 1.4977e-08
2018-02-03 01:56 | 25864.30156 | 2212.8305 | 3 | 5 | 4.400203 | 0.6519918 | 2.804173 | 4.077e-09 | 11.87651 | 1.4977e-08
2018-02-03 01:58 | 25984.34 | 120.0007 | 4 | 5 | 4.339125 | 0 | 2.804173 | 4.077e-09 | 11.87651 | 1.4977e-08
2018-02-03 02:00 | 26104.34 | 240.0007 | 4 | 5 | 4.333111 | 0 | 2.804173 | 4.077e-09 | 11.87651 | 1.4977e-08
2018-02-03 02:01 | 26164.34 | 300.0014 | 4 | 5 | 4.331378 | 0 | 2.804173 | 4.077e-09 | 11.87651 | 1.4977e-08
2018-02-03 02:03 | 26284.42 | 120.0001 | 5 | 5 | 3.778883 | -6.519906 | 2.804173 | 0.2172794 | 11.87651 | 0.8345991
2018-02-03 02:05 | 26404.42 | 240.0001 | 5 | 5 | 3.708066 | -6.519919 | 2.804173 | 0.434643 | 11.87651 | 1.648191
2018-02-03 02:07 | 26524.42 | 360.0001 | 5 | 5 | 3.63957 | -6.52018 | 2.804173 | 0.6519624 | 11.87651 | 2.446603
2018-02-03 02:09 | 26644.42 | 480.0002 | 5 | 5 | 3.570754 | -6.520065 | 2.804173 | 0.8692915 | 11.87651 | 3.23013
2018-02-03 02:11 | 26764.43 | 600.0009 | 5 | 5 | 3.50949 | -6.519828 | 2.804173 | 1.086613 | 11.87651 | 3.999255
2018-02-03 02:13 | 26884.43 | 720.0009 | 5 | 5 | 3.457753 | -6.519863 | 2.804173 | 1.303926 | 11.87651 | 4.756132
2018-02-03 02:15 | 27004.43 | 840.001 | 5 | 5 | 3.414353 | -6.520173 | 2.804173 | 1.521276 | 11.87651 | 5.502822
2018-02-03 02:17 | 27124.43 | 960.0009 | 5 | 5 | 3.372999 | -6.520165 | 2.804173 | 1.738602 | 11.87651 | 6.240384
2018-02-03 02:19 | 27244.43 | 1080.0009 | 5 | 5 | 3.329553 | -6.520205 | 2.804173 | 1.955928 | 11.87651 | 6.968648
2018-02-03 02:21 | 27364.43 | 1200.0009 | 5 | 5 | 3.287586 | -6.519951 | 2.804173 | 2.173258 | 11.87651 | 7.687747
2018-02-03 02:23 | 27484.42 | 1320.0001 | 5 | 5 | 3.23942 | -6.520196 | 2.804173 | 2.390576 | 11.87651 | 8.397141
2018-02-03 02:25 | 27604.42 | 1440.0001 | 5 | 5 | 3.165679 | -6.519818 | 2.804173 | 2.607904 | 11.87651 | 9.094053
2018-02-03 02:26 | 27709.66 | 1545.2391 | 5 | 5 | 2.999998 | -6.520222 | 2.804173 | 2.798491 | 11.87651 | 9.684591
2018-02-03 02:28 | 27829.70614 | 120.0001 | 6 | 5 | 3.642151 | 0 | 2.804173 | 2.798491 | 11.87651 | 9.684591
2018-02-03 02:30 | 27949.70614 | 240.0001 | 6 | 5 | 3.667959 | 0 | 2.804173 | 2.798491 | 11.87651 | 9.684591
2018-02-03 02:31 | 28009.70764 | 300.0016 | 6 | 5 | 3.674064 | 0 | 2.804173 | 2.798491 | 11.87651 | 9.684591
2018-02-03 02:31 | 28009.72 | 0.0024 | 7 | 6 | 3.674115 | 0 | 0 | 0 | 0 | 0
2018-02-03 02:33 | 28129.8 | 120.0003 | 2 | 6 | 4.042413 | 4.889856 | 0.1623987 | 1.214e-09 | 0.6494758 | 4.459e-09
2018-02-03 02:35 | 28249.8 | 240.001 | 2 | 6 | 4.095209 | 4.889908 | 0.3253758 | 1.214e-09 | 1.312851 | 4.459e-09
2018-02-03 02:37 | 28369.8 | 360.0003 | 2 | 6 | 4.12706 | 4.88991 | 0.4883684 | 1.214e-09 | 1.983197 | 4.459e-09
2018-02-03 02:39 | 28489.8 | 480.001 | 2 | 6 | 4.150965 | 4.889936 | 0.6513643 | 1.214e-09 | 2.657838 | 4.459e-09
2018-02-03 02:41 | 28609.8 | 600.0002 | 2 | 6 | 4.174921 | 4.889923 | 0.8143436 | 1.214e-09 | 3.336321 | 4.459e-09
2018-02-03 02:43 | 28729.8 | 720.0003 | 2 | 6 | 4.200281 | 4.847746 | 0.9773043 | 1.214e-09 | 4.018813 | 4.459e-09
2018-02-03 02:45 | 28849.8 | 840.0004 | 2 | 6 | 4.200325 | 4.345501 | 1.130235 | 1.214e-09 | 4.661168 | 4.459e-09
2018-02-03 02:47 | 28969.8 | 960.0004 | 2 | 6 | 4.200309 | 3.932798 | 1.267964 | 1.214e-09 | 5.239668 | 4.459e-09
2018-02-03 02:49 | 29089.8 | 1080.0003 | 2 | 6 | 4.200247 | 3.562496 | 1.392768 | 1.214e-09 | 5.76388 | 4.459e-09
2018-02-03 02:51 | 29202.66 | 1192.8633 | 2 | 6 | 4.200312 | 3.259993 | 1.499697 | 1.214e-09 | 6.213012 | 4.459e-09
2018-02-03 02:53 | 29322.67 | 120.0009 | 3 | 6 | 4.224516 | 3.260046 | 1.607983 | 1.935e-09 | 6.669001 | 7.392e-09
2018-02-03 02:55 | 29442.67 | 240.001 | 3 | 6 | 4.255066 | 3.260044 | 1.716637 | 1.935e-09 | 7.129675 | 7.392e-09
2018-02-03 02:57 | 29562.67 | 360.0001 | 3 | 6 | 4.286286 | 3.259987 | 1.825306 | 1.935e-09 | 7.59375 | 7.392e-09
2018-02-03 02:59 | 29682.67 | 480.0009 | 3 | 6 | 4.318524 | 3.260036 | 1.933967 | 1.935e-09 | 8.061256 | 7.392e-09
2018-02-03 03:01 | 29802.67 | 600.0001 | 3 | 6 | 4.353622 | 3.260033 | 2.042636 | 1.935e-09 | 8.532406 | 7.392e-09
2018-02-03 03:03 | 29922.67 | 720.0001 | 3 | 6 | 4.39494 | 3.260054 | 2.15129 | 1.935e-09 | 9.00765 | 7.392e-09
2018-02-03 03:05 | 30042.67 | 840.001 | 3 | 6 | 4.400287 | 2.808966 | 2.252677 | 1.935e-09 | 9.453749 | 7.392e-09
2018-02-03 03:07 | 30162.67 | 960.001 | 3 | 6 | 4.400247 | 2.434149 | 2.339881 | 1.935e-09 | 9.83747 | 7.392e-09
2018-02-03 03:09 | 30282.67 | 1080.0002 | 3 | 6 | 4.400266 | 2.127689 | 2.415821 | 1.935e-09 | 10.17163 | 7.392e-09
2018-02-03 03:11 | 30402.67 | 1200.002 | 3 | 6 | 4.400291 | 1.84402 | 2.482001 | 1.935e-09 | 10.46284 | 7.392e-09
2018-02-03 03:13 | 30522.67 | 1320.0011 | 3 | 6 | 4.400272 | 1.60011 | 2.539182 | 1.935e-09 | 10.71445 | 7.392e-09
2018-02-03 03:15 | 30642.67 | 1440.0011 | 3 | 6 | 4.400268 | 1.404182 | 2.589143 | 1.935e-09 | 10.93429 | 7.392e-09
2018-02-03 03:17 | 30762.67 | 1560.0002 | 3 | 6 | 4.400257 | 1.241894 | 2.633117 | 1.935e-09 | 11.12779 | 7.392e-09
2018-02-03 03:19 | 30882.67 | 1680.001 | 3 | 6 | 4.400229 | 1.099101 | 2.672094 | 1.935e-09 | 11.29929 | 7.392e-09
2018-02-03 03:21 | 31002.67 | 1800.0019 | 3 | 6 | 4.40025 | 0.9632006 | 2.706426 | 1.935e-09 | 11.45036 | 7.392e-09
2018-02-03 03:23 | 31122.67 | 1920.0002 | 3 | 6 | 4.400208 | 0.8555698 | 2.736676 | 1.935e-09 | 11.58347 | 7.392e-09
2018-02-03 03:25 | 31242.67 | 2040.0002 | 3 | 6 | 4.40023 | 0.7651091 | 2.763635 | 1.935e-09 | 11.70209 | 7.392e-09
2018-02-03 03:27 | 31362.67 | 2160.001 | 3 | 6 | 4.400237 | 0.689662 | 2.787857 | 1.935e-09 | 11.80868 | 7.392e-09
2018-02-03 03:28 | 31424.27 | 2221.596 | 3 | 6 | 4.400196 | 0.6519966 | 2.79933 | 1.935e-09 | 11.85916 | 7.392e-09
2018-02-03 03:30 | 31544.31 | 120.0007 | 4 | 6 | 4.339328 | 0 | 2.799331 | 1.935e-09 | 11.85916 | 7.392e-09
2018-02-03 03:32 | 31664.31 | 240.0007 | 4 | 6 | 4.33338 | 0 | 2.799331 | 1.935e-09 | 11.85916 | 7.392e-09
2018-02-03 03:33 | 31724.31 | 300.0005 | 4 | 6 | 4.331631 | 0 | 2.799331 | 1.935e-09 | 11.85916 | 7.392e-09
2018-02-03 03:35 | 31844.3903 | 120.0001 | 5 | 6 | 3.780727 | -6.519985 | 2.799331 | 0.2173018 | 11.85916 | 0.834821
2018-02-03 03:37 | 31964.3903 | 240.0001 | 5 | 6 | 3.709436 | -6.520193 | 2.799331 | 0.4346437 | 11.85916 | 1.648804
2018-02-03 03:39 | 32084.3903 | 360.0001 | 5 | 6 | 3.635363 | -6.519926 | 2.799331 | 0.651958 | 11.85916 | 2.446892
2018-02-03 03:41 | 32204.3903 | 480.0001 | 5 | 6 | 3.568419 | -6.519861 | 2.799331 | 0.8692901 | 11.85916 | 3.229544
2018-02-03 03:43 | 32324.3911 | 600.0009 | 5 | 6 | 3.509059 | -6.519949 | 2.799331 | 1.086612 | 11.85916 | 3.998453
2018-02-03 03:45 | 32444.3903 | 720.0001 | 5 | 6 | 3.458886 | -6.520216 | 2.799331 | 1.303929 | 11.85916 | 4.755434
2018-02-03 03:47 | 32564.3903 | 840.0001 | 5 | 6 | 3.413245 | -6.519875 | 2.799331 | 1.521245 | 11.85916 | 5.502137
2018-02-03 03:49 | 32684.3911 | 960.0009 | 5 | 6 | 3.368811 | -6.519909 | 2.799331 | 1.738561 | 11.85916 | 6.238949
2018-02-03 03:51 | 32804.3903 | 1080.0001 | 5 | 6 | 3.32866 | -6.519895 | 2.799331 | 1.955887 | 11.85916 | 6.966698
2018-02-03 03:53 | 32924.3903 | 1200.0001 | 5 | 6 | 3.288345 | -6.520152 | 2.799331 | 2.173222 | 11.85916 | 7.68575
2018-02-03 03:55 | 33044.3903 | 1320.0001 | 5 | 6 | 3.239954 | -6.519845 | 2.799331 | 2.390538 | 11.85916 | 8.395411
2018-02-03 03:57 | 33164.3911 | 1440.0009 | 5 | 6 | 3.15717 | -6.519901 | 2.799331 | 2.607867 | 11.85916 | 9.091596
2018-02-03 03:59 | 33266.3693 | 1541.9791 | 5 | 6 | 2.999988 | -6.519973 | 2.799331 | 2.792538 | 11.85916 | 9.66256
2018-02-03 04:01 | 33386.41 | 119.9999 | 6 | 6 | 3.644077 | 0 | 2.799331 | 2.792538 | 11.85916 | 9.66256
2018-02-03 04:03 | 33506.41 | 240.0007 | 6 | 6 | 3.669297 | 0 | 2.799331 | 2.792538 | 11.85916 | 9.66256
2018-02-03 04:04 | 33566.42 | 300.0022 | 6 | 6 | 3.675312 | 0 | 2.799331 | 2.792538 | 11.85916 | 9.66256
2018-02-03 04:04 | 33566.42 | 0.0025 | 7 | 7 | 3.675231 | 0 | 0 | 0 | 0 | 0
2018-02-03 04:06 | 33686.5 | 120.0001 | 2 | 7 | 4.046478 | 4.889772 | 0.1624061 | 3.2e-11 | 0.6497381 | 1.16e-10
2018-02-03 04:08 | 33806.5 | 240.0002 | 2 | 7 | 4.098059 | 4.889826 | 0.3253921 | 3.2e-11 | 1.313872 | 1.16e-10
2018-02-03 04:10 | 33926.5 | 360.0009 | 2 | 7 | 4.126995 | 4.889858 | 0.4883718 | 3.2e-11 | 1.984318 | 1.16e-10
2018-02-03 04:12 | 34046.5 | 480.001 | 2 | 7 | 4.149385 | 4.88986 | 0.6513723 | 3.2e-11 | 2.658848 | 1.16e-10
2018-02-03 04:14 | 34166.5 | 600.0002 | 2 | 7 | 4.175072 | 4.889818 | 0.8143547 | 3.2e-11 | 3.33715 | 1.16e-10
2018-02-03 04:16 | 34286.5 | 720.0018 | 2 | 7 | 4.200329 | 4.777363 | 0.9769769 | 3.2e-11 | 4.018542 | 1.16e-10
2018-02-03 04:18 | 34406.5 | 840.0003 | 2 | 7 | 4.200279 | 4.332798 | 1.128581 | 3.2e-11 | 4.655325 | 1.16e-10
2018-02-03 04:20 | 34526.5 | 960.0002 | 2 | 7 | 4.200301 | 3.936962 | 1.266234 | 3.2e-11 | 5.233505 | 1.16e-10
2018-02-03 04:22 | 34646.5 | 1080.0002 | 2 | 7 | 4.200276 | 3.574444 | 1.391419 | 3.2e-11 | 5.759318 | 1.16e-10
2018-02-03 04:24 | 34749.75 | 1183.2464 | 2 | 7 | 4.200304 | 3.259983 | 1.489455 | 3.2e-11 | 6.171098 | 1.16e-10
2018-02-03 04:26 | 34869.76 | 120.0009 | 3 | 7 | 4.225502 | 3.259933 | 1.597728 | 3.2e-11 | 6.627141 | 1.16e-10
2018-02-03 04:28 | 34989.76 | 240.0001 | 3 | 7 | 4.254066 | 3.259932 | 1.706384 | 3.2e-11 | 7.087796 | 1.16e-10
2018-02-03 04:30 | 35109.76 | 360.0009 | 3 | 7 | 4.283839 | 3.259954 | 1.815055 | 3.2e-11 | 7.551706 | 1.16e-10
2018-02-03 04:32 | 35229.76 | 480.0002 | 3 | 7 | 4.316379 | 3.259871 | 1.923711 | 3.2e-11 | 8.0189 | 1.16e-10
2018-02-03 04:34 | 35349.76 | 600.0009 | 3 | 7 | 4.354753 | 3.259932 | 2.032375 | 3.2e-11 | 8.489983 | 1.16e-10
2018-02-03 04:36 | 35469.76 | 720.0001 | 3 | 7 | 4.394171 | 3.259939 | 2.141025 | 3.2e-11 | 8.965261 | 1.16e-10
2018-02-03 04:38 | 35589.76 | 840.0003 | 3 | 7 | 4.400266 | 2.829393 | 2.242973 | 3.2e-11 | 9.413814 | 1.16e-10
2018-02-03 04:40 | 35709.76 | 960.0008 | 3 | 7 | 4.400293 | 2.463388 | 2.331082 | 3.2e-11 | 9.801517 | 1.16e-10
2018-02-03 04:42 | 35829.76 | 1080.0002 | 3 | 7 | 4.400296 | 2.127335 | 2.407529 | 3.2e-11 | 10.13791 | 1.16e-10
2018-02-03 04:44 | 35949.76 | 1200.001 | 3 | 7 | 4.400286 | 1.840018 | 2.473405 | 3.2e-11 | 10.42778 | 1.16e-10
2018-02-03 04:46 | 36069.77 | 1320.0019 | 3 | 7 | 4.400242 | 1.608871 | 2.530754 | 3.2e-11 | 10.68013 | 1.16e-10
2018-02-03 04:48 | 36189.76 | 1440.0002 | 3 | 7 | 4.400248 | 1.418259 | 2.581073 | 3.2e-11 | 10.90154 | 1.16e-10
2018-02-03 04:50 | 36309.76 | 1560.001 | 3 | 7 | 4.400177 | 1.248441 | 2.625493 | 3.2e-11 | 11.097 | 1.16e-10
2018-02-03 04:52 | 36429.76 | 1680.0011 | 3 | 7 | 4.400256 | 1.091676 | 2.664444 | 3.2e-11 | 11.26839 | 1.16e-10
2018-02-03 04:54 | 36549.76 | 1800.0002 | 3 | 7 | 4.400243 | 0.9658365 | 2.698658 | 3.2e-11 | 11.41895 | 1.16e-10
2018-02-03 04:56 | 36669.76 | 1920.0002 | 3 | 7 | 4.400213 | 0.86061 | 2.729044 | 3.2e-11 | 11.55265 | 1.16e-10
2018-02-03 04:58 | 36789.76 | 2040.001 | 3 | 7 | 4.4002 | 0.7732391 | 2.756259 | 3.2e-11 | 11.6724 | 1.16e-10
2018-02-03 05:00 | 36909.76 | 2160.001 | 3 | 7 | 4.400197 | 0.6885147 | 2.780631 | 3.2e-11 | 11.77964 | 1.16e-10
2018-02-03 05:01 | 36964.52 | 2214.7544 | 3 | 7 | 4.400214 | 0.6519966 | 2.790817 | 3.2e-11 | 11.82446 | 1.16e-10
2018-02-03 05:03 | 37084.5566 | 119.9999 | 4 | 7 | 4.338852 | 0 | 2.790818 | 3.2e-11 | 11.82447 | 1.16e-10
2018-02-03 05:05 | 37204.5566 | 239.9999 | 4 | 7 | 4.332814 | 0 | 2.790818 | 3.2e-11 | 11.82447 | 1.16e-10
2018-02-03 05:06 | 37264.5588 | 300.0021 | 4 | 7 | 4.330996 | 0 | 2.790818 | 3.2e-11 | 11.82447 | 1.16e-10
2018-02-03 05:08 | 37384.64 | 120.0002 | 5 | 7 | 3.781962 | -6.520126 | 2.790818 | 0.2173148 | 11.82447 | 0.8353855
2018-02-03 05:10 | 37504.64 | 240.001 | 5 | 7 | 3.705406 | -6.52011 | 2.790818 | 0.4346461 | 11.82447 | 1.648993
2018-02-03 05:12 | 37624.64 | 360.0002 | 5 | 7 | 3.635227 | -6.520202 | 2.790818 | 0.65197 | 11.82447 | 2.446555
2018-02-03 05:14 | 37744.64 | 480.0002 | 5 | 7 | 3.569832 | -6.519905 | 2.790818 | 0.869275 | 11.82447 | 3.229302
2018-02-03 05:16 | 37864.64 | 600.0002 | 5 | 7 | 3.511979 | -6.519928 | 2.790818 | 1.0866 | 11.82447 | 3.99871
2018-02-03 05:18 | 37984.64 | 720.0011 | 5 | 7 | 3.458917 | -6.519858 | 2.790818 | 1.303929 | 11.82447 | 4.756175
2018-02-03 05:20 | 38104.64 | 840.001 | 5 | 7 | 3.411599 | -6.519913 | 2.790818 | 1.52124 | 11.82447 | 5.502518
2018-02-03 05:22 | 38224.64 | 960.001 | 5 | 7 | 3.370364 | -6.519926 | 2.790818 | 1.738566 | 11.82447 | 6.239418
2018-02-03 05:24 | 38344.64 | 1080.0002 | 5 | 7 | 3.331645 | -6.519781 | 2.790818 | 1.955888 | 11.82447 | 6.96761
2018-02-03 05:26 | 38464.64 | 1200.0002 | 5 | 7 | 3.291208 | -6.519853 | 2.790818 | 2.173221 | 11.82447 | 7.687387
2018-02-03 05:28 | 38584.64 | 1320.001 | 5 | 7 | 3.236798 | -6.519835 | 2.790818 | 2.390542 | 11.82447 | 8.397042
2018-02-03 05:30 | 38704.64 | 1440.0002 | 5 | 7 | 3.158721 | -6.520011 | 2.790818 | 2.607857 | 11.82447 | 9.092798
2018-02-03 05:31 | 38807.85 | 1543.2088 | 5 | 7 | 2.999998 | -6.519995 | 2.790818 | 2.794761 | 11.82447 | 9.670978
2018-02-03 05:33 | 38927.9 | 119.9999 | 6 | 7 | 3.641696 | 0 | 2.790818 | 2.794761 | 11.82447 | 9.670978
2018-02-03 05:35 | 39047.9 | 239.9999 | 6 | 7 | 3.667813 | 0 | 2.790818 | 2.794761 | 11.82447 | 9.670978
2018-02-03 05:36 | 39107.9 | 300.0014 | 6 | 7 | 3.674221 | 0 | 2.790818 | 2.794761 | 11.82447 | 9.670978
2018-02-03 05:36 | 39107.91 | 0.0024 | 7 | 8 | 3.67412 | 0 | 0 | 0 | 0 | 0
2018-02-03 05:38 | 39227.98 | 120.001 | 2 | 8 | 4.045384 | 4.889856 | 0.1624003 | 8.37e-10 | 0.6498315 | 3.076e-09
2018-02-03 05:40 | 39347.98 | 240.0009 | 2 | 8 | 4.09591 | 4.889845 | 0.3253854 | 8.37e-10 | 1.313634 | 3.076e-09
2018-02-03 05:42 | 39467.98 | 360.001 | 2 | 8 | 4.124194 | 4.889912 | 0.4883578 | 8.37e-10 | 1.983673 | 3.076e-09
2018-02-03 05:44 | 39587.98 | 480.0009 | 2 | 8 | 4.148942 | 4.889915 | 0.6513525 | 8.37e-10 | 2.657863 | 3.076e-09
2018-02-03 05:46 | 39707.98 | 600.0002 | 2 | 8 | 4.177584 | 4.889889 | 0.8143357 | 8.37e-10 | 3.336422 | 3.076e-09
2018-02-03 05:48 | 39827.98 | 720.001 | 2 | 8 | 4.20027 | 4.790638 | 0.977039 | 8.37e-10 | 4.018298 | 3.076e-09
2018-02-03 05:50 | 39947.98 | 840.0019 | 2 | 8 | 4.200254 | 4.359451 | 1.129305 | 8.37e-10 | 4.657858 | 3.076e-09
2018-02-03 05:52 | 40067.98 | 960.0002 | 2 | 8 | 4.200276 | 3.964886 | 1.268061 | 8.37e-10 | 5.240673 | 3.076e-09
2018-02-03 05:54 | 40187.98 | 1080.0002 | 2 | 8 | 4.200298 | 3.559704 | 1.393513 | 8.37e-10 | 5.767611 | 3.076e-09
2018-02-03 05:56 | 40287.18 | 1179.2001 | 2 | 8 | 4.200256 | 3.259975 | 1.487341 | 8.37e-10 | 6.161713 | 3.076e-09
2018-02-03 05:58 | 40407.2 | 120.0011 | 3 | 8 | 4.223519 | 3.259939 | 1.595611 | 8.37e-10 | 6.617612 | 3.076e-09
2018-02-03 06:00 | 40527.2 | 240.001 | 3 | 8 | 4.250766 | 3.259987 | 1.70428 | 8.37e-10 | 7.078055 | 3.076e-09
2018-02-03 06:02 | 40647.2 | 360.0002 | 3 | 8 | 4.280838 | 3.259977 | 1.812941 | 8.37e-10 | 7.541542 | 3.076e-09
2018-02-03 06:04 | 40767.2 | 480.0003 | 3 | 8 | 4.316258 | 3.259981 | 1.9216 | 8.37e-10 | 8.008585 | 3.076e-09
2018-02-03 06:06 | 40887.2 | 600.0011 | 3 | 8 | 4.352662 | 3.259888 | 2.030274 | 8.37e-10 | 8.479616 | 3.076e-09
2018-02-03 06:08 | 41007.2 | 720.0011 | 3 | 8 | 4.391201 | 3.259987 | 2.138931 | 8.37e-10 | 8.954641 | 3.076e-09
2018-02-03 06:10 | 41127.2 | 840.0019 | 3 | 8 | 4.400272 | 2.872465 | 2.242205 | 8.37e-10 | 9.408963 | 3.076e-09
2018-02-03 06:12 | 41247.2 | 960.0003 | 3 | 8 | 4.400295 | 2.472786 | 2.331216 | 8.37e-10 | 9.800635 | 3.076e-09
2018-02-03 06:14 | 41367.2 | 1080.0011 | 3 | 8 | 4.400263 | 2.13402 | 2.407741 | 8.37e-10 | 10.13737 | 3.076e-09
2018-02-03 06:16 | 41487.2 | 1200.0012 | 3 | 8 | 4.400287 | 1.858702 | 2.474147 | 8.37e-10 | 10.42957 | 3.076e-09
2018-02-03 06:18 | 41607.2 | 1320.0012 | 3 | 8 | 4.400247 | 1.630944 | 2.53214 | 8.37e-10 | 10.68476 | 3.076e-09
2018-02-03 06:20 | 41727.2 | 1440.0004 | 3 | 8 | 4.400274 | 1.43342 | 2.583166 | 8.37e-10 | 10.90928 | 3.076e-09
2018-02-03 06:22 | 41847.2 | 1560.0011 | 3 | 8 | 4.400226 | 1.247246 | 2.627754 | 8.37e-10 | 11.10548 | 3.076e-09
2018-02-03 06:24 | 41967.2 | 1680.0012 | 3 | 8 | 4.400234 | 1.100056 | 2.666796 | 8.37e-10 | 11.27728 | 3.076e-09
2018-02-03 06:26 | 42087.2 | 1800.0011 | 3 | 8 | 4.400189 | 0.9744883 | 2.701316 | 8.37e-10 | 11.42917 | 3.076e-09
2018-02-03 06:28 | 42207.2 | 1920.0011 | 3 | 8 | 4.400234 | 0.8736296 | 2.7321 | 8.37e-10 | 11.56463 | 3.076e-09
2018-02-03 06:30 | 42327.2 | 2040.0012 | 3 | 8 | 4.400237 | 0.7752848 | 2.75958 | 8.37e-10 | 11.68554 | 3.076e-09
2018-02-03 06:32 | 42447.2 | 2160.0002 | 3 | 8 | 4.4002 | 0.6883945 | 2.783899 | 8.37e-10 | 11.79256 | 3.076e-09
2018-02-03 06:33 | 42506.68 | 2219.4833 | 3 | 8 | 4.400215 | 0.6519947 | 2.794973 | 8.37e-10 | 11.84128 | 3.076e-09
2018-02-03 06:35 | 42626.72 | 120.0007 | 4 | 8 | 4.338732 | 0 | 2.794973 | 8.37e-10 | 11.84128 | 3.076e-09
2018-02-03 06:37 | 42746.72 | 240.0007 | 4 | 8 | 4.33263 | 0 | 2.794973 | 8.37e-10 | 11.84128 | 3.076e-09
2018-02-03 06:38 | 42806.73 | 300.0037 | 4 | 8 | 4.330867 | 0 | 2.794973 | 8.37e-10 | 11.84128 | 3.076e-09
2018-02-03 06:40 | 42926.80518 | 120.001 | 5 | 8 | 3.777339 | -6.519965 | 2.794973 | 0.2173133 | 11.84128 | 0.8349424
2018-02-03 06:42 | 43046.80518 | 240.001 | 5 | 8 | 3.70472 | -6.519859 | 2.794973 | 0.4346314 | 11.84128 | 1.647834
2018-02-03 06:44 | 43166.80518 | 360.001 | 5 | 8 | 3.635345 | -6.519908 | 2.794973 | 0.6519594 | 11.84128 | 2.44537
2018-02-03 06:46 | 43286.80518 | 480.001 | 5 | 8 | 3.571417 | -6.52007 | 2.794973 | 0.8692555 | 11.84128 | 3.2283
2018-02-03 06:48 | 43406.80438 | 600.0002 | 5 | 8 | 3.51038 | -6.520145 | 2.794973 | 1.086602 | 11.84128 | 3.997871
2018-02-03 06:50 | 43526.80528 | 720.0011 | 5 | 8 | 3.455925 | -6.519859 | 2.794973 | 1.303905 | 11.84128 | 4.754534
2018-02-03 06:52 | 43646.80518 | 840.001 | 5 | 8 | 3.410964 | -6.519861 | 2.794973 | 1.521228 | 11.84128 | 5.500607
2018-02-03 06:54 | 43766.80518 | 960.001 | 5 | 8 | 3.370774 | -6.519803 | 2.794973 | 1.738557 | 11.84128 | 6.237442
2018-02-03 06:56 | 43886.80518 | 1080.001 | 5 | 8 | 3.331676 | -6.519831 | 2.794973 | 1.955864 | 11.84128 | 6.965751
2018-02-03 06:58 | 44006.80438 | 1200.0002 | 5 | 8 | 3.286159 | -6.519803 | 2.794973 | 2.173187 | 11.84128 | 7.685001
2018-02-03 07:00 | 44126.80438 | 1320.0002 | 5 | 8 | 3.235893 | -6.519835 | 2.794973 | 2.390507 | 11.84128 | 8.393848
2018-02-03 07:02 | 44246.80518 | 1440.001 | 5 | 8 | 3.159479 | -6.519939 | 2.794973 | 2.607841 | 11.84128 | 9.089697
2018-02-03 07:04 | 44352.17148 | 1545.3673 | 5 | 8 | 2.999998 | -6.520003 | 2.794973 | 2.798649 | 11.84128 | 9.680143
2018-02-03 07:06 | 44472.21 | 120 | 6 | 8 | 3.640039 | 0 | 2.794973 | 2.798649 | 11.84128 | 9.680143
2018-02-03 07:08 | 44592.21 | 240 | 6 | 8 | 3.666541 | 0 | 2.794973 | 2.798649 | 11.84128 | 9.680143
2018-02-03 07:09 | 44652.21 | 300.0039 | 6 | 8 | 3.672679 | 0 | 2.794973 | 2.798649 | 11.84128 | 9.680143
2018-02-03 07:09 | 44652.23 | 0.0026 | 7 | 9 | 3.672914 | 0 | 0 | 0 | 0 | 0
2018-02-03 07:11 | 44772.31 | 120.0009 | 2 | 9 | 4.044849 | 4.889883 | 0.1623998 | 6.69e-10 | 0.6498166 | 2.457e-09
2018-02-03 07:13 | 44892.31 | 240.0009 | 2 | 9 | 4.093576 | 4.889908 | 0.3253779 | 6.69e-10 | 1.313344 | 2.457e-09
2018-02-03 07:15 | 45012.31 | 360.001 | 2 | 9 | 4.124589 | 4.889856 | 0.4883839 | 6.69e-10 | 1.983286 | 2.457e-09
2018-02-03 07:17 | 45132.31 | 480.001 | 2 | 9 | 4.15204 | 4.889839 | 0.6513585 | 6.69e-10 | 2.657793 | 2.457e-09
2018-02-03 07:19 | 45252.31 | 600.001 | 2 | 9 | 4.177134 | 4.889883 | 0.8143627 | 6.69e-10 | 3.336626 | 2.457e-09
2018-02-03 07:21 | 45372.31 | 720.0001 | 2 | 9 | 4.200317 | 4.820332 | 0.9771847 | 6.69e-10 | 4.01889 | 2.457e-09
2018-02-03 07:23 | 45492.31 | 840.0009 | 2 | 9 | 4.200267 | 4.388884 | 1.130632 | 6.69e-10 | 4.663413 | 2.457e-09
2018-02-03 07:25 | 45612.31 | 960.0002 | 2 | 9 | 4.20029 | 3.945911 | 1.269591 | 6.69e-10 | 5.247082 | 2.457e-09
2018-02-03 07:27 | 45732.31 | 1080.001 | 2 | 9 | 4.200274 | 3.559679 | 1.394501 | 6.69e-10 | 5.77174 | 2.457e-09
2018-02-03 07:28 | 45838.15 | 1185.8472 | 2 | 9 | 4.200279 | 3.259987 | 1.494671 | 6.69e-10 | 6.19248 | 2.457e-09
2018-02-03 07:30 | 45958.16 | 120.0009 | 3 | 9 | 4.222381 | 3.259953 | 1.602947 | 6.69e-10 | 6.648357 | 2.457e-09
2018-02-03 07:32 | 46078.16 | 240.001 | 3 | 9 | 4.250412 | 3.25996 | 1.711621 | 6.69e-10 | 7.108696 | 2.457e-09
2018-02-03 07:34 | 46198.16 | 360.0001 | 3 | 9 | 4.28359 | 3.259962 | 1.82028 | 6.69e-10 | 7.572328 | 2.457e-09
2018-02-03 07:36 | 46318.16 | 480.0001 | 3 | 9 | 4.317128 | 3.259956 | 1.928938 | 6.69e-10 | 8.039588 | 2.457e-09
2018-02-03 07:38 | 46438.16 | 600.0009 | 3 | 9 | 4.352491 | 3.259953 | 2.037594 | 6.69e-10 | 8.510577 | 2.457e-09
2018-02-03 07:40 | 46558.16 | 720.0009 | 3 | 9 | 4.389724 | 3.26001 | 2.146261 | 6.69e-10 | 8.98553 | 2.457e-09
2018-02-03 07:42 | 46678.16 | 840.0002 | 3 | 9 | 4.400284 | 2.849617 | 2.249489 | 6.69e-10 | 9.439612 | 2.457e-09
2018-02-03 07:44 | 46798.16 | 960.0002 | 3 | 9 | 4.400277 | 2.453335 | 2.337542 | 6.69e-10 | 9.827072 | 2.457e-09
2018-02-03 07:46 | 46918.16 | 1080.0002 | 3 | 9 | 4.400273 | 2.132437 | 2.413805 | 6.69e-10 | 10.16265 | 2.457e-09
2018-02-03 07:48 | 47038.16 | 1200.0011 | 3 | 9 | 4.400263 | 1.866912 | 2.480302 | 6.69e-10 | 10.45525 | 2.457e-09
2018-02-03 07:50 | 47158.17 | 1320.0019 | 3 | 9 | 4.400242 | 1.629994 | 2.538531 | 6.69e-10 | 10.71148 | 2.457e-09
2018-02-03 07:52 | 47278.16 | 1440.0003 | 3 | 9 | 4.400275 | 1.41396 | 2.589145 | 6.69e-10 | 10.93419 | 2.457e-09
2018-02-03 07:54 | 47398.17 | 1560.0018 | 3 | 9 | 4.400229 | 1.242722 | 2.633319 | 6.69e-10 | 11.12857 | 2.457e-09
2018-02-03 07:56 | 47518.17 | 1680.002 | 3 | 9 | 4.400236 | 1.100564 | 2.672292 | 6.69e-10 | 11.30006 | 2.457e-09
2018-02-03 07:58 | 47638.16 | 1800.0002 | 3 | 9 | 4.400248 | 0.980855 | 2.706951 | 6.69e-10 | 11.45256 | 2.457e-09
2018-02-03 08:00 | 47758.16 | 1920.0011 | 3 | 9 | 4.40027 | 0.8661489 | 2.737714 | 6.69e-10 | 11.58793 | 2.457e-09
2018-02-03 08:02 | 47878.16 | 2040.0001 | 3 | 9 | 4.400231 | 0.7681255 | 2.764853 | 6.69e-10 | 11.70734 | 2.457e-09
2018-02-03 08:04 | 47998.16 | 2160.001 | 3 | 9 | 4.400179 | 0.6872702 | 2.789072 | 6.69e-10 | 11.81391 | 2.457e-09
2018-02-03 08:05 | 48058.21 | 2220.0423 | 3 | 9 | 4.400209 | 0.6519995 | 2.800228 | 6.69e-10 | 11.863 | 2.457e-09
2018-02-03 08:07 | 48178.25 | 119.9999 | 4 | 9 | 4.338956 | 0 | 2.800228 | 6.69e-10 | 11.863 | 2.457e-09
2018-02-03 08:09 | 48298.25 | 239.9999 | 4 | 9 | 4.332845 | 0 | 2.800228 | 6.69e-10 | 11.863 | 2.457e-09
2018-02-03 08:10 | 48358.25 | 300.0021 | 4 | 9 | 4.331153 | 0 | 2.800228 | 6.69e-10 | 11.863 | 2.457e-09
2018-02-03 08:12 | 48478.33 | 120.0009 | 5 | 9 | 3.779567 | -6.519849 | 2.800228 | 0.2173035 | 11.863 | 0.834864
2018-02-03 08:14 | 48598.33 | 240.0001 | 5 | 9 | 3.708007 | -6.51982 | 2.800228 | 0.4346362 | 11.863 | 1.648436
2018-02-03 08:16 | 48718.33 | 360.0001 | 5 | 9 | 3.639674 | -6.520133 | 2.800228 | 0.6519514 | 11.863 | 2.446811
2018-02-03 08:18 | 48838.33 | 480.0009 | 5 | 9 | 3.571631 | -6.520003 | 2.800228 | 0.8692722 | 11.863 | 3.230414
2018-02-03 08:20 | 48958.33 | 600.0009 | 5 | 9 | 3.509227 | -6.519793 | 2.800228 | 1.086589 | 11.863 | 3.999576
2018-02-03 08:22 | 49078.33 | 720.0009 | 5 | 9 | 3.457346 | -6.520152 | 2.800228 | 1.303944 | 11.863 | 4.756526
2018-02-03 08:24 | 49198.33 | 840.0001 | 5 | 9 | 3.413642 | -6.52009 | 2.800228 | 1.521258 | 11.863 | 5.50297
2018-02-03 08:26 | 49318.33 | 960.0009 | 5 | 9 | 3.372889 | -6.520162 | 2.800228 | 1.738585 | 11.863 | 6.240406
2018-02-03 08:28 | 49438.33 | 1080.0001 | 5 | 9 | 3.32924 | -6.520133 | 2.800228 | 1.955909 | 11.863 | 6.968666
2018-02-03 08:30 | 49558.33 | 1200.0001 | 5 | 9 | 3.286833 | -6.52003 | 2.800228 | 2.173234 | 11.863 | 7.687638
2018-02-03 08:32 | 49678.33 | 1320.0001 | 5 | 9 | 3.237278 | -6.520142 | 2.800228 | 2.390558 | 11.863 | 8.396738
2018-02-03 08:34 | 49798.33 | 1440.0011 | 5 | 9 | 3.163469 | -6.519969 | 2.800228 | 2.607899 | 11.863 | 9.093214
2018-02-03 08:36 | 49902.09 | 1543.759 | 5 | 9 | 2.999992 | -6.520038 | 2.800228 | 2.795799 | 11.863 | 9.675198
2018-02-03 08:38 | 50022.14 | 120.0012 | 6 | 9 | 3.639959 | 0 | 2.800228 | 2.795799 | 11.863 | 9.675198
2018-02-03 08:40 | 50142.14 | 240.0006 | 6 | 9 | 3.666204 | 0 | 2.800228 | 2.795799 | 11.863 | 9.675198
2018-02-03 08:41 | 50202.14 | 300.0045 | 6 | 9 | 3.672448 | 0 | 2.800228 | 2.795799 | 11.863 | 9.675198
2018-02-03 08:41 | 50202.15 | 0.0024 | 7 | 10 | 3.672555 | 0 | 0 | 0 | 0 | 0
2018-02-03 08:43 | 50322.23 | 120.0002 | 2 | 10 | 4.042646 | 4.890137 | 0.162402 | 3.356e-09 | 0.6495711 | 1.2327e-08
2018-02-03 08:45 | 50442.23 | 240.0002 | 2 | 10 | 4.094351 | 4.890188 | 0.3254034 | 3.356e-09 | 1.313006 | 1.2327e-08
2018-02-03 08:47 | 50562.23 | 360.001 | 2 | 10 | 4.127034 | 4.890099 | 0.4884139 | 3.356e-09 | 1.983363 | 1.2327e-08
2018-02-03 08:49 | 50682.23 | 480.001 | 2 | 10 | 4.151076 | 4.890165 | 0.6514159 | 3.356e-09 | 2.658035 | 1.2327e-08
2018-02-03 08:51 | 50802.23 | 600.0011 | 2 | 10 | 4.175242 | 4.890167 | 0.8144044 | 3.356e-09 | 3.336592 | 1.2327e-08
2018-02-03 08:53 | 50922.23 | 720.0011 | 2 | 10 | 4.20031 | 4.852327 | 0.9773438 | 3.356e-09 | 4.019012 | 1.2327e-08
2018-02-03 08:55 | 51042.23 | 840.0011 | 2 | 10 | 4.200265 | 4.353096 | 1.130637 | 3.356e-09 | 4.662888 | 1.2327e-08
2018-02-03 08:57 | 51162.23 | 960.0011 | 2 | 10 | 4.200293 | 3.937983 | 1.26863 | 3.356e-09 | 5.242498 | 1.2327e-08
2018-02-03 08:59 | 51282.23 | 1080.0011 | 2 | 10 | 4.200251 | 3.565289 | 1.393567 | 3.356e-09 | 5.76727 | 1.2327e-08
2018-02-03 09:01 | 51395.01 | 1192.7825 | 2 | 10 | 4.200313 | 3.259989 | 1.500428 | 3.356e-09 | 6.216115 | 1.2327e-08
2018-02-03 09:03 | 51515.02 | 120.0001 | 3 | 10 | 4.224072 | 3.259974 | 1.608711 | 3.356e-09 | 6.672081 | 1.2327e-08
2018-02-03 09:05 | 51635.02 | 240.0001 | 3 | 10 | 4.254979 | 3.259964 | 1.717371 | 3.356e-09 | 7.13274 | 1.2327e-08
2018-02-03 09:07 | 51755.02 | 360.0018 | 3 | 10 | 4.286265 | 3.259922 | 1.826038 | 3.356e-09 | 7.596808 | 1.2327e-08
2018-02-03 09:09 | 51875.02 | 480.001 | 3 | 10 | 4.318655 | 3.259916 | 1.934692 | 3.356e-09 | 8.064281 | 1.2327e-08
2018-02-03 09:11 | 51995.02 | 600.001 | 3 | 10 | 4.353572 | 3.259933 | 2.043362 | 3.356e-09 | 8.535445 | 1.2327e-08
2018-02-03 09:13 | 52115.02 | 720.001 | 3 | 10 | 4.394351 | 3.259914 | 2.152021 | 3.356e-09 | 9.010651 | 1.2327e-08
2018-02-03 09:15 | 52235.02 | 840.001 | 3 | 10 | 4.40028 | 2.808846 | 2.253464 | 3.356e-09 | 9.45699 | 1.2327e-08
2018-02-03 09:17 | 52355.02 | 960.001 | 3 | 10 | 4.400276 | 2.43507 | 2.340683 | 3.356e-09 | 9.840775 | 1.2327e-08
2018-02-03 09:19 | 52475.02 | 1080.001 | 3 | 10 | 4.400259 | 2.127424 | 2.416591 | 3.356e-09 | 10.17479 | 1.2327e-08
2018-02-03 09:21 | 52595.02 | 1200.001 | 3 | 10 | 4.400283 | 1.849164 | 2.482801 | 3.356e-09 | 10.46613 | 1.2327e-08
2018-02-03 09:23 | 52715.02 | 1320.0011 | 3 | 10 | 4.400241 | 1.599898 | 2.540097 | 3.356e-09 | 10.71825 | 1.2327e-08
2018-02-03 09:25 | 52835.02 | 1440.0002 | 3 | 10 | 4.400258 | 1.403694 | 2.59006 | 3.356e-09 | 10.9381 | 1.2327e-08
2018-02-03 09:27 | 52955.02 | 1560.0003 | 3 | 10 | 4.400234 | 1.24001 | 2.634025 | 3.356e-09 | 11.13156 | 1.2327e-08
2018-02-03 09:29 | 53075.02 | 1680.001 | 3 | 10 | 4.400251 | 1.098736 | 2.672975 | 3.356e-09 | 11.30295 | 1.2327e-08
2018-02-03 09:31 | 53195.02 | 1800.0018 | 3 | 10 | 4.400219 | 0.9643021 | 2.707352 | 3.356e-09 | 11.45421 | 1.2327e-08
2018-02-03 09:33 | 53315.02 | 1920.001 | 3 | 10 | 4.400234 | 0.8549156 | 2.737586 | 3.356e-09 | 11.58725 | 1.2327e-08
2018-02-03 09:35 | 53435.02 | 2040.0002 | 3 | 10 | 4.400234 | 0.763813 | 2.764511 | 3.356e-09 | 11.70572 | 1.2327e-08
2018-02-03 09:37 | 53555.02 | 2160.0001 | 3 | 10 | 4.400182 | 0.6879244 | 2.788666 | 3.356e-09 | 11.81201 | 1.2327e-08
2018-02-03 09:38 | 53617.47 | 2222.456 | 3 | 10 | 4.400239 | 0.6519947 | 2.800277 | 3.356e-09 | 11.8631 | 1.2327e-08
2018-02-03 09:40 | 53737.52124 | 120.0009 | 4 | 10 | 4.339586 | 0 | 2.800277 | 3.356e-09 | 11.8631 | 1.2327e-08
2018-02-03 09:42 | 53857.52044 | 240.0001 | 4 | 10 | 4.333642 | 0 | 2.800277 | 3.356e-09 | 11.8631 | 1.2327e-08
2018-02-03 09:43 | 53917.52184 | 300.0015 | 4 | 10 | 4.331926 | 0 | 2.800277 | 3.356e-09 | 11.8631 | 1.2327e-08
2018-02-03 09:45 | 54037.6 | 120.0009 | 5 | 10 | 3.781816 | -6.519865 | 2.800277 | 0.2172979 | 11.8631 | 0.8351513
2018-02-03 09:47 | 54157.6 | 240.0001 | 5 | 10 | 3.710486 | -6.520043 | 2.800277 | 0.4346243 | 11.8631 | 1.649321
2018-02-03 09:49 | 54277.6 | 360.0009 | 5 | 10 | 3.637449 | -6.519855 | 2.800277 | 0.6519417 | 11.8631 | 2.447795
2018-02-03 09:51 | 54397.6 | 480.0001 | 5 | 10 | 3.569516 | -6.519816 | 2.800277 | 0.8692656 | 11.8631 | 3.230719
2018-02-03 09:53 | 54517.6 | 600.0001 | 5 | 10 | 3.509744 | -6.519889 | 2.800277 | 1.086586 | 11.8631 | 3.999829
2018-02-03 09:55 | 54637.6 | 720.0009 | 5 | 10 | 3.459467 | -6.519915 | 2.800277 | 1.303921 | 11.8631 | 4.756982
2018-02-03 09:57 | 54757.6 | 840.0001 | 5 | 10 | 3.41433 | -6.519879 | 2.800277 | 1.521231 | 11.8631 | 5.503845
2018-02-03 09:59 | 54877.6 | 960.0009 | 5 | 10 | 3.369645 | -6.519851 | 2.800277 | 1.73856 | 11.8631 | 6.240914
2018-02-03 10:01 | 54997.6 | 1080.0009 | 5 | 10 | 3.329229 | -6.520132 | 2.800277 | 1.955872 | 11.8631 | 6.968756
2018-02-03 10:03 | 55117.6 | 1200.0001 | 5 | 10 | 3.28868 | -6.519889 | 2.800277 | 2.173208 | 11.8631 | 7.687936
2018-02-03 10:05 | 55237.6 | 1320.0001 | 5 | 10 | 3.241199 | -6.519951 | 2.800277 | 2.390525 | 11.8631 | 8.397751
2018-02-03 10:07 | 55357.6 | 1440.0001 | 5 | 10 | 3.161127 | -6.519843 | 2.800277 | 2.607829 | 11.8631 | 9.094463
2018-02-03 10:09 | 55460 | 1542.3959 | 5 | 10 | 2.999985 | -6.519936 | 2.800277 | 2.793273 | 11.8631 | 9.668169
2018-02-03 10:11 | 55580.04 | 120.0001 | 6 | 10 | 3.641971 | 0 | 2.800277 | 2.793273 | 11.8631 | 9.668169
2018-02-03 10:13 | 55700.04 | 240.0009 | 6 | 10 | 3.667695 | 0 | 2.800277 | 2.793273 | 11.8631 | 9.668169
2018-02-03 10:14 | 55760.04 | 300.0024 | 6 | 10 | 3.673862 | 0 | 2.800277 | 2.793273 | 11.8631 | 9.668169
2018-02-03 10:14 | 55760.05 | 0.0024 | 7 | 11 | 3.673916 | 0 | 0 | 0 | 0 | 0
2018-02-03 10:16 | 55880.13 | 120.0009 | 2 | 11 | 4.045278 | 4.890148 | 0.1624059 | 4.435e-09 | 0.6496252 | 1.6295e-08
2018-02-03 10:18 | 56000.13 | 240.0001 | 2 | 11 | 4.097738 | 4.890137 | 0.3253903 | 4.435e-09 | 1.313642 | 1.6295e-08
2018-02-03 10:20 | 56120.13 | 360.0009 | 2 | 11 | 4.12699 | 4.889872 | 0.4883771 | 4.435e-09 | 1.984091 | 1.6295e-08
2018-02-03 10:22 | 56240.13 | 480.0001 | 2 | 11 | 4.149756 | 4.88982 | 0.6513773 | 4.435e-09 | 2.658684 | 1.6295e-08
2018-02-03 10:24 | 56360.13 | 600.0009 | 2 | 11 | 4.174707 | 4.889832 | 0.8143532 | 4.435e-09 | 3.336972 | 1.6295e-08
2018-02-03 10:26 | 56480.13 | 720.001 | 2 | 11 | 4.200325 | 4.789108 | 0.9770494 | 4.435e-09 | 4.018587 | 1.6295e-08
2018-02-03 10:28 | 56600.13 | 840.0011 | 2 | 11 | 4.200254 | 4.341841 | 1.129002 | 4.435e-09 | 4.656831 | 1.6295e-08
2018-02-03 10:30 | 56720.13 | 960.0018 | 2 | 11 | 4.200263 | 3.938816 | 1.266909 | 4.435e-09 | 5.236082 | 1.6295e-08
2018-02-03 10:32 | 56840.13 | 1080.0009 | 2 | 11 | 4.200264 | 3.580332 | 1.392223 | 4.435e-09 | 5.762434 | 1.6295e-08
2018-02-03 10:34 | 56946.86 | 1186.728 | 2 | 11 | 4.200284 | 3.259998 | 1.493636 | 4.435e-09 | 6.188401 | 1.6295e-08
2018-02-03 10:36 | 57066.87292 | 120.0009 | 3 | 11 | 4.225597 | 3.259954 | 1.601941 | 4.435e-09 | 6.644585 | 1.6295e-08
2018-02-03 10:38 | 57186.87302 | 240.001 | 3 | 11 | 4.254078 | 3.259937 | 1.710595 | 4.435e-09 | 7.105241 | 1.6295e-08
2018-02-03 10:40 | 57306.87302 | 360.001 | 3 | 11 | 4.284251 | 3.259966 | 1.819254 | 4.435e-09 | 7.569124 | 1.6295e-08
2018-02-03 10:42 | 57426.87222 | 480.0002 | 3 | 11 | 4.316716 | 3.25996 | 1.927928 | 4.435e-09 | 8.03644 | 1.6295e-08
2018-02-03 10:44 | 57546.87222 | 600.0002 | 3 | 11 | 4.354901 | 3.259924 | 2.036574 | 4.435e-09 | 8.507448 | 1.6295e-08
2018-02-03 10:46 | 57666.87292 | 720.0009 | 3 | 11 | 4.394607 | 3.259895 | 2.145242 | 4.435e-09 | 8.982845 | 1.6295e-08
2018-02-03 10:48 | 57786.87222 | 840.0002 | 3 | 11 | 4.400303 | 2.822609 | 2.246991 | 4.435e-09 | 9.430525 | 1.6295e-08
2018-02-03 10:50 | 57906.87392 | 960.0019 | 3 | 11 | 4.400288 | 2.456438 | 2.334836 | 4.435e-09 | 9.817071 | 1.6295e-08
2018-02-03 10:52 | 58026.87222 | 1080.0002 | 3 | 11 | 4.400301 | 2.124849 | 2.411114 | 4.435e-09 | 10.15271 | 1.6295e-08
2018-02-03 10:54 | 58146.87312 | 1200.0011 | 3 | 11 | 4.400252 | 1.832091 | 2.476835 | 4.435e-09 | 10.44191 | 1.6295e-08
2018-02-03 10:56 | 58266.87232 | 1320.0003 | 3 | 11 | 4.40027 | 1.603401 | 2.533972 | 4.435e-09 | 10.69332 | 1.6295e-08
2018-02-03 10:58 | 58386.87222 | 1440.0002 | 3 | 11 | 4.400258 | 1.412012 | 2.584084 | 4.435e-09 | 10.91382 | 1.6295e-08
2018-02-03 11:00 | 58506.87222 | 1560.0002 | 3 | 11 | 4.400232 | 1.244327 | 2.628316 | 4.435e-09 | 11.10845 | 1.6295e-08
2018-02-03 11:02 | 58626.87222 | 1680.0002 | 3 | 11 | 4.400189 | 1.086986 | 2.66716 | 4.435e-09 | 11.27938 | 1.6295e-08
2018-02-03 11:04 | 58746.87222 | 1800.0002 | 3 | 11 | 4.400212 | 0.9621992 | 2.701249 | 4.435e-09 | 11.42938 | 1.6295e-08
2018-02-03 11:06 | 58866.87312 | 1920.0011 | 3 | 11 | 4.400172 | 0.8560104 | 2.731516 | 4.435e-09 | 11.56256 | 1.6295e-08
2018-02-03 11:08 | 58986.87212 | 2040.0001 | 3 | 11 | 4.400196 | 0.7688513 | 2.758589 | 4.435e-09 | 11.68169 | 1.6295e-08
2018-02-03 11:10 | 59106.87212 | 2160.0001 | 3 | 11 | 4.400162 | 0.6848288 | 2.782829 | 4.435e-09 | 11.78835 | 1.6295e-08
2018-02-03 11:10 | 59154.22472 | 2207.3527 | 3 | 11 | 4.400163 | 0.6519995 | 2.791628 | 4.435e-09 | 11.82707 | 1.6295e-08
2018-02-03 11:12 | 59274.26 | 120 | 4 | 11 | 4.339077 | 0 | 2.791628 | 4.435e-09 | 11.82707 | 1.6295e-08
2018-02-03 11:14 | 59394.26 | 240.0007 | 4 | 11 | 4.333027 | 0 | 2.791628 | 4.435e-09 | 11.82707 | 1.6295e-08
2018-02-03 11:15 | 59454.27 | 300.0013 | 4 | 11 | 4.331264 | 0 | 2.791628 | 4.435e-09 | 11.82707 | 1.6295e-08
2018-02-03 11:17 | 59574.35 | 120.0009 | 5 | 11 | 3.783634 | -6.520128 | 2.791628 | 0.2173102 | 11.82707 | 0.8357132
2018-02-03 11:19 | 59694.35 | 240.0001 | 5 | 11 | 3.707442 | -6.520135 | 2.791628 | 0.4346386 | 11.82707 | 1.649797
2018-02-03 11:21 | 59814.35 | 360.0001 | 5 | 11 | 3.635916 | -6.519928 | 2.791628 | 0.6519631 | 11.82707 | 2.447596
2018-02-03 11:23 | 59934.35 | 480.0001 | 5 | 11 | 3.570196 | -6.520146 | 2.791628 | 0.8692927 | 11.82707 | 3.230551
2018-02-03 11:25 | 60054.35 | 600.0001 | 5 | 11 | 3.511451 | -6.520036 | 2.791628 | 1.086604 | 11.82707 | 3.999861
2018-02-03 11:27 | 60174.35 | 720.0001 | 5 | 11 | 3.459243 | -6.519829 | 2.791628 | 1.303928 | 11.82707 | 4.757236
2018-02-03 11:29 | 60294.35 | 840.0009 | 5 | 11 | 3.41089 | -6.520126 | 2.791628 | 1.521261 | 11.82707 | 5.503635
2018-02-03 11:31 | 60414.35 | 960.0001 | 5 | 11 | 3.370072 | -6.52007 | 2.791628 | 1.73857 | 11.82707 | 6.240378
2018-02-03 11:33 | 60534.35 | 1080.0001 | 5 | 11 | 3.330805 | -6.520096 | 2.791628 | 1.955904 | 11.82707 | 6.968499
2018-02-03 11:35 | 60654.35 | 1200.0018 | 5 | 11 | 3.290554 | -6.520126 | 2.791628 | 2.173237 | 11.82707 | 7.688125
2018-02-03 11:37 | 60774.35 | 1320.0001 | 5 | 11 | 3.237641 | -6.520152 | 2.791628 | 2.390565 | 11.82707 | 8.397903
2018-02-03 11:39 | 60894.35 | 1440.0001 | 5 | 11 | 3.159078 | -6.520172 | 2.791628 | 2.607893 | 11.82707 | 9.093722
2018-02-03 11:41 | 60997.29 | 1542.9415 | 5 | 11 | 2.999989 | -6.519881 | 2.791628 | 2.794337 | 11.82707 | 9.670518
2018-02-03 11:43 | 61117.33 | 120.001 | 6 | 11 | 3.640236 | 0 | 2.791628 | 2.794337 | 11.82707 | 9.670518
2018-02-03 11:45 | 61237.33 | 240.001 | 6 | 11 | 3.666552 | 0 | 2.791628 | 2.794337 | 11.82707 | 9.670518
2018-02-03 11:46 | 61297.34 | 300.0033 | 6 | 11 | 3.67303 | 0 | 2.791628 | 2.794337 | 11.82707 | 9.670518
2018-02-03 11:46 | 61297.35 | 0.0024 | 7 | 12 | 3.673065 | 0 | 0 | 0 | 0 | 0
2018-02-03 11:48 | 61417.42 | 120.0018 | 2 | 12 | 4.04549 | 4.889879 | 0.1624183 | 5.9e-10 | 0.6499152 | 2.167e-09
2018-02-03 11:50 | 61537.42 | 240.0002 | 2 | 12 | 4.095721 | 4.88987 | 0.3253832 | 5.9e-10 | 1.313621 | 2.167e-09
2018-02-03 11:52 | 61657.42 | 360.0002 | 2 | 12 | 4.124223 | 4.890097 | 0.4883722 | 5.9e-10 | 1.983723 | 2.167e-09
2018-02-03 11:54 | 61777.42 | 480.0001 | 2 | 12 | 4.148252 | 4.889925 | 0.6513608 | 5.9e-10 | 2.657848 | 2.167e-09
2018-02-03 11:56 | 61897.42 | 600.001 | 2 | 12 | 4.177087 | 4.889854 | 0.8143721 | 5.9e-10 | 3.336376 | 2.167e-09
2018-02-03 11:58 | 62017.42 | 720.0008 | 2 | 12 | 4.200289 | 4.797714 | 0.9770886 | 5.9e-10 | 4.018255 | 2.167e-09
2018-02-03 12:00 | 62137.42 | 840.0002 | 2 | 12 | 4.20031 | 4.360817 | 1.129581 | 5.9e-10 | 4.658767 | 2.167e-09
2018-02-03 12:02 | 62257.42 | 960.0008 | 2 | 12 | 4.200294 | 3.969894 | 1.268421 | 5.9e-10 | 5.241937 | 2.167e-09
2018-02-03 12:04 | 62377.42 | 1080.001 | 2 | 12 | 4.200286 | 3.571705 | 1.394185 | 5.9e-10 | 5.77018 | 2.167e-09
2018-02-03 12:06 | 62477.62 | 1180.2 | 2 | 12 | 4.200288 | 3.259996 | 1.48909 | 5.9e-10 | 6.168809 | 2.167e-09
2018-02-03 12:08 | 62597.64 | 120.0009 | 3 | 12 | 4.223525 | 3.259874 | 1.597354 | 5.9e-10 | 6.624688 | 2.167e-09
2018-02-03 12:10 | 62717.64 | 240.0009 | 3 | 12 | 4.251073 | 3.259935 | 1.706022 | 5.9e-10 | 7.085136 | 2.167e-09
2018-02-03 12:12 | 62837.64 | 360.0001 | 3 | 12 | 4.280891 | 3.259903 | 1.814686 | 5.9e-10 | 7.548662 | 2.167e-09
2018-02-03 12:14 | 62957.64 | 480.001 | 3 | 12 | 4.315929 | 3.259991 | 1.923329 | 5.9e-10 | 8.015598 | 2.167e-09
2018-02-03 12:16 | 63077.64 | 600.001 | 3 | 12 | 4.352589 | 3.259935 | 2.032001 | 5.9e-10 | 8.486611 | 2.167e-09
2018-02-03 12:18 | 63197.64 | 720.001 | 3 | 12 | 4.390895 | 3.259947 | 2.140671 | 5.9e-10 | 8.961665 | 2.167e-09
2018-02-03 12:20 | 63317.64 | 840.0002 | 3 | 12 | 4.400281 | 2.873171 | 2.243971 | 5.9e-10 | 9.416097 | 2.167e-09
2018-02-03 12:22 | 63437.64 | 960.0019 | 3 | 12 | 4.400273 | 2.477707 | 2.333065 | 5.9e-10 | 9.808134 | 2.167e-09
2018-02-03 12:24 | 63557.64 | 1080.0018 | 3 | 12 | 4.400253 | 2.130669 | 2.409632 | 5.9e-10 | 10.14505 | 2.167e-09
2018-02-03 12:26 | 63677.64 | 1200.0019 | 3 | 12 | 4.400306 | 1.855413 | 2.475913 | 5.9e-10 | 10.43671 | 2.167e-09
2018-02-03 12:28 | 63797.64 | 1320.0019 | 3 | 12 | 4.400236 | 1.625562 | 2.533776 | 5.9e-10 | 10.69132 | 2.167e-09
2018-02-03 12:30 | 63917.64 | 1440.0003 | 3 | 12 | 4.40024 | 1.429583 | 2.584655 | 5.9e-10 | 10.9152 | 2.167e-09
2018-02-03 12:32 | 64037.64 | 1560.0013 | 3 | 12 | 4.40022 | 1.243876 | 2.629196 | 5.9e-10 | 11.11119 | 2.167e-09
2018-02-03 12:34 | 64157.64 | 1680.002 | 3 | 12 | 4.40026 | 1.095263 | 2.66807 | 5.9e-10 | 11.28224 | 2.167e-09
2018-02-03 12:36 | 64277.64 | 1800.0002 | 3 | 12 | 4.400228 | 0.970912 | 2.702439 | 5.9e-10 | 11.43348 | 2.167e-09
2018-02-03 12:38 | 64397.64 | 1920.0018 | 3 | 12 | 4.400248 | 0.8698053 | 2.733073 | 5.9e-10 | 11.56827 | 2.167e-09
2018-02-03 12:40 | 64517.64 | 2040.0002 | 3 | 12 | 4.400183 | 0.7727537 | 2.760443 | 5.9e-10 | 11.6887 | 2.167e-09
2018-02-03 12:42 | 64637.64 | 2160.0002 | 3 | 12 | 4.400203 | 0.6851616 | 2.784683 | 5.9e-10 | 11.79537 | 2.167e-09
2018-02-03 12:43 | 64692.34 | 2214.7088 | 3 | 12 | 4.400216 | 0.6519985 | 2.794839 | 5.9e-10 | 11.84006 | 2.167e-09
2018-02-03 12:45 | 64812.38764 | 120.0001 | 4 | 12 | 4.339064 | 0 | 2.794839 | 5.9e-10 | 11.84006 | 2.167e-09
2018-02-03 12:47 | 64932.38844 | 240.0009 | 4 | 12 | 4.332942 | 0 | 2.794839 | 5.9e-10 | 11.84006 | 2.167e-09
2018-02-03 12:48 | 64992.38994 | 300.0024 | 4 | 12 | 4.331168 | 0 | 2.794839 | 5.9e-10 | 11.84006 | 2.167e-09
2018-02-03 12:50 | 65112.47 | 120.0002 | 5 | 12 | 3.780797 | -6.520082 | 2.794839 | 0.2172946 | 11.84006 | 0.8356264
2018-02-03 12:52 | 65232.47 | 240.001 | 5 | 12 | 3.70726 | -6.520148 | 2.794839 | 0.4346388 | 11.84006 | 1.649215
2018-02-03 12:54 | 65352.47 | 360.001 | 5 | 12 | 3.637678 | -6.520102 | 2.794839 | 0.6519767 | 11.84006 | 2.44735
2018-02-03 12:56 | 65472.47 | 480.001 | 5 | 12 | 3.573111 | -6.520066 | 2.794839 | 0.8693134 | 11.84006 | 3.230811
2018-02-03 12:58 | 65592.47 | 600.0011 | 5 | 12 | 3.512759 | -6.520083 | 2.794839 | 1.086617 | 11.84006 | 4.000656
2018-02-03 13:00 | 65712.47 | 720.0002 | 5 | 12 | 3.457513 | -6.520063 | 2.794839 | 1.303976 | 11.84006 | 4.757977
2018-02-03 13:02 | 65832.47 | 840.001 | 5 | 12 | 3.412655 | -6.520072 | 2.794839 | 1.521307 | 11.84006 | 5.504427
2018-02-03 13:04 | 65952.47 | 960.0002 | 5 | 12 | 3.371897 | -6.52011 | 2.794839 | 1.738621 | 11.84006 | 6.241543
2018-02-03 13:06 | 66072.47 | 1080.001 | 5 | 12 | 3.332959 | -6.520063 | 2.794839 | 1.955954 | 11.84006 | 6.970171
2018-02-03 13:08 | 66192.47 | 1200.0002 | 5 | 12 | 3.288485 | -6.52003 | 2.794839 | 2.173275 | 11.84006 | 7.689851
2018-02-03 13:10 | 66312.47 | 1320.001 | 5 | 12 | 3.237031 | -6.52008 | 2.794839 | 2.390615 | 11.84006 | 8.399131
2018-02-03 13:12 | 66432.47 | 1440.0002 | 5 | 12 | 3.160534 | -6.520128 | 2.794839 | 2.607929 | 11.84006 | 9.095155
2018-02-03 13:13 | 66536.96 | 1544.4864 | 5 | 12 | 2.999996 | -6.520123 | 2.794839 | 2.797155 | 11.84006 | 9.680717
2018-02-03 13:15 | 66657.00086 | 120.0001 | 6 | 12 | 3.638774 | 0 | 2.794839 | 2.797155 | 11.84006 | 9.680717
2018-02-03 13:17 | 66777.00086 | 240.0001 | 6 | 12 | 3.665734 | 0 | 2.794839 | 2.797155 | 11.84006 | 9.680717
2018-02-03 13:18 | 66837.00236 | 300.0016 | 6 | 12 | 3.671947 | 0 | 2.794839 | 2.797155 | 11.84006 | 9.680717
2018-02-03 13:18 | 66837.01 | 0.0024 | 7 | 13 | 3.671904 | 0 | 0 | 0 | 0 | 0
2018-02-03 13:20 | 66957.09 | 120.0009 | 2 | 13 | 4.044751 | 4.889881 | 0.1624099 | 3.388e-09 | 0.6498601 | 1.2441e-08
2018-02-03 13:22 | 67077.09 | 240.0009 | 2 | 13 | 4.093843 | 4.889879 | 0.3253795 | 3.388e-09 | 1.313398 | 1.2441e-08
2018-02-03 13:24 | 67197.09 | 360.0001 | 2 | 13 | 4.124189 | 4.889854 | 0.4883874 | 3.388e-09 | 1.983363 | 1.2441e-08
2018-02-03 13:26 | 67317.09 | 480.001 | 2 | 13 | 4.151833 | 4.889812 | 0.6513667 | 3.388e-09 | 2.657774 | 1.2441e-08
2018-02-03 13:28 | 67437.09 | 600.0001 | 2 | 13 | 4.177524 | 4.889833 | 0.8143486 | 3.388e-09 | 3.336547 | 1.2441e-08
2018-02-03 13:30 | 67557.09 | 720.0019 | 2 | 13 | 4.200298 | 4.801819 | 0.9771129 | 3.388e-09 | 4.018636 | 1.2441e-08
2018-02-03 13:32 | 67677.09 | 840.001 | 2 | 13 | 4.200309 | 4.380579 | 1.1301 | 3.388e-09 | 4.661226 | 1.2441e-08
2018-02-03 13:34 | 67797.09 | 960.0018 | 2 | 13 | 4.200299 | 3.948383 | 1.268996 | 3.388e-09 | 5.24463 | 1.2441e-08
2018-02-03 13:36 | 67917.09 | 1080.0002 | 2 | 13 | 4.200239 | 3.549646 | 1.393709 | 3.388e-09 | 5.76846 | 1.2441e-08
2018-02-03 13:38 | 68018.66 | 1181.572 | 2 | 13 | 4.20024 | 3.259987 | 1.489746 | 3.388e-09 | 6.171841 | 1.2441e-08
2018-02-03 13:40 | 68138.67 | 120.0011 | 3 | 13 | 4.22295 | 3.259924 | 1.598027 | 3.388e-09 | 6.627776 | 1.2441e-08
2018-02-03 13:42 | 68258.67 | 240.001 | 3 | 13 | 4.250222 | 3.259857 | 1.706674 | 3.388e-09 | 7.088027 | 1.2441e-08
2018-02-03 13:44 | 68378.67 | 360.0002 | 3 | 13 | 4.283062 | 3.259914 | 1.815335 | 3.388e-09 | 7.551592 | 1.2441e-08
2018-02-03 13:46 | 68498.67 | 480.001 | 3 | 13 | 4.317066 | 3.259939 | 1.924009 | 3.388e-09 | 8.018901 | 1.2441e-08
2018-02-03 13:48 | 68618.67 | 600.001 | 3 | 13 | 4.352643 | 3.25989 | 2.03267 | 3.388e-09 | 8.489904 | 1.2441e-08
2018-02-03 13:50 | 68738.67 | 720.0003 | 3 | 13 | 4.389664 | 3.259897 | 2.141323 | 3.388e-09 | 8.964828 | 1.2441e-08
2018-02-03 13:52 | 68858.67 | 840.0011 | 3 | 13 | 4.400323 | 2.865751 | 2.244785 | 3.388e-09 | 9.419937 | 1.2441e-08
2018-02-03 13:54 | 68978.67 | 960.0003 | 3 | 13 | 4.400298 | 2.458054 | 2.333181 | 3.388e-09 | 9.808903 | 1.2441e-08
2018-02-03 13:56 | 69098.67 | 1080.0011 | 3 | 13 | 4.400285 | 2.134737 | 2.409537 | 3.388e-09 | 10.14489 | 1.2441e-08
2018-02-03 13:58 | 69218.67 | 1200.0004 | 3 | 13 | 4.400254 | 1.865587 | 2.47604 | 3.388e-09 | 10.43752 | 1.2441e-08
2018-02-03 14:00 | 69338.67 | 1320.0003 | 3 | 13 | 4.400241 | 1.635187 | 2.534333 | 3.388e-09 | 10.69402 | 1.2441e-08
2018-02-03 14:02 | 69458.67 | 1440.0019 | 3 | 13 | 4.400235 | 1.419683 | 2.585209 | 3.388e-09 | 10.91789 | 1.2441e-08
2018-02-03 14:04 | 69578.67 | 1560.0011 | 3 | 13 | 4.400261 | 1.245852 | 2.629513 | 3.388e-09 | 11.11284 | 1.2441e-08
2018-02-03 14:06 | 69698.67 | 1680.0007 | 3 | 13 | 4.400235 | 1.100835 | 2.668544 | 3.388e-09 | 11.28459 | 1.2441e-08
2018-02-03 14:08 | 69818.67 | 1800.0012 | 3 | 13 | 4.400226 | 0.9818459 | 2.703197 | 3.388e-09 | 11.43707 | 1.2441e-08
2018-02-03 14:10 | 69938.67 | 1920.0002 | 3 | 13 | 4.400217 | 0.8710556 | 2.734077 | 3.388e-09 | 11.57295 | 1.2441e-08
2018-02-03 14:12 | 70058.67 | 2040.0002 | 3 | 13 | 4.400229 | 0.7699928 | 2.761352 | 3.388e-09 | 11.69296 | 1.2441e-08
2018-02-03 14:14 | 70178.67 | 2160.001 | 3 | 13 | 4.400177 | 0.6893024 | 2.785638 | 3.388e-09 | 11.79982 | 1.2441e-08
2018-02-03 14:15 | 70241.64 | 2222.9657 | 3 | 13 | 4.400177 | 0.6519918 | 2.797369 | 3.388e-09 | 11.85144 | 1.2441e-08
2018-02-03 14:17 | 70361.68 | 120.0001 | 4 | 13 | 4.338949 | 0 | 2.797369 | 3.388e-09 | 11.85144 | 1.2441e-08
2018-02-03 14:19 | 70481.68 | 240.0001 | 4 | 13 | 4.332889 | 0 | 2.797369 | 3.388e-09 | 11.85144 | 1.2441e-08
2018-02-03 14:20 | 70541.68 | 300.0024 | 4 | 13 | 4.331137 | 0 | 2.797369 | 3.388e-09 | 11.85144 | 1.2441e-08
2018-02-03 14:22 | 70661.76246 | 120.0001 | 5 | 13 | 3.778545 | -6.519935 | 2.797369 | 0.2173161 | 11.85144 | 0.8347505
2018-02-03 14:24 | 70781.76246 | 240.0001 | 5 | 13 | 3.70659 | -6.520145 | 2.797369 | 0.4346451 | 11.85144 | 1.648072
2018-02-03 14:26 | 70901.76246 | 360.0001 | 5 | 13 | 3.63838 | -6.520125 | 2.797369 | 0.6519515 | 11.85144 | 2.446085
2018-02-03 14:28 | 71021.76246 | 480.0001 | 5 | 13 | 3.571673 | -6.520182 | 2.797369 | 0.8692945 | 11.85144 | 3.229576
2018-02-03 14:30 | 71141.76326 | 600.0009 | 5 | 13 | 3.508251 | -6.519813 | 2.797369 | 1.086617 | 11.85144 | 3.998688
2018-02-03 14:32 | 71261.76326 | 720.0009 | 5 | 13 | 3.455895 | -6.519839 | 2.797369 | 1.30392 | 11.85144 | 4.755189
2018-02-03 14:34 | 71381.76246 | 840.0001 | 5 | 13 | 3.411481 | -6.519843 | 2.797369 | 1.521247 | 11.85144 | 5.50129
2018-02-03 14:36 | 71501.76246 | 960.0001 | 5 | 13 | 3.371481 | -6.519823 | 2.797369 | 1.738576 | 11.85144 | 6.238352
2018-02-03 14:38 | 71621.76326 | 1080.0009 | 5 | 13 | 3.328269 | -6.519818 | 2.797369 | 1.955897 | 11.85144 | 6.966448
2018-02-03 14:40 | 71741.76246 | 1200.0001 | 5 | 13 | 3.285381 | -6.519863 | 2.797369 | 2.173231 | 11.85144 | 7.685125
2018-02-03 14:42 | 71861.76246 | 1320.0001 | 5 | 13 | 3.235655 | -6.519841 | 2.797369 | 2.390535 | 11.85144 | 8.393852
2018-02-03 14:44 | 71981.76326 | 1440.0009 | 5 | 13 | 3.161513 | -6.519869 | 2.797369 | 2.60787 | 11.85144 | 9.089814
2018-02-03 14:46 | 72085.94226 | 1544.1799 | 5 | 13 | 2.999995 | -6.519869 | 2.797369 | 2.796529 | 11.85144 | 9.673895
2018-02-03 14:48 | 72205.99622 | 120.0007 | 6 | 13 | 3.638819 | 0 | 2.797369 | 2.796529 | 11.85144 | 9.673895
2018-02-03 14:50 | 72325.99542 | 239.9999 | 6 | 13 | 3.665201 | 0 | 2.797369 | 2.796529 | 11.85144 | 9.673895
2018-02-03 14:51 | 72385.99762 | 300.0021 | 6 | 13 | 3.671538 | 0 | 2.797369 | 2.796529 | 11.85144 | 9.673895
2018-02-03 14:51 | 72386.01 | 0.0025 | 7 | 14 | 3.671458 | 0 | 0 | 0 | 0 | 0
2018-02-03 14:53 | 72506.08 | 120.0009 | 2 | 14 | 4.043008 | 4.890142 | 0.1624051 | 1.226e-09 | 0.6496775 | 4.502e-09
2018-02-03 14:55 | 72626.08 | 240.0009 | 2 | 14 | 4.093864 | 4.889837 | 0.3253954 | 1.226e-09 | 1.313087 | 4.502e-09
2018-02-03 14:57 | 72746.08 | 360.0001 | 2 | 14 | 4.12791 | 4.889877 | 0.4883744 | 1.226e-09 | 1.983298 | 4.502e-09
2018-02-03 14:59 | 72866.08 | 480.001 | 2 | 14 | 4.1522 | 4.889814 | 0.6513739 | 1.226e-09 | 2.658149 | 4.502e-09
2018-02-03 15:01 | 72986.08 | 600.0009 | 2 | 14 | 4.176852 | 4.889874 | 0.8143678 | 1.226e-09 | 3.336932 | 4.502e-09
2018-02-03 15:03 | 73106.08 | 720.001 | 2 | 14 | 4.200284 | 4.831753 | 0.9772542 | 1.226e-09 | 4.019329 | 4.502e-09
2018-02-03 15:05 | 73226.08 | 840.001 | 2 | 14 | 4.200323 | 4.351978 | 1.130341 | 1.226e-09 | 4.66234 | 4.502e-09
2018-02-03 15:07 | 73346.08 | 960.001 | 2 | 14 | 4.200262 | 3.921776 | 1.267908 | 1.226e-09 | 5.240161 | 4.502e-09
2018-02-03 15:09 | 73466.08 | 1080.001 | 2 | 14 | 4.200261 | 3.551451 | 1.39238 | 1.226e-09 | 5.762976 | 4.502e-09
2018-02-03 15:11 | 73572.96 | 1186.8856 | 2 | 14 | 4.200259 | 3.259987 | 1.493357 | 1.226e-09 | 6.18711 | 4.502e-09
2018-02-03 15:13 | 73692.98 | 120.001 | 3 | 14 | 4.223054 | 3.25988 | 1.601636 | 1.226e-09 | 6.643005 | 4.502e-09
2018-02-03 15:15 | 73812.98 | 240.0009 | 3 | 14 | 4.25357 | 3.259926 | 1.710293 | 1.226e-09 | 7.103482 | 4.502e-09
2018-02-03 15:17 | 73932.98 | 360.0009 | 3 | 14 | 4.285064 | 3.259943 | 1.818957 | 1.226e-09 | 7.567397 | 4.502e-09
2018-02-03 15:19 | 74052.97 | 480.0001 | 3 | 14 | 4.317988 | 3.260002 | 1.927621 | 1.226e-09 | 8.034797 | 4.502e-09
2018-02-03 15:21 | 74172.97 | 600.0002 | 3 | 14 | 4.352386 | 3.259987 | 2.036285 | 1.226e-09 | 8.505841 | 4.502e-09
2018-02-03 15:23 | 74292.97 | 720.0002 | 3 | 14 | 4.391527 | 3.260054 | 2.144945 | 1.226e-09 | 8.980844 | 4.502e-09
2018-02-03 15:25 | 74412.98 | 840.001 | 3 | 14 | 4.400312 | 2.828979 | 2.247215 | 1.226e-09 | 9.430765 | 4.502e-09
2018-02-03 15:27 | 74532.97 | 960.0006 | 3 | 14 | 4.400227 | 2.447796 | 2.334959 | 1.226e-09 | 9.816861 | 4.502e-09
2018-02-03 15:29 | 74652.98 | 1080.0013 | 3 | 14 | 4.400276 | 2.137918 | 2.411191 | 1.226e-09 | 10.1523 | 4.502e-09
2018-02-03 15:31 | 74772.98 | 1200.0011 | 3 | 14 | 4.400284 | 1.866452 | 2.477833 | 1.226e-09 | 10.44555 | 4.502e-09
2018-02-03 15:33 | 74892.98 | 1320.0012 | 3 | 14 | 4.400241 | 1.613513 | 2.535731 | 1.226e-09 | 10.70031 | 4.502e-09
2018-02-03 15:35 | 75012.97 | 1440.0002 | 3 | 14 | 4.400232 | 1.412663 | 2.586033 | 1.226e-09 | 10.92165 | 4.502e-09
2018-02-03 15:37 | 75132.98 | 1560.0027 | 3 | 14 | 4.400212 | 1.244895 | 2.630244 | 1.226e-09 | 11.11619 | 4.502e-09
2018-02-03 15:39 | 75252.98 | 1680.0011 | 3 | 14 | 4.400195 | 1.106537 | 2.669409 | 1.226e-09 | 11.28853 | 4.502e-09
2018-02-03 15:41 | 75372.98 | 1800.0018 | 3 | 14 | 4.4002 | 0.9769545 | 2.704143 | 1.226e-09 | 11.44137 | 4.502e-09
2018-02-03 15:43 | 75492.98 | 1920.0019 | 3 | 14 | 4.40023 | 0.8625488 | 2.734713 | 1.226e-09 | 11.57588 | 4.502e-09
2018-02-03 15:45 | 75612.98 | 2040.0018 | 3 | 14 | 4.400241 | 0.7708149 | 2.761868 | 1.226e-09 | 11.69537 | 4.502e-09
2018-02-03 15:47 | 75732.98 | 2160.0009 | 3 | 14 | 4.400197 | 0.6932106 | 2.786196 | 1.226e-09 | 11.80242 | 4.502e-09
2018-02-03 15:48 | 75804.59 | 2231.616 | 3 | 14 | 4.400209 | 0.6519966 | 2.799574 | 1.226e-09 | 11.86128 | 4.502e-09
2018-02-03 15:50 | 75924.63094 | 119.9999 | 4 | 14 | 4.339612 | 0 | 2.799574 | 1.226e-09 | 11.86128 | 4.502e-09
2018-02-03 15:52 | 76044.63174 | 240.0007 | 4 | 14 | 4.333709 | 0 | 2.799574 | 1.226e-09 | 11.86128 | 4.502e-09
2018-02-03 15:53 | 76104.63554 | 300.0045 | 4 | 14 | 4.33197 | 0 | 2.799574 | 1.226e-09 | 11.86128 | 4.502e-09
2018-02-03 15:55 | 76224.72 | 120.0011 | 5 | 14 | 3.782464 | -6.52014 | 2.799574 | 0.217301 | 11.86128 | 0.8354227
2018-02-03 15:57 | 76344.72 | 240.0002 | 5 | 14 | 3.711894 | -6.52024 | 2.799574 | 0.4346346 | 11.86128 | 1.649821
2018-02-03 15:59 | 76464.72 | 360.0002 | 5 | 14 | 3.639752 | -6.519798 | 2.799574 | 0.6519746 | 11.86128 | 2.448806
2018-02-03 16:01 | 76584.72 | 480.001 | 5 | 14 | 3.570904 | -6.520103 | 2.799574 | 0.8693022 | 11.86128 | 3.232127
2018-02-03 16:03 | 76704.72 | 600.0002 | 5 | 14 | 3.510871 | -6.52015 | 2.799574 | 1.086644 | 11.86128 | 4.00157
2018-02-03 16:05 | 76824.72 | 720.0003 | 5 | 14 | 3.459737 | -6.520112 | 2.799574 | 1.30397 | 11.86128 | 4.758814
2018-02-03 16:07 | 76944.72 | 840.0007 | 5 | 14 | 3.415375 | -6.520095 | 2.799574 | 1.521296 | 11.86128 | 5.505824
2018-02-03 16:09 | 77064.72 | 960.0011 | 5 | 14 | 3.371188 | -6.519911 | 2.799574 | 1.738643 | 11.86128 | 6.243336
2018-02-03 16:11 | 77184.72 | 1080.0002 | 5 | 14 | 3.330142 | -6.520116 | 2.799574 | 1.95597 | 11.86128 | 6.971479
2018-02-03 16:13 | 77304.72 | 1200.0011 | 5 | 14 | 3.288905 | -6.519796 | 2.799574 | 2.173271 | 11.86128 | 7.690691
2018-02-03 16:15 | 77424.72 | 1320.0002 | 5 | 14 | 3.242145 | -6.519873 | 2.799574 | 2.390614 | 11.86128 | 8.400679
2018-02-03 16:17 | 77544.72 | 1440.001 | 5 | 14 | 3.163358 | -6.519915 | 2.799574 | 2.607908 | 11.86128 | 9.097708
2018-02-03 16:19 | 77646.53 | 1541.8136 | 5 | 14 | 2.999987 | -6.519978 | 2.799574 | 2.79231 | 11.86128 | 9.668455
2018-02-03 16:21 | 77766.58 | 119.9999 | 6 | 14 | 3.640576 | 0 | 2.799574 | 2.79231 | 11.86128 | 9.668455
2018-02-03 16:23 | 77886.58 | 240 | 6 | 14 | 3.666681 | 0 | 2.799574 | 2.79231 | 11.86128 | 9.668455
2018-02-03 16:24 | 77946.58 | 300.0038 | 6 | 14 | 3.672889 | 0 | 2.799574 | 2.79231 | 11.86128 | 9.668455
2018-02-03 16:24 | 77946.59 | 0.0025 | 7 | 15 | 3.672945 | 0 | 0 | 0 | 0 | 0
2018-02-03 16:26 | 78066.67 | 120.0001 | 2 | 15 | 4.043778 | 4.889835 | 0.1623906 | 4.997e-09 | 0.6494712 | 1.8355e-08
2018-02-03 16:28 | 78186.67 | 240.0002 | 2 | 15 | 4.097468 | 4.88987 | 0.325379 | 4.997e-09 | 1.313336 | 1.8355e-08
2018-02-03 16:30 | 78306.67 | 360.0002 | 2 | 15 | 4.127198 | 4.889946 | 0.4883783 | 4.997e-09 | 1.983848 | 1.8355e-08
2018-02-03 16:32 | 78426.67 | 480.001 | 2 | 15 | 4.150331 | 4.889856 | 0.6513823 | 4.997e-09 | 2.658513 | 1.8355e-08
2018-02-03 16:34 | 78546.67 | 600.0002 | 2 | 15 | 4.174916 | 4.88994 | 0.8143764 | 4.997e-09 | 3.33693 | 1.8355e-08
2018-02-03 16:36 | 78666.67 | 720.0009 | 2 | 15 | 4.200284 | 4.789274 | 0.9770852 | 4.997e-09 | 4.018542 | 1.8355e-08
2018-02-03 16:38 | 78786.67 | 840.001 | 2 | 15 | 4.200285 | 4.33123 | 1.128743 | 4.997e-09 | 4.655549 | 1.8355e-08
2018-02-03 16:40 | 78906.67 | 960.0019 | 2 | 15 | 4.200285 | 3.926197 | 1.26628 | 4.997e-09 | 5.233246 | 1.8355e-08
2018-02-03 16:42 | 79026.67 | 1080.0003 | 2 | 15 | 4.200283 | 3.570055 | 1.391103 | 4.997e-09 | 5.757537 | 1.8355e-08
2018-02-03 16:43 | 79133.65 | 1186.9784 | 2 | 15 | 4.20029 | 3.259993 | 1.492568 | 4.997e-09 | 6.183717 | 1.8355e-08
2018-02-03 16:45 | 79253.65654 | 120.0018 | 3 | 15 | 4.226043 | 3.259956 | 1.600846 | 5.38e-09 | 6.63979 | 1.9912e-08
2018-02-03 16:47 | 79373.65574 | 240.001 | 3 | 15 | 4.255105 | 3.259951 | 1.709501 | 5.38e-09 | 7.100536 | 1.9912e-08
2018-02-03 16:49 | 79493.65574 | 360.001 | 3 | 15 | 4.285753 | 3.259947 | 1.818156 | 5.38e-09 | 7.564536 | 1.9912e-08
2018-02-03 16:51 | 79613.65504 | 480.0003 | 3 | 15 | 4.317773 | 3.259932 | 1.926826 | 5.38e-09 | 8.03197 | 1.9912e-08
2018-02-03 16:53 | 79733.65494 | 600.0002 | 3 | 15 | 4.355058 | 3.260002 | 2.035474 | 5.38e-09 | 8.503044 | 1.9912e-08
2018-02-03 16:55 | 79853.65494 | 720.0002 | 3 | 15 | 4.395411 | 3.260035 | 2.144149 | 5.38e-09 | 8.978525 | 1.9912e-08
2018-02-03 16:57 | 79973.65574 | 840.001 | 3 | 15 | 4.400315 | 2.814442 | 2.245608 | 5.38e-09 | 9.424946 | 1.9912e-08
2018-02-03 16:59 | 80093.65584 | 960.0011 | 3 | 15 | 4.400259 | 2.449549 | 2.333109 | 5.38e-09 | 9.809974 | 1.9912e-08
2018-02-03 17:01 | 80213.65504 | 1080.0003 | 3 | 15 | 4.400271 | 2.126719 | 2.409304 | 5.38e-09 | 10.14525 | 1.9912e-08
2018-02-03 17:03 | 80333.65584 | 1200.0011 | 3 | 15 | 4.400268 | 1.831361 | 2.475108 | 5.38e-09 | 10.43481 | 1.9912e-08
2018-02-03 17:05 | 80453.65514 | 1320.0004 | 3 | 15 | 4.400229 | 1.599881 | 2.532174 | 5.38e-09 | 10.68591 | 1.9912e-08
2018-02-03 17:07 | 80573.65664 | 1440.0019 | 3 | 15 | 4.400271 | 1.407716 | 2.582186 | 5.38e-09 | 10.90598 | 1.9912e-08
2018-02-03 17:09 | 80693.65744 | 1560.0027 | 3 | 15 | 4.400239 | 1.24463 | 2.626346 | 5.38e-09 | 11.10029 | 1.9912e-08
2018-02-03 17:11 | 80813.65604 | 1680.0013 | 3 | 15 | 4.4002 | 1.090643 | 2.665264 | 5.38e-09 | 11.27154 | 1.9912e-08
2018-02-03 17:13 | 80933.65574 | 1800.001 | 3 | 15 | 4.400223 | 0.961237 | 2.699357 | 5.38e-09 | 11.42156 | 1.9912e-08
2018-02-03 17:15 | 81053.65484 | 1920.0001 | 3 | 15 | 4.400198 | 0.8555298 | 2.729589 | 5.38e-09 | 11.55459 | 1.9912e-08
2018-02-03 17:17 | 81173.65564 | 2040.0009 | 3 | 15 | 4.400197 | 0.7685575 | 2.756599 | 5.38e-09 | 11.67344 | 1.9912e-08
2018-02-03 17:19 | 81293.65484 | 2160.0001 | 3 | 15 | 4.400206 | 0.6879272 | 2.780866 | 5.38e-09 | 11.78022 | 1.9912e-08
2018-02-03 17:20 | 81347.56914 | 2213.9144 | 3 | 15 | 4.400217 | 0.6519985 | 2.790899 | 5.38e-09 | 11.82436 | 1.9912e-08
2018-02-03 17:22 | 81467.62 | 120.0001 | 4 | 15 | 4.339194 | 0 | 2.790899 | 5.38e-09 | 11.82436 | 1.9912e-08
2018-02-03 17:24 | 81587.62 | 240.0001 | 4 | 15 | 4.333203 | 0 | 2.790899 | 5.38e-09 | 11.82436 | 1.9912e-08
2018-02-03 17:25 | 81647.62 | 300.0031 | 4 | 15 | 4.331441 | 0 | 2.790899 | 5.38e-09 | 11.82436 | 1.9912e-08
2018-02-03 17:27 | 81767.69782 | 120.0001 | 5 | 15 | 3.783737 | -6.520118 | 2.790899 | 0.2173021 | 11.82436 | 0.8355715
2018-02-03 17:29 | 81887.69862 | 240.0009 | 5 | 15 | 3.708856 | -6.520063 | 2.790899 | 0.4346382 | 11.82436 | 1.64985
2018-02-03 17:31 | 82007.69782 | 360.0001 | 5 | 15 | 3.636598 | -6.5201 | 2.790899 | 0.6519877 | 11.82436 | 2.447936
2018-02-03 17:33 | 82127.69782 | 480.0001 | 5 | 15 | 3.571335 | -6.520125 | 2.790899 | 0.8692908 | 11.82436 | 3.230991
2018-02-03 17:35 | 82247.69862 | 600.0009 | 5 | 15 | 3.512897 | -6.520093 | 2.790899 | 1.086632 | 11.82436 | 4.000695
2018-02-03 17:37 | 82367.69862 | 720.0009 | 5 | 15 | 3.46135 | -6.520115 | 2.790899 | 1.303965 | 11.82436 | 4.758443
2018-02-03 17:39 | 82487.69862 | 840.0009 | 5 | 15 | 3.413205 | -6.520113 | 2.790899 | 1.521305 | 11.82436 | 5.505415
2018-02-03 17:41 | 82607.69782 | 960.0001 | 5 | 15 | 3.37156 | -6.520021 | 2.790899 | 1.738639 | 11.82436 | 6.242608
2018-02-03 17:43 | 82727.69862 | 1080.0009 | 5 | 15 | 3.332294 | -6.520095 | 2.790899 | 1.95596 | 11.82436 | 6.971067
2018-02-03 17:45 | 82847.69872 | 1200.001 | 5 | 15 | 3.292984 | -6.520115 | 2.790899 | 2.173275 | 11.82436 | 7.691024
2018-02-03 17:47 | 82967.69782 | 1320.0001 | 5 | 15 | 3.243095 | -6.520163 | 2.790899 | 2.390616 | 11.82436 | 8.401678
2018-02-03 17:49 | 83087.69782 | 1440.0001 | 5 | 15 | 3.164334 | -6.52006 | 2.790899 | 2.607951 | 11.82436 | 9.098693
2018-02-03 17:51 | 83193.10322 | 1545.4055 | 5 | 15 | 2.999997 | -6.519811 | 2.790899 | 2.798849 | 11.82436 | 9.689933
2018-02-03 17:53 | 83313.14 | 119.9999 | 6 | 15 | 3.636529 | 0 | 2.790899 | 2.798849 | 11.82436 | 9.689933
2018-02-03 17:55 | 83433.14 | 240 | 6 | 15 | 3.663543 | 0 | 2.790899 | 2.798849 | 11.82436 | 9.689933
2018-02-03 17:56 | 83493.15 | 300.0022 | 6 | 15 | 3.67023 | 0 | 2.790899 | 2.798849 | 11.82436 | 9.689933
2018-02-03 17:56 | 83493.16 | 0.0024 | 7 | 16 | 3.670185 | 0 | 0 | 0 | 0 | 0
2018-02-03 17:58 | 83613.23334 | 120.0009 | 2 | 16 | 4.041902 | 4.889816 | 0.1623769 | 1.345e-09 | 0.6491669 | 4.935e-09
2018-02-03 18:00 | 83733.23344 | 240.001 | 2 | 16 | 4.092357 | 4.889891 | 0.3253855 | 1.345e-09 | 1.312462 | 4.935e-09
2018-02-03 18:02 | 83853.23344 | 360.001 | 2 | 16 | 4.122067 | 4.889864 | 0.4883719 | 1.345e-09 | 1.982118 | 4.935e-09
2018-02-03 18:04 | 83973.23344 | 480.001 | 2 | 16 | 4.145905 | 4.890203 | 0.6513586 | 1.345e-09 | 2.655873 | 4.935e-09
2018-02-03 18:06 | 84093.23344 | 600.001 | 2 | 16 | 4.174544 | 4.889854 | 0.8143687 | 1.345e-09 | 3.333953 | 4.935e-09
2018-02-03 18:08 | 84213.23354 | 720.0011 | 2 | 16 | 4.200295 | 4.830364 | 0.9772448 | 1.345e-09 | 4.016204 | 4.935e-09
2018-02-03 18:10 | 84333.23274 | 840.0003 | 2 | 16 | 4.200295 | 4.384453 | 1.130607 | 1.345e-09 | 4.660372 | 4.935e-09
2018-02-03 18:12 | 84453.23264 | 960.0002 | 2 | 16 | 4.200278 | 3.99085 | 1.270133 | 1.345e-09 | 5.246417 | 4.935e-09
2018-02-03 18:14 | 84573.23354 | 1080.0011 | 2 | 16 | 4.20027 | 3.598232 | 1.396662 | 1.345e-09 | 5.777878 | 4.935e-09
2018-02-03 18:16 | 84679.79244 | 1186.56 | 2 | 16 | 4.200293 | 3.259983 | 1.497991 | 1.345e-09 | 6.203486 | 4.935e-09
2018-02-03 18:18 | 84799.80358 | 120.001 | 3 | 16 | 4.223857 | 3.260023 | 1.606243 | 1.345e-09 | 6.659333 | 4.935e-09
2018-02-03 18:20 | 84919.80358 | 240.001 | 3 | 16 | 4.251816 | 3.259966 | 1.714913 | 1.345e-09 | 7.119845 | 4.935e-09
2018-02-03 18:22 | 85039.80278 | 360.0002 | 3 | 16 | 4.281661 | 3.260004 | 1.823582 | 1.345e-09 | 7.583473 | 4.935e-09
2018-02-03 18:24 | 85159.80358 | 480.001 | 3 | 16 | 4.316408 | 3.259996 | 1.932243 | 1.345e-09 | 8.05055 | 4.935e-09
2018-02-03 18:26 | 85279.80358 | 600.001 | 3 | 16 | 4.353571 | 3.259987 | 2.040912 | 1.345e-09 | 8.521629 | 4.935e-09
2018-02-03 18:28 | 85399.80358 | 720.001 | 3 | 16 | 4.392252 | 3.259987 | 2.149568 | 1.345e-09 | 8.996752 | 4.935e-09
2018-02-03 18:30 | 85519.80358 | 840.001 | 3 | 16 | 4.400294 | 2.857815 | 2.252338 | 1.345e-09 | 9.448882 | 4.935e-09
2018-02-03 18:32 | 85639.80528 | 960.0027 | 3 | 16 | 4.400252 | 2.467258 | 2.340977 | 1.345e-09 | 9.838921 | 4.935e-09
2018-02-03 18:34 | 85759.80458 | 1080.002 | 3 | 16 | 4.400305 | 2.119247 | 2.417189 | 1.345e-09 | 10.17427 | 4.935e-09
2018-02-03 18:36 | 85879.80368 | 1200.0011 | 3 | 16 | 4.400257 | 1.843403 | 2.483077 | 1.345e-09 | 10.4642 | 4.935e-09
2018-02-03 18:38 | 85999.80378 | 1320.0012 | 3 | 16 | 4.400257 | 1.613976 | 2.540569 | 1.345e-09 | 10.71718 | 4.935e-09
2018-02-03 18:40 | 86119.80348 | 1440.0009 | 3 | 16 | 4.400234 | 1.419951 | 2.591107 | 1.345e-09 | 10.93956 | 4.935e-09
2018-02-03 18:42 | 86239.80438 | 1560.0018 | 3 | 16 | 4.400249 | 1.239082 | 2.635414 | 1.345e-09 | 11.13452 | 4.935e-09
2018-02-03 18:44 | 86359.80458 | 1680.002 | 3 | 16 | 4.400205 | 1.086885 | 2.67407 | 1.345e-09 | 11.30462 | 4.935e-09
2018-02-03 18:46 | 86479.80438 | 1800.0018 | 3 | 16 | 4.400238 | 0.9644356 | 2.708207 | 1.345e-09 | 11.45483 | 4.935e-09
2018-02-03 18:48 | 86599.80448 | 1920.0019 | 3 | 16 | 4.400209 | 0.8620176 | 2.738585 | 1.345e-09 | 11.5885 | 4.935e-09
2018-02-03 18:50 | 86719.80518 | 2040.0026 | 3 | 16 | 4.400167 | 0.7679892 | 2.765746 | 1.345e-09 | 11.70801 | 4.935e-09
2018-02-03 18:52 | 86839.80278 | 2160.0002 | 3 | 16 | 4.400213 | 0.6803913 | 2.789842 | 1.345e-09 | 11.81404 | 4.935e-09
2018-02-03 18:53 | 86886.29138 | 2206.4888 | 3 | 16 | 4.400236 | 0.6519985 | 2.798436 | 1.345e-09 | 11.85185 | 4.935e-09
2018-02-03 18:55 | 87006.34 | 120.0009 | 4 | 16 | 4.339011 | 0 | 2.798436 | 1.345e-09 | 11.85185 | 4.935e-09
2018-02-03 18:57 | 87126.33 | 240.0002 | 4 | 16 | 4.332949 | 0 | 2.798436 | 1.345e-09 | 11.85185 | 4.935e-09
2018-02-03 18:58 | 87186.34 | 300.0039 | 4 | 16 | 4.331196 | 0 | 2.798436 | 1.345e-09 | 11.85185 | 4.935e-09
2018-02-03 19:00 | 87306.42 | 120.0011 | 5 | 16 | 3.780792 | -6.520135 | 2.798436 | 0.2173133 | 11.85185 | 0.8355774
2018-02-03 19:02 | 87426.42 | 240.001 | 5 | 16 | 3.705995 | -6.520013 | 2.798436 | 0.4346511 | 11.85185 | 1.648972
2018-02-03 19:04 | 87546.42 | 360.0011 | 5 | 16 | 3.636353 | -6.520073 | 2.798436 | 0.6519572 | 11.85185 | 2.446686
2018-02-03 19:06 | 87666.42 | 480.0002 | 5 | 16 | 3.571411 | -6.520115 | 2.798436 | 0.8693082 | 11.85185 | 3.229836
2018-02-03 19:08 | 87786.42 | 600.0011 | 5 | 16 | 3.512168 | -6.520126 | 2.798436 | 1.086631 | 11.85185 | 3.999453
2018-02-03 19:10 | 87906.42 | 720.0006 | 5 | 16 | 3.456567 | -6.519901 | 2.798436 | 1.303971 | 11.85185 | 4.756637
2018-02-03 19:12 | 88026.42 | 840.001 | 5 | 16 | 3.410833 | -6.520195 | 2.798436 | 1.521307 | 11.85185 | 5.502747
2018-02-03 19:14 | 88146.42 | 960.0002 | 5 | 16 | 3.369683 | -6.519979 | 2.798436 | 1.738605 | 11.85185 | 6.239397
2018-02-03 19:16 | 88266.42 | 1080.0002 | 5 | 16 | 3.331096 | -6.520092 | 2.798436 | 1.955947 | 11.85185 | 6.967597
2018-02-03 19:18 | 88386.42 | 1200.0003 | 5 | 16 | 3.287635 | -6.519851 | 2.798436 | 2.173265 | 11.85185 | 7.686959
2018-02-03 19:20 | 88506.42 | 1320.001 | 5 | 16 | 3.235255 | -6.519838 | 2.798436 | 2.390609 | 11.85185 | 8.395944
2018-02-03 19:22 | 88626.42 | 1440.0003 | 5 | 16 | 3.157769 | -6.520001 | 2.798436 | 2.60792 | 11.85185 | 9.091452
2018-02-03 19:23 | 88728.85 | 1542.4272 | 5 | 16 | 2.999999 | -6.519946 | 2.798436 | 2.793413 | 11.85185 | 9.665112
2018-02-03 19:25 | 88848.89 | 120.0008 | 6 | 16 | 3.638636 | 0 | 2.798436 | 2.793413 | 11.85185 | 9.665112
2018-02-03 19:27 | 88968.89 | 240.0007 | 6 | 16 | 3.665596 | 0 | 2.798436 | 2.793413 | 11.85185 | 9.665112
2018-02-03 19:28 | 89028.89 | 300.0014 | 6 | 16 | 3.671904 | 0 | 2.798436 | 2.793413 | 11.85185 | 9.665112
2018-02-03 19:28 | 89028.89672 | 0.0024 | 7 | 17 | 3.671936 | 0 | 0 | 0 | 0 | 0
2018-02-03 19:30 | 89148.99 | 120.0009 | 2 | 17 | 4.045591 | 4.889858 | 0.1623836 | 1.796e-09 | 0.6498801 | 6.596e-09
2018-02-03 19:32 | 89268.99 | 240.001 | 2 | 17 | 4.094983 | 4.890003 | 0.3253869 | 1.796e-09 | 1.313718 | 6.596e-09
2018-02-03 19:34 | 89388.99 | 360.001 | 2 | 17 | 4.124407 | 4.88987 | 0.4883929 | 1.796e-09 | 1.983785 | 6.596e-09
2018-02-03 19:36 | 89508.99 | 480.001 | 2 | 17 | 4.151801 | 4.889839 | 0.6513652 | 1.796e-09 | 2.658118 | 6.596e-09
2018-02-03 19:38 | 89628.98 | 600.0001 | 2 | 17 | 4.178209 | 4.889816 | 0.8143771 | 1.796e-09 | 3.337091 | 6.596e-09
2018-02-03 19:40 | 89748.98 | 720.0002 | 2 | 17 | 4.200304 | 4.789967 | 0.9770309 | 1.796e-09 | 4.018805 | 6.596e-09
2018-02-03 19:42 | 89868.98 | 840.0002 | 2 | 17 | 4.200298 | 4.37178 | 1.129618 | 1.796e-09 | 4.659713 | 6.596e-09
2018-02-03 19:44 | 89988.99 | 960.001 | 2 | 17 | 4.200311 | 3.949598 | 1.268365 | 1.796e-09 | 5.242491 | 6.596e-09
2018-02-03 19:46 | 90108.98 | 1080.0001 | 2 | 17 | 4.200268 | 3.54184 | 1.392972 | 1.796e-09 | 5.765877 | 6.596e-09
2018-02-03 19:48 | 90207.83 | 1178.8441 | 2 | 17 | 4.200245 | 3.259993 | 1.486286 | 1.796e-09 | 6.157824 | 6.596e-09
2018-02-03 19:50 | 90327.8471 | 120.001 | 3 | 17 | 4.222851 | 3.260031 | 1.594579 | 1.796e-09 | 6.613789 | 6.596e-09
2018-02-03 19:52 | 90447.8463 | 240.0002 | 3 | 17 | 4.249783 | 3.259995 | 1.703222 | 1.796e-09 | 7.073991 | 6.596e-09
2018-02-03 19:54 | 90567.8471 | 360.001 | 3 | 17 | 4.281564 | 3.260017 | 1.811894 | 1.796e-09 | 7.537493 | 6.596e-09
2018-02-03 19:56 | 90687.8463 | 480.0002 | 3 | 17 | 4.315801 | 3.260027 | 1.920564 | 1.796e-09 | 8.004641 | 6.596e-09
2018-02-03 19:58 | 90807.8463 | 600.0002 | 3 | 17 | 4.351033 | 3.259979 | 2.029231 | 1.796e-09 | 8.475516 | 6.596e-09
2018-02-03 20:00 | 90927.8471 | 720.001 | 3 | 17 | 4.387807 | 3.259987 | 2.137901 | 1.796e-09 | 8.950332 | 6.596e-09
2018-02-03 20:02 | 91047.8479 | 840.0018 | 3 | 17 | 4.40028 | 2.897501 | 2.242106 | 1.796e-09 | 9.408647 | 6.596e-09
2018-02-03 20:04 | 91167.848 | 960.0019 | 3 | 17 | 4.400309 | 2.47827 | 2.331431 | 1.796e-09 | 9.801705 | 6.596e-09
2018-02-03 20:06 | 91287.8464 | 1080.0003 | 3 | 17 | 4.40028 | 2.152132 | 2.408412 | 1.796e-09 | 10.14044 | 6.596e-09
2018-02-03 20:08 | 91407.8465 | 1200.0004 | 3 | 17 | 4.400231 | 1.878362 | 2.475435 | 1.796e-09 | 10.43536 | 6.596e-09
2018-02-03 20:10 | 91527.8464 | 1320.0003 | 3 | 17 | 4.400267 | 1.64834 | 2.534154 | 1.796e-09 | 10.69374 | 6.596e-09
2018-02-03 20:12 | 91647.8479 | 1440.0018 | 3 | 17 | 4.400288 | 1.434958 | 2.585505 | 1.796e-09 | 10.91969 | 6.596e-09
2018-02-03 20:14 | 91767.8464 | 1560.0003 | 3 | 17 | 4.400217 | 1.253154 | 2.630148 | 1.796e-09 | 11.11614 | 6.596e-09
2018-02-03 20:16 | 91887.8463 | 1680.0002 | 3 | 17 | 4.400192 | 1.106312 | 2.669411 | 1.796e-09 | 11.2889 | 6.596e-09
2018-02-03 20:18 | 92007.8462 | 1800.0001 | 3 | 17 | 4.400211 | 0.9839678 | 2.7042 | 1.796e-09 | 11.44198 | 6.596e-09
2018-02-03 20:20 | 92127.8472 | 1920.0011 | 3 | 17 | 4.40018 | 0.8731556 | 2.735148 | 1.796e-09 | 11.57816 | 6.596e-09
2018-02-03 20:22 | 92247.8462 | 2040.0001 | 3 | 17 | 4.400202 | 0.7693472 | 2.762488 | 1.796e-09 | 11.69846 | 6.596e-09
2018-02-03 20:24 | 92367.847 | 2160.0009 | 3 | 17 | 4.400201 | 0.6865864 | 2.786713 | 1.796e-09 | 11.80505 | 6.596e-09
2018-02-03 20:25 | 92424.1981 | 2216.352 | 3 | 17 | 4.400195 | 0.6519985 | 2.797187 | 1.796e-09 | 11.85114 | 6.596e-09
2018-02-03 20:27 | 92544.23366 | 120.001 | 4 | 17 | 4.339681 | 0 | 2.797187 | 1.796e-09 | 11.85114 | 6.596e-09
2018-02-03 20:29 | 92664.23276 | 240.0001 | 4 | 17 | 4.333701 | 0 | 2.797187 | 1.796e-09 | 11.85114 | 6.596e-09
2018-02-03 20:30 | 92724.23656 | 300.0039 | 4 | 17 | 4.331989 | 0 | 2.797187 | 1.796e-09 | 11.85114 | 6.596e-09
2018-02-03 20:32 | 92844.32 | 120.0011 | 5 | 17 | 3.783226 | -6.519895 | 2.797187 | 0.2173024 | 11.85114 | 0.835822
2018-02-03 20:34 | 92964.32 | 240.0002 | 5 | 17 | 3.710567 | -6.519839 | 2.797187 | 0.4346129 | 11.85114 | 1.650005
2018-02-03 20:36 | 93084.32 | 360.0002 | 5 | 17 | 3.641808 | -6.519939 | 2.797187 | 0.6519321 | 11.85114 | 2.448817
2018-02-03 20:38 | 93204.32 | 480.001 | 5 | 17 | 3.575846 | -6.519868 | 2.797187 | 0.8692689 | 11.85114 | 3.2331
2018-02-03 20:40 | 93324.32 | 600.0002 | 5 | 17 | 3.511411 | -6.519966 | 2.797187 | 1.086595 | 11.85114 | 4.003127
2018-02-03 20:42 | 93444.32 | 720.0011 | 5 | 17 | 3.458324 | -6.519863 | 2.797187 | 1.303926 | 11.85114 | 4.760314
2018-02-03 20:44 | 93564.32 | 840.0002 | 5 | 17 | 3.41344 | -6.519866 | 2.797187 | 1.521259 | 11.85114 | 5.506922
2018-02-03 20:46 | 93684.32 | 960.0003 | 5 | 17 | 3.373573 | -6.519965 | 2.797187 | 1.73857 | 11.85114 | 6.244358
2018-02-03 20:48 | 93804.32 | 1080.0002 | 5 | 17 | 3.332305 | -6.519938 | 2.797187 | 1.955909 | 11.85114 | 6.973165
2018-02-03 20:50 | 93924.32 | 1200.0003 | 5 | 17 | 3.288031 | -6.519996 | 2.797187 | 2.173218 | 11.85114 | 7.692472
2018-02-03 20:52 | 94044.32 | 1320.001 | 5 | 17 | 3.238987 | -6.520025 | 2.797187 | 2.390555 | 11.85114 | 8.401983
2018-02-03 20:54 | 94164.32 | 1440.001 | 5 | 17 | 3.163992 | -6.519936 | 2.797187 | 2.607865 | 11.85114 | 9.098471
2018-02-03 20:56 | 94270.42 | 1546.0985 | 5 | 17 | 2.999991 | -6.519955 | 2.797187 | 2.800013 | 11.85114 | 9.693636
2018-02-03 20:58 | 94390.4647 | 120.0008 | 6 | 17 | 3.636884 | 0 | 2.797187 | 2.800013 | 11.85114 | 9.693636
2018-02-03 21:00 | 94510.4648 | 240.0009 | 6 | 17 | 3.663682 | 0 | 2.797187 | 2.800013 | 11.85114 | 9.693636
2018-02-03 21:01 | 94570.4678 | 300.0039 | 6 | 17 | 3.670114 | 0 | 2.797187 | 2.800013 | 11.85114 | 9.693636
2018-02-03 21:01 | 94570.47 | 0.0024 | 7 | 18 | 3.670064 | 0 | 0 | 0 | 0 | 0
2018-02-03 21:03 | 94690.55 | 120.0018 | 2 | 18 | 4.042447 | 4.890093 | 0.1624072 | 0 | 0.6495999 | 0
2018-02-03 21:05 | 94810.55 | 240.0009 | 2 | 18 | 4.092411 | 4.889877 | 0.325383 | 0 | 1.312785 | 0
2018-02-03 21:07 | 94930.55 | 360.001 | 2 | 18 | 4.126318 | 4.889896 | 0.4883631 | 0 | 1.982671 | 0
2018-02-03 21:09 | 95050.55 | 480.001 | 2 | 18 | 4.151529 | 4.889843 | 0.6513562 | 0 | 2.657341 | 0
2018-02-03 21:11 | 95170.55 | 600.0001 | 2 | 18 | 4.176589 | 4.88987 | 0.8143371 | 0 | 3.335984 | 0
2018-02-03 21:13 | 95290.55 | 720.0003 | 2 | 18 | 4.200283 | 4.837467 | 0.9772597 | 0 | 4.018521 | 0
2018-02-03 21:15 | 95410.55 | 840.001 | 2 | 18 | 4.200325 | 4.374462 | 1.130757 | 0 | 4.663256 | 0
2018-02-03 21:17 | 95530.55 | 960.0011 | 2 | 18 | 4.200306 | 3.924919 | 1.268822 | 0 | 5.243167 | 0
2018-02-03 21:19 | 95650.55 | 1080.001 | 2 | 18 | 4.200268 | 3.553194 | 1.393315 | 0 | 5.766074 | 0
2018-02-03 21:20 | 95755.82 | 1185.2776 | 2 | 18 | 4.200254 | 3.259993 | 1.492842 | 0 | 6.184115 | 0
2018-02-03 21:22 | 95875.85 | 120.0001 | 3 | 18 | 4.222644 | 3.259947 | 1.601111 | 3.791e-09 | 6.63995 | 1.5525e-08
2018-02-03 21:24 | 95995.85 | 240.0001 | 3 | 18 | 4.252483 | 3.259935 | 1.709772 | 3.791e-09 | 7.100341 | 1.5525e-08
2018-02-03 21:26 | 96115.85 | 360 | 3 | 18 | 4.284922 | 3.259958 | 1.818419 | 3.791e-09 | 7.564132 | 1.5525e-08
2018-02-03 21:28 | 96235.85 | 480.0017 | 3 | 18 | 4.317915 | 3.259848 | 1.927091 | 3.791e-09 | 8.031556 | 1.5525e-08
2018-02-03 21:30 | 96355.85 | 600.0009 | 3 | 18 | 4.352428 | 3.259903 | 2.035754 | 3.791e-09 | 8.502614 | 1.5525e-08
2018-02-03 21:32 | 96475.85 | 720.0002 | 3 | 18 | 4.390687 | 3.259975 | 2.144413 | 3.791e-09 | 8.977578 | 1.5525e-08
2018-02-03 21:34 | 96595.85 | 840.001 | 3 | 18 | 4.400276 | 2.833643 | 2.246981 | 3.791e-09 | 9.42879 | 1.5525e-08
2018-02-03 21:36 | 96715.85 | 960.0007 | 3 | 18 | 4.400281 | 2.452362 | 2.334866 | 3.791e-09 | 9.815508 | 1.5525e-08
2018-02-03 21:38 | 96835.85 | 1080.0011 | 3 | 18 | 4.400287 | 2.136168 | 2.411153 | 3.791e-09 | 10.15119 | 1.5525e-08
2018-02-03 21:40 | 96955.85 | 1200.0002 | 3 | 18 | 4.40024 | 1.86712 | 2.477805 | 3.791e-09 | 10.44448 | 1.5525e-08
2018-02-03 21:42 | 97075.85 | 1320.001 | 3 | 18 | 4.400238 | 1.618587 | 2.535887 | 3.791e-09 | 10.70006 | 1.5525e-08
2018-02-03 21:44 | 97195.85 | 1440.0001 | 3 | 18 | 4.400209 | 1.411482 | 2.586236 | 3.791e-09 | 10.9216 | 1.5525e-08
2018-02-03 21:46 | 97315.85 | 1560.0009 | 3 | 18 | 4.400203 | 1.243546 | 2.630424 | 3.791e-09 | 11.11604 | 1.5525e-08
2018-02-03 21:48 | 97435.85 | 1680.0019 | 3 | 18 | 4.400183 | 1.10429 | 2.669506 | 3.791e-09 | 11.28801 | 1.5525e-08
2018-02-03 21:50 | 97555.85 | 1800.0001 | 3 | 18 | 4.400205 | 0.978034 | 2.704198 | 3.791e-09 | 11.44066 | 1.5525e-08
2018-02-03 21:52 | 97675.85 | 1920.0008 | 3 | 18 | 4.400199 | 0.8601646 | 2.734777 | 3.791e-09 | 11.57522 | 1.5525e-08
2018-02-03 21:54 | 97795.85 | 2040.0003 | 3 | 18 | 4.400206 | 0.7671299 | 2.76186 | 3.791e-09 | 11.69439 | 1.5525e-08
2018-02-03 21:56 | 97915.85 | 2160.0002 | 3 | 18 | 4.400198 | 0.6891766 | 2.786085 | 3.791e-09 | 11.80099 | 1.5525e-08
2018-02-03 21:58 | 97981.92 | 2226.0767 | 3 | 18 | 4.400186 | 0.6519899 | 2.798393 | 3.791e-09 | 11.85514 | 1.5525e-08
2018-02-03 22:00 | 98101.96 | 120.0007 | 4 | 18 | 4.33928 | 0 | 2.798393 | 3.791e-09 | 11.85514 | 1.5525e-08
2018-02-03 22:02 | 98221.96 | 240.0006 | 4 | 18 | 4.333323 | 0 | 2.798393 | 3.791e-09 | 11.85514 | 1.5525e-08
2018-02-03 22:03 | 98281.97 | 300.0036 | 4 | 18 | 4.331625 | 0 | 2.798393 | 3.791e-09 | 11.85514 | 1.5525e-08
2018-02-03 22:05 | 98402.04614 | 120.001 | 5 | 18 | 3.779469 | -6.519895 | 2.798393 | 0.2173074 | 11.85514 | 0.8348568
2018-02-03 22:07 | 98522.04544 | 240.0003 | 5 | 18 | 3.70908 | -6.519926 | 2.798393 | 0.434609 | 11.85514 | 1.64841
2018-02-03 22:09 | 98642.04614 | 360.001 | 5 | 18 | 3.63873 | -6.519896 | 2.798393 | 0.6519346 | 11.85514 | 2.44687
2018-02-03 22:11 | 98762.04534 | 480.0002 | 5 | 18 | 3.568983 | -6.519886 | 2.798393 | 0.8692541 | 11.85514 | 3.229928
2018-02-03 22:13 | 98882.04614 | 600.001 | 5 | 18 | 3.508502 | -6.519968 | 2.798393 | 1.086582 | 11.85514 | 3.998853
2018-02-03 22:15 | 99002.04534 | 720.0002 | 5 | 18 | 3.457372 | -6.519903 | 2.798393 | 1.303922 | 11.85514 | 4.755659
2018-02-03 22:17 | 99122.04624 | 840.0011 | 5 | 18 | 3.413579 | -6.519871 | 2.798393 | 1.521232 | 11.85514 | 5.502172
2018-02-03 22:19 | 99242.04624 | 960.0011 | 5 | 18 | 3.369948 | -6.519879 | 2.798393 | 1.738563 | 11.85514 | 6.239362
2018-02-03 22:21 | 99362.04534 | 1080.0002 | 5 | 18 | 3.328002 | -6.519908 | 2.798393 | 1.955887 | 11.85514 | 6.967062
2018-02-03 22:23 | 99482.04534 | 1200.0002 | 5 | 18 | 3.286875 | -6.519919 | 2.798393 | 2.173223 | 11.85514 | 7.685957
2018-02-03 22:25 | 99602.04614 | 1320.001 | 5 | 18 | 3.239815 | -6.519958 | 2.798393 | 2.390549 | 11.85514 | 8.395365
2018-02-03 22:27 | 99722.04534 | 1440.0002 | 5 | 18 | 3.163129 | -6.519968 | 2.798393 | 2.607847 | 11.85514 | 9.092024
2018-02-03 22:28 | 99822.24194 | 1540.1968 | 5 | 18 | 2.999986 | -6.519913 | 2.798393 | 2.789311 | 11.85514 | 9.653759
2018-02-03 22:30 | 99942.29 | 119.9998 | 6 | 18 | 3.639022 | 0 | 2.798393 | 2.789343 | 11.85514 | 9.653854
2018-02-03 22:32 | 100062.3 | 239.9998 | 6 | 18 | 3.665355 | 0 | 2.798393 | 2.789343 | 11.85514 | 9.653854
2018-02-03 22:33 | 100122.3 | 300.0029 | 6 | 18 | 3.671559 | 0 | 2.798393 | 2.789343 | 11.85514 | 9.653854
2018-02-03 22:33 | 100122.3 | 0.0024 | 7 | 19 | 3.671438 | 0 | 0 | 0 | 0 | 0
2018-02-03 22:35 | 100242.4 | 120.0011 | 2 | 19 | 4.040696 | 4.889795 | 0.1624037 | 1.062e-09 | 0.6492167 | 3.9e-09
2018-02-03 22:37 | 100362.4 | 240.001 | 2 | 19 | 4.094315 | 4.890154 | 0.3253916 | 1.062e-09 | 1.312462 | 3.9e-09
2018-02-03 22:39 | 100482.4 | 360.0003 | 2 | 19 | 4.124818 | 4.890175 | 0.4884039 | 1.062e-09 | 1.982601 | 3.9e-09
2018-02-03 22:41 | 100602.4 | 480.0003 | 2 | 19 | 4.148529 | 4.890167 | 0.6513979 | 1.062e-09 | 2.656851 | 3.9e-09
2018-02-03 22:43 | 100722.4 | 600.0011 | 2 | 19 | 4.172458 | 4.889843 | 0.8143823 | 1.062e-09 | 3.334893 | 3.9e-09
2018-02-03 22:45 | 100842.4 | 720.0003 | 2 | 19 | 4.200331 | 4.864294 | 0.9773687 | 1.062e-09 | 4.017215 | 3.9e-09
2018-02-03 22:47 | 100962.4 | 840.0003 | 2 | 19 | 4.200311 | 4.362848 | 1.130559 | 1.062e-09 | 4.660661 | 3.9e-09
2018-02-03 22:49 | 101082.4 | 960.0012 | 2 | 19 | 4.200271 | 3.950392 | 1.269031 | 1.062e-09 | 5.242283 | 3.9e-09
2018-02-03 22:51 | 101202.4 | 1080.0012 | 2 | 19 | 4.200294 | 3.584742 | 1.394428 | 1.062e-09 | 5.768986 | 3.9e-09
2018-02-03 22:53 | 101315.2 | 1192.8073 | 2 | 19 | 4.200288 | 3.259985 | 1.501621 | 1.062e-09 | 6.219228 | 3.9e-09
2018-02-03 22:55 | 101435.2 | 120.001 | 3 | 19 | 4.226064 | 3.259941 | 1.609889 | 1.437e-09 | 6.67522 | 5.423e-09
2018-02-03 22:57 | 101555.2 | 240.001 | 3 | 19 | 4.256011 | 3.259867 | 1.718553 | 1.437e-09 | 7.136066 | 5.423e-09
2018-02-03 22:59 | 101675.2 | 360.001 | 3 | 19 | 4.28714 | 3.259905 | 1.827212 | 1.437e-09 | 7.600195 | 5.423e-09
2018-02-03 23:01 | 101795.2 | 480.0002 | 3 | 19 | 4.319195 | 3.25989 | 1.93587 | 1.437e-09 | 8.06775 | 5.423e-09
2018-02-03 23:03 | 101915.2 | 600.0018 | 3 | 19 | 4.355781 | 3.259985 | 2.044536 | 1.437e-09 | 8.539031 | 5.423e-09
2018-02-03 23:05 | 102035.2 | 720.0002 | 3 | 19 | 4.397345 | 3.259899 | 2.153198 | 1.437e-09 | 9.014598 | 5.423e-09
2018-02-03 23:07 | 102155.2 | 840.0002 | 3 | 19 | 4.400259 | 2.789322 | 2.253802 | 1.437e-09 | 9.457274 | 5.423e-09
2018-02-03 23:09 | 102275.2 | 960.002 | 3 | 19 | 4.400284 | 2.42403 | 2.340453 | 1.437e-09 | 9.838561 | 5.423e-09
2018-02-03 23:11 | 102395.2 | 1080.0019 | 3 | 19 | 4.400301 | 2.110153 | 2.415925 | 1.437e-09 | 10.17066 | 5.423e-09
2018-02-03 23:13 | 102515.2 | 1200.002 | 3 | 19 | 4.40027 | 1.818544 | 2.481343 | 1.437e-09 | 10.45851 | 5.423e-09
2018-02-03 23:15 | 102635.2 | 1320.0028 | 3 | 19 | 4.400208 | 1.582144 | 2.537861 | 1.437e-09 | 10.70721 | 5.423e-09
2018-02-03 23:17 | 102755.2 | 1440.0019 | 3 | 19 | 4.400276 | 1.390613 | 2.587306 | 1.437e-09 | 10.92478 | 5.423e-09
2018-02-03 23:19 | 102875.2 | 1560.0012 | 3 | 19 | 4.40026 | 1.230444 | 2.630921 | 1.437e-09 | 11.1167 | 5.423e-09
2018-02-03 23:21 | 102995.2 | 1680.0027 | 3 | 19 | 4.400249 | 1.083449 | 2.669462 | 1.437e-09 | 11.28629 | 5.423e-09
2018-02-03 23:23 | 103115.2 | 1800.0019 | 3 | 19 | 4.400239 | 0.950264 | 2.703256 | 1.437e-09 | 11.43499 | 5.423e-09
2018-02-03 23:25 | 103235.2 | 1920.0003 | 3 | 19 | 4.400195 | 0.8445587 | 2.733115 | 1.437e-09 | 11.56637 | 5.423e-09
2018-02-03 23:27 | 103355.2 | 2040.0002 | 3 | 19 | 4.400223 | 0.7581739 | 2.759765 | 1.437e-09 | 11.68364 | 5.423e-09
2018-02-03 23:29 | 103475.2 | 2160.0002 | 3 | 19 | 4.400183 | 0.679863 | 2.783717 | 1.437e-09 | 11.78903 | 5.423e-09
2018-02-03 23:30 | 103521.3 | 2206.1 | 3 | 19 | 4.400203 | 0.6519966 | 2.792252 | 1.437e-09 | 11.82659 | 5.423e-09
2018-02-03 23:32 | 103641.3 | 120.001 | 4 | 19 | 4.33949 | 0 | 2.792252 | 1.437e-09 | 11.82659 | 5.423e-09
2018-02-03 23:34 | 103761.3 | 240.0009 | 4 | 19 | 4.333547 | 0 | 2.792252 | 1.437e-09 | 11.82659 | 5.423e-09
2018-02-03 23:35 | 103821.3 | 300.0023 | 4 | 19 | 4.331849 | 0 | 2.792252 | 1.437e-09 | 11.82659 | 5.423e-09
2018-02-03 23:37 | 103941.4 | 120.0002 | 5 | 19 | 3.782153 | -6.520208 | 2.792252 | 0.2173185 | 11.82659 | 0.8352626
2018-02-03 23:39 | 104061.4 | 240.0001 | 5 | 19 | 3.709088 | -6.520061 | 2.792252 | 0.4346355 | 11.82659 | 1.649259
2018-02-03 23:41 | 104181.4 | 360.0009 | 5 | 19 | 3.634372 | -6.519925 | 2.792252 | 0.6519452 | 11.82659 | 2.447077
2018-02-03 23:43 | 104301.4 | 480.0001 | 5 | 19 | 3.56796 | -6.519814 | 2.792252 | 0.869296 | 11.82659 | 3.229643
2018-02-03 23:45 | 104421.4 | 600.0009 | 5 | 19 | 3.509122 | -6.520175 | 2.792252 | 1.086607 | 11.82659 | 3.998451
2018-02-03 23:47 | 104541.4 | 720.0001 | 5 | 19 | 3.458218 | -6.520116 | 2.792252 | 1.303956 | 11.82659 | 4.755523
2018-02-03 23:49 | 104661.4 | 840.0009 | 5 | 19 | 3.410668 | -6.520202 | 2.792252 | 1.521267 | 11.82659 | 5.501883
2018-02-03 23:51 | 104781.4 | 960.0002 | 5 | 19 | 3.366796 | -6.519825 | 2.792252 | 1.738597 | 11.82659 | 6.238206
2018-02-03 23:53 | 104901.4 | 1080.0009 | 5 | 19 | 3.326997 | -6.520135 | 2.792252 | 1.955916 | 11.82659 | 6.965534
2018-02-03 23:55 | 105021.4 | 1200.0002 | 5 | 19 | 3.287035 | -6.519849 | 2.792252 | 2.173269 | 11.82659 | 7.684369
2018-02-03 23:57 | 105141.4 | 1320.0011 | 5 | 19 | 3.237443 | -6.519918 | 2.792252 | 2.390578 | 11.82659 | 8.393579
2018-02-03 23:59 | 105261.4 | 1440.0011 | 5 | 19 | 3.152869 | -6.519888 | 2.792252 | 2.60792 | 11.82659 | 9.089016
2018-02-04 | 105360.2 | 1538.8026 | 5 | 19 | 2.999985 | -6.519908 | 2.792252 | 2.786826 | 11.82659 | 9.64164
2018-02-04 00:02 | 105480.3 | 120.001 | 6 | 19 | 3.64096 | 0 | 2.792252 | 2.786864 | 11.82659 | 9.641752
2018-02-04 00:04 | 105600.3 | 240.0018 | 6 | 19 | 3.666852 | 0 | 2.792252 | 2.786864 | 11.82659 | 9.641752
2018-02-04 00:05 | 105660.3 | 300.0016 | 6 | 19 | 3.673119 | 0 | 2.792252 | 2.786864 | 11.82659 | 9.641752
2018-02-04 00:05 | 105660.3 | 0.0024 | 7 | 20 | 3.673091 | 0 | 0 | 0 | 0 | 0
2018-02-04 00:07 | 105780.4 | 120.0018 | 2 | 20 | 4.048265 | 4.890131 | 0.1624204 | 3.067e-09 | 0.6500821 | 1.1264e-08
2018-02-04 00:09 | 105900.4 | 240.0019 | 2 | 20 | 4.098999 | 4.890163 | 0.3254123 | 3.067e-09 | 1.314441 | 1.1264e-08
2018-02-04 00:11 | 106020.4 | 360.0009 | 2 | 20 | 4.128199 | 4.890089 | 0.4884013 | 3.067e-09 | 1.985109 | 1.1264e-08
2018-02-04 00:13 | 106140.4 | 480.001 | 2 | 20 | 4.150994 | 4.890154 | 0.6514053 | 3.067e-09 | 2.659843 | 1.1264e-08
2018-02-04 00:15 | 106260.4 | 600.0001 | 2 | 20 | 4.177829 | 4.890194 | 0.8143902 | 3.067e-09 | 3.338492 | 1.1264e-08
2018-02-04 00:17 | 106380.4 | 720.0003 | 2 | 20 | 4.200282 | 4.739828 | 0.9766531 | 3.067e-09 | 4.018735 | 1.1264e-08
2018-02-04 00:19 | 106500.4 | 840.001 | 2 | 20 | 4.200276 | 4.311125 | 1.127385 | 3.067e-09 | 4.651855 | 1.1264e-08
2018-02-04 00:21 | 106620.4 | 960.0003 | 2 | 20 | 4.200255 | 3.921633 | 1.264413 | 3.067e-09 | 5.227409 | 1.1264e-08
2018-02-04 00:23 | 106740.4 | 1080.0011 | 2 | 20 | 4.200282 | 3.553745 | 1.388958 | 3.067e-09 | 5.750532 | 1.1264e-08
2018-02-04 00:25 | 106833.1 | 1172.7 | 2 | 20 | 4.200289 | 3.259985 | 1.476702 | 3.067e-09 | 6.119084 | 1.1264e-08
2018-02-04 00:27 | 106953.1 | 120.0018 | 3 | 20 | 4.225035 | 3.259962 | 1.584981 | 7.814e-09 | 6.57513 | 3.0547e-08
2018-02-04 00:29 | 107073.1 | 240.0018 | 3 | 20 | 4.253433 | 3.259953 | 1.693634 | 7.814e-09 | 7.035716 | 3.0547e-08
2018-02-04 00:31 | 107193.1 | 360.001 | 3 | 20 | 4.282934 | 3.259983 | 1.8023 | 7.814e-09 | 7.499518 | 3.0547e-08
2018-02-04 00:33 | 107313.1 | 480.0002 | 3 | 20 | 4.3156 | 3.259951 | 1.910959 | 7.814e-09 | 7.966627 | 3.0547e-08
2018-02-04 00:35 | 107433.1 | 600.0002 | 3 | 20 | 4.353658 | 3.259987 | 2.019629 | 7.814e-09 | 8.437652 | 3.0547e-08
2018-02-04 00:37 | 107553.1 | 720.0002 | 3 | 20 | 4.392285 | 3.259989 | 2.128294 | 7.814e-09 | 8.912832 | 3.0547e-08
2018-02-04 00:39 | 107673.1 | 840.001 | 3 | 20 | 4.400295 | 2.856771 | 2.231021 | 7.814e-09 | 9.364772 | 3.0547e-08
2018-02-04 00:41 | 107793.1 | 960.0003 | 3 | 20 | 4.400211 | 2.486431 | 2.319993 | 7.814e-09 | 9.756274 | 3.0547e-08
2018-02-04 00:43 | 107913.1 | 1080.0004 | 3 | 20 | 4.40029 | 2.146481 | 2.397176 | 7.814e-09 | 10.0959 | 3.0547e-08
2018-02-04 00:45 | 108033.1 | 1200.0011 | 3 | 20 | 4.40027 | 1.861613 | 2.463761 | 7.814e-09 | 10.38889 | 3.0547e-08
2018-02-04 00:47 | 108153.1 | 1320.0003 | 3 | 20 | 4.400272 | 1.630047 | 2.521836 | 7.814e-09 | 10.64444 | 3.0547e-08
2018-02-04 00:49 | 108273.1 | 1440.0003 | 3 | 20 | 4.400241 | 1.43855 | 2.572862 | 7.814e-09 | 10.86897 | 3.0547e-08
2018-02-04 00:51 | 108393.1 | 1560.0002 | 3 | 20 | 4.400234 | 1.265978 | 2.617902 | 7.814e-09 | 11.06715 | 3.0547e-08
2018-02-04 00:53 | 108513.1 | 1680.0003 | 3 | 20 | 4.400253 | 1.106296 | 2.657329 | 7.814e-09 | 11.24064 | 3.0547e-08
2018-02-04 00:55 | 108633.1 | 1800.0011 | 3 | 20 | 4.400253 | 0.9800425 | 2.692024 | 7.814e-09 | 11.3933 | 3.0547e-08
2018-02-04 00:57 | 108753.1 | 1920.0018 | 3 | 20 | 4.400198 | 0.8733072 | 2.722854 | 7.814e-09 | 11.52896 | 3.0547e-08
2018-02-04 00:59 | 108873.1 | 2040.0002 | 3 | 20 | 4.400235 | 0.7843885 | 2.750477 | 7.814e-09 | 11.65051 | 3.0547e-08
2018-02-04 01:01 | 108993.1 | 2160.0001 | 3 | 20 | 4.40023 | 0.6967049 | 2.775165 | 7.814e-09 | 11.75914 | 3.0547e-08
2018-02-04 01:02 | 109060.7 | 2227.6008 | 3 | 20 | 4.400198 | 0.6519995 | 2.787812 | 7.814e-09 | 11.81479 | 3.0547e-08
2018-02-04 01:04 | 109180.7103 | 120.0002 | 4 | 20 | 4.339541 | 0 | 2.787812 | 7.814e-09 | 11.81479 | 3.0547e-08
2018-02-04 01:06 | 109300.7102 | 240.0001 | 4 | 20 | 4.33357 | 0 | 2.787812 | 7.814e-09 | 11.81479 | 3.0547e-08
2018-02-04 01:07 | 109360.7132 | 300.0031 | 4 | 20 | 4.331835 | 0 | 2.787812 | 7.814e-09 | 11.81479 | 3.0547e-08
2018-02-04 01:09 | 109480.8 | 120.0002 | 5 | 20 | 3.787111 | -6.52001 | 2.787812 | 0.217296 | 11.81479 | 0.8365635
2018-02-04 01:11 | 109600.8 | 240.001 | 5 | 20 | 3.709436 | -6.520018 | 2.787812 | 0.4346277 | 11.81479 | 1.65108
2018-02-04 01:13 | 109720.8 | 360.0003 | 5 | 20 | 3.639027 | -6.520018 | 2.787812 | 0.6519684 | 11.81479 | 2.449572
2018-02-04 01:15 | 109840.8 | 480.0011 | 5 | 20 | 3.573018 | -6.520011 | 2.787812 | 0.8692926 | 11.81479 | 3.233118
2018-02-04 01:17 | 109960.8 | 600.0002 | 5 | 20 | 3.513813 | -6.519955 | 2.787812 | 1.086616 | 11.81479 | 4.003087
2018-02-04 01:19 | 110080.8 | 720.0003 | 5 | 20 | 3.459357 | -6.52004 | 2.787812 | 1.303942 | 11.81479 | 4.760772
2018-02-04 01:21 | 110200.8 | 840.001 | 5 | 20 | 3.412016 | -6.520003 | 2.787812 | 1.521255 | 11.81479 | 5.507202
2018-02-04 01:23 | 110320.8 | 960.0011 | 5 | 20 | 3.37047 | -6.520021 | 2.787812 | 1.738598 | 11.81479 | 6.244212
2018-02-04 01:25 | 110440.8 | 1080.0002 | 5 | 20 | 3.331818 | -6.520016 | 2.787812 | 1.955908 | 11.81479 | 6.972406
2018-02-04 01:27 | 110560.8 | 1200.0018 | 5 | 20 | 3.290181 | -6.519996 | 2.787812 | 2.173241 | 11.81479 | 7.69213
2018-02-04 01:29 | 110680.8 | 1320.0011 | 5 | 20 | 3.236456 | -6.520025 | 2.787812 | 2.390563 | 11.81479 | 8.401536
2018-02-04 01:31 | 110800.8 | 1440.0002 | 5 | 20 | 3.158268 | -6.520102 | 2.787812 | 2.607891 | 11.81479 | 9.097241
2018-02-04 01:33 | 110902.1 | 1541.3097 | 5 | 20 | 2.999997 | -6.52001 | 2.787812 | 2.791347 | 11.81479 | 9.664655
2018-02-04 01:35 | 111022.1 | 119.9999 | 6 | 20 | 3.638618 | 0 | 2.787812 | 2.791347 | 11.81479 | 9.664655
2018-02-04 01:37 | 111142.1 | 239.9999 | 6 | 20 | 3.665468 | 0 | 2.787812 | 2.791347 | 11.81479 | 9.664655
2018-02-04 01:38 | 111202.1 | 300.0005 | 6 | 20 | 3.672057 | 0 | 2.787812 | 2.791347 | 11.81479 | 9.664655
2018-02-04 01:38 | 111202.2 | 0.004 | 7 | 21 | 3.671877 | 0 | 0 | 0 | 0 | 0
2018-02-04 01:40 | 111322.2 | 120.0001 | 2 | 21 | 4.04558 | 4.889812 | 0.1623866 | 3.489e-09 | 0.6498568 | 1.281e-08
2018-02-04 01:42 | 111442.2 | 240.0002 | 2 | 21 | 4.095761 | 4.889832 | 0.3253845 | 3.489e-09 | 1.313708 | 1.281e-08
2018-02-04 01:44 | 111562.2 | 360.001 | 2 | 21 | 4.124444 | 4.8899 | 0.4883701 | 3.489e-09 | 1.98376 | 1.281e-08
2018-02-04 01:46 | 111682.2 | 480.001 | 2 | 21 | 4.150322 | 4.890213 | 0.6513561 | 3.489e-09 | 2.658019 | 1.281e-08
2018-02-04 01:48 | 111802.2 | 600.001 | 2 | 21 | 4.178564 | 4.88991 | 0.8143564 | 3.489e-09 | 3.33687 | 1.281e-08
2018-02-04 01:50 | 111922.2 | 720.0002 | 2 | 21 | 4.200289 | 4.774847 | 0.9769173 | 3.489e-09 | 4.018268 | 1.281e-08
2018-02-04 01:52 | 112042.2 | 840.0018 | 2 | 21 | 4.200299 | 4.351032 | 1.128748 | 3.489e-09 | 4.656003 | 1.281e-08
2018-02-04 01:54 | 112162.2 | 960.0002 | 2 | 21 | 4.20032 | 3.949129 | 1.267072 | 3.489e-09 | 5.237001 | 1.281e-08
2018-02-04 01:56 | 112282.2 | 1080.0003 | 2 | 21 | 4.200268 | 3.536015 | 1.391757 | 3.489e-09 | 5.760716 | 1.281e-08
2018-02-04 01:57 | 112375.5 | 1173.2905 | 2 | 21 | 4.200261 | 3.259974 | 1.479729 | 3.489e-09 | 6.130222 | 1.281e-08
2018-02-04 01:59 | 112495.5 | 120.0002 | 3 | 21 | 4.22372 | 3.259935 | 1.587989 | 3.489e-09 | 6.586089 | 1.281e-08
2018-02-04 02:01 | 112615.5 | 240.001 | 3 | 21 | 4.250914 | 3.259897 | 1.696652 | 3.489e-09 | 7.04652 | 1.281e-08
2018-02-04 02:03 | 112735.5 | 360.0018 | 3 | 21 | 4.281417 | 3.259949 | 1.805311 | 3.489e-09 | 7.510035 | 1.281e-08
2018-02-04 02:05 | 112855.5 | 480.0029 | 3 | 21 | 4.316843 | 3.259954 | 1.913968 | 3.489e-09 | 7.977154 | 1.281e-08
2018-02-04 02:07 | 112975.5 | 600.0002 | 3 | 21 | 4.352878 | 3.259974 | 2.022632 | 3.489e-09 | 8.448178 | 1.281e-08
2018-02-04 02:09 | 113095.5 | 720.0011 | 3 | 21 | 4.390949 | 3.260021 | 2.131292 | 3.489e-09 | 8.923224 | 1.281e-08
2018-02-04 02:11 | 113215.5 | 840.0011 | 3 | 21 | 4.400287 | 2.874239 | 2.234675 | 3.489e-09 | 9.378017 | 1.281e-08
2018-02-04 02:13 | 113335.5 | 960.0018 | 3 | 21 | 4.400285 | 2.468674 | 2.323648 | 3.489e-09 | 9.769521 | 1.281e-08
2018-02-04 02:15 | 113455.5 | 1080.001 | 3 | 21 | 4.400233 | 2.134697 | 2.400129 | 3.489e-09 | 10.10606 | 1.281e-08
2018-02-04 02:17 | 113575.5 | 1200.0011 | 3 | 21 | 4.400271 | 1.86036 | 2.466589 | 3.489e-09 | 10.3985 | 1.281e-08
2018-02-04 02:19 | 113695.5 | 1320.0011 | 3 | 21 | 4.400228 | 1.634439 | 2.524708 | 3.489e-09 | 10.65424 | 1.281e-08
2018-02-04 02:21 | 113815.5 | 1440.001 | 3 | 21 | 4.400301 | 1.43399 | 2.575804 | 3.489e-09 | 10.87907 | 1.281e-08
2018-02-04 02:23 | 113935.5 | 1560.0019 | 3 | 21 | 4.400271 | 1.247293 | 2.620356 | 3.489e-09 | 11.07512 | 1.281e-08
2018-02-04 02:25 | 114055.5 | 1680.0011 | 3 | 21 | 4.400246 | 1.100681 | 2.659397 | 3.489e-09 | 11.2469 | 1.281e-08
2018-02-04 02:27 | 114175.5 | 1800.0003 | 3 | 21 | 4.400258 | 0.9784956 | 2.693958 | 3.489e-09 | 11.39898 | 1.281e-08
2018-02-04 02:29 | 114295.5 | 1920.0001 | 3 | 21 | 4.400218 | 0.8743887 | 2.724809 | 3.489e-09 | 11.53473 | 1.281e-08
2018-02-04 02:31 | 114415.5 | 2040.0018 | 3 | 21 | 4.400211 | 0.7739229 | 2.752284 | 3.489e-09 | 11.65563 | 1.281e-08
2018-02-04 02:33 | 114535.5 | 2160.001 | 3 | 21 | 4.400189 | 0.6888962 | 2.7766 | 3.489e-09 | 11.76262 | 1.281e-08
2018-02-04 02:34 | 114596.3 | 2220.7353 | 3 | 21 | 4.40018 | 0.6519985 | 2.787916 | 3.489e-09 | 11.81242 | 1.281e-08
2018-02-04 02:36 | 114716.3 | 120.0001 | 4 | 21 | 4.338653 | 0 | 2.787916 | 3.489e-09 | 11.81242 | 1.281e-08
2018-02-04 02:38 | 114836.3 | 240.0009 | 4 | 21 | 4.332566 | 0 | 2.787916 | 3.489e-09 | 11.81242 | 1.281e-08
2018-02-04 02:39 | 114896.3 | 300.0024 | 4 | 21 | 4.330786 | 0 | 2.787916 | 3.489e-09 | 11.81242 | 1.281e-08
2018-02-04 02:41 | 115016.4 | 120.0011 | 5 | 21 | 3.775855 | -6.519881 | 2.787916 | 0.2173036 | 11.81242 | 0.834511
2018-02-04 02:43 | 115136.4 | 240.0002 | 5 | 21 | 3.70399 | -6.519888 | 2.787916 | 0.4346272 | 11.81242 | 1.647222
2018-02-04 02:45 | 115256.4 | 360.0006 | 5 | 21 | 3.634873 | -6.519881 | 2.787916 | 0.6519529 | 11.81242 | 2.4446
2018-02-04 02:47 | 115376.4 | 480.001 | 5 | 21 | 3.570476 | -6.519843 | 2.787916 | 0.8692675 | 11.81242 | 3.227466
2018-02-04 02:49 | 115496.4 | 600.0002 | 5 | 21 | 3.508218 | -6.520102 | 2.787916 | 1.086585 | 11.81242 | 3.996619
2018-02-04 02:51 | 115616.4 | 720.001 | 5 | 21 | 3.454118 | -6.519851 | 2.787916 | 1.303928 | 11.81242 | 4.753001
2018-02-04 02:53 | 115736.4 | 840.0011 | 5 | 21 | 3.408963 | -6.519875 | 2.787916 | 1.521236 | 11.81242 | 5.498599
2018-02-04 02:55 | 115856.4 | 960.0002 | 5 | 21 | 3.369056 | -6.520078 | 2.787916 | 1.738555 | 11.81242 | 6.234997
2018-02-04 02:57 | 115976.4 | 1080.001 | 5 | 21 | 3.329595 | -6.519829 | 2.787916 | 1.955876 | 11.81242 | 6.962932
2018-02-04 02:59 | 116096.4 | 1200.0011 | 5 | 21 | 3.284005 | -6.519846 | 2.787916 | 2.173221 | 11.81242 | 7.681727
2018-02-04 03:01 | 116216.4 | 1320.001 | 5 | 21 | 3.233912 | -6.520232 | 2.787916 | 2.390534 | 11.81242 | 8.390144
2018-02-04 03:03 | 116336.4 | 1440.001 | 5 | 21 | 3.156478 | -6.519888 | 2.787916 | 2.607845 | 11.81242 | 9.085402
2018-02-04 03:05 | 116437.8 | 1541.372 | 5 | 21 | 2.999988 | -6.519903 | 2.787916 | 2.791427 | 11.81242 | 9.653142
2018-02-04 03:07 | 116557.8 | 120.0007 | 6 | 21 | 3.637274 | 0 | 2.787916 | 2.791427 | 11.81242 | 9.653142
2018-02-04 03:09 | 116677.8 | 240 | 6 | 21 | 3.664112 | 0 | 2.787916 | 2.791427 | 11.81242 | 9.653142
2018-02-04 03:10 | 116737.8 | 300.0014 | 6 | 21 | 3.670442 | 0 | 2.787916 | 2.791427 | 11.81242 | 9.653142
2018-02-04 03:10 | 116737.8 | 0.0024 | 7 | 22 | 3.670421 | 0 | 0 | 0 | 0 | 0
2018-02-04 03:12 | 116857.9 | 120.0009 | 2 | 22 | 4.044037 | 4.890034 | 0.162415 | 0 | 0.6497885 | 0
2018-02-04 03:14 | 116977.9 | 240.0009 | 2 | 22 | 4.092382 | 4.890001 | 0.3253994 | 0 | 1.313156 | 0
2018-02-04 03:16 | 117097.9 | 360.0009 | 2 | 22 | 4.123942 | 4.889923 | 0.4883993 | 0 | 1.982913 | 0
2018-02-04 03:18 | 117217.9 | 480.001 | 2 | 22 | 4.150345 | 4.889956 | 0.6513974 | 0 | 2.657326 | 0
2018-02-04 03:20 | 117337.9 | 600.001 | 2 | 22 | 4.175584 | 4.889931 | 0.8143852 | 0 | 3.33582 | 0
2018-02-04 03:22 | 117457.9 | 720.001 | 2 | 22 | 4.200285 | 4.850477 | 0.9773195 | 0 | 4.01832 | 0
2018-02-04 03:24 | 117577.9 | 840.0009 | 2 | 22 | 4.200314 | 4.40921 | 1.131565 | 0 | 4.666196 | 0
2018-02-04 03:26 | 117697.9 | 960.0011 | 2 | 22 | 4.200284 | 3.954762 | 1.270941 | 0 | 5.251615 | 0
2018-02-04 03:28 | 117817.9 | 1080.0019 | 2 | 22 | 4.200256 | 3.565868 | 1.396106 | 0 | 5.777343 | 0
2018-02-04 03:30 | 117923.7 | 1185.8401 | 2 | 22 | 4.200283 | 3.259974 | 1.496387 | 0 | 6.198553 | 0
2018-02-04 03:32 | 118043.8 | 120.0009 | 3 | 22 | 4.222521 | 3.259975 | 1.604656 | 0 | 6.6544 | 0
2018-02-04 03:34 | 118163.8 | 240.0003 | 3 | 22 | 4.25121 | 3.260027 | 1.713325 | 0 | 7.114759 | 0
2018-02-04 03:36 | 118283.8 | 360.0002 | 3 | 22 | 4.284689 | 3.259983 | 1.82197 | 0 | 7.578447 | 0
2018-02-04 03:38 | 118403.8 | 480.001 | 3 | 22 | 4.318079 | 3.259977 | 1.930629 | 0 | 8.045821 | 0
2018-02-04 03:40 | 118523.8 | 600.0003 | 3 | 22 | 4.353552 | 3.260014 | 2.039302 | 0 | 8.51699 | 0
2018-02-04 03:42 | 118643.8 | 720.0002 | 3 | 22 | 4.391064 | 3.260015 | 2.147957 | 0 | 8.992023 | 0
2018-02-04 03:44 | 118763.8 | 840.0008 | 3 | 22 | 4.400315 | 2.830595 | 2.250629 | 0 | 9.443694 | 0
2018-02-04 03:46 | 118883.8 | 960.0012 | 3 | 22 | 4.400254 | 2.437092 | 2.33815 | 0 | 9.828811 | 0
2018-02-04 03:48 | 119003.8 | 1080.0012 | 3 | 22 | 4.400264 | 2.115292 | 2.413882 | 0 | 10.16205 | 0
2018-02-04 03:50 | 119123.8 | 1200.002 | 3 | 22 | 4.400229 | 1.851066 | 2.479859 | 0 | 10.45237 | 0
2018-02-04 03:52 | 119243.8 | 1320.0003 | 3 | 22 | 4.400264 | 1.613879 | 2.537578 | 0 | 10.70635 | 0
2018-02-04 03:54 | 119363.8 | 1440.0012 | 3 | 22 | 4.400216 | 1.399108 | 2.58764 | 0 | 10.92663 | 0
2018-02-04 03:56 | 119483.8 | 1560.0002 | 3 | 22 | 4.400284 | 1.230833 | 2.631377 | 0 | 11.11908 | 0
2018-02-04 03:58 | 119603.8 | 1680.0004 | 3 | 22 | 4.40025 | 1.089746 | 2.669949 | 0 | 11.28881 | 0
2018-02-04 04:00 | 119723.8 | 1800.001 | 3 | 22 | 4.400245 | 0.9696817 | 2.70425 | 0 | 11.43974 | 0
2018-02-04 04:02 | 119843.8 | 1920.0003 | 3 | 22 | 4.400184 | 0.8539419 | 2.734651 | 0 | 11.57352 | 0
2018-02-04 04:04 | 119963.8 | 2040.0011 | 3 | 22 | 4.400222 | 0.7595358 | 2.761465 | 0 | 11.6915 | 0
2018-02-04 04:06 | 120083.8 | 2160.0003 | 3 | 22 | 4.400188 | 0.6795092 | 2.785403 | 0 | 11.79683 | 0
2018-02-04 04:07 | 120133 | 2209.2416 | 3 | 22 | 4.400221 | 0.6519985 | 2.794503 | 0 | 11.83688 | 0
2018-02-04 04:09 | 120253.1 | 120.001 | 4 | 22 | 4.33918 | 0 | 2.794503 | 0 | 11.83688 | 0
2018-02-04 04:11 | 120373.1 | 240.0002 | 4 | 22 | 4.333194 | 0 | 2.794503 | 0 | 11.83688 | 0
2018-02-04 04:12 | 120433.1 | 300.0016 | 4 | 22 | 4.331501 | 0 | 2.794503 | 0 | 11.83688 | 0
2018-02-04 04:14 | 120553.1 | 120.0011 | 5 | 22 | 3.77983 | -6.519921 | 2.794503 | 0.2172921 | 11.83688 | 0.834839
2018-02-04 04:16 | 120673.1 | 240.0002 | 5 | 22 | 3.708117 | -6.519911 | 2.794503 | 0.4346152 | 11.83688 | 1.648425
2018-02-04 04:18 | 120793.1 | 360.0011 | 5 | 22 | 3.639661 | -6.519995 | 2.794503 | 0.651957 | 11.83688 | 2.446919
2018-02-04 04:20 | 120913.1 | 480.0012 | 5 | 22 | 3.571017 | -6.519871 | 2.794503 | 0.869279 | 11.83688 | 3.230468
2018-02-04 04:22 | 121033.1 | 600.0011 | 5 | 22 | 3.508196 | -6.519919 | 2.794503 | 1.086599 | 11.83688 | 3.999463
2018-02-04 04:24 | 121153.1 | 720.0002 | 5 | 22 | 3.456089 | -6.519886 | 2.794503 | 1.303912 | 11.83688 | 4.756022
2018-02-04 04:26 | 121273.1 | 840.0011 | 5 | 22 | 3.411974 | -6.519905 | 2.794503 | 1.521244 | 11.83688 | 5.502203
2018-02-04 04:28 | 121393.1 | 960.0002 | 5 | 22 | 3.370866 | -6.519939 | 2.794503 | 1.73857 | 11.83688 | 6.239238
2018-02-04 04:30 | 121513.1 | 1080.0019 | 5 | 22 | 3.326608 | -6.519851 | 2.794503 | 1.955906 | 11.83688 | 6.967044
2018-02-04 04:32 | 121633.1 | 1200.0011 | 5 | 22 | 3.283877 | -6.519825 | 2.794503 | 2.173215 | 11.83688 | 7.685354
2018-02-04 04:34 | 121753.1 | 1320.0002 | 5 | 22 | 3.234768 | -6.519868 | 2.794503 | 2.39053 | 11.83688 | 8.393875
2018-02-04 04:36 | 121873.1 | 1440.0003 | 5 | 22 | 3.159772 | -6.519955 | 2.794503 | 2.607846 | 11.83688 | 9.089621
2018-02-04 04:37 | 121973.6 | 1540.5104 | 5 | 22 | 2.999993 | -6.519935 | 2.794503 | 2.78989 | 11.83688 | 9.653028
2018-02-04 04:39 | 122093.7 | 120.0002 | 6 | 22 | 3.638308 | 0 | 2.794503 | 2.78989 | 11.83688 | 9.653028
2018-02-04 04:41 | 122213.7 | 240.0001 | 6 | 22 | 3.664904 | 0 | 2.794503 | 2.78989 | 11.83688 | 9.653028
2018-02-04 04:42 | 122273.7 | 300.0016 | 6 | 22 | 3.671235 | 0 | 2.794503 | 2.78989 | 11.83688 | 9.653028
2018-02-04 04:42 | 122273.7 | 0.0024 | 7 | 23 | 3.671224 | 0 | 0 | 0 | 0 | 0
2018-02-04 04:44 | 122393.8 | 120.0001 | 2 | 23 | 4.044554 | 4.889992 | 0.1624029 | 3.731e-09 | 0.6498501 | 1.3697e-08
2018-02-04 04:46 | 122513.8 | 240.0001 | 2 | 23 | 4.096478 | 4.889996 | 0.3253767 | 3.731e-09 | 1.313503 | 1.3697e-08
2018-02-04 04:48 | 122633.8 | 360.0002 | 2 | 23 | 4.129578 | 4.890017 | 0.4883536 | 3.731e-09 | 1.984105 | 1.3697e-08
2018-02-04 04:50 | 122753.8 | 480.001 | 2 | 23 | 4.153605 | 4.890001 | 0.6513845 | 3.731e-09 | 2.65932 | 1.3697e-08
2018-02-04 04:52 | 122873.8 | 600.0011 | 2 | 23 | 4.177803 | 4.890003 | 0.8143605 | 3.731e-09 | 3.338243 | 1.3697e-08
2018-02-04 04:54 | 122993.8 | 720.001 | 2 | 23 | 4.200287 | 4.801575 | 0.9771246 | 3.731e-09 | 4.020323 | 1.3697e-08
2018-02-04 04:56 | 123113.8 | 840.0013 | 2 | 23 | 4.200309 | 4.315981 | 1.129014 | 3.731e-09 | 4.658303 | 1.3697e-08
2018-02-04 04:58 | 123233.8 | 960.0019 | 2 | 23 | 4.200297 | 3.900579 | 1.26575 | 3.731e-09 | 5.232634 | 1.3697e-08
2018-02-04 05:00 | 123353.8 | 1080.0011 | 2 | 23 | 4.200306 | 3.532219 | 1.389508 | 3.731e-09 | 5.752454 | 1.3697e-08
2018-02-04 05:02 | 123454.9 | 1181.1753 | 2 | 23 | 4.200281 | 3.259995 | 1.484897 | 3.731e-09 | 6.153116 | 1.3697e-08
2018-02-04 05:04 | 123575 | 120.0018 | 3 | 23 | 4.223753 | 3.260067 | 1.593171 | 3.776e-09 | 6.609025 | 1.388e-08
2018-02-04 05:06 | 123695 | 240.0009 | 3 | 23 | 4.254608 | 3.260059 | 1.701835 | 3.776e-09 | 7.069655 | 1.388e-08
2018-02-04 05:08 | 123815 | 360.0009 | 3 | 23 | 4.285829 | 3.260044 | 1.810494 | 3.776e-09 | 7.533644 | 1.388e-08
2018-02-04 05:10 | 123935 | 480.0009 | 3 | 23 | 4.318407 | 3.26013 | 1.919139 | 3.776e-09 | 8.00104 | 1.388e-08
2018-02-04 05:12 | 124055 | 600.0009 | 3 | 23 | 4.352731 | 3.26008 | 2.027812 | 3.776e-09 | 8.472155 | 1.388e-08
2018-02-04 05:14 | 124175 | 720.0001 | 3 | 23 | 4.392771 | 3.260082 | 2.136501 | 3.776e-09 | 8.947356 | 1.388e-08
2018-02-04 05:16 | 124295 | 840.0001 | 3 | 23 | 4.400305 | 2.827557 | 2.238555 | 3.776e-09 | 9.396352 | 1.388e-08
2018-02-04 05:18 | 124415 | 960.0001 | 3 | 23 | 4.400288 | 2.45097 | 2.326334 | 3.776e-09 | 9.782608 | 1.388e-08
2018-02-04 05:20 | 124535 | 1080.0018 | 3 | 23 | 4.400253 | 2.141674 | 2.402729 | 3.776e-09 | 10.11876 | 1.388e-08
2018-02-04 05:22 | 124655 | 1200.0019 | 3 | 23 | 4.400295 | 1.866127 | 2.469465 | 3.776e-09 | 10.41242 | 1.388e-08
2018-02-04 05:24 | 124775 | 1320.0009 | 3 | 23 | 4.400266 | 1.614518 | 2.527298 | 3.776e-09 | 10.6669 | 1.388e-08
2018-02-04 05:26 | 124895 | 1440.001 | 3 | 23 | 4.40025 | 1.415721 | 2.577702 | 3.776e-09 | 10.88869 | 1.388e-08
2018-02-04 05:28 | 125015 | 1560.0009 | 3 | 23 | 4.400215 | 1.249163 | 2.62203 | 3.776e-09 | 11.08374 | 1.388e-08
2018-02-04 05:30 | 125135 | 1680.0002 | 3 | 23 | 4.400261 | 1.110753 | 2.661342 | 3.776e-09 | 11.25673 | 1.388e-08
2018-02-04 05:32 | 125255 | 1800.0001 | 3 | 23 | 4.400217 | 0.9764824 | 2.696116 | 3.776e-09 | 11.40974 | 1.388e-08
2018-02-04 05:34 | 125375 | 1920.0009 | 3 | 23 | 4.400245 | 0.8653831 | 2.72672 | 3.776e-09 | 11.54441 | 1.388e-08
2018-02-04 05:36 | 125495 | 2040.0018 | 3 | 23 | 4.400238 | 0.7734461 | 2.753974 | 3.776e-09 | 11.66433 | 1.388e-08
2018-02-04 05:38 | 125615 | 2160.0009 | 3 | 23 | 4.400192 | 0.6970167 | 2.778431 | 3.776e-09 | 11.77194 | 1.388e-08
2018-02-04 05:39 | 125692.1 | 2237.1927 | 3 | 23 | 4.400201 | 0.6519995 | 2.792891 | 3.776e-09 | 11.83557 | 1.388e-08
2018-02-04 05:41 | 125812.2 | 120.0002 | 4 | 23 | 4.339821 | 0 | 2.792891 | 3.776e-09 | 11.83557 | 1.388e-08
2018-02-04 05:43 | 125932.2 | 240.0002 | 4 | 23 | 4.333938 | 0 | 2.792891 | 3.776e-09 | 11.83557 | 1.388e-08
2018-02-04 05:44 | 125992.2 | 300.0024 | 4 | 23 | 4.332257 | 0 | 2.792891 | 3.776e-09 | 11.83557 | 1.388e-08
2018-02-04 05:46 | 126112.3 | 120.0003 | 5 | 23 | 3.785326 | -6.519948 | 2.792891 | 0.2173132 | 11.83557 | 0.8359256
2018-02-04 05:48 | 126232.3 | 240.0002 | 5 | 23 | 3.713511 | -6.519893 | 2.792891 | 0.4346311 | 11.83557 | 1.650772
2018-02-04 05:50 | 126352.3 | 360.0011 | 5 | 23 | 3.639733 | -6.519936 | 2.792891 | 0.6519507 | 11.83557 | 2.44984
2018-02-04 05:52 | 126472.3 | 480.001 | 5 | 23 | 3.571909 | -6.519928 | 2.792891 | 0.869287 | 11.83557 | 3.233325
2018-02-04 05:54 | 126592.3 | 600.0011 | 5 | 23 | 3.511546 | -6.520005 | 2.792891 | 1.086621 | 11.83557 | 4.002928
2018-02-04 05:56 | 126712.3 | 720.001 | 5 | 23 | 3.460602 | -6.51981 | 2.792891 | 1.303938 | 11.83557 | 4.76033
2018-02-04 05:58 | 126832.3 | 840.0019 | 5 | 23 | 3.414987 | -6.519893 | 2.792891 | 1.521264 | 11.83557 | 5.507421
2018-02-04 06:00 | 126952.3 | 960.001 | 5 | 23 | 3.370456 | -6.519976 | 2.792891 | 1.738575 | 11.83557 | 6.244603
2018-02-04 06:02 | 127072.3 | 1080.0002 | 5 | 23 | 3.329847 | -6.519866 | 2.792891 | 1.955892 | 11.83557 | 6.972616
2018-02-04 06:04 | 127192.3 | 1200.0002 | 5 | 23 | 3.28932 | -6.519868 | 2.792891 | 2.173209 | 11.83557 | 7.691869
2018-02-04 06:06 | 127312.3 | 1320.001 | 5 | 23 | 3.242144 | -6.519899 | 2.792891 | 2.390527 | 11.83557 | 8.401847
2018-02-04 06:08 | 127432.3 | 1440.0002 | 5 | 23 | 3.159275 | -6.519958 | 2.792891 | 2.607864 | 11.83557 | 9.098644
2018-02-04 06:10 | 127532.2 | 1539.9233 | 5 | 23 | 2.999991 | -6.519888 | 2.792891 | 2.788844 | 11.83557 | 9.65832
2018-02-04 06:12 | 127652.2 | 120.0001 | 6 | 23 | 3.638922 | 0 | 2.792891 | 2.788844 | 11.83557 | 9.65832
2018-02-04 06:14 | 127772.2 | 240.0002 | 6 | 23 | 3.66537 | 0 | 2.792891 | 2.788844 | 11.83557 | 9.65832
2018-02-04 06:15 | 127832.2 | 300.0016 | 6 | 23 | 3.671699 | 0 | 2.792891 | 2.788844 | 11.83557 | 9.65832
2018-02-04 06:15 | 127832.3 | 0.0024 | 7 | 24 | 3.671818 | 0 | 0 | 0 | 0 | 0
2018-02-04 06:17 | 127952.3 | 120.001 | 2 | 24 | 4.045061 | 4.88991 | 0.1623954 | 1.44e-09 | 0.6495829 | 5.288e-09
2018-02-04 06:19 | 128072.3 | 240.0001 | 2 | 24 | 4.097547 | 4.8899 | 0.3253932 | 1.44e-09 | 1.313597 | 5.288e-09
2018-02-04 06:21 | 128192.3 | 360.001 | 2 | 24 | 4.127369 | 4.889938 | 0.4883808 | 1.44e-09 | 1.984075 | 5.288e-09
2018-02-04 06:23 | 128312.3 | 480.001 | 2 | 24 | 4.1502 | 4.889887 | 0.6513641 | 1.44e-09 | 2.658665 | 5.288e-09
2018-02-04 06:25 | 128432.3 | 600.0009 | 2 | 24 | 4.175501 | 4.889896 | 0.8143682 | 1.44e-09 | 3.33716 | 5.288e-09
2018-02-04 06:27 | 128552.3 | 720.0002 | 2 | 24 | 4.200285 | 4.768309 | 0.9769142 | 1.44e-09 | 4.018277 | 5.288e-09
2018-02-04 06:29 | 128672.3 | 840.001 | 2 | 24 | 4.200306 | 4.326223 | 1.128298 | 1.44e-09 | 4.654133 | 5.288e-09
2018-02-04 06:31 | 128792.3 | 960.0003 | 2 | 24 | 4.200285 | 3.921181 | 1.26562 | 1.44e-09 | 5.230927 | 5.288e-09
2018-02-04 06:33 | 128912.3 | 1080.0018 | 2 | 24 | 4.200301 | 3.562809 | 1.390325 | 1.44e-09 | 5.754719 | 5.288e-09
2018-02-04 06:35 | 129013.1 | 1180.7448 | 2 | 24 | 4.200326 | 3.259998 | 1.485808 | 1.44e-09 | 6.155778 | 5.288e-09
2018-02-04 06:37 | 129133.1 | 120.0001 | 3 | 24 | 4.225879 | 3.26005 | 1.594085 | 1.44e-09 | 6.611851 | 5.288e-09
2018-02-04 06:39 | 129253.1 | 240.001 | 3 | 24 | 4.254828 | 3.259882 | 1.702754 | 1.44e-09 | 7.072627 | 5.288e-09
2018-02-04 06:41 | 129373.1 | 360.0002 | 3 | 24 | 4.28509 | 3.259947 | 1.811412 | 1.44e-09 | 7.536592 | 5.288e-09
2018-02-04 06:43 | 129493.1 | 480.0002 | 3 | 24 | 4.317329 | 3.259895 | 1.920068 | 1.44e-09 | 8.003904 | 5.288e-09
2018-02-04 06:45 | 129613.1 | 600.0009 | 3 | 24 | 4.355345 | 3.259916 | 2.028724 | 1.44e-09 | 8.475012 | 5.288e-09
2018-02-04 06:47 | 129733.1 | 720.0019 | 3 | 24 | 4.395049 | 3.259953 | 2.137388 | 1.44e-09 | 8.950443 | 5.288e-09
2018-02-04 06:49 | 129853.1 | 840.0009 | 3 | 24 | 4.400311 | 2.817537 | 2.238979 | 1.44e-09 | 9.397435 | 5.288e-09
2018-02-04 06:51 | 129973.1 | 960.001 | 3 | 24 | 4.400273 | 2.454273 | 2.32667 | 1.44e-09 | 9.7833 | 5.288e-09
2018-02-04 06:53 | 130093.1 | 1080.0002 | 3 | 24 | 4.400301 | 2.12604 | 2.402935 | 1.44e-09 | 10.11889 | 5.288e-09
2018-02-04 06:55 | 130213.1 | 1200.0017 | 3 | 24 | 4.400272 | 1.835465 | 2.468714 | 1.44e-09 | 10.40833 | 5.288e-09
2018-02-04 06:57 | 130333.1 | 1320.0003 | 3 | 24 | 4.400246 | 1.603568 | 2.525913 | 1.44e-09 | 10.66002 | 5.288e-09
2018-02-04 06:59 | 130453.1 | 1440.0004 | 3 | 24 | 4.400218 | 1.410981 | 2.576035 | 1.44e-09 | 10.88057 | 5.288e-09
2018-02-04 07:01 | 130573.1 | 1560.0008 | 3 | 24 | 4.40023 | 1.246742 | 2.6203 | 1.44e-09 | 11.07535 | 5.288e-09
2018-02-04 07:03 | 130693.1 | 1680.0011 | 3 | 24 | 4.400199 | 1.089761 | 2.659221 | 1.44e-09 | 11.24661 | 5.288e-09
2018-02-04 07:05 | 130813.1 | 1800.0011 | 3 | 24 | 4.400228 | 0.9635878 | 2.693369 | 1.44e-09 | 11.39687 | 5.288e-09
2018-02-04 07:07 | 130933.1 | 1920.001 | 3 | 24 | 4.400241 | 0.8580275 | 2.723679 | 1.44e-09 | 11.53024 | 5.288e-09
2018-02-04 07:09 | 131053.1 | 2040.0003 | 3 | 24 | 4.40019 | 0.7707233 | 2.750788 | 1.44e-09 | 11.64952 | 5.288e-09
2018-02-04 07:11 | 131173.1 | 2160.0009 | 3 | 24 | 4.400214 | 0.6890469 | 2.775119 | 1.44e-09 | 11.75659 | 5.288e-09
2018-02-04 07:12 | 131227.3 | 2214.2128 | 3 | 24 | 4.400217 | 0.6519966 | 2.785211 | 1.44e-09 | 11.80099 | 5.288e-09
2018-02-04 07:14 | 131347.3 | 119.9999 | 4 | 24 | 4.338927 | 0 | 2.785211 | 1.44e-09 | 11.80099 | 5.288e-09
2018-02-04 07:16 | 131467.3 | 240 | 4 | 24 | 4.33289 | 0 | 2.785211 | 1.44e-09 | 11.80099 | 5.288e-09
2018-02-04 07:17 | 131527.3 | 300.0037 | 4 | 24 | 4.331136 | 0 | 2.785211 | 1.44e-09 | 11.80099 | 5.288e-09
2018-02-04 07:19 | 131647.4 | 120.001 | 5 | 24 | 3.78099 | -6.519903 | 2.785211 | 0.2172918 | 11.80099 | 0.8350952
2018-02-04 07:21 | 131767.4 | 240.0009 | 5 | 24 | 3.704765 | -6.519869 | 2.785211 | 0.4346177 | 11.80099 | 1.648587
2018-02-04 07:23 | 131887.4 | 360.001 | 5 | 24 | 3.633419 | -6.519838 | 2.785211 | 0.6519474 | 11.80099 | 2.445844
2018-02-04 07:25 | 132007.4 | 480.0017 | 5 | 24 | 3.567634 | -6.519813 | 2.785211 | 0.8692697 | 11.80099 | 3.228223
2018-02-04 07:27 | 132127.4 | 600.0002 | 5 | 24 | 3.509085 | -6.51982 | 2.785211 | 1.086579 | 11.80099 | 3.996995
2018-02-04 07:29 | 132247.4 | 720.0001 | 5 | 24 | 3.456624 | -6.519865 | 2.785211 | 1.303923 | 11.80099 | 4.75389
2018-02-04 07:31 | 132367.4 | 840.0009 | 5 | 24 | 3.408096 | -6.519995 | 2.785211 | 1.521217 | 11.80099 | 5.499591
2018-02-04 07:33 | 132487.4 | 960.0001 | 5 | 24 | 3.366035 | -6.520183 | 2.785211 | 1.738578 | 11.80099 | 6.235731
2018-02-04 07:35 | 132607.4 | 1080.0001 | 5 | 24 | 3.326677 | -6.520123 | 2.785211 | 1.955887 | 11.80099 | 6.962889
2018-02-04 07:37 | 132727.4 | 1200.0009 | 5 | 24 | 3.28616 | -6.520123 | 2.785211 | 2.173216 | 11.80099 | 7.681593
2018-02-04 07:39 | 132847.4 | 1320.0009 | 5 | 24 | 3.232811 | -6.519793 | 2.785211 | 2.390547 | 11.80099 | 8.390428
2018-02-04 07:41 | 132967.4 | 1440.0002 | 5 | 24 | 3.150533 | -6.519866 | 2.785211 | 2.607869 | 11.80099 | 9.084832
2018-02-04 07:42 | 133064.3 | 1536.9232 | 5 | 24 | 2.999999 | -6.519948 | 2.785211 | 2.783394 | 11.80099 | 9.626781
2018-02-04 07:44 | 133184.4 | 120.0001 | 6 | 24 | 3.639674 | 0 | 2.785211 | 2.783394 | 11.80099 | 9.626781
2018-02-04 07:46 | 133304.4 | 240.0002 | 6 | 24 | 3.666072 | 0 | 2.785211 | 2.783394 | 11.80099 | 9.626781
2018-02-04 07:47 | 133364.4 | 300.004 | 6 | 24 | 3.67255 | 0 | 2.785211 | 2.783394 | 11.80099 | 9.626781
2018-02-04 07:47 | 133364.4 | 0.0024 | 7 | 25 | 3.672528 | 0 | 0 | 0 | 0 | 0
2018-02-04 07:49 | 133484.5 | 120.0009 | 2 | 25 | 4.046903 | 4.889832 | 0.1623967 | 1.813e-09 | 0.6500518 | 6.66e-09
2018-02-04 07:51 | 133604.5 | 240.0001 | 2 | 25 | 4.096894 | 4.889906 | 0.3253898 | 1.813e-09 | 1.314084 | 6.66e-09
2018-02-04 07:53 | 133724.5 | 360.0003 | 2 | 25 | 4.125246 | 4.88987 | 0.4883745 | 1.813e-09 | 1.984355 | 6.66e-09
2018-02-04 07:55 | 133844.5 | 480.0002 | 2 | 25 | 4.149047 | 4.889925 | 0.651361 | 1.813e-09 | 2.658619 | 6.66e-09
2018-02-04 07:57 | 133964.5 | 600.001 | 2 | 25 | 4.177706 | 4.889879 | 0.8143422 | 1.813e-09 | 3.33712 | 6.66e-09
2018-02-04 07:59 | 134084.5 | 720.0002 | 2 | 25 | 4.200279 | 4.785723 | 0.9769922 | 1.813e-09 | 4.018811 | 6.66e-09
2018-02-04 08:01 | 134204.5 | 840.0018 | 2 | 25 | 4.200284 | 4.352251 | 1.129146 | 1.813e-09 | 4.657903 | 6.66e-09
2018-02-04 08:03 | 134324.5 | 960.0018 | 2 | 25 | 4.200313 | 3.96188 | 1.267668 | 1.813e-09 | 5.239732 | 6.66e-09
2018-02-04 08:05 | 134444.5 | 1080.0011 | 2 | 25 | 4.200282 | 3.564915 | 1.393171 | 1.813e-09 | 5.766881 | 6.66e-09
2018-02-04 08:07 | 134541.6 | 1177.1376 | 2 | 25 | 4.200279 | 3.259995 | 1.485094 | 1.813e-09 | 6.152985 | 6.66e-09
2018-02-04 08:09 | 134661.6 | 120.0011 | 3 | 25 | 4.223736 | 3.259995 | 1.593363 | 1.813e-09 | 6.608899 | 6.66e-09
2018-02-04 08:11 | 134781.6 | 240.0019 | 3 | 25 | 4.251364 | 3.259909 | 1.702025 | 1.813e-09 | 7.069349 | 6.66e-09
2018-02-04 08:13 | 134901.6 | 360.001 | 3 | 25 | 4.281393 | 3.259916 | 1.81068 | 1.813e-09 | 7.532874 | 6.66e-09
2018-02-04 08:15 | 135021.6 | 480.0003 | 3 | 25 | 4.316206 | 3.25988 | 1.919341 | 1.813e-09 | 7.999927 | 6.66e-09
2018-02-04 08:17 | 135141.6 | 600.0002 | 3 | 25 | 4.353292 | 3.259926 | 2.027985 | 1.813e-09 | 8.470874 | 6.66e-09
2018-02-04 08:19 | 135261.6 | 720.0011 | 3 | 25 | 4.391844 | 3.259954 | 2.136655 | 1.813e-09 | 8.946021 | 6.66e-09
2018-02-04 08:21 | 135381.6 | 840.0002 | 3 | 25 | 4.400281 | 2.862385 | 2.239583 | 1.813e-09 | 9.398836 | 6.66e-09
2018-02-04 08:23 | 135501.6 | 960.0004 | 3 | 25 | 4.400298 | 2.469584 | 2.328317 | 1.813e-09 | 9.789292 | 6.66e-09
2018-02-04 08:25 | 135621.6 | 1080.0002 | 3 | 25 | 4.400284 | 2.122808 | 2.404575 | 1.813e-09 | 10.12485 | 6.66e-09
2018-02-04 08:27 | 135741.6 | 1200.0018 | 3 | 25 | 4.400245 | 1.846651 | 2.470587 | 1.813e-09 | 10.41532 | 6.66e-09
2018-02-04 08:29 | 135861.6 | 1320.0004 | 3 | 25 | 4.400259 | 1.616229 | 2.528165 | 1.813e-09 | 10.66868 | 6.66e-09
2018-02-04 08:31 | 135981.6 | 1440.0011 | 3 | 25 | 4.400239 | 1.420485 | 2.578728 | 1.813e-09 | 10.89117 | 6.66e-09
2018-02-04 08:33 | 136101.6 | 1560.0004 | 3 | 25 | 4.400245 | 1.237178 | 2.623004 | 1.813e-09 | 11.086 | 6.66e-09
2018-02-04 08:35 | 136221.6 | 1680.0017 | 3 | 25 | 4.400219 | 1.08672 | 2.661633 | 1.813e-09 | 11.25597 | 6.66e-09
2018-02-04 08:37 | 136341.6 | 1800.0018 | 3 | 25 | 4.400233 | 0.9637375 | 2.695749 | 1.813e-09 | 11.40609 | 6.66e-09
2018-02-04 08:39 | 136461.6 | 1920.0019 | 3 | 25 | 4.400205 | 0.8604259 | 2.72611 | 1.813e-09 | 11.53968 | 6.66e-09
2018-02-04 08:41 | 136581.6 | 2040.0003 | 3 | 25 | 4.400206 | 0.7669029 | 2.753226 | 1.813e-09 | 11.659 | 6.66e-09
2018-02-04 08:43 | 136701.6 | 2160.0018 | 3 | 25 | 4.400228 | 0.6791582 | 2.777252 | 1.813e-09 | 11.76472 | 6.66e-09
2018-02-04 08:44 | 136743.8 | 2202.1553 | 3 | 25 | 4.400164 | 0.6519966 | 2.785045 | 1.813e-09 | 11.79901 | 6.66e-09
2018-02-04 08:46 | 136863.8 | 119.9999 | 4 | 25 | 4.339112 | 0 | 2.785045 | 1.813e-09 | 11.79901 | 6.66e-09
2018-02-04 08:48 | 136983.8 | 239.9999 | 4 | 25 | 4.333097 | 0 | 2.785045 | 1.813e-09 | 11.79901 | 6.66e-09
2018-02-04 08:49 | 137043.8 | 300.0014 | 4 | 25 | 4.331344 | 0 | 2.785045 | 1.813e-09 | 11.79901 | 6.66e-09
2018-02-04 08:51 | 137163.9 | 120.0009 | 5 | 25 | 3.781333 | -6.519825 | 2.785045 | 0.217285 | 11.79901 | 0.8356226
2018-02-04 08:53 | 137283.9 | 240.0009 | 5 | 25 | 3.706197 | -6.519858 | 2.785045 | 0.4346229 | 11.79901 | 1.649089
2018-02-04 08:55 | 137403.9 | 360.0009 | 5 | 25 | 3.636404 | -6.519823 | 2.785045 | 0.6519212 | 11.79901 | 2.446791
2018-02-04 08:57 | 137523.9 | 480.0018 | 5 | 25 | 3.571386 | -6.519828 | 2.785045 | 0.8692684 | 11.79901 | 3.229944
2018-02-04 08:59 | 137643.9 | 600.001 | 5 | 25 | 3.511555 | -6.519895 | 2.785045 | 1.086602 | 11.79901 | 3.999542
2018-02-04 09:01 | 137763.9 | 720.001 | 5 | 25 | 3.455869 | -6.520066 | 2.785045 | 1.303921 | 11.79901 | 4.756495
2018-02-04 09:03 | 137883.9 | 840.0002 | 5 | 25 | 3.410048 | -6.519859 | 2.785045 | 1.521253 | 11.79901 | 5.502449
2018-02-04 09:05 | 138003.9 | 960.0009 | 5 | 25 | 3.368797 | -6.519888 | 2.785045 | 1.738572 | 11.79901 | 6.238984
2018-02-04 09:07 | 138123.9 | 1080.0002 | 5 | 25 | 3.329717 | -6.519833 | 2.785045 | 1.955887 | 11.79901 | 6.966848
2018-02-04 09:09 | 138243.9 | 1200.0009 | 5 | 25 | 3.285571 | -6.520135 | 2.785045 | 2.173206 | 11.79901 | 7.685857
2018-02-04 09:11 | 138363.9 | 1320.0017 | 5 | 25 | 3.232733 | -6.520143 | 2.785045 | 2.39055 | 11.79901 | 8.394315
2018-02-04 09:13 | 138483.9 | 1440.0002 | 5 | 25 | 3.153377 | -6.519841 | 2.785045 | 2.607866 | 11.79901 | 9.089157
2018-02-04 09:14 | 138582.4 | 1538.5184 | 5 | 25 | 2.999991 | -6.52012 | 2.785045 | 2.786301 | 11.79901 | 9.64045
2018-02-04 09:16 | 138702.5 | 120.0003 | 6 | 25 | 3.638587 | 0 | 2.785045 | 2.78632 | 11.79901 | 9.640507
2018-02-04 09:18 | 138822.5 | 240.0003 | 6 | 25 | 3.665598 | 0 | 2.785045 | 2.78632 | 11.79901 | 9.640507
2018-02-04 09:19 | 138882.5 | 300.0025 | 6 | 25 | 3.671931 | 0 | 2.785045 | 2.78632 | 11.79901 | 9.640507
2018-02-04 09:19 | 138882.5 | 0.0025 | 7 | 26 | 3.671946 | 0 | 0 | 0 | 0 | 0
2018-02-04 09:21 | 139002.6 | 120.0002 | 2 | 26 | 4.047327 | 4.889896 | 0.1623964 | 2.012e-09 | 0.6501637 | 7.388e-09
2018-02-04 09:23 | 139122.6 | 240.0009 | 2 | 26 | 4.096908 | 4.889875 | 0.3253916 | 2.012e-09 | 1.314278 | 7.388e-09
2018-02-04 09:25 | 139242.6 | 360.0002 | 2 | 26 | 4.126286 | 4.889896 | 0.4883552 | 2.012e-09 | 1.984475 | 7.388e-09
2018-02-04 09:27 | 139362.6 | 480.001 | 2 | 26 | 4.153673 | 4.88991 | 0.6513655 | 2.012e-09 | 2.659265 | 7.388e-09
2018-02-04 09:29 | 139482.6 | 600.0002 | 2 | 26 | 4.180444 | 4.889946 | 0.8143568 | 2.012e-09 | 3.338485 | 7.388e-09
2018-02-04 09:31 | 139602.6 | 720.001 | 2 | 26 | 4.200326 | 4.752388 | 0.9766948 | 2.012e-09 | 4.019157 | 7.388e-09
2018-02-04 09:33 | 139722.6 | 840.0018 | 2 | 26 | 4.200305 | 4.340601 | 1.128158 | 2.012e-09 | 4.655348 | 7.388e-09
2018-02-04 09:35 | 139842.6 | 960.0019 | 2 | 26 | 4.200272 | 3.920641 | 1.265894 | 2.012e-09 | 5.233877 | 7.388e-09
2018-02-04 09:37 | 139962.6 | 1080.0019 | 2 | 26 | 4.200304 | 3.51219 | 1.38953 | 2.012e-09 | 5.753183 | 7.388e-09
2018-02-04 09:39 | 140050.8 | 1168.2514 | 2 | 26 | 4.200295 | 3.259975 | 1.472452 | 2.012e-09 | 6.101478 | 7.388e-09
2018-02-04 09:41 | 140170.8 | 120.0009 | 3 | 26 | 4.223278 | 3.260027 | 1.580724 | 3.778e-09 | 6.557382 | 1.456e-08
2018-02-04 09:43 | 140290.8 | 240.001 | 3 | 26 | 4.250301 | 3.260014 | 1.689387 | 3.778e-09 | 7.017732 | 1.456e-08
2018-02-04 09:45 | 140410.8 | 360.0009 | 3 | 26 | 4.281837 | 3.260012 | 1.798042 | 3.778e-09 | 7.481202 | 1.456e-08
2018-02-04 09:47 | 140530.8 | 480.0018 | 3 | 26 | 4.316753 | 3.260057 | 1.906695 | 3.778e-09 | 7.948347 | 1.456e-08
2018-02-04 09:49 | 140650.8 | 600.0009 | 3 | 26 | 4.352317 | 3.259996 | 2.015355 | 3.778e-09 | 8.419313 | 1.456e-08
2018-02-04 09:51 | 140770.8 | 720.0009 | 3 | 26 | 4.389372 | 3.260027 | 2.124026 | 3.778e-09 | 8.8943 | 1.456e-08
2018-02-04 09:53 | 140890.8 | 840.0001 | 3 | 26 | 4.400267 | 2.883492 | 2.22778 | 3.778e-09 | 9.350678 | 1.456e-08
2018-02-04 09:55 | 141010.8 | 960.0001 | 3 | 26 | 4.400294 | 2.469181 | 2.316813 | 3.778e-09 | 9.742446 | 1.456e-08
2018-02-04 09:57 | 141130.8 | 1080.0002 | 3 | 26 | 4.400305 | 2.144459 | 2.3935 | 3.778e-09 | 10.07989 | 1.456e-08
2018-02-04 09:59 | 141250.8 | 1200.0011 | 3 | 26 | 4.40025 | 1.87287 | 2.460295 | 3.778e-09 | 10.37381 | 1.456e-08
2018-02-04 10:01 | 141370.8 | 1320.0009 | 3 | 26 | 4.400296 | 1.645858 | 2.518851 | 3.778e-09 | 10.63147 | 1.456e-08
2018-02-04 10:03 | 141490.8 | 1440.0001 | 3 | 26 | 4.400264 | 1.436069 | 2.570178 | 3.778e-09 | 10.85732 | 1.456e-08
2018-02-04 10:05 | 141610.8 | 1560.0009 | 3 | 26 | 4.400248 | 1.254392 | 2.614863 | 3.778e-09 | 11.05395 | 1.456e-08
2018-02-04 10:07 | 141730.8 | 1680.0026 | 3 | 26 | 4.400242 | 1.110172 | 2.654187 | 3.778e-09 | 11.22698 | 1.456e-08
2018-02-04 10:09 | 141850.8 | 1800.0001 | 3 | 26 | 4.400216 | 0.9895201 | 2.689094 | 3.778e-09 | 11.38058 | 1.456e-08
2018-02-04 10:11 | 141970.8 | 1920.0009 | 3 | 26 | 4.400259 | 0.8825417 | 2.720264 | 3.778e-09 | 11.51774 | 1.456e-08
2018-02-04 10:13 | 142090.8 | 2040.001 | 3 | 26 | 4.400187 | 0.777627 | 2.747908 | 3.778e-09 | 11.63937 | 1.456e-08
2018-02-04 10:15 | 142210.8 | 2160.0009 | 3 | 26 | 4.400228 | 0.6966009 | 2.772423 | 3.778e-09 | 11.74724 | 1.456e-08
2018-02-04 10:16 | 142284.1 | 2233.2879 | 3 | 26 | 4.400172 | 0.6519947 | 2.786144 | 3.778e-09 | 11.80762 | 1.456e-08
2018-02-04 10:18 | 142404.2 | 119.9998 | 4 | 26 | 4.338934 | 0 | 2.786144 | 3.778e-09 | 11.80762 | 1.456e-08
2018-02-04 10:20 | 142524.2 | 239.9998 | 4 | 26 | 4.3329 | 0 | 2.786144 | 3.778e-09 | 11.80762 | 1.456e-08
2018-02-04 10:21 | 142584.2 | 300.0029 | 4 | 26 | 4.331186 | 0 | 2.786144 | 3.778e-09 | 11.80762 | 1.456e-08
2018-02-04 10:23 | 142704.3 | 120.0009 | 5 | 26 | 3.77964 | -6.520028 | 2.786144 | 0.217327 | 11.80762 | 0.8350623
2018-02-04 10:25 | 142824.3 | 240.0009 | 5 | 26 | 3.707797 | -6.520065 | 2.786144 | 0.434649 | 11.80762 | 1.648606
2018-02-04 10:27 | 142944.3 | 360.0009 | 5 | 26 | 3.639682 | -6.520073 | 2.786144 | 0.6519693 | 11.80762 | 2.446892
2018-02-04 10:29 | 143064.3 | 480.0002 | 5 | 26 | 3.573876 | -6.52008 | 2.786144 | 0.8692687 | 11.80762 | 3.230596
2018-02-04 10:31 | 143184.3 | 600.0003 | 5 | 26 | 3.509723 | -6.520113 | 2.786144 | 1.086598 | 11.80762 | 4.000216
2018-02-04 10:33 | 143304.3 | 720.0002 | 5 | 26 | 3.457076 | -6.5201 | 2.786144 | 1.303929 | 11.80762 | 4.757085
2018-02-04 10:35 | 143424.3 | 840.0009 | 5 | 26 | 3.412353 | -6.520136 | 2.786144 | 1.521272 | 11.80762 | 5.503474
2018-02-04 10:37 | 143544.3 | 960.0002 | 5 | 26 | 3.372292 | -6.520053 | 2.786144 | 1.738621 | 11.80762 | 6.240777
2018-02-04 10:39 | 143664.3 | 1080.0009 | 5 | 26 | 3.330225 | -6.519836 | 2.786144 | 1.955928 | 11.80762 | 6.969142
2018-02-04 10:41 | 143784.3 | 1200.0002 | 5 | 26 | 3.285781 | -6.520093 | 2.786144 | 2.173255 | 11.80762 | 7.688
2018-02-04 10:43 | 143904.3 | 1320.001 | 5 | 26 | 3.23655 | -6.519899 | 2.786144 | 2.390576 | 11.80762 | 8.396955
2018-02-04 10:45 | 144024.3 | 1440.001 | 5 | 26 | 3.160234 | -6.519835 | 2.786144 | 2.607895 | 11.80762 | 9.092871
2018-02-04 10:47 | 144126.1 | 1541.8416 | 5 | 26 | 2.999993 | -6.519916 | 2.786144 | 2.792354 | 11.80762 | 9.663738
2018-02-04 10:49 | 144246.1 | 120.0009 | 6 | 26 | 3.635567 | 0 | 2.786144 | 2.792354 | 11.80762 | 9.663738
2018-02-04 10:51 | 144366.1 | 240.001 | 6 | 26 | 3.662673 | 0 | 2.786144 | 2.792354 | 11.80762 | 9.663738
2018-02-04 10:52 | 144426.1 | 300.0039 | 6 | 26 | 3.669221 | 0 | 2.786144 | 2.792354 | 11.80762 | 9.663738
2018-02-04 10:52 | 144426.1 | 0.0024 | 7 | 27 | 3.669433 | 0 | 0 | 0 | 0 | 0
2018-02-04 10:54 | 144546.2 | 120.0009 | 2 | 27 | 4.042634 | 4.889933 | 0.1623852 | 1.542e-09 | 0.6495479 | 5.657e-09
2018-02-04 10:56 | 144666.2 | 240.001 | 2 | 27 | 4.092575 | 4.889915 | 0.3253799 | 1.542e-09 | 1.312831 | 5.657e-09
2018-02-04 10:58 | 144786.2 | 360.0002 | 2 | 27 | 4.126729 | 4.889923 | 0.4883709 | 1.542e-09 | 1.982808 | 5.657e-09
2018-02-04 11:00 | 144906.2 | 480.001 | 2 | 27 | 4.152053 | 4.889902 | 0.6513761 | 1.542e-09 | 2.6576 | 5.657e-09
2018-02-04 11:02 | 145026.2 | 600.001 | 2 | 27 | 4.177277 | 4.88991 | 0.8143565 | 1.542e-09 | 3.336338 | 5.657e-09
2018-02-04 11:04 | 145146.2 | 720.0018 | 2 | 27 | 4.200294 | 4.828455 | 0.9772492 | 1.542e-09 | 4.018839 | 5.657e-09
2018-02-04 11:06 | 145266.2 | 840.0002 | 2 | 27 | 4.200295 | 4.366209 | 1.130458 | 1.542e-09 | 4.662361 | 5.657e-09
2018-02-04 11:08 | 145386.2 | 960.001 | 2 | 27 | 4.200288 | 3.921967 | 1.268349 | 1.542e-09 | 5.241545 | 5.657e-09
2018-02-04 11:10 | 145506.2 | 1080.0011 | 2 | 27 | 4.200296 | 3.546383 | 1.392694 | 1.542e-09 | 5.76383 | 5.657e-09
2018-02-04 11:11 | 145607.8 | 1181.6098 | 2 | 27 | 4.200272 | 3.259998 | 1.488649 | 1.542e-09 | 6.166867 | 5.657e-09
2018-02-04 11:13 | 145727.8 | 120.0002 | 3 | 27 | 4.222752 | 3.260063 | 1.59693 | 1.671e-09 | 6.622759 | 6.181e-09
2018-02-04 11:15 | 145847.8 | 240.0018 | 3 | 27 | 4.252812 | 3.260036 | 1.705589 | 1.671e-09 | 7.083167 | 6.181e-09
2018-02-04 11:17 | 145967.8 | 360.0013 | 3 | 27 | 4.285088 | 3.260067 | 1.814247 | 1.671e-09 | 7.547029 | 6.181e-09
2018-02-04 11:19 | 146087.8 | 480.0009 | 3 | 27 | 4.318091 | 3.259996 | 1.922913 | 1.671e-09 | 8.014454 | 6.181e-09
2018-02-04 11:21 | 146207.8 | 600.0018 | 3 | 27 | 4.352524 | 3.260099 | 2.031577 | 1.671e-09 | 8.485532 | 6.181e-09
2018-02-04 11:23 | 146327.8 | 720.0001 | 3 | 27 | 4.390775 | 3.260025 | 2.140237 | 1.671e-09 | 8.960509 | 6.181e-09
2018-02-04 11:25 | 146447.8 | 840.0002 | 3 | 27 | 4.400267 | 2.830751 | 2.242763 | 1.671e-09 | 9.411536 | 6.181e-09
2018-02-04 11:27 | 146567.8 | 960.0001 | 3 | 27 | 4.40027 | 2.448765 | 2.330534 | 1.671e-09 | 9.797752 | 6.181e-09
2018-02-04 11:29 | 146687.8 | 1080.0009 | 3 | 27 | 4.400259 | 2.13151 | 2.406705 | 1.671e-09 | 10.13293 | 6.181e-09
2018-02-04 11:31 | 146807.8 | 1200.0002 | 3 | 27 | 4.400289 | 1.864541 | 2.473249 | 1.671e-09 | 10.42574 | 6.181e-09
2018-02-04 11:33 | 146927.8 | 1320.0009 | 3 | 27 | 4.400206 | 1.614691 | 2.531233 | 1.671e-09 | 10.68088 | 6.181e-09
2018-02-04 11:35 | 147047.8 | 1440.001 | 3 | 27 | 4.400248 | 1.409886 | 2.581495 | 1.671e-09 | 10.90205 | 6.181e-09
2018-02-04 11:37 | 147167.8 | 1560.0002 | 3 | 27 | 4.400267 | 1.242468 | 2.625607 | 1.671e-09 | 11.09615 | 6.181e-09
2018-02-04 11:39 | 147287.8 | 1680.0018 | 3 | 27 | 4.400229 | 1.103015 | 2.664603 | 1.671e-09 | 11.26775 | 6.181e-09
2018-02-04 11:41 | 147407.8 | 1800.0004 | 3 | 27 | 4.400232 | 0.9782343 | 2.699265 | 1.671e-09 | 11.42027 | 6.181e-09
2018-02-04 11:43 | 147527.8 | 1920.0003 | 3 | 27 | 4.400189 | 0.8601542 | 2.729827 | 1.671e-09 | 11.55475 | 6.181e-09
2018-02-04 11:45 | 147647.8 | 2040.0001 | 3 | 27 | 4.400214 | 0.7682495 | 2.756916 | 1.671e-09 | 11.67394 | 6.181e-09
2018-02-04 11:47 | 147767.8 | 2160.0001 | 3 | 27 | 4.400229 | 0.6899014 | 2.78116 | 1.671e-09 | 11.78062 | 6.181e-09
2018-02-04 11:48 | 147834.9 | 2227.0167 | 3 | 27 | 4.400186 | 0.6519995 | 2.793647 | 1.671e-09 | 11.83556 | 6.181e-09
2018-02-04 11:50 | 147954.9 | 120.001 | 4 | 27 | 4.339203 | 0 | 2.793647 | 1.671e-09 | 11.83556 | 6.181e-09
2018-02-04 11:52 | 148074.9 | 240.0002 | 4 | 27 | 4.333277 | 0 | 2.793647 | 1.671e-09 | 11.83556 | 6.181e-09
2018-02-04 11:53 | 148134.9 | 300.0016 | 4 | 27 | 4.331574 | 0 | 2.793647 | 1.671e-09 | 11.83556 | 6.181e-09
2018-02-04 11:55 | 148255 | 120.0001 | 5 | 27 | 3.778833 | -6.52 | 2.793647 | 0.2172928 | 11.83556 | 0.8346115
2018-02-04 11:57 | 148375 | 240.0001 | 5 | 27 | 3.708403 | -6.519925 | 2.793647 | 0.4346342 | 11.83556 | 1.6482
2018-02-04 11:59 | 148495 | 360.0001 | 5 | 27 | 3.637675 | -6.520112 | 2.793647 | 0.6519443 | 11.83556 | 2.446411
2018-02-04 12:01 | 148615 | 480.001 | 5 | 27 | 3.567387 | -6.520031 | 2.793647 | 0.8692921 | 11.83556 | 3.22926
2018-02-04 12:03 | 148735 | 600.001 | 5 | 27 | 3.506443 | -6.520143 | 2.793647 | 1.086601 | 11.83556 | 3.997752
2018-02-04 12:05 | 148855 | 720.001 | 5 | 27 | 3.455093 | -6.520106 | 2.793647 | 1.303929 | 11.83556 | 4.754042
2018-02-04 12:07 | 148975 | 840.0026 | 5 | 27 | 3.411135 | -6.520155 | 2.793647 | 1.521264 | 11.83556 | 5.50011
2018-02-04 12:09 | 149095 | 960.0001 | 5 | 27 | 3.367398 | -6.519895 | 2.793647 | 1.73859 | 11.83556 | 6.236775
2018-02-04 12:11 | 149215 | 1080.0009 | 5 | 27 | 3.325069 | -6.519895 | 2.793647 | 1.955922 | 11.83556 | 6.963953
2018-02-04 12:13 | 149335 | 1200.001 | 5 | 27 | 3.283025 | -6.519865 | 2.793647 | 2.173246 | 11.83556 | 7.682039
2018-02-04 12:15 | 149455 | 1320.0026 | 5 | 27 | 3.234697 | -6.519916 | 2.793647 | 2.39054 | 11.83556 | 8.390379
2018-02-04 12:17 | 149575 | 1440.0009 | 5 | 27 | 3.155208 | -6.519821 | 2.793647 | 2.607874 | 11.83556 | 9.08578
2018-02-04 12:19 | 149669.3 | 1534.3127 | 5 | 27 | 2.999993 | -6.519869 | 2.793647 | 2.778688 | 11.83556 | 9.613607
2018-02-04 12:21 | 149789.3 | 120.0009 | 6 | 27 | 3.640407 | 0 | 2.793647 | 2.778688 | 11.83556 | 9.613607
2018-02-04 12:23 | 149909.3 | 240.0009 | 6 | 27 | 3.666548 | 0 | 2.793647 | 2.778688 | 11.83556 | 9.613607
2018-02-04 12:24 | 149969.3 | 300.0024 | 6 | 27 | 3.672673 | 0 | 2.793647 | 2.778688 | 11.83556 | 9.613607
2018-02-04 12:24 | 149969.4 | 0.0024 | 7 | 28 | 3.672836 | 0 | 0 | 0 | 0 | 0
2018-02-04 12:26 | 150089.4 | 120.0011 | 2 | 28 | 4.045907 | 4.889906 | 0.1623998 | 2.288e-09 | 0.6499497 | 8.402e-09
2018-02-04 12:28 | 150209.4 | 240.0011 | 2 | 28 | 4.099454 | 4.88983 | 0.3254058 | 2.288e-09 | 1.314121 | 8.402e-09
2018-02-04 12:30 | 150329.4 | 360.0003 | 2 | 28 | 4.129615 | 4.88987 | 0.4883564 | 2.288e-09 | 1.984827 | 8.402e-09
2018-02-04 12:32 | 150449.4 | 480.0003 | 2 | 28 | 4.15296 | 4.889881 | 0.6513885 | 2.288e-09 | 2.659986 | 8.402e-09
2018-02-04 12:34 | 150569.4 | 600.0002 | 2 | 28 | 4.176727 | 4.889912 | 0.8143395 | 2.288e-09 | 3.338614 | 8.402e-09
2018-02-04 12:36 | 150689.4 | 720.002 | 2 | 28 | 4.200301 | 4.789448 | 0.9770823 | 2.288e-09 | 4.020528 | 8.402e-09
2018-02-04 12:38 | 150809.4 | 840.0011 | 2 | 28 | 4.200289 | 4.312843 | 1.128413 | 2.288e-09 | 4.656163 | 8.402e-09
2018-02-04 12:40 | 150929.4 | 960.0003 | 2 | 28 | 4.200284 | 3.908436 | 1.265333 | 2.288e-09 | 5.231264 | 8.402e-09
2018-02-04 12:42 | 151049.4 | 1080.0011 | 2 | 28 | 4.200267 | 3.546251 | 1.389384 | 2.288e-09 | 5.752315 | 8.402e-09
2018-02-04 12:44 | 151152.2 | 1182.777 | 2 | 28 | 4.200273 | 3.259979 | 1.486542 | 2.288e-09 | 6.160404 | 8.402e-09
2018-02-04 12:46 | 151272.2 | 120.0009 | 3 | 28 | 4.225585 | 3.259941 | 1.594806 | 2.288e-09 | 6.616355 | 8.402e-09
2018-02-04 12:48 | 151392.2 | 240.0009 | 3 | 28 | 4.255377 | 3.259968 | 1.70346 | 2.288e-09 | 7.077106 | 8.402e-09
2018-02-04 12:50 | 151512.2 | 360.0001 | 3 | 28 | 4.286226 | 3.259964 | 1.812135 | 2.288e-09 | 7.54122 | 8.402e-09
2018-02-04 12:52 | 151632.2 | 480.0001 | 3 | 28 | 4.31802 | 3.259954 | 1.9208 | 2.288e-09 | 8.008698 | 8.402e-09
2018-02-04 12:54 | 151752.2 | 600.0001 | 3 | 28 | 4.353959 | 3.259945 | 2.029462 | 2.288e-09 | 8.479804 | 8.402e-09
2018-02-04 12:56 | 151872.2 | 720.0009 | 3 | 28 | 4.39516 | 3.259911 | 2.138125 | 2.288e-09 | 8.955145 | 8.402e-09
2018-02-04 12:58 | 151992.2 | 840.0017 | 3 | 28 | 4.400301 | 2.812229 | 2.239583 | 2.288e-09 | 9.401553 | 8.402e-09
2018-02-04 13:00 | 152112.2 | 960.0001 | 3 | 28 | 4.400286 | 2.440414 | 2.326894 | 2.288e-09 | 9.785748 | 8.402e-09
2018-02-04 13:02 | 152232.2 | 1080.0009 | 3 | 28 | 4.400295 | 2.125973 | 2.402922 | 2.288e-09 | 10.12029 | 8.402e-09
2018-02-04 13:04 | 152352.2 | 1200.001 | 3 | 28 | 4.400287 | 1.834905 | 2.468872 | 2.288e-09 | 10.41049 | 8.402e-09
2018-02-04 13:06 | 152472.2 | 1320.0018 | 3 | 28 | 4.400252 | 1.595779 | 2.525862 | 2.288e-09 | 10.66126 | 8.402e-09
2018-02-04 13:08 | 152592.2 | 1440.002 | 3 | 28 | 4.400248 | 1.400199 | 2.575701 | 2.288e-09 | 10.88056 | 8.402e-09
2018-02-04 13:10 | 152712.2 | 1560.0004 | 3 | 28 | 4.400239 | 1.23966 | 2.619606 | 2.288e-09 | 11.07376 | 8.402e-09
2018-02-04 13:12 | 152832.2 | 1680.0017 | 3 | 28 | 4.400248 | 1.093708 | 2.658456 | 2.288e-09 | 11.24471 | 8.402e-09
2018-02-04 13:14 | 152952.2 | 1800.0001 | 3 | 28 | 4.400203 | 0.9580135 | 2.692565 | 2.288e-09 | 11.39479 | 8.402e-09
2018-02-04 13:16 | 153072.2 | 1920.0002 | 3 | 28 | 4.400218 | 0.8520041 | 2.722692 | 2.288e-09 | 11.52736 | 8.402e-09
2018-02-04 13:18 | 153192.2 | 2040.0009 | 3 | 28 | 4.400222 | 0.7632389 | 2.749568 | 2.288e-09 | 11.64562 | 8.402e-09
2018-02-04 13:20 | 153312.2 | 2160.0009 | 3 | 28 | 4.400181 | 0.6852646 | 2.773711 | 2.288e-09 | 11.75185 | 8.402e-09
2018-02-04 13:21 | 153367.3 | 2215.1055 | 3 | 28 | 4.400226 | 0.6519985 | 2.783947 | 2.288e-09 | 11.7969 | 8.402e-09
2018-02-04 13:23 | 153487.4 | 120.0024 | 4 | 28 | 4.339929 | 0 | 2.78395 | 2.288e-09 | 11.79691 | 8.402e-09
2018-02-04 13:25 | 153607.4 | 240.0008 | 4 | 28 | 4.334069 | 0 | 2.78395 | 2.288e-09 | 11.79691 | 8.402e-09
2018-02-04 13:26 | 153667.4 | 300.003 | 4 | 28 | 4.332383 | 0 | 2.78395 | 2.288e-09 | 11.79691 | 8.402e-09
2018-02-04 13:28 | 153787.5 | 120.0001 | 5 | 28 | 3.785062 | -6.519946 | 2.78395 | 0.2173113 | 11.79691 | 0.8358048
2018-02-04 13:30 | 153907.5 | 240.0001 | 5 | 28 | 3.711566 | -6.519849 | 2.78395 | 0.4346238 | 11.79691 | 1.650376
2018-02-04 13:32 | 154027.5 | 360.0002 | 5 | 28 | 3.637043 | -6.519891 | 2.78395 | 0.6519376 | 11.79691 | 2.448802
2018-02-04 13:34 | 154147.5 | 480.001 | 5 | 28 | 3.570083 | -6.519865 | 2.78395 | 0.8692718 | 11.79691 | 3.231853
2018-02-04 13:36 | 154267.5 | 600.0002 | 5 | 28 | 3.510091 | -6.519859 | 2.78395 | 1.086562 | 11.79691 | 4.000923
2018-02-04 13:38 | 154387.5 | 720.0001 | 5 | 28 | 3.458861 | -6.519909 | 2.78395 | 1.303913 | 11.79691 | 4.758174
2018-02-04 13:40 | 154507.5 | 840.0009 | 5 | 28 | 3.411283 | -6.519896 | 2.78395 | 1.521233 | 11.79691 | 5.504693
2018-02-04 13:42 | 154627.5 | 960.0001 | 5 | 28 | 3.367756 | -6.519955 | 2.78395 | 1.738549 | 11.79691 | 6.241148
2018-02-04 13:44 | 154747.5 | 1080.0001 | 5 | 28 | 3.327381 | -6.519895 | 2.78395 | 1.955876 | 11.79691 | 6.968674
2018-02-04 13:46 | 154867.5 | 1200.001 | 5 | 28 | 3.28687 | -6.519958 | 2.78395 | 2.173194 | 11.79691 | 7.687379
2018-02-04 13:48 | 154987.5 | 1320.001 | 5 | 28 | 3.237799 | -6.519876 | 2.78395 | 2.390517 | 11.79691 | 8.396654
2018-02-04 13:50 | 155107.5 | 1440.0011 | 5 | 28 | 3.153504 | -6.52001 | 2.78395 | 2.607841 | 11.79691 | 9.092143
2018-02-04 13:51 | 155205.4 | 1537.9512 | 5 | 28 | 2.999996 | -6.519971 | 2.78395 | 2.785235 | 11.79691 | 9.640221
2018-02-04 13:53 | 155325.5 | 120.0001 | 6 | 28 | 3.639179 | 0 | 2.78395 | 2.785235 | 11.79691 | 9.640221
2018-02-04 13:55 | 155445.5 | 240.001 | 6 | 28 | 3.665548 | 0 | 2.78395 | 2.785235 | 11.79691 | 9.640221
2018-02-04 13:56 | 155505.5 | 300.0016 | 6 | 28 | 3.671938 | 0 | 2.78395 | 2.785235 | 11.79691 | 9.640221
2018-02-04 13:56 | 155505.4612 | 0.0024 | 7 | 29 | 3.672053 | 0 | 0 | 0 | 0 | 0
2018-02-04 13:58 | 155625.5 | 120.0003 | 2 | 29 | 4.048 | 4.889883 | 0.1624001 | 0 | 0.6499817 | 0
2018-02-04 14:00 | 155745.5 | 240.0002 | 2 | 29 | 4.09903 | 4.889912 | 0.3253872 | 0 | 1.314279 | 0
2018-02-04 14:02 | 155865.5 | 360.0003 | 2 | 29 | 4.128797 | 4.889931 | 0.4883752 | 0 | 1.984992 | 0
2018-02-04 14:04 | 155985.5 | 480.0003 | 2 | 29 | 4.151487 | 4.889883 | 0.6513693 | 0 | 2.659792 | 0
2018-02-04 14:06 | 156105.5 | 600.0011 | 2 | 29 | 4.178048 | 4.88991 | 0.8143688 | 0 | 3.338561 | 0
2018-02-04 14:08 | 156225.5 | 720.0002 | 2 | 29 | 4.200278 | 4.733702 | 0.976545 | 0 | 4.018466 | 0
2018-02-04 14:10 | 156345.5 | 840.0011 | 2 | 29 | 4.200301 | 4.301939 | 1.127028 | 0 | 4.650539 | 0
2018-02-04 14:12 | 156465.5 | 960.0012 | 2 | 29 | 4.200285 | 3.908529 | 1.263682 | 0 | 5.224524 | 0
2018-02-04 14:14 | 156585.5 | 1080.0004 | 2 | 29 | 4.200269 | 3.543573 | 1.387865 | 0 | 5.74613 | 0
2018-02-04 14:16 | 156676.8 | 1171.2314 | 2 | 29 | 4.200304 | 3.259995 | 1.4741 | 0 | 6.10834 | 0
2018-02-04 14:18 | 156796.8 | 120.001 | 3 | 29 | 4.225122 | 3.259998 | 1.582376 | 0 | 6.564374 | 0
2018-02-04 14:20 | 156916.8 | 240.0003 | 3 | 29 | 4.253417 | 3.259964 | 1.69103 | 0 | 7.024966 | 0
2018-02-04 14:22 | 157036.8 | 360.0002 | 3 | 29 | 4.283213 | 3.260031 | 1.799691 | 0 | 7.488768 | 0
2018-02-04 14:24 | 157156.8 | 480.0011 | 3 | 29 | 4.315807 | 3.259996 | 1.908353 | 0 | 7.955923 | 0
2018-02-04 14:26 | 157276.8 | 600.0011 | 3 | 29 | 4.354131 | 3.26004 | 2.017015 | 0 | 8.426932 | 0
2018-02-04 14:28 | 157396.8 | 720.0003 | 3 | 29 | 4.392992 | 3.259922 | 2.125674 | 0 | 8.902152 | 0
2018-02-04 14:30 | 157516.8 | 840 | 3 | 29 | 4.40031 | 2.84593 | 2.228105 | 0 | 9.352806 | 0
2018-02-04 14:32 | 157636.8 | 960.001 | 3 | 29 | 4.400305 | 2.476389 | 2.316694 | 0 | 9.742626 | 0
2018-02-04 14:34 | 157756.8 | 1080.0027 | 3 | 29 | 4.400284 | 2.136126 | 2.393528 | 0 | 10.08072 | 0
2018-02-04 14:36 | 157876.8 | 1200.0003 | 3 | 29 | 4.400259 | 1.850308 | 2.459745 | 0 | 10.37209 | 0
2018-02-04 14:38 | 157996.8 | 1320.001 | 3 | 29 | 4.400292 | 1.620138 | 2.517476 | 0 | 10.62612 | 0
2018-02-04 14:40 | 158116.8 | 1440.0018 | 3 | 29 | 4.400246 | 1.428268 | 2.568153 | 0 | 10.84911 | 0
2018-02-04 14:42 | 158236.8 | 1560.0002 | 3 | 29 | 4.400245 | 1.25836 | 2.612884 | 0 | 11.04594 | 0
2018-02-04 14:44 | 158356.8 | 1680.0002 | 3 | 29 | 4.40025 | 1.099386 | 2.65209 | 0 | 11.21846 | 0
2018-02-04 14:46 | 158476.8 | 1800.0011 | 3 | 29 | 4.400253 | 0.9743214 | 2.686573 | 0 | 11.37019 | 0
2018-02-04 14:48 | 158596.8 | 1920.0002 | 3 | 29 | 4.400178 | 0.8676081 | 2.717228 | 0 | 11.50507 | 0
2018-02-04 14:50 | 158716.8 | 2040.0003 | 3 | 29 | 4.400191 | 0.7800312 | 2.744694 | 0 | 11.62593 | 0
2018-02-04 14:52 | 158836.8 | 2160.0002 | 3 | 29 | 4.40024 | 0.6953917 | 2.769286 | 0 | 11.73414 | 0
2018-02-04 14:53 | 158901.6 | 2224.808 | 3 | 29 | 4.40022 | 0.6519985 | 2.781394 | 0 | 11.78742 | 0
2018-02-04 14:55 | 159021.6 | 120.0002 | 4 | 29 | 4.338864 | 0 | 2.781394 | 0 | 11.78742 | 0
2018-02-04 14:57 | 159141.6 | 240.001 | 4 | 29 | 4.332872 | 0 | 2.781394 | 0 | 11.78742 | 0
2018-02-04 14:58 | 159201.6 | 300.0032 | 4 | 29 | 4.331093 | 0 | 2.781394 | 0 | 11.78742 | 0
2018-02-04 15:00 | 159321.7 | 120.001 | 5 | 29 | 3.782701 | -6.519948 | 2.781394 | 0.217315 | 11.78742 | 0.8356351
2018-02-04 15:02 | 159441.7 | 240.0009 | 5 | 29 | 3.705709 | -6.519879 | 2.781394 | 0.4346333 | 11.78742 | 1.649228
2018-02-04 15:04 | 159561.7 | 360.001 | 5 | 29 | 3.635751 | -6.519863 | 2.781394 | 0.651956 | 11.78742 | 2.44688
2018-02-04 15:06 | 159681.7 | 480.001 | 5 | 29 | 3.570623 | -6.519868 | 2.781394 | 0.869261 | 11.78742 | 3.229747
2018-02-04 15:08 | 159801.7 | 600.0009 | 5 | 29 | 3.511467 | -6.519968 | 2.781394 | 1.086606 | 11.78742 | 3.999288
2018-02-04 15:10 | 159921.7 | 720.001 | 5 | 29 | 3.457369 | -6.519903 | 2.781394 | 1.303906 | 11.78742 | 4.756405
2018-02-04 15:12 | 160041.7 | 840.001 | 5 | 29 | 3.40996 | -6.519891 | 2.781394 | 1.521238 | 11.78742 | 5.50244
2018-02-04 15:14 | 160161.7 | 960.0001 | 5 | 29 | 3.368841 | -6.519955 | 2.781394 | 1.738551 | 11.78742 | 6.238931
2018-02-04 15:16 | 160281.7 | 1080.0009 | 5 | 29 | 3.329926 | -6.519958 | 2.781394 | 1.955863 | 11.78742 | 6.966764
2018-02-04 15:18 | 160401.7 | 1200.0034 | 5 | 29 | 3.288738 | -6.519949 | 2.781394 | 2.173222 | 11.78742 | 7.68618
2018-02-04 15:20 | 160521.7 | 1320.0001 | 5 | 29 | 3.23475 | -6.519936 | 2.781394 | 2.390537 | 11.78742 | 8.39529
2018-02-04 15:22 | 160641.7 | 1440.001 | 5 | 29 | 3.153918 | -6.519971 | 2.781394 | 2.607859 | 11.78742 | 9.09042
2018-02-04 15:23 | 160739.2 | 1537.4864 | 5 | 29 | 2.999993 | -6.519965 | 2.781394 | 2.784424 | 11.78742 | 9.636011
2018-02-04 15:25 | 160859.2 | 120.0007 | 6 | 29 | 3.637309 | 0 | 2.781394 | 2.784424 | 11.78742 | 9.636011
2018-02-04 15:27 | 160979.2 | 240 | 6 | 29 | 3.664426 | 0 | 2.781394 | 2.784424 | 11.78742 | 9.636011
2018-02-04 15:28 | 161039.2 | 300.0022 | 6 | 29 | 3.671066 | 0 | 2.781394 | 2.784424 | 11.78742 | 9.636011
2018-02-04 15:28 | 161039.3 | 0.0024 | 7 | 30 | 3.671023 | 0 | 0 | 0 | 0 | 0
2018-02-04 15:30 | 161159.3 | 120.0002 | 2 | 30 | 4.046156 | 4.890186 | 0.1623948 | 1.302e-09 | 0.6499715 | 4.778e-09
2018-02-04 15:32 | 161279.3 | 240.001 | 2 | 30 | 4.096033 | 4.889851 | 0.3253845 | 1.302e-09 | 1.313848 | 4.778e-09
2018-02-04 15:34 | 161399.3 | 360.001 | 2 | 30 | 4.12465 | 4.889801 | 0.48836 | 1.302e-09 | 1.98392 | 4.778e-09
2018-02-04 15:36 | 161519.3 | 480.001 | 2 | 30 | 4.149638 | 4.889885 | 0.6513686 | 1.302e-09 | 2.658259 | 4.778e-09
2018-02-04 15:38 | 161639.3 | 600.0002 | 2 | 30 | 4.177838 | 4.889877 | 0.8143463 | 1.302e-09 | 3.33689 | 4.778e-09
2018-02-04 15:40 | 161759.3 | 720.001 | 2 | 30 | 4.200301 | 4.787779 | 0.9770243 | 1.302e-09 | 4.018682 | 4.778e-09
2018-02-04 15:42 | 161879.3 | 840.0009 | 2 | 30 | 4.200265 | 4.354784 | 1.129154 | 1.302e-09 | 4.657672 | 4.778e-09
2018-02-04 15:44 | 161999.3 | 960.0003 | 2 | 30 | 4.200294 | 3.95421 | 1.267654 | 1.302e-09 | 5.239411 | 4.778e-09
2018-02-04 15:46 | 162119.3 | 1080.001 | 2 | 30 | 4.20026 | 3.540882 | 1.392578 | 1.302e-09 | 5.76413 | 4.778e-09
2018-02-04 15:48 | 162212.9 | 1173.5185 | 2 | 30 | 4.200276 | 3.259987 | 1.480794 | 1.302e-09 | 6.134658 | 4.778e-09
2018-02-04 15:50 | 162332.9 | 120.0003 | 3 | 30 | 4.223748 | 3.260014 | 1.589064 | 2.085e-09 | 6.590575 | 8.069e-09
2018-02-04 15:52 | 162452.9 | 240.0006 | 3 | 30 | 4.251215 | 3.259949 | 1.697723 | 2.085e-09 | 7.051003 | 8.069e-09
2018-02-04 15:54 | 162572.9 | 360.0003 | 3 | 30 | 4.28173 | 3.259981 | 1.80638 | 2.085e-09 | 7.514551 | 8.069e-09
2018-02-04 15:56 | 162692.9 | 480.001 | 3 | 30 | 4.31742 | 3.259947 | 1.915035 | 2.085e-09 | 7.981696 | 8.069e-09
2018-02-04 15:58 | 162812.9 | 600.0003 | 3 | 30 | 4.353718 | 3.260025 | 2.023693 | 2.085e-09 | 8.452776 | 8.069e-09
2018-02-04 16:00 | 162932.9 | 720.0018 | 3 | 30 | 4.391946 | 3.259907 | 2.132353 | 2.085e-09 | 8.927916 | 8.069e-09
2018-02-04 16:02 | 163052.9 | 840.0003 | 3 | 30 | 4.400295 | 2.861984 | 2.235364 | 2.085e-09 | 9.381095 | 8.069e-09
2018-02-04 16:04 | 163172.9 | 960.0018 | 3 | 30 | 4.400296 | 2.462578 | 2.324015 | 2.085e-09 | 9.771186 | 8.069e-09
2018-02-04 16:06 | 163292.9 | 1080.0018 | 3 | 30 | 4.400267 | 2.121391 | 2.40012 | 2.085e-09 | 10.10607 | 8.069e-09
2018-02-04 16:08 | 163412.9 | 1200.002 | 3 | 30 | 4.400256 | 1.849112 | 2.46617 | 2.085e-09 | 10.3967 | 8.069e-09
2018-02-04 16:10 | 163532.9 | 1320.0019 | 3 | 30 | 4.400225 | 1.624105 | 2.523926 | 2.085e-09 | 10.65085 | 8.069e-09
2018-02-04 16:12 | 163652.9 | 1440.0019 | 3 | 30 | 4.400218 | 1.424486 | 2.574677 | 2.085e-09 | 10.87416 | 8.069e-09
2018-02-04 16:14 | 163772.9 | 1560.0002 | 3 | 30 | 4.400274 | 1.239415 | 2.618981 | 2.085e-09 | 11.06911 | 8.069e-09
2018-02-04 16:16 | 163892.9 | 1680.0011 | 3 | 30 | 4.400221 | 1.092573 | 2.657743 | 2.085e-09 | 11.23967 | 8.069e-09
2018-02-04 16:18 | 164012.9 | 1800.0012 | 3 | 30 | 4.400218 | 0.9705296 | 2.69207 | 2.085e-09 | 11.39072 | 8.069e-09
2018-02-04 16:20 | 164132.9 | 1920.0027 | 3 | 30 | 4.400231 | 0.8686447 | 2.722705 | 2.085e-09 | 11.52552 | 8.069e-09
2018-02-04 16:22 | 164252.9 | 2040.001 | 3 | 30 | 4.400221 | 0.770545 | 2.750025 | 2.085e-09 | 11.64573 | 8.069e-09
2018-02-04 16:24 | 164372.9 | 2160.001 | 3 | 30 | 4.400256 | 0.6852951 | 2.774199 | 2.085e-09 | 11.7521 | 8.069e-09
2018-02-04 16:25 | 164427.4 | 2214.5296 | 3 | 30 | 4.400219 | 0.6519966 | 2.784318 | 2.085e-09 | 11.79663 | 8.069e-09
2018-02-04 16:27 | 164547.4 | 120.001 | 4 | 30 | 4.338736 | 0 | 2.784318 | 2.085e-09 | 11.79663 | 8.069e-09
2018-02-04 16:29 | 164667.4 | 240.0002 | 4 | 30 | 4.332654 | 0 | 2.784318 | 2.085e-09 | 11.79663 | 8.069e-09
2018-02-04 16:30 | 164727.4 | 300.0032 | 4 | 30 | 4.330864 | 0 | 2.784318 | 2.085e-09 | 11.79663 | 8.069e-09
2018-02-04 16:32 | 164847.5 | 120.0002 | 5 | 30 | 3.775842 | -6.520088 | 2.784318 | 0.2173074 | 11.79663 | 0.8346738
2018-02-04 16:34 | 164967.5 | 240.0001 | 5 | 30 | 3.703073 | -6.520066 | 2.784318 | 0.434624 | 11.79663 | 1.647201
2018-02-04 16:36 | 165087.5 | 360.0026 | 5 | 30 | 3.633758 | -6.520133 | 2.784318 | 0.6519658 | 11.79663 | 2.444463
2018-02-04 16:38 | 165207.5 | 480.0001 | 5 | 30 | 3.569495 | -6.520016 | 2.784318 | 0.8692963 | 11.79663 | 3.227158
2018-02-04 16:40 | 165327.5 | 600.0001 | 5 | 30 | 3.50774 | -6.520142 | 2.784318 | 1.086611 | 11.79663 | 3.996134
2018-02-04 16:42 | 165447.5 | 720.001 | 5 | 30 | 3.452173 | -6.520123 | 2.784318 | 1.303949 | 11.79663 | 4.752215
2018-02-04 16:44 | 165567.5 | 840.0001 | 5 | 30 | 3.40694 | -6.520056 | 2.784318 | 1.521269 | 11.79663 | 5.497424
2018-02-04 16:46 | 165687.5 | 960.0002 | 5 | 30 | 3.366666 | -6.52004 | 2.784318 | 1.738613 | 11.79663 | 6.233438
2018-02-04 16:48 | 165807.5 | 1080.0009 | 5 | 30 | 3.326707 | -6.520103 | 2.784318 | 1.955939 | 11.79663 | 6.960792
2018-02-04 16:50 | 165927.5 | 1200.0018 | 5 | 30 | 3.280507 | -6.520078 | 2.784318 | 2.173278 | 11.79663 | 7.678985
2018-02-04 16:52 | 166047.5 | 1320.0009 | 5 | 30 | 3.228656 | -6.520148 | 2.784318 | 2.390582 | 11.79663 | 8.386412
2018-02-04 16:54 | 166167.5 | 1440.001 | 5 | 30 | 3.147916 | -6.52014 | 2.784318 | 2.6079 | 11.79663 | 9.080236
2018-02-04 16:56 | 166263 | 1535.4816 | 5 | 30 | 2.99999 | -6.520106 | 2.784318 | 2.780862 | 11.79663 | 9.614114
2018-02-04 16:58 | 166383 | 120.0009 | 6 | 30 | 3.639034 | 0 | 2.784318 | 2.780862 | 11.79663 | 9.614114
2018-02-04 17:00 | 166503 | 240.001 | 6 | 30 | 3.665691 | 0 | 2.784318 | 2.780862 | 11.79663 | 9.614114
2018-02-04 17:01 | 166563 | 300.0016 | 6 | 30 | 3.67193 | 0 | 2.784318 | 2.780862 | 11.79663 | 9.614114
2018-02-04 17:01 | 166563.1 | 0.0024 | 7 | 31 | 3.67192 | 0 | 0 | 0 | 0 | 0
2018-02-04 17:03 | 166683.1 | 120.0009 | 2 | 31 | 4.04885 | 4.890009 | 0.1623965 | 0 | 0.6503899 | 0
2018-02-04 17:05 | 166803.1 | 240.0002 | 2 | 31 | 4.097647 | 4.889944 | 0.3254053 | 0 | 1.314705 | 0
2018-02-04 17:07 | 166923.1 | 360.0001 | 2 | 31 | 4.128209 | 4.889975 | 0.4883852 | 0 | 1.985189 | 0
2018-02-04 17:09 | 167043.1 | 480.0002 | 2 | 31 | 4.155865 | 4.889959 | 0.6513698 | 0 | 2.660299 | 0
2018-02-04 17:11 | 167163.1 | 600.0002 | 2 | 31 | 4.181267 | 4.889963 | 0.8143817 | 0 | 3.339828 | 0
2018-02-04 17:13 | 167283.1 | 720.0018 | 2 | 31 | 4.200287 | 4.751228 | 0.9766727 | 0 | 4.020386 | 0
2018-02-04 17:15 | 167403.1 | 840.0002 | 2 | 31 | 4.200291 | 4.332991 | 1.1281 | 0 | 4.656424 | 0
2018-02-04 17:17 | 167523.1 | 960.001 | 2 | 31 | 4.200301 | 3.898199 | 1.26539 | 0 | 5.233084 | 0
2018-02-04 17:19 | 167643.1 | 1080.0002 | 2 | 31 | 4.20029 | 3.509695 | 1.388577 | 0 | 5.750503 | 0
2018-02-04 17:20 | 167731.9 | 1168.7936 | 2 | 31 | 4.200268 | 3.259983 | 1.472015 | 0 | 6.100967 | 0
2018-02-04 17:22 | 167851.9 | 120.0018 | 3 | 31 | 4.222641 | 3.260019 | 1.580302 | 0 | 6.556913 | 0
2018-02-04 17:24 | 167971.9 | 240.0002 | 3 | 31 | 4.250022 | 3.259974 | 1.688957 | 0 | 7.017175 | 0
2018-02-04 17:26 | 168091.9 | 360.001 | 3 | 31 | 4.282796 | 3.260046 | 1.797614 | 0 | 7.480699 | 0
2018-02-04 17:28 | 168211.9 | 480.0002 | 3 | 31 | 4.316298 | 3.260027 | 1.906248 | 0 | 7.947779 | 0
2018-02-04 17:30 | 168331.9 | 600.0009 | 3 | 31 | 4.351284 | 3.259966 | 2.014935 | 0 | 8.418783 | 0
2018-02-04 17:32 | 168451.9 | 720.0001 | 3 | 31 | 4.388018 | 3.259953 | 2.123589 | 0 | 8.893534 | 0
2018-02-04 17:34 | 168571.9 | 840.0017 | 3 | 31 | 4.40029 | 2.88382 | 2.227584 | 0 | 9.350934 | 0
2018-02-04 17:36 | 168691.9 | 960.0012 | 3 | 31 | 4.400299 | 2.472258 | 2.316509 | 0 | 9.742229 | 0
2018-02-04 17:38 | 168811.9 | 1080.0001 | 3 | 31 | 4.400261 | 2.14814 | 2.393349 | 0 | 10.08035 | 0
2018-02-04 17:40 | 168931.9 | 1200.0009 | 3 | 31 | 4.400269 | 1.87861 | 2.460284 | 0 | 10.37488 | 0
2018-02-04 17:42 | 169051.9 | 1320.001 | 3 | 31 | 4.40025 | 1.644104 | 2.518927 | 0 | 10.63292 | 0
2018-02-04 17:44 | 169171.9 | 1440.0017 | 3 | 31 | 4.400234 | 1.424922 | 2.570041 | 0 | 10.85783 | 0
2018-02-04 17:46 | 169291.9 | 1560.001 | 3 | 31 | 4.400242 | 1.250838 | 2.614539 | 0 | 11.05364 | 0
2018-02-04 17:48 | 169411.9 | 1680.0002 | 3 | 31 | 4.4002 | 1.105858 | 2.653762 | 0 | 11.22623 | 0
2018-02-04 17:50 | 169531.9 | 1800.0002 | 3 | 31 | 4.400234 | 0.9867086 | 2.688598 | 0 | 11.37951 | 0
2018-02-04 17:52 | 169651.9 | 1920.0001 | 3 | 31 | 4.400236 | 0.8737516 | 2.719586 | 0 | 11.51587 | 0
2018-02-04 17:54 | 169771.9 | 2040.0001 | 3 | 31 | 4.40022 | 0.7724085 | 2.746933 | 0 | 11.6362 | 0
2018-02-04 17:56 | 169891.9 | 2160.001 | 3 | 31 | 4.400207 | 0.6917276 | 2.771295 | 0 | 11.7434 | 0
2018-02-04 17:57 | 169959.1 | 2227.1863 | 3 | 31 | 4.400235 | 0.6519947 | 2.783824 | 0 | 11.79853 | 0
2018-02-04 17:59 | 170079.2 | 120.0018 | 4 | 31 | 4.339296 | 0 | 2.783824 | 0 | 11.79853 | 0
2018-02-04 18:01 | 170199.2 | 240.001 | 4 | 31 | 4.33333 | 0 | 2.783824 | 0 | 11.79853 | 0
2018-02-04 18:02 | 170259.2 | 300.004 | 4 | 31 | 4.331614 | 0 | 2.783824 | 0 | 11.79853 | 0
2018-02-04 18:04 | 170379.3 | 120.0002 | 5 | 31 | 3.781592 | -6.519953 | 2.783824 | 0.2173099 | 11.79853 | 0.8352746
2018-02-04 18:06 | 170499.3 | 240.0001 | 5 | 31 | 3.709344 | -6.519913 | 2.783824 | 0.4346415 | 11.79853 | 1.649238
2018-02-04 18:08 | 170619.3 | 360.001 | 5 | 31 | 3.640626 | -6.519923 | 2.783824 | 0.6519458 | 11.79853 | 2.447802
2018-02-04 18:10 | 170739.3 | 480.0002 | 5 | 31 | 3.57281 | -6.519958 | 2.783824 | 0.8692897 | 11.79853 | 3.231715
2018-02-04 18:12 | 170859.3 | 600.0018 | 5 | 31 | 3.509001 | -6.519948 | 2.783824 | 1.086617 | 11.79853 | 4.001026
2018-02-04 18:14 | 170979.3 | 720.0002 | 5 | 31 | 3.456759 | -6.519888 | 2.783824 | 1.303915 | 11.79853 | 4.757687
2018-02-04 18:16 | 171099.3 | 840.0002 | 5 | 31 | 3.412203 | -6.519865 | 2.783824 | 1.521242 | 11.79853 | 5.50396
2018-02-04 18:18 | 171219.3 | 960.0002 | 5 | 31 | 3.37086 | -6.519898 | 2.783824 | 1.738569 | 11.79853 | 6.241038
2018-02-04 18:20 | 171339.3 | 1080.0001 | 5 | 31 | 3.326942 | -6.519919 | 2.783824 | 1.955886 | 11.79853 | 6.968884
2018-02-04 18:22 | 171459.3 | 1200.001 | 5 | 31 | 3.283914 | -6.519935 | 2.783824 | 2.173209 | 11.79853 | 7.687239
2018-02-04 18:24 | 171579.3 | 1320.0002 | 5 | 31 | 3.234188 | -6.519988 | 2.783824 | 2.390546 | 11.79853 | 8.395787
2018-02-04 18:26 | 171699.3 | 1440.0002 | 5 | 31 | 3.157279 | -6.519989 | 2.783824 | 2.60788 | 11.79853 | 9.091289
2018-02-04 18:28 | 171797.9 | 1538.6392 | 5 | 31 | 2.999994 | -6.519981 | 2.783824 | 2.786506 | 11.79853 | 9.643733
2018-02-04 18:30 | 171917.9 | 120.0008 | 6 | 31 | 3.63695 | 0 | 2.783824 | 2.78654 | 11.79853 | 9.643833
2018-02-04 18:32 | 172037.9 | 240.0008 | 6 | 31 | 3.663818 | 0 | 2.783824 | 2.78654 | 11.79853 | 9.643833
2018-02-04 18:33 | 172097.9 | 300.0022 | 6 | 31 | 3.670235 | 0 | 2.783824 | 2.78654 | 11.79853 | 9.643833
2018-02-04 18:33 | 172097.9477 | 0.0025 | 7 | 32 | 3.67032 | 0 | 0 | 0 | 0 | 0
2018-02-04 18:35 | 172218 | 120.0002 | 2 | 32 | 4.045092 | 4.889915 | 0.1623956 | 4.104e-09 | 0.649945 | 1.5064e-08
2018-02-04 18:37 | 172338 | 240.001 | 2 | 32 | 4.096156 | 4.889887 | 0.3253851 | 4.104e-09 | 1.313701 | 1.5064e-08
2018-02-04 18:39 | 172458 | 360.0018 | 2 | 32 | 4.130264 | 4.889923 | 0.4883627 | 4.104e-09 | 1.984291 | 1.5064e-08
2018-02-04 18:41 | 172578 | 480.001 | 2 | 32 | 4.154485 | 4.889946 | 0.6513761 | 4.104e-09 | 2.659569 | 1.5064e-08
2018-02-04 18:43 | 172698 | 600.0009 | 2 | 32 | 4.179182 | 4.889917 | 0.8143367 | 4.104e-09 | 3.338593 | 1.5064e-08
2018-02-04 18:45 | 172818 | 720.0003 | 2 | 32 | 4.20031 | 4.786461 | 0.9770082 | 4.104e-09 | 4.02043 | 1.5064e-08
2018-02-04 18:47 | 172938 | 840.0019 | 2 | 32 | 4.200312 | 4.311237 | 1.128711 | 4.104e-09 | 4.657626 | 1.5064e-08
2018-02-04 18:49 | 173058 | 960.0013 | 2 | 32 | 4.200265 | 3.884819 | 1.265054 | 4.104e-09 | 5.230306 | 1.5064e-08
2018-02-04 18:51 | 173178 | 1080.0002 | 2 | 32 | 4.200291 | 3.518496 | 1.38833 | 4.104e-09 | 5.748102 | 1.5064e-08
2018-02-04 18:52 | 173272.7 | 1174.7225 | 2 | 32 | 4.200264 | 3.259995 | 1.477408 | 4.104e-09 | 6.122253 | 1.5064e-08
2018-02-04 18:54 | 173392.8 | 120.0008 | 3 | 32 | 4.223132 | 3.259964 | 1.585682 | 4.109e-09 | 6.578137 | 1.5081e-08
2018-02-04 18:56 | 173512.8 | 240.0003 | 3 | 32 | 4.253531 | 3.26005 | 1.69434 | 4.109e-09 | 7.038618 | 1.5081e-08
2018-02-04 18:58 | 173632.8 | 360.001 | 3 | 32 | 4.285006 | 3.260021 | 1.802994 | 4.109e-09 | 7.50249 | 1.5081e-08
2018-02-04 19:00 | 173752.8 | 480.0018 | 3 | 32 | 4.317841 | 3.260021 | 1.911658 | 4.109e-09 | 7.969885 | 1.5081e-08
2018-02-04 19:02 | 173872.8 | 600.0001 | 3 | 32 | 4.352111 | 3.259964 | 2.020314 | 4.109e-09 | 8.440879 | 1.5081e-08
2018-02-04 19:04 | 173992.8 | 720.0001 | 3 | 32 | 4.391109 | 3.260054 | 2.128974 | 4.109e-09 | 8.915846 | 1.5081e-08
2018-02-04 19:06 | 174112.8 | 840.0009 | 3 | 32 | 4.400272 | 2.833939 | 2.231388 | 4.109e-09 | 9.366387 | 1.5081e-08
2018-02-04 19:08 | 174232.8 | 960.0001 | 3 | 32 | 4.400284 | 2.45639 | 2.319357 | 4.109e-09 | 9.75348 | 1.5081e-08
2018-02-04 19:10 | 174352.8 | 1080.0009 | 3 | 32 | 4.400244 | 2.144325 | 2.395834 | 4.109e-09 | 10.09 | 1.5081e-08
2018-02-04 19:12 | 174472.8 | 1200.001 | 3 | 32 | 4.400239 | 1.870833 | 2.462695 | 4.109e-09 | 10.3842 | 1.5081e-08
2018-02-04 19:14 | 174592.8 | 1320.0009 | 3 | 32 | 4.400231 | 1.617885 | 2.520805 | 4.109e-09 | 10.6399 | 1.5081e-08
2018-02-04 19:16 | 174712.8 | 1440.0002 | 3 | 32 | 4.400236 | 1.416855 | 2.571258 | 4.109e-09 | 10.86191 | 1.5081e-08
2018-02-04 19:18 | 174832.8 | 1560.0017 | 3 | 32 | 4.400234 | 1.249927 | 2.615626 | 4.109e-09 | 11.05714 | 1.5081e-08
2018-02-04 19:20 | 174952.8 | 1680.0018 | 3 | 32 | 4.400216 | 1.110343 | 2.654931 | 4.109e-09 | 11.23009 | 1.5081e-08
2018-02-04 19:22 | 175072.8 | 1800.0009 | 3 | 32 | 4.4002 | 0.9803009 | 2.68978 | 4.109e-09 | 11.38343 | 1.5081e-08
2018-02-04 19:24 | 175192.8 | 1920.0009 | 3 | 32 | 4.400218 | 0.8642435 | 2.720435 | 4.109e-09 | 11.51832 | 1.5081e-08
2018-02-04 19:26 | 175312.8 | 2040.0001 | 3 | 32 | 4.400253 | 0.7732239 | 2.747677 | 4.109e-09 | 11.63819 | 1.5081e-08
2018-02-04 19:28 | 175432.8 | 2160.0009 | 3 | 32 | 4.400178 | 0.6957817 | 2.772104 | 4.109e-09 | 11.74567 | 1.5081e-08
2018-02-04 19:30 | 175509.4 | 2236.6598 | 3 | 32 | 4.400221 | 0.6519995 | 2.786447 | 4.109e-09 | 11.80879 | 1.5081e-08
2018-02-04 19:32 | 175629.5 | 120.0001 | 4 | 32 | 4.339228 | 0 | 2.786449 | 4.109e-09 | 11.8088 | 1.5081e-08
2018-02-04 19:34 | 175749.5 | 240.001 | 4 | 32 | 4.333304 | 0 | 2.786449 | 4.109e-09 | 11.8088 | 1.5081e-08
2018-02-04 19:35 | 175809.5 | 300.0032 | 4 | 32 | 4.331588 | 0 | 2.786449 | 4.109e-09 | 11.8088 | 1.5081e-08
2018-02-04 19:37 | 175929.5 | 120.001 | 5 | 32 | 3.778743 | -6.52003 | 2.786449 | 0.2173196 | 11.8088 | 0.8346565
2018-02-04 19:39 | 176049.5 | 240.0001 | 5 | 32 | 3.708418 | -6.520026 | 2.786449 | 0.4346469 | 11.8088 | 1.648256
2018-02-04 19:41 | 176169.5 | 360.0002 | 5 | 32 | 3.636503 | -6.520128 | 2.786449 | 0.6519686 | 11.8088 | 2.446433
2018-02-04 19:43 | 176289.5 | 480.0002 | 5 | 32 | 3.567589 | -6.520102 | 2.786449 | 0.8692784 | 11.8088 | 3.228987
2018-02-04 19:45 | 176409.5 | 600.0002 | 5 | 32 | 3.507811 | -6.520126 | 2.786449 | 1.086633 | 11.8088 | 3.997766
2018-02-04 19:47 | 176529.5 | 720.0009 | 5 | 32 | 3.456901 | -6.520145 | 2.786449 | 1.303939 | 11.8088 | 4.754325
2018-02-04 19:49 | 176649.5 | 840.0009 | 5 | 32 | 3.41209 | -6.520092 | 2.786449 | 1.521288 | 11.8088 | 5.500753
2018-02-04 19:51 | 176769.5 | 960.0001 | 5 | 32 | 3.367224 | -6.520155 | 2.786449 | 1.738608 | 11.8088 | 6.23739
2018-02-04 19:53 | 176889.5 | 1080.0002 | 5 | 32 | 3.326293 | -6.520202 | 2.786449 | 1.955937 | 11.8088 | 6.964701
2018-02-04 19:55 | 177009.5 | 1200.0002 | 5 | 32 | 3.285005 | -6.520213 | 2.786449 | 2.17326 | 11.8088 | 7.683142
2018-02-04 19:57 | 177129.5 | 1320.0003 | 5 | 32 | 3.237383 | -6.51982 | 2.786449 | 2.390601 | 11.8088 | 8.392208
2018-02-04 19:59 | 177249.5 | 1440.0009 | 5 | 32 | 3.156703 | -6.519908 | 2.786449 | 2.60791 | 11.8088 | 9.088076
2018-02-04 20:00 | 177345.1 | 1535.5423 | 5 | 32 | 3 | -6.519876 | 2.786449 | 2.780946 | 11.8088 | 9.622845
2018-02-04 20:02 | 177465.1 | 120.0009 | 6 | 32 | 3.638654 | 0 | 2.786449 | 2.780946 | 11.8088 | 9.622845
2018-02-04 20:04 | 177585.1 | 240.0009 | 6 | 32 | 3.66514 | 0 | 2.786449 | 2.780946 | 11.8088 | 9.622845
2018-02-04 20:05 | 177645.1 | 300.0031 | 6 | 32 | 3.671459 | 0 | 2.786449 | 2.780946 | 11.8088 | 9.622845
2018-02-04 20:05 | 177645.1605 | 0.0025 | 7 | 33 | 3.671464 | 0 | 0 | 0 | 0 | 0
2018-02-04 20:07 | 177765.2 | 120.0009 | 2 | 33 | 4.045315 | 4.889915 | 0.162387 | 1.197e-09 | 0.6497172 | 4.396e-09
2018-02-04 20:09 | 177885.2 | 240.0009 | 2 | 33 | 4.099189 | 4.889925 | 0.3253894 | 1.197e-09 | 1.313878 | 4.396e-09
2018-02-04 20:11 | 178005.2 | 360.0009 | 2 | 33 | 4.128891 | 4.889933 | 0.4883927 | 1.197e-09 | 1.984682 | 4.396e-09
2018-02-04 20:13 | 178125.2 | 480.0009 | 2 | 33 | 4.151957 | 4.889933 | 0.651374 | 1.197e-09 | 2.659509 | 4.396e-09
2018-02-04 20:15 | 178245.2 | 600.0017 | 2 | 33 | 4.176263 | 4.889885 | 0.8143677 | 1.197e-09 | 3.338173 | 4.396e-09
2018-02-04 20:17 | 178365.2 | 720.0009 | 2 | 33 | 4.200299 | 4.774271 | 0.9769793 | 1.197e-09 | 4.019542 | 4.396e-09
2018-02-04 20:19 | 178485.2 | 840.0002 | 2 | 33 | 4.200284 | 4.318085 | 1.128224 | 1.197e-09 | 4.654816 | 4.396e-09
2018-02-04 20:21 | 178605.2 | 960.0009 | 2 | 33 | 4.200293 | 3.913025 | 1.265296 | 1.197e-09 | 5.230556 | 4.396e-09
2018-02-04 20:23 | 178725.2 | 1080.001 | 2 | 33 | 4.200266 | 3.553545 | 1.389618 | 1.197e-09 | 5.752744 | 4.396e-09
2018-02-04 20:25 | 178827.1 | 1181.8432 | 2 | 33 | 4.200276 | 3.259991 | 1.48597 | 1.197e-09 | 6.15745 | 4.396e-09
2018-02-04 20:27 | 178947.1 | 120.0018 | 3 | 33 | 4.226396 | 3.260065 | 1.594234 | 1.197e-09 | 6.61347 | 4.396e-09
2018-02-04 20:29 | 179067.1 | 240.001 | 3 | 33 | 4.255465 | 3.260109 | 1.702891 | 1.197e-09 | 7.074272 | 4.396e-09
2018-02-04 20:31 | 179187.1 | 360.0018 | 3 | 33 | 4.286128 | 3.260086 | 1.811551 | 1.197e-09 | 7.53832 | 4.396e-09
2018-02-04 20:33 | 179307.1 | 480.0001 | 3 | 33 | 4.318118 | 3.260056 | 1.920199 | 1.197e-09 | 8.005701 | 4.396e-09
2018-02-04 20:35 | 179427.1 | 600.0001 | 3 | 33 | 4.355183 | 3.260092 | 2.028878 | 1.197e-09 | 8.476945 | 4.396e-09
2018-02-04 20:37 | 179547.1 | 720.0001 | 3 | 33 | 4.395912 | 3.260145 | 2.137534 | 1.197e-09 | 8.952383 | 4.396e-09
2018-02-04 20:39 | 179667.1 | 840.0001 | 3 | 33 | 4.400319 | 2.809601 | 2.238806 | 1.197e-09 | 9.397985 | 4.396e-09
2018-02-04 20:41 | 179787.1 | 960 | 3 | 33 | 4.400279 | 2.441778 | 2.326089 | 1.197e-09 | 9.782056 | 4.396e-09
2018-02-04 20:43 | 179907.1 | 1080.0001 | 3 | 33 | 4.400281 | 2.120745 | 2.402028 | 1.197e-09 | 10.11621 | 4.396e-09
2018-02-04 20:45 | 180027.1 | 1200.0002 | 3 | 33 | 4.40029 | 1.825777 | 2.467657 | 1.197e-09 | 10.40499 | 4.396e-09
2018-02-04 20:47 | 180147.1 | 1320.0018 | 3 | 33 | 4.400268 | 1.592931 | 2.524492 | 1.197e-09 | 10.65508 | 4.396e-09
2018-02-04 20:49 | 180267.1 | 1440.0009 | 3 | 33 | 4.400259 | 1.399438 | 2.574249 | 1.197e-09 | 10.87403 | 4.396e-09
2018-02-04 20:51 | 180387.1 | 1560.0018 | 3 | 33 | 4.400248 | 1.238242 | 2.618162 | 1.197e-09 | 11.06726 | 4.396e-09
2018-02-04 20:53 | 180507.1 | 1680.0018 | 3 | 33 | 4.40024 | 1.087176 | 2.656911 | 1.197e-09 | 11.23776 | 4.396e-09
2018-02-04 20:55 | 180627.1 | 1800.0009 | 3 | 33 | 4.400207 | 0.9557686 | 2.69085 | 1.197e-09 | 11.3871 | 4.396e-09
2018-02-04 20:57 | 180747.1 | 1920.001 | 3 | 33 | 4.400214 | 0.8516378 | 2.720932 | 1.197e-09 | 11.51946 | 4.396e-09
2018-02-04 20:59 | 180867.1 | 2040.0002 | 3 | 33 | 4.400167 | 0.7638702 | 2.747814 | 1.197e-09 | 11.63775 | 4.396e-09
2018-02-04 21:01 | 180987.1 | 2160.0001 | 3 | 33 | 4.400218 | 0.6858988 | 2.771974 | 1.197e-09 | 11.74406 | 4.396e-09
2018-02-04 21:02 | 181038.5 | 2211.3768 | 3 | 33 | 4.400186 | 0.6519985 | 2.781524 | 1.197e-09 | 11.78609 | 4.396e-09
2018-02-04 21:04 | 181158.5 | 120.0001 | 4 | 33 | 4.339245 | 0 | 2.781524 | 1.197e-09 | 11.78609 | 4.396e-09
2018-02-04 21:06 | 181278.5 | 240.001 | 4 | 33 | 4.333331 | 0 | 2.781524 | 1.197e-09 | 11.78609 | 4.396e-09
2018-02-04 21:07 | 181338.5 | 300.0024 | 4 | 33 | 4.331628 | 0 | 2.781524 | 1.197e-09 | 11.78609 | 4.396e-09
2018-02-04 21:09 | 181458.6 | 120.001 | 5 | 33 | 3.781476 | -6.519918 | 2.781524 | 0.2173007 | 11.78609 | 0.8350717
2018-02-04 21:11 | 181578.6 | 240.0009 | 5 | 33 | 3.707035 | -6.519909 | 2.781524 | 0.4346442 | 11.78609 | 1.648911
2018-02-04 21:13 | 181698.6 | 360.001 | 5 | 33 | 3.63381 | -6.519873 | 2.781524 | 0.6519611 | 11.78609 | 2.44639
2018-02-04 21:15 | 181818.6 | 480.0009 | 5 | 33 | 3.567585 | -6.519881 | 2.781524 | 0.8692831 | 11.78609 | 3.228784
2018-02-04 21:17 | 181938.6 | 600.0002 | 5 | 33 | 3.508168 | -6.519939 | 2.781524 | 1.086585 | 11.78609 | 3.997407
2018-02-04 21:19 | 182058.6 | 720.0002 | 5 | 33 | 3.456522 | -6.519921 | 2.781524 | 1.303914 | 11.78609 | 4.754107
2018-02-04 21:21 | 182178.6 | 840.0018 | 5 | 33 | 3.408248 | -6.519915 | 2.781524 | 1.521248 | 11.78609 | 5.500041
2018-02-04 21:23 | 182298.6 | 960.0001 | 5 | 33 | 3.365434 | -6.519926 | 2.781524 | 1.738551 | 11.78609 | 6.235921
2018-02-04 21:25 | 182418.6 | 1080.0002 | 5 | 33 | 3.325134 | -6.519931 | 2.781524 | 1.95587 | 11.78609 | 6.962913
2018-02-04 21:27 | 182538.6 | 1200.0002 | 5 | 33 | 3.284177 | -6.520001 | 2.781524 | 2.173219 | 11.78609 | 7.681259
2018-02-04 21:29 | 182658.6 | 1320.0009 | 5 | 33 | 3.23281 | -6.519956 | 2.781524 | 2.390544 | 11.78609 | 8.389822
2018-02-04 21:31 | 182778.6 | 1440.0002 | 5 | 33 | 3.146049 | -6.519995 | 2.781524 | 2.607848 | 11.78609 | 9.083835
2018-02-04 21:32 | 182871.7 | 1533.068 | 5 | 33 | 2.999991 | -6.520028 | 2.781524 | 2.776403 | 11.78609 | 9.603765
2018-02-04 21:34 | 182991.7 | 120.0007 | 6 | 33 | 3.640355 | 0 | 2.781524 | 2.776403 | 11.78609 | 9.603765
2018-02-04 21:36 | 183111.7 | 240 | 6 | 33 | 3.666513 | 0 | 2.781524 | 2.776403 | 11.78609 | 9.603765
2018-02-04 21:37 | 183171.7 | 300.0038 | 6 | 33 | 3.67284 | 0 | 2.781524 | 2.776403 | 11.78609 | 9.603765
2018-02-04 21:37 | 183171.7 | 0.0024 | 7 | 34 | 3.67288 | 0 | 0 | 0 | 0 | 0
2018-02-04 21:39 | 183291.8 | 120.0002 | 2 | 34 | 4.050728 | 4.889828 | 0.1623847 | 0 | 0.6503754 | 0
2018-02-04 21:41 | 183411.8 | 240.0001 | 2 | 34 | 4.101312 | 4.889927 | 0.3253871 | 0 | 1.315132 | 0
2018-02-04 21:43 | 183531.8 | 360.0009 | 2 | 34 | 4.130355 | 4.88998 | 0.4883702 | 0 | 1.986158 | 0
2018-02-04 21:45 | 183651.8 | 480.0001 | 2 | 34 | 4.153245 | 4.889954 | 0.6513709 | 0 | 2.661225 | 0
2018-02-04 21:47 | 183771.8 | 600.0018 | 2 | 34 | 4.180994 | 4.889927 | 0.8143689 | 0 | 3.340347 | 0
2018-02-04 21:49 | 183891.8 | 720.001 | 2 | 34 | 4.200314 | 4.705952 | 0.9761688 | 0 | 4.018971 | 0
2018-02-04 21:51 | 184011.8 | 840.001 | 2 | 34 | 4.200307 | 4.277683 | 1.125801 | 0 | 4.647469 | 0
2018-02-04 21:53 | 184131.8 | 960.0003 | 2 | 34 | 4.2003 | 3.893522 | 1.261867 | 0 | 5.218988 | 0
2018-02-04 21:55 | 184251.8 | 1080.0018 | 2 | 34 | 4.200294 | 3.520597 | 1.385424 | 0 | 5.737961 | 0
2018-02-04 21:57 | 184334.2 | 1162.4522 | 2 | 34 | 4.200305 | 3.259979 | 1.463048 | 0 | 6.064002 | 0
2018-02-04 21:59 | 184454.3 | 120.0018 | 3 | 34 | 4.224536 | 3.259985 | 1.571319 | 4.349e-09 | 6.519987 | 1.7673e-08
2018-02-04 22:01 | 184574.3 | 240.0018 | 3 | 34 | 4.252508 | 3.259981 | 1.679978 | 4.349e-09 | 6.980523 | 1.7673e-08
2018-02-04 22:03 | 184694.3 | 360.0001 | 3 | 34 | 4.28162 | 3.260027 | 1.788627 | 4.349e-09 | 7.444117 | 1.7673e-08
2018-02-04 22:05 | 184814.3 | 480.0009 | 3 | 34 | 4.314273 | 3.259989 | 1.897283 | 4.349e-09 | 7.911068 | 1.7673e-08
2018-02-04 22:07 | 184934.3 | 600.0009 | 3 | 34 | 4.352071 | 3.259993 | 2.00596 | 4.349e-09 | 8.381975 | 1.7673e-08
2018-02-04 22:09 | 185054.3 | 720.0009 | 3 | 34 | 4.389873 | 3.259972 | 2.114627 | 4.349e-09 | 8.856936 | 1.7673e-08
2018-02-04 22:11 | 185174.3 | 840.0009 | 3 | 34 | 4.400304 | 2.885326 | 2.2182 | 4.349e-09 | 9.312533 | 1.7673e-08
2018-02-04 22:13 | 185294.3 | 960.0008 | 3 | 34 | 4.400279 | 2.504305 | 2.307891 | 4.349e-09 | 9.707199 | 1.7673e-08
2018-02-04 22:15 | 185414.3 | 1080.0001 | 3 | 34 | 4.400275 | 2.155821 | 2.385516 | 4.349e-09 | 10.04877 | 1.7673e-08
2018-02-04 22:17 | 185534.3 | 1200.0018 | 3 | 34 | 4.400281 | 1.871096 | 2.452416 | 4.349e-09 | 10.34315 | 1.7673e-08
2018-02-04 22:19 | 185654.3 | 1320.0001 | 3 | 34 | 4.400231 | 1.636638 | 2.510777 | 4.349e-09 | 10.59995 | 1.7673e-08
2018-02-04 22:21 | 185774.3 | 1440.0009 | 3 | 34 | 4.400255 | 1.443007 | 2.562019 | 4.349e-09 | 10.82543 | 1.7673e-08
2018-02-04 22:23 | 185894.3 | 1560.0009 | 3 | 34 | 4.400266 | 1.266447 | 2.607139 | 4.349e-09 | 11.02397 | 1.7673e-08
2018-02-04 22:25 | 186014.3 | 1680.0008 | 3 | 34 | 4.400228 | 1.105526 | 2.646548 | 4.349e-09 | 11.19738 | 1.7673e-08
2018-02-04 22:27 | 186134.3 | 1800.0018 | 3 | 34 | 4.400251 | 0.97929 | 2.681218 | 4.349e-09 | 11.34993 | 1.7673e-08
2018-02-04 22:29 | 186254.3 | 1920.001 | 3 | 34 | 4.400202 | 0.8727655 | 2.712007 | 4.349e-09 | 11.48541 | 1.7673e-08
2018-02-04 22:31 | 186374.3 | 2040.0009 | 3 | 34 | 4.400193 | 0.781621 | 2.73957 | 4.349e-09 | 11.6067 | 1.7673e-08
2018-02-04 22:33 | 186494.3 | 2160.0009 | 3 | 34 | 4.400231 | 0.6937284 | 2.764155 | 4.349e-09 | 11.71488 | 1.7673e-08
2018-02-04 22:34 | 186558.1 | 2223.8264 | 3 | 34 | 4.400189 | 0.6519995 | 2.776069 | 4.349e-09 | 11.7673 | 1.7673e-08
2018-02-04 22:36 | 186678.1 | 120.001 | 4 | 34 | 4.339024 | 0 | 2.776069 | 4.349e-09 | 11.7673 | 1.7673e-08
2018-02-04 22:38 | 186798.1 | 240.001 | 4 | 34 | 4.333071 | 0 | 2.776069 | 4.349e-09 | 11.7673 | 1.7673e-08
2018-02-04 22:39 | 186858.1 | 300.0032 | 4 | 34 | 4.331323 | 0 | 2.776069 | 4.349e-09 | 11.7673 | 1.7673e-08
2018-02-04 22:41 | 186978.2 | 120.0002 | 5 | 34 | 3.782597 | -6.519893 | 2.776069 | 0.2172924 | 11.7673 | 0.8356668
2018-02-04 22:43 | 187098.2 | 240.001 | 5 | 34 | 3.705705 | -6.519973 | 2.776069 | 0.4346246 | 11.7673 | 1.649233
2018-02-04 22:45 | 187218.2 | 360.0001 | 5 | 34 | 3.635622 | -6.519871 | 2.776069 | 0.6519613 | 11.7673 | 2.446944
2018-02-04 22:47 | 187338.2 | 480.001 | 5 | 34 | 3.570261 | -6.520285 | 2.776069 | 0.8692564 | 11.7673 | 3.22972
2018-02-04 22:49 | 187458.2 | 600.0009 | 5 | 34 | 3.510824 | -6.519986 | 2.776069 | 1.086597 | 11.7673 | 3.999136
2018-02-04 22:51 | 187578.2 | 720.0001 | 5 | 34 | 3.455981 | -6.519916 | 2.776069 | 1.303919 | 11.7673 | 4.75609
2018-02-04 22:53 | 187698.2 | 840.0002 | 5 | 34 | 3.40924 | -6.519869 | 2.776069 | 1.521234 | 11.7673 | 5.50186
2018-02-04 22:55 | 187818.2 | 960.0002 | 5 | 34 | 3.368021 | -6.519998 | 2.776069 | 1.738562 | 11.7673 | 6.238253
2018-02-04 22:57 | 187938.2 | 1080.0001 | 5 | 34 | 3.329132 | -6.519983 | 2.776069 | 1.955898 | 11.7673 | 6.966015
2018-02-04 22:59 | 188058.2 | 1200.0002 | 5 | 34 | 3.286767 | -6.520016 | 2.776069 | 2.173208 | 11.7673 | 7.685002
2018-02-04 23:01 | 188178.2 | 1320.0009 | 5 | 34 | 3.23278 | -6.519908 | 2.776069 | 2.390561 | 11.7673 | 8.393748
2018-02-04 23:03 | 188298.2 | 1440.0009 | 5 | 34 | 3.151962 | -6.519986 | 2.776069 | 2.607872 | 11.7673 | 9.088426
2018-02-04 23:04 | 188394.3 | 1536.1321 | 5 | 34 | 2.999987 | -6.520015 | 2.776069 | 2.78198 | 11.7673 | 9.626184
2018-02-04 23:06 | 188514.4 | 120.0002 | 6 | 34 | 3.637359 | 0 | 2.776069 | 2.78198 | 11.7673 | 9.626184
2018-02-04 23:08 | 188634.4 | 240.001 | 6 | 34 | 3.664494 | 0 | 2.776069 | 2.78198 | 11.7673 | 9.626184
2018-02-04 23:09 | 188694.4 | 300.0016 | 6 | 34 | 3.671107 | 0 | 2.776069 | 2.78198 | 11.7673 | 9.626184
2018-02-04 23:09 | 188694.4 | 0.0025 | 7 | 35 | 3.670948 | 0 | 0 | 0 | 0 | 0
2018-02-04 23:11 | 188814.5 | 120.001 | 2 | 35 | 4.047736 | 4.889923 | 0.1623705 | 2.294e-09 | 0.6501181 | 8.421e-09
2018-02-04 23:13 | 188934.5 | 240.0002 | 2 | 35 | 4.097889 | 4.889936 | 0.3253736 | 2.294e-09 | 1.314334 | 8.421e-09
2018-02-04 23:15 | 189054.5 | 360.0002 | 2 | 35 | 4.12678 | 4.889961 | 0.4883586 | 2.294e-09 | 1.984751 | 8.421e-09
2018-02-04 23:17 | 189174.5 | 480.001 | 2 | 35 | 4.152776 | 4.890022 | 0.6513665 | 2.294e-09 | 2.659481 | 8.421e-09
2018-02-04 23:19 | 189294.5 | 600.0002 | 2 | 35 | 4.181099 | 4.889946 | 0.8143657 | 2.294e-09 | 3.338744 | 8.421e-09
2018-02-04 23:21 | 189414.5 | 720.001 | 2 | 35 | 4.200267 | 4.740021 | 0.9765679 | 2.294e-09 | 4.018932 | 8.421e-09
2018-02-04 23:23 | 189534.5 | 840.002 | 2 | 35 | 4.200298 | 4.324606 | 1.127487 | 2.294e-09 | 4.652838 | 8.421e-09
2018-02-04 23:25 | 189654.5 | 960.0003 | 2 | 35 | 4.200298 | 3.91898 | 1.264827 | 2.294e-09 | 5.229704 | 8.421e-09
2018-02-04 23:27 | 189774.5 | 1080.0003 | 2 | 35 | 4.200276 | 3.505257 | 1.388477 | 2.294e-09 | 5.749069 | 8.421e-09
2018-02-04 23:29 | 189859.3 | 1164.789 | 2 | 35 | 4.200275 | 3.259979 | 1.468091 | 2.294e-09 | 6.083469 | 8.421e-09
2018-02-04 23:31 | 189979.3 | 120.0017 | 3 | 35 | 4.223629 | 3.260017 | 1.576364 | 2.294e-09 | 6.539391 | 8.421e-09
2018-02-04 23:33 | 190099.3 | 240.0017 | 3 | 35 | 4.25074 | 3.259933 | 1.685022 | 2.294e-09 | 6.999786 | 8.421e-09
2018-02-04 23:35 | 190219.3 | 360.0001 | 3 | 35 | 4.281192 | 3.260006 | 1.793682 | 2.294e-09 | 7.463291 | 8.421e-09
2018-02-04 23:37 | 190339.3 | 480 | 3 | 35 | 4.316553 | 3.26001 | 1.902331 | 2.294e-09 | 7.930349 | 8.421e-09
2018-02-04 23:39 | 190459.3 | 600.0007 | 3 | 35 | 4.352488 | 3.260014 | 2.010999 | 2.294e-09 | 8.401358 | 8.421e-09
2018-02-04 23:41 | 190579.3 | 720.0017 | 3 | 35 | 4.390418 | 3.259974 | 2.119666 | 2.294e-09 | 8.876372 | 8.421e-09
2018-02-04 23:43 | 190699.3 | 840.0012 | 3 | 35 | 4.400301 | 2.881807 | 2.223242 | 2.294e-09 | 9.332 | 8.421e-09
2018-02-04 23:45 | 190819.3 | 960.0016 | 3 | 35 | 4.400284 | 2.47578 | 2.312463 | 2.294e-09 | 9.724599 | 8.421e-09
2018-02-04 23:47 | 190939.3 | 1080.0008 | 3 | 35 | 4.400264 | 2.140882 | 2.38916 | 2.294e-09 | 10.06209 | 8.421e-09
2018-02-04 23:49 | 191059.3 | 1200.0016 | 3 | 35 | 4.400254 | 1.867656 | 2.455844 | 2.294e-09 | 10.35551 | 8.421e-09
2018-02-04 23:51 | 191179.3 | 1320.0017 | 3 | 35 | 4.400254 | 1.642296 | 2.514202 | 2.294e-09 | 10.6123 | 8.421e-09
2018-02-04 23:53 | 191299.3 | 1440.0001 | 3 | 35 | 4.400248 | 1.439818 | 2.565512 | 2.294e-09 | 10.83808 | 8.421e-09
2018-02-04 23:55 | 191419.3 | 1560.0009 | 3 | 35 | 4.400229 | 1.251974 | 2.610271 | 2.294e-09 | 11.03503 | 8.421e-09
2018-02-04 23:57 | 191539.3 | 1680.0001 | 3 | 35 | 4.400203 | 1.105866 | 2.649498 | 2.294e-09 | 11.20764 | 8.421e-09
2018-02-04 23:59 | 191659.3 | 1800.001 | 3 | 35 | 4.400203 | 0.9821215 | 2.684238 | 2.294e-09 | 11.3605 | 8.421e-09
2018-02-05 00:01 | 191779.3 | 1920.0017 | 3 | 35 | 4.400233 | 0.8792887 | 2.715259 | 2.294e-09 | 11.497 | 8.421e-09
2018-02-05 00:03 | 191899.3 | 2040.0008 | 3 | 35 | 4.400188 | 0.7786617 | 2.74291 | 2.294e-09 | 11.61868 | 8.421e-09
2018-02-05 00:05 | 192019.3 | 2160.0007 | 3 | 35 | 4.400175 | 0.6934299 | 2.767399 | 2.294e-09 | 11.72643 | 8.421e-09
2018-02-05 00:06 | 192088.7 | 2229.427 | 3 | 35 | 4.400219 | 0.6519985 | 2.780372 | 2.294e-09 | 11.78351 | 8.421e-09
2018-02-05 00:08 | 192208.8 | 120.0001 | 4 | 35 | 4.33858 | 0 | 2.780372 | 2.294e-09 | 11.78351 | 8.421e-09
2018-02-05 00:10 | 192328.8 | 240.0001 | 4 | 35 | 4.332502 | 0 | 2.780372 | 2.294e-09 | 11.78351 | 8.421e-09
2018-02-05 00:11 | 192388.8 | 300.0031 | 4 | 35 | 4.330737 | 0 | 2.780372 | 2.294e-09 | 11.78351 | 8.421e-09
2018-02-05 00:13 | 192508.8 | 120.0009 | 5 | 35 | 3.774417 | -6.519839 | 2.780372 | 0.2173136 | 11.78351 | 0.8342144
2018-02-05 00:15 | 192628.8 | 240.001 | 5 | 35 | 3.702482 | -6.519889 | 2.780372 | 0.4346366 | 11.78351 | 1.646613
2018-02-05 00:17 | 192748.8 | 360.0009 | 5 | 35 | 3.633616 | -6.519848 | 2.780372 | 0.6519449 | 11.78351 | 2.443638
2018-02-05 00:19 | 192868.8 | 480.001 | 5 | 35 | 3.568721 | -6.520198 | 2.780372 | 0.8692554 | 11.78351 | 3.226167
2018-02-05 00:21 | 192988.8 | 600.001 | 5 | 35 | 3.506246 | -6.519845 | 2.780372 | 1.086604 | 11.78351 | 3.995023
2018-02-05 00:23 | 193108.8 | 720.001 | 5 | 35 | 3.452565 | -6.520162 | 2.780372 | 1.303918 | 11.78351 | 4.750886
2018-02-05 00:25 | 193228.8 | 840.0009 | 5 | 35 | 3.407872 | -6.519885 | 2.780372 | 1.521238 | 11.78351 | 5.496249
2018-02-05 00:27 | 193348.8 | 960.0001 | 5 | 35 | 3.367727 | -6.519863 | 2.780372 | 1.738575 | 11.78351 | 6.232468
2018-02-05 00:29 | 193468.8 | 1080.0001 | 5 | 35 | 3.326993 | -6.519905 | 2.780372 | 1.955896 | 11.78351 | 6.959981
2018-02-05 00:31 | 193588.8 | 1200.0001 | 5 | 35 | 3.28106 | -6.519853 | 2.780372 | 2.173205 | 11.78351 | 7.678017
2018-02-05 00:33 | 193708.8 | 1320.001 | 5 | 35 | 3.230428 | -6.519881 | 2.780372 | 2.390519 | 11.78351 | 8.385754
2018-02-05 00:35 | 193828.8 | 1440.0002 | 5 | 35 | 3.150443 | -6.519921 | 2.780372 | 2.607867 | 11.78351 | 9.080132
2018-02-05 00:37 | 193924.6 | 1535.7983 | 5 | 35 | 2.999987 | -6.520015 | 2.780372 | 2.781344 | 11.78351 | 9.615868
2018-02-05 00:39 | 194044.7 | 120.001 | 6 | 35 | 3.636972 | 0 | 2.780372 | 2.781344 | 11.78351 | 9.615868
2018-02-05 00:41 | 194164.7 | 240.0001 | 6 | 35 | 3.663923 | 0 | 2.780372 | 2.781344 | 11.78351 | 9.615868
2018-02-05 00:42 | 194224.7 | 300.0031 | 6 | 35 | 3.670264 | 0 | 2.780372 | 2.781344 | 11.78351 | 9.615868
2018-02-05 00:42 | 194224.7 | 0.0026 | 7 | 36 | 3.670313 | 0 | 0 | 0 | 0 | 0
2018-02-05 00:44 | 194344.8 | 120.0009 | 2 | 36 | 4.046584 | 4.889776 | 0.1623979 | 1.11e-10 | 0.6500768 | 4.06e-10
2018-02-05 00:46 | 194464.8 | 240.0001 | 2 | 36 | 4.095561 | 4.889843 | 0.3253937 | 1.11e-10 | 1.313947 | 4.06e-10
2018-02-05 00:48 | 194584.8 | 360.0009 | 2 | 36 | 4.127435 | 4.889845 | 0.4883876 | 1.11e-10 | 1.984235 | 4.06e-10
2018-02-05 00:50 | 194704.8 | 480.0001 | 2 | 36 | 4.154605 | 4.889893 | 0.651357 | 1.11e-10 | 2.659168 | 4.06e-10
2018-02-05 00:52 | 194824.8 | 600.0001 | 2 | 36 | 4.180097 | 4.889883 | 0.814366 | 1.11e-10 | 3.338466 | 4.06e-10
2018-02-05 00:54 | 194944.8 | 720.0009 | 2 | 36 | 4.200293 | 4.768835 | 0.9768221 | 1.11e-10 | 4.019596 | 4.06e-10
2018-02-05 00:56 | 195064.8 | 840.0002 | 2 | 36 | 4.200287 | 4.339836 | 1.128609 | 1.11e-10 | 4.657146 | 4.06e-10
2018-02-05 00:58 | 195184.8 | 960.0001 | 2 | 36 | 4.2003 | 3.890427 | 1.265787 | 1.11e-10 | 5.233333 | 4.06e-10
2018-02-05 01:00 | 195304.8 | 1080.0009 | 2 | 36 | 4.200284 | 3.511995 | 1.388933 | 1.11e-10 | 5.75058 | 4.06e-10
2018-02-05 01:01 | 195393.6 | 1168.8344 | 2 | 36 | 4.200257 | 3.259998 | 1.472442 | 1.11e-10 | 6.10134 | 4.06e-10
2018-02-05 01:03 | 195513.6 | 120.0009 | 3 | 36 | 4.222572 | 3.260014 | 1.580722 | 2.398e-09 | 6.55725 | 9.697e-09
2018-02-05 01:05 | 195633.6 | 240.0001 | 3 | 36 | 4.250372 | 3.25996 | 1.689373 | 2.398e-09 | 7.017506 | 9.697e-09
2018-02-05 01:07 | 195753.6 | 360.0016 | 3 | 36 | 4.283243 | 3.260004 | 1.798031 | 2.398e-09 | 7.481108 | 9.697e-09
2018-02-05 01:09 | 195873.6 | 480.0007 | 3 | 36 | 4.316405 | 3.259937 | 1.906682 | 2.398e-09 | 7.948279 | 9.697e-09
2018-02-05 01:11 | 195993.6 | 600.0008 | 3 | 36 | 4.351321 | 3.259987 | 2.015354 | 2.398e-09 | 8.419236 | 9.697e-09
2018-02-05 01:13 | 196113.6 | 720.0016 | 3 | 36 | 4.388258 | 3.259995 | 2.124013 | 2.398e-09 | 8.894018 | 9.697e-09
2018-02-05 01:15 | 196233.6 | 840.0008 | 3 | 36 | 4.400301 | 2.874514 | 2.227855 | 2.398e-09 | 9.35075 | 9.697e-09
2018-02-05 01:17 | 196353.6 | 960.0008 | 3 | 36 | 4.40028 | 2.473593 | 2.316642 | 2.398e-09 | 9.741441 | 9.697e-09
2018-02-05 01:19 | 196473.6 | 1080.0009 | 3 | 36 | 4.400264 | 2.150471 | 2.393553 | 2.398e-09 | 10.07987 | 9.697e-09
2018-02-05 01:21 | 196593.6 | 1200 | 3 | 36 | 4.400276 | 1.88312 | 2.460629 | 2.398e-09 | 10.37502 | 9.697e-09
2018-02-05 01:23 | 196713.6 | 1320.0001 | 3 | 36 | 4.400247 | 1.645017 | 2.519365 | 2.398e-09 | 10.63347 | 9.697e-09
2018-02-05 01:25 | 196833.6 | 1440.0002 | 3 | 36 | 4.400234 | 1.424875 | 2.570416 | 2.398e-09 | 10.85811 | 9.697e-09
2018-02-05 01:27 | 196953.6 | 1560.0017 | 3 | 36 | 4.40022 | 1.252221 | 2.61495 | 2.398e-09 | 11.05408 | 9.697e-09
2018-02-05 01:29 | 197073.6 | 1680 | 3 | 36 | 4.400216 | 1.108291 | 2.65422 | 2.398e-09 | 11.22687 | 9.697e-09
2018-02-05 01:31 | 197193.6 | 1800.0016 | 3 | 36 | 4.400251 | 0.9871664 | 2.689108 | 2.398e-09 | 11.38038 | 9.697e-09
2018-02-05 01:33 | 197313.6 | 1920.0009 | 3 | 36 | 4.400219 | 0.8710337 | 2.720059 | 2.398e-09 | 11.51658 | 9.697e-09
2018-02-05 01:35 | 197433.6 | 2040.0001 | 3 | 36 | 4.400226 | 0.7717829 | 2.747352 | 2.398e-09 | 11.63667 | 9.697e-09
2018-02-05 01:37 | 197553.6 | 2160.0032 | 3 | 36 | 4.40021 | 0.6913738 | 2.771697 | 2.398e-09 | 11.7438 | 9.697e-09
2018-02-05 01:38 | 197621.2 | 2227.5709 | 3 | 36 | 4.400203 | 0.6519928 | 2.784295 | 2.398e-09 | 11.79923 | 9.697e-09
2018-02-05 01:40 | 197741.2 | 119.9999 | 4 | 36 | 4.339108 | 0 | 2.784295 | 2.398e-09 | 11.79923 | 9.697e-09
2018-02-05 01:42 | 197861.2 | 240 | 4 | 36 | 4.333131 | 0 | 2.784295 | 2.398e-09 | 11.79923 | 9.697e-09
2018-02-05 01:43 | 197921.2 | 300.0038 | 4 | 36 | 4.331455 | 0 | 2.784295 | 2.398e-09 | 11.79923 | 9.697e-09
2018-02-05 01:45 | 198041.3 | 120.001 | 5 | 36 | 3.777751 | -6.519851 | 2.784295 | 0.2173108 | 11.79923 | 0.8345634
2018-02-05 01:47 | 198161.3 | 240.0001 | 5 | 36 | 3.705961 | -6.519936 | 2.784295 | 0.4346147 | 11.79923 | 1.647617
2018-02-05 01:49 | 198281.3 | 360.001 | 5 | 36 | 3.637225 | -6.519846 | 2.784295 | 0.6519431 | 11.79923 | 2.445571
2018-02-05 01:51 | 198401.3 | 480.0003 | 5 | 36 | 3.567898 | -6.519848 | 2.784295 | 0.8692508 | 11.79923 | 3.228413
2018-02-05 01:53 | 198521.3 | 600.0003 | 5 | 36 | 3.504925 | -6.519945 | 2.784295 | 1.086596 | 11.79923 | 3.996785
2018-02-05 01:55 | 198641.3 | 720.0003 | 5 | 36 | 3.452757 | -6.519925 | 2.784295 | 1.303935 | 11.79923 | 4.752717
2018-02-05 01:57 | 198761.3 | 840.0002 | 5 | 36 | 3.408685 | -6.519971 | 2.784295 | 1.52124 | 11.79923 | 5.498093
2018-02-05 01:59 | 198881.3 | 960.0011 | 5 | 36 | 3.367074 | -6.520003 | 2.784295 | 1.738565 | 11.79923 | 6.234367
2018-02-05 02:01 | 199001.3 | 1080.0011 | 5 | 36 | 3.322599 | -6.519948 | 2.784295 | 1.955895 | 11.79923 | 6.961344
2018-02-05 02:03 | 199121.3 | 1200.0011 | 5 | 36 | 3.279842 | -6.52 | 2.784295 | 2.173241 | 11.79923 | 7.678894
2018-02-05 02:05 | 199241.3 | 1320.0003 | 5 | 36 | 3.229711 | -6.519975 | 2.784295 | 2.390542 | 11.79923 | 8.386409
2018-02-05 02:07 | 199361.3 | 1440.0002 | 5 | 36 | 3.150452 | -6.519941 | 2.784295 | 2.607866 | 11.79923 | 9.080741
2018-02-05 02:09 | 199454.6 | 1533.2832 | 5 | 36 | 2.99999 | -6.519959 | 2.784295 | 2.776823 | 11.79923 | 9.602545
2018-02-05 02:11 | 199574.6 | 119.9999 | 6 | 36 | 3.638738 | 0 | 2.784295 | 2.776823 | 11.79923 | 9.602545
2018-02-05 02:13 | 199694.6 | 240 | 6 | 36 | 3.665138 | 0 | 2.784295 | 2.776823 | 11.79923 | 9.602545
2018-02-05 02:14 | 199754.6 | 300.0023 | 6 | 36 | 3.671456 | 0 | 2.784295 | 2.776823 | 11.79923 | 9.602545
2018-02-05 02:14 | 199754.6 | 0.0025 | 7 | 37 | 3.671688 | 0 | 0 | 0 | 0 | 0
2018-02-05 02:16 | 199874.7 | 120.0002 | 2 | 37 | 4.047499 | 4.889896 | 0.1623763 | 4.514e-09 | 0.650184 | 1.6572e-08
2018-02-05 02:18 | 199994.7 | 240.001 | 2 | 37 | 4.099098 | 4.889896 | 0.3253931 | 4.514e-09 | 1.314468 | 1.6572e-08
2018-02-05 02:20 | 200114.7 | 360.001 | 2 | 37 | 4.132068 | 4.889849 | 0.4883883 | 4.514e-09 | 1.985555 | 1.6572e-08
2018-02-05 02:22 | 200234.7 | 480.0001 | 2 | 37 | 4.156048 | 4.889898 | 0.6513761 | 4.514e-09 | 2.660995 | 1.6572e-08
2018-02-05 02:24 | 200354.7 | 600.001 | 2 | 37 | 4.180641 | 4.889883 | 0.814374 | 4.514e-09 | 3.340436 | 1.6572e-08
2018-02-05 02:26 | 200474.7 | 720.001 | 2 | 37 | 4.200303 | 4.754175 | 0.9767442 | 4.514e-09 | 4.021222 | 1.6572e-08
2018-02-05 02:28 | 200594.7 | 840.0002 | 2 | 37 | 4.200317 | 4.271866 | 1.127133 | 4.514e-09 | 4.652899 | 1.6572e-08
2018-02-05 02:30 | 200714.7 | 960.0003 | 2 | 37 | 4.200277 | 3.860525 | 1.262491 | 4.514e-09 | 5.221442 | 1.6572e-08
2018-02-05 02:32 | 200834.7 | 1080.0001 | 2 | 37 | 4.200296 | 3.492676 | 1.384922 | 4.514e-09 | 5.735687 | 1.6572e-08
2018-02-05 02:33 | 200921.6 | 1166.9113 | 2 | 37 | 4.200294 | 3.259995 | 1.466377 | 4.514e-09 | 6.077818 | 1.6572e-08
2018-02-05 02:35 | 201041.6 | 120.0011 | 3 | 37 | 4.223372 | 3.260071 | 1.574639 | 4.514e-09 | 6.533665 | 1.6572e-08
2018-02-05 02:37 | 201161.6 | 240.0011 | 3 | 37 | 4.254075 | 3.260031 | 1.683297 | 4.514e-09 | 6.994205 | 1.6572e-08
2018-02-05 02:39 | 201281.6 | 360.0018 | 3 | 37 | 4.28506 | 3.260038 | 1.791964 | 4.514e-09 | 7.458153 | 1.6572e-08
2018-02-05 02:41 | 201401.6 | 480.0002 | 3 | 37 | 4.317301 | 3.26008 | 1.900611 | 4.514e-09 | 7.925447 | 1.6572e-08
2018-02-05 02:43 | 201521.6 | 600.0001 | 3 | 37 | 4.35119 | 3.259991 | 2.009288 | 4.514e-09 | 8.396442 | 1.6572e-08
2018-02-05 02:45 | 201641.6 | 720.001 | 3 | 37 | 4.390026 | 3.260067 | 2.117954 | 4.514e-09 | 8.87132 | 1.6572e-08
2018-02-05 02:47 | 201761.6 | 840.0002 | 3 | 37 | 4.400303 | 2.850149 | 2.220821 | 4.514e-09 | 9.323832 | 1.6572e-08
2018-02-05 02:49 | 201881.6 | 960.0001 | 3 | 37 | 4.400295 | 2.472754 | 2.309338 | 4.514e-09 | 9.71333 | 1.6572e-08
2018-02-05 02:51 | 202001.6 | 1080.001 | 3 | 37 | 4.400306 | 2.161024 | 2.386353 | 4.514e-09 | 10.05222 | 1.6572e-08
2018-02-05 02:53 | 202121.6 | 1200.0002 | 3 | 37 | 4.400264 | 1.886364 | 2.453725 | 4.514e-09 | 10.34867 | 1.6572e-08
2018-02-05 02:55 | 202241.6 | 1320.0011 | 3 | 37 | 4.400248 | 1.63096 | 2.51223 | 4.514e-09 | 10.60611 | 1.6572e-08
2018-02-05 02:57 | 202361.6 | 1440.0002 | 3 | 37 | 4.40022 | 1.429733 | 2.563137 | 4.514e-09 | 10.83011 | 1.6572e-08
2018-02-05 02:59 | 202481.6 | 1560.001 | 3 | 37 | 4.400217 | 1.260361 | 2.607903 | 4.514e-09 | 11.02709 | 1.6572e-08
2018-02-05 03:01 | 202601.6 | 1680.0002 | 3 | 37 | 4.400253 | 1.12145 | 2.647561 | 4.514e-09 | 11.2016 | 1.6572e-08
2018-02-05 03:03 | 202721.6 | 1800.0002 | 3 | 37 | 4.400214 | 0.9884644 | 2.682721 | 4.514e-09 | 11.35631 | 1.6572e-08
2018-02-05 03:05 | 202841.6 | 1920.0011 | 3 | 37 | 4.400219 | 0.8723412 | 2.713641 | 4.514e-09 | 11.49236 | 1.6572e-08
2018-02-05 03:07 | 202961.6 | 2040.0002 | 3 | 37 | 4.40013 | 0.7770195 | 2.741115 | 4.514e-09 | 11.61326 | 1.6572e-08
2018-02-05 03:09 | 203081.6 | 2160.0018 | 3 | 37 | 4.400195 | 0.7011051 | 2.765714 | 4.514e-09 | 11.7215 | 1.6572e-08
2018-02-05 03:11 | 203164.2 | 2242.5424 | 3 | 37 | 4.400212 | 0.6519928 | 2.781216 | 4.514e-09 | 11.78971 | 1.6572e-08
2018-02-05 03:13 | 203284.2 | 120.0008 | 4 | 37 | 4.339632 | 0 | 2.781218 | 4.514e-09 | 11.78972 | 1.6572e-08
2018-02-05 03:15 | 203404.2 | 240 | 4 | 37 | 4.333774 | 0 | 2.781218 | 4.514e-09 | 11.78972 | 1.6572e-08
2018-02-05 03:16 | 203464.2 | 300.0014 | 4 | 37 | 4.332115 | 0 | 2.781218 | 4.514e-09 | 11.78972 | 1.6572e-08
2018-02-05 03:18 | 203584.3 | 120.0001 | 5 | 37 | 3.780238 | -6.520086 | 2.781218 | 0.2172876 | 11.78972 | 0.8348551
2018-02-05 03:20 | 203704.3 | 240.0001 | 5 | 37 | 3.709108 | -6.52018 | 2.781218 | 0.4346263 | 11.78972 | 1.648737
2018-02-05 03:22 | 203824.3 | 360.0001 | 5 | 37 | 3.635994 | -6.520025 | 2.781218 | 0.6519694 | 11.78972 | 2.447022
2018-02-05 03:24 | 203944.3 | 480.0002 | 5 | 37 | 3.567928 | -6.520148 | 2.781218 | 0.8692951 | 11.78972 | 3.229632
2018-02-05 03:26 | 204064.3 | 600.0002 | 5 | 37 | 3.507546 | -6.519978 | 2.781218 | 1.086623 | 11.78972 | 3.998338
2018-02-05 03:28 | 204184.3 | 720.0002 | 5 | 37 | 3.456122 | -6.52001 | 2.781218 | 1.303956 | 11.78972 | 4.754873
2018-02-05 03:30 | 204304.3 | 840.0001 | 5 | 37 | 3.41082 | -6.520172 | 2.781218 | 1.521274 | 11.78972 | 5.500977
2018-02-05 03:32 | 204424.3 | 960.001 | 5 | 37 | 3.365747 | -6.520173 | 2.781218 | 1.738597 | 11.78972 | 6.237261
2018-02-05 03:34 | 204544.3 | 1080.0002 | 5 | 37 | 3.32518 | -6.520105 | 2.781218 | 1.955915 | 11.78972 | 6.96429
2018-02-05 03:36 | 204664.3 | 1200.0001 | 5 | 37 | 3.28385 | -6.520216 | 2.781218 | 2.173246 | 11.78972 | 7.682512
2018-02-05 03:38 | 204784.3 | 1320.001 | 5 | 37 | 3.235444 | -6.519811 | 2.781218 | 2.390583 | 11.78972 | 8.391229
2018-02-05 03:40 | 204904.3 | 1440.0001 | 5 | 37 | 3.153209 | -6.519866 | 2.781218 | 2.607904 | 11.78972 | 9.086608
2018-02-05 03:41 | 204998.5 | 1534.2311 | 5 | 37 | 2.999995 | -6.520155 | 2.781218 | 2.778561 | 11.78972 | 9.613677
2018-02-05 03:43 | 205118.6 | 120.0008 | 6 | 37 | 3.63898 | 0 | 2.781218 | 2.778561 | 11.78972 | 9.613677
2018-02-05 03:45 | 205238.6 | 240.0008 | 6 | 37 | 3.665286 | 0 | 2.781218 | 2.778561 | 11.78972 | 9.613677
2018-02-05 03:46 | 205298.6 | 300.003 | 6 | 37 | 3.67162 | 0 | 2.781218 | 2.778561 | 11.78972 | 9.613677
2018-02-05 03:46 | 205298.6 | 0.0023 | 7 | 38 | 3.671485 | 0 | 0 | 0 | 0 | 0
2018-02-05 03:48 | 205418.7 | 120.0011 | 2 | 38 | 4.046771 | 4.889963 | 0.1623967 | 4.3e-11 | 0.6499152 | 1.57e-10
2018-02-05 03:50 | 205538.7 | 240.001 | 2 | 38 | 4.100161 | 4.889982 | 0.3253857 | 4.3e-11 | 1.314249 | 1.57e-10
2018-02-05 03:52 | 205658.7 | 360.0001 | 2 | 38 | 4.130017 | 4.88999 | 0.4883594 | 4.3e-11 | 1.985104 | 1.57e-10
2018-02-05 03:54 | 205778.7 | 480.0011 | 2 | 38 | 4.152936 | 4.88994 | 0.6513718 | 4.3e-11 | 2.660241 | 1.57e-10
2018-02-05 03:56 | 205898.7 | 600.001 | 2 | 38 | 4.177907 | 4.889971 | 0.8143647 | 4.3e-11 | 3.339118 | 1.57e-10
2018-02-05 03:58 | 206018.7 | 720.0004 | 2 | 38 | 4.200316 | 4.730831 | 0.9766129 | 4.3e-11 | 4.01923 | 1.57e-10
2018-02-05 04:00 | 206138.7 | 840.001 | 2 | 38 | 4.200281 | 4.28302 | 1.126608 | 4.3e-11 | 4.649252 | 1.57e-10
2018-02-05 04:02 | 206258.7 | 960.0018 | 2 | 38 | 4.200259 | 3.881664 | 1.2626 | 4.3e-11 | 5.220458 | 1.57e-10
2018-02-05 04:04 | 206378.7 | 1080.0019 | 2 | 38 | 4.200277 | 3.525997 | 1.386021 | 4.3e-11 | 5.738861 | 1.57e-10
2018-02-05 04:06 | 206470.1 | 1171.4329 | 2 | 38 | 4.20029 | 3.259956 | 1.472175 | 4.3e-11 | 6.10073 | 1.57e-10
2018-02-05 04:08 | 206590.1 | 120.0011 | 3 | 38 | 4.226489 | 3.260008 | 1.580455 | 4.3e-11 | 6.55683 | 1.57e-10
2018-02-05 04:10 | 206710.1 | 240.0001 | 3 | 38 | 4.255304 | 3.260077 | 1.689114 | 4.3e-11 | 7.017631 | 1.57e-10
2018-02-05 04:12 | 206830.1 | 360.0002 | 3 | 38 | 4.285854 | 3.260042 | 1.797774 | 4.3e-11 | 7.481666 | 1.57e-10
2018-02-05 04:14 | 206950.1 | 480.0001 | 3 | 38 | 4.317689 | 3.260086 | 1.906439 | 4.3e-11 | 7.94908 | 1.57e-10
2018-02-05 04:16 | 207070.1 | 600.0009 | 3 | 38 | 4.354641 | 3.260036 | 2.015102 | 4.3e-11 | 8.420193 | 1.57e-10
2018-02-05 04:18 | 207190.1 | 720.001 | 3 | 38 | 4.395103 | 3.26008 | 2.123762 | 4.3e-11 | 8.89558 | 1.57e-10
2018-02-05 04:20 | 207310.1 | 840.0001 | 3 | 38 | 4.400277 | 2.821154 | 2.225394 | 4.3e-11 | 9.342756 | 1.57e-10
2018-02-05 04:22 | 207430.1 | 960.0002 | 3 | 38 | 4.400269 | 2.457594 | 2.313157 | 4.3e-11 | 9.728935 | 1.57e-10
2018-02-05 04:24 | 207550.1 | 1080.0001 | 3 | 38 | 4.400257 | 2.135611 | 2.389606 | 4.3e-11 | 10.06533 | 1.57e-10
2018-02-05 04:26 | 207670.1 | 1200.0003 | 3 | 38 | 4.400295 | 1.841436 | 2.455737 | 4.3e-11 | 10.35633 | 1.57e-10
2018-02-05 04:28 | 207790.1 | 1320.001 | 3 | 38 | 4.400264 | 1.609209 | 2.513095 | 4.3e-11 | 10.60872 | 1.57e-10
2018-02-05 04:30 | 207910.1 | 1440.001 | 3 | 38 | 4.400256 | 1.415429 | 2.563394 | 4.3e-11 | 10.83004 | 1.57e-10
2018-02-05 04:32 | 208030.1 | 1560.001 | 3 | 38 | 4.400245 | 1.252426 | 2.607818 | 4.3e-11 | 11.02552 | 1.57e-10
2018-02-05 04:34 | 208150.1 | 1680.0017 | 3 | 38 | 4.400216 | 1.099637 | 2.647013 | 4.3e-11 | 11.19799 | 1.57e-10
2018-02-05 04:36 | 208270.1 | 1800.0002 | 3 | 38 | 4.400234 | 0.9681292 | 2.681363 | 4.3e-11 | 11.34913 | 1.57e-10
2018-02-05 04:38 | 208390.1 | 1920.0008 | 3 | 38 | 4.400231 | 0.8630018 | 2.711827 | 4.3e-11 | 11.48318 | 1.57e-10
2018-02-05 04:40 | 208510.1 | 2040.0017 | 3 | 38 | 4.400157 | 0.7746706 | 2.739067 | 4.3e-11 | 11.60305 | 1.57e-10
2018-02-05 04:42 | 208630.1 | 2160.0008 | 3 | 38 | 4.40019 | 0.6951714 | 2.763558 | 4.3e-11 | 11.71081 | 1.57e-10
2018-02-05 04:43 | 208693 | 2222.9263 | 3 | 38 | 4.400154 | 0.6519947 | 2.775341 | 4.3e-11 | 11.76266 | 1.57e-10
2018-02-05 04:45 | 208813.1 | 119.9999 | 4 | 38 | 4.338787 | 0 | 2.775342 | 4.3e-11 | 11.76266 | 1.57e-10
2018-02-05 04:47 | 208933.1 | 240 | 4 | 38 | 4.332845 | 0 | 2.775342 | 4.3e-11 | 11.76266 | 1.57e-10
2018-02-05 04:48 | 208993.1 | 300.0006 | 4 | 38 | 4.331113 | 0 | 2.775342 | 4.3e-11 | 11.76266 | 1.57e-10
2018-02-05 04:50 | 209113.2 | 120.0002 | 5 | 38 | 3.778739 | -6.52015 | 2.775342 | 0.2173114 | 11.76266 | 0.8346462
2018-02-05 04:52 | 209233.2 | 240.0009 | 5 | 38 | 3.703437 | -6.520132 | 2.775342 | 0.434652 | 11.76266 | 1.647817
2018-02-05 04:54 | 209353.2 | 360.0009 | 5 | 38 | 3.630629 | -6.520103 | 2.775342 | 0.6519629 | 11.76266 | 2.444531
2018-02-05 04:56 | 209473.2 | 480.0001 | 5 | 38 | 3.564657 | -6.519839 | 2.775342 | 0.8693038 | 11.76266 | 3.226331
2018-02-05 04:58 | 209593.2 | 600.0009 | 5 | 38 | 3.506017 | -6.520098 | 2.775342 | 1.086625 | 11.76266 | 3.994463
2018-02-05 05:00 | 209713.2 | 720.0002 | 5 | 38 | 3.454105 | -6.520163 | 2.775342 | 1.303946 | 11.76266 | 4.75063
2018-02-05 05:02 | 209833.2 | 840.0009 | 5 | 38 | 3.405496 | -6.519804 | 2.775342 | 1.521292 | 11.76266 | 5.496
2018-02-05 05:04 | 209953.2 | 960.0009 | 5 | 38 | 3.363595 | -6.519989 | 2.775342 | 1.738625 | 11.76266 | 6.231509
2018-02-05 05:06 | 210073.2 | 1080.0009 | 5 | 38 | 3.323716 | -6.520113 | 2.775342 | 1.955938 | 11.76266 | 6.958111
2018-02-05 05:08 | 210193.2 | 1200.001 | 5 | 38 | 3.283548 | -6.520155 | 2.775342 | 2.173254 | 11.76266 | 7.676145
2018-02-05 05:10 | 210313.2 | 1320.0009 | 5 | 38 | 3.230774 | -6.520112 | 2.775342 | 2.3906 | 11.76266 | 8.384487
2018-02-05 05:12 | 210433.2 | 1440.0009 | 5 | 38 | 3.144328 | -6.520198 | 2.775342 | 2.607925 | 11.76266 | 9.078074
2018-02-05 05:13 | 210524.8 | 1531.5752 | 5 | 38 | 2.999999 | -6.519883 | 2.775342 | 2.773757 | 11.76266 | 9.589458
2018-02-05 05:15 | 210644.8 | 120.001 | 6 | 38 | 3.639451 | 0 | 2.775342 | 2.773796 | 11.76266 | 9.589576
2018-02-05 05:17 | 210764.8 | 240.001 | 6 | 38 | 3.665754 | 0 | 2.775342 | 2.773796 | 11.76266 | 9.589576
2018-02-05 05:18 | 210824.8 | 300.004 | 6 | 38 | 3.672188 | 0 | 2.775342 | 2.773796 | 11.76266 | 9.589576
2018-02-05 05:18 | 210824.8086 | 0.0026 | 7 | 39 | 3.672158 | 0 | 0 | 0 | 0 | 0
2018-02-05 05:20 | 210944.9 | 120.0003 | 2 | 39 | 4.04965 | 4.88982 | 0.1623919 | 3.575e-09 | 0.6503103 | 1.3128e-08
2018-02-05 05:22 | 211064.9 | 240.001 | 2 | 39 | 4.099615 | 4.889906 | 0.3253905 | 3.575e-09 | 1.314818 | 1.3128e-08
2018-02-05 05:24 | 211184.9 | 360.0003 | 2 | 39 | 4.128553 | 4.889843 | 0.4883673 | 3.575e-09 | 1.985546 | 1.3128e-08
2018-02-05 05:26 | 211304.9 | 480.0006 | 2 | 39 | 4.151795 | 4.890137 | 0.6513801 | 3.575e-09 | 2.6604 | 1.3128e-08
2018-02-05 05:28 | 211424.9 | 600.0011 | 2 | 39 | 4.180275 | 4.889946 | 0.8143457 | 3.575e-09 | 3.33922 | 1.3128e-08
2018-02-05 05:30 | 211544.9 | 720.0003 | 2 | 39 | 4.20032 | 4.72328 | 0.9764094 | 3.575e-09 | 4.018847 | 1.3128e-08
2018-02-05 05:32 | 211664.9 | 840.0004 | 2 | 39 | 4.200318 | 4.289492 | 1.126545 | 3.575e-09 | 4.64946 | 1.3128e-08
2018-02-05 05:34 | 211784.9 | 960.0011 | 2 | 39 | 4.200239 | 3.902441 | 1.262955 | 3.575e-09 | 5.22242 | 1.3128e-08
2018-02-05 05:36 | 211904.9 | 1080.0015 | 2 | 39 | 4.200305 | 3.519922 | 1.38668 | 3.575e-09 | 5.742102 | 1.3128e-08
2018-02-05 05:38 | 211985.8 | 1160.945 | 2 | 39 | 4.200279 | 3.259989 | 1.462868 | 3.575e-09 | 6.062112 | 1.3128e-08
2018-02-05 05:40 | 212105.9 | 120.0011 | 3 | 39 | 4.224348 | 3.259981 | 1.571141 | 3.575e-09 | 6.518082 | 1.3128e-08
2018-02-05 05:42 | 212225.9 | 240.0003 | 3 | 39 | 4.252612 | 3.259949 | 1.679798 | 3.575e-09 | 6.978603 | 1.3128e-08
2018-02-05 05:44 | 212345.9 | 360.0002 | 3 | 39 | 4.281912 | 3.259905 | 1.788454 | 3.575e-09 | 7.442246 | 1.3128e-08
2018-02-05 05:46 | 212465.9 | 480.0002 | 3 | 39 | 4.315342 | 3.259993 | 1.89711 | 3.575e-09 | 7.909261 | 1.3128e-08
2018-02-05 05:48 | 212585.9 | 600.0002 | 3 | 39 | 4.352969 | 3.259933 | 2.005773 | 3.575e-09 | 8.380228 | 1.3128e-08
2018-02-05 05:50 | 212705.9 | 720.0019 | 3 | 39 | 4.391083 | 3.259933 | 2.114439 | 3.575e-09 | 8.855305 | 1.3128e-08
2018-02-05 05:52 | 212825.9 | 840.001 | 3 | 39 | 4.400286 | 2.873901 | 2.217619 | 3.575e-09 | 9.309216 | 1.3128e-08
2018-02-05 05:54 | 212945.9 | 960.0003 | 3 | 39 | 4.400284 | 2.494637 | 2.306968 | 3.575e-09 | 9.702374 | 1.3128e-08
2018-02-05 05:56 | 213065.9 | 1080.001 | 3 | 39 | 4.400245 | 2.144865 | 2.384202 | 3.575e-09 | 10.04222 | 1.3128e-08
2018-02-05 05:58 | 213185.9 | 1200.0003 | 3 | 39 | 4.400264 | 1.866162 | 2.450884 | 3.575e-09 | 10.33564 | 1.3128e-08
2018-02-05 06:00 | 213305.9 | 1320.0002 | 3 | 39 | 4.40023 | 1.632863 | 2.509101 | 3.575e-09 | 10.59181 | 1.3128e-08
2018-02-05 06:02 | 213425.9 | 1440.0019 | 3 | 39 | 4.400268 | 1.441951 | 2.560276 | 3.575e-09 | 10.817 | 1.3128e-08
2018-02-05 06:04 | 213545.9 | 1560.0002 | 3 | 39 | 4.400275 | 1.265059 | 2.605343 | 3.575e-09 | 11.0153 | 1.3128e-08
2018-02-05 06:06 | 213665.9 | 1680.0003 | 3 | 39 | 4.400223 | 1.106833 | 2.644728 | 3.575e-09 | 11.18861 | 1.3128e-08
2018-02-05 06:08 | 213785.9 | 1800.0003 | 3 | 39 | 4.400241 | 0.9824686 | 2.679482 | 3.575e-09 | 11.34153 | 1.3128e-08
2018-02-05 06:10 | 213905.9 | 1920.0018 | 3 | 39 | 4.400242 | 0.8777304 | 2.710414 | 3.575e-09 | 11.47764 | 1.3128e-08
2018-02-05 06:12 | 214025.9 | 2040.001 | 3 | 39 | 4.400201 | 0.7847605 | 2.73811 | 3.575e-09 | 11.59951 | 1.3128e-08
2018-02-05 06:14 | 214145.9 | 2160.0002 | 3 | 39 | 4.400163 | 0.6943674 | 2.762764 | 3.575e-09 | 11.70799 | 1.3128e-08
2018-02-05 06:15 | 214213.6 | 2227.7761 | 3 | 39 | 4.400214 | 0.651988 | 2.775428 | 3.575e-09 | 11.76371 | 1.3128e-08
2018-02-05 06:17 | 214333.7 | 120.001 | 4 | 39 | 4.339052 | 0 | 2.775428 | 3.575e-09 | 11.76371 | 1.3128e-08
2018-02-05 06:19 | 214453.7 | 240.0002 | 4 | 39 | 4.333125 | 0 | 2.775428 | 3.575e-09 | 11.76371 | 1.3128e-08
2018-02-05 06:20 | 214513.7 | 300.004 | 4 | 39 | 4.331386 | 0 | 2.775428 | 3.575e-09 | 11.76371 | 1.3128e-08
2018-02-05 06:22 | 214633.7 | 120.001 | 5 | 39 | 3.780406 | -6.519865 | 2.775428 | 0.2173157 | 11.76371 | 0.8354465
2018-02-05 06:24 | 214753.7 | 240.0009 | 5 | 39 | 3.704346 | -6.519883 | 2.775428 | 0.4346252 | 11.76371 | 1.648487
2018-02-05 06:26 | 214873.7 | 360.0002 | 5 | 39 | 3.634377 | -6.519909 | 2.775428 | 0.6519333 | 11.76371 | 2.445836
2018-02-05 06:28 | 214993.7 | 480.0001 | 5 | 39 | 3.568815 | -6.520001 | 2.775428 | 0.869271 | 11.76371 | 3.228429
2018-02-05 06:30 | 215113.7 | 600.0002 | 5 | 39 | 3.509075 | -6.519943 | 2.775428 | 1.086596 | 11.76371 | 3.997437
2018-02-05 06:32 | 215233.7 | 720.0009 | 5 | 39 | 3.453264 | -6.52 | 2.775428 | 1.303918 | 11.76371 | 4.753887
2018-02-05 06:34 | 215353.7 | 840.001 | 5 | 39 | 3.406428 | -6.519993 | 2.775428 | 1.521247 | 11.76371 | 5.499116
2018-02-05 06:36 | 215473.7 | 960.001 | 5 | 39 | 3.36493 | -6.520073 | 2.775428 | 1.738561 | 11.76371 | 6.234833
2018-02-05 06:38 | 215593.7 | 1080.0009 | 5 | 39 | 3.325923 | -6.520048 | 2.775428 | 1.955899 | 11.76371 | 6.961914
2018-02-05 06:40 | 215713.7 | 1200.0002 | 5 | 39 | 3.282805 | -6.520016 | 2.775428 | 2.173228 | 11.76371 | 7.680212
2018-02-05 06:42 | 215833.7 | 1320.001 | 5 | 39 | 3.227512 | -6.520031 | 2.775428 | 2.390541 | 11.76371 | 8.387786
2018-02-05 06:44 | 215953.7 | 1440.0002 | 5 | 39 | 3.145079 | -6.520095 | 2.775428 | 2.607893 | 11.76371 | 9.08131
2018-02-05 06:45 | 216046.2 | 1532.4912 | 5 | 39 | 2.999988 | -6.52016 | 2.775428 | 2.775387 | 11.76371 | 9.597844
2018-02-05 06:47 | 216166.3 | 120.0001 | 6 | 39 | 3.639132 | 0 | 2.775428 | 2.775387 | 11.76371 | 9.597844
2018-02-05 06:49 | 216286.3 | 240 | 6 | 39 | 3.665875 | 0 | 2.775428 | 2.775387 | 11.76371 | 9.597844
2018-02-05 06:50 | 216346.3 | 300.0039 | 6 | 39 | 3.672304 | 0 | 2.775428 | 2.775387 | 11.76371 | 9.597844
2018-02-05 06:50 | 216346.3 | 0.0023 | 7 | 40 | 3.672604 | 0 | 0 | 0 | 0 | 0
2018-02-05 06:52 | 216466.4 | 120.0001 | 2 | 40 | 4.05043 | 4.88994 | 0.1623816 | 0 | 0.6505216 | 0
2018-02-05 06:54 | 216586.4 | 240.001 | 2 | 40 | 4.100558 | 4.889956 | 0.3253724 | 0 | 1.315149 | 0
2018-02-05 06:56 | 216706.4 | 360.0003 | 2 | 40 | 4.129132 | 4.889929 | 0.4883762 | 0 | 1.98604 | 0
2018-02-05 06:58 | 216826.4 | 480.0003 | 2 | 40 | 4.155603 | 4.890018 | 0.6513766 | 0 | 2.661165 | 0
2018-02-05 07:00 | 216946.4 | 600.0013 | 2 | 40 | 4.183176 | 4.889927 | 0.8143664 | 0 | 3.340783 | 0
2018-02-05 07:02 | 217066.4 | 720.0003 | 2 | 40 | 4.200284 | 4.703297 | 0.9761191 | 0 | 4.019317 | 0
2018-02-05 07:04 | 217186.4 | 840.0002 | 2 | 40 | 4.2003 | 4.293261 | 1.125912 | 0 | 4.64849 | 0
2018-02-05 07:06 | 217306.4 | 960.0021 | 2 | 40 | 4.200276 | 3.886757 | 1.262235 | 0 | 5.221085 | 0
2018-02-05 07:08 | 217426.4 | 1080.0004 | 2 | 40 | 4.200275 | 3.476759 | 1.38482 | 0 | 5.73598 | 0
2018-02-05 07:10 | 217501.5 | 1155.1706 | 2 | 40 | 4.200284 | 3.259983 | 1.455113 | 0 | 6.031228 | 0
2018-02-05 07:12 | 217621.6 | 120.0008 | 3 | 40 | 4.223742 | 3.26016 | 1.563382 | 0 | 6.487138 | 0
2018-02-05 07:14 | 217741.6 | 240 | 3 | 40 | 4.250593 | 3.26016 | 1.672056 | 0 | 6.947597 | 0
2018-02-05 07:16 | 217861.6 | 360.0016 | 3 | 40 | 4.281061 | 3.260117 | 1.780724 | 0 | 7.411113 | 0
2018-02-05 07:18 | 217981.6 | 480.0008 | 3 | 40 | 4.316284 | 3.260132 | 1.889379 | 0 | 7.878181 | 0
2018-02-05 07:20 | 218101.6 | 600.0007 | 3 | 40 | 4.351672 | 3.260056 | 1.998045 | 0 | 8.34912 | 0
2018-02-05 07:22 | 218221.6 | 720.0008 | 3 | 40 | 4.388985 | 3.260082 | 2.10671 | 0 | 8.824016 | 0
2018-02-05 07:24 | 218341.6 | 840.0008 | 3 | 40 | 4.400288 | 2.900143 | 2.210812 | 0 | 9.281909 | 0
2018-02-05 07:26 | 218461.6 | 960.0001 | 3 | 40 | 4.40028 | 2.490931 | 2.300587 | 0 | 9.676943 | 0
2018-02-05 07:28 | 218581.6 | 1080.0008 | 3 | 40 | 4.400275 | 2.159569 | 2.377867 | 0 | 10.017 | 0
2018-02-05 07:30 | 218701.6 | 1200.0016 | 3 | 40 | 4.40028 | 1.885979 | 2.445157 | 0 | 10.31309 | 0
2018-02-05 07:32 | 218821.6 | 1320.0008 | 3 | 40 | 4.400258 | 1.658851 | 2.504108 | 0 | 10.57249 | 0
2018-02-05 07:34 | 218941.6 | 1440.0008 | 3 | 40 | 4.400248 | 1.454308 | 2.555948 | 0 | 10.8006 | 0
2018-02-05 07:36 | 219061.6 | 1560.0008 | 3 | 40 | 4.400225 | 1.266854 | 2.601199 | 0 | 10.99972 | 0
2018-02-05 07:38 | 219181.6 | 1680.0008 | 3 | 40 | 4.400206 | 1.119383 | 2.640909 | 0 | 11.17445 | 0
2018-02-05 07:40 | 219301.6 | 1800.0016 | 3 | 40 | 4.400227 | 0.9955978 | 2.676087 | 0 | 11.32924 | 0
2018-02-05 07:42 | 219421.6 | 1920.0017 | 3 | 40 | 4.400234 | 0.890646 | 2.707501 | 0 | 11.46747 | 0
2018-02-05 07:44 | 219541.6 | 2040 | 3 | 40 | 4.400218 | 0.7880573 | 2.735477 | 0 | 11.59057 | 0
2018-02-05 07:46 | 219661.6 | 2160.0016 | 3 | 40 | 4.400214 | 0.7027941 | 2.760248 | 0 | 11.69957 | 0
2018-02-05 07:47 | 219745.4 | 2243.8414 | 3 | 40 | 4.40022 | 0.6519966 | 2.776008 | 0 | 11.76891 | 0
2018-02-05 07:49 | 219865.5 | 120.0007 | 4 | 40 | 4.339043 | 0 | 2.776008 | 0 | 11.76891 | 0
2018-02-05 07:51 | 219985.5 | 240 | 4 | 40 | 4.333035 | 0 | 2.776008 | 0 | 11.76891 | 0
2018-02-05 07:52 | 220045.5 | 300.0014 | 4 | 40 | 4.33132 | 0 | 2.776008 | 0 | 11.76891 | 0
2018-02-05 07:54 | 220165.5 | 120.0002 | 5 | 40 | 3.7774 | -6.519896 | 2.776008 | 0.2173044 | 11.76891 | 0.8346893
2018-02-05 07:56 | 220285.5 | 240.0001 | 5 | 40 | 3.704603 | -6.519955 | 2.776008 | 0.434644 | 11.76891 | 1.647698
2018-02-05 07:58 | 220405.5 | 360.0002 | 5 | 40 | 3.635211 | -6.519849 | 2.776008 | 0.6519617 | 11.76891 | 2.445142
2018-02-05 08:00 | 220525.5 | 480.0009 | 5 | 40 | 3.569913 | -6.519883 | 2.776008 | 0.8692839 | 11.76891 | 3.228011
2018-02-05 08:02 | 220645.5 | 600.0002 | 5 | 40 | 3.505869 | -6.519986 | 2.776008 | 1.086606 | 11.76891 | 3.996827
2018-02-05 08:04 | 220765.5 | 720.001 | 5 | 40 | 3.452093 | -6.519896 | 2.776008 | 1.303924 | 11.76891 | 4.752644
2018-02-05 08:06 | 220885.5 | 840.0001 | 5 | 40 | 3.406526 | -6.519903 | 2.776008 | 1.521247 | 11.76891 | 5.497822
2018-02-05 08:08 | 221005.5 | 960.0001 | 5 | 40 | 3.366478 | -6.519951 | 2.776008 | 1.738576 | 11.76891 | 6.233765
2018-02-05 08:10 | 221125.5 | 1080.001 | 5 | 40 | 3.325211 | -6.520016 | 2.776008 | 1.955879 | 11.76891 | 6.960924
2018-02-05 08:12 | 221245.5 | 1200.001 | 5 | 40 | 3.279974 | -6.519938 | 2.776008 | 2.173215 | 11.76891 | 7.678718
2018-02-05 08:14 | 221365.5 | 1320.001 | 5 | 40 | 3.229197 | -6.519971 | 2.776008 | 2.390552 | 11.76891 | 8.386286
2018-02-05 08:16 | 221485.5 | 1440.0002 | 5 | 40 | 3.149717 | -6.519986 | 2.776008 | 2.607863 | 11.76891 | 9.080271
2018-02-05 08:17 | 221580.5 | 1534.9487 | 5 | 40 | 2.999996 | -6.520035 | 2.776008 | 2.779832 | 11.76891 | 9.611273
2018-02-05 08:19 | 221700.5 | 120.0009 | 6 | 40 | 3.637293 | 0 | 2.776008 | 2.779832 | 11.76891 | 9.611273
2018-02-05 08:21 | 221820.5 | 240.0002 | 6 | 40 | 3.664051 | 0 | 2.776008 | 2.779832 | 11.76891 | 9.611273
2018-02-05 08:22 | 221880.5 | 300.0024 | 6 | 40 | 3.670422 | 0 | 2.776008 | 2.779832 | 11.76891 | 9.611273
2018-02-05 08:22 | 221880.5 | 0.0026 | 7 | 41 | 3.670539 | 0 | 0 | 0 | 0 | 0
2018-02-05 08:24 | 222000.6 | 120.0002 | 2 | 41 | 4.048048 | 4.88987 | 0.1623621 | 2.73e-10 | 0.6501555 | 1.001e-09
2018-02-05 08:26 | 222120.6 | 240.0002 | 2 | 41 | 4.096936 | 4.889814 | 0.3253824 | 2.73e-10 | 1.314345 | 1.001e-09
2018-02-05 08:28 | 222240.6 | 360.001 | 2 | 41 | 4.129361 | 4.889896 | 0.4883719 | 2.73e-10 | 1.984864 | 1.001e-09
2018-02-05 08:30 | 222360.6 | 480.0003 | 2 | 41 | 4.155513 | 4.889818 | 0.6513541 | 2.73e-10 | 2.660082 | 1.001e-09
2018-02-05 08:32 | 222480.6 | 600.0002 | 2 | 41 | 4.180949 | 4.889862 | 0.8143588 | 2.73e-10 | 3.339502 | 1.001e-09
2018-02-05 08:34 | 222600.6 | 720.0009 | 2 | 41 | 4.200324 | 4.760448 | 0.9767286 | 2.73e-10 | 4.020365 | 1.001e-09
2018-02-05 08:36 | 222720.6 | 840.0019 | 2 | 41 | 4.200295 | 4.326488 | 1.128163 | 2.73e-10 | 4.656432 | 1.001e-09
2018-02-05 08:38 | 222840.6 | 960.0002 | 2 | 41 | 4.200294 | 3.87644 | 1.264736 | 2.73e-10 | 5.23008 | 1.001e-09
2018-02-05 08:40 | 222960.6 | 1080 | 2 | 41 | 4.200291 | 3.502588 | 1.387526 | 2.73e-10 | 5.745833 | 1.001e-09
2018-02-05 08:42 | 223046.8 | 1166.1896 | 2 | 41 | 4.200284 | 3.259989 | 1.46846 | 2.73e-10 | 6.085777 | 1.001e-09
2018-02-05 08:44 | 223166.8 | 120.0016 | 3 | 41 | 4.222625 | 3.260017 | 1.576739 | 2.73e-10 | 6.541677 | 1.001e-09
2018-02-05 08:46 | 223286.8 | 240.0001 | 3 | 41 | 4.251113 | 3.25997 | 1.685402 | 2.73e-10 | 7.00202 | 1.001e-09
2018-02-05 08:48 | 223406.8 | 360.0009 | 3 | 41 | 4.284379 | 3.260006 | 1.79406 | 2.73e-10 | 7.465736 | 1.001e-09
2018-02-05 08:50 | 223526.8 | 480.0007 | 3 | 41 | 4.317423 | 3.259998 | 1.902698 | 2.73e-10 | 7.932963 | 1.001e-09
2018-02-05 08:52 | 223646.8 | 600.0008 | 3 | 41 | 4.352353 | 3.259981 | 2.011369 | 2.73e-10 | 8.404031 | 1.001e-09
2018-02-05 08:54 | 223766.8 | 720.0008 | 3 | 41 | 4.38946 | 3.259983 | 2.120047 | 2.73e-10 | 8.879009 | 1.001e-09
2018-02-05 08:56 | 223886.8 | 840.0001 | 3 | 41 | 4.400287 | 2.850935 | 2.223311 | 2.73e-10 | 9.333242 | 1.001e-09
2018-02-05 08:58 | 224006.8 | 960.0008 | 3 | 41 | 4.400295 | 2.460138 | 2.311522 | 2.73e-10 | 9.721395 | 1.001e-09
2018-02-05 09:00 | 224126.8 | 1080.0001 | 3 | 41 | 4.400287 | 2.140989 | 2.388044 | 2.73e-10 | 10.05811 | 1.001e-09
2018-02-05 09:02 | 224246.8 | 1200.0007 | 3 | 41 | 4.400239 | 1.876099 | 2.454862 | 2.73e-10 | 10.35213 | 1.001e-09
2018-02-05 09:04 | 224366.8 | 1320.0003 | 3 | 41 | 4.40028 | 1.637214 | 2.513363 | 2.73e-10 | 10.60955 | 1.001e-09
2018-02-05 09:06 | 224486.8 | 1440.0017 | 3 | 41 | 4.400264 | 1.422072 | 2.564178 | 2.73e-10 | 10.83315 | 1.001e-09
2018-02-05 09:08 | 224606.8 | 1560.0016 | 3 | 41 | 4.400258 | 1.251797 | 2.608639 | 2.73e-10 | 11.02878 | 1.001e-09
2018-02-05 09:10 | 224726.8 | 1680.0009 | 3 | 41 | 4.400229 | 1.109457 | 2.647898 | 2.73e-10 | 11.20153 | 1.001e-09
2018-02-05 09:12 | 224846.8 | 1800.0015 | 3 | 41 | 4.400258 | 0.9884195 | 2.682833 | 2.73e-10 | 11.35526 | 1.001e-09
2018-02-05 09:14 | 224966.8 | 1920.0001 | 3 | 41 | 4.400186 | 0.8708715 | 2.713818 | 2.73e-10 | 11.4916 | 1.001e-09
2018-02-05 09:16 | 225086.8 | 2040.0026 | 3 | 41 | 4.400229 | 0.7750492 | 2.741188 | 2.73e-10 | 11.61203 | 1.001e-09
2018-02-05 09:18 | 225206.8 | 2160.0017 | 3 | 41 | 4.400184 | 0.6949825 | 2.765649 | 2.73e-10 | 11.71967 | 1.001e-09
2018-02-05 09:19 | 225282 | 2235.1374 | 3 | 41 | 4.400177 | 0.6519966 | 2.779694 | 2.73e-10 | 11.78147 | 1.001e-09
2018-02-05 09:21 | 225402 | 120.0002 | 4 | 41 | 4.338892 | 0 | 2.779694 | 2.73e-10 | 11.78147 | 1.001e-09
2018-02-05 09:23 | 225522 | 240.0009 | 4 | 41 | 4.332958 | 0 | 2.779694 | 2.73e-10 | 11.78147 | 1.001e-09
2018-02-05 09:24 | 225582 | 300.0032 | 4 | 41 | 4.331267 | 0 | 2.779694 | 2.73e-10 | 11.78147 | 1.001e-09
2018-02-05 09:26 | 225702.1 | 120.0002 | 5 | 41 | 3.775702 | -6.520122 | 2.779694 | 0.2173246 | 11.78147 | 0.8341539
2018-02-05 09:28 | 225822.1 | 240.0002 | 5 | 41 | 3.704396 | -6.519895 | 2.779694 | 0.4346316 | 11.78147 | 1.646794
2018-02-05 09:30 | 225942.1 | 360.0009 | 5 | 41 | 3.635002 | -6.519841 | 2.779694 | 0.6519662 | 11.78147 | 2.444366
2018-02-05 09:32 | 226062.1 | 480.0002 | 5 | 41 | 3.565315 | -6.520083 | 2.779694 | 0.8693032 | 11.78147 | 3.22678
2018-02-05 09:34 | 226182.1 | 600.0009 | 5 | 41 | 3.503602 | -6.519883 | 2.779694 | 1.086629 | 11.78147 | 3.994726
2018-02-05 09:36 | 226302.1 | 720.0001 | 5 | 41 | 3.451106 | -6.52013 | 2.779694 | 1.303924 | 11.78147 | 4.750169
2018-02-05 09:38 | 226422.1 | 840.0002 | 5 | 41 | 3.407055 | -6.519863 | 2.779694 | 1.521271 | 11.78147 | 5.495368
2018-02-05 09:40 | 226542.1 | 960.0001 | 5 | 41 | 3.365062 | -6.519915 | 2.779694 | 1.738602 | 11.78147 | 6.231289
2018-02-05 09:42 | 226662.1 | 1080.0002 | 5 | 41 | 3.321051 | -6.520086 | 2.779694 | 1.955913 | 11.78147 | 6.957707
2018-02-05 09:44 | 226782.1 | 1200.0001 | 5 | 41 | 3.278633 | -6.519873 | 2.779694 | 2.173254 | 11.78147 | 7.674969
2018-02-05 09:46 | 226902.1 | 1320.0009 | 5 | 41 | 3.228269 | -6.519823 | 2.779694 | 2.390551 | 11.78147 | 8.382158
2018-02-05 09:48 | 227022.1 | 1440.001 | 5 | 41 | 3.148313 | -6.519821 | 2.779694 | 2.607902 | 11.78147 | 9.07615
2018-02-05 09:50 | 227113.6 | 1531.5096 | 5 | 41 | 2.99999 | -6.519898 | 2.779694 | 2.77361 | 11.78147 | 9.587661
2018-02-05 09:52 | 227233.6 | 120.0006 | 6 | 41 | 3.63928 | 0 | 2.779694 | 2.773651 | 11.78147 | 9.587782
2018-02-05 09:54 | 227353.6 | 239.9999 | 6 | 41 | 3.66558 | 0 | 2.779694 | 2.773651 | 11.78147 | 9.587782
2018-02-05 09:55 | 227413.7 | 300.0029 | 6 | 41 | 3.671796 | 0 | 2.779694 | 2.773651 | 11.78147 | 9.587782
2018-02-05 09:55 | 227413.7 | 0.0048 | 7 | 42 | 3.67174 | 0 | 0 | 0 | 0 | 0
2018-02-05 09:57 | 227533.7 | 120.0002 | 2 | 42 | 4.047819 | 4.889912 | 0.162393 | 0 | 0.6502549 | 0
2018-02-05 09:59 | 227653.7 | 240.0002 | 2 | 42 | 4.099946 | 4.889954 | 0.3253958 | 0 | 1.314574 | 0
2018-02-05 10:01 | 227773.7 | 360.0009 | 2 | 42 | 4.13212 | 4.889915 | 0.4883742 | 0 | 1.985674 | 0
2018-02-05 10:03 | 227893.7 | 480.001 | 2 | 42 | 4.155781 | 4.889927 | 0.6513836 | 0 | 2.661182 | 0
2018-02-05 10:05 | 228013.7 | 600.0001 | 2 | 42 | 4.179828 | 4.889896 | 0.8143611 | 0 | 3.340451 | 0
2018-02-05 10:07 | 228133.7 | 720.0001 | 2 | 42 | 4.200317 | 4.762966 | 0.9768316 | 0 | 4.02158 | 0
2018-02-05 10:09 | 228253.7 | 840.0018 | 2 | 42 | 4.200312 | 4.277773 | 1.12735 | 0 | 4.6538 | 0
2018-02-05 10:11 | 228373.7 | 960.0011 | 2 | 42 | 4.200284 | 3.868521 | 1.262933 | 0 | 5.223289 | 0
2018-02-05 10:13 | 228493.7 | 1080.0002 | 2 | 42 | 4.200305 | 3.501144 | 1.38563 | 0 | 5.738651 | 0
2018-02-05 10:14 | 228582.8 | 1169.084 | 2 | 42 | 4.200294 | 3.259995 | 1.469244 | 0 | 6.089853 | 0
2018-02-05 10:16 | 228702.8 | 120.0009 | 3 | 42 | 4.224086 | 3.259943 | 1.577522 | 2.06e-10 | 6.5458 | 8.38e-10
2018-02-05 10:18 | 228822.8 | 240.0009 | 3 | 42 | 4.255211 | 3.260021 | 1.686156 | 2.06e-10 | 7.006355 | 8.38e-10
2018-02-05 10:20 | 228942.8 | 360.0002 | 3 | 42 | 4.286585 | 3.259987 | 1.794841 | 2.06e-10 | 7.470528 | 8.38e-10
2018-02-05 10:22 | 229062.8 | 480.0009 | 3 | 42 | 4.319256 | 3.259987 | 1.903496 | 2.06e-10 | 7.938055 | 8.38e-10
2018-02-05 10:24 | 229182.8 | 600.0001 | 3 | 42 | 4.353744 | 3.259979 | 2.012151 | 2.06e-10 | 8.409195 | 8.38e-10
2018-02-05 10:26 | 229302.8 | 720.0017 | 3 | 42 | 4.393876 | 3.260012 | 2.120811 | 2.06e-10 | 8.884392 | 8.38e-10
2018-02-05 10:28 | 229422.8 | 840.0001 | 3 | 42 | 4.400306 | 2.818384 | 2.222503 | 2.06e-10 | 9.331813 | 8.38e-10
2018-02-05 10:30 | 229542.8 | 960.0008 | 3 | 42 | 4.400293 | 2.445215 | 2.310039 | 2.06e-10 | 9.716996 | 8.38e-10
2018-02-05 10:32 | 229662.8 | 1080.0001 | 3 | 42 | 4.400253 | 2.137074 | 2.386251 | 2.06e-10 | 10.05235 | 8.38e-10
2018-02-05 10:34 | 229782.8 | 1200.0009 | 3 | 42 | 4.400273 | 1.8639 | 2.452871 | 2.06e-10 | 10.3455 | 8.38e-10
2018-02-05 10:36 | 229902.8 | 1320.0002 | 3 | 42 | 4.400211 | 1.611139 | 2.510638 | 2.06e-10 | 10.59969 | 8.38e-10
2018-02-05 10:38 | 230022.8 | 1440.0002 | 3 | 42 | 4.400241 | 1.414218 | 2.560961 | 2.06e-10 | 10.82112 | 8.38e-10
2018-02-05 10:40 | 230142.8 | 1560.0002 | 3 | 42 | 4.400237 | 1.248984 | 2.605238 | 2.06e-10 | 11.01595 | 8.38e-10
2018-02-05 10:42 | 230262.8 | 1680.0009 | 3 | 42 | 4.400255 | 1.109304 | 2.644505 | 2.06e-10 | 11.18873 | 8.38e-10
2018-02-05 10:44 | 230382.8 | 1800.0001 | 3 | 42 | 4.400188 | 0.9755278 | 2.679232 | 2.06e-10 | 11.34154 | 8.38e-10
2018-02-05 10:46 | 230502.8 | 1920.0001 | 3 | 42 | 4.400219 | 0.8631277 | 2.709794 | 2.06e-10 | 11.47602 | 8.38e-10
2018-02-05 10:48 | 230622.8 | 2040.0009 | 3 | 42 | 4.400208 | 0.7718077 | 2.736993 | 2.06e-10 | 11.5957 | 8.38e-10
2018-02-05 10:50 | 230742.8 | 2160.0009 | 3 | 42 | 4.400182 | 0.6960869 | 2.76142 | 2.06e-10 | 11.70318 | 8.38e-10
2018-02-05 10:51 | 230816.5 | 2233.7056 | 3 | 42 | 4.400183 | 0.6519928 | 2.77522 | 2.06e-10 | 11.76391 | 8.38e-10
2018-02-05 10:53 | 230936.6 | 119.9999 | 4 | 42 | 4.339231 | 0 | 2.77522 | 2.06e-10 | 11.76391 | 8.38e-10
2018-02-05 10:55 | 231056.6 | 239.9999 | 4 | 42 | 4.333404 | 0 | 2.77522 | 2.06e-10 | 11.76391 | 8.38e-10
2018-02-05 10:56 | 231116.6 | 300.003 | 4 | 42 | 4.3317 | 0 | 2.77522 | 2.06e-10 | 11.76391 | 8.38e-10
2018-02-05 10:58 | 231236.7 | 120.0002 | 5 | 42 | 3.779229 | -6.519833 | 2.77522 | 0.2173187 | 11.76391 | 0.8346426
2018-02-05 11:00 | 231356.7 | 240.0009 | 5 | 42 | 3.708251 | -6.519846 | 2.77522 | 0.4346175 | 11.76391 | 1.648191
2018-02-05 11:02 | 231476.7 | 360.0002 | 5 | 42 | 3.634472 | -6.519878 | 2.77522 | 0.6519535 | 11.76391 | 2.446147
2018-02-05 11:04 | 231596.7 | 480.0009 | 5 | 42 | 3.566758 | -6.519869 | 2.77522 | 0.8692804 | 11.76391 | 3.228497
2018-02-05 11:06 | 231716.7 | 600.001 | 5 | 42 | 3.506419 | -6.519901 | 2.77522 | 1.086607 | 11.76391 | 3.996973
2018-02-05 11:08 | 231836.7 | 720.0001 | 5 | 42 | 3.455748 | -6.519955 | 2.77522 | 1.303908 | 11.76391 | 4.75325
2018-02-05 11:10 | 231956.7 | 840.001 | 5 | 42 | 3.409892 | -6.519965 | 2.77522 | 1.521262 | 11.76391 | 5.499359
2018-02-05 11:12 | 232076.7 | 960.001 | 5 | 42 | 3.365058 | -6.519991 | 2.77522 | 1.738555 | 11.76391 | 6.235337
2018-02-05 11:14 | 232196.7 | 1080.0009 | 5 | 42 | 3.324129 | -6.519965 | 2.77522 | 1.955912 | 11.76391 | 6.962272
2018-02-05 11:16 | 232316.7 | 1200.001 | 5 | 42 | 3.282975 | -6.519965 | 2.77522 | 2.173239 | 11.76391 | 7.680228
2018-02-05 11:18 | 232436.7 | 1320.0001 | 5 | 42 | 3.234238 | -6.520008 | 2.77522 | 2.39054 | 11.76391 | 8.388637
2018-02-05 11:20 | 232556.7 | 1440.0004 | 5 | 42 | 3.147758 | -6.519993 | 2.77522 | 2.607896 | 11.76391 | 9.083457
2018-02-05 11:22 | 232647.8 | 1531.1632 | 5 | 42 | 2.999989 | -6.520001 | 2.77522 | 2.772992 | 11.76391 | 9.592769
2018-02-05 11:24 | 232767.9 | 120.0001 | 6 | 42 | 3.639361 | 0 | 2.77522 | 2.772992 | 11.76391 | 9.592769
2018-02-05 11:26 | 232887.9 | 240 | 6 | 42 | 3.665569 | 0 | 2.77522 | 2.772992 | 11.76391 | 9.592769
2018-02-05 11:27 | 232947.9 | 300.003 | 6 | 42 | 3.671916 | 0 | 2.77522 | 2.772992 | 11.76391 | 9.592769
2018-02-05 11:27 | 232947.9 | 0.0025 | 7 | 43 | 3.672229 | 0 | 0 | 0 | 0 | 0
2018-02-05 11:29 | 233068 | 120.0002 | 2 | 43 | 4.049344 | 4.889843 | 0.1623877 | 2.772e-09 | 0.6501817 | 1.0178e-08
2018-02-05 11:31 | 233188 | 240.0009 | 2 | 43 | 4.102186 | 4.889944 | 0.325401 | 2.772e-09 | 1.315003 | 1.0178e-08
2018-02-05 11:33 | 233308 | 360.0002 | 2 | 43 | 4.131804 | 4.889864 | 0.4883873 | 2.772e-09 | 1.986219 | 1.0178e-08
2018-02-05 11:35 | 233428 | 480.0002 | 2 | 43 | 4.15466 | 4.890203 | 0.6513754 | 2.772e-09 | 2.661555 | 1.0178e-08
2018-02-05 11:37 | 233548 | 600.0002 | 2 | 43 | 4.179818 | 4.889887 | 0.8143692 | 2.772e-09 | 3.340735 | 1.0178e-08
2018-02-05 11:39 | 233668 | 720.0019 | 2 | 43 | 4.200279 | 4.697384 | 0.9762087 | 2.772e-09 | 4.019375 | 1.0178e-08
2018-02-05 11:41 | 233788 | 840.001 | 2 | 43 | 4.200257 | 4.259922 | 1.125376 | 2.772e-09 | 4.64592 | 1.0178e-08
2018-02-05 11:43 | 233908 | 960.0019 | 2 | 43 | 4.200248 | 3.860323 | 1.260638 | 2.772e-09 | 5.214061 | 1.0178e-08
2018-02-05 11:45 | 234028 | 1080.0003 | 2 | 43 | 4.200283 | 3.506817 | 1.383411 | 2.772e-09 | 5.729741 | 1.0178e-08
2018-02-05 11:46 | 234112.6 | 1164.5985 | 2 | 43 | 4.200291 | 3.259974 | 1.462926 | 2.772e-09 | 6.063726 | 1.0178e-08
2018-02-05 11:48 | 234232.6 | 120.001 | 3 | 43 | 4.226156 | 3.259985 | 1.571191 | 2.915e-09 | 6.519757 | 1.0759e-08
2018-02-05 11:50 | 234352.6 | 240.0003 | 3 | 43 | 4.254866 | 3.259987 | 1.679857 | 2.915e-09 | 6.980543 | 1.0759e-08
2018-02-05 11:52 | 234472.6 | 360.0002 | 3 | 43 | 4.285262 | 3.259977 | 1.788514 | 2.915e-09 | 7.444508 | 1.0759e-08
2018-02-05 11:54 | 234592.6 | 480.001 | 3 | 43 | 4.317013 | 3.259991 | 1.897163 | 2.915e-09 | 7.911784 | 1.0759e-08
2018-02-05 11:56 | 234712.6 | 600.0011 | 3 | 43 | 4.35396 | 3.259953 | 2.005836 | 2.915e-09 | 8.382862 | 1.0759e-08
2018-02-05 11:58 | 234832.6 | 720.0018 | 3 | 43 | 4.393832 | 3.260092 | 2.114504 | 2.915e-09 | 8.858177 | 1.0759e-08
2018-02-05 12:00 | 234952.6 | 840.001 | 3 | 43 | 4.40029 | 2.836725 | 2.216656 | 2.915e-09 | 9.307623 | 1.0759e-08
2018-02-05 12:02 | 235072.6 | 960.0001 | 3 | 43 | 4.400277 | 2.471619 | 2.304912 | 2.915e-09 | 9.695972 | 1.0759e-08
2018-02-05 12:04 | 235192.6 | 1080.0011 | 3 | 43 | 4.400276 | 2.146566 | 2.381783 | 2.915e-09 | 10.03423 | 1.0759e-08
2018-02-05 12:06 | 235312.6 | 1200.0002 | 3 | 43 | 4.400279 | 1.851916 | 2.448258 | 2.915e-09 | 10.32673 | 1.0759e-08
2018-02-05 12:08 | 235432.6 | 1320.0011 | 3 | 43 | 4.40025 | 1.619617 | 2.505986 | 2.915e-09 | 10.58075 | 1.0759e-08
2018-02-05 12:10 | 235552.6 | 1440.0017 | 3 | 43 | 4.400205 | 1.424555 | 2.556626 | 2.915e-09 | 10.80358 | 1.0759e-08
2018-02-05 12:12 | 235672.6 | 1560.001 | 3 | 43 | 4.40026 | 1.262907 | 2.601388 | 2.915e-09 | 11.00055 | 1.0759e-08
2018-02-05 12:14 | 235792.6 | 1680.0011 | 3 | 43 | 4.400244 | 1.108542 | 2.640899 | 2.915e-09 | 11.1744 | 1.0759e-08
2018-02-05 12:16 | 235912.6 | 1800.001 | 3 | 43 | 4.400235 | 0.9786406 | 2.67559 | 2.915e-09 | 11.32705 | 1.0759e-08
2018-02-05 12:18 | 236032.6 | 1920.0002 | 3 | 43 | 4.400181 | 0.8719978 | 2.706397 | 2.915e-09 | 11.46261 | 1.0759e-08
2018-02-05 12:20 | 236152.6 | 2040.0018 | 3 | 43 | 4.40021 | 0.7841167 | 2.733946 | 2.915e-09 | 11.58383 | 1.0759e-08
2018-02-05 12:22 | 236272.6 | 2160.0011 | 3 | 43 | 4.400214 | 0.7030039 | 2.758703 | 2.915e-09 | 11.69277 | 1.0759e-08
2018-02-05 12:24 | 236345.8 | 2233.2513 | 3 | 43 | 4.400192 | 0.6519899 | 2.772485 | 2.915e-09 | 11.75341 | 1.0759e-08
2018-02-05 12:26 | 236465.9 | 120.0007 | 4 | 43 | 4.339027 | 0 | 2.772485 | 2.915e-09 | 11.75341 | 1.0759e-08
2018-02-05 12:28 | 236585.9 | 240 | 4 | 43 | 4.333089 | 0 | 2.772485 | 2.915e-09 | 11.75341 | 1.0759e-08
2018-02-05 12:29 | 236645.9 | 300.0022 | 4 | 43 | 4.331386 | 0 | 2.772485 | 2.915e-09 | 11.75341 | 1.0759e-08
2018-02-05 12:31 | 236766 | 120.0003 | 5 | 43 | 3.781947 | -6.520195 | 2.772485 | 0.217301 | 11.75341 | 0.8352941
2018-02-05 12:33 | 236886 | 240.0002 | 5 | 43 | 3.705959 | -6.519828 | 2.772485 | 0.434644 | 11.75341 | 1.649107
2018-02-05 12:35 | 237006 | 360.0011 | 5 | 43 | 3.634038 | -6.519873 | 2.772485 | 0.6519616 | 11.75341 | 2.446515
2018-02-05 12:37 | 237126 | 480.0003 | 5 | 43 | 3.567987 | -6.519868 | 2.772485 | 0.8692753 | 11.75341 | 3.228972
2018-02-05 12:39 | 237246 | 600.0011 | 5 | 43 | 3.508919 | -6.519919 | 2.772485 | 1.086603 | 11.75341 | 3.997821
2018-02-05 12:41 | 237366 | 720.001 | 5 | 43 | 3.455855 | -6.519946 | 2.772485 | 1.303928 | 11.75341 | 4.754534
2018-02-05 12:43 | 237486 | 840.0003 | 5 | 43 | 3.406657 | -6.519931 | 2.772485 | 1.521233 | 11.75341 | 5.500014
2018-02-05 12:45 | 237606 | 960.0011 | 5 | 43 | 3.364618 | -6.519946 | 2.772485 | 1.738577 | 11.75341 | 6.235782
2018-02-05 12:47 | 237726 | 1080.0003 | 5 | 43 | 3.324869 | -6.519969 | 2.772485 | 1.955878 | 11.75341 | 6.962567
2018-02-05 12:49 | 237846 | 1200.0002 | 5 | 43 | 3.284002 | -6.519929 | 2.772485 | 2.173241 | 11.75341 | 7.680955
2018-02-05 12:51 | 237966 | 1320.0002 | 5 | 43 | 3.230611 | -6.519938 | 2.772485 | 2.390528 | 11.75341 | 8.389158
2018-02-05 12:53 | 238086 | 1440.0011 | 5 | 43 | 3.145436 | -6.519938 | 2.772485 | 2.607859 | 11.75341 | 9.082887
2018-02-05 12:54 | 238177.7 | 1531.7777 | 5 | 43 | 2.999994 | -6.519911 | 2.772485 | 2.774101 | 11.75341 | 9.595617
2018-02-05 12:56 | 238297.8 | 120.0002 | 6 | 43 | 3.638255 | 0 | 2.772485 | 2.774117 | 11.75341 | 9.595665
2018-02-05 12:58 | 238417.8 | 240.001 | 6 | 43 | 3.664936 | 0 | 2.772485 | 2.774117 | 11.75341 | 9.595665
2018-02-05 12:59 | 238477.8 | 300.004 | 6 | 43 | 3.671498 | 0 | 2.772485 | 2.774117 | 11.75341 | 9.595665
2018-02-05 12:59 | 238477.8 | 0.0025 | 7 | 44 | 3.671397 | 0 | 0 | 0 | 0 | 0
2018-02-05 13:01 | 238597.9 | 120.001 | 2 | 44 | 4.049794 | 4.889875 | 0.1623658 | 4.7e-10 | 0.6502665 | 1.726e-09
2018-02-05 13:03 | 238717.9 | 240.0002 | 2 | 44 | 4.100223 | 4.889862 | 0.3253857 | 4.7e-10 | 1.314909 | 1.726e-09
2018-02-05 13:05 | 238837.9 | 360.0002 | 2 | 44 | 4.129371 | 4.88995 | 0.4883764 | 4.7e-10 | 1.985825 | 1.726e-09
2018-02-05 13:07 | 238957.9 | 480.001 | 2 | 44 | 4.152948 | 4.889883 | 0.6513545 | 4.7e-10 | 2.660702 | 1.726e-09
2018-02-05 13:09 | 239077.9 | 600.0003 | 2 | 44 | 4.181582 | 4.890242 | 0.814347 | 4.7e-10 | 3.339865 | 1.726e-09
2018-02-05 13:11 | 239197.9 | 720.001 | 2 | 44 | 4.200329 | 4.71628 | 0.976288 | 4.7e-10 | 4.019078 | 1.726e-09
2018-02-05 13:13 | 239317.9 | 840.0003 | 2 | 44 | 4.20028 | 4.287428 | 1.126248 | 4.7e-10 | 4.648955 | 1.726e-09
2018-02-05 13:15 | 239437.9 | 960.0002 | 2 | 44 | 4.200301 | 3.902077 | 1.2627 | 4.7e-10 | 5.222094 | 1.726e-09
2018-02-05 13:17 | 239557.9 | 1080.0018 | 2 | 44 | 4.200294 | 3.512529 | 1.386298 | 4.7e-10 | 5.741241 | 1.726e-09
2018-02-05 13:18 | 239637.6 | 1159.7744 | 2 | 44 | 4.200272 | 3.259987 | 1.461267 | 4.7e-10 | 6.056129 | 1.726e-09
2018-02-05 13:20 | 239757.7 | 120.0011 | 3 | 44 | 4.224024 | 3.259968 | 1.569542 | 4.7e-10 | 6.512088 | 1.726e-09
2018-02-05 13:22 | 239877.7 | 240.0003 | 3 | 44 | 4.252048 | 3.25996 | 1.678199 | 4.7e-10 | 6.972562 | 1.726e-09
2018-02-05 13:24 | 239997.7 | 360.0012 | 3 | 44 | 4.281446 | 3.260061 | 1.786855 | 4.7e-10 | 7.436141 | 1.726e-09
2018-02-05 13:26 | 240117.7 | 480.0012 | 3 | 44 | 4.31526 | 3.26 | 1.895503 | 4.7e-10 | 7.903089 | 1.726e-09
2018-02-05 13:28 | 240237.7 | 600.0003 | 3 | 44 | 4.352568 | 3.260052 | 2.004174 | 4.7e-10 | 8.374071 | 1.726e-09
2018-02-05 13:30 | 240357.7 | 720.0011 | 3 | 44 | 4.390485 | 3.260084 | 2.112847 | 4.7e-10 | 8.849127 | 1.726e-09
2018-02-05 13:32 | 240477.7 | 840.0011 | 3 | 44 | 4.400312 | 2.882721 | 2.216294 | 4.7e-10 | 9.304189 | 1.726e-09
2018-02-05 13:34 | 240597.7 | 960.0012 | 3 | 44 | 4.400311 | 2.496357 | 2.305784 | 4.7e-10 | 9.697969 | 1.726e-09
2018-02-05 13:36 | 240717.7 | 1080.0003 | 3 | 44 | 4.400297 | 2.143707 | 2.382908 | 4.7e-10 | 10.03734 | 1.726e-09
2018-02-05 13:38 | 240837.7 | 1200.0004 | 3 | 44 | 4.400264 | 1.866712 | 2.449582 | 4.7e-10 | 10.33072 | 1.726e-09
2018-02-05 13:40 | 240957.7 | 1320.001 | 3 | 44 | 4.400282 | 1.635087 | 2.507807 | 4.7e-10 | 10.58692 | 1.726e-09
2018-02-05 13:42 | 241077.7 | 1440.001 | 3 | 44 | 4.40028 | 1.440188 | 2.558999 | 4.7e-10 | 10.81218 | 1.726e-09
2018-02-05 13:44 | 241197.7 | 1560.002 | 3 | 44 | 4.400231 | 1.25927 | 2.603972 | 4.7e-10 | 11.01008 | 1.726e-09
2018-02-05 13:46 | 241317.7 | 1680.0011 | 3 | 44 | 4.400234 | 1.105561 | 2.64326 | 4.7e-10 | 11.18295 | 1.726e-09
2018-02-05 13:48 | 241437.7 | 1800.0012 | 3 | 44 | 4.400186 | 0.9795704 | 2.677959 | 4.7e-10 | 11.33563 | 1.726e-09
2018-02-05 13:50 | 241557.7 | 1920.0003 | 3 | 44 | 4.400214 | 0.8763123 | 2.708838 | 4.7e-10 | 11.47151 | 1.726e-09
2018-02-05 13:52 | 241677.7 | 2040.0012 | 3 | 44 | 4.400185 | 0.7822466 | 2.736465 | 4.7e-10 | 11.59307 | 1.726e-09
2018-02-05 13:54 | 241797.7 | 2160.0003 | 3 | 44 | 4.400219 | 0.692934 | 2.76103 | 4.7e-10 | 11.70117 | 1.726e-09
2018-02-05 13:56 | 241862.3 | 2224.6065 | 3 | 44 | 4.400163 | 0.6519985 | 2.773093 | 4.7e-10 | 11.75425 | 1.726e-09
2018-02-05 13:58 | 241982.3 | 120.0007 | 4 | 44 | 4.338689 | 0 | 2.773093 | 4.7e-10 | 11.75425 | 1.726e-09
2018-02-05 14:00 | 242102.3 | 240.0014 | 4 | 44 | 4.332703 | 0 | 2.773093 | 4.7e-10 | 11.75425 | 1.726e-09
2018-02-05 14:01 | 242162.3 | 300.0021 | 4 | 44 | 4.330957 | 0 | 2.773093 | 4.7e-10 | 11.75425 | 1.726e-09
2018-02-05 14:03 | 242282.4 | 120.0009 | 5 | 44 | 3.777297 | -6.520175 | 2.773093 | 0.2173025 | 11.75425 | 0.8347895
2018-02-05 14:05 | 242402.4 | 240.0009 | 5 | 44 | 3.701899 | -6.519821 | 2.773093 | 0.4346558 | 11.75425 | 1.647395
2018-02-05 14:07 | 242522.4 | 360.001 | 5 | 44 | 3.632394 | -6.519851 | 2.773093 | 0.6519515 | 11.75425 | 2.444195
2018-02-05 14:09 | 242642.4 | 480.0001 | 5 | 44 | 3.567793 | -6.519853 | 2.773093 | 0.8692654 | 11.75425 | 3.226407
2018-02-05 14:11 | 242762.4 | 600.0002 | 5 | 44 | 3.507902 | -6.519891 | 2.773093 | 1.086604 | 11.75425 | 3.995235
2018-02-05 14:13 | 242882.4 | 720.0002 | 5 | 44 | 3.451695 | -6.519909 | 2.773093 | 1.303937 | 11.75425 | 4.751378
2018-02-05 14:15 | 243002.4 | 840.0009 | 5 | 44 | 3.405684 | -6.519873 | 2.773093 | 1.52125 | 11.75425 | 5.496323
2018-02-05 14:17 | 243122.4 | 960.0009 | 5 | 44 | 3.364512 | -6.519838 | 2.773093 | 1.738572 | 11.75425 | 6.23193
2018-02-05 14:19 | 243242.4 | 1080.0009 | 5 | 44 | 3.325529 | -6.519856 | 2.773093 | 1.955911 | 11.75425 | 6.958959
2018-02-05 14:21 | 243362.4 | 1200.0002 | 5 | 44 | 3.28145 | -6.520155 | 2.773093 | 2.173217 | 11.75425 | 7.677047
2018-02-05 14:23 | 243482.4 | 1320.0002 | 5 | 44 | 3.227368 | -6.519869 | 2.773093 | 2.390542 | 11.75425 | 8.384477
2018-02-05 14:25 | 243602.4 | 1440.001 | 5 | 44 | 3.145963 | -6.519923 | 2.773093 | 2.607876 | 11.75425 | 9.078074
2018-02-05 14:26 | 243694.4 | 1532.0744 | 5 | 44 | 2.999999 | -6.519838 | 2.773093 | 2.774616 | 11.75425 | 9.592401
2018-02-05 14:28 | 243814.5 | 120.0008 | 6 | 44 | 3.637539 | 0 | 2.773093 | 2.774616 | 11.75425 | 9.592401
2018-02-05 14:30 | 243934.5 | 239.9999 | 6 | 44 | 3.66457 | 0 | 2.773093 | 2.774616 | 11.75425 | 9.592401
2018-02-05 14:31 | 243994.5 | 300.0023 | 6 | 44 | 3.671022 | 0 | 2.773093 | 2.774616 | 11.75425 | 9.592401
2018-02-05 14:31 | 243994.5 | 0.0024 | 7 | 45 | 3.671113 | 0 | 0 | 0 | 0 | 0
2018-02-05 14:33 | 244114.6 | 120.0002 | 2 | 45 | 4.049321 | 4.889952 | 0.1624109 | 0 | 0.6505008 | 0
2018-02-05 14:35 | 244234.6 | 240.0009 | 2 | 45 | 4.098599 | 4.890041 | 0.3254074 | 0 | 1.314898 | 0
2018-02-05 14:37 | 244354.6 | 360.0002 | 2 | 45 | 4.128028 | 4.890005 | 0.4884048 | 0 | 1.985518 | 0
2018-02-05 14:39 | 244474.6 | 480.001 | 2 | 45 | 4.154717 | 4.890017 | 0.6513776 | 0 | 2.66037 | 0
2018-02-05 14:41 | 244594.6 | 600.0002 | 2 | 45 | 4.181723 | 4.889973 | 0.8143845 | 0 | 3.339862 | 0
2018-02-05 14:43 | 244714.6 | 720.0019 | 2 | 45 | 4.200305 | 4.740606 | 0.9766101 | 0 | 4.020184 | 0
2018-02-05 14:45 | 244834.6 | 840.001 | 2 | 45 | 4.200321 | 4.326427 | 1.127616 | 0 | 4.654452 | 0
2018-02-05 14:47 | 244954.6 | 960.001 | 2 | 45 | 4.200276 | 3.910191 | 1.264908 | 0 | 5.231117 | 0
2018-02-05 14:49 | 245074.6 | 1080.0011 | 2 | 45 | 4.20027 | 3.503582 | 1.388291 | 0 | 5.749362 | 0
2018-02-05 14:50 | 245160.5 | 1165.9537 | 2 | 45 | 4.200276 | 3.259991 | 1.468989 | 0 | 6.088316 | 0
2018-02-05 14:52 | 245280.6 | 120.0001 | 3 | 45 | 4.223504 | 3.259983 | 1.577253 | 0 | 6.544193 | 0
2018-02-05 14:54 | 245400.6 | 240.0001 | 3 | 45 | 4.250608 | 3.259966 | 1.685924 | 0 | 7.004609 | 0
2018-02-05 14:56 | 245520.6 | 360.0001 | 3 | 45 | 4.281801 | 3.259989 | 1.794564 | 0 | 7.468041 | 0
2018-02-05 14:58 | 245640.6 | 480.0001 | 3 | 45 | 4.316734 | 3.25997 | 1.903248 | 0 | 7.935307 | 0
2018-02-05 15:00 | 245760.6 | 600.0009 | 3 | 45 | 4.352502 | 3.260017 | 2.011897 | 0 | 8.406235 | 0
2018-02-05 15:02 | 245880.6 | 720.0001 | 3 | 45 | 4.390136 | 3.259905 | 2.120566 | 0 | 8.881258 | 0
2018-02-05 15:04 | 246000.6 | 840.0019 | 3 | 45 | 4.400276 | 2.874054 | 2.224073 | 0 | 9.336575 | 0
2018-02-05 15:06 | 246120.6 | 960.0004 | 3 | 45 | 4.400256 | 2.459764 | 2.312842 | 0 | 9.72718 | 0
2018-02-05 15:08 | 246240.6 | 1080.001 | 3 | 45 | 4.400299 | 2.131256 | 2.389125 | 0 | 10.06285 | 0
2018-02-05 15:10 | 246360.6 | 1200.0017 | 3 | 45 | 4.400234 | 1.857562 | 2.455484 | 0 | 10.35484 | 0
2018-02-05 15:12 | 246480.6 | 1320.0009 | 3 | 45 | 4.400253 | 1.631438 | 2.513569 | 0 | 10.61044 | 0
2018-02-05 15:14 | 246600.6 | 1440.0011 | 3 | 45 | 4.400269 | 1.426221 | 2.564473 | 0 | 10.83442 | 0
2018-02-05 15:16 | 246720.6 | 1560.0009 | 3 | 45 | 4.400216 | 1.24315 | 2.60882 | 0 | 11.02956 | 0
2018-02-05 15:18 | 246840.6 | 1680.0001 | 3 | 45 | 4.400196 | 1.097422 | 2.647775 | 0 | 11.20097 | 0
2018-02-05 15:20 | 246960.6 | 1800.001 | 3 | 45 | 4.40022 | 0.9777699 | 2.682298 | 0 | 11.35288 | 0
2018-02-05 15:22 | 247080.6 | 1920.0001 | 3 | 45 | 4.400233 | 0.8718529 | 2.713102 | 0 | 11.48843 | 0
2018-02-05 15:24 | 247200.6 | 2040.0017 | 3 | 45 | 4.400193 | 0.7696638 | 2.740454 | 0 | 11.60878 | 0
2018-02-05 15:26 | 247320.6 | 2160.0018 | 3 | 45 | 4.400204 | 0.6870565 | 2.764673 | 0 | 11.71535 | 0
2018-02-05 15:27 | 247379.8 | 2219.2392 | 3 | 45 | 4.400208 | 0.6519852 | 2.775685 | 0 | 11.7638 | 0
2018-02-05 15:29 | 247499.8 | 120.001 | 4 | 45 | 4.338801 | 0 | 2.775685 | 0 | 11.7638 | 0
2018-02-05 15:31 | 247619.8 | 240.0002 | 4 | 45 | 4.332822 | 0 | 2.775685 | 0 | 11.7638 | 0
2018-02-05 15:32 | 247679.8 | 300.0016 | 4 | 45 | 4.331106 | 0 | 2.775685 | 0 | 11.7638 | 0
2018-02-05 15:34 | 247799.9 | 120.0003 | 5 | 45 | 3.776185 | -6.519885 | 2.775685 | 0.2173086 | 11.7638 | 0.8344278
2018-02-05 15:36 | 247919.9 | 240.0004 | 5 | 45 | 3.70377 | -6.519958 | 2.775685 | 0.4346132 | 11.7638 | 1.647102
2018-02-05 15:38 | 248039.9 | 360.0004 | 5 | 45 | 3.634964 | -6.519936 | 2.775685 | 0.6519565 | 11.7638 | 2.444527
2018-02-05 15:40 | 248159.9 | 480.0012 | 5 | 45 | 3.569434 | -6.519983 | 2.775685 | 0.8692696 | 11.7638 | 3.227284
2018-02-05 15:42 | 248279.9 | 600.0004 | 5 | 45 | 3.505743 | -6.519991 | 2.775685 | 1.086599 | 11.7638 | 3.996068
2018-02-05 15:44 | 248399.9 | 720.0004 | 5 | 45 | 3.452113 | -6.519988 | 2.775685 | 1.303903 | 11.7638 | 4.751827
2018-02-05 15:46 | 248519.9 | 840.0012 | 5 | 45 | 3.407197 | -6.519996 | 2.775685 | 1.521223 | 11.7638 | 5.497066
2018-02-05 15:48 | 248639.9 | 960.0003 | 5 | 45 | 3.367165 | -6.519921 | 2.775685 | 1.738552 | 11.7638 | 6.233162
2018-02-05 15:50 | 248759.9 | 1080.0012 | 5 | 45 | 3.325943 | -6.519979 | 2.775685 | 1.955875 | 11.7638 | 6.960549
2018-02-05 15:52 | 248879.9 | 1200.0011 | 5 | 45 | 3.280056 | -6.519989 | 2.775685 | 2.173236 | 11.7638 | 7.678467
2018-02-05 15:54 | 248999.9 | 1320.0015 | 5 | 45 | 3.230104 | -6.520006 | 2.775685 | 2.390556 | 11.7638 | 8.386123
2018-02-05 15:56 | 249119.9 | 1440.0004 | 5 | 45 | 3.149652 | -6.520036 | 2.775685 | 2.607877 | 11.7638 | 9.080252
2018-02-05 15:58 | 249213.5 | 1533.5426 | 5 | 45 | 2.999995 | -6.520006 | 2.775685 | 2.777281 | 11.7638 | 9.603289
2018-02-05 16:00 | 249333.5 | 120.001 | 6 | 45 | 3.635836 | 0 | 2.775685 | 2.777281 | 11.7638 | 9.603289
2018-02-05 16:02 | 249453.5 | 240.001 | 6 | 45 | 3.662933 | 0 | 2.775685 | 2.777281 | 11.7638 | 9.603289
2018-02-05 16:03 | 249513.5 | 300.004 | 6 | 45 | 3.669393 | 0 | 2.775685 | 2.777281 | 11.7638 | 9.603289
2018-02-05 16:03 | 249513.5 | 0.0023 | 7 | 46 | 3.669552 | 0 | 0 | 0 | 0 | 0
2018-02-05 16:05 | 249633.6 | 120.0001 | 2 | 46 | 4.04785 | 4.889906 | 0.1623975 | 2.146e-09 | 0.6502859 | 7.876e-09
2018-02-05 16:07 | 249753.6 | 240.001 | 2 | 46 | 4.09729 | 4.889963 | 0.325397 | 2.146e-09 | 1.314401 | 7.876e-09
2018-02-05 16:09 | 249873.6 | 360.001 | 2 | 46 | 4.129859 | 4.889887 | 0.4883762 | 2.146e-09 | 1.984965 | 7.876e-09
2018-02-05 16:11 | 249993.6 | 480.001 | 2 | 46 | 4.156322 | 4.889915 | 0.6513459 | 2.146e-09 | 2.660241 | 7.876e-09
2018-02-05 16:13 | 250113.6 | 600.0002 | 2 | 46 | 4.18167 | 4.889923 | 0.814355 | 2.146e-09 | 3.339803 | 7.876e-09
2018-02-05 16:15 | 250233.6 | 720.001 | 2 | 46 | 4.20031 | 4.748547 | 0.9766272 | 2.146e-09 | 4.020332 | 7.876e-09
2018-02-05 16:17 | 250353.6 | 840.0018 | 2 | 46 | 4.200314 | 4.314356 | 1.127637 | 2.146e-09 | 4.654615 | 7.876e-09
2018-02-05 16:19 | 250473.6 | 960.0002 | 2 | 46 | 4.200325 | 3.864653 | 1.263793 | 2.146e-09 | 5.226514 | 7.876e-09
2018-02-05 16:21 | 250593.6 | 1080.0002 | 2 | 46 | 4.200279 | 3.491529 | 1.386236 | 2.146e-09 | 5.740808 | 7.876e-09
2018-02-05 16:22 | 250675.5 | 1161.9448 | 2 | 46 | 4.200276 | 3.259991 | 1.463039 | 2.146e-09 | 6.063402 | 7.876e-09
2018-02-05 16:24 | 250795.6 | 120.0008 | 3 | 46 | 4.222574 | 3.259943 | 1.571309 | 4.323e-09 | 6.519262 | 1.6713e-08
2018-02-05 16:26 | 250915.6 | 240.0002 | 3 | 46 | 4.250756 | 3.26004 | 1.679965 | 4.323e-09 | 6.979558 | 1.6713e-08
2018-02-05 16:28 | 251035.6 | 360.0008 | 3 | 46 | 4.283981 | 3.260025 | 1.788624 | 4.323e-09 | 7.443235 | 1.6713e-08
2018-02-05 16:30 | 251155.6 | 480.0017 | 3 | 46 | 4.316907 | 3.26004 | 1.897274 | 4.323e-09 | 7.910473 | 1.6713e-08
2018-02-05 16:32 | 251275.6 | 600.0009 | 3 | 46 | 4.351709 | 3.260004 | 2.005935 | 4.323e-09 | 8.381432 | 1.6713e-08
2018-02-05 16:34 | 251395.6 | 720.0001 | 3 | 46 | 4.388545 | 3.260012 | 2.114611 | 4.323e-09 | 8.856316 | 1.6713e-08
2018-02-05 16:36 | 251515.6 | 840.0002 | 3 | 46 | 4.400284 | 2.869921 | 2.218314 | 4.323e-09 | 9.312449 | 1.6713e-08
2018-02-05 16:38 | 251635.6 | 960.0001 | 3 | 46 | 4.400288 | 2.47361 | 2.307023 | 4.323e-09 | 9.702793 | 1.6713e-08
2018-02-05 16:40 | 251755.6 | 1080.0017 | 3 | 46 | 4.400278 | 2.153009 | 2.383981 | 4.323e-09 | 10.04143 | 1.6713e-08
2018-02-05 16:42 | 251875.6 | 1200.0008 | 3 | 46 | 4.400273 | 1.886582 | 2.451185 | 4.323e-09 | 10.33715 | 1.6713e-08
2018-02-05 16:44 | 251995.6 | 1320.0003 | 3 | 46 | 4.400279 | 1.647377 | 2.510031 | 4.323e-09 | 10.59608 | 1.6713e-08
2018-02-05 16:46 | 252115.6 | 1440.0008 | 3 | 46 | 4.400268 | 1.429469 | 2.561168 | 4.323e-09 | 10.8211 | 1.6713e-08
2018-02-05 16:48 | 252235.6 | 1560.0008 | 3 | 46 | 4.40025 | 1.259871 | 2.605885 | 4.323e-09 | 11.01787 | 1.6713e-08
2018-02-05 16:50 | 252355.6 | 1680.0002 | 3 | 46 | 4.400182 | 1.116301 | 2.645419 | 4.323e-09 | 11.19182 | 1.6713e-08
2018-02-05 16:52 | 252475.6 | 1800.0002 | 3 | 46 | 4.400231 | 0.9955292 | 2.68061 | 4.323e-09 | 11.34667 | 1.6713e-08
2018-02-05 16:54 | 252595.6 | 1920.0009 | 3 | 46 | 4.400215 | 0.8793383 | 2.711854 | 4.323e-09 | 11.48415 | 1.6713e-08
2018-02-05 16:56 | 252715.6 | 2040.0018 | 3 | 46 | 4.4002 | 0.7809515 | 2.739444 | 4.323e-09 | 11.60555 | 1.6713e-08
2018-02-05 16:58 | 252835.6 | 2160.0017 | 3 | 46 | 4.400198 | 0.7012587 | 2.764108 | 4.323e-09 | 11.71408 | 1.6713e-08
2018-02-05 17:00 | 252922.6 | 2247.0575 | 3 | 46 | 4.400213 | 0.6519985 | 2.780442 | 4.323e-09 | 11.78595 | 1.6713e-08
2018-02-05 17:02 | 253042.7 | 120.001 | 4 | 46 | 4.339022 | 0 | 2.780442 | 4.323e-09 | 11.78595 | 1.6713e-08
2018-02-05 17:04 | 253162.7 | 240.0002 | 4 | 46 | 4.333101 | 0 | 2.780442 | 4.323e-09 | 11.78595 | 1.6713e-08
2018-02-05 17:05 | 253222.7 | 300.0024 | 4 | 46 | 4.331426 | 0 | 2.780442 | 4.323e-09 | 11.78595 | 1.6713e-08
2018-02-05 17:07 | 253342.7 | 120.001 | 5 | 46 | 3.777497 | -6.519853 | 2.780442 | 0.2173122 | 11.78595 | 0.834368
2018-02-05 17:09 | 253462.7 | 240.0002 | 5 | 46 | 3.706802 | -6.519909 | 2.780442 | 0.4346258 | 11.78595 | 1.647494
2018-02-05 17:11 | 253582.7 | 360.0009 | 5 | 46 | 3.63749 | -6.519921 | 2.780442 | 0.6519595 | 11.78595 | 2.445574
2018-02-05 17:13 | 253702.7 | 480.001 | 5 | 46 | 3.567408 | -6.519968 | 2.780442 | 0.8692617 | 11.78595 | 3.228389
2018-02-05 17:15 | 253822.7 | 600.0001 | 5 | 46 | 3.506186 | -6.519985 | 2.780442 | 1.086592 | 11.78595 | 3.996834
2018-02-05 17:17 | 253942.7 | 720.0001 | 5 | 46 | 3.454428 | -6.519971 | 2.780442 | 1.303906 | 11.78595 | 4.753002
2018-02-05 17:19 | 254062.7 | 840.0002 | 5 | 46 | 3.410463 | -6.519989 | 2.780442 | 1.521227 | 11.78595 | 5.498864
2018-02-05 17:21 | 254182.7 | 960.001 | 5 | 46 | 3.367838 | -6.519971 | 2.780442 | 1.738583 | 11.78595 | 6.235575
2018-02-05 17:23 | 254302.7 | 1080.0018 | 5 | 46 | 3.32345 | -6.519938 | 2.780442 | 1.95589 | 11.78595 | 6.962551
2018-02-05 17:25 | 254422.7 | 1200.0002 | 5 | 46 | 3.281273 | -6.519998 | 2.780442 | 2.173229 | 11.78595 | 7.68032
2018-02-05 17:27 | 254542.7 | 1320.0009 | 5 | 46 | 3.232556 | -6.519988 | 2.780442 | 2.390561 | 11.78595 | 8.388346
2018-02-05 17:29 | 254662.7 | 1440.0002 | 5 | 46 | 3.153071 | -6.520036 | 2.780442 | 2.607881 | 11.78595 | 9.083294
2018-02-05 17:30 | 254755 | 1532.2576 | 5 | 46 | 2.999993 | -6.520143 | 2.780442 | 2.774962 | 11.78595 | 9.599518
2018-02-05 17:32 | 254875 | 120.0007 | 6 | 46 | 3.637245 | 0 | 2.780442 | 2.774962 | 11.78595 | 9.599518
2018-02-05 17:34 | 254995 | 239.9999 | 6 | 46 | 3.664006 | 0 | 2.780442 | 2.774962 | 11.78595 | 9.599518
2018-02-05 17:35 | 255055 | 300.0029 | 6 | 46 | 3.670427 | 0 | 2.780442 | 2.774962 | 11.78595 | 9.599518
2018-02-05 17:35 | 255055.0549 | 0.0024 | 7 | 47 | 3.670642 | 0 | 0 | 0 | 0 | 0
2018-02-05 17:37 | 255175.1 | 120.0002 | 2 | 47 | 4.047109 | 4.889849 | 0.1623963 | 3.175e-09 | 0.6501358 | 1.1652e-08
2018-02-05 17:39 | 255295.1 | 240.0002 | 2 | 47 | 4.099721 | 4.889866 | 0.3253805 | 3.175e-09 | 1.314284 | 1.1652e-08
2018-02-05 17:41 | 255415.1 | 360.0009 | 2 | 47 | 4.13235 | 4.889942 | 0.4883981 | 3.175e-09 | 1.98556 | 1.1652e-08
2018-02-05 17:43 | 255535.1 | 480.0009 | 2 | 47 | 4.156003 | 4.889896 | 0.6513726 | 3.175e-09 | 2.660955 | 1.1652e-08
2018-02-05 17:45 | 255655.1 | 600.0004 | 2 | 47 | 4.180335 | 4.889942 | 0.8143818 | 3.175e-09 | 3.340405 | 1.1652e-08
2018-02-05 17:47 | 255775.1 | 720.0009 | 2 | 47 | 4.200267 | 4.743931 | 0.9766949 | 3.175e-09 | 4.020958 | 1.1652e-08
2018-02-05 17:49 | 255895.1 | 840.0002 | 2 | 47 | 4.200296 | 4.264065 | 1.1267 | 3.175e-09 | 4.651022 | 1.1652e-08
2018-02-05 17:51 | 256015.1 | 960.0008 | 2 | 47 | 4.200304 | 3.860891 | 1.261946 | 3.175e-09 | 5.219098 | 1.1652e-08
2018-02-05 17:53 | 256135.1 | 1080.001 | 2 | 47 | 4.200257 | 3.497789 | 1.384473 | 3.175e-09 | 5.733744 | 1.1652e-08
2018-02-05 17:55 | 256223 | 1167.9033 | 2 | 47 | 4.200276 | 3.259979 | 1.466988 | 3.175e-09 | 6.080332 | 1.1652e-08
2018-02-05 17:57 | 256343.1 | 120.0026 | 3 | 47 | 4.224078 | 3.260014 | 1.575257 | 4.642e-09 | 6.536236 | 1.7614e-08
2018-02-05 17:59 | 256463.1 | 240.001 | 3 | 47 | 4.254815 | 3.260015 | 1.683913 | 4.642e-09 | 6.99687 | 1.7614e-08
2018-02-05 18:01 | 256583.1 | 360.001 | 3 | 47 | 4.285637 | 3.26005 | 1.79257 | 4.642e-09 | 7.460851 | 1.7614e-08
2018-02-05 18:03 | 256703.1 | 480.0009 | 3 | 47 | 4.317643 | 3.260008 | 1.901229 | 4.642e-09 | 7.928256 | 1.7614e-08
2018-02-05 18:05 | 256823.1 | 600.001 | 3 | 47 | 4.352105 | 3.259947 | 2.009895 | 4.642e-09 | 8.399263 | 1.7614e-08
2018-02-05 18:07 | 256943.1 | 720.0009 | 3 | 47 | 4.392155 | 3.259954 | 2.118551 | 4.642e-09 | 8.874258 | 1.7614e-08
2018-02-05 18:09 | 257063.1 | 840.0002 | 3 | 47 | 4.400292 | 2.837158 | 2.220863 | 4.642e-09 | 9.324378 | 1.7614e-08
2018-02-05 18:11 | 257183.1 | 960.0008 | 3 | 47 | 4.400239 | 2.460949 | 2.308986 | 4.642e-09 | 9.712146 | 1.7614e-08
2018-02-05 18:13 | 257303.1 | 1080.0017 | 3 | 47 | 4.400259 | 2.150181 | 2.385716 | 4.642e-09 | 10.04978 | 1.7614e-08
2018-02-05 18:15 | 257423.1 | 1200.001 | 3 | 47 | 4.400267 | 1.87023 | 2.452662 | 4.642e-09 | 10.34436 | 1.7614e-08
2018-02-05 18:17 | 257543.1 | 1320.001 | 3 | 47 | 4.400259 | 1.61839 | 2.510627 | 4.642e-09 | 10.59942 | 1.7614e-08
2018-02-05 18:19 | 257663.1 | 1440.0001 | 3 | 47 | 4.400231 | 1.420317 | 2.561157 | 4.642e-09 | 10.82176 | 1.7614e-08
2018-02-05 18:21 | 257783.1 | 1560.0001 | 3 | 47 | 4.400228 | 1.255198 | 2.605649 | 4.642e-09 | 11.01754 | 1.7614e-08
2018-02-05 18:23 | 257903.1 | 1680.0002 | 3 | 47 | 4.400195 | 1.111751 | 2.645081 | 4.642e-09 | 11.19105 | 1.7614e-08
2018-02-05 18:25 | 258023.1 | 1800.0018 | 3 | 47 | 4.400191 | 0.9770231 | 2.679902 | 4.642e-09 | 11.34427 | 1.7614e-08
2018-02-05 18:27 | 258143.1 | 1920.0017 | 3 | 47 | 4.400236 | 0.8658848 | 2.710529 | 4.642e-09 | 11.47903 | 1.7614e-08
2018-02-05 18:29 | 258263.1 | 2040.001 | 3 | 47 | 4.400216 | 0.7731829 | 2.737803 | 4.642e-09 | 11.59905 | 1.7614e-08
2018-02-05 18:31 | 258383.1 | 2160 | 3 | 47 | 4.40017 | 0.6961689 | 2.76227 | 4.642e-09 | 11.70671 | 1.7614e-08
2018-02-05 18:32 | 258455.9 | 2232.8295 | 3 | 47 | 4.400151 | 0.6519966 | 2.77592 | 4.642e-09 | 11.76677 | 1.7614e-08
2018-02-05 18:34 | 258575.9 | 119.9999 | 4 | 47 | 4.339153 | 0 | 2.775922 | 4.642e-09 | 11.76678 | 1.7614e-08
2018-02-05 18:36 | 258695.9 | 239.9999 | 4 | 47 | 4.333284 | 0 | 2.775922 | 4.642e-09 | 11.76678 | 1.7614e-08
2018-02-05 18:37 | 258755.9 | 300.0038 | 4 | 47 | 4.331595 | 0 | 2.775922 | 4.642e-09 | 11.76678 | 1.7614e-08
2018-02-05 18:39 | 258876 | 120.0002 | 5 | 47 | 3.778288 | -6.520028 | 2.775922 | 0.2173049 | 11.76678 | 0.8343818
2018-02-05 18:41 | 258996 | 240.001 | 5 | 47 | 3.706986 | -6.520013 | 2.775922 | 0.4346383 | 11.76678 | 1.647814
2018-02-05 18:43 | 259116 | 360.0009 | 5 | 47 | 3.63321 | -6.519935 | 2.775922 | 0.6519575 | 11.76678 | 2.445446
2018-02-05 18:45 | 259236 | 480.0002 | 5 | 47 | 3.565301 | -6.520006 | 2.775922 | 0.8692763 | 11.76678 | 3.227441
2018-02-05 18:47 | 259356 | 600.001 | 5 | 47 | 3.505172 | -6.519983 | 2.775922 | 1.086579 | 11.76678 | 3.995537
2018-02-05 18:49 | 259476 | 720.0001 | 5 | 47 | 3.454285 | -6.520003 | 2.775922 | 1.303926 | 11.76678 | 4.751696
2018-02-05 18:51 | 259596 | 840.0001 | 5 | 47 | 3.40819 | -6.519948 | 2.775922 | 1.52125 | 11.76678 | 5.497349
2018-02-05 18:53 | 259716 | 960.0001 | 5 | 47 | 3.36328 | -6.519975 | 2.775922 | 1.738589 | 11.76678 | 6.233111
2018-02-05 18:55 | 259836 | 1080.0011 | 5 | 47 | 3.322518 | -6.519906 | 2.775922 | 1.955909 | 11.76678 | 6.959566
2018-02-05 18:57 | 259956 | 1200.001 | 5 | 47 | 3.281263 | -6.519993 | 2.775922 | 2.173239 | 11.76678 | 7.677176
2018-02-05 18:59 | 260076 | 1320.001 | 5 | 47 | 3.231782 | -6.519953 | 2.775922 | 2.39057 | 11.76678 | 8.385241
2018-02-05 19:01 | 260196 | 1440.001 | 5 | 47 | 3.144555 | -6.519951 | 2.775922 | 2.607887 | 11.76678 | 9.07925
2018-02-05 19:03 | 260285.6 | 1529.6289 | 5 | 47 | 2.999991 | -6.519929 | 2.775922 | 2.770189 | 11.76678 | 9.579606
2018-02-05 19:05 | 260405.7 | 119.9999 | 6 | 47 | 3.639317 | 0 | 2.775922 | 2.770228 | 11.76678 | 9.579726
2018-02-05 19:07 | 260525.7 | 240 | 6 | 47 | 3.665543 | 0 | 2.775922 | 2.770228 | 11.76678 | 9.579726
2018-02-05 19:08 | 260585.7 | 300.0014 | 6 | 47 | 3.671881 | 0 | 2.775922 | 2.770228 | 11.76678 | 9.579726
2018-02-05 19:08 | 260585.7 | 0.0038 | 7 | 48 | 3.671835 | 0 | 0 | 0 | 0 | 0
2018-02-05 19:10 | 260705.8 | 120.0002 | 2 | 48 | 4.049859 | 4.889893 | 0.1623961 | 2.193e-09 | 0.6502797 | 8.054e-09
2018-02-05 19:12 | 260825.8 | 240.0001 | 2 | 48 | 4.102715 | 4.889893 | 0.3254055 | 2.193e-09 | 1.315165 | 8.054e-09
2018-02-05 19:14 | 260945.8 | 360.001 | 2 | 48 | 4.132444 | 4.889885 | 0.4884053 | 2.193e-09 | 1.986523 | 8.054e-09
2018-02-05 19:16 | 261065.8 | 480.001 | 2 | 48 | 4.155085 | 4.889866 | 0.6513999 | 2.193e-09 | 2.661962 | 8.054e-09
2018-02-05 19:18 | 261185.8 | 600.0003 | 2 | 48 | 4.180202 | 4.889923 | 0.8143851 | 2.193e-09 | 3.341178 | 8.054e-09
2018-02-05 19:20 | 261305.8 | 720.001 | 2 | 48 | 4.20028 | 4.695509 | 0.9762013 | 2.193e-09 | 4.019749 | 8.054e-09
2018-02-05 19:22 | 261425.8 | 840.001 | 2 | 48 | 4.200284 | 4.261919 | 1.125303 | 2.193e-09 | 4.646021 | 8.054e-09
2018-02-05 19:24 | 261545.8 | 960.0002 | 2 | 48 | 4.200284 | 3.868347 | 1.260712 | 2.193e-09 | 5.214777 | 8.054e-09
2018-02-05 19:26 | 261665.8 | 1080.0001 | 2 | 48 | 4.200292 | 3.51227 | 1.383703 | 2.193e-09 | 5.731372 | 8.054e-09
2018-02-05 19:27 | 261751.7 | 1165.9345 | 2 | 48 | 4.200242 | 3.259987 | 1.464561 | 2.193e-09 | 6.071 | 8.054e-09
2018-02-05 19:29 | 261871.7 | 120.0009 | 3 | 48 | 4.225985 | 3.259951 | 1.572841 | 5.296e-09 | 6.52708 | 2.0658e-08
2018-02-05 19:31 | 261991.7 | 240.0001 | 3 | 48 | 4.254682 | 3.25997 | 1.6815 | 5.296e-09 | 6.987816 | 2.0658e-08
2018-02-05 19:33 | 262111.7 | 360.001 | 3 | 48 | 4.284852 | 3.259941 | 1.790166 | 5.296e-09 | 7.451788 | 2.0658e-08
2018-02-05 19:35 | 262231.7 | 480.0009 | 3 | 48 | 4.316532 | 3.259932 | 1.898823 | 5.296e-09 | 7.919053 | 2.0658e-08
2018-02-05 19:37 | 262351.7 | 600.0009 | 3 | 48 | 4.353596 | 3.259947 | 2.007489 | 5.296e-09 | 8.390061 | 2.0658e-08
2018-02-05 19:39 | 262471.7 | 720.001 | 3 | 48 | 4.393419 | 3.259954 | 2.116151 | 5.296e-09 | 8.865304 | 2.0658e-08
2018-02-05 19:41 | 262591.7 | 840.0008 | 3 | 48 | 4.400285 | 2.839878 | 2.21844 | 5.296e-09 | 9.315341 | 2.0658e-08
2018-02-05 19:43 | 262711.7 | 960.0016 | 3 | 48 | 4.40027 | 2.470549 | 2.306761 | 5.296e-09 | 9.70398 | 2.0658e-08
2018-02-05 19:45 | 262831.7 | 1080.0017 | 3 | 48 | 4.400294 | 2.143154 | 2.383576 | 5.296e-09 | 10.04199 | 2.0658e-08
2018-02-05 19:47 | 262951.7 | 1200.001 | 3 | 48 | 4.400237 | 1.844611 | 2.449864 | 5.296e-09 | 10.33367 | 2.0658e-08
2018-02-05 19:49 | 263071.7 | 1320.001 | 3 | 48 | 4.400257 | 1.612281 | 2.50736 | 5.296e-09 | 10.58667 | 2.0658e-08
2018-02-05 19:51 | 263191.7 | 1440.0011 | 3 | 48 | 4.400242 | 1.417958 | 2.557755 | 5.296e-09 | 10.80842 | 2.0658e-08
2018-02-05 19:53 | 263311.7 | 1560.0016 | 3 | 48 | 4.400218 | 1.253043 | 2.602261 | 5.296e-09 | 11.00426 | 2.0658e-08
2018-02-05 19:55 | 263431.7 | 1680.0002 | 3 | 48 | 4.400226 | 1.098328 | 2.641454 | 5.296e-09 | 11.17672 | 2.0658e-08
2018-02-05 19:57 | 263551.7 | 1800.0009 | 3 | 48 | 4.400225 | 0.968936 | 2.6758 | 5.296e-09 | 11.32785 | 2.0658e-08
2018-02-05 19:59 | 263671.7 | 1920.0009 | 3 | 48 | 4.400231 | 0.8630009 | 2.706283 | 5.296e-09 | 11.46198 | 2.0658e-08
2018-02-05 20:01 | 263791.7 | 2040.0018 | 3 | 48 | 4.400207 | 0.774847 | 2.733534 | 5.296e-09 | 11.58189 | 2.0658e-08
2018-02-05 20:03 | 263911.7 | 2160.0001 | 3 | 48 | 4.400229 | 0.6941805 | 2.757994 | 5.296e-09 | 11.68952 | 2.0658e-08
2018-02-05 20:04 | 263972 | 2220.2343 | 3 | 48 | 4.400161 | 0.6519995 | 2.769259 | 5.296e-09 | 11.73909 | 2.0658e-08
2018-02-05 20:06 | 264092 | 120.001 | 4 | 48 | 4.338842 | 0 | 2.769259 | 5.296e-09 | 11.73909 | 2.0658e-08
2018-02-05 20:08 | 264212 | 240.001 | 4 | 48 | 4.332924 | 0 | 2.769259 | 5.296e-09 | 11.73909 | 2.0658e-08
2018-02-05 20:09 | 264272 | 300.0016 | 4 | 48 | 4.331225 | 0 | 2.769259 | 5.296e-09 | 11.73909 | 2.0658e-08
2018-02-05 20:11 | 264392.1 | 120.0018 | 5 | 48 | 3.779358 | -6.519948 | 2.769259 | 0.2173228 | 11.73909 | 0.8348223
2018-02-05 20:13 | 264512.1 | 240.0002 | 5 | 48 | 3.704133 | -6.519976 | 2.769259 | 0.4346365 | 11.73909 | 1.648048
2018-02-05 20:15 | 264632.1 | 360.0001 | 5 | 48 | 3.631748 | -6.520005 | 2.769259 | 0.6519529 | 11.73909 | 2.444974
2018-02-05 20:17 | 264752.1 | 480.0009 | 5 | 48 | 3.566282 | -6.520103 | 2.769259 | 0.8692783 | 11.73909 | 3.227021
2018-02-05 20:19 | 264872.1 | 600.0002 | 5 | 48 | 3.507382 | -6.519989 | 2.769259 | 1.08659 | 11.73909 | 3.995453
2018-02-05 20:21 | 264992.1 | 720.0002 | 5 | 48 | 3.455129 | -6.520061 | 2.769259 | 1.303937 | 11.73909 | 4.751987
2018-02-05 20:23 | 265112.1 | 840.0002 | 5 | 48 | 3.405896 | -6.520063 | 2.769259 | 1.521248 | 11.73909 | 5.497397
2018-02-05 20:25 | 265232.1 | 960.0001 | 5 | 48 | 3.363848 | -6.519951 | 2.769259 | 1.738568 | 11.73909 | 6.232924
2018-02-05 20:27 | 265352.1 | 1080.001 | 5 | 48 | 3.323992 | -6.519993 | 2.769259 | 1.955933 | 11.73909 | 6.95974
2018-02-05 20:29 | 265472.1 | 1200.0001 | 5 | 48 | 3.283589 | -6.520098 | 2.769259 | 2.17323 | 11.73909 | 7.677739
2018-02-05 20:31 | 265592.1 | 1320.001 | 5 | 48 | 3.23032 | -6.520051 | 2.769259 | 2.390585 | 11.73909 | 8.386084
2018-02-05 20:33 | 265712.1 | 1440.0009 | 5 | 48 | 3.143732 | -6.520075 | 2.769259 | 2.607907 | 11.73909 | 9.07955
2018-02-05 20:35 | 265802 | 1529.8888 | 5 | 48 | 2.999988 | -6.519981 | 2.769259 | 2.770678 | 11.73909 | 9.581429
2018-02-05 20:37 | 265922 | 120.0007 | 6 | 48 | 3.638221 | 0 | 2.769259 | 2.770678 | 11.73909 | 9.581429
2018-02-05 20:39 | 266042 | 240.0007 | 6 | 48 | 3.664844 | 0 | 2.769259 | 2.770678 | 11.73909 | 9.581429
2018-02-05 20:40 | 266102 | 300.0013 | 6 | 48 | 3.671392 | 0 | 2.769259 | 2.770678 | 11.73909 | 9.581429
2018-02-05 20:40 | 266102 | 0.0025 | 7 | 49 | 3.671514 | 0 | 0 | 0 | 0 | 0
2018-02-05 20:42 | 266222.1 | 120.001 | 2 | 49 | 4.050581 | 4.889927 | 0.1624003 | 2.968e-09 | 0.6504928 | 1.0896e-08
2018-02-05 20:44 | 266342.1 | 240.0002 | 2 | 49 | 4.100795 | 4.889891 | 0.3253829 | 2.968e-09 | 1.315099 | 1.0896e-08
2018-02-05 20:46 | 266462.1 | 360.0002 | 2 | 49 | 4.129844 | 4.889912 | 0.4883766 | 2.968e-09 | 1.986103 | 1.0896e-08
2018-02-05 20:48 | 266582.1 | 480.0002 | 2 | 49 | 4.153406 | 4.88991 | 0.6513685 | 2.968e-09 | 2.661115 | 1.0896e-08
2018-02-05 20:50 | 266702.1 | 600.0002 | 2 | 49 | 4.182254 | 4.889919 | 0.8143519 | 2.968e-09 | 3.340308 | 1.0896e-08
2018-02-05 20:52 | 266822.1 | 720.0018 | 2 | 49 | 4.200296 | 4.69908 | 0.9760684 | 2.968e-09 | 4.01867 | 1.0896e-08
2018-02-05 20:54 | 266942.1 | 840.0011 | 2 | 49 | 4.200295 | 4.273754 | 1.125533 | 2.968e-09 | 4.646465 | 1.0896e-08
2018-02-05 20:56 | 267062.1 | 960.0018 | 2 | 49 | 4.20028 | 3.888084 | 1.261519 | 2.968e-09 | 5.217644 | 1.0896e-08
2018-02-05 20:58 | 267182.1 | 1080.0011 | 2 | 49 | 4.200265 | 3.505585 | 1.384765 | 2.968e-09 | 5.735313 | 1.0896e-08
2018-02-05 20:59 | 267258.5 | 1156.436 | 2 | 49 | 4.200263 | 3.259998 | 1.456562 | 2.968e-09 | 6.036883 | 1.0896e-08
2018-02-05 21:01 | 267378.6 | 120.0017 | 3 | 49 | 4.224247 | 3.260038 | 1.564837 | 2.968e-09 | 6.492857 | 1.0896e-08
2018-02-05 21:03 | 267498.6 | 240.0001 | 3 | 49 | 4.252337 | 3.259918 | 1.673484 | 2.968e-09 | 6.953314 | 1.0896e-08
2018-02-05 21:05 | 267618.6 | 360.0002 | 3 | 49 | 4.281765 | 3.260036 | 1.782153 | 2.968e-09 | 7.41698 | 1.0896e-08
2018-02-05 21:07 | 267738.6 | 480.0013 | 3 | 49 | 4.315081 | 3.260033 | 1.890813 | 2.968e-09 | 7.884004 | 1.0896e-08
2018-02-05 21:09 | 267858.6 | 600.0009 | 3 | 49 | 4.352609 | 3.260017 | 1.999471 | 2.968e-09 | 8.354909 | 1.0896e-08
2018-02-05 21:11 | 267978.6 | 720.0009 | 3 | 49 | 4.390865 | 3.260006 | 2.108128 | 2.968e-09 | 8.829914 | 1.0896e-08
2018-02-05 21:13 | 268098.6 | 840.0001 | 3 | 49 | 4.400308 | 2.877748 | 2.211422 | 2.968e-09 | 9.284316 | 1.0896e-08
2018-02-05 21:15 | 268218.6 | 960.0009 | 3 | 49 | 4.400264 | 2.495584 | 2.300838 | 2.968e-09 | 9.67777 | 1.0896e-08
2018-02-05 21:17 | 268338.6 | 1080 | 3 | 49 | 4.400292 | 2.145826 | 2.378093 | 2.968e-09 | 10.01772 | 1.0896e-08
2018-02-05 21:19 | 268458.6 | 1200.0009 | 3 | 49 | 4.400216 | 1.865125 | 2.444752 | 2.968e-09 | 10.31103 | 1.0896e-08
2018-02-05 21:21 | 268578.6 | 1320.001 | 3 | 49 | 4.400271 | 1.635055 | 2.502964 | 2.968e-09 | 10.56718 | 1.0896e-08
2018-02-05 21:23 | 268698.6 | 1440.0001 | 3 | 49 | 4.400208 | 1.441092 | 2.554163 | 2.968e-09 | 10.79247 | 1.0896e-08
2018-02-05 21:25 | 268818.6 | 1560.0009 | 3 | 49 | 4.400299 | 1.264797 | 2.599231 | 2.968e-09 | 10.99078 | 1.0896e-08
2018-02-05 21:27 | 268938.6 | 1680.0009 | 3 | 49 | 4.400212 | 1.106002 | 2.638611 | 2.968e-09 | 11.16406 | 1.0896e-08
2018-02-05 21:29 | 269058.6 | 1800.0009 | 3 | 49 | 4.400205 | 0.9811621 | 2.673362 | 2.968e-09 | 11.31697 | 1.0896e-08
2018-02-05 21:31 | 269178.6 | 1920 | 3 | 49 | 4.400221 | 0.8775434 | 2.704265 | 2.968e-09 | 11.45295 | 1.0896e-08
2018-02-05 21:33 | 269298.6 | 2040 | 3 | 49 | 4.400236 | 0.7859106 | 2.731957 | 2.968e-09 | 11.57481 | 1.0896e-08
2018-02-05 21:35 | 269418.6 | 2160.0017 | 3 | 49 | 4.400228 | 0.6964493 | 2.756638 | 2.968e-09 | 11.6834 | 1.0896e-08
2018-02-05 21:36 | 269489 | 2230.4512 | 3 | 49 | 4.400207 | 0.6519995 | 2.769817 | 2.968e-09 | 11.7414 | 1.0896e-08
2018-02-05 21:38 | 269609 | 120.0006 | 4 | 49 | 4.338474 | 0 | 2.769817 | 2.968e-09 | 11.7414 | 1.0896e-08
2018-02-05 21:40 | 269729 | 240.0008 | 4 | 49 | 4.332466 | 0 | 2.769817 | 2.968e-09 | 11.7414 | 1.0896e-08
2018-02-05 21:41 | 269789 | 300.0046 | 4 | 49 | 4.330707 | 0 | 2.769817 | 2.968e-09 | 11.7414 | 1.0896e-08
2018-02-05 21:43 | 269909.1 | 120.001 | 5 | 49 | 3.776895 | -6.519993 | 2.769817 | 0.2172856 | 11.7414 | 0.8345271
2018-02-05 21:45 | 270029.1 | 240.0002 | 5 | 49 | 3.701449 | -6.519905 | 2.769817 | 0.4346389 | 11.7414 | 1.647099
2018-02-05 21:47 | 270149.1 | 360.0001 | 5 | 49 | 3.632057 | -6.519978 | 2.769817 | 0.6519529 | 11.7414 | 2.443883
2018-02-05 21:49 | 270269.1 | 480.0009 | 5 | 49 | 3.567314 | -6.520035 | 2.769817 | 0.8692611 | 11.7414 | 3.225967
2018-02-05 21:51 | 270389.1 | 600.0009 | 5 | 49 | 3.507977 | -6.520048 | 2.769817 | 1.086612 | 11.7414 | 3.994784
2018-02-05 21:53 | 270509.1 | 720.0001 | 5 | 49 | 3.4521 | -6.519969 | 2.769817 | 1.303905 | 11.7414 | 4.750894
2018-02-05 21:55 | 270629.1 | 840.0001 | 5 | 49 | 3.406156 | -6.520073 | 2.769817 | 1.521247 | 11.7414 | 5.496044
2018-02-05 21:57 | 270749.1 | 960.0009 | 5 | 49 | 3.364817 | -6.519961 | 2.769817 | 1.738594 | 11.7414 | 6.231823
2018-02-05 21:59 | 270869.1 | 1080.0017 | 5 | 49 | 3.326026 | -6.520023 | 2.769817 | 1.955897 | 11.7414 | 6.95882
2018-02-05 22:01 | 270989.1 | 1200.001 | 5 | 49 | 3.282674 | -6.519906 | 2.769817 | 2.173215 | 11.7414 | 7.67712
2018-02-05 22:03 | 271109.1 | 1320.0009 | 5 | 49 | 3.227953 | -6.519991 | 2.769817 | 2.390558 | 11.7414 | 8.384809
2018-02-05 22:05 | 271229.1 | 1440.0009 | 5 | 49 | 3.144616 | -6.520015 | 2.769817 | 2.607861 | 11.7414 | 9.07819
2018-02-05 22:06 | 271319.4 | 1530.2976 | 5 | 49 | 2.999988 | -6.519998 | 2.769817 | 2.771404 | 11.7414 | 9.582499
2018-02-05 22:08 | 271439.5 | 120.0008 | 6 | 49 | 3.637164 | 0 | 2.769817 | 2.771404 | 11.7414 | 9.582499
2018-02-05 22:10 | 271559.5 | 239.9999 | 6 | 49 | 3.664356 | 0 | 2.769817 | 2.771404 | 11.7414 | 9.582499
2018-02-05 22:11 | 271619.5 | 300.0014 | 6 | 49 | 3.670854 | 0 | 2.769817 | 2.771404 | 11.7414 | 9.582499
2018-02-05 22:11 | 271619.5 | 0.0048 | 7 | 50 | 3.670923 | 0 | 0 | 0 | 0 | 0
2018-02-05 22:13 | 271739.6 | 120.0011 | 2 | 50 | 4.050341 | 4.889807 | 0.1624055 | 3.704e-09 | 0.6506271 | 1.3596e-08
2018-02-05 22:15 | 271859.6 | 240.0003 | 2 | 50 | 4.100268 | 4.889841 | 0.3253883 | 3.704e-09 | 1.315182 | 1.3596e-08
2018-02-05 22:17 | 271979.6 | 360.0003 | 2 | 50 | 4.129363 | 4.889826 | 0.4883757 | 3.704e-09 | 1.985995 | 1.3596e-08
2018-02-05 22:19 | 272099.6 | 480.001 | 2 | 50 | 4.155961 | 4.88982 | 0.6513613 | 3.704e-09 | 2.661097 | 1.3596e-08
2018-02-05 22:21 | 272219.6 | 600.0003 | 2 | 50 | 4.183448 | 4.889868 | 0.8143445 | 3.704e-09 | 3.340737 | 1.3596e-08
2018-02-05 22:23 | 272339.6 | 720.0019 | 2 | 50 | 4.200296 | 4.701811 | 0.9760933 | 3.704e-09 | 4.019273 | 1.3596e-08
2018-02-05 22:25 | 272459.6 | 840.0012 | 2 | 50 | 4.200271 | 4.290571 | 1.125849 | 3.704e-09 | 4.648291 | 1.3596e-08
2018-02-05 22:27 | 272579.6 | 960.0002 | 2 | 50 | 4.20031 | 3.88484 | 1.262131 | 3.704e-09 | 5.220713 | 1.3596e-08
2018-02-05 22:29 | 272699.6 | 1080.0012 | 2 | 50 | 4.200278 | 3.475033 | 1.384614 | 3.704e-09 | 5.735178 | 1.3596e-08
2018-02-05 22:31 | 272774.6 | 1155.0826 | 2 | 50 | 4.200311 | 3.259979 | 1.454783 | 3.704e-09 | 6.029906 | 1.3596e-08
2018-02-05 22:33 | 272894.7 | 120.0001 | 3 | 50 | 4.223623 | 3.260021 | 1.563048 | 6.285e-09 | 6.485796 | 2.4086e-08
2018-02-05 22:35 | 273014.7 | 240.0009 | 3 | 50 | 4.250614 | 3.259939 | 1.671691 | 6.285e-09 | 6.94612 | 2.4086e-08
2018-02-05 22:37 | 273134.7 | 360.0003 | 3 | 50 | 4.281039 | 3.259914 | 1.780362 | 6.285e-09 | 7.409655 | 2.4086e-08
2018-02-05 22:39 | 273254.7 | 480.0009 | 3 | 50 | 4.315929 | 3.259998 | 1.889014 | 6.285e-09 | 7.876681 | 2.4086e-08
2018-02-05 22:41 | 273374.7 | 600.0001 | 3 | 50 | 4.351406 | 3.260038 | 1.997688 | 6.285e-09 | 8.347624 | 2.4086e-08
2018-02-05 22:43 | 273494.7 | 720.0001 | 3 | 50 | 4.388883 | 3.260015 | 2.106344 | 6.285e-09 | 8.822453 | 2.4086e-08
2018-02-05 22:45 | 273614.7 | 840.0018 | 3 | 50 | 4.400284 | 2.899796 | 2.21045 | 6.285e-09 | 9.280365 | 2.4086e-08
2018-02-05 22:47 | 273734.7 | 960.0017 | 3 | 50 | 4.400251 | 2.489632 | 2.3002 | 6.285e-09 | 9.675289 | 2.4086e-08
2018-02-05 22:49 | 273854.7 | 1080.0018 | 3 | 50 | 4.400287 | 2.155582 | 2.377361 | 6.285e-09 | 10.01482 | 2.4086e-08
2018-02-05 22:51 | 273974.7 | 1200.0009 | 3 | 50 | 4.400278 | 1.881443 | 2.4445 | 6.285e-09 | 10.31025 | 2.4086e-08
2018-02-05 22:53 | 274094.7 | 1320.001 | 3 | 50 | 4.400255 | 1.653437 | 2.50329 | 6.285e-09 | 10.56894 | 2.4086e-08
2018-02-05 22:55 | 274214.7 | 1440.0001 | 3 | 50 | 4.400242 | 1.448278 | 2.554943 | 6.285e-09 | 10.79623 | 2.4086e-08
2018-02-05 22:57 | 274334.7 | 1560.0011 | 3 | 50 | 4.400252 | 1.260793 | 2.599995 | 6.285e-09 | 10.99447 | 2.4086e-08
2018-02-05 22:59 | 274454.7 | 1680.0008 | 3 | 50 | 4.400254 | 1.114596 | 2.639498 | 6.285e-09 | 11.16829 | 2.4086e-08
2018-02-05 23:01 | 274574.7 | 1800.0033 | 3 | 50 | 4.400194 | 0.9900427 | 2.674505 | 6.285e-09 | 11.32233 | 2.4086e-08
2018-02-05 23:03 | 274694.7 | 1920.001 | 3 | 50 | 4.400167 | 0.884243 | 2.705753 | 6.285e-09 | 11.45983 | 2.4086e-08
2018-02-05 23:05 | 274814.7 | 2040.0009 | 3 | 50 | 4.400224 | 0.7835474 | 2.733568 | 6.285e-09 | 11.58222 | 2.4086e-08
2018-02-05 23:07 | 274934.7 | 2160.0018 | 3 | 50 | 4.400253 | 0.6985464 | 2.758184 | 6.285e-09 | 11.69053 | 2.4086e-08
2018-02-05 23:08 | 275009.5 | 2234.8295 | 3 | 50 | 4.400178 | 0.6519995 | 2.772209 | 6.285e-09 | 11.75225 | 2.4086e-08
2018-02-05 23:10 | 275129.5359 | 120 | 4 | 50 | 4.338546 | 0 | 2.772209 | 6.285e-09 | 11.75225 | 2.4086e-08
2018-02-05 23:12 | 275249.5376 | 240.0017 | 4 | 50 | 4.332568 | 0 | 2.772209 | 6.285e-09 | 11.75225 | 2.4086e-08
2018-02-05 23:13 | 275309.5372 | 300.0013 | 4 | 50 | 4.330817 | 0 | 2.772209 | 6.285e-09 | 11.75225 | 2.4086e-08
2018-02-05 23:15 | 275429.6 | 120.001 | 5 | 50 | 3.773743 | -6.519891 | 2.772209 | 0.2173032 | 11.75225 | 0.8339542
2018-02-05 23:17 | 275549.6 | 240.001 | 5 | 50 | 3.701744 | -6.519925 | 2.772209 | 0.4346235 | 11.75225 | 1.646191
2018-02-05 23:19 | 275669.6 | 360.0009 | 5 | 50 | 3.632625 | -6.520005 | 2.772209 | 0.6519344 | 11.75225 | 2.443031
2018-02-05 23:21 | 275789.6 | 480.0002 | 5 | 50 | 3.567729 | -6.519996 | 2.772209 | 0.8692477 | 11.75225 | 3.225351
2018-02-05 23:23 | 275909.6 | 600.0001 | 5 | 50 | 3.504779 | -6.520013 | 2.772209 | 1.086588 | 11.75225 | 3.99389
2018-02-05 23:25 | 276029.6 | 720.0001 | 5 | 50 | 3.450437 | -6.519986 | 2.772209 | 1.30391 | 11.75225 | 4.749415
2018-02-05 23:27 | 276149.6 | 840.0001 | 5 | 50 | 3.405262 | -6.519985 | 2.772209 | 1.521235 | 11.75225 | 5.49427
2018-02-05 23:29 | 276269.6 | 960.0001 | 5 | 50 | 3.364998 | -6.519956 | 2.772209 | 1.738563 | 11.75225 | 6.229892
2018-02-05 23:31 | 276389.6 | 1080.0009 | 5 | 50 | 3.323694 | -6.519886 | 2.772209 | 1.955881 | 11.75225 | 6.956777
2018-02-05 23:33 | 276509.6 | 1200.0001 | 5 | 50 | 3.277417 | -6.519981 | 2.772209 | 2.173219 | 11.75225 | 7.674119
2018-02-05 23:35 | 276629.6 | 1320.0001 | 5 | 50 | 3.22587 | -6.520011 | 2.772209 | 2.390553 | 11.75225 | 8.381091
2018-02-05 23:37 | 276749.6 | 1440.0001 | 5 | 50 | 3.143102 | -6.520041 | 2.772209 | 2.607871 | 11.75225 | 9.074101
2018-02-05 23:38 | 276840.1 | 1530.4999 | 5 | 50 | 2.999996 | -6.520005 | 2.772209 | 2.771772 | 11.75225 | 9.579482
2018-02-05 23:40 | 276960.2 | 120 | 6 | 50 | 3.637493 | 0 | 2.772209 | 2.771792 | 11.75225 | 9.579541
2018-02-05 23:42 | 277080.2 | 240.0008 | 6 | 50 | 3.664254 | 0 | 2.772209 | 2.771792 | 11.75225 | 9.579541
2018-02-05 23:43 | 277140.2 | 300.0015 | 6 | 50 | 3.670612 | 0 | 2.772209 | 2.771792 | 11.75225 | 9.579541
2018-02-05 23:43 | 277140.1 | 0.004 | 7 | 51 | 3.670638 | 0 | 0 | 0 | 0 | 0
2018-02-05 23:45 | 277260.2 | 120.0001 | 8 | 51 | 3.931054 | 3.260103 | 0.1086568 | 0 | 0.4239241 | 0
2018-02-05 23:47 | 277380.2 | 240.0009 | 8 | 51 | 3.969241 | 3.260094 | 0.2173154 | 0 | 0.8531957 | 0
2018-02-05 23:49 | 277500.2 | 360.0008 | 8 | 51 | 4.001948 | 3.260118 | 0.3259702 | 0 | 1.286274 | 0
2018-02-05 23:51 | 277620.2 | 480.0009 | 8 | 51 | 4.027568 | 3.260138 | 0.4346299 | 0 | 1.72264 | 0
2018-02-05 23:53 | 277740.2 | 600.0008 | 8 | 51 | 4.043422 | 3.260094 | 0.543295 | 0 | 2.161209 | 0
2018-02-05 23:55 | 277860.2 | 720.0001 | 8 | 51 | 4.055965 | 3.25988 | 0.6519567 | 0 | 2.60128 | 0
2018-02-05 23:57 | 277980.2 | 840.0008 | 8 | 51 | 4.069873 | 3.260147 | 0.7606186 | 0 | 3.042736 | 0
2018-02-05 23:59 | 278100.2 | 960 | 8 | 51 | 4.087963 | 3.260008 | 0.8692802 | 0 | 3.485935 | 0
2018-02-06 00:01 | 278220.2 | 1080 | 8 | 51 | 4.104709 | 3.260067 | 0.9779431 | 0 | 3.931063 | 0
2018-02-06 00:03 | 278340.2 | 1200.0008 | 8 | 51 | 4.12191 | 3.260063 | 1.086603 | 0 | 4.378006 | 0
2018-02-06 00:05 | 278460.2 | 1320 | 8 | 51 | 4.139618 | 3.259966 | 1.195259 | 0 | 4.826815 | 0
2018-02-06 00:07 | 278580.2 | 1440.0008 | 8 | 51 | 4.16123 | 3.259995 | 1.303916 | 0 | 5.277735 | 0
2018-02-06 00:09 | 278700.2 | 1560.0001 | 8 | 51 | 4.186017 | 3.260027 | 1.412579 | 0 | 5.731263 | 0
2018-02-06 00:11 | 278768.2 | 1627.9911 | 8 | 51 | 4.200001 | 3.260054 | 1.474141 | 0 | 5.989392 | 0