## Global_Info
Sample No | Channel
13-097 | 16
13-098 | 18
13-099 | 21
13-100 | 27
13-101 | 29
13-102 | 33
13-103 | 35
13-104 | 36

## Statistics_16
Date_Time | Test_Time(s) | Step_Time(s) | Step_Index | Cycle_Index | Voltage(V) | Current(A) | Charge_Capacity(Ah) | Discharge_Capacity(Ah) | Charge_Energy(Wh) | Discharge_Energy(Wh) | ACR(Ohm) | Internal Resistance(Ohm)
2018-02-06 23:53 | 10743.69688 | 300.003 | 6 | 1 | 3.217819 | 0 | 3.083699 | 3.132406 | 12.90572 | 11.76599
2018-02-07 02:23 | 19709.26 | 300.0013 | 6 | 2 | 3.2184 | 0 | 3.132004 | 3.130216 | 13.0771 | 11.75695
2018-02-07 04:52 | 28666.39854 | 300.0014 | 6 | 3 | 3.218289 | 0 | 3.128772 | 3.127373 | 13.06476 | 11.74487
2018-02-07 07:21 | 37621.48414 | 300.0022 | 6 | 4 | 3.218656 | 0 | 3.12774 | 3.126469 | 13.05969 | 11.74148
2018-02-07 09:51 | 46569.11 | 300.0037 | 6 | 5 | 3.219164 | 0 | 3.125019 | 3.123893 | 13.04889 | 11.72806
2018-02-07 12:20 | 55515.92 | 300.0027 | 6 | 6 | 3.219791 | 0 | 3.123186 | 3.122109 | 13.04333 | 11.72194
2018-02-07 14:49 | 64463.42 | 300.0029 | 6 | 7 | 3.22096 | 0 | 3.122517 | 3.121555 | 13.04201 | 11.72062
2018-02-07 17:18 | 73393.79 | 300.003 | 6 | 8 | 3.219634 | 0 | 3.118396 | 3.117572 | 13.02661 | 11.70364
2018-02-07 19:47 | 82339.08 | 300.0031 | 6 | 9 | 3.221116 | 0 | 3.119825 | 3.118695 | 13.03126 | 11.70755
2018-02-07 22:16 | 91277.27 | 300.0058 | 6 | 10 | 3.219343 | 0 | 3.118721 | 3.118119 | 13.02671 | 11.70615
2018-02-08 00:45 | 100216.5 | 300.0019 | 6 | 11 | 3.219647 | 0 | 3.118758 | 3.117836 | 13.0261 | 11.70629
2018-02-08 03:14 | 109152.5 | 300.0035 | 6 | 12 | 3.220241 | 0 | 3.117409 | 3.11646 | 13.02108 | 11.70074
2018-02-08 05:42 | 118084.3738 | 300.0026 | 6 | 13 | 3.220418 | 0 | 3.115891 | 3.114969 | 13.01572 | 11.69456
2018-02-08 08:11 | 127013.3 | 300.0013 | 6 | 14 | 3.220331 | 0 | 3.114866 | 3.113995 | 13.01217 | 11.69063
2018-02-08 10:40 | 135940.7 | 300.0029 | 6 | 15 | 3.221657 | 0 | 3.112111 | 3.111133 | 13.00241 | 11.67731
2018-02-08 13:09 | 144869 | 300.003 | 6 | 16 | 3.22026 | 0 | 3.112324 | 3.111677 | 13.00438 | 11.68099
2018-02-08 15:38 | 153793.1 | 300.0037 | 6 | 17 | 3.221681 | 0 | 3.11138 | 3.110375 | 12.99856 | 11.6754
2018-02-08 18:06 | 162715.1 | 300.0026 | 6 | 18 | 3.220524 | 0 | 3.109828 | 3.109146 | 12.99384 | 11.67061
2018-02-08 20:35 | 171636.5 | 300.001 | 6 | 19 | 3.220953 | 0 | 3.109372 | 3.108482 | 12.991 | 11.66765
2018-02-08 23:04 | 180556.7 | 300.003 | 6 | 20 | 3.221346 | 0 | 3.10838 | 3.107593 | 12.9872 | 11.664
2018-02-09 01:32 | 189470.6 | 300.0002 | 6 | 21 | 3.220539 | 0 | 3.10498 | 3.105644 | 12.97501 | 11.65663
2018-02-09 04:01 | 198384 | 300.0028 | 6 | 22 | 3.221671 | 0 | 3.10663 | 3.105708 | 12.98002 | 11.65705
2018-02-09 06:29 | 207297.7 | 300.0018 | 6 | 23 | 3.221172 | 0 | 3.105687 | 3.104944 | 12.97824 | 11.65434
2018-02-09 08:58 | 216207.5 | 300.0019 | 6 | 24 | 3.221018 | 0 | 3.104293 | 3.10356 | 12.97187 | 11.64814
2018-02-09 11:26 | 225114.6 | 300.0022 | 6 | 25 | 3.222278 | 0 | 3.102509 | 3.101626 | 12.9659 | 11.63968
2018-02-09 13:55 | 234021.6 | 300.0029 | 6 | 26 | 3.221912 | 0 | 3.102012 | 3.101362 | 12.96402 | 11.63908
2018-02-09 16:23 | 242925.7 | 300.002 | 6 | 27 | 3.22189 | 0 | 3.101224 | 3.100498 | 12.96087 | 11.63609
2018-02-09 18:52 | 251827.3 | 300.0018 | 6 | 28 | 3.222239 | 0 | 3.099994 | 3.099239 | 12.95587 | 11.62994
2018-02-09 21:20 | 260729.2 | 300.0013 | 6 | 29 | 3.222499 | 0 | 3.099485 | 3.09878 | 12.95419 | 11.62863
2018-02-09 23:48 | 269623.3 | 300.0028 | 6 | 30 | 3.222396 | 0 | 3.097356 | 3.096679 | 12.94596 | 11.61981
2018-02-10 02:16 | 278521.8 | 300.0028 | 6 | 31 | 3.221748 | 0 | 3.098271 | 3.09771 | 12.94867 | 11.62519
2018-02-10 04:45 | 287414.7 | 300.0028 | 6 | 32 | 3.222116 | 0 | 3.096911 | 3.096201 | 12.94295 | 11.61901
2018-02-10 07:13 | 296307 | 300.0023 | 6 | 33 | 3.222161 | 0 | 3.096018 | 3.095464 | 12.94018 | 11.61579
2018-02-10 09:41 | 305197.9 | 300.0022 | 6 | 34 | 3.221875 | 0 | 3.095372 | 3.094227 | 12.93785 | 11.61141
2018-02-10 12:09 | 314084.1 | 300.0005 | 6 | 35 | 3.222275 | 0 | 3.094027 | 3.093406 | 12.93236 | 11.60747
2018-02-10 14:37 | 322970.3 | 300.0029 | 6 | 36 | 3.223772 | 0 | 3.093098 | 3.09234 | 12.92883 | 11.60269
2018-02-10 17:05 | 331856 | 300.0038 | 6 | 37 | 3.224011 | 0 | 3.091689 | 3.091062 | 12.9252 | 11.59621
2018-02-10 19:33 | 340741.4 | 300.0012 | 6 | 38 | 3.223071 | 0 | 3.090606 | 3.090183 | 12.92159 | 11.59279
2018-02-10 22:01 | 349622 | 300.0027 | 6 | 39 | 3.222747 | 0 | 3.090763 | 3.090276 | 12.92018 | 11.59452
2018-02-11 00:29 | 358501.3 | 300.0045 | 6 | 40 | 3.222925 | 0 | 3.090299 | 3.089768 | 12.91854 | 11.59245
2018-02-11 02:57 | 367380.2 | 300.0012 | 6 | 41 | 3.223081 | 0 | 3.08943 | 3.088949 | 12.91526 | 11.58911
2018-02-11 05:25 | 376262.4 | 300.0044 | 6 | 42 | 3.223297 | 0 | 3.089449 | 3.088911 | 12.91587 | 11.58887
2018-02-11 07:53 | 385141.1 | 300.0037 | 6 | 43 | 3.223468 | 0 | 3.088307 | 3.087838 | 12.91148 | 11.58437
2018-02-11 10:21 | 394016.8 | 300.0034 | 6 | 44 | 3.22341 | 0 | 3.087272 | 3.08687 | 12.90758 | 11.57914
2018-02-11 12:49 | 402891 | 300.0011 | 6 | 45 | 3.223981 | 0 | 3.086098 | 3.085493 | 12.90332 | 11.57471
2018-02-11 15:17 | 411761 | 300.0021 | 6 | 46 | 3.224683 | 0 | 3.085422 | 3.084834 | 12.90059 | 11.57177
2018-02-11 17:45 | 420634.1 | 300.0031 | 6 | 47 | 3.223949 | 0 | 3.085192 | 3.084759 | 12.9006 | 11.57172
2018-02-11 20:13 | 429506.1 | 300.0038 | 6 | 48 | 3.224671 | 0 | 3.08403 | 3.082803 | 12.89687 | 11.56341
2018-02-11 22:41 | 438374.5 | 300.0042 | 6 | 49 | 3.224623 | 0 | 3.082616 | 3.082127 | 12.89132 | 11.56056
2018-02-12 01:08 | 447245 | 300.0042 | 6 | 50 | 3.224327 | 0 | 3.083112 | 3.082642 | 12.89307 | 11.56318
2018-02-12 01:45 | 449415.9 | 2170.8158 | 8 | 51 | 4.200001 | 3.259897 | 1.965553 | 0 | 7.866232 | 0

## Channel_16_1
Date_Time | Test_Time(s) | Step_Time(s) | Step_Index | Cycle_Index | Voltage(V) | Current(A) | Charge_Capacity(Ah) | Discharge_Capacity(Ah) | Charge_Energy(Wh) | Discharge_Energy(Wh) | ACR(Ohm) | Internal Resistance(Ohm) | dV/dt(V/s) | dI/dt(A/s)
2018-02-06 20:56 | 120.0006 | 120.0002 | 1 | 1 | 3.457701 | 0 | 0 | 0 | 0 | 0
2018-02-06 20:58 | 240.0002 | 239.9998 | 1 | 1 | 3.458098 | 0 | 0 | 0 | 0 | 0
2018-02-06 21:00 | 360.0022 | 360.0018 | 1 | 1 | 3.458546 | 0 | 0 | 0 | 0 | 0
2018-02-06 21:02 | 480.001 | 480.0006 | 1 | 1 | 3.459003 | 0 | 0 | 0 | 0 | 0
2018-02-06 21:04 | 600.0014 | 600.001 | 1 | 1 | 3.459438 | 0 | 0 | 0 | 0 | 0
2018-02-06 21:06 | 720.0018 | 720.0014 | 1 | 1 | 3.459947 | 0 | 0 | 0 | 0 | 0
2018-02-06 21:08 | 840.0013 | 840.0009 | 1 | 1 | 3.460373 | 0 | 0 | 0 | 0 | 0
2018-02-06 21:10 | 960.0026 | 960.0022 | 1 | 1 | 3.460855 | 0 | 0 | 0 | 0 | 0
2018-02-06 21:12 | 1080.0014 | 1080.001 | 1 | 1 | 3.461309 | 0 | 0 | 0 | 0 | 0
2018-02-06 21:14 | 1200.0026 | 1200.0022 | 1 | 1 | 3.461773 | 0 | 0 | 0 | 0 | 0
2018-02-06 21:16 | 1320.0022 | 1320.0018 | 1 | 1 | 3.462197 | 0 | 0 | 0 | 0 | 0
2018-02-06 21:18 | 1440.0017 | 1440.0013 | 1 | 1 | 3.462672 | 0 | 0 | 0 | 0 | 0
2018-02-06 21:20 | 1560.0007 | 1560.0003 | 1 | 1 | 3.463089 | 0 | 0 | 0 | 0 | 0
2018-02-06 21:22 | 1680.001 | 1680.0006 | 1 | 1 | 3.463523 | 0 | 0 | 0 | 0 | 0
2018-02-06 21:24 | 1800.0006 | 1800.0002 | 1 | 1 | 3.463945 | 0 | 0 | 0 | 0 | 0
2018-02-06 21:25 | 1810.0025 | 1810.0021 | 1 | 1 | 3.463994 | 0 | 0 | 0 | 0 | 0
2018-02-06 21:27 | 1930.09048 | 120.0032 | 2 | 1 | 3.958688 | 4.889891 | 0.1623008 | 0 | 0.6295589 | 0
2018-02-06 21:29 | 2050.08868 | 240.0014 | 2 | 1 | 3.998729 | 4.88987 | 0.3252816 | 0 | 1.278047 | 0
2018-02-06 21:31 | 2170.08768 | 360.0004 | 2 | 1 | 4.033238 | 4.889902 | 0.4882601 | 0 | 1.93267 | 0
2018-02-06 21:33 | 2290.08918 | 480.0019 | 2 | 1 | 4.062575 | 4.88987 | 0.6512498 | 0 | 2.592491 | 0
2018-02-06 21:35 | 2410.08808 | 600.0008 | 2 | 1 | 4.08808 | 4.889891 | 0.8142324 | 0 | 3.256755 | 0
2018-02-06 21:37 | 2530.08918 | 720.0019 | 2 | 1 | 4.110782 | 4.889885 | 0.9772136 | 0 | 3.924895 | 0
2018-02-06 21:39 | 2650.08878 | 840.0015 | 2 | 1 | 4.134246 | 4.8899 | 1.140197 | 0 | 4.596775 | 0
2018-02-06 21:41 | 2770.08758 | 960.0003 | 2 | 1 | 4.159491 | 4.889858 | 1.303173 | 0 | 5.272591 | 0
2018-02-06 21:43 | 2890.08948 | 1080.0022 | 2 | 1 | 4.187015 | 4.889906 | 1.466158 | 0 | 5.952727 | 0
2018-02-06 21:45 | 3010.08828 | 1200.001 | 2 | 1 | 4.200349 | 4.554577 | 1.625862 | 0 | 6.623053 | 0
2018-02-06 21:47 | 3130.08878 | 1320.0015 | 2 | 1 | 4.200379 | 4.022253 | 1.768676 | 0 | 7.222924 | 0
2018-02-06 21:49 | 3250.08828 | 1440.001 | 2 | 1 | 4.200357 | 3.517454 | 1.89421 | 0 | 7.750211 | 0
2018-02-06 21:50 | 3314.39708 | 1504.3098 | 2 | 1 | 4.200345 | 3.259995 | 1.954723 | 0 | 8.004387 | 0
2018-02-06 21:52 | 3434.414276 | 120.0028 | 3 | 1 | 4.227622 | 3.260143 | 2.062949 | 0 | 8.460327 | 0
2018-02-06 21:54 | 3554.413176 | 240.0017 | 3 | 1 | 4.260016 | 3.260151 | 2.171607 | 0 | 8.921427 | 0
2018-02-06 21:56 | 3674.411876 | 360.0004 | 3 | 1 | 4.295036 | 3.260128 | 2.280265 | 0 | 9.38619 | 0
2018-02-06 21:58 | 3794.412276 | 480.0008 | 3 | 1 | 4.332342 | 3.260134 | 2.388924 | 0 | 9.854893 | 0
2018-02-06 22:00 | 3914.413476 | 600.002 | 3 | 1 | 4.37155 | 3.26017 | 2.497588 | 0 | 10.32778 | 0
2018-02-06 22:02 | 4034.412276 | 720.0008 | 3 | 1 | 4.400341 | 3.040733 | 2.60511 | 0 | 10.7998 | 0
2018-02-06 22:04 | 4154.412676 | 840.0012 | 3 | 1 | 4.400345 | 2.518131 | 2.697343 | 0 | 11.20565 | 0
2018-02-06 22:06 | 4274.412276 | 960.0008 | 3 | 1 | 4.400334 | 2.105314 | 2.774154 | 0 | 11.54364 | 0
2018-02-06 22:08 | 4394.411976 | 1080.0005 | 3 | 1 | 4.400309 | 1.770454 | 2.838541 | 0 | 11.82697 | 0
2018-02-06 22:10 | 4514.413976 | 1200.0025 | 3 | 1 | 4.400243 | 1.49679 | 2.892851 | 0 | 12.06595 | 0
2018-02-06 22:12 | 4634.411976 | 1320.0005 | 3 | 1 | 4.400299 | 1.277006 | 2.938952 | 0 | 12.2688 | 0
2018-02-06 22:14 | 4754.412276 | 1440.0008 | 3 | 1 | 4.400227 | 1.094433 | 2.978353 | 0 | 12.44218 | 0
2018-02-06 22:16 | 4874.411876 | 1560.0004 | 3 | 1 | 4.400196 | 0.9443321 | 3.012259 | 0 | 12.59137 | 0
2018-02-06 22:18 | 4994.413076 | 1680.0016 | 3 | 1 | 4.40015 | 0.8194618 | 3.041614 | 0 | 12.72054 | 0
2018-02-06 22:20 | 5114.413476 | 1800.002 | 3 | 1 | 4.400211 | 0.7175331 | 3.067185 | 0 | 12.83306 | 0
2018-02-06 22:21 | 5201.431276 | 1887.0198 | 3 | 1 | 4.400163 | 0.6519966 | 3.083699 | 0 | 12.90572 | 0
2018-02-06 22:23 | 5321.481068 | 120.0022 | 4 | 1 | 4.354015 | 0 | 3.083699 | 0 | 12.90572 | 0
2018-02-06 22:25 | 5441.481368 | 240.0025 | 4 | 1 | 4.350176 | 0 | 3.083699 | 0 | 12.90572 | 0
2018-02-06 22:26 | 5501.481768 | 300.0029 | 4 | 1 | 4.348982 | 0 | 3.083699 | 0 | 12.90572 | 0
2018-02-06 22:28 | 5621.567852 | 120.0022 | 5 | 1 | 4.183725 | -2.281991 | 3.083699 | 0.07605796 | 12.90572 | 0.3198991
2018-02-06 22:30 | 5741.566552 | 240.0009 | 5 | 1 | 4.15326 | -2.281981 | 3.083699 | 0.1521176 | 12.90572 | 0.6369345
2018-02-06 22:32 | 5861.567852 | 360.0022 | 5 | 1 | 4.124241 | -2.282054 | 3.083699 | 0.2281772 | 12.90572 | 0.9517223
2018-02-06 22:34 | 5981.566852 | 480.0012 | 5 | 1 | 4.09553 | -2.281991 | 3.083699 | 0.3042353 | 12.90572 | 1.264311
2018-02-06 22:36 | 6101.566152 | 600.0005 | 5 | 1 | 4.067092 | -2.281989 | 3.083699 | 0.3802958 | 12.90572 | 1.574737
2018-02-06 22:38 | 6221.566552 | 720.0009 | 5 | 1 | 4.038901 | -2.28197 | 3.083699 | 0.456348 | 12.90572 | 1.882974
2018-02-06 22:40 | 6341.566152 | 840.0005 | 5 | 1 | 4.011071 | -2.28196 | 3.083699 | 0.5324108 | 12.90572 | 2.189123
2018-02-06 22:42 | 6461.565852 | 960.0002 | 5 | 1 | 3.983673 | -2.281982 | 3.083699 | 0.6084673 | 12.90572 | 2.493145
2018-02-06 22:44 | 6581.567752 | 1080.0021 | 5 | 1 | 3.956848 | -2.28193 | 3.083699 | 0.6845312 | 12.90572 | 2.795135
2018-02-06 22:46 | 6701.566652 | 1200.001 | 5 | 1 | 3.930782 | -2.281979 | 3.083699 | 0.7605872 | 12.90572 | 3.095081
2018-02-06 22:48 | 6821.567052 | 1320.0014 | 5 | 1 | 3.905538 | -2.281984 | 3.083699 | 0.836648 | 12.90572 | 3.393094
2018-02-06 22:50 | 6941.566552 | 1440.0009 | 5 | 1 | 3.881371 | -2.281972 | 3.083699 | 0.9127052 | 12.90572 | 3.689213
2018-02-06 22:52 | 7061.568552 | 1560.0029 | 5 | 1 | 3.858312 | -2.282026 | 3.083699 | 0.9887634 | 12.90572 | 3.983539
2018-02-06 22:54 | 7181.565852 | 1680.0002 | 5 | 1 | 3.83649 | -2.281981 | 3.083699 | 1.06482 | 12.90572 | 4.276152
2018-02-06 22:56 | 7301.567752 | 1800.0021 | 5 | 1 | 3.815889 | -2.282018 | 3.083699 | 1.140882 | 12.90572 | 4.567174
2018-02-06 22:58 | 7421.568952 | 1920.0033 | 5 | 1 | 3.796239 | -2.281986 | 3.083699 | 1.216944 | 12.90572 | 4.856665
2018-02-06 23:00 | 7541.566252 | 2040.0006 | 5 | 1 | 3.777487 | -2.281991 | 3.083699 | 1.292999 | 12.90572 | 5.14467
2018-02-06 23:02 | 7661.566552 | 2160.0009 | 5 | 1 | 3.759457 | -2.281979 | 3.083699 | 1.369059 | 12.90572 | 5.431299
2018-02-06 23:04 | 7781.567752 | 2280.0021 | 5 | 1 | 3.742314 | -2.281982 | 3.083699 | 1.445119 | 12.90572 | 5.716586
2018-02-06 23:06 | 7901.567352 | 2400.0017 | 5 | 1 | 3.726042 | -2.281974 | 3.083699 | 1.521176 | 12.90572 | 6.000593
2018-02-06 23:08 | 8021.567052 | 2520.0014 | 5 | 1 | 3.710732 | -2.28201 | 3.083699 | 1.597234 | 12.90572 | 6.2834
2018-02-06 23:10 | 8141.566552 | 2640.0009 | 5 | 1 | 3.696282 | -2.282001 | 3.083699 | 1.673292 | 12.90572 | 6.565075
2018-02-06 23:12 | 8261.566152 | 2760.0005 | 5 | 1 | 3.682723 | -2.281995 | 3.083699 | 1.749351 | 12.90572 | 6.845689
2018-02-06 23:14 | 8381.567352 | 2880.0017 | 5 | 1 | 3.670125 | -2.281993 | 3.083699 | 1.825414 | 12.90572 | 7.125324
2018-02-06 23:16 | 8501.567752 | 3000.0021 | 5 | 1 | 3.658401 | -2.281995 | 3.083699 | 1.901474 | 12.90572 | 7.404019
2018-02-06 23:18 | 8621.565752 | 3120.0001 | 5 | 1 | 3.647652 | -2.28201 | 3.083699 | 1.977532 | 12.90572 | 7.681857
2018-02-06 23:20 | 8741.567752 | 3240.0021 | 5 | 1 | 3.637616 | -2.282007 | 3.083699 | 2.053592 | 12.90572 | 7.958913
2018-02-06 23:22 | 8861.567452 | 3360.0018 | 5 | 1 | 3.628124 | -2.282018 | 3.083699 | 2.129651 | 12.90572 | 8.23522
2018-02-06 23:24 | 8981.567052 | 3480.0014 | 5 | 1 | 3.618859 | -2.281982 | 3.083699 | 2.205709 | 12.90572 | 8.510818
2018-02-06 23:26 | 9101.565852 | 3600.0002 | 5 | 1 | 3.60955 | -2.282014 | 3.083699 | 2.281764 | 12.90572 | 8.785698
2018-02-06 23:28 | 9221.567152 | 3720.0015 | 5 | 1 | 3.599901 | -2.282016 | 3.083699 | 2.357828 | 12.90572 | 9.059888
2018-02-06 23:30 | 9341.565852 | 3840.0002 | 5 | 1 | 3.589779 | -2.282012 | 3.083699 | 2.433886 | 12.90572 | 9.333307
2018-02-06 23:32 | 9461.567052 | 3960.0014 | 5 | 1 | 3.578998 | -2.28203 | 3.083699 | 2.509945 | 12.90572 | 9.605941
2018-02-06 23:34 | 9581.566552 | 4080.0009 | 5 | 1 | 3.567172 | -2.281997 | 3.083699 | 2.586003 | 12.90572 | 9.877711
2018-02-06 23:36 | 9701.567752 | 4200.0021 | 5 | 1 | 3.55335 | -2.282074 | 3.083699 | 2.662063 | 12.90572 | 10.14852
2018-02-06 23:38 | 9821.565852 | 4320.0002 | 5 | 1 | 3.536203 | -2.281963 | 3.083699 | 2.73812 | 12.90572 | 10.41815
2018-02-06 23:40 | 9941.567752 | 4440.0021 | 5 | 1 | 3.514524 | -2.282003 | 3.083699 | 2.81418 | 12.90572 | 10.68632
2018-02-06 23:42 | 10061.57 | 4560.0004 | 5 | 1 | 3.486259 | -2.282005 | 3.083699 | 2.890238 | 12.90572 | 10.95262
2018-02-06 23:44 | 10181.57 | 4680.0014 | 5 | 1 | 3.442714 | -2.282003 | 3.083699 | 2.966297 | 12.90572 | 11.21626
2018-02-06 23:46 | 10301.57 | 4800.0018 | 5 | 1 | 3.356953 | -2.281972 | 3.083699 | 3.042355 | 12.90572 | 11.47532
2018-02-06 23:48 | 10421.57 | 4920.0004 | 5 | 1 | 3.111575 | -2.28194 | 3.083699 | 3.118409 | 12.90572 | 11.72314
2018-02-06 23:48 | 10443.65 | 4942.0837 | 5 | 1 | 2.999988 | -2.28196 | 3.083699 | 3.132406 | 12.90572 | 11.76599
2018-02-06 23:50 | 10563.69448 | 120.0006 | 6 | 1 | 3.201417 | 0 | 3.083699 | 3.132406 | 12.90572 | 11.76599
2018-02-06 23:52 | 10683.69488 | 240.001 | 6 | 1 | 3.213607 | 0 | 3.083699 | 3.132406 | 12.90572 | 11.76599
2018-02-06 23:53 | 10743.69688 | 300.003 | 6 | 1 | 3.217819 | 0 | 3.083699 | 3.132406 | 12.90572 | 11.76599
2018-02-06 23:53 | 10743.71 | 0.0024 | 7 | 2 | 3.218113 | 0 | 0 | 0 | 0 | 0
2018-02-06 23:55 | 10863.79 | 120.0005 | 2 | 2 | 3.932419 | 4.889954 | 0.1623034 | 0 | 0.6139111 | 0
2018-02-06 23:57 | 10983.79 | 240.0001 | 2 | 2 | 3.984636 | 4.889942 | 0.325284 | 0 | 1.2598 | 0
2018-02-06 23:59 | 11103.79 | 360.0005 | 2 | 2 | 4.021279 | 4.889944 | 0.4882663 | 0 | 1.912322 | 0
2018-02-07 00:01 | 11223.8 | 480.0017 | 2 | 2 | 4.051361 | 4.889933 | 0.6512553 | 0 | 2.570251 | 0
2018-02-07 00:03 | 11343.8 | 600.0021 | 2 | 2 | 4.07773 | 4.889923 | 0.8142368 | 0 | 3.232746 | 0
2018-02-07 00:05 | 11463.79 | 720 | 2 | 2 | 4.100808 | 4.889938 | 0.9772152 | 0 | 3.899237 | 0
2018-02-07 00:07 | 11583.79 | 840.0005 | 2 | 2 | 4.12404 | 4.889906 | 1.140198 | 0 | 4.569468 | 0
2018-02-07 00:09 | 11703.79 | 960.001 | 2 | 2 | 4.149251 | 4.889925 | 1.303178 | 0 | 5.24363 | 0
2018-02-07 00:11 | 11823.79 | 1080.0013 | 2 | 2 | 4.1766 | 4.889921 | 1.466162 | 0 | 5.922086 | 0
2018-02-07 00:13 | 11943.79 | 1200.0001 | 2 | 2 | 4.200367 | 4.74299 | 1.628577 | 0 | 6.602743 | 0
2018-02-07 00:15 | 12063.79 | 1320.0005 | 2 | 2 | 4.200378 | 4.185694 | 1.777181 | 0 | 7.22693 | 0
2018-02-07 00:17 | 12183.8 | 1440.0025 | 2 | 2 | 4.200294 | 3.66198 | 1.907874 | 0 | 7.775885 | 0
2018-02-07 00:19 | 12282.84 | 1539.0424 | 2 | 2 | 4.200328 | 3.259991 | 2.003038 | 0 | 8.175609 | 0
2018-02-07 00:21 | 12402.85 | 120.0014 | 3 | 2 | 4.227769 | 3.259855 | 2.111254 | 7.43e-10 | 8.631516 | 3.034e-09
2018-02-07 00:23 | 12522.85 | 240.0004 | 3 | 2 | 4.260329 | 3.259832 | 2.2199 | 7.43e-10 | 9.092588 | 3.034e-09
2018-02-07 00:25 | 12642.85 | 360.0006 | 3 | 2 | 4.295432 | 3.259867 | 2.328554 | 7.43e-10 | 9.557377 | 3.034e-09
2018-02-07 00:27 | 12762.85 | 480.001 | 3 | 2 | 4.332772 | 3.259853 | 2.437206 | 7.43e-10 | 10.02609 | 3.034e-09
2018-02-07 00:29 | 12882.85 | 600.0006 | 3 | 2 | 4.371993 | 3.259844 | 2.545857 | 7.43e-10 | 10.49897 | 3.034e-09
2018-02-07 00:31 | 13002.85 | 720.0002 | 3 | 2 | 4.400304 | 3.033909 | 2.653305 | 7.43e-10 | 10.97069 | 3.034e-09
2018-02-07 00:33 | 13122.85 | 840.0023 | 3 | 2 | 4.400328 | 2.516056 | 2.745396 | 7.43e-10 | 11.37593 | 3.034e-09
2018-02-07 00:35 | 13242.85 | 960.0003 | 3 | 2 | 4.400346 | 2.105377 | 2.822151 | 7.43e-10 | 11.71367 | 3.034e-09
2018-02-07 00:37 | 13362.85 | 1080.0023 | 3 | 2 | 4.400337 | 1.771454 | 2.886529 | 7.43e-10 | 11.99696 | 3.034e-09
2018-02-07 00:39 | 13482.85 | 1200.0002 | 3 | 2 | 4.400272 | 1.499058 | 2.940855 | 7.43e-10 | 12.23601 | 3.034e-09
2018-02-07 00:41 | 13602.85 | 1320.0014 | 3 | 2 | 4.40034 | 1.27919 | 2.986996 | 7.43e-10 | 12.43904 | 3.034e-09
2018-02-07 00:43 | 13722.85 | 1440.0003 | 3 | 2 | 4.40027 | 1.096376 | 3.026447 | 7.43e-10 | 12.61263 | 3.034e-09
2018-02-07 00:45 | 13842.85 | 1560.0006 | 3 | 2 | 4.400268 | 0.9472618 | 3.060381 | 7.43e-10 | 12.76195 | 3.034e-09
2018-02-07 00:47 | 13962.85 | 1680.0019 | 3 | 2 | 4.400252 | 0.8224258 | 3.08978 | 7.43e-10 | 12.89131 | 3.034e-09
2018-02-07 00:49 | 14082.85 | 1800.0006 | 3 | 2 | 4.400125 | 0.7160988 | 3.115363 | 7.43e-10 | 13.00388 | 3.034e-09
2018-02-07 00:51 | 14170.46 | 1887.6088 | 3 | 2 | 4.400173 | 0.6519985 | 3.132004 | 7.43e-10 | 13.0771 | 3.034e-09
2018-02-07 00:53 | 14290.51 | 120.0022 | 4 | 2 | 4.354042 | 0 | 3.132004 | 7.43e-10 | 13.0771 | 3.034e-09
2018-02-07 00:55 | 14410.5 | 240.001 | 4 | 2 | 4.350183 | 0 | 3.132004 | 7.43e-10 | 13.0771 | 3.034e-09
2018-02-07 00:56 | 14470.51 | 300.0038 | 4 | 2 | 4.349005 | 0 | 3.132004 | 7.43e-10 | 13.0771 | 3.034e-09
2018-02-07 00:58 | 14590.59 | 120.0022 | 5 | 2 | 4.183767 | -2.281958 | 3.132004 | 0.07605816 | 13.0771 | 0.3199105
2018-02-07 01:00 | 14710.59 | 240.001 | 5 | 2 | 4.153192 | -2.281958 | 3.132004 | 0.1521173 | 13.0771 | 0.6369421
2018-02-07 01:02 | 14830.59 | 360.0013 | 5 | 2 | 4.124063 | -2.282014 | 3.132004 | 0.2281599 | 13.0771 | 0.9516509
2018-02-07 01:04 | 14950.59 | 480.0002 | 5 | 2 | 4.095336 | -2.281919 | 3.132004 | 0.3042349 | 13.0771 | 1.264294
2018-02-07 01:06 | 15070.59 | 600.0014 | 5 | 2 | 4.066805 | -2.281991 | 3.132004 | 0.3802927 | 13.0771 | 1.574689
2018-02-07 01:08 | 15190.59 | 720.0002 | 5 | 2 | 4.03856 | -2.281926 | 3.132004 | 0.4563501 | 13.0771 | 1.882925
2018-02-07 01:10 | 15310.59 | 840.0013 | 5 | 2 | 4.010713 | -2.281966 | 3.132004 | 0.5324111 | 13.0771 | 2.189041
2018-02-07 01:12 | 15430.59 | 960.0001 | 5 | 2 | 3.983293 | -2.281982 | 3.132004 | 0.6084684 | 13.0771 | 2.49304
2018-02-07 01:14 | 15550.59 | 1080.0014 | 5 | 2 | 3.956472 | -2.281937 | 3.132004 | 0.684526 | 13.0771 | 2.794975
2018-02-07 01:16 | 15670.59 | 1200.001 | 5 | 2 | 3.930341 | -2.281968 | 3.132004 | 0.7605827 | 13.0771 | 3.094893
2018-02-07 01:18 | 15790.59 | 1320.0022 | 5 | 2 | 3.905118 | -2.281956 | 3.132004 | 0.8366454 | 13.0771 | 3.392881
2018-02-07 01:20 | 15910.59 | 1440.0019 | 5 | 2 | 3.88095 | -2.282018 | 3.132004 | 0.9127001 | 13.0771 | 3.688957
2018-02-07 01:22 | 16030.59 | 1560.0023 | 5 | 2 | 3.85787 | -2.281991 | 3.132004 | 0.9887609 | 13.0771 | 3.983261
2018-02-07 01:24 | 16150.59 | 1680.001 | 5 | 2 | 3.836097 | -2.281958 | 3.132004 | 1.064821 | 13.0771 | 4.275856
2018-02-07 01:26 | 16270.59 | 1800.0022 | 5 | 2 | 3.815487 | -2.281972 | 3.132004 | 1.140881 | 13.0771 | 4.566838
2018-02-07 01:28 | 16390.59 | 1920.0018 | 5 | 2 | 3.795903 | -2.28196 | 3.132004 | 1.216939 | 13.0771 | 4.856284
2018-02-07 01:30 | 16510.59 | 2040.0014 | 5 | 2 | 3.777066 | -2.281922 | 3.132004 | 1.292995 | 13.0771 | 5.144261
2018-02-07 01:32 | 16630.59 | 2160.001 | 5 | 2 | 3.759084 | -2.281928 | 3.132004 | 1.369053 | 13.0771 | 5.430848
2018-02-07 01:34 | 16750.59 | 2280.0022 | 5 | 2 | 3.741986 | -2.281956 | 3.132004 | 1.445113 | 13.0771 | 5.71611
2018-02-07 01:36 | 16870.59 | 2400.0003 | 5 | 2 | 3.725756 | -2.281986 | 3.132004 | 1.521172 | 13.0771 | 6.000099
2018-02-07 01:38 | 16990.59 | 2520.0006 | 5 | 2 | 3.710402 | -2.281958 | 3.132004 | 1.597233 | 13.0771 | 6.282892
2018-02-07 01:40 | 17110.59 | 2640.0002 | 5 | 2 | 3.695987 | -2.281984 | 3.132004 | 1.673293 | 13.0771 | 6.564555
2018-02-07 01:42 | 17230.59 | 2760.0006 | 5 | 2 | 3.682443 | -2.281991 | 3.132004 | 1.749351 | 13.0771 | 6.845143
2018-02-07 01:44 | 17350.59 | 2880.0018 | 5 | 2 | 3.66982 | -2.28197 | 3.132004 | 1.825409 | 13.0771 | 7.124737
2018-02-07 01:46 | 17470.59 | 3000.0013 | 5 | 2 | 3.658136 | -2.281979 | 3.132004 | 1.90147 | 13.0771 | 7.403415
2018-02-07 01:48 | 17590.59 | 3120.0009 | 5 | 2 | 3.647304 | -2.282012 | 3.132004 | 1.977519 | 13.0771 | 7.681193
2018-02-07 01:50 | 17710.59 | 3240.0014 | 5 | 2 | 3.637227 | -2.281997 | 3.132004 | 2.053582 | 13.0771 | 7.958232
2018-02-07 01:52 | 17830.59 | 3360.0001 | 5 | 2 | 3.627702 | -2.281977 | 3.132004 | 2.129644 | 13.0771 | 8.234523
2018-02-07 01:54 | 17950.59 | 3480.0022 | 5 | 2 | 3.618424 | -2.281939 | 3.132004 | 2.205702 | 13.0771 | 8.510083
2018-02-07 01:56 | 18070.59 | 3600.0003 | 5 | 2 | 3.609026 | -2.282016 | 3.132004 | 2.281757 | 13.0771 | 8.784925
2018-02-07 01:58 | 18190.59 | 3720.0006 | 5 | 2 | 3.599326 | -2.281995 | 3.132004 | 2.357816 | 13.0771 | 9.059058
2018-02-07 02:00 | 18310.59 | 3840.0002 | 5 | 2 | 3.589147 | -2.282005 | 3.132004 | 2.433874 | 13.0771 | 9.332432
2018-02-07 02:02 | 18430.59 | 3960.0006 | 5 | 2 | 3.5783 | -2.281997 | 3.132004 | 2.509936 | 13.0771 | 9.605021
2018-02-07 02:04 | 18550.59 | 4080.0003 | 5 | 2 | 3.566377 | -2.281968 | 3.132004 | 2.585995 | 13.0771 | 9.87674
2018-02-07 02:06 | 18670.59 | 4200.0007 | 5 | 2 | 3.552503 | -2.282001 | 3.132004 | 2.662053 | 13.0771 | 10.14748
2018-02-07 02:08 | 18790.59 | 4320.0002 | 5 | 2 | 3.535176 | -2.282016 | 3.132004 | 2.738113 | 13.0771 | 10.41705
2018-02-07 02:10 | 18910.59 | 4440.0022 | 5 | 2 | 3.513328 | -2.282007 | 3.132004 | 2.814173 | 13.0771 | 10.68513
2018-02-07 02:12 | 19030.59 | 4560.001 | 5 | 2 | 3.484719 | -2.282021 | 3.132004 | 2.890229 | 13.0771 | 10.95132
2018-02-07 02:14 | 19150.59 | 4680.0014 | 5 | 2 | 3.44049 | -2.281986 | 3.132004 | 2.966291 | 13.0771 | 11.21484
2018-02-07 02:16 | 19270.59 | 4800.0011 | 5 | 2 | 3.35243 | -2.281979 | 3.132004 | 3.042347 | 13.0771 | 11.47364
2018-02-07 02:18 | 19390.59 | 4920.0007 | 5 | 2 | 3.097474 | -2.282039 | 3.132004 | 3.118408 | 13.0771 | 11.7209
2018-02-07 02:18 | 19409.21 | 4938.6247 | 5 | 2 | 2.99997 | -2.282021 | 3.132004 | 3.13021 | 13.0771 | 11.75693
2018-02-07 02:20 | 19529.26 | 120.0022 | 6 | 2 | 3.201832 | 0 | 3.132004 | 3.130216 | 13.0771 | 11.75695
2018-02-07 02:22 | 19649.26 | 240.0017 | 6 | 2 | 3.214133 | 0 | 3.132004 | 3.130216 | 13.0771 | 11.75695
2018-02-07 02:23 | 19709.26 | 300.0013 | 6 | 2 | 3.2184 | 0 | 3.132004 | 3.130216 | 13.0771 | 11.75695
2018-02-07 02:23 | 19709.27042 | 0.0049 | 7 | 3 | 3.218431 | 0 | 0 | 0 | 0 | 0
2018-02-07 02:25 | 19829.36 | 120.0005 | 2 | 3 | 3.933462 | 4.889914 | 0.1623022 | 0 | 0.6140653 | 0
2018-02-07 02:27 | 19949.36 | 240.0016 | 2 | 3 | 3.985561 | 4.889877 | 0.3252869 | 0 | 1.260127 | 0
2018-02-07 02:29 | 20069.36 | 360.0005 | 2 | 3 | 4.022183 | 4.889883 | 0.4882669 | 0 | 1.91279 | 0
2018-02-07 02:31 | 20189.36 | 480 | 2 | 3 | 4.052169 | 4.889868 | 0.6512478 | 0 | 2.570827 | 0
2018-02-07 02:33 | 20309.36 | 600.0005 | 2 | 3 | 4.078456 | 4.889872 | 0.8142305 | 0 | 3.233454 | 0
2018-02-07 02:35 | 20429.36 | 720.0009 | 2 | 3 | 4.101512 | 4.889866 | 0.9772095 | 0 | 3.900063 | 0
2018-02-07 02:37 | 20549.36 | 840.0029 | 2 | 3 | 4.124744 | 4.889935 | 1.140192 | 0 | 4.570403 | 0
2018-02-07 02:39 | 20669.36 | 960.0009 | 2 | 3 | 4.14991 | 4.889875 | 1.303167 | 0 | 5.244657 | 0
2018-02-07 02:41 | 20789.36 | 1080.0009 | 2 | 3 | 4.177316 | 4.889891 | 1.466146 | 0 | 5.923202 | 0
2018-02-07 02:43 | 20909.36 | 1200.0016 | 2 | 3 | 4.20033 | 4.728306 | 1.628446 | 0 | 6.603469 | 0
2018-02-07 02:45 | 21029.36 | 1320.0004 | 2 | 3 | 4.200265 | 4.170946 | 1.776646 | 0 | 7.225961 | 0
2018-02-07 02:47 | 21149.36 | 1440.0025 | 2 | 3 | 4.200336 | 3.652395 | 1.906973 | 0 | 7.773377 | 0
2018-02-07 02:48 | 21246.05 | 1536.6902 | 2 | 3 | 4.200338 | 3.259987 | 1.99973 | 0 | 8.162987 | 0
2018-02-07 02:51 | 21366.06 | 120.0005 | 3 | 3 | 4.227796 | 3.26017 | 2.107947 | 0 | 8.618898 | 0
2018-02-07 02:53 | 21486.06 | 240.0018 | 3 | 3 | 4.260291 | 3.260178 | 2.21661 | 0 | 9.080046 | 0
2018-02-07 02:55 | 21606.06 | 360.0014 | 3 | 3 | 4.29534 | 3.260128 | 2.32527 | 0 | 9.544852 | 0
2018-02-07 02:57 | 21726.06 | 480.0017 | 3 | 3 | 4.332654 | 3.260118 | 2.43393 | 0 | 10.01359 | 0
2018-02-07 02:59 | 21846.06 | 600.0021 | 3 | 3 | 4.371813 | 3.260153 | 2.542592 | 0 | 10.4865 | 0
2018-02-07 03:01 | 21966.06 | 720.0001 | 3 | 3 | 4.400373 | 3.038944 | 2.650073 | 0 | 10.95835 | 0
2018-02-07 03:03 | 22086.06 | 840.0006 | 3 | 3 | 4.400318 | 2.517115 | 2.742247 | 0 | 11.36395 | 0
2018-02-07 03:05 | 22206.06 | 960.0002 | 3 | 3 | 4.40035 | 2.106882 | 2.819057 | 0 | 11.70194 | 0
2018-02-07 03:07 | 22326.06 | 1080.0006 | 3 | 3 | 4.400254 | 1.770908 | 2.883478 | 0 | 11.98541 | 0
2018-02-07 03:09 | 22446.06 | 1200.001 | 3 | 3 | 4.400296 | 1.500994 | 2.937835 | 0 | 12.22459 | 0
2018-02-07 03:11 | 22566.06 | 1320.0013 | 3 | 3 | 4.40031 | 1.279327 | 2.984007 | 0 | 12.42776 | 0
2018-02-07 03:13 | 22686.06 | 1440.0002 | 3 | 3 | 4.400288 | 1.09765625 | 3.023465 | 0 | 12.60139 | 0
2018-02-07 03:15 | 22806.06 | 1560.0021 | 3 | 3 | 4.40015 | 0.9450397 | 3.057422 | 0 | 12.75081 | 0
2018-02-07 03:17 | 22926.06 | 1680.001 | 3 | 3 | 4.400194 | 0.8215046 | 3.086822 | 0 | 12.88017 | 0
2018-02-07 03:19 | 23046.06 | 1800.0005 | 3 | 3 | 4.400132 | 0.7160587 | 3.112418 | 0 | 12.9928 | 0
2018-02-07 03:20 | 23132.05 | 1885.9902 | 3 | 3 | 4.40013 | 0.6519985 | 3.128772 | 0 | 13.06476 | 0
2018-02-07 03:22 | 23252.1 | 120.0014 | 4 | 3 | 4.353845 | 0 | 3.128772 | 0 | 13.06476 | 0
2018-02-07 03:24 | 23372.1 | 240.0001 | 4 | 3 | 4.349976 | 0 | 3.128772 | 0 | 13.06476 | 0
2018-02-07 03:25 | 23432.1 | 300.0023 | 4 | 3 | 4.348775 | 0 | 3.128772 | 0 | 13.06476 | 0
2018-02-07 03:27 | 23552.19 | 120.0005 | 5 | 3 | 4.183039 | -2.281958 | 3.128772 | 0.0760562 | 13.06476 | 0.319854
2018-02-07 03:29 | 23672.19 | 240.0017 | 5 | 3 | 4.152371 | -2.281963 | 3.128772 | 0.1521155 | 13.06476 | 0.6368265
2018-02-07 03:31 | 23792.19 | 360 | 5 | 3 | 4.123225 | -2.281986 | 3.128772 | 0.2281754 | 13.06476 | 0.9515433
2018-02-07 03:33 | 23912.19 | 480.0006 | 5 | 3 | 4.094468 | -2.281963 | 3.128772 | 0.304232 | 13.06476 | 1.264046
2018-02-07 03:35 | 24032.19 | 600.0021 | 5 | 3 | 4.065976 | -2.281989 | 3.128772 | 0.3802906 | 13.06476 | 1.574379
2018-02-07 03:37 | 24152.19 | 720.0014 | 5 | 3 | 4.037732 | -2.282001 | 3.128772 | 0.4563501 | 13.06476 | 1.882559
2018-02-07 03:39 | 24272.19 | 840.0013 | 5 | 3 | 4.009884 | -2.281945 | 3.128772 | 0.5324101 | 13.06476 | 2.188608
2018-02-07 03:41 | 24392.19 | 960.0009 | 5 | 3 | 3.982492 | -2.282007 | 3.128772 | 0.6084684 | 13.06476 | 2.492548
2018-02-07 03:43 | 24512.19 | 1080.0022 | 5 | 3 | 3.955674 | -2.281993 | 3.128772 | 0.684528 | 13.06476 | 2.794431
2018-02-07 03:45 | 24632.19 | 1200.0019 | 5 | 3 | 3.929617 | -2.282041 | 3.128772 | 0.7605879 | 13.06476 | 3.094304
2018-02-07 03:47 | 24752.19 | 1320.0005 | 5 | 3 | 3.904439 | -2.282022 | 3.128772 | 0.8366485 | 13.06476 | 3.392229
2018-02-07 03:49 | 24872.19 | 1440.0017 | 5 | 3 | 3.880287 | -2.282016 | 3.128772 | 0.9127049 | 13.06476 | 3.688261
2018-02-07 03:51 | 24992.19 | 1560.0005 | 5 | 3 | 3.857268 | -2.282021 | 3.128772 | 0.9887618 | 13.06476 | 3.982502
2018-02-07 03:53 | 25112.19 | 1680.0018 | 5 | 3 | 3.8355 | -2.281963 | 3.128772 | 1.064823 | 13.06476 | 4.275052
2018-02-07 03:55 | 25232.19 | 1800.0012 | 5 | 3 | 3.81496 | -2.281982 | 3.128772 | 1.14088 | 13.06476 | 4.565979
2018-02-07 03:57 | 25352.19 | 1920.0008 | 5 | 3 | 3.79531 | -2.282014 | 3.128772 | 1.216937 | 13.06476 | 4.855381
2018-02-07 03:59 | 25472.19 | 2040.0004 | 5 | 3 | 3.77653 | -2.281919 | 3.128772 | 1.292985 | 13.06476 | 5.143284
2018-02-07 04:01 | 25592.19 | 2160.0007 | 5 | 3 | 3.758543 | -2.281961 | 3.128772 | 1.369049 | 13.06476 | 5.429853
2018-02-07 04:03 | 25712.19 | 2280.0014 | 5 | 3 | 3.741382 | -2.281958 | 3.128772 | 1.445112 | 13.06476 | 5.715081
2018-02-07 04:05 | 25832.19 | 2400.0001 | 5 | 3 | 3.725144 | -2.281968 | 3.128772 | 1.52117 | 13.06476 | 5.99902
2018-02-07 04:07 | 25952.19 | 2520.0005 | 5 | 3 | 3.709808 | -2.281991 | 3.128772 | 1.597228 | 13.06476 | 6.281759
2018-02-07 04:09 | 26072.19 | 2640.0001 | 5 | 3 | 3.695342 | -2.281993 | 3.128772 | 1.673285 | 13.06476 | 6.56336
2018-02-07 04:11 | 26192.19 | 2760.0022 | 5 | 3 | 3.681789 | -2.281989 | 3.128772 | 1.749345 | 13.06476 | 6.843908
2018-02-07 04:13 | 26312.19 | 2880.0009 | 5 | 3 | 3.669165 | -2.281979 | 3.128772 | 1.825403 | 13.06476 | 7.123452
2018-02-07 04:15 | 26432.19 | 3000.0005 | 5 | 3 | 3.657454 | -2.281961 | 3.128772 | 1.901461 | 13.06476 | 7.40207
2018-02-07 04:17 | 26552.19 | 3120.0009 | 5 | 3 | 3.646625 | -2.281958 | 3.128772 | 1.977521 | 13.06476 | 7.679838
2018-02-07 04:19 | 26672.19 | 3240.0005 | 5 | 3 | 3.636562 | -2.281989 | 3.128772 | 2.053581 | 13.06476 | 7.956816
2018-02-07 04:21 | 26792.19 | 3360.0001 | 5 | 3 | 3.627022 | -2.281928 | 3.128772 | 2.129638 | 13.06476 | 8.233039
2018-02-07 04:23 | 26912.19 | 3480.0021 | 5 | 3 | 3.617706 | -2.281982 | 3.128772 | 2.205698 | 13.06476 | 8.508554
2018-02-07 04:25 | 27032.19 | 3600.0001 | 5 | 3 | 3.608354 | -2.281984 | 3.128772 | 2.281756 | 13.06476 | 8.783358
2018-02-07 04:27 | 27152.19 | 3720.0021 | 5 | 3 | 3.598636 | -2.281928 | 3.128772 | 2.357816 | 13.06476 | 9.05744
2018-02-07 04:29 | 27272.19 | 3840.0017 | 5 | 3 | 3.588429 | -2.281939 | 3.128772 | 2.43387 | 13.06476 | 9.330747
2018-02-07 04:31 | 27392.19 | 3960.0005 | 5 | 3 | 3.577585 | -2.281991 | 3.128772 | 2.50993 | 13.06476 | 9.603274
2018-02-07 04:33 | 27512.19 | 4080.0002 | 5 | 3 | 3.565608 | -2.281997 | 3.128772 | 2.585989 | 13.06476 | 9.874938
2018-02-07 04:35 | 27632.19 | 4200.0013 | 5 | 3 | 3.551656 | -2.281928 | 3.128772 | 2.662049 | 13.06476 | 10.14562
2018-02-07 04:37 | 27752.19 | 4320.0008 | 5 | 3 | 3.534165 | -2.281977 | 3.128772 | 2.738104 | 13.06476 | 10.4151
2018-02-07 04:39 | 27872.19 | 4440.0012 | 5 | 3 | 3.512138 | -2.28194 | 3.128772 | 2.814163 | 13.06476 | 10.6831
2018-02-07 04:41 | 27992.19 | 4560.0009 | 5 | 3 | 3.483124 | -2.28197 | 3.128772 | 2.890223 | 13.06476 | 10.9492
2018-02-07 04:43 | 28112.19 | 4680.0005 | 5 | 3 | 3.437997 | -2.28196 | 3.128772 | 2.966282 | 13.06476 | 11.21255
2018-02-07 04:45 | 28232.19 | 4800.0008 | 5 | 3 | 3.346879 | -2.281993 | 3.128772 | 3.042339 | 13.06476 | 11.47108
2018-02-07 04:47 | 28352.19 | 4920.0013 | 5 | 3 | 3.078165 | -2.28194 | 3.128772 | 3.118397 | 13.06476 | 11.71757
2018-02-07 04:47 | 28366.35 | 4934.1642 | 5 | 3 | 2.999962 | -2.281961 | 3.128772 | 3.127373 | 13.06476 | 11.74487
2018-02-07 04:49 | 28486.39764 | 120.0005 | 6 | 3 | 3.201689 | 0 | 3.128772 | 3.127373 | 13.06476 | 11.74487
2018-02-07 04:51 | 28606.39794 | 240.0008 | 6 | 3 | 3.213989 | 0 | 3.128772 | 3.127373 | 13.06476 | 11.74487
2018-02-07 04:52 | 28666.39854 | 300.0014 | 6 | 3 | 3.218289 | 0 | 3.128772 | 3.127373 | 13.06476 | 11.74487
2018-02-07 04:52 | 28666.41 | 0.0049 | 7 | 4 | 3.21842 | 0 | 0 | 0 | 0 | 0
2018-02-07 04:54 | 28786.5 | 120.0005 | 2 | 4 | 3.933283 | 4.889994 | 0.1623061 | 0 | 0.614058 | 0
2018-02-07 04:56 | 28906.49 | 240.0001 | 2 | 4 | 3.985348 | 4.890013 | 0.3252909 | 0 | 1.260088 | 0
2018-02-07 04:58 | 29026.5 | 360.0013 | 2 | 4 | 4.021853 | 4.889959 | 0.4882773 | 0 | 1.912732 | 0
2018-02-07 05:00 | 29146.5 | 480.0009 | 2 | 4 | 4.051737 | 4.88998 | 0.651255 | 0 | 2.570693 | 0
2018-02-07 05:02 | 29266.5 | 600.0005 | 2 | 4 | 4.078023 | 4.890003 | 0.8142455 | 0 | 3.233283 | 0
2018-02-07 05:04 | 29386.49 | 720.0001 | 2 | 4 | 4.101004 | 4.890007 | 0.9772273 | 0 | 3.899824 | 0
2018-02-07 05:06 | 29506.5 | 840.0005 | 2 | 4 | 4.124198 | 4.889959 | 1.140214 | 0 | 4.570096 | 0
2018-02-07 05:08 | 29626.5 | 960.0017 | 2 | 4 | 4.149391 | 4.889997 | 1.3032 | 0 | 5.244307 | 0
2018-02-07 05:10 | 29746.5 | 1080.0017 | 2 | 4 | 4.176826 | 4.88998 | 1.466184 | 0 | 5.922794 | 0
2018-02-07 05:12 | 29866.49 | 1200.0001 | 2 | 4 | 4.200279 | 4.734219 | 1.628544 | 0 | 6.603255 | 0
2018-02-07 05:14 | 29986.5 | 1320.0013 | 2 | 4 | 4.200286 | 4.174805 | 1.776879 | 0 | 7.226309 | 0
2018-02-07 05:16 | 30106.5 | 1440.0017 | 2 | 4 | 4.200301 | 3.652935 | 1.907239 | 0 | 7.77386 | 0
2018-02-07 05:18 | 30202.88 | 1536.388 | 2 | 4 | 4.200303 | 3.259995 | 1.999698 | 0 | 8.162216 | 0
2018-02-07 05:20 | 30322.9 | 120.0013 | 3 | 4 | 4.227857 | 3.259892 | 2.107909 | 0 | 8.618107 | 0
2018-02-07 05:22 | 30442.9 | 240.0017 | 3 | 4 | 4.260427 | 3.25992 | 2.21656 | 0 | 9.079209 | 0
2018-02-07 05:24 | 30562.9 | 360.0013 | 3 | 4 | 4.295527 | 3.259855 | 2.325214 | 0 | 9.544009 | 0
2018-02-07 05:26 | 30682.9 | 480.0018 | 3 | 4 | 4.332905 | 3.259886 | 2.433863 | 0 | 10.01272 | 0
2018-02-07 05:28 | 30802.89 | 600.0005 | 3 | 4 | 4.372101 | 3.259863 | 2.542515 | 0 | 10.48561 | 0
2018-02-07 05:30 | 30922.89 | 720.0001 | 3 | 4 | 4.400366 | 3.034254 | 2.649939 | 0 | 10.95724 | 0
2018-02-07 05:32 | 31042.9 | 840.0022 | 3 | 4 | 4.400318 | 2.513109 | 2.741974 | 0 | 11.36223 | 0
2018-02-07 05:34 | 31162.9 | 960.0017 | 3 | 4 | 4.400316 | 2.102093 | 2.818646 | 0 | 11.6996 | 0
2018-02-07 05:36 | 31282.9 | 1080.0021 | 3 | 4 | 4.400288 | 1.768267 | 2.882939 | 0 | 11.98251 | 0
2018-02-07 05:38 | 31402.89 | 1200.0001 | 3 | 4 | 4.400263 | 1.496775 | 2.937195 | 0 | 12.22125 | 0
2018-02-07 05:40 | 31522.9 | 1320.0021 | 3 | 4 | 4.400213 | 1.274912 | 2.983274 | 0 | 12.42401 | 0
2018-02-07 05:42 | 31642.89 | 1440.0009 | 3 | 4 | 4.400229 | 1.094563 | 3.022666 | 0 | 12.59735 | 0
2018-02-07 05:44 | 31762.89 | 1560.0006 | 3 | 4 | 4.400143 | 0.9433632 | 3.05656 | 0 | 12.74649 | 0
2018-02-07 05:46 | 31882.9 | 1680.0018 | 3 | 4 | 4.400121 | 0.8195477 | 3.085909 | 0 | 12.87563 | 0
2018-02-07 05:48 | 32002.9 | 1800.0021 | 3 | 4 | 4.400112 | 0.7153816 | 3.111471 | 0 | 12.9881 | 0
2018-02-07 05:49 | 32088.6 | 1885.7046 | 3 | 4 | 4.400113 | 0.6519966 | 3.127738 | 0 | 13.05968 | 0
2018-02-07 05:51 | 32208.65 | 120.0005 | 4 | 4 | 4.353991 | 0 | 3.12774 | 0 | 13.05969 | 0
2018-02-07 05:53 | 32328.65 | 240.0018 | 4 | 4 | 4.350101 | 0 | 3.12774 | 0 | 13.05969 | 0
2018-02-07 05:54 | 32388.65 | 300.0031 | 4 | 4 | 4.348942 | 0 | 3.12774 | 0 | 13.05969 | 0
2018-02-07 05:56 | 32508.73 | 120.0014 | 5 | 4 | 4.183474 | -2.281951 | 3.12774 | 0.07605618 | 13.05969 | 0.3198865
2018-02-07 05:58 | 32628.73 | 240.0002 | 5 | 4 | 4.15281 | -2.281947 | 3.12774 | 0.1521138 | 13.05969 | 0.6368857
2018-02-07 06:00 | 32748.73 | 360.0023 | 5 | 4 | 4.123636 | -2.281953 | 3.12774 | 0.2281696 | 13.05969 | 0.9516178
2018-02-07 06:02 | 32868.73 | 480.002 | 5 | 4 | 4.094826 | -2.281997 | 3.12774 | 0.3042238 | 13.05969 | 1.264141
2018-02-07 06:04 | 32988.73 | 600.0024 | 5 | 4 | 4.066318 | -2.282014 | 3.12774 | 0.3802851 | 13.05969 | 1.574514
2018-02-07 06:06 | 33108.73 | 720.0004 | 5 | 4 | 4.038064 | -2.281981 | 3.12774 | 0.4563417 | 13.05969 | 1.882707
2018-02-07 06:08 | 33228.73 | 840.0008 | 5 | 4 | 4.010134 | -2.282058 | 3.12774 | 0.5324017 | 13.05969 | 2.188776
2018-02-07 06:10 | 33348.73 | 960.0004 | 5 | 4 | 3.982697 | -2.281945 | 3.12774 | 0.60846 | 13.05969 | 2.492732
2018-02-07 06:12 | 33468.73 | 1080.0007 | 5 | 4 | 3.955801 | -2.281972 | 3.12774 | 0.6845229 | 13.05969 | 2.794639
2018-02-07 06:14 | 33588.73 | 1200.0003 | 5 | 4 | 3.929704 | -2.282016 | 3.12774 | 0.7605818 | 13.05969 | 3.094515
2018-02-07 06:16 | 33708.73 | 1320.0024 | 5 | 4 | 3.904471 | -2.281982 | 3.12774 | 0.8366407 | 13.05969 | 3.392437
2018-02-07 06:18 | 33828.73 | 1440.0011 | 5 | 4 | 3.880295 | -2.281979 | 3.12774 | 0.9127002 | 13.05969 | 3.688483
2018-02-07 06:20 | 33948.73 | 1560.0007 | 5 | 4 | 3.857216 | -2.281984 | 3.12774 | 0.9887581 | 13.05969 | 3.982725
2018-02-07 06:22 | 34068.73 | 1680.0019 | 5 | 4 | 3.835459 | -2.282028 | 3.12774 | 1.064818 | 13.05969 | 4.275267
2018-02-07 06:24 | 34188.73 | 1800.0016 | 5 | 4 | 3.814878 | -2.281977 | 3.12774 | 1.140878 | 13.05969 | 4.566202
2018-02-07 06:26 | 34308.73 | 1920.0003 | 5 | 4 | 3.795208 | -2.281997 | 3.12774 | 1.216934 | 13.05969 | 4.855594
2018-02-07 06:28 | 34428.73 | 2040.0023 | 5 | 4 | 3.776464 | -2.282016 | 3.12774 | 1.292996 | 13.05969 | 5.143548
2018-02-07 06:30 | 34548.73 | 2160.0019 | 5 | 4 | 3.758466 | -2.282012 | 3.12774 | 1.369056 | 13.05969 | 5.430098
2018-02-07 06:32 | 34668.73 | 2280.0023 | 5 | 4 | 3.74133 | -2.282037 | 3.12774 | 1.445115 | 13.05969 | 5.715307
2018-02-07 06:34 | 34788.73 | 2400.0011 | 5 | 4 | 3.725097 | -2.282033 | 3.12774 | 1.521175 | 13.05969 | 5.999248
2018-02-07 06:36 | 34908.73 | 2520.0015 | 5 | 4 | 3.709717 | -2.282003 | 3.12774 | 1.597234 | 13.05969 | 6.281984
2018-02-07 06:38 | 35028.73 | 2640.0003 | 5 | 4 | 3.695204 | -2.282028 | 3.12774 | 1.673292 | 13.05969 | 6.563578
2018-02-07 06:40 | 35148.73 | 2760.0015 | 5 | 4 | 3.681621 | -2.282005 | 3.12774 | 1.749353 | 13.05969 | 6.84412
2018-02-07 06:42 | 35268.73 | 2880.0011 | 5 | 4 | 3.668941 | -2.281993 | 3.12774 | 1.825412 | 13.05969 | 7.12365
2018-02-07 06:44 | 35388.73 | 3000.0015 | 5 | 4 | 3.657209 | -2.281986 | 3.12774 | 1.901469 | 13.05969 | 7.402248
2018-02-07 06:46 | 35508.73 | 3120.0019 | 5 | 4 | 3.646402 | -2.282028 | 3.12774 | 1.977534 | 13.05969 | 7.680016
2018-02-07 06:48 | 35628.73 | 3240.0015 | 5 | 4 | 3.63632 | -2.281993 | 3.12774 | 2.053593 | 13.05969 | 7.956966
2018-02-07 06:50 | 35748.73 | 3360.0019 | 5 | 4 | 3.626737 | -2.281977 | 3.12774 | 2.12965 | 13.05969 | 8.23317
2018-02-07 06:52 | 35868.73 | 3480.0016 | 5 | 4 | 3.617432 | -2.282001 | 3.12774 | 2.205712 | 13.05969 | 8.50867
2018-02-07 06:54 | 35988.73 | 3600.0012 | 5 | 4 | 3.608032 | -2.282012 | 3.12774 | 2.281767 | 13.05969 | 8.78344
2018-02-07 06:56 | 36108.73 | 3720.0016 | 5 | 4 | 3.59827 | -2.281968 | 3.12774 | 2.357825 | 13.05969 | 9.05749
2018-02-07 06:58 | 36228.73 | 3840.002 | 5 | 4 | 3.588099 | -2.282016 | 3.12774 | 2.433887 | 13.05969 | 9.330801
2018-02-07 07:00 | 36348.73 | 3960.0008 | 5 | 4 | 3.57727 | -2.282012 | 3.12774 | 2.509945 | 13.05969 | 9.603296
2018-02-07 07:02 | 36468.73 | 4080.0003 | 5 | 4 | 3.565267 | -2.281981 | 3.12774 | 2.586006 | 13.05969 | 9.874939
2018-02-07 07:04 | 36588.73 | 4200.0014 | 5 | 4 | 3.55127 | -2.282003 | 3.12774 | 2.662065 | 13.05969 | 10.14559
2018-02-07 07:06 | 36708.73 | 4320.0015 | 5 | 4 | 3.533764 | -2.282041 | 3.12774 | 2.738125 | 13.05969 | 10.41506
2018-02-07 07:08 | 36828.73 | 4440.0024 | 5 | 4 | 3.511662 | -2.281958 | 3.12774 | 2.814184 | 13.05969 | 10.68303
2018-02-07 07:10 | 36948.73 | 4560.0012 | 5 | 4 | 3.482502 | -2.281977 | 3.12774 | 2.890238 | 13.05969 | 10.94906
2018-02-07 07:12 | 37068.73 | 4680.0023 | 5 | 4 | 3.437018 | -2.281949 | 3.12774 | 2.9663 | 13.05969 | 11.21237
2018-02-07 07:14 | 37188.73 | 4800.0003 | 5 | 4 | 3.344828 | -2.281981 | 3.12774 | 3.042357 | 13.05969 | 11.47079
2018-02-07 07:16 | 37308.73 | 4920.0023 | 5 | 4 | 3.071326 | -2.281997 | 3.12774 | 3.118418 | 13.05969 | 11.71702
2018-02-07 07:16 | 37321.44 | 4932.7068 | 5 | 4 | 2.99998 | -2.282026 | 3.12774 | 3.126469 | 13.05969 | 11.74148
2018-02-07 07:18 | 37441.48404 | 120.0021 | 6 | 4 | 3.202041 | 0 | 3.12774 | 3.126469 | 13.05969 | 11.74148
2018-02-07 07:20 | 37561.48364 | 240.0017 | 6 | 4 | 3.214343 | 0 | 3.12774 | 3.126469 | 13.05969 | 11.74148
2018-02-07 07:21 | 37621.48414 | 300.0022 | 6 | 4 | 3.218656 | 0 | 3.12774 | 3.126469 | 13.05969 | 11.74148
2018-02-07 07:21 | 37621.49826 | 0.0048 | 7 | 5 | 3.218654 | 0 | 0 | 0 | 0 | 0
2018-02-07 07:23 | 37741.59 | 120.0021 | 2 | 5 | 3.933724 | 4.889906 | 0.1622948 | 0 | 0.6140908 | 0
2018-02-07 07:25 | 37861.59 | 240.0016 | 2 | 5 | 3.985781 | 4.889893 | 0.3252746 | 0 | 1.26017 | 0
2018-02-07 07:27 | 37981.59 | 360.002 | 2 | 5 | 4.022297 | 4.889904 | 0.4882455 | 0 | 1.912822 | 0
2018-02-07 07:29 | 38101.58 | 480.0001 | 2 | 5 | 4.05223 | 4.889956 | 0.6512298 | 0 | 2.570885 | 0
2018-02-07 07:31 | 38221.58 | 600.0013 | 2 | 5 | 4.078495 | 4.889957 | 0.8142113 | 0 | 3.233518 | 0
2018-02-07 07:33 | 38341.59 | 720.0032 | 2 | 5 | 4.101475 | 4.889933 | 0.9771999 | 0 | 3.900168 | 0
2018-02-07 07:35 | 38461.58 | 840.0004 | 2 | 5 | 4.12469 | 4.889961 | 1.14018 | 0 | 4.570496 | 0
2018-02-07 07:37 | 38581.59 | 960.0014 | 2 | 5 | 4.149928 | 4.889967 | 1.303159 | 0 | 5.244764 | 0
2018-02-07 07:39 | 38701.59 | 1080.002 | 2 | 5 | 4.177428 | 4.889946 | 1.46614 | 0 | 5.923324 | 0
2018-02-07 07:41 | 38821.59 | 1200.0017 | 2 | 5 | 4.200309 | 4.723223 | 1.628396 | 0 | 6.603431 | 0
2018-02-07 07:43 | 38941.59 | 1320.0029 | 2 | 5 | 4.200307 | 4.165716 | 1.77641 | 0 | 7.225133 | 0
2018-02-07 07:45 | 39061.59 | 1440.0032 | 2 | 5 | 4.20033 | 3.646355 | 1.906488 | 0 | 7.7715 | 0
2018-02-07 07:47 | 39156.01 | 1534.4229 | 2 | 5 | 4.20027 | 3.259993 | 1.996982 | 0 | 8.151603 | 0
2018-02-07 07:49 | 39276.0196 | 120.0007 | 3 | 5 | 4.22773 | 3.259882 | 2.105195 | 0 | 8.607491 | 0
2018-02-07 07:51 | 39396.0199 | 240.001 | 3 | 5 | 4.260216 | 3.259825 | 2.213847 | 0 | 9.068582 | 0
2018-02-07 07:53 | 39516.0195 | 360.0006 | 3 | 5 | 4.295265 | 3.259846 | 2.322494 | 0 | 9.533323 | 0
2018-02-07 07:55 | 39636.0199 | 480.001 | 3 | 5 | 4.332544 | 3.259819 | 2.431137 | 0 | 10.00198 | 0
2018-02-07 07:57 | 39756.0207 | 600.0018 | 3 | 5 | 4.371646 | 3.259825 | 2.539795 | 0 | 10.47486 | 0
2018-02-07 07:59 | 39876.0199 | 720.001 | 3 | 5 | 4.400349 | 3.040932 | 2.647294 | 0 | 10.94678 | 0
2018-02-07 08:01 | 39996.0212 | 840.0023 | 3 | 5 | 4.400307 | 2.518015 | 2.739497 | 0 | 11.3525 | 0
2018-02-07 08:03 | 40116.0199 | 960.001 | 3 | 5 | 4.40028 | 2.104811 | 2.816286 | 0 | 11.6904 | 0
2018-02-07 08:05 | 40236.0212 | 1080.0023 | 3 | 5 | 4.400305 | 1.770815 | 2.880671 | 0 | 11.97371 | 0
2018-02-07 08:07 | 40356.0199 | 1200.001 | 3 | 5 | 4.400238 | 1.497057 | 2.934964 | 0 | 12.21261 | 0
2018-02-07 08:09 | 40476.0203 | 1320.0014 | 3 | 5 | 4.400208 | 1.274574 | 2.981038 | 0 | 12.41535 | 0
2018-02-07 08:11 | 40596.0207 | 1440.0018 | 3 | 5 | 4.400195 | 1.09379 | 3.0204 | 0 | 12.58855 | 0
2018-02-07 08:13 | 40716.0212 | 1560.0023 | 3 | 5 | 4.40017 | 0.9430084 | 3.054252 | 0 | 12.7375 | 0
2018-02-07 08:15 | 40836.0199 | 1680.001 | 3 | 5 | 4.400201 | 0.8185463 | 3.083554 | 0 | 12.86643 | 0
2018-02-07 08:17 | 40956.0195 | 1800.0006 | 3 | 5 | 4.400163 | 0.715559 | 3.109064 | 0 | 12.97868 | 0
2018-02-07 08:18 | 41040.2364 | 1884.2175 | 3 | 5 | 4.400094 | 0.6519966 | 3.125019 | 0 | 13.04889 | 0
2018-02-07 08:20 | 41160.2836 | 120.002 | 4 | 5 | 4.353778 | 0 | 3.125019 | 0 | 13.04889 | 0
2018-02-07 08:22 | 41280.2824 | 240.0008 | 4 | 5 | 4.349908 | 0 | 3.125019 | 0 | 13.04889 | 0
2018-02-07 08:23 | 41340.2836 | 300.002 | 4 | 5 | 4.348721 | 0 | 3.125019 | 0 | 13.04889 | 0
2018-02-07 08:25 | 41460.37 | 120.0014 | 5 | 5 | 4.18231 | -2.28196 | 3.125019 | 0.07605711 | 13.04889 | 0.3198137
2018-02-07 08:27 | 41580.37 | 240.0019 | 5 | 5 | 4.151583 | -2.281981 | 3.125019 | 0.1521184 | 13.04889 | 0.636737
2018-02-07 08:29 | 41700.37 | 360.0014 | 5 | 5 | 4.122355 | -2.281943 | 3.125019 | 0.2281736 | 13.04889 | 0.9513705
2018-02-07 08:31 | 41820.37 | 480.001 | 5 | 5 | 4.093506 | -2.281982 | 3.125019 | 0.3042349 | 13.04889 | 1.263824
2018-02-07 08:33 | 41940.37 | 600.0015 | 5 | 5 | 4.064973 | -2.281981 | 3.125019 | 0.3802906 | 13.04889 | 1.574072
2018-02-07 08:35 | 42060.37 | 720.0009 | 5 | 5 | 4.036654 | -2.281937 | 3.125019 | 0.4563477 | 13.04889 | 1.882163
2018-02-07 08:37 | 42180.37 | 840.0021 | 5 | 5 | 4.008736 | -2.281989 | 3.125019 | 0.5324083 | 13.04889 | 2.18813
2018-02-07 08:39 | 42300.37 | 960.0002 | 5 | 5 | 3.981329 | -2.28193 | 3.125019 | 0.6084664 | 13.04889 | 2.491981
2018-02-07 08:41 | 42420.37 | 1080.0006 | 5 | 5 | 3.954448 | -2.28196 | 3.125019 | 0.6845217 | 13.04889 | 2.793755
2018-02-07 08:43 | 42540.37 | 1200.0002 | 5 | 5 | 3.928333 | -2.281961 | 3.125019 | 0.7605784 | 13.04889 | 3.093519
2018-02-07 08:45 | 42660.37 | 1320.0022 | 5 | 5 | 3.902189 | -2.281928 | 3.125019 | 0.83664 | 13.04889 | 3.391294
2018-02-07 08:47 | 42780.37 | 1440.0002 | 5 | 5 | 3.878084 | -2.281947 | 3.125019 | 0.9126951 | 13.04889 | 3.687151
2018-02-07 08:49 | 42900.37 | 1560.0014 | 5 | 5 | 3.855131 | -2.281949 | 3.125019 | 0.98875 | 13.04889 | 3.981218
2018-02-07 08:51 | 43020.37 | 1680.0004 | 5 | 5 | 3.833421 | -2.281972 | 3.125019 | 1.064809 | 13.04889 | 4.273602
2018-02-07 08:53 | 43140.37 | 1800.0006 | 5 | 5 | 3.812942 | -2.281949 | 3.125019 | 1.140871 | 13.04889 | 4.564394
2018-02-07 08:55 | 43260.37 | 1920.0009 | 5 | 5 | 3.793367 | -2.281933 | 3.125019 | 1.216923 | 13.04889 | 4.853625
2018-02-07 08:57 | 43380.37 | 2040.0013 | 5 | 5 | 3.774606 | -2.281953 | 3.125019 | 1.292989 | 13.04889 | 5.141455
2018-02-07 08:59 | 43500.37 | 2160.0002 | 5 | 5 | 3.756687 | -2.28194 | 3.125019 | 1.369046 | 13.04889 | 5.427854
2018-02-07 09:01 | 43620.37 | 2280.0015 | 5 | 5 | 3.739549 | -2.281901 | 3.125019 | 1.445105 | 13.04889 | 5.712926
2018-02-07 09:03 | 43740.37 | 2400.0003 | 5 | 5 | 3.723321 | -2.281951 | 3.125019 | 1.521162 | 13.04889 | 5.996723
2018-02-07 09:05 | 43860.37 | 2520.0022 | 5 | 5 | 3.707951 | -2.281974 | 3.125019 | 1.597223 | 13.04889 | 6.279334
2018-02-07 09:07 | 43980.37 | 2640.0018 | 5 | 5 | 3.693517 | -2.281972 | 3.125019 | 1.67328 | 13.04889 | 6.560797
2018-02-07 09:09 | 44100.37 | 2760.0014 | 5 | 5 | 3.679972 | -2.281961 | 3.125019 | 1.74934 | 13.04889 | 6.841204
2018-02-07 09:11 | 44220.37 | 2880.0018 | 5 | 5 | 3.667361 | -2.28197 | 3.125019 | 1.825397 | 13.04889 | 7.120607
2018-02-07 09:13 | 44340.37 | 3000.0015 | 5 | 5 | 3.655694 | -2.281939 | 3.125019 | 1.901454 | 13.04889 | 7.399086
2018-02-07 09:15 | 44460.37 | 3120.0019 | 5 | 5 | 3.644918 | -2.281933 | 3.125019 | 1.977516 | 13.04889 | 7.676728
2018-02-07 09:17 | 44580.37 | 3240.0014 | 5 | 5 | 3.634879 | -2.281939 | 3.125019 | 2.053573 | 13.04889 | 7.953562
2018-02-07 09:19 | 44700.37 | 3360.0002 | 5 | 5 | 3.625364 | -2.281909 | 3.125019 | 2.129628 | 13.04889 | 8.229652
2018-02-07 09:21 | 44820.37 | 3480.0006 | 5 | 5 | 3.616101 | -2.281945 | 3.125019 | 2.205689 | 13.04889 | 8.505046
2018-02-07 09:23 | 44940.37 | 3600.0002 | 5 | 5 | 3.606786 | -2.281937 | 3.125019 | 2.281745 | 13.04889 | 8.779721
2018-02-07 09:25 | 45060.37 | 3720.0022 | 5 | 5 | 3.597109 | -2.281926 | 3.125019 | 2.357802 | 13.04889 | 9.053678
2018-02-07 09:27 | 45180.37 | 3840.0013 | 5 | 5 | 3.58698 | -2.281995 | 3.125019 | 2.433861 | 13.04889 | 9.326886
2018-02-07 09:29 | 45300.37 | 3960.0006 | 5 | 5 | 3.576173 | -2.281956 | 3.125019 | 2.509917 | 13.04889 | 9.599295
2018-02-07 09:31 | 45420.37 | 4080.0019 | 5 | 5 | 3.564201 | -2.281949 | 3.125019 | 2.585978 | 13.04889 | 9.870855
2018-02-07 09:33 | 45540.37 | 4200.0006 | 5 | 5 | 3.550165 | -2.281968 | 3.125019 | 2.662036 | 13.04889 | 10.14142
2018-02-07 09:35 | 45660.37 | 4320.0002 | 5 | 5 | 3.532598 | -2.281945 | 3.125019 | 2.738091 | 13.04889 | 10.41079
2018-02-07 09:37 | 45780.37 | 4440.0022 | 5 | 5 | 3.510399 | -2.281947 | 3.125019 | 2.814153 | 13.04889 | 10.67867
2018-02-07 09:39 | 45900.37 | 4560.0002 | 5 | 5 | 3.480893 | -2.281977 | 3.125019 | 2.89021 | 13.04889 | 10.94461
2018-02-07 09:41 | 46020.37 | 4680.0006 | 5 | 5 | 3.434616 | -2.281958 | 3.125019 | 2.966267 | 13.04889 | 11.20776
2018-02-07 09:43 | 46140.37 | 4800.0009 | 5 | 5 | 3.339461 | -2.281933 | 3.125019 | 3.042324 | 13.04889 | 11.46591
2018-02-07 09:45 | 46260.37 | 4920.0013 | 5 | 5 | 3.05151 | -2.28196 | 3.125019 | 3.118386 | 13.04889 | 11.71139
2018-02-07 09:46 | 46269.06 | 4928.6968 | 5 | 5 | 2.999975 | -2.282021 | 3.125019 | 3.123893 | 13.04889 | 11.72806
2018-02-07 09:48 | 46389.11 | 120.0009 | 6 | 5 | 3.202529 | 0 | 3.125019 | 3.123893 | 13.04889 | 11.72806
2018-02-07 09:50 | 46509.11 | 240.001 | 6 | 5 | 3.214861 | 0 | 3.125019 | 3.123893 | 13.04889 | 11.72806
2018-02-07 09:51 | 46569.11 | 300.0037 | 6 | 5 | 3.219164 | 0 | 3.125019 | 3.123893 | 13.04889 | 11.72806
2018-02-07 09:51 | 46569.12 | 0.0024 | 7 | 6 | 3.219368 | 0 | 0 | 0 | 0 | 0
2018-02-07 09:53 | 46689.20766 | 120.0022 | 2 | 6 | 3.934467 | 4.88999 | 0.1623109 | 4.32e-10 | 0.6142816 | 1.39e-09
2018-02-07 09:55 | 46809.20636 | 240.0009 | 2 | 6 | 3.986535 | 4.890024 | 0.3252915 | 4.32e-10 | 1.260485 | 1.39e-09
2018-02-07 09:57 | 46929.20766 | 360.0022 | 2 | 6 | 4.02317 | 4.890003 | 0.4882722 | 4.32e-10 | 1.913308 | 1.39e-09
2018-02-07 09:59 | 47049.20566 | 480.0002 | 2 | 6 | 4.053218 | 4.890003 | 0.6512576 | 4.32e-10 | 2.571526 | 1.39e-09
2018-02-07 10:01 | 47169.20686 | 600.0014 | 2 | 6 | 4.079547 | 4.889997 | 0.8142367 | 4.32e-10 | 3.234311 | 1.39e-09
2018-02-07 10:03 | 47289.20646 | 720.001 | 2 | 6 | 4.102609 | 4.889977 | 0.9772226 | 4.32e-10 | 3.901126 | 1.39e-09
2018-02-07 10:05 | 47409.20846 | 840.003 | 2 | 6 | 4.125856 | 4.889977 | 1.140201 | 4.32e-10 | 4.571633 | 1.39e-09
2018-02-07 10:07 | 47529.20556 | 960.0001 | 2 | 6 | 4.151264 | 4.889948 | 1.303163 | 4.32e-10 | 5.246037 | 1.39e-09
2018-02-07 10:09 | 47649.20766 | 1080.0022 | 2 | 6 | 4.178756 | 4.889906 | 1.466144 | 4.32e-10 | 5.924813 | 1.39e-09
2018-02-07 10:11 | 47769.20816 | 1200.0027 | 2 | 6 | 4.200304 | 4.699036 | 1.628157 | 4.32e-10 | 6.604054 | 1.39e-09
2018-02-07 10:13 | 47889.20686 | 1320.0014 | 2 | 6 | 4.200302 | 4.148228 | 1.775481 | 4.32e-10 | 7.222865 | 1.39e-09
2018-02-07 10:15 | 48009.20656 | 1440.0011 | 2 | 6 | 4.200338 | 3.632387 | 1.905065 | 4.32e-10 | 7.767158 | 1.39e-09
2018-02-07 10:16 | 48101.39576 | 1532.1903 | 2 | 6 | 4.20035 | 3.259987 | 1.993259 | 4.32e-10 | 8.137604 | 1.39e-09
2018-02-07 10:18 | 48221.41 | 120.0005 | 3 | 6 | 4.227812 | 3.259884 | 2.101476 | 4.32e-10 | 8.593518 | 1.39e-09
2018-02-07 10:20 | 48341.41 | 240.0017 | 3 | 6 | 4.260307 | 3.259922 | 2.210136 | 4.32e-10 | 9.05465 | 1.39e-09
2018-02-07 10:22 | 48461.41 | 360.0013 | 3 | 6 | 4.295433 | 3.260172 | 2.318787 | 4.32e-10 | 9.519422 | 1.39e-09
2018-02-07 10:24 | 48581.41 | 480.0017 | 3 | 6 | 4.332747 | 3.260143 | 2.427451 | 4.32e-10 | 9.988187 | 1.39e-09
2018-02-07 10:26 | 48701.41 | 600.0021 | 3 | 6 | 4.372003 | 3.260153 | 2.536111 | 4.32e-10 | 10.4611 | 1.39e-09
2018-02-07 10:28 | 48821.41 | 720.0018 | 3 | 6 | 4.400384 | 3.036905 | 2.643566 | 4.32e-10 | 10.93286 | 1.39e-09
2018-02-07 10:30 | 48941.41 | 840.0021 | 3 | 6 | 4.40037 | 2.51815 | 2.735711 | 4.32e-10 | 11.33833 | 1.39e-09
2018-02-07 10:32 | 49061.41 | 960.0002 | 3 | 6 | 4.400344 | 2.107775 | 2.812538 | 4.32e-10 | 11.6764 | 1.39e-09
2018-02-07 10:34 | 49181.41 | 1080.003 | 3 | 6 | 4.400208 | 1.771662 | 2.877032 | 4.32e-10 | 11.96019 | 1.39e-09
2018-02-07 10:36 | 49301.41 | 1200.0017 | 3 | 6 | 4.40028 | 1.502148 | 2.931487 | 4.32e-10 | 12.19981 | 1.39e-09
2018-02-07 10:38 | 49421.41 | 1320.0013 | 3 | 6 | 4.400233 | 1.278477 | 2.977679 | 4.32e-10 | 12.40307 | 1.39e-09
2018-02-07 10:40 | 49541.41 | 1440.0009 | 3 | 6 | 4.400221 | 1.097513 | 3.017187 | 4.32e-10 | 12.57691 | 1.39e-09
2018-02-07 10:42 | 49661.41 | 1560.0022 | 3 | 6 | 4.400245 | 0.9488506 | 3.051197 | 4.32e-10 | 12.72657 | 1.39e-09
2018-02-07 10:44 | 49781.41 | 1680.0002 | 3 | 6 | 4.400163 | 0.8220749 | 3.080658 | 4.32e-10 | 12.8562 | 1.39e-09
2018-02-07 10:46 | 49901.41 | 1800.0029 | 3 | 6 | 4.400178 | 0.7189636 | 3.106334 | 4.32e-10 | 12.96918 | 1.39e-09
2018-02-07 10:48 | 49989.95 | 1888.5367 | 3 | 6 | 4.400101 | 0.6519966 | 3.123186 | 4.32e-10 | 13.04333 | 1.39e-09
2018-02-07 10:50 | 50110 | 120.002 | 4 | 6 | 4.353666 | 0 | 3.123186 | 4.32e-10 | 13.04333 | 1.39e-09
2018-02-07 10:52 | 50230 | 240.0003 | 4 | 6 | 4.349768 | 0 | 3.123186 | 4.32e-10 | 13.04333 | 1.39e-09
2018-02-07 10:53 | 50290 | 300.0044 | 4 | 6 | 4.348604 | 0 | 3.123186 | 4.32e-10 | 13.04333 | 1.39e-09
2018-02-07 10:55 | 50410.09 | 120.0022 | 5 | 6 | 4.182265 | -2.282012 | 3.123186 | 0.07605974 | 13.04333 | 0.3198198
2018-02-07 10:57 | 50530.09 | 240.0017 | 5 | 6 | 4.151538 | -2.281997 | 3.123186 | 0.1521201 | 13.04333 | 0.6367366
2018-02-07 10:59 | 50650.09 | 360.0013 | 5 | 6 | 4.122287 | -2.282021 | 3.123186 | 0.22818 | 13.04333 | 0.9513872
2018-02-07 11:01 | 50770.09 | 480.0009 | 5 | 6 | 4.093455 | -2.281979 | 3.123186 | 0.3042391 | 13.04333 | 1.263828
2018-02-07 11:03 | 50890.09 | 600.0005 | 5 | 6 | 4.064894 | -2.281984 | 3.123186 | 0.3802974 | 13.04333 | 1.574083
2018-02-07 11:05 | 51010.09 | 720.0002 | 5 | 6 | 4.036608 | -2.282005 | 3.123186 | 0.4563575 | 13.04333 | 1.882181
2018-02-07 11:07 | 51130.09 | 840.0013 | 5 | 6 | 4.008662 | -2.282026 | 3.123186 | 0.5324174 | 13.04333 | 2.188139
2018-02-07 11:09 | 51250.09 | 960.0009 | 5 | 6 | 3.981185 | -2.282005 | 3.123186 | 0.6084755 | 13.04333 | 2.491983
2018-02-07 11:11 | 51370.09 | 1080.0014 | 5 | 6 | 3.954309 | -2.281991 | 3.123186 | 0.6845359 | 13.04333 | 2.793768
2018-02-07 11:13 | 51490.09 | 1200.0001 | 5 | 6 | 3.928236 | -2.282 | 3.123186 | 0.760596 | 13.04333 | 3.093537
2018-02-07 11:15 | 51610.09 | 1320.0013 | 5 | 6 | 3.903007 | -2.282043 | 3.123186 | 0.8366591 | 13.04333 | 3.391363
2018-02-07 11:17 | 51730.09 | 1440.001 | 5 | 6 | 3.878792 | -2.282022 | 3.123186 | 0.9127166 | 13.04333 | 3.687288
2018-02-07 11:19 | 51850.09 | 1560.0006 | 5 | 6 | 3.855723 | -2.282018 | 3.123186 | 0.9887786 | 13.04333 | 3.981431
2018-02-07 11:21 | 51970.09 | 1680.0001 | 5 | 6 | 3.833922 | -2.282026 | 3.123186 | 1.064838 | 13.04333 | 4.273859
2018-02-07 11:23 | 52090.09 | 1800.0013 | 5 | 6 | 3.813275 | -2.281991 | 3.123186 | 1.1409 | 13.04333 | 4.56468
2018-02-07 11:25 | 52210.09 | 1920.0001 | 5 | 6 | 3.793584 | -2.282021 | 3.123186 | 1.216957 | 13.04333 | 4.853955
2018-02-07 11:27 | 52330.09 | 2040.0013 | 5 | 6 | 3.774749 | -2.281989 | 3.123186 | 1.293018 | 13.04333 | 5.141778
2018-02-07 11:29 | 52450.09 | 2160.0008 | 5 | 6 | 3.756742 | -2.282012 | 3.123186 | 1.369081 | 13.04333 | 5.428204
2018-02-07 11:31 | 52570.09 | 2280.0021 | 5 | 6 | 3.739578 | -2.282035 | 3.123186 | 1.445144 | 13.04333 | 5.713294
2018-02-07 11:33 | 52690.09 | 2400.0016 | 5 | 6 | 3.723341 | -2.281997 | 3.123186 | 1.521201 | 13.04333 | 5.997094
2018-02-07 11:35 | 52810.09 | 2520.0005 | 5 | 6 | 3.70803 | -2.281995 | 3.123186 | 1.597261 | 13.04333 | 6.279702
2018-02-07 11:37 | 52930.09 | 2640.0006 | 5 | 6 | 3.693637 | -2.282001 | 3.123186 | 1.673322 | 13.04333 | 6.561186
2018-02-07 11:39 | 53050.09 | 2760.002 | 5 | 6 | 3.680121 | -2.282021 | 3.123186 | 1.749382 | 13.04333 | 6.841605
2018-02-07 11:41 | 53170.09 | 2880.0025 | 5 | 6 | 3.667519 | -2.282003 | 3.123186 | 1.825443 | 13.04333 | 7.121033
2018-02-07 11:43 | 53290.09 | 3000.0021 | 5 | 6 | 3.655863 | -2.281993 | 3.123186 | 1.901503 | 13.04333 | 7.399537
2018-02-07 11:45 | 53410.09 | 3120 | 5 | 6 | 3.645123 | -2.282016 | 3.123186 | 1.97756 | 13.04333 | 7.677179
2018-02-07 11:47 | 53530.09 | 3240.002 | 5 | 6 | 3.635066 | -2.281995 | 3.123186 | 2.053618 | 13.04333 | 7.954031
2018-02-07 11:49 | 53650.09 | 3360.0024 | 5 | 6 | 3.62558 | -2.282021 | 3.123186 | 2.129677 | 13.04333 | 8.230146
2018-02-07 11:51 | 53770.09 | 3480.0021 | 5 | 6 | 3.616263 | -2.282039 | 3.123186 | 2.205738 | 13.04333 | 8.505558
2018-02-07 11:53 | 53890.09 | 3600.0016 | 5 | 6 | 3.606885 | -2.282021 | 3.123186 | 2.281797 | 13.04333 | 8.780252
2018-02-07 11:55 | 54010.09 | 3720.0011 | 5 | 6 | 3.597123 | -2.282005 | 3.123186 | 2.357853 | 13.04333 | 9.05421
2018-02-07 11:57 | 54130.09 | 3840.0016 | 5 | 6 | 3.586908 | -2.282022 | 3.123186 | 2.433915 | 13.04333 | 9.327427
2018-02-07 11:59 | 54250.09 | 3960.0003 | 5 | 6 | 3.575986 | -2.28203 | 3.123186 | 2.509971 | 13.04333 | 9.599826
2018-02-07 12:01 | 54370.09 | 4080.0002 | 5 | 6 | 3.563939 | -2.282018 | 3.123186 | 2.58603 | 13.04333 | 9.871363
2018-02-07 12:03 | 54490.09 | 4200.0004 | 5 | 6 | 3.549807 | -2.281989 | 3.123186 | 2.66209 | 13.04333 | 10.14192
2018-02-07 12:05 | 54610.09 | 4320.0024 | 5 | 6 | 3.53204 | -2.281968 | 3.123186 | 2.73815 | 13.04333 | 10.41127
2018-02-07 12:07 | 54730.09 | 4440.002 | 5 | 6 | 3.509689 | -2.282012 | 3.123186 | 2.814208 | 13.04333 | 10.67909
2018-02-07 12:09 | 54850.09 | 4560.0007 | 5 | 6 | 3.479855 | -2.281958 | 3.123186 | 2.890261 | 13.04333 | 10.94495
2018-02-07 12:11 | 54970.09 | 4680.0003 | 5 | 6 | 3.432803 | -2.281979 | 3.123186 | 2.966321 | 13.04333 | 11.20799
2018-02-07 12:13 | 55090.09 | 4800.0007 | 5 | 6 | 3.335445 | -2.281961 | 3.123186 | 3.042385 | 13.04333 | 11.46597
2018-02-07 12:15 | 55210.09 | 4920.0012 | 5 | 6 | 3.035743 | -2.281933 | 3.123186 | 3.118438 | 13.04333 | 11.71086
2018-02-07 12:15 | 55215.87 | 4925.7853 | 5 | 6 | 2.999998 | -2.281956 | 3.123186 | 3.122109 | 13.04333 | 11.72194
2018-02-07 12:17 | 55335.92 | 120.0018 | 6 | 6 | 3.203179 | 0 | 3.123186 | 3.122109 | 13.04333 | 11.72194
2018-02-07 12:19 | 55455.92 | 240.0006 | 6 | 6 | 3.215477 | 0 | 3.123186 | 3.122109 | 13.04333 | 11.72194
2018-02-07 12:20 | 55515.92 | 300.0027 | 6 | 6 | 3.219791 | 0 | 3.123186 | 3.122109 | 13.04333 | 11.72194
2018-02-07 12:20 | 55515.93 | 0.0024 | 7 | 7 | 3.219747 | 0 | 0 | 0 | 0 | 0
2018-02-07 12:22 | 55636.01774 | 120.0014 | 2 | 7 | 3.935551 | 4.889893 | 0.1622997 | 0 | 0.6144086 | 0
2018-02-07 12:24 | 55756.01734 | 240.001 | 2 | 7 | 3.987447 | 4.889944 | 0.3252818 | 0 | 1.260777 | 0
2018-02-07 12:26 | 55876.01854 | 360.0022 | 2 | 7 | 4.024014 | 4.88991 | 0.4882641 | 0 | 1.913749 | 0
2018-02-07 12:28 | 55996.01734 | 480.001 | 2 | 7 | 4.053984 | 4.889971 | 0.6512423 | 0 | 2.572071 | 0
2018-02-07 12:30 | 56116.01724 | 600.0009 | 2 | 7 | 4.080235 | 4.889917 | 0.8142214 | 0 | 3.234977 | 0
2018-02-07 12:32 | 56236.01894 | 720.0026 | 2 | 7 | 4.103258 | 4.889944 | 0.9772066 | 0 | 3.901897 | 0
2018-02-07 12:34 | 56356.01774 | 840.0014 | 2 | 7 | 4.126629 | 4.889997 | 1.140164 | 0 | 4.572433 | 0
2018-02-07 12:36 | 56476.01654 | 960.0002 | 2 | 7 | 4.151953 | 4.889917 | 1.303145 | 0 | 5.247031 | 0
2018-02-07 12:38 | 56596.01854 | 1080.0022 | 2 | 7 | 4.179489 | 4.88994 | 1.466153 | 0 | 5.926042 | 0
2018-02-07 12:40 | 56716.01654 | 1200.0002 | 2 | 7 | 4.200319 | 4.686169 | 1.628013 | 0 | 6.604729 | 0
2018-02-07 12:42 | 56836.01774 | 1320.0014 | 2 | 7 | 4.200348 | 4.13895 | 1.774971 | 0 | 7.221999 | 0
2018-02-07 12:44 | 56956.01734 | 1440.001 | 2 | 7 | 4.200366 | 3.625408 | 1.904258 | 0 | 7.765049 | 0
2018-02-07 12:45 | 57046.82644 | 1530.8101 | 2 | 7 | 4.200352 | 3.259977 | 1.991025 | 0 | 8.129498 | 0
2018-02-07 12:47 | 57166.84 | 120.0014 | 3 | 7 | 4.227811 | 3.259888 | 2.099243 | 0 | 8.585417 | 0
2018-02-07 12:49 | 57286.84 | 240.001 | 3 | 7 | 4.260272 | 3.259869 | 2.20789 | 0 | 9.046493 | 0
2018-02-07 12:51 | 57406.84 | 360.0006 | 3 | 7 | 4.29526 | 3.25988 | 2.316544 | 0 | 9.511266 | 0
2018-02-07 12:53 | 57526.84 | 480.0019 | 3 | 7 | 4.332516 | 3.25988 | 2.425196 | 0 | 9.979962 | 0
2018-02-07 12:55 | 57646.84 | 600.0004 | 3 | 7 | 4.371666 | 3.259892 | 2.533846 | 0 | 10.4528 | 0
2018-02-07 12:57 | 57766.84 | 720.001 | 3 | 7 | 4.400323 | 3.041065 | 2.641361 | 0 | 10.92479 | 0
2018-02-07 12:59 | 57886.84 | 840.0009 | 3 | 7 | 4.400297 | 2.520996 | 2.733659 | 0 | 11.33093 | 0
2018-02-07 13:01 | 58006.84 | 960.0019 | 3 | 7 | 4.400316 | 2.109888 | 2.810601 | 0 | 11.6695 | 0
2018-02-07 13:03 | 58126.84 | 1080.0006 | 3 | 7 | 4.400278 | 1.77614 | 2.875177 | 0 | 11.95366 | 0
2018-02-07 13:05 | 58246.84 | 1200.0002 | 3 | 7 | 4.400235 | 1.504101 | 2.929691 | 0 | 12.19353 | 0
2018-02-07 13:07 | 58366.84 | 1320.0007 | 3 | 7 | 4.400235 | 1.282925 | 2.976032 | 0 | 12.39744 | 0
2018-02-07 13:09 | 58486.84 | 1440.0005 | 3 | 7 | 4.400189 | 1.100189 | 3.015667 | 0 | 12.57185 | 0
2018-02-07 13:11 | 58606.84 | 1560.0007 | 3 | 7 | 4.400219 | 0.9509315 | 3.049802 | 0 | 12.72205 | 0
2018-02-07 13:13 | 58726.84 | 1680.0018 | 3 | 7 | 4.400169 | 0.8256588 | 3.07937 | 0 | 12.85216 | 0
2018-02-07 13:15 | 58846.84 | 1800.0022 | 3 | 7 | 4.40004 | 0.7186089 | 3.105097 | 0 | 12.96536 | 0
2018-02-07 13:17 | 58938.28 | 1891.4426 | 3 | 7 | 4.400115 | 0.6519985 | 3.122517 | 0 | 13.04201 | 0
2018-02-07 13:19 | 59058.32894 | 120.002 | 4 | 7 | 4.353808 | 0 | 3.122517 | 0 | 13.04201 | 0
2018-02-07 13:21 | 59178.32774 | 240.0008 | 4 | 7 | 4.349957 | 0 | 3.122517 | 0 | 13.04201 | 0
2018-02-07 13:22 | 59238.33134 | 300.0044 | 4 | 7 | 4.348766 | 0 | 3.122517 | 0 | 13.04201 | 0
2018-02-07 13:24 | 59358.41 | 120.0014 | 5 | 7 | 4.182879 | -2.281958 | 3.122517 | 0.07605957 | 13.04201 | 0.31986
2018-02-07 13:26 | 59478.41 | 240.001 | 5 | 7 | 4.152174 | -2.281961 | 3.122517 | 0.1521161 | 13.04201 | 0.6368087
2018-02-07 13:28 | 59598.41 | 360.0006 | 5 | 7 | 4.12295 | -2.281968 | 3.122517 | 0.2281774 | 13.04201 | 0.9515137
2018-02-07 13:30 | 59718.41 | 480.001 | 5 | 7 | 4.094172 | -2.281966 | 3.122517 | 0.3042356 | 13.04201 | 1.264002
2018-02-07 13:32 | 59838.41 | 600.0006 | 5 | 7 | 4.065637 | -2.28197 | 3.122517 | 0.3802927 | 13.04201 | 1.574307
2018-02-07 13:34 | 59958.41 | 720.0002 | 5 | 7 | 4.037387 | -2.281958 | 3.122517 | 0.456349 | 13.04201 | 1.882448
2018-02-07 13:36 | 60078.41 | 840.0006 | 5 | 7 | 4.009468 | -2.281899 | 3.122517 | 0.5324054 | 13.04201 | 2.188453
2018-02-07 13:38 | 60198.41 | 960.0002 | 5 | 7 | 3.982005 | -2.281979 | 3.122517 | 0.6084663 | 13.04201 | 2.492369
2018-02-07 13:40 | 60318.41 | 1080.0022 | 5 | 7 | 3.955141 | -2.282007 | 3.122517 | 0.684525 | 13.04201 | 2.794209
2018-02-07 13:42 | 60438.41 | 1200.0009 | 5 | 7 | 3.929003 | -2.281993 | 3.122517 | 0.7605838 | 13.04201 | 3.094034
2018-02-07 13:44 | 60558.41 | 1320.0005 | 5 | 7 | 3.903728 | -2.281997 | 3.122517 | 0.8366416 | 13.04201 | 3.391898
2018-02-07 13:46 | 60678.41 | 1440.0002 | 5 | 7 | 3.879517 | -2.282005 | 3.122517 | 0.9126999 | 13.04201 | 3.687881
2018-02-07 13:48 | 60798.41 | 1560.0022 | 5 | 7 | 3.856364 | -2.281937 | 3.122517 | 0.9887615 | 13.04201 | 3.982074
2018-02-07 13:50 | 60918.41 | 1680.0002 | 5 | 7 | 3.834535 | -2.281949 | 3.122517 | 1.064819 | 13.04201 | 4.27454
2018-02-07 13:52 | 61038.41 | 1800.0014 | 5 | 7 | 3.813857 | -2.281958 | 3.122517 | 1.140879 | 13.04201 | 4.565401
2018-02-07 13:54 | 61158.41 | 1920.0002 | 5 | 7 | 3.794128 | -2.281956 | 3.122517 | 1.216939 | 13.04201 | 4.854725
2018-02-07 13:56 | 61278.41 | 2040.0013 | 5 | 7 | 3.77528 | -2.281928 | 3.122517 | 1.292986 | 13.04201 | 5.142536
2018-02-07 13:58 | 61398.41 | 2160.0009 | 5 | 7 | 3.757239 | -2.281979 | 3.122517 | 1.369055 | 13.04201 | 5.429027
2018-02-07 14:00 | 61518.41 | 2280.0006 | 5 | 7 | 3.740039 | -2.281981 | 3.122517 | 1.445116 | 13.04201 | 5.714148
2018-02-07 14:02 | 61638.41 | 2400.0002 | 5 | 7 | 3.723729 | -2.281968 | 3.122517 | 1.521172 | 13.04201 | 5.997972
2018-02-07 14:04 | 61758.41 | 2520.0014 | 5 | 7 | 3.708348 | -2.281951 | 3.122517 | 1.597232 | 13.04201 | 6.280609
2018-02-07 14:06 | 61878.41 | 2640.0002 | 5 | 7 | 3.693865 | -2.28196 | 3.122517 | 1.673289 | 13.04201 | 6.562098
2018-02-07 14:08 | 61998.41 | 2760.0014 | 5 | 7 | 3.680293 | -2.281984 | 3.122517 | 1.749348 | 13.04201 | 6.842528
2018-02-07 14:10 | 62118.41 | 2880.0001 | 5 | 7 | 3.667661 | -2.281991 | 3.122517 | 1.825405 | 13.04201 | 7.121955
2018-02-07 14:12 | 62238.41 | 3000.0022 | 5 | 7 | 3.655927 | -2.281991 | 3.122517 | 1.901464 | 13.04201 | 7.400457
2018-02-07 14:14 | 62358.41 | 3120.001 | 5 | 7 | 3.645084 | -2.281981 | 3.122517 | 1.977518 | 13.04201 | 7.678087
2018-02-07 14:16 | 62478.41 | 3240.0006 | 5 | 7 | 3.635007 | -2.282022 | 3.122517 | 2.053574 | 13.04201 | 7.954931
2018-02-07 14:18 | 62598.41 | 3360.0018 | 5 | 7 | 3.625397 | -2.282012 | 3.122517 | 2.129635 | 13.04201 | 8.231046
2018-02-07 14:20 | 62718.41 | 3480.0014 | 5 | 7 | 3.616041 | -2.282021 | 3.122517 | 2.205695 | 13.04201 | 8.506436
2018-02-07 14:22 | 62838.41 | 3600.0002 | 5 | 7 | 3.606595 | -2.28203 | 3.122517 | 2.281756 | 13.04201 | 8.781117
2018-02-07 14:24 | 62958.41 | 3720.0006 | 5 | 7 | 3.596824 | -2.281991 | 3.122517 | 2.357813 | 13.04201 | 9.055056
2018-02-07 14:26 | 63078.41 | 3840.001 | 5 | 7 | 3.586557 | -2.282016 | 3.122517 | 2.433876 | 13.04201 | 9.328253
2018-02-07 14:28 | 63198.41 | 3960.0006 | 5 | 7 | 3.575641 | -2.282003 | 3.122517 | 2.509934 | 13.04201 | 9.600629
2018-02-07 14:30 | 63318.41 | 4080.001 | 5 | 7 | 3.563517 | -2.281997 | 3.122517 | 2.585994 | 13.04201 | 9.87214
2018-02-07 14:32 | 63438.41 | 4200.0014 | 5 | 7 | 3.549326 | -2.282047 | 3.122517 | 2.662057 | 13.04201 | 10.14267
2018-02-07 14:34 | 63558.41 | 4320.001 | 5 | 7 | 3.531551 | -2.281995 | 3.122517 | 2.738116 | 13.04201 | 10.41198
2018-02-07 14:36 | 63678.41 | 4440.0018 | 5 | 7 | 3.509098 | -2.282003 | 3.122517 | 2.814176 | 13.04201 | 10.67977
2018-02-07 14:38 | 63798.41 | 4560.0018 | 5 | 7 | 3.479108 | -2.282035 | 3.122517 | 2.890236 | 13.04201 | 10.9456
2018-02-07 14:40 | 63918.41 | 4680.0015 | 5 | 7 | 3.431784 | -2.281968 | 3.122517 | 2.966293 | 13.04201 | 11.20857
2018-02-07 14:42 | 64038.41 | 4800.0015 | 5 | 7 | 3.33372 | -2.282026 | 3.122517 | 3.042352 | 13.04201 | 11.46643
2018-02-07 14:44 | 64158.41 | 4920.0014 | 5 | 7 | 3.030901 | -2.282014 | 3.122517 | 3.118415 | 13.04201 | 11.71115
2018-02-07 14:44 | 64163.37 | 4924.9607 | 5 | 7 | 3 | -2.282037 | 3.122517 | 3.121555 | 13.04201 | 11.72062
2018-02-07 14:46 | 64283.42 | 120.0013 | 6 | 7 | 3.204417 | 0 | 3.122517 | 3.121555 | 13.04201 | 11.72062
2018-02-07 14:48 | 64403.42 | 240.001 | 6 | 7 | 3.216654 | 0 | 3.122517 | 3.121555 | 13.04201 | 11.72062
2018-02-07 14:49 | 64463.42 | 300.0029 | 6 | 7 | 3.22096 | 0 | 3.122517 | 3.121555 | 13.04201 | 11.72062
2018-02-07 14:49 | 64463.43 | 0.0024 | 7 | 8 | 3.22087 | 0 | 0 | 0 | 0 | 0
2018-02-07 14:51 | 64583.52 | 120.0021 | 2 | 8 | 3.937066 | 4.889862 | 0.1622986 | 0 | 0.6146582 | 0
2018-02-07 14:53 | 64703.52 | 240.0017 | 2 | 8 | 3.988719 | 4.889847 | 0.3252773 | 0 | 1.261229 | 0
2018-02-07 14:55 | 64823.52 | 360.0006 | 2 | 8 | 4.025325 | 4.889835 | 0.4882537 | 0 | 1.914385 | 0
2018-02-07 14:57 | 64943.52 | 480.0002 | 2 | 8 | 4.055364 | 4.88986 | 0.6512359 | 0 | 2.572942 | 0
2018-02-07 14:59 | 65063.52 | 600.0013 | 2 | 8 | 4.08157 | 4.889868 | 0.8142164 | 0 | 3.236074 | 0
2018-02-07 15:01 | 65183.52 | 720.0002 | 2 | 8 | 4.104661 | 4.889866 | 0.9771869 | 0 | 3.903157 | 0
2018-02-07 15:03 | 65303.52 | 840.0006 | 2 | 8 | 4.128039 | 4.889841 | 1.140169 | 0 | 4.574024 | 0
2018-02-07 15:05 | 65423.52 | 960.0009 | 2 | 8 | 4.15344 | 4.889826 | 1.303153 | 0 | 5.24887 | 0
2018-02-07 15:07 | 65543.52 | 1080.0022 | 2 | 8 | 4.181039 | 4.889835 | 1.466132 | 0 | 5.928005 | 0
2018-02-07 15:09 | 65663.52 | 1200.0001 | 2 | 8 | 4.200373 | 4.662064 | 1.627657 | 0 | 6.60545 | 0
2018-02-07 15:11 | 65783.52 | 1320.0006 | 2 | 8 | 4.200354 | 4.120628 | 1.773913 | 0 | 7.219778 | 0
2018-02-07 15:13 | 65903.52 | 1440.0017 | 2 | 8 | 4.200354 | 3.61183 | 1.902686 | 0 | 7.760665 | 0
2018-02-07 15:14 | 65991.74 | 1528.2227 | 2 | 8 | 4.200352 | 3.259989 | 1.986832 | 0 | 8.114108 | 0
2018-02-07 15:16 | 66111.76 | 120.0003 | 3 | 8 | 4.227611 | 3.260181 | 2.095051 | 0 | 8.570023 | 0
2018-02-07 15:18 | 66231.76 | 240.0018 | 3 | 8 | 4.259887 | 3.26013 | 2.203717 | 0 | 9.031149 | 0
2018-02-07 15:20 | 66351.76 | 360.0013 | 3 | 8 | 4.294721 | 3.260139 | 2.312376 | 0 | 9.495895 | 0
2018-02-07 15:22 | 66471.76 | 480.0009 | 3 | 8 | 4.331797 | 3.260145 | 2.421036 | 0 | 9.964554 | 0
2018-02-07 15:24 | 66591.76 | 600.0016 | 3 | 8 | 4.370756 | 3.260139 | 2.529693 | 0 | 10.43734 | 0
2018-02-07 15:26 | 66711.76 | 720.001 | 3 | 8 | 4.400371 | 3.058777 | 2.637396 | 0 | 10.91008 | 0
2018-02-07 15:28 | 66831.76 | 840.0014 | 3 | 8 | 4.400335 | 2.534718 | 2.730186 | 0 | 11.31839 | 0
2018-02-07 15:30 | 66951.76 | 960.0002 | 3 | 8 | 4.400343 | 2.121912 | 2.807536 | 0 | 11.65875 | 0
2018-02-07 15:32 | 67071.76 | 1080.0006 | 3 | 8 | 4.400325 | 1.785332 | 2.872438 | 0 | 11.94435 | 0
2018-02-07 15:34 | 67191.76 | 1200.0002 | 3 | 8 | 4.400317 | 1.512335 | 2.927202 | 0 | 12.18532 | 0
2018-02-07 15:36 | 67311.76 | 1320.0022 | 3 | 8 | 4.400266 | 1.288301 | 2.973711 | 0 | 12.38997 | 0
2018-02-07 15:38 | 67431.76 | 1440.0018 | 3 | 8 | 4.40018 | 1.103617 | 3.01347 | 0 | 12.56492 | 0
2018-02-07 15:40 | 67551.76 | 1560.0013 | 3 | 8 | 4.400184 | 0.9526463 | 3.047675 | 0 | 12.71543 | 0
2018-02-07 15:42 | 67671.76 | 1680.0017 | 3 | 8 | 4.400128 | 0.8153324 | 3.077138 | 0 | 12.84507 | 0
2018-02-07 15:44 | 67791.76 | 1800.0022 | 3 | 8 | 4.40014 | 0.7143803 | 3.102602 | 0 | 12.95712 | 0
2018-02-07 15:46 | 67874.94 | 1883.1852 | 3 | 8 | 4.40011 | 0.6519985 | 3.118396 | 0 | 13.02661 | 0
2018-02-07 15:48 | 67994.99 | 120.001 | 4 | 8 | 4.353286 | 0 | 3.118396 | 0 | 13.02661 | 0
2018-02-07 15:50 | 68114.99 | 240.0018 | 4 | 8 | 4.349326 | 0 | 3.118396 | 0 | 13.02661 | 0
2018-02-07 15:51 | 68175 | 300.0046 | 4 | 8 | 4.34813 | 0 | 3.118396 | 0 | 13.02661 | 0
2018-02-07 15:53 | 68295.08 | 120.0013 | 5 | 8 | 4.18093 | -2.282001 | 3.118396 | 0.07605935 | 13.02661 | 0.3197211
2018-02-07 15:55 | 68415.08 | 240.0009 | 5 | 8 | 4.150246 | -2.282016 | 3.118396 | 0.1521201 | 13.02661 | 0.6365402
2018-02-07 15:57 | 68535.08 | 360.0022 | 5 | 8 | 4.121111 | -2.282024 | 3.118396 | 0.2281814 | 13.02661 | 0.9511024
2018-02-07 15:59 | 68655.08 | 480.0009 | 5 | 8 | 4.092357 | -2.281984 | 3.118396 | 0.3042396 | 13.02661 | 1.263452
2018-02-07 16:01 | 68775.08 | 600.0005 | 5 | 8 | 4.063864 | -2.281991 | 3.118396 | 0.3802991 | 13.02661 | 1.573631
2018-02-07 16:03 | 68895.08 | 720.0002 | 5 | 8 | 4.03567 | -2.282016 | 3.118396 | 0.456355 | 13.02661 | 1.881639
2018-02-07 16:05 | 69015.08 | 840 | 5 | 8 | 4.007824 | -2.282026 | 3.118396 | 0.5324135 | 13.02661 | 2.187524
2018-02-07 16:07 | 69135.08 | 960.0017 | 5 | 8 | 3.980392 | -2.282033 | 3.118396 | 0.6084758 | 13.02661 | 2.49132
2018-02-07 16:09 | 69255.08 | 1080.001 | 5 | 8 | 3.953554 | -2.282037 | 3.118396 | 0.6845335 | 13.02661 | 2.793034
2018-02-07 16:11 | 69375.08 | 1200.0009 | 5 | 8 | 3.92747 | -2.281991 | 3.118396 | 0.7605948 | 13.02661 | 3.092748
2018-02-07 16:13 | 69495.08 | 1320.0006 | 5 | 8 | 3.902236 | -2.282041 | 3.118396 | 0.8366534 | 13.02661 | 3.3905
2018-02-07 16:15 | 69615.08 | 1440.001 | 5 | 8 | 3.878091 | -2.282 | 3.118396 | 0.9127082 | 13.02661 | 3.686358
2018-02-07 16:17 | 69735.08 | 1560.0012 | 5 | 8 | 3.855044 | -2.281997 | 3.118396 | 0.9887609 | 13.02661 | 3.980414
2018-02-07 16:19 | 69855.08 | 1680.0001 | 5 | 8 | 3.833318 | -2.281995 | 3.118396 | 1.064829 | 13.02661 | 4.272824
2018-02-07 16:21 | 69975.08 | 1800.0005 | 5 | 8 | 3.812743 | -2.281997 | 3.118396 | 1.14089 | 13.02661 | 4.5636
2018-02-07 16:23 | 70095.08 | 1920.0009 | 5 | 8 | 3.793139 | -2.282007 | 3.118396 | 1.216946 | 13.02661 | 4.852831
2018-02-07 16:25 | 70215.08 | 2040.0013 | 5 | 8 | 3.774351 | -2.282001 | 3.118396 | 1.293007 | 13.02661 | 5.140622
2018-02-07 16:27 | 70335.08 | 2160.0017 | 5 | 8 | 3.756351 | -2.28201 | 3.118396 | 1.369066 | 13.02661 | 5.427006
2018-02-07 16:29 | 70455.08 | 2280.0005 | 5 | 8 | 3.739209 | -2.282003 | 3.118396 | 1.445124 | 13.02661 | 5.712047
2018-02-07 16:31 | 70575.08 | 2400.0009 | 5 | 8 | 3.722928 | -2.281986 | 3.118396 | 1.521184 | 13.02661 | 5.995826
2018-02-07 16:33 | 70695.08 | 2520.0006 | 5 | 8 | 3.707586 | -2.282005 | 3.118396 | 1.597243 | 13.02661 | 6.278398
2018-02-07 16:35 | 70815.08 | 2640.0025 | 5 | 8 | 3.693125 | -2.28197 | 3.118396 | 1.673305 | 13.02661 | 6.559849
2018-02-07 16:37 | 70935.08 | 2760.0005 | 5 | 8 | 3.679604 | -2.281958 | 3.118396 | 1.749361 | 13.02661 | 6.840215
2018-02-07 16:39 | 71055.08 | 2880.0009 | 5 | 8 | 3.666993 | -2.281979 | 3.118396 | 1.82542 | 13.02661 | 7.119596
2018-02-07 16:41 | 71175.08 | 3000.0005 | 5 | 8 | 3.655326 | -2.281989 | 3.118396 | 1.90148 | 13.02661 | 7.398056
2018-02-07 16:43 | 71295.08 | 3120.0017 | 5 | 8 | 3.6445 | -2.28197 | 3.118396 | 1.977539 | 13.02661 | 7.675661
2018-02-07 16:45 | 71415.08 | 3240.0013 | 5 | 8 | 3.634266 | -2.281968 | 3.118396 | 2.053598 | 13.02661 | 7.952469
2018-02-07 16:47 | 71535.08 | 3360.0001 | 5 | 8 | 3.624701 | -2.28197 | 3.118396 | 2.129655 | 13.02661 | 8.228514
2018-02-07 16:49 | 71655.08 | 3480.0004 | 5 | 8 | 3.615396 | -2.281977 | 3.118396 | 2.205715 | 13.02661 | 8.503856
2018-02-07 16:51 | 71775.08 | 3600.0017 | 5 | 8 | 3.605975 | -2.281939 | 3.118396 | 2.281773 | 13.02661 | 8.778478
2018-02-07 16:53 | 71895.08 | 3720.0011 | 5 | 8 | 3.596231 | -2.281958 | 3.118396 | 2.357832 | 13.02661 | 9.052379
2018-02-07 16:55 | 72015.08 | 3840.0017 | 5 | 8 | 3.585949 | -2.281961 | 3.118396 | 2.433889 | 13.02661 | 9.325507
2018-02-07 16:57 | 72135.08 | 3960.0021 | 5 | 8 | 3.57499 | -2.281958 | 3.118396 | 2.50995 | 13.02661 | 9.597848
2018-02-07 16:59 | 72255.08 | 4080.0009 | 5 | 8 | 3.56286 | -2.281961 | 3.118396 | 2.586005 | 13.02661 | 9.869293
2018-02-07 17:01 | 72375.08 | 4200.0013 | 5 | 8 | 3.548553 | -2.281986 | 3.118396 | 2.662069 | 13.02661 | 10.13977
2018-02-07 17:03 | 72495.08 | 4320.0018 | 5 | 8 | 3.530556 | -2.281924 | 3.118396 | 2.738126 | 13.02661 | 10.40901
2018-02-07 17:05 | 72615.08 | 4440.0014 | 5 | 8 | 3.507927 | -2.281989 | 3.118396 | 2.814185 | 13.02661 | 10.67671
2018-02-07 17:07 | 72735.08 | 4560.0009 | 5 | 8 | 3.477395 | -2.281943 | 3.118396 | 2.890245 | 13.02661 | 10.94244
2018-02-07 17:09 | 72855.08 | 4680.0013 | 5 | 8 | 3.428793 | -2.281974 | 3.118396 | 2.966303 | 13.02661 | 11.20524
2018-02-07 17:11 | 72975.08 | 4800.0001 | 5 | 8 | 3.325794 | -2.281977 | 3.118396 | 3.042361 | 13.02661 | 11.46272
2018-02-07 17:13 | 73093.74 | 4918.6586 | 5 | 8 | 2.999993 | -2.281956 | 3.118396 | 3.117572 | 13.02661 | 11.70364
2018-02-07 17:15 | 73213.79 | 120.0013 | 6 | 8 | 3.203042 | 0 | 3.118396 | 3.117572 | 13.02661 | 11.70364
2018-02-07 17:17 | 73333.79 | 240.0002 | 6 | 8 | 3.215305 | 0 | 3.118396 | 3.117572 | 13.02661 | 11.70364
2018-02-07 17:18 | 73393.79 | 300.003 | 6 | 8 | 3.219634 | 0 | 3.118396 | 3.117572 | 13.02661 | 11.70364
2018-02-07 17:18 | 73393.8 | 0.0048 | 7 | 9 | 3.219509 | 0 | 0 | 0 | 0 | 0
2018-02-07 17:20 | 73513.88 | 120.0013 | 2 | 9 | 3.935295 | 4.889961 | 0.1622972 | 1.201e-09 | 0.6143579 | 3.866e-09
2018-02-07 17:22 | 73633.88 | 240.0009 | 2 | 9 | 3.987241 | 4.889942 | 0.3252867 | 1.201e-09 | 1.260719 | 3.866e-09
2018-02-07 17:24 | 73753.88 | 360.0005 | 2 | 9 | 4.023843 | 4.889965 | 0.4882668 | 1.201e-09 | 1.913652 | 3.866e-09
2018-02-07 17:26 | 73873.88 | 480.0001 | 2 | 9 | 4.053937 | 4.889959 | 0.6512454 | 1.201e-09 | 2.571956 | 3.866e-09
2018-02-07 17:28 | 73993.88 | 600.0005 | 2 | 9 | 4.080275 | 4.889917 | 0.8142266 | 1.201e-09 | 3.234865 | 3.866e-09
2018-02-07 17:30 | 74113.88 | 720.0017 | 2 | 9 | 4.103446 | 4.889921 | 0.9772094 | 1.201e-09 | 3.901792 | 3.866e-09
2018-02-07 17:32 | 74233.88 | 840.0013 | 2 | 9 | 4.126882 | 4.889988 | 1.140198 | 1.201e-09 | 4.572491 | 3.866e-09
2018-02-07 17:34 | 74353.88 | 960.0001 | 2 | 9 | 4.152426 | 4.889923 | 1.303176 | 1.201e-09 | 5.24714 | 3.866e-09
2018-02-07 17:36 | 74473.88 | 1080.0005 | 2 | 9 | 4.180162 | 4.889893 | 1.466155 | 1.201e-09 | 5.926122 | 3.866e-09
2018-02-07 17:38 | 74593.88 | 1200.0003 | 2 | 9 | 4.20036 | 4.671638 | 1.627833 | 1.201e-09 | 6.604127 | 3.866e-09
2018-02-07 17:40 | 74713.88 | 1320.0013 | 2 | 9 | 4.200374 | 4.124283 | 1.774306 | 1.201e-09 | 7.219363 | 3.866e-09
2018-02-07 17:42 | 74833.88 | 1440.0002 | 2 | 9 | 4.200339 | 3.61035 | 1.903102 | 1.201e-09 | 7.760351 | 3.866e-09
2018-02-07 17:43 | 74920.77 | 1526.8867 | 2 | 9 | 4.200317 | 3.259972 | 1.985976 | 1.201e-09 | 8.108447 | 3.866e-09
2018-02-07 17:45 | 75040.79 | 120.0021 | 3 | 9 | 4.227705 | 3.259832 | 2.094189 | 1.201e-09 | 8.564339 | 3.866e-09
2018-02-07 17:47 | 75160.79 | 240.0009 | 3 | 9 | 4.260175 | 3.259842 | 2.202839 | 1.201e-09 | 9.025414 | 3.866e-09
2018-02-07 17:49 | 75280.79 | 360.0013 | 3 | 9 | 4.295172 | 3.260189 | 2.311492 | 1.201e-09 | 9.490176 | 3.866e-09
2018-02-07 17:51 | 75400.79 | 480.0009 | 3 | 9 | 4.332401 | 3.259857 | 2.420144 | 1.201e-09 | 9.958856 | 3.866e-09
2018-02-07 17:53 | 75520.79 | 600.0011 | 3 | 9 | 4.371503 | 3.260042 | 2.5288 | 1.201e-09 | 10.43171 | 3.866e-09
2018-02-07 17:55 | 75640.79 | 720.0009 | 3 | 9 | 4.400328 | 3.044968 | 2.636337 | 1.201e-09 | 10.90378 | 3.866e-09
2018-02-07 17:57 | 75760.79 | 840.0013 | 3 | 9 | 4.400321 | 2.526173 | 2.728784 | 1.201e-09 | 11.31058 | 3.866e-09
2018-02-07 17:59 | 75880.79 | 960.0005 | 3 | 9 | 4.400285 | 2.115204 | 2.805887 | 1.201e-09 | 11.64986 | 3.866e-09
2018-02-07 18:01 | 76000.79 | 1080.0005 | 3 | 9 | 4.400332 | 1.782183 | 2.870621 | 1.201e-09 | 11.9347 | 3.866e-09
2018-02-07 18:03 | 76120.79 | 1200.0009 | 3 | 9 | 4.400281 | 1.509279 | 2.925295 | 1.201e-09 | 12.17528 | 3.866e-09
2018-02-07 18:05 | 76240.79 | 1320.0006 | 3 | 9 | 4.400293 | 1.28768 | 2.971767 | 1.201e-09 | 12.37977 | 3.866e-09
2018-02-07 18:07 | 76360.79 | 1440.001 | 3 | 9 | 4.400275 | 1.105616 | 3.011531 | 1.201e-09 | 12.55475 | 3.866e-09
2018-02-07 18:09 | 76480.79 | 1560.0013 | 3 | 9 | 4.400278 | 0.9548244 | 3.04575 | 1.201e-09 | 12.70532 | 3.866e-09
2018-02-07 18:11 | 76600.79 | 1680.0009 | 3 | 9 | 4.400156 | 0.8275795 | 3.075383 | 1.201e-09 | 12.83571 | 3.866e-09
2018-02-07 18:13 | 76720.79 | 1800.0021 | 3 | 9 | 4.400207 | 0.7241745 | 3.101203 | 1.201e-09 | 12.94932 | 3.866e-09
2018-02-07 18:15 | 76818.46 | 1897.67 | 3 | 9 | 4.400227 | 0.6519966 | 3.119825 | 1.201e-09 | 13.03126 | 3.866e-09
2018-02-07 18:17 | 76938.5 | 120.0013 | 4 | 9 | 4.353775 | 0 | 3.119825 | 1.201e-09 | 13.03126 | 3.866e-09
2018-02-07 18:19 | 77058.5 | 240.0001 | 4 | 9 | 4.349907 | 0 | 3.119825 | 1.201e-09 | 13.03126 | 3.866e-09
2018-02-07 18:20 | 77118.5 | 300.0037 | 4 | 9 | 4.348722 | 0 | 3.119825 | 1.201e-09 | 13.03126 | 3.866e-09
2018-02-07 18:22 | 77238.58798 | 120.0015 | 5 | 9 | 4.182017 | -2.28196 | 3.119825 | 0.07605455 | 13.03126 | 0.3197812
2018-02-07 18:24 | 77358.58688 | 240.0004 | 5 | 9 | 4.15125 | -2.281991 | 3.119825 | 0.1521079 | 13.03126 | 0.6366473
2018-02-07 18:26 | 77478.58798 | 360.0015 | 5 | 9 | 4.121993 | -2.282001 | 3.119825 | 0.2281699 | 13.03126 | 0.9512826
2018-02-07 18:28 | 77598.58758 | 480.0011 | 5 | 9 | 4.093128 | -2.281997 | 3.119825 | 0.3042293 | 13.03126 | 1.2637
2018-02-07 18:30 | 77718.58878 | 600.0023 | 5 | 9 | 4.064495 | -2.281997 | 3.119825 | 0.3802881 | 13.03126 | 1.573928
2018-02-07 18:32 | 77838.58848 | 720.002 | 5 | 9 | 4.036178 | -2.281986 | 3.119825 | 0.456349 | 13.03126 | 1.881998
2018-02-07 18:34 | 77958.58748 | 840.001 | 5 | 9 | 4.0082 | -2.281986 | 3.119825 | 0.5324062 | 13.03126 | 2.18791
2018-02-07 18:36 | 78078.58688 | 960.0004 | 5 | 9 | 3.980659 | -2.281974 | 3.119825 | 0.6084636 | 13.03126 | 2.491713
2018-02-07 18:38 | 78198.58888 | 1080.0024 | 5 | 9 | 3.953766 | -2.28201 | 3.119825 | 0.6845245 | 13.03126 | 2.793458
2018-02-07 18:40 | 78318.58668 | 1200.0002 | 5 | 9 | 3.927634 | -2.281991 | 3.119825 | 0.7605782 | 13.03126 | 3.093158
2018-02-07 18:42 | 78438.58878 | 1320.0023 | 5 | 9 | 3.902383 | -2.281968 | 3.119825 | 0.8366413 | 13.03126 | 3.390939
2018-02-07 18:44 | 78558.58848 | 1440.002 | 5 | 9 | 3.878178 | -2.28197 | 3.119825 | 0.9126977 | 13.03126 | 3.686812
2018-02-07 18:46 | 78678.58718 | 1560.0007 | 5 | 9 | 3.855121 | -2.282001 | 3.119825 | 0.9887564 | 13.03126 | 3.980897
2018-02-07 18:48 | 78798.58688 | 1680.0004 | 5 | 9 | 3.833343 | -2.281981 | 3.119825 | 1.064815 | 13.03126 | 4.273277
2018-02-07 18:50 | 78918.58878 | 1800.0023 | 5 | 9 | 3.812773 | -2.282014 | 3.119825 | 1.140876 | 13.03126 | 4.564054
2018-02-07 18:52 | 79038.58688 | 1920.0004 | 5 | 9 | 3.793116 | -2.281986 | 3.119825 | 1.216933 | 13.03126 | 4.853291
2018-02-07 18:54 | 79158.58878 | 2040.0023 | 5 | 9 | 3.774314 | -2.282039 | 3.119825 | 1.292997 | 13.03126 | 5.14109
2018-02-07 18:56 | 79278.58688 | 2160.0004 | 5 | 9 | 3.756325 | -2.282016 | 3.119825 | 1.369051 | 13.03126 | 5.427452
2018-02-07 18:58 | 79398.58718 | 2280.0007 | 5 | 9 | 3.739144 | -2.282003 | 3.119825 | 1.445113 | 13.03126 | 5.712509
2018-02-07 19:00 | 79518.58758 | 2400.0011 | 5 | 9 | 3.722936 | -2.282016 | 3.119825 | 1.521172 | 13.03126 | 5.996281
2018-02-07 19:02 | 79638.58878 | 2520.0023 | 5 | 9 | 3.707558 | -2.282016 | 3.119825 | 1.597233 | 13.03126 | 6.278861
2018-02-07 19:04 | 79758.58838 | 2640.0019 | 5 | 9 | 3.693084 | -2.281972 | 3.119825 | 1.673291 | 13.03126 | 6.560293
2018-02-07 19:06 | 79878.58808 | 2760.0016 | 5 | 9 | 3.679505 | -2.281977 | 3.119825 | 1.74935 | 13.03126 | 6.840663
2018-02-07 19:08 | 79998.58728 | 2880.0008 | 5 | 9 | 3.666817 | -2.281993 | 3.119825 | 1.825408 | 13.03126 | 7.12003
2018-02-07 19:10 | 80118.58718 | 3000.0007 | 5 | 9 | 3.655056 | -2.282001 | 3.119825 | 1.901467 | 13.03126 | 7.398472
2018-02-07 19:12 | 80238.58678 | 3120.0003 | 5 | 9 | 3.644213 | -2.281968 | 3.119825 | 1.977528 | 13.03126 | 7.676062
2018-02-07 19:14 | 80358.58718 | 3240.0007 | 5 | 9 | 3.634105 | -2.28197 | 3.119825 | 2.053586 | 13.03126 | 7.952844
2018-02-07 19:16 | 80478.58688 | 3360.0004 | 5 | 9 | 3.624502 | -2.282001 | 3.119825 | 2.129647 | 13.03126 | 8.22889
2018-02-07 19:18 | 80598.58718 | 3480.0007 | 5 | 9 | 3.615147 | -2.281981 | 3.119825 | 2.205705 | 13.03126 | 8.504207
2018-02-07 19:20 | 80718.58678 | 3600.0003 | 5 | 9 | 3.605725 | -2.281982 | 3.119825 | 2.281765 | 13.03126 | 8.778817
2018-02-07 19:22 | 80838.58878 | 3720.0023 | 5 | 9 | 3.595923 | -2.281961 | 3.119825 | 2.357824 | 13.03126 | 9.052696
2018-02-07 19:24 | 80958.58848 | 3840.002 | 5 | 9 | 3.585623 | -2.282001 | 3.119825 | 2.433881 | 13.03126 | 9.325804
2018-02-07 19:26 | 81078.58718 | 3960.0007 | 5 | 9 | 3.574653 | -2.282005 | 3.119825 | 2.509942 | 13.03126 | 9.598119
2018-02-07 19:28 | 81198.58678 | 4080.0003 | 5 | 9 | 3.562459 | -2.281991 | 3.119825 | 2.586002 | 13.03126 | 9.869555
2018-02-07 19:30 | 81318.58718 | 4200.0007 | 5 | 9 | 3.5482 | -2.282024 | 3.119825 | 2.662063 | 13.03126 | 10.13999
2018-02-07 19:32 | 81438.58758 | 4320.0011 | 5 | 9 | 3.530252 | -2.282024 | 3.119825 | 2.738122 | 13.03126 | 10.40921
2018-02-07 19:34 | 81558.58678 | 4440.0003 | 5 | 9 | 3.507647 | -2.281972 | 3.119825 | 2.814178 | 13.03126 | 10.67688
2018-02-07 19:36 | 81678.58758 | 4560.0011 | 5 | 9 | 3.477217 | -2.281981 | 3.119825 | 2.89024 | 13.03126 | 10.94259
2018-02-07 19:38 | 81798.58878 | 4680.0023 | 5 | 9 | 3.428884 | -2.282007 | 3.119825 | 2.966301 | 13.03126 | 11.2054
2018-02-07 19:40 | 81918.58698 | 4800.0005 | 5 | 9 | 3.327329 | -2.282016 | 3.119825 | 3.042357 | 13.03126 | 11.46292
2018-02-07 19:42 | 82038.58718 | 4920.0007 | 5 | 9 | 3.002912 | -2.282 | 3.119825 | 3.118417 | 13.03126 | 11.70671
2018-02-07 19:42 | 82039.02628 | 4920.4398 | 5 | 9 | 2.999972 | -2.282016 | 3.119825 | 3.118695 | 13.03126 | 11.70755
2018-02-07 19:44 | 82159.08 | 120.0018 | 6 | 9 | 3.204594 | 0 | 3.119825 | 3.118695 | 13.03126 | 11.70755
2018-02-07 19:46 | 82279.08 | 240.0003 | 6 | 9 | 3.216801 | 0 | 3.119825 | 3.118695 | 13.03126 | 11.70755
2018-02-07 19:47 | 82339.08 | 300.0031 | 6 | 9 | 3.221116 | 0 | 3.119825 | 3.118695 | 13.03126 | 11.70755
2018-02-07 19:47 | 82339.09 | 0.0024 | 7 | 10 | 3.221275 | 0 | 0 | 0 | 0 | 0
2018-02-07 19:49 | 82459.17 | 120.0022 | 2 | 10 | 3.936576 | 4.889946 | 0.162293 | 0 | 0.6145903 | 0
2018-02-07 19:51 | 82579.17 | 240.0001 | 2 | 10 | 3.988103 | 4.889923 | 0.3252692 | 0 | 1.261067 | 0
2018-02-07 19:53 | 82699.17 | 360.0013 | 2 | 10 | 4.024523 | 4.889872 | 0.4882511 | 0 | 1.914134 | 0
2018-02-07 19:55 | 82819.17 | 480.001 | 2 | 10 | 4.054412 | 4.889921 | 0.6512316 | 0 | 2.572541 | 0
2018-02-07 19:57 | 82939.17 | 600.0022 | 2 | 10 | 4.0806 | 4.889902 | 0.8142205 | 0 | 3.235547 | 0
2018-02-07 19:59 | 83059.17 | 720.0009 | 2 | 10 | 4.103582 | 4.889935 | 0.9771931 | 0 | 3.902472 | 0
2018-02-07 20:01 | 83179.17 | 840.0006 | 2 | 10 | 4.126863 | 4.889915 | 1.140178 | 0 | 4.573164 | 0
2018-02-07 20:03 | 83299.17 | 960.0017 | 2 | 10 | 4.152257 | 4.889925 | 1.303158 | 0 | 5.247796 | 0
2018-02-07 20:05 | 83419.17 | 1080.0009 | 2 | 10 | 4.17988 | 4.889925 | 1.466136 | 0 | 5.926732 | 0
2018-02-07 20:07 | 83539.17 | 1200.0001 | 2 | 10 | 4.200354 | 4.679876 | 1.627902 | 0 | 6.60507 | 0
2018-02-07 20:09 | 83659.17 | 1320.0021 | 2 | 10 | 4.200324 | 4.130785 | 1.774612 | 0 | 7.221299 | 0
2018-02-07 20:11 | 83779.17 | 1440.0009 | 2 | 10 | 4.200342 | 3.617086 | 1.903612 | 0 | 7.763141 | 0
2018-02-07 20:12 | 83867.53 | 1528.3571 | 2 | 10 | 4.200319 | 3.259974 | 1.987932 | 0 | 8.117312 | 0
2018-02-07 20:14 | 83987.55 | 120.0022 | 3 | 10 | 4.227803 | 3.259844 | 2.09615 | 7.93e-10 | 8.573228 | 3.234e-09
2018-02-07 20:16 | 84107.55 | 240.0009 | 3 | 10 | 4.260217 | 3.259844 | 2.204799 | 7.93e-10 | 9.034311 | 3.234e-09
2018-02-07 20:18 | 84227.55 | 360.001 | 3 | 10 | 4.295225 | 3.259851 | 2.31345 | 7.93e-10 | 9.499067 | 3.234e-09
2018-02-07 20:20 | 84347.55 | 480.0009 | 3 | 10 | 4.332457 | 3.259836 | 2.422095 | 7.93e-10 | 9.967725 | 3.234e-09
2018-02-07 20:22 | 84467.55 | 600.0013 | 3 | 10 | 4.371566 | 3.259872 | 2.530752 | 7.93e-10 | 10.44059 | 3.234e-09
2018-02-07 20:24 | 84587.55 | 720 | 3 | 10 | 4.400374 | 3.0446 | 2.638278 | 7.93e-10 | 10.91263 | 3.234e-09
2018-02-07 20:26 | 84707.55 | 840.0005 | 3 | 10 | 4.400356 | 2.523125 | 2.730617 | 7.93e-10 | 11.31894 | 3.234e-09
2018-02-07 20:28 | 84827.55 | 960.0002 | 3 | 10 | 4.40031 | 2.110062 | 2.807573 | 7.93e-10 | 11.65758 | 3.234e-09
2018-02-07 20:30 | 84947.55 | 1080.0005 | 3 | 10 | 4.400278 | 1.775257 | 2.872131 | 7.93e-10 | 11.94165 | 3.234e-09
2018-02-07 20:32 | 85067.55 | 1200.0017 | 3 | 10 | 4.400275 | 1.50285 | 2.926615 | 7.93e-10 | 12.18139 | 3.234e-09
2018-02-07 20:34 | 85187.55 | 1320.0005 | 3 | 10 | 4.40029 | 1.281301 | 2.972894 | 7.93e-10 | 12.38504 | 3.234e-09
2018-02-07 20:36 | 85307.55 | 1440.0018 | 3 | 10 | 4.400281 | 1.099226 | 3.012453 | 7.93e-10 | 12.5591 | 3.234e-09
2018-02-07 20:38 | 85427.55 | 1560 | 3 | 10 | 4.400278 | 0.9493656 | 3.046496 | 7.93e-10 | 12.7089 | 3.234e-09
2018-02-07 20:40 | 85547.55 | 1680.0017 | 3 | 10 | 4.400243 | 0.8239021 | 3.075965 | 7.93e-10 | 12.83857 | 3.234e-09
2018-02-07 20:42 | 85667.55 | 1800.0005 | 3 | 10 | 4.400111 | 0.7174816 | 3.101604 | 7.93e-10 | 12.95139 | 3.234e-09
2018-02-07 20:44 | 85757.53 | 1889.9792 | 3 | 10 | 4.400217 | 0.6519985 | 3.118721 | 7.93e-10 | 13.02671 | 3.234e-09
2018-02-07 20:46 | 85877.57 | 120.0009 | 4 | 10 | 4.353811 | 0 | 3.118721 | 7.93e-10 | 13.02671 | 3.234e-09
2018-02-07 20:48 | 85997.57 | 240.0021 | 4 | 10 | 4.349951 | 0 | 3.118721 | 7.93e-10 | 13.02671 | 3.234e-09
2018-02-07 20:49 | 86057.57 | 300.0034 | 4 | 10 | 4.348747 | 0 | 3.118721 | 7.93e-10 | 13.02671 | 3.234e-09
2018-02-07 20:51 | 86177.65652 | 120.0005 | 5 | 10 | 4.182118 | -2.281963 | 3.118721 | 0.07605452 | 13.02671 | 0.3197872
2018-02-07 20:53 | 86297.65702 | 240.001 | 5 | 10 | 4.151315 | -2.28196 | 3.118721 | 0.1521074 | 13.02671 | 0.6366572
2018-02-07 20:55 | 86417.65662 | 360.0006 | 5 | 10 | 4.122031 | -2.281926 | 3.118721 | 0.2281678 | 13.02671 | 0.9512901
2018-02-07 20:57 | 86537.65702 | 480.001 | 5 | 10 | 4.093141 | -2.282005 | 3.118721 | 0.3042274 | 13.02671 | 1.26371
2018-02-07 20:59 | 86657.65742 | 600.0014 | 5 | 10 | 4.06451 | -2.281989 | 3.118721 | 0.3802854 | 13.02671 | 1.573935
2018-02-07 21:01 | 86777.65702 | 720.001 | 5 | 10 | 4.03615 | -2.282003 | 3.118721 | 0.4563455 | 13.02671 | 1.882001
2018-02-07 21:03 | 86897.65752 | 840.0015 | 5 | 10 | 4.008162 | -2.281956 | 3.118721 | 0.5324029 | 13.02671 | 2.187912
2018-02-07 21:05 | 87017.65702 | 960.001 | 5 | 10 | 3.980638 | -2.281956 | 3.118721 | 0.6084608 | 13.02671 | 2.491713
2018-02-07 21:07 | 87137.65662 | 1080.0006 | 5 | 10 | 3.953673 | -2.281951 | 3.118721 | 0.684521 | 13.02671 | 2.79345
2018-02-07 21:09 | 87257.65632 | 1200.0003 | 5 | 10 | 3.927527 | -2.281939 | 3.118721 | 0.7605788 | 13.02671 | 3.093158
2018-02-07 21:11 | 87377.65772 | 1320.0017 | 5 | 10 | 3.902232 | -2.281984 | 3.118721 | 0.8366386 | 13.02671 | 3.390916
2018-02-07 21:13 | 87497.65782 | 1440.0018 | 5 | 10 | 3.878036 | -2.281995 | 3.118721 | 0.9126984 | 13.02671 | 3.68679
2018-02-07 21:15 | 87617.65662 | 1560.0006 | 5 | 10 | 3.854965 | -2.281953 | 3.118721 | 0.9887567 | 13.02671 | 3.980863
2018-02-07 21:17 | 87737.65692 | 1680.0009 | 5 | 10 | 3.833215 | -2.281916 | 3.118721 | 1.064813 | 13.02671 | 4.273223
2018-02-07 21:19 | 87857.65742 | 1800.0014 | 5 | 10 | 3.812641 | -2.281956 | 3.118721 | 1.140873 | 13.02671 | 4.563987
2018-02-07 21:21 | 87977.65622 | 1920.0002 | 5 | 10 | 3.79301 | -2.281951 | 3.118721 | 1.216931 | 13.02671 | 4.853215
2018-02-07 21:23 | 88097.65822 | 2040.0022 | 5 | 10 | 3.774212 | -2.28197 | 3.118721 | 1.292988 | 13.02671 | 5.140982
2018-02-07 21:25 | 88217.65622 | 2160.0002 | 5 | 10 | 3.756272 | -2.282001 | 3.118721 | 1.369045 | 13.02671 | 5.427348
2018-02-07 21:27 | 88337.65662 | 2280.0006 | 5 | 10 | 3.739116 | -2.281956 | 3.118721 | 1.445103 | 13.02671 | 5.712385
2018-02-07 21:29 | 88457.65622 | 2400.0002 | 5 | 10 | 3.722924 | -2.281977 | 3.118721 | 1.521162 | 13.02671 | 5.996155
2018-02-07 21:31 | 88577.65822 | 2520.0022 | 5 | 10 | 3.707599 | -2.282012 | 3.118721 | 1.597222 | 13.02671 | 6.278734
2018-02-07 21:33 | 88697.65642 | 2640.0004 | 5 | 10 | 3.69316 | -2.281924 | 3.118721 | 1.67328 | 13.02671 | 6.560172
2018-02-07 21:35 | 88817.65662 | 2760.0006 | 5 | 10 | 3.679643 | -2.281995 | 3.118721 | 1.749341 | 13.02671 | 6.840556
2018-02-07 21:37 | 88937.65782 | 2880.0018 | 5 | 10 | 3.66702 | -2.281935 | 3.118721 | 1.825399 | 13.02671 | 7.11994
2018-02-07 21:39 | 89057.65742 | 3000.0014 | 5 | 10 | 3.655349 | -2.281928 | 3.118721 | 1.901459 | 13.02671 | 7.398405
2018-02-07 21:41 | 89177.65692 | 3120.0009 | 5 | 10 | 3.644558 | -2.281972 | 3.118721 | 1.977513 | 13.02671 | 7.675993
2018-02-07 21:43 | 89297.65822 | 3240.0022 | 5 | 10 | 3.634527 | -2.28194 | 3.118721 | 2.053576 | 13.02671 | 7.952825
2018-02-07 21:45 | 89417.65622 | 3360.0002 | 5 | 10 | 3.624981 | -2.281935 | 3.118721 | 2.129632 | 13.02671 | 8.228884
2018-02-07 21:47 | 89537.65742 | 3480.0014 | 5 | 10 | 3.615649 | -2.281928 | 3.118721 | 2.20569 | 13.02671 | 8.504237
2018-02-07 21:49 | 89657.65632 | 3600.0003 | 5 | 10 | 3.606208 | -2.281966 | 3.118721 | 2.281748 | 13.02671 | 8.77888
2018-02-07 21:51 | 89777.65832 | 3720.0023 | 5 | 10 | 3.596423 | -2.281949 | 3.118721 | 2.357803 | 13.02671 | 9.052781
2018-02-07 21:53 | 89897.65622 | 3840.0002 | 5 | 10 | 3.586113 | -2.281943 | 3.118721 | 2.433867 | 13.02671 | 9.325951
2018-02-07 21:55 | 90017.65742 | 3960.0014 | 5 | 10 | 3.57515 | -2.281966 | 3.118721 | 2.509919 | 13.02671 | 9.598268
2018-02-07 21:57 | 90137.65692 | 4080.0009 | 5 | 10 | 3.562963 | -2.281933 | 3.118721 | 2.585981 | 13.02671 | 9.869747
2018-02-07 21:59 | 90257.65662 | 4200.0006 | 5 | 10 | 3.548717 | -2.281995 | 3.118721 | 2.662038 | 13.02671 | 10.14021
2018-02-07 22:01 | 90377.65702 | 4320.001 | 5 | 10 | 3.530743 | -2.281918 | 3.118721 | 2.738102 | 13.02671 | 10.40948
2018-02-07 22:03 | 90497.65742 | 4440.0014 | 5 | 10 | 3.50808 | -2.282 | 3.118721 | 2.814163 | 13.02671 | 10.6772
2018-02-07 22:05 | 90617.65702 | 4560.001 | 5 | 10 | 3.477684 | -2.281937 | 3.118721 | 2.890217 | 13.02671 | 10.94293
2018-02-07 22:07 | 90737.65822 | 4680.0022 | 5 | 10 | 3.429314 | -2.281995 | 3.118721 | 2.966276 | 13.02671 | 11.20576
2018-02-07 22:09 | 90857.65622 | 4800.0002 | 5 | 10 | 3.327095 | -2.281947 | 3.118721 | 3.042331 | 13.02671 | 11.4633
2018-02-07 22:11 | 90977.22612 | 4919.5701 | 5 | 10 | 3 | -2.281981 | 3.118721 | 3.118119 | 13.02671 | 11.70615
2018-02-07 22:13 | 91097.26 | 120.0003 | 6 | 10 | 3.202701 | 0 | 3.118721 | 3.118119 | 13.02671 | 11.70615
2018-02-07 22:15 | 91217.26 | 240.0006 | 6 | 10 | 3.215005 | 0 | 3.118721 | 3.118119 | 13.02671 | 11.70615
2018-02-07 22:16 | 91277.27 | 300.0058 | 6 | 10 | 3.219343 | 0 | 3.118721 | 3.118119 | 13.02671 | 11.70615
2018-02-07 22:16 | 91277.28 | 0.0048 | 7 | 11 | 3.219234 | 0 | 0 | 0 | 0 | 0
2018-02-07 22:18 | 91397.38 | 120.0029 | 2 | 11 | 3.935421 | 4.889967 | 0.1623015 | 0 | 0.6143861 | 0
2018-02-07 22:20 | 91517.38 | 240.0009 | 2 | 11 | 3.987293 | 4.889914 | 0.3252765 | 0 | 1.260703 | 0
2018-02-07 22:22 | 91637.38 | 360.0013 | 2 | 11 | 4.023809 | 4.889936 | 0.4882585 | 0 | 1.913645 | 0
2018-02-07 22:24 | 91757.38 | 480.0012 | 2 | 11 | 4.053839 | 4.889965 | 0.6512412 | 0 | 2.571957 | 0
2018-02-07 22:26 | 91877.38 | 600.0005 | 2 | 11 | 4.08017 | 4.88994 | 0.8142142 | 0 | 3.234819 | 0
2018-02-07 22:28 | 91997.38 | 720.0009 | 2 | 11 | 4.103168 | 4.889994 | 0.9771854 | 0 | 3.901671 | 0
2018-02-07 22:30 | 92117.38 | 840.0013 | 2 | 11 | 4.126519 | 4.889929 | 1.140166 | 0 | 4.572289 | 0
2018-02-07 22:32 | 92237.38 | 960.0017 | 2 | 11 | 4.151974 | 4.889933 | 1.303146 | 0 | 5.246873 | 0
2018-02-07 22:34 | 92357.38 | 1080.0014 | 2 | 11 | 4.179661 | 4.889917 | 1.466123 | 0 | 5.925766 | 0
2018-02-07 22:36 | 92477.38 | 1200.001 | 2 | 11 | 4.200343 | 4.680925 | 1.627919 | 0 | 6.604208 | 0
2018-02-07 22:38 | 92597.38 | 1320.0021 | 2 | 11 | 4.200347 | 4.131376 | 1.774647 | 0 | 7.220514 | 0
2018-02-07 22:40 | 92717.38 | 1440.0001 | 2 | 11 | 4.20028 | 3.61315 | 1.903618 | 0 | 7.762235 | 0
2018-02-07 22:41 | 92805.31 | 1527.9363 | 2 | 11 | 4.200362 | 3.259987 | 1.987505 | 0 | 8.114591 | 0
2018-02-07 22:43 | 92925.3249 | 120.0005 | 3 | 11 | 4.227919 | 3.260155 | 2.095717 | 2.27e-10 | 8.570495 | 9.26e-10
2018-02-07 22:45 | 93045.3262 | 240.0018 | 3 | 11 | 4.260424 | 3.260193 | 2.20438 | 2.27e-10 | 9.031654 | 9.26e-10
2018-02-07 22:47 | 93165.3266 | 360.0022 | 3 | 11 | 4.295361 | 3.259817 | 2.313035 | 2.27e-10 | 9.496448 | 9.26e-10
2018-02-07 22:49 | 93285.3255 | 480.0011 | 3 | 11 | 4.332595 | 3.259882 | 2.421687 | 2.27e-10 | 9.965149 | 9.26e-10
2018-02-07 22:51 | 93405.3267 | 600.0023 | 3 | 11 | 4.371678 | 3.260183 | 2.530343 | 2.27e-10 | 10.43802 | 9.26e-10
2018-02-07 22:53 | 93525.3247 | 720.0003 | 3 | 11 | 4.400319 | 3.042259 | 2.637875 | 2.27e-10 | 10.91008 | 9.26e-10
2018-02-07 22:55 | 93645.3258 | 840.0014 | 3 | 11 | 4.400279 | 2.521591 | 2.730201 | 2.27e-10 | 11.31635 | 9.26e-10
2018-02-07 22:57 | 93765.3254 | 960.001 | 3 | 11 | 4.40029 | 2.109627 | 2.807171 | 2.27e-10 | 11.65505 | 9.26e-10
2018-02-07 22:59 | 93885.3251 | 1080.0007 | 3 | 11 | 4.400196 | 1.773151 | 2.871728 | 2.27e-10 | 11.93911 | 9.26e-10
2018-02-07 23:01 | 94005.3248 | 1200.0004 | 3 | 11 | 4.400275 | 1.503922 | 2.926221 | 2.27e-10 | 12.1789 | 9.26e-10
2018-02-07 23:03 | 94125.3251 | 1320.0007 | 3 | 11 | 4.400206 | 1.280302 | 2.972511 | 2.27e-10 | 12.38259 | 9.26e-10
2018-02-07 23:05 | 94245.3246 | 1440.0002 | 3 | 11 | 4.40016 | 1.097576 | 3.012074 | 2.27e-10 | 12.55667 | 9.26e-10
2018-02-07 23:07 | 94365.325 | 1560.0006 | 3 | 11 | 4.400245 | 0.9492302 | 3.046132 | 2.27e-10 | 12.70653 | 9.26e-10
2018-02-07 23:09 | 94485.3254 | 1680.001 | 3 | 11 | 4.400214 | 0.8245811 | 3.075623 | 2.27e-10 | 12.8363 | 9.26e-10
2018-02-07 23:11 | 94605.3251 | 1800.0007 | 3 | 11 | 4.400065 | 0.7179756 | 3.101291 | 2.27e-10 | 12.94925 | 9.26e-10
2018-02-07 23:13 | 94697.1943 | 1891.8699 | 3 | 11 | 4.400198 | 0.6519909 | 3.118758 | 2.27e-10 | 13.0261 | 9.26e-10
2018-02-07 23:15 | 94817.24 | 120.0005 | 4 | 11 | 4.35394 | 0 | 3.118758 | 2.27e-10 | 13.0261 | 9.26e-10
2018-02-07 23:17 | 94937.24 | 240.0009 | 4 | 11 | 4.350102 | 0 | 3.118758 | 2.27e-10 | 13.0261 | 9.26e-10
2018-02-07 23:18 | 94997.25 | 300.0029 | 4 | 11 | 4.348929 | 0 | 3.118758 | 2.27e-10 | 13.0261 | 9.26e-10
2018-02-07 23:20 | 95117.33 | 120.0022 | 5 | 11 | 4.182754 | -2.281995 | 3.118758 | 0.07605638 | 13.0261 | 0.3198403
2018-02-07 23:22 | 95237.33 | 240.001 | 5 | 11 | 4.151974 | -2.282012 | 3.118758 | 0.1521156 | 13.0261 | 0.6367881
2018-02-07 23:24 | 95357.33 | 360.0022 | 5 | 11 | 4.122722 | -2.281993 | 3.118758 | 0.2281765 | 13.0261 | 0.9514757
2018-02-07 23:26 | 95477.33 | 480.0019 | 5 | 11 | 4.093898 | -2.282028 | 3.118758 | 0.3042359 | 13.0261 | 1.263949
2018-02-07 23:28 | 95597.33 | 600.0022 | 5 | 11 | 4.065252 | -2.282005 | 3.118758 | 0.3802963 | 13.0261 | 1.574241
2018-02-07 23:30 | 95717.33 | 720.0018 | 5 | 11 | 4.036936 | -2.282028 | 3.118758 | 0.4563548 | 13.0261 | 1.88236
2018-02-07 23:32 | 95837.33 | 840.0022 | 5 | 11 | 4.008968 | -2.281977 | 3.118758 | 0.5324155 | 13.0261 | 2.188345
2018-02-07 23:34 | 95957.33 | 960.001 | 5 | 11 | 3.981451 | -2.282012 | 3.118758 | 0.6084749 | 13.0261 | 2.492215
2018-02-07 23:36 | 96077.33 | 1080.0015 | 5 | 11 | 3.954553 | -2.281995 | 3.118758 | 0.6845337 | 13.0261 | 2.794012
2018-02-07 23:38 | 96197.33 | 1200.0018 | 5 | 11 | 3.928373 | -2.282007 | 3.118758 | 0.7605953 | 13.0261 | 3.0938
2018-02-07 23:40 | 96317.33 | 1320.0006 | 5 | 11 | 3.903095 | -2.281972 | 3.118758 | 0.8366498 | 13.0261 | 3.391603
2018-02-07 23:42 | 96437.33 | 1440.0019 | 5 | 11 | 3.878845 | -2.282037 | 3.118758 | 0.9127123 | 13.0261 | 3.687552
2018-02-07 23:44 | 96557.33 | 1560.0012 | 5 | 11 | 3.855765 | -2.282014 | 3.118758 | 0.988768 | 13.0261 | 3.981675
2018-02-07 23:46 | 96677.33 | 1680.0003 | 5 | 11 | 3.833911 | -2.281991 | 3.118758 | 1.064827 | 13.0261 | 4.274099
2018-02-07 23:48 | 96797.33 | 1800.0014 | 5 | 11 | 3.813294 | -2.282003 | 3.118758 | 1.14089 | 13.0261 | 4.564929
2018-02-07 23:50 | 96917.33 | 1920.0011 | 5 | 11 | 3.793591 | -2.282028 | 3.118758 | 1.216949 | 13.0261 | 4.85421
2018-02-07 23:52 | 97037.33 | 2040.0015 | 5 | 11 | 3.77474 | -2.282012 | 3.118758 | 1.293006 | 13.0261 | 5.142017
2018-02-07 23:54 | 97157.33 | 2160.0018 | 5 | 11 | 3.756723 | -2.28201 | 3.118758 | 1.369068 | 13.0261 | 5.428439
2018-02-07 23:56 | 97277.33 | 2280.0014 | 5 | 11 | 3.739542 | -2.281991 | 3.118758 | 1.445126 | 13.0261 | 5.71351
2018-02-07 23:58 | 97397.33 | 2400.0009 | 5 | 11 | 3.723253 | -2.281982 | 3.118758 | 1.521184 | 13.0261 | 5.997305
2018-02-08 | 97517.33 | 2520.0004 | 5 | 11 | 3.707885 | -2.28196 | 3.118758 | 1.597243 | 13.0261 | 6.279901
2018-02-08 00:02 | 97637.33 | 2640.0001 | 5 | 11 | 3.693438 | -2.28201 | 3.118758 | 1.673304 | 13.0261 | 6.56137
2018-02-08 00:04 | 97757.33 | 2760.0007 | 5 | 11 | 3.679859 | -2.281953 | 3.118758 | 1.749361 | 13.0261 | 6.841762
2018-02-08 00:06 | 97877.33 | 2880.0001 | 5 | 11 | 3.667253 | -2.281991 | 3.118758 | 1.825421 | 13.0261 | 7.121164
2018-02-08 00:08 | 97997.33 | 3000.0023 | 5 | 11 | 3.655542 | -2.281991 | 3.118758 | 1.901479 | 13.0261 | 7.399639
2018-02-08 00:10 | 98117.33 | 3120.0002 | 5 | 11 | 3.644733 | -2.282014 | 3.118758 | 1.977533 | 13.0261 | 7.677239
2018-02-08 00:12 | 98237.33 | 3240.0022 | 5 | 11 | 3.634684 | -2.282022 | 3.118758 | 2.053591 | 13.0261 | 7.954064
2018-02-08 00:14 | 98357.33 | 3360.0002 | 5 | 11 | 3.625072 | -2.281979 | 3.118758 | 2.12965 | 13.0261 | 8.230145
2018-02-08 00:16 | 98477.33 | 3480.0015 | 5 | 11 | 3.615737 | -2.281966 | 3.118758 | 2.205711 | 13.0261 | 8.505516
2018-02-08 00:18 | 98597.33 | 3600.0018 | 5 | 11 | 3.606251 | -2.281974 | 3.118758 | 2.28177 | 13.0261 | 8.780166
2018-02-08 00:20 | 98717.33 | 3720.0022 | 5 | 11 | 3.596412 | -2.282012 | 3.118758 | 2.357826 | 13.0261 | 9.054073
2018-02-08 00:22 | 98837.33 | 3840.0018 | 5 | 11 | 3.586113 | -2.282039 | 3.118758 | 2.433885 | 13.0261 | 9.327224
2018-02-08 00:24 | 98957.33 | 3960.0014 | 5 | 11 | 3.575115 | -2.282001 | 3.118758 | 2.509944 | 13.0261 | 9.599565
2018-02-08 00:26 | 99077.33 | 4080.0002 | 5 | 11 | 3.562917 | -2.281991 | 3.118758 | 2.586001 | 13.0261 | 9.871024
2018-02-08 00:28 | 99197.33 | 4200.0009 | 5 | 11 | 3.54865 | -2.282026 | 3.118758 | 2.66206 | 13.0261 | 10.14149
2018-02-08 00:30 | 99317.33 | 4320.0011 | 5 | 11 | 3.530603 | -2.281979 | 3.118758 | 2.738116 | 13.0261 | 10.41073
2018-02-08 00:32 | 99437.33 | 4440.0005 | 5 | 11 | 3.507905 | -2.281982 | 3.118758 | 2.814168 | 13.0261 | 10.67841
2018-02-08 00:34 | 99557.33 | 4560.0001 | 5 | 11 | 3.4774 | -2.281953 | 3.118758 | 2.890217 | 13.0261 | 10.9441
2018-02-08 00:36 | 99677.33 | 4680.0005 | 5 | 11 | 3.428899 | -2.281956 | 3.118758 | 2.966289 | 13.0261 | 11.20695
2018-02-08 00:38 | 99797.33 | 4800.001 | 5 | 11 | 3.326185 | -2.281966 | 3.118758 | 3.042349 | 13.0261 | 11.46446
2018-02-08 00:40 | 99916.43 | 4919.098 | 5 | 11 | 2.999987 | -2.281979 | 3.118758 | 3.117836 | 13.0261 | 11.70629
2018-02-08 00:42 | 100036.5 | 120.0019 | 6 | 11 | 3.203058 | 0 | 3.118758 | 3.117836 | 13.0261 | 11.70629
2018-02-08 00:44 | 100156.5 | 239.9998 | 6 | 11 | 3.215331 | 0 | 3.118758 | 3.117836 | 13.0261 | 11.70629
2018-02-08 00:45 | 100216.5 | 300.0019 | 6 | 11 | 3.219647 | 0 | 3.118758 | 3.117836 | 13.0261 | 11.70629
2018-02-08 00:45 | 100216.5 | 0.0025 | 7 | 12 | 3.219641 | 0 | 0 | 0 | 0 | 0
2018-02-08 00:47 | 100336.6 | 120.0006 | 2 | 12 | 3.936008 | 4.889973 | 0.162297 | 0 | 0.6144575 | 0
2018-02-08 00:49 | 100456.6 | 240.001 | 2 | 12 | 3.987741 | 4.889917 | 0.3252779 | 0 | 1.260882 | 0
2018-02-08 00:51 | 100576.6 | 360.0013 | 2 | 12 | 4.024245 | 4.889919 | 0.4882601 | 0 | 1.913897 | 0
2018-02-08 00:53 | 100696.6 | 480.0002 | 2 | 12 | 4.054148 | 4.889977 | 0.6512446 | 0 | 2.572276 | 0
2018-02-08 00:55 | 100816.6 | 600.0014 | 2 | 12 | 4.080445 | 4.889971 | 0.8142238 | 0 | 3.235214 | 0
2018-02-08 00:57 | 100936.6 | 720.0002 | 2 | 12 | 4.103474 | 4.889982 | 0.9772059 | 0 | 3.902157 | 0
2018-02-08 00:59 | 101056.6 | 840.0007 | 2 | 12 | 4.126913 | 4.890059 | 1.140192 | 0 | 4.572849 | 0
2018-02-08 01:01 | 101176.6 | 960.0018 | 2 | 12 | 4.152335 | 4.890003 | 1.303177 | 0 | 5.24752 | 0
2018-02-08 01:03 | 101296.6 | 1080.0014 | 2 | 12 | 4.18005 | 4.890026 | 1.466165 | 0 | 5.926527 | 0
2018-02-08 01:05 | 101416.6 | 1200.001 | 2 | 12 | 4.200343 | 4.673841 | 1.627872 | 0 | 6.604638 | 0
2018-02-08 01:07 | 101536.6 | 1320.0022 | 2 | 12 | 4.20025 | 4.122553 | 1.774389 | 0 | 7.220058 | 0
2018-02-08 01:09 | 101656.6 | 1440.0002 | 2 | 12 | 4.200323 | 3.609018 | 1.903172 | 0 | 7.760985 | 0
2018-02-08 01:10 | 101743 | 1526.3891 | 2 | 12 | 4.200294 | 3.259964 | 1.985541 | 0 | 8.10696 | 0
2018-02-08 01:12 | 101863 | 120.0022 | 3 | 12 | 4.227737 | 3.25988 | 2.09376 | 0 | 8.562876 | 0
2018-02-08 01:14 | 101983 | 240.0018 | 3 | 12 | 4.260244 | 3.259935 | 2.202408 | 0 | 9.023954 | 0
2018-02-08 01:16 | 102103 | 360.0014 | 3 | 12 | 4.295232 | 3.259903 | 2.311056 | 0 | 9.488701 | 0
2018-02-08 01:18 | 102223 | 480.0018 | 3 | 12 | 4.332451 | 3.259888 | 2.419717 | 0 | 9.957429 | 0
2018-02-08 01:20 | 102343 | 600.0006 | 3 | 12 | 4.371485 | 3.259857 | 2.528368 | 0 | 10.43026 | 0
2018-02-08 01:22 | 102463 | 720.0011 | 3 | 12 | 4.400363 | 3.04491 | 2.635921 | 0 | 10.90241 | 0
2018-02-08 01:24 | 102583 | 840.0006 | 3 | 12 | 4.400323 | 2.524038 | 2.728296 | 0 | 11.30889 | 0
2018-02-08 01:26 | 102703 | 960.001 | 3 | 12 | 4.400326 | 2.112728 | 2.805313 | 0 | 11.64779 | 0
2018-02-08 01:28 | 102823 | 1080.0014 | 3 | 12 | 4.400229 | 1.776371 | 2.869941 | 0 | 11.93217 | 0
2018-02-08 01:30 | 102943 | 1200.0019 | 3 | 12 | 4.40029 | 1.506153 | 2.924506 | 0 | 12.17227 | 0
2018-02-08 01:32 | 103063 | 1320.0014 | 3 | 12 | 4.400234 | 1.283318 | 2.970853 | 0 | 12.37621 | 0
2018-02-08 01:34 | 103183 | 1440.0018 | 3 | 12 | 4.400278 | 1.102036 | 3.010491 | 0 | 12.55063 | 0
2018-02-08 01:36 | 103303 | 1560.003 | 3 | 12 | 4.400079 | 0.9477978 | 3.044584 | 0 | 12.70064 | 0
2018-02-08 01:38 | 103423 | 1680.001 | 3 | 12 | 4.40023 | 0.8266659 | 3.074108 | 0 | 12.83055 | 0
2018-02-08 01:40 | 103543 | 1800.0006 | 3 | 12 | 4.400087 | 0.7189884 | 3.099815 | 0 | 12.94367 | 0
2018-02-08 01:42 | 103635.4 | 1892.4019 | 3 | 12 | 4.400182 | 0.6519985 | 3.117407 | 0 | 13.02107 | 0
2018-02-08 01:44 | 103755.4 | 120.0015 | 4 | 12 | 4.353889 | 0 | 3.117409 | 0 | 13.02108 | 0
2018-02-08 01:46 | 103875.4 | 240.0003 | 4 | 12 | 4.350021 | 0 | 3.117409 | 0 | 13.02108 | 0
2018-02-08 01:47 | 103935.4 | 300.0031 | 4 | 12 | 4.348869 | 0 | 3.117409 | 0 | 13.02108 | 0
2018-02-08 01:49 | 104055.5 | 120.0022 | 5 | 12 | 4.182349 | -2.281939 | 3.117409 | 0.07605875 | 13.02108 | 0.3198231
2018-02-08 01:51 | 104175.5 | 240 | 5 | 12 | 4.15162 | -2.281963 | 3.117409 | 0.1521168 | 13.02108 | 0.6367359
2018-02-08 01:53 | 104295.5 | 360.0006 | 5 | 12 | 4.122345 | -2.281961 | 3.117409 | 0.2281735 | 13.02108 | 0.9513764
2018-02-08 01:55 | 104415.5 | 480.001 | 5 | 12 | 4.093515 | -2.281909 | 3.117409 | 0.3042337 | 13.02108 | 1.263825
2018-02-08 01:57 | 104535.5 | 600.0014 | 5 | 12 | 4.064934 | -2.281926 | 3.117409 | 0.3802895 | 13.02108 | 1.574071
2018-02-08 01:59 | 104655.5 | 720.001 | 5 | 12 | 4.03665 | -2.28196 | 3.117409 | 0.4563461 | 13.02108 | 1.882159
2018-02-08 02:01 | 104775.5 | 840.0014 | 5 | 12 | 4.008721 | -2.281974 | 3.117409 | 0.5324064 | 13.02108 | 2.188123
2018-02-08 02:03 | 104895.5 | 960.0002 | 5 | 12 | 3.981238 | -2.281966 | 3.117409 | 0.6084663 | 13.02108 | 2.491978
2018-02-08 02:05 | 105015.5 | 1080.0006 | 5 | 12 | 3.954391 | -2.281945 | 3.117409 | 0.6845251 | 13.02108 | 2.793761
2018-02-08 02:07 | 105135.5 | 1200.001 | 5 | 12 | 3.928259 | -2.281963 | 3.117409 | 0.7605853 | 13.02108 | 3.093533
2018-02-08 02:09 | 105255.5 | 1320.0021 | 5 | 12 | 3.902983 | -2.281972 | 3.117409 | 0.8366404 | 13.02108 | 3.39133
2018-02-08 02:11 | 105375.5 | 1440.001 | 5 | 12 | 3.878778 | -2.281979 | 3.117409 | 0.912699 | 13.02108 | 3.687259
2018-02-08 02:13 | 105495.5 | 1560.0022 | 5 | 12 | 3.855677 | -2.281977 | 3.117409 | 0.9887558 | 13.02108 | 3.981381
2018-02-08 02:15 | 105615.5 | 1680.0026 | 5 | 12 | 3.833847 | -2.281958 | 3.117409 | 1.064814 | 13.02108 | 4.273798
2018-02-08 02:17 | 105735.5 | 1800.0014 | 5 | 12 | 3.813191 | -2.281953 | 3.117409 | 1.140872 | 13.02108 | 4.5646
2018-02-08 02:19 | 105855.5 | 1920.0002 | 5 | 12 | 3.793502 | -2.281922 | 3.117409 | 1.21693 | 13.02108 | 4.85387
2018-02-08 02:21 | 105975.5 | 2040 | 5 | 12 | 3.774632 | -2.281951 | 3.117409 | 1.292987 | 13.02108 | 5.141671
2018-02-08 02:23 | 106095.5 | 2160.0026 | 5 | 12 | 3.756606 | -2.281935 | 3.117409 | 1.369045 | 13.02108 | 5.428072
2018-02-08 02:25 | 106215.5 | 2280.0023 | 5 | 12 | 3.739437 | -2.281958 | 3.117409 | 1.445102 | 13.02108 | 5.713128
2018-02-08 02:27 | 106335.5 | 2400.0002 | 5 | 12 | 3.723189 | -2.281972 | 3.117409 | 1.52116 | 13.02108 | 5.996921
2018-02-08 02:29 | 106455.5 | 2520.0004 | 5 | 12 | 3.707817 | -2.281968 | 3.117409 | 1.597218 | 13.02108 | 6.279507
2018-02-08 02:31 | 106575.5 | 2640.0018 | 5 | 12 | 3.693366 | -2.281974 | 3.117409 | 1.673276 | 13.02108 | 6.560964
2018-02-08 02:33 | 106695.5 | 2760.0023 | 5 | 12 | 3.679796 | -2.281974 | 3.117409 | 1.749333 | 13.02108 | 6.841349
2018-02-08 02:35 | 106815.5 | 2880.0002 | 5 | 12 | 3.667156 | -2.281972 | 3.117409 | 1.825386 | 13.02108 | 7.12072
2018-02-08 02:37 | 106935.5 | 3000.0014 | 5 | 12 | 3.655434 | -2.281974 | 3.117409 | 1.901445 | 13.02108 | 7.39919
2018-02-08 02:39 | 107055.5 | 3120.0018 | 5 | 12 | 3.644589 | -2.282007 | 3.117409 | 1.977504 | 13.02108 | 7.676799
2018-02-08 02:41 | 107175.5 | 3240.0006 | 5 | 12 | 3.63449 | -2.282012 | 3.117409 | 2.05356 | 13.02108 | 7.953607
2018-02-08 02:43 | 107295.5 | 3360.0011 | 5 | 12 | 3.624945 | -2.281993 | 3.117409 | 2.129623 | 13.02108 | 8.229692
2018-02-08 02:45 | 107415.5 | 3480.0014 | 5 | 12 | 3.615527 | -2.282012 | 3.117409 | 2.205682 | 13.02108 | 8.505043
2018-02-08 02:47 | 107535.5 | 3600.0002 | 5 | 12 | 3.606059 | -2.281979 | 3.117409 | 2.281743 | 13.02108 | 8.779682
2018-02-08 02:49 | 107655.5 | 3720.0006 | 5 | 12 | 3.596161 | -2.281979 | 3.117409 | 2.357801 | 13.02108 | 9.053581
2018-02-08 02:51 | 107775.5 | 3840.0002 | 5 | 12 | 3.585818 | -2.282001 | 3.117409 | 2.433863 | 13.02108 | 9.326723
2018-02-08 02:53 | 107895.5 | 3960.0022 | 5 | 12 | 3.57477 | -2.282 | 3.117409 | 2.509925 | 13.02108 | 9.59905
2018-02-08 02:55 | 108015.5 | 4080.0009 | 5 | 12 | 3.562491 | -2.282021 | 3.117409 | 2.585982 | 13.02108 | 9.87048
2018-02-08 02:57 | 108135.5 | 4200.0006 | 5 | 12 | 3.548127 | -2.282001 | 3.117409 | 2.662043 | 13.02108 | 10.14092
2018-02-08 02:59 | 108255.5 | 4320.0019 | 5 | 12 | 3.529984 | -2.282066 | 3.117409 | 2.738102 | 13.02108 | 10.41012
2018-02-08 03:01 | 108375.5 | 4440.0014 | 5 | 12 | 3.507209 | -2.282001 | 3.117409 | 2.814161 | 13.02108 | 10.67778
2018-02-08 03:03 | 108495.5 | 4560.001 | 5 | 12 | 3.476426 | -2.282018 | 3.117409 | 2.890223 | 13.02108 | 10.94344
2018-02-08 03:05 | 108615.5 | 4680.0023 | 5 | 12 | 3.427294 | -2.281995 | 3.117409 | 2.966282 | 13.02108 | 11.20616
2018-02-08 03:07 | 108735.5 | 4800.0002 | 5 | 12 | 3.322807 | -2.281995 | 3.117409 | 3.042339 | 13.02108 | 11.46348
2018-02-08 03:09 | 108852.4 | 4916.9354 | 5 | 12 | 2.999958 | -2.282021 | 3.117409 | 3.11646 | 13.02108 | 11.70074
2018-02-08 03:11 | 108972.5 | 120.0019 | 6 | 12 | 3.203715 | 0 | 3.117409 | 3.11646 | 13.02108 | 11.70074
2018-02-08 03:13 | 109092.5 | 240.0004 | 6 | 12 | 3.215947 | 0 | 3.117409 | 3.11646 | 13.02108 | 11.70074
2018-02-08 03:14 | 109152.5 | 300.0035 | 6 | 12 | 3.220241 | 0 | 3.117409 | 3.11646 | 13.02108 | 11.70074
2018-02-08 03:14 | 109152.5 | 0.0023 | 7 | 13 | 3.22017 | 0 | 0 | 0 | 0 | 0
2018-02-08 03:16 | 109272.6 | 120.0007 | 2 | 13 | 3.93679 | 4.889936 | 0.1622978 | 8.3e-11 | 0.6145963 | 2.67e-10
2018-02-08 03:18 | 109392.6 | 240.001 | 2 | 13 | 3.988461 | 4.889917 | 0.3252836 | 8.3e-11 | 1.26116 | 2.67e-10
2018-02-08 03:20 | 109512.6 | 360.0006 | 2 | 13 | 4.024961 | 4.889927 | 0.4882644 | 8.3e-11 | 1.914285 | 2.67e-10
2018-02-08 03:22 | 109632.6 | 480 | 2 | 13 | 4.054914 | 4.889879 | 0.6512393 | 8.3e-11 | 2.572742 | 2.67e-10
2018-02-08 03:24 | 109752.6 | 600.0022 | 2 | 13 | 4.081141 | 4.889906 | 0.8142202 | 8.3e-11 | 3.235805 | 2.67e-10
2018-02-08 03:26 | 109872.6 | 720.0009 | 2 | 13 | 4.104156 | 4.889912 | 0.9772069 | 8.3e-11 | 3.902878 | 2.67e-10
2018-02-08 03:28 | 109992.6 | 840.0005 | 2 | 13 | 4.127518 | 4.889904 | 1.14018 | 8.3e-11 | 4.573618 | 2.67e-10
2018-02-08 03:30 | 110112.6 | 960.0017 | 2 | 13 | 4.15293 | 4.889881 | 1.303165 | 8.3e-11 | 5.248389 | 2.67e-10
2018-02-08 03:32 | 110232.6 | 1080.0014 | 2 | 13 | 4.180646 | 4.889919 | 1.466144 | 8.3e-11 | 5.927451 | 2.67e-10
2018-02-08 03:34 | 110352.6 | 1200.0001 | 2 | 13 | 4.200359 | 4.664419 | 1.627724 | 8.3e-11 | 6.605092 | 2.67e-10
2018-02-08 03:36 | 110472.6 | 1320.0004 | 2 | 13 | 4.200328 | 4.11771 | 1.773968 | 8.3e-11 | 7.219364 | 2.67e-10
2018-02-08 03:38 | 110592.6 | 1440.0017 | 2 | 13 | 4.200318 | 3.604261 | 1.902579 | 8.3e-11 | 7.759573 | 2.67e-10
2018-02-08 03:39 | 110678.3 | 1525.6946 | 2 | 13 | 4.200329 | 3.259996 | 1.984226 | 8.3e-11 | 8.102515 | 2.67e-10
2018-02-08 03:41 | 110798.3 | 120.0021 | 3 | 13 | 4.227772 | 3.26021 | 2.092439 | 8.3e-11 | 8.558411 | 2.67e-10
2018-02-08 03:43 | 110918.3 | 240.0009 | 3 | 13 | 4.260197 | 3.260199 | 2.201095 | 8.3e-11 | 9.019519 | 2.67e-10
2018-02-08 03:45 | 111038.3 | 360.0005 | 3 | 13 | 4.295156 | 3.259829 | 2.309752 | 8.3e-11 | 9.484298 | 2.67e-10
2018-02-08 03:47 | 111158.3 | 480.0017 | 3 | 13 | 4.332388 | 3.259825 | 2.418408 | 8.3e-11 | 9.952997 | 2.67e-10
2018-02-08 03:49 | 111278.3 | 600.0014 | 3 | 13 | 4.371453 | 3.260151 | 2.527063 | 8.3e-11 | 10.42584 | 2.67e-10
2018-02-08 03:51 | 111398.3 | 720.001 | 3 | 13 | 4.400337 | 3.046307 | 2.634626 | 8.3e-11 | 10.89803 | 2.67e-10
2018-02-08 03:53 | 111518.3 | 840.0022 | 3 | 13 | 4.400333 | 2.525497 | 2.72705 | 8.3e-11 | 11.30473 | 2.67e-10
2018-02-08 03:55 | 111638.3 | 960.0002 | 3 | 13 | 4.400331 | 2.113567 | 2.804103 | 8.3e-11 | 11.64378 | 2.67e-10
2018-02-08 03:57 | 111758.3 | 1080.0006 | 3 | 13 | 4.400309 | 1.7791 | 2.868749 | 8.3e-11 | 11.92824 | 2.67e-10
2018-02-08 03:59 | 111878.3 | 1200.0009 | 3 | 13 | 4.400276 | 1.505419 | 2.92331 | 8.3e-11 | 12.16833 | 2.67e-10
2018-02-08 04:01 | 111998.3 | 1320.0006 | 3 | 13 | 4.400234 | 1.282082 | 2.969651 | 8.3e-11 | 12.37224 | 2.67e-10
2018-02-08 04:03 | 112118.3 | 1440.0009 | 3 | 13 | 4.400162 | 1.099625 | 3.009257 | 8.3e-11 | 12.54651 | 2.67e-10
2018-02-08 04:05 | 112238.3 | 1560.0024 | 3 | 13 | 4.400157 | 0.9495239 | 3.043333 | 8.3e-11 | 12.69645 | 2.67e-10
2018-02-08 04:07 | 112358.3 | 1680.0017 | 3 | 13 | 4.400148 | 0.8240604 | 3.072828 | 8.3e-11 | 12.82623 | 2.67e-10
2018-02-08 04:09 | 112478.3 | 1800.0014 | 3 | 13 | 4.400221 | 0.7210197 | 3.098523 | 8.3e-11 | 12.9393 | 2.67e-10
2018-02-08 04:11 | 112569.6 | 1891.2896 | 3 | 13 | 4.40016 | 0.6519909 | 3.115891 | 8.3e-11 | 13.01572 | 2.67e-10
2018-02-08 04:13 | 112689.6 | 120.0011 | 4 | 13 | 4.353796 | 0 | 3.115891 | 8.3e-11 | 13.01572 | 2.67e-10
2018-02-08 04:15 | 112809.6 | 240.0015 | 4 | 13 | 4.349976 | 0 | 3.115891 | 8.3e-11 | 13.01572 | 2.67e-10
2018-02-08 04:16 | 112869.6 | 300.0043 | 4 | 13 | 4.348788 | 0 | 3.115891 | 8.3e-11 | 13.01572 | 2.67e-10
2018-02-08 04:18 | 112989.7 | 120.0006 | 5 | 13 | 4.182043 | -2.281982 | 3.115891 | 0.07605898 | 13.01572 | 0.3197997
2018-02-08 04:20 | 113109.7 | 240.001 | 5 | 13 | 4.151272 | -2.282021 | 3.115891 | 0.1521172 | 13.01572 | 0.6366882
2018-02-08 04:22 | 113229.7 | 360.0006 | 5 | 13 | 4.122053 | -2.281986 | 3.115891 | 0.228174 | 13.01572 | 0.9513056
2018-02-08 04:24 | 113349.7 | 480.0011 | 5 | 13 | 4.093187 | -2.28203 | 3.115891 | 0.3042361 | 13.01572 | 1.263739
2018-02-08 04:26 | 113469.7 | 600.0014 | 5 | 13 | 4.064645 | -2.281943 | 3.115891 | 0.3802959 | 13.01572 | 1.57398
2018-02-08 04:28 | 113589.7 | 720.0011 | 5 | 13 | 4.036346 | -2.282 | 3.115891 | 0.4563529 | 13.01572 | 1.882047
2018-02-08 04:30 | 113709.7 | 840.0006 | 5 | 13 | 4.008441 | -2.281979 | 3.115891 | 0.5324113 | 13.01572 | 2.18798
2018-02-08 04:32 | 113829.7 | 960.0005 | 5 | 13 | 3.980928 | -2.281993 | 3.115891 | 0.6084676 | 13.01572 | 2.491798
2018-02-08 04:34 | 113949.7 | 1080.0007 | 5 | 13 | 3.954076 | -2.281982 | 3.115891 | 0.6845271 | 13.01572 | 2.79356
2018-02-08 04:36 | 114069.7 | 1200.001 | 5 | 13 | 3.92791 | -2.281956 | 3.115891 | 0.7605852 | 13.01572 | 3.093301
2018-02-08 04:38 | 114189.7 | 1320.0005 | 5 | 13 | 3.902651 | -2.281945 | 3.115891 | 0.8366431 | 13.01572 | 3.391083
2018-02-08 04:40 | 114309.7 | 1440.0002 | 5 | 13 | 3.87846 | -2.281951 | 3.115891 | 0.9126936 | 13.01572 | 3.686955
2018-02-08 04:42 | 114429.7 | 1560.0006 | 5 | 13 | 3.85537 | -2.281958 | 3.115891 | 0.9887572 | 13.01572 | 3.981079
2018-02-08 04:44 | 114549.7 | 1680.001 | 5 | 13 | 3.833572 | -2.281949 | 3.115891 | 1.064817 | 13.01572 | 4.273479
2018-02-08 04:46 | 114669.7 | 1800.0015 | 5 | 13 | 3.81293 | -2.281968 | 3.115891 | 1.140875 | 13.01572 | 4.56426
2018-02-08 04:48 | 114789.7 | 1920.0018 | 5 | 13 | 3.793217 | -2.281977 | 3.115891 | 1.216933 | 13.01572 | 4.85351
2018-02-08 04:50 | 114909.7 | 2040.0022 | 5 | 13 | 3.774367 | -2.281961 | 3.115891 | 1.292991 | 13.01572 | 5.141292
2018-02-08 04:52 | 115029.7 | 2160.0002 | 5 | 13 | 3.756345 | -2.28193 | 3.115891 | 1.369047 | 13.01572 | 5.427666
2018-02-08 04:54 | 115149.7 | 2280.0014 | 5 | 13 | 3.739137 | -2.282007 | 3.115891 | 1.4451 | 13.01572 | 5.712688
2018-02-08 04:56 | 115269.7 | 2400.001 | 5 | 13 | 3.722895 | -2.281956 | 3.115891 | 1.521165 | 13.01572 | 5.996483
2018-02-08 04:58 | 115389.7 | 2520.0031 | 5 | 13 | 3.707502 | -2.281937 | 3.115891 | 1.597222 | 13.01572 | 6.279043
2018-02-08 05:00 | 115509.7 | 2640.0018 | 5 | 13 | 3.692996 | -2.281961 | 3.115891 | 1.673277 | 13.01572 | 6.560464
2018-02-08 05:02 | 115629.7 | 2760.0023 | 5 | 13 | 3.679434 | -2.28196 | 3.115891 | 1.74934 | 13.01572 | 6.840841
2018-02-08 05:04 | 115749.7 | 2880.0001 | 5 | 13 | 3.666738 | -2.28194 | 3.115891 | 1.825396 | 13.01572 | 7.120197
2018-02-08 05:06 | 115869.7 | 3000.0014 | 5 | 13 | 3.655039 | -2.281968 | 3.115891 | 1.901453 | 13.01572 | 7.398627
2018-02-08 05:08 | 115989.7 | 3120.0026 | 5 | 13 | 3.644202 | -2.281935 | 3.115891 | 1.977513 | 13.01572 | 7.676212
2018-02-08 05:10 | 116109.7 | 3240.0014 | 5 | 13 | 3.634102 | -2.281951 | 3.115891 | 2.05357 | 13.01572 | 7.95299
2018-02-08 05:12 | 116229.7 | 3360.0018 | 5 | 13 | 3.624481 | -2.281986 | 3.115891 | 2.129631 | 13.01572 | 8.229034
2018-02-08 05:14 | 116349.7 | 3480.0006 | 5 | 13 | 3.615093 | -2.281963 | 3.115891 | 2.205687 | 13.01572 | 8.504344
2018-02-08 05:16 | 116469.7 | 3600.0002 | 5 | 13 | 3.605682 | -2.281926 | 3.115891 | 2.281744 | 13.01572 | 8.778943
2018-02-08 05:18 | 116589.7 | 3720.0014 | 5 | 13 | 3.59582 | -2.281961 | 3.115891 | 2.357801 | 13.01572 | 9.052807
2018-02-08 05:20 | 116709.7 | 3840.001 | 5 | 13 | 3.585472 | -2.281984 | 3.115891 | 2.43386 | 13.01572 | 9.325909
2018-02-08 05:22 | 116829.7 | 3960.0013 | 5 | 13 | 3.57446 | -2.281979 | 3.115891 | 2.509921 | 13.01572 | 9.598209
2018-02-08 05:24 | 116949.7 | 4080.001 | 5 | 13 | 3.56214 | -2.282 | 3.115891 | 2.585976 | 13.01572 | 9.86961
2018-02-08 05:26 | 117069.7 | 4200.0014 | 5 | 13 | 3.547805 | -2.282001 | 3.115891 | 2.662038 | 13.01572 | 10.14003
2018-02-08 05:28 | 117189.7 | 4320.0002 | 5 | 13 | 3.529573 | -2.282 | 3.115891 | 2.738095 | 13.01572 | 10.40919
2018-02-08 05:30 | 117309.7 | 4440.0022 | 5 | 13 | 3.506624 | -2.281963 | 3.115891 | 2.814158 | 13.01572 | 10.67683
2018-02-08 05:32 | 117429.7 | 4560.0001 | 5 | 13 | 3.475654 | -2.281956 | 3.115891 | 2.890215 | 13.01572 | 10.94243
2018-02-08 05:34 | 117549.7 | 4680.0006 | 5 | 13 | 3.425984 | -2.281986 | 3.115891 | 2.966262 | 13.01572 | 11.20503
2018-02-08 05:36 | 117669.7 | 4800.0018 | 5 | 13 | 3.319534 | -2.281956 | 3.115891 | 3.042335 | 13.01572 | 11.46224
2018-02-08 05:37 | 117784.3 | 4914.5914 | 5 | 13 | 2.999999 | -2.282003 | 3.115891 | 3.114943 | 13.01572 | 11.69448
2018-02-08 05:39 | 117904.3715 | 120.0003 | 6 | 13 | 3.203899 | 0 | 3.115891 | 3.114969 | 13.01572 | 11.69456
2018-02-08 05:41 | 118024.3734 | 240.0022 | 6 | 13 | 3.216102 | 0 | 3.115891 | 3.114969 | 13.01572 | 11.69456
2018-02-08 05:42 | 118084.3738 | 300.0026 | 6 | 13 | 3.220418 | 0 | 3.115891 | 3.114969 | 13.01572 | 11.69456
2018-02-08 05:42 | 118084.4 | 0.0048 | 7 | 14 | 3.220334 | 0 | 0 | 0 | 0 | 0
2018-02-08 05:44 | 118204.5 | 120.0014 | 2 | 14 | 3.937342 | 4.889978 | 0.1623067 | 7.37e-10 | 0.6147032 | 2.374e-09
2018-02-08 05:46 | 118324.5 | 240.0002 | 2 | 14 | 3.988936 | 4.889898 | 0.3252861 | 7.37e-10 | 1.261326 | 2.374e-09
2018-02-08 05:48 | 118444.5 | 360.003 | 2 | 14 | 4.025474 | 4.890007 | 0.4882676 | 7.37e-10 | 1.914536 | 2.374e-09
2018-02-08 05:50 | 118564.5 | 480.0018 | 2 | 14 | 4.055445 | 4.889965 | 0.6512544 | 7.37e-10 | 2.57313 | 2.374e-09
2018-02-08 05:52 | 118684.5 | 600.0022 | 2 | 14 | 4.081688 | 4.889946 | 0.8142369 | 7.37e-10 | 3.236284 | 2.374e-09
2018-02-08 05:54 | 118804.5 | 720.0026 | 2 | 14 | 4.104675 | 4.889933 | 0.9772196 | 7.37e-10 | 3.903426 | 2.374e-09
2018-02-08 05:56 | 118924.5 | 840.0014 | 2 | 14 | 4.128021 | 4.889946 | 1.140199 | 7.37e-10 | 4.574279 | 2.374e-09
2018-02-08 05:58 | 119044.5 | 960.0018 | 2 | 14 | 4.153362 | 4.889956 | 1.303179 | 7.37e-10 | 5.249101 | 2.374e-09
2018-02-08 06:00 | 119164.5 | 1080.0014 | 2 | 14 | 4.181027 | 4.889917 | 1.466162 | 7.37e-10 | 5.928248 | 2.374e-09
2018-02-08 06:02 | 119284.5 | 1200.0018 | 2 | 14 | 4.200369 | 4.658154 | 1.627646 | 7.37e-10 | 6.605526 | 2.374e-09
2018-02-08 06:04 | 119404.5 | 1320.0014 | 2 | 14 | 4.200294 | 4.111982 | 1.773691 | 7.37e-10 | 7.218962 | 2.374e-09
2018-02-08 06:06 | 119524.5 | 1440.0017 | 2 | 14 | 4.200296 | 3.599762 | 1.902143 | 7.37e-10 | 7.7585 | 2.374e-09
2018-02-08 06:08 | 119609.2 | 1524.7058 | 2 | 14 | 4.200324 | 3.259989 | 1.982808 | 7.37e-10 | 8.097318 | 2.374e-09
2018-02-08 06:10 | 119729.2 | 120.0014 | 3 | 14 | 4.227714 | 3.259857 | 2.091029 | 7.37e-10 | 8.553246 | 2.374e-09
2018-02-08 06:12 | 119849.2 | 240.0002 | 3 | 14 | 4.260148 | 3.259886 | 2.199679 | 7.37e-10 | 9.014324 | 2.374e-09
2018-02-08 06:14 | 119969.2 | 360.0014 | 3 | 14 | 4.295053 | 3.259857 | 2.308332 | 7.37e-10 | 9.479077 | 2.374e-09
2018-02-08 06:16 | 120089.2 | 480.001 | 3 | 14 | 4.332232 | 3.259874 | 2.416982 | 7.37e-10 | 9.947734 | 2.374e-09
2018-02-08 06:18 | 120209.2 | 600.0022 | 3 | 14 | 4.371277 | 3.259859 | 2.525632 | 7.37e-10 | 10.42054 | 2.374e-09
2018-02-08 06:20 | 120329.2 | 720.0003 | 3 | 14 | 4.400351 | 3.049564 | 2.633231 | 7.37e-10 | 10.89287 | 2.374e-09
2018-02-08 06:22 | 120449.2 | 840.0001 | 3 | 14 | 4.400258 | 2.526848 | 2.725744 | 7.37e-10 | 11.29995 | 2.374e-09
2018-02-08 06:24 | 120569.2 | 960.0019 | 3 | 14 | 4.400306 | 2.116013 | 2.802867 | 7.37e-10 | 11.63932 | 2.374e-09
2018-02-08 06:26 | 120689.2 | 1080.0006 | 3 | 14 | 4.400238 | 1.778526 | 2.867573 | 7.37e-10 | 11.92404 | 2.374e-09
2018-02-08 06:28 | 120809.2 | 1200.001 | 3 | 14 | 4.400225 | 1.506302 | 2.922184 | 7.37e-10 | 12.16434 | 2.374e-09
2018-02-08 06:30 | 120929.2 | 1320.0014 | 3 | 14 | 4.400142 | 1.282839 | 2.968548 | 7.37e-10 | 12.36835 | 2.374e-09
2018-02-08 06:32 | 121049.2 | 1440.0008 | 3 | 14 | 4.400213 | 1.102701 | 3.008182 | 7.37e-10 | 12.54275 | 2.374e-09
2018-02-08 06:34 | 121169.2 | 1560.0017 | 3 | 14 | 4.400151 | 0.9506931 | 3.042283 | 7.37e-10 | 12.6928 | 2.374e-09
2018-02-08 06:36 | 121289.2 | 1680.001 | 3 | 14 | 4.400187 | 0.8269176 | 3.071818 | 7.37e-10 | 12.82276 | 2.374e-09
2018-02-08 06:38 | 121409.2 | 1800.0022 | 3 | 14 | 4.400114 | 0.7209644 | 3.09754 | 7.37e-10 | 12.93594 | 2.374e-09
2018-02-08 06:39 | 121500.1 | 1890.9569 | 3 | 14 | 4.40012 | 0.6519814 | 3.114866 | 7.37e-10 | 13.01217 | 2.374e-09
2018-02-08 06:41 | 121620.2 | 120.0006 | 4 | 14 | 4.353755 | 0 | 3.114866 | 7.37e-10 | 13.01217 | 2.374e-09
2018-02-08 06:43 | 121740.2 | 240.0026 | 4 | 14 | 4.349916 | 0 | 3.114866 | 7.37e-10 | 13.01217 | 2.374e-09
2018-02-08 06:44 | 121800.2 | 300.0046 | 4 | 14 | 4.348746 | 0 | 3.114866 | 7.37e-10 | 13.01217 | 2.374e-09
2018-02-08 06:46 | 121920.3 | 120.0023 | 5 | 14 | 4.182168 | -2.282021 | 3.114866 | 0.07605745 | 13.01217 | 0.3198033
2018-02-08 06:48 | 122040.3 | 240.0018 | 5 | 14 | 4.151402 | -2.282001 | 3.114866 | 0.1521135 | 13.01217 | 0.6366916
2018-02-08 06:50 | 122160.3 | 360.0022 | 5 | 14 | 4.122102 | -2.281984 | 3.114866 | 0.2281753 | 13.01217 | 0.9513355
2018-02-08 06:52 | 122280.3 | 480.0002 | 5 | 14 | 4.093227 | -2.281982 | 3.114866 | 0.3042291 | 13.01217 | 1.263738
2018-02-08 06:54 | 122400.3 | 600.0023 | 5 | 14 | 4.064619 | -2.281995 | 3.114866 | 0.380293 | 13.01217 | 1.573995
2018-02-08 06:56 | 122520.3 | 720.0013 | 5 | 14 | 4.036293 | -2.282005 | 3.114866 | 0.4563532 | 13.01217 | 1.882073
2018-02-08 06:58 | 122640.3 | 840.0022 | 5 | 14 | 4.008348 | -2.282041 | 3.114866 | 0.5324125 | 13.01217 | 2.188006
2018-02-08 07:00 | 122760.3 | 960.0018 | 5 | 14 | 3.980822 | -2.282014 | 3.114866 | 0.6084736 | 13.01217 | 2.491836
2018-02-08 07:02 | 122880.3 | 1080.0014 | 5 | 14 | 3.953938 | -2.28207 | 3.114866 | 0.6845329 | 13.01217 | 2.793589
2018-02-08 07:04 | 123000.3 | 1200.0009 | 5 | 14 | 3.927796 | -2.28197 | 3.114866 | 0.7605881 | 13.01217 | 3.093307
2018-02-08 07:06 | 123120.3 | 1320.0015 | 5 | 14 | 3.9025 | -2.282035 | 3.114866 | 0.8366503 | 13.01217 | 3.391095
2018-02-08 07:08 | 123240.3 | 1440.0002 | 5 | 14 | 3.878242 | -2.282003 | 3.114866 | 0.91271 | 13.01217 | 3.686988
2018-02-08 07:10 | 123360.3 | 1560.0014 | 5 | 14 | 3.855133 | -2.282045 | 3.114866 | 0.9887686 | 13.01217 | 3.981075
2018-02-08 07:12 | 123480.3 | 1680.001 | 5 | 14 | 3.833274 | -2.281989 | 3.114866 | 1.064828 | 13.01217 | 4.273455
2018-02-08 07:14 | 123600.3 | 1800.0022 | 5 | 14 | 3.812648 | -2.282026 | 3.114866 | 1.14089 | 13.01217 | 4.564229
2018-02-08 07:16 | 123720.3 | 1920.0002 | 5 | 14 | 3.792934 | -2.282007 | 3.114866 | 1.21695 | 13.01217 | 4.853463
2018-02-08 07:18 | 123840.3 | 2040.0022 | 5 | 14 | 3.774092 | -2.281997 | 3.114866 | 1.293008 | 13.01217 | 5.141224
2018-02-08 07:20 | 123960.3 | 2160.0002 | 5 | 14 | 3.756074 | -2.281984 | 3.114866 | 1.369066 | 13.01217 | 5.427583
2018-02-08 07:22 | 124080.3 | 2280.0014 | 5 | 14 | 3.738918 | -2.282033 | 3.114866 | 1.445126 | 13.01217 | 5.712612
2018-02-08 07:24 | 124200.3 | 2400.0002 | 5 | 14 | 3.722652 | -2.282026 | 3.114866 | 1.521186 | 13.01217 | 5.996371
2018-02-08 07:26 | 124320.3 | 2520.0015 | 5 | 14 | 3.707301 | -2.282033 | 3.114866 | 1.597245 | 13.01217 | 6.278922
2018-02-08 07:28 | 124440.3 | 2640.0002 | 5 | 14 | 3.692804 | -2.281984 | 3.114866 | 1.673307 | 13.01217 | 6.56035
2018-02-08 07:30 | 124560.3 | 2760.0022 | 5 | 14 | 3.679222 | -2.281989 | 3.114866 | 1.749369 | 13.01217 | 6.840711
2018-02-08 07:32 | 124680.3 | 2880.001 | 5 | 14 | 3.666561 | -2.281981 | 3.114866 | 1.825427 | 13.01217 | 7.120057
2018-02-08 07:34 | 124800.3 | 3000.0014 | 5 | 14 | 3.654825 | -2.282012 | 3.114866 | 1.901486 | 13.01217 | 7.398483
2018-02-08 07:36 | 124920.3 | 3120.0003 | 5 | 14 | 3.644016 | -2.282022 | 3.114866 | 1.977543 | 13.01217 | 7.67604
2018-02-08 07:38 | 125040.3 | 3240.0005 | 5 | 14 | 3.6339 | -2.282049 | 3.114866 | 2.053602 | 13.01217 | 7.952811
2018-02-08 07:40 | 125160.3 | 3360.0003 | 5 | 14 | 3.624326 | -2.282012 | 3.114866 | 2.129666 | 13.01217 | 8.228853
2018-02-08 07:42 | 125280.3 | 3480.0007 | 5 | 14 | 3.614937 | -2.282012 | 3.114866 | 2.205724 | 13.01217 | 8.504154
2018-02-08 07:44 | 125400.3 | 3600.001 | 5 | 14 | 3.605482 | -2.282024 | 3.114866 | 2.281786 | 13.01217 | 8.778757
2018-02-08 07:46 | 125520.3 | 3720.003 | 5 | 14 | 3.59561 | -2.282039 | 3.114866 | 2.357846 | 13.01217 | 9.052618
2018-02-08 07:48 | 125640.3 | 3840.0002 | 5 | 14 | 3.585233 | -2.282058 | 3.114866 | 2.433905 | 13.01217 | 9.325704
2018-02-08 07:50 | 125760.3 | 3960.0015 | 5 | 14 | 3.574154 | -2.281991 | 3.114866 | 2.509964 | 13.01217 | 9.597977
2018-02-08 07:52 | 125880.3 | 4080.0004 | 5 | 14 | 3.561859 | -2.281995 | 3.114866 | 2.586025 | 13.01217 | 9.869377
2018-02-08 07:54 | 126000.3 | 4200.0007 | 5 | 14 | 3.54744 | -2.282022 | 3.114866 | 2.662084 | 13.01217 | 10.13976
2018-02-08 07:56 | 126120.3 | 4320.001 | 5 | 14 | 3.529188 | -2.281997 | 3.114866 | 2.738142 | 13.01217 | 10.4089
2018-02-08 07:58 | 126240.3 | 4440.0015 | 5 | 14 | 3.506207 | -2.282018 | 3.114866 | 2.814203 | 13.01217 | 10.6765
2018-02-08 08:00 | 126360.3 | 4560.0019 | 5 | 14 | 3.475044 | -2.282003 | 3.114866 | 2.890263 | 13.01217 | 10.94207
2018-02-08 08:02 | 126480.3 | 4680.0015 | 5 | 14 | 3.425018 | -2.281982 | 3.114866 | 2.966323 | 13.01217 | 11.20466
2018-02-08 08:04 | 126600.3 | 4800.001 | 5 | 14 | 3.317101 | -2.282016 | 3.114866 | 3.042382 | 13.01217 | 11.46171
2018-02-08 08:06 | 126713.3 | 4912.9826 | 5 | 14 | 2.999971 | -2.281986 | 3.114866 | 3.113995 | 13.01217 | 11.69063
2018-02-08 08:08 | 126833.3 | 120.002 | 6 | 14 | 3.203833 | 0 | 3.114866 | 3.113995 | 13.01217 | 11.69063
2018-02-08 08:10 | 126953.3 | 240 | 6 | 14 | 3.216028 | 0 | 3.114866 | 3.113995 | 13.01217 | 11.69063
2018-02-08 08:11 | 127013.3 | 300.0013 | 6 | 14 | 3.220331 | 0 | 3.114866 | 3.113995 | 13.01217 | 11.69063
2018-02-08 08:11 | 127013.3 | 0.0023 | 7 | 15 | 3.220313 | 0 | 0 | 0 | 0 | 0
2018-02-08 08:13 | 127133.4 | 120.0023 | 2 | 15 | 3.937793 | 4.8899 | 0.1623071 | 0 | 0.6147562 | 0
2018-02-08 08:15 | 127253.4 | 240.0002 | 2 | 15 | 3.989462 | 4.889935 | 0.3252805 | 0 | 1.261431 | 0
2018-02-08 08:17 | 127373.4 | 360.0023 | 2 | 15 | 4.026084 | 4.889914 | 0.4882638 | 0 | 1.914739 | 0
2018-02-08 08:19 | 127493.4 | 480.0004 | 2 | 15 | 4.056122 | 4.889893 | 0.6512411 | 0 | 2.573402 | 0
2018-02-08 08:21 | 127613.4 | 600.0014 | 2 | 15 | 4.082437 | 4.889902 | 0.8142222 | 0 | 3.23667 | 0
2018-02-08 08:23 | 127733.4 | 720.001 | 2 | 15 | 4.105603 | 4.889942 | 0.9772017 | 0 | 3.903935 | 0
2018-02-08 08:25 | 127853.4 | 840.0022 | 2 | 15 | 4.129124 | 4.889927 | 1.140183 | 0 | 4.574961 | 0
2018-02-08 08:27 | 127973.4 | 960.0011 | 2 | 15 | 4.154671 | 4.889889 | 1.303163 | 0 | 5.249981 | 0
2018-02-08 08:29 | 128093.4 | 1080.0031 | 2 | 15 | 4.182507 | 4.889889 | 1.466144 | 0 | 5.929347 | 0
2018-02-08 08:31 | 128213.4 | 1200.001 | 2 | 15 | 4.20028 | 4.630978 | 1.627226 | 0 | 6.60508 | 0
2018-02-08 08:33 | 128333.4 | 1320.0007 | 2 | 15 | 4.200269 | 4.090652 | 1.772503 | 0 | 7.215288 | 0
2018-02-08 08:35 | 128453.4 | 1440.0002 | 2 | 15 | 4.200305 | 3.584415 | 1.900344 | 0 | 7.752259 | 0
2018-02-08 08:37 | 128534.9 | 1521.5049 | 2 | 15 | 4.200334 | 3.259983 | 1.977772 | 0 | 8.07748 | 0
2018-02-08 08:39 | 128654.9 | 120.0007 | 3 | 15 | 4.227798 | 3.260153 | 2.085987 | 1.592e-09 | 8.53339 | 6.495e-09
2018-02-08 08:41 | 128774.9 | 240.0001 | 3 | 15 | 4.260222 | 3.26017 | 2.194638 | 1.592e-09 | 8.994479 | 6.495e-09
2018-02-08 08:43 | 128894.9 | 360.0005 | 3 | 15 | 4.295148 | 3.260191 | 2.303289 | 1.592e-09 | 9.459228 | 6.495e-09
2018-02-08 08:45 | 129014.9 | 480.0002 | 3 | 15 | 4.332293 | 3.25983 | 2.411941 | 1.592e-09 | 9.927901 | 6.495e-09
2018-02-08 08:47 | 129134.9 | 600.0004 | 3 | 15 | 4.371319 | 3.259846 | 2.520589 | 1.592e-09 | 10.4007 | 6.495e-09
2018-02-08 08:49 | 129254.9 | 720.0009 | 3 | 15 | 4.400333 | 3.048843 | 2.628172 | 1.592e-09 | 10.87297 | 6.495e-09
2018-02-08 08:51 | 129374.9 | 840.0013 | 3 | 15 | 4.400261 | 2.528984 | 2.720699 | 1.592e-09 | 11.28012 | 6.495e-09
2018-02-08 08:53 | 129494.9 | 960.0018 | 3 | 15 | 4.400281 | 2.117432 | 2.797893 | 1.592e-09 | 11.61979 | 6.495e-09
2018-02-08 08:55 | 129614.9 | 1080.0006 | 3 | 15 | 4.400308 | 1.784174 | 2.862697 | 1.592e-09 | 11.90495 | 6.495e-09
2018-02-08 08:57 | 129734.9 | 1200.0009 | 3 | 15 | 4.400287 | 1.511721 | 2.917421 | 1.592e-09 | 12.14575 | 6.495e-09
2018-02-08 08:59 | 129854.9 | 1320.0013 | 3 | 15 | 4.40018 | 1.287409 | 2.963951 | 1.592e-09 | 12.35049 | 6.495e-09
2018-02-08 09:01 | 129974.9 | 1440.0001 | 3 | 15 | 4.400276 | 1.107021 | 3.003756 | 1.592e-09 | 12.52564 | 6.495e-09
2018-02-08 09:03 | 130094.9 | 1560.0013 | 3 | 15 | 4.400113 | 0.9539757 | 3.038025 | 1.592e-09 | 12.67643 | 6.495e-09
2018-02-08 09:05 | 130214.9 | 1680.0002 | 3 | 15 | 4.400138 | 0.8300648 | 3.067697 | 1.592e-09 | 12.80699 | 6.495e-09
2018-02-08 09:07 | 130334.9 | 1800.0005 | 3 | 15 | 4.400145 | 0.7251587 | 3.093561 | 1.592e-09 | 12.92079 | 6.495e-09
2018-02-08 09:08 | 130432 | 1897.0804 | 3 | 15 | 4.40012 | 0.6519928 | 3.112111 | 1.592e-09 | 13.00241 | 6.495e-09
2018-02-08 09:10 | 130552.1 | 120.0011 | 4 | 15 | 4.35345 | 0 | 3.112111 | 1.592e-09 | 13.00241 | 6.495e-09
2018-02-08 09:12 | 130672 | 239.9999 | 4 | 15 | 4.349571 | 0 | 3.112111 | 1.592e-09 | 13.00241 | 6.495e-09
2018-02-08 09:13 | 130732.1 | 300.0039 | 4 | 15 | 4.348374 | 0 | 3.112111 | 1.592e-09 | 13.00241 | 6.495e-09
2018-02-08 09:15 | 130852.1 | 120.0014 | 5 | 15 | 4.180699 | -2.281979 | 3.112111 | 0.07605986 | 13.00241 | 0.3197109
2018-02-08 09:17 | 130972.1 | 240.001 | 5 | 15 | 4.149921 | -2.281974 | 3.112111 | 0.1521153 | 13.00241 | 0.6364841
2018-02-08 09:19 | 131092.1 | 360.0006 | 5 | 15 | 4.12068 | -2.281981 | 3.112111 | 0.2281765 | 13.00241 | 0.9510153
2018-02-08 09:21 | 131212.1 | 480.001 | 5 | 15 | 4.091849 | -2.281974 | 3.112111 | 0.304236 | 13.00241 | 1.263334
2018-02-08 09:23 | 131332.1 | 600.0006 | 5 | 15 | 4.06329 | -2.281989 | 3.112111 | 0.3802905 | 13.00241 | 1.57345
2018-02-08 09:25 | 131452.1 | 720.0002 | 5 | 15 | 4.035 | -2.282001 | 3.112111 | 0.4563551 | 13.00241 | 1.881444
2018-02-08 09:27 | 131572.1 | 840.0022 | 5 | 15 | 4.007033 | -2.282001 | 3.112111 | 0.5324181 | 13.00241 | 2.187291
2018-02-08 09:29 | 131692.1 | 960.001 | 5 | 15 | 3.979566 | -2.28197 | 3.112111 | 0.6084759 | 13.00241 | 2.49101
2018-02-08 09:31 | 131812.1 | 1080.0022 | 5 | 15 | 3.952683 | -2.281977 | 3.112111 | 0.6845364 | 13.00241 | 2.792671
2018-02-08 09:33 | 131932.1 | 1200.0002 | 5 | 15 | 3.926568 | -2.281984 | 3.112111 | 0.7605957 | 13.00241 | 3.092312
2018-02-08 09:35 | 132052.1 | 1320.0022 | 5 | 15 | 3.901345 | -2.282001 | 3.112111 | 0.8366582 | 13.00241 | 3.390012
2018-02-08 09:37 | 132172.1 | 1440.001 | 5 | 15 | 3.877175 | -2.28201 | 3.112111 | 0.9127157 | 13.00241 | 3.685812
2018-02-08 09:39 | 132292.1 | 1560.0022 | 5 | 15 | 3.854116 | -2.281984 | 3.112111 | 0.9887783 | 13.00241 | 3.979835
2018-02-08 09:41 | 132412.1 | 1680.0003 | 5 | 15 | 3.83233 | -2.282022 | 3.112111 | 1.064837 | 13.00241 | 4.272137
2018-02-08 09:43 | 132532.1 | 1800.0007 | 5 | 15 | 3.811716 | -2.281981 | 3.112111 | 1.140895 | 13.00241 | 4.562824
2018-02-08 09:45 | 132652.1 | 1920.0011 | 5 | 15 | 3.792028 | -2.281981 | 3.112111 | 1.216955 | 13.00241 | 4.851988
2018-02-08 09:47 | 132772.1 | 2040.0014 | 5 | 15 | 3.773198 | -2.281956 | 3.112111 | 1.293014 | 13.00241 | 5.139688
2018-02-08 09:49 | 132892.1 | 2160.001 | 5 | 15 | 3.755149 | -2.28197 | 3.112111 | 1.369072 | 13.00241 | 5.425978
2018-02-08 09:51 | 133012.1 | 2280.0006 | 5 | 15 | 3.737962 | -2.281972 | 3.112111 | 1.445133 | 13.00241 | 5.710938
2018-02-08 09:53 | 133132.1 | 2400.0018 | 5 | 15 | 3.721662 | -2.281963 | 3.112111 | 1.521191 | 13.00241 | 5.994612
2018-02-08 09:55 | 133252.1 | 2520.001 | 5 | 15 | 3.7063 | -2.281949 | 3.112111 | 1.597248 | 13.00241 | 6.277085
2018-02-08 09:57 | 133372.1 | 2640.001 | 5 | 15 | 3.69186 | -2.281961 | 3.112111 | 1.673309 | 13.00241 | 6.558432
2018-02-08 09:59 | 133492.1 | 2760.0022 | 5 | 15 | 3.678235 | -2.281991 | 3.112111 | 1.749369 | 13.00241 | 6.838712
2018-02-08 10:01 | 133612.1 | 2880.0002 | 5 | 15 | 3.665591 | -2.281974 | 3.112111 | 1.825427 | 13.00241 | 7.117986
2018-02-08 10:03 | 133732.1 | 3000.0022 | 5 | 15 | 3.653907 | -2.281958 | 3.112111 | 1.901488 | 13.00241 | 7.396342
2018-02-08 10:05 | 133852.1 | 3120.0002 | 5 | 15 | 3.643056 | -2.282005 | 3.112111 | 1.977542 | 13.00241 | 7.67382
2018-02-08 10:07 | 133972.1 | 3240.0006 | 5 | 15 | 3.632975 | -2.281984 | 3.112111 | 2.053602 | 13.00241 | 7.950524
2018-02-08 10:09 | 134092.1 | 3360.0002 | 5 | 15 | 3.623389 | -2.281968 | 3.112111 | 2.129663 | 13.00241 | 8.226483
2018-02-08 10:11 | 134212.1 | 3480.0013 | 5 | 15 | 3.613979 | -2.281989 | 3.112111 | 2.205724 | 13.00241 | 8.501726
2018-02-08 10:13 | 134332.1 | 3600.0018 | 5 | 15 | 3.60451 | -2.281995 | 3.112111 | 2.281784 | 13.00241 | 8.776247
2018-02-08 10:15 | 134452.1 | 3720.001 | 5 | 15 | 3.594642 | -2.282012 | 3.112111 | 2.357842 | 13.00241 | 9.050028
2018-02-08 10:17 | 134572.1 | 3840.0009 | 5 | 15 | 3.584228 | -2.282016 | 3.112111 | 2.433896 | 13.00241 | 9.323021
2018-02-08 10:19 | 134692.1 | 3960.0014 | 5 | 15 | 3.573165 | -2.281984 | 3.112111 | 2.509957 | 13.00241 | 9.595228
2018-02-08 10:21 | 134812.1 | 4080.001 | 5 | 15 | 3.560767 | -2.281935 | 3.112111 | 2.586013 | 13.00241 | 9.866532
2018-02-08 10:23 | 134932.1 | 4200.0007 | 5 | 15 | 3.546277 | -2.281958 | 3.112111 | 2.662075 | 13.00241 | 10.13684
2018-02-08 10:25 | 135052.1 | 4320.0018 | 5 | 15 | 3.527868 | -2.281926 | 3.112111 | 2.738132 | 13.00241 | 10.40589
2018-02-08 10:27 | 135172.1 | 4440.0006 | 5 | 15 | 3.504698 | -2.281918 | 3.112111 | 2.814189 | 13.00241 | 10.67336
2018-02-08 10:29 | 135292.1 | 4560.0002 | 5 | 15 | 3.472999 | -2.281945 | 3.112111 | 2.890248 | 13.00241 | 10.9388
2018-02-08 10:31 | 135412.1 | 4680.0004 | 5 | 15 | 3.42167 | -2.281949 | 3.112111 | 2.966301 | 13.00241 | 11.20117
2018-02-08 10:33 | 135532.1 | 4800.0002 | 5 | 15 | 3.309816 | -2.28197 | 3.112111 | 3.042361 | 13.00241 | 11.45784
2018-02-08 10:35 | 135640.6 | 4908.495 | 5 | 15 | 2.999973 | -2.281977 | 3.112111 | 3.111128 | 13.00241 | 11.67729
2018-02-08 10:37 | 135760.7 | 120.0005 | 6 | 15 | 3.205261 | 0 | 3.112111 | 3.111133 | 13.00241 | 11.67731
2018-02-08 10:39 | 135880.7 | 240.001 | 6 | 15 | 3.217395 | 0 | 3.112111 | 3.111133 | 13.00241 | 11.67731
2018-02-08 10:40 | 135940.7 | 300.0029 | 6 | 15 | 3.221657 | 0 | 3.112111 | 3.111133 | 13.00241 | 11.67731
2018-02-08 10:40 | 135940.7 | 0.0024 | 7 | 16 | 3.221689 | 0 | 0 | 0 | 0 | 0
2018-02-08 10:42 | 136060.8 | 120.0014 | 2 | 16 | 3.938876 | 4.889935 | 0.1622959 | 3.85e-10 | 0.6149229 | 1.24e-09
2018-02-08 10:44 | 136180.8 | 240.0018 | 2 | 16 | 3.990294 | 4.889948 | 0.3252746 | 3.85e-10 | 1.261768 | 1.24e-09
2018-02-08 10:46 | 136300.8 | 360.0006 | 2 | 16 | 4.026847 | 4.889914 | 0.488251 | 3.85e-10 | 1.915177 | 1.24e-09
2018-02-08 10:48 | 136420.8 | 480.0001 | 2 | 16 | 4.056862 | 4.889893 | 0.6512102 | 3.85e-10 | 2.573889 | 1.24e-09
2018-02-08 10:50 | 136540.8 | 600.0006 | 2 | 16 | 4.083144 | 4.889866 | 0.8142024 | 3.85e-10 | 3.237319 | 1.24e-09
2018-02-08 10:52 | 136660.8 | 720.0002 | 2 | 16 | 4.106197 | 4.889885 | 0.9771587 | 3.85e-10 | 3.904595 | 1.24e-09
2018-02-08 10:54 | 136780.8 | 840.0014 | 2 | 16 | 4.129751 | 4.889891 | 1.140156 | 3.85e-10 | 4.575788 | 1.24e-09
2018-02-08 10:56 | 136900.8 | 960.001 | 2 | 16 | 4.155252 | 4.889893 | 1.303138 | 3.85e-10 | 5.25091 | 1.24e-09
2018-02-08 10:58 | 137020.8 | 1080.0022 | 2 | 16 | 4.182932 | 4.889872 | 1.466115 | 3.85e-10 | 5.93034 | 1.24e-09
2018-02-08 11:00 | 137140.8 | 1200.0008 | 2 | 16 | 4.20036 | 4.625498 | 1.627103 | 3.85e-10 | 6.605725 | 1.24e-09
2018-02-08 11:02 | 137260.8 | 1320.0005 | 2 | 16 | 4.200329 | 4.089659 | 1.772238 | 3.85e-10 | 7.215341 | 1.24e-09
2018-02-08 11:04 | 137380.8 | 1440.0019 | 2 | 16 | 4.200358 | 3.584286 | 1.900021 | 3.85e-10 | 7.752071 | 1.24e-09
2018-02-08 11:05 | 137462.5 | 1521.7281 | 2 | 16 | 4.200364 | 3.259989 | 1.97764 | 3.85e-10 | 8.078094 | 1.24e-09
2018-02-08 11:07 | 137582.5 | 120.0007 | 3 | 16 | 4.227693 | 3.260149 | 2.085862 | 3.85e-10 | 8.534026 | 1.24e-09
2018-02-08 11:09 | 137702.5 | 240.0018 | 3 | 16 | 4.259979 | 3.26012 | 2.194523 | 3.85e-10 | 8.995143 | 1.24e-09
2018-02-08 11:11 | 137822.5 | 360.0013 | 3 | 16 | 4.294831 | 3.260122 | 2.303183 | 3.85e-10 | 9.459907 | 1.24e-09
2018-02-08 11:13 | 137942.5 | 480.0017 | 3 | 16 | 4.331925 | 3.260155 | 2.411842 | 3.85e-10 | 9.928574 | 1.24e-09
2018-02-08 11:15 | 138062.5 | 600 | 3 | 16 | 4.370877 | 3.260172 | 2.520499 | 3.85e-10 | 10.40136 | 1.24e-09
2018-02-08 11:17 | 138182.5 | 720.0002 | 3 | 16 | 4.400337 | 3.057373 | 2.628181 | 3.85e-10 | 10.87402 | 1.24e-09
2018-02-08 11:19 | 138302.5 | 840.0013 | 3 | 16 | 4.40027 | 2.5334 | 2.720926 | 3.85e-10 | 11.28214 | 1.24e-09
2018-02-08 11:21 | 138422.5 | 960.001 | 3 | 16 | 4.400248 | 2.119335 | 2.798259 | 3.85e-10 | 11.62242 | 1.24e-09
2018-02-08 11:23 | 138542.5 | 1080.0022 | 3 | 16 | 4.400296 | 1.785397 | 2.863147 | 3.85e-10 | 11.90795 | 1.24e-09
2018-02-08 11:25 | 138662.5 | 1200.001 | 3 | 16 | 4.400182 | 1.510265 | 2.917911 | 3.85e-10 | 12.14892 | 1.24e-09
2018-02-08 11:27 | 138782.5 | 1320.001 | 3 | 16 | 4.400209 | 1.288179 | 2.96442 | 3.85e-10 | 12.35357 | 1.24e-09
2018-02-08 11:29 | 138902.5 | 1440.0001 | 3 | 16 | 4.4002 | 1.104452 | 3.004197 | 3.85e-10 | 12.5286 | 1.24e-09
2018-02-08 11:31 | 139022.5 | 1560.0006 | 3 | 16 | 4.400103 | 0.9526863 | 3.03841 | 3.85e-10 | 12.67914 | 1.24e-09
2018-02-08 11:33 | 139142.5 | 1680.001 | 3 | 16 | 4.400158 | 0.8276958 | 3.068034 | 3.85e-10 | 12.80949 | 1.24e-09
2018-02-08 11:35 | 139262.5 | 1800.0014 | 3 | 16 | 4.400118 | 0.7228127 | 3.093841 | 3.85e-10 | 12.92305 | 1.24e-09
2018-02-08 11:37 | 139359.5 | 1896.9414 | 3 | 16 | 4.400199 | 0.6519966 | 3.112324 | 3.85e-10 | 13.00438 | 1.24e-09
2018-02-08 11:39 | 139479.5 | 120.0019 | 4 | 16 | 4.353724 | 0 | 3.112324 | 3.85e-10 | 13.00438 | 1.24e-09
2018-02-08 11:41 | 139599.5 | 239.9999 | 4 | 16 | 4.349871 | 0 | 3.112324 | 3.85e-10 | 13.00438 | 1.24e-09
2018-02-08 11:42 | 139659.5 | 300.001 | 4 | 16 | 4.348686 | 0 | 3.112324 | 3.85e-10 | 13.00438 | 1.24e-09
2018-02-08 11:44 | 139779.6 | 120.001 | 5 | 16 | 4.181624 | -2.282035 | 3.112324 | 0.07606027 | 13.00438 | 0.3197766
2018-02-08 11:46 | 139899.6 | 240.0024 | 5 | 16 | 4.150859 | -2.281979 | 3.112324 | 0.1521163 | 13.00438 | 0.6366248
2018-02-08 11:48 | 140019.6 | 360.002 | 5 | 16 | 4.121617 | -2.282005 | 3.112324 | 0.2281792 | 13.00438 | 0.951236
2018-02-08 11:50 | 140139.6 | 480.0009 | 5 | 16 | 4.092807 | -2.282016 | 3.112324 | 0.3042379 | 13.00438 | 1.263624
2018-02-08 11:52 | 140259.6 | 600.0008 | 5 | 16 | 4.063615 | -2.282003 | 3.112324 | 0.3802982 | 13.00438 | 1.57382
2018-02-08 11:54 | 140379.6 | 720.0009 | 5 | 16 | 4.035332 | -2.281963 | 3.112324 | 0.4563567 | 13.00438 | 1.881815
2018-02-08 11:56 | 140499.6 | 840.0021 | 5 | 16 | 4.007433 | -2.282039 | 3.112324 | 0.532414 | 13.00438 | 2.187669
2018-02-08 11:58 | 140619.6 | 960.0008 | 5 | 16 | 3.980026 | -2.282028 | 3.112324 | 0.6084735 | 13.00438 | 2.491427
2018-02-08 12:00 | 140739.6 | 1080.0013 | 5 | 16 | 3.953193 | -2.282007 | 3.112324 | 0.6845338 | 13.00438 | 2.793123
2018-02-08 12:02 | 140859.6 | 1200.0015 | 5 | 16 | 3.927104 | -2.282028 | 3.112324 | 0.7605944 | 13.00438 | 3.092806
2018-02-08 12:04 | 140979.6 | 1320.0005 | 5 | 16 | 3.901853 | -2.282028 | 3.112324 | 0.8366535 | 13.00438 | 3.390531
2018-02-08 12:06 | 141099.6 | 1440.0025 | 5 | 16 | 3.877654 | -2.282005 | 3.112324 | 0.9127169 | 13.00438 | 3.686391
2018-02-08 12:08 | 141219.6 | 1560.0012 | 5 | 16 | 3.85457 | -2.282018 | 3.112324 | 0.9887763 | 13.00438 | 3.980437
2018-02-08 12:10 | 141339.6 | 1680.0019 | 5 | 16 | 3.832802 | -2.282022 | 3.112324 | 1.064836 | 13.00438 | 4.272778
2018-02-08 12:12 | 141459.6 | 1800.0012 | 5 | 16 | 3.812194 | -2.282007 | 3.112324 | 1.140895 | 13.00438 | 4.563505
2018-02-08 12:14 | 141579.6 | 1920.0025 | 5 | 16 | 3.79249 | -2.281993 | 3.112324 | 1.216958 | 13.00438 | 4.852717
2018-02-08 12:16 | 141699.6 | 2040.0004 | 5 | 16 | 3.773724 | -2.282058 | 3.112324 | 1.293015 | 13.00438 | 5.140446
2018-02-08 12:18 | 141819.6 | 2160.0008 | 5 | 16 | 3.755689 | -2.282021 | 3.112324 | 1.369076 | 13.00438 | 5.426786
2018-02-08 12:20 | 141939.6 | 2280.002 | 5 | 16 | 3.738513 | -2.282014 | 3.112324 | 1.445137 | 13.00438 | 5.711789
2018-02-08 12:22 | 142059.6 | 2400.0016 | 5 | 16 | 3.72227 | -2.282028 | 3.112324 | 1.521194 | 13.00438 | 5.995507
2018-02-08 12:24 | 142179.6 | 2520.0004 | 5 | 16 | 3.706902 | -2.282037 | 3.112324 | 1.597254 | 13.00438 | 6.278033
2018-02-08 12:26 | 142299.6 | 2640.0001 | 5 | 16 | 3.692469 | -2.281961 | 3.112324 | 1.673313 | 13.00438 | 6.559422
2018-02-08 12:28 | 142419.6 | 2760.0012 | 5 | 16 | 3.67891 | -2.282005 | 3.112324 | 1.749375 | 13.00438 | 6.839756
2018-02-08 12:30 | 142539.6 | 2880.0002 | 5 | 16 | 3.66624 | -2.282012 | 3.112324 | 1.825432 | 13.00438 | 7.119077
2018-02-08 12:32 | 142659.6 | 3000.002 | 5 | 16 | 3.654562 | -2.281993 | 3.112324 | 1.901494 | 13.00438 | 7.39749
2018-02-08 12:34 | 142779.6 | 3120.0016 | 5 | 16 | 3.643729 | -2.282054 | 3.112324 | 1.977555 | 13.00438 | 7.675038
2018-02-08 12:36 | 142899.6 | 3240.0004 | 5 | 16 | 3.63362 | -2.282018 | 3.112324 | 2.053612 | 13.00438 | 7.951782
2018-02-08 12:38 | 143019.6 | 3360.0016 | 5 | 16 | 3.624013 | -2.282018 | 3.112324 | 2.129675 | 13.00438 | 8.227799
2018-02-08 12:40 | 143139.6 | 3480.0004 | 5 | 16 | 3.614621 | -2.282037 | 3.112324 | 2.205733 | 13.00438 | 8.503076
2018-02-08 12:42 | 143259.6 | 3600.0008 | 5 | 16 | 3.60507 | -2.282022 | 3.112324 | 2.281794 | 13.00438 | 8.777645
2018-02-08 12:44 | 143379.6 | 3720.0004 | 5 | 16 | 3.595167 | -2.282062 | 3.112324 | 2.35785 | 13.00438 | 9.05146
2018-02-08 12:46 | 143499.6 | 3840.0024 | 5 | 16 | 3.584725 | -2.282022 | 3.112324 | 2.43391 | 13.00438 | 9.324516
2018-02-08 12:48 | 143619.6 | 3960.0012 | 5 | 16 | 3.573647 | -2.282045 | 3.112324 | 2.509967 | 13.00438 | 9.596742
2018-02-08 12:50 | 143739.6 | 4080.0008 | 5 | 16 | 3.561264 | -2.282007 | 3.112324 | 2.586026 | 13.00438 | 9.868092
2018-02-08 12:52 | 143859.6 | 4200.0001 | 5 | 16 | 3.546765 | -2.282 | 3.112324 | 2.662085 | 13.00438 | 10.13842
2018-02-08 12:54 | 143979.6 | 4320.0016 | 5 | 16 | 3.528384 | -2.282016 | 3.112324 | 2.738142 | 13.00438 | 10.40751
2018-02-08 12:56 | 144099.6 | 4440.0004 | 5 | 16 | 3.505221 | -2.281963 | 3.112324 | 2.8142 | 13.00438 | 10.67502
2018-02-08 12:58 | 144219.6 | 4560.0016 | 5 | 16 | 3.473715 | -2.28196 | 3.112324 | 2.890257 | 13.00438 | 10.9405
2018-02-08 13:00 | 144339.6 | 4680.0011 | 5 | 16 | 3.422769 | -2.281977 | 3.112324 | 2.966319 | 13.00438 | 11.20296
2018-02-08 13:02 | 144459.6 | 4800.0017 | 5 | 16 | 3.311658 | -2.281991 | 3.112324 | 3.042378 | 13.00438 | 11.45974
2018-02-08 13:04 | 144568.9 | 4909.334 | 5 | 16 | 2.99997 | -2.281958 | 3.112324 | 3.111677 | 13.00438 | 11.68099
2018-02-08 13:06 | 144689 | 120.0006 | 6 | 16 | 3.203821 | 0 | 3.112324 | 3.111677 | 13.00438 | 11.68099
2018-02-08 13:08 | 144809 | 240.001 | 6 | 16 | 3.215958 | 0 | 3.112324 | 3.111677 | 13.00438 | 11.68099
2018-02-08 13:09 | 144869 | 300.003 | 6 | 16 | 3.22026 | 0 | 3.112324 | 3.111677 | 13.00438 | 11.68099
2018-02-08 13:09 | 144869 | 0.0024 | 7 | 17 | 3.220318 | 0 | 0 | 0 | 0 | 0
2018-02-08 13:11 | 144989.1 | 120.0005 | 2 | 17 | 3.93784 | 4.889942 | 0.1622785 | 2.427e-09 | 0.6146595 | 7.817e-09
2018-02-08 13:13 | 145109.1 | 240.001 | 2 | 17 | 3.989426 | 4.889936 | 0.3252761 | 2.427e-09 | 1.261435 | 7.817e-09
2018-02-08 13:15 | 145229.1 | 360.0014 | 2 | 17 | 4.0259 | 4.889935 | 0.4882566 | 2.427e-09 | 1.914712 | 7.817e-09
2018-02-08 13:17 | 145349.1 | 480.0019 | 2 | 17 | 4.055912 | 4.889927 | 0.6512445 | 2.427e-09 | 2.573382 | 7.817e-09
2018-02-08 13:19 | 145469.1 | 600.0022 | 2 | 17 | 4.082194 | 4.889936 | 0.8142298 | 2.427e-09 | 3.236629 | 7.817e-09
2018-02-08 13:21 | 145589.1 | 720.0018 | 2 | 17 | 4.10518 | 4.889948 | 0.9772062 | 2.427e-09 | 3.903828 | 7.817e-09
2018-02-08 13:23 | 145709.1 | 840.0006 | 2 | 17 | 4.128587 | 4.889961 | 1.140185 | 2.427e-09 | 4.574766 | 7.817e-09
2018-02-08 13:25 | 145829.1 | 960.0003 | 2 | 17 | 4.15407 | 4.889948 | 1.303172 | 2.427e-09 | 5.249719 | 7.817e-09
2018-02-08 13:27 | 145949.1 | 1080.0015 | 2 | 17 | 4.181904 | 4.889948 | 1.466155 | 2.427e-09 | 5.92899 | 7.817e-09
2018-02-08 13:29 | 146069.1 | 1200.001 | 2 | 17 | 4.200308 | 4.641329 | 1.627396 | 2.427e-09 | 6.605333 | 7.817e-09
2018-02-08 13:31 | 146189.1 | 1320.0022 | 2 | 17 | 4.20032 | 4.099726 | 1.772945 | 2.427e-09 | 7.216685 | 7.817e-09
2018-02-08 13:33 | 146309.1 | 1440.001 | 2 | 17 | 4.200288 | 3.588152 | 1.900979 | 2.427e-09 | 7.754471 | 7.817e-09
2018-02-08 13:34 | 146391.3 | 1522.2193 | 2 | 17 | 4.200346 | 3.259977 | 1.979138 | 2.427e-09 | 8.082765 | 7.817e-09
2018-02-08 13:36 | 146511.3 | 120.0022 | 3 | 17 | 4.22788 | 3.259882 | 2.087351 | 2.427e-09 | 8.538663 | 7.817e-09
2018-02-08 13:38 | 146631.3 | 240.0002 | 3 | 17 | 4.26029 | 3.259844 | 2.195996 | 2.427e-09 | 8.999735 | 7.817e-09
2018-02-08 13:40 | 146751.3 | 360.0016 | 3 | 17 | 4.295259 | 3.259834 | 2.304654 | 2.427e-09 | 9.46453 | 7.817e-09
2018-02-08 13:42 | 146871.3 | 480.0002 | 3 | 17 | 4.33251 | 3.259855 | 2.413298 | 2.427e-09 | 9.933189 | 7.817e-09
2018-02-08 13:44 | 146991.3 | 600.0022 | 3 | 17 | 4.37153 | 3.25984 | 2.521955 | 2.427e-09 | 10.40605 | 7.817e-09
2018-02-08 13:46 | 147111.3 | 720.0001 | 3 | 17 | 4.400367 | 3.044819 | 2.629482 | 2.427e-09 | 10.87809 | 7.817e-09
2018-02-08 13:48 | 147231.3 | 840.0006 | 3 | 17 | 4.400337 | 2.524778 | 2.721895 | 2.427e-09 | 11.28473 | 7.817e-09
2018-02-08 13:50 | 147351.3 | 960.0007 | 3 | 17 | 4.400326 | 2.112879 | 2.798927 | 2.427e-09 | 11.6237 | 7.817e-09
2018-02-08 13:52 | 147471.3 | 1080.0023 | 3 | 17 | 4.400288 | 1.777298 | 2.863551 | 2.427e-09 | 11.90806 | 7.817e-09
2018-02-08 13:54 | 147591.3 | 1200.0018 | 3 | 17 | 4.400187 | 1.503658 | 2.918096 | 2.427e-09 | 12.14808 | 7.817e-09
2018-02-08 13:56 | 147711.3 | 1320.0022 | 3 | 17 | 4.400145 | 1.280464 | 2.964438 | 2.427e-09 | 12.35199 | 7.817e-09
2018-02-08 13:58 | 147831.3 | 1440.0018 | 3 | 17 | 4.40015 | 1.100138 | 3.004046 | 2.427e-09 | 12.52628 | 7.817e-09
2018-02-08 14:00 | 147951.3 | 1560.0022 | 3 | 17 | 4.400162 | 0.9503403 | 3.038149 | 2.427e-09 | 12.67633 | 7.817e-09
2018-02-08 14:02 | 148071.3 | 1680.001 | 3 | 17 | 4.400146 | 0.8251381 | 3.067685 | 2.427e-09 | 12.8063 | 7.817e-09
2018-02-08 14:04 | 148191.3 | 1800.0022 | 3 | 17 | 4.4002 | 0.7223282 | 3.093419 | 2.427e-09 | 12.91953 | 7.817e-09
2018-02-08 14:06 | 148285.6 | 1894.2971 | 3 | 17 | 4.400196 | 0.6519966 | 3.11138 | 2.427e-09 | 12.99856 | 7.817e-09
2018-02-08 14:08 | 148405.6 | 120.0019 | 4 | 17 | 4.353685 | 0 | 3.11138 | 2.427e-09 | 12.99856 | 7.817e-09
2018-02-08 14:10 | 148525.6 | 239.9999 | 4 | 17 | 4.349819 | 0 | 3.11138 | 2.427e-09 | 12.99856 | 7.817e-09
2018-02-08 14:11 | 148585.6 | 300.0043 | 4 | 17 | 4.348653 | 0 | 3.11138 | 2.427e-09 | 12.99856 | 7.817e-09
2018-02-08 14:13 | 148705.7 | 120.0006 | 5 | 17 | 4.181403 | -2.281984 | 3.11138 | 0.07605953 | 12.99856 | 0.3197565
2018-02-08 14:15 | 148825.7 | 240.0002 | 5 | 17 | 4.150617 | -2.281937 | 3.11138 | 0.1521163 | 12.99856 | 0.6365897
2018-02-08 14:17 | 148945.7 | 360.0014 | 5 | 17 | 4.121378 | -2.28196 | 3.11138 | 0.2281753 | 12.99856 | 0.9511666
2018-02-08 14:19 | 149065.7 | 480.0018 | 5 | 17 | 4.092549 | -2.282005 | 3.11138 | 0.3042338 | 12.99856 | 1.263535
2018-02-08 14:21 | 149185.7 | 600.0015 | 5 | 17 | 4.063965 | -2.281947 | 3.11138 | 0.3802903 | 12.99856 | 1.573711
2018-02-08 14:23 | 149305.7 | 720.0003 | 5 | 17 | 4.035658 | -2.281958 | 3.11138 | 0.4563479 | 12.99856 | 1.881728
2018-02-08 14:25 | 149425.7 | 840.0006 | 5 | 17 | 4.00772 | -2.28197 | 3.11138 | 0.5324051 | 12.99856 | 2.187605
2018-02-08 14:27 | 149545.7 | 960.0004 | 5 | 17 | 3.980241 | -2.281953 | 3.11138 | 0.6084641 | 12.99856 | 2.49138
2018-02-08 14:29 | 149665.7 | 1080.0023 | 5 | 17 | 3.953347 | -2.281949 | 3.11138 | 0.6845242 | 12.99856 | 2.793091
2018-02-08 14:31 | 149785.7 | 1200.001 | 5 | 17 | 3.927188 | -2.281956 | 3.11138 | 0.7605795 | 12.99856 | 3.092764
2018-02-08 14:33 | 149905.7 | 1320.0022 | 5 | 17 | 3.901918 | -2.281951 | 3.11138 | 0.8366378 | 12.99856 | 3.390491
2018-02-08 14:35 | 150025.7 | 1440.0011 | 5 | 17 | 3.877705 | -2.281951 | 3.11138 | 0.9126984 | 12.99856 | 3.686345
2018-02-08 14:37 | 150145.7 | 1560.0014 | 5 | 17 | 3.854569 | -2.281977 | 3.11138 | 0.9887555 | 12.99856 | 3.980384
2018-02-08 14:39 | 150265.7 | 1680.001 | 5 | 17 | 3.832728 | -2.281953 | 3.11138 | 1.064813 | 12.99856 | 4.272714
2018-02-08 14:41 | 150385.7 | 1800.0007 | 5 | 17 | 3.812077 | -2.281989 | 3.11138 | 1.140874 | 12.99856 | 4.563443
2018-02-08 14:43 | 150505.7 | 1920.0003 | 5 | 17 | 3.792377 | -2.282007 | 3.11138 | 1.216932 | 12.99856 | 4.85263
2018-02-08 14:45 | 150625.7 | 2040.0022 | 5 | 17 | 3.773486 | -2.281997 | 3.11138 | 1.29299 | 12.99856 | 5.140344
2018-02-08 14:47 | 150745.7 | 2160.0011 | 5 | 17 | 3.755434 | -2.281951 | 3.11138 | 1.369048 | 12.99856 | 5.426657
2018-02-08 14:49 | 150865.7 | 2280.0023 | 5 | 17 | 3.738256 | -2.281977 | 3.11138 | 1.445104 | 12.99856 | 5.711623
2018-02-08 14:51 | 150985.7 | 2400.0003 | 5 | 17 | 3.721958 | -2.28197 | 3.11138 | 1.521164 | 12.99856 | 5.995328
2018-02-08 14:53 | 151105.7 | 2520.0017 | 5 | 17 | 3.706588 | -2.282014 | 3.11138 | 1.597221 | 12.99856 | 6.277818
2018-02-08 14:55 | 151225.7 | 2640.0003 | 5 | 17 | 3.692068 | -2.282033 | 3.11138 | 1.673281 | 12.99856 | 6.559184
2018-02-08 14:57 | 151345.7 | 2760.0007 | 5 | 17 | 3.678492 | -2.282007 | 3.11138 | 1.749338 | 12.99856 | 6.839472
2018-02-08 14:59 | 151465.7 | 2880.0019 | 5 | 17 | 3.66585 | -2.282012 | 3.11138 | 1.825396 | 12.99856 | 7.118762
2018-02-08 15:01 | 151585.7 | 3000.0015 | 5 | 17 | 3.654092 | -2.281986 | 3.11138 | 1.90145 | 12.99856 | 7.397112
2018-02-08 15:03 | 151705.7 | 3120.0019 | 5 | 17 | 3.643247 | -2.282005 | 3.11138 | 1.97751 | 12.99856 | 7.674625
2018-02-08 15:05 | 151825.7 | 3240.0009 | 5 | 17 | 3.633112 | -2.282 | 3.11138 | 2.05357 | 12.99856 | 7.951341
2018-02-08 15:07 | 151945.7 | 3360.001 | 5 | 17 | 3.623512 | -2.281995 | 3.11138 | 2.129626 | 12.99856 | 8.227296
2018-02-08 15:09 | 152065.7 | 3480.0014 | 5 | 17 | 3.614084 | -2.281995 | 3.11138 | 2.205688 | 12.99856 | 8.502547
2018-02-08 15:11 | 152185.7 | 3600.0003 | 5 | 17 | 3.604536 | -2.282047 | 3.11138 | 2.281744 | 12.99856 | 8.777059
2018-02-08 15:13 | 152305.7 | 3720.0023 | 5 | 17 | 3.594623 | -2.281997 | 3.11138 | 2.357805 | 12.99856 | 9.050849
2018-02-08 15:15 | 152425.7 | 3840.0003 | 5 | 17 | 3.584213 | -2.281986 | 3.11138 | 2.433865 | 12.99856 | 9.323867
2018-02-08 15:17 | 152545.7 | 3960.0022 | 5 | 17 | 3.572984 | -2.281991 | 3.11138 | 2.509926 | 12.99856 | 9.596064
2018-02-08 15:19 | 152665.7 | 4080.001 | 5 | 17 | 3.560465 | -2.282005 | 3.11138 | 2.585984 | 12.99856 | 9.867352
2018-02-08 15:21 | 152785.7 | 4200.0007 | 5 | 17 | 3.545883 | -2.282033 | 3.11138 | 2.662044 | 12.99856 | 10.13762
2018-02-08 15:23 | 152905.7 | 4320.0003 | 5 | 17 | 3.527411 | -2.281993 | 3.11138 | 2.738101 | 12.99856 | 10.40664
2018-02-08 15:25 | 153025.7 | 4440.0023 | 5 | 17 | 3.504172 | -2.282056 | 3.11138 | 2.814163 | 12.99856 | 10.67409
2018-02-08 15:27 | 153145.7 | 4560.001 | 5 | 17 | 3.472352 | -2.282014 | 3.11138 | 2.890222 | 12.99856 | 10.93949
2018-02-08 15:29 | 153265.7 | 4680.0006 | 5 | 17 | 3.420769 | -2.282033 | 3.11138 | 2.966281 | 12.99856 | 11.20181
2018-02-08 15:31 | 153385.7 | 4800.0002 | 5 | 17 | 3.30784 | -2.282024 | 3.11138 | 3.042341 | 12.99856 | 11.45839
2018-02-08 15:33 | 153493.1 | 4907.3408 | 5 | 17 | 2.999967 | -2.282047 | 3.11138 | 3.110375 | 12.99856 | 11.6754
2018-02-08 15:35 | 153613.1 | 120.0013 | 6 | 17 | 3.205372 | 0 | 3.11138 | 3.110375 | 12.99856 | 11.6754
2018-02-08 15:37 | 153733.1 | 240.0001 | 6 | 17 | 3.217441 | 0 | 3.11138 | 3.110375 | 12.99856 | 11.6754
2018-02-08 15:38 | 153793.1 | 300.0037 | 6 | 17 | 3.221681 | 0 | 3.11138 | 3.110375 | 12.99856 | 11.6754
2018-02-08 15:38 | 153793.1 | 0.0048 | 7 | 18 | 3.221484 | 0 | 0 | 0 | 0 | 0
2018-02-08 15:40 | 153913.2 | 120.0023 | 2 | 18 | 3.939089 | 4.889885 | 0.162298 | 4.16e-10 | 0.614966 | 1.341e-09
2018-02-08 15:42 | 154033.2 | 240.0011 | 2 | 18 | 3.990368 | 4.889868 | 0.3252767 | 4.16e-10 | 1.261839 | 1.341e-09
2018-02-08 15:44 | 154153.2 | 360.0007 | 2 | 18 | 4.026807 | 4.889872 | 0.4882541 | 4.16e-10 | 1.91526 | 1.341e-09
2018-02-08 15:46 | 154273.2 | 480.0018 | 2 | 18 | 4.05677 | 4.889832 | 0.6512337 | 4.16e-10 | 2.574042 | 1.341e-09
2018-02-08 15:48 | 154393.2 | 600.0006 | 2 | 18 | 4.083003 | 4.889872 | 0.8142143 | 4.16e-10 | 3.237405 | 1.341e-09
2018-02-08 15:50 | 154513.2 | 720.0002 | 2 | 18 | 4.106046 | 4.889856 | 0.9771881 | 4.16e-10 | 3.904731 | 1.341e-09
2018-02-08 15:52 | 154633.2 | 840.0014 | 2 | 18 | 4.129464 | 4.889866 | 1.140172 | 4.16e-10 | 4.575834 | 1.341e-09
2018-02-08 15:54 | 154753.2 | 960.0011 | 2 | 18 | 4.154952 | 4.889835 | 1.303157 | 4.16e-10 | 5.250922 | 1.341e-09
2018-02-08 15:56 | 154873.2 | 1080.0023 | 2 | 18 | 4.18277 | 4.889889 | 1.466137 | 4.16e-10 | 5.930324 | 1.341e-09
2018-02-08 15:58 | 154993.2 | 1200.0018 | 2 | 18 | 4.200354 | 4.626471 | 1.627163 | 4.16e-10 | 6.605853 | 1.341e-09
2018-02-08 16:00 | 155113.2 | 1320.0015 | 2 | 18 | 4.200354 | 4.087397 | 1.77228 | 4.16e-10 | 7.215397 | 1.341e-09
2018-02-08 16:02 | 155233.2 | 1440.0003 | 2 | 18 | 4.200313 | 3.57752 | 1.899936 | 4.16e-10 | 7.751596 | 1.341e-09
2018-02-08 16:03 | 155313.2 | 1519.9753 | 2 | 18 | 4.200354 | 3.259989 | 1.97585 | 4.16e-10 | 8.070458 | 1.341e-09
2018-02-08 16:05 | 155433.2 | 120.0005 | 3 | 18 | 4.227819 | 3.260178 | 2.084071 | 4.16e-10 | 8.526394 | 1.341e-09
2018-02-08 16:07 | 155553.2 | 240.0018 | 3 | 18 | 4.260207 | 3.260162 | 2.192727 | 4.16e-10 | 8.987502 | 1.341e-09
2018-02-08 16:09 | 155673.2 | 360.0014 | 3 | 18 | 4.295168 | 3.260162 | 2.301389 | 4.16e-10 | 9.452301 | 1.341e-09
2018-02-08 16:11 | 155793.2 | 480.0017 | 3 | 18 | 4.332316 | 3.260168 | 2.410049 | 4.16e-10 | 9.921014 | 1.341e-09
2018-02-08 16:13 | 155913.2 | 600.0013 | 3 | 18 | 4.371363 | 3.259935 | 2.518704 | 4.16e-10 | 10.39385 | 1.341e-09
2018-02-08 16:15 | 156033.2 | 720.0018 | 3 | 18 | 4.400368 | 3.049728 | 2.626299 | 4.16e-10 | 10.86617 | 1.341e-09
2018-02-08 16:17 | 156153.2 | 840.0021 | 3 | 18 | 4.400323 | 2.528576 | 2.718853 | 4.16e-10 | 11.27344 | 1.341e-09
2018-02-08 16:19 | 156273.2 | 960.0018 | 3 | 18 | 4.400347 | 2.118431 | 2.796048 | 4.16e-10 | 11.61312 | 1.341e-09
2018-02-08 16:21 | 156393.2 | 1080.001 | 3 | 18 | 4.400263 | 1.78179 | 2.860845 | 4.16e-10 | 11.89825 | 1.341e-09
2018-02-08 16:23 | 156513.2 | 1200.0033 | 3 | 18 | 4.400297 | 1.509995 | 2.915557 | 4.16e-10 | 12.139 | 1.341e-09
2018-02-08 16:25 | 156633.2 | 1320.0012 | 3 | 18 | 4.400251 | 1.287088 | 2.962043 | 4.16e-10 | 12.34355 | 1.341e-09
2018-02-08 16:27 | 156753.2 | 1440.0009 | 3 | 18 | 4.400196 | 1.103395 | 3.001801 | 4.16e-10 | 12.51849 | 1.341e-09
2018-02-08 16:29 | 156873.2 | 1560.0006 | 3 | 18 | 4.400266 | 0.9542961 | 3.036015 | 4.16e-10 | 12.66905 | 1.341e-09
2018-02-08 16:31 | 156993.2 | 1680.0013 | 3 | 18 | 4.400229 | 0.8281193 | 3.06565 | 4.16e-10 | 12.79944 | 1.341e-09
2018-02-08 16:33 | 157113.2 | 1800.0014 | 3 | 18 | 4.400165 | 0.7226849 | 3.091459 | 4.16e-10 | 12.91301 | 1.341e-09
2018-02-08 16:35 | 157209.5 | 1896.3004 | 3 | 18 | 4.400206 | 0.6519985 | 3.109828 | 4.16e-10 | 12.99384 | 1.341e-09
2018-02-08 16:37 | 157329.6 | 120.0013 | 4 | 18 | 4.353598 | 0 | 3.109828 | 4.16e-10 | 12.99384 | 1.341e-09
2018-02-08 16:39 | 157449.6 | 240.0025 | 4 | 18 | 4.349738 | 0 | 3.109828 | 4.16e-10 | 12.99384 | 1.341e-09
2018-02-08 16:40 | 157509.6 | 300.0029 | 4 | 18 | 4.348595 | 0 | 3.109828 | 4.16e-10 | 12.99384 | 1.341e-09
2018-02-08 16:42 | 157629.6 | 120.0006 | 5 | 18 | 4.18101 | -2.281982 | 3.109828 | 0.07605867 | 12.99384 | 0.3197261
2018-02-08 16:44 | 157749.6 | 240.0002 | 5 | 18 | 4.15023 | -2.282007 | 3.109828 | 0.152116 | 12.99384 | 0.6365309
2018-02-08 16:46 | 157869.6 | 360.0009 | 5 | 18 | 4.120956 | -2.281958 | 3.109828 | 0.2281754 | 12.99384 | 0.9510775
2018-02-08 16:48 | 157989.6 | 480.0002 | 5 | 18 | 4.092132 | -2.282001 | 3.109828 | 0.3042342 | 12.99384 | 1.263415
2018-02-08 16:50 | 158109.6 | 600.0014 | 5 | 18 | 4.063561 | -2.282 | 3.109828 | 0.3802913 | 12.99384 | 1.573563
2018-02-08 16:52 | 158229.6 | 720.0002 | 5 | 18 | 4.035257 | -2.281986 | 3.109828 | 0.4563486 | 12.99384 | 1.881548
2018-02-08 16:54 | 158349.6 | 840.0006 | 5 | 18 | 4.00729 | -2.281995 | 3.109828 | 0.5324101 | 12.99384 | 2.187409
2018-02-08 16:56 | 158469.6 | 960.001 | 5 | 18 | 3.979801 | -2.282003 | 3.109828 | 0.6084679 | 12.99384 | 2.491148
2018-02-08 16:58 | 158589.7 | 1080.0022 | 5 | 18 | 3.952937 | -2.281986 | 3.109828 | 0.6845273 | 12.99384 | 2.792823
2018-02-08 17:00 | 158709.6 | 1200.0018 | 5 | 18 | 3.926801 | -2.281979 | 3.109828 | 0.7605816 | 12.99384 | 3.092462
2018-02-08 17:02 | 158829.6 | 1320.0007 | 5 | 18 | 3.901518 | -2.281974 | 3.109828 | 0.8366362 | 12.99384 | 3.390145
2018-02-08 17:04 | 158949.6 | 1440.0009 | 5 | 18 | 3.877307 | -2.281974 | 3.109828 | 0.9126948 | 12.99384 | 3.68596
2018-02-08 17:06 | 159069.6 | 1560.0005 | 5 | 18 | 3.854184 | -2.281989 | 3.109828 | 0.9887531 | 12.99384 | 3.979975
2018-02-08 17:08 | 159189.6 | 1680.001 | 5 | 18 | 3.832359 | -2.281953 | 3.109828 | 1.064811 | 12.99384 | 4.272276
2018-02-08 17:10 | 159309.6 | 1800.0007 | 5 | 18 | 3.811749 | -2.281991 | 3.109828 | 1.140873 | 12.99384 | 4.562984
2018-02-08 17:12 | 159429.6 | 1920.0017 | 5 | 18 | 3.792057 | -2.281949 | 3.109828 | 1.216931 | 12.99384 | 4.852144
2018-02-08 17:14 | 159549.6 | 2040.0006 | 5 | 18 | 3.773246 | -2.281961 | 3.109828 | 1.292989 | 12.99384 | 5.139838
2018-02-08 17:16 | 159669.6 | 2160.0002 | 5 | 18 | 3.755193 | -2.281968 | 3.109828 | 1.369047 | 12.99384 | 5.426131
2018-02-08 17:18 | 159789.6 | 2280.0006 | 5 | 18 | 3.738021 | -2.281953 | 3.109828 | 1.445104 | 12.99384 | 5.71108
2018-02-08 17:20 | 159909.6 | 2400.001 | 5 | 18 | 3.721777 | -2.282018 | 3.109828 | 1.521163 | 12.99384 | 5.994769
2018-02-08 17:22 | 160029.7 | 2520.0022 | 5 | 18 | 3.706393 | -2.281968 | 3.109828 | 1.597225 | 12.99384 | 6.277262
2018-02-08 17:24 | 160149.6 | 2640.001 | 5 | 18 | 3.69193 | -2.282003 | 3.109828 | 1.673276 | 12.99384 | 6.558581
2018-02-08 17:26 | 160269.6 | 2760.0014 | 5 | 18 | 3.678365 | -2.281974 | 3.109828 | 1.749342 | 12.99384 | 6.838891
2018-02-08 17:28 | 160389.6 | 2880.001 | 5 | 18 | 3.665744 | -2.281979 | 3.109828 | 1.8254 | 12.99384 | 7.118176
2018-02-08 17:30 | 160509.6 | 3000.0011 | 5 | 18 | 3.654029 | -2.282005 | 3.109828 | 1.901456 | 12.99384 | 7.396523
2018-02-08 17:32 | 160629.7 | 3120.0026 | 5 | 18 | 3.643191 | -2.281977 | 3.109828 | 1.977516 | 12.99384 | 7.674034
2018-02-08 17:34 | 160749.6 | 3240.0014 | 5 | 18 | 3.633101 | -2.28197 | 3.109828 | 2.053576 | 12.99384 | 7.950746
2018-02-08 17:36 | 160869.6 | 3360.0018 | 5 | 18 | 3.623488 | -2.281997 | 3.109828 | 2.129638 | 12.99384 | 8.22672
2018-02-08 17:38 | 160989.6 | 3480.0014 | 5 | 18 | 3.614065 | -2.281986 | 3.109828 | 2.205696 | 12.99384 | 8.501959
2018-02-08 17:40 | 161109.7 | 3600.0026 | 5 | 18 | 3.604565 | -2.281989 | 3.109828 | 2.281758 | 12.99384 | 8.776493
2018-02-08 17:42 | 161229.6 | 3720.0013 | 5 | 18 | 3.594577 | -2.281984 | 3.109828 | 2.357813 | 12.99384 | 9.050261
2018-02-08 17:44 | 161349.6 | 3840.001 | 5 | 18 | 3.584154 | -2.28197 | 3.109828 | 2.433874 | 12.99384 | 9.323276
2018-02-08 17:46 | 161469.6 | 3960.0014 | 5 | 18 | 3.572983 | -2.281984 | 3.109828 | 2.509933 | 12.99384 | 9.595464
2018-02-08 17:48 | 161589.6 | 4080.0018 | 5 | 18 | 3.560545 | -2.281997 | 3.109828 | 2.585991 | 12.99384 | 9.866755
2018-02-08 17:50 | 161709.6 | 4200.0014 | 5 | 18 | 3.545926 | -2.281963 | 3.109828 | 2.662045 | 12.99384 | 10.13701
2018-02-08 17:52 | 161829.6 | 4320.0018 | 5 | 18 | 3.527429 | -2.281949 | 3.109828 | 2.73811 | 12.99384 | 10.40606
2018-02-08 17:54 | 161949.7 | 4440.0023 | 5 | 18 | 3.504096 | -2.281968 | 3.109828 | 2.81417 | 12.99384 | 10.6735
2018-02-08 17:56 | 162069.6 | 4560.0002 | 5 | 18 | 3.472118 | -2.281951 | 3.109828 | 2.890229 | 12.99384 | 10.93888
2018-02-08 17:58 | 162189.6 | 4680.0014 | 5 | 18 | 3.420147 | -2.281963 | 3.109828 | 2.966284 | 12.99384 | 11.20117
2018-02-08 18:00 | 162309.6 | 4800.0002 | 5 | 18 | 3.30543 | -2.281953 | 3.109828 | 3.042347 | 12.99384 | 11.45765
2018-02-08 18:01 | 162415 | 4905.3989 | 5 | 18 | 2.999983 | -2.281981 | 3.109828 | 3.109146 | 12.99384 | 11.67061
2018-02-08 18:03 | 162535.1 | 120.0002 | 6 | 18 | 3.204138 | 0 | 3.109828 | 3.109146 | 12.99384 | 11.67061
2018-02-08 18:05 | 162655.1 | 240.0006 | 6 | 18 | 3.216252 | 0 | 3.109828 | 3.109146 | 12.99384 | 11.67061
2018-02-08 18:06 | 162715.1 | 300.0026 | 6 | 18 | 3.220524 | 0 | 3.109828 | 3.109146 | 12.99384 | 11.67061
2018-02-08 18:06 | 162715.1 | 0.0024 | 7 | 19 | 3.2205 | 0 | 0 | 0 | 0 | 0
2018-02-08 18:08 | 162835.2 | 120.0013 | 2 | 19 | 3.938138 | 4.889936 | 0.1623007 | 3.61e-10 | 0.6147977 | 1.164e-09
2018-02-08 18:10 | 162955.2 | 240.0018 | 2 | 19 | 3.989678 | 4.889914 | 0.32529 | 3.61e-10 | 1.261586 | 1.164e-09
2018-02-08 18:12 | 163075.2 | 360.0006 | 2 | 19 | 4.026166 | 4.889921 | 0.4882704 | 3.61e-10 | 1.914906 | 1.164e-09
2018-02-08 18:14 | 163195.2 | 480.0009 | 2 | 19 | 4.056129 | 4.889915 | 0.6512464 | 3.61e-10 | 2.573568 | 1.164e-09
2018-02-08 18:16 | 163315.2 | 600.0022 | 2 | 19 | 4.082397 | 4.889935 | 0.8142347 | 3.61e-10 | 3.236861 | 1.164e-09
2018-02-08 18:18 | 163435.2 | 720.0002 | 2 | 19 | 4.105453 | 4.88998 | 0.9772189 | 3.61e-10 | 3.904131 | 1.164e-09
2018-02-08 18:20 | 163555.2 | 840.0002 | 2 | 19 | 4.128979 | 4.889973 | 1.140201 | 3.61e-10 | 4.575137 | 1.164e-09
2018-02-08 18:22 | 163675.2 | 960.0018 | 2 | 19 | 4.15458 | 4.889936 | 1.30319 | 3.61e-10 | 5.250174 | 1.164e-09
2018-02-08 18:24 | 163795.2 | 1080.0018 | 2 | 19 | 4.182547 | 4.889936 | 1.466169 | 3.61e-10 | 5.929525 | 1.164e-09
2018-02-08 18:26 | 163915.2 | 1200.0018 | 2 | 19 | 4.200306 | 4.627457 | 1.627226 | 3.61e-10 | 6.605168 | 1.164e-09
2018-02-08 18:28 | 164035.2 | 1320.0023 | 2 | 19 | 4.200346 | 4.087307 | 1.772351 | 3.61e-10 | 7.214741 | 1.164e-09
2018-02-08 18:30 | 164155.2 | 1440.001 | 2 | 19 | 4.200302 | 3.575603 | 1.89997 | 3.61e-10 | 7.750786 | 1.164e-09
2018-02-08 18:32 | 164234.6 | 1519.4119 | 2 | 19 | 4.200349 | 3.259979 | 1.975324 | 3.61e-10 | 8.067294 | 1.164e-09
2018-02-08 18:34 | 164354.6 | 120.0007 | 3 | 19 | 4.227814 | 3.259842 | 2.083544 | 3.61e-10 | 8.523229 | 1.164e-09
2018-02-08 18:36 | 164474.6 | 240.0006 | 3 | 19 | 4.260256 | 3.259872 | 2.192197 | 3.61e-10 | 8.984328 | 1.164e-09
2018-02-08 18:38 | 164594.6 | 360.0014 | 3 | 19 | 4.29519 | 3.259848 | 2.300845 | 3.61e-10 | 9.449076 | 1.164e-09
2018-02-08 18:40 | 164714.6 | 480.0019 | 3 | 19 | 4.332368 | 3.259907 | 2.409497 | 3.61e-10 | 9.917755 | 1.164e-09
2018-02-08 18:42 | 164834.6 | 600.0022 | 3 | 19 | 4.371384 | 3.259882 | 2.518152 | 3.61e-10 | 10.3906 | 1.164e-09
2018-02-08 18:44 | 164954.6 | 720.0002 | 3 | 19 | 4.400362 | 3.048368 | 2.625731 | 3.61e-10 | 10.86285 | 1.164e-09
2018-02-08 18:46 | 165074.6 | 840.0007 | 3 | 19 | 4.400327 | 2.52887 | 2.71825 | 3.61e-10 | 11.26996 | 1.164e-09
2018-02-08 18:48 | 165194.6 | 960.0004 | 3 | 19 | 4.40035 | 2.117275 | 2.79542 | 3.61e-10 | 11.60954 | 1.164e-09
2018-02-08 18:50 | 165314.6 | 1080.0023 | 3 | 19 | 4.400322 | 1.78281 | 2.860196 | 3.61e-10 | 11.89457 | 1.164e-09
2018-02-08 18:52 | 165434.6 | 1200.0019 | 3 | 19 | 4.40026 | 1.509674 | 2.914889 | 3.61e-10 | 12.13523 | 1.164e-09
2018-02-08 18:54 | 165554.6 | 1320.0006 | 3 | 19 | 4.400274 | 1.287748 | 2.961371 | 3.61e-10 | 12.33976 | 1.164e-09
2018-02-08 18:56 | 165674.6 | 1440.0003 | 3 | 19 | 4.40024 | 1.104435 | 3.001125 | 3.61e-10 | 12.51469 | 1.164e-09
2018-02-08 18:58 | 165794.6 | 1560.0022 | 3 | 19 | 4.400156 | 0.9531269 | 3.035341 | 3.61e-10 | 12.66525 | 1.164e-09
2018-02-08 19:00 | 165914.6 | 1680.0003 | 3 | 19 | 4.400203 | 0.8287563 | 3.064973 | 3.61e-10 | 12.79564 | 1.164e-09
2018-02-08 19:02 | 166034.6 | 1800.0017 | 3 | 19 | 4.400131 | 0.7240334 | 3.090786 | 3.61e-10 | 12.90921 | 1.164e-09
2018-02-08 19:03 | 166132 | 1897.4358 | 3 | 19 | 4.400187 | 0.6519928 | 3.109372 | 3.61e-10 | 12.991 | 1.164e-09
2018-02-08 19:05 | 166252.1 | 120.0014 | 4 | 19 | 4.353662 | 0 | 3.109372 | 3.61e-10 | 12.991 | 1.164e-09
2018-02-08 19:07 | 166372.1 | 240.001 | 4 | 19 | 4.349791 | 0 | 3.109372 | 3.61e-10 | 12.991 | 1.164e-09
2018-02-08 19:08 | 166432.1 | 300.0046 | 4 | 19 | 4.348645 | 0 | 3.109372 | 3.61e-10 | 12.991 | 1.164e-09
2018-02-08 19:10 | 166552.2 | 120.0022 | 5 | 19 | 4.181138 | -2.281966 | 3.109372 | 0.07605119 | 12.991 | 0.3197049
2018-02-08 19:12 | 166672.2 | 240.0011 | 5 | 19 | 4.150393 | -2.281995 | 3.109372 | 0.1521106 | 12.991 | 0.6365297
2018-02-08 19:14 | 166792.2 | 360.0015 | 5 | 19 | 4.121106 | -2.281984 | 3.109372 | 0.2281695 | 12.991 | 0.9510856
2018-02-08 19:16 | 166912.2 | 480.0002 | 5 | 19 | 4.09225 | -2.28197 | 3.109372 | 0.304226 | 12.991 | 1.263424
2018-02-08 19:18 | 167032.2 | 600.0016 | 5 | 19 | 4.063661 | -2.281968 | 3.109372 | 0.3802865 | 12.991 | 1.573593
2018-02-08 19:20 | 167152.2 | 720.0019 | 5 | 19 | 4.035316 | -2.281966 | 3.109372 | 0.4563465 | 12.991 | 1.881596
2018-02-08 19:22 | 167272.2 | 840.0023 | 5 | 19 | 4.007341 | -2.281979 | 3.109372 | 0.5324064 | 12.991 | 2.187456
2018-02-08 19:24 | 167392.2 | 960.0011 | 5 | 19 | 3.979857 | -2.28201 | 3.109372 | 0.6084645 | 12.991 | 2.491199
2018-02-08 19:26 | 167512.2 | 1080.0014 | 5 | 19 | 3.952929 | -2.282007 | 3.109372 | 0.6845231 | 12.991 | 2.792874
2018-02-08 19:28 | 167632.2 | 1200.0002 | 5 | 19 | 3.926782 | -2.28197 | 3.109372 | 0.7605813 | 12.991 | 3.092528
2018-02-08 19:30 | 167752.2 | 1320.0011 | 5 | 19 | 3.901514 | -2.282005 | 3.109372 | 0.8366409 | 12.991 | 3.39023
2018-02-08 19:32 | 167872.2 | 1440.0002 | 5 | 19 | 3.87725 | -2.28196 | 3.109372 | 0.9126986 | 12.991 | 3.68604
2018-02-08 19:34 | 167992.2 | 1560.0006 | 5 | 19 | 3.854135 | -2.281989 | 3.109372 | 0.988761 | 12.991 | 3.980066
2018-02-08 19:36 | 168112.2 | 1680.0018 | 5 | 19 | 3.832275 | -2.282 | 3.109372 | 1.06482 | 12.991 | 4.272367
2018-02-08 19:38 | 168232.2 | 1800.0006 | 5 | 19 | 3.811611 | -2.281981 | 3.109372 | 1.140878 | 12.991 | 4.563052
2018-02-08 19:40 | 168352.2 | 1920.0018 | 5 | 19 | 3.79187 | -2.281997 | 3.109372 | 1.216939 | 12.991 | 4.852207
2018-02-08 19:42 | 168472.2 | 2040.0006 | 5 | 19 | 3.772983 | -2.282014 | 3.109372 | 1.292997 | 12.991 | 5.139889
2018-02-08 19:44 | 168592.2 | 2160.0018 | 5 | 19 | 3.754944 | -2.282021 | 3.109372 | 1.369059 | 12.991 | 5.426177
2018-02-08 19:46 | 168712.2 | 2280.0011 | 5 | 19 | 3.737727 | -2.282033 | 3.109372 | 1.445117 | 12.991 | 5.711112
2018-02-08 19:48 | 168832.2 | 2400.001 | 5 | 19 | 3.721469 | -2.282021 | 3.109372 | 1.521176 | 12.991 | 5.994778
2018-02-08 19:50 | 168952.2 | 2520.0014 | 5 | 19 | 3.706086 | -2.28201 | 3.109372 | 1.597238 | 12.991 | 6.277247
2018-02-08 19:52 | 169072.2 | 2640.0002 | 5 | 19 | 3.691577 | -2.282033 | 3.109372 | 1.673295 | 12.991 | 6.558565
2018-02-08 19:54 | 169192.2 | 2760.0014 | 5 | 19 | 3.678016 | -2.28203 | 3.109372 | 1.749357 | 12.991 | 6.838832
2018-02-08 19:56 | 169312.2 | 2880.0018 | 5 | 19 | 3.665319 | -2.28201 | 3.109372 | 1.825419 | 12.991 | 7.118098
2018-02-08 19:58 | 169432.2 | 3000.0012 | 5 | 19 | 3.653585 | -2.282033 | 3.109372 | 1.901475 | 12.991 | 7.396417
2018-02-08 20:00 | 169552.2 | 3120.0018 | 5 | 19 | 3.642761 | -2.281995 | 3.109372 | 1.977535 | 12.991 | 7.673893
2018-02-08 20:02 | 169672.2 | 3240.0014 | 5 | 19 | 3.632618 | -2.282026 | 3.109372 | 2.053597 | 12.991 | 7.950579
2018-02-08 20:04 | 169792.2 | 3360.0027 | 5 | 19 | 3.623 | -2.282021 | 3.109372 | 2.129657 | 12.991 | 8.226508
2018-02-08 20:06 | 169912.2 | 3480.0015 | 5 | 19 | 3.61363 | -2.282056 | 3.109372 | 2.205718 | 12.991 | 8.501719
2018-02-08 20:08 | 170032.2 | 3600.0002 | 5 | 19 | 3.60405 | -2.282028 | 3.109372 | 2.28178 | 12.991 | 8.776216
2018-02-08 20:10 | 170152.2 | 3720.0014 | 5 | 19 | 3.594135 | -2.281989 | 3.109372 | 2.357838 | 12.991 | 9.04996
2018-02-08 20:12 | 170272.2 | 3840.0002 | 5 | 19 | 3.583738 | -2.282033 | 3.109372 | 2.433897 | 12.991 | 9.322935
2018-02-08 20:14 | 170392.2 | 3960.0006 | 5 | 19 | 3.572601 | -2.282 | 3.109372 | 2.509958 | 12.991 | 9.595102
2018-02-08 20:16 | 170512.2 | 4080.0003 | 5 | 19 | 3.560185 | -2.282007 | 3.109372 | 2.586014 | 12.991 | 9.86636
2018-02-08 20:18 | 170632.2 | 4200.0022 | 5 | 19 | 3.545615 | -2.281933 | 3.109372 | 2.662078 | 12.991 | 10.13662
2018-02-08 20:20 | 170752.2 | 4320.0003 | 5 | 19 | 3.527063 | -2.282047 | 3.109372 | 2.738135 | 12.991 | 10.40562
2018-02-08 20:22 | 170872.2 | 4440.0014 | 5 | 19 | 3.503673 | -2.282033 | 3.109372 | 2.814196 | 12.991 | 10.67303
2018-02-08 20:24 | 170992.2 | 4560.0018 | 5 | 19 | 3.471537 | -2.281974 | 3.109372 | 2.890258 | 12.991 | 10.93839
2018-02-08 20:26 | 171112.2 | 4680.0007 | 5 | 19 | 3.419196 | -2.282001 | 3.109372 | 2.966315 | 12.991 | 11.20062
2018-02-08 20:28 | 171232.2 | 4800.0002 | 5 | 19 | 3.303441 | -2.282012 | 3.109372 | 3.042372 | 12.991 | 11.45698
2018-02-08 20:30 | 171336.5 | 4904.302 | 5 | 19 | 2.999978 | -2.282058 | 3.109372 | 3.108482 | 12.991 | 11.66765
2018-02-08 20:32 | 171456.5 | 120.001 | 6 | 19 | 3.204638 | 0 | 3.109372 | 3.108482 | 12.991 | 11.66765
2018-02-08 20:34 | 171576.5 | 240.0006 | 6 | 19 | 3.216709 | 0 | 3.109372 | 3.108482 | 12.991 | 11.66765
2018-02-08 20:35 | 171636.5 | 300.001 | 6 | 19 | 3.220953 | 0 | 3.109372 | 3.108482 | 12.991 | 11.66765
2018-02-08 20:35 | 171636.5 | 0.0024 | 7 | 20 | 3.220999 | 0 | 0 | 0 | 0 | 0
2018-02-08 20:37 | 171756.6 | 120.0006 | 2 | 20 | 3.938632 | 4.889954 | 0.1622956 | 1.8e-10 | 0.6148628 | 5.8e-10
2018-02-08 20:39 | 171876.6 | 240.0002 | 2 | 20 | 3.990036 | 4.889957 | 0.3252838 | 1.8e-10 | 1.261711 | 5.8e-10
2018-02-08 20:41 | 171996.6 | 360.0007 | 2 | 20 | 4.026443 | 4.889936 | 0.4882637 | 1.8e-10 | 1.915081 | 5.8e-10
2018-02-08 20:43 | 172116.6 | 480.001 | 2 | 20 | 4.056387 | 4.889942 | 0.6512498 | 1.8e-10 | 2.573828 | 5.8e-10
2018-02-08 20:45 | 172236.6 | 600.0014 | 2 | 20 | 4.082664 | 4.889957 | 0.8142267 | 1.8e-10 | 3.237118 | 5.8e-10
2018-02-08 20:47 | 172356.6 | 720.0002 | 2 | 20 | 4.105744 | 4.889957 | 0.9772128 | 1.8e-10 | 3.90444 | 5.8e-10
2018-02-08 20:49 | 172476.6 | 840.0006 | 2 | 20 | 4.129217 | 4.88994 | 1.14019 | 1.8e-10 | 4.575467 | 5.8e-10
2018-02-08 20:51 | 172596.6 | 960.001 | 2 | 20 | 4.154846 | 4.889921 | 1.303178 | 1.8e-10 | 5.250543 | 5.8e-10
2018-02-08 20:53 | 172716.6 | 1080.0007 | 2 | 20 | 4.18278 | 4.88994 | 1.466156 | 1.8e-10 | 5.929927 | 5.8e-10
2018-02-08 20:55 | 172836.6 | 1200.0019 | 2 | 20 | 4.200315 | 4.624916 | 1.627157 | 1.8e-10 | 6.605351 | 5.8e-10
2018-02-08 20:57 | 172956.6 | 1320.0014 | 2 | 20 | 4.200326 | 4.084425 | 1.772183 | 1.8e-10 | 7.214507 | 5.8e-10
2018-02-08 20:59 | 173076.6 | 1440.0002 | 2 | 20 | 4.20029 | 3.574379 | 1.899722 | 1.8e-10 | 7.750208 | 5.8e-10
2018-02-08 21:00 | 173155.2 | 1518.5712 | 2 | 20 | 4.200283 | 3.259993 | 1.974269 | 1.8e-10 | 8.063328 | 5.8e-10
2018-02-08 21:02 | 173275.2 | 120.0021 | 3 | 20 | 4.227693 | 3.259905 | 2.082489 | 1.8e-10 | 8.519242 | 5.8e-10
2018-02-08 21:04 | 173395.2 | 240.0008 | 3 | 20 | 4.260074 | 3.259872 | 2.191139 | 1.8e-10 | 8.98032 | 5.8e-10
2018-02-08 21:06 | 173515.2 | 360.0006 | 3 | 20 | 4.295009 | 3.259886 | 2.299783 | 1.8e-10 | 9.445027 | 5.8e-10
2018-02-08 21:08 | 173635.2 | 480.0025 | 3 | 20 | 4.332215 | 3.259842 | 2.408438 | 1.8e-10 | 9.913708 | 5.8e-10
2018-02-08 21:10 | 173755.2 | 600.0021 | 3 | 20 | 4.371239 | 3.259892 | 2.517085 | 1.8e-10 | 10.38649 | 5.8e-10
2018-02-08 21:12 | 173875.2 | 720.0001 | 3 | 20 | 4.400334 | 3.050489 | 2.624668 | 1.8e-10 | 10.85875 | 5.8e-10
2018-02-08 21:14 | 173995.2 | 840.0013 | 3 | 20 | 4.400276 | 2.528767 | 2.717226 | 1.8e-10 | 11.26603 | 5.8e-10
2018-02-08 21:16 | 174115.2 | 960.0001 | 3 | 20 | 4.400283 | 2.116629 | 2.79441 | 1.8e-10 | 11.60566 | 5.8e-10
2018-02-08 21:18 | 174235.2 | 1080.0022 | 3 | 20 | 4.400232 | 1.781296 | 2.859181 | 1.8e-10 | 11.89067 | 5.8e-10
2018-02-08 21:20 | 174355.2 | 1200.0009 | 3 | 20 | 4.400186 | 1.508366 | 2.913854 | 1.8e-10 | 12.13125 | 5.8e-10
2018-02-08 21:22 | 174475.2 | 1320.0013 | 3 | 20 | 4.400194 | 1.28647 | 2.960307 | 1.8e-10 | 12.33565 | 5.8e-10
2018-02-08 21:24 | 174595.2 | 1440.0017 | 3 | 20 | 4.400191 | 1.104265 | 3.000036 | 1.8e-10 | 12.51046 | 5.8e-10
2018-02-08 21:26 | 174715.2 | 1560.0021 | 3 | 20 | 4.400096 | 0.9519691 | 3.034241 | 1.8e-10 | 12.66097 | 5.8e-10
2018-02-08 21:28 | 174835.2 | 1680.0017 | 3 | 20 | 4.40013 | 0.8277416 | 3.063849 | 1.8e-10 | 12.79125 | 5.8e-10
2018-02-08 21:30 | 174955.2 | 1800.0022 | 3 | 20 | 4.40007 | 0.722084 | 3.089648 | 1.8e-10 | 12.90477 | 5.8e-10
2018-02-08 21:32 | 175053.6 | 1898.3645 | 3 | 20 | 4.400234 | 0.6519852 | 3.10838 | 1.8e-10 | 12.9872 | 5.8e-10
2018-02-08 21:34 | 175173.6194 | 120.0005 | 4 | 20 | 4.353657 | 0 | 3.10838 | 1.8e-10 | 12.9872 | 5.8e-10
2018-02-08 21:36 | 175293.6195 | 240.0006 | 4 | 20 | 4.349824 | 0 | 3.10838 | 1.8e-10 | 12.9872 | 5.8e-10
2018-02-08 21:37 | 175353.6219 | 300.003 | 4 | 20 | 4.348657 | 0 | 3.10838 | 1.8e-10 | 12.9872 | 5.8e-10
2018-02-08 21:39 | 175473.7 | 120.0014 | 5 | 20 | 4.180962 | -2.281914 | 3.10838 | 0.07605511 | 12.9872 | 0.31971
2018-02-08 21:41 | 175593.7 | 240.0019 | 5 | 20 | 4.150194 | -2.281991 | 3.10838 | 0.1521146 | 12.9872 | 0.6365224
2018-02-08 21:43 | 175713.7 | 360.0014 | 5 | 20 | 4.120969 | -2.282005 | 3.10838 | 0.2281713 | 12.9872 | 0.9510567
2018-02-08 21:45 | 175833.7 | 480.0002 | 5 | 20 | 4.09211 | -2.281937 | 3.10838 | 0.3042291 | 12.9872 | 1.263388
2018-02-08 21:47 | 175953.7 | 600.0006 | 5 | 20 | 4.063496 | -2.281981 | 3.10838 | 0.3802868 | 12.9872 | 1.573535
2018-02-08 21:49 | 176073.7 | 720.0002 | 5 | 20 | 4.035178 | -2.281912 | 3.10838 | 0.4563447 | 12.9872 | 1.881516
2018-02-08 21:51 | 176193.7 | 840.0014 | 5 | 20 | 4.007181 | -2.281958 | 3.10838 | 0.532402 | 12.9872 | 2.187354
2018-02-08 21:53 | 176313.7 | 960.0003 | 5 | 20 | 3.979692 | -2.281961 | 3.10838 | 0.6084663 | 12.9872 | 2.491109
2018-02-08 21:55 | 176433.7 | 1080.0006 | 5 | 20 | 3.952763 | -2.281972 | 3.10838 | 0.6845254 | 12.9872 | 2.792773
2018-02-08 21:57 | 176553.7 | 1200.0018 | 5 | 20 | 3.926631 | -2.28196 | 3.10838 | 0.7605833 | 12.9872 | 3.092413
2018-02-08 21:59 | 176673.7 | 1320.0005 | 5 | 20 | 3.901324 | -2.281951 | 3.10838 | 0.8366237 | 12.9872 | 3.390027
2018-02-08 22:01 | 176793.7 | 1440.001 | 5 | 20 | 3.877069 | -2.281981 | 3.10838 | 0.9126988 | 12.9872 | 3.685892
2018-02-08 22:03 | 176913.7 | 1560.0014 | 5 | 20 | 3.853959 | -2.28196 | 3.10838 | 0.9887566 | 12.9872 | 3.979887
2018-02-08 22:05 | 177033.7 | 1680.001 | 5 | 20 | 3.832137 | -2.281977 | 3.10838 | 1.064816 | 12.9872 | 4.272178
2018-02-08 22:07 | 177153.7 | 1800.0022 | 5 | 20 | 3.81145 | -2.282001 | 3.10838 | 1.140875 | 12.9872 | 4.562855
2018-02-08 22:09 | 177273.7 | 1920.0002 | 5 | 20 | 3.791711 | -2.281926 | 3.10838 | 1.216912 | 12.9872 | 4.851907
2018-02-08 22:11 | 177393.7 | 2040.0006 | 5 | 20 | 3.772846 | -2.281949 | 3.10838 | 1.29299 | 12.9872 | 5.13965
2018-02-08 22:13 | 177513.7 | 2160.001 | 5 | 20 | 3.754787 | -2.281947 | 3.10838 | 1.369047 | 12.9872 | 5.425911
2018-02-08 22:15 | 177633.7 | 2280.0006 | 5 | 20 | 3.737605 | -2.281961 | 3.10838 | 1.445103 | 12.9872 | 5.710826
2018-02-08 22:17 | 177753.7 | 2400.0018 | 5 | 20 | 3.721299 | -2.281918 | 3.10838 | 1.521165 | 12.9872 | 5.994489
2018-02-08 22:19 | 177873.7 | 2520.0022 | 5 | 20 | 3.705909 | -2.281937 | 3.10838 | 1.597225 | 12.9872 | 6.276939
2018-02-08 22:21 | 177993.7 | 2640.0002 | 5 | 20 | 3.69142 | -2.281924 | 3.10838 | 1.673282 | 12.9872 | 6.558245
2018-02-08 22:23 | 178113.7 | 2760.0006 | 5 | 20 | 3.677838 | -2.281943 | 3.10838 | 1.749339 | 12.9872 | 6.83848
2018-02-08 22:25 | 178233.7 | 2880.0002 | 5 | 20 | 3.665183 | -2.281993 | 3.10838 | 1.825397 | 12.9872 | 7.117723
2018-02-08 22:27 | 178353.7 | 3000.0023 | 5 | 20 | 3.653441 | -2.281919 | 3.10838 | 1.901456 | 12.9872 | 7.396041
2018-02-08 22:29 | 178473.7 | 3120.0003 | 5 | 20 | 3.642597 | -2.281977 | 3.10838 | 1.977513 | 12.9872 | 7.673495
2018-02-08 22:31 | 178593.7 | 3240.0014 | 5 | 20 | 3.632499 | -2.28197 | 3.10838 | 2.053572 | 12.9872 | 7.950158
2018-02-08 22:33 | 178713.7 | 3360.001 | 5 | 20 | 3.62292 | -2.281901 | 3.10838 | 2.129629 | 12.9872 | 8.226069
2018-02-08 22:35 | 178833.7 | 3480.0004 | 5 | 20 | 3.613507 | -2.281979 | 3.10838 | 2.205685 | 12.9872 | 8.501257
2018-02-08 22:37 | 178953.7 | 3600.0011 | 5 | 20 | 3.603947 | -2.281951 | 3.10838 | 2.281742 | 12.9872 | 8.775726
2018-02-08 22:39 | 179073.7 | 3720.0014 | 5 | 20 | 3.594028 | -2.281916 | 3.10838 | 2.357802 | 12.9872 | 9.049469
2018-02-08 22:41 | 179193.7 | 3840.001 | 5 | 20 | 3.58357 | -2.281949 | 3.10838 | 2.433861 | 12.9872 | 9.322432
2018-02-08 22:43 | 179313.7 | 3960.001 | 5 | 20 | 3.572422 | -2.281945 | 3.10838 | 2.509918 | 12.9872 | 9.59457
2018-02-08 22:45 | 179433.7 | 4080.001 | 5 | 20 | 3.559936 | -2.281939 | 3.10838 | 2.585976 | 12.9872 | 9.865818
2018-02-08 22:47 | 179553.7 | 4200.0014 | 5 | 20 | 3.545298 | -2.281935 | 3.10838 | 2.662035 | 12.9872 | 10.13604
2018-02-08 22:49 | 179673.7 | 4320.0019 | 5 | 20 | 3.526706 | -2.281961 | 3.10838 | 2.738093 | 12.9872 | 10.40501
2018-02-08 22:51 | 179793.7 | 4440.0014 | 5 | 20 | 3.503241 | -2.281953 | 3.10838 | 2.814147 | 12.9872 | 10.67238
2018-02-08 22:53 | 179913.7 | 4560.0003 | 5 | 20 | 3.470942 | -2.281961 | 3.10838 | 2.890206 | 12.9872 | 10.93768
2018-02-08 22:55 | 180033.7 | 4680.0003 | 5 | 20 | 3.41823 | -2.281919 | 3.10838 | 2.966261 | 12.9872 | 11.19986
2018-02-08 22:57 | 180153.7 | 4800.0018 | 5 | 20 | 3.301186 | -2.28196 | 3.10838 | 3.042323 | 12.9872 | 11.45612
2018-02-08 22:59 | 180256.7 | 4902.9804 | 5 | 20 | 2.99999 | -2.281956 | 3.10838 | 3.107593 | 12.9872 | 11.664
2018-02-08 23:01 | 180376.7 | 120.0006 | 6 | 20 | 3.205018 | 0 | 3.10838 | 3.107593 | 12.9872 | 11.664
2018-02-08 23:03 | 180496.7 | 240 | 6 | 20 | 3.217084 | 0 | 3.10838 | 3.107593 | 12.9872 | 11.664
2018-02-08 23:04 | 180556.7 | 300.003 | 6 | 20 | 3.221346 | 0 | 3.10838 | 3.107593 | 12.9872 | 11.664
2018-02-08 23:04 | 180556.7 | 0.0025 | 7 | 21 | 3.221359 | 0 | 0 | 0 | 0 | 0
2018-02-08 23:06 | 180676.8 | 120.0022 | 2 | 21 | 3.939537 | 4.889956 | 0.1622988 | 0 | 0.6150031 | 0
2018-02-08 23:08 | 180796.8 | 240.0001 | 2 | 21 | 3.99087 | 4.889935 | 0.325279 | 0 | 1.261964 | 0
2018-02-08 23:10 | 180916.8 | 360.0012 | 2 | 21 | 4.027523 | 4.889923 | 0.4882552 | 0 | 1.915476 | 0
2018-02-08 23:12 | 181036.8 | 480.0009 | 2 | 21 | 4.057578 | 4.889917 | 0.6512395 | 0 | 2.574401 | 0
2018-02-08 23:14 | 181156.8 | 600.0005 | 2 | 21 | 4.083897 | 4.889982 | 0.8142116 | 0 | 3.237872 | 0
2018-02-08 23:16 | 181276.8 | 720.0012 | 2 | 21 | 4.107199 | 4.889933 | 0.9771901 | 0 | 3.90538 | 0
2018-02-08 23:18 | 181396.8 | 840.0005 | 2 | 21 | 4.130688 | 4.88995 | 1.140165 | 0 | 4.576633 | 0
2018-02-08 23:20 | 181516.8 | 960.0026 | 2 | 21 | 4.156288 | 4.889927 | 1.303147 | 0 | 5.251917 | 0
2018-02-08 23:22 | 181636.8 | 1080.0013 | 2 | 21 | 4.184288 | 4.889946 | 1.466132 | 0 | 5.931575 | 0
2018-02-08 23:24 | 181756.8 | 1200.0009 | 2 | 21 | 4.200343 | 4.600393 | 1.626698 | 0 | 6.605315 | 0
2018-02-08 23:26 | 181876.8 | 1320.0021 | 2 | 21 | 4.200321 | 4.065226 | 1.771 | 0 | 7.211428 | 0
2018-02-08 23:28 | 181996.8 | 1440.001 | 2 | 21 | 4.200333 | 3.560478 | 1.897974 | 0 | 7.74476 | 0
2018-02-08 23:29 | 182072.5 | 1515.6982 | 2 | 21 | 4.20032 | 3.25997 | 1.969634 | 0 | 8.045751 | 0
2018-02-08 23:31 | 182192.5 | 120.0021 | 3 | 21 | 4.227683 | 3.259819 | 2.077848 | 0 | 8.50165 | 0
2018-02-08 23:33 | 182312.5 | 240.0002 | 3 | 21 | 4.26005 | 3.259836 | 2.186503 | 0 | 8.962741 | 0
2018-02-08 23:35 | 182432.5 | 360.0006 | 3 | 21 | 4.294939 | 3.260139 | 2.295156 | 0 | 9.42748 | 0
2018-02-08 23:37 | 182552.5 | 480.0002 | 3 | 21 | 4.332074 | 3.259844 | 2.403819 | 0 | 9.896183 | 0
2018-02-08 23:39 | 182672.5 | 600.0013 | 3 | 21 | 4.371071 | 3.260159 | 2.512478 | 0 | 10.36901 | 0
2018-02-08 23:41 | 182792.5 | 720.0018 | 3 | 21 | 4.400297 | 3.053432 | 2.620124 | 0 | 10.84153 | 0
2018-02-08 23:43 | 182912.5 | 840.0006 | 3 | 21 | 4.400338 | 2.534204 | 2.712814 | 0 | 11.24939 | 0
2018-02-08 23:45 | 183032.5 | 960.0018 | 3 | 21 | 4.40024 | 2.119511 | 2.790138 | 0 | 11.58964 | 0
2018-02-08 23:47 | 183152.5 | 1080.0022 | 3 | 21 | 4.400195 | 1.784821 | 2.855054 | 0 | 11.87529 | 0
2018-02-08 23:49 | 183272.5 | 1200.0002 | 3 | 21 | 4.400231 | 1.512693 | 2.909876 | 0 | 12.11652 | 0
2018-02-08 23:51 | 183392.5 | 1320.0013 | 3 | 21 | 4.400193 | 1.290079 | 2.956469 | 0 | 12.32153 | 0
2018-02-08 23:53 | 183512.5 | 1440.0001 | 3 | 21 | 4.40019 | 1.107475 | 2.996308 | 0 | 12.49683 | 0
2018-02-08 23:55 | 183632.5 | 1560.0006 | 3 | 21 | 4.400212 | 0.9571877 | 3.030624 | 0 | 12.64783 | 0
2018-02-08 23:57 | 183752.5 | 1680.0002 | 3 | 21 | 4.400099 | 0.829134 | 3.060357 | 0 | 12.77866 | 0
2018-02-08 23:59 | 183872.5 | 1800.0021 | 3 | 21 | 4.400118 | 0.7250652 | 3.086242 | 0 | 12.89256 | 0
2018-02-09 00:01 | 183970.5 | 1898.0053 | 3 | 21 | 4.40012 | 0.6519985 | 3.10498 | 0 | 12.97501 | 0
2018-02-09 00:03 | 184090.6 | 120.0004 | 4 | 21 | 4.35341 | 0 | 3.10498 | 0 | 12.97501 | 0
2018-02-09 00:05 | 184210.6 | 240.0016 | 4 | 21 | 4.349582 | 0 | 3.10498 | 0 | 12.97501 | 0
2018-02-09 00:06 | 184270.6 | 300.0011 | 4 | 21 | 4.348388 | 0 | 3.10498 | 0 | 12.97501 | 0
2018-02-09 00:08 | 184390.7 | 120.0014 | 5 | 21 | 4.180538 | -2.282026 | 3.10498 | 0.07605874 | 12.97501 | 0.3196917
2018-02-09 00:10 | 184510.7 | 240.0002 | 5 | 21 | 4.149771 | -2.282077 | 3.10498 | 0.1521177 | 12.97501 | 0.6364689
2018-02-09 00:12 | 184630.7 | 360.0006 | 5 | 21 | 4.120544 | -2.281981 | 3.10498 | 0.2281765 | 12.97501 | 0.9509808
2018-02-09 00:14 | 184750.7 | 480.0014 | 5 | 21 | 4.091761 | -2.282016 | 3.10498 | 0.3042386 | 12.97501 | 1.263302
2018-02-09 00:16 | 184870.7 | 600.0022 | 5 | 21 | 4.063195 | -2.282 | 3.10498 | 0.380297 | 12.97501 | 1.573427
2018-02-09 00:18 | 184990.7 | 720.001 | 5 | 21 | 4.034895 | -2.282058 | 3.10498 | 0.4563577 | 12.97501 | 1.881398
2018-02-09 00:20 | 185110.7 | 840.0006 | 5 | 21 | 4.006968 | -2.282028 | 3.10498 | 0.5324132 | 12.97501 | 2.187211
2018-02-09 00:22 | 185230.7 | 960.001 | 5 | 21 | 3.979495 | -2.282003 | 3.10498 | 0.6084732 | 12.97501 | 2.490933
2018-02-09 00:24 | 185350.7 | 1080.0014 | 5 | 21 | 3.952627 | -2.282021 | 3.10498 | 0.6845346 | 12.97501 | 2.792593
2018-02-09 00:26 | 185470.7 | 1200.0019 | 5 | 21 | 3.926451 | -2.281984 | 3.10498 | 0.7605934 | 12.97501 | 3.092224
2018-02-09 00:28 | 185590.7 | 1320.0006 | 5 | 21 | 3.901153 | -2.282016 | 3.10498 | 0.8366539 | 12.97501 | 3.389905
2018-02-09 00:30 | 185710.7 | 1440.001 | 5 | 21 | 3.876955 | -2.28201 | 3.10498 | 0.9127113 | 12.97501 | 3.68569
2018-02-09 00:32 | 185830.7 | 1560.0014 | 5 | 21 | 3.853838 | -2.282028 | 3.10498 | 0.9887716 | 12.97501 | 3.979685
2018-02-09 00:34 | 185950.7 | 1680.0019 | 5 | 21 | 3.831995 | -2.282033 | 3.10498 | 1.064831 | 12.97501 | 4.271967
2018-02-09 00:36 | 186070.7 | 1800.0022 | 5 | 21 | 3.811342 | -2.282047 | 3.10498 | 1.140891 | 12.97501 | 4.562638
2018-02-09 00:38 | 186190.7 | 1920.0018 | 5 | 21 | 3.791607 | -2.282035 | 3.10498 | 1.21695 | 12.97501 | 4.851769
2018-02-09 00:40 | 186310.7 | 2040.0006 | 5 | 21 | 3.77272 | -2.282039 | 3.10498 | 1.293003 | 12.97501 | 5.13941
2018-02-09 00:42 | 186430.7 | 2160.0019 | 5 | 21 | 3.754642 | -2.282045 | 3.10498 | 1.369068 | 12.97501 | 5.425689
2018-02-09 00:44 | 186550.7 | 2280.0007 | 5 | 21 | 3.737448 | -2.282051 | 3.10498 | 1.445126 | 12.97501 | 5.7106
2018-02-09 00:46 | 186670.7 | 2400.0002 | 5 | 21 | 3.721173 | -2.281993 | 3.10498 | 1.521188 | 12.97501 | 5.994251
2018-02-09 00:48 | 186790.7 | 2520.0007 | 5 | 21 | 3.70575 | -2.282039 | 3.10498 | 1.597249 | 12.97501 | 6.276694
2018-02-09 00:50 | 186910.7 | 2640.001 | 5 | 21 | 3.691295 | -2.282007 | 3.10498 | 1.673308 | 12.97501 | 6.557994
2018-02-09 00:52 | 187030.7 | 2760.0006 | 5 | 21 | 3.677711 | -2.282022 | 3.10498 | 1.749369 | 12.97501 | 6.838234
2018-02-09 00:54 | 187150.7 | 2880.001 | 5 | 21 | 3.665046 | -2.282045 | 3.10498 | 1.825428 | 12.97501 | 7.117473
2018-02-09 00:56 | 187270.7 | 3000.0006 | 5 | 21 | 3.653346 | -2.282018 | 3.10498 | 1.901488 | 12.97501 | 7.395784
2018-02-09 00:58 | 187390.7 | 3120.001 | 5 | 21 | 3.642514 | -2.281981 | 3.10498 | 1.977546 | 12.97501 | 7.673234
2018-02-09 01:00 | 187510.7 | 3240.0014 | 5 | 21 | 3.632407 | -2.282018 | 3.10498 | 2.053605 | 12.97501 | 7.94989
2018-02-09 01:02 | 187630.7 | 3360.0002 | 5 | 21 | 3.622782 | -2.282033 | 3.10498 | 2.129665 | 12.97501 | 8.225802
2018-02-09 01:04 | 187750.7 | 3480.0022 | 5 | 21 | 3.613366 | -2.282001 | 3.10498 | 2.205724 | 12.97501 | 8.500988
2018-02-09 01:06 | 187870.7 | 3600.0002 | 5 | 21 | 3.603801 | -2.281982 | 3.10498 | 2.281779 | 12.97501 | 8.775441
2018-02-09 01:08 | 187990.7 | 3720.0006 | 5 | 21 | 3.593841 | -2.281979 | 3.10498 | 2.357836 | 12.97501 | 9.049164
2018-02-09 01:10 | 188110.7 | 3840.0003 | 5 | 21 | 3.583363 | -2.281993 | 3.10498 | 2.433899 | 12.97501 | 9.322124
2018-02-09 01:12 | 188230.7 | 3960.0022 | 5 | 21 | 3.572203 | -2.281961 | 3.10498 | 2.509956 | 12.97501 | 9.594246
2018-02-09 01:14 | 188350.7 | 4080.0019 | 5 | 21 | 3.55962 | -2.281974 | 3.10498 | 2.586012 | 12.97501 | 9.865465
2018-02-09 01:16 | 188470.7 | 4200.0006 | 5 | 21 | 3.544885 | -2.281956 | 3.10498 | 2.66207 | 12.97501 | 10.13566
2018-02-09 01:18 | 188590.7 | 4320.001 | 5 | 21 | 3.526196 | -2.28196 | 3.10498 | 2.738123 | 12.97501 | 10.40458
2018-02-09 01:20 | 188710.7 | 4440.0006 | 5 | 21 | 3.502559 | -2.28194 | 3.10498 | 2.814179 | 12.97501 | 10.67191
2018-02-09 01:22 | 188830.7 | 4560.0009 | 5 | 21 | 3.469972 | -2.281961 | 3.10498 | 2.890239 | 12.97501 | 10.93715
2018-02-09 01:24 | 188950.7 | 4680.0006 | 5 | 21 | 3.416498 | -2.281928 | 3.10498 | 2.966298 | 12.97501 | 11.19925
2018-02-09 01:26 | 189070.7 | 4800.0007 | 5 | 21 | 3.296489 | -2.281972 | 3.10498 | 3.042356 | 12.97501 | 11.45528
2018-02-09 01:27 | 189170.5 | 4899.8434 | 5 | 21 | 2.999962 | -2.281982 | 3.10498 | 3.105639 | 12.97501 | 11.65661
2018-02-09 01:29 | 189290.6 | 120.0002 | 6 | 21 | 3.204222 | 0 | 3.10498 | 3.105644 | 12.97501 | 11.65663
2018-02-09 01:31 | 189410.6 | 239.9998 | 6 | 21 | 3.216302 | 0 | 3.10498 | 3.105644 | 12.97501 | 11.65663
2018-02-09 01:32 | 189470.6 | 300.0002 | 6 | 21 | 3.220539 | 0 | 3.10498 | 3.105644 | 12.97501 | 11.65663
2018-02-09 01:32 | 189470.6 | 0.0025 | 7 | 22 | 3.220559 | 0 | 0 | 0 | 0 | 0
2018-02-09 01:34 | 189590.7 | 120.0009 | 2 | 22 | 3.938632 | 4.889988 | 0.1623065 | 1.17e-10 | 0.6148819 | 3.78e-10
2018-02-09 01:36 | 189710.7 | 240.0009 | 2 | 22 | 3.990131 | 4.890053 | 0.3252949 | 1.17e-10 | 1.261744 | 3.78e-10
2018-02-09 01:38 | 189830.7 | 360.0006 | 2 | 22 | 4.026588 | 4.890104 | 0.4882739 | 1.17e-10 | 1.91513 | 3.78e-10
2018-02-09 01:40 | 189950.7 | 480.001 | 2 | 22 | 4.056607 | 4.890076 | 0.6512694 | 1.17e-10 | 2.573949 | 3.78e-10
2018-02-09 01:42 | 190070.7 | 600.0022 | 2 | 22 | 4.082893 | 4.890066 | 0.8142557 | 1.17e-10 | 3.237317 | 3.78e-10
2018-02-09 01:44 | 190190.7 | 720.001 | 2 | 22 | 4.106029 | 4.890066 | 0.9772373 | 1.17e-10 | 3.904665 | 3.78e-10
2018-02-09 01:46 | 190310.7 | 840.0022 | 2 | 22 | 4.129552 | 4.890022 | 1.140233 | 1.17e-10 | 4.575817 | 3.78e-10
2018-02-09 01:48 | 190430.7 | 960.0011 | 2 | 22 | 4.155184 | 4.890059 | 1.30321 | 1.17e-10 | 5.250897 | 3.78e-10
2018-02-09 01:50 | 190550.7 | 1080.0014 | 2 | 22 | 4.183122 | 4.89007 | 1.466201 | 1.17e-10 | 5.930389 | 3.78e-10
2018-02-09 01:52 | 190670.7 | 1200.001 | 2 | 22 | 4.200345 | 4.620214 | 1.627104 | 1.17e-10 | 6.605435 | 3.78e-10
2018-02-09 01:54 | 190790.7 | 1320.0014 | 2 | 22 | 4.200347 | 4.080313 | 1.771979 | 1.17e-10 | 7.213955 | 3.78e-10
2018-02-09 01:56 | 190910.7 | 1440.001 | 2 | 22 | 4.200336 | 3.571537 | 1.899377 | 1.17e-10 | 7.749063 | 3.78e-10
2018-02-09 01:58 | 190988.4 | 1517.7151 | 2 | 22 | 4.200301 | 3.259985 | 1.973061 | 1.17e-10 | 8.058558 | 3.78e-10
2018-02-09 02:00 | 191108.4 | 120.0022 | 3 | 22 | 4.227728 | 3.259922 | 2.081278 | 1.17e-10 | 8.514465 | 3.78e-10
2018-02-09 02:02 | 191228.4 | 240.0018 | 3 | 22 | 4.260095 | 3.259945 | 2.189927 | 1.17e-10 | 8.975538 | 3.78e-10
2018-02-09 02:04 | 191348.4 | 360.0022 | 3 | 22 | 4.295027 | 3.259985 | 2.298583 | 1.17e-10 | 9.440298 | 3.78e-10
2018-02-09 02:06 | 191468.4 | 480.0019 | 3 | 22 | 4.332165 | 3.259935 | 2.407239 | 1.17e-10 | 9.908979 | 3.78e-10
2018-02-09 02:08 | 191588.4 | 600.0006 | 3 | 22 | 4.371176 | 3.259953 | 2.515893 | 1.17e-10 | 10.38179 | 3.78e-10
2018-02-09 02:10 | 191708.4 | 720.0001 | 3 | 22 | 4.400348 | 3.052137 | 2.623505 | 1.17e-10 | 10.85417 | 3.78e-10
2018-02-09 02:12 | 191828.4 | 840.0014 | 3 | 22 | 4.400288 | 2.529408 | 2.716076 | 1.17e-10 | 11.26151 | 3.78e-10
2018-02-09 02:14 | 191948.4 | 960.0002 | 3 | 22 | 4.400242 | 2.116934 | 2.793276 | 1.17e-10 | 11.60121 | 3.78e-10
2018-02-09 02:16 | 192068.4 | 1080.0006 | 3 | 22 | 4.400278 | 1.782751 | 2.858049 | 1.17e-10 | 11.88623 | 3.78e-10
2018-02-09 02:18 | 192188.4 | 1200.0008 | 3 | 22 | 4.40031 | 1.511 | 2.912719 | 1.17e-10 | 12.12679 | 3.78e-10
2018-02-09 02:20 | 192308.4 | 1320.0012 | 3 | 22 | 4.400225 | 1.286961 | 2.959158 | 1.17e-10 | 12.33113 | 3.78e-10
2018-02-09 02:22 | 192428.4 | 1440.0003 | 3 | 22 | 4.40014 | 1.102999 | 2.998881 | 1.17e-10 | 12.50592 | 3.78e-10
2018-02-09 02:24 | 192548.4 | 1560.0006 | 3 | 22 | 4.40014 | 0.9525223 | 3.033049 | 1.17e-10 | 12.65626 | 3.78e-10
2018-02-09 02:26 | 192668.4 | 1680.001 | 3 | 22 | 4.400037 | 0.826334 | 3.062641 | 1.17e-10 | 12.78647 | 3.78e-10
2018-02-09 02:28 | 192788.4 | 1800.0006 | 3 | 22 | 4.400134 | 0.7225876 | 3.088425 | 1.17e-10 | 12.89992 | 3.78e-10
2018-02-09 02:29 | 192883.9 | 1895.4981 | 3 | 22 | 4.400116 | 0.6519966 | 3.10663 | 1.17e-10 | 12.98002 | 3.78e-10
2018-02-09 02:31 | 193004 | 120.001 | 4 | 22 | 4.35359 | 0 | 3.10663 | 1.17e-10 | 12.98002 | 3.78e-10
2018-02-09 02:33 | 193124 | 240.0013 | 4 | 22 | 4.349792 | 0 | 3.10663 | 1.17e-10 | 12.98002 | 3.78e-10
2018-02-09 02:34 | 193184 | 300.0035 | 4 | 22 | 4.348632 | 0 | 3.10663 | 1.17e-10 | 12.98002 | 3.78e-10
2018-02-09 02:36 | 193304 | 120.0022 | 5 | 22 | 4.181136 | -2.282016 | 3.10663 | 0.07605879 | 12.98002 | 0.3197351
2018-02-09 02:38 | 193424 | 240.0018 | 5 | 22 | 4.150393 | -2.281979 | 3.10663 | 0.1521137 | 12.98002 | 0.6365421
2018-02-09 02:40 | 193544 | 360.0004 | 5 | 22 | 4.121121 | -2.281979 | 3.10663 | 0.2281721 | 12.98002 | 0.9510975
2018-02-09 02:42 | 193664 | 480.0018 | 5 | 22 | 4.092246 | -2.281995 | 3.10663 | 0.304232 | 12.98002 | 1.263449
2018-02-09 02:44 | 193784 | 600.0014 | 5 | 22 | 4.063645 | -2.281993 | 3.10663 | 0.380289 | 12.98002 | 1.573603
2018-02-09 02:46 | 193904 | 720.001 | 5 | 22 | 4.035311 | -2.28197 | 3.10663 | 0.4563484 | 12.98002 | 1.881601
2018-02-09 02:48 | 194024 | 840.0014 | 5 | 22 | 4.007322 | -2.282016 | 3.10663 | 0.5324079 | 12.98002 | 2.187457
2018-02-09 02:50 | 194144 | 960.001 | 5 | 22 | 3.979813 | -2.28196 | 3.10663 | 0.6084675 | 12.98002 | 2.491203
2018-02-09 02:52 | 194264 | 1080.0022 | 5 | 22 | 3.952868 | -2.281982 | 3.10663 | 0.6845272 | 12.98002 | 2.792878
2018-02-09 02:54 | 194384 | 1200.0002 | 5 | 22 | 3.926717 | -2.281982 | 3.10663 | 0.7605854 | 12.98002 | 3.092525
2018-02-09 02:56 | 194504 | 1320.0015 | 5 | 22 | 3.901418 | -2.28201 | 3.10663 | 0.8366463 | 12.98002 | 3.390226
2018-02-09 02:58 | 194624 | 1440.001 | 5 | 22 | 3.877153 | -2.282056 | 3.10663 | 0.9127043 | 12.98002 | 3.68603
2018-02-09 03:00 | 194744 | 1560.0014 | 5 | 22 | 3.854042 | -2.282037 | 3.10663 | 0.9887647 | 12.98002 | 3.98004
2018-02-09 03:02 | 194864 | 1680 | 5 | 22 | 3.832176 | -2.282001 | 3.10663 | 1.064825 | 12.98002 | 4.272338
2018-02-09 03:04 | 194984 | 1800.0006 | 5 | 22 | 3.811461 | -2.281995 | 3.10663 | 1.140884 | 12.98002 | 4.563015
2018-02-09 03:06 | 195104 | 1920.001 | 5 | 22 | 3.791717 | -2.281989 | 3.10663 | 1.216944 | 12.98002 | 4.85216
2018-02-09 03:08 | 195224 | 2040.0022 | 5 | 22 | 3.772841 | -2.282001 | 3.10663 | 1.293002 | 12.98002 | 5.13983
2018-02-09 03:10 | 195344 | 2160.0018 | 5 | 22 | 3.754756 | -2.281997 | 3.10663 | 1.369059 | 12.98002 | 5.426087
2018-02-09 03:12 | 195464 | 2280.0014 | 5 | 22 | 3.737538 | -2.281966 | 3.10663 | 1.445117 | 12.98002 | 5.711005
2018-02-09 03:14 | 195584 | 2400.0019 | 5 | 22 | 3.721242 | -2.282014 | 3.10663 | 1.521179 | 12.98002 | 5.994663
2018-02-09 03:16 | 195704 | 2520.0014 | 5 | 22 | 3.705828 | -2.281977 | 3.10663 | 1.597236 | 12.98002 | 6.277099
2018-02-09 03:18 | 195824 | 2640.001 | 5 | 22 | 3.69136 | -2.282 | 3.10663 | 1.673293 | 12.98002 | 6.558396
2018-02-09 03:20 | 195944 | 2760.0014 | 5 | 22 | 3.677752 | -2.282043 | 3.10663 | 1.749349 | 12.98002 | 6.838622
2018-02-09 03:22 | 196064 | 2880.0007 | 5 | 22 | 3.665107 | -2.282056 | 3.10663 | 1.825406 | 12.98002 | 7.117855
2018-02-09 03:24 | 196184 | 3000.0022 | 5 | 22 | 3.653349 | -2.282018 | 3.10663 | 1.901466 | 12.98002 | 7.39617
2018-02-09 03:26 | 196304 | 3120.001 | 5 | 22 | 3.64248 | -2.282041 | 3.10663 | 1.977522 | 12.98002 | 7.673613
2018-02-09 03:28 | 196424 | 3240.0007 | 5 | 22 | 3.632345 | -2.282014 | 3.10663 | 2.053583 | 12.98002 | 7.950275
2018-02-09 03:30 | 196544 | 3360.0011 | 5 | 22 | 3.622715 | -2.282028 | 3.10663 | 2.129644 | 12.98002 | 8.226184
2018-02-09 03:32 | 196664 | 3480.0023 | 5 | 22 | 3.613231 | -2.282068 | 3.10663 | 2.205705 | 12.98002 | 8.501372
2018-02-09 03:34 | 196784 | 3600.0003 | 5 | 22 | 3.60366 | -2.282051 | 3.10663 | 2.281766 | 12.98002 | 8.775836
2018-02-09 03:36 | 196904 | 3720.0022 | 5 | 22 | 3.593645 | -2.282016 | 3.10663 | 2.357826 | 12.98002 | 9.049552
2018-02-09 03:38 | 197024 | 3840.001 | 5 | 22 | 3.583143 | -2.282047 | 3.10663 | 2.43389 | 12.98002 | 9.322503
2018-02-09 03:40 | 197144 | 3960.0015 | 5 | 22 | 3.571914 | -2.282016 | 3.10663 | 2.509951 | 12.98002 | 9.59462
2018-02-09 03:42 | 197264 | 4080.0003 | 5 | 22 | 3.559369 | -2.282001 | 3.10663 | 2.586009 | 12.98002 | 9.865826
2018-02-09 03:44 | 197384 | 4200.0015 | 5 | 22 | 3.544638 | -2.282001 | 3.10663 | 2.662069 | 12.98002 | 10.13601
2018-02-09 03:46 | 197504 | 4320.001 | 5 | 22 | 3.525947 | -2.282012 | 3.10663 | 2.738131 | 12.98002 | 10.40494
2018-02-09 03:48 | 197624 | 4440.0014 | 5 | 22 | 3.502309 | -2.28206 | 3.10663 | 2.814188 | 12.98002 | 10.67225
2018-02-09 03:50 | 197744 | 4560.0018 | 5 | 22 | 3.469674 | -2.282043 | 3.10663 | 2.890251 | 12.98002 | 10.93749
2018-02-09 03:52 | 197864 | 4680.0006 | 5 | 22 | 3.416087 | -2.28203 | 3.10663 | 2.966312 | 12.98002 | 11.19956
2018-02-09 03:54 | 197984 | 4800.0011 | 5 | 22 | 3.296075 | -2.282041 | 3.10663 | 3.042371 | 12.98002 | 11.45556
2018-02-09 03:56 | 198084 | 4899.9259 | 5 | 22 | 2.999949 | -2.282014 | 3.10663 | 3.105708 | 12.98002 | 11.65705
2018-02-09 03:58 | 198204 | 119.9999 | 6 | 22 | 3.205433 | 0 | 3.10663 | 3.105708 | 12.98002 | 11.65705
2018-02-09 04:00 | 198324 | 240 | 6 | 22 | 3.217435 | 0 | 3.10663 | 3.105708 | 12.98002 | 11.65705
2018-02-09 04:01 | 198384 | 300.0028 | 6 | 22 | 3.221671 | 0 | 3.10663 | 3.105708 | 12.98002 | 11.65705
2018-02-09 04:01 | 198384 | 0.0023 | 7 | 23 | 3.2219 | 0 | 0 | 0 | 0 | 0
2018-02-09 04:03 | 198504.1 | 120.0006 | 2 | 23 | 3.940044 | 4.889946 | 0.1622967 | 1.79e-09 | 0.6150817 | 5.766e-09
2018-02-09 04:05 | 198624.1 | 240.0012 | 2 | 23 | 3.991338 | 4.889938 | 0.3252805 | 1.79e-09 | 1.262133 | 5.766e-09
2018-02-09 04:07 | 198744.1 | 360.0021 | 2 | 23 | 4.027809 | 4.889954 | 0.4882652 | 1.79e-09 | 1.915739 | 5.766e-09
2018-02-09 04:09 | 198864.1 | 480.0002 | 2 | 23 | 4.057834 | 4.889929 | 0.6512423 | 1.79e-09 | 2.57468 | 5.766e-09
2018-02-09 04:11 | 198984.1 | 600.0021 | 2 | 23 | 4.084103 | 4.889946 | 0.8142205 | 1.79e-09 | 3.238212 | 5.766e-09
2018-02-09 04:13 | 199104.1 | 720.0001 | 2 | 23 | 4.10713 | 4.889957 | 0.9772034 | 1.79e-09 | 3.90575 | 5.766e-09
2018-02-09 04:15 | 199224.1 | 840.0021 | 2 | 23 | 4.130606 | 4.889925 | 1.140188 | 1.79e-09 | 4.577031 | 5.766e-09
2018-02-09 04:17 | 199344.1 | 960.0009 | 2 | 23 | 4.156184 | 4.889954 | 1.303162 | 1.79e-09 | 5.252269 | 5.766e-09
2018-02-09 04:19 | 199464.1 | 1080.0021 | 2 | 23 | 4.184136 | 4.889963 | 1.466155 | 1.79e-09 | 5.931941 | 5.766e-09
2018-02-09 04:21 | 199584.1 | 1200.0002 | 2 | 23 | 4.200319 | 4.602499 | 1.626767 | 1.79e-09 | 6.605855 | 5.766e-09
2018-02-09 04:23 | 199704.1 | 1320.0004 | 2 | 23 | 4.200251 | 4.06488 | 1.771142 | 1.79e-09 | 7.212273 | 5.766e-09
2018-02-09 04:25 | 199824.1 | 1440.0001 | 2 | 23 | 4.200377 | 3.562782 | 1.898167 | 1.79e-09 | 7.745819 | 5.766e-09
2018-02-09 04:26 | 199900.2 | 1516.0669 | 2 | 23 | 4.200323 | 3.259975 | 1.970192 | 1.79e-09 | 8.048345 | 5.766e-09
2018-02-09 04:28 | 200020.2 | 120.0006 | 3 | 23 | 4.227733 | 3.259823 | 2.078414 | 1.79e-09 | 8.504279 | 5.766e-09
2018-02-09 04:30 | 200140.2 | 240.0004 | 3 | 23 | 4.260091 | 3.259819 | 2.187075 | 1.79e-09 | 8.965402 | 5.766e-09
2018-02-09 04:32 | 200260.2 | 360.0015 | 3 | 23 | 4.29496 | 3.259846 | 2.295728 | 1.79e-09 | 9.430144 | 5.766e-09
2018-02-09 04:34 | 200380.2 | 480.0004 | 3 | 23 | 4.332052 | 3.25984 | 2.404379 | 1.79e-09 | 9.89879 | 5.766e-09
2018-02-09 04:36 | 200500.2 | 600.0007 | 3 | 23 | 4.370979 | 3.259983 | 2.513034 | 1.79e-09 | 10.37159 | 5.766e-09
2018-02-09 04:38 | 200620.2 | 720.0004 | 3 | 23 | 4.400331 | 3.05555 | 2.620693 | 1.79e-09 | 10.84416 | 5.766e-09
2018-02-09 04:40 | 200740.2 | 840.0024 | 3 | 23 | 4.400196 | 2.532179 | 2.713441 | 1.79e-09 | 11.25228 | 5.766e-09
2018-02-09 04:42 | 200860.2 | 960.0004 | 3 | 23 | 4.400276 | 2.122448 | 2.79079 | 1.79e-09 | 11.59264 | 5.766e-09
2018-02-09 04:44 | 200980.2 | 1080.0008 | 3 | 23 | 4.400234 | 1.786589 | 2.855736 | 1.79e-09 | 11.87842 | 5.766e-09
2018-02-09 04:46 | 201100.2 | 1200.0011 | 3 | 23 | 4.400178 | 1.512877 | 2.910571 | 1.79e-09 | 12.1197 | 5.766e-09
2018-02-09 04:48 | 201220.2 | 1320.0007 | 3 | 23 | 4.400101 | 1.288422 | 2.957168 | 1.79e-09 | 12.32474 | 5.766e-09
2018-02-09 04:50 | 201340.2 | 1440.0011 | 3 | 23 | 4.400164 | 1.107599 | 2.997011 | 1.79e-09 | 12.50005 | 5.766e-09
2018-02-09 04:52 | 201460.2 | 1560.0008 | 3 | 23 | 4.400148 | 0.9562607 | 3.031311 | 1.79e-09 | 12.65098 | 5.766e-09
2018-02-09 04:54 | 201580.2 | 1680.0007 | 3 | 23 | 4.400159 | 0.8309498 | 3.061005 | 1.79e-09 | 12.78164 | 5.766e-09
2018-02-09 04:56 | 201700.2 | 1800.0023 | 3 | 23 | 4.40015 | 0.7260914 | 3.086878 | 1.79e-09 | 12.89548 | 5.766e-09
2018-02-09 04:58 | 201798.8 | 1898.5942 | 3 | 23 | 4.400113 | 0.6519928 | 3.105687 | 1.79e-09 | 12.97824 | 5.766e-09
2018-02-09 05:00 | 201918.8 | 120.002 | 4 | 23 | 4.353618 | 0 | 3.105687 | 1.79e-09 | 12.97824 | 5.766e-09
2018-02-09 05:02 | 202038.8 | 239.9999 | 4 | 23 | 4.349786 | 0 | 3.105687 | 1.79e-09 | 12.97824 | 5.766e-09
2018-02-09 05:03 | 202098.8 | 300.0004 | 4 | 23 | 4.348618 | 0 | 3.105687 | 1.79e-09 | 12.97824 | 5.766e-09
2018-02-09 05:05 | 202218.9 | 120.0022 | 5 | 23 | 4.181141 | -2.282037 | 3.105687 | 0.07605886 | 12.97824 | 0.3197316
2018-02-09 05:07 | 202338.9 | 240.0009 | 5 | 23 | 4.150355 | -2.282026 | 3.105687 | 0.1521188 | 12.97824 | 0.6365559
2018-02-09 05:09 | 202458.9 | 360.0005 | 5 | 23 | 4.121104 | -2.282021 | 3.105687 | 0.2281775 | 12.97824 | 0.9511103
2018-02-09 05:11 | 202578.9 | 480.0009 | 5 | 23 | 4.092291 | -2.282022 | 3.105687 | 0.3042367 | 12.97824 | 1.263461
2018-02-09 05:13 | 202698.9 | 600.0005 | 5 | 23 | 4.063711 | -2.281995 | 3.105687 | 0.3802947 | 12.97824 | 1.573625
2018-02-09 05:15 | 202818.9 | 720.0009 | 5 | 23 | 4.03537 | -2.282018 | 3.105687 | 0.4563554 | 12.97824 | 1.881635
2018-02-09 05:17 | 202938.9 | 840.0005 | 5 | 23 | 4.007437 | -2.282024 | 3.105687 | 0.5324124 | 12.97824 | 2.187489
2018-02-09 05:19 | 203058.9 | 960.0001 | 5 | 23 | 3.979923 | -2.282007 | 3.105687 | 0.6084691 | 12.97824 | 2.491232
2018-02-09 05:21 | 203178.9 | 1080.0005 | 5 | 23 | 3.952972 | -2.282024 | 3.105687 | 0.6845326 | 12.97824 | 2.79293
2018-02-09 05:23 | 203298.9 | 1200.0018 | 5 | 23 | 3.926806 | -2.281977 | 3.105687 | 0.7605902 | 12.97824 | 3.092584
2018-02-09 05:25 | 203418.9 | 1320.0013 | 5 | 23 | 3.901527 | -2.28203 | 3.105687 | 0.8366469 | 12.97824 | 3.390276
2018-02-09 05:27 | 203538.9 | 1440.0016 | 5 | 23 | 3.877237 | -2.281972 | 3.105687 | 0.9126986 | 12.97824 | 3.686062
2018-02-09 05:29 | 203658.9 | 1560.0021 | 5 | 23 | 3.854111 | -2.281943 | 3.105687 | 0.988765 | 12.97824 | 3.980103
2018-02-09 05:31 | 203778.9 | 1680.0001 | 5 | 23 | 3.832246 | -2.281956 | 3.105687 | 1.064821 | 12.97824 | 4.272392
2018-02-09 05:33 | 203898.9 | 1800.0005 | 5 | 23 | 3.811542 | -2.281939 | 3.105687 | 1.14088 | 12.97824 | 4.563073
2018-02-09 05:35 | 204018.9 | 1920.0009 | 5 | 23 | 3.791803 | -2.282014 | 3.105687 | 1.216938 | 12.97824 | 4.852217
2018-02-09 05:37 | 204138.9 | 2040.0005 | 5 | 23 | 3.772891 | -2.281966 | 3.105687 | 1.292999 | 12.97824 | 5.1399
2018-02-09 05:39 | 204258.9 | 2160.0017 | 5 | 23 | 3.754822 | -2.281982 | 3.105687 | 1.369058 | 12.97824 | 5.426169
2018-02-09 05:41 | 204378.9 | 2280.0022 | 5 | 23 | 3.737552 | -2.282007 | 3.105687 | 1.445118 | 12.97824 | 5.711096
2018-02-09 05:43 | 204498.9 | 2400.001 | 5 | 23 | 3.721292 | -2.282022 | 3.105687 | 1.521179 | 12.97824 | 5.994755
2018-02-09 05:45 | 204618.9 | 2520.0029 | 5 | 23 | 3.70586 | -2.281991 | 3.105687 | 1.597237 | 12.97824 | 6.277198
2018-02-09 05:47 | 204738.9 | 2640.0001 | 5 | 23 | 3.69134 | -2.282051 | 3.105687 | 1.673295 | 12.97824 | 6.558501
2018-02-09 05:49 | 204858.9 | 2760.0005 | 5 | 23 | 3.67769 | -2.282018 | 3.105687 | 1.749347 | 12.97824 | 6.838709
2018-02-09 05:51 | 204978.9 | 2880.0001 | 5 | 23 | 3.664992 | -2.282007 | 3.105687 | 1.825418 | 12.97824 | 7.117987
2018-02-09 05:53 | 205098.9 | 3000.0005 | 5 | 23 | 3.653232 | -2.281963 | 3.105687 | 1.901479 | 12.97824 | 7.396295
2018-02-09 05:55 | 205218.9 | 3120.0009 | 5 | 23 | 3.642351 | -2.282 | 3.105687 | 1.977537 | 12.97824 | 7.673731
2018-02-09 05:57 | 205338.9 | 3240.0012 | 5 | 23 | 3.632211 | -2.282018 | 3.105687 | 2.053597 | 12.97824 | 7.950378
2018-02-09 05:59 | 205458.9 | 3360.0008 | 5 | 23 | 3.622519 | -2.282018 | 3.105687 | 2.129649 | 12.97824 | 8.226244
2018-02-09 06:01 | 205578.9 | 3480.0005 | 5 | 23 | 3.61306 | -2.281963 | 3.105687 | 2.205714 | 12.97824 | 8.50143
2018-02-09 06:03 | 205698.9 | 3600.0009 | 5 | 23 | 3.60348 | -2.282 | 3.105687 | 2.281772 | 12.97824 | 8.77587
2018-02-09 06:05 | 205818.9 | 3720.0005 | 5 | 23 | 3.593453 | -2.281982 | 3.105687 | 2.357832 | 12.97824 | 9.049574
2018-02-09 06:07 | 205938.9 | 3840.0009 | 5 | 23 | 3.58297 | -2.282018 | 3.105687 | 2.433887 | 12.97824 | 9.322479
2018-02-09 06:09 | 206058.9 | 3960.0013 | 5 | 23 | 3.571757 | -2.282003 | 3.105687 | 2.509954 | 12.97824 | 9.594603
2018-02-09 06:11 | 206178.9 | 4080.001 | 5 | 23 | 3.559258 | -2.281984 | 3.105687 | 2.586012 | 12.97824 | 9.865797
2018-02-09 06:13 | 206298.9 | 4200.0005 | 5 | 23 | 3.54451 | -2.28201 | 3.105687 | 2.662071 | 12.97824 | 10.13597
2018-02-09 06:15 | 206418.9 | 4320.0003 | 5 | 23 | 3.525778 | -2.282001 | 3.105687 | 2.738128 | 12.97824 | 10.40487
2018-02-09 06:17 | 206538.9 | 4440.0021 | 5 | 23 | 3.502112 | -2.281995 | 3.105687 | 2.814187 | 12.97824 | 10.67218
2018-02-09 06:19 | 206658.9 | 4560.0017 | 5 | 23 | 3.469398 | -2.282016 | 3.105687 | 2.890245 | 12.97824 | 10.93738
2018-02-09 06:21 | 206778.9 | 4680.0012 | 5 | 23 | 3.415555 | -2.281974 | 3.105687 | 2.966304 | 12.97824 | 11.19941
2018-02-09 06:23 | 206898.9 | 4800.0016 | 5 | 23 | 3.29436 | -2.281981 | 3.105687 | 3.042365 | 12.97824 | 11.45534
2018-02-09 06:24 | 206997.6 | 4898.7344 | 5 | 23 | 2.999999 | -2.281972 | 3.105687 | 3.104944 | 12.97824 | 11.65434
2018-02-09 06:26 | 207117.7 | 120.0009 | 6 | 23 | 3.204936 | 0 | 3.105687 | 3.104944 | 12.97824 | 11.65434
2018-02-09 06:28 | 207237.7 | 240.0006 | 6 | 23 | 3.216942 | 0 | 3.105687 | 3.104944 | 12.97824 | 11.65434
2018-02-09 06:29 | 207297.7 | 300.0018 | 6 | 23 | 3.221172 | 0 | 3.105687 | 3.104944 | 12.97824 | 11.65434
2018-02-09 06:29 | 207297.7 | 0.0023 | 7 | 24 | 3.221004 | 0 | 0 | 0 | 0 | 0
2018-02-09 06:31 | 207417.8 | 120.0006 | 2 | 24 | 3.939851 | 4.88998 | 0.1623079 | 0 | 0.6150711 | 0
2018-02-09 06:33 | 207537.8 | 240.001 | 2 | 24 | 3.991181 | 4.890009 | 0.325293 | 0 | 1.2621 | 0
2018-02-09 06:35 | 207657.8 | 360.0022 | 2 | 24 | 4.027674 | 4.889938 | 0.4882765 | 0 | 1.915676 | 0
2018-02-09 06:37 | 207777.8 | 480.0001 | 2 | 24 | 4.057693 | 4.890005 | 0.6512488 | 0 | 2.574575 | 0
2018-02-09 06:39 | 207897.8 | 600.0026 | 2 | 24 | 4.083918 | 4.89003 | 0.8142427 | 0 | 3.238141 | 0
2018-02-09 06:41 | 208017.8 | 720.0002 | 2 | 24 | 4.106923 | 4.890032 | 0.9772213 | 0 | 3.905632 | 0
2018-02-09 06:43 | 208137.8 | 840.0014 | 2 | 24 | 4.130382 | 4.890039 | 1.140204 | 0 | 4.576874 | 0
2018-02-09 06:45 | 208257.8 | 960.001 | 2 | 24 | 4.155934 | 4.890026 | 1.303192 | 0 | 5.252127 | 0
2018-02-09 06:47 | 208377.8 | 1080.0022 | 2 | 24 | 4.183886 | 4.890015 | 1.466172 | 0 | 5.931702 | 0
2018-02-09 06:49 | 208497.8 | 1200.0018 | 2 | 24 | 4.200319 | 4.606453 | 1.626859 | 0 | 6.605906 | 0
2018-02-09 06:51 | 208617.8 | 1320.0015 | 2 | 24 | 4.200336 | 4.069208 | 1.771323 | 0 | 7.212699 | 0
2018-02-09 06:53 | 208737.8 | 1440.0002 | 2 | 24 | 4.2002 | 3.559145 | 1.898365 | 0 | 7.746309 | 0
2018-02-09 06:55 | 208813.1 | 1515.2806 | 2 | 24 | 4.200268 | 3.259989 | 1.969665 | 0 | 8.04579 | 0
2018-02-09 06:57 | 208933.1 | 120.0013 | 3 | 24 | 4.227658 | 3.25989 | 2.07787 | 7.93e-10 | 8.501642 | 3.235e-09
2018-02-09 06:59 | 209053.1 | 240.0011 | 3 | 24 | 4.260056 | 3.259928 | 2.186518 | 7.93e-10 | 8.962703 | 3.235e-09
2018-02-09 07:01 | 209173.1 | 360.0015 | 3 | 24 | 4.294969 | 3.259865 | 2.295177 | 7.93e-10 | 9.427473 | 3.235e-09
2018-02-09 07:03 | 209293.1 | 480.0018 | 3 | 24 | 4.332108 | 3.259922 | 2.403828 | 7.93e-10 | 9.896125 | 3.235e-09
2018-02-09 07:05 | 209413.1 | 600.0022 | 3 | 24 | 4.371151 | 3.259895 | 2.512481 | 7.93e-10 | 10.36893 | 3.235e-09
2018-02-09 07:07 | 209533.1 | 720.0019 | 3 | 24 | 4.400219 | 3.05088 | 2.620109 | 7.93e-10 | 10.84137 | 3.235e-09
2018-02-09 07:09 | 209653.1 | 840.0006 | 3 | 24 | 4.400195 | 2.530315 | 2.712724 | 7.93e-10 | 11.2489 | 3.235e-09
2018-02-09 07:11 | 209773.1 | 960.0013 | 3 | 24 | 4.400204 | 2.118376 | 2.789977 | 7.93e-10 | 11.58883 | 3.235e-09
2018-02-09 07:13 | 209893.1 | 1080.003 | 3 | 24 | 4.400189 | 1.783812 | 2.854822 | 7.93e-10 | 11.87417 | 3.235e-09
2018-02-09 07:15 | 210013.1 | 1200.0002 | 3 | 24 | 4.400188 | 1.51137 | 2.909574 | 7.93e-10 | 12.11509 | 3.235e-09
2018-02-09 07:17 | 210133.1 | 1320.0023 | 3 | 24 | 4.400085 | 1.286976 | 2.9561 | 7.93e-10 | 12.31981 | 3.235e-09
2018-02-09 07:19 | 210253.1 | 1440.001 | 3 | 24 | 4.400018 | 1.103115 | 2.995879 | 7.93e-10 | 12.49484 | 3.235e-09
2018-02-09 07:21 | 210373.1 | 1560.0014 | 3 | 24 | 4.400115 | 0.95467 | 3.030126 | 7.93e-10 | 12.64553 | 3.235e-09
2018-02-09 07:23 | 210493.1 | 1680.0001 | 3 | 24 | 4.40006 | 0.8288383 | 3.05978 | 7.93e-10 | 12.77601 | 3.235e-09
2018-02-09 07:25 | 210613.1 | 1800.003 | 3 | 24 | 4.400109 | 0.7251072 | 3.085624 | 7.93e-10 | 12.88973 | 3.235e-09
2018-02-09 07:26 | 210710.8 | 1897.7589 | 3 | 24 | 4.400131 | 0.6519966 | 3.104293 | 7.93e-10 | 12.97187 | 3.235e-09
2018-02-09 07:28 | 210830.9 | 120.0021 | 4 | 24 | 4.353506 | 0 | 3.104293 | 7.93e-10 | 12.97187 | 3.235e-09
2018-02-09 07:30 | 210950.9 | 240.0008 | 4 | 24 | 4.349669 | 0 | 3.104293 | 7.93e-10 | 12.97187 | 3.235e-09
2018-02-09 07:31 | 211010.9 | 300.002 | 4 | 24 | 4.348507 | 0 | 3.104293 | 7.93e-10 | 12.97187 | 3.235e-09
2018-02-09 07:33 | 211131 | 120.0014 | 5 | 24 | 4.180498 | -2.282043 | 3.104293 | 0.07605594 | 12.97187 | 0.3196822
2018-02-09 07:35 | 211251 | 240.0011 | 5 | 24 | 4.149767 | -2.282003 | 3.104293 | 0.1521159 | 12.97187 | 0.6364633
2018-02-09 07:37 | 211371 | 360.0015 | 5 | 24 | 4.120502 | -2.282018 | 3.104293 | 0.2281744 | 12.97187 | 0.9509716
2018-02-09 07:39 | 211491 | 480.001 | 5 | 24 | 4.091669 | -2.282014 | 3.104293 | 0.3042336 | 12.97187 | 1.263276
2018-02-09 07:41 | 211611 | 600.0014 | 5 | 24 | 4.063081 | -2.281982 | 3.104293 | 0.3802948 | 12.97187 | 1.573403
2018-02-09 07:43 | 211731 | 720.0027 | 5 | 24 | 4.034793 | -2.28203 | 3.104293 | 0.456354 | 12.97187 | 1.88136
2018-02-09 07:45 | 211851 | 840.0022 | 5 | 24 | 4.006859 | -2.282022 | 3.104293 | 0.5324142 | 12.97187 | 2.187181
2018-02-09 07:47 | 211971 | 960.0019 | 5 | 24 | 3.979342 | -2.282024 | 3.104293 | 0.6084739 | 12.97187 | 2.490893
2018-02-09 07:49 | 212091 | 1080.0014 | 5 | 24 | 3.952463 | -2.282035 | 3.104293 | 0.684536 | 12.97187 | 2.792544
2018-02-09 07:51 | 212211 | 1200.0002 | 5 | 24 | 3.926234 | -2.282024 | 3.104293 | 0.7605931 | 12.97187 | 3.092154
2018-02-09 07:53 | 212331 | 1320.0022 | 5 | 24 | 3.90089 | -2.28201 | 3.104293 | 0.836655 | 12.97187 | 3.389822
2018-02-09 07:55 | 212451 | 1440.0002 | 5 | 24 | 3.876617 | -2.281989 | 3.104293 | 0.9127103 | 12.97187 | 3.685576
2018-02-09 07:57 | 212571 | 1560.0015 | 5 | 24 | 3.853408 | -2.282024 | 3.104293 | 0.9887737 | 12.97187 | 3.979555
2018-02-09 07:59 | 212691 | 1680.001 | 5 | 24 | 3.831466 | -2.282066 | 3.104293 | 1.064836 | 12.97187 | 4.271812
2018-02-09 08:01 | 212811 | 1800.0006 | 5 | 24 | 3.810702 | -2.282039 | 3.104293 | 1.140897 | 12.97187 | 4.562439
2018-02-09 08:03 | 212931 | 1920.0002 | 5 | 24 | 3.790916 | -2.282037 | 3.104293 | 1.216956 | 12.97187 | 4.851521
2018-02-09 08:05 | 213051 | 2040.0006 | 5 | 24 | 3.772014 | -2.282028 | 3.104293 | 1.293018 | 12.97187 | 5.13914
2018-02-09 08:07 | 213171 | 2160.0004 | 5 | 24 | 3.753945 | -2.282028 | 3.104293 | 1.369073 | 12.97187 | 5.425327
2018-02-09 08:09 | 213291 | 2280.0002 | 5 | 24 | 3.736747 | -2.282022 | 3.104293 | 1.445137 | 12.97187 | 5.71021
2018-02-09 08:11 | 213411 | 2400.0002 | 5 | 24 | 3.720476 | -2.282024 | 3.104293 | 1.521196 | 12.97187 | 5.993797
2018-02-09 08:13 | 213531 | 2520.0006 | 5 | 24 | 3.705132 | -2.282035 | 3.104293 | 1.597257 | 12.97187 | 6.27619
2018-02-09 08:15 | 213651 | 2640.0011 | 5 | 24 | 3.69064 | -2.282095 | 3.104293 | 1.673317 | 12.97187 | 6.557449
2018-02-09 08:17 | 213771 | 2760.003 | 5 | 24 | 3.677182 | -2.282005 | 3.104293 | 1.749377 | 12.97187 | 6.837641
2018-02-09 08:19 | 213891 | 2880.0018 | 5 | 24 | 3.664515 | -2.282063 | 3.104293 | 1.82544 | 12.97187 | 7.116847
2018-02-09 08:21 | 214011 | 3000.0014 | 5 | 24 | 3.652849 | -2.282039 | 3.104293 | 1.901499 | 12.97187 | 7.395118
2018-02-09 08:23 | 214131 | 3120.0011 | 5 | 24 | 3.642056 | -2.282056 | 3.104293 | 1.977559 | 12.97187 | 7.672538
2018-02-09 08:25 | 214251 | 3240.0014 | 5 | 24 | 3.631954 | -2.282005 | 3.104293 | 2.053619 | 12.97187 | 7.949166
2018-02-09 08:27 | 214371 | 3360.0002 | 5 | 24 | 3.62238 | -2.282024 | 3.104293 | 2.12968 | 12.97187 | 8.225049
2018-02-09 08:29 | 214491 | 3480.0013 | 5 | 24 | 3.612955 | -2.282043 | 3.104293 | 2.205737 | 12.97187 | 8.500197
2018-02-09 08:31 | 214611 | 3600.0018 | 5 | 24 | 3.603412 | -2.281984 | 3.104293 | 2.281799 | 12.97187 | 8.774644
2018-02-09 08:33 | 214731 | 3720.0006 | 5 | 24 | 3.593443 | -2.282081 | 3.104293 | 2.357855 | 12.97187 | 9.048331
2018-02-09 08:35 | 214851 | 3840.0013 | 5 | 24 | 3.582911 | -2.282028 | 3.104293 | 2.433919 | 12.97187 | 9.321267
2018-02-09 08:37 | 214971 | 3960.0023 | 5 | 24 | 3.571747 | -2.282054 | 3.104293 | 2.50998 | 12.97187 | 9.59337
2018-02-09 08:39 | 215091 | 4080.0002 | 5 | 24 | 3.559142 | -2.28203 | 3.104293 | 2.58604 | 12.97187 | 9.864569
2018-02-09 08:41 | 215211 | 4200.0014 | 5 | 24 | 3.544344 | -2.282007 | 3.104293 | 2.662102 | 12.97187 | 10.13474
2018-02-09 08:43 | 215331 | 4320.001 | 5 | 24 | 3.525517 | -2.282028 | 3.104293 | 2.738157 | 12.97187 | 10.40362
2018-02-09 08:45 | 215451 | 4440.0022 | 5 | 24 | 3.501702 | -2.282037 | 3.104293 | 2.814221 | 12.97187 | 10.67092
2018-02-09 08:47 | 215571 | 4560.0002 | 5 | 24 | 3.468732 | -2.282049 | 3.104293 | 2.89028 | 12.97187 | 10.93608
2018-02-09 08:49 | 215691 | 4680.0022 | 5 | 24 | 3.41423 | -2.28207 | 3.104293 | 2.966343 | 12.97187 | 11.19806
2018-02-09 08:51 | 215811 | 4800.0002 | 5 | 24 | 3.290767 | -2.282022 | 3.104293 | 3.0424 | 12.97187 | 11.45381
2018-02-09 08:53 | 215907.4 | 4896.4849 | 5 | 24 | 2.999984 | -2.282043 | 3.104293 | 3.103554 | 12.97187 | 11.64812
2018-02-09 08:55 | 216027.5 | 120.0019 | 6 | 24 | 3.204784 | 0 | 3.104293 | 3.10356 | 12.97187 | 11.64814
2018-02-09 08:57 | 216147.5 | 240.0007 | 6 | 24 | 3.216784 | 0 | 3.104293 | 3.10356 | 12.97187 | 11.64814
2018-02-09 08:58 | 216207.5 | 300.0019 | 6 | 24 | 3.221018 | 0 | 3.104293 | 3.10356 | 12.97187 | 11.64814
2018-02-09 08:58 | 216207.5 | 0.0024 | 7 | 25 | 3.221057 | 0 | 0 | 0 | 0 | 0
2018-02-09 09:00 | 216327.6 | 120.0006 | 2 | 25 | 3.940086 | 4.889954 | 0.162298 | 0 | 0.6150569 | 0
2018-02-09 09:02 | 216447.6 | 240.0002 | 2 | 25 | 3.991555 | 4.88995 | 0.3252817 | 0 | 1.262134 | 0
2018-02-09 09:04 | 216567.6 | 360.0007 | 2 | 25 | 4.028203 | 4.889927 | 0.4882616 | 0 | 1.915773 | 0
2018-02-09 09:06 | 216687.6 | 480.0018 | 2 | 25 | 4.058374 | 4.889946 | 0.6512489 | 0 | 2.574832 | 0
2018-02-09 09:08 | 216807.6 | 600.0014 | 2 | 25 | 4.084715 | 4.889986 | 0.8142292 | 0 | 3.238466 | 0
2018-02-09 09:10 | 216927.6 | 720.0011 | 2 | 25 | 4.107893 | 4.890003 | 0.9772154 | 0 | 3.906129 | 0
2018-02-09 09:12 | 217047.6 | 840.0016 | 2 | 25 | 4.131544 | 4.890017 | 1.140195 | 0 | 4.577534 | 0
2018-02-09 09:14 | 217167.6 | 960.0018 | 2 | 25 | 4.157307 | 4.88999 | 1.303183 | 0 | 5.252995 | 0
2018-02-09 09:16 | 217287.6 | 1080.0006 | 2 | 25 | 4.185309 | 4.890011 | 1.466159 | 0 | 5.932779 | 0
2018-02-09 09:18 | 217407.6 | 1200.0011 | 2 | 25 | 4.200284 | 4.583727 | 1.62641 | 0 | 6.605268 | 0
2018-02-09 09:20 | 217527.6 | 1320.0006 | 2 | 25 | 4.200199 | 4.050383 | 1.770218 | 0 | 7.209298 | 0
2018-02-09 09:22 | 217647.6 | 1440.001 | 2 | 25 | 4.200226 | 3.549353 | 1.896793 | 0 | 7.740944 | 0
2018-02-09 09:23 | 217721 | 1513.3974 | 2 | 25 | 4.200307 | 3.259989 | 1.966152 | 0 | 8.032269 | 0
2018-02-09 09:25 | 217841 | 120.0022 | 3 | 25 | 4.227651 | 3.25996 | 2.07437 | 0 | 8.488178 | 0
2018-02-09 09:27 | 217961 | 240.0025 | 3 | 25 | 4.260027 | 3.259901 | 2.183024 | 0 | 8.949264 | 0
2018-02-09 09:29 | 218081 | 360.0005 | 3 | 25 | 4.294868 | 3.259882 | 2.291672 | 0 | 9.41398 | 0
2018-02-09 09:31 | 218201 | 480.0001 | 3 | 25 | 4.331958 | 3.259922 | 2.400322 | 0 | 9.882611 | 0
2018-02-09 09:33 | 218321 | 600.0013 | 3 | 25 | 4.370914 | 3.259935 | 2.508969 | 0 | 10.35537 | 0
2018-02-09 09:35 | 218441 | 720.0009 | 3 | 25 | 4.400294 | 3.056465 | 2.616632 | 0 | 10.82795 | 0
2018-02-09 09:37 | 218561 | 840.0022 | 3 | 25 | 4.400282 | 2.536674 | 2.709412 | 0 | 11.23621 | 0
2018-02-09 09:39 | 218681 | 960.0009 | 3 | 25 | 4.400245 | 2.124966 | 2.786814 | 0 | 11.57679 | 0
2018-02-09 09:41 | 218801 | 1080.0012 | 3 | 25 | 4.400126 | 1.786343 | 2.851809 | 0 | 11.86278 | 0
2018-02-09 09:43 | 218921 | 1200.0009 | 3 | 25 | 4.400216 | 1.516296 | 2.906715 | 0 | 12.10438 | 0
2018-02-09 09:45 | 219041 | 1320.0006 | 3 | 25 | 4.40015 | 1.291479 | 2.953386 | 0 | 12.30974 | 0
2018-02-09 09:47 | 219161 | 1440.0009 | 3 | 25 | 4.400154 | 1.109449 | 2.993309 | 0 | 12.48541 | 0
2018-02-09 09:49 | 219281 | 1560.0012 | 3 | 25 | 4.400139 | 0.9589634 | 3.027677 | 0 | 12.63663 | 0
2018-02-09 09:51 | 219401 | 1680.0017 | 3 | 25 | 4.40006 | 0.8321953 | 3.057447 | 0 | 12.76763 | 0
2018-02-09 09:53 | 219521 | 1800.0014 | 3 | 25 | 4.400031 | 0.7262688 | 3.083386 | 0 | 12.88176 | 0
2018-02-09 09:55 | 219620.9 | 1899.9309 | 3 | 25 | 4.400064 | 0.6519985 | 3.102509 | 0 | 12.9659 | 0
2018-02-09 09:57 | 219741 | 120.0009 | 4 | 25 | 4.35328 | 0 | 3.102509 | 0 | 12.9659 | 0
2018-02-09 09:59 | 219861 | 240.0006 | 4 | 25 | 4.349469 | 0 | 3.102509 | 0 | 12.9659 | 0
2018-02-09 10:00 | 219921 | 300.001 | 4 | 25 | 4.348313 | 0 | 3.102509 | 0 | 12.9659 | 0
2018-02-09 10:02 | 220041.1 | 120.0005 | 5 | 25 | 4.180026 | -2.281997 | 3.102509 | 0.07605323 | 12.9659 | 0.3196324
2018-02-09 10:04 | 220161.1 | 240.0012 | 5 | 25 | 4.14924 | -2.281997 | 3.102509 | 0.1521131 | 12.9659 | 0.6363725
2018-02-09 10:06 | 220281.1 | 360.0013 | 5 | 25 | 4.119943 | -2.281966 | 3.102509 | 0.2281716 | 12.9659 | 0.9508391
2018-02-09 10:08 | 220401.1 | 480.0007 | 5 | 25 | 4.091121 | -2.282005 | 3.102509 | 0.3042313 | 12.9659 | 1.263102
2018-02-09 10:10 | 220521.1 | 600.0005 | 5 | 25 | 4.06251 | -2.281995 | 3.102509 | 0.3802918 | 12.9659 | 1.573184
2018-02-09 10:12 | 220641.1 | 720.0009 | 5 | 25 | 4.034191 | -2.282001 | 3.102509 | 0.4563477 | 12.9659 | 1.881082
2018-02-09 10:14 | 220761.1 | 840.0005 | 5 | 25 | 4.00621 | -2.281977 | 3.102509 | 0.5324073 | 12.9659 | 2.186854
2018-02-09 10:16 | 220881.1 | 960.0009 | 5 | 25 | 3.978733 | -2.282007 | 3.102509 | 0.6084698 | 12.9659 | 2.490529
2018-02-09 10:18 | 221001.1 | 1080.0006 | 5 | 25 | 3.951797 | -2.28197 | 3.102509 | 0.6845297 | 12.9659 | 2.792123
2018-02-09 10:20 | 221121.1 | 1200.0009 | 5 | 25 | 3.925622 | -2.281986 | 3.102509 | 0.76059 | 12.9659 | 3.091699
2018-02-09 10:22 | 221241.1 | 1320.0005 | 5 | 25 | 3.900333 | -2.281979 | 3.102509 | 0.836647 | 12.9659 | 3.389304
2018-02-09 10:24 | 221361.1 | 1440.0001 | 5 | 25 | 3.87611 | -2.281989 | 3.102509 | 0.9127067 | 12.9659 | 3.685033
2018-02-09 10:26 | 221481.1 | 1560.0013 | 5 | 25 | 3.85295 | -2.28203 | 3.102509 | 0.988767 | 12.9659 | 3.978962
2018-02-09 10:28 | 221601.1 | 1680.0001 | 5 | 25 | 3.831119 | -2.282022 | 3.102509 | 1.064826 | 12.9659 | 4.271174
2018-02-09 10:30 | 221721.1 | 1800.0013 | 5 | 25 | 3.81041 | -2.281974 | 3.102509 | 1.140887 | 12.9659 | 4.56178
2018-02-09 10:32 | 221841.1 | 1920.0001 | 5 | 25 | 3.790644 | -2.28201 | 3.102509 | 1.216945 | 12.9659 | 4.850835
2018-02-09 10:34 | 221961.1 | 2040.0005 | 5 | 25 | 3.771748 | -2.281986 | 3.102509 | 1.293007 | 12.9659 | 5.138437
2018-02-09 10:36 | 222081.1 | 2160.0001 | 5 | 25 | 3.753656 | -2.282007 | 3.102509 | 1.369065 | 12.9659 | 5.424615
2018-02-09 10:38 | 222201.1 | 2280.0013 | 5 | 25 | 3.736508 | -2.282007 | 3.102509 | 1.445125 | 12.9659 | 5.709462
2018-02-09 10:40 | 222321.1 | 2400.0001 | 5 | 25 | 3.720222 | -2.282012 | 3.102509 | 1.521184 | 12.9659 | 5.993032
2018-02-09 10:42 | 222441.1 | 2520.0005 | 5 | 25 | 3.704822 | -2.282012 | 3.102509 | 1.597241 | 12.9659 | 6.275388
2018-02-09 10:44 | 222561.1 | 2640.0009 | 5 | 25 | 3.690377 | -2.28197 | 3.102509 | 1.6733 | 12.9659 | 6.55662
2018-02-09 10:46 | 222681.1 | 2760.0005 | 5 | 25 | 3.676793 | -2.281926 | 3.102509 | 1.749357 | 12.9659 | 6.836777
2018-02-09 10:48 | 222801.1 | 2880.0001 | 5 | 25 | 3.664128 | -2.281945 | 3.102509 | 1.825414 | 12.9659 | 7.11594
2018-02-09 10:50 | 222921.1 | 3000.0021 | 5 | 25 | 3.652431 | -2.281974 | 3.102509 | 1.901475 | 12.9659 | 7.394186
2018-02-09 10:52 | 223041.1 | 3120.0001 | 5 | 25 | 3.641572 | -2.281986 | 3.102509 | 1.977531 | 12.9659 | 7.671558
2018-02-09 10:54 | 223161.1 | 3240.0022 | 5 | 25 | 3.631478 | -2.281961 | 3.102509 | 2.053591 | 12.9659 | 7.948147
2018-02-09 10:56 | 223281.1 | 3360.0009 | 5 | 25 | 3.621853 | -2.281947 | 3.102509 | 2.129649 | 12.9659 | 8.223979
2018-02-09 10:58 | 223401.1 | 3480.0013 | 5 | 25 | 3.612377 | -2.28196 | 3.102509 | 2.205706 | 12.9659 | 8.499086
2018-02-09 11:00 | 223521.1 | 3600.0009 | 5 | 25 | 3.602724 | -2.281937 | 3.102509 | 2.281768 | 12.9659 | 8.773483
2018-02-09 11:02 | 223641.1 | 3720.0013 | 5 | 25 | 3.592754 | -2.281968 | 3.102509 | 2.357824 | 12.9659 | 9.047117
2018-02-09 11:04 | 223761.1 | 3840.0001 | 5 | 25 | 3.582239 | -2.282 | 3.102509 | 2.433882 | 12.9659 | 9.319979
2018-02-09 11:06 | 223881.1 | 3960.0005 | 5 | 25 | 3.570935 | -2.281956 | 3.102509 | 2.509943 | 12.9659 | 9.592019
2018-02-09 11:08 | 224001.1 | 4080.0001 | 5 | 25 | 3.55831 | -2.281991 | 3.102509 | 2.585999 | 12.9659 | 9.863145
2018-02-09 11:10 | 224121.1 | 4200.0013 | 5 | 25 | 3.543451 | -2.281981 | 3.102509 | 2.662063 | 12.9659 | 10.13326
2018-02-09 11:12 | 224241.1 | 4320.0002 | 5 | 25 | 3.524476 | -2.281993 | 3.102509 | 2.73812 | 12.9659 | 10.40207
2018-02-09 11:14 | 224361.1 | 4440.0021 | 5 | 25 | 3.50058 | -2.282 | 3.102509 | 2.814178 | 12.9659 | 10.66926
2018-02-09 11:16 | 224481.1 | 4560.0001 | 5 | 25 | 3.467142 | -2.282033 | 3.102509 | 2.890239 | 12.9659 | 10.93433
2018-02-09 11:18 | 224601.1 | 4680.0021 | 5 | 25 | 3.411621 | -2.281947 | 3.102509 | 2.966297 | 12.9659 | 11.19614
2018-02-09 11:20 | 224721.1 | 4800.0017 | 5 | 25 | 3.285114 | -2.281979 | 3.102509 | 3.042354 | 12.9659 | 11.45159
2018-02-09 11:21 | 224814.6 | 4893.515 | 5 | 25 | 2.999964 | -2.282007 | 3.102509 | 3.101626 | 12.9659 | 11.63968
2018-02-09 11:23 | 224934.6 | 120.0014 | 6 | 25 | 3.206188 | 0 | 3.102509 | 3.101626 | 12.9659 | 11.63968
2018-02-09 11:25 | 225054.6 | 240.0001 | 6 | 25 | 3.21808 | 0 | 3.102509 | 3.101626 | 12.9659 | 11.63968
2018-02-09 11:26 | 225114.6 | 300.0022 | 6 | 25 | 3.222278 | 0 | 3.102509 | 3.101626 | 12.9659 | 11.63968
2018-02-09 11:26 | 225114.6 | 0.004 | 7 | 26 | 3.222229 | 0 | 0 | 0 | 0 | 0
2018-02-09 11:28 | 225234.7 | 120.0005 | 2 | 26 | 3.940965 | 4.889997 | 0.162307 | 0 | 0.6152666 | 0
2018-02-09 11:30 | 225354.7 | 240.0009 | 2 | 26 | 3.992073 | 4.889986 | 0.3252805 | 0 | 1.26241 | 0
2018-02-09 11:32 | 225474.7 | 360.0004 | 2 | 26 | 4.028568 | 4.890017 | 0.4882653 | 0 | 1.916141 | 0
2018-02-09 11:34 | 225594.7 | 480.0001 | 2 | 26 | 4.058579 | 4.89002 | 0.6512499 | 0 | 2.575235 | 0
2018-02-09 11:36 | 225714.7 | 600.0022 | 2 | 26 | 4.084779 | 4.890003 | 0.8142295 | 0 | 3.238887 | 0
2018-02-09 11:38 | 225834.7 | 720.0017 | 2 | 26 | 4.107821 | 4.890009 | 0.9771919 | 0 | 3.906453 | 0
2018-02-09 11:40 | 225954.7 | 840.0021 | 2 | 26 | 4.131264 | 4.890011 | 1.140176 | 0 | 4.577848 | 0
2018-02-09 11:42 | 226074.7 | 960.0017 | 2 | 26 | 4.156931 | 4.889986 | 1.30316 | 0 | 5.253243 | 0
2018-02-09 11:44 | 226194.7 | 1080.0005 | 2 | 26 | 4.184966 | 4.889988 | 1.466134 | 0 | 5.932966 | 0
2018-02-09 11:46 | 226314.7 | 1200.0012 | 2 | 26 | 4.200264 | 4.586008 | 1.626464 | 0 | 6.605765 | 0
2018-02-09 11:48 | 226434.7 | 1320.0016 | 2 | 26 | 4.200305 | 4.052858 | 1.770328 | 0 | 7.21003 | 0
2018-02-09 11:50 | 226554.7 | 1440.0001 | 2 | 26 | 4.200289 | 3.549158 | 1.896916 | 0 | 7.741735 | 0
2018-02-09 11:52 | 226627.2 | 1512.45 | 2 | 26 | 4.200189 | 3.259996 | 1.965402 | 0 | 8.02939 | 0
2018-02-09 11:54 | 226747.2 | 120.0006 | 3 | 26 | 4.227557 | 3.259918 | 2.073626 | 7.38e-10 | 8.485313 | 3.009e-09
2018-02-09 11:56 | 226867.2 | 240.0009 | 3 | 26 | 4.259862 | 3.259882 | 2.182274 | 7.38e-10 | 8.946356 | 3.009e-09
2018-02-09 11:58 | 226987.2 | 360.0021 | 3 | 26 | 4.294718 | 3.259878 | 2.290931 | 7.38e-10 | 9.41109 | 3.009e-09
2018-02-09 12:00 | 227107.2 | 480.0009 | 3 | 26 | 4.331783 | 3.259905 | 2.399581 | 7.38e-10 | 9.879708 | 3.009e-09
2018-02-09 12:02 | 227227.2 | 600.0022 | 3 | 26 | 4.370772 | 3.259842 | 2.508232 | 7.38e-10 | 10.35246 | 3.009e-09
2018-02-09 12:04 | 227347.2 | 720.0002 | 3 | 26 | 4.400331 | 3.060635 | 2.615919 | 7.38e-10 | 10.82513 | 3.009e-09
2018-02-09 12:06 | 227467.2 | 840.0006 | 3 | 26 | 4.400247 | 2.536951 | 2.708763 | 7.38e-10 | 11.23367 | 3.009e-09
2018-02-09 12:08 | 227587.2 | 960.0001 | 3 | 26 | 4.400058 | 2.120619 | 2.786199 | 7.38e-10 | 11.5744 | 3.009e-09
2018-02-09 12:10 | 227707.2 | 1080.0004 | 3 | 26 | 4.400169 | 1.787701 | 2.851197 | 7.38e-10 | 11.86041 | 3.009e-09
2018-02-09 12:12 | 227827.2 | 1200.0001 | 3 | 26 | 4.400123 | 1.514332 | 2.906094 | 7.38e-10 | 12.10196 | 3.009e-09
2018-02-09 12:14 | 227947.2 | 1320.0022 | 3 | 26 | 4.400223 | 1.29295 | 2.952748 | 7.38e-10 | 12.30725 | 3.009e-09
2018-02-09 12:16 | 228067.2 | 1440.0001 | 3 | 26 | 4.400171 | 1.109749 | 2.992646 | 7.38e-10 | 12.4828 | 3.009e-09
2018-02-09 12:18 | 228187.2 | 1560.0021 | 3 | 26 | 4.400116 | 0.9570942 | 3.026991 | 7.38e-10 | 12.63392 | 3.009e-09
2018-02-09 12:20 | 228307.2 | 1680.0012 | 3 | 26 | 4.400117 | 0.8330555 | 3.056743 | 7.38e-10 | 12.76483 | 3.009e-09
2018-02-09 12:22 | 228427.2 | 1800.0013 | 3 | 26 | 4.400072 | 0.7266941 | 3.082669 | 7.38e-10 | 12.87891 | 3.009e-09
2018-02-09 12:23 | 228528.4 | 1901.1783 | 3 | 26 | 4.400128 | 0.6519928 | 3.102012 | 7.38e-10 | 12.96402 | 3.009e-09
2018-02-09 12:25 | 228648.4 | 120.0019 | 4 | 26 | 4.353432 | 0 | 3.102012 | 7.38e-10 | 12.96402 | 3.009e-09
2018-02-09 12:27 | 228768.4 | 240.0007 | 4 | 26 | 4.34961 | 0 | 3.102012 | 7.38e-10 | 12.96402 | 3.009e-09
2018-02-09 12:28 | 228828.4 | 300.0044 | 4 | 26 | 4.348457 | 0 | 3.102012 | 7.38e-10 | 12.96402 | 3.009e-09
2018-02-09 12:30 | 228948.5 | 120.0022 | 5 | 26 | 4.180247 | -2.282047 | 3.102012 | 0.07606176 | 12.96402 | 0.3196841
2018-02-09 12:32 | 229068.5 | 240.0012 | 5 | 26 | 4.149402 | -2.282047 | 3.102012 | 0.1521201 | 12.96402 | 0.6364348
2018-02-09 12:34 | 229188.5 | 360.0013 | 5 | 26 | 4.120206 | -2.282035 | 3.102012 | 0.2281804 | 12.96402 | 0.9509248
2018-02-09 12:36 | 229308.5 | 480.0017 | 5 | 26 | 4.091293 | -2.28203 | 3.102012 | 0.3042405 | 12.96402 | 1.263206
2018-02-09 12:38 | 229428.5 | 600.0021 | 5 | 26 | 4.062658 | -2.282045 | 3.102012 | 0.380301 | 12.96402 | 1.573301
2018-02-09 12:40 | 229548.5 | 720.0025 | 5 | 26 | 4.034324 | -2.282074 | 3.102012 | 0.4563604 | 12.96402 | 1.881225
2018-02-09 12:42 | 229668.5 | 840.0014 | 5 | 26 | 4.006347 | -2.282058 | 3.102012 | 0.5324217 | 12.96402 | 2.187015
2018-02-09 12:44 | 229788.5 | 960.0017 | 5 | 26 | 3.97881 | -2.282058 | 3.102012 | 0.6084836 | 12.96402 | 2.490695
2018-02-09 12:46 | 229908.5 | 1080.002 | 5 | 26 | 3.95188 | -2.282043 | 3.102012 | 0.6845425 | 12.96402 | 2.792292
2018-02-09 12:48 | 230028.5 | 1200.0009 | 5 | 26 | 3.925735 | -2.282077 | 3.102012 | 0.7605982 | 12.96402 | 3.091856
2018-02-09 12:50 | 230148.5 | 1320.003 | 5 | 26 | 3.90039 | -2.282026 | 3.102012 | 0.8366603 | 12.96402 | 3.389487
2018-02-09 12:52 | 230268.5 | 1440.0017 | 5 | 26 | 3.876149 | -2.282014 | 3.102012 | 0.9127236 | 12.96402 | 3.685236
2018-02-09 12:54 | 230388.5 | 1560.0013 | 5 | 26 | 3.853025 | -2.282033 | 3.102012 | 0.988781 | 12.96402 | 3.97916
2018-02-09 12:56 | 230508.5 | 1680.0017 | 5 | 26 | 3.831192 | -2.282018 | 3.102012 | 1.064845 | 12.96402 | 4.271399
2018-02-09 12:58 | 230628.5 | 1800.0021 | 5 | 26 | 3.810495 | -2.282005 | 3.102012 | 1.140904 | 12.96402 | 4.561999
2018-02-09 13:00 | 230748.5 | 1920.0011 | 5 | 26 | 3.790771 | -2.282051 | 3.102012 | 1.216967 | 12.96402 | 4.85108
2018-02-09 13:02 | 230868.5 | 2040.0021 | 5 | 26 | 3.771861 | -2.282077 | 3.102012 | 1.293029 | 12.96402 | 5.138688
2018-02-09 13:04 | 230988.5 | 2160.0009 | 5 | 26 | 3.753797 | -2.282037 | 3.102012 | 1.369088 | 12.96402 | 5.42488
2018-02-09 13:06 | 231108.5 | 2280.0013 | 5 | 26 | 3.736595 | -2.282054 | 3.102012 | 1.445149 | 12.96402 | 5.709738
2018-02-09 13:08 | 231228.5 | 2400.0008 | 5 | 26 | 3.720297 | -2.282063 | 3.102012 | 1.52121 | 12.96402 | 5.993319
2018-02-09 13:10 | 231348.5 | 2520.0013 | 5 | 26 | 3.70493 | -2.282054 | 3.102012 | 1.597273 | 12.96402 | 6.275707
2018-02-09 13:12 | 231468.5 | 2640.0001 | 5 | 26 | 3.690435 | -2.282035 | 3.102012 | 1.67333 | 12.96402 | 6.556937
2018-02-09 13:14 | 231588.5 | 2760.0005 | 5 | 26 | 3.676884 | -2.282068 | 3.102012 | 1.749394 | 12.96402 | 6.837124
2018-02-09 13:16 | 231708.5 | 2880.0001 | 5 | 26 | 3.664239 | -2.282063 | 3.102012 | 1.825456 | 12.96402 | 7.11631
2018-02-09 13:18 | 231828.5 | 3000.0021 | 5 | 26 | 3.652536 | -2.282062 | 3.102012 | 1.901519 | 12.96402 | 7.39457
2018-02-09 13:20 | 231948.5 | 3120.0017 | 5 | 26 | 3.641713 | -2.282028 | 3.102012 | 1.977578 | 12.96402 | 7.671959
2018-02-09 13:22 | 232068.5 | 3240.0007 | 5 | 26 | 3.63158 | -2.282041 | 3.102012 | 2.053638 | 12.96402 | 7.94856
2018-02-09 13:24 | 232188.5 | 3360.0002 | 5 | 26 | 3.621922 | -2.282022 | 3.102012 | 2.129696 | 12.96402 | 8.224402
2018-02-09 13:26 | 232308.5 | 3480.0029 | 5 | 26 | 3.61247 | -2.28203 | 3.102012 | 2.205758 | 12.96402 | 8.499534
2018-02-09 13:28 | 232428.5 | 3600.0017 | 5 | 26 | 3.602879 | -2.282007 | 3.102012 | 2.28182 | 12.96402 | 8.773944
2018-02-09 13:30 | 232548.5 | 3720.0021 | 5 | 26 | 3.592877 | -2.282056 | 3.102012 | 2.357879 | 12.96402 | 9.047596
2018-02-09 13:32 | 232668.5 | 3840.0017 | 5 | 26 | 3.582298 | -2.282021 | 3.102012 | 2.43394 | 12.96402 | 9.320477
2018-02-09 13:34 | 232788.5 | 3960.0005 | 5 | 26 | 3.57102 | -2.281981 | 3.102012 | 2.509995 | 12.96402 | 9.592503
2018-02-09 13:36 | 232908.5 | 4080.0001 | 5 | 26 | 3.558379 | -2.281989 | 3.102012 | 2.586056 | 12.96402 | 9.863645
2018-02-09 13:38 | 233028.5 | 4200.0021 | 5 | 26 | 3.543456 | -2.28203 | 3.102012 | 2.662115 | 12.96402 | 10.13374
2018-02-09 13:40 | 233148.5 | 4320.0001 | 5 | 26 | 3.52447 | -2.282005 | 3.102012 | 2.73817 | 12.96402 | 10.40255
2018-02-09 13:42 | 233268.5 | 4440.0004 | 5 | 26 | 3.500482 | -2.282033 | 3.102012 | 2.814226 | 12.96402 | 10.66973
2018-02-09 13:44 | 233388.5 | 4560.0024 | 5 | 26 | 3.467045 | -2.281997 | 3.102012 | 2.890286 | 12.96402 | 10.93479
2018-02-09 13:46 | 233508.5 | 4680.0013 | 5 | 26 | 3.411458 | -2.282018 | 3.102012 | 2.966344 | 12.96402 | 11.19659
2018-02-09 13:48 | 233628.5 | 4800.001 | 5 | 26 | 3.284378 | -2.281972 | 3.102012 | 3.042405 | 12.96402 | 11.45202
2018-02-09 13:50 | 233721.5 | 4893.0133 | 5 | 26 | 2.999964 | -2.281977 | 3.102012 | 3.101362 | 12.96402 | 11.63908
2018-02-09 13:52 | 233841.6 | 120.002 | 6 | 26 | 3.205781 | 0 | 3.102012 | 3.101362 | 12.96402 | 11.63908
2018-02-09 13:54 | 233961.6 | 240.0007 | 6 | 26 | 3.21769 | 0 | 3.102012 | 3.101362 | 12.96402 | 11.63908
2018-02-09 13:55 | 234021.6 | 300.0029 | 6 | 26 | 3.221912 | 0 | 3.102012 | 3.101362 | 12.96402 | 11.63908
2018-02-09 13:55 | 234021.6 | 0.0024 | 7 | 27 | 3.221974 | 0 | 0 | 0 | 0 | 0
2018-02-09 13:57 | 234141.7 | 120.0022 | 2 | 27 | 3.940943 | 4.889984 | 0.1622999 | 2.48e-10 | 0.6152174 | 7.99e-10
2018-02-09 13:59 | 234261.7 | 240.0002 | 2 | 27 | 3.992101 | 4.890032 | 0.325283 | 2.48e-10 | 1.262399 | 7.99e-10
2018-02-09 14:01 | 234381.7 | 360.0022 | 2 | 27 | 4.028573 | 4.890011 | 0.4882686 | 2.48e-10 | 1.916134 | 7.99e-10
2018-02-09 14:03 | 234501.7 | 480.0002 | 2 | 27 | 4.058608 | 4.889997 | 0.6512481 | 2.48e-10 | 2.575211 | 7.99e-10
2018-02-09 14:05 | 234621.7 | 600.0014 | 2 | 27 | 4.084861 | 4.890026 | 0.8142361 | 2.48e-10 | 3.238904 | 7.99e-10
2018-02-09 14:07 | 234741.7 | 720.0003 | 2 | 27 | 4.107944 | 4.88998 | 0.9772199 | 2.48e-10 | 3.906572 | 7.99e-10
2018-02-09 14:09 | 234861.7 | 840.0022 | 2 | 27 | 4.131499 | 4.89003 | 1.140209 | 2.48e-10 | 4.578011 | 7.99e-10
2018-02-09 14:11 | 234981.7 | 960.0018 | 2 | 27 | 4.157193 | 4.89003 | 1.303195 | 2.48e-10 | 5.253455 | 7.99e-10
2018-02-09 14:13 | 235101.7 | 1080.0006 | 2 | 27 | 4.185251 | 4.890049 | 1.466175 | 2.48e-10 | 5.933243 | 7.99e-10
2018-02-09 14:15 | 235221.7 | 1200.0011 | 2 | 27 | 4.200288 | 4.582901 | 1.626433 | 2.48e-10 | 6.605766 | 7.99e-10
2018-02-09 14:17 | 235341.7 | 1320.0006 | 2 | 27 | 4.200314 | 4.051081 | 1.770235 | 2.48e-10 | 7.209774 | 7.99e-10
2018-02-09 14:19 | 235461.7 | 1440.001 | 2 | 27 | 4.200318 | 3.546707 | 1.896735 | 2.48e-10 | 7.741112 | 7.99e-10
2018-02-09 14:20 | 235534 | 1512.3037 | 2 | 27 | 4.20029 | 3.259998 | 1.965053 | 2.48e-10 | 8.028066 | 7.99e-10
2018-02-09 14:22 | 235654 | 120.0014 | 3 | 27 | 4.227677 | 3.259905 | 2.073267 | 2.48e-10 | 8.483955 | 7.99e-10
2018-02-09 14:24 | 235774 | 240.0018 | 3 | 27 | 4.259996 | 3.259962 | 2.181918 | 2.48e-10 | 8.945032 | 7.99e-10
2018-02-09 14:26 | 235894 | 360.0006 | 3 | 27 | 4.294864 | 3.259924 | 2.290574 | 2.48e-10 | 9.40978 | 7.99e-10
2018-02-09 14:28 | 236014 | 480.0002 | 3 | 27 | 4.331975 | 3.259928 | 2.399225 | 2.48e-10 | 9.878418 | 7.99e-10
2018-02-09 14:30 | 236134 | 600.0012 | 3 | 27 | 4.370914 | 3.259899 | 2.507879 | 2.48e-10 | 10.3512 | 7.99e-10
2018-02-09 14:32 | 236254 | 720.0018 | 3 | 27 | 4.400273 | 3.056456 | 2.615546 | 2.48e-10 | 10.8238 | 7.99e-10
2018-02-09 14:34 | 236374 | 840.0006 | 3 | 27 | 4.40026 | 2.536074 | 2.708315 | 2.48e-10 | 11.23201 | 7.99e-10
2018-02-09 14:36 | 236494 | 960.0018 | 3 | 27 | 4.400219 | 2.123175 | 2.785716 | 2.48e-10 | 11.57259 | 7.99e-10
2018-02-09 14:38 | 236614 | 1080.0006 | 3 | 27 | 4.400192 | 1.787674 | 2.85069 | 2.48e-10 | 11.85849 | 7.99e-10
2018-02-09 14:40 | 236734 | 1200.0011 | 3 | 27 | 4.400147 | 1.513374 | 2.905584 | 2.48e-10 | 12.10003 | 7.99e-10
2018-02-09 14:42 | 236854 | 1320.0006 | 3 | 27 | 4.400202 | 1.293081 | 2.952228 | 2.48e-10 | 12.30527 | 7.99e-10
2018-02-09 14:44 | 236974 | 1440.001 | 3 | 27 | 4.40006 | 1.106544 | 2.992119 | 2.48e-10 | 12.4808 | 7.99e-10
2018-02-09 14:46 | 237094 | 1560.003 | 3 | 27 | 4.400106 | 0.9573917 | 3.026453 | 2.48e-10 | 12.63188 | 7.99e-10
2018-02-09 14:48 | 237214 | 1680.0002 | 3 | 27 | 4.400028 | 0.829855 | 3.056203 | 2.48e-10 | 12.76278 | 7.99e-10
2018-02-09 14:50 | 237334 | 1800.0013 | 3 | 27 | 4.400104 | 0.7279625 | 3.082129 | 2.48e-10 | 12.87685 | 7.99e-10
2018-02-09 14:52 | 237433.9 | 1899.8599 | 3 | 27 | 4.400081 | 0.6519852 | 3.101224 | 2.48e-10 | 12.96087 | 7.99e-10
2018-02-09 14:54 | 237553.9 | 120.0021 | 4 | 27 | 4.353365 | 0 | 3.101224 | 2.48e-10 | 12.96087 | 7.99e-10
2018-02-09 14:56 | 237673.9 | 240.0009 | 4 | 27 | 4.349552 | 0 | 3.101224 | 2.48e-10 | 12.96087 | 7.99e-10
2018-02-09 14:57 | 237733.9 | 300.0022 | 4 | 27 | 4.348391 | 0 | 3.101224 | 2.48e-10 | 12.96087 | 7.99e-10
2018-02-09 14:59 | 237854 | 120.0022 | 5 | 27 | 4.180247 | -2.281989 | 3.101224 | 0.07605957 | 12.96087 | 0.3196753
2018-02-09 15:01 | 237974 | 240.0009 | 5 | 27 | 4.149434 | -2.282003 | 3.101224 | 0.1521144 | 12.96087 | 0.6364127
2018-02-09 15:03 | 238094 | 360.0013 | 5 | 27 | 4.120203 | -2.282005 | 3.101224 | 0.2281773 | 12.96087 | 0.9509156
2018-02-09 15:05 | 238214 | 480.0015 | 5 | 27 | 4.091314 | -2.282001 | 3.101224 | 0.3042333 | 12.96087 | 1.263181
2018-02-09 15:07 | 238334 | 600.0015 | 5 | 27 | 4.062698 | -2.282012 | 3.101224 | 0.3802925 | 12.96087 | 1.573274
2018-02-09 15:09 | 238454 | 720.0002 | 5 | 27 | 4.034346 | -2.282018 | 3.101224 | 0.4563507 | 12.96087 | 1.881195
2018-02-09 15:11 | 238574 | 840.0014 | 5 | 27 | 4.006375 | -2.282005 | 3.101224 | 0.5324132 | 12.96087 | 2.186993
2018-02-09 15:13 | 238694 | 960.0017 | 5 | 27 | 3.97886 | -2.282024 | 3.101224 | 0.6084729 | 12.96087 | 2.490668
2018-02-09 15:15 | 238814 | 1080.0006 | 5 | 27 | 3.951947 | -2.282037 | 3.101224 | 0.6845314 | 12.96087 | 2.792268
2018-02-09 15:17 | 238934 | 1200.0009 | 5 | 27 | 3.925787 | -2.281981 | 3.101224 | 0.7605895 | 12.96087 | 3.091847
2018-02-09 15:19 | 239054 | 1320.0021 | 5 | 27 | 3.900481 | -2.282001 | 3.101224 | 0.8366516 | 12.96087 | 3.389482
2018-02-09 15:21 | 239174 | 1440.0001 | 5 | 27 | 3.876262 | -2.282028 | 3.101224 | 0.9127079 | 12.96087 | 3.685211
2018-02-09 15:23 | 239294 | 1560.0013 | 5 | 27 | 3.853184 | -2.282033 | 3.101224 | 0.9887682 | 12.96087 | 3.979154
2018-02-09 15:25 | 239414 | 1680.0017 | 5 | 27 | 3.831299 | -2.282 | 3.101224 | 1.064827 | 12.96087 | 4.271383
2018-02-09 15:27 | 239534 | 1800.0013 | 5 | 27 | 3.810658 | -2.282 | 3.101224 | 1.140886 | 12.96087 | 4.561995
2018-02-09 15:29 | 239654 | 1920.0009 | 5 | 27 | 3.79089 | -2.281989 | 3.101224 | 1.216946 | 12.96087 | 4.851074
2018-02-09 15:31 | 239774 | 2040.0005 | 5 | 27 | 3.771996 | -2.282043 | 3.101224 | 1.293003 | 12.96087 | 5.138677
2018-02-09 15:33 | 239894 | 2160.0018 | 5 | 27 | 3.753933 | -2.282003 | 3.101224 | 1.369062 | 12.96087 | 5.424878
2018-02-09 15:35 | 240014 | 2280.0013 | 5 | 27 | 3.736708 | -2.282072 | 3.101224 | 1.445124 | 12.96087 | 5.709747
2018-02-09 15:37 | 240134 | 2400.0008 | 5 | 27 | 3.720407 | -2.282037 | 3.101224 | 1.521182 | 12.96087 | 5.993326
2018-02-09 15:39 | 240254 | 2520.0005 | 5 | 27 | 3.705036 | -2.282007 | 3.101224 | 1.597243 | 12.96087 | 6.275712
2018-02-09 15:41 | 240374 | 2640.0002 | 5 | 27 | 3.690541 | -2.282021 | 3.101224 | 1.673301 | 12.96087 | 6.556953
2018-02-09 15:43 | 240494 | 2760.0013 | 5 | 27 | 3.676925 | -2.28207 | 3.101224 | 1.749361 | 12.96087 | 6.837135
2018-02-09 15:45 | 240614 | 2880.0001 | 5 | 27 | 3.664264 | -2.282049 | 3.101224 | 1.825415 | 12.96087 | 7.116296
2018-02-09 15:47 | 240734 | 3000.0014 | 5 | 27 | 3.652585 | -2.28206 | 3.101224 | 1.901478 | 12.96087 | 7.394562
2018-02-09 15:49 | 240854 | 3120.0009 | 5 | 27 | 3.641698 | -2.282041 | 3.101224 | 1.977535 | 12.96087 | 7.671946
2018-02-09 15:51 | 240974 | 3240.0005 | 5 | 27 | 3.631619 | -2.282056 | 3.101224 | 2.053594 | 12.96087 | 7.948543
2018-02-09 15:53 | 241094 | 3360.0011 | 5 | 27 | 3.621928 | -2.282051 | 3.101224 | 2.129657 | 12.96087 | 8.224402
2018-02-09 15:55 | 241214 | 3480.0005 | 5 | 27 | 3.612436 | -2.282037 | 3.101224 | 2.205716 | 12.96087 | 8.499524
2018-02-09 15:57 | 241334 | 3600.0018 | 5 | 27 | 3.602815 | -2.282016 | 3.101224 | 2.281776 | 12.96087 | 8.77392
2018-02-09 15:59 | 241454 | 3720.0022 | 5 | 27 | 3.592744 | -2.282039 | 3.101224 | 2.35784 | 12.96087 | 9.047585
2018-02-09 16:01 | 241574 | 3840.0018 | 5 | 27 | 3.582183 | -2.282022 | 3.101224 | 2.4339 | 12.96087 | 9.320453
2018-02-09 16:03 | 241694 | 3960.0014 | 5 | 27 | 3.570848 | -2.282083 | 3.101224 | 2.509962 | 12.96087 | 9.592494
2018-02-09 16:05 | 241814 | 4080.0009 | 5 | 27 | 3.558187 | -2.282003 | 3.101224 | 2.586022 | 12.96087 | 9.863622
2018-02-09 16:07 | 241934 | 4200.0021 | 5 | 27 | 3.543231 | -2.282012 | 3.101224 | 2.662083 | 12.96087 | 10.13371
2018-02-09 16:09 | 242054 | 4320.0001 | 5 | 27 | 3.524227 | -2.282007 | 3.101224 | 2.738138 | 12.96087 | 10.4025
2018-02-09 16:11 | 242174 | 4440.0005 | 5 | 27 | 3.500135 | -2.282026 | 3.101224 | 2.814197 | 12.96087 | 10.66967
2018-02-09 16:13 | 242294 | 4560.0018 | 5 | 27 | 3.466504 | -2.281979 | 3.101224 | 2.890262 | 12.96087 | 10.93471
2018-02-09 16:15 | 242414 | 4680.0014 | 5 | 27 | 3.41058 | -2.282014 | 3.101224 | 2.966319 | 12.96087 | 11.19646
2018-02-09 16:17 | 242534 | 4800.0002 | 5 | 27 | 3.282104 | -2.281968 | 3.101224 | 3.042379 | 12.96087 | 11.45178
2018-02-09 16:18 | 242625.7 | 4891.691 | 5 | 27 | 2.999968 | -2.282018 | 3.101224 | 3.100498 | 12.96087 | 11.63609
2018-02-09 16:20 | 242745.7 | 120.0004 | 6 | 27 | 3.205746 | 0 | 3.101224 | 3.100498 | 12.96087 | 11.63609
2018-02-09 16:22 | 242865.7 | 240.0009 | 6 | 27 | 3.217646 | 0 | 3.101224 | 3.100498 | 12.96087 | 11.63609
2018-02-09 16:23 | 242925.7 | 300.002 | 6 | 27 | 3.22189 | 0 | 3.101224 | 3.100498 | 12.96087 | 11.63609
2018-02-09 16:23 | 242925.7 | 0.0024 | 7 | 28 | 3.2218 | 0 | 0 | 0 | 0 | 0
2018-02-09 16:25 | 243045.8 | 120.0014 | 2 | 28 | 3.941044 | 4.889994 | 0.1623062 | 0 | 0.615253 | 0
2018-02-09 16:27 | 243165.8 | 240.0001 | 2 | 28 | 3.992117 | 4.889957 | 0.3252907 | 0 | 1.262451 | 0
2018-02-09 16:29 | 243285.8 | 360.0014 | 2 | 28 | 4.028688 | 4.89002 | 0.4882739 | 0 | 1.916188 | 0
2018-02-09 16:31 | 243405.8 | 480.0018 | 2 | 28 | 4.058726 | 4.890022 | 0.6512564 | 0 | 2.575295 | 0
2018-02-09 16:33 | 243525.8 | 600.0006 | 2 | 28 | 4.084972 | 4.890013 | 0.8142419 | 0 | 3.238997 | 0
2018-02-09 16:35 | 243645.8 | 720.001 | 2 | 28 | 4.108074 | 4.890032 | 0.977227 | 0 | 3.906695 | 0
2018-02-09 16:37 | 243765.8 | 840.0021 | 2 | 28 | 4.131621 | 4.890007 | 1.140211 | 0 | 4.578139 | 0
2018-02-09 16:39 | 243885.8 | 960.0009 | 2 | 28 | 4.157398 | 4.889994 | 1.303192 | 0 | 5.253587 | 0
2018-02-09 16:41 | 244005.8 | 1080.0014 | 2 | 28 | 4.185418 | 4.889997 | 1.466172 | 0 | 5.933405 | 0
2018-02-09 16:43 | 244125.8 | 1200.0018 | 2 | 28 | 4.200284 | 4.579004 | 1.626359 | 0 | 6.605639 | 0
2018-02-09 16:45 | 244245.8 | 1320.0005 | 2 | 28 | 4.200309 | 4.047356 | 1.769983 | 0 | 7.208898 | 0
2018-02-09 16:47 | 244365.8 | 1440.0009 | 2 | 28 | 4.200301 | 3.543449 | 1.896362 | 0 | 7.739724 | 0
2018-02-09 16:48 | 244437.6 | 1511.7467 | 2 | 28 | 4.200288 | 3.259991 | 1.96409 | 0 | 8.024196 | 0
2018-02-09 16:50 | 244557.6 | 120.0021 | 3 | 28 | 4.227725 | 3.259911 | 2.072299 | 0 | 8.480068 | 0
2018-02-09 16:52 | 244677.6 | 240.0001 | 3 | 28 | 4.260079 | 3.259901 | 2.180948 | 0 | 8.941136 | 0
2018-02-09 16:54 | 244797.6 | 360.0003 | 3 | 28 | 4.294921875 | 3.25988 | 2.289598 | 0 | 9.405869 | 0
2018-02-09 16:56 | 244917.6 | 480.0018 | 3 | 28 | 4.332053 | 3.259892 | 2.398253 | 0 | 9.874533 | 0
2018-02-09 16:58 | 245037.6 | 600.0013 | 3 | 28 | 4.371027 | 3.259853 | 2.506906 | 0 | 10.34732 | 0
2018-02-09 17:00 | 245157.6 | 720.0002 | 3 | 28 | 4.400257 | 3.054314 | 2.614551 | 0 | 10.81983 | 0
2018-02-09 17:02 | 245277.6 | 840.0014 | 3 | 28 | 4.400198 | 2.532877 | 2.707272 | 0 | 11.22783 | 0
2018-02-09 17:04 | 245397.6 | 960.0002 | 3 | 28 | 4.400229 | 2.122307 | 2.78463 | 0 | 11.56822 | 0
2018-02-09 17:06 | 245517.6 | 1080.0014 | 3 | 28 | 4.400176 | 1.786179 | 2.849576 | 0 | 11.854 | 0
2018-02-09 17:08 | 245637.6 | 1200.0001 | 3 | 28 | 4.400175 | 1.513903 | 2.904426 | 0 | 12.09535 | 0
2018-02-09 17:10 | 245757.6 | 1320.0005 | 3 | 28 | 4.400145 | 1.291147 | 2.95104 | 0 | 12.30046 | 0
2018-02-09 17:12 | 245877.6 | 1440.0001 | 3 | 28 | 4.400064 | 1.107059 | 2.990918 | 0 | 12.47593 | 0
2018-02-09 17:14 | 245997.6 | 1560.0021 | 3 | 28 | 4.400121 | 0.9573441 | 3.025241 | 0 | 12.62695 | 0
2018-02-09 17:16 | 246117.6 | 1680.0018 | 3 | 28 | 4.400164 | 0.8328495 | 3.054995 | 0 | 12.75787 | 0
2018-02-09 17:18 | 246237.6 | 1800.0014 | 3 | 28 | 4.400127 | 0.7277908 | 3.08091 | 0 | 12.8719 | 0
2018-02-09 17:20 | 246337.4 | 1899.7941 | 3 | 28 | 4.400062 | 0.6519985 | 3.099994 | 0 | 12.95587 | 0
2018-02-09 17:22 | 246457.4 | 120.0003 | 4 | 28 | 4.353324 | 0 | 3.099994 | 0 | 12.95587 | 0
2018-02-09 17:24 | 246577.4 | 240.0014 | 4 | 28 | 4.349494 | 0 | 3.099994 | 0 | 12.95587 | 0
2018-02-09 17:25 | 246637.4 | 300.0035 | 4 | 28 | 4.348322 | 0 | 3.099994 | 0 | 12.95587 | 0
2018-02-09 17:27 | 246757.5 | 120.0013 | 5 | 28 | 4.179832 | -2.28201 | 3.099994 | 0.07605575 | 12.95587 | 0.319631
2018-02-09 17:29 | 246877.5 | 240.0011 | 5 | 28 | 4.149029 | -2.282066 | 3.099994 | 0.1521122 | 12.95587 | 0.6363426
2018-02-09 17:31 | 246997.5 | 360.0022 | 5 | 28 | 4.119729 | -2.282012 | 3.099994 | 0.2281733 | 12.95587 | 0.9508045
2018-02-09 17:33 | 247117.5 | 480.001 | 5 | 28 | 4.090856 | -2.282028 | 3.099994 | 0.3042318 | 12.95587 | 1.263046
2018-02-09 17:35 | 247237.5 | 600.0005 | 5 | 28 | 4.062245 | -2.28197 | 3.099994 | 0.3802906 | 12.95587 | 1.573101
2018-02-09 17:37 | 247357.5 | 720.001 | 5 | 28 | 4.033891 | -2.282012 | 3.099994 | 0.4563511 | 12.95587 | 1.880996
2018-02-09 17:39 | 247477.5 | 840.0021 | 5 | 28 | 4.005901 | -2.282021 | 3.099994 | 0.5324115 | 12.95587 | 2.186748
2018-02-09 17:41 | 247597.5 | 960.001 | 5 | 28 | 3.978358 | -2.281981 | 3.099994 | 0.6084717 | 12.95587 | 2.490388
2018-02-09 17:43 | 247717.5 | 1080.0006 | 5 | 28 | 3.951397 | -2.282001 | 3.099994 | 0.6845245 | 12.95587 | 2.791925
2018-02-09 17:45 | 247837.5 | 1200.0017 | 5 | 28 | 3.925257 | -2.282012 | 3.099994 | 0.7605861 | 12.95587 | 3.091477
2018-02-09 17:47 | 247957.5 | 1320.0005 | 5 | 28 | 3.899964 | -2.282007 | 3.099994 | 0.8366442 | 12.95587 | 3.389057
2018-02-09 17:49 | 248077.5 | 1440.0017 | 5 | 28 | 3.875696 | -2.282026 | 3.099994 | 0.9126968 | 12.95587 | 3.684729
2018-02-09 17:51 | 248197.5 | 1560.0004 | 5 | 28 | 3.852569 | -2.281991 | 3.099994 | 0.9887531 | 12.95587 | 3.978613
2018-02-09 17:53 | 248317.5 | 1680 | 5 | 28 | 3.830712 | -2.281986 | 3.099994 | 1.064801 | 12.95587 | 4.270755
2018-02-09 17:55 | 248437.5 | 1800.0005 | 5 | 28 | 3.810039 | -2.281974 | 3.099994 | 1.140877 | 12.95587 | 4.561385
2018-02-09 17:57 | 248557.5 | 1920.001 | 5 | 28 | 3.790276 | -2.281993 | 3.099994 | 1.216936 | 12.95587 | 4.850418
2018-02-09 17:59 | 248677.5 | 2040.0005 | 5 | 28 | 3.771329 | -2.281956 | 3.099994 | 1.292995 | 12.95587 | 5.137975
2018-02-09 18:01 | 248797.5 | 2160.0003 | 5 | 28 | 3.753274 | -2.281991 | 3.099994 | 1.369053 | 12.95587 | 5.424122
2018-02-09 18:03 | 248917.5 | 2280.0014 | 5 | 28 | 3.736075 | -2.282 | 3.099994 | 1.445114 | 12.95587 | 5.708941
2018-02-09 18:05 | 249037.5 | 2400.0009 | 5 | 28 | 3.719763 | -2.281982 | 3.099994 | 1.521174 | 12.95587 | 5.99248
2018-02-09 18:07 | 249157.5 | 2520.0006 | 5 | 28 | 3.704383 | -2.281937 | 3.099994 | 1.597232 | 12.95587 | 6.274808
2018-02-09 18:09 | 249277.5 | 2640.0017 | 5 | 28 | 3.689859 | -2.281958 | 3.099994 | 1.673291 | 12.95587 | 6.556005
2018-02-09 18:11 | 249397.5 | 2760.0021 | 5 | 28 | 3.676269 | -2.28201 | 3.099994 | 1.749348 | 12.95587 | 6.836123
2018-02-09 18:13 | 249517.5 | 2880.0009 | 5 | 28 | 3.663608 | -2.281972 | 3.099994 | 1.82541 | 12.95587 | 7.11526
2018-02-09 18:15 | 249637.5 | 3000.0013 | 5 | 28 | 3.651912 | -2.281982 | 3.099994 | 1.90147 | 12.95587 | 7.393462
2018-02-09 18:17 | 249757.5 | 3120.0001 | 5 | 28 | 3.641084 | -2.281981 | 3.099994 | 1.977528 | 12.95587 | 7.670804
2018-02-09 18:19 | 249877.5 | 3240.0013 | 5 | 28 | 3.630814 | -2.281972 | 3.099994 | 2.053584 | 12.95587 | 7.947338
2018-02-09 18:21 | 249997.5 | 3360.0001 | 5 | 28 | 3.621133 | -2.281968 | 3.099994 | 2.129645 | 12.95587 | 8.223133
2018-02-09 18:23 | 250117.5 | 3480.001 | 5 | 28 | 3.611672 | -2.281943 | 3.099994 | 2.205706 | 12.95587 | 8.498199
2018-02-09 18:25 | 250237.5 | 3600.0009 | 5 | 28 | 3.602107 | -2.281945 | 3.099994 | 2.281767 | 12.95587 | 8.772543
2018-02-09 18:27 | 250357.5 | 3720.0013 | 5 | 28 | 3.592077 | -2.281991 | 3.099994 | 2.357826 | 12.95587 | 9.046139
2018-02-09 18:29 | 250477.5 | 3840.0018 | 5 | 28 | 3.581581 | -2.28194 | 3.099994 | 2.433886 | 12.95587 | 9.318955
2018-02-09 18:31 | 250597.5 | 3960.0021 | 5 | 28 | 3.570307 | -2.282016 | 3.099994 | 2.509944 | 12.95587 | 9.590937
2018-02-09 18:33 | 250717.5 | 4080.0001 | 5 | 28 | 3.557611 | -2.281993 | 3.099994 | 2.586004 | 12.95587 | 9.862021
2018-02-09 18:35 | 250837.5 | 4200.0013 | 5 | 28 | 3.542673 | -2.281989 | 3.099994 | 2.662062 | 12.95587 | 10.13206
2018-02-09 18:37 | 250957.5 | 4320.0009 | 5 | 28 | 3.523615 | -2.281951 | 3.099994 | 2.738122 | 12.95587 | 10.40082
2018-02-09 18:39 | 251077.5 | 4440.0005 | 5 | 28 | 3.499466 | -2.28201 | 3.099994 | 2.814182 | 12.95587 | 10.66794
2018-02-09 18:41 | 251197.5 | 4560.0001 | 5 | 28 | 3.465618 | -2.281972 | 3.099994 | 2.89024 | 12.95587 | 10.93291
2018-02-09 18:43 | 251317.5 | 4680.0021 | 5 | 28 | 3.409038 | -2.281974 | 3.099994 | 2.966301 | 12.95587 | 11.19458
2018-02-09 18:45 | 251437.5 | 4800.0001 | 5 | 28 | 3.278452 | -2.281966 | 3.099994 | 3.042358 | 12.95587 | 11.44971
2018-02-09 18:47 | 251527.3 | 4889.7405 | 5 | 28 | 2.999971 | -2.282007 | 3.099994 | 3.099239 | 12.95587 | 11.62994
2018-02-09 18:49 | 251647.3 | 120.001 | 6 | 28 | 3.206148 | 0 | 3.099994 | 3.099239 | 12.95587 | 11.62994
2018-02-09 18:51 | 251767.3 | 239.9998 | 6 | 28 | 3.218053 | 0 | 3.099994 | 3.099239 | 12.95587 | 11.62994
2018-02-09 18:52 | 251827.3 | 300.0018 | 6 | 28 | 3.222239 | 0 | 3.099994 | 3.099239 | 12.95587 | 11.62994
2018-02-09 18:52 | 251827.3 | 0.0049 | 7 | 29 | 3.222304 | 0 | 0 | 0 | 0 | 0
2018-02-09 18:54 | 251947.4 | 120.0005 | 2 | 29 | 3.94135 | 4.890053 | 0.1622979 | 0 | 0.6152817 | 0
2018-02-09 18:56 | 252067.4 | 240.0002 | 2 | 29 | 3.992448 | 4.890072 | 0.3252804 | 0 | 1.26252 | 0
2018-02-09 18:58 | 252187.4 | 360.0022 | 2 | 29 | 4.028941 | 4.89011 | 0.4882708 | 0 | 1.916325 | 0
2018-02-09 19:00 | 252307.4 | 480.001 | 2 | 29 | 4.058953 | 4.890076 | 0.6512581 | 0 | 2.575489 | 0
2018-02-09 19:02 | 252427.4 | 600.0018 | 2 | 29 | 4.085217 | 4.890127 | 0.8142412 | 0 | 3.239224 | 0
2018-02-09 19:04 | 252547.4 | 720.001 | 2 | 29 | 4.108373 | 4.890112 | 0.9772297 | 0 | 3.906977 | 0
2018-02-09 19:06 | 252667.4 | 840.0014 | 2 | 29 | 4.13193 | 4.89012 | 1.140218 | 0 | 4.578485 | 0
2018-02-09 19:08 | 252787.4 | 960.001 | 2 | 29 | 4.157653 | 4.890123 | 1.303206 | 0 | 5.254006 | 0
2018-02-09 19:10 | 252907.4 | 1080.0014 | 2 | 29 | 4.185715 | 4.890108 | 1.466192 | 0 | 5.933892 | 0
2018-02-09 19:12 | 253027.4 | 1200.0018 | 2 | 29 | 4.20032 | 4.576046 | 1.626285 | 0 | 6.605751 | 0
2018-02-09 19:14 | 253147.4 | 1320 | 2 | 29 | 4.200213 | 4.041502 | 1.769807 | 0 | 7.208581 | 0
2018-02-09 19:16 | 253267.4 | 1440.0018 | 2 | 29 | 4.200267 | 3.540628 | 1.896093 | 0 | 7.739015 | 0
2018-02-09 19:17 | 253337.8 | 1510.458 | 2 | 29 | 4.200171 | 3.259989 | 1.962614 | 0 | 8.018414 | 0
2018-02-09 19:19 | 253457.9 | 120.0022 | 3 | 29 | 4.227527 | 3.259956 | 2.070832 | 0 | 8.474314 | 0
2018-02-09 19:21 | 253577.9 | 240.001 | 3 | 29 | 4.259859 | 3.260021 | 2.179487 | 0 | 8.935386 | 0
2018-02-09 19:23 | 253697.9 | 360.0022 | 3 | 29 | 4.294729 | 3.259943 | 2.288146 | 0 | 9.400133 | 0
2018-02-09 19:25 | 253817.9 | 480.0002 | 3 | 29 | 4.331825 | 3.259995 | 2.3968 | 0 | 9.868769 | 0
2018-02-09 19:27 | 253937.9 | 600.003 | 3 | 29 | 4.37076 | 3.259993 | 2.505456 | 0 | 10.34155 | 0
2018-02-09 19:29 | 254057.9 | 720.0002 | 3 | 29 | 4.400288 | 3.060165 | 2.613145 | 0 | 10.81423 | 0
2018-02-09 19:31 | 254177.9 | 840.0018 | 3 | 29 | 4.400169 | 2.536507 | 2.70597 | 0 | 11.22268 | 0
2018-02-09 19:33 | 254297.9 | 960.001 | 3 | 29 | 4.400032 | 2.12133 | 2.783409 | 0 | 11.56343 | 0
2018-02-09 19:35 | 254417.9 | 1080.0015 | 3 | 29 | 4.400166 | 1.789938 | 2.848421 | 0 | 11.84949 | 0
2018-02-09 19:37 | 254537.9 | 1200.0018 | 3 | 29 | 4.400014 | 1.512787 | 2.903332 | 0 | 12.0911 | 0
2018-02-09 19:39 | 254657.9 | 1320.0015 | 3 | 29 | 4.400152 | 1.293367 | 2.949997 | 0 | 12.29644 | 0
2018-02-09 19:41 | 254777.9 | 1440.0011 | 3 | 29 | 4.400107 | 1.109589 | 2.989899 | 0 | 12.47201 | 0
2018-02-09 19:43 | 254897.9 | 1560.0004 | 3 | 29 | 4.400111 | 0.9582558 | 3.024261 | 0 | 12.6232 | 0
2018-02-09 19:45 | 255017.9 | 1680.0002 | 3 | 29 | 4.400049 | 0.8319855 | 3.054013 | 0 | 12.75411 | 0
2018-02-09 19:47 | 255137.9 | 1800.003 | 3 | 29 | 4.400071 | 0.7271729 | 3.079943 | 0 | 12.86821 | 0
2018-02-09 19:48 | 255240.1 | 1902.2728 | 3 | 29 | 4.400088 | 0.6519985 | 3.099485 | 0 | 12.95419 | 0
2018-02-09 19:50 | 255360.1932 | 120.0015 | 4 | 29 | 4.353376 | 0 | 3.099485 | 0 | 12.95419 | 0
2018-02-09 19:52 | 255480.1927 | 240.001 | 4 | 29 | 4.349578 | 0 | 3.099485 | 0 | 12.95419 | 0
2018-02-09 19:53 | 255540.1955 | 300.0038 | 4 | 29 | 4.348429 | 0 | 3.099485 | 0 | 12.95419 | 0
2018-02-09 19:55 | 255660.3 | 120.0006 | 5 | 29 | 4.179909 | -2.281997 | 3.099485 | 0.07605713 | 12.95419 | 0.3196446
2018-02-09 19:57 | 255780.3 | 240.0002 | 5 | 29 | 4.149153 | -2.282033 | 3.099485 | 0.1521171 | 12.95419 | 0.6363803
2018-02-09 19:59 | 255900.3 | 360.0006 | 5 | 29 | 4.119889 | -2.282033 | 3.099485 | 0.228177 | 12.95419 | 0.9508474
2018-02-09 20:01 | 256020.3 | 480.0018 | 5 | 29 | 4.091005 | -2.282063 | 3.099485 | 0.3042361 | 12.95419 | 1.263102
2018-02-09 20:03 | 256140.3 | 600.0022 | 5 | 29 | 4.0624 | -2.282041 | 3.099485 | 0.3802986 | 12.95419 | 1.573183
2018-02-09 20:05 | 256260.3 | 720.0003 | 5 | 29 | 4.03403 | -2.282039 | 3.099485 | 0.4563597 | 12.95419 | 1.881092
2018-02-09 20:07 | 256380.3 | 840.0014 | 5 | 29 | 4.006017 | -2.282026 | 3.099485 | 0.5324204 | 12.95419 | 2.186857
2018-02-09 20:09 | 256500.3 | 960.0018 | 5 | 29 | 3.978518 | -2.282007 | 3.099485 | 0.6084821 | 12.95419 | 2.490513
2018-02-09 20:11 | 256620.3 | 1080.0022 | 5 | 29 | 3.951574 | -2.282051 | 3.099485 | 0.6845418 | 12.95419 | 2.79209
2018-02-09 20:13 | 256740.3 | 1200.0011 | 5 | 29 | 3.925409 | -2.282056 | 3.099485 | 0.7606006 | 12.95419 | 3.091643
2018-02-09 20:15 | 256860.3 | 1320.0006 | 5 | 29 | 3.900102 | -2.282049 | 3.099485 | 0.8366622 | 12.95419 | 3.38925
2018-02-09 20:17 | 256980.3 | 1440.0003 | 5 | 29 | 3.87586 | -2.282058 | 3.099485 | 0.9127212 | 12.95419 | 3.68496
2018-02-09 20:19 | 257100.3 | 1560.0006 | 5 | 29 | 3.852728 | -2.282035 | 3.099485 | 0.988781 | 12.95419 | 3.978871
2018-02-09 20:21 | 257220.3 | 1680.0003 | 5 | 29 | 3.830861 | -2.282051 | 3.099485 | 1.064845 | 12.95419 | 4.271084
2018-02-09 20:23 | 257340.3 | 1800.0006 | 5 | 29 | 3.810125 | -2.282049 | 3.099485 | 1.140904 | 12.95419 | 4.561665
2018-02-09 20:25 | 257460.3 | 1920.0011 | 5 | 29 | 3.790375 | -2.282098 | 3.099485 | 1.216962 | 12.95419 | 4.850701
2018-02-09 20:27 | 257580.3 | 2040.0006 | 5 | 29 | 3.771502 | -2.282045 | 3.099485 | 1.293025 | 12.95419 | 5.138285
2018-02-09 20:29 | 257700.3 | 2160.001 | 5 | 29 | 3.753412 | -2.28206 | 3.099485 | 1.369085 | 12.95419 | 5.42445
2018-02-09 20:31 | 257820.3 | 2280.0014 | 5 | 29 | 3.736207 | -2.282072 | 3.099485 | 1.445146 | 12.95419 | 5.709277
2018-02-09 20:33 | 257940.3 | 2400.0018 | 5 | 29 | 3.719879 | -2.282084 | 3.099485 | 1.521206 | 12.95419 | 5.992826
2018-02-09 20:35 | 258060.3 | 2520 | 5 | 29 | 3.704471 | -2.282021 | 3.099485 | 1.597267 | 12.95419 | 6.275172
2018-02-09 20:37 | 258180.3 | 2640.0019 | 5 | 29 | 3.689986 | -2.282056 | 3.099485 | 1.673328 | 12.95419 | 6.556382
2018-02-09 20:39 | 258300.3 | 2760.0014 | 5 | 29 | 3.676411 | -2.282024 | 3.099485 | 1.749388 | 12.95419 | 6.836522
2018-02-09 20:41 | 258420.3 | 2880.0002 | 5 | 29 | 3.663722 | -2.282084 | 3.099485 | 1.825449 | 12.95419 | 7.115662
2018-02-09 20:43 | 258540.3 | 3000.0006 | 5 | 29 | 3.652033 | -2.282033 | 3.099485 | 1.90151 | 12.95419 | 7.393878
2018-02-09 20:45 | 258660.3 | 3120.0001 | 5 | 29 | 3.641115 | -2.282049 | 3.099485 | 1.977571 | 12.95419 | 7.671237
2018-02-09 20:47 | 258780.3 | 3240.0022 | 5 | 29 | 3.630992 | -2.282033 | 3.099485 | 2.053632 | 12.95419 | 7.947794
2018-02-09 20:49 | 258900.3 | 3360.0018 | 5 | 29 | 3.621341 | -2.282039 | 3.099485 | 2.129692 | 12.95419 | 8.223599
2018-02-09 20:51 | 259020.3 | 3480.0022 | 5 | 29 | 3.611863 | -2.282039 | 3.099485 | 2.205756 | 12.95419 | 8.498693
2018-02-09 20:53 | 259140.3 | 3600.0018 | 5 | 29 | 3.602239 | -2.282035 | 3.099485 | 2.281812 | 12.95419 | 8.773035
2018-02-09 20:55 | 259260.3 | 3720.0031 | 5 | 29 | 3.592193 | -2.282072 | 3.099485 | 2.357874 | 12.95419 | 9.04665
2018-02-09 20:57 | 259380.3 | 3840.001 | 5 | 29 | 3.581615 | -2.282074 | 3.099485 | 2.433929 | 12.95419 | 9.319454
2018-02-09 20:59 | 259500.3 | 3960.0014 | 5 | 29 | 3.570251 | -2.282005 | 3.099485 | 2.509993 | 12.95419 | 9.591461
2018-02-09 21:01 | 259620.3 | 4080.0005 | 5 | 29 | 3.557591 | -2.282021 | 3.099485 | 2.586053 | 12.95419 | 9.862546
2018-02-09 21:03 | 259740.3 | 4200.0022 | 5 | 29 | 3.542572 | -2.282066 | 3.099485 | 2.662115 | 12.95419 | 10.13259
2018-02-09 21:05 | 259860.3 | 4320.0019 | 5 | 29 | 3.52343 | -2.282062 | 3.099485 | 2.738173 | 12.95419 | 10.40133
2018-02-09 21:07 | 259980.3 | 4440.0014 | 5 | 29 | 3.499228 | -2.282047 | 3.099485 | 2.814233 | 12.95419 | 10.66844
2018-02-09 21:09 | 260100.3 | 4560.001 | 5 | 29 | 3.465236 | -2.282058 | 3.099485 | 2.890295 | 12.95419 | 10.9334
2018-02-09 21:11 | 260220.3 | 4680.0022 | 5 | 29 | 3.408356 | -2.282039 | 3.099485 | 2.966355 | 12.95419 | 11.19502
2018-02-09 21:13 | 260340.3 | 4800.001 | 5 | 29 | 3.276954 | -2.282049 | 3.099485 | 3.042415 | 12.95419 | 11.45009
2018-02-09 21:15 | 260429.2 | 4888.9276 | 5 | 29 | 2.999969 | -2.282043 | 3.099485 | 3.09878 | 12.95419 | 11.62863
2018-02-09 21:17 | 260549.2 | 120.0021 | 6 | 29 | 3.206428 | 0 | 3.099485 | 3.09878 | 12.95419 | 11.62863
2018-02-09 21:19 | 260669.2 | 240.0025 | 6 | 29 | 3.218302 | 0 | 3.099485 | 3.09878 | 12.95419 | 11.62863
2018-02-09 21:20 | 260729.2 | 300.0013 | 6 | 29 | 3.222499 | 0 | 3.099485 | 3.09878 | 12.95419 | 11.62863
2018-02-09 21:20 | 260729.3 | 0.0023 | 7 | 30 | 3.222421 | 0 | 0 | 0 | 0 | 0
2018-02-09 21:22 | 260849.3 | 120.0006 | 2 | 30 | 3.941823 | 4.889919 | 0.1623 | 1.743e-09 | 0.615362 | 5.615e-09
2018-02-09 21:24 | 260969.3 | 240.0003 | 2 | 30 | 3.992841 | 4.889936 | 0.3252916 | 1.743e-09 | 1.262704 | 5.615e-09
2018-02-09 21:26 | 261089.3 | 360.0023 | 2 | 30 | 4.029334 | 4.890009 | 0.4882767 | 1.743e-09 | 1.916556 | 5.615e-09
2018-02-09 21:28 | 261209.3 | 480.001 | 2 | 30 | 4.059347 | 4.890007 | 0.6512635 | 1.743e-09 | 2.575787 | 5.615e-09
2018-02-09 21:30 | 261329.3 | 600.0014 | 2 | 30 | 4.08568 | 4.890003 | 0.8142375 | 1.743e-09 | 3.239554 | 5.615e-09
2018-02-09 21:32 | 261449.3 | 720.0026 | 2 | 30 | 4.108805 | 4.889963 | 0.9772266 | 1.743e-09 | 3.907383 | 5.615e-09
2018-02-09 21:34 | 261569.3 | 840.0014 | 2 | 30 | 4.132453 | 4.889933 | 1.140211 | 1.743e-09 | 4.57895 | 5.615e-09
2018-02-09 21:36 | 261689.3 | 960.0002 | 2 | 30 | 4.158252 | 4.889944 | 1.303184 | 1.743e-09 | 5.254503 | 5.615e-09
2018-02-09 21:38 | 261809.3 | 1080.0007 | 2 | 30 | 4.186302 | 4.890028 | 1.466168 | 1.743e-09 | 5.934476 | 5.615e-09
2018-02-09 21:40 | 261929.3 | 1200.0003 | 2 | 30 | 4.200268 | 4.564182 | 1.626058 | 1.743e-09 | 6.605529 | 5.615e-09
2018-02-09 21:42 | 262049.3 | 1320.0023 | 2 | 30 | 4.200294 | 4.03587 | 1.769274 | 1.743e-09 | 7.207076 | 5.615e-09
2018-02-09 21:44 | 262169.3 | 1440.0003 | 2 | 30 | 4.200255 | 3.532885 | 1.895308 | 1.743e-09 | 7.73645 | 5.615e-09
2018-02-09 21:45 | 262238.9 | 1509.6092 | 2 | 30 | 4.200268 | 3.259977 | 1.960942 | 1.743e-09 | 8.012129 | 5.615e-09
2018-02-09 21:47 | 262359 | 120.0022 | 3 | 30 | 4.227677 | 3.259876 | 2.069158 | 1.743e-09 | 8.468025 | 5.615e-09
2018-02-09 21:49 | 262479 | 240.0017 | 3 | 30 | 4.259954 | 3.25989 | 2.177803 | 1.743e-09 | 8.929071 | 5.615e-09
2018-02-09 21:51 | 262599 | 360.0005 | 3 | 30 | 4.294798 | 3.259903 | 2.286458 | 1.743e-09 | 9.393811 | 5.615e-09
2018-02-09 21:53 | 262719 | 480.0001 | 3 | 30 | 4.33189 | 3.259865 | 2.395105 | 1.743e-09 | 9.862423 | 5.615e-09
2018-02-09 21:55 | 262839 | 600 | 3 | 30 | 4.370822 | 3.259861 | 2.503757 | 1.743e-09 | 10.33519 | 5.615e-09
2018-02-09 21:57 | 262959 | 720.0008 | 3 | 30 | 4.400308 | 3.058542 | 2.61143 | 1.743e-09 | 10.80781 | 5.615e-09
2018-02-09 21:59 | 263079 | 840.0013 | 3 | 30 | 4.400248 | 2.536053 | 2.704245 | 1.743e-09 | 11.21622 | 5.615e-09
2018-02-09 22:01 | 263199 | 960.0009 | 3 | 30 | 4.400193 | 2.124477 | 2.781693 | 1.743e-09 | 11.55701 | 5.615e-09
2018-02-09 22:03 | 263319 | 1080.0022 | 3 | 30 | 4.400124 | 1.788425 | 2.846732 | 1.743e-09 | 11.84319 | 5.615e-09
2018-02-09 22:05 | 263439 | 1200.0017 | 3 | 30 | 4.400104 | 1.515383 | 2.901664 | 1.743e-09 | 12.0849 | 5.615e-09
2018-02-09 22:07 | 263559 | 1320.0021 | 3 | 30 | 4.40019 | 1.294397 | 2.948358 | 1.743e-09 | 12.29036 | 5.615e-09
2018-02-09 22:09 | 263679 | 1440.0026 | 3 | 30 | 4.400081 | 1.10981 | 2.988312 | 1.743e-09 | 12.46617 | 5.615e-09
2018-02-09 22:11 | 263799 | 1560.0005 | 3 | 30 | 4.400039 | 0.958395 | 3.022694 | 1.743e-09 | 12.61745 | 5.615e-09
2018-02-09 22:13 | 263919 | 1680.0017 | 3 | 30 | 4.400062 | 0.8331127 | 3.052502 | 1.743e-09 | 12.74861 | 5.615e-09
2018-02-09 22:15 | 264039 | 1800.0021 | 3 | 30 | 4.400079 | 0.7284069 | 3.078473 | 1.743e-09 | 12.86288 | 5.615e-09
2018-02-09 22:17 | 264137.4 | 1898.4421 | 3 | 30 | 4.399981 | 0.651989 | 3.097356 | 1.743e-09 | 12.94596 | 5.615e-09
2018-02-09 22:19 | 264257.4 | 120.0014 | 4 | 30 | 4.353056 | 0 | 3.097356 | 1.743e-09 | 12.94596 | 5.615e-09
2018-02-09 22:21 | 264377.4 | 240.0002 | 4 | 30 | 4.349232 | 0 | 3.097356 | 1.743e-09 | 12.94596 | 5.615e-09
2018-02-09 22:22 | 264437.4 | 300.0046 | 4 | 30 | 4.348059 | 0 | 3.097356 | 1.743e-09 | 12.94596 | 5.615e-09
2018-02-09 22:24 | 264557.5 | 120.0022 | 5 | 30 | 4.179399 | -2.282024 | 3.097356 | 0.07605848 | 12.94596 | 0.319609
2018-02-09 22:26 | 264677.5 | 240.0002 | 5 | 30 | 4.148631 | -2.281995 | 3.097356 | 0.1521182 | 12.94596 | 0.6363025
2018-02-09 22:28 | 264797.5 | 360.0022 | 5 | 30 | 4.119402 | -2.282012 | 3.097356 | 0.2281775 | 12.94596 | 0.9507287
2018-02-09 22:30 | 264917.5 | 480.0018 | 5 | 30 | 4.090582 | -2.282022 | 3.097356 | 0.3042384 | 12.94596 | 1.262955
2018-02-09 22:32 | 265037.5 | 600.0006 | 5 | 30 | 4.061992 | -2.28203 | 3.097356 | 0.380289 | 12.94596 | 1.572957
2018-02-09 22:34 | 265157.5 | 720.0019 | 5 | 30 | 4.0337 | -2.282041 | 3.097356 | 0.4563583 | 12.94596 | 1.880871
2018-02-09 22:36 | 265277.5 | 840.0017 | 5 | 30 | 4.00572 | -2.282035 | 3.097356 | 0.5324181 | 12.94596 | 2.186608
2018-02-09 22:38 | 265397.5 | 960.0013 | 5 | 30 | 3.978265 | -2.282024 | 3.097356 | 0.6084822 | 12.94596 | 2.490252
2018-02-09 22:40 | 265517.5 | 1080.0006 | 5 | 30 | 3.951318 | -2.282026 | 3.097356 | 0.68454 | 12.94596 | 2.791801
2018-02-09 22:42 | 265637.5 | 1200.0026 | 5 | 30 | 3.925126 | -2.281989 | 3.097356 | 0.7606028 | 12.94596 | 3.091348
2018-02-09 22:44 | 265757.5 | 1320.0014 | 5 | 30 | 3.899785 | -2.28197 | 3.097356 | 0.8366561 | 12.94596 | 3.388898
2018-02-09 22:46 | 265877.5 | 1440.0018 | 5 | 30 | 3.875499 | -2.28201 | 3.097356 | 0.9127238 | 12.94596 | 3.684614
2018-02-09 22:48 | 265997.5 | 1560.0022 | 5 | 30 | 3.852348 | -2.281979 | 3.097356 | 0.9887809 | 12.94596 | 3.978485
2018-02-09 22:50 | 266117.5 | 1680.001 | 5 | 30 | 3.830431 | -2.28197 | 3.097356 | 1.064839 | 12.94596 | 4.270646
2018-02-09 22:52 | 266237.5 | 1800.0022 | 5 | 30 | 3.809719 | -2.281997 | 3.097356 | 1.140899 | 12.94596 | 4.561194
2018-02-09 22:54 | 266357.5 | 1920.0002 | 5 | 30 | 3.789929 | -2.281986 | 3.097356 | 1.216958 | 12.94596 | 4.850199
2018-02-09 22:56 | 266477.5 | 2040.0015 | 5 | 30 | 3.770993 | -2.282 | 3.097356 | 1.293016 | 12.94596 | 5.137728
2018-02-09 22:58 | 266597.5 | 2160.0018 | 5 | 30 | 3.752905 | -2.28201 | 3.097356 | 1.369076 | 12.94596 | 5.423857
2018-02-09 23:00 | 266717.5 | 2280.0014 | 5 | 30 | 3.735678 | -2.281984 | 3.097356 | 1.445133 | 12.94596 | 5.708633
2018-02-09 23:02 | 266837.5 | 2400.0002 | 5 | 30 | 3.71939 | -2.282012 | 3.097356 | 1.521194 | 12.94596 | 5.992148
2018-02-09 23:04 | 266957.5 | 2520.0022 | 5 | 30 | 3.703997 | -2.281993 | 3.097356 | 1.597255 | 12.94596 | 6.274456
2018-02-09 23:06 | 267077.5 | 2640.0018 | 5 | 30 | 3.689514 | -2.281991 | 3.097356 | 1.673315 | 12.94596 | 6.555625
2018-02-09 23:08 | 267197.5 | 2760.0014 | 5 | 30 | 3.675863 | -2.282024 | 3.097356 | 1.749369 | 12.94596 | 6.835702
2018-02-09 23:10 | 267317.5 | 2880.0008 | 5 | 30 | 3.663203 | -2.282 | 3.097356 | 1.825432 | 12.94596 | 7.114813
2018-02-09 23:12 | 267437.5 | 3000.0014 | 5 | 30 | 3.651446 | -2.282033 | 3.097356 | 1.901494 | 12.94596 | 7.392988
2018-02-09 23:14 | 267557.5 | 3120.0018 | 5 | 30 | 3.640543 | -2.282 | 3.097356 | 1.977556 | 12.94596 | 7.670304
2018-02-09 23:16 | 267677.5 | 3240.0002 | 5 | 30 | 3.630379 | -2.281989 | 3.097356 | 2.053614 | 12.94596 | 7.946809
2018-02-09 23:18 | 267797.5 | 3360.0002 | 5 | 30 | 3.620758 | -2.282068 | 3.097356 | 2.129675 | 12.94596 | 8.222573
2018-02-09 23:20 | 267917.5 | 3480.0022 | 5 | 30 | 3.611287 | -2.281972 | 3.097356 | 2.205733 | 12.94596 | 8.497602
2018-02-09 23:22 | 268037.5 | 3600.0018 | 5 | 30 | 3.601688 | -2.28201 | 3.097356 | 2.281795 | 12.94596 | 8.771917
2018-02-09 23:24 | 268157.5 | 3720.0006 | 5 | 30 | 3.591577 | -2.282026 | 3.097356 | 2.357854 | 12.94596 | 9.045477
2018-02-09 23:26 | 268277.5 | 3840.0019 | 5 | 30 | 3.581024 | -2.281977 | 3.097356 | 2.433915 | 12.94596 | 9.318259
2018-02-09 23:28 | 268397.5 | 3960.0014 | 5 | 30 | 3.569655 | -2.282 | 3.097356 | 2.509974 | 12.94596 | 9.590199
2018-02-09 23:30 | 268517.5 | 4080.0026 | 5 | 30 | 3.55689 | -2.28201 | 3.097356 | 2.586032 | 12.94596 | 9.861226
2018-02-09 23:32 | 268637.5 | 4200.0021 | 5 | 30 | 3.541849 | -2.282 | 3.097356 | 2.662091 | 12.94596 | 10.13121
2018-02-09 23:34 | 268757.5 | 4320.0002 | 5 | 30 | 3.522613 | -2.282026 | 3.097356 | 2.73815 | 12.94596 | 10.39989
2018-02-09 23:36 | 268877.5 | 4440.0007 | 5 | 30 | 3.498242 | -2.282037 | 3.097356 | 2.814209 | 12.94596 | 10.66693
2018-02-09 23:38 | 268997.5 | 4560.0018 | 5 | 30 | 3.463846 | -2.282022 | 3.097356 | 2.89027 | 12.94596 | 10.9318
2018-02-09 23:40 | 269117.5 | 4680.0022 | 5 | 30 | 3.406052 | -2.282022 | 3.097356 | 2.966328 | 12.94596 | 11.19329
2018-02-09 23:42 | 269237.5 | 4800.0002 | 5 | 30 | 3.271011 | -2.282041 | 3.097356 | 3.042388 | 12.94596 | 11.44806
2018-02-09 23:43 | 269323.2 | 4885.6563 | 5 | 30 | 2.999976 | -2.282041 | 3.097356 | 3.096679 | 12.94596 | 11.61981
2018-02-09 23:45 | 269443.3 | 120.002 | 6 | 30 | 3.2063 | 0 | 3.097356 | 3.096679 | 12.94596 | 11.61981
2018-02-09 23:47 | 269563.3 | 240.0019 | 6 | 30 | 3.218235 | 0 | 3.097356 | 3.096679 | 12.94596 | 11.61981
2018-02-09 23:48 | 269623.3 | 300.0028 | 6 | 30 | 3.222396 | 0 | 3.097356 | 3.096679 | 12.94596 | 11.61981
2018-02-09 23:48 | 269623.2 | 0.0024 | 7 | 31 | 3.223004 | 0 | 0 | 0 | 0 | 0
2018-02-09 23:50 | 269743.3 | 120.0005 | 2 | 31 | 3.941239 | 4.889988 | 0.1623062 | 5.79e-10 | 0.61531 | 1.865e-09
2018-02-09 23:52 | 269863.3 | 240.0001 | 2 | 31 | 3.99232 | 4.890028 | 0.3252977 | 5.79e-10 | 1.262566 | 1.865e-09
2018-02-09 23:54 | 269983.3 | 360.0021 | 2 | 31 | 4.028716 | 4.890003 | 0.4882784 | 5.79e-10 | 1.916305 | 1.865e-09
2018-02-09 23:56 | 270103.3 | 480.0001 | 2 | 31 | 4.058733 | 4.889965 | 0.6512601 | 5.79e-10 | 2.575413 | 1.865e-09
2018-02-09 23:58 | 270223.3 | 600.0014 | 2 | 31 | 4.084976 | 4.889984 | 0.8142401 | 5.79e-10 | 3.239096 | 1.865e-09
2018-02-10 | 270343.3 | 720.0017 | 2 | 31 | 4.108052 | 4.889965 | 0.9772128 | 5.79e-10 | 3.906743 | 1.865e-09
2018-02-10 00:02 | 270463.3 | 840.0013 | 2 | 31 | 4.13164 | 4.88999 | 1.140187 | 5.79e-10 | 4.578147 | 1.865e-09
2018-02-10 00:04 | 270583.3 | 960.0017 | 2 | 31 | 4.157396 | 4.890005 | 1.303168 | 5.79e-10 | 5.253593 | 1.865e-09
2018-02-10 00:06 | 270703.3 | 1080.0013 | 2 | 31 | 4.185458 | 4.889978 | 1.466151 | 5.79e-10 | 5.933426 | 1.865e-09
2018-02-10 00:08 | 270823.3 | 1200.0017 | 2 | 31 | 4.20022 | 4.574635 | 1.626278 | 5.79e-10 | 6.605411 | 1.865e-09
2018-02-10 00:10 | 270943.3 | 1320.0013 | 2 | 31 | 4.20021 | 4.041855 | 1.769832 | 5.79e-10 | 7.208376 | 1.865e-09
2018-02-10 00:12 | 271063.3 | 1440.0009 | 2 | 31 | 4.200208 | 3.537411 | 1.896077 | 5.79e-10 | 7.738634 | 1.865e-09
2018-02-10 00:13 | 271133.7 | 1510.3467 | 2 | 31 | 4.200279 | 3.259995 | 1.96245 | 5.79e-10 | 8.017414 | 1.865e-09
2018-02-10 00:15 | 271253.7 | 120.0014 | 3 | 31 | 4.22767 | 3.25989 | 2.070662 | 3.3e-09 | 8.473296 | 1.2964e-08
2018-02-10 00:17 | 271373.7 | 240.0001 | 3 | 31 | 4.25998 | 3.259876 | 2.179309 | 3.3e-09 | 8.934351 | 1.2964e-08
2018-02-10 00:19 | 271493.7 | 360.0021 | 3 | 31 | 4.294891 | 3.259863 | 2.287965 | 3.3e-09 | 9.399098 | 1.2964e-08
2018-02-10 00:21 | 271613.7 | 480.0002 | 3 | 31 | 4.33196 | 3.259861 | 2.396614 | 3.3e-09 | 9.867732 | 1.2964e-08
2018-02-10 00:23 | 271733.7 | 600.0014 | 3 | 31 | 4.370951 | 3.259916 | 2.505265 | 3.3e-09 | 10.3405 | 1.2964e-08
2018-02-10 00:25 | 271853.7 | 720.001 | 3 | 31 | 4.400238 | 3.05513 | 2.612915 | 3.3e-09 | 10.81303 | 1.2964e-08
2018-02-10 00:27 | 271973.7 | 840.0005 | 3 | 31 | 4.400249 | 2.534384 | 2.705639 | 3.3e-09 | 11.22104 | 1.2964e-08
2018-02-10 00:29 | 272093.7 | 960.0009 | 3 | 31 | 4.40014 | 2.121311 | 2.78296 | 3.3e-09 | 11.56126 | 1.2964e-08
2018-02-10 00:31 | 272213.7 | 1080.0021 | 3 | 31 | 4.400149 | 1.785303 | 2.847865 | 3.3e-09 | 11.84686 | 1.2964e-08
2018-02-10 00:33 | 272333.7 | 1200.0002 | 3 | 31 | 4.400208 | 1.514482 | 2.902675 | 3.3e-09 | 12.08803 | 1.2964e-08
2018-02-10 00:35 | 272453.7 | 1320.0019 | 3 | 31 | 4.400139 | 1.29166 | 2.949254 | 3.3e-09 | 12.29298 | 1.2964e-08
2018-02-10 00:37 | 272573.7 | 1440.0002 | 3 | 31 | 4.400034 | 1.104975 | 2.989105 | 3.3e-09 | 12.46833 | 1.2964e-08
2018-02-10 00:39 | 272693.7 | 1560.0022 | 3 | 31 | 4.400106 | 0.9574471 | 3.023414 | 3.3e-09 | 12.61929 | 1.2964e-08
2018-02-10 00:41 | 272813.7 | 1680.0018 | 3 | 31 | 4.400066 | 0.8313007 | 3.05313 | 3.3e-09 | 12.75005 | 1.2964e-08
2018-02-10 00:43 | 272933.7 | 1800.0006 | 3 | 31 | 4.400061 | 0.7260284 | 3.079027 | 3.3e-09 | 12.86399 | 1.2964e-08
2018-02-10 00:45 | 273034.4 | 1900.7101 | 3 | 31 | 4.400128 | 0.651989 | 3.098271 | 3.3e-09 | 12.94867 | 1.2964e-08
2018-02-10 00:47 | 273154.5 | 120.0002 | 4 | 31 | 4.353439 | 0 | 3.098271 | 3.3e-09 | 12.94867 | 1.2964e-08
2018-02-10 00:49 | 273274.5 | 240.0007 | 4 | 31 | 4.349611 | 0 | 3.098271 | 3.3e-09 | 12.94867 | 1.2964e-08
2018-02-10 00:50 | 273334.5 | 300.0027 | 4 | 31 | 4.348489 | 0 | 3.098271 | 3.3e-09 | 12.94867 | 1.2964e-08
2018-02-10 00:52 | 273454.5 | 120.0013 | 5 | 31 | 4.180167 | -2.282028 | 3.098271 | 0.07605962 | 12.94867 | 0.3196685
2018-02-10 00:54 | 273574.5 | 240.0002 | 5 | 31 | 4.149367 | -2.28206 | 3.098271 | 0.1521194 | 12.94867 | 0.6364191
2018-02-10 00:56 | 273694.5 | 360.0006 | 5 | 31 | 4.120095 | -2.282114 | 3.098271 | 0.2281824 | 12.94867 | 0.9509148
2018-02-10 00:58 | 273814.5 | 480.0009 | 5 | 31 | 4.091221 | -2.282062 | 3.098271 | 0.3042401 | 12.94867 | 1.263179
2018-02-10 01:00 | 273934.5 | 600.0021 | 5 | 31 | 4.062631 | -2.282041 | 3.098271 | 0.3803043 | 12.94867 | 1.573284
2018-02-10 01:02 | 274054.5 | 720.0009 | 5 | 31 | 4.034258 | -2.282084 | 3.098271 | 0.4563639 | 12.94867 | 1.881206
2018-02-10 01:04 | 274174.5 | 840.0006 | 5 | 31 | 4.006317 | -2.28207 | 3.098271 | 0.5324252 | 12.94867 | 2.186993
2018-02-10 01:06 | 274294.5 | 960.0009 | 5 | 31 | 3.978797 | -2.282056 | 3.098271 | 0.6084868 | 12.94867 | 2.490671
2018-02-10 01:08 | 274414.5 | 1080.0005 | 5 | 31 | 3.951886 | -2.282104 | 3.098271 | 0.6845505 | 12.94867 | 2.792285
2018-02-10 01:10 | 274534.5 | 1200.0002 | 5 | 31 | 3.925662 | -2.282051 | 3.098271 | 0.7606081 | 12.94867 | 3.091854
2018-02-10 01:12 | 274654.5 | 1320.0013 | 5 | 31 | 3.900356 | -2.282063 | 3.098271 | 0.8366709 | 12.94867 | 3.389484
2018-02-10 01:14 | 274774.5 | 1440.0017 | 5 | 31 | 3.876077 | -2.282063 | 3.098271 | 0.9127334 | 12.94867 | 3.685226
2018-02-10 01:16 | 274894.5 | 1560.0022 | 5 | 31 | 3.852922 | -2.282049 | 3.098271 | 0.9887919 | 12.94867 | 3.979149
2018-02-10 01:18 | 275014.5 | 1680.0003 | 5 | 31 | 3.831016 | -2.28203 | 3.098271 | 1.064856 | 12.94867 | 4.271379
2018-02-10 01:20 | 275134.5 | 1800.0005 | 5 | 31 | 3.810351 | -2.282066 | 3.098271 | 1.140918 | 12.94867 | 4.561986
2018-02-10 01:22 | 275254.5 | 1920.0002 | 5 | 31 | 3.790563 | -2.28206 | 3.098271 | 1.216979 | 12.94867 | 4.851048
2018-02-10 01:24 | 275374.5 | 2040.0013 | 5 | 31 | 3.771631 | -2.282087 | 3.098271 | 1.293041 | 12.94867 | 5.138639
2018-02-10 01:26 | 275494.5 | 2160.0009 | 5 | 31 | 3.753485 | -2.282051 | 3.098271 | 1.369103 | 12.94867 | 5.424821
2018-02-10 01:28 | 275614.5 | 2280.0012 | 5 | 31 | 3.736296 | -2.282083 | 3.098271 | 1.445162 | 12.94867 | 5.70965
2018-02-10 01:30 | 275734.5 | 2400.0009 | 5 | 31 | 3.719954 | -2.282077 | 3.098271 | 1.521223 | 12.94867 | 5.993208
2018-02-10 01:32 | 275854.5 | 2520.0021 | 5 | 31 | 3.70453 | -2.282039 | 3.098271 | 1.597286 | 12.94867 | 6.275567
2018-02-10 01:34 | 275974.5 | 2640.0002 | 5 | 31 | 3.690061 | -2.282123 | 3.098271 | 1.673348 | 12.94867 | 6.556783
2018-02-10 01:36 | 276094.5 | 2760.0005 | 5 | 31 | 3.676428 | -2.282087 | 3.098271 | 1.74941 | 12.94867 | 6.836929
2018-02-10 01:38 | 276214.5 | 2880.0001 | 5 | 31 | 3.663737 | -2.282049 | 3.098271 | 1.825471 | 12.94867 | 7.116077
2018-02-10 01:40 | 276334.5 | 3000.0005 | 5 | 31 | 3.651992 | -2.282037 | 3.098271 | 1.901533 | 12.94867 | 7.394295
2018-02-10 01:42 | 276454.5 | 3120.0001 | 5 | 31 | 3.641114 | -2.282016 | 3.098271 | 1.977592 | 12.94867 | 7.671648
2018-02-10 01:44 | 276574.5 | 3240.0015 | 5 | 31 | 3.631042 | -2.282051 | 3.098271 | 2.053651 | 12.94867 | 7.948198
2018-02-10 01:46 | 276694.5 | 3360.0009 | 5 | 31 | 3.621373 | -2.282072 | 3.098271 | 2.129712 | 12.94867 | 8.224007
2018-02-10 01:48 | 276814.5 | 3480.0009 | 5 | 31 | 3.611839 | -2.28207 | 3.098271 | 2.205773 | 12.94867 | 8.499088
2018-02-10 01:50 | 276934.5 | 3600.001 | 5 | 31 | 3.602166 | -2.282058 | 3.098271 | 2.281832 | 12.94867 | 8.773435
2018-02-10 01:52 | 277054.5 | 3720.0022 | 5 | 31 | 3.592136 | -2.282084 | 3.098271 | 2.357896 | 12.94867 | 9.047051
2018-02-10 01:54 | 277174.5 | 3840.0001 | 5 | 31 | 3.58152 | -2.282043 | 3.098271 | 2.433955 | 12.94867 | 9.319865
2018-02-10 01:56 | 277294.5 | 3960.0013 | 5 | 31 | 3.570163 | -2.282066 | 3.098271 | 2.510013 | 12.94867 | 9.591845
2018-02-10 01:58 | 277414.5 | 4080.0018 | 5 | 31 | 3.557439 | -2.281997 | 3.098271 | 2.586074 | 12.94867 | 9.862919
2018-02-10 02:00 | 277534.5 | 4200.0021 | 5 | 31 | 3.542395 | -2.281974 | 3.098271 | 2.662132 | 12.94867 | 10.13294
2018-02-10 02:02 | 277654.5 | 4320.0009 | 5 | 31 | 3.523205 | -2.28201 | 3.098271 | 2.738188 | 12.94867 | 10.40166
2018-02-10 02:04 | 277774.5 | 4440.0005 | 5 | 31 | 3.498937 | -2.282035 | 3.098271 | 2.814246 | 12.94867 | 10.66875
2018-02-10 02:06 | 277894.5 | 4560.0009 | 5 | 31 | 3.464715 | -2.282016 | 3.098271 | 2.89029 | 12.94867 | 10.93361
2018-02-10 02:08 | 278014.5 | 4680.0005 | 5 | 31 | 3.407464 | -2.281986 | 3.098271 | 2.966362 | 12.94867 | 11.19523
2018-02-10 02:10 | 278134.5 | 4800.001 | 5 | 31 | 3.274184 | -2.281989 | 3.098271 | 3.042422 | 12.94867 | 11.45017
2018-02-10 02:11 | 278221.8 | 4887.2235 | 5 | 31 | 2.999996 | -2.28201 | 3.098271 | 3.09771 | 12.94867 | 11.62519
2018-02-10 02:13 | 278341.8 | 120.0003 | 6 | 31 | 3.205625 | 0 | 3.098271 | 3.09771 | 12.94867 | 11.62519
2018-02-10 02:15 | 278461.8 | 240 | 6 | 31 | 3.217548 | 0 | 3.098271 | 3.09771 | 12.94867 | 11.62519
2018-02-10 02:16 | 278521.8 | 300.0028 | 6 | 31 | 3.221748 | 0 | 3.098271 | 3.09771 | 12.94867 | 11.62519
2018-02-10 02:16 | 278521.8 | 0.0049 | 7 | 32 | 3.221729 | 0 | 0 | 0 | 0 | 0
2018-02-10 02:18 | 278641.9 | 120.0006 | 2 | 32 | 3.941216 | 4.89011 | 0.1623101 | 0 | 0.6152892 | 0
2018-02-10 02:20 | 278761.9 | 240.0001 | 2 | 32 | 3.992281 | 4.890104 | 0.3252917 | 0 | 1.262506 | 0
2018-02-10 02:22 | 278881.9 | 360.0015 | 2 | 32 | 4.028777 | 4.890087 | 0.4882861 | 0 | 1.916309 | 0
2018-02-10 02:24 | 279001.9 | 480.0002 | 2 | 32 | 4.058844 | 4.890112 | 0.6512725 | 0 | 2.575452 | 0
2018-02-10 02:26 | 279121.9 | 600.0015 | 2 | 32 | 4.085095 | 4.89012 | 0.8142623 | 0 | 3.239196 | 0
2018-02-10 02:28 | 279241.9 | 720.0002 | 2 | 32 | 4.10823 | 4.890078 | 0.9772497 | 0 | 3.906926 | 0
2018-02-10 02:30 | 279361.9 | 840.0014 | 2 | 32 | 4.131772 | 4.890102 | 1.140236 | 0 | 4.578404 | 0
2018-02-10 02:32 | 279481.9 | 960.0002 | 2 | 32 | 4.15751 | 4.89011 | 1.303214 | 0 | 5.253862 | 0
2018-02-10 02:34 | 279601.9 | 1080.0006 | 2 | 32 | 4.18566 | 4.890087 | 1.466209 | 0 | 5.933774 | 0
2018-02-10 02:36 | 279721.9 | 1200.0019 | 2 | 32 | 4.200231 | 4.574163 | 1.626304 | 0 | 6.605638 | 0
2018-02-10 02:38 | 279841.9 | 1320.0022 | 2 | 32 | 4.200133 | 4.039032 | 1.769747 | 0 | 7.208127 | 0
2018-02-10 02:40 | 279961.9 | 1440.0002 | 2 | 32 | 4.200195 | 3.536835 | 1.895905 | 0 | 7.738013 | 0
2018-02-10 02:42 | 280031.3 | 1509.4235 | 2 | 32 | 4.200158 | 3.259985 | 1.961416 | 0 | 8.013169 | 0
2018-02-10 02:44 | 280151.3 | 120.0021 | 3 | 32 | 4.227586 | 3.259987 | 2.069635 | 0 | 8.469074 | 0
2018-02-10 02:46 | 280271.3 | 240.0001 | 3 | 32 | 4.259922 | 3.259977 | 2.178289 | 0 | 8.930148 | 0
2018-02-10 02:48 | 280391.3 | 360.0005 | 3 | 32 | 4.294835 | 3.259968 | 2.286948 | 0 | 9.394904 | 0
2018-02-10 02:50 | 280511.3 | 480.0018 | 3 | 32 | 4.331964 | 3.259972 | 2.395604 | 0 | 9.863562 | 0
2018-02-10 02:52 | 280631.3 | 600.0022 | 3 | 32 | 4.370895 | 3.259926 | 2.504261 | 0 | 10.33636 | 0
2018-02-10 02:54 | 280751.3 | 720.0002 | 3 | 32 | 4.400133 | 3.053896 | 2.611916 | 0 | 10.8089 | 0
2018-02-10 02:56 | 280871.3 | 840.0005 | 3 | 32 | 4.400126 | 2.532934 | 2.704654 | 0 | 11.21697 | 0
2018-02-10 02:58 | 280991.3 | 960.0001 | 3 | 32 | 4.400165 | 2.122589 | 2.782011 | 0 | 11.55735 | 0
2018-02-10 03:00 | 281111.3 | 1080.0005 | 3 | 32 | 4.400102 | 1.784782 | 2.846944 | 0 | 11.84307 | 0
2018-02-10 03:02 | 281231.3 | 1200.0009 | 3 | 32 | 4.400091 | 1.511408 | 2.901776 | 0 | 12.08434 | 0
2018-02-10 03:04 | 281351.3 | 1320.0013 | 3 | 32 | 4.40005 | 1.288708 | 2.948359 | 0 | 12.28931 | 0
2018-02-10 03:06 | 281471.3 | 1440.0001 | 3 | 32 | 4.400097 | 1.107389 | 2.988209 | 0 | 12.46465 | 0
2018-02-10 03:08 | 281591.3 | 1560.0021 | 3 | 32 | 4.400059 | 0.9557056 | 3.022513 | 0 | 12.61559 | 0
2018-02-10 03:10 | 281711.3 | 1680.0008 | 3 | 32 | 4.400051 | 0.8296089 | 3.052219 | 0 | 12.7463 | 0
2018-02-10 03:12 | 281831.3 | 1800.0013 | 3 | 32 | 4.400106 | 0.7269955 | 3.078109 | 0 | 12.86022 | 0
2018-02-10 03:13 | 281929.6 | 1898.3124 | 3 | 32 | 4.400032 | 0.6519909 | 3.096911 | 0 | 12.94295 | 0
2018-02-10 03:15 | 282049.7 | 120.0003 | 4 | 32 | 4.353262 | 0 | 3.096911 | 0 | 12.94295 | 0
2018-02-10 03:17 | 282169.7 | 239.9999 | 4 | 32 | 4.349442 | 0 | 3.096911 | 0 | 12.94295 | 0
2018-02-10 03:18 | 282229.7 | 300.0043 | 4 | 32 | 4.348322 | 0 | 3.096911 | 0 | 12.94295 | 0
2018-02-10 03:20 | 282349.8 | 120.0006 | 5 | 32 | 4.179817 | -2.281986 | 3.096911 | 0.07605964 | 12.94295 | 0.3196453
2018-02-10 03:22 | 282469.8 | 240.0018 | 5 | 32 | 4.149062 | -2.281995 | 3.096911 | 0.1521196 | 12.94295 | 0.6363744
2018-02-10 03:24 | 282589.8 | 360.0014 | 5 | 32 | 4.119801 | -2.282001 | 3.096911 | 0.2281723 | 12.94295 | 0.950807
2018-02-10 03:26 | 282709.8 | 480.0002 | 5 | 32 | 4.090985 | -2.282014 | 3.096911 | 0.3042348 | 12.94295 | 1.263072
2018-02-10 03:28 | 282829.8 | 600.0022 | 5 | 32 | 4.062341 | -2.282028 | 3.096911 | 0.380299 | 12.94295 | 1.573159
2018-02-10 03:30 | 282949.8 | 720.0011 | 5 | 32 | 4.034024 | -2.282024 | 3.096911 | 0.4563548 | 12.94295 | 1.881045
2018-02-10 03:32 | 283069.8 | 840.0006 | 5 | 32 | 4.00603 | -2.282007 | 3.096911 | 0.5324157 | 12.94295 | 2.186812
2018-02-10 03:34 | 283189.8 | 960.0002 | 5 | 32 | 3.978521 | -2.281997 | 3.096911 | 0.6084771 | 12.94295 | 2.490469
2018-02-10 03:36 | 283309.8 | 1080.0007 | 5 | 32 | 3.951623 | -2.282041 | 3.096911 | 0.6845365 | 12.94295 | 2.792048
2018-02-10 03:38 | 283429.8 | 1200.0002 | 5 | 32 | 3.925436 | -2.282007 | 3.096911 | 0.7605957 | 12.94295 | 3.091604
2018-02-10 03:40 | 283549.8 | 1320.0022 | 5 | 32 | 3.900113 | -2.282021 | 3.096911 | 0.8366573 | 12.94295 | 3.389211
2018-02-10 03:42 | 283669.8 | 1440.0009 | 5 | 32 | 3.875817 | -2.282033 | 3.096911 | 0.9127132 | 12.94295 | 3.684908
2018-02-10 03:44 | 283789.8 | 1560.0022 | 5 | 32 | 3.852686 | -2.282005 | 3.096911 | 0.9887764 | 12.94295 | 3.978829
2018-02-10 03:46 | 283909.8 | 1680.0018 | 5 | 32 | 3.830806 | -2.282074 | 3.096911 | 1.064836 | 12.94295 | 4.271021
2018-02-10 03:48 | 284029.8 | 1800.0014 | 5 | 32 | 3.810079 | -2.282005 | 3.096911 | 1.140891 | 12.94295 | 4.56158
2018-02-10 03:50 | 284149.8 | 1920.0002 | 5 | 32 | 3.79028 | -2.282066 | 3.096911 | 1.216954 | 12.94295 | 4.850625
2018-02-10 03:52 | 284269.8 | 2040.0006 | 5 | 32 | 3.771337 | -2.282026 | 3.096911 | 1.293014 | 12.94295 | 5.138186
2018-02-10 03:54 | 284389.8 | 2160.001 | 5 | 32 | 3.75317 | -2.282014 | 3.096911 | 1.369073 | 12.94295 | 5.424335
2018-02-10 03:56 | 284509.8 | 2280.0014 | 5 | 32 | 3.735955 | -2.282018 | 3.096911 | 1.445136 | 12.94295 | 5.70915
2018-02-10 03:58 | 284629.8 | 2400.0018 | 5 | 32 | 3.719593 | -2.282105 | 3.096911 | 1.521196 | 12.94295 | 5.992675
2018-02-10 04:00 | 284749.8 | 2520.0022 | 5 | 32 | 3.704206 | -2.28206 | 3.096911 | 1.597256 | 12.94295 | 6.274998
2018-02-10 04:02 | 284869.8 | 2640.0018 | 5 | 32 | 3.689689 | -2.282063 | 3.096911 | 1.673313 | 12.94295 | 6.556171
2018-02-10 04:04 | 284989.8 | 2760.0006 | 5 | 32 | 3.676106 | -2.282021 | 3.096911 | 1.749374 | 12.94295 | 6.836291
2018-02-10 04:06 | 285109.8 | 2880.0002 | 5 | 32 | 3.663454 | -2.282054 | 3.096911 | 1.82543 | 12.94295 | 7.115394
2018-02-10 04:08 | 285229.8 | 3000.0014 | 5 | 32 | 3.651716 | -2.282074 | 3.096911 | 1.90149 | 12.94295 | 7.393582
2018-02-10 04:10 | 285349.8 | 3120.001 | 5 | 32 | 3.640851 | -2.282068 | 3.096911 | 1.977546 | 12.94295 | 7.670901
2018-02-10 04:12 | 285469.8 | 3240.0006 | 5 | 32 | 3.630723 | -2.282066 | 3.096911 | 2.053608 | 12.94295 | 7.947441
2018-02-10 04:14 | 285589.8 | 3360.0018 | 5 | 32 | 3.621097 | -2.282039 | 3.096911 | 2.129668 | 12.94295 | 8.223229
2018-02-10 04:16 | 285709.8 | 3480.0006 | 5 | 32 | 3.61161 | -2.282028 | 3.096911 | 2.205729 | 12.94295 | 8.498291
2018-02-10 04:18 | 285829.8 | 3600.0019 | 5 | 32 | 3.601922 | -2.282074 | 3.096911 | 2.281789 | 12.94295 | 8.772621
2018-02-10 04:20 | 285949.8 | 3720.0014 | 5 | 32 | 3.591854 | -2.282062 | 3.096911 | 2.357851 | 12.94295 | 9.046212
2018-02-10 04:22 | 286069.8 | 3840.0018 | 5 | 32 | 3.581256 | -2.282063 | 3.096911 | 2.433913 | 12.94295 | 9.319014
2018-02-10 04:24 | 286189.8 | 3960.0006 | 5 | 32 | 3.569845 | -2.282091 | 3.096911 | 2.509969 | 12.94295 | 9.590963
2018-02-10 04:26 | 286309.8 | 4080.0003 | 5 | 32 | 3.55707 | -2.28207 | 3.096911 | 2.586033 | 12.94295 | 9.862026
2018-02-10 04:28 | 286429.8 | 4200.0023 | 5 | 32 | 3.541991 | -2.282066 | 3.096911 | 2.662093 | 12.94295 | 10.13202
2018-02-10 04:30 | 286549.8 | 4320.0002 | 5 | 32 | 3.522705 | -2.282058 | 3.096911 | 2.738154 | 12.94295 | 10.40073
2018-02-10 04:32 | 286669.8 | 4440.0014 | 5 | 32 | 3.498258 | -2.282089 | 3.096911 | 2.814214 | 12.94295 | 10.66778
2018-02-10 04:34 | 286789.8 | 4560.0018 | 5 | 32 | 3.463812 | -2.282054 | 3.096911 | 2.890276 | 12.94295 | 10.93264
2018-02-10 04:36 | 286909.8 | 4680.0022 | 5 | 32 | 3.40576 | -2.28203 | 3.096911 | 2.966336 | 12.94295 | 11.19412
2018-02-10 04:38 | 287029.8 | 4800.0018 | 5 | 32 | 3.269805 | -2.28201 | 3.096911 | 3.042398 | 12.94295 | 11.44886
2018-02-10 04:40 | 287114.7 | 4884.8834 | 5 | 32 | 2.999974 | -2.282054 | 3.096911 | 3.096201 | 12.94295 | 11.61901
2018-02-10 04:42 | 287234.7 | 119.9999 | 6 | 32 | 3.206049 | 0 | 3.096911 | 3.096201 | 12.94295 | 11.61901
2018-02-10 04:44 | 287354.7 | 240 | 6 | 32 | 3.217915 | 0 | 3.096911 | 3.096201 | 12.94295 | 11.61901
2018-02-10 04:45 | 287414.7 | 300.0028 | 6 | 32 | 3.222116 | 0 | 3.096911 | 3.096201 | 12.94295 | 11.61901
2018-02-10 04:45 | 287414.7 | 0.0025 | 7 | 33 | 3.222188 | 0 | 0 | 0 | 0 | 0
2018-02-10 04:47 | 287534.8 | 120.0005 | 2 | 33 | 3.941867 | 4.889984 | 0.1622991 | 8.44e-10 | 0.6153476 | 2.721e-09
2018-02-10 04:49 | 287654.8 | 240.0001 | 2 | 33 | 3.992881 | 4.890001 | 0.3252815 | 8.44e-10 | 1.262666 | 2.721e-09
2018-02-10 04:51 | 287774.8 | 360.0014 | 2 | 33 | 4.029368 | 4.890047 | 0.4882708 | 8.44e-10 | 1.916542 | 2.721e-09
2018-02-10 04:53 | 287894.8 | 480.0002 | 2 | 33 | 4.059416 | 4.890049 | 0.6512523 | 8.44e-10 | 2.57576 | 2.721e-09
2018-02-10 04:55 | 288014.8 | 600.0003 | 2 | 33 | 4.085698 | 4.890007 | 0.8142356 | 8.44e-10 | 3.239572 | 2.721e-09
2018-02-10 04:57 | 288134.8 | 720.0013 | 2 | 33 | 4.108743 | 4.890039 | 0.9772248 | 8.44e-10 | 3.907397 | 2.721e-09
2018-02-10 04:59 | 288254.8 | 840.0014 | 2 | 33 | 4.132301 | 4.890028 | 1.140206 | 8.44e-10 | 4.578936 | 2.721e-09
2018-02-10 05:01 | 288374.8 | 960.0001 | 2 | 33 | 4.158098 | 4.890036 | 1.303189 | 8.44e-10 | 5.254508 | 2.721e-09
2018-02-10 05:03 | 288494.8 | 1080.0013 | 2 | 33 | 4.186279 | 4.890083 | 1.466178 | 8.44e-10 | 5.934489 | 2.721e-09
2018-02-10 05:05 | 288614.8 | 1200.0001 | 2 | 33 | 4.200302 | 4.565121 | 1.626047 | 8.44e-10 | 6.605453 | 2.721e-09
2018-02-10 05:07 | 288734.8 | 1320.0006 | 2 | 33 | 4.200221 | 4.032164 | 1.76922 | 8.44e-10 | 7.20681 | 2.721e-09
2018-02-10 05:09 | 288854.8 | 1440.0017 | 2 | 33 | 4.200085 | 3.527727 | 1.895161 | 8.44e-10 | 7.735787 | 2.721e-09
2018-02-10 05:10 | 288923 | 1508.1113 | 2 | 33 | 4.200164 | 3.259975 | 1.959379 | 8.44e-10 | 8.005515 | 2.721e-09
2018-02-10 05:12 | 289043 | 120.0009 | 3 | 33 | 4.227509 | 3.259964 | 2.067593 | 1.024e-09 | 8.461392 | 3.452e-09
2018-02-10 05:14 | 289163 | 240.0018 | 3 | 33 | 4.25976 | 3.259993 | 2.176248 | 1.024e-09 | 8.922458 | 3.452e-09
2018-02-10 05:16 | 289283 | 360.0022 | 3 | 33 | 4.294538 | 3.259995 | 2.284899 | 1.024e-09 | 9.387157 | 3.452e-09
2018-02-10 05:18 | 289403 | 480.0018 | 3 | 33 | 4.331631 | 3.259943 | 2.393556 | 1.024e-09 | 9.855783 | 3.452e-09
2018-02-10 05:20 | 289523 | 600.0022 | 3 | 33 | 4.370576 | 3.259951 | 2.502212 | 1.024e-09 | 10.32854 | 3.452e-09
2018-02-10 05:22 | 289643 | 720.0019 | 3 | 33 | 4.400184 | 3.059723 | 2.609922 | 1.024e-09 | 10.8013 | 3.452e-09
2018-02-10 05:24 | 289763 | 840.0022 | 3 | 33 | 4.40014 | 2.538385 | 2.702801 | 1.024e-09 | 11.20999 | 3.452e-09
2018-02-10 05:26 | 289883 | 960.0018 | 3 | 33 | 4.400127 | 2.125666 | 2.780283 | 1.024e-09 | 11.55092 | 3.452e-09
2018-02-10 05:28 | 290003 | 1080.0015 | 3 | 33 | 4.400008 | 1.786259 | 2.845311 | 1.024e-09 | 11.83705 | 3.452e-09
2018-02-10 05:30 | 290123 | 1200 | 3 | 33 | 4.400121 | 1.515308 | 2.90024 | 1.024e-09 | 12.07875 | 3.452e-09
2018-02-10 05:32 | 290243 | 1320.0007 | 3 | 33 | 4.400007 | 1.290251 | 2.946895 | 1.024e-09 | 12.28403 | 3.452e-09
2018-02-10 05:34 | 290363 | 1440.001 | 3 | 33 | 4.400169 | 1.11092 | 2.986812 | 1.024e-09 | 12.45967 | 3.452e-09
2018-02-10 05:36 | 290483 | 1560.0014 | 3 | 33 | 4.400103 | 0.9578686 | 3.021174 | 1.024e-09 | 12.61087 | 3.452e-09
2018-02-10 05:38 | 290603 | 1680.0002 | 3 | 33 | 4.400036 | 0.8328094 | 3.050923 | 1.024e-09 | 12.74176 | 3.452e-09
2018-02-10 05:40 | 290723 | 1800.0011 | 3 | 33 | 4.400086 | 0.7285385 | 3.076852 | 1.024e-09 | 12.85585 | 3.452e-09
2018-02-10 05:41 | 290823.2 | 1900.2167 | 3 | 33 | 4.400079 | 0.6519814 | 3.096018 | 1.024e-09 | 12.94018 | 3.452e-09
2018-02-10 05:43 | 290943.2 | 120.0011 | 4 | 33 | 4.353242 | 0 | 3.096018 | 1.024e-09 | 12.94018 | 3.452e-09
2018-02-10 05:45 | 291063.2 | 240.0008 | 4 | 33 | 4.349463 | 0 | 3.096018 | 1.024e-09 | 12.94018 | 3.452e-09
2018-02-10 05:46 | 291123.2 | 300.0043 | 4 | 33 | 4.348303 | 0 | 3.096018 | 1.024e-09 | 12.94018 | 3.452e-09
2018-02-10 05:48 | 291243.3 | 120.0022 | 5 | 33 | 4.179763 | -2.282033 | 3.096018 | 0.07606069 | 12.94018 | 0.3196427
2018-02-10 05:50 | 291363.3 | 240.0018 | 5 | 33 | 4.148956 | -2.282121 | 3.096018 | 0.1521184 | 12.94018 | 0.636354
2018-02-10 05:52 | 291483.3 | 360.0022 | 5 | 33 | 4.119681 | -2.282063 | 3.096018 | 0.2281819 | 12.94018 | 0.9508228
2018-02-10 05:54 | 291603.3 | 480.0008 | 5 | 33 | 4.09085 | -2.28203 | 3.096018 | 0.3042397 | 12.94018 | 1.263059
2018-02-10 05:56 | 291723.3 | 600.003 | 5 | 33 | 4.062201 | -2.281982 | 3.096018 | 0.3803022 | 12.94018 | 1.573128
2018-02-10 05:58 | 291843.3 | 720.0002 | 5 | 33 | 4.033876 | -2.282056 | 3.096018 | 0.456355 | 12.94018 | 1.880993
2018-02-10 06:00 | 291963.3 | 840.0006 | 5 | 33 | 4.00592 | -2.282058 | 3.096018 | 0.5324247 | 12.94018 | 2.186785
2018-02-10 06:02 | 292083.3 | 960.0002 | 5 | 33 | 3.978382 | -2.282105 | 3.096018 | 0.6084862 | 12.94018 | 2.490432
2018-02-10 06:04 | 292203.3 | 1080.0006 | 5 | 33 | 3.951477 | -2.282054 | 3.096018 | 0.6845478 | 12.94018 | 2.792009
2018-02-10 06:06 | 292323.3 | 1200.0002 | 5 | 33 | 3.925307 | -2.282054 | 3.096018 | 0.7606096 | 12.94018 | 3.091565
2018-02-10 06:08 | 292443.3 | 1320.0006 | 5 | 33 | 3.899975 | -2.282026 | 3.096018 | 0.8366705 | 12.94018 | 3.389159
2018-02-10 06:10 | 292563.3 | 1440.0018 | 5 | 33 | 3.875745 | -2.282039 | 3.096018 | 0.9127282 | 12.94018 | 3.684854
2018-02-10 06:12 | 292683.3 | 1560.0014 | 5 | 33 | 3.852565 | -2.282024 | 3.096018 | 0.9887852 | 12.94018 | 3.978742
2018-02-10 06:14 | 292803.3 | 1680.0017 | 5 | 33 | 3.830671 | -2.282012 | 3.096018 | 1.064842 | 12.94018 | 4.270917
2018-02-10 06:16 | 292923.3 | 1800.0014 | 5 | 33 | 3.809934 | -2.282049 | 3.096018 | 1.140907 | 12.94018 | 4.5615
2018-02-10 06:18 | 293043.3 | 1920.0011 | 5 | 33 | 3.790093 | -2.282014 | 3.096018 | 1.216968 | 12.94018 | 4.850528
2018-02-10 06:20 | 293163.3 | 2040.0022 | 5 | 33 | 3.771125 | -2.282018 | 3.096018 | 1.293031 | 12.94018 | 5.138087
2018-02-10 06:22 | 293283.3 | 2160.0002 | 5 | 33 | 3.752986 | -2.282037 | 3.096018 | 1.36909 | 12.94018 | 5.424223
2018-02-10 06:24 | 293403.3 | 2280.0006 | 5 | 33 | 3.735785 | -2.282058 | 3.096018 | 1.445146 | 12.94018 | 5.709001
2018-02-10 06:26 | 293523.3 | 2400.0018 | 5 | 33 | 3.71949 | -2.282003 | 3.096018 | 1.521211 | 12.94018 | 5.992539
2018-02-10 06:28 | 293643.3 | 2520.0016 | 5 | 33 | 3.704062 | -2.281993 | 3.096018 | 1.597274 | 12.94018 | 6.274863
2018-02-10 06:30 | 293763.3 | 2640.0017 | 5 | 33 | 3.689534 | -2.282007 | 3.096018 | 1.673333 | 12.94018 | 6.556031
2018-02-10 06:32 | 293883.3 | 2760.0006 | 5 | 33 | 3.675959 | -2.282049 | 3.096018 | 1.74939 | 12.94018 | 6.836127
2018-02-10 06:34 | 294003.3 | 2880.0018 | 5 | 33 | 3.663292 | -2.282077 | 3.096018 | 1.825452 | 12.94018 | 7.115237
2018-02-10 06:36 | 294123.3 | 3000.003 | 5 | 33 | 3.651505 | -2.282005 | 3.096018 | 1.901518 | 12.94018 | 7.393437
2018-02-10 06:38 | 294243.3 | 3120.0002 | 5 | 33 | 3.640651 | -2.282037 | 3.096018 | 1.977577 | 12.94018 | 7.670746
2018-02-10 06:40 | 294363.3 | 3240.0013 | 5 | 33 | 3.630482 | -2.282098 | 3.096018 | 2.053639 | 12.94018 | 7.947268
2018-02-10 06:42 | 294483.3 | 3360.0002 | 5 | 33 | 3.620812 | -2.282051 | 3.096018 | 2.1297 | 12.94018 | 8.223036
2018-02-10 06:44 | 294603.3 | 3480.0006 | 5 | 33 | 3.611244 | -2.282005 | 3.096018 | 2.205746 | 12.94018 | 8.498021
2018-02-10 06:46 | 294723.3 | 3600.0002 | 5 | 33 | 3.601556 | -2.282037 | 3.096018 | 2.28182 | 12.94018 | 8.772375
2018-02-10 06:48 | 294843.3 | 3720.0014 | 5 | 33 | 3.591479 | -2.282068 | 3.096018 | 2.357883 | 12.94018 | 9.04594
2018-02-10 06:50 | 294963.3 | 3840.001 | 5 | 33 | 3.58082 | -2.282047 | 3.096018 | 2.433942 | 12.94018 | 9.318704
2018-02-10 06:52 | 295083.3 | 3960.0014 | 5 | 33 | 3.569443 | -2.28201 | 3.096018 | 2.510007 | 12.94018 | 9.590653
2018-02-10 06:54 | 295203.3 | 4080.001 | 5 | 33 | 3.556664 | -2.282026 | 3.096018 | 2.586069 | 12.94018 | 9.861677
2018-02-10 06:56 | 295323.3 | 4200.0003 | 5 | 33 | 3.541529 | -2.282035 | 3.096018 | 2.662127 | 12.94018 | 10.13164
2018-02-10 06:58 | 295443.3 | 4320.0002 | 5 | 33 | 3.522227 | -2.281982 | 3.096018 | 2.738189 | 12.94018 | 10.40031
2018-02-10 07:00 | 295563.3 | 4440.0014 | 5 | 33 | 3.497725 | -2.282005 | 3.096018 | 2.814249 | 12.94018 | 10.66731
2018-02-10 07:02 | 295683.3 | 4560.001 | 5 | 33 | 3.463148 | -2.282021 | 3.096018 | 2.890304 | 12.94018 | 10.93211
2018-02-10 07:04 | 295803.3 | 4680.0003 | 5 | 33 | 3.404708 | -2.282007 | 3.096018 | 2.966369 | 12.94018 | 11.19355
2018-02-10 07:06 | 295923.3 | 4800.0018 | 5 | 33 | 3.267416 | -2.28203 | 3.096018 | 3.042432 | 12.94018 | 11.44816
2018-02-10 07:08 | 296007 | 4883.6737 | 5 | 33 | 2.999963 | -2.282041 | 3.096018 | 3.095464 | 12.94018 | 11.61579
2018-02-10 07:10 | 296127 | 120.0006 | 6 | 33 | 3.206036 | 0 | 3.096018 | 3.095464 | 12.94018 | 11.61579
2018-02-10 07:12 | 296247 | 240.0019 | 6 | 33 | 3.217926 | 0 | 3.096018 | 3.095464 | 12.94018 | 11.61579
2018-02-10 07:13 | 296307 | 300.0023 | 6 | 33 | 3.222161 | 0 | 3.096018 | 3.095464 | 12.94018 | 11.61579
2018-02-10 07:13 | 296307 | 0.0024 | 7 | 34 | 3.222056 | 0 | 0 | 0 | 0 | 0
2018-02-10 07:15 | 296427.1 | 120.0005 | 2 | 34 | 3.941833 | 4.890104 | 0.1623031 | 6.63e-10 | 0.6153576 | 2.137e-09
2018-02-10 07:17 | 296547.1 | 240.0002 | 2 | 34 | 3.99293 | 4.890112 | 0.3252819 | 6.63e-10 | 1.262661 | 2.137e-09
2018-02-10 07:19 | 296667.1 | 360.0021 | 2 | 34 | 4.029472 | 4.890135 | 0.488276 | 6.63e-10 | 1.916563 | 2.137e-09
2018-02-10 07:21 | 296787.1 | 480.0018 | 2 | 34 | 4.059577 | 4.890104 | 0.6512648 | 6.63e-10 | 2.575828 | 2.137e-09
2018-02-10 07:23 | 296907.1 | 600.0013 | 2 | 34 | 4.085873 | 4.890125 | 0.8142515 | 6.63e-10 | 3.239684 | 2.137e-09
2018-02-10 07:25 | 297027.1 | 720.0017 | 2 | 34 | 4.109046 | 4.890099 | 0.9772426 | 6.63e-10 | 3.907558 | 2.137e-09
2018-02-10 07:27 | 297147.1 | 840.0005 | 2 | 34 | 4.132652 | 4.890123 | 1.140224 | 6.63e-10 | 4.579148 | 2.137e-09
2018-02-10 07:29 | 297267.1 | 960.0018 | 2 | 34 | 4.158388 | 4.890076 | 1.303214 | 6.63e-10 | 5.254803 | 2.137e-09
2018-02-10 07:31 | 297387.1 | 1080.0005 | 2 | 34 | 4.186549 | 4.890114 | 1.466196 | 6.63e-10 | 5.9348 | 2.137e-09
2018-02-10 07:33 | 297507.1 | 1200.0017 | 2 | 34 | 4.20021 | 4.559361 | 1.625982 | 6.63e-10 | 6.605432 | 2.137e-09
2018-02-10 07:35 | 297627.1 | 1320.0005 | 2 | 34 | 4.200147 | 4.027557 | 1.768999 | 6.63e-10 | 7.206129 | 2.137e-09
2018-02-10 07:37 | 297747.1 | 1440.0017 | 2 | 34 | 4.200331 | 3.530943 | 1.894829 | 6.63e-10 | 7.734638 | 2.137e-09
2018-02-10 07:38 | 297814.4 | 1507.304 | 2 | 34 | 4.200173 | 3.259968 | 1.958261 | 6.63e-10 | 8.001066 | 2.137e-09
2018-02-10 07:40 | 297934.4264 | 120.0012 | 3 | 34 | 4.227493 | 3.259953 | 2.066491 | 1.655e-09 | 8.457006 | 6.183e-09
2018-02-10 07:42 | 298054.4271 | 240.0019 | 3 | 34 | 4.259819 | 3.259956 | 2.175146 | 1.655e-09 | 8.918079 | 6.183e-09
2018-02-10 07:44 | 298174.4267 | 360.0015 | 3 | 34 | 4.294649 | 3.259964 | 2.283797 | 1.655e-09 | 9.382781 | 6.183e-09
2018-02-10 07:46 | 298294.4256 | 480.0004 | 3 | 34 | 4.331737 | 3.259975 | 2.392455 | 1.655e-09 | 9.851425 | 6.183e-09
2018-02-10 07:48 | 298414.4275 | 600.0023 | 3 | 34 | 4.370675 | 3.259932 | 2.50111 | 1.655e-09 | 10.32419 | 6.183e-09
2018-02-10 07:50 | 298534.4271 | 720.0019 | 3 | 34 | 4.400191 | 3.058334 | 2.60881 | 1.655e-09 | 10.79692 | 6.183e-09
2018-02-10 07:52 | 298654.4268 | 840.0016 | 3 | 34 | 4.400162 | 2.537148 | 2.701659 | 1.655e-09 | 11.20547 | 6.183e-09
2018-02-10 07:54 | 298774.4256 | 960.0004 | 3 | 34 | 4.400169 | 2.1245 | 2.77914 | 1.655e-09 | 11.5464 | 6.183e-09
2018-02-10 07:56 | 298894.4259 | 1080.0007 | 3 | 34 | 4.400091 | 1.789389 | 2.844184 | 1.655e-09 | 11.8326 | 6.183e-09
2018-02-10 07:58 | 299014.4263 | 1200.0011 | 3 | 34 | 4.400135 | 1.517593 | 2.899126 | 1.655e-09 | 12.07435 | 6.183e-09
2018-02-10 08:00 | 299134.4276 | 1320.0024 | 3 | 34 | 4.400123 | 1.293631 | 2.945838 | 1.655e-09 | 12.27989 | 6.183e-09
2018-02-10 08:02 | 299254.4272 | 1440.002 | 3 | 34 | 4.40017 | 1.111324 | 2.985798 | 1.655e-09 | 12.45572 | 6.183e-09
2018-02-10 08:04 | 299374.4276 | 1560.0024 | 3 | 34 | 4.400132 | 0.9601383 | 3.020181 | 1.655e-09 | 12.60701 | 6.183e-09
2018-02-10 08:06 | 299494.4271 | 1680.0019 | 3 | 34 | 4.400063 | 0.8328018 | 3.049978 | 1.655e-09 | 12.73812 | 6.183e-09
2018-02-10 08:08 | 299614.4267 | 1800.0015 | 3 | 34 | 4.399947 | 0.7254047 | 3.075935 | 1.655e-09 | 12.85233 | 6.183e-09
2018-02-10 08:10 | 299716.0013 | 1901.5761 | 3 | 34 | 4.400026 | 0.6519833 | 3.095372 | 1.655e-09 | 12.93785 | 6.183e-09
2018-02-10 08:12 | 299836.1 | 120.0003 | 4 | 34 | 4.353278 | 0 | 3.095372 | 1.655e-09 | 12.93785 | 6.183e-09
2018-02-10 08:14 | 299956.1 | 240.0015 | 4 | 34 | 4.349466 | 0 | 3.095372 | 1.655e-09 | 12.93785 | 6.183e-09
2018-02-10 08:15 | 300016.1 | 300.0035 | 4 | 34 | 4.348294 | 0 | 3.095372 | 1.655e-09 | 12.93785 | 6.183e-09
2018-02-10 08:17 | 300136.1 | 120.0014 | 5 | 34 | 4.179673 | -2.282098 | 3.095372 | 0.07605891 | 12.93785 | 0.3196322
2018-02-10 08:19 | 300256.1 | 240.001 | 5 | 34 | 4.148952 | -2.282058 | 3.095372 | 0.1521178 | 12.93785 | 0.6363454
2018-02-10 08:21 | 300376.1 | 360.0007 | 5 | 34 | 4.119677 | -2.282077 | 3.095372 | 0.2281765 | 12.93785 | 0.9507921
2018-02-10 08:23 | 300496.1 | 480.0018 | 5 | 34 | 4.090831 | -2.282066 | 3.095372 | 0.3042381 | 12.93785 | 1.263042
2018-02-10 08:25 | 300616.1 | 600.0014 | 5 | 34 | 4.062205 | -2.282068 | 3.095372 | 0.3802986 | 12.93785 | 1.573102
2018-02-10 08:27 | 300736.1 | 720.001 | 5 | 34 | 4.033893 | -2.282081 | 3.095372 | 0.4563615 | 12.93785 | 1.881007
2018-02-10 08:29 | 300856.1 | 840.0007 | 5 | 34 | 4.005927 | -2.282058 | 3.095372 | 0.5324231 | 12.93785 | 2.186764
2018-02-10 08:31 | 300976.1 | 960.0019 | 5 | 34 | 3.97843 | -2.282081 | 3.095372 | 0.6084871 | 12.93785 | 2.490421
2018-02-10 08:33 | 301096.1 | 1080.0006 | 5 | 34 | 3.951491 | -2.282142 | 3.095372 | 0.6845454 | 12.93785 | 2.791983
2018-02-10 08:35 | 301216.1 | 1200.0002 | 5 | 34 | 3.925299 | -2.282093 | 3.095372 | 0.7606106 | 12.93785 | 3.091551
2018-02-10 08:37 | 301336.1 | 1320.0022 | 5 | 34 | 3.899933 | -2.282077 | 3.095372 | 0.836673 | 12.93785 | 3.389148
2018-02-10 08:39 | 301456.1 | 1440.0005 | 5 | 34 | 3.875654 | -2.282105 | 3.095372 | 0.9127345 | 12.93785 | 3.684854
2018-02-10 08:41 | 301576.1 | 1560.0023 | 5 | 34 | 3.852538 | -2.282114 | 3.095372 | 0.9887995 | 12.93785 | 3.978769
2018-02-10 08:43 | 301696.1 | 1680.0007 | 5 | 34 | 3.830611 | -2.28207 | 3.095372 | 1.064858 | 12.93785 | 4.270943
2018-02-10 08:45 | 301816.1 | 1800.0006 | 5 | 34 | 3.80983 | -2.282089 | 3.095372 | 1.140921 | 12.93785 | 4.561515
2018-02-10 08:47 | 301936.1 | 1920.001 | 5 | 34 | 3.79003 | -2.282118 | 3.095372 | 1.216982 | 12.93785 | 4.850536
2018-02-10 08:49 | 302056.1 | 2040.0015 | 5 | 34 | 3.771062 | -2.28211 | 3.095372 | 1.293046 | 12.93785 | 5.138093
2018-02-10 08:51 | 302176.1 | 2160.001 | 5 | 34 | 3.752945 | -2.28211 | 3.095372 | 1.369108 | 12.93785 | 5.424233
2018-02-10 08:53 | 302296.1 | 2280.0006 | 5 | 34 | 3.735668 | -2.282072 | 3.095372 | 1.445167 | 12.93785 | 5.709014
2018-02-10 08:55 | 302416.1 | 2400.0003 | 5 | 34 | 3.719354 | -2.282091 | 3.095372 | 1.52123 | 12.93785 | 5.992537
2018-02-10 08:57 | 302536.1 | 2520.0023 | 5 | 34 | 3.703939 | -2.28206 | 3.095372 | 1.597295 | 12.93785 | 6.274855
2018-02-10 08:59 | 302656.1 | 2640.0003 | 5 | 34 | 3.689451 | -2.282041 | 3.095372 | 1.673355 | 12.93785 | 6.556022
2018-02-10 09:01 | 302776.1 | 2760.0001 | 5 | 34 | 3.675818 | -2.282089 | 3.095372 | 1.749416 | 12.93785 | 6.836121
2018-02-10 09:03 | 302896.1 | 2880.0003 | 5 | 34 | 3.663187 | -2.28207 | 3.095372 | 1.825479 | 12.93785 | 7.11523
2018-02-10 09:05 | 303016.1 | 3000.0014 | 5 | 34 | 3.651417 | -2.282112 | 3.095372 | 1.901542 | 12.93785 | 7.393407
2018-02-10 09:07 | 303136.1 | 3120.0019 | 5 | 34 | 3.640604 | -2.2821 | 3.095372 | 1.977602 | 12.93785 | 7.670719
2018-02-10 09:09 | 303256.1 | 3240.0014 | 5 | 34 | 3.630439 | -2.2821 | 3.095372 | 2.053664 | 12.93785 | 7.947241
2018-02-10 09:11 | 303376.1 | 3360.0018 | 5 | 34 | 3.620777 | -2.282095 | 3.095372 | 2.129724 | 12.93785 | 8.223002
2018-02-10 09:13 | 303496.1 | 3480.0005 | 5 | 34 | 3.61133 | -2.282068 | 3.095372 | 2.205787 | 12.93785 | 8.498053
2018-02-10 09:15 | 303616.1 | 3600.0002 | 5 | 34 | 3.601678 | -2.282104 | 3.095372 | 2.281846 | 12.93785 | 8.772362
2018-02-10 09:17 | 303736.1 | 3720.0007 | 5 | 34 | 3.591452 | -2.282102 | 3.095372 | 2.357909 | 12.93785 | 9.04593
2018-02-10 09:19 | 303856.1 | 3840.0019 | 5 | 34 | 3.580875 | -2.282095 | 3.095372 | 2.433973 | 12.93785 | 9.318713
2018-02-10 09:21 | 303976.1 | 3960.0022 | 5 | 34 | 3.569512 | -2.282102 | 3.095372 | 2.510033 | 12.93785 | 9.590647
2018-02-10 09:23 | 304096.1 | 4080.001 | 5 | 34 | 3.556675 | -2.28206 | 3.095372 | 2.586097 | 12.93785 | 9.86168
2018-02-10 09:25 | 304216.1 | 4200.0022 | 5 | 34 | 3.541518 | -2.282081 | 3.095372 | 2.662158 | 12.93785 | 10.13165
2018-02-10 09:27 | 304336.1 | 4320.001 | 5 | 34 | 3.52214 | -2.282095 | 3.095372 | 2.738221 | 12.93785 | 10.40032
2018-02-10 09:29 | 304456.1 | 4440.0022 | 5 | 34 | 3.497468 | -2.2821 | 3.095372 | 2.814284 | 12.93785 | 10.66732
2018-02-10 09:31 | 304576.1 | 4560.0026 | 5 | 34 | 3.462667 | -2.282123 | 3.095372 | 2.890345 | 12.93785 | 10.93212
2018-02-10 09:33 | 304696.1 | 4680.0014 | 5 | 34 | 3.403663 | -2.282131 | 3.095372 | 2.966405 | 12.93785 | 11.19348
2018-02-10 09:35 | 304816.1 | 4800.001 | 5 | 34 | 3.263898 | -2.282107 | 3.095372 | 3.042468 | 12.93785 | 11.44794
2018-02-10 09:36 | 304897.8 | 4881.6577 | 5 | 34 | 2.999986 | -2.282081 | 3.095372 | 3.094227 | 12.93785 | 11.61141
2018-02-10 09:38 | 305017.9 | 120.0014 | 6 | 34 | 3.205758 | 0 | 3.095372 | 3.094227 | 12.93785 | 11.61141
2018-02-10 09:40 | 305137.9 | 240.0011 | 6 | 34 | 3.217699 | 0 | 3.095372 | 3.094227 | 12.93785 | 11.61141
2018-02-10 09:41 | 305197.9 | 300.0022 | 6 | 34 | 3.221875 | 0 | 3.095372 | 3.094227 | 12.93785 | 11.61141
2018-02-10 09:41 | 305197.8771 | 0.0023 | 7 | 35 | 3.221925 | 0 | 0 | 0 | 0 | 0
2018-02-10 09:43 | 305318 | 120.0005 | 2 | 35 | 3.941755 | 4.89006 | 0.1622965 | 7.54e-10 | 0.61531 | 2.43e-09
2018-02-10 09:45 | 305438 | 240.001 | 2 | 35 | 3.992858 | 4.890057 | 0.3252835 | 7.54e-10 | 1.262637 | 2.43e-09
2018-02-10 09:47 | 305558 | 360 | 2 | 35 | 4.029433 | 4.890097 | 0.4882646 | 7.54e-10 | 1.916482 | 2.43e-09
2018-02-10 09:49 | 305678 | 480.0017 | 2 | 35 | 4.059605 | 4.89003 | 0.651253 | 7.54e-10 | 2.575747 | 2.43e-09
2018-02-10 09:51 | 305798 | 600.0005 | 2 | 35 | 4.085964 | 4.890068 | 0.8142412 | 7.54e-10 | 3.239617 | 2.43e-09
2018-02-10 09:53 | 305918 | 720.0017 | 2 | 35 | 4.109132 | 4.890079 | 0.9772272 | 7.54e-10 | 3.907484 | 2.43e-09
2018-02-10 09:55 | 306038 | 840.0014 | 2 | 35 | 4.132848 | 4.890053 | 1.140213 | 7.54e-10 | 4.579121 | 2.43e-09
2018-02-10 09:57 | 306158 | 960.0001 | 2 | 35 | 4.158741 | 4.890039 | 1.303195 | 7.54e-10 | 5.254784 | 2.43e-09
2018-02-10 09:59 | 306278 | 1080.0013 | 2 | 35 | 4.187054 | 4.890028 | 1.466182 | 7.54e-10 | 5.934873 | 2.43e-09
2018-02-10 10:01 | 306398 | 1200.0009 | 2 | 35 | 4.200262 | 4.55106 | 1.625804 | 7.54e-10 | 6.604858 | 2.43e-09
2018-02-10 10:03 | 306518 | 1320.0006 | 2 | 35 | 4.2002 | 4.020651 | 1.768576 | 7.54e-10 | 7.204533 | 2.43e-09
2018-02-10 10:05 | 306638 | 1440.001 | 2 | 35 | 4.200266 | 3.523302 | 1.89419 | 7.54e-10 | 7.732139 | 2.43e-09
2018-02-10 10:06 | 306704.5 | 1506.4794 | 2 | 35 | 4.200218 | 3.259987 | 1.956791 | 7.54e-10 | 7.99508 | 2.43e-09
2018-02-10 10:08 | 306824.5 | 120.0013 | 3 | 35 | 4.227539 | 3.25993 | 2.065013 | 7.54e-10 | 8.450994 | 2.43e-09
2018-02-10 10:10 | 306944.5 | 240.0009 | 3 | 35 | 4.259771 | 3.25992 | 2.17366 | 7.54e-10 | 8.91203 | 2.43e-09
2018-02-10 10:12 | 307064.5 | 360.0005 | 3 | 35 | 4.294484 | 3.259932 | 2.282322 | 7.54e-10 | 9.376773 | 2.43e-09
2018-02-10 10:14 | 307184.5 | 480.0002 | 3 | 35 | 4.33157 | 3.259939 | 2.390971 | 7.54e-10 | 9.845361 | 2.43e-09
2018-02-10 10:16 | 307304.5 | 600.0022 | 3 | 35 | 4.370423 | 3.259953 | 2.499623 | 7.54e-10 | 10.31809 | 2.43e-09
2018-02-10 10:18 | 307424.5 | 720.0017 | 3 | 35 | 4.400252 | 3.064331 | 2.607376 | 7.54e-10 | 10.79103 | 2.43e-09
2018-02-10 10:20 | 307544.5 | 840.0005 | 3 | 35 | 4.400267 | 2.542477 | 2.70038 | 7.54e-10 | 11.20027 | 2.43e-09
2018-02-10 10:22 | 307664.5 | 960.0009 | 3 | 35 | 4.40018 | 2.126858 | 2.777963 | 7.54e-10 | 11.54165 | 2.43e-09
2018-02-10 10:24 | 307784.5 | 1080.0021 | 3 | 35 | 4.400179 | 1.792994 | 2.843084 | 7.54e-10 | 11.82819 | 2.43e-09
2018-02-10 10:26 | 307904.5 | 1200.001 | 3 | 35 | 4.4001 | 1.517666 | 2.89808 | 7.54e-10 | 12.07018 | 2.43e-09
2018-02-10 10:28 | 308024.5 | 1320.0007 | 3 | 35 | 4.40014 | 1.294966 | 2.944827 | 7.54e-10 | 12.27588 | 2.43e-09
2018-02-10 10:30 | 308144.5 | 1440.0002 | 3 | 35 | 4.400082 | 1.110468 | 2.984808 | 7.54e-10 | 12.4518 | 2.43e-09
2018-02-10 10:32 | 308264.5 | 1560.0005 | 3 | 35 | 4.400081 | 0.9593029 | 3.019209 | 7.54e-10 | 12.60316 | 2.43e-09
2018-02-10 10:34 | 308384.5 | 1680.0008 | 3 | 35 | 4.400096 | 0.8352451 | 3.049028 | 7.54e-10 | 12.73437 | 2.43e-09
2018-02-10 10:36 | 308504.5 | 1800.0013 | 3 | 35 | 4.400097 | 0.7283382 | 3.07502 | 7.54e-10 | 12.84873 | 2.43e-09
2018-02-10 10:38 | 308603.6 | 1899.0772 | 3 | 35 | 4.400002 | 0.6519756 | 3.094027 | 7.54e-10 | 12.93236 | 2.43e-09
2018-02-10 10:40 | 308723.6 | 119.9999 | 4 | 35 | 4.353106 | 0 | 3.094027 | 7.54e-10 | 12.93236 | 2.43e-09
2018-02-10 10:42 | 308843.6 | 240.0008 | 4 | 35 | 4.34928 | 0 | 3.094027 | 7.54e-10 | 12.93236 | 2.43e-09
2018-02-10 10:43 | 308903.6 | 300.0028 | 4 | 35 | 4.348165 | 0 | 3.094027 | 7.54e-10 | 12.93236 | 2.43e-09
2018-02-10 10:45 | 309023.6 | 120.0022 | 5 | 35 | 4.179378 | -2.28201 | 3.094027 | 0.07606049 | 12.93236 | 0.3196146
2018-02-10 10:47 | 309143.6 | 240.0003 | 5 | 35 | 4.148556 | -2.282039 | 3.094027 | 0.1521214 | 12.93236 | 0.6363078
2018-02-10 10:49 | 309263.6 | 360.0014 | 5 | 35 | 4.11927 | -2.282045 | 3.094027 | 0.2281831 | 12.93236 | 0.9507362
2018-02-10 10:51 | 309383.6 | 480.001 | 5 | 35 | 4.090363 | -2.282072 | 3.094027 | 0.304246 | 12.93236 | 1.262961
2018-02-10 10:53 | 309503.6 | 600.0014 | 5 | 35 | 4.061815 | -2.282058 | 3.094027 | 0.3803073 | 12.93236 | 1.572992
2018-02-10 10:55 | 309623.6 | 720.0002 | 5 | 35 | 4.03347 | -2.282026 | 3.094027 | 0.4563702 | 12.93236 | 1.880864
2018-02-10 10:57 | 309743.6 | 840.0023 | 5 | 35 | 4.005427 | -2.282058 | 3.094027 | 0.5324326 | 12.93236 | 2.186592
2018-02-10 10:59 | 309863.6 | 960.0019 | 5 | 35 | 3.977931 | -2.282033 | 3.094027 | 0.6084923 | 12.93236 | 2.490197
2018-02-10 11:01 | 309983.6 | 1080.0006 | 5 | 35 | 3.951023 | -2.282028 | 3.094027 | 0.684553 | 12.93236 | 2.791733
2018-02-10 11:03 | 310103.6 | 1200.001 | 5 | 35 | 3.924783 | -2.28201 | 3.094027 | 0.7606121 | 12.93236 | 3.091241
2018-02-10 11:05 | 310223.6 | 1320.0006 | 5 | 35 | 3.899441 | -2.282063 | 3.094027 | 0.836671 | 12.93236 | 3.388787
2018-02-10 11:07 | 310343.6 | 1440.0002 | 5 | 35 | 3.875152 | -2.282054 | 3.094027 | 0.9127273 | 12.93236 | 3.684434
2018-02-10 11:09 | 310463.6 | 1560.0022 | 5 | 35 | 3.851953 | -2.282033 | 3.094027 | 0.9887921 | 12.93236 | 3.978308
2018-02-10 11:11 | 310583.6 | 1680.0002 | 5 | 35 | 3.830041 | -2.282024 | 3.094027 | 1.064849 | 12.93236 | 4.270434
2018-02-10 11:13 | 310703.6 | 1800.0006 | 5 | 35 | 3.809363 | -2.282028 | 3.094027 | 1.14091 | 12.93236 | 4.560963
2018-02-10 11:15 | 310823.6 | 1920.001 | 5 | 35 | 3.789559 | -2.282007 | 3.094027 | 1.21697 | 12.93236 | 4.849945
2018-02-10 11:17 | 310943.6 | 2040.0023 | 5 | 35 | 3.770642 | -2.282047 | 3.094027 | 1.293031 | 12.93236 | 5.137458
2018-02-10 11:19 | 311063.6 | 2160.0003 | 5 | 35 | 3.752524 | -2.282063 | 3.094027 | 1.36909 | 12.93236 | 5.423554
2018-02-10 11:21 | 311183.6 | 2280.0014 | 5 | 35 | 3.735394 | -2.282024 | 3.094027 | 1.44515 | 12.93236 | 5.708316
2018-02-10 11:23 | 311303.6 | 2400.0018 | 5 | 35 | 3.719102 | -2.282028 | 3.094027 | 1.521212 | 12.93236 | 5.991811
2018-02-10 11:25 | 311423.6 | 2520.0013 | 5 | 35 | 3.703712 | -2.282079 | 3.094027 | 1.597271 | 12.93236 | 6.27409
2018-02-10 11:27 | 311543.6 | 2640.0011 | 5 | 35 | 3.689231 | -2.282001 | 3.094027 | 1.673333 | 12.93236 | 6.555242
2018-02-10 11:29 | 311663.6 | 2760.0022 | 5 | 35 | 3.675635 | -2.282077 | 3.094027 | 1.749392 | 12.93236 | 6.835319
2018-02-10 11:31 | 311783.6 | 2880.0018 | 5 | 35 | 3.662974 | -2.28207 | 3.094027 | 1.825453 | 12.93236 | 7.114403
2018-02-10 11:33 | 311903.6 | 3000.0022 | 5 | 35 | 3.651197 | -2.282037 | 3.094027 | 1.901516 | 12.93236 | 7.392565
2018-02-10 11:35 | 312023.6 | 3120.0018 | 5 | 35 | 3.640325 | -2.282068 | 3.094027 | 1.977572 | 12.93236 | 7.669845
2018-02-10 11:37 | 312143.6 | 3240.0022 | 5 | 35 | 3.630244 | -2.282112 | 3.094027 | 2.053637 | 12.93236 | 7.946357
2018-02-10 11:39 | 312263.6 | 3360.0002 | 5 | 35 | 3.620572 | -2.282045 | 3.094027 | 2.129694 | 12.93236 | 8.222091
2018-02-10 11:41 | 312383.6 | 3480.0006 | 5 | 35 | 3.611051 | -2.282028 | 3.094027 | 2.205757 | 12.93236 | 8.497122
2018-02-10 11:43 | 312503.6 | 3600.0018 | 5 | 35 | 3.601398 | -2.28207 | 3.094027 | 2.281819 | 12.93236 | 8.771419
2018-02-10 11:45 | 312623.6 | 3720.0006 | 5 | 35 | 3.591241 | -2.282041 | 3.094027 | 2.357879 | 12.93236 | 9.044957
2018-02-10 11:47 | 312743.6 | 3840.0019 | 5 | 35 | 3.580606 | -2.281991 | 3.094027 | 2.433941 | 12.93236 | 9.317714
2018-02-10 11:49 | 312863.6 | 3960.0007 | 5 | 35 | 3.569165 | -2.28203 | 3.094027 | 2.509999 | 12.93236 | 9.589621
2018-02-10 11:51 | 312983.6 | 4080.001 | 5 | 35 | 3.556375 | -2.282033 | 3.094027 | 2.586062 | 12.93236 | 9.860626
2018-02-10 11:53 | 313103.6 | 4200.0014 | 5 | 35 | 3.541148 | -2.282066 | 3.094027 | 2.662124 | 12.93236 | 10.13057
2018-02-10 11:55 | 313223.6 | 4320.0002 | 5 | 35 | 3.521723 | -2.282037 | 3.094027 | 2.73818 | 12.93236 | 10.39919
2018-02-10 11:57 | 313343.6 | 4440.0022 | 5 | 35 | 3.497005 | -2.282098 | 3.094027 | 2.81424 | 12.93236 | 10.66616
2018-02-10 11:59 | 313463.6 | 4560.001 | 5 | 35 | 3.461989 | -2.282043 | 3.094027 | 2.890306 | 12.93236 | 10.93092
2018-02-10 12:01 | 313583.6 | 4680.0022 | 5 | 35 | 3.402511 | -2.282033 | 3.094027 | 2.966367 | 12.93236 | 11.19223
2018-02-10 12:03 | 313703.6 | 4800.001 | 5 | 35 | 3.26141 | -2.282084 | 3.094027 | 3.042429 | 12.93236 | 11.44655
2018-02-10 12:04 | 313784.1 | 4880.4258 | 5 | 35 | 2.99999 | -2.282087 | 3.094027 | 3.093406 | 12.93236 | 11.60747
2018-02-10 12:06 | 313904.1 | 120.002 | 6 | 35 | 3.206195 | 0 | 3.094027 | 3.093406 | 12.93236 | 11.60747
2018-02-10 12:08 | 314024.1 | 240.0024 | 6 | 35 | 3.21804 | 0 | 3.094027 | 3.093406 | 12.93236 | 11.60747
2018-02-10 12:09 | 314084.1 | 300.0005 | 6 | 35 | 3.222275 | 0 | 3.094027 | 3.093406 | 12.93236 | 11.60747
2018-02-10 12:09 | 314084.2 | 0.0032 | 7 | 36 | 3.222315 | 0 | 0 | 0 | 0 | 0
2018-02-10 12:11 | 314204.3 | 120.0007 | 2 | 36 | 3.942197 | 4.890074 | 0.1623037 | 4.12e-10 | 0.6154177 | 1.328e-09
2018-02-10 12:13 | 314324.3 | 240.0003 | 2 | 36 | 3.993268 | 4.890114 | 0.3252883 | 4.12e-10 | 1.262805 | 1.328e-09
2018-02-10 12:15 | 314444.3 | 360.0006 | 2 | 36 | 4.029768 | 4.890059 | 0.4882733 | 4.12e-10 | 1.916726 | 1.328e-09
2018-02-10 12:17 | 314564.3 | 480.0002 | 2 | 36 | 4.059879 | 4.890066 | 0.6512507 | 4.12e-10 | 2.575995 | 1.328e-09
2018-02-10 12:19 | 314684.3 | 600.001 | 2 | 36 | 4.086204 | 4.890087 | 0.814247 | 4.12e-10 | 3.239936 | 1.328e-09
2018-02-10 12:21 | 314804.3 | 720.001 | 2 | 36 | 4.10932 | 4.890079 | 0.9772314 | 4.12e-10 | 3.907827 | 1.328e-09
2018-02-10 12:23 | 314924.3 | 840.0014 | 2 | 36 | 4.132958 | 4.890078 | 1.140214 | 4.12e-10 | 4.579469 | 1.328e-09
2018-02-10 12:25 | 315044.3 | 960.0013 | 2 | 36 | 4.158788 | 4.890039 | 1.303194 | 4.12e-10 | 5.255135 | 1.328e-09
2018-02-10 12:27 | 315164.3 | 1080.0007 | 2 | 36 | 4.187025 | 4.890081 | 1.466175 | 4.12e-10 | 5.935198 | 1.328e-09
2018-02-10 12:29 | 315284.3 | 1200.0003 | 2 | 36 | 4.200232 | 4.55102 | 1.625777 | 4.12e-10 | 6.605097 | 1.328e-09
2018-02-10 12:31 | 315404.3 | 1320.0022 | 2 | 36 | 4.200255 | 4.021734 | 1.768523 | 4.12e-10 | 7.204661 | 1.328e-09
2018-02-10 12:33 | 315524.3 | 1440.0003 | 2 | 36 | 4.20017 | 3.519201 | 1.894112 | 4.12e-10 | 7.73216 | 1.328e-09
2018-02-10 12:34 | 315590 | 1505.7352 | 2 | 36 | 4.200154 | 3.259985 | 1.955999 | 4.12e-10 | 7.992096 | 1.328e-09
2018-02-10 12:36 | 315710 | 120.0023 | 3 | 36 | 4.227543 | 3.259924 | 2.064207 | 4.12e-10 | 8.447947 | 1.328e-09
2018-02-10 12:38 | 315830 | 240.0011 | 3 | 36 | 4.259781 | 3.259901 | 2.172862 | 4.12e-10 | 8.909015 | 1.328e-09
2018-02-10 12:40 | 315950 | 360.0008 | 3 | 36 | 4.294633 | 3.259912 | 2.281516 | 4.12e-10 | 9.373733 | 1.328e-09
2018-02-10 12:42 | 316070 | 480.0026 | 3 | 36 | 4.331673 | 3.259882 | 2.39017 | 4.12e-10 | 9.842356 | 1.328e-09
2018-02-10 12:44 | 316190 | 600.0022 | 3 | 36 | 4.370678 | 3.259951 | 2.498823 | 4.12e-10 | 10.31511 | 1.328e-09
2018-02-10 12:46 | 316310 | 720.0011 | 3 | 36 | 4.400255 | 3.060068 | 2.606519 | 4.12e-10 | 10.78782 | 1.328e-09
2018-02-10 12:48 | 316430 | 840.0007 | 3 | 36 | 4.400257 | 2.539642 | 2.699383 | 4.12e-10 | 11.19644 | 1.328e-09
2018-02-10 12:50 | 316550 | 960.0004 | 3 | 36 | 4.400163 | 2.125326 | 2.77686 | 4.12e-10 | 11.53735 | 1.328e-09
2018-02-10 12:52 | 316670 | 1080.0015 | 3 | 36 | 4.400121 | 1.789103 | 2.841908 | 4.12e-10 | 11.82357 | 1.328e-09
2018-02-10 12:54 | 316790 | 1200.0018 | 3 | 36 | 4.400081 | 1.515976 | 2.896849 | 4.12e-10 | 12.06532 | 1.328e-09
2018-02-10 12:56 | 316910 | 1320.0006 | 3 | 36 | 4.400195 | 1.296024 | 2.943545 | 4.12e-10 | 12.27079 | 1.328e-09
2018-02-10 12:58 | 317030 | 1440.0011 | 3 | 36 | 4.40007 | 1.111071 | 2.983494 | 4.12e-10 | 12.44656 | 1.328e-09
2018-02-10 13:00 | 317150 | 1560.0014 | 3 | 36 | 4.400039 | 0.9573822 | 3.0179 | 4.12e-10 | 12.59795 | 1.328e-09
2018-02-10 13:02 | 317270 | 1680.0011 | 3 | 36 | 4.400043 | 0.8340511 | 3.047706 | 4.12e-10 | 12.7291 | 1.328e-09
2018-02-10 13:04 | 317390 | 1800.0014 | 3 | 36 | 4.399972 | 0.7260971 | 3.073689 | 4.12e-10 | 12.84343 | 1.328e-09
2018-02-10 13:06 | 317491.3 | 1901.3511 | 3 | 36 | 4.400028 | 0.6519985 | 3.093098 | 4.12e-10 | 12.92883 | 1.328e-09
2018-02-10 13:08 | 317611.4 | 120.0013 | 4 | 36 | 4.353127 | 0 | 3.093098 | 4.12e-10 | 12.92883 | 1.328e-09
2018-02-10 13:10 | 317731.4 | 240.0009 | 4 | 36 | 4.349311 | 0 | 3.093098 | 4.12e-10 | 12.92883 | 1.328e-09
2018-02-10 13:11 | 317791.4 | 300.0036 | 4 | 36 | 4.348165 | 0 | 3.093098 | 4.12e-10 | 12.92883 | 1.328e-09
2018-02-10 13:13 | 317911.5 | 120.001 | 5 | 36 | 4.17907 | -2.282028 | 3.093098 | 0.07605863 | 12.92883 | 0.3195858
2018-02-10 13:15 | 318031.5 | 240.0012 | 5 | 36 | 4.148254 | -2.282049 | 3.093098 | 0.1521169 | 12.92883 | 0.636246
2018-02-10 13:17 | 318151.5 | 360.0008 | 5 | 36 | 4.119011 | -2.282074 | 3.093098 | 0.2281794 | 12.92883 | 0.9506552
2018-02-10 13:19 | 318271.5 | 480.0019 | 5 | 36 | 4.090125 | -2.281982 | 3.093098 | 0.3042406 | 12.92883 | 1.262851
2018-02-10 13:21 | 318391.5 | 600.0005 | 5 | 36 | 4.061505 | -2.282093 | 3.093098 | 0.3803008 | 12.92883 | 1.572856
2018-02-10 13:23 | 318511.5 | 720.0011 | 5 | 36 | 4.033172 | -2.28203 | 3.093098 | 0.4563627 | 12.92883 | 1.880702
2018-02-10 13:25 | 318631.5 | 840.0023 | 5 | 36 | 4.005218 | -2.282062 | 3.093098 | 0.5324241 | 12.92883 | 2.186405
2018-02-10 13:27 | 318751.5 | 960.0011 | 5 | 36 | 3.977647 | -2.282051 | 3.093098 | 0.6084785 | 12.92883 | 2.489968
2018-02-10 13:29 | 318871.5 | 1080.0015 | 5 | 36 | 3.950706 | -2.282047 | 3.093098 | 0.6845447 | 12.92883 | 2.791506
2018-02-10 13:31 | 318991.5 | 1200.0003 | 5 | 36 | 3.924548 | -2.282054 | 3.093098 | 0.7606075 | 12.92883 | 3.091007
2018-02-10 13:33 | 319111.5 | 1320.0015 | 5 | 36 | 3.899194 | -2.282083 | 3.093098 | 0.8366669 | 12.92883 | 3.388536
2018-02-10 13:35 | 319231.5 | 1440.0011 | 5 | 36 | 3.874965 | -2.282003 | 3.093098 | 0.912731 | 12.92883 | 3.684198
2018-02-10 13:37 | 319351.5 | 1560.0015 | 5 | 36 | 3.851865 | -2.282079 | 3.093098 | 0.9887906 | 12.92883 | 3.978042
2018-02-10 13:39 | 319471.5 | 1680.0003 | 5 | 36 | 3.83005 | -2.282051 | 3.093098 | 1.064853 | 12.92883 | 4.270184
2018-02-10 13:41 | 319591.5 | 1800.0015 | 5 | 36 | 3.809313 | -2.282081 | 3.093098 | 1.140916 | 12.92883 | 4.560712
2018-02-10 13:43 | 319711.5 | 1920.0011 | 5 | 36 | 3.789544 | -2.282095 | 3.093098 | 1.216977 | 12.92883 | 4.849695
2018-02-10 13:45 | 319831.5 | 2040.0023 | 5 | 36 | 3.770584 | -2.282079 | 3.093098 | 1.293037 | 12.92883 | 5.1372
2018-02-10 13:47 | 319951.5 | 2160.0003 | 5 | 36 | 3.752454 | -2.282049 | 3.093098 | 1.369099 | 12.92883 | 5.423301
2018-02-10 13:49 | 320071.5 | 2280.0008 | 5 | 36 | 3.735243 | -2.282063 | 3.093098 | 1.445161 | 12.92883 | 5.708061
2018-02-10 13:51 | 320191.5 | 2400.0012 | 5 | 36 | 3.718917 | -2.282058 | 3.093098 | 1.521222 | 12.92883 | 5.99154
2018-02-10 13:53 | 320311.5 | 2520.0015 | 5 | 36 | 3.703517 | -2.282079 | 3.093098 | 1.597286 | 12.92883 | 6.273827
2018-02-10 13:55 | 320431.5 | 2640.0003 | 5 | 36 | 3.688955 | -2.282062 | 3.093098 | 1.673346 | 12.92883 | 6.554955
2018-02-10 13:57 | 320551.5 | 2760.0015 | 5 | 36 | 3.675402 | -2.282043 | 3.093098 | 1.749406 | 12.92883 | 6.835018
2018-02-10 13:59 | 320671.5 | 2880.0011 | 5 | 36 | 3.662669 | -2.28206 | 3.093098 | 1.825468 | 12.92883 | 7.114086
2018-02-10 14:01 | 320791.5 | 3000.0008 | 5 | 36 | 3.650914 | -2.282035 | 3.093098 | 1.901528 | 12.92883 | 7.39222
2018-02-10 14:03 | 320911.5 | 3120.0003 | 5 | 36 | 3.640042 | -2.282074 | 3.093098 | 1.977588 | 12.92883 | 7.669489
2018-02-10 14:05 | 321031.5 | 3240.0023 | 5 | 36 | 3.629908 | -2.282084 | 3.093098 | 2.053648 | 12.92883 | 7.945958
2018-02-10 14:07 | 321151.5 | 3360.002 | 5 | 36 | 3.620191 | -2.282012 | 3.093098 | 2.129708 | 12.92883 | 8.221677
2018-02-10 14:09 | 321271.5 | 3480.0015 | 5 | 36 | 3.610624 | -2.28203 | 3.093098 | 2.205767 | 12.92883 | 8.496659
2018-02-10 14:11 | 321391.5 | 3600.0011 | 5 | 36 | 3.600893 | -2.282039 | 3.093098 | 2.281827 | 12.92883 | 8.770917
2018-02-10 14:13 | 321511.5 | 3720.0024 | 5 | 36 | 3.590764 | -2.282054 | 3.093098 | 2.357892 | 12.92883 | 9.044435
2018-02-10 14:15 | 321631.5 | 3840.0019 | 5 | 36 | 3.58005 | -2.28203 | 3.093098 | 2.433951 | 12.92883 | 9.317143
2018-02-10 14:17 | 321751.5 | 3960.0008 | 5 | 36 | 3.568577 | -2.282037 | 3.093098 | 2.510011 | 12.92883 | 9.589012
2018-02-10 14:19 | 321871.5 | 4080.0011 | 5 | 36 | 3.555722 | -2.282041 | 3.093098 | 2.586072 | 12.92883 | 9.859966
2018-02-10 14:21 | 321991.5 | 4200.0015 | 5 | 36 | 3.540451 | -2.282074 | 3.093098 | 2.662133 | 12.92883 | 10.12986
2018-02-10 14:23 | 322111.5 | 4320.002 | 5 | 36 | 3.520942 | -2.282035 | 3.093098 | 2.738193 | 12.92883 | 10.39843
2018-02-10 14:25 | 322231.5 | 4440.0015 | 5 | 36 | 3.496131 | -2.282001 | 3.093098 | 2.814252 | 12.92883 | 10.66533
2018-02-10 14:27 | 322351.5 | 4560.0011 | 5 | 36 | 3.460815 | -2.28201 | 3.093098 | 2.890309 | 12.92883 | 10.92999
2018-02-10 14:29 | 322471.5 | 4680.0015 | 5 | 36 | 3.400537 | -2.282016 | 3.093098 | 2.96637 | 12.92883 | 11.19117
2018-02-10 14:31 | 322591.5 | 4800.0004 | 5 | 36 | 3.257418 | -2.282001 | 3.093098 | 3.042428 | 12.92883 | 11.44527
2018-02-10 14:32 | 322670.2 | 4878.7457 | 5 | 36 | 2.999953 | -2.282018 | 3.093098 | 3.09234 | 12.92883 | 11.60269
2018-02-10 14:34 | 322790.3 | 120.0005 | 6 | 36 | 3.207763 | 0 | 3.093098 | 3.09234 | 12.92883 | 11.60269
2018-02-10 14:36 | 322910.3 | 240.0017 | 6 | 36 | 3.219613 | 0 | 3.093098 | 3.09234 | 12.92883 | 11.60269
2018-02-10 14:37 | 322970.3 | 300.0029 | 6 | 36 | 3.223772 | 0 | 3.093098 | 3.09234 | 12.92883 | 11.60269
2018-02-10 14:37 | 322970.3 | 0.0049 | 7 | 37 | 3.223778 | 0 | 0 | 0 | 0 | 0
2018-02-10 14:39 | 323090.4 | 120.0005 | 2 | 37 | 3.943959 | 4.890053 | 0.1623026 | 3.51e-10 | 0.6157095 | 1.133e-09
2018-02-10 14:41 | 323210.4 | 240.0002 | 2 | 37 | 3.994599 | 4.890043 | 0.325285 | 3.51e-10 | 1.263327 | 1.133e-09
2018-02-10 14:43 | 323330.4 | 360 | 2 | 37 | 4.031139 | 4.890068 | 0.4882749 | 3.51e-10 | 1.917489 | 1.133e-09
2018-02-10 14:45 | 323450.4 | 480.0018 | 2 | 37 | 4.061202 | 4.890097 | 0.6512557 | 3.51e-10 | 2.576992 | 1.133e-09
2018-02-10 14:47 | 323570.4 | 600.0006 | 2 | 37 | 4.087479 | 4.890108 | 0.8142456 | 3.51e-10 | 3.241121 | 1.133e-09
2018-02-10 14:49 | 323690.4 | 720.001 | 2 | 37 | 4.110489 | 4.890112 | 0.9772292 | 3.51e-10 | 3.909208 | 1.133e-09
2018-02-10 14:51 | 323810.4 | 840.0006 | 2 | 37 | 4.134092 | 4.890121 | 1.14022 | 3.51e-10 | 4.581076 | 1.133e-09
2018-02-10 14:53 | 323930.4 | 960.0026 | 2 | 37 | 4.159924 | 4.890087 | 1.303209 | 3.51e-10 | 5.256966 | 1.133e-09
2018-02-10 14:55 | 324050.4 | 1080.0006 | 2 | 37 | 4.188135 | 4.89011 | 1.466193 | 3.51e-10 | 5.937224 | 1.133e-09
2018-02-10 14:57 | 324170.4 | 1200.0018 | 2 | 37 | 4.200253 | 4.5345 | 1.62543 | 3.51e-10 | 6.605664 | 1.133e-09
2018-02-10 14:59 | 324290.4 | 1320.0015 | 2 | 37 | 4.200221 | 4.00877 | 1.767746 | 3.51e-10 | 7.203424 | 1.133e-09
2018-02-10 15:01 | 324410.4 | 1440.001 | 2 | 37 | 4.20027 | 3.512732 | 1.893006 | 3.51e-10 | 7.729546 | 1.133e-09
2018-02-10 15:02 | 324474.3 | 1503.8817 | 2 | 37 | 4.200186 | 3.259979 | 1.953078 | 3.51e-10 | 7.981862 | 1.133e-09
2018-02-10 15:04 | 324594.2 | 120.0021 | 3 | 37 | 4.22753 | 3.259989 | 2.061284 | 1.617e-09 | 8.437705 | 6.293e-09
2018-02-10 15:06 | 324714.2 | 240.0001 | 3 | 37 | 4.259718 | 3.259951 | 2.16994 | 1.617e-09 | 8.898776 | 6.293e-09
2018-02-10 15:08 | 324834.2 | 360.0021 | 3 | 37 | 4.294544 | 3.259895 | 2.278597 | 1.617e-09 | 9.363495 | 6.293e-09
2018-02-10 15:10 | 324954.2 | 480.0017 | 3 | 37 | 4.331594 | 3.259962 | 2.38725 | 1.617e-09 | 9.832105 | 6.293e-09
2018-02-10 15:12 | 325074.2 | 600.0014 | 3 | 37 | 4.370554 | 3.259968 | 2.495902 | 1.617e-09 | 10.30484 | 6.293e-09
2018-02-10 15:14 | 325194.2 | 720.0017 | 3 | 37 | 4.400316 | 3.064322 | 2.603634 | 1.617e-09 | 10.77769 | 6.293e-09
2018-02-10 15:16 | 325314.2 | 840.0005 | 3 | 37 | 4.400213 | 2.541365 | 2.696599 | 1.617e-09 | 11.18676 | 6.293e-09
2018-02-10 15:18 | 325434.2 | 960.0009 | 3 | 37 | 4.400203 | 2.128658 | 2.774179 | 1.617e-09 | 11.52812 | 6.293e-09
2018-02-10 15:20 | 325554.2 | 1080.0014 | 3 | 37 | 4.400109 | 1.791496 | 2.839339 | 1.617e-09 | 11.81484 | 6.293e-09
2018-02-10 15:22 | 325674.2 | 1200.0017 | 3 | 37 | 4.400142 | 1.518881 | 2.89439 | 1.617e-09 | 12.05707 | 6.293e-09
2018-02-10 15:24 | 325794.2 | 1320.0015 | 3 | 37 | 4.400198 | 1.297895 | 2.94118 | 1.617e-09 | 12.26295 | 6.293e-09
2018-02-10 15:26 | 325914.2 | 1440.0033 | 3 | 37 | 4.400165 | 1.113125 | 2.981224 | 1.617e-09 | 12.43915 | 6.293e-09
2018-02-10 15:28 | 326034.2 | 1560.0005 | 3 | 37 | 4.400046 | 0.9602337 | 3.015695 | 1.617e-09 | 12.59083 | 6.293e-09
2018-02-10 15:30 | 326154.2 | 1680.001 | 3 | 37 | 4.400071 | 0.8368626 | 3.045567 | 1.617e-09 | 12.72227 | 6.293e-09
2018-02-10 15:32 | 326274.2 | 1800.0021 | 3 | 37 | 4.400009 | 0.7297764 | 3.071599 | 1.617e-09 | 12.83681 | 6.293e-09
2018-02-10 15:34 | 326379.1 | 1904.8423 | 3 | 37 | 4.400052 | 0.6519985 | 3.091689 | 1.617e-09 | 12.9252 | 6.293e-09
2018-02-10 15:36 | 326499.1 | 120.0019 | 4 | 37 | 4.353024 | 0 | 3.091689 | 1.617e-09 | 12.9252 | 6.293e-09
2018-02-10 15:38 | 326619.1 | 240.0016 | 4 | 37 | 4.349178 | 0 | 3.091689 | 1.617e-09 | 12.9252 | 6.293e-09
2018-02-10 15:39 | 326679.1 | 300.0043 | 4 | 37 | 4.348068 | 0 | 3.091689 | 1.617e-09 | 12.9252 | 6.293e-09
2018-02-10 15:41 | 326799.3 | 120.0021 | 5 | 37 | 4.178411 | -2.282037 | 3.091689 | 0.07605606 | 12.9252 | 0.3195324
2018-02-10 15:43 | 326919.3 | 240.0001 | 5 | 37 | 4.147591 | -2.282021 | 3.091689 | 0.1521179 | 12.9252 | 0.6361584
2018-02-10 15:45 | 327039.3 | 360.0005 | 5 | 37 | 4.11836 | -2.282037 | 3.091689 | 0.2281746 | 12.9252 | 0.9504936
2018-02-10 15:47 | 327159.3 | 480.0002 | 5 | 37 | 4.089391 | -2.282003 | 3.091689 | 0.3042351 | 12.9252 | 1.262634
2018-02-10 15:49 | 327279.3 | 600.0003 | 5 | 37 | 4.060766 | -2.282 | 3.091689 | 0.3802962 | 12.9252 | 1.572588
2018-02-10 15:51 | 327399.3 | 720.0001 | 5 | 37 | 4.03241 | -2.281991 | 3.091689 | 0.4563561 | 12.9252 | 1.880369
2018-02-10 15:53 | 327519.3 | 840.0005 | 5 | 37 | 4.004418 | -2.282021 | 3.091689 | 0.5324167 | 12.9252 | 2.186009
2018-02-10 15:55 | 327639.3 | 960.0001 | 5 | 37 | 3.976871 | -2.282014 | 3.091689 | 0.6084737 | 12.9252 | 2.489522
2018-02-10 15:57 | 327759.3 | 1080.0021 | 5 | 37 | 3.94991 | -2.282022 | 3.091689 | 0.6845362 | 12.9252 | 2.790983
2018-02-10 15:59 | 327879.3 | 1200.0017 | 5 | 37 | 3.923733 | -2.28207 | 3.091689 | 0.7605937 | 12.9252 | 3.090402
2018-02-10 16:01 | 327999.3 | 1320.0006 | 5 | 37 | 3.898412 | -2.28206 | 3.091689 | 0.836654 | 12.9252 | 3.387871
2018-02-10 16:03 | 328119.3 | 1440.0017 | 5 | 37 | 3.874126 | -2.282077 | 3.091689 | 0.9127146 | 12.9252 | 3.683455
2018-02-10 16:05 | 328239.3 | 1560.0021 | 5 | 37 | 3.850927 | -2.282054 | 3.091689 | 0.9887755 | 12.9252 | 3.977237
2018-02-10 16:07 | 328359.3 | 1680.0009 | 5 | 37 | 3.82911 | -2.282056 | 3.091689 | 1.064831 | 12.9252 | 4.269285
2018-02-10 16:09 | 328479.3 | 1800.0013 | 5 | 37 | 3.808369 | -2.282047 | 3.091689 | 1.140893 | 12.9252 | 4.559736
2018-02-10 16:11 | 328599.3 | 1920.0012 | 5 | 37 | 3.788542 | -2.282081 | 3.091689 | 1.216957 | 12.9252 | 4.848657
2018-02-10 16:13 | 328719.3 | 2040.0013 | 5 | 37 | 3.769634 | -2.282058 | 3.091689 | 1.293014 | 12.9252 | 5.136081
2018-02-10 16:15 | 328839.3 | 2160.0017 | 5 | 37 | 3.751525 | -2.282083 | 3.091689 | 1.369078 | 12.9252 | 5.422118
2018-02-10 16:17 | 328959.3 | 2280.0021 | 5 | 37 | 3.734289 | -2.28203 | 3.091689 | 1.44514 | 12.9252 | 5.706806
2018-02-10 16:19 | 329079.3 | 2400.0017 | 5 | 37 | 3.718018 | -2.282043 | 3.091689 | 1.521198 | 12.9252 | 5.990206
2018-02-10 16:21 | 329199.3 | 2520.0022 | 5 | 37 | 3.702658 | -2.282093 | 3.091689 | 1.597261 | 12.9252 | 6.272421
2018-02-10 16:23 | 329319.3 | 2640.0001 | 5 | 37 | 3.688188 | -2.282072 | 3.091689 | 1.673318 | 12.9252 | 6.553479
2018-02-10 16:25 | 329439.3 | 2760.0021 | 5 | 37 | 3.674614 | -2.282041 | 3.091689 | 1.74938 | 12.9252 | 6.833487
2018-02-10 16:27 | 329559.3 | 2880.0017 | 5 | 37 | 3.661985 | -2.2821 | 3.091689 | 1.825439 | 12.9252 | 7.112489
2018-02-10 16:29 | 329679.3 | 3000.0013 | 5 | 37 | 3.650265 | -2.282058 | 3.091689 | 1.901496 | 12.9252 | 7.390556
2018-02-10 16:31 | 329799.3 | 3120.0001 | 5 | 37 | 3.639421 | -2.282079 | 3.091689 | 1.977555 | 12.9252 | 7.667773
2018-02-10 16:33 | 329919.3 | 3240.0013 | 5 | 37 | 3.629293 | -2.282058 | 3.091689 | 2.053613 | 12.9252 | 7.944195
2018-02-10 16:35 | 330039.3 | 3360.0001 | 5 | 37 | 3.619664 | -2.282062 | 3.091689 | 2.129671 | 12.9252 | 8.219864
2018-02-10 16:37 | 330159.3 | 3480.0021 | 5 | 37 | 3.610126 | -2.282072 | 3.091689 | 2.205731 | 12.9252 | 8.494813
2018-02-10 16:39 | 330279.3 | 3600.0002 | 5 | 37 | 3.60048 | -2.282074 | 3.091689 | 2.281791 | 12.9252 | 8.769038
2018-02-10 16:41 | 330399.3 | 3720.0005 | 5 | 37 | 3.590383 | -2.282093 | 3.091689 | 2.357855 | 12.9252 | 9.042521
2018-02-10 16:43 | 330519.3 | 3840.0018 | 5 | 37 | 3.579684 | -2.282087 | 3.091689 | 2.433915 | 12.9252 | 9.315205
2018-02-10 16:45 | 330639.3 | 3960.0005 | 5 | 37 | 3.568252 | -2.28211 | 3.091689 | 2.509979 | 12.9252 | 9.587064
2018-02-10 16:47 | 330759.3 | 4080.0001 | 5 | 37 | 3.555326 | -2.282058 | 3.091689 | 2.586042 | 12.9252 | 9.857995
2018-02-10 16:49 | 330879.3 | 4200.0021 | 5 | 37 | 3.540033 | -2.282054 | 3.091689 | 2.662104 | 12.9252 | 10.12786
2018-02-10 16:51 | 330999.3 | 4320.0009 | 5 | 37 | 3.520415 | -2.282063 | 3.091689 | 2.738163 | 12.9252 | 10.3964
2018-02-10 16:53 | 331119.3 | 4440.0022 | 5 | 37 | 3.495499 | -2.282056 | 3.091689 | 2.814225 | 12.9252 | 10.66326
2018-02-10 16:55 | 331239.3 | 4560.0009 | 5 | 37 | 3.4599 | -2.282037 | 3.091689 | 2.890289 | 12.9252 | 10.92788
2018-02-10 16:57 | 331359.3 | 4680.0005 | 5 | 37 | 3.398977 | -2.282102 | 3.091689 | 2.966352 | 12.9252 | 11.18899
2018-02-10 16:59 | 331479.3 | 4800.0001 | 5 | 37 | 3.253436 | -2.282039 | 3.091689 | 3.042412 | 12.9252 | 11.4429
2018-02-10 17:00 | 331556 | 4876.7541 | 5 | 37 | 2.999977 | -2.282026 | 3.091689 | 3.091062 | 12.9252 | 11.59621
2018-02-10 17:02 | 331676 | 120.0015 | 6 | 37 | 3.208029 | 0 | 3.091689 | 3.091062 | 12.9252 | 11.59621
2018-02-10 17:04 | 331796 | 240.0018 | 6 | 37 | 3.219858 | 0 | 3.091689 | 3.091062 | 12.9252 | 11.59621
2018-02-10 17:05 | 331856 | 300.0038 | 6 | 37 | 3.224011 | 0 | 3.091689 | 3.091062 | 12.9252 | 11.59621
2018-02-10 17:05 | 331856.1 | 0.0026 | 7 | 38 | 3.223984 | 0 | 0 | 0 | 0 | 0
2018-02-10 17:07 | 331976.2 | 120.0005 | 2 | 38 | 3.944285 | 4.890043 | 0.1622949 | 0 | 0.6157334 | 0
2018-02-10 17:09 | 332096.2 | 240.001 | 2 | 38 | 3.994889 | 4.889992 | 0.3252848 | 0 | 1.26343 | 0
2018-02-10 17:11 | 332216.2 | 360.0022 | 2 | 38 | 4.031431 | 4.889988 | 0.4882702 | 0 | 1.917622 | 0
2018-02-10 17:13 | 332336.2 | 480.001 | 2 | 38 | 4.061537 | 4.890064 | 0.6512582 | 0 | 2.577206 | 0
2018-02-10 17:15 | 332456.2 | 600.0021 | 2 | 38 | 4.087864 | 4.890076 | 0.8142352 | 0 | 3.241338 | 0
2018-02-10 17:17 | 332576.2 | 720.002 | 2 | 38 | 4.110946 | 4.889988 | 0.977209 | 0 | 3.909456 | 0
2018-02-10 17:19 | 332696.2 | 840.0006 | 2 | 38 | 4.134637 | 4.889994 | 1.140193 | 0 | 4.581381 | 0
2018-02-10 17:21 | 332816.2 | 960.0017 | 2 | 38 | 4.160567 | 4.890032 | 1.303185 | 0 | 5.257378 | 0
2018-02-10 17:23 | 332936.2 | 1080.0021 | 2 | 38 | 4.188786 | 4.889999 | 1.466166 | 0 | 5.937736 | 0
2018-02-10 17:25 | 333056.2 | 1200.0017 | 2 | 38 | 4.200181 | 4.522827 | 1.625133 | 0 | 6.605082 | 0
2018-02-10 17:27 | 333176.2 | 1320.0006 | 2 | 38 | 4.200194 | 3.999378 | 1.767095 | 0 | 7.201355 | 0
2018-02-10 17:29 | 333296.2 | 1440.0017 | 2 | 38 | 4.200208 | 3.50503 | 1.892074 | 0 | 7.726291 | 0
2018-02-10 17:30 | 333359.3 | 1503.1223 | 2 | 38 | 4.200289 | 3.259985 | 1.951351 | 0 | 7.97527 | 0
2018-02-10 17:32 | 333479.3 | 120.0006 | 3 | 38 | 4.227658 | 3.259884 | 2.059555 | 0 | 8.431119 | 0
2018-02-10 17:34 | 333599.3 | 240.0001 | 3 | 38 | 4.259935 | 3.259916 | 2.168207 | 0 | 8.892192 | 0
2018-02-10 17:36 | 333719.3 | 360.0003 | 3 | 38 | 4.29475 | 3.259905 | 2.276859 | 0 | 9.356912 | 0
2018-02-10 17:38 | 333839.3 | 480.0017 | 3 | 38 | 4.331865 | 3.259878 | 2.385514 | 0 | 9.825554 | 0
2018-02-10 17:40 | 333959.3 | 600.0006 | 3 | 38 | 4.37078 | 3.259928 | 2.494167 | 0 | 10.29832 | 0
2018-02-10 17:42 | 334079.3 | 720.0002 | 3 | 38 | 4.400313 | 3.060392 | 2.601862 | 0 | 10.77103 | 0
2018-02-10 17:44 | 334199.3 | 840.0013 | 3 | 38 | 4.400322 | 2.542337 | 2.694797 | 0 | 11.17997 | 0
2018-02-10 17:46 | 334319.3 | 960.0013 | 3 | 38 | 4.400208 | 2.128094 | 2.772385 | 0 | 11.52138 | 0
2018-02-10 17:48 | 334439.3 | 1080.0014 | 3 | 38 | 4.400235 | 1.794228 | 2.837577 | 0 | 11.80824 | 0
2018-02-10 17:50 | 334559.3 | 1200.0017 | 3 | 38 | 4.400153 | 1.521027 | 2.892654 | 0 | 12.05058 | 0
2018-02-10 17:52 | 334679.3 | 1320.0006 | 3 | 38 | 4.400098 | 1.296839 | 2.939492 | 0 | 12.25668 | 0
2018-02-10 17:54 | 334799.3 | 1440.0017 | 3 | 38 | 4.400188 | 1.115515 | 2.979585 | 0 | 12.43309 | 0
2018-02-10 17:56 | 334919.3 | 1560.0006 | 3 | 38 | 4.400081 | 0.9633522 | 3.014116 | 0 | 12.58503 | 0
2018-02-10 17:58 | 335039.3 | 1680.0017 | 3 | 38 | 4.400116 | 0.8390388 | 3.044046 | 0 | 12.71672 | 0
2018-02-10 18:00 | 335159.3 | 1800.0013 | 3 | 38 | 4.400052 | 0.7314548 | 3.070145 | 0 | 12.83156 | 0
2018-02-10 18:02 | 335265.9 | 1906.5713 | 3 | 38 | 4.40003 | 0.6519947 | 3.090606 | 0 | 12.92159 | 0
2018-02-10 18:04 | 335385.9 | 120.0018 | 4 | 38 | 4.35295 | 0 | 3.090606 | 0 | 12.92159 | 0
2018-02-10 18:06 | 335505.9 | 240.0006 | 4 | 38 | 4.349143 | 0 | 3.090606 | 0 | 12.92159 | 0
2018-02-10 18:07 | 335565.9 | 300.0034 | 4 | 38 | 4.347938 | 0 | 3.090606 | 0 | 12.92159 | 0
2018-02-10 18:09 | 335686 | 120.0006 | 5 | 38 | 4.178194 | -2.282033 | 3.090606 | 0.07605648 | 12.92159 | 0.3195181
2018-02-10 18:11 | 335806 | 240.0018 | 5 | 38 | 4.14736 | -2.282047 | 3.090606 | 0.1521178 | 12.92159 | 0.6361244
2018-02-10 18:13 | 335926 | 360.0006 | 5 | 38 | 4.118084 | -2.282081 | 3.090606 | 0.2281773 | 12.92159 | 0.9504528
2018-02-10 18:15 | 336046 | 480.001 | 5 | 38 | 4.089192 | -2.282112 | 3.090606 | 0.3042424 | 12.92159 | 1.262594
2018-02-10 18:17 | 336166 | 600.0014 | 5 | 38 | 4.060541 | -2.282062 | 3.090606 | 0.3803021 | 12.92159 | 1.572525
2018-02-10 18:19 | 336286 | 720.0026 | 5 | 38 | 4.032184 | -2.282077 | 3.090606 | 0.4563634 | 12.92159 | 1.880295
2018-02-10 18:21 | 336406 | 840.0006 | 5 | 38 | 4.004225 | -2.282041 | 3.090606 | 0.5324245 | 12.92159 | 2.185921
2018-02-10 18:23 | 336526 | 960.0018 | 5 | 38 | 3.976698 | -2.282058 | 3.090606 | 0.6084864 | 12.92159 | 2.489441
2018-02-10 18:25 | 336646 | 1080.0014 | 5 | 38 | 3.949769 | -2.282072 | 3.090606 | 0.6845457 | 12.92159 | 2.790878
2018-02-10 18:27 | 336766 | 1200.001 | 5 | 38 | 3.923558 | -2.282068 | 3.090606 | 0.7606028 | 12.92159 | 3.090286
2018-02-10 18:29 | 336886 | 1320.0007 | 5 | 38 | 3.898266 | -2.282041 | 3.090606 | 0.8366671 | 12.92159 | 3.387761
2018-02-10 18:31 | 337006 | 1440.0018 | 5 | 38 | 3.873992 | -2.282033 | 3.090606 | 0.9127262 | 12.92159 | 3.683328
2018-02-10 18:33 | 337126 | 1560.0013 | 5 | 38 | 3.850851 | -2.281991 | 3.090606 | 0.9887868 | 12.92159 | 3.977099
2018-02-10 18:35 | 337246 | 1680.0018 | 5 | 38 | 3.828959 | -2.282028 | 3.090606 | 1.064845 | 12.92159 | 4.269147
2018-02-10 18:37 | 337366 | 1800.0014 | 5 | 38 | 3.808266 | -2.282016 | 3.090606 | 1.140903 | 12.92159 | 4.559578
2018-02-10 18:39 | 337486 | 1920.0009 | 5 | 38 | 3.788487 | -2.282028 | 3.090606 | 1.216962 | 12.92159 | 4.848474
2018-02-10 18:41 | 337606 | 2040.0014 | 5 | 38 | 3.76951 | -2.28203 | 3.090606 | 1.293025 | 12.92159 | 5.135907
2018-02-10 18:43 | 337726 | 2160.0002 | 5 | 38 | 3.751424 | -2.282068 | 3.090606 | 1.369085 | 12.92159 | 5.421923
2018-02-10 18:45 | 337846 | 2280.0013 | 5 | 38 | 3.734183 | -2.282039 | 3.090606 | 1.445146 | 12.92159 | 5.706599
2018-02-10 18:47 | 337966 | 2400.001 | 5 | 38 | 3.717915 | -2.282018 | 3.090606 | 1.521206 | 12.92159 | 5.989997
2018-02-10 18:49 | 338086 | 2520.0006 | 5 | 38 | 3.702538 | -2.282007 | 3.090606 | 1.597266 | 12.92159 | 6.27219
2018-02-10 18:51 | 338206 | 2640.001 | 5 | 38 | 3.688012 | -2.282014 | 3.090606 | 1.673325 | 12.92159 | 6.553244
2018-02-10 18:53 | 338326 | 2760.0022 | 5 | 38 | 3.674484 | -2.282051 | 3.090606 | 1.74939 | 12.92159 | 6.833252
2018-02-10 18:55 | 338446 | 2880.0026 | 5 | 38 | 3.661826 | -2.282007 | 3.090606 | 1.825452 | 12.92159 | 7.112253
2018-02-10 18:57 | 338566 | 3000.0014 | 5 | 38 | 3.650162 | -2.282016 | 3.090606 | 1.901508 | 12.92159 | 7.390303
2018-02-10 18:59 | 338686 | 3120.0002 | 5 | 38 | 3.63929 | -2.282003 | 3.090606 | 1.977569 | 12.92159 | 7.66752
2018-02-10 19:01 | 338806 | 3240.0006 | 5 | 38 | 3.629133 | -2.281991 | 3.090606 | 2.053634 | 12.92159 | 7.943953
2018-02-10 19:03 | 338926 | 3360 | 5 | 38 | 3.619517 | -2.282028 | 3.090606 | 2.129694 | 12.92159 | 8.219615
2018-02-10 19:05 | 339046 | 3480.0022 | 5 | 38 | 3.610003 | -2.282024 | 3.090606 | 2.205756 | 12.92159 | 8.494562
2018-02-10 19:07 | 339166 | 3600.0026 | 5 | 38 | 3.600328 | -2.282033 | 3.090606 | 2.281815 | 12.92159 | 8.768769
2018-02-10 19:09 | 339286 | 3720.0006 | 5 | 38 | 3.590227 | -2.28201 | 3.090606 | 2.357872 | 12.92159 | 9.042215
2018-02-10 19:11 | 339406 | 3840.001 | 5 | 38 | 3.579568 | -2.282037 | 3.090606 | 2.433928 | 12.92159 | 9.314876
2018-02-10 19:13 | 339526 | 3960.0022 | 5 | 38 | 3.568115 | -2.282018 | 3.090606 | 2.509991 | 12.92159 | 9.586718
2018-02-10 19:15 | 339646 | 4080.0002 | 5 | 38 | 3.555242 | -2.282007 | 3.090606 | 2.586049 | 12.92159 | 9.857627
2018-02-10 19:17 | 339766 | 4200.0006 | 5 | 38 | 3.539945 | -2.282045 | 3.090606 | 2.662109 | 12.92159 | 10.12747
2018-02-10 19:19 | 339886 | 4320.0018 | 5 | 38 | 3.520316 | -2.282003 | 3.090606 | 2.73817 | 12.92159 | 10.39601
2018-02-10 19:21 | 340006 | 4440.0014 | 5 | 38 | 3.495345 | -2.282037 | 3.090606 | 2.814231 | 12.92159 | 10.66286
2018-02-10 19:23 | 340126 | 4560.0003 | 5 | 38 | 3.459652 | -2.282041 | 3.090606 | 2.890289 | 12.92159 | 10.92745
2018-02-10 19:25 | 340246 | 4680.0022 | 5 | 38 | 3.398376 | -2.28201 | 3.090606 | 2.966351 | 12.92159 | 11.18852
2018-02-10 19:27 | 340366 | 4800.001 | 5 | 38 | 3.25104 | -2.28203 | 3.090606 | 3.042407 | 12.92159 | 11.44232
2018-02-10 19:28 | 340441.4 | 4875.3758 | 5 | 38 | 2.999986 | -2.282016 | 3.090606 | 3.090183 | 12.92159 | 11.59279
2018-02-10 19:30 | 340561.4 | 120.0002 | 6 | 38 | 3.207055 | 0 | 3.090606 | 3.090183 | 12.92159 | 11.59279
2018-02-10 19:32 | 340681.4 | 239.9999 | 6 | 38 | 3.21891 | 0 | 3.090606 | 3.090183 | 12.92159 | 11.59279
2018-02-10 19:33 | 340741.4 | 300.0012 | 6 | 38 | 3.223071 | 0 | 3.090606 | 3.090183 | 12.92159 | 11.59279
2018-02-10 19:33 | 340741.4 | 0.0025 | 7 | 39 | 3.223152 | 0 | 0 | 0 | 0 | 0
2018-02-10 19:35 | 340861.5 | 120.0005 | 2 | 39 | 3.943207 | 4.890091 | 0.1623114 | 0 | 0.6156152 | 0
2018-02-10 19:37 | 340981.5 | 240.0001 | 2 | 39 | 3.993917 | 4.890142 | 0.3252942 | 0 | 1.263125 | 0
2018-02-10 19:39 | 341101.5 | 360.0005 | 2 | 39 | 4.030416 | 4.890074 | 0.4882823 | 0 | 1.917169 | 0
2018-02-10 19:41 | 341221.5 | 480.0008 | 2 | 39 | 4.060535 | 4.890118 | 0.6512727 | 0 | 2.576596 | 0
2018-02-10 19:43 | 341341.5 | 600.0005 | 2 | 39 | 4.086773 | 4.890104 | 0.8142594 | 0 | 3.240599 | 0
2018-02-10 19:45 | 341461.5 | 720.0002 | 2 | 39 | 4.109881 | 4.890162 | 0.9772364 | 0 | 3.908556 | 0
2018-02-10 19:47 | 341581.5 | 840.0021 | 2 | 39 | 4.133522 | 4.890125 | 1.140238 | 0 | 4.580373 | 0
2018-02-10 19:49 | 341701.5 | 960.0009 | 2 | 39 | 4.159415 | 4.890135 | 1.303224 | 0 | 5.256163 | 0
2018-02-10 19:51 | 341821.5 | 1080.0005 | 2 | 39 | 4.187664 | 4.890118 | 1.466211 | 0 | 5.936354 | 0
2018-02-10 19:53 | 341941.5 | 1200.0017 | 2 | 39 | 4.200268 | 4.540997 | 1.625592 | 0 | 6.605372 | 0
2018-02-10 19:55 | 342061.5 | 1320.0005 | 2 | 39 | 4.200251 | 4.012077 | 1.76803 | 0 | 7.203645 | 0
2018-02-10 19:57 | 342181.5 | 1440.0002 | 2 | 39 | 4.200171 | 3.510872 | 1.89334 | 0 | 7.72998 | 0
2018-02-10 19:58 | 342245.7 | 1504.2415 | 2 | 39 | 4.200241 | 3.259985 | 1.953735 | 0 | 7.983653 | 0
2018-02-10 20:00 | 342365.7 | 120.0014 | 3 | 39 | 4.227655 | 3.259964 | 2.061946 | 0 | 8.43953 | 0
2018-02-10 20:02 | 342485.7 | 240.0018 | 3 | 39 | 4.259968 | 3.259985 | 2.170609 | 0 | 8.900648 | 0
2018-02-10 20:04 | 342605.7 | 360.0023 | 3 | 39 | 4.29483 | 3.259983 | 2.279263 | 0 | 9.365384 | 0
2018-02-10 20:06 | 342725.7 | 480.0002 | 3 | 39 | 4.331906 | 3.259968 | 2.387918 | 0 | 9.83403 | 0
2018-02-10 20:08 | 342845.7 | 600.0014 | 3 | 39 | 4.370854 | 3.260008 | 2.496576 | 0 | 10.30683 | 0
2018-02-10 20:10 | 342965.7 | 720.0019 | 3 | 39 | 4.40017 | 3.055084 | 2.604249 | 0 | 10.77944 | 0
2018-02-10 20:12 | 343085.7 | 840.0023 | 3 | 39 | 4.400232 | 2.537809 | 2.69707 | 0 | 11.18788 | 0
2018-02-10 20:14 | 343205.7 | 960.001 | 3 | 39 | 4.400223 | 2.125998 | 2.774549 | 0 | 11.5288 | 0
2018-02-10 20:16 | 343325.7 | 1080.0006 | 3 | 39 | 4.400032 | 1.787418 | 2.839606 | 0 | 11.81506 | 0
2018-02-10 20:18 | 343445.7 | 1200.0002 | 3 | 39 | 4.400063 | 1.51536 | 2.894571 | 0 | 12.05692 | 0
2018-02-10 20:20 | 343565.7 | 1320.0015 | 3 | 39 | 4.400089 | 1.295139 | 2.941283 | 0 | 12.26245 | 0
2018-02-10 20:22 | 343685.7 | 1440.0018 | 3 | 39 | 4.40012 | 1.111969 | 2.981241 | 0 | 12.43827 | 0
2018-02-10 20:24 | 343805.7 | 1560.0022 | 3 | 39 | 4.400083 | 0.9594002 | 3.015666 | 0 | 12.58974 | 0
2018-02-10 20:26 | 343925.7 | 1680.0002 | 3 | 39 | 4.400067 | 0.8341026 | 3.045494 | 0 | 12.72099 | 0
2018-02-10 20:28 | 344045.7 | 1800.0015 | 3 | 39 | 4.400115 | 0.7309666 | 3.071486 | 0 | 12.83536 | 0
2018-02-10 20:30 | 344146.3 | 1900.5455 | 3 | 39 | 4.400006 | 0.6519909 | 3.090763 | 0 | 12.92018 | 0
2018-02-10 20:32 | 344266.3 | 120.0014 | 4 | 39 | 4.353026 | 0 | 3.090763 | 0 | 12.92018 | 0
2018-02-10 20:34 | 344386.3 | 240.0018 | 4 | 39 | 4.349257 | 0 | 3.090763 | 0 | 12.92018 | 0
2018-02-10 20:35 | 344446.3 | 300.003 | 4 | 39 | 4.348063 | 0 | 3.090763 | 0 | 12.92018 | 0
2018-02-10 20:37 | 344566.4 | 120.0023 | 5 | 39 | 4.178782 | -2.28207 | 3.090763 | 0.07605428 | 12.92018 | 0.3195495
2018-02-10 20:39 | 344686.4 | 240.0011 | 5 | 39 | 4.147997 | -2.282079 | 3.090763 | 0.1521119 | 12.92018 | 0.6361874
2018-02-10 20:41 | 344806.4 | 360.0008 | 5 | 39 | 4.118707 | -2.28207 | 3.090763 | 0.2281685 | 12.92018 | 0.9505528
2018-02-10 20:43 | 344926.4 | 480.0004 | 5 | 39 | 4.089819 | -2.282118 | 3.090763 | 0.3042277 | 12.92018 | 1.262719
2018-02-10 20:45 | 345046.4 | 600.0023 | 5 | 39 | 4.061164 | -2.282079 | 3.090763 | 0.38029 | 12.92018 | 1.572709
2018-02-10 20:47 | 345166.4 | 720.001 | 5 | 39 | 4.032806 | -2.282068 | 3.090763 | 0.4563505 | 12.92018 | 1.880523
2018-02-10 20:49 | 345286.4 | 840.0014 | 5 | 39 | 4.004837 | -2.282066 | 3.090763 | 0.5324151 | 12.92018 | 2.186211
2018-02-10 20:51 | 345406.4 | 960.0002 | 5 | 39 | 3.977296 | -2.282049 | 3.090763 | 0.6084727 | 12.92018 | 2.489758
2018-02-10 20:53 | 345526.4 | 1080.0014 | 5 | 39 | 3.950334 | -2.282047 | 3.090763 | 0.6845375 | 12.92018 | 2.791262
2018-02-10 20:55 | 345646.4 | 1200.0019 | 5 | 39 | 3.924188 | -2.282058 | 3.090763 | 0.7605981 | 12.92018 | 3.090726
2018-02-10 20:57 | 345766.4 | 1320.0014 | 5 | 39 | 3.89882 | -2.282035 | 3.090763 | 0.8366613 | 12.92018 | 3.388241
2018-02-10 20:59 | 345886.4 | 1440.0027 | 5 | 39 | 3.874543 | -2.282024 | 3.090763 | 0.9127238 | 12.92018 | 3.683864
2018-02-10 21:01 | 346006.4 | 1560.0014 | 5 | 39 | 3.851405 | -2.282083 | 3.090763 | 0.9887813 | 12.92018 | 3.977666
2018-02-10 21:03 | 346126.4 | 1680.001 | 5 | 39 | 3.829549 | -2.282066 | 3.090763 | 1.064843 | 12.92018 | 4.269769
2018-02-10 21:05 | 346246.4 | 1800.0007 | 5 | 39 | 3.808757 | -2.282125 | 3.090763 | 1.140905 | 12.92018 | 4.560258
2018-02-10 21:07 | 346366.4 | 1920.001 | 5 | 39 | 3.788987 | -2.282072 | 3.090763 | 1.216966 | 12.92018 | 4.849198
2018-02-10 21:09 | 346486.4 | 2040.0006 | 5 | 39 | 3.770061 | -2.282074 | 3.090763 | 1.293027 | 12.92018 | 5.136668
2018-02-10 21:11 | 346606.4 | 2160.0018 | 5 | 39 | 3.751929 | -2.282063 | 3.090763 | 1.369092 | 12.92018 | 5.42274
2018-02-10 21:13 | 346726.4 | 2280.0014 | 5 | 39 | 3.734705 | -2.282045 | 3.090763 | 1.445151 | 12.92018 | 5.707448
2018-02-10 21:15 | 346846.4 | 2400.0026 | 5 | 39 | 3.718398 | -2.28207 | 3.090763 | 1.521213 | 12.92018 | 5.990889
2018-02-10 21:17 | 346966.4 | 2520.0015 | 5 | 39 | 3.703014 | -2.28206 | 3.090763 | 1.597275 | 12.92018 | 6.273126
2018-02-10 21:19 | 347086.4 | 2640.0004 | 5 | 39 | 3.688532 | -2.282063 | 3.090763 | 1.673335 | 12.92018 | 6.554222
2018-02-10 21:21 | 347206.4 | 2760.0022 | 5 | 39 | 3.674968 | -2.282041 | 3.090763 | 1.749397 | 12.92018 | 6.834254
2018-02-10 21:23 | 347326.4 | 2880.001 | 5 | 39 | 3.662341 | -2.282066 | 3.090763 | 1.825455 | 12.92018 | 7.113277
2018-02-10 21:25 | 347446.4 | 3000.0014 | 5 | 39 | 3.650578 | -2.282081 | 3.090763 | 1.901516 | 12.92018 | 7.391386
2018-02-10 21:27 | 347566.4 | 3120.001 | 5 | 39 | 3.639747 | -2.282054 | 3.090763 | 1.977579 | 12.92018 | 7.668643
2018-02-10 21:29 | 347686.4 | 3240.0014 | 5 | 39 | 3.629594 | -2.282072 | 3.090763 | 2.053639 | 12.92018 | 7.945092
2018-02-10 21:31 | 347806.4 | 3360.0018 | 5 | 39 | 3.619956 | -2.282072 | 3.090763 | 2.129699 | 12.92018 | 8.220794
2018-02-10 21:33 | 347926.4 | 3480.0022 | 5 | 39 | 3.610388 | -2.282041 | 3.090763 | 2.20576 | 12.92018 | 8.495767
2018-02-10 21:35 | 348046.4 | 3600.001 | 5 | 39 | 3.60074 | -2.282081 | 3.090763 | 2.281823 | 12.92018 | 8.770018
2018-02-10 21:37 | 348166.4 | 3720.0008 | 5 | 39 | 3.590569 | -2.282091 | 3.090763 | 2.357883 | 12.92018 | 9.043507
2018-02-10 21:39 | 348286.4 | 3840.0011 | 5 | 39 | 3.579899 | -2.282054 | 3.090763 | 2.433944 | 12.92018 | 9.316207
2018-02-10 21:41 | 348406.4 | 3960.0022 | 5 | 39 | 3.568379 | -2.282062 | 3.090763 | 2.510005 | 12.92018 | 9.588063
2018-02-10 21:43 | 348526.4 | 4080.0002 | 5 | 39 | 3.555484 | -2.282066 | 3.090763 | 2.586066 | 12.92018 | 9.858999
2018-02-10 21:45 | 348646.4 | 4200.0014 | 5 | 39 | 3.540108 | -2.282087 | 3.090763 | 2.662124 | 12.92018 | 10.12886
2018-02-10 21:47 | 348766.4 | 4320.0002 | 5 | 39 | 3.520467 | -2.282051 | 3.090763 | 2.738189 | 12.92018 | 10.39742
2018-02-10 21:49 | 348886.4 | 4440.0022 | 5 | 39 | 3.495493 | -2.282107 | 3.090763 | 2.814251 | 12.92018 | 10.66429
2018-02-10 21:51 | 349006.4 | 4560.001 | 5 | 39 | 3.459869 | -2.282114 | 3.090763 | 2.890314 | 12.92018 | 10.92891
2018-02-10 21:53 | 349126.4 | 4680.0013 | 5 | 39 | 3.398668 | -2.282062 | 3.090763 | 2.966374 | 12.92018 | 11.18999
2018-02-10 21:55 | 349246.4 | 4800.0011 | 5 | 39 | 3.251427 | -2.28207 | 3.090763 | 3.042435 | 12.92018 | 11.44383
2018-02-10 21:56 | 349321.9 | 4875.4782 | 5 | 39 | 2.999982 | -2.282037 | 3.090763 | 3.090276 | 12.92018 | 11.59452
2018-02-10 21:58 | 349442 | 120.0012 | 6 | 39 | 3.206635 | 0 | 3.090763 | 3.090276 | 12.92018 | 11.59452
2018-02-10 22:00 | 349562 | 240 | 6 | 39 | 3.218539 | 0 | 3.090763 | 3.090276 | 12.92018 | 11.59452
2018-02-10 22:01 | 349622 | 300.0027 | 6 | 39 | 3.222747 | 0 | 3.090763 | 3.090276 | 12.92018 | 11.59452
2018-02-10 22:01 | 349622 | 0.0023 | 7 | 40 | 3.222733 | 0 | 0 | 0 | 0 | 0
2018-02-10 22:03 | 349742.1 | 120.0014 | 2 | 40 | 3.943268 | 4.890078 | 0.1623061 | 0 | 0.6155918 | 0
2018-02-10 22:05 | 349862.1 | 240.0018 | 2 | 40 | 3.994081 | 4.89007 | 0.3252956 | 0 | 1.263148 | 0
2018-02-10 22:07 | 349982.1 | 360.0014 | 2 | 40 | 4.030609 | 4.890133 | 0.4882804 | 0 | 1.917204 | 0
2018-02-10 22:09 | 350102.1 | 480.0018 | 2 | 40 | 4.06071 | 4.890093 | 0.6512724 | 0 | 2.576667 | 0
2018-02-10 22:11 | 350222.1 | 600.0008 | 2 | 40 | 4.087097 | 4.890123 | 0.8142528 | 0 | 3.240683 | 0
2018-02-10 22:13 | 350342.1 | 720.001 | 2 | 40 | 4.110207 | 4.89012 | 0.9772349 | 0 | 3.90871 | 0
2018-02-10 22:15 | 350462.1 | 840 | 2 | 40 | 4.13381 | 4.890121 | 1.14022 | 0 | 4.580508 | 0
2018-02-10 22:17 | 350582.1 | 960.0012 | 2 | 40 | 4.159695 | 4.890154 | 1.303206 | 0 | 5.256345 | 0
2018-02-10 22:19 | 350702.1 | 1080.0006 | 2 | 40 | 4.187946 | 4.890123 | 1.466198 | 0 | 5.936605 | 0
2018-02-10 22:21 | 350822.1 | 1200.0014 | 2 | 40 | 4.200257 | 4.536476 | 1.625456 | 0 | 6.605121 | 0
2018-02-10 22:23 | 350942.1 | 1320.0023 | 2 | 40 | 4.200222 | 4.00853 | 1.767767 | 0 | 7.202861 | 0
2018-02-10 22:25 | 351062.1 | 1440.0018 | 2 | 40 | 4.200287 | 3.510405 | 1.892969 | 0 | 7.728734 | 0
2018-02-10 22:26 | 351125.4 | 1503.3495 | 2 | 40 | 4.200167 | 3.259991 | 1.952506 | 0 | 7.978797 | 0
2018-02-10 22:28 | 351245.4 | 120.0006 | 3 | 40 | 4.227519 | 3.259989 | 2.060721 | 1.059e-09 | 8.434683 | 4.321e-09
2018-02-10 22:30 | 351365.4 | 240.0011 | 3 | 40 | 4.259735 | 3.259979 | 2.169378 | 1.059e-09 | 8.895757 | 4.321e-09
2018-02-10 22:32 | 351485.4 | 360.0022 | 3 | 40 | 4.294581 | 3.260006 | 2.278034 | 1.059e-09 | 9.360478 | 4.321e-09
2018-02-10 22:34 | 351605.4 | 480.001 | 3 | 40 | 4.331606 | 3.260015 | 2.386688 | 1.059e-09 | 9.829094 | 4.321e-09
2018-02-10 22:36 | 351725.4 | 600.0006 | 3 | 40 | 4.370521 | 3.259977 | 2.49534 | 1.059e-09 | 10.30183 | 4.321e-09
2018-02-10 22:38 | 351845.4 | 720.0011 | 3 | 40 | 4.400293 | 3.063437 | 2.603083 | 1.059e-09 | 10.77473 | 4.321e-09
2018-02-10 22:40 | 351965.4 | 840.0007 | 3 | 40 | 4.400105 | 2.539371 | 2.696059 | 1.059e-09 | 11.18384 | 4.321e-09
2018-02-10 22:42 | 352085.4 | 960.0011 | 3 | 40 | 4.400109 | 2.127281 | 2.773627 | 1.059e-09 | 11.52516 | 4.321e-09
2018-02-10 22:44 | 352205.4 | 1080.0022 | 3 | 40 | 4.400051 | 1.790033 | 2.838763 | 1.059e-09 | 11.81176 | 4.321e-09
2018-02-10 22:46 | 352325.4 | 1200.0002 | 3 | 40 | 4.400123 | 1.519011 | 2.893793 | 1.059e-09 | 12.0539 | 4.321e-09
2018-02-10 22:48 | 352445.4 | 1320.0014 | 3 | 40 | 4.400053 | 1.295176 | 2.940563 | 1.059e-09 | 12.2597 | 4.321e-09
2018-02-10 22:50 | 352565.4 | 1440.0018 | 3 | 40 | 4.400134 | 1.113159 | 2.980583 | 1.059e-09 | 12.43579 | 4.321e-09
2018-02-10 22:52 | 352685.4 | 1560.0014 | 3 | 40 | 4.400062 | 0.9612198 | 3.015038 | 1.059e-09 | 12.58739 | 4.321e-09
2018-02-10 22:54 | 352805.4 | 1680.001 | 3 | 40 | 4.399992 | 0.833971 | 3.044896 | 1.059e-09 | 12.71876 | 4.321e-09
2018-02-10 22:56 | 352925.4 | 1800.0014 | 3 | 40 | 4.400107 | 0.7308216 | 3.070925 | 1.059e-09 | 12.83329 | 4.321e-09
2018-02-10 22:58 | 353026.4 | 1900.9943 | 3 | 40 | 4.400021 | 0.6519947 | 3.090299 | 1.059e-09 | 12.91854 | 4.321e-09
2018-02-10 23:00 | 353146.5 | 120.0013 | 4 | 40 | 4.353066 | 0 | 3.090299 | 1.059e-09 | 12.91854 | 4.321e-09
2018-02-10 23:02 | 353266.5 | 240.001 | 4 | 40 | 4.349257 | 0 | 3.090299 | 1.059e-09 | 12.91854 | 4.321e-09
2018-02-10 23:03 | 353326.5 | 300.0046 | 4 | 40 | 4.348104 | 0 | 3.090299 | 1.059e-09 | 12.91854 | 4.321e-09
2018-02-10 23:05 | 353446.6 | 120.0014 | 5 | 40 | 4.178846 | -2.282024 | 3.090299 | 0.07606141 | 12.91854 | 0.3195836
2018-02-10 23:07 | 353566.6 | 240.0019 | 5 | 40 | 4.148041 | -2.282016 | 3.090299 | 0.1521242 | 12.91854 | 0.6362455
2018-02-10 23:09 | 353686.6 | 360.0007 | 5 | 40 | 4.118735 | -2.281991 | 3.090299 | 0.2281824 | 12.91854 | 0.9506196
2018-02-10 23:11 | 353806.6 | 480.0018 | 5 | 40 | 4.089833 | -2.282005 | 3.090299 | 0.3042408 | 12.91854 | 1.262783
2018-02-10 23:13 | 353926.6 | 600.0022 | 5 | 40 | 4.061193 | -2.282018 | 3.090299 | 0.3803 | 12.91854 | 1.572761
2018-02-10 23:15 | 354046.6 | 720.0018 | 5 | 40 | 4.032846 | -2.282039 | 3.090299 | 0.45636 | 12.91854 | 1.880574
2018-02-10 23:17 | 354166.6 | 840.0014 | 5 | 40 | 4.004853 | -2.28201 | 3.090299 | 0.5324234 | 12.91854 | 2.186257
2018-02-10 23:19 | 354286.6 | 960.0002 | 5 | 40 | 3.977282 | -2.282014 | 3.090299 | 0.6084792 | 12.91854 | 2.489796
2018-02-10 23:21 | 354406.6 | 1080.0022 | 5 | 40 | 3.950334 | -2.282043 | 3.090299 | 0.6845421 | 12.91854 | 2.791291
2018-02-10 23:23 | 354526.6 | 1200.0018 | 5 | 40 | 3.924129 | -2.282001 | 3.090299 | 0.7606012 | 12.91854 | 3.090748
2018-02-10 23:25 | 354646.6 | 1320.0014 | 5 | 40 | 3.898737 | -2.282037 | 3.090299 | 0.8366598 | 12.91854 | 3.388242
2018-02-10 23:27 | 354766.6 | 1440.0002 | 5 | 40 | 3.874496 | -2.282033 | 3.090299 | 0.9127158 | 12.91854 | 3.683836
2018-02-10 23:29 | 354886.6 | 1560.0014 | 5 | 40 | 3.851363 | -2.282033 | 3.090299 | 0.9887819 | 12.91854 | 3.977667
2018-02-10 23:31 | 355006.6 | 1680.0002 | 5 | 40 | 3.829434 | -2.282005 | 3.090299 | 1.06484 | 12.91854 | 4.269754
2018-02-10 23:33 | 355126.6 | 1800.0001 | 5 | 40 | 3.808739 | -2.282058 | 3.090299 | 1.140902 | 12.91854 | 4.560236
2018-02-10 23:35 | 355246.6 | 1920.0002 | 5 | 40 | 3.788946 | -2.282051 | 3.090299 | 1.216961 | 12.91854 | 4.849165
2018-02-10 23:37 | 355366.6 | 2040.0007 | 5 | 40 | 3.770064 | -2.282047 | 3.090299 | 1.293024 | 12.91854 | 5.13664
2018-02-10 23:39 | 355486.6 | 2160.001 | 5 | 40 | 3.751948 | -2.282022 | 3.090299 | 1.369084 | 12.91854 | 5.422695
2018-02-10 23:41 | 355606.6 | 2280.0023 | 5 | 40 | 3.734739 | -2.282039 | 3.090299 | 1.445146 | 12.91854 | 5.707415
2018-02-10 23:43 | 355726.6 | 2400.0018 | 5 | 40 | 3.718362 | -2.282024 | 3.090299 | 1.521206 | 12.91854 | 5.990849
2018-02-10 23:45 | 355846.6 | 2520.0006 | 5 | 40 | 3.703002 | -2.282028 | 3.090299 | 1.597266 | 12.91854 | 6.273079
2018-02-10 23:47 | 355966.6 | 2640.0003 | 5 | 40 | 3.688495 | -2.282026 | 3.090299 | 1.673325 | 12.91854 | 6.554166
2018-02-10 23:49 | 356086.6 | 2760.0023 | 5 | 40 | 3.674903 | -2.282028 | 3.090299 | 1.749385 | 12.91854 | 6.83419
2018-02-10 23:51 | 356206.6 | 2880.001 | 5 | 40 | 3.66222 | -2.28203 | 3.090299 | 1.825445 | 12.91854 | 7.113216
2018-02-10 23:53 | 356326.6 | 3000.0006 | 5 | 40 | 3.650487 | -2.282047 | 3.090299 | 1.901505 | 12.91854 | 7.391309
2018-02-10 23:55 | 356446.6 | 3120.0003 | 5 | 40 | 3.639638 | -2.282049 | 3.090299 | 1.977567 | 12.91854 | 7.668556
2018-02-10 23:57 | 356566.6 | 3240.0001 | 5 | 40 | 3.629497 | -2.28206 | 3.090299 | 2.053628 | 12.91854 | 7.945001
2018-02-10 23:59 | 356686.6 | 3360.001 | 5 | 40 | 3.61975 | -2.282054 | 3.090299 | 2.129686 | 12.91854 | 8.220681
2018-02-11 00:01 | 356806.6 | 3480.0007 | 5 | 40 | 3.610256 | -2.281993 | 3.090299 | 2.205745 | 12.91854 | 8.495633
2018-02-11 00:03 | 356926.6 | 3600.0013 | 5 | 40 | 3.600532 | -2.282005 | 3.090299 | 2.281804 | 12.91854 | 8.769861
2018-02-11 00:05 | 357046.6 | 3720.0006 | 5 | 40 | 3.590355 | -2.282056 | 3.090299 | 2.357866 | 12.91854 | 9.043341
2018-02-11 00:07 | 357166.6 | 3840.0007 | 5 | 40 | 3.579659 | -2.28201 | 3.090299 | 2.433925 | 12.91854 | 9.316015
2018-02-11 00:09 | 357286.6 | 3960.0014 | 5 | 40 | 3.568172 | -2.282037 | 3.090299 | 2.509986 | 12.91854 | 9.587855
2018-02-11 00:11 | 357406.6 | 4080.0003 | 5 | 40 | 3.555219 | -2.282018 | 3.090299 | 2.586046 | 12.91854 | 9.858768
2018-02-11 00:13 | 357526.6 | 4200.0007 | 5 | 40 | 3.539787 | -2.28203 | 3.090299 | 2.662108 | 12.91854 | 10.12862
2018-02-11 00:15 | 357646.6 | 4320.0002 | 5 | 40 | 3.5201 | -2.282028 | 3.090299 | 2.738166 | 12.91854 | 10.39713
2018-02-11 00:17 | 357766.6 | 4440.0022 | 5 | 40 | 3.495128 | -2.282074 | 3.090299 | 2.814229 | 12.91854 | 10.66398
2018-02-11 00:19 | 357886.6 | 4560.0002 | 5 | 40 | 3.459328 | -2.282083 | 3.090299 | 2.890287 | 12.91854 | 10.92855
2018-02-11 00:21 | 358006.6 | 4680.0014 | 5 | 40 | 3.397828 | -2.282058 | 3.090299 | 2.966349 | 12.91854 | 11.18959
2018-02-11 00:23 | 358126.6 | 4800.0018 | 5 | 40 | 3.249753 | -2.282041 | 3.090299 | 3.042407 | 12.91854 | 11.44333
2018-02-11 00:24 | 358201.3 | 4874.7166 | 5 | 40 | 2.999975 | -2.282068 | 3.090299 | 3.089768 | 12.91854 | 11.59245
2018-02-11 00:26 | 358321.3 | 120.0003 | 6 | 40 | 3.206943 | 0 | 3.090299 | 3.089768 | 12.91854 | 11.59245
2018-02-11 00:28 | 358441.3 | 240.0002 | 6 | 40 | 3.218799 | 0 | 3.090299 | 3.089768 | 12.91854 | 11.59245
2018-02-11 00:29 | 358501.3 | 300.0045 | 6 | 40 | 3.222925 | 0 | 3.090299 | 3.089768 | 12.91854 | 11.59245
2018-02-11 00:29 | 358501.4 | 0.0024 | 7 | 41 | 3.223063 | 0 | 0 | 0 | 0 | 0
2018-02-11 00:31 | 358621.4 | 120.0005 | 2 | 41 | 3.943436 | 4.890135 | 0.1623017 | 0 | 0.6156064 | 0
2018-02-11 00:33 | 358741.5 | 240.0025 | 2 | 41 | 3.994276 | 4.890137 | 0.3252913 | 0 | 1.263188 | 0
2018-02-11 00:35 | 358861.5 | 360.0021 | 2 | 41 | 4.030727 | 4.890123 | 0.488283 | 0 | 1.917295 | 0
2018-02-11 00:37 | 358981.5 | 480.001 | 2 | 41 | 4.060884 | 4.890167 | 0.6512617 | 0 | 2.576729 | 0
2018-02-11 00:39 | 359101.5 | 600.0021 | 2 | 41 | 4.087211 | 4.890139 | 0.8142533 | 0 | 3.240815 | 0
2018-02-11 00:41 | 359221.5 | 720.0017 | 2 | 41 | 4.110318 | 4.890198 | 0.9772341 | 0 | 3.908857 | 0
2018-02-11 00:43 | 359341.5 | 840.0021 | 2 | 41 | 4.134022 | 4.889826 | 1.140224 | 0 | 4.580704 | 0
2018-02-11 00:45 | 359461.5 | 960.0009 | 2 | 41 | 4.159924 | 4.88979 | 1.303207 | 0 | 5.256562 | 0
2018-02-11 00:47 | 359581.5 | 1080.0013 | 2 | 41 | 4.188255 | 4.890146 | 1.46619 | 0 | 5.936829 | 0
2018-02-11 00:49 | 359701.5 | 1200.0009 | 2 | 41 | 4.200244 | 4.530634 | 1.625344 | 0 | 6.604926 | 0
2018-02-11 00:51 | 359821.5 | 1320.0006 | 2 | 41 | 4.200162 | 4.003191 | 1.767515 | 0 | 7.202075 | 0
2018-02-11 00:53 | 359941.5 | 1440.0018 | 2 | 41 | 4.20029 | 3.508823 | 1.892591 | 0 | 7.727419 | 0
2018-02-11 00:54 | 360003.6 | 1502.1999 | 2 | 41 | 4.20013 | 3.259987 | 1.951038 | 0 | 7.972908 | 0
2018-02-11 00:56 | 360123.7 | 120.0006 | 3 | 41 | 4.227443 | 3.259966 | 2.059252 | 0 | 8.428778 | 0
2018-02-11 00:58 | 360243.7 | 240.0017 | 3 | 41 | 4.259718 | 3.259989 | 2.167912 | 0 | 8.889864 | 0
2018-02-11 01:00 | 360363.7 | 360.0013 | 3 | 41 | 4.294552 | 3.25996 | 2.276564 | 0 | 9.354556 | 0
2018-02-11 01:02 | 360483.7 | 480.001 | 3 | 41 | 4.331598 | 3.259947 | 2.385216 | 0 | 9.823161 | 0
2018-02-11 01:04 | 360603.7 | 600.0016 | 3 | 41 | 4.37052 | 3.259918 | 2.493874 | 0 | 10.29592 | 0
2018-02-11 01:06 | 360723.7 | 720.0002 | 3 | 41 | 4.400208 | 3.061831 | 2.6016 | 0 | 10.76875 | 0
2018-02-11 01:08 | 360843.7 | 840.0013 | 3 | 41 | 4.400241 | 2.541613 | 2.694589 | 0 | 11.17792 | 0
2018-02-11 01:10 | 360963.7 | 960.0018 | 3 | 41 | 4.400102 | 2.127188 | 2.772188 | 0 | 11.51937 | 0
2018-02-11 01:12 | 361083.7 | 1080.0014 | 3 | 41 | 4.40015 | 1.79283 | 2.837356 | 0 | 11.80612 | 0
2018-02-11 01:14 | 361203.7 | 1200.0002 | 3 | 41 | 4.400151 | 1.52121 | 2.892406 | 0 | 12.04835 | 0
2018-02-11 01:16 | 361323.7 | 1320.0013 | 3 | 41 | 4.400086 | 1.296726 | 2.939215 | 0 | 12.25431 | 0
2018-02-11 01:18 | 361443.7 | 1440.0018 | 3 | 41 | 4.40013 | 1.114832 | 2.979271 | 0 | 12.43056 | 0
2018-02-11 01:20 | 361563.7 | 1560.0022 | 3 | 41 | 4.400039 | 0.9605827 | 3.013764 | 0 | 12.58233 | 0
2018-02-11 01:22 | 361683.7 | 1680.0025 | 3 | 41 | 4.400023 | 0.8357983 | 3.043641 | 0 | 12.71379 | 0
2018-02-11 01:24 | 361803.7 | 1800.0005 | 3 | 41 | 4.400031 | 0.7289791 | 3.069677 | 0 | 12.82835 | 0
2018-02-11 01:26 | 361906.6 | 1902.9758 | 3 | 41 | 4.399978 | 0.6519852 | 3.08943 | 0 | 12.91526 | 0
2018-02-11 01:28 | 362026.7 | 120.0006 | 4 | 41 | 4.353001 | 0 | 3.08943 | 0 | 12.91526 | 0
2018-02-11 01:30 | 362146.7 | 240.0011 | 4 | 41 | 4.349257 | 0 | 3.08943 | 0 | 12.91526 | 0
2018-02-11 01:31 | 362206.7 | 300.003 | 4 | 41 | 4.348106 | 0 | 3.08943 | 0 | 12.91526 | 0
2018-02-11 01:33 | 362326.8 | 120.0014 | 5 | 41 | 4.178639 | -2.282062 | 3.08943 | 0.07606077 | 12.91526 | 0.3195671
2018-02-11 01:35 | 362446.8 | 240.0019 | 5 | 41 | 4.147867 | -2.282007 | 3.08943 | 0.1521225 | 12.91526 | 0.6362112
2018-02-11 01:37 | 362566.8 | 360.0023 | 5 | 41 | 4.118568 | -2.282098 | 3.08943 | 0.2281857 | 12.91526 | 0.9505929
2018-02-11 01:39 | 362686.8 | 480.0003 | 5 | 41 | 4.089665 | -2.282104 | 3.08943 | 0.3042483 | 12.91526 | 1.262762
2018-02-11 01:41 | 362806.8 | 600.0014 | 5 | 41 | 4.061099 | -2.282062 | 3.08943 | 0.3803096 | 12.91526 | 1.572739
2018-02-11 01:43 | 362926.8 | 720.0018 | 5 | 41 | 4.032744 | -2.282066 | 3.08943 | 0.4563746 | 12.91526 | 1.880565
2018-02-11 01:45 | 363046.8 | 840.0023 | 5 | 41 | 4.004764 | -2.282081 | 3.08943 | 0.5324349 | 12.91526 | 2.18623
2018-02-11 01:47 | 363166.8 | 960.001 | 5 | 41 | 3.977187 | -2.282091 | 3.08943 | 0.6084972 | 12.91526 | 2.489792
2018-02-11 01:49 | 363286.8 | 1080.0014 | 5 | 41 | 3.950313 | -2.282105 | 3.08943 | 0.6845599 | 12.91526 | 2.791283
2018-02-11 01:51 | 363406.8 | 1200.0002 | 5 | 41 | 3.924055 | -2.282089 | 3.08943 | 0.7606187 | 12.91526 | 3.090735
2018-02-11 01:53 | 363526.8 | 1320.0023 | 5 | 41 | 3.898725 | -2.282089 | 3.08943 | 0.8366809 | 12.91526 | 3.388239
2018-02-11 01:55 | 363646.8 | 1440.0019 | 5 | 41 | 3.874424 | -2.28207 | 3.08943 | 0.9127448 | 12.91526 | 3.68386
2018-02-11 01:57 | 363766.8 | 1560.0006 | 5 | 41 | 3.851203 | -2.282093 | 3.08943 | 0.9888055 | 12.91526 | 3.977661
2018-02-11 01:59 | 363886.8 | 1680.001 | 5 | 41 | 3.82932 | -2.282105 | 3.08943 | 1.064866 | 12.91526 | 4.269747
2018-02-11 02:01 | 364006.8 | 1800.0014 | 5 | 41 | 3.808613 | -2.282089 | 3.08943 | 1.140928 | 12.91526 | 4.560219
2018-02-11 02:03 | 364126.8 | 1920.0018 | 5 | 41 | 3.788776 | -2.282089 | 3.08943 | 1.21699 | 12.91526 | 4.849149
2018-02-11 02:05 | 364246.8 | 2040.0023 | 5 | 41 | 3.769837 | -2.282047 | 3.08943 | 1.293052 | 12.91526 | 5.136603
2018-02-11 02:07 | 364366.8 | 2160.0002 | 5 | 41 | 3.751686 | -2.28206 | 3.08943 | 1.369111 | 12.91526 | 5.422639
2018-02-11 02:09 | 364486.8 | 2280.0007 | 5 | 41 | 3.734474 | -2.282028 | 3.08943 | 1.445173 | 12.91526 | 5.707337
2018-02-11 02:11 | 364606.8 | 2400.0002 | 5 | 41 | 3.718164 | -2.282077 | 3.08943 | 1.521234 | 12.91526 | 5.990758
2018-02-11 02:13 | 364726.8 | 2520.0007 | 5 | 41 | 3.702751 | -2.282098 | 3.08943 | 1.597296 | 12.91526 | 6.272978
2018-02-11 02:15 | 364846.8 | 2640.0002 | 5 | 41 | 3.688232 | -2.282039 | 3.08943 | 1.673357 | 12.91526 | 6.554058
2018-02-11 02:17 | 364966.8 | 2760.0006 | 5 | 41 | 3.674664 | -2.282049 | 3.08943 | 1.749417 | 12.91526 | 6.834063
2018-02-11 02:19 | 365086.8 | 2880.0018 | 5 | 41 | 3.662003 | -2.282125 | 3.08943 | 1.825481 | 12.91526 | 7.113082
2018-02-11 02:21 | 365206.8 | 3000.0014 | 5 | 41 | 3.650275 | -2.282079 | 3.08943 | 1.90154 | 12.91526 | 7.391159
2018-02-11 02:23 | 365326.8 | 3120.0002 | 5 | 41 | 3.639447 | -2.282056 | 3.08943 | 1.9776 | 12.91526 | 7.668384
2018-02-11 02:25 | 365446.8 | 3240.0023 | 5 | 41 | 3.629298 | -2.282068 | 3.08943 | 2.053661 | 12.91526 | 7.944813
2018-02-11 02:27 | 365566.8 | 3360.0018 | 5 | 41 | 3.619578 | -2.28207 | 3.08943 | 2.129722 | 12.91526 | 8.220488
2018-02-11 02:29 | 365686.8 | 3480.0007 | 5 | 41 | 3.610019 | -2.282035 | 3.08943 | 2.20578 | 12.91526 | 8.495424
2018-02-11 02:31 | 365806.8 | 3600.0002 | 5 | 41 | 3.600327 | -2.282054 | 3.08943 | 2.281844 | 12.91526 | 8.769651
2018-02-11 02:33 | 365926.8 | 3720.0007 | 5 | 41 | 3.59016 | -2.282039 | 3.08943 | 2.357906 | 12.91526 | 9.043114
2018-02-11 02:35 | 366046.8 | 3840.0002 | 5 | 41 | 3.579432 | -2.282026 | 3.08943 | 2.433965 | 12.91526 | 9.315775
2018-02-11 02:37 | 366166.8 | 3960.0015 | 5 | 41 | 3.567919 | -2.282077 | 3.08943 | 2.510028 | 12.91526 | 9.587606
2018-02-11 02:39 | 366286.8 | 4080.001 | 5 | 41 | 3.555001 | -2.282054 | 3.08943 | 2.586087 | 12.91526 | 9.858498
2018-02-11 02:41 | 366406.8 | 4200.0013 | 5 | 41 | 3.539584 | -2.282062 | 3.08943 | 2.662146 | 12.91526 | 10.12832
2018-02-11 02:43 | 366526.8 | 4320.0019 | 5 | 41 | 3.519853 | -2.282066 | 3.08943 | 2.738207 | 12.91526 | 10.39683
2018-02-11 02:45 | 366646.8 | 4440.0014 | 5 | 41 | 3.494789 | -2.282026 | 3.08943 | 2.814265 | 12.91526 | 10.66363
2018-02-11 02:47 | 366766.8 | 4560.0002 | 5 | 41 | 3.458803 | -2.282077 | 3.08943 | 2.890327 | 12.91526 | 10.92818
2018-02-11 02:49 | 366886.8 | 4680.0022 | 5 | 41 | 3.39684 | -2.281981 | 3.08943 | 2.966389 | 12.91526 | 11.18917
2018-02-11 02:51 | 367006.8 | 4800.0025 | 5 | 41 | 3.246967 | -2.282037 | 3.08943 | 3.042445 | 12.91526 | 11.44277
2018-02-11 02:52 | 367080.1 | 4873.375 | 5 | 41 | 2.999968 | -2.282047 | 3.08943 | 3.088949 | 12.91526 | 11.58911
2018-02-11 02:54 | 367200.2 | 120.0011 | 6 | 41 | 3.207068 | 0 | 3.08943 | 3.088949 | 12.91526 | 11.58911
2018-02-11 02:56 | 367320.2 | 240.0007 | 6 | 41 | 3.218917 | 0 | 3.08943 | 3.088949 | 12.91526 | 11.58911
2018-02-11 02:57 | 367380.2 | 300.0012 | 6 | 41 | 3.223081 | 0 | 3.08943 | 3.088949 | 12.91526 | 11.58911
2018-02-11 02:57 | 367380.2 | 0.004 | 7 | 42 | 3.222987 | 0 | 0 | 0 | 0 | 0
2018-02-11 02:59 | 367500.3 | 120.0013 | 2 | 42 | 3.943703 | 4.890169 | 0.162313 | 0 | 0.6156863 | 0
2018-02-11 03:01 | 367620.3 | 240.0018 | 2 | 42 | 3.994457 | 4.889811 | 0.3252892 | 0 | 1.263253 | 0
2018-02-11 03:03 | 367740.3 | 360.0007 | 2 | 42 | 4.031028 | 4.889923 | 0.488272 | 0 | 1.917364 | 0
2018-02-11 03:05 | 367860.3 | 480.0009 | 2 | 42 | 4.061174 | 4.88983 | 0.6512594 | 0 | 2.576879 | 0
2018-02-11 03:07 | 367980.3 | 600.0005 | 2 | 42 | 4.087512 | 4.890192 | 0.8142475 | 0 | 3.240998 | 0
2018-02-11 03:09 | 368100.3 | 720.0017 | 2 | 42 | 4.110636 | 4.890167 | 0.9772353 | 0 | 3.909117 | 0
2018-02-11 03:11 | 368220.3 | 840.0015 | 2 | 42 | 4.13429 | 4.889841 | 1.140222 | 0 | 4.580994 | 0
2018-02-11 03:13 | 368340.3 | 960.0009 | 2 | 42 | 4.160177 | 4.890198 | 1.303207 | 0 | 5.256905 | 0
2018-02-11 03:15 | 368460.3 | 1080.001 | 2 | 42 | 4.188479 | 4.889828 | 1.466187 | 0 | 5.937197 | 0
2018-02-11 03:17 | 368580.3 | 1200.0002 | 2 | 42 | 4.200207 | 4.527443 | 1.625282 | 0 | 6.60506 | 0
2018-02-11 03:19 | 368700.3 | 1320.0006 | 2 | 42 | 4.200241 | 4.002407 | 1.767331 | 0 | 7.201695 | 0
2018-02-11 03:21 | 368820.3 | 1440.0002 | 2 | 42 | 4.200246 | 3.504742 | 1.892305 | 0 | 7.72661 | 0
2018-02-11 03:22 | 368881.8 | 1501.5535 | 2 | 42 | 4.20013 | 3.259979 | 1.950131 | 0 | 7.969492 | 0
2018-02-11 03:24 | 369001.8 | 120.0023 | 3 | 42 | 4.227414 | 3.260035 | 2.058348 | 0 | 8.425372 | 0
2018-02-11 03:26 | 369121.8 | 240.0018 | 3 | 42 | 4.259653 | 3.260019 | 2.167001 | 0 | 8.886418 | 0
2018-02-11 03:28 | 369241.8 | 360.0004 | 3 | 42 | 4.29447 | 3.260031 | 2.275658 | 0 | 9.35113 | 0
2018-02-11 03:30 | 369361.8 | 480.0002 | 3 | 42 | 4.331463 | 3.26001 | 2.384316 | 0 | 9.819747 | 0
2018-02-11 03:32 | 369481.8 | 600.0015 | 3 | 42 | 4.370373 | 3.260036 | 2.492975 | 0 | 10.2925 | 0
2018-02-11 03:34 | 369601.8 | 720.0003 | 3 | 42 | 4.400154 | 3.063982 | 2.600735 | 0 | 10.76546 | 0
2018-02-11 03:36 | 369721.8 | 840.0022 | 3 | 42 | 4.40021 | 2.544279 | 2.6938 | 0 | 11.17497 | 0
2018-02-11 03:38 | 369841.8 | 960.0002 | 3 | 42 | 4.400218 | 2.131357 | 2.771453 | 0 | 11.51665 | 0
2018-02-11 03:40 | 369961.8 | 1080.0023 | 3 | 42 | 4.400155 | 1.795294 | 2.836662 | 0 | 11.80358 | 0
2018-02-11 03:42 | 370081.8 | 1200.0002 | 3 | 42 | 4.400165 | 1.521711 | 2.891736 | 0 | 12.04591 | 0
2018-02-11 03:44 | 370201.8 | 1320.0014 | 3 | 42 | 4.40011 | 1.29653 | 2.93855 | 0 | 12.2519 | 0
2018-02-11 03:46 | 370321.8 | 1440.0002 | 3 | 42 | 4.40004 | 1.111111 | 2.978589 | 0 | 12.42807 | 0
2018-02-11 03:48 | 370441.8 | 1560.0014 | 3 | 42 | 4.400048 | 0.9593735 | 3.013069 | 0 | 12.57979 | 0
2018-02-11 03:50 | 370561.8 | 1680.0018 | 3 | 42 | 4.400012 | 0.8324318 | 3.042941 | 0 | 12.71123 | 0
2018-02-11 03:52 | 370681.8 | 1800.0014 | 3 | 42 | 4.40001 | 0.7284603 | 3.068968 | 0 | 12.82575 | 0
2018-02-11 03:54 | 370788.9 | 1907.0289 | 3 | 42 | 4.400127 | 0.6519966 | 3.089447 | 0 | 12.91586 | 0
2018-02-11 03:56 | 370908.9 | 120.0022 | 4 | 42 | 4.353222 | 0 | 3.089449 | 0 | 12.91587 | 0
2018-02-11 03:58 | 371028.9 | 240.0011 | 4 | 42 | 4.34943 | 0 | 3.089449 | 0 | 12.91587 | 0
2018-02-11 03:59 | 371088.9 | 300.003 | 4 | 42 | 4.348301 | 0 | 3.089449 | 0 | 12.91587 | 0
2018-02-11 04:01 | 371209 | 120.0006 | 5 | 42 | 4.178707 | -2.282056 | 3.089449 | 0.07605611 | 12.91587 | 0.3195516
2018-02-11 04:03 | 371329 | 240.001 | 5 | 42 | 4.147915 | -2.282018 | 3.089449 | 0.1521192 | 12.91587 | 0.6362041
2018-02-11 04:05 | 371449 | 360.0014 | 5 | 42 | 4.118618 | -2.282035 | 3.089449 | 0.2281803 | 12.91587 | 0.9505799
2018-02-11 04:07 | 371569 | 480.0011 | 5 | 42 | 4.089764 | -2.282022 | 3.089449 | 0.304242 | 12.91587 | 1.262749
2018-02-11 04:09 | 371689 | 600.0022 | 5 | 42 | 4.061131 | -2.282028 | 3.089449 | 0.3803018 | 12.91587 | 1.572725
2018-02-11 04:11 | 371809 | 720.001 | 5 | 42 | 4.032801 | -2.282043 | 3.089449 | 0.4563635 | 12.91587 | 1.880542
2018-02-11 04:13 | 371929 | 840.0014 | 5 | 42 | 4.004819 | -2.282035 | 3.089449 | 0.5324227 | 12.91587 | 2.186206
2018-02-11 04:15 | 372049 | 960.0019 | 5 | 42 | 3.977281 | -2.282014 | 3.089449 | 0.6084803 | 12.91587 | 2.489753
2018-02-11 04:17 | 372169 | 1080.0023 | 5 | 42 | 3.950332 | -2.282024 | 3.089449 | 0.6845474 | 12.91587 | 2.791264
2018-02-11 04:19 | 372289 | 1200.0002 | 5 | 42 | 3.924144 | -2.282028 | 3.089449 | 0.7606044 | 12.91587 | 3.090713
2018-02-11 04:21 | 372409 | 1320.0013 | 5 | 42 | 3.898742 | -2.282037 | 3.089449 | 0.8366638 | 12.91587 | 3.38821
2018-02-11 04:23 | 372529 | 1440.001 | 5 | 42 | 3.874486 | -2.282028 | 3.089449 | 0.9127216 | 12.91587 | 3.683811
2018-02-11 04:25 | 372649 | 1560.0014 | 5 | 42 | 3.851324 | -2.282083 | 3.089449 | 0.9887748 | 12.91587 | 3.977592
2018-02-11 04:27 | 372769 | 1680.0002 | 5 | 42 | 3.829413 | -2.282021 | 3.089449 | 1.06484 | 12.91587 | 4.269702
2018-02-11 04:29 | 372889 | 1800.0014 | 5 | 42 | 3.808649 | -2.282066 | 3.089449 | 1.140903 | 12.91587 | 4.560181
2018-02-11 04:31 | 373009 | 1920.001 | 5 | 42 | 3.788852 | -2.282024 | 3.089449 | 1.216964 | 12.91587 | 4.849114
2018-02-11 04:33 | 373129 | 2040.0006 | 5 | 42 | 3.769836 | -2.282074 | 3.089449 | 1.293027 | 12.91587 | 5.136574
2018-02-11 04:35 | 373249 | 2160.0002 | 5 | 42 | 3.751708 | -2.282089 | 3.089449 | 1.369087 | 12.91587 | 5.422614
2018-02-11 04:37 | 373369 | 2280.0007 | 5 | 42 | 3.734445 | -2.282118 | 3.089449 | 1.445147 | 12.91587 | 5.707307
2018-02-11 04:39 | 373489 | 2400.001 | 5 | 42 | 3.718168 | -2.282033 | 3.089449 | 1.521209 | 12.91587 | 5.990733
2018-02-11 04:41 | 373609 | 2520.0014 | 5 | 42 | 3.702768 | -2.282028 | 3.089449 | 1.597269 | 12.91587 | 6.272943
2018-02-11 04:43 | 373729 | 2640.0011 | 5 | 42 | 3.68825 | -2.282047 | 3.089449 | 1.673332 | 12.91587 | 6.554029
2018-02-11 04:45 | 373849 | 2760.0023 | 5 | 42 | 3.674642 | -2.282014 | 3.089449 | 1.749391 | 12.91587 | 6.834029
2018-02-11 04:47 | 373969 | 2880.0002 | 5 | 42 | 3.66199 | -2.282079 | 3.089449 | 1.825451 | 12.91587 | 7.113038
2018-02-11 04:49 | 374089 | 3000.0014 | 5 | 42 | 3.650231 | -2.282047 | 3.089449 | 1.90151 | 12.91587 | 7.391109
2018-02-11 04:51 | 374209 | 3120.001 | 5 | 42 | 3.639352 | -2.282028 | 3.089449 | 1.977572 | 12.91587 | 7.668336
2018-02-11 04:53 | 374329 | 3240.0014 | 5 | 42 | 3.629203 | -2.282118 | 3.089449 | 2.053629 | 12.91587 | 7.944744
2018-02-11 04:55 | 374449 | 3360.0002 | 5 | 42 | 3.619495 | -2.282139 | 3.089449 | 2.129687 | 12.91587 | 8.220402
2018-02-11 04:57 | 374569 | 3480.0014 | 5 | 42 | 3.609941 | -2.282074 | 3.089449 | 2.205748 | 12.91587 | 8.495339
2018-02-11 04:59 | 374689 | 3600.0003 | 5 | 42 | 3.600215 | -2.282133 | 3.089449 | 2.281808 | 12.91587 | 8.769542
2018-02-11 05:01 | 374809 | 3720.0022 | 5 | 42 | 3.589991 | -2.282087 | 3.089449 | 2.357871 | 12.91587 | 9.043
2018-02-11 05:03 | 374929 | 3840.0018 | 5 | 42 | 3.579253 | -2.282089 | 3.089449 | 2.433932 | 12.91587 | 9.315654
2018-02-11 05:05 | 375049 | 3960.0009 | 5 | 42 | 3.567745 | -2.282062 | 3.089449 | 2.509994 | 12.91587 | 9.587469
2018-02-11 05:07 | 375169 | 4080.0002 | 5 | 42 | 3.554828 | -2.282093 | 3.089449 | 2.586058 | 12.91587 | 9.858364
2018-02-11 05:09 | 375289 | 4200.0014 | 5 | 42 | 3.539407 | -2.282083 | 3.089449 | 2.662119 | 12.91587 | 10.12818
2018-02-11 05:11 | 375409 | 4320.0018 | 5 | 42 | 3.519683 | -2.282081 | 3.089449 | 2.73818 | 12.91587 | 10.39667
2018-02-11 05:13 | 375529 | 4440.0014 | 5 | 42 | 3.494644 | -2.282045 | 3.089449 | 2.814242 | 12.91587 | 10.66348
2018-02-11 05:15 | 375649 | 4560.0002 | 5 | 42 | 3.458616 | -2.282114 | 3.089449 | 2.890304 | 12.91587 | 10.92802
2018-02-11 05:17 | 375769 | 4680.0023 | 5 | 42 | 3.396626 | -2.282083 | 3.089449 | 2.966369 | 12.91587 | 11.18901
2018-02-11 05:19 | 375889 | 4800.0018 | 5 | 42 | 3.246728 | -2.282116 | 3.089449 | 3.042431 | 12.91587 | 11.44261
2018-02-11 05:20 | 375962.3 | 4873.3302 | 5 | 42 | 2.999993 | -2.282079 | 3.089449 | 3.088911 | 12.91587 | 11.58887
2018-02-11 05:22 | 376082.4 | 120.0019 | 6 | 42 | 3.207308 | 0 | 3.089449 | 3.088911 | 12.91587 | 11.58887
2018-02-11 05:24 | 376202.4 | 240.0007 | 6 | 42 | 3.219172 | 0 | 3.089449 | 3.088911 | 12.91587 | 11.58887
2018-02-11 05:25 | 376262.4 | 300.0044 | 6 | 42 | 3.223297 | 0 | 3.089449 | 3.088911 | 12.91587 | 11.58887
2018-02-11 05:25 | 376262.4 | 0.0024 | 7 | 43 | 3.223648 | 0 | 0 | 0 | 0 | 0
2018-02-11 05:27 | 376382.5 | 120.0008 | 2 | 43 | 3.943967 | 4.89011 | 0.1623075 | 0 | 0.6157167 | 0
2018-02-11 05:29 | 376502.5 | 240.0001 | 2 | 43 | 3.994677 | 4.890131 | 0.3252903 | 0 | 1.263349 | 0
2018-02-11 05:31 | 376622.5 | 360.0013 | 2 | 43 | 4.031161 | 4.890144 | 0.4882776 | 0 | 1.917506 | 0
2018-02-11 05:33 | 376742.5 | 480.0001 | 2 | 43 | 4.061273 | 4.890114 | 0.6512668 | 0 | 2.577048 | 0
2018-02-11 05:35 | 376862.5 | 600.0005 | 2 | 43 | 4.08756 | 4.890141 | 0.8142577 | 0 | 3.241191 | 0
2018-02-11 05:37 | 376982.5 | 720.0001 | 2 | 43 | 4.110711 | 4.89012 | 0.9772484 | 0 | 3.909338 | 0
2018-02-11 05:39 | 377102.5 | 840.0021 | 2 | 43 | 4.134514 | 4.89016 | 1.140236 | 0 | 4.58124 | 0
2018-02-11 05:41 | 377222.5 | 960.0001 | 2 | 43 | 4.16043 | 4.890142 | 1.303228 | 0 | 5.257214 | 0
2018-02-11 05:43 | 377342.5 | 1080.0013 | 2 | 43 | 4.188785 | 4.890179 | 1.46622 | 0 | 5.9376 | 0
2018-02-11 05:45 | 377462.5 | 1200.0001 | 2 | 43 | 4.200303 | 4.523214 | 1.62519 | 0 | 6.604967 | 0
2018-02-11 05:47 | 377582.5 | 1320.0013 | 2 | 43 | 4.200304 | 3.997896 | 1.767089 | 0 | 7.200984 | 0
2018-02-11 05:49 | 377702.5 | 1440.0026 | 2 | 43 | 4.200257 | 3.500458 | 1.891965 | 0 | 7.725496 | 0
2018-02-11 05:50 | 377764 | 1501.5534 | 2 | 43 | 4.200271 | 3.259989 | 1.949741 | 0 | 7.968168 | 0
2018-02-11 05:52 | 377884 | 120.0022 | 3 | 43 | 4.227654 | 3.260012 | 2.057961 | 1.69e-09 | 8.424085 | 6.892e-09
2018-02-11 05:54 | 378004 | 240.0009 | 3 | 43 | 4.259975 | 3.260004 | 2.166617 | 1.69e-09 | 8.885179 | 6.892e-09
2018-02-11 05:56 | 378124 | 360.0005 | 3 | 43 | 4.294773 | 3.259956 | 2.275273 | 1.69e-09 | 9.349916 | 6.892e-09
2018-02-11 05:58 | 378244 | 480.0001 | 3 | 43 | 4.331798 | 3.259977 | 2.383926 | 1.69e-09 | 9.818551 | 6.892e-09
2018-02-11 06:00 | 378364 | 600.0014 | 3 | 43 | 4.370723 | 3.259951 | 2.492584 | 1.69e-09 | 10.29134 | 6.892e-09
2018-02-11 06:02 | 378484 | 720.0009 | 3 | 43 | 4.400327 | 3.062235 | 2.600297 | 1.69e-09 | 10.76412 | 6.892e-09
2018-02-11 06:04 | 378604 | 840.0021 | 3 | 43 | 4.400274 | 2.540813 | 2.693238 | 1.69e-09 | 11.17309 | 6.892e-09
2018-02-11 06:06 | 378724 | 960.0017 | 3 | 43 | 4.400229 | 2.12797 | 2.770815 | 1.69e-09 | 11.51445 | 6.892e-09
2018-02-11 06:08 | 378844 | 1080.0002 | 3 | 43 | 4.400296 | 1.794016 | 2.835971 | 1.69e-09 | 11.80115 | 6.892e-09
2018-02-11 06:10 | 378964 | 1200.0001 | 3 | 43 | 4.400265 | 1.519945 | 2.891025 | 1.69e-09 | 12.0434 | 6.892e-09
2018-02-11 06:12 | 379084 | 1320.0022 | 3 | 43 | 4.400154 | 1.294094 | 2.937811 | 1.69e-09 | 12.24927 | 6.892e-09
2018-02-11 06:14 | 379204 | 1440.0009 | 3 | 43 | 4.400121 | 1.110765 | 2.977817 | 1.69e-09 | 12.4253 | 6.892e-09
2018-02-11 06:16 | 379324 | 1560.0015 | 3 | 43 | 4.400189 | 0.9614449 | 3.012275 | 1.69e-09 | 12.57693 | 6.892e-09
2018-02-11 06:18 | 379444 | 1680.0001 | 3 | 43 | 4.400057 | 0.8341522 | 3.042125 | 1.69e-09 | 12.70827 | 6.892e-09
2018-02-11 06:20 | 379564 | 1800.0013 | 3 | 43 | 4.400062 | 0.7282658 | 3.068148 | 1.69e-09 | 12.82277 | 6.892e-09
2018-02-11 06:22 | 379669.3 | 1905.2417 | 3 | 43 | 4.400147 | 0.6519966 | 3.088307 | 1.69e-09 | 12.91148 | 6.892e-09
2018-02-11 06:24 | 379789.3 | 120.0002 | 4 | 43 | 4.353156 | 0 | 3.088307 | 1.69e-09 | 12.91148 | 6.892e-09
2018-02-11 06:26 | 379909.3 | 239.9999 | 4 | 43 | 4.34936 | 0 | 3.088307 | 1.69e-09 | 12.91148 | 6.892e-09
2018-02-11 06:27 | 379969.3 | 300.0035 | 4 | 43 | 4.348212 | 0 | 3.088307 | 1.69e-09 | 12.91148 | 6.892e-09
2018-02-11 06:29 | 380089.4 | 120.0015 | 5 | 43 | 4.178387 | -2.282091 | 3.088307 | 0.07605939 | 12.91148 | 0.3195447
2018-02-11 06:31 | 380209.4 | 240.001 | 5 | 43 | 4.147568 | -2.282107 | 3.088307 | 0.15212 | 12.91148 | 0.636164
2018-02-11 06:33 | 380329.4 | 360.0006 | 5 | 43 | 4.118276 | -2.282095 | 3.088307 | 0.2281809 | 12.91148 | 0.9505141
2018-02-11 06:35 | 380449.4 | 480.0011 | 5 | 43 | 4.089403 | -2.282105 | 3.088307 | 0.304246 | 12.91148 | 1.262671
2018-02-11 06:37 | 380569.4 | 600.0023 | 5 | 43 | 4.060753 | -2.282125 | 3.088307 | 0.3803098 | 12.91148 | 1.572635
2018-02-11 06:39 | 380689.4 | 720.0004 | 5 | 43 | 4.032394 | -2.282081 | 3.088307 | 0.4563718 | 12.91148 | 1.880423
2018-02-11 06:41 | 380809.4 | 840.0005 | 5 | 43 | 4.004429 | -2.282121 | 3.088307 | 0.5324314 | 12.91148 | 2.186059
2018-02-11 06:43 | 380929.4 | 960.0018 | 5 | 43 | 3.976918 | -2.282107 | 3.088307 | 0.6084963 | 12.91148 | 2.489605
2018-02-11 06:45 | 381049.4 | 1080.0022 | 5 | 43 | 3.949984 | -2.282062 | 3.088307 | 0.6845554 | 12.91148 | 2.791057
2018-02-11 06:47 | 381169.4 | 1200.0005 | 5 | 43 | 3.923776 | -2.282081 | 3.088307 | 0.7606188 | 12.91148 | 3.090503
2018-02-11 06:49 | 381289.4 | 1320.0006 | 5 | 43 | 3.8984375 | -2.282079 | 3.088307 | 0.8366771 | 12.91148 | 3.387969
2018-02-11 06:51 | 381409.4 | 1440.0018 | 5 | 43 | 3.874215 | -2.282104 | 3.088307 | 0.9127393 | 12.91148 | 3.683564
2018-02-11 06:53 | 381529.4 | 1560.0006 | 5 | 43 | 3.851032 | -2.282024 | 3.088307 | 0.9887971 | 12.91148 | 3.977339
2018-02-11 06:55 | 381649.4 | 1680.001 | 5 | 43 | 3.829127 | -2.282043 | 3.088307 | 1.064859 | 12.91148 | 4.269413
2018-02-11 06:57 | 381769.4 | 1800.0022 | 5 | 43 | 3.808385 | -2.282051 | 3.088307 | 1.14092 | 12.91148 | 4.559866
2018-02-11 06:59 | 381889.4 | 1920.0002 | 5 | 43 | 3.788532 | -2.282102 | 3.088307 | 1.216979 | 12.91148 | 4.848767
2018-02-11 07:01 | 382009.4 | 2040.0014 | 5 | 43 | 3.769541 | -2.282021 | 3.088307 | 1.293039 | 12.91148 | 5.136196
2018-02-11 07:03 | 382129.4 | 2160.001 | 5 | 43 | 3.751396 | -2.282043 | 3.088307 | 1.3691 | 12.91148 | 5.422217
2018-02-11 07:05 | 382249.4 | 2280.0006 | 5 | 43 | 3.734199 | -2.282014 | 3.088307 | 1.44516 | 12.91148 | 5.70689
2018-02-11 07:07 | 382369.4 | 2400.001 | 5 | 43 | 3.717873 | -2.282068 | 3.088307 | 1.521221 | 12.91148 | 5.99029
2018-02-11 07:09 | 382489.4 | 2520.0017 | 5 | 43 | 3.702498 | -2.282012 | 3.088307 | 1.597287 | 12.91148 | 6.272503
2018-02-11 07:11 | 382609.4 | 2640.0017 | 5 | 43 | 3.688012 | -2.282079 | 3.088307 | 1.673352 | 12.91148 | 6.553577
2018-02-11 07:13 | 382729.4 | 2760.0006 | 5 | 43 | 3.674425 | -2.282068 | 3.088307 | 1.74941 | 12.91148 | 6.833554
2018-02-11 07:15 | 382849.4 | 2880.001 | 5 | 43 | 3.661748 | -2.282072 | 3.088307 | 1.825475 | 12.91148 | 7.112559
2018-02-11 07:17 | 382969.4 | 3000.0006 | 5 | 43 | 3.650028 | -2.282072 | 3.088307 | 1.901536 | 12.91148 | 7.390628
2018-02-11 07:19 | 383089.4 | 3120.0018 | 5 | 43 | 3.639185 | -2.282051 | 3.088307 | 1.977597 | 12.91148 | 7.667835
2018-02-11 07:21 | 383209.4 | 3240.0022 | 5 | 43 | 3.629057 | -2.282041 | 3.088307 | 2.053662 | 12.91148 | 7.94426
2018-02-11 07:23 | 383329.4 | 3360.0002 | 5 | 43 | 3.619375 | -2.282043 | 3.088307 | 2.129719 | 12.91148 | 8.219905
2018-02-11 07:25 | 383449.4 | 3480.0009 | 5 | 43 | 3.609793 | -2.282081 | 3.088307 | 2.20578 | 12.91148 | 8.494834
2018-02-11 07:27 | 383569.4 | 3600.0002 | 5 | 43 | 3.6001 | -2.282033 | 3.088307 | 2.281844 | 12.91148 | 8.769043
2018-02-11 07:29 | 383689.4 | 3720.0014 | 5 | 43 | 3.589886 | -2.282062 | 3.088307 | 2.357905 | 12.91148 | 9.042484
2018-02-11 07:31 | 383809.4 | 3840.0019 | 5 | 43 | 3.579151 | -2.282077 | 3.088307 | 2.433962 | 12.91148 | 9.315114
2018-02-11 07:33 | 383929.4 | 3960.0006 | 5 | 43 | 3.56763 | -2.282039 | 3.088307 | 2.510022 | 12.91148 | 9.586916
2018-02-11 07:35 | 384049.4 | 4080.0002 | 5 | 43 | 3.554629 | -2.282047 | 3.088307 | 2.586085 | 12.91148 | 9.857797
2018-02-11 07:37 | 384169.4 | 4200.0006 | 5 | 43 | 3.539212 | -2.282035 | 3.088307 | 2.662147 | 12.91148 | 10.1276
2018-02-11 07:39 | 384289.4 | 4320.001 | 5 | 43 | 3.519385 | -2.282098 | 3.088307 | 2.738204 | 12.91148 | 10.39606
2018-02-11 07:41 | 384409.4 | 4440.0006 | 5 | 43 | 3.494153 | -2.282066 | 3.088307 | 2.814268 | 12.91148 | 10.66284
2018-02-11 07:43 | 384529.4 | 4560.001 | 5 | 43 | 3.457943 | -2.282098 | 3.088307 | 2.89033 | 12.91148 | 10.92734
2018-02-11 07:45 | 384649.4 | 4680.0006 | 5 | 43 | 3.395286 | -2.282047 | 3.088307 | 2.966391 | 12.91148 | 11.18823
2018-02-11 07:47 | 384769.4 | 4800.001 | 5 | 43 | 3.243171 | -2.282105 | 3.088307 | 3.042453 | 12.91148 | 11.44167
2018-02-11 07:48 | 384841 | 4871.6028 | 5 | 43 | 2.999964 | -2.282047 | 3.088307 | 3.087838 | 12.91148 | 11.58437
2018-02-11 07:50 | 384961.1 | 120.0029 | 6 | 43 | 3.207484 | 0 | 3.088307 | 3.087838 | 12.91148 | 11.58437
2018-02-11 07:52 | 385081.1 | 240.0016 | 6 | 43 | 3.219346 | 0 | 3.088307 | 3.087838 | 12.91148 | 11.58437
2018-02-11 07:53 | 385141.1 | 300.0037 | 6 | 43 | 3.223468 | 0 | 3.088307 | 3.087838 | 12.91148 | 11.58437
2018-02-11 07:53 | 385141 | 0.0024 | 7 | 44 | 3.223447 | 0 | 0 | 0 | 0 | 0
2018-02-11 07:55 | 385261.1466 | 120.0013 | 2 | 44 | 3.944385 | 4.890158 | 0.1623051 | 0 | 0.615764 | 0
2018-02-11 07:57 | 385381.1462 | 240.0009 | 2 | 44 | 3.99501 | 4.890163 | 0.3252975 | 0 | 1.263491 | 0
2018-02-11 07:59 | 385501.1466 | 360.0013 | 2 | 44 | 4.03156 | 4.890177 | 0.4882847 | 0 | 1.917705 | 0
2018-02-11 08:01 | 385621.1455 | 480.0002 | 2 | 44 | 4.061665 | 4.889847 | 0.6512672 | 0 | 2.577283 | 0
2018-02-11 08:03 | 385741.1466 | 600.0013 | 2 | 44 | 4.087888 | 4.889814 | 0.8142568 | 0 | 3.241483 | 0
2018-02-11 08:05 | 385861.1471 | 720.0018 | 2 | 44 | 4.111023 | 4.890158 | 0.9772421 | 0 | 3.909659 | 0
2018-02-11 08:07 | 385981.1475 | 840.0022 | 2 | 44 | 4.134759 | 4.890116 | 1.140231 | 0 | 4.581617 | 0
2018-02-11 08:09 | 386101.147 | 960.0017 | 2 | 44 | 4.160647 | 4.890139 | 1.303222 | 0 | 5.257628 | 0
2018-02-11 08:11 | 386221.1465 | 1080.0012 | 2 | 44 | 4.189005 | 4.89011 | 1.466208 | 0 | 5.938025 | 0
2018-02-11 08:13 | 386341.1471 | 1200.0018 | 2 | 44 | 4.20021 | 4.518085 | 1.625116 | 0 | 6.605143 | 0
2018-02-11 08:15 | 386461.1474 | 1320.0021 | 2 | 44 | 4.200331 | 3.99785 | 1.766939 | 0 | 7.20084 | 0
2018-02-11 08:17 | 386581.1478 | 1440.0025 | 2 | 44 | 4.200307 | 3.49803 | 1.891749 | 0 | 7.725075 | 0
2018-02-11 08:18 | 386642.5883 | 1501.443 | 2 | 44 | 4.200367 | 3.259985 | 1.949384 | 0 | 7.967159 | 0
2018-02-11 08:20 | 386762.6 | 120.0006 | 3 | 44 | 4.227807 | 3.26 | 2.057601 | 0 | 8.423081 | 0
2018-02-11 08:22 | 386882.6 | 240.0003 | 3 | 44 | 4.260109 | 3.260033 | 2.166257 | 0 | 8.884186 | 0
2018-02-11 08:24 | 387002.6 | 360.0023 | 3 | 44 | 4.29487 | 3.260006 | 2.274916 | 0 | 9.348948 | 0
2018-02-11 08:26 | 387122.6 | 480.0018 | 3 | 44 | 4.331952 | 3.260012 | 2.383573 | 0 | 9.817613 | 0
2018-02-11 08:28 | 387242.6 | 600.0022 | 3 | 44 | 4.370942 | 3.259974 | 2.492229 | 0 | 10.29041 | 0
2018-02-11 08:30 | 387362.6 | 720.0003 | 3 | 44 | 4.400246 | 3.056349 | 2.599902 | 0 | 10.76304 | 0
2018-02-11 08:32 | 387482.6 | 840.0015 | 3 | 44 | 4.400298 | 2.538866 | 2.692757 | 0 | 11.17163 | 0
2018-02-11 08:34 | 387602.6 | 960.0002 | 3 | 44 | 4.400238 | 2.125042 | 2.770247 | 0 | 11.51261 | 0
2018-02-11 08:36 | 387722.6 | 1080.0022 | 3 | 44 | 4.400242 | 1.790779 | 2.83534 | 0 | 11.79903 | 0
2018-02-11 08:38 | 387842.6 | 1200.0019 | 3 | 44 | 4.400255 | 1.518457 | 2.890333 | 0 | 12.04102 | 0
2018-02-11 08:40 | 387962.6 | 1320.0022 | 3 | 44 | 4.400177 | 1.294188 | 2.937073 | 0 | 12.24668 | 0
2018-02-11 08:42 | 388082.6 | 1440.0001 | 3 | 44 | 4.400078 | 1.109221 | 2.97707 | 0 | 12.42268 | 0
2018-02-11 08:44 | 388202.6 | 1560.0022 | 3 | 44 | 4.400157 | 0.9605389 | 3.011509 | 0 | 12.57421 | 0
2018-02-11 08:46 | 388322.6 | 1680.0003 | 3 | 44 | 4.400089 | 0.8342934 | 3.041337 | 0 | 12.70546 | 0
2018-02-11 08:48 | 388442.6 | 1800.0016 | 3 | 44 | 4.400066 | 0.7285957 | 3.067362 | 0 | 12.81997 | 0
2018-02-11 08:50 | 388546.5 | 1903.9 | 3 | 44 | 4.400129 | 0.6519947 | 3.087272 | 0 | 12.90758 | 0
2018-02-11 08:52 | 388666.5618 | 120.0022 | 4 | 44 | 4.353289 | 0 | 3.087272 | 0 | 12.90758 | 0
2018-02-11 08:54 | 388786.5597 | 240.0001 | 4 | 44 | 4.349576 | 0 | 3.087272 | 0 | 12.90758 | 0
2018-02-11 08:55 | 388846.5635 | 300.0039 | 4 | 44 | 4.348509 | 0 | 3.087272 | 0 | 12.90758 | 0
2018-02-11 08:57 | 388966.6 | 120.0005 | 5 | 44 | 4.176128 | -2.282049 | 3.087272 | 0.07605624 | 12.90758 | 0.3193728
2018-02-11 08:59 | 389086.7 | 240.0026 | 5 | 44 | 4.145555 | -2.282077 | 3.087272 | 0.1521153 | 12.90758 | 0.6358215
2018-02-11 09:01 | 389206.7 | 360.0022 | 5 | 44 | 4.116537 | -2.282056 | 3.087272 | 0.2281739 | 12.90758 | 0.9500183
2018-02-11 09:03 | 389326.6 | 480.0001 | 5 | 44 | 4.087882 | -2.282033 | 3.087272 | 0.3042317 | 12.90758 | 1.262022
2018-02-11 09:05 | 389446.6 | 600.0006 | 5 | 44 | 4.059467 | -2.282114 | 3.087272 | 0.3802908 | 12.90758 | 1.571861
2018-02-11 09:07 | 389566.6 | 720.0001 | 5 | 44 | 4.031312 | -2.282123 | 3.087272 | 0.4563521 | 12.90758 | 1.879557
2018-02-11 09:09 | 389686.6 | 840.0006 | 5 | 44 | 4.003497 | -2.2821 | 3.087272 | 0.5324122 | 12.90758 | 2.185119
2018-02-11 09:11 | 389806.6 | 960.0006 | 5 | 44 | 3.97608 | -2.282126 | 3.087272 | 0.6084754 | 12.90758 | 2.488591
2018-02-11 09:13 | 389926.7 | 1080.0014 | 5 | 44 | 3.949266 | -2.282116 | 3.087272 | 0.6845405 | 12.90758 | 2.790008
2018-02-11 09:15 | 390046.7 | 1200.0009 | 5 | 44 | 3.92312 | -2.282098 | 3.087272 | 0.7605996 | 12.90758 | 3.089385
2018-02-11 09:17 | 390166.6 | 1320.0006 | 5 | 44 | 3.897829 | -2.2821 | 3.087272 | 0.8366634 | 12.90758 | 3.386825
2018-02-11 09:19 | 390286.6 | 1440.0001 | 5 | 44 | 3.873603 | -2.282081 | 3.087272 | 0.9127243 | 12.90758 | 3.682368
2018-02-11 09:21 | 390406.7 | 1560.0013 | 5 | 44 | 3.85045 | -2.282072 | 3.087272 | 0.9887875 | 12.90758 | 3.976118
2018-02-11 09:23 | 390526.6 | 1680.0002 | 5 | 44 | 3.828582 | -2.282102 | 3.087272 | 1.064848 | 12.90758 | 4.268144
2018-02-11 09:25 | 390646.6 | 1800.0006 | 5 | 44 | 3.807818 | -2.282077 | 3.087272 | 1.140911 | 12.90758 | 4.558563
2018-02-11 09:27 | 390766.7 | 1920.0009 | 5 | 44 | 3.78804 | -2.282066 | 3.087272 | 1.21697 | 12.90758 | 4.847427
2018-02-11 09:29 | 390886.6 | 2040.0008 | 5 | 44 | 3.769114 | -2.282093 | 3.087272 | 1.293035 | 12.90758 | 5.134836
2018-02-11 09:31 | 391006.7 | 2160.0016 | 5 | 44 | 3.751038 | -2.2821 | 3.087272 | 1.369095 | 12.90758 | 5.420824
2018-02-11 09:33 | 391126.7 | 2280.0012 | 5 | 44 | 3.733822 | -2.28211 | 3.087272 | 1.445156 | 12.90758 | 5.705469
2018-02-11 09:35 | 391246.7 | 2400.0025 | 5 | 44 | 3.717546 | -2.282068 | 3.087272 | 1.521217 | 12.90758 | 5.988842
2018-02-11 09:37 | 391366.7 | 2520.002 | 5 | 44 | 3.702203 | -2.282095 | 3.087272 | 1.597278 | 12.90758 | 6.271013
2018-02-11 09:39 | 391486.7 | 2640.0025 | 5 | 44 | 3.687715 | -2.282112 | 3.087272 | 1.67334 | 12.90758 | 6.552055
2018-02-11 09:41 | 391606.7 | 2760.0021 | 5 | 44 | 3.674154 | -2.282081 | 3.087272 | 1.749404 | 12.90758 | 6.832034
2018-02-11 09:43 | 391726.6 | 2880.0006 | 5 | 44 | 3.661502 | -2.28206 | 3.087272 | 1.825463 | 12.90758 | 7.110998
2018-02-11 09:45 | 391846.7 | 3000.0021 | 5 | 44 | 3.649781 | -2.282072 | 3.087272 | 1.901528 | 12.90758 | 7.389059
2018-02-11 09:47 | 391966.7 | 3120.0024 | 5 | 44 | 3.638924 | -2.282047 | 3.087272 | 1.977587 | 12.90758 | 7.666242
2018-02-11 09:49 | 392086.7 | 3240.0028 | 5 | 44 | 3.628799 | -2.282095 | 3.087272 | 2.053649 | 12.90758 | 7.942637
2018-02-11 09:51 | 392206.6 | 3360 | 5 | 44 | 3.619124 | -2.282077 | 3.087272 | 2.129713 | 12.90758 | 8.218285
2018-02-11 09:53 | 392326.7 | 3480.0012 | 5 | 44 | 3.609554 | -2.282093 | 3.087272 | 2.205776 | 12.90758 | 8.493201
2018-02-11 09:55 | 392446.7 | 3600.0016 | 5 | 44 | 3.599784 | -2.282131 | 3.087272 | 2.281838 | 12.90758 | 8.767381
2018-02-11 09:57 | 392566.6 | 3720.0005 | 5 | 44 | 3.589561 | -2.282125 | 3.087272 | 2.357896 | 12.90758 | 9.040791
2018-02-11 09:59 | 392686.7 | 3840.0015 | 5 | 44 | 3.578828 | -2.282107 | 3.087272 | 2.433958 | 12.90758 | 9.313417
2018-02-11 10:01 | 392806.6 | 3960.0005 | 5 | 44 | 3.567302 | -2.282131 | 3.087272 | 2.510023 | 12.90758 | 9.585207
2018-02-11 10:03 | 392926.7 | 4080.0016 | 5 | 44 | 3.554345 | -2.282081 | 3.087272 | 2.586084 | 12.90758 | 9.856057
2018-02-11 10:05 | 393046.7 | 4200.0012 | 5 | 44 | 3.538801 | -2.282093 | 3.087272 | 2.662149 | 12.90758 | 10.12585
2018-02-11 10:07 | 393166.6 | 4320.0008 | 5 | 44 | 3.518954 | -2.282118 | 3.087272 | 2.738211 | 12.90758 | 10.39429
2018-02-11 10:09 | 393286.6 | 4440.0004 | 5 | 44 | 3.49369 | -2.282112 | 3.087272 | 2.814275 | 12.90758 | 10.66104
2018-02-11 10:11 | 393406.7 | 4560.0025 | 5 | 44 | 3.457292 | -2.282125 | 3.087272 | 2.89034 | 12.90758 | 10.92551
2018-02-11 10:13 | 393526.6 | 4680.0005 | 5 | 44 | 3.394069 | -2.282121 | 3.087272 | 2.966399 | 12.90758 | 11.18633
2018-02-11 10:15 | 393646.7 | 4800.0024 | 5 | 44 | 3.239863 | -2.2821 | 3.087272 | 3.042467 | 12.90758 | 11.43963
2018-02-11 10:16 | 393716.7 | 4870.0593 | 5 | 44 | 2.999962 | -2.282165 | 3.087272 | 3.08687 | 12.90758 | 11.57914
2018-02-11 10:18 | 393836.8 | 120.001 | 6 | 44 | 3.207382 | 0 | 3.087272 | 3.08687 | 12.90758 | 11.57914
2018-02-11 10:20 | 393956.8 | 240.0006 | 6 | 44 | 3.219252 | 0 | 3.087272 | 3.08687 | 12.90758 | 11.57914
2018-02-11 10:21 | 394016.8 | 300.0034 | 6 | 44 | 3.22341 | 0 | 3.087272 | 3.08687 | 12.90758 | 11.57914
2018-02-11 10:21 | 394016.8 | 0.0024 | 7 | 45 | 3.223439 | 0 | 0 | 0 | 0 | 0
2018-02-11 10:23 | 394136.9 | 120.0014 | 2 | 45 | 3.944431 | 4.890141 | 0.1623034 | 4.92e-10 | 0.6157644 | 1.585e-09
2018-02-11 10:25 | 394256.9 | 240.001 | 2 | 45 | 3.995145 | 4.890137 | 0.3252927 | 4.92e-10 | 1.263497 | 1.585e-09
2018-02-11 10:27 | 394376.9 | 360.0022 | 2 | 45 | 4.031701 | 4.890053 | 0.4882799 | 4.92e-10 | 1.917735 | 1.585e-09
2018-02-11 10:29 | 394496.9 | 480.0019 | 2 | 45 | 4.061919 | 4.890045 | 0.6512678 | 4.92e-10 | 2.577369 | 1.585e-09
2018-02-11 10:31 | 394616.9 | 600.0014 | 2 | 45 | 4.088269 | 4.890121 | 0.8142548 | 4.92e-10 | 3.241607 | 1.585e-09
2018-02-11 10:33 | 394736.9 | 720.001 | 2 | 45 | 4.111378 | 4.890104 | 0.9772381 | 4.92e-10 | 3.909831 | 1.585e-09
2018-02-11 10:35 | 394856.9 | 840.0006 | 2 | 45 | 4.13513 | 4.890116 | 1.140226 | 4.92e-10 | 4.581841 | 1.585e-09
2018-02-11 10:37 | 394976.9 | 960.0003 | 2 | 45 | 4.161093 | 4.890066 | 1.303215 | 4.92e-10 | 5.257908 | 1.585e-09
2018-02-11 10:39 | 395096.9 | 1080.0014 | 2 | 45 | 4.189469 | 4.890076 | 1.466195 | 4.92e-10 | 5.938358 | 1.585e-09
2018-02-11 10:41 | 395216.9 | 1200.0011 | 2 | 45 | 4.200343 | 4.513433 | 1.624941 | 4.92e-10 | 6.604825 | 1.585e-09
2018-02-11 10:43 | 395336.9 | 1320.0015 | 2 | 45 | 4.200328 | 3.989637 | 1.76657 | 4.92e-10 | 7.199715 | 1.585e-09
2018-02-11 10:45 | 395456.9 | 1440.001 | 2 | 45 | 4.200271 | 3.492878 | 1.891191 | 4.92e-10 | 7.723166 | 1.585e-09
2018-02-11 10:46 | 395516.7 | 1499.7886 | 2 | 45 | 4.200309 | 3.259989 | 1.947253 | 4.92e-10 | 7.95864 | 1.585e-09
2018-02-11 10:48 | 395636.6 | 120.0002 | 3 | 45 | 4.227757 | 3.259943 | 2.055463 | 5.32e-10 | 8.414521 | 1.749e-09
2018-02-11 10:50 | 395756.6 | 240.0001 | 3 | 45 | 4.260096 | 3.25996 | 2.164115 | 5.32e-10 | 8.875606 | 1.749e-09
2018-02-11 10:52 | 395876.6 | 360.0005 | 3 | 45 | 4.294971 | 3.259895 | 2.272768 | 5.32e-10 | 9.340355 | 1.749e-09
2018-02-11 10:54 | 395996.6 | 480.0018 | 3 | 45 | 4.332112 | 3.259972 | 2.381421 | 5.32e-10 | 9.809012 | 1.749e-09
2018-02-11 10:56 | 396116.6 | 600.0004 | 3 | 45 | 4.371077 | 3.259909 | 2.490072 | 5.32e-10 | 10.2818 | 1.749e-09
2018-02-11 10:58 | 396236.6 | 720.0009 | 3 | 45 | 4.400334 | 3.054581 | 2.597719 | 5.32e-10 | 10.75433 | 1.749e-09
2018-02-11 11:00 | 396356.6 | 840.0022 | 3 | 45 | 4.400262 | 2.5361 | 2.690508 | 5.32e-10 | 11.16263 | 1.749e-09
2018-02-11 11:02 | 396476.6 | 960.0018 | 3 | 45 | 4.400291 | 2.126852 | 2.767996 | 5.32e-10 | 11.5036 | 1.749e-09
2018-02-11 11:04 | 396596.6 | 1080 | 3 | 45 | 4.400315 | 1.793699 | 2.833115 | 5.32e-10 | 11.79014 | 1.749e-09
2018-02-11 11:06 | 396716.6 | 1200.0017 | 3 | 45 | 4.400236 | 1.520485 | 2.888157 | 5.32e-10 | 12.03234 | 1.749e-09
2018-02-11 11:08 | 396836.6 | 1320.0029 | 3 | 45 | 4.40016 | 1.295683 | 2.934986 | 5.32e-10 | 12.2384 | 1.749e-09
2018-02-11 11:10 | 396956.6 | 1440.0001 | 3 | 45 | 4.400187 | 1.113859 | 2.975067 | 5.32e-10 | 12.41476 | 1.749e-09
2018-02-11 11:12 | 397076.6 | 1560.0012 | 3 | 45 | 4.400168 | 0.9634342 | 3.009613 | 5.32e-10 | 12.56677 | 1.749e-09
2018-02-11 11:14 | 397196.6 | 1680.0001 | 3 | 45 | 4.400166 | 0.8374939 | 3.039567 | 5.32e-10 | 12.69858 | 1.749e-09
2018-02-11 11:16 | 397316.6 | 1800.0012 | 3 | 45 | 4.400162 | 0.7335701 | 3.065673 | 5.32e-10 | 12.81344 | 1.749e-09
2018-02-11 11:18 | 397422.9 | 1906.2488 | 3 | 45 | 4.400072 | 0.6519947 | 3.086098 | 5.32e-10 | 12.90332 | 1.749e-09
2018-02-11 11:20 | 397543 | 120.001 | 4 | 45 | 4.352913 | 0 | 3.086098 | 5.32e-10 | 12.90332 | 1.749e-09
2018-02-11 11:22 | 397663 | 239.9998 | 4 | 45 | 4.349126 | 0 | 3.086098 | 5.32e-10 | 12.90332 | 1.749e-09
2018-02-11 11:23 | 397723 | 300.0026 | 4 | 45 | 4.347941 | 0 | 3.086098 | 5.32e-10 | 12.90332 | 1.749e-09
2018-02-11 11:25 | 397843 | 120.0017 | 5 | 45 | 4.177779 | -2.282047 | 3.086098 | 0.07605868 | 12.90332 | 0.3194973
2018-02-11 11:27 | 397963 | 240.0003 | 5 | 45 | 4.147013 | -2.282026 | 3.086098 | 0.1521207 | 12.90332 | 0.6360775
2018-02-11 11:29 | 398083 | 360.0014 | 5 | 45 | 4.117731 | -2.282045 | 3.086098 | 0.2281821 | 12.90332 | 0.9503874
2018-02-11 11:31 | 398203 | 480.001 | 5 | 45 | 4.088883 | -2.2821 | 3.086098 | 0.3042437 | 12.90332 | 1.26249
2018-02-11 11:33 | 398323 | 600.0014 | 5 | 45 | 4.060268 | -2.282072 | 3.086098 | 0.3803049 | 12.90332 | 1.572405
2018-02-11 11:35 | 398443 | 720.0011 | 5 | 45 | 4.031933 | -2.282049 | 3.086098 | 0.4563618 | 12.90332 | 1.880137
2018-02-11 11:37 | 398563 | 840.0022 | 5 | 45 | 4.003933 | -2.282054 | 3.086098 | 0.5324231 | 12.90332 | 2.185745
2018-02-11 11:39 | 398683 | 960.0018 | 5 | 45 | 3.976452 | -2.282074 | 3.086098 | 0.6084815 | 12.90332 | 2.489229
2018-02-11 11:41 | 398803 | 1080.0014 | 5 | 45 | 3.949502 | -2.282039 | 3.086098 | 0.6845436 | 12.90332 | 2.790657
2018-02-11 11:43 | 398923 | 1200.0009 | 5 | 45 | 3.923306 | -2.282018 | 3.086098 | 0.7606047 | 12.90332 | 3.090059
2018-02-11 11:45 | 399043 | 1320.0006 | 5 | 45 | 3.897968 | -2.282024 | 3.086098 | 0.8366632 | 12.90332 | 3.387491
2018-02-11 11:47 | 399163 | 1440.0003 | 5 | 45 | 3.873682 | -2.282024 | 3.086098 | 0.9127246 | 12.90332 | 3.683045
2018-02-11 11:49 | 399283 | 1560.0006 | 5 | 45 | 3.850533 | -2.282058 | 3.086098 | 0.9887866 | 12.90332 | 3.976798
2018-02-11 11:51 | 399403 | 1680.0018 | 5 | 45 | 3.828655 | -2.282079 | 3.086098 | 1.064846 | 12.90332 | 4.268829
2018-02-11 11:53 | 399523 | 1800.0022 | 5 | 45 | 3.80792 | -2.282056 | 3.086098 | 1.140909 | 12.90332 | 4.559255
2018-02-11 11:55 | 399643 | 1920.0018 | 5 | 45 | 3.788107 | -2.282089 | 3.086098 | 1.216969 | 12.90332 | 4.848126
2018-02-11 11:57 | 399763 | 2040.0022 | 5 | 45 | 3.769157 | -2.282072 | 3.086098 | 1.293029 | 12.90332 | 5.135525
2018-02-11 11:59 | 399883 | 2160.001 | 5 | 45 | 3.751009 | -2.282054 | 3.086098 | 1.369092 | 12.90332 | 5.421521
2018-02-11 12:01 | 400003 | 2280.0022 | 5 | 45 | 3.733793 | -2.282018 | 3.086098 | 1.445151 | 12.90332 | 5.706161
2018-02-11 12:03 | 400123 | 2400.0018 | 5 | 45 | 3.717514 | -2.28206 | 3.086098 | 1.521213 | 12.90332 | 5.989538
2018-02-11 12:05 | 400243 | 2520.0006 | 5 | 45 | 3.702157 | -2.282007 | 3.086098 | 1.59727 | 12.90332 | 6.271688
2018-02-11 12:07 | 400363 | 2640.0011 | 5 | 45 | 3.68766 | -2.282062 | 3.086098 | 1.673335 | 12.90332 | 6.552738
2018-02-11 12:09 | 400483 | 2760.0014 | 5 | 45 | 3.674077 | -2.282063 | 3.086098 | 1.749396 | 12.90332 | 6.832702
2018-02-11 12:11 | 400603 | 2880.0002 | 5 | 45 | 3.661436 | -2.28201 | 3.086098 | 1.825454 | 12.90332 | 7.111658
2018-02-11 12:13 | 400723 | 3000.0022 | 5 | 45 | 3.649721 | -2.282043 | 3.086098 | 1.901517 | 12.90332 | 7.389707
2018-02-11 12:15 | 400843 | 3120.0002 | 5 | 45 | 3.638826 | -2.282063 | 3.086098 | 1.977576 | 12.90332 | 7.666883
2018-02-11 12:17 | 400963 | 3240.0006 | 5 | 45 | 3.62867 | -2.282041 | 3.086098 | 2.053637 | 12.90332 | 7.943263
2018-02-11 12:19 | 401083 | 3360.001 | 5 | 45 | 3.618959 | -2.282001 | 3.086098 | 2.129696 | 12.90332 | 8.218887
2018-02-11 12:21 | 401203 | 3480.0014 | 5 | 45 | 3.609351 | -2.282041 | 3.086098 | 2.205757 | 12.90332 | 8.493782
2018-02-11 12:23 | 401323 | 3600.0002 | 5 | 45 | 3.599591 | -2.282014 | 3.086098 | 2.281817 | 12.90332 | 8.767941
2018-02-11 12:25 | 401443 | 3720.0022 | 5 | 45 | 3.589327 | -2.282068 | 3.086098 | 2.357877 | 12.90332 | 9.041339
2018-02-11 12:27 | 401563 | 3840.0002 | 5 | 45 | 3.57857 | -2.282074 | 3.086098 | 2.433938 | 12.90332 | 9.313942
2018-02-11 12:29 | 401683 | 3960.0014 | 5 | 45 | 3.56701 | -2.282026 | 3.086098 | 2.509999 | 12.90332 | 9.585696
2018-02-11 12:31 | 401803 | 4080.001 | 5 | 45 | 3.553929 | -2.282054 | 3.086098 | 2.586062 | 12.90332 | 9.856527
2018-02-11 12:33 | 401923 | 4200.0006 | 5 | 45 | 3.538363 | -2.282058 | 3.086098 | 2.662122 | 12.90332 | 10.12627
2018-02-11 12:35 | 402043 | 4320.001 | 5 | 45 | 3.518434 | -2.282047 | 3.086098 | 2.738183 | 12.90332 | 10.39467
2018-02-11 12:37 | 402163 | 4440.0014 | 5 | 45 | 3.492987 | -2.282018 | 3.086098 | 2.814242 | 12.90332 | 10.66136
2018-02-11 12:39 | 402283 | 4560.0019 | 5 | 45 | 3.456252 | -2.28206 | 3.086098 | 2.890301 | 12.90332 | 10.92574
2018-02-11 12:41 | 402403 | 4680.0022 | 5 | 45 | 3.392201 | -2.282018 | 3.086098 | 2.966364 | 12.90332 | 11.18647
2018-02-11 12:43 | 402523 | 4800.0004 | 5 | 45 | 3.235267 | -2.282068 | 3.086098 | 3.042424 | 12.90332 | 11.43952
2018-02-11 12:44 | 402591 | 4867.9451 | 5 | 45 | 2.999987 | -2.282041 | 3.086098 | 3.085488 | 12.90332 | 11.57469
2018-02-11 12:46 | 402711 | 120.0003 | 6 | 45 | 3.208029 | 0 | 3.086098 | 3.085493 | 12.90332 | 11.57471
2018-02-11 12:48 | 402831 | 240.0023 | 6 | 45 | 3.219839 | 0 | 3.086098 | 3.085493 | 12.90332 | 11.57471
2018-02-11 12:49 | 402891 | 300.0011 | 6 | 45 | 3.223981 | 0 | 3.086098 | 3.085493 | 12.90332 | 11.57471
2018-02-11 12:49 | 402891 | 0.0022 | 7 | 46 | 3.224061 | 0 | 0 | 0 | 0 | 0
2018-02-11 12:51 | 403011.1 | 120.0029 | 2 | 46 | 3.944983 | 4.890116 | 0.1623118 | 1.47e-09 | 0.6158931 | 4.74e-09
2018-02-11 12:53 | 403131.1 | 240.0001 | 2 | 46 | 3.995494 | 4.890064 | 0.3252915 | 1.47e-09 | 1.263659 | 4.74e-09
2018-02-11 12:55 | 403251.1 | 360.0021 | 2 | 46 | 4.031986 | 4.890036 | 0.4882822 | 1.47e-09 | 1.917965 | 4.74e-09
2018-02-11 12:57 | 403371.1 | 480.0025 | 2 | 46 | 4.062103 | 4.89007 | 0.6512671 | 1.47e-09 | 2.577627 | 4.74e-09
2018-02-11 12:59 | 403491.1 | 600.0002 | 2 | 46 | 4.088361 | 4.890051 | 0.8142417 | 1.47e-09 | 3.241839 | 4.74e-09
2018-02-11 13:01 | 403611.1 | 720.0006 | 2 | 46 | 4.111475 | 4.890097 | 0.9772235 | 1.47e-09 | 3.910074 | 4.74e-09
2018-02-11 13:03 | 403731.1 | 840.0021 | 2 | 46 | 4.135179 | 4.889997 | 1.140208 | 1.47e-09 | 4.582078 | 4.74e-09
2018-02-11 13:05 | 403851.1 | 960.0001 | 2 | 46 | 4.161115 | 4.890017 | 1.303189 | 1.47e-09 | 5.258118 | 4.74e-09
2018-02-11 13:07 | 403971.1 | 1080.0013 | 2 | 46 | 4.18947 | 4.890039 | 1.466174 | 1.47e-09 | 5.938585 | 4.74e-09
2018-02-11 13:09 | 404091.1 | 1200.001 | 2 | 46 | 4.200356 | 4.513849 | 1.624903 | 1.47e-09 | 6.604984 | 4.74e-09
2018-02-11 13:11 | 404211.1 | 1320.0005 | 2 | 46 | 4.200323 | 3.989365 | 1.766509 | 1.47e-09 | 7.199776 | 4.74e-09
2018-02-11 13:13 | 404331.1 | 1440.0017 | 2 | 46 | 4.200298 | 3.493101 | 1.891132 | 1.47e-09 | 7.72323 | 4.74e-09
2018-02-11 13:14 | 404390.8 | 1499.7292 | 2 | 46 | 4.200325 | 3.259974 | 1.947134 | 1.47e-09 | 7.958459 | 4.74e-09
2018-02-11 13:16 | 404510.9 | 120.0021 | 3 | 46 | 4.227722 | 3.25992 | 2.055348 | 1.47e-09 | 8.414356 | 4.74e-09
2018-02-11 13:18 | 404630.9 | 240.0002 | 3 | 46 | 4.260023 | 3.259878 | 2.163997 | 1.47e-09 | 8.875423 | 4.74e-09
2018-02-11 13:20 | 404750.9 | 360.0005 | 3 | 46 | 4.294807 | 3.259882 | 2.27265 | 1.47e-09 | 9.340157 | 4.74e-09
2018-02-11 13:22 | 404870.9 | 480.0017 | 3 | 46 | 4.331887 | 3.259878 | 2.381305 | 1.47e-09 | 9.808807 | 4.74e-09
2018-02-11 13:24 | 404990.9 | 600.0005 | 3 | 46 | 4.37078 | 3.259888 | 2.489959 | 1.47e-09 | 10.28158 | 4.74e-09
2018-02-11 13:26 | 405110.9 | 720.0002 | 3 | 46 | 4.400336 | 3.060707 | 2.597657 | 1.47e-09 | 10.75431 | 4.74e-09
2018-02-11 13:28 | 405230.9 | 840.0005 | 3 | 46 | 4.400267 | 2.540855 | 2.690592 | 1.47e-09 | 11.16325 | 4.74e-09
2018-02-11 13:30 | 405350.9 | 960.0011 | 3 | 46 | 4.400297 | 2.130119 | 2.768178 | 1.47e-09 | 11.50465 | 4.74e-09
2018-02-11 13:32 | 405470.9 | 1080.0008 | 3 | 46 | 4.400231 | 1.793129 | 2.833365 | 1.47e-09 | 11.79149 | 4.74e-09
2018-02-11 13:34 | 405590.9 | 1200.0001 | 3 | 46 | 4.400317 | 1.521175 | 2.888426 | 1.47e-09 | 12.03377 | 4.74e-09
2018-02-11 13:36 | 405710.9 | 1320.0014 | 3 | 46 | 4.400121 | 1.29442 | 2.935224 | 1.47e-09 | 12.23969 | 4.74e-09
2018-02-11 13:38 | 405830.9 | 1440.001 | 3 | 46 | 4.400219 | 1.11364 | 2.975268 | 1.47e-09 | 12.4159 | 4.74e-09
2018-02-11 13:40 | 405950.9 | 1560.0021 | 3 | 46 | 4.400214 | 0.9621239 | 3.009745 | 1.47e-09 | 12.5676 | 4.74e-09
2018-02-11 13:42 | 406070.9 | 1680.0016 | 3 | 46 | 4.400188 | 0.8367195 | 3.039612 | 1.47e-09 | 12.69902 | 4.74e-09
2018-02-11 13:44 | 406190.9 | 1800.0014 | 3 | 46 | 4.400227 | 0.7321815 | 3.065649 | 1.47e-09 | 12.81359 | 4.74e-09
2018-02-11 13:46 | 406293.9 | 1903.0711 | 3 | 46 | 4.400079 | 0.6519966 | 3.085422 | 1.47e-09 | 12.90059 | 4.74e-09
2018-02-11 13:48 | 406414 | 120.0021 | 4 | 46 | 4.35294 | 0 | 3.085422 | 1.47e-09 | 12.90059 | 4.74e-09
2018-02-11 13:50 | 406534 | 240.0017 | 4 | 46 | 4.349117 | 0 | 3.085422 | 1.47e-09 | 12.90059 | 4.74e-09
2018-02-11 13:51 | 406594 | 300.0045 | 4 | 46 | 4.347979 | 0 | 3.085422 | 1.47e-09 | 12.90059 | 4.74e-09
2018-02-11 13:53 | 406714.1 | 120.0014 | 5 | 46 | 4.177697 | -2.282102 | 3.085422 | 0.07606096 | 12.90059 | 0.3195011
2018-02-11 13:55 | 406834.1 | 240.0009 | 5 | 46 | 4.146872 | -2.282081 | 3.085422 | 0.1521214 | 12.90059 | 0.636066
2018-02-11 13:57 | 406954.1 | 360.0007 | 5 | 46 | 4.117609 | -2.282095 | 3.085422 | 0.2281859 | 12.90059 | 0.9503794
2018-02-11 13:59 | 407074.1 | 480.0009 | 5 | 46 | 4.088735 | -2.282116 | 3.085422 | 0.3042475 | 12.90059 | 1.262471
2018-02-11 14:01 | 407194.1 | 600.0013 | 5 | 46 | 4.060102 | -2.282102 | 3.085422 | 0.3803076 | 12.90059 | 1.572369
2018-02-11 14:03 | 407314.1 | 720.0019 | 5 | 46 | 4.031778 | -2.2821 | 3.085422 | 0.4563727 | 12.90059 | 1.880123
2018-02-11 14:05 | 407434.1 | 840.0014 | 5 | 46 | 4.003778 | -2.28207 | 3.085422 | 0.5324343 | 12.90059 | 2.185719
2018-02-11 14:07 | 407554.1 | 960.0018 | 5 | 46 | 3.976296 | -2.282083 | 3.085422 | 0.6084983 | 12.90059 | 2.489214
2018-02-11 14:09 | 407674.1 | 1080.0006 | 5 | 46 | 3.949321 | -2.282072 | 3.085422 | 0.6845587 | 12.90059 | 2.790622
2018-02-11 14:11 | 407794.1 | 1200.0003 | 5 | 46 | 3.923124 | -2.282135 | 3.085422 | 0.7606195 | 12.90059 | 3.09001
2018-02-11 14:13 | 407914.1 | 1320.0014 | 5 | 46 | 3.897804 | -2.282068 | 3.085422 | 0.8366846 | 12.90059 | 3.387455
2018-02-11 14:15 | 408034.1 | 1440.0018 | 5 | 46 | 3.873546 | -2.282066 | 3.085422 | 0.9127462 | 12.90059 | 3.682999
2018-02-11 14:17 | 408154.1 | 1560.0023 | 5 | 46 | 3.850381 | -2.282116 | 3.085422 | 0.9888077 | 12.90059 | 3.976738
2018-02-11 14:19 | 408274.1 | 1680.0018 | 5 | 46 | 3.828474 | -2.282087 | 3.085422 | 1.064869 | 12.90059 | 4.268762
2018-02-11 14:21 | 408394.1 | 1800.0015 | 5 | 46 | 3.80777 | -2.282063 | 3.085422 | 1.140929 | 12.90059 | 4.559162
2018-02-11 14:23 | 408514.1 | 1920.0003 | 5 | 46 | 3.78793 | -2.282062 | 3.085422 | 1.216993 | 12.90059 | 4.848037
2018-02-11 14:25 | 408634.1 | 2040.0023 | 5 | 46 | 3.768986 | -2.282077 | 3.085422 | 1.293057 | 12.90059 | 5.135437
2018-02-11 14:27 | 408754.1 | 2160.0011 | 5 | 46 | 3.750871 | -2.282058 | 3.085422 | 1.369112 | 12.90059 | 5.421392
2018-02-11 14:29 | 408874.1 | 2280.0007 | 5 | 46 | 3.733674 | -2.2821 | 3.085422 | 1.445177 | 12.90059 | 5.70604
2018-02-11 14:31 | 408994.1 | 2400.0002 | 5 | 46 | 3.717339 | -2.282098 | 3.085422 | 1.521237 | 12.90059 | 5.989397
2018-02-11 14:33 | 409114.1 | 2520.0014 | 5 | 46 | 3.701961 | -2.282072 | 3.085422 | 1.597301 | 12.90059 | 6.271561
2018-02-11 14:35 | 409234.1 | 2640.0003 | 5 | 46 | 3.687479 | -2.282098 | 3.085422 | 1.673359 | 12.90059 | 6.552569
2018-02-11 14:37 | 409354.1 | 2760.0023 | 5 | 46 | 3.673921 | -2.282087 | 3.085422 | 1.749424 | 12.90059 | 6.832532
2018-02-11 14:39 | 409474.1 | 2880.0002 | 5 | 46 | 3.66123 | -2.282062 | 3.085422 | 1.825481 | 12.90059 | 7.111471
2018-02-11 14:41 | 409594.1 | 3000.0023 | 5 | 46 | 3.649499 | -2.282091 | 3.085422 | 1.901544 | 12.90059 | 7.389503
2018-02-11 14:43 | 409714.1 | 3120.0002 | 5 | 46 | 3.638635 | -2.282084 | 3.085422 | 1.9776 | 12.90059 | 7.666651
2018-02-11 14:45 | 409834.1 | 3240.0006 | 5 | 46 | 3.628475 | -2.282045 | 3.085422 | 2.053663 | 12.90059 | 7.943026
2018-02-11 14:47 | 409954.1 | 3360.0011 | 5 | 46 | 3.618739 | -2.282033 | 3.085422 | 2.129725 | 12.90059 | 8.218644
2018-02-11 14:49 | 410074.1 | 3480.0006 | 5 | 46 | 3.609138 | -2.282049 | 3.085422 | 2.205789 | 12.90059 | 8.493534
2018-02-11 14:51 | 410194.1 | 3600.001 | 5 | 46 | 3.599376 | -2.282035 | 3.085422 | 2.281847 | 12.90059 | 8.767672
2018-02-11 14:53 | 410314.1 | 3720.0005 | 5 | 46 | 3.589124 | -2.281995 | 3.085422 | 2.35791 | 12.90059 | 9.041061
2018-02-11 14:55 | 410434.1 | 3840.0007 | 5 | 46 | 3.57829 | -2.282037 | 3.085422 | 2.433971 | 12.90059 | 9.313649
2018-02-11 14:57 | 410554.1 | 3960.0021 | 5 | 46 | 3.566727 | -2.282049 | 3.085422 | 2.510034 | 12.90059 | 9.58539
2018-02-11 14:59 | 410674.1 | 4080.0001 | 5 | 46 | 3.553648 | -2.28203 | 3.085422 | 2.586094 | 12.90059 | 9.85619
2018-02-11 15:01 | 410794.1 | 4200.0015 | 5 | 46 | 3.538013 | -2.282072 | 3.085422 | 2.662155 | 12.90059 | 10.12591
2018-02-11 15:03 | 410914.1 | 4320.0009 | 5 | 46 | 3.517976 | -2.282063 | 3.085422 | 2.738215 | 12.90059 | 10.39428
2018-02-11 15:05 | 411034.1 | 4440.0013 | 5 | 46 | 3.492443 | -2.282021 | 3.085422 | 2.814278 | 12.90059 | 10.66095
2018-02-11 15:07 | 411154.1 | 4560.0001 | 5 | 46 | 3.455472 | -2.282079 | 3.085422 | 2.890337 | 12.90059 | 10.92527
2018-02-11 15:09 | 411274.1 | 4680.0006 | 5 | 46 | 3.390978 | -2.282041 | 3.085422 | 2.966398 | 12.90059 | 11.18593
2018-02-11 15:11 | 411394.1 | 4800.0017 | 5 | 46 | 3.232565 | -2.282007 | 3.085422 | 3.042458 | 12.90059 | 11.43884
2018-02-11 15:12 | 411461 | 4866.8623 | 5 | 46 | 2.99997 | -2.282022 | 3.085422 | 3.084834 | 12.90059 | 11.57177
2018-02-11 15:14 | 411581 | 120.0016 | 6 | 46 | 3.208788 | 0 | 3.085422 | 3.084834 | 12.90059 | 11.57177
2018-02-11 15:16 | 411701 | 240.0008 | 6 | 46 | 3.220566 | 0 | 3.085422 | 3.084834 | 12.90059 | 11.57177
2018-02-11 15:17 | 411761 | 300.0021 | 6 | 46 | 3.224683 | 0 | 3.085422 | 3.084834 | 12.90059 | 11.57177
2018-02-11 15:17 | 411761 | 0.0025 | 7 | 47 | 3.224769 | 0 | 0 | 0 | 0 | 0
2018-02-11 15:19 | 411881.1 | 120.0005 | 2 | 47 | 3.945797 | 4.890005 | 0.1622963 | 0 | 0.6159837 | 0
2018-02-11 15:21 | 412001.1 | 240.0002 | 2 | 47 | 3.996176 | 4.890045 | 0.3252879 | 0 | 1.263919 | 0
2018-02-11 15:23 | 412121.1 | 360.0006 | 2 | 47 | 4.032632 | 4.89006 | 0.4882707 | 0 | 1.918305 | 0
2018-02-11 15:25 | 412241.1 | 480.0002 | 2 | 47 | 4.062712 | 4.890074 | 0.6512622 | 0 | 2.578096 | 0
2018-02-11 15:27 | 412361.1 | 600.0022 | 2 | 47 | 4.088911 | 4.890127 | 0.8142508 | 0 | 3.242457 | 0
2018-02-11 15:29 | 412481.1 | 720.0002 | 2 | 47 | 4.111918 | 4.890059 | 0.9772322 | 0 | 3.910769 | 0
2018-02-11 15:31 | 412601.1 | 840.0018 | 2 | 47 | 4.135576 | 4.89006 | 1.140214 | 0 | 4.582836 | 0
2018-02-11 15:33 | 412721.1 | 960.0002 | 2 | 47 | 4.161421 | 4.89006 | 1.303198 | 0 | 5.258944 | 0
2018-02-11 15:35 | 412841.1 | 1080.0022 | 2 | 47 | 4.189746 | 4.890045 | 1.46619 | 0 | 5.93949 | 0
2018-02-11 15:37 | 412961.1 | 1200.0002 | 2 | 47 | 4.200315 | 4.507942 | 1.624823 | 0 | 6.605501 | 0
2018-02-11 15:39 | 413081.1 | 1320.0006 | 2 | 47 | 4.200287 | 3.98575 | 1.766314 | 0 | 7.199805 | 0
2018-02-11 15:41 | 413201.1 | 1440.0002 | 2 | 47 | 4.200291 | 3.491053 | 1.890828 | 0 | 7.722803 | 0
2018-02-11 15:42 | 413260.4 | 1499.3501 | 2 | 47 | 4.200344 | 3.259995 | 1.946448 | 0 | 7.956423 | 0
2018-02-11 15:44 | 413380.5 | 120.0006 | 3 | 47 | 4.227786 | 3.259972 | 2.054672 | 0 | 8.412369 | 0
2018-02-11 15:46 | 413500.5 | 240.0002 | 3 | 47 | 4.260014 | 3.259932 | 2.163323 | 0 | 8.873447 | 0
2018-02-11 15:48 | 413620.5 | 360.0014 | 3 | 47 | 4.294837 | 3.25993 | 2.271977 | 0 | 9.338188 | 0
2018-02-11 15:50 | 413740.5 | 480.0002 | 3 | 47 | 4.33196 | 3.259945 | 2.380631 | 0 | 9.806836 | 0
2018-02-11 15:52 | 413860.5 | 600.0018 | 3 | 47 | 4.370909 | 3.259941 | 2.489289 | 0 | 10.27964 | 0
2018-02-11 15:54 | 413980.5 | 720.0018 | 3 | 47 | 4.40036 | 3.059374 | 2.596973 | 0 | 10.75231 | 0
2018-02-11 15:56 | 414100.5 | 840.0014 | 3 | 47 | 4.40026 | 2.537968 | 2.689858 | 0 | 11.16103 | 0
2018-02-11 15:58 | 414220.5 | 960.0018 | 3 | 47 | 4.400264 | 2.12682 | 2.767397 | 0 | 11.50223 | 0
2018-02-11 16:00 | 414340.5 | 1080.0015 | 3 | 47 | 4.400248 | 1.792212 | 2.832528 | 0 | 11.78882 | 0
2018-02-11 16:02 | 414460.5 | 1200.0018 | 3 | 47 | 4.400285 | 1.519835 | 2.887558 | 0 | 12.03097 | 0
2018-02-11 16:04 | 414580.5 | 1320.0006 | 3 | 47 | 4.40026 | 1.296682 | 2.934344 | 0 | 12.23684 | 0
2018-02-11 16:06 | 414700.5 | 1440.0002 | 3 | 47 | 4.400204 | 1.112602 | 2.974368 | 0 | 12.41295 | 0
2018-02-11 16:08 | 414820.5 | 1560.0031 | 3 | 47 | 4.400207 | 0.9624519 | 3.008837 | 0 | 12.56462 | 0
2018-02-11 16:10 | 414940.5 | 1680.0011 | 3 | 47 | 4.400178 | 0.8361702 | 3.038721 | 0 | 12.69612 | 0
2018-02-11 16:12 | 415060.5 | 1800.0009 | 3 | 47 | 4.400201 | 0.731987 | 3.064764 | 0 | 12.81071 | 0
2018-02-11 16:14 | 415167.1 | 1906.6362 | 3 | 47 | 4.400163 | 0.6519966 | 3.085192 | 0 | 12.9006 | 0
2018-02-11 16:16 | 415287.2 | 120.0002 | 4 | 47 | 4.353053 | 0 | 3.085192 | 0 | 12.9006 | 0
2018-02-11 16:18 | 415407.2 | 240.0006 | 4 | 47 | 4.349257 | 0 | 3.085192 | 0 | 12.9006 | 0
2018-02-11 16:19 | 415467.2 | 300.0018 | 4 | 47 | 4.348115 | 0 | 3.085192 | 0 | 12.9006 | 0
2018-02-11 16:21 | 415587.2 | 120.0013 | 5 | 47 | 4.177819 | -2.282018 | 3.085192 | 0.07605679 | 12.9006 | 0.3194942
2018-02-11 16:23 | 415707.2 | 240.0018 | 5 | 47 | 4.147032 | -2.282028 | 3.085192 | 0.1521178 | 12.9006 | 0.6360734
2018-02-11 16:25 | 415827.2 | 360.0005 | 5 | 47 | 4.117766 | -2.282045 | 3.085192 | 0.2281821 | 12.9006 | 0.9503987
2018-02-11 16:27 | 415947.2 | 480.0018 | 5 | 47 | 4.088882 | -2.282041 | 3.085192 | 0.3042418 | 12.9006 | 1.262496
2018-02-11 16:29 | 416067.2 | 600.0005 | 5 | 47 | 4.060265 | -2.282047 | 3.085192 | 0.3803006 | 12.9006 | 1.572403
2018-02-11 16:31 | 416187.2 | 720.0009 | 5 | 47 | 4.031936 | -2.282018 | 3.085192 | 0.45636 | 12.9006 | 1.880145
2018-02-11 16:33 | 416307.2 | 840.0021 | 5 | 47 | 4.003969 | -2.282028 | 3.085192 | 0.5324215 | 12.9006 | 2.185755
2018-02-11 16:35 | 416427.2 | 960.0009 | 5 | 47 | 3.976453 | -2.282041 | 3.085192 | 0.6084813 | 12.9006 | 2.489246
2018-02-11 16:37 | 416547.2 | 1080.0005 | 5 | 47 | 3.949487 | -2.282056 | 3.085192 | 0.6845384 | 12.9006 | 2.790653
2018-02-11 16:39 | 416667.2 | 1200.0001 | 5 | 47 | 3.923293 | -2.28197 | 3.085192 | 0.7605982 | 12.9006 | 3.090048
2018-02-11 16:41 | 416787.2 | 1320.0021 | 5 | 47 | 3.89794 | -2.282022 | 3.085192 | 0.8366615 | 12.9006 | 3.387495
2018-02-11 16:43 | 416907.2 | 1440.0017 | 5 | 47 | 3.873642 | -2.282001 | 3.085192 | 0.9127191 | 12.9006 | 3.683031
2018-02-11 16:45 | 417027.2 | 1560.0005 | 5 | 47 | 3.85045 | -2.282022 | 3.085192 | 0.9887801 | 12.9006 | 3.976774
2018-02-11 16:47 | 417147.2 | 1680.0002 | 5 | 47 | 3.828518 | -2.282063 | 3.085192 | 1.064839 | 12.9006 | 4.268791
2018-02-11 16:49 | 417267.2 | 1800.0013 | 5 | 47 | 3.807758 | -2.282072 | 3.085192 | 1.1409 | 12.9006 | 4.559196
2018-02-11 16:51 | 417387.2 | 1920.0017 | 5 | 47 | 3.787901 | -2.282033 | 3.085192 | 1.216963 | 12.9006 | 4.848065
2018-02-11 16:53 | 417507.2 | 2040.0005 | 5 | 47 | 3.768911 | -2.28201 | 3.085192 | 1.293024 | 12.9006 | 5.135447
2018-02-11 16:55 | 417627.2 | 2160.0017 | 5 | 47 | 3.750772 | -2.282056 | 3.085192 | 1.369084 | 12.9006 | 5.421419
2018-02-11 16:57 | 417747.2 | 2280.0005 | 5 | 47 | 3.73354 | -2.282072 | 3.085192 | 1.445144 | 12.9006 | 5.706041
2018-02-11 16:59 | 417867.2 | 2400.0001 | 5 | 47 | 3.717259 | -2.282058 | 3.085192 | 1.521203 | 12.9006 | 5.989386
2018-02-11 17:01 | 417987.2 | 2520.0005 | 5 | 47 | 3.701866 | -2.281997 | 3.085192 | 1.597268 | 12.9006 | 6.271545
2018-02-11 17:03 | 418107.2 | 2640.0002 | 5 | 47 | 3.687356 | -2.282045 | 3.085192 | 1.673327 | 12.9006 | 6.552551
2018-02-11 17:05 | 418227.2 | 2760.0021 | 5 | 47 | 3.673814 | -2.282026 | 3.085192 | 1.749392 | 12.9006 | 6.832506
2018-02-11 17:07 | 418347.2 | 2880.0008 | 5 | 47 | 3.661141 | -2.282045 | 3.085192 | 1.825449 | 12.9006 | 7.111439
2018-02-11 17:09 | 418467.2 | 3000.0013 | 5 | 47 | 3.64944 | -2.28206 | 3.085192 | 1.90151 | 12.9006 | 7.389454
2018-02-11 17:11 | 418587.2 | 3120.0009 | 5 | 47 | 3.638551 | -2.282081 | 3.085192 | 1.97757 | 12.9006 | 7.666613
2018-02-11 17:13 | 418707.2 | 3240.0005 | 5 | 47 | 3.628404 | -2.282074 | 3.085192 | 2.053631 | 12.9006 | 7.942977
2018-02-11 17:15 | 418827.2 | 3360.0001 | 5 | 47 | 3.618725 | -2.282072 | 3.085192 | 2.129689 | 12.9006 | 8.218578
2018-02-11 17:17 | 418947.2 | 3480.0005 | 5 | 47 | 3.609139 | -2.282089 | 3.085192 | 2.205748 | 12.9006 | 8.493449
2018-02-11 17:19 | 419067.2 | 3600.0018 | 5 | 47 | 3.599404 | -2.282087 | 3.085192 | 2.281809 | 12.9006 | 8.767597
2018-02-11 17:21 | 419187.2 | 3720.0013 | 5 | 47 | 3.58919 | -2.28206 | 3.085192 | 2.357869 | 12.9006 | 9.040982
2018-02-11 17:23 | 419307.2 | 3840.0009 | 5 | 47 | 3.578418 | -2.28207 | 3.085192 | 2.433928 | 12.9006 | 9.313568
2018-02-11 17:25 | 419427.2 | 3960.0021 | 5 | 47 | 3.566823 | -2.282093 | 3.085192 | 2.509989 | 12.9006 | 9.585308
2018-02-11 17:27 | 419547.2 | 4080.0002 | 5 | 47 | 3.553756 | -2.282079 | 3.085192 | 2.586053 | 12.9006 | 9.856131
2018-02-11 17:29 | 419667.2 | 4200.0006 | 5 | 47 | 3.538163 | -2.28207 | 3.085192 | 2.662116 | 12.9006 | 10.12587
2018-02-11 17:31 | 419787.2 | 4320.0017 | 5 | 47 | 3.518177 | -2.282125 | 3.085192 | 2.738178 | 12.9006 | 10.39426
2018-02-11 17:33 | 419907.2 | 4440.0005 | 5 | 47 | 3.492656 | -2.282098 | 3.085192 | 2.81424 | 12.9006 | 10.66093
2018-02-11 17:35 | 420027.2 | 4560.0001 | 5 | 47 | 3.455795 | -2.282084 | 3.085192 | 2.8903 | 12.9006 | 10.92529
2018-02-11 17:37 | 420147.2 | 4680.0014 | 5 | 47 | 3.391335 | -2.282116 | 3.085192 | 2.966365 | 12.9006 | 11.18598
2018-02-11 17:39 | 420267.2 | 4800.0009 | 5 | 47 | 3.232768 | -2.282102 | 3.085192 | 3.042424 | 12.9006 | 11.43891
2018-02-11 17:40 | 420334 | 4866.7912 | 5 | 47 | 2.999987 | -2.282095 | 3.085192 | 3.084759 | 12.9006 | 11.57172
2018-02-11 17:42 | 420454.1 | 120.0006 | 6 | 47 | 3.207997 | 0 | 3.085192 | 3.084759 | 12.9006 | 11.57172
2018-02-11 17:44 | 420574.1 | 240.0019 | 6 | 47 | 3.21982 | 0 | 3.085192 | 3.084759 | 12.9006 | 11.57172
2018-02-11 17:45 | 420634.1 | 300.0031 | 6 | 47 | 3.223949 | 0 | 3.085192 | 3.084759 | 12.9006 | 11.57172
2018-02-11 17:45 | 420634.1 | 0.004 | 7 | 48 | 3.224049 | 0 | 0 | 0 | 0 | 0
2018-02-11 17:47 | 420754.2 | 120.0014 | 2 | 48 | 3.945519 | 4.890038 | 0.1623076 | 1.154e-09 | 0.6159487 | 3.72e-09
2018-02-11 17:49 | 420874.2 | 240.0009 | 2 | 48 | 3.996163 | 4.890007 | 0.3252888 | 1.154e-09 | 1.263818 | 3.72e-09
2018-02-11 17:51 | 420994.2 | 360.0013 | 2 | 48 | 4.032772 | 4.890003 | 0.4882708 | 1.154e-09 | 1.918208 | 3.72e-09
2018-02-11 17:53 | 421114.2 | 480.0018 | 2 | 48 | 4.06308 | 4.890039 | 0.6512612 | 1.154e-09 | 2.578034 | 3.72e-09
2018-02-11 17:55 | 421234.2 | 600.0005 | 2 | 48 | 4.089459 | 4.890039 | 0.8142447 | 1.154e-09 | 3.242448 | 3.72e-09
2018-02-11 17:57 | 421354.2 | 720.001 | 2 | 48 | 4.112658 | 4.890005 | 0.977233 | 1.154e-09 | 3.910896 | 3.72e-09
2018-02-11 17:59 | 421474.2 | 840.0013 | 2 | 48 | 4.136454 | 4.89006 | 1.140217 | 1.154e-09 | 4.583101 | 3.72e-09
2018-02-11 18:01 | 421594.2 | 960.0001 | 2 | 48 | 4.162455 | 4.890039 | 1.303195 | 1.154e-09 | 5.259346 | 3.72e-09
2018-02-11 18:03 | 421714.2 | 1080.0005 | 2 | 48 | 4.190845 | 4.890007 | 1.466182 | 1.154e-09 | 5.940044 | 3.72e-09
2018-02-11 18:05 | 421834.2 | 1200.0009 | 2 | 48 | 4.200343 | 4.491137 | 1.624364 | 1.154e-09 | 6.604223 | 3.72e-09
2018-02-11 18:07 | 421954.2 | 1320.0011 | 2 | 48 | 4.200326 | 3.971804 | 1.765328 | 1.154e-09 | 7.196317 | 3.72e-09
2018-02-11 18:09 | 422074.2 | 1440.0002 | 2 | 48 | 4.200349 | 3.479939 | 1.889434 | 1.154e-09 | 7.717605 | 3.72e-09
2018-02-11 18:10 | 422130.8 | 1496.6307 | 2 | 48 | 4.200337 | 3.259996 | 1.942436 | 1.154e-09 | 7.940228 | 3.72e-09
2018-02-11 18:12 | 422250.8 | 120.0014 | 3 | 48 | 4.227652 | 3.259901 | 2.050642 | 1.311e-09 | 8.396091 | 4.362e-09
2018-02-11 18:14 | 422370.8 | 240.001 | 3 | 48 | 4.259914 | 3.259867 | 2.159289 | 1.311e-09 | 8.857138 | 4.362e-09
2018-02-11 18:16 | 422490.8 | 360.0015 | 3 | 48 | 4.294689 | 3.259895 | 2.267946 | 1.311e-09 | 9.321878 | 4.362e-09
2018-02-11 18:18 | 422610.8 | 480.0027 | 3 | 48 | 4.331727 | 3.259855 | 2.376599 | 1.311e-09 | 9.790501 | 4.362e-09
2018-02-11 18:20 | 422730.8 | 600.0007 | 3 | 48 | 4.370711 | 3.25983 | 2.485247 | 1.311e-09 | 10.26323 | 4.362e-09
2018-02-11 18:22 | 422850.8 | 720.0004 | 3 | 48 | 4.400345 | 3.063389 | 2.592976 | 1.311e-09 | 10.73609 | 4.362e-09
2018-02-11 18:24 | 422970.8 | 840.0007 | 3 | 48 | 4.400364 | 2.546377 | 2.686029 | 1.311e-09 | 11.14555 | 4.362e-09
2018-02-11 18:26 | 423090.8 | 960.0003 | 3 | 48 | 4.40027 | 2.133022 | 2.763762 | 1.311e-09 | 11.48761 | 4.362e-09
2018-02-11 18:28 | 423210.8 | 1080.0023 | 3 | 48 | 4.4003 | 1.799648 | 2.829107 | 1.311e-09 | 11.77514 | 4.362e-09
2018-02-11 18:30 | 423330.8 | 1200.0026 | 3 | 48 | 4.400271 | 1.526245 | 2.884362 | 1.311e-09 | 12.01828 | 4.362e-09
2018-02-11 18:32 | 423450.8 | 1320.0007 | 3 | 48 | 4.400249 | 1.302277 | 2.931374 | 1.311e-09 | 12.22514 | 4.362e-09
2018-02-11 18:34 | 423570.8 | 1440.0019 | 3 | 48 | 4.400296 | 1.120382 | 2.971643 | 1.311e-09 | 12.40234 | 4.362e-09
2018-02-11 18:36 | 423690.8 | 1560.0023 | 3 | 48 | 4.40015 | 0.9658222 | 3.006315 | 1.311e-09 | 12.5549 | 4.362e-09
2018-02-11 18:38 | 423810.8 | 1680.0002 | 3 | 48 | 4.400224 | 0.8417854 | 3.036384 | 1.311e-09 | 12.68721 | 4.362e-09
2018-02-11 18:40 | 423930.8 | 1800.0023 | 3 | 48 | 4.400212 | 0.7359657 | 3.062601 | 1.311e-09 | 12.80257 | 4.362e-09
2018-02-11 18:42 | 424042.3 | 1911.4556 | 3 | 48 | 4.400189 | 0.6519947 | 3.08403 | 1.311e-09 | 12.89687 | 4.362e-09
2018-02-11 18:44 | 424162.3 | 120.0001 | 4 | 48 | 4.352914 | 0 | 3.08403 | 1.311e-09 | 12.89687 | 4.362e-09
2018-02-11 18:46 | 424282.3 | 239.9998 | 4 | 48 | 4.34913 | 0 | 3.08403 | 1.311e-09 | 12.89687 | 4.362e-09
2018-02-11 18:47 | 424342.3 | 300.0042 | 4 | 48 | 4.347978 | 0 | 3.08403 | 1.311e-09 | 12.89687 | 4.362e-09
2018-02-11 18:49 | 424462.4 | 120.0006 | 5 | 48 | 4.177289 | -2.282054 | 3.08403 | 0.07605999 | 12.89687 | 0.3194701
2018-02-11 18:51 | 424582.4 | 240.001 | 5 | 48 | 4.14645 | -2.28206 | 3.08403 | 0.1521203 | 12.89687 | 0.6360039
2018-02-11 18:53 | 424702.4 | 360.0015 | 5 | 48 | 4.117174 | -2.282049 | 3.08403 | 0.2281824 | 12.89687 | 0.9502756
2018-02-11 18:55 | 424822.4 | 480.0027 | 5 | 48 | 4.088315 | -2.28207 | 3.08403 | 0.3042411 | 12.89687 | 1.262323
2018-02-11 18:57 | 424942.4 | 600.0014 | 5 | 48 | 4.059658 | -2.282047 | 3.08403 | 0.3803037 | 12.89687 | 1.572199
2018-02-11 18:59 | 425062.4 | 720.001 | 5 | 48 | 4.03135 | -2.282051 | 3.08403 | 0.4563647 | 12.89687 | 1.879903
2018-02-11 19:01 | 425182.4 | 840.0014 | 5 | 48 | 4.003367 | -2.282104 | 3.08403 | 0.5324225 | 12.89687 | 2.185452
2018-02-11 19:03 | 425302.4 | 960.0002 | 5 | 48 | 3.975838 | -2.282041 | 3.08403 | 0.6084825 | 12.89687 | 2.488898
2018-02-11 19:05 | 425422.4 | 1080.0013 | 5 | 48 | 3.948914 | -2.282089 | 3.08403 | 0.6845447 | 12.89687 | 2.790281
2018-02-11 19:07 | 425542.4 | 1200.0019 | 5 | 48 | 3.922719 | -2.282056 | 3.08403 | 0.7606087 | 12.89687 | 3.089649
2018-02-11 19:09 | 425662.4 | 1320.0007 | 5 | 48 | 3.897402 | -2.282024 | 3.08403 | 0.836669 | 12.89687 | 3.387043
2018-02-11 19:11 | 425782.4 | 1440.0018 | 5 | 48 | 3.873134 | -2.282028 | 3.08403 | 0.9127317 | 12.89687 | 3.68256
2018-02-11 19:13 | 425902.4 | 1560 | 5 | 48 | 3.849964 | -2.282047 | 3.08403 | 0.9887905 | 12.89687 | 3.976256
2018-02-11 19:15 | 426022.4 | 1680.0019 | 5 | 48 | 3.828087 | -2.282063 | 3.08403 | 1.064852 | 12.89687 | 4.268248
2018-02-11 19:17 | 426142.4 | 1800.0008 | 5 | 48 | 3.807171 | -2.282016 | 3.08403 | 1.140913 | 12.89687 | 4.558614
2018-02-11 19:19 | 426262.4 | 1920.0018 | 5 | 48 | 3.78739 | -2.282003 | 3.08403 | 1.216973 | 12.89687 | 4.847429
2018-02-11 19:21 | 426382.4 | 2040.0006 | 5 | 48 | 3.768464 | -2.282026 | 3.08403 | 1.293028 | 12.89687 | 5.134754
2018-02-11 19:23 | 426502.4 | 2160.0001 | 5 | 48 | 3.750365 | -2.282058 | 3.08403 | 1.369094 | 12.89687 | 5.42071
2018-02-11 19:25 | 426622.4 | 2280.0022 | 5 | 48 | 3.733159 | -2.282043 | 3.08403 | 1.445154 | 12.89687 | 5.705305
2018-02-11 19:27 | 426742.4 | 2400.001 | 5 | 48 | 3.716883 | -2.282045 | 3.08403 | 1.521213 | 12.89687 | 5.988616
2018-02-11 19:29 | 426862.4 | 2520.0014 | 5 | 48 | 3.701489 | -2.282 | 3.08403 | 1.597278 | 12.89687 | 6.27075
2018-02-11 19:31 | 426982.4 | 2640.001 | 5 | 48 | 3.687015 | -2.282028 | 3.08403 | 1.673337 | 12.89687 | 6.551726
2018-02-11 19:33 | 427102.4 | 2760.0022 | 5 | 48 | 3.673457 | -2.282043 | 3.08403 | 1.7494 | 12.89687 | 6.831652
2018-02-11 19:35 | 427222.4 | 2880.0018 | 5 | 48 | 3.660852 | -2.282068 | 3.08403 | 1.82546 | 12.89687 | 7.110569
2018-02-11 19:37 | 427342.4 | 3000.0006 | 5 | 48 | 3.649145 | -2.282007 | 3.08403 | 1.901519 | 12.89687 | 7.388557
2018-02-11 19:39 | 427462.4 | 3120.0002 | 5 | 48 | 3.63826 | -2.282054 | 3.08403 | 1.977578 | 12.89687 | 7.665689
2018-02-11 19:41 | 427582.4 | 3240.0007 | 5 | 48 | 3.628126 | -2.282001 | 3.08403 | 2.053637 | 12.89687 | 7.942021
2018-02-11 19:43 | 427702.4 | 3360.0018 | 5 | 48 | 3.618402 | -2.282037 | 3.08403 | 2.129701 | 12.89687 | 8.217618
2018-02-11 19:45 | 427822.4 | 3480.0006 | 5 | 48 | 3.608802 | -2.282062 | 3.08403 | 2.20576 | 12.89687 | 8.492466
2018-02-11 19:47 | 427942.4 | 3600.0018 | 5 | 48 | 3.598974 | -2.282054 | 3.08403 | 2.28182 | 12.89687 | 8.766582
2018-02-11 19:49 | 428062.4 | 3720.0014 | 5 | 48 | 3.588753 | -2.282039 | 3.08403 | 2.35788 | 12.89687 | 9.039938
2018-02-11 19:51 | 428182.4 | 3840.0019 | 5 | 48 | 3.577951 | -2.282028 | 3.08403 | 2.433941 | 12.89687 | 9.312493
2018-02-11 19:53 | 428302.4 | 3960.0006 | 5 | 48 | 3.566312 | -2.282037 | 3.08403 | 2.509998 | 12.89687 | 9.584187
2018-02-11 19:55 | 428422.4 | 4080.0002 | 5 | 48 | 3.553148 | -2.282033 | 3.08403 | 2.586063 | 12.89687 | 9.854968
2018-02-11 19:57 | 428542.4 | 4200.0006 | 5 | 48 | 3.537459 | -2.282043 | 3.08403 | 2.662124 | 12.89687 | 10.12465
2018-02-11 19:59 | 428662.4 | 4320.0018 | 5 | 48 | 3.517337 | -2.282041 | 3.08403 | 2.738183 | 12.89687 | 10.39297
2018-02-11 20:01 | 428782.4 | 4440.0013 | 5 | 48 | 3.491579 | -2.282047 | 3.08403 | 2.814245 | 12.89687 | 10.65957
2018-02-11 20:03 | 428902.4 | 4560.0011 | 5 | 48 | 3.454187 | -2.282024 | 3.08403 | 2.890306 | 12.89687 | 10.92383
2018-02-11 20:05 | 429022.4 | 4680.0014 | 5 | 48 | 3.388448 | -2.282079 | 3.08403 | 2.966366 | 12.89687 | 11.18435
2018-02-11 20:07 | 429142.4 | 4800.0002 | 5 | 48 | 3.225629 | -2.281997 | 3.08403 | 3.042422 | 12.89687 | 11.43691
2018-02-11 20:08 | 429206.1 | 4863.704 | 5 | 48 | 2.999979 | -2.282033 | 3.08403 | 3.082803 | 12.89687 | 11.56341
2018-02-11 20:10 | 429326.1 | 120.0006 | 6 | 48 | 3.208739 | 0 | 3.08403 | 3.082803 | 12.89687 | 11.56341
2018-02-11 20:12 | 429446.1 | 240.0017 | 6 | 48 | 3.220534 | 0 | 3.08403 | 3.082803 | 12.89687 | 11.56341
2018-02-11 20:13 | 429506.1 | 300.0038 | 6 | 48 | 3.224671 | 0 | 3.08403 | 3.082803 | 12.89687 | 11.56341
2018-02-11 20:13 | 429506.2 | 0.0024 | 7 | 49 | 3.224614 | 0 | 0 | 0 | 0 | 0
2018-02-11 20:15 | 429626.3 | 120.0013 | 2 | 49 | 3.946259 | 4.890072 | 0.1623132 | 0 | 0.6160997 | 0
2018-02-11 20:17 | 429746.3 | 240.0017 | 2 | 49 | 3.99667 | 4.890087 | 0.3252963 | 0 | 1.264075 | 0
2018-02-11 20:19 | 429866.3 | 360.0022 | 2 | 49 | 4.033213 | 4.890076 | 0.4882915 | 0 | 1.918592 | 0
2018-02-11 20:21 | 429986.3 | 480.0009 | 2 | 49 | 4.063422 | 4.890099 | 0.6512726 | 0 | 2.578445 | 0
2018-02-11 20:23 | 430106.3 | 600.0013 | 2 | 49 | 4.089714 | 4.890095 | 0.8142556 | 0 | 3.242906 | 0
2018-02-11 20:25 | 430226.3 | 720.0009 | 2 | 49 | 4.112902 | 4.890139 | 0.9772462 | 0 | 3.9114 | 0
2018-02-11 20:27 | 430346.3 | 840.0013 | 2 | 49 | 4.13662 | 4.890114 | 1.140226 | 0 | 4.583624 | 0
2018-02-11 20:29 | 430466.3 | 960.0017 | 2 | 49 | 4.162656 | 4.890083 | 1.303225 | 0 | 5.259981 | 0
2018-02-11 20:31 | 430586.3 | 1080.0022 | 2 | 49 | 4.191104 | 4.890047 | 1.46621 | 0 | 5.940713 | 0
2018-02-11 20:33 | 430706.3 | 1200.0017 | 2 | 49 | 4.200321 | 4.48708 | 1.624282 | 0 | 6.604438 | 0
2018-02-11 20:35 | 430826.3 | 1320.0005 | 2 | 49 | 4.200305 | 3.969124 | 1.765138 | 0 | 7.196077 | 0
2018-02-11 20:37 | 430946.3 | 1440.0017 | 2 | 49 | 4.200279 | 3.477175 | 1.889167 | 0 | 7.717041 | 0
2018-02-11 20:38 | 431002.1 | 1495.8235 | 2 | 49 | 4.200274 | 3.259995 | 1.941397 | 0 | 7.93642 | 0
2018-02-11 20:40 | 431122.1 | 120.0014 | 3 | 49 | 4.227613 | 3.259941 | 2.04961 | 1.13e-10 | 8.392304 | 4.63e-10
2018-02-11 20:42 | 431242.1 | 240.001 | 3 | 49 | 4.259809 | 3.259897 | 2.158261 | 1.13e-10 | 8.853362 | 4.63e-10
2018-02-11 20:44 | 431362.1 | 360.0006 | 3 | 49 | 4.294563 | 3.259947 | 2.266912 | 1.13e-10 | 9.318063 | 4.63e-10
2018-02-11 20:46 | 431482.1 | 480.0027 | 3 | 49 | 4.331614 | 3.259951 | 2.37556 | 1.13e-10 | 9.78665 | 4.63e-10
2018-02-11 20:48 | 431602.1 | 600.0014 | 3 | 49 | 4.370494 | 3.259943 | 2.484222 | 1.13e-10 | 10.25943 | 4.63e-10
2018-02-11 20:50 | 431722.1 | 720.0002 | 3 | 49 | 4.40039 | 3.067598 | 2.591977 | 1.13e-10 | 10.73238 | 4.63e-10
2018-02-11 20:52 | 431842.1 | 840.0014 | 3 | 49 | 4.400313 | 2.547539 | 2.6851 | 1.13e-10 | 11.14215 | 4.63e-10
2018-02-11 20:54 | 431962.1 | 960.001 | 3 | 49 | 4.400316 | 2.134867 | 2.762884 | 1.13e-10 | 11.48443 | 4.63e-10
2018-02-11 20:56 | 432082.1 | 1080.0015 | 3 | 49 | 4.40034 | 1.800673 | 2.828255 | 1.13e-10 | 11.77208 | 4.63e-10
2018-02-11 20:58 | 432202.1 | 1200.0019 | 3 | 49 | 4.400184 | 1.52421 | 2.883503 | 1.13e-10 | 12.01519 | 4.63e-10
2018-02-11 21:00 | 432322.1 | 1320.0007 | 3 | 49 | 4.400095 | 1.298706 | 2.930475 | 1.13e-10 | 12.22187 | 4.63e-10
2018-02-11 21:02 | 432442.1 | 1440.0002 | 3 | 49 | 4.400284 | 1.118818 | 2.970703 | 1.13e-10 | 12.39888 | 4.63e-10
2018-02-11 21:04 | 432562.1 | 1560.0016 | 3 | 49 | 4.400247 | 0.9668941 | 3.005354 | 1.13e-10 | 12.55136 | 4.63e-10
2018-02-11 21:06 | 432682.1 | 1680.0001 | 3 | 49 | 4.400235 | 0.8411713 | 3.035372 | 1.13e-10 | 12.68344 | 4.63e-10
2018-02-11 21:08 | 432802.1 | 1800.0007 | 3 | 49 | 4.400081 | 0.7320328 | 3.061546 | 1.13e-10 | 12.79861 | 4.63e-10
2018-02-11 21:10 | 432911.7 | 1909.6572 | 3 | 49 | 4.400141 | 0.6519985 | 3.082616 | 1.13e-10 | 12.89132 | 4.63e-10
2018-02-11 21:12 | 433031.8 | 120.002 | 4 | 49 | 4.352773 | 0 | 3.082616 | 1.13e-10 | 12.89132 | 4.63e-10
2018-02-11 21:14 | 433151.8 | 240.0015 | 4 | 49 | 4.348968 | 0 | 3.082616 | 1.13e-10 | 12.89132 | 4.63e-10
2018-02-11 21:15 | 433211.8 | 300.0011 | 4 | 49 | 4.347817 | 0 | 3.082616 | 1.13e-10 | 12.89132 | 4.63e-10
2018-02-11 21:17 | 433331.9 | 120.0022 | 5 | 49 | 4.176846 | -2.282035 | 3.082616 | 0.07605689 | 12.89132 | 0.3194236
2018-02-11 21:19 | 433451.9 | 240.0027 | 5 | 49 | 4.146063 | -2.282087 | 3.082616 | 0.1521177 | 12.89132 | 0.6359262
2018-02-11 21:21 | 433571.9 | 360.0007 | 5 | 49 | 4.116826 | -2.282037 | 3.082616 | 0.2281765 | 12.89132 | 0.9501553
2018-02-11 21:23 | 433691.9 | 480.0002 | 5 | 49 | 4.087993 | -2.282045 | 3.082616 | 0.304233 | 12.89132 | 1.262169
2018-02-11 21:25 | 433811.9 | 600.0014 | 5 | 49 | 4.059392 | -2.282039 | 3.082616 | 0.3802944 | 12.89132 | 1.572018
2018-02-11 21:27 | 433931.9 | 720.0002 | 5 | 49 | 4.031098 | -2.282021 | 3.082616 | 0.4563525 | 12.89132 | 1.879691
2018-02-11 21:29 | 434051.9 | 840.0022 | 5 | 49 | 4.003116 | -2.282039 | 3.082616 | 0.5324135 | 12.89132 | 2.185235
2018-02-11 21:31 | 434171.9 | 960.0011 | 5 | 49 | 3.975642 | -2.282016 | 3.082616 | 0.6084719 | 12.89132 | 2.488659
2018-02-11 21:33 | 434291.9 | 1080.0014 | 5 | 49 | 3.948708 | -2.282058 | 3.082616 | 0.6845291 | 12.89132 | 2.790008
2018-02-11 21:35 | 434411.9 | 1200.0018 | 5 | 49 | 3.922542 | -2.282068 | 3.082616 | 0.760591 | 12.89132 | 3.089355
2018-02-11 21:37 | 434531.9 | 1320.0006 | 5 | 49 | 3.897228 | -2.282093 | 3.082616 | 0.8366503 | 12.89132 | 3.386732
2018-02-11 21:39 | 434651.9 | 1440.0018 | 5 | 49 | 3.872968 | -2.28206 | 3.082616 | 0.9127153 | 12.89132 | 3.682244
2018-02-11 21:41 | 434771.9 | 1560.0007 | 5 | 49 | 3.849793 | -2.282063 | 3.082616 | 0.9887774 | 12.89132 | 3.975942
2018-02-11 21:43 | 434891.9 | 1680.0009 | 5 | 49 | 3.827916 | -2.28206 | 3.082616 | 1.064841 | 12.89132 | 4.267929
2018-02-11 21:45 | 435011.9 | 1800.0021 | 5 | 49 | 3.807204 | -2.282089 | 3.082616 | 1.140901 | 12.89132 | 4.558288
2018-02-11 21:47 | 435131.9 | 1920 | 5 | 49 | 3.787407 | -2.282077 | 3.082616 | 1.216958 | 12.89132 | 4.847092
2018-02-11 21:49 | 435251.9 | 2040.0022 | 5 | 49 | 3.768434 | -2.282098 | 3.082616 | 1.293023 | 12.89132 | 5.134453
2018-02-11 21:51 | 435371.9 | 2160.0018 | 5 | 49 | 3.750279 | -2.282083 | 3.082616 | 1.369086 | 12.89132 | 5.420393
2018-02-11 21:53 | 435491.9 | 2280.0022 | 5 | 49 | 3.733067 | -2.282104 | 3.082616 | 1.445149 | 12.89132 | 5.70499
2018-02-11 21:55 | 435611.9 | 2400.0002 | 5 | 49 | 3.716773 | -2.282091 | 3.082616 | 1.521209 | 12.89132 | 5.988304
2018-02-11 21:57 | 435731.9 | 2520.0014 | 5 | 49 | 3.701396 | -2.282068 | 3.082616 | 1.597272 | 12.89132 | 6.270422
2018-02-11 21:59 | 435851.9 | 2640.001 | 5 | 49 | 3.686884 | -2.282077 | 3.082616 | 1.673334 | 12.89132 | 6.551401
2018-02-11 22:01 | 435971.9 | 2760.0022 | 5 | 49 | 3.673307 | -2.282107 | 3.082616 | 1.749399 | 12.89132 | 6.831323
2018-02-11 22:03 | 436091.9 | 2880.0002 | 5 | 49 | 3.660681 | -2.282116 | 3.082616 | 1.825457 | 12.89132 | 7.110224
2018-02-11 22:05 | 436211.9 | 3000.0014 | 5 | 49 | 3.648967 | -2.282102 | 3.082616 | 1.90152 | 12.89132 | 7.388216
2018-02-11 22:07 | 436331.9 | 3120.0019 | 5 | 49 | 3.63811 | -2.282047 | 3.082616 | 1.977582 | 12.89132 | 7.665343
2018-02-11 22:09 | 436451.9 | 3240.0006 | 5 | 49 | 3.627963 | -2.282068 | 3.082616 | 2.053642 | 12.89132 | 7.941671
2018-02-11 22:11 | 436571.9 | 3360.001 | 5 | 49 | 3.61825 | -2.282054 | 3.082616 | 2.129706 | 12.89132 | 8.217258
2018-02-11 22:13 | 436691.9 | 3480.0009 | 5 | 49 | 3.608675 | -2.282091 | 3.082616 | 2.205769 | 12.89132 | 8.492106
2018-02-11 22:15 | 436811.9 | 3600.001 | 5 | 49 | 3.598871 | -2.282033 | 3.082616 | 2.281831 | 12.89132 | 8.766218
2018-02-11 22:17 | 436931.9 | 3720.0015 | 5 | 49 | 3.588622 | -2.282018 | 3.082616 | 2.357888 | 12.89132 | 9.039553
2018-02-11 22:19 | 437051.9 | 3840.0002 | 5 | 49 | 3.57779 | -2.282102 | 3.082616 | 2.433951 | 12.89132 | 9.312105
2018-02-11 22:21 | 437171.9 | 3960.0022 | 5 | 49 | 3.566175 | -2.282104 | 3.082616 | 2.510016 | 12.89132 | 9.583816
2018-02-11 22:23 | 437291.9 | 4080.0018 | 5 | 49 | 3.553004 | -2.282089 | 3.082616 | 2.586076 | 12.89132 | 9.85457
2018-02-11 22:25 | 437411.9 | 4200.0014 | 5 | 49 | 3.537297 | -2.282063 | 3.082616 | 2.662139 | 12.89132 | 10.12425
2018-02-11 22:27 | 437531.9 | 4320.0002 | 5 | 49 | 3.517108 | -2.282054 | 3.082616 | 2.7382 | 12.89132 | 10.39256
2018-02-11 22:29 | 437651.9 | 4440.0015 | 5 | 49 | 3.491335 | -2.282068 | 3.082616 | 2.814261 | 12.89132 | 10.65914
2018-02-11 22:31 | 437771.9 | 4560.0002 | 5 | 49 | 3.453814 | -2.282066 | 3.082616 | 2.890321 | 12.89132 | 10.92337
2018-02-11 22:33 | 437891.9 | 4680.0022 | 5 | 49 | 3.387618 | -2.282058 | 3.082616 | 2.966385 | 12.89132 | 11.18386
2018-02-11 22:35 | 438011.9 | 4800.0002 | 5 | 49 | 3.223199 | -2.282014 | 3.082616 | 3.042444 | 12.89132 | 11.43632
2018-02-11 22:36 | 438074.5 | 4862.6048 | 5 | 49 | 2.999976 | -2.28207 | 3.082616 | 3.082127 | 12.89132 | 11.56056
2018-02-11 22:38 | 438194.5 | 120.0018 | 6 | 49 | 3.208698 | 0 | 3.082616 | 3.082127 | 12.89132 | 11.56056
2018-02-11 22:40 | 438314.5 | 239.9998 | 6 | 49 | 3.220505 | 0 | 3.082616 | 3.082127 | 12.89132 | 11.56056
2018-02-11 22:41 | 438374.5 | 300.0042 | 6 | 49 | 3.224623 | 0 | 3.082616 | 3.082127 | 12.89132 | 11.56056
2018-02-11 22:41 | 438374.6 | 0.0024 | 7 | 50 | 3.224545 | 0 | 0 | 0 | 0 | 0
2018-02-11 22:43 | 438494.6 | 120.0005 | 2 | 50 | 3.946255 | 4.890079 | 0.1623065 | 6.21e-10 | 0.6160738 | 2.001e-09
2018-02-11 22:45 | 438614.6 | 240.0009 | 2 | 50 | 3.996625 | 4.890024 | 0.3252787 | 6.21e-10 | 1.264001 | 2.001e-09
2018-02-11 22:47 | 438734.6 | 360.0005 | 2 | 50 | 4.033107 | 4.890009 | 0.4882746 | 6.21e-10 | 1.918509 | 2.001e-09
2018-02-11 22:49 | 438854.6 | 480.0017 | 2 | 50 | 4.063244 | 4.890045 | 0.6512638 | 6.21e-10 | 2.578374 | 2.001e-09
2018-02-11 22:51 | 438974.6 | 600.0021 | 2 | 50 | 4.089523 | 4.890024 | 0.8142453 | 6.21e-10 | 3.242797 | 2.001e-09
2018-02-11 22:53 | 439094.6 | 720.0001 | 2 | 50 | 4.112619 | 4.890045 | 0.9772233 | 6.21e-10 | 3.911202 | 2.001e-09
2018-02-11 22:55 | 439214.6 | 840.0013 | 2 | 50 | 4.136332 | 4.890047 | 1.140203 | 6.21e-10 | 4.583379 | 2.001e-09
2018-02-11 22:57 | 439334.6 | 960.0012 | 2 | 50 | 4.162302 | 4.890047 | 1.303194 | 6.21e-10 | 5.259653 | 2.001e-09
2018-02-11 22:59 | 439454.6 | 1080.0001 | 2 | 50 | 4.190697 | 4.890038 | 1.466176 | 6.21e-10 | 5.940308 | 2.001e-09
2018-02-11 23:01 | 439574.6 | 1200.001 | 2 | 50 | 4.200296 | 4.492855 | 1.624432 | 6.21e-10 | 6.604787 | 2.001e-09
2018-02-11 23:03 | 439694.6 | 1320.0021 | 2 | 50 | 4.200255 | 3.970789 | 1.76547 | 6.21e-10 | 7.197191 | 2.001e-09
2018-02-11 23:05 | 439814.6 | 1440.001 | 2 | 50 | 4.20033 | 3.480862 | 1.889589 | 6.21e-10 | 7.718531 | 2.001e-09
2018-02-11 23:06 | 439871.2 | 1496.5676 | 2 | 50 | 4.200313 | 3.259985 | 1.942531 | 6.21e-10 | 7.940903 | 2.001e-09
2018-02-11 23:08 | 439991.2 | 120.0007 | 3 | 50 | 4.227656 | 3.259928 | 2.050746 | 7.32e-10 | 8.396802 | 2.456e-09
2018-02-11 23:10 | 440111.2 | 240.0011 | 3 | 50 | 4.259915 | 3.259912 | 2.159396 | 7.32e-10 | 8.857867 | 2.456e-09
2018-02-11 23:12 | 440231.2 | 360.0015 | 3 | 50 | 4.294688 | 3.259899 | 2.268053 | 7.32e-10 | 9.322604 | 2.456e-09
2018-02-11 23:14 | 440351.2 | 480.0004 | 3 | 50 | 4.331731 | 3.259905 | 2.376704 | 7.32e-10 | 9.791223 | 2.456e-09
2018-02-11 23:16 | 440471.2 | 600.0024 | 3 | 50 | 4.37064 | 3.259892 | 2.485359 | 7.32e-10 | 10.26399 | 2.456e-09
2018-02-11 23:18 | 440591.2 | 720.0003 | 3 | 50 | 4.400307 | 3.063446 | 2.593087 | 7.32e-10 | 10.73683 | 2.456e-09
2018-02-11 23:20 | 440711.2 | 840.0023 | 3 | 50 | 4.400349 | 2.545 | 2.686131 | 7.32e-10 | 11.14626 | 2.456e-09
2018-02-11 23:22 | 440831.2 | 960.0001 | 3 | 50 | 4.400314 | 2.132477 | 2.763823 | 7.32e-10 | 11.48812 | 2.456e-09
2018-02-11 23:24 | 440951.2 | 1080.0024 | 3 | 50 | 4.400276 | 1.796329 | 2.829102 | 7.32e-10 | 11.77537 | 2.456e-09
2018-02-11 23:26 | 441071.2 | 1200.0019 | 3 | 50 | 4.400292 | 1.523869 | 2.884274 | 7.32e-10 | 12.01814 | 2.456e-09
2018-02-11 23:28 | 441191.2 | 1320.0023 | 3 | 50 | 4.400275 | 1.300381 | 2.93119 | 7.32e-10 | 12.22458 | 2.456e-09
2018-02-11 23:30 | 441311.2 | 1440.0011 | 3 | 50 | 4.400121 | 1.114033 | 2.97133 | 7.32e-10 | 12.40121 | 2.456e-09
2018-02-11 23:32 | 441431.2 | 1560.0016 | 3 | 50 | 4.400146 | 0.9635735 | 3.00591 | 7.32e-10 | 12.55337 | 2.456e-09
2018-02-11 23:34 | 441551.2 | 1680.0003 | 3 | 50 | 4.400104 | 0.8376427 | 3.035875 | 7.32e-10 | 12.68522 | 2.456e-09
2018-02-11 23:36 | 441671.2 | 1800.0015 | 3 | 50 | 4.400088 | 0.7314491 | 3.061997 | 7.32e-10 | 12.80016 | 2.456e-09
2018-02-11 23:37 | 441781.3 | 1910.1317 | 3 | 50 | 4.400169 | 0.6519852 | 3.083111 | 7.32e-10 | 12.89306 | 2.456e-09
2018-02-11 23:39 | 441901.4 | 120.0004 | 4 | 50 | 4.352995 | 0 | 3.083112 | 7.32e-10 | 12.89307 | 2.456e-09
2018-02-11 23:41 | 442021.4 | 240 | 4 | 50 | 4.34922 | 0 | 3.083112 | 7.32e-10 | 12.89307 | 2.456e-09
2018-02-11 23:42 | 442081.4 | 300.002 | 4 | 50 | 4.34807 | 0 | 3.083112 | 7.32e-10 | 12.89307 | 2.456e-09
2018-02-11 23:44 | 442201.5 | 120.0021 | 5 | 50 | 4.17746 | -2.282037 | 3.083112 | 0.07605924 | 12.89307 | 0.3194772
2018-02-11 23:46 | 442321.5 | 240.0002 | 5 | 50 | 4.146693 | -2.282037 | 3.083112 | 0.152113 | 12.89307 | 0.6359985
2018-02-11 23:48 | 442441.5 | 360.0015 | 5 | 50 | 4.117443 | -2.282024 | 3.083112 | 0.2281758 | 12.89307 | 0.9502913
2018-02-11 23:50 | 442561.5 | 480.001 | 5 | 50 | 4.088605 | -2.282012 | 3.083112 | 0.3042317 | 12.89307 | 1.262349
2018-02-11 23:52 | 442681.5 | 600.0006 | 5 | 50 | 4.060048 | -2.281968 | 3.083112 | 0.3802907 | 12.89307 | 1.572236
2018-02-11 23:54 | 442801.5 | 720.0003 | 5 | 50 | 4.031672 | -2.28201 | 3.083112 | 0.4563517 | 12.89307 | 1.879966
2018-02-11 23:56 | 442921.5 | 840.0014 | 5 | 50 | 4.003743 | -2.281995 | 3.083112 | 0.5324144 | 12.89307 | 2.185563
2018-02-11 23:58 | 443041.5 | 960.0002 | 5 | 50 | 3.976207 | -2.282045 | 3.083112 | 0.608471 | 12.89307 | 2.489023
2018-02-12 | 443161.5 | 1080.0006 | 5 | 50 | 3.949266 | -2.282039 | 3.083112 | 0.6845303 | 12.89307 | 2.790423
2018-02-12 00:02 | 443281.5 | 1200.0002 | 5 | 50 | 3.923101 | -2.281979 | 3.083112 | 0.7605908 | 12.89307 | 3.089807
2018-02-12 00:04 | 443401.5 | 1320.0022 | 5 | 50 | 3.897735 | -2.282024 | 3.083112 | 0.8366525 | 12.89307 | 3.387234
2018-02-12 00:06 | 443521.5 | 1440.0018 | 5 | 50 | 3.87346 | -2.282024 | 3.083112 | 0.9127144 | 12.89307 | 3.682774
2018-02-12 00:08 | 443641.5 | 1560.0014 | 5 | 50 | 3.850272 | -2.282022 | 3.083112 | 0.9887708 | 12.89307 | 3.976487
2018-02-12 00:10 | 443761.5 | 1680.0007 | 5 | 50 | 3.828338 | -2.281979 | 3.083112 | 1.064828 | 12.89307 | 4.268487
2018-02-12 00:12 | 443881.5 | 1800.0015 | 5 | 50 | 3.80758 | -2.282035 | 3.083112 | 1.140889 | 12.89307 | 4.558879
2018-02-12 00:14 | 444001.5 | 1920.0002 | 5 | 50 | 3.787701 | -2.282041 | 3.083112 | 1.216953 | 12.89307 | 4.847739
2018-02-12 00:16 | 444121.5 | 2040.0022 | 5 | 50 | 3.768687 | -2.282018 | 3.083112 | 1.293015 | 12.89307 | 5.135108
2018-02-12 00:18 | 444241.5 | 2160.0002 | 5 | 50 | 3.750524 | -2.282007 | 3.083112 | 1.369072 | 12.89307 | 5.421047
2018-02-12 00:20 | 444361.5 | 2280.0022 | 5 | 50 | 3.733257 | -2.282014 | 3.083112 | 1.445133 | 12.89307 | 5.705651
2018-02-12 00:22 | 444481.5 | 2400.0018 | 5 | 50 | 3.716909 | -2.282018 | 3.083112 | 1.521195 | 12.89307 | 5.988985
2018-02-12 00:24 | 444601.5 | 2520.0006 | 5 | 50 | 3.701514 | -2.282066 | 3.083112 | 1.597255 | 12.89307 | 6.271101
2018-02-12 00:26 | 444721.5 | 2640.0002 | 5 | 50 | 3.687015 | -2.282041 | 3.083112 | 1.673313 | 12.89307 | 6.552071
2018-02-12 00:28 | 444841.5 | 2760.0015 | 5 | 50 | 3.673411 | -2.282062 | 3.083112 | 1.749376 | 12.89307 | 6.831994
2018-02-12 00:30 | 444961.5 | 2880.001 | 5 | 50 | 3.66072 | -2.281977 | 3.083112 | 1.825434 | 12.89307 | 7.1109
2018-02-12 00:32 | 445081.5 | 3000.0006 | 5 | 50 | 3.64898 | -2.282014 | 3.083112 | 1.901493 | 12.89307 | 7.388878
2018-02-12 00:34 | 445201.5 | 3120.0009 | 5 | 50 | 3.63813 | -2.282012 | 3.083112 | 1.977554 | 12.89307 | 7.666007
2018-02-12 00:36 | 445321.5 | 3240.0005 | 5 | 50 | 3.628002 | -2.281997 | 3.083112 | 2.053616 | 12.89307 | 7.94234
2018-02-12 00:38 | 445441.5 | 3360.0002 | 5 | 50 | 3.618301 | -2.282033 | 3.083112 | 2.129673 | 12.89307 | 8.217906
2018-02-12 00:40 | 445561.5 | 3480.0005 | 5 | 50 | 3.608685 | -2.282024 | 3.083112 | 2.205731 | 12.89307 | 8.49274
2018-02-12 00:42 | 445681.5 | 3600.0009 | 5 | 50 | 3.598893 | -2.281995 | 3.083112 | 2.281793 | 12.89307 | 8.766851
2018-02-12 00:44 | 445801.5 | 3720.0005 | 5 | 50 | 3.588645 | -2.282037 | 3.083112 | 2.357853 | 12.89307 | 9.040198
2018-02-12 00:46 | 445921.5 | 3840.0001 | 5 | 50 | 3.57783 | -2.282028 | 3.083112 | 2.433908 | 12.89307 | 9.312726
2018-02-12 00:48 | 446041.5 | 3960.0022 | 5 | 50 | 3.566232 | -2.282024 | 3.083112 | 2.509971 | 12.89307 | 9.584432
2018-02-12 00:50 | 446161.5 | 4080.0009 | 5 | 50 | 3.553064 | -2.282022 | 3.083112 | 2.586031 | 12.89307 | 9.855187
2018-02-12 00:52 | 446281.5 | 4200.0005 | 5 | 50 | 3.537406 | -2.28201 | 3.083112 | 2.662092 | 12.89307 | 10.12486
2018-02-12 00:54 | 446401.5 | 4320.0001 | 5 | 50 | 3.517271 | -2.282022 | 3.083112 | 2.738151 | 12.89307 | 10.39318
2018-02-12 00:56 | 446521.5 | 4440.0012 | 5 | 50 | 3.491537 | -2.282005 | 3.083112 | 2.814207 | 12.89307 | 10.65976
2018-02-12 00:58 | 446641.5 | 4560.0018 | 5 | 50 | 3.454207 | -2.282047 | 3.083112 | 2.890269 | 12.89307 | 10.92402
2018-02-12 01:00 | 446761.5 | 4680.0005 | 5 | 50 | 3.388393 | -2.282005 | 3.083112 | 2.966331 | 12.89307 | 11.18454
2018-02-12 01:02 | 446881.5 | 4800.0017 | 5 | 50 | 3.225263 | -2.282028 | 3.083112 | 3.042392 | 12.89307 | 11.43711
2018-02-12 01:03 | 446945 | 4863.5047 | 5 | 50 | 2.999979 | -2.282047 | 3.083112 | 3.082642 | 12.89307 | 11.56318
2018-02-12 01:05 | 447065 | 120.0019 | 6 | 50 | 3.208403 | 0 | 3.083112 | 3.082642 | 12.89307 | 11.56318
2018-02-12 01:07 | 447185 | 240.0015 | 6 | 50 | 3.2202 | 0 | 3.083112 | 3.082642 | 12.89307 | 11.56318
2018-02-12 01:08 | 447245 | 300.0042 | 6 | 50 | 3.224327 | 0 | 3.083112 | 3.082642 | 12.89307 | 11.56318
2018-02-12 01:08 | 447245.1 | 0.0024 | 7 | 51 | 3.224353 | 0 | 0 | 0 | 0 | 0
2018-02-12 01:10 | 447365.1 | 120.0022 | 8 | 51 | 3.790332 | 3.259941 | 0.1086566 | 0 | 0.3962266 | 0
2018-02-12 01:12 | 447485.1 | 240.001 | 8 | 51 | 3.880042 | 3.259954 | 0.2173064 | 0 | 0.8144714 | 0
2018-02-12 01:14 | 447605.1 | 360.0006 | 8 | 51 | 3.902898 | 3.259956 | 0.3259625 | 0 | 1.237295 | 0
2018-02-12 01:16 | 447725.1 | 480.0002 | 8 | 51 | 3.925953 | 3.259954 | 0.4346111 | 0 | 1.662595 | 0
2018-02-12 01:18 | 447845.1 | 600.0014 | 8 | 51 | 3.948363 | 3.259918 | 0.5432683 | 0 | 2.090403 | 0
2018-02-12 01:20 | 447965.1 | 720.0002 | 8 | 51 | 3.968539 | 3.259968 | 0.6519204 | 0 | 2.520527 | 0
2018-02-12 01:22 | 448085.1 | 840.0022 | 8 | 51 | 3.985312 | 3.259941 | 0.7605754 | 0 | 2.952669 | 0
2018-02-12 01:24 | 448205.1 | 960.0019 | 8 | 51 | 3.999917 | 3.259924 | 0.8692272 | 0 | 3.386487 | 0
2018-02-12 01:26 | 448325.1 | 1080.0014 | 8 | 51 | 4.013454 | 3.259916 | 0.9778834 | 0 | 3.821843 | 0
2018-02-12 01:28 | 448445.1 | 1200.0009 | 8 | 51 | 4.027582 | 3.259953 | 1.086536 | 0 | 4.258674 | 0
2018-02-12 01:30 | 448565.1 | 1320.0013 | 8 | 51 | 4.043073 | 3.259954 | 1.195189 | 0 | 4.697112 | 0
2018-02-12 01:32 | 448685.1 | 1440.0003 | 8 | 51 | 4.060144 | 3.259943 | 1.303836 | 0 | 5.137293 | 0
2018-02-12 01:34 | 448805.1 | 1560.0007 | 8 | 51 | 4.07867 | 3.259947 | 1.41249 | 0 | 5.579438 | 0
2018-02-12 01:36 | 448925.1 | 1680.001 | 8 | 51 | 4.098488 | 3.259924 | 1.521145 | 0 | 6.023669 | 0
2018-02-12 01:38 | 449045.1 | 1800.0016 | 8 | 51 | 4.119921 | 3.259918 | 1.629799 | 0 | 6.470134 | 0
2018-02-12 01:40 | 449165.1 | 1920.001 | 8 | 51 | 4.143422 | 3.259928 | 1.738448 | 0 | 6.919013 | 0
2018-02-12 01:42 | 449285.1 | 2040.0007 | 8 | 51 | 4.169175 | 3.259918 | 1.847104 | 0 | 7.3706 | 0
2018-02-12 01:44 | 449405.1 | 2160.0011 | 8 | 51 | 4.197351 | 3.259924 | 1.955763 | 0 | 7.825127 | 0
2018-02-12 01:45 | 449415.9 | 2170.8158 | 8 | 51 | 4.200001 | 3.259897 | 1.965553 | 0 | 7.866232 | 0

## Statistics_18
Date_Time | Test_Time(s) | Step_Time(s) | Step_Index | Cycle_Index | Voltage(V) | Current(A) | Charge_Capacity(Ah) | Discharge_Capacity(Ah) | Charge_Energy(Wh) | Discharge_Energy(Wh) | ACR(Ohm) | Internal Resistance(Ohm)
2018-02-06 23:51 | 10727.71 | 300.0014 | 6 | 1 | 3.215187 | 0 | 3.078041 | 3.127225 | 12.88281 | 11.7457
2018-02-07 02:21 | 19675.86 | 300.0039 | 6 | 2 | 3.215917 | 0 | 3.126974 | 3.125208 | 13.05412 | 11.73756
2018-02-07 04:50 | 28618.13762 | 300.0016 | 6 | 3 | 3.216081 | 0 | 3.12442 | 3.122786 | 13.04442 | 11.72735
2018-02-07 07:19 | 37557.6 | 300.0024 | 6 | 4 | 3.216269 | 0 | 3.12334 | 3.122002 | 13.03935 | 11.72455
2018-02-07 09:47 | 46488.66 | 300.0016 | 6 | 5 | 3.216872 | 0 | 3.120845 | 3.119483 | 13.02938 | 11.7114
2018-02-07 12:16 | 55421.69612 | 300.0015 | 6 | 6 | 3.21706 | 0 | 3.119084 | 3.117828 | 13.02423 | 11.7059
2018-02-07 14:45 | 64355.95 | 300.0025 | 6 | 7 | 3.218055 | 0 | 3.118611 | 3.11726 | 13.02331 | 11.7046
2018-02-07 17:14 | 73270.93922 | 300.0031 | 6 | 8 | 3.217062 | 0 | 3.114538 | 3.113348 | 13.00801 | 11.68743
2018-02-07 19:43 | 82197.65 | 300.003 | 6 | 9 | 3.218415 | 0 | 3.115067 | 3.113786 | 13.00866 | 11.68896
2018-02-07 22:11 | 91119.08 | 300.0029 | 6 | 10 | 3.216901 | 0 | 3.114409 | 3.11353 | 13.00654 | 11.68867
2018-02-08 00:40 | 100041.4 | 300.0016 | 6 | 11 | 3.217091 | 0 | 3.114214 | 3.113129 | 13.00488 | 11.68816
2018-02-08 03:09 | 108961.1 | 300.0009 | 6 | 12 | 3.217781 | 0 | 3.111807 | 3.112063 | 12.99639 | 11.68387
2018-02-08 05:37 | 117877.9 | 300.0022 | 6 | 13 | 3.217746 | 0 | 3.111868 | 3.110788 | 12.99704 | 11.67852
2018-02-08 08:06 | 126793 | 300.0039 | 6 | 14 | 3.217671 | 0 | 3.110962 | 3.10979 | 12.99409 | 11.67462
2018-02-08 10:34 | 135704.7 | 300.0022 | 6 | 15 | 3.218763 | 0 | 3.107985 | 3.106892 | 12.98258 | 11.66122
2018-02-08 13:03 | 144615.6 | 300.0025 | 6 | 16 | 3.217484 | 0 | 3.10785 | 3.10693 | 12.98344 | 11.66267
2018-02-08 15:31 | 153522.7607 | 300.0024 | 6 | 17 | 3.219203 | 0 | 3.107061 | 3.105839 | 12.97834 | 11.65825
2018-02-08 18:00 | 162429.1 | 300.0055 | 6 | 18 | 3.217937 | 0 | 3.105612 | 3.104712 | 12.97441 | 11.65368
2018-02-08 20:28 | 171332.7 | 300.0029 | 6 | 19 | 3.218314 | 0 | 3.104881 | 3.103852 | 12.96991 | 11.65003
2018-02-08 22:57 | 180234.8235 | 300.0012 | 6 | 20 | 3.218482 | 0 | 3.10403 | 3.103146 | 12.96693 | 11.64711
2018-02-09 01:25 | 189135.6 | 300.0042 | 6 | 21 | 3.218229 | 0 | 3.102581 | 3.101023 | 12.96257 | 11.63906
2018-02-09 03:53 | 198034.1 | 300.0037 | 6 | 22 | 3.219021 | 0 | 3.102646 | 3.101638 | 12.96163 | 11.64174
2018-02-09 06:22 | 206934.3 | 300.0039 | 6 | 23 | 3.21857 | 0 | 3.101761 | 3.100791 | 12.96045 | 11.63875
2018-02-09 08:50 | 215829.5 | 300.003 | 6 | 24 | 3.218305 | 0 | 3.100332 | 3.099396 | 12.95395 | 11.63248
2018-02-09 11:18 | 224724.6 | 300.0039 | 6 | 25 | 3.219629 | 0 | 3.098926 | 3.097899 | 12.94876 | 11.62583
2018-02-09 13:46 | 233616.9 | 300.0025 | 6 | 26 | 3.219398 | 0 | 3.098103 | 3.097224 | 12.94637 | 11.62331
2018-02-09 16:14 | 242508.1 | 300.0015 | 6 | 27 | 3.21933 | 0 | 3.097657 | 3.096745 | 12.94434 | 11.62177
2018-02-09 18:43 | 251396.3 | 300.004 | 6 | 28 | 3.219965 | 0 | 3.096365 | 3.095479 | 12.93907 | 11.61581
2018-02-09 21:11 | 260282.9 | 300.0036 | 6 | 29 | 3.219935 | 0 | 3.095623 | 3.094796 | 12.93647 | 11.61352
2018-02-09 23:39 | 269166.7 | 300.0026 | 6 | 30 | 3.22046 | 0 | 3.09424 | 3.093292 | 12.93147 | 11.60721
2018-02-10 02:07 | 278048.1 | 300.0027 | 6 | 31 | 3.219605 | 0 | 3.093856 | 3.09357 | 12.92916 | 11.60932
2018-02-10 04:35 | 286929.7 | 300.0031 | 6 | 32 | 3.219713 | 0 | 3.093742 | 3.092937 | 12.92865 | 11.60671
2018-02-10 07:03 | 295810.1 | 300.0022 | 6 | 33 | 3.220208 | 0 | 3.092737 | 3.091799 | 12.92557 | 11.60198
2018-02-10 09:31 | 304690.8 | 300.0017 | 6 | 34 | 3.219376 | 0 | 3.091993 | 3.09123 | 12.92272 | 11.59981
2018-02-10 11:59 | 313570 | 300.0025 | 6 | 35 | 3.21981 | 0 | 3.091192 | 3.09039 | 12.91916 | 11.59606
2018-02-10 14:27 | 322445.2 | 300.0028 | 6 | 36 | 3.221009 | 0 | 3.089932 | 3.089066 | 12.9142 | 11.59022
2018-02-10 16:55 | 331319.2 | 300.0016 | 6 | 37 | 3.221388 | 0 | 3.088504 | 3.087743 | 12.91079 | 11.58354
2018-02-10 19:22 | 340192 | 300.0046 | 6 | 38 | 3.221079 | 0 | 3.087165 | 3.086486 | 12.90584 | 11.57849
2018-02-10 21:50 | 349064.5 | 300.0015 | 6 | 39 | 3.220315 | 0 | 3.088006 | 3.087392 | 12.908 | 11.58349
2018-02-11 00:18 | 357937.2 | 300.0036 | 6 | 40 | 3.220924 | 0 | 3.087725 | 3.086993 | 12.90675 | 11.582
2018-02-11 02:46 | 366806.5 | 300.0024 | 6 | 41 | 3.220874 | 0 | 3.086596 | 3.085881 | 12.90248 | 11.57727
2018-02-11 05:14 | 375675.7 | 300.0017 | 6 | 42 | 3.221183 | 0 | 3.086224 | 3.085435 | 12.90141 | 11.57533
2018-02-11 07:42 | 384539.7 | 300.0038 | 6 | 43 | 3.220946 | 0 | 3.084626 | 3.083994 | 12.895 | 11.5692
2018-02-11 10:09 | 393402.8 | 300.0024 | 6 | 44 | 3.220861 | 0 | 3.084051 | 3.083386 | 12.89281 | 11.56476
2018-02-11 12:37 | 402261.3 | 300.0028 | 6 | 45 | 3.221355 | 0 | 3.082376 | 3.081736 | 12.88516 | 11.55988
2018-02-11 15:05 | 411121.8 | 300.0032 | 6 | 46 | 3.221909 | 0 | 3.082845 | 3.082008 | 12.88826 | 11.56094
2018-02-11 17:32 | 419979.4 | 300.0021 | 6 | 47 | 3.221429 | 0 | 3.081664 | 3.080975 | 12.88439 | 11.55685
2018-02-11 20:00 | 428837.1 | 300.0039 | 6 | 48 | 3.221821 | 0 | 3.080334 | 3.079582 | 12.87854 | 11.55063
2018-02-11 22:28 | 437692 | 300.0022 | 6 | 49 | 3.221879 | 0 | 3.079254 | 3.078671 | 12.87492 | 11.5468
2018-02-12 00:55 | 446546.1 | 300.0035 | 6 | 50 | 3.221784 | 0 | 3.07952 | 3.07813 | 12.876 | 11.54544
2018-02-12 01:31 | 448714.9 | 2168.7172 | 8 | 51 | 4.200002 | 3.259985 | 1.963697 | 0 | 7.859246 | 0

## Channel_18_1
Date_Time | Test_Time(s) | Step_Time(s) | Step_Index | Cycle_Index | Voltage(V) | Current(A) | Charge_Capacity(Ah) | Discharge_Capacity(Ah) | Charge_Energy(Wh) | Discharge_Energy(Wh) | ACR(Ohm) | Internal Resistance(Ohm) | dV/dt(V/s) | dI/dt(A/s)
2018-02-06 20:55 | 120.0012 | 120.0012 | 1 | 1 | 3.459019 | 0 | 0 | 0 | 0 | 0
2018-02-06 20:57 | 240 | 240 | 1 | 1 | 3.459386 | 0 | 0 | 0 | 0 | 0
2018-02-06 20:59 | 360.001 | 360.001 | 1 | 1 | 3.4598 | 0 | 0 | 0 | 0 | 0
2018-02-06 21:01 | 480.0014 | 480.0014 | 1 | 1 | 3.460236 | 0 | 0 | 0 | 0 | 0
2018-02-06 21:03 | 600.0001 | 600.0001 | 1 | 1 | 3.46069 | 0 | 0 | 0 | 0 | 0
2018-02-06 21:05 | 720.0001 | 720.0001 | 1 | 1 | 3.461126 | 0 | 0 | 0 | 0 | 0
2018-02-06 21:07 | 840.0003 | 840.0003 | 1 | 1 | 3.461595 | 0 | 0 | 0 | 0 | 0
2018-02-06 21:09 | 960.0007 | 960.0007 | 1 | 1 | 3.462069 | 0 | 0 | 0 | 0 | 0
2018-02-06 21:11 | 1080.0005 | 1080.0005 | 1 | 1 | 3.462524 | 0 | 0 | 0 | 0 | 0
2018-02-06 21:13 | 1200.0014 | 1200.0014 | 1 | 1 | 3.462988 | 0 | 0 | 0 | 0 | 0
2018-02-06 21:15 | 1320.0011 | 1320.0011 | 1 | 1 | 3.463425 | 0 | 0 | 0 | 0 | 0
2018-02-06 21:17 | 1440.0005 | 1440.0005 | 1 | 1 | 3.463877 | 0 | 0 | 0 | 0 | 0
2018-02-06 21:19 | 1560.0013 | 1560.0013 | 1 | 1 | 3.464323 | 0 | 0 | 0 | 0 | 0
2018-02-06 21:21 | 1680.001 | 1680.001 | 1 | 1 | 3.464745 | 0 | 0 | 0 | 0 | 0
2018-02-06 21:23 | 1800.0011 | 1800.0011 | 1 | 1 | 3.465186 | 0 | 0 | 0 | 0 | 0
2018-02-06 21:23 | 1810.0027 | 1810.0027 | 1 | 1 | 3.465219 | 0 | 0 | 0 | 0 | 0
2018-02-06 21:25 | 1930.083576 | 120.0016 | 2 | 1 | 3.961049 | 4.889971 | 0.1623049 | 5.5e-11 | 0.6300505 | 1.91e-10
2018-02-06 21:27 | 2050.082776 | 240.0008 | 2 | 1 | 4.000741 | 4.889963 | 0.3252822 | 5.5e-11 | 1.278879 | 1.91e-10
2018-02-06 21:29 | 2170.082076 | 360.0001 | 2 | 1 | 4.034683 | 4.889935 | 0.4883018 | 5.5e-11 | 1.933952 | 1.91e-10
2018-02-06 21:31 | 2290.082876 | 480.0009 | 2 | 1 | 4.063548 | 4.890005 | 0.651294 | 5.5e-11 | 2.593976 | 1.91e-10
2018-02-06 21:33 | 2410.083376 | 600.0014 | 2 | 1 | 4.08858 | 4.889971 | 0.8142904 | 5.5e-11 | 3.258414 | 1.91e-10
2018-02-06 21:35 | 2530.081976 | 720 | 2 | 1 | 4.110932 | 4.88995 | 0.9772857 | 5.5e-11 | 3.926666 | 1.91e-10
2018-02-06 21:37 | 2650.082176 | 840.0002 | 2 | 1 | 4.134145 | 4.889994 | 1.140264 | 5.5e-11 | 4.598526 | 1.91e-10
2018-02-06 21:39 | 2770.083176 | 960.0012 | 2 | 1 | 4.159056 | 4.889944 | 1.303261 | 5.5e-11 | 5.274383 | 1.91e-10
2018-02-06 21:41 | 2890.082776 | 1080.0008 | 2 | 1 | 4.18638 | 4.889957 | 1.466241 | 5.5e-11 | 5.954406 | 1.91e-10
2018-02-06 21:43 | 3010.083376 | 1200.0014 | 2 | 1 | 4.200406 | 4.565868 | 1.626198 | 5.5e-11 | 6.625755 | 1.91e-10
2018-02-06 21:45 | 3130.082176 | 1320.0002 | 2 | 1 | 4.200406 | 4.026495 | 1.769341 | 5.5e-11 | 7.227014 | 1.91e-10
2018-02-06 21:47 | 3250.082776 | 1440.0008 | 2 | 1 | 4.200396 | 3.514118 | 1.894943 | 5.5e-11 | 7.754591 | 1.91e-10
2018-02-06 21:48 | 3313.016176 | 1502.9342 | 2 | 1 | 4.200419 | 3.259985 | 1.954125 | 5.5e-11 | 8.003181 | 1.91e-10
2018-02-06 21:50 | 3433.028152 | 120.0001 | 3 | 1 | 4.228029 | 3.260077 | 2.062347 | 2.824e-09 | 8.459133 | 1.1496e-08
2018-02-06 21:52 | 3553.028252 | 240.0002 | 3 | 1 | 4.260684 | 3.260056 | 2.171017 | 2.824e-09 | 8.92034 | 1.1496e-08
2018-02-06 21:54 | 3673.029652 | 360.0016 | 3 | 1 | 4.295954 | 3.26004 | 2.279678 | 2.824e-09 | 9.385205 | 1.1496e-08
2018-02-06 21:56 | 3793.029652 | 480.0016 | 3 | 1 | 4.333438 | 3.260008 | 2.388341 | 2.824e-09 | 9.854036 | 1.1496e-08
2018-02-06 21:58 | 3913.028752 | 600.0007 | 3 | 1 | 4.372828 | 3.260071 | 2.497008 | 2.824e-09 | 10.32706 | 1.1496e-08
2018-02-06 22:00 | 4033.028952 | 720.0009 | 3 | 1 | 4.400389 | 3.019716 | 2.604261 | 2.824e-09 | 10.798 | 1.1496e-08
2018-02-06 22:02 | 4153.028352 | 840.0003 | 3 | 1 | 4.400397 | 2.501299 | 2.695896 | 2.824e-09 | 11.20123 | 1.1496e-08
2018-02-06 22:04 | 4273.029452 | 960.0014 | 3 | 1 | 4.4004 | 2.089628 | 2.772141 | 2.824e-09 | 11.53674 | 1.1496e-08
2018-02-06 22:06 | 4393.028952 | 1080.0009 | 3 | 1 | 4.400367 | 1.755264 | 2.836047 | 2.824e-09 | 11.81795 | 1.1496e-08
2018-02-06 22:08 | 4513.029152 | 1200.0011 | 3 | 1 | 4.400384 | 1.485491 | 2.889904 | 2.824e-09 | 12.05494 | 1.1496e-08
2018-02-06 22:10 | 4633.029552 | 1320.0015 | 3 | 1 | 4.400379 | 1.264814 | 2.935616 | 2.824e-09 | 12.25609 | 1.1496e-08
2018-02-06 22:12 | 4753.029252 | 1440.0012 | 3 | 1 | 4.400369 | 1.08477 | 2.974669 | 2.824e-09 | 12.42794 | 1.1496e-08
2018-02-06 22:14 | 4873.028452 | 1560.0004 | 3 | 1 | 4.400352 | 0.9363422 | 3.008286 | 2.824e-09 | 12.57587 | 1.1496e-08
2018-02-06 22:16 | 4993.028352 | 1680.0003 | 3 | 1 | 4.400369 | 0.8138809 | 3.037396 | 2.824e-09 | 12.70396 | 1.1496e-08
2018-02-06 22:18 | 5113.028652 | 1800.0006 | 3 | 1 | 4.400343 | 0.7107048 | 3.06276 | 2.824e-09 | 12.81557 | 1.1496e-08
2018-02-06 22:19 | 5193.835852 | 1880.8078 | 3 | 1 | 4.400366 | 0.6519985 | 3.078041 | 2.824e-09 | 12.88281 | 1.1496e-08
2018-02-06 22:21 | 5313.880252 | 120.0008 | 4 | 1 | 4.353939 | 0 | 3.078041 | 2.824e-09 | 12.88281 | 1.1496e-08
2018-02-06 22:23 | 5433.880252 | 240.0008 | 4 | 1 | 4.35004 | 0 | 3.078041 | 2.824e-09 | 12.88281 | 1.1496e-08
2018-02-06 22:24 | 5493.880852 | 300.0014 | 4 | 1 | 4.348837 | 0 | 3.078041 | 2.824e-09 | 12.88281 | 1.1496e-08
2018-02-06 22:26 | 5613.96198 | 120.0025 | 5 | 1 | 4.182671 | -2.281958 | 3.078041 | 0.076062 | 12.88281 | 0.3198364
2018-02-06 22:28 | 5733.96038 | 240.0009 | 5 | 1 | 4.152284 | -2.281974 | 3.078041 | 0.1521162 | 12.88281 | 0.6367714
2018-02-06 22:30 | 5853.95958 | 360.0001 | 5 | 1 | 4.123301 | -2.281988 | 3.078041 | 0.2281768 | 12.88281 | 0.9514917
2018-02-06 22:32 | 5973.96128 | 480.0018 | 5 | 1 | 4.094665 | -2.281963 | 3.078041 | 0.3042485 | 12.88281 | 1.264068
2018-02-06 22:34 | 6093.96048 | 600.001 | 5 | 1 | 4.066225 | -2.281939 | 3.078041 | 0.3803119 | 12.88281 | 1.574438
2018-02-06 22:36 | 6213.95968 | 720.0002 | 5 | 1 | 4.038018 | -2.281963 | 3.078041 | 0.4563738 | 12.88281 | 1.882647
2018-02-06 22:38 | 6333.96048 | 840.001 | 5 | 1 | 4.010165 | -2.281978 | 3.078041 | 0.532428 | 12.88281 | 2.188694
2018-02-06 22:40 | 6453.96128 | 960.0018 | 5 | 1 | 3.982752 | -2.281924 | 3.078041 | 0.6084968 | 12.88281 | 2.492697
2018-02-06 22:42 | 6573.95968 | 1080.0002 | 5 | 1 | 3.955938 | -2.281935 | 3.078041 | 0.6845551 | 12.88281 | 2.794594
2018-02-06 22:44 | 6693.95978 | 1200.0003 | 5 | 1 | 3.929867 | -2.28192 | 3.078041 | 0.7606178 | 12.88281 | 3.094496
2018-02-06 22:46 | 6813.96058 | 1320.0011 | 5 | 1 | 3.904651 | -2.28197 | 3.078041 | 0.8366806 | 12.88281 | 3.392447
2018-02-06 22:48 | 6933.95968 | 1440.0002 | 5 | 1 | 3.880553 | -2.281937 | 3.078041 | 0.9127378 | 12.88281 | 3.688501
2018-02-06 22:50 | 7053.96058 | 1560.0011 | 5 | 1 | 3.857553 | -2.281951 | 3.078041 | 0.9888018 | 12.88281 | 3.982789
2018-02-06 22:52 | 7173.96048 | 1680.001 | 5 | 1 | 3.835822 | -2.281912 | 3.078041 | 1.06487 | 12.88281 | 4.275388
2018-02-06 22:54 | 7293.96048 | 1800.001 | 5 | 1 | 3.815242 | -2.28197 | 3.078041 | 1.140923 | 12.88281 | 4.566326
2018-02-06 22:56 | 7413.96048 | 1920.001 | 5 | 1 | 3.795638 | -2.281933 | 3.078041 | 1.216985 | 12.88281 | 4.85577
2018-02-06 22:58 | 7533.96048 | 2040.001 | 5 | 1 | 3.776896 | -2.281958 | 3.078041 | 1.293048 | 12.88281 | 5.143761
2018-02-06 23:00 | 7653.96048 | 2160.001 | 5 | 1 | 3.758947 | -2.281939 | 3.078041 | 1.369104 | 12.88281 | 5.43033
2018-02-06 23:02 | 7773.96048 | 2280.001 | 5 | 1 | 3.741802 | -2.281967 | 3.078041 | 1.445161 | 12.88281 | 5.715568
2018-02-06 23:04 | 7893.95968 | 2400.0002 | 5 | 1 | 3.725533 | -2.28196 | 3.078041 | 1.521237 | 12.88281 | 5.999602
2018-02-06 23:06 | 8013.95968 | 2520.0002 | 5 | 1 | 3.710138 | -2.281919 | 3.078041 | 1.597294 | 12.88281 | 6.282362
2018-02-06 23:08 | 8133.95968 | 2640.0002 | 5 | 1 | 3.695677 | -2.281926 | 3.078041 | 1.673363 | 12.88281 | 6.564034
2018-02-06 23:10 | 8253.96048 | 2760.001 | 5 | 1 | 3.682129 | -2.281956 | 3.078041 | 1.749416 | 12.88281 | 6.844583
2018-02-06 23:12 | 8373.95968 | 2880.0002 | 5 | 1 | 3.669534 | -2.281933 | 3.078041 | 1.825471 | 12.88281 | 7.124142
2018-02-06 23:14 | 8493.96058 | 3000.0011 | 5 | 1 | 3.657863 | -2.281963 | 3.078041 | 1.901545 | 12.88281 | 7.402846
2018-02-06 23:16 | 8613.95968 | 3120.0002 | 5 | 1 | 3.647097 | -2.281898 | 3.078041 | 1.977606 | 12.88281 | 7.680655
2018-02-06 23:18 | 8733.96048 | 3240.001 | 5 | 1 | 3.637065 | -2.281935 | 3.078041 | 2.053667 | 12.88281 | 7.957669
2018-02-06 23:20 | 8853.96048 | 3360.001 | 5 | 1 | 3.627564 | -2.281943 | 3.078041 | 2.129725 | 12.88281 | 8.233935
2018-02-06 23:22 | 8973.96048 | 3480.001 | 5 | 1 | 3.61826 | -2.281972 | 3.078041 | 2.205794 | 12.88281 | 8.509523
2018-02-06 23:24 | 9093.96048 | 3600.001 | 5 | 1 | 3.608844 | -2.281958 | 3.078041 | 2.281858 | 12.88281 | 8.784389
2018-02-06 23:26 | 9213.96048 | 3720.001 | 5 | 1 | 3.599109 | -2.28197 | 3.078041 | 2.357909 | 12.88281 | 9.058476
2018-02-06 23:28 | 9333.95968 | 3840.0002 | 5 | 1 | 3.588928 | -2.281926 | 3.078041 | 2.433973 | 12.88281 | 9.331854
2018-02-06 23:30 | 9453.96048 | 3960.001 | 5 | 1 | 3.578145 | -2.281945 | 3.078041 | 2.510042 | 12.88281 | 9.604456
2018-02-06 23:32 | 9573.96048 | 4080.001 | 5 | 1 | 3.566277 | -2.281958 | 3.078041 | 2.586095 | 12.88281 | 9.876143
2018-02-06 23:34 | 9693.95968 | 4200.0002 | 5 | 1 | 3.55237 | -2.28199 | 3.078041 | 2.662166 | 12.88281 | 10.14692
2018-02-06 23:36 | 9813.95968 | 4320.0002 | 5 | 1 | 3.534782 | -2.281953 | 3.078041 | 2.738227 | 12.88281 | 10.41648
2018-02-06 23:38 | 9933.95968 | 4440.0002 | 5 | 1 | 3.512833 | -2.281965 | 3.078041 | 2.814295 | 12.88281 | 10.68456
2018-02-06 23:40 | 10053.96048 | 4560.001 | 5 | 1 | 3.483978 | -2.28197 | 3.078041 | 2.890351 | 12.88281 | 10.9507
2018-02-06 23:42 | 10173.96048 | 4680.001 | 5 | 1 | 3.438966 | -2.281992 | 3.078041 | 2.966412 | 12.88281 | 11.21413
2018-02-06 23:44 | 10293.96138 | 4800.0019 | 5 | 1 | 3.347821 | -2.281982 | 3.078041 | 3.04248 | 12.88281 | 11.47277
2018-02-06 23:46 | 10413.96048 | 4920.001 | 5 | 1 | 3.076802 | -2.281933 | 3.078041 | 3.118542 | 12.88281 | 11.7193
2018-02-06 23:46 | 10427.66028 | 4933.7008 | 5 | 1 | 2.999967 | -2.282011 | 3.078041 | 3.127225 | 12.88281 | 11.7457
2018-02-06 23:48 | 10547.71 | 120 | 6 | 1 | 3.198659 | 0 | 3.078041 | 3.127225 | 12.88281 | 11.7457
2018-02-06 23:50 | 10667.71 | 240 | 6 | 1 | 3.210958 | 0 | 3.078041 | 3.127225 | 12.88281 | 11.7457
2018-02-06 23:51 | 10727.71 | 300.0014 | 6 | 1 | 3.215187 | 0 | 3.078041 | 3.127225 | 12.88281 | 11.7457
2018-02-06 23:51 | 10727.71 | 0.0024 | 7 | 2 | 3.215204 | 0 | 0 | 0 | 0 | 0
2018-02-06 23:53 | 10847.79 | 120.0002 | 2 | 2 | 3.932002 | 4.889906 | 0.1623026 | 0 | 0.6137751 | 0
2018-02-06 23:55 | 10967.8 | 240.001 | 2 | 2 | 3.984641 | 4.889975 | 0.3252933 | 0 | 1.259679 | 0
2018-02-06 23:57 | 11087.8 | 360.001 | 2 | 2 | 4.021111 | 4.889954 | 0.4882715 | 0 | 1.912176 | 0
2018-02-06 23:59 | 11207.79 | 480.0002 | 2 | 2 | 4.050856 | 4.88994 | 0.6512734 | 0 | 2.5701 | 0
2018-02-07 00:01 | 11327.79 | 600.0002 | 2 | 2 | 4.076957 | 4.889948 | 0.8142706 | 0 | 3.232552 | 0
2018-02-07 00:03 | 11447.8 | 720.001 | 2 | 2 | 4.099863 | 4.889957 | 0.9772527 | 0 | 3.898917 | 0
2018-02-07 00:05 | 11567.79 | 840.0002 | 2 | 2 | 4.122858 | 4.889971 | 1.140253 | 0 | 4.569045 | 0
2018-02-07 00:07 | 11687.79 | 960.0002 | 2 | 2 | 4.147871 | 4.889969 | 1.303244 | 0 | 5.243042 | 0
2018-02-07 00:09 | 11807.8 | 1080.001 | 2 | 2 | 4.175146 | 4.889954 | 1.466223 | 0 | 5.921249 | 0
2018-02-07 00:11 | 11927.79 | 1200.0004 | 2 | 2 | 4.200401 | 4.77013 | 1.628875 | 0 | 6.602709 | 0
2018-02-07 00:13 | 12047.79 | 1320.0004 | 2 | 2 | 4.200397 | 4.200367 | 1.778188 | 0 | 7.229885 | 0
2018-02-07 00:15 | 12167.8 | 1440.002 | 2 | 2 | 4.200398 | 3.668974 | 1.90926 | 0 | 7.780443 | 0
2018-02-07 00:17 | 12266.43 | 1538.6379 | 2 | 2 | 4.20041 | 3.259981 | 2.004105 | 0 | 8.178829 | 0
2018-02-07 00:19 | 12386.4455 | 120.001 | 3 | 2 | 4.228235 | 3.260056 | 2.112329 | 0 | 8.634799 | 0
2018-02-07 00:21 | 12506.4456 | 240.0011 | 3 | 2 | 4.261081 | 3.260071 | 2.220981 | 0 | 9.095967 | 0
2018-02-07 00:23 | 12626.4457 | 360.0012 | 3 | 2 | 4.296455 | 3.260052 | 2.32966 | 0 | 9.560961 | 0
2018-02-07 00:25 | 12746.4464 | 480.0019 | 3 | 2 | 4.334006 | 3.260035 | 2.438322 | 0 | 10.02984 | 0
2018-02-07 00:27 | 12866.4449 | 600.0004 | 3 | 2 | 4.373434 | 3.260033 | 2.546974 | 0 | 10.50287 | 0
2018-02-07 00:29 | 12986.4467 | 720.0022 | 3 | 2 | 4.400418 | 3.011995 | 2.654142 | 0 | 10.97347 | 0
2018-02-07 00:31 | 13106.4459 | 840.0014 | 3 | 2 | 4.400404 | 2.495838 | 2.745524 | 0 | 11.37559 | 0
2018-02-07 00:33 | 13226.4445 | 960 | 3 | 2 | 4.400398 | 2.085808 | 2.821642 | 0 | 11.71054 | 0
2018-02-07 00:35 | 13346.4448 | 1080.0003 | 3 | 2 | 4.40039 | 1.753857 | 2.885449 | 0 | 11.99132 | 0
2018-02-07 00:37 | 13466.446 | 1200.0015 | 3 | 2 | 4.400401 | 1.484638 | 2.939252 | 0 | 12.22807 | 0
2018-02-07 00:39 | 13586.4454 | 1320.0009 | 3 | 2 | 4.40038 | 1.264387 | 2.984937 | 0 | 12.4291 | 0
2018-02-07 00:41 | 13706.4455 | 1440.001 | 3 | 2 | 4.400363 | 1.084471 | 3.023992 | 0 | 12.60096 | 0
2018-02-07 00:43 | 13826.4456 | 1560.0011 | 3 | 2 | 4.400355 | 0.9360561 | 3.057595 | 0 | 12.74883 | 0
2018-02-07 00:45 | 13946.4455 | 1680.001 | 3 | 2 | 4.40038 | 0.8140068 | 3.086704 | 0 | 12.87692 | 0
2018-02-07 00:47 | 14066.4456 | 1800.0011 | 3 | 2 | 4.400357 | 0.7112236 | 3.112065 | 0 | 12.98851 | 0
2018-02-07 00:48 | 14145.2525 | 1878.808 | 3 | 2 | 4.400352 | 0.6519966 | 3.126974 | 0 | 13.05412 | 0
2018-02-07 00:50 | 14265.3 | 120.0008 | 4 | 2 | 4.353999 | 0 | 3.126974 | 0 | 13.05412 | 0
2018-02-07 00:52 | 14385.3 | 240 | 4 | 2 | 4.350078 | 0 | 3.126974 | 0 | 13.05412 | 0
2018-02-07 00:53 | 14445.3 | 300.0022 | 4 | 2 | 4.348903 | 0 | 3.126974 | 0 | 13.05412 | 0
2018-02-07 00:55 | 14565.38 | 120.0002 | 5 | 2 | 4.182915 | -2.281961 | 3.126974 | 0.07606129 | 13.05412 | 0.3198591
2018-02-07 00:57 | 14685.38 | 240.001 | 5 | 2 | 4.152422 | -2.281961 | 3.126974 | 0.1521254 | 13.05412 | 0.6368494
2018-02-07 00:59 | 14805.38 | 360.001 | 5 | 2 | 4.123362 | -2.281943 | 3.126974 | 0.2281802 | 13.05412 | 0.9515526
2018-02-07 01:01 | 14925.38 | 480.001 | 5 | 2 | 4.094649 | -2.282021 | 3.126974 | 0.3042459 | 13.05412 | 1.264106
2018-02-07 01:03 | 15045.38 | 600.0002 | 5 | 2 | 4.06616 | -2.282019 | 3.126974 | 0.3803094 | 13.05412 | 1.574476
2018-02-07 01:05 | 15165.38 | 720.0002 | 5 | 2 | 4.037921 | -2.28198 | 3.126974 | 0.456373 | 13.05412 | 1.882687
2018-02-07 01:07 | 15285.38 | 840.0002 | 5 | 2 | 4.010049 | -2.281945 | 3.126974 | 0.5324339 | 13.05412 | 2.188752
2018-02-07 01:09 | 15405.38 | 960.001 | 5 | 2 | 3.982603 | -2.281974 | 3.126974 | 0.608501 | 13.05412 | 2.492738
2018-02-07 01:11 | 15525.38 | 1080.0002 | 5 | 2 | 3.95572 | -2.282008 | 3.126974 | 0.6845698 | 13.05412 | 2.794663
2018-02-07 01:13 | 15645.38 | 1200.0002 | 5 | 2 | 3.929644 | -2.28197 | 3.126974 | 0.7606363 | 13.05412 | 3.094564
2018-02-07 01:15 | 15765.38 | 1320.001 | 5 | 2 | 3.904414 | -2.281958 | 3.126974 | 0.8366921 | 13.05412 | 3.392471
2018-02-07 01:17 | 15885.38 | 1440.0002 | 5 | 2 | 3.880284 | -2.281961 | 3.126974 | 0.9127637 | 13.05412 | 3.68856
2018-02-07 01:19 | 16005.38 | 1560.0002 | 5 | 2 | 3.857273 | -2.281961 | 3.126974 | 0.9888206 | 13.05412 | 3.982801
2018-02-07 01:21 | 16125.38 | 1680.001 | 5 | 2 | 3.835545 | -2.281974 | 3.126974 | 1.064882 | 13.05412 | 4.275356
2018-02-07 01:23 | 16245.38 | 1800.0002 | 5 | 2 | 3.814955 | -2.281994 | 3.126974 | 1.140951 | 13.05412 | 4.566331
2018-02-07 01:25 | 16365.38 | 1920.0002 | 5 | 2 | 3.795332 | -2.281974 | 3.126974 | 1.217011 | 13.05412 | 4.855745
2018-02-07 01:27 | 16485.38 | 2040.0002 | 5 | 2 | 3.776567 | -2.281949 | 3.126974 | 1.293081 | 13.05412 | 5.143738
2018-02-07 01:29 | 16605.38 | 2160.001 | 5 | 2 | 3.758601 | -2.281988 | 3.126974 | 1.369142 | 13.05412 | 5.4303
2018-02-07 01:31 | 16725.38 | 2280.001 | 5 | 2 | 3.741473 | -2.281945 | 3.126974 | 1.445206 | 13.05412 | 5.715538
2018-02-07 01:33 | 16845.38 | 2400.0002 | 5 | 2 | 3.725194 | -2.281994 | 3.126974 | 1.521264 | 13.05412 | 5.999479
2018-02-07 01:35 | 16965.38 | 2520.001 | 5 | 2 | 3.709837 | -2.281992 | 3.126974 | 1.597324 | 13.05412 | 6.282231
2018-02-07 01:37 | 17085.38 | 2640.0002 | 5 | 2 | 3.695382 | -2.281961 | 3.126974 | 1.673398 | 13.05412 | 6.563895
2018-02-07 01:39 | 17205.38 | 2760.0002 | 5 | 2 | 3.681838 | -2.282008 | 3.126974 | 1.749462 | 13.05412 | 6.844461
2018-02-07 01:41 | 17325.38 | 2880.0002 | 5 | 2 | 3.669223 | -2.282001 | 3.126974 | 1.825522 | 13.05412 | 7.124016
2018-02-07 01:43 | 17445.38 | 3000.0002 | 5 | 2 | 3.657557 | -2.281988 | 3.126974 | 1.901586 | 13.05412 | 7.40266
2018-02-07 01:45 | 17565.38 | 3120.0002 | 5 | 2 | 3.646742 | -2.282004 | 3.126974 | 1.977648 | 13.05412 | 7.680445
2018-02-07 01:47 | 17685.38 | 3240.0002 | 5 | 2 | 3.636666 | -2.281984 | 3.126974 | 2.05371 | 13.05412 | 7.957437
2018-02-07 01:49 | 17805.38 | 3360.0002 | 5 | 2 | 3.6271 | -2.281945 | 3.126974 | 2.129778 | 13.05412 | 8.233703
2018-02-07 01:51 | 17925.38 | 3480.001 | 5 | 2 | 3.617756 | -2.281953 | 3.126974 | 2.205842 | 13.05412 | 8.509239
2018-02-07 01:53 | 18045.38 | 3600.0002 | 5 | 2 | 3.608297 | -2.281984 | 3.126974 | 2.281908 | 13.05412 | 8.784068
2018-02-07 01:55 | 18165.38 | 3720.001 | 5 | 2 | 3.598493 | -2.28198 | 3.126974 | 2.357966 | 13.05412 | 9.058138
2018-02-07 01:57 | 18285.38 | 3840.0002 | 5 | 2 | 3.588277 | -2.281978 | 3.126974 | 2.43403 | 13.05412 | 9.33147
2018-02-07 01:59 | 18405.38 | 3960.0002 | 5 | 2 | 3.577445 | -2.28197 | 3.126974 | 2.510086 | 13.05412 | 9.603971
2018-02-07 02:01 | 18525.38 | 4080.0002 | 5 | 2 | 3.565515 | -2.281956 | 3.126974 | 2.586155 | 13.05412 | 9.875663
2018-02-07 02:03 | 18645.38 | 4200.0003 | 5 | 2 | 3.55153 | -2.281937 | 3.126974 | 2.662217 | 13.05412 | 10.14635
2018-02-07 02:05 | 18765.38 | 4320.0002 | 5 | 2 | 3.533797 | -2.281945 | 3.126974 | 2.738282 | 13.05412 | 10.41585
2018-02-07 02:07 | 18885.38 | 4440.001 | 5 | 2 | 3.511718 | -2.281986 | 3.126974 | 2.814345 | 13.05412 | 10.68383
2018-02-07 02:09 | 19005.38 | 4560.0004 | 5 | 2 | 3.482517 | -2.281965 | 3.126974 | 2.890398 | 13.05412 | 10.94986
2018-02-07 02:11 | 19125.38 | 4680.0004 | 5 | 2 | 3.436786 | -2.28197 | 3.126974 | 2.966463 | 13.05412 | 11.21317
2018-02-07 02:13 | 19245.38 | 4800.0011 | 5 | 2 | 3.343325 | -2.281978 | 3.126974 | 3.042522 | 13.05412 | 11.47155
2018-02-07 02:15 | 19365.38 | 4920.0011 | 5 | 2 | 3.061012 | -2.281978 | 3.126974 | 3.118591 | 13.05412 | 11.71749
2018-02-07 02:16 | 19375.81 | 4930.4345 | 5 | 2 | 2.999978 | -2.281951 | 3.126974 | 3.125208 | 13.05412 | 11.73756
2018-02-07 02:18 | 19495.86 | 120.0001 | 6 | 2 | 3.199214 | 0 | 3.126974 | 3.125208 | 13.05412 | 11.73756
2018-02-07 02:20 | 19615.86 | 240.0001 | 6 | 2 | 3.21158 | 0 | 3.126974 | 3.125208 | 13.05412 | 11.73756
2018-02-07 02:21 | 19675.86 | 300.0039 | 6 | 2 | 3.215917 | 0 | 3.126974 | 3.125208 | 13.05412 | 11.73756
2018-02-07 02:21 | 19675.87 | 0.0024 | 7 | 3 | 3.216008 | 0 | 0 | 0 | 0 | 0
2018-02-07 02:23 | 19795.95 | 120.001 | 2 | 3 | 3.933069 | 4.889957 | 0.1623114 | 0 | 0.613978 | 0
2018-02-07 02:25 | 19915.95 | 240.001 | 2 | 3 | 3.985537 | 4.889957 | 0.3253115 | 0 | 1.260075 | 0
2018-02-07 02:27 | 20035.95 | 360.001 | 2 | 3 | 4.021935 | 4.889946 | 0.4883112 | 0 | 1.912798 | 0
2018-02-07 02:29 | 20155.95 | 480.0003 | 2 | 3 | 4.051591 | 4.889963 | 0.6512767 | 0 | 2.570703 | 0
2018-02-07 02:31 | 20275.95 | 600.0003 | 2 | 3 | 4.077573 | 4.88995 | 0.8142794 | 0 | 3.233289 | 0
2018-02-07 02:33 | 20395.95 | 720.0005 | 2 | 3 | 4.100403 | 4.889969 | 0.9772938 | 0 | 3.899881 | 0
2018-02-07 02:35 | 20515.95 | 840.0013 | 2 | 3 | 4.12337 | 4.889996 | 1.140257 | 0 | 4.569942 | 0
2018-02-07 02:37 | 20635.95 | 960.0005 | 2 | 3 | 4.148324 | 4.889965 | 1.303269 | 0 | 5.244109 | 0
2018-02-07 02:39 | 20755.95 | 1080.0008 | 2 | 3 | 4.175602 | 4.889984 | 1.466269 | 0 | 5.922472 | 0
2018-02-07 02:41 | 20875.95 | 1200.0002 | 2 | 3 | 4.200407 | 4.759893 | 1.628808 | 0 | 6.603531 | 0
2018-02-07 02:43 | 20995.95 | 1320.0002 | 2 | 3 | 4.200395 | 4.190239 | 1.777845 | 0 | 7.229548 | 0
2018-02-07 02:45 | 21115.95 | 1440.0015 | 2 | 3 | 4.200395 | 3.660374 | 1.908612 | 0 | 7.778819 | 0
2018-02-07 02:46 | 21212.63 | 1536.6797 | 2 | 3 | 4.200403 | 3.259983 | 2.00147 | 0 | 8.168862 | 0
2018-02-07 02:48 | 21332.64148 | 120.0005 | 3 | 3 | 4.228222 | 3.26005 | 2.109689 | 5.6e-11 | 8.624811 | 2.27e-10
2018-02-07 02:50 | 21452.64148 | 240.0005 | 3 | 3 | 4.260995 | 3.260071 | 2.218353 | 5.6e-11 | 9.086022 | 2.27e-10
2018-02-07 02:52 | 21572.64228 | 360.0013 | 3 | 3 | 4.296304 | 3.260063 | 2.32702 | 5.6e-11 | 9.55095 | 2.27e-10
2018-02-07 02:54 | 21692.64138 | 480.0004 | 3 | 3 | 4.33381 | 3.260056 | 2.435687 | 5.6e-11 | 10.01983 | 2.27e-10
2018-02-07 02:56 | 21812.64138 | 600.0004 | 3 | 3 | 4.373187 | 3.260057 | 2.544334 | 5.6e-11 | 10.49281 | 2.27e-10
2018-02-07 02:58 | 21932.64198 | 720.001 | 3 | 3 | 4.400415 | 3.016079 | 2.651567 | 5.6e-11 | 10.96369 | 2.27e-10
2018-02-07 03:00 | 22052.64128 | 840.0003 | 3 | 3 | 4.400402 | 2.497997 | 2.743062 | 5.6e-11 | 11.3663 | 2.27e-10
2018-02-07 03:02 | 22172.64148 | 960.0005 | 3 | 3 | 4.400385 | 2.087109 | 2.819237 | 5.6e-11 | 11.7015 | 2.27e-10
2018-02-07 03:04 | 22292.64228 | 1080.0013 | 3 | 3 | 4.400398 | 1.754484 | 2.883061 | 5.6e-11 | 11.98236 | 2.27e-10
2018-02-07 03:06 | 22412.64148 | 1200.0005 | 3 | 3 | 4.400396 | 1.484219 | 2.936868 | 5.6e-11 | 12.21912 | 2.27e-10
2018-02-07 03:08 | 22532.64218 | 1320.0012 | 3 | 3 | 4.400381 | 1.26421 | 2.982542 | 5.6e-11 | 12.42011 | 2.27e-10
2018-02-07 03:10 | 22652.64248 | 1440.0015 | 3 | 3 | 4.40037 | 1.084051 | 3.02157 | 5.6e-11 | 12.59185 | 2.27e-10
2018-02-07 03:12 | 22772.64218 | 1560.0012 | 3 | 3 | 4.400383 | 0.9359493 | 3.055157 | 5.6e-11 | 12.73964 | 2.27e-10
2018-02-07 03:14 | 22892.64248 | 1680.0015 | 3 | 3 | 4.400363 | 0.8130131 | 3.084227 | 5.6e-11 | 12.86756 | 2.27e-10
2018-02-07 03:16 | 23012.64198 | 1800.001 | 3 | 3 | 4.400323 | 0.7093544 | 3.109558 | 5.6e-11 | 12.97902 | 2.27e-10
2018-02-07 03:17 | 23091.27288 | 1878.6319 | 3 | 3 | 4.400357 | 0.6519985 | 3.12442 | 5.6e-11 | 13.04442 | 2.27e-10
2018-02-07 03:19 | 23211.32 | 120.0008 | 4 | 3 | 4.353895 | 0 | 3.12442 | 5.6e-11 | 13.04442 | 2.27e-10
2018-02-07 03:21 | 23331.32 | 240.0011 | 4 | 3 | 4.349976 | 0 | 3.12442 | 5.6e-11 | 13.04442 | 2.27e-10
2018-02-07 03:22 | 23391.32 | 300.0026 | 4 | 3 | 4.348782 | 0 | 3.12442 | 5.6e-11 | 13.04442 | 2.27e-10
2018-02-07 03:24 | 23511.4 | 120.0012 | 5 | 3 | 4.182365 | -2.28198 | 3.12442 | 0.07604927 | 13.04442 | 0.3197743
2018-02-07 03:26 | 23631.4 | 240.0013 | 5 | 3 | 4.151776 | -2.281937 | 3.12442 | 0.1521213 | 13.04442 | 0.6367528
2018-02-07 03:28 | 23751.4 | 360.0015 | 5 | 3 | 4.122708 | -2.281956 | 3.12442 | 0.2281835 | 13.04442 | 0.9514375
2018-02-07 03:30 | 23871.4 | 480.0003 | 5 | 3 | 4.093994 | -2.281947 | 3.12442 | 0.3042456 | 13.04442 | 1.263925
2018-02-07 03:32 | 23991.4 | 600.0006 | 5 | 3 | 4.065481 | -2.281958 | 3.12442 | 0.3803017 | 13.04442 | 1.574212
2018-02-07 03:34 | 24111.4 | 720.0002 | 5 | 3 | 4.037247 | -2.281958 | 3.12442 | 0.4563751 | 13.04442 | 1.882412
2018-02-07 03:36 | 24231.4 | 840.001 | 5 | 3 | 4.009356 | -2.281951 | 3.12442 | 0.5324268 | 13.04442 | 2.188389
2018-02-07 03:38 | 24351.4 | 960.0004 | 5 | 3 | 3.98194 | -2.281956 | 3.12442 | 0.6084927 | 13.04442 | 2.492318
2018-02-07 03:40 | 24471.4 | 1080.0005 | 5 | 3 | 3.955094 | -2.281963 | 3.12442 | 0.6845507 | 13.04442 | 2.794151
2018-02-07 03:42 | 24591.4 | 1200.0013 | 5 | 3 | 3.929041 | -2.28191 | 3.12442 | 0.7606205 | 13.04442 | 3.094018
2018-02-07 03:44 | 24711.4 | 1320.0013 | 5 | 3 | 3.903891 | -2.281941 | 3.12442 | 0.8366854 | 13.04442 | 3.391917
2018-02-07 03:46 | 24831.4 | 1440.0013 | 5 | 3 | 3.879794 | -2.281956 | 3.12442 | 0.912744 | 13.04442 | 3.687919
2018-02-07 03:48 | 24951.4 | 1560.0013 | 5 | 3 | 3.856821 | -2.281926 | 3.12442 | 0.9888055 | 13.04442 | 3.982141
2018-02-07 03:50 | 25071.4 | 1680.0005 | 5 | 3 | 3.835112 | -2.281984 | 3.12442 | 1.064867 | 13.04442 | 4.274661
2018-02-07 03:52 | 25191.4 | 1800.0005 | 5 | 3 | 3.814559 | -2.281931 | 3.12442 | 1.140926 | 13.04442 | 4.56557
2018-02-07 03:54 | 25311.4 | 1920.0013 | 5 | 3 | 3.794964 | -2.281917 | 3.12442 | 1.21699 | 13.04442 | 4.854968
2018-02-07 03:56 | 25431.4 | 2040.0013 | 5 | 3 | 3.776219 | -2.28196 | 3.12442 | 1.293046 | 13.04442 | 5.142879
2018-02-07 03:58 | 25551.4 | 2160.0005 | 5 | 3 | 3.758224 | -2.281937 | 3.12442 | 1.36911 | 13.04442 | 5.429423
2018-02-07 04:00 | 25671.4 | 2280.0005 | 5 | 3 | 3.741057 | -2.281937 | 3.12442 | 1.445178 | 13.04442 | 5.714649
2018-02-07 04:02 | 25791.4 | 2400.0013 | 5 | 3 | 3.724797 | -2.281965 | 3.12442 | 1.521239 | 13.04442 | 5.998574
2018-02-07 04:04 | 25911.4 | 2520.0013 | 5 | 3 | 3.709421 | -2.281997 | 3.12442 | 1.597296 | 13.04442 | 6.281281
2018-02-07 04:06 | 26031.4 | 2640.0005 | 5 | 3 | 3.694961 | -2.281949 | 3.12442 | 1.673362 | 13.04442 | 6.562886
2018-02-07 04:08 | 26151.4 | 2760.0005 | 5 | 3 | 3.681378 | -2.281994 | 3.12442 | 1.749421 | 13.04442 | 6.8434
2018-02-07 04:10 | 26271.4 | 2880.0013 | 5 | 3 | 3.668722 | -2.281963 | 3.12442 | 1.825485 | 13.04442 | 7.122931
2018-02-07 04:12 | 26391.4 | 3000.0005 | 5 | 3 | 3.657012 | -2.281941 | 3.12442 | 1.901546 | 13.04442 | 7.401527
2018-02-07 04:14 | 26511.4 | 3120.0014 | 5 | 3 | 3.64619 | -2.281947 | 3.12442 | 1.977609 | 13.04442 | 7.679275
2018-02-07 04:16 | 26631.4 | 3240.0013 | 5 | 3 | 3.636096 | -2.281967 | 3.12442 | 2.053671 | 13.04442 | 7.956223
2018-02-07 04:18 | 26751.4 | 3360.0013 | 5 | 3 | 3.626516 | -2.281943 | 3.12442 | 2.12973 | 13.04442 | 8.232414
2018-02-07 04:20 | 26871.4 | 3480.0006 | 5 | 3 | 3.617145 | -2.281972 | 3.12442 | 2.205797 | 13.04442 | 8.507915
2018-02-07 04:22 | 26991.4 | 3600.0006 | 5 | 3 | 3.607678 | -2.281958 | 3.12442 | 2.28186 | 13.04442 | 8.782687
2018-02-07 04:24 | 27111.4 | 3720.0003 | 5 | 3 | 3.597861 | -2.28198 | 3.12442 | 2.357923 | 13.04442 | 9.056726
2018-02-07 04:26 | 27231.4 | 3840.0015 | 5 | 3 | 3.587653 | -2.281947 | 3.12442 | 2.43399 | 13.04442 | 9.330019
2018-02-07 04:28 | 27351.4 | 3960.0008 | 5 | 3 | 3.576817 | -2.281997 | 3.12442 | 2.510047 | 13.04442 | 9.60248
2018-02-07 04:30 | 27471.4 | 4080.0016 | 5 | 3 | 3.56483 | -2.28198 | 3.12442 | 2.586116 | 13.04442 | 9.874117
2018-02-07 04:32 | 27591.4 | 4200.0017 | 5 | 3 | 3.550748 | -2.281953 | 3.12442 | 2.662172 | 13.04442 | 10.14473
2018-02-07 04:34 | 27711.4 | 4320 | 5 | 3 | 3.532898 | -2.282027 | 3.12442 | 2.738236 | 13.04442 | 10.41416
2018-02-07 04:36 | 27831.4 | 4440.0008 | 5 | 3 | 3.510646 | -2.281978 | 3.12442 | 2.814296 | 13.04442 | 10.68205
2018-02-07 04:38 | 27951.4 | 4560.0008 | 5 | 3 | 3.481049 | -2.281976 | 3.12442 | 2.890365 | 13.04442 | 10.94805
2018-02-07 04:40 | 28071.4 | 4680.0008 | 5 | 3 | 3.434513 | -2.28197 | 3.12442 | 2.966427 | 13.04442 | 11.21121
2018-02-07 04:42 | 28191.4 | 4800 | 5 | 3 | 3.338252 | -2.281982 | 3.12442 | 3.042482 | 13.04442 | 11.46932
2018-02-07 04:44 | 28311.4 | 4920.0016 | 5 | 3 | 3.041333 | -2.282001 | 3.12442 | 3.118548 | 13.04442 | 11.71454
2018-02-07 04:45 | 28318.09 | 4926.6942 | 5 | 3 | 2.999996 | -2.281963 | 3.12442 | 3.122786 | 13.04442 | 11.72735
2018-02-07 04:47 | 28438.13622 | 120.0002 | 6 | 3 | 3.199347 | 0 | 3.12442 | 3.122786 | 13.04442 | 11.72735
2018-02-07 04:49 | 28558.13702 | 240.001 | 6 | 3 | 3.211744 | 0 | 3.12442 | 3.122786 | 13.04442 | 11.72735
2018-02-07 04:50 | 28618.13762 | 300.0016 | 6 | 3 | 3.216081 | 0 | 3.12442 | 3.122786 | 13.04442 | 11.72735
2018-02-07 04:50 | 28618.15 | 0.0025 | 7 | 4 | 3.216032 | 0 | 0 | 0 | 0 | 0
2018-02-07 04:52 | 28738.22 | 120.0002 | 2 | 4 | 3.933019 | 4.889881 | 0.1623125 | 0 | 0.6139975 | 0
2018-02-07 04:54 | 28858.22 | 240.0009 | 2 | 4 | 3.985421 | 4.889864 | 0.3252926 | 0 | 1.260001 | 0
2018-02-07 04:56 | 28978.22 | 360.0009 | 2 | 4 | 4.021728 | 4.889883 | 0.4882804 | 0 | 1.912649 | 0
2018-02-07 04:58 | 29098.22 | 480.0009 | 2 | 4 | 4.051294 | 4.889898 | 0.6512677 | 0 | 2.570601 | 0
2018-02-07 05:00 | 29218.22 | 600.0009 | 2 | 4 | 4.077243 | 4.889866 | 0.8142696 | 0 | 3.233134 | 0
2018-02-07 05:02 | 29338.22 | 720.0002 | 2 | 4 | 4.100005 | 4.889847 | 0.9772518 | 0 | 3.899536 | 0
2018-02-07 05:04 | 29458.22 | 840.0009 | 2 | 4 | 4.122997 | 4.8899 | 1.140241 | 0 | 4.569638 | 0
2018-02-07 05:06 | 29578.22 | 960.0009 | 2 | 4 | 4.147964 | 4.889904 | 1.303234 | 0 | 5.243663 | 0
2018-02-07 05:08 | 29698.22 | 1080.0001 | 2 | 4 | 4.175314 | 4.889946 | 1.466223 | 0 | 5.921925 | 0
2018-02-07 05:10 | 29818.22 | 1200.0001 | 2 | 4 | 4.200405 | 4.765608 | 1.628833 | 0 | 6.603238 | 0
2018-02-07 05:12 | 29938.22 | 1320.0009 | 2 | 4 | 4.200423 | 4.194376 | 1.777984 | 0 | 7.229734 | 0
2018-02-07 05:14 | 30058.22 | 1440.0009 | 2 | 4 | 4.200397 | 3.661554 | 1.908797 | 0 | 7.779202 | 0
2018-02-07 05:15 | 30154.86 | 1536.6328 | 2 | 4 | 4.20041 | 3.259979 | 2.001627 | 0 | 8.169126 | 0
2018-02-07 05:17 | 30274.87 | 120.0009 | 3 | 4 | 4.228277 | 3.260002 | 2.109869 | 0 | 8.625172 | 0
2018-02-07 05:19 | 30394.87 | 240.0002 | 3 | 4 | 4.261137 | 3.260008 | 2.218531 | 0 | 9.086387 | 0
2018-02-07 05:21 | 30514.87 | 360.0001 | 3 | 4 | 4.296495 | 3.260038 | 2.327195 | 0 | 9.551319 | 0
2018-02-07 05:23 | 30634.87 | 480.0002 | 3 | 4 | 4.334074 | 3.260025 | 2.435853 | 0 | 10.02019 | 0
2018-02-07 05:25 | 30754.87 | 600.0002 | 3 | 4 | 4.373499 | 3.260033 | 2.544521 | 0 | 10.49329 | 0
2018-02-07 05:27 | 30874.87 | 720.0018 | 3 | 4 | 4.400406 | 3.010286 | 2.651657 | 0 | 10.96377 | 0
2018-02-07 05:29 | 30994.87 | 840.0004 | 3 | 4 | 4.4004 | 2.493517 | 2.742991 | 0 | 11.36567 | 0
2018-02-07 05:31 | 31114.87 | 960.0019 | 3 | 4 | 4.400379 | 2.082603 | 2.819021 | 0 | 11.70023 | 0
2018-02-07 05:33 | 31234.87 | 1080.0011 | 3 | 4 | 4.40037 | 1.750059 | 2.882703 | 0 | 11.98046 | 0
2018-02-07 05:35 | 31354.87 | 1200.002 | 3 | 4 | 4.400393 | 1.480803 | 2.936401 | 0 | 12.21675 | 0
2018-02-07 05:37 | 31474.87 | 1320.0019 | 3 | 4 | 4.400381 | 1.261194 | 2.981976 | 0 | 12.4173 | 0
2018-02-07 05:39 | 31594.87 | 1440.0013 | 3 | 4 | 4.400369 | 1.08168 | 3.020921 | 0 | 12.58867 | 0
2018-02-07 05:41 | 31714.87 | 1560.0019 | 3 | 4 | 4.400368 | 0.933979 | 3.054437 | 0 | 12.73615 | 0
2018-02-07 05:43 | 31834.87 | 1680.0011 | 3 | 4 | 4.40036 | 0.8114357 | 3.083464 | 0 | 12.86388 | 0
2018-02-07 05:45 | 31954.87 | 1800.0013 | 3 | 4 | 4.400373 | 0.70928 | 3.108757 | 0 | 12.97518 | 0
2018-02-07 05:46 | 32032.07 | 1877.2025 | 3 | 4 | 4.400353 | 0.6519947 | 3.12334 | 0 | 13.03935 | 0
2018-02-07 05:48 | 32152.12 | 120 | 4 | 4 | 4.354005 | 0 | 3.12334 | 0 | 13.03935 | 0
2018-02-07 05:50 | 32272.12 | 240.0008 | 4 | 4 | 4.350089 | 0 | 3.12334 | 0 | 13.03935 | 0
2018-02-07 05:51 | 32332.12 | 300.0014 | 4 | 4 | 4.348905 | 0 | 3.12334 | 0 | 13.03935 | 0
2018-02-07 05:53 | 32452.2 | 120.001 | 5 | 4 | 4.182832 | -2.281924 | 3.12334 | 0.07604861 | 13.03935 | 0.3198054
2018-02-07 05:55 | 32572.2 | 240.0002 | 5 | 4 | 4.152257 | -2.281949 | 3.12334 | 0.1521211 | 13.03935 | 0.6368219
2018-02-07 05:57 | 32692.2 | 360.001 | 5 | 4 | 4.123153 | -2.281941 | 3.12334 | 0.228186 | 13.03935 | 0.9515524
2018-02-07 05:59 | 32812.2 | 480.0004 | 5 | 4 | 4.094419 | -2.281904 | 3.12334 | 0.3042493 | 13.03935 | 1.264078
2018-02-07 06:01 | 32932.2 | 600.0006 | 5 | 4 | 4.065899 | -2.281937 | 3.12334 | 0.380303 | 13.03935 | 1.574387
2018-02-07 06:03 | 33052.2 | 720.0008 | 5 | 4 | 4.037628 | -2.281951 | 3.12334 | 0.4563676 | 13.03935 | 1.882581
2018-02-07 06:05 | 33172.2 | 840.0002 | 5 | 4 | 4.009731 | -2.281974 | 3.12334 | 0.53243 | 13.03935 | 2.188628
2018-02-07 06:07 | 33292.2 | 960.001 | 5 | 4 | 3.982254 | -2.281953 | 3.12334 | 0.6084883 | 13.03935 | 2.492553
2018-02-07 06:09 | 33412.2 | 1080.0003 | 5 | 4 | 3.955398 | -2.282001 | 3.12334 | 0.6845558 | 13.03935 | 2.794447
2018-02-07 06:11 | 33532.2 | 1200.0012 | 5 | 4 | 3.929294 | -2.281947 | 3.12334 | 0.7606224 | 13.03935 | 3.094322
2018-02-07 06:13 | 33652.2 | 1320.0013 | 5 | 4 | 3.90409 | -2.281961 | 3.12334 | 0.8366863 | 13.03935 | 3.392234
2018-02-07 06:15 | 33772.2 | 1440.0012 | 5 | 4 | 3.879958 | -2.281933 | 3.12334 | 0.9127396 | 13.03935 | 3.688228
2018-02-07 06:17 | 33892.2 | 1560.0012 | 5 | 4 | 3.856936 | -2.281919 | 3.12334 | 0.9888049 | 13.03935 | 3.982476
2018-02-07 06:19 | 34012.2 | 1680.0004 | 5 | 4 | 3.835188 | -2.281976 | 3.12334 | 1.06486 | 13.03935 | 4.274981
2018-02-07 06:21 | 34132.2 | 1800.0005 | 5 | 4 | 3.814622 | -2.281941 | 3.12334 | 1.140937 | 13.03935 | 4.56596
2018-02-07 06:23 | 34252.2 | 1920.0005 | 5 | 4 | 3.794989 | -2.281986 | 3.12334 | 1.216996 | 13.03935 | 4.855344
2018-02-07 06:25 | 34372.2 | 2040.0005 | 5 | 4 | 3.776215 | -2.281976 | 3.12334 | 1.293059 | 13.03935 | 5.143282
2018-02-07 06:27 | 34492.2 | 2160.0005 | 5 | 4 | 3.758239 | -2.282001 | 3.12334 | 1.369127 | 13.03935 | 5.429846
2018-02-07 06:29 | 34612.2 | 2280.0005 | 5 | 4 | 3.741068 | -2.281978 | 3.12334 | 1.445188 | 13.03935 | 5.715043
2018-02-07 06:31 | 34732.2 | 2400.0005 | 5 | 4 | 3.724767 | -2.281961 | 3.12334 | 1.521254 | 13.03935 | 5.998985
2018-02-07 06:33 | 34852.2 | 2520.0013 | 5 | 4 | 3.709351 | -2.282031 | 3.12334 | 1.597311 | 13.03935 | 6.281689
2018-02-07 06:35 | 34972.2 | 2640.0005 | 5 | 4 | 3.694834 | -2.282006 | 3.12334 | 1.673386 | 13.03935 | 6.563319
2018-02-07 06:37 | 35092.2 | 2760.0005 | 5 | 4 | 3.681205 | -2.282011 | 3.12334 | 1.74945 | 13.03935 | 6.843841
2018-02-07 06:39 | 35212.2 | 2880.0013 | 5 | 4 | 3.668509 | -2.281986 | 3.12334 | 1.825504 | 13.03935 | 7.123323
2018-02-07 06:41 | 35332.2 | 3000.0005 | 5 | 4 | 3.656754 | -2.282043 | 3.12334 | 1.901572 | 13.03935 | 7.401926
2018-02-07 06:43 | 35452.2 | 3120.0005 | 5 | 4 | 3.645912 | -2.281978 | 3.12334 | 1.977636 | 13.03935 | 7.679655
2018-02-07 06:45 | 35572.2 | 3240.0014 | 5 | 4 | 3.635823 | -2.282011 | 3.12334 | 2.053711 | 13.03935 | 7.956631
2018-02-07 06:47 | 35692.2 | 3360.0006 | 5 | 4 | 3.626214 | -2.281965 | 3.12334 | 2.129773 | 13.03935 | 8.23281
2018-02-07 06:49 | 35812.2 | 3480.0006 | 5 | 4 | 3.616861 | -2.281986 | 3.12334 | 2.205823 | 13.03935 | 8.508226
2018-02-07 06:51 | 35932.2 | 3600.0014 | 5 | 4 | 3.607383 | -2.28197 | 3.12334 | 2.281895 | 13.03935 | 8.783009
2018-02-07 06:53 | 36052.2 | 3720.0014 | 5 | 4 | 3.597566 | -2.281978 | 3.12334 | 2.357962 | 13.03935 | 9.057041
2018-02-07 06:55 | 36172.2 | 3840.0006 | 5 | 4 | 3.587338 | -2.28204 | 3.12334 | 2.434026 | 13.03935 | 9.330301
2018-02-07 06:57 | 36292.2 | 3960.0006 | 5 | 4 | 3.576481 | -2.281994 | 3.12334 | 2.510091 | 13.03935 | 9.602761
2018-02-07 06:59 | 36412.2 | 4080.0007 | 5 | 4 | 3.564519 | -2.281967 | 3.12334 | 2.586142 | 13.03935 | 9.874312
2018-02-07 07:01 | 36532.2 | 4200.0015 | 5 | 4 | 3.550409 | -2.281988 | 3.12334 | 2.662214 | 13.03935 | 10.14495
2018-02-07 07:03 | 36652.2 | 4320.0015 | 5 | 4 | 3.532516 | -2.282042 | 3.12334 | 2.738274 | 13.03935 | 10.41435
2018-02-07 07:05 | 36772.2 | 4440.0015 | 5 | 4 | 3.51019 | -2.281958 | 3.12334 | 2.814342 | 13.03935 | 10.68224
2018-02-07 07:07 | 36892.2 | 4560.0008 | 5 | 4 | 3.480468 | -2.281986 | 3.12334 | 2.890405 | 13.03935 | 10.94818
2018-02-07 07:09 | 37012.2 | 4680.0008 | 5 | 4 | 3.433624 | -2.281963 | 3.12334 | 2.966475 | 13.03935 | 11.21131
2018-02-07 07:11 | 37132.2 | 4800.0001 | 5 | 4 | 3.336307 | -2.282006 | 3.12334 | 3.042527 | 13.03935 | 11.46931
2018-02-07 07:13 | 37252.2 | 4920.0001 | 5 | 4 | 3.033757 | -2.281982 | 3.12334 | 3.118599 | 13.03935 | 11.71428
2018-02-07 07:14 | 37257.56 | 4925.3623 | 5 | 4 | 2.999981 | -2.282004 | 3.12334 | 3.122002 | 13.03935 | 11.72455
2018-02-07 07:16 | 37377.6 | 120.001 | 6 | 4 | 3.19951 | 0 | 3.12334 | 3.122002 | 13.03935 | 11.72455
2018-02-07 07:18 | 37497.6 | 240.0002 | 6 | 4 | 3.2119 | 0 | 3.12334 | 3.122002 | 13.03935 | 11.72455
2018-02-07 07:19 | 37557.6 | 300.0024 | 6 | 4 | 3.216269 | 0 | 3.12334 | 3.122002 | 13.03935 | 11.72455
2018-02-07 07:19 | 37557.61 | 0.0024 | 7 | 5 | 3.216186 | 0 | 0 | 0 | 0 | 0
2018-02-07 07:21 | 37677.69 | 120.0002 | 2 | 5 | 3.933442 | 4.889946 | 0.1623241 | 0 | 0.6141039 | 0
2018-02-07 07:23 | 37797.7 | 240.001 | 2 | 5 | 3.985775 | 4.889862 | 0.3253042 | 0 | 1.260171 | 0
2018-02-07 07:25 | 37917.7 | 360.001 | 2 | 5 | 4.022091 | 4.889864 | 0.4883117 | 0 | 1.912959 | 0
2018-02-07 07:27 | 38037.7 | 480.001 | 2 | 5 | 4.051696 | 4.8899 | 0.6512766 | 0 | 2.570883 | 0
2018-02-07 07:29 | 38157.7 | 600.001 | 2 | 5 | 4.07769 | 4.889887 | 0.8142688 | 0 | 3.233444 | 0
2018-02-07 07:31 | 38277.69 | 720.0002 | 2 | 5 | 4.100426 | 4.889879 | 0.9772649 | 0 | 3.899971 | 0
2018-02-07 07:33 | 38397.69 | 840.0002 | 2 | 5 | 4.123416 | 4.889881 | 1.140263 | 0 | 4.57018 | 0
2018-02-07 07:35 | 38517.7 | 960.001 | 2 | 5 | 4.148415 | 4.889868 | 1.30326 | 0 | 5.244293 | 0
2018-02-07 07:37 | 38637.69 | 1080.0002 | 2 | 5 | 4.175691 | 4.889862 | 1.466231 | 0 | 5.922547 | 0
2018-02-07 07:39 | 38757.7 | 1200.001 | 2 | 5 | 4.200401 | 4.755529 | 1.628771 | 0 | 6.603626 | 0
2018-02-07 07:41 | 38877.7 | 1320.001 | 2 | 5 | 4.200425 | 4.186646 | 1.777632 | 0 | 7.228905 | 0
2018-02-07 07:43 | 38997.7 | 1440.001 | 2 | 5 | 4.200378 | 3.653299 | 1.908195 | 0 | 7.777323 | 0
2018-02-07 07:44 | 39092.68 | 1534.988 | 2 | 5 | 4.200408 | 3.259983 | 1.999356 | 0 | 8.160233 | 0
2018-02-07 07:46 | 39212.69504 | 120.0003 | 3 | 5 | 4.228226 | 3.259954 | 2.107567 | 4.12e-10 | 8.616149 | 1.683e-09
2018-02-07 07:48 | 39332.69504 | 240.0003 | 3 | 5 | 4.261033 | 3.259962 | 2.216221 | 4.12e-10 | 9.077322 | 1.683e-09
2018-02-07 07:50 | 39452.69504 | 360.0003 | 3 | 5 | 4.296319 | 3.259991 | 2.324885 | 4.12e-10 | 9.542237 | 1.683e-09
2018-02-07 07:52 | 39572.69584 | 480.0011 | 3 | 5 | 4.333817 | 3.259941 | 2.433547 | 4.12e-10 | 10.0111 | 1.683e-09
2018-02-07 07:54 | 39692.69504 | 600.0003 | 3 | 5 | 4.373176 | 3.259993 | 2.542217 | 4.12e-10 | 10.48418 | 1.683e-09
2018-02-07 07:56 | 39812.69584 | 720.0011 | 3 | 5 | 4.400409 | 3.016376 | 2.649427 | 4.12e-10 | 10.95496 | 1.683e-09
2018-02-07 07:58 | 39932.69584 | 840.0011 | 3 | 5 | 4.400412 | 2.497988 | 2.740911 | 4.12e-10 | 11.35752 | 1.683e-09
2018-02-07 08:00 | 40052.69504 | 960.0003 | 3 | 5 | 4.400392 | 2.086197 | 2.817063 | 4.12e-10 | 11.69262 | 1.683e-09
2018-02-07 08:02 | 40172.69584 | 1080.0011 | 3 | 5 | 4.40038 | 1.752239 | 2.880856 | 4.12e-10 | 11.97334 | 1.683e-09
2018-02-07 08:04 | 40292.69584 | 1200.0011 | 3 | 5 | 4.400375 | 1.48155 | 2.934592 | 4.12e-10 | 12.20979 | 1.683e-09
2018-02-07 08:06 | 40412.69584 | 1320.0011 | 3 | 5 | 4.400384 | 1.261454 | 2.980186 | 4.12e-10 | 12.41042 | 1.683e-09
2018-02-07 08:08 | 40532.69504 | 1440.0003 | 3 | 5 | 4.400376 | 1.081394 | 3.019121 | 4.12e-10 | 12.58176 | 1.683e-09
2018-02-07 08:10 | 40652.69584 | 1560.0011 | 3 | 5 | 4.400383 | 0.9332829 | 3.0526 | 4.12e-10 | 12.72907 | 1.683e-09
2018-02-07 08:12 | 40772.69584 | 1680.0011 | 3 | 5 | 4.400355 | 0.8096733 | 3.081577 | 4.12e-10 | 12.85658 | 1.683e-09
2018-02-07 08:14 | 40892.69504 | 1800.0003 | 3 | 5 | 4.400348 | 0.7069435 | 3.106809 | 4.12e-10 | 12.96761 | 1.683e-09
2018-02-07 08:15 | 40967.08924 | 1874.3945 | 3 | 5 | 4.400364 | 0.6519966 | 3.120845 | 4.12e-10 | 13.02938 | 1.683e-09
2018-02-07 08:17 | 41087.13 | 120.0001 | 4 | 5 | 4.353818 | 0 | 3.120845 | 4.12e-10 | 13.02938 | 1.683e-09
2018-02-07 08:19 | 41207.13 | 240.0008 | 4 | 5 | 4.349916 | 0 | 3.120845 | 4.12e-10 | 13.02938 | 1.683e-09
2018-02-07 08:20 | 41267.13 | 300.0015 | 4 | 5 | 4.348725 | 0 | 3.120845 | 4.12e-10 | 13.02938 | 1.683e-09
2018-02-07 08:22 | 41387.21 | 120.0012 | 5 | 5 | 4.181801 | -2.281965 | 3.120845 | 0.0760618 | 13.02938 | 0.3197914
2018-02-07 08:24 | 41507.21 | 240.0004 | 5 | 5 | 4.151125 | -2.281963 | 3.120845 | 0.1521133 | 13.02938 | 0.6366369
2018-02-07 08:26 | 41627.21 | 360.0013 | 5 | 5 | 4.12196 | -2.281945 | 3.120845 | 0.2281827 | 13.02938 | 0.9512971
2018-02-07 08:28 | 41747.21 | 480.0013 | 5 | 5 | 4.093181 | -2.281976 | 3.120845 | 0.3042448 | 13.02938 | 1.263726
2018-02-07 08:30 | 41867.21 | 600.0004 | 5 | 5 | 4.064648 | -2.281982 | 3.120845 | 0.3803051 | 13.02938 | 1.573967
2018-02-07 08:32 | 41987.21 | 720.0021 | 5 | 5 | 4.036345 | -2.28196 | 3.120845 | 0.4563704 | 13.02938 | 1.882067
2018-02-07 08:34 | 42107.21 | 840.0004 | 5 | 5 | 4.008409 | -2.281986 | 3.120845 | 0.5324251 | 13.02938 | 2.187986
2018-02-07 08:36 | 42227.21 | 960.0004 | 5 | 5 | 3.980931 | -2.282002 | 3.120845 | 0.6084877 | 13.02938 | 2.491827
2018-02-07 08:38 | 42347.21 | 1080.0004 | 5 | 5 | 3.954083 | -2.281976 | 3.120845 | 0.6845616 | 13.02938 | 2.793647
2018-02-07 08:40 | 42467.21 | 1200.0013 | 5 | 5 | 3.927972 | -2.281986 | 3.120845 | 0.7606221 | 13.02938 | 3.093398
2018-02-07 08:42 | 42587.21 | 1320.0013 | 5 | 5 | 3.901885 | -2.282025 | 3.120845 | 0.836675 | 13.02938 | 3.391153
2018-02-07 08:44 | 42707.21 | 1440.0005 | 5 | 5 | 3.87771 | -2.281988 | 3.120845 | 0.9127447 | 13.02938 | 3.687038
2018-02-07 08:46 | 42827.21 | 1560.0014 | 5 | 5 | 3.85478 | -2.281978 | 3.120845 | 0.9888121 | 13.02938 | 3.981126
2018-02-07 08:48 | 42947.21 | 1680.0014 | 5 | 5 | 3.833131 | -2.281967 | 3.120845 | 1.064872 | 13.02938 | 4.273488
2018-02-07 08:50 | 43067.21 | 1800.0006 | 5 | 5 | 3.81267 | -2.281994 | 3.120845 | 1.140931 | 13.02938 | 4.564249
2018-02-07 08:52 | 43187.21 | 1920.0014 | 5 | 5 | 3.793131 | -2.28197 | 3.120845 | 1.216997 | 13.02938 | 4.853515
2018-02-07 08:54 | 43307.21 | 2040.0007 | 5 | 5 | 3.774395 | -2.282019 | 3.120845 | 1.293058 | 13.02938 | 5.141304
2018-02-07 08:56 | 43427.21 | 2160.0015 | 5 | 5 | 3.756428 | -2.282008 | 3.120845 | 1.369128 | 13.02938 | 5.427734
2018-02-07 08:58 | 43547.21 | 2280.0023 | 5 | 5 | 3.739269 | -2.282001 | 3.120845 | 1.445194 | 13.02938 | 5.712813
2018-02-07 09:00 | 43667.21 | 2400.0008 | 5 | 5 | 3.723 | -2.281967 | 3.120845 | 1.521253 | 13.02938 | 5.996597
2018-02-07 09:02 | 43787.21 | 2520.0008 | 5 | 5 | 3.707613 | -2.281976 | 3.120845 | 1.597315 | 13.02938 | 6.279184
2018-02-07 09:04 | 43907.21 | 2640.001 | 5 | 5 | 3.693134 | -2.281956 | 3.120845 | 1.673379 | 13.02938 | 6.560642
2018-02-07 09:06 | 44027.21 | 2760.0011 | 5 | 5 | 3.679574 | -2.281986 | 3.120845 | 1.749444 | 13.02938 | 6.841041
2018-02-07 09:08 | 44147.21 | 2880.0011 | 5 | 5 | 3.666936 | -2.282019 | 3.120845 | 1.825501 | 13.02938 | 7.120409
2018-02-07 09:10 | 44267.21 | 3000.0012 | 5 | 5 | 3.655256 | -2.281992 | 3.120845 | 1.901564 | 13.02938 | 7.398879
2018-02-07 09:12 | 44387.21 | 3120.0012 | 5 | 5 | 3.644485 | -2.282027 | 3.120845 | 1.977627 | 13.02938 | 7.676494
2018-02-07 09:14 | 44507.21 | 3240.0013 | 5 | 5 | 3.634432 | -2.282002 | 3.120845 | 2.053694 | 13.02938 | 7.953334
2018-02-07 09:16 | 44627.21 | 3360.0014 | 5 | 5 | 3.624905 | -2.281994 | 3.120845 | 2.129757 | 13.02938 | 8.229413
2018-02-07 09:18 | 44747.21 | 3480.0007 | 5 | 5 | 3.615576 | -2.281972 | 3.120845 | 2.205816 | 13.02938 | 8.504766
2018-02-07 09:20 | 44867.21 | 3600.0007 | 5 | 5 | 3.606166 | -2.281967 | 3.120845 | 2.281883 | 13.02938 | 8.779436
2018-02-07 09:22 | 44987.21 | 3720.0001 | 5 | 5 | 3.5964 | -2.281976 | 3.120845 | 2.357953 | 13.02938 | 9.053387
2018-02-07 09:24 | 45107.21 | 3840.0001 | 5 | 5 | 3.586196 | -2.28199 | 3.120845 | 2.434005 | 13.02938 | 9.326517
2018-02-07 09:26 | 45227.21 | 3960.0004 | 5 | 5 | 3.575367 | -2.282015 | 3.120845 | 2.510074 | 13.02938 | 9.598908
2018-02-07 09:28 | 45347.21 | 4080.0012 | 5 | 5 | 3.563393 | -2.281994 | 3.120845 | 2.58613 | 13.02938 | 9.870393
2018-02-07 09:30 | 45467.21 | 4200.0014 | 5 | 5 | 3.549253 | -2.281997 | 3.120845 | 2.662205 | 13.02938 | 10.14096
2018-02-07 09:32 | 45587.21 | 4320.0006 | 5 | 5 | 3.531261 | -2.281965 | 3.120845 | 2.738265 | 13.02938 | 10.41026
2018-02-07 09:34 | 45707.21 | 4440.0006 | 5 | 5 | 3.508868 | -2.281986 | 3.120845 | 2.81433 | 13.02938 | 10.67804
2018-02-07 09:36 | 45827.21 | 4560.0005 | 5 | 5 | 3.478794 | -2.282015 | 3.120845 | 2.890396 | 13.02938 | 10.94388
2018-02-07 09:38 | 45947.21 | 4680.0005 | 5 | 5 | 3.431004 | -2.282004 | 3.120845 | 2.966459 | 13.02938 | 11.20683
2018-02-07 09:40 | 46067.21 | 4800.0005 | 5 | 5 | 3.330596 | -2.282031 | 3.120845 | 3.042521 | 13.02938 | 11.46458
2018-02-07 09:42 | 46187.21 | 4920.0005 | 5 | 5 | 3.009427 | -2.281988 | 3.120845 | 3.118591 | 13.02938 | 11.70872
2018-02-07 09:42 | 46188.62 | 4921.4084 | 5 | 5 | 2.999977 | -2.282045 | 3.120845 | 3.119483 | 13.02938 | 11.7114
2018-02-07 09:44 | 46308.66 | 120.0002 | 6 | 5 | 3.200149 | 0 | 3.120845 | 3.119483 | 13.02938 | 11.7114
2018-02-07 09:46 | 46428.66 | 240.0002 | 6 | 5 | 3.212516 | 0 | 3.120845 | 3.119483 | 13.02938 | 11.7114
2018-02-07 09:47 | 46488.66 | 300.0016 | 6 | 5 | 3.216872 | 0 | 3.120845 | 3.119483 | 13.02938 | 11.7114
2018-02-07 09:47 | 46488.67 | 0.0025 | 7 | 6 | 3.216922 | 0 | 0 | 0 | 0 | 0
2018-02-07 09:49 | 46608.75 | 120.0003 | 2 | 6 | 3.93419 | 4.889915 | 0.1623133 | 3.44e-10 | 0.6141845 | 1.105e-09
2018-02-07 09:51 | 46728.75 | 240.0011 | 2 | 6 | 3.986558 | 4.889891 | 0.3253214 | 3.44e-10 | 1.260481 | 1.105e-09
2018-02-07 09:53 | 46848.75 | 360.0003 | 2 | 6 | 4.023016 | 4.889904 | 0.4883128 | 3.44e-10 | 1.913344 | 1.105e-09
2018-02-07 09:55 | 46968.75 | 480.0011 | 2 | 6 | 4.052693 | 4.889898 | 0.6512951 | 3.44e-10 | 2.571495 | 1.105e-09
2018-02-07 09:57 | 47088.75 | 600.0011 | 2 | 6 | 4.078775 | 4.889877 | 0.8142698 | 3.44e-10 | 3.234156 | 1.105e-09
2018-02-07 09:59 | 47208.75 | 720.0003 | 2 | 6 | 4.101631 | 4.88991 | 0.9772781 | 3.44e-10 | 3.90092 | 1.105e-09
2018-02-07 10:01 | 47328.75 | 840.0011 | 2 | 6 | 4.124739 | 4.889915 | 1.140244 | 3.44e-10 | 4.571203 | 1.105e-09
2018-02-07 10:03 | 47448.75 | 960.0003 | 2 | 6 | 4.149823 | 4.88994 | 1.303254 | 3.44e-10 | 5.245595 | 1.105e-09
2018-02-07 10:05 | 47568.75 | 1080.0011 | 2 | 6 | 4.177204 | 4.889904 | 1.466256 | 3.44e-10 | 5.924215 | 1.105e-09
2018-02-07 10:07 | 47688.75 | 1200.0004 | 2 | 6 | 4.200406 | 4.729548 | 1.628572 | 3.44e-10 | 6.604545 | 1.105e-09
2018-02-07 10:09 | 47808.75 | 1320.0003 | 2 | 6 | 4.200409 | 4.16617 | 1.776694 | 3.44e-10 | 7.226715 | 1.105e-09
2018-02-07 10:11 | 47928.75 | 1440.0011 | 2 | 6 | 4.20041 | 3.639839 | 1.906704 | 3.44e-10 | 7.772811 | 1.105e-09
2018-02-07 10:13 | 48020.89 | 1532.1425 | 2 | 6 | 4.200397 | 3.259989 | 1.994965 | 3.44e-10 | 8.143544 | 1.105e-09
2018-02-07 10:15 | 48140.91068 | 120.0009 | 3 | 6 | 4.228129 | 3.259996 | 2.103175 | 3.44e-10 | 8.599448 | 1.105e-09
2018-02-07 10:17 | 48260.90998 | 240.0002 | 3 | 6 | 4.260921 | 3.260021 | 2.211842 | 3.44e-10 | 9.060661 | 1.105e-09
2018-02-07 10:19 | 48380.90988 | 360.0001 | 3 | 6 | 4.296249 | 3.260027 | 2.320511 | 3.44e-10 | 9.525593 | 1.105e-09
2018-02-07 10:21 | 48500.91078 | 480.001 | 3 | 6 | 4.333782 | 3.260027 | 2.42917 | 3.44e-10 | 9.994438 | 1.105e-09
2018-02-07 10:23 | 48620.91068 | 600.0009 | 3 | 6 | 4.373228 | 3.260019 | 2.537836 | 3.44e-10 | 10.4675 | 1.105e-09
2018-02-07 10:25 | 48740.90998 | 720.0002 | 3 | 6 | 4.400416 | 3.015551 | 2.645026 | 3.44e-10 | 10.93819 | 1.105e-09
2018-02-07 10:27 | 48860.91028 | 840.0005 | 3 | 6 | 4.400403 | 2.499105 | 2.736527 | 3.44e-10 | 11.34084 | 1.105e-09
2018-02-07 10:29 | 48980.91128 | 960.0015 | 3 | 6 | 4.400404 | 2.089603 | 2.812765 | 3.44e-10 | 11.67631 | 1.105e-09
2018-02-07 10:31 | 49100.91068 | 1080.0009 | 3 | 6 | 4.400401 | 1.757158 | 2.876667 | 3.44e-10 | 11.9575 | 1.105e-09
2018-02-07 10:33 | 49220.91158 | 1200.0018 | 3 | 6 | 4.400371 | 1.486786 | 2.930578 | 3.44e-10 | 12.19474 | 1.105e-09
2018-02-07 10:35 | 49340.91018 | 1320.0004 | 3 | 6 | 4.400392 | 1.26581 | 2.976346 | 3.44e-10 | 12.39613 | 1.105e-09
2018-02-07 10:37 | 49460.91038 | 1440.0006 | 3 | 6 | 4.400372 | 1.085342 | 3.015417 | 3.44e-10 | 12.56806 | 1.105e-09
2018-02-07 10:39 | 49580.90988 | 1560.0001 | 3 | 6 | 4.400392 | 0.9377937 | 3.049049 | 3.44e-10 | 12.71605 | 1.105e-09
2018-02-07 10:41 | 49700.90998 | 1680.0002 | 3 | 6 | 4.400359 | 0.8150082 | 3.078195 | 3.44e-10 | 12.84431 | 1.105e-09
2018-02-07 10:43 | 49820.91018 | 1800.0004 | 3 | 6 | 4.400343 | 0.7118416 | 3.103593 | 3.44e-10 | 12.95606 | 1.105e-09
2018-02-07 10:44 | 49902.70748 | 1881.7977 | 3 | 6 | 4.400363 | 0.6519966 | 3.119082 | 3.44e-10 | 13.02422 | 1.105e-09
2018-02-07 10:46 | 50022.75 | 120.001 | 4 | 6 | 4.353731 | 0 | 3.119084 | 3.44e-10 | 13.02423 | 1.105e-09
2018-02-07 10:48 | 50142.75 | 240.0011 | 4 | 6 | 4.349808 | 0 | 3.119084 | 3.44e-10 | 13.02423 | 1.105e-09
2018-02-07 10:49 | 50202.75 | 300.0033 | 4 | 6 | 4.348625 | 0 | 3.119084 | 3.44e-10 | 13.02423 | 1.105e-09
2018-02-07 10:51 | 50322.83 | 120.0003 | 5 | 6 | 4.181652 | -2.281978 | 3.119084 | 0.07605814 | 13.02423 | 0.3197635
2018-02-07 10:53 | 50442.83 | 240.0012 | 5 | 6 | 4.150997 | -2.281929 | 3.119084 | 0.1521093 | 13.02423 | 0.6365976
2018-02-07 10:55 | 50562.83 | 360.0005 | 5 | 6 | 4.121858 | -2.281974 | 3.119084 | 0.2281776 | 13.02423 | 0.9512452
2018-02-07 10:57 | 50682.83 | 480.0005 | 5 | 6 | 4.093096 | -2.281961 | 3.119084 | 0.304239 | 13.02423 | 1.263664
2018-02-07 10:59 | 50802.83 | 600.0007 | 5 | 6 | 4.06452 | -2.281953 | 3.119084 | 0.3803116 | 13.02423 | 1.573948
2018-02-07 11:01 | 50922.83 | 720.0015 | 5 | 6 | 4.036255 | -2.281939 | 3.119084 | 0.4563739 | 13.02423 | 1.882028
2018-02-07 11:03 | 51042.83 | 840.0006 | 5 | 6 | 4.008306 | -2.281953 | 3.119084 | 0.5324255 | 13.02423 | 2.187926
2018-02-07 11:05 | 51162.83 | 960.0015 | 5 | 6 | 3.980833 | -2.281976 | 3.119084 | 0.6084849 | 13.02423 | 2.491748
2018-02-07 11:07 | 51282.83 | 1080 | 5 | 6 | 3.953972 | -2.281929 | 3.119084 | 0.6845512 | 13.02423 | 2.793529
2018-02-07 11:09 | 51402.83 | 1200 | 5 | 6 | 3.927873 | -2.28199 | 3.119084 | 0.7606174 | 13.02423 | 3.093295
2018-02-07 11:11 | 51522.83 | 1320.0007 | 5 | 6 | 3.902669 | -2.281956 | 3.119084 | 0.8366814 | 13.02423 | 3.3911
2018-02-07 11:13 | 51642.83 | 1440 | 5 | 6 | 3.87854 | -2.28198 | 3.119084 | 0.9127416 | 13.02423 | 3.687013
2018-02-07 11:15 | 51762.83 | 1560.0009 | 5 | 6 | 3.855559 | -2.28192 | 3.119084 | 0.9888107 | 13.02423 | 3.98117
2018-02-07 11:17 | 51882.83 | 1680.001 | 5 | 6 | 3.833802 | -2.281992 | 3.119084 | 1.064858 | 13.02423 | 4.273538
2018-02-07 11:19 | 52002.83 | 1800.0021 | 5 | 6 | 3.813207 | -2.281939 | 3.119084 | 1.140931 | 13.02423 | 4.5644
2018-02-07 11:21 | 52122.83 | 1920.0012 | 5 | 6 | 3.793519 | -2.281935 | 3.119084 | 1.216989 | 13.02423 | 4.853668
2018-02-07 11:23 | 52242.83 | 2040.0014 | 5 | 6 | 3.774667 | -2.281961 | 3.119084 | 1.293062 | 13.02423 | 5.14153
2018-02-07 11:25 | 52362.83 | 2160.0001 | 5 | 6 | 3.756618 | -2.281941 | 3.119084 | 1.369121 | 13.02423 | 5.427937
2018-02-07 11:27 | 52482.83 | 2280.0008 | 5 | 6 | 3.739397 | -2.281984 | 3.119084 | 1.445184 | 13.02423 | 5.713017
2018-02-07 11:29 | 52602.83 | 2400.0001 | 5 | 6 | 3.723093 | -2.281956 | 3.119084 | 1.521234 | 13.02423 | 5.99677
2018-02-07 11:31 | 52722.83 | 2520.0001 | 5 | 6 | 3.707713 | -2.281967 | 3.119084 | 1.597312 | 13.02423 | 6.279427
2018-02-07 11:33 | 52842.83 | 2640.0002 | 5 | 6 | 3.693245 | -2.281967 | 3.119084 | 1.673369 | 13.02423 | 6.560867
2018-02-07 11:35 | 52962.83 | 2760.0002 | 5 | 6 | 3.679714 | -2.281967 | 3.119084 | 1.749431 | 13.02423 | 6.841261
2018-02-07 11:37 | 53082.83 | 2880.0002 | 5 | 6 | 3.667096 | -2.282002 | 3.119084 | 1.825503 | 13.02423 | 7.120697
2018-02-07 11:39 | 53202.83 | 3000.0002 | 5 | 6 | 3.655454 | -2.281972 | 3.119084 | 1.90156 | 13.02423 | 7.399158
2018-02-07 11:41 | 53322.83 | 3120.0009 | 5 | 6 | 3.644673 | -2.282011 | 3.119084 | 1.977618 | 13.02423 | 7.676768
2018-02-07 11:43 | 53442.83 | 3240.0009 | 5 | 6 | 3.634623 | -2.281982 | 3.119084 | 2.053686 | 13.02423 | 7.953625
2018-02-07 11:45 | 53562.83 | 3360.001 | 5 | 6 | 3.625105 | -2.28199 | 3.119084 | 2.129752 | 13.02423 | 8.229734
2018-02-07 11:47 | 53682.83 | 3480.0002 | 5 | 6 | 3.615769 | -2.281953 | 3.119084 | 2.205815 | 13.02423 | 8.505115
2018-02-07 11:49 | 53802.83 | 3600.0002 | 5 | 6 | 3.606308 | -2.281956 | 3.119084 | 2.281879 | 13.02423 | 8.779786
2018-02-07 11:51 | 53922.83 | 3720.0009 | 5 | 6 | 3.596498 | -2.28196 | 3.119084 | 2.357944 | 13.02423 | 9.053729
2018-02-07 11:53 | 54042.83 | 3840.0002 | 5 | 6 | 3.586266 | -2.281986 | 3.119084 | 2.434006 | 13.02423 | 9.326901
2018-02-07 11:55 | 54162.83 | 3960.0002 | 5 | 6 | 3.575337 | -2.281958 | 3.119084 | 2.510069 | 13.02423 | 9.599273
2018-02-07 11:57 | 54282.83 | 4080.0002 | 5 | 6 | 3.563312 | -2.282008 | 3.119084 | 2.586126 | 13.02423 | 9.870755
2018-02-07 11:59 | 54402.83 | 4200.0002 | 5 | 6 | 3.549059 | -2.281967 | 3.119084 | 2.662188 | 13.02423 | 10.14126
2018-02-07 12:01 | 54522.83 | 4320.0002 | 5 | 6 | 3.530941 | -2.281992 | 3.119084 | 2.73826 | 13.02423 | 10.41059
2018-02-07 12:03 | 54642.83 | 4440.0002 | 5 | 6 | 3.50838 | -2.281986 | 3.119084 | 2.814327 | 13.02423 | 10.67835
2018-02-07 12:05 | 54762.83 | 4560.0001 | 5 | 6 | 3.477979 | -2.281994 | 3.119084 | 2.890383 | 13.02423 | 10.9441
2018-02-07 12:07 | 54882.83 | 4680.0002 | 5 | 6 | 3.429604 | -2.28198 | 3.119084 | 2.966452 | 13.02423 | 11.207
2018-02-07 12:09 | 55002.83 | 4800.0002 | 5 | 6 | 3.32705 | -2.281939 | 3.119084 | 3.04251 | 13.02423 | 11.46455
2018-02-07 12:11 | 55121.65 | 4918.8183 | 5 | 6 | 2.999992 | -2.281965 | 3.119084 | 3.117828 | 13.02423 | 11.7059
2018-02-07 12:13 | 55241.69542 | 120.0008 | 6 | 6 | 3.200339 | 0 | 3.119084 | 3.117828 | 13.02423 | 11.7059
2018-02-07 12:15 | 55361.69542 | 240.0008 | 6 | 6 | 3.2127 | 0 | 3.119084 | 3.117828 | 13.02423 | 11.7059
2018-02-07 12:16 | 55421.69612 | 300.0015 | 6 | 6 | 3.21706 | 0 | 3.119084 | 3.117828 | 13.02423 | 11.7059
2018-02-07 12:16 | 55421.7 | 0.0025 | 7 | 7 | 3.216973 | 0 | 0 | 0 | 0 | 0
2018-02-07 12:18 | 55541.78 | 120.0011 | 2 | 7 | 3.934816 | 4.889929 | 0.1622992 | 0 | 0.6142291 | 0
2018-02-07 12:20 | 55661.78 | 240.0002 | 2 | 7 | 3.987144 | 4.889927 | 0.3253041 | 0 | 1.260612 | 0
2018-02-07 12:22 | 55781.78 | 360.001 | 2 | 7 | 4.02351 | 4.889946 | 0.4883008 | 0 | 1.913582 | 0
2018-02-07 12:24 | 55901.78 | 480.0003 | 2 | 7 | 4.053179 | 4.889912 | 0.6512832 | 0 | 2.571812 | 0
2018-02-07 12:26 | 56021.78 | 600.0002 | 2 | 7 | 4.079162 | 4.889914 | 0.8142688 | 0 | 3.234589 | 0
2018-02-07 12:28 | 56141.78 | 720.001 | 2 | 7 | 4.10201 | 4.889944 | 0.9772765 | 0 | 3.901412 | 0
2018-02-07 12:30 | 56261.78 | 840.0002 | 2 | 7 | 4.125097 | 4.889931 | 1.140272 | 0 | 4.57188 | 0
2018-02-07 12:32 | 56381.78 | 960.001 | 2 | 7 | 4.150337 | 4.889927 | 1.303265 | 0 | 5.246273 | 0
2018-02-07 12:34 | 56501.78 | 1080.001 | 2 | 7 | 4.17776 | 4.889942 | 1.466239 | 0 | 5.924868 | 0
2018-02-07 12:36 | 56621.78 | 1200.0002 | 2 | 7 | 4.200414 | 4.719267 | 1.628478 | 0 | 6.604941 | 0
2018-02-07 12:38 | 56741.78 | 1320.0002 | 2 | 7 | 4.200399 | 4.158249 | 1.776284 | 0 | 7.225786 | 0
2018-02-07 12:40 | 56861.78 | 1440.0011 | 2 | 7 | 4.200404 | 3.632515 | 1.90607 | 0 | 7.77094 | 0
2018-02-07 12:42 | 56952.64 | 1530.852 | 2 | 7 | 4.200405 | 3.259985 | 1.992976 | 0 | 8.135978 | 0
2018-02-07 12:44 | 57072.65 | 120.0002 | 3 | 7 | 4.228171 | 3.259981 | 2.101196 | 8.9e-11 | 8.59193 | 3.63e-10
2018-02-07 12:46 | 57192.65 | 240.001 | 3 | 7 | 4.260945 | 3.260006 | 2.20985 | 8.9e-11 | 9.053094 | 3.63e-10
2018-02-07 12:48 | 57312.65 | 360.001 | 3 | 7 | 4.296231 | 3.259975 | 2.318526 | 8.9e-11 | 9.518054 | 3.63e-10
2018-02-07 12:50 | 57432.65 | 480.001 | 3 | 7 | 4.333716 | 3.259993 | 2.427189 | 8.9e-11 | 9.986914 | 3.63e-10
2018-02-07 12:52 | 57552.65 | 600.0002 | 3 | 7 | 4.373026 | 3.259962 | 2.53584 | 8.9e-11 | 10.45989 | 3.63e-10
2018-02-07 12:54 | 57672.65 | 720.0002 | 3 | 7 | 4.400401 | 3.018724 | 2.643098 | 8.9e-11 | 10.93087 | 3.63e-10
2018-02-07 12:56 | 57792.65 | 840.0002 | 3 | 7 | 4.400398 | 2.502237 | 2.734714 | 8.9e-11 | 11.33402 | 3.63e-10
2018-02-07 12:58 | 57912.65 | 960.0002 | 3 | 7 | 4.400401 | 2.091631 | 2.811035 | 8.9e-11 | 11.66986 | 3.63e-10
2018-02-07 13:00 | 58032.65 | 1080.0002 | 3 | 7 | 4.400382 | 1.758606 | 2.874996 | 8.9e-11 | 11.95131 | 3.63e-10
2018-02-07 13:02 | 58152.65 | 1200.0002 | 3 | 7 | 4.40038 | 1.488541 | 2.928964 | 8.9e-11 | 12.18879 | 3.63e-10
2018-02-07 13:04 | 58272.65 | 1320.001 | 3 | 7 | 4.400392 | 1.269339 | 2.974809 | 8.9e-11 | 12.39053 | 3.63e-10
2018-02-07 13:06 | 58392.65 | 1440.001 | 3 | 7 | 4.400373 | 1.088865 | 3.014001 | 8.9e-11 | 12.56299 | 3.63e-10
2018-02-07 13:08 | 58512.65 | 1560.0002 | 3 | 7 | 4.400373 | 0.9406681 | 3.047741 | 8.9e-11 | 12.71145 | 3.63e-10
2018-02-07 13:10 | 58632.65 | 1680.0002 | 3 | 7 | 4.400387 | 0.8181763 | 3.076972 | 8.9e-11 | 12.84008 | 3.63e-10
2018-02-07 13:12 | 58752.65 | 1800.0002 | 3 | 7 | 4.400369 | 0.7145557 | 3.102454 | 8.9e-11 | 12.95221 | 3.63e-10
2018-02-07 13:13 | 58837.89 | 1885.2352 | 3 | 7 | 4.400373 | 0.6519947 | 3.118611 | 8.9e-11 | 13.02331 | 3.63e-10
2018-02-07 13:15 | 58957.93 | 120.0008 | 4 | 7 | 4.353868 | 0 | 3.118611 | 8.9e-11 | 13.02331 | 3.63e-10
2018-02-07 13:17 | 59077.93 | 240.0009 | 4 | 7 | 4.34995 | 0 | 3.118611 | 8.9e-11 | 13.02331 | 3.63e-10
2018-02-07 13:18 | 59137.93 | 300.0023 | 4 | 7 | 4.348767 | 0 | 3.118611 | 8.9e-11 | 13.02331 | 3.63e-10
2018-02-07 13:20 | 59258.01 | 120.0002 | 5 | 7 | 4.182187 | -2.281937 | 3.118611 | 0.07605397 | 13.02331 | 0.3197835
2018-02-07 13:22 | 59378.01 | 240.001 | 5 | 7 | 4.15158 | -2.281967 | 3.118611 | 0.152125 | 13.02331 | 0.6367426
2018-02-07 13:24 | 59498.01 | 360.001 | 5 | 7 | 4.122483 | -2.281982 | 3.118611 | 0.2281855 | 13.02331 | 0.9514033
2018-02-07 13:26 | 59618.01 | 480.001 | 5 | 7 | 4.093715 | -2.281943 | 3.118611 | 0.3042528 | 13.02331 | 1.263892
2018-02-07 13:28 | 59738.01 | 600.0002 | 5 | 7 | 4.065215 | -2.282038 | 3.118611 | 0.3803042 | 13.02331 | 1.574138
2018-02-07 13:30 | 59858.01 | 720.001 | 5 | 7 | 4.036973 | -2.281945 | 3.118611 | 0.4563769 | 13.02331 | 1.882314
2018-02-07 13:32 | 59978.01 | 840.0009 | 5 | 7 | 4.009059 | -2.282015 | 3.118611 | 0.5324453 | 13.02331 | 2.188335
2018-02-07 13:34 | 60098.01 | 960.001 | 5 | 7 | 3.981628 | -2.281951 | 3.118611 | 0.608501 | 13.02331 | 2.492202
2018-02-07 13:36 | 60218.01 | 1080.001 | 5 | 7 | 3.954775 | -2.282006 | 3.118611 | 0.6845671 | 13.02331 | 2.794043
2018-02-07 13:38 | 60338.01 | 1200.0009 | 5 | 7 | 3.928664 | -2.281992 | 3.118611 | 0.7606269 | 13.02331 | 3.093844
2018-02-07 13:40 | 60458.01 | 1320.0002 | 5 | 7 | 3.903419 | -2.281997 | 3.118611 | 0.8366975 | 13.02331 | 3.391733
2018-02-07 13:42 | 60578.01 | 1440.0002 | 5 | 7 | 3.879223 | -2.28199 | 3.118611 | 0.912758 | 13.02331 | 3.687701
2018-02-07 13:44 | 60698.01 | 1560.0002 | 5 | 7 | 3.856166 | -2.282002 | 3.118611 | 0.9888212 | 13.02331 | 3.981883
2018-02-07 13:46 | 60818.01 | 1680.001 | 5 | 7 | 3.834342 | -2.28199 | 3.118611 | 1.064892 | 13.02331 | 4.274388
2018-02-07 13:48 | 60938.01 | 1800.0009 | 5 | 7 | 3.813681 | -2.282035 | 3.118611 | 1.140946 | 13.02331 | 4.565211
2018-02-07 13:50 | 61058.01 | 1920.0002 | 5 | 7 | 3.793978 | -2.282017 | 3.118611 | 1.217014 | 13.02331 | 4.854558
2018-02-07 13:52 | 61178.01 | 2040.001 | 5 | 7 | 3.775106 | -2.28199 | 3.118611 | 1.293081 | 13.02331 | 5.14243
2018-02-07 13:54 | 61298.01 | 2160.0002 | 5 | 7 | 3.757061 | -2.282054 | 3.118611 | 1.36914 | 13.02331 | 5.428869
2018-02-07 13:56 | 61418.01 | 2280.001 | 5 | 7 | 3.739824 | -2.28198 | 3.118611 | 1.445206 | 13.02331 | 5.713993
2018-02-07 13:58 | 61538.01 | 2400.0011 | 5 | 7 | 3.723505 | -2.281986 | 3.118611 | 1.521273 | 13.02331 | 5.997844
2018-02-07 14:00 | 61658.01 | 2520.0011 | 5 | 7 | 3.708068 | -2.28199 | 3.118611 | 1.597327 | 13.02331 | 6.280436
2018-02-07 14:02 | 61778.01 | 2640.0011 | 5 | 7 | 3.693557 | -2.281961 | 3.118611 | 1.673395 | 13.02331 | 6.561944
2018-02-07 14:04 | 61898.01 | 2760.0004 | 5 | 7 | 3.679946 | -2.28199 | 3.118611 | 1.749452 | 13.02331 | 6.84234
2018-02-07 14:06 | 62018.01 | 2880.0012 | 5 | 7 | 3.667298 | -2.281986 | 3.118611 | 1.825517 | 13.02331 | 7.121769
2018-02-07 14:08 | 62138.01 | 3000.0005 | 5 | 7 | 3.655572 | -2.281999 | 3.118611 | 1.901588 | 13.02331 | 7.400293
2018-02-07 14:10 | 62258.01 | 3120.0013 | 5 | 7 | 3.644743 | -2.281963 | 3.118611 | 1.977649 | 13.02331 | 7.677921
2018-02-07 14:12 | 62378.01 | 3240.0013 | 5 | 7 | 3.634645 | -2.281992 | 3.118611 | 2.053714 | 13.02331 | 7.95477
2018-02-07 14:14 | 62498.01 | 3360 | 5 | 7 | 3.625037 | -2.282021 | 3.118611 | 2.129776 | 13.02331 | 8.230859
2018-02-07 14:16 | 62618.01 | 3480.0002 | 5 | 7 | 3.615656 | -2.281963 | 3.118611 | 2.20583 | 13.02331 | 8.506203
2018-02-07 14:18 | 62738.01 | 3600.0012 | 5 | 7 | 3.606129 | -2.281972 | 3.118611 | 2.281898 | 13.02331 | 8.780878
2018-02-07 14:20 | 62858.01 | 3720.0014 | 5 | 7 | 3.596259 | -2.281988 | 3.118611 | 2.357962 | 13.02331 | 9.054798
2018-02-07 14:22 | 62978.01 | 3840.0011 | 5 | 7 | 3.585952 | -2.281992 | 3.118611 | 2.434026 | 13.02331 | 9.327956
2018-02-07 14:24 | 63098.01 | 3960.0004 | 5 | 7 | 3.57501 | -2.281974 | 3.118611 | 2.510087 | 13.02331 | 9.600299
2018-02-07 14:26 | 63218.01 | 4080.0002 | 5 | 7 | 3.562936 | -2.28197 | 3.118611 | 2.586151 | 13.02331 | 9.871777
2018-02-07 14:28 | 63338.01 | 4200.0001 | 5 | 7 | 3.54863 | -2.281976 | 3.118611 | 2.662219 | 13.02331 | 10.14228
2018-02-07 14:30 | 63458.01 | 4320.0002 | 5 | 7 | 3.530456 | -2.281963 | 3.118611 | 2.738281 | 13.02331 | 10.41153
2018-02-07 14:32 | 63578.01 | 4440.0001 | 5 | 7 | 3.50783 | -2.281974 | 3.118611 | 2.814343 | 13.02331 | 10.67923
2018-02-07 14:34 | 63698.01 | 4560.0005 | 5 | 7 | 3.477289 | -2.282011 | 3.118611 | 2.890403 | 13.02331 | 10.94495
2018-02-07 14:36 | 63818.01 | 4680.0004 | 5 | 7 | 3.428593 | -2.281963 | 3.118611 | 2.966472 | 13.02331 | 11.20779
2018-02-07 14:38 | 63938.01 | 4800.0011 | 5 | 7 | 3.325267 | -2.281992 | 3.118611 | 3.042532 | 13.02331 | 11.46525
2018-02-07 14:40 | 64055.9 | 4917.8893 | 5 | 7 | 2.999969 | -2.282008 | 3.118611 | 3.11726 | 13.02331 | 11.7046
2018-02-07 14:42 | 64175.94 | 120.001 | 6 | 7 | 3.201408 | 0 | 3.118611 | 3.11726 | 13.02331 | 11.7046
2018-02-07 14:44 | 64295.94 | 239.9999 | 6 | 7 | 3.213711 | 0 | 3.118611 | 3.11726 | 13.02331 | 11.7046
2018-02-07 14:45 | 64355.95 | 300.0025 | 6 | 7 | 3.218055 | 0 | 3.118611 | 3.11726 | 13.02331 | 11.7046
2018-02-07 14:45 | 64355.96 | 0.0024 | 7 | 8 | 3.218008 | 0 | 0 | 0 | 0 | 0
2018-02-07 14:47 | 64476.03 | 120.0008 | 2 | 8 | 3.936303 | 4.890001 | 0.1622972 | 9e-12 | 0.6144611 | 2.9e-11
2018-02-07 14:49 | 64596.03 | 240.0015 | 2 | 8 | 3.988335 | 4.889961 | 0.3253141 | 9e-12 | 1.261103 | 2.9e-11
2018-02-07 14:51 | 64716.03 | 360.0004 | 2 | 8 | 4.024749 | 4.889997 | 0.4882853 | 9e-12 | 1.914168 | 2.9e-11
2018-02-07 14:53 | 64836.03 | 480.0011 | 2 | 8 | 4.054395 | 4.889969 | 0.6512897 | 9e-12 | 2.57269 | 2.9e-11
2018-02-07 14:55 | 64956.03 | 600.0003 | 2 | 8 | 4.080424 | 4.889982 | 0.8142622 | 9e-12 | 3.235617 | 2.9e-11
2018-02-07 14:57 | 65076.03 | 720.0016 | 2 | 8 | 4.103235 | 4.889999 | 0.9772771 | 9e-12 | 3.902666 | 2.9e-11
2018-02-07 14:59 | 65196.03 | 840.0007 | 2 | 8 | 4.126411 | 4.889975 | 1.140257 | 9e-12 | 4.573276 | 2.9e-11
2018-02-07 15:01 | 65316.03 | 960.0005 | 2 | 8 | 4.151643 | 4.889997 | 1.303263 | 9e-12 | 5.247935 | 2.9e-11
2018-02-07 15:03 | 65436.03 | 1080.0004 | 2 | 8 | 4.179088 | 4.889984 | 1.466267 | 9e-12 | 5.926867 | 2.9e-11
2018-02-07 15:05 | 65556.03 | 1200.0009 | 2 | 8 | 4.200413 | 4.694912 | 1.628208 | 9e-12 | 6.605851 | 2.9e-11
2018-02-07 15:07 | 65676.03 | 1320.0002 | 2 | 8 | 4.200408 | 4.140762 | 1.775386 | 9e-12 | 7.224057 | 2.9e-11
2018-02-07 15:09 | 65796.03 | 1440.0004 | 2 | 8 | 4.200398 | 3.619259 | 1.904619 | 9e-12 | 7.766889 | 2.9e-11
2018-02-07 15:11 | 65884.22 | 1528.1887 | 2 | 8 | 4.200405 | 3.259983 | 1.988832 | 9e-12 | 8.120614 | 2.9e-11
2018-02-07 15:13 | 66004.23 | 120.0007 | 3 | 8 | 4.228079 | 3.260031 | 2.097069 | 9e-12 | 8.576635 | 2.9e-11
2018-02-07 15:15 | 66124.23 | 240.0012 | 3 | 8 | 4.260715 | 3.260046 | 2.205708 | 9e-12 | 9.037716 | 2.9e-11
2018-02-07 15:17 | 66244.23 | 360.0012 | 3 | 8 | 4.295794 | 3.260035 | 2.314394 | 9e-12 | 9.502681 | 2.9e-11
2018-02-07 15:19 | 66364.23 | 480.0004 | 3 | 8 | 4.333109 | 3.260071 | 2.423038 | 9e-12 | 9.971401 | 2.9e-11
2018-02-07 15:21 | 66484.23 | 600.0014 | 3 | 8 | 4.372269 | 3.260054 | 2.531718 | 9e-12 | 10.44444 | 2.9e-11
2018-02-07 15:23 | 66604.24 | 720.0023 | 3 | 8 | 4.400409 | 3.033705 | 2.639149 | 9e-12 | 10.91611 | 2.9e-11
2018-02-07 15:25 | 66724.23 | 840.0007 | 3 | 8 | 4.400421 | 2.514908 | 2.7312 | 9e-12 | 11.32117 | 2.9e-11
2018-02-07 15:27 | 66844.23 | 960.0006 | 3 | 8 | 4.400386 | 2.102293 | 2.807928 | 9e-12 | 11.65881 | 2.9e-11
2018-02-07 15:29 | 66964.23 | 1080.0015 | 3 | 8 | 4.400393 | 1.767967 | 2.872236 | 9e-12 | 11.94179 | 2.9e-11
2018-02-07 15:31 | 67084.23 | 1200.0006 | 3 | 8 | 4.40037 | 1.495712 | 2.926478 | 9e-12 | 12.18047 | 2.9e-11
2018-02-07 15:33 | 67204.23 | 1320.0006 | 3 | 8 | 4.400373 | 1.274424 | 2.972515 | 9e-12 | 12.38305 | 2.9e-11
2018-02-07 15:35 | 67324.23 | 1440.0015 | 3 | 8 | 4.40038 | 1.09306 | 3.011873 | 9e-12 | 12.55624 | 2.9e-11
2018-02-07 15:37 | 67444.23 | 1560.0014 | 3 | 8 | 4.400352 | 0.9432487 | 3.045731 | 9e-12 | 12.70523 | 2.9e-11
2018-02-07 15:39 | 67564.23 | 1680.0006 | 3 | 8 | 4.400373 | 0.8199024 | 3.075059 | 9e-12 | 12.83428 | 2.9e-11
2018-02-07 15:41 | 67684.23 | 1800.0015 | 3 | 8 | 4.400356 | 0.7069263 | 3.100434 | 9e-12 | 12.94594 | 2.9e-11
2018-02-07 15:42 | 67758.99 | 1874.7556 | 3 | 8 | 4.400356 | 0.6519947 | 3.114538 | 9e-12 | 13.00801 | 2.9e-11
2018-02-07 15:44 | 67879.03 | 120.0001 | 4 | 8 | 4.353336 | 0 | 3.114538 | 9e-12 | 13.00801 | 2.9e-11
2018-02-07 15:46 | 67999.03 | 240.0009 | 4 | 8 | 4.349384 | 0 | 3.114538 | 9e-12 | 13.00801 | 2.9e-11
2018-02-07 15:47 | 68059.03 | 300.004 | 4 | 8 | 4.348193 | 0 | 3.114538 | 9e-12 | 13.00801 | 2.9e-11
2018-02-07 15:49 | 68179.11632 | 120.001 | 5 | 8 | 4.180081 | -2.281951 | 3.114538 | 0.07606068 | 13.00801 | 0.3196641
2018-02-07 15:51 | 68299.11632 | 240.001 | 5 | 8 | 4.149474 | -2.281997 | 3.114538 | 0.1521187 | 13.00801 | 0.6364086
2018-02-07 15:53 | 68419.11542 | 360.0001 | 5 | 8 | 4.120412 | -2.281986 | 3.114538 | 0.2281823 | 13.00801 | 0.9509243
2018-02-07 15:55 | 68539.11622 | 480.0009 | 5 | 8 | 4.091728 | -2.281984 | 3.114538 | 0.3042381 | 13.00801 | 1.263214
2018-02-07 15:57 | 68659.11542 | 600.0001 | 5 | 8 | 4.063295 | -2.281949 | 3.114538 | 0.380303 | 13.00801 | 1.573367
2018-02-07 15:59 | 68779.11622 | 720.0009 | 5 | 8 | 4.035095 | -2.282004 | 3.114538 | 0.4563773 | 13.00801 | 1.881405
2018-02-07 16:01 | 68899.11622 | 840.0009 | 5 | 8 | 4.007245 | -2.281978 | 3.114538 | 0.5324438 | 13.00801 | 2.187279
2018-02-07 16:03 | 69019.11622 | 960.0009 | 5 | 8 | 3.979836 | -2.282006 | 3.114538 | 0.6084976 | 13.00801 | 2.491
2018-02-07 16:05 | 69139.11632 | 1080.001 | 5 | 8 | 3.953006 | -2.281997 | 3.114538 | 0.6845694 | 13.00801 | 2.792729
2018-02-07 16:07 | 69259.11552 | 1200.0002 | 5 | 8 | 3.926936 | -2.282015 | 3.114538 | 0.7606349 | 13.00801 | 3.092419
2018-02-07 16:09 | 69379.11542 | 1320.0001 | 5 | 8 | 3.901727 | -2.28199 | 3.114538 | 0.8366898 | 13.00801 | 3.390117
2018-02-07 16:11 | 69499.11632 | 1440.001 | 5 | 8 | 3.877629 | -2.281965 | 3.114538 | 0.9127585 | 13.00801 | 3.685992
2018-02-07 16:13 | 69619.11632 | 1560.001 | 5 | 8 | 3.854617 | -2.281978 | 3.114538 | 0.9888179 | 13.00801 | 3.98004
2018-02-07 16:15 | 69739.11542 | 1680.0001 | 5 | 8 | 3.832903 | -2.281999 | 3.114538 | 1.064888 | 13.00801 | 4.272426
2018-02-07 16:17 | 69859.11552 | 1800.0002 | 5 | 8 | 3.812366 | -2.281999 | 3.114538 | 1.140947 | 13.00801 | 4.563168
2018-02-07 16:19 | 69979.11632 | 1920.001 | 5 | 8 | 3.792743 | -2.281999 | 3.114538 | 1.217013 | 13.00801 | 4.852408
2018-02-07 16:21 | 70099.11542 | 2040.0001 | 5 | 8 | 3.773983 | -2.282001 | 3.114538 | 1.293082 | 13.00801 | 5.140198
2018-02-07 16:23 | 70219.11552 | 2160.0002 | 5 | 8 | 3.756011 | -2.281939 | 3.114538 | 1.369145 | 13.00801 | 5.42657
2018-02-07 16:25 | 70339.11562 | 2280.0003 | 5 | 8 | 3.738852 | -2.281978 | 3.114538 | 1.445218 | 13.00801 | 5.711644
2018-02-07 16:27 | 70459.11642 | 2400.0011 | 5 | 8 | 3.722581 | -2.281994 | 3.114538 | 1.52127 | 13.00801 | 5.995367
2018-02-07 16:29 | 70579.11562 | 2520.0003 | 5 | 8 | 3.707208 | -2.281945 | 3.114538 | 1.597342 | 13.00801 | 6.277962
2018-02-07 16:31 | 70699.11572 | 2640.0004 | 5 | 8 | 3.692702 | -2.281984 | 3.114538 | 1.673406 | 13.00801 | 6.55939
2018-02-07 16:33 | 70819.11652 | 2760.0012 | 5 | 8 | 3.679166 | -2.282011 | 3.114538 | 1.749472 | 13.00801 | 6.839757
2018-02-07 16:35 | 70939.11572 | 2880.0004 | 5 | 8 | 3.666513 | -2.282038 | 3.114538 | 1.825525 | 13.00801 | 7.119084
2018-02-07 16:37 | 71059.11762 | 3000.0023 | 5 | 8 | 3.65484 | -2.282004 | 3.114538 | 1.901603 | 13.00801 | 7.397573
2018-02-07 16:39 | 71179.11672 | 3120.0014 | 5 | 8 | 3.644073 | -2.28196 | 3.114538 | 1.977665 | 13.00801 | 7.675155
2018-02-07 16:41 | 71299.11692 | 3240.0016 | 5 | 8 | 3.63399 | -2.281956 | 3.114538 | 2.053728 | 13.00801 | 7.951946
2018-02-07 16:43 | 71419.11552 | 3360.0002 | 5 | 8 | 3.624209 | -2.281992 | 3.114538 | 2.129792 | 13.00801 | 8.227993
2018-02-07 16:45 | 71539.11582 | 3480.0005 | 5 | 8 | 3.614845 | -2.282015 | 3.114538 | 2.205855 | 13.00801 | 8.503302
2018-02-07 16:47 | 71659.11702 | 3600.0017 | 5 | 8 | 3.605372 | -2.281992 | 3.114538 | 2.281913 | 13.00801 | 8.777882
2018-02-07 16:49 | 71779.11672 | 3720.0014 | 5 | 8 | 3.59554 | -2.282011 | 3.114538 | 2.357973 | 13.00801 | 9.051734
2018-02-07 16:51 | 71899.11562 | 3840.0003 | 5 | 8 | 3.585257 | -2.282002 | 3.114538 | 2.434032 | 13.00801 | 9.324821
2018-02-07 16:53 | 72019.11592 | 3960.0006 | 5 | 8 | 3.57433 | -2.281967 | 3.114538 | 2.510082 | 13.00801 | 9.597068
2018-02-07 16:55 | 72139.11682 | 4080.0015 | 5 | 8 | 3.562156 | -2.281951 | 3.114538 | 2.586149 | 13.00801 | 9.868504
2018-02-07 16:57 | 72259.11692 | 4200.0016 | 5 | 8 | 3.547763 | -2.281982 | 3.114538 | 2.662202 | 13.00801 | 10.13889
2018-02-07 16:59 | 72379.11622 | 4320.0009 | 5 | 8 | 3.529407 | -2.282008 | 3.114538 | 2.738266 | 13.00801 | 10.40808
2018-02-07 17:01 | 72499.11702 | 4440.0017 | 5 | 8 | 3.506524 | -2.282004 | 3.114538 | 2.814322 | 13.00801 | 10.67567
2018-02-07 17:03 | 72619.11572 | 4560.0004 | 5 | 8 | 3.475448 | -2.281986 | 3.114538 | 2.890382 | 13.00801 | 10.94127
2018-02-07 17:05 | 72739.11542 | 4680.0001 | 5 | 8 | 3.425406 | -2.281982 | 3.114538 | 2.96644 | 13.00801 | 11.20389
2018-02-07 17:07 | 72859.11712 | 4800.0018 | 5 | 8 | 3.316877 | -2.281939 | 3.114538 | 3.0425 | 13.00801 | 11.46095
2018-02-07 17:09 | 72970.89362 | 4911.7783 | 5 | 8 | 2.999914 | -2.281986 | 3.114538 | 3.113348 | 13.00801 | 11.68743
2018-02-07 17:11 | 73090.93632 | 120.0002 | 6 | 8 | 3.200382 | 0 | 3.114538 | 3.113348 | 13.00801 | 11.68743
2018-02-07 17:13 | 73210.93662 | 240.0005 | 6 | 8 | 3.212701 | 0 | 3.114538 | 3.113348 | 13.00801 | 11.68743
2018-02-07 17:14 | 73270.93922 | 300.0031 | 6 | 8 | 3.217062 | 0 | 3.114538 | 3.113348 | 13.00801 | 11.68743
2018-02-07 17:14 | 73270.95 | 0.0024 | 7 | 9 | 3.217037 | 0 | 0 | 0 | 0 | 0
2018-02-07 17:16 | 73391.03 | 120.0002 | 2 | 9 | 3.93478 | 4.889944 | 0.1623009 | 1.002e-09 | 0.6142412 | 3.225e-09
2018-02-07 17:18 | 73511.04 | 240.0018 | 2 | 9 | 3.987041 | 4.889942 | 0.3252836 | 1.002e-09 | 1.260527 | 3.225e-09
2018-02-07 17:20 | 73631.03 | 360.0012 | 2 | 9 | 4.023419 | 4.889854 | 0.4882662 | 1.002e-09 | 1.913424 | 3.225e-09
2018-02-07 17:22 | 73751.03 | 480.0009 | 2 | 9 | 4.053138 | 4.889879 | 0.6512419 | 1.002e-09 | 2.571618 | 3.225e-09
2018-02-07 17:24 | 73871.03 | 600.0001 | 2 | 9 | 4.079203 | 4.889881 | 0.8142188 | 1.002e-09 | 3.23436 | 3.225e-09
2018-02-07 17:26 | 73991.04 | 720.0018 | 2 | 9 | 4.102044 | 4.889902 | 0.9772014 | 1.002e-09 | 3.901083 | 3.225e-09
2018-02-07 17:28 | 74111.04 | 840.0018 | 2 | 9 | 4.125248 | 4.889933 | 1.140177 | 1.002e-09 | 4.571478 | 3.225e-09
2018-02-07 17:30 | 74231.03 | 960.0002 | 2 | 9 | 4.150552 | 4.889919 | 1.30316 | 1.002e-09 | 5.245858 | 3.225e-09
2018-02-07 17:32 | 74351.03 | 1080.0003 | 2 | 9 | 4.178106 | 4.889933 | 1.466142 | 1.002e-09 | 5.924528 | 3.225e-09
2018-02-07 17:34 | 74471.03 | 1200.0002 | 2 | 9 | 4.200411 | 4.70912 | 1.628261 | 1.002e-09 | 6.604149 | 3.225e-09
2018-02-07 17:36 | 74591.03 | 1320.0002 | 2 | 9 | 4.200401 | 4.147659 | 1.775737 | 1.002e-09 | 7.223608 | 3.225e-09
2018-02-07 17:38 | 74711.04 | 1440.0019 | 2 | 9 | 4.200398 | 3.622267 | 1.905141 | 1.002e-09 | 7.767157 | 3.225e-09
2018-02-07 17:39 | 74799.13 | 1528.1007 | 2 | 9 | 4.200408 | 3.259998 | 1.989299 | 1.002e-09 | 8.120657 | 3.225e-09
2018-02-07 17:41 | 74919.14656 | 120.0019 | 3 | 9 | 4.228214 | 3.260046 | 2.097513 | 1.002e-09 | 8.576585 | 3.225e-09
2018-02-07 17:43 | 75039.14656 | 240.0019 | 3 | 9 | 4.261058 | 3.260002 | 2.206172 | 1.002e-09 | 9.037779 | 3.225e-09
2018-02-07 17:45 | 75159.14586 | 360.0012 | 3 | 9 | 4.29637 | 3.260004 | 2.314826 | 1.002e-09 | 9.502654 | 3.225e-09
2018-02-07 17:47 | 75279.14606 | 480.0014 | 3 | 9 | 4.333929 | 3.260006 | 2.423483 | 1.002e-09 | 9.971509 | 3.225e-09
2018-02-07 17:49 | 75399.14536 | 600.0007 | 3 | 9 | 4.373256 | 3.260008 | 2.532138 | 1.002e-09 | 10.44453 | 3.225e-09
2018-02-07 17:51 | 75519.14536 | 720.0007 | 3 | 9 | 4.400416 | 3.016682 | 2.639336 | 1.002e-09 | 10.91526 | 3.225e-09
2018-02-07 17:53 | 75639.14626 | 840.0016 | 3 | 9 | 4.400396 | 2.501484 | 2.73091 | 1.002e-09 | 11.31822 | 3.225e-09
2018-02-07 17:55 | 75759.14566 | 960.001 | 3 | 9 | 4.400395 | 2.091974 | 2.807217 | 1.002e-09 | 11.654 | 3.225e-09
2018-02-07 17:57 | 75879.14476 | 1080.0001 | 3 | 9 | 4.400397 | 1.759642 | 2.871215 | 1.002e-09 | 11.93562 | 3.225e-09
2018-02-07 17:59 | 75999.14476 | 1200.0001 | 3 | 9 | 4.400395 | 1.490313 | 2.92522 | 1.002e-09 | 12.17326 | 3.225e-09
2018-02-07 18:01 | 76119.14486 | 1320.0002 | 3 | 9 | 4.400384 | 1.270346 | 2.971095 | 1.002e-09 | 12.37513 | 3.225e-09
2018-02-07 18:03 | 76239.14576 | 1440.0011 | 3 | 9 | 4.400373 | 1.089481 | 3.010323 | 1.002e-09 | 12.54775 | 3.225e-09
2018-02-07 18:05 | 76359.14576 | 1560.0011 | 3 | 9 | 4.400372 | 0.9409103 | 3.04409 | 1.002e-09 | 12.69633 | 3.225e-09
2018-02-07 18:07 | 76479.14566 | 1680.001 | 3 | 9 | 4.400339 | 0.8173409 | 3.073344 | 1.002e-09 | 12.82506 | 3.225e-09
2018-02-07 18:09 | 76599.14496 | 1800.0003 | 3 | 9 | 4.400363 | 0.7151966 | 3.098838 | 1.002e-09 | 12.93725 | 3.225e-09
2018-02-07 18:11 | 76684.72006 | 1885.5754 | 3 | 9 | 4.40036 | 0.6519966 | 3.115067 | 1.002e-09 | 13.00866 | 3.225e-09
2018-02-07 18:13 | 76804.77 | 120.001 | 4 | 9 | 4.353683 | 0 | 3.115067 | 1.002e-09 | 13.00866 | 3.225e-09
2018-02-07 18:15 | 76924.77 | 240.0018 | 4 | 9 | 4.349781 | 0 | 3.115067 | 1.002e-09 | 13.00866 | 3.225e-09
2018-02-07 18:16 | 76984.77 | 300.0024 | 4 | 9 | 4.348586 | 0 | 3.115067 | 1.002e-09 | 13.00866 | 3.225e-09
2018-02-07 18:18 | 77104.85248 | 120.0003 | 5 | 9 | 4.181266 | -2.281974 | 3.115067 | 0.07605176 | 13.00866 | 0.3197122
2018-02-07 18:20 | 77224.85358 | 240.0014 | 5 | 9 | 4.150624 | -2.282011 | 3.115067 | 0.1521116 | 13.00866 | 0.6365526
2018-02-07 18:22 | 77344.85248 | 360.0003 | 5 | 9 | 4.121448 | -2.281974 | 3.115067 | 0.2281677 | 13.00866 | 0.9511186
2018-02-07 18:24 | 77464.85228 | 480.0001 | 5 | 9 | 4.092654 | -2.282013 | 3.115067 | 0.3042247 | 13.00866 | 1.263487
2018-02-07 18:26 | 77584.85388 | 600.0017 | 5 | 9 | 4.064088 | -2.281976 | 3.115067 | 0.3802893 | 13.00866 | 1.573705
2018-02-07 18:28 | 77704.85278 | 720.0006 | 5 | 9 | 4.035742 | -2.281967 | 3.115067 | 0.4563502 | 13.00866 | 1.881744
2018-02-07 18:30 | 77824.85248 | 840.0003 | 5 | 9 | 4.00777 | -2.282022 | 3.115067 | 0.5324101 | 13.00866 | 2.187635
2018-02-07 18:32 | 77944.85278 | 960.0006 | 5 | 9 | 3.980211 | -2.281972 | 3.115067 | 0.6084723 | 13.00866 | 2.491424
2018-02-07 18:34 | 78064.85428 | 1080.0021 | 5 | 9 | 3.953293 | -2.281999 | 3.115067 | 0.6845295 | 13.00866 | 2.79312
2018-02-07 18:36 | 78184.85388 | 1200.0017 | 5 | 9 | 3.927123 | -2.28197 | 3.115067 | 0.7605861 | 13.00866 | 3.092794
2018-02-07 18:38 | 78304.85238 | 1320.0002 | 5 | 9 | 3.901853 | -2.281997 | 3.115067 | 0.8366421 | 13.00866 | 3.390509
2018-02-07 18:40 | 78424.85418 | 1440.002 | 5 | 9 | 3.877691 | -2.282004 | 3.115067 | 0.9127024 | 13.00866 | 3.686359
2018-02-07 18:42 | 78544.85388 | 1560.0017 | 5 | 9 | 3.854658 | -2.281953 | 3.115067 | 0.9887593 | 13.00866 | 3.980401
2018-02-07 18:44 | 78664.85308 | 1680.0009 | 5 | 9 | 3.832917 | -2.282004 | 3.115067 | 1.064816 | 13.00866 | 4.272738
2018-02-07 18:46 | 78784.85408 | 1800.0019 | 5 | 9 | 3.812339 | -2.281999 | 3.115067 | 1.140875 | 13.00866 | 4.563476
2018-02-07 18:48 | 78904.85428 | 1920.0021 | 5 | 9 | 3.792692 | -2.281994 | 3.115067 | 1.216932 | 13.00866 | 4.852679
2018-02-07 18:50 | 79024.85348 | 2040.0013 | 5 | 9 | 3.773898 | -2.281986 | 3.115067 | 1.292991 | 13.00866 | 5.140426
2018-02-07 18:52 | 79144.85268 | 2160.0005 | 5 | 9 | 3.755908 | -2.281984 | 3.115067 | 1.36905 | 13.00866 | 5.426775
2018-02-07 18:54 | 79264.85528 | 2280.0031 | 5 | 9 | 3.738727 | -2.281976 | 3.115067 | 1.44511 | 13.00866 | 5.711791
2018-02-07 18:56 | 79384.85318 | 2400.001 | 5 | 9 | 3.722445 | -2.282008 | 3.115067 | 1.521169 | 13.00866 | 5.99553
2018-02-07 18:58 | 79504.85338 | 2520.0012 | 5 | 9 | 3.707072 | -2.281988 | 3.115067 | 1.597224 | 13.00866 | 6.278051
2018-02-07 19:00 | 79624.85278 | 2640.0006 | 5 | 9 | 3.692574 | -2.282002 | 3.115067 | 1.673291 | 13.00866 | 6.559479
2018-02-07 19:02 | 79744.85378 | 2760.0016 | 5 | 9 | 3.679003 | -2.281986 | 3.115067 | 1.74935 | 13.00866 | 6.839811
2018-02-07 19:04 | 79864.85418 | 2880.002 | 5 | 9 | 3.666351 | -2.281992 | 3.115067 | 1.825407 | 13.00866 | 7.119137
2018-02-07 19:06 | 79984.85258 | 3000.0004 | 5 | 9 | 3.654628 | -2.281976 | 3.115067 | 1.901464 | 13.00866 | 7.397538
2018-02-07 19:08 | 80104.85248 | 3120.0003 | 5 | 9 | 3.643806 | -2.281949 | 3.115067 | 1.977523 | 13.00866 | 7.67509
2018-02-07 19:10 | 80224.85388 | 3240.0017 | 5 | 9 | 3.633694 | -2.282001 | 3.115067 | 2.053582 | 13.00866 | 7.951843
2018-02-07 19:12 | 80344.85428 | 3360.0021 | 5 | 9 | 3.624084 | -2.282015 | 3.115067 | 2.129637 | 13.00866 | 8.227839
2018-02-07 19:14 | 80464.85288 | 3480.0007 | 5 | 9 | 3.614677 | -2.281953 | 3.115067 | 2.205692 | 13.00866 | 8.503111
2018-02-07 19:16 | 80584.85268 | 3600.0005 | 5 | 9 | 3.605183 | -2.281926 | 3.115067 | 2.281749 | 13.00866 | 8.777671
2018-02-07 19:18 | 80704.85278 | 3720.0006 | 5 | 9 | 3.59531 | -2.281933 | 3.115067 | 2.357807 | 13.00866 | 9.051501
2018-02-07 19:20 | 80824.85278 | 3840.0006 | 5 | 9 | 3.584977 | -2.28192 | 3.115067 | 2.433861 | 13.00866 | 9.324552
2018-02-07 19:22 | 80944.85228 | 3960.0001 | 5 | 9 | 3.573991 | -2.281937 | 3.115067 | 2.509919 | 13.00866 | 9.596803
2018-02-07 19:24 | 81064.85378 | 4080.0016 | 5 | 9 | 3.561814 | -2.281939 | 3.115067 | 2.585978 | 13.00866 | 9.868186
2018-02-07 19:26 | 81184.85298 | 4200.0008 | 5 | 9 | 3.547408 | -2.281894 | 3.115067 | 2.662029 | 13.00866 | 10.13854
2018-02-07 19:28 | 81304.85248 | 4320.0003 | 5 | 9 | 3.529067 | -2.281976 | 3.115067 | 2.738089 | 13.00866 | 10.40768
2018-02-07 19:30 | 81424.85338 | 4440.0012 | 5 | 9 | 3.506201 | -2.281941 | 3.115067 | 2.814143 | 13.00866 | 10.67525
2018-02-07 19:32 | 81544.85338 | 4560.0012 | 5 | 9 | 3.47511 | -2.281976 | 3.115067 | 2.890209 | 13.00866 | 10.94084
2018-02-07 19:34 | 81664.85428 | 4680.0021 | 5 | 9 | 3.425165 | -2.281937 | 3.115067 | 2.966271 | 13.00866 | 11.20344
2018-02-07 19:36 | 81784.85358 | 4800.0014 | 5 | 9 | 3.317401 | -2.281933 | 3.115067 | 3.042329 | 13.00866 | 11.4605
2018-02-07 19:38 | 81897.59328 | 4912.7411 | 5 | 9 | 2.999986 | -2.281965 | 3.115067 | 3.113786 | 13.00866 | 11.68896
2018-02-07 19:40 | 82017.64 | 120.0008 | 6 | 9 | 3.20184 | 0 | 3.115067 | 3.113786 | 13.00866 | 11.68896
2018-02-07 19:42 | 82137.64 | 240 | 6 | 9 | 3.214078 | 0 | 3.115067 | 3.113786 | 13.00866 | 11.68896
2018-02-07 19:43 | 82197.65 | 300.003 | 6 | 9 | 3.218415 | 0 | 3.115067 | 3.113786 | 13.00866 | 11.68896
2018-02-07 19:43 | 82197.66 | 0.0025 | 7 | 10 | 3.218431 | 0 | 0 | 0 | 0 | 0
2018-02-07 19:45 | 82317.73 | 120.001 | 2 | 10 | 3.936243 | 4.889954 | 0.1623028 | 0 | 0.6145041 | 0
2018-02-07 19:47 | 82437.73 | 240.0019 | 2 | 10 | 3.988132 | 4.889921 | 0.3252877 | 0 | 1.260998 | 0
2018-02-07 19:49 | 82557.73 | 360.001 | 2 | 10 | 4.02433 | 4.88994 | 0.4882755 | 0 | 1.914079 | 0
2018-02-07 19:51 | 82677.73 | 480.0018 | 2 | 10 | 4.053926 | 4.889921 | 0.6512587 | 0 | 2.572441 | 0
2018-02-07 19:53 | 82797.73 | 600.0002 | 2 | 10 | 4.079809 | 4.889936 | 0.814243 | 0 | 3.235327 | 0
2018-02-07 19:55 | 82917.73 | 720.001 | 2 | 10 | 4.10253 | 4.889902 | 0.9772181 | 0 | 3.902109 | 0
2018-02-07 19:57 | 83037.73 | 840.0002 | 2 | 10 | 4.125607 | 4.889912 | 1.140205 | 0 | 4.572625 | 0
2018-02-07 19:59 | 83157.73 | 960.0011 | 2 | 10 | 4.150668 | 4.88991 | 1.303195 | 0 | 5.247074 | 0
2018-02-07 20:01 | 83277.73 | 1080.001 | 2 | 10 | 4.178069 | 4.889898 | 1.466179 | 0 | 5.92576 | 0
2018-02-07 20:03 | 83397.73 | 1200.0002 | 2 | 10 | 4.200417 | 4.711712 | 1.628319 | 0 | 6.605458 | 0
2018-02-07 20:05 | 83517.73 | 1320.0003 | 2 | 10 | 4.200399 | 4.151443 | 1.775891 | 0 | 7.225323 | 0
2018-02-07 20:07 | 83637.73 | 1440.0018 | 2 | 10 | 4.200401 | 3.625582 | 1.905421 | 0 | 7.7694 | 0
2018-02-07 20:08 | 83726.54 | 1528.8064 | 2 | 10 | 4.200403 | 3.259989 | 1.990292 | 0 | 8.125894 | 0
2018-02-07 20:10 | 83846.56 | 120.0011 | 3 | 10 | 4.228208 | 3.259968 | 2.098512 | 0 | 8.581845 | 0
2018-02-07 20:12 | 83966.56 | 240.0027 | 3 | 10 | 4.260949 | 3.259985 | 2.207172 | 0 | 9.043037 | 0
2018-02-07 20:14 | 84086.56 | 360.0018 | 3 | 10 | 4.296216 | 3.260006 | 2.315828 | 0 | 9.507907 | 0
2018-02-07 20:16 | 84206.56 | 480.0018 | 3 | 10 | 4.333636 | 3.260048 | 2.424485 | 0 | 9.976739 | 0
2018-02-07 20:18 | 84326.56 | 600.001 | 3 | 10 | 4.37299 | 3.259975 | 2.533136 | 0 | 10.44972 | 0
2018-02-07 20:20 | 84446.56 | 720.001 | 3 | 10 | 4.400419 | 3.020218 | 2.640393 | 0 | 10.92068 | 0
2018-02-07 20:22 | 84566.56 | 840.0011 | 3 | 10 | 4.400398 | 2.502514 | 2.732033 | 0 | 11.32393 | 0
2018-02-07 20:24 | 84686.56 | 960.0011 | 3 | 10 | 4.400396 | 2.091358 | 2.808356 | 0 | 11.65979 | 0
2018-02-07 20:26 | 84806.56 | 1080.0002 | 3 | 10 | 4.400378 | 1.757801 | 2.872315 | 0 | 11.94123 | 0
2018-02-07 20:28 | 84926.56 | 1200.0019 | 3 | 10 | 4.400383 | 1.487274 | 2.926241 | 0 | 12.17853 | 0
2018-02-07 20:30 | 85046.56 | 1320.0011 | 3 | 10 | 4.400377 | 1.266579 | 2.972011 | 0 | 12.37993 | 0
2018-02-07 20:32 | 85166.56 | 1440.0011 | 3 | 10 | 4.400369 | 1.086172 | 3.011126 | 0 | 12.55205 | 0
2018-02-07 20:34 | 85286.56 | 1560.0002 | 3 | 10 | 4.40036 | 0.9375114 | 3.044771 | 0 | 12.7001 | 0
2018-02-07 20:36 | 85406.56 | 1680.0003 | 3 | 10 | 4.400378 | 0.8146038 | 3.073906 | 0 | 12.82831 | 0
2018-02-07 20:38 | 85526.56 | 1800.0013 | 3 | 10 | 4.400373 | 0.7117405 | 3.099284 | 0 | 12.93998 | 0
2018-02-07 20:39 | 85606.53 | 1879.9722 | 3 | 10 | 4.400351 | 0.6519928 | 3.114409 | 0 | 13.00654 | 0
2018-02-07 20:41 | 85726.58 | 120.0008 | 4 | 10 | 4.353785 | 0 | 3.114409 | 0 | 13.00654 | 0
2018-02-07 20:43 | 85846.58 | 240.0009 | 4 | 10 | 4.349884 | 0 | 3.114409 | 0 | 13.00654 | 0
2018-02-07 20:44 | 85906.58 | 300.0038 | 4 | 10 | 4.348697 | 0 | 3.114409 | 0 | 13.00654 | 0
2018-02-07 20:46 | 86026.65 | 120.0009 | 5 | 10 | 4.181506 | -2.281949 | 3.114409 | 0.07605709 | 13.00654 | 0.3197533
2018-02-07 20:48 | 86146.65 | 240.0015 | 5 | 10 | 4.150822 | -2.281956 | 3.114409 | 0.1521111 | 13.00654 | 0.6365862
2018-02-07 20:50 | 86266.66 | 360.0027 | 5 | 10 | 4.121611 | -2.281972 | 3.114409 | 0.2281736 | 13.00654 | 0.9511932
2018-02-07 20:52 | 86386.65 | 480.0021 | 5 | 10 | 4.092748 | -2.281915 | 3.114409 | 0.3042292 | 13.00654 | 1.263565
2018-02-07 20:54 | 86506.65 | 600.0018 | 5 | 10 | 4.064104 | -2.281947 | 3.114409 | 0.3802843 | 13.00654 | 1.573749
2018-02-07 20:56 | 86626.65 | 720.0015 | 5 | 10 | 4.03578 | -2.282013 | 3.114409 | 0.4563443 | 13.00654 | 1.881785
2018-02-07 20:58 | 86746.65 | 840.0001 | 5 | 10 | 4.007751 | -2.28196 | 3.114409 | 0.5324011 | 13.00654 | 2.187665
2018-02-07 21:00 | 86866.65 | 960.0011 | 5 | 10 | 3.98017 | -2.28196 | 3.114409 | 0.608458 | 13.00654 | 2.491429
2018-02-07 21:02 | 86986.65 | 1080.0008 | 5 | 10 | 3.953244 | -2.281986 | 3.114409 | 0.6845152 | 13.00654 | 2.793122
2018-02-07 21:04 | 87106.65 | 1200.0015 | 5 | 10 | 3.927063 | -2.281984 | 3.114409 | 0.7605749 | 13.00654 | 3.092804
2018-02-07 21:06 | 87226.65 | 1320.0021 | 5 | 10 | 3.901793 | -2.28196 | 3.114409 | 0.8366346 | 13.00654 | 3.390529
2018-02-07 21:08 | 87346.65 | 1440.0015 | 5 | 10 | 3.877601 | -2.282004 | 3.114409 | 0.9126908 | 13.00654 | 3.686357
2018-02-07 21:10 | 87466.65 | 1560.0011 | 5 | 10 | 3.854567 | -2.282015 | 3.114409 | 0.9887499 | 13.00654 | 3.980401
2018-02-07 21:12 | 87586.65 | 1680.0014 | 5 | 10 | 3.83282 | -2.281951 | 3.114409 | 1.06481 | 13.00654 | 4.272742
2018-02-07 21:14 | 87706.65 | 1800.0021 | 5 | 10 | 3.812268 | -2.281961 | 3.114409 | 1.140867 | 13.00654 | 4.563467
2018-02-07 21:16 | 87826.65 | 1920.0008 | 5 | 10 | 3.792605 | -2.281974 | 3.114409 | 1.216923 | 13.00654 | 4.852661
2018-02-07 21:18 | 87946.66 | 2040.0024 | 5 | 10 | 3.773829 | -2.281976 | 3.114409 | 1.292982 | 13.00654 | 5.140404
2018-02-07 21:20 | 88066.66 | 2160.0024 | 5 | 10 | 3.755816 | -2.28198 | 3.114409 | 1.36904 | 13.00654 | 5.426744
2018-02-07 21:22 | 88186.65 | 2280.0004 | 5 | 10 | 3.738671 | -2.281967 | 3.114409 | 1.445098 | 13.00654 | 5.711745
2018-02-07 21:24 | 88306.65 | 2400.002 | 5 | 10 | 3.722417 | -2.281929 | 3.114409 | 1.521153 | 13.00654 | 5.995468
2018-02-07 21:26 | 88426.66 | 2520.0023 | 5 | 10 | 3.707064 | -2.281994 | 3.114409 | 1.597213 | 13.00654 | 6.278004
2018-02-07 21:28 | 88546.65 | 2640.0021 | 5 | 10 | 3.692636 | -2.281967 | 3.114409 | 1.673269 | 13.00654 | 6.559395
2018-02-07 21:30 | 88666.65 | 2760.0017 | 5 | 10 | 3.679095 | -2.28198 | 3.114409 | 1.749328 | 13.00654 | 6.839731
2018-02-07 21:32 | 88786.65 | 2880.001 | 5 | 10 | 3.66651 | -2.281931 | 3.114409 | 1.825365 | 13.00654 | 7.118994
2018-02-07 21:34 | 88906.65 | 3000.0019 | 5 | 10 | 3.65485 | -2.281919 | 3.114409 | 1.901443 | 13.00654 | 7.397488
2018-02-07 21:36 | 89026.65 | 3120.0011 | 5 | 10 | 3.644073 | -2.281956 | 3.114409 | 1.977501 | 13.00654 | 7.675053
2018-02-07 21:38 | 89146.66 | 3240.0026 | 5 | 10 | 3.634035 | -2.281953 | 3.114409 | 2.053562 | 13.00654 | 7.951838
2018-02-07 21:40 | 89266.65 | 3360.0009 | 5 | 10 | 3.624477 | -2.281906 | 3.114409 | 2.129614 | 13.00654 | 8.227846
2018-02-07 21:42 | 89386.65 | 3480.001 | 5 | 10 | 3.615096 | -2.281915 | 3.114409 | 2.205671 | 13.00654 | 8.503159
2018-02-07 21:44 | 89506.65 | 3600.0011 | 5 | 10 | 3.605619 | -2.281915 | 3.114409 | 2.281729 | 13.00654 | 8.777753
2018-02-07 21:46 | 89626.65 | 3720.0006 | 5 | 10 | 3.595778 | -2.281949 | 3.114409 | 2.357787 | 13.00654 | 9.051621
2018-02-07 21:48 | 89746.65 | 3840.0012 | 5 | 10 | 3.585464 | -2.281937 | 3.114409 | 2.433842 | 13.00654 | 9.324709
2018-02-07 21:50 | 89866.65 | 3960.0016 | 5 | 10 | 3.574469 | -2.281902 | 3.114409 | 2.509897 | 13.00654 | 9.596985
2018-02-07 21:52 | 89986.65 | 4080.001 | 5 | 10 | 3.562314 | -2.281951 | 3.114409 | 2.585961 | 13.00654 | 9.868424
2018-02-07 21:54 | 90106.65 | 4200.0001 | 5 | 10 | 3.547901 | -2.281906 | 3.114409 | 2.662018 | 13.00654 | 10.13883
2018-02-07 21:56 | 90226.65 | 4320.0013 | 5 | 10 | 3.529522 | -2.281947 | 3.114409 | 2.738076 | 13.00654 | 10.40801
2018-02-07 21:58 | 90346.65 | 4440.0012 | 5 | 10 | 3.506679 | -2.281935 | 3.114409 | 2.814131 | 13.00654 | 10.67561
2018-02-07 22:00 | 90466.65 | 4560.0018 | 5 | 10 | 3.475643 | -2.281965 | 3.114409 | 2.890191 | 13.00654 | 10.94123
2018-02-07 22:02 | 90586.65 | 4680.001 | 5 | 10 | 3.425735 | -2.281956 | 3.114409 | 2.96625 | 13.00654 | 11.20386
2018-02-07 22:04 | 90706.65 | 4800.0009 | 5 | 10 | 3.317706 | -2.281951 | 3.114409 | 3.042308 | 13.00654 | 11.46096
2018-02-07 22:06 | 90819.02 | 4912.3719 | 5 | 10 | 2.99997 | -2.281965 | 3.114409 | 3.11353 | 13.00654 | 11.68867
2018-02-07 22:08 | 90939.08 | 120.0009 | 6 | 10 | 3.200211 | 0 | 3.114409 | 3.11353 | 13.00654 | 11.68867
2018-02-07 22:10 | 91059.08 | 240.0015 | 6 | 10 | 3.212532 | 0 | 3.114409 | 3.11353 | 13.00654 | 11.68867
2018-02-07 22:11 | 91119.08 | 300.0029 | 6 | 10 | 3.216901 | 0 | 3.114409 | 3.11353 | 13.00654 | 11.68867
2018-02-07 22:11 | 91119.08632 | 0.0032 | 7 | 11 | 3.21683 | 0 | 0 | 0 | 0 | 0
2018-02-07 22:13 | 91239.17 | 120.0002 | 2 | 11 | 3.935015 | 4.889898 | 0.1623017 | 0 | 0.6142696 | 0
2018-02-07 22:15 | 91359.17 | 240.001 | 2 | 11 | 3.987196 | 4.889923 | 0.3252821 | 0 | 1.260581 | 0
2018-02-07 22:17 | 91479.18 | 360.0018 | 2 | 11 | 4.023497 | 4.889923 | 0.4882651 | 0 | 1.913495 | 0
2018-02-07 22:19 | 91599.17 | 480.0002 | 2 | 11 | 4.05313 | 4.889927 | 0.6512437 | 0 | 2.571705 | 0
2018-02-07 22:21 | 91719.18 | 600.0026 | 2 | 11 | 4.079231 | 4.889906 | 0.8142278 | 0 | 3.234476 | 0
2018-02-07 22:23 | 91839.18 | 720.0018 | 2 | 11 | 4.102057 | 4.889912 | 0.9772061 | 0 | 3.901187 | 0
2018-02-07 22:25 | 91959.17 | 840.0002 | 2 | 11 | 4.125171 | 4.889889 | 1.140178 | 0 | 4.571568 | 0
2018-02-07 22:27 | 92079.18 | 960.0018 | 2 | 11 | 4.15039 | 4.889929 | 1.303161 | 0 | 5.245924 | 0
2018-02-07 22:29 | 92199.17 | 1080.0007 | 2 | 11 | 4.177996 | 4.889887 | 1.46614 | 0 | 5.924562 | 0
2018-02-07 22:31 | 92319.17 | 1200.0011 | 2 | 11 | 4.200401 | 4.712425 | 1.628298 | 0 | 6.604328 | 0
2018-02-07 22:33 | 92439.18 | 1320.0018 | 2 | 11 | 4.200405 | 4.149971 | 1.775857 | 0 | 7.224137 | 0
2018-02-07 22:35 | 92559.18 | 1440.0019 | 2 | 11 | 4.200396 | 3.622839 | 1.905302 | 0 | 7.767859 | 0
2018-02-07 22:37 | 92647.02 | 1527.8511 | 2 | 11 | 4.200382 | 3.259989 | 1.989237 | 0 | 8.12042 | 0
2018-02-07 22:39 | 92767.04 | 120.001 | 3 | 11 | 4.228192 | 3.259996 | 2.097448 | 3.51e-10 | 8.57633 | 1.433e-09
2018-02-07 22:41 | 92887.04 | 240.0019 | 3 | 11 | 4.261014 | 3.259983 | 2.206106 | 3.51e-10 | 9.037517 | 1.433e-09
2018-02-07 22:43 | 93007.04 | 360.0003 | 3 | 11 | 4.296309 | 3.260023 | 2.31476 | 3.51e-10 | 9.502391 | 1.433e-09
2018-02-07 22:45 | 93127.04 | 480.0003 | 3 | 11 | 4.333756 | 3.259977 | 2.423416 | 3.51e-10 | 9.971226 | 1.433e-09
2018-02-07 22:47 | 93247.04 | 600.0003 | 3 | 11 | 4.373032 | 3.260035 | 2.53207 | 3.51e-10 | 10.44422 | 1.433e-09
2018-02-07 22:49 | 93367.04 | 720.002 | 3 | 11 | 4.400411 | 3.021385 | 2.639325 | 3.51e-10 | 10.91518 | 1.433e-09
2018-02-07 22:51 | 93487.04 | 840.0013 | 3 | 11 | 4.400412 | 2.503708 | 2.730991 | 3.51e-10 | 11.31855 | 1.433e-09
2018-02-07 22:53 | 93607.04 | 960.0005 | 3 | 11 | 4.400399 | 2.09223 | 2.80734 | 3.51e-10 | 11.65451 | 1.433e-09
2018-02-07 22:55 | 93727.04 | 1080.0013 | 3 | 11 | 4.400386 | 1.758886 | 2.871327 | 3.51e-10 | 11.93608 | 1.433e-09
2018-02-07 22:57 | 93847.04 | 1200.0006 | 3 | 11 | 4.400373 | 1.488123 | 2.92529 | 3.51e-10 | 12.17354 | 1.433e-09
2018-02-07 22:59 | 93967.04 | 1320.0014 | 3 | 11 | 4.400372 | 1.26829 | 2.971103 | 3.51e-10 | 12.37514 | 1.433e-09
2018-02-07 23:01 | 94087.04 | 1440.0007 | 3 | 11 | 4.400389 | 1.088444 | 3.010272 | 3.51e-10 | 12.54749 | 1.433e-09
2018-02-07 23:03 | 94207.04 | 1560.0016 | 3 | 11 | 4.400341 | 0.9385605 | 3.043977 | 3.51e-10 | 12.69581 | 1.433e-09
2018-02-07 23:05 | 94327.04 | 1680.0011 | 3 | 11 | 4.400336 | 0.8153248 | 3.073165 | 3.51e-10 | 12.82425 | 1.433e-09
2018-02-07 23:07 | 94447.04 | 1800.0016 | 3 | 11 | 4.400342 | 0.7126503 | 3.098596 | 3.51e-10 | 12.93615 | 1.433e-09
2018-02-07 23:08 | 94529.49 | 1882.451 | 3 | 11 | 4.400359 | 0.6519985 | 3.114214 | 3.51e-10 | 13.00488 | 1.433e-09
2018-02-07 23:10 | 94649.5383 | 120.0025 | 4 | 11 | 4.353897 | 0 | 3.114214 | 3.51e-10 | 13.00488 | 1.433e-09
2018-02-07 23:12 | 94769.5359 | 240.0001 | 4 | 11 | 4.350004 | 0 | 3.114214 | 3.51e-10 | 13.00488 | 1.433e-09
2018-02-07 23:13 | 94829.538 | 300.0022 | 4 | 11 | 4.348815 | 0 | 3.114214 | 3.51e-10 | 13.00488 | 1.433e-09
2018-02-07 23:15 | 94949.63 | 120.0002 | 5 | 11 | 4.182064 | -2.282004 | 3.114214 | 0.0760539 | 13.00488 | 0.3197773
2018-02-07 23:17 | 95069.63 | 240.0026 | 5 | 11 | 4.151376 | -2.282021 | 3.114214 | 0.1521131 | 13.00488 | 0.636675
2018-02-07 23:19 | 95189.63 | 360.0003 | 5 | 11 | 4.122166 | -2.28198 | 3.114214 | 0.2281718 | 13.00488 | 0.9513087
2018-02-07 23:21 | 95309.63 | 480.0019 | 5 | 11 | 4.093328 | -2.281986 | 3.114214 | 0.3042307 | 13.00488 | 1.263738
2018-02-07 23:23 | 95429.63 | 600.0011 | 5 | 11 | 4.064713 | -2.28199 | 3.114214 | 0.3802884 | 13.00488 | 1.573976
2018-02-07 23:25 | 95549.63 | 720.0019 | 5 | 11 | 4.036363 | -2.281976 | 3.114214 | 0.4563498 | 13.00488 | 1.882064
2018-02-07 23:27 | 95669.63 | 840.0004 | 5 | 11 | 4.008377 | -2.281951 | 3.114214 | 0.5324058 | 13.00488 | 2.187986
2018-02-07 23:29 | 95789.63 | 960.0004 | 5 | 11 | 3.980823 | -2.281939 | 3.114214 | 0.6084631 | 13.00488 | 2.491801
2018-02-07 23:31 | 95909.63 | 1080.0003 | 5 | 11 | 3.95391 | -2.281943 | 3.114214 | 0.6845215 | 13.00488 | 2.793548
2018-02-07 23:33 | 96029.63 | 1200.0005 | 5 | 11 | 3.927738 | -2.281988 | 3.114214 | 0.7605811 | 13.00488 | 3.09328
2018-02-07 23:35 | 96149.63 | 1320.0021 | 5 | 11 | 3.902468 | -2.281997 | 3.114214 | 0.8366386 | 13.00488 | 3.391047
2018-02-07 23:37 | 96269.63 | 1440.0013 | 5 | 11 | 3.878276 | -2.281999 | 3.114214 | 0.9126968 | 13.00488 | 3.686935
2018-02-07 23:39 | 96389.63 | 1560.0022 | 5 | 11 | 3.855237 | -2.28198 | 3.114214 | 0.9887542 | 13.00488 | 3.981023
2018-02-07 23:41 | 96509.63 | 1680.0022 | 5 | 11 | 3.833462 | -2.281965 | 3.114214 | 1.064814 | 13.00488 | 4.273416
2018-02-07 23:43 | 96629.63 | 1800.001 | 5 | 11 | 3.812836 | -2.281976 | 3.114214 | 1.140871 | 13.00488 | 4.564187
2018-02-07 23:45 | 96749.63 | 1920.0019 | 5 | 11 | 3.793163 | -2.281972 | 3.114214 | 1.216929 | 13.00488 | 4.853427
2018-02-07 23:47 | 96869.63 | 2040.0002 | 5 | 11 | 3.774324 | -2.282043 | 3.114214 | 1.292985 | 13.00488 | 5.1412
2018-02-07 23:49 | 96989.63 | 2160.0015 | 5 | 11 | 3.756298 | -2.281953 | 3.114214 | 1.369038 | 13.00488 | 5.42756
2018-02-07 23:51 | 97109.63 | 2280 | 5 | 11 | 3.739102 | -2.281974 | 3.114214 | 1.445107 | 13.00488 | 5.712635
2018-02-07 23:53 | 97229.63 | 2400.0006 | 5 | 11 | 3.722794 | -2.281949 | 3.114214 | 1.521166 | 13.00488 | 5.996403
2018-02-07 23:55 | 97349.63 | 2520.0004 | 5 | 11 | 3.707384 | -2.281947 | 3.114214 | 1.597221 | 13.00488 | 6.278948
2018-02-07 23:57 | 97469.63 | 2640.0022 | 5 | 11 | 3.692876 | -2.281947 | 3.114214 | 1.673279 | 13.00488 | 6.560367
2018-02-07 23:59 | 97589.63 | 2760.0012 | 5 | 11 | 3.679296 | -2.28196 | 3.114214 | 1.749331 | 13.00488 | 6.840696
2018-02-08 00:01 | 97709.63 | 2880.0015 | 5 | 11 | 3.666671 | -2.281963 | 3.114214 | 1.825392 | 13.00488 | 7.120058
2018-02-08 00:03 | 97829.63 | 3000.0009 | 5 | 11 | 3.654963 | -2.281922 | 3.114214 | 1.90145 | 13.00488 | 7.398488
2018-02-08 00:05 | 97949.63 | 3120.0002 | 5 | 11 | 3.644135 | -2.281976 | 3.114214 | 1.977509 | 13.00488 | 7.676063
2018-02-08 00:07 | 98069.63 | 3240.0002 | 5 | 11 | 3.634061 | -2.281956 | 3.114214 | 2.053568 | 13.00488 | 7.952845
2018-02-08 00:09 | 98189.63 | 3360.001 | 5 | 11 | 3.624489 | -2.281978 | 3.114214 | 2.129623 | 13.00488 | 8.228869
2018-02-08 00:11 | 98309.63 | 3480.0027 | 5 | 11 | 3.615096 | -2.281965 | 3.114214 | 2.205682 | 13.00488 | 8.504185
2018-02-08 00:13 | 98429.63 | 3600.001 | 5 | 11 | 3.605578 | -2.281951 | 3.114214 | 2.281743 | 13.00488 | 8.778793
2018-02-08 00:15 | 98549.63 | 3720.0011 | 5 | 11 | 3.595667 | -2.281982 | 3.114214 | 2.357798 | 13.00488 | 9.052642
2018-02-08 00:17 | 98669.63 | 3840.0012 | 5 | 11 | 3.5853 | -2.281997 | 3.114214 | 2.433855 | 13.00488 | 9.325727
2018-02-08 00:19 | 98789.63 | 3960.0019 | 5 | 11 | 3.574349 | -2.281958 | 3.114214 | 2.509914 | 13.00488 | 9.598012
2018-02-08 00:21 | 98909.63 | 4080.0002 | 5 | 11 | 3.562162 | -2.281982 | 3.114214 | 2.585972 | 13.00488 | 9.869416
2018-02-08 00:23 | 99029.63 | 4200.0018 | 5 | 11 | 3.547743 | -2.281963 | 3.114214 | 2.662029 | 13.00488 | 10.13982
2018-02-08 00:25 | 99149.63 | 4320.0002 | 5 | 11 | 3.529334 | -2.28197 | 3.114214 | 2.738087 | 13.00488 | 10.40898
2018-02-08 00:27 | 99269.63 | 4440.0001 | 5 | 11 | 3.506444 | -2.28197 | 3.114214 | 2.814146 | 13.00488 | 10.67658
2018-02-08 00:29 | 99389.63 | 4560.001 | 5 | 11 | 3.475364 | -2.282017 | 3.114214 | 2.890201 | 13.00488 | 10.94216
2018-02-08 00:31 | 99509.63 | 4680.001 | 5 | 11 | 3.425282 | -2.282002 | 3.114214 | 2.96626 | 13.00488 | 11.20476
2018-02-08 00:33 | 99629.63 | 4800.0018 | 5 | 11 | 3.316686 | -2.281988 | 3.114214 | 3.042318 | 13.00488 | 11.46181
2018-02-08 00:35 | 99741.35 | 4911.7247 | 5 | 11 | 2.999986 | -2.282017 | 3.114214 | 3.113129 | 13.00488 | 11.68816
2018-02-08 00:37 | 99861.4 | 120.0019 | 6 | 11 | 3.20042 | 0 | 3.114214 | 3.113129 | 13.00488 | 11.68816
2018-02-08 00:39 | 99981.4 | 240.0004 | 6 | 11 | 3.212718 | 0 | 3.114214 | 3.113129 | 13.00488 | 11.68816
2018-02-08 00:40 | 100041.4 | 300.0016 | 6 | 11 | 3.217091 | 0 | 3.114214 | 3.113129 | 13.00488 | 11.68816
2018-02-08 00:40 | 100041.4 | 0.0032 | 7 | 12 | 3.217133 | 0 | 0 | 0 | 0 | 0
2018-02-08 00:42 | 100161.5 | 120.0002 | 2 | 12 | 3.936461 | 4.889902 | 0.162286 | 1.926e-09 | 0.614936 | 6.196e-09
2018-02-08 00:44 | 100281.5 | 240.0002 | 2 | 12 | 3.988009 | 4.889919 | 0.3252642 | 1.926e-09 | 1.261386 | 6.196e-09
2018-02-08 00:46 | 100401.5 | 360.0002 | 2 | 12 | 4.02422 | 4.889879 | 0.4882437 | 1.926e-09 | 1.914415 | 6.196e-09
2018-02-08 00:48 | 100521.5 | 480.0002 | 2 | 12 | 4.053773 | 4.889912 | 0.6512207 | 1.926e-09 | 2.572727 | 6.196e-09
2018-02-08 00:50 | 100641.5 | 600.0002 | 2 | 12 | 4.079714 | 4.889902 | 0.8142053 | 1.926e-09 | 3.235593 | 6.196e-09
2018-02-08 00:52 | 100761.5 | 720.0002 | 2 | 12 | 4.10253 | 4.889914 | 0.9771844 | 1.926e-09 | 3.902385 | 6.196e-09
2018-02-08 00:54 | 100881.5 | 840.0002 | 2 | 12 | 4.125666 | 4.889893 | 1.140161 | 1.926e-09 | 4.572862 | 6.196e-09
2018-02-08 00:56 | 101001.5 | 960.0002 | 2 | 12 | 4.150914 | 4.889853 | 1.303136 | 1.926e-09 | 5.24727 | 6.196e-09
2018-02-08 00:58 | 101121.5 | 1080.0018 | 2 | 12 | 4.178528 | 4.889908 | 1.466124 | 1.926e-09 | 5.926031 | 6.196e-09
2018-02-08 01:00 | 101241.5 | 1200.0002 | 2 | 12 | 4.200404 | 4.699179 | 1.628136 | 1.926e-09 | 6.605256 | 6.196e-09
2018-02-08 01:02 | 101361.5 | 1320.001 | 2 | 12 | 4.200408 | 4.139641 | 1.775319 | 1.926e-09 | 7.223483 | 6.196e-09
2018-02-08 01:04 | 101481.5 | 1440.0002 | 2 | 12 | 4.200402 | 3.614447 | 1.904448 | 1.926e-09 | 7.765875 | 6.196e-09
2018-02-08 01:05 | 101567.7 | 1526.2359 | 2 | 12 | 4.200403 | 3.259983 | 1.986731 | 1.926e-09 | 8.1115 | 6.196e-09
2018-02-08 01:07 | 101687.7 | 120.0003 | 3 | 12 | 4.228208 | 3.259995 | 2.094939 | 1.926e-09 | 8.567402 | 6.196e-09
2018-02-08 01:09 | 101807.7 | 240.001 | 3 | 12 | 4.261006 | 3.259991 | 2.203598 | 1.926e-09 | 9.02859 | 6.196e-09
2018-02-08 01:11 | 101927.7 | 360.0003 | 3 | 12 | 4.296273 | 3.259956 | 2.31225 | 1.926e-09 | 9.493452 | 6.196e-09
2018-02-08 01:13 | 102047.7 | 480.0011 | 3 | 12 | 4.333724 | 3.259974 | 2.420907 | 1.926e-09 | 9.962288 | 6.196e-09
2018-02-08 01:15 | 102167.7 | 600.0011 | 3 | 12 | 4.373041 | 3.260012 | 2.529559 | 1.926e-09 | 10.43528 | 6.196e-09
2018-02-08 01:17 | 102287.7 | 720.0011 | 3 | 12 | 4.400402 | 3.020048 | 2.636814 | 1.926e-09 | 10.90624 | 6.196e-09
2018-02-08 01:19 | 102407.7 | 840.0003 | 3 | 12 | 4.400394 | 2.502546 | 2.728453 | 1.926e-09 | 11.30949 | 6.196e-09
2018-02-08 01:21 | 102527.7 | 960.001 | 3 | 12 | 4.400395 | 2.091681 | 2.804779 | 1.926e-09 | 11.64535 | 6.196e-09
2018-02-08 01:23 | 102647.7 | 1080.001 | 3 | 12 | 4.400379 | 1.758625 | 2.868753 | 1.926e-09 | 11.92686 | 6.196e-09
2018-02-08 01:25 | 102767.7 | 1200.0019 | 3 | 12 | 4.400394 | 1.488649 | 2.92271 | 1.926e-09 | 12.16429 | 6.196e-09
2018-02-08 01:27 | 102887.7 | 1320.001 | 3 | 12 | 4.400375 | 1.268381 | 2.96853 | 1.926e-09 | 12.36592 | 6.196e-09
2018-02-08 01:29 | 103007.7 | 1440.002 | 3 | 12 | 4.400371 | 1.088375 | 3.007705 | 1.926e-09 | 12.5383 | 6.196e-09
2018-02-08 01:31 | 103127.7 | 1560.0011 | 3 | 12 | 4.40038 | 0.9396992 | 3.041421 | 1.926e-09 | 12.68666 | 6.196e-09
2018-02-08 01:33 | 103247.7 | 1680.001 | 3 | 12 | 4.40036 | 0.8164978 | 3.070624 | 1.926e-09 | 12.81517 | 6.196e-09
2018-02-08 01:35 | 103367.7 | 1800.001 | 3 | 12 | 4.400358 | 0.7131615 | 3.096063 | 1.926e-09 | 12.92711 | 6.196e-09
2018-02-08 01:37 | 103450.9 | 1883.1304 | 3 | 12 | 4.400374 | 0.6519966 | 3.111807 | 1.926e-09 | 12.99639 | 6.196e-09
2018-02-08 01:39 | 103570.9 | 120.0013 | 4 | 12 | 4.353892 | 0 | 3.111807 | 1.926e-09 | 12.99639 | 6.196e-09
2018-02-08 01:41 | 103690.9 | 240.0003 | 4 | 12 | 4.349991 | 0 | 3.111807 | 1.926e-09 | 12.99639 | 6.196e-09
2018-02-08 01:42 | 103750.9 | 300.0048 | 4 | 12 | 4.348826 | 0 | 3.111807 | 1.926e-09 | 12.99639 | 6.196e-09
2018-02-08 01:44 | 103871 | 120.0003 | 5 | 12 | 4.181811 | -2.281967 | 3.111807 | 0.07605349 | 12.99639 | 0.3197589
2018-02-08 01:46 | 103991 | 240.0019 | 5 | 12 | 4.151092 | -2.282033 | 3.111807 | 0.1521122 | 12.99639 | 0.6366335
2018-02-08 01:48 | 104111 | 360.0019 | 5 | 12 | 4.121901 | -2.281986 | 3.111807 | 0.2281689 | 12.99639 | 0.951238
2018-02-08 01:50 | 104231 | 480.0019 | 5 | 12 | 4.093064 | -2.281997 | 3.111807 | 0.3042268 | 12.99639 | 1.263643
2018-02-08 01:52 | 104351 | 600.0012 | 5 | 12 | 4.064487 | -2.282011 | 3.111807 | 0.380287 | 12.99639 | 1.573874
2018-02-08 01:54 | 104471 | 720.0019 | 5 | 12 | 4.036189 | -2.281947 | 3.111807 | 0.4563453 | 12.99639 | 1.881933
2018-02-08 01:56 | 104591 | 840.002 | 5 | 12 | 4.008227 | -2.28199 | 3.111807 | 0.532404 | 12.99639 | 2.187853
2018-02-08 01:58 | 104711 | 960.0021 | 5 | 12 | 3.980718 | -2.28196 | 3.111807 | 0.6084601 | 12.99639 | 2.491654
2018-02-08 02:00 | 104831 | 1080.0007 | 5 | 12 | 3.953822 | -2.282029 | 3.111807 | 0.6845205 | 12.99639 | 2.793402
2018-02-08 02:02 | 104951 | 1200.0015 | 5 | 12 | 3.927687 | -2.281976 | 3.111807 | 0.7605792 | 12.99639 | 3.093126
2018-02-08 02:04 | 105071 | 1320.0016 | 5 | 12 | 3.90243 | -2.281992 | 3.111807 | 0.8366371 | 12.99639 | 3.39089
2018-02-08 02:06 | 105191 | 1440.0016 | 5 | 12 | 3.878267 | -2.281972 | 3.111807 | 0.912694 | 12.99639 | 3.68677
2018-02-08 02:08 | 105311 | 1560.0001 | 5 | 12 | 3.855206 | -2.281988 | 3.111807 | 0.988751 | 12.99639 | 3.980856
2018-02-08 02:10 | 105431 | 1680.0007 | 5 | 12 | 3.833453 | -2.281997 | 3.111807 | 1.064808 | 12.99639 | 4.273238
2018-02-08 02:12 | 105551 | 1800.0008 | 5 | 12 | 3.812819 | -2.281994 | 3.111807 | 1.140868 | 12.99639 | 4.56402
2018-02-08 02:14 | 105671 | 1920.0016 | 5 | 12 | 3.793145 | -2.281982 | 3.111807 | 1.216926 | 12.99639 | 4.85326
2018-02-08 02:16 | 105791 | 2040.001 | 5 | 12 | 3.774287 | -2.281992 | 3.111807 | 1.292987 | 12.99639 | 5.141048
2018-02-08 02:18 | 105911 | 2160.001 | 5 | 12 | 3.756249 | -2.282017 | 3.111807 | 1.369046 | 12.99639 | 5.427425
2018-02-08 02:20 | 106031 | 2280.0019 | 5 | 12 | 3.73904 | -2.281947 | 3.111807 | 1.445104 | 12.99639 | 5.712458
2018-02-08 02:22 | 106151 | 2400.001 | 5 | 12 | 3.72272 | -2.282013 | 3.111807 | 1.521158 | 12.99639 | 5.996202
2018-02-08 02:24 | 106271 | 2520.0011 | 5 | 12 | 3.707325 | -2.281984 | 3.111807 | 1.597225 | 12.99639 | 6.278785
2018-02-08 02:26 | 106391 | 2640.0011 | 5 | 12 | 3.692824 | -2.281937 | 3.111807 | 1.673281 | 12.99639 | 6.560194
2018-02-08 02:28 | 106511 | 2760.0018 | 5 | 12 | 3.679242 | -2.281963 | 3.111807 | 1.749339 | 12.99639 | 6.840538
2018-02-08 02:30 | 106631 | 2880.0018 | 5 | 12 | 3.666584 | -2.281984 | 3.111807 | 1.825398 | 12.99639 | 7.119892
2018-02-08 02:32 | 106751 | 3000.0019 | 5 | 12 | 3.654865 | -2.281986 | 3.111807 | 1.901455 | 12.99639 | 7.398307
2018-02-08 02:34 | 106871 | 3120.0003 | 5 | 12 | 3.644032 | -2.281997 | 3.111807 | 1.977513 | 12.99639 | 7.675873
2018-02-08 02:36 | 106991 | 3240.0011 | 5 | 12 | 3.63393 | -2.281906 | 3.111807 | 2.053573 | 12.99639 | 7.952649
2018-02-08 02:38 | 107111 | 3360.0011 | 5 | 12 | 3.624334 | -2.28197 | 3.111807 | 2.129631 | 12.99639 | 8.228672
2018-02-08 02:40 | 107231 | 3480.0003 | 5 | 12 | 3.614916 | -2.282001 | 3.111807 | 2.205689 | 12.99639 | 8.503973
2018-02-08 02:42 | 107351 | 3600.0019 | 5 | 12 | 3.605363 | -2.282045 | 3.111807 | 2.281747 | 12.99639 | 8.778553
2018-02-08 02:44 | 107471 | 3720.0019 | 5 | 12 | 3.595436 | -2.281982 | 3.111807 | 2.357805 | 12.99639 | 9.052397
2018-02-08 02:46 | 107591 | 3840.0002 | 5 | 12 | 3.585096 | -2.28197 | 3.111807 | 2.433863 | 12.99639 | 9.325468
2018-02-08 02:48 | 107711 | 3960.0002 | 5 | 12 | 3.574052 | -2.282019 | 3.111807 | 2.509921 | 12.99639 | 9.59773
2018-02-08 02:50 | 107831 | 4080.0003 | 5 | 12 | 3.561826 | -2.282022 | 3.111807 | 2.585978 | 12.99639 | 9.869104
2018-02-08 02:52 | 107951 | 4200.0019 | 5 | 12 | 3.547322 | -2.281984 | 3.111807 | 2.662041 | 12.99639 | 10.1395
2018-02-08 02:54 | 108071 | 4320.0011 | 5 | 12 | 3.528833 | -2.282002 | 3.111807 | 2.7381 | 12.99639 | 10.40863
2018-02-08 02:56 | 108191 | 4440.001 | 5 | 12 | 3.505843 | -2.282017 | 3.111807 | 2.814158 | 12.99639 | 10.67618
2018-02-08 02:58 | 108311 | 4560.0003 | 5 | 12 | 3.474483 | -2.282011 | 3.111807 | 2.890216 | 12.99639 | 10.94171
2018-02-08 03:00 | 108431 | 4680.0003 | 5 | 12 | 3.423897 | -2.281982 | 3.111807 | 2.966273 | 12.99639 | 11.20423
2018-02-08 03:02 | 108551 | 4800.0003 | 5 | 12 | 3.313729 | -2.281986 | 3.111807 | 3.042333 | 12.99639 | 11.46113
2018-02-08 03:04 | 108661 | 4910.0153 | 5 | 12 | 2.999976 | -2.281994 | 3.111807 | 3.112063 | 12.99639 | 11.68387
2018-02-08 03:06 | 108781.1 | 120.0019 | 6 | 12 | 3.201184 | 0 | 3.111807 | 3.112063 | 12.99639 | 11.68387
2018-02-08 03:08 | 108901.1 | 240.0004 | 6 | 12 | 3.213455 | 0 | 3.111807 | 3.112063 | 12.99639 | 11.68387
2018-02-08 03:09 | 108961.1 | 300.0009 | 6 | 12 | 3.217781 | 0 | 3.111807 | 3.112063 | 12.99639 | 11.68387
2018-02-08 03:09 | 108961.1 | 0.0025 | 7 | 13 | 3.217729 | 0 | 0 | 0 | 0 | 0
2018-02-08 03:11 | 109081.2 | 120.0002 | 2 | 13 | 3.936522 | 4.889944 | 0.162286 | 3.51e-10 | 0.6144456 | 1.131e-09
2018-02-08 03:13 | 109201.2 | 240.0018 | 2 | 13 | 3.988484 | 4.889967 | 0.3252672 | 3.51e-10 | 1.26098 | 1.131e-09
2018-02-08 03:15 | 109321.2 | 360.0003 | 2 | 13 | 4.024768 | 4.889956 | 0.4882487 | 3.51e-10 | 1.914101 | 1.131e-09
2018-02-08 03:17 | 109441.2 | 480.0011 | 2 | 13 | 4.054405 | 4.889906 | 0.6512324 | 3.51e-10 | 2.57254 | 1.131e-09
2018-02-08 03:19 | 109561.2 | 600.0004 | 2 | 13 | 4.08034 | 4.889965 | 0.8142137 | 3.51e-10 | 3.235494 | 1.131e-09
2018-02-08 03:21 | 109681.2 | 720.0014 | 2 | 13 | 4.10312 | 4.889963 | 0.9771961 | 3.51e-10 | 3.9024 | 1.131e-09
2018-02-08 03:23 | 109801.2 | 840.0014 | 2 | 13 | 4.126285 | 4.889944 | 1.140177 | 3.51e-10 | 4.572996 | 1.131e-09
2018-02-08 03:25 | 109921.2 | 960.0013 | 2 | 13 | 4.151546 | 4.889923 | 1.303156 | 3.51e-10 | 5.247527 | 1.131e-09
2018-02-08 03:27 | 110041.2 | 1080.0022 | 2 | 13 | 4.179132 | 4.889923 | 1.466136 | 3.51e-10 | 5.926354 | 1.131e-09
2018-02-08 03:29 | 110161.2 | 1200.0023 | 2 | 13 | 4.200415 | 4.692377 | 1.628066 | 3.51e-10 | 6.605296 | 1.131e-09
2018-02-08 03:31 | 110281.2 | 1320.0024 | 2 | 13 | 4.200416 | 4.134928 | 1.775053 | 3.51e-10 | 7.222703 | 1.131e-09
2018-02-08 03:33 | 110401.2 | 1440.0007 | 2 | 13 | 4.200415 | 3.611895 | 1.90406 | 3.51e-10 | 7.764583 | 1.131e-09
2018-02-08 03:34 | 110487 | 1525.8477 | 2 | 13 | 4.200404 | 3.259977 | 1.985936 | 3.51e-10 | 8.108495 | 1.131e-09
2018-02-08 03:36 | 110607 | 120.0011 | 3 | 13 | 4.228173 | 3.260023 | 2.094154 | 1.046e-09 | 8.564439 | 3.965e-09
2018-02-08 03:38 | 110727 | 240.001 | 3 | 13 | 4.260899 | 3.260006 | 2.202807 | 1.046e-09 | 9.025597 | 3.965e-09
2018-02-08 03:40 | 110847 | 360.0004 | 3 | 13 | 4.296072 | 3.260008 | 2.311464 | 1.046e-09 | 9.49046 | 3.965e-09
2018-02-08 03:42 | 110967 | 480.0018 | 3 | 13 | 4.333474 | 3.260004 | 2.42012 | 1.046e-09 | 9.959269 | 3.965e-09
2018-02-08 03:44 | 111087 | 600.0019 | 3 | 13 | 4.372676 | 3.259975 | 2.528775 | 1.046e-09 | 10.43224 | 3.965e-09
2018-02-08 03:46 | 111207 | 720.0019 | 3 | 13 | 4.400405 | 3.026203 | 2.636101 | 1.046e-09 | 10.90348 | 3.965e-09
2018-02-08 03:48 | 111327 | 840.0003 | 3 | 13 | 4.400407 | 2.508072 | 2.727929 | 1.046e-09 | 11.30756 | 3.965e-09
2018-02-08 03:50 | 111447 | 960.0004 | 3 | 13 | 4.400393 | 2.096251 | 2.804419 | 1.046e-09 | 11.64415 | 3.965e-09
2018-02-08 03:52 | 111567 | 1080.0012 | 3 | 13 | 4.400384 | 1.762617 | 2.868541 | 1.046e-09 | 11.92631 | 3.965e-09
2018-02-08 03:54 | 111687 | 1200.0012 | 3 | 13 | 4.400381 | 1.49189 | 2.922625 | 1.046e-09 | 12.1643 | 3.965e-09
2018-02-08 03:56 | 111807 | 1320 | 3 | 13 | 4.400367 | 1.270617 | 2.968539 | 1.046e-09 | 12.36634 | 3.965e-09
2018-02-08 03:58 | 111927 | 1440.0004 | 3 | 13 | 4.400359 | 1.089399 | 3.007775 | 1.046e-09 | 12.53899 | 3.965e-09
2018-02-08 04:00 | 112047 | 1560.0005 | 3 | 13 | 4.400377 | 0.9404621 | 3.041528 | 1.046e-09 | 12.68752 | 3.965e-09
2018-02-08 04:02 | 112167 | 1680.0021 | 3 | 13 | 4.400379 | 0.8169289 | 3.070748 | 1.046e-09 | 12.8161 | 3.965e-09
2018-02-08 04:04 | 112287 | 1800.0011 | 3 | 13 | 4.400339 | 0.7129803 | 3.096192 | 1.046e-09 | 12.92806 | 3.965e-09
2018-02-08 04:05 | 112369.8 | 1882.7596 | 3 | 13 | 4.400366 | 0.6519966 | 3.111868 | 1.046e-09 | 12.99704 | 3.965e-09
2018-02-08 04:07 | 112489.8 | 120.0002 | 4 | 13 | 4.35385 | 0 | 3.111868 | 1.046e-09 | 12.99704 | 3.965e-09
2018-02-08 04:09 | 112609.8 | 239.9999 | 4 | 13 | 4.349937 | 0 | 3.111868 | 1.046e-09 | 12.99704 | 3.965e-09
2018-02-08 04:10 | 112669.8 | 300.0041 | 4 | 13 | 4.34879 | 0 | 3.111868 | 1.046e-09 | 12.99704 | 3.965e-09
2018-02-08 04:12 | 112789.9 | 120.0021 | 5 | 13 | 4.181466 | -2.281997 | 3.111868 | 0.07605763 | 12.99704 | 0.3197547
2018-02-08 04:14 | 112909.9 | 240.0007 | 5 | 13 | 4.150763 | -2.281988 | 3.111868 | 0.1521125 | 12.99704 | 0.636588
2018-02-08 04:16 | 113029.9 | 360.0016 | 5 | 13 | 4.121564 | -2.282031 | 3.111868 | 0.2281739 | 12.99704 | 0.9511861
2018-02-08 04:18 | 113149.9 | 480.0009 | 5 | 13 | 4.092756 | -2.282004 | 3.111868 | 0.3042317 | 12.99704 | 1.263566
2018-02-08 04:20 | 113269.9 | 600.0009 | 5 | 13 | 4.064189 | -2.282017 | 3.111868 | 0.380288 | 12.99704 | 1.573759
2018-02-08 04:22 | 113389.9 | 720.0002 | 5 | 13 | 4.035862 | -2.282001 | 3.111868 | 0.4563495 | 12.99704 | 1.881808
2018-02-08 04:24 | 113509.9 | 840.0002 | 5 | 13 | 4.007933 | -2.282022 | 3.111868 | 0.5324095 | 12.99704 | 2.187711
2018-02-08 04:26 | 113629.9 | 960.0011 | 5 | 13 | 3.980421 | -2.281967 | 3.111868 | 0.6084681 | 12.99704 | 2.491499
2018-02-08 04:28 | 113749.9 | 1080.0011 | 5 | 13 | 3.953529 | -2.282027 | 3.111868 | 0.6845283 | 12.99704 | 2.793223
2018-02-08 04:30 | 113869.9 | 1200.0012 | 5 | 13 | 3.927393 | -2.282001 | 3.111868 | 0.7605875 | 12.99704 | 3.092927
2018-02-08 04:32 | 113989.9 | 1320.0014 | 5 | 13 | 3.902149 | -2.282015 | 3.111868 | 0.836647 | 12.99704 | 3.390677
2018-02-08 04:34 | 114109.9 | 1440.0023 | 5 | 13 | 3.878005 | -2.281999 | 3.111868 | 0.9127074 | 12.99704 | 3.686551
2018-02-08 04:36 | 114229.9 | 1560.0024 | 5 | 13 | 3.854972 | -2.282011 | 3.111868 | 0.988765 | 12.99704 | 3.98062
2018-02-08 04:38 | 114349.9 | 1680.0004 | 5 | 13 | 3.833199 | -2.282008 | 3.111868 | 1.064825 | 12.99704 | 4.272993
2018-02-08 04:40 | 114469.9 | 1800.0011 | 5 | 13 | 3.81257 | -2.282015 | 3.111868 | 1.140885 | 12.99704 | 4.563757
2018-02-08 04:42 | 114589.9 | 1920.002 | 5 | 13 | 3.792891 | -2.282033 | 3.111868 | 1.216943 | 12.99704 | 4.852978
2018-02-08 04:44 | 114709.9 | 2040.0012 | 5 | 13 | 3.77406 | -2.281988 | 3.111868 | 1.292999 | 12.99704 | 5.140729
2018-02-08 04:46 | 114829.9 | 2160.0013 | 5 | 13 | 3.756021 | -2.281984 | 3.111868 | 1.369056 | 12.99704 | 5.427081
2018-02-08 04:48 | 114949.9 | 2280.0022 | 5 | 13 | 3.73881 | -2.281972 | 3.111868 | 1.445117 | 12.99704 | 5.712106
2018-02-08 04:50 | 115069.9 | 2400.0016 | 5 | 13 | 3.722488 | -2.28198 | 3.111868 | 1.521178 | 12.99704 | 5.995856
2018-02-08 04:52 | 115189.9 | 2520.0008 | 5 | 13 | 3.707075 | -2.282013 | 3.111868 | 1.597239 | 12.99704 | 6.2784
2018-02-08 04:54 | 115309.9 | 2640.0018 | 5 | 13 | 3.692563 | -2.281988 | 3.111868 | 1.673297 | 12.99704 | 6.559796
2018-02-08 04:56 | 115429.9 | 2760.0002 | 5 | 13 | 3.678956 | -2.282015 | 3.111868 | 1.749358 | 12.99704 | 6.840135
2018-02-08 04:58 | 115549.9 | 2880.0018 | 5 | 13 | 3.666283 | -2.281982 | 3.111868 | 1.82542 | 12.99704 | 7.119476
2018-02-08 05:00 | 115669.9 | 3000.001 | 5 | 13 | 3.654545 | -2.281956 | 3.111868 | 1.90148 | 12.99704 | 7.397879
2018-02-08 05:02 | 115789.9 | 3120.0002 | 5 | 13 | 3.643696 | -2.28204 | 3.111868 | 1.977542 | 12.99704 | 7.675433
2018-02-08 05:04 | 115909.9 | 3240.001 | 5 | 13 | 3.63359 | -2.282025 | 3.111868 | 2.053597 | 12.99704 | 7.952168
2018-02-08 05:06 | 116029.9 | 3360.001 | 5 | 13 | 3.623962 | -2.282017 | 3.111868 | 2.129661 | 12.99704 | 8.228183
2018-02-08 05:08 | 116149.9 | 3480.001 | 5 | 13 | 3.614537 | -2.281947 | 3.111868 | 2.205721 | 12.99704 | 8.503465
2018-02-08 05:10 | 116269.9 | 3600.0002 | 5 | 13 | 3.604971 | -2.28198 | 3.111868 | 2.281785 | 12.99704 | 8.778041
2018-02-08 05:12 | 116389.9 | 3720.0002 | 5 | 13 | 3.595048 | -2.282015 | 3.111868 | 2.357848 | 12.99704 | 9.051869
2018-02-08 05:14 | 116509.9 | 3840.001 | 5 | 13 | 3.584676 | -2.282021 | 3.111868 | 2.433908 | 12.99704 | 9.324918
2018-02-08 05:16 | 116629.9 | 3960.001 | 5 | 13 | 3.573651 | -2.282054 | 3.111868 | 2.509967 | 12.99704 | 9.59715
2018-02-08 05:18 | 116749.9 | 4080.001 | 5 | 13 | 3.56145 | -2.282035 | 3.111868 | 2.586032 | 12.99704 | 9.868526
2018-02-08 05:20 | 116869.9 | 4200.001 | 5 | 13 | 3.546947 | -2.282019 | 3.111868 | 2.662097 | 12.99704 | 10.1389
2018-02-08 05:22 | 116989.9 | 4320.0002 | 5 | 13 | 3.528398 | -2.282031 | 3.111868 | 2.738164 | 12.99704 | 10.40802
2018-02-08 05:24 | 117109.9 | 4440.0002 | 5 | 13 | 3.505318 | -2.282011 | 3.111868 | 2.814222 | 12.99704 | 10.67554
2018-02-08 05:26 | 117229.9 | 4560.001 | 5 | 13 | 3.473756 | -2.282025 | 3.111868 | 2.890286 | 12.99704 | 10.94105
2018-02-08 05:28 | 117349.9 | 4680.0002 | 5 | 13 | 3.422638 | -2.282004 | 3.111868 | 2.966351 | 12.99704 | 11.20352
2018-02-08 05:30 | 117469.9 | 4800.0012 | 5 | 13 | 3.310529 | -2.282027 | 3.111868 | 3.042408 | 12.99704 | 11.46026
2018-02-08 05:32 | 117577.8 | 4907.8783 | 5 | 13 | 2.999996 | -2.281997 | 3.111868 | 3.110788 | 12.99704 | 11.67852
2018-02-08 05:34 | 117697.9 | 120.0008 | 6 | 13 | 3.201147 | 0 | 3.111868 | 3.110788 | 12.99704 | 11.67852
2018-02-08 05:36 | 117817.9 | 240.0008 | 6 | 13 | 3.213405 | 0 | 3.111868 | 3.110788 | 12.99704 | 11.67852
2018-02-08 05:37 | 117877.9 | 300.0022 | 6 | 13 | 3.217746 | 0 | 3.111868 | 3.110788 | 12.99704 | 11.67852
2018-02-08 05:37 | 117877.9 | 0.0024 | 7 | 14 | 3.217779 | 0 | 0 | 0 | 0 | 0
2018-02-08 05:39 | 117997.9 | 120.0002 | 2 | 14 | 3.936938 | 4.889938 | 0.1622952 | 1.219e-09 | 0.6145313 | 3.923e-09
2018-02-08 05:41 | 118117.9 | 240.0003 | 2 | 14 | 3.988913 | 4.889874 | 0.3252823 | 1.219e-09 | 1.261158 | 3.923e-09
2018-02-08 05:43 | 118237.9 | 360.0011 | 2 | 14 | 4.025227 | 4.889894 | 0.488267 | 1.219e-09 | 1.914365 | 3.923e-09
2018-02-08 05:45 | 118357.9 | 480.001 | 2 | 14 | 4.054876 | 4.889929 | 0.6512532 | 1.219e-09 | 2.572892 | 3.923e-09
2018-02-08 05:47 | 118477.9 | 600.0002 | 2 | 14 | 4.080886 | 4.889893 | 0.8142306 | 1.219e-09 | 3.235916 | 3.923e-09
2018-02-08 05:49 | 118597.9 | 720.0002 | 2 | 14 | 4.103703 | 4.889935 | 0.9772202 | 1.219e-09 | 3.902944 | 3.923e-09
2018-02-08 05:51 | 118717.9 | 840.001 | 2 | 14 | 4.12691 | 4.889919 | 1.140207 | 1.219e-09 | 4.573659 | 3.923e-09
2018-02-08 05:53 | 118837.9 | 960.001 | 2 | 14 | 4.152156 | 4.889942 | 1.303181 | 1.219e-09 | 5.248271 | 3.923e-09
2018-02-08 05:55 | 118957.9 | 1080.0002 | 2 | 14 | 4.179674 | 4.889967 | 1.466174 | 1.219e-09 | 5.927243 | 3.923e-09
2018-02-08 05:57 | 119077.9 | 1200.0019 | 2 | 14 | 4.200418 | 4.682663 | 1.627996 | 1.219e-09 | 6.605796 | 3.923e-09
2018-02-08 05:59 | 119197.9 | 1320.0004 | 2 | 14 | 4.200424 | 4.129349 | 1.774735 | 1.219e-09 | 7.22216 | 3.923e-09
2018-02-08 06:01 | 119317.9 | 1440.0011 | 2 | 14 | 4.200414 | 3.60677 | 1.903551 | 1.219e-09 | 7.763239 | 3.923e-09
2018-02-08 06:03 | 119402.8 | 1524.8418 | 2 | 14 | 4.200398 | 3.259991 | 1.984418 | 1.219e-09 | 8.102913 | 3.923e-09
2018-02-08 06:05 | 119522.8 | 120.0002 | 3 | 14 | 4.22815 | 3.260012 | 2.092633 | 2.395e-09 | 8.558846 | 8.722e-09
2018-02-08 06:07 | 119642.8 | 240.0018 | 3 | 14 | 4.260829 | 3.260019 | 2.201293 | 2.395e-09 | 9.020024 | 8.722e-09
2018-02-08 06:09 | 119762.8 | 360.001 | 3 | 14 | 4.295952 | 3.260002 | 2.309952 | 2.395e-09 | 9.484892 | 8.722e-09
2018-02-08 06:11 | 119882.8 | 480.001 | 3 | 14 | 4.33333 | 3.259985 | 2.418607 | 2.395e-09 | 9.953681 | 8.722e-09
2018-02-08 06:13 | 120002.8 | 600.001 | 3 | 14 | 4.372506 | 3.260019 | 2.527268 | 2.395e-09 | 10.42666 | 8.722e-09
2018-02-08 06:15 | 120122.8 | 720.0018 | 3 | 14 | 4.400406 | 3.028938 | 2.634638 | 2.395e-09 | 10.89808 | 8.722e-09
2018-02-08 06:17 | 120242.8 | 840.0002 | 3 | 14 | 4.400418 | 2.510612 | 2.726547 | 2.395e-09 | 11.30252 | 8.722e-09
2018-02-08 06:19 | 120362.8 | 960.0013 | 3 | 14 | 4.400379 | 2.098099 | 2.803109 | 2.395e-09 | 11.63942 | 8.722e-09
2018-02-08 06:21 | 120482.8 | 1080.001 | 3 | 14 | 4.400396 | 1.764748 | 2.867283 | 2.395e-09 | 11.92181 | 8.722e-09
2018-02-08 06:23 | 120602.8 | 1200.001 | 3 | 14 | 4.400375 | 1.492529 | 2.921411 | 2.395e-09 | 12.16 | 8.722e-09
2018-02-08 06:25 | 120722.8 | 1320.0018 | 3 | 14 | 4.400372 | 1.271593 | 2.967358 | 2.395e-09 | 12.36218 | 8.722e-09
2018-02-08 06:27 | 120842.8 | 1440.0002 | 3 | 14 | 4.400348 | 1.089993 | 3.006629 | 2.395e-09 | 12.53499 | 8.722e-09
2018-02-08 06:29 | 120962.8 | 1560.0008 | 3 | 14 | 4.400383 | 0.9412937 | 3.04041 | 2.395e-09 | 12.68364 | 8.722e-09
2018-02-08 06:31 | 121082.8 | 1680.0018 | 3 | 14 | 4.400356 | 0.8171883 | 3.069656 | 2.395e-09 | 12.81233 | 8.722e-09
2018-02-08 06:33 | 121202.8 | 1800.0002 | 3 | 14 | 4.400362 | 0.714201 | 3.095125 | 2.395e-09 | 12.9244 | 8.722e-09
2018-02-08 06:34 | 121286.4 | 1883.5512 | 3 | 14 | 4.400355 | 0.6519909 | 3.110962 | 2.395e-09 | 12.99409 | 8.722e-09
2018-02-08 06:36 | 121406.4 | 120 | 4 | 14 | 4.35384 | 0 | 3.110962 | 2.395e-09 | 12.99409 | 8.722e-09
2018-02-08 06:38 | 121526.4 | 240.0002 | 4 | 14 | 4.349947 | 0 | 3.110962 | 2.395e-09 | 12.99409 | 8.722e-09
2018-02-08 06:39 | 121586.4 | 300.003 | 4 | 14 | 4.348778 | 0 | 3.110962 | 2.395e-09 | 12.99409 | 8.722e-09
2018-02-08 06:41 | 121706.4836 | 120.0007 | 5 | 14 | 4.181616 | -2.281986 | 3.110962 | 0.0760536 | 12.99409 | 0.3197447
2018-02-08 06:43 | 121826.484 | 240.0011 | 5 | 14 | 4.15091 | -2.282001 | 3.110962 | 0.1521134 | 12.99409 | 0.6366098
2018-02-08 06:45 | 121946.4839 | 360.001 | 5 | 14 | 4.121711 | -2.281978 | 3.110962 | 0.2281725 | 12.99409 | 0.9512104
2018-02-08 06:47 | 122066.484 | 480.0011 | 5 | 14 | 4.092885 | -2.281982 | 3.110962 | 0.304232 | 12.99409 | 1.263608
2018-02-08 06:49 | 122186.4831 | 600.0002 | 5 | 14 | 4.064273 | -2.281965 | 3.110962 | 0.3802912 | 12.99409 | 1.57382
2018-02-08 06:51 | 122306.4832 | 720.0003 | 5 | 14 | 4.035936 | -2.281961 | 3.110962 | 0.4563473 | 12.99409 | 1.881853
2018-02-08 06:53 | 122426.4848 | 840.0019 | 5 | 14 | 4.007952 | -2.28199 | 3.110962 | 0.5324063 | 12.99409 | 2.187756
2018-02-08 06:55 | 122546.484 | 960.0011 | 5 | 14 | 3.98042 | -2.281988 | 3.110962 | 0.6084642 | 12.99409 | 2.491542
2018-02-08 06:57 | 122666.4848 | 1080.0019 | 5 | 14 | 3.953516 | -2.282015 | 3.110962 | 0.6845216 | 12.99409 | 2.793254
2018-02-08 06:59 | 122786.4832 | 1200.0003 | 5 | 14 | 3.927348 | -2.281976 | 3.110962 | 0.7605793 | 12.99409 | 3.092949
2018-02-08 07:01 | 122906.4843 | 1320.0014 | 5 | 14 | 3.902077 | -2.281984 | 3.110962 | 0.8366371 | 12.99409 | 3.390687
2018-02-08 07:03 | 123026.484 | 1440.0011 | 5 | 14 | 3.877904 | -2.282025 | 3.110962 | 0.9126959 | 12.99409 | 3.686548
2018-02-08 07:05 | 123146.4832 | 1560.0003 | 5 | 14 | 3.854841 | -2.282021 | 3.110962 | 0.9887565 | 12.99409 | 3.98062
2018-02-08 07:07 | 123266.4848 | 1680.0019 | 5 | 14 | 3.833047 | -2.281978 | 3.110962 | 1.064813 | 12.99409 | 4.27297
2018-02-08 07:09 | 123386.484 | 1800.0011 | 5 | 14 | 3.812391 | -2.28198 | 3.110962 | 1.140864 | 12.99409 | 4.563684
2018-02-08 07:11 | 123506.4839 | 1920.001 | 5 | 14 | 3.792679 | -2.28196 | 3.110962 | 1.216927 | 12.99409 | 4.852911
2018-02-08 07:13 | 123626.484 | 2040.0011 | 5 | 14 | 3.773843 | -2.281941 | 3.110962 | 1.292985 | 12.99409 | 5.140654
2018-02-08 07:15 | 123746.484 | 2160.0011 | 5 | 14 | 3.755793 | -2.281956 | 3.110962 | 1.369046 | 12.99409 | 5.427003
2018-02-08 07:17 | 123866.4831 | 2280.0002 | 5 | 14 | 3.738583 | -2.282015 | 3.110962 | 1.4451 | 12.99409 | 5.711986
2018-02-08 07:19 | 123986.484 | 2400.0011 | 5 | 14 | 3.722266 | -2.281924 | 3.110962 | 1.521149 | 12.99409 | 5.995677
2018-02-08 07:21 | 124106.484 | 2520.0011 | 5 | 14 | 3.70686 | -2.281986 | 3.110962 | 1.597216 | 12.99409 | 6.278228
2018-02-08 07:23 | 124226.4844 | 2640.0015 | 5 | 14 | 3.692378 | -2.281978 | 3.110962 | 1.673277 | 12.99409 | 6.559615
2018-02-08 07:25 | 124346.4832 | 2760.0003 | 5 | 14 | 3.678778 | -2.281939 | 3.110962 | 1.749335 | 12.99409 | 6.839929
2018-02-08 07:27 | 124466.4832 | 2880.0003 | 5 | 14 | 3.6661 | -2.282027 | 3.110962 | 1.825392 | 12.99409 | 7.119238
2018-02-08 07:29 | 124586.4848 | 3000.0019 | 5 | 14 | 3.654377 | -2.281978 | 3.110962 | 1.901454 | 12.99409 | 7.397637
2018-02-08 07:31 | 124706.484 | 3120.0011 | 5 | 14 | 3.64351 | -2.281949 | 3.110962 | 1.977507 | 12.99409 | 7.675146
2018-02-08 07:33 | 124826.4832 | 3240.0003 | 5 | 14 | 3.633404 | -2.281992 | 3.110962 | 2.053566 | 12.99409 | 7.951878
2018-02-08 07:35 | 124946.484 | 3360.0011 | 5 | 14 | 3.623781 | -2.281963 | 3.110962 | 2.129622 | 12.99409 | 8.227854
2018-02-08 07:37 | 125066.4832 | 3480.0003 | 5 | 14 | 3.614338 | -2.28197 | 3.110962 | 2.20568 | 12.99409 | 8.503112
2018-02-08 07:39 | 125186.4848 | 3600.0019 | 5 | 14 | 3.604774 | -2.282027 | 3.110962 | 2.281739 | 12.99409 | 8.777653
2018-02-08 07:41 | 125306.4831 | 3720.0002 | 5 | 14 | 3.594857 | -2.281997 | 3.110962 | 2.357793 | 12.99409 | 9.051436
2018-02-08 07:43 | 125426.4848 | 3840.0019 | 5 | 14 | 3.584481 | -2.282001 | 3.110962 | 2.433854 | 12.99409 | 9.324471
2018-02-08 07:45 | 125546.484 | 3960.0011 | 5 | 14 | 3.573438 | -2.281976 | 3.110962 | 2.509909 | 12.99409 | 9.596677
2018-02-08 07:47 | 125666.4856 | 4080.0027 | 5 | 14 | 3.561172 | -2.282001 | 3.110962 | 2.585969 | 12.99409 | 9.868016
2018-02-08 07:49 | 125786.4848 | 4200.0019 | 5 | 14 | 3.546609 | -2.281997 | 3.110962 | 2.662028 | 12.99409 | 10.13834
2018-02-08 07:51 | 125906.4848 | 4320.0019 | 5 | 14 | 3.528011 | -2.282043 | 3.110962 | 2.738087 | 12.99409 | 10.40741
2018-02-08 07:53 | 126026.4839 | 4440.001 | 5 | 14 | 3.504878 | -2.281994 | 3.110962 | 2.814148 | 12.99409 | 10.67491
2018-02-08 07:55 | 126146.4847 | 4560.0018 | 5 | 14 | 3.473168 | -2.282008 | 3.110962 | 2.890206 | 12.99409 | 10.94036
2018-02-08 07:57 | 126266.4847 | 4680.0018 | 5 | 14 | 3.421678 | -2.282049 | 3.110962 | 2.966265 | 12.99409 | 11.20276
2018-02-08 07:59 | 126386.4839 | 4800.001 | 5 | 14 | 3.308277 | -2.28197 | 3.110962 | 3.042327 | 12.99409 | 11.4594
2018-02-08 08:01 | 126492.9245 | 4906.4416 | 5 | 14 | 2.999989 | -2.282008 | 3.110962 | 3.10979 | 12.99409 | 11.67462
2018-02-08 08:03 | 126613 | 120.0002 | 6 | 14 | 3.201086 | 0 | 3.110962 | 3.10979 | 12.99409 | 11.67462
2018-02-08 08:05 | 126733 | 240.0009 | 6 | 14 | 3.213342 | 0 | 3.110962 | 3.10979 | 12.99409 | 11.67462
2018-02-08 08:06 | 126793 | 300.0039 | 6 | 14 | 3.217671 | 0 | 3.110962 | 3.10979 | 12.99409 | 11.67462
2018-02-08 08:06 | 126793 | 0.0024 | 7 | 15 | 3.217763 | 0 | 0 | 0 | 0 | 0
2018-02-08 08:08 | 126913.1 | 120.001 | 2 | 15 | 3.937039 | 4.889879 | 0.162301 | 1.286e-09 | 0.614559 | 4.137e-09
2018-02-08 08:10 | 127033.1 | 240.0018 | 2 | 15 | 3.989146 | 4.889885 | 0.3252731 | 1.286e-09 | 1.261154 | 4.137e-09
2018-02-08 08:12 | 127153.1 | 360.0002 | 2 | 15 | 4.025558 | 4.889908 | 0.4882541 | 1.286e-09 | 1.914391 | 4.137e-09
2018-02-08 08:14 | 127273.1 | 480.001 | 2 | 15 | 4.055282 | 4.889883 | 0.6512342 | 1.286e-09 | 2.572953 | 4.137e-09
2018-02-08 08:16 | 127393.1 | 600.0002 | 2 | 15 | 4.08136 | 4.889921 | 0.8142134 | 1.286e-09 | 3.236056 | 4.137e-09
2018-02-08 08:18 | 127513.1 | 720.0002 | 2 | 15 | 4.104229 | 4.889935 | 0.9771928 | 1.286e-09 | 3.903124 | 4.137e-09
2018-02-08 08:20 | 127633.1 | 840.0018 | 2 | 15 | 4.127486 | 4.889894 | 1.140173 | 1.286e-09 | 4.5739 | 4.137e-09
2018-02-08 08:22 | 127753.1 | 960.0002 | 2 | 15 | 4.152863 | 4.889921 | 1.303153 | 1.286e-09 | 5.248638 | 4.137e-09
2018-02-08 08:24 | 127873.1 | 1080.001 | 2 | 15 | 4.180545 | 4.88991 | 1.466135 | 1.286e-09 | 5.927695 | 4.137e-09
2018-02-08 08:26 | 127993.1 | 1200.0018 | 2 | 15 | 4.200422 | 4.665617 | 1.627729 | 1.286e-09 | 6.60539 | 4.137e-09
2018-02-08 08:28 | 128113.1 | 1320.0002 | 2 | 15 | 4.20042 | 4.114346 | 1.773918 | 1.286e-09 | 7.219444 | 4.137e-09
2018-02-08 08:30 | 128233.1 | 1440.0002 | 2 | 15 | 4.200397 | 3.594118 | 1.902291 | 1.286e-09 | 7.758665 | 4.137e-09
2018-02-08 08:31 | 128315.1 | 1522.0584 | 2 | 15 | 4.200418 | 3.259993 | 1.980366 | 1.286e-09 | 8.08661 | 4.137e-09
2018-02-08 08:33 | 128435.1 | 120.0026 | 3 | 15 | 4.228159 | 3.259995 | 2.088577 | 1.383e-09 | 8.542523 | 4.534e-09
2018-02-08 08:35 | 128555.1 | 240.0002 | 3 | 15 | 4.260839 | 3.259998 | 2.197232 | 1.383e-09 | 9.003682 | 4.534e-09
2018-02-08 08:37 | 128675.1 | 360.0018 | 3 | 15 | 4.296064 | 3.259951 | 2.305886 | 1.383e-09 | 9.468534 | 4.534e-09
2018-02-08 08:39 | 128795.1 | 480.0019 | 3 | 15 | 4.333483 | 3.26001 | 2.414543 | 1.383e-09 | 9.937346 | 4.534e-09
2018-02-08 08:41 | 128915.1 | 600.0019 | 3 | 15 | 4.372711 | 3.259996 | 2.523199 | 1.383e-09 | 10.41032 | 4.534e-09
2018-02-08 08:43 | 129035.1 | 720.0019 | 3 | 15 | 4.400407 | 3.026407 | 2.630522 | 1.383e-09 | 10.88156 | 4.534e-09
2018-02-08 08:45 | 129155.1 | 840.0003 | 3 | 15 | 4.400409 | 2.509844 | 2.722389 | 1.383e-09 | 11.28581 | 4.534e-09
2018-02-08 08:47 | 129275.1 | 960.002 | 3 | 15 | 4.400395 | 2.098738 | 2.798948 | 1.383e-09 | 11.62269 | 4.534e-09
2018-02-08 08:49 | 129395.1 | 1080.0013 | 3 | 15 | 4.400393 | 1.764986 | 2.863145 | 1.383e-09 | 11.90519 | 4.534e-09
2018-02-08 08:51 | 129515.1 | 1200.0005 | 3 | 15 | 4.40038 | 1.494085 | 2.917305 | 1.383e-09 | 12.14351 | 4.534e-09
2018-02-08 08:53 | 129635.1 | 1320.0005 | 3 | 15 | 4.400363 | 1.273127 | 2.963298 | 1.383e-09 | 12.3459 | 4.534e-09
2018-02-08 08:55 | 129755.1 | 1440.0023 | 3 | 15 | 4.400374 | 1.092436 | 3.002619 | 1.383e-09 | 12.51893 | 4.534e-09
2018-02-08 08:57 | 129875.1 | 1560.0008 | 3 | 15 | 4.400372 | 0.9435577 | 3.036467 | 1.383e-09 | 12.66787 | 4.534e-09
2018-02-08 08:59 | 129995.1 | 1680.0008 | 3 | 15 | 4.400356 | 0.8200684 | 3.065792 | 1.383e-09 | 12.79691 | 4.534e-09
2018-02-08 09:01 | 130115.1 | 1800.0015 | 3 | 15 | 4.400341 | 0.7162838 | 3.091354 | 1.383e-09 | 12.90939 | 4.534e-09
2018-02-08 09:03 | 130202.7 | 1887.5783 | 3 | 15 | 4.400353 | 0.6519947 | 3.107985 | 1.383e-09 | 12.98258 | 4.534e-09
2018-02-08 09:05 | 130322.8 | 120.0002 | 4 | 15 | 4.353474 | 0 | 3.107985 | 1.383e-09 | 12.98258 | 4.534e-09
2018-02-08 09:07 | 130442.8 | 240.002 | 4 | 15 | 4.349572 | 0 | 3.107985 | 1.383e-09 | 12.98258 | 4.534e-09
2018-02-08 09:08 | 130502.8 | 300.002 | 4 | 15 | 4.3484 | 0 | 3.107985 | 1.383e-09 | 12.98258 | 4.534e-09
2018-02-08 09:10 | 130622.8628 | 120.0023 | 5 | 15 | 4.179977 | -2.281988 | 3.107985 | 0.07605585 | 12.98258 | 0.3196416
2018-02-08 09:12 | 130742.861 | 240.0005 | 5 | 15 | 4.149248 | -2.281965 | 3.107985 | 0.15211 | 12.98258 | 0.6363572
2018-02-08 09:14 | 130862.8621 | 360.0016 | 5 | 15 | 4.120051 | -2.282021 | 3.107985 | 0.2281695 | 12.98258 | 0.9508326
2018-02-08 09:16 | 130982.8611 | 480.0006 | 5 | 15 | 4.09124 | -2.281967 | 3.107985 | 0.3042271 | 12.98258 | 1.263097
2018-02-08 09:18 | 131102.862 | 600.0015 | 5 | 15 | 4.062689 | -2.281972 | 3.107985 | 0.3802833 | 12.98258 | 1.573173
2018-02-08 09:20 | 131222.8613 | 720.0008 | 5 | 15 | 4.0344 | -2.282013 | 3.107985 | 0.4563426 | 12.98258 | 1.881101
2018-02-08 09:22 | 131342.8609 | 840.0004 | 5 | 15 | 4.006469 | -2.282019 | 3.107985 | 0.5324007 | 12.98258 | 2.186885
2018-02-08 09:24 | 131462.8614 | 960.0009 | 5 | 15 | 3.978984 | -2.282017 | 3.107985 | 0.6084597 | 12.98258 | 2.490564
2018-02-08 09:26 | 131582.8614 | 1080.0009 | 5 | 15 | 3.952122 | -2.282004 | 3.107985 | 0.6845174 | 12.98258 | 2.792171
2018-02-08 09:28 | 131702.8623 | 1200.0018 | 5 | 15 | 3.926013 | -2.281997 | 3.107985 | 0.7605788 | 12.98258 | 3.091777
2018-02-08 09:30 | 131822.8624 | 1320.0019 | 5 | 15 | 3.900795 | -2.28198 | 3.107985 | 0.8366387 | 12.98258 | 3.389424
2018-02-08 09:32 | 131942.8609 | 1440.0004 | 5 | 15 | 3.876657 | -2.281999 | 3.107985 | 0.9126869 | 12.98258 | 3.685148
2018-02-08 09:34 | 132062.8611 | 1560.0006 | 5 | 15 | 3.853683 | -2.281988 | 3.107985 | 0.9887544 | 12.98258 | 3.979154
2018-02-08 09:36 | 132182.8612 | 1680.0007 | 5 | 15 | 3.831967 | -2.281956 | 3.107985 | 1.064811 | 12.98258 | 4.271418
2018-02-08 09:38 | 132302.8606 | 1800.0001 | 5 | 15 | 3.81139 | -2.281958 | 3.107985 | 1.140866 | 12.98258 | 4.562069
2018-02-08 09:40 | 132422.8607 | 1920.0002 | 5 | 15 | 3.791729 | -2.28196 | 3.107985 | 1.216925 | 12.98258 | 4.851206
2018-02-08 09:42 | 132542.8608 | 2040.0003 | 5 | 15 | 3.772916 | -2.28197 | 3.107985 | 1.292981 | 12.98258 | 5.13887
2018-02-08 09:44 | 132662.8616 | 2160.0011 | 5 | 15 | 3.754899 | -2.282001 | 3.107985 | 1.369039 | 12.98258 | 5.42514
2018-02-08 09:46 | 132782.8608 | 2280.0003 | 5 | 15 | 3.737706 | -2.281953 | 3.107985 | 1.445097 | 12.98258 | 5.710072
2018-02-08 09:48 | 132902.8625 | 2400.002 | 5 | 15 | 3.721394 | -2.282001 | 3.107985 | 1.521157 | 12.98258 | 5.993735
2018-02-08 09:50 | 133022.8626 | 2520.0021 | 5 | 15 | 3.705988 | -2.28199 | 3.107985 | 1.597218 | 12.98258 | 6.276196
2018-02-08 09:52 | 133142.8626 | 2640.0021 | 5 | 15 | 3.691478 | -2.281953 | 3.107985 | 1.673276 | 12.98258 | 6.557509
2018-02-08 09:54 | 133262.861 | 2760.0005 | 5 | 15 | 3.677904 | -2.28196 | 3.107985 | 1.749333 | 12.98258 | 6.837749
2018-02-08 09:56 | 133382.8618 | 2880.0013 | 5 | 15 | 3.665242 | -2.28196 | 3.107985 | 1.825394 | 12.98258 | 7.117008
2018-02-08 09:58 | 133502.8619 | 3000.0014 | 5 | 15 | 3.653553 | -2.281935 | 3.107985 | 1.901451 | 12.98258 | 7.395324
2018-02-08 10:00 | 133622.8619 | 3120.0014 | 5 | 15 | 3.642709 | -2.281974 | 3.107985 | 1.977507 | 12.98258 | 7.672781
2018-02-08 10:02 | 133742.8619 | 3240.0014 | 5 | 15 | 3.632631 | -2.281986 | 3.107985 | 2.05357 | 12.98258 | 7.949471
2018-02-08 10:04 | 133862.8619 | 3360.0014 | 5 | 15 | 3.623029 | -2.281999 | 3.107985 | 2.12963 | 12.98258 | 8.2254
2018-02-08 10:06 | 133982.8612 | 3480.0007 | 5 | 15 | 3.61362 | -2.281958 | 3.107985 | 2.205683 | 12.98258 | 8.500586
2018-02-08 10:08 | 134102.8612 | 3600.0007 | 5 | 15 | 3.604051 | -2.281999 | 3.107985 | 2.281753 | 12.98258 | 8.775109
2018-02-08 10:10 | 134222.8629 | 3720.0024 | 5 | 15 | 3.594099 | -2.281972 | 3.107985 | 2.35781 | 12.98258 | 9.048848
2018-02-08 10:12 | 134342.8606 | 3840.0001 | 5 | 15 | 3.583682 | -2.281994 | 3.107985 | 2.433871 | 12.98258 | 9.321827
2018-02-08 10:14 | 134462.8615 | 3960.001 | 5 | 15 | 3.572598 | -2.282001 | 3.107985 | 2.509936 | 12.98258 | 9.594004
2018-02-08 10:16 | 134582.8607 | 4080.0002 | 5 | 15 | 3.560252 | -2.282001 | 3.107985 | 2.585999 | 12.98258 | 9.865284
2018-02-08 10:18 | 134702.8608 | 4200.0003 | 5 | 15 | 3.545583 | -2.281982 | 3.107985 | 2.662063 | 12.98258 | 10.13555
2018-02-08 10:20 | 134822.8624 | 4320.0019 | 5 | 15 | 3.526831 | -2.282013 | 3.107985 | 2.738126 | 12.98258 | 10.40456
2018-02-08 10:22 | 134942.8607 | 4440.0002 | 5 | 15 | 3.503464 | -2.281988 | 3.107985 | 2.814186 | 12.98258 | 10.67196
2018-02-08 10:24 | 135062.8625 | 4560.002 | 5 | 15 | 3.471176 | -2.282008 | 3.107985 | 2.890245 | 12.98258 | 10.93728
2018-02-08 10:26 | 135182.8625 | 4680.002 | 5 | 15 | 3.418344 | -2.281997 | 3.107985 | 2.966307 | 12.98258 | 11.19949
2018-02-08 10:28 | 135302.8608 | 4800.0003 | 5 | 15 | 3.300535 | -2.281994 | 3.107985 | 3.042364 | 12.98258 | 11.45573
2018-02-08 10:29 | 135404.6511 | 4901.7906 | 5 | 15 | 2.999987 | -2.281965 | 3.107985 | 3.106892 | 12.98258 | 11.66122
2018-02-08 10:31 | 135524.7 | 120.0008 | 6 | 15 | 3.202265 | 0 | 3.107985 | 3.106892 | 12.98258 | 11.66122
2018-02-08 10:33 | 135644.7 | 240.0009 | 6 | 15 | 3.214446 | 0 | 3.107985 | 3.106892 | 12.98258 | 11.66122
2018-02-08 10:34 | 135704.7 | 300.0022 | 6 | 15 | 3.218763 | 0 | 3.107985 | 3.106892 | 12.98258 | 11.66122
2018-02-08 10:34 | 135704.7 | 0.0025 | 7 | 16 | 3.218715 | 0 | 0 | 0 | 0 | 0
2018-02-08 10:36 | 135824.7833 | 120.0028 | 2 | 16 | 3.938354 | 4.889908 | 0.1622993 | 4.288e-09 | 0.6147809 | 1.3802e-08
2018-02-08 10:38 | 135944.7825 | 240.002 | 2 | 16 | 3.99015 | 4.88995 | 0.3252798 | 4.288e-09 | 1.261592 | 1.3802e-08
2018-02-08 10:40 | 136064.7833 | 360.0028 | 2 | 16 | 4.026501 | 4.889965 | 0.4882607 | 4.288e-09 | 1.914985 | 1.3802e-08
2018-02-08 10:42 | 136184.7809 | 480.0004 | 2 | 16 | 4.056137 | 4.88995 | 0.6512451 | 4.288e-09 | 2.573708 | 1.3802e-08
2018-02-08 10:44 | 136304.7818 | 600.0013 | 2 | 16 | 4.082158 | 4.889948 | 0.8142282 | 4.288e-09 | 3.23696 | 1.3802e-08
2018-02-08 10:46 | 136424.7809 | 720.0004 | 2 | 16 | 4.104974 | 4.889927 | 0.9772109 | 4.288e-09 | 3.904166 | 1.3802e-08
2018-02-08 10:48 | 136544.781 | 840.0005 | 2 | 16 | 4.12825 | 4.889942 | 1.140196 | 4.288e-09 | 4.575091 | 1.3802e-08
2018-02-08 10:50 | 136664.781 | 960.0005 | 2 | 16 | 4.153553 | 4.889956 | 1.303176 | 4.288e-09 | 5.249945 | 1.3802e-08
2018-02-08 10:52 | 136784.7819 | 1080.0014 | 2 | 16 | 4.181252 | 4.889954 | 1.466156 | 4.288e-09 | 5.929108 | 1.3802e-08
2018-02-08 10:54 | 136904.7819 | 1200.0014 | 2 | 16 | 4.200408 | 4.654974 | 1.6276 | 4.288e-09 | 6.606248 | 1.3802e-08
2018-02-08 10:56 | 137024.782 | 1320.0015 | 2 | 16 | 4.200403 | 4.10696 | 1.773514 | 4.288e-09 | 7.219143 | 1.3802e-08
2018-02-08 10:58 | 137144.782 | 1440.0015 | 2 | 16 | 4.200417 | 3.59034 | 1.901697 | 4.288e-09 | 7.757565 | 1.3802e-08
2018-02-08 11:00 | 137226.2417 | 1521.4612 | 2 | 16 | 4.200412 | 3.259979 | 1.979159 | 4.288e-09 | 8.082938 | 1.3802e-08
2018-02-08 11:02 | 137346.3 | 120.0011 | 3 | 16 | 4.228054 | 3.260017 | 2.087379 | 4.288e-09 | 8.538879 | 1.3802e-08
2018-02-08 11:04 | 137466.3 | 240.0012 | 3 | 16 | 4.260641 | 3.260008 | 2.196032 | 4.288e-09 | 9.000017 | 1.3802e-08
2018-02-08 11:06 | 137586.3 | 360.0012 | 3 | 16 | 4.295751 | 3.260027 | 2.304689 | 4.288e-09 | 9.464852 | 1.3802e-08
2018-02-08 11:08 | 137706.3 | 480.0013 | 3 | 16 | 4.333065 | 3.260021 | 2.413342 | 4.288e-09 | 9.933606 | 1.3802e-08
2018-02-08 11:10 | 137826.3 | 600.0005 | 3 | 16 | 4.372219 | 3.259993 | 2.521998 | 4.288e-09 | 10.40654 | 1.3802e-08
2018-02-08 11:12 | 137946.3 | 720.0021 | 3 | 16 | 4.400412 | 3.035246 | 2.629434 | 4.288e-09 | 10.87822 | 1.3802e-08
2018-02-08 11:14 | 138066.3 | 840.0004 | 3 | 16 | 4.400401 | 2.515987 | 2.721537 | 4.288e-09 | 11.28352 | 1.3802e-08
2018-02-08 11:16 | 138186.3 | 960.0005 | 3 | 16 | 4.400393 | 2.103544 | 2.798284 | 4.288e-09 | 11.62123 | 1.3802e-08
2018-02-08 11:18 | 138306.3 | 1080.0013 | 3 | 16 | 4.40039 | 1.769417 | 2.862635 | 4.288e-09 | 11.9044 | 1.3802e-08
2018-02-08 11:20 | 138426.3 | 1200.0004 | 3 | 16 | 4.400381 | 1.497257 | 2.916918 | 4.288e-09 | 12.14327 | 1.3802e-08
2018-02-08 11:22 | 138546.3 | 1320.0005 | 3 | 16 | 4.400384 | 1.2761 | 2.963014 | 4.288e-09 | 12.34611 | 1.3802e-08
2018-02-08 11:24 | 138666.3 | 1440.0013 | 3 | 16 | 4.400379 | 1.094589 | 3.002416 | 4.288e-09 | 12.51949 | 1.3802e-08
2018-02-08 11:26 | 138786.3 | 1560.0005 | 3 | 16 | 4.40037 | 0.9447784 | 3.036321 | 4.288e-09 | 12.66869 | 1.3802e-08
2018-02-08 11:28 | 138906.3 | 1680.0013 | 3 | 16 | 4.400382 | 0.8212662 | 3.065681 | 4.288e-09 | 12.79788 | 1.3802e-08
2018-02-08 11:30 | 139026.3 | 1800.0005 | 3 | 16 | 4.400361 | 0.717329 | 3.091264 | 4.288e-09 | 12.91046 | 1.3802e-08
2018-02-08 11:31 | 139113.5 | 1887.2827 | 3 | 16 | 4.400344 | 0.6519985 | 3.10785 | 4.288e-09 | 12.98344 | 1.3802e-08
2018-02-08 11:33 | 139233.6 | 120.0011 | 4 | 16 | 4.353599 | 0 | 3.10785 | 4.288e-09 | 12.98344 | 1.3802e-08
2018-02-08 11:35 | 139353.6 | 240.0018 | 4 | 16 | 4.349716 | 0 | 3.10785 | 4.288e-09 | 12.98344 | 1.3802e-08
2018-02-08 11:36 | 139413.6 | 300.004 | 4 | 16 | 4.34854 | 0 | 3.10785 | 4.288e-09 | 12.98344 | 1.3802e-08
2018-02-08 11:38 | 139533.7 | 120.0011 | 5 | 16 | 4.180687 | -2.281997 | 3.10785 | 0.0760553 | 12.98344 | 0.3196872
2018-02-08 11:40 | 139653.7 | 240.0018 | 5 | 16 | 4.150018 | -2.281972 | 3.10785 | 0.1521112 | 12.98344 | 0.6364667
2018-02-08 11:42 | 139773.7 | 360.0003 | 5 | 16 | 4.120833 | -2.282038 | 3.10785 | 0.2281698 | 12.98344 | 0.9509982
2018-02-08 11:44 | 139893.7 | 480.0019 | 5 | 16 | 4.092061 | -2.281992 | 3.10785 | 0.3042282 | 12.98344 | 1.263326
2018-02-08 11:46 | 140013.7 | 600.0007 | 5 | 16 | 4.063491 | -2.281986 | 3.10785 | 0.3802875 | 12.98344 | 1.573477
2018-02-08 11:48 | 140133.7 | 720.0012 | 5 | 16 | 4.035189 | -2.282022 | 3.10785 | 0.456345 | 12.98344 | 1.881457
2018-02-08 11:50 | 140253.7 | 840.002 | 5 | 16 | 4.006767 | -2.282019 | 3.10785 | 0.5324073 | 12.98344 | 2.187306
2018-02-08 11:52 | 140373.7 | 960.0013 | 5 | 16 | 3.979219 | -2.282021 | 3.10785 | 0.6084636 | 12.98344 | 2.490995
2018-02-08 11:54 | 140493.7 | 1080.002 | 5 | 16 | 3.952373 | -2.281967 | 3.10785 | 0.684525 | 12.98344 | 2.792634
2018-02-08 11:56 | 140613.7 | 1200.0019 | 5 | 16 | 3.926288 | -2.282015 | 3.10785 | 0.7605822 | 12.98344 | 3.092243
2018-02-08 11:58 | 140733.7 | 1320.0004 | 5 | 16 | 3.901079 | -2.28196 | 3.10785 | 0.8366371 | 12.98344 | 3.389892
2018-02-08 12:00 | 140853.7 | 1440.0012 | 5 | 16 | 3.876961 | -2.281943 | 3.10785 | 0.9126929 | 12.98344 | 3.685667
2018-02-08 12:02 | 140973.7 | 1560.0004 | 5 | 16 | 3.853965 | -2.28196 | 3.10785 | 0.9887506 | 12.98344 | 3.979657
2018-02-08 12:04 | 141093.7 | 1680.0004 | 5 | 16 | 3.832219 | -2.281994 | 3.10785 | 1.064809 | 12.98344 | 4.271948
2018-02-08 12:06 | 141213.7 | 1800.002 | 5 | 16 | 3.811631 | -2.282004 | 3.10785 | 1.14087 | 12.98344 | 4.562644
2018-02-08 12:08 | 141333.7 | 1920.0004 | 5 | 16 | 3.791963 | -2.281956 | 3.10785 | 1.216925 | 12.98344 | 4.851781
2018-02-08 12:10 | 141453.7 | 2040.0004 | 5 | 16 | 3.773164 | -2.282001 | 3.10785 | 1.292983 | 12.98344 | 5.139472
2018-02-08 12:12 | 141573.7 | 2160.0012 | 5 | 16 | 3.755159 | -2.281967 | 3.10785 | 1.369038 | 12.98344 | 5.425749
2018-02-08 12:14 | 141693.7 | 2280.002 | 5 | 16 | 3.73799 | -2.28196 | 3.10785 | 1.445098 | 12.98344 | 5.71071
2018-02-08 12:16 | 141813.7 | 2400.002 | 5 | 16 | 3.721705 | -2.281933 | 3.10785 | 1.521156 | 12.98344 | 5.994388
2018-02-08 12:18 | 141933.7 | 2520.0029 | 5 | 16 | 3.706351 | -2.281956 | 3.10785 | 1.597215 | 12.98344 | 6.276866
2018-02-08 12:20 | 142053.7 | 2640.002 | 5 | 16 | 3.691869 | -2.281935 | 3.10785 | 1.673274 | 12.98344 | 6.558213
2018-02-08 12:22 | 142173.7 | 2760.0028 | 5 | 16 | 3.678307 | -2.281937 | 3.10785 | 1.74933 | 12.98344 | 6.83848
2018-02-08 12:24 | 142293.7 | 2880.0004 | 5 | 16 | 3.665682 | -2.281953 | 3.10785 | 1.825389 | 12.98344 | 7.11776
2018-02-08 12:26 | 142413.7 | 3000.0003 | 5 | 16 | 3.654008 | -2.281984 | 3.10785 | 1.901445 | 12.98344 | 7.396108
2018-02-08 12:28 | 142533.7 | 3120.0004 | 5 | 16 | 3.643196 | -2.281974 | 3.10785 | 1.977499 | 12.98344 | 7.673594
2018-02-08 12:30 | 142653.7 | 3240.0012 | 5 | 16 | 3.633108 | -2.282008 | 3.10785 | 2.053557 | 12.98344 | 7.950304
2018-02-08 12:32 | 142773.7 | 3360.0028 | 5 | 16 | 3.623502 | -2.281978 | 3.10785 | 2.129618 | 12.98344 | 8.226274
2018-02-08 12:34 | 142893.7 | 3480.002 | 5 | 16 | 3.614063 | -2.281949 | 3.10785 | 2.205677 | 12.98344 | 8.501514
2018-02-08 12:36 | 143013.7 | 3600.002 | 5 | 16 | 3.604481 | -2.281949 | 3.10785 | 2.281737 | 12.98344 | 8.776037
2018-02-08 12:38 | 143133.7 | 3720.002 | 5 | 16 | 3.5945 | -2.281958 | 3.10785 | 2.357798 | 12.98344 | 9.049821
2018-02-08 12:40 | 143253.7 | 3840.002 | 5 | 16 | 3.584074 | -2.28199 | 3.10785 | 2.433857 | 12.98344 | 9.322822
2018-02-08 12:42 | 143373.7 | 3960.0013 | 5 | 16 | 3.572975 | -2.281982 | 3.10785 | 2.509913 | 12.98344 | 9.594995
2018-02-08 12:44 | 143493.7 | 4080.0015 | 5 | 16 | 3.560632 | -2.282001 | 3.10785 | 2.585975 | 12.98344 | 9.866305
2018-02-08 12:46 | 143613.7 | 4200.0003 | 5 | 16 | 3.545941 | -2.281988 | 3.10785 | 2.662031 | 12.98344 | 10.13657
2018-02-08 12:48 | 143733.7 | 4320.0004 | 5 | 16 | 3.527197 | -2.282017 | 3.10785 | 2.738092 | 12.98344 | 10.4056
2018-02-08 12:50 | 143853.7 | 4440.002 | 5 | 16 | 3.503821 | -2.282004 | 3.10785 | 2.81415 | 12.98344 | 10.67301
2018-02-08 12:52 | 143973.7 | 4560.0003 | 5 | 16 | 3.47164 | -2.281992 | 3.10785 | 2.890209 | 12.98344 | 10.93837
2018-02-08 12:54 | 144093.7 | 4680.0021 | 5 | 16 | 3.418961 | -2.282019 | 3.10785 | 2.966272 | 12.98344 | 11.20063
2018-02-08 12:56 | 144213.7 | 4800.0013 | 5 | 16 | 3.301265 | -2.282001 | 3.10785 | 3.042332 | 12.98344 | 11.45692
2018-02-08 12:58 | 144315.6 | 4901.9122 | 5 | 16 | 2.99996 | -2.28196 | 3.10785 | 3.10693 | 12.98344 | 11.66267
2018-02-08 13:00 | 144435.6 | 120.0019 | 6 | 16 | 3.200933 | 0 | 3.10785 | 3.10693 | 12.98344 | 11.66267
2018-02-08 13:02 | 144555.6 | 240.0003 | 6 | 16 | 3.213149 | 0 | 3.10785 | 3.10693 | 12.98344 | 11.66267
2018-02-08 13:03 | 144615.6 | 300.0025 | 6 | 16 | 3.217484 | 0 | 3.10785 | 3.10693 | 12.98344 | 11.66267
2018-02-08 13:03 | 144615.7 | 0.0024 | 7 | 17 | 3.217452 | 0 | 0 | 0 | 0 | 0
2018-02-08 13:05 | 144735.7 | 120.0027 | 2 | 17 | 3.937124 | 4.889906 | 0.1623093 | 3.8e-10 | 0.6145903 | 1.223e-09
2018-02-08 13:07 | 144855.7 | 240.0018 | 2 | 17 | 3.989218 | 4.889933 | 0.3252902 | 3.8e-10 | 1.261238 | 1.223e-09
2018-02-08 13:09 | 144975.7 | 360.0002 | 2 | 17 | 4.025678 | 4.889858 | 0.4882734 | 3.8e-10 | 1.914498 | 1.223e-09
2018-02-08 13:11 | 145095.7 | 480.0019 | 2 | 17 | 4.055376 | 4.889902 | 0.6512607 | 3.8e-10 | 2.573107 | 1.223e-09
2018-02-08 13:13 | 145215.7 | 600.0027 | 2 | 17 | 4.081369 | 4.889902 | 0.8142456 | 3.8e-10 | 3.23624 | 1.223e-09
2018-02-08 13:15 | 145335.7 | 720.0011 | 2 | 17 | 4.104219 | 4.889891 | 0.977232 | 3.8e-10 | 3.903335 | 1.223e-09
2018-02-08 13:17 | 145455.7 | 840.0002 | 2 | 17 | 4.127427 | 4.88995 | 1.140212 | 3.8e-10 | 4.574107 | 1.223e-09
2018-02-08 13:19 | 145575.7 | 960.001 | 2 | 17 | 4.152743 | 4.889931 | 1.303191 | 3.8e-10 | 5.248824 | 1.223e-09
2018-02-08 13:21 | 145695.7 | 1080.0011 | 2 | 17 | 4.180328 | 4.889912 | 1.466191 | 3.8e-10 | 5.927931 | 1.223e-09
2018-02-08 13:23 | 145815.7 | 1200.0002 | 2 | 17 | 4.200414 | 4.669559 | 1.627851 | 3.8e-10 | 6.605881 | 1.223e-09
2018-02-08 13:25 | 145935.7 | 1320.001 | 2 | 17 | 4.200411 | 4.117971 | 1.774189 | 3.8e-10 | 7.220558 | 1.223e-09
2018-02-08 13:27 | 146055.7 | 1440.0002 | 2 | 17 | 4.200397 | 3.596985 | 1.902667 | 3.8e-10 | 7.760221 | 1.223e-09
2018-02-08 13:28 | 146138.2 | 1522.4472 | 2 | 17 | 4.200398 | 3.259985 | 1.981143 | 3.8e-10 | 8.08985 | 1.223e-09
2018-02-08 13:30 | 146258.2 | 120.0011 | 3 | 17 | 4.2281 | 3.260015 | 2.089355 | 1.474e-09 | 8.545761 | 5.688e-09
2018-02-08 13:32 | 146378.2 | 240.0018 | 3 | 17 | 4.260838 | 3.260036 | 2.198013 | 1.474e-09 | 9.006933 | 5.688e-09
2018-02-08 13:34 | 146498.2 | 360.0002 | 3 | 17 | 4.296047 | 3.259953 | 2.306667 | 1.474e-09 | 9.471782 | 5.688e-09
2018-02-08 13:36 | 146618.2 | 480.0002 | 3 | 17 | 4.33351 | 3.260021 | 2.415324 | 1.474e-09 | 9.940594 | 5.688e-09
2018-02-08 13:38 | 146738.2 | 600 | 3 | 17 | 4.372812 | 3.259985 | 2.523974 | 1.474e-09 | 10.41355 | 5.688e-09
2018-02-08 13:40 | 146858.2 | 720.0018 | 3 | 17 | 4.400416 | 3.023626 | 2.631269 | 1.474e-09 | 10.88467 | 5.688e-09
2018-02-08 13:42 | 146978.2 | 840.0004 | 3 | 17 | 4.400396 | 2.505833 | 2.723028 | 1.474e-09 | 11.28844 | 5.688e-09
2018-02-08 13:44 | 147098.2 | 960.0002 | 3 | 17 | 4.40039 | 2.0949 | 2.799467 | 1.474e-09 | 11.6248 | 5.688e-09
2018-02-08 13:46 | 147218.2 | 1080.0011 | 3 | 17 | 4.400375 | 1.761166 | 2.863547 | 1.474e-09 | 11.90678 | 5.688e-09
2018-02-08 13:48 | 147338.2 | 1200.0002 | 3 | 17 | 4.400373 | 1.490473 | 2.917588 | 1.474e-09 | 12.14459 | 5.688e-09
2018-02-08 13:50 | 147458.2 | 1320.0004 | 3 | 17 | 4.400390625 | 1.270145 | 2.963467 | 1.474e-09 | 12.34647 | 5.688e-09
2018-02-08 13:52 | 147578.2 | 1440.0019 | 3 | 17 | 4.400372 | 1.088987 | 3.002681 | 1.474e-09 | 12.51903 | 5.688e-09
2018-02-08 13:54 | 147698.2 | 1560.0012 | 3 | 17 | 4.400364 | 0.9402752 | 3.036423 | 1.474e-09 | 12.6675 | 5.688e-09
2018-02-08 13:56 | 147818.2 | 1680.0003 | 3 | 17 | 4.400383 | 0.8174801 | 3.065648 | 1.474e-09 | 12.79611 | 5.688e-09
2018-02-08 13:58 | 147938.2 | 1800.0013 | 3 | 17 | 4.400342 | 0.7135677 | 3.091112 | 1.474e-09 | 12.90815 | 5.688e-09
2018-02-08 14:00 | 148022.4 | 1884.1786 | 3 | 17 | 4.400374 | 0.6519966 | 3.107061 | 1.474e-09 | 12.97834 | 5.688e-09
2018-02-08 14:02 | 148142.4 | 120.0018 | 4 | 17 | 4.353626 | 0 | 3.107061 | 1.474e-09 | 12.97834 | 5.688e-09
2018-02-08 14:04 | 148262.4 | 240.0018 | 4 | 17 | 4.349744 | 0 | 3.107061 | 1.474e-09 | 12.97834 | 5.688e-09
2018-02-08 14:05 | 148322.4 | 300.0031 | 4 | 17 | 4.348561 | 0 | 3.107061 | 1.474e-09 | 12.97834 | 5.688e-09
2018-02-08 14:07 | 148442.5 | 120.002 | 5 | 17 | 4.180616 | -2.281958 | 3.107061 | 0.07605427 | 12.97834 | 0.3196783
2018-02-08 14:09 | 148562.5 | 240.0003 | 5 | 17 | 4.149925 | -2.282006 | 3.107061 | 0.1521097 | 12.97834 | 0.63645
2018-02-08 14:11 | 148682.5 | 360.0005 | 5 | 17 | 4.120732 | -2.282025 | 3.107061 | 0.2281692 | 12.97834 | 0.950977
2018-02-08 14:13 | 148802.5 | 480.0005 | 5 | 17 | 4.091927 | -2.281984 | 3.107061 | 0.3042259 | 12.97834 | 1.263289
2018-02-08 14:15 | 148922.5 | 600.0005 | 5 | 17 | 4.063348 | -2.282017 | 3.107061 | 0.3802839 | 12.97834 | 1.573425
2018-02-08 14:17 | 149042.5 | 720.0032 | 5 | 17 | 4.035044 | -2.282013 | 3.107061 | 0.4563451 | 12.97834 | 1.881409
2018-02-08 14:19 | 149162.5 | 840.0032 | 5 | 17 | 4.007098 | -2.281963 | 3.107061 | 0.5324036 | 12.97834 | 2.187244
2018-02-08 14:21 | 149282.5 | 960.0009 | 5 | 17 | 3.979602 | -2.28199 | 3.107061 | 0.6084599 | 12.97834 | 2.49096
2018-02-08 14:23 | 149402.5 | 1080.0009 | 5 | 17 | 3.952707 | -2.281986 | 3.107061 | 0.6845161 | 12.97834 | 2.792607
2018-02-08 14:25 | 149522.5 | 1200.0011 | 5 | 17 | 3.926578 | -2.28196 | 3.107061 | 0.760574 | 12.97834 | 3.092243
2018-02-08 14:27 | 149642.5 | 1320.0019 | 5 | 17 | 3.901328 | -2.281972 | 3.107061 | 0.8366315 | 12.97834 | 3.389923
2018-02-08 14:29 | 149762.5 | 1440.0006 | 5 | 17 | 3.877188 | -2.281941 | 3.107061 | 0.9126906 | 12.97834 | 3.68573
2018-02-08 14:31 | 149882.5 | 1560.0007 | 5 | 17 | 3.854156 | -2.281967 | 3.107061 | 0.9887498 | 12.97834 | 3.979742
2018-02-08 14:33 | 150002.5 | 1680.0008 | 5 | 17 | 3.832379 | -2.281972 | 3.107061 | 1.064805 | 12.97834 | 4.272035
2018-02-08 14:35 | 150122.5 | 1800.0017 | 5 | 17 | 3.811737 | -2.281982 | 3.107061 | 1.140863 | 12.97834 | 4.562726
2018-02-08 14:37 | 150242.5 | 1920.0002 | 5 | 17 | 3.792032 | -2.281939 | 3.107061 | 1.216919 | 12.97834 | 4.851878
2018-02-08 14:39 | 150362.5 | 2040.0019 | 5 | 17 | 3.773194 | -2.28197 | 3.107061 | 1.292977 | 12.97834 | 5.139571
2018-02-08 14:41 | 150482.5 | 2160.003 | 5 | 17 | 3.75515 | -2.281947 | 3.107061 | 1.369037 | 12.97834 | 5.425869
2018-02-08 14:43 | 150602.5 | 2280.0008 | 5 | 17 | 3.737931 | -2.281937 | 3.107061 | 1.445091 | 12.97834 | 5.710804
2018-02-08 14:45 | 150722.5 | 2400.0018 | 5 | 17 | 3.721611 | -2.28197 | 3.107061 | 1.521152 | 12.97834 | 5.994488
2018-02-08 14:47 | 150842.5 | 2520.002 | 5 | 17 | 3.706206 | -2.281967 | 3.107061 | 1.597208 | 12.97834 | 6.276947
2018-02-08 14:49 | 150962.5 | 2640.0007 | 5 | 17 | 3.6917 | -2.28192 | 3.107061 | 1.673265 | 12.97834 | 6.558273
2018-02-08 14:51 | 151082.5 | 2760.0018 | 5 | 17 | 3.678109 | -2.28199 | 3.107061 | 1.749322 | 12.97834 | 6.838529
2018-02-08 14:53 | 151202.5 | 2880.0016 | 5 | 17 | 3.665438 | -2.281965 | 3.107061 | 1.825382 | 12.97834 | 7.117798
2018-02-08 14:55 | 151322.5 | 3000.0009 | 5 | 17 | 3.653736 | -2.282033 | 3.107061 | 1.901436 | 12.97834 | 7.396117
2018-02-08 14:57 | 151442.5 | 3120.0007 | 5 | 17 | 3.642899 | -2.282001 | 3.107061 | 1.977499 | 12.97834 | 7.673616
2018-02-08 14:59 | 151562.5 | 3240.0009 | 5 | 17 | 3.632776 | -2.282019 | 3.107061 | 2.053557 | 12.97834 | 7.950297
2018-02-08 15:01 | 151682.5 | 3360.0006 | 5 | 17 | 3.623179 | -2.281978 | 3.107061 | 2.129616 | 12.97834 | 8.226236
2018-02-08 15:03 | 151802.5 | 3480.001 | 5 | 17 | 3.613684 | -2.281974 | 3.107061 | 2.205674 | 12.97834 | 8.501446
2018-02-08 15:05 | 151922.5 | 3600.0005 | 5 | 17 | 3.604092 | -2.281994 | 3.107061 | 2.281734 | 12.97834 | 8.775941
2018-02-08 15:07 | 152042.5 | 3720.0021 | 5 | 17 | 3.594116 | -2.281967 | 3.107061 | 2.357796 | 12.97834 | 9.049698
2018-02-08 15:09 | 152162.5 | 3840.0022 | 5 | 17 | 3.583662 | -2.281986 | 3.107061 | 2.433848 | 12.97834 | 9.322645
2018-02-08 15:11 | 152282.5 | 3960.0003 | 5 | 17 | 3.572523 | -2.282006 | 3.107061 | 2.509911 | 12.97834 | 9.594808
2018-02-08 15:13 | 152402.5 | 4080.0018 | 5 | 17 | 3.560165 | -2.281999 | 3.107061 | 2.585968 | 12.97834 | 9.866064
2018-02-08 15:15 | 152522.5 | 4200.0001 | 5 | 17 | 3.545319 | -2.281976 | 3.107061 | 2.662026 | 12.97834 | 10.1363
2018-02-08 15:17 | 152642.5 | 4320.0015 | 5 | 17 | 3.526378 | -2.282011 | 3.107061 | 2.738085 | 12.97834 | 10.40526
2018-02-08 15:19 | 152762.5 | 4440.0004 | 5 | 17 | 3.502875 | -2.282004 | 3.107061 | 2.814143 | 12.97834 | 10.67261
2018-02-08 15:21 | 152882.5 | 4560.0007 | 5 | 17 | 3.470344 | -2.281982 | 3.107061 | 2.890198 | 12.97834 | 10.93787
2018-02-08 15:23 | 153002.5 | 4680.0003 | 5 | 17 | 3.417015 | -2.281972 | 3.107061 | 2.96626 | 12.97834 | 11.2
2018-02-08 15:25 | 153122.5 | 4800.0019 | 5 | 17 | 3.297682 | -2.281967 | 3.107061 | 3.042321 | 12.97834 | 11.45611
2018-02-08 15:26 | 153222.7 | 4900.2135 | 5 | 17 | 2.999978 | -2.281984 | 3.107061 | 3.105839 | 12.97834 | 11.65825
2018-02-08 15:28 | 153342.7599 | 120.0016 | 6 | 17 | 3.202773 | 0 | 3.107061 | 3.105839 | 12.97834 | 11.65825
2018-02-08 15:30 | 153462.7587 | 240.0004 | 6 | 17 | 3.214911 | 0 | 3.107061 | 3.105839 | 12.97834 | 11.65825
2018-02-08 15:31 | 153522.7607 | 300.0024 | 6 | 17 | 3.219203 | 0 | 3.107061 | 3.105839 | 12.97834 | 11.65825
2018-02-08 15:31 | 153522.8 | 0.0024 | 7 | 18 | 3.21916 | 0 | 0 | 0 | 0 | 0
2018-02-08 15:33 | 153642.9 | 120.0013 | 2 | 18 | 3.938797 | 4.890005 | 0.1622991 | 1.068e-09 | 0.6148549 | 3.439e-09
2018-02-08 15:35 | 153762.9 | 240.0002 | 2 | 18 | 3.990554 | 4.889978 | 0.3252804 | 1.068e-09 | 1.261736 | 3.439e-09
2018-02-08 15:37 | 153882.9 | 360.0006 | 2 | 18 | 4.026887 | 4.889978 | 0.4882651 | 1.068e-09 | 1.915209 | 3.439e-09
2018-02-08 15:39 | 154002.9 | 480.0015 | 2 | 18 | 4.056512 | 4.889984 | 0.6512585 | 1.068e-09 | 2.574033 | 3.439e-09
2018-02-08 15:41 | 154122.9 | 600.0004 | 2 | 18 | 4.082445 | 4.889982 | 0.8142361 | 1.068e-09 | 3.237318 | 3.439e-09
2018-02-08 15:43 | 154242.9 | 720.001 | 2 | 18 | 4.105243 | 4.889969 | 0.9772193 | 1.068e-09 | 3.904569 | 3.439e-09
2018-02-08 15:45 | 154362.9 | 840.0019 | 2 | 18 | 4.128427 | 4.890017 | 1.140197 | 1.068e-09 | 4.575494 | 3.439e-09
2018-02-08 15:47 | 154482.9 | 960.0023 | 2 | 18 | 4.153708 | 4.889963 | 1.303181 | 1.068e-09 | 5.250394 | 3.439e-09
2018-02-08 15:49 | 154602.9 | 1080.0023 | 2 | 18 | 4.181247 | 4.889994 | 1.466164 | 1.068e-09 | 5.929584 | 3.439e-09
2018-02-08 15:51 | 154722.9 | 1200.0001 | 2 | 18 | 4.200397 | 4.65464 | 1.62762 | 1.068e-09 | 6.606768 | 3.439e-09
2018-02-08 15:53 | 154842.9 | 1320.001 | 2 | 18 | 4.200404 | 4.104919 | 1.7735 | 1.068e-09 | 7.219524 | 3.439e-09
2018-02-08 15:55 | 154962.9 | 1440.0016 | 2 | 18 | 4.200397 | 3.58732 | 1.901594 | 1.068e-09 | 7.757569 | 3.439e-09
2018-02-08 15:57 | 155043.2 | 1520.3351 | 2 | 18 | 4.200397 | 3.259949 | 1.977951 | 1.068e-09 | 8.0783 | 3.439e-09
2018-02-08 15:59 | 155163.2 | 120.0011 | 3 | 18 | 4.228104 | 3.260061 | 2.086176 | 1.321e-09 | 8.534265 | 4.468e-09
2018-02-08 16:01 | 155283.2 | 240.0014 | 3 | 18 | 4.260788 | 3.26004 | 2.194831 | 1.321e-09 | 8.995419 | 4.468e-09
2018-02-08 16:03 | 155403.2 | 360.0018 | 3 | 18 | 4.295963 | 3.260033 | 2.303494 | 1.321e-09 | 9.460299 | 4.468e-09
2018-02-08 16:05 | 155523.2 | 480.0023 | 3 | 18 | 4.333416 | 3.260004 | 2.412151 | 1.321e-09 | 9.929102 | 4.468e-09
2018-02-08 16:07 | 155643.2 | 600.0022 | 3 | 18 | 4.372655 | 3.260017 | 2.520808 | 1.321e-09 | 10.40208 | 4.468e-09
2018-02-08 16:09 | 155763.2 | 720.0023 | 3 | 18 | 4.400417 | 3.02717 | 2.62814 | 1.321e-09 | 10.87335 | 4.468e-09
2018-02-08 16:11 | 155883.2 | 840.002 | 3 | 18 | 4.400409 | 2.509781 | 2.720002 | 1.321e-09 | 11.27758 | 4.468e-09
2018-02-08 16:13 | 156003.2 | 960.0008 | 3 | 18 | 4.400401 | 2.09915 | 2.796566 | 1.321e-09 | 11.61449 | 4.468e-09
2018-02-08 16:15 | 156123.2 | 1080.0011 | 3 | 18 | 4.400381 | 1.765562 | 2.860775 | 1.321e-09 | 11.89703 | 4.468e-09
2018-02-08 16:17 | 156243.2 | 1200.0022 | 3 | 18 | 4.400376 | 1.494596 | 2.914954 | 1.321e-09 | 12.13544 | 4.468e-09
2018-02-08 16:19 | 156363.2 | 1320.0023 | 3 | 18 | 4.400357 | 1.273417 | 2.960973 | 1.321e-09 | 12.33794 | 4.468e-09
2018-02-08 16:21 | 156483.2 | 1440.0007 | 3 | 18 | 4.400342 | 1.092064 | 3.000315 | 1.321e-09 | 12.51106 | 4.468e-09
2018-02-08 16:23 | 156603.2 | 1560.0028 | 3 | 18 | 4.400344 | 0.9434395 | 3.034176 | 1.321e-09 | 12.66006 | 4.468e-09
2018-02-08 16:25 | 156723.2 | 1680.0008 | 3 | 18 | 4.40037 | 0.8198471 | 3.063504 | 1.321e-09 | 12.78912 | 4.468e-09
2018-02-08 16:27 | 156843.2 | 1800.0023 | 3 | 18 | 4.400376 | 0.7169018 | 3.089054 | 1.321e-09 | 12.90154 | 4.468e-09
2018-02-08 16:28 | 156930.4 | 1887.227 | 3 | 18 | 4.400365 | 0.6519966 | 3.105612 | 1.321e-09 | 12.97441 | 4.468e-09
2018-02-08 16:30 | 157050.5 | 120.0002 | 4 | 18 | 4.35358 | 0 | 3.105612 | 1.321e-09 | 12.97441 | 4.468e-09
2018-02-08 16:32 | 157170.5 | 240.0007 | 4 | 18 | 4.349707 | 0 | 3.105612 | 1.321e-09 | 12.97441 | 4.468e-09
2018-02-08 16:33 | 157230.5 | 300.0038 | 4 | 18 | 4.34852 | 0 | 3.105612 | 1.321e-09 | 12.97441 | 4.468e-09
2018-02-08 16:35 | 157350.6 | 120.0021 | 5 | 18 | 4.180362 | -2.281958 | 3.105612 | 0.0760578 | 12.97441 | 0.319675
2018-02-08 16:37 | 157470.6 | 240.0023 | 5 | 18 | 4.149648 | -2.281978 | 3.105612 | 0.1521156 | 12.97441 | 0.6364354
2018-02-08 16:39 | 157590.6 | 360.001 | 5 | 18 | 4.120437 | -2.281992 | 3.105612 | 0.228172 | 12.97441 | 0.9509278
2018-02-08 16:41 | 157710.6 | 480.0021 | 5 | 18 | 4.091616 | -2.281945 | 3.105612 | 0.3042317 | 12.97441 | 1.26323
2018-02-08 16:43 | 157830.6 | 600.0013 | 5 | 18 | 4.063026 | -2.282011 | 3.105612 | 0.3802866 | 12.97441 | 1.573329
2018-02-08 16:45 | 157950.6 | 720.0013 | 5 | 18 | 4.034721 | -2.281963 | 3.105612 | 0.4563321 | 12.97441 | 1.881226
2018-02-08 16:47 | 158070.6 | 840.0013 | 5 | 18 | 4.006783 | -2.281982 | 3.105612 | 0.5323996 | 12.97441 | 2.187071
2018-02-08 16:49 | 158190.6 | 960.0005 | 5 | 18 | 3.979249 | -2.281951 | 3.105612 | 0.6084559 | 12.97441 | 2.490761
2018-02-08 16:51 | 158310.6 | 1080.0019 | 5 | 18 | 3.952355 | -2.281947 | 3.105612 | 0.6845164 | 12.97441 | 2.792398
2018-02-08 16:53 | 158430.6 | 1200.0018 | 5 | 18 | 3.9262 | -2.281924 | 3.105612 | 0.76057 | 12.97441 | 3.091989
2018-02-08 16:55 | 158550.6 | 1320.0003 | 5 | 18 | 3.900937 | -2.281986 | 3.105612 | 0.8366286 | 12.97441 | 3.389643
2018-02-08 16:57 | 158670.6 | 1440.0017 | 5 | 18 | 3.87676 | -2.28198 | 3.105612 | 0.9126874 | 12.97441 | 3.685417
2018-02-08 16:59 | 158790.6 | 1560.0013 | 5 | 18 | 3.853722 | -2.281965 | 3.105612 | 0.9887463 | 12.97441 | 3.979396
2018-02-08 17:01 | 158910.6 | 1680.0032 | 5 | 18 | 3.831957 | -2.281997 | 3.105612 | 1.064806 | 12.97441 | 4.271672
2018-02-08 17:03 | 159030.6 | 1800.002 | 5 | 18 | 3.811313 | -2.281941 | 3.105612 | 1.140864 | 12.97441 | 4.562334
2018-02-08 17:05 | 159150.6 | 1920.0003 | 5 | 18 | 3.791619 | -2.281997 | 3.105612 | 1.216922 | 12.97441 | 4.85146
2018-02-08 17:07 | 159270.6 | 2040.0001 | 5 | 18 | 3.772785 | -2.281951 | 3.105612 | 1.29298 | 12.97441 | 5.139122
2018-02-08 17:09 | 159390.6 | 2160.0017 | 5 | 18 | 3.754742 | -2.281941 | 3.105612 | 1.369037 | 12.97441 | 5.425376
2018-02-08 17:11 | 159510.6 | 2280.0012 | 5 | 18 | 3.73755 | -2.281956 | 3.105612 | 1.445097 | 12.97441 | 5.710302
2018-02-08 17:13 | 159630.6 | 2400.0004 | 5 | 18 | 3.721278 | -2.281956 | 3.105612 | 1.521152 | 12.97441 | 5.993938
2018-02-08 17:15 | 159750.6 | 2520.0029 | 5 | 18 | 3.705911 | -2.281988 | 3.105612 | 1.597211 | 12.97441 | 6.276382
2018-02-08 17:17 | 159870.6 | 2640.0012 | 5 | 18 | 3.691408 | -2.281999 | 3.105612 | 1.673262 | 12.97441 | 6.557665
2018-02-08 17:19 | 159990.6 | 2760.0005 | 5 | 18 | 3.677824 | -2.282008 | 3.105612 | 1.749324 | 12.97441 | 6.837918
2018-02-08 17:21 | 160110.6 | 2880.0011 | 5 | 18 | 3.665197 | -2.281963 | 3.105612 | 1.825379 | 12.97441 | 7.117148
2018-02-08 17:23 | 160230.6 | 3000.0006 | 5 | 18 | 3.653509 | -2.281976 | 3.105612 | 1.901437 | 12.97441 | 7.395467
2018-02-08 17:25 | 160350.6 | 3120.0018 | 5 | 18 | 3.642717 | -2.281997 | 3.105612 | 1.977497 | 12.97441 | 7.672936
2018-02-08 17:27 | 160470.6 | 3240.0016 | 5 | 18 | 3.632623 | -2.28198 | 3.105612 | 2.053556 | 12.97441 | 7.949613
2018-02-08 17:29 | 160590.6 | 3360.0023 | 5 | 18 | 3.623021 | -2.282013 | 3.105612 | 2.129616 | 12.97441 | 8.225541
2018-02-08 17:31 | 160710.6 | 3480.0016 | 5 | 18 | 3.613554 | -2.281994 | 3.105612 | 2.205672 | 12.97441 | 8.500731
2018-02-08 17:33 | 160830.6 | 3600.0008 | 5 | 18 | 3.603971 | -2.28196 | 3.105612 | 2.28173 | 12.97441 | 8.775209
2018-02-08 17:35 | 160950.6 | 3720.0008 | 5 | 18 | 3.593987 | -2.282008 | 3.105612 | 2.35779 | 12.97441 | 9.048949
2018-02-08 17:37 | 161070.6 | 3840.0023 | 5 | 18 | 3.583562 | -2.281999 | 3.105612 | 2.433848 | 12.97441 | 9.321911
2018-02-08 17:39 | 161190.6 | 3960.0023 | 5 | 18 | 3.572411 | -2.28199 | 3.105612 | 2.509906 | 12.97441 | 9.594048
2018-02-08 17:41 | 161310.6 | 4080.0007 | 5 | 18 | 3.560013 | -2.281982 | 3.105612 | 2.585962 | 12.97441 | 9.865294
2018-02-08 17:43 | 161430.6 | 4200.0019 | 5 | 18 | 3.545239 | -2.282011 | 3.105612 | 2.66202 | 12.97441 | 10.13552
2018-02-08 17:45 | 161550.6 | 4320.0007 | 5 | 18 | 3.526349 | -2.281992 | 3.105612 | 2.738077 | 12.97441 | 10.40447
2018-02-08 17:47 | 161670.6 | 4440.0007 | 5 | 18 | 3.502837 | -2.281961 | 3.105612 | 2.814136 | 12.97441 | 10.67182
2018-02-08 17:49 | 161790.6 | 4560.0008 | 5 | 18 | 3.470215 | -2.281965 | 3.105612 | 2.890196 | 12.97441 | 10.93709
2018-02-08 17:51 | 161910.6 | 4680.0007 | 5 | 18 | 3.416551 | -2.281974 | 3.105612 | 2.96625 | 12.97441 | 11.19918
2018-02-08 17:53 | 162030.6 | 4800.0016 | 5 | 18 | 3.295412 | -2.281941 | 3.105612 | 3.042317 | 12.97441 | 11.45521
2018-02-08 17:55 | 162129 | 4898.447 | 5 | 18 | 2.999969 | -2.281945 | 3.105612 | 3.104712 | 12.97441 | 11.65368
2018-02-08 17:57 | 162249.1 | 120.0008 | 6 | 18 | 3.201453 | 0 | 3.105612 | 3.104712 | 12.97441 | 11.65368
2018-02-08 17:59 | 162369.1 | 240.0009 | 6 | 18 | 3.213621 | 0 | 3.105612 | 3.104712 | 12.97441 | 11.65368
2018-02-08 18:00 | 162429.1 | 300.0055 | 6 | 18 | 3.217937 | 0 | 3.105612 | 3.104712 | 12.97441 | 11.65368
2018-02-08 18:00 | 162429.1 | 0.0024 | 7 | 19 | 3.217964 | 0 | 0 | 0 | 0 | 0
2018-02-08 18:02 | 162549.2 | 120.0004 | 2 | 19 | 3.937614 | 4.889997 | 0.1622995 | 2.134e-09 | 0.6146401 | 6.866e-09
2018-02-08 18:04 | 162669.2 | 240.0012 | 2 | 19 | 3.989552 | 4.889961 | 0.3252681 | 2.134e-09 | 1.261303 | 6.866e-09
2018-02-08 18:06 | 162789.2 | 360.0021 | 2 | 19 | 4.025875 | 4.890034 | 0.4882628 | 2.134e-09 | 1.91465 | 6.866e-09
2018-02-08 18:08 | 162909.2 | 480.0015 | 2 | 19 | 4.055572 | 4.889994 | 0.6512427 | 2.134e-09 | 2.573261 | 6.866e-09
2018-02-08 18:10 | 163029.2 | 600.0009 | 2 | 19 | 4.081581 | 4.890011 | 0.8142192 | 2.134e-09 | 3.236392 | 6.866e-09
2018-02-08 18:12 | 163149.2 | 720.0018 | 2 | 19 | 4.104391 | 4.88999 | 0.9772177 | 2.134e-09 | 3.903569 | 6.866e-09
2018-02-08 18:14 | 163269.2 | 840.0002 | 2 | 19 | 4.127625 | 4.889959 | 1.140204 | 2.134e-09 | 4.574393 | 6.866e-09
2018-02-08 18:16 | 163389.2 | 960.0011 | 2 | 19 | 4.152966 | 4.889977 | 1.30319 | 2.134e-09 | 5.249174 | 6.866e-09
2018-02-08 18:18 | 163509.2 | 1080.002 | 2 | 19 | 4.180702 | 4.889956 | 1.466154 | 2.134e-09 | 5.928179 | 6.866e-09
2018-02-08 18:20 | 163629.2 | 1200.0023 | 2 | 19 | 4.200403 | 4.660086 | 1.627715 | 2.134e-09 | 6.605755 | 6.866e-09
2018-02-08 18:22 | 163749.2 | 1320.0007 | 2 | 19 | 4.200411 | 4.107018 | 1.773721 | 2.134e-09 | 7.219038 | 6.866e-09
2018-02-08 18:24 | 163869.2 | 1440.0018 | 2 | 19 | 4.200416 | 3.586466 | 1.901832 | 2.134e-09 | 7.757158 | 6.866e-09
2018-02-08 18:25 | 163949.1 | 1519.9415 | 2 | 19 | 4.200402 | 3.259998 | 1.977799 | 2.134e-09 | 8.076249 | 6.866e-09
2018-02-08 18:27 | 164069.1 | 120.0013 | 3 | 19 | 4.228205 | 3.260033 | 2.086012 | 2.134e-09 | 8.53217 | 6.866e-09
2018-02-08 18:29 | 164189.1 | 240.0016 | 3 | 19 | 4.260952 | 3.260052 | 2.194669 | 2.134e-09 | 8.993351 | 6.866e-09
2018-02-08 18:31 | 164309.1 | 360.0002 | 3 | 19 | 4.296187 | 3.260065 | 2.303324 | 2.134e-09 | 9.458218 | 6.866e-09
2018-02-08 18:33 | 164429.1 | 480.0005 | 3 | 19 | 4.333615 | 3.260044 | 2.411978 | 2.134e-09 | 9.927029 | 6.866e-09
2018-02-08 18:35 | 164549.1 | 600.001 | 3 | 19 | 4.372846 | 3.260035 | 2.520636 | 2.134e-09 | 10.40003 | 6.866e-09
2018-02-08 18:37 | 164669.1 | 720.001 | 3 | 19 | 4.40041 | 3.024467 | 2.627936 | 2.134e-09 | 10.87117 | 6.866e-09
2018-02-08 18:39 | 164789.1 | 840.0008 | 3 | 19 | 4.400394 | 2.507586 | 2.719731 | 2.134e-09 | 11.2751 | 6.866e-09
2018-02-08 18:41 | 164909.1 | 960.0022 | 3 | 19 | 4.400386 | 2.096922 | 2.796233 | 2.134e-09 | 11.61174 | 6.866e-09
2018-02-08 18:43 | 165029.1 | 1080.0002 | 3 | 19 | 4.400382 | 1.763662 | 2.860381 | 2.134e-09 | 11.89402 | 6.866e-09
2018-02-08 18:45 | 165149.1 | 1200.0018 | 3 | 19 | 4.400389 | 1.493702 | 2.914507 | 2.134e-09 | 12.13219 | 6.866e-09
2018-02-08 18:47 | 165269.1 | 1320.0015 | 3 | 19 | 4.400386 | 1.272703 | 2.96048 | 2.134e-09 | 12.33449 | 6.866e-09
2018-02-08 18:49 | 165389.1 | 1440.0001 | 3 | 19 | 4.40037 | 1.092299 | 2.999791 | 2.134e-09 | 12.50747 | 6.866e-09
2018-02-08 18:51 | 165509.1 | 1560.0009 | 3 | 19 | 4.400368 | 0.9430866 | 3.033629 | 2.134e-09 | 12.65637 | 6.866e-09
2018-02-08 18:53 | 165629.1 | 1680.0012 | 3 | 19 | 4.400368 | 0.8197861 | 3.062941 | 2.134e-09 | 12.78536 | 6.866e-09
2018-02-08 18:55 | 165749.1 | 1800.001 | 3 | 19 | 4.400338 | 0.7159061 | 3.088488 | 2.134e-09 | 12.89778 | 6.866e-09
2018-02-08 18:57 | 165835.5 | 1886.3334 | 3 | 19 | 4.400355 | 0.6519928 | 3.104881 | 2.134e-09 | 12.96991 | 6.866e-09
2018-02-08 18:59 | 165955.5 | 119.9999 | 4 | 19 | 4.353551 | 0 | 3.104881 | 2.134e-09 | 12.96991 | 6.866e-09
2018-02-08 19:01 | 166075.5 | 240.0008 | 4 | 19 | 4.34968 | 0 | 3.104881 | 2.134e-09 | 12.96991 | 6.866e-09
2018-02-08 19:02 | 166135.5 | 300.004 | 4 | 19 | 4.34852 | 0 | 3.104881 | 2.134e-09 | 12.96991 | 6.866e-09
2018-02-08 19:04 | 166255.6 | 120.0023 | 5 | 19 | 4.180422 | -2.281999 | 3.104881 | 0.07605645 | 12.96991 | 0.319674
2018-02-08 19:06 | 166375.6 | 240.0021 | 5 | 19 | 4.149698 | -2.281922 | 3.104881 | 0.1521161 | 12.96991 | 0.6364472
2018-02-08 19:08 | 166495.6 | 360.0021 | 5 | 19 | 4.120488 | -2.28198 | 3.104881 | 0.2281743 | 12.96991 | 0.9509518
2018-02-08 19:10 | 166615.6 | 480.0017 | 5 | 19 | 4.091668 | -2.281961 | 3.104881 | 0.3042312 | 12.96991 | 1.263246
2018-02-08 19:12 | 166735.6 | 600.001 | 5 | 19 | 4.063065 | -2.281937 | 3.104881 | 0.3802856 | 12.96991 | 1.573346
2018-02-08 19:14 | 166855.6 | 720.0001 | 5 | 19 | 4.03474 | -2.281926 | 3.104881 | 0.45635 | 12.96991 | 1.881322
2018-02-08 19:16 | 166975.6 | 840.0001 | 5 | 19 | 4.006773 | -2.281945 | 3.104881 | 0.5324078 | 12.96991 | 2.18713
2018-02-08 19:18 | 167095.6 | 960.0018 | 5 | 19 | 3.979237 | -2.281988 | 3.104881 | 0.6084657 | 12.96991 | 2.490826
2018-02-08 19:20 | 167215.6 | 1080.002 | 5 | 19 | 3.952312 | -2.281924 | 3.104881 | 0.6845229 | 12.96991 | 2.792448
2018-02-08 19:22 | 167335.6 | 1200.0006 | 5 | 19 | 3.926164 | -2.281953 | 3.104881 | 0.7605799 | 12.96991 | 3.09205
2018-02-08 19:24 | 167455.6 | 1320.0015 | 5 | 19 | 3.900882 | -2.281965 | 3.104881 | 0.8366349 | 12.96991 | 3.389687
2018-02-08 19:26 | 167575.6 | 1440.0027 | 5 | 19 | 3.876696 | -2.281963 | 3.104881 | 0.9127001 | 12.96991 | 3.685482
2018-02-08 19:28 | 167695.6 | 1560.0002 | 5 | 19 | 3.853654 | -2.281956 | 3.104881 | 0.988758 | 12.96991 | 3.979451
2018-02-08 19:30 | 167815.6 | 1680.0019 | 5 | 19 | 3.831859 | -2.281984 | 3.104881 | 1.064818 | 12.96991 | 4.271724
2018-02-08 19:32 | 167935.6 | 1800.0008 | 5 | 19 | 3.811233 | -2.281951 | 3.104881 | 1.140875 | 12.96991 | 4.562371
2018-02-08 19:34 | 168055.6 | 1920.0009 | 5 | 19 | 3.791517 | -2.281956 | 3.104881 | 1.216933 | 12.96991 | 4.85149
2018-02-08 19:36 | 168175.6 | 2040.0012 | 5 | 19 | 3.772645 | -2.281984 | 3.104881 | 1.292994 | 12.96991 | 5.139156
2018-02-08 19:38 | 168295.6 | 2160.0008 | 5 | 19 | 3.754609 | -2.281978 | 3.104881 | 1.369051 | 12.96991 | 5.425403
2018-02-08 19:40 | 168415.6 | 2280.0005 | 5 | 19 | 3.737394 | -2.281953 | 3.104881 | 1.44511 | 12.96991 | 5.710314
2018-02-08 19:42 | 168535.6 | 2400.0009 | 5 | 19 | 3.721084 | -2.281958 | 3.104881 | 1.521168 | 12.96991 | 5.993946
2018-02-08 19:44 | 168655.6 | 2520.0004 | 5 | 19 | 3.70567 | -2.28197 | 3.104881 | 1.597227 | 12.96991 | 6.276376
2018-02-08 19:46 | 168775.6 | 2640.0009 | 5 | 19 | 3.691184 | -2.281992 | 3.104881 | 1.673287 | 12.96991 | 6.557672
2018-02-08 19:48 | 168895.6 | 2760.0005 | 5 | 19 | 3.677597 | -2.282015 | 3.104881 | 1.749344 | 12.96991 | 6.837888
2018-02-08 19:50 | 169015.6 | 2880.0022 | 5 | 19 | 3.664941 | -2.281976 | 3.104881 | 1.825401 | 12.96991 | 7.11711
2018-02-08 19:52 | 169135.6 | 3000.0009 | 5 | 19 | 3.653214 | -2.282006 | 3.104881 | 1.90146 | 12.96991 | 7.395409
2018-02-08 19:54 | 169255.6 | 3120.0004 | 5 | 19 | 3.642359 | -2.282011 | 3.104881 | 1.977516 | 12.96991 | 7.672841
2018-02-08 19:56 | 169375.6 | 3240.0013 | 5 | 19 | 3.632243 | -2.281986 | 3.104881 | 2.053574 | 12.96991 | 7.94948
2018-02-08 19:58 | 169495.6 | 3360.0015 | 5 | 19 | 3.622627 | -2.282004 | 3.104881 | 2.129633 | 12.96991 | 8.225378
2018-02-08 20:00 | 169615.6 | 3480.0008 | 5 | 19 | 3.613133 | -2.282022 | 3.104881 | 2.205689 | 12.96991 | 8.500542
2018-02-08 20:02 | 169735.6 | 3600.001 | 5 | 19 | 3.603523 | -2.281963 | 3.104881 | 2.281754 | 12.96991 | 8.77501
2018-02-08 20:04 | 169855.6 | 3720.0004 | 5 | 19 | 3.593536 | -2.281965 | 3.104881 | 2.357809 | 12.96991 | 9.048698
2018-02-08 20:06 | 169975.6 | 3840.0009 | 5 | 19 | 3.583077 | -2.282027 | 3.104881 | 2.433869 | 12.96991 | 9.321629
2018-02-08 20:08 | 170095.6 | 3960.0008 | 5 | 19 | 3.571923 | -2.282029 | 3.104881 | 2.509928 | 12.96991 | 9.593736
2018-02-08 20:10 | 170215.6 | 4080.0015 | 5 | 19 | 3.559532 | -2.281992 | 3.104881 | 2.585988 | 12.96991 | 9.864954
2018-02-08 20:12 | 170335.6 | 4200.002 | 5 | 19 | 3.544733 | -2.282019 | 3.104881 | 2.662048 | 12.96991 | 10.13515
2018-02-08 20:14 | 170455.6 | 4320.002 | 5 | 19 | 3.525851 | -2.282029 | 3.104881 | 2.738107 | 12.96991 | 10.40407
2018-02-08 20:16 | 170575.6 | 4440.0013 | 5 | 19 | 3.50225 | -2.282021 | 3.104881 | 2.814167 | 12.96991 | 10.67138
2018-02-08 20:18 | 170695.6 | 4560.0013 | 5 | 19 | 3.469448 | -2.282021 | 3.104881 | 2.890227 | 12.96991 | 10.9366
2018-02-08 20:20 | 170815.6 | 4680.0021 | 5 | 19 | 3.415355 | -2.282001 | 3.104881 | 2.966285 | 12.96991 | 11.19863
2018-02-08 20:22 | 170935.6 | 4800.0013 | 5 | 19 | 3.292793 | -2.28198 | 3.104881 | 3.042346 | 12.96991 | 11.45451
2018-02-08 20:23 | 171032.6 | 4897.0403 | 5 | 19 | 2.999977 | -2.282022 | 3.104881 | 3.103852 | 12.96991 | 11.65003
2018-02-08 20:25 | 171152.7 | 120 | 6 | 19 | 3.201904 | 0 | 3.104881 | 3.103852 | 12.96991 | 11.65003
2018-02-08 20:27 | 171272.7 | 240 | 6 | 19 | 3.214033 | 0 | 3.104881 | 3.103852 | 12.96991 | 11.65003
2018-02-08 20:28 | 171332.7 | 300.0029 | 6 | 19 | 3.218314 | 0 | 3.104881 | 3.103852 | 12.96991 | 11.65003
2018-02-08 20:28 | 171332.7 | 0.0023 | 7 | 20 | 3.218337 | 0 | 0 | 0 | 0 | 0
2018-02-08 20:30 | 171452.8 | 120.0011 | 2 | 20 | 3.938125 | 4.889906 | 0.1622912 | 0 | 0.6146913 | 0
2018-02-08 20:32 | 171572.8 | 240.0011 | 2 | 20 | 3.989982 | 4.88994 | 0.3252658 | 0 | 1.261453 | 0
2018-02-08 20:34 | 171692.8 | 360.0011 | 2 | 20 | 4.02632 | 4.889908 | 0.4882448 | 0 | 1.914809 | 0
2018-02-08 20:36 | 171812.8 | 480.001 | 2 | 20 | 4.055946 | 4.889923 | 0.6512328 | 0 | 2.573519 | 0
2018-02-08 20:38 | 171932.8 | 600.0003 | 2 | 20 | 4.081927 | 4.889898 | 0.8142127 | 0 | 3.236724 | 0
2018-02-08 20:40 | 172052.8 | 720.0019 | 2 | 20 | 4.104692 | 4.88986 | 0.9771943 | 0 | 3.903885 | 0
2018-02-08 20:42 | 172172.8 | 840.0003 | 2 | 20 | 4.12794 | 4.889908 | 1.140163 | 0 | 4.574688 | 0
2018-02-08 20:44 | 172292.8 | 960.0019 | 2 | 20 | 4.153352 | 4.889917 | 1.303145 | 0 | 5.249509 | 0
2018-02-08 20:46 | 172412.8 | 1080.0011 | 2 | 20 | 4.181086 | 4.889921 | 1.466128 | 0 | 5.928657 | 0
2018-02-08 20:48 | 172532.8 | 1200.0019 | 2 | 20 | 4.200416 | 4.65337 | 1.627573 | 0 | 6.605784 | 0
2018-02-08 20:50 | 172652.8 | 1320.0011 | 2 | 20 | 4.200413 | 4.101978 | 1.773368 | 0 | 7.218182 | 0
2018-02-08 20:52 | 172772.8 | 1440.002 | 2 | 20 | 4.200401 | 3.58264 | 1.901345 | 0 | 7.755738 | 0
2018-02-08 20:53 | 172852 | 1519.2361 | 2 | 20 | 4.200391 | 3.259975 | 1.97661 | 0 | 8.071881 | 0
2018-02-08 20:55 | 172972 | 120.0002 | 3 | 20 | 4.228107 | 3.259953 | 2.084826 | 8.76e-10 | 8.527814 | 3.576e-09
2018-02-08 20:57 | 173092 | 240.0002 | 3 | 20 | 4.260803 | 3.25997 | 2.19348 | 8.76e-10 | 8.988967 | 3.576e-09
2018-02-08 20:59 | 173212 | 360.0002 | 3 | 20 | 4.29597 | 3.259956 | 2.302135 | 8.76e-10 | 9.453811 | 3.576e-09
2018-02-08 21:01 | 173332 | 480.001 | 3 | 20 | 4.333391 | 3.259977 | 2.410792 | 8.76e-10 | 9.922616 | 3.576e-09
2018-02-08 21:03 | 173452 | 600.001 | 3 | 20 | 4.372628 | 3.259974 | 2.519448 | 8.76e-10 | 10.39558 | 3.576e-09
2018-02-08 21:05 | 173572 | 720.0002 | 3 | 20 | 4.400407 | 3.027523 | 2.626788 | 8.76e-10 | 10.86688 | 3.576e-09
2018-02-08 21:07 | 173692 | 840.0018 | 3 | 20 | 4.400411 | 2.509933 | 2.718664 | 8.76e-10 | 11.27117 | 3.576e-09
2018-02-08 21:09 | 173812 | 960.0018 | 3 | 20 | 4.400403 | 2.098806 | 2.795223 | 8.76e-10 | 11.60806 | 3.576e-09
2018-02-08 21:11 | 173932 | 1080.0018 | 3 | 20 | 4.400394 | 1.765326 | 2.859416 | 8.76e-10 | 11.89053 | 3.576e-09
2018-02-08 21:13 | 174052 | 1200.001 | 3 | 20 | 4.400364 | 1.493872 | 2.913573 | 8.76e-10 | 12.12885 | 3.576e-09
2018-02-08 21:15 | 174172 | 1320.0017 | 3 | 20 | 4.400387 | 1.27339 | 2.959565 | 8.76e-10 | 12.33123 | 3.576e-09
2018-02-08 21:17 | 174292 | 1440.0002 | 3 | 20 | 4.400363 | 1.09218 | 2.998884 | 8.76e-10 | 12.50425 | 3.576e-09
2018-02-08 21:19 | 174412 | 1560.0002 | 3 | 20 | 4.400359 | 0.9427071 | 3.032725 | 8.76e-10 | 12.65316 | 3.576e-09
2018-02-08 21:21 | 174532 | 1680.0018 | 3 | 20 | 4.400372 | 0.8196716 | 3.062035 | 8.76e-10 | 12.78214 | 3.576e-09
2018-02-08 21:23 | 174652 | 1800.001 | 3 | 20 | 4.400359 | 0.7160187 | 3.087573 | 8.76e-10 | 12.89451 | 3.576e-09
2018-02-08 21:25 | 174738.8 | 1886.732 | 3 | 20 | 4.400354 | 0.6519947 | 3.10403 | 8.76e-10 | 12.96693 | 3.576e-09
2018-02-08 21:27 | 174858.8 | 120.0009 | 4 | 20 | 4.353582 | 0 | 3.10403 | 8.76e-10 | 12.96693 | 3.576e-09
2018-02-08 21:29 | 174978.8 | 240.0016 | 4 | 20 | 4.349709 | 0 | 3.10403 | 8.76e-10 | 12.96693 | 3.576e-09
2018-02-08 21:30 | 175038.8 | 300.0038 | 4 | 20 | 4.348536 | 0 | 3.10403 | 8.76e-10 | 12.96693 | 3.576e-09
2018-02-08 21:32 | 175158.9 | 120.0019 | 5 | 20 | 4.180264 | -2.282002 | 3.10403 | 0.07605812 | 12.96693 | 0.3196693
2018-02-08 21:34 | 175278.9 | 240.0011 | 5 | 20 | 4.14954 | -2.282001 | 3.10403 | 0.1521149 | 12.96693 | 0.6364183
2018-02-08 21:36 | 175398.9 | 360.0011 | 5 | 20 | 4.12032 | -2.282019 | 3.10403 | 0.228177 | 12.96693 | 0.9509262
2018-02-08 21:38 | 175518.9 | 480.0011 | 5 | 20 | 4.091487 | -2.281982 | 3.10403 | 0.3042399 | 12.96693 | 1.263232
2018-02-08 21:40 | 175638.9 | 600.0004 | 5 | 20 | 4.062901 | -2.281988 | 3.10403 | 0.3802994 | 12.96693 | 1.57334
2018-02-08 21:42 | 175758.9 | 720.0014 | 5 | 20 | 4.034574 | -2.281984 | 3.10403 | 0.4563602 | 12.96693 | 1.881289
2018-02-08 21:44 | 175878.9 | 840.0006 | 5 | 20 | 4.006601 | -2.28197 | 3.10403 | 0.5324164 | 12.96693 | 2.187077
2018-02-08 21:46 | 175998.9 | 960.0015 | 5 | 20 | 3.979084 | -2.28196 | 3.10403 | 0.6084756 | 12.96693 | 2.490767
2018-02-08 21:48 | 176118.9 | 1080.0009 | 5 | 20 | 3.952163 | -2.28198 | 3.10403 | 0.6845347 | 12.96693 | 2.792384
2018-02-08 21:50 | 176238.9 | 1200.001 | 5 | 20 | 3.926014 | -2.281951 | 3.10403 | 0.7605935 | 12.96693 | 3.09198
2018-02-08 21:52 | 176358.9 | 1320.0003 | 5 | 20 | 3.900719 | -2.281933 | 3.10403 | 0.8366506 | 12.96693 | 3.389614
2018-02-08 21:54 | 176478.9 | 1440.0013 | 5 | 20 | 3.876533 | -2.281984 | 3.10403 | 0.9127109 | 12.96693 | 3.685377
2018-02-08 21:56 | 176598.9 | 1560.0017 | 5 | 20 | 3.853489 | -2.281958 | 3.10403 | 0.988768 | 12.96693 | 3.979331
2018-02-08 21:58 | 176718.9 | 1680.0012 | 5 | 20 | 3.831702 | -2.281951 | 3.10403 | 1.064825 | 12.96693 | 4.271578
2018-02-08 22:00 | 176838.9 | 1800.0013 | 5 | 20 | 3.811071 | -2.281937 | 3.10403 | 1.140882 | 12.96693 | 4.562214
2018-02-08 22:02 | 176958.9 | 1920.0015 | 5 | 20 | 3.791343 | -2.281961 | 3.10403 | 1.216945 | 12.96693 | 4.851341
2018-02-08 22:04 | 177078.9 | 2040.0004 | 5 | 20 | 3.772495 | -2.281965 | 3.10403 | 1.293005 | 12.96693 | 5.138989
2018-02-08 22:06 | 177198.9 | 2160.0005 | 5 | 20 | 3.754433 | -2.281984 | 3.10403 | 1.369053 | 12.96693 | 5.425188
2018-02-08 22:08 | 177318.9 | 2280.0012 | 5 | 20 | 3.737228 | -2.282002 | 3.10403 | 1.44512 | 12.96693 | 5.710117
2018-02-08 22:10 | 177438.9 | 2400.0021 | 5 | 20 | 3.720933 | -2.282004 | 3.10403 | 1.521181 | 12.96693 | 5.993747
2018-02-08 22:12 | 177558.9 | 2520.0011 | 5 | 20 | 3.705506 | -2.281958 | 3.10403 | 1.597238 | 12.96693 | 6.276159
2018-02-08 22:14 | 177678.9 | 2640.0005 | 5 | 20 | 3.691032 | -2.281976 | 3.10403 | 1.673295 | 12.96693 | 6.557433
2018-02-08 22:16 | 177798.9 | 2760.0004 | 5 | 20 | 3.677428 | -2.281978 | 3.10403 | 1.749356 | 12.96693 | 6.83765
2018-02-08 22:18 | 177918.9 | 2880.0015 | 5 | 20 | 3.664779 | -2.282022 | 3.10403 | 1.825414 | 12.96693 | 7.116862
2018-02-08 22:20 | 178038.9 | 3000.0016 | 5 | 20 | 3.653065 | -2.282002 | 3.10403 | 1.901471 | 12.96693 | 7.395143
2018-02-08 22:22 | 178158.9 | 3120.0013 | 5 | 20 | 3.642237 | -2.28199 | 3.10403 | 1.977527 | 12.96693 | 7.672566
2018-02-08 22:24 | 178278.9 | 3240.0007 | 5 | 20 | 3.632118 | -2.282035 | 3.10403 | 2.053589 | 12.96693 | 7.949213
2018-02-08 22:26 | 178398.9 | 3360.0002 | 5 | 20 | 3.622497 | -2.28197 | 3.10403 | 2.129649 | 12.96693 | 8.225102
2018-02-08 22:28 | 178518.9 | 3480.0011 | 5 | 20 | 3.613028 | -2.282002 | 3.10403 | 2.205707 | 12.96693 | 8.500261
2018-02-08 22:30 | 178638.9 | 3600.0009 | 5 | 20 | 3.603424 | -2.281978 | 3.10403 | 2.281769 | 12.96693 | 8.774714
2018-02-08 22:32 | 178758.9 | 3720.0022 | 5 | 20 | 3.593419 | -2.281978 | 3.10403 | 2.357828 | 12.96693 | 9.048408
2018-02-08 22:34 | 178878.9 | 3840.0002 | 5 | 20 | 3.582945 | -2.28197 | 3.10403 | 2.433889 | 12.96693 | 9.321331
2018-02-08 22:36 | 178998.9 | 3960.0002 | 5 | 20 | 3.571788 | -2.281994 | 3.10403 | 2.509945 | 12.96693 | 9.59342
2018-02-08 22:38 | 179118.9 | 4080.0019 | 5 | 20 | 3.559385 | -2.282004 | 3.10403 | 2.586005 | 12.96693 | 9.864629
2018-02-08 22:40 | 179238.9 | 4200.0011 | 5 | 20 | 3.544533 | -2.281972 | 3.10403 | 2.662064 | 12.96693 | 10.13481
2018-02-08 22:42 | 179358.9 | 4320.0011 | 5 | 20 | 3.525605 | -2.281997 | 3.10403 | 2.738122 | 12.96693 | 10.40371
2018-02-08 22:44 | 179478.9 | 4440.0013 | 5 | 20 | 3.501949 | -2.282006 | 3.10403 | 2.814178 | 12.96693 | 10.67099
2018-02-08 22:46 | 179598.9 | 4560.001 | 5 | 20 | 3.468996 | -2.282002 | 3.10403 | 2.89024 | 12.96693 | 10.93619
2018-02-08 22:48 | 179718.9 | 4680.0014 | 5 | 20 | 3.414583 | -2.281999 | 3.10403 | 2.966286 | 12.96693 | 11.19813
2018-02-08 22:50 | 179838.9 | 4800.0001 | 5 | 20 | 3.29084 | -2.281982 | 3.10403 | 3.042361 | 12.96693 | 11.45396
2018-02-08 22:52 | 179934.8 | 4895.9035 | 5 | 20 | 2.999979 | -2.281984 | 3.10403 | 3.103146 | 12.96693 | 11.64711
2018-02-08 22:54 | 180054.8224 | 120.0001 | 6 | 20 | 3.202106 | 0 | 3.10403 | 3.103146 | 12.96693 | 11.64711
2018-02-08 22:56 | 180174.823 | 240.0007 | 6 | 20 | 3.21419 | 0 | 3.10403 | 3.103146 | 12.96693 | 11.64711
2018-02-08 22:57 | 180234.8235 | 300.0012 | 6 | 20 | 3.218482 | 0 | 3.10403 | 3.103146 | 12.96693 | 11.64711
2018-02-08 22:57 | 180234.8 | 0.0025 | 7 | 21 | 3.218563 | 0 | 0 | 0 | 0 | 0
2018-02-08 22:59 | 180354.9 | 120.002 | 2 | 21 | 3.938578 | 4.889942 | 0.1622996 | 1.607e-09 | 0.6147891 | 5.172e-09
2018-02-08 23:01 | 180474.9 | 240.0004 | 2 | 21 | 3.990425 | 4.889927 | 0.3252779 | 1.607e-09 | 1.261638 | 5.172e-09
2018-02-08 23:03 | 180594.9 | 360.002 | 2 | 21 | 4.026877 | 4.889935 | 0.4882604 | 1.607e-09 | 1.915088 | 5.172e-09
2018-02-08 23:05 | 180714.9 | 480.0022 | 2 | 21 | 4.056715 | 4.889921 | 0.6512464 | 1.607e-09 | 2.573895 | 5.172e-09
2018-02-08 23:07 | 180834.9 | 600.0015 | 2 | 21 | 4.082774 | 4.889946 | 0.814228 | 1.607e-09 | 3.237237 | 5.172e-09
2018-02-08 23:09 | 180954.9 | 720.0007 | 2 | 21 | 4.105765 | 4.889929 | 0.9772099 | 1.607e-09 | 3.904552 | 5.172e-09
2018-02-08 23:11 | 181074.9 | 840.0007 | 2 | 21 | 4.129122 | 4.889935 | 1.140192 | 1.607e-09 | 4.575598 | 5.172e-09
2018-02-08 23:13 | 181194.9 | 960.0007 | 2 | 21 | 4.154661 | 4.889957 | 1.303174 | 1.607e-09 | 5.250622 | 5.172e-09
2018-02-08 23:15 | 181314.9 | 1080.0015 | 2 | 21 | 4.182398 | 4.889954 | 1.466154 | 1.607e-09 | 5.929973 | 5.172e-09
2018-02-08 23:17 | 181434.9 | 1200.0025 | 2 | 21 | 4.200418 | 4.632271 | 1.627279 | 1.607e-09 | 6.605889 | 5.172e-09
2018-02-08 23:19 | 181554.9 | 1320.0009 | 2 | 21 | 4.200397 | 4.085878 | 1.772463 | 1.607e-09 | 7.215721 | 5.172e-09
2018-02-08 23:21 | 181674.9 | 1440.0019 | 2 | 21 | 4.200408 | 3.570232 | 1.899956 | 1.607e-09 | 7.751244 | 5.172e-09
2018-02-08 23:22 | 181751.8 | 1516.8081 | 2 | 21 | 4.200395 | 3.259993 | 1.972785 | 1.607e-09 | 8.057156 | 5.172e-09
2018-02-08 23:24 | 181871.7 | 120.0021 | 3 | 21 | 4.228105 | 3.260033 | 2.081012 | 1.607e-09 | 8.51313 | 5.172e-09
2018-02-08 23:26 | 181991.7 | 240.0015 | 3 | 21 | 4.260704 | 3.259989 | 2.189673 | 1.607e-09 | 8.974305 | 5.172e-09
2018-02-08 23:28 | 182111.7 | 360.0013 | 3 | 21 | 4.295831 | 3.260057 | 2.298334 | 1.607e-09 | 9.439166 | 5.172e-09
2018-02-08 23:30 | 182231.7 | 480.0023 | 3 | 21 | 4.333171 | 3.260031 | 2.406989 | 1.607e-09 | 9.907941 | 5.172e-09
2018-02-08 23:32 | 182351.7 | 600.0019 | 3 | 21 | 4.372373 | 3.260046 | 2.515639 | 1.607e-09 | 10.38085 | 5.172e-09
2018-02-08 23:34 | 182471.7 | 720.0001 | 3 | 21 | 4.400409 | 3.032784 | 2.623031 | 1.607e-09 | 10.85236 | 5.172e-09
2018-02-08 23:36 | 182591.7 | 840.0012 | 3 | 21 | 4.400396 | 2.515799 | 2.715091 | 1.607e-09 | 11.25747 | 5.172e-09
2018-02-08 23:38 | 182711.7 | 960.0005 | 3 | 21 | 4.400387 | 2.103859 | 2.791848 | 1.607e-09 | 11.59523 | 5.172e-09
2018-02-08 23:40 | 182831.7 | 1080.0002 | 3 | 21 | 4.400395 | 1.770613 | 2.856229 | 1.607e-09 | 11.87853 | 5.172e-09
2018-02-08 23:42 | 182951.7 | 1200.0016 | 3 | 21 | 4.400368 | 1.4988 | 2.910566 | 1.607e-09 | 12.11763 | 5.172e-09
2018-02-08 23:44 | 183071.7 | 1320.0017 | 3 | 21 | 4.400401 | 1.278547 | 2.956725 | 1.607e-09 | 12.32075 | 5.172e-09
2018-02-08 23:46 | 183191.7 | 1440.0021 | 3 | 21 | 4.400369 | 1.096853 | 2.996195 | 1.607e-09 | 12.49443 | 5.172e-09
2018-02-08 23:48 | 183311.7 | 1560.0006 | 3 | 21 | 4.400346 | 0.9465828 | 3.030172 | 1.607e-09 | 12.64395 | 5.172e-09
2018-02-08 23:50 | 183431.7 | 1680.0002 | 3 | 21 | 4.400366 | 0.8229599 | 3.059608 | 1.607e-09 | 12.77347 | 5.172e-09
2018-02-08 23:52 | 183551.7 | 1800.0011 | 3 | 21 | 4.400369 | 0.719429 | 3.085259 | 1.607e-09 | 12.88635 | 5.172e-09
2018-02-08 23:53 | 183642.8 | 1891.0668 | 3 | 21 | 4.400373 | 0.651989 | 3.102581 | 1.607e-09 | 12.96257 | 5.172e-09
2018-02-08 23:55 | 183762.9 | 120.0032 | 4 | 21 | 4.353495 | 0 | 3.102581 | 1.607e-09 | 12.96257 | 5.172e-09
2018-02-08 23:57 | 183882.9 | 240.0011 | 4 | 21 | 4.349607 | 0 | 3.102581 | 1.607e-09 | 12.96257 | 5.172e-09
2018-02-08 23:58 | 183942.9 | 300.0014 | 4 | 21 | 4.348433 | 0 | 3.102581 | 1.607e-09 | 12.96257 | 5.172e-09
2018-02-09 | 184063 | 120.0013 | 5 | 21 | 4.179909 | -2.28198 | 3.102581 | 0.07605755 | 12.96257 | 0.3196418
2018-02-09 00:02 | 184183 | 240.0003 | 5 | 21 | 4.149186 | -2.281965 | 3.102581 | 0.1521142 | 12.96257 | 0.6363632
2018-02-09 00:04 | 184303 | 360.0008 | 5 | 21 | 4.120001 | -2.28199 | 3.102581 | 0.2281666 | 12.96257 | 0.9508055
2018-02-09 00:06 | 184423 | 480.0013 | 5 | 21 | 4.091215 | -2.281967 | 3.102581 | 0.3042324 | 12.96257 | 1.263099
2018-02-09 00:08 | 184543 | 600.0028 | 5 | 21 | 4.062655 | -2.281976 | 3.102581 | 0.380288 | 12.96257 | 1.573171
2018-02-09 00:10 | 184663 | 720.0014 | 5 | 21 | 4.034371 | -2.281935 | 3.102581 | 0.4563462 | 12.96257 | 1.881092
2018-02-09 00:12 | 184783 | 840.0019 | 5 | 21 | 4.006452 | -2.281976 | 3.102581 | 0.5324063 | 12.96257 | 2.186883
2018-02-09 00:14 | 184903 | 960.0008 | 5 | 21 | 3.978968 | -2.28198 | 3.102581 | 0.6084651 | 12.96257 | 2.490561
2018-02-09 00:16 | 185023 | 1080.0018 | 5 | 21 | 3.952075 | -2.281956 | 3.102581 | 0.6845254 | 12.96257 | 2.792175
2018-02-09 00:18 | 185143 | 1200.0006 | 5 | 21 | 3.925955 | -2.28197 | 3.102581 | 0.7605806 | 12.96257 | 3.091753
2018-02-09 00:20 | 185263 | 1320.0005 | 5 | 21 | 3.900719 | -2.281974 | 3.102581 | 0.8366386 | 12.96257 | 3.389387
2018-02-09 00:22 | 185383 | 1440.0031 | 5 | 21 | 3.876534 | -2.28196 | 3.102581 | 0.9126951 | 12.96257 | 3.685135
2018-02-09 00:24 | 185503 | 1560.0019 | 5 | 21 | 3.853481 | -2.281935 | 3.102581 | 0.9887515 | 12.96257 | 3.979086
2018-02-09 00:26 | 185623 | 1680.001 | 5 | 21 | 3.831706 | -2.281984 | 3.102581 | 1.064808 | 12.96257 | 4.271335
2018-02-09 00:28 | 185743 | 1800.0022 | 5 | 21 | 3.81106 | -2.281963 | 3.102581 | 1.140868 | 12.96257 | 4.561981
2018-02-09 00:30 | 185863 | 1920.0002 | 5 | 21 | 3.791339 | -2.281988 | 3.102581 | 1.216928 | 12.96257 | 4.851096
2018-02-09 00:32 | 185983 | 2040.0001 | 5 | 21 | 3.772319 | -2.282001 | 3.102581 | 1.292984 | 12.96257 | 5.138724
2018-02-09 00:34 | 186103 | 2160.0018 | 5 | 21 | 3.754239 | -2.282015 | 3.102581 | 1.369041 | 12.96257 | 5.424942
2018-02-09 00:36 | 186223 | 2280.0026 | 5 | 21 | 3.737024 | -2.281986 | 3.102581 | 1.445099 | 12.96257 | 5.709822
2018-02-09 00:38 | 186343 | 2400.0008 | 5 | 21 | 3.720707 | -2.282031 | 3.102581 | 1.52116 | 12.96257 | 5.993439
2018-02-09 00:40 | 186463 | 2520.0008 | 5 | 21 | 3.705291 | -2.281986 | 3.102581 | 1.597214 | 12.96257 | 6.275822
2018-02-09 00:42 | 186583 | 2640.001 | 5 | 21 | 3.690805 | -2.282015 | 3.102581 | 1.673275 | 12.96257 | 6.557093
2018-02-09 00:44 | 186703 | 2760.0011 | 5 | 21 | 3.677213 | -2.282022 | 3.102581 | 1.749336 | 12.96257 | 6.837296
2018-02-09 00:46 | 186823 | 2880.0011 | 5 | 21 | 3.664546 | -2.281978 | 3.102581 | 1.825394 | 12.96257 | 7.116492
2018-02-09 00:48 | 186943 | 3000.0013 | 5 | 21 | 3.652841 | -2.282015 | 3.102581 | 1.901452 | 12.96257 | 7.394758
2018-02-09 00:50 | 187063 | 3120.0024 | 5 | 21 | 3.642018 | -2.281972 | 3.102581 | 1.977512 | 12.96257 | 7.672178
2018-02-09 00:52 | 187183 | 3240.0014 | 5 | 21 | 3.631905 | -2.28197 | 3.102581 | 2.053573 | 12.96257 | 7.948803
2018-02-09 00:54 | 187303 | 3360.0001 | 5 | 21 | 3.62229 | -2.28204 | 3.102581 | 2.129633 | 12.96257 | 8.224681
2018-02-09 00:56 | 187423 | 3480.0005 | 5 | 21 | 3.612794 | -2.28196 | 3.102581 | 2.205686 | 12.96257 | 8.499805
2018-02-09 00:58 | 187543 | 3600.0018 | 5 | 21 | 3.60318 | -2.28196 | 3.102581 | 2.281754 | 12.96257 | 8.774261
2018-02-09 01:00 | 187663 | 3720.0015 | 5 | 21 | 3.593181 | -2.281965 | 3.102581 | 2.357812 | 12.96257 | 9.047933
2018-02-09 01:02 | 187783 | 3840.0015 | 5 | 21 | 3.582671 | -2.281994 | 3.102581 | 2.433872 | 12.96257 | 9.320833
2018-02-09 01:04 | 187903 | 3960.0012 | 5 | 21 | 3.571493 | -2.282002 | 3.102581 | 2.50993 | 12.96257 | 9.592906
2018-02-09 01:06 | 188023 | 4080.0028 | 5 | 21 | 3.559018 | -2.281986 | 3.102581 | 2.585987 | 12.96257 | 9.864079
2018-02-09 01:08 | 188143 | 4200.0018 | 5 | 21 | 3.544115 | -2.281974 | 3.102581 | 2.662045 | 12.96257 | 10.13423
2018-02-09 01:10 | 188263 | 4320.0004 | 5 | 21 | 3.525024 | -2.282019 | 3.102581 | 2.738105 | 12.96257 | 10.40309
2018-02-09 01:12 | 188383 | 4440.001 | 5 | 21 | 3.501183 | -2.281947 | 3.102581 | 2.81416 | 12.96257 | 10.67032
2018-02-09 01:14 | 188503 | 4560.001 | 5 | 21 | 3.467883 | -2.282006 | 3.102581 | 2.89022 | 12.96257 | 10.93544
2018-02-09 01:16 | 188623 | 4680.0003 | 5 | 21 | 3.412481 | -2.281994 | 3.102581 | 2.966285 | 12.96257 | 11.19733
2018-02-09 01:18 | 188743 | 4800.0031 | 5 | 21 | 3.285254 | -2.281951 | 3.102581 | 3.042348 | 12.96257 | 11.45286
2018-02-09 01:20 | 188835.5 | 4892.5811 | 5 | 21 | 2.999968 | -2.281963 | 3.102581 | 3.101023 | 12.96257 | 11.63906
2018-02-09 01:22 | 188955.6 | 120.0018 | 6 | 21 | 3.201854 | 0 | 3.102581 | 3.101023 | 12.96257 | 11.63906
2018-02-09 01:24 | 189075.6 | 240.002 | 6 | 21 | 3.213952 | 0 | 3.102581 | 3.101023 | 12.96257 | 11.63906
2018-02-09 01:25 | 189135.6 | 300.0042 | 6 | 21 | 3.218229 | 0 | 3.102581 | 3.101023 | 12.96257 | 11.63906
2018-02-09 01:25 | 189135.6 | 0.0024 | 7 | 22 | 3.218235 | 0 | 0 | 0 | 0 | 0
2018-02-09 01:27 | 189255.7 | 120.0012 | 2 | 22 | 3.938183 | 4.889929 | 0.1622943 | 0 | 0.6147094 | 0
2018-02-09 01:29 | 189375.7 | 240.002 | 2 | 22 | 3.990066 | 4.889975 | 0.3252712 | 0 | 1.261493 | 0
2018-02-09 01:31 | 189495.7 | 360.0014 | 2 | 22 | 4.026427 | 4.88994 | 0.4882511 | 0 | 1.914868 | 0
2018-02-09 01:33 | 189615.7 | 480.0006 | 2 | 22 | 4.056151 | 4.889954 | 0.6512274 | 0 | 2.573557 | 0
2018-02-09 01:35 | 189735.7 | 600.0015 | 2 | 22 | 4.082243 | 4.889931 | 0.8142134 | 0 | 3.236827 | 0
2018-02-09 01:37 | 189855.7 | 720.0006 | 2 | 22 | 4.105102 | 4.889946 | 0.9771936 | 0 | 3.904038 | 0
2018-02-09 01:39 | 189975.7 | 840.0015 | 2 | 22 | 4.128453 | 4.889912 | 1.140166 | 0 | 4.574932 | 0
2018-02-09 01:41 | 190095.7 | 960.0006 | 2 | 22 | 4.153885 | 4.88995 | 1.303146 | 0 | 5.249833 | 0
2018-02-09 01:43 | 190215.7 | 1080.0006 | 2 | 22 | 4.181688 | 4.889902 | 1.466129 | 0 | 5.929068 | 0
2018-02-09 01:45 | 190335.7 | 1200.0007 | 2 | 22 | 4.200415 | 4.643986 | 1.627432 | 0 | 6.605664 | 0
2018-02-09 01:47 | 190455.7 | 1320.0007 | 2 | 22 | 4.200405 | 4.095028 | 1.772959 | 0 | 7.216936 | 0
2018-02-09 01:49 | 190575.7 | 1440.0009 | 2 | 22 | 4.200411 | 3.576641 | 1.900715 | 0 | 7.753564 | 0
2018-02-09 01:50 | 190653.6 | 1517.8835 | 2 | 22 | 4.200384 | 3.259985 | 1.974633 | 0 | 8.06405 | 0
2018-02-09 01:52 | 190773.6 | 120.0019 | 3 | 22 | 4.228086 | 3.260017 | 2.082853 | 0 | 8.519993 | 0
2018-02-09 01:54 | 190893.6 | 240.002 | 3 | 22 | 4.260732 | 3.260023 | 2.191509 | 0 | 8.981148 | 0
2018-02-09 01:56 | 191013.6 | 360.0011 | 3 | 22 | 4.29588 | 3.259953 | 2.300163 | 0 | 9.445984 | 0
2018-02-09 01:58 | 191133.6 | 480.0003 | 3 | 22 | 4.333204 | 3.260031 | 2.408818 | 0 | 9.914762 | 0
2018-02-09 02:00 | 191253.6 | 600.0019 | 3 | 22 | 4.372367 | 3.260031 | 2.517474 | 0 | 10.3877 | 0
2018-02-09 02:02 | 191373.6 | 720.0019 | 3 | 22 | 4.400412 | 3.032562 | 2.624873 | 0 | 10.85925 | 0
2018-02-09 02:04 | 191493.6 | 840.0019 | 3 | 22 | 4.4004 | 2.513399 | 2.716888 | 0 | 11.26415 | 0
2018-02-09 02:06 | 191613.6 | 960.0004 | 3 | 22 | 4.400387 | 2.101196 | 2.793553 | 0 | 11.60151 | 0
2018-02-09 02:08 | 191733.6 | 1080.0012 | 3 | 22 | 4.40038 | 1.766773 | 2.857828 | 0 | 11.88434 | 0
2018-02-09 02:10 | 191853.6 | 1200.0019 | 3 | 22 | 4.40037 | 1.495216 | 2.912043 | 0 | 12.12291 | 0
2018-02-09 02:12 | 191973.6 | 1320.0004 | 3 | 22 | 4.400393 | 1.274649 | 2.958074 | 0 | 12.32546 | 0
2018-02-09 02:14 | 192093.6 | 1440.0019 | 3 | 22 | 4.40039 | 1.093048 | 2.997423 | 0 | 12.49862 | 0
2018-02-09 02:16 | 192213.6 | 1560.0012 | 3 | 22 | 4.40038 | 0.9439907 | 3.031278 | 0 | 12.64759 | 0
2018-02-09 02:18 | 192333.6 | 1680.0012 | 3 | 22 | 4.400348 | 0.8196678 | 3.060602 | 0 | 12.77662 | 0
2018-02-09 02:20 | 192453.6 | 1800.0012 | 3 | 22 | 4.400361 | 0.7168999 | 3.086154 | 0 | 12.88906 | 0
2018-02-09 02:22 | 192540.4 | 1886.8489 | 3 | 22 | 4.400345 | 0.6519947 | 3.102646 | 0 | 12.96163 | 0
2018-02-09 02:24 | 192660.5 | 120.0002 | 4 | 22 | 4.353622 | 0 | 3.102646 | 0 | 12.96163 | 0
2018-02-09 02:26 | 192780.5 | 240.001 | 4 | 22 | 4.349767 | 0 | 3.102646 | 0 | 12.96163 | 0
2018-02-09 02:27 | 192840.5 | 300.0023 | 4 | 22 | 4.348593 | 0 | 3.102646 | 0 | 12.96163 | 0
2018-02-09 02:29 | 192960.5 | 120.0003 | 5 | 22 | 4.180555 | -2.281974 | 3.102646 | 0.07605541 | 12.96163 | 0.3196764
2018-02-09 02:31 | 193080.5 | 240.0011 | 5 | 22 | 4.149817 | -2.281988 | 3.102646 | 0.1521183 | 12.96163 | 0.6364726
2018-02-09 02:33 | 193200.5 | 360.0012 | 5 | 22 | 4.120626 | -2.281949 | 3.102646 | 0.2281766 | 12.96163 | 0.9509872
2018-02-09 02:35 | 193320.5 | 480.0011 | 5 | 22 | 4.091806 | -2.282006 | 3.102646 | 0.3042325 | 12.96163 | 1.263287
2018-02-09 02:37 | 193440.5 | 600.0019 | 5 | 22 | 4.0632 | -2.282011 | 3.102646 | 0.3802891 | 12.96163 | 1.573406
2018-02-09 02:39 | 193560.5 | 720.0011 | 5 | 22 | 4.034851 | -2.281951 | 3.102646 | 0.4563484 | 12.96163 | 1.88137
2018-02-09 02:41 | 193680.5 | 840.0003 | 5 | 22 | 4.006864 | -2.281974 | 3.102646 | 0.5324069 | 12.96163 | 2.187188
2018-02-09 02:43 | 193800.5 | 960.0011 | 5 | 22 | 3.979324 | -2.281982 | 3.102646 | 0.6084654 | 12.96163 | 2.490894
2018-02-09 02:45 | 193920.5 | 1080.0011 | 5 | 22 | 3.952386 | -2.281997 | 3.102646 | 0.6845235 | 12.96163 | 2.792525
2018-02-09 02:47 | 194040.5 | 1200.0018 | 5 | 22 | 3.926209 | -2.281976 | 3.102646 | 0.7605845 | 12.96163 | 3.092147
2018-02-09 02:49 | 194160.5 | 1320.0011 | 5 | 22 | 3.900942 | -2.282004 | 3.102646 | 0.836643 | 12.96163 | 3.389801
2018-02-09 02:51 | 194280.5 | 1440.0011 | 5 | 22 | 3.876741 | -2.28199 | 3.102646 | 0.9127028 | 12.96163 | 3.685578
2018-02-09 02:53 | 194400.5 | 1560.0002 | 5 | 22 | 3.853678 | -2.281999 | 3.102646 | 0.988762 | 12.96163 | 3.979555
2018-02-09 02:55 | 194520.5 | 1680.0002 | 5 | 22 | 3.831882 | -2.282004 | 3.102646 | 1.064821 | 12.96163 | 4.271825
2018-02-09 02:57 | 194640.5 | 1800.0002 | 5 | 22 | 3.811196 | -2.282013 | 3.102646 | 1.140881 | 12.96163 | 4.562485
2018-02-09 02:59 | 194760.5 | 1920.0002 | 5 | 22 | 3.79145 | -2.282011 | 3.102646 | 1.216942 | 12.96163 | 4.851613
2018-02-09 03:01 | 194880.5 | 2040.0019 | 5 | 22 | 3.772578 | -2.281994 | 3.102646 | 1.293 | 12.96163 | 5.139256
2018-02-09 03:03 | 195000.5 | 2160.0002 | 5 | 22 | 3.75451 | -2.282002 | 3.102646 | 1.36906 | 12.96163 | 5.425509
2018-02-09 03:05 | 195120.5 | 2280.0011 | 5 | 22 | 3.737274 | -2.282011 | 3.102646 | 1.445118 | 12.96163 | 5.71041
2018-02-09 03:07 | 195240.5 | 2400.0001 | 5 | 22 | 3.720935 | -2.282001 | 3.102646 | 1.521178 | 12.96163 | 5.994039
2018-02-09 03:09 | 195360.5 | 2520.0018 | 5 | 22 | 3.705501 | -2.282015 | 3.102646 | 1.597237 | 12.96163 | 6.276457
2018-02-09 03:11 | 195480.5 | 2640.0012 | 5 | 22 | 3.690976 | -2.281976 | 3.102646 | 1.673294 | 12.96163 | 6.557728
2018-02-09 03:13 | 195600.5 | 2760.0012 | 5 | 22 | 3.677376 | -2.281958 | 3.102646 | 1.749354 | 12.96163 | 6.837941
2018-02-09 03:15 | 195720.5 | 2880.0012 | 5 | 22 | 3.66471 | -2.281976 | 3.102646 | 1.825413 | 12.96163 | 7.117147
2018-02-09 03:17 | 195840.6 | 3000.0028 | 5 | 22 | 3.652983 | -2.28199 | 3.102646 | 1.901474 | 12.96163 | 7.395439
2018-02-09 03:19 | 195960.5 | 3120.0012 | 5 | 22 | 3.642138 | -2.281992 | 3.102646 | 1.977532 | 12.96163 | 7.672861
2018-02-09 03:21 | 196080.5 | 3240.0013 | 5 | 22 | 3.632019 | -2.282017 | 3.102646 | 2.053587 | 12.96163 | 7.949475
2018-02-09 03:23 | 196200.5 | 3360.0018 | 5 | 22 | 3.622372 | -2.281937 | 3.102646 | 2.129655 | 12.96163 | 8.225386
2018-02-09 03:25 | 196320.5 | 3480.0012 | 5 | 22 | 3.612865 | -2.281976 | 3.102646 | 2.205714 | 12.96163 | 8.500538
2018-02-09 03:27 | 196440.5 | 3600.0013 | 5 | 22 | 3.603218 | -2.281958 | 3.102646 | 2.281773 | 12.96163 | 8.774962
2018-02-09 03:29 | 196560.5 | 3720.0009 | 5 | 22 | 3.59317 | -2.281972 | 3.102646 | 2.357831 | 12.96163 | 9.048638
2018-02-09 03:31 | 196680.5 | 3840.0018 | 5 | 22 | 3.58265 | -2.282008 | 3.102646 | 2.433893 | 12.96163 | 9.321542
2018-02-09 03:33 | 196800.5 | 3960.0006 | 5 | 22 | 3.571444 | -2.282019 | 3.102646 | 2.509948 | 12.96163 | 9.5936
2018-02-09 03:35 | 196920.5 | 4080.0015 | 5 | 22 | 3.558961 | -2.281972 | 3.102646 | 2.586009 | 12.96163 | 9.864784
2018-02-09 03:37 | 197040.5 | 4200.0017 | 5 | 22 | 3.544041 | -2.281947 | 3.102646 | 2.662064 | 12.96163 | 10.13492
2018-02-09 03:39 | 197160.5 | 4320.002 | 5 | 22 | 3.524946 | -2.281984 | 3.102646 | 2.738127 | 12.96163 | 10.40378
2018-02-09 03:41 | 197280.5 | 4440.0012 | 5 | 22 | 3.501151 | -2.281958 | 3.102646 | 2.814186 | 12.96163 | 10.67102
2018-02-09 03:43 | 197400.5 | 4560.0005 | 5 | 22 | 3.467878 | -2.282004 | 3.102646 | 2.890242 | 12.96163 | 10.93613
2018-02-09 03:45 | 197520.5 | 4680.0019 | 5 | 22 | 3.412682 | -2.281965 | 3.102646 | 2.9663 | 12.96163 | 11.198
2018-02-09 03:47 | 197640.5 | 4800.0012 | 5 | 22 | 3.286553 | -2.281999 | 3.102646 | 3.042359 | 12.96163 | 11.45356
2018-02-09 03:48 | 197734.1 | 4893.5303 | 5 | 22 | 2.999992 | -2.281965 | 3.102646 | 3.101638 | 12.96163 | 11.64174
2018-02-09 03:50 | 197854.1 | 120.0014 | 6 | 22 | 3.20267 | 0 | 3.102646 | 3.101638 | 12.96163 | 11.64174
2018-02-09 03:52 | 197974.1 | 240.0001 | 6 | 22 | 3.214756 | 0 | 3.102646 | 3.101638 | 12.96163 | 11.64174
2018-02-09 03:53 | 198034.1 | 300.0037 | 6 | 22 | 3.219021 | 0 | 3.102646 | 3.101638 | 12.96163 | 11.64174
2018-02-09 03:53 | 198034.1 | 0.0024 | 7 | 23 | 3.219011 | 0 | 0 | 0 | 0 | 0
2018-02-09 03:55 | 198154.2 | 120.0024 | 2 | 23 | 3.939699 | 4.889988 | 0.1622992 | 0 | 0.6149611 | 0
2018-02-09 03:57 | 198274.2 | 240.0018 | 2 | 23 | 3.991446 | 4.889975 | 0.3252804 | 0 | 1.261993 | 0
2018-02-09 03:59 | 198394.2 | 360.0008 | 2 | 23 | 4.027833 | 4.889936 | 0.4882596 | 0 | 1.915593 | 0
2018-02-09 04:01 | 198514.2 | 480.0008 | 2 | 23 | 4.057543 | 4.889957 | 0.6512423 | 0 | 2.574532 | 0
2018-02-09 04:03 | 198634.2 | 600.001 | 2 | 23 | 4.083575 | 4.88999 | 0.8142214 | 0 | 3.237998 | 0
2018-02-09 04:05 | 198754.2 | 720.0022 | 2 | 23 | 4.1064 | 4.889938 | 0.9772019 | 0 | 3.905426 | 0
2018-02-09 04:07 | 198874.2 | 840.001 | 2 | 23 | 4.129724 | 4.889954 | 1.140182 | 0 | 4.576563 | 0
2018-02-09 04:09 | 198994.2 | 960.0018 | 2 | 23 | 4.155196 | 4.889977 | 1.303165 | 0 | 5.251685 | 0
2018-02-09 04:11 | 199114.2 | 1080.0009 | 2 | 23 | 4.182996 | 4.889967 | 1.466148 | 0 | 5.931134 | 0
2018-02-09 04:13 | 199234.2 | 1200.0017 | 2 | 23 | 4.200407 | 4.622274 | 1.627121 | 0 | 6.606467 | 0
2018-02-09 04:15 | 199354.2 | 1320.0022 | 2 | 23 | 4.200398 | 4.079908 | 1.772062 | 0 | 7.215278 | 0
2018-02-09 04:17 | 199474.2 | 1440.0022 | 2 | 23 | 4.200415 | 3.566793 | 1.899407 | 0 | 7.750181 | 0
2018-02-09 04:18 | 199550.1 | 1515.9083 | 2 | 23 | 4.200401 | 3.259996 | 1.971345 | 0 | 8.052347 | 0
2018-02-09 04:20 | 199670.1 | 120.0002 | 3 | 23 | 4.228071 | 3.260056 | 2.079558 | 0 | 8.508265 | 0
2018-02-09 04:22 | 199790.1 | 240.0016 | 3 | 23 | 4.260683 | 3.26 | 2.188218 | 0 | 8.969434 | 0
2018-02-09 04:24 | 199910.1 | 360.0017 | 3 | 23 | 4.295766 | 3.260036 | 2.296875 | 0 | 9.434269 | 0
2018-02-09 04:26 | 200030.1 | 480.0003 | 3 | 23 | 4.333069 | 3.260021 | 2.405531 | 0 | 9.903038 | 0
2018-02-09 04:28 | 200150.1 | 600.0019 | 3 | 23 | 4.372237 | 3.260038 | 2.514188 | 0 | 10.37597 | 0
2018-02-09 04:30 | 200270.1 | 720.0007 | 3 | 23 | 4.40041 | 3.035398 | 2.621621 | 0 | 10.84765 | 0
2018-02-09 04:32 | 200390.1 | 840.0017 | 3 | 23 | 4.400408 | 2.517622 | 2.713757 | 0 | 11.25308 | 0
2018-02-09 04:34 | 200510.1 | 960.0029 | 3 | 23 | 4.400414 | 2.106686 | 2.790575 | 0 | 11.59111 | 0
2018-02-09 04:36 | 200630.1 | 1080.0012 | 3 | 23 | 4.400388 | 1.772066 | 2.85502 | 0 | 11.8747 | 0
2018-02-09 04:38 | 200750.1 | 1200.0006 | 3 | 23 | 4.40039 | 1.500942 | 2.909413 | 0 | 12.11405 | 0
2018-02-09 04:40 | 200870.1 | 1320.0005 | 3 | 23 | 4.400383 | 1.279486 | 2.955621 | 0 | 12.31738 | 0
2018-02-09 04:42 | 200990.1 | 1440.0014 | 3 | 23 | 4.400365 | 1.097544 | 2.995136 | 0 | 12.49126 | 0
2018-02-09 04:44 | 201110.1 | 1560.0003 | 3 | 23 | 4.400355 | 0.9478168 | 3.029151 | 0 | 12.64094 | 0
2018-02-09 04:46 | 201230.1 | 1680.0006 | 3 | 23 | 4.400345 | 0.8234386 | 3.058617 | 0 | 12.7706 | 0
2018-02-09 04:48 | 201350.1 | 1800.0006 | 3 | 23 | 4.400341 | 0.7197514 | 3.0843 | 0 | 12.88361 | 0
2018-02-09 04:50 | 201441.8 | 1891.7023 | 3 | 23 | 4.400352 | 0.6519985 | 3.101761 | 0 | 12.96045 | 0
2018-02-09 04:52 | 201561.9 | 120.0018 | 4 | 23 | 4.353617 | 0 | 3.101761 | 0 | 12.96045 | 0
2018-02-09 04:54 | 201681.9 | 240.0002 | 4 | 23 | 4.349756 | 0 | 3.101761 | 0 | 12.96045 | 0
2018-02-09 04:55 | 201741.9 | 300.0041 | 4 | 23 | 4.348592 | 0 | 3.101761 | 0 | 12.96045 | 0
2018-02-09 04:57 | 201862 | 120.0018 | 5 | 23 | 4.18052 | -2.281978 | 3.101761 | 0.07605386 | 12.96045 | 0.3196672
2018-02-09 04:59 | 201982 | 240.0027 | 5 | 23 | 4.149817 | -2.281958 | 3.101761 | 0.152112 | 12.96045 | 0.6364424
2018-02-09 05:01 | 202102 | 360.0019 | 5 | 23 | 4.120624 | -2.281963 | 3.101761 | 0.2281692 | 12.96045 | 0.9509518
2018-02-09 05:03 | 202222 | 480.0012 | 5 | 23 | 4.0918 | -2.281982 | 3.101761 | 0.304226 | 12.96045 | 1.263255
2018-02-09 05:05 | 202342 | 600.002 | 5 | 23 | 4.06323 | -2.281984 | 3.101761 | 0.3802863 | 12.96045 | 1.573391
2018-02-09 05:07 | 202462 | 720.0004 | 5 | 23 | 4.034933 | -2.281958 | 3.101761 | 0.4563429 | 12.96045 | 1.881348
2018-02-09 05:09 | 202582 | 840.0012 | 5 | 23 | 4.006975 | -2.282001 | 3.101761 | 0.5324045 | 12.96045 | 2.187186
2018-02-09 05:11 | 202702 | 960.0012 | 5 | 23 | 3.979483 | -2.281972 | 3.101761 | 0.6084624 | 12.96045 | 2.4909
2018-02-09 05:13 | 202822 | 1080.0004 | 5 | 23 | 3.952553 | -2.281984 | 3.101761 | 0.6845219 | 12.96045 | 2.792549
2018-02-09 05:15 | 202942 | 1200.0028 | 5 | 23 | 3.926384 | -2.282008 | 3.101761 | 0.7605794 | 12.96045 | 3.09217
2018-02-09 05:17 | 203062 | 1320.0003 | 5 | 23 | 3.901073 | -2.282031 | 3.101761 | 0.8366382 | 12.96045 | 3.389837
2018-02-09 05:19 | 203182 | 1440.0012 | 5 | 23 | 3.876849 | -2.282013 | 3.101761 | 0.9126971 | 12.96045 | 3.685621
2018-02-09 05:21 | 203302 | 1560.0003 | 5 | 23 | 3.853769 | -2.282015 | 3.101761 | 0.9887515 | 12.96045 | 3.979587
2018-02-09 05:23 | 203422 | 1680.001 | 5 | 23 | 3.83193 | -2.282054 | 3.101761 | 1.064812 | 12.96045 | 4.271868
2018-02-09 05:25 | 203542 | 1800.0012 | 5 | 23 | 3.811247 | -2.282002 | 3.101761 | 1.14087 | 12.96045 | 4.562523
2018-02-09 05:27 | 203662 | 1920.002 | 5 | 23 | 3.791497 | -2.281984 | 3.101761 | 1.216931 | 12.96045 | 4.851655
2018-02-09 05:29 | 203782 | 2040.0021 | 5 | 23 | 3.772603 | -2.282015 | 3.101761 | 1.292991 | 12.96045 | 5.139311
2018-02-09 05:31 | 203902 | 2160.0014 | 5 | 23 | 3.754505 | -2.282001 | 3.101761 | 1.369048 | 12.96045 | 5.425552
2018-02-09 05:33 | 204022 | 2280.0003 | 5 | 23 | 3.737266 | -2.282002 | 3.101761 | 1.445107 | 12.96045 | 5.710453
2018-02-09 05:35 | 204142 | 2400.0007 | 5 | 23 | 3.720931 | -2.282017 | 3.101761 | 1.521164 | 12.96045 | 5.994072
2018-02-09 05:37 | 204262 | 2520.0024 | 5 | 23 | 3.705519 | -2.281992 | 3.101761 | 1.597224 | 12.96045 | 6.276494
2018-02-09 05:39 | 204382 | 2640.0016 | 5 | 23 | 3.690993 | -2.282011 | 3.101761 | 1.673283 | 12.96045 | 6.557773
2018-02-09 05:41 | 204502 | 2760.0009 | 5 | 23 | 3.677367 | -2.28204 | 3.101761 | 1.749338 | 12.96045 | 6.837966
2018-02-09 05:43 | 204622 | 2880.0024 | 5 | 23 | 3.664692 | -2.282013 | 3.101761 | 1.825398 | 12.96045 | 7.117181
2018-02-09 05:45 | 204742 | 3000.0023 | 5 | 23 | 3.652944 | -2.282017 | 3.101761 | 1.901458 | 12.96045 | 7.395464
2018-02-09 05:47 | 204862 | 3120.0031 | 5 | 23 | 3.642072 | -2.282019 | 3.101761 | 1.977515 | 12.96045 | 7.672879
2018-02-09 05:49 | 204982 | 3240.0023 | 5 | 23 | 3.631933 | -2.282015 | 3.101761 | 2.053572 | 12.96045 | 7.949494
2018-02-09 05:51 | 205102 | 3360.0009 | 5 | 23 | 3.622238 | -2.281988 | 3.101761 | 2.129628 | 12.96045 | 8.225354
2018-02-09 05:53 | 205222 | 3480.0011 | 5 | 23 | 3.61272 | -2.28198 | 3.101761 | 2.205688 | 12.96045 | 8.500501
2018-02-09 05:55 | 205342 | 3600.0004 | 5 | 23 | 3.603049 | -2.281984 | 3.101761 | 2.281749 | 12.96045 | 8.774921
2018-02-09 05:57 | 205462 | 3720.0003 | 5 | 23 | 3.592997 | -2.281994 | 3.101761 | 2.357807 | 12.96045 | 9.048583
2018-02-09 05:59 | 205582 | 3840.0011 | 5 | 23 | 3.58249 | -2.282008 | 3.101761 | 2.433865 | 12.96045 | 9.321465
2018-02-09 06:01 | 205702 | 3960.0013 | 5 | 23 | 3.571262 | -2.281956 | 3.101761 | 2.509927 | 12.96045 | 9.593534
2018-02-09 06:03 | 205822 | 4080.0007 | 5 | 23 | 3.55877 | -2.282011 | 3.101761 | 2.585984 | 12.96045 | 9.864688
2018-02-09 06:05 | 205942 | 4200.0015 | 5 | 23 | 3.543834 | -2.281994 | 3.101761 | 2.662043 | 12.96045 | 10.13482
2018-02-09 06:07 | 206062 | 4320.0016 | 5 | 23 | 3.524749 | -2.281992 | 3.101761 | 2.738104 | 12.96045 | 10.40367
2018-02-09 06:09 | 206182 | 4440 | 5 | 23 | 3.5009 | -2.282004 | 3.101761 | 2.814162 | 12.96045 | 10.67088
2018-02-09 06:11 | 206302 | 4560 | 5 | 23 | 3.467539 | -2.28197 | 3.101761 | 2.890219 | 12.96045 | 10.93597
2018-02-09 06:13 | 206422 | 4680.0001 | 5 | 23 | 3.412059 | -2.282013 | 3.101761 | 2.966275 | 12.96045 | 11.1978
2018-02-09 06:15 | 206542 | 4800.0002 | 5 | 23 | 3.284482 | -2.281982 | 3.101761 | 3.042337 | 12.96045 | 11.45328
2018-02-09 06:17 | 206634.2 | 4892.2265 | 5 | 23 | 2.999964 | -2.281939 | 3.101761 | 3.100791 | 12.96045 | 11.63875
2018-02-09 06:19 | 206754.3 | 120.0011 | 6 | 23 | 3.202197 | 0 | 3.101761 | 3.100791 | 12.96045 | 11.63875
2018-02-09 06:21 | 206874.3 | 240.0016 | 6 | 23 | 3.214308 | 0 | 3.101761 | 3.100791 | 12.96045 | 11.63875
2018-02-09 06:22 | 206934.3 | 300.0039 | 6 | 23 | 3.21857 | 0 | 3.101761 | 3.100791 | 12.96045 | 11.63875
2018-02-09 06:22 | 206934.3 | 0.0025 | 7 | 24 | 3.218472 | 0 | 0 | 0 | 0 | 0
2018-02-09 06:24 | 207054.3 | 120.0007 | 2 | 24 | 3.939347 | 4.889975 | 0.1623031 | 7.32e-10 | 0.6149086 | 2.355e-09
2018-02-09 06:26 | 207174.3 | 240.0008 | 2 | 24 | 3.991151 | 4.889977 | 0.3252797 | 7.32e-10 | 1.261872 | 2.355e-09
2018-02-09 06:28 | 207294.3 | 360.0016 | 2 | 24 | 4.0276 | 4.889948 | 0.4882541 | 7.32e-10 | 1.91541 | 2.355e-09
2018-02-09 06:30 | 207414.3 | 480.002 | 2 | 24 | 4.057361 | 4.889915 | 0.6512387 | 7.32e-10 | 2.574326 | 2.355e-09
2018-02-09 06:32 | 207534.3 | 600.0014 | 2 | 24 | 4.083397 | 4.889961 | 0.8142127 | 7.32e-10 | 3.237745 | 2.355e-09
2018-02-09 06:34 | 207654.3 | 720.0005 | 2 | 24 | 4.106261 | 4.889959 | 0.9771938 | 7.32e-10 | 3.905149 | 2.355e-09
2018-02-09 06:36 | 207774.3 | 840.0001 | 2 | 24 | 4.129589 | 4.889982 | 1.140174 | 7.32e-10 | 4.576262 | 2.355e-09
2018-02-09 06:38 | 207894.3 | 960.0005 | 2 | 24 | 4.155087 | 4.889917 | 1.303155 | 7.32e-10 | 5.251354 | 2.355e-09
2018-02-09 06:40 | 208014.3 | 1080.0016 | 2 | 24 | 4.18282 | 4.889938 | 1.46614 | 7.32e-10 | 5.930795 | 2.355e-09
2018-02-09 06:42 | 208134.3 | 1200.0015 | 2 | 24 | 4.200408 | 4.62546 | 1.627149 | 7.32e-10 | 6.606268 | 2.355e-09
2018-02-09 06:44 | 208254.3 | 1320.0017 | 2 | 24 | 4.200413 | 4.080532 | 1.772141 | 7.32e-10 | 7.21529 | 2.355e-09
2018-02-09 06:46 | 208374.3 | 1440.0021 | 2 | 24 | 4.200406 | 3.565506 | 1.899465 | 7.32e-10 | 7.750103 | 2.355e-09
2018-02-09 06:47 | 208449.9 | 1515.6027 | 2 | 24 | 4.200411 | 3.259993 | 1.971103 | 7.32e-10 | 8.051014 | 2.355e-09
2018-02-09 06:49 | 208570 | 120.002 | 3 | 24 | 4.228097 | 3.260008 | 2.079324 | 3.333e-09 | 8.506965 | 1.2968e-08
2018-02-09 06:51 | 208690 | 240.0004 | 3 | 24 | 4.260754 | 3.260002 | 2.187978 | 3.333e-09 | 8.968113 | 1.2968e-08
2018-02-09 06:53 | 208810 | 360.0016 | 3 | 24 | 4.295873 | 3.259985 | 2.296637 | 3.333e-09 | 9.432971 | 1.2968e-08
2018-02-09 06:55 | 208930 | 480.0015 | 3 | 24 | 4.333203 | 3.25997 | 2.405294 | 3.333e-09 | 9.901756 | 1.2968e-08
2018-02-09 06:57 | 209050 | 600.001 | 3 | 24 | 4.372394 | 3.259993 | 2.51395 | 3.333e-09 | 10.3747 | 1.2968e-08
2018-02-09 06:59 | 209170 | 720.0024 | 3 | 24 | 4.40041 | 3.032827 | 2.621347 | 3.333e-09 | 10.84623 | 1.2968e-08
2018-02-09 07:01 | 209290 | 840.0023 | 3 | 24 | 4.400413 | 2.515299 | 2.713391 | 3.333e-09 | 11.25126 | 1.2968e-08
2018-02-09 07:03 | 209410 | 960.0015 | 3 | 24 | 4.400392 | 2.103243 | 2.79012 | 3.333e-09 | 11.5889 | 1.2968e-08
2018-02-09 07:05 | 209530 | 1080.0023 | 3 | 24 | 4.400396 | 1.769417 | 2.854474 | 3.333e-09 | 11.87208 | 1.2968e-08
2018-02-09 07:07 | 209650 | 1200.0006 | 3 | 24 | 4.400394 | 1.498379 | 2.908773 | 3.333e-09 | 12.11102 | 1.2968e-08
2018-02-09 07:09 | 209770 | 1320.0016 | 3 | 24 | 4.40039 | 1.277077 | 2.954895 | 3.333e-09 | 12.31397 | 1.2968e-08
2018-02-09 07:11 | 209890 | 1440.0016 | 3 | 24 | 4.400387 | 1.095982 | 2.994333 | 3.333e-09 | 12.48752 | 1.2968e-08
2018-02-09 07:13 | 210010 | 1560.0016 | 3 | 24 | 4.40035 | 0.9462013 | 3.028286 | 3.333e-09 | 12.63692 | 1.2968e-08
2018-02-09 07:15 | 210130 | 1680.0023 | 3 | 24 | 4.400374 | 0.8228455 | 3.0577 | 3.333e-09 | 12.76636 | 1.2968e-08
2018-02-09 07:17 | 210250 | 1800.0016 | 3 | 24 | 4.400381 | 0.7193489 | 3.083339 | 3.333e-09 | 12.87918 | 1.2968e-08
2018-02-09 07:18 | 210339.3 | 1889.3261 | 3 | 24 | 4.400337 | 0.6519909 | 3.100332 | 3.333e-09 | 12.95395 | 1.2968e-08
2018-02-09 07:20 | 210459.3 | 120.0002 | 4 | 24 | 4.353481 | 0 | 3.100332 | 3.333e-09 | 12.95395 | 1.2968e-08
2018-02-09 07:22 | 210579.3 | 240 | 4 | 24 | 4.349618 | 0 | 3.100332 | 3.333e-09 | 12.95395 | 1.2968e-08
2018-02-09 07:23 | 210639.3 | 300.0038 | 4 | 24 | 4.348442 | 0 | 3.100332 | 3.333e-09 | 12.95395 | 1.2968e-08
2018-02-09 07:25 | 210759.4 | 120.001 | 5 | 24 | 4.179934 | -2.282015 | 3.100332 | 0.076056 | 12.95395 | 0.3196369
2018-02-09 07:27 | 210879.4 | 240.001 | 5 | 24 | 4.149214 | -2.281953 | 3.100332 | 0.1521127 | 12.95395 | 0.6363609
2018-02-09 07:29 | 210999.4 | 360.0004 | 5 | 24 | 4.119996 | -2.281982 | 3.100332 | 0.2281725 | 12.95395 | 0.9508342
2018-02-09 07:31 | 211119.4 | 480.0011 | 5 | 24 | 4.091148 | -2.281974 | 3.100332 | 0.3042319 | 12.95395 | 1.2631
2018-02-09 07:33 | 211239.4 | 600.0011 | 5 | 24 | 4.062562 | -2.281972 | 3.100332 | 0.3802866 | 12.95395 | 1.573162
2018-02-09 07:35 | 211359.4 | 720.0004 | 5 | 24 | 4.034246 | -2.281958 | 3.100332 | 0.4563488 | 12.95395 | 1.881091
2018-02-09 07:37 | 211479.4 | 840.0021 | 5 | 24 | 4.006295 | -2.282004 | 3.100332 | 0.5324097 | 12.95395 | 2.186874
2018-02-09 07:39 | 211599.4 | 960.0011 | 5 | 24 | 3.978778 | -2.282019 | 3.100332 | 0.6084689 | 12.95395 | 2.490539
2018-02-09 07:41 | 211719.4 | 1080.0004 | 5 | 24 | 3.95187 | -2.281994 | 3.100332 | 0.6845166 | 12.95395 | 2.792089
2018-02-09 07:43 | 211839.4 | 1200.0012 | 5 | 24 | 3.925725 | -2.282049 | 3.100332 | 0.7605895 | 12.95395 | 3.091719
2018-02-09 07:45 | 211959.4 | 1320.002 | 5 | 24 | 3.900452 | -2.281992 | 3.100332 | 0.8366486 | 12.95395 | 3.38934
2018-02-09 07:47 | 212079.4 | 1440.0004 | 5 | 24 | 3.876269 | -2.282004 | 3.100332 | 0.9127008 | 12.95395 | 3.685052
2018-02-09 07:49 | 212199.4 | 1560.0012 | 5 | 24 | 3.853165 | -2.282017 | 3.100332 | 0.988763 | 12.95395 | 3.979004
2018-02-09 07:51 | 212319.4 | 1680.0014 | 5 | 24 | 3.831359 | -2.281984 | 3.100332 | 1.064825 | 12.95395 | 4.271246
2018-02-09 07:53 | 212439.4 | 1800.0021 | 5 | 24 | 3.810664 | -2.282033 | 3.100332 | 1.140886 | 12.95395 | 4.561868
2018-02-09 07:55 | 212559.4 | 1920.0013 | 5 | 24 | 3.790899 | -2.282021 | 3.100332 | 1.216943 | 12.95395 | 4.85094
2018-02-09 07:57 | 212679.4 | 2040.0006 | 5 | 24 | 3.771954 | -2.282019 | 3.100332 | 1.293002 | 12.95395 | 5.138543
2018-02-09 07:59 | 212799.4 | 2160.0015 | 5 | 24 | 3.753811 | -2.28198 | 3.100332 | 1.369061 | 12.95395 | 5.424739
2018-02-09 08:01 | 212919.4 | 2280.0013 | 5 | 24 | 3.736544 | -2.281992 | 3.100332 | 1.445117 | 12.95395 | 5.709576
2018-02-09 08:03 | 213039.4 | 2400.0013 | 5 | 24 | 3.720204 | -2.281984 | 3.100332 | 1.521177 | 12.95395 | 5.993154
2018-02-09 08:05 | 213159.4 | 2520.0022 | 5 | 24 | 3.704787 | -2.281997 | 3.100332 | 1.597236 | 12.95395 | 6.275514
2018-02-09 08:07 | 213279.4 | 2640.0014 | 5 | 24 | 3.69029 | -2.282008 | 3.100332 | 1.673293 | 12.95395 | 6.556732
2018-02-09 08:09 | 213399.4 | 2760.0025 | 5 | 24 | 3.676694 | -2.281986 | 3.100332 | 1.749349 | 12.95395 | 6.836881
2018-02-09 08:11 | 213519.4 | 2880.0014 | 5 | 24 | 3.66408 | -2.282002 | 3.100332 | 1.825409 | 12.95395 | 7.116044
2018-02-09 08:13 | 213639.4 | 3000.0023 | 5 | 24 | 3.652388 | -2.282042 | 3.100332 | 1.901466 | 12.95395 | 7.39427
2018-02-09 08:15 | 213759.4 | 3120.0015 | 5 | 24 | 3.641594 | -2.28199 | 3.100332 | 1.977526 | 12.95395 | 7.671657
2018-02-09 08:17 | 213879.4 | 3240.0007 | 5 | 24 | 3.631519 | -2.28198 | 3.100332 | 2.053581 | 12.95395 | 7.948229
2018-02-09 08:19 | 213999.4 | 3360.0007 | 5 | 24 | 3.621923 | -2.281986 | 3.100332 | 2.129642 | 12.95395 | 8.224079
2018-02-09 08:21 | 214119.4 | 3480.0008 | 5 | 24 | 3.612476 | -2.281986 | 3.100332 | 2.205702 | 12.95395 | 8.499203
2018-02-09 08:23 | 214239.4 | 3600.0017 | 5 | 24 | 3.60286 | -2.281997 | 3.100332 | 2.281762 | 12.95395 | 8.773606
2018-02-09 08:25 | 214359.4 | 3720.0017 | 5 | 24 | 3.592842 | -2.282033 | 3.100332 | 2.35782 | 12.95395 | 9.047254
2018-02-09 08:27 | 214479.4 | 3840.0001 | 5 | 24 | 3.582353 | -2.282019 | 3.100332 | 2.433876 | 12.95395 | 9.320116
2018-02-09 08:29 | 214599.4 | 3960.0002 | 5 | 24 | 3.571155 | -2.282019 | 3.100332 | 2.509934 | 12.95395 | 9.592162
2018-02-09 08:31 | 214719.4 | 4080.001 | 5 | 24 | 3.558671 | -2.281965 | 3.100332 | 2.585991 | 12.95395 | 9.863309
2018-02-09 08:33 | 214839.4 | 4200.0018 | 5 | 24 | 3.543696 | -2.282042 | 3.100332 | 2.662053 | 12.95395 | 10.13344
2018-02-09 08:35 | 214959.4 | 4320.0018 | 5 | 24 | 3.524547 | -2.28199 | 3.100332 | 2.73811 | 12.95395 | 10.40226
2018-02-09 08:37 | 215079.4 | 4440.001 | 5 | 24 | 3.500595 | -2.282002 | 3.100332 | 2.814171 | 12.95395 | 10.66947
2018-02-09 08:39 | 215199.4 | 4560.0011 | 5 | 24 | 3.467001 | -2.282002 | 3.100332 | 2.890229 | 12.95395 | 10.93453
2018-02-09 08:41 | 215319.4 | 4680.001 | 5 | 24 | 3.410864 | -2.281978 | 3.100332 | 2.966287 | 12.95395 | 11.19631
2018-02-09 08:43 | 215439.4 | 4800.0019 | 5 | 24 | 3.280807 | -2.281988 | 3.100332 | 3.042347 | 12.95395 | 11.45161
2018-02-09 08:45 | 215529.4 | 4890.008 | 5 | 24 | 2.999968 | -2.282017 | 3.100332 | 3.099396 | 12.95395 | 11.63248
2018-02-09 08:47 | 215649.5 | 120.0017 | 6 | 24 | 3.20193 | 0 | 3.100332 | 3.099396 | 12.95395 | 11.63248
2018-02-09 08:49 | 215769.5 | 240.0001 | 6 | 24 | 3.21402 | 0 | 3.100332 | 3.099396 | 12.95395 | 11.63248
2018-02-09 08:50 | 215829.5 | 300.003 | 6 | 24 | 3.218305 | 0 | 3.100332 | 3.099396 | 12.95395 | 11.63248
2018-02-09 08:50 | 215829.5 | 0.0024 | 7 | 25 | 3.218261 | 0 | 0 | 0 | 0 | 0
2018-02-09 08:52 | 215949.6 | 120.0001 | 2 | 25 | 3.939298 | 4.88991 | 0.1622902 | 1.005e-09 | 0.6148394 | 3.235e-09
2018-02-09 08:54 | 216069.6 | 240.0011 | 2 | 25 | 3.991167 | 4.889917 | 0.325264 | 1.005e-09 | 1.261791 | 3.235e-09
2018-02-09 08:56 | 216189.6 | 360.0006 | 2 | 25 | 4.027671 | 4.889912 | 0.4882462 | 1.005e-09 | 1.915367 | 3.235e-09
2018-02-09 08:58 | 216309.6 | 480.0035 | 2 | 25 | 4.05752 | 4.889908 | 0.6512296 | 1.005e-09 | 2.574296 | 3.235e-09
2018-02-09 09:00 | 216429.6 | 600 | 2 | 25 | 4.083679 | 4.8899 | 0.8141984 | 1.005e-09 | 3.237727 | 3.235e-09
2018-02-09 09:02 | 216549.6 | 720.0012 | 2 | 25 | 4.106682 | 4.889904 | 0.9771846 | 1.005e-09 | 3.90521 | 3.235e-09
2018-02-09 09:04 | 216669.6 | 840.0005 | 2 | 25 | 4.130088 | 4.889936 | 1.14016 | 1.005e-09 | 4.576381 | 3.235e-09
2018-02-09 09:06 | 216789.6 | 960.0022 | 2 | 25 | 4.155641 | 4.88995 | 1.303146 | 1.005e-09 | 5.251582 | 3.235e-09
2018-02-09 09:08 | 216909.6 | 1080.0022 | 2 | 25 | 4.183513 | 4.889914 | 1.466125 | 1.005e-09 | 5.931098 | 3.235e-09
2018-02-09 09:10 | 217029.6 | 1200.0015 | 2 | 25 | 4.20039 | 4.610365 | 1.626896 | 1.005e-09 | 6.605637 | 3.235e-09
2018-02-09 09:12 | 217149.6 | 1320.0024 | 2 | 25 | 4.200406 | 4.067739 | 1.771429 | 1.005e-09 | 7.212734 | 3.235e-09
2018-02-09 09:14 | 217269.6 | 1440.0006 | 2 | 25 | 4.200398 | 3.555704 | 1.898387 | 1.005e-09 | 7.746007 | 3.235e-09
2018-02-09 09:15 | 217343 | 1513.4637 | 2 | 25 | 4.200396 | 3.259979 | 1.967897 | 1.005e-09 | 8.037975 | 3.235e-09
2018-02-09 09:17 | 217463.1 | 120.0009 | 3 | 25 | 4.22805 | 3.259996 | 2.076118 | 2.657e-09 | 8.493927 | 9.977e-09
2018-02-09 09:19 | 217583.1 | 240.0009 | 3 | 25 | 4.260618 | 3.259996 | 2.184774 | 2.657e-09 | 8.955074 | 9.977e-09
2018-02-09 09:21 | 217703.1 | 360 | 3 | 25 | 4.29571 | 3.259991 | 2.293426 | 2.657e-09 | 9.419882 | 9.977e-09
2018-02-09 09:23 | 217823.1 | 480.001 | 3 | 25 | 4.333011 | 3.259989 | 2.402085 | 2.657e-09 | 9.88866 | 9.977e-09
2018-02-09 09:25 | 217943.1 | 600.0002 | 3 | 25 | 4.372215 | 3.259996 | 2.510738 | 2.657e-09 | 10.36157 | 9.977e-09
2018-02-09 09:27 | 218063.1 | 720.0009 | 3 | 25 | 4.400404 | 3.035599 | 2.618166 | 2.657e-09 | 10.83323 | 9.977e-09
2018-02-09 09:29 | 218183.1 | 840.0027 | 3 | 25 | 4.400396 | 2.518368 | 2.710324 | 2.657e-09 | 11.23876 | 9.977e-09
2018-02-09 09:31 | 218303.1 | 960.0002 | 3 | 25 | 4.400404 | 2.107363 | 2.787167 | 2.657e-09 | 11.5769 | 9.977e-09
2018-02-09 09:33 | 218423.1 | 1080.0009 | 3 | 25 | 4.400394 | 1.773514 | 2.851645 | 2.657e-09 | 11.86063 | 9.977e-09
2018-02-09 09:35 | 218543.1 | 1200.0003 | 3 | 25 | 4.400386 | 1.50186 | 2.906067 | 2.657e-09 | 12.1001 | 9.977e-09
2018-02-09 09:37 | 218663.1 | 1320.0005 | 3 | 25 | 4.400393 | 1.280485 | 2.9523 | 2.657e-09 | 12.30355 | 9.977e-09
2018-02-09 09:39 | 218783.1 | 1440.0014 | 3 | 25 | 4.40036 | 1.098259 | 2.991841 | 2.657e-09 | 12.47754 | 9.977e-09
2018-02-09 09:41 | 218903.1 | 1560.0015 | 3 | 25 | 4.400389 | 0.9493771 | 3.02588 | 2.657e-09 | 12.62733 | 9.977e-09
2018-02-09 09:43 | 219023.1 | 1680.0002 | 3 | 25 | 4.400356 | 0.8245621 | 3.055374 | 2.657e-09 | 12.75711 | 9.977e-09
2018-02-09 09:45 | 219143.1 | 1800.0028 | 3 | 25 | 4.400358 | 0.7209492 | 3.081083 | 2.657e-09 | 12.87024 | 9.977e-09
2018-02-09 09:47 | 219236.8 | 1893.7228 | 3 | 25 | 4.400375 | 0.6519966 | 3.098926 | 2.657e-09 | 12.94876 | 9.977e-09
2018-02-09 09:49 | 219356.8 | 120.0014 | 4 | 25 | 4.353413 | 0 | 3.098926 | 2.657e-09 | 12.94876 | 9.977e-09
2018-02-09 09:51 | 219476.8 | 240.0001 | 4 | 25 | 4.349549 | 0 | 3.098926 | 2.657e-09 | 12.94876 | 9.977e-09
2018-02-09 09:52 | 219536.8 | 300.0039 | 4 | 25 | 4.348361 | 0 | 3.098926 | 2.657e-09 | 12.94876 | 9.977e-09
2018-02-09 09:54 | 219656.9 | 120.0017 | 5 | 25 | 4.17939 | -2.281953 | 3.098926 | 0.07605713 | 12.94876 | 0.3196034
2018-02-09 09:56 | 219776.9 | 240.0007 | 5 | 25 | 4.148648 | -2.281988 | 3.098926 | 0.1521134 | 12.94876 | 0.6362821
2018-02-09 09:58 | 219896.9 | 360.0012 | 5 | 25 | 4.119467 | -2.281967 | 3.098926 | 0.2281689 | 12.94876 | 0.9506956
2018-02-09 10:00 | 220016.9 | 480.0011 | 5 | 25 | 4.09063 | -2.281931 | 3.098926 | 0.3042273 | 12.94876 | 1.262916
2018-02-09 10:02 | 220136.9 | 600.0002 | 5 | 25 | 4.062041 | -2.281988 | 3.098926 | 0.3802835 | 12.94876 | 1.572945
2018-02-09 10:04 | 220256.9 | 720.0003 | 5 | 25 | 4.033736 | -2.281933 | 3.098926 | 0.4563397 | 12.94876 | 1.88081
2018-02-09 10:06 | 220376.9 | 840.0003 | 5 | 25 | 4.005757 | -2.281978 | 3.098926 | 0.5323911 | 12.94876 | 2.186516
2018-02-09 10:08 | 220496.9 | 960.0003 | 5 | 25 | 3.978265 | -2.281997 | 3.098926 | 0.608458 | 12.94876 | 2.490173
2018-02-09 10:10 | 220616.9 | 1080.0023 | 5 | 25 | 3.951347 | -2.281956 | 3.098926 | 0.6845194 | 12.94876 | 2.791738
2018-02-09 10:12 | 220736.9 | 1200.0007 | 5 | 25 | 3.925197 | -2.281992 | 3.098926 | 0.7605756 | 12.94876 | 3.091263
2018-02-09 10:14 | 220856.9 | 1320.0006 | 5 | 25 | 3.899924 | -2.281963 | 3.098926 | 0.8366336 | 12.94876 | 3.388839
2018-02-09 10:16 | 220976.9 | 1440.0004 | 5 | 25 | 3.875741 | -2.281988 | 3.098926 | 0.9126913 | 12.94876 | 3.684533
2018-02-09 10:18 | 221096.9 | 1560.0003 | 5 | 25 | 3.852687 | -2.281974 | 3.098926 | 0.9887527 | 12.94876 | 3.978442
2018-02-09 10:20 | 221216.9 | 1680.001 | 5 | 25 | 3.830882 | -2.282006 | 3.098926 | 1.064812 | 12.94876 | 4.270637
2018-02-09 10:22 | 221336.9 | 1800.0005 | 5 | 25 | 3.810226 | -2.282042 | 3.098926 | 1.140867 | 12.94876 | 4.561204
2018-02-09 10:24 | 221456.9 | 1920.0023 | 5 | 25 | 3.790495 | -2.282011 | 3.098926 | 1.216926 | 12.94876 | 4.850252
2018-02-09 10:26 | 221576.9 | 2040.0014 | 5 | 25 | 3.771627 | -2.28198 | 3.098926 | 1.292985 | 12.94876 | 5.13783
2018-02-09 10:28 | 221696.9 | 2160.0005 | 5 | 25 | 3.753537 | -2.282025 | 3.098926 | 1.369046 | 12.94876 | 5.424011
2018-02-09 10:30 | 221816.9 | 2280.0013 | 5 | 25 | 3.736301 | -2.282033 | 3.098926 | 1.445104 | 12.94876 | 5.708836
2018-02-09 10:32 | 221936.9 | 2400.0006 | 5 | 25 | 3.719977 | -2.281988 | 3.098926 | 1.521161 | 12.94876 | 5.992384
2018-02-09 10:34 | 222056.9 | 2520.0002 | 5 | 25 | 3.704584 | -2.281963 | 3.098926 | 1.597219 | 12.94876 | 6.274724
2018-02-09 10:36 | 222176.9 | 2640.0019 | 5 | 25 | 3.690107 | -2.281961 | 3.098926 | 1.673281 | 12.94876 | 6.555949
2018-02-09 10:38 | 222296.9 | 2760.0003 | 5 | 25 | 3.676536 | -2.282001 | 3.098926 | 1.749329 | 12.94876 | 6.836052
2018-02-09 10:40 | 222416.9 | 2880.0014 | 5 | 25 | 3.663886 | -2.281976 | 3.098926 | 1.825398 | 12.94876 | 7.115234
2018-02-09 10:42 | 222536.9 | 3000.0004 | 5 | 25 | 3.652202 | -2.281949 | 3.098926 | 1.901458 | 12.94876 | 7.393459
2018-02-09 10:44 | 222656.9 | 3120.0007 | 5 | 25 | 3.641405 | -2.281967 | 3.098926 | 1.977519 | 12.94876 | 7.670833
2018-02-09 10:46 | 222776.9 | 3240.0023 | 5 | 25 | 3.631274 | -2.281978 | 3.098926 | 2.053576 | 12.94876 | 7.947398
2018-02-09 10:48 | 222896.9 | 3360.0023 | 5 | 25 | 3.621643 | -2.281941 | 3.098926 | 2.129637 | 12.94876 | 8.223231
2018-02-09 10:50 | 223016.9 | 3480.0002 | 5 | 25 | 3.612136 | -2.281967 | 3.098926 | 2.20569 | 12.94876 | 8.498307
2018-02-09 10:52 | 223136.9 | 3600.0001 | 5 | 25 | 3.602481 | -2.281961 | 3.098926 | 2.28175 | 12.94876 | 8.772678
2018-02-09 10:54 | 223256.9 | 3720.0019 | 5 | 25 | 3.592422 | -2.281949 | 3.098926 | 2.35781 | 12.94876 | 9.046307
2018-02-09 10:56 | 223376.9 | 3840.0002 | 5 | 25 | 3.581843 | -2.282013 | 3.098926 | 2.433867 | 12.94876 | 9.319135
2018-02-09 10:58 | 223496.9 | 3960.0001 | 5 | 25 | 3.570615 | -2.281988 | 3.098926 | 2.509926 | 12.94876 | 9.591145
2018-02-09 11:00 | 223616.9 | 4080.0012 | 5 | 25 | 3.558021 | -2.281976 | 3.098926 | 2.585984 | 12.94876 | 9.862251
2018-02-09 11:02 | 223736.9 | 4200.0017 | 5 | 25 | 3.542951 | -2.282006 | 3.098926 | 2.662045 | 12.94876 | 10.13233
2018-02-09 11:04 | 223856.9 | 4320.0009 | 5 | 25 | 3.523697 | -2.282006 | 3.098926 | 2.738102 | 12.94876 | 10.40109
2018-02-09 11:06 | 223976.9 | 4440.0022 | 5 | 25 | 3.499564 | -2.281992 | 3.098926 | 2.814164 | 12.94876 | 10.66823
2018-02-09 11:08 | 224096.9 | 4560.0002 | 5 | 25 | 3.465541 | -2.281965 | 3.098926 | 2.890222 | 12.94876 | 10.9332
2018-02-09 11:10 | 224216.9 | 4680.001 | 5 | 25 | 3.408493 | -2.281951 | 3.098926 | 2.96628 | 12.94876 | 11.19483
2018-02-09 11:12 | 224336.9 | 4800.0006 | 5 | 25 | 3.275981 | -2.281982 | 3.098926 | 3.042337 | 12.94876 | 11.44987
2018-02-09 11:13 | 224424.6 | 4887.6601 | 5 | 25 | 2.999998 | -2.282004 | 3.098926 | 3.097899 | 12.94876 | 11.62583
2018-02-09 11:15 | 224544.6 | 120.0001 | 6 | 25 | 3.203344 | 0 | 3.098926 | 3.097899 | 12.94876 | 11.62583
2018-02-09 11:17 | 224664.6 | 240.0007 | 6 | 25 | 3.215366 | 0 | 3.098926 | 3.097899 | 12.94876 | 11.62583
2018-02-09 11:18 | 224724.6 | 300.0039 | 6 | 25 | 3.219629 | 0 | 3.098926 | 3.097899 | 12.94876 | 11.62583
2018-02-09 11:18 | 224724.6 | 0.0025 | 7 | 26 | 3.219581 | 0 | 0 | 0 | 0 | 0
2018-02-09 11:20 | 224844.7 | 120.002 | 2 | 26 | 3.940663 | 4.889957 | 0.1623072 | 5.94e-10 | 0.6151498 | 1.911e-09
2018-02-09 11:22 | 224964.7 | 240.002 | 2 | 26 | 3.992223 | 4.889957 | 0.3252922 | 5.94e-10 | 1.262334 | 1.911e-09
2018-02-09 11:24 | 225084.7 | 360.0021 | 2 | 26 | 4.028573 | 4.889948 | 0.4882752 | 5.94e-10 | 1.916071 | 1.911e-09
2018-02-09 11:26 | 225204.7 | 480.0005 | 2 | 26 | 4.058297 | 4.889942 | 0.6512592 | 5.94e-10 | 2.575138 | 1.911e-09
2018-02-09 11:28 | 225324.7 | 600.0014 | 2 | 26 | 4.084284 | 4.88995 | 0.8142451 | 5.94e-10 | 3.238752 | 1.911e-09
2018-02-09 11:30 | 225444.7 | 720.0014 | 2 | 26 | 4.107183 | 4.889917 | 0.9772206 | 5.94e-10 | 3.906279 | 1.911e-09
2018-02-09 11:32 | 225564.7 | 840.0009 | 2 | 26 | 4.130479 | 4.889935 | 1.140217 | 5.94e-10 | 4.577606 | 1.911e-09
2018-02-09 11:34 | 225684.7 | 960.0013 | 2 | 26 | 4.155933 | 4.889967 | 1.303199 | 5.94e-10 | 5.25285 | 1.911e-09
2018-02-09 11:36 | 225804.7 | 1080.0002 | 2 | 26 | 4.183784 | 4.889936 | 1.466187 | 5.94e-10 | 5.932445 | 1.911e-09
2018-02-09 11:38 | 225924.7 | 1200.001 | 2 | 26 | 4.200399 | 4.608585 | 1.626923 | 5.94e-10 | 6.606854 | 1.911e-09
2018-02-09 11:40 | 226044.7 | 1320.001 | 2 | 26 | 4.20041 | 4.066225 | 1.771413 | 5.94e-10 | 7.21377 | 1.911e-09
2018-02-09 11:42 | 226164.7 | 1440.0018 | 2 | 26 | 4.200392 | 3.554276 | 1.898329 | 5.94e-10 | 7.746871 | 1.911e-09
2018-02-09 11:43 | 226237.6 | 1512.9352 | 2 | 26 | 4.20039 | 3.259991 | 1.967331 | 5.94e-10 | 8.036707 | 1.911e-09
2018-02-09 11:45 | 226357.7 | 120.0002 | 3 | 26 | 4.228069 | 3.259972 | 2.07554 | 5.94e-10 | 8.492606 | 1.911e-09
2018-02-09 11:47 | 226477.7 | 240.0003 | 3 | 26 | 4.260651 | 3.259981 | 2.184198 | 5.94e-10 | 8.953764 | 1.911e-09
2018-02-09 11:49 | 226597.7 | 360.0011 | 3 | 26 | 4.295753 | 3.259964 | 2.292852 | 5.94e-10 | 9.418591 | 1.911e-09
2018-02-09 11:51 | 226717.7 | 480.0011 | 3 | 26 | 4.333073 | 3.259979 | 2.401506 | 5.94e-10 | 9.887349 | 1.911e-09
2018-02-09 11:53 | 226837.7 | 600.0001 | 3 | 26 | 4.372246 | 3.260002 | 2.510161 | 5.94e-10 | 10.36027 | 1.911e-09
2018-02-09 11:55 | 226957.7 | 720.0019 | 3 | 26 | 4.400406 | 3.035448 | 2.61759 | 5.94e-10 | 10.83193 | 1.911e-09
2018-02-09 11:57 | 227077.7 | 840.0003 | 3 | 26 | 4.400393 | 2.517885 | 2.709743 | 5.94e-10 | 11.23744 | 1.911e-09
2018-02-09 11:59 | 227197.7 | 960.0019 | 3 | 26 | 4.400388 | 2.107382 | 2.786585 | 5.94e-10 | 11.57558 | 1.911e-09
2018-02-09 12:01 | 227317.7 | 1080.0019 | 3 | 26 | 4.400372 | 1.773092 | 2.851059 | 5.94e-10 | 11.85929 | 1.911e-09
2018-02-09 12:03 | 227437.7 | 1200.0012 | 3 | 26 | 4.400382 | 1.50182 | 2.905484 | 5.94e-10 | 12.09878 | 1.911e-09
2018-02-09 12:05 | 227557.7 | 1320.0003 | 3 | 26 | 4.400369 | 1.280174 | 2.951728 | 5.94e-10 | 12.30227 | 1.911e-09
2018-02-09 12:07 | 227677.7 | 1440.0003 | 3 | 26 | 4.400385 | 1.099026 | 2.991273 | 5.94e-10 | 12.47629 | 1.911e-09
2018-02-09 12:09 | 227797.7 | 1560 | 3 | 26 | 4.400349 | 0.9483757 | 3.025314 | 5.94e-10 | 12.62608 | 1.911e-09
2018-02-09 12:11 | 227917.7 | 1680.0004 | 3 | 26 | 4.400356 | 0.8245201 | 3.0548 | 5.94e-10 | 12.75583 | 1.911e-09
2018-02-09 12:13 | 228037.7 | 1800.0003 | 3 | 26 | 4.400343 | 0.7201576 | 3.080498 | 5.94e-10 | 12.86891 | 1.911e-09
2018-02-09 12:15 | 228130.1 | 1892.4544 | 3 | 26 | 4.400353 | 0.6519947 | 3.098103 | 5.94e-10 | 12.94637 | 1.911e-09
2018-02-09 12:17 | 228250.2 | 120 | 4 | 26 | 4.353405 | 0 | 3.098103 | 5.94e-10 | 12.94637 | 1.911e-09
2018-02-09 12:19 | 228370.2 | 240 | 4 | 26 | 4.349534 | 0 | 3.098103 | 5.94e-10 | 12.94637 | 1.911e-09
2018-02-09 12:20 | 228430.2 | 300.002 | 4 | 26 | 4.348363 | 0 | 3.098103 | 5.94e-10 | 12.94637 | 1.911e-09
2018-02-09 12:22 | 228550.3 | 120.0011 | 5 | 26 | 4.179436 | -2.281976 | 3.098103 | 0.0760572 | 12.94637 | 0.3196067
2018-02-09 12:24 | 228670.3 | 240.0011 | 5 | 26 | 4.148705 | -2.28192 | 3.098103 | 0.1521106 | 12.94637 | 0.6362787
2018-02-09 12:26 | 228790.2 | 360.0003 | 5 | 26 | 4.119518 | -2.281953 | 3.098103 | 0.228168 | 12.94637 | 0.9507049
2018-02-09 12:28 | 228910.3 | 480.0007 | 5 | 26 | 4.09068 | -2.281972 | 3.098103 | 0.3042304 | 12.94637 | 1.262946
2018-02-09 12:30 | 229030.3 | 600.0013 | 5 | 26 | 4.062091 | -2.281972 | 3.098103 | 0.3802816 | 12.94637 | 1.572959
2018-02-09 12:32 | 229150.2 | 720.0004 | 5 | 26 | 4.033776 | -2.281956 | 3.098103 | 0.4563458 | 12.94637 | 1.880859
2018-02-09 12:34 | 229270.2 | 840.0004 | 5 | 26 | 4.005782 | -2.281972 | 3.098103 | 0.5324078 | 12.94637 | 2.186608
2018-02-09 12:36 | 229390.3 | 960.0014 | 5 | 26 | 3.978259 | -2.282004 | 3.098103 | 0.6084636 | 12.94637 | 2.490222
2018-02-09 12:38 | 229510.3 | 1080.0007 | 5 | 26 | 3.951315 | -2.282006 | 3.098103 | 0.6845238 | 12.94637 | 2.791779
2018-02-09 12:40 | 229630.3 | 1200.0019 | 5 | 26 | 3.925154 | -2.28199 | 3.098103 | 0.760577 | 12.94637 | 3.09129
2018-02-09 12:42 | 229750.3 | 1320.001 | 5 | 26 | 3.899862 | -2.282043 | 3.098103 | 0.8366372 | 12.94637 | 3.38887
2018-02-09 12:44 | 229870.3 | 1440.0009 | 5 | 26 | 3.875685 | -2.281997 | 3.098103 | 0.9126939 | 12.94637 | 3.684554
2018-02-09 12:46 | 229990.3 | 1560.0019 | 5 | 26 | 3.852591 | -2.282002 | 3.098103 | 0.9887556 | 12.94637 | 3.978459
2018-02-09 12:48 | 230110.3 | 1680.0012 | 5 | 26 | 3.830802 | -2.282004 | 3.098103 | 1.064815 | 12.94637 | 4.270647
2018-02-09 12:50 | 230230.3 | 1800.0021 | 5 | 26 | 3.810125 | -2.282006 | 3.098103 | 1.14087 | 12.94637 | 4.561208
2018-02-09 12:52 | 230350.3 | 1920.0018 | 5 | 26 | 3.790392 | -2.281974 | 3.098103 | 1.216934 | 12.94637 | 4.850263
2018-02-09 12:54 | 230470.3 | 2040.0009 | 5 | 26 | 3.77151 | -2.28198 | 3.098103 | 1.292992 | 12.94637 | 5.137828
2018-02-09 12:56 | 230590.3 | 2160.0021 | 5 | 26 | 3.753425 | -2.28198 | 3.098103 | 1.369051 | 12.94637 | 5.423995
2018-02-09 12:58 | 230710.3 | 2280.0016 | 5 | 26 | 3.736225 | -2.28198 | 3.098103 | 1.445111 | 12.94637 | 5.70882
2018-02-09 13:00 | 230830.3 | 2400.0031 | 5 | 26 | 3.719919 | -2.281941 | 3.098103 | 1.52117 | 12.94637 | 5.992368
2018-02-09 13:02 | 230950.3 | 2520.0013 | 5 | 26 | 3.704527 | -2.282002 | 3.098103 | 1.597228 | 12.94637 | 6.274708
2018-02-09 13:04 | 231070.2 | 2640.0001 | 5 | 26 | 3.690029 | -2.281945 | 3.098103 | 1.673287 | 12.94637 | 6.555912
2018-02-09 13:06 | 231190.3 | 2760.0015 | 5 | 26 | 3.676451 | -2.281986 | 3.098103 | 1.749347 | 12.94637 | 6.836052
2018-02-09 13:08 | 231310.2 | 2880.0002 | 5 | 26 | 3.66382 | -2.281978 | 3.098103 | 1.825408 | 12.94637 | 7.115199
2018-02-09 13:10 | 231430.3 | 3000.0018 | 5 | 26 | 3.652114 | -2.282022 | 3.098103 | 1.901468 | 12.94637 | 7.39342
2018-02-09 13:12 | 231550.3 | 3120.0019 | 5 | 26 | 3.641279 | -2.282022 | 3.098103 | 1.977525 | 12.94637 | 7.670772
2018-02-09 13:14 | 231670.3 | 3240.002 | 5 | 26 | 3.631202 | -2.282027 | 3.098103 | 2.053586 | 12.94637 | 7.947343
2018-02-09 13:16 | 231790.3 | 3360.0014 | 5 | 26 | 3.62156 | -2.281997 | 3.098103 | 2.129645 | 12.94637 | 8.22316
2018-02-09 13:18 | 231910.3 | 3480.0023 | 5 | 26 | 3.612059 | -2.281974 | 3.098103 | 2.205705 | 12.94637 | 8.498254
2018-02-09 13:20 | 232030.3 | 3600.0008 | 5 | 26 | 3.602417 | -2.281974 | 3.098103 | 2.28176 | 12.94637 | 8.772607
2018-02-09 13:22 | 232150.3 | 3720.0026 | 5 | 26 | 3.592351 | -2.282013 | 3.098103 | 2.357821 | 12.94637 | 9.046227
2018-02-09 13:24 | 232270.3 | 3840.001 | 5 | 26 | 3.581803 | -2.281992 | 3.098103 | 2.43388 | 12.94637 | 9.319061
2018-02-09 13:26 | 232390.3 | 3960.002 | 5 | 26 | 3.570529 | -2.282001 | 3.098103 | 2.50994 | 12.94637 | 9.591068
2018-02-09 13:28 | 232510.3 | 4080.0012 | 5 | 26 | 3.557939 | -2.28198 | 3.098103 | 2.585997 | 12.94637 | 9.862166
2018-02-09 13:30 | 232630.3 | 4200.0022 | 5 | 26 | 3.542842 | -2.281986 | 3.098103 | 2.662057 | 12.94637 | 10.13223
2018-02-09 13:32 | 232750.3 | 4320.0007 | 5 | 26 | 3.523494 | -2.281992 | 3.098103 | 2.738117 | 12.94637 | 10.40099
2018-02-09 13:34 | 232870.3 | 4440.0017 | 5 | 26 | 3.4993 | -2.281988 | 3.098103 | 2.814175 | 12.94637 | 10.6681
2018-02-09 13:36 | 232990.3 | 4560.0011 | 5 | 26 | 3.465177 | -2.28197 | 3.098103 | 2.890233 | 12.94637 | 10.93304
2018-02-09 13:38 | 233110.3 | 4680.0018 | 5 | 26 | 3.407852 | -2.282017 | 3.098103 | 2.966293 | 12.94637 | 11.19465
2018-02-09 13:40 | 233230.3 | 4800.002 | 5 | 26 | 3.274081 | -2.281974 | 3.098103 | 3.04235 | 12.94637 | 11.4496
2018-02-09 13:41 | 233316.8 | 4886.5697 | 5 | 26 | 2.999979 | -2.281976 | 3.098103 | 3.097218 | 12.94637 | 11.62329
2018-02-09 13:43 | 233436.9 | 120.0009 | 6 | 26 | 3.203114 | 0 | 3.098103 | 3.097224 | 12.94637 | 11.62331
2018-02-09 13:45 | 233556.9 | 240.0011 | 6 | 26 | 3.215156 | 0 | 3.098103 | 3.097224 | 12.94637 | 11.62331
2018-02-09 13:46 | 233616.9 | 300.0025 | 6 | 26 | 3.219398 | 0 | 3.098103 | 3.097224 | 12.94637 | 11.62331
2018-02-09 13:46 | 233616.9 | 0.0024 | 7 | 27 | 3.219402 | 0 | 0 | 0 | 0 | 0
2018-02-09 13:48 | 233737 | 120.0017 | 2 | 27 | 3.940481 | 4.889933 | 0.1622932 | 0 | 0.6150627 | 0
2018-02-09 13:50 | 233857 | 240.0012 | 2 | 27 | 3.992071 | 4.889948 | 0.3252764 | 0 | 1.262216 | 0
2018-02-09 13:52 | 233977 | 360.0006 | 2 | 27 | 4.028447 | 4.889933 | 0.4882515 | 0 | 1.915897 | 0
2018-02-09 13:54 | 234097 | 480.0008 | 2 | 27 | 4.058209 | 4.889965 | 0.6512356 | 0 | 2.574949 | 0
2018-02-09 13:56 | 234217 | 600.0002 | 2 | 27 | 4.084223 | 4.889898 | 0.8142096 | 0 | 3.238501 | 0
2018-02-09 13:58 | 234337 | 720.0002 | 2 | 27 | 4.10708 | 4.889942 | 0.977198 | 0 | 3.90607 | 0
2018-02-09 14:00 | 234457 | 840.0004 | 2 | 27 | 4.130443 | 4.889931 | 1.140175 | 0 | 4.577309 | 0
2018-02-09 14:02 | 234577 | 960.0011 | 2 | 27 | 4.15589 | 4.889948 | 1.303158 | 0 | 5.252544 | 0
2018-02-09 14:04 | 234697 | 1080.0005 | 2 | 27 | 4.183744 | 4.889946 | 1.466137 | 0 | 5.932092 | 0
2018-02-09 14:06 | 234817 | 1200.0013 | 2 | 27 | 4.200413 | 4.608486 | 1.626871 | 0 | 6.606493 | 0
2018-02-09 14:08 | 234937 | 1320.0007 | 2 | 27 | 4.200404 | 4.065306 | 1.771334 | 0 | 7.213296 | 0
2018-02-09 14:10 | 235057 | 1440.0001 | 2 | 27 | 4.200419 | 3.553867 | 1.898214 | 0 | 7.746245 | 0
2018-02-09 14:11 | 235129.8 | 1512.8751 | 2 | 27 | 4.200413 | 3.259981 | 1.967142 | 0 | 8.035771 | 0
2018-02-09 14:13 | 235249.9 | 120.0021 | 3 | 27 | 4.228107 | 3.260021 | 2.075359 | 7.24e-10 | 8.491707 | 2.953e-09
2018-02-09 14:15 | 235369.9 | 240.0005 | 3 | 27 | 4.260707 | 3.260021 | 2.184019 | 7.24e-10 | 8.952879 | 2.953e-09
2018-02-09 14:17 | 235489.9 | 360.003 | 3 | 27 | 4.295835 | 3.260015 | 2.292679 | 7.24e-10 | 9.417735 | 2.953e-09
2018-02-09 14:19 | 235609.9 | 480 | 3 | 27 | 4.33313 | 3.260048 | 2.401335 | 7.24e-10 | 9.886509 | 2.953e-09
2018-02-09 14:21 | 235729.9 | 600.0006 | 3 | 27 | 4.3723 | 3.260044 | 2.509988 | 7.24e-10 | 10.35943 | 2.953e-09
2018-02-09 14:23 | 235849.9 | 720.0007 | 3 | 27 | 4.400418 | 3.034775 | 2.617402 | 7.24e-10 | 10.83103 | 2.953e-09
2018-02-09 14:25 | 235969.9 | 840.0022 | 3 | 27 | 4.400396 | 2.517555 | 2.709527 | 7.24e-10 | 11.23642 | 2.953e-09
2018-02-09 14:27 | 236089.9 | 960.0022 | 3 | 27 | 4.400389 | 2.106222 | 2.786342 | 7.24e-10 | 11.57443 | 2.953e-09
2018-02-09 14:29 | 236209.9 | 1080.0008 | 3 | 27 | 4.400389 | 1.772427 | 2.850784 | 7.24e-10 | 11.858 | 2.953e-09
2018-02-09 14:31 | 236329.9 | 1200.0007 | 3 | 27 | 4.400381 | 1.500914 | 2.905177 | 7.24e-10 | 12.09736 | 2.953e-09
2018-02-09 14:33 | 236449.9 | 1320.0007 | 3 | 27 | 4.40037 | 1.27935 | 2.951389 | 7.24e-10 | 12.3007 | 2.953e-09
2018-02-09 14:35 | 236569.9 | 1440.0007 | 3 | 27 | 4.400363 | 1.097858 | 2.99091 | 7.24e-10 | 12.47461 | 2.953e-09
2018-02-09 14:37 | 236689.9 | 1560.0008 | 3 | 27 | 4.400368 | 0.9482021 | 3.024935 | 7.24e-10 | 12.62434 | 2.953e-09
2018-02-09 14:39 | 236809.9 | 1680.0016 | 3 | 27 | 4.400367 | 0.8241787 | 3.05441 | 7.24e-10 | 12.75404 | 2.953e-09
2018-02-09 14:41 | 236929.9 | 1800.0008 | 3 | 27 | 4.400361 | 0.7205391 | 3.0801 | 7.24e-10 | 12.86708 | 2.953e-09
2018-02-09 14:43 | 237022.1 | 1892.2078 | 3 | 27 | 4.400364 | 0.6519985 | 3.097657 | 7.24e-10 | 12.94434 | 2.953e-09
2018-02-09 14:45 | 237142.1 | 120.0019 | 4 | 27 | 4.353458 | 0 | 3.097657 | 7.24e-10 | 12.94434 | 2.953e-09
2018-02-09 14:47 | 237262.1 | 240.0011 | 4 | 27 | 4.349584 | 0 | 3.097657 | 7.24e-10 | 12.94434 | 2.953e-09
2018-02-09 14:48 | 237322.1 | 300.0032 | 4 | 27 | 4.348433 | 0 | 3.097657 | 7.24e-10 | 12.94434 | 2.953e-09
2018-02-09 14:50 | 237442.2 | 120.001 | 5 | 27 | 4.17961 | -2.281986 | 3.097657 | 0.07605261 | 12.94434 | 0.3195992
2018-02-09 14:52 | 237562.2 | 240.0009 | 5 | 27 | 4.148875 | -2.281988 | 3.097657 | 0.1521008 | 12.94434 | 0.6362624
2018-02-09 14:54 | 237682.2 | 360.0009 | 5 | 27 | 4.119653 | -2.28197 | 3.097657 | 0.2281644 | 12.94434 | 0.9507256
2018-02-09 14:56 | 237802.2 | 480.0002 | 5 | 27 | 4.0908 | -2.281974 | 3.097657 | 0.3042257 | 12.94434 | 1.262973
2018-02-09 14:58 | 237922.2 | 600.0019 | 5 | 27 | 4.062206 | -2.281986 | 3.097657 | 0.3802872 | 12.94434 | 1.573037
2018-02-09 15:00 | 238042.2 | 720.0009 | 5 | 27 | 4.033886 | -2.281965 | 3.097657 | 0.4563372 | 12.94434 | 1.880889
2018-02-09 15:02 | 238162.2 | 840.0002 | 5 | 27 | 4.005892 | -2.281949 | 3.097657 | 0.532403 | 12.94434 | 2.186663
2018-02-09 15:04 | 238282.2 | 960.0002 | 5 | 27 | 3.978373 | -2.281986 | 3.097657 | 0.6084625 | 12.94434 | 2.490299
2018-02-09 15:06 | 238402.2 | 1080.0005 | 5 | 27 | 3.951427 | -2.28197 | 3.097657 | 0.6845177 | 12.94434 | 2.791846
2018-02-09 15:08 | 238522.2 | 1200.0019 | 5 | 27 | 3.925269 | -2.281999 | 3.097657 | 0.7605798 | 12.94434 | 3.0914
2018-02-09 15:10 | 238642.2 | 1320.0004 | 5 | 27 | 3.899961 | -2.28196 | 3.097657 | 0.836634 | 12.94434 | 3.388965
2018-02-09 15:12 | 238762.2 | 1440.0003 | 5 | 27 | 3.875747 | -2.281984 | 3.097657 | 0.9126938 | 12.94434 | 3.684667
2018-02-09 15:14 | 238882.2 | 1560.002 | 5 | 27 | 3.852677 | -2.282006 | 3.097657 | 0.9887547 | 12.94434 | 3.978576
2018-02-09 15:16 | 239002.2 | 1680.001 | 5 | 27 | 3.830867 | -2.281982 | 3.097657 | 1.064814 | 12.94434 | 4.270771
2018-02-09 15:18 | 239122.2 | 1800.0004 | 5 | 27 | 3.810205 | -2.281994 | 3.097657 | 1.140874 | 12.94434 | 4.561354
2018-02-09 15:20 | 239242.2 | 1920.002 | 5 | 27 | 3.790502 | -2.281967 | 3.097657 | 1.216934 | 12.94434 | 4.850403
2018-02-09 15:22 | 239362.2 | 2040.0012 | 5 | 27 | 3.771613 | -2.281994 | 3.097657 | 1.292993 | 12.94434 | 5.13798
2018-02-09 15:24 | 239482.2 | 2160.0006 | 5 | 27 | 3.753548 | -2.281953 | 3.097657 | 1.369052 | 12.94434 | 5.424152
2018-02-09 15:26 | 239602.2 | 2280.0004 | 5 | 27 | 3.736325 | -2.281999 | 3.097657 | 1.445106 | 12.94434 | 5.708966
2018-02-09 15:28 | 239722.2 | 2400.002 | 5 | 27 | 3.720004 | -2.281956 | 3.097657 | 1.521165 | 12.94434 | 5.99252
2018-02-09 15:30 | 239842.2 | 2520.0012 | 5 | 27 | 3.704608 | -2.281984 | 3.097657 | 1.597225 | 12.94434 | 6.274876
2018-02-09 15:32 | 239962.2 | 2640.002 | 5 | 27 | 3.69012 | -2.281961 | 3.097657 | 1.673283 | 12.94434 | 6.556085
2018-02-09 15:34 | 240082.2 | 2760.0004 | 5 | 27 | 3.676533 | -2.282015 | 3.097657 | 1.749342 | 12.94434 | 6.836228
2018-02-09 15:36 | 240202.2 | 2880.0012 | 5 | 27 | 3.66388 | -2.281984 | 3.097657 | 1.825398 | 12.94434 | 7.115365
2018-02-09 15:38 | 240322.2 | 3000.002 | 5 | 27 | 3.652181 | -2.281963 | 3.097657 | 1.901458 | 12.94434 | 7.393589
2018-02-09 15:40 | 240442.2 | 3120.0004 | 5 | 27 | 3.641372 | -2.281958 | 3.097657 | 1.977514 | 12.94434 | 7.670941
2018-02-09 15:42 | 240562.2 | 3240.0012 | 5 | 27 | 3.631257 | -2.281967 | 3.097657 | 2.053574 | 12.94434 | 7.947515
2018-02-09 15:44 | 240682.2 | 3360.0028 | 5 | 27 | 3.621604 | -2.281967 | 3.097657 | 2.129634 | 12.94434 | 8.223341
2018-02-09 15:46 | 240802.2 | 3480.0007 | 5 | 27 | 3.612079 | -2.281984 | 3.097657 | 2.205692 | 12.94434 | 8.498429
2018-02-09 15:48 | 240922.2 | 3600.0012 | 5 | 27 | 3.602403 | -2.282011 | 3.097657 | 2.281749 | 12.94434 | 8.772785
2018-02-09 15:50 | 241042.2 | 3720.0004 | 5 | 27 | 3.592306 | -2.281982 | 3.097657 | 2.357809 | 12.94434 | 9.046405
2018-02-09 15:52 | 241162.2 | 3840.002 | 5 | 27 | 3.581719 | -2.281976 | 3.097657 | 2.43387 | 12.94434 | 9.319239
2018-02-09 15:54 | 241282.2 | 3960.002 | 5 | 27 | 3.570411 | -2.282008 | 3.097657 | 2.509925 | 12.94434 | 9.591223
2018-02-09 15:56 | 241402.2 | 4080.0012 | 5 | 27 | 3.557782 | -2.281978 | 3.097657 | 2.585985 | 12.94434 | 9.862319
2018-02-09 15:58 | 241522.2 | 4200.0005 | 5 | 27 | 3.542653 | -2.282027 | 3.097657 | 2.662044 | 12.94434 | 10.13237
2018-02-09 16:00 | 241642.2 | 4320.0012 | 5 | 27 | 3.523293 | -2.28196 | 3.097657 | 2.738103 | 12.94434 | 10.40111
2018-02-09 16:02 | 241762.2 | 4440.0004 | 5 | 27 | 3.499068 | -2.282015 | 3.097657 | 2.814161 | 12.94434 | 10.6682
2018-02-09 16:04 | 241882.2 | 4560.0004 | 5 | 27 | 3.464859 | -2.282001 | 3.097657 | 2.890219 | 12.94434 | 10.93312
2018-02-09 16:06 | 242002.2 | 4680.002 | 5 | 27 | 3.407306 | -2.281982 | 3.097657 | 2.966279 | 12.94434 | 11.1947
2018-02-09 16:08 | 242122.2 | 4800.002 | 5 | 27 | 3.272733 | -2.282008 | 3.097657 | 3.042338 | 12.94434 | 11.44959
2018-02-09 16:09 | 242208 | 4885.8425 | 5 | 27 | 2.999964 | -2.28197 | 3.097657 | 3.096745 | 12.94434 | 11.62177
2018-02-09 16:11 | 242328.1 | 120.0001 | 6 | 27 | 3.203034 | 0 | 3.097657 | 3.096745 | 12.94434 | 11.62177
2018-02-09 16:13 | 242448.1 | 240.0002 | 6 | 27 | 3.215081 | 0 | 3.097657 | 3.096745 | 12.94434 | 11.62177
2018-02-09 16:14 | 242508.1 | 300.0015 | 6 | 27 | 3.21933 | 0 | 3.097657 | 3.096745 | 12.94434 | 11.62177
2018-02-09 16:14 | 242508.1 | 0.0048 | 7 | 28 | 3.219314 | 0 | 0 | 0 | 0 | 0
2018-02-09 16:16 | 242628.1864 | 120.0012 | 2 | 28 | 3.940613 | 4.889908 | 0.162298 | 5.42e-10 | 0.6150966 | 1.745e-09
2018-02-09 16:18 | 242748.1865 | 240.0013 | 2 | 28 | 3.99219 | 4.889906 | 0.3252761 | 5.42e-10 | 1.262252 | 1.745e-09
2018-02-09 16:20 | 242868.1872 | 360.002 | 2 | 28 | 4.028539 | 4.889914 | 0.4882478 | 5.42e-10 | 1.915939 | 1.745e-09
2018-02-09 16:22 | 242988.1872 | 480.002 | 2 | 28 | 4.058275 | 4.889914 | 0.6512297 | 5.42e-10 | 2.574994 | 1.745e-09
2018-02-09 16:24 | 243108.1865 | 600.0013 | 2 | 28 | 4.0843 | 4.889908 | 0.8142125 | 5.42e-10 | 3.238592 | 1.745e-09
2018-02-09 16:26 | 243228.1865 | 720.0013 | 2 | 28 | 4.10717 | 4.889898 | 0.9771905 | 5.42e-10 | 3.906131 | 1.745e-09
2018-02-09 16:28 | 243348.1874 | 840.0022 | 2 | 28 | 4.130588 | 4.889889 | 1.14017 | 5.42e-10 | 4.577397 | 1.745e-09
2018-02-09 16:30 | 243468.1866 | 960.0014 | 2 | 28 | 4.156027 | 4.889906 | 1.30315 | 5.42e-10 | 5.252645 | 1.745e-09
2018-02-09 16:32 | 243588.1866 | 1080.0014 | 2 | 28 | 4.184014 | 4.889872 | 1.466128 | 5.42e-10 | 5.93223 | 1.745e-09
2018-02-09 16:34 | 243708.1859 | 1200.0007 | 2 | 28 | 4.200409 | 4.603781 | 1.626774 | 5.42e-10 | 6.606285 | 1.745e-09
2018-02-09 16:36 | 243828.1876 | 1320.0024 | 2 | 28 | 4.200401 | 4.062487 | 1.771096 | 5.42e-10 | 7.212497 | 1.745e-09
2018-02-09 16:38 | 243948.1868 | 1440.0016 | 2 | 28 | 4.200408 | 3.550602 | 1.89787 | 5.42e-10 | 7.744996 | 1.745e-09
2018-02-09 16:40 | 244020.2218 | 1512.0366 | 2 | 28 | 4.200398 | 3.259993 | 1.965977 | 5.42e-10 | 8.031076 | 1.745e-09
2018-02-09 16:42 | 244140.2 | 120.002 | 3 | 28 | 4.228102 | 3.260002 | 2.074191 | 9.48e-10 | 8.486997 | 3.401e-09
2018-02-09 16:44 | 244260.2 | 240.0013 | 3 | 28 | 4.260691 | 3.259993 | 2.182847 | 9.48e-10 | 8.948152 | 3.401e-09
2018-02-09 16:46 | 244380.2 | 360.0006 | 3 | 28 | 4.295802 | 3.260006 | 2.291501 | 9.48e-10 | 9.41298 | 3.401e-09
2018-02-09 16:48 | 244500.2 | 480.0022 | 3 | 28 | 4.333098 | 3.260029 | 2.400156 | 9.48e-10 | 9.881749 | 3.401e-09
2018-02-09 16:50 | 244620.2 | 600.0008 | 3 | 28 | 4.372271 | 3.260015 | 2.508808 | 9.48e-10 | 10.35466 | 3.401e-09
2018-02-09 16:52 | 244740.2 | 720.001 | 3 | 28 | 4.400401 | 3.03458 | 2.616217 | 9.48e-10 | 10.82624 | 3.401e-09
2018-02-09 16:54 | 244860.2 | 840.001 | 3 | 28 | 4.400395 | 2.517282 | 2.708337 | 9.48e-10 | 11.2316 | 3.401e-09
2018-02-09 16:56 | 244980.2 | 960.0014 | 3 | 28 | 4.400379 | 2.105408 | 2.785145 | 9.48e-10 | 11.56959 | 3.401e-09
2018-02-09 16:58 | 245100.2 | 1080.0008 | 3 | 28 | 4.400398 | 1.772249 | 2.849582 | 9.48e-10 | 11.85314 | 3.401e-09
2018-02-09 17:00 | 245220.2 | 1200.001 | 3 | 28 | 4.400382 | 1.500986 | 2.903972 | 9.48e-10 | 12.09247 | 3.401e-09
2018-02-09 17:02 | 245340.2 | 1320.0013 | 3 | 28 | 4.400375 | 1.279314 | 2.950179 | 9.48e-10 | 12.2958 | 3.401e-09
2018-02-09 17:04 | 245460.2 | 1440.0014 | 3 | 28 | 4.400378 | 1.098063 | 2.989694 | 9.48e-10 | 12.46968 | 3.401e-09
2018-02-09 17:06 | 245580.2 | 1560.0008 | 3 | 28 | 4.400359 | 0.9477444 | 3.023713 | 9.48e-10 | 12.61938 | 3.401e-09
2018-02-09 17:08 | 245700.2 | 1680.0018 | 3 | 28 | 4.400377 | 0.8239326 | 3.053181 | 9.48e-10 | 12.74905 | 3.401e-09
2018-02-09 17:10 | 245820.2 | 1800.0004 | 3 | 28 | 4.400375 | 0.720747 | 3.078859 | 9.48e-10 | 12.86204 | 3.401e-09
2018-02-09 17:11 | 245912.2 | 1891.9705 | 3 | 28 | 4.400358 | 0.6519966 | 3.096365 | 9.48e-10 | 12.93907 | 3.401e-09
2018-02-09 17:13 | 246032.3 | 120.0019 | 4 | 28 | 4.353389 | 0 | 3.096365 | 9.48e-10 | 12.93907 | 3.401e-09
2018-02-09 17:15 | 246152.3 | 240.0013 | 4 | 28 | 4.349514 | 0 | 3.096365 | 9.48e-10 | 12.93907 | 3.401e-09
2018-02-09 17:16 | 246212.3 | 300.0038 | 4 | 28 | 4.348366 | 0 | 3.096365 | 9.48e-10 | 12.93907 | 3.401e-09
2018-02-09 17:18 | 246332.3 | 120.0006 | 5 | 28 | 4.179255 | -2.281982 | 3.096365 | 0.07605699 | 12.93907 | 0.3195927
2018-02-09 17:20 | 246452.3 | 240.0004 | 5 | 28 | 4.148515 | -2.281974 | 3.096365 | 0.1521103 | 12.93907 | 0.6362495
2018-02-09 17:22 | 246572.3 | 360.0004 | 5 | 28 | 4.119284 | -2.282022 | 3.096365 | 0.228167 | 12.93907 | 0.9506574
2018-02-09 17:24 | 246692.3 | 480.002 | 5 | 28 | 4.090446 | -2.281963 | 3.096365 | 0.304224 | 12.93907 | 1.262861
2018-02-09 17:26 | 246812.3 | 600.002 | 5 | 28 | 4.061866 | -2.281939 | 3.096365 | 0.3802795 | 12.93907 | 1.572873
2018-02-09 17:28 | 246932.3 | 720.0021 | 5 | 28 | 4.033522 | -2.281967 | 3.096365 | 0.4563386 | 12.93907 | 1.880734
2018-02-09 17:30 | 247052.3 | 840.0013 | 5 | 28 | 4.005523 | -2.28199 | 3.096365 | 0.5323932 | 12.93907 | 2.186435
2018-02-09 17:32 | 247172.3 | 960.0012 | 5 | 28 | 3.977986 | -2.28198 | 3.096365 | 0.608453 | 12.93907 | 2.490045
2018-02-09 17:34 | 247292.3 | 1080.0005 | 5 | 28 | 3.951064 | -2.281931 | 3.096365 | 0.68451 | 12.93907 | 2.79157
2018-02-09 17:36 | 247412.3 | 1200.0018 | 5 | 28 | 3.924877 | -2.281951 | 3.096365 | 0.7605711 | 12.93907 | 3.091091
2018-02-09 17:38 | 247532.3 | 1320.0006 | 5 | 28 | 3.89957 | -2.281978 | 3.096365 | 0.8366266 | 12.93907 | 3.388631
2018-02-09 17:40 | 247652.3 | 1440.0001 | 5 | 28 | 3.875382 | -2.281994 | 3.096365 | 0.9126839 | 12.93907 | 3.684294
2018-02-09 17:42 | 247772.3 | 1560.0015 | 5 | 28 | 3.852274 | -2.281958 | 3.096365 | 0.9887434 | 12.93907 | 3.978168
2018-02-09 17:44 | 247892.3 | 1680.0013 | 5 | 28 | 3.83046 | -2.281967 | 3.096365 | 1.064801 | 12.93907 | 4.270325
2018-02-09 17:46 | 248012.3 | 1800.0001 | 5 | 28 | 3.80979 | -2.281924 | 3.096365 | 1.140858 | 12.93907 | 4.560868
2018-02-09 17:48 | 248132.3 | 1920.0015 | 5 | 28 | 3.790051 | -2.281978 | 3.096365 | 1.216916 | 12.93907 | 4.849875
2018-02-09 17:50 | 248252.3 | 2040.0001 | 5 | 28 | 3.771141 | -2.281953 | 3.096365 | 1.292972 | 12.93907 | 5.137405
2018-02-09 17:52 | 248372.3 | 2160.0006 | 5 | 28 | 3.753062 | -2.28196 | 3.096365 | 1.36903 | 12.93907 | 5.423541
2018-02-09 17:54 | 248492.3 | 2280.0024 | 5 | 28 | 3.735837 | -2.281933 | 3.096365 | 1.445086 | 12.93907 | 5.708322
2018-02-09 17:56 | 248612.3 | 2400.001 | 5 | 28 | 3.719506 | -2.281963 | 3.096365 | 1.521142 | 12.93907 | 5.991827
2018-02-09 17:58 | 248732.3 | 2520.0022 | 5 | 28 | 3.704097 | -2.281967 | 3.096365 | 1.597202 | 12.93907 | 6.274141
2018-02-09 18:00 | 248852.3 | 2640.0017 | 5 | 28 | 3.689601 | -2.281937 | 3.096365 | 1.673259 | 12.93907 | 6.555308
2018-02-09 18:02 | 248972.3 | 2760.0016 | 5 | 28 | 3.676006 | -2.281949 | 3.096365 | 1.749317 | 12.93907 | 6.835407
2018-02-09 18:04 | 249092.3 | 2880.0008 | 5 | 28 | 3.663346 | -2.281994 | 3.096365 | 1.825376 | 12.93907 | 7.114512
2018-02-09 18:06 | 249212.3 | 3000.0008 | 5 | 28 | 3.651627 | -2.282027 | 3.096365 | 1.901433 | 12.93907 | 7.392686
2018-02-09 18:08 | 249332.3 | 3120.0018 | 5 | 28 | 3.640787 | -2.281937 | 3.096365 | 1.977492 | 12.93907 | 7.67001
2018-02-09 18:10 | 249452.3 | 3240.0018 | 5 | 28 | 3.630662 | -2.281949 | 3.096365 | 2.053549 | 12.93907 | 7.946527
2018-02-09 18:12 | 249572.3 | 3360.002 | 5 | 28 | 3.621007 | -2.281937 | 3.096365 | 2.129606 | 12.93907 | 8.222296
2018-02-09 18:14 | 249692.3 | 3480 | 5 | 28 | 3.611483 | -2.281947 | 3.096365 | 2.205659 | 12.93907 | 8.497321
2018-02-09 18:16 | 249812.3 | 3600.0007 | 5 | 28 | 3.601796 | -2.281949 | 3.096365 | 2.281718 | 12.93907 | 8.771642
2018-02-09 18:18 | 249932.3 | 3720.0032 | 5 | 28 | 3.591547 | -2.281956 | 3.096365 | 2.357773 | 12.93907 | 9.045188
2018-02-09 18:20 | 250052.3 | 3840.0011 | 5 | 28 | 3.58098 | -2.281953 | 3.096365 | 2.433832 | 12.93907 | 9.31796
2018-02-09 18:22 | 250172.3 | 3960.0021 | 5 | 28 | 3.569678 | -2.281947 | 3.096365 | 2.509889 | 12.93907 | 9.589895
2018-02-09 18:24 | 250292.3 | 4080.002 | 5 | 28 | 3.557073 | -2.281956 | 3.096365 | 2.585948 | 12.93907 | 9.860932
2018-02-09 18:26 | 250412.3 | 4200.0009 | 5 | 28 | 3.541945 | -2.281967 | 3.096365 | 2.662007 | 12.93907 | 10.13092
2018-02-09 18:28 | 250532.3 | 4320.0022 | 5 | 28 | 3.522574 | -2.281967 | 3.096365 | 2.738064 | 12.93907 | 10.39961
2018-02-09 18:30 | 250652.3 | 4440.0024 | 5 | 28 | 3.498277 | -2.281967 | 3.096365 | 2.814122 | 12.93907 | 10.66664
2018-02-09 18:32 | 250772.3 | 4560.0002 | 5 | 28 | 3.463778 | -2.281933 | 3.096365 | 2.890178 | 12.93907 | 10.93149
2018-02-09 18:34 | 250892.3 | 4680.0012 | 5 | 28 | 3.40555 | -2.281986 | 3.096365 | 2.966235 | 12.93907 | 11.19295
2018-02-09 18:36 | 251012.3 | 4800.0012 | 5 | 28 | 3.268836 | -2.28197 | 3.096365 | 3.042292 | 12.93907 | 11.44763
2018-02-09 18:38 | 251096.3 | 4883.9146 | 5 | 28 | 2.999964 | -2.281947 | 3.096365 | 3.095479 | 12.93907 | 11.61581
2018-02-09 18:40 | 251216.3 | 120.0011 | 6 | 28 | 3.203725 | 0 | 3.096365 | 3.095479 | 12.93907 | 11.61581
2018-02-09 18:42 | 251336.3 | 240.0011 | 6 | 28 | 3.215731 | 0 | 3.096365 | 3.095479 | 12.93907 | 11.61581
2018-02-09 18:43 | 251396.3 | 300.004 | 6 | 28 | 3.219965 | 0 | 3.096365 | 3.095479 | 12.93907 | 11.61581
2018-02-09 18:43 | 251396.3 | 0.0025 | 7 | 29 | 3.220037 | 0 | 0 | 0 | 0 | 0
2018-02-09 18:45 | 251516.4 | 120.0028 | 2 | 29 | 3.941088 | 4.889929 | 0.1622994 | 0 | 0.6151931 | 0
2018-02-09 18:47 | 251636.4 | 240.0004 | 2 | 29 | 3.992522 | 4.889935 | 0.3252799 | 0 | 1.262416 | 0
2018-02-09 18:49 | 251756.4 | 360.0005 | 2 | 29 | 4.028905 | 4.88991 | 0.4882591 | 0 | 1.91619 | 0
2018-02-09 18:51 | 251876.4 | 480.0013 | 2 | 29 | 4.05858 | 4.889917 | 0.651238 | 0 | 2.575288 | 0
2018-02-09 18:53 | 251996.4 | 600.0006 | 2 | 29 | 4.084616 | 4.889872 | 0.8142224 | 0 | 3.238945 | 0
2018-02-09 18:55 | 252116.4 | 720.0013 | 2 | 29 | 4.107469 | 4.889917 | 0.977197 | 0 | 3.906517 | 0
2018-02-09 18:57 | 252236.4 | 840.0013 | 2 | 29 | 4.130838 | 4.889921 | 1.140187 | 0 | 4.57787 | 0
2018-02-09 18:59 | 252356.4 | 960.0006 | 2 | 29 | 4.156322 | 4.889921 | 1.303167 | 0 | 5.253164 | 0
2018-02-09 19:01 | 252476.4 | 1080.0012 | 2 | 29 | 4.184181 | 4.889912 | 1.466146 | 0 | 5.932782 | 0
2018-02-09 19:03 | 252596.4 | 1200.0005 | 2 | 29 | 4.200418 | 4.600986 | 1.626753 | 0 | 6.60669 | 0
2018-02-09 19:05 | 252716.4 | 1320.0011 | 2 | 29 | 4.200403 | 4.058969 | 1.770988 | 0 | 7.212534 | 0
2018-02-09 19:07 | 252836.4 | 1440.0006 | 2 | 29 | 4.200413 | 3.547552 | 1.897661 | 0 | 7.744613 | 0
2018-02-09 19:08 | 252907.7 | 1511.3275 | 2 | 29 | 4.200389 | 3.259993 | 1.965072 | 0 | 8.027764 | 0
2018-02-09 19:10 | 253027.8 | 120.0019 | 3 | 29 | 4.228067 | 3.259983 | 2.073283 | 0 | 8.483672 | 0
2018-02-09 19:12 | 253147.7 | 240.0004 | 3 | 29 | 4.260673 | 3.259975 | 2.181941 | 0 | 8.944831 | 0
2018-02-09 19:14 | 253267.8 | 360.0013 | 3 | 29 | 4.295774 | 3.260023 | 2.2906 | 0 | 9.409677 | 0
2018-02-09 19:16 | 253387.7 | 480.0004 | 3 | 29 | 4.333097 | 3.260004 | 2.399253 | 0 | 9.878434 | 0
2018-02-09 19:18 | 253507.7 | 600.0004 | 3 | 29 | 4.372257 | 3.260008 | 2.507912 | 0 | 10.35138 | 0
2018-02-09 19:20 | 253627.7 | 720.0002 | 3 | 29 | 4.400408 | 3.034784 | 2.61533 | 0 | 10.823 | 0
2018-02-09 19:22 | 253747.8 | 840.002 | 3 | 29 | 4.400401 | 2.517597 | 2.707464 | 0 | 11.22842 | 0
2018-02-09 19:24 | 253867.8 | 960.0028 | 3 | 29 | 4.400384 | 2.10574 | 2.784279 | 0 | 11.56644 | 0
2018-02-09 19:26 | 253987.7 | 1080.0001 | 3 | 29 | 4.400390625 | 1.772707 | 2.848723 | 0 | 11.85002 | 0
2018-02-09 19:28 | 254107.8 | 1200.0013 | 3 | 29 | 4.400373 | 1.500887 | 2.90312 | 0 | 12.08938 | 0
2018-02-09 19:30 | 254227.7 | 1320.0004 | 3 | 29 | 4.400371 | 1.279371 | 2.949335 | 0 | 12.29275 | 0
2018-02-09 19:32 | 254347.8 | 1440.0012 | 3 | 29 | 4.400384 | 1.098276 | 2.988864 | 0 | 12.46669 | 0
2018-02-09 19:34 | 254467.8 | 1560.0013 | 3 | 29 | 4.400352 | 0.9484043 | 3.022893 | 0 | 12.61643 | 0
2018-02-09 19:36 | 254587.8 | 1680.0012 | 3 | 29 | 4.400361 | 0.8245392 | 3.052377 | 0 | 12.74617 | 0
2018-02-09 19:38 | 254707.7 | 1800.0005 | 3 | 29 | 4.40035 | 0.7203007 | 3.078071 | 0 | 12.85923 | 0
2018-02-09 19:39 | 254799.9 | 1892.169 | 3 | 29 | 4.400343 | 0.6519985 | 3.095623 | 0 | 12.93647 | 0
2018-02-09 19:41 | 254920 | 120 | 4 | 29 | 4.353381 | 0 | 3.095623 | 0 | 12.93647 | 0
2018-02-09 19:43 | 255040 | 240 | 4 | 29 | 4.349521 | 0 | 3.095623 | 0 | 12.93647 | 0
2018-02-09 19:44 | 255100 | 300.0021 | 4 | 29 | 4.348351 | 0 | 3.095623 | 0 | 12.93647 | 0
2018-02-09 19:46 | 255220 | 120.0012 | 5 | 29 | 4.179177 | -2.281949 | 3.095623 | 0.07605854 | 12.93647 | 0.3195941
2018-02-09 19:48 | 255340 | 240.0012 | 5 | 29 | 4.148446 | -2.281956 | 3.095623 | 0.1521138 | 12.93647 | 0.636254
2018-02-09 19:50 | 255460 | 360.0004 | 5 | 29 | 4.119233 | -2.281943 | 3.095623 | 0.2281708 | 12.93647 | 0.9506583
2018-02-09 19:52 | 255580 | 480.0013 | 5 | 29 | 4.090405 | -2.28197 | 3.095623 | 0.3042293 | 12.93647 | 1.262863
2018-02-09 19:54 | 255700 | 600.0014 | 5 | 29 | 4.06181 | -2.282002 | 3.095623 | 0.3802866 | 12.93647 | 1.572879
2018-02-09 19:56 | 255820 | 720.0006 | 5 | 29 | 4.033492 | -2.281982 | 3.095623 | 0.4563445 | 12.93647 | 1.880733
2018-02-09 19:58 | 255940 | 840.0006 | 5 | 29 | 4.005507 | -2.281931 | 3.095623 | 0.5324016 | 12.93647 | 2.186443
2018-02-09 20:00 | 256060 | 960.0011 | 5 | 29 | 3.977988 | -2.281978 | 3.095623 | 0.608457 | 12.93647 | 2.490034
2018-02-09 20:02 | 256180 | 1080.0016 | 5 | 29 | 3.951046 | -2.281958 | 3.095623 | 0.6845216 | 12.93647 | 2.791587
2018-02-09 20:04 | 256300 | 1200.0024 | 5 | 29 | 3.924854 | -2.281945 | 3.095623 | 0.7605798 | 12.93647 | 3.091095
2018-02-09 20:06 | 256420 | 1320.0002 | 5 | 29 | 3.899566 | -2.281956 | 3.095623 | 0.8366348 | 12.93647 | 3.388633
2018-02-09 20:08 | 256540 | 1440.0003 | 5 | 29 | 3.875364 | -2.281965 | 3.095623 | 0.9126911 | 12.93647 | 3.684292
2018-02-09 20:10 | 256660 | 1560.0017 | 5 | 29 | 3.85231 | -2.281917 | 3.095623 | 0.9887491 | 12.93647 | 3.97816
2018-02-09 20:12 | 256780 | 1680.0021 | 5 | 29 | 3.8305 | -2.281922 | 3.095623 | 1.064804 | 12.93647 | 4.270311
2018-02-09 20:14 | 256900 | 1800.0014 | 5 | 29 | 3.809835 | -2.281947 | 3.095623 | 1.140863 | 12.93647 | 4.560861
2018-02-09 20:16 | 257020 | 1920.0015 | 5 | 29 | 3.790102 | -2.281956 | 3.095623 | 1.216918 | 12.93647 | 4.849862
2018-02-09 20:18 | 257140 | 2040.0016 | 5 | 29 | 3.771217 | -2.281919 | 3.095623 | 1.292977 | 12.93647 | 5.13741
2018-02-09 20:20 | 257260 | 2160.0001 | 5 | 29 | 3.753135 | -2.281908 | 3.095623 | 1.369031 | 12.93647 | 5.423534
2018-02-09 20:22 | 257380 | 2280.0002 | 5 | 29 | 3.735906 | -2.281958 | 3.095623 | 1.445091 | 12.93647 | 5.708335
2018-02-09 20:24 | 257500 | 2400.003 | 5 | 29 | 3.719575 | -2.281949 | 3.095623 | 1.52115 | 12.93647 | 5.991857
2018-02-09 20:26 | 257620 | 2520.0006 | 5 | 29 | 3.704163 | -2.281967 | 3.095623 | 1.597201 | 12.93647 | 6.274146
2018-02-09 20:28 | 257740 | 2640.0015 | 5 | 29 | 3.689654 | -2.281931 | 3.095623 | 1.673259 | 12.93647 | 6.55532
2018-02-09 20:30 | 257860 | 2760.0009 | 5 | 29 | 3.676091 | -2.281958 | 3.095623 | 1.74932 | 12.93647 | 6.835438
2018-02-09 20:32 | 257980 | 2880.0012 | 5 | 29 | 3.663449 | -2.281961 | 3.095623 | 1.82537 | 12.93647 | 7.114517
2018-02-09 20:34 | 258100 | 3000.0018 | 5 | 29 | 3.651722 | -2.281972 | 3.095623 | 1.901434 | 12.93647 | 7.392724
2018-02-09 20:36 | 258220 | 3120.0007 | 5 | 29 | 3.64087 | -2.28199 | 3.095623 | 1.977494 | 12.93647 | 7.670053
2018-02-09 20:38 | 258340 | 3240.0021 | 5 | 29 | 3.630737 | -2.28199 | 3.095623 | 2.053551 | 12.93647 | 7.946581
2018-02-09 20:40 | 258460 | 3360.0012 | 5 | 29 | 3.621058 | -2.28198 | 3.095623 | 2.129607 | 12.93647 | 8.22235
2018-02-09 20:42 | 258580 | 3480.001 | 5 | 29 | 3.61151 | -2.28197 | 3.095623 | 2.205666 | 12.93647 | 8.497401
2018-02-09 20:44 | 258700 | 3600.0015 | 5 | 29 | 3.60181 | -2.281945 | 3.095623 | 2.281727 | 12.93647 | 8.771727
2018-02-09 20:46 | 258820 | 3720.0024 | 5 | 29 | 3.591708 | -2.281951 | 3.095623 | 2.357782 | 12.93647 | 9.045282
2018-02-09 20:48 | 258940 | 3840.0015 | 5 | 29 | 3.581114 | -2.281917 | 3.095623 | 2.433838 | 12.93647 | 9.318053
2018-02-09 20:50 | 259060 | 3960.0015 | 5 | 29 | 3.569819 | -2.281949 | 3.095623 | 2.509899 | 12.93647 | 9.590013
2018-02-09 20:52 | 259180 | 4080.0015 | 5 | 29 | 3.557153 | -2.281999 | 3.095623 | 2.585953 | 12.93647 | 9.861044
2018-02-09 20:54 | 259300 | 4200.0017 | 5 | 29 | 3.541968 | -2.282013 | 3.095623 | 2.662014 | 12.93647 | 10.13104
2018-02-09 20:56 | 259420 | 4320.0003 | 5 | 29 | 3.522505 | -2.281978 | 3.095623 | 2.738071 | 12.93647 | 10.39973
2018-02-09 20:58 | 259540 | 4440.0023 | 5 | 29 | 3.498098 | -2.281933 | 3.095623 | 2.81413 | 12.93647 | 10.66676
2018-02-09 21:00 | 259660 | 4560.0004 | 5 | 29 | 3.463485 | -2.28197 | 3.095623 | 2.890188 | 12.93647 | 10.93159
2018-02-09 21:02 | 259780 | 4680.0013 | 5 | 29 | 3.404896 | -2.28197 | 3.095623 | 2.966246 | 12.93647 | 11.19302
2018-02-09 21:04 | 259900 | 4800.0005 | 5 | 29 | 3.266866 | -2.281958 | 3.095623 | 3.042303 | 12.93647 | 11.44762
2018-02-09 21:06 | 259982.9 | 4882.8238 | 5 | 29 | 2.99999 | -2.281978 | 3.095623 | 3.094796 | 12.93647 | 11.61352
2018-02-09 21:08 | 260102.9 | 119.9999 | 6 | 29 | 3.203701 | 0 | 3.095623 | 3.094796 | 12.93647 | 11.61352
2018-02-09 21:10 | 260222.9 | 240.0021 | 6 | 29 | 3.215712 | 0 | 3.095623 | 3.094796 | 12.93647 | 11.61352
2018-02-09 21:11 | 260282.9 | 300.0036 | 6 | 29 | 3.219935 | 0 | 3.095623 | 3.094796 | 12.93647 | 11.61352
2018-02-09 21:11 | 260282.9 | 0.0048 | 7 | 30 | 3.219902 | 0 | 0 | 0 | 0 | 0
2018-02-09 21:13 | 260403 | 120.0021 | 2 | 30 | 3.941497 | 4.8899 | 0.1623042 | 7.26e-10 | 0.6152658 | 2.338e-09
2018-02-09 21:15 | 260523 | 240.0014 | 2 | 30 | 3.992933 | 4.889929 | 0.3252838 | 7.26e-10 | 1.262553 | 2.338e-09
2018-02-09 21:17 | 260643 | 360.0016 | 2 | 30 | 4.029267 | 4.889963 | 0.4882584 | 7.26e-10 | 1.916369 | 2.338e-09
2018-02-09 21:19 | 260763 | 480.0003 | 2 | 30 | 4.059063 | 4.889944 | 0.6512396 | 7.26e-10 | 2.575543 | 2.338e-09
2018-02-09 21:21 | 260883 | 600.0011 | 2 | 30 | 4.08506 | 4.889902 | 0.8142202 | 7.26e-10 | 3.239261 | 2.338e-09
2018-02-09 21:23 | 261003 | 720.0016 | 2 | 30 | 4.107949 | 4.889906 | 0.9772009 | 7.26e-10 | 3.906934 | 2.338e-09
2018-02-09 21:25 | 261123 | 840.0012 | 2 | 30 | 4.13131 | 4.889965 | 1.140177 | 7.26e-10 | 4.578312 | 2.338e-09
2018-02-09 21:27 | 261243 | 960.0014 | 2 | 30 | 4.156777 | 4.889891 | 1.303165 | 7.26e-10 | 5.253714 | 2.338e-09
2018-02-09 21:29 | 261363 | 1080.0002 | 2 | 30 | 4.184753 | 4.889912 | 1.466141 | 7.26e-10 | 5.933409 | 2.338e-09
2018-02-09 21:31 | 261483 | 1200.0008 | 2 | 30 | 4.200397 | 4.590933 | 1.626568 | 7.26e-10 | 6.606609 | 2.338e-09
2018-02-09 21:33 | 261603 | 1320.0016 | 2 | 30 | 4.200404 | 4.05117 | 1.770513 | 7.26e-10 | 7.211234 | 2.338e-09
2018-02-09 21:35 | 261723 | 1440.0008 | 2 | 30 | 4.200406 | 3.541557 | 1.896954 | 7.26e-10 | 7.742337 | 2.338e-09
2018-02-09 21:36 | 261793.1 | 1510.0382 | 2 | 30 | 4.2004 | 3.259977 | 1.963084 | 7.26e-10 | 8.020113 | 2.338e-09
2018-02-09 21:38 | 261913.1 | 120.0024 | 3 | 30 | 4.228086 | 3.260092 | 2.071306 | 7.26e-10 | 8.476065 | 2.338e-09
2018-02-09 21:40 | 262033.1 | 240.0005 | 3 | 30 | 4.260653 | 3.260059 | 2.179961 | 7.26e-10 | 8.937213 | 2.338e-09
2018-02-09 21:42 | 262153.1 | 360.0011 | 3 | 30 | 4.295732 | 3.260067 | 2.288623 | 7.26e-10 | 9.40207 | 2.338e-09
2018-02-09 21:44 | 262273.1 | 480.0014 | 3 | 30 | 4.333077 | 3.260077 | 2.397276 | 7.26e-10 | 9.870824 | 2.338e-09
2018-02-09 21:46 | 262393.1 | 600.0015 | 3 | 30 | 4.372254 | 3.26008 | 2.505934 | 7.26e-10 | 10.34376 | 2.338e-09
2018-02-09 21:48 | 262513.1 | 720.0019 | 3 | 30 | 4.400408 | 3.036068 | 2.613361 | 7.26e-10 | 10.81542 | 2.338e-09
2018-02-09 21:50 | 262633.1 | 840.0008 | 3 | 30 | 4.400414 | 2.519253 | 2.705526 | 7.26e-10 | 11.22098 | 2.338e-09
2018-02-09 21:52 | 262753.1 | 960.0001 | 3 | 30 | 4.400396 | 2.108191 | 2.782389 | 7.26e-10 | 11.55921 | 2.338e-09
2018-02-09 21:54 | 262873.1 | 1080.0007 | 3 | 30 | 4.400386 | 1.774046 | 2.846889 | 7.26e-10 | 11.84303 | 2.338e-09
2018-02-09 21:56 | 262993.1 | 1200.0021 | 3 | 30 | 4.400374 | 1.502613 | 2.901347 | 7.26e-10 | 12.08267 | 2.338e-09
2018-02-09 21:58 | 263113.1 | 1320.0011 | 3 | 30 | 4.40039 | 1.281281 | 2.947609 | 7.26e-10 | 12.28624 | 2.338e-09
2018-02-09 22:00 | 263233.1 | 1440.0007 | 3 | 30 | 4.400387 | 1.099689 | 2.987183 | 7.26e-10 | 12.46038 | 2.338e-09
2018-02-09 22:02 | 263353.1 | 1560.0004 | 3 | 30 | 4.400336 | 0.9492817 | 3.021256 | 7.26e-10 | 12.61031 | 2.338e-09
2018-02-09 22:04 | 263473.1 | 1680.0005 | 3 | 30 | 4.400368 | 0.8258038 | 3.050777 | 7.26e-10 | 12.74022 | 2.338e-09
2018-02-09 22:06 | 263593.1 | 1800.0022 | 3 | 30 | 4.400347 | 0.7217979 | 3.076514 | 7.26e-10 | 12.85347 | 2.338e-09
2018-02-09 22:07 | 263686 | 1892.9583 | 3 | 30 | 4.400322 | 0.6519947 | 3.09424 | 7.26e-10 | 12.93147 | 2.338e-09
2018-02-09 22:09 | 263806.1 | 120.0017 | 4 | 30 | 4.353248 | 0 | 3.09424 | 7.26e-10 | 12.93147 | 2.338e-09
2018-02-09 22:11 | 263926.1 | 240.0005 | 4 | 30 | 4.349369 | 0 | 3.09424 | 7.26e-10 | 12.93147 | 2.338e-09
2018-02-09 22:12 | 263986.1 | 300.0036 | 4 | 30 | 4.348214 | 0 | 3.09424 | 7.26e-10 | 12.93147 | 2.338e-09
2018-02-09 22:14 | 264106.2 | 120.0013 | 5 | 30 | 4.178763 | -2.281939 | 3.09424 | 0.07605152 | 12.93147 | 0.3195361
2018-02-09 22:16 | 264226.2 | 240.0008 | 5 | 30 | 4.148044 | -2.281972 | 3.09424 | 0.1521097 | 12.93147 | 0.636177
2018-02-09 22:18 | 264346.2 | 360.0004 | 5 | 30 | 4.118845 | -2.281956 | 3.09424 | 0.2281667 | 12.93147 | 0.9505509
2018-02-09 22:20 | 264466.2 | 480.0006 | 5 | 30 | 4.090054 | -2.281937 | 3.09424 | 0.3042247 | 12.93147 | 1.262725
2018-02-09 22:22 | 264586.2 | 600.0015 | 5 | 30 | 4.061492 | -2.281941 | 3.09424 | 0.3802824 | 12.93147 | 1.572718
2018-02-09 22:24 | 264706.2 | 720.0005 | 5 | 30 | 4.033216 | -2.282011 | 3.09424 | 0.4563375 | 12.93147 | 1.880538
2018-02-09 22:26 | 264826.2 | 840.0016 | 5 | 30 | 4.005281 | -2.281961 | 3.09424 | 0.5323951 | 12.93147 | 2.18623
2018-02-09 22:28 | 264946.2 | 960.0016 | 5 | 30 | 3.9778 | -2.281976 | 3.09424 | 0.6084492 | 12.93147 | 2.489799
2018-02-09 22:30 | 265066.2 | 1080.0005 | 5 | 30 | 3.950909 | -2.281961 | 3.09424 | 0.684507 | 12.93147 | 2.791315
2018-02-09 22:32 | 265186.2 | 1200.0015 | 5 | 30 | 3.92475 | -2.28197 | 3.09424 | 0.7605641 | 12.93147 | 3.090809
2018-02-09 22:34 | 265306.2 | 1320.0014 | 5 | 30 | 3.899498 | -2.281972 | 3.09424 | 0.8366222 | 12.93147 | 3.388351
2018-02-09 22:36 | 265426.2 | 1440.0008 | 5 | 30 | 3.875302 | -2.281939 | 3.09424 | 0.912679 | 12.93147 | 3.684007
2018-02-09 22:38 | 265546.2 | 1560.0019 | 5 | 30 | 3.852225 | -2.281965 | 3.09424 | 0.9887339 | 12.93147 | 3.977858
2018-02-09 22:40 | 265666.2 | 1680.0005 | 5 | 30 | 3.830409 | -2.281974 | 3.09424 | 1.064792 | 12.93147 | 4.270014
2018-02-09 22:42 | 265786.2 | 1800.0002 | 5 | 30 | 3.809691 | -2.281951 | 3.09424 | 1.140851 | 12.93147 | 4.560556
2018-02-09 22:44 | 265906.2 | 1920.0003 | 5 | 30 | 3.789948 | -2.281956 | 3.09424 | 1.216906 | 12.93147 | 4.849545
2018-02-09 22:46 | 266026.2 | 2040.0005 | 5 | 30 | 3.771035 | -2.281929 | 3.09424 | 1.292962 | 12.93147 | 5.13707
2018-02-09 22:48 | 266146.2 | 2160.0008 | 5 | 30 | 3.752924 | -2.281956 | 3.09424 | 1.369019 | 12.93147 | 5.42319
2018-02-09 22:50 | 266266.2 | 2280.0008 | 5 | 30 | 3.735663 | -2.28192 | 3.09424 | 1.445081 | 12.93147 | 5.707981
2018-02-09 22:52 | 266386.2 | 2400.0005 | 5 | 30 | 3.719336 | -2.28198 | 3.09424 | 1.521138 | 12.93147 | 5.991479
2018-02-09 22:54 | 266506.2 | 2520.0025 | 5 | 30 | 3.703914 | -2.281945 | 3.09424 | 1.597195 | 12.93147 | 6.273768
2018-02-09 22:56 | 266626.2 | 2640.0002 | 5 | 30 | 3.689383 | -2.281961 | 3.09424 | 1.673251 | 12.93147 | 6.554915
2018-02-09 22:58 | 266746.2 | 2760.0019 | 5 | 30 | 3.675776 | -2.281978 | 3.09424 | 1.74931 | 12.93147 | 6.835003
2018-02-09 23:00 | 266866.2 | 2880.0005 | 5 | 30 | 3.663099 | -2.281965 | 3.09424 | 1.825366 | 12.93147 | 7.11408
2018-02-09 23:02 | 266986.2 | 3000.0018 | 5 | 30 | 3.65135 | -2.281943 | 3.09424 | 1.901423 | 12.93147 | 7.392232
2018-02-09 23:04 | 267106.2 | 3120.0019 | 5 | 30 | 3.640474 | -2.281935 | 3.09424 | 1.977484 | 12.93147 | 7.669538
2018-02-09 23:06 | 267226.2 | 3240.0012 | 5 | 30 | 3.630296 | -2.281956 | 3.09424 | 2.05354 | 12.93147 | 7.946029
2018-02-09 23:08 | 267346.2 | 3360.0003 | 5 | 30 | 3.620589 | -2.281929 | 3.09424 | 2.129593 | 12.93147 | 8.221752
2018-02-09 23:10 | 267466.2 | 3480.0011 | 5 | 30 | 3.611002 | -2.281943 | 3.09424 | 2.205657 | 12.93147 | 8.496782
2018-02-09 23:12 | 267586.2 | 3600.0019 | 5 | 30 | 3.601285 | -2.28191 | 3.09424 | 2.281715 | 12.93147 | 8.771062
2018-02-09 23:14 | 267706.2 | 3720.0009 | 5 | 30 | 3.591166 | -2.281953 | 3.09424 | 2.357771 | 12.93147 | 9.04458
2018-02-09 23:16 | 267826.2 | 3840.0028 | 5 | 30 | 3.580561 | -2.281908 | 3.09424 | 2.433828 | 12.93147 | 9.317313
2018-02-09 23:18 | 267946.2 | 3960.0002 | 5 | 30 | 3.569219 | -2.281929 | 3.09424 | 2.509881 | 12.93147 | 9.589201
2018-02-09 23:20 | 268066.2 | 4080.0008 | 5 | 30 | 3.556545 | -2.281915 | 3.09424 | 2.585937 | 12.93147 | 9.860191
2018-02-09 23:22 | 268186.2 | 4200.0009 | 5 | 30 | 3.5413 | -2.281937 | 3.09424 | 2.661995 | 12.93147 | 10.13014
2018-02-09 23:24 | 268306.2 | 4320.0027 | 5 | 30 | 3.521762 | -2.281937 | 3.09424 | 2.738053 | 12.93147 | 10.39877
2018-02-09 23:26 | 268426.2 | 4440.0004 | 5 | 30 | 3.497252 | -2.281915 | 3.09424 | 2.814108 | 12.93147 | 10.66572
2018-02-09 23:28 | 268546.2 | 4560.0003 | 5 | 30 | 3.462284 | -2.281951 | 3.09424 | 2.890165 | 12.93147 | 10.93048
2018-02-09 23:30 | 268666.2 | 4680.0006 | 5 | 30 | 3.402864 | -2.281961 | 3.09424 | 2.96622 | 12.93147 | 11.19179
2018-02-09 23:32 | 268786.2 | 4800.0021 | 5 | 30 | 3.262107 | -2.281931 | 3.09424 | 3.042279 | 12.93147 | 11.44615
2018-02-09 23:34 | 268866.6 | 4880.4877 | 5 | 30 | 2.999979 | -2.281949 | 3.09424 | 3.093292 | 12.93147 | 11.60721
2018-02-09 23:36 | 268986.7 | 120.0002 | 6 | 30 | 3.204295 | 0 | 3.09424 | 3.093292 | 12.93147 | 11.60721
2018-02-09 23:38 | 269106.7 | 240.0015 | 6 | 30 | 3.216238 | 0 | 3.09424 | 3.093292 | 12.93147 | 11.60721
2018-02-09 23:39 | 269166.7 | 300.0026 | 6 | 30 | 3.22046 | 0 | 3.09424 | 3.093292 | 12.93147 | 11.60721
2018-02-09 23:39 | 269166.7 | 0.0048 | 7 | 31 | 3.220518 | 0 | 0 | 0 | 0 | 0
2018-02-09 23:41 | 269286.8 | 120.0009 | 2 | 31 | 3.941659 | 4.889975 | 0.1623021 | 1.963e-09 | 0.6153076 | 6.322e-09
2018-02-09 23:43 | 269406.8 | 240.0012 | 2 | 31 | 3.992902 | 4.889959 | 0.325287 | 1.963e-09 | 1.262627 | 6.322e-09
2018-02-09 23:45 | 269526.8 | 360.0014 | 2 | 31 | 4.029126 | 4.889921 | 0.488264 | 1.963e-09 | 1.916441 | 6.322e-09
2018-02-09 23:47 | 269646.8 | 480.0024 | 2 | 31 | 4.05878 | 4.889977 | 0.6512495 | 1.963e-09 | 2.5756 | 6.322e-09
2018-02-09 23:49 | 269766.8 | 600.0013 | 2 | 31 | 4.0847 | 4.889946 | 0.8142268 | 1.963e-09 | 3.239251 | 6.322e-09
2018-02-09 23:51 | 269886.8 | 720.0019 | 2 | 31 | 4.107512 | 4.889915 | 0.977214 | 1.963e-09 | 3.906886 | 6.322e-09
2018-02-09 23:53 | 270006.8 | 840 | 2 | 31 | 4.130829 | 4.889986 | 1.140185 | 1.963e-09 | 4.578164 | 6.322e-09
2018-02-09 23:55 | 270126.8 | 960.0013 | 2 | 31 | 4.156315 | 4.889967 | 1.303179 | 1.963e-09 | 5.253512 | 6.322e-09
2018-02-09 23:57 | 270246.8 | 1080.0002 | 2 | 31 | 4.184178 | 4.889967 | 1.466155 | 1.963e-09 | 5.933116 | 6.322e-09
2018-02-09 23:59 | 270366.8 | 1200.0007 | 2 | 31 | 4.200414 | 4.600403 | 1.626756 | 1.963e-09 | 6.606997 | 6.322e-09
2018-02-10 00:01 | 270486.8 | 1320.0001 | 2 | 31 | 4.200397 | 4.058874 | 1.770971 | 1.963e-09 | 7.21276 | 6.322e-09
2018-02-10 00:03 | 270606.8 | 1440.0003 | 2 | 31 | 4.200403 | 3.546377 | 1.897618 | 1.963e-09 | 7.744729 | 6.322e-09
2018-02-10 00:04 | 270677.8 | 1511.0024 | 2 | 31 | 4.200408 | 3.259989 | 1.964708 | 1.963e-09 | 8.026532 | 6.322e-09
2018-02-10 00:06 | 270797.8 | 120.0019 | 3 | 31 | 4.228164 | 3.26005 | 2.072922 | 1.963e-09 | 8.482457 | 6.322e-09
2018-02-10 00:08 | 270917.8 | 240.0011 | 3 | 31 | 4.260799 | 3.260057 | 2.181576 | 1.963e-09 | 8.943612 | 6.322e-09
2018-02-10 00:10 | 271037.8 | 360.0011 | 3 | 31 | 4.295953 | 3.260044 | 2.290233 | 1.963e-09 | 9.408468 | 6.322e-09
2018-02-10 00:12 | 271157.8 | 480.0003 | 3 | 31 | 4.333303 | 3.260036 | 2.398886 | 1.963e-09 | 9.877244 | 6.322e-09
2018-02-10 00:14 | 271277.8 | 600.0003 | 3 | 31 | 4.372465 | 3.260063 | 2.507544 | 1.963e-09 | 10.35021 | 6.322e-09
2018-02-10 00:16 | 271397.8 | 720.0003 | 3 | 31 | 4.400414 | 3.032602 | 2.614939 | 1.963e-09 | 10.82174 | 6.322e-09
2018-02-10 00:18 | 271517.8 | 840.003 | 3 | 31 | 4.400401 | 2.515226 | 2.706996 | 1.963e-09 | 11.22682 | 6.322e-09
2018-02-10 00:20 | 271637.8 | 960.0013 | 3 | 31 | 4.400393 | 2.103874 | 2.783731 | 1.963e-09 | 11.56449 | 6.322e-09
2018-02-10 00:22 | 271757.8 | 1080.0012 | 3 | 31 | 4.400379 | 1.769897 | 2.848098 | 1.963e-09 | 11.84773 | 6.322e-09
2018-02-10 00:24 | 271877.8 | 1200.0005 | 3 | 31 | 4.400376 | 1.499006 | 2.902422 | 1.963e-09 | 12.08677 | 6.322e-09
2018-02-10 00:26 | 271997.8 | 1320.0015 | 3 | 31 | 4.400367 | 1.275843 | 2.948513 | 1.963e-09 | 12.28959 | 6.322e-09
2018-02-10 00:28 | 272117.8 | 1440.0014 | 3 | 31 | 4.400373 | 1.094807 | 2.987925 | 1.963e-09 | 12.46302 | 6.322e-09
2018-02-10 00:30 | 272237.8 | 1560.0014 | 3 | 31 | 4.400359 | 0.9455471 | 3.021851 | 1.963e-09 | 12.61231 | 6.322e-09
2018-02-10 00:32 | 272357.8 | 1680.0005 | 3 | 31 | 4.400358 | 0.8219452 | 3.051247 | 1.963e-09 | 12.74166 | 6.322e-09
2018-02-10 00:34 | 272477.8 | 1800.0022 | 3 | 31 | 4.40035 | 0.7181129 | 3.076869 | 1.963e-09 | 12.8544 | 6.322e-09
2018-02-10 00:35 | 272567.1 | 1889.3251 | 3 | 31 | 4.400335 | 0.6519947 | 3.093856 | 1.963e-09 | 12.92916 | 6.322e-09
2018-02-10 00:37 | 272687.2 | 120.0009 | 4 | 31 | 4.353407 | 0 | 3.093856 | 1.963e-09 | 12.92916 | 6.322e-09
2018-02-10 00:39 | 272807.2 | 240.001 | 4 | 31 | 4.349547 | 0 | 3.093856 | 1.963e-09 | 12.92916 | 6.322e-09
2018-02-10 00:40 | 272867.2 | 300.0024 | 4 | 31 | 4.348368 | 0 | 3.093856 | 1.963e-09 | 12.92916 | 6.322e-09
2018-02-10 00:42 | 272987.2 | 120.001 | 5 | 31 | 4.179379 | -2.281978 | 3.093856 | 0.0760581 | 12.92916 | 0.3196046
2018-02-10 00:44 | 273107.2 | 240.0009 | 5 | 31 | 4.148671 | -2.281974 | 3.093856 | 0.1521111 | 12.92916 | 0.6362709
2018-02-10 00:46 | 273227.2 | 360.0017 | 5 | 31 | 4.119455 | -2.28197 | 3.093856 | 0.2281715 | 12.92916 | 0.9507055
2018-02-10 00:48 | 273347.2 | 480.0002 | 5 | 31 | 4.090621 | -2.281982 | 3.093856 | 0.3042307 | 12.92916 | 1.26293
2018-02-10 00:50 | 273467.2 | 600.0018 | 5 | 31 | 4.062042 | -2.281929 | 3.093856 | 0.3802881 | 12.92916 | 1.572964
2018-02-10 00:52 | 273587.2 | 720.001 | 5 | 31 | 4.033698 | -2.28196 | 3.093856 | 0.4563452 | 12.92916 | 1.880831
2018-02-10 00:54 | 273707.2 | 840.0013 | 5 | 31 | 4.005712 | -2.281947 | 3.093856 | 0.5324037 | 12.92916 | 2.186561
2018-02-10 00:56 | 273827.2 | 960.0019 | 5 | 31 | 3.978175 | -2.281963 | 3.093856 | 0.6084602 | 12.92916 | 2.490172
2018-02-10 00:58 | 273947.2 | 1080.0019 | 5 | 31 | 3.95126 | -2.281939 | 3.093856 | 0.6845182 | 12.92916 | 2.791717
2018-02-10 01:00 | 274067.2 | 1200.002 | 5 | 31 | 3.925104 | -2.28197 | 3.093856 | 0.760576 | 12.92916 | 3.091241
2018-02-10 01:02 | 274187.2 | 1320.0011 | 5 | 31 | 3.89982 | -2.281972 | 3.093856 | 0.836633 | 12.92916 | 3.388804
2018-02-10 01:04 | 274307.2 | 1440.0021 | 5 | 31 | 3.875617 | -2.282019 | 3.093856 | 0.9126949 | 12.92916 | 3.684504
2018-02-10 01:06 | 274427.2 | 1560.0017 | 5 | 31 | 3.852524 | -2.281967 | 3.093856 | 0.9887514 | 12.92916 | 3.978384
2018-02-10 01:08 | 274547.2 | 1680.0023 | 5 | 31 | 3.830701 | -2.281943 | 3.093856 | 1.064811 | 12.92916 | 4.270568
2018-02-10 01:10 | 274667.2 | 1800.0001 | 5 | 31 | 3.810021 | -2.281984 | 3.093856 | 1.140866 | 12.92916 | 4.561119
2018-02-10 01:12 | 274787.2 | 1920.001 | 5 | 31 | 3.790276 | -2.281978 | 3.093856 | 1.216926 | 12.92916 | 4.850152
2018-02-10 01:14 | 274907.2 | 2040.0004 | 5 | 31 | 3.771379 | -2.281992 | 3.093856 | 1.292985 | 12.92916 | 5.137712
2018-02-10 01:16 | 275027.2 | 2160.0003 | 5 | 31 | 3.7533 | -2.282011 | 3.093856 | 1.369045 | 12.92916 | 5.423872
2018-02-10 01:18 | 275147.2 | 2280.002 | 5 | 31 | 3.736053 | -2.281976 | 3.093856 | 1.445106 | 12.92916 | 5.70869
2018-02-10 01:20 | 275267.2 | 2400.0021 | 5 | 31 | 3.719719 | -2.281997 | 3.093856 | 1.521166 | 12.92916 | 5.992227
2018-02-10 01:22 | 275387.2 | 2520.0013 | 5 | 31 | 3.704272 | -2.281997 | 3.093856 | 1.597229 | 12.92916 | 6.274567
2018-02-10 01:24 | 275507.2 | 2640.0007 | 5 | 31 | 3.689724 | -2.281982 | 3.093856 | 1.673287 | 12.92916 | 6.555749
2018-02-10 01:26 | 275627.2 | 2760.0016 | 5 | 31 | 3.676091 | -2.282019 | 3.093856 | 1.749351 | 12.92916 | 6.83588
2018-02-10 01:28 | 275747.2 | 2880.0016 | 5 | 31 | 3.663378 | -2.281999 | 3.093856 | 1.825409 | 12.92916 | 7.114986
2018-02-10 01:30 | 275867.2 | 3000.0016 | 5 | 31 | 3.651599 | -2.281974 | 3.093856 | 1.90147 | 12.92916 | 7.393172
2018-02-10 01:32 | 275987.2 | 3120.0002 | 5 | 31 | 3.640726 | -2.281992 | 3.093856 | 1.977533 | 12.92916 | 7.670508
2018-02-10 01:34 | 276107.2 | 3240.0016 | 5 | 31 | 3.630563 | -2.282013 | 3.093856 | 2.053592 | 12.92916 | 7.947027
2018-02-10 01:36 | 276227.2 | 3360.0023 | 5 | 31 | 3.620857 | -2.281988 | 3.093856 | 2.129658 | 12.92916 | 8.222817
2018-02-10 01:38 | 276347.2 | 3480.0016 | 5 | 31 | 3.611297 | -2.281945 | 3.093856 | 2.20572 | 12.92916 | 8.497863
2018-02-10 01:40 | 276467.2 | 3600.0023 | 5 | 31 | 3.6015625 | -2.282002 | 3.093856 | 2.281779 | 12.92916 | 8.772168
2018-02-10 01:42 | 276587.2 | 3720 | 5 | 31 | 3.591441 | -2.282002 | 3.093856 | 2.35784 | 12.92916 | 9.045726
2018-02-10 01:44 | 276707.2 | 3840.0007 | 5 | 31 | 3.580839 | -2.281978 | 3.093856 | 2.433904 | 12.92916 | 9.318503
2018-02-10 01:46 | 276827.2 | 3960.0016 | 5 | 31 | 3.569516 | -2.281999 | 3.093856 | 2.509965 | 12.92916 | 9.590441
2018-02-10 01:48 | 276947.2 | 4080.0016 | 5 | 31 | 3.556843 | -2.281951 | 3.093856 | 2.586022 | 12.92916 | 9.861457
2018-02-10 01:50 | 277067.2 | 4200.0007 | 5 | 31 | 3.541587 | -2.281976 | 3.093856 | 2.662084 | 12.92916 | 10.13144
2018-02-10 01:52 | 277187.2 | 4320.0008 | 5 | 31 | 3.522066 | -2.281978 | 3.093856 | 2.738145 | 12.92916 | 10.4001
2018-02-10 01:54 | 277307.2 | 4440.0017 | 5 | 31 | 3.497562 | -2.282004 | 3.093856 | 2.814208 | 12.92916 | 10.66711
2018-02-10 01:56 | 277427.2 | 4560.0001 | 5 | 31 | 3.462734 | -2.282015 | 3.093856 | 2.890268 | 12.92916 | 10.9319
2018-02-10 01:58 | 277547.2 | 4680.0016 | 5 | 31 | 3.403548 | -2.282006 | 3.093856 | 2.96633 | 12.92916 | 11.19328
2018-02-10 02:00 | 277667.2 | 4800.0001 | 5 | 31 | 3.263059 | -2.281997 | 3.093856 | 3.042389 | 12.92916 | 11.4477
2018-02-10 02:02 | 277748 | 4880.7488 | 5 | 31 | 2.999983 | -2.281992 | 3.093856 | 3.09357 | 12.92916 | 11.60932
2018-02-10 02:04 | 277868.1 | 120.001 | 6 | 31 | 3.203382 | 0 | 3.093856 | 3.09357 | 12.92916 | 11.60932
2018-02-10 02:06 | 277988.1 | 240.0005 | 6 | 31 | 3.215361 | 0 | 3.093856 | 3.09357 | 12.92916 | 11.60932
2018-02-10 02:07 | 278048.1 | 300.0027 | 6 | 31 | 3.219605 | 0 | 3.093856 | 3.09357 | 12.92916 | 11.60932
2018-02-10 02:07 | 278048 | 0.0024 | 7 | 32 | 3.219655 | 0 | 0 | 0 | 0 | 0
2018-02-10 02:09 | 278168.1 | 120.0002 | 2 | 32 | 3.94124 | 4.8899 | 0.1622996 | 2.167e-09 | 0.6151987 | 6.978e-09
2018-02-10 02:11 | 278288.1 | 240.0021 | 2 | 32 | 3.99268 | 4.889887 | 0.3252854 | 2.167e-09 | 1.262472 | 6.978e-09
2018-02-10 02:13 | 278408.1 | 360.003 | 2 | 32 | 4.029019 | 4.889917 | 0.4882614 | 2.167e-09 | 1.916251 | 6.978e-09
2018-02-10 02:15 | 278528.1 | 480.0007 | 2 | 32 | 4.058677 | 4.8899 | 0.6512428 | 2.167e-09 | 2.575377 | 6.978e-09
2018-02-10 02:17 | 278648.1 | 600.001 | 2 | 32 | 4.084694 | 4.889906 | 0.8142242 | 2.167e-09 | 3.239036 | 6.978e-09
2018-02-10 02:19 | 278768.1 | 720.0003 | 2 | 32 | 4.107524 | 4.889912 | 0.9772047 | 2.167e-09 | 3.906644 | 6.978e-09
2018-02-10 02:21 | 278888.1 | 840.0002 | 2 | 32 | 4.130898 | 4.889931 | 1.140181 | 2.167e-09 | 4.57795 | 6.978e-09
2018-02-10 02:23 | 279008.1 | 960.0002 | 2 | 32 | 4.156454 | 4.889881 | 1.303162 | 2.167e-09 | 5.253262 | 6.978e-09
2018-02-10 02:25 | 279128.1 | 1080.0018 | 2 | 32 | 4.18437 | 4.889914 | 1.466141 | 2.167e-09 | 5.932912 | 6.978e-09
2018-02-10 02:27 | 279248.1 | 1200.0002 | 2 | 32 | 4.200406 | 4.596376 | 1.626657 | 2.167e-09 | 6.606453 | 6.978e-09
2018-02-10 02:29 | 279368.1 | 1320.0018 | 2 | 32 | 4.200408 | 4.055061 | 1.770748 | 2.167e-09 | 7.211694 | 6.978e-09
2018-02-10 02:31 | 279488.1 | 1440.0011 | 2 | 32 | 4.200407 | 3.54315 | 1.897274 | 2.167e-09 | 7.743155 | 6.978e-09
2018-02-10 02:32 | 279558.4 | 1510.3048 | 2 | 32 | 4.200397 | 3.259989 | 1.963673 | 2.167e-09 | 8.022059 | 6.978e-09
2018-02-10 02:34 | 279678.5 | 120.0012 | 3 | 32 | 4.228103 | 3.259983 | 2.071888 | 3.188e-09 | 8.477985 | 1.1143e-08
2018-02-10 02:36 | 279798.5 | 240.0019 | 3 | 32 | 4.260693 | 3.259977 | 2.180538 | 3.188e-09 | 8.939114 | 1.1143e-08
2018-02-10 02:38 | 279918.5 | 360.0019 | 3 | 32 | 4.295814 | 3.259995 | 2.289198 | 3.188e-09 | 9.403966 | 1.1143e-08
2018-02-10 02:40 | 280038.5 | 480.0019 | 3 | 32 | 4.333106 | 3.260008 | 2.397856 | 3.188e-09 | 9.872746 | 1.1143e-08
2018-02-10 02:42 | 280158.5 | 600.001 | 3 | 32 | 4.372252 | 3.259977 | 2.506507 | 3.188e-09 | 10.34566 | 1.1143e-08
2018-02-10 02:44 | 280278.5 | 720.0019 | 3 | 32 | 4.400403 | 3.035034 | 2.613935 | 3.188e-09 | 10.81732 | 1.1143e-08
2018-02-10 02:46 | 280398.5 | 840.0011 | 3 | 32 | 4.400411 | 2.516745 | 2.706051 | 3.188e-09 | 11.22267 | 1.1143e-08
2018-02-10 02:48 | 280518.5 | 960.0019 | 3 | 32 | 4.400401 | 2.105368 | 2.782833 | 3.188e-09 | 11.56054 | 1.1143e-08
2018-02-10 02:50 | 280638.5 | 1080.0019 | 3 | 32 | 4.40038 | 1.77133 | 2.847243 | 3.188e-09 | 11.84396 | 1.1143e-08
2018-02-10 02:52 | 280758.5 | 1200.0012 | 3 | 32 | 4.400379 | 1.499784 | 2.901605 | 3.188e-09 | 12.08318 | 1.1143e-08
2018-02-10 02:54 | 280878.5 | 1320.0003 | 3 | 32 | 4.400369 | 1.2784 | 2.947783 | 3.188e-09 | 12.28638 | 1.1143e-08
2018-02-10 02:56 | 280998.5 | 1440.0019 | 3 | 32 | 4.400375 | 1.097208 | 2.987273 | 3.188e-09 | 12.46015 | 1.1143e-08
2018-02-10 02:58 | 281118.5 | 1560.002 | 3 | 32 | 4.400362 | 0.9475708 | 3.021269 | 3.188e-09 | 12.60974 | 1.1143e-08
2018-02-10 03:00 | 281238.5 | 1680.0014 | 3 | 32 | 4.400368 | 0.8234463 | 3.050719 | 3.188e-09 | 12.73934 | 1.1143e-08
2018-02-10 03:02 | 281358.5 | 1800.0016 | 3 | 32 | 4.400369 | 0.7197285 | 3.076385 | 3.188e-09 | 12.85227 | 1.1143e-08
2018-02-10 03:03 | 281449.7 | 1891.2394 | 3 | 32 | 4.400367 | 0.6519966 | 3.093742 | 3.188e-09 | 12.92865 | 1.1143e-08
2018-02-10 03:05 | 281569.8 | 120.0023 | 4 | 32 | 4.353441 | 0 | 3.093742 | 3.188e-09 | 12.92865 | 1.1143e-08
2018-02-10 03:07 | 281689.8 | 239.9998 | 4 | 32 | 4.349593 | 0 | 3.093742 | 3.188e-09 | 12.92865 | 1.1143e-08
2018-02-10 03:08 | 281749.8 | 300.0034 | 4 | 32 | 4.348441 | 0 | 3.093742 | 3.188e-09 | 12.92865 | 1.1143e-08
2018-02-10 03:10 | 281869.8 | 120.0018 | 5 | 32 | 4.179324 | -2.282002 | 3.093742 | 0.07605693 | 12.92865 | 0.3195969
2018-02-10 03:12 | 281989.9 | 240.0023 | 5 | 32 | 4.148612 | -2.281945 | 3.093742 | 0.1521161 | 12.92865 | 0.6362851
2018-02-10 03:14 | 282109.8 | 360.0016 | 5 | 32 | 4.119403 | -2.281992 | 3.093742 | 0.228171 | 12.92865 | 0.950693
2018-02-10 03:16 | 282229.9 | 480.003 | 5 | 32 | 4.090573 | -2.281972 | 3.093742 | 0.3042307 | 12.92865 | 1.262915
2018-02-10 03:18 | 282349.8 | 600 | 5 | 32 | 4.061985 | -2.281961 | 3.093742 | 0.3802854 | 12.92865 | 1.572934
2018-02-10 03:20 | 282469.8 | 720.0019 | 5 | 32 | 4.033678 | -2.282027 | 3.093742 | 0.456343 | 12.92865 | 1.8808
2018-02-10 03:22 | 282589.8 | 840.002 | 5 | 32 | 4.005691 | -2.281941 | 3.093742 | 0.5324031 | 12.92865 | 2.186536
2018-02-10 03:24 | 282709.8 | 960.0003 | 5 | 32 | 3.978189 | -2.281958 | 3.093742 | 0.6084613 | 12.92865 | 2.490154
2018-02-10 03:26 | 282829.8 | 1080.0012 | 5 | 32 | 3.951232 | -2.281974 | 3.093742 | 0.6845203 | 12.92865 | 2.791701
2018-02-10 03:28 | 282949.8 | 1200.0012 | 5 | 32 | 3.925066 | -2.281978 | 3.093742 | 0.7605785 | 12.92865 | 3.091225
2018-02-10 03:30 | 283069.8 | 1320.002 | 5 | 32 | 3.89977 | -2.281956 | 3.093742 | 0.8366348 | 12.92865 | 3.388783
2018-02-10 03:32 | 283189.8 | 1440.002 | 5 | 32 | 3.875565 | -2.282011 | 3.093742 | 0.9126927 | 12.92865 | 3.684464
2018-02-10 03:34 | 283309.8 | 1560.0012 | 5 | 32 | 3.852496 | -2.282013 | 3.093742 | 0.9887503 | 12.92865 | 3.978345
2018-02-10 03:36 | 283429.8 | 1680.0004 | 5 | 32 | 3.830686 | -2.281951 | 3.093742 | 1.064807 | 12.92865 | 4.270514
2018-02-10 03:38 | 283549.8 | 1800.002 | 5 | 32 | 3.809997 | -2.281917 | 3.093742 | 1.140868 | 12.92865 | 4.561087
2018-02-10 03:40 | 283669.8 | 1920.0013 | 5 | 32 | 3.790215 | -2.281978 | 3.093742 | 1.216924 | 12.92865 | 4.850105
2018-02-10 03:42 | 283789.8 | 2040.0012 | 5 | 32 | 3.771291 | -2.28198 | 3.093742 | 1.292979 | 12.92865 | 5.137645
2018-02-10 03:44 | 283909.8 | 2160.0007 | 5 | 32 | 3.753167 | -2.281947 | 3.093742 | 1.369044 | 12.92865 | 5.423813
2018-02-10 03:46 | 284029.8 | 2280.0007 | 5 | 32 | 3.735882 | -2.28196 | 3.093742 | 1.445103 | 12.92865 | 5.708612
2018-02-10 03:48 | 284149.8 | 2400.0008 | 5 | 32 | 3.7195 | -2.281994 | 3.093742 | 1.521167 | 12.92865 | 5.992148
2018-02-10 03:50 | 284269.8 | 2520.0008 | 5 | 32 | 3.704039 | -2.28198 | 3.093742 | 1.597225 | 12.92865 | 6.274453
2018-02-10 03:52 | 284389.8 | 2640.0016 | 5 | 32 | 3.689481 | -2.281963 | 3.093742 | 1.673288 | 12.92865 | 6.555636
2018-02-10 03:54 | 284509.8 | 2760.0009 | 5 | 32 | 3.675828 | -2.28196 | 3.093742 | 1.749343 | 12.92865 | 6.835712
2018-02-10 03:56 | 284629.8 | 2880.0003 | 5 | 32 | 3.663137 | -2.281978 | 3.093742 | 1.825404 | 12.92865 | 7.114811
2018-02-10 03:58 | 284749.9 | 3000.0027 | 5 | 32 | 3.651362 | -2.282013 | 3.093742 | 1.901469 | 12.92865 | 7.392995
2018-02-10 04:00 | 284869.8 | 3120.0012 | 5 | 32 | 3.640501 | -2.281974 | 3.093742 | 1.977527 | 12.92865 | 7.670291
2018-02-10 04:02 | 284989.8 | 3240.0011 | 5 | 32 | 3.630331 | -2.282006 | 3.093742 | 2.053584 | 12.92865 | 7.946786
2018-02-10 04:04 | 285109.8 | 3360.0003 | 5 | 32 | 3.620645 | -2.282001 | 3.093742 | 2.129644 | 12.92865 | 8.222539
2018-02-10 04:06 | 285229.8 | 3480.0004 | 5 | 32 | 3.611093 | -2.281976 | 3.093742 | 2.205703 | 12.92865 | 8.497559
2018-02-10 04:08 | 285349.8 | 3600.0019 | 5 | 32 | 3.60138 | -2.281984 | 3.093742 | 2.281763 | 12.92865 | 8.771852
2018-02-10 04:10 | 285469.8 | 3720.0003 | 5 | 32 | 3.591255 | -2.281999 | 3.093742 | 2.357823 | 12.92865 | 9.04539
2018-02-10 04:12 | 285589.8 | 3840.0003 | 5 | 32 | 3.58064 | -2.281953 | 3.093742 | 2.433882 | 12.92865 | 9.318138
2018-02-10 04:14 | 285709.9 | 3960.0028 | 5 | 32 | 3.569319 | -2.281974 | 3.093742 | 2.509945 | 12.92865 | 9.590069
2018-02-10 04:16 | 285829.8 | 4080.002 | 5 | 32 | 3.556615 | -2.281978 | 3.093742 | 2.586003 | 12.92865 | 9.861071
2018-02-10 04:18 | 285949.8 | 4200.0011 | 5 | 32 | 3.541363 | -2.281978 | 3.093742 | 2.662063 | 12.92865 | 10.13103
2018-02-10 04:20 | 286069.9 | 4320.0027 | 5 | 32 | 3.521798 | -2.282013 | 3.093742 | 2.738125 | 12.92865 | 10.39968
2018-02-10 04:22 | 286189.8 | 4440.0004 | 5 | 32 | 3.49726 | -2.281939 | 3.093742 | 2.814183 | 12.92865 | 10.66665
2018-02-10 04:24 | 286309.8 | 4560.002 | 5 | 32 | 3.462283 | -2.281982 | 3.093742 | 2.890243 | 12.92865 | 10.93141
2018-02-10 04:26 | 286429.8 | 4680.0021 | 5 | 32 | 3.402772 | -2.282002 | 3.093742 | 2.966301 | 12.92865 | 11.19273
2018-02-10 04:28 | 286549.8 | 4800.0007 | 5 | 32 | 3.261134 | -2.28199 | 3.093742 | 3.042359 | 12.92865 | 11.44705
2018-02-10 04:30 | 286629.6 | 4879.7982 | 5 | 32 | 2.999994 | -2.281963 | 3.093742 | 3.092937 | 12.92865 | 11.60671
2018-02-10 04:32 | 286749.7 | 120.0005 | 6 | 32 | 3.203515 | 0 | 3.093742 | 3.092937 | 12.92865 | 11.60671
2018-02-10 04:34 | 286869.7 | 240.0015 | 6 | 32 | 3.215492 | 0 | 3.093742 | 3.092937 | 12.92865 | 11.60671
2018-02-10 04:35 | 286929.7 | 300.0031 | 6 | 32 | 3.219713 | 0 | 3.093742 | 3.092937 | 12.92865 | 11.60671
2018-02-10 04:35 | 286929.7172 | 0.0024 | 7 | 33 | 3.21974 | 0 | 0 | 0 | 0 | 0
2018-02-10 04:37 | 287049.8 | 120.0007 | 2 | 33 | 3.941718 | 4.889929 | 0.1623041 | 3.56e-10 | 0.6152848 | 1.146e-09
2018-02-10 04:39 | 287169.8 | 240.0007 | 2 | 33 | 3.993192 | 4.889908 | 0.3252758 | 3.56e-10 | 1.262585 | 1.146e-09
2018-02-10 04:41 | 287289.8 | 360.0023 | 2 | 33 | 4.029531 | 4.889902 | 0.4882549 | 3.56e-10 | 1.916461 | 1.146e-09
2018-02-10 04:43 | 287409.8 | 480.0005 | 2 | 33 | 4.05928 | 4.889894 | 0.6512423 | 3.56e-10 | 2.575702 | 1.146e-09
2018-02-10 04:45 | 287529.8 | 600.0022 | 2 | 33 | 4.085359 | 4.889938 | 0.8142184 | 3.56e-10 | 3.239442 | 1.146e-09
2018-02-10 04:47 | 287649.8 | 720.0008 | 2 | 33 | 4.108203 | 4.889908 | 0.9771997 | 3.56e-10 | 3.907163 | 1.146e-09
2018-02-10 04:49 | 287769.8 | 840.0003 | 2 | 33 | 4.131531 | 4.889885 | 1.140178 | 3.56e-10 | 4.578585 | 1.146e-09
2018-02-10 04:51 | 287889.8 | 960.0017 | 2 | 33 | 4.157084 | 4.8899 | 1.303164 | 3.56e-10 | 5.254018 | 1.146e-09
2018-02-10 04:53 | 288009.8 | 1080.0015 | 2 | 33 | 4.185102 | 4.889963 | 1.466142 | 3.56e-10 | 5.933775 | 1.146e-09
2018-02-10 04:55 | 288129.8 | 1200.0008 | 2 | 33 | 4.200408 | 4.58543 | 1.626468 | 3.56e-10 | 6.606579 | 1.146e-09
2018-02-10 04:57 | 288249.8 | 1320.0016 | 2 | 33 | 4.20039 | 4.045959 | 1.77023 | 3.56e-10 | 7.210439 | 1.146e-09
2018-02-10 04:59 | 288369.8 | 1440.0018 | 2 | 33 | 4.200404 | 3.535818 | 1.896498 | 3.56e-10 | 7.740812 | 1.146e-09
2018-02-10 05:00 | 288438.6 | 1508.7974 | 2 | 33 | 4.200412 | 3.259998 | 1.961398 | 3.56e-10 | 8.013419 | 1.146e-09
2018-02-10 05:02 | 288558.6 | 120.0018 | 3 | 33 | 4.228118 | 3.260015 | 2.069612 | 1.218e-09 | 8.469341 | 4.661e-09
2018-02-10 05:04 | 288678.6 | 240.001 | 3 | 33 | 4.26069 | 3.260017 | 2.17827 | 1.218e-09 | 8.930507 | 4.661e-09
2018-02-10 05:06 | 288798.6 | 360.001 | 3 | 33 | 4.295735 | 3.260012 | 2.286931 | 1.218e-09 | 9.395358 | 4.661e-09
2018-02-10 05:08 | 288918.6 | 480.0019 | 3 | 33 | 4.333031 | 3.260027 | 2.395585 | 1.218e-09 | 9.864117 | 4.661e-09
2018-02-10 05:10 | 289038.6 | 600.0018 | 3 | 33 | 4.372172 | 3.260027 | 2.504243 | 1.218e-09 | 10.33705 | 4.661e-09
2018-02-10 05:12 | 289158.6 | 720.0019 | 3 | 33 | 4.400406 | 3.037878 | 2.611697 | 1.218e-09 | 10.80881 | 4.661e-09
2018-02-10 05:14 | 289278.6 | 840.0002 | 3 | 33 | 4.400392 | 2.520121 | 2.703922 | 1.218e-09 | 11.21464 | 4.661e-09
2018-02-10 05:16 | 289398.6 | 960.0001 | 3 | 33 | 4.400395 | 2.108683 | 2.780828 | 1.218e-09 | 11.55305 | 4.661e-09
2018-02-10 05:18 | 289518.6 | 1080.0018 | 3 | 33 | 4.400399 | 1.775023 | 2.845353 | 1.218e-09 | 11.83699 | 4.661e-09
2018-02-10 05:20 | 289638.6 | 1200.0003 | 3 | 33 | 4.400373 | 1.502314 | 2.899813 | 1.218e-09 | 12.07664 | 4.661e-09
2018-02-10 05:22 | 289758.6 | 1320.0018 | 3 | 33 | 4.400352 | 1.280727 | 2.946085 | 1.218e-09 | 12.28025 | 4.661e-09
2018-02-10 05:24 | 289878.6 | 1440.0003 | 3 | 33 | 4.40036 | 1.099384 | 2.985658 | 1.218e-09 | 12.45439 | 4.661e-09
2018-02-10 05:26 | 289998.6 | 1560.0003 | 3 | 33 | 4.400373 | 0.9498425 | 3.019724 | 1.218e-09 | 12.60429 | 4.661e-09
2018-02-10 05:28 | 290118.6 | 1680.0002 | 3 | 33 | 4.400379 | 0.825758 | 3.049237 | 1.218e-09 | 12.73416 | 4.661e-09
2018-02-10 05:30 | 290238.6 | 1800.0019 | 3 | 33 | 4.400331 | 0.7209511 | 3.074959 | 1.218e-09 | 12.84734 | 4.661e-09
2018-02-10 05:31 | 290331.9 | 1893.304 | 3 | 33 | 4.400358 | 0.6519985 | 3.092737 | 1.218e-09 | 12.92557 | 4.661e-09
2018-02-10 05:33 | 290452 | 120.0011 | 4 | 33 | 4.353353 | 0 | 3.092737 | 1.218e-09 | 12.92557 | 4.661e-09
2018-02-10 05:35 | 290572 | 240.0011 | 4 | 33 | 4.349513 | 0 | 3.092737 | 1.218e-09 | 12.92557 | 4.661e-09
2018-02-10 05:36 | 290632 | 300.0041 | 4 | 33 | 4.348355 | 0 | 3.092737 | 1.218e-09 | 12.92557 | 4.661e-09
2018-02-10 05:38 | 290752 | 120.0011 | 5 | 33 | 4.179061 | -2.28197 | 3.092737 | 0.07605746 | 12.92557 | 0.3195792
2018-02-10 05:40 | 290872 | 240.0003 | 5 | 33 | 4.148347 | -2.281963 | 3.092737 | 0.1521115 | 12.92557 | 0.6362253
2018-02-10 05:42 | 290992 | 360.0011 | 5 | 33 | 4.119173 | -2.281947 | 3.092737 | 0.2281695 | 12.92557 | 0.9506271
2018-02-10 05:44 | 291112 | 480.002 | 5 | 33 | 4.090368 | -2.281953 | 3.092737 | 0.3042265 | 12.92557 | 1.262822
2018-02-10 05:46 | 291232 | 600.0004 | 5 | 33 | 4.06179 | -2.282002 | 3.092737 | 0.3802827 | 12.92557 | 1.572832
2018-02-10 05:48 | 291352 | 720.0012 | 5 | 33 | 4.033497 | -2.281961 | 3.092737 | 0.4563399 | 12.92557 | 1.880682
2018-02-10 05:50 | 291472 | 840.0005 | 5 | 33 | 4.005532 | -2.281978 | 3.092737 | 0.5323952 | 12.92557 | 2.186385
2018-02-10 05:52 | 291592 | 960.0013 | 5 | 33 | 3.978013 | -2.281992 | 3.092737 | 0.6084536 | 12.92557 | 2.489989
2018-02-10 05:54 | 291712 | 1080.0015 | 5 | 33 | 3.951066 | -2.281976 | 3.092737 | 0.6845119 | 12.92557 | 2.791522
2018-02-10 05:56 | 291832 | 1200.0006 | 5 | 33 | 3.924893 | -2.281984 | 3.092737 | 0.7605683 | 12.92557 | 3.091026
2018-02-10 05:58 | 291952 | 1320.0006 | 5 | 33 | 3.899608 | -2.281941 | 3.092737 | 0.836624 | 12.92557 | 3.388569
2018-02-10 06:00 | 292072 | 1440.0014 | 5 | 33 | 3.875401 | -2.282015 | 3.092737 | 0.9126838 | 12.92557 | 3.684245
2018-02-10 06:02 | 292192 | 1560.0022 | 5 | 33 | 3.852346 | -2.28198 | 3.092737 | 0.9887437 | 12.92557 | 3.978124
2018-02-10 06:04 | 292312 | 1680.0006 | 5 | 33 | 3.830542 | -2.28198 | 3.092737 | 1.064802 | 12.92557 | 4.270288
2018-02-10 06:06 | 292432 | 1800.0031 | 5 | 33 | 3.809846 | -2.28196 | 3.092737 | 1.14086 | 12.92557 | 4.560839
2018-02-10 06:08 | 292552 | 1920.0022 | 5 | 33 | 3.790051 | -2.281994 | 3.092737 | 1.216918 | 12.92557 | 4.849851
2018-02-10 06:10 | 292672 | 2040.0017 | 5 | 33 | 3.771091 | -2.28196 | 3.092737 | 1.292978 | 12.92557 | 5.137393
2018-02-10 06:12 | 292792 | 2160 | 5 | 33 | 3.752956 | -2.281999 | 3.092737 | 1.369035 | 12.92557 | 5.423517
2018-02-10 06:14 | 292912 | 2280.0022 | 5 | 33 | 3.735668 | -2.281974 | 3.092737 | 1.445094 | 12.92557 | 5.708302
2018-02-10 06:16 | 293032 | 2400.0022 | 5 | 33 | 3.719301 | -2.281949 | 3.092737 | 1.521151 | 12.92557 | 5.991799
2018-02-10 06:18 | 293152 | 2520.0022 | 5 | 33 | 3.703851 | -2.281935 | 3.092737 | 1.597209 | 12.92557 | 6.274088
2018-02-10 06:20 | 293272 | 2640.0015 | 5 | 33 | 3.689297 | -2.281976 | 3.092737 | 1.673267 | 12.92557 | 6.555234
2018-02-10 06:22 | 293392 | 2760.0022 | 5 | 33 | 3.675658 | -2.282002 | 3.092737 | 1.749327 | 12.92557 | 6.835319
2018-02-10 06:24 | 293512 | 2880.0006 | 5 | 33 | 3.662965 | -2.282008 | 3.092737 | 1.825384 | 12.92557 | 7.11439
2018-02-10 06:26 | 293632 | 3000.0006 | 5 | 33 | 3.651217 | -2.281953 | 3.092737 | 1.901443 | 12.92557 | 7.392538
2018-02-10 06:28 | 293752 | 3120.0022 | 5 | 33 | 3.640325 | -2.281941 | 3.092737 | 1.977504 | 12.92557 | 7.669833
2018-02-10 06:30 | 293872 | 3240.0006 | 5 | 33 | 3.630155 | -2.281972 | 3.092737 | 2.05356 | 12.92557 | 7.946311
2018-02-10 06:32 | 293992 | 3360.0006 | 5 | 33 | 3.620442 | -2.281953 | 3.092737 | 2.129621 | 12.92557 | 8.222053
2018-02-10 06:34 | 294112 | 3480.0007 | 5 | 33 | 3.610881 | -2.281967 | 3.092737 | 2.205679 | 12.92557 | 8.497054
2018-02-10 06:36 | 294232 | 3600.0001 | 5 | 33 | 3.601117 | -2.281986 | 3.092737 | 2.281737 | 12.92557 | 8.77132
2018-02-10 06:38 | 294352 | 3720.0007 | 5 | 33 | 3.590957 | -2.28196 | 3.092737 | 2.357795 | 12.92557 | 9.044833
2018-02-10 06:40 | 294472 | 3840.0014 | 5 | 33 | 3.580318 | -2.281984 | 3.092737 | 2.433853 | 12.92557 | 9.31755
2018-02-10 06:42 | 294592 | 3960.0022 | 5 | 33 | 3.568936 | -2.281965 | 3.092737 | 2.50991 | 12.92557 | 9.589433
2018-02-10 06:44 | 294712 | 4080.0005 | 5 | 33 | 3.556205 | -2.281988 | 3.092737 | 2.585965 | 12.92557 | 9.860394
2018-02-10 06:46 | 294832 | 4200.0011 | 5 | 33 | 3.540892 | -2.281992 | 3.092737 | 2.662024 | 12.92557 | 10.13032
2018-02-10 06:48 | 294952 | 4320.0012 | 5 | 33 | 3.521269 | -2.281986 | 3.092737 | 2.738081 | 12.92557 | 10.39891
2018-02-10 06:50 | 295072 | 4440.001 | 5 | 33 | 3.496602 | -2.282001 | 3.092737 | 2.814138 | 12.92557 | 10.66583
2018-02-10 06:52 | 295192 | 4560.001 | 5 | 33 | 3.461353 | -2.281963 | 3.092737 | 2.890198 | 12.92557 | 10.93054
2018-02-10 06:54 | 295312 | 4680.0004 | 5 | 33 | 3.401182 | -2.281956 | 3.092737 | 2.966257 | 12.92557 | 11.19177
2018-02-10 06:56 | 295432 | 4800.0017 | 5 | 33 | 3.257505 | -2.281976 | 3.092737 | 3.042313 | 12.92557 | 11.4459
2018-02-10 06:58 | 295510.1 | 4878.0733 | 5 | 33 | 2.999967 | -2.281953 | 3.092737 | 3.091799 | 12.92557 | 11.60198
2018-02-10 07:00 | 295630.1 | 120.0011 | 6 | 33 | 3.204068 | 0 | 3.092737 | 3.091799 | 12.92557 | 11.60198
2018-02-10 07:02 | 295750.1 | 240 | 6 | 33 | 3.216002 | 0 | 3.092737 | 3.091799 | 12.92557 | 11.60198
2018-02-10 07:03 | 295810.1 | 300.0022 | 6 | 33 | 3.220208 | 0 | 3.092737 | 3.091799 | 12.92557 | 11.60198
2018-02-10 07:03 | 295810.2 | 0.0025 | 7 | 34 | 3.220102 | 0 | 0 | 0 | 0 | 0
2018-02-10 07:05 | 295930.2 | 120.002 | 2 | 34 | 3.941968 | 4.889898 | 0.1623047 | 0 | 0.6153448 | 0
2018-02-10 07:07 | 296050.2 | 240.0005 | 2 | 34 | 3.993208 | 4.889898 | 0.3252856 | 0 | 1.262699 | 0
2018-02-10 07:09 | 296170.2 | 360.0006 | 2 | 34 | 4.029556 | 4.889898 | 0.4882691 | 0 | 1.916597 | 0
2018-02-10 07:11 | 296290.2 | 480.0007 | 2 | 34 | 4.059289 | 4.889902 | 0.6512415 | 0 | 2.575781 | 0
2018-02-10 07:13 | 296410.2 | 600.0014 | 2 | 34 | 4.085323 | 4.889891 | 0.8142245 | 0 | 3.23955 | 0
2018-02-10 07:15 | 296530.2 | 720.0009 | 2 | 34 | 4.108262 | 4.889914 | 0.9772134 | 0 | 3.907306 | 0
2018-02-10 07:17 | 296650.2 | 840.0007 | 2 | 34 | 4.131696 | 4.889881 | 1.140199 | 0 | 4.578776 | 0
2018-02-10 07:19 | 296770.2 | 960.0015 | 2 | 34 | 4.15731 | 4.889902 | 1.303188 | 0 | 5.254259 | 0
2018-02-10 07:21 | 296890.2 | 1080.0015 | 2 | 34 | 4.185301 | 4.889894 | 1.466177 | 0 | 5.934094 | 0
2018-02-10 07:23 | 297010.2 | 1200.0007 | 2 | 34 | 4.200398 | 4.580717 | 1.626416 | 0 | 6.606548 | 0
2018-02-10 07:25 | 297130.2 | 1320 | 2 | 34 | 4.200409 | 4.042603 | 1.770034 | 0 | 7.209803 | 0
2018-02-10 07:27 | 297250.2 | 1440.0007 | 2 | 34 | 4.200404 | 3.532804 | 1.89618 | 0 | 7.739666 | 0
2018-02-10 07:28 | 297318.2 | 1508.0061 | 2 | 34 | 4.200399 | 3.259983 | 1.960308 | 0 | 8.009029 | 0
2018-02-10 07:30 | 297438.3 | 120.0011 | 3 | 34 | 4.228098 | 3.260029 | 2.068526 | 1.358e-09 | 8.46497 | 5.542e-09
2018-02-10 07:32 | 297558.3 | 240.0003 | 3 | 34 | 4.260699 | 3.260036 | 2.177185 | 1.358e-09 | 8.926138 | 5.542e-09
2018-02-10 07:34 | 297678.3 | 360.0011 | 3 | 34 | 4.29578 | 3.260031 | 2.285842 | 1.358e-09 | 9.390977 | 5.542e-09
2018-02-10 07:36 | 297798.3 | 480.0013 | 3 | 34 | 4.333058 | 3.260006 | 2.3945 | 1.358e-09 | 9.859756 | 5.542e-09
2018-02-10 07:38 | 297918.3 | 600.0019 | 3 | 34 | 4.372195 | 3.26001 | 2.503166 | 1.358e-09 | 10.33272 | 5.542e-09
2018-02-10 07:40 | 298038.3 | 720.0019 | 3 | 34 | 4.400414 | 3.036776 | 2.61061 | 1.358e-09 | 10.80445 | 5.542e-09
2018-02-10 07:42 | 298158.3 | 840.0003 | 3 | 34 | 4.400398 | 2.519753 | 2.70281 | 1.358e-09 | 11.21017 | 5.542e-09
2018-02-10 07:44 | 298278.3 | 960.0011 | 3 | 34 | 4.400375 | 2.107698 | 2.779701 | 1.358e-09 | 11.54851 | 5.542e-09
2018-02-10 07:46 | 298398.3 | 1080.0019 | 3 | 34 | 4.400393 | 1.774233 | 2.844214 | 1.358e-09 | 11.8324 | 5.542e-09
2018-02-10 07:48 | 298518.3 | 1200.002 | 3 | 34 | 4.400390625 | 1.502485 | 2.898664 | 1.358e-09 | 12.072 | 5.542e-09
2018-02-10 07:50 | 298638.3 | 1320.0014 | 3 | 34 | 4.400363 | 1.280998 | 2.944931 | 1.358e-09 | 12.27559 | 5.542e-09
2018-02-10 07:52 | 298758.3 | 1440.0021 | 3 | 34 | 4.400373 | 1.099369 | 2.984505 | 1.358e-09 | 12.44973 | 5.542e-09
2018-02-10 07:54 | 298878.3 | 1560.0021 | 3 | 34 | 4.40036 | 0.9499111 | 3.01858 | 1.358e-09 | 12.59967 | 5.542e-09
2018-02-10 07:56 | 298998.3 | 1680.0014 | 3 | 34 | 4.400371 | 0.8258972 | 3.048114 | 1.358e-09 | 12.72963 | 5.542e-09
2018-02-10 07:58 | 299118.3 | 1800.0021 | 3 | 34 | 4.400344 | 0.7218227 | 3.073857 | 1.358e-09 | 12.84291 | 5.542e-09
2018-02-10 08:00 | 299213.5 | 1895.1899 | 3 | 34 | 4.400373 | 0.6519966 | 3.091993 | 1.358e-09 | 12.92272 | 5.542e-09
2018-02-10 08:02 | 299333.5 | 120.0009 | 4 | 34 | 4.353376 | 0 | 3.091993 | 1.358e-09 | 12.92272 | 5.542e-09
2018-02-10 08:04 | 299453.5 | 240 | 4 | 34 | 4.349507 | 0 | 3.091993 | 1.358e-09 | 12.92272 | 5.542e-09
2018-02-10 08:05 | 299513.5 | 300.003 | 4 | 34 | 4.348362 | 0 | 3.091993 | 1.358e-09 | 12.92272 | 5.542e-09
2018-02-10 08:07 | 299633.6 | 120.0005 | 5 | 34 | 4.178944 | -2.281978 | 3.091993 | 0.07605398 | 12.92272 | 0.3195567
2018-02-10 08:09 | 299753.6 | 240.0011 | 5 | 34 | 4.148258 | -2.281965 | 3.091993 | 0.1521093 | 12.92272 | 0.6362004
2018-02-10 08:11 | 299873.6 | 360.0003 | 5 | 34 | 4.119061 | -2.281976 | 3.091993 | 0.228173 | 12.92272 | 0.9506179
2018-02-10 08:13 | 299993.6 | 480.0011 | 5 | 34 | 4.090237 | -2.281926 | 3.091993 | 0.30423 | 12.92272 | 1.262804
2018-02-10 08:15 | 300113.6 | 600.0003 | 5 | 34 | 4.061649 | -2.281951 | 3.091993 | 0.3802864 | 12.92272 | 1.572804
2018-02-10 08:17 | 300233.6 | 720.0003 | 5 | 34 | 4.033346 | -2.281941 | 3.091993 | 0.4563453 | 12.92272 | 1.88065
2018-02-10 08:19 | 300353.6 | 840.0014 | 5 | 34 | 4.005392 | -2.281982 | 3.091993 | 0.532406 | 12.92272 | 2.186363
2018-02-10 08:21 | 300473.6 | 960.0001 | 5 | 34 | 3.977869 | -2.28196 | 3.091993 | 0.6084639 | 12.92272 | 2.489954
2018-02-10 08:23 | 300593.6 | 1080.0019 | 5 | 34 | 3.95094 | -2.28198 | 3.091993 | 0.6845238 | 12.92272 | 2.791482
2018-02-10 08:25 | 300713.6 | 1200.0011 | 5 | 34 | 3.924781 | -2.281976 | 3.091993 | 0.7605817 | 12.92272 | 3.090983
2018-02-10 08:27 | 300833.6 | 1320.0011 | 5 | 34 | 3.899489 | -2.281965 | 3.091993 | 0.8366406 | 12.92272 | 3.38853
2018-02-10 08:29 | 300953.6 | 1440.0011 | 5 | 34 | 3.875319 | -2.281972 | 3.091993 | 0.9126864 | 12.92272 | 3.684144
2018-02-10 08:31 | 301073.6 | 1560.0005 | 5 | 34 | 3.852209 | -2.281961 | 3.091993 | 0.9887623 | 12.92272 | 3.978076
2018-02-10 08:33 | 301193.6 | 1680.0005 | 5 | 34 | 3.830384 | -2.282013 | 3.091993 | 1.064819 | 12.92272 | 4.270226
2018-02-10 08:35 | 301313.6 | 1800.0019 | 5 | 34 | 3.809671 | -2.281984 | 3.091993 | 1.14088 | 12.92272 | 4.560776
2018-02-10 08:37 | 301433.6 | 1920.0019 | 5 | 34 | 3.789884 | -2.281976 | 3.091993 | 1.216938 | 12.92272 | 4.849771
2018-02-10 08:39 | 301553.6 | 2040.0011 | 5 | 34 | 3.770931 | -2.281978 | 3.091993 | 1.292993 | 12.92272 | 5.137285
2018-02-10 08:41 | 301673.6 | 2160.0027 | 5 | 34 | 3.752786 | -2.281965 | 3.091993 | 1.369053 | 12.92272 | 5.423409
2018-02-10 08:43 | 301793.6 | 2280.0019 | 5 | 34 | 3.735513 | -2.282001 | 3.091993 | 1.445113 | 12.92272 | 5.70818
2018-02-10 08:45 | 301913.6 | 2400.0011 | 5 | 34 | 3.719145 | -2.282004 | 3.091993 | 1.521173 | 12.92272 | 5.991674
2018-02-10 08:47 | 302033.6 | 2520.0019 | 5 | 34 | 3.703692 | -2.281984 | 3.091993 | 1.597232 | 12.92272 | 6.273957
2018-02-10 08:49 | 302153.6 | 2640.0019 | 5 | 34 | 3.689138 | -2.28199 | 3.091993 | 1.673289 | 12.92272 | 6.555091
2018-02-10 08:51 | 302273.6 | 2760.0014 | 5 | 34 | 3.675514 | -2.281976 | 3.091993 | 1.749347 | 12.92272 | 6.835155
2018-02-10 08:53 | 302393.6 | 2880.0003 | 5 | 34 | 3.662826 | -2.281994 | 3.091993 | 1.825408 | 12.92272 | 7.11423
2018-02-10 08:55 | 302513.6 | 3000.002 | 5 | 34 | 3.651087 | -2.282002 | 3.091993 | 1.901468 | 12.92272 | 7.392372
2018-02-10 08:57 | 302633.6 | 3120.002 | 5 | 34 | 3.640214 | -2.281986 | 3.091993 | 1.977527 | 12.92272 | 7.669649
2018-02-10 08:59 | 302753.6 | 3240.0012 | 5 | 34 | 3.630069 | -2.28196 | 3.091993 | 2.053584 | 12.92272 | 7.946126
2018-02-10 09:01 | 302873.6 | 3360.002 | 5 | 34 | 3.620365 | -2.281976 | 3.091993 | 2.129642 | 12.92272 | 8.221848
2018-02-10 09:03 | 302993.6 | 3480.0012 | 5 | 34 | 3.610803 | -2.281984 | 3.091993 | 2.2057 | 12.92272 | 8.496845
2018-02-10 09:05 | 303113.6 | 3600.0014 | 5 | 34 | 3.601069 | -2.282002 | 3.091993 | 2.281763 | 12.92272 | 8.771123
2018-02-10 09:07 | 303233.6 | 3720.0014 | 5 | 34 | 3.590928 | -2.281963 | 3.091993 | 2.357818 | 12.92272 | 9.044622
2018-02-10 09:09 | 303353.6 | 3840.0013 | 5 | 34 | 3.580297 | -2.281994 | 3.091993 | 2.433878 | 12.92272 | 9.317347
2018-02-10 09:11 | 303473.6 | 3960.0021 | 5 | 34 | 3.568954 | -2.281974 | 3.091993 | 2.509937 | 12.92272 | 9.589235
2018-02-10 09:13 | 303593.6 | 4080.0005 | 5 | 34 | 3.55626 | -2.281958 | 3.091993 | 2.585993 | 12.92272 | 9.860206
2018-02-10 09:15 | 303713.6 | 4200.0021 | 5 | 34 | 3.540935 | -2.281972 | 3.091993 | 2.662053 | 12.92272 | 10.13013
2018-02-10 09:17 | 303833.6 | 4320.0021 | 5 | 34 | 3.521295 | -2.281958 | 3.091993 | 2.73811 | 12.92272 | 10.39873
2018-02-10 09:19 | 303953.6 | 4440.002 | 5 | 34 | 3.496634 | -2.281967 | 3.091993 | 2.814167 | 12.92272 | 10.66565
2018-02-10 09:21 | 304073.6 | 4560.0021 | 5 | 34 | 3.461347 | -2.28198 | 3.091993 | 2.890223 | 12.92272 | 10.93034
2018-02-10 09:23 | 304193.6 | 4680.0021 | 5 | 34 | 3.401001 | -2.281958 | 3.091993 | 2.966282 | 12.92272 | 11.19157
2018-02-10 09:25 | 304313.6 | 4800.0021 | 5 | 34 | 3.256079 | -2.281958 | 3.091993 | 3.042341 | 12.92272 | 11.44566
2018-02-10 09:26 | 304390.7 | 4877.1387 | 5 | 34 | 2.999984 | -2.281956 | 3.091993 | 3.09123 | 12.92272 | 11.59981
2018-02-10 09:28 | 304510.8 | 120.0026 | 6 | 34 | 3.203183 | 0 | 3.091993 | 3.09123 | 12.92272 | 11.59981
2018-02-10 09:30 | 304630.8 | 240.0019 | 6 | 34 | 3.215161 | 0 | 3.091993 | 3.09123 | 12.92272 | 11.59981
2018-02-10 09:31 | 304690.8 | 300.0017 | 6 | 34 | 3.219376 | 0 | 3.091993 | 3.09123 | 12.92272 | 11.59981
2018-02-10 09:31 | 304690.7947 | 0.0048 | 7 | 35 | 3.219342 | 0 | 0 | 0 | 0 | 0
2018-02-10 09:33 | 304810.9 | 120.0018 | 2 | 35 | 3.941446 | 4.889881 | 0.1623026 | 1.227e-09 | 0.6152253 | 3.949e-09
2018-02-10 09:35 | 304930.9 | 240.0002 | 2 | 35 | 3.992907 | 4.889891 | 0.325273 | 1.227e-09 | 1.262476 | 3.949e-09
2018-02-10 09:37 | 305050.9 | 360.0018 | 2 | 35 | 4.029312 | 4.889914 | 0.4882448 | 1.227e-09 | 1.916283 | 3.949e-09
2018-02-10 09:39 | 305170.9 | 480.0018 | 2 | 35 | 4.059132 | 4.889854 | 0.6512128 | 1.227e-09 | 2.575417 | 3.949e-09
2018-02-10 09:41 | 305290.9 | 600.001 | 2 | 35 | 4.085168 | 4.88991 | 0.8141932 | 1.227e-09 | 3.239147 | 3.949e-09
2018-02-10 09:43 | 305410.9 | 720.0018 | 2 | 35 | 4.108083 | 4.889858 | 0.9771683 | 1.227e-09 | 3.906819 | 3.949e-09
2018-02-10 09:45 | 305530.9 | 840.0002 | 2 | 35 | 4.131601 | 4.889915 | 1.140144 | 1.227e-09 | 4.578222 | 3.949e-09
2018-02-10 09:47 | 305650.9 | 960.0001 | 2 | 35 | 4.157252 | 4.889915 | 1.303127 | 1.227e-09 | 5.253663 | 3.949e-09
2018-02-10 09:49 | 305770.9 | 1080.0011 | 2 | 35 | 4.185369 | 4.889944 | 1.466107 | 1.227e-09 | 5.93346 | 3.949e-09
2018-02-10 09:51 | 305890.9 | 1200.0004 | 2 | 35 | 4.200405 | 4.578081 | 1.626294 | 1.227e-09 | 6.605707 | 3.949e-09
2018-02-10 09:53 | 306010.9 | 1320.0021 | 2 | 35 | 4.200408 | 4.038376 | 1.769823 | 1.227e-09 | 7.208587 | 3.949e-09
2018-02-10 09:55 | 306130.9 | 1440.0002 | 2 | 35 | 4.200409 | 3.528889 | 1.89584 | 1.227e-09 | 7.737907 | 3.949e-09
2018-02-10 09:56 | 306198 | 1507.1089 | 2 | 35 | 4.200403 | 3.259975 | 1.959089 | 1.227e-09 | 8.003582 | 3.949e-09
2018-02-10 09:58 | 306318 | 120.0002 | 3 | 35 | 4.228161 | 3.260082 | 2.0673 | 1.227e-09 | 8.459495 | 3.949e-09
2018-02-10 10:00 | 306438 | 240.0008 | 3 | 35 | 4.260806 | 3.260052 | 2.175957 | 1.227e-09 | 8.920665 | 3.949e-09
2018-02-10 10:02 | 306558 | 360.0011 | 3 | 35 | 4.295866 | 3.260057 | 2.284615 | 1.227e-09 | 9.385521 | 3.949e-09
2018-02-10 10:04 | 306678 | 480.0012 | 3 | 35 | 4.333155 | 3.26001 | 2.393272 | 1.227e-09 | 9.854301 | 3.949e-09
2018-02-10 10:06 | 306798 | 600.0022 | 3 | 35 | 4.372274 | 3.259993 | 2.501929 | 1.227e-09 | 10.32724 | 3.949e-09
2018-02-10 10:08 | 306918 | 720.0023 | 3 | 35 | 4.40041 | 3.036282 | 2.60936 | 1.227e-09 | 10.79892 | 3.949e-09
2018-02-10 10:10 | 307038 | 840.0001 | 3 | 35 | 4.400385 | 2.519991 | 2.701555 | 1.227e-09 | 11.20461 | 3.949e-09
2018-02-10 10:12 | 307158 | 960.0003 | 3 | 35 | 4.400392 | 2.109583 | 2.778461 | 1.227e-09 | 11.54303 | 3.949e-09
2018-02-10 10:14 | 307278 | 1080.002 | 3 | 35 | 4.400395 | 1.775606 | 2.843007 | 1.227e-09 | 11.82705 | 3.949e-09
2018-02-10 10:16 | 307398 | 1200.002 | 3 | 35 | 4.400352 | 1.503582 | 2.897503 | 1.227e-09 | 12.06686 | 3.949e-09
2018-02-10 10:18 | 307518 | 1320.0004 | 3 | 35 | 4.400373 | 1.282495 | 2.94382 | 1.227e-09 | 12.27067 | 3.949e-09
2018-02-10 10:20 | 307638 | 1440.0004 | 3 | 35 | 4.400351 | 1.100426 | 2.983442 | 1.227e-09 | 12.44502 | 3.949e-09
2018-02-10 10:22 | 307758 | 1560.0012 | 3 | 35 | 4.400377 | 0.9510937 | 3.017559 | 1.227e-09 | 12.59515 | 3.949e-09
2018-02-10 10:24 | 307878 | 1680.0029 | 3 | 35 | 4.40037 | 0.8270741 | 3.047118 | 1.227e-09 | 12.72522 | 3.949e-09
2018-02-10 10:26 | 307998 | 1800.002 | 3 | 35 | 4.400351 | 0.7225151 | 3.072886 | 1.227e-09 | 12.83861 | 3.949e-09
2018-02-10 10:28 | 308094 | 1896.0371 | 3 | 35 | 4.40037 | 0.6519966 | 3.091192 | 1.227e-09 | 12.91916 | 3.949e-09
2018-02-10 10:30 | 308214.1 | 120.001 | 4 | 35 | 4.353364 | 0 | 3.091192 | 1.227e-09 | 12.91916 | 3.949e-09
2018-02-10 10:32 | 308334.1 | 240.0012 | 4 | 35 | 4.349508 | 0 | 3.091192 | 1.227e-09 | 12.91916 | 3.949e-09
2018-02-10 10:33 | 308394.1 | 300.0015 | 4 | 35 | 4.348336 | 0 | 3.091192 | 1.227e-09 | 12.91916 | 3.949e-09
2018-02-10 10:35 | 308514.2 | 120.0006 | 5 | 35 | 4.178831 | -2.281967 | 3.091192 | 0.0760562 | 12.91916 | 0.3195585
2018-02-10 10:37 | 308634.2 | 240.0006 | 5 | 35 | 4.148149 | -2.281974 | 3.091192 | 0.1521146 | 12.91916 | 0.636207
2018-02-10 10:39 | 308754.2 | 360.0012 | 5 | 35 | 4.118929 | -2.28198 | 3.091192 | 0.228174 | 12.91916 | 0.9505977
2018-02-10 10:41 | 308874.2 | 480.0012 | 5 | 35 | 4.090092 | -2.281974 | 3.091192 | 0.304231 | 12.91916 | 1.262773
2018-02-10 10:43 | 308994.2 | 600.0004 | 5 | 35 | 4.061504 | -2.281967 | 3.091192 | 0.3802898 | 12.91916 | 1.572772
2018-02-10 10:45 | 309114.2 | 720.002 | 5 | 35 | 4.033171 | -2.281997 | 3.091192 | 0.4563498 | 12.91916 | 1.880611
2018-02-10 10:47 | 309234.2 | 840.0013 | 5 | 35 | 4.005198 | -2.281999 | 3.091192 | 0.5324075 | 12.91916 | 2.186298
2018-02-10 10:49 | 309354.2 | 960.002 | 5 | 35 | 3.977696 | -2.281976 | 3.091192 | 0.6084658 | 12.91916 | 2.489878
2018-02-10 10:51 | 309474.2 | 1080.0012 | 5 | 35 | 3.950807 | -2.282013 | 3.091192 | 0.6845214 | 12.91916 | 2.791377
2018-02-10 10:53 | 309594.2 | 1200.0004 | 5 | 35 | 3.924606 | -2.282006 | 3.091192 | 0.7605709 | 12.91916 | 3.090833
2018-02-10 10:55 | 309714.2 | 1320.0004 | 5 | 35 | 3.899283 | -2.282011 | 3.091192 | 0.8366341 | 12.91916 | 3.388381
2018-02-10 10:57 | 309834.2 | 1440.0004 | 5 | 35 | 3.87506 | -2.282001 | 3.091192 | 0.912694 | 12.91916 | 3.684032
2018-02-10 10:59 | 309954.2 | 1560.0021 | 5 | 35 | 3.851912 | -2.281988 | 3.091192 | 0.9887539 | 12.91916 | 3.977881
2018-02-10 11:01 | 310074.2 | 1680.0002 | 5 | 35 | 3.830036 | -2.281986 | 3.091192 | 1.06481 | 12.91916 | 4.270002
2018-02-10 11:03 | 310194.2 | 1800.0022 | 5 | 35 | 3.809304 | -2.282006 | 3.091192 | 1.140866 | 12.91916 | 4.560506
2018-02-10 11:05 | 310314.2 | 1920.0024 | 5 | 35 | 3.78949 | -2.282021 | 3.091192 | 1.216926 | 12.91916 | 4.84948
2018-02-10 11:07 | 310434.2 | 2040.0001 | 5 | 35 | 3.770516 | -2.281999 | 3.091192 | 1.292983 | 12.91916 | 5.136973
2018-02-10 11:09 | 310554.2 | 2160.0011 | 5 | 35 | 3.75236 | -2.281978 | 3.091192 | 1.369041 | 12.91916 | 5.423053
2018-02-10 11:11 | 310674.2 | 2280.0012 | 5 | 35 | 3.735104 | -2.281937 | 3.091192 | 1.445101 | 12.91916 | 5.707796
2018-02-10 11:13 | 310794.2 | 2400.0022 | 5 | 35 | 3.718765 | -2.281986 | 3.091192 | 1.52116 | 12.91916 | 5.99126
2018-02-10 11:15 | 310914.2 | 2520.0014 | 5 | 35 | 3.703341 | -2.282013 | 3.091192 | 1.597219 | 12.91916 | 6.273511
2018-02-10 11:17 | 311034.2 | 2640.0015 | 5 | 35 | 3.688813 | -2.282001 | 3.091192 | 1.673281 | 12.91916 | 6.554635
2018-02-10 11:19 | 311154.2 | 2760.0004 | 5 | 35 | 3.675224 | -2.282008 | 3.091192 | 1.749342 | 12.91916 | 6.834686
2018-02-10 11:21 | 311274.2 | 2880.0009 | 5 | 35 | 3.66257 | -2.282013 | 3.091192 | 1.825403 | 12.91916 | 7.11374
2018-02-10 11:23 | 311394.2 | 3000.0009 | 5 | 35 | 3.650852 | -2.282001 | 3.091192 | 1.901463 | 12.91916 | 7.391865
2018-02-10 11:25 | 311514.2 | 3120.0017 | 5 | 35 | 3.639999 | -2.281992 | 3.091192 | 1.977527 | 12.91916 | 7.669145
2018-02-10 11:27 | 311634.2 | 3240.0009 | 5 | 35 | 3.62986 | -2.282004 | 3.091192 | 2.053583 | 12.91916 | 7.9456
2018-02-10 11:29 | 311754.2 | 3360 | 5 | 35 | 3.620173 | -2.281999 | 3.091192 | 2.129639 | 12.91916 | 8.221302
2018-02-10 11:31 | 311874.2 | 3480.0001 | 5 | 35 | 3.610594 | -2.281997 | 3.091192 | 2.2057 | 12.91916 | 8.496293
2018-02-10 11:33 | 311994.2 | 3600.0025 | 5 | 35 | 3.600849 | -2.282017 | 3.091192 | 2.281762 | 12.91916 | 8.770552
2018-02-10 11:35 | 312114.2 | 3720.0001 | 5 | 35 | 3.590679 | -2.281986 | 3.091192 | 2.357817 | 12.91916 | 9.044033
2018-02-10 11:37 | 312234.2 | 3840.0001 | 5 | 35 | 3.580035 | -2.281988 | 3.091192 | 2.433877 | 12.91916 | 9.316736
2018-02-10 11:39 | 312354.2 | 3960.0002 | 5 | 35 | 3.568652 | -2.282006 | 3.091192 | 2.509935 | 12.91916 | 9.588602
2018-02-10 11:41 | 312474.2 | 4080.001 | 5 | 35 | 3.555894 | -2.282004 | 3.091192 | 2.585995 | 12.91916 | 9.859559
2018-02-10 11:43 | 312594.2 | 4200.001 | 5 | 35 | 3.540556 | -2.281982 | 3.091192 | 2.662052 | 12.91916 | 10.12945
2018-02-10 11:45 | 312714.2 | 4320.0011 | 5 | 35 | 3.520875 | -2.281999 | 3.091192 | 2.738107 | 12.91916 | 10.39801
2018-02-10 11:47 | 312834.2 | 4440.0011 | 5 | 35 | 3.496123 | -2.281982 | 3.091192 | 2.814169 | 12.91916 | 10.66491
2018-02-10 11:49 | 312954.2 | 4560.0005 | 5 | 35 | 3.460622 | -2.28198 | 3.091192 | 2.890229 | 12.91916 | 10.92958
2018-02-10 11:51 | 313074.2 | 4680.0021 | 5 | 35 | 3.399761 | -2.282006 | 3.091192 | 2.966289 | 12.91916 | 11.19073
2018-02-10 11:53 | 313194.2 | 4800.003 | 5 | 35 | 3.253218 | -2.281997 | 3.091192 | 3.042349 | 12.91916 | 11.44468
2018-02-10 11:54 | 313270 | 4875.798 | 5 | 35 | 2.999984 | -2.281963 | 3.091192 | 3.09039 | 12.91916 | 11.59606
2018-02-10 11:56 | 313390 | 120.001 | 6 | 35 | 3.203646 | 0 | 3.091192 | 3.09039 | 12.91916 | 11.59606
2018-02-10 11:58 | 313510 | 240.0018 | 6 | 35 | 3.215595 | 0 | 3.091192 | 3.09039 | 12.91916 | 11.59606
2018-02-10 11:59 | 313570 | 300.0025 | 6 | 35 | 3.21981 | 0 | 3.091192 | 3.09039 | 12.91916 | 11.59606
2018-02-10 11:59 | 313570 | 0.0025 | 7 | 36 | 3.219807 | 0 | 0 | 0 | 0 | 0
2018-02-10 12:01 | 313690.1 | 120.0005 | 2 | 36 | 3.941879 | 4.889877 | 0.1623 | 0 | 0.615295 | 0
2018-02-10 12:03 | 313810.1 | 240.0006 | 2 | 36 | 3.993312 | 4.889906 | 0.3252734 | 0 | 1.262625 | 0
2018-02-10 12:05 | 313930.1 | 360.0022 | 2 | 36 | 4.02971 | 4.889935 | 0.4882563 | 0 | 1.916539 | 0
2018-02-10 12:07 | 314050.1 | 480.0004 | 2 | 36 | 4.059498 | 4.889908 | 0.6512286 | 0 | 2.57575 | 0
2018-02-10 12:09 | 314170.1 | 600.0021 | 2 | 36 | 4.085545 | 4.889919 | 0.8142113 | 0 | 3.239549 | 0
2018-02-10 12:11 | 314290.1 | 720.0004 | 2 | 36 | 4.108449 | 4.889894 | 0.9771845 | 0 | 3.907274 | 0
2018-02-10 12:13 | 314410.1 | 840.0022 | 2 | 36 | 4.131892 | 4.889898 | 1.140164 | 0 | 4.578749 | 0
2018-02-10 12:15 | 314530.1 | 960.0022 | 2 | 36 | 4.157534 | 4.889921 | 1.303149 | 0 | 5.254249 | 0
2018-02-10 12:17 | 314650.1 | 1080.0006 | 2 | 36 | 4.185602 | 4.889898 | 1.466122 | 0 | 5.93406 | 0
2018-02-10 12:19 | 314770.1 | 1200.0006 | 2 | 36 | 4.200416 | 4.576351 | 1.626257 | 0 | 6.606104 | 0
2018-02-10 12:21 | 314890.1 | 1320.0031 | 2 | 36 | 4.200398 | 4.037519 | 1.769715 | 0 | 7.208686 | 0
2018-02-10 12:23 | 315010.1 | 1440.0006 | 2 | 36 | 4.200397 | 3.527842 | 1.895696 | 0 | 7.737854 | 0
2018-02-10 12:24 | 315076.9 | 1506.7971 | 2 | 36 | 4.200401 | 3.259996 | 1.958646 | 0 | 8.002269 | 0
2018-02-10 12:26 | 315196.9 | 120.0026 | 3 | 36 | 4.228105 | 3.260029 | 2.066867 | 0 | 8.458223 | 0
2018-02-10 12:28 | 315316.9 | 240.0002 | 3 | 36 | 4.260675 | 3.26004 | 2.175522 | 0 | 8.919369 | 0
2018-02-10 12:30 | 315436.9 | 360.0018 | 3 | 36 | 4.295782 | 3.26 | 2.284175 | 0 | 9.384192 | 0
2018-02-10 12:32 | 315556.9 | 480.001 | 3 | 36 | 4.33304 | 3.260021 | 2.392828 | 0 | 9.852947 | 0
2018-02-10 12:34 | 315676.9 | 600.0028 | 3 | 36 | 4.372214 | 3.26001 | 2.501483 | 0 | 10.32587 | 0
2018-02-10 12:36 | 315796.9 | 720.0002 | 3 | 36 | 4.400425 | 3.037273 | 2.608918 | 0 | 10.79755 | 0
2018-02-10 12:38 | 315916.9 | 840.002 | 3 | 36 | 4.400416 | 2.519606 | 2.701104 | 0 | 11.20321 | 0
2018-02-10 12:40 | 316036.9 | 960.002 | 3 | 36 | 4.400390625 | 2.107723 | 2.77798 | 0 | 11.54149 | 0
2018-02-10 12:42 | 316156.9 | 1080.0019 | 3 | 36 | 4.400369 | 1.773577 | 2.842481 | 0 | 11.82532 | 0
2018-02-10 12:44 | 316276.9 | 1200.0004 | 3 | 36 | 4.400376 | 1.501911 | 2.896921 | 0 | 12.06488 | 0
2018-02-10 12:46 | 316396.9 | 1320.001 | 3 | 36 | 4.400381 | 1.280651 | 2.943166 | 0 | 12.26837 | 0
2018-02-10 12:48 | 316516.9 | 1440.0002 | 3 | 36 | 4.400352 | 1.09815 | 2.982715 | 0 | 12.4424 | 0
2018-02-10 12:50 | 316636.9 | 1560.0019 | 3 | 36 | 4.40036 | 0.9488888 | 3.016762 | 0 | 12.59222 | 0
2018-02-10 12:52 | 316756.9 | 1680.0003 | 3 | 36 | 4.400342 | 0.8246517 | 3.046258 | 0 | 12.72202 | 0
2018-02-10 12:54 | 316876.9 | 1800.0023 | 3 | 36 | 4.400323 | 0.7206268 | 3.071974 | 0 | 12.83518 | 0
2018-02-10 12:55 | 316971.3 | 1894.3157 | 3 | 36 | 4.400381 | 0.6519985 | 3.089932 | 0 | 12.9142 | 0
2018-02-10 12:57 | 317091.3 | 120.0006 | 4 | 36 | 4.353268 | 0 | 3.089932 | 0 | 12.9142 | 0
2018-02-10 12:59 | 317211.3 | 240.0005 | 4 | 36 | 4.349428 | 0 | 3.089932 | 0 | 12.9142 | 0
2018-02-10 13:00 | 317271.3 | 300.0035 | 4 | 36 | 4.348269 | 0 | 3.089932 | 0 | 12.9142 | 0
2018-02-10 13:02 | 317391.4 | 120.0023 | 5 | 36 | 4.178384 | -2.281943 | 3.089932 | 0.07605479 | 12.9142 | 0.3195219
2018-02-10 13:04 | 317511.4 | 240.0005 | 5 | 36 | 4.147666 | -2.281982 | 3.089932 | 0.152112 | 12.9142 | 0.6361297
2018-02-10 13:06 | 317631.4 | 360.0003 | 5 | 36 | 4.118477 | -2.281949 | 3.089932 | 0.2281682 | 12.9142 | 0.9504719
2018-02-10 13:08 | 317751.4 | 480.0022 | 5 | 36 | 4.089651 | -2.281943 | 3.089932 | 0.3042321 | 12.9142 | 1.262641
2018-02-10 13:10 | 317871.4 | 600.0004 | 5 | 36 | 4.061068 | -2.281967 | 3.089932 | 0.3802887 | 12.9142 | 1.572598
2018-02-10 13:12 | 317991.4 | 720.0009 | 5 | 36 | 4.032747 | -2.281997 | 3.089932 | 0.4563483 | 12.9142 | 1.880403
2018-02-10 13:14 | 318111.4 | 840.003 | 5 | 36 | 4.004804 | -2.281965 | 3.089932 | 0.5324078 | 12.9142 | 2.186067
2018-02-10 13:16 | 318231.4 | 960.0002 | 5 | 36 | 3.977286 | -2.281972 | 3.089932 | 0.6084625 | 12.9142 | 2.489601
2018-02-10 13:18 | 318351.4 | 1080.001 | 5 | 36 | 3.950356 | -2.281997 | 3.089932 | 0.6845251 | 12.9142 | 2.791096
2018-02-10 13:20 | 318471.4 | 1200.0024 | 5 | 36 | 3.924154 | -2.28198 | 3.089932 | 0.7605841 | 12.9142 | 3.090554
2018-02-10 13:22 | 318591.4 | 1320.0008 | 5 | 36 | 3.898829 | -2.282008 | 3.089932 | 0.8366401 | 12.9142 | 3.388041
2018-02-10 13:24 | 318711.4 | 1440.0002 | 5 | 36 | 3.874595 | -2.281967 | 3.089932 | 0.9126972 | 12.9142 | 3.683646
2018-02-10 13:26 | 318831.4 | 1560.0008 | 5 | 36 | 3.851466 | -2.281976 | 3.089932 | 0.9887562 | 12.9142 | 3.977457
2018-02-10 13:28 | 318951.4 | 1680.002 | 5 | 36 | 3.829602 | -2.281982 | 3.089932 | 1.064812 | 12.9142 | 4.269546
2018-02-10 13:30 | 319071.4 | 1800.0001 | 5 | 36 | 3.808923 | -2.28197 | 3.089932 | 1.140867 | 12.9142 | 4.56001
2018-02-10 13:32 | 319191.4 | 1920.0009 | 5 | 36 | 3.789148 | -2.28196 | 3.089932 | 1.216929 | 12.9142 | 4.848966
2018-02-10 13:34 | 319311.4 | 2040.0002 | 5 | 36 | 3.770203 | -2.281988 | 3.089932 | 1.292986 | 12.9142 | 5.136433
2018-02-10 13:36 | 319431.4 | 2160.0003 | 5 | 36 | 3.752115 | -2.282006 | 3.089932 | 1.369043 | 12.9142 | 5.422489
2018-02-10 13:38 | 319551.4 | 2280.0027 | 5 | 36 | 3.734877 | -2.281988 | 3.089932 | 1.445103 | 12.9142 | 5.707217
2018-02-10 13:40 | 319671.4 | 2400.0019 | 5 | 36 | 3.718554 | -2.281958 | 3.089932 | 1.521163 | 12.9142 | 5.990664
2018-02-10 13:42 | 319791.4 | 2520.0003 | 5 | 36 | 3.703123 | -2.282001 | 3.089932 | 1.597219 | 12.9142 | 6.27289
2018-02-10 13:44 | 319911.4 | 2640.0012 | 5 | 36 | 3.688602 | -2.281986 | 3.089932 | 1.673279 | 12.9142 | 6.553991
2018-02-10 13:46 | 320031.4 | 2760.002 | 5 | 36 | 3.675009 | -2.281956 | 3.089932 | 1.749341 | 12.9142 | 6.83403
2018-02-10 13:48 | 320151.4 | 2880.0003 | 5 | 36 | 3.662337 | -2.282001 | 3.089932 | 1.825396 | 12.9142 | 7.113045
2018-02-10 13:50 | 320271.4 | 3000.0021 | 5 | 36 | 3.65059 | -2.281994 | 3.089932 | 1.901457 | 12.9142 | 7.391155
2018-02-10 13:52 | 320391.4 | 3120.0012 | 5 | 36 | 3.639741 | -2.282027 | 3.089932 | 1.977513 | 12.9142 | 7.668389
2018-02-10 13:54 | 320511.4 | 3240.002 | 5 | 36 | 3.629597 | -2.281978 | 3.089932 | 2.053575 | 12.9142 | 7.944845
2018-02-10 13:56 | 320631.4 | 3360.0012 | 5 | 36 | 3.619903 | -2.281958 | 3.089932 | 2.129632 | 12.9142 | 8.220528
2018-02-10 13:58 | 320751.4 | 3480.0004 | 5 | 36 | 3.610307 | -2.281963 | 3.089932 | 2.205694 | 12.9142 | 8.495501
2018-02-10 14:00 | 320871.4 | 3600.0004 | 5 | 36 | 3.600529 | -2.281963 | 3.089932 | 2.281749 | 12.9142 | 8.769711
2018-02-10 14:02 | 320991.4 | 3720.0015 | 5 | 36 | 3.590337 | -2.281941 | 3.089932 | 2.357812 | 12.9142 | 9.043194
2018-02-10 14:04 | 321111.4 | 3840.0019 | 5 | 36 | 3.579645 | -2.281967 | 3.089932 | 2.433875 | 12.9142 | 9.315882
2018-02-10 14:06 | 321231.4 | 3960.0011 | 5 | 36 | 3.56823 | -2.281978 | 3.089932 | 2.509934 | 12.9142 | 9.587719
2018-02-10 14:08 | 321351.4 | 4080.0006 | 5 | 36 | 3.5554 | -2.281972 | 3.089932 | 2.585991 | 12.9142 | 9.858633
2018-02-10 14:10 | 321471.4 | 4200.0006 | 5 | 36 | 3.539954 | -2.281963 | 3.089932 | 2.662046 | 12.9142 | 10.12848
2018-02-10 14:12 | 321591.4 | 4320.0003 | 5 | 36 | 3.520154 | -2.281961 | 3.089932 | 2.738105 | 12.9142 | 10.39699
2018-02-10 14:14 | 321711.4 | 4440.0004 | 5 | 36 | 3.495227 | -2.281984 | 3.089932 | 2.814163 | 12.9142 | 10.66382
2018-02-10 14:16 | 321831.4 | 4560.0003 | 5 | 36 | 3.459346 | -2.28196 | 3.089932 | 2.890222 | 12.9142 | 10.9284
2018-02-10 14:18 | 321951.4 | 4680.0004 | 5 | 36 | 3.397598 | -2.281992 | 3.089932 | 2.966278 | 12.9142 | 11.18942
2018-02-10 14:20 | 322071.4 | 4800.0011 | 5 | 36 | 3.248478 | -2.281951 | 3.089932 | 3.042339 | 12.9142 | 11.44312
2018-02-10 14:22 | 322145.1 | 4873.7227 | 5 | 36 | 2.999959 | -2.281937 | 3.089932 | 3.089066 | 12.9142 | 11.59022
2018-02-10 14:24 | 322265.2 | 120.0006 | 6 | 36 | 3.204889 | 0 | 3.089932 | 3.089066 | 12.9142 | 11.59022
2018-02-10 14:26 | 322385.2 | 240.0017 | 6 | 36 | 3.21682 | 0 | 3.089932 | 3.089066 | 12.9142 | 11.59022
2018-02-10 14:27 | 322445.2 | 300.0028 | 6 | 36 | 3.221009 | 0 | 3.089932 | 3.089066 | 12.9142 | 11.59022
2018-02-10 14:27 | 322445.2 | 0.0024 | 7 | 37 | 3.221051 | 0 | 0 | 0 | 0 | 0
2018-02-10 14:29 | 322565.2 | 120.0022 | 2 | 37 | 3.943666 | 4.889929 | 0.162304 | 7.48e-10 | 0.615595 | 2.411e-09
2018-02-10 14:31 | 322685.2 | 240.0015 | 2 | 37 | 3.994836 | 4.889923 | 0.3252807 | 7.48e-10 | 1.2632 | 2.411e-09
2018-02-10 14:33 | 322805.2 | 360.0002 | 2 | 37 | 4.03126 | 4.889927 | 0.4882579 | 7.48e-10 | 1.917346 | 2.411e-09
2018-02-10 14:35 | 322925.2 | 480.0006 | 2 | 37 | 4.061018 | 4.889877 | 0.6512336 | 7.48e-10 | 2.576824 | 2.411e-09
2018-02-10 14:37 | 323045.2 | 600.0015 | 2 | 37 | 4.08697 | 4.889936 | 0.8142095 | 7.48e-10 | 3.240834 | 2.411e-09
2018-02-10 14:39 | 323165.2 | 720.0009 | 2 | 37 | 4.109871 | 4.889938 | 0.977196 | 7.48e-10 | 3.908843 | 2.411e-09
2018-02-10 14:41 | 323285.2 | 840.0007 | 2 | 37 | 4.133327 | 4.889978 | 1.140174 | 7.48e-10 | 4.580544 | 2.411e-09
2018-02-10 14:43 | 323405.2 | 960.0015 | 2 | 37 | 4.158949 | 4.889992 | 1.303159 | 7.48e-10 | 5.25627 | 2.411e-09
2018-02-10 14:45 | 323525.2 | 1080.0015 | 2 | 37 | 4.186963 | 4.889929 | 1.466137 | 7.48e-10 | 5.936331 | 2.411e-09
2018-02-10 14:47 | 323645.2 | 1200.0007 | 2 | 37 | 4.200406 | 4.555922 | 1.625852 | 7.48e-10 | 6.606712 | 2.411e-09
2018-02-10 14:49 | 323765.2 | 1320.0004 | 2 | 37 | 4.200399 | 4.0238 | 1.768758 | 7.48e-10 | 7.206975 | 2.411e-09
2018-02-10 14:51 | 323885.2 | 1440.0014 | 2 | 37 | 4.200394 | 3.518089 | 1.894358 | 7.48e-10 | 7.734542 | 2.411e-09
2018-02-10 14:52 | 323950.2 | 1504.9229 | 2 | 37 | 4.20041 | 3.259985 | 1.955448 | 7.48e-10 | 7.991146 | 2.411e-09
2018-02-10 14:54 | 324070.1844 | 120.0023 | 3 | 37 | 4.228069 | 3.259998 | 2.063663 | 8.45e-10 | 8.447074 | 2.804e-09
2018-02-10 14:56 | 324190.183 | 240.0009 | 3 | 37 | 4.260599 | 3.260023 | 2.172318 | 8.45e-10 | 8.908216 | 2.804e-09
2018-02-10 14:58 | 324310.1832 | 360.0011 | 3 | 37 | 4.295598 | 3.260015 | 2.280973 | 8.45e-10 | 9.373033 | 2.804e-09
2018-02-10 15:00 | 324430.1843 | 480.0022 | 3 | 37 | 4.332875 | 3.26004 | 2.389628 | 8.45e-10 | 9.841778 | 2.804e-09
2018-02-10 15:02 | 324550.1844 | 600.0023 | 3 | 37 | 4.372006 | 3.260054 | 2.498282 | 8.45e-10 | 10.31468 | 2.804e-09
2018-02-10 15:04 | 324670.1836 | 720.0015 | 3 | 37 | 4.400413 | 3.040562 | 2.605766 | 8.45e-10 | 10.78656 | 2.804e-09
2018-02-10 15:06 | 324790.1838 | 840.0017 | 3 | 37 | 4.400405 | 2.524082 | 2.698095 | 8.45e-10 | 11.19285 | 2.804e-09
2018-02-10 15:08 | 324910.1824 | 960.0003 | 3 | 37 | 4.400383 | 2.11244 | 2.775117 | 8.45e-10 | 11.53177 | 2.804e-09
2018-02-10 15:10 | 325030.1843 | 1080.0022 | 3 | 37 | 4.400404 | 1.778231 | 2.839762 | 8.45e-10 | 11.81624 | 2.804e-09
2018-02-10 15:12 | 325150.185 | 1200.0029 | 3 | 37 | 4.400373 | 1.506308 | 2.89434 | 8.45e-10 | 12.0564 | 2.804e-09
2018-02-10 15:14 | 325270.1835 | 1320.0014 | 3 | 37 | 4.40036 | 1.283951 | 2.940717 | 8.45e-10 | 12.26048 | 2.804e-09
2018-02-10 15:16 | 325390.183 | 1440.0009 | 3 | 37 | 4.400377 | 1.102327 | 2.98039 | 8.45e-10 | 12.43505 | 2.804e-09
2018-02-10 15:18 | 325510.183 | 1560.0009 | 3 | 37 | 4.400373 | 0.952383 | 3.014551 | 8.45e-10 | 12.58537 | 2.804e-09
2018-02-10 15:20 | 325630.1828 | 1680.0007 | 3 | 37 | 4.400376 | 0.8283482 | 3.044156 | 8.45e-10 | 12.71565 | 2.804e-09
2018-02-10 15:22 | 325750.183 | 1800.0009 | 3 | 37 | 4.400364 | 0.7241077 | 3.069963 | 8.45e-10 | 12.8292 | 2.804e-09
2018-02-10 15:23 | 325847.3663 | 1897.1842 | 3 | 37 | 4.400375 | 0.6519928 | 3.088504 | 8.45e-10 | 12.91079 | 2.804e-09
2018-02-10 15:25 | 325967.4 | 120.0011 | 4 | 37 | 4.353154 | 0 | 3.088504 | 8.45e-10 | 12.91079 | 2.804e-09
2018-02-10 15:27 | 326087.4 | 240.0022 | 4 | 37 | 4.349309 | 0 | 3.088504 | 8.45e-10 | 12.91079 | 2.804e-09
2018-02-10 15:28 | 326147.4 | 300.0017 | 4 | 37 | 4.348142 | 0 | 3.088504 | 8.45e-10 | 12.91079 | 2.804e-09
2018-02-10 15:30 | 326267.5 | 120.002 | 5 | 37 | 4.177876 | -2.281953 | 3.088504 | 0.07605807 | 12.91079 | 0.3194996
2018-02-10 15:32 | 326387.5 | 240.0017 | 5 | 37 | 4.147129 | -2.281967 | 3.088504 | 0.1521144 | 12.91079 | 0.6360639
2018-02-10 15:34 | 326507.5 | 360.0021 | 5 | 37 | 4.117943 | -2.28192 | 3.088504 | 0.2281714 | 12.91079 | 0.9503683
2018-02-10 15:36 | 326627.5 | 480.0004 | 5 | 37 | 4.0891 | -2.281984 | 3.088504 | 0.3042246 | 12.91079 | 1.262453
2018-02-10 15:38 | 326747.5 | 600.0013 | 5 | 37 | 4.060541 | -2.28196 | 3.088504 | 0.3802814 | 12.91079 | 1.57237
2018-02-10 15:40 | 326867.5 | 720.0003 | 5 | 37 | 4.032205 | -2.281958 | 3.088504 | 0.4563403 | 12.91079 | 1.88013
2018-02-10 15:42 | 326987.5 | 840.002 | 5 | 37 | 4.004193 | -2.281951 | 3.088504 | 0.5323998 | 12.91079 | 2.185751
2018-02-10 15:44 | 327107.5 | 960.0006 | 5 | 37 | 3.976641 | -2.281941 | 3.088504 | 0.6084577 | 12.91079 | 2.48925
2018-02-10 15:46 | 327227.5 | 1080.0017 | 5 | 37 | 3.949645 | -2.281953 | 3.088504 | 0.684514 | 12.91079 | 2.790667
2018-02-10 15:48 | 327347.5 | 1200.0019 | 5 | 37 | 3.92342 | -2.281978 | 3.088504 | 0.7605761 | 12.91079 | 3.090083
2018-02-10 15:50 | 327467.5 | 1320.003 | 5 | 37 | 3.898061 | -2.28197 | 3.088504 | 0.8366308 | 12.91079 | 3.387507
2018-02-10 15:52 | 327587.5 | 1440.0022 | 5 | 37 | 3.873794 | -2.281953 | 3.088504 | 0.9126897 | 12.91079 | 3.683059
2018-02-10 15:54 | 327707.5 | 1560.0023 | 5 | 37 | 3.850646 | -2.281958 | 3.088504 | 0.9887488 | 12.91079 | 3.976809
2018-02-10 15:56 | 327827.5 | 1680.0014 | 5 | 37 | 3.828801 | -2.28196 | 3.088504 | 1.064806 | 12.91079 | 4.268838
2018-02-10 15:58 | 327947.5 | 1800.0012 | 5 | 37 | 3.808085 | -2.281976 | 3.088504 | 1.140865 | 12.91079 | 4.559261
2018-02-10 16:00 | 328067.5 | 1920.001 | 5 | 37 | 3.788305 | -2.281992 | 3.088504 | 1.216923 | 12.91079 | 4.848138
2018-02-10 16:02 | 328187.5 | 2040.0015 | 5 | 37 | 3.769362 | -2.281967 | 3.088504 | 1.292982 | 12.91079 | 5.135547
2018-02-10 16:04 | 328307.5 | 2160.0021 | 5 | 37 | 3.751235 | -2.281978 | 3.088504 | 1.369041 | 12.91079 | 5.421545
2018-02-10 16:06 | 328427.5 | 2280.0021 | 5 | 37 | 3.733974 | -2.281949 | 3.088504 | 1.445101 | 12.91079 | 5.706201
2018-02-10 16:08 | 328547.5 | 2400.0003 | 5 | 37 | 3.717642 | -2.281986 | 3.088504 | 1.521155 | 12.91079 | 5.989558
2018-02-10 16:10 | 328667.5 | 2520.0013 | 5 | 37 | 3.702213 | -2.281978 | 3.088504 | 1.597217 | 12.91079 | 6.271736
2018-02-10 16:12 | 328787.5 | 2640.0022 | 5 | 37 | 3.687702 | -2.281953 | 3.088504 | 1.673277 | 12.91079 | 6.552771
2018-02-10 16:14 | 328907.5 | 2760.0007 | 5 | 37 | 3.674109 | -2.281939 | 3.088504 | 1.74933 | 12.91079 | 6.832709
2018-02-10 16:16 | 329027.5 | 2880.0014 | 5 | 37 | 3.661482 | -2.282019 | 3.088504 | 1.825393 | 12.91079 | 7.111684
2018-02-10 16:18 | 329147.5 | 3000.0014 | 5 | 37 | 3.649775 | -2.281984 | 3.088504 | 1.90145 | 12.91079 | 7.389713
2018-02-10 16:20 | 329267.5 | 3120.0019 | 5 | 37 | 3.638945 | -2.281943 | 3.088504 | 1.97751 | 12.91079 | 7.666899
2018-02-10 16:22 | 329387.5 | 3240.0001 | 5 | 37 | 3.628835 | -2.281935 | 3.088504 | 2.053565 | 12.91079 | 7.94327
2018-02-10 16:24 | 329507.5 | 3360.0023 | 5 | 37 | 3.619157 | -2.281986 | 3.088504 | 2.129626 | 12.91079 | 8.218913
2018-02-10 16:26 | 329627.5 | 3480.0009 | 5 | 37 | 3.609639 | -2.282002 | 3.088504 | 2.205683 | 12.91079 | 8.493816
2018-02-10 16:28 | 329747.5 | 3600.0018 | 5 | 37 | 3.599906 | -2.281931 | 3.088504 | 2.281743 | 12.91079 | 8.767998
2018-02-10 16:30 | 329867.5 | 3720.0019 | 5 | 37 | 3.589757 | -2.281956 | 3.088504 | 2.357797 | 12.91079 | 9.041402
2018-02-10 16:32 | 329987.5 | 3840.0012 | 5 | 37 | 3.579088 | -2.281951 | 3.088504 | 2.433858 | 12.91079 | 9.314041
2018-02-10 16:34 | 330107.5 | 3960.002 | 5 | 37 | 3.567675 | -2.281943 | 3.088504 | 2.509919 | 12.91079 | 9.585842
2018-02-10 16:36 | 330227.5 | 4080.0013 | 5 | 37 | 3.554859 | -2.281958 | 3.088504 | 2.585975 | 12.91079 | 9.856708
2018-02-10 16:38 | 330347.5 | 4200.0023 | 5 | 37 | 3.539375 | -2.281939 | 3.088504 | 2.662036 | 12.91079 | 10.12653
2018-02-10 16:40 | 330467.5 | 4320.0018 | 5 | 37 | 3.519564 | -2.281958 | 3.088504 | 2.738094 | 12.91079 | 10.395
2018-02-10 16:42 | 330587.5 | 4440.0015 | 5 | 37 | 3.494534 | -2.281939 | 3.088504 | 2.81415 | 12.91079 | 10.66178
2018-02-10 16:44 | 330707.5 | 4560.0016 | 5 | 37 | 3.45839 | -2.281943 | 3.088504 | 2.890209 | 12.91079 | 10.92629
2018-02-10 16:46 | 330827.5 | 4680.0002 | 5 | 37 | 3.395902 | -2.281963 | 3.088504 | 2.966264 | 12.91079 | 11.18721
2018-02-10 16:48 | 330947.5 | 4800.0011 | 5 | 37 | 3.244102 | -2.281941 | 3.088504 | 3.042323 | 12.91079 | 11.4407
2018-02-10 16:50 | 331019.2 | 4871.6613 | 5 | 37 | 2.999962 | -2.281953 | 3.088504 | 3.087743 | 12.91079 | 11.58354
2018-02-10 16:52 | 331139.2 | 120.0021 | 6 | 37 | 3.20527 | 0 | 3.088504 | 3.087743 | 12.91079 | 11.58354
2018-02-10 16:54 | 331259.2 | 240.0003 | 6 | 37 | 3.217196 | 0 | 3.088504 | 3.087743 | 12.91079 | 11.58354
2018-02-10 16:55 | 331319.2 | 300.0016 | 6 | 37 | 3.221388 | 0 | 3.088504 | 3.087743 | 12.91079 | 11.58354
2018-02-10 16:55 | 331319.2 | 0.0024 | 7 | 38 | 3.221447 | 0 | 0 | 0 | 0 | 0
2018-02-10 16:57 | 331439.3 | 120.0014 | 2 | 38 | 3.944032 | 4.889948 | 0.1622897 | 0 | 0.615607 | 0
2018-02-10 16:59 | 331559.3 | 240.0002 | 2 | 38 | 3.995119 | 4.889978 | 0.3252746 | 0 | 1.263292 | 0
2018-02-10 17:01 | 331679.3 | 360.0007 | 2 | 38 | 4.031519 | 4.889933 | 0.4882452 | 0 | 1.917451 | 0
2018-02-10 17:03 | 331799.3 | 480.0012 | 2 | 38 | 4.061305 | 4.890018 | 0.6512452 | 0 | 2.577069 | 0
2018-02-10 17:05 | 331919.3 | 600.0021 | 2 | 38 | 4.087333 | 4.889954 | 0.8142293 | 0 | 3.241167 | 0
2018-02-10 17:07 | 332039.3 | 720.0015 | 2 | 38 | 4.110152 | 4.889944 | 0.9772082 | 0 | 3.909197 | 0
2018-02-10 17:09 | 332159.3 | 840.0006 | 2 | 38 | 4.133613 | 4.88999 | 1.140194 | 0 | 4.580976 | 0
2018-02-10 17:11 | 332279.3 | 960.0002 | 2 | 38 | 4.159306 | 4.889967 | 1.303169 | 0 | 5.25672 | 0
2018-02-10 17:13 | 332399.3 | 1080.0021 | 2 | 38 | 4.187389 | 4.889982 | 1.46616 | 0 | 5.936894 | 0
2018-02-10 17:15 | 332519.3 | 1200.0013 | 2 | 38 | 4.200409 | 4.547531 | 1.625699 | 0 | 6.606565 | 0
2018-02-10 17:17 | 332639.3 | 1320.0019 | 2 | 38 | 4.200409 | 4.015682 | 1.76834 | 0 | 7.205717 | 0
2018-02-10 17:19 | 332759.3 | 1440.001 | 2 | 38 | 4.200402 | 3.511757 | 1.893702 | 0 | 7.732285 | 0
2018-02-10 17:20 | 332822.6 | 1503.2981 | 2 | 38 | 4.200414 | 3.259954 | 1.953208 | 0 | 7.982237 | 0
2018-02-10 17:22 | 332942.6 | 120.0017 | 3 | 38 | 4.228049 | 3.260044 | 2.061424 | 0 | 8.438167 | 0
2018-02-10 17:24 | 333062.6 | 240.0005 | 3 | 38 | 4.260573 | 3.260046 | 2.170082 | 0 | 8.899318 | 0
2018-02-10 17:26 | 333182.6 | 360.0007 | 3 | 38 | 4.295599 | 3.260054 | 2.27874 | 0 | 9.364145 | 0
2018-02-10 17:28 | 333302.6 | 480.0009 | 3 | 38 | 4.33285 | 3.260075 | 2.387397 | 0 | 9.832899 | 0
2018-02-10 17:30 | 333422.6 | 600.0009 | 3 | 38 | 4.372002 | 3.260031 | 2.496055 | 0 | 10.30581 | 0
2018-02-10 17:32 | 333542.6 | 720.0009 | 3 | 38 | 4.400404 | 3.040453 | 2.603532 | 0 | 10.77767 | 0
2018-02-10 17:34 | 333662.6 | 840.0008 | 3 | 38 | 4.400402 | 2.524094 | 2.695868 | 0 | 11.18398 | 0
2018-02-10 17:36 | 333782.6 | 960.0017 | 3 | 38 | 4.400387 | 2.113171 | 2.77292 | 0 | 11.52304 | 0
2018-02-10 17:38 | 333902.6 | 1080.0019 | 3 | 38 | 4.40037 | 1.779324 | 2.837607 | 0 | 11.80769 | 0
2018-02-10 17:40 | 334022.6 | 1200.0009 | 3 | 38 | 4.40037 | 1.507652 | 2.892236 | 0 | 12.04807 | 0
2018-02-10 17:42 | 334142.6 | 1320.0003 | 3 | 38 | 4.40037 | 1.28603 | 2.938673 | 0 | 12.25242 | 0
2018-02-10 17:44 | 334262.6 | 1440.0009 | 3 | 38 | 4.40036 | 1.104065 | 2.978409 | 0 | 12.42727 | 0
2018-02-10 17:46 | 334382.6 | 1560.0016 | 3 | 38 | 4.400352 | 0.9537811 | 3.012631 | 0 | 12.57786 | 0
2018-02-10 17:48 | 334502.6 | 1680.0023 | 3 | 38 | 4.400357 | 0.8295193 | 3.042291 | 0 | 12.70837 | 0
2018-02-10 17:50 | 334622.6 | 1800.0009 | 3 | 38 | 4.400355 | 0.7256737 | 3.068156 | 0 | 12.82219 | 0
2018-02-10 17:51 | 334722.1 | 1899.4913 | 3 | 38 | 4.400359 | 0.6519985 | 3.087165 | 0 | 12.90584 | 0
2018-02-10 17:53 | 334842.2 | 120.0013 | 4 | 38 | 4.353027 | 0 | 3.087165 | 0 | 12.90584 | 0
2018-02-10 17:55 | 334962.2 | 240.0006 | 4 | 38 | 4.349159 | 0 | 3.087165 | 0 | 12.90584 | 0
2018-02-10 17:56 | 335022.2 | 300.0013 | 4 | 38 | 4.347997 | 0 | 3.087165 | 0 | 12.90584 | 0
2018-02-10 17:58 | 335142.3 | 120.0013 | 5 | 38 | 4.177465 | -2.281972 | 3.087165 | 0.07605677 | 12.90584 | 0.3194648
2018-02-10 18:00 | 335262.3 | 240.0006 | 5 | 38 | 4.146751 | -2.28197 | 3.087165 | 0.1521144 | 12.90584 | 0.6360046
2018-02-10 18:02 | 335382.3 | 360.0005 | 5 | 38 | 4.117551 | -2.281974 | 3.087165 | 0.228173 | 12.90584 | 0.9502875
2018-02-10 18:04 | 335502.3 | 480.0001 | 5 | 38 | 4.088758 | -2.281929 | 3.087165 | 0.3042289 | 12.90584 | 1.262355
2018-02-10 18:06 | 335622.3 | 600.0022 | 5 | 38 | 4.060147 | -2.281924 | 3.087165 | 0.3802853 | 12.90584 | 1.572242
2018-02-10 18:08 | 335742.3 | 720.0025 | 5 | 38 | 4.031802 | -2.28196 | 3.087165 | 0.4563436 | 12.90584 | 1.879971
2018-02-10 18:10 | 335862.3 | 840.0013 | 5 | 38 | 4.003796 | -2.281951 | 3.087165 | 0.5324008 | 12.90584 | 2.185551
2018-02-10 18:12 | 335982.3 | 960.0008 | 5 | 38 | 3.976231 | -2.281933 | 3.087165 | 0.6084563 | 12.90584 | 2.489011
2018-02-10 18:14 | 336102.3 | 1080.0007 | 5 | 38 | 3.949273 | -2.281963 | 3.087165 | 0.6845154 | 12.90584 | 2.79041
2018-02-10 18:16 | 336222.3 | 1200.0006 | 5 | 38 | 3.923084 | -2.281941 | 3.087165 | 0.7605745 | 12.90584 | 3.089788
2018-02-10 18:18 | 336342.3 | 1320.0012 | 5 | 38 | 3.897772 | -2.28196 | 3.087165 | 0.8366327 | 12.90584 | 3.387201
2018-02-10 18:20 | 336462.3 | 1440.0006 | 5 | 38 | 3.87355 | -2.281961 | 3.087165 | 0.9126886 | 12.90584 | 3.682722
2018-02-10 18:22 | 336582.3 | 1560.0026 | 5 | 38 | 3.850451 | -2.281976 | 3.087165 | 0.9887499 | 12.90584 | 3.976464
2018-02-10 18:24 | 336702.3 | 1680.0015 | 5 | 38 | 3.828614 | -2.28197 | 3.087165 | 1.064803 | 12.90584 | 4.268466
2018-02-10 18:26 | 336822.3 | 1800.0013 | 5 | 38 | 3.807924 | -2.281974 | 3.087165 | 1.140865 | 12.90584 | 4.558881
2018-02-10 18:28 | 336942.3 | 1920.0002 | 5 | 38 | 3.788125 | -2.281997 | 3.087165 | 1.21692 | 12.90584 | 4.847734
2018-02-10 18:30 | 337062.3 | 2040.0006 | 5 | 38 | 3.769213 | -2.281958 | 3.087165 | 1.292978 | 12.90584 | 5.135129
2018-02-10 18:32 | 337182.3 | 2160.0011 | 5 | 38 | 3.751096 | -2.281961 | 3.087165 | 1.369037 | 12.90584 | 5.421119
2018-02-10 18:34 | 337302.3 | 2280.0003 | 5 | 38 | 3.733857 | -2.281967 | 3.087165 | 1.445096 | 12.90584 | 5.705759
2018-02-10 18:36 | 337422.3 | 2400.0004 | 5 | 38 | 3.71753 | -2.281951 | 3.087165 | 1.521154 | 12.90584 | 5.989124
2018-02-10 18:38 | 337542.3 | 2520.0022 | 5 | 38 | 3.702095 | -2.281972 | 3.087165 | 1.597212 | 12.90584 | 6.271279
2018-02-10 18:40 | 337662.3 | 2640.0003 | 5 | 38 | 3.687611 | -2.281941 | 3.087165 | 1.673266 | 12.90584 | 6.552283
2018-02-10 18:42 | 337782.3 | 2760.0023 | 5 | 38 | 3.674014 | -2.281976 | 3.087165 | 1.749327 | 12.90584 | 6.832242
2018-02-10 18:44 | 337902.3 | 2880.0018 | 5 | 38 | 3.661382 | -2.281965 | 3.087165 | 1.825387 | 12.90584 | 7.111202
2018-02-10 18:46 | 338022.3 | 3000.0012 | 5 | 38 | 3.649691 | -2.281939 | 3.087165 | 1.901445 | 12.90584 | 7.389229
2018-02-10 18:48 | 338142.3 | 3120.0025 | 5 | 38 | 3.638859 | -2.281924 | 3.087165 | 1.977503 | 12.90584 | 7.666399
2018-02-10 18:50 | 338262.3 | 3240.0006 | 5 | 38 | 3.628741 | -2.28197 | 3.087165 | 2.053562 | 12.90584 | 7.94278
2018-02-10 18:52 | 338382.3 | 3360.0013 | 5 | 38 | 3.61906 | -2.28196 | 3.087165 | 2.129621 | 12.90584 | 8.218406
2018-02-10 18:54 | 338502.3 | 3480.001 | 5 | 38 | 3.609485 | -2.281943 | 3.087165 | 2.205678 | 12.90584 | 8.493298
2018-02-10 18:56 | 338622.3 | 3600.0009 | 5 | 38 | 3.599732 | -2.281956 | 3.087165 | 2.281734 | 12.90584 | 8.767452
2018-02-10 18:58 | 338742.3 | 3720.0007 | 5 | 38 | 3.589547 | -2.281931 | 3.087165 | 2.357795 | 12.90584 | 9.040866
2018-02-10 19:00 | 338862.3 | 3840.0005 | 5 | 38 | 3.578863 | -2.281965 | 3.087165 | 2.433851 | 12.90584 | 9.313471
2018-02-10 19:02 | 338982.3 | 3960.0009 | 5 | 38 | 3.567417 | -2.281937 | 3.087165 | 2.509909 | 12.90584 | 9.58524
2018-02-10 19:04 | 339102.3 | 4080.0012 | 5 | 38 | 3.554589 | -2.281943 | 3.087165 | 2.585963 | 12.90584 | 9.856085
2018-02-10 19:06 | 339222.3 | 4200.0001 | 5 | 38 | 3.539068 | -2.281945 | 3.087165 | 2.662026 | 12.90584 | 10.12589
2018-02-10 19:08 | 339342.3 | 4320.0006 | 5 | 38 | 3.519182 | -2.28197 | 3.087165 | 2.738083 | 12.90584 | 10.39433
2018-02-10 19:10 | 339462.3 | 4440.0014 | 5 | 38 | 3.494053 | -2.281949 | 3.087165 | 2.814139 | 12.90584 | 10.66107
2018-02-10 19:12 | 339582.3 | 4560.0015 | 5 | 38 | 3.457667 | -2.281974 | 3.087165 | 2.890195 | 12.90584 | 10.92554
2018-02-10 19:14 | 339702.3 | 4680.0013 | 5 | 38 | 3.394484 | -2.281949 | 3.087165 | 2.96625 | 12.90584 | 11.18638
2018-02-10 19:16 | 339822.3 | 4800.0017 | 5 | 38 | 3.240116 | -2.281939 | 3.087165 | 3.042305 | 12.90584 | 11.43967
2018-02-10 19:17 | 339892 | 4869.7014 | 5 | 38 | 2.999964 | -2.281935 | 3.087165 | 3.086486 | 12.90584 | 11.57849
2018-02-10 19:19 | 340012 | 120.0009 | 6 | 38 | 3.204969 | 0 | 3.087165 | 3.086486 | 12.90584 | 11.57849
2018-02-10 19:21 | 340132 | 240.0003 | 6 | 38 | 3.216899 | 0 | 3.087165 | 3.086486 | 12.90584 | 11.57849
2018-02-10 19:22 | 340192 | 300.0046 | 6 | 38 | 3.221079 | 0 | 3.087165 | 3.086486 | 12.90584 | 11.57849
2018-02-10 19:22 | 340192 | 0.0024 | 7 | 39 | 3.221105 | 0 | 0 | 0 | 0 | 0
2018-02-10 19:24 | 340312.1 | 120.0018 | 2 | 39 | 3.943422 | 4.889891 | 0.162313 | 4.19e-10 | 0.6156052 | 1.349e-09
2018-02-10 19:26 | 340432.1 | 240.0016 | 2 | 39 | 3.994525 | 4.889944 | 0.3252927 | 4.19e-10 | 1.263178 | 1.349e-09
2018-02-10 19:28 | 340552.1 | 360.0014 | 2 | 39 | 4.030824 | 4.889954 | 0.4882673 | 4.19e-10 | 1.917252 | 1.349e-09
2018-02-10 19:30 | 340672.1 | 480.0007 | 2 | 39 | 4.060567 | 4.889967 | 0.6512482 | 4.19e-10 | 2.576679 | 1.349e-09
2018-02-10 19:32 | 340792.1 | 600.0005 | 2 | 39 | 4.086566 | 4.889923 | 0.8142288 | 4.19e-10 | 3.240642 | 1.349e-09
2018-02-10 19:34 | 340912.1 | 720.0008 | 2 | 39 | 4.109421 | 4.889933 | 0.9772169 | 4.19e-10 | 3.908588 | 1.349e-09
2018-02-10 19:36 | 341032.1 | 840.0001 | 2 | 39 | 4.132856 | 4.889961 | 1.140196 | 4.19e-10 | 4.580216 | 1.349e-09
2018-02-10 19:38 | 341152.1 | 960.0001 | 2 | 39 | 4.158481 | 4.889921 | 1.303189 | 4.19e-10 | 5.255901 | 1.349e-09
2018-02-10 19:40 | 341272.1 | 1080.0009 | 2 | 39 | 4.186499 | 4.889874 | 1.46617 | 4.19e-10 | 5.935896 | 1.349e-09
2018-02-10 19:42 | 341392.1 | 1200.0026 | 2 | 39 | 4.200408 | 4.561707 | 1.626021 | 4.19e-10 | 6.606815 | 1.349e-09
2018-02-10 19:44 | 341512.1 | 1320.0009 | 2 | 39 | 4.200388 | 4.025412 | 1.769047 | 4.19e-10 | 7.207582 | 1.349e-09
2018-02-10 19:46 | 341632.1 | 1440.0018 | 2 | 39 | 4.200404 | 3.518793 | 1.894685 | 4.19e-10 | 7.735311 | 1.349e-09
2018-02-10 19:48 | 341697.1 | 1504.9583 | 2 | 39 | 4.200417 | 3.259977 | 1.955801 | 4.19e-10 | 7.992023 | 1.349e-09
2018-02-10 19:50 | 341817.1 | 120.0018 | 3 | 39 | 4.228118 | 3.260027 | 2.064019 | 1.901e-09 | 8.447965 | 7.395e-09
2018-02-10 19:52 | 341937.1 | 240.0019 | 3 | 39 | 4.260703 | 3.259966 | 2.17268 | 1.901e-09 | 8.909141 | 7.395e-09
2018-02-10 19:54 | 342057.1 | 360.0015 | 3 | 39 | 4.295764 | 3.259964 | 2.281333 | 1.901e-09 | 9.373965 | 7.395e-09
2018-02-10 19:56 | 342177.1 | 480.0022 | 3 | 39 | 4.333072 | 3.260015 | 2.389984 | 1.901e-09 | 9.842711 | 7.395e-09
2018-02-10 19:58 | 342297.1 | 600.0023 | 3 | 39 | 4.372203 | 3.259981 | 2.498638 | 1.901e-09 | 10.31563 | 7.395e-09
2018-02-10 20:00 | 342417.1 | 720.0024 | 3 | 39 | 4.400408 | 3.037561 | 2.606082 | 1.901e-09 | 10.78736 | 7.395e-09
2018-02-10 20:02 | 342537.1 | 840.0015 | 3 | 39 | 4.400408 | 2.520678 | 2.698307 | 1.901e-09 | 11.19318 | 7.395e-09
2018-02-10 20:04 | 342657.1 | 960.0015 | 3 | 39 | 4.400395 | 2.109961 | 2.775233 | 1.901e-09 | 11.53168 | 7.395e-09
2018-02-10 20:06 | 342777.1 | 1080.0015 | 3 | 39 | 4.400384 | 1.77548 | 2.839789 | 1.901e-09 | 11.81576 | 7.395e-09
2018-02-10 20:08 | 342897.1 | 1200.0008 | 3 | 39 | 4.40037 | 1.50395 | 2.894289 | 1.901e-09 | 12.05558 | 7.395e-09
2018-02-10 20:10 | 343017.1 | 1320.0023 | 3 | 39 | 4.400379 | 1.282448 | 2.940597 | 1.901e-09 | 12.25935 | 7.395e-09
2018-02-10 20:12 | 343137.1 | 1440.0023 | 3 | 39 | 4.40037 | 1.10075 | 2.980214 | 1.901e-09 | 12.43368 | 7.395e-09
2018-02-10 20:14 | 343257.1 | 1560.0015 | 3 | 39 | 4.400363 | 0.9509487 | 3.014325 | 1.901e-09 | 12.58378 | 7.395e-09
2018-02-10 20:16 | 343377.1 | 1680.0024 | 3 | 39 | 4.400359 | 0.826931 | 3.043886 | 1.901e-09 | 12.71386 | 7.395e-09
2018-02-10 20:18 | 343497.1 | 1800.0015 | 3 | 39 | 4.400357 | 0.7229557 | 3.069662 | 1.901e-09 | 12.82728 | 7.395e-09
2018-02-10 20:19 | 343593.3 | 1896.1869 | 3 | 39 | 4.400365 | 0.6519985 | 3.088005 | 1.901e-09 | 12.908 | 7.395e-09
2018-02-10 20:21 | 343713.3 | 120 | 4 | 39 | 4.353251 | 0 | 3.088006 | 1.901e-09 | 12.908 | 7.395e-09
2018-02-10 20:23 | 343833.3 | 240.0008 | 4 | 39 | 4.3494 | 0 | 3.088006 | 1.901e-09 | 12.908 | 7.395e-09
2018-02-10 20:24 | 343893.3 | 300.0038 | 4 | 39 | 4.348262 | 0 | 3.088006 | 1.901e-09 | 12.908 | 7.395e-09
2018-02-10 20:26 | 344013.4 | 120.0011 | 5 | 39 | 4.178403 | -2.282001 | 3.088006 | 0.07605558 | 12.908 | 0.3195249
2018-02-10 20:28 | 344133.4 | 240.0019 | 5 | 39 | 4.147678 | -2.281999 | 3.088006 | 0.1521174 | 12.908 | 0.6361534
2018-02-10 20:30 | 344253.4 | 360.0003 | 5 | 39 | 4.118452 | -2.281949 | 3.088006 | 0.2281745 | 12.908 | 0.9504987
2018-02-10 20:32 | 344373.4 | 480.0019 | 5 | 39 | 4.089581 | -2.281972 | 3.088006 | 0.3042308 | 12.908 | 1.262633
2018-02-10 20:34 | 344493.4 | 600.0003 | 5 | 39 | 4.060939 | -2.281984 | 3.088006 | 0.3802881 | 12.908 | 1.572585
2018-02-10 20:36 | 344613.4 | 720.0004 | 5 | 39 | 4.032583 | -2.281988 | 3.088006 | 0.4563455 | 12.908 | 1.880369
2018-02-10 20:38 | 344733.4 | 840.0007 | 5 | 39 | 4.00458 | -2.281939 | 3.088006 | 0.5324053 | 12.908 | 2.186018
2018-02-10 20:40 | 344853.4 | 960.0012 | 5 | 39 | 3.977019 | -2.281994 | 3.088006 | 0.6084615 | 12.908 | 2.48954
2018-02-10 20:42 | 344973.4 | 1080.0007 | 5 | 39 | 3.95006 | -2.281994 | 3.088006 | 0.6845216 | 12.908 | 2.791003
2018-02-10 20:44 | 345093.4 | 1200.0013 | 5 | 39 | 3.923828125 | -2.281974 | 3.088006 | 0.7605794 | 12.908 | 3.090433
2018-02-10 20:46 | 345213.4 | 1320.0015 | 5 | 39 | 3.898495 | -2.281945 | 3.088006 | 0.8366339 | 12.908 | 3.387888
2018-02-10 20:48 | 345333.4 | 1440.0006 | 5 | 39 | 3.874249 | -2.281984 | 3.088006 | 0.9126964 | 12.908 | 3.683489
2018-02-10 20:50 | 345453.4 | 1560.0023 | 5 | 39 | 3.851137 | -2.281992 | 3.088006 | 0.9887561 | 12.908 | 3.977277
2018-02-10 20:52 | 345573.4 | 1680.0009 | 5 | 39 | 3.829263 | -2.281949 | 3.088006 | 1.064811 | 12.908 | 4.269336
2018-02-10 20:54 | 345693.4 | 1800.0012 | 5 | 39 | 3.808552 | -2.281963 | 3.088006 | 1.14087 | 12.908 | 4.559791
2018-02-10 20:56 | 345813.4 | 1920.0009 | 5 | 39 | 3.788743 | -2.281974 | 3.088006 | 1.216929 | 12.908 | 4.848708
2018-02-10 20:58 | 345933.4 | 2040.0017 | 5 | 39 | 3.76982 | -2.282019 | 3.088006 | 1.292989 | 12.908 | 5.136154
2018-02-10 21:00 | 346053.4 | 2160.0006 | 5 | 39 | 3.751692 | -2.281986 | 3.088006 | 1.369048 | 12.908 | 5.422187
2018-02-10 21:02 | 346173.4 | 2280.0013 | 5 | 39 | 3.734432 | -2.281984 | 3.088006 | 1.445108 | 12.908 | 5.706879
2018-02-10 21:04 | 346293.4 | 2400.0017 | 5 | 39 | 3.718102 | -2.281976 | 3.088006 | 1.521168 | 12.908 | 5.990294
2018-02-10 21:06 | 346413.4 | 2520.0004 | 5 | 39 | 3.702657 | -2.281961 | 3.088006 | 1.597221 | 12.908 | 6.272475
2018-02-10 21:08 | 346533.4 | 2640.0022 | 5 | 39 | 3.688157 | -2.281992 | 3.088006 | 1.673283 | 12.908 | 6.553548
2018-02-10 21:10 | 346653.4 | 2760.0023 | 5 | 39 | 3.674541 | -2.281965 | 3.088006 | 1.749339 | 12.908 | 6.83353
2018-02-10 21:12 | 346773.4 | 2880.0013 | 5 | 39 | 3.661887 | -2.281984 | 3.088006 | 1.825394 | 12.908 | 7.112511
2018-02-10 21:14 | 346893.4 | 3000.002 | 5 | 39 | 3.650174 | -2.281974 | 3.088006 | 1.901456 | 12.908 | 7.390593
2018-02-10 21:16 | 347013.4 | 3120.0024 | 5 | 39 | 3.63933 | -2.281953 | 3.088006 | 1.977513 | 12.908 | 7.667795
2018-02-10 21:18 | 347133.4 | 3240.0016 | 5 | 39 | 3.62917 | -2.281982 | 3.088006 | 2.053571 | 12.908 | 7.944204
2018-02-10 21:20 | 347253.4 | 3360.0004 | 5 | 39 | 3.619486 | -2.282017 | 3.088006 | 2.12963 | 12.908 | 8.219866
2018-02-10 21:22 | 347373.4 | 3480.0028 | 5 | 39 | 3.609922 | -2.28198 | 3.088006 | 2.205687 | 12.908 | 8.494791
2018-02-10 21:24 | 347493.4 | 3600.0008 | 5 | 39 | 3.600155 | -2.281978 | 3.088006 | 2.281743 | 12.908 | 8.768978
2018-02-10 21:26 | 347613.4 | 3720 | 5 | 39 | 3.589969 | -2.281953 | 3.088006 | 2.357803 | 12.908 | 9.042421
2018-02-10 21:28 | 347733.4 | 3840.0005 | 5 | 39 | 3.57929 | -2.282033 | 3.088006 | 2.433862 | 12.908 | 9.315069
2018-02-10 21:30 | 347853.4 | 3960.0003 | 5 | 39 | 3.567864 | -2.282011 | 3.088006 | 2.509923 | 12.908 | 9.586881
2018-02-10 21:32 | 347973.4 | 4080.0001 | 5 | 39 | 3.555033 | -2.281941 | 3.088006 | 2.585981 | 12.908 | 9.857774
2018-02-10 21:34 | 348093.4 | 4200.0009 | 5 | 39 | 3.539549 | -2.28199 | 3.088006 | 2.662037 | 12.908 | 10.12759
2018-02-10 21:36 | 348213.4 | 4320.0004 | 5 | 39 | 3.519693 | -2.281982 | 3.088006 | 2.738096 | 12.908 | 10.39608
2018-02-10 21:38 | 348333.4 | 4440.0005 | 5 | 39 | 3.494657 | -2.281953 | 3.088006 | 2.814152 | 12.908 | 10.66286
2018-02-10 21:40 | 348453.4 | 4560.0021 | 5 | 39 | 3.458516 | -2.281984 | 3.088006 | 2.890211 | 12.908 | 10.92739
2018-02-10 21:42 | 348573.4 | 4680.0007 | 5 | 39 | 3.39593 | -2.281988 | 3.088006 | 2.966269 | 12.908 | 11.18832
2018-02-10 21:44 | 348693.4 | 4800.0014 | 5 | 39 | 3.243315 | -2.281961 | 3.088006 | 3.042323 | 12.908 | 11.44177
2018-02-10 21:45 | 348764.5 | 4871.1045 | 5 | 39 | 2.99999 | -2.28197 | 3.088006 | 3.087392 | 12.908 | 11.58349
2018-02-10 21:47 | 348884.5 | 120.0025 | 6 | 39 | 3.204143 | 0 | 3.088006 | 3.087392 | 12.908 | 11.58349
2018-02-10 21:49 | 349004.5 | 240.0025 | 6 | 39 | 3.216107 | 0 | 3.088006 | 3.087392 | 12.908 | 11.58349
2018-02-10 21:50 | 349064.5 | 300.0015 | 6 | 39 | 3.220315 | 0 | 3.088006 | 3.087392 | 12.908 | 11.58349
2018-02-10 21:50 | 349064.5 | 0.0024 | 7 | 40 | 3.220367 | 0 | 0 | 0 | 0 | 0
2018-02-10 21:52 | 349184.6 | 120.0019 | 2 | 40 | 3.942912 | 4.889868 | 0.1622991 | 0 | 0.6154483 | 0
2018-02-10 21:54 | 349304.6 | 240.0011 | 2 | 40 | 3.994169 | 4.889862 | 0.3252789 | 0 | 1.262953 | 0
2018-02-10 21:56 | 349424.6 | 360.001 | 2 | 40 | 4.030571 | 4.889843 | 0.4882468 | 0 | 1.916949 | 0
2018-02-10 21:58 | 349544.6 | 480.0003 | 2 | 40 | 4.060418 | 4.889894 | 0.6512294 | 0 | 2.576347 | 0
2018-02-10 22:00 | 349664.6 | 600.0019 | 2 | 40 | 4.086493 | 4.889874 | 0.8142088 | 0 | 3.240288 | 0
2018-02-10 22:02 | 349784.6 | 720.0004 | 2 | 40 | 4.109403 | 4.889851 | 0.9771875 | 0 | 3.908187 | 0
2018-02-10 22:04 | 349904.6 | 840.0004 | 2 | 40 | 4.132875 | 4.889887 | 1.140162 | 0 | 4.579801 | 0
2018-02-10 22:06 | 350024.6 | 960.0004 | 2 | 40 | 4.158542 | 4.889843 | 1.303144 | 0 | 5.25545 | 0
2018-02-10 22:08 | 350144.6 | 1080.0004 | 2 | 40 | 4.186687 | 4.889891 | 1.466116 | 0 | 5.93543 | 0
2018-02-10 22:10 | 350264.6 | 1200.0013 | 2 | 40 | 4.200393 | 4.555655 | 1.625866 | 0 | 6.605941 | 0
2018-02-10 22:12 | 350384.6 | 1320.0013 | 2 | 40 | 4.20041 | 4.020727 | 1.768708 | 0 | 7.205932 | 0
2018-02-10 22:14 | 350504.6 | 1440.0022 | 2 | 40 | 4.200411 | 3.515141 | 1.894198 | 0 | 7.733042 | 0
2018-02-10 22:15 | 350568.4 | 1503.7683 | 2 | 40 | 4.200391 | 3.259981 | 1.954179 | 0 | 7.984985 | 0
2018-02-10 22:17 | 350688.4 | 120.0002 | 3 | 40 | 4.228067 | 3.259918 | 2.062393 | 0 | 8.440907 | 0
2018-02-10 22:19 | 350808.4 | 240.0027 | 3 | 40 | 4.260566 | 3.259979 | 2.171047 | 0 | 8.902046 | 0
2018-02-10 22:21 | 350928.4 | 360.0003 | 3 | 40 | 4.29559 | 3.259947 | 2.279697 | 0 | 9.366836 | 0
2018-02-10 22:23 | 351048.4 | 480.0019 | 3 | 40 | 4.332796 | 3.259928 | 2.388351 | 0 | 9.835573 | 0
2018-02-10 22:25 | 351168.4 | 600.0027 | 3 | 40 | 4.371894 | 3.25997 | 2.497006 | 0 | 10.30846 | 0
2018-02-10 22:27 | 351288.4 | 720.0003 | 3 | 40 | 4.400408 | 3.043154 | 2.604514 | 0 | 10.78044 | 0
2018-02-10 22:29 | 351408.4 | 840.0019 | 3 | 40 | 4.400405 | 2.525372 | 2.696913 | 0 | 11.18703 | 0
2018-02-10 22:31 | 351528.4 | 960.0019 | 3 | 40 | 4.400411 | 2.11413 | 2.77399 | 0 | 11.5262 | 0
2018-02-10 22:33 | 351648.4 | 1080.0019 | 3 | 40 | 4.400381 | 1.77903 | 2.838666 | 0 | 11.8108 | 0
2018-02-10 22:35 | 351768.4 | 1200.0027 | 3 | 40 | 4.400372 | 1.507013 | 2.893272 | 0 | 12.05109 | 0
2018-02-10 22:37 | 351888.4 | 1320.0011 | 3 | 40 | 4.400386 | 1.285095 | 2.939677 | 0 | 12.25529 | 0
2018-02-10 22:39 | 352008.4 | 1440.0019 | 3 | 40 | 4.400377 | 1.103052 | 2.979372 | 0 | 12.42996 | 0
2018-02-10 22:41 | 352128.4 | 1560.0011 | 3 | 40 | 4.400369 | 0.9530087 | 3.013551 | 0 | 12.58036 | 0
2018-02-10 22:43 | 352248.4 | 1680.0003 | 3 | 40 | 4.400367 | 0.8282738 | 3.043169 | 0 | 12.71069 | 0
2018-02-10 22:45 | 352368.4 | 1800.0012 | 3 | 40 | 4.400344 | 0.7241821 | 3.068997 | 0 | 12.82435 | 0
2018-02-10 22:47 | 352466.5 | 1898.1249 | 3 | 40 | 4.400362 | 0.6519928 | 3.087725 | 0 | 12.90675 | 0
2018-02-10 22:49 | 352586.6 | 119.9999 | 4 | 40 | 4.35331 | 0 | 3.087725 | 0 | 12.90675 | 0
2018-02-10 22:51 | 352706.6 | 240.0008 | 4 | 40 | 4.349475 | 0 | 3.087725 | 0 | 12.90675 | 0
2018-02-10 22:52 | 352766.6 | 300.0021 | 4 | 40 | 4.348327 | 0 | 3.087725 | 0 | 12.90675 | 0
2018-02-10 22:54 | 352886.7 | 120.0002 | 5 | 40 | 4.17851 | -2.281967 | 3.087725 | 0.07605591 | 12.90675 | 0.3195348
2018-02-10 22:56 | 353006.7 | 240.0002 | 5 | 40 | 4.147787 | -2.282013 | 3.087725 | 0.152116 | 12.90675 | 0.6361642
2018-02-10 22:58 | 353126.7 | 360.0018 | 5 | 40 | 4.118566 | -2.281951 | 3.087725 | 0.2281747 | 12.90675 | 0.9505244
2018-02-10 23:00 | 353246.7 | 480.0003 | 5 | 40 | 4.08971 | -2.281978 | 3.087725 | 0.3042322 | 12.90675 | 1.262673
2018-02-10 23:02 | 353366.7 | 600.0003 | 5 | 40 | 4.061071 | -2.282001 | 3.087725 | 0.3802872 | 12.90675 | 1.572625
2018-02-10 23:04 | 353486.7 | 720.0011 | 5 | 40 | 4.032722 | -2.281999 | 3.087725 | 0.4563485 | 12.90675 | 1.880435
2018-02-10 23:06 | 353606.7 | 840.0014 | 5 | 40 | 4.004715 | -2.281974 | 3.087725 | 0.5324077 | 12.90675 | 2.186093
2018-02-10 23:08 | 353726.7 | 960.0009 | 5 | 40 | 3.977138 | -2.281982 | 3.087725 | 0.6084651 | 12.90675 | 2.489628
2018-02-10 23:10 | 353846.7 | 1080.0004 | 5 | 40 | 3.950134 | -2.281972 | 3.087725 | 0.6845255 | 12.90675 | 2.7911
2018-02-10 23:12 | 353966.7 | 1200.0014 | 5 | 40 | 3.923924 | -2.281965 | 3.087725 | 0.7605854 | 12.90675 | 3.090545
2018-02-10 23:14 | 354086.7 | 1320.0008 | 5 | 40 | 3.898575 | -2.281978 | 3.087725 | 0.8366427 | 12.90675 | 3.388017
2018-02-10 23:16 | 354206.7 | 1440.0022 | 5 | 40 | 3.874325 | -2.281965 | 3.087725 | 0.9127004 | 12.90675 | 3.683604
2018-02-10 23:18 | 354326.7 | 1560.0016 | 5 | 40 | 3.851187 | -2.281963 | 3.087725 | 0.9887578 | 12.90675 | 3.977388
2018-02-10 23:20 | 354446.7 | 1680.0015 | 5 | 40 | 3.829327 | -2.281965 | 3.087725 | 1.064815 | 12.90675 | 4.269457
2018-02-10 23:22 | 354566.7 | 1800.0016 | 5 | 40 | 3.808551 | -2.28199 | 3.087725 | 1.140872 | 12.90675 | 4.559908
2018-02-10 23:24 | 354686.7 | 1920.001 | 5 | 40 | 3.788756 | -2.281982 | 3.087725 | 1.216931 | 12.90675 | 4.848825
2018-02-10 23:26 | 354806.7 | 2040.0019 | 5 | 40 | 3.769815 | -2.281999 | 3.087725 | 1.292989 | 12.90675 | 5.136268
2018-02-10 23:28 | 354926.7 | 2160.0003 | 5 | 40 | 3.751669 | -2.281956 | 3.087725 | 1.369046 | 12.90675 | 5.422292
2018-02-10 23:30 | 355046.7 | 2280.0015 | 5 | 40 | 3.734414 | -2.281956 | 3.087725 | 1.445106 | 12.90675 | 5.706982
2018-02-10 23:32 | 355166.7 | 2400.0018 | 5 | 40 | 3.718067 | -2.281965 | 3.087725 | 1.521166 | 12.90675 | 5.990393
2018-02-10 23:34 | 355286.7 | 2520.001 | 5 | 40 | 3.702656 | -2.281949 | 3.087725 | 1.597222 | 12.90675 | 6.272584
2018-02-10 23:36 | 355406.7 | 2640.0012 | 5 | 40 | 3.688149 | -2.281956 | 3.087725 | 1.673281 | 12.90675 | 6.553647
2018-02-10 23:38 | 355526.7 | 2760.0013 | 5 | 40 | 3.674541 | -2.281999 | 3.087725 | 1.749339 | 12.90675 | 6.833639
2018-02-10 23:40 | 355646.7 | 2880.0015 | 5 | 40 | 3.66187 | -2.282006 | 3.087725 | 1.825397 | 12.90675 | 7.112628
2018-02-10 23:42 | 355766.7 | 3000.0015 | 5 | 40 | 3.65013 | -2.281986 | 3.087725 | 1.901454 | 12.90675 | 7.390686
2018-02-10 23:44 | 355886.7 | 3120.0015 | 5 | 40 | 3.639263 | -2.28197 | 3.087725 | 1.977516 | 12.90675 | 7.667901
2018-02-10 23:46 | 356006.7 | 3240.0015 | 5 | 40 | 3.629109 | -2.281992 | 3.087725 | 2.053573 | 12.90675 | 7.944303
2018-02-10 23:48 | 356126.7 | 3360.0024 | 5 | 40 | 3.6194 | -2.281986 | 3.087725 | 2.129632 | 12.90675 | 8.219957
2018-02-10 23:50 | 356246.7 | 3480.0023 | 5 | 40 | 3.609806 | -2.28196 | 3.087725 | 2.205689 | 12.90675 | 8.494874
2018-02-10 23:52 | 356366.7 | 3600.0007 | 5 | 40 | 3.600019 | -2.281976 | 3.087725 | 2.281747 | 12.90675 | 8.769059
2018-02-10 23:54 | 356486.7 | 3720.0015 | 5 | 40 | 3.589818 | -2.281931 | 3.087725 | 2.357804 | 12.90675 | 9.042481
2018-02-10 23:56 | 356606.7 | 3840.0002 | 5 | 40 | 3.579124 | -2.281974 | 3.087725 | 2.433859 | 12.90675 | 9.315103
2018-02-10 23:58 | 356726.7 | 3960.0006 | 5 | 40 | 3.56769 | -2.282004 | 3.087725 | 2.509915 | 12.90675 | 9.586886
2018-02-11 | 356846.7 | 4080.0015 | 5 | 40 | 3.554844 | -2.28198 | 3.087725 | 2.585975 | 12.90675 | 9.857768
2018-02-11 00:02 | 356966.7 | 4200.0025 | 5 | 40 | 3.539328 | -2.281992 | 3.087725 | 2.662033 | 12.90675 | 10.12757
2018-02-11 00:04 | 357086.7 | 4320.0016 | 5 | 40 | 3.519425 | -2.281986 | 3.087725 | 2.738089 | 12.90675 | 10.39603
2018-02-11 00:06 | 357206.7 | 4440.0009 | 5 | 40 | 3.494328 | -2.281922 | 3.087725 | 2.814145 | 12.90675 | 10.6628
2018-02-11 00:08 | 357326.7 | 4560.0011 | 5 | 40 | 3.458081 | -2.281919 | 3.087725 | 2.890204 | 12.90675 | 10.92729
2018-02-11 00:10 | 357446.7 | 4680.0014 | 5 | 40 | 3.395193 | -2.281922 | 3.087725 | 2.966259 | 12.90675 | 11.18818
2018-02-11 00:12 | 357566.7 | 4800.001 | 5 | 40 | 3.241853 | -2.281986 | 3.087725 | 3.042316 | 12.90675 | 11.44156
2018-02-11 00:13 | 357637.1 | 4870.4907 | 5 | 40 | 2.999974 | -2.281926 | 3.087725 | 3.086993 | 12.90675 | 11.582
2018-02-11 00:15 | 357757.2 | 120.0013 | 6 | 40 | 3.204756 | 0 | 3.087725 | 3.086993 | 12.90675 | 11.582
2018-02-11 00:17 | 357877.2 | 240.0012 | 6 | 40 | 3.216744 | 0 | 3.087725 | 3.086993 | 12.90675 | 11.582
2018-02-11 00:18 | 357937.2 | 300.0036 | 6 | 40 | 3.220924 | 0 | 3.087725 | 3.086993 | 12.90675 | 11.582
2018-02-11 00:18 | 357937.2 | 0.0048 | 7 | 41 | 3.221025 | 0 | 0 | 0 | 0 | 0
2018-02-11 00:20 | 358057.3 | 120.0007 | 2 | 41 | 3.943607 | 4.88994 | 0.1622995 | 2.657e-09 | 0.615576 | 8.557e-09
2018-02-11 00:22 | 358177.3 | 240.0003 | 2 | 41 | 3.994665 | 4.889936 | 0.3252841 | 2.657e-09 | 1.263195 | 8.557e-09
2018-02-11 00:24 | 358297.3 | 360.0009 | 2 | 41 | 4.030968 | 4.889942 | 0.4882661 | 2.657e-09 | 1.91732 | 8.557e-09
2018-02-11 00:26 | 358417.3 | 480.0017 | 2 | 41 | 4.060724 | 4.889889 | 0.6512479 | 2.657e-09 | 2.576774 | 8.557e-09
2018-02-11 00:28 | 358537.3 | 600.0011 | 2 | 41 | 4.086753 | 4.889944 | 0.8142256 | 2.657e-09 | 3.240752 | 8.557e-09
2018-02-11 00:30 | 358657.3 | 720.001 | 2 | 41 | 4.109622 | 4.8899 | 0.9772051 | 2.657e-09 | 3.908694 | 8.557e-09
2018-02-11 00:32 | 358777.3 | 840.0006 | 2 | 41 | 4.13306 | 4.889877 | 1.14018 | 2.657e-09 | 4.580338 | 8.557e-09
2018-02-11 00:34 | 358897.3 | 960.001 | 2 | 41 | 4.158707 | 4.889833 | 1.303157 | 2.657e-09 | 5.255997 | 8.557e-09
2018-02-11 00:36 | 359017.3 | 1080.001 | 2 | 41 | 4.186909 | 4.889856 | 1.466131 | 2.657e-09 | 5.936018 | 8.557e-09
2018-02-11 00:38 | 359137.3 | 1200.001 | 2 | 41 | 4.200395 | 4.55397 | 1.625828 | 2.657e-09 | 6.606321 | 8.557e-09
2018-02-11 00:40 | 359257.3 | 1320.001 | 2 | 41 | 4.200404 | 4.019287 | 1.768631 | 2.657e-09 | 7.206152 | 8.557e-09
2018-02-11 00:42 | 359377.3 | 1440.0017 | 2 | 41 | 4.200419 | 3.513281 | 1.894064 | 2.657e-09 | 7.733018 | 8.557e-09
2018-02-11 00:43 | 359440.6 | 1503.3096 | 2 | 41 | 4.200385 | 3.259985 | 1.953599 | 2.657e-09 | 7.983091 | 8.557e-09
2018-02-11 00:45 | 359560.6 | 120.0008 | 3 | 41 | 4.228057 | 3.259941 | 2.061801 | 2.657e-09 | 8.43896 | 8.557e-09
2018-02-11 00:47 | 359680.6 | 240.0008 | 3 | 41 | 4.260605 | 3.259977 | 2.170458 | 2.657e-09 | 8.900109 | 8.557e-09
2018-02-11 00:49 | 359800.6 | 360.0019 | 3 | 41 | 4.295618 | 3.26 | 2.279114 | 2.657e-09 | 9.364934 | 8.557e-09
2018-02-11 00:51 | 359920.6 | 480.001 | 3 | 41 | 4.332894 | 3.259949 | 2.387766 | 2.657e-09 | 9.833669 | 8.557e-09
2018-02-11 00:53 | 360040.6 | 600.0003 | 3 | 41 | 4.37198 | 3.259983 | 2.496422 | 2.657e-09 | 10.30657 | 8.557e-09
2018-02-11 00:55 | 360160.6 | 720.0011 | 3 | 41 | 4.400418 | 3.041748 | 2.603913 | 2.657e-09 | 10.77849 | 8.557e-09
2018-02-11 00:57 | 360280.6 | 840.0012 | 3 | 41 | 4.400421 | 2.524189 | 2.696255 | 2.657e-09 | 11.18483 | 8.557e-09
2018-02-11 00:59 | 360400.6 | 960.002 | 3 | 41 | 4.4004 | 2.112253 | 2.773272 | 2.657e-09 | 11.52374 | 8.557e-09
2018-02-11 01:01 | 360520.6 | 1080.0021 | 3 | 41 | 4.400371 | 1.777115 | 2.8379 | 2.657e-09 | 11.80812 | 8.557e-09
2018-02-11 01:03 | 360640.6 | 1200.0014 | 3 | 41 | 4.400382 | 1.505806 | 2.892464 | 2.657e-09 | 12.04822 | 8.557e-09
2018-02-11 01:05 | 360760.6 | 1320.0001 | 3 | 41 | 4.400396 | 1.284529 | 2.93883 | 2.657e-09 | 12.25225 | 8.557e-09
2018-02-11 01:07 | 360880.6 | 1440.0005 | 3 | 41 | 4.400388 | 1.102488 | 2.978498 | 2.657e-09 | 12.42681 | 8.557e-09
2018-02-11 01:09 | 361000.6 | 1560.0018 | 3 | 41 | 4.400366 | 0.9525166 | 3.012662 | 2.657e-09 | 12.57714 | 8.557e-09
2018-02-11 01:11 | 361120.6 | 1680.0011 | 3 | 41 | 4.40035 | 0.8279762 | 3.042273 | 2.657e-09 | 12.70744 | 8.557e-09
2018-02-11 01:13 | 361240.6 | 1800.0014 | 3 | 41 | 4.400354 | 0.724144 | 3.068092 | 2.657e-09 | 12.82105 | 8.557e-09
2018-02-11 01:15 | 361337.5 | 1896.9164 | 3 | 41 | 4.400354 | 0.6519928 | 3.086596 | 2.657e-09 | 12.90248 | 8.557e-09
2018-02-11 01:17 | 361457.6 | 120.0018 | 4 | 41 | 4.353214 | 0 | 3.086596 | 2.657e-09 | 12.90248 | 8.557e-09
2018-02-11 01:19 | 361577.6 | 240.0019 | 4 | 41 | 4.349375 | 0 | 3.086596 | 2.657e-09 | 12.90248 | 8.557e-09
2018-02-11 01:20 | 361637.6 | 300.0033 | 4 | 41 | 4.348221 | 0 | 3.086596 | 2.657e-09 | 12.90248 | 8.557e-09
2018-02-11 01:22 | 361757.6 | 120.0018 | 5 | 41 | 4.178121 | -2.281972 | 3.086596 | 0.07605822 | 12.90248 | 0.3195179
2018-02-11 01:24 | 361877.6 | 240.0011 | 5 | 41 | 4.147382 | -2.281992 | 3.086596 | 0.1521142 | 12.90248 | 0.6361002
2018-02-11 01:26 | 361997.6 | 360.0012 | 5 | 41 | 4.11814 | -2.281986 | 3.086596 | 0.2281729 | 12.90248 | 0.9504287
2018-02-11 01:28 | 362117.6 | 480 | 5 | 41 | 4.089295 | -2.282002 | 3.086596 | 0.304229 | 12.90248 | 1.26254
2018-02-11 01:30 | 362237.6 | 600.0011 | 5 | 41 | 4.060667 | -2.281978 | 3.086596 | 0.380289 | 12.90248 | 1.572482
2018-02-11 01:32 | 362357.6 | 720.0011 | 5 | 41 | 4.032321 | -2.282021 | 3.086596 | 0.4563464 | 12.90248 | 1.880245
2018-02-11 01:34 | 362477.6 | 840.0019 | 5 | 41 | 4.004311 | -2.282017 | 3.086596 | 0.532409 | 12.90248 | 2.185887
2018-02-11 01:36 | 362597.6 | 960.0019 | 5 | 41 | 3.976761 | -2.281982 | 3.086596 | 0.6084656 | 12.90248 | 2.48939
2018-02-11 01:38 | 362717.6 | 1080.0003 | 5 | 41 | 3.949811 | -2.281972 | 3.086596 | 0.6845229 | 12.90248 | 2.790823
2018-02-11 01:40 | 362837.6 | 1200.0019 | 5 | 41 | 3.923614 | -2.281999 | 3.086596 | 0.7605845 | 12.90248 | 3.09025
2018-02-11 01:42 | 362957.6 | 1320.0019 | 5 | 41 | 3.8983 | -2.282006 | 3.086596 | 0.8366414 | 12.90248 | 3.3877
2018-02-11 01:44 | 363077.6 | 1440.0019 | 5 | 41 | 3.874055 | -2.281943 | 3.086596 | 0.9127017 | 12.90248 | 3.683277
2018-02-11 01:46 | 363197.6 | 1560.0004 | 5 | 41 | 3.850951 | -2.281984 | 3.086596 | 0.9887594 | 12.90248 | 3.977044
2018-02-11 01:48 | 363317.6 | 1680.0011 | 5 | 41 | 3.829091 | -2.281999 | 3.086596 | 1.06482 | 12.90248 | 4.269109
2018-02-11 01:50 | 363437.6 | 1800.0019 | 5 | 41 | 3.808356 | -2.281986 | 3.086596 | 1.14088 | 12.90248 | 4.559556
2018-02-11 01:52 | 363557.6 | 1920.0001 | 5 | 41 | 3.788548 | -2.281999 | 3.086596 | 1.216933 | 12.90248 | 4.848435
2018-02-11 01:54 | 363677.6 | 2040.0012 | 5 | 41 | 3.769565 | -2.281992 | 3.086596 | 1.292993 | 12.90248 | 5.135866
2018-02-11 01:56 | 363797.6 | 2160.0019 | 5 | 41 | 3.751424 | -2.282002 | 3.086596 | 1.369055 | 12.90248 | 5.421889
2018-02-11 01:58 | 363917.6 | 2280.0003 | 5 | 41 | 3.734143 | -2.282004 | 3.086596 | 1.445114 | 12.90248 | 5.706556
2018-02-11 02:00 | 364037.6 | 2400.0011 | 5 | 41 | 3.717831 | -2.281988 | 3.086596 | 1.521171 | 12.90248 | 5.989937
2018-02-11 02:02 | 364157.6 | 2520.0011 | 5 | 41 | 3.702404 | -2.28198 | 3.086596 | 1.597229 | 12.90248 | 6.272118
2018-02-11 02:04 | 364277.6 | 2640.0019 | 5 | 41 | 3.687897 | -2.281976 | 3.086596 | 1.673289 | 12.90248 | 6.553165
2018-02-11 02:06 | 364397.6 | 2760.0003 | 5 | 41 | 3.674296 | -2.281974 | 3.086596 | 1.749347 | 12.90248 | 6.833134
2018-02-11 02:08 | 364517.6 | 2880.0003 | 5 | 41 | 3.661615 | -2.281976 | 3.086596 | 1.825403 | 12.90248 | 7.112099
2018-02-11 02:10 | 364637.6 | 3000.0019 | 5 | 41 | 3.649885 | -2.281949 | 3.086596 | 1.901464 | 12.90248 | 7.390152
2018-02-11 02:12 | 364757.6 | 3120.0012 | 5 | 41 | 3.639014 | -2.281984 | 3.086596 | 1.977523 | 12.90248 | 7.66734
2018-02-11 02:14 | 364877.6 | 3240.002 | 5 | 41 | 3.628873 | -2.281967 | 3.086596 | 2.05358 | 12.90248 | 7.943723
2018-02-11 02:16 | 364997.6 | 3360.0015 | 5 | 41 | 3.619155 | -2.281967 | 3.086596 | 2.129635 | 12.90248 | 8.219348
2018-02-11 02:18 | 365117.6 | 3480.0009 | 5 | 41 | 3.609579 | -2.281949 | 3.086596 | 2.205694 | 12.90248 | 8.494252
2018-02-11 02:20 | 365237.6 | 3600.0015 | 5 | 41 | 3.599807 | -2.281961 | 3.086596 | 2.281755 | 12.90248 | 8.768432
2018-02-11 02:22 | 365357.6 | 3720.0011 | 5 | 41 | 3.589596 | -2.281963 | 3.086596 | 2.357811 | 12.90248 | 9.041832
2018-02-11 02:24 | 365477.6 | 3840.0007 | 5 | 41 | 3.578865 | -2.28198 | 3.086596 | 2.433866 | 12.90248 | 9.314433
2018-02-11 02:26 | 365597.6 | 3960.0017 | 5 | 41 | 3.567397 | -2.281939 | 3.086596 | 2.509923 | 12.90248 | 9.586201
2018-02-11 02:28 | 365717.6 | 4080.001 | 5 | 41 | 3.554535 | -2.28197 | 3.086596 | 2.585978 | 12.90248 | 9.857043
2018-02-11 02:30 | 365837.6 | 4200.0003 | 5 | 41 | 3.538953 | -2.28197 | 3.086596 | 2.662034 | 12.90248 | 10.12682
2018-02-11 02:32 | 365957.6 | 4320.0004 | 5 | 41 | 3.518985 | -2.281953 | 3.086596 | 2.738092 | 12.90248 | 10.39525
2018-02-11 02:34 | 366077.6 | 4440.0019 | 5 | 41 | 3.49379 | -2.281961 | 3.086596 | 2.814152 | 12.90248 | 10.662
2018-02-11 02:36 | 366197.6 | 4560.0003 | 5 | 41 | 3.457358 | -2.281956 | 3.086596 | 2.890207 | 12.90248 | 10.92643
2018-02-11 02:38 | 366317.6 | 4680.0012 | 5 | 41 | 3.393836 | -2.281972 | 3.086596 | 2.966265 | 12.90248 | 11.18725
2018-02-11 02:40 | 366437.6 | 4800.0003 | 5 | 41 | 3.238106 | -2.281978 | 3.086596 | 3.042318 | 12.90248 | 11.44044
2018-02-11 02:41 | 366506.4 | 4868.7336 | 5 | 41 | 2.999999 | -2.281947 | 3.086596 | 3.085881 | 12.90248 | 11.57727
2018-02-11 02:43 | 366626.5 | 120.0011 | 6 | 41 | 3.204745 | 0 | 3.086596 | 3.085881 | 12.90248 | 11.57727
2018-02-11 02:45 | 366746.5 | 240.0019 | 6 | 41 | 3.216689 | 0 | 3.086596 | 3.085881 | 12.90248 | 11.57727
2018-02-11 02:46 | 366806.5 | 300.0024 | 6 | 41 | 3.220874 | 0 | 3.086596 | 3.085881 | 12.90248 | 11.57727
2018-02-11 02:46 | 366806.5 | 0.0024 | 7 | 42 | 3.221018 | 0 | 0 | 0 | 0 | 0
2018-02-11 02:48 | 366926.6 | 120.0012 | 2 | 42 | 3.943716 | 4.889874 | 0.1622978 | 2.9e-11 | 0.6155776 | 9.4e-11
2018-02-11 02:50 | 367046.6 | 240.0018 | 2 | 42 | 3.994827 | 4.889868 | 0.3252767 | 2.9e-11 | 1.263195 | 9.4e-11
2018-02-11 02:52 | 367166.6 | 360.001 | 2 | 42 | 4.031227 | 4.889862 | 0.4882605 | 2.9e-11 | 1.917361 | 9.4e-11
2018-02-11 02:54 | 367286.6 | 480.001 | 2 | 42 | 4.061003 | 4.889854 | 0.6512387 | 2.9e-11 | 2.576842 | 9.4e-11
2018-02-11 02:56 | 367406.6 | 600.001 | 2 | 42 | 4.087007 | 4.889921 | 0.8142231 | 2.9e-11 | 3.240888 | 9.4e-11
2018-02-11 02:58 | 367526.6 | 720.0003 | 2 | 42 | 4.109929 | 4.889853 | 0.9772102 | 2.9e-11 | 3.908908 | 9.4e-11
2018-02-11 03:00 | 367646.6 | 840.0019 | 2 | 42 | 4.133395 | 4.889843 | 1.14019 | 2.9e-11 | 4.580625 | 9.4e-11
2018-02-11 03:02 | 367766.6 | 960.001 | 2 | 42 | 4.159108 | 4.890049 | 1.303173 | 2.9e-11 | 5.256364 | 9.4e-11
2018-02-11 03:04 | 367886.6 | 1080.001 | 2 | 42 | 4.187275 | 4.889803 | 1.466161 | 2.9e-11 | 5.936502 | 9.4e-11
2018-02-11 03:06 | 368006.6 | 1200.0002 | 2 | 42 | 4.200399 | 4.54797 | 1.62572 | 2.9e-11 | 6.606251 | 9.4e-11
2018-02-11 03:08 | 368126.6 | 1320.0003 | 2 | 42 | 4.20041 | 4.014074 | 1.768337 | 2.9e-11 | 7.2053 | 9.4e-11
2018-02-11 03:10 | 368246.6 | 1440.001 | 2 | 42 | 4.200398 | 3.508398 | 1.893611 | 2.9e-11 | 7.731504 | 9.4e-11
2018-02-11 03:11 | 368309.1 | 1502.5456 | 2 | 42 | 4.200405 | 3.259977 | 1.952391 | 2.9e-11 | 7.978403 | 9.4e-11
2018-02-11 03:13 | 368429.1 | 120.0003 | 3 | 42 | 4.228082 | 3.25993 | 2.060601 | 2.4e-10 | 8.434308 | 9.55e-10
2018-02-11 03:15 | 368549.1 | 240.0019 | 3 | 42 | 4.260547 | 3.259949 | 2.169262 | 2.4e-10 | 8.895476 | 9.55e-10
2018-02-11 03:17 | 368669.1 | 360.0003 | 3 | 42 | 4.295534 | 3.259953 | 2.277915 | 2.4e-10 | 9.360275 | 9.55e-10
2018-02-11 03:19 | 368789.1 | 480.0019 | 3 | 42 | 4.33277 | 3.259939 | 2.386574 | 2.4e-10 | 9.829026 | 9.55e-10
2018-02-11 03:21 | 368909.1 | 600.0018 | 3 | 42 | 4.371823 | 3.259974 | 2.495228 | 2.4e-10 | 10.3019 | 9.55e-10
2018-02-11 03:23 | 369029.1 | 720.0018 | 3 | 42 | 4.400408 | 3.044081 | 2.602749 | 2.4e-10 | 10.77394 | 9.55e-10
2018-02-11 03:25 | 369149.1 | 840.0003 | 3 | 42 | 4.400407 | 2.526472 | 2.695178 | 2.4e-10 | 11.18066 | 9.55e-10
2018-02-11 03:27 | 369269.1 | 960.0003 | 3 | 42 | 4.400375 | 2.113911 | 2.772274 | 2.4e-10 | 11.51992 | 9.55e-10
2018-02-11 03:29 | 369389.1 | 1080.0003 | 3 | 42 | 4.400367 | 1.779444 | 2.836982 | 2.4e-10 | 11.80466 | 9.55e-10
2018-02-11 03:31 | 369509.1 | 1200.0011 | 3 | 42 | 4.40039 | 1.507915 | 2.891615 | 2.4e-10 | 12.04507 | 9.55e-10
2018-02-11 03:33 | 369629.1 | 1320.0003 | 3 | 42 | 4.400389 | 1.286467 | 2.938049 | 2.4e-10 | 12.24939 | 9.55e-10
2018-02-11 03:35 | 369749.1 | 1440.0011 | 3 | 42 | 4.400359 | 1.103567 | 2.977776 | 2.4e-10 | 12.4242 | 9.55e-10
2018-02-11 03:37 | 369869.1 | 1560.0003 | 3 | 42 | 4.400359 | 0.9531918 | 3.011983 | 2.4e-10 | 12.57473 | 9.55e-10
2018-02-11 03:39 | 369989.1 | 1680.0003 | 3 | 42 | 4.40036 | 0.8284054 | 3.041619 | 2.4e-10 | 12.70514 | 9.55e-10
2018-02-11 03:41 | 370109.1 | 1800.0011 | 3 | 42 | 4.400341 | 0.724308 | 3.06745 | 2.4e-10 | 12.8188 | 9.55e-10
2018-02-11 03:43 | 370207.5 | 1898.3904 | 3 | 42 | 4.400377 | 0.6519947 | 3.086222 | 2.4e-10 | 12.90141 | 9.55e-10
2018-02-11 03:45 | 370327.6 | 120.0019 | 4 | 42 | 4.35324 | 0 | 3.086224 | 2.4e-10 | 12.90141 | 9.55e-10
2018-02-11 03:47 | 370447.6 | 240.0003 | 4 | 42 | 4.349429 | 0 | 3.086224 | 2.4e-10 | 12.90141 | 9.55e-10
2018-02-11 03:48 | 370507.6 | 300.004 | 4 | 42 | 4.348281 | 0 | 3.086224 | 2.4e-10 | 12.90141 | 9.55e-10
2018-02-11 03:50 | 370627.6 | 120.0018 | 5 | 42 | 4.178008 | -2.28198 | 3.086224 | 0.076058 | 12.90141 | 0.319508
2018-02-11 03:52 | 370747.6 | 240.0011 | 5 | 42 | 4.147256 | -2.281986 | 3.086224 | 0.1521162 | 12.90141 | 0.6360902
2018-02-11 03:54 | 370867.6 | 360.0018 | 5 | 42 | 4.118048 | -2.281958 | 3.086224 | 0.2281723 | 12.90141 | 0.9504004
2018-02-11 03:56 | 370987.6 | 480.001 | 5 | 42 | 4.08921 | -2.281972 | 3.086224 | 0.3042264 | 12.90141 | 1.262497
2018-02-11 03:58 | 371107.6 | 600.0018 | 5 | 42 | 4.060585 | -2.281956 | 3.086224 | 0.3802869 | 12.90141 | 1.572434
2018-02-11 04:00 | 371227.6 | 720.0009 | 5 | 42 | 4.032256 | -2.281926 | 3.086224 | 0.4563429 | 12.90141 | 1.880186
2018-02-11 04:02 | 371347.6 | 840.0018 | 5 | 42 | 4.004257 | -2.28197 | 3.086224 | 0.5323992 | 12.90141 | 2.185797
2018-02-11 04:04 | 371467.6 | 960.0011 | 5 | 42 | 3.976708 | -2.281961 | 3.086224 | 0.6084576 | 12.90141 | 2.489303
2018-02-11 04:06 | 371587.6 | 1080.0002 | 5 | 42 | 3.949778 | -2.281976 | 3.086224 | 0.6845177 | 12.90141 | 2.790743
2018-02-11 04:08 | 371707.6 | 1200.0002 | 5 | 42 | 3.923573 | -2.281974 | 3.086224 | 0.7605735 | 12.90141 | 3.090145
2018-02-11 04:10 | 371827.6 | 1320.0011 | 5 | 42 | 3.898272 | -2.281949 | 3.086224 | 0.8366328 | 12.90141 | 3.387601
2018-02-11 04:12 | 371947.6 | 1440.001 | 5 | 42 | 3.87402 | -2.281958 | 3.086224 | 0.9126921 | 12.90141 | 3.683171
2018-02-11 04:14 | 372067.6 | 1560.0018 | 5 | 42 | 3.8509 | -2.281992 | 3.086224 | 0.988748 | 12.90141 | 3.976926
2018-02-11 04:16 | 372187.6 | 1680.0006 | 5 | 42 | 3.829051 | -2.282008 | 3.086224 | 1.064808 | 12.90141 | 4.268984
2018-02-11 04:18 | 372307.6 | 1800.0012 | 5 | 42 | 3.808304 | -2.281933 | 3.086224 | 1.140862 | 12.90141 | 4.559405
2018-02-11 04:20 | 372427.6 | 1920.001 | 5 | 42 | 3.788479 | -2.281953 | 3.086224 | 1.216923 | 12.90141 | 4.848309
2018-02-11 04:22 | 372547.6 | 2040.0018 | 5 | 42 | 3.769506 | -2.281997 | 3.086224 | 1.292979 | 12.90141 | 5.135719
2018-02-11 04:24 | 372667.6 | 2160.001 | 5 | 42 | 3.751361 | -2.281986 | 3.086224 | 1.369039 | 12.90141 | 5.421733
2018-02-11 04:26 | 372787.6 | 2280.0018 | 5 | 42 | 3.734092 | -2.281976 | 3.086224 | 1.445098 | 12.90141 | 5.706395
2018-02-11 04:28 | 372907.6 | 2400.0011 | 5 | 42 | 3.717755 | -2.281992 | 3.086224 | 1.521154 | 12.90141 | 5.989769
2018-02-11 04:30 | 373027.6 | 2520.0018 | 5 | 42 | 3.702294 | -2.281965 | 3.086224 | 1.597212 | 12.90141 | 6.27194
2018-02-11 04:32 | 373147.6 | 2640.0002 | 5 | 42 | 3.687759 | -2.282001 | 3.086224 | 1.673271 | 12.90141 | 6.552974
2018-02-11 04:34 | 373267.6 | 2760.001 | 5 | 42 | 3.674143 | -2.281984 | 3.086224 | 1.749331 | 12.90141 | 6.832939
2018-02-11 04:36 | 373387.6 | 2880.0018 | 5 | 42 | 3.661469 | -2.28198 | 3.086224 | 1.825388 | 12.90141 | 7.111898
2018-02-11 04:38 | 373507.6 | 3000.0018 | 5 | 42 | 3.649744 | -2.281984 | 3.086224 | 1.901447 | 12.90141 | 7.389931
2018-02-11 04:40 | 373627.6 | 3120.0018 | 5 | 42 | 3.638899 | -2.281963 | 3.086224 | 1.977507 | 12.90141 | 7.667116
2018-02-11 04:42 | 373747.6 | 3240.001 | 5 | 42 | 3.628755 | -2.281949 | 3.086224 | 2.053562 | 12.90141 | 7.943483
2018-02-11 04:44 | 373867.6 | 3360.0013 | 5 | 42 | 3.619045 | -2.281992 | 3.086224 | 2.129623 | 12.90141 | 8.219118
2018-02-11 04:46 | 373987.6 | 3480.0002 | 5 | 42 | 3.609461 | -2.281997 | 3.086224 | 2.205679 | 12.90141 | 8.494005
2018-02-11 04:48 | 374107.6 | 3600.001 | 5 | 42 | 3.599648 | -2.281978 | 3.086224 | 2.281739 | 12.90141 | 8.768168
2018-02-11 04:50 | 374227.6 | 3720.0006 | 5 | 42 | 3.589418 | -2.281974 | 3.086224 | 2.357796 | 12.90141 | 9.041561
2018-02-11 04:52 | 374347.6 | 3840.0003 | 5 | 42 | 3.57869 | -2.281951 | 3.086224 | 2.433852 | 12.90141 | 9.314156
2018-02-11 04:54 | 374467.6 | 3960.0011 | 5 | 42 | 3.567204 | -2.281972 | 3.086224 | 2.50991 | 12.90141 | 9.585913
2018-02-11 04:56 | 374587.6 | 4080.0012 | 5 | 42 | 3.554311 | -2.281935 | 3.086224 | 2.585967 | 12.90141 | 9.856744
2018-02-11 04:58 | 374707.6 | 4200.0005 | 5 | 42 | 3.538715 | -2.281935 | 3.086224 | 2.662022 | 12.90141 | 10.1265
2018-02-11 05:00 | 374827.6 | 4320.0014 | 5 | 42 | 3.51872 | -2.281941 | 3.086224 | 2.73808 | 12.90141 | 10.39491
2018-02-11 05:02 | 374947.6 | 4440.0014 | 5 | 42 | 3.493474 | -2.281904 | 3.086224 | 2.814131 | 12.90141 | 10.6616
2018-02-11 05:04 | 375067.6 | 4560.0032 | 5 | 42 | 3.45686 | -2.281929 | 3.086224 | 2.890195 | 12.90141 | 10.92604
2018-02-11 05:06 | 375187.6 | 4680.0011 | 5 | 42 | 3.393079 | -2.281958 | 3.086224 | 2.966252 | 12.90141 | 11.18681
2018-02-11 05:08 | 375307.6 | 4800.0019 | 5 | 42 | 3.236442 | -2.28192 | 3.086224 | 3.04231 | 12.90141 | 11.43993
2018-02-11 05:09 | 375375.7 | 4868.0401 | 5 | 42 | 2.999996 | -2.28192 | 3.086224 | 3.08543 | 12.90141 | 11.57531
2018-02-11 05:11 | 375495.7 | 120.0011 | 6 | 42 | 3.2051 | 0 | 3.086224 | 3.085435 | 12.90141 | 11.57533
2018-02-11 05:13 | 375615.7 | 240.001 | 6 | 42 | 3.217007 | 0 | 3.086224 | 3.085435 | 12.90141 | 11.57533
2018-02-11 05:14 | 375675.7 | 300.0017 | 6 | 42 | 3.221183 | 0 | 3.086224 | 3.085435 | 12.90141 | 11.57533
2018-02-11 05:14 | 375675.8 | 0.0025 | 7 | 43 | 3.221183 | 0 | 0 | 0 | 0 | 0
2018-02-11 05:16 | 375795.8 | 120.0003 | 2 | 43 | 3.94406 | 4.889828 | 0.1622947 | 0 | 0.6156278 | 0
2018-02-11 05:18 | 375915.8 | 240.0011 | 2 | 43 | 3.995128 | 4.889885 | 0.3252736 | 0 | 1.263297 | 0
2018-02-11 05:20 | 376035.8 | 360.0004 | 2 | 43 | 4.031484 | 4.889853 | 0.4882546 | 0 | 1.917498 | 0
2018-02-11 05:22 | 376155.8 | 480.0003 | 2 | 43 | 4.061306 | 4.889862 | 0.6512309 | 0 | 2.577019 | 0
2018-02-11 05:24 | 376275.8 | 600.0014 | 2 | 43 | 4.087289 | 4.889866 | 0.8142119 | 0 | 3.241103 | 0
2018-02-11 05:26 | 376395.8 | 720.0019 | 2 | 43 | 4.110168 | 4.889906 | 0.9771855 | 0 | 3.909109 | 0
2018-02-11 05:28 | 376515.8 | 840.0004 | 2 | 43 | 4.133616 | 4.889914 | 1.140162 | 0 | 4.580852 | 0
2018-02-11 05:30 | 376635.8 | 960.0004 | 2 | 43 | 4.159303 | 4.889866 | 1.303141 | 0 | 5.256608 | 0
2018-02-11 05:32 | 376755.8 | 1080.002 | 2 | 43 | 4.187395 | 4.889879 | 1.466119 | 0 | 5.936731 | 0
2018-02-11 05:34 | 376875.8 | 1200.0019 | 2 | 43 | 4.200407 | 4.545649 | 1.625641 | 0 | 6.606335 | 0
2018-02-11 05:36 | 376995.8 | 1320.0012 | 2 | 43 | 4.200407 | 4.01227 | 1.768189 | 0 | 7.205094 | 0
2018-02-11 05:38 | 377115.8 | 1440.0011 | 2 | 43 | 4.20041 | 3.507357 | 1.893413 | 0 | 7.731085 | 0
2018-02-11 05:39 | 377177.8 | 1501.9513 | 2 | 43 | 4.200382 | 3.259989 | 1.951626 | 0 | 7.975604 | 0
2018-02-11 05:41 | 377297.8 | 120.0002 | 3 | 43 | 4.228051 | 3.259974 | 2.059844 | 0 | 8.43154 | 0
2018-02-11 05:43 | 377417.8 | 240.0018 | 3 | 43 | 4.260585 | 3.259951 | 2.168501 | 0 | 8.892689 | 0
2018-02-11 05:45 | 377537.8 | 360.0017 | 3 | 43 | 4.295644 | 3.259966 | 2.277153 | 0 | 9.357494 | 0
2018-02-11 05:47 | 377657.8 | 480.0018 | 3 | 43 | 4.332876 | 3.259935 | 2.385812 | 0 | 9.826258 | 0
2018-02-11 05:49 | 377777.8 | 600.0018 | 3 | 43 | 4.371969 | 3.259926 | 2.494466 | 0 | 10.29915 | 0
2018-02-11 05:51 | 377897.8 | 720.0026 | 3 | 43 | 4.400412 | 3.041412 | 2.601949 | 0 | 10.77103 | 0
2018-02-11 05:53 | 378017.8 | 840.0003 | 3 | 43 | 4.400404 | 2.524277 | 2.694297 | 0 | 11.1774 | 0
2018-02-11 05:55 | 378137.8 | 960.0018 | 3 | 43 | 4.400395 | 2.113331 | 2.771338 | 0 | 11.51641 | 0
2018-02-11 05:57 | 378257.8 | 1080.0009 | 3 | 43 | 4.4004 | 1.779083 | 2.836002 | 0 | 11.80096 | 0
2018-02-11 05:59 | 378377.8 | 1200.0026 | 3 | 43 | 4.400377 | 1.506865 | 2.890612 | 0 | 12.04126 | 0
2018-02-11 06:01 | 378497.8 | 1320.001 | 3 | 43 | 4.400377 | 1.284924 | 2.937017 | 0 | 12.24546 | 0
2018-02-11 06:03 | 378617.8 | 1440.0026 | 3 | 43 | 4.400363 | 1.102728 | 2.97671 | 0 | 12.42013 | 0
2018-02-11 06:05 | 378737.8 | 1560.0002 | 3 | 43 | 4.400357 | 0.9527302 | 3.010887 | 0 | 12.57052 | 0
2018-02-11 06:07 | 378857.8 | 1680.0002 | 3 | 43 | 4.400353 | 0.8278427 | 3.040498 | 0 | 12.70082 | 0
2018-02-11 06:09 | 378977.8 | 1800.0026 | 3 | 43 | 4.400324 | 0.7229691 | 3.066306 | 0 | 12.81438 | 0
2018-02-11 06:11 | 379073.8 | 1895.9871 | 3 | 43 | 4.400337 | 0.6519947 | 3.084626 | 0 | 12.895 | 0
2018-02-11 06:13 | 379193.8 | 120.0007 | 4 | 43 | 4.353086 | 0 | 3.084626 | 0 | 12.895 | 0
2018-02-11 06:15 | 379313.8 | 240.0008 | 4 | 43 | 4.349243 | 0 | 3.084626 | 0 | 12.895 | 0
2018-02-11 06:16 | 379373.8 | 300.0037 | 4 | 43 | 4.348086 | 0 | 3.084626 | 0 | 12.895 | 0
2018-02-11 06:18 | 379493.9 | 120.0019 | 5 | 43 | 4.177516 | -2.281945 | 3.084626 | 0.07605457 | 12.895 | 0.3194588
2018-02-11 06:20 | 379613.9 | 240.002 | 5 | 43 | 4.146762 | -2.281986 | 3.084626 | 0.1521145 | 12.895 | 0.6360103
2018-02-11 06:22 | 379733.9 | 360.0028 | 5 | 43 | 4.11757 | -2.281982 | 3.084626 | 0.2281721 | 12.895 | 0.9502884
2018-02-11 06:24 | 379853.9 | 480.0004 | 5 | 43 | 4.088694 | -2.281986 | 3.084626 | 0.3042277 | 12.895 | 1.262352
2018-02-11 06:26 | 379973.9 | 600.0004 | 5 | 43 | 4.060088 | -2.281963 | 3.084626 | 0.3802849 | 12.895 | 1.572237
2018-02-11 06:28 | 380093.9 | 720.0004 | 5 | 43 | 4.031739 | -2.281947 | 3.084626 | 0.4563413 | 12.895 | 1.879954
2018-02-11 06:30 | 380213.9 | 840.0023 | 5 | 43 | 4.003727 | -2.281935 | 3.084626 | 0.5324003 | 12.895 | 2.185536
2018-02-11 06:32 | 380333.9 | 960.0014 | 5 | 43 | 3.976182 | -2.281937 | 3.084626 | 0.6084595 | 12.895 | 2.489006
2018-02-11 06:34 | 380453.9 | 1080.0013 | 5 | 43 | 3.949224 | -2.281965 | 3.084626 | 0.684517 | 12.895 | 2.790394
2018-02-11 06:36 | 380573.9 | 1200.002 | 5 | 43 | 3.923005 | -2.281956 | 3.084626 | 0.7605742 | 12.895 | 3.089759
2018-02-11 06:38 | 380693.9 | 1320.0004 | 5 | 43 | 3.89768 | -2.28199 | 3.084626 | 0.8366304 | 12.895 | 3.387159
2018-02-11 06:40 | 380813.9 | 1440.002 | 5 | 43 | 3.873469 | -2.281951 | 3.084626 | 0.9126887 | 12.895 | 3.682682
2018-02-11 06:42 | 380933.9 | 1560.0003 | 5 | 43 | 3.850371 | -2.281978 | 3.084626 | 0.9887488 | 12.895 | 3.976412
2018-02-11 06:44 | 381053.9 | 1680.0011 | 5 | 43 | 3.828547 | -2.281958 | 3.084626 | 1.064806 | 12.895 | 4.268424
2018-02-11 06:46 | 381173.9 | 1800.0014 | 5 | 43 | 3.807833 | -2.282017 | 3.084626 | 1.140866 | 12.895 | 4.558826
2018-02-11 06:48 | 381293.9 | 1920.0012 | 5 | 43 | 3.78803 | -2.28197 | 3.084626 | 1.216923 | 12.895 | 4.847681
2018-02-11 06:50 | 381413.9 | 2040.0004 | 5 | 43 | 3.769081 | -2.281978 | 3.084626 | 1.292981 | 12.895 | 5.135067
2018-02-11 06:52 | 381533.9 | 2160.0004 | 5 | 43 | 3.750982 | -2.281999 | 3.084626 | 1.369042 | 12.895 | 5.421051
2018-02-11 06:54 | 381653.9 | 2280.002 | 5 | 43 | 3.733722 | -2.281963 | 3.084626 | 1.445101 | 12.895 | 5.705685
2018-02-11 06:56 | 381773.9 | 2400.0004 | 5 | 43 | 3.717373 | -2.282001 | 3.084626 | 1.521156 | 12.895 | 5.989028
2018-02-11 06:58 | 381893.9 | 2520.002 | 5 | 43 | 3.701941 | -2.281982 | 3.084626 | 1.597217 | 12.895 | 6.271181
2018-02-11 07:00 | 382013.9 | 2640.0012 | 5 | 43 | 3.687411 | -2.281994 | 3.084626 | 1.673272 | 12.895 | 6.552178
2018-02-11 07:02 | 382133.9 | 2760.0015 | 5 | 43 | 3.673825 | -2.281999 | 3.084626 | 1.749334 | 12.895 | 6.832123
2018-02-11 07:04 | 382253.9 | 2880.0004 | 5 | 43 | 3.661153 | -2.281963 | 3.084626 | 1.82539 | 12.895 | 7.111054
2018-02-11 07:06 | 382373.9 | 3000.0004 | 5 | 43 | 3.649437 | -2.28198 | 3.084626 | 1.901447 | 12.895 | 7.389057
2018-02-11 07:08 | 382493.9 | 3120.0004 | 5 | 43 | 3.638617 | -2.281994 | 3.084626 | 1.977507 | 12.895 | 7.666216
2018-02-11 07:10 | 382613.9 | 3240.0004 | 5 | 43 | 3.628474 | -2.281997 | 3.084626 | 2.053566 | 12.895 | 7.942577
2018-02-11 07:12 | 382733.9 | 3360.0012 | 5 | 43 | 3.618772 | -2.281961 | 3.084626 | 2.12962 | 12.895 | 8.218165
2018-02-11 07:14 | 382853.9 | 3480.0003 | 5 | 43 | 3.609184 | -2.281976 | 3.084626 | 2.205682 | 12.895 | 8.493054
2018-02-11 07:16 | 382973.9 | 3600.0004 | 5 | 43 | 3.599401 | -2.282004 | 3.084626 | 2.281742 | 12.895 | 8.767198
2018-02-11 07:18 | 383093.9 | 3720.0004 | 5 | 43 | 3.589206 | -2.281953 | 3.084626 | 2.357803 | 12.895 | 9.040588
2018-02-11 07:20 | 383213.9 | 3840.0005 | 5 | 43 | 3.578469 | -2.282008 | 3.084626 | 2.433866 | 12.895 | 9.313189
2018-02-11 07:22 | 383333.9 | 3960.0012 | 5 | 43 | 3.566994 | -2.281917 | 3.084626 | 2.509923 | 12.895 | 9.584929
2018-02-11 07:24 | 383453.9 | 4080.002 | 5 | 43 | 3.554092 | -2.281904 | 3.084626 | 2.585983 | 12.895 | 9.855756
2018-02-11 07:26 | 383573.9 | 4200.002 | 5 | 43 | 3.538394 | -2.28192 | 3.084626 | 2.662047 | 12.895 | 10.12552
2018-02-11 07:28 | 383693.9 | 4320.0012 | 5 | 43 | 3.518305 | -2.281953 | 3.084626 | 2.738105 | 12.895 | 10.39391
2018-02-11 07:30 | 383813.9 | 4440.0004 | 5 | 43 | 3.49297 | -2.281976 | 3.084626 | 2.814164 | 12.895 | 10.66059
2018-02-11 07:32 | 383933.9 | 4560.0012 | 5 | 43 | 3.456078 | -2.281961 | 3.084626 | 2.890224 | 12.895 | 10.92496
2018-02-11 07:34 | 384053.9 | 4680.0003 | 5 | 43 | 3.391429 | -2.281937 | 3.084626 | 2.966284 | 12.895 | 11.18566
2018-02-11 07:36 | 384173.9 | 4800.0004 | 5 | 43 | 3.231554 | -2.281947 | 3.084626 | 3.042347 | 12.895 | 11.43857
2018-02-11 07:37 | 384239.6 | 4865.709 | 5 | 43 | 2.999983 | -2.281949 | 3.084626 | 3.083994 | 12.895 | 11.5692
2018-02-11 07:39 | 384359.7 | 120.0001 | 6 | 43 | 3.204844 | 0 | 3.084626 | 3.083994 | 12.895 | 11.5692
2018-02-11 07:41 | 384479.7 | 240 | 6 | 43 | 3.216763 | 0 | 3.084626 | 3.083994 | 12.895 | 11.5692
2018-02-11 07:42 | 384539.7 | 300.0038 | 6 | 43 | 3.220946 | 0 | 3.084626 | 3.083994 | 12.895 | 11.5692
2018-02-11 07:42 | 384539.7 | 0.0024 | 7 | 44 | 3.220972 | 0 | 0 | 0 | 0 | 0
2018-02-11 07:44 | 384659.8 | 120.0019 | 2 | 44 | 3.944099 | 4.889854 | 0.1622998 | 0 | 0.615643 | 0
2018-02-11 07:46 | 384779.8 | 240.0006 | 2 | 44 | 3.995221 | 4.889824 | 0.3252775 | 0 | 1.263319 | 0
2018-02-11 07:48 | 384899.8 | 360.0027 | 2 | 44 | 4.031619 | 4.890053 | 0.488265 | 0 | 1.917563 | 0
2018-02-11 07:50 | 385019.8 | 480.0004 | 2 | 44 | 4.061446 | 4.890154 | 0.6512437 | 0 | 2.577115 | 0
2018-02-11 07:52 | 385139.8 | 600.0011 | 2 | 44 | 4.087472 | 4.88983 | 0.8142282 | 0 | 3.241239 | 0
2018-02-11 07:54 | 385259.8 | 720.0003 | 2 | 44 | 4.110373 | 4.889843 | 0.9772088 | 0 | 3.909307 | 0
2018-02-11 07:56 | 385379.8 | 840.0011 | 2 | 44 | 4.133858 | 4.889843 | 1.140201 | 0 | 4.58115 | 0
2018-02-11 07:58 | 385499.8 | 960.0004 | 2 | 44 | 4.159572 | 4.890179 | 1.303186 | 0 | 5.256972 | 0
2018-02-11 08:00 | 385619.8 | 1080.0003 | 2 | 44 | 4.187723 | 4.889822 | 1.466172 | 0 | 5.937177 | 0
2018-02-11 08:02 | 385739.8 | 1200.0003 | 2 | 44 | 4.200414 | 4.541866 | 1.625602 | 0 | 6.606415 | 0
2018-02-11 08:04 | 385859.8 | 1320.0012 | 2 | 44 | 4.200414 | 4.010223 | 1.768052 | 0 | 7.204763 | 0
2018-02-11 08:06 | 385979.8 | 1440.0012 | 2 | 44 | 4.200392 | 3.505445 | 1.893215 | 0 | 7.730501 | 0
2018-02-11 08:07 | 386041.4 | 1501.6153 | 2 | 44 | 4.200408 | 3.259991 | 1.95109 | 0 | 7.973597 | 0
2018-02-11 08:09 | 386161.4 | 120.0003 | 3 | 44 | 4.228107 | 3.259954 | 2.059302 | 0 | 8.429514 | 0
2018-02-11 08:11 | 386281.4 | 240.0018 | 3 | 44 | 4.260574 | 3.259935 | 2.167956 | 0 | 8.890654 | 0
2018-02-11 08:13 | 386401.4 | 360.0011 | 3 | 44 | 4.295593 | 3.259979 | 2.276612 | 0 | 9.355472 | 0
2018-02-11 08:15 | 386521.4 | 480.0018 | 3 | 44 | 4.332829 | 3.259951 | 2.385269 | 0 | 9.824223 | 0
2018-02-11 08:17 | 386641.4 | 600.001 | 3 | 44 | 4.371973 | 3.259954 | 2.493921 | 0 | 10.2971 | 0
2018-02-11 08:19 | 386761.4 | 720.0018 | 3 | 44 | 4.400409 | 3.041468 | 2.601413 | 0 | 10.76902 | 0
2018-02-11 08:21 | 386881.4 | 840.0002 | 3 | 44 | 4.400379 | 2.524323 | 2.693782 | 0 | 11.17548 | 0
2018-02-11 08:23 | 387001.4 | 960.001 | 3 | 44 | 4.400393 | 2.113317 | 2.770839 | 0 | 11.51456 | 0
2018-02-11 08:25 | 387121.4 | 1080.001 | 3 | 44 | 4.400364 | 1.777687 | 2.835501 | 0 | 11.7991 | 0
2018-02-11 08:27 | 387241.4 | 1200.0018 | 3 | 44 | 4.400373 | 1.505814 | 2.89009 | 0 | 12.03931 | 0
2018-02-11 08:29 | 387361.4 | 1320.0002 | 3 | 44 | 4.400384 | 1.284267 | 2.936467 | 0 | 12.24339 | 0
2018-02-11 08:31 | 387481.4 | 1440.0002 | 3 | 44 | 4.40036 | 1.101841 | 2.976136 | 0 | 12.41795 | 0
2018-02-11 08:33 | 387601.4 | 1560.0018 | 3 | 44 | 4.400386 | 0.9521923 | 3.010285 | 0 | 12.56822 | 0
2018-02-11 08:35 | 387721.4 | 1680.0003 | 3 | 44 | 4.400355 | 0.8271885 | 3.03987 | 0 | 12.6984 | 0
2018-02-11 08:37 | 387841.4 | 1800.0018 | 3 | 44 | 4.400326 | 0.72258 | 3.065661 | 0 | 12.81189 | 0
2018-02-11 08:38 | 387937.8 | 1896.4024 | 3 | 44 | 4.400371 | 0.6519985 | 3.084051 | 0 | 12.89281 | 0
2018-02-11 08:40 | 388057.8 | 120.0017 | 4 | 44 | 4.353067 | 0 | 3.084051 | 0 | 12.89281 | 0
2018-02-11 08:42 | 388177.8 | 240.0017 | 4 | 44 | 4.34923 | 0 | 3.084051 | 0 | 12.89281 | 0
2018-02-11 08:43 | 388237.8 | 300.0023 | 4 | 44 | 4.348077 | 0 | 3.084051 | 0 | 12.89281 | 0
2018-02-11 08:45 | 388358 | 120.0004 | 5 | 44 | 4.177326 | -2.28197 | 3.084051 | 0.07605518 | 12.89281 | 0.3194492
2018-02-11 08:47 | 388478 | 240.0011 | 5 | 44 | 4.146603 | -2.281994 | 3.084051 | 0.1521173 | 12.89281 | 0.6359968
2018-02-11 08:49 | 388598 | 360.0003 | 5 | 44 | 4.115776 | -2.281994 | 3.084051 | 0.2281741 | 12.89281 | 0.9502343
2018-02-11 08:51 | 388718 | 480.0006 | 5 | 44 | 4.085544 | -2.281961 | 3.084051 | 0.3042333 | 12.89281 | 1.262088
2018-02-11 08:53 | 388838 | 600.0006 | 5 | 44 | 4.057226 | -2.281976 | 3.084051 | 0.3802893 | 12.89281 | 1.57174
2018-02-11 08:55 | 388958 | 720.0015 | 5 | 44 | 4.029197 | -2.281943 | 3.084051 | 0.4563482 | 12.89281 | 1.87926
2018-02-11 08:57 | 389078 | 840.0008 | 5 | 44 | 4.001457 | -2.28199 | 3.084051 | 0.5324087 | 12.89281 | 2.184665
2018-02-11 08:59 | 389198 | 960.0015 | 5 | 44 | 3.974199 | -2.28197 | 3.084051 | 0.6084654 | 12.89281 | 2.487963
2018-02-11 09:01 | 389318 | 1080.0006 | 5 | 44 | 3.947495 | -2.281976 | 3.084051 | 0.6845216 | 12.89281 | 2.789206
2018-02-11 09:03 | 389438 | 1200.0009 | 5 | 44 | 3.92155 | -2.282017 | 3.084051 | 0.7605826 | 12.89281 | 3.088465
2018-02-11 09:05 | 389558 | 1320.0015 | 5 | 44 | 3.896464 | -2.281997 | 3.084051 | 0.8366386 | 12.89281 | 3.385762
2018-02-11 09:07 | 389678 | 1440.0007 | 5 | 44 | 3.87238 | -2.28197 | 3.084051 | 0.9126983 | 12.89281 | 3.681202
2018-02-11 09:09 | 389798 | 1560.0011 | 5 | 44 | 3.849414 | -2.28199 | 3.084051 | 0.9887569 | 12.89281 | 3.974849
2018-02-11 09:11 | 389918 | 1680.0005 | 5 | 44 | 3.827689 | -2.281965 | 3.084051 | 1.064816 | 12.89281 | 4.2668
2018-02-11 09:13 | 390038 | 1800.0013 | 5 | 44 | 3.807071 | -2.281953 | 3.084051 | 1.140876 | 12.89281 | 4.557143
2018-02-11 09:15 | 390158 | 1920.0017 | 5 | 44 | 3.787348 | -2.281967 | 3.084051 | 1.216935 | 12.89281 | 4.84595
2018-02-11 09:17 | 390278 | 2040.0017 | 5 | 44 | 3.768469 | -2.281978 | 3.084051 | 1.292993 | 12.89281 | 5.133286
2018-02-11 09:19 | 390398 | 2160.0013 | 5 | 44 | 3.750382 | -2.281945 | 3.084051 | 1.36905 | 12.89281 | 5.419211
2018-02-11 09:21 | 390518 | 2280.0007 | 5 | 44 | 3.733182 | -2.281963 | 3.084051 | 1.445111 | 12.89281 | 5.70381
2018-02-11 09:23 | 390638 | 2400.0023 | 5 | 44 | 3.71689 | -2.281963 | 3.084051 | 1.52117 | 12.89281 | 5.987124
2018-02-11 09:25 | 390758 | 2520.0017 | 5 | 44 | 3.701502 | -2.281976 | 3.084051 | 1.59723 | 12.89281 | 6.26924
2018-02-11 09:27 | 390878 | 2640.0031 | 5 | 44 | 3.687035 | -2.281963 | 3.084051 | 1.673286 | 12.89281 | 6.550207
2018-02-11 09:29 | 390998 | 2760.0005 | 5 | 44 | 3.673469 | -2.282001 | 3.084051 | 1.749345 | 12.89281 | 6.830115
2018-02-11 09:31 | 391118 | 2880.001 | 5 | 44 | 3.660856 | -2.281951 | 3.084051 | 1.825404 | 12.89281 | 7.10903
2018-02-11 09:33 | 391238 | 3000.0021 | 5 | 44 | 3.64917 | -2.281961 | 3.084051 | 1.901466 | 12.89281 | 7.387031
2018-02-11 09:35 | 391358 | 3120.0011 | 5 | 44 | 3.638365 | -2.281965 | 3.084051 | 1.97752 | 12.89281 | 7.664152
2018-02-11 09:37 | 391478 | 3240.0014 | 5 | 44 | 3.628265 | -2.281976 | 3.084051 | 2.053579 | 12.89281 | 7.940494
2018-02-11 09:39 | 391598 | 3360.0023 | 5 | 44 | 3.618587 | -2.281967 | 3.084051 | 2.129637 | 12.89281 | 8.216082
2018-02-11 09:41 | 391718 | 3480.0016 | 5 | 44 | 3.609026 | -2.281978 | 3.084051 | 2.205685 | 12.89281 | 8.490905
2018-02-11 09:43 | 391838 | 3600.0008 | 5 | 44 | 3.599238 | -2.281994 | 3.084051 | 2.28175 | 12.89281 | 8.765058
2018-02-11 09:45 | 391958 | 3720.001 | 5 | 44 | 3.589005 | -2.281935 | 3.084051 | 2.35781 | 12.89281 | 9.038427
2018-02-11 09:47 | 392078 | 3840.0002 | 5 | 44 | 3.578287 | -2.28199 | 3.084051 | 2.433867 | 12.89281 | 9.310992
2018-02-11 09:49 | 392198 | 3960.0002 | 5 | 44 | 3.566778 | -2.281943 | 3.084051 | 2.509923 | 12.89281 | 9.582711
2018-02-11 09:51 | 392318 | 4080.0009 | 5 | 44 | 3.553844 | -2.281956 | 3.084051 | 2.585977 | 12.89281 | 9.853499
2018-02-11 09:53 | 392438 | 4200.0002 | 5 | 44 | 3.538153 | -2.281945 | 3.084051 | 2.662039 | 12.89281 | 10.12324
2018-02-11 09:55 | 392558 | 4320.001 | 5 | 44 | 3.518058 | -2.28196 | 3.084051 | 2.738096 | 12.89281 | 10.39161
2018-02-11 09:57 | 392678 | 4440.0002 | 5 | 44 | 3.49263 | -2.281965 | 3.084051 | 2.814153 | 12.89281 | 10.65826
2018-02-11 09:59 | 392798 | 4560.0018 | 5 | 44 | 3.455611 | -2.281972 | 3.084051 | 2.890213 | 12.89281 | 10.92261
2018-02-11 10:01 | 392918 | 4680.0002 | 5 | 44 | 3.390638 | -2.28196 | 3.084051 | 2.966268 | 12.89281 | 11.18323
2018-02-11 10:03 | 393038 | 4800.0026 | 5 | 44 | 3.229434 | -2.281958 | 3.084051 | 3.042327 | 12.89281 | 11.43603
2018-02-11 10:04 | 393102.7 | 4864.78 | 5 | 44 | 2.999981 | -2.281984 | 3.084051 | 3.083386 | 12.89281 | 11.56476
2018-02-11 10:06 | 393222.8 | 120.0002 | 6 | 44 | 3.204782 | 0 | 3.084051 | 3.083386 | 12.89281 | 11.56476
2018-02-11 10:08 | 393342.8 | 240.0001 | 6 | 44 | 3.216696 | 0 | 3.084051 | 3.083386 | 12.89281 | 11.56476
2018-02-11 10:09 | 393402.8 | 300.0024 | 6 | 44 | 3.220861 | 0 | 3.084051 | 3.083386 | 12.89281 | 11.56476
2018-02-11 10:09 | 393402.7 | 0.0025 | 7 | 45 | 3.220829 | 0 | 0 | 0 | 0 | 0
2018-02-11 10:11 | 393522.8 | 120.0002 | 2 | 45 | 3.943942 | 4.889839 | 0.1622924 | 0 | 0.6155938 | 0
2018-02-11 10:13 | 393642.8 | 240.001 | 2 | 45 | 3.995013 | 4.889801 | 0.3252708 | 0 | 1.263246 | 0
2018-02-11 10:15 | 393762.8 | 360.0002 | 2 | 45 | 4.031323 | 4.890179 | 0.4882522 | 0 | 1.917422 | 0
2018-02-11 10:17 | 393882.8 | 480 | 2 | 45 | 4.061153 | 4.889832 | 0.6512354 | 0 | 2.576947 | 0
2018-02-11 10:19 | 394002.8 | 600.0011 | 2 | 45 | 4.08716 | 4.889828 | 0.814212 | 0 | 3.240993 | 0
2018-02-11 10:21 | 394122.8 | 720.0019 | 2 | 45 | 4.110028 | 4.889843 | 0.9771937 | 0 | 3.909014 | 0
2018-02-11 10:23 | 394242.8 | 840.0019 | 2 | 45 | 4.133524 | 4.889832 | 1.140164 | 0 | 4.580713 | 0
2018-02-11 10:25 | 394362.8 | 960.0002 | 2 | 45 | 4.159177 | 4.889858 | 1.303138 | 0 | 5.256428 | 0
2018-02-11 10:27 | 394482.8 | 1080.0027 | 2 | 45 | 4.187446 | 4.889835 | 1.466119 | 0 | 5.936557 | 0
2018-02-11 10:29 | 394602.8 | 1200.0019 | 2 | 45 | 4.200415 | 4.544464 | 1.625613 | 0 | 6.606049 | 0
2018-02-11 10:31 | 394722.8 | 1320.0002 | 2 | 45 | 4.200384 | 4.010443 | 1.768119 | 0 | 7.204631 | 0
2018-02-11 10:33 | 394842.8 | 1440.0011 | 2 | 45 | 4.200406 | 3.505157 | 1.89328 | 0 | 7.730359 | 0
2018-02-11 10:34 | 394904 | 1501.1681 | 2 | 45 | 4.200377 | 3.259993 | 1.950739 | 0 | 7.971707 | 0
2018-02-11 10:36 | 395024 | 120.0005 | 3 | 45 | 4.228067 | 3.259974 | 2.058954 | 3.183e-09 | 8.427633 | 1.2983e-08
2018-02-11 10:38 | 395144 | 240.0017 | 3 | 45 | 4.260647 | 3.259979 | 2.167611 | 3.183e-09 | 8.888785 | 1.2983e-08
2018-02-11 10:40 | 395264 | 360.001 | 3 | 45 | 4.295713 | 3.25997 | 2.276266 | 3.183e-09 | 9.353608 | 1.2983e-08
2018-02-11 10:42 | 395384 | 480.0026 | 3 | 45 | 4.333021 | 3.259947 | 2.38492 | 3.183e-09 | 9.822367 | 1.2983e-08
2018-02-11 10:44 | 395504 | 600.0025 | 3 | 45 | 4.372186 | 3.259949 | 2.493575 | 3.183e-09 | 10.29528 | 1.2983e-08
2018-02-11 10:46 | 395624 | 720.0004 | 3 | 45 | 4.400399 | 3.036627 | 2.601013 | 3.183e-09 | 10.76698 | 1.2983e-08
2018-02-11 10:48 | 395744 | 840.0004 | 3 | 45 | 4.400394 | 2.52043 | 2.693225 | 3.183e-09 | 11.17275 | 1.2983e-08
2018-02-11 10:50 | 395864 | 960.0004 | 3 | 45 | 4.400414 | 2.109163 | 2.770122 | 3.183e-09 | 11.51113 | 1.2983e-08
2018-02-11 10:52 | 395984 | 1080.0017 | 3 | 45 | 4.400387 | 1.774374 | 2.834642 | 3.183e-09 | 11.79504 | 1.2983e-08
2018-02-11 10:54 | 396104 | 1200.0003 | 3 | 45 | 4.400383 | 1.502583 | 2.889098 | 3.183e-09 | 12.03466 | 1.2983e-08
2018-02-11 10:56 | 396224 | 1320.0017 | 3 | 45 | 4.400373 | 1.280947 | 2.935359 | 3.183e-09 | 12.23823 | 1.2983e-08
2018-02-11 10:58 | 396344 | 1440.0011 | 3 | 45 | 4.400379 | 1.099499 | 2.974928 | 3.183e-09 | 12.41235 | 1.2983e-08
2018-02-11 11:00 | 396464 | 1560.0022 | 3 | 45 | 4.400379 | 0.9501343 | 3.008998 | 3.183e-09 | 12.56227 | 1.2983e-08
2018-02-11 11:02 | 396584 | 1680.0025 | 3 | 45 | 4.400373 | 0.8259811 | 3.038526 | 3.183e-09 | 12.6922 | 1.2983e-08
2018-02-11 11:04 | 396704 | 1800.0013 | 3 | 45 | 4.400351 | 0.7222042 | 3.064278 | 3.183e-09 | 12.80552 | 1.2983e-08
2018-02-11 11:06 | 396798.9 | 1894.8951 | 3 | 45 | 4.400326 | 0.6519947 | 3.082376 | 3.183e-09 | 12.88516 | 1.2983e-08
2018-02-11 11:08 | 396919 | 120.001 | 4 | 45 | 4.35287 | 0 | 3.082376 | 3.183e-09 | 12.88516 | 1.2983e-08
2018-02-11 11:10 | 397039 | 240.0015 | 4 | 45 | 4.349031 | 0 | 3.082376 | 3.183e-09 | 12.88516 | 1.2983e-08
2018-02-11 11:11 | 397099 | 300.0034 | 4 | 45 | 4.347872 | 0 | 3.082376 | 3.183e-09 | 12.88516 | 1.2983e-08
2018-02-11 11:13 | 397219.1 | 120.0018 | 5 | 45 | 4.176727 | -2.281974 | 3.082376 | 0.07605931 | 12.88516 | 0.3194235
2018-02-11 11:15 | 397339.1 | 240.0024 | 5 | 45 | 4.145989 | -2.28198 | 3.082376 | 0.1521151 | 12.88516 | 0.6358987
2018-02-11 11:17 | 397459.1 | 360.0011 | 5 | 45 | 4.116798 | -2.282017 | 3.082376 | 0.2281748 | 12.88516 | 0.9501283
2018-02-11 11:19 | 397579.1 | 480.0017 | 5 | 45 | 4.088003 | -2.281963 | 3.082376 | 0.3042332 | 12.88516 | 1.262149
2018-02-11 11:21 | 397699.1 | 600.0021 | 5 | 45 | 4.059429 | -2.281951 | 3.082376 | 0.3802924 | 12.88516 | 1.571991
2018-02-11 11:23 | 397819.1 | 720.0014 | 5 | 45 | 4.031118 | -2.281988 | 3.082376 | 0.4563512 | 12.88516 | 1.879668
2018-02-11 11:25 | 397939.1 | 840.0013 | 5 | 45 | 4.003157 | -2.281963 | 3.082376 | 0.5324082 | 12.88516 | 2.185197
2018-02-11 11:27 | 398059.1 | 960.003 | 5 | 45 | 3.975655 | -2.281988 | 3.082376 | 0.6084666 | 12.88516 | 2.488622
2018-02-11 11:29 | 398179.1 | 1080.0015 | 5 | 45 | 3.948717 | -2.281984 | 3.082376 | 0.6845247 | 12.88516 | 2.789973
2018-02-11 11:31 | 398299.1 | 1200.0026 | 5 | 45 | 3.922541 | -2.281953 | 3.082376 | 0.760585 | 12.88516 | 3.089314
2018-02-11 11:33 | 398419.1 | 1320.0023 | 5 | 45 | 3.897285 | -2.281947 | 3.082376 | 0.8366426 | 12.88516 | 3.386687
2018-02-11 11:35 | 398539.1 | 1440.0017 | 5 | 45 | 3.873054 | -2.282006 | 3.082376 | 0.9127041 | 12.88516 | 3.682191
2018-02-11 11:37 | 398659.1 | 1560.0026 | 5 | 45 | 3.849937 | -2.281986 | 3.082376 | 0.9887632 | 12.88516 | 3.975886
2018-02-11 11:39 | 398779.1 | 1680.0027 | 5 | 45 | 3.828135 | -2.281956 | 3.082376 | 1.06482 | 12.88516 | 4.267862
2018-02-11 11:41 | 398899.1 | 1800.002 | 5 | 45 | 3.807425 | -2.281982 | 3.082376 | 1.140878 | 12.88516 | 4.55823
2018-02-11 11:43 | 399019.1 | 1920.0005 | 5 | 45 | 3.787622 | -2.281984 | 3.082376 | 1.216935 | 12.88516 | 4.847052
2018-02-11 11:45 | 399139.1 | 2040.0006 | 5 | 45 | 3.768659 | -2.28196 | 3.082376 | 1.292993 | 12.88516 | 5.134405
2018-02-11 11:47 | 399259.1 | 2160.0016 | 5 | 45 | 3.750522 | -2.282001 | 3.082376 | 1.369052 | 12.88516 | 5.42035
2018-02-11 11:49 | 399379.1 | 2280.001 | 5 | 45 | 3.733305 | -2.28197 | 3.082376 | 1.445109 | 12.88516 | 5.704945
2018-02-11 11:51 | 399499.1 | 2400.0019 | 5 | 45 | 3.716968 | -2.281986 | 3.082376 | 1.521172 | 12.88516 | 5.988283
2018-02-11 11:53 | 399619.1 | 2520.0029 | 5 | 45 | 3.701578 | -2.281984 | 3.082376 | 1.597232 | 12.88516 | 6.270404
2018-02-11 11:55 | 399739.1 | 2640.0023 | 5 | 45 | 3.68709 | -2.281937 | 3.082376 | 1.67329 | 12.88516 | 6.551383
2018-02-11 11:57 | 399859.1 | 2760.0009 | 5 | 45 | 3.673488 | -2.281986 | 3.082376 | 1.749348 | 12.88516 | 6.83129
2018-02-11 11:59 | 399979.1 | 2880.0019 | 5 | 45 | 3.660849 | -2.282004 | 3.082376 | 1.825408 | 12.88516 | 7.110211
2018-02-11 12:01 | 400099.1 | 3000.0009 | 5 | 45 | 3.649125 | -2.282008 | 3.082376 | 1.901467 | 12.88516 | 7.388197
2018-02-11 12:03 | 400219.1 | 3120.0016 | 5 | 45 | 3.638309 | -2.281976 | 3.082376 | 1.977522 | 12.88516 | 7.665318
2018-02-11 12:05 | 400339.1 | 3240.0017 | 5 | 45 | 3.628144 | -2.281937 | 3.082376 | 2.053581 | 12.88516 | 7.941653
2018-02-11 12:07 | 400459.1 | 3360.0025 | 5 | 45 | 3.618462 | -2.281937 | 3.082376 | 2.12964 | 12.88516 | 8.217236
2018-02-11 12:09 | 400579.1 | 3480.0017 | 5 | 45 | 3.608881 | -2.281945 | 3.082376 | 2.205699 | 12.88516 | 8.49209
2018-02-11 12:11 | 400699.1 | 3600.0017 | 5 | 45 | 3.599078 | -2.28189 | 3.082376 | 2.281757 | 12.88516 | 8.766202
2018-02-11 12:13 | 400819.1 | 3720.0018 | 5 | 45 | 3.588814 | -2.281965 | 3.082376 | 2.357814 | 12.88516 | 9.03955
2018-02-11 12:15 | 400939.1 | 3840.0018 | 5 | 45 | 3.578025 | -2.281956 | 3.082376 | 2.433871 | 12.88516 | 9.312095
2018-02-11 12:17 | 401059.1 | 3960.0018 | 5 | 45 | 3.566477 | -2.282008 | 3.082376 | 2.509928 | 12.88516 | 9.583797
2018-02-11 12:19 | 401179.1 | 4080.0019 | 5 | 45 | 3.553512 | -2.281902 | 3.082376 | 2.585986 | 12.88516 | 9.854577
2018-02-11 12:21 | 401299.1 | 4200.002 | 5 | 45 | 3.537724 | -2.281974 | 3.082376 | 2.662042 | 12.88516 | 10.12426
2018-02-11 12:23 | 401419.1 | 4320.0005 | 5 | 45 | 3.517481 | -2.281898 | 3.082376 | 2.738096 | 12.88516 | 10.39258
2018-02-11 12:25 | 401539.1 | 4440.0012 | 5 | 45 | 3.491892 | -2.281931 | 3.082376 | 2.814154 | 12.88516 | 10.65919
2018-02-11 12:27 | 401659.1 | 4560.0018 | 5 | 45 | 3.454473 | -2.281939 | 3.082376 | 2.890213 | 12.88516 | 10.92346
2018-02-11 12:29 | 401779.1 | 4680.0025 | 5 | 45 | 3.388375 | -2.281922 | 3.082376 | 2.966266 | 12.88516 | 11.18397
2018-02-11 12:31 | 401899.1 | 4800.0004 | 5 | 45 | 3.223495 | -2.281945 | 3.082376 | 3.042324 | 12.88516 | 11.43648
2018-02-11 12:32 | 401961.3 | 4862.1855 | 5 | 45 | 2.999975 | -2.281924 | 3.082376 | 3.081736 | 12.88516 | 11.55988
2018-02-11 12:34 | 402081.3 | 120.0013 | 6 | 45 | 3.205277 | 0 | 3.082376 | 3.081736 | 12.88516 | 11.55988
2018-02-11 12:36 | 402201.3 | 240.0001 | 6 | 45 | 3.217182 | 0 | 3.082376 | 3.081736 | 12.88516 | 11.55988
2018-02-11 12:37 | 402261.3 | 300.0028 | 6 | 45 | 3.221355 | 0 | 3.082376 | 3.081736 | 12.88516 | 11.55988
2018-02-11 12:37 | 402261.3 | 0.0024 | 7 | 46 | 3.221457 | 0 | 0 | 0 | 0 | 0
2018-02-11 12:39 | 402381.4 | 120.0023 | 2 | 46 | 3.944861 | 4.889891 | 0.1623027 | 1.174e-09 | 0.6157737 | 3.781e-09
2018-02-11 12:41 | 402501.4 | 240.0012 | 2 | 46 | 3.995794 | 4.889927 | 0.3252851 | 1.174e-09 | 1.263577 | 3.781e-09
2018-02-11 12:43 | 402621.4 | 360.002 | 2 | 46 | 4.032083 | 4.889883 | 0.4882638 | 1.174e-09 | 1.917869 | 3.781e-09
2018-02-11 12:45 | 402741.4 | 480.0018 | 2 | 46 | 4.061831 | 4.889921 | 0.651243 | 1.174e-09 | 2.57749 | 3.781e-09
2018-02-11 12:47 | 402861.4 | 600.0013 | 2 | 46 | 4.087746 | 4.889908 | 0.8142225 | 1.174e-09 | 3.241646 | 3.781e-09
2018-02-11 12:49 | 402981.4 | 720.0025 | 2 | 46 | 4.11056 | 4.889923 | 0.9772131 | 1.174e-09 | 3.909791 | 3.781e-09
2018-02-11 12:51 | 403101.4 | 840.0017 | 2 | 46 | 4.134021 | 4.889891 | 1.140194 | 1.174e-09 | 4.581615 | 3.781e-09
2018-02-11 12:53 | 403221.4 | 960.0002 | 2 | 46 | 4.159751 | 4.889877 | 1.303181 | 1.174e-09 | 5.257476 | 3.781e-09
2018-02-11 12:55 | 403341.4 | 1080.0019 | 2 | 46 | 4.187861 | 4.88986 | 1.466164 | 1.174e-09 | 5.937694 | 3.781e-09
2018-02-11 12:57 | 403461.4 | 1200.0012 | 2 | 46 | 4.200412 | 4.539856 | 1.62554 | 1.174e-09 | 6.606712 | 3.781e-09
2018-02-11 12:59 | 403581.4 | 1320.0022 | 2 | 46 | 4.200404 | 4.007757 | 1.767903 | 1.174e-09 | 7.204693 | 3.781e-09
2018-02-11 13:01 | 403701.4 | 1440.0008 | 2 | 46 | 4.200409 | 3.50279 | 1.892977 | 1.174e-09 | 7.730055 | 3.781e-09
2018-02-11 13:02 | 403762.4 | 1500.9614 | 2 | 46 | 4.200398 | 3.259989 | 1.950219 | 1.174e-09 | 7.970495 | 3.781e-09
2018-02-11 13:04 | 403882.3826 | 120.0021 | 3 | 46 | 4.228074 | 3.259996 | 2.058439 | 1.174e-09 | 8.426441 | 3.781e-09
2018-02-11 13:06 | 404002.3834 | 240.0029 | 3 | 46 | 4.260624 | 3.259972 | 2.167094 | 1.174e-09 | 8.887589 | 3.781e-09
2018-02-11 13:08 | 404122.3806 | 360.0001 | 3 | 46 | 4.29563 | 3.26001 | 2.275748 | 1.174e-09 | 9.352403 | 3.781e-09
2018-02-11 13:10 | 404242.3835 | 480.003 | 3 | 46 | 4.332905 | 3.259995 | 2.384404 | 1.174e-09 | 9.821152 | 3.781e-09
2018-02-11 13:12 | 404362.3825 | 600.002 | 3 | 46 | 4.372057 | 3.260002 | 2.493059 | 1.174e-09 | 10.29405 | 3.781e-09
2018-02-11 13:14 | 404482.3807 | 720.0002 | 3 | 46 | 4.400401 | 3.039337 | 2.600524 | 1.174e-09 | 10.76587 | 3.781e-09
2018-02-11 13:16 | 404602.3811 | 840.0006 | 3 | 46 | 4.400415 | 2.522751 | 2.692811 | 1.174e-09 | 11.17196 | 3.781e-09
2018-02-11 13:18 | 404722.3825 | 960.002 | 3 | 46 | 4.400382 | 2.110352 | 2.76978 | 1.174e-09 | 11.51066 | 3.781e-09
2018-02-11 13:20 | 404842.3826 | 1080.0021 | 3 | 46 | 4.400393 | 1.776781 | 2.834373 | 1.174e-09 | 11.79489 | 3.781e-09
2018-02-11 13:22 | 404962.3821 | 1200.0016 | 3 | 46 | 4.400396 | 1.504961 | 2.888899 | 1.174e-09 | 12.03483 | 3.781e-09
2018-02-11 13:24 | 405082.3807 | 1320.0002 | 3 | 46 | 4.400383 | 1.283211 | 2.935236 | 1.174e-09 | 12.23873 | 3.781e-09
2018-02-11 13:26 | 405202.3821 | 1440.0016 | 3 | 46 | 4.400361 | 1.10125 | 2.97488 | 1.174e-09 | 12.41317 | 3.781e-09
2018-02-11 13:28 | 405322.3813 | 1560.0008 | 3 | 46 | 4.400371 | 0.9520111 | 3.009023 | 1.174e-09 | 12.56342 | 3.781e-09
2018-02-11 13:30 | 405442.3806 | 1680.0001 | 3 | 46 | 4.400382 | 0.8280697 | 3.038611 | 1.174e-09 | 12.69362 | 3.781e-09
2018-02-11 13:32 | 405562.381 | 1800.0005 | 3 | 46 | 4.40037 | 0.7240276 | 3.064409 | 1.174e-09 | 12.80714 | 3.781e-09
2018-02-11 13:34 | 405659.0026 | 1896.6221 | 3 | 46 | 4.400357 | 0.6519909 | 3.082845 | 1.174e-09 | 12.88826 | 3.781e-09
2018-02-11 13:36 | 405779 | 120.0022 | 4 | 46 | 4.353059 | 0 | 3.082845 | 1.174e-09 | 12.88826 | 3.781e-09
2018-02-11 13:38 | 405899 | 240.0009 | 4 | 46 | 4.349238 | 0 | 3.082845 | 1.174e-09 | 12.88826 | 3.781e-09
2018-02-11 13:39 | 405959 | 300.0025 | 4 | 46 | 4.348073 | 0 | 3.082845 | 1.174e-09 | 12.88826 | 3.781e-09
2018-02-11 13:41 | 406079.1 | 120.0015 | 5 | 46 | 4.177224 | -2.281933 | 3.082845 | 0.07605731 | 12.88826 | 0.319451
2018-02-11 13:43 | 406199.1 | 240.0025 | 5 | 46 | 4.146497 | -2.281961 | 3.082845 | 0.1521147 | 12.88826 | 0.6359705
2018-02-11 13:45 | 406319.1 | 360.0009 | 5 | 46 | 4.117257 | -2.281976 | 3.082845 | 0.2281737 | 12.88826 | 0.9502336
2018-02-11 13:47 | 406439.1 | 480.0019 | 5 | 46 | 4.088397 | -2.281958 | 3.082845 | 0.3042353 | 12.88826 | 1.262299
2018-02-11 13:49 | 406559.1 | 600.0021 | 5 | 46 | 4.059772 | -2.281939 | 3.082845 | 0.3802902 | 12.88826 | 1.572152
2018-02-11 13:51 | 406679.1 | 720.0023 | 5 | 46 | 4.031413 | -2.281953 | 3.082845 | 0.45635 | 12.88826 | 1.879857
2018-02-11 13:53 | 406799.1 | 840.0003 | 5 | 46 | 4.003418 | -2.282001 | 3.082845 | 0.5324048 | 12.88826 | 2.185399
2018-02-11 13:55 | 406919.1 | 960.0009 | 5 | 46 | 3.975866 | -2.281988 | 3.082845 | 0.6084632 | 12.88826 | 2.488841
2018-02-11 13:57 | 407039.1 | 1080.002 | 5 | 46 | 3.948916 | -2.281965 | 3.082845 | 0.6845252 | 12.88826 | 2.790224
2018-02-11 13:59 | 407159.1 | 1200.0002 | 5 | 46 | 3.922699 | -2.281956 | 3.082845 | 0.7605793 | 12.88826 | 3.089554
2018-02-11 14:01 | 407279.1 | 1320.0011 | 5 | 46 | 3.897404 | -2.28196 | 3.082845 | 0.8366398 | 12.88826 | 3.386948
2018-02-11 14:03 | 407399.1 | 1440.0022 | 5 | 46 | 3.873147 | -2.281943 | 3.082845 | 0.9126967 | 12.88826 | 3.682443
2018-02-11 14:05 | 407519.1 | 1560.0009 | 5 | 46 | 3.850013 | -2.281941 | 3.082845 | 0.9887545 | 12.88826 | 3.976139
2018-02-11 14:07 | 407639.1 | 1680.0002 | 5 | 46 | 3.828147 | -2.281892 | 3.082845 | 1.064812 | 12.88826 | 4.268123
2018-02-11 14:09 | 407759.1 | 1800.0023 | 5 | 46 | 3.807416 | -2.281941 | 3.082845 | 1.140872 | 12.88826 | 4.558496
2018-02-11 14:11 | 407879.1 | 1920.0003 | 5 | 46 | 3.787619 | -2.281963 | 3.082845 | 1.216928 | 12.88826 | 4.847316
2018-02-11 14:13 | 407999.1 | 2040.0008 | 5 | 46 | 3.768659 | -2.281984 | 3.082845 | 1.292983 | 12.88826 | 5.134656
2018-02-11 14:15 | 408119.1 | 2160.0011 | 5 | 46 | 3.750536 | -2.281992 | 3.082845 | 1.369051 | 12.88826 | 5.420634
2018-02-11 14:17 | 408239.1 | 2280.0015 | 5 | 46 | 3.733276 | -2.281986 | 3.082845 | 1.445109 | 12.88826 | 5.705231
2018-02-11 14:19 | 408359.1 | 2400.0007 | 5 | 46 | 3.716959 | -2.28197 | 3.082845 | 1.521167 | 12.88826 | 5.988553
2018-02-11 14:21 | 408479.1 | 2520.0009 | 5 | 46 | 3.70154 | -2.281992 | 3.082845 | 1.597226 | 12.88826 | 6.270669
2018-02-11 14:23 | 408599.1 | 2640.0019 | 5 | 46 | 3.687039 | -2.281961 | 3.082845 | 1.673285 | 12.88826 | 6.551645
2018-02-11 14:25 | 408719.1 | 2760.001 | 5 | 46 | 3.673427 | -2.281967 | 3.082845 | 1.749343 | 12.88826 | 6.831551
2018-02-11 14:27 | 408839.1 | 2880.001 | 5 | 46 | 3.660779 | -2.281961 | 3.082845 | 1.825404 | 12.88826 | 7.110469
2018-02-11 14:29 | 408959.1 | 3000.0011 | 5 | 46 | 3.649064 | -2.281917 | 3.082845 | 1.901461 | 12.88826 | 7.388444
2018-02-11 14:31 | 409079.1 | 3120.001 | 5 | 46 | 3.638228 | -2.281972 | 3.082845 | 1.977518 | 12.88826 | 7.665568
2018-02-11 14:33 | 409199.1 | 3240.0002 | 5 | 46 | 3.628078 | -2.282015 | 3.082845 | 2.053576 | 12.88826 | 7.941892
2018-02-11 14:35 | 409319.1 | 3360.001 | 5 | 46 | 3.618354 | -2.281933 | 3.082845 | 2.129633 | 12.88826 | 8.217462
2018-02-11 14:37 | 409439.1 | 3480.0002 | 5 | 46 | 3.608756 | -2.281992 | 3.082845 | 2.205693 | 12.88826 | 8.49231
2018-02-11 14:39 | 409559.1 | 3600.001 | 5 | 46 | 3.598938 | -2.281949 | 3.082845 | 2.281742 | 12.88826 | 8.766378
2018-02-11 14:41 | 409679.1 | 3720.0018 | 5 | 46 | 3.588696 | -2.281965 | 3.082845 | 2.357808 | 12.88826 | 9.039749
2018-02-11 14:43 | 409799.1 | 3840.0002 | 5 | 46 | 3.577929 | -2.281935 | 3.082845 | 2.433863 | 12.88826 | 9.312284
2018-02-11 14:45 | 409919.1 | 3960.002 | 5 | 46 | 3.566374 | -2.281937 | 3.082845 | 2.509923 | 12.88826 | 9.583986
2018-02-11 14:47 | 410039.1 | 4080.0011 | 5 | 46 | 3.553386 | -2.281951 | 3.082845 | 2.585979 | 12.88826 | 9.854751
2018-02-11 14:49 | 410159.1 | 4200.0002 | 5 | 46 | 3.537599 | -2.281951 | 3.082845 | 2.662037 | 12.88826 | 10.12444
2018-02-11 14:51 | 410279.1 | 4320.0018 | 5 | 46 | 3.517381 | -2.281967 | 3.082845 | 2.738096 | 12.88826 | 10.39277
2018-02-11 14:53 | 410399.1 | 4440.0002 | 5 | 46 | 3.491785 | -2.281926 | 3.082845 | 2.814154 | 12.88826 | 10.65936
2018-02-11 14:55 | 410519.1 | 4560.0011 | 5 | 46 | 3.454406 | -2.281958 | 3.082845 | 2.890208 | 12.88826 | 10.92361
2018-02-11 14:57 | 410639.1 | 4680.002 | 5 | 46 | 3.388474 | -2.281947 | 3.082845 | 2.966267 | 12.88826 | 11.18414
2018-02-11 14:59 | 410759.1 | 4800.0003 | 5 | 46 | 3.224232 | -2.281951 | 3.082845 | 3.042319 | 12.88826 | 11.43665
2018-02-11 15:00 | 410821.7 | 4862.6155 | 5 | 46 | 2.999969 | -2.281908 | 3.082845 | 3.082008 | 12.88826 | 11.56094
2018-02-11 15:02 | 410941.8 | 120.0021 | 6 | 46 | 3.205858 | 0 | 3.082845 | 3.082008 | 12.88826 | 11.56094
2018-02-11 15:04 | 411061.8 | 240.0025 | 6 | 46 | 3.217739 | 0 | 3.082845 | 3.082008 | 12.88826 | 11.56094
2018-02-11 15:05 | 411121.8 | 300.0032 | 6 | 46 | 3.221909 | 0 | 3.082845 | 3.082008 | 12.88826 | 11.56094
2018-02-11 15:05 | 411121.8 | 0.0024 | 7 | 47 | 3.222001 | 0 | 0 | 0 | 0 | 0
2018-02-11 15:07 | 411241.9 | 120.0012 | 2 | 47 | 3.94561 | 4.889904 | 0.1623043 | 7.05e-10 | 0.6159049 | 2.272e-09
2018-02-11 15:09 | 411361.9 | 240.0014 | 2 | 47 | 3.99643 | 4.889908 | 0.3252889 | 7.05e-10 | 1.263823 | 2.272e-09
2018-02-11 15:11 | 411481.9 | 360.001 | 2 | 47 | 4.032736 | 4.889902 | 0.4882665 | 7.05e-10 | 1.918217 | 2.272e-09
2018-02-11 15:13 | 411601.9 | 480.001 | 2 | 47 | 4.062474 | 4.889862 | 0.6512473 | 7.05e-10 | 2.577955 | 2.272e-09
2018-02-11 15:15 | 411721.9 | 600.0001 | 2 | 47 | 4.088407 | 4.88995 | 0.8142209 | 7.05e-10 | 3.242193 | 2.272e-09
2018-02-11 15:17 | 411841.9 | 720.0006 | 2 | 47 | 4.111243 | 4.889914 | 0.9772035 | 7.05e-10 | 3.910414 | 2.272e-09
2018-02-11 15:19 | 411961.9 | 840.0023 | 2 | 47 | 4.134775 | 4.889893 | 1.140178 | 7.05e-10 | 4.58233 | 2.272e-09
2018-02-11 15:21 | 412081.9 | 960.0017 | 2 | 47 | 4.160439 | 4.889877 | 1.303166 | 7.05e-10 | 5.258309 | 2.272e-09
2018-02-11 15:23 | 412201.9 | 1080.0007 | 2 | 47 | 4.188538 | 4.889887 | 1.466145 | 7.05e-10 | 5.938622 | 2.272e-09
2018-02-11 15:25 | 412321.9 | 1200.0022 | 2 | 47 | 4.200395 | 4.53022 | 1.625295 | 7.05e-10 | 6.606737 | 2.272e-09
2018-02-11 15:27 | 412441.9 | 1320.0018 | 2 | 47 | 4.200388 | 4.000719 | 1.7674 | 7.05e-10 | 7.203638 | 2.272e-09
2018-02-11 15:29 | 412561.9 | 1440.0018 | 2 | 47 | 4.200397 | 3.498281 | 1.892286 | 7.05e-10 | 7.728209 | 2.272e-09
2018-02-11 15:30 | 412622 | 1500.138 | 2 | 47 | 4.200398 | 3.259991 | 1.948715 | 7.05e-10 | 7.965232 | 2.272e-09
2018-02-11 15:32 | 412742.0287 | 120.0002 | 3 | 47 | 4.228071 | 3.259998 | 2.056929 | 7.05e-10 | 8.421153 | 2.272e-09
2018-02-11 15:34 | 412862.0303 | 240.0018 | 3 | 47 | 4.260592 | 3.259966 | 2.165588 | 7.05e-10 | 8.882314 | 2.272e-09
2018-02-11 15:36 | 412982.0294 | 360.0009 | 3 | 47 | 4.295598 | 3.259975 | 2.274242 | 7.05e-10 | 9.347125 | 2.272e-09
2018-02-11 15:38 | 413102.0309 | 480.0024 | 3 | 47 | 4.332867 | 3.259977 | 2.382902 | 7.05e-10 | 9.815888 | 2.272e-09
2018-02-11 15:40 | 413222.0306 | 600.0021 | 3 | 47 | 4.371983 | 3.259953 | 2.491557 | 7.05e-10 | 10.28878 | 2.272e-09
2018-02-11 15:42 | 413342.0296 | 720.0011 | 3 | 47 | 4.400406 | 3.041239 | 2.599043 | 7.05e-10 | 10.76068 | 2.272e-09
2018-02-11 15:44 | 413462.029 | 840.0005 | 3 | 47 | 4.4004 | 2.524353 | 2.691402 | 7.05e-10 | 11.1671 | 2.272e-09
2018-02-11 15:46 | 413582.0289 | 960.0004 | 3 | 47 | 4.400375 | 2.111826 | 2.768427 | 7.05e-10 | 11.50604 | 2.272e-09
2018-02-11 15:48 | 413702.0292 | 1080.0007 | 3 | 47 | 4.400385 | 1.778061 | 2.833064 | 7.05e-10 | 11.79046 | 2.272e-09
2018-02-11 15:50 | 413822.0295 | 1200.001 | 3 | 47 | 4.400378 | 1.506157 | 2.887647 | 7.05e-10 | 12.03065 | 2.272e-09
2018-02-11 15:52 | 413942.0287 | 1320.0002 | 3 | 47 | 4.40037 | 1.284399 | 2.934029 | 7.05e-10 | 12.23475 | 2.272e-09
2018-02-11 15:54 | 414062.0299 | 1440.0014 | 3 | 47 | 4.400365 | 1.102213 | 2.973708 | 7.05e-10 | 12.40935 | 2.272e-09
2018-02-11 15:56 | 414182.0291 | 1560.0006 | 3 | 47 | 4.400365 | 0.9526787 | 3.007874 | 7.05e-10 | 12.55969 | 2.272e-09
2018-02-11 15:58 | 414302.0287 | 1680.0002 | 3 | 47 | 4.400357 | 0.8281898 | 3.037484 | 7.05e-10 | 12.68999 | 2.272e-09
2018-02-11 16:00 | 414422.0292 | 1800.0007 | 3 | 47 | 4.400369 | 0.7242737 | 3.063301 | 7.05e-10 | 12.80359 | 2.272e-09
2018-02-11 16:01 | 414518.1797 | 1896.1512 | 3 | 47 | 4.400329 | 0.6519947 | 3.081664 | 7.05e-10 | 12.88439 | 2.272e-09
2018-02-11 16:03 | 414638.2 | 120.0016 | 4 | 47 | 4.352929 | 0 | 3.081664 | 7.05e-10 | 12.88439 | 2.272e-09
2018-02-11 16:05 | 414758.2 | 240.0005 | 4 | 47 | 4.349092 | 0 | 3.081664 | 7.05e-10 | 12.88439 | 2.272e-09
2018-02-11 16:06 | 414818.2 | 300.004 | 4 | 47 | 4.347951 | 0 | 3.081664 | 7.05e-10 | 12.88439 | 2.272e-09
2018-02-11 16:08 | 414938.3054 | 120.0017 | 5 | 47 | 4.176938 | -2.281926 | 3.081664 | 0.07605682 | 12.88439 | 0.319427
2018-02-11 16:10 | 415058.3039 | 240.0002 | 5 | 47 | 4.146194 | -2.281943 | 3.081664 | 0.1521097 | 12.88439 | 0.6359057
2018-02-11 16:12 | 415178.3046 | 360.0009 | 5 | 47 | 4.116997 | -2.281941 | 3.081664 | 0.2281647 | 12.88439 | 0.9501309
2018-02-11 16:14 | 415298.3055 | 480.0018 | 5 | 47 | 4.088176 | -2.281974 | 3.081664 | 0.3042279 | 12.88439 | 1.262185
2018-02-11 16:16 | 415418.3055 | 600.0018 | 5 | 47 | 4.059569 | -2.281976 | 3.081664 | 0.3802842 | 12.88439 | 1.572028
2018-02-11 16:18 | 415538.3048 | 720.0011 | 5 | 47 | 4.031244 | -2.281949 | 3.081664 | 0.4563402 | 12.88439 | 1.879704
2018-02-11 16:20 | 415658.3051 | 840.0014 | 5 | 47 | 4.00328 | -2.281963 | 3.081664 | 0.5323983 | 12.88439 | 2.185247
2018-02-11 16:22 | 415778.3042 | 960.0005 | 5 | 47 | 3.975754 | -2.281956 | 3.081664 | 0.608456 | 12.88439 | 2.488678
2018-02-11 16:24 | 415898.3044 | 1080.0007 | 5 | 47 | 3.948786 | -2.28192 | 3.081664 | 0.6845115 | 12.88439 | 2.790026
2018-02-11 16:26 | 416018.3058 | 1200.0021 | 5 | 47 | 3.922606 | -2.281941 | 3.081664 | 0.7605705 | 12.88439 | 3.089365
2018-02-11 16:28 | 416138.3049 | 1320.0012 | 5 | 47 | 3.897299 | -2.281912 | 3.081664 | 0.8366314 | 12.88439 | 3.386754
2018-02-11 16:30 | 416258.3038 | 1440.0001 | 5 | 47 | 3.873072 | -2.281967 | 3.081664 | 0.9126868 | 12.88439 | 3.682236
2018-02-11 16:32 | 416378.3052 | 1560.0015 | 5 | 47 | 3.849957 | -2.281917 | 3.081664 | 0.9887473 | 12.88439 | 3.975938
2018-02-11 16:34 | 416498.3047 | 1680.001 | 5 | 47 | 3.828115 | -2.281963 | 3.081664 | 1.064803 | 12.88439 | 4.267911
2018-02-11 16:36 | 416618.3042 | 1800.0005 | 5 | 47 | 3.807375 | -2.281945 | 3.081664 | 1.140861 | 12.88439 | 4.558272
2018-02-11 16:38 | 416738.306 | 1920.0023 | 5 | 47 | 3.787546 | -2.281945 | 3.081664 | 1.216919 | 12.88439 | 4.847095
2018-02-11 16:40 | 416858.3046 | 2040.0009 | 5 | 47 | 3.768572 | -2.281943 | 3.081664 | 1.292973 | 12.88439 | 5.134428
2018-02-11 16:42 | 416978.304 | 2160.0003 | 5 | 47 | 3.750429 | -2.281974 | 3.081664 | 1.369031 | 12.88439 | 5.420363
2018-02-11 16:44 | 417098.3067 | 2280.003 | 5 | 47 | 3.733153 | -2.28191 | 3.081664 | 1.445093 | 12.88439 | 5.704965
2018-02-11 16:46 | 417218.304 | 2400.0003 | 5 | 47 | 3.716796875 | -2.281953 | 3.081664 | 1.521147 | 12.88439 | 5.988258
2018-02-11 16:48 | 417338.3042 | 2520.0005 | 5 | 47 | 3.701365 | -2.281937 | 3.081664 | 1.597204 | 12.88439 | 6.270351
2018-02-11 16:50 | 417458.3043 | 2640.0006 | 5 | 47 | 3.686855 | -2.281943 | 3.081664 | 1.673259 | 12.88439 | 6.551301
2018-02-11 16:52 | 417578.3047 | 2760.001 | 5 | 47 | 3.67324 | -2.281933 | 3.081664 | 1.749318 | 12.88439 | 6.831196
2018-02-11 16:54 | 417698.3057 | 2880.002 | 5 | 47 | 3.660577 | -2.281937 | 3.081664 | 1.825373 | 12.88439 | 7.110078
2018-02-11 16:56 | 417818.3041 | 3000.0004 | 5 | 47 | 3.648866 | -2.281915 | 3.081664 | 1.901429 | 12.88439 | 7.388034
2018-02-11 16:58 | 417938.3046 | 3120.0009 | 5 | 47 | 3.638012 | -2.28198 | 3.081664 | 1.977487 | 12.88439 | 7.665142
2018-02-11 17:00 | 418058.3044 | 3240.0007 | 5 | 47 | 3.627852 | -2.281945 | 3.081664 | 2.053541 | 12.88439 | 7.941439
2018-02-11 17:02 | 418178.3038 | 3360.0001 | 5 | 47 | 3.618158 | -2.281906 | 3.081664 | 2.129599 | 12.88439 | 8.216994
2018-02-11 17:04 | 418298.3037 | 3480 | 5 | 47 | 3.608538 | -2.281886 | 3.081664 | 2.205655 | 12.88439 | 8.491813
2018-02-11 17:06 | 418418.3053 | 3600.0016 | 5 | 47 | 3.598727 | -2.281935 | 3.081664 | 2.281709 | 12.88439 | 8.765885
2018-02-11 17:08 | 418538.3039 | 3720.0002 | 5 | 47 | 3.588458 | -2.281933 | 3.081664 | 2.357773 | 12.88439 | 9.039232
2018-02-11 17:10 | 418658.3055 | 3840.0018 | 5 | 47 | 3.577666 | -2.281917 | 3.081664 | 2.43383 | 12.88439 | 9.311752
2018-02-11 17:12 | 418778.3055 | 3960.0018 | 5 | 47 | 3.566139 | -2.281929 | 3.081664 | 2.509885 | 12.88439 | 9.583422
2018-02-11 17:14 | 418898.3043 | 4080.0006 | 5 | 47 | 3.55316 | -2.281931 | 3.081664 | 2.585941 | 12.88439 | 9.854167
2018-02-11 17:16 | 419018.3039 | 4200.0002 | 5 | 47 | 3.537344 | -2.281943 | 3.081664 | 2.661996 | 12.88439 | 10.12382
2018-02-11 17:18 | 419138.3055 | 4320.0018 | 5 | 47 | 3.517118 | -2.281898 | 3.081664 | 2.738055 | 12.88439 | 10.39213
2018-02-11 17:20 | 419258.3055 | 4440.0018 | 5 | 47 | 3.491481 | -2.281939 | 3.081664 | 2.814114 | 12.88439 | 10.65871
2018-02-11 17:22 | 419378.3046 | 4560.0009 | 5 | 47 | 3.453893 | -2.281937 | 3.081664 | 2.89015 | 12.88439 | 10.92287
2018-02-11 17:24 | 419498.3046 | 4680.0009 | 5 | 47 | 3.387347 | -2.281929 | 3.081664 | 2.966223 | 12.88439 | 11.18338
2018-02-11 17:26 | 419618.3046 | 4800.0009 | 5 | 47 | 3.220783 | -2.281931 | 3.081664 | 3.042288 | 12.88439 | 11.43579
2018-02-11 17:27 | 419679.3332 | 4861.0295 | 5 | 47 | 2.999961 | -2.281915 | 3.081664 | 3.080975 | 12.88439 | 11.55685
2018-02-11 17:29 | 419799.4 | 120.0001 | 6 | 47 | 3.205371 | 0 | 3.081664 | 3.080975 | 12.88439 | 11.55685
2018-02-11 17:31 | 419919.4 | 240.0007 | 6 | 47 | 3.217257 | 0 | 3.081664 | 3.080975 | 12.88439 | 11.55685
2018-02-11 17:32 | 419979.4 | 300.0021 | 6 | 47 | 3.221429 | 0 | 3.081664 | 3.080975 | 12.88439 | 11.55685
2018-02-11 17:32 | 419979.4 | 0.0057 | 7 | 48 | 3.221525 | 0 | 0 | 0 | 0 | 0
2018-02-11 17:34 | 420099.5 | 120.0018 | 2 | 48 | 3.945007 | 4.889946 | 0.1623087 | 0 | 0.6158184 | 0
2018-02-11 17:36 | 420219.5 | 240.0011 | 2 | 48 | 3.995938 | 4.889872 | 0.3252913 | 0 | 1.263643 | 0
2018-02-11 17:38 | 420339.5 | 360.0002 | 2 | 48 | 4.032281 | 4.889917 | 0.48827 | 0 | 1.917964 | 0
2018-02-11 17:40 | 420459.5 | 480.0002 | 2 | 48 | 4.062078 | 4.889887 | 0.6512476 | 0 | 2.577618 | 0
2018-02-11 17:42 | 420579.5 | 600.002 | 2 | 48 | 4.088135 | 4.889879 | 0.81423 | 0 | 3.241838 | 0
2018-02-11 17:44 | 420699.5 | 720.003 | 2 | 48 | 4.110998 | 4.889959 | 0.9772065 | 0 | 3.909994 | 0
2018-02-11 17:46 | 420819.5 | 840.0007 | 2 | 48 | 4.134567 | 4.889853 | 1.140178 | 0 | 4.581858 | 0
2018-02-11 17:48 | 420939.5 | 960.0017 | 2 | 48 | 4.160367 | 4.889902 | 1.303156 | 0 | 5.257776 | 0
2018-02-11 17:50 | 421059.5 | 1080.0025 | 2 | 48 | 4.188574 | 4.889948 | 1.466144 | 0 | 5.938121 | 0
2018-02-11 17:52 | 421179.5 | 1200.0025 | 2 | 48 | 4.20042 | 4.526649 | 1.625217 | 0 | 6.605917 | 0
2018-02-11 17:54 | 421299.5 | 1320.0018 | 2 | 48 | 4.200402 | 3.995993 | 1.76718 | 0 | 7.202218 | 0
2018-02-11 17:56 | 421419.5 | 1440.0021 | 2 | 48 | 4.200397 | 3.492786 | 1.891892 | 0 | 7.726057 | 0
2018-02-11 17:57 | 421478.1 | 1498.5726 | 2 | 48 | 4.200394 | 3.259998 | 1.946813 | 0 | 7.956747 | 0
2018-02-11 17:59 | 421598.1 | 120.0018 | 3 | 48 | 4.228125 | 3.26001 | 2.055033 | 1.17e-10 | 8.412698 | 4.79e-10
2018-02-11 18:01 | 421718.1 | 240.002 | 3 | 48 | 4.260682 | 3.259964 | 2.163684 | 1.17e-10 | 8.873832 | 4.79e-10
2018-02-11 18:03 | 421838.1 | 360.0013 | 3 | 48 | 4.295781 | 3.259981 | 2.272344 | 1.17e-10 | 9.338682 | 4.79e-10
2018-02-11 18:05 | 421958.1 | 480.0004 | 3 | 48 | 4.333103 | 3.260025 | 2.380998 | 1.17e-10 | 9.807444 | 4.79e-10
2018-02-11 18:07 | 422078.1 | 600.0002 | 3 | 48 | 4.372301 | 3.260038 | 2.489656 | 1.17e-10 | 10.28039 | 4.79e-10
2018-02-11 18:09 | 422198.1 | 720.0017 | 3 | 48 | 4.400405 | 3.036289 | 2.597083 | 1.17e-10 | 10.75205 | 4.79e-10
2018-02-11 18:11 | 422318.1 | 840.0004 | 3 | 48 | 4.400397 | 2.521439 | 2.689303 | 1.17e-10 | 11.15785 | 4.79e-10
2018-02-11 18:13 | 422438.1 | 960 | 3 | 48 | 4.400404 | 2.111284 | 2.766266 | 1.17e-10 | 11.49652 | 4.79e-10
2018-02-11 18:15 | 422558.1 | 1080.001 | 3 | 48 | 4.400402 | 1.777983 | 2.830876 | 1.17e-10 | 11.78083 | 4.79e-10
2018-02-11 18:17 | 422678.1 | 1200.0018 | 3 | 48 | 4.400393 | 1.506182 | 2.885442 | 1.17e-10 | 12.02094 | 4.79e-10
2018-02-11 18:19 | 422798.1 | 1320.0008 | 3 | 48 | 4.400337 | 1.283669 | 2.931825 | 1.17e-10 | 12.22504 | 4.79e-10
2018-02-11 18:21 | 422918.1 | 1440.0002 | 3 | 48 | 4.400345 | 1.102724 | 2.971518 | 1.17e-10 | 12.3997 | 4.79e-10
2018-02-11 18:23 | 423038.1 | 1560.0032 | 3 | 48 | 4.400358 | 0.9533195 | 3.005716 | 1.17e-10 | 12.55019 | 4.79e-10
2018-02-11 18:25 | 423158.1 | 1680.0022 | 3 | 48 | 4.400372 | 0.8292923 | 3.035364 | 1.17e-10 | 12.68065 | 4.79e-10
2018-02-11 18:27 | 423278.1 | 1800.0002 | 3 | 48 | 4.400344 | 0.7255077 | 3.061227 | 1.17e-10 | 12.79446 | 4.79e-10
2018-02-11 18:29 | 423378.1 | 1899.9924 | 3 | 48 | 4.400356 | 0.6519966 | 3.080334 | 1.17e-10 | 12.87854 | 4.79e-10
2018-02-11 18:31 | 423498.1265 | 120.002 | 4 | 48 | 4.35282 | 0 | 3.080334 | 1.17e-10 | 12.87854 | 4.79e-10
2018-02-11 18:33 | 423618.1258 | 240.0013 | 4 | 48 | 4.348962 | 0 | 3.080334 | 1.17e-10 | 12.87854 | 4.79e-10
2018-02-11 18:34 | 423678.1275 | 300.003 | 4 | 48 | 4.347798 | 0 | 3.080334 | 1.17e-10 | 12.87854 | 4.79e-10
2018-02-11 18:36 | 423798.2 | 120.0017 | 5 | 48 | 4.176269 | -2.281931 | 3.080334 | 0.07605632 | 12.87854 | 0.319379
2018-02-11 18:38 | 423918.2 | 240.0013 | 5 | 48 | 4.145531 | -2.281956 | 3.080334 | 0.152116 | 12.87854 | 0.6358354
2018-02-11 18:40 | 424038.2 | 360.0014 | 5 | 48 | 4.116335 | -2.281924 | 3.080334 | 0.2281728 | 12.87854 | 0.9500169
2018-02-11 18:42 | 424158.2 | 480.0021 | 5 | 48 | 4.087513 | -2.281949 | 3.080334 | 0.3042291 | 12.87854 | 1.261993
2018-02-11 18:44 | 424278.2 | 600 | 5 | 48 | 4.058913 | -2.281956 | 3.080334 | 0.3802784 | 12.87854 | 1.571756
2018-02-11 18:46 | 424398.2 | 720.002 | 5 | 48 | 4.030604 | -2.281915 | 3.080334 | 0.4563416 | 12.87854 | 1.879411
2018-02-11 18:48 | 424518.2 | 840.0014 | 5 | 48 | 4.002622 | -2.281956 | 3.080334 | 0.5323954 | 12.87854 | 2.184887
2018-02-11 18:50 | 424638.2 | 960.0021 | 5 | 48 | 3.975094 | -2.281992 | 3.080334 | 0.6084552 | 12.87854 | 2.488276
2018-02-11 18:52 | 424758.2 | 1080.0018 | 5 | 48 | 3.948155 | -2.281931 | 3.080334 | 0.6845139 | 12.87854 | 2.789587
2018-02-11 18:54 | 424878.2 | 1200.0007 | 5 | 48 | 3.921956 | -2.281984 | 3.080334 | 0.7605709 | 12.87854 | 3.088871
2018-02-11 18:56 | 424998.2 | 1320.0003 | 5 | 48 | 3.896652 | -2.281967 | 3.080334 | 0.8366272 | 12.87854 | 3.386192
2018-02-11 18:58 | 425118.2 | 1440.0018 | 5 | 48 | 3.87243 | -2.281961 | 3.080334 | 0.912686 | 12.87854 | 3.681639
2018-02-11 19:00 | 425238.2 | 1560.0013 | 5 | 48 | 3.849325 | -2.281915 | 3.080334 | 0.9887446 | 12.87854 | 3.975285
2018-02-11 19:02 | 425358.2 | 1680.0009 | 5 | 48 | 3.827508 | -2.281982 | 3.080334 | 1.064803 | 12.87854 | 4.267219
2018-02-11 19:04 | 425478.2 | 1800.0003 | 5 | 48 | 3.806804 | -2.28196 | 3.080334 | 1.140859 | 12.87854 | 4.557533
2018-02-11 19:06 | 425598.2 | 1920.0007 | 5 | 48 | 3.787006 | -2.281947 | 3.080334 | 1.216918 | 12.87854 | 4.846314
2018-02-11 19:08 | 425718.2 | 2040.0014 | 5 | 48 | 3.768054 | -2.281974 | 3.080334 | 1.292978 | 12.87854 | 5.133628
2018-02-11 19:10 | 425838.2 | 2160.0015 | 5 | 48 | 3.749937 | -2.281976 | 3.080334 | 1.369032 | 12.87854 | 5.41951
2018-02-11 19:12 | 425958.2 | 2280.0008 | 5 | 48 | 3.732718 | -2.281956 | 3.080334 | 1.445086 | 12.87854 | 5.704048
2018-02-11 19:14 | 426078.2 | 2400.001 | 5 | 48 | 3.716403 | -2.281939 | 3.080334 | 1.521149 | 12.87854 | 5.98734
2018-02-11 19:16 | 426198.2 | 2520.0029 | 5 | 48 | 3.701005 | -2.28197 | 3.080334 | 1.597204 | 12.87854 | 6.269403
2018-02-11 19:18 | 426318.2 | 2640.0012 | 5 | 48 | 3.686502 | -2.28196 | 3.080334 | 1.673259 | 12.87854 | 6.550326
2018-02-11 19:20 | 426438.2 | 2760.0007 | 5 | 48 | 3.67295 | -2.281917 | 3.080334 | 1.749315 | 12.87854 | 6.830184
2018-02-11 19:22 | 426558.2 | 2880.0011 | 5 | 48 | 3.660313 | -2.281917 | 3.080334 | 1.825374 | 12.87854 | 7.10906
2018-02-11 19:24 | 426678.2 | 3000.0002 | 5 | 48 | 3.648614 | -2.281894 | 3.080334 | 1.90143 | 12.87854 | 7.386998
2018-02-11 19:26 | 426798.2 | 3120.0001 | 5 | 48 | 3.637783 | -2.281939 | 3.080334 | 1.977488 | 12.87854 | 7.664086
2018-02-11 19:28 | 426918.2 | 3240.0013 | 5 | 48 | 3.627645 | -2.281917 | 3.080334 | 2.053545 | 12.87854 | 7.940378
2018-02-11 19:30 | 427038.2 | 3360.0007 | 5 | 48 | 3.617936 | -2.281929 | 3.080334 | 2.129599 | 12.87854 | 8.215901
2018-02-11 19:32 | 427158.2 | 3480.0001 | 5 | 48 | 3.608309 | -2.281933 | 3.080334 | 2.205655 | 12.87854 | 8.490701
2018-02-11 19:34 | 427278.2 | 3600.0018 | 5 | 48 | 3.598489 | -2.281898 | 3.080334 | 2.281712 | 12.87854 | 8.764767
2018-02-11 19:36 | 427398.2 | 3720.0002 | 5 | 48 | 3.588223 | -2.281931 | 3.080334 | 2.357765 | 12.87854 | 9.038055
2018-02-11 19:38 | 427518.2 | 3840.0018 | 5 | 48 | 3.577429 | -2.281951 | 3.080334 | 2.433821 | 12.87854 | 9.310556
2018-02-11 19:40 | 427638.2 | 3960.001 | 5 | 48 | 3.565868 | -2.281963 | 3.080334 | 2.50988 | 12.87854 | 9.582217
2018-02-11 19:42 | 427758.2 | 4080.0003 | 5 | 48 | 3.552815 | -2.281956 | 3.080334 | 2.585937 | 12.87854 | 9.852942
2018-02-11 19:44 | 427878.2 | 4200.0012 | 5 | 48 | 3.536955 | -2.281933 | 3.080334 | 2.661994 | 12.87854 | 10.12258
2018-02-11 19:46 | 427998.2 | 4320.0002 | 5 | 48 | 3.516611 | -2.281912 | 3.080334 | 2.738052 | 12.87854 | 10.39085
2018-02-11 19:48 | 428118.2 | 4440.0018 | 5 | 48 | 3.490788 | -2.281947 | 3.080334 | 2.81411 | 12.87854 | 10.65738
2018-02-11 19:50 | 428238.2 | 4560.0018 | 5 | 48 | 3.452878 | -2.281956 | 3.080334 | 2.890165 | 12.87854 | 10.92155
2018-02-11 19:52 | 428358.2 | 4680.001 | 5 | 48 | 3.385386 | -2.281949 | 3.080334 | 2.966222 | 12.87854 | 11.1819
2018-02-11 19:54 | 428478.2 | 4800.0018 | 5 | 48 | 3.215584 | -2.281924 | 3.080334 | 3.04228 | 12.87854 | 11.43403
2018-02-11 19:55 | 428537.1 | 4858.8535 | 5 | 48 | 2.999997 | -2.281949 | 3.080334 | 3.079582 | 12.87854 | 11.55063
2018-02-11 19:57 | 428657.1 | 120.001 | 6 | 48 | 3.205792 | 0 | 3.080334 | 3.079582 | 12.87854 | 11.55063
2018-02-11 19:59 | 428777.1 | 240.0003 | 6 | 48 | 3.217661 | 0 | 3.080334 | 3.079582 | 12.87854 | 11.55063
2018-02-11 20:00 | 428837.1 | 300.0039 | 6 | 48 | 3.221821 | 0 | 3.080334 | 3.079582 | 12.87854 | 11.55063
2018-02-11 20:00 | 428837.1 | 0.0025 | 7 | 49 | 3.221911 | 0 | 0 | 0 | 0 | 0
2018-02-11 20:02 | 428957.2 | 120.001 | 2 | 49 | 3.945656 | 4.889902 | 0.162296 | 0 | 0.6158741 | 0
2018-02-11 20:04 | 429077.2 | 240.001 | 2 | 49 | 3.996502 | 4.889902 | 0.3252701 | 0 | 1.263761 | 0
2018-02-11 20:06 | 429197.2 | 360.001 | 2 | 49 | 4.032862 | 4.889881 | 0.48824 | 0 | 1.918143 | 0
2018-02-11 20:08 | 429317.2 | 480.0002 | 2 | 49 | 4.062682 | 4.889851 | 0.6512179 | 0 | 2.577895 | 0
2018-02-11 20:10 | 429437.2 | 600.0018 | 2 | 49 | 4.088666 | 4.889906 | 0.8141935 | 0 | 3.242179 | 0
2018-02-11 20:12 | 429557.2 | 720.0001 | 2 | 49 | 4.111546 | 4.889917 | 0.9771685 | 0 | 3.910417 | 0
2018-02-11 20:14 | 429677.2 | 840.0002 | 2 | 49 | 4.135091 | 4.889912 | 1.140153 | 0 | 4.582427 | 0
2018-02-11 20:16 | 429797.2 | 960 | 2 | 49 | 4.160791 | 4.889883 | 1.303129 | 0 | 5.25841 | 0
2018-02-11 20:18 | 429917.2 | 1080.001 | 2 | 49 | 4.189012 | 4.889908 | 1.46611 | 0 | 5.938795 | 0
2018-02-11 20:20 | 430037.2 | 1200.002 | 2 | 49 | 4.200388 | 4.519831 | 1.625036 | 0 | 6.606 | 0
2018-02-11 20:22 | 430157.2 | 1320.0006 | 2 | 49 | 4.200414 | 3.991016 | 1.766803 | 0 | 7.201478 | 0
2018-02-11 20:24 | 430277.2 | 1440.0005 | 2 | 49 | 4.200406 | 3.489098 | 1.891367 | 0 | 7.7247 | 0
2018-02-11 20:25 | 430334.9 | 1497.6803 | 2 | 49 | 4.200402 | 3.259996 | 1.945416 | 0 | 7.951724 | 0
2018-02-11 20:27 | 430454.9 | 120.0022 | 3 | 49 | 4.228164 | 3.259995 | 2.053626 | 9.34e-10 | 8.407633 | 3.809e-09
2018-02-11 20:29 | 430574.9 | 240.0013 | 3 | 49 | 4.260742 | 3.259996 | 2.162281 | 9.34e-10 | 8.868786 | 3.809e-09
2018-02-11 20:31 | 430694.9 | 360.0021 | 3 | 49 | 4.295826 | 3.259998 | 2.270932 | 9.34e-10 | 9.333607 | 3.809e-09
2018-02-11 20:33 | 430814.9 | 480.002 | 3 | 49 | 4.333148 | 3.259972 | 2.37959 | 9.34e-10 | 9.802389 | 3.809e-09
2018-02-11 20:35 | 430934.9 | 600.0011 | 3 | 49 | 4.372289 | 3.259985 | 2.488244 | 9.34e-10 | 10.27532 | 3.809e-09
2018-02-11 20:37 | 431054.9 | 720.0006 | 3 | 49 | 4.400409 | 3.037048 | 2.595677 | 9.34e-10 | 10.747 | 3.809e-09
2018-02-11 20:39 | 431174.9 | 840.0016 | 3 | 49 | 4.400402 | 2.522242 | 2.687932 | 9.34e-10 | 11.15296 | 3.809e-09
2018-02-11 20:41 | 431294.9 | 960.0021 | 3 | 49 | 4.400392 | 2.112291 | 2.764936 | 9.34e-10 | 11.49181 | 3.809e-09
2018-02-11 20:43 | 431414.9 | 1080.0005 | 3 | 49 | 4.40039 | 1.779484 | 2.829598 | 9.34e-10 | 11.77634 | 3.809e-09
2018-02-11 20:45 | 431534.9 | 1200.001 | 3 | 49 | 4.400362 | 1.507202 | 2.884222 | 9.34e-10 | 12.01671 | 3.809e-09
2018-02-11 20:47 | 431654.9 | 1320.0013 | 3 | 49 | 4.400387 | 1.28681 | 2.930661 | 9.34e-10 | 12.22106 | 3.809e-09
2018-02-11 20:49 | 431774.9 | 1440.0008 | 3 | 49 | 4.400359 | 1.104536 | 2.97041 | 9.34e-10 | 12.39597 | 3.809e-09
2018-02-11 20:51 | 431894.9 | 1560.0013 | 3 | 49 | 4.400362 | 0.9542942 | 3.004648 | 9.34e-10 | 12.54663 | 3.809e-09
2018-02-11 20:53 | 432014.9 | 1680 | 3 | 49 | 4.400365 | 0.8300953 | 3.034332 | 9.34e-10 | 12.67725 | 3.809e-09
2018-02-11 20:55 | 432134.9 | 1800.0019 | 3 | 49 | 4.400368 | 0.7265816 | 3.060219 | 9.34e-10 | 12.79116 | 3.809e-09
2018-02-11 20:57 | 432234.5 | 1899.5487 | 3 | 49 | 4.400332 | 0.6519966 | 3.079254 | 9.34e-10 | 12.87492 | 3.809e-09
2018-02-11 20:59 | 432354.4961 | 120.0003 | 4 | 49 | 4.352739 | 0 | 3.079254 | 9.34e-10 | 12.87492 | 3.809e-09
2018-02-11 21:01 | 432474.498 | 240.0022 | 4 | 49 | 4.348886 | 0 | 3.079254 | 9.34e-10 | 12.87492 | 3.809e-09
2018-02-11 21:02 | 432534.4964 | 300.0006 | 4 | 49 | 4.347726 | 0 | 3.079254 | 9.34e-10 | 12.87492 | 3.809e-09
2018-02-11 21:04 | 432654.6 | 120.0004 | 5 | 49 | 4.175888 | -2.281941 | 3.079254 | 0.07605515 | 12.87492 | 0.3193485
2018-02-11 21:06 | 432774.6 | 240.0021 | 5 | 49 | 4.145113 | -2.281947 | 3.079254 | 0.1521107 | 12.87492 | 0.6357569
2018-02-11 21:08 | 432894.6 | 360.0009 | 5 | 49 | 4.115893 | -2.281939 | 3.079254 | 0.2281693 | 12.87492 | 0.9499133
2018-02-11 21:10 | 433014.6 | 480.0021 | 5 | 49 | 4.087086 | -2.281947 | 3.079254 | 0.3042248 | 12.87492 | 1.261853
2018-02-11 21:12 | 433134.6 | 600.0025 | 5 | 49 | 4.058519 | -2.281951 | 3.079254 | 0.3802825 | 12.87492 | 1.571619
2018-02-11 21:14 | 433254.6 | 720.0012 | 5 | 49 | 4.030226 | -2.28192 | 3.079254 | 0.4563379 | 12.87492 | 1.879212
2018-02-11 21:16 | 433374.6 | 840.0021 | 5 | 49 | 4.002279 | -2.28196 | 3.079254 | 0.5323979 | 12.87492 | 2.184685
2018-02-11 21:18 | 433494.6 | 960.0004 | 5 | 49 | 3.974806 | -2.281935 | 3.079254 | 0.6084513 | 12.87492 | 2.488024
2018-02-11 21:20 | 433614.6 | 1080.0001 | 5 | 49 | 3.947902 | -2.281947 | 3.079254 | 0.6845083 | 12.87492 | 2.789309
2018-02-11 21:22 | 433734.6 | 1200.0007 | 5 | 49 | 3.921783 | -2.281922 | 3.079254 | 0.7605665 | 12.87492 | 3.088581
2018-02-11 21:24 | 433854.6 | 1320.001 | 5 | 49 | 3.8965 | -2.2819 | 3.079254 | 0.8366257 | 12.87492 | 3.3859
2018-02-11 21:26 | 433974.6 | 1440.0006 | 5 | 49 | 3.872311 | -2.281945 | 3.079254 | 0.912684 | 12.87492 | 3.681334
2018-02-11 21:28 | 434094.6 | 1560.001 | 5 | 49 | 3.84922 | -2.28197 | 3.079254 | 0.9887404 | 12.87492 | 3.974963
2018-02-11 21:30 | 434214.6 | 1680.0024 | 5 | 49 | 3.827404 | -2.281982 | 3.079254 | 1.0648 | 12.87492 | 4.266895
2018-02-11 21:32 | 434334.6 | 1800.0015 | 5 | 49 | 3.806709 | -2.281933 | 3.079254 | 1.140857 | 12.87492 | 4.557205
2018-02-11 21:34 | 434454.6 | 1920.0013 | 5 | 49 | 3.786921 | -2.281926 | 3.079254 | 1.216914 | 12.87492 | 4.845972
2018-02-11 21:36 | 434574.6 | 2040.0002 | 5 | 49 | 3.767971 | -2.281963 | 3.079254 | 1.292971 | 12.87492 | 5.133268
2018-02-11 21:38 | 434694.6 | 2160.0002 | 5 | 49 | 3.749834 | -2.28198 | 3.079254 | 1.369028 | 12.87492 | 5.419153
2018-02-11 21:40 | 434814.6 | 2280.0017 | 5 | 49 | 3.732584 | -2.281978 | 3.079254 | 1.44509 | 12.87492 | 5.703707
2018-02-11 21:42 | 434934.6 | 2400.0005 | 5 | 49 | 3.71627 | -2.281922 | 3.079254 | 1.521145 | 12.87492 | 5.986964
2018-02-11 21:44 | 435054.6 | 2520.0023 | 5 | 49 | 3.700873 | -2.281992 | 3.079254 | 1.597206 | 12.87492 | 6.269036
2018-02-11 21:46 | 435174.6 | 2640.001 | 5 | 49 | 3.686353 | -2.281947 | 3.079254 | 1.673261 | 12.87492 | 6.549946
2018-02-11 21:48 | 435294.6 | 2760.0009 | 5 | 49 | 3.672774 | -2.281935 | 3.079254 | 1.749317 | 12.87492 | 6.829796
2018-02-11 21:50 | 435414.6 | 2880.0021 | 5 | 49 | 3.660143 | -2.281941 | 3.079254 | 1.825377 | 12.87492 | 7.108659
2018-02-11 21:52 | 435534.6 | 3000.0009 | 5 | 49 | 3.648436 | -2.281972 | 3.079254 | 1.90143 | 12.87492 | 7.386574
2018-02-11 21:54 | 435654.6 | 3120.0006 | 5 | 49 | 3.63761 | -2.281953 | 3.079254 | 1.977489 | 12.87492 | 7.663653
2018-02-11 21:56 | 435774.6 | 3240 | 5 | 49 | 3.627478 | -2.281931 | 3.079254 | 2.053545 | 12.87492 | 7.939926
2018-02-11 21:58 | 435894.6 | 3360.0012 | 5 | 49 | 3.617762 | -2.281953 | 3.079254 | 2.129604 | 12.87492 | 8.215456
2018-02-11 22:00 | 436014.6 | 3480.0005 | 5 | 49 | 3.60813 | -2.281949 | 3.079254 | 2.205659 | 12.87492 | 8.49024
2018-02-11 22:02 | 436134.6 | 3600.0007 | 5 | 49 | 3.598293 | -2.28192 | 3.079254 | 2.281723 | 12.87492 | 8.764317
2018-02-11 22:04 | 436254.6 | 3720.0019 | 5 | 49 | 3.588005 | -2.281943 | 3.079254 | 2.357784 | 12.87492 | 9.037619
2018-02-11 22:06 | 436374.6 | 3840.0015 | 5 | 49 | 3.577209 | -2.281949 | 3.079254 | 2.433846 | 12.87492 | 9.310124
2018-02-11 22:08 | 436494.6 | 3960.0015 | 5 | 49 | 3.565625 | -2.281908 | 3.079254 | 2.509908 | 12.87492 | 9.581778
2018-02-11 22:10 | 436614.6 | 4080.0015 | 5 | 49 | 3.552546 | -2.281937 | 3.079254 | 2.585962 | 12.87492 | 9.852476
2018-02-11 22:12 | 436734.6 | 4200.0008 | 5 | 49 | 3.536633 | -2.28197 | 3.079254 | 2.66203 | 12.87492 | 10.12213
2018-02-11 22:14 | 436854.6 | 4320.0008 | 5 | 49 | 3.516246 | -2.281937 | 3.079254 | 2.738089 | 12.87492 | 10.39037
2018-02-11 22:16 | 436974.6 | 4440.0001 | 5 | 49 | 3.49032 | -2.281926 | 3.079254 | 2.814148 | 12.87492 | 10.65688
2018-02-11 22:18 | 437094.6 | 4560.001 | 5 | 49 | 3.452214 | -2.281949 | 3.079254 | 2.890212 | 12.87492 | 10.92103
2018-02-11 22:20 | 437214.6 | 4680.001 | 5 | 49 | 3.384126 | -2.281939 | 3.079254 | 2.966273 | 12.87492 | 11.18133
2018-02-11 22:22 | 437334.6 | 4800.0001 | 5 | 49 | 3.212008 | -2.281924 | 3.079254 | 3.042326 | 12.87492 | 11.43328
2018-02-11 22:22 | 437391.9 | 4857.3375 | 5 | 49 | 2.999979 | -2.281915 | 3.079254 | 3.078671 | 12.87492 | 11.5468
2018-02-11 22:24 | 437512 | 120.0007 | 6 | 49 | 3.205832 | 0 | 3.079254 | 3.078671 | 12.87492 | 11.5468
2018-02-11 22:26 | 437632 | 240.0002 | 6 | 49 | 3.217702 | 0 | 3.079254 | 3.078671 | 12.87492 | 11.5468
2018-02-11 22:27 | 437692 | 300.0022 | 6 | 49 | 3.221879 | 0 | 3.079254 | 3.078671 | 12.87492 | 11.5468
2018-02-11 22:27 | 437692 | 0.0049 | 7 | 50 | 3.221779 | 0 | 0 | 0 | 0 | 0
2018-02-11 22:29 | 437812.1 | 120.0012 | 2 | 50 | 3.945696 | 4.889906 | 0.1623069 | 2.046e-09 | 0.6159241 | 6.593e-09
2018-02-11 22:31 | 437932.1 | 240.0005 | 2 | 50 | 3.996529 | 4.889862 | 0.3252858 | 2.046e-09 | 1.263838 | 6.593e-09
2018-02-11 22:33 | 438052.1 | 360.0022 | 2 | 50 | 4.032945 | 4.889891 | 0.4882722 | 2.046e-09 | 1.918292 | 6.593e-09
2018-02-11 22:35 | 438172.1 | 480.0017 | 2 | 50 | 4.062743 | 4.88991 | 0.6512459 | 2.046e-09 | 2.57804 | 6.593e-09
2018-02-11 22:37 | 438292.1 | 600.0015 | 2 | 50 | 4.08876 | 4.889919 | 0.8142303 | 2.046e-09 | 3.242374 | 6.593e-09
2018-02-11 22:39 | 438412.1 | 720.0007 | 2 | 50 | 4.11153 | 4.889877 | 0.9772117 | 2.046e-09 | 3.910642 | 6.593e-09
2018-02-11 22:41 | 438532.1 | 840.0025 | 2 | 50 | 4.135004 | 4.889929 | 1.140192 | 2.046e-09 | 4.582625 | 6.593e-09
2018-02-11 22:43 | 438652.1 | 960.0002 | 2 | 50 | 4.160759 | 4.889868 | 1.303169 | 2.046e-09 | 5.258605 | 6.593e-09
2018-02-11 22:45 | 438772.1 | 1080.002 | 2 | 50 | 4.188961 | 4.88986 | 1.466154 | 2.046e-09 | 5.939003 | 6.593e-09
2018-02-11 22:47 | 438892.1 | 1200.0023 | 2 | 50 | 4.2004 | 4.520847 | 1.625094 | 2.046e-09 | 6.606266 | 6.593e-09
2018-02-11 22:49 | 439012.1 | 1320.0024 | 2 | 50 | 4.200402 | 3.990793 | 1.766877 | 2.046e-09 | 7.201811 | 6.593e-09
2018-02-11 22:51 | 439132.1 | 1440.0006 | 2 | 50 | 4.200402 | 3.489349 | 1.891445 | 2.046e-09 | 7.725048 | 6.593e-09
2018-02-11 22:52 | 439189.9 | 1497.8301 | 2 | 50 | 4.200411 | 3.259983 | 1.945628 | 2.046e-09 | 7.952638 | 6.593e-09
2018-02-11 22:54 | 439309.9 | 120.0015 | 3 | 50 | 4.22813 | 3.259975 | 2.053846 | 2.742e-09 | 8.408582 | 9.431e-09
2018-02-11 22:56 | 439429.9 | 240.0014 | 3 | 50 | 4.260661 | 3.259975 | 2.162496 | 2.742e-09 | 8.869708 | 9.431e-09
2018-02-11 22:58 | 439549.9 | 360.0012 | 3 | 50 | 4.295659 | 3.259956 | 2.271152 | 2.742e-09 | 9.334535 | 9.431e-09
2018-02-11 23:00 | 439669.9 | 480.0008 | 3 | 50 | 4.33294 | 3.259962 | 2.379804 | 2.742e-09 | 9.803273 | 9.431e-09
2018-02-11 23:02 | 439789.9 | 600.0001 | 3 | 50 | 4.372072 | 3.25997 | 2.488458 | 2.742e-09 | 10.27618 | 9.431e-09
2018-02-11 23:04 | 439909.9 | 720.0023 | 3 | 50 | 4.400402 | 3.040461 | 2.595937 | 2.742e-09 | 10.74805 | 9.431e-09
2018-02-11 23:06 | 440029.9 | 840.0001 | 3 | 50 | 4.400406 | 2.524508 | 2.688285 | 2.742e-09 | 11.15441 | 9.431e-09
2018-02-11 23:08 | 440149.9 | 960.0011 | 3 | 50 | 4.400381 | 2.113363 | 2.765348 | 2.742e-09 | 11.49352 | 9.431e-09
2018-02-11 23:10 | 440269.9 | 1080.0017 | 3 | 50 | 4.400397 | 1.779263 | 2.830037 | 2.742e-09 | 11.77818 | 9.431e-09
2018-02-11 23:12 | 440389.9 | 1200.0017 | 3 | 50 | 4.400388 | 1.507484 | 2.884657 | 2.742e-09 | 12.01853 | 9.431e-09
2018-02-11 23:14 | 440509.9 | 1320.0011 | 3 | 50 | 4.400386 | 1.285616 | 2.93108 | 2.742e-09 | 12.22281 | 9.431e-09
2018-02-11 23:16 | 440629.9 | 1440.0013 | 3 | 50 | 4.400389 | 1.104218 | 2.970802 | 2.742e-09 | 12.3976 | 9.431e-09
2018-02-11 23:18 | 440749.9 | 1560.0011 | 3 | 50 | 4.400352 | 0.9532833 | 3.005012 | 2.742e-09 | 12.54813 | 9.431e-09
2018-02-11 23:20 | 440869.9 | 1680.0008 | 3 | 50 | 4.40037 | 0.8293343 | 3.034658 | 2.742e-09 | 12.67859 | 9.431e-09
2018-02-11 23:22 | 440989.9 | 1800.0029 | 3 | 50 | 4.400332 | 0.7248592 | 3.060513 | 2.742e-09 | 12.79236 | 9.431e-09
2018-02-11 23:24 | 441089.4 | 1899.5246 | 3 | 50 | 4.400377 | 0.6519947 | 3.07952 | 2.742e-09 | 12.876 | 9.431e-09
2018-02-11 23:26 | 441209.5 | 120.0005 | 4 | 50 | 4.352875 | 0 | 3.07952 | 2.742e-09 | 12.876 | 9.431e-09
2018-02-11 23:28 | 441329.5 | 240.0011 | 4 | 50 | 4.349051 | 0 | 3.07952 | 2.742e-09 | 12.876 | 9.431e-09
2018-02-11 23:29 | 441389.5 | 300.0028 | 4 | 50 | 4.347887 | 0 | 3.07952 | 2.742e-09 | 12.876 | 9.431e-09
2018-02-11 23:31 | 441509.5 | 120 | 5 | 50 | 4.176407 | -2.281958 | 3.07952 | 0.07605746 | 12.876 | 0.3193933
2018-02-11 23:33 | 441629.5 | 240.0022 | 5 | 50 | 4.145674 | -2.281986 | 3.07952 | 0.1521198 | 12.876 | 0.6358711
2018-02-11 23:35 | 441749.5 | 360.0011 | 5 | 50 | 4.116488 | -2.282002 | 3.07952 | 0.2281757 | 12.876 | 0.9500601
2018-02-11 23:37 | 441869.5 | 480.0016 | 5 | 50 | 4.087668 | -2.281963 | 3.07952 | 0.3042344 | 12.876 | 1.262057
2018-02-11 23:39 | 441989.5 | 600.0002 | 5 | 50 | 4.059065 | -2.281992 | 3.07952 | 0.3802898 | 12.876 | 1.571857
2018-02-11 23:41 | 442109.5 | 720.0006 | 5 | 50 | 4.030737 | -2.28199 | 3.07952 | 0.4563476 | 12.876 | 1.879502
2018-02-11 23:43 | 442229.5 | 840.0011 | 5 | 50 | 4.002789 | -2.281961 | 3.07952 | 0.5324074 | 12.876 | 2.185014
2018-02-11 23:45 | 442349.5 | 960.0023 | 5 | 50 | 3.975281 | -2.281976 | 3.07952 | 0.6084633 | 12.876 | 2.4884
2018-02-11 23:47 | 442469.5 | 1080.0017 | 5 | 50 | 3.948346 | -2.281974 | 3.07952 | 0.6845226 | 12.876 | 2.789728
2018-02-11 23:49 | 442589.5 | 1200.0022 | 5 | 50 | 3.922184 | -2.281941 | 3.07952 | 0.7605802 | 12.876 | 3.089031
2018-02-11 23:51 | 442709.5 | 1320.0007 | 5 | 50 | 3.896905 | -2.281978 | 3.07952 | 0.8366362 | 12.876 | 3.38637
2018-02-11 23:53 | 442829.5 | 1440.0005 | 5 | 50 | 3.872706 | -2.281999 | 3.07952 | 0.9126974 | 12.876 | 3.681847
2018-02-11 23:55 | 442949.5 | 1560.001 | 5 | 50 | 3.849615 | -2.281978 | 3.07952 | 0.9887532 | 12.876 | 3.975502
2018-02-11 23:57 | 443069.5 | 1680.0005 | 5 | 50 | 3.827769 | -2.281994 | 3.07952 | 1.064814 | 12.876 | 4.267469
2018-02-11 23:59 | 443189.5 | 1800.0005 | 5 | 50 | 3.807031 | -2.281965 | 3.07952 | 1.140871 | 12.876 | 4.557803
2018-02-12 00:01 | 443309.5 | 1920.0013 | 5 | 50 | 3.787251 | -2.28198 | 3.07952 | 1.21693 | 12.876 | 4.846604
2018-02-12 00:03 | 443429.6 | 2040.003 | 5 | 50 | 3.768263 | -2.281986 | 3.07952 | 1.292988 | 12.876 | 5.133927
2018-02-12 00:05 | 443549.5 | 2160.0007 | 5 | 50 | 3.750131 | -2.281953 | 3.07952 | 1.369041 | 12.876 | 5.419822
2018-02-12 00:07 | 443669.5 | 2280.0007 | 5 | 50 | 3.732877 | -2.281951 | 3.07952 | 1.445098 | 12.876 | 5.704384
2018-02-12 00:09 | 443789.5 | 2400.0007 | 5 | 50 | 3.716402 | -2.28199 | 3.07952 | 1.521157 | 12.876 | 5.987669
2018-02-12 00:11 | 443909.5 | 2520.0007 | 5 | 50 | 3.70095 | -2.281982 | 3.07952 | 1.597214 | 12.876 | 6.269733
2018-02-12 00:13 | 444029.5 | 2640.0007 | 5 | 50 | 3.686414 | -2.281982 | 3.07952 | 1.673269 | 12.876 | 6.55065
2018-02-12 00:15 | 444149.5 | 2760.0007 | 5 | 50 | 3.672811 | -2.282013 | 3.07952 | 1.749328 | 12.876 | 6.83051
2018-02-12 00:17 | 444269.5 | 2880.0015 | 5 | 50 | 3.660144 | -2.281941 | 3.07952 | 1.825384 | 12.876 | 7.109363
2018-02-12 00:19 | 444389.5 | 3000.0019 | 5 | 50 | 3.648413 | -2.281984 | 3.07952 | 1.901433 | 12.876 | 7.387259
2018-02-12 00:21 | 444509.5 | 3120.0014 | 5 | 50 | 3.637562 | -2.281949 | 3.07952 | 1.977499 | 12.876 | 7.664362
2018-02-12 00:23 | 444629.5 | 3240.0007 | 5 | 50 | 3.627386 | -2.281956 | 3.07952 | 2.053556 | 12.876 | 7.940637
2018-02-12 00:25 | 444749.5 | 3360.0007 | 5 | 50 | 3.617665 | -2.28199 | 3.07952 | 2.129613 | 12.876 | 8.216154
2018-02-12 00:27 | 444869.5 | 3480.0014 | 5 | 50 | 3.608028 | -2.281978 | 3.07952 | 2.205671 | 12.876 | 8.490938
2018-02-12 00:29 | 444989.5 | 3600.0007 | 5 | 50 | 3.598163 | -2.281967 | 3.07952 | 2.28173 | 12.876 | 8.764987
2018-02-12 00:31 | 445109.5 | 3720.0008 | 5 | 50 | 3.587871 | -2.281947 | 3.07952 | 2.357788 | 12.876 | 9.038268
2018-02-12 00:33 | 445229.5 | 3840.0007 | 5 | 50 | 3.577055 | -2.281951 | 3.07952 | 2.433848 | 12.876 | 9.310756
2018-02-12 00:35 | 445349.5 | 3960.0006 | 5 | 50 | 3.565441 | -2.281974 | 3.07952 | 2.509905 | 12.876 | 9.582377
2018-02-12 00:37 | 445469.5 | 4080.0015 | 5 | 50 | 3.55236 | -2.281984 | 3.07952 | 2.585964 | 12.876 | 9.853079
2018-02-12 00:39 | 445589.5 | 4200.0007 | 5 | 50 | 3.536405 | -2.281922 | 3.07952 | 2.66201 | 12.876 | 10.12264
2018-02-12 00:41 | 445709.5 | 4320.0023 | 5 | 50 | 3.515987 | -2.281953 | 3.07952 | 2.738079 | 12.876 | 10.3909
2018-02-12 00:43 | 445829.5 | 4440.0015 | 5 | 50 | 3.490032 | -2.281937 | 3.07952 | 2.814137 | 12.876 | 10.65738
2018-02-12 00:45 | 445949.5 | 4560.0016 | 5 | 50 | 3.451794 | -2.28198 | 3.07952 | 2.890195 | 12.876 | 10.92148
2018-02-12 00:47 | 446069.5 | 4680.0009 | 5 | 50 | 3.38337 | -2.281992 | 3.07952 | 2.966253 | 12.876 | 11.18173
2018-02-12 00:49 | 446189.5 | 4800.0018 | 5 | 50 | 3.209976 | -2.281951 | 3.07952 | 3.04231 | 12.876 | 11.4336
2018-02-12 00:50 | 446246.1 | 4856.5185 | 5 | 50 | 2.999969 | -2.28199 | 3.07952 | 3.07813 | 12.876 | 11.54544
2018-02-12 00:52 | 446366.1 | 120.0009 | 6 | 50 | 3.205766 | 0 | 3.07952 | 3.07813 | 12.876 | 11.54544
2018-02-12 00:54 | 446486.1 | 240.0013 | 6 | 50 | 3.217637 | 0 | 3.07952 | 3.07813 | 12.876 | 11.54544
2018-02-12 00:55 | 446546.1 | 300.0035 | 6 | 50 | 3.221784 | 0 | 3.07952 | 3.07813 | 12.876 | 11.54544
2018-02-12 00:55 | 446546.1 | 0.0048 | 7 | 51 | 3.221852 | 0 | 0 | 0 | 0 | 0
2018-02-12 00:57 | 446666.2 | 120.0028 | 8 | 51 | 3.790087 | 3.259991 | 0.1086584 | 0 | 0.3961497 | 0
2018-02-12 00:59 | 446786.2 | 240.0013 | 8 | 51 | 3.880486 | 3.259979 | 0.2173142 | 0 | 0.8144329 | 0
2018-02-12 01:01 | 446906.2 | 360.0011 | 8 | 51 | 3.903564 | 3.259998 | 0.325969 | 0 | 1.237314 | 0
2018-02-12 01:03 | 447026.2 | 480.0002 | 8 | 51 | 3.926621 | 3.260019 | 0.4346249 | 0 | 1.662719 | 0
2018-02-12 01:05 | 447146.2 | 600.0004 | 8 | 51 | 3.948978 | 3.259993 | 0.5432851 | 0 | 2.090611 | 0
2018-02-12 01:07 | 447266.2 | 720.0006 | 8 | 51 | 3.969099 | 3.259983 | 0.6519437 | 0 | 2.520824 | 0
2018-02-12 01:09 | 447386.2 | 840.0005 | 8 | 51 | 3.985852 | 3.259996 | 0.7606008 | 0 | 2.953035 | 0
2018-02-12 01:11 | 447506.2 | 960.0019 | 8 | 51 | 4.000436 | 3.259993 | 0.8692579 | 0 | 3.386932 | 0
2018-02-12 01:13 | 447626.2 | 1080.0013 | 8 | 51 | 4.013959 | 3.259998 | 0.9779141 | 0 | 3.822341 | 0
2018-02-12 01:15 | 447746.2 | 1200.0015 | 8 | 51 | 4.028082 | 3.259979 | 1.08657 | 0 | 4.259237 | 0
2018-02-12 01:17 | 447866.2 | 1320.0018 | 8 | 51 | 4.043566 | 3.259974 | 1.195227 | 0 | 4.697746 | 0
2018-02-12 01:19 | 447986.2 | 1440.0003 | 8 | 51 | 4.060614 | 3.259996 | 1.303879 | 0 | 5.138002 | 0
2018-02-12 01:21 | 448106.2 | 1560.0004 | 8 | 51 | 4.079079 | 3.259974 | 1.412534 | 0 | 5.580199 | 0
2018-02-12 01:23 | 448226.2 | 1680.0013 | 8 | 51 | 4.098855 | 3.259968 | 1.521191 | 0 | 6.02448 | 0
2018-02-12 01:25 | 448346.2 | 1800.0013 | 8 | 51 | 4.120299 | 3.259979 | 1.62984 | 0 | 6.470962 | 0
2018-02-12 01:27 | 448466.2 | 1920.0005 | 8 | 51 | 4.143831 | 3.259956 | 1.738495 | 0 | 6.919911 | 0
2018-02-12 01:29 | 448586.2 | 2040.0005 | 8 | 51 | 4.169649 | 3.259941 | 1.847136 | 0 | 7.371484 | 0
2018-02-12 01:31 | 448706.2 | 2160.0007 | 8 | 51 | 4.197862 | 3.259998 | 1.955804 | 0 | 7.826103 | 0
2018-02-12 01:31 | 448714.9 | 2168.7172 | 8 | 51 | 4.200002 | 3.259985 | 1.963697 | 0 | 7.859246 | 0

## Statistics_21
Date_Time | Test_Time(s) | Step_Time(s) | Step_Index | Cycle_Index | Voltage(V) | Current(A) | Charge_Capacity(Ah) | Discharge_Capacity(Ah) | Charge_Energy(Wh) | Discharge_Energy(Wh) | ACR(Ohm) | Internal Resistance(Ohm)
2018-02-06 23:52 | 10743.35 | 300.0021 | 6 | 1 | 3.216517 | 0 | 3.082195 | 3.133403 | 12.89913 | 11.77253
2018-02-07 02:21 | 19708.9 | 300.0023 | 6 | 2 | 3.216961 | 0 | 3.132792 | 3.131062 | 13.07952 | 11.76297
2018-02-07 04:50 | 28668.45938 | 300.0038 | 6 | 3 | 3.216845 | 0 | 3.12976 | 3.128263 | 13.06803 | 11.75126
2018-02-07 07:20 | 37624.93 | 300.0014 | 6 | 4 | 3.217098 | 0 | 3.128479 | 3.127245 | 13.06175 | 11.74747
2018-02-07 09:49 | 46571.39 | 300.0016 | 6 | 5 | 3.217434 | 0 | 3.125483 | 3.124322 | 13.04969 | 11.73297
2018-02-07 12:18 | 55521 | 300.0023 | 6 | 6 | 3.218139 | 0 | 3.124153 | 3.12304 | 13.04638 | 11.72888
2018-02-07 14:47 | 64469.86382 | 300.003 | 6 | 7 | 3.219305 | 0 | 3.123394 | 3.122195 | 13.04455 | 11.72643
2018-02-07 17:16 | 73403.09 | 300.0038 | 6 | 8 | 3.217803 | 0 | 3.11938 | 3.118454 | 13.02985 | 11.71069
2018-02-07 19:45 | 82345.09314 | 300.0016 | 6 | 9 | 3.219182 | 0 | 3.119446 | 3.118354 | 13.02848 | 11.7096
2018-02-07 22:14 | 91278.95 | 300.0038 | 6 | 10 | 3.217685 | 0 | 3.118186 | 3.117525 | 13.0229 | 11.70721
2018-02-08 00:43 | 100214 | 300.0024 | 6 | 11 | 3.218171 | 0 | 3.117979 | 3.117018 | 13.02174 | 11.70639
2018-02-08 03:12 | 109146.1 | 300.0021 | 6 | 12 | 3.218821 | 0 | 3.116655 | 3.115694 | 13.01691 | 11.70113
2018-02-08 05:41 | 118074.8 | 300.0024 | 6 | 13 | 3.218943 | 0 | 3.115148 | 3.114249 | 13.01175 | 11.69518
2018-02-08 08:09 | 127003.4 | 300.004 | 6 | 14 | 3.218841 | 0 | 3.114639 | 3.113641 | 13.01049 | 11.69282
2018-02-08 10:38 | 135929.5 | 300.0041 | 6 | 15 | 3.22015 | 0 | 3.11184 | 3.110917 | 13.00043 | 11.68023
2018-02-08 13:07 | 144853.8 | 300.0007 | 6 | 16 | 3.21879 | 0 | 3.111694 | 3.11099 | 13.00071 | 11.6822
2018-02-08 15:36 | 153773.8 | 300.002 | 6 | 17 | 3.220092 | 0 | 3.110727 | 3.109799 | 12.99449 | 11.67708
2018-02-08 18:04 | 162691.1 | 300.0033 | 6 | 18 | 3.219097 | 0 | 3.10901 | 3.10831 | 12.98913 | 11.67136
2018-02-08 20:33 | 171607.8 | 300.0008 | 6 | 19 | 3.219545 | 0 | 3.108537 | 3.107718 | 12.98623 | 11.66866
2018-02-08 23:01 | 180521.2 | 300.0011 | 6 | 20 | 3.220083 | 0 | 3.107391 | 3.106693 | 12.98168 | 11.66443
2018-02-09 01:30 | 189432.5 | 300.0023 | 6 | 21 | 3.219464 | 0 | 3.105869 | 3.10462 | 12.9774 | 11.65675
2018-02-09 03:58 | 198342.3 | 300.0026 | 6 | 22 | 3.220544 | 0 | 3.105983 | 3.105178 | 12.97606 | 11.65891
2018-02-09 06:27 | 207251.7 | 300.0025 | 6 | 23 | 3.219988 | 0 | 3.105011 | 3.104355 | 12.97423 | 11.65599
2018-02-09 08:55 | 216159.2 | 300.0046 | 6 | 24 | 3.219734 | 0 | 3.103927 | 3.103228 | 12.9692 | 11.65092
2018-02-09 11:24 | 225064.9 | 300.0017 | 6 | 25 | 3.221472 | 0 | 3.102401 | 3.101564 | 12.96415 | 11.64353
2018-02-09 13:52 | 233968.9 | 300.0028 | 6 | 26 | 3.22103 | 0 | 3.101522 | 3.100932 | 12.96105 | 11.64118
2018-02-09 16:21 | 242872.8 | 300.0024 | 6 | 27 | 3.221028 | 0 | 3.1011 | 3.100372 | 12.95959 | 11.63943
2018-02-09 18:49 | 251774.8 | 300.0025 | 6 | 28 | 3.221358 | 0 | 3.099866 | 3.099241 | 12.95466 | 11.6339
2018-02-09 21:17 | 260672.5 | 300.0041 | 6 | 29 | 3.221603 | 0 | 3.098908 | 3.098313 | 12.95077 | 11.63053
2018-02-09 23:45 | 269569 | 300.0034 | 6 | 30 | 3.221509 | 0 | 3.097704 | 3.097121 | 12.94665 | 11.62554
2018-02-10 02:14 | 278464.1 | 300.001 | 6 | 31 | 3.220872 | 0 | 3.097221 | 3.097539 | 12.94314 | 11.62836
2018-02-10 04:42 | 287356.2 | 300.0021 | 6 | 32 | 3.221247 | 0 | 3.09678 | 3.096216 | 12.94149 | 11.62295
2018-02-10 07:10 | 296246.5 | 300.0042 | 6 | 33 | 3.221216 | 0 | 3.09598 | 3.095365 | 12.93908 | 11.61934
2018-02-10 09:38 | 305135.8 | 300.0053 | 6 | 34 | 3.221032 | 0 | 3.095317 | 3.094715 | 12.93656 | 11.61706
2018-02-10 12:06 | 314025.4 | 300.0014 | 6 | 35 | 3.22143 | 0 | 3.094711 | 3.094124 | 12.93429 | 11.61443
2018-02-10 14:34 | 322911.1 | 300.0019 | 6 | 36 | 3.222891 | 0 | 3.093116 | 3.092445 | 12.92791 | 11.60714
2018-02-10 17:03 | 331794.199 | 300.0039 | 6 | 37 | 3.223217 | 0 | 3.091403 | 3.090896 | 12.92284 | 11.59956
2018-02-10 19:31 | 340676.9 | 300.0011 | 6 | 38 | 3.222203 | 0 | 3.090217 | 3.089863 | 12.91885 | 11.59562
2018-02-10 21:59 | 349558.8 | 300.0024 | 6 | 39 | 3.221865 | 0 | 3.091025 | 3.090612 | 12.92003 | 11.59998
2018-02-11 00:27 | 358437.8 | 300.0009 | 6 | 40 | 3.22226 | 0 | 3.090508 | 3.089369 | 12.91828 | 11.59529
2018-02-11 02:55 | 367318.2 | 300.004 | 6 | 41 | 3.222096 | 0 | 3.089829 | 3.089321 | 12.91577 | 11.59469
2018-02-11 05:23 | 376194.1 | 300.003 | 6 | 42 | 3.222376 | 0 | 3.088798 | 3.088212 | 12.9117 | 11.58993
2018-02-11 07:50 | 385071.8 | 300.0014 | 6 | 43 | 3.222462 | 0 | 3.088147 | 3.087668 | 12.90938 | 11.58768
2018-02-11 10:18 | 393947.2 | 300.0025 | 6 | 44 | 3.222411 | 0 | 3.087277 | 3.086836 | 12.90624 | 11.58349
2018-02-11 12:46 | 402822.3 | 300.0028 | 6 | 45 | 3.222994 | 0 | 3.086138 | 3.085649 | 12.90215 | 11.57955
2018-02-11 15:14 | 411692 | 300.0007 | 6 | 46 | 3.223636 | 0 | 3.085482 | 3.084896 | 12.89953 | 11.57618
2018-02-11 17:42 | 420562.2 | 300.0015 | 6 | 47 | 3.222881 | 0 | 3.084957 | 3.084565 | 12.89818 | 11.57502
2018-02-11 20:10 | 429432.8 | 300.0024 | 6 | 48 | 3.223614 | 0 | 3.083741 | 3.083133 | 12.89418 | 11.56885
2018-02-11 22:38 | 438300.3 | 300.0033 | 6 | 49 | 3.223673 | 0 | 3.082559 | 3.082165 | 12.88978 | 11.56492
2018-02-12 01:05 | 447166 | 300.002 | 6 | 50 | 3.223417 | 0 | 3.082753 | 3.081633 | 12.89031 | 11.56334
2018-02-12 01:42 | 449339.3 | 2173.169 | 8 | 51 | 4.2 | 3.259901 | 1.967694 | 0 | 7.873822 | 0

## Channel_21_1
Date_Time | Test_Time(s) | Step_Time(s) | Step_Index | Cycle_Index | Voltage(V) | Current(A) | Charge_Capacity(Ah) | Discharge_Capacity(Ah) | Charge_Energy(Wh) | Discharge_Energy(Wh) | ACR(Ohm) | Internal Resistance(Ohm) | dV/dt(V/s) | dI/dt(A/s)
2018-02-06 20:55 | 120.0005 | 120.0003 | 1 | 1 | 3.464107 | 0 | 0 | 0 | 0 | 0
2018-02-06 20:57 | 240.0012 | 240.001 | 1 | 1 | 3.464553 | 0 | 0 | 0 | 0 | 0
2018-02-06 20:59 | 360.0006 | 360.0004 | 1 | 1 | 3.465044 | 0 | 0 | 0 | 0 | 0
2018-02-06 21:01 | 480.0011 | 480.0009 | 1 | 1 | 3.465524 | 0 | 0 | 0 | 0 | 0
2018-02-06 21:03 | 600.0018 | 600.0016 | 1 | 1 | 3.46599 | 0 | 0 | 0 | 0 | 0
2018-02-06 21:05 | 720.0017 | 720.0015 | 1 | 1 | 3.466463 | 0 | 0 | 0 | 0 | 0
2018-02-06 21:07 | 840.0002 | 840 | 1 | 1 | 3.466938 | 0 | 0 | 0 | 0 | 0
2018-02-06 21:09 | 960.0008 | 960.0006 | 1 | 1 | 3.467415 | 0 | 0 | 0 | 0 | 0
2018-02-06 21:11 | 1080.0005 | 1080.0003 | 1 | 1 | 3.467878 | 0 | 0 | 0 | 0 | 0
2018-02-06 21:13 | 1200.0014 | 1200.0012 | 1 | 1 | 3.468328 | 0 | 0 | 0 | 0 | 0
2018-02-06 21:15 | 1320.0005 | 1320.0003 | 1 | 1 | 3.468769 | 0 | 0 | 0 | 0 | 0
2018-02-06 21:17 | 1440.001 | 1440.0008 | 1 | 1 | 3.469219 | 0 | 0 | 0 | 0 | 0
2018-02-06 21:19 | 1560.0013 | 1560.0011 | 1 | 1 | 3.469649 | 0 | 0 | 0 | 0 | 0
2018-02-06 21:21 | 1680.001 | 1680.0008 | 1 | 1 | 3.470082 | 0 | 0 | 0 | 0 | 0
2018-02-06 21:23 | 1800.0012 | 1800.001 | 1 | 1 | 3.470514 | 0 | 0 | 0 | 0 | 0
2018-02-06 21:23 | 1810.0019 | 1810.0017 | 1 | 1 | 3.470546 | 0 | 0 | 0 | 0 | 0
2018-02-06 21:25 | 1930.083104 | 120.0011 | 2 | 1 | 3.959097 | 4.890133 | 0.1622987 | 9.06e-10 | 0.6299289 | 3.144e-09
2018-02-06 21:27 | 2050.082704 | 240.0007 | 2 | 1 | 3.999128 | 4.890154 | 0.3253177 | 9.06e-10 | 1.278631 | 3.144e-09
2018-02-06 21:29 | 2170.083504 | 360.0015 | 2 | 1 | 4.033505 | 4.890173 | 0.4883158 | 9.06e-10 | 1.933388 | 3.144e-09
2018-02-06 21:31 | 2290.082404 | 480.0004 | 2 | 1 | 4.062466 | 4.890171 | 0.6513031 | 9.06e-10 | 2.593209 | 3.144e-09
2018-02-06 21:33 | 2410.083304 | 600.0013 | 2 | 1 | 4.087549 | 4.89015 | 0.8143215 | 9.06e-10 | 3.257562 | 3.144e-09
2018-02-06 21:35 | 2530.083404 | 720.0014 | 2 | 1 | 4.110008 | 4.890154 | 0.977315 | 9.06e-10 | 3.925646 | 3.144e-09
2018-02-06 21:37 | 2650.082804 | 840.0008 | 2 | 1 | 4.133284 | 4.890175 | 1.140306 | 9.06e-10 | 4.597411 | 3.144e-09
2018-02-06 21:39 | 2770.082304 | 960.0003 | 2 | 1 | 4.158406 | 4.890133 | 1.303311 | 9.06e-10 | 5.273179 | 3.144e-09
2018-02-06 21:41 | 2890.083504 | 1080.0015 | 2 | 1 | 4.186001 | 4.890137 | 1.466305 | 9.06e-10 | 5.953181 | 3.144e-09
2018-02-06 21:43 | 3010.082904 | 1200.0009 | 2 | 1 | 4.2004 | 4.568354 | 1.626355 | 9.06e-10 | 6.62489 | 3.144e-09
2018-02-06 21:45 | 3130.082104 | 1320.0001 | 2 | 1 | 4.200398 | 4.027122 | 1.769527 | 9.06e-10 | 7.226269 | 3.144e-09
2018-02-06 21:47 | 3250.082404 | 1440.0004 | 2 | 1 | 4.200409 | 3.516502 | 1.89516 | 9.06e-10 | 7.75398 | 3.144e-09
2018-02-06 21:48 | 3313.593004 | 1503.511 | 2 | 1 | 4.200394 | 3.259985 | 1.954918 | 9.06e-10 | 8.00499 | 3.144e-09
2018-02-06 21:50 | 3433.606888 | 120.0012 | 3 | 1 | 4.227826 | 3.25989 | 2.063138 | 9.06e-10 | 8.460918 | 3.144e-09
2018-02-06 21:52 | 3553.606588 | 240.0009 | 3 | 1 | 4.260373 | 3.259945 | 2.171791 | 9.06e-10 | 8.922028 | 3.144e-09
2018-02-06 21:54 | 3673.607188 | 360.0015 | 3 | 1 | 4.295493 | 3.259951 | 2.280448 | 9.06e-10 | 9.386833 | 3.144e-09
2018-02-06 21:56 | 3793.607088 | 480.0014 | 3 | 1 | 4.332804 | 3.259905 | 2.389119 | 9.06e-10 | 9.855639 | 3.144e-09
2018-02-06 21:58 | 3913.607188 | 600.0015 | 3 | 1 | 4.372004 | 3.259926 | 2.497785 | 9.06e-10 | 10.32858 | 3.144e-09
2018-02-06 22:00 | 4033.606488 | 720.0008 | 3 | 1 | 4.400411 | 3.03447 | 2.60521 | 9.06e-10 | 10.80021 | 3.144e-09
2018-02-06 22:02 | 4153.606688 | 840.001 | 3 | 1 | 4.400416 | 2.512407 | 2.69726 | 9.06e-10 | 11.20527 | 3.144e-09
2018-02-06 22:04 | 4273.606188 | 960.0005 | 3 | 1 | 4.400399 | 2.098619 | 2.773849 | 9.06e-10 | 11.54229 | 3.144e-09
2018-02-06 22:06 | 4393.606588 | 1080.0009 | 3 | 1 | 4.400394 | 1.763988 | 2.838026 | 9.06e-10 | 11.82469 | 3.144e-09
2018-02-06 22:08 | 4513.606588 | 1200.0009 | 3 | 1 | 4.400377 | 1.492174 | 2.892138 | 9.06e-10 | 12.06281 | 3.144e-09
2018-02-06 22:10 | 4633.606688 | 1320.001 | 3 | 1 | 4.400398 | 1.271441 | 2.938078 | 9.06e-10 | 12.26496 | 3.144e-09
2018-02-06 22:12 | 4753.608388 | 1440.0027 | 3 | 1 | 4.400395 | 1.09099 | 2.977341 | 9.06e-10 | 12.43774 | 3.144e-09
2018-02-06 22:14 | 4873.607488 | 1560.0018 | 3 | 1 | 4.400366 | 0.9416866 | 3.01113 | 9.06e-10 | 12.58642 | 3.144e-09
2018-02-06 22:16 | 4993.605788 | 1680.0001 | 3 | 1 | 4.400364 | 0.8180847 | 3.040392 | 9.06e-10 | 12.71518 | 3.144e-09
2018-02-06 22:18 | 5113.605688 | 1800 | 3 | 1 | 4.400374 | 0.7154922 | 3.065894 | 9.06e-10 | 12.8274 | 3.144e-09
2018-02-06 22:19 | 5199.544588 | 1885.9389 | 3 | 1 | 4.400381 | 0.6519966 | 3.082195 | 9.06e-10 | 12.89913 | 3.144e-09
2018-02-06 22:21 | 5319.58944 | 120.0017 | 4 | 1 | 4.354485 | 0 | 3.082195 | 9.06e-10 | 12.89913 | 3.144e-09
2018-02-06 22:23 | 5439.58784 | 240.0001 | 4 | 1 | 4.350642 | 0 | 3.082195 | 9.06e-10 | 12.89913 | 3.144e-09
2018-02-06 22:24 | 5499.58934 | 300.0016 | 4 | 1 | 4.349459 | 0 | 3.082195 | 9.06e-10 | 12.89913 | 3.144e-09
2018-02-06 22:26 | 5619.670316 | 120.0006 | 5 | 1 | 4.185352 | -2.281851 | 3.082195 | 0.07605048 | 12.89913 | 0.3199804
2018-02-06 22:28 | 5739.670716 | 240.001 | 5 | 1 | 4.154974 | -2.281855 | 3.082195 | 0.152118 | 12.89913 | 0.6371753
2018-02-06 22:30 | 5859.670416 | 360.0007 | 5 | 1 | 4.125942 | -2.281865 | 3.082195 | 0.2281675 | 12.89913 | 0.9520515
2018-02-06 22:32 | 5979.670016 | 480.0003 | 5 | 1 | 4.097266 | -2.28184 | 3.082195 | 0.3042361 | 12.89913 | 1.264814
2018-02-06 22:34 | 6099.670816 | 600.0011 | 5 | 1 | 4.068817 | -2.281898 | 3.082195 | 0.3802845 | 12.89913 | 1.575321
2018-02-06 22:36 | 6219.670816 | 720.0011 | 5 | 1 | 4.040604 | -2.281883 | 3.082195 | 0.4563532 | 12.89913 | 1.883756
2018-02-06 22:38 | 6339.670516 | 840.0008 | 5 | 1 | 4.012754 | -2.281863 | 3.082195 | 0.5324129 | 12.89913 | 2.190022
2018-02-06 22:40 | 6459.670816 | 960.0011 | 5 | 1 | 3.985339 | -2.281853 | 3.082195 | 0.6084649 | 12.89913 | 2.494153
2018-02-06 22:42 | 6579.670016 | 1080.0003 | 5 | 1 | 3.958508 | -2.281865 | 3.082195 | 0.684525 | 12.89913 | 2.796253
2018-02-06 22:44 | 6699.670816 | 1200.0011 | 5 | 1 | 3.932411 | -2.281861 | 3.082195 | 0.760589 | 12.89913 | 3.096356
2018-02-06 22:46 | 6819.671616 | 1320.0019 | 5 | 1 | 3.907168 | -2.281859 | 3.082195 | 0.8366464 | 12.89913 | 3.394479
2018-02-06 22:48 | 6939.671716 | 1440.002 | 5 | 1 | 3.882968 | -2.281865 | 3.082195 | 0.9127007 | 12.89913 | 3.690709
2018-02-06 22:50 | 7059.671616 | 1560.0019 | 5 | 1 | 3.859864 | -2.281853 | 3.082195 | 0.9887598 | 12.89913 | 3.985159
2018-02-06 22:52 | 7179.670816 | 1680.0011 | 5 | 1 | 3.838042 | -2.281869 | 3.082195 | 1.064826 | 12.89913 | 4.277924
2018-02-06 22:54 | 7299.671616 | 1800.0019 | 5 | 1 | 3.817413 | -2.281878 | 3.082195 | 1.140877 | 12.89913 | 4.569021
2018-02-06 22:56 | 7419.670516 | 1920.0008 | 5 | 1 | 3.797693 | -2.28184 | 3.082195 | 1.216948 | 12.89913 | 4.858657
2018-02-06 22:58 | 7539.670016 | 2040.0003 | 5 | 1 | 3.77877 | -2.281843 | 3.082195 | 1.292997 | 12.89913 | 5.146744
2018-02-06 23:00 | 7659.670016 | 2160.0003 | 5 | 1 | 3.760661 | -2.28184 | 3.082195 | 1.369054 | 12.89913 | 5.433452
2018-02-06 23:02 | 7779.670816 | 2280.0011 | 5 | 1 | 3.743388 | -2.281831 | 3.082195 | 1.445118 | 12.89913 | 5.718843
2018-02-06 23:04 | 7899.670016 | 2400.0003 | 5 | 1 | 3.727042 | -2.281883 | 3.082195 | 1.521183 | 12.89913 | 6.002953
2018-02-06 23:06 | 8019.670816 | 2520.0011 | 5 | 1 | 3.71163 | -2.281855 | 3.082195 | 1.597242 | 12.89913 | 6.285837
2018-02-06 23:08 | 8139.670816 | 2640.0011 | 5 | 1 | 3.697114 | -2.281857 | 3.082195 | 1.673301 | 12.89913 | 6.567582
2018-02-06 23:10 | 8259.670816 | 2760.0011 | 5 | 1 | 3.683527 | -2.281827 | 3.082195 | 1.749355 | 12.89913 | 6.848241
2018-02-06 23:12 | 8379.669916 | 2880.0002 | 5 | 1 | 3.670848 | -2.281829 | 3.082195 | 1.825415 | 12.89913 | 7.12792
2018-02-06 23:14 | 8499.670016 | 3000.0003 | 5 | 1 | 3.659099 | -2.281881 | 3.082195 | 1.901474 | 12.89913 | 7.40667
2018-02-06 23:16 | 8619.670016 | 3120.0003 | 5 | 1 | 3.648239 | -2.281896 | 3.082195 | 1.977526 | 12.89913 | 7.684532
2018-02-06 23:18 | 8739.670016 | 3240.0003 | 5 | 1 | 3.638151 | -2.281865 | 3.082195 | 2.053586 | 12.89913 | 7.961632
2018-02-06 23:20 | 8859.670816 | 3360.0011 | 5 | 1 | 3.628563 | -2.281871 | 3.082195 | 2.129658 | 12.89913 | 8.238026
2018-02-06 23:22 | 8979.670016 | 3480.0003 | 5 | 1 | 3.619256 | -2.281885 | 3.082195 | 2.205715 | 12.89913 | 8.513646
2018-02-06 23:24 | 9099.670816 | 3600.0011 | 5 | 1 | 3.609885 | -2.281876 | 3.082195 | 2.281772 | 12.89913 | 8.788563
2018-02-06 23:26 | 9219.670816 | 3720.0011 | 5 | 1 | 3.6002 | -2.281867 | 3.082195 | 2.357822 | 12.89913 | 9.062728
2018-02-06 23:28 | 9339.670516 | 3840.0008 | 5 | 1 | 3.590085 | -2.281867 | 3.082195 | 2.433888 | 12.89913 | 9.336201
2018-02-06 23:30 | 9459.670816 | 3960.0011 | 5 | 1 | 3.579327 | -2.281885 | 3.082195 | 2.509953 | 12.89913 | 9.608876
2018-02-06 23:32 | 9579.670816 | 4080.0011 | 5 | 1 | 3.567451 | -2.281869 | 3.082195 | 2.586003 | 12.89913 | 9.880643
2018-02-06 23:34 | 9699.670016 | 4200.0003 | 5 | 1 | 3.553625 | -2.281869 | 3.082195 | 2.662071 | 12.89913 | 10.1515
2018-02-06 23:36 | 9819.672316 | 4320.0026 | 5 | 1 | 3.53644 | -2.281859 | 3.082195 | 2.738131 | 12.89913 | 10.42116
2018-02-06 23:38 | 9939.670516 | 4440.0008 | 5 | 1 | 3.515188 | -2.281894 | 3.082195 | 2.81419 | 12.89913 | 10.68936
2018-02-06 23:40 | 10059.67 | 4560.0019 | 5 | 1 | 3.487033 | -2.281871 | 3.082195 | 2.890245 | 12.89913 | 10.9557
2018-02-06 23:42 | 10179.67 | 4680.0009 | 5 | 1 | 3.443421 | -2.281857 | 3.082195 | 2.966307 | 12.89913 | 11.21941
2018-02-06 23:44 | 10299.67 | 4800.0003 | 5 | 1 | 3.358582 | -2.281845 | 3.082195 | 3.042363 | 12.89913 | 11.47853
2018-02-06 23:46 | 10419.67 | 4920.0011 | 5 | 1 | 3.117534 | -2.281843 | 3.082195 | 3.118423 | 12.89913 | 11.72662
2018-02-06 23:47 | 10443.3 | 4943.6314 | 5 | 1 | 2.999998 | -2.281857 | 3.082195 | 3.133403 | 12.89913 | 11.77253
2018-02-06 23:49 | 10563.34 | 120.0007 | 6 | 1 | 3.20038 | 0 | 3.082195 | 3.133403 | 12.89913 | 11.77253
2018-02-06 23:51 | 10683.34 | 239.9999 | 6 | 1 | 3.212361 | 0 | 3.082195 | 3.133403 | 12.89913 | 11.77253
2018-02-06 23:52 | 10743.35 | 300.0021 | 6 | 1 | 3.216517 | 0 | 3.082195 | 3.133403 | 12.89913 | 11.77253
2018-02-06 23:52 | 10743.35452 | 0.0025 | 7 | 2 | 3.216567 | 0 | 0 | 0 | 0 | 0
2018-02-06 23:54 | 10863.44 | 120.0017 | 2 | 2 | 3.932581 | 4.890108 | 0.1623166 | 0 | 0.6139239 | 0
2018-02-06 23:56 | 10983.44 | 240.0001 | 2 | 2 | 3.984975 | 4.890072 | 0.3253128 | 0 | 1.259927 | 0
2018-02-06 23:58 | 11103.44 | 360.0001 | 2 | 2 | 4.02154 | 4.890135 | 0.4883091 | 0 | 1.912556 | 0
2018-02-07 | 11223.44 | 480.0017 | 2 | 2 | 4.051252 | 4.890085 | 0.6513035 | 0 | 2.570524 | 0
2018-02-07 00:02 | 11343.44 | 600.0006 | 2 | 2 | 4.077178 | 4.89012 | 0.8142841 | 0 | 3.232962 | 0
2018-02-07 00:04 | 11463.44 | 720.0001 | 2 | 2 | 4.099984 | 4.890085 | 0.9772798 | 0 | 3.899409 | 0
2018-02-07 00:06 | 11583.44 | 840.0005 | 2 | 2 | 4.122961 | 4.890104 | 1.140271 | 0 | 4.56952 | 0
2018-02-07 00:08 | 11703.44 | 960.0017 | 2 | 2 | 4.147985 | 4.890085 | 1.303291 | 0 | 5.243657 | 0
2018-02-07 00:10 | 11823.44 | 1080.0009 | 2 | 2 | 4.175275 | 4.890095 | 1.466263 | 0 | 5.921848 | 0
2018-02-07 00:12 | 11943.44 | 1200.0018 | 2 | 2 | 4.200415 | 4.76656 | 1.62888 | 0 | 6.603189 | 0
2018-02-07 00:14 | 12063.44 | 1320.0002 | 2 | 2 | 4.200406 | 4.198332 | 1.778125 | 0 | 7.230081 | 0
2018-02-07 00:16 | 12183.44 | 1440.002 | 2 | 2 | 4.200398 | 3.670984 | 1.909188 | 0 | 7.780599 | 0
2018-02-07 00:17 | 12283.42 | 1539.9858 | 2 | 2 | 4.200402 | 3.259987 | 2.005378 | 0 | 8.184632 | 0
2018-02-07 00:19 | 12403.44 | 120.0019 | 3 | 2 | 4.227975 | 3.259932 | 2.113599 | 0 | 8.640575 | 0
2018-02-07 00:21 | 12523.44 | 240.0028 | 3 | 2 | 4.260601 | 3.259933 | 2.222268 | 0 | 9.101775 | 0
2018-02-07 00:23 | 12643.44 | 360.002 | 3 | 2 | 4.295761 | 3.259949 | 2.330924 | 0 | 9.566603 | 0
2018-02-07 00:25 | 12763.44 | 480.0012 | 3 | 2 | 4.333144 | 3.259943 | 2.439573 | 0 | 10.03535 | 0
2018-02-07 00:27 | 12883.44 | 600.001 | 3 | 2 | 4.372315 | 3.259932 | 2.548234 | 0 | 10.5083 | 0
2018-02-07 00:29 | 13003.44 | 720.0014 | 3 | 2 | 4.400401 | 3.03059 | 2.655648 | 0 | 10.9799 | 0
2018-02-07 00:31 | 13123.44 | 840.0004 | 3 | 2 | 4.400384 | 2.510473 | 2.747581 | 0 | 11.38445 | 0
2018-02-07 00:33 | 13243.43 | 960.0002 | 3 | 2 | 4.400404 | 2.099167 | 2.824168 | 0 | 11.72146 | 0
2018-02-07 00:35 | 13363.44 | 1080.0006 | 3 | 2 | 4.400385 | 1.765167 | 2.888396 | 0 | 12.00409 | 0
2018-02-07 00:37 | 13483.44 | 1200.0008 | 3 | 2 | 4.4004 | 1.494486 | 2.942565 | 0 | 12.24245 | 0
2018-02-07 00:39 | 13603.44 | 1320.001 | 3 | 2 | 4.40038 | 1.273355 | 2.988562 | 0 | 12.44486 | 0
2018-02-07 00:41 | 13723.44 | 1440.0007 | 3 | 2 | 4.400371 | 1.092054 | 3.027892 | 0 | 12.61793 | 0
2018-02-07 00:43 | 13843.44 | 1560.0012 | 3 | 2 | 4.400362 | 0.9427891 | 3.061733 | 0 | 12.76684 | 0
2018-02-07 00:45 | 13963.44 | 1680.0027 | 3 | 2 | 4.400365 | 0.819149 | 3.091034 | 0 | 12.89577 | 0
2018-02-07 00:47 | 14083.43 | 1800.0002 | 3 | 2 | 4.400341 | 0.715414 | 3.116572 | 0 | 13.00815 | 0
2018-02-07 00:49 | 14168.89 | 1885.4537 | 3 | 2 | 4.400364 | 0.6519985 | 3.132792 | 0 | 13.07952 | 0
2018-02-07 00:51 | 14288.93 | 120.0024 | 4 | 2 | 4.3545 | 0 | 3.132792 | 0 | 13.07952 | 0
2018-02-07 00:53 | 14408.93 | 240.0024 | 4 | 2 | 4.350644 | 0 | 3.132792 | 0 | 13.07952 | 0
2018-02-07 00:54 | 14468.93 | 300.0022 | 4 | 2 | 4.34948 | 0 | 3.132792 | 0 | 13.07952 | 0
2018-02-07 00:56 | 14589.01 | 120.0006 | 5 | 2 | 4.185381 | -2.281808 | 3.132792 | 0.07605109 | 13.07952 | 0.319993
2018-02-07 00:58 | 14709.02 | 240.0018 | 5 | 2 | 4.154891 | -2.281857 | 3.132792 | 0.1521151 | 13.07952 | 0.637171
2018-02-07 01:00 | 14829.01 | 360.0006 | 5 | 2 | 4.125792 | -2.281849 | 3.132792 | 0.2281713 | 13.07952 | 0.9520656
2018-02-07 01:02 | 14949.01 | 480.0002 | 5 | 2 | 4.097044 | -2.281845 | 3.132792 | 0.3042307 | 13.07952 | 1.264776
2018-02-07 01:04 | 15069.02 | 600.0018 | 5 | 2 | 4.068517 | -2.281874 | 3.132792 | 0.3802847 | 13.07952 | 1.575286
2018-02-07 01:06 | 15189.01 | 720.0002 | 5 | 2 | 4.040281 | -2.281831 | 3.132792 | 0.4563493 | 13.07952 | 1.883681
2018-02-07 01:08 | 15309.02 | 840.001 | 5 | 2 | 4.012414 | -2.281851 | 3.132792 | 0.5324126 | 13.07952 | 2.189935
2018-02-07 01:10 | 15429.01 | 960.0002 | 5 | 2 | 3.984959 | -2.281822 | 3.132792 | 0.6084756 | 13.07952 | 2.494084
2018-02-07 01:12 | 15549.01 | 1080.0006 | 5 | 2 | 3.958109 | -2.282115 | 3.132792 | 0.684535 | 13.07952 | 2.796153
2018-02-07 01:14 | 15669.01 | 1200.0002 | 5 | 2 | 3.931997 | -2.282093 | 3.132792 | 0.7606015 | 13.07952 | 3.096234
2018-02-07 01:16 | 15789.01 | 1320.0002 | 5 | 2 | 3.906722 | -2.282066 | 3.132792 | 0.8366525 | 13.07952 | 3.3943
2018-02-07 01:18 | 15909.02 | 1440.001 | 5 | 2 | 3.882512 | -2.282164 | 3.132792 | 0.9127208 | 13.07952 | 3.690551
2018-02-07 01:20 | 16029.01 | 1560.0007 | 5 | 2 | 3.859439 | -2.281861 | 3.132792 | 0.9887765 | 13.07952 | 3.984954
2018-02-07 01:22 | 16149.01 | 1680.0006 | 5 | 2 | 3.837603 | -2.28184 | 3.132792 | 1.064838 | 13.07952 | 4.277669
2018-02-07 01:24 | 16269.01 | 1800.0002 | 5 | 2 | 3.816978 | -2.281851 | 3.132792 | 1.140907 | 13.07952 | 4.568801
2018-02-07 01:26 | 16389.01 | 1920.0002 | 5 | 2 | 3.797278 | -2.281835 | 3.132792 | 1.216966 | 13.07952 | 4.858362
2018-02-07 01:28 | 16509.02 | 2040.001 | 5 | 2 | 3.778376 | -2.281853 | 3.132792 | 1.293035 | 13.07952 | 5.146492
2018-02-07 01:30 | 16629.01 | 2160.0003 | 5 | 2 | 3.76028 | -2.281859 | 3.132792 | 1.369094 | 13.07952 | 5.43318
2018-02-07 01:32 | 16749.01 | 2280.0002 | 5 | 2 | 3.743043 | -2.281818 | 3.132792 | 1.44515 | 13.07952 | 5.718507
2018-02-07 01:34 | 16869.02 | 2400.0018 | 5 | 2 | 3.726735 | -2.281857 | 3.132792 | 1.521217 | 13.07952 | 6.002604
2018-02-07 01:36 | 16989.02 | 2520.0018 | 5 | 2 | 3.711316 | -2.28217 | 3.132792 | 1.597279 | 13.07952 | 6.285477
2018-02-07 01:38 | 17109.01 | 2640.0002 | 5 | 2 | 3.696812 | -2.282158 | 3.132792 | 1.673344 | 13.07952 | 6.567222
2018-02-07 01:40 | 17229.01 | 2760.0002 | 5 | 2 | 3.683225 | -2.281849 | 3.132792 | 1.749399 | 13.07952 | 6.84786
2018-02-07 01:42 | 17349.01 | 2880.0002 | 5 | 2 | 3.67052 | -2.281853 | 3.132792 | 1.825459 | 13.07952 | 7.127519
2018-02-07 01:44 | 17469.02 | 3000.0018 | 5 | 2 | 3.658753 | -2.281816 | 3.132792 | 1.901526 | 13.07952 | 7.40627
2018-02-07 01:46 | 17589.02 | 3120.0018 | 5 | 2 | 3.647857 | -2.281855 | 3.132792 | 1.977587 | 13.07952 | 7.684138
2018-02-07 01:48 | 17709.02 | 3240.001 | 5 | 2 | 3.637721 | -2.281847 | 3.132792 | 2.05364 | 13.07952 | 7.961179
2018-02-07 01:50 | 17829.01 | 3360.0002 | 5 | 2 | 3.628111 | -2.281898 | 3.132792 | 2.129703 | 13.07952 | 8.237505
2018-02-07 01:52 | 17949.02 | 3480.0018 | 5 | 2 | 3.618767 | -2.281855 | 3.132792 | 2.20576 | 13.07952 | 8.513092
2018-02-07 01:54 | 18069.02 | 3600.0018 | 5 | 2 | 3.609342 | -2.281843 | 3.132792 | 2.281824 | 13.07952 | 8.787994
2018-02-07 01:56 | 18189.02 | 3720.001 | 5 | 2 | 3.599623 | -2.28189 | 3.132792 | 2.357886 | 13.07952 | 9.06216
2018-02-07 01:58 | 18309.02 | 3840.0018 | 5 | 2 | 3.589458 | -2.281871 | 3.132792 | 2.433947 | 13.07952 | 9.335568
2018-02-07 02:00 | 18429.01 | 3960.0006 | 5 | 2 | 3.578633 | -2.28189 | 3.132792 | 2.509996 | 13.07952 | 9.608138
2018-02-07 02:02 | 18549.02 | 4080.001 | 5 | 2 | 3.566661 | -2.281863 | 3.132792 | 2.586055 | 13.07952 | 9.879877
2018-02-07 02:04 | 18669.01 | 4200.0003 | 5 | 2 | 3.55273 | -2.281885 | 3.132792 | 2.662125 | 13.07952 | 10.15068
2018-02-07 02:06 | 18789.01 | 4320.0002 | 5 | 2 | 3.535369 | -2.281899 | 3.132792 | 2.738174 | 13.07952 | 10.42023
2018-02-07 02:08 | 18909.01 | 4440.0007 | 5 | 2 | 3.513975 | -2.281916 | 3.132792 | 2.814245 | 13.07952 | 10.68838
2018-02-07 02:10 | 19029.01 | 4560.0007 | 5 | 2 | 3.485428 | -2.281865 | 3.132792 | 2.8903 | 13.07952 | 10.95462
2018-02-07 02:12 | 19149.02 | 4680.0011 | 5 | 2 | 3.441067 | -2.281869 | 3.132792 | 2.966356 | 13.07952 | 11.21816
2018-02-07 02:14 | 19269.02 | 4800.0011 | 5 | 2 | 3.353802 | -2.28189 | 3.132792 | 3.042428 | 13.07952 | 11.47709
2018-02-07 02:16 | 19389.02 | 4920.0011 | 5 | 2 | 3.10256 | -2.281892 | 3.132792 | 3.11849 | 13.07952 | 11.72455
2018-02-07 02:16 | 19408.85 | 4939.8354 | 5 | 2 | 2.999974 | -2.281901 | 3.132792 | 3.131062 | 13.07952 | 11.76297
2018-02-07 02:18 | 19528.89 | 120.0006 | 6 | 2 | 3.200621 | 0 | 3.132792 | 3.131062 | 13.07952 | 11.76297
2018-02-07 02:20 | 19648.89 | 240.0009 | 6 | 2 | 3.212718 | 0 | 3.132792 | 3.131062 | 13.07952 | 11.76297
2018-02-07 02:21 | 19708.9 | 300.0023 | 6 | 2 | 3.216961 | 0 | 3.132792 | 3.131062 | 13.07952 | 11.76297
2018-02-07 02:21 | 19708.9 | 0.0024 | 7 | 3 | 3.217059 | 0 | 0 | 0 | 0 | 0
2018-02-07 02:23 | 19828.99 | 120.001 | 2 | 3 | 3.933546 | 4.890072 | 0.1622994 | 0 | 0.6140086 | 0
2018-02-07 02:25 | 19948.99 | 240.0002 | 2 | 3 | 3.985845 | 4.89006 | 0.3253018 | 0 | 1.260181 | 0
2018-02-07 02:27 | 20068.99 | 360.0002 | 2 | 3 | 4.022374 | 4.890047 | 0.488301 | 0 | 1.912962 | 0
2018-02-07 02:29 | 20188.99 | 480.0003 | 2 | 3 | 4.052042 | 4.890036 | 0.6512983 | 0 | 2.571073 | 0
2018-02-07 02:31 | 20308.99 | 600.0012 | 2 | 3 | 4.07789 | 4.89002 | 0.8142847 | 0 | 3.233657 | 0
2018-02-07 02:33 | 20428.99 | 720.0002 | 2 | 3 | 4.100611 | 4.890093 | 0.9772918 | 0 | 3.90026 | 0
2018-02-07 02:35 | 20548.99 | 840.0013 | 2 | 3 | 4.123606 | 4.890055 | 1.140266 | 0 | 4.570402 | 0
2018-02-07 02:37 | 20668.99 | 960.0005 | 2 | 3 | 4.148679 | 4.890087 | 1.303258 | 0 | 5.244529 | 0
2018-02-07 02:39 | 20788.99 | 1080.0016 | 2 | 3 | 4.176011 | 4.890076 | 1.466265 | 0 | 5.922983 | 0
2018-02-07 02:41 | 20908.99 | 1200.0002 | 2 | 3 | 4.200428 | 4.75157 | 1.628777 | 0 | 6.603982 | 0
2018-02-07 02:43 | 21028.99 | 1320.0003 | 2 | 3 | 4.200409 | 4.186644 | 1.777605 | 0 | 7.229122 | 0
2018-02-07 02:45 | 21148.99 | 1440.0007 | 2 | 3 | 4.200399 | 3.660431 | 1.908288 | 0 | 7.778045 | 0
2018-02-07 02:47 | 21246.7 | 1537.7175 | 2 | 3 | 4.200409 | 3.259993 | 2.002146 | 0 | 8.172288 | 0
2018-02-07 02:49 | 21366.71 | 120.0013 | 3 | 3 | 4.228016 | 3.25992 | 2.110364 | 1.128e-09 | 8.628219 | 4.606e-09
2018-02-07 02:51 | 21486.71 | 240.0006 | 3 | 3 | 4.260602 | 3.259878 | 2.219032 | 1.128e-09 | 9.089415 | 4.606e-09
2018-02-07 02:53 | 21606.71 | 360.0009 | 3 | 3 | 4.295704 | 3.259878 | 2.327677 | 1.128e-09 | 9.554193 | 4.606e-09
2018-02-07 02:55 | 21726.71 | 480.0008 | 3 | 3 | 4.333064 | 3.259911 | 2.436332 | 1.128e-09 | 10.02295 | 4.606e-09
2018-02-07 02:57 | 21846.71 | 600.0012 | 3 | 3 | 4.372214 | 3.25989 | 2.545001 | 1.128e-09 | 10.49593 | 4.606e-09
2018-02-07 02:59 | 21966.71 | 720.0003 | 3 | 3 | 4.400415 | 3.032349 | 2.652427 | 1.128e-09 | 10.96758 | 4.606e-09
2018-02-07 03:01 | 22086.71 | 840.0005 | 3 | 3 | 4.400404 | 2.51236 | 2.744423 | 1.128e-09 | 11.3724 | 4.606e-09
2018-02-07 03:03 | 22206.71 | 960.0005 | 3 | 3 | 4.400394 | 2.09952 | 2.821041 | 1.128e-09 | 11.70955 | 4.606e-09
2018-02-07 03:05 | 22326.71 | 1080.0013 | 3 | 3 | 4.400395 | 1.766024 | 2.885268 | 1.128e-09 | 11.99218 | 4.606e-09
2018-02-07 03:07 | 22446.71 | 1200.0012 | 3 | 3 | 4.400394 | 1.494774 | 2.939451 | 1.128e-09 | 12.23061 | 4.606e-09
2018-02-07 03:09 | 22566.71 | 1320.0005 | 3 | 3 | 4.400386 | 1.273258 | 2.985442 | 1.128e-09 | 12.43298 | 4.606e-09
2018-02-07 03:11 | 22686.71 | 1440.0005 | 3 | 3 | 4.400381 | 1.09193 | 3.02477 | 1.128e-09 | 12.60604 | 4.606e-09
2018-02-07 03:13 | 22806.71 | 1560.0011 | 3 | 3 | 4.400381 | 0.9429016 | 3.058601 | 1.128e-09 | 12.75491 | 4.606e-09
2018-02-07 03:15 | 22926.71 | 1680.0003 | 3 | 3 | 4.400381 | 0.8192101 | 3.087894 | 1.128e-09 | 12.88381 | 4.606e-09
2018-02-07 03:17 | 23046.72 | 1800.002 | 3 | 3 | 4.400358 | 0.7155209 | 3.113421 | 1.128e-09 | 12.99613 | 4.606e-09
2018-02-07 03:18 | 23132.84 | 1886.1278 | 3 | 3 | 4.400358 | 0.6519909 | 3.12976 | 1.128e-09 | 13.06803 | 4.606e-09
2018-02-07 03:20 | 23252.88844 | 120.0018 | 4 | 3 | 4.35436 | 0 | 3.12976 | 1.128e-09 | 13.06803 | 4.606e-09
2018-02-07 03:22 | 23372.88694 | 240.0003 | 4 | 3 | 4.350499 | 0 | 3.12976 | 1.128e-09 | 13.06803 | 4.606e-09
2018-02-07 03:23 | 23432.88844 | 300.0018 | 4 | 3 | 4.349326 | 0 | 3.12976 | 1.128e-09 | 13.06803 | 4.606e-09
2018-02-07 03:25 | 23552.97 | 120.0011 | 5 | 3 | 4.184681 | -2.281857 | 3.12976 | 0.07604752 | 13.06803 | 0.3199333
2018-02-07 03:27 | 23672.97 | 240.0012 | 5 | 3 | 4.154138 | -2.281878 | 3.12976 | 0.1521129 | 13.06803 | 0.6370617
2018-02-07 03:29 | 23792.97 | 360.0006 | 5 | 3 | 4.125016 | -2.281896 | 3.12976 | 0.2281681 | 13.06803 | 0.9518949
2018-02-07 03:31 | 23912.97 | 480.0004 | 5 | 3 | 4.096269 | -2.281914 | 3.12976 | 0.3042356 | 13.06803 | 1.26458
2018-02-07 03:33 | 24032.97 | 600.0006 | 5 | 3 | 4.067769 | -2.28191 | 3.12976 | 0.3802954 | 13.06803 | 1.575056
2018-02-07 03:35 | 24152.97 | 720.0033 | 5 | 3 | 4.039537 | -2.281861 | 3.12976 | 0.4563638 | 13.06803 | 1.883409
2018-02-07 03:37 | 24272.97 | 840.0018 | 5 | 3 | 4.011659 | -2.281859 | 3.12976 | 0.5324136 | 13.06803 | 2.189552
2018-02-07 03:39 | 24392.97 | 960.0004 | 5 | 3 | 3.984247 | -2.281863 | 3.12976 | 0.6084771 | 13.06803 | 2.493647
2018-02-07 03:41 | 24512.97 | 1080.0004 | 5 | 3 | 3.957423 | -2.281867 | 3.12976 | 0.6845423 | 13.06803 | 2.795685
2018-02-07 03:43 | 24632.97 | 1200.0004 | 5 | 3 | 3.931395 | -2.281908 | 3.12976 | 0.7605999 | 13.06803 | 3.095681
2018-02-07 03:45 | 24752.97 | 1320.0009 | 5 | 3 | 3.906148 | -2.281863 | 3.12976 | 0.8366492 | 13.06803 | 3.393695
2018-02-07 03:47 | 24872.97 | 1440.0008 | 5 | 3 | 3.881992 | -2.281849 | 3.12976 | 0.9127191 | 13.06803 | 3.68991
2018-02-07 03:49 | 24992.97 | 1560.0001 | 5 | 3 | 3.858912 | -2.281849 | 3.12976 | 0.9887679 | 13.06803 | 3.984246
2018-02-07 03:51 | 25112.97 | 1680.0008 | 5 | 3 | 3.837104 | -2.281898 | 3.12976 | 1.064835 | 13.06803 | 4.276944
2018-02-07 03:53 | 25232.97 | 1800.0004 | 5 | 3 | 3.816508 | -2.281879 | 3.12976 | 1.140897 | 13.06803 | 4.568014
2018-02-07 03:55 | 25352.97 | 1920.0012 | 5 | 3 | 3.796804 | -2.281871 | 3.12976 | 1.216958 | 13.06803 | 4.857544
2018-02-07 03:57 | 25472.97 | 2040.0004 | 5 | 3 | 3.777886 | -2.281876 | 3.12976 | 1.29301 | 13.06803 | 5.145576
2018-02-07 03:59 | 25592.97 | 2160.0004 | 5 | 3 | 3.75977 | -2.28191 | 3.12976 | 1.36908 | 13.06803 | 5.432264
2018-02-07 04:01 | 25712.97 | 2280.0012 | 5 | 3 | 3.742512 | -2.281849 | 3.12976 | 1.445129 | 13.06803 | 5.71753
2018-02-07 04:03 | 25832.97 | 2400.0012 | 5 | 3 | 3.726171 | -2.28202 | 3.12976 | 1.521195 | 13.06803 | 6.001582
2018-02-07 04:05 | 25952.97 | 2520.0009 | 5 | 3 | 3.710765 | -2.28189 | 3.12976 | 1.597255 | 13.06803 | 6.284402
2018-02-07 04:07 | 26072.97 | 2640.0004 | 5 | 3 | 3.696239 | -2.281849 | 3.12976 | 1.673308 | 13.06803 | 6.566057
2018-02-07 04:09 | 26192.97 | 2760.0004 | 5 | 3 | 3.68262 | -2.281824 | 3.12976 | 1.749367 | 13.06803 | 6.846669
2018-02-07 04:11 | 26312.97 | 2880.0004 | 5 | 3 | 3.669931 | -2.281863 | 3.12976 | 1.825429 | 13.06803 | 7.126287
2018-02-07 04:13 | 26432.97 | 3000.0001 | 5 | 3 | 3.658159 | -2.281813 | 3.12976 | 1.901488 | 13.06803 | 7.404963
2018-02-07 04:15 | 26552.97 | 3120.0019 | 5 | 3 | 3.647274 | -2.281813 | 3.12976 | 1.977544 | 13.06803 | 7.68277
2018-02-07 04:17 | 26672.97 | 3240.0012 | 5 | 3 | 3.637152 | -2.281829 | 3.12976 | 2.053604 | 13.06803 | 7.959792
2018-02-07 04:19 | 26792.97 | 3360.0012 | 5 | 3 | 3.627518 | -2.281845 | 3.12976 | 2.129672 | 13.06803 | 8.236093
2018-02-07 04:21 | 26912.97 | 3480.0014 | 5 | 3 | 3.618139 | -2.282185 | 3.12976 | 2.205726 | 13.06803 | 8.511626
2018-02-07 04:23 | 27032.97 | 3600.0005 | 5 | 3 | 3.608723 | -2.281816 | 3.12976 | 2.281785 | 13.06803 | 8.786461
2018-02-07 04:25 | 27152.97 | 3720.0006 | 5 | 3 | 3.59899 | -2.281863 | 3.12976 | 2.357839 | 13.06803 | 9.06055
2018-02-07 04:27 | 27272.97 | 3840.0015 | 5 | 3 | 3.5888 | -2.282185 | 3.12976 | 2.433909 | 13.06803 | 9.333943
2018-02-07 04:29 | 27392.97 | 3960.0015 | 5 | 3 | 3.577957 | -2.282138 | 3.12976 | 2.509964 | 13.06803 | 9.606481
2018-02-07 04:31 | 27512.97 | 4080.0012 | 5 | 3 | 3.565945 | -2.282166 | 3.12976 | 2.586029 | 13.06803 | 9.878192
2018-02-07 04:33 | 27632.97 | 4200.0004 | 5 | 3 | 3.551934 | -2.281843 | 3.12976 | 2.662085 | 13.06803 | 10.14889
2018-02-07 04:35 | 27752.97 | 4320.0015 | 5 | 3 | 3.534411 | -2.282023 | 3.12976 | 2.738145 | 13.06803 | 10.41841
2018-02-07 04:37 | 27872.97 | 4440.0007 | 5 | 3 | 3.512846 | -2.281827 | 3.12976 | 2.814208 | 13.06803 | 10.68645
2018-02-07 04:39 | 27992.97 | 4560.0016 | 5 | 3 | 3.483875 | -2.28218 | 3.12976 | 2.890283 | 13.06803 | 10.95266
2018-02-07 04:41 | 28112.97 | 4680.0007 | 5 | 3 | 3.438677 | -2.282172 | 3.12976 | 2.966335 | 13.06803 | 11.21604
2018-02-07 04:43 | 28232.97 | 4800.0015 | 5 | 3 | 3.348464 | -2.282185 | 3.12976 | 3.042403 | 13.06803 | 11.47469
2018-02-07 04:45 | 28352.97 | 4920.0016 | 5 | 3 | 3.084067 | -2.282174 | 3.12976 | 3.118475 | 13.06803 | 11.72145
2018-02-07 04:45 | 28368.41 | 4935.4438 | 5 | 3 | 2.999996 | -2.282185 | 3.12976 | 3.128263 | 13.06803 | 11.75126
2018-02-07 04:47 | 28488.45678 | 120.0012 | 6 | 3 | 3.200453 | 0 | 3.12976 | 3.128263 | 13.06803 | 11.75126
2018-02-07 04:49 | 28608.45628 | 240.0007 | 6 | 3 | 3.212573 | 0 | 3.12976 | 3.128263 | 13.06803 | 11.75126
2018-02-07 04:50 | 28668.45938 | 300.0038 | 6 | 3 | 3.216845 | 0 | 3.12976 | 3.128263 | 13.06803 | 11.75126
2018-02-07 04:50 | 28668.47 | 0.0024 | 7 | 4 | 3.216898 | 0 | 0 | 0 | 0 | 0
2018-02-07 04:52 | 28788.55 | 120.0005 | 2 | 4 | 3.933218 | 4.890097 | 0.1623157 | 0 | 0.6140299 | 0
2018-02-07 04:54 | 28908.55 | 240.0001 | 2 | 4 | 3.985452 | 4.890129 | 0.3253133 | 0 | 1.260128 | 0
2018-02-07 04:56 | 29028.55 | 360.0001 | 2 | 4 | 4.021867 | 4.890078 | 0.488322 | 0 | 1.912873 | 0
2018-02-07 04:58 | 29148.55 | 480.001 | 2 | 4 | 4.051397 | 4.890097 | 0.6513198 | 0 | 2.570893 | 0
2018-02-07 05:00 | 29268.55 | 600.0009 | 2 | 4 | 4.077268 | 4.890095 | 0.8142853 | 0 | 3.233289 | 0
2018-02-07 05:02 | 29388.55 | 720.0017 | 2 | 4 | 4.100007 | 4.890079 | 0.9773088 | 0 | 3.89986 | 0
2018-02-07 05:04 | 29508.55 | 840.0002 | 2 | 4 | 4.122961 | 4.890085 | 1.140301 | 0 | 4.569977 | 0
2018-02-07 05:06 | 29628.55 | 960.0017 | 2 | 4 | 4.148098 | 4.890106 | 1.303281 | 0 | 5.243954 | 0
2018-02-07 05:08 | 29748.55 | 1080.0002 | 2 | 4 | 4.175529 | 4.890112 | 1.466297 | 0 | 5.922359 | 0
2018-02-07 05:10 | 29868.55 | 1200.001 | 2 | 4 | 4.200405 | 4.757456 | 1.628845 | 0 | 6.603453 | 0
2018-02-07 05:12 | 29988.55 | 1320.001 | 2 | 4 | 4.2004 | 4.188679 | 1.777746 | 0 | 7.228897 | 0
2018-02-07 05:14 | 30108.55 | 1440.0009 | 2 | 4 | 4.200407 | 3.659967 | 1.908479 | 0 | 7.778028 | 0
2018-02-07 05:16 | 30205.55 | 1537.0048 | 2 | 4 | 4.20039 | 3.259975 | 2.001643 | 0 | 8.169356 | 0
2018-02-07 05:18 | 30325.56 | 120.0001 | 3 | 4 | 4.228016 | 3.259926 | 2.109875 | 0 | 8.625346 | 0
2018-02-07 05:20 | 30445.56 | 240.0002 | 3 | 4 | 4.260679 | 3.259956 | 2.218533 | 0 | 9.086501 | 0
2018-02-07 05:22 | 30565.57 | 360.0017 | 3 | 4 | 4.295845 | 3.259914 | 2.327183 | 0 | 9.551312 | 0
2018-02-07 05:24 | 30685.56 | 480.0001 | 3 | 4 | 4.333219 | 3.259926 | 2.435848 | 0 | 10.02013 | 0
2018-02-07 05:26 | 30805.56 | 600.0002 | 3 | 4 | 4.372422 | 3.259935 | 2.544506 | 0 | 10.49308 | 0
2018-02-07 05:28 | 30925.57 | 720.001 | 3 | 4 | 4.400413 | 3.028957 | 2.65187 | 0 | 10.96448 | 0
2018-02-07 05:30 | 31045.56 | 840.0002 | 3 | 4 | 4.400403 | 2.508354 | 2.743758 | 0 | 11.36882 | 0
2018-02-07 05:32 | 31165.57 | 960.001 | 3 | 4 | 4.400406 | 2.096874 | 2.820264 | 0 | 11.70548 | 0
2018-02-07 05:34 | 31285.57 | 1080.0012 | 3 | 4 | 4.400386 | 1.762846 | 2.884392 | 0 | 11.98767 | 0
2018-02-07 05:36 | 31405.57 | 1200.0012 | 3 | 4 | 4.400376 | 1.491764 | 2.93848 | 0 | 12.22568 | 0
2018-02-07 05:38 | 31525.57 | 1320.0011 | 3 | 4 | 4.400378 | 1.271929 | 2.984418 | 0 | 12.42782 | 0
2018-02-07 05:40 | 31645.57 | 1440.0011 | 3 | 4 | 4.400375 | 1.090845 | 3.023689 | 0 | 12.60063 | 0
2018-02-07 05:42 | 31765.57 | 1560.0011 | 3 | 4 | 4.400369 | 0.9421501 | 3.057491 | 0 | 12.74937 | 0
2018-02-07 05:44 | 31885.57 | 1680.0004 | 3 | 4 | 4.400345 | 0.8182812 | 3.086775 | 0 | 12.87823 | 0
2018-02-07 05:46 | 32005.57 | 1800.0008 | 3 | 4 | 4.400376 | 0.715477 | 3.112287 | 0 | 12.99049 | 0
2018-02-07 05:47 | 32090.93 | 1885.361 | 3 | 4 | 4.400362 | 0.6519985 | 3.128479 | 0 | 13.06175 | 0
2018-02-07 05:49 | 32210.97 | 120.0001 | 4 | 4 | 4.354466 | 0 | 3.128479 | 0 | 13.06175 | 0
2018-02-07 05:51 | 32330.97 | 240.0017 | 4 | 4 | 4.350619 | 0 | 3.128479 | 0 | 13.06175 | 0
2018-02-07 05:52 | 32390.97 | 300.0024 | 4 | 4 | 4.349458 | 0 | 3.128479 | 0 | 13.06175 | 0
2018-02-07 05:54 | 32511.05 | 120.0019 | 5 | 4 | 4.185105 | -2.282188 | 3.128479 | 0.0760562 | 13.06175 | 0.3200014
2018-02-07 05:56 | 32631.05 | 240.0019 | 5 | 4 | 4.154548 | -2.281863 | 3.128479 | 0.1521162 | 13.06175 | 0.6371406
2018-02-07 05:58 | 32751.05 | 360.0003 | 5 | 4 | 4.125431 | -2.281851 | 3.128479 | 0.2281752 | 13.06175 | 0.9520205
2018-02-07 06:00 | 32871.05 | 480.0014 | 5 | 4 | 4.096641 | -2.281878 | 3.128479 | 0.3042394 | 13.06175 | 1.264722
2018-02-07 06:02 | 32991.05 | 600.0007 | 5 | 4 | 4.068096 | -2.281847 | 3.128479 | 0.3803037 | 13.06175 | 1.575244
2018-02-07 06:04 | 33111.05 | 720.0011 | 5 | 4 | 4.039812 | -2.281853 | 3.128479 | 0.4563625 | 13.06175 | 1.883582
2018-02-07 06:06 | 33231.05 | 840.0028 | 5 | 4 | 4.011882 | -2.281833 | 3.128479 | 0.5324266 | 13.06175 | 2.189802
2018-02-07 06:08 | 33351.05 | 960.0001 | 5 | 4 | 3.98442 | -2.281851 | 3.128479 | 0.6084832 | 13.06175 | 2.493884
2018-02-07 06:10 | 33471.05 | 1080.001 | 5 | 4 | 3.95754 | -2.281867 | 3.128479 | 0.6845389 | 13.06175 | 2.795894
2018-02-07 06:12 | 33591.05 | 1200.0009 | 5 | 4 | 3.931429 | -2.281857 | 3.128479 | 0.7605904 | 13.06175 | 3.095872
2018-02-07 06:14 | 33711.05 | 1320.0005 | 5 | 4 | 3.906175 | -2.281896 | 3.128479 | 0.8366596 | 13.06175 | 3.393968
2018-02-07 06:16 | 33831.05 | 1440.0006 | 5 | 4 | 3.881974 | -2.281896 | 3.128479 | 0.9127135 | 13.06175 | 3.69012
2018-02-07 06:18 | 33951.05 | 1560.0002 | 5 | 4 | 3.858896 | -2.281887 | 3.128479 | 0.9887756 | 13.06175 | 3.984507
2018-02-07 06:20 | 34071.05 | 1680.0002 | 5 | 4 | 3.837076 | -2.281887 | 3.128479 | 1.064838 | 13.06175 | 4.277185
2018-02-07 06:22 | 34191.05 | 1800.0011 | 5 | 4 | 3.816463 | -2.281829 | 3.128479 | 1.140907 | 13.06175 | 4.568275
2018-02-07 06:24 | 34311.05 | 1920.0006 | 5 | 4 | 3.796744 | -2.281861 | 3.128479 | 1.216959 | 13.06175 | 4.857769
2018-02-07 06:26 | 34431.05 | 2040.0002 | 5 | 4 | 3.777843 | -2.281863 | 3.128479 | 1.293019 | 13.06175 | 5.145826
2018-02-07 06:28 | 34551.05 | 2160.0006 | 5 | 4 | 3.759729 | -2.281876 | 3.128479 | 1.369085 | 13.06175 | 5.432497
2018-02-07 06:30 | 34671.05 | 2280.0014 | 5 | 4 | 3.742461 | -2.281896 | 3.128479 | 1.445146 | 13.06175 | 5.717803
2018-02-07 06:32 | 34791.05 | 2400.0003 | 5 | 4 | 3.726132 | -2.281863 | 3.128479 | 1.521208 | 13.06175 | 6.001838
2018-02-07 06:34 | 34911.05 | 2520.0014 | 5 | 4 | 3.710688 | -2.281874 | 3.128479 | 1.597257 | 13.06175 | 6.284614
2018-02-07 06:36 | 35031.05 | 2640.0014 | 5 | 4 | 3.696118 | -2.28189 | 3.128479 | 1.673324 | 13.06175 | 6.566315
2018-02-07 06:38 | 35151.05 | 2760.0014 | 5 | 4 | 3.68245 | -2.281926 | 3.128479 | 1.749391 | 13.06175 | 6.84694
2018-02-07 06:40 | 35271.05 | 2880.0006 | 5 | 4 | 3.669713 | -2.281869 | 3.128479 | 1.825452 | 13.06175 | 7.126543
2018-02-07 06:42 | 35391.05 | 3000.0006 | 5 | 4 | 3.657906 | -2.281926 | 3.128479 | 1.90151 | 13.06175 | 7.405197
2018-02-07 06:44 | 35511.05 | 3120.0002 | 5 | 4 | 3.647023 | -2.281867 | 3.128479 | 1.977563 | 13.06175 | 7.682971
2018-02-07 06:46 | 35631.05 | 3240.0015 | 5 | 4 | 3.636868 | -2.281901 | 3.128479 | 2.053634 | 13.06175 | 7.960016
2018-02-07 06:48 | 35751.05 | 3360.0007 | 5 | 4 | 3.627254 | -2.281876 | 3.128479 | 2.12969 | 13.06175 | 8.236254
2018-02-07 06:50 | 35871.05 | 3480.0003 | 5 | 4 | 3.617858 | -2.281879 | 3.128479 | 2.205743 | 13.06175 | 8.511758
2018-02-07 06:52 | 35991.05 | 3600.0007 | 5 | 4 | 3.608416 | -2.281896 | 3.128479 | 2.281808 | 13.06175 | 8.786594
2018-02-07 06:54 | 36111.05 | 3720.0003 | 5 | 4 | 3.598646 | -2.281901 | 3.128479 | 2.357872 | 13.06175 | 9.060694
2018-02-07 06:56 | 36231.05 | 3840.0003 | 5 | 4 | 3.588474 | -2.281876 | 3.128479 | 2.433921 | 13.06175 | 9.333982
2018-02-07 06:58 | 36351.05 | 3960.0015 | 5 | 4 | 3.577624 | -2.281883 | 3.128479 | 2.509996 | 13.06175 | 9.606568
2018-02-07 07:00 | 36471.05 | 4080.0016 | 5 | 4 | 3.565615 | -2.281869 | 3.128479 | 2.586052 | 13.06175 | 9.878222
2018-02-07 07:02 | 36591.05 | 4200.0008 | 5 | 4 | 3.551563 | -2.281855 | 3.128479 | 2.662105 | 13.06175 | 10.14888
2018-02-07 07:04 | 36711.05 | 4320.0016 | 5 | 4 | 3.534004 | -2.281904 | 3.128479 | 2.738178 | 13.06175 | 10.41841
2018-02-07 07:06 | 36831.05 | 4440.0017 | 5 | 4 | 3.512342 | -2.281883 | 3.128479 | 2.814238 | 13.06175 | 10.68641
2018-02-07 07:08 | 36951.05 | 4560.0007 | 5 | 4 | 3.483217 | -2.281892 | 3.128479 | 2.890291 | 13.06175 | 10.9525
2018-02-07 07:10 | 37071.05 | 4680.0009 | 5 | 4 | 3.437647 | -2.281853 | 3.128479 | 2.966349 | 13.06175 | 11.21585
2018-02-07 07:12 | 37191.05 | 4800.001 | 5 | 4 | 3.346266 | -2.281898 | 3.128479 | 3.042418 | 13.06175 | 11.47438
2018-02-07 07:14 | 37311.05 | 4920.0002 | 5 | 4 | 3.076742 | -2.281863 | 3.128479 | 3.118469 | 13.06175 | 11.72078
2018-02-07 07:15 | 37324.89 | 4933.8362 | 5 | 4 | 2.999987 | -2.281863 | 3.128479 | 3.127245 | 13.06175 | 11.74747
2018-02-07 07:17 | 37444.93 | 120 | 6 | 4 | 3.200674 | 0 | 3.128479 | 3.127245 | 13.06175 | 11.74747
2018-02-07 07:19 | 37564.93 | 240.0016 | 6 | 4 | 3.212834 | 0 | 3.128479 | 3.127245 | 13.06175 | 11.74747
2018-02-07 07:20 | 37624.93 | 300.0014 | 6 | 4 | 3.217098 | 0 | 3.128479 | 3.127245 | 13.06175 | 11.74747
2018-02-07 07:20 | 37624.94 | 0.0024 | 7 | 5 | 3.217087 | 0 | 0 | 0 | 0 | 0
2018-02-07 07:22 | 37745.03 | 120.0026 | 2 | 5 | 3.933711 | 4.890076 | 0.1623111 | 0 | 0.6140967 | 0
2018-02-07 07:24 | 37865.03 | 240.0018 | 2 | 5 | 3.985943 | 4.890064 | 0.3252843 | 0 | 1.260177 | 0
2018-02-07 07:26 | 37985.03 | 360.001 | 2 | 5 | 4.022413 | 4.89006 | 0.488313 | 0 | 1.913086 | 0
2018-02-07 07:28 | 38105.02 | 480.0002 | 2 | 5 | 4.05198 | 4.890078 | 0.651293 | 0 | 2.571124 | 0
2018-02-07 07:30 | 38225.02 | 600.0002 | 2 | 5 | 4.077805 | 4.890043 | 0.8143023 | 0 | 3.23379 | 0
2018-02-07 07:32 | 38345.02 | 720.0002 | 2 | 5 | 4.100502 | 4.89003 | 0.9772837 | 0 | 3.90027 | 0
2018-02-07 07:34 | 38465.03 | 840.0026 | 2 | 5 | 4.123434 | 4.890039 | 1.140281 | 0 | 4.570487 | 0
2018-02-07 07:36 | 38585.03 | 960.001 | 2 | 5 | 4.148509 | 4.890047 | 1.303292 | 0 | 5.244668 | 0
2018-02-07 07:38 | 38705.02 | 1080.0002 | 2 | 5 | 4.176005 | 4.890078 | 1.466281 | 0 | 5.92303 | 0
2018-02-07 07:40 | 38825.02 | 1200.0002 | 2 | 5 | 4.200413 | 4.748575 | 1.628776 | 0 | 6.603966 | 0
2018-02-07 07:42 | 38945.02 | 1320.0002 | 2 | 5 | 4.200401 | 4.18088 | 1.777437 | 0 | 7.228404 | 0
2018-02-07 07:44 | 39065.03 | 1440.0018 | 2 | 5 | 4.2004 | 3.652441 | 1.907891 | 0 | 7.776362 | 0
2018-02-07 07:45 | 39160.62 | 1535.5912 | 2 | 5 | 4.200415 | 3.259985 | 1.999597 | 0 | 8.161566 | 0
2018-02-07 07:47 | 39280.6271 | 120.0001 | 3 | 5 | 4.228044 | 3.259884 | 2.10783 | 0 | 8.617566 | 0
2018-02-07 07:49 | 39400.6271 | 240.0001 | 3 | 5 | 4.26062 | 3.259867 | 2.216485 | 0 | 9.078707 | 0
2018-02-07 07:51 | 39520.6279 | 360.0009 | 3 | 5 | 4.295678 | 3.259817 | 2.325161 | 0 | 9.543616 | 0
2018-02-07 07:53 | 39640.6271 | 480.0001 | 3 | 5 | 4.333013 | 3.25988 | 2.433808 | 0 | 10.01234 | 0
2018-02-07 07:55 | 39760.6275 | 600.0005 | 3 | 5 | 4.372166 | 3.259863 | 2.542472 | 0 | 10.48529 | 0
2018-02-07 07:57 | 39880.6271 | 720.0001 | 3 | 5 | 4.400423 | 3.033752 | 2.649908 | 0 | 10.95698 | 0
2018-02-07 07:59 | 40000.6279 | 840.0009 | 3 | 5 | 4.4004 | 2.511417 | 2.741908 | 0 | 11.36182 | 0
2018-02-07 08:01 | 40120.6271 | 960.0001 | 3 | 5 | 4.400388 | 2.09804 | 2.818491 | 0 | 11.69881 | 0
2018-02-07 08:03 | 40240.6279 | 1080.0009 | 3 | 5 | 4.400405 | 1.763494 | 2.882643 | 0 | 11.98111 | 0
2018-02-07 08:05 | 40360.6271 | 1200.0001 | 3 | 5 | 4.400375 | 1.490654 | 2.936704 | 0 | 12.219 | 0
2018-02-07 08:07 | 40480.6287 | 1320.0017 | 3 | 5 | 4.400383 | 1.269358 | 2.982595 | 0 | 12.42093 | 0
2018-02-07 08:09 | 40600.6279 | 1440.0009 | 3 | 5 | 4.400367 | 1.087786 | 3.021787 | 0 | 12.59339 | 0
2018-02-07 08:11 | 40720.6279 | 1560.0009 | 3 | 5 | 4.400383 | 0.9392376 | 3.055487 | 0 | 12.74169 | 0
2018-02-07 08:13 | 40840.6288 | 1680.0018 | 3 | 5 | 4.400361 | 0.8153706 | 3.084669 | 0 | 12.8701 | 0
2018-02-07 08:15 | 40960.6272 | 1800.0002 | 3 | 5 | 4.400364 | 0.7123356 | 3.110078 | 0 | 12.98191 | 0
2018-02-07 08:17 | 41041.9997 | 1881.3727 | 3 | 5 | 4.400362 | 0.6519947 | 3.125483 | 0 | 13.04969 | 0
2018-02-07 08:19 | 41162.04328 | 120.0005 | 4 | 5 | 4.354241 | 0 | 3.125483 | 0 | 13.04969 | 0
2018-02-07 08:21 | 41282.04258 | 239.9998 | 4 | 5 | 4.350378 | 0 | 3.125483 | 0 | 13.04969 | 0
2018-02-07 08:22 | 41342.04438 | 300.0016 | 4 | 5 | 4.349202 | 0 | 3.125483 | 0 | 13.04969 | 0
2018-02-07 08:24 | 41462.12 | 120.0003 | 5 | 5 | 4.183937 | -2.281845 | 3.125483 | 0.07606138 | 13.04969 | 0.3199435
2018-02-07 08:26 | 41582.12 | 240.0008 | 5 | 5 | 4.153255 | -2.281843 | 3.125483 | 0.1521191 | 13.04969 | 0.636978
2018-02-07 08:28 | 41702.12 | 360.0004 | 5 | 5 | 4.124086 | -2.282099 | 3.125483 | 0.2281732 | 13.04969 | 0.9517378
2018-02-07 08:30 | 41822.12 | 480.0004 | 5 | 5 | 4.095259 | -2.281851 | 3.125483 | 0.3042459 | 13.04969 | 1.264371
2018-02-07 08:32 | 41942.12 | 600.0009 | 5 | 5 | 4.0667 | -2.281838 | 3.125483 | 0.3803078 | 13.04969 | 1.574777
2018-02-07 08:34 | 42062.12 | 720.0001 | 5 | 5 | 4.038427 | -2.281845 | 3.125483 | 0.4563698 | 13.04969 | 1.88302
2018-02-07 08:36 | 42182.12 | 840.0011 | 5 | 5 | 4.010469 | -2.282201 | 3.125483 | 0.5324335 | 13.04969 | 2.189131
2018-02-07 08:38 | 42302.12 | 960.0008 | 5 | 5 | 3.98303 | -2.281838 | 3.125483 | 0.608496 | 13.04969 | 2.493131
2018-02-07 08:40 | 42422.12 | 1080.0003 | 5 | 5 | 3.956153 | -2.281874 | 3.125483 | 0.6845561 | 13.04969 | 2.795054
2018-02-07 08:42 | 42542.12 | 1200.0003 | 5 | 5 | 3.930015 | -2.281808 | 3.125483 | 0.7606165 | 13.04969 | 3.094964
2018-02-07 08:44 | 42662.12 | 1320.001 | 5 | 5 | 3.904157 | -2.28216 | 3.125483 | 0.836678 | 13.04969 | 3.392885
2018-02-07 08:46 | 42782.12 | 1440.0001 | 5 | 5 | 3.880011 | -2.281837 | 3.125483 | 0.9127471 | 13.04969 | 3.688945
2018-02-07 08:48 | 42902.12 | 1560.0012 | 5 | 5 | 3.856971 | -2.281853 | 3.125483 | 0.9888044 | 13.04969 | 3.983164
2018-02-07 08:50 | 43022.12 | 1680.001 | 5 | 5 | 3.835219 | -2.281829 | 3.125483 | 1.064865 | 13.04969 | 4.27569
2018-02-07 08:52 | 43142.12 | 1800.0001 | 5 | 5 | 3.814662 | -2.281865 | 3.125483 | 1.140921 | 13.04969 | 4.566595
2018-02-07 08:54 | 43262.13 | 1920.0014 | 5 | 5 | 3.794999 | -2.281892 | 3.125483 | 1.216981 | 13.04969 | 4.855985
2018-02-07 08:56 | 43382.12 | 2040.0006 | 5 | 5 | 3.776098 | -2.281881 | 3.125483 | 1.293035 | 13.04969 | 5.143888
2018-02-07 08:58 | 43502.12 | 2160.0002 | 5 | 5 | 3.758001 | -2.281859 | 3.125483 | 1.369103 | 13.04969 | 5.430431
2018-02-07 09:00 | 43622.13 | 2280.0015 | 5 | 5 | 3.74074 | -2.281855 | 3.125483 | 1.445155 | 13.04969 | 5.715576
2018-02-07 09:02 | 43742.13 | 2400.0032 | 5 | 5 | 3.724417 | -2.281881 | 3.125483 | 1.521226 | 13.04969 | 5.999508
2018-02-07 09:04 | 43862.13 | 2520.0016 | 5 | 5 | 3.709004 | -2.281861 | 3.125483 | 1.597283 | 13.04969 | 6.282186
2018-02-07 09:06 | 43982.12 | 2640.0006 | 5 | 5 | 3.694489 | -2.281879 | 3.125483 | 1.67334 | 13.04969 | 6.563725
2018-02-07 09:08 | 44102.13 | 2760.0018 | 5 | 5 | 3.680854 | -2.281855 | 3.125483 | 1.749395 | 13.04969 | 6.844185
2018-02-07 09:10 | 44222.12 | 2880.0002 | 5 | 5 | 3.668177 | -2.281845 | 3.125483 | 1.825454 | 13.04969 | 7.123658
2018-02-07 09:12 | 44342.12 | 3000.0011 | 5 | 5 | 3.656433 | -2.281829 | 3.125483 | 1.901518 | 13.04969 | 7.402222
2018-02-07 09:14 | 44462.12 | 3120.0004 | 5 | 5 | 3.6456 | -2.281876 | 3.125483 | 1.977577 | 13.04969 | 7.679911
2018-02-07 09:16 | 44582.12 | 3240.0008 | 5 | 5 | 3.635487 | -2.281855 | 3.125483 | 2.053636 | 13.04969 | 7.956805
2018-02-07 09:18 | 44702.13 | 3360.0013 | 5 | 5 | 3.625899 | -2.281861 | 3.125483 | 2.129688 | 13.04969 | 8.23292
2018-02-07 09:20 | 44822.12 | 3480.0006 | 5 | 5 | 3.616562 | -2.281824 | 3.125483 | 2.205747 | 13.04969 | 8.508349
2018-02-07 09:22 | 44942.13 | 3600.003 | 5 | 5 | 3.607182 | -2.281878 | 3.125483 | 2.281811 | 13.04969 | 8.783083
2018-02-07 09:24 | 45062.12 | 3720.0004 | 5 | 5 | 3.597484 | -2.281835 | 3.125483 | 2.35787 | 13.04969 | 9.057076
2018-02-07 09:26 | 45182.13 | 3840.0018 | 5 | 5 | 3.587349 | -2.281853 | 3.125483 | 2.433928 | 13.04969 | 9.33031
2018-02-07 09:28 | 45302.12 | 3960.0007 | 5 | 5 | 3.576555 | -2.281829 | 3.125483 | 2.509997 | 13.04969 | 9.60279
2018-02-07 09:30 | 45422.12 | 4080.0011 | 5 | 5 | 3.564524 | -2.281878 | 3.125483 | 2.586051 | 13.04969 | 9.874357
2018-02-07 09:32 | 45542.12 | 4200.0004 | 5 | 5 | 3.550444 | -2.281798 | 3.125483 | 2.662115 | 13.04969 | 10.14497
2018-02-07 09:34 | 45662.12 | 4320.0009 | 5 | 5 | 3.532802 | -2.281815 | 3.125483 | 2.738175 | 13.04969 | 10.41437
2018-02-07 09:36 | 45782.12 | 4440.0004 | 5 | 5 | 3.511034 | -2.281845 | 3.125483 | 2.814238 | 13.04969 | 10.68229
2018-02-07 09:38 | 45902.12 | 4560.0008 | 5 | 5 | 3.48154 | -2.281835 | 3.125483 | 2.890303 | 13.04969 | 10.94831
2018-02-07 09:40 | 46022.12 | 4680.0009 | 5 | 5 | 3.434994 | -2.281838 | 3.125483 | 2.966355 | 13.04969 | 11.21147
2018-02-07 09:42 | 46142.12 | 4800 | 5 | 5 | 3.340284 | -2.281837 | 3.125483 | 3.042416 | 13.04969 | 11.46968
2018-02-07 09:44 | 46262.12 | 4920.0004 | 5 | 5 | 3.054389 | -2.281849 | 3.125483 | 3.118487 | 13.04969 | 11.7153
2018-02-07 09:44 | 46271.35 | 4929.2219 | 5 | 5 | 2.999977 | -2.281838 | 3.125483 | 3.124322 | 13.04969 | 11.73297
2018-02-07 09:46 | 46391.39 | 120.0006 | 6 | 5 | 3.20097 | 0 | 3.125483 | 3.124322 | 13.04969 | 11.73297
2018-02-07 09:48 | 46511.39 | 240.0017 | 6 | 5 | 3.21313 | 0 | 3.125483 | 3.124322 | 13.04969 | 11.73297
2018-02-07 09:49 | 46571.39 | 300.0016 | 6 | 5 | 3.217434 | 0 | 3.125483 | 3.124322 | 13.04969 | 11.73297
2018-02-07 09:49 | 46571.39922 | 0.0024 | 7 | 6 | 3.217406 | 0 | 0 | 0 | 0 | 0
2018-02-07 09:51 | 46691.47974 | 120.001 | 2 | 6 | 3.93448 | 4.890108 | 0.1623175 | 0 | 0.6142341 | 0
2018-02-07 09:53 | 46811.48054 | 240.0018 | 2 | 6 | 3.986728 | 4.890087 | 0.3252935 | 0 | 1.260451 | 0
2018-02-07 09:55 | 46931.48064 | 360.0019 | 2 | 6 | 4.02334 | 4.890102 | 0.4882977 | 0 | 1.913401 | 0
2018-02-07 09:57 | 47051.47934 | 480.0006 | 2 | 6 | 4.053032 | 4.890051 | 0.6512764 | 0 | 2.571596 | 0
2018-02-07 09:59 | 47171.47894 | 600.0002 | 2 | 6 | 4.078976 | 4.890085 | 0.8143033 | 0 | 3.234514 | 0
2018-02-07 10:01 | 47291.47974 | 720.001 | 2 | 6 | 4.101673 | 4.890081 | 0.9773081 | 0 | 3.901283 | 0
2018-02-07 10:03 | 47411.48054 | 840.0018 | 2 | 6 | 4.12468 | 4.890068 | 1.140288 | 0 | 4.571621 | 0
2018-02-07 10:05 | 47531.47974 | 960.001 | 2 | 6 | 4.149864 | 4.890078 | 1.303278 | 0 | 5.245925 | 0
2018-02-07 10:07 | 47651.47944 | 1080.0007 | 2 | 6 | 4.177369 | 4.890089 | 1.466267 | 0 | 5.92451 | 0
2018-02-07 10:09 | 47771.47894 | 1200.0002 | 2 | 6 | 4.200409 | 4.723318 | 1.628567 | 0 | 6.604801 | 0
2018-02-07 10:11 | 47891.47894 | 1320.0002 | 2 | 6 | 4.200408 | 4.162811 | 1.776524 | 0 | 7.226283 | 0
2018-02-07 10:13 | 48011.47894 | 1440.0002 | 2 | 6 | 4.200411 | 3.64048 | 1.906481 | 0 | 7.772156 | 0
2018-02-07 10:14 | 48104.64444 | 1533.1657 | 2 | 6 | 4.2004 | 3.259993 | 1.995723 | 0 | 8.147006 | 0
2018-02-07 10:16 | 48224.66 | 120.0009 | 3 | 6 | 4.227967 | 3.259918 | 2.103942 | 0 | 8.602942 | 0
2018-02-07 10:18 | 48344.66 | 240.0005 | 3 | 6 | 4.260592 | 3.259905 | 2.212591 | 0 | 9.064054 | 0
2018-02-07 10:20 | 48464.66 | 360.0009 | 3 | 6 | 4.295717 | 3.259918 | 2.321249 | 0 | 9.528886 | 0
2018-02-07 10:22 | 48584.66 | 480.0002 | 3 | 6 | 4.333159 | 3.259914 | 2.429914 | 0 | 9.997694 | 0
2018-02-07 10:24 | 48704.66 | 600.0002 | 3 | 6 | 4.372409 | 3.259924 | 2.538577 | 0 | 10.47067 | 0
2018-02-07 10:26 | 48824.66 | 720.0005 | 3 | 6 | 4.400428 | 3.03047 | 2.645962 | 0 | 10.94215 | 0
2018-02-07 10:28 | 48944.66 | 840.0031 | 3 | 6 | 4.400404 | 2.511257 | 2.737899 | 0 | 11.34671 | 0
2018-02-07 10:30 | 49064.66 | 960.0009 | 3 | 6 | 4.4004 | 2.100723 | 2.814509 | 0 | 11.68383 | 0
2018-02-07 10:32 | 49184.66 | 1080.001 | 3 | 6 | 4.400381 | 1.767431 | 2.878795 | 0 | 11.96671 | 0
2018-02-07 10:34 | 49304.66 | 1200.0012 | 3 | 6 | 4.400381 | 1.496475 | 2.933034 | 0 | 12.20538 | 0
2018-02-07 10:36 | 49424.66 | 1320.0011 | 3 | 6 | 4.400379 | 1.274088 | 2.979065 | 0 | 12.40794 | 0
2018-02-07 10:38 | 49544.66 | 1440.0016 | 3 | 6 | 4.400362 | 1.093193 | 3.018424 | 0 | 12.58113 | 0
2018-02-07 10:40 | 49664.66 | 1560.0003 | 3 | 6 | 4.400348 | 0.9442387 | 3.052311 | 0 | 12.73025 | 0
2018-02-07 10:42 | 49784.66 | 1680.0004 | 3 | 6 | 4.400368 | 0.8209534 | 3.081669 | 0 | 12.85943 | 0
2018-02-07 10:44 | 49904.66 | 1800.001 | 3 | 6 | 4.400348 | 0.7170048 | 3.107255 | 0 | 12.97202 | 0
2018-02-07 10:46 | 49993.64 | 1888.9753 | 3 | 6 | 4.400381 | 0.651989 | 3.124153 | 0 | 13.04638 | 0
2018-02-07 10:48 | 50113.68 | 120.0008 | 4 | 6 | 4.354271 | 0 | 3.124153 | 0 | 13.04638 | 0
2018-02-07 10:50 | 50233.67 | 240 | 4 | 6 | 4.350411 | 0 | 3.124153 | 0 | 13.04638 | 0
2018-02-07 10:51 | 50293.67 | 299.9999 | 4 | 6 | 4.349244 | 0 | 3.124153 | 0 | 13.04638 | 0
2018-02-07 10:53 | 50413.76 | 120.0004 | 5 | 6 | 4.184142 | -2.281874 | 3.124153 | 0.07604526 | 13.04638 | 0.3198893
2018-02-07 10:55 | 50533.76 | 240.0012 | 5 | 6 | 4.153478 | -2.281896 | 3.124153 | 0.1521122 | 13.04638 | 0.6369783
2018-02-07 10:57 | 50653.76 | 360.001 | 5 | 6 | 4.124288 | -2.281896 | 3.124153 | 0.2281668 | 13.04638 | 0.9517562
2018-02-07 10:59 | 50773.76 | 480.0002 | 5 | 6 | 4.095457 | -2.281914 | 3.124153 | 0.3042376 | 13.04638 | 1.264396
2018-02-07 11:01 | 50893.76 | 600.0015 | 5 | 6 | 4.066862 | -2.281944 | 3.124153 | 0.3803022 | 13.04638 | 1.574826
2018-02-07 11:03 | 51013.76 | 720.0007 | 5 | 6 | 4.038558 | -2.28184 | 3.124153 | 0.4563478 | 13.04638 | 1.883015
2018-02-07 11:05 | 51133.76 | 840.0003 | 5 | 6 | 4.010586 | -2.28189 | 3.124153 | 0.532409 | 13.04638 | 2.189127
2018-02-07 11:07 | 51253.76 | 960.0016 | 5 | 6 | 3.983099 | -2.281857 | 3.124153 | 0.6084767 | 13.04638 | 2.493155
2018-02-07 11:09 | 51373.76 | 1080.0003 | 5 | 6 | 3.956215 | -2.281916 | 3.124153 | 0.6845321 | 13.04638 | 2.795064
2018-02-07 11:11 | 51493.76 | 1200.0016 | 5 | 6 | 3.930102 | -2.281898 | 3.124153 | 0.7605921 | 13.04638 | 3.094977
2018-02-07 11:13 | 51613.76 | 1320.0016 | 5 | 6 | 3.904844 | -2.281918 | 3.124153 | 0.8366594 | 13.04638 | 3.392963
2018-02-07 11:15 | 51733.76 | 1440.0009 | 5 | 6 | 3.88062 | -2.28192 | 3.124153 | 0.9127201 | 13.04638 | 3.689039
2018-02-07 11:17 | 51853.76 | 1560.0002 | 5 | 6 | 3.857502 | -2.28189 | 3.124153 | 0.9887739 | 13.04638 | 3.983289
2018-02-07 11:19 | 51973.76 | 1680.0004 | 5 | 6 | 3.835654 | -2.281898 | 3.124153 | 1.06484 | 13.04638 | 4.275874
2018-02-07 11:21 | 52093.76 | 1800.0004 | 5 | 6 | 3.815005 | -2.281887 | 3.124153 | 1.140891 | 13.04638 | 4.566789
2018-02-07 11:23 | 52213.76 | 1920.0015 | 5 | 6 | 3.795208 | -2.281898 | 3.124153 | 1.216953 | 13.04638 | 4.856208
2018-02-07 11:25 | 52333.76 | 2040.0013 | 5 | 6 | 3.776257 | -2.28189 | 3.124153 | 1.293018 | 13.04638 | 5.144165
2018-02-07 11:27 | 52453.76 | 2160.0013 | 5 | 6 | 3.758121 | -2.281855 | 3.124153 | 1.369071 | 13.04638 | 5.430665
2018-02-07 11:29 | 52573.76 | 2280.0017 | 5 | 6 | 3.740872 | -2.281865 | 3.124153 | 1.445132 | 13.04638 | 5.715848
2018-02-07 11:31 | 52693.76 | 2400.0017 | 5 | 6 | 3.724566 | -2.281908 | 3.124153 | 1.521199 | 13.04638 | 5.999778
2018-02-07 11:33 | 52813.76 | 2520.0001 | 5 | 6 | 3.70921 | -2.281896 | 3.124153 | 1.59726 | 13.04638 | 6.282484
2018-02-07 11:35 | 52933.76 | 2640.0005 | 5 | 6 | 3.694741 | -2.281918 | 3.124153 | 1.673319 | 13.04638 | 6.564043
2018-02-07 11:37 | 53053.76 | 2760.0009 | 5 | 6 | 3.681162 | -2.281887 | 3.124153 | 1.74938 | 13.04638 | 6.844547
2018-02-07 11:39 | 53173.76 | 2880.0001 | 5 | 6 | 3.668505 | -2.281887 | 3.124153 | 1.82544 | 13.04638 | 7.124051
2018-02-07 11:41 | 53293.76 | 3000.0018 | 5 | 6 | 3.656774 | -2.281898 | 3.124153 | 1.901497 | 13.04638 | 7.402614
2018-02-07 11:43 | 53413.76 | 3120.0006 | 5 | 6 | 3.645922 | -2.28189 | 3.124153 | 1.977564 | 13.04638 | 7.680357
2018-02-07 11:45 | 53533.76 | 3240.0005 | 5 | 6 | 3.635806 | -2.28191 | 3.124153 | 2.053619 | 13.04638 | 7.957258
2018-02-07 11:47 | 53653.76 | 3360.0009 | 5 | 6 | 3.626188 | -2.281898 | 3.124153 | 2.129686 | 13.04638 | 8.233454
2018-02-07 11:49 | 53773.76 | 3480.0009 | 5 | 6 | 3.616814 | -2.281918 | 3.124153 | 2.205754 | 13.04638 | 8.508934
2018-02-07 11:51 | 53893.76 | 3600.0009 | 5 | 6 | 3.607355 | -2.281908 | 3.124153 | 2.281801 | 13.04638 | 8.783621
2018-02-07 11:53 | 54013.76 | 3720.0001 | 5 | 6 | 3.597593 | -2.281859 | 3.124153 | 2.357869 | 13.04638 | 9.057657
2018-02-07 11:55 | 54133.76 | 3840.0001 | 5 | 6 | 3.587368 | -2.28189 | 3.124153 | 2.433933 | 13.04638 | 9.33092
2018-02-07 11:57 | 54253.76 | 3960.0001 | 5 | 6 | 3.576453 | -2.281853 | 3.124153 | 2.509981 | 13.04638 | 9.603324
2018-02-07 11:59 | 54373.76 | 4080.0005 | 5 | 6 | 3.564359 | -2.281863 | 3.124153 | 2.586048 | 13.04638 | 9.874924
2018-02-07 12:01 | 54493.76 | 4200.0006 | 5 | 6 | 3.550169 | -2.281879 | 3.124153 | 2.662115 | 13.04638 | 10.14553
2018-02-07 12:03 | 54613.76 | 4320.0018 | 5 | 6 | 3.532403 | -2.281863 | 3.124153 | 2.73817 | 13.04638 | 10.41489
2018-02-07 12:05 | 54733.76 | 4440.0009 | 5 | 6 | 3.510455 | -2.281896 | 3.124153 | 2.814225 | 13.04638 | 10.68274
2018-02-07 12:07 | 54853.76 | 4560.0001 | 5 | 6 | 3.480689 | -2.281896 | 3.124153 | 2.890295 | 13.04638 | 10.94873
2018-02-07 12:09 | 54973.76 | 4680.0006 | 5 | 6 | 3.43363 | -2.281851 | 3.124153 | 2.966343 | 13.04638 | 11.21179
2018-02-07 12:11 | 55093.76 | 4800.0009 | 5 | 6 | 3.337331 | -2.281887 | 3.124153 | 3.042413 | 13.04638 | 11.46988
2018-02-07 12:13 | 55213.76 | 4920.0009 | 5 | 6 | 3.043657 | -2.281896 | 3.124153 | 3.118472 | 13.04638 | 11.71507
2018-02-07 12:13 | 55220.96 | 4927.2023 | 5 | 6 | 2.999962 | -2.281849 | 3.124153 | 3.12304 | 13.04638 | 11.72888
2018-02-07 12:15 | 55341 | 120.0016 | 6 | 6 | 3.2017 | 0 | 3.124153 | 3.12304 | 13.04638 | 11.72888
2018-02-07 12:17 | 55461 | 240.0009 | 6 | 6 | 3.213815 | 0 | 3.124153 | 3.12304 | 13.04638 | 11.72888
2018-02-07 12:18 | 55521 | 300.0023 | 6 | 6 | 3.218139 | 0 | 3.124153 | 3.12304 | 13.04638 | 11.72888
2018-02-07 12:18 | 55521.01 | 0.0025 | 7 | 7 | 3.218207 | 0 | 0 | 0 | 0 | 0
2018-02-07 12:20 | 55641.09558 | 120.0002 | 2 | 7 | 3.935579 | 4.890085 | 0.162295 | 0 | 0.6143231 | 0
2018-02-07 12:22 | 55761.09598 | 240.0006 | 2 | 7 | 3.987628 | 4.890062 | 0.3252906 | 0 | 1.260775 | 0
2018-02-07 12:24 | 55881.09728 | 360.0019 | 2 | 7 | 4.02409 | 4.890045 | 0.4882993 | 0 | 1.913877 | 0
2018-02-07 12:26 | 56001.09718 | 480.0018 | 2 | 7 | 4.053679 | 4.890099 | 0.6512973 | 0 | 2.572264 | 0
2018-02-07 12:28 | 56121.09638 | 600.001 | 2 | 7 | 4.079525 | 4.8901 | 0.8143014 | 0 | 3.235186 | 0
2018-02-07 12:30 | 56241.09568 | 720.0003 | 2 | 7 | 4.102269 | 4.89006 | 0.9772887 | 0 | 3.901975 | 0
2018-02-07 12:32 | 56361.09558 | 840.0002 | 2 | 7 | 4.125328 | 4.890118 | 1.1403 | 0 | 4.572544 | 0
2018-02-07 12:34 | 56481.09718 | 960.0018 | 2 | 7 | 4.150527 | 4.890087 | 1.303307 | 0 | 5.247025 | 0
2018-02-07 12:36 | 56601.09598 | 1080.0006 | 2 | 7 | 4.178059 | 4.890095 | 1.466291 | 0 | 5.925704 | 0
2018-02-07 12:38 | 56721.09568 | 1200.0003 | 2 | 7 | 4.200413 | 4.711578 | 1.628432 | 0 | 6.605409 | 0
2018-02-07 12:40 | 56841.09718 | 1320.0018 | 2 | 7 | 4.200403 | 4.15325 | 1.776064 | 0 | 7.225522 | 0
2018-02-07 12:42 | 56961.09608 | 1440.0007 | 2 | 7 | 4.200404 | 3.632515 | 1.905729 | 0 | 7.770166 | 0
2018-02-07 12:44 | 57052.58498 | 1531.4896 | 2 | 7 | 4.200393 | 3.259989 | 1.993262 | 0 | 8.137844 | 0
2018-02-07 12:46 | 57172.59 | 120.001 | 3 | 7 | 4.227923 | 3.259916 | 2.101498 | 0 | 8.593846 | 0
2018-02-07 12:48 | 57292.59 | 240.0002 | 3 | 7 | 4.26047 | 3.259924 | 2.210154 | 0 | 9.054975 | 0
2018-02-07 12:50 | 57412.59 | 360.001 | 3 | 7 | 4.295502 | 3.259914 | 2.318826 | 0 | 9.519855 | 0
2018-02-07 12:52 | 57532.6 | 480.0018 | 3 | 7 | 4.332818 | 3.259911 | 2.42748 | 0 | 9.988585 | 0
2018-02-07 12:54 | 57652.6 | 600.0027 | 3 | 7 | 4.37194 | 3.25988 | 2.536144 | 0 | 10.46152 | 0
2018-02-07 12:56 | 57772.6 | 720.0018 | 3 | 7 | 4.400424 | 3.037762 | 2.643608 | 0 | 10.93331 | 0
2018-02-07 12:58 | 57892.59 | 840.001 | 3 | 7 | 4.400399 | 2.516518 | 2.735768 | 0 | 11.33885 | 0
2018-02-07 13:00 | 58012.59 | 960.0002 | 3 | 7 | 4.400402 | 2.10429 | 2.812524 | 0 | 11.67661 | 0
2018-02-07 13:02 | 58132.59 | 1080.0002 | 3 | 7 | 4.400378 | 1.770004 | 2.876914 | 0 | 11.95995 | 0
2018-02-07 13:04 | 58252.59 | 1200.0002 | 3 | 7 | 4.400385 | 1.499483 | 2.931249 | 0 | 12.19904 | 0
2018-02-07 13:06 | 58372.59 | 1320.0002 | 3 | 7 | 4.400383 | 1.278538 | 2.97743 | 0 | 12.40226 | 0
2018-02-07 13:08 | 58492.6 | 1440.0018 | 3 | 7 | 4.400374 | 1.096909 | 3.01692 | 0 | 12.57603 | 0
2018-02-07 13:10 | 58612.59 | 1560.001 | 3 | 7 | 4.40035 | 0.946909 | 3.050914 | 0 | 12.72561 | 0
2018-02-07 13:12 | 58732.59 | 1680.0002 | 3 | 7 | 4.400378 | 0.8238773 | 3.080369 | 0 | 12.85523 | 0
2018-02-07 13:14 | 58852.59 | 1800.0002 | 3 | 7 | 4.400346 | 0.719202 | 3.10604 | 0 | 12.96819 | 0
2018-02-07 13:15 | 58943.78 | 1891.1832 | 3 | 7 | 4.400358 | 0.6519985 | 3.123394 | 0 | 13.04455 | 0
2018-02-07 13:17 | 59063.82 | 120.0016 | 4 | 7 | 4.354355 | 0 | 3.123394 | 0 | 13.04455 | 0
2018-02-07 13:19 | 59183.82 | 240.0008 | 4 | 7 | 4.350501 | 0 | 3.123394 | 0 | 13.04455 | 0
2018-02-07 13:20 | 59243.82 | 300.0014 | 4 | 7 | 4.349348 | 0 | 3.123394 | 0 | 13.04455 | 0
2018-02-07 13:22 | 59363.9 | 120.001 | 5 | 7 | 4.184701 | -2.281863 | 3.123394 | 0.07605624 | 13.04455 | 0.3199724
2018-02-07 13:24 | 59483.9 | 240.0018 | 5 | 7 | 4.154081 | -2.281894 | 3.123394 | 0.1521147 | 13.04455 | 0.6370707
2018-02-07 13:26 | 59603.9 | 360.0018 | 5 | 7 | 4.124874 | -2.281855 | 3.123394 | 0.2281745 | 13.04455 | 0.9519156
2018-02-07 13:28 | 59723.9 | 480.0002 | 5 | 7 | 4.096101 | -2.281894 | 3.123394 | 0.3042322 | 13.04455 | 1.264548
2018-02-07 13:30 | 59843.9 | 600.001 | 5 | 7 | 4.067562 | -2.281843 | 3.123394 | 0.3802957 | 13.04455 | 1.575025
2018-02-07 13:32 | 59963.9 | 720.0002 | 5 | 7 | 4.039286 | -2.281859 | 3.123394 | 0.4563508 | 13.04455 | 1.883306
2018-02-07 13:34 | 60083.9 | 840.0002 | 5 | 7 | 4.011369 | -2.281901 | 3.123394 | 0.5324165 | 13.04455 | 2.189493
2018-02-07 13:36 | 60203.9 | 960.0002 | 5 | 7 | 3.983865 | -2.281894 | 3.123394 | 0.6084763 | 13.04455 | 2.493547
2018-02-07 13:38 | 60323.9 | 1080.0007 | 5 | 7 | 3.956994 | -2.281912 | 3.123394 | 0.6845324 | 13.04455 | 2.795519
2018-02-07 13:40 | 60443.9 | 1200.001 | 5 | 7 | 3.930834 | -2.281879 | 3.123394 | 0.7605921 | 13.04455 | 3.095486
2018-02-07 13:42 | 60563.9 | 1320.0002 | 5 | 7 | 3.905517 | -2.281883 | 3.123394 | 0.8366578 | 13.04455 | 3.393519
2018-02-07 13:44 | 60683.9 | 1440.0002 | 5 | 7 | 3.881258 | -2.281876 | 3.123394 | 0.9127059 | 13.04455 | 3.689597
2018-02-07 13:46 | 60803.9 | 1560.0006 | 5 | 7 | 3.858092 | -2.281847 | 3.123394 | 0.9887736 | 13.04455 | 3.983948
2018-02-07 13:48 | 60923.9 | 1680.001 | 5 | 7 | 3.836206 | -2.281867 | 3.123394 | 1.064838 | 13.04455 | 4.276568
2018-02-07 13:50 | 61043.9 | 1800.0002 | 5 | 7 | 3.815507 | -2.281827 | 3.123394 | 1.140891 | 13.04455 | 4.567531
2018-02-07 13:52 | 61163.9 | 1920.0006 | 5 | 7 | 3.795729 | -2.281837 | 3.123394 | 1.216951 | 13.04455 | 4.856981
2018-02-07 13:54 | 61283.9 | 2040.001 | 5 | 7 | 3.776755 | -2.281867 | 3.123394 | 1.293008 | 13.04455 | 5.144948
2018-02-07 13:56 | 61403.9 | 2160.0007 | 5 | 7 | 3.75858 | -2.281869 | 3.123394 | 1.36907 | 13.04455 | 5.431518
2018-02-07 13:58 | 61523.9 | 2280 | 5 | 7 | 3.741277 | -2.281928 | 3.123394 | 1.445125 | 13.04455 | 5.716713
2018-02-07 14:00 | 61643.9 | 2400.0004 | 5 | 7 | 3.724908 | -2.281857 | 3.123394 | 1.521197 | 13.04455 | 6.000692
2018-02-07 14:02 | 61763.9 | 2520.0003 | 5 | 7 | 3.709469 | -2.281904 | 3.123394 | 1.597257 | 13.04455 | 6.283415
2018-02-07 14:04 | 61883.9 | 2640.0009 | 5 | 7 | 3.694911 | -2.281901 | 3.123394 | 1.673316 | 13.04455 | 6.564996
2018-02-07 14:06 | 62003.9 | 2760.0004 | 5 | 7 | 3.681303 | -2.28189 | 3.123394 | 1.749374 | 13.04455 | 6.845498
2018-02-07 14:08 | 62123.9 | 2880.0009 | 5 | 7 | 3.668561 | -2.281887 | 3.123394 | 1.825435 | 13.04455 | 7.125012
2018-02-07 14:10 | 62243.9 | 3000.0009 | 5 | 7 | 3.656769 | -2.281879 | 3.123394 | 1.901484 | 13.04455 | 7.40355
2018-02-07 14:12 | 62363.9 | 3120.0022 | 5 | 7 | 3.645858 | -2.281887 | 3.123394 | 1.977556 | 13.04455 | 7.681304
2018-02-07 14:14 | 62483.9 | 3240.0017 | 5 | 7 | 3.635667 | -2.281881 | 3.123394 | 2.053617 | 13.04455 | 7.95822
2018-02-07 14:16 | 62603.9 | 3360.0002 | 5 | 7 | 3.626005 | -2.281861 | 3.123394 | 2.129673 | 13.04455 | 8.234367
2018-02-07 14:18 | 62723.9 | 3480.0012 | 5 | 7 | 3.616559 | -2.281878 | 3.123394 | 2.205728 | 13.04455 | 8.509781
2018-02-07 14:20 | 62843.9 | 3600.0006 | 5 | 7 | 3.607051 | -2.281871 | 3.123394 | 2.281792 | 13.04455 | 8.784511
2018-02-07 14:22 | 62963.9 | 3720.0008 | 5 | 7 | 3.597237 | -2.281863 | 3.123394 | 2.357842 | 13.04455 | 9.058456
2018-02-07 14:24 | 63083.9 | 3840.0011 | 5 | 7 | 3.586994 | -2.281878 | 3.123394 | 2.433908 | 13.04455 | 9.331698
2018-02-07 14:26 | 63203.9 | 3960.0001 | 5 | 7 | 3.576028 | -2.281899 | 3.123394 | 2.509968 | 13.04455 | 9.604112
2018-02-07 14:28 | 63323.9 | 4080.0013 | 5 | 7 | 3.563869 | -2.281878 | 3.123394 | 2.586029 | 13.04455 | 9.875659
2018-02-07 14:30 | 63443.9 | 4200.0017 | 5 | 7 | 3.54964 | -2.28189 | 3.123394 | 2.662094 | 13.04455 | 10.14622
2018-02-07 14:32 | 63563.9 | 4320.0008 | 5 | 7 | 3.531834 | -2.281887 | 3.123394 | 2.738148 | 13.04455 | 10.41553
2018-02-07 14:34 | 63683.9 | 4440.0005 | 5 | 7 | 3.509817 | -2.281857 | 3.123394 | 2.81421 | 13.04455 | 10.68337
2018-02-07 14:36 | 63803.9 | 4560.002 | 5 | 7 | 3.479851 | -2.281876 | 3.123394 | 2.890266 | 13.04455 | 10.94924
2018-02-07 14:38 | 63923.9 | 4680.0017 | 5 | 7 | 3.432382 | -2.281894 | 3.123394 | 2.966327 | 13.04455 | 11.21228
2018-02-07 14:40 | 64043.9 | 4800.0002 | 5 | 7 | 3.335101 | -2.281876 | 3.123394 | 3.042379 | 13.04455 | 11.47018
2018-02-07 14:42 | 64163.9 | 4920.0015 | 5 | 7 | 3.036464 | -2.281916 | 3.123394 | 3.118456 | 13.04455 | 11.71515
2018-02-07 14:42 | 64169.81 | 4925.9126 | 5 | 7 | 2.999998 | -2.281899 | 3.123394 | 3.122195 | 13.04455 | 11.72643
2018-02-07 14:44 | 64289.86192 | 120.0011 | 6 | 7 | 3.202942 | 0 | 3.123394 | 3.122195 | 13.04455 | 11.72643
2018-02-07 14:46 | 64409.86172 | 240.0009 | 6 | 7 | 3.215028 | 0 | 3.123394 | 3.122195 | 13.04455 | 11.72643
2018-02-07 14:47 | 64469.86382 | 300.003 | 6 | 7 | 3.219305 | 0 | 3.123394 | 3.122195 | 13.04455 | 11.72643
2018-02-07 14:47 | 64469.87 | 0.0025 | 7 | 8 | 3.219375 | 0 | 0 | 0 | 0 | 0
2018-02-07 14:49 | 64589.95 | 120.0002 | 2 | 8 | 3.937093 | 4.890102 | 0.1622964 | 4.46e-10 | 0.6145822 | 1.434e-09
2018-02-07 14:51 | 64709.95 | 240.0015 | 2 | 8 | 3.988955 | 4.8901 | 0.3253264 | 4.46e-10 | 1.261395 | 1.434e-09
2018-02-07 14:53 | 64829.95 | 360.0006 | 2 | 8 | 4.025492 | 4.890074 | 0.4883184 | 4.46e-10 | 1.914653 | 1.434e-09
2018-02-07 14:55 | 64949.95 | 480.0013 | 2 | 8 | 4.055185 | 4.890057 | 0.6513132 | 4.46e-10 | 2.573265 | 1.434e-09
2018-02-07 14:57 | 65069.95 | 600.0003 | 2 | 8 | 4.081052 | 4.890066 | 0.8142949 | 4.46e-10 | 3.236344 | 1.434e-09
2018-02-07 14:59 | 65189.95 | 720.0002 | 2 | 8 | 4.10384 | 4.890057 | 0.9773064 | 4.46e-10 | 3.903482 | 1.434e-09
2018-02-07 15:01 | 65309.95 | 840.0013 | 2 | 8 | 4.126935 | 4.890089 | 1.140274 | 4.46e-10 | 4.574126 | 1.434e-09
2018-02-07 15:03 | 65429.95 | 960.0016 | 2 | 8 | 4.152173 | 4.890064 | 1.303282 | 4.46e-10 | 5.248878 | 1.434e-09
2018-02-07 15:05 | 65549.95 | 1080.0005 | 2 | 8 | 4.179742 | 4.890095 | 1.466291 | 4.46e-10 | 5.927931 | 1.434e-09
2018-02-07 15:07 | 65669.95 | 1200.0021 | 2 | 8 | 4.200411 | 4.682564 | 1.62813 | 4.46e-10 | 6.606561 | 1.434e-09
2018-02-07 15:09 | 65789.95 | 1320.0023 | 2 | 8 | 4.200406 | 4.133875 | 1.774917 | 4.46e-10 | 7.223125 | 1.434e-09
2018-02-07 15:11 | 65909.95 | 1440.0016 | 2 | 8 | 4.200406 | 3.619089 | 1.90405 | 4.46e-10 | 7.765538 | 1.434e-09
2018-02-07 15:13 | 65999.04 | 1529.088 | 2 | 8 | 4.200399 | 3.259987 | 1.989114 | 4.46e-10 | 8.122838 | 1.434e-09
2018-02-07 15:15 | 66119.05 | 120.0008 | 3 | 8 | 4.227774 | 3.259888 | 2.097325 | 4.46e-10 | 8.578731 | 1.434e-09
2018-02-07 15:17 | 66239.05 | 240.0007 | 3 | 8 | 4.260155 | 3.259871 | 2.205995 | 4.46e-10 | 9.039896 | 1.434e-09
2018-02-07 15:19 | 66359.05 | 360.0015 | 3 | 8 | 4.295023 | 3.25992 | 2.314646 | 4.46e-10 | 9.504642 | 1.434e-09
2018-02-07 15:21 | 66479.05 | 480.0009 | 3 | 8 | 4.332119 | 3.259863 | 2.423319 | 4.46e-10 | 9.973388 | 1.434e-09
2018-02-07 15:23 | 66599.05 | 600.0002 | 3 | 8 | 4.371055 | 3.25988 | 2.531975 | 4.46e-10 | 10.4462 | 1.434e-09
2018-02-07 15:25 | 66719.05 | 720.0012 | 3 | 8 | 4.40039 | 3.054174 | 2.639639 | 4.46e-10 | 10.9188 | 1.434e-09
2018-02-07 15:27 | 66839.05 | 840.0002 | 3 | 8 | 4.400383 | 2.529638 | 2.732276 | 4.46e-10 | 11.32644 | 1.434e-09
2018-02-07 15:29 | 66959.05 | 960.0011 | 3 | 8 | 4.400375 | 2.114611 | 2.809435 | 4.46e-10 | 11.66597 | 1.434e-09
2018-02-07 15:31 | 67079.05 | 1080.0011 | 3 | 8 | 4.400387 | 1.778109 | 2.874133 | 4.46e-10 | 11.95067 | 1.434e-09
2018-02-07 15:33 | 67199.05 | 1200.0011 | 3 | 8 | 4.400374 | 1.504822 | 2.928701 | 4.46e-10 | 12.19079 | 1.434e-09
2018-02-07 15:35 | 67319.05 | 1320.0002 | 3 | 8 | 4.400394 | 1.282375 | 2.975018 | 4.46e-10 | 12.3946 | 1.434e-09
2018-02-07 15:37 | 67439.05 | 1440.0002 | 3 | 8 | 4.400342 | 1.099133 | 3.014608 | 4.46e-10 | 12.56881 | 1.434e-09
2018-02-07 15:39 | 67559.05 | 1560.0002 | 3 | 8 | 4.400385 | 0.9494305 | 3.048676 | 4.46e-10 | 12.71872 | 1.434e-09
2018-02-07 15:41 | 67679.05 | 1680.0011 | 3 | 8 | 4.400365 | 0.8165092 | 3.078036 | 4.46e-10 | 12.84792 | 1.434e-09
2018-02-07 15:43 | 67799.05 | 1800.0018 | 3 | 8 | 4.400342 | 0.71348 | 3.103488 | 4.46e-10 | 12.95991 | 1.434e-09
2018-02-07 15:44 | 67882.85 | 1883.8 | 3 | 8 | 4.400348 | 0.6519928 | 3.11938 | 4.46e-10 | 13.02985 | 1.434e-09
2018-02-07 15:46 | 68002.89 | 120.0016 | 4 | 8 | 4.353889 | 0 | 3.11938 | 4.46e-10 | 13.02985 | 1.434e-09
2018-02-07 15:48 | 68122.89 | 240.0005 | 4 | 8 | 4.349997 | 0 | 3.11938 | 4.46e-10 | 13.02985 | 1.434e-09
2018-02-07 15:49 | 68182.89 | 300.003 | 4 | 8 | 4.348801 | 0 | 3.11938 | 4.46e-10 | 13.02985 | 1.434e-09
2018-02-07 15:51 | 68302.97 | 120.0009 | 5 | 8 | 4.183079 | -2.281912 | 3.11938 | 0.07605181 | 13.02985 | 0.319839
2018-02-07 15:53 | 68422.97 | 240.0009 | 5 | 8 | 4.152473 | -2.281876 | 3.11938 | 0.1521096 | 13.02985 | 0.6368116
2018-02-07 15:55 | 68542.97 | 360.0001 | 5 | 8 | 4.123315 | -2.281861 | 3.11938 | 0.2281722 | 13.02985 | 0.9515476
2018-02-07 15:57 | 68662.97 | 480.0017 | 5 | 8 | 4.094551 | -2.281899 | 3.11938 | 0.3042238 | 13.02985 | 1.264037
2018-02-07 15:59 | 68782.97 | 600.0001 | 5 | 8 | 4.06602 | -2.281904 | 3.11938 | 0.3802924 | 13.02985 | 1.574417
2018-02-07 16:01 | 68902.97 | 720.0009 | 5 | 8 | 4.037778 | -2.281881 | 3.11938 | 0.456356 | 13.02985 | 1.882617
2018-02-07 16:03 | 69022.97 | 840.0001 | 5 | 8 | 4.009869 | -2.281865 | 3.11938 | 0.5324156 | 13.02985 | 2.188665
2018-02-07 16:05 | 69142.97 | 960.0001 | 5 | 8 | 3.982409 | -2.281849 | 3.11938 | 0.6084788 | 13.02985 | 2.492621
2018-02-07 16:07 | 69262.97 | 1080.0016 | 5 | 8 | 3.955551 | -2.281901 | 3.11938 | 0.684532 | 13.02985 | 2.79447
2018-02-07 16:09 | 69382.97 | 1200.0017 | 5 | 8 | 3.929446 | -2.281904 | 3.11938 | 0.7606002 | 13.02985 | 3.094363
2018-02-07 16:11 | 69502.97 | 1320.0005 | 5 | 8 | 3.904217 | -2.281934 | 3.11938 | 0.8366529 | 13.02985 | 3.392243
2018-02-07 16:13 | 69622.97 | 1440.0005 | 5 | 8 | 3.880037 | -2.281874 | 3.11938 | 0.91272 | 13.02985 | 3.688299
2018-02-07 16:15 | 69742.97 | 1560.0024 | 5 | 8 | 3.85696 | -2.281918 | 3.11938 | 0.9887813 | 13.02985 | 3.982535
2018-02-07 16:17 | 69862.97 | 1680.0009 | 5 | 8 | 3.835168 | -2.281908 | 3.11938 | 1.064847 | 13.02985 | 4.275078
2018-02-07 16:19 | 69982.97 | 1800.0009 | 5 | 8 | 3.814579 | -2.281904 | 3.11938 | 1.140895 | 13.02985 | 4.565946
2018-02-07 16:21 | 70102.97 | 1920.0001 | 5 | 8 | 3.794841 | -2.281906 | 3.11938 | 1.216964 | 13.02985 | 4.855361
2018-02-07 16:23 | 70222.97 | 2040.0002 | 5 | 8 | 3.775918 | -2.281898 | 3.11938 | 1.293029 | 13.02985 | 5.143294
2018-02-07 16:25 | 70342.97 | 2160.001 | 5 | 8 | 3.75779 | -2.281898 | 3.11938 | 1.36909 | 13.02985 | 5.429799
2018-02-07 16:27 | 70462.97 | 2280.0002 | 5 | 8 | 3.74053 | -2.281855 | 3.11938 | 1.445149 | 13.02985 | 5.71495
2018-02-07 16:29 | 70582.97 | 2400 | 5 | 8 | 3.724185 | -2.281899 | 3.11938 | 1.5212 | 13.02985 | 5.998796
2018-02-07 16:31 | 70702.97 | 2520.0019 | 5 | 8 | 3.708727 | -2.281894 | 3.11938 | 1.597268 | 13.02985 | 6.281494
2018-02-07 16:33 | 70822.97 | 2640.0007 | 5 | 8 | 3.69422 | -2.281874 | 3.11938 | 1.673322 | 13.02985 | 6.563
2018-02-07 16:35 | 70942.97 | 2760.0008 | 5 | 8 | 3.680624 | -2.28184 | 3.11938 | 1.749379 | 13.02985 | 6.843449
2018-02-07 16:37 | 71062.97 | 2880.0005 | 5 | 8 | 3.667939 | -2.281883 | 3.11938 | 1.825446 | 13.02985 | 7.122931
2018-02-07 16:39 | 71182.97 | 3000.0002 | 5 | 8 | 3.656192 | -2.281874 | 3.11938 | 1.901509 | 13.02985 | 7.401476
2018-02-07 16:41 | 71302.97 | 3120.0007 | 5 | 8 | 3.645316 | -2.281896 | 3.11938 | 1.977569 | 13.02985 | 7.679144
2018-02-07 16:43 | 71422.97 | 3240.0009 | 5 | 8 | 3.635021 | -2.281871 | 3.11938 | 2.053627 | 13.02985 | 7.956007
2018-02-07 16:45 | 71542.97 | 3360.0004 | 5 | 8 | 3.625407 | -2.281845 | 3.11938 | 2.129682 | 13.02985 | 8.232101
2018-02-07 16:47 | 71662.97 | 3480.0007 | 5 | 8 | 3.616014 | -2.281849 | 3.11938 | 2.205735 | 13.02985 | 8.507467
2018-02-07 16:49 | 71782.97 | 3600.0013 | 5 | 8 | 3.606541 | -2.281815 | 3.11938 | 2.281783 | 13.02985 | 8.782097
2018-02-07 16:51 | 71902.97 | 3720.001 | 5 | 8 | 3.59672 | -2.281859 | 3.11938 | 2.357845 | 13.02985 | 9.056049
2018-02-07 16:53 | 72022.97 | 3840.0013 | 5 | 8 | 3.586445 | -2.282093 | 3.11938 | 2.433907 | 13.02985 | 9.329235
2018-02-07 16:55 | 72142.97 | 3960.0018 | 5 | 8 | 3.575489 | -2.281845 | 3.11938 | 2.509962 | 13.02985 | 9.601591
2018-02-07 16:57 | 72262.97 | 4080.0007 | 5 | 8 | 3.563316 | -2.281831 | 3.11938 | 2.586014 | 13.02985 | 9.87306
2018-02-07 16:59 | 72382.97 | 4200.0023 | 5 | 8 | 3.54895 | -2.282227 | 3.11938 | 2.662075 | 13.02985 | 10.14356
2018-02-07 17:01 | 72502.97 | 4320.0017 | 5 | 8 | 3.530995 | -2.281861 | 3.11938 | 2.73813 | 13.02985 | 10.41282
2018-02-07 17:03 | 72622.97 | 4440.0008 | 5 | 8 | 3.508779 | -2.281845 | 3.11938 | 2.814188 | 13.02985 | 10.68057
2018-02-07 17:05 | 72742.97 | 4560.0008 | 5 | 8 | 3.478323 | -2.281818 | 3.11938 | 2.890245 | 13.02985 | 10.94635
2018-02-07 17:07 | 72862.97 | 4680.0001 | 5 | 8 | 3.429726 | -2.281934 | 3.11938 | 2.966299 | 13.02985 | 11.20921
2018-02-07 17:09 | 72982.97 | 4800.0009 | 5 | 8 | 3.327962 | -2.28182 | 3.11938 | 3.042355 | 13.02985 | 11.46679
2018-02-07 17:11 | 73102.97 | 4920.0017 | 5 | 8 | 3.000424 | -2.281829 | 3.11938 | 3.118409 | 13.02985 | 11.71056
2018-02-07 17:11 | 73103.04 | 4920.0679 | 5 | 8 | 2.999987 | -2.281824 | 3.11938 | 3.118454 | 13.02985 | 11.71069
2018-02-07 17:13 | 73223.09 | 120 | 6 | 8 | 3.201375 | 0 | 3.11938 | 3.118454 | 13.02985 | 11.71069
2018-02-07 17:15 | 73343.09 | 240.0008 | 6 | 8 | 3.213482 | 0 | 3.11938 | 3.118454 | 13.02985 | 11.71069
2018-02-07 17:16 | 73403.09 | 300.0038 | 6 | 8 | 3.217803 | 0 | 3.11938 | 3.118454 | 13.02985 | 11.71069
2018-02-07 17:16 | 73403.1 | 0.0024 | 7 | 9 | 3.217792 | 0 | 0 | 0 | 0 | 0
2018-02-07 17:18 | 73523.1887 | 120.0018 | 2 | 9 | 3.934991 | 4.890112 | 0.1623095 | 8.07e-10 | 0.6142831 | 2.598e-09
2018-02-07 17:20 | 73643.1871 | 240.0002 | 2 | 9 | 3.987203 | 4.890097 | 0.3252898 | 8.07e-10 | 1.260599 | 2.598e-09
2018-02-07 17:22 | 73763.1887 | 360.0018 | 2 | 9 | 4.023785 | 4.890093 | 0.488277 | 8.07e-10 | 1.913553 | 2.598e-09
2018-02-07 17:24 | 73883.1871 | 480.0002 | 2 | 9 | 4.053532 | 4.89012 | 0.6512591 | 8.07e-10 | 2.57184 | 2.598e-09
2018-02-07 17:26 | 74003.1887 | 600.0018 | 2 | 9 | 4.079524 | 4.890102 | 0.8142509 | 8.07e-10 | 3.234699 | 2.598e-09
2018-02-07 17:28 | 74123.188 | 720.0011 | 2 | 9 | 4.102467 | 4.890129 | 0.9772332 | 8.07e-10 | 3.901485 | 2.598e-09
2018-02-07 17:30 | 74243.188 | 840.0011 | 2 | 9 | 4.125759 | 4.890125 | 1.140221 | 8.07e-10 | 4.572007 | 2.598e-09
2018-02-07 17:32 | 74363.1887 | 960.0018 | 2 | 9 | 4.151216 | 4.890108 | 1.303213 | 8.07e-10 | 5.246522 | 2.598e-09
2018-02-07 17:34 | 74483.1872 | 1080.0003 | 2 | 9 | 4.179051 | 4.890118 | 1.466197 | 8.07e-10 | 5.925333 | 2.598e-09
2018-02-07 17:36 | 74603.1887 | 1200.0018 | 2 | 9 | 4.200425 | 4.689194 | 1.628103 | 8.07e-10 | 6.604177 | 2.598e-09
2018-02-07 17:38 | 74723.1872 | 1320.0003 | 2 | 9 | 4.200417 | 4.134609 | 1.775028 | 8.07e-10 | 7.221323 | 2.598e-09
2018-02-07 17:40 | 74843.188 | 1440.0011 | 2 | 9 | 4.200411 | 3.614611 | 1.904066 | 8.07e-10 | 7.763336 | 2.598e-09
2018-02-07 17:41 | 74930.7863 | 1527.5994 | 2 | 9 | 4.20041 | 3.259996 | 1.987652 | 8.07e-10 | 8.11443 | 2.598e-09
2018-02-07 17:43 | 75050.8 | 120.0012 | 3 | 9 | 4.228014 | 3.25993 | 2.09586 | 8.07e-10 | 8.570324 | 2.598e-09
2018-02-07 17:45 | 75170.8 | 240.002 | 3 | 9 | 4.260552 | 3.259951 | 2.204516 | 8.07e-10 | 9.031463 | 2.598e-09
2018-02-07 17:47 | 75290.8 | 360.0013 | 3 | 9 | 4.295551 | 3.259911 | 2.313169 | 8.07e-10 | 9.496267 | 2.598e-09
2018-02-07 17:49 | 75410.8 | 480.0006 | 3 | 9 | 4.332778 | 3.259903 | 2.421814 | 8.07e-10 | 9.96496 | 2.598e-09
2018-02-07 17:51 | 75530.8 | 600.0015 | 3 | 9 | 4.37186 | 3.259945 | 2.530474 | 8.07e-10 | 10.43787 | 2.598e-09
2018-02-07 17:53 | 75650.8 | 720.0007 | 3 | 9 | 4.400417 | 3.041344 | 2.637976 | 8.07e-10 | 10.90982 | 2.598e-09
2018-02-07 17:55 | 75770.8 | 840.0016 | 3 | 9 | 4.400409 | 2.521736 | 2.730268 | 8.07e-10 | 11.31594 | 2.598e-09
2018-02-07 17:57 | 75890.8 | 960.0009 | 3 | 9 | 4.400403 | 2.109894 | 2.807209 | 8.07e-10 | 11.65452 | 2.598e-09
2018-02-07 17:59 | 76010.8 | 1080.0025 | 3 | 9 | 4.400379 | 1.775564 | 2.871768 | 8.07e-10 | 11.9386 | 2.598e-09
2018-02-07 18:01 | 76130.8 | 1200.0009 | 3 | 9 | 4.40038 | 1.503738 | 2.92627 | 8.07e-10 | 12.17843 | 2.598e-09
2018-02-07 18:03 | 76250.8 | 1320.0002 | 3 | 9 | 4.40039 | 1.282471 | 2.972579 | 8.07e-10 | 12.38221 | 2.598e-09
2018-02-07 18:05 | 76370.8 | 1440.0009 | 3 | 9 | 4.400382 | 1.100399 | 3.012183 | 8.07e-10 | 12.55648 | 2.598e-09
2018-02-07 18:07 | 76490.8 | 1560.0025 | 3 | 9 | 4.400376 | 0.9501934 | 3.046273 | 8.07e-10 | 12.70649 | 2.598e-09
2018-02-07 18:09 | 76610.8 | 1680.0019 | 3 | 9 | 4.400379 | 0.8258419 | 3.075801 | 8.07e-10 | 12.83642 | 2.598e-09
2018-02-07 18:11 | 76730.8 | 1800.0012 | 3 | 9 | 4.400362 | 0.7218838 | 3.10154 | 8.07e-10 | 12.94968 | 2.598e-09
2018-02-07 18:13 | 76824.77 | 1893.9715 | 3 | 9 | 4.400374 | 0.6519947 | 3.119446 | 8.07e-10 | 13.02848 | 2.598e-09
2018-02-07 18:15 | 76944.81 | 120.0009 | 4 | 9 | 4.354185 | 0 | 3.119446 | 8.07e-10 | 13.02848 | 2.598e-09
2018-02-07 18:17 | 77064.81 | 240.0007 | 4 | 9 | 4.350315 | 0 | 3.119446 | 8.07e-10 | 13.02848 | 2.598e-09
2018-02-07 18:18 | 77124.82 | 300.0041 | 4 | 9 | 4.349162 | 0 | 3.119446 | 8.07e-10 | 13.02848 | 2.598e-09
2018-02-07 18:20 | 77244.89512 | 120.0007 | 5 | 9 | 4.183651 | -2.281838 | 3.119446 | 0.0760524 | 13.02848 | 0.3198851
2018-02-07 18:22 | 77364.89492 | 240.0005 | 5 | 9 | 4.152944 | -2.281874 | 3.119446 | 0.1521062 | 13.02848 | 0.6368797
2018-02-07 18:24 | 77484.89662 | 360.0022 | 5 | 9 | 4.123737 | -2.281838 | 3.119446 | 0.2281626 | 13.02848 | 0.9516232
2018-02-07 18:26 | 77604.89512 | 480.0007 | 5 | 9 | 4.094886 | -2.281835 | 3.119446 | 0.3042154 | 13.02848 | 1.264146
2018-02-07 18:28 | 77724.89632 | 600.0019 | 5 | 9 | 4.066255 | -2.281867 | 3.119446 | 0.3802708 | 13.02848 | 1.574495
2018-02-07 18:30 | 77844.89552 | 720.0011 | 5 | 9 | 4.037923 | -2.281822 | 3.119446 | 0.4563263 | 13.02848 | 1.882676
2018-02-07 18:32 | 77964.89642 | 840.002 | 5 | 9 | 4.009954 | -2.281827 | 3.119446 | 0.5323803 | 13.02848 | 2.18871
2018-02-07 18:34 | 78084.89572 | 960.0013 | 5 | 9 | 3.982423 | -2.281892 | 3.119446 | 0.6084353 | 13.02848 | 2.492637
2018-02-07 18:36 | 78204.89572 | 1080.0013 | 5 | 9 | 3.955511 | -2.281887 | 3.119446 | 0.6844864 | 13.02848 | 2.794477
2018-02-07 18:38 | 78324.89472 | 1200.0003 | 5 | 9 | 3.929382 | -2.281857 | 3.119446 | 0.7605397 | 13.02848 | 3.094307
2018-02-07 18:40 | 78444.89632 | 1320.0019 | 5 | 9 | 3.904132 | -2.281879 | 3.119446 | 0.8365954 | 13.02848 | 3.392194
2018-02-07 18:42 | 78564.89502 | 1440.0006 | 5 | 9 | 3.879942 | -2.281861 | 3.119446 | 0.912651 | 13.02848 | 3.688197
2018-02-07 18:44 | 78684.89522 | 1560.0008 | 5 | 9 | 3.856865 | -2.281908 | 3.119446 | 0.9887043 | 13.02848 | 3.982395
2018-02-07 18:46 | 78804.89602 | 1680.0016 | 5 | 9 | 3.835063 | -2.281867 | 3.119446 | 1.064759 | 13.02848 | 4.274889
2018-02-07 18:48 | 78924.89462 | 1800.0002 | 5 | 9 | 3.814458 | -2.281857 | 3.119446 | 1.140812 | 13.02848 | 4.565767
2018-02-07 18:50 | 79044.89462 | 1920.0002 | 5 | 9 | 3.794732 | -2.281885 | 3.119446 | 1.216865 | 13.02848 | 4.855114
2018-02-07 18:52 | 79164.89632 | 2040.0019 | 5 | 9 | 3.77581 | -2.281871 | 3.119446 | 1.292923 | 13.02848 | 5.143009
2018-02-07 18:54 | 79284.89492 | 2160.0005 | 5 | 9 | 3.75767 | -2.281859 | 3.119446 | 1.368976 | 13.02848 | 5.429474
2018-02-07 18:56 | 79404.89602 | 2280.0016 | 5 | 9 | 3.740407 | -2.281916 | 3.119446 | 1.445035 | 13.02848 | 5.714614
2018-02-07 18:58 | 79524.89612 | 2400.0017 | 5 | 9 | 3.724072 | -2.281879 | 3.119446 | 1.521089 | 13.02848 | 5.998463
2018-02-07 19:00 | 79644.89552 | 2520.0011 | 5 | 9 | 3.708606 | -2.281871 | 3.119446 | 1.597149 | 13.02848 | 6.28112
2018-02-07 19:02 | 79764.89652 | 2640.0021 | 5 | 9 | 3.694074 | -2.281908 | 3.119446 | 1.673203 | 13.02848 | 6.562619
2018-02-07 19:04 | 79884.89472 | 2760.0003 | 5 | 9 | 3.680406 | -2.281857 | 3.119446 | 1.749258 | 13.02848 | 6.843043
2018-02-07 19:06 | 80004.89512 | 2880.0007 | 5 | 9 | 3.667646 | -2.281871 | 3.119446 | 1.825312 | 13.02848 | 7.122464
2018-02-07 19:08 | 80124.89452 | 3000.0001 | 5 | 9 | 3.655845 | -2.28191 | 3.119446 | 1.901367 | 13.02848 | 7.400952
2018-02-07 19:10 | 80244.89452 | 3120.0001 | 5 | 9 | 3.644866 | -2.281861 | 3.119446 | 1.977424 | 13.02848 | 7.67858
2018-02-07 19:12 | 80364.89472 | 3240.0003 | 5 | 9 | 3.634633 | -2.281879 | 3.119446 | 2.053476 | 13.02848 | 7.955386
2018-02-07 19:14 | 80484.89672 | 3360.0023 | 5 | 9 | 3.624972 | -2.281871 | 3.119446 | 2.129529 | 13.02848 | 8.231442
2018-02-07 19:16 | 80604.89642 | 3480.002 | 5 | 9 | 3.615561 | -2.281887 | 3.119446 | 2.205586 | 13.02848 | 8.506787
2018-02-07 19:18 | 80724.89472 | 3600.0003 | 5 | 9 | 3.606061 | -2.281847 | 3.119446 | 2.281637 | 13.02848 | 8.781397
2018-02-07 19:20 | 80844.89452 | 3720.0001 | 5 | 9 | 3.596231 | -2.281855 | 3.119446 | 2.357697 | 13.02848 | 9.055301
2018-02-07 19:22 | 80964.89512 | 3840.0007 | 5 | 9 | 3.585908 | -2.281867 | 3.119446 | 2.433752 | 13.02848 | 9.328423
2018-02-07 19:24 | 81084.89592 | 3960.0015 | 5 | 9 | 3.574914 | -2.281874 | 3.119446 | 2.509807 | 13.02848 | 9.600738
2018-02-07 19:26 | 81204.89512 | 4080.0007 | 5 | 9 | 3.562676 | -2.281887 | 3.119446 | 2.58586 | 13.02848 | 9.872166
2018-02-07 19:28 | 81324.89602 | 4200.0016 | 5 | 9 | 3.54832 | -2.281904 | 3.119446 | 2.661917 | 13.02848 | 10.1426
2018-02-07 19:30 | 81444.89532 | 4320.0009 | 5 | 9 | 3.530321 | -2.281885 | 3.119446 | 2.737977 | 13.02848 | 10.41183
2018-02-07 19:32 | 81564.89472 | 4440.0003 | 5 | 9 | 3.508088 | -2.281881 | 3.119446 | 2.814033 | 13.02848 | 10.67952
2018-02-07 19:34 | 81684.89472 | 4560.0003 | 5 | 9 | 3.477556 | -2.281859 | 3.119446 | 2.890087 | 13.02848 | 10.94524
2018-02-07 19:36 | 81804.89462 | 4680.0002 | 5 | 9 | 3.428883 | -2.281883 | 3.119446 | 2.966144 | 13.02848 | 11.20805
2018-02-07 19:38 | 81924.89542 | 4800.001 | 5 | 9 | 3.327164 | -2.281861 | 3.119446 | 3.042203 | 13.02848 | 11.46557
2018-02-07 19:40 | 82044.89462 | 4920.0002 | 5 | 9 | 3.001002 | -2.281878 | 3.119446 | 3.118258 | 13.02848 | 11.70931
2018-02-07 19:40 | 82045.04642 | 4920.152 | 5 | 9 | 2.999958 | -2.281871 | 3.119446 | 3.118354 | 13.02848 | 11.7096
2018-02-07 19:42 | 82165.09174 | 120.0002 | 6 | 9 | 3.202836 | 0 | 3.119446 | 3.118354 | 13.02848 | 11.7096
2018-02-07 19:44 | 82285.09174 | 240.0002 | 6 | 9 | 3.214905 | 0 | 3.119446 | 3.118354 | 13.02848 | 11.7096
2018-02-07 19:45 | 82345.09314 | 300.0016 | 6 | 9 | 3.219182 | 0 | 3.119446 | 3.118354 | 13.02848 | 11.7096
2018-02-07 19:45 | 82345.11 | 0.0024 | 7 | 10 | 3.219195 | 0 | 0 | 0 | 0 | 0
2018-02-07 19:47 | 82465.2 | 120.001 | 2 | 10 | 3.936175 | 4.890099 | 0.1623027 | 0 | 0.6144915 | 0
2018-02-07 19:49 | 82585.2 | 240.0003 | 2 | 10 | 3.987959 | 4.890041 | 0.3252906 | 0 | 1.260986 | 0
2018-02-07 19:51 | 82705.2 | 360.0003 | 2 | 10 | 4.024333 | 4.890049 | 0.4882772 | 0 | 1.914048 | 0
2018-02-07 19:53 | 82825.2 | 480.0003 | 2 | 10 | 4.053883 | 4.890066 | 0.6512659 | 0 | 2.572432 | 0
2018-02-07 19:55 | 82945.2 | 600.0018 | 2 | 10 | 4.07967 | 4.890043 | 0.8142539 | 0 | 3.235317 | 0
2018-02-07 19:57 | 83065.2 | 720.0011 | 2 | 10 | 4.102414 | 4.890051 | 0.9772411 | 0 | 3.902128 | 0
2018-02-07 19:59 | 83185.2 | 840.0002 | 2 | 10 | 4.125549 | 4.890026 | 1.140227 | 0 | 4.572622 | 0
2018-02-07 20:01 | 83305.2 | 960.0019 | 2 | 10 | 4.150832 | 4.890049 | 1.303215 | 0 | 5.24707 | 0
2018-02-07 20:03 | 83425.2 | 1080.001 | 2 | 10 | 4.178467 | 4.889986 | 1.466201 | 0 | 5.92581 | 0
2018-02-07 20:05 | 83545.2 | 1200.0002 | 2 | 10 | 4.200415 | 4.701878 | 1.62825 | 0 | 6.605181 | 0
2018-02-07 20:07 | 83665.2 | 1320.0002 | 2 | 10 | 4.200417 | 4.143848 | 1.77553 | 0 | 7.223816 | 0
2018-02-07 20:09 | 83785.2 | 1440.0002 | 2 | 10 | 4.200388 | 3.620808 | 1.90484 | 0 | 7.766973 | 0
2018-02-07 20:11 | 83874 | 1528.8073 | 2 | 10 | 4.200416 | 3.259981 | 1.989659 | 0 | 8.123248 | 0
2018-02-07 20:13 | 83994.01 | 120.0002 | 3 | 10 | 4.227979 | 3.259888 | 2.097872 | 4.98e-10 | 8.579158 | 2.031e-09
2018-02-07 20:15 | 84114.01 | 240.0001 | 3 | 10 | 4.260499 | 3.259882 | 2.206527 | 4.98e-10 | 9.040291 | 2.031e-09
2018-02-07 20:17 | 84234.01 | 360.0002 | 3 | 10 | 4.2955 | 3.260214 | 2.315181 | 4.98e-10 | 9.505092 | 2.031e-09
2018-02-07 20:19 | 84354.01 | 480.0009 | 3 | 10 | 4.332768 | 3.259834 | 2.423837 | 4.98e-10 | 9.97383 | 2.031e-09
2018-02-07 20:21 | 84474.01 | 600.0018 | 3 | 10 | 4.371881 | 3.259844 | 2.532489 | 4.98e-10 | 10.4467 | 2.031e-09
2018-02-07 20:23 | 84594.01 | 720.001 | 3 | 10 | 4.400403 | 3.038836 | 2.639973 | 4.98e-10 | 10.91858 | 2.031e-09
2018-02-07 20:25 | 84714.01 | 840.0001 | 3 | 10 | 4.400412 | 2.517519 | 2.732147 | 4.98e-10 | 11.32418 | 2.031e-09
2018-02-07 20:27 | 84834.01 | 960.0018 | 3 | 10 | 4.400399 | 2.104477 | 2.808934 | 4.98e-10 | 11.66208 | 2.031e-09
2018-02-07 20:29 | 84954.01 | 1080.001 | 3 | 10 | 4.400395 | 1.769556 | 2.873304 | 4.98e-10 | 11.94533 | 2.031e-09
2018-02-07 20:31 | 85074.01 | 1200.0003 | 3 | 10 | 4.400384 | 1.497135 | 2.927593 | 4.98e-10 | 12.18422 | 2.031e-09
2018-02-07 20:33 | 85194.01 | 1320.0001 | 3 | 10 | 4.400364 | 1.275341 | 2.973686 | 4.98e-10 | 12.38705 | 2.031e-09
2018-02-07 20:35 | 85314.01 | 1440.0017 | 3 | 10 | 4.400356 | 1.093414 | 3.013081 | 4.98e-10 | 12.5604 | 2.031e-09
2018-02-07 20:37 | 85434.01 | 1560.0003 | 3 | 10 | 4.400351 | 0.9439831 | 3.046973 | 4.98e-10 | 12.70954 | 2.031e-09
2018-02-07 20:39 | 85554.01 | 1680.001 | 3 | 10 | 4.400389 | 0.8208752 | 3.076314 | 4.98e-10 | 12.83865 | 2.031e-09
2018-02-07 20:41 | 85674.01 | 1800.0003 | 3 | 10 | 4.400365 | 0.7163048 | 3.101866 | 4.98e-10 | 12.95109 | 2.031e-09
2018-02-07 20:42 | 85759.95 | 1885.9377 | 3 | 10 | 4.400333 | 0.6519985 | 3.118186 | 4.98e-10 | 13.0229 | 2.031e-09
2018-02-07 20:44 | 85880 | 120.0001 | 4 | 10 | 4.354184 | 0 | 3.118186 | 4.98e-10 | 13.0229 | 2.031e-09
2018-02-07 20:46 | 86000.0009 | 240.001 | 4 | 10 | 4.35032 | 0 | 3.118186 | 4.98e-10 | 13.0229 | 2.031e-09
2018-02-07 20:47 | 86060.0032 | 300.0033 | 4 | 10 | 4.349159 | 0 | 3.118186 | 4.98e-10 | 13.0229 | 2.031e-09
2018-02-07 20:49 | 86180.09 | 120.0019 | 5 | 10 | 4.183655 | -2.281874 | 3.118186 | 0.07605512 | 13.0229 | 0.3198982
2018-02-07 20:51 | 86300.09 | 240.0016 | 5 | 10 | 4.15296 | -2.281861 | 3.118186 | 0.1521083 | 13.0229 | 0.636892
2018-02-07 20:53 | 86420.09 | 360.0003 | 5 | 10 | 4.123701 | -2.281827 | 3.118186 | 0.2281626 | 13.0229 | 0.9516258
2018-02-07 20:55 | 86540.09 | 480.0007 | 5 | 10 | 4.0948 | -2.281853 | 3.118186 | 0.3042161 | 13.0229 | 1.264148
2018-02-07 20:57 | 86660.09 | 600.0025 | 5 | 10 | 4.066209 | -2.281901 | 3.118186 | 0.3802701 | 13.0229 | 1.574485
2018-02-07 20:59 | 86780.09 | 720 | 5 | 10 | 4.037848 | -2.281815 | 3.118186 | 0.4563235 | 13.0229 | 1.882654
2018-02-07 21:01 | 86900.09 | 840.0024 | 5 | 10 | 4.00985 | -2.281857 | 3.118186 | 0.5323811 | 13.0229 | 2.188696
2018-02-07 21:03 | 87020.09 | 960.0004 | 5 | 10 | 3.982324 | -2.281892 | 3.118186 | 0.6084301 | 13.0229 | 2.492592
2018-02-07 21:05 | 87140.09 | 1080.0013 | 5 | 10 | 3.955402 | -2.281813 | 3.118186 | 0.6844851 | 13.0229 | 2.794439
2018-02-07 21:07 | 87260.09 | 1200.0004 | 5 | 10 | 3.929251 | -2.28184 | 3.118186 | 0.7605429 | 13.0229 | 3.094278
2018-02-07 21:09 | 87380.09 | 1320.0008 | 5 | 10 | 3.903955 | -2.281853 | 3.118186 | 0.8365972 | 13.0229 | 3.392146
2018-02-07 21:11 | 87500.09 | 1440.0004 | 5 | 10 | 3.879752 | -2.281835 | 3.118186 | 0.9126506 | 13.0229 | 3.688127
2018-02-07 21:13 | 87620.09 | 1560.0021 | 5 | 10 | 3.856674 | -2.281806 | 3.118186 | 0.9887067 | 13.0229 | 3.982321
2018-02-07 21:15 | 87740.09 | 1680.002 | 5 | 10 | 3.834864 | -2.281847 | 3.118186 | 1.064762 | 13.0229 | 4.274805
2018-02-07 21:17 | 87860.09 | 1800.0022 | 5 | 10 | 3.814278 | -2.28184 | 3.118186 | 1.140816 | 13.0229 | 4.565672
2018-02-07 21:19 | 87980.09 | 1920.0015 | 5 | 10 | 3.794551 | -2.281822 | 3.118186 | 1.21687 | 13.0229 | 4.855008
2018-02-07 21:21 | 88100.09 | 2040.0015 | 5 | 10 | 3.77565 | -2.281849 | 3.118186 | 1.292925 | 13.0229 | 5.142879
2018-02-07 21:23 | 88220.09 | 2160.0016 | 5 | 10 | 3.757552 | -2.281865 | 3.118186 | 1.368982 | 13.0229 | 5.429348
2018-02-07 21:25 | 88340.09 | 2280.0011 | 5 | 10 | 3.740321 | -2.28184 | 3.118186 | 1.445037 | 13.0229 | 5.714469
2018-02-07 21:27 | 88460.09 | 2400.0021 | 5 | 10 | 3.724049 | -2.281859 | 3.118186 | 1.521091 | 13.0229 | 5.998309
2018-02-07 21:29 | 88580.09 | 2520.0013 | 5 | 10 | 3.708643 | -2.281838 | 3.118186 | 1.597144 | 13.0229 | 6.280942
2018-02-07 21:31 | 88700.09 | 2640.001 | 5 | 10 | 3.694151 | -2.281838 | 3.118186 | 1.673201 | 13.0229 | 6.562454
2018-02-07 21:33 | 88820.09 | 2760.0014 | 5 | 10 | 3.680569 | -2.281863 | 3.118186 | 1.749256 | 13.0229 | 6.842892
2018-02-07 21:35 | 88940.09 | 2880.0011 | 5 | 10 | 3.667877 | -2.281833 | 3.118186 | 1.825305 | 13.0229 | 7.122306
2018-02-07 21:37 | 89060.09 | 3000.0012 | 5 | 10 | 3.656122 | -2.281853 | 3.118186 | 1.901358 | 13.0229 | 7.400806
2018-02-07 21:39 | 89180.09 | 3120.0022 | 5 | 10 | 3.645249 | -2.281869 | 3.118186 | 1.977421 | 13.0229 | 7.678484
2018-02-07 21:41 | 89300.09 | 3240.0007 | 5 | 10 | 3.635117 | -2.281808 | 3.118186 | 2.053477 | 13.0229 | 7.955336
2018-02-07 21:43 | 89420.09 | 3360.0016 | 5 | 10 | 3.625495 | -2.281847 | 3.118186 | 2.129532 | 13.0229 | 8.231437
2018-02-07 21:45 | 89540.09 | 3480.0007 | 5 | 10 | 3.616058 | -2.281843 | 3.118186 | 2.205585 | 13.0229 | 8.506807
2018-02-07 21:47 | 89660.09 | 3600.0003 | 5 | 10 | 3.606562 | -2.281837 | 3.118186 | 2.281641 | 13.0229 | 8.781471
2018-02-07 21:49 | 89780.09 | 3720.0013 | 5 | 10 | 3.596718 | -2.281851 | 3.118186 | 2.357697 | 13.0229 | 9.055398
2018-02-07 21:51 | 89900.09 | 3840.0006 | 5 | 10 | 3.586404 | -2.281815 | 3.118186 | 2.433749 | 13.0229 | 9.328546
2018-02-07 21:53 | 90020.09 | 3960.0013 | 5 | 10 | 3.575385 | -2.282166 | 3.118186 | 2.509806 | 13.0229 | 9.600904
2018-02-07 21:55 | 90140.09 | 4080.0006 | 5 | 10 | 3.563108 | -2.282203 | 3.118186 | 2.585865 | 13.0229 | 9.872389
2018-02-07 21:57 | 90260.09 | 4200.0007 | 5 | 10 | 3.548746 | -2.282032 | 3.118186 | 2.661923 | 13.0229 | 10.14286
2018-02-07 21:59 | 90380.09 | 4320.0016 | 5 | 10 | 3.530719 | -2.281849 | 3.118186 | 2.737986 | 13.0229 | 10.41213
2018-02-07 22:01 | 90500.09 | 4440.0022 | 5 | 10 | 3.508437 | -2.281863 | 3.118186 | 2.814042 | 13.0229 | 10.67985
2018-02-07 22:03 | 90620.09 | 4560.0022 | 5 | 10 | 3.477856 | -2.281822 | 3.118186 | 2.890092 | 13.0229 | 10.94558
2018-02-07 22:05 | 90740.09 | 4680.0006 | 5 | 10 | 3.428995 | -2.282185 | 3.118186 | 2.966153 | 13.0229 | 11.20842
2018-02-07 22:07 | 90860.09 | 4800.0013 | 5 | 10 | 3.326233 | -2.281863 | 3.118186 | 3.04221 | 13.0229 | 11.46592
2018-02-07 22:09 | 90978.92 | 4918.8276 | 5 | 10 | 2.999978 | -2.281835 | 3.118186 | 3.117525 | 13.0229 | 11.70721
2018-02-07 22:11 | 91098.95 | 120.0024 | 6 | 10 | 3.201252 | 0 | 3.118186 | 3.117525 | 13.0229 | 11.70721
2018-02-07 22:13 | 91218.95 | 240.0016 | 6 | 10 | 3.213383 | 0 | 3.118186 | 3.117525 | 13.0229 | 11.70721
2018-02-07 22:14 | 91278.95 | 300.0038 | 6 | 10 | 3.217685 | 0 | 3.118186 | 3.117525 | 13.0229 | 11.70721
2018-02-07 22:14 | 91278.97 | 0.0023 | 7 | 11 | 3.217768 | 0 | 0 | 0 | 0 | 0
2018-02-07 22:16 | 91399.06 | 120.0002 | 2 | 11 | 3.935232 | 4.890081 | 0.1623015 | 6e-11 | 0.614293 | 1.94e-10
2018-02-07 22:18 | 91519.06 | 240.001 | 2 | 11 | 3.987368 | 4.890112 | 0.3252872 | 6e-11 | 1.26066 | 1.94e-10
2018-02-07 22:20 | 91639.06 | 360.0018 | 2 | 11 | 4.023853 | 4.890051 | 0.48827 | 6e-11 | 1.913618 | 1.94e-10
2018-02-07 22:22 | 91759.06 | 480.0018 | 2 | 11 | 4.053595 | 4.890059 | 0.6512566 | 6e-11 | 2.571933 | 1.94e-10
2018-02-07 22:24 | 91879.06 | 600.001 | 2 | 11 | 4.079557 | 4.890051 | 0.8142411 | 6e-11 | 3.23477 | 1.94e-10
2018-02-07 22:26 | 91999.06 | 720.001 | 2 | 11 | 4.102328 | 4.890062 | 0.9772276 | 6e-11 | 3.901561 | 1.94e-10
2018-02-07 22:28 | 92119.06 | 840.001 | 2 | 11 | 4.125478 | 4.890057 | 1.140212 | 6e-11 | 4.572039 | 1.94e-10
2018-02-07 22:30 | 92239.06 | 960.001 | 2 | 11 | 4.150815 | 4.890085 | 1.303194 | 6e-11 | 5.246449 | 1.94e-10
2018-02-07 22:32 | 92359.06 | 1080.0003 | 2 | 11 | 4.178546 | 4.890085 | 1.466178 | 6e-11 | 5.925188 | 1.94e-10
2018-02-07 22:34 | 92479.06 | 1200.0019 | 2 | 11 | 4.20043 | 4.699066 | 1.628191 | 6e-11 | 6.60442 | 1.94e-10
2018-02-07 22:36 | 92599.06 | 1320.0009 | 2 | 11 | 4.200409 | 4.140017 | 1.775363 | 6e-11 | 7.222601 | 1.94e-10
2018-02-07 22:38 | 92719.06 | 1440.0018 | 2 | 11 | 4.200419 | 3.618614 | 1.904555 | 6e-11 | 7.765261 | 1.94e-10
2018-02-07 22:39 | 92806.84 | 1527.7831 | 2 | 11 | 4.200411 | 3.259993 | 1.988352 | 6e-11 | 8.117243 | 1.94e-10
2018-02-07 22:41 | 92926.85 | 120.001 | 3 | 11 | 4.227993 | 3.259869 | 2.096569 | 6e-11 | 8.573171 | 1.94e-10
2018-02-07 22:43 | 93046.85 | 240.0007 | 3 | 11 | 4.2605 | 3.259893 | 2.205221 | 6e-11 | 9.03429 | 1.94e-10
2018-02-07 22:45 | 93166.85 | 360.0003 | 3 | 11 | 4.295545 | 3.259892 | 2.313874 | 6e-11 | 9.49909 | 1.94e-10
2018-02-07 22:47 | 93286.85 | 480.0011 | 3 | 11 | 4.332779 | 3.259899 | 2.422525 | 6e-11 | 9.967811 | 1.94e-10
2018-02-07 22:49 | 93406.85 | 600.0005 | 3 | 11 | 4.371842 | 3.259924 | 2.531178 | 6e-11 | 10.44069 | 1.94e-10
2018-02-07 22:51 | 93526.85 | 720.0004 | 3 | 11 | 4.400421 | 3.04077 | 2.638676 | 6e-11 | 10.91262 | 1.94e-10
2018-02-07 22:53 | 93646.85 | 840.0004 | 3 | 11 | 4.400399 | 2.518749 | 2.73091 | 6e-11 | 11.31849 | 1.94e-10
2018-02-07 22:55 | 93766.85 | 960.0013 | 3 | 11 | 4.400408 | 2.106577 | 2.807742 | 6e-11 | 11.65658 | 1.94e-10
2018-02-07 22:57 | 93886.85 | 1080.0021 | 3 | 11 | 4.400395 | 1.771408 | 2.872166 | 6e-11 | 11.94007 | 1.94e-10
2018-02-07 22:59 | 94006.85 | 1200.0012 | 3 | 11 | 4.400383 | 1.499289 | 2.926514 | 6e-11 | 12.17922 | 1.94e-10
2018-02-07 23:01 | 94126.85 | 1320.0005 | 3 | 11 | 4.400375 | 1.277407 | 2.97267 | 6e-11 | 12.38233 | 1.94e-10
2018-02-07 23:03 | 94246.85 | 1440.0016 | 3 | 11 | 4.400378 | 1.09577 | 3.012122 | 6e-11 | 12.55593 | 1.94e-10
2018-02-07 23:05 | 94366.85 | 1560.0006 | 3 | 11 | 4.400361 | 0.9460049 | 3.046067 | 6e-11 | 12.7053 | 1.94e-10
2018-02-07 23:07 | 94486.85 | 1680.0008 | 3 | 11 | 4.40037 | 0.8220501 | 3.075468 | 6e-11 | 12.83468 | 1.94e-10
2018-02-07 23:09 | 94606.85 | 1800.0008 | 3 | 11 | 4.400377 | 0.7186966 | 3.101084 | 6e-11 | 12.9474 | 1.94e-10
2018-02-07 23:11 | 94695.7 | 1888.8517 | 3 | 11 | 4.400355 | 0.6519928 | 3.117979 | 6e-11 | 13.02174 | 1.94e-10
2018-02-07 23:13 | 94815.75328 | 120.0019 | 4 | 11 | 4.35429 | 0 | 3.117979 | 6e-11 | 13.02174 | 1.94e-10
2018-02-07 23:15 | 94935.75408 | 240.0027 | 4 | 11 | 4.350461 | 0 | 3.117979 | 6e-11 | 13.02174 | 1.94e-10
2018-02-07 23:16 | 94995.75308 | 300.0017 | 4 | 11 | 4.349305 | 0 | 3.117979 | 6e-11 | 13.02174 | 1.94e-10
2018-02-07 23:18 | 95115.83 | 120.0003 | 5 | 11 | 4.184272 | -2.281901 | 3.117979 | 0.07605364 | 13.02174 | 0.3199336
2018-02-07 23:20 | 95235.83 | 240.0004 | 5 | 11 | 4.153595 | -2.281892 | 3.117979 | 0.1521103 | 13.02174 | 0.6369894
2018-02-07 23:22 | 95355.83 | 360.0012 | 5 | 11 | 4.124379 | -2.281887 | 3.117979 | 0.2281653 | 13.02174 | 0.9517767
2018-02-07 23:24 | 95475.83 | 480.0012 | 5 | 11 | 4.095525 | -2.281883 | 3.117979 | 0.3042214 | 13.02174 | 1.264362
2018-02-07 23:26 | 95595.83 | 600.0004 | 5 | 11 | 4.066909 | -2.281885 | 3.117979 | 0.3802759 | 13.02174 | 1.574755
2018-02-07 23:28 | 95715.83 | 720.0005 | 5 | 11 | 4.038575 | -2.281885 | 3.117979 | 0.4563284 | 13.02174 | 1.882975
2018-02-07 23:30 | 95835.83 | 840.0002 | 5 | 11 | 4.010617 | -2.281883 | 3.117979 | 0.5323821 | 13.02174 | 2.189057
2018-02-07 23:32 | 95955.83 | 960.0014 | 5 | 11 | 3.983096 | -2.281867 | 3.117979 | 0.6084402 | 13.02174 | 2.493047
2018-02-07 23:34 | 96075.83 | 1080.0022 | 5 | 11 | 3.95617 | -2.28192 | 3.117979 | 0.6844963 | 13.02174 | 2.794958
2018-02-07 23:36 | 96195.83 | 1200.0006 | 5 | 11 | 3.930006 | -2.281879 | 3.117979 | 0.7605487 | 13.02174 | 3.094835
2018-02-07 23:38 | 96315.83 | 1320.0014 | 5 | 11 | 3.904719 | -2.281899 | 3.117979 | 0.8366069 | 13.02174 | 3.392777
2018-02-07 23:40 | 96435.83 | 1440.0007 | 5 | 11 | 3.880482 | -2.281883 | 3.117979 | 0.9126608 | 13.02174 | 3.688818
2018-02-07 23:42 | 96555.83 | 1560.0015 | 5 | 11 | 3.857353 | -2.281849 | 3.117979 | 0.9887161 | 13.02174 | 3.983062
2018-02-07 23:44 | 96675.83 | 1680.0024 | 5 | 11 | 3.835498 | -2.281894 | 3.117979 | 1.064774 | 13.02174 | 4.275605
2018-02-07 23:46 | 96795.83 | 1800.0015 | 5 | 11 | 3.814821 | -2.281879 | 3.117979 | 1.140827 | 13.02174 | 4.566512
2018-02-07 23:48 | 96915.83 | 1920.0013 | 5 | 11 | 3.795041 | -2.281887 | 3.117979 | 1.216885 | 13.02174 | 4.855901
2018-02-07 23:50 | 97035.83 | 2040.0021 | 5 | 11 | 3.776083 | -2.281879 | 3.117979 | 1.292942 | 13.02174 | 5.143816
2018-02-07 23:52 | 97155.83 | 2160.0007 | 5 | 11 | 3.757907 | -2.281883 | 3.117979 | 1.368996 | 13.02174 | 5.430307
2018-02-07 23:54 | 97275.83 | 2280.0004 | 5 | 11 | 3.740634 | -2.281878 | 3.117979 | 1.445049 | 13.02174 | 5.715443
2018-02-07 23:56 | 97395.83 | 2400.0011 | 5 | 11 | 3.724285 | -2.281865 | 3.117979 | 1.521103 | 13.02174 | 5.999308
2018-02-07 23:58 | 97515.83 | 2520.001 | 5 | 11 | 3.708846 | -2.281876 | 3.117979 | 1.597156 | 13.02174 | 6.281958
2018-02-08 | 97635.83 | 2640.0021 | 5 | 11 | 3.694335 | -2.281896 | 3.117979 | 1.673213 | 13.02174 | 6.563484
2018-02-08 00:02 | 97755.83 | 2760.001 | 5 | 11 | 3.680717 | -2.281912 | 3.117979 | 1.749265 | 13.02174 | 6.843923
2018-02-08 00:04 | 97875.83 | 2880.0002 | 5 | 11 | 3.668031 | -2.281847 | 3.117979 | 1.825319 | 13.02174 | 7.123369
2018-02-08 00:06 | 97995.83 | 3000.0012 | 5 | 11 | 3.656287 | -2.281881 | 3.117979 | 1.901377 | 13.02174 | 7.4019
2018-02-08 00:08 | 98115.83 | 3120.0011 | 5 | 11 | 3.645403 | -2.281855 | 3.117979 | 1.97743 | 13.02174 | 7.679553
2018-02-08 00:10 | 98235.83 | 3240.0003 | 5 | 11 | 3.635249 | -2.281869 | 3.117979 | 2.053484 | 13.02174 | 7.956409
2018-02-08 00:12 | 98355.83 | 3360.0011 | 5 | 11 | 3.625571 | -2.281898 | 3.117979 | 2.129541 | 13.02174 | 8.232524
2018-02-08 00:14 | 98475.83 | 3480.0003 | 5 | 11 | 3.616113 | -2.281874 | 3.117979 | 2.205594 | 13.02174 | 8.5079
2018-02-08 00:16 | 98595.83 | 3600.0011 | 5 | 11 | 3.606565 | -2.281838 | 3.117979 | 2.281645 | 13.02174 | 8.782549
2018-02-08 00:18 | 98715.83 | 3720.0003 | 5 | 11 | 3.596672 | -2.281901 | 3.117979 | 2.357702 | 13.02174 | 9.056477
2018-02-08 00:20 | 98835.83 | 3840.0011 | 5 | 11 | 3.586348 | -2.281851 | 3.117979 | 2.433755 | 13.02174 | 9.329629
2018-02-08 00:22 | 98955.83 | 3960.0019 | 5 | 11 | 3.575324 | -2.281908 | 3.117979 | 2.509814 | 13.02174 | 9.601986
2018-02-08 00:24 | 99075.83 | 4080.0003 | 5 | 11 | 3.563043 | -2.281887 | 3.117979 | 2.585867 | 13.02174 | 9.873447
2018-02-08 00:26 | 99195.83 | 4200.0003 | 5 | 11 | 3.548644 | -2.281863 | 3.117979 | 2.661922 | 13.02174 | 10.1439
2018-02-08 00:28 | 99315.83 | 4320.001 | 5 | 11 | 3.530548 | -2.281881 | 3.117979 | 2.737965 | 13.02174 | 10.41309
2018-02-08 00:30 | 99435.83 | 4440.0003 | 5 | 11 | 3.508196 | -2.281892 | 3.117979 | 2.81403 | 13.02174 | 10.68083
2018-02-08 00:32 | 99555.83 | 4560.0011 | 5 | 11 | 3.477479 | -2.281904 | 3.117979 | 2.890085 | 13.02174 | 10.94655
2018-02-08 00:34 | 99675.83 | 4680.0011 | 5 | 11 | 3.42839 | -2.281914 | 3.117979 | 2.966139 | 13.02174 | 11.20933
2018-02-08 00:36 | 99795.83 | 4800.0003 | 5 | 11 | 3.324919 | -2.281914 | 3.117979 | 3.042192 | 13.02174 | 11.46675
2018-02-08 00:38 | 99913.89 | 4918.0601 | 5 | 11 | 2.99997 | -2.281898 | 3.117979 | 3.117018 | 13.02174 | 11.70639
2018-02-08 00:40 | 100033.9 | 120.001 | 6 | 11 | 3.201739 | 0 | 3.117979 | 3.117018 | 13.02174 | 11.70639
2018-02-08 00:42 | 100153.9 | 240.001 | 6 | 11 | 3.213899 | 0 | 3.117979 | 3.117018 | 13.02174 | 11.70639
2018-02-08 00:43 | 100214 | 300.0024 | 6 | 11 | 3.218171 | 0 | 3.117979 | 3.117018 | 13.02174 | 11.70639
2018-02-08 00:43 | 100214 | 0.0023 | 7 | 12 | 3.218244 | 0 | 0 | 0 | 0 | 0
2018-02-08 00:45 | 100334 | 120.0002 | 2 | 12 | 3.935873 | 4.890028 | 0.1623035 | 0 | 0.6144076 | 0
2018-02-08 00:47 | 100454 | 240.0002 | 2 | 12 | 3.987849 | 4.89006 | 0.3252834 | 0 | 1.260845 | 0
2018-02-08 00:49 | 100574 | 360.001 | 2 | 12 | 4.024277 | 4.890091 | 0.4882702 | 0 | 1.913891 | 0
2018-02-08 00:51 | 100694 | 480.0002 | 2 | 12 | 4.053914 | 4.890064 | 0.6512602 | 0 | 2.57228 | 0
2018-02-08 00:53 | 100814 | 600.0002 | 2 | 12 | 4.079848 | 4.890057 | 0.81424 | 0 | 3.235149 | 0
2018-02-08 00:55 | 100934 | 720.0001 | 2 | 12 | 4.102643 | 4.890034 | 0.9772214 | 0 | 3.901969 | 0
2018-02-08 00:57 | 101054 | 840.0018 | 2 | 12 | 4.125827 | 4.890034 | 1.140211 | 0 | 4.57252 | 0
2018-02-08 00:59 | 101174 | 960.0002 | 2 | 12 | 4.151173 | 4.890039 | 1.303193 | 0 | 5.246993 | 0
2018-02-08 01:01 | 101294 | 1080.0002 | 2 | 12 | 4.178954 | 4.890036 | 1.46618 | 0 | 5.925802 | 0
2018-02-08 01:03 | 101414 | 1200.0002 | 2 | 12 | 4.200409 | 4.691469 | 1.6281 | 0 | 6.604691 | 0
2018-02-08 01:05 | 101534 | 1320.0018 | 2 | 12 | 4.200421 | 4.134668 | 1.775076 | 0 | 7.22205 | 0
2018-02-08 01:07 | 101654 | 1440.0002 | 2 | 12 | 4.200405 | 3.612944 | 1.904095 | 0 | 7.763984 | 0
2018-02-08 01:08 | 101740.7 | 1526.6752 | 2 | 12 | 4.200408 | 3.259983 | 1.986775 | 0 | 8.111274 | 0
2018-02-08 01:10 | 101860.7 | 120.0002 | 3 | 12 | 4.228014 | 3.259884 | 2.094989 | 0 | 8.567187 | 0
2018-02-08 01:12 | 101980.7 | 240.001 | 3 | 12 | 4.260584 | 3.259926 | 2.203641 | 0 | 9.028316 | 0
2018-02-08 01:14 | 102100.7 | 360.0018 | 3 | 12 | 4.295599 | 3.259903 | 2.312299 | 0 | 9.493143 | 0
2018-02-08 01:16 | 102220.7 | 480.001 | 3 | 12 | 4.332817 | 3.259928 | 2.420949 | 0 | 9.961863 | 0
2018-02-08 01:18 | 102340.7 | 600.001 | 3 | 12 | 4.37191 | 3.259878 | 2.529601 | 0 | 10.43474 | 0
2018-02-08 01:20 | 102460.7 | 720.0002 | 3 | 12 | 4.400411 | 3.0394 | 2.637087 | 0 | 10.90662 | 0
2018-02-08 01:22 | 102580.7 | 840.0002 | 3 | 12 | 4.400395 | 2.518173 | 2.729296 | 0 | 11.31238 | 0
2018-02-08 01:24 | 102700.7 | 960.0026 | 3 | 12 | 4.400389 | 2.106213 | 2.806127 | 0 | 11.65047 | 0
2018-02-08 01:26 | 102820.7 | 1080.0027 | 3 | 12 | 4.400399 | 1.77239 | 2.870565 | 0 | 11.93402 | 0
2018-02-08 01:28 | 102940.7 | 1200.001 | 3 | 12 | 4.400371 | 1.500008 | 2.924949 | 0 | 12.17333 | 0
2018-02-08 01:30 | 103060.7 | 1320.0018 | 3 | 12 | 4.400388 | 1.279146 | 2.971142 | 0 | 12.3766 | 0
2018-02-08 01:32 | 103180.7 | 1440.0018 | 3 | 12 | 4.400378 | 1.096949 | 3.010636 | 0 | 12.55039 | 0
2018-02-08 01:34 | 103300.7 | 1560.0009 | 3 | 12 | 4.400387 | 0.9473076 | 3.044617 | 0 | 12.69992 | 0
2018-02-08 01:36 | 103420.7 | 1680.0018 | 3 | 12 | 4.400359 | 0.8227825 | 3.074047 | 0 | 12.82942 | 0
2018-02-08 01:38 | 103540.7 | 1800.0002 | 3 | 12 | 4.400366 | 0.7187748 | 3.099685 | 0 | 12.94224 | 0
2018-02-08 01:40 | 103629.9 | 1889.2016 | 3 | 12 | 4.400353 | 0.6519966 | 3.116655 | 0 | 13.01691 | 0
2018-02-08 01:42 | 103750 | 120 | 4 | 12 | 4.354266 | 0 | 3.116655 | 0 | 13.01691 | 0
2018-02-08 01:44 | 103870 | 240.0003 | 4 | 12 | 4.350455 | 0 | 3.116655 | 0 | 13.01691 | 0
2018-02-08 01:45 | 103930 | 300.004 | 4 | 12 | 4.349301 | 0 | 3.116655 | 0 | 13.01691 | 0
2018-02-08 01:47 | 104050.1 | 120.0002 | 5 | 12 | 4.183935 | -2.281892 | 3.116655 | 0.07605372 | 13.01691 | 0.319911
2018-02-08 01:49 | 104170.1 | 240.0002 | 5 | 12 | 4.153264 | -2.281883 | 3.116655 | 0.1521103 | 13.01691 | 0.6369417
2018-02-08 01:51 | 104290.1 | 360.0009 | 5 | 12 | 4.124084 | -2.281829 | 3.116655 | 0.2281639 | 13.01691 | 0.9516993
2018-02-08 01:53 | 104410.1 | 480.0027 | 5 | 12 | 4.095237 | -2.281881 | 3.116655 | 0.3042213 | 13.01691 | 1.264268
2018-02-08 01:55 | 104530.1 | 600.0009 | 5 | 12 | 4.066675 | -2.281829 | 3.116655 | 0.380275 | 13.01691 | 1.574638
2018-02-08 01:57 | 104650.1 | 720.0004 | 5 | 12 | 4.0384 | -2.281867 | 3.116655 | 0.4563307 | 13.01691 | 1.882855
2018-02-08 01:59 | 104770.1 | 840.0014 | 5 | 12 | 4.010472 | -2.281843 | 3.116655 | 0.5323864 | 13.01691 | 2.188934
2018-02-08 02:01 | 104890.1 | 960.0021 | 5 | 12 | 3.982975 | -2.281833 | 3.116655 | 0.6084392 | 13.01691 | 2.492892
2018-02-08 02:03 | 105010.1 | 1080.0015 | 5 | 12 | 3.956089 | -2.281874 | 3.116655 | 0.684495 | 13.01691 | 2.794794
2018-02-08 02:05 | 105130.1 | 1200.0008 | 5 | 12 | 3.929968 | -2.281896 | 3.116655 | 0.7605469 | 13.01691 | 3.094664
2018-02-08 02:07 | 105250.1 | 1320.0024 | 5 | 12 | 3.904682 | -2.281861 | 3.116655 | 0.8366062 | 13.01691 | 3.392608
2018-02-08 02:09 | 105370.1 | 1440.0023 | 5 | 12 | 3.880463 | -2.281867 | 3.116655 | 0.9126597 | 13.01691 | 3.688644
2018-02-08 02:11 | 105490.1 | 1560.0024 | 5 | 12 | 3.85735 | -2.281849 | 3.116655 | 0.9887148 | 13.01691 | 3.982888
2018-02-08 02:13 | 105610.1 | 1680.0023 | 5 | 12 | 3.835482 | -2.281898 | 3.116655 | 1.064768 | 13.01691 | 4.275412
2018-02-08 02:15 | 105730.1 | 1800 | 5 | 12 | 3.814797 | -2.281899 | 3.116655 | 1.140822 | 13.01691 | 4.566323
2018-02-08 02:17 | 105850.1 | 1920.0017 | 5 | 12 | 3.79501 | -2.281855 | 3.116655 | 1.216876 | 13.01691 | 4.855697
2018-02-08 02:19 | 105970.1 | 2040.0018 | 5 | 12 | 3.776012 | -2.281885 | 3.116655 | 1.29293 | 13.01691 | 5.143595
2018-02-08 02:21 | 106090.1 | 2160.0001 | 5 | 12 | 3.757837 | -2.281813 | 3.116655 | 1.368972 | 13.01691 | 5.430032
2018-02-08 02:23 | 106210.1 | 2280.0017 | 5 | 12 | 3.740567 | -2.281876 | 3.116655 | 1.445043 | 13.01691 | 5.715232
2018-02-08 02:25 | 106330.1 | 2400.0026 | 5 | 12 | 3.724234 | -2.28189 | 3.116655 | 1.521098 | 13.01691 | 5.999092
2018-02-08 02:27 | 106450.1 | 2520.001 | 5 | 12 | 3.708821 | -2.281847 | 3.116655 | 1.597152 | 13.01691 | 6.281747
2018-02-08 02:29 | 106570.1 | 2640.0002 | 5 | 12 | 3.694289 | -2.281837 | 3.116655 | 1.673204 | 13.01691 | 6.563251
2018-02-08 02:31 | 106690.1 | 2760.001 | 5 | 12 | 3.680661 | -2.281857 | 3.116655 | 1.749258 | 13.01691 | 6.843689
2018-02-08 02:33 | 106810.1 | 2880.001 | 5 | 12 | 3.667942 | -2.281833 | 3.116655 | 1.825312 | 13.01691 | 7.123132
2018-02-08 02:35 | 106930.1 | 3000.0018 | 5 | 12 | 3.656134 | -2.281876 | 3.116655 | 1.901369 | 13.01691 | 7.401649
2018-02-08 02:37 | 107050.1 | 3120.0002 | 5 | 12 | 3.645232 | -2.281843 | 3.116655 | 1.977421 | 13.01691 | 7.679286
2018-02-08 02:39 | 107170.1 | 3240.0018 | 5 | 12 | 3.635075 | -2.281855 | 3.116655 | 2.053477 | 13.01691 | 7.956138
2018-02-08 02:41 | 107290.1 | 3360.0002 | 5 | 12 | 3.625396 | -2.281878 | 3.116655 | 2.129531 | 13.01691 | 8.23223
2018-02-08 02:43 | 107410.1 | 3480.0002 | 5 | 12 | 3.615928 | -2.281876 | 3.116655 | 2.205586 | 13.01691 | 8.507599
2018-02-08 02:45 | 107530.1 | 3600.0018 | 5 | 12 | 3.606375 | -2.281859 | 3.116655 | 2.281643 | 13.01691 | 8.782256
2018-02-08 02:47 | 107650.1 | 3720.001 | 5 | 12 | 3.596456 | -2.281876 | 3.116655 | 2.357696 | 13.01691 | 9.056158
2018-02-08 02:49 | 107770.1 | 3840.0009 | 5 | 12 | 3.586083 | -2.281887 | 3.116655 | 2.433752 | 13.01691 | 9.329296
2018-02-08 02:51 | 107890.1 | 3960.0018 | 5 | 12 | 3.574974 | -2.281874 | 3.116655 | 2.509809 | 13.01691 | 9.601629
2018-02-08 02:53 | 108010.1 | 4080.0018 | 5 | 12 | 3.562643 | -2.281851 | 3.116655 | 2.585863 | 13.01691 | 9.873058
2018-02-08 02:55 | 108130.1 | 4200.001 | 5 | 12 | 3.548151 | -2.281867 | 3.116655 | 2.661915 | 13.01691 | 10.14347
2018-02-08 02:57 | 108250.1 | 4320.0001 | 5 | 12 | 3.529957 | -2.281865 | 3.116655 | 2.737968 | 13.01691 | 10.41265
2018-02-08 02:59 | 108370.1 | 4440.0018 | 5 | 12 | 3.507469 | -2.281861 | 3.116655 | 2.814024 | 13.01691 | 10.68031
2018-02-08 03:01 | 108490.1 | 4560.0011 | 5 | 12 | 3.4765 | -2.281885 | 3.116655 | 2.890078 | 13.01691 | 10.94596
2018-02-08 03:03 | 108610.1 | 4680.001 | 5 | 12 | 3.426817 | -2.281871 | 3.116655 | 2.966133 | 13.01691 | 11.20865
2018-02-08 03:05 | 108730.1 | 4800.0003 | 5 | 12 | 3.32157 | -2.281837 | 3.116655 | 3.042186 | 13.01691 | 11.4659
2018-02-08 03:07 | 108846 | 4915.9801 | 5 | 12 | 2.999967 | -2.281899 | 3.116655 | 3.115694 | 13.01691 | 11.70113
2018-02-08 03:09 | 108966.1 | 119.9999 | 6 | 12 | 3.202527 | 0 | 3.116655 | 3.115694 | 13.01691 | 11.70113
2018-02-08 03:11 | 109086.1 | 239.9999 | 6 | 12 | 3.214534 | 0 | 3.116655 | 3.115694 | 13.01691 | 11.70113
2018-02-08 03:12 | 109146.1 | 300.0021 | 6 | 12 | 3.218821 | 0 | 3.116655 | 3.115694 | 13.01691 | 11.70113
2018-02-08 03:12 | 109146.1 | 0.0024 | 7 | 13 | 3.21885 | 0 | 0 | 0 | 0 | 0
2018-02-08 03:14 | 109266.2 | 120.0002 | 2 | 13 | 3.936751 | 4.890091 | 0.1623095 | 0 | 0.6145744 | 0
2018-02-08 03:16 | 109386.2 | 240.0019 | 2 | 13 | 3.988605 | 4.890038 | 0.3253016 | 0 | 1.261189 | 0
2018-02-08 03:18 | 109506.2 | 360.0004 | 2 | 13 | 4.025026 | 4.890123 | 0.4882832 | 0 | 1.914338 | 0
2018-02-08 03:20 | 109626.2 | 480.0029 | 2 | 13 | 4.054677 | 4.890079 | 0.6512737 | 0 | 2.572852 | 0
2018-02-08 03:22 | 109746.2 | 600.0021 | 2 | 13 | 4.080571 | 4.890118 | 0.8142611 | 0 | 3.235873 | 0
2018-02-08 03:24 | 109866.2 | 720.0013 | 2 | 13 | 4.103341 | 4.890091 | 0.977252 | 0 | 3.90285 | 0
2018-02-08 03:26 | 109986.2 | 840.0006 | 2 | 13 | 4.126519 | 4.890114 | 1.140232 | 0 | 4.573477 | 0
2018-02-08 03:28 | 110106.2 | 960.0014 | 2 | 13 | 4.151887 | 4.890097 | 1.303219 | 0 | 5.248084 | 0
2018-02-08 03:30 | 110226.2 | 1080.0007 | 2 | 13 | 4.179669 | 4.8901 | 1.466207 | 0 | 5.927015 | 0
2018-02-08 03:32 | 110346.2 | 1200.0008 | 2 | 13 | 4.200412 | 4.678955 | 1.62799 | 0 | 6.605409 | 0
2018-02-08 03:34 | 110466.2 | 1320.0024 | 2 | 13 | 4.200407 | 4.124855 | 1.774591 | 0 | 7.221193 | 0
2018-02-08 03:36 | 110586.2 | 1440.0007 | 2 | 13 | 4.200411 | 3.60673 | 1.903359 | 0 | 7.762073 | 0
2018-02-08 03:37 | 110671.7 | 1525.4901 | 2 | 13 | 4.200409 | 3.259991 | 1.984838 | 0 | 8.104317 | 0
2018-02-08 03:39 | 110791.7 | 120.0009 | 3 | 13 | 4.227934 | 3.259909 | 2.093056 | 0 | 8.560249 | 0
2018-02-08 03:41 | 110911.7 | 240.0009 | 3 | 13 | 4.260425 | 3.259909 | 2.201711 | 0 | 9.021375 | 0
2018-02-08 03:43 | 111031.7 | 360.0019 | 3 | 13 | 4.295402 | 3.259922 | 2.310363 | 0 | 9.486157 | 0
2018-02-08 03:45 | 111151.7 | 480.0019 | 3 | 13 | 4.33263 | 3.259922 | 2.419018 | 0 | 9.954876 | 0
2018-02-08 03:47 | 111271.7 | 600.0019 | 3 | 13 | 4.371655 | 3.259893 | 2.527675 | 0 | 10.42775 | 0
2018-02-08 03:49 | 111391.7 | 720.0003 | 3 | 13 | 4.400413 | 3.043499 | 2.635208 | 0 | 10.89983 | 0
2018-02-08 03:51 | 111511.7 | 840.0019 | 3 | 13 | 4.4004 | 2.521582 | 2.727539 | 0 | 11.30612 | 0
2018-02-08 03:53 | 111631.7 | 960.0003 | 3 | 13 | 4.400399 | 2.108568 | 2.804465 | 0 | 11.64462 | 0
2018-02-08 03:55 | 111751.7 | 1080.0003 | 3 | 13 | 4.400399 | 1.773626 | 2.868976 | 0 | 11.9285 | 0
2018-02-08 03:57 | 111871.7 | 1200.0004 | 3 | 13 | 4.400368 | 1.500944 | 2.923399 | 0 | 12.16798 | 0
2018-02-08 03:59 | 111991.7 | 1320.0004 | 3 | 13 | 4.40038 | 1.279133 | 2.969608 | 0 | 12.37132 | 0
2018-02-08 04:01 | 112111.7 | 1440.0012 | 3 | 13 | 4.400386 | 1.097206 | 3.009105 | 0 | 12.54512 | 0
2018-02-08 04:03 | 112231.7 | 1560.0015 | 3 | 13 | 4.400366 | 0.9465237 | 3.043088 | 0 | 12.69466 | 0
2018-02-08 04:05 | 112351.7 | 1680.0007 | 3 | 13 | 4.400372 | 0.822876 | 3.072512 | 0 | 12.82414 | 0
2018-02-08 04:07 | 112471.7 | 1800.0008 | 3 | 13 | 4.400372 | 0.7186127 | 3.098143 | 0 | 12.93692 | 0
2018-02-08 04:09 | 112561.1 | 1889.4359 | 3 | 13 | 4.400364 | 0.6519985 | 3.115148 | 0 | 13.01175 | 0
2018-02-08 04:11 | 112681.2 | 120.0019 | 4 | 13 | 4.354218 | 0 | 3.115148 | 0 | 13.01175 | 0
2018-02-08 04:13 | 112801.2 | 240.0013 | 4 | 13 | 4.350367 | 0 | 3.115148 | 0 | 13.01175 | 0
2018-02-08 04:14 | 112861.2 | 300.0036 | 4 | 13 | 4.349213 | 0 | 3.115148 | 0 | 13.01175 | 0
2018-02-08 04:16 | 112981.3 | 120.0007 | 5 | 13 | 4.183665 | -2.28189 | 3.115148 | 0.07605268 | 13.01175 | 0.3198864
2018-02-08 04:18 | 113101.3 | 240.0013 | 5 | 13 | 4.153035 | -2.281869 | 3.115148 | 0.152109 | 13.01175 | 0.6368964
2018-02-08 04:20 | 113221.3 | 360.0021 | 5 | 13 | 4.123834 | -2.281899 | 3.115148 | 0.2281631 | 13.01175 | 0.9516376
2018-02-08 04:22 | 113341.3 | 480.0021 | 5 | 13 | 4.094994 | -2.281849 | 3.115148 | 0.3042186 | 13.01175 | 1.26418
2018-02-08 04:24 | 113461.3 | 600.0014 | 5 | 13 | 4.066417 | -2.281906 | 3.115148 | 0.3802732 | 13.01175 | 1.574535
2018-02-08 04:26 | 113581.3 | 720.0007 | 5 | 13 | 4.038126 | -2.281878 | 3.115148 | 0.4563278 | 13.01175 | 1.882728
2018-02-08 04:28 | 113701.3 | 840.0005 | 5 | 13 | 4.010199 | -2.281874 | 3.115148 | 0.532379 | 13.01175 | 2.188768
2018-02-08 04:30 | 113821.3 | 960.0016 | 5 | 13 | 3.982684 | -2.281851 | 3.115148 | 0.6084344 | 13.01175 | 2.492714
2018-02-08 04:32 | 113941.3 | 1080.0013 | 5 | 13 | 3.955793 | -2.281855 | 3.115148 | 0.6844892 | 13.01175 | 2.794589
2018-02-08 04:34 | 114061.3 | 1200.0018 | 5 | 13 | 3.929657 | -2.281879 | 3.115148 | 0.760545 | 13.01175 | 3.094451
2018-02-08 04:36 | 114181.3 | 1320.0004 | 5 | 13 | 3.9044 | -2.281861 | 3.115148 | 0.8365997 | 13.01175 | 3.392354
2018-02-08 04:38 | 114301.3 | 1440.0013 | 5 | 13 | 3.880177 | -2.281835 | 3.115148 | 0.9126552 | 13.01175 | 3.688376
2018-02-08 04:40 | 114421.3 | 1560.0015 | 5 | 13 | 3.857072 | -2.281851 | 3.115148 | 0.9887098 | 13.01175 | 3.982596
2018-02-08 04:42 | 114541.3 | 1680.0023 | 5 | 13 | 3.835216 | -2.281906 | 3.115148 | 1.064765 | 13.01175 | 4.275105
2018-02-08 04:44 | 114661.3 | 1800.0016 | 5 | 13 | 3.814563 | -2.281816 | 3.115148 | 1.140817 | 13.01175 | 4.565989
2018-02-08 04:46 | 114781.3 | 1920.0001 | 5 | 13 | 3.794768 | -2.281867 | 3.115148 | 1.216868 | 13.01175 | 4.855334
2018-02-08 04:48 | 114901.3 | 2040.0001 | 5 | 13 | 3.775793 | -2.281813 | 3.115148 | 1.292921 | 13.01175 | 5.143209
2018-02-08 04:50 | 115021.3 | 2160.0011 | 5 | 13 | 3.757617 | -2.281837 | 3.115148 | 1.368977 | 13.01175 | 5.429684
2018-02-08 04:52 | 115141.3 | 2280.0011 | 5 | 13 | 3.740325 | -2.281867 | 3.115148 | 1.445036 | 13.01175 | 5.714822
2018-02-08 04:54 | 115261.3 | 2400.0022 | 5 | 13 | 3.723983 | -2.281847 | 3.115148 | 1.521092 | 13.01175 | 5.998669
2018-02-08 04:56 | 115381.3 | 2520.0009 | 5 | 13 | 3.708541 | -2.281851 | 3.115148 | 1.597152 | 13.01175 | 6.281322
2018-02-08 04:58 | 115501.3 | 2640.0008 | 5 | 13 | 3.693961 | -2.28214 | 3.115148 | 1.673213 | 13.01175 | 6.562835
2018-02-08 05:00 | 115621.3 | 2760.0014 | 5 | 13 | 3.680321 | -2.28182 | 3.115148 | 1.74927 | 13.01175 | 6.843263
2018-02-08 05:02 | 115741.3 | 2880.0005 | 5 | 13 | 3.667572 | -2.282167 | 3.115148 | 1.825312 | 13.01175 | 7.122631
2018-02-08 05:04 | 115861.3 | 3000.0006 | 5 | 13 | 3.655809 | -2.281818 | 3.115148 | 1.901394 | 13.01175 | 7.401216
2018-02-08 05:06 | 115981.3 | 3120.0014 | 5 | 13 | 3.644886 | -2.281863 | 3.115148 | 1.977453 | 13.01175 | 7.67885
2018-02-08 05:08 | 116101.3 | 3240.0022 | 5 | 13 | 3.634666 | -2.282154 | 3.115148 | 2.053514 | 13.01175 | 7.95569
2018-02-08 05:10 | 116221.3 | 3360.0006 | 5 | 13 | 3.624991 | -2.28219 | 3.115148 | 2.129571 | 13.01175 | 8.231764
2018-02-08 05:12 | 116341.3 | 3480.0014 | 5 | 13 | 3.615524 | -2.281847 | 3.115148 | 2.205631 | 13.01175 | 8.507119
2018-02-08 05:14 | 116461.3 | 3600.0006 | 5 | 13 | 3.60598 | -2.281857 | 3.115148 | 2.281695 | 13.01175 | 8.781771
2018-02-08 05:16 | 116581.3 | 3720.0006 | 5 | 13 | 3.596086 | -2.281802 | 3.115148 | 2.357756 | 13.01175 | 9.055671
2018-02-08 05:18 | 116701.3 | 3840.0001 | 5 | 13 | 3.585715 | -2.282187 | 3.115148 | 2.433814 | 13.01175 | 9.328789
2018-02-08 05:20 | 116821.3 | 3960.0014 | 5 | 13 | 3.574655 | -2.282188 | 3.115148 | 2.509876 | 13.01175 | 9.601112
2018-02-08 05:22 | 116941.3 | 4080.0022 | 5 | 13 | 3.562284 | -2.28218 | 3.115148 | 2.585941 | 13.01175 | 9.872561
2018-02-08 05:24 | 117061.3 | 4200.0014 | 5 | 13 | 3.547782 | -2.28184 | 3.115148 | 2.661997 | 13.01175 | 10.14296
2018-02-08 05:26 | 117181.3 | 4320.0006 | 5 | 13 | 3.529503 | -2.281863 | 3.115148 | 2.738056 | 13.01175 | 10.41213
2018-02-08 05:28 | 117301.3 | 4440.0006 | 5 | 13 | 3.506916 | -2.281874 | 3.115148 | 2.814114 | 13.01175 | 10.67975
2018-02-08 05:30 | 117421.3 | 4560.0006 | 5 | 13 | 3.475653 | -2.281835 | 3.115148 | 2.890171 | 13.01175 | 10.94537
2018-02-08 05:32 | 117541.3 | 4680.0007 | 5 | 13 | 3.425431 | -2.281879 | 3.115148 | 2.966228 | 13.01175 | 11.20798
2018-02-08 05:34 | 117661.3 | 4800.0022 | 5 | 13 | 3.318105 | -2.281815 | 3.115148 | 3.04229 | 13.01175 | 11.46509
2018-02-08 05:36 | 117774.8 | 4913.5332 | 5 | 13 | 2.99998 | -2.281822 | 3.115148 | 3.114249 | 13.01175 | 11.69518
2018-02-08 05:38 | 117894.8 | 120.001 | 6 | 13 | 3.202667 | 0 | 3.115148 | 3.114249 | 13.01175 | 11.69518
2018-02-08 05:40 | 118014.8 | 240.001 | 6 | 13 | 3.214669 | 0 | 3.115148 | 3.114249 | 13.01175 | 11.69518
2018-02-08 05:41 | 118074.8 | 300.0024 | 6 | 13 | 3.218943 | 0 | 3.115148 | 3.114249 | 13.01175 | 11.69518
2018-02-08 05:41 | 118074.9 | 0.0049 | 7 | 14 | 3.218929 | 0 | 0 | 0 | 0 | 0
2018-02-08 05:43 | 118194.9 | 120.001 | 2 | 14 | 3.937294 | 4.890118 | 0.1623132 | 0 | 0.6146643 | 0
2018-02-08 05:45 | 118314.9 | 240.0002 | 2 | 14 | 3.989137 | 4.890129 | 0.3252954 | 0 | 1.261326 | 0
2018-02-08 05:47 | 118434.9 | 360.001 | 2 | 14 | 4.02562 | 4.890108 | 0.4882927 | 0 | 1.914629 | 0
2018-02-08 05:49 | 118554.9 | 480.0018 | 2 | 14 | 4.055266 | 4.890133 | 0.651286 | 0 | 2.573252 | 0
2018-02-08 05:51 | 118674.9 | 600.001 | 2 | 14 | 4.081114 | 4.890152 | 0.8142701 | 0 | 3.236351 | 0
2018-02-08 05:53 | 118794.9 | 720.0002 | 2 | 14 | 4.103841 | 4.890152 | 0.9772573 | 0 | 3.903396 | 0
2018-02-08 05:55 | 118914.9 | 840.001 | 2 | 14 | 4.126951 | 4.890139 | 1.140261 | 0 | 4.574195 | 0
2018-02-08 05:57 | 119034.9 | 960.001 | 2 | 14 | 4.152259 | 4.890123 | 1.303248 | 0 | 5.248865 | 0
2018-02-08 05:59 | 119154.9 | 1080.002 | 2 | 14 | 4.180042 | 4.890139 | 1.466249 | 0 | 5.927912 | 0
2018-02-08 06:01 | 119274.9 | 1200.0012 | 2 | 14 | 4.200408 | 4.672812 | 1.627959 | 0 | 6.606042 | 0
2018-02-08 06:03 | 119394.9 | 1320.0021 | 2 | 14 | 4.200395 | 4.120819 | 1.774412 | 0 | 7.221205 | 0
2018-02-08 06:05 | 119514.9 | 1440.0014 | 2 | 14 | 4.200399 | 3.6028 | 1.903028 | 0 | 7.761446 | 0
2018-02-08 06:06 | 119599.5 | 1524.5442 | 2 | 14 | 4.200392 | 3.259987 | 1.983578 | 0 | 8.099791 | 0
2018-02-08 06:08 | 119719.5 | 120.0008 | 3 | 14 | 4.22792 | 3.259962 | 2.091786 | 0 | 8.555676 | 0
2018-02-08 06:10 | 119839.5 | 240.0001 | 3 | 14 | 4.260391 | 3.25993 | 2.200453 | 0 | 9.01685 | 0
2018-02-08 06:12 | 119959.5 | 360.0016 | 3 | 14 | 4.295332 | 3.259989 | 2.309107 | 0 | 9.481635 | 0
2018-02-08 06:14 | 120079.5 | 480.0008 | 3 | 14 | 4.332559 | 3.259981 | 2.417762 | 0 | 9.950348 | 0
2018-02-08 06:16 | 120199.5 | 600.0009 | 3 | 14 | 4.371579 | 3.259949 | 2.526419 | 0 | 10.42322 | 0
2018-02-08 06:18 | 120319.5 | 720.0001 | 3 | 14 | 4.400413 | 3.045378 | 2.633972 | 0 | 10.89537 | 0
2018-02-08 06:20 | 120439.5 | 840.0025 | 3 | 14 | 4.400404 | 2.523464 | 2.726358 | 0 | 11.3019 | 0
2018-02-08 06:22 | 120559.5 | 960.0009 | 3 | 14 | 4.400391 | 2.110153 | 2.803341 | 0 | 11.64066 | 0
2018-02-08 06:24 | 120679.5 | 1080.0001 | 3 | 14 | 4.400371 | 1.77512 | 2.867908 | 0 | 11.92478 | 0
2018-02-08 06:26 | 120799.5 | 1200.0012 | 3 | 14 | 4.400369 | 1.502731 | 2.922383 | 0 | 12.16449 | 0
2018-02-08 06:28 | 120919.5 | 1320.0001 | 3 | 14 | 4.400384 | 1.280474 | 2.968645 | 0 | 12.36807 | 0
2018-02-08 06:30 | 121039.5 | 1440.0001 | 3 | 14 | 4.400374 | 1.098391 | 3.008189 | 0 | 12.54207 | 0
2018-02-08 06:32 | 121159.5 | 1560.0001 | 3 | 14 | 4.400381 | 0.9480286 | 3.042213 | 0 | 12.69179 | 0
2018-02-08 06:34 | 121279.5 | 1680.0009 | 3 | 14 | 4.400361 | 0.8235435 | 3.071675 | 0 | 12.82143 | 0
2018-02-08 06:36 | 121399.5 | 1800.0008 | 3 | 14 | 4.400362 | 0.7196369 | 3.097341 | 0 | 12.93437 | 0
2018-02-08 06:37 | 121490.4 | 1890.9167 | 3 | 14 | 4.400362 | 0.6519985 | 3.114639 | 0 | 13.01049 | 0
2018-02-08 06:39 | 121610.5 | 119.9999 | 4 | 14 | 4.354302 | 0 | 3.114639 | 0 | 13.01049 | 0
2018-02-08 06:41 | 121730.5 | 240.0007 | 4 | 14 | 4.350475 | 0 | 3.114639 | 0 | 13.01049 | 0
2018-02-08 06:42 | 121790.5 | 300.0029 | 4 | 14 | 4.349324 | 0 | 3.114639 | 0 | 13.01049 | 0
2018-02-08 06:44 | 121910.5 | 120.0018 | 5 | 14 | 4.183966 | -2.281837 | 3.114639 | 0.07605572 | 13.01049 | 0.3199219
2018-02-08 06:46 | 122030.5 | 240.0023 | 5 | 14 | 4.153295 | -2.281871 | 3.114639 | 0.1521102 | 13.01049 | 0.6369452
2018-02-08 06:48 | 122150.5 | 360.0013 | 5 | 14 | 4.124055 | -2.281855 | 3.114639 | 0.2281641 | 13.01049 | 0.9517038
2018-02-08 06:50 | 122270.5 | 480.0003 | 5 | 14 | 4.095164 | -2.281859 | 3.114639 | 0.3042164 | 13.01049 | 1.264247
2018-02-08 06:52 | 122390.5 | 600.0019 | 5 | 14 | 4.06657 | -2.281843 | 3.114639 | 0.38027 | 13.01049 | 1.574611
2018-02-08 06:54 | 122510.5 | 720.0006 | 5 | 14 | 4.038239 | -2.282207 | 3.114639 | 0.456322 | 13.01049 | 1.882803
2018-02-08 06:56 | 122630.5 | 840.0011 | 5 | 14 | 4.010277 | -2.281853 | 3.114639 | 0.5323746 | 13.01049 | 2.188856
2018-02-08 06:58 | 122750.5 | 960.0003 | 5 | 14 | 3.982768 | -2.281851 | 3.114639 | 0.6084316 | 13.01049 | 2.492817
2018-02-08 07:00 | 122870.5 | 1080.0012 | 5 | 14 | 3.955845 | -2.281851 | 3.114639 | 0.6844838 | 13.01049 | 2.794688
2018-02-08 07:02 | 122990.5 | 1200.0011 | 5 | 14 | 3.929688 | -2.281847 | 3.114639 | 0.7605367 | 13.01049 | 3.094541
2018-02-08 07:04 | 123110.5 | 1320.0015 | 5 | 14 | 3.904377 | -2.281857 | 3.114639 | 0.8365911 | 13.01049 | 3.392443
2018-02-08 07:06 | 123230.5 | 1440.0014 | 5 | 14 | 3.880108 | -2.281847 | 3.114639 | 0.9126441 | 13.01049 | 3.688453
2018-02-08 07:08 | 123350.5 | 1560.0011 | 5 | 14 | 3.856935 | -2.281847 | 3.114639 | 0.9886968 | 13.01049 | 3.982658
2018-02-08 07:10 | 123470.5 | 1680.0012 | 5 | 14 | 3.835031 | -2.281855 | 3.114639 | 1.064753 | 13.01049 | 4.27516
2018-02-08 07:12 | 123590.5 | 1800.0003 | 5 | 14 | 3.814357 | -2.281847 | 3.114639 | 1.140804 | 13.01049 | 4.566024
2018-02-08 07:14 | 123710.5 | 1920.0003 | 5 | 14 | 3.794568 | -2.281874 | 3.114639 | 1.21686 | 13.01049 | 4.855371
2018-02-08 07:16 | 123830.5 | 2040.0011 | 5 | 14 | 3.775593 | -2.281908 | 3.114639 | 1.292914 | 13.01049 | 5.143235
2018-02-08 07:18 | 123950.5 | 2160.0019 | 5 | 14 | 3.757426 | -2.281863 | 3.114639 | 1.36897 | 13.01049 | 5.429698
2018-02-08 07:20 | 124070.5 | 2280.0002 | 5 | 14 | 3.740168 | -2.281885 | 3.114639 | 1.445023 | 13.01049 | 5.714799
2018-02-08 07:22 | 124190.5 | 2400.0003 | 5 | 14 | 3.723852 | -2.281878 | 3.114639 | 1.52108 | 13.01049 | 5.99864
2018-02-08 07:24 | 124310.5 | 2520.0003 | 5 | 14 | 3.708416 | -2.281908 | 3.114639 | 1.597137 | 13.01049 | 6.281271
2018-02-08 07:26 | 124430.5 | 2640.0011 | 5 | 14 | 3.693862 | -2.281878 | 3.114639 | 1.673189 | 13.01049 | 6.562747
2018-02-08 07:28 | 124550.5 | 2760.0011 | 5 | 14 | 3.680193 | -2.281901 | 3.114639 | 1.749245 | 13.01049 | 6.843159
2018-02-08 07:30 | 124670.5 | 2880.0003 | 5 | 14 | 3.667448 | -2.281881 | 3.114639 | 1.825301 | 13.01049 | 7.122568
2018-02-08 07:32 | 124790.5 | 3000.0011 | 5 | 14 | 3.655641 | -2.281833 | 3.114639 | 1.901356 | 13.01049 | 7.401043
2018-02-08 07:34 | 124910.5 | 3120.0011 | 5 | 14 | 3.644693 | -2.28184 | 3.114639 | 1.977411 | 13.01049 | 7.678648
2018-02-08 07:36 | 125030.5 | 3240.0027 | 5 | 14 | 3.634513 | -2.281829 | 3.114639 | 2.053466 | 13.01049 | 7.955457
2018-02-08 07:38 | 125150.5 | 3360.0003 | 5 | 14 | 3.624832 | -2.281887 | 3.114639 | 2.129519 | 13.01049 | 8.231502
2018-02-08 07:40 | 125270.5 | 3480.0011 | 5 | 14 | 3.615373 | -2.281874 | 3.114639 | 2.205571 | 13.01049 | 8.506818
2018-02-08 07:42 | 125390.5 | 3600.0019 | 5 | 14 | 3.60585 | -2.281887 | 3.114639 | 2.281627 | 13.01049 | 8.781427
2018-02-08 07:44 | 125510.5 | 3720.0019 | 5 | 14 | 3.595919 | -2.281901 | 3.114639 | 2.357681 | 13.01049 | 9.055291
2018-02-08 07:46 | 125630.5 | 3840.0011 | 5 | 14 | 3.585557 | -2.281869 | 3.114639 | 2.433733 | 13.01049 | 9.328381
2018-02-08 07:48 | 125750.5 | 3960.0011 | 5 | 14 | 3.574469 | -2.28189 | 3.114639 | 2.509787 | 13.01049 | 9.60066
2018-02-08 07:50 | 125870.5 | 4080.0027 | 5 | 14 | 3.562091 | -2.281843 | 3.114639 | 2.585842 | 13.01049 | 9.872056
2018-02-08 07:52 | 125990.5 | 4200.0027 | 5 | 14 | 3.547567 | -2.281883 | 3.114639 | 2.661896 | 13.01049 | 10.14243
2018-02-08 07:54 | 126110.5 | 4320.0003 | 5 | 14 | 3.529263 | -2.281843 | 3.114639 | 2.737947 | 13.01049 | 10.41156
2018-02-08 07:56 | 126230.5 | 4440.0019 | 5 | 14 | 3.506651 | -2.281857 | 3.114639 | 2.814005 | 13.01049 | 10.67916
2018-02-08 07:58 | 126350.5 | 4560.0001 | 5 | 14 | 3.47534 | -2.281838 | 3.114639 | 2.890059 | 13.01049 | 10.94475
2018-02-08 08:00 | 126470.5 | 4680.0019 | 5 | 14 | 3.424923 | -2.281851 | 3.114639 | 2.966115 | 13.01049 | 11.20733
2018-02-08 08:02 | 126590.5 | 4800.0027 | 5 | 14 | 3.316925 | -2.281855 | 3.114639 | 3.042166 | 13.01049 | 11.46434
2018-02-08 08:04 | 126703.3 | 4912.7777 | 5 | 14 | 2.999966 | -2.281843 | 3.114639 | 3.113641 | 13.01049 | 11.69282
2018-02-08 08:06 | 126823.4 | 120.0002 | 6 | 14 | 3.202563 | 0 | 3.114639 | 3.113641 | 13.01049 | 11.69282
2018-02-08 08:08 | 126943.4 | 240.0002 | 6 | 14 | 3.214578 | 0 | 3.114639 | 3.113641 | 13.01049 | 11.69282
2018-02-08 08:09 | 127003.4 | 300.004 | 6 | 14 | 3.218841 | 0 | 3.114639 | 3.113641 | 13.01049 | 11.69282
2018-02-08 08:09 | 127003.4 | 0.0024 | 7 | 15 | 3.218845 | 0 | 0 | 0 | 0 | 0
2018-02-08 08:11 | 127123.5 | 120.0018 | 2 | 15 | 3.937727 | 4.890064 | 0.1623145 | 0 | 0.6147166 | 0
2018-02-08 08:13 | 127243.5 | 240.0002 | 2 | 15 | 3.98958 | 4.890026 | 0.3252985 | 0 | 1.261456 | 0
2018-02-08 08:15 | 127363.5 | 360.0018 | 2 | 15 | 4.026154 | 4.890066 | 0.4882879 | 0 | 1.914807 | 0
2018-02-08 08:17 | 127483.5 | 480.001 | 2 | 15 | 4.055891 | 4.890076 | 0.6512662 | 0 | 2.573464 | 0
2018-02-08 08:19 | 127603.5 | 600.0018 | 2 | 15 | 4.081837 | 4.89006 | 0.8142583 | 0 | 3.236707 | 0
2018-02-08 08:21 | 127723.5 | 720.0018 | 2 | 15 | 4.104732 | 4.890032 | 0.9772419 | 0 | 3.903867 | 0
2018-02-08 08:23 | 127843.5 | 840.0018 | 2 | 15 | 4.128016 | 4.890102 | 1.140226 | 0 | 4.574745 | 0
2018-02-08 08:25 | 127963.5 | 960.001 | 2 | 15 | 4.153528 | 4.890102 | 1.303213 | 0 | 5.249603 | 0
2018-02-08 08:27 | 128083.5 | 1080.0004 | 2 | 15 | 4.181416 | 4.890093 | 1.466201 | 0 | 5.928815 | 0
2018-02-08 08:29 | 128203.5 | 1200.001 | 2 | 15 | 4.200415 | 4.647964 | 1.627568 | 0 | 6.605651 | 0
2018-02-08 08:31 | 128323.5 | 1320.0018 | 2 | 15 | 4.200397 | 4.100981 | 1.773255 | 0 | 7.217594 | 0
2018-02-08 08:33 | 128443.5 | 1440.001 | 2 | 15 | 4.200419 | 3.58695 | 1.901268 | 0 | 7.755302 | 0
2018-02-08 08:35 | 128524.8 | 1521.3304 | 2 | 15 | 4.20041 | 3.259987 | 1.978563 | 0 | 8.079973 | 0
2018-02-08 08:37 | 128644.8 | 120.001 | 3 | 15 | 4.227914 | 3.259886 | 2.086774 | 0 | 8.535872 | 0
2018-02-08 08:39 | 128764.8 | 240.0002 | 3 | 15 | 4.260378 | 3.259869 | 2.195424 | 0 | 8.996978 | 0
2018-02-08 08:41 | 128884.8 | 360.0011 | 3 | 15 | 4.295376 | 3.259886 | 2.30408 | 0 | 9.461769 | 0
2018-02-08 08:43 | 129004.8 | 480.0003 | 3 | 15 | 4.332536 | 3.259892 | 2.41273 | 0 | 9.930462 | 0
2018-02-08 08:45 | 129124.8 | 600.0019 | 3 | 15 | 4.371583 | 3.259909 | 2.521383 | 0 | 10.40331 | 0
2018-02-08 08:47 | 129244.8 | 720.0013 | 3 | 15 | 4.400403 | 3.045969 | 2.628939 | 0 | 10.87548 | 0
2018-02-08 08:49 | 129364.8 | 840.0013 | 3 | 15 | 4.400396 | 2.525675 | 2.721378 | 0 | 11.28225 | 0
2018-02-08 08:51 | 129484.8 | 960.0014 | 3 | 15 | 4.400382 | 2.113323 | 2.79846 | 0 | 11.62144 | 0
2018-02-08 08:53 | 129604.8 | 1080.0014 | 3 | 15 | 4.400384 | 1.778994 | 2.863143 | 0 | 11.90607 | 0
2018-02-08 08:55 | 129724.8 | 1200.0015 | 3 | 15 | 4.40037 | 1.506697 | 2.91775 | 0 | 12.14636 | 0
2018-02-08 08:57 | 129844.8 | 1320.0024 | 3 | 15 | 4.400385 | 1.285114 | 2.96416 | 0 | 12.35058 | 0
2018-02-08 08:59 | 129964.8 | 1440.0007 | 3 | 15 | 4.400374 | 1.103394 | 3.003864 | 0 | 12.5253 | 0
2018-02-08 09:01 | 130084.8 | 1560.0008 | 3 | 15 | 4.400369 | 0.9528084 | 3.03805 | 0 | 12.67573 | 0
2018-02-08 09:03 | 130204.8 | 1680.0009 | 3 | 15 | 4.400381 | 0.8289242 | 3.067671 | 0 | 12.80607 | 0
2018-02-08 09:05 | 130324.8 | 1800.0018 | 3 | 15 | 4.400364 | 0.7236233 | 3.093482 | 0 | 12.91965 | 0
2018-02-08 09:06 | 130421 | 1896.2186 | 3 | 15 | 4.400358 | 0.6519947 | 3.11184 | 0 | 13.00043 | 0
2018-02-08 09:08 | 130541.1 | 120.0005 | 4 | 15 | 4.354007 | 0 | 3.11184 | 0 | 13.00043 | 0
2018-02-08 09:10 | 130661.1 | 240.0018 | 4 | 15 | 4.350155 | 0 | 3.11184 | 0 | 13.00043 | 0
2018-02-08 09:11 | 130721.1 | 300.0011 | 4 | 15 | 4.348995 | 0 | 3.11184 | 0 | 13.00043 | 0
2018-02-08 09:13 | 130841.2 | 120.0003 | 5 | 15 | 4.182562 | -2.281865 | 3.11184 | 0.07604932 | 13.00043 | 0.3197972
2018-02-08 09:15 | 130961.2 | 240.0017 | 5 | 15 | 4.151879 | -2.281851 | 3.11184 | 0.1521043 | 13.00043 | 0.6367158
2018-02-08 09:17 | 131081.2 | 360.0005 | 5 | 15 | 4.122708 | -2.281831 | 3.11184 | 0.2281573 | 13.00043 | 0.9513659
2018-02-08 09:19 | 131201.2 | 480.0014 | 5 | 15 | 4.093903 | -2.281878 | 3.11184 | 0.3042116 | 13.00043 | 1.263819
2018-02-08 09:21 | 131321.2 | 600.0006 | 5 | 15 | 4.06533 | -2.281802 | 3.11184 | 0.3802667 | 13.00043 | 1.574092
2018-02-08 09:23 | 131441.2 | 720.0016 | 5 | 15 | 4.037016 | -2.28221 | 3.11184 | 0.4563217 | 13.00043 | 1.882203
2018-02-08 09:25 | 131561.2 | 840.0023 | 5 | 15 | 4.009099 | -2.281838 | 3.11184 | 0.5323763 | 13.00043 | 2.188172
2018-02-08 09:27 | 131681.2 | 960.0008 | 5 | 15 | 3.981599 | -2.281824 | 3.11184 | 0.6084281 | 13.00043 | 2.492022
2018-02-08 09:29 | 131801.2 | 1080.0001 | 5 | 15 | 3.954693 | -2.281837 | 3.11184 | 0.6844842 | 13.00043 | 2.793819
2018-02-08 09:31 | 131921.2 | 1200.001 | 5 | 15 | 3.928604 | -2.281857 | 3.11184 | 0.7605324 | 13.00043 | 3.09357
2018-02-08 09:33 | 132041.2 | 1320.0004 | 5 | 15 | 3.903342 | -2.281845 | 3.11184 | 0.8365836 | 13.00043 | 3.391378
2018-02-08 09:35 | 132161.2 | 1440.0014 | 5 | 15 | 3.879138 | -2.282182 | 3.11184 | 0.9126552 | 13.00043 | 3.687383
2018-02-08 09:37 | 132281.2 | 1560.0015 | 5 | 15 | 3.856046 | -2.281798 | 3.11184 | 0.9887137 | 13.00043 | 3.981539
2018-02-08 09:39 | 132401.2 | 1680.0008 | 5 | 15 | 3.8342 | -2.281989 | 3.11184 | 1.064769 | 13.00043 | 4.273973
2018-02-08 09:41 | 132521.2 | 1800.0016 | 5 | 15 | 3.81355 | -2.28216 | 3.11184 | 1.14083 | 13.00043 | 4.564813
2018-02-08 09:43 | 132641.2 | 1920.0017 | 5 | 15 | 3.793802 | -2.281863 | 3.11184 | 1.216888 | 13.00043 | 4.85411
2018-02-08 09:45 | 132761.2 | 2040.0009 | 5 | 15 | 3.774816 | -2.281835 | 3.11184 | 1.292939 | 13.00043 | 5.141907
2018-02-08 09:47 | 132881.2 | 2160.0002 | 5 | 15 | 3.756625 | -2.281855 | 3.11184 | 1.368995 | 13.00043 | 5.428305
2018-02-08 09:49 | 133001.2 | 2280.0019 | 5 | 15 | 3.739302 | -2.281808 | 3.11184 | 1.445054 | 13.00043 | 5.713365
2018-02-08 09:51 | 133121.2 | 2400.0011 | 5 | 15 | 3.722946 | -2.281843 | 3.11184 | 1.521107 | 13.00043 | 5.997124
2018-02-08 09:53 | 133241.2 | 2520.0003 | 5 | 15 | 3.70748 | -2.282101 | 3.11184 | 1.597166 | 13.00043 | 6.279693
2018-02-08 09:55 | 133361.2 | 2640.0019 | 5 | 15 | 3.69294 | -2.281837 | 3.11184 | 1.673221 | 13.00043 | 6.561109
2018-02-08 09:57 | 133481.2 | 2760.0003 | 5 | 15 | 3.679278 | -2.282151 | 3.11184 | 1.749278 | 13.00043 | 6.841457
2018-02-08 09:59 | 133601.2 | 2880.002 | 5 | 15 | 3.666563 | -2.281833 | 3.11184 | 1.825333 | 13.00043 | 7.120794
2018-02-08 10:01 | 133721.2 | 3000.002 | 5 | 15 | 3.654747 | -2.282127 | 3.11184 | 1.901391 | 13.00043 | 7.39921
2018-02-08 10:03 | 133841.2 | 3120.0012 | 5 | 15 | 3.643857 | -2.281806 | 3.11184 | 1.977442 | 13.00043 | 7.676739
2018-02-08 10:05 | 133961.2 | 3240.0003 | 5 | 15 | 3.633674 | -2.281851 | 3.11184 | 2.053496 | 13.00043 | 7.953477
2018-02-08 10:07 | 134081.2 | 3360.0012 | 5 | 15 | 3.624 | -2.281851 | 3.11184 | 2.129559 | 13.00043 | 8.229495
2018-02-08 10:09 | 134201.2 | 3480.0006 | 5 | 15 | 3.614518 | -2.281822 | 3.11184 | 2.205616 | 13.00043 | 8.504767
2018-02-08 10:11 | 134321.2 | 3600.0015 | 5 | 15 | 3.60494 | -2.282125 | 3.11184 | 2.281675 | 13.00043 | 8.779319
2018-02-08 10:13 | 134441.2 | 3720.0017 | 5 | 15 | 3.595027 | -2.281833 | 3.11184 | 2.357736 | 13.00043 | 9.053139
2018-02-08 10:15 | 134561.2 | 3840.0016 | 5 | 15 | 3.584626 | -2.281859 | 3.11184 | 2.433787 | 13.00043 | 9.326154
2018-02-08 10:17 | 134681.2 | 3960.0008 | 5 | 15 | 3.573492 | -2.281813 | 3.11184 | 2.509847 | 13.00043 | 9.598383
2018-02-08 10:19 | 134801.2 | 4080.0001 | 5 | 15 | 3.561049 | -2.282018 | 3.11184 | 2.585905 | 13.00043 | 9.869713
2018-02-08 10:21 | 134921.2 | 4200.0008 | 5 | 15 | 3.546407 | -2.281827 | 3.11184 | 2.661961 | 13.00043 | 10.14001
2018-02-08 10:23 | 135041.2 | 4320.0009 | 5 | 15 | 3.527957 | -2.281827 | 3.11184 | 2.738019 | 13.00043 | 10.40907
2018-02-08 10:25 | 135161.2 | 4440.0009 | 5 | 15 | 3.505136 | -2.281837 | 3.11184 | 2.814076 | 13.00043 | 10.67656
2018-02-08 10:27 | 135281.2 | 4560.0009 | 5 | 15 | 3.473285 | -2.281831 | 3.11184 | 2.890134 | 13.00043 | 10.94203
2018-02-08 10:29 | 135401.2 | 4680.0003 | 5 | 15 | 3.421649 | -2.281802 | 3.11184 | 2.96619 | 13.00043 | 11.20442
2018-02-08 10:31 | 135521.2 | 4800.0019 | 5 | 15 | 3.309724 | -2.281838 | 3.11184 | 3.042253 | 13.00043 | 11.4611
2018-02-08 10:33 | 135629.5 | 4908.3369 | 5 | 15 | 2.999996 | -2.281831 | 3.11184 | 3.110917 | 13.00043 | 11.68023
2018-02-08 10:35 | 135749.5 | 120.0002 | 6 | 15 | 3.203944 | 0 | 3.11184 | 3.110917 | 13.00043 | 11.68023
2018-02-08 10:37 | 135869.5 | 240.0011 | 6 | 15 | 3.215893 | 0 | 3.11184 | 3.110917 | 13.00043 | 11.68023
2018-02-08 10:38 | 135929.5 | 300.0041 | 6 | 15 | 3.22015 | 0 | 3.11184 | 3.110917 | 13.00043 | 11.68023
2018-02-08 10:38 | 135929.6 | 0.0049 | 7 | 16 | 3.220159 | 0 | 0 | 0 | 0 | 0
2018-02-08 10:40 | 136049.7 | 120.0018 | 2 | 16 | 3.938744 | 4.8901 | 0.162302 | 0 | 0.6148683 | 0
2018-02-08 10:42 | 136169.7 | 240.0002 | 2 | 16 | 3.990342 | 4.890137 | 0.3252844 | 0 | 1.26174 | 0
2018-02-08 10:44 | 136289.7 | 360.0019 | 2 | 16 | 4.02687 | 4.890085 | 0.488277 | 0 | 1.915224 | 0
2018-02-08 10:46 | 136409.7 | 480.0019 | 2 | 16 | 4.056561 | 4.890068 | 0.6512659 | 0 | 2.574036 | 0
2018-02-08 10:48 | 136529.7 | 600.0019 | 2 | 16 | 4.082538 | 4.890114 | 0.8142471 | 0 | 3.237345 | 0
2018-02-08 10:50 | 136649.7 | 720.0011 | 2 | 16 | 4.105371 | 4.890102 | 0.9772372 | 0 | 3.904639 | 0
2018-02-08 10:52 | 136769.7 | 840.0012 | 2 | 16 | 4.128665 | 4.890135 | 1.140218 | 0 | 4.575607 | 0
2018-02-08 10:54 | 136889.7 | 960.0012 | 2 | 16 | 4.154136 | 4.890135 | 1.303208 | 0 | 5.250587 | 0
2018-02-08 10:56 | 137009.7 | 1080.0022 | 2 | 16 | 4.181872 | 4.890104 | 1.466199 | 0 | 5.929897 | 0
2018-02-08 10:58 | 137129.7 | 1200.0021 | 2 | 16 | 4.200403 | 4.643112 | 1.627484 | 0 | 6.606436 | 0
2018-02-08 11:00 | 137249.7 | 1320.0013 | 2 | 16 | 4.2004 | 4.099463 | 1.773085 | 0 | 7.218019 | 0
2018-02-08 11:02 | 137369.7 | 1440.0013 | 2 | 16 | 4.2004 | 3.587555 | 1.901105 | 0 | 7.755753 | 0
2018-02-08 11:03 | 137451.3 | 1521.6908 | 2 | 16 | 4.200417 | 3.259998 | 1.978751 | 0 | 8.081898 | 0
2018-02-08 11:05 | 137571.4 | 120.0002 | 3 | 16 | 4.227857 | 3.259941 | 2.086964 | 0 | 8.537804 | 0
2018-02-08 11:07 | 137691.4 | 240.0003 | 3 | 16 | 4.260228 | 3.259937 | 2.195616 | 0 | 8.998899 | 0
2018-02-08 11:09 | 137811.4 | 360.0003 | 3 | 16 | 4.295043 | 3.25993 | 2.304269 | 0 | 9.463658 | 0
2018-02-08 11:11 | 137931.4 | 480.0019 | 3 | 16 | 4.332132 | 3.25996 | 2.412925 | 0 | 9.932339 | 0
2018-02-08 11:13 | 138051.4 | 600.0019 | 3 | 16 | 4.371058 | 3.259918 | 2.521575 | 0 | 10.40512 | 0
2018-02-08 11:15 | 138171.4 | 720.0003 | 3 | 16 | 4.400419 | 3.05459 | 2.629232 | 0 | 10.87769 | 0
2018-02-08 11:17 | 138291.4 | 840.0004 | 3 | 16 | 4.400402 | 2.530764 | 2.72188 | 0 | 11.28538 | 0
2018-02-08 11:19 | 138411.4 | 960.0011 | 3 | 16 | 4.400412 | 2.116861 | 2.799088 | 0 | 11.62513 | 0
2018-02-08 11:21 | 138531.4 | 1080.0003 | 3 | 16 | 4.400394 | 1.780254 | 2.863829 | 0 | 11.91001 | 0
2018-02-08 11:23 | 138651.4 | 1200.0003 | 3 | 16 | 4.400382 | 1.506805 | 2.918452 | 0 | 12.15037 | 0
2018-02-08 11:25 | 138771.4 | 1320.0014 | 3 | 16 | 4.400394 | 1.283808 | 2.96483 | 0 | 12.35445 | 0
2018-02-08 11:27 | 138891.4 | 1440.0003 | 3 | 16 | 4.400388 | 1.101238 | 3.004469 | 0 | 12.52888 | 0
2018-02-08 11:29 | 139011.4 | 1560.0011 | 3 | 16 | 4.400374 | 0.9503841 | 3.038577 | 0 | 12.67897 | 0
2018-02-08 11:31 | 139131.4 | 1680.0019 | 3 | 16 | 4.400368 | 0.8255672 | 3.068113 | 0 | 12.80894 | 0
2018-02-08 11:33 | 139251.4 | 1800.0003 | 3 | 16 | 4.400357 | 0.7214622 | 3.093847 | 0 | 12.92218 | 0
2018-02-08 11:35 | 139345 | 1893.6825 | 3 | 16 | 4.400376 | 0.6519909 | 3.111694 | 0 | 13.00071 | 0
2018-02-08 11:37 | 139465.1023 | 120.0016 | 4 | 16 | 4.354151 | 0 | 3.111694 | 0 | 13.00071 | 0
2018-02-08 11:39 | 139585.1023 | 240.0016 | 4 | 16 | 4.350334 | 0 | 3.111694 | 0 | 13.00071 | 0
2018-02-08 11:40 | 139645.1037 | 300.003 | 4 | 16 | 4.349199 | 0 | 3.111694 | 0 | 13.00071 | 0
2018-02-08 11:42 | 139765.2 | 120.0018 | 5 | 16 | 4.183349 | -2.281843 | 3.111694 | 0.07605505 | 13.00071 | 0.3198753
2018-02-08 11:44 | 139885.2 | 240.001 | 5 | 16 | 4.152715 | -2.281855 | 3.111694 | 0.1521079 | 13.00071 | 0.6368465
2018-02-08 11:46 | 140005.2 | 360.0019 | 5 | 16 | 4.123515 | -2.281824 | 3.111694 | 0.2281638 | 13.00071 | 0.9515709
2018-02-08 11:48 | 140125.2 | 480.0001 | 5 | 16 | 4.094685 | -2.281824 | 3.111694 | 0.3042162 | 13.00071 | 1.264077
2018-02-08 11:50 | 140245.2 | 600.0003 | 5 | 16 | 4.065694 | -2.281883 | 3.111694 | 0.3802736 | 13.00071 | 1.574411
2018-02-08 11:52 | 140365.2 | 720.0019 | 5 | 16 | 4.037372 | -2.281883 | 3.111694 | 0.4563302 | 13.00071 | 1.882554
2018-02-08 11:54 | 140485.2 | 840.0019 | 5 | 16 | 4.009487 | -2.281863 | 3.111694 | 0.5323818 | 13.00071 | 2.188539
2018-02-08 11:56 | 140605.2 | 960.0003 | 5 | 16 | 3.98202 | -2.281867 | 3.111694 | 0.6084342 | 13.00071 | 2.492423
2018-02-08 11:58 | 140725.2 | 1080.0003 | 5 | 16 | 3.955181 | -2.281885 | 3.111694 | 0.684486 | 13.00071 | 2.794238
2018-02-08 12:00 | 140845.2 | 1200.0003 | 5 | 16 | 3.929073 | -2.281861 | 3.111694 | 0.7605382 | 13.00071 | 3.09404
2018-02-08 12:02 | 140965.2 | 1320.0018 | 5 | 16 | 3.903817 | -2.281869 | 3.111694 | 0.8365936 | 13.00071 | 3.391901
2018-02-08 12:04 | 141085.2 | 1440.0003 | 5 | 16 | 3.879611 | -2.281863 | 3.111694 | 0.9126469 | 13.00071 | 3.687871
2018-02-08 12:06 | 141205.2 | 1560.0003 | 5 | 16 | 3.856483 | -2.281876 | 3.111694 | 0.9887005 | 13.00071 | 3.982043
2018-02-08 12:08 | 141325.2 | 1680.0003 | 5 | 16 | 3.834656 | -2.281901 | 3.111694 | 1.064754 | 13.00071 | 4.274505
2018-02-08 12:10 | 141445.2 | 1800.0003 | 5 | 16 | 3.814008 | -2.281859 | 3.111694 | 1.140811 | 13.00071 | 4.565364
2018-02-08 12:12 | 141565.2 | 1920.0003 | 5 | 16 | 3.794247 | -2.281892 | 3.111694 | 1.216864 | 13.00071 | 4.854676
2018-02-08 12:14 | 141685.2 | 2040.0003 | 5 | 16 | 3.77531 | -2.281843 | 3.111694 | 1.292916 | 13.00071 | 5.142512
2018-02-08 12:16 | 141805.2 | 2160.0011 | 5 | 16 | 3.757152 | -2.281859 | 3.111694 | 1.368973 | 13.00071 | 5.428955
2018-02-08 12:18 | 141925.2 | 2280.0011 | 5 | 16 | 3.739898 | -2.281881 | 3.111694 | 1.445027 | 13.00071 | 5.714041
2018-02-08 12:20 | 142045.2 | 2400.0011 | 5 | 16 | 3.723556 | -2.281879 | 3.111694 | 1.521082 | 13.00071 | 5.997849
2018-02-08 12:22 | 142165.2 | 2520.0011 | 5 | 16 | 3.708128 | -2.281869 | 3.111694 | 1.597137 | 13.00071 | 6.280452
2018-02-08 12:24 | 142285.2 | 2640.0014 | 5 | 16 | 3.693601 | -2.281855 | 3.111694 | 1.673193 | 13.00071 | 6.56192
2018-02-08 12:26 | 142405.2 | 2760.0002 | 5 | 16 | 3.679963 | -2.281881 | 3.111694 | 1.749244 | 13.00071 | 6.842298
2018-02-08 12:28 | 142525.2 | 2880.0002 | 5 | 16 | 3.66727 | -2.281849 | 3.111694 | 1.825298 | 13.00071 | 7.121686
2018-02-08 12:30 | 142645.2 | 3000.0003 | 5 | 16 | 3.655483 | -2.281837 | 3.111694 | 1.901351 | 13.00071 | 7.40014
2018-02-08 12:32 | 142765.2 | 3120.0003 | 5 | 16 | 3.644571 | -2.281874 | 3.111694 | 1.977401 | 13.00071 | 7.677716
2018-02-08 12:34 | 142885.2 | 3240.0011 | 5 | 16 | 3.634381 | -2.281855 | 3.111694 | 2.053458 | 13.00071 | 7.954521
2018-02-08 12:36 | 143005.2 | 3360.0018 | 5 | 16 | 3.624655 | -2.281827 | 3.111694 | 2.129512 | 13.00071 | 8.230557
2018-02-08 12:38 | 143125.2 | 3480.0011 | 5 | 16 | 3.615125 | -2.281851 | 3.111694 | 2.205566 | 13.00071 | 8.505863
2018-02-08 12:40 | 143245.2 | 3600.0003 | 5 | 16 | 3.605516 | -2.281829 | 3.111694 | 2.281621 | 13.00071 | 8.780446
2018-02-08 12:42 | 143365.2 | 3720.0018 | 5 | 16 | 3.595547 | -2.281816 | 3.111694 | 2.357678 | 13.00071 | 9.054298
2018-02-08 12:44 | 143485.2 | 3840.0011 | 5 | 16 | 3.585084 | -2.281859 | 3.111694 | 2.43373 | 13.00071 | 9.32735
2018-02-08 12:46 | 143605.2 | 3960.0003 | 5 | 16 | 3.57394 | -2.281867 | 3.111694 | 2.509784 | 13.00071 | 9.599593
2018-02-08 12:48 | 143725.2 | 4080.0003 | 5 | 16 | 3.561465 | -2.281874 | 3.111694 | 2.585841 | 13.00071 | 9.870953
2018-02-08 12:50 | 143845.2 | 4200.0003 | 5 | 16 | 3.546837 | -2.281865 | 3.111694 | 2.661894 | 13.00071 | 10.14127
2018-02-08 12:52 | 143965.2 | 4320.0019 | 5 | 16 | 3.528403 | -2.281887 | 3.111694 | 2.737952 | 13.00071 | 10.41036
2018-02-08 12:54 | 144085.2 | 4440.0019 | 5 | 16 | 3.505597 | -2.281922 | 3.111694 | 2.814004 | 13.00071 | 10.67787
2018-02-08 12:56 | 144205.2 | 4560.0003 | 5 | 16 | 3.473807 | -2.281874 | 3.111694 | 2.890064 | 13.00071 | 10.94338
2018-02-08 12:58 | 144325.2 | 4680.0012 | 5 | 16 | 3.4224 | -2.281898 | 3.111694 | 2.966124 | 13.00071 | 11.20583
2018-02-08 13:00 | 144445.2 | 4800.0007 | 5 | 16 | 3.310737 | -2.28191 | 3.111694 | 3.042175 | 13.00071 | 11.46254
2018-02-08 13:02 | 144553.7 | 4908.5729 | 5 | 16 | 2.999977 | -2.281879 | 3.111694 | 3.11099 | 13.00071 | 11.6822
2018-02-08 13:04 | 144673.8 | 120 | 6 | 16 | 3.202536 | 0 | 3.111694 | 3.11099 | 13.00071 | 11.6822
2018-02-08 13:06 | 144793.8 | 240.0016 | 6 | 16 | 3.214529 | 0 | 3.111694 | 3.11099 | 13.00071 | 11.6822
2018-02-08 13:07 | 144853.8 | 300.0007 | 6 | 16 | 3.21879 | 0 | 3.111694 | 3.11099 | 13.00071 | 11.6822
2018-02-08 13:07 | 144853.8132 | 0.0023 | 7 | 17 | 3.21885 | 0 | 0 | 0 | 0 | 0
2018-02-08 13:09 | 144973.9 | 120.0002 | 2 | 17 | 3.937519 | 4.890091 | 0.1623133 | 0 | 0.6146905 | 0
2018-02-08 13:11 | 145093.9 | 240.0002 | 2 | 17 | 3.98934 | 4.890112 | 0.3253033 | 0 | 1.261419 | 0
2018-02-08 13:13 | 145213.9 | 360.0018 | 2 | 17 | 4.025763 | 4.890091 | 0.4882977 | 0 | 1.914736 | 0
2018-02-08 13:15 | 145333.9 | 480.0002 | 2 | 17 | 4.055458 | 4.89007 | 0.6512851 | 0 | 2.573362 | 0
2018-02-08 13:17 | 145453.9 | 600.0018 | 2 | 17 | 4.081357 | 4.890097 | 0.8142757 | 0 | 3.236525 | 0
2018-02-08 13:19 | 145573.9 | 720.0002 | 2 | 17 | 4.104169 | 4.890091 | 0.9772692 | 0 | 3.903642 | 0
2018-02-08 13:21 | 145693.9 | 840.0011 | 2 | 17 | 4.127389 | 4.890051 | 1.140266 | 0 | 4.574475 | 0
2018-02-08 13:23 | 145813.9 | 960.0019 | 2 | 17 | 4.152799 | 4.890085 | 1.303253 | 0 | 5.249223 | 0
2018-02-08 13:25 | 145933.9 | 1080.0011 | 2 | 17 | 4.180629 | 4.890121 | 1.466241 | 0 | 5.928308 | 0
2018-02-08 13:27 | 146053.9 | 1200.0002 | 2 | 17 | 4.200413 | 4.661831 | 1.627792 | 0 | 6.605835 | 0
2018-02-08 13:29 | 146173.9 | 1320.0018 | 2 | 17 | 4.200404 | 4.110247 | 1.773861 | 0 | 7.219383 | 0
2018-02-08 13:31 | 146293.9 | 1440.001 | 2 | 17 | 4.2004 | 3.592688 | 1.902145 | 0 | 7.758229 | 0
2018-02-08 13:32 | 146376.1 | 1522.1584 | 2 | 17 | 4.200407 | 3.259996 | 1.980296 | 0 | 8.086493 | 0
2018-02-08 13:34 | 146496.1 | 120.0003 | 3 | 17 | 4.227968 | 3.259912 | 2.088507 | 0 | 8.542397 | 0
2018-02-08 13:36 | 146616.1 | 240.0002 | 3 | 17 | 4.260484 | 3.259954 | 2.197164 | 0 | 9.003533 | 0
2018-02-08 13:38 | 146736.1 | 360.0009 | 3 | 17 | 4.295472 | 3.259954 | 2.305816 | 0 | 9.468324 | 0
2018-02-08 13:40 | 146856.1 | 480.0018 | 3 | 17 | 4.332665 | 3.259916 | 2.414471 | 0 | 9.937053 | 0
2018-02-08 13:42 | 146976.1 | 600.001 | 3 | 17 | 4.371727 | 3.259933 | 2.523123 | 0 | 10.40991 | 0
2018-02-08 13:44 | 147096.1 | 720.0001 | 3 | 17 | 4.400414 | 3.042156 | 2.630642 | 0 | 10.88193 | 0
2018-02-08 13:46 | 147216.1 | 840.0002 | 3 | 17 | 4.400393 | 2.520374 | 2.722934 | 0 | 11.28805 | 0
2018-02-08 13:48 | 147336.1 | 960.0011 | 3 | 17 | 4.400405 | 2.10792 | 2.799833 | 0 | 11.62644 | 0
2018-02-08 13:50 | 147456.1 | 1080.0003 | 3 | 17 | 4.400373 | 1.772448 | 2.864307 | 0 | 11.91015 | 0
2018-02-08 13:52 | 147576.1 | 1200.0003 | 3 | 17 | 4.40038 | 1.500448 | 2.918698 | 0 | 12.14949 | 0
2018-02-08 13:54 | 147696.1 | 1320.0003 | 3 | 17 | 4.400405 | 1.278973 | 2.964882 | 0 | 12.35271 | 0
2018-02-08 13:56 | 147816.1 | 1440.0013 | 3 | 17 | 4.400383 | 1.097094 | 3.004367 | 0 | 12.52647 | 0
2018-02-08 13:58 | 147936.1 | 1560.0012 | 3 | 17 | 4.40035 | 0.9467449 | 3.038347 | 0 | 12.67599 | 0
2018-02-08 14:00 | 148056.1 | 1680.001 | 3 | 17 | 4.400375 | 0.8229332 | 3.067782 | 0 | 12.80552 | 0
2018-02-08 14:02 | 148176.1 | 1800.0014 | 3 | 17 | 4.400351 | 0.7192116 | 3.093439 | 0 | 12.91841 | 0
2018-02-08 14:04 | 148266.9 | 1890.8851 | 3 | 17 | 4.400365 | 0.6519928 | 3.110727 | 0 | 12.99449 | 0
2018-02-08 14:06 | 148387.0084 | 120.0008 | 4 | 17 | 4.354119 | 0 | 3.110727 | 0 | 12.99449 | 0
2018-02-08 14:08 | 148507.0089 | 240.0013 | 4 | 17 | 4.35031 | 0 | 3.110727 | 0 | 12.99449 | 0
2018-02-08 14:09 | 148567.0119 | 300.0043 | 4 | 17 | 4.349152 | 0 | 3.110727 | 0 | 12.99449 | 0
2018-02-08 14:11 | 148687.1 | 120.0002 | 5 | 17 | 4.183204 | -2.281904 | 3.110727 | 0.07605187 | 12.99449 | 0.3198514
2018-02-08 14:13 | 148807.1 | 240.001 | 5 | 17 | 4.152533 | -2.281876 | 3.110727 | 0.1521095 | 12.99449 | 0.6368301
2018-02-08 14:15 | 148927.1 | 360.0002 | 5 | 17 | 4.123327 | -2.281853 | 3.110727 | 0.2281635 | 12.99449 | 0.9515325
2018-02-08 14:17 | 149047.1 | 480.0005 | 5 | 17 | 4.094491 | -2.281853 | 3.110727 | 0.3042156 | 12.99449 | 1.264022
2018-02-08 14:19 | 149167.1 | 600.0013 | 5 | 17 | 4.065921 | -2.281847 | 3.110727 | 0.3802699 | 12.99449 | 1.574338
2018-02-08 14:21 | 149287.1 | 720.0014 | 5 | 17 | 4.037624 | -2.281859 | 3.110727 | 0.4563207 | 12.99449 | 1.882476
2018-02-08 14:23 | 149407.1 | 840.0007 | 5 | 17 | 4.009676 | -2.281863 | 3.110727 | 0.5323795 | 12.99449 | 2.188508
2018-02-08 14:25 | 149527.1 | 960.0001 | 5 | 17 | 3.982179 | -2.281863 | 3.110727 | 0.6084358 | 12.99449 | 2.49242
2018-02-08 14:27 | 149647.1 | 1080.0001 | 5 | 17 | 3.955264 | -2.281871 | 3.110727 | 0.6844881 | 12.99449 | 2.794247
2018-02-08 14:29 | 149767.1 | 1200.0002 | 5 | 17 | 3.929137 | -2.281896 | 3.110727 | 0.7605439 | 12.99449 | 3.09407
2018-02-08 14:31 | 149887.1 | 1320.002 | 5 | 17 | 3.903866 | -2.281829 | 3.110727 | 0.8366012 | 12.99449 | 3.391941
2018-02-08 14:33 | 150007.1 | 1440.0008 | 5 | 17 | 3.879611 | -2.281861 | 3.110727 | 0.9126561 | 12.99449 | 3.68792
2018-02-08 14:35 | 150127.1 | 1560.0006 | 5 | 17 | 3.856463 | -2.281878 | 3.110727 | 0.9887109 | 12.99449 | 3.982096
2018-02-08 14:37 | 150247.1 | 1680.0016 | 5 | 17 | 3.834605 | -2.281855 | 3.110727 | 1.064768 | 12.99449 | 4.274568
2018-02-08 14:39 | 150367.1 | 1800.0016 | 5 | 17 | 3.813913 | -2.281865 | 3.110727 | 1.140823 | 12.99449 | 4.565413
2018-02-08 14:41 | 150487.1 | 1920.0018 | 5 | 17 | 3.794107 | -2.281843 | 3.110727 | 1.216873 | 12.99449 | 4.854705
2018-02-08 14:43 | 150607.1 | 2040.0013 | 5 | 17 | 3.775105 | -2.281843 | 3.110727 | 1.29293 | 12.99449 | 5.142547
2018-02-08 14:45 | 150727.1 | 2160.0015 | 5 | 17 | 3.756908 | -2.281857 | 3.110727 | 1.368986 | 12.99449 | 5.428967
2018-02-08 14:47 | 150847.1 | 2280.0008 | 5 | 17 | 3.739631 | -2.281901 | 3.110727 | 1.44504 | 12.99449 | 5.714033
2018-02-08 14:49 | 150967.1 | 2400.0012 | 5 | 17 | 3.723253 | -2.28182 | 3.110727 | 1.521099 | 12.99449 | 5.997835
2018-02-08 14:51 | 151087.1 | 2520.0007 | 5 | 17 | 3.707802 | -2.281855 | 3.110727 | 1.597147 | 12.99449 | 6.280386
2018-02-08 14:53 | 151207.1 | 2640.0006 | 5 | 17 | 3.693223 | -2.282095 | 3.110727 | 1.673209 | 12.99449 | 6.561851
2018-02-08 14:55 | 151327.1 | 2760.0007 | 5 | 17 | 3.679588 | -2.281887 | 3.110727 | 1.749262 | 12.99449 | 6.842208
2018-02-08 14:57 | 151447.1 | 2880.0004 | 5 | 17 | 3.666859 | -2.281824 | 3.110727 | 1.825315 | 12.99449 | 7.121562
2018-02-08 14:59 | 151567.1 | 3000.0007 | 5 | 17 | 3.655045 | -2.281849 | 3.110727 | 1.901372 | 12.99449 | 7.399997
2018-02-08 15:01 | 151687.1 | 3120.0005 | 5 | 17 | 3.644115 | -2.281838 | 3.110727 | 1.977428 | 12.99449 | 7.677563
2018-02-08 15:03 | 151807.1 | 3240.0008 | 5 | 17 | 3.633874 | -2.282176 | 3.110727 | 2.053476 | 12.99449 | 7.954298
2018-02-08 15:05 | 151927.1 | 3360.001 | 5 | 17 | 3.624158 | -2.281916 | 3.110727 | 2.129539 | 12.99449 | 8.23033
2018-02-08 15:07 | 152047.1 | 3480.0012 | 5 | 17 | 3.614653 | -2.281847 | 3.110727 | 2.205592 | 12.99449 | 8.505597
2018-02-08 15:09 | 152167.1 | 3600.0006 | 5 | 17 | 3.605011 | -2.281857 | 3.110727 | 2.281648 | 12.99449 | 8.780149
2018-02-08 15:11 | 152287.1 | 3720.0002 | 5 | 17 | 3.595047 | -2.281887 | 3.110727 | 2.3577 | 12.99449 | 9.05394
2018-02-08 15:13 | 152407.1 | 3840.0023 | 5 | 17 | 3.584607 | -2.281853 | 3.110727 | 2.433758 | 12.99449 | 9.326977
2018-02-08 15:15 | 152527.1 | 3960.0021 | 5 | 17 | 3.573291 | -2.281878 | 3.110727 | 2.509812 | 12.99449 | 9.599181
2018-02-08 15:17 | 152647.1 | 4080.0005 | 5 | 17 | 3.560706 | -2.281871 | 3.110727 | 2.585865 | 12.99449 | 9.870473
2018-02-08 15:19 | 152767.1 | 4200.0003 | 5 | 17 | 3.546027 | -2.281871 | 3.110727 | 2.661919 | 12.99449 | 10.14074
2018-02-08 15:21 | 152887.1 | 4320.002 | 5 | 17 | 3.527544 | -2.281867 | 3.110727 | 2.737974 | 12.99449 | 10.40976
2018-02-08 15:23 | 153007.1 | 4440.0011 | 5 | 17 | 3.504642 | -2.281861 | 3.110727 | 2.81403 | 12.99449 | 10.67721
2018-02-08 15:25 | 153127.1 | 4560.0004 | 5 | 17 | 3.472599 | -2.281857 | 3.110727 | 2.890085 | 12.99449 | 10.94262
2018-02-08 15:27 | 153247.1 | 4680.0004 | 5 | 17 | 3.420545 | -2.281904 | 3.110727 | 2.966141 | 12.99449 | 11.20494
2018-02-08 15:29 | 153367.1 | 4800.0017 | 5 | 17 | 3.307113 | -2.281847 | 3.110727 | 3.042192 | 12.99449 | 11.46145
2018-02-08 15:31 | 153473.8 | 4906.6737 | 5 | 17 | 2.999984 | -2.281885 | 3.110727 | 3.109799 | 12.99449 | 11.67708
2018-02-08 15:33 | 153593.8 | 120.0005 | 6 | 17 | 3.203952 | 0 | 3.110727 | 3.109799 | 12.99449 | 11.67708
2018-02-08 15:35 | 153713.8 | 240.0004 | 6 | 17 | 3.215867 | 0 | 3.110727 | 3.109799 | 12.99449 | 11.67708
2018-02-08 15:36 | 153773.8 | 300.002 | 6 | 17 | 3.220092 | 0 | 3.110727 | 3.109799 | 12.99449 | 11.67708
2018-02-08 15:36 | 153773.8 | 0.0024 | 7 | 18 | 3.220255 | 0 | 0 | 0 | 0 | 0
2018-02-08 15:38 | 153893.9 | 120.0022 | 2 | 18 | 3.938766 | 4.89011 | 0.1623167 | 0 | 0.6149285 | 0
2018-02-08 15:40 | 154013.9 | 240.0002 | 2 | 18 | 3.990302 | 4.89011 | 0.3253061 | 0 | 1.261827 | 0
2018-02-08 15:42 | 154133.9 | 360.0021 | 2 | 18 | 4.026734 | 4.890078 | 0.4882956 | 0 | 1.915285 | 0
2018-02-08 15:44 | 154253.9 | 480.0004 | 2 | 18 | 4.056392 | 4.890093 | 0.6512769 | 0 | 2.574039 | 0
2018-02-08 15:46 | 154373.9 | 600.0021 | 2 | 18 | 4.082298 | 4.890112 | 0.8142665 | 0 | 3.23735 | 0
2018-02-08 15:48 | 154493.9 | 720.0009 | 2 | 18 | 4.105107 | 4.89007 | 0.9772553 | 0 | 3.904602 | 0
2018-02-08 15:50 | 154613.9 | 840.0025 | 2 | 18 | 4.128328 | 4.890112 | 1.140238 | 0 | 4.575527 | 0
2018-02-08 15:52 | 154733.9 | 960.0008 | 2 | 18 | 4.153769 | 4.8901 | 1.303224 | 0 | 5.250433 | 0
2018-02-08 15:54 | 154853.9 | 1080.0005 | 2 | 18 | 4.181623 | 4.890093 | 1.466215 | 0 | 5.92969 | 0
2018-02-08 15:56 | 154973.9 | 1200.0003 | 2 | 18 | 4.200412 | 4.644587 | 1.627525 | 0 | 6.60631 | 0
2018-02-08 15:58 | 155093.9 | 1320.0016 | 2 | 18 | 4.200409 | 4.096643 | 1.773098 | 0 | 7.217772 | 0
2018-02-08 16:00 | 155213.9 | 1440.0023 | 2 | 18 | 4.200403 | 3.582411 | 1.900984 | 0 | 7.754946 | 0
2018-02-08 16:01 | 155294 | 1520.1276 | 2 | 18 | 4.200413 | 3.259979 | 1.977086 | 0 | 8.074606 | 0
2018-02-08 16:03 | 155414 | 120.001 | 3 | 18 | 4.227929 | 3.25993 | 2.085297 | 1.133e-09 | 8.530506 | 4.622e-09
2018-02-08 16:05 | 155534 | 240.0002 | 3 | 18 | 4.260451 | 3.259869 | 2.193953 | 1.133e-09 | 8.991636 | 4.622e-09
2018-02-08 16:07 | 155654 | 360.0012 | 3 | 18 | 4.295405 | 3.259886 | 2.302606 | 1.133e-09 | 9.456424 | 4.622e-09
2018-02-08 16:09 | 155774 | 480.0017 | 3 | 18 | 4.332595 | 3.259953 | 2.41126 | 1.133e-09 | 9.925141 | 4.622e-09
2018-02-08 16:11 | 155894 | 600.0015 | 3 | 18 | 4.371614 | 3.25989 | 2.519911 | 1.133e-09 | 10.39799 | 4.622e-09
2018-02-08 16:13 | 156014 | 720.0006 | 3 | 18 | 4.400404 | 3.046143 | 2.627473 | 1.133e-09 | 10.87018 | 4.622e-09
2018-02-08 16:15 | 156134 | 840.0006 | 3 | 18 | 4.400395 | 2.525272 | 2.719906 | 1.133e-09 | 11.27692 | 4.622e-09
2018-02-08 16:17 | 156254 | 960.0009 | 3 | 18 | 4.400394 | 2.112545 | 2.796955 | 1.133e-09 | 11.61597 | 4.622e-09
2018-02-08 16:19 | 156374 | 1080.001 | 3 | 18 | 4.400396 | 1.777643 | 2.861593 | 1.133e-09 | 11.9004 | 4.622e-09
2018-02-08 16:21 | 156494 | 1200.0021 | 3 | 18 | 4.400387 | 1.504982 | 2.916137 | 1.133e-09 | 12.14042 | 4.622e-09
2018-02-08 16:23 | 156614 | 1320.0009 | 3 | 18 | 4.400367 | 1.281881 | 2.962464 | 1.133e-09 | 12.34427 | 4.622e-09
2018-02-08 16:25 | 156734 | 1440.0003 | 3 | 18 | 4.400378 | 1.099997 | 3.002066 | 1.133e-09 | 12.51854 | 4.622e-09
2018-02-08 16:27 | 156854 | 1560.001 | 3 | 18 | 4.40038 | 0.9498978 | 3.036145 | 1.133e-09 | 12.6685 | 4.622e-09
2018-02-08 16:29 | 156974 | 1680.0003 | 3 | 18 | 4.400383 | 0.8252869 | 3.065658 | 1.133e-09 | 12.79837 | 4.622e-09
2018-02-08 16:31 | 157094 | 1800.0004 | 3 | 18 | 4.400348 | 0.7207108 | 3.091371 | 1.133e-09 | 12.91151 | 4.622e-09
2018-02-08 16:32 | 157186.6 | 1892.6017 | 3 | 18 | 4.400359 | 0.6519985 | 3.10901 | 1.133e-09 | 12.98913 | 4.622e-09
2018-02-08 16:34 | 157306.7 | 120.0003 | 4 | 18 | 4.354044 | 0 | 3.10901 | 1.133e-09 | 12.98913 | 4.622e-09
2018-02-08 16:36 | 157426.7 | 240.0003 | 4 | 18 | 4.350212 | 0 | 3.10901 | 1.133e-09 | 12.98913 | 4.622e-09
2018-02-08 16:37 | 157486.7 | 300.002 | 4 | 18 | 4.349068 | 0 | 3.10901 | 1.133e-09 | 12.98913 | 4.622e-09
2018-02-08 16:39 | 157606.8 | 120.0022 | 5 | 18 | 4.182821 | -2.281879 | 3.10901 | 0.07605536 | 12.98913 | 0.3198399
2018-02-08 16:41 | 157726.8 | 240.0023 | 5 | 18 | 4.152132 | -2.281918 | 3.10901 | 0.1521122 | 12.98913 | 0.6367866
2018-02-08 16:43 | 157846.8 | 360.0009 | 5 | 18 | 4.122938 | -2.281855 | 3.10901 | 0.2281621 | 12.98913 | 0.9514428
2018-02-08 16:45 | 157966.8 | 480.0013 | 5 | 18 | 4.094126 | -2.281874 | 3.10901 | 0.304221 | 12.98913 | 1.263932
2018-02-08 16:47 | 158086.8 | 600.0003 | 5 | 18 | 4.065545 | -2.281918 | 3.10901 | 0.3802746 | 12.98913 | 1.574216
2018-02-08 16:49 | 158206.8 | 720.0012 | 5 | 18 | 4.037231 | -2.281908 | 3.10901 | 0.4563315 | 12.98913 | 1.882349
2018-02-08 16:51 | 158326.8 | 840.0001 | 5 | 18 | 4.009276 | -2.281899 | 3.10901 | 0.5323854 | 12.98913 | 2.18833
2018-02-08 16:53 | 158446.8 | 960.0018 | 5 | 18 | 3.981793 | -2.281887 | 3.10901 | 0.6084397 | 12.98913 | 2.492204
2018-02-08 16:55 | 158566.8 | 1080.0006 | 5 | 18 | 3.954875 | -2.281918 | 3.10901 | 0.6844961 | 12.98913 | 2.794017
2018-02-08 16:57 | 158686.8 | 1200.002 | 5 | 18 | 3.928741 | -2.281894 | 3.10901 | 0.7605551 | 12.98913 | 3.093823
2018-02-08 16:59 | 158806.8 | 1320.0018 | 5 | 18 | 3.903483 | -2.281908 | 3.10901 | 0.8366095 | 12.98913 | 3.391655
2018-02-08 17:01 | 158926.8 | 1440.0011 | 5 | 18 | 3.879237 | -2.281894 | 3.10901 | 0.912667 | 12.98913 | 3.687615
2018-02-08 17:03 | 159046.8 | 1560.0015 | 5 | 18 | 3.856124 | -2.281883 | 3.10901 | 0.9887223 | 12.98913 | 3.981766
2018-02-08 17:05 | 159166.8 | 1680.0004 | 5 | 18 | 3.834263 | -2.281883 | 3.10901 | 1.064777 | 12.98913 | 4.2742
2018-02-08 17:07 | 159286.8 | 1800.0012 | 5 | 18 | 3.81361 | -2.281916 | 3.10901 | 1.14083 | 12.98913 | 4.565018
2018-02-08 17:09 | 159406.8 | 1920.0005 | 5 | 18 | 3.793808 | -2.281874 | 3.10901 | 1.216887 | 12.98913 | 4.854309
2018-02-08 17:11 | 159526.8 | 2040.0023 | 5 | 18 | 3.77484 | -2.281869 | 3.10901 | 1.292945 | 12.98913 | 5.142133
2018-02-08 17:13 | 159646.8 | 2160.0016 | 5 | 18 | 3.756703 | -2.281894 | 3.10901 | 1.368992 | 12.98913 | 5.428505
2018-02-08 17:15 | 159766.8 | 2280.0015 | 5 | 18 | 3.739431 | -2.281859 | 3.10901 | 1.445053 | 12.98913 | 5.713581
2018-02-08 17:17 | 159886.8 | 2400.0008 | 5 | 18 | 3.723082 | -2.281857 | 3.10901 | 1.521108 | 12.98913 | 5.997355
2018-02-08 17:19 | 160006.8 | 2520.0003 | 5 | 18 | 3.707627 | -2.281879 | 3.10901 | 1.597163 | 12.98913 | 6.27992
2018-02-08 17:21 | 160126.8 | 2640.0009 | 5 | 18 | 3.693109 | -2.281847 | 3.10901 | 1.673215 | 12.98913 | 6.561336
2018-02-08 17:23 | 160246.8 | 2760.0002 | 5 | 18 | 3.679462 | -2.281887 | 3.10901 | 1.749269 | 12.98913 | 6.841685
2018-02-08 17:25 | 160366.8 | 2880.001 | 5 | 18 | 3.666744 | -2.281863 | 3.10901 | 1.825325 | 12.98913 | 7.121042
2018-02-08 17:27 | 160486.8 | 3000.0003 | 5 | 18 | 3.654957 | -2.281901 | 3.10901 | 1.901379 | 12.98913 | 7.399457
2018-02-08 17:29 | 160606.8 | 3120.0019 | 5 | 18 | 3.644057 | -2.28191 | 3.10901 | 1.977435 | 12.98913 | 7.67702
2018-02-08 17:31 | 160726.8 | 3240.0011 | 5 | 18 | 3.63384 | -2.281894 | 3.10901 | 2.053492 | 12.98913 | 7.953782
2018-02-08 17:33 | 160846.8 | 3360.0006 | 5 | 18 | 3.624128 | -2.281892 | 3.10901 | 2.129548 | 12.98913 | 8.229787
2018-02-08 17:35 | 160966.8 | 3480.0011 | 5 | 18 | 3.614624 | -2.281898 | 3.10901 | 2.205602 | 12.98913 | 8.505053
2018-02-08 17:37 | 161086.8 | 3600.0011 | 5 | 18 | 3.604985 | -2.281899 | 3.10901 | 2.281654 | 12.98913 | 8.779588
2018-02-08 17:39 | 161206.8 | 3720.0003 | 5 | 18 | 3.594966 | -2.281871 | 3.10901 | 2.35771 | 12.98913 | 9.05339
2018-02-08 17:41 | 161326.8 | 3840.0003 | 5 | 18 | 3.584486 | -2.281865 | 3.10901 | 2.433766 | 12.98913 | 9.326413
2018-02-08 17:43 | 161446.8 | 3960.001 | 5 | 18 | 3.573285 | -2.281867 | 3.10901 | 2.509816 | 12.98913 | 9.598595
2018-02-08 17:45 | 161566.8 | 4080.0003 | 5 | 18 | 3.560744 | -2.281869 | 3.10901 | 2.585873 | 12.98913 | 9.869901
2018-02-08 17:47 | 161686.8 | 4200.0011 | 5 | 18 | 3.546005 | -2.281881 | 3.10901 | 2.66193 | 12.98913 | 10.14018
2018-02-08 17:49 | 161806.8 | 4320.0003 | 5 | 18 | 3.527424 | -2.281849 | 3.10901 | 2.737985 | 12.98913 | 10.40919
2018-02-08 17:51 | 161926.8 | 4440.0003 | 5 | 18 | 3.504403 | -2.281851 | 3.10901 | 2.814039 | 12.98913 | 10.67662
2018-02-08 17:53 | 162046.8 | 4560.0004 | 5 | 18 | 3.472165 | -2.281934 | 3.10901 | 2.890095 | 12.98913 | 10.94201
2018-02-08 17:55 | 162166.8 | 4680.0011 | 5 | 18 | 3.419637 | -2.281853 | 3.10901 | 2.96615 | 12.98913 | 11.20428
2018-02-08 17:57 | 162286.8 | 4800.0005 | 5 | 18 | 3.304012 | -2.281827 | 3.10901 | 3.042202 | 12.98913 | 11.46066
2018-02-08 17:59 | 162391.1 | 4904.3084 | 5 | 18 | 2.999963 | -2.281871 | 3.10901 | 3.10831 | 12.98913 | 11.67136
2018-02-08 18:01 | 162511.1 | 120.0002 | 6 | 18 | 3.202892 | 0 | 3.10901 | 3.10831 | 12.98913 | 11.67136
2018-02-08 18:03 | 162631.1 | 240.0003 | 6 | 18 | 3.214848 | 0 | 3.10901 | 3.10831 | 12.98913 | 11.67136
2018-02-08 18:04 | 162691.1 | 300.0033 | 6 | 18 | 3.219097 | 0 | 3.10901 | 3.10831 | 12.98913 | 11.67136
2018-02-08 18:04 | 162691.2 | 0.0024 | 7 | 19 | 3.219161 | 0 | 0 | 0 | 0 | 0
2018-02-08 18:06 | 162811.2 | 120.0019 | 2 | 19 | 3.937862 | 4.890108 | 0.1623077 | 0 | 0.6147262 | 0
2018-02-08 18:08 | 162931.2 | 240.0029 | 2 | 19 | 3.989639 | 4.890123 | 0.325299 | 0 | 1.261513 | 0
2018-02-08 18:10 | 163051.2 | 360.0015 | 2 | 19 | 4.026074 | 4.890129 | 0.4882848 | 0 | 1.914845 | 0
2018-02-08 18:12 | 163171.2 | 480.0016 | 2 | 19 | 4.05572 | 4.890097 | 0.6512787 | 0 | 2.573542 | 0
2018-02-08 18:14 | 163291.2 | 600.0016 | 2 | 19 | 4.081634 | 4.89011 | 0.8142755 | 0 | 3.236773 | 0
2018-02-08 18:16 | 163411.2 | 720.0018 | 2 | 19 | 4.104499 | 4.89016 | 0.9772725 | 0 | 3.903954 | 0
2018-02-08 18:18 | 163531.2 | 840.0018 | 2 | 19 | 4.127861 | 4.890144 | 1.140268 | 0 | 4.574845 | 0
2018-02-08 18:20 | 163651.2 | 960.002 | 2 | 19 | 4.153422 | 4.890131 | 1.303251 | 0 | 5.249671 | 0
2018-02-08 18:22 | 163771.2 | 1080.0021 | 2 | 19 | 4.181395 | 4.890137 | 1.466242 | 0 | 5.928881 | 0
2018-02-08 18:24 | 163891.2 | 1200.0017 | 2 | 19 | 4.200409 | 4.645489 | 1.627587 | 0 | 6.605625 | 0
2018-02-08 18:26 | 164011.2 | 1320.0009 | 2 | 19 | 4.20041 | 4.096226 | 1.773158 | 0 | 7.217082 | 0
2018-02-08 18:28 | 164131.2 | 1440.002 | 2 | 19 | 4.200407 | 3.580853 | 1.900997 | 0 | 7.754061 | 0
2018-02-08 18:29 | 164210.7 | 1519.4603 | 2 | 19 | 4.200402 | 3.259977 | 1.97645 | 0 | 8.070995 | 0
2018-02-08 18:31 | 164330.7 | 120.0008 | 3 | 19 | 4.22795 | 3.259941 | 2.084663 | 3.12e-10 | 8.526901 | 1.274e-09
2018-02-08 18:33 | 164450.7 | 240.0015 | 3 | 19 | 4.26043 | 3.259912 | 2.193315 | 3.12e-10 | 8.988016 | 1.274e-09
2018-02-08 18:35 | 164570.7 | 360.003 | 3 | 19 | 4.295405 | 3.259947 | 2.301971 | 3.12e-10 | 9.452818 | 1.274e-09
2018-02-08 18:37 | 164690.7 | 480.002 | 3 | 19 | 4.332588 | 3.259937 | 2.410623 | 3.12e-10 | 9.921521 | 1.274e-09
2018-02-08 18:39 | 164810.7 | 600.0018 | 3 | 19 | 4.371591 | 3.25993 | 2.519278 | 3.12e-10 | 10.39438 | 1.274e-09
2018-02-08 18:41 | 164930.7 | 720.0016 | 3 | 19 | 4.400416 | 3.045881 | 2.626834 | 3.12e-10 | 10.86655 | 1.274e-09
2018-02-08 18:43 | 165050.7 | 840.0016 | 3 | 19 | 4.400409 | 2.524757 | 2.719249 | 3.12e-10 | 11.27321 | 1.274e-09
2018-02-08 18:45 | 165170.7 | 960.0021 | 3 | 19 | 4.400391 | 2.111485 | 2.796274 | 3.12e-10 | 11.61216 | 1.274e-09
2018-02-08 18:47 | 165290.7 | 1080.0012 | 3 | 19 | 4.4004 | 1.77705 | 2.860886 | 3.12e-10 | 11.89647 | 1.274e-09
2018-02-08 18:49 | 165410.7 | 1200.002 | 3 | 19 | 4.400391 | 1.504663 | 2.915415 | 3.12e-10 | 12.13642 | 1.274e-09
2018-02-08 18:51 | 165530.7 | 1320.001 | 3 | 19 | 4.40038 | 1.282658 | 2.961736 | 3.12e-10 | 12.34025 | 1.274e-09
2018-02-08 18:53 | 165650.7 | 1440.0002 | 3 | 19 | 4.400381 | 1.100239 | 3.001347 | 3.12e-10 | 12.51455 | 1.274e-09
2018-02-08 18:55 | 165770.7 | 1560.0007 | 3 | 19 | 4.400376 | 0.9503174 | 3.035443 | 3.12e-10 | 12.66459 | 1.274e-09
2018-02-08 18:57 | 165890.7 | 1680.0001 | 3 | 19 | 4.400371 | 0.8255577 | 3.064976 | 3.12e-10 | 12.79454 | 1.274e-09
2018-02-08 18:59 | 166010.7 | 1800.0011 | 3 | 19 | 4.400381 | 0.7223225 | 3.090711 | 3.12e-10 | 12.90779 | 1.274e-09
2018-02-08 19:01 | 166104.3 | 1893.5311 | 3 | 19 | 4.400346 | 0.6519966 | 3.108537 | 3.12e-10 | 12.98623 | 1.274e-09
2018-02-08 19:03 | 166224.3 | 120.0021 | 4 | 19 | 4.3541 | 0 | 3.108537 | 3.12e-10 | 12.98623 | 1.274e-09
2018-02-08 19:05 | 166344.3 | 240.0012 | 4 | 19 | 4.350279 | 0 | 3.108537 | 3.12e-10 | 12.98623 | 1.274e-09
2018-02-08 19:06 | 166404.3 | 300.0011 | 4 | 19 | 4.349123 | 0 | 3.108537 | 3.12e-10 | 12.98623 | 1.274e-09
2018-02-08 19:08 | 166524.4 | 120.0008 | 5 | 19 | 4.182987 | -2.281865 | 3.108537 | 0.076052 | 12.98623 | 0.3198364
2018-02-08 19:10 | 166644.4 | 240.0006 | 5 | 19 | 4.15232 | -2.281851 | 3.108537 | 0.1521076 | 12.98623 | 0.6367902
2018-02-08 19:12 | 166764.4 | 360.0013 | 5 | 19 | 4.123085 | -2.281867 | 3.108537 | 0.228161 | 12.98623 | 0.9514722
2018-02-08 19:14 | 166884.4 | 480.0002 | 5 | 19 | 4.094243 | -2.281845 | 3.108537 | 0.3042218 | 12.98623 | 1.263978
2018-02-08 19:16 | 167004.4 | 600.002 | 5 | 19 | 4.065648 | -2.281878 | 3.108537 | 0.3802779 | 12.98623 | 1.574281
2018-02-08 19:18 | 167124.4 | 720.001 | 5 | 19 | 4.03732 | -2.281831 | 3.108537 | 0.4563328 | 12.98623 | 1.882414
2018-02-08 19:20 | 167244.4 | 840.0013 | 5 | 19 | 4.009374 | -2.281855 | 3.108537 | 0.5323874 | 12.98623 | 2.188406
2018-02-08 19:22 | 167364.4 | 960.0026 | 5 | 19 | 3.981849 | -2.281894 | 3.108537 | 0.6084438 | 12.98623 | 2.492294
2018-02-08 19:24 | 167484.4 | 1080.0011 | 5 | 19 | 3.954942 | -2.281863 | 3.108537 | 0.6845002 | 12.98623 | 2.794111
2018-02-08 19:26 | 167604.4 | 1200.0005 | 5 | 19 | 3.928784 | -2.281883 | 3.108537 | 0.7605546 | 12.98623 | 3.093902
2018-02-08 19:28 | 167724.4 | 1320.0002 | 5 | 19 | 3.903466 | -2.281874 | 3.108537 | 0.8366101 | 12.98623 | 3.391739
2018-02-08 19:30 | 167844.4 | 1440.0007 | 5 | 19 | 3.879216 | -2.281869 | 3.108537 | 0.9126638 | 12.98623 | 3.687683
2018-02-08 19:32 | 167964.4 | 1560.0012 | 5 | 19 | 3.85604 | -2.281849 | 3.108537 | 0.9887222 | 12.98623 | 3.981842
2018-02-08 19:34 | 168084.4 | 1680.0004 | 5 | 19 | 3.83416 | -2.281867 | 3.108537 | 1.064771 | 12.98623 | 4.27425
2018-02-08 19:36 | 168204.4 | 1800.0007 | 5 | 19 | 3.813444 | -2.281881 | 3.108537 | 1.140832 | 12.98623 | 4.565085
2018-02-08 19:38 | 168324.4 | 1920 | 5 | 19 | 3.793641 | -2.281869 | 3.108537 | 1.216886 | 12.98623 | 4.854353
2018-02-08 19:40 | 168444.4 | 2040.0008 | 5 | 19 | 3.77461 | -2.281894 | 3.108537 | 1.292937 | 12.98623 | 5.142135
2018-02-08 19:42 | 168564.4 | 2160.0007 | 5 | 19 | 3.756415 | -2.281867 | 3.108537 | 1.368995 | 12.98623 | 5.428526
2018-02-08 19:44 | 168684.4 | 2280.0003 | 5 | 19 | 3.739125 | -2.28189 | 3.108537 | 1.445047 | 12.98623 | 5.713546
2018-02-08 19:46 | 168804.4 | 2400.0009 | 5 | 19 | 3.722766 | -2.281885 | 3.108537 | 1.521101 | 12.98623 | 5.997294
2018-02-08 19:48 | 168924.4 | 2520.0016 | 5 | 19 | 3.707328 | -2.281845 | 3.108537 | 1.59716 | 12.98623 | 6.27985
2018-02-08 19:50 | 169044.4 | 2640.0019 | 5 | 19 | 3.692742 | -2.281892 | 3.108537 | 1.673216 | 12.98623 | 6.561254
2018-02-08 19:52 | 169164.4 | 2760.0011 | 5 | 19 | 3.679069 | -2.281878 | 3.108537 | 1.749269 | 12.98623 | 6.841573
2018-02-08 19:54 | 169284.4 | 2880.0001 | 5 | 19 | 3.66633 | -2.281851 | 3.108537 | 1.825323 | 12.98623 | 7.120889
2018-02-08 19:56 | 169404.4 | 3000.0007 | 5 | 19 | 3.654506 | -2.281874 | 3.108537 | 1.901377 | 12.98623 | 7.399273
2018-02-08 19:58 | 169524.4 | 3120.0002 | 5 | 19 | 3.643569 | -2.281871 | 3.108537 | 1.977431 | 12.98623 | 7.676791
2018-02-08 20:00 | 169644.4 | 3240.0004 | 5 | 19 | 3.63334 | -2.281847 | 3.108537 | 2.053484 | 12.98623 | 7.953506
2018-02-08 20:02 | 169764.4 | 3360.0021 | 5 | 19 | 3.623636 | -2.281892 | 3.108537 | 2.129545 | 12.98623 | 8.229487
2018-02-08 20:04 | 169884.4 | 3480.0013 | 5 | 19 | 3.61411 | -2.281876 | 3.108537 | 2.205597 | 12.98623 | 8.504711
2018-02-08 20:06 | 170004.4 | 3600.001 | 5 | 19 | 3.604515 | -2.28189 | 3.108537 | 2.281655 | 12.98623 | 8.779228
2018-02-08 20:08 | 170124.4 | 3720.001 | 5 | 19 | 3.594538 | -2.281874 | 3.108537 | 2.357709 | 12.98623 | 9.05299
2018-02-08 20:10 | 170244.4 | 3840.0016 | 5 | 19 | 3.584095 | -2.281885 | 3.108537 | 2.433765 | 12.98623 | 9.325981
2018-02-08 20:12 | 170364.4 | 3960.0004 | 5 | 19 | 3.572936 | -2.281904 | 3.108537 | 2.509819 | 12.98623 | 9.598147
2018-02-08 20:14 | 170484.4 | 4080.0004 | 5 | 19 | 3.56044 | -2.281883 | 3.108537 | 2.585874 | 12.98623 | 9.869425
2018-02-08 20:16 | 170604.4 | 4200.0005 | 5 | 19 | 3.545694 | -2.281863 | 3.108537 | 2.661931 | 12.98623 | 10.13968
2018-02-08 20:18 | 170724.4 | 4320.0021 | 5 | 19 | 3.527124 | -2.281869 | 3.108537 | 2.737986 | 12.98623 | 10.40867
2018-02-08 20:20 | 170844.4 | 4440.0021 | 5 | 19 | 3.504038 | -2.281892 | 3.108537 | 2.814041 | 12.98623 | 10.67608
2018-02-08 20:22 | 170964.4 | 4560.0021 | 5 | 19 | 3.471632 | -2.281845 | 3.108537 | 2.890095 | 12.98623 | 10.94143
2018-02-08 20:24 | 171084.4 | 4680.0017 | 5 | 19 | 3.418789 | -2.281887 | 3.108537 | 2.966147 | 12.98623 | 11.20364
2018-02-08 20:26 | 171204.4 | 4800.0016 | 5 | 19 | 3.302251 | -2.281865 | 3.108537 | 3.042201 | 12.98623 | 11.45993
2018-02-08 20:28 | 171307.7 | 4903.3691 | 5 | 19 | 2.999981 | -2.281878 | 3.108537 | 3.107713 | 12.98623 | 11.66864
2018-02-08 20:30 | 171427.8 | 120.001 | 6 | 19 | 3.203374 | 0 | 3.108537 | 3.107718 | 12.98623 | 11.66866
2018-02-08 20:32 | 171547.8 | 240.0002 | 6 | 19 | 3.215304 | 0 | 3.108537 | 3.107718 | 12.98623 | 11.66866
2018-02-08 20:33 | 171607.8 | 300.0008 | 6 | 19 | 3.219545 | 0 | 3.108537 | 3.107718 | 12.98623 | 11.66866
2018-02-08 20:33 | 171607.8 | 0.0031 | 7 | 20 | 3.219666 | 0 | 0 | 0 | 0 | 0
2018-02-08 20:35 | 171727.9 | 120.0018 | 2 | 20 | 3.938325 | 4.890085 | 0.162306 | 0 | 0.6148043 | 0
2018-02-08 20:37 | 171847.9 | 240.001 | 2 | 20 | 3.989945 | 4.890059 | 0.3252868 | 0 | 1.261608 | 0
2018-02-08 20:39 | 171967.9 | 360.0004 | 2 | 20 | 4.026342 | 4.890068 | 0.4882785 | 0 | 1.91501 | 0
2018-02-08 20:41 | 172087.9 | 480.0013 | 2 | 20 | 4.055959 | 4.890085 | 0.6512665 | 0 | 2.573725 | 0
2018-02-08 20:43 | 172207.9 | 600.001 | 2 | 20 | 4.081866 | 4.890095 | 0.8142527 | 0 | 3.23695 | 0
2018-02-08 20:45 | 172327.9 | 720.001 | 2 | 20 | 4.104731 | 4.890057 | 0.9772413 | 0 | 3.904133 | 0
2018-02-08 20:47 | 172447.9 | 840.001 | 2 | 20 | 4.128008 | 4.890079 | 1.140224 | 0 | 4.575004 | 0
2018-02-08 20:49 | 172567.9 | 960.0018 | 2 | 20 | 4.153541 | 4.890049 | 1.303211 | 0 | 5.249866 | 0
2018-02-08 20:51 | 172687.9 | 1080.001 | 2 | 20 | 4.181467 | 4.890059 | 1.466193 | 0 | 5.929055 | 0
2018-02-08 20:53 | 172807.9 | 1200.001 | 2 | 20 | 4.200394 | 4.644096 | 1.627516 | 0 | 6.605721 | 0
2018-02-08 20:55 | 172927.9 | 1320.0018 | 2 | 20 | 4.200408 | 4.095089 | 1.773052 | 0 | 7.217031 | 0
2018-02-08 20:57 | 173047.9 | 1440.0005 | 2 | 20 | 4.200408 | 3.579187 | 1.900844 | 0 | 7.753809 | 0
2018-02-08 20:58 | 173127 | 1519.1233 | 2 | 20 | 4.200414 | 3.259995 | 1.975955 | 0 | 8.069306 | 0
2018-02-08 21:00 | 173247 | 120.0018 | 3 | 20 | 4.227926 | 3.259897 | 2.08417 | 1e-10 | 8.525225 | 4.08e-10
2018-02-08 21:02 | 173367 | 240.0002 | 3 | 20 | 4.26038 | 3.25988 | 2.192824 | 1e-10 | 8.986344 | 4.08e-10
2018-02-08 21:04 | 173487 | 360.001 | 3 | 20 | 4.295364 | 3.259924 | 2.301475 | 1e-10 | 9.45112 | 4.08e-10
2018-02-08 21:06 | 173607 | 480.0019 | 3 | 20 | 4.332564 | 3.259884 | 2.410128 | 1e-10 | 9.919827 | 4.08e-10
2018-02-08 21:08 | 173727 | 600.0027 | 3 | 20 | 4.371646 | 3.259937 | 2.518784 | 1e-10 | 10.39269 | 4.08e-10
2018-02-08 21:10 | 173847 | 720.0002 | 3 | 20 | 4.400424 | 3.045137 | 2.626323 | 1e-10 | 10.86479 | 4.08e-10
2018-02-08 21:12 | 173967 | 840.0011 | 3 | 20 | 4.400368 | 2.522312 | 2.718704 | 1e-10 | 11.2713 | 4.08e-10
2018-02-08 21:14 | 174087 | 960.0011 | 3 | 20 | 4.400399 | 2.11051 | 2.795683 | 1e-10 | 11.61004 | 4.08e-10
2018-02-08 21:16 | 174207 | 1080.0002 | 3 | 20 | 4.400403 | 1.775574 | 2.860246 | 1e-10 | 11.89415 | 4.08e-10
2018-02-08 21:18 | 174327 | 1200.0028 | 3 | 20 | 4.400386 | 1.503447 | 2.914732 | 1e-10 | 12.1339 | 4.08e-10
2018-02-08 21:20 | 174447 | 1320.0011 | 3 | 20 | 4.400381 | 1.28109 | 2.961005 | 1e-10 | 12.33753 | 4.08e-10
2018-02-08 21:22 | 174567 | 1440.0002 | 3 | 20 | 4.400363 | 1.098713 | 3.000573 | 1e-10 | 12.51164 | 4.08e-10
2018-02-08 21:24 | 174687 | 1560.0002 | 3 | 20 | 4.400352 | 0.9487038 | 3.034619 | 1e-10 | 12.66146 | 4.08e-10
2018-02-08 21:26 | 174807 | 1680.001 | 3 | 20 | 4.40037 | 0.825016 | 3.064117 | 1e-10 | 12.79126 | 4.08e-10
2018-02-08 21:28 | 174927 | 1800.0002 | 3 | 20 | 4.40034 | 0.7202568 | 3.089817 | 1e-10 | 12.90434 | 4.08e-10
2018-02-08 21:30 | 175019.3 | 1892.2688 | 3 | 20 | 4.400353 | 0.6519909 | 3.107391 | 1e-10 | 12.98168 | 4.08e-10
2018-02-08 21:32 | 175139.3 | 120.002 | 4 | 20 | 4.35406 | 0 | 3.107391 | 1e-10 | 12.98168 | 4.08e-10
2018-02-08 21:34 | 175259.3 | 240.0009 | 4 | 20 | 4.35026 | 0 | 3.107391 | 1e-10 | 12.98168 | 4.08e-10
2018-02-08 21:35 | 175319.3 | 300.0024 | 4 | 20 | 4.349106 | 0 | 3.107391 | 1e-10 | 12.98168 | 4.08e-10
2018-02-08 21:37 | 175439.4 | 120.0004 | 5 | 20 | 4.18275 | -2.281816 | 3.107391 | 0.07605485 | 12.98168 | 0.3198324
2018-02-08 21:39 | 175559.4 | 240.001 | 5 | 20 | 4.152065 | -2.281885 | 3.107391 | 0.152113 | 12.98168 | 0.6367784
2018-02-08 21:41 | 175679.4 | 360.0004 | 5 | 20 | 4.122856 | -2.281849 | 3.107391 | 0.2281695 | 12.98168 | 0.9514557
2018-02-08 21:43 | 175799.4 | 480.0006 | 5 | 20 | 4.094002 | -2.281876 | 3.107391 | 0.3042246 | 12.98168 | 1.263922
2018-02-08 21:45 | 175919.4 | 600.0006 | 5 | 20 | 4.065429 | -2.281878 | 3.107391 | 0.3802732 | 12.98168 | 1.574177
2018-02-08 21:47 | 176039.4 | 720.0008 | 5 | 20 | 4.037107 | -2.28184 | 3.107391 | 0.4563383 | 12.98168 | 1.882335
2018-02-08 21:49 | 176159.4 | 840.0001 | 5 | 20 | 4.00915 | -2.281898 | 3.107391 | 0.5323898 | 12.98168 | 2.188297
2018-02-08 21:51 | 176279.4 | 960.001 | 5 | 20 | 3.981645 | -2.281851 | 3.107391 | 0.6084455 | 12.98168 | 2.492167
2018-02-08 21:53 | 176399.4 | 1080.0005 | 5 | 20 | 3.954701 | -2.281859 | 3.107391 | 0.6844997 | 12.98168 | 2.793959
2018-02-08 21:55 | 176519.4 | 1200.0005 | 5 | 20 | 3.928555 | -2.281901 | 3.107391 | 0.7605544 | 12.98168 | 3.093732
2018-02-08 21:57 | 176639.4 | 1320.0018 | 5 | 20 | 3.903244 | -2.281837 | 3.107391 | 0.8366094 | 12.98168 | 3.391549
2018-02-08 21:59 | 176759.4 | 1440.0011 | 5 | 20 | 3.879002 | -2.281861 | 3.107391 | 0.9126615 | 12.98168 | 3.68747
2018-02-08 22:01 | 176879.4 | 1560.0014 | 5 | 20 | 3.85585 | -2.281867 | 3.107391 | 0.9887195 | 12.98168 | 3.981611
2018-02-08 22:03 | 176999.4 | 1680.0023 | 5 | 20 | 3.833967 | -2.281837 | 3.107391 | 1.064777 | 12.98168 | 4.274038
2018-02-08 22:05 | 177119.4 | 1800.0008 | 5 | 20 | 3.813283 | -2.281843 | 3.107391 | 1.140824 | 12.98168 | 4.564805
2018-02-08 22:07 | 177239.4 | 1920.0006 | 5 | 20 | 3.793462 | -2.281869 | 3.107391 | 1.216888 | 12.98168 | 4.8541
2018-02-08 22:09 | 177359.4 | 2040.0021 | 5 | 20 | 3.77445 | -2.281878 | 3.107391 | 1.292944 | 12.98168 | 5.141887
2018-02-08 22:11 | 177479.4 | 2160.0021 | 5 | 20 | 3.756238 | -2.281869 | 3.107391 | 1.368998 | 12.98168 | 5.428254
2018-02-08 22:13 | 177599.4 | 2280.0013 | 5 | 20 | 3.738946 | -2.281876 | 3.107391 | 1.445055 | 12.98168 | 5.713278
2018-02-08 22:15 | 177719.4 | 2400.0014 | 5 | 20 | 3.722582 | -2.281796 | 3.107391 | 1.521108 | 12.98168 | 5.997009
2018-02-08 22:17 | 177839.4 | 2520.0007 | 5 | 20 | 3.707105 | -2.281883 | 3.107391 | 1.597163 | 12.98168 | 6.279535
2018-02-08 22:19 | 177959.4 | 2640.0026 | 5 | 20 | 3.692545 | -2.281845 | 3.107391 | 1.673219 | 12.98168 | 6.560924
2018-02-08 22:21 | 178079.4 | 2760.002 | 5 | 20 | 3.678889 | -2.281845 | 3.107391 | 1.749271 | 12.98168 | 6.841222
2018-02-08 22:23 | 178199.4 | 2880.0001 | 5 | 20 | 3.666153 | -2.281865 | 3.107391 | 1.825321 | 12.98168 | 7.120513
2018-02-08 22:25 | 178319.4 | 3000.0019 | 5 | 20 | 3.654356 | -2.281857 | 3.107391 | 1.90138 | 12.98168 | 7.398899
2018-02-08 22:27 | 178439.4 | 3120.0014 | 5 | 20 | 3.643412 | -2.281845 | 3.107391 | 1.977435 | 12.98168 | 7.676412
2018-02-08 22:29 | 178559.4 | 3240.0015 | 5 | 20 | 3.633222 | -2.281827 | 3.107391 | 2.053486 | 12.98168 | 7.953105
2018-02-08 22:31 | 178679.4 | 3360.0005 | 5 | 20 | 3.623519 | -2.281824 | 3.107391 | 2.129538 | 12.98168 | 8.229048
2018-02-08 22:33 | 178799.4 | 3480.0016 | 5 | 20 | 3.613986 | -2.281849 | 3.107391 | 2.205599 | 12.98168 | 8.504292
2018-02-08 22:35 | 178919.4 | 3600.0011 | 5 | 20 | 3.604374 | -2.281855 | 3.107391 | 2.281656 | 12.98168 | 8.778799
2018-02-08 22:37 | 179039.4 | 3720.0004 | 5 | 20 | 3.594387 | -2.281835 | 3.107391 | 2.35771 | 12.98168 | 9.052549
2018-02-08 22:39 | 179159.4 | 3840.0004 | 5 | 20 | 3.58391 | -2.282178 | 3.107391 | 2.433764 | 12.98168 | 9.325521
2018-02-08 22:41 | 179279.4 | 3960.0021 | 5 | 20 | 3.572692 | -2.281843 | 3.107391 | 2.509817 | 12.98168 | 9.597669
2018-02-08 22:43 | 179399.4 | 4080.0001 | 5 | 20 | 3.560147 | -2.281813 | 3.107391 | 2.585871 | 12.98168 | 9.868919
2018-02-08 22:45 | 179519.4 | 4200.0022 | 5 | 20 | 3.545353 | -2.281835 | 3.107391 | 2.66193 | 12.98168 | 10.13916
2018-02-08 22:47 | 179639.4 | 4320.0002 | 5 | 20 | 3.526696 | -2.281849 | 3.107391 | 2.737982 | 12.98168 | 10.4081
2018-02-08 22:49 | 179759.4 | 4440.0016 | 5 | 20 | 3.503522 | -2.281851 | 3.107391 | 2.814042 | 12.98168 | 10.6755
2018-02-08 22:51 | 179879.4 | 4560.0002 | 5 | 20 | 3.47093 | -2.281865 | 3.107391 | 2.890095 | 12.98168 | 10.9408
2018-02-08 22:53 | 179999.4 | 4680.0021 | 5 | 20 | 3.417616 | -2.281838 | 3.107391 | 2.966149 | 12.98168 | 11.20295
2018-02-08 22:55 | 180119.4 | 4800.0008 | 5 | 20 | 3.299489 | -2.282144 | 3.107391 | 3.042206 | 12.98168 | 11.45911
2018-02-08 22:56 | 180221.2 | 4901.753 | 5 | 20 | 2.999979 | -2.281827 | 3.107391 | 3.106693 | 12.98168 | 11.66443
2018-02-08 22:58 | 180341.2 | 120.0005 | 6 | 20 | 3.20397 | 0 | 3.107391 | 3.106693 | 12.98168 | 11.66443
2018-02-08 23:00 | 180461.2 | 240.0022 | 6 | 20 | 3.21586 | 0 | 3.107391 | 3.106693 | 12.98168 | 11.66443
2018-02-08 23:01 | 180521.2 | 300.0011 | 6 | 20 | 3.220083 | 0 | 3.107391 | 3.106693 | 12.98168 | 11.66443
2018-02-08 23:01 | 180521.2 | 0.0039 | 7 | 21 | 3.220135 | 0 | 0 | 0 | 0 | 0
2018-02-08 23:03 | 180641.3 | 120.0008 | 2 | 21 | 3.939367 | 4.890121 | 0.1623117 | 0 | 0.6149843 | 0
2018-02-08 23:05 | 180761.3 | 240.002 | 2 | 21 | 3.990942 | 4.89015 | 0.3253005 | 0 | 1.261984 | 0
2018-02-08 23:07 | 180881.3 | 360.0003 | 2 | 21 | 4.027434 | 4.890114 | 0.4882806 | 0 | 1.915512 | 0
2018-02-08 23:09 | 181001.3 | 480.0021 | 2 | 21 | 4.057199 | 4.89012 | 0.6512756 | 0 | 2.574447 | 0
2018-02-08 23:11 | 181121.3 | 600.0006 | 2 | 21 | 4.083151 | 4.890097 | 0.814257 | 0 | 3.237862 | 0
2018-02-08 23:13 | 181241.3 | 720.0021 | 2 | 21 | 4.105972 | 4.890123 | 0.9772544 | 0 | 3.905289 | 0
2018-02-08 23:15 | 181361.3 | 840.0022 | 2 | 21 | 4.129274 | 4.890121 | 1.140238 | 0 | 4.576364 | 0
2018-02-08 23:17 | 181481.3 | 960.0023 | 2 | 21 | 4.154769 | 4.89012 | 1.303225 | 0 | 5.251433 | 0
2018-02-08 23:19 | 181601.3 | 1080.0001 | 2 | 21 | 4.182768 | 4.890148 | 1.466207 | 0 | 5.930826 | 0
2018-02-08 23:21 | 181721.3 | 1200.001 | 2 | 21 | 4.200414 | 4.624834 | 1.627218 | 0 | 6.606301 | 0
2018-02-08 23:23 | 181841.3 | 1320.0003 | 2 | 21 | 4.200408 | 4.081026 | 1.772202 | 0 | 7.215295 | 0
2018-02-08 23:25 | 181961.3 | 1440.0014 | 2 | 21 | 4.200414 | 3.569141 | 1.89959 | 0 | 7.750377 | 0
2018-02-08 23:27 | 182038.4 | 1517.0487 | 2 | 21 | 4.200409 | 3.259996 | 1.972629 | 0 | 8.057169 | 0
2018-02-08 23:29 | 182158.4 | 120.0011 | 3 | 21 | 4.2279 | 3.260002 | 2.080848 | 0 | 8.513103 | 0
2018-02-08 23:31 | 182278.4 | 240.0013 | 3 | 21 | 4.260321 | 3.259995 | 2.189506 | 0 | 8.974233 | 0
2018-02-08 23:33 | 182398.4 | 360.0018 | 3 | 21 | 4.295219 | 3.259947 | 2.298157 | 0 | 9.438998 | 0
2018-02-08 23:35 | 182518.4 | 480.0009 | 3 | 21 | 4.332397 | 3.259926 | 2.406812 | 0 | 9.907695 | 0
2018-02-08 23:37 | 182638.4 | 600.0021 | 3 | 21 | 4.371409 | 3.259933 | 2.515467 | 0 | 10.38054 | 0
2018-02-08 23:39 | 182758.4 | 720.001 | 3 | 21 | 4.400417 | 3.048635 | 2.623051 | 0 | 10.85281 | 0
2018-02-08 23:41 | 182878.4 | 840.003 | 3 | 21 | 4.400403 | 2.527925 | 2.715575 | 0 | 11.25996 | 0
2018-02-08 23:43 | 182998.4 | 960.0007 | 3 | 21 | 4.400406 | 2.115213 | 2.792708 | 0 | 11.59937 | 0
2018-02-08 23:45 | 183118.4 | 1080.0019 | 3 | 21 | 4.400395 | 1.779884 | 2.857427 | 0 | 11.88416 | 0
2018-02-08 23:47 | 183238.4 | 1200.0002 | 3 | 21 | 4.400395 | 1.507412 | 2.912046 | 0 | 12.12451 | 0
2018-02-08 23:49 | 183358.4 | 1320.0011 | 3 | 21 | 4.40039 | 1.28516 | 2.958451 | 0 | 12.32871 | 0
2018-02-08 23:51 | 183478.4 | 1440.0014 | 3 | 21 | 4.400368 | 1.102255 | 2.998129 | 0 | 12.5033 | 0
2018-02-08 23:53 | 183598.4 | 1560.001 | 3 | 21 | 4.400377 | 0.9519787 | 3.032284 | 0 | 12.6536 | 0
2018-02-08 23:55 | 183718.4 | 1680.0018 | 3 | 21 | 4.400369 | 0.8273315 | 3.061867 | 0 | 12.78378 | 0
2018-02-08 23:57 | 183838.4 | 1800.0023 | 3 | 21 | 4.400362 | 0.7230701 | 3.087651 | 0 | 12.89723 | 0
2018-02-08 23:58 | 183933.9 | 1895.5019 | 3 | 21 | 4.400346 | 0.6519947 | 3.105869 | 0 | 12.9774 | 0
2018-02-09 | 184053.9 | 120.0012 | 4 | 21 | 4.353959 | 0 | 3.105869 | 0 | 12.9774 | 0
2018-02-09 00:02 | 184173.9 | 240.0024 | 4 | 21 | 4.350136 | 0 | 3.105869 | 0 | 12.9774 | 0
2018-02-09 00:03 | 184233.9 | 300.0022 | 4 | 21 | 4.348985 | 0 | 3.105869 | 0 | 12.9774 | 0
2018-02-09 00:05 | 184354 | 120.0002 | 5 | 21 | 4.182474 | -2.281912 | 3.105869 | 0.07605413 | 12.9774 | 0.3198081
2018-02-09 00:07 | 184474 | 240.0019 | 5 | 21 | 4.151832 | -2.281857 | 3.105869 | 0.1521101 | 12.9774 | 0.6367256
2018-02-09 00:09 | 184594 | 360.0018 | 5 | 21 | 4.122662 | -2.28189 | 3.105869 | 0.2281648 | 12.9774 | 0.9513797
2018-02-09 00:11 | 184714 | 480.0002 | 5 | 21 | 4.093878 | -2.281904 | 3.105869 | 0.3042176 | 12.9774 | 1.263823
2018-02-09 00:13 | 184834 | 600.0007 | 5 | 21 | 4.06533 | -2.281914 | 3.105869 | 0.3802767 | 12.9774 | 1.574113
2018-02-09 00:15 | 184954 | 720.001 | 5 | 21 | 4.037035 | -2.281887 | 3.105869 | 0.4563321 | 12.9774 | 1.882226
2018-02-09 00:17 | 185074 | 840.0012 | 5 | 21 | 4.009115 | -2.28191 | 3.105869 | 0.5323911 | 12.9774 | 2.188215
2018-02-09 00:19 | 185194 | 960.0011 | 5 | 21 | 3.981621 | -2.281928 | 3.105869 | 0.6084477 | 12.9774 | 2.492086
2018-02-09 00:21 | 185314 | 1080.0019 | 5 | 21 | 3.954729 | -2.281887 | 3.105869 | 0.6845043 | 12.9774 | 2.793888
2018-02-09 00:23 | 185434 | 1200.0006 | 5 | 21 | 3.928554 | -2.281879 | 3.105869 | 0.7605571 | 12.9774 | 3.093654
2018-02-09 00:25 | 185554 | 1320.0024 | 5 | 21 | 3.903268 | -2.28192 | 3.105869 | 0.8366156 | 12.9774 | 3.391487
2018-02-09 00:27 | 185674 | 1440.0014 | 5 | 21 | 3.879049 | -2.281906 | 3.105869 | 0.9126695 | 12.9774 | 3.687418
2018-02-09 00:29 | 185794 | 1560.0004 | 5 | 21 | 3.855897 | -2.281898 | 3.105869 | 0.9887223 | 12.9774 | 3.981542
2018-02-09 00:31 | 185914 | 1680.002 | 5 | 21 | 3.834029 | -2.281892 | 3.105869 | 1.064776 | 12.9774 | 4.273957
2018-02-09 00:33 | 186034 | 1800.0006 | 5 | 21 | 3.813137 | -2.28189 | 3.105869 | 1.140829 | 12.9774 | 4.564744
2018-02-09 00:35 | 186154 | 1920.0013 | 5 | 21 | 3.793314 | -2.281881 | 3.105869 | 1.216885 | 12.9774 | 4.853995
2018-02-09 00:37 | 186274 | 2040.0024 | 5 | 21 | 3.774288 | -2.281901 | 3.105869 | 1.292941 | 12.9774 | 5.141771
2018-02-09 00:39 | 186394 | 2160.0017 | 5 | 21 | 3.756074 | -2.281892 | 3.105869 | 1.368995 | 12.9774 | 5.428123
2018-02-09 00:41 | 186514 | 2280.0017 | 5 | 21 | 3.738781 | -2.281857 | 3.105869 | 1.445046 | 12.9774 | 5.713112
2018-02-09 00:43 | 186634 | 2400.0004 | 5 | 21 | 3.722403 | -2.281901 | 3.105869 | 1.521102 | 12.9774 | 5.996841
2018-02-09 00:45 | 186754 | 2520.0005 | 5 | 21 | 3.70695 | -2.281898 | 3.105869 | 1.597158 | 12.9774 | 6.279359
2018-02-09 00:47 | 186874 | 2640.0012 | 5 | 21 | 3.692379 | -2.281855 | 3.105869 | 1.673214 | 12.9774 | 6.560733
2018-02-09 00:49 | 186994 | 2760.0023 | 5 | 21 | 3.67871 | -2.28189 | 3.105869 | 1.749269 | 12.9774 | 6.841032
2018-02-09 00:51 | 187114 | 2880.0016 | 5 | 21 | 3.665987 | -2.281892 | 3.105869 | 1.825328 | 12.9774 | 7.12034
2018-02-09 00:53 | 187234 | 3000.0002 | 5 | 21 | 3.654195 | -2.281871 | 3.105869 | 1.901381 | 12.9774 | 7.398695
2018-02-09 00:55 | 187354 | 3120.0019 | 5 | 21 | 3.64329 | -2.281878 | 3.105869 | 1.97744 | 12.9774 | 7.676211
2018-02-09 00:57 | 187474 | 3240.0024 | 5 | 21 | 3.633079 | -2.281843 | 3.105869 | 2.053498 | 12.9774 | 7.95292
2018-02-09 00:59 | 187594 | 3360.0005 | 5 | 21 | 3.623374 | -2.281885 | 3.105869 | 2.129553 | 12.9774 | 8.228865
2018-02-09 01:01 | 187714 | 3480.002 | 5 | 21 | 3.613842 | -2.28192 | 3.105869 | 2.205609 | 12.9774 | 8.504079
2018-02-09 01:03 | 187834 | 3600.0011 | 5 | 21 | 3.604173 | -2.281863 | 3.105869 | 2.281664 | 12.9774 | 8.778564
2018-02-09 01:05 | 187954 | 3720.0017 | 5 | 21 | 3.594178 | -2.281892 | 3.105869 | 2.357721 | 12.9774 | 9.052308
2018-02-09 01:07 | 188074 | 3840.0005 | 5 | 21 | 3.58367 | -2.281876 | 3.105869 | 2.433772 | 12.9774 | 9.325253
2018-02-09 01:09 | 188194 | 3960.0004 | 5 | 21 | 3.572436 | -2.281899 | 3.105869 | 2.509828 | 12.9774 | 9.597393
2018-02-09 01:11 | 188314 | 4080.0024 | 5 | 21 | 3.559806 | -2.281867 | 3.105869 | 2.585884 | 12.9774 | 9.868629
2018-02-09 01:13 | 188434 | 4200.0011 | 5 | 21 | 3.544937 | -2.281887 | 3.105869 | 2.661939 | 12.9774 | 10.13882
2018-02-09 01:15 | 188554 | 4320.0011 | 5 | 21 | 3.526149 | -2.281924 | 3.105869 | 2.737997 | 12.9774 | 10.40776
2018-02-09 01:17 | 188674 | 4440.0013 | 5 | 21 | 3.502811 | -2.281899 | 3.105869 | 2.814048 | 12.9774 | 10.67507
2018-02-09 01:19 | 188794 | 4560.0002 | 5 | 21 | 3.469883 | -2.281874 | 3.105869 | 2.890112 | 12.9774 | 10.94035
2018-02-09 01:21 | 188914 | 4680.0024 | 5 | 21 | 3.415772 | -2.281876 | 3.105869 | 2.966166 | 12.9774 | 11.20239
2018-02-09 01:23 | 189034 | 4800.0018 | 5 | 21 | 3.29445 | -2.281898 | 3.105869 | 3.042221 | 12.9774 | 11.45831
2018-02-09 01:25 | 189132.5 | 4898.4593 | 5 | 21 | 3 | -2.281892 | 3.105869 | 3.10462 | 12.9774 | 11.65675
2018-02-09 01:27 | 189252.5 | 120.0017 | 6 | 21 | 3.203354 | 0 | 3.105869 | 3.10462 | 12.9774 | 11.65675
2018-02-09 01:29 | 189372.5 | 240.0001 | 6 | 21 | 3.215248 | 0 | 3.105869 | 3.10462 | 12.9774 | 11.65675
2018-02-09 01:30 | 189432.5 | 300.0023 | 6 | 21 | 3.219464 | 0 | 3.105869 | 3.10462 | 12.9774 | 11.65675
2018-02-09 01:30 | 189432.5 | 0.0025 | 7 | 22 | 3.219471 | 0 | 0 | 0 | 0 | 0
2018-02-09 01:32 | 189552.6 | 120.0003 | 2 | 22 | 3.938377 | 4.890091 | 0.162302 | 0 | 0.6147926 | 0
2018-02-09 01:34 | 189672.6 | 240.002 | 2 | 22 | 3.990009 | 4.890076 | 0.3252924 | 0 | 1.261646 | 0
2018-02-09 01:36 | 189792.6 | 360.0005 | 2 | 22 | 4.026392 | 4.8901 | 0.488275 | 0 | 1.915023 | 0
2018-02-09 01:38 | 189912.6 | 480.0012 | 2 | 22 | 4.056098 | 4.890078 | 0.6512612 | 0 | 2.573745 | 0
2018-02-09 01:40 | 190032.6 | 600.0015 | 2 | 22 | 4.082058 | 4.89007 | 0.8142409 | 0 | 3.236972 | 0
2018-02-09 01:42 | 190152.6 | 720.0012 | 2 | 22 | 4.104942 | 4.890085 | 0.9772277 | 0 | 3.904183 | 0
2018-02-09 01:44 | 190272.6 | 840.0021 | 2 | 22 | 4.128288 | 4.890085 | 1.140212 | 0 | 4.575099 | 0
2018-02-09 01:46 | 190392.6 | 960.0012 | 2 | 22 | 4.153861 | 4.890045 | 1.303193 | 0 | 5.249986 | 0
2018-02-09 01:48 | 190512.6 | 1080.0021 | 2 | 22 | 4.181837 | 4.890078 | 1.466185 | 0 | 5.929272 | 0
2018-02-09 01:50 | 190632.6 | 1200.0012 | 2 | 22 | 4.200407 | 4.637196 | 1.627402 | 0 | 6.605527 | 0
2018-02-09 01:52 | 190752.6 | 1320.002 | 2 | 22 | 4.200406 | 4.088802 | 1.772718 | 0 | 7.215918 | 0
2018-02-09 01:54 | 190872.6 | 1440.0006 | 2 | 22 | 4.200404 | 3.573875 | 1.900318 | 0 | 7.751886 | 0
2018-02-09 01:55 | 190950.5 | 1517.8458 | 2 | 22 | 4.200388 | 3.259985 | 1.974169 | 0 | 8.062091 | 0
2018-02-09 01:57 | 191070.5 | 120.0002 | 3 | 22 | 4.227925 | 3.259905 | 2.082384 | 0 | 8.518008 | 0
2018-02-09 01:59 | 191190.5 | 240.0002 | 3 | 22 | 4.260369 | 3.259901 | 2.191038 | 0 | 8.979123 | 0
2018-02-09 02:01 | 191310.5 | 360.0005 | 3 | 22 | 4.295295 | 3.259878 | 2.299687 | 0 | 9.443885 | 0
2018-02-09 02:03 | 191430.5 | 480.0003 | 3 | 22 | 4.332415 | 3.25992 | 2.408336 | 0 | 9.912565 | 0
2018-02-09 02:05 | 191550.5 | 600.0011 | 3 | 22 | 4.371424 | 3.259914 | 2.516993 | 0 | 10.38542 | 0
2018-02-09 02:07 | 191670.5 | 720.0027 | 3 | 22 | 4.400392 | 3.048029 | 2.62458 | 0 | 10.85771 | 0
2018-02-09 02:09 | 191790.5 | 840.0007 | 3 | 22 | 4.400413 | 2.526529 | 2.717059 | 0 | 11.26465 | 0
2018-02-09 02:11 | 191910.5 | 960.0019 | 3 | 22 | 4.400404 | 2.112577 | 2.794115 | 0 | 11.60373 | 0
2018-02-09 02:13 | 192030.5 | 1080.0018 | 3 | 22 | 4.400398 | 1.776966 | 2.85873 | 0 | 11.88806 | 0
2018-02-09 02:15 | 192150.5 | 1200.0019 | 3 | 22 | 4.400388 | 1.504042 | 2.913245 | 0 | 12.12795 | 0
2018-02-09 02:17 | 192270.5 | 1320.0027 | 3 | 22 | 4.400382 | 1.2819 | 2.959542 | 0 | 12.33167 | 0
2018-02-09 02:19 | 192390.5 | 1440.0002 | 3 | 22 | 4.40037 | 1.099495 | 2.999127 | 0 | 12.50586 | 0
2018-02-09 02:21 | 192510.5 | 1560.0011 | 3 | 22 | 4.400381 | 0.9495506 | 3.033194 | 0 | 12.65577 | 0
2018-02-09 02:23 | 192630.5 | 1680.0002 | 3 | 22 | 4.400366 | 0.8251457 | 3.062702 | 0 | 12.78561 | 0
2018-02-09 02:25 | 192750.5 | 1800.0001 | 3 | 22 | 4.400363 | 0.7206345 | 3.088408 | 0 | 12.89873 | 0
2018-02-09 02:27 | 192842.8 | 1892.2784 | 3 | 22 | 4.400356 | 0.6519909 | 3.105983 | 0 | 12.97606 | 0
2018-02-09 02:29 | 192962.8 | 120.0011 | 4 | 22 | 4.354119 | 0 | 3.105983 | 0 | 12.97606 | 0
2018-02-09 02:31 | 193082.8 | 240.0011 | 4 | 22 | 4.350311 | 0 | 3.105983 | 0 | 12.97606 | 0
2018-02-09 02:32 | 193142.8 | 300.0033 | 4 | 22 | 4.349162 | 0 | 3.105983 | 0 | 12.97606 | 0
2018-02-09 02:34 | 193262.9 | 120.0002 | 5 | 22 | 4.183047 | -2.281874 | 3.105983 | 0.07605479 | 12.97606 | 0.3198507
2018-02-09 02:36 | 193382.9 | 240.0003 | 5 | 22 | 4.152358 | -2.281847 | 3.105983 | 0.1521084 | 12.97606 | 0.636801
2018-02-09 02:38 | 193502.9 | 360.0018 | 5 | 22 | 4.12317 | -2.281898 | 3.105983 | 0.2281619 | 12.97606 | 0.9514892
2018-02-09 02:40 | 193622.9 | 480.0004 | 5 | 22 | 4.09428 | -2.281831 | 3.105983 | 0.3042174 | 12.97606 | 1.263978
2018-02-09 02:42 | 193742.9 | 600.0002 | 5 | 22 | 4.065654 | -2.281851 | 3.105983 | 0.3802693 | 12.97606 | 1.574267
2018-02-09 02:44 | 193862.9 | 720.001 | 5 | 22 | 4.037316 | -2.281827 | 3.105983 | 0.4563249 | 12.97606 | 1.882403
2018-02-09 02:46 | 193982.9 | 840.0009 | 5 | 22 | 4.009324 | -2.281857 | 3.105983 | 0.5323762 | 12.97606 | 2.188379
2018-02-09 02:48 | 194102.9 | 960.001 | 5 | 22 | 3.981812 | -2.28184 | 3.105983 | 0.6084327 | 12.97606 | 2.492264
2018-02-09 02:50 | 194222.9 | 1080.0018 | 5 | 22 | 3.954882 | -2.281859 | 3.105983 | 0.6844897 | 12.97606 | 2.79408
2018-02-09 02:52 | 194342.9 | 1200.0018 | 5 | 22 | 3.928719 | -2.281867 | 3.105983 | 0.7605444 | 12.97606 | 3.093868
2018-02-09 02:54 | 194462.9 | 1320.0002 | 5 | 22 | 3.90342 | -2.281887 | 3.105983 | 0.8365828 | 12.97606 | 3.391634
2018-02-09 02:56 | 194582.9 | 1440.0009 | 5 | 22 | 3.879145 | -2.281833 | 3.105983 | 0.9126534 | 12.97606 | 3.687639
2018-02-09 02:58 | 194702.9 | 1560.001 | 5 | 22 | 3.855982 | -2.281813 | 3.105983 | 0.9887064 | 12.97606 | 3.981772
2018-02-09 03:00 | 194822.9 | 1680.0002 | 5 | 22 | 3.834078 | -2.281857 | 3.105983 | 1.064759 | 12.97606 | 4.274187
2018-02-09 03:02 | 194942.9 | 1800.0002 | 5 | 22 | 3.813354 | -2.281865 | 3.105983 | 1.140812 | 12.97606 | 4.564986
2018-02-09 03:04 | 195062.9 | 1920.0009 | 5 | 22 | 3.793482 | -2.281845 | 3.105983 | 1.216866 | 12.97606 | 4.854247
2018-02-09 03:06 | 195182.9 | 2040.001 | 5 | 22 | 3.774449 | -2.281838 | 3.105983 | 1.292919 | 12.97606 | 5.142024
2018-02-09 03:08 | 195302.9 | 2160.0002 | 5 | 22 | 3.756225 | -2.281835 | 3.105983 | 1.368972 | 12.97606 | 5.428384
2018-02-09 03:10 | 195422.9 | 2280.0002 | 5 | 22 | 3.738912 | -2.281829 | 3.105983 | 1.445026 | 12.97606 | 5.713397
2018-02-09 03:12 | 195542.9 | 2400.0003 | 5 | 22 | 3.72252 | -2.281849 | 3.105983 | 1.52108 | 12.97606 | 5.997126
2018-02-09 03:14 | 195662.9 | 2520.0003 | 5 | 22 | 3.707055 | -2.281829 | 3.105983 | 1.597135 | 12.97606 | 6.279647
2018-02-09 03:16 | 195782.9 | 2640.0011 | 5 | 22 | 3.692488 | -2.281874 | 3.105983 | 1.673191 | 12.97606 | 6.561033
2018-02-09 03:18 | 195902.9 | 2760.0011 | 5 | 22 | 3.678833 | -2.28184 | 3.105983 | 1.749248 | 12.97606 | 6.841346
2018-02-09 03:20 | 196022.9 | 2880.0012 | 5 | 22 | 3.666085 | -2.282121 | 3.105983 | 1.825304 | 12.97606 | 7.120653
2018-02-09 03:22 | 196142.9 | 3000.0014 | 5 | 22 | 3.654277 | -2.282187 | 3.105983 | 1.901363 | 12.97606 | 7.399039
2018-02-09 03:24 | 196262.9 | 3120.0002 | 5 | 22 | 3.643351 | -2.281811 | 3.105983 | 1.977418 | 12.97606 | 7.676545
2018-02-09 03:26 | 196382.9 | 3240.0011 | 5 | 22 | 3.633106 | -2.281837 | 3.105983 | 2.053476 | 12.97606 | 7.953256
2018-02-09 03:28 | 196502.9 | 3360.0001 | 5 | 22 | 3.62338 | -2.28184 | 3.105983 | 2.12953 | 12.97606 | 8.229197
2018-02-09 03:30 | 196622.9 | 3480.002 | 5 | 22 | 3.613792 | -2.281871 | 3.105983 | 2.205587 | 12.97606 | 8.504416
2018-02-09 03:32 | 196742.9 | 3600.0017 | 5 | 22 | 3.604105 | -2.281851 | 3.105983 | 2.281641 | 12.97606 | 8.778893
2018-02-09 03:34 | 196862.9 | 3720.0009 | 5 | 22 | 3.594059 | -2.281892 | 3.105983 | 2.357695 | 12.97606 | 9.05262
2018-02-09 03:36 | 196982.9 | 3840.0021 | 5 | 22 | 3.583546 | -2.281865 | 3.105983 | 2.433749 | 12.97606 | 9.325564
2018-02-09 03:38 | 197102.9 | 3960.0006 | 5 | 22 | 3.572275 | -2.281845 | 3.105983 | 2.509799 | 12.97606 | 9.59767
2018-02-09 03:40 | 197222.9 | 4080.0008 | 5 | 22 | 3.559654 | -2.281829 | 3.105983 | 2.585857 | 12.97606 | 9.868902
2018-02-09 03:42 | 197342.9 | 4200.0018 | 5 | 22 | 3.544791 | -2.28189 | 3.105983 | 2.66191 | 12.97606 | 10.13908
2018-02-09 03:44 | 197462.9 | 4320.0008 | 5 | 22 | 3.526018 | -2.281855 | 3.105983 | 2.737965 | 12.97606 | 10.40799
2018-02-09 03:46 | 197582.9 | 4440.0005 | 5 | 22 | 3.502706 | -2.281859 | 3.105983 | 2.81402 | 12.97606 | 10.67531
2018-02-09 03:48 | 197702.9 | 4560.0004 | 5 | 22 | 3.469806 | -2.281894 | 3.105983 | 2.890074 | 12.97606 | 10.94054
2018-02-09 03:50 | 197822.9 | 4680.0011 | 5 | 22 | 3.415753 | -2.281916 | 3.105983 | 2.966132 | 12.97606 | 11.2026
2018-02-09 03:52 | 197942.9 | 4800.0031 | 5 | 22 | 3.295372 | -2.281881 | 3.105983 | 3.042185 | 12.97606 | 11.45854
2018-02-09 03:53 | 198042.3 | 4899.3911 | 5 | 22 | 2.999966 | -2.281908 | 3.105983 | 3.105178 | 12.97606 | 11.65891
2018-02-09 03:55 | 198162.3 | 120.0009 | 6 | 22 | 3.204491 | 0 | 3.105983 | 3.105178 | 12.97606 | 11.65891
2018-02-09 03:57 | 198282.3 | 240.0021 | 6 | 22 | 3.216354 | 0 | 3.105983 | 3.105178 | 12.97606 | 11.65891
2018-02-09 03:58 | 198342.3 | 300.0026 | 6 | 22 | 3.220544 | 0 | 3.105983 | 3.105178 | 12.97606 | 11.65891
2018-02-09 03:58 | 198342.3 | 0.0023 | 7 | 23 | 3.220607 | 0 | 0 | 0 | 0 | 0
2018-02-09 04:00 | 198462.4 | 120.0027 | 2 | 23 | 3.939822 | 4.890091 | 0.1623066 | 6.44e-10 | 0.6150531 | 2.075e-09
2018-02-09 04:02 | 198582.4 | 240.0008 | 2 | 23 | 3.991244 | 4.890114 | 0.3252871 | 6.44e-10 | 1.262079 | 2.075e-09
2018-02-09 04:04 | 198702.4 | 360.0006 | 2 | 23 | 4.027627 | 4.89011 | 0.4882685 | 6.44e-10 | 1.915651 | 2.075e-09
2018-02-09 04:06 | 198822.4 | 480.0004 | 2 | 23 | 4.057338 | 4.890118 | 0.6512555 | 6.44e-10 | 2.57458 | 2.075e-09
2018-02-09 04:08 | 198942.4 | 600.0022 | 2 | 23 | 4.083265 | 4.8901 | 0.8142481 | 6.44e-10 | 3.238058 | 2.075e-09
2018-02-09 04:10 | 199062.4 | 720.0001 | 2 | 23 | 4.10611 | 4.890099 | 0.9772317 | 6.44e-10 | 3.905443 | 2.075e-09
2018-02-09 04:12 | 199182.4 | 840.002 | 2 | 23 | 4.129422 | 4.890179 | 1.140222 | 6.44e-10 | 4.576571 | 2.075e-09
2018-02-09 04:14 | 199302.4 | 960.0011 | 2 | 23 | 4.154948 | 4.89011 | 1.303209 | 6.44e-10 | 5.251667 | 2.075e-09
2018-02-09 04:16 | 199422.4 | 1080.0006 | 2 | 23 | 4.182905 | 4.890097 | 1.46619 | 6.44e-10 | 5.931082 | 2.075e-09
2018-02-09 04:18 | 199542.4 | 1200.0021 | 2 | 23 | 4.200399 | 4.620369 | 1.627136 | 6.44e-10 | 6.606299 | 2.075e-09
2018-02-09 04:20 | 199662.4 | 1320.0019 | 2 | 23 | 4.200398 | 4.076799 | 1.771978 | 6.44e-10 | 7.214695 | 2.075e-09
2018-02-09 04:22 | 199782.4 | 1440.0018 | 2 | 23 | 4.200412 | 3.564217 | 1.899227 | 6.44e-10 | 7.749195 | 2.075e-09
2018-02-09 04:24 | 199858.3 | 1515.8581 | 2 | 23 | 4.200411 | 3.259993 | 1.971081 | 6.44e-10 | 8.051009 | 2.075e-09
2018-02-09 04:26 | 199978.3 | 120.0018 | 3 | 23 | 4.227912 | 3.259932 | 2.079304 | 6.44e-10 | 8.50696 | 2.075e-09
2018-02-09 04:28 | 200098.3 | 240.0008 | 3 | 23 | 4.260344 | 3.259935 | 2.187949 | 6.44e-10 | 8.968039 | 2.075e-09
2018-02-09 04:30 | 200218.3 | 360.0006 | 3 | 23 | 4.295196 | 3.259962 | 2.296607 | 6.44e-10 | 9.432834 | 2.075e-09
2018-02-09 04:32 | 200338.3 | 480.0018 | 3 | 23 | 4.332239 | 3.259909 | 2.405257 | 6.44e-10 | 9.901502 | 2.075e-09
2018-02-09 04:34 | 200458.3 | 600.0013 | 3 | 23 | 4.371154 | 3.259899 | 2.513912 | 6.44e-10 | 10.37432 | 2.075e-09
2018-02-09 04:36 | 200578.3 | 720.0006 | 3 | 23 | 4.400416 | 3.055063 | 2.621564 | 6.44e-10 | 10.84687 | 2.075e-09
2018-02-09 04:38 | 200698.3 | 840.0031 | 3 | 23 | 4.400379 | 2.531483 | 2.714252 | 6.44e-10 | 11.25474 | 2.075e-09
2018-02-09 04:40 | 200818.3 | 960.0021 | 3 | 23 | 4.400401 | 2.11837 | 2.791508 | 6.44e-10 | 11.59469 | 2.075e-09
2018-02-09 04:42 | 200938.3 | 1080.0004 | 3 | 23 | 4.400426 | 1.783283 | 2.856325 | 6.44e-10 | 11.87991 | 2.075e-09
2018-02-09 04:44 | 201058.3 | 1200.0006 | 3 | 23 | 4.400389 | 1.509464 | 2.911028 | 6.44e-10 | 12.12063 | 2.075e-09
2018-02-09 04:46 | 201178.3 | 1320.0002 | 3 | 23 | 4.400381 | 1.286617 | 2.957499 | 6.44e-10 | 12.32512 | 2.075e-09
2018-02-09 04:48 | 201298.3 | 1440.0011 | 3 | 23 | 4.400376 | 1.103886 | 2.997232 | 6.44e-10 | 12.49996 | 2.075e-09
2018-02-09 04:50 | 201418.3 | 1560.0021 | 3 | 23 | 4.400372 | 0.9530659 | 3.031429 | 6.44e-10 | 12.65044 | 2.075e-09
2018-02-09 04:52 | 201538.3 | 1680.0005 | 3 | 23 | 4.40034 | 0.8275433 | 3.061045 | 6.44e-10 | 12.78076 | 2.075e-09
2018-02-09 04:54 | 201658.3 | 1800.0008 | 3 | 23 | 4.400362 | 0.7233467 | 3.086845 | 6.44e-10 | 12.89429 | 2.075e-09
2018-02-09 04:55 | 201753.5 | 1895.2101 | 3 | 23 | 4.400353 | 0.6519871 | 3.105011 | 6.44e-10 | 12.97423 | 2.075e-09
2018-02-09 04:57 | 201873.5 | 120.0024 | 4 | 23 | 4.354111 | 0 | 3.105011 | 6.44e-10 | 12.97423 | 2.075e-09
2018-02-09 04:59 | 201993.5 | 240 | 4 | 23 | 4.35032 | 0 | 3.105011 | 6.44e-10 | 12.97423 | 2.075e-09
2018-02-09 05:00 | 202053.5 | 300.0013 | 4 | 23 | 4.349164 | 0 | 3.105011 | 6.44e-10 | 12.97423 | 2.075e-09
2018-02-09 05:02 | 202173.6 | 120.001 | 5 | 23 | 4.182998 | -2.281871 | 3.105011 | 0.07605595 | 12.97423 | 0.3198524
2018-02-09 05:04 | 202293.6 | 240.0019 | 5 | 23 | 4.152339 | -2.281865 | 3.105011 | 0.1521116 | 12.97423 | 0.636808
2018-02-09 05:06 | 202413.6 | 360.0019 | 5 | 23 | 4.123154 | -2.281871 | 3.105011 | 0.2281663 | 12.97423 | 0.951499
2018-02-09 05:08 | 202533.6 | 480.0019 | 5 | 23 | 4.094337 | -2.281865 | 3.105011 | 0.304221 | 12.97423 | 1.263987
2018-02-09 05:10 | 202653.6 | 600.0019 | 5 | 23 | 4.065791 | -2.281898 | 3.105011 | 0.3802738 | 12.97423 | 1.574285
2018-02-09 05:12 | 202773.6 | 720.0011 | 5 | 23 | 4.037461 | -2.281855 | 3.105011 | 0.4563258 | 12.97423 | 1.882417
2018-02-09 05:14 | 202893.6 | 840.0011 | 5 | 23 | 4.009506 | -2.281874 | 3.105011 | 0.5323815 | 12.97423 | 2.188424
2018-02-09 05:16 | 203013.6 | 960.0003 | 5 | 23 | 3.981979 | -2.281876 | 3.105011 | 0.6084352 | 12.97423 | 2.492311
2018-02-09 05:18 | 203133.6 | 1080.0003 | 5 | 23 | 3.955025 | -2.281876 | 3.105011 | 0.684489 | 12.97423 | 2.794127
2018-02-09 05:20 | 203253.6 | 1200.0011 | 5 | 23 | 3.928856 | -2.281861 | 3.105011 | 0.7605435 | 12.97423 | 3.093924
2018-02-09 05:22 | 203373.6 | 1320.0011 | 5 | 23 | 3.903512 | -2.281851 | 3.105011 | 0.8365974 | 12.97423 | 3.391759
2018-02-09 05:24 | 203493.6 | 1440.0019 | 5 | 23 | 3.879254 | -2.281861 | 3.105011 | 0.9126508 | 12.97423 | 3.687705
2018-02-09 05:26 | 203613.6 | 1560.0019 | 5 | 23 | 3.856059 | -2.281865 | 3.105011 | 0.9887046 | 12.97423 | 3.981848
2018-02-09 05:28 | 203733.6 | 1680.0004 | 5 | 23 | 3.83415 | -2.281876 | 3.105011 | 1.064759 | 12.97423 | 4.274277
2018-02-09 05:30 | 203853.6 | 1800.0004 | 5 | 23 | 3.813419 | -2.281867 | 3.105011 | 1.140817 | 12.97423 | 4.565102
2018-02-09 05:32 | 203973.6 | 1920.0014 | 5 | 23 | 3.793558 | -2.281849 | 3.105011 | 1.216874 | 12.97423 | 4.854375
2018-02-09 05:34 | 204093.6 | 2040.0014 | 5 | 23 | 3.774501 | -2.281924 | 3.105011 | 1.29293 | 12.97423 | 5.142168
2018-02-09 05:36 | 204213.7 | 2160.0023 | 5 | 23 | 3.756294 | -2.281894 | 3.105011 | 1.368983 | 12.97423 | 5.428532
2018-02-09 05:38 | 204333.7 | 2280.0023 | 5 | 23 | 3.738974 | -2.281926 | 3.105011 | 1.44504 | 12.97423 | 5.71356
2018-02-09 05:40 | 204453.7 | 2400.0023 | 5 | 23 | 3.722564 | -2.281914 | 3.105011 | 1.521093 | 12.97423 | 5.99729
2018-02-09 05:42 | 204573.6 | 2520.0004 | 5 | 23 | 3.707066 | -2.281855 | 3.105011 | 1.597146 | 12.97423 | 6.279809
2018-02-09 05:44 | 204693.6 | 2640.0015 | 5 | 23 | 3.69248 | -2.281874 | 3.105011 | 1.673203 | 12.97423 | 6.561195
2018-02-09 05:46 | 204813.6 | 2760.0015 | 5 | 23 | 3.678772 | -2.281881 | 3.105011 | 1.749259 | 12.97423 | 6.841504
2018-02-09 05:48 | 204933.6 | 2880.0014 | 5 | 23 | 3.665992 | -2.281879 | 3.105011 | 1.825307 | 12.97423 | 7.120775
2018-02-09 05:50 | 205053.6 | 3000.0008 | 5 | 23 | 3.654134 | -2.281853 | 3.105011 | 1.901364 | 12.97423 | 7.399143
2018-02-09 05:52 | 205173.6 | 3120.0007 | 5 | 23 | 3.643156 | -2.281898 | 3.105011 | 1.97742 | 12.97423 | 7.67664
2018-02-09 05:54 | 205293.7 | 3240.0025 | 5 | 23 | 3.63289 | -2.281849 | 3.105011 | 2.053479 | 12.97423 | 7.95334
2018-02-09 05:56 | 205413.6 | 3360.0018 | 5 | 23 | 3.623119 | -2.28191 | 3.105011 | 2.129531 | 12.97423 | 8.229252
2018-02-09 05:58 | 205533.6 | 3480.0018 | 5 | 23 | 3.61354 | -2.281867 | 3.105011 | 2.205587 | 12.97423 | 8.50445
2018-02-09 06:00 | 205653.6 | 3600.0019 | 5 | 23 | 3.603865 | -2.281881 | 3.105011 | 2.281644 | 12.97423 | 8.778917
2018-02-09 06:02 | 205773.6 | 3720.0013 | 5 | 23 | 3.593825 | -2.281885 | 3.105011 | 2.357699 | 12.97423 | 9.052631
2018-02-09 06:04 | 205893.7 | 3840.0023 | 5 | 23 | 3.5833 | -2.281865 | 3.105011 | 2.433756 | 12.97423 | 9.325567
2018-02-09 06:06 | 206013.7 | 3960.0023 | 5 | 23 | 3.572052 | -2.281881 | 3.105011 | 2.50981 | 12.97423 | 9.597673
2018-02-09 06:08 | 206133.6 | 4080.0008 | 5 | 23 | 3.559461 | -2.281857 | 3.105011 | 2.585864 | 12.97423 | 9.868873
2018-02-09 06:10 | 206253.6 | 4200.0008 | 5 | 23 | 3.544608 | -2.281861 | 3.105011 | 2.661919 | 12.97423 | 10.13904
2018-02-09 06:12 | 206373.6 | 4320.0008 | 5 | 23 | 3.525846 | -2.281906 | 3.105011 | 2.737975 | 12.97423 | 10.40794
2018-02-09 06:14 | 206493.6 | 4440.0017 | 5 | 23 | 3.50252 | -2.281863 | 3.105011 | 2.814031 | 12.97423 | 10.67526
2018-02-09 06:16 | 206613.7 | 4560.0026 | 5 | 23 | 3.469505 | -2.281867 | 3.105011 | 2.890085 | 12.97423 | 10.94047
2018-02-09 06:18 | 206733.7 | 4680.0028 | 5 | 23 | 3.415234 | -2.28189 | 3.105011 | 2.966139 | 12.97423 | 11.20248
2018-02-09 06:20 | 206853.7 | 4800.0024 | 5 | 23 | 3.293542 | -2.281857 | 3.105011 | 3.042196 | 12.97423 | 11.45835
2018-02-09 06:22 | 206951.7 | 4898.0791 | 5 | 23 | 2.999995 | -2.281855 | 3.105011 | 3.104355 | 12.97423 | 11.65599
2018-02-09 06:24 | 207071.7 | 120.0015 | 6 | 23 | 3.203878 | 0 | 3.105011 | 3.104355 | 12.97423 | 11.65599
2018-02-09 06:26 | 207191.7 | 240.0016 | 6 | 23 | 3.215763 | 0 | 3.105011 | 3.104355 | 12.97423 | 11.65599
2018-02-09 06:27 | 207251.7 | 300.0025 | 6 | 23 | 3.219988 | 0 | 3.105011 | 3.104355 | 12.97423 | 11.65599
2018-02-09 06:27 | 207251.8 | 0.0024 | 7 | 24 | 3.220044 | 0 | 0 | 0 | 0 | 0
2018-02-09 06:29 | 207371.8667 | 120.0014 | 2 | 24 | 3.939518 | 4.890133 | 0.1623065 | 0 | 0.6149833 | 0
2018-02-09 06:31 | 207491.8677 | 240.0024 | 2 | 24 | 3.991045 | 4.890121 | 0.3252925 | 0 | 1.261996 | 0
2018-02-09 06:33 | 207611.8678 | 360.0025 | 2 | 24 | 4.027521 | 4.890135 | 0.4882825 | 0 | 1.915578 | 0
2018-02-09 06:35 | 207731.8658 | 480.0005 | 2 | 24 | 4.057195 | 4.890144 | 0.6512618 | 0 | 2.574457 | 0
2018-02-09 06:37 | 207851.8677 | 600.0024 | 2 | 24 | 4.083076 | 4.890141 | 0.8142559 | 0 | 3.237913 | 0
2018-02-09 06:39 | 207971.8655 | 720.0002 | 2 | 24 | 4.105937 | 4.890129 | 0.9772363 | 0 | 3.905261 | 0
2018-02-09 06:41 | 208091.8666 | 840.0013 | 2 | 24 | 4.129187 | 4.890154 | 1.140229 | 0 | 4.576369 | 0
2018-02-09 06:43 | 208211.8659 | 960.0006 | 2 | 24 | 4.154676 | 4.890142 | 1.303222 | 0 | 5.251441 | 0
2018-02-09 06:45 | 208331.8671 | 1080.0018 | 2 | 24 | 4.182665 | 4.89012 | 1.466217 | 0 | 5.930875 | 0
2018-02-09 06:47 | 208451.868 | 1200.0027 | 2 | 24 | 4.20039 | 4.623947 | 1.627233 | 0 | 6.606365 | 0
2018-02-09 06:49 | 208571.8673 | 1320.002 | 2 | 24 | 4.200408 | 4.078032 | 1.772163 | 0 | 7.215131 | 0
2018-02-09 06:51 | 208691.8667 | 1440.0014 | 2 | 24 | 4.200416 | 3.564945 | 1.899428 | 0 | 7.749692 | 0
2018-02-09 06:52 | 208767.501 | 1515.6357 | 2 | 24 | 4.200402 | 3.259975 | 1.971082 | 0 | 8.050668 | 0
2018-02-09 06:54 | 208887.5 | 120.0026 | 3 | 24 | 4.227934 | 3.259918 | 2.079304 | 0 | 8.506618 | 0
2018-02-09 06:56 | 209007.5 | 240.0004 | 3 | 24 | 4.260364 | 3.259922 | 2.187955 | 0 | 8.967721 | 0
2018-02-09 06:58 | 209127.5 | 360.001 | 3 | 24 | 4.295306 | 3.259943 | 2.296609 | 0 | 9.432505 | 0
2018-02-09 07:00 | 209247.5 | 480.0025 | 3 | 24 | 4.332497 | 3.259943 | 2.405269 | 0 | 9.901233 | 0
2018-02-09 07:02 | 209367.5 | 600.0017 | 3 | 24 | 4.371476 | 3.259916 | 2.513921 | 0 | 10.37407 | 0
2018-02-09 07:04 | 209487.5 | 720.0002 | 3 | 24 | 4.400416 | 3.04792 | 2.621497 | 0 | 10.84632 | 0
2018-02-09 07:06 | 209607.5 | 840.0018 | 3 | 24 | 4.400417 | 2.526669 | 2.713977 | 0 | 11.25327 | 0
2018-02-09 07:08 | 209727.5 | 960.0002 | 3 | 24 | 4.400392 | 2.113077 | 2.791055 | 0 | 11.59244 | 0
2018-02-09 07:10 | 209847.5 | 1080.0002 | 3 | 24 | 4.400392 | 1.77862 | 2.855713 | 0 | 11.87696 | 0
2018-02-09 07:12 | 209967.5 | 1200.0017 | 3 | 24 | 4.400379 | 1.505726 | 2.910296 | 0 | 12.11715 | 0
2018-02-09 07:14 | 210087.5 | 1320 | 3 | 24 | 4.400375 | 1.283701 | 2.956666 | 0 | 12.32119 | 0
2018-02-09 07:16 | 210207.5 | 1440.0018 | 3 | 24 | 4.400362 | 1.101706 | 2.996321 | 0 | 12.49569 | 0
2018-02-09 07:18 | 210327.5 | 1560.0002 | 3 | 24 | 4.400362 | 0.9512215 | 3.030452 | 0 | 12.64588 | 0
2018-02-09 07:20 | 210447.5 | 1680.0001 | 3 | 24 | 4.400361 | 0.8268013 | 3.060021 | 0 | 12.77599 | 0
2018-02-09 07:22 | 210567.5 | 1800.0001 | 3 | 24 | 4.400348 | 0.7220173 | 3.08579 | 0 | 12.88939 | 0
2018-02-09 07:24 | 210662.6 | 1895.139 | 3 | 24 | 4.400362 | 0.6519985 | 3.103927 | 0 | 12.9692 | 0
2018-02-09 07:26 | 210782.7 | 120.0007 | 4 | 24 | 4.35406 | 0 | 3.103927 | 0 | 12.9692 | 0
2018-02-09 07:28 | 210902.7 | 240.0015 | 4 | 24 | 4.350266 | 0 | 3.103927 | 0 | 12.9692 | 0
2018-02-09 07:29 | 210962.7 | 300.0037 | 4 | 24 | 4.349126 | 0 | 3.103927 | 0 | 12.9692 | 0
2018-02-09 07:31 | 211082.8 | 120.0003 | 5 | 24 | 4.182517 | -2.28221 | 3.103927 | 0.07605335 | 12.9692 | 0.3198102
2018-02-09 07:33 | 211202.8 | 240.0003 | 5 | 24 | 4.151845 | -2.281835 | 3.103927 | 0.1521099 | 12.9692 | 0.6367327
2018-02-09 07:35 | 211322.8 | 360.0003 | 5 | 24 | 4.122621 | -2.28189 | 3.103927 | 0.2281625 | 12.9692 | 0.9513778
2018-02-09 07:37 | 211442.8 | 480.0013 | 5 | 24 | 4.09384 | -2.281855 | 3.103927 | 0.3042184 | 12.9692 | 1.263832
2018-02-09 07:39 | 211562.8 | 600.0004 | 5 | 24 | 4.065264 | -2.281835 | 3.103927 | 0.3802688 | 12.9692 | 1.574081
2018-02-09 07:41 | 211682.8 | 720.0004 | 5 | 24 | 4.036973 | -2.281847 | 3.103927 | 0.4563305 | 12.9692 | 1.882213
2018-02-09 07:43 | 211802.8 | 840.002 | 5 | 24 | 4.009031 | -2.281843 | 3.103927 | 0.5323902 | 12.9692 | 2.188199
2018-02-09 07:45 | 211922.8 | 960.0004 | 5 | 24 | 3.981553 | -2.281835 | 3.103927 | 0.6084396 | 12.9692 | 2.492035
2018-02-09 07:47 | 212042.8 | 1080.0012 | 5 | 24 | 3.954614 | -2.281822 | 3.103927 | 0.6845029 | 12.9692 | 2.793856
2018-02-09 07:49 | 212162.8 | 1200.002 | 5 | 24 | 3.928433 | -2.281845 | 3.103927 | 0.7605594 | 12.9692 | 3.09363
2018-02-09 07:51 | 212282.8 | 1320.0011 | 5 | 24 | 3.903051 | -2.282182 | 3.103927 | 0.8366123 | 12.9692 | 3.391428
2018-02-09 07:53 | 212402.8 | 1440.0005 | 5 | 24 | 3.878747 | -2.281838 | 3.103927 | 0.9126669 | 12.9692 | 3.687342
2018-02-09 07:55 | 212522.8 | 1560.0011 | 5 | 24 | 3.855479 | -2.281871 | 3.103927 | 0.9887226 | 12.9692 | 3.981452
2018-02-09 07:57 | 212642.8 | 1680.0014 | 5 | 24 | 3.833481 | -2.281818 | 3.103927 | 1.064777 | 12.9692 | 4.273832
2018-02-09 07:59 | 212762.8 | 1800.0006 | 5 | 24 | 3.812653 | -2.281829 | 3.103927 | 1.140832 | 12.9692 | 4.56459
2018-02-09 08:01 | 212882.8 | 1920.0014 | 5 | 24 | 3.792747 | -2.281851 | 3.103927 | 1.216887 | 12.9692 | 4.853799
2018-02-09 08:03 | 213002.8 | 2040.0014 | 5 | 24 | 3.773655 | -2.281811 | 3.103927 | 1.292945 | 12.9692 | 5.141535
2018-02-09 08:05 | 213122.8 | 2160.0022 | 5 | 24 | 3.755435 | -2.282117 | 3.103927 | 1.369 | 12.9692 | 5.427843
2018-02-09 08:07 | 213242.8 | 2280.0022 | 5 | 24 | 3.738151 | -2.281859 | 3.103927 | 1.445052 | 12.9692 | 5.71279
2018-02-09 08:09 | 213362.8 | 2400.0006 | 5 | 24 | 3.721803 | -2.281881 | 3.103927 | 1.521108 | 12.9692 | 5.996469
2018-02-09 08:11 | 213482.8 | 2520.0023 | 5 | 24 | 3.706389 | -2.281851 | 3.103927 | 1.597159 | 12.9692 | 6.278925
2018-02-09 08:13 | 213602.8 | 2640.0006 | 5 | 24 | 3.691864 | -2.281857 | 3.103927 | 1.673208 | 12.9692 | 6.560235
2018-02-09 08:15 | 213722.8 | 2760.0015 | 5 | 24 | 3.678253 | -2.281859 | 3.103927 | 1.749266 | 12.9692 | 6.840507
2018-02-09 08:17 | 213842.8 | 2880.0023 | 5 | 24 | 3.665558 | -2.281867 | 3.103927 | 1.825318 | 12.9692 | 7.119758
2018-02-09 08:19 | 213962.8 | 3000.0023 | 5 | 24 | 3.653802 | -2.281878 | 3.103927 | 1.901374 | 12.9692 | 7.398092
2018-02-09 08:21 | 214082.8 | 3120.0014 | 5 | 24 | 3.642909 | -2.28182 | 3.103927 | 1.977427 | 12.9692 | 7.675555
2018-02-09 08:23 | 214202.8 | 3240.0009 | 5 | 24 | 3.63272 | -2.281878 | 3.103927 | 2.053482 | 12.9692 | 7.952224
2018-02-09 08:25 | 214322.8 | 3360.0009 | 5 | 24 | 3.623029 | -2.281861 | 3.103927 | 2.129535 | 12.9692 | 8.228133
2018-02-09 08:27 | 214442.8 | 3480.0009 | 5 | 24 | 3.613516 | -2.281853 | 3.103927 | 2.205592 | 12.9692 | 8.503327
2018-02-09 08:29 | 214562.8 | 3600.0025 | 5 | 24 | 3.603874 | -2.281855 | 3.103927 | 2.281646 | 12.9692 | 8.777785
2018-02-09 08:31 | 214682.8 | 3720.0018 | 5 | 24 | 3.593861 | -2.281879 | 3.103927 | 2.357698 | 12.9692 | 9.051488
2018-02-09 08:33 | 214802.8 | 3840.0002 | 5 | 24 | 3.58337 | -2.281896 | 3.103927 | 2.433748 | 12.9692 | 9.324406
2018-02-09 08:35 | 214922.8 | 3960.001 | 5 | 24 | 3.572108 | -2.281859 | 3.103927 | 2.509805 | 12.9692 | 9.596524
2018-02-09 08:37 | 215042.8 | 4080.0002 | 5 | 24 | 3.559475 | -2.281879 | 3.103927 | 2.585857 | 12.9692 | 9.867723
2018-02-09 08:39 | 215162.8 | 4200.0003 | 5 | 24 | 3.544573 | -2.281883 | 3.103927 | 2.661912 | 12.9692 | 10.13789
2018-02-09 08:41 | 215282.8 | 4320.0003 | 5 | 24 | 3.525717 | -2.281855 | 3.103927 | 2.737967 | 12.9692 | 10.40678
2018-02-09 08:43 | 215402.8 | 4440.0011 | 5 | 24 | 3.502263 | -2.281851 | 3.103927 | 2.814022 | 12.9692 | 10.67408
2018-02-09 08:45 | 215522.8 | 4560.0011 | 5 | 24 | 3.469038 | -2.281861 | 3.103927 | 2.890077 | 12.9692 | 10.93927
2018-02-09 08:47 | 215642.8 | 4680.0019 | 5 | 24 | 3.414258 | -2.281851 | 3.103927 | 2.966131 | 12.9692 | 11.20123
2018-02-09 08:49 | 215762.8 | 4800.0003 | 5 | 24 | 3.290774 | -2.281849 | 3.103927 | 3.042181 | 12.9692 | 11.45695
2018-02-09 08:50 | 215859.1 | 4896.3257 | 5 | 24 | 2.99999 | -2.281851 | 3.103927 | 3.103228 | 12.9692 | 11.65092
2018-02-09 08:52 | 215979.2 | 120.0001 | 6 | 24 | 3.203641 | 0 | 3.103927 | 3.103228 | 12.9692 | 11.65092
2018-02-09 08:54 | 216099.2 | 240.0016 | 6 | 24 | 3.215513 | 0 | 3.103927 | 3.103228 | 12.9692 | 11.65092
2018-02-09 08:55 | 216159.2 | 300.0046 | 6 | 24 | 3.219734 | 0 | 3.103927 | 3.103228 | 12.9692 | 11.65092
2018-02-09 08:55 | 216159.2 | 0.0024 | 7 | 25 | 3.219745 | 0 | 0 | 0 | 0 | 0
2018-02-09 08:57 | 216279.3 | 120.0002 | 2 | 25 | 3.939691 | 4.890032 | 0.1623049 | 0 | 0.6149868 | 0
2018-02-09 08:59 | 216399.3 | 240.0002 | 2 | 25 | 3.991338 | 4.89006 | 0.3252831 | 0 | 1.262003 | 0
2018-02-09 09:01 | 216519.3 | 360.0002 | 2 | 25 | 4.027954 | 4.890112 | 0.4882732 | 0 | 1.915646 | 0
2018-02-09 09:03 | 216639.3 | 480.002 | 2 | 25 | 4.057809 | 4.890081 | 0.6512624 | 0 | 2.574649 | 0
2018-02-09 09:05 | 216759.3 | 600.0021 | 2 | 25 | 4.083805 | 4.8901 | 0.8142478 | 0 | 3.238181 | 0
2018-02-09 09:07 | 216879.3 | 720.0014 | 2 | 25 | 4.106761 | 4.890102 | 0.9772293 | 0 | 3.905657 | 0
2018-02-09 09:09 | 216999.3 | 840.0017 | 2 | 25 | 4.130253 | 4.89012 | 1.140209 | 0 | 4.576864 | 0
2018-02-09 09:11 | 217119.3 | 960.0014 | 2 | 25 | 4.155937 | 4.890102 | 1.303198 | 0 | 5.25211 | 0
2018-02-09 09:13 | 217239.3 | 1080.0022 | 2 | 25 | 4.18402 | 4.890066 | 1.466186 | 0 | 5.931725 | 0
2018-02-09 09:15 | 217359.3 | 1200.0014 | 2 | 25 | 4.200408 | 4.602736 | 1.62683 | 0 | 6.605775 | 0
2018-02-09 09:17 | 217479.3 | 1320.0014 | 2 | 25 | 4.200414 | 4.062723 | 1.771146 | 0 | 7.211961 | 0
2018-02-09 09:19 | 217599.3 | 1440.0002 | 2 | 25 | 4.200407 | 3.554913 | 1.897996 | 0 | 7.744784 | 0
2018-02-09 09:21 | 217673.1 | 1513.8124 | 2 | 25 | 4.200415 | 3.259995 | 1.967824 | 0 | 8.038087 | 0
2018-02-09 09:23 | 217793.1 | 120.0009 | 3 | 25 | 4.227853 | 3.25988 | 2.076039 | 0 | 8.494 | 0
2018-02-09 09:25 | 217913.1 | 240.0001 | 3 | 25 | 4.260273 | 3.259899 | 2.184691 | 0 | 8.955103 | 0
2018-02-09 09:27 | 218033.1 | 360.0009 | 3 | 25 | 4.295193 | 3.259897 | 2.293344 | 0 | 9.419868 | 0
2018-02-09 09:29 | 218153.1 | 480.0033 | 3 | 25 | 4.332317 | 3.259922 | 2.402 | 0 | 9.888562 | 0
2018-02-09 09:31 | 218273.1 | 600.0017 | 3 | 25 | 4.371247 | 3.259912 | 2.510652 | 0 | 10.36138 | 0
2018-02-09 09:33 | 218393.1 | 720.001 | 3 | 25 | 4.400404 | 3.052856 | 2.618285 | 0 | 10.83386 | 0
2018-02-09 09:35 | 218513.1 | 840.0003 | 3 | 25 | 4.400415 | 2.531546 | 2.710933 | 0 | 11.24154 | 0
2018-02-09 09:37 | 218633.1 | 960.0003 | 3 | 25 | 4.400399 | 2.118139 | 2.788174 | 0 | 11.58144 | 0
2018-02-09 09:39 | 218753.1 | 1080.0008 | 3 | 25 | 4.400402 | 1.782543 | 2.852986 | 0 | 11.86663 | 0
2018-02-09 09:41 | 218873.1 | 1200.0017 | 3 | 25 | 4.400374 | 1.509684 | 2.907694 | 0 | 12.10737 | 0
2018-02-09 09:43 | 218993.1 | 1320.0001 | 3 | 25 | 4.400375 | 1.287434 | 2.954185 | 0 | 12.31195 | 0
2018-02-09 09:45 | 219113.1 | 1440.0005 | 3 | 25 | 4.400374 | 1.104538 | 2.993952 | 0 | 12.48694 | 0
2018-02-09 09:47 | 219233.1 | 1560.0005 | 3 | 25 | 4.400388 | 0.9546375 | 3.028185 | 0 | 12.63758 | 0
2018-02-09 09:49 | 219353.1 | 1680.0017 | 3 | 25 | 4.400368 | 0.8292542 | 3.057847 | 0 | 12.7681 | 0
2018-02-09 09:51 | 219473.1 | 1800.0011 | 3 | 25 | 4.400382 | 0.724968 | 3.083689 | 0 | 12.88181 | 0
2018-02-09 09:52 | 219571.1 | 1897.9915 | 3 | 25 | 4.400371 | 0.6519928 | 3.102399 | 0 | 12.96415 | 0
2018-02-09 09:54 | 219691.1 | 120.0016 | 4 | 25 | 4.353945 | 0 | 3.102401 | 0 | 12.96415 | 0
2018-02-09 09:56 | 219811.1 | 240.0013 | 4 | 25 | 4.350137 | 0 | 3.102401 | 0 | 12.96415 | 0
2018-02-09 09:57 | 219871.1 | 300.0037 | 4 | 25 | 4.348993 | 0 | 3.102401 | 0 | 12.96415 | 0
2018-02-09 09:59 | 219991.2 | 120.0019 | 5 | 25 | 4.182108 | -2.282207 | 3.102401 | 0.07605235 | 12.96415 | 0.3197767
2018-02-09 10:01 | 220111.2 | 240.0008 | 5 | 25 | 4.151436 | -2.281851 | 3.102401 | 0.1521068 | 12.96415 | 0.6366599
2018-02-09 10:03 | 220231.2 | 360.0017 | 5 | 25 | 4.122236 | -2.281838 | 3.102401 | 0.2281588 | 12.96415 | 0.9512712
2018-02-09 10:05 | 220351.2 | 480.0011 | 5 | 25 | 4.09338 | -2.28214 | 3.102401 | 0.3042139 | 12.96415 | 1.263689
2018-02-09 10:07 | 220471.2 | 600.0001 | 5 | 25 | 4.064785 | -2.281843 | 3.102401 | 0.3802694 | 12.96415 | 1.573924
2018-02-09 10:09 | 220591.2 | 720.0004 | 5 | 25 | 4.036472 | -2.281859 | 3.102401 | 0.4563243 | 12.96415 | 1.881992
2018-02-09 10:11 | 220711.2 | 840.0001 | 5 | 25 | 4.008512 | -2.281863 | 3.102401 | 0.5323761 | 12.96415 | 2.187907
2018-02-09 10:13 | 220831.2 | 960.0029 | 5 | 25 | 3.981026 | -2.281898 | 3.102401 | 0.6084319 | 12.96415 | 2.491729
2018-02-09 10:15 | 220951.2 | 1080.002 | 5 | 25 | 3.954093 | -2.281859 | 3.102401 | 0.6844876 | 12.96415 | 2.793479
2018-02-09 10:17 | 221071.2 | 1200.001 | 5 | 25 | 3.927922 | -2.281869 | 3.102401 | 0.7605407 | 12.96415 | 3.093199
2018-02-09 10:19 | 221191.2 | 1320.0011 | 5 | 25 | 3.902593 | -2.281871 | 3.102401 | 0.8365968 | 12.96415 | 3.390972
2018-02-09 10:21 | 221311.2 | 1440.0003 | 5 | 25 | 3.878303 | -2.281831 | 3.102401 | 0.9126493 | 12.96415 | 3.686844
2018-02-09 10:23 | 221431.2 | 1560.001 | 5 | 25 | 3.855125 | -2.281876 | 3.102401 | 0.9887028 | 12.96415 | 3.980913
2018-02-09 10:25 | 221551.2 | 1680.0015 | 5 | 25 | 3.833197 | -2.28189 | 3.102401 | 1.064756 | 12.96415 | 4.273265
2018-02-09 10:27 | 221671.2 | 1800.0004 | 5 | 25 | 3.812459 | -2.281829 | 3.102401 | 1.140813 | 12.96415 | 4.564013
2018-02-09 10:29 | 221791.2 | 1920.003 | 5 | 25 | 3.792584 | -2.281874 | 3.102401 | 1.21687 | 12.96415 | 4.853214
2018-02-09 10:31 | 221911.2 | 2040.0024 | 5 | 25 | 3.773534 | -2.281855 | 3.102401 | 1.292923 | 12.96415 | 5.140922
2018-02-09 10:33 | 222031.2 | 2160.0006 | 5 | 25 | 3.755308 | -2.281808 | 3.102401 | 1.368978 | 12.96415 | 5.427217
2018-02-09 10:35 | 222151.2 | 2280.002 | 5 | 25 | 3.738003 | -2.281851 | 3.102401 | 1.445034 | 12.96415 | 5.712169
2018-02-09 10:37 | 222271.2 | 2400.0023 | 5 | 25 | 3.72165 | -2.281843 | 3.102401 | 1.521083 | 12.96415 | 5.995812
2018-02-09 10:39 | 222391.2 | 2520.0009 | 5 | 25 | 3.70619 | -2.281831 | 3.102401 | 1.597145 | 12.96415 | 6.278292
2018-02-09 10:41 | 222511.2 | 2640.0001 | 5 | 25 | 3.691635 | -2.281869 | 3.102401 | 1.673198 | 12.96415 | 6.559601
2018-02-09 10:43 | 222631.2 | 2760.0012 | 5 | 25 | 3.677969 | -2.282095 | 3.102401 | 1.749252 | 12.96415 | 6.83984
2018-02-09 10:45 | 222751.2 | 2880.0002 | 5 | 25 | 3.665248 | -2.281876 | 3.102401 | 1.825308 | 12.96415 | 7.119083
2018-02-09 10:47 | 222871.2 | 3000.0011 | 5 | 25 | 3.65343 | -2.28182 | 3.102401 | 1.901357 | 12.96415 | 7.397366
2018-02-09 10:49 | 222991.2 | 3120.0022 | 5 | 25 | 3.642489 | -2.281845 | 3.102401 | 1.97742 | 12.96415 | 7.674834
2018-02-09 10:51 | 223111.2 | 3240.0016 | 5 | 25 | 3.632263 | -2.281837 | 3.102401 | 2.05347 | 12.96415 | 7.951455
2018-02-09 10:53 | 223231.2 | 3360.0021 | 5 | 25 | 3.622523 | -2.281845 | 3.102401 | 2.129527 | 12.96415 | 8.227343
2018-02-09 10:55 | 223351.2 | 3480.0022 | 5 | 25 | 3.612909 | -2.282207 | 3.102401 | 2.205582 | 12.96415 | 8.50249
2018-02-09 10:57 | 223471.2 | 3600.0005 | 5 | 25 | 3.603189 | -2.282192 | 3.102401 | 2.281639 | 12.96415 | 8.776908
2018-02-09 10:59 | 223591.2 | 3720.0016 | 5 | 25 | 3.593104 | -2.282156 | 3.102401 | 2.357693 | 12.96415 | 9.050565
2018-02-09 11:01 | 223711.2 | 3840.0021 | 5 | 25 | 3.582585 | -2.2818 | 3.102401 | 2.433761 | 12.96415 | 9.323487
2018-02-09 11:03 | 223831.2 | 3960.0014 | 5 | 25 | 3.571262 | -2.281845 | 3.102401 | 2.509813 | 12.96415 | 9.595525
2018-02-09 11:05 | 223951.2 | 4080.0019 | 5 | 25 | 3.558572 | -2.281851 | 3.102401 | 2.585868 | 12.96415 | 9.866669
2018-02-09 11:07 | 224071.2 | 4200.0005 | 5 | 25 | 3.543588 | -2.281831 | 3.102401 | 2.661923 | 12.96415 | 10.13676
2018-02-09 11:09 | 224191.2 | 4320.0016 | 5 | 25 | 3.524622 | -2.281857 | 3.102401 | 2.737978 | 12.96415 | 10.40558
2018-02-09 11:11 | 224311.2 | 4440.0003 | 5 | 25 | 3.501015 | -2.281827 | 3.102401 | 2.814034 | 12.96415 | 10.67279
2018-02-09 11:13 | 224431.2 | 4560.0019 | 5 | 25 | 3.46738 | -2.281835 | 3.102401 | 2.890087 | 12.96415 | 10.93786
2018-02-09 11:15 | 224551.2 | 4680.0011 | 5 | 25 | 3.411605 | -2.281802 | 3.102401 | 2.966141 | 12.96415 | 11.19966
2018-02-09 11:17 | 224671.2 | 4800.0015 | 5 | 25 | 3.28539 | -2.281847 | 3.102401 | 3.042194 | 12.96415 | 11.4551
2018-02-09 11:19 | 224764.9 | 4893.6769 | 5 | 25 | 2.999977 | -2.281853 | 3.102401 | 3.101564 | 12.96415 | 11.64353
2018-02-09 11:21 | 224884.9 | 120.0002 | 6 | 25 | 3.205562 | 0 | 3.102401 | 3.101564 | 12.96415 | 11.64353
2018-02-09 11:23 | 225004.9 | 240.0002 | 6 | 25 | 3.217326 | 0 | 3.102401 | 3.101564 | 12.96415 | 11.64353
2018-02-09 11:24 | 225064.9 | 300.0017 | 6 | 25 | 3.221472 | 0 | 3.102401 | 3.101564 | 12.96415 | 11.64353
2018-02-09 11:24 | 225064.9 | 0.0023 | 7 | 26 | 3.221474 | 0 | 0 | 0 | 0 | 0
2018-02-09 11:26 | 225185 | 120.001 | 2 | 26 | 3.940788 | 4.890135 | 0.1623168 | 0 | 0.6152652 | 0
2018-02-09 11:28 | 225305 | 240.0003 | 2 | 26 | 3.992024 | 4.890076 | 0.3253003 | 0 | 1.26244 | 0
2018-02-09 11:30 | 225425 | 360.0003 | 2 | 26 | 4.028471 | 4.890097 | 0.4882986 | 0 | 1.916213 | 0
2018-02-09 11:32 | 225545 | 480.0005 | 2 | 26 | 4.05815 | 4.8901 | 0.6512935 | 0 | 2.575312 | 0
2018-02-09 11:34 | 225665 | 600.0007 | 2 | 26 | 4.084006 | 4.890102 | 0.8142859 | 0 | 3.238917 | 0
2018-02-09 11:36 | 225785 | 720 | 2 | 26 | 4.106832 | 4.890079 | 0.9772691 | 0 | 3.906423 | 0
2018-02-09 11:38 | 225905 | 840.0016 | 2 | 26 | 4.130213 | 4.890123 | 1.140264 | 0 | 4.577693 | 0
2018-02-09 11:40 | 226025 | 960.0016 | 2 | 26 | 4.155764 | 4.89007 | 1.303246 | 0 | 5.252896 | 0
2018-02-09 11:42 | 226145 | 1080.0011 | 2 | 26 | 4.183863 | 4.890091 | 1.466237 | 0 | 5.932496 | 0
2018-02-09 11:44 | 226265 | 1200.0015 | 2 | 26 | 4.200403 | 4.602097 | 1.626887 | 0 | 6.60656 | 0
2018-02-09 11:46 | 226385 | 1320.0007 | 2 | 26 | 4.200382 | 4.059227 | 1.771139 | 0 | 7.212477 | 0
2018-02-09 11:48 | 226505 | 1440.0007 | 2 | 26 | 4.200397 | 3.549789 | 1.897866 | 0 | 7.744778 | 0
2018-02-09 11:49 | 226577.7 | 1512.6814 | 2 | 26 | 4.200405 | 3.259958 | 1.966574 | 0 | 8.033381 | 0
2018-02-09 11:51 | 226697.7 | 120.0002 | 3 | 26 | 4.227881 | 3.259878 | 2.074783 | 0 | 8.489272 | 0
2018-02-09 11:53 | 226817.7 | 240.0018 | 3 | 26 | 4.260267 | 3.259937 | 2.183438 | 0 | 8.950387 | 0
2018-02-09 11:55 | 226937.7 | 360.0018 | 3 | 26 | 4.295108 | 3.259916 | 2.292093 | 0 | 9.415158 | 0
2018-02-09 11:57 | 227057.7 | 480.001 | 3 | 26 | 4.332195 | 3.25993 | 2.400742 | 0 | 9.883812 | 0
2018-02-09 11:59 | 227177.7 | 600.0002 | 3 | 26 | 4.371116 | 3.259897 | 2.509387 | 0 | 10.35658 | 0
2018-02-09 12:01 | 227297.7 | 720.0002 | 3 | 26 | 4.400418 | 3.05549 | 2.617036 | 0 | 10.82912 | 0
2018-02-09 12:03 | 227417.7 | 840.0026 | 3 | 26 | 4.400406 | 2.53334 | 2.709756 | 0 | 11.23713 | 0
2018-02-09 12:05 | 227537.7 | 960.0011 | 3 | 26 | 4.400382 | 2.119736 | 2.78706 | 0 | 11.57729 | 0
2018-02-09 12:07 | 227657.7 | 1080.0002 | 3 | 26 | 4.400381 | 1.783913 | 2.851924 | 0 | 11.86272 | 0
2018-02-09 12:09 | 227777.7 | 1200.0018 | 3 | 26 | 4.400381 | 1.510847 | 2.906684 | 0 | 12.10368 | 0
2018-02-09 12:11 | 227897.7 | 1320.0018 | 3 | 26 | 4.400395 | 1.288212 | 2.953198 | 0 | 12.30837 | 0
2018-02-09 12:13 | 228017.7 | 1440.0011 | 3 | 26 | 4.400368 | 1.104879 | 2.992976 | 0 | 12.4834 | 0
2018-02-09 12:15 | 228137.7 | 1560.0011 | 3 | 26 | 4.400373 | 0.9545364 | 3.027219 | 0 | 12.63409 | 0
2018-02-09 12:17 | 228257.7 | 1680.0011 | 3 | 26 | 4.400381 | 0.8296928 | 3.056885 | 0 | 12.76463 | 0
2018-02-09 12:19 | 228377.7 | 1800.0002 | 3 | 26 | 4.400341 | 0.7247086 | 3.082744 | 0 | 12.87842 | 0
2018-02-09 12:21 | 228476 | 1898.3008 | 3 | 26 | 4.400359 | 0.6519966 | 3.101522 | 0 | 12.96105 | 0
2018-02-09 12:23 | 228596.1 | 120.0008 | 4 | 26 | 4.353967 | 0 | 3.101522 | 0 | 12.96105 | 0
2018-02-09 12:25 | 228716.1 | 240.0008 | 4 | 26 | 4.350147 | 0 | 3.101522 | 0 | 12.96105 | 0
2018-02-09 12:26 | 228776.1 | 300.0022 | 4 | 26 | 4.349015 | 0 | 3.101522 | 0 | 12.96105 | 0
2018-02-09 12:28 | 228896.1 | 120.001 | 5 | 26 | 4.182201 | -2.281871 | 3.101522 | 0.07605465 | 12.96105 | 0.3197922
2018-02-09 12:30 | 229016.1 | 240.0003 | 5 | 26 | 4.151498 | -2.281857 | 3.101522 | 0.1521078 | 12.96105 | 0.6366749
2018-02-09 12:32 | 229136.1 | 360.0004 | 5 | 26 | 4.122259 | -2.281857 | 3.101522 | 0.2281624 | 12.96105 | 0.9513003
2018-02-09 12:34 | 229256.2 | 480.002 | 5 | 26 | 4.093384 | -2.281901 | 3.101522 | 0.3042168 | 12.96105 | 1.263716
2018-02-09 12:36 | 229376.1 | 600.0005 | 5 | 26 | 4.06475 | -2.281922 | 3.101522 | 0.3802671 | 12.96105 | 1.573928
2018-02-09 12:38 | 229496.2 | 720.0022 | 5 | 26 | 4.036384 | -2.281899 | 3.101522 | 0.4563236 | 12.96105 | 1.881999
2018-02-09 12:40 | 229616.2 | 840.0022 | 5 | 26 | 4.008389 | -2.28189 | 3.101522 | 0.5323788 | 12.96105 | 2.18792
2018-02-09 12:42 | 229736.2 | 960.0016 | 5 | 26 | 3.980842 | -2.281867 | 3.101522 | 0.6084335 | 12.96105 | 2.491726
2018-02-09 12:44 | 229856.2 | 1080.0017 | 5 | 26 | 3.953906 | -2.281845 | 3.101522 | 0.6844853 | 12.96105 | 2.793447
2018-02-09 12:46 | 229976.1 | 1200.0009 | 5 | 26 | 3.927725 | -2.281894 | 3.101522 | 0.7605406 | 12.96105 | 3.093162
2018-02-09 12:48 | 230096.1 | 1320.0004 | 5 | 26 | 3.902402 | -2.281867 | 3.101522 | 0.8365945 | 12.96105 | 3.39091
2018-02-09 12:50 | 230216.2 | 1440.0021 | 5 | 26 | 3.878113 | -2.281887 | 3.101522 | 0.9126515 | 12.96105 | 3.686785
2018-02-09 12:52 | 230336.2 | 1560.0023 | 5 | 26 | 3.854935 | -2.281879 | 3.101522 | 0.9887047 | 12.96105 | 3.980839
2018-02-09 12:54 | 230456.1 | 1680.0005 | 5 | 26 | 3.833056 | -2.28193 | 3.101522 | 1.06476 | 12.96105 | 4.273187
2018-02-09 12:56 | 230576.1 | 1800.0013 | 5 | 26 | 3.812319 | -2.281863 | 3.101522 | 1.140813 | 12.96105 | 4.563906
2018-02-09 12:58 | 230696.1 | 1920.0005 | 5 | 26 | 3.792479 | -2.281861 | 3.101522 | 1.216868 | 12.96105 | 4.853094
2018-02-09 13:00 | 230816.1 | 2040.0013 | 5 | 26 | 3.773436 | -2.281887 | 3.101522 | 1.292924 | 12.96105 | 5.140803
2018-02-09 13:02 | 230936.1 | 2160.0011 | 5 | 26 | 3.755228 | -2.281881 | 3.101522 | 1.368982 | 12.96105 | 5.427105
2018-02-09 13:04 | 231056.2 | 2280.0017 | 5 | 26 | 3.737908 | -2.281879 | 3.101522 | 1.445039 | 12.96105 | 5.712053
2018-02-09 13:06 | 231176.1 | 2400.0006 | 5 | 26 | 3.72156 | -2.281898 | 3.101522 | 1.521093 | 12.96105 | 5.99571
2018-02-09 13:08 | 231296.1 | 2520.0012 | 5 | 26 | 3.706109 | -2.281885 | 3.101522 | 1.597149 | 12.96105 | 6.278162
2018-02-09 13:10 | 231416.1 | 2640.0004 | 5 | 26 | 3.691553 | -2.281908 | 3.101522 | 1.673206 | 12.96105 | 6.559479
2018-02-09 13:12 | 231536.2 | 2760.0019 | 5 | 26 | 3.677896 | -2.281876 | 3.101522 | 1.749259 | 12.96105 | 6.839706
2018-02-09 13:14 | 231656.1 | 2880.0003 | 5 | 26 | 3.665177 | -2.281851 | 3.101522 | 1.825317 | 12.96105 | 7.118949
2018-02-09 13:16 | 231776.1 | 3000.0004 | 5 | 26 | 3.653369 | -2.28182 | 3.101522 | 1.901372 | 12.96105 | 7.39725
2018-02-09 13:18 | 231896.1 | 3120.001 | 5 | 26 | 3.642438 | -2.281863 | 3.101522 | 1.977425 | 12.96105 | 7.674677
2018-02-09 13:20 | 232016.1 | 3240.0007 | 5 | 26 | 3.632233 | -2.281896 | 3.101522 | 2.053473 | 12.96105 | 7.951288
2018-02-09 13:22 | 232136.1 | 3360.0013 | 5 | 26 | 3.622483 | -2.281878 | 3.101522 | 2.129535 | 12.96105 | 8.227189
2018-02-09 13:24 | 232256.1 | 3480.0002 | 5 | 26 | 3.61293 | -2.281859 | 3.101522 | 2.205586 | 12.96105 | 8.502319
2018-02-09 13:26 | 232376.1 | 3600.001 | 5 | 26 | 3.603251 | -2.281849 | 3.101522 | 2.281642 | 12.96105 | 8.776736
2018-02-09 13:28 | 232496.2 | 3720.0015 | 5 | 26 | 3.59318 | -2.281876 | 3.101522 | 2.357697 | 12.96105 | 9.050402
2018-02-09 13:30 | 232616.1 | 3840.0005 | 5 | 26 | 3.582632 | -2.28191 | 3.101522 | 2.433751 | 12.96105 | 9.323279
2018-02-09 13:32 | 232736.1 | 3960.0006 | 5 | 26 | 3.571297 | -2.281892 | 3.101522 | 2.509809 | 12.96105 | 9.595344
2018-02-09 13:34 | 232856.2 | 4080.0016 | 5 | 26 | 3.558586 | -2.281878 | 3.101522 | 2.585863 | 12.96105 | 9.86648
2018-02-09 13:36 | 232976.1 | 4200.0001 | 5 | 26 | 3.543558 | -2.281851 | 3.101522 | 2.661912 | 12.96105 | 10.13656
2018-02-09 13:38 | 233096.1 | 4320.0009 | 5 | 26 | 3.524576 | -2.281857 | 3.101522 | 2.73797 | 12.96105 | 10.40538
2018-02-09 13:40 | 233216.2 | 4440.0018 | 5 | 26 | 3.500895 | -2.281863 | 3.101522 | 2.814023 | 12.96105 | 10.67257
2018-02-09 13:42 | 233336.2 | 4560.0014 | 5 | 26 | 3.467193 | -2.281865 | 3.101522 | 2.890077 | 12.96105 | 10.93764
2018-02-09 13:44 | 233456.2 | 4680.0021 | 5 | 26 | 3.411238 | -2.281855 | 3.101522 | 2.966128 | 12.96105 | 11.19941
2018-02-09 13:46 | 233576.1 | 4800.0006 | 5 | 26 | 3.283989 | -2.281869 | 3.101522 | 3.04218 | 12.96105 | 11.45479
2018-02-09 13:47 | 233668.8 | 4892.7013 | 5 | 26 | 2.999962 | -2.281883 | 3.101522 | 3.100932 | 12.96105 | 11.64118
2018-02-09 13:49 | 233788.9 | 120.0011 | 6 | 26 | 3.205095 | 0 | 3.101522 | 3.100932 | 12.96105 | 11.64118
2018-02-09 13:51 | 233908.9 | 240.0006 | 6 | 26 | 3.216873 | 0 | 3.101522 | 3.100932 | 12.96105 | 11.64118
2018-02-09 13:52 | 233968.9 | 300.0028 | 6 | 26 | 3.22103 | 0 | 3.101522 | 3.100932 | 12.96105 | 11.64118
2018-02-09 13:52 | 233968.9 | 0.0024 | 7 | 27 | 3.221154 | 0 | 0 | 0 | 0 | 0
2018-02-09 13:54 | 234089 | 120.0028 | 2 | 27 | 3.940749 | 4.890076 | 0.1623181 | 0 | 0.61524 | 0
2018-02-09 13:56 | 234209 | 240.0021 | 2 | 27 | 3.991992 | 4.890129 | 0.3253078 | 0 | 1.262436 | 0
2018-02-09 13:58 | 234329 | 360.0022 | 2 | 27 | 4.028461 | 4.89007 | 0.4882955 | 0 | 1.916162 | 0
2018-02-09 14:00 | 234449 | 480.0024 | 2 | 27 | 4.058197 | 4.890068 | 0.6512771 | 0 | 2.575208 | 0
2018-02-09 14:02 | 234569 | 600.0015 | 2 | 27 | 4.08409 | 4.89012 | 0.8142641 | 0 | 3.238801 | 0
2018-02-09 14:04 | 234689 | 720.0017 | 2 | 27 | 4.107007 | 4.890072 | 0.9772542 | 0 | 3.906357 | 0
2018-02-09 14:06 | 234809 | 840.0002 | 2 | 27 | 4.130461 | 4.890108 | 1.140236 | 0 | 4.577607 | 0
2018-02-09 14:08 | 234929 | 960.0002 | 2 | 27 | 4.15619 | 4.890114 | 1.303223 | 0 | 5.252888 | 0
2018-02-09 14:10 | 235049 | 1080.0003 | 2 | 27 | 4.184374 | 4.890089 | 1.46621 | 0 | 5.932549 | 0
2018-02-09 14:12 | 235169 | 1200.0022 | 2 | 27 | 4.200411 | 4.59486 | 1.626712 | 0 | 6.606036 | 0
2018-02-09 14:14 | 235289 | 1320.0015 | 2 | 27 | 4.200419 | 4.055798 | 1.770787 | 0 | 7.211208 | 0
2018-02-09 14:16 | 235409 | 1440.0016 | 2 | 27 | 4.200389 | 3.547861 | 1.897406 | 0 | 7.743057 | 0
2018-02-09 14:17 | 235481.3 | 1512.2814 | 2 | 27 | 4.200414 | 3.259979 | 1.965718 | 0 | 8.029998 | 0
2018-02-09 14:19 | 235601.3 | 120.0002 | 3 | 27 | 4.227921 | 3.259916 | 2.073935 | 0 | 8.485924 | 0
2018-02-09 14:21 | 235721.3 | 240.001 | 3 | 27 | 4.260307 | 3.259911 | 2.182583 | 0 | 8.94701 | 0
2018-02-09 14:23 | 235841.3 | 360.001 | 3 | 27 | 4.295138 | 3.259884 | 2.29123 | 0 | 9.411752 | 0
2018-02-09 14:25 | 235961.3 | 480.0018 | 3 | 27 | 4.332206 | 3.259911 | 2.399883 | 0 | 9.880426 | 0
2018-02-09 14:27 | 236081.3 | 600.0013 | 3 | 27 | 4.371141 | 3.259922 | 2.508533 | 0 | 10.35322 | 0
2018-02-09 14:29 | 236201.3 | 720.0004 | 3 | 27 | 4.400422 | 3.055359 | 2.616182 | 0 | 10.82576 | 0
2018-02-09 14:31 | 236321.3 | 840.002 | 3 | 27 | 4.400412 | 2.533739 | 2.708894 | 0 | 11.23373 | 0
2018-02-09 14:33 | 236441.3 | 960.002 | 3 | 27 | 4.400388 | 2.120096 | 2.786212 | 0 | 11.57396 | 0
2018-02-09 14:35 | 236561.3 | 1080.002 | 3 | 27 | 4.400397 | 1.784878 | 2.851098 | 0 | 11.85948 | 0
2018-02-09 14:37 | 236681.3 | 1200.0001 | 3 | 27 | 4.400395 | 1.51206 | 2.905878 | 0 | 12.10053 | 0
2018-02-09 14:39 | 236801.3 | 1320.0004 | 3 | 27 | 4.400373 | 1.288469 | 2.952424 | 0 | 12.30536 | 0
2018-02-09 14:41 | 236921.3 | 1440.0015 | 3 | 27 | 4.40038 | 1.106186 | 2.992235 | 0 | 12.48054 | 0
2018-02-09 14:43 | 237041.3 | 1560.0013 | 3 | 27 | 4.400381 | 0.9556599 | 3.026511 | 0 | 12.63137 | 0
2018-02-09 14:45 | 237161.3 | 1680.0005 | 3 | 27 | 4.400356 | 0.8300819 | 3.056204 | 0 | 12.76202 | 0
2018-02-09 14:47 | 237281.3 | 1800.0005 | 3 | 27 | 4.400362 | 0.7259541 | 3.082085 | 0 | 12.87591 | 0
2018-02-09 14:49 | 237380.8 | 1899.5115 | 3 | 27 | 4.40037 | 0.6519947 | 3.1011 | 0 | 12.95959 | 0
2018-02-09 14:51 | 237500.8 | 120.0006 | 4 | 27 | 4.354004 | 0 | 3.1011 | 0 | 12.95959 | 0
2018-02-09 14:53 | 237620.8 | 240.0005 | 4 | 27 | 4.3502 | 0 | 3.1011 | 0 | 12.95959 | 0
2018-02-09 14:54 | 237680.8 | 300.0028 | 4 | 27 | 4.349061 | 0 | 3.1011 | 0 | 12.95959 | 0
2018-02-09 14:56 | 237800.9 | 120.0005 | 5 | 27 | 4.182324 | -2.281876 | 3.1011 | 0.07605382 | 12.95959 | 0.3197968
2018-02-09 14:58 | 237920.9 | 240.0004 | 5 | 27 | 4.151622 | -2.281849 | 3.1011 | 0.1521019 | 12.95959 | 0.6366683
2018-02-09 15:00 | 238040.9 | 360.0004 | 5 | 27 | 4.12239 | -2.281857 | 3.1011 | 0.2281637 | 12.95959 | 0.9513332
2018-02-09 15:02 | 238160.9 | 480.0012 | 5 | 27 | 4.093524 | -2.281818 | 3.1011 | 0.3042171 | 12.95959 | 1.263756
2018-02-09 15:04 | 238280.9 | 600.0012 | 5 | 27 | 4.064901 | -2.281861 | 3.1011 | 0.3802687 | 12.95959 | 1.573985
2018-02-09 15:06 | 238400.9 | 720.0004 | 5 | 27 | 4.036533 | -2.281827 | 3.1011 | 0.4563227 | 12.95959 | 1.882055
2018-02-09 15:08 | 238520.9 | 840.0021 | 5 | 27 | 4.008528 | -2.281881 | 3.1011 | 0.5323803 | 12.95959 | 2.187996
2018-02-09 15:10 | 238640.9 | 960.0007 | 5 | 27 | 3.980989 | -2.281861 | 3.1011 | 0.6084325 | 12.95959 | 2.491803
2018-02-09 15:12 | 238760.9 | 1080.0013 | 5 | 27 | 3.95405 | -2.281838 | 3.1011 | 0.6844881 | 12.95959 | 2.79355
2018-02-09 15:14 | 238880.9 | 1200.0001 | 5 | 27 | 3.927861 | -2.281843 | 3.1011 | 0.7605451 | 12.95959 | 3.093282
2018-02-09 15:16 | 239000.9 | 1320.0014 | 5 | 27 | 3.902527 | -2.281837 | 3.1011 | 0.8366019 | 12.95959 | 3.391052
2018-02-09 15:18 | 239120.9 | 1440.0009 | 5 | 27 | 3.878266 | -2.281818 | 3.1011 | 0.9126552 | 12.95959 | 3.686923
2018-02-09 15:20 | 239240.9 | 1560.0009 | 5 | 27 | 3.855124 | -2.281853 | 3.1011 | 0.9887094 | 12.95959 | 3.980995
2018-02-09 15:22 | 239360.9 | 1680.0022 | 5 | 27 | 3.833237 | -2.281843 | 3.1011 | 1.064767 | 12.95959 | 4.273366
2018-02-09 15:24 | 239480.9 | 1800.0022 | 5 | 27 | 3.812516 | -2.281853 | 3.1011 | 1.140822 | 12.95959 | 4.564107
2018-02-09 15:26 | 239600.9 | 1920.0014 | 5 | 27 | 3.792654 | -2.281865 | 3.1011 | 1.216875 | 12.95959 | 4.853303
2018-02-09 15:28 | 239720.9 | 2040.0014 | 5 | 27 | 3.7736 | -2.28184 | 3.1011 | 1.292928 | 12.95959 | 5.141016
2018-02-09 15:30 | 239840.9 | 2160.0022 | 5 | 27 | 3.755367 | -2.28219 | 3.1011 | 1.368985 | 12.95959 | 5.427326
2018-02-09 15:32 | 239960.9 | 2280.0007 | 5 | 27 | 3.738058 | -2.281851 | 3.1011 | 1.445038 | 12.95959 | 5.712269
2018-02-09 15:34 | 240080.9 | 2400.0003 | 5 | 27 | 3.72168 | -2.281859 | 3.1011 | 1.521089 | 12.95959 | 5.995924
2018-02-09 15:36 | 240200.9 | 2520.0023 | 5 | 27 | 3.706224 | -2.28184 | 3.1011 | 1.597149 | 12.95959 | 6.278398
2018-02-09 15:38 | 240320.9 | 2640.0014 | 5 | 27 | 3.691656 | -2.281835 | 3.1011 | 1.673199 | 12.95959 | 6.559698
2018-02-09 15:40 | 240440.9 | 2760.0004 | 5 | 27 | 3.678006 | -2.281845 | 3.1011 | 1.749254 | 12.95959 | 6.839941
2018-02-09 15:42 | 240560.9 | 2880.0012 | 5 | 27 | 3.66527 | -2.281835 | 3.1011 | 1.825308 | 12.95959 | 7.11918
2018-02-09 15:44 | 240680.9 | 3000.0014 | 5 | 27 | 3.653447 | -2.281815 | 3.1011 | 1.901366 | 12.95959 | 7.397496
2018-02-09 15:46 | 240800.9 | 3120.003 | 5 | 27 | 3.642498 | -2.28182 | 3.1011 | 1.977421 | 12.95959 | 7.674937
2018-02-09 15:48 | 240920.9 | 3240.0015 | 5 | 27 | 3.632275 | -2.28184 | 3.1011 | 2.053477 | 12.95959 | 7.951578
2018-02-09 15:50 | 241040.9 | 3360.0014 | 5 | 27 | 3.62252 | -2.281831 | 3.1011 | 2.129527 | 12.95959 | 8.227437
2018-02-09 15:52 | 241160.9 | 3480.0006 | 5 | 27 | 3.612932 | -2.281827 | 3.1011 | 2.205582 | 12.95959 | 8.502584
2018-02-09 15:54 | 241280.9 | 3600.0022 | 5 | 27 | 3.603231 | -2.281867 | 3.1011 | 2.281637 | 12.95959 | 8.776999
2018-02-09 15:56 | 241400.9 | 3720.0014 | 5 | 27 | 3.593126 | -2.281827 | 3.1011 | 2.35769 | 12.95959 | 9.050655
2018-02-09 15:58 | 241520.9 | 3840.0022 | 5 | 27 | 3.582558 | -2.281816 | 3.1011 | 2.433745 | 12.95959 | 9.323532
2018-02-09 16:00 | 241640.9 | 3960.0006 | 5 | 27 | 3.571175 | -2.282198 | 3.1011 | 2.509801 | 12.95959 | 9.59558
2018-02-09 16:02 | 241760.9 | 4080.0015 | 5 | 27 | 3.558442 | -2.281865 | 3.1011 | 2.585858 | 12.95959 | 9.866719
2018-02-09 16:04 | 241880.9 | 4200.0003 | 5 | 27 | 3.543387 | -2.282125 | 3.1011 | 2.66191 | 12.95959 | 10.1368
2018-02-09 16:06 | 242000.9 | 4320.0006 | 5 | 27 | 3.524361 | -2.281879 | 3.1011 | 2.737966 | 12.95959 | 10.40559
2018-02-09 16:08 | 242120.9 | 4440.0006 | 5 | 27 | 3.500689 | -2.281867 | 3.1011 | 2.814018 | 12.95959 | 10.67277
2018-02-09 16:10 | 242240.9 | 4560.0022 | 5 | 27 | 3.466827 | -2.281824 | 3.1011 | 2.890071 | 12.95959 | 10.93781
2018-02-09 16:12 | 242360.9 | 4680.0014 | 5 | 27 | 3.41064 | -2.281851 | 3.1011 | 2.966122 | 12.95959 | 11.19954
2018-02-09 16:14 | 242480.9 | 4800.0014 | 5 | 27 | 3.282477 | -2.281859 | 3.1011 | 3.042176 | 12.95959 | 11.45486
2018-02-09 16:16 | 242572.8 | 4891.826 | 5 | 27 | 2.999962 | -2.281847 | 3.1011 | 3.100372 | 12.95959 | 11.63943
2018-02-09 16:18 | 242692.8 | 120.0019 | 6 | 27 | 3.205073 | 0 | 3.1011 | 3.100372 | 12.95959 | 11.63943
2018-02-09 16:20 | 242812.8 | 240.001 | 6 | 27 | 3.216857 | 0 | 3.1011 | 3.100372 | 12.95959 | 11.63943
2018-02-09 16:21 | 242872.8 | 300.0024 | 6 | 27 | 3.221028 | 0 | 3.1011 | 3.100372 | 12.95959 | 11.63943
2018-02-09 16:21 | 242872.8 | 0.0024 | 7 | 28 | 3.221014 | 0 | 0 | 0 | 0 | 0
2018-02-09 16:23 | 242992.9 | 120.0019 | 2 | 28 | 3.940868 | 4.890064 | 0.1623085 | 1.665e-09 | 0.6152196 | 5.362e-09
2018-02-09 16:25 | 243112.9 | 240.0011 | 2 | 28 | 3.992094 | 4.890089 | 0.3252861 | 1.665e-09 | 1.262385 | 5.362e-09
2018-02-09 16:27 | 243232.9 | 360.0012 | 2 | 28 | 4.028546 | 4.890064 | 0.4882733 | 1.665e-09 | 1.916121 | 5.362e-09
2018-02-09 16:29 | 243352.9 | 480.0004 | 2 | 28 | 4.058336 | 4.890057 | 0.6512625 | 1.665e-09 | 2.575217 | 5.362e-09
2018-02-09 16:31 | 243472.9 | 600.0012 | 2 | 28 | 4.08429 | 4.890089 | 0.8142477 | 1.665e-09 | 3.238831 | 5.362e-09
2018-02-09 16:33 | 243592.9 | 720.0013 | 2 | 28 | 4.10719 | 4.890064 | 0.9772335 | 1.665e-09 | 3.906402 | 5.362e-09
2018-02-09 16:35 | 243712.9 | 840.0005 | 2 | 28 | 4.130639 | 4.890074 | 1.140216 | 1.665e-09 | 4.577684 | 5.362e-09
2018-02-09 16:37 | 243832.9 | 960.0005 | 2 | 28 | 4.156372 | 4.89016 | 1.303198 | 1.665e-09 | 5.252968 | 5.362e-09
2018-02-09 16:39 | 243952.9 | 1080.0006 | 2 | 28 | 4.184559 | 4.890114 | 1.466187 | 1.665e-09 | 5.932669 | 5.362e-09
2018-02-09 16:41 | 244072.9 | 1200.0001 | 2 | 28 | 4.200415 | 4.590523 | 1.626628 | 1.665e-09 | 6.605918 | 5.362e-09
2018-02-09 16:43 | 244192.9 | 1320.0002 | 2 | 28 | 4.200399 | 4.051174 | 1.770557 | 1.665e-09 | 7.210479 | 5.362e-09
2018-02-09 16:45 | 244312.9 | 1440.001 | 2 | 28 | 4.20042 | 3.544506 | 1.897042 | 1.665e-09 | 7.741767 | 5.362e-09
2018-02-09 16:46 | 244384 | 1511.0736 | 2 | 28 | 4.200404 | 3.259993 | 1.964174 | 1.665e-09 | 8.023749 | 5.362e-09
2018-02-09 16:48 | 244504 | 120.0003 | 3 | 28 | 4.227838 | 3.259893 | 2.072391 | 2.181e-09 | 8.479666 | 7.468e-09
2018-02-09 16:50 | 244624 | 240.0012 | 3 | 28 | 4.260189 | 3.259893 | 2.181041 | 2.181e-09 | 8.940754 | 7.468e-09
2018-02-09 16:52 | 244744 | 360.0014 | 3 | 28 | 4.295073 | 3.259892 | 2.28969 | 2.181e-09 | 9.405495 | 7.468e-09
2018-02-09 16:54 | 244864 | 480.0014 | 3 | 28 | 4.332136 | 3.259901 | 2.398338 | 2.181e-09 | 9.874141 | 7.468e-09
2018-02-09 16:56 | 244984 | 600.0003 | 3 | 28 | 4.371103 | 3.259888 | 2.506984 | 2.181e-09 | 10.34691 | 7.468e-09
2018-02-09 16:58 | 245104 | 720.0005 | 3 | 28 | 4.400417 | 3.056097 | 2.614641 | 2.181e-09 | 10.81948 | 7.468e-09
2018-02-09 17:00 | 245224 | 840.0023 | 3 | 28 | 4.4004 | 2.533642 | 2.707375 | 2.181e-09 | 11.22755 | 7.468e-09
2018-02-09 17:02 | 245344 | 960.0007 | 3 | 28 | 4.400398 | 2.120571 | 2.784697 | 2.181e-09 | 11.5678 | 7.468e-09
2018-02-09 17:04 | 245464 | 1080.0009 | 3 | 28 | 4.400392 | 1.785423 | 2.849593 | 2.181e-09 | 11.85337 | 7.468e-09
2018-02-09 17:06 | 245584 | 1200.0011 | 3 | 28 | 4.400382 | 1.51178 | 2.904385 | 2.181e-09 | 12.09447 | 7.468e-09
2018-02-09 17:08 | 245704 | 1320.0013 | 3 | 28 | 4.400371 | 1.289055 | 2.950941 | 2.181e-09 | 12.29933 | 7.468e-09
2018-02-09 17:10 | 245824 | 1440.0024 | 3 | 28 | 4.400384 | 1.106228 | 2.990761 | 2.181e-09 | 12.47456 | 7.468e-09
2018-02-09 17:12 | 245944 | 1560.0016 | 3 | 28 | 4.400373 | 0.9556026 | 3.025041 | 2.181e-09 | 12.6254 | 7.468e-09
2018-02-09 17:14 | 246064 | 1680.0002 | 3 | 28 | 4.40036 | 0.8308029 | 3.054747 | 2.181e-09 | 12.75612 | 7.468e-09
2018-02-09 17:16 | 246184 | 1800.0022 | 3 | 28 | 4.40035 | 0.7257137 | 3.080641 | 2.181e-09 | 12.87006 | 7.468e-09
2018-02-09 17:17 | 246284.6 | 1900.6287 | 3 | 28 | 4.400383 | 0.6519947 | 3.099866 | 2.181e-09 | 12.95466 | 7.468e-09
2018-02-09 17:19 | 246404.7 | 120.0023 | 4 | 28 | 4.353984 | 0 | 3.099866 | 2.181e-09 | 12.95466 | 7.468e-09
2018-02-09 17:21 | 246524.6 | 240.0015 | 4 | 28 | 4.350156 | 0 | 3.099866 | 2.181e-09 | 12.95466 | 7.468e-09
2018-02-09 17:22 | 246584.7 | 300.0041 | 4 | 28 | 4.349031 | 0 | 3.099866 | 2.181e-09 | 12.95466 | 7.468e-09
2018-02-09 17:24 | 246704.8 | 120.0009 | 5 | 28 | 4.181966 | -2.281869 | 3.099866 | 0.07604823 | 12.95466 | 0.3197485
2018-02-09 17:26 | 246824.8 | 240.0017 | 5 | 28 | 4.151229 | -2.281859 | 3.099866 | 0.1521012 | 12.95466 | 0.6366109
2018-02-09 17:28 | 246944.8 | 360.0012 | 5 | 28 | 4.121955 | -2.281847 | 3.099866 | 0.2281564 | 12.95466 | 0.9512175
2018-02-09 17:30 | 247064.8 | 480.0012 | 5 | 28 | 4.093075 | -2.281879 | 3.099866 | 0.3042083 | 12.95466 | 1.263601
2018-02-09 17:32 | 247184.8 | 600.0005 | 5 | 28 | 4.064439 | -2.281818 | 3.099866 | 0.3802619 | 12.95466 | 1.573804
2018-02-09 17:34 | 247304.8 | 720.0002 | 5 | 28 | 4.03607 | -2.281887 | 3.099866 | 0.4563136 | 12.95466 | 1.881831
2018-02-09 17:36 | 247424.8 | 840.0006 | 5 | 28 | 4.008076 | -2.281849 | 3.099866 | 0.5323716 | 12.95466 | 2.18774
2018-02-09 17:38 | 247544.8 | 960.002 | 5 | 28 | 3.980519 | -2.281813 | 3.099866 | 0.6084266 | 12.95466 | 2.491523
2018-02-09 17:40 | 247664.8 | 1080.0014 | 5 | 28 | 3.953564 | -2.281904 | 3.099866 | 0.6844823 | 12.95466 | 2.793235
2018-02-09 17:42 | 247784.8 | 1200.0011 | 5 | 28 | 3.927385 | -2.28184 | 3.099866 | 0.7605361 | 12.95466 | 3.092917
2018-02-09 17:44 | 247904.8 | 1320.001 | 5 | 28 | 3.902058 | -2.281887 | 3.099866 | 0.8365906 | 12.95466 | 3.390644
2018-02-09 17:46 | 248024.8 | 1440.0031 | 5 | 28 | 3.87777 | -2.281829 | 3.099866 | 0.9126487 | 12.95466 | 3.686496
2018-02-09 17:48 | 248144.8 | 1560.0004 | 5 | 28 | 3.854602 | -2.281847 | 3.099866 | 0.988699 | 12.95466 | 3.980515
2018-02-09 17:50 | 248264.8 | 1680.0009 | 5 | 28 | 3.832685 | -2.281837 | 3.099866 | 1.064756 | 12.95466 | 4.27284
2018-02-09 17:52 | 248384.8 | 1800.0016 | 5 | 28 | 3.811947 | -2.281853 | 3.099866 | 1.140812 | 12.95466 | 4.563543
2018-02-09 17:54 | 248504.8 | 1920.0029 | 5 | 28 | 3.792089 | -2.281837 | 3.099866 | 1.216867 | 12.95466 | 4.852702
2018-02-09 17:56 | 248624.8 | 2040.0016 | 5 | 28 | 3.773039 | -2.281863 | 3.099866 | 1.29292 | 12.95466 | 5.140371
2018-02-09 17:58 | 248744.8 | 2160.0004 | 5 | 28 | 3.754791 | -2.281855 | 3.099866 | 1.368974 | 12.95466 | 5.426628
2018-02-09 18:00 | 248864.8 | 2280.0006 | 5 | 28 | 3.737497 | -2.281835 | 3.099866 | 1.445027 | 12.95466 | 5.711527
2018-02-09 18:02 | 248984.8 | 2400.0006 | 5 | 28 | 3.721114 | -2.281885 | 3.099866 | 1.521082 | 12.95466 | 5.995153
2018-02-09 18:04 | 249104.8 | 2520.0005 | 5 | 28 | 3.705638 | -2.281855 | 3.099866 | 1.597139 | 12.95466 | 6.277576
2018-02-09 18:06 | 249224.8 | 2640.0021 | 5 | 28 | 3.691012 | -2.281853 | 3.099866 | 1.67319 | 12.95466 | 6.558831
2018-02-09 18:08 | 249344.8 | 2760.0002 | 5 | 28 | 3.677321 | -2.281871 | 3.099866 | 1.749242 | 12.95466 | 6.839015
2018-02-09 18:10 | 249464.8 | 2880.0016 | 5 | 28 | 3.664599 | -2.281867 | 3.099866 | 1.825299 | 12.95466 | 7.118212
2018-02-09 18:12 | 249584.8 | 3000.0017 | 5 | 28 | 3.652805 | -2.28184 | 3.099866 | 1.901355 | 12.95466 | 7.396472
2018-02-09 18:14 | 249704.8 | 3120.0015 | 5 | 28 | 3.641875 | -2.281849 | 3.099866 | 1.97741 | 12.95466 | 7.673865
2018-02-09 18:16 | 249824.8 | 3240.0012 | 5 | 28 | 3.63168 | -2.281824 | 3.099866 | 2.053464 | 12.95466 | 7.95045
2018-02-09 18:18 | 249944.8 | 3360.0012 | 5 | 28 | 3.621821 | -2.281847 | 3.099866 | 2.129518 | 12.95466 | 8.226274
2018-02-09 18:20 | 250064.8 | 3480.0007 | 5 | 28 | 3.612261 | -2.281838 | 3.099866 | 2.205572 | 12.95466 | 8.501365
2018-02-09 18:22 | 250184.8 | 3600.0004 | 5 | 28 | 3.602617 | -2.281798 | 3.099866 | 2.28163 | 12.95466 | 8.775741
2018-02-09 18:24 | 250304.8 | 3720.0007 | 5 | 28 | 3.592543 | -2.281845 | 3.099866 | 2.357682 | 12.95466 | 9.049349
2018-02-09 18:26 | 250424.8 | 3840.0013 | 5 | 28 | 3.581998 | -2.281867 | 3.099866 | 2.433734 | 12.95466 | 9.322172
2018-02-09 18:28 | 250544.8 | 3960.0011 | 5 | 28 | 3.570693 | -2.281815 | 3.099866 | 2.509791 | 12.95466 | 9.594182
2018-02-09 18:30 | 250664.8 | 4080.0013 | 5 | 28 | 3.557965 | -2.281811 | 3.099866 | 2.585846 | 12.95466 | 9.865281
2018-02-09 18:32 | 250784.8 | 4200.0006 | 5 | 28 | 3.542917 | -2.281822 | 3.099866 | 2.661902 | 12.95466 | 10.13533
2018-02-09 18:34 | 250904.8 | 4320.0008 | 5 | 28 | 3.523875 | -2.281843 | 3.099866 | 2.737958 | 12.95466 | 10.40409
2018-02-09 18:36 | 251024.8 | 4440.0025 | 5 | 28 | 3.500089 | -2.281831 | 3.099866 | 2.814014 | 12.95466 | 10.67124
2018-02-09 18:38 | 251144.8 | 4560.0017 | 5 | 28 | 3.466017 | -2.281871 | 3.099866 | 2.890067 | 12.95466 | 10.93623
2018-02-09 18:40 | 251264.8 | 4680.0025 | 5 | 28 | 3.409223 | -2.28218 | 3.099866 | 2.966125 | 12.95466 | 11.19791
2018-02-09 18:42 | 251384.8 | 4800.0001 | 5 | 28 | 3.27917 | -2.282138 | 3.099866 | 3.042181 | 12.95466 | 11.45306
2018-02-09 18:44 | 251474.8 | 4890.0265 | 5 | 28 | 2.99996 | -2.282164 | 3.099866 | 3.099241 | 12.95466 | 11.6339
2018-02-09 18:46 | 251594.8 | 120.0025 | 6 | 28 | 3.205425 | 0 | 3.099866 | 3.099241 | 12.95466 | 11.6339
2018-02-09 18:48 | 251714.8 | 240.0002 | 6 | 28 | 3.217195 | 0 | 3.099866 | 3.099241 | 12.95466 | 11.6339
2018-02-09 18:49 | 251774.8 | 300.0025 | 6 | 28 | 3.221358 | 0 | 3.099866 | 3.099241 | 12.95466 | 11.6339
2018-02-09 18:49 | 251774.8 | 0.0048 | 7 | 29 | 3.221365 | 0 | 0 | 0 | 0 | 0
2018-02-09 18:51 | 251894.9 | 120.0017 | 2 | 29 | 3.941059 | 4.890081 | 0.1623021 | 0 | 0.6152417 | 0
2018-02-09 18:53 | 252014.9 | 240.0018 | 2 | 29 | 3.992243 | 4.890076 | 0.3252838 | 0 | 1.262452 | 0
2018-02-09 18:55 | 252134.9 | 360.0017 | 2 | 29 | 4.028654 | 4.890081 | 0.4882724 | 0 | 1.916217 | 0
2018-02-09 18:57 | 252254.9 | 480.0017 | 2 | 29 | 4.058428 | 4.890102 | 0.6512637 | 0 | 2.575334 | 0
2018-02-09 18:59 | 252374.9 | 600.0001 | 2 | 29 | 4.084399 | 4.890079 | 0.8142499 | 0 | 3.23897 | 0
2018-02-09 19:01 | 252494.9 | 720.0002 | 2 | 29 | 4.107348 | 4.890104 | 0.9772366 | 0 | 3.906566 | 0
2018-02-09 19:03 | 252614.9 | 840.0017 | 2 | 29 | 4.130819 | 4.890078 | 1.140228 | 0 | 4.577912 | 0
2018-02-09 19:05 | 252734.9 | 960.0002 | 2 | 29 | 4.156452 | 4.890081 | 1.303216 | 0 | 5.253244 | 0
2018-02-09 19:07 | 252854.9 | 1080.0009 | 2 | 29 | 4.184628 | 4.890085 | 1.466212 | 0 | 5.93299 | 0
2018-02-09 19:09 | 252974.9 | 1200.001 | 2 | 29 | 4.200408 | 4.590155 | 1.626632 | 0 | 6.606154 | 0
2018-02-09 19:11 | 253094.9 | 1320.001 | 2 | 29 | 4.200397 | 4.050297 | 1.770534 | 0 | 7.210598 | 0
2018-02-09 19:13 | 253214.9 | 1440.0011 | 2 | 29 | 4.200405 | 3.54225 | 1.896963 | 0 | 7.741653 | 0
2018-02-09 19:14 | 253285.7 | 1510.7296 | 2 | 29 | 4.200404 | 3.259989 | 1.963748 | 0 | 8.022175 | 0
2018-02-09 19:16 | 253405.7 | 120.0002 | 3 | 29 | 4.227861 | 3.259912 | 2.071958 | 0 | 8.478068 | 0
2018-02-09 19:18 | 253525.7 | 240.0018 | 3 | 29 | 4.260247 | 3.259897 | 2.180614 | 0 | 8.939183 | 0
2018-02-09 19:20 | 253645.7 | 360.0003 | 3 | 29 | 4.295106 | 3.259869 | 2.289263 | 0 | 9.403931 | 0
2018-02-09 19:22 | 253765.7 | 480.0026 | 3 | 29 | 4.332215 | 3.25992 | 2.397919 | 0 | 9.872615 | 0
2018-02-09 19:24 | 253885.7 | 600.0026 | 3 | 29 | 4.37116 | 3.259869 | 2.506572 | 0 | 10.34543 | 0
2018-02-09 19:26 | 254005.7 | 720.001 | 3 | 29 | 4.400422 | 3.055159 | 2.614216 | 0 | 10.81794 | 0
2018-02-09 19:28 | 254125.7 | 840.0003 | 3 | 29 | 4.400403 | 2.5338 | 2.706939 | 0 | 11.22596 | 0
2018-02-09 19:30 | 254245.7 | 960.0003 | 3 | 29 | 4.40039 | 2.119879 | 2.784261 | 0 | 11.56621 | 0
2018-02-09 19:32 | 254365.7 | 1080.0003 | 3 | 29 | 4.400385 | 1.784883 | 2.849148 | 0 | 11.85174 | 0
2018-02-09 19:34 | 254485.7 | 1200.0011 | 3 | 29 | 4.400367 | 1.511356 | 2.903929 | 0 | 12.0928 | 0
2018-02-09 19:36 | 254605.7 | 1320.0011 | 3 | 29 | 4.400382 | 1.289207 | 2.950483 | 0 | 12.29765 | 0
2018-02-09 19:38 | 254725.7 | 1440.0011 | 3 | 29 | 4.400371 | 1.105896 | 2.990288 | 0 | 12.47281 | 0
2018-02-09 19:40 | 254845.7 | 1560.0002 | 3 | 29 | 4.400362 | 0.9547119 | 3.024555 | 0 | 12.62359 | 0
2018-02-09 19:42 | 254965.7 | 1680.0017 | 3 | 29 | 4.400351 | 0.8292942 | 3.054233 | 0 | 12.75419 | 0
2018-02-09 19:44 | 255085.7 | 1800.0018 | 3 | 29 | 4.400387 | 0.7260494 | 3.080102 | 0 | 12.86802 | 0
2018-02-09 19:46 | 255184.1 | 1898.4064 | 3 | 29 | 4.400342 | 0.6519985 | 3.098908 | 0 | 12.95077 | 0
2018-02-09 19:48 | 255304.1 | 120.0009 | 4 | 29 | 4.3539 | 0 | 3.098908 | 0 | 12.95077 | 0
2018-02-09 19:50 | 255424.1 | 240.0002 | 4 | 29 | 4.350104 | 0 | 3.098908 | 0 | 12.95077 | 0
2018-02-09 19:51 | 255484.1 | 300.0016 | 4 | 29 | 4.348959 | 0 | 3.098908 | 0 | 12.95077 | 0
2018-02-09 19:53 | 255604.2 | 120.0011 | 5 | 29 | 4.181895 | -2.282133 | 3.098908 | 0.07606375 | 12.95077 | 0.3198079
2018-02-09 19:55 | 255724.2 | 240.0012 | 5 | 29 | 4.151174 | -2.282138 | 3.098908 | 0.1521287 | 12.95077 | 0.6367161
2018-02-09 19:57 | 255844.2 | 360.0013 | 5 | 29 | 4.121917 | -2.282147 | 3.098908 | 0.2281928 | 12.95077 | 0.9513552
2018-02-09 19:59 | 255964.2 | 480.0012 | 5 | 29 | 4.093043 | -2.282182 | 3.098908 | 0.3042524 | 12.95077 | 1.263767
2018-02-09 20:01 | 256084.2 | 600.0012 | 5 | 29 | 4.0644 | -2.281831 | 3.098908 | 0.3803155 | 12.95077 | 1.574005
2018-02-09 20:03 | 256204.2 | 720.0022 | 5 | 29 | 4.036052 | -2.282142 | 3.098908 | 0.4563842 | 12.95077 | 1.882099
2018-02-09 20:05 | 256324.2 | 840.0005 | 5 | 29 | 4.008041 | -2.281837 | 3.098908 | 0.5324414 | 12.95077 | 2.188002
2018-02-09 20:07 | 256444.2 | 960.0016 | 5 | 29 | 3.980491 | -2.282156 | 3.098908 | 0.6085052 | 12.95077 | 2.491817
2018-02-09 20:09 | 256564.2 | 1080.0002 | 5 | 29 | 3.953543 | -2.282164 | 3.098908 | 0.6845676 | 12.95077 | 2.793554
2018-02-09 20:11 | 256684.2 | 1200.0012 | 5 | 29 | 3.927357 | -2.282194 | 3.098908 | 0.7606292 | 12.95077 | 3.093266
2018-02-09 20:13 | 256804.2 | 1320.0012 | 5 | 29 | 3.902056 | -2.281845 | 3.098908 | 0.8366889 | 12.95077 | 3.391011
2018-02-09 20:15 | 256924.2 | 1440.0004 | 5 | 29 | 3.877781 | -2.282196 | 3.098908 | 0.9127492 | 12.95077 | 3.686872
2018-02-09 20:17 | 257044.2 | 1560.0013 | 5 | 29 | 3.854575 | -2.282188 | 3.098908 | 0.9888085 | 12.95077 | 3.980924
2018-02-09 20:19 | 257164.2 | 1680.0006 | 5 | 29 | 3.832672 | -2.28216 | 3.098908 | 1.064871 | 12.95077 | 4.273271
2018-02-09 20:21 | 257284.2 | 1800.0016 | 5 | 29 | 3.811931 | -2.281863 | 3.098908 | 1.140931 | 12.95077 | 4.563991
2018-02-09 20:23 | 257404.2 | 1920.001 | 5 | 29 | 3.792055 | -2.282201 | 3.098908 | 1.216987 | 12.95077 | 4.853147
2018-02-09 20:25 | 257524.2 | 2040.002 | 5 | 29 | 3.77299 | -2.282178 | 3.098908 | 1.293049 | 12.95077 | 5.140848
2018-02-09 20:27 | 257644.2 | 2160.0028 | 5 | 29 | 3.754756 | -2.281813 | 3.098908 | 1.369108 | 12.95077 | 5.427122
2018-02-09 20:29 | 257764.2 | 2280.002 | 5 | 29 | 3.737401 | -2.282185 | 3.098908 | 1.445171 | 12.95077 | 5.712051
2018-02-09 20:31 | 257884.2 | 2400.0023 | 5 | 29 | 3.72102 | -2.282167 | 3.098908 | 1.52123 | 12.95077 | 5.995689
2018-02-09 20:33 | 258004.2 | 2520.0011 | 5 | 29 | 3.705553 | -2.282174 | 3.098908 | 1.59729 | 12.95077 | 6.278112
2018-02-09 20:35 | 258124.2 | 2640.0025 | 5 | 29 | 3.690987 | -2.282133 | 3.098908 | 1.673355 | 12.95077 | 6.559418
2018-02-09 20:37 | 258244.2 | 2760.0014 | 5 | 29 | 3.67734 | -2.281922 | 3.098908 | 1.749415 | 12.95077 | 6.83963
2018-02-09 20:39 | 258364.2 | 2880.0011 | 5 | 29 | 3.664592 | -2.282158 | 3.098908 | 1.825473 | 12.95077 | 7.118829
2018-02-09 20:41 | 258484.2 | 3000.0004 | 5 | 29 | 3.652791 | -2.282066 | 3.098908 | 1.901533 | 12.95077 | 7.397104
2018-02-09 20:43 | 258604.2 | 3120.0016 | 5 | 29 | 3.641844 | -2.28203 | 3.098908 | 1.977596 | 12.95077 | 7.674525
2018-02-09 20:45 | 258724.2 | 3240.0014 | 5 | 29 | 3.631629 | -2.28216 | 3.098908 | 2.053655 | 12.95077 | 7.951127
2018-02-09 20:47 | 258844.2 | 3360.0007 | 5 | 29 | 3.621907 | -2.281831 | 3.098908 | 2.129709 | 12.95077 | 8.226956
2018-02-09 20:49 | 258964.2 | 3480.0006 | 5 | 29 | 3.61231 | -2.28218 | 3.098908 | 2.205765 | 12.95077 | 8.502057
2018-02-09 20:51 | 259084.2 | 3600 | 5 | 29 | 3.602596 | -2.282198 | 3.098908 | 2.281821 | 12.95077 | 8.77643
2018-02-09 20:53 | 259204.2 | 3720.0007 | 5 | 29 | 3.592514 | -2.281853 | 3.098908 | 2.357879 | 12.95077 | 9.050056
2018-02-09 20:55 | 259324.2 | 3840.0009 | 5 | 29 | 3.581947 | -2.281847 | 3.098908 | 2.43393 | 12.95077 | 9.322873
2018-02-09 20:57 | 259444.2 | 3960.0004 | 5 | 29 | 3.570575 | -2.281885 | 3.098908 | 2.509986 | 12.95077 | 9.594873
2018-02-09 20:59 | 259564.2 | 4080.0008 | 5 | 29 | 3.557791 | -2.281861 | 3.098908 | 2.586042 | 12.95077 | 9.865963
2018-02-09 21:01 | 259684.2 | 4200.0028 | 5 | 29 | 3.54265 | -2.281861 | 3.098908 | 2.662099 | 12.95077 | 10.136
2018-02-09 21:03 | 259804.2 | 4320.0006 | 5 | 29 | 3.523501 | -2.281851 | 3.098908 | 2.738151 | 12.95077 | 10.40473
2018-02-09 21:05 | 259924.2 | 4440.0015 | 5 | 29 | 3.499574 | -2.281883 | 3.098908 | 2.814203 | 12.95077 | 10.67183
2018-02-09 21:07 | 260044.2 | 4560.0022 | 5 | 29 | 3.465248 | -2.281883 | 3.098908 | 2.890257 | 12.95077 | 10.93677
2018-02-09 21:09 | 260164.2 | 4680.001 | 5 | 29 | 3.407922 | -2.281863 | 3.098908 | 2.96631 | 12.95077 | 11.19835
2018-02-09 21:11 | 260284.2 | 4800.0006 | 5 | 29 | 3.275959 | -2.281833 | 3.098908 | 3.042362 | 12.95077 | 11.45334
2018-02-09 21:12 | 260372.5 | 4888.281 | 5 | 29 | 2.999983 | -2.281827 | 3.098908 | 3.098313 | 12.95077 | 11.63053
2018-02-09 21:14 | 260492.5 | 120.0004 | 6 | 29 | 3.205707 | 0 | 3.098908 | 3.098313 | 12.95077 | 11.63053
2018-02-09 21:16 | 260612.5 | 240.0012 | 6 | 29 | 3.217436 | 0 | 3.098908 | 3.098313 | 12.95077 | 11.63053
2018-02-09 21:17 | 260672.5 | 300.0041 | 6 | 29 | 3.221603 | 0 | 3.098908 | 3.098313 | 12.95077 | 11.63053
2018-02-09 21:17 | 260672.5 | 0.0048 | 7 | 30 | 3.221539 | 0 | 0 | 0 | 0 | 0
2018-02-09 21:19 | 260792.6 | 120.0006 | 2 | 30 | 3.941598 | 4.890078 | 0.1623057 | 1.17e-10 | 0.6153333 | 3.78e-10
2018-02-09 21:21 | 260912.6 | 240.0011 | 2 | 30 | 3.992692 | 4.890064 | 0.325299 | 1.17e-10 | 1.262667 | 3.78e-10
2018-02-09 21:23 | 261032.6 | 360.003 | 2 | 30 | 4.029141 | 4.890072 | 0.4882869 | 1.17e-10 | 1.916506 | 3.78e-10
2018-02-09 21:25 | 261152.6 | 480.0015 | 2 | 30 | 4.058892 | 4.89007 | 0.6512647 | 1.17e-10 | 2.575646 | 3.78e-10
2018-02-09 21:27 | 261272.6 | 600.0013 | 2 | 30 | 4.084863 | 4.890097 | 0.8142586 | 1.17e-10 | 3.239385 | 3.78e-10
2018-02-09 21:29 | 261392.6 | 720.003 | 2 | 30 | 4.107857 | 4.890079 | 0.9772428 | 1.17e-10 | 3.907049 | 3.78e-10
2018-02-09 21:31 | 261512.6 | 840.001 | 2 | 30 | 4.131332 | 4.890066 | 1.140228 | 1.17e-10 | 4.578452 | 3.78e-10
2018-02-09 21:33 | 261632.6 | 960.0014 | 2 | 30 | 4.157051 | 4.890089 | 1.303212 | 1.17e-10 | 5.253863 | 3.78e-10
2018-02-09 21:35 | 261752.6 | 1080.0021 | 2 | 30 | 4.185253 | 4.890108 | 1.466193 | 1.17e-10 | 5.93364 | 3.78e-10
2018-02-09 21:37 | 261872.6 | 1200.0001 | 2 | 30 | 4.200414 | 4.579264 | 1.626396 | 1.17e-10 | 6.605946 | 3.78e-10
2018-02-09 21:39 | 261992.6 | 1320.0005 | 2 | 30 | 4.2004 | 4.041681 | 1.76996 | 1.17e-10 | 7.208976 | 3.78e-10
2018-02-09 21:41 | 262112.6 | 1440.0005 | 2 | 30 | 4.2004 | 3.535004 | 1.896135 | 1.17e-10 | 7.738962 | 3.78e-10
2018-02-09 21:42 | 262181.8 | 1509.1713 | 2 | 30 | 4.2004 | 3.259989 | 1.961385 | 1.17e-10 | 8.013035 | 3.78e-10
2018-02-09 21:44 | 262301.8 | 120.0004 | 3 | 30 | 4.22784 | 3.259933 | 2.069593 | 1.17e-10 | 8.468922 | 3.78e-10
2018-02-09 21:46 | 262421.8 | 240.0003 | 3 | 30 | 4.260147 | 3.259903 | 2.178246 | 1.17e-10 | 8.930017 | 3.78e-10
2018-02-09 21:48 | 262541.8 | 360.0002 | 3 | 30 | 4.294963 | 3.259884 | 2.286896 | 1.17e-10 | 9.394751 | 3.78e-10
2018-02-09 21:50 | 262661.8 | 480.0008 | 3 | 30 | 4.332012 | 3.259922 | 2.395549 | 1.17e-10 | 9.863407 | 3.78e-10
2018-02-09 21:52 | 262781.8 | 600.0001 | 3 | 30 | 4.370924 | 3.259872 | 2.504202 | 1.17e-10 | 10.33619 | 3.78e-10
2018-02-09 21:54 | 262901.8 | 720.0013 | 3 | 30 | 4.400417 | 3.058918 | 2.611896 | 1.17e-10 | 10.80891 | 3.78e-10
2018-02-09 21:56 | 263021.8 | 840.0028 | 3 | 30 | 4.400418 | 2.536911 | 2.704717 | 1.17e-10 | 11.21736 | 3.78e-10
2018-02-09 21:58 | 263141.8 | 960.0009 | 3 | 30 | 4.4004 | 2.123257 | 2.782123 | 1.17e-10 | 11.55798 | 3.78e-10
2018-02-09 22:00 | 263261.8 | 1080.0021 | 3 | 30 | 4.400393 | 1.787205 | 2.8471 | 1.17e-10 | 11.8439 | 3.78e-10
2018-02-09 22:02 | 263381.8 | 1200.0001 | 3 | 30 | 4.400382 | 1.514542 | 2.901966 | 1.17e-10 | 12.08533 | 3.78e-10
2018-02-09 22:04 | 263501.8 | 1320.0026 | 3 | 30 | 4.400397 | 1.291262 | 2.948594 | 1.17e-10 | 12.29052 | 3.78e-10
2018-02-09 22:06 | 263621.8 | 1440.0012 | 3 | 30 | 4.400373 | 1.108355 | 2.988478 | 1.17e-10 | 12.46602 | 3.78e-10
2018-02-09 22:08 | 263741.8 | 1560.001 | 3 | 30 | 4.400356 | 0.9563351 | 3.022815 | 1.17e-10 | 12.61711 | 3.78e-10
2018-02-09 22:10 | 263861.8 | 1680.0012 | 3 | 30 | 4.400378 | 0.8317642 | 3.052562 | 1.17e-10 | 12.74801 | 3.78e-10
2018-02-09 22:12 | 263981.8 | 1800.0018 | 3 | 30 | 4.400355 | 0.7272511 | 3.078495 | 1.17e-10 | 12.86213 | 3.78e-10
2018-02-09 22:14 | 264082.2 | 1900.3851 | 3 | 30 | 4.40033 | 0.6519909 | 3.097704 | 1.17e-10 | 12.94665 | 3.78e-10
2018-02-09 22:16 | 264202.2 | 120.0006 | 4 | 30 | 4.353814 | 0 | 3.097704 | 1.17e-10 | 12.94665 | 3.78e-10
2018-02-09 22:18 | 264322.2 | 240.0012 | 4 | 30 | 4.350012 | 0 | 3.097704 | 1.17e-10 | 12.94665 | 3.78e-10
2018-02-09 22:19 | 264382.2 | 300.0032 | 4 | 30 | 4.348873 | 0 | 3.097704 | 1.17e-10 | 12.94665 | 3.78e-10
2018-02-09 22:21 | 264502.3 | 120.0011 | 5 | 30 | 4.181651 | -2.281857 | 3.097704 | 0.07605647 | 12.94665 | 0.3197589
2018-02-09 22:23 | 264622.3 | 240.0002 | 5 | 30 | 4.150967 | -2.281863 | 3.097704 | 0.1521062 | 12.94665 | 0.636586
2018-02-09 22:25 | 264742.3 | 360.0001 | 5 | 30 | 4.121766 | -2.281857 | 3.097704 | 0.228159 | 12.94665 | 0.9511648
2018-02-09 22:27 | 264862.3 | 480 | 5 | 30 | 4.092924 | -2.282109 | 3.097704 | 0.304215 | 12.94665 | 1.263552
2018-02-09 22:29 | 264982.3 | 600.0021 | 5 | 30 | 4.064358 | -2.281831 | 3.097704 | 0.3802734 | 12.94665 | 1.573765
2018-02-09 22:31 | 265102.3 | 720.0016 | 5 | 30 | 4.03603 | -2.281815 | 3.097704 | 0.4563288 | 12.94665 | 1.881802
2018-02-09 22:33 | 265222.3 | 840.0008 | 5 | 30 | 4.008063 | -2.281979 | 3.097704 | 0.5323831 | 12.94665 | 2.187695
2018-02-09 22:35 | 265342.3 | 960.0017 | 5 | 30 | 3.980567 | -2.281827 | 3.097704 | 0.60844 | 12.94665 | 2.491486
2018-02-09 22:37 | 265462.3 | 1080.0017 | 5 | 30 | 3.953627 | -2.281794 | 3.097704 | 0.6844915 | 12.94665 | 2.793185
2018-02-09 22:39 | 265582.3 | 1200.0018 | 5 | 30 | 3.927406 | -2.281837 | 3.097704 | 0.7605488 | 12.94665 | 3.092885
2018-02-09 22:41 | 265702.3 | 1320.0002 | 5 | 30 | 3.902006 | -2.281867 | 3.097704 | 0.8366001 | 12.94665 | 3.390596
2018-02-09 22:43 | 265822.3 | 1440.0003 | 5 | 30 | 3.877676 | -2.281861 | 3.097704 | 0.9126558 | 12.94665 | 3.686434
2018-02-09 22:45 | 265942.3 | 1560.002 | 5 | 30 | 3.854442 | -2.281853 | 3.097704 | 0.9887096 | 12.94665 | 3.980455
2018-02-09 22:47 | 266062.3 | 1680.0006 | 5 | 30 | 3.832494 | -2.281847 | 3.097704 | 1.064764 | 12.94665 | 4.272759
2018-02-09 22:49 | 266182.3 | 1800.0015 | 5 | 30 | 3.811692 | -2.281815 | 3.097704 | 1.140821 | 12.94665 | 4.56345
2018-02-09 22:51 | 266302.3 | 1920.0018 | 5 | 30 | 3.791791 | -2.281855 | 3.097704 | 1.216876 | 12.94665 | 4.852584
2018-02-09 22:53 | 266422.3 | 2040.0005 | 5 | 30 | 3.772709 | -2.281847 | 3.097704 | 1.292932 | 12.94665 | 5.140244
2018-02-09 22:55 | 266542.3 | 2160.0005 | 5 | 30 | 3.754467 | -2.281816 | 3.097704 | 1.368989 | 12.94665 | 5.426483
2018-02-09 22:57 | 266662.3 | 2280.0006 | 5 | 30 | 3.737156 | -2.281827 | 3.097704 | 1.445047 | 12.94665 | 5.711375
2018-02-09 22:59 | 266782.3 | 2400.0013 | 5 | 30 | 3.720764 | -2.281827 | 3.097704 | 1.521103 | 12.94665 | 5.99498
2018-02-09 23:01 | 266902.3 | 2520.0008 | 5 | 30 | 3.705298 | -2.281857 | 3.097704 | 1.597153 | 12.94665 | 6.277351
2018-02-09 23:03 | 267022.3 | 2640.0008 | 5 | 30 | 3.690699 | -2.281914 | 3.097704 | 1.673208 | 12.94665 | 6.558598
2018-02-09 23:05 | 267142.3 | 2760.0012 | 5 | 30 | 3.677027 | -2.28182 | 3.097704 | 1.749266 | 12.94665 | 6.838777
2018-02-09 23:07 | 267262.3 | 2880.0005 | 5 | 30 | 3.664284 | -2.281835 | 3.097704 | 1.825319 | 12.94665 | 7.117937
2018-02-09 23:09 | 267382.3 | 3000.0011 | 5 | 30 | 3.652439 | -2.282005 | 3.097704 | 1.901375 | 12.94665 | 7.396171
2018-02-09 23:11 | 267502.3 | 3120.0004 | 5 | 30 | 3.641479 | -2.281816 | 3.097704 | 1.97744 | 12.94665 | 7.673573
2018-02-09 23:13 | 267622.3 | 3240.0008 | 5 | 30 | 3.631239 | -2.281833 | 3.097704 | 2.053497 | 12.94665 | 7.950137
2018-02-09 23:15 | 267742.3 | 3360.0012 | 5 | 30 | 3.621481 | -2.281837 | 3.097704 | 2.129553 | 12.94665 | 8.225941
2018-02-09 23:17 | 267862.3 | 3480.0019 | 5 | 30 | 3.611895 | -2.282144 | 3.097704 | 2.205611 | 12.94665 | 8.501019
2018-02-09 23:19 | 267982.3 | 3600.0002 | 5 | 30 | 3.602213 | -2.281881 | 3.097704 | 2.281667 | 12.94665 | 8.775357
2018-02-09 23:21 | 268102.3 | 3720.0016 | 5 | 30 | 3.592143 | -2.281815 | 3.097704 | 2.357722 | 12.94665 | 9.048946
2018-02-09 23:23 | 268222.3 | 3840.0016 | 5 | 30 | 3.581543 | -2.281829 | 3.097704 | 2.433778 | 12.94665 | 9.32175
2018-02-09 23:25 | 268342.3 | 3960.0005 | 5 | 30 | 3.570108 | -2.282167 | 3.097704 | 2.50984 | 12.94665 | 9.593741
2018-02-09 23:27 | 268462.3 | 4080.0002 | 5 | 30 | 3.557316 | -2.281861 | 3.097704 | 2.585898 | 12.94665 | 9.8648
2018-02-09 23:29 | 268582.3 | 4200.0003 | 5 | 30 | 3.542141 | -2.282192 | 3.097704 | 2.661954 | 12.94665 | 10.1348
2018-02-09 23:31 | 268702.3 | 4320.0001 | 5 | 30 | 3.522959 | -2.281838 | 3.097704 | 2.738008 | 12.94665 | 10.40349
2018-02-09 23:33 | 268822.3 | 4440.0014 | 5 | 30 | 3.498997 | -2.281829 | 3.097704 | 2.814066 | 12.94665 | 10.67057
2018-02-09 23:35 | 268942.3 | 4560.0008 | 5 | 30 | 3.464485 | -2.282174 | 3.097704 | 2.890119 | 12.94665 | 10.93546
2018-02-09 23:37 | 269062.3 | 4680.0012 | 5 | 30 | 3.406664 | -2.281851 | 3.097704 | 2.966172 | 12.94665 | 11.19697
2018-02-09 23:39 | 269182.3 | 4800.0005 | 5 | 30 | 3.272903 | -2.281845 | 3.097704 | 3.042229 | 12.94665 | 11.45182
2018-02-09 23:40 | 269268.9 | 4886.6059 | 5 | 30 | 2.999982 | -2.281849 | 3.097704 | 3.097121 | 12.94665 | 11.62554
2018-02-09 23:42 | 269389 | 120.002 | 6 | 30 | 3.205594 | 0 | 3.097704 | 3.097121 | 12.94665 | 11.62554
2018-02-09 23:44 | 269509 | 240.0012 | 6 | 30 | 3.217349 | 0 | 3.097704 | 3.097121 | 12.94665 | 11.62554
2018-02-09 23:45 | 269569 | 300.0034 | 6 | 30 | 3.221509 | 0 | 3.097704 | 3.097121 | 12.94665 | 11.62554
2018-02-09 23:45 | 269569 | 0.0024 | 7 | 31 | 3.221544 | 0 | 0 | 0 | 0 | 0
2018-02-09 23:47 | 269689.1 | 120.0001 | 2 | 31 | 3.94094 | 4.890087 | 0.1623083 | 0 | 0.6152576 | 0
2018-02-09 23:49 | 269809.1 | 240.0017 | 2 | 31 | 3.99203 | 4.890127 | 0.3253 | 0 | 1.26248 | 0
2018-02-09 23:51 | 269929.1 | 360.0021 | 2 | 31 | 4.028413 | 4.890062 | 0.4882864 | 0 | 1.916198 | 0
2018-02-09 23:53 | 270049.1 | 480.0006 | 2 | 31 | 4.058191 | 4.890057 | 0.6512659 | 0 | 2.575229 | 0
2018-02-09 23:55 | 270169.1 | 600.0024 | 2 | 31 | 4.084139 | 4.890049 | 0.8142588 | 0 | 3.238849 | 0
2018-02-09 23:57 | 270289.1 | 720.0002 | 2 | 31 | 4.10708 | 4.890091 | 0.9772418 | 0 | 3.906384 | 0
2018-02-09 23:59 | 270409.1 | 840.0001 | 2 | 31 | 4.130485 | 4.890087 | 1.140217 | 0 | 4.577617 | 0
2018-02-10 00:01 | 270529.1 | 960.0012 | 2 | 31 | 4.156216 | 4.890087 | 1.303209 | 0 | 5.252919 | 0
2018-02-10 00:03 | 270649.1 | 1080.0004 | 2 | 31 | 4.184448 | 4.890129 | 1.466191 | 0 | 5.93257 | 0
2018-02-10 00:05 | 270769.1 | 1200.0014 | 2 | 31 | 4.2004 | 4.591238 | 1.626655 | 0 | 6.605901 | 0
2018-02-10 00:07 | 270889.1 | 1320.0022 | 2 | 31 | 4.200384 | 4.049818 | 1.770569 | 0 | 7.210399 | 0
2018-02-10 00:09 | 271009.1 | 1440.0011 | 2 | 31 | 4.200397 | 3.539919 | 1.896957 | 0 | 7.741282 | 0
2018-02-10 00:11 | 271079 | 1509.9469 | 2 | 31 | 4.20038 | 3.259975 | 1.962991 | 0 | 8.01865 | 0
2018-02-10 00:13 | 271199 | 120.002 | 3 | 31 | 4.227864 | 3.259914 | 2.0712 | 0 | 8.474536 | 0
2018-02-10 00:15 | 271319 | 240.002 | 3 | 31 | 4.260212 | 3.259869 | 2.179854 | 0 | 8.935642 | 0
2018-02-10 00:17 | 271439 | 360.0005 | 3 | 31 | 4.295067 | 3.259893 | 2.288505 | 0 | 9.400393 | 0
2018-02-10 00:19 | 271559 | 480.0013 | 3 | 31 | 4.332153 | 3.25985 | 2.397159 | 0 | 9.869065 | 0
2018-02-10 00:21 | 271679 | 600.0021 | 3 | 31 | 4.371085 | 3.259914 | 2.505812 | 0 | 10.34187 | 0
2018-02-10 00:23 | 271799 | 720.0005 | 3 | 31 | 4.400408 | 3.055557 | 2.613471 | 0 | 10.81444 | 0
2018-02-10 00:25 | 271919 | 840.0005 | 3 | 31 | 4.4004 | 2.529362 | 2.706141 | 0 | 11.22223 | 0
2018-02-10 00:27 | 272039 | 960.0006 | 3 | 31 | 4.400403 | 2.116484 | 2.783321 | 0 | 11.56185 | 0
2018-02-10 00:29 | 272159 | 1080.0014 | 3 | 31 | 4.400395 | 1.781437 | 2.848079 | 0 | 11.84681 | 0
2018-02-10 00:31 | 272279 | 1200.0006 | 3 | 31 | 4.400385 | 1.508654 | 2.902747 | 0 | 12.08737 | 0
2018-02-10 00:33 | 272399 | 1320.0007 | 3 | 31 | 4.400393 | 1.286367 | 2.949196 | 0 | 12.29177 | 0
2018-02-10 00:35 | 272519 | 1440.0001 | 3 | 31 | 4.40035 | 1.103115 | 2.988923 | 0 | 12.46658 | 0
2018-02-10 00:37 | 272639 | 1560.0014 | 3 | 31 | 4.400378 | 0.9536285 | 3.023124 | 0 | 12.61708 | 0
2018-02-10 00:39 | 272759 | 1680.0015 | 3 | 31 | 4.400366 | 0.8287201 | 3.052754 | 0 | 12.74746 | 0
2018-02-10 00:41 | 272879 | 1800.0012 | 3 | 31 | 4.400351 | 0.7241173 | 3.078579 | 0 | 12.8611 | 0
2018-02-10 00:42 | 272976.7 | 1897.6949 | 3 | 31 | 4.400367 | 0.6519985 | 3.097221 | 0 | 12.94314 | 0
2018-02-10 00:44 | 273096.8 | 120.0009 | 4 | 31 | 4.354023 | 0 | 3.097221 | 0 | 12.94314 | 0
2018-02-10 00:46 | 273216.8 | 240.0009 | 4 | 31 | 4.350247 | 0 | 3.097221 | 0 | 12.94314 | 0
2018-02-10 00:47 | 273276.8 | 300.0023 | 4 | 31 | 4.349093 | 0 | 3.097221 | 0 | 12.94314 | 0
2018-02-10 00:49 | 273396.9 | 120.0011 | 5 | 31 | 4.182152 | -2.281843 | 3.097221 | 0.07605331 | 12.94314 | 0.3197818
2018-02-10 00:51 | 273516.9 | 240.0008 | 5 | 31 | 4.15144 | -2.281867 | 3.097221 | 0.1521069 | 12.94314 | 0.6366626
2018-02-10 00:53 | 273636.9 | 360.0018 | 5 | 31 | 4.122187 | -2.281869 | 3.097221 | 0.2281633 | 12.94314 | 0.9512902
2018-02-10 00:55 | 273756.9 | 480.0013 | 5 | 31 | 4.093307 | -2.281896 | 3.097221 | 0.304218 | 12.94314 | 1.263701
2018-02-10 00:57 | 273876.9 | 600.002 | 5 | 31 | 4.064686 | -2.281881 | 3.097221 | 0.3802732 | 12.94314 | 1.573928
2018-02-10 00:59 | 273996.9 | 720.0013 | 5 | 31 | 4.036358 | -2.281802 | 3.097221 | 0.4563274 | 12.94314 | 1.881985
2018-02-10 01:01 | 274116.9 | 840.002 | 5 | 31 | 4.008384 | -2.281934 | 3.097221 | 0.5323822 | 12.94314 | 2.187903
2018-02-10 01:03 | 274236.9 | 960.0021 | 5 | 31 | 3.98085 | -2.281865 | 3.097221 | 0.6084363 | 12.94314 | 2.491707
2018-02-10 01:05 | 274356.9 | 1080.0014 | 5 | 31 | 3.953899 | -2.281838 | 3.097221 | 0.684491 | 12.94314 | 2.793441
2018-02-10 01:07 | 274476.9 | 1200.0007 | 5 | 31 | 3.927707 | -2.281853 | 3.097221 | 0.7605447 | 12.94314 | 3.093148
2018-02-10 01:09 | 274596.9 | 1320.0008 | 5 | 31 | 3.902355 | -2.281894 | 3.097221 | 0.8366009 | 12.94314 | 3.390903
2018-02-10 01:11 | 274716.9 | 1440.0011 | 5 | 31 | 3.878059 | -2.281879 | 3.097221 | 0.9126545 | 12.94314 | 3.68676
2018-02-10 01:13 | 274836.9 | 1560.0011 | 5 | 31 | 3.854871 | -2.281843 | 3.097221 | 0.9887108 | 12.94314 | 3.980822
2018-02-10 01:15 | 274956.9 | 1680.0012 | 5 | 31 | 3.832926 | -2.281859 | 3.097221 | 1.064765 | 12.94314 | 4.273159
2018-02-10 01:17 | 275076.9 | 1800.0014 | 5 | 31 | 3.812168 | -2.281845 | 3.097221 | 1.140825 | 12.94314 | 4.563897
2018-02-10 01:19 | 275196.9 | 1920.0022 | 5 | 31 | 3.792279 | -2.281879 | 3.097221 | 1.216883 | 12.94314 | 4.853079
2018-02-10 01:21 | 275316.9 | 2040.0014 | 5 | 31 | 3.773198 | -2.281837 | 3.097221 | 1.292932 | 12.94314 | 5.140749
2018-02-10 01:23 | 275436.9 | 2160.0015 | 5 | 31 | 3.754938 | -2.281874 | 3.097221 | 1.368993 | 12.94314 | 5.427042
2018-02-10 01:25 | 275556.9 | 2280.0017 | 5 | 31 | 3.737641 | -2.281849 | 3.097221 | 1.44505 | 12.94314 | 5.711969
2018-02-10 01:27 | 275676.9 | 2400.0016 | 5 | 31 | 3.72122 | -2.281867 | 3.097221 | 1.52111 | 12.94314 | 5.995621
2018-02-10 01:29 | 275796.9 | 2520.0016 | 5 | 31 | 3.705736 | -2.281845 | 3.097221 | 1.597165 | 12.94314 | 6.278045
2018-02-10 01:31 | 275916.9 | 2640.0016 | 5 | 31 | 3.691175 | -2.281857 | 3.097221 | 1.673222 | 12.94314 | 6.559332
2018-02-10 01:33 | 276036.9 | 2760 | 5 | 31 | 3.677513 | -2.281871 | 3.097221 | 1.749276 | 12.94314 | 6.839536
2018-02-10 01:35 | 276156.9 | 2880.0025 | 5 | 31 | 3.664779 | -2.281876 | 3.097221 | 1.82534 | 12.94314 | 7.118772
2018-02-10 01:37 | 276276.9 | 3000.0009 | 5 | 31 | 3.652959 | -2.281855 | 3.097221 | 1.901394 | 12.94314 | 7.397038
2018-02-10 01:39 | 276396.9 | 3120.0016 | 5 | 31 | 3.641993 | -2.281879 | 3.097221 | 1.977452 | 12.94314 | 7.674451
2018-02-10 01:41 | 276516.9 | 3240.0001 | 5 | 31 | 3.631767 | -2.281853 | 3.097221 | 2.05351 | 12.94314 | 7.951061
2018-02-10 01:43 | 276636.9 | 3360.0016 | 5 | 31 | 3.622009 | -2.281878 | 3.097221 | 2.129566 | 12.94314 | 8.226906
2018-02-10 01:45 | 276756.9 | 3480.0008 | 5 | 31 | 3.612419 | -2.281855 | 3.097221 | 2.205622 | 12.94314 | 8.502017
2018-02-10 01:47 | 276876.9 | 3600.0009 | 5 | 31 | 3.602691 | -2.281838 | 3.097221 | 2.281683 | 12.94314 | 8.776413
2018-02-10 01:49 | 276996.9 | 3720.0016 | 5 | 31 | 3.592572 | -2.281885 | 3.097221 | 2.357736 | 12.94314 | 9.050029
2018-02-10 01:51 | 277116.9 | 3840.0024 | 5 | 31 | 3.581988 | -2.281827 | 3.097221 | 2.433796 | 12.94314 | 9.322878
2018-02-10 01:53 | 277236.9 | 3960.0001 | 5 | 31 | 3.570598 | -2.281818 | 3.097221 | 2.509852 | 12.94314 | 9.594882
2018-02-10 01:55 | 277356.9 | 4080.0001 | 5 | 31 | 3.557817 | -2.281838 | 3.097221 | 2.585907 | 12.94314 | 9.865969
2018-02-10 01:57 | 277476.9 | 4200.001 | 5 | 31 | 3.542652 | -2.28196 | 3.097221 | 2.661967 | 12.94314 | 10.13602
2018-02-10 01:59 | 277596.9 | 4320.0001 | 5 | 31 | 3.523432 | -2.282176 | 3.097221 | 2.738019 | 12.94314 | 10.40474
2018-02-10 02:01 | 277716.9 | 4440.0002 | 5 | 31 | 3.499497 | -2.281859 | 3.097221 | 2.814077 | 12.94314 | 10.67186
2018-02-10 02:03 | 277836.9 | 4560.0011 | 5 | 31 | 3.465093 | -2.281894 | 3.097221 | 2.890133 | 12.94314 | 10.9368
2018-02-10 02:05 | 277956.9 | 4680.0004 | 5 | 31 | 3.407526 | -2.281867 | 3.097221 | 2.966188 | 12.94314 | 11.19837
2018-02-10 02:07 | 278076.9 | 4800.0008 | 5 | 31 | 3.274399 | -2.281831 | 3.097221 | 3.04224 | 12.94314 | 11.45329
2018-02-10 02:09 | 278164.1 | 4887.2487 | 5 | 31 | 2.999972 | -2.281885 | 3.097221 | 3.097539 | 12.94314 | 11.62836
2018-02-10 02:11 | 278284.1 | 120.0002 | 6 | 31 | 3.204945 | 0 | 3.097221 | 3.097539 | 12.94314 | 11.62836
2018-02-10 02:13 | 278404.1 | 240.0011 | 6 | 31 | 3.216712 | 0 | 3.097221 | 3.097539 | 12.94314 | 11.62836
2018-02-10 02:14 | 278464.1 | 300.001 | 6 | 31 | 3.220872 | 0 | 3.097221 | 3.097539 | 12.94314 | 11.62836
2018-02-10 02:14 | 278464.2 | 0.0024 | 7 | 32 | 3.220875 | 0 | 0 | 0 | 0 | 0
2018-02-10 02:16 | 278584.3 | 120.0019 | 2 | 32 | 3.940883 | 4.890087 | 0.1623007 | 0 | 0.6151924 | 0
2018-02-10 02:18 | 278704.3 | 240.0021 | 2 | 32 | 3.992066 | 4.890057 | 0.3252877 | 0 | 1.262399 | 0
2018-02-10 02:20 | 278824.3 | 360.0005 | 2 | 32 | 4.028456 | 4.890039 | 0.4882728 | 0 | 1.916119 | 0
2018-02-10 02:22 | 278944.3 | 480.0013 | 2 | 32 | 4.058301 | 4.890036 | 0.6512533 | 0 | 2.575167 | 0
2018-02-10 02:24 | 279064.3 | 600.0012 | 2 | 32 | 4.084265 | 4.890051 | 0.8142367 | 0 | 3.23877 | 0
2018-02-10 02:26 | 279184.3 | 720.0012 | 2 | 32 | 4.107213 | 4.890051 | 0.9772133 | 0 | 3.906301 | 0
2018-02-10 02:28 | 279304.3 | 840.0013 | 2 | 32 | 4.130678 | 4.890003 | 1.140202 | 0 | 4.577616 | 0
2018-02-10 02:30 | 279424.3 | 960.0014 | 2 | 32 | 4.156418 | 4.890024 | 1.303183 | 0 | 5.252902 | 0
2018-02-10 02:32 | 279544.3 | 1080.001 | 2 | 32 | 4.18466 | 4.890039 | 1.466154 | 0 | 5.93254 | 0
2018-02-10 02:34 | 279664.3 | 1200.0013 | 2 | 32 | 4.200401 | 4.588472 | 1.626551 | 0 | 6.605611 | 0
2018-02-10 02:36 | 279784.3 | 1320.0013 | 2 | 32 | 4.200411 | 4.048021 | 1.770391 | 0 | 7.209798 | 0
2018-02-10 02:38 | 279904.3 | 1440.0013 | 2 | 32 | 4.2004 | 3.538555 | 1.89673 | 0 | 7.740471 | 0
2018-02-10 02:39 | 279974 | 1509.7099 | 2 | 32 | 4.200396 | 3.259981 | 1.962523 | 0 | 8.016828 | 0
2018-02-10 02:41 | 280094 | 120.0019 | 3 | 32 | 4.227909 | 3.259867 | 2.070733 | 4.4e-10 | 8.472723 | 1.794e-09
2018-02-10 02:43 | 280214 | 240.0019 | 3 | 32 | 4.260314 | 3.259888 | 2.179383 | 4.4e-10 | 8.933824 | 1.794e-09
2018-02-10 02:45 | 280334 | 360.0011 | 3 | 32 | 4.295203 | 3.259857 | 2.288038 | 4.4e-10 | 9.398599 | 1.794e-09
2018-02-10 02:47 | 280454 | 480.0019 | 3 | 32 | 4.332287 | 3.259871 | 2.396688 | 4.4e-10 | 9.867267 | 1.794e-09
2018-02-10 02:49 | 280574 | 600.0011 | 3 | 32 | 4.371234 | 3.259861 | 2.505343 | 4.4e-10 | 10.34009 | 1.794e-09
2018-02-10 02:51 | 280694 | 720.0011 | 3 | 32 | 4.400412 | 3.053432 | 2.612977 | 4.4e-10 | 10.81257 | 1.794e-09
2018-02-10 02:53 | 280814 | 840.0013 | 3 | 32 | 4.400406 | 2.531776 | 2.705632 | 4.4e-10 | 11.22029 | 1.794e-09
2018-02-10 02:55 | 280934 | 960.0019 | 3 | 32 | 4.400398 | 2.118036 | 2.78288 | 4.4e-10 | 11.56022 | 1.794e-09
2018-02-10 02:57 | 281054 | 1080.0002 | 3 | 32 | 4.400373 | 1.781673 | 2.847687 | 4.4e-10 | 11.84539 | 1.794e-09
2018-02-10 02:59 | 281174 | 1200.0021 | 3 | 32 | 4.400377 | 1.509079 | 2.902394 | 4.4e-10 | 12.08612 | 1.794e-09
2018-02-10 03:01 | 281294 | 1320.0014 | 3 | 32 | 4.400383 | 1.286789 | 2.948863 | 4.4e-10 | 12.29061 | 1.794e-09
2018-02-10 03:03 | 281414 | 1440.0002 | 3 | 32 | 4.400374 | 1.104164 | 2.988602 | 4.4e-10 | 12.46547 | 1.794e-09
2018-02-10 03:05 | 281534 | 1560.0006 | 3 | 32 | 4.400381 | 0.9538097 | 3.022803 | 4.4e-10 | 12.61597 | 1.794e-09
2018-02-10 03:07 | 281654 | 1680.0009 | 3 | 32 | 4.400345 | 0.8281326 | 3.052431 | 4.4e-10 | 12.74634 | 1.794e-09
2018-02-10 03:09 | 281774 | 1800.0017 | 3 | 32 | 4.400363 | 0.7242737 | 3.078256 | 4.4e-10 | 12.85998 | 1.794e-09
2018-02-10 03:10 | 281871 | 1897.0285 | 3 | 32 | 4.400353 | 0.6519985 | 3.09678 | 4.4e-10 | 12.94149 | 1.794e-09
2018-02-10 03:12 | 281991.1 | 120.0008 | 4 | 32 | 4.353928 | 0 | 3.09678 | 4.4e-10 | 12.94149 | 1.794e-09
2018-02-10 03:14 | 282111.1 | 240.0015 | 4 | 32 | 4.350151 | 0 | 3.09678 | 4.4e-10 | 12.94149 | 1.794e-09
2018-02-10 03:15 | 282171.1 | 300.0026 | 4 | 32 | 4.348998 | 0 | 3.09678 | 4.4e-10 | 12.94149 | 1.794e-09
2018-02-10 03:17 | 282291.1 | 120.0021 | 5 | 32 | 4.181911 | -2.282162 | 3.09678 | 0.07605691 | 12.94149 | 0.3197795
2018-02-10 03:19 | 282411.1 | 240.0009 | 5 | 32 | 4.15124 | -2.282185 | 3.09678 | 0.152115 | 12.94149 | 0.6366621
2018-02-10 03:21 | 282531.1 | 360.001 | 5 | 32 | 4.121999 | -2.282156 | 3.09678 | 0.228173 | 12.94149 | 0.9512822
2018-02-10 03:23 | 282651.1 | 480.0001 | 5 | 32 | 4.093149 | -2.281806 | 3.09678 | 0.3042187 | 12.94149 | 1.263645
2018-02-10 03:25 | 282771.1 | 600.0002 | 5 | 32 | 4.064529 | -2.282151 | 3.09678 | 0.3802869 | 12.94149 | 1.573913
2018-02-10 03:27 | 282891.1 | 720.0002 | 5 | 32 | 4.036195 | -2.281843 | 3.09678 | 0.4563449 | 12.94149 | 1.881973
2018-02-10 03:29 | 283011.1 | 840.001 | 5 | 32 | 4.008182 | -2.281838 | 3.09678 | 0.5324037 | 12.94149 | 2.187892
2018-02-10 03:31 | 283131.1 | 960.001 | 5 | 32 | 3.980633 | -2.281822 | 3.09678 | 0.6084651 | 12.94149 | 2.491709
2018-02-10 03:33 | 283251.1 | 1080.001 | 5 | 32 | 3.953693 | -2.281811 | 3.09678 | 0.6845213 | 12.94149 | 2.793431
2018-02-10 03:35 | 283371.1 | 1200.001 | 5 | 32 | 3.927504 | -2.281829 | 3.09678 | 0.7605797 | 12.94149 | 3.093142
2018-02-10 03:37 | 283491.1 | 1320.001 | 5 | 32 | 3.902165 | -2.281892 | 3.09678 | 0.8366387 | 12.94149 | 3.390894
2018-02-10 03:39 | 283611.1 | 1440.0012 | 5 | 32 | 3.877837 | -2.281796 | 3.09678 | 0.9126952 | 12.94149 | 3.686747
2018-02-10 03:41 | 283731.1 | 1560.0003 | 5 | 32 | 3.854602 | -2.281847 | 3.09678 | 0.988752 | 12.94149 | 3.980792
2018-02-10 03:43 | 283851.1 | 1680.0012 | 5 | 32 | 3.832654 | -2.281813 | 3.09678 | 1.064811 | 12.94149 | 4.273126
2018-02-10 03:45 | 283971.1 | 1800.0005 | 5 | 32 | 3.811885 | -2.281863 | 3.09678 | 1.140869 | 12.94149 | 4.563832
2018-02-10 03:47 | 284091.1 | 1920.0014 | 5 | 32 | 3.791955 | -2.282174 | 3.09678 | 1.216927 | 12.94149 | 4.852995
2018-02-10 03:49 | 284211.1 | 2040.0023 | 5 | 32 | 3.772883 | -2.28203 | 3.09678 | 1.292988 | 12.94149 | 5.140682
2018-02-10 03:51 | 284331.1 | 2160.0006 | 5 | 32 | 3.75464 | -2.28184 | 3.09678 | 1.369043 | 12.94149 | 5.426931
2018-02-10 03:53 | 284451.1 | 2280.0016 | 5 | 32 | 3.737285 | -2.281853 | 3.09678 | 1.445103 | 12.94149 | 5.71184
2018-02-10 03:55 | 284571.1 | 2400.0008 | 5 | 32 | 3.720897 | -2.282109 | 3.09678 | 1.52116 | 12.94149 | 5.995459
2018-02-10 03:57 | 284691.1 | 2520.0011 | 5 | 32 | 3.705424 | -2.281833 | 3.09678 | 1.597222 | 12.94149 | 6.277884
2018-02-10 03:59 | 284811.1 | 2640.0001 | 5 | 32 | 3.690875 | -2.282022 | 3.09678 | 1.673276 | 12.94149 | 6.559135
2018-02-10 04:01 | 284931.1 | 2760.0009 | 5 | 32 | 3.677207 | -2.282083 | 3.09678 | 1.749339 | 12.94149 | 6.839349
2018-02-10 04:03 | 285051.1 | 2880.0001 | 5 | 32 | 3.664476 | -2.282187 | 3.09678 | 1.825398 | 12.94149 | 7.118546
2018-02-10 04:05 | 285171.1 | 3000.0009 | 5 | 32 | 3.65267 | -2.281824 | 3.09678 | 1.901458 | 12.94149 | 7.396809
2018-02-10 04:07 | 285291.1 | 3120.0001 | 5 | 32 | 3.641725 | -2.282162 | 3.09678 | 1.977516 | 12.94149 | 7.674205
2018-02-10 04:09 | 285411.1 | 3240.0002 | 5 | 32 | 3.6315 | -2.281849 | 3.09678 | 2.05358 | 12.94149 | 7.950815
2018-02-10 04:11 | 285531.1 | 3360.0025 | 5 | 32 | 3.621752 | -2.281833 | 3.09678 | 2.129639 | 12.94149 | 8.226649
2018-02-10 04:13 | 285651.1 | 3480.0017 | 5 | 32 | 3.612195 | -2.281837 | 3.09678 | 2.205698 | 12.94149 | 8.501752
2018-02-10 04:15 | 285771.1 | 3600.0017 | 5 | 32 | 3.602449 | -2.282074 | 3.09678 | 2.281754 | 12.94149 | 8.776114
2018-02-10 04:17 | 285891.1 | 3720.0026 | 5 | 32 | 3.592305 | -2.282151 | 3.09678 | 2.357811 | 12.94149 | 9.049723
2018-02-10 04:19 | 286011.1 | 3840.0017 | 5 | 32 | 3.581681 | -2.281859 | 3.09678 | 2.433869 | 12.94149 | 9.322544
2018-02-10 04:21 | 286131.1 | 3960.0009 | 5 | 32 | 3.570261 | -2.282154 | 3.09678 | 2.509923 | 12.94149 | 9.59452
2018-02-10 04:23 | 286251.1 | 4080.0002 | 5 | 32 | 3.55744 | -2.281816 | 3.09678 | 2.585979 | 12.94149 | 9.865581
2018-02-10 04:25 | 286371.1 | 4200.0002 | 5 | 32 | 3.542223 | -2.282158 | 3.09678 | 2.662039 | 12.94149 | 10.1356
2018-02-10 04:27 | 286491.1 | 4320.0004 | 5 | 32 | 3.522979 | -2.281827 | 3.09678 | 2.738096 | 12.94149 | 10.40431
2018-02-10 04:29 | 286611.1 | 4440.0006 | 5 | 32 | 3.498889 | -2.281845 | 3.09678 | 2.814152 | 12.94149 | 10.67138
2018-02-10 04:31 | 286731.1 | 4560.0001 | 5 | 32 | 3.464173 | -2.282156 | 3.09678 | 2.890211 | 12.94149 | 10.93628
2018-02-10 04:33 | 286851.1 | 4680.0012 | 5 | 32 | 3.405847 | -2.282176 | 3.09678 | 2.966272 | 12.94149 | 11.19778
2018-02-10 04:35 | 286971.1 | 4800.0007 | 5 | 32 | 3.270236 | -2.281861 | 3.09678 | 3.042327 | 12.94149 | 11.4525
2018-02-10 04:37 | 287056.2 | 4885.0194 | 5 | 32 | 2.999979 | -2.281855 | 3.09678 | 3.096211 | 12.94149 | 11.62293
2018-02-10 04:39 | 287176.2 | 119.9999 | 6 | 32 | 3.205338 | 0 | 3.09678 | 3.096216 | 12.94149 | 11.62295
2018-02-10 04:41 | 287296.2 | 240.0016 | 6 | 32 | 3.217098 | 0 | 3.09678 | 3.096216 | 12.94149 | 11.62295
2018-02-10 04:42 | 287356.2 | 300.0021 | 6 | 32 | 3.221247 | 0 | 3.09678 | 3.096216 | 12.94149 | 11.62295
2018-02-10 04:42 | 287356.2 | 0.0024 | 7 | 33 | 3.221303 | 0 | 0 | 0 | 0 | 0
2018-02-10 04:44 | 287476.3 | 120.001 | 2 | 33 | 3.941555 | 4.890102 | 0.1623104 | 0 | 0.6153335 | 0
2018-02-10 04:46 | 287596.3 | 240.0019 | 2 | 33 | 3.992726 | 4.890106 | 0.3252972 | 0 | 1.262642 | 0
2018-02-10 04:48 | 287716.3 | 360.0013 | 2 | 33 | 4.029122 | 4.890108 | 0.4882779 | 0 | 1.916451 | 0
2018-02-10 04:50 | 287836.3 | 480.0024 | 2 | 33 | 4.058916 | 4.890087 | 0.6512585 | 0 | 2.575604 | 0
2018-02-10 04:52 | 287956.3 | 600.0014 | 2 | 33 | 4.084877 | 4.890108 | 0.8142429 | 0 | 3.239309 | 0
2018-02-10 04:54 | 288076.3 | 720.0001 | 2 | 33 | 4.107754 | 4.890085 | 0.9772292 | 0 | 3.906973 | 0
2018-02-10 04:56 | 288196.3 | 840.001 | 2 | 33 | 4.131204 | 4.890127 | 1.140222 | 0 | 4.578388 | 0
2018-02-10 04:58 | 288316.3 | 960.0011 | 2 | 33 | 4.156952 | 4.890032 | 1.303215 | 0 | 5.253815 | 0
2018-02-10 05:00 | 288436.3 | 1080.0008 | 2 | 33 | 4.185199 | 4.890085 | 1.466197 | 0 | 5.933586 | 0
2018-02-10 05:02 | 288556.3 | 1200.0011 | 2 | 33 | 4.200403 | 4.579554 | 1.626438 | 0 | 6.606046 | 0
2018-02-10 05:04 | 288676.3 | 1320.0003 | 2 | 33 | 4.200408 | 4.040794 | 1.77002 | 0 | 7.209148 | 0
2018-02-10 05:06 | 288796.3 | 1440.0019 | 2 | 33 | 4.200404 | 3.534203 | 1.896171 | 0 | 7.739032 | 0
2018-02-10 05:07 | 288865 | 1508.7097 | 2 | 33 | 4.200393 | 3.259985 | 1.960976 | 0 | 8.011241 | 0
2018-02-10 05:09 | 288985 | 120.001 | 3 | 33 | 4.227849 | 3.25989 | 2.069192 | 0 | 8.467158 | 0
2018-02-10 05:11 | 289105 | 240.0002 | 3 | 33 | 4.26017 | 3.259867 | 2.17784 | 0 | 8.928234 | 0
2018-02-10 05:13 | 289225 | 360.0011 | 3 | 33 | 4.294958 | 3.259911 | 2.286492 | 0 | 9.392983 | 0
2018-02-10 05:15 | 289345 | 480.0002 | 3 | 33 | 4.332042 | 3.259836 | 2.395143 | 0 | 9.86163 | 0
2018-02-10 05:17 | 289465 | 600.0026 | 3 | 33 | 4.370955 | 3.259863 | 2.503801 | 0 | 10.33444 | 0
2018-02-10 05:19 | 289585 | 720.0018 | 3 | 33 | 4.400413 | 3.05817 | 2.611479 | 0 | 10.80709 | 0
2018-02-10 05:21 | 289705 | 840.0019 | 3 | 33 | 4.400411 | 2.535696 | 2.704267 | 0 | 11.21539 | 0
2018-02-10 05:23 | 289825 | 960.0011 | 3 | 33 | 4.400398 | 2.121185 | 2.781632 | 0 | 11.55583 | 0
2018-02-10 05:25 | 289945 | 1080.001 | 3 | 33 | 4.400395 | 1.78503 | 2.846534 | 0 | 11.84143 | 0
2018-02-10 05:27 | 290065 | 1200.0011 | 3 | 33 | 4.400384 | 1.511696 | 2.901312 | 0 | 12.08247 | 0
2018-02-10 05:29 | 290185 | 1320.0011 | 3 | 33 | 4.40039 | 1.28861 | 2.94784 | 0 | 12.28721 | 0
2018-02-10 05:31 | 290305 | 1440.0019 | 3 | 33 | 4.400353 | 1.1049 | 2.987632 | 0 | 12.46231 | 0
2018-02-10 05:33 | 290425 | 1560.0018 | 3 | 33 | 4.400367 | 0.9546528 | 3.021879 | 0 | 12.61301 | 0
2018-02-10 05:35 | 290545 | 1680.0018 | 3 | 33 | 4.400363 | 0.8293743 | 3.051544 | 0 | 12.74355 | 0
2018-02-10 05:37 | 290665 | 1800.0003 | 3 | 33 | 4.400375 | 0.7250862 | 3.077389 | 0 | 12.85728 | 0
2018-02-10 05:39 | 290762.3 | 1897.3233 | 3 | 33 | 4.400358 | 0.6519985 | 3.09598 | 0 | 12.93908 | 0
2018-02-10 05:41 | 290882.4 | 120.0004 | 4 | 33 | 4.353894 | 0 | 3.09598 | 0 | 12.93908 | 0
2018-02-10 05:43 | 291002.4 | 240.001 | 4 | 33 | 4.350105 | 0 | 3.09598 | 0 | 12.93908 | 0
2018-02-10 05:44 | 291062.4 | 300.0039 | 4 | 33 | 4.348984 | 0 | 3.09598 | 0 | 12.93908 | 0
2018-02-10 05:46 | 291182.5 | 120.002 | 5 | 33 | 4.181801 | -2.281855 | 3.09598 | 0.07605223 | 12.93908 | 0.3197505
2018-02-10 05:48 | 291302.5 | 240.0012 | 5 | 33 | 4.151112 | -2.281851 | 3.09598 | 0.1521068 | 12.93908 | 0.6366077
2018-02-10 05:50 | 291422.5 | 360.0004 | 5 | 33 | 4.121884 | -2.281859 | 3.09598 | 0.2281599 | 12.93908 | 0.9511978
2018-02-10 05:52 | 291542.5 | 480.0013 | 5 | 33 | 4.093003 | -2.281845 | 3.09598 | 0.3042155 | 12.93908 | 1.26359
2018-02-10 05:54 | 291662.5 | 600.003 | 5 | 33 | 4.064394 | -2.281878 | 3.09598 | 0.3802691 | 12.93908 | 1.573788
2018-02-10 05:56 | 291782.5 | 720.0015 | 5 | 33 | 4.036044 | -2.281883 | 3.09598 | 0.456326 | 12.93908 | 1.881833
2018-02-10 05:58 | 291902.5 | 840.0014 | 5 | 33 | 4.008075 | -2.28182 | 3.09598 | 0.5323818 | 12.93908 | 2.187731
2018-02-10 06:00 | 292022.5 | 960.0006 | 5 | 33 | 3.980509 | -2.282146 | 3.09598 | 0.6084342 | 12.93908 | 2.491503
2018-02-10 06:02 | 292142.5 | 1080.0022 | 5 | 33 | 3.953557 | -2.281871 | 3.09598 | 0.6844888 | 12.93908 | 2.793211
2018-02-10 06:04 | 292262.5 | 1200.0022 | 5 | 33 | 3.927366 | -2.28182 | 3.09598 | 0.7605467 | 12.93908 | 3.092909
2018-02-10 06:06 | 292382.5 | 1320.0022 | 5 | 33 | 3.902035 | -2.281811 | 3.09598 | 0.8365982 | 12.93908 | 3.390622
2018-02-10 06:08 | 292502.5 | 1440.0022 | 5 | 33 | 3.877715 | -2.282146 | 3.09598 | 0.9126535 | 12.93908 | 3.686462
2018-02-10 06:10 | 292622.5 | 1560.0022 | 5 | 33 | 3.854524 | -2.281838 | 3.09598 | 0.9887061 | 12.93908 | 3.980483
2018-02-10 06:12 | 292742.5 | 1680.0022 | 5 | 33 | 3.832598 | -2.28182 | 3.09598 | 1.06476 | 12.93908 | 4.272793
2018-02-10 06:14 | 292862.5 | 1800.0022 | 5 | 33 | 3.811826 | -2.281853 | 3.09598 | 1.140818 | 12.93908 | 4.563494
2018-02-10 06:16 | 292982.5 | 1920.0022 | 5 | 33 | 3.791872 | -2.281899 | 3.09598 | 1.216873 | 12.93908 | 4.85264
2018-02-10 06:18 | 293102.5 | 2040.0022 | 5 | 33 | 3.772768 | -2.281959 | 3.09598 | 1.292926 | 12.93908 | 5.140293
2018-02-10 06:20 | 293222.5 | 2160.0022 | 5 | 33 | 3.754507 | -2.28218 | 3.09598 | 1.368981 | 12.93908 | 5.426529
2018-02-10 06:22 | 293342.5 | 2280.0022 | 5 | 33 | 3.737195 | -2.281822 | 3.09598 | 1.445036 | 12.93908 | 5.711413
2018-02-10 06:24 | 293462.5 | 2400.0007 | 5 | 33 | 3.720816 | -2.281824 | 3.09598 | 1.521089 | 12.93908 | 5.99501
2018-02-10 06:26 | 293582.5 | 2520.0022 | 5 | 33 | 3.705328 | -2.281857 | 3.09598 | 1.597144 | 12.93908 | 6.277405
2018-02-10 06:28 | 293702.5 | 2640.0022 | 5 | 33 | 3.690746 | -2.281857 | 3.09598 | 1.673198 | 12.93908 | 6.55865
2018-02-10 06:30 | 293822.5 | 2760.0022 | 5 | 33 | 3.67707 | -2.281855 | 3.09598 | 1.749256 | 12.93908 | 6.838832
2018-02-10 06:32 | 293942.5 | 2880.0023 | 5 | 33 | 3.664321 | -2.281857 | 3.09598 | 1.82531 | 12.93908 | 7.117998
2018-02-10 06:34 | 294062.5 | 3000.0022 | 5 | 33 | 3.652483 | -2.281849 | 3.09598 | 1.901363 | 12.93908 | 7.396225
2018-02-10 06:36 | 294182.5 | 3120.0015 | 5 | 33 | 3.641514 | -2.28184 | 3.09598 | 1.977416 | 12.93908 | 7.673584
2018-02-10 06:38 | 294302.5 | 3240.0022 | 5 | 33 | 3.631255 | -2.281869 | 3.09598 | 2.053468 | 12.93908 | 7.950137
2018-02-10 06:40 | 294422.5 | 3360.0007 | 5 | 33 | 3.621453 | -2.28189 | 3.09598 | 2.129522 | 12.93908 | 8.225934
2018-02-10 06:42 | 294542.5 | 3480.0022 | 5 | 33 | 3.611839 | -2.281837 | 3.09598 | 2.205576 | 12.93908 | 8.500992
2018-02-10 06:44 | 294662.5 | 3600.0017 | 5 | 33 | 3.602077 | -2.281878 | 3.09598 | 2.281627 | 12.93908 | 8.775308
2018-02-10 06:46 | 294782.5 | 3720.0002 | 5 | 33 | 3.591917 | -2.281845 | 3.09598 | 2.35768 | 12.93908 | 9.048874
2018-02-10 06:48 | 294902.5 | 3840.0008 | 5 | 33 | 3.581308 | -2.281837 | 3.09598 | 2.433734 | 12.93908 | 9.321652
2018-02-10 06:50 | 295022.5 | 3960.0006 | 5 | 33 | 3.569877 | -2.281865 | 3.09598 | 2.509789 | 12.93908 | 9.593599
2018-02-10 06:52 | 295142.5 | 4080.0006 | 5 | 33 | 3.557002 | -2.281853 | 3.09598 | 2.585841 | 12.93908 | 9.864621
2018-02-10 06:54 | 295262.5 | 4200.0008 | 5 | 33 | 3.541799 | -2.281838 | 3.09598 | 2.661899 | 12.93908 | 10.1346
2018-02-10 06:56 | 295382.5 | 4320.0019 | 5 | 33 | 3.522506 | -2.281838 | 3.09598 | 2.737952 | 12.93908 | 10.40326
2018-02-10 06:58 | 295502.5 | 4440.0024 | 5 | 33 | 3.498391 | -2.281831 | 3.09598 | 2.814008 | 12.93908 | 10.67029
2018-02-10 07:00 | 295622.5 | 4560.0002 | 5 | 33 | 3.463572 | -2.281831 | 3.09598 | 2.890063 | 12.93908 | 10.93513
2018-02-10 07:02 | 295742.5 | 4680.0007 | 5 | 33 | 3.404917 | -2.282187 | 3.09598 | 2.966116 | 12.93908 | 11.19655
2018-02-10 07:04 | 295862.5 | 4800.001 | 5 | 33 | 3.2681 | -2.281829 | 3.09598 | 3.042168 | 12.93908 | 11.45116
2018-02-10 07:05 | 295946.4 | 4883.932 | 5 | 33 | 2.999976 | -2.281869 | 3.09598 | 3.095365 | 12.93908 | 11.61934
2018-02-10 07:07 | 296066.5 | 120.0004 | 6 | 33 | 3.205314 | 0 | 3.09598 | 3.095365 | 12.93908 | 11.61934
2018-02-10 07:09 | 296186.5 | 240.0012 | 6 | 33 | 3.217057 | 0 | 3.09598 | 3.095365 | 12.93908 | 11.61934
2018-02-10 07:10 | 296246.5 | 300.0042 | 6 | 33 | 3.221216 | 0 | 3.09598 | 3.095365 | 12.93908 | 11.61934
2018-02-10 07:10 | 296246.4805 | 0.004 | 7 | 34 | 3.221252 | 0 | 0 | 0 | 0 | 0
2018-02-10 07:12 | 296366.6 | 120.0003 | 2 | 34 | 3.941389 | 4.890051 | 0.1623038 | 0 | 0.615285 | 0
2018-02-10 07:14 | 296486.6 | 240.0003 | 2 | 34 | 3.992603 | 4.890045 | 0.3252878 | 0 | 1.262562 | 0
2018-02-10 07:16 | 296606.6 | 360.0012 | 2 | 34 | 4.029106 | 4.890047 | 0.4882848 | 0 | 1.916425 | 0
2018-02-10 07:18 | 296726.6 | 480.0003 | 2 | 34 | 4.058965 | 4.890066 | 0.6512556 | 0 | 2.575542 | 0
2018-02-10 07:20 | 296846.6 | 600.0019 | 2 | 34 | 4.085001 | 4.890108 | 0.8142693 | 0 | 3.239386 | 0
2018-02-10 07:22 | 296966.6 | 720.0003 | 2 | 34 | 4.107981 | 4.890038 | 0.9772488 | 0 | 3.907053 | 0
2018-02-10 07:24 | 297086.6 | 840.0003 | 2 | 34 | 4.131499 | 4.890047 | 1.140242 | 0 | 4.578516 | 0
2018-02-10 07:26 | 297206.6 | 960.0011 | 2 | 34 | 4.157238 | 4.890034 | 1.303225 | 0 | 5.253943 | 0
2018-02-10 07:28 | 297326.6 | 1080.0011 | 2 | 34 | 4.185449 | 4.89006 | 1.466213 | 0 | 5.933783 | 0
2018-02-10 07:30 | 297446.6 | 1200.002 | 2 | 34 | 4.200418 | 4.576385 | 1.626387 | 0 | 6.605979 | 0
2018-02-10 07:32 | 297566.6 | 1320.0011 | 2 | 34 | 4.200404 | 4.038101 | 1.769855 | 0 | 7.208607 | 0
2018-02-10 07:34 | 297686.6 | 1440.0011 | 2 | 34 | 4.200415 | 3.531307 | 1.895916 | 0 | 7.73811 | 0
2018-02-10 07:35 | 297754.7 | 1508.0817 | 2 | 34 | 4.200422 | 3.259981 | 1.960096 | 0 | 8.007692 | 0
2018-02-10 07:37 | 297874.7 | 120.0018 | 3 | 34 | 4.227907 | 3.259895 | 2.068317 | 0 | 8.463636 | 0
2018-02-10 07:39 | 297994.7 | 240.0002 | 3 | 34 | 4.260261 | 3.25989 | 2.17697 | 0 | 8.924746 | 0
2018-02-10 07:41 | 298114.7 | 360.0018 | 3 | 34 | 4.295084 | 3.259953 | 2.285631 | 0 | 9.389542 | 0
2018-02-10 07:43 | 298234.7 | 480.001 | 3 | 34 | 4.332186 | 3.259867 | 2.39428 | 0 | 9.858191 | 0
2018-02-10 07:45 | 298354.7 | 600.0002 | 3 | 34 | 4.371133 | 3.259916 | 2.502936 | 0 | 10.33101 | 0
2018-02-10 07:47 | 298474.7 | 720.0003 | 3 | 34 | 4.400417 | 3.05521 | 2.610594 | 0 | 10.80359 | 0
2018-02-10 07:49 | 298594.7 | 840.0029 | 3 | 34 | 4.400392 | 2.533224 | 2.70331 | 0 | 11.21158 | 0
2018-02-10 07:51 | 298714.7 | 960.0002 | 3 | 34 | 4.40039 | 2.120293 | 2.780618 | 0 | 11.55177 | 0
2018-02-10 07:53 | 298834.7 | 1080.0013 | 3 | 34 | 4.4004 | 1.78528 | 2.845505 | 0 | 11.83729 | 0
2018-02-10 07:55 | 298954.7 | 1200.0013 | 3 | 34 | 4.400383 | 1.512136 | 2.900293 | 0 | 12.07838 | 0
2018-02-10 07:57 | 299074.7 | 1320.0007 | 3 | 34 | 4.400368 | 1.288944 | 2.946852 | 0 | 12.28326 | 0
2018-02-10 07:59 | 299194.7 | 1440.002 | 3 | 34 | 4.400371 | 1.106207 | 2.986677 | 0 | 12.4585 | 0
2018-02-10 08:01 | 299314.7 | 1560.002 | 3 | 34 | 4.400356 | 0.9551182 | 3.020961 | 0 | 12.60936 | 0
2018-02-10 08:03 | 299434.7 | 1680 | 3 | 34 | 4.400357 | 0.8301792 | 3.05066 | 0 | 12.74005 | 0
2018-02-10 08:05 | 299554.7 | 1800.0004 | 3 | 34 | 4.400363 | 0.7258282 | 3.07654 | 0 | 12.85394 | 0
2018-02-10 08:07 | 299652.9 | 1898.221 | 3 | 34 | 4.40033 | 0.6519985 | 3.095317 | 0 | 12.93656 | 0
2018-02-10 08:09 | 299772.9 | 120 | 4 | 34 | 4.353873 | 0 | 3.095317 | 0 | 12.93656 | 0
2018-02-10 08:11 | 299892.9 | 240 | 4 | 34 | 4.350076 | 0 | 3.095317 | 0 | 12.93656 | 0
2018-02-10 08:12 | 299952.9 | 300.003 | 4 | 34 | 4.348941 | 0 | 3.095317 | 0 | 12.93656 | 0
2018-02-10 08:14 | 300073 | 120.0002 | 5 | 34 | 4.181693 | -2.282194 | 3.095317 | 0.07606194 | 12.93656 | 0.319785
2018-02-10 08:16 | 300193 | 240.001 | 5 | 34 | 4.151002 | -2.282176 | 3.095317 | 0.1521213 | 12.93656 | 0.6366567
2018-02-10 08:18 | 300313 | 360.0002 | 5 | 34 | 4.12179 | -2.28182 | 3.095317 | 0.2281805 | 12.93656 | 0.9512648
2018-02-10 08:20 | 300433 | 480.001 | 5 | 34 | 4.092934 | -2.281818 | 3.095317 | 0.304239 | 12.93656 | 1.263663
2018-02-10 08:22 | 300553 | 600.001 | 5 | 34 | 4.064306 | -2.282192 | 3.095317 | 0.3802986 | 12.93656 | 1.573879
2018-02-10 08:24 | 300673 | 720.001 | 5 | 34 | 4.035993 | -2.281962 | 3.095317 | 0.4563566 | 12.93656 | 1.881924
2018-02-10 08:26 | 300793 | 840.0002 | 5 | 34 | 4.007998 | -2.281796 | 3.095317 | 0.5324118 | 12.93656 | 2.187814
2018-02-10 08:28 | 300913 | 960.001 | 5 | 34 | 3.980453 | -2.282147 | 3.095317 | 0.6084708 | 12.93656 | 2.491607
2018-02-10 08:30 | 301033 | 1080.0018 | 5 | 34 | 3.953507 | -2.281798 | 3.095317 | 0.684535 | 12.93656 | 2.793348
2018-02-10 08:32 | 301153 | 1200.0011 | 5 | 34 | 3.927333 | -2.281989 | 3.095317 | 0.7605931 | 12.93656 | 3.093044
2018-02-10 08:34 | 301273 | 1320.0002 | 5 | 34 | 3.90198 | -2.282188 | 3.095317 | 0.8366491 | 12.93656 | 3.390771
2018-02-10 08:36 | 301393 | 1440.0018 | 5 | 34 | 3.877699 | -2.281853 | 3.095317 | 0.9127113 | 12.93656 | 3.686634
2018-02-10 08:38 | 301513 | 1560.0004 | 5 | 34 | 3.854514 | -2.281838 | 3.095317 | 0.9887648 | 12.93656 | 3.980659
2018-02-10 08:40 | 301633 | 1680.0011 | 5 | 34 | 3.832548 | -2.282167 | 3.095317 | 1.064823 | 12.93656 | 4.272984
2018-02-10 08:42 | 301753 | 1800.0001 | 5 | 34 | 3.811768 | -2.281934 | 3.095317 | 1.140884 | 12.93656 | 4.563694
2018-02-10 08:44 | 301873 | 1920.0018 | 5 | 34 | 3.79184 | -2.281843 | 3.095317 | 1.216945 | 12.93656 | 4.852855
2018-02-10 08:46 | 301993 | 2040.001 | 5 | 34 | 3.77273 | -2.281822 | 3.095317 | 1.292999 | 12.93656 | 5.140509
2018-02-10 08:48 | 302113 | 2160.0002 | 5 | 34 | 3.75444 | -2.282192 | 3.095317 | 1.369053 | 12.93656 | 5.426737
2018-02-10 08:50 | 302233 | 2280 | 5 | 34 | 3.737111 | -2.281857 | 3.095317 | 1.44511 | 12.93656 | 5.711624
2018-02-10 08:52 | 302353 | 2400.0002 | 5 | 34 | 3.720702 | -2.281816 | 3.095317 | 1.521166 | 12.93656 | 5.995224
2018-02-10 08:54 | 302473 | 2520.0011 | 5 | 34 | 3.705204 | -2.282172 | 3.095317 | 1.597224 | 12.93656 | 6.277618
2018-02-10 08:56 | 302593 | 2640.0011 | 5 | 34 | 3.69064 | -2.281843 | 3.095317 | 1.673282 | 12.93656 | 6.558867
2018-02-10 08:58 | 302713 | 2760.0011 | 5 | 34 | 3.676961 | -2.281855 | 3.095317 | 1.749337 | 12.93656 | 6.839033
2018-02-10 09:00 | 302833 | 2880.0001 | 5 | 34 | 3.664206 | -2.281816 | 3.095317 | 1.825392 | 12.93656 | 7.118196
2018-02-10 09:02 | 302953 | 3000.0011 | 5 | 34 | 3.65238 | -2.281849 | 3.095317 | 1.901448 | 12.93656 | 7.396423
2018-02-10 09:04 | 303073 | 3120.002 | 5 | 34 | 3.641456 | -2.281863 | 3.095317 | 1.977503 | 12.93656 | 7.673786
2018-02-10 09:06 | 303193 | 3240 | 5 | 34 | 3.631234 | -2.281818 | 3.095317 | 2.053557 | 12.93656 | 7.950339
2018-02-10 09:08 | 303313 | 3360.0003 | 5 | 34 | 3.621472 | -2.281835 | 3.095317 | 2.129615 | 12.93656 | 8.22615
2018-02-10 09:10 | 303433 | 3480.002 | 5 | 34 | 3.61187 | -2.281861 | 3.095317 | 2.20567 | 12.93656 | 8.501215
2018-02-10 09:12 | 303553 | 3600.0004 | 5 | 34 | 3.60213 | -2.282188 | 3.095317 | 2.281731 | 12.93656 | 8.775569
2018-02-10 09:14 | 303673 | 3720.0012 | 5 | 34 | 3.592023 | -2.281829 | 3.095317 | 2.357787 | 12.93656 | 9.049152
2018-02-10 09:16 | 303793 | 3840.0004 | 5 | 34 | 3.581403 | -2.281837 | 3.095317 | 2.43384 | 12.93656 | 9.321938
2018-02-10 09:18 | 303913 | 3960.0028 | 5 | 34 | 3.57001 | -2.281843 | 3.095317 | 2.509895 | 12.93656 | 9.593895
2018-02-10 09:20 | 304033 | 4080.002 | 5 | 34 | 3.557156 | -2.281847 | 3.095317 | 2.585947 | 12.93656 | 9.864922
2018-02-10 09:22 | 304153 | 4200.0004 | 5 | 34 | 3.541895 | -2.281855 | 3.095317 | 2.662002 | 12.93656 | 10.1349
2018-02-10 09:24 | 304273 | 4320.0013 | 5 | 34 | 3.522536 | -2.281845 | 3.095317 | 2.738055 | 12.93656 | 10.40356
2018-02-10 09:26 | 304393 | 4440.0012 | 5 | 34 | 3.498312 | -2.281881 | 3.095317 | 2.81411 | 12.93656 | 10.67059
2018-02-10 09:28 | 304513 | 4560.0013 | 5 | 34 | 3.463353 | -2.281859 | 3.095317 | 2.890161 | 12.93656 | 10.93541
2018-02-10 09:30 | 304633 | 4680.0022 | 5 | 34 | 3.404406 | -2.281835 | 3.095317 | 2.966217 | 12.93656 | 11.19681
2018-02-10 09:32 | 304753 | 4800.0007 | 5 | 34 | 3.266084 | -2.282138 | 3.095317 | 3.042273 | 12.93656 | 11.45134
2018-02-10 09:33 | 304835.7 | 4882.7397 | 5 | 34 | 2.999961 | -2.282158 | 3.095317 | 3.094715 | 12.93656 | 11.61706
2018-02-10 09:35 | 304955.8 | 120.0007 | 6 | 34 | 3.205099 | 0 | 3.095317 | 3.094715 | 12.93656 | 11.61706
2018-02-10 09:37 | 305075.8 | 240.0015 | 6 | 34 | 3.216883 | 0 | 3.095317 | 3.094715 | 12.93656 | 11.61706
2018-02-10 09:38 | 305135.8 | 300.0053 | 6 | 34 | 3.221032 | 0 | 3.095317 | 3.094715 | 12.93656 | 11.61706
2018-02-10 09:38 | 305135.8 | 0.0024 | 7 | 35 | 3.221087 | 0 | 0 | 0 | 0 | 0
2018-02-10 09:40 | 305255.9 | 120.0026 | 2 | 35 | 3.941378 | 4.890026 | 0.1623007 | 0 | 0.6152668 | 0
2018-02-10 09:42 | 305375.9 | 240.0002 | 2 | 35 | 3.992563 | 4.890017 | 0.3252805 | 0 | 1.262522 | 0
2018-02-10 09:44 | 305495.9 | 360.0002 | 2 | 35 | 4.02909 | 4.890026 | 0.4882556 | 0 | 1.916293 | 0
2018-02-10 09:46 | 305615.9 | 480.0002 | 2 | 35 | 4.059033 | 4.890038 | 0.6512392 | 0 | 2.575463 | 0
2018-02-10 09:48 | 305735.9 | 600.0012 | 2 | 35 | 4.085112 | 4.890028 | 0.8142259 | 0 | 3.239205 | 0
2018-02-10 09:50 | 305855.9 | 720.0003 | 2 | 35 | 4.108119 | 4.889997 | 0.9772127 | 0 | 3.906921 | 0
2018-02-10 09:52 | 305975.9 | 840.002 | 2 | 35 | 4.131694 | 4.890036 | 1.140198 | 0 | 4.578376 | 0
2018-02-10 09:54 | 306095.9 | 960.0004 | 2 | 35 | 4.157551 | 4.890039 | 1.303181 | 0 | 5.253846 | 0
2018-02-10 09:56 | 306215.9 | 1080.002 | 2 | 35 | 4.185846 | 4.890038 | 1.466167 | 0 | 5.933733 | 0
2018-02-10 09:58 | 306335.9 | 1200.002 | 2 | 35 | 4.200419 | 4.567635 | 1.62616 | 0 | 6.605206 | 0
2018-02-10 10:00 | 306455.9 | 1320.0021 | 2 | 35 | 4.200403 | 4.030453 | 1.769347 | 0 | 7.206648 | 0
2018-02-10 10:02 | 306575.9 | 1440.0014 | 2 | 35 | 4.200401 | 3.525642 | 1.895182 | 0 | 7.735205 | 0
2018-02-10 10:03 | 306642.9 | 1507.0308 | 2 | 35 | 4.200399 | 3.259996 | 1.958327 | 0 | 8.000439 | 0
2018-02-10 10:05 | 306762.944 | 120.0003 | 3 | 35 | 4.227819 | 3.259851 | 2.066535 | 0 | 8.456325 | 0
2018-02-10 10:07 | 306882.9458 | 240.0021 | 3 | 35 | 4.260131 | 3.259855 | 2.175185 | 0 | 8.917408 | 0
2018-02-10 10:09 | 307002.9443 | 360.0006 | 3 | 35 | 4.294889 | 3.259871 | 2.283835 | 0 | 9.382139 | 0
2018-02-10 10:11 | 307122.9446 | 480.0009 | 3 | 35 | 4.331847 | 3.259838 | 2.392484 | 0 | 9.850764 | 0
2018-02-10 10:13 | 307242.9454 | 600.0017 | 3 | 35 | 4.370722 | 3.259884 | 2.501135 | 0 | 10.32352 | 0
2018-02-10 10:15 | 307362.944 | 720.0003 | 3 | 35 | 4.400416 | 3.06283 | 2.608862 | 0 | 10.79636 | 0
2018-02-10 10:17 | 307482.944 | 840.0003 | 3 | 35 | 4.400408 | 2.538982 | 2.701787 | 0 | 11.20528 | 0
2018-02-10 10:19 | 307602.9448 | 960.0011 | 3 | 35 | 4.40037 | 2.123671 | 2.779264 | 0 | 11.5462 | 0
2018-02-10 10:21 | 307722.944 | 1080.0003 | 3 | 35 | 4.400388 | 1.787527 | 2.844263 | 0 | 11.83222 | 0
2018-02-10 10:23 | 307842.944 | 1200.0003 | 3 | 35 | 4.400386 | 1.514072 | 2.899126 | 0 | 12.07364 | 0
2018-02-10 10:25 | 307962.9457 | 1320.002 | 3 | 35 | 4.40036 | 1.290155 | 2.945737 | 0 | 12.27875 | 0
2018-02-10 10:27 | 308082.9457 | 1440.002 | 3 | 35 | 4.400376 | 1.106983 | 2.985596 | 0 | 12.45414 | 0
2018-02-10 10:29 | 308202.9448 | 1560.0011 | 3 | 35 | 4.400365 | 0.9559307 | 3.019895 | 0 | 12.60507 | 0
2018-02-10 10:31 | 308322.9438 | 1680.0001 | 3 | 35 | 4.400376 | 0.8308029 | 3.049604 | 0 | 12.7358 | 0
2018-02-10 10:33 | 308442.9442 | 1800.0005 | 3 | 35 | 4.400347 | 0.7261143 | 3.075502 | 0 | 12.84976 | 0
2018-02-10 10:35 | 308543.4423 | 1900.4986 | 3 | 35 | 4.400365 | 0.6519966 | 3.094711 | 0 | 12.93429 | 0
2018-02-10 10:37 | 308663.4887 | 120.0008 | 4 | 35 | 4.353913 | 0 | 3.094711 | 0 | 12.93429 | 0
2018-02-10 10:39 | 308783.4892 | 240.0013 | 4 | 35 | 4.350139 | 0 | 3.094711 | 0 | 12.93429 | 0
2018-02-10 10:40 | 308843.4902 | 300.0023 | 4 | 35 | 4.349016 | 0 | 3.094711 | 0 | 12.93429 | 0
2018-02-10 10:42 | 308963.6 | 120.0018 | 5 | 35 | 4.181611 | -2.281829 | 3.094711 | 0.07605465 | 12.93429 | 0.3197493
2018-02-10 10:44 | 309083.6 | 240.001 | 5 | 35 | 4.150892 | -2.28184 | 3.094711 | 0.1521096 | 12.93429 | 0.6365939
2018-02-10 10:46 | 309203.6 | 360.0003 | 5 | 35 | 4.121662 | -2.281802 | 3.094711 | 0.2281643 | 12.93429 | 0.9511729
2018-02-10 10:48 | 309323.6 | 480.001 | 5 | 35 | 4.092793 | -2.281853 | 3.094711 | 0.3042211 | 12.93429 | 1.263552
2018-02-10 10:50 | 309443.6 | 600.0002 | 5 | 35 | 4.064155 | -2.2818 | 3.094711 | 0.3802735 | 12.93429 | 1.573728
2018-02-10 10:52 | 309563.6 | 720.0002 | 5 | 35 | 4.035802 | -2.282196 | 3.094711 | 0.4563253 | 12.93429 | 1.881735
2018-02-10 10:54 | 309683.6 | 840.001 | 5 | 35 | 4.007829 | -2.281802 | 3.094711 | 0.5323794 | 12.93429 | 2.187609
2018-02-10 10:56 | 309803.6 | 960.0016 | 5 | 35 | 3.980285 | -2.281838 | 3.094711 | 0.608431 | 12.93429 | 2.49136
2018-02-10 10:58 | 309923.6 | 1080.0019 | 5 | 35 | 3.953327 | -2.281837 | 3.094711 | 0.6844883 | 12.93429 | 2.793061
2018-02-10 11:00 | 310043.6 | 1200.0003 | 5 | 35 | 3.927136 | -2.281881 | 3.094711 | 0.7605391 | 12.93429 | 3.092714
2018-02-10 11:02 | 310163.6 | 1320.0011 | 5 | 35 | 3.901773 | -2.281871 | 3.094711 | 0.8365949 | 12.93429 | 3.390424
2018-02-10 11:04 | 310283.6 | 1440.0021 | 5 | 35 | 3.877465 | -2.281851 | 3.094711 | 0.9126508 | 12.93429 | 3.686245
2018-02-10 11:06 | 310403.6 | 1560.0007 | 5 | 35 | 3.854216 | -2.281847 | 3.094711 | 0.9887051 | 12.93429 | 3.980252
2018-02-10 11:08 | 310523.6 | 1680.0024 | 5 | 35 | 3.832259 | -2.281857 | 3.094711 | 1.064759 | 12.93429 | 4.272536
2018-02-10 11:10 | 310643.6 | 1800.0009 | 5 | 35 | 3.811481 | -2.281851 | 3.094711 | 1.140814 | 12.93429 | 4.563201
2018-02-10 11:12 | 310763.6 | 1920.0002 | 5 | 35 | 3.791587 | -2.282154 | 3.094711 | 1.216868 | 12.93429 | 4.852317
2018-02-10 11:14 | 310883.6 | 2040.0004 | 5 | 35 | 3.772529 | -2.282198 | 3.094711 | 1.292921 | 12.93429 | 5.139953
2018-02-10 11:16 | 311003.6 | 2160.0013 | 5 | 35 | 3.754316 | -2.281847 | 3.094711 | 1.36898 | 12.93429 | 5.426186
2018-02-10 11:18 | 311123.6 | 2280.0007 | 5 | 35 | 3.736992 | -2.282154 | 3.094711 | 1.445041 | 12.93429 | 5.711082
2018-02-10 11:20 | 311243.6 | 2400.0017 | 5 | 35 | 3.720642 | -2.281818 | 3.094711 | 1.521097 | 12.93429 | 5.994676
2018-02-10 11:22 | 311363.6 | 2520.0008 | 5 | 35 | 3.705192 | -2.281835 | 3.094711 | 1.597159 | 12.93429 | 6.27708
2018-02-10 11:24 | 311483.6 | 2640.0008 | 5 | 35 | 3.690597 | -2.28218 | 3.094711 | 1.673221 | 12.93429 | 6.558345
2018-02-10 11:26 | 311603.6 | 2760.0015 | 5 | 35 | 3.676943 | -2.281969 | 3.094711 | 1.749279 | 12.93429 | 6.838517
2018-02-10 11:28 | 311723.6 | 2880.0024 | 5 | 35 | 3.66417 | -2.281853 | 3.094711 | 1.825342 | 12.93429 | 7.117705
2018-02-10 11:30 | 311843.6 | 3000.0023 | 5 | 35 | 3.652334 | -2.28192 | 3.094711 | 1.901403 | 12.93429 | 7.395948
2018-02-10 11:32 | 311963.6 | 3120.0017 | 5 | 35 | 3.641346 | -2.282167 | 3.094711 | 1.977464 | 12.93429 | 7.673326
2018-02-10 11:34 | 312083.6 | 3240.0015 | 5 | 35 | 3.63111 | -2.282174 | 3.094711 | 2.053525 | 12.93429 | 7.949899
2018-02-10 11:36 | 312203.6 | 3360.0003 | 5 | 35 | 3.621369 | -2.281813 | 3.094711 | 2.129584 | 12.93429 | 8.225702
2018-02-10 11:38 | 312323.6 | 3480.0009 | 5 | 35 | 3.611752 | -2.281833 | 3.094711 | 2.205642 | 12.93429 | 8.500771
2018-02-10 11:40 | 312443.6 | 3600.0025 | 5 | 35 | 3.602002 | -2.281813 | 3.094711 | 2.281701 | 12.93429 | 8.775107
2018-02-10 11:42 | 312563.6 | 3720.0008 | 5 | 35 | 3.591818 | -2.282127 | 3.094711 | 2.357753 | 12.93429 | 9.048662
2018-02-10 11:44 | 312683.6 | 3840.001 | 5 | 35 | 3.58118 | -2.282156 | 3.094711 | 2.433821 | 12.93429 | 9.321486
2018-02-10 11:46 | 312803.6 | 3960.001 | 5 | 35 | 3.569747 | -2.28182 | 3.094711 | 2.509881 | 12.93429 | 9.59344
2018-02-10 11:48 | 312923.6 | 4080.0002 | 5 | 35 | 3.556868 | -2.281808 | 3.094711 | 2.585939 | 12.93429 | 9.864468
2018-02-10 11:50 | 313043.6 | 4200.0019 | 5 | 35 | 3.541585 | -2.282038 | 3.094711 | 2.662003 | 12.93429 | 10.13446
2018-02-10 11:52 | 313163.6 | 4320.002 | 5 | 35 | 3.522183 | -2.282198 | 3.094711 | 2.738062 | 12.93429 | 10.40312
2018-02-10 11:54 | 313283.6 | 4440.002 | 5 | 35 | 3.497889 | -2.282172 | 3.094711 | 2.814124 | 12.93429 | 10.67014
2018-02-10 11:56 | 313403.6 | 4560.0006 | 5 | 35 | 3.462767 | -2.282158 | 3.094711 | 2.890179 | 12.93429 | 10.93493
2018-02-10 11:58 | 313523.6 | 4680.0016 | 5 | 35 | 3.403402 | -2.282032 | 3.094711 | 2.96624 | 12.93429 | 11.19629
2018-02-10 12:00 | 313643.6 | 4800.0018 | 5 | 35 | 3.264048 | -2.282107 | 3.094711 | 3.042301 | 12.93429 | 11.45074
2018-02-10 12:01 | 313725.4 | 4881.7599 | 5 | 35 | 2.999969 | -2.282138 | 3.094711 | 3.094124 | 12.93429 | 11.61443
2018-02-10 12:03 | 313845.4 | 120.0016 | 6 | 35 | 3.20552 | 0 | 3.094711 | 3.094124 | 12.93429 | 11.61443
2018-02-10 12:05 | 313965.4 | 240.0016 | 6 | 35 | 3.217273 | 0 | 3.094711 | 3.094124 | 12.93429 | 11.61443
2018-02-10 12:06 | 314025.4 | 300.0014 | 6 | 35 | 3.22143 | 0 | 3.094711 | 3.094124 | 12.93429 | 11.61443
2018-02-10 12:06 | 314025.4 | 0.0024 | 7 | 36 | 3.221394 | 0 | 0 | 0 | 0 | 0
2018-02-10 12:08 | 314145.5 | 120.0019 | 2 | 36 | 3.941954 | 4.890099 | 0.1623036 | 0 | 0.615372 | 0
2018-02-10 12:10 | 314265.5 | 240.0003 | 2 | 36 | 3.993077 | 4.890079 | 0.3252847 | 0 | 1.262719 | 0
2018-02-10 12:12 | 314385.5 | 360.0013 | 2 | 36 | 4.029524 | 4.8901 | 0.4882649 | 0 | 1.916587 | 0
2018-02-10 12:14 | 314505.5 | 480.0011 | 2 | 36 | 4.059288 | 4.89011 | 0.6512551 | 0 | 2.575845 | 0
2018-02-10 12:16 | 314625.5 | 600.0011 | 2 | 36 | 4.085244 | 4.890089 | 0.8142374 | 0 | 3.239601 | 0
2018-02-10 12:18 | 314745.5 | 720.0003 | 2 | 36 | 4.108222 | 4.89006 | 0.9772179 | 0 | 3.907312 | 0
2018-02-10 12:20 | 314865.5 | 840.0019 | 2 | 36 | 4.131755 | 4.890074 | 1.140204 | 0 | 4.578781 | 0
2018-02-10 12:22 | 314985.5 | 960.0027 | 2 | 36 | 4.157571 | 4.890059 | 1.303189 | 0 | 5.25427 | 0
2018-02-10 12:24 | 315105.5 | 1080.0011 | 2 | 36 | 4.185877 | 4.890057 | 1.466172 | 0 | 5.934149 | 0
2018-02-10 12:26 | 315225.5 | 1200.0019 | 2 | 36 | 4.200409 | 4.567297 | 1.626158 | 0 | 6.605597 | 0
2018-02-10 12:28 | 315345.5 | 1320.0011 | 2 | 36 | 4.200405 | 4.030293 | 1.769347 | 0 | 7.207046 | 0
2018-02-10 12:30 | 315465.5 | 1440.0019 | 2 | 36 | 4.2004 | 3.52412 | 1.895154 | 0 | 7.735486 | 0
2018-02-10 12:31 | 315531.9 | 1506.4409 | 2 | 36 | 4.200379 | 3.259979 | 1.957729 | 0 | 7.998326 | 0
2018-02-10 12:33 | 315652 | 120.0019 | 3 | 36 | 4.22789 | 3.259932 | 2.065942 | 0 | 8.454233 | 0
2018-02-10 12:35 | 315772 | 240.0019 | 3 | 36 | 4.260261 | 3.259941 | 2.174592 | 0 | 8.915328 | 0
2018-02-10 12:37 | 315892 | 360.0019 | 3 | 36 | 4.295085 | 3.259899 | 2.283249 | 0 | 9.380102 | 0
2018-02-10 12:39 | 316012 | 480.0019 | 3 | 36 | 4.332118 | 3.259897 | 2.391897 | 0 | 9.848748 | 0
2018-02-10 12:41 | 316132 | 600.0019 | 3 | 36 | 4.37108 | 3.259897 | 2.500547 | 0 | 10.32154 | 0
2018-02-10 12:43 | 316252 | 720.0029 | 3 | 36 | 4.40041 | 3.055609 | 2.608201 | 0 | 10.79409 | 0
2018-02-10 12:45 | 316372 | 840.0014 | 3 | 36 | 4.40039 | 2.533138 | 2.700924 | 0 | 11.20211 | 0
2018-02-10 12:47 | 316492 | 960 | 3 | 36 | 4.40041 | 2.120314 | 2.778229 | 0 | 11.54229 | 0
2018-02-10 12:49 | 316612 | 1080.0019 | 3 | 36 | 4.400379 | 1.783804 | 2.843096 | 0 | 11.82772 | 0
2018-02-10 12:51 | 316732 | 1200.0029 | 3 | 36 | 4.400377 | 1.511356 | 2.897857 | 0 | 12.06869 | 0
2018-02-10 12:53 | 316852 | 1320.0001 | 3 | 36 | 4.40039 | 1.289061 | 2.944392 | 0 | 12.27347 | 0
2018-02-10 12:55 | 316972 | 1440.0015 | 3 | 36 | 4.400392 | 1.106501 | 2.984199 | 0 | 12.44863 | 0
2018-02-10 12:57 | 317092 | 1560.001 | 3 | 36 | 4.400357 | 0.9552517 | 3.018469 | 0 | 12.59943 | 0
2018-02-10 12:59 | 317212 | 1680.0002 | 3 | 36 | 4.400362 | 0.8303661 | 3.048165 | 0 | 12.73011 | 0
2018-02-10 13:01 | 317332 | 1800.0006 | 3 | 36 | 4.400342 | 0.7255287 | 3.074055 | 0 | 12.84403 | 0
2018-02-10 13:03 | 317431.7 | 1899.7329 | 3 | 36 | 4.40036 | 0.6519966 | 3.093116 | 0 | 12.92791 | 0
2018-02-10 13:05 | 317551.7 | 120 | 4 | 36 | 4.353756 | 0 | 3.093116 | 0 | 12.92791 | 0
2018-02-10 13:07 | 317671.7 | 240.001 | 4 | 36 | 4.350003 | 0 | 3.093116 | 0 | 12.92791 | 0
2018-02-10 13:08 | 317731.7 | 300.0025 | 4 | 36 | 4.348857 | 0 | 3.093116 | 0 | 12.92791 | 0
2018-02-10 13:10 | 317851.8 | 120.0016 | 5 | 36 | 4.181093 | -2.281859 | 3.093116 | 0.0760567 | 12.92791 | 0.3197207
2018-02-10 13:12 | 317971.8 | 240.0004 | 5 | 36 | 4.150375 | -2.281824 | 3.093116 | 0.1521115 | 12.92791 | 0.6365248
2018-02-10 13:14 | 318091.8 | 360.0009 | 5 | 36 | 4.121133 | -2.281808 | 3.093116 | 0.2281673 | 12.92791 | 0.9510698
2018-02-10 13:16 | 318211.8 | 480.0013 | 5 | 36 | 4.092279 | -2.281816 | 3.093116 | 0.3042209 | 12.92791 | 1.263398
2018-02-10 13:18 | 318331.8 | 600.0003 | 5 | 36 | 4.063676 | -2.281837 | 3.093116 | 0.3802749 | 12.92791 | 1.573543
2018-02-10 13:20 | 318451.8 | 720.0003 | 5 | 36 | 4.035337 | -2.281831 | 3.093116 | 0.4563276 | 12.92791 | 1.881516
2018-02-10 13:22 | 318571.8 | 840.0003 | 5 | 36 | 4.007365 | -2.28182 | 3.093116 | 0.5323876 | 12.92791 | 2.187377
2018-02-10 13:24 | 318691.8 | 960.0019 | 5 | 36 | 3.979802 | -2.28216 | 3.093116 | 0.6084471 | 12.92791 | 2.491124
2018-02-10 13:26 | 318811.8 | 1080.0004 | 5 | 36 | 3.952864 | -2.282003 | 3.093116 | 0.6845046 | 12.92791 | 2.79279
2018-02-10 13:28 | 318931.8 | 1200.0022 | 5 | 36 | 3.92668 | -2.281822 | 3.093116 | 0.7605581 | 12.92791 | 3.092418
2018-02-10 13:30 | 319051.8 | 1320.0012 | 5 | 36 | 3.901351 | -2.281838 | 3.093116 | 0.8366147 | 12.92791 | 3.390098
2018-02-10 13:32 | 319171.8 | 1440.0009 | 5 | 36 | 3.877104 | -2.281876 | 3.093116 | 0.9126679 | 12.92791 | 3.685879
2018-02-10 13:34 | 319291.8 | 1560.0003 | 5 | 36 | 3.853947 | -2.281849 | 3.093116 | 0.9887214 | 12.92791 | 3.979859
2018-02-10 13:36 | 319411.8 | 1680.0022 | 5 | 36 | 3.832061 | -2.281887 | 3.093116 | 1.064777 | 12.92791 | 4.272132
2018-02-10 13:38 | 319531.8 | 1800.0008 | 5 | 36 | 3.811313 | -2.281845 | 3.093116 | 1.140831 | 12.92791 | 4.562783
2018-02-10 13:40 | 319651.8 | 1920.0013 | 5 | 36 | 3.79139 | -2.282107 | 3.093116 | 1.216886 | 12.92791 | 4.851887
2018-02-10 13:42 | 319771.8 | 2040.0023 | 5 | 36 | 3.772317 | -2.281843 | 3.093116 | 1.29294 | 12.92791 | 5.13951
2018-02-10 13:44 | 319891.8 | 2160.0009 | 5 | 36 | 3.75407 | -2.281843 | 3.093116 | 1.368997 | 12.92791 | 5.42572
2018-02-10 13:46 | 320011.8 | 2280.0024 | 5 | 36 | 3.736739 | -2.28182 | 3.093116 | 1.445052 | 12.92791 | 5.710572
2018-02-10 13:48 | 320131.8 | 2400.0008 | 5 | 36 | 3.720349 | -2.281838 | 3.093116 | 1.521106 | 12.92791 | 5.994136
2018-02-10 13:50 | 320251.8 | 2520.0023 | 5 | 36 | 3.704857 | -2.281838 | 3.093116 | 1.597162 | 12.92791 | 6.276495
2018-02-10 13:52 | 320371.8 | 2640.0014 | 5 | 36 | 3.690283 | -2.28182 | 3.093116 | 1.673214 | 12.92791 | 6.557697
2018-02-10 13:54 | 320491.8 | 2760.0015 | 5 | 36 | 3.676565 | -2.281869 | 3.093116 | 1.749269 | 12.92791 | 6.837835
2018-02-10 13:56 | 320611.8 | 2880.0016 | 5 | 36 | 3.663815 | -2.281879 | 3.093116 | 1.825322 | 12.92791 | 7.116959
2018-02-10 13:58 | 320731.8 | 3000.0008 | 5 | 36 | 3.651975 | -2.281857 | 3.093116 | 1.901381 | 12.92791 | 7.395169
2018-02-10 14:00 | 320851.8 | 3120.001 | 5 | 36 | 3.640985 | -2.28184 | 3.093116 | 1.977434 | 12.92791 | 7.672489
2018-02-10 14:02 | 320971.8 | 3240.001 | 5 | 36 | 3.630722 | -2.281845 | 3.093116 | 2.053491 | 12.92791 | 7.94902
2018-02-10 14:04 | 321091.8 | 3360.0011 | 5 | 36 | 3.620895 | -2.281851 | 3.093116 | 2.129543 | 12.92791 | 8.224769
2018-02-10 14:06 | 321211.8 | 3480.0013 | 5 | 36 | 3.611254 | -2.281822 | 3.093116 | 2.2056 | 12.92791 | 8.499795
2018-02-10 14:08 | 321331.8 | 3600 | 5 | 36 | 3.601472 | -2.281851 | 3.093116 | 2.281652 | 12.92791 | 8.77407
2018-02-10 14:10 | 321451.8 | 3720.0006 | 5 | 36 | 3.591275 | -2.281859 | 3.093116 | 2.357705 | 12.92791 | 9.047587
2018-02-10 14:12 | 321571.8 | 3840.0013 | 5 | 36 | 3.580577 | -2.281896 | 3.093116 | 2.433762 | 12.92791 | 9.320326
2018-02-10 14:14 | 321691.8 | 3960.0016 | 5 | 36 | 3.569104 | -2.281838 | 3.093116 | 2.509816 | 12.92791 | 9.592211
2018-02-10 14:16 | 321811.8 | 4080.0005 | 5 | 36 | 3.556159 | -2.281859 | 3.093116 | 2.585872 | 12.92791 | 9.863181
2018-02-10 14:18 | 321931.8 | 4200.0022 | 5 | 36 | 3.540778 | -2.281885 | 3.093116 | 2.66193 | 12.92791 | 10.13309
2018-02-10 14:20 | 322051.8 | 4320.0014 | 5 | 36 | 3.521293 | -2.281861 | 3.093116 | 2.737985 | 12.92791 | 10.40167
2018-02-10 14:22 | 322171.8 | 4440.0003 | 5 | 36 | 3.496813 | -2.281885 | 3.093116 | 2.814037 | 12.92791 | 10.66859
2018-02-10 14:24 | 322291.8 | 4560.0002 | 5 | 36 | 3.461279 | -2.281869 | 3.093116 | 2.89009 | 12.92791 | 10.93328
2018-02-10 14:26 | 322411.8 | 4680.0022 | 5 | 36 | 3.400951 | -2.281876 | 3.093116 | 2.966141 | 12.92791 | 11.19446
2018-02-10 14:28 | 322531.8 | 4800.0002 | 5 | 36 | 3.258661 | -2.281855 | 3.093116 | 3.042192 | 12.92791 | 11.44859
2018-02-10 14:29 | 322611.1 | 4879.2898 | 5 | 36 | 2.999967 | -2.281859 | 3.093116 | 3.092445 | 12.92791 | 11.60714
2018-02-10 14:31 | 322731.1 | 120.0017 | 6 | 36 | 3.207078 | 0 | 3.093116 | 3.092445 | 12.92791 | 11.60714
2018-02-10 14:33 | 322851.1 | 240.0018 | 6 | 36 | 3.218778 | 0 | 3.093116 | 3.092445 | 12.92791 | 11.60714
2018-02-10 14:34 | 322911.1 | 300.0019 | 6 | 36 | 3.222891 | 0 | 3.093116 | 3.092445 | 12.92791 | 11.60714
2018-02-10 14:34 | 322911.1 | 0.0047 | 7 | 37 | 3.222975 | 0 | 0 | 0 | 0 | 0
2018-02-10 14:36 | 323031.2 | 120.0003 | 2 | 37 | 3.94359 | 4.890066 | 0.1622961 | 0 | 0.6156248 | 0
2018-02-10 14:38 | 323151.2 | 240.0022 | 2 | 37 | 3.994378 | 4.890059 | 0.3252898 | 0 | 1.263252 | 0
2018-02-10 14:40 | 323271.2 | 360.0004 | 2 | 37 | 4.030821 | 4.890078 | 0.4882668 | 0 | 1.917319 | 0
2018-02-10 14:42 | 323391.2 | 480.0004 | 2 | 37 | 4.060595 | 4.89007 | 0.6512529 | 0 | 2.57677 | 0
2018-02-10 14:44 | 323511.2 | 600.0004 | 2 | 37 | 4.086521 | 4.890064 | 0.8142395 | 0 | 3.240757 | 0
2018-02-10 14:46 | 323631.2 | 720.0029 | 2 | 37 | 4.109389 | 4.890068 | 0.9772313 | 0 | 3.908711 | 0
2018-02-10 14:48 | 323751.2 | 840.0001 | 2 | 37 | 4.132883 | 4.890091 | 1.14021 | 0 | 4.580338 | 0
2018-02-10 14:50 | 323871.2 | 960.0004 | 2 | 37 | 4.158679 | 4.890078 | 1.303197 | 0 | 5.256017 | 0
2018-02-10 14:52 | 323991.2 | 1080.0014 | 2 | 37 | 4.18693 | 4.890076 | 1.466185 | 0 | 5.936091 | 0
2018-02-10 14:54 | 324111.2 | 1200.0018 | 2 | 37 | 4.200407 | 4.551291 | 1.62584 | 0 | 6.606222 | 0
2018-02-10 14:56 | 324231.2 | 1320.0004 | 2 | 37 | 4.200395 | 4.017946 | 1.768583 | 0 | 7.205803 | 0
2018-02-10 14:58 | 324351.2 | 1440.0007 | 2 | 37 | 4.2004 | 3.515823 | 1.894045 | 0 | 7.732793 | 0
2018-02-10 15:00 | 324415.9 | 1504.6863 | 2 | 37 | 4.200394 | 3.259985 | 1.954896 | 0 | 7.98839 | 0
2018-02-10 15:02 | 324535.9 | 120.0017 | 3 | 37 | 4.227809 | 3.259871 | 2.063101 | 0 | 8.44426 | 0
2018-02-10 15:04 | 324655.9 | 240.0002 | 3 | 37 | 4.260122 | 3.259911 | 2.171751 | 0 | 8.905342 | 0
2018-02-10 15:06 | 324775.9 | 360.002 | 3 | 37 | 4.294954 | 3.25992 | 2.280405 | 0 | 9.370091 | 0
2018-02-10 15:08 | 324895.9 | 480.0006 | 3 | 37 | 4.332009 | 3.259903 | 2.38905 | 0 | 9.838713 | 0
2018-02-10 15:10 | 325015.9 | 600.0017 | 3 | 37 | 4.370959 | 3.259943 | 2.497702 | 0 | 10.31149 | 0
2018-02-10 15:12 | 325135.9 | 720.0005 | 3 | 37 | 4.400395 | 3.05727 | 2.605377 | 0 | 10.78413 | 0
2018-02-10 15:14 | 325255.9 | 840.0008 | 3 | 37 | 4.4004 | 2.535864 | 2.698177 | 0 | 11.19249 | 0
2018-02-10 15:16 | 325375.9 | 960.0017 | 3 | 37 | 4.400393 | 2.122671 | 2.775585 | 0 | 11.53312 | 0
2018-02-10 15:18 | 325495.9 | 1080.0003 | 3 | 37 | 4.400394 | 1.787027 | 2.840552 | 0 | 11.819 | 0
2018-02-10 15:20 | 325615.9 | 1200.0003 | 3 | 37 | 4.400407 | 1.514561 | 2.895412 | 0 | 12.0604 | 0
2018-02-10 15:22 | 325735.9 | 1320.0018 | 3 | 37 | 4.400379 | 1.291124 | 2.942036 | 0 | 12.26557 | 0
2018-02-10 15:24 | 325855.9 | 1440.0004 | 3 | 37 | 4.400362 | 1.108063 | 2.981921 | 0 | 12.44108 | 0
2018-02-10 15:26 | 325975.9 | 1560 | 3 | 37 | 4.400357 | 0.9568062 | 3.016263 | 0 | 12.59219 | 0
2018-02-10 15:28 | 326095.9 | 1680.0006 | 3 | 37 | 4.400362 | 0.8320942 | 3.046018 | 0 | 12.72312 | 0
2018-02-10 15:30 | 326215.9 | 1800.0007 | 3 | 37 | 4.400371 | 0.727438 | 3.071959 | 0 | 12.83728 | 0
2018-02-10 15:31 | 326317.6 | 1901.6221 | 3 | 37 | 4.400351 | 0.6519966 | 3.091403 | 0 | 12.92284 | 0
2018-02-10 15:33 | 326437.6 | 120.001 | 4 | 37 | 4.353624 | 0 | 3.091403 | 0 | 12.92284 | 0
2018-02-10 15:35 | 326557.6 | 240.0015 | 4 | 37 | 4.349822 | 0 | 3.091403 | 0 | 12.92284 | 0
2018-02-10 15:36 | 326617.6 | 300.0025 | 4 | 37 | 4.348684 | 0 | 3.091403 | 0 | 12.92284 | 0
2018-02-10 15:38 | 326737.7 | 120.0012 | 5 | 37 | 4.180355 | -2.282142 | 3.091403 | 0.07605856 | 12.92284 | 0.3196782
2018-02-10 15:40 | 326857.7 | 240.0019 | 5 | 37 | 4.149615 | -2.282147 | 3.091403 | 0.1521259 | 12.92284 | 0.6364775
2018-02-10 15:42 | 326977.7 | 360.0018 | 5 | 37 | 4.120363 | -2.281878 | 3.091403 | 0.22819 | 12.92284 | 0.9509978
2018-02-10 15:44 | 327097.7 | 480.0003 | 5 | 37 | 4.091483 | -2.281798 | 3.091403 | 0.3042454 | 12.92284 | 1.263273
2018-02-10 15:46 | 327217.7 | 600.0008 | 5 | 37 | 4.06285 | -2.28193 | 3.091403 | 0.3803104 | 12.92284 | 1.5734
2018-02-10 15:48 | 327337.7 | 720.0008 | 5 | 37 | 4.034493 | -2.281813 | 3.091403 | 0.4563739 | 12.92284 | 1.881353
2018-02-10 15:50 | 327457.7 | 840.0003 | 5 | 37 | 4.006479 | -2.282182 | 3.091403 | 0.5324325 | 12.92284 | 2.187144
2018-02-10 15:52 | 327577.7 | 960.0004 | 5 | 37 | 3.978956 | -2.281855 | 3.091403 | 0.6084923 | 12.92284 | 2.490826
2018-02-10 15:54 | 327697.7 | 1080.0012 | 5 | 37 | 3.951997 | -2.282149 | 3.091403 | 0.6845528 | 12.92284 | 2.792439
2018-02-10 15:56 | 327817.7 | 1200 | 5 | 37 | 3.925807 | -2.282135 | 3.091403 | 0.7606149 | 12.92284 | 3.092035
2018-02-10 15:58 | 327937.7 | 1320.0012 | 5 | 37 | 3.90047 | -2.28216 | 3.091403 | 0.8366788 | 12.92284 | 3.389677
2018-02-10 16:00 | 328057.7 | 1440.0025 | 5 | 37 | 3.876169 | -2.282158 | 3.091403 | 0.9127404 | 12.92284 | 3.685422
2018-02-10 16:02 | 328177.7 | 1560.0013 | 5 | 37 | 3.852964 | -2.282185 | 3.091403 | 0.9888032 | 12.92284 | 3.979366
2018-02-10 16:04 | 328297.7 | 1680.0026 | 5 | 37 | 3.831056 | -2.281816 | 3.091403 | 1.064864 | 12.92284 | 4.271584
2018-02-10 16:06 | 328417.7 | 1800.0017 | 5 | 37 | 3.810271 | -2.282176 | 3.091403 | 1.140925 | 12.92284 | 4.562181
2018-02-10 16:08 | 328537.7 | 1920.0019 | 5 | 37 | 3.790367 | -2.282172 | 3.091403 | 1.216985 | 12.92284 | 4.85123
2018-02-10 16:10 | 328657.7 | 2040.0001 | 5 | 37 | 3.771286 | -2.282066 | 3.091403 | 1.293052 | 12.92284 | 5.13882
2018-02-10 16:12 | 328777.7 | 2160.0013 | 5 | 37 | 3.753034 | -2.282172 | 3.091403 | 1.369113 | 12.92284 | 5.424967
2018-02-10 16:14 | 328897.7 | 2280.0007 | 5 | 37 | 3.735736 | -2.281808 | 3.091403 | 1.445173 | 12.92284 | 5.70976
2018-02-10 16:16 | 329017.7 | 2400.0005 | 5 | 37 | 3.719389 | -2.281829 | 3.091403 | 1.521232 | 12.92284 | 5.993268
2018-02-10 16:18 | 329137.7 | 2520.0011 | 5 | 37 | 3.703949 | -2.281843 | 3.091403 | 1.597292 | 12.92284 | 6.275572
2018-02-10 16:20 | 329257.7 | 2640.0012 | 5 | 37 | 3.689402 | -2.282158 | 3.091403 | 1.673353 | 12.92284 | 6.556739
2018-02-10 16:22 | 329377.7 | 2760.0023 | 5 | 37 | 3.675776 | -2.282146 | 3.091403 | 1.74942 | 12.92284 | 6.836855
2018-02-10 16:24 | 329497.7 | 2880.0019 | 5 | 37 | 3.663061 | -2.282003 | 3.091403 | 1.82548 | 12.92284 | 7.115946
2018-02-10 16:26 | 329617.7 | 3000.0021 | 5 | 37 | 3.65127 | -2.282138 | 3.091403 | 1.90154 | 12.92284 | 7.394105
2018-02-10 16:28 | 329737.7 | 3120.0006 | 5 | 37 | 3.64034 | -2.282147 | 3.091403 | 1.977601 | 12.92284 | 7.671401
2018-02-10 16:30 | 329857.7 | 3240.0018 | 5 | 37 | 3.630105 | -2.282158 | 3.091403 | 2.053665 | 12.92284 | 7.947907
2018-02-10 16:32 | 329977.7 | 3360.0024 | 5 | 37 | 3.620347 | -2.282156 | 3.091403 | 2.129726 | 12.92284 | 8.223646
2018-02-10 16:34 | 330097.7 | 3480.0024 | 5 | 37 | 3.610739 | -2.282172 | 3.091403 | 2.205791 | 12.92284 | 8.498659
2018-02-10 16:36 | 330217.7 | 3600.0023 | 5 | 37 | 3.600982 | -2.28218 | 3.091403 | 2.281852 | 12.92284 | 8.772929
2018-02-10 16:38 | 330337.7 | 3720.0005 | 5 | 37 | 3.590827 | -2.282154 | 3.091403 | 2.357911 | 12.92284 | 9.046433
2018-02-10 16:40 | 330457.7 | 3840.0009 | 5 | 37 | 3.580163 | -2.281829 | 3.091403 | 2.433968 | 12.92284 | 9.319139
2018-02-10 16:42 | 330577.7 | 3960.0008 | 5 | 37 | 3.568664 | -2.281798 | 3.091403 | 2.510027 | 12.92284 | 9.591012
2018-02-10 16:44 | 330697.7 | 4080.0008 | 5 | 37 | 3.555683 | -2.282203 | 3.091403 | 2.586091 | 12.92284 | 9.861976
2018-02-10 16:46 | 330817.7 | 4200.0013 | 5 | 37 | 3.540233 | -2.282151 | 3.091403 | 2.662152 | 12.92284 | 10.13186
2018-02-10 16:48 | 330937.7 | 4320.0007 | 5 | 37 | 3.520661 | -2.281815 | 3.091403 | 2.738211 | 12.92284 | 10.40041
2018-02-10 16:50 | 331057.7 | 4440.0005 | 5 | 37 | 3.496001 | -2.282158 | 3.091403 | 2.814273 | 12.92284 | 10.6673
2018-02-10 16:52 | 331177.7 | 4560.0016 | 5 | 37 | 3.460063 | -2.282151 | 3.091403 | 2.890331 | 12.92284 | 10.93194
2018-02-10 16:54 | 331297.7 | 4680.0017 | 5 | 37 | 3.398719 | -2.282176 | 3.091403 | 2.966386 | 12.92284 | 11.19301
2018-02-10 16:56 | 331417.7 | 4800.0004 | 5 | 37 | 3.253009 | -2.281798 | 3.091403 | 3.042439 | 12.92284 | 11.44687
2018-02-10 16:58 | 331494.1 | 4876.4402 | 5 | 37 | 2.999999 | -2.282172 | 3.091403 | 3.090896 | 12.92284 | 11.59956
2018-02-10 17:00 | 331614.1962 | 120.0011 | 6 | 37 | 3.207407 | 0 | 3.091403 | 3.090896 | 12.92284 | 11.59956
2018-02-10 17:02 | 331734.1969 | 240.0018 | 6 | 37 | 3.219106 | 0 | 3.091403 | 3.090896 | 12.92284 | 11.59956
2018-02-10 17:03 | 331794.199 | 300.0039 | 6 | 37 | 3.223217 | 0 | 3.091403 | 3.090896 | 12.92284 | 11.59956
2018-02-10 17:03 | 331794.2 | 0.0025 | 7 | 38 | 3.223384 | 0 | 0 | 0 | 0 | 0
2018-02-10 17:05 | 331914.3 | 120.0004 | 2 | 38 | 3.94392 | 4.890068 | 0.162308 | 0 | 0.6157273 | 0
2018-02-10 17:07 | 332034.3 | 240.0009 | 2 | 38 | 3.994653 | 4.890081 | 0.3252946 | 0 | 1.263376 | 0
2018-02-10 17:09 | 332154.3 | 360.0021 | 2 | 38 | 4.031138 | 4.890049 | 0.4882828 | 0 | 1.917539 | 0
2018-02-10 17:11 | 332274.3 | 480.0012 | 2 | 38 | 4.060974 | 4.890099 | 0.6512647 | 0 | 2.57703 | 0
2018-02-10 17:13 | 332394.3 | 600.0013 | 2 | 38 | 4.08698 | 4.890123 | 0.814248 | 0 | 3.24107 | 0
2018-02-10 17:15 | 332514.3 | 720.0005 | 2 | 38 | 4.109896 | 4.890072 | 0.9772353 | 0 | 3.909082 | 0
2018-02-10 17:17 | 332634.3 | 840.0018 | 2 | 38 | 4.133499 | 4.890064 | 1.140224 | 0 | 4.580847 | 0
2018-02-10 17:19 | 332754.3 | 960.0016 | 2 | 38 | 4.159328 | 4.890093 | 1.303215 | 0 | 5.256643 | 0
2018-02-10 17:21 | 332874.3 | 1080.0004 | 2 | 38 | 4.187695 | 4.890066 | 1.466199 | 0 | 5.936816 | 0
2018-02-10 17:23 | 332994.3 | 1200.0001 | 2 | 38 | 4.200409 | 4.539614 | 1.62557 | 0 | 6.605812 | 0
2018-02-10 17:25 | 333114.3 | 1320.0029 | 2 | 38 | 4.200411 | 4.009336 | 1.767961 | 0 | 7.203911 | 0
2018-02-10 17:27 | 333234.3 | 1440.0008 | 2 | 38 | 4.200408 | 3.508526 | 1.893151 | 0 | 7.72976 | 0
2018-02-10 17:28 | 333297.3 | 1503.0539 | 2 | 38 | 4.20039 | 3.259987 | 1.952404 | 0 | 7.978647 | 0
2018-02-10 17:30 | 333417.4 | 120.0001 | 3 | 38 | 4.227824 | 3.25992 | 2.060615 | 0 | 8.434538 | 0
2018-02-10 17:32 | 333537.4 | 240.0002 | 3 | 38 | 4.26015 | 3.259893 | 2.169267 | 0 | 8.895632 | 0
2018-02-10 17:34 | 333657.4 | 360.0001 | 3 | 38 | 4.294997 | 3.259928 | 2.27792 | 0 | 9.360383 | 0
2018-02-10 17:36 | 333777.4 | 480.0017 | 3 | 38 | 4.33206 | 3.259932 | 2.386574 | 0 | 9.829042 | 0
2018-02-10 17:38 | 333897.4 | 600.0002 | 3 | 38 | 4.370972 | 3.259895 | 2.495227 | 0 | 10.30183 | 0
2018-02-10 17:40 | 334017.4 | 720.0007 | 3 | 38 | 4.400424 | 3.058876 | 2.602904 | 0 | 10.77448 | 0
2018-02-10 17:42 | 334137.4 | 840.0012 | 3 | 38 | 4.400406 | 2.537674 | 2.695743 | 0 | 11.18301 | 0
2018-02-10 17:44 | 334257.4 | 960.0017 | 3 | 38 | 4.400403 | 2.125051 | 2.773215 | 0 | 11.52392 | 0
2018-02-10 17:46 | 334377.4 | 1080.0008 | 3 | 38 | 4.400402 | 1.79022 | 2.838265 | 0 | 11.81016 | 0
2018-02-10 17:48 | 334497.4 | 1200.0008 | 3 | 38 | 4.400371 | 1.516813 | 2.893215 | 0 | 12.05197 | 0
2018-02-10 17:50 | 334617.4 | 1320.0008 | 3 | 38 | 4.400386 | 1.294325 | 2.939937 | 0 | 12.25756 | 0
2018-02-10 17:52 | 334737.4 | 1440.0028 | 3 | 38 | 4.400373 | 1.111101 | 2.979921 | 0 | 12.43351 | 0
2018-02-10 17:54 | 334857.4 | 1560 | 3 | 38 | 4.400364 | 0.9602051 | 3.01436 | 0 | 12.58505 | 0
2018-02-10 17:56 | 334977.4 | 1680.0011 | 3 | 38 | 4.400378 | 0.8351116 | 3.044212 | 0 | 12.71641 | 0
2018-02-10 17:58 | 335097.4 | 1800.0003 | 3 | 38 | 4.400348 | 0.7296391 | 3.070241 | 0 | 12.83095 | 0
2018-02-10 17:59 | 335201.5 | 1904.1662 | 3 | 38 | 4.400325 | 0.6519985 | 3.090217 | 0 | 12.91885 | 0
2018-02-10 18:01 | 335321.6 | 120.0022 | 4 | 38 | 4.353508 | 0 | 3.090217 | 0 | 12.91885 | 0
2018-02-10 18:03 | 335441.6 | 240.0002 | 4 | 38 | 4.349717 | 0 | 3.090217 | 0 | 12.91885 | 0
2018-02-10 18:04 | 335501.6 | 300.0011 | 4 | 38 | 4.348576 | 0 | 3.090217 | 0 | 12.91885 | 0
2018-02-10 18:06 | 335621.6 | 120.0014 | 5 | 38 | 4.180128 | -2.281869 | 3.090217 | 0.07605132 | 12.91885 | 0.3196319
2018-02-10 18:08 | 335741.6 | 240.0001 | 5 | 38 | 4.149377 | -2.281878 | 3.090217 | 0.1521065 | 12.91885 | 0.6363634
2018-02-10 18:10 | 335861.6 | 360.0014 | 5 | 38 | 4.120122 | -2.281845 | 3.090217 | 0.2281597 | 12.91885 | 0.9508215
2018-02-10 18:12 | 335981.6 | 480.0009 | 5 | 38 | 4.091267 | -2.281883 | 3.090217 | 0.3042175 | 12.91885 | 1.26309
2018-02-10 18:14 | 336101.6 | 600.0008 | 5 | 38 | 4.062649 | -2.281867 | 3.090217 | 0.3802696 | 12.91885 | 1.57315
2018-02-10 18:16 | 336221.6 | 720.0006 | 5 | 38 | 4.034322 | -2.281867 | 3.090217 | 0.4563227 | 12.91885 | 1.881048
2018-02-10 18:18 | 336341.6 | 840.0013 | 5 | 38 | 4.006358 | -2.281855 | 3.090217 | 0.5323781 | 12.91885 | 2.186813
2018-02-10 18:20 | 336461.6 | 960.0023 | 5 | 38 | 3.978842 | -2.281867 | 3.090217 | 0.6084316 | 12.91885 | 2.490461
2018-02-10 18:22 | 336581.6 | 1080.0014 | 5 | 38 | 3.951899 | -2.281892 | 3.090217 | 0.6844862 | 12.91885 | 2.792041
2018-02-10 18:24 | 336701.6 | 1200.001 | 5 | 38 | 3.925683 | -2.281861 | 3.090217 | 0.7605395 | 12.91885 | 3.091594
2018-02-10 18:26 | 336821.6 | 1320.0022 | 5 | 38 | 3.900365 | -2.281838 | 3.090217 | 0.8365983 | 12.91885 | 3.389208
2018-02-10 18:28 | 336941.6 | 1440.002 | 5 | 38 | 3.87607 | -2.281869 | 3.090217 | 0.9126499 | 12.91885 | 3.684906
2018-02-10 18:30 | 337061.6 | 1560.0007 | 5 | 38 | 3.852868 | -2.281885 | 3.090217 | 0.9887074 | 12.91885 | 3.978821
2018-02-10 18:32 | 337181.6 | 1680.0012 | 5 | 38 | 3.830967 | -2.281857 | 3.090217 | 1.06476 | 12.91885 | 4.271002
2018-02-10 18:34 | 337301.6 | 1800.0008 | 5 | 38 | 3.810187 | -2.281908 | 3.090217 | 1.140816 | 12.91885 | 4.561571
2018-02-10 18:36 | 337421.6 | 1920.0012 | 5 | 38 | 3.790286 | -2.281867 | 3.090217 | 1.216871 | 12.91885 | 4.850595
2018-02-10 18:38 | 337541.6 | 2040.0023 | 5 | 38 | 3.771196 | -2.281867 | 3.090217 | 1.292926 | 12.91885 | 5.138133
2018-02-10 18:40 | 337661.6 | 2160.0004 | 5 | 38 | 3.752948 | -2.281867 | 3.090217 | 1.368979 | 12.91885 | 5.424245
2018-02-10 18:42 | 337781.6 | 2280.0009 | 5 | 38 | 3.735639 | -2.281845 | 3.090217 | 1.445037 | 12.91885 | 5.70902
2018-02-10 18:44 | 337901.6 | 2400.0002 | 5 | 38 | 3.71926 | -2.281879 | 3.090217 | 1.521091 | 12.91885 | 5.992502
2018-02-10 18:46 | 338021.6 | 2520.0006 | 5 | 38 | 3.703808 | -2.281894 | 3.090217 | 1.597144 | 12.91885 | 6.27477
2018-02-10 18:48 | 338141.6 | 2640.0002 | 5 | 38 | 3.689268 | -2.281871 | 3.090217 | 1.673199 | 12.91885 | 6.555908
2018-02-10 18:50 | 338261.6 | 2760.0006 | 5 | 38 | 3.675635 | -2.281838 | 3.090217 | 1.749251 | 12.91885 | 6.83596
2018-02-10 18:52 | 338381.6 | 2880.0013 | 5 | 38 | 3.662923 | -2.281855 | 3.090217 | 1.825309 | 12.91885 | 7.11503
2018-02-10 18:54 | 338501.6 | 3000.0002 | 5 | 38 | 3.651114 | -2.281861 | 3.090217 | 1.901359 | 12.91885 | 7.393141
2018-02-10 18:56 | 338621.6 | 3120.0009 | 5 | 38 | 3.640192 | -2.281874 | 3.090217 | 1.977415 | 12.91885 | 7.67041
2018-02-10 18:58 | 338741.6 | 3240.0024 | 5 | 38 | 3.629972 | -2.281865 | 3.090217 | 2.053474 | 12.91885 | 7.946886
2018-02-10 19:00 | 338861.6 | 3360.0021 | 5 | 38 | 3.620223 | -2.281881 | 3.090217 | 2.129527 | 12.91885 | 8.222582
2018-02-10 19:02 | 338981.6 | 3480.0009 | 5 | 38 | 3.61063 | -2.281883 | 3.090217 | 2.20558 | 12.91885 | 8.497549
2018-02-10 19:04 | 339101.6 | 3600.002 | 5 | 38 | 3.600897 | -2.281885 | 3.090217 | 2.281637 | 12.91885 | 8.771792
2018-02-10 19:06 | 339221.6 | 3720.0003 | 5 | 38 | 3.590718 | -2.281843 | 3.090217 | 2.357691 | 12.91885 | 9.045274
2018-02-10 19:08 | 339341.6 | 3840.0023 | 5 | 38 | 3.580064 | -2.281827 | 3.090217 | 2.433747 | 12.91885 | 9.317966
2018-02-10 19:10 | 339461.6 | 3960.0024 | 5 | 38 | 3.56856 | -2.281853 | 3.090217 | 2.509798 | 12.91885 | 9.589805
2018-02-10 19:12 | 339581.6 | 4080.0015 | 5 | 38 | 3.555625 | -2.281867 | 3.090217 | 2.585848 | 12.91885 | 9.860712
2018-02-10 19:14 | 339701.6 | 4200.0022 | 5 | 38 | 3.540167 | -2.281867 | 3.090217 | 2.661904 | 12.91885 | 10.13057
2018-02-10 19:16 | 339821.6 | 4320.001 | 5 | 38 | 3.5206 | -2.281876 | 3.090217 | 2.737958 | 12.91885 | 10.3991
2018-02-10 19:18 | 339941.6 | 4440.0007 | 5 | 38 | 3.495946 | -2.281847 | 3.090217 | 2.814009 | 12.91885 | 10.66595
2018-02-10 19:20 | 340061.6 | 4560.0014 | 5 | 38 | 3.459955 | -2.28184 | 3.090217 | 2.890063 | 12.91885 | 10.93057
2018-02-10 19:22 | 340181.6 | 4680.0017 | 5 | 38 | 3.398344 | -2.281837 | 3.090217 | 2.966117 | 12.91885 | 11.19162
2018-02-10 19:24 | 340301.6 | 4800.0005 | 5 | 38 | 3.251079 | -2.281843 | 3.090217 | 3.04217 | 12.91885 | 11.4454
2018-02-10 19:26 | 340376.9 | 4875.2558 | 5 | 38 | 2.99997 | -2.281876 | 3.090217 | 3.089863 | 12.91885 | 11.59562
2018-02-10 19:28 | 340496.9 | 120.0005 | 6 | 38 | 3.20636 | 0 | 3.090217 | 3.089863 | 12.91885 | 11.59562
2018-02-10 19:30 | 340616.9 | 240.0003 | 6 | 38 | 3.21806 | 0 | 3.090217 | 3.089863 | 12.91885 | 11.59562
2018-02-10 19:31 | 340676.9 | 300.0011 | 6 | 38 | 3.222203 | 0 | 3.090217 | 3.089863 | 12.91885 | 11.59562
2018-02-10 19:31 | 340676.9 | 0.0024 | 7 | 39 | 3.222286 | 0 | 0 | 0 | 0 | 0
2018-02-10 19:33 | 340797 | 120.0007 | 2 | 39 | 3.94271 | 4.890026 | 0.1623034 | 1e-11 | 0.6155106 | 3.2e-11
2018-02-10 19:35 | 340917 | 240.0003 | 2 | 39 | 3.993597 | 4.889996 | 0.3253038 | 1e-11 | 1.263037 | 3.2e-11
2018-02-10 19:37 | 341037 | 360.0011 | 2 | 39 | 4.029992 | 4.890017 | 0.4882981 | 1e-11 | 1.917042 | 3.2e-11
2018-02-10 19:39 | 341157 | 480.0011 | 2 | 39 | 4.059784 | 4.890074 | 0.6512819 | 1e-11 | 2.576351 | 3.2e-11
2018-02-10 19:41 | 341277 | 600.0008 | 2 | 39 | 4.085725 | 4.890062 | 0.8142747 | 1e-11 | 3.240229 | 3.2e-11
2018-02-10 19:43 | 341397 | 720.0004 | 2 | 39 | 4.108644 | 4.890026 | 0.9772609 | 1e-11 | 3.908035 | 3.2e-11
2018-02-10 19:45 | 341517 | 840.0021 | 2 | 39 | 4.132216 | 4.889992 | 1.140239 | 1e-11 | 4.579545 | 3.2e-11
2018-02-10 19:47 | 341637 | 960.0021 | 2 | 39 | 4.158062 | 4.890017 | 1.303211 | 1e-11 | 5.255053 | 3.2e-11
2018-02-10 19:49 | 341757 | 1080.0005 | 2 | 39 | 4.186387 | 4.890013 | 1.466189 | 1e-11 | 5.934995 | 3.2e-11
2018-02-10 19:51 | 341877 | 1200.0014 | 2 | 39 | 4.200398 | 4.559694 | 1.626029 | 1e-11 | 6.605862 | 3.2e-11
2018-02-10 19:53 | 341997 | 1320.0015 | 2 | 39 | 4.200397 | 4.022339 | 1.768962 | 1e-11 | 7.206237 | 3.2e-11
2018-02-10 19:55 | 342117 | 1440.0008 | 2 | 39 | 4.200417 | 3.51786 | 1.894523 | 1e-11 | 7.733645 | 3.2e-11
2018-02-10 19:56 | 342181.8 | 1504.7942 | 2 | 39 | 4.200406 | 3.259993 | 1.955485 | 1e-11 | 7.989713 | 3.2e-11
2018-02-10 19:58 | 342301.8 | 120.0012 | 3 | 39 | 4.227906 | 3.25988 | 2.063698 | 1e-11 | 8.445621 | 3.2e-11
2018-02-10 20:00 | 342421.8 | 240.0013 | 3 | 39 | 4.260322 | 3.259871 | 2.172348 | 1e-11 | 8.906717 | 3.2e-11
2018-02-10 20:02 | 342541.8 | 360.0013 | 3 | 39 | 4.295166 | 3.259888 | 2.280999 | 1e-11 | 9.371483 | 3.2e-11
2018-02-10 20:04 | 342661.8 | 480.0013 | 3 | 39 | 4.332282 | 3.259867 | 2.389652 | 1e-11 | 9.840158 | 3.2e-11
2018-02-10 20:06 | 342781.8 | 600.002 | 3 | 39 | 4.371293 | 3.259893 | 2.498306 | 1e-11 | 10.31298 | 3.2e-11
2018-02-10 20:08 | 342901.8 | 720.0021 | 3 | 39 | 4.400405 | 3.052467 | 2.605922 | 1e-11 | 10.78539 | 3.2e-11
2018-02-10 20:10 | 343021.8 | 840.0005 | 3 | 39 | 4.4004 | 2.531767 | 2.698574 | 1e-11 | 11.1931 | 3.2e-11
2018-02-10 20:12 | 343141.8 | 960.0013 | 3 | 39 | 4.400368 | 2.11861 | 2.775853 | 1e-11 | 11.53316 | 3.2e-11
2018-02-10 20:14 | 343261.8 | 1080.0021 | 3 | 39 | 4.400371 | 1.783867 | 2.840712 | 1e-11 | 11.81856 | 3.2e-11
2018-02-10 20:16 | 343381.8 | 1200.0029 | 3 | 39 | 4.400381 | 1.511749 | 2.895489 | 1e-11 | 12.0596 | 3.2e-11
2018-02-10 20:18 | 343501.8 | 1320.0013 | 3 | 39 | 4.400377 | 1.289173 | 2.942041 | 1e-11 | 12.26445 | 3.2e-11
2018-02-10 20:20 | 343621.8 | 1440.0012 | 3 | 39 | 4.400381 | 1.107239 | 2.981871 | 1e-11 | 12.43971 | 3.2e-11
2018-02-10 20:22 | 343741.8 | 1560.0013 | 3 | 39 | 4.400378 | 0.9564533 | 3.016172 | 1e-11 | 12.59065 | 3.2e-11
2018-02-10 20:24 | 343861.8 | 1680.0004 | 3 | 39 | 4.400373 | 0.8312721 | 3.045893 | 1e-11 | 12.72144 | 3.2e-11
2018-02-10 20:26 | 343981.8 | 1800.0005 | 3 | 39 | 4.400372 | 0.7271767 | 3.071801 | 1e-11 | 12.83544 | 3.2e-11
2018-02-10 20:27 | 344082.4 | 1900.5611 | 3 | 39 | 4.400362 | 0.6519909 | 3.091025 | 1e-11 | 12.92003 | 3.2e-11
2018-02-10 20:29 | 344202.4 | 120.0003 | 4 | 39 | 4.353762 | 0 | 3.091025 | 1e-11 | 12.92003 | 3.2e-11
2018-02-10 20:31 | 344322.4 | 240.0012 | 4 | 39 | 4.349989 | 0 | 3.091025 | 1e-11 | 12.92003 | 3.2e-11
2018-02-10 20:32 | 344382.5 | 300.0025 | 4 | 39 | 4.348855 | 0 | 3.091025 | 1e-11 | 12.92003 | 3.2e-11
2018-02-10 20:34 | 344502.5 | 120.001 | 5 | 39 | 4.180885 | -2.282176 | 3.091025 | 0.07605709 | 12.92003 | 0.3197088
2018-02-10 20:36 | 344622.5 | 240.0018 | 5 | 39 | 4.150224 | -2.281796 | 3.091025 | 0.1521173 | 12.92003 | 0.6365222
2018-02-10 20:38 | 344742.5 | 360.0007 | 5 | 39 | 4.120984 | -2.281865 | 3.091025 | 0.2281746 | 12.92003 | 0.951061
2018-02-10 20:40 | 344862.5 | 480.0011 | 5 | 39 | 4.092111 | -2.281894 | 3.091025 | 0.3042289 | 12.92003 | 1.263379
2018-02-10 20:42 | 344982.5 | 600.0001 | 5 | 39 | 4.063448 | -2.282188 | 3.091025 | 0.3802834 | 12.92003 | 1.573512
2018-02-10 20:44 | 345102.5 | 720.0019 | 5 | 39 | 4.035121 | -2.281822 | 3.091025 | 0.4563411 | 12.92003 | 1.881489
2018-02-10 20:46 | 345222.5 | 840.0029 | 5 | 39 | 4.007111 | -2.281928 | 3.091025 | 0.5324021 | 12.92003 | 2.187336
2018-02-10 20:48 | 345342.5 | 960.0013 | 5 | 39 | 3.97957 | -2.282176 | 3.091025 | 0.6084657 | 12.92003 | 2.49108
2018-02-10 20:50 | 345462.5 | 1080.0014 | 5 | 39 | 3.9526 | -2.282172 | 3.091025 | 0.6845274 | 12.92003 | 2.792743
2018-02-10 20:52 | 345582.5 | 1200.0008 | 5 | 39 | 3.926411 | -2.28219 | 3.091025 | 0.7605852 | 12.92003 | 3.09237
2018-02-10 20:54 | 345702.5 | 1320.0011 | 5 | 39 | 3.901082 | -2.281818 | 3.091025 | 0.8366455 | 12.92003 | 3.390044
2018-02-10 20:56 | 345822.5 | 1440.0015 | 5 | 39 | 3.876753 | -2.282151 | 3.091025 | 0.9127058 | 12.92003 | 3.685829
2018-02-10 20:58 | 345942.5 | 1560.0014 | 5 | 39 | 3.853563 | -2.281847 | 3.091025 | 0.9887714 | 12.92003 | 3.979827
2018-02-10 21:00 | 346062.5 | 1680.0013 | 5 | 39 | 3.83162 | -2.281979 | 3.091025 | 1.064831 | 12.92003 | 4.272086
2018-02-10 21:02 | 346182.5 | 1800.0014 | 5 | 39 | 3.810842 | -2.282151 | 3.091025 | 1.140894 | 12.92003 | 4.562732
2018-02-10 21:04 | 346302.5 | 1920.0023 | 5 | 39 | 3.790934 | -2.282174 | 3.091025 | 1.216954 | 12.92003 | 4.851823
2018-02-10 21:06 | 346422.5 | 2040.0005 | 5 | 39 | 3.771852 | -2.281824 | 3.091025 | 1.293014 | 12.92003 | 5.139431
2018-02-10 21:08 | 346542.5 | 2160.0015 | 5 | 39 | 3.753619 | -2.281849 | 3.091025 | 1.369071 | 12.92003 | 5.425606
2018-02-10 21:10 | 346662.5 | 2280.0007 | 5 | 39 | 3.736284 | -2.281849 | 3.091025 | 1.445129 | 12.92003 | 5.710433
2018-02-10 21:12 | 346782.5 | 2400.0014 | 5 | 39 | 3.719916 | -2.281871 | 3.091025 | 1.521186 | 12.92003 | 5.993974
2018-02-10 21:14 | 346902.5 | 2520.0013 | 5 | 39 | 3.70443 | -2.282016 | 3.091025 | 1.597242 | 12.92003 | 6.276302
2018-02-10 21:16 | 347022.5 | 2640.0002 | 5 | 39 | 3.689869 | -2.281874 | 3.091025 | 1.673301 | 12.92003 | 6.557498
2018-02-10 21:18 | 347142.5 | 2760.0014 | 5 | 39 | 3.676198 | -2.281811 | 3.091025 | 1.749361 | 12.92003 | 6.837622
2018-02-10 21:20 | 347262.5 | 2880.0012 | 5 | 39 | 3.663472 | -2.281845 | 3.091025 | 1.825413 | 12.92003 | 7.116713
2018-02-10 21:22 | 347382.5 | 3000.0002 | 5 | 39 | 3.651667 | -2.2818 | 3.091025 | 1.901473 | 12.92003 | 7.3949
2018-02-10 21:24 | 347502.5 | 3120.0006 | 5 | 39 | 3.64073 | -2.281838 | 3.091025 | 1.977526 | 12.92003 | 7.672203
2018-02-10 21:26 | 347622.5 | 3240.0015 | 5 | 39 | 3.630481 | -2.28184 | 3.091025 | 2.053581 | 12.92003 | 7.948704
2018-02-10 21:28 | 347742.5 | 3360.002 | 5 | 39 | 3.620708 | -2.281849 | 3.091025 | 2.129638 | 12.92003 | 8.224454
2018-02-10 21:30 | 347862.5 | 3480.001 | 5 | 39 | 3.611055 | -2.282158 | 3.091025 | 2.205692 | 12.92003 | 8.499454
2018-02-10 21:32 | 347982.5 | 3600.0015 | 5 | 39 | 3.601306 | -2.281871 | 3.091025 | 2.28175 | 12.92003 | 8.773736
2018-02-10 21:34 | 348102.5 | 3720.001 | 5 | 39 | 3.59109 | -2.281837 | 3.091025 | 2.357805 | 12.92003 | 9.04725
2018-02-10 21:36 | 348222.5 | 3840.0002 | 5 | 39 | 3.580382 | -2.281837 | 3.091025 | 2.433856 | 12.92003 | 9.31995
2018-02-10 21:38 | 348342.5 | 3960.0019 | 5 | 39 | 3.568886 | -2.281804 | 3.091025 | 2.509915 | 12.92003 | 9.591841
2018-02-10 21:40 | 348462.5 | 4080.0028 | 5 | 39 | 3.555894 | -2.28216 | 3.091025 | 2.585971 | 12.92003 | 9.862796
2018-02-10 21:42 | 348582.5 | 4200.0005 | 5 | 39 | 3.540467 | -2.281867 | 3.091025 | 2.662028 | 12.92003 | 10.13268
2018-02-10 21:44 | 348702.5 | 4320.0022 | 5 | 39 | 3.520864 | -2.2818 | 3.091025 | 2.738083 | 12.92003 | 10.40123
2018-02-10 21:46 | 348822.5 | 4440.0013 | 5 | 39 | 3.496246 | -2.281816 | 3.091025 | 2.814124 | 12.92003 | 10.66807
2018-02-10 21:48 | 348942.5 | 4560.0014 | 5 | 39 | 3.460363 | -2.282212 | 3.091025 | 2.89019 | 12.92003 | 10.93275
2018-02-10 21:50 | 349062.5 | 4680.0013 | 5 | 39 | 3.399195 | -2.281837 | 3.091025 | 2.966232 | 12.92003 | 11.19381
2018-02-10 21:52 | 349182.5 | 4800.0022 | 5 | 39 | 3.253107 | -2.281847 | 3.091025 | 3.042301 | 12.92003 | 11.44775
2018-02-10 21:54 | 349258.8 | 4876.2276 | 5 | 39 | 2.999988 | -2.281827 | 3.091025 | 3.090612 | 12.92003 | 11.59998
2018-02-10 21:56 | 349378.8 | 120.0002 | 6 | 39 | 3.205967 | 0 | 3.091025 | 3.090612 | 12.92003 | 11.59998
2018-02-10 21:58 | 349498.8 | 240.0017 | 6 | 39 | 3.217714 | 0 | 3.091025 | 3.090612 | 12.92003 | 11.59998
2018-02-10 21:59 | 349558.8 | 300.0024 | 6 | 39 | 3.221865 | 0 | 3.091025 | 3.090612 | 12.92003 | 11.59998
2018-02-10 21:59 | 349558.8 | 0.0024 | 7 | 40 | 3.221953 | 0 | 0 | 0 | 0 | 0
2018-02-10 22:01 | 349678.9 | 120.0018 | 2 | 40 | 3.942868 | 4.890032 | 0.1623102 | 0 | 0.6155387 | 0
2018-02-10 22:03 | 349798.9 | 240.0011 | 2 | 40 | 3.993787 | 4.88998 | 0.3252918 | 0 | 1.263018 | 0
2018-02-10 22:05 | 349918.9 | 360.0003 | 2 | 40 | 4.03018 | 4.890009 | 0.4882691 | 0 | 1.916985 | 0
2018-02-10 22:07 | 350038.9 | 480.0003 | 2 | 40 | 4.060009 | 4.89002 | 0.6512527 | 0 | 2.576326 | 0
2018-02-10 22:09 | 350158.9 | 600.002 | 2 | 40 | 4.086014 | 4.890032 | 0.8142284 | 0 | 3.240177 | 0
2018-02-10 22:11 | 350278.9 | 720.0012 | 2 | 40 | 4.10903 | 4.890011 | 0.97721 | 0 | 3.908019 | 0
2018-02-10 22:13 | 350398.9 | 840.0004 | 2 | 40 | 4.132558 | 4.889982 | 1.140192 | 0 | 4.579605 | 0
2018-02-10 22:15 | 350518.9 | 960.0004 | 2 | 40 | 4.158395 | 4.890038 | 1.303174 | 0 | 5.255211 | 0
2018-02-10 22:17 | 350638.9 | 1080.001 | 2 | 40 | 4.186761 | 4.890034 | 1.466155 | 0 | 5.935223 | 0
2018-02-10 22:19 | 350758.9 | 1200.0021 | 2 | 40 | 4.200415 | 4.552826 | 1.625838 | 0 | 6.605461 | 0
2018-02-10 22:21 | 350878.9 | 1320.001 | 2 | 40 | 4.200408 | 4.01848 | 1.768593 | 0 | 7.205089 | 0
2018-02-10 22:23 | 350998.9 | 1440.0017 | 2 | 40 | 4.20039 | 3.5142 | 1.894024 | 0 | 7.731948 | 0
2018-02-10 22:24 | 351063 | 1504.1515 | 2 | 40 | 4.200406 | 3.259979 | 1.954353 | 0 | 7.985355 | 0
2018-02-10 22:26 | 351183 | 120.0018 | 3 | 40 | 4.227883 | 3.259832 | 2.062574 | 0 | 8.4413 | 0
2018-02-10 22:28 | 351303 | 240.0002 | 3 | 40 | 4.260174 | 3.259844 | 2.171219 | 0 | 8.902366 | 0
2018-02-10 22:30 | 351423 | 360.0002 | 3 | 40 | 4.295002 | 3.259817 | 2.279877 | 0 | 9.367138 | 0
2018-02-10 22:32 | 351543 | 480.0002 | 3 | 40 | 4.332072 | 3.259848 | 2.388529 | 0 | 9.835793 | 0
2018-02-10 22:34 | 351663 | 600.0013 | 3 | 40 | 4.370993 | 3.259848 | 2.497185 | 0 | 10.3086 | 0
2018-02-10 22:36 | 351783 | 720.0002 | 3 | 40 | 4.4004 | 3.058048 | 2.604861 | 0 | 10.78125 | 0
2018-02-10 22:38 | 351903 | 840.0002 | 3 | 40 | 4.400414 | 2.536312 | 2.69767 | 0 | 11.18964 | 0
2018-02-10 22:40 | 352023 | 960.0002 | 3 | 40 | 4.400401 | 2.122822 | 2.775069 | 0 | 11.53023 | 0
2018-02-10 22:42 | 352143 | 1080.0018 | 3 | 40 | 4.400387 | 1.786625 | 2.840025 | 0 | 11.81606 | 0
2018-02-10 22:44 | 352263 | 1200.001 | 3 | 40 | 4.400387 | 1.513931 | 2.89487 | 0 | 12.0574 | 0
2018-02-10 22:46 | 352383 | 1320.0002 | 3 | 40 | 4.400374 | 1.290754 | 2.941482 | 0 | 12.26251 | 0
2018-02-10 22:48 | 352503 | 1440.0018 | 3 | 40 | 4.400415 | 1.108536 | 2.98135 | 0 | 12.43795 | 0
2018-02-10 22:50 | 352623 | 1560.0002 | 3 | 40 | 4.400365 | 0.9566555 | 3.015671 | 0 | 12.58897 | 0
2018-02-10 22:52 | 352743 | 1680.0001 | 3 | 40 | 4.400372 | 0.831852 | 3.045409 | 0 | 12.71983 | 0
2018-02-10 22:54 | 352863 | 1800.0019 | 3 | 40 | 4.400374 | 0.7272625 | 3.07133 | 0 | 12.83389 | 0
2018-02-10 22:55 | 352963.3 | 1900.2497 | 3 | 40 | 4.400342 | 0.6519966 | 3.090508 | 0 | 12.91828 | 0
2018-02-10 22:57 | 353083.4 | 120.0016 | 4 | 40 | 4.353759 | 0 | 3.090508 | 0 | 12.91828 | 0
2018-02-10 22:59 | 353203.4 | 240.0001 | 4 | 40 | 4.349995 | 0 | 3.090508 | 0 | 12.91828 | 0
2018-02-10 23:00 | 353263.4 | 300.0031 | 4 | 40 | 4.348869 | 0 | 3.090508 | 0 | 12.91828 | 0
2018-02-10 23:02 | 353383.5 | 120.0018 | 5 | 40 | 4.180966 | -2.281874 | 3.090508 | 0.07605104 | 12.91828 | 0.3196884
2018-02-10 23:04 | 353503.5 | 240.0003 | 5 | 40 | 4.150239 | -2.282176 | 3.090508 | 0.152108 | 12.91828 | 0.6364931
2018-02-10 23:06 | 353623.5 | 360.0022 | 5 | 40 | 4.121008 | -2.281847 | 3.090508 | 0.228162 | 12.91828 | 0.9510212
2018-02-10 23:08 | 353743.5 | 480.0004 | 5 | 40 | 4.092115 | -2.281827 | 3.090508 | 0.3042145 | 12.91828 | 1.263334
2018-02-10 23:10 | 353863.5 | 600.002 | 5 | 40 | 4.063447 | -2.281853 | 3.090508 | 0.3802746 | 12.91828 | 1.573489
2018-02-10 23:12 | 353983.5 | 720.0006 | 5 | 40 | 4.035084 | -2.282142 | 3.090508 | 0.4563317 | 12.91828 | 1.881462
2018-02-10 23:14 | 354103.5 | 840.0003 | 5 | 40 | 4.007098 | -2.281806 | 3.090508 | 0.5323845 | 12.91828 | 2.187275
2018-02-10 23:16 | 354223.5 | 960.0024 | 5 | 40 | 3.979557 | -2.281833 | 3.090508 | 0.6084439 | 12.91828 | 2.491002
2018-02-10 23:18 | 354343.5 | 1080.0004 | 5 | 40 | 3.952601 | -2.281901 | 3.090508 | 0.6845005 | 12.91828 | 2.792644
2018-02-10 23:20 | 354463.5 | 1200.0018 | 5 | 40 | 3.926363 | -2.282164 | 3.090508 | 0.7605555 | 12.91828 | 3.092256
2018-02-10 23:22 | 354583.5 | 1320.0019 | 5 | 40 | 3.901003 | -2.28216 | 3.090508 | 0.836614 | 12.91828 | 3.389921
2018-02-10 23:24 | 354703.5 | 1440.0011 | 5 | 40 | 3.876743 | -2.281815 | 3.090508 | 0.912668 | 12.91828 | 3.685678
2018-02-10 23:26 | 354823.5 | 1560.0011 | 5 | 40 | 3.853526 | -2.28184 | 3.090508 | 0.9887274 | 12.91828 | 3.97965
2018-02-10 23:28 | 354943.5 | 1680.0006 | 5 | 40 | 3.831588 | -2.281865 | 3.090508 | 1.064783 | 12.91828 | 4.271889
2018-02-10 23:30 | 355063.5 | 1800.0024 | 5 | 40 | 3.810811 | -2.281818 | 3.090508 | 1.140842 | 12.91828 | 4.562518
2018-02-10 23:32 | 355183.5 | 1920.0012 | 5 | 40 | 3.790931 | -2.281847 | 3.090508 | 1.216899 | 12.91828 | 4.851597
2018-02-10 23:34 | 355303.5 | 2040.0008 | 5 | 40 | 3.771842 | -2.28191 | 3.090508 | 1.292954 | 12.91828 | 5.139184
2018-02-10 23:36 | 355423.5 | 2160.0012 | 5 | 40 | 3.753619 | -2.281829 | 3.090508 | 1.369012 | 12.91828 | 5.425365
2018-02-10 23:38 | 355543.5 | 2280.0005 | 5 | 40 | 3.736281 | -2.281843 | 3.090508 | 1.445067 | 12.91828 | 5.71018
2018-02-10 23:40 | 355663.5 | 2400.0013 | 5 | 40 | 3.719878 | -2.281944 | 3.090508 | 1.521124 | 12.91828 | 5.993721
2018-02-10 23:42 | 355783.5 | 2520.0022 | 5 | 40 | 3.704396 | -2.281849 | 3.090508 | 1.59718 | 12.91828 | 6.276047
2018-02-10 23:44 | 355903.5 | 2640 | 5 | 40 | 3.689817 | -2.281849 | 3.090508 | 1.673235 | 12.91828 | 6.557223
2018-02-10 23:46 | 356023.5 | 2760.0005 | 5 | 40 | 3.676145 | -2.282203 | 3.090508 | 1.749291 | 12.91828 | 6.837328
2018-02-10 23:48 | 356143.5 | 2880.0006 | 5 | 40 | 3.663419 | -2.281827 | 3.090508 | 1.825347 | 12.91828 | 7.116433
2018-02-10 23:50 | 356263.5 | 3000.0006 | 5 | 40 | 3.651581 | -2.281857 | 3.090508 | 1.901403 | 12.91828 | 7.394601
2018-02-10 23:52 | 356383.5 | 3120.0022 | 5 | 40 | 3.64061 | -2.281802 | 3.090508 | 1.977462 | 12.91828 | 7.671911
2018-02-10 23:54 | 356503.5 | 3240.0005 | 5 | 40 | 3.630353 | -2.28182 | 3.090508 | 2.053514 | 12.91828 | 7.948395
2018-02-10 23:56 | 356623.5 | 3360.0005 | 5 | 40 | 3.62056 | -2.281843 | 3.090508 | 2.129568 | 12.91828 | 8.224121
2018-02-10 23:58 | 356743.5 | 3480.0006 | 5 | 40 | 3.610905 | -2.281827 | 3.090508 | 2.205621 | 12.91828 | 8.499108
2018-02-11 | 356863.5 | 3600.0023 | 5 | 40 | 3.601099 | -2.282142 | 3.090508 | 2.281684 | 12.91828 | 8.773394
2018-02-11 00:02 | 356983.5 | 3720.0016 | 5 | 40 | 3.590891 | -2.281813 | 3.090508 | 2.35774 | 12.91828 | 9.046894
2018-02-11 00:04 | 357103.5 | 3840.0023 | 5 | 40 | 3.580156 | -2.282185 | 3.090508 | 2.433799 | 12.91828 | 9.319607
2018-02-11 00:06 | 357223.5 | 3960.0024 | 5 | 40 | 3.568608 | -2.282005 | 3.090508 | 2.509859 | 12.91828 | 9.591482
2018-02-11 00:08 | 357343.5 | 4080.0003 | 5 | 40 | 3.555583 | -2.281843 | 3.090508 | 2.585918 | 12.91828 | 9.862426
2018-02-11 00:10 | 357463.5 | 4200.0014 | 5 | 40 | 3.540082 | -2.282167 | 3.090508 | 2.661978 | 12.91828 | 10.13229
2018-02-11 00:12 | 357583.5 | 4320.0009 | 5 | 40 | 3.520442 | -2.28214 | 3.090508 | 2.73804 | 12.91828 | 10.40084
2018-02-11 00:14 | 357703.5 | 4440.0004 | 5 | 40 | 3.495759 | -2.281816 | 3.090508 | 2.814099 | 12.91828 | 10.66771
2018-02-11 00:16 | 357823.5 | 4560.0019 | 5 | 40 | 3.459322 | -2.282172 | 3.090508 | 2.890163 | 12.91828 | 10.93233
2018-02-11 00:18 | 357943.5 | 4680.0001 | 5 | 40 | 3.397412 | -2.281816 | 3.090508 | 2.966226 | 12.91828 | 11.19336
2018-02-11 00:20 | 358063.5 | 4800.0004 | 5 | 40 | 3.248972 | -2.282133 | 3.090508 | 3.042291 | 12.91828 | 11.44708
2018-02-11 00:22 | 358137.8 | 4874.2763 | 5 | 40 | 2.999974 | -2.282158 | 3.090508 | 3.089369 | 12.91828 | 11.59529
2018-02-11 00:24 | 358257.8 | 120.0011 | 6 | 40 | 3.20642 | 0 | 3.090508 | 3.089369 | 12.91828 | 11.59529
2018-02-11 00:26 | 358377.8 | 240.0019 | 6 | 40 | 3.218125 | 0 | 3.090508 | 3.089369 | 12.91828 | 11.59529
2018-02-11 00:27 | 358437.8 | 300.0009 | 6 | 40 | 3.22226 | 0 | 3.090508 | 3.089369 | 12.91828 | 11.59529
2018-02-11 00:27 | 358437.8 | 0.0024 | 7 | 41 | 3.222219 | 0 | 0 | 0 | 0 | 0
2018-02-11 00:29 | 358557.9 | 120.0019 | 2 | 41 | 3.943004 | 4.890039 | 0.1623033 | 1.891e-09 | 0.615549 | 6.093e-09
2018-02-11 00:31 | 358677.9 | 240.0003 | 2 | 41 | 3.993873 | 4.890051 | 0.325281 | 1.891e-09 | 1.263028 | 6.093e-09
2018-02-11 00:33 | 358797.9 | 360.0009 | 2 | 41 | 4.030281 | 4.890059 | 0.4882628 | 1.891e-09 | 1.917029 | 6.093e-09
2018-02-11 00:35 | 358917.9 | 480.0003 | 2 | 41 | 4.060131 | 4.890087 | 0.6512443 | 1.891e-09 | 2.576378 | 6.093e-09
2018-02-11 00:37 | 359037.9 | 600.0011 | 2 | 41 | 4.086112 | 4.890028 | 0.8142349 | 1.891e-09 | 3.240308 | 6.093e-09
2018-02-11 00:39 | 359157.9 | 720.0011 | 2 | 41 | 4.109087 | 4.89007 | 0.9772208 | 1.891e-09 | 3.908181 | 6.093e-09
2018-02-11 00:41 | 359277.9 | 840.0008 | 2 | 41 | 4.132651 | 4.890018 | 1.140202 | 1.891e-09 | 4.579776 | 6.093e-09
2018-02-11 00:43 | 359397.9 | 960.0003 | 2 | 41 | 4.158476 | 4.890041 | 1.303186 | 1.891e-09 | 5.255404 | 6.093e-09
2018-02-11 00:45 | 359517.9 | 1080.0011 | 2 | 41 | 4.186928 | 4.890051 | 1.466167 | 1.891e-09 | 5.935435 | 6.093e-09
2018-02-11 00:47 | 359637.9 | 1200.0011 | 2 | 41 | 4.200422 | 4.550301 | 1.625791 | 1.891e-09 | 6.605439 | 6.093e-09
2018-02-11 00:49 | 359757.9 | 1320.002 | 2 | 41 | 4.200412 | 4.013922 | 1.768425 | 1.891e-09 | 7.204562 | 6.093e-09
2018-02-11 00:51 | 359877.9 | 1440.002 | 2 | 41 | 4.200403 | 3.510326 | 1.893713 | 1.891e-09 | 7.730822 | 6.093e-09
2018-02-11 00:52 | 359941 | 1503.1393 | 2 | 41 | 4.20039 | 3.259996 | 1.95306 | 1.891e-09 | 7.980103 | 6.093e-09
2018-02-11 00:54 | 360061 | 120.0026 | 3 | 41 | 4.227869 | 3.25988 | 2.061274 | 1.891e-09 | 8.436012 | 6.093e-09
2018-02-11 00:56 | 360181 | 240.0019 | 3 | 41 | 4.2602 | 3.259918 | 2.169926 | 1.891e-09 | 8.89711 | 6.093e-09
2018-02-11 00:58 | 360301 | 360.0012 | 3 | 41 | 4.295102 | 3.259912 | 2.278581 | 1.891e-09 | 9.361876 | 6.093e-09
2018-02-11 01:00 | 360421 | 480.0019 | 3 | 41 | 4.332167 | 3.25989 | 2.38723 | 1.891e-09 | 9.830532 | 6.093e-09
2018-02-11 01:02 | 360541 | 600.0009 | 3 | 41 | 4.371152 | 3.259909 | 2.495884 | 1.891e-09 | 10.30334 | 6.093e-09
2018-02-11 01:04 | 360661 | 720.0008 | 3 | 41 | 4.400409 | 3.055332 | 2.603533 | 1.891e-09 | 10.77588 | 6.093e-09
2018-02-11 01:06 | 360781 | 840.0004 | 3 | 41 | 4.400412 | 2.534678 | 2.696273 | 1.891e-09 | 11.18398 | 6.093e-09
2018-02-11 01:08 | 360901 | 960.0021 | 3 | 41 | 4.400404 | 2.12233 | 2.773648 | 1.891e-09 | 11.52446 | 6.093e-09
2018-02-11 01:10 | 361021 | 1080.0001 | 3 | 41 | 4.400374 | 1.786543 | 2.838597 | 1.891e-09 | 11.81026 | 6.093e-09
2018-02-11 01:12 | 361141 | 1200.001 | 3 | 41 | 4.4004 | 1.514963 | 2.893456 | 1.891e-09 | 12.05166 | 6.093e-09
2018-02-11 01:14 | 361261 | 1320.002 | 3 | 41 | 4.400386 | 1.29196 | 2.940096 | 1.891e-09 | 12.25689 | 6.093e-09
2018-02-11 01:16 | 361381 | 1440.0021 | 3 | 41 | 4.400381 | 1.109037 | 2.980004 | 1.891e-09 | 12.4325 | 6.093e-09
2018-02-11 01:18 | 361501 | 1560.0007 | 3 | 41 | 4.400368 | 0.9582195 | 3.014372 | 1.891e-09 | 12.58373 | 6.093e-09
2018-02-11 01:20 | 361621 | 1680.0022 | 3 | 41 | 4.400346 | 0.8328819 | 3.044156 | 1.891e-09 | 12.7148 | 6.093e-09
2018-02-11 01:22 | 361741 | 1800.0014 | 3 | 41 | 4.400346 | 0.727829 | 3.070123 | 1.891e-09 | 12.82906 | 6.093e-09
2018-02-11 01:23 | 361844 | 1902.9524 | 3 | 41 | 4.400371 | 0.6519909 | 3.089829 | 1.891e-09 | 12.91577 | 6.093e-09
2018-02-11 01:25 | 361964 | 120.0009 | 4 | 41 | 4.353766 | 0 | 3.089829 | 1.891e-09 | 12.91577 | 6.093e-09
2018-02-11 01:27 | 362084 | 240.0009 | 4 | 41 | 4.349997 | 0 | 3.089829 | 1.891e-09 | 12.91577 | 6.093e-09
2018-02-11 01:28 | 362144 | 300.0038 | 4 | 41 | 4.348854 | 0 | 3.089829 | 1.891e-09 | 12.91577 | 6.093e-09
2018-02-11 01:30 | 362264.1 | 120.0001 | 5 | 41 | 4.180845 | -2.282121 | 3.089829 | 0.07606 | 12.91577 | 0.319717
2018-02-11 01:32 | 362384.1 | 240.0002 | 5 | 41 | 4.150121 | -2.282133 | 3.089829 | 0.1521241 | 12.91577 | 0.6365412
2018-02-11 01:34 | 362504.1 | 360.001 | 5 | 41 | 4.120885 | -2.282124 | 3.089829 | 0.2281885 | 12.91577 | 0.9511024
2018-02-11 01:36 | 362624.1 | 480.0001 | 5 | 41 | 4.092007 | -2.282172 | 3.089829 | 0.3042499 | 12.91577 | 1.263443
2018-02-11 01:38 | 362744.1 | 600.0026 | 5 | 41 | 4.063389 | -2.282127 | 3.089829 | 0.3803145 | 12.91577 | 1.573609
2018-02-11 01:40 | 362864.1 | 720.0001 | 5 | 41 | 4.035044 | -2.282138 | 3.089829 | 0.4563759 | 12.91577 | 1.881596
2018-02-11 01:42 | 362984.1 | 840.001 | 5 | 41 | 4.007067 | -2.282142 | 3.089829 | 0.5324394 | 12.91577 | 2.187448
2018-02-11 01:44 | 363104.1 | 960.0001 | 5 | 41 | 3.979528 | -2.281796 | 3.089829 | 0.6085017 | 12.91577 | 2.491184
2018-02-11 01:46 | 363224.1 | 1080.0009 | 5 | 41 | 3.952543 | -2.282158 | 3.089829 | 0.6845626 | 12.91577 | 2.792839
2018-02-11 01:48 | 363344.1 | 1200.0001 | 5 | 41 | 3.926315 | -2.282166 | 3.089829 | 0.7606251 | 12.91577 | 3.092478
2018-02-11 01:50 | 363464.1 | 1320.0009 | 5 | 41 | 3.900949 | -2.282164 | 3.089829 | 0.8366835 | 12.91577 | 3.390135
2018-02-11 01:52 | 363584.1 | 1440.0002 | 5 | 41 | 3.8766 | -2.282166 | 3.089829 | 0.9127442 | 12.91577 | 3.685911
2018-02-11 01:54 | 363704.1 | 1560.0001 | 5 | 41 | 3.853354 | -2.282162 | 3.089829 | 0.9888067 | 12.91577 | 3.979885
2018-02-11 01:56 | 363824.1 | 1680.0018 | 5 | 41 | 3.8314 | -2.282009 | 3.089829 | 1.06487 | 12.91577 | 4.272139
2018-02-11 01:58 | 363944.1 | 1800.001 | 5 | 41 | 3.810611 | -2.282166 | 3.089829 | 1.140931 | 12.91577 | 4.562765
2018-02-11 02:00 | 364064.1 | 1920.0009 | 5 | 41 | 3.790672 | -2.28218 | 3.089829 | 1.216997 | 12.91577 | 4.851858
2018-02-11 02:02 | 364184.1 | 2040.0001 | 5 | 41 | 3.771597 | -2.282158 | 3.089829 | 1.293053 | 12.91577 | 5.139432
2018-02-11 02:04 | 364304.1 | 2160.0001 | 5 | 41 | 3.753356 | -2.281827 | 3.089829 | 1.369113 | 12.91577 | 5.425601
2018-02-11 02:06 | 364424.1 | 2280.001 | 5 | 41 | 3.735993 | -2.282182 | 3.089829 | 1.445172 | 12.91577 | 5.71041
2018-02-11 02:08 | 364544.1 | 2400.0018 | 5 | 41 | 3.719615 | -2.282167 | 3.089829 | 1.521229 | 12.91577 | 5.99393
2018-02-11 02:10 | 364664.1 | 2520.0018 | 5 | 41 | 3.704153 | -2.281835 | 3.089829 | 1.59729 | 12.91577 | 6.276254
2018-02-11 02:12 | 364784.1 | 2640.0001 | 5 | 41 | 3.689562 | -2.281845 | 3.089829 | 1.673348 | 12.91577 | 6.557423
2018-02-11 02:14 | 364904.1 | 2760.0018 | 5 | 41 | 3.675867 | -2.282164 | 3.089829 | 1.74941 | 12.91577 | 6.83753
2018-02-11 02:16 | 365024.1 | 2880.0013 | 5 | 41 | 3.663131 | -2.281829 | 3.089829 | 1.825472 | 12.91577 | 7.116632
2018-02-11 02:18 | 365144.1 | 3000.0004 | 5 | 41 | 3.651306 | -2.282182 | 3.089829 | 1.901532 | 12.91577 | 7.394794
2018-02-11 02:20 | 365264.1 | 3120.0005 | 5 | 41 | 3.640369 | -2.282172 | 3.089829 | 1.97759 | 12.91577 | 7.672087
2018-02-11 02:22 | 365384.1 | 3240.0023 | 5 | 41 | 3.630136 | -2.281813 | 3.089829 | 2.053649 | 12.91577 | 7.948575
2018-02-11 02:24 | 365504.1 | 3360.0015 | 5 | 41 | 3.62035 | -2.281833 | 3.089829 | 2.129703 | 12.91577 | 8.224288
2018-02-11 02:26 | 365624.1 | 3480.0007 | 5 | 41 | 3.610673 | -2.282174 | 3.089829 | 2.20576 | 12.91577 | 8.499273
2018-02-11 02:28 | 365744.1 | 3600.0007 | 5 | 41 | 3.600899 | -2.281833 | 3.089829 | 2.281812 | 12.91577 | 8.773502
2018-02-11 02:30 | 365864.1 | 3720.001 | 5 | 41 | 3.590666 | -2.281806 | 3.089829 | 2.35787 | 12.91577 | 9.046992
2018-02-11 02:32 | 365984.1 | 3840.0018 | 5 | 41 | 3.579965 | -2.28182 | 3.089829 | 2.433925 | 12.91577 | 9.319678
2018-02-11 02:34 | 366104.1 | 3960.0002 | 5 | 41 | 3.568408 | -2.281808 | 3.089829 | 2.509979 | 12.91577 | 9.591515
2018-02-11 02:36 | 366224.1 | 4080.001 | 5 | 41 | 3.555406 | -2.281818 | 3.089829 | 2.586036 | 12.91577 | 9.862432
2018-02-11 02:38 | 366344.1 | 4200.0013 | 5 | 41 | 3.539903 | -2.281853 | 3.089829 | 2.662089 | 12.91577 | 10.13227
2018-02-11 02:40 | 366464.1 | 4320.001 | 5 | 41 | 3.520223 | -2.28182 | 3.089829 | 2.738144 | 12.91577 | 10.40077
2018-02-11 02:42 | 366584.1 | 4440.0001 | 5 | 41 | 3.495502 | -2.281835 | 3.089829 | 2.814198 | 12.91577 | 10.6676
2018-02-11 02:44 | 366704.1 | 4560.0001 | 5 | 41 | 3.459355 | -2.281838 | 3.089829 | 2.890254 | 12.91577 | 10.93218
2018-02-11 02:46 | 366824.1 | 4680.001 | 5 | 41 | 3.397411 | -2.281857 | 3.089829 | 2.966307 | 12.91577 | 11.19318
2018-02-11 02:48 | 366944.1 | 4800.0001 | 5 | 41 | 3.248699 | -2.282034 | 3.089829 | 3.042364 | 12.91577 | 11.44686
2018-02-11 02:50 | 367018.2 | 4874.0919 | 5 | 41 | 2.999963 | -2.28184 | 3.089829 | 3.089321 | 12.91577 | 11.59469
2018-02-11 02:52 | 367138.2 | 120.001 | 6 | 41 | 3.206258 | 0 | 3.089829 | 3.089321 | 12.91577 | 11.59469
2018-02-11 02:54 | 367258.2 | 240.0019 | 6 | 41 | 3.217952 | 0 | 3.089829 | 3.089321 | 12.91577 | 11.59469
2018-02-11 02:55 | 367318.2 | 300.004 | 6 | 41 | 3.222096 | 0 | 3.089829 | 3.089321 | 12.91577 | 11.59469
2018-02-11 02:55 | 367318.2 | 0.0024 | 7 | 42 | 3.222187 | 0 | 0 | 0 | 0 | 0
2018-02-11 02:57 | 367438.3 | 120.001 | 2 | 42 | 3.943078 | 4.890015 | 0.1622951 | 0 | 0.6155226 | 0
2018-02-11 02:59 | 367558.3 | 240.0001 | 2 | 42 | 3.993994 | 4.890026 | 0.3252906 | 0 | 1.263093 | 0
2018-02-11 03:01 | 367678.3 | 360.0011 | 2 | 42 | 4.030489 | 4.890011 | 0.4882771 | 0 | 1.91714 | 0
2018-02-11 03:03 | 367798.3 | 480.0011 | 2 | 42 | 4.06039 | 4.890005 | 0.6512658 | 0 | 2.57656 | 0
2018-02-11 03:05 | 367918.3 | 600.001 | 2 | 42 | 4.086413 | 4.890013 | 0.8142456 | 0 | 3.240492 | 0
2018-02-11 03:07 | 368038.3 | 720.0018 | 2 | 42 | 4.109375 | 4.889997 | 0.97724 | 0 | 3.908448 | 0
2018-02-11 03:09 | 368158.3 | 840.0003 | 2 | 42 | 4.132946 | 4.889969 | 1.140226 | 0 | 4.580111 | 0
2018-02-11 03:11 | 368278.3 | 960.0011 | 2 | 42 | 4.158839 | 4.890003 | 1.303216 | 0 | 5.255817 | 0
2018-02-11 03:13 | 368398.3 | 1080.0002 | 2 | 42 | 4.187176 | 4.890001 | 1.466201 | 0 | 5.935913 | 0
2018-02-11 03:15 | 368518.3 | 1200.001 | 2 | 42 | 4.200403 | 4.545998 | 1.62575 | 0 | 6.605618 | 0
2018-02-11 03:17 | 368638.3 | 1320.0011 | 2 | 42 | 4.200395 | 4.011261 | 1.768285 | 0 | 7.204321 | 0
2018-02-11 03:19 | 368758.3 | 1440.0003 | 2 | 42 | 4.200404 | 3.508244 | 1.893497 | 0 | 7.730263 | 0
2018-02-11 03:20 | 368821 | 1502.6872 | 2 | 42 | 4.200406 | 3.259979 | 1.952405 | 0 | 7.977699 | 0
2018-02-11 03:22 | 368941.0432 | 120.0003 | 3 | 42 | 4.22789 | 3.259855 | 2.060629 | 0 | 8.433654 | 0
2018-02-11 03:24 | 369061.0437 | 240.0008 | 3 | 42 | 4.260252 | 3.260172 | 2.169277 | 0 | 8.894739 | 0
2018-02-11 03:26 | 369181.0432 | 360.0003 | 3 | 42 | 4.29509 | 3.259842 | 2.277927 | 0 | 9.359484 | 0
2018-02-11 03:28 | 369301.0432 | 480.0003 | 3 | 42 | 4.332133 | 3.259869 | 2.386579 | 0 | 9.828149 | 0
2018-02-11 03:30 | 369421.0447 | 600.0018 | 3 | 42 | 4.371059 | 3.259884 | 2.495229 | 0 | 10.30094 | 0
2018-02-11 03:32 | 369541.0448 | 720.0019 | 3 | 42 | 4.4004 | 3.057177 | 2.602899 | 0 | 10.77356 | 0
2018-02-11 03:34 | 369661.044 | 840.0011 | 3 | 42 | 4.400397 | 2.536505 | 2.695703 | 0 | 11.18193 | 0
2018-02-11 03:36 | 369781.0432 | 960.0003 | 3 | 42 | 4.400396 | 2.12331 | 2.77312 | 0 | 11.5226 | 0
2018-02-11 03:38 | 369901.044 | 1080.0011 | 3 | 42 | 4.400385 | 1.787169 | 2.838098 | 0 | 11.80853 | 0
2018-02-11 03:40 | 370021.044 | 1200.0011 | 3 | 42 | 4.400368 | 1.514193 | 2.892966 | 0 | 12.04997 | 0
2018-02-11 03:42 | 370141.0448 | 1320.0019 | 3 | 42 | 4.40039 | 1.291258 | 2.9396 | 0 | 12.25518 | 0
2018-02-11 03:44 | 370261.0443 | 1440.0014 | 3 | 42 | 4.400364 | 1.108196 | 2.979489 | 0 | 12.4307 | 0
2018-02-11 03:46 | 370381.044 | 1560.0011 | 3 | 42 | 4.400376 | 0.9574337 | 3.013833 | 0 | 12.58183 | 0
2018-02-11 03:48 | 370501.0448 | 1680.0019 | 3 | 42 | 4.400373 | 0.8325386 | 3.043591 | 0 | 12.71277 | 0
2018-02-11 03:50 | 370621.0431 | 1800.0002 | 3 | 42 | 4.40038 | 0.7281208 | 3.069533 | 0 | 12.82693 | 0
2018-02-11 03:51 | 370721.6549 | 1900.612 | 3 | 42 | 4.400332 | 0.6519928 | 3.088798 | 0 | 12.9117 | 0
2018-02-11 03:53 | 370841.7 | 120.0002 | 4 | 42 | 4.35365 | 0 | 3.088798 | 0 | 12.9117 | 0
2018-02-11 03:55 | 370961.7 | 240.0009 | 4 | 42 | 4.349875 | 0 | 3.088798 | 0 | 12.9117 | 0
2018-02-11 03:56 | 371021.7 | 300.0031 | 4 | 42 | 4.348745 | 0 | 3.088798 | 0 | 12.9117 | 0
2018-02-11 03:58 | 371141.8 | 120.0018 | 5 | 42 | 4.180538 | -2.281822 | 3.088798 | 0.07605548 | 12.9117 | 0.3196763
2018-02-11 04:00 | 371261.8 | 240.0011 | 5 | 42 | 4.149826 | -2.281859 | 3.088798 | 0.1521112 | 12.9117 | 0.6364426
2018-02-11 04:02 | 371381.8 | 360.0003 | 5 | 42 | 4.1206 | -2.28184 | 3.088798 | 0.2281666 | 12.9117 | 0.9509441
2018-02-11 04:04 | 371501.8 | 480.0002 | 5 | 42 | 4.091727 | -2.281861 | 3.088798 | 0.3042219 | 12.9117 | 1.263237
2018-02-11 04:06 | 371621.8 | 600.0011 | 5 | 42 | 4.063112 | -2.281867 | 3.088798 | 0.3802772 | 12.9117 | 1.573345
2018-02-11 04:08 | 371741.8 | 720.0011 | 5 | 42 | 4.034764 | -2.282164 | 3.088798 | 0.4563321 | 12.9117 | 1.881285
2018-02-11 04:10 | 371861.8 | 840.0002 | 5 | 42 | 4.006781 | -2.281837 | 3.088798 | 0.5323879 | 12.9117 | 2.187086
2018-02-11 04:12 | 371981.8 | 960.0011 | 5 | 42 | 3.979209 | -2.282196 | 3.088798 | 0.6084477 | 12.9117 | 2.490789
2018-02-11 04:14 | 372101.8 | 1080.0003 | 5 | 42 | 3.952287 | -2.281855 | 3.088798 | 0.684501 | 12.9117 | 2.792395
2018-02-11 04:16 | 372221.8 | 1200.0018 | 5 | 42 | 3.926055 | -2.282156 | 3.088798 | 0.7605638 | 12.9117 | 3.092014
2018-02-11 04:18 | 372341.8 | 1320.0027 | 5 | 42 | 3.9007 | -2.281804 | 3.088798 | 0.8366203 | 12.9117 | 3.389646
2018-02-11 04:20 | 372461.8 | 1440.0003 | 5 | 42 | 3.876386 | -2.282188 | 3.088798 | 0.9126772 | 12.9117 | 3.685389
2018-02-11 04:22 | 372581.8 | 1560.001 | 5 | 42 | 3.853152 | -2.282162 | 3.088798 | 0.9887388 | 12.9117 | 3.979343
2018-02-11 04:24 | 372701.8 | 1680.0002 | 5 | 42 | 3.831213 | -2.281837 | 3.088798 | 1.0648 | 12.9117 | 4.271577
2018-02-11 04:26 | 372821.8 | 1800.0018 | 5 | 42 | 3.810393 | -2.282172 | 3.088798 | 1.140864 | 12.9117 | 4.562195
2018-02-11 04:28 | 372941.8 | 1920.0002 | 5 | 42 | 3.790451 | -2.282127 | 3.088798 | 1.216926 | 12.9117 | 4.851256
2018-02-11 04:30 | 373061.8 | 2040.001 | 5 | 42 | 3.771346 | -2.282185 | 3.088798 | 1.292984 | 12.9117 | 5.13882
2018-02-11 04:32 | 373181.8 | 2160.001 | 5 | 42 | 3.753088 | -2.282172 | 3.088798 | 1.369048 | 12.9117 | 5.42498
2018-02-11 04:34 | 373301.8 | 2280.0018 | 5 | 42 | 3.735755 | -2.282097 | 3.088798 | 1.445115 | 12.9117 | 5.709804
2018-02-11 04:36 | 373421.8 | 2400.0018 | 5 | 42 | 3.719353 | -2.282135 | 3.088798 | 1.521181 | 12.9117 | 5.993338
2018-02-11 04:38 | 373541.8 | 2520.0009 | 5 | 42 | 3.70388 | -2.282154 | 3.088798 | 1.597243 | 12.9117 | 6.275646
2018-02-11 04:40 | 373661.8 | 2640.0018 | 5 | 42 | 3.689297 | -2.282151 | 3.088798 | 1.673306 | 12.9117 | 6.556812
2018-02-11 04:42 | 373781.8 | 2760.0002 | 5 | 42 | 3.675658 | -2.282142 | 3.088798 | 1.749371 | 12.9117 | 6.836915
2018-02-11 04:44 | 373901.8 | 2880.0002 | 5 | 42 | 3.66292 | -2.282131 | 3.088798 | 1.825434 | 12.9117 | 7.116005
2018-02-11 04:46 | 374021.8 | 3000.0009 | 5 | 42 | 3.651079 | -2.28219 | 3.088798 | 1.901494 | 12.9117 | 7.394153
2018-02-11 04:48 | 374141.8 | 3120.001 | 5 | 42 | 3.640086 | -2.282162 | 3.088798 | 1.977544 | 12.9117 | 7.671395
2018-02-11 04:50 | 374261.8 | 3240.0019 | 5 | 42 | 3.629813 | -2.282147 | 3.088798 | 2.053622 | 12.9117 | 7.947929
2018-02-11 04:52 | 374381.8 | 3360.0019 | 5 | 42 | 3.620006 | -2.282151 | 3.088798 | 2.129685 | 12.9117 | 8.22365
2018-02-11 04:54 | 374501.8 | 3480.0003 | 5 | 42 | 3.61038 | -2.28193 | 3.088798 | 2.205745 | 12.9117 | 8.498624
2018-02-11 04:56 | 374621.8 | 3600.0004 | 5 | 42 | 3.600557 | -2.282164 | 3.088798 | 2.28181 | 12.9117 | 8.772873
2018-02-11 04:58 | 374741.8 | 3720.0015 | 5 | 42 | 3.59032 | -2.282192 | 3.088798 | 2.357871 | 12.9117 | 9.04635
2018-02-11 05:00 | 374861.8 | 3840.0021 | 5 | 42 | 3.579609 | -2.28217 | 3.088798 | 2.433934 | 12.9117 | 9.319036
2018-02-11 05:02 | 374981.8 | 3960.0006 | 5 | 42 | 3.568017 | -2.282158 | 3.088798 | 2.509995 | 12.9117 | 9.59087
2018-02-11 05:04 | 375101.8 | 4080.0002 | 5 | 42 | 3.554991 | -2.282172 | 3.088798 | 2.586061 | 12.9117 | 9.86179
2018-02-11 05:06 | 375221.8 | 4200.0018 | 5 | 42 | 3.539455 | -2.282014 | 3.088798 | 2.662123 | 12.9117 | 10.13162
2018-02-11 05:08 | 375341.8 | 4320.0019 | 5 | 42 | 3.519771 | -2.281827 | 3.088798 | 2.738183 | 12.9117 | 10.40011
2018-02-11 05:10 | 375461.8 | 4440.0021 | 5 | 42 | 3.494907 | -2.282104 | 3.088798 | 2.814248 | 12.9117 | 10.66694
2018-02-11 05:12 | 375581.8 | 4560.0006 | 5 | 42 | 3.458489 | -2.282162 | 3.088798 | 2.890311 | 12.9117 | 10.93149
2018-02-11 05:14 | 375701.8 | 4680.0015 | 5 | 42 | 3.395855 | -2.282138 | 3.088798 | 2.966372 | 12.9117 | 11.19243
2018-02-11 05:16 | 375821.8 | 4800.0014 | 5 | 42 | 3.244755 | -2.282192 | 3.088798 | 3.042434 | 12.9117 | 11.44594
2018-02-11 05:18 | 375894 | 4872.2277 | 5 | 42 | 2.999951 | -2.282162 | 3.088798 | 3.088212 | 12.9117 | 11.58993
2018-02-11 05:20 | 376014 | 119.9999 | 6 | 42 | 3.206563 | 0 | 3.088798 | 3.088212 | 12.9117 | 11.58993
2018-02-11 05:22 | 376134 | 239.9999 | 6 | 42 | 3.218256 | 0 | 3.088798 | 3.088212 | 12.9117 | 11.58993
2018-02-11 05:23 | 376194.1 | 300.003 | 6 | 42 | 3.222376 | 0 | 3.088798 | 3.088212 | 12.9117 | 11.58993
2018-02-11 05:23 | 376194.1 | 0.0023 | 7 | 43 | 3.222426 | 0 | 0 | 0 | 0 | 0
2018-02-11 05:25 | 376314.2 | 120.0017 | 2 | 43 | 3.943349 | 4.890036 | 0.1623058 | 0 | 0.6156168 | 0
2018-02-11 05:27 | 376434.2 | 240.0008 | 2 | 43 | 3.994165 | 4.890015 | 0.3252874 | 0 | 1.263167 | 0
2018-02-11 05:29 | 376554.2 | 360.0001 | 2 | 43 | 4.030576 | 4.890059 | 0.4882684 | 0 | 1.917213 | 0
2018-02-11 05:31 | 376674.2 | 480.0001 | 2 | 43 | 4.060345 | 4.890024 | 0.6512499 | 0 | 2.576608 | 0
2018-02-11 05:33 | 376794.2 | 600.0008 | 2 | 43 | 4.086388 | 4.890026 | 0.8142278 | 0 | 3.240524 | 0
2018-02-11 05:35 | 376914.2 | 720.0001 | 2 | 43 | 4.109377 | 4.890051 | 0.9772178 | 0 | 3.908458 | 0
2018-02-11 05:37 | 377034.2 | 840.0001 | 2 | 43 | 4.133027 | 4.88998 | 1.140199 | 0 | 4.580103 | 0
2018-02-11 05:39 | 377154.2 | 960.0001 | 2 | 43 | 4.159031 | 4.889961 | 1.303177 | 0 | 5.255785 | 0
2018-02-11 05:41 | 377274.2 | 1080.0009 | 2 | 43 | 4.18754 | 4.889996 | 1.466162 | 0 | 5.93593 | 0
2018-02-11 05:43 | 377394.2 | 1200.0001 | 2 | 43 | 4.200399 | 4.538523 | 1.625559 | 0 | 6.605021 | 0
2018-02-11 05:45 | 377514.2 | 1320.0009 | 2 | 43 | 4.200396 | 4.00535 | 1.767872 | 0 | 7.202792 | 0
2018-02-11 05:47 | 377634.2 | 1440.0009 | 2 | 43 | 4.200409 | 3.503065 | 1.892905 | 0 | 7.727984 | 0
2018-02-11 05:48 | 377695.7 | 1501.5615 | 2 | 43 | 4.200407 | 3.259993 | 1.95071 | 0 | 7.970785 | 0
2018-02-11 05:50 | 377815.8 | 120 | 3 | 43 | 4.227887 | 3.259806 | 2.058923 | 0 | 8.426698 | 0
2018-02-11 05:52 | 377935.8 | 240.0002 | 3 | 43 | 4.260247 | 3.259825 | 2.167573 | 0 | 8.88779 | 0
2018-02-11 05:54 | 378055.8 | 360.0002 | 3 | 43 | 4.295065 | 3.260189 | 2.276231 | 0 | 9.35257 | 0
2018-02-11 05:56 | 378175.8 | 480.0018 | 3 | 43 | 4.332109 | 3.259809 | 2.384882 | 0 | 9.821229 | 0
2018-02-11 05:58 | 378295.8 | 600.001 | 3 | 43 | 4.371015 | 3.259806 | 2.493533 | 0 | 10.29401 | 0
2018-02-11 06:00 | 378415.8 | 720.001 | 3 | 43 | 4.400411 | 3.058262 | 2.601214 | 0 | 10.76668 | 0
2018-02-11 06:02 | 378535.8 | 840.0005 | 3 | 43 | 4.400407 | 2.537546 | 2.694044 | 0 | 11.17517 | 0
2018-02-11 06:04 | 378655.8 | 960.0011 | 3 | 43 | 4.400403 | 2.124733 | 2.771496 | 0 | 11.51599 | 0
2018-02-11 06:06 | 378775.8 | 1080.0018 | 3 | 43 | 4.400385 | 1.788322 | 2.836516 | 0 | 11.8021 | 0
2018-02-11 06:08 | 378895.8 | 1200.0018 | 3 | 43 | 4.40038 | 1.515394 | 2.891424 | 0 | 12.04372 | 0
2018-02-11 06:10 | 379015.8 | 1320.001 | 3 | 43 | 4.400367 | 1.292337 | 2.938093 | 0 | 12.24908 | 0
2018-02-11 06:12 | 379135.8 | 1440.001 | 3 | 43 | 4.400379 | 1.109308 | 2.978016 | 0 | 12.42476 | 0
2018-02-11 06:14 | 379255.8 | 1560.0002 | 3 | 43 | 4.400371 | 0.9586544 | 3.012395 | 0 | 12.57604 | 0
2018-02-11 06:16 | 379375.8 | 1680.0018 | 3 | 43 | 4.400382 | 0.8336792 | 3.042194 | 0 | 12.70717 | 0
2018-02-11 06:18 | 379495.8 | 1800.0003 | 3 | 43 | 4.400334 | 0.7281265 | 3.068176 | 0 | 12.8215 | 0
2018-02-11 06:19 | 379600.1 | 1904.3297 | 3 | 43 | 4.400377 | 0.6519985 | 3.088147 | 0 | 12.90938 | 0
2018-02-11 06:21 | 379720.1 | 120.0018 | 4 | 43 | 4.353686 | 0 | 3.088147 | 0 | 12.90938 | 0
2018-02-11 06:23 | 379840.1 | 240.0013 | 4 | 43 | 4.349924 | 0 | 3.088147 | 0 | 12.90938 | 0
2018-02-11 06:24 | 379900.1 | 300.004 | 4 | 43 | 4.348774 | 0 | 3.088147 | 0 | 12.90938 | 0
2018-02-11 06:26 | 380020.2 | 120.0018 | 5 | 43 | 4.180417 | -2.281869 | 3.088147 | 0.07605593 | 12.90938 | 0.3196696
2018-02-11 06:28 | 380140.2 | 240.0013 | 5 | 43 | 4.149675 | -2.281816 | 3.088147 | 0.1521114 | 12.90938 | 0.6364244
2018-02-11 06:30 | 380260.2 | 360.0009 | 5 | 43 | 4.120415 | -2.281829 | 3.088147 | 0.228167 | 12.90938 | 0.9509144
2018-02-11 06:32 | 380380.2 | 480.0005 | 5 | 43 | 4.091536 | -2.281816 | 3.088147 | 0.3042246 | 12.90938 | 1.263203
2018-02-11 06:34 | 380500.2 | 600.0001 | 5 | 43 | 4.062886 | -2.282072 | 3.088147 | 0.3802759 | 12.90938 | 1.573279
2018-02-11 06:36 | 380620.2 | 720.0018 | 5 | 43 | 4.034526 | -2.282194 | 3.088147 | 0.4563348 | 12.90938 | 1.881217
2018-02-11 06:38 | 380740.2 | 840.0026 | 5 | 43 | 4.006578 | -2.281837 | 3.088147 | 0.5323915 | 12.90938 | 2.187004
2018-02-11 06:40 | 380860.2 | 960.0018 | 5 | 43 | 3.979053 | -2.281881 | 3.088147 | 0.6084448 | 12.90938 | 2.490667
2018-02-11 06:42 | 380980.2 | 1080.0002 | 5 | 43 | 3.952109 | -2.28218 | 3.088147 | 0.6844995 | 12.90938 | 2.792265
2018-02-11 06:44 | 381100.2 | 1200.0007 | 5 | 43 | 3.925915 | -2.281847 | 3.088147 | 0.7605535 | 12.90938 | 3.091838
2018-02-11 06:46 | 381220.2 | 1320.001 | 5 | 43 | 3.900548 | -2.281885 | 3.088147 | 0.8366119 | 12.90938 | 3.389467
2018-02-11 06:48 | 381340.2 | 1440.0002 | 5 | 43 | 3.876244 | -2.282166 | 3.088147 | 0.9126688 | 12.90938 | 3.685199
2018-02-11 06:50 | 381460.2 | 1560.0018 | 5 | 43 | 3.853075 | -2.281808 | 3.088147 | 0.9887299 | 12.90938 | 3.979143
2018-02-11 06:52 | 381580.2 | 1680.0018 | 5 | 43 | 3.831148 | -2.281786 | 3.088147 | 1.064792 | 12.90938 | 4.271371
2018-02-11 06:54 | 381700.2 | 1800.0002 | 5 | 43 | 3.810324 | -2.281833 | 3.088147 | 1.140848 | 12.90938 | 4.561954
2018-02-11 06:56 | 381820.2 | 1920.001 | 5 | 43 | 3.790375 | -2.281861 | 3.088147 | 1.216904 | 12.90938 | 4.850988
2018-02-11 06:58 | 381940.2 | 2040.0002 | 5 | 43 | 3.771244 | -2.281833 | 3.088147 | 1.292959 | 12.90938 | 5.138533
2018-02-11 07:00 | 382060.2 | 2160.0018 | 5 | 43 | 3.752954 | -2.28217 | 3.088147 | 1.369017 | 12.90938 | 5.424663
2018-02-11 07:02 | 382180.2 | 2280.0002 | 5 | 43 | 3.735603 | -2.282192 | 3.088147 | 1.445074 | 12.90938 | 5.709436
2018-02-11 07:04 | 382300.2 | 2400.0002 | 5 | 43 | 3.719231 | -2.281804 | 3.088147 | 1.52113 | 12.90938 | 5.992925
2018-02-11 07:06 | 382420.2 | 2520.0012 | 5 | 43 | 3.703754 | -2.281881 | 3.088147 | 1.597184 | 12.90938 | 6.275191
2018-02-11 07:08 | 382540.2 | 2640.0002 | 5 | 43 | 3.689181 | -2.28184 | 3.088147 | 1.673235 | 12.90938 | 6.556306
2018-02-11 07:10 | 382660.2 | 2760.0002 | 5 | 43 | 3.675533 | -2.281827 | 3.088147 | 1.749292 | 12.90938 | 6.83637
2018-02-11 07:12 | 382780.2 | 2880.001 | 5 | 43 | 3.662802 | -2.281838 | 3.088147 | 1.825347 | 12.90938 | 7.115421
2018-02-11 07:14 | 382900.2 | 3000.0002 | 5 | 43 | 3.65099 | -2.281869 | 3.088147 | 1.901403 | 12.90938 | 7.393543
2018-02-11 07:16 | 383020.2 | 3120.001 | 5 | 43 | 3.640066 | -2.281831 | 3.088147 | 1.977459 | 12.90938 | 7.670803
2018-02-11 07:18 | 383140.2 | 3240.001 | 5 | 43 | 3.629805 | -2.281838 | 3.088147 | 2.053514 | 12.90938 | 7.947252
2018-02-11 07:20 | 383260.2 | 3360.001 | 5 | 43 | 3.619996 | -2.282178 | 3.088147 | 2.129574 | 12.90938 | 8.222961
2018-02-11 07:22 | 383380.2 | 3480.001 | 5 | 43 | 3.610364 | -2.282084 | 3.088147 | 2.205633 | 12.90938 | 8.49793
2018-02-11 07:24 | 383500.2 | 3600.001 | 5 | 43 | 3.600541 | -2.282007 | 3.088147 | 2.281695 | 12.90938 | 8.77217
2018-02-11 07:26 | 383620.2 | 3720.001 | 5 | 43 | 3.590307 | -2.28219 | 3.088147 | 2.357753 | 12.90938 | 9.045634
2018-02-11 07:28 | 383740.2 | 3840.001 | 5 | 43 | 3.579578 | -2.282142 | 3.088147 | 2.43382 | 12.90938 | 9.318335
2018-02-11 07:30 | 383860.2 | 3960.001 | 5 | 43 | 3.568012 | -2.281804 | 3.088147 | 2.509878 | 12.90938 | 9.590157
2018-02-11 07:32 | 383980.2 | 4080.0019 | 5 | 43 | 3.554953 | -2.282146 | 3.088147 | 2.585947 | 12.90938 | 9.861088
2018-02-11 07:34 | 384100.2 | 4200.001 | 5 | 43 | 3.539379 | -2.281808 | 3.088147 | 2.662005 | 12.90938 | 10.1309
2018-02-11 07:36 | 384220.2 | 4320.001 | 5 | 43 | 3.519606 | -2.282119 | 3.088147 | 2.738071 | 12.90938 | 10.3994
2018-02-11 07:38 | 384340.2 | 4440.0018 | 5 | 43 | 3.494691 | -2.282166 | 3.088147 | 2.81413 | 12.90938 | 10.66619
2018-02-11 07:40 | 384460.2 | 4560.0002 | 5 | 43 | 3.458181 | -2.282154 | 3.088147 | 2.890195 | 12.90938 | 10.93074
2018-02-11 07:42 | 384580.2 | 4680.0002 | 5 | 43 | 3.395302 | -2.281831 | 3.088147 | 2.966256 | 12.90938 | 11.19164
2018-02-11 07:44 | 384700.2 | 4800.001 | 5 | 43 | 3.243316 | -2.282174 | 3.088147 | 3.042324 | 12.90938 | 11.4451
2018-02-11 07:45 | 384771.7 | 4871.532 | 5 | 43 | 2.999991 | -2.282138 | 3.088147 | 3.087668 | 12.90938 | 11.58768
2018-02-11 07:47 | 384891.8 | 120.0015 | 6 | 43 | 3.206625 | 0 | 3.088147 | 3.087668 | 12.90938 | 11.58768
2018-02-11 07:49 | 385011.8 | 240.0007 | 6 | 43 | 3.21834 | 0 | 3.088147 | 3.087668 | 12.90938 | 11.58768
2018-02-11 07:50 | 385071.8 | 300.0014 | 6 | 43 | 3.222462 | 0 | 3.088147 | 3.087668 | 12.90938 | 11.58768
2018-02-11 07:50 | 385071.8 | 0.0024 | 7 | 44 | 3.222477 | 0 | 0 | 0 | 0 | 0
2018-02-11 07:52 | 385191.9 | 120.0002 | 2 | 44 | 3.94369 | 4.890005 | 0.1623054 | 2.11e-10 | 0.6156616 | 6.79e-10
2018-02-11 07:54 | 385311.9 | 240.0018 | 2 | 44 | 3.994501 | 4.890011 | 0.3253047 | 2.11e-10 | 1.263335 | 6.79e-10
2018-02-11 07:56 | 385431.9 | 360.0018 | 2 | 44 | 4.030925 | 4.889988 | 0.4882935 | 2.11e-10 | 1.917467 | 6.79e-10
2018-02-11 07:58 | 385551.9 | 480.0018 | 2 | 44 | 4.060803 | 4.890009 | 0.6512797 | 2.11e-10 | 2.576943 | 6.79e-10
2018-02-11 08:00 | 385671.9 | 600.0003 | 2 | 44 | 4.086798 | 4.889982 | 0.8142679 | 2.11e-10 | 3.240975 | 6.79e-10
2018-02-11 08:02 | 385791.9 | 720.0019 | 2 | 44 | 4.109765 | 4.89003 | 0.9772567 | 2.11e-10 | 3.908967 | 6.79e-10
2018-02-11 08:04 | 385911.9 | 840.0002 | 2 | 44 | 4.133406 | 4.890034 | 1.140232 | 2.11e-10 | 4.580653 | 6.79e-10
2018-02-11 08:06 | 386031.9 | 960.0002 | 2 | 44 | 4.159363 | 4.890039 | 1.303228 | 2.11e-10 | 5.256466 | 6.79e-10
2018-02-11 08:08 | 386151.9 | 1080.001 | 2 | 44 | 4.187809 | 4.890057 | 1.466212 | 2.11e-10 | 5.936652 | 6.79e-10
2018-02-11 08:10 | 386271.9 | 1200.0018 | 2 | 44 | 4.200418 | 4.535265 | 1.625526 | 2.11e-10 | 6.605415 | 6.79e-10
2018-02-11 08:12 | 386391.9 | 1320.0018 | 2 | 44 | 4.200384 | 4.001577 | 1.767729 | 2.11e-10 | 7.202724 | 6.79e-10
2018-02-11 08:14 | 386511.9 | 1440.0013 | 2 | 44 | 4.200403 | 3.500519 | 1.892667 | 2.11e-10 | 7.727515 | 6.79e-10
2018-02-11 08:16 | 386572.8 | 1500.8768 | 2 | 44 | 4.2004 | 3.259985 | 1.949808 | 2.11e-10 | 7.967531 | 6.79e-10
2018-02-11 08:18 | 386692.7 | 120.0018 | 3 | 44 | 4.227888 | 3.25989 | 2.058016 | 2.11e-10 | 8.423418 | 6.79e-10
2018-02-11 08:20 | 386812.7 | 240.0002 | 3 | 44 | 4.2602 | 3.259861 | 2.166666 | 2.11e-10 | 8.884507 | 6.79e-10
2018-02-11 08:22 | 386932.7 | 360.0002 | 3 | 44 | 4.295002 | 3.259895 | 2.275317 | 2.11e-10 | 9.349253 | 6.79e-10
2018-02-11 08:24 | 387052.7 | 480.0018 | 3 | 44 | 4.332025 | 3.259882 | 2.383972 | 2.11e-10 | 9.817919 | 6.79e-10
2018-02-11 08:26 | 387172.7 | 600.001 | 3 | 44 | 4.370983 | 3.259888 | 2.492625 | 2.11e-10 | 10.29071 | 6.79e-10
2018-02-11 08:28 | 387292.7 | 720.0002 | 3 | 44 | 4.400414 | 3.059063 | 2.600303 | 2.11e-10 | 10.76336 | 6.79e-10
2018-02-11 08:30 | 387412.7 | 840.0019 | 3 | 44 | 4.400422 | 2.538012 | 2.693146 | 2.11e-10 | 11.17191 | 6.79e-10
2018-02-11 08:32 | 387532.7 | 960.0019 | 3 | 44 | 4.400392 | 2.124218 | 2.770601 | 2.11e-10 | 11.51274 | 6.79e-10
2018-02-11 08:34 | 387652.7 | 1080.0011 | 3 | 44 | 4.400391 | 1.788761 | 2.835614 | 2.11e-10 | 11.79883 | 6.79e-10
2018-02-11 08:36 | 387772.7 | 1200.0011 | 3 | 44 | 4.400358 | 1.515429 | 2.890532 | 2.11e-10 | 12.04049 | 6.79e-10
2018-02-11 08:38 | 387892.7 | 1320.0003 | 3 | 44 | 4.40039 | 1.293169 | 2.937217 | 2.11e-10 | 12.24592 | 6.79e-10
2018-02-11 08:40 | 388012.7 | 1440.0011 | 3 | 44 | 4.400397 | 1.110023 | 2.977158 | 2.11e-10 | 12.42167 | 6.79e-10
2018-02-11 08:42 | 388132.7 | 1560.0019 | 3 | 44 | 4.400375 | 0.9589558 | 3.011556 | 2.11e-10 | 12.57304 | 6.79e-10
2018-02-11 08:44 | 388252.7 | 1680.0011 | 3 | 44 | 4.400366 | 0.8339233 | 3.041368 | 2.11e-10 | 12.70422 | 6.79e-10
2018-02-11 08:46 | 388372.7 | 1800.0004 | 3 | 44 | 4.400381 | 0.7296162 | 3.067362 | 2.11e-10 | 12.8186 | 6.79e-10
2018-02-11 08:47 | 388476.7 | 1903.9818 | 3 | 44 | 4.400352 | 0.6519966 | 3.087277 | 2.11e-10 | 12.90624 | 6.79e-10
2018-02-11 08:49 | 388596.8 | 120 | 4 | 44 | 4.35372 | 0 | 3.087277 | 2.11e-10 | 12.90624 | 6.79e-10
2018-02-11 08:51 | 388716.8 | 240.001 | 4 | 44 | 4.350094 | 0 | 3.087277 | 2.11e-10 | 12.90624 | 6.79e-10
2018-02-11 08:52 | 388776.8 | 300.004 | 4 | 44 | 4.348967 | 0 | 3.087277 | 2.11e-10 | 12.90624 | 6.79e-10
2018-02-11 08:54 | 388896.9 | 120.0003 | 5 | 44 | 4.178623 | -2.281831 | 3.087277 | 0.07605536 | 12.90624 | 0.3195384
2018-02-11 08:56 | 389016.9 | 240.0005 | 5 | 44 | 4.14816 | -2.281837 | 3.087277 | 0.1521094 | 12.90624 | 0.636161
2018-02-11 08:58 | 389136.9 | 360.0008 | 5 | 44 | 4.119167 | -2.281843 | 3.087277 | 0.2281644 | 12.90624 | 0.950543
2018-02-11 09:00 | 389256.9 | 480.0018 | 5 | 44 | 4.090507 | -2.282133 | 3.087277 | 0.3042226 | 12.90624 | 1.262748
2018-02-11 09:02 | 389376.9 | 600.0003 | 5 | 44 | 4.062056 | -2.282009 | 3.087277 | 0.3802853 | 12.90624 | 1.572799
2018-02-11 09:04 | 389496.9 | 720.0024 | 5 | 44 | 4.033826 | -2.282138 | 3.087277 | 0.4563456 | 12.90624 | 1.880686
2018-02-11 09:06 | 389616.9 | 840.0001 | 5 | 44 | 4.005969 | -2.282044 | 3.087277 | 0.5324022 | 12.90624 | 2.186424
2018-02-11 09:08 | 389736.9 | 960.0008 | 5 | 44 | 3.978532 | -2.281926 | 3.087277 | 0.6084632 | 12.90624 | 2.490075
2018-02-11 09:10 | 389856.9 | 1080.0012 | 5 | 44 | 3.951643 | -2.281802 | 3.087277 | 0.6845263 | 12.90624 | 2.791667
2018-02-11 09:12 | 389976.9 | 1200.0014 | 5 | 44 | 3.925516 | -2.281849 | 3.087277 | 0.7605826 | 12.90624 | 3.091214
2018-02-11 09:14 | 390096.9 | 1320.0022 | 5 | 44 | 3.900165 | -2.281973 | 3.087277 | 0.8366458 | 12.90624 | 3.388831
2018-02-11 09:16 | 390216.9 | 1440.001 | 5 | 44 | 3.875862 | -2.282147 | 3.087277 | 0.9127051 | 12.90624 | 3.684544
2018-02-11 09:18 | 390336.9 | 1560.0003 | 5 | 44 | 3.852663 | -2.281824 | 3.087277 | 0.988763 | 12.90624 | 3.978444
2018-02-11 09:20 | 390456.9 | 1680.0003 | 5 | 44 | 3.830733 | -2.281788 | 3.087277 | 1.064826 | 12.90624 | 4.270646
2018-02-11 09:22 | 390576.9 | 1800.0019 | 5 | 44 | 3.809933 | -2.281818 | 3.087277 | 1.140884 | 12.90624 | 4.561207
2018-02-11 09:24 | 390696.9 | 1920.0016 | 5 | 44 | 3.789999 | -2.282205 | 3.087277 | 1.216935 | 12.90624 | 4.850191
2018-02-11 09:26 | 390816.9 | 2040.0009 | 5 | 44 | 3.770936 | -2.281815 | 3.087277 | 1.292997 | 12.90624 | 5.137737
2018-02-11 09:28 | 390936.9 | 2160.0001 | 5 | 44 | 3.7527 | -2.281837 | 3.087277 | 1.369052 | 12.90624 | 5.423837
2018-02-11 09:30 | 391056.9 | 2280.0018 | 5 | 44 | 3.735389 | -2.281794 | 3.087277 | 1.445112 | 12.90624 | 5.708601
2018-02-11 09:32 | 391176.9 | 2400.0022 | 5 | 44 | 3.719023 | -2.281822 | 3.087277 | 1.521169 | 12.90624 | 5.992076
2018-02-11 09:34 | 391296.9 | 2520.0013 | 5 | 44 | 3.703567 | -2.282034 | 3.087277 | 1.597228 | 12.90624 | 6.274347
2018-02-11 09:36 | 391416.9 | 2640.0015 | 5 | 44 | 3.689011 | -2.28182 | 3.087277 | 1.673289 | 12.90624 | 6.555485
2018-02-11 09:38 | 391536.9 | 2760.0012 | 5 | 44 | 3.67537 | -2.281953 | 3.087277 | 1.749345 | 12.90624 | 6.835532
2018-02-11 09:40 | 391656.9 | 2880.0012 | 5 | 44 | 3.662631 | -2.282011 | 3.087277 | 1.825397 | 12.90624 | 7.114562
2018-02-11 09:42 | 391776.9 | 3000.0005 | 5 | 44 | 3.650839 | -2.2818 | 3.087277 | 1.901451 | 12.90624 | 7.392666
2018-02-11 09:44 | 391896.9 | 3120.0007 | 5 | 44 | 3.639891 | -2.281924 | 3.087277 | 1.977507 | 12.90624 | 7.669915
2018-02-11 09:46 | 392016.9 | 3240.0023 | 5 | 44 | 3.629673 | -2.281833 | 3.087277 | 2.053561 | 12.90624 | 7.94635
2018-02-11 09:48 | 392136.9 | 3360.0014 | 5 | 44 | 3.619869 | -2.281843 | 3.087277 | 2.129615 | 12.90624 | 8.222024
2018-02-11 09:50 | 392256.9 | 3480.0023 | 5 | 44 | 3.610168 | -2.281859 | 3.087277 | 2.205673 | 12.90624 | 8.496975
2018-02-11 09:52 | 392376.9 | 3600.0014 | 5 | 44 | 3.600296 | -2.28216 | 3.087277 | 2.281726 | 12.90624 | 8.771166
2018-02-11 09:54 | 392496.9 | 3720.0013 | 5 | 44 | 3.590057 | -2.281838 | 3.087277 | 2.35778 | 12.90624 | 9.044598
2018-02-11 09:56 | 392616.9 | 3840.0014 | 5 | 44 | 3.579285 | -2.281869 | 3.087277 | 2.433836 | 12.90624 | 9.317237
2018-02-11 09:58 | 392736.9 | 3960.0023 | 5 | 44 | 3.567705 | -2.281857 | 3.087277 | 2.50989 | 12.90624 | 9.589025
2018-02-11 10:00 | 392856.9 | 4080.0007 | 5 | 44 | 3.554664 | -2.281815 | 3.087277 | 2.585945 | 12.90624 | 9.85988
2018-02-11 10:02 | 392976.9 | 4200.0014 | 5 | 44 | 3.53909 | -2.28196 | 3.087277 | 2.662002 | 12.90624 | 10.12967
2018-02-11 10:04 | 393096.9 | 4320.0007 | 5 | 44 | 3.519322 | -2.281871 | 3.087277 | 2.738053 | 12.90624 | 10.3981
2018-02-11 10:06 | 393216.9 | 4440.0014 | 5 | 44 | 3.494342 | -2.281824 | 3.087277 | 2.814111 | 12.90624 | 10.66486
2018-02-11 10:08 | 393336.9 | 4560.0014 | 5 | 44 | 3.457641 | -2.281829 | 3.087277 | 2.890167 | 12.90624 | 10.92934
2018-02-11 10:10 | 393456.9 | 4680.0014 | 5 | 44 | 3.394291 | -2.282182 | 3.087277 | 2.966225 | 12.90624 | 11.19018
2018-02-11 10:12 | 393576.9 | 4800.0007 | 5 | 44 | 3.240673 | -2.282182 | 3.087277 | 3.042283 | 12.90624 | 11.44348
2018-02-11 10:13 | 393647.2 | 4870.2861 | 5 | 44 | 2.99998 | -2.282196 | 3.087277 | 3.086831 | 12.90624 | 11.58348
2018-02-11 10:15 | 393767.2 | 120.0011 | 6 | 44 | 3.206582 | 0 | 3.087277 | 3.086836 | 12.90624 | 11.58349
2018-02-11 10:17 | 393887.2 | 240.0019 | 6 | 44 | 3.218294 | 0 | 3.087277 | 3.086836 | 12.90624 | 11.58349
2018-02-11 10:18 | 393947.2 | 300.0025 | 6 | 44 | 3.222411 | 0 | 3.087277 | 3.086836 | 12.90624 | 11.58349
2018-02-11 10:18 | 393947.2 | 0.004 | 7 | 45 | 3.222426 | 0 | 0 | 0 | 0 | 0
2018-02-11 10:20 | 394067.3 | 120.0009 | 2 | 45 | 3.943772 | 4.889954 | 0.1623001 | 0 | 0.6156468 | 0
2018-02-11 10:22 | 394187.3 | 240.0002 | 2 | 45 | 3.994609 | 4.890001 | 0.3252823 | 0 | 1.263268 | 0
2018-02-11 10:24 | 394307.3 | 360.0002 | 2 | 45 | 4.031135 | 4.889978 | 0.4882631 | 0 | 1.917393 | 0
2018-02-11 10:26 | 394427.3 | 480.0026 | 2 | 45 | 4.061079 | 4.890015 | 0.6512469 | 0 | 2.5769 | 0
2018-02-11 10:28 | 394547.3 | 600.0002 | 2 | 45 | 4.087192 | 4.889984 | 0.8142283 | 0 | 3.240958 | 0
2018-02-11 10:30 | 394667.3 | 720.0009 | 2 | 45 | 4.110176 | 4.890039 | 0.9772119 | 0 | 3.908998 | 0
2018-02-11 10:32 | 394787.3 | 840.0035 | 2 | 45 | 4.133833 | 4.890038 | 1.140198 | 0 | 4.5808 | 0
2018-02-11 10:34 | 394907.3 | 960.0002 | 2 | 45 | 4.159772 | 4.890005 | 1.30318 | 0 | 5.25662 | 0
2018-02-11 10:36 | 395027.3 | 1080.0002 | 2 | 45 | 4.188281 | 4.889986 | 1.466161 | 0 | 5.936872 | 0
2018-02-11 10:38 | 395147.3 | 1200.0002 | 2 | 45 | 4.200407 | 4.52887 | 1.625314 | 0 | 6.604988 | 0
2018-02-11 10:40 | 395267.3 | 1320.0009 | 2 | 45 | 4.200387 | 3.997007 | 1.767318 | 0 | 7.201464 | 0
2018-02-11 10:42 | 395387.3 | 1440.0002 | 2 | 45 | 4.200407 | 3.495537 | 1.892097 | 0 | 7.725584 | 0
2018-02-11 10:43 | 395446.8 | 1499.4528 | 2 | 45 | 4.200398 | 3.259993 | 1.947862 | 0 | 7.959822 | 0
2018-02-11 10:45 | 395566.8 | 120.0004 | 3 | 45 | 4.227924 | 3.259867 | 2.056064 | 0 | 8.415682 | 0
2018-02-11 10:47 | 395686.8 | 240.0012 | 3 | 45 | 4.260293 | 3.259863 | 2.164714 | 0 | 8.876779 | 0
2018-02-11 10:49 | 395806.8 | 360.0005 | 3 | 45 | 4.295142 | 3.25985 | 2.273361 | 0 | 9.341518 | 0
2018-02-11 10:51 | 395926.8 | 480.0006 | 3 | 45 | 4.332195 | 3.259871 | 2.382015 | 0 | 9.810197 | 0
2018-02-11 10:53 | 396046.8 | 600.0002 | 3 | 45 | 4.371187 | 3.259874 | 2.490665 | 0 | 10.28299 | 0
2018-02-11 10:55 | 396166.8 | 720.0014 | 3 | 45 | 4.400413 | 3.054552 | 2.59831 | 0 | 10.75552 | 0
2018-02-11 10:57 | 396286.8 | 840.0005 | 3 | 45 | 4.400386 | 2.534729 | 2.691052 | 0 | 11.16362 | 0
2018-02-11 10:59 | 396406.8 | 960 | 3 | 45 | 4.400398 | 2.123516 | 2.768455 | 0 | 11.50423 | 0
2018-02-11 11:01 | 396526.8 | 1080.0011 | 3 | 45 | 4.400393 | 1.789379 | 2.833467 | 0 | 11.7903 | 0
2018-02-11 11:03 | 396646.8 | 1200.0018 | 3 | 45 | 4.400397 | 1.517437 | 2.888411 | 0 | 12.03208 | 0
2018-02-11 11:05 | 396766.8 | 1320.0015 | 3 | 45 | 4.400383 | 1.294872 | 2.935153 | 0 | 12.23776 | 0
2018-02-11 11:07 | 396886.8 | 1440.0005 | 3 | 45 | 4.400389 | 1.11252 | 2.97517 | 0 | 12.41385 | 0
2018-02-11 11:09 | 397006.8 | 1560.0021 | 3 | 45 | 4.400351 | 0.9611301 | 3.009655 | 0 | 12.5656 | 0
2018-02-11 11:11 | 397126.8 | 1680.0016 | 3 | 45 | 4.40036 | 0.8361969 | 3.039553 | 0 | 12.69716 | 0
2018-02-11 11:13 | 397246.8 | 1800.0014 | 3 | 45 | 4.400348 | 0.7313194 | 3.065635 | 0 | 12.81193 | 0
2018-02-11 11:15 | 397353.6 | 1906.8312 | 3 | 45 | 4.400344 | 0.6519947 | 3.086138 | 0 | 12.90215 | 0
2018-02-11 11:17 | 397473.6 | 120.0003 | 4 | 45 | 4.353536 | 0 | 3.086138 | 0 | 12.90215 | 0
2018-02-11 11:19 | 397593.6 | 240.0017 | 4 | 45 | 4.349758 | 0 | 3.086138 | 0 | 12.90215 | 0
2018-02-11 11:20 | 397653.7 | 300.0035 | 4 | 45 | 4.348627 | 0 | 3.086138 | 0 | 12.90215 | 0
2018-02-11 11:22 | 397773.7 | 120.0001 | 5 | 45 | 4.179984 | -2.281871 | 3.086138 | 0.07605381 | 12.90215 | 0.31963
2018-02-11 11:24 | 397893.7 | 240.0022 | 5 | 45 | 4.149306 | -2.281878 | 3.086138 | 0.1521109 | 12.90215 | 0.6363609
2018-02-11 11:26 | 398013.7 | 360.0019 | 5 | 45 | 4.120085 | -2.281863 | 3.086138 | 0.2281621 | 12.90215 | 0.9508055
2018-02-11 11:28 | 398133.7 | 480.0007 | 5 | 45 | 4.091237 | -2.281876 | 3.086138 | 0.3042132 | 12.90215 | 1.263044
2018-02-11 11:30 | 398253.7 | 600.0007 | 5 | 45 | 4.062624 | -2.281837 | 3.086138 | 0.3802669 | 12.90215 | 1.573108
2018-02-11 11:32 | 398373.7 | 720.002 | 5 | 45 | 4.034289 | -2.281804 | 3.086138 | 0.4563222 | 12.90215 | 1.881012
2018-02-11 11:34 | 398493.7 | 840.0014 | 5 | 45 | 4.0063 | -2.281861 | 3.086138 | 0.5323792 | 12.90215 | 2.186781
2018-02-11 11:36 | 398613.7 | 960.0009 | 5 | 45 | 3.97877 | -2.281853 | 3.086138 | 0.6084336 | 12.90215 | 2.490427
2018-02-11 11:38 | 398733.7 | 1080.0001 | 5 | 45 | 3.951815 | -2.281869 | 3.086138 | 0.6844886 | 12.90215 | 2.792003
2018-02-11 11:40 | 398853.7 | 1200.0002 | 5 | 45 | 3.92561 | -2.281827 | 3.086138 | 0.7605429 | 12.90215 | 3.091554
2018-02-11 11:42 | 398973.7 | 1320.002 | 5 | 45 | 3.900245 | -2.281859 | 3.086138 | 0.8365991 | 12.90215 | 3.389151
2018-02-11 11:44 | 399093.7 | 1440.0013 | 5 | 45 | 3.875946 | -2.281861 | 3.086138 | 0.9126496 | 12.90215 | 3.684835
2018-02-11 11:46 | 399213.7 | 1560.0006 | 5 | 45 | 3.85275 | -2.281843 | 3.086138 | 0.9887055 | 12.90215 | 3.978735
2018-02-11 11:48 | 399333.7 | 1680.0014 | 5 | 45 | 3.830814 | -2.281838 | 3.086138 | 1.064757 | 12.90215 | 4.270902
2018-02-11 11:50 | 399453.7 | 1800.0017 | 5 | 45 | 3.810023 | -2.281845 | 3.086138 | 1.140813 | 12.90215 | 4.561462
2018-02-11 11:52 | 399573.7 | 1920.0003 | 5 | 45 | 3.790083 | -2.281869 | 3.086138 | 1.216867 | 12.90215 | 4.850464
2018-02-11 11:54 | 399693.7 | 2040.0021 | 5 | 45 | 3.770961 | -2.281857 | 3.086138 | 1.292925 | 12.90215 | 5.138001
2018-02-11 11:56 | 399813.7 | 2160.0015 | 5 | 45 | 3.752697 | -2.28182 | 3.086138 | 1.368977 | 12.90215 | 5.42409
2018-02-11 11:58 | 399933.7 | 2280.0007 | 5 | 45 | 3.735374 | -2.281816 | 3.086138 | 1.445034 | 12.90215 | 5.708843
2018-02-11 12:00 | 400053.7 | 2400.0016 | 5 | 45 | 3.718996 | -2.281874 | 3.086138 | 1.52109 | 12.90215 | 5.992312
2018-02-11 12:02 | 400173.7 | 2520 | 5 | 45 | 3.703552 | -2.281829 | 3.086138 | 1.597142 | 12.90215 | 6.274555
2018-02-11 12:04 | 400293.7 | 2640 | 5 | 45 | 3.688967 | -2.281811 | 3.086138 | 1.673194 | 12.90215 | 6.555659
2018-02-11 12:06 | 400413.7 | 2760.0016 | 5 | 45 | 3.675319 | -2.281874 | 3.086138 | 1.74925 | 12.90215 | 6.835702
2018-02-11 12:08 | 400533.7 | 2880.0011 | 5 | 45 | 3.662588 | -2.281851 | 3.086138 | 1.825304 | 12.90215 | 7.114736
2018-02-11 12:10 | 400653.7 | 3000 | 5 | 45 | 3.650758 | -2.282146 | 3.086138 | 1.901359 | 12.90215 | 7.392838
2018-02-11 12:12 | 400773.7 | 3120.0002 | 5 | 45 | 3.639801 | -2.281845 | 3.086138 | 1.977413 | 12.90215 | 7.67007
2018-02-11 12:14 | 400893.7 | 3240.0001 | 5 | 45 | 3.629523 | -2.281806 | 3.086138 | 2.053471 | 12.90215 | 7.94651
2018-02-11 12:16 | 401013.7 | 3360.0001 | 5 | 45 | 3.619698 | -2.281863 | 3.086138 | 2.129523 | 12.90215 | 8.222169
2018-02-11 12:18 | 401133.7 | 3480.0002 | 5 | 45 | 3.610012 | -2.281835 | 3.086138 | 2.205577 | 12.90215 | 8.497092
2018-02-11 12:20 | 401253.7 | 3600.0018 | 5 | 45 | 3.600143 | -2.281855 | 3.086138 | 2.281636 | 12.90215 | 8.771291
2018-02-11 12:22 | 401373.7 | 3720.0001 | 5 | 45 | 3.589861 | -2.281845 | 3.086138 | 2.357691 | 12.90215 | 9.044711
2018-02-11 12:24 | 401493.7 | 3840.0021 | 5 | 45 | 3.579061 | -2.282182 | 3.086138 | 2.433749 | 12.90215 | 9.317344
2018-02-11 12:26 | 401613.7 | 3960.0008 | 5 | 45 | 3.567452 | -2.282088 | 3.086138 | 2.509805 | 12.90215 | 9.589118
2018-02-11 12:28 | 401733.7 | 4080.0003 | 5 | 45 | 3.554371 | -2.281818 | 3.086138 | 2.58586 | 12.90215 | 9.859955
2018-02-11 12:30 | 401853.7 | 4200.0002 | 5 | 45 | 3.538719 | -2.28184 | 3.086138 | 2.661917 | 12.90215 | 10.12972
2018-02-11 12:32 | 401973.7 | 4320.0017 | 5 | 45 | 3.518833 | -2.282149 | 3.086138 | 2.737978 | 12.90215 | 10.39815
2018-02-11 12:34 | 402093.7 | 4440.0019 | 5 | 45 | 3.493697 | -2.282144 | 3.086138 | 2.814041 | 12.90215 | 10.66489
2018-02-11 12:36 | 402213.7 | 4560.0008 | 5 | 45 | 3.456697 | -2.282142 | 3.086138 | 2.890095 | 12.90215 | 10.9293
2018-02-11 12:38 | 402333.7 | 4680.0012 | 5 | 45 | 3.392633 | -2.281853 | 3.086138 | 2.966166 | 12.90215 | 11.19009
2018-02-11 12:40 | 402453.7 | 4800.0018 | 5 | 45 | 3.236745 | -2.281835 | 3.086138 | 3.042227 | 12.90215 | 11.4432
2018-02-11 12:41 | 402522.3 | 4868.5166 | 5 | 45 | 2.999996 | -2.281837 | 3.086138 | 3.085649 | 12.90215 | 11.57955
2018-02-11 12:43 | 402642.3 | 120 | 6 | 45 | 3.207185 | 0 | 3.086138 | 3.085649 | 12.90215 | 11.57955
2018-02-11 12:45 | 402762.3 | 240.0012 | 6 | 45 | 3.218879 | 0 | 3.086138 | 3.085649 | 12.90215 | 11.57955
2018-02-11 12:46 | 402822.3 | 300.0028 | 6 | 45 | 3.222994 | 0 | 3.086138 | 3.085649 | 12.90215 | 11.57955
2018-02-11 12:46 | 402822.3 | 0.0024 | 7 | 46 | 3.223041 | 0 | 0 | 0 | 0 | 0
2018-02-11 12:48 | 402942.4 | 120.0005 | 2 | 46 | 3.944308 | 4.890057 | 0.1623205 | 0 | 0.6158233 | 0
2018-02-11 12:50 | 403062.4 | 240.0006 | 2 | 46 | 3.995013 | 4.890047 | 0.3252989 | 0 | 1.263504 | 0
2018-02-11 12:52 | 403182.4 | 360.0014 | 2 | 46 | 4.031451 | 4.890066 | 0.4882825 | 0 | 1.9177 | 0
2018-02-11 12:54 | 403302.4 | 480.0016 | 2 | 46 | 4.061295 | 4.890066 | 0.6512653 | 0 | 2.577248 | 0
2018-02-11 12:56 | 403422.4 | 600 | 2 | 46 | 4.087308 | 4.890085 | 0.8142699 | 0 | 3.241428 | 0
2018-02-11 12:58 | 403542.4 | 720.0012 | 2 | 46 | 4.110307 | 4.890028 | 0.9772554 | 0 | 3.909494 | 0
2018-02-11 13:00 | 403662.4 | 840.0021 | 2 | 46 | 4.133922 | 4.890087 | 1.140241 | 0 | 4.581313 | 0
2018-02-11 13:02 | 403782.4 | 960.0007 | 2 | 46 | 4.159911 | 4.89007 | 1.303232 | 0 | 5.257189 | 0
2018-02-11 13:04 | 403902.4 | 1080.0001 | 2 | 46 | 4.188426 | 4.890078 | 1.466216 | 0 | 5.937471 | 0
2018-02-11 13:06 | 404022.4 | 1200.0002 | 2 | 46 | 4.200419 | 4.525547 | 1.625297 | 0 | 6.605297 | 0
2018-02-11 13:08 | 404142.4 | 1320.002 | 2 | 46 | 4.200416 | 3.995699 | 1.767224 | 0 | 7.201447 | 0
2018-02-11 13:10 | 404262.4 | 1440.0017 | 2 | 46 | 4.200385 | 3.494709 | 1.891956 | 0 | 7.72537 | 0
2018-02-11 13:11 | 404322.2 | 1499.7883 | 2 | 46 | 4.200419 | 3.259966 | 1.948024 | 0 | 7.96088 | 0
2018-02-11 13:13 | 404442.2 | 120.0015 | 3 | 46 | 4.227882 | 3.25988 | 2.056237 | 0 | 8.416789 | 0
2018-02-11 13:15 | 404562.2 | 240.0006 | 3 | 46 | 4.260243 | 3.259903 | 2.164887 | 0 | 8.877883 | 0
2018-02-11 13:17 | 404682.2 | 360.0003 | 3 | 46 | 4.295036 | 3.259911 | 2.273539 | 0 | 9.342632 | 0
2018-02-11 13:19 | 404802.2 | 480.0019 | 3 | 46 | 4.332039 | 3.25992 | 2.382197 | 0 | 9.811316 | 0
2018-02-11 13:21 | 404922.2 | 600.0003 | 3 | 46 | 4.370908 | 3.25988 | 2.490845 | 0 | 10.28408 | 0
2018-02-11 13:23 | 405042.2 | 720.0018 | 3 | 46 | 4.400408 | 3.060568 | 2.598552 | 0 | 10.75686 | 0
2018-02-11 13:25 | 405162.2 | 840.0006 | 3 | 46 | 4.400409 | 2.540154 | 2.691466 | 0 | 11.16572 | 0
2018-02-11 13:27 | 405282.2 | 960.0024 | 3 | 46 | 4.400399 | 2.126791 | 2.768994 | 0 | 11.50687 | 0
2018-02-11 13:29 | 405402.2 | 1080.0002 | 3 | 46 | 4.400387 | 1.790627 | 2.834088 | 0 | 11.7933 | 0
2018-02-11 13:31 | 405522.2 | 1200.0001 | 3 | 46 | 4.400402 | 1.517267 | 2.889052 | 0 | 12.03517 | 0
2018-02-11 13:33 | 405642.2 | 1320.0005 | 3 | 46 | 4.400368 | 1.292713 | 2.93576 | 0 | 12.2407 | 0
2018-02-11 13:35 | 405762.2 | 1440.0011 | 3 | 46 | 4.400364 | 1.109413 | 2.975705 | 0 | 12.41648 | 0
2018-02-11 13:37 | 405882.2 | 1560.0013 | 3 | 46 | 4.400379 | 0.9589176 | 3.010094 | 0 | 12.5678 | 0
2018-02-11 13:39 | 406002.2 | 1680.0006 | 3 | 46 | 4.400383 | 0.8333683 | 3.039891 | 0 | 12.69892 | 0
2018-02-11 13:41 | 406122.2 | 1800.0018 | 3 | 46 | 4.400388 | 0.7290592 | 3.065864 | 0 | 12.81321 | 0
2018-02-11 13:43 | 406224.7 | 1902.4408 | 3 | 46 | 4.400343 | 0.6519966 | 3.085482 | 0 | 12.89953 | 0
2018-02-11 13:45 | 406344.7 | 120.0011 | 4 | 46 | 4.353529 | 0 | 3.085482 | 0 | 12.89953 | 0
2018-02-11 13:47 | 406464.7 | 240.0012 | 4 | 46 | 4.349774 | 0 | 3.085482 | 0 | 12.89953 | 0
2018-02-11 13:48 | 406524.7 | 300.0024 | 4 | 46 | 4.348621 | 0 | 3.085482 | 0 | 12.89953 | 0
2018-02-11 13:50 | 406644.8 | 120.0005 | 5 | 46 | 4.17981 | -2.281808 | 3.085482 | 0.0760569 | 12.89953 | 0.3196307
2018-02-11 13:52 | 406764.8 | 240.0004 | 5 | 46 | 4.149089 | -2.282198 | 3.085482 | 0.1521148 | 12.89953 | 0.6363506
2018-02-11 13:54 | 406884.8 | 360.0021 | 5 | 46 | 4.119856 | -2.28182 | 3.085482 | 0.2281711 | 12.89953 | 0.9508004
2018-02-11 13:56 | 407004.8 | 480.0009 | 5 | 46 | 4.09096 | -2.282131 | 3.085482 | 0.3042301 | 12.89953 | 1.263053
2018-02-11 13:58 | 407124.8 | 600.0014 | 5 | 46 | 4.062355 | -2.282174 | 3.085482 | 0.3802879 | 12.89953 | 1.573113
2018-02-11 14:00 | 407244.8 | 720.0013 | 5 | 46 | 4.034 | -2.282166 | 3.085482 | 0.4563457 | 12.89953 | 1.881008
2018-02-11 14:02 | 407364.8 | 840.0017 | 5 | 46 | 4.006052 | -2.281808 | 3.085482 | 0.5324084 | 12.89953 | 2.186779
2018-02-11 14:04 | 407484.8 | 960.0017 | 5 | 46 | 3.978521 | -2.281777 | 3.085482 | 0.6084668 | 12.89953 | 2.490423
2018-02-11 14:06 | 407604.8 | 1080.0007 | 5 | 46 | 3.951546 | -2.282176 | 3.085482 | 0.6845251 | 12.89953 | 2.791992
2018-02-11 14:08 | 407724.8 | 1200.0006 | 5 | 46 | 3.925362 | -2.282144 | 3.085482 | 0.760589 | 12.89953 | 3.091562
2018-02-11 14:10 | 407844.8 | 1320.0001 | 5 | 46 | 3.899998 | -2.282142 | 3.085482 | 0.8366506 | 12.89953 | 3.389161
2018-02-11 14:12 | 407964.8 | 1440.0008 | 5 | 46 | 3.875716 | -2.281815 | 3.085482 | 0.9127132 | 12.89953 | 3.684874
2018-02-11 14:14 | 408084.8 | 1560.001 | 5 | 46 | 3.852487 | -2.281835 | 3.085482 | 0.9887726 | 12.89953 | 3.978768
2018-02-11 14:16 | 408204.8 | 1680.0004 | 5 | 46 | 3.830533 | -2.282188 | 3.085482 | 1.064832 | 12.89953 | 4.270944
2018-02-11 14:18 | 408324.8 | 1800.0011 | 5 | 46 | 3.809727 | -2.282172 | 3.085482 | 1.140892 | 12.89953 | 4.561497
2018-02-11 14:20 | 408444.8 | 1920.001 | 5 | 46 | 3.789823 | -2.282146 | 3.085482 | 1.216954 | 12.89953 | 4.850511
2018-02-11 14:22 | 408564.8 | 2040.0018 | 5 | 46 | 3.770714 | -2.28216 | 3.085482 | 1.293019 | 12.89953 | 5.13805
2018-02-11 14:24 | 408684.8 | 2160.0002 | 5 | 46 | 3.752461 | -2.282154 | 3.085482 | 1.369082 | 12.89953 | 5.424161
2018-02-11 14:26 | 408804.8 | 2280.0002 | 5 | 46 | 3.73515 | -2.282172 | 3.085482 | 1.44514 | 12.89953 | 5.708904
2018-02-11 14:28 | 408924.8 | 2400.0002 | 5 | 46 | 3.718779 | -2.282166 | 3.085482 | 1.521202 | 12.89953 | 5.99238
2018-02-11 14:30 | 409044.8 | 2520.001 | 5 | 46 | 3.703301 | -2.282231 | 3.085482 | 1.597266 | 12.89953 | 6.27465
2018-02-11 14:32 | 409164.8 | 2640.0018 | 5 | 46 | 3.688728 | -2.282164 | 3.085482 | 1.673329 | 12.89953 | 6.555775
2018-02-11 14:34 | 409284.8 | 2760.0018 | 5 | 46 | 3.675086 | -2.281808 | 3.085482 | 1.749386 | 12.89953 | 6.835804
2018-02-11 14:36 | 409404.8 | 2880.0002 | 5 | 46 | 3.662345 | -2.281847 | 3.085482 | 1.825445 | 12.89953 | 7.114835
2018-02-11 14:38 | 409524.8 | 3000.0003 | 5 | 46 | 3.650545 | -2.281829 | 3.085482 | 1.901501 | 12.89953 | 7.392923
2018-02-11 14:40 | 409644.8 | 3120.0011 | 5 | 46 | 3.639559 | -2.282182 | 3.085482 | 1.977563 | 12.89953 | 7.670167
2018-02-11 14:42 | 409764.8 | 3240.001 | 5 | 46 | 3.629322 | -2.281808 | 3.085482 | 2.053621 | 12.89953 | 7.946593
2018-02-11 14:44 | 409884.8 | 3360.0018 | 5 | 46 | 3.619465 | -2.282187 | 3.085482 | 2.129681 | 12.89953 | 8.222261
2018-02-11 14:46 | 410004.8 | 3480.0003 | 5 | 46 | 3.609801 | -2.281849 | 3.085482 | 2.20574 | 12.89953 | 8.497188
2018-02-11 14:48 | 410124.8 | 3600.0002 | 5 | 46 | 3.599943 | -2.281831 | 3.085482 | 2.281796 | 12.89953 | 8.77136
2018-02-11 14:50 | 410244.8 | 3720.0003 | 5 | 46 | 3.589637 | -2.281871 | 3.085482 | 2.357852 | 12.89953 | 9.044769
2018-02-11 14:52 | 410364.8 | 3840.0018 | 5 | 46 | 3.578846 | -2.281837 | 3.085482 | 2.433912 | 12.89953 | 9.317389
2018-02-11 14:54 | 410484.8 | 3960.0003 | 5 | 46 | 3.567214 | -2.281863 | 3.085482 | 2.509969 | 12.89953 | 9.589149
2018-02-11 14:56 | 410604.8 | 4080.0004 | 5 | 46 | 3.554072 | -2.281818 | 3.085482 | 2.586026 | 12.89953 | 9.859974
2018-02-11 14:58 | 410724.8 | 4200.002 | 5 | 46 | 3.538333 | -2.281833 | 3.085482 | 2.662082 | 12.89953 | 10.12971
2018-02-11 15:00 | 410844.8 | 4320.0007 | 5 | 46 | 3.518388 | -2.28184 | 3.085482 | 2.738136 | 12.89953 | 10.39808
2018-02-11 15:02 | 410964.8 | 4440.0009 | 5 | 46 | 3.493111 | -2.281838 | 3.085482 | 2.814193 | 12.89953 | 10.66477
2018-02-11 15:04 | 411084.8 | 4560.0013 | 5 | 46 | 3.455871 | -2.281838 | 3.085482 | 2.890251 | 12.89953 | 10.92913
2018-02-11 15:06 | 411204.8 | 4680.0005 | 5 | 46 | 3.391246 | -2.281861 | 3.085482 | 2.966306 | 12.89953 | 11.18979
2018-02-11 15:08 | 411324.8 | 4800.0013 | 5 | 46 | 3.233417 | -2.281824 | 3.085482 | 3.04236 | 12.89953 | 11.44271
2018-02-11 15:09 | 411391.9 | 4867.1036 | 5 | 46 | 2.999977 | -2.281851 | 3.085482 | 3.084889 | 12.89953 | 11.57616
2018-02-11 15:11 | 411512 | 120.002 | 6 | 46 | 3.207856 | 0 | 3.085482 | 3.084896 | 12.89953 | 11.57618
2018-02-11 15:13 | 411632 | 240.0015 | 6 | 46 | 3.219529 | 0 | 3.085482 | 3.084896 | 12.89953 | 11.57618
2018-02-11 15:14 | 411692 | 300.0007 | 6 | 46 | 3.223636 | 0 | 3.085482 | 3.084896 | 12.89953 | 11.57618
2018-02-11 15:14 | 411691.9 | 0.0025 | 7 | 47 | 3.223662 | 0 | 0 | 0 | 0 | 0
2018-02-11 15:16 | 411812 | 120.0023 | 2 | 47 | 3.945235 | 4.890041 | 0.1623074 | 0 | 0.6159271 | 0
2018-02-11 15:18 | 411932 | 240.0018 | 2 | 47 | 3.995778 | 4.890007 | 0.3252882 | 0 | 1.263752 | 0
2018-02-11 15:20 | 412052 | 360.0009 | 2 | 47 | 4.032123 | 4.890018 | 0.4882688 | 0 | 1.918054 | 0
2018-02-11 15:22 | 412172 | 480.0009 | 2 | 47 | 4.061925 | 4.890028 | 0.6512502 | 0 | 2.5777 | 0
2018-02-11 15:24 | 412292 | 600.0003 | 2 | 47 | 4.087849 | 4.890034 | 0.8142318 | 0 | 3.241881 | 0
2018-02-11 15:26 | 412412 | 720 | 2 | 47 | 4.11068 | 4.889997 | 0.9772152 | 0 | 3.910016 | 0
2018-02-11 15:28 | 412532 | 840.0009 | 2 | 47 | 4.134261 | 4.890001 | 1.140203 | 0 | 4.581901 | 0
2018-02-11 15:30 | 412652 | 960.0002 | 2 | 47 | 4.160161 | 4.890034 | 1.303185 | 0 | 5.257792 | 0
2018-02-11 15:32 | 412772 | 1080.0007 | 2 | 47 | 4.188568 | 4.890043 | 1.466169 | 0 | 5.938103 | 0
2018-02-11 15:34 | 412892 | 1200.0016 | 2 | 47 | 4.200391 | 4.523613 | 1.625213 | 0 | 6.605779 | 0
2018-02-11 15:36 | 413012 | 1320.0007 | 2 | 47 | 4.200406 | 3.994234 | 1.767109 | 0 | 7.2018 | 0
2018-02-11 15:38 | 413132 | 1440.0022 | 2 | 47 | 4.200398 | 3.49325 | 1.891804 | 0 | 7.725567 | 0
2018-02-11 15:39 | 413191.5 | 1499.4151 | 2 | 47 | 4.200406 | 3.259975 | 1.947512 | 0 | 7.959563 | 0
2018-02-11 15:41 | 413311.4 | 120.0001 | 3 | 47 | 4.22789 | 3.259838 | 2.055724 | 0 | 8.415468 | 0
2018-02-11 15:43 | 413431.4 | 240.001 | 3 | 47 | 4.260243 | 3.259838 | 2.164373 | 0 | 8.876559 | 0
2018-02-11 15:45 | 413551.4 | 360.0024 | 3 | 47 | 4.295035 | 3.259823 | 2.273026 | 0 | 9.341313 | 0
2018-02-11 15:47 | 413671.4 | 480.0006 | 3 | 47 | 4.332067 | 3.259865 | 2.381675 | 0 | 9.809957 | 0
2018-02-11 15:49 | 413791.4 | 600.0023 | 3 | 47 | 4.370993 | 3.259829 | 2.490328 | 0 | 10.28275 | 0
2018-02-11 15:51 | 413911.4 | 720.0005 | 3 | 47 | 4.400415 | 3.058567 | 2.598009 | 0 | 10.75542 | 0
2018-02-11 15:53 | 414031.4 | 840.001 | 3 | 47 | 4.400409 | 2.537333 | 2.690843 | 0 | 11.16392 | 0
2018-02-11 15:55 | 414151.4 | 960.0001 | 3 | 47 | 4.40039 | 2.123924 | 2.768286 | 0 | 11.50471 | 0
2018-02-11 15:57 | 414271.4 | 1080.0006 | 3 | 47 | 4.400409 | 1.789141 | 2.833297 | 0 | 11.79078 | 0
2018-02-11 15:59 | 414391.4 | 1200.0019 | 3 | 47 | 4.40039 | 1.515615 | 2.888204 | 0 | 12.03239 | 0
2018-02-11 16:01 | 414511.4 | 1320.0018 | 3 | 47 | 4.400378 | 1.292404 | 2.934876 | 0 | 12.23777 | 0
2018-02-11 16:03 | 414631.4 | 1440.0024 | 3 | 47 | 4.400374 | 1.109684 | 2.974809 | 0 | 12.41349 | 0
2018-02-11 16:05 | 414751.4 | 1560.0021 | 3 | 47 | 4.400368 | 0.9588165 | 3.009203 | 0 | 12.56483 | 0
2018-02-11 16:07 | 414871.4 | 1680.0011 | 3 | 47 | 4.400383 | 0.833971 | 3.039013 | 0 | 12.69601 | 0
2018-02-11 16:09 | 414991.4 | 1800.0019 | 3 | 47 | 4.400349 | 0.728817 | 3.065005 | 0 | 12.81038 | 0
2018-02-11 16:11 | 415095.6 | 1904.1865 | 3 | 47 | 4.400358 | 0.6519966 | 3.084957 | 0 | 12.89818 | 0
2018-02-11 16:13 | 415215.7 | 120 | 4 | 47 | 4.353566 | 0 | 3.084957 | 0 | 12.89818 | 0
2018-02-11 16:15 | 415335.7 | 240.0023 | 4 | 47 | 4.349795 | 0 | 3.084957 | 0 | 12.89818 | 0
2018-02-11 16:16 | 415395.7 | 300.0025 | 4 | 47 | 4.348665 | 0 | 3.084957 | 0 | 12.89818 | 0
2018-02-11 16:18 | 415515.8 | 120.002 | 5 | 47 | 4.179882 | -2.281798 | 3.084957 | 0.07605656 | 12.89818 | 0.319634
2018-02-11 16:20 | 415635.8 | 240.0005 | 5 | 47 | 4.149173 | -2.282167 | 3.084957 | 0.1521116 | 12.89818 | 0.6363479
2018-02-11 16:22 | 415755.8 | 360.0007 | 5 | 47 | 4.119919 | -2.28218 | 3.084957 | 0.2281725 | 12.89818 | 0.9508227
2018-02-11 16:24 | 415875.8 | 480.0016 | 5 | 47 | 4.091064 | -2.281851 | 3.084957 | 0.3042273 | 12.89818 | 1.263064
2018-02-11 16:26 | 415995.8 | 600.0006 | 5 | 47 | 4.062436 | -2.282187 | 3.084957 | 0.3802883 | 12.89818 | 1.573144
2018-02-11 16:28 | 416115.8 | 720.0005 | 5 | 47 | 4.03411 | -2.28184 | 3.084957 | 0.4563414 | 12.89818 | 1.881026
2018-02-11 16:30 | 416235.8 | 840.0003 | 5 | 47 | 4.006104 | -2.282188 | 3.084957 | 0.532401 | 12.89818 | 2.186792
2018-02-11 16:32 | 416355.8 | 960.0009 | 5 | 47 | 3.978605 | -2.281853 | 3.084957 | 0.6084581 | 12.89818 | 2.490436
2018-02-11 16:34 | 416475.8 | 1080.0009 | 5 | 47 | 3.951615 | -2.281831 | 3.084957 | 0.6845172 | 12.89818 | 2.792014
2018-02-11 16:36 | 416595.8 | 1200.0017 | 5 | 47 | 3.925384 | -2.282182 | 3.084957 | 0.7605797 | 12.89818 | 3.091581
2018-02-11 16:38 | 416715.8 | 1320.0009 | 5 | 47 | 3.899999 | -2.282174 | 3.084957 | 0.8366417 | 12.89818 | 3.389182
2018-02-11 16:40 | 416835.8 | 1440.0017 | 5 | 47 | 3.8757 | -2.281816 | 3.084957 | 0.9127032 | 12.89818 | 3.68489
2018-02-11 16:42 | 416955.8 | 1560.0011 | 5 | 47 | 3.852424 | -2.282135 | 3.084957 | 0.9887668 | 12.89818 | 3.978797
2018-02-11 16:44 | 417075.8 | 1680.0015 | 5 | 47 | 3.830474 | -2.282164 | 3.084957 | 1.06483 | 12.89818 | 4.27098
2018-02-11 16:46 | 417195.8 | 1800.0007 | 5 | 47 | 3.809622 | -2.282147 | 3.084957 | 1.14089 | 12.89818 | 4.561526
2018-02-11 16:48 | 417315.8 | 1920.0023 | 5 | 47 | 3.789674 | -2.282162 | 3.084957 | 1.216953 | 12.89818 | 4.850536
2018-02-11 16:50 | 417435.8 | 2040.0008 | 5 | 47 | 3.770556 | -2.282182 | 3.084957 | 1.293013 | 12.89818 | 5.138045
2018-02-11 16:52 | 417555.8 | 2160.0003 | 5 | 47 | 3.752282 | -2.282135 | 3.084957 | 1.369076 | 12.89818 | 5.424143
2018-02-11 16:54 | 417675.8 | 2280.0021 | 5 | 47 | 3.734981 | -2.282164 | 3.084957 | 1.445138 | 12.89818 | 5.708885
2018-02-11 16:56 | 417795.8 | 2400.0006 | 5 | 47 | 3.718596 | -2.282127 | 3.084957 | 1.521203 | 12.89818 | 5.992358
2018-02-11 16:58 | 417915.8 | 2520.0008 | 5 | 47 | 3.703146 | -2.28217 | 3.084957 | 1.597267 | 12.89818 | 6.274616
2018-02-11 17:00 | 418035.8 | 2640.0002 | 5 | 47 | 3.688573 | -2.282156 | 3.084957 | 1.673325 | 12.89818 | 6.555713
2018-02-11 17:02 | 418155.8 | 2760.0003 | 5 | 47 | 3.674916 | -2.282154 | 3.084957 | 1.749385 | 12.89818 | 6.835743
2018-02-11 17:04 | 418275.8 | 2880.0002 | 5 | 47 | 3.662187 | -2.282158 | 3.084957 | 1.825447 | 12.89818 | 7.114775
2018-02-11 17:06 | 418395.8 | 3000.0003 | 5 | 47 | 3.650386 | -2.281962 | 3.084957 | 1.901517 | 12.89818 | 7.392899
2018-02-11 17:08 | 418515.8 | 3120.0004 | 5 | 47 | 3.639452 | -2.282162 | 3.084957 | 1.97758 | 12.89818 | 7.67014
2018-02-11 17:10 | 418635.8 | 3240.002 | 5 | 47 | 3.629209 | -2.282151 | 3.084957 | 2.053647 | 12.89818 | 7.946587
2018-02-11 17:12 | 418755.8 | 3360.002 | 5 | 47 | 3.619412 | -2.282172 | 3.084957 | 2.129708 | 12.89818 | 8.222254
2018-02-11 17:14 | 418875.8 | 3480.0004 | 5 | 47 | 3.609741 | -2.282147 | 3.084957 | 2.205775 | 12.89818 | 8.497203
2018-02-11 17:16 | 418995.8 | 3600.002 | 5 | 47 | 3.599904 | -2.28217 | 3.084957 | 2.281838 | 12.89818 | 8.771402
2018-02-11 17:18 | 419115.8 | 3720.0011 | 5 | 47 | 3.589628 | -2.282188 | 3.084957 | 2.3579 | 12.89818 | 9.044829
2018-02-11 17:20 | 419235.8 | 3840.002 | 5 | 47 | 3.578859 | -2.282147 | 3.084957 | 2.433964 | 12.89818 | 9.317465
2018-02-11 17:22 | 419355.8 | 3960.0011 | 5 | 47 | 3.567235 | -2.282133 | 3.084957 | 2.510028 | 12.89818 | 9.589254
2018-02-11 17:24 | 419475.8 | 4080.0011 | 5 | 47 | 3.554093 | -2.28218 | 3.084957 | 2.586086 | 12.89818 | 9.860082
2018-02-11 17:26 | 419595.8 | 4200.0011 | 5 | 47 | 3.538393 | -2.282138 | 3.084957 | 2.662155 | 12.89818 | 10.12986
2018-02-11 17:28 | 419715.8 | 4320.0019 | 5 | 47 | 3.518425 | -2.282142 | 3.084957 | 2.738225 | 12.89818 | 10.3983
2018-02-11 17:30 | 419835.8 | 4440.002 | 5 | 47 | 3.493166 | -2.282147 | 3.084957 | 2.814287 | 12.89818 | 10.665
2018-02-11 17:32 | 419955.8 | 4560.0011 | 5 | 47 | 3.455926 | -2.282149 | 3.084957 | 2.890353 | 12.89818 | 10.9294
2018-02-11 17:34 | 420075.8 | 4680.0004 | 5 | 47 | 3.391102 | -2.282176 | 3.084957 | 2.966414 | 12.89818 | 11.19008
2018-02-11 17:36 | 420195.8 | 4800.0004 | 5 | 47 | 3.232257 | -2.282144 | 3.084957 | 3.042478 | 12.89818 | 11.44299
2018-02-11 17:37 | 420262.2 | 4866.3986 | 5 | 47 | 2.999974 | -2.282198 | 3.084957 | 3.084565 | 12.89818 | 11.57502
2018-02-11 17:39 | 420382.2 | 120.0007 | 6 | 47 | 3.207042 | 0 | 3.084957 | 3.084565 | 12.89818 | 11.57502
2018-02-11 17:41 | 420502.2 | 240 | 6 | 47 | 3.218756 | 0 | 3.084957 | 3.084565 | 12.89818 | 11.57502
2018-02-11 17:42 | 420562.2 | 300.0015 | 6 | 47 | 3.222881 | 0 | 3.084957 | 3.084565 | 12.89818 | 11.57502
2018-02-11 17:42 | 420562.2 | 0.004 | 7 | 48 | 3.222793 | 0 | 0 | 0 | 0 | 0
2018-02-11 17:44 | 420682.3 | 120.0004 | 2 | 48 | 3.944976 | 4.890091 | 0.1623021 | 9.9e-11 | 0.615835 | 3.19e-10
2018-02-11 17:46 | 420802.3 | 240.002 | 2 | 48 | 3.995708 | 4.890066 | 0.3252941 | 9.9e-11 | 1.26368 | 3.19e-10
2018-02-11 17:48 | 420922.3 | 360.0014 | 2 | 48 | 4.032264 | 4.890026 | 0.4882815 | 9.9e-11 | 1.918013 | 3.19e-10
2018-02-11 17:50 | 421042.3 | 480.0023 | 2 | 48 | 4.062252 | 4.890043 | 0.6512685 | 9.9e-11 | 2.577719 | 3.19e-10
2018-02-11 17:52 | 421162.3 | 600.0015 | 2 | 48 | 4.088408 | 4.890041 | 0.8142518 | 9.9e-11 | 3.24198 | 3.19e-10
2018-02-11 17:54 | 421282.3 | 720.0017 | 2 | 48 | 4.111491 | 4.890024 | 0.977236 | 9.9e-11 | 3.910227 | 3.19e-10
2018-02-11 17:56 | 421402.3 | 840.0011 | 2 | 48 | 4.135157 | 4.890091 | 1.140226 | 9.9e-11 | 4.582256 | 3.19e-10
2018-02-11 17:58 | 421522.3 | 960.0011 | 2 | 48 | 4.161178 | 4.890062 | 1.303204 | 9.9e-11 | 5.258283 | 3.19e-10
2018-02-11 18:00 | 421642.3 | 1080.0021 | 2 | 48 | 4.189712 | 4.890091 | 1.466192 | 9.9e-11 | 5.938789 | 3.19e-10
2018-02-11 18:02 | 421762.3 | 1200.0007 | 2 | 48 | 4.200408 | 4.506372 | 1.624801 | 9.9e-11 | 6.604705 | 3.19e-10
2018-02-11 18:04 | 421882.3 | 1320.0025 | 2 | 48 | 4.200405 | 3.979807 | 1.766142 | 9.9e-11 | 7.198397 | 3.19e-10
2018-02-11 18:06 | 422002.3 | 1440.0019 | 2 | 48 | 4.200408 | 3.483286 | 1.890424 | 9.9e-11 | 7.720431 | 3.19e-10
2018-02-11 18:07 | 422059.2 | 1496.903 | 2 | 48 | 4.200409 | 3.259977 | 1.943699 | 9.9e-11 | 7.944207 | 3.19e-10
2018-02-11 18:09 | 422179.2126 | 120.0002 | 3 | 48 | 4.22784 | 3.259886 | 2.051911 | 9.9e-11 | 8.400108 | 3.19e-10
2018-02-11 18:11 | 422299.2137 | 240.0013 | 3 | 48 | 4.260126 | 3.259899 | 2.160563 | 9.9e-11 | 8.861197 | 3.19e-10
2018-02-11 18:13 | 422419.2168 | 360.0044 | 3 | 48 | 4.294903 | 3.259888 | 2.269215 | 9.9e-11 | 9.325938 | 3.19e-10
2018-02-11 18:15 | 422539.213 | 480.0006 | 3 | 48 | 4.331948 | 3.259882 | 2.377866 | 9.9e-11 | 9.794581 | 3.19e-10
2018-02-11 18:17 | 422659.2133 | 600.0009 | 3 | 48 | 4.370841 | 3.259916 | 2.486517 | 9.9e-11 | 10.26735 | 3.19e-10
2018-02-11 18:19 | 422779.2136 | 720.0012 | 3 | 48 | 4.400413 | 3.06119 | 2.594228 | 9.9e-11 | 10.74013 | 3.19e-10
2018-02-11 18:21 | 422899.2125 | 840.0001 | 3 | 48 | 4.400395 | 2.54141 | 2.687171 | 9.9e-11 | 11.14912 | 3.19e-10
2018-02-11 18:23 | 423019.2147 | 960.0023 | 3 | 48 | 4.400403 | 2.129976 | 2.764777 | 9.9e-11 | 11.49062 | 3.19e-10
2018-02-11 18:25 | 423139.2128 | 1080.0004 | 3 | 48 | 4.40039 | 1.794476 | 2.829981 | 9.9e-11 | 11.77754 | 3.19e-10
2018-02-11 18:27 | 423259.2133 | 1200.0009 | 3 | 48 | 4.400379 | 1.521708 | 2.885097 | 9.9e-11 | 12.02007 | 3.19e-10
2018-02-11 18:29 | 423379.2146 | 1320.0022 | 3 | 48 | 4.400381 | 1.298931 | 2.931982 | 9.9e-11 | 12.22638 | 3.19e-10
2018-02-11 18:31 | 423499.216 | 1440.0036 | 3 | 48 | 4.400342 | 1.114897 | 2.972121 | 9.9e-11 | 12.40301 | 3.19e-10
2018-02-11 18:33 | 423619.2131 | 1560.0007 | 3 | 48 | 4.400376 | 0.9645061 | 3.006705 | 9.9e-11 | 12.5552 | 3.19e-10
2018-02-11 18:35 | 423739.2125 | 1680.0001 | 3 | 48 | 4.400362 | 0.8385353 | 3.036684 | 9.9e-11 | 12.68711 | 3.19e-10
2018-02-11 18:37 | 423859.2127 | 1800.0003 | 3 | 48 | 4.400351 | 0.7329597 | 3.062827 | 9.9e-11 | 12.80215 | 3.19e-10
2018-02-11 18:39 | 423968.055 | 1908.8426 | 3 | 48 | 4.400347 | 0.6519985 | 3.083741 | 9.9e-11 | 12.89418 | 3.19e-10
2018-02-11 18:41 | 424088.1 | 120.0018 | 4 | 48 | 4.353421 | 0 | 3.083741 | 9.9e-11 | 12.89418 | 3.19e-10
2018-02-11 18:43 | 424208.1 | 239.9998 | 4 | 48 | 4.349648 | 0 | 3.083741 | 9.9e-11 | 12.89418 | 3.19e-10
2018-02-11 18:44 | 424268.1 | 300.0003 | 4 | 48 | 4.348518 | 0 | 3.083741 | 9.9e-11 | 12.89418 | 3.19e-10
2018-02-11 18:46 | 424388.2 | 120.002 | 5 | 48 | 4.179326 | -2.281887 | 3.083741 | 0.0760578 | 12.89418 | 0.3196012
2018-02-11 18:48 | 424508.2 | 240.0016 | 5 | 48 | 4.148615 | -2.281851 | 3.083741 | 0.1521118 | 12.89418 | 0.6362683
2018-02-11 18:50 | 424628.2 | 360.0014 | 5 | 48 | 4.119376 | -2.281816 | 3.083741 | 0.2281688 | 12.89418 | 0.9506845
2018-02-11 18:52 | 424748.2 | 480.0004 | 5 | 48 | 4.090503 | -2.281833 | 3.083741 | 0.3042247 | 12.89418 | 1.262888
2018-02-11 18:54 | 424868.2 | 600.0009 | 5 | 48 | 4.061889 | -2.281863 | 3.083741 | 0.3802752 | 12.89418 | 1.572883
2018-02-11 18:56 | 424988.2 | 720.0004 | 5 | 48 | 4.033538 | -2.282138 | 3.083741 | 0.4563337 | 12.89418 | 1.880745
2018-02-11 18:58 | 425108.2 | 840.0004 | 5 | 48 | 4.005575 | -2.281837 | 3.083741 | 0.5323893 | 12.89418 | 2.186452
2018-02-11 19:00 | 425228.2 | 960.0015 | 5 | 48 | 3.978031 | -2.281835 | 3.083741 | 0.6084433 | 12.89418 | 2.490042
2018-02-11 19:02 | 425348.2 | 1080.001 | 5 | 48 | 3.951103 | -2.281851 | 3.083741 | 0.6844997 | 12.89418 | 2.791569
2018-02-11 19:04 | 425468.2 | 1200.0005 | 5 | 48 | 3.924904 | -2.281835 | 3.083741 | 0.7605552 | 12.89418 | 3.091071
2018-02-11 19:06 | 425588.2 | 1320.0017 | 5 | 48 | 3.899572 | -2.281857 | 3.083741 | 0.8366137 | 12.89418 | 3.388624
2018-02-11 19:08 | 425708.2 | 1440.0008 | 5 | 48 | 3.875297 | -2.281851 | 3.083741 | 0.9126657 | 12.89418 | 3.684264
2018-02-11 19:10 | 425828.2 | 1560.001 | 5 | 48 | 3.852056 | -2.281816 | 3.083741 | 0.9887174 | 12.89418 | 3.978096
2018-02-11 19:12 | 425948.2 | 1680.0002 | 5 | 48 | 3.830132 | -2.281845 | 3.083741 | 1.064773 | 12.89418 | 4.270225
2018-02-11 19:14 | 426068.2 | 1800.0015 | 5 | 48 | 3.809347 | -2.281865 | 3.083741 | 1.14083 | 12.89418 | 4.560734
2018-02-11 19:16 | 426188.2 | 1920.0007 | 5 | 48 | 3.789431 | -2.281857 | 3.083741 | 1.216881 | 12.89418 | 4.849679
2018-02-11 19:18 | 426308.2 | 2040.0022 | 5 | 48 | 3.770335 | -2.281867 | 3.083741 | 1.292937 | 12.89418 | 5.137156
2018-02-11 19:20 | 426428.2 | 2160.0018 | 5 | 48 | 3.752087 | -2.281855 | 3.083741 | 1.368989 | 12.89418 | 5.423198
2018-02-11 19:22 | 426548.2 | 2280.0004 | 5 | 48 | 3.734781 | -2.281829 | 3.083741 | 1.44504 | 12.89418 | 5.707884
2018-02-11 19:24 | 426668.2 | 2400.0004 | 5 | 48 | 3.718412 | -2.281865 | 3.083741 | 1.521099 | 12.89418 | 5.991317
2018-02-11 19:26 | 426788.2 | 2520.0003 | 5 | 48 | 3.702963 | -2.281876 | 3.083741 | 1.597151 | 12.89418 | 6.273518
2018-02-11 19:28 | 426908.2 | 2640.0025 | 5 | 48 | 3.688411 | -2.281896 | 3.083741 | 1.673206 | 12.89418 | 6.554588
2018-02-11 19:30 | 427028.2 | 2760.0018 | 5 | 48 | 3.674769 | -2.281808 | 3.083741 | 1.749259 | 12.89418 | 6.834578
2018-02-11 19:32 | 427148.2 | 2880.0012 | 5 | 48 | 3.662033 | -2.282201 | 3.083741 | 1.825311 | 12.89418 | 7.11356
2018-02-11 19:34 | 427268.2 | 3000.0005 | 5 | 48 | 3.650217 | -2.282064 | 3.083741 | 1.901368 | 12.89418 | 7.391629
2018-02-11 19:36 | 427388.2 | 3120.0005 | 5 | 48 | 3.639287 | -2.281794 | 3.083741 | 1.977426 | 12.89418 | 7.668837
2018-02-11 19:38 | 427508.2 | 3240.0005 | 5 | 48 | 3.629007 | -2.282198 | 3.083741 | 2.053482 | 12.89418 | 7.945233
2018-02-11 19:40 | 427628.2 | 3360.0005 | 5 | 48 | 3.619192 | -2.281831 | 3.083741 | 2.129538 | 12.89418 | 8.220868
2018-02-11 19:42 | 427748.2 | 3480.0005 | 5 | 48 | 3.609502 | -2.281859 | 3.083741 | 2.205595 | 12.89418 | 8.495764
2018-02-11 19:44 | 427868.2 | 3600.0021 | 5 | 48 | 3.599648 | -2.281831 | 3.083741 | 2.281658 | 12.89418 | 8.769938
2018-02-11 19:46 | 427988.2 | 3720.0006 | 5 | 48 | 3.589326 | -2.282167 | 3.083741 | 2.357712 | 12.89418 | 9.043317
2018-02-11 19:48 | 428108.2 | 3840.002 | 5 | 48 | 3.578531 | -2.281804 | 3.083741 | 2.433773 | 12.89418 | 9.31592
2018-02-11 19:50 | 428228.2 | 3960.0004 | 5 | 48 | 3.566871 | -2.281818 | 3.083741 | 2.509822 | 12.89418 | 9.587628
2018-02-11 19:52 | 428348.2 | 4080.003 | 5 | 48 | 3.55368 | -2.281838 | 3.083741 | 2.585883 | 12.89418 | 9.858438
2018-02-11 19:54 | 428468.2 | 4200.0011 | 5 | 48 | 3.537861 | -2.281871 | 3.083741 | 2.661935 | 12.89418 | 10.12813
2018-02-11 19:56 | 428588.2 | 4320.0029 | 5 | 48 | 3.51783 | -2.281833 | 3.083741 | 2.737989 | 12.89418 | 10.39646
2018-02-11 19:58 | 428708.2 | 4440.0021 | 5 | 48 | 3.492431 | -2.281827 | 3.083741 | 2.814041 | 12.89418 | 10.66308
2018-02-11 20:00 | 428828.2 | 4560.0005 | 5 | 48 | 3.454847 | -2.281849 | 3.083741 | 2.890091 | 12.89418 | 10.92736
2018-02-11 20:02 | 428948.2 | 4680.0005 | 5 | 48 | 3.389214 | -2.282014 | 3.083741 | 2.966148 | 12.89418 | 11.18791
2018-02-11 20:04 | 429068.2 | 4800.0012 | 5 | 48 | 3.227917 | -2.281829 | 3.083741 | 3.0422 | 12.89418 | 11.44057
2018-02-11 20:05 | 429132.8 | 4864.5859 | 5 | 48 | 2.999936 | -2.281878 | 3.083741 | 3.083133 | 12.89418 | 11.56885
2018-02-11 20:07 | 429252.8 | 120.0026 | 6 | 48 | 3.207822 | 0 | 3.083741 | 3.083133 | 12.89418 | 11.56885
2018-02-11 20:09 | 429372.8 | 240.0019 | 6 | 48 | 3.21949 | 0 | 3.083741 | 3.083133 | 12.89418 | 11.56885
2018-02-11 20:10 | 429432.8 | 300.0024 | 6 | 48 | 3.223614 | 0 | 3.083741 | 3.083133 | 12.89418 | 11.56885
2018-02-11 20:10 | 429432.8341 | 0.0025 | 7 | 49 | 3.223608 | 0 | 0 | 0 | 0 | 0
2018-02-11 20:12 | 429552.9 | 120.0002 | 2 | 49 | 3.945618 | 4.890047 | 0.1622962 | 0 | 0.6159272 | 0
2018-02-11 20:14 | 429672.9 | 240.0002 | 2 | 49 | 3.996285 | 4.890034 | 0.3252812 | 0 | 1.26384 | 0
2018-02-11 20:16 | 429792.9 | 360.0003 | 2 | 49 | 4.032794 | 4.890041 | 0.4882669 | 0 | 1.918257 | 0
2018-02-11 20:18 | 429912.9 | 480.0003 | 2 | 49 | 4.062716 | 4.890009 | 0.6512486 | 0 | 2.578025 | 0
2018-02-11 20:20 | 430032.9 | 600.0012 | 2 | 49 | 4.088732 | 4.890005 | 0.8142384 | 0 | 3.242378 | 0
2018-02-11 20:22 | 430152.9 | 720.0013 | 2 | 49 | 4.111761 | 4.890055 | 0.9772152 | 0 | 3.910644 | 0
2018-02-11 20:24 | 430272.9 | 840.0021 | 2 | 49 | 4.135447 | 4.89002 | 1.140202 | 0 | 4.582711 | 0
2018-02-11 20:26 | 430392.9 | 960.0015 | 2 | 49 | 4.161462 | 4.890028 | 1.303187 | 0 | 5.258815 | 0
2018-02-11 20:28 | 430512.9 | 1080.0002 | 2 | 49 | 4.189982 | 4.890017 | 1.46617 | 0 | 5.939347 | 0
2018-02-11 20:30 | 430632.9 | 1200.0011 | 2 | 49 | 4.200423 | 4.502359 | 1.624685 | 0 | 6.604885 | 0
2018-02-11 20:32 | 430752.9 | 1320.0002 | 2 | 49 | 4.20041 | 3.976933 | 1.765894 | 0 | 7.198021 | 0
2018-02-11 20:34 | 430872.9 | 1440.0007 | 2 | 49 | 4.200407 | 3.480856 | 1.890093 | 0 | 7.719707 | 0
2018-02-11 20:35 | 430929.3 | 1496.3218 | 2 | 49 | 4.2004 | 3.259983 | 1.942803 | 0 | 7.941111 | 0
2018-02-11 20:37 | 431049.3 | 120.0004 | 3 | 49 | 4.227825 | 3.259878 | 2.051019 | 0 | 8.397026 | 0
2018-02-11 20:39 | 431169.3 | 240.0007 | 3 | 49 | 4.260066 | 3.25984 | 2.159672 | 0 | 8.858119 | 0
2018-02-11 20:41 | 431289.3 | 360.0004 | 3 | 49 | 4.294806 | 3.259865 | 2.268322 | 0 | 9.322845 | 0
2018-02-11 20:43 | 431409.3 | 480.0003 | 3 | 49 | 4.331834 | 3.259851 | 2.376972 | 0 | 9.791469 | 0
2018-02-11 20:45 | 431529.3 | 600.0001 | 3 | 49 | 4.370728 | 3.259914 | 2.485631 | 0 | 10.26426 | 0
2018-02-11 20:47 | 431649.3 | 720.0004 | 3 | 49 | 4.400417 | 3.064062 | 2.593362 | 0 | 10.73712 | 0
2018-02-11 20:49 | 431769.3 | 840.0009 | 3 | 49 | 4.400387 | 2.543055 | 2.68638 | 0 | 11.14644 | 0
2018-02-11 20:51 | 431889.3 | 960.0016 | 3 | 49 | 4.400398 | 2.129974 | 2.764017 | 0 | 11.48807 | 0
2018-02-11 20:53 | 432009.3 | 1080.0008 | 3 | 49 | 4.400401 | 1.794468 | 2.829219 | 0 | 11.77499 | 0
2018-02-11 20:55 | 432129.3 | 1200.0017 | 3 | 49 | 4.400406 | 1.521318 | 2.88431 | 0 | 12.01741 | 0
2018-02-11 20:57 | 432249.3 | 1320.0016 | 3 | 49 | 4.40039 | 1.297583 | 2.931149 | 0 | 12.22352 | 0
2018-02-11 20:59 | 432369.3 | 1440.0002 | 3 | 49 | 4.400395 | 1.114763 | 2.971234 | 0 | 12.39991 | 0
2018-02-11 21:01 | 432489.3 | 1560.0013 | 3 | 49 | 4.400376 | 0.9629574 | 3.005761 | 0 | 12.55184 | 0
2018-02-11 21:03 | 432609.3 | 1680.0017 | 3 | 49 | 4.400342 | 0.8365974 | 3.035689 | 0 | 12.68353 | 0
2018-02-11 21:05 | 432729.3 | 1800.0018 | 3 | 49 | 4.40036 | 0.7319679 | 3.061784 | 0 | 12.79836 | 0
2018-02-11 21:07 | 432837.6 | 1908.2829 | 3 | 49 | 4.400386 | 0.6519985 | 3.082559 | 0 | 12.88978 | 0
2018-02-11 21:09 | 432957.6 | 120.0002 | 4 | 49 | 4.353366 | 0 | 3.082559 | 0 | 12.88978 | 0
2018-02-11 21:11 | 433077.6 | 240.0015 | 4 | 49 | 4.349582 | 0 | 3.082559 | 0 | 12.88978 | 0
2018-02-11 21:12 | 433137.6 | 300.0022 | 4 | 49 | 4.348442 | 0 | 3.082559 | 0 | 12.88978 | 0
2018-02-11 21:14 | 433257.7 | 120.0014 | 5 | 49 | 4.178957 | -2.281822 | 3.082559 | 0.07606211 | 12.88978 | 0.3195924
2018-02-11 21:16 | 433377.7 | 240.0022 | 5 | 49 | 4.148288 | -2.281833 | 3.082559 | 0.1521242 | 12.88978 | 0.6362658
2018-02-11 21:18 | 433497.7 | 360.003 | 5 | 49 | 4.119071 | -2.282207 | 3.082559 | 0.2281904 | 12.88978 | 0.9506944
2018-02-11 21:20 | 433617.7 | 480.0002 | 5 | 49 | 4.090251 | -2.281827 | 3.082559 | 0.3042511 | 12.88978 | 1.262896
2018-02-11 21:22 | 433737.7 | 600.0001 | 5 | 49 | 4.06168 | -2.28214 | 3.082559 | 0.380309 | 12.88978 | 1.572903
2018-02-11 21:24 | 433857.7 | 720.002 | 5 | 49 | 4.03336 | -2.282164 | 3.082559 | 0.456374 | 12.88978 | 1.880775
2018-02-11 21:26 | 433977.7 | 840.0016 | 5 | 49 | 4.005402 | -2.28217 | 3.082559 | 0.5324326 | 12.88978 | 2.186481
2018-02-11 21:28 | 434097.7 | 960.0003 | 5 | 49 | 3.97788 | -2.282144 | 3.082559 | 0.6084963 | 12.88978 | 2.490096
2018-02-11 21:30 | 434217.7 | 1080.0008 | 5 | 49 | 3.950918 | -2.282158 | 3.082559 | 0.6845592 | 12.88978 | 2.791636
2018-02-11 21:32 | 434337.7 | 1200.0016 | 5 | 49 | 3.924739 | -2.282133 | 3.082559 | 0.7606247 | 12.88978 | 3.091164
2018-02-11 21:34 | 434457.7 | 1320.0017 | 5 | 49 | 3.899398 | -2.282176 | 3.082559 | 0.8366878 | 12.88978 | 3.388723
2018-02-11 21:36 | 434577.7 | 1440.0019 | 5 | 49 | 3.8751 | -2.282178 | 3.082559 | 0.9127486 | 12.88978 | 3.684384
2018-02-11 21:38 | 434697.7 | 1560.003 | 5 | 49 | 3.851893 | -2.281831 | 3.082559 | 0.9888102 | 12.88978 | 3.97824
2018-02-11 21:40 | 434817.7 | 1680.0011 | 5 | 49 | 3.829978 | -2.281824 | 3.082559 | 1.064871 | 12.88978 | 4.270375
2018-02-11 21:42 | 434937.7 | 1800.0015 | 5 | 49 | 3.809186 | -2.281827 | 3.082559 | 1.140933 | 12.88978 | 4.560894
2018-02-11 21:44 | 435057.7 | 1920.0008 | 5 | 49 | 3.789271 | -2.28218 | 3.082559 | 1.216997 | 12.88978 | 4.849871
2018-02-11 21:46 | 435177.7 | 2040.0011 | 5 | 49 | 3.770131 | -2.282156 | 3.082559 | 1.293061 | 12.88978 | 5.137365
2018-02-11 21:48 | 435297.7 | 2160.001 | 5 | 49 | 3.751893 | -2.282074 | 3.082559 | 1.369125 | 12.88978 | 5.423438
2018-02-11 21:50 | 435417.7 | 2280.0023 | 5 | 49 | 3.734571 | -2.282147 | 3.082559 | 1.445186 | 12.88978 | 5.708147
2018-02-11 21:52 | 435537.7 | 2400.001 | 5 | 49 | 3.718215 | -2.282007 | 3.082559 | 1.521248 | 12.88978 | 5.991578
2018-02-11 21:54 | 435657.7 | 2520 | 5 | 49 | 3.702743 | -2.28217 | 3.082559 | 1.59731 | 12.88978 | 6.273798
2018-02-11 21:56 | 435777.7 | 2640.0001 | 5 | 49 | 3.688188 | -2.282129 | 3.082559 | 1.67337 | 12.88978 | 6.55487
2018-02-11 21:58 | 435897.7 | 2760.0013 | 5 | 49 | 3.674521 | -2.28217 | 3.082559 | 1.749436 | 12.88978 | 6.834888
2018-02-11 22:00 | 436017.7 | 2880.0007 | 5 | 49 | 3.66181 | -2.282149 | 3.082559 | 1.825496 | 12.88978 | 7.113882
2018-02-11 22:02 | 436137.7 | 3000.0009 | 5 | 49 | 3.650017 | -2.282151 | 3.082559 | 1.901568 | 12.88978 | 7.391989
2018-02-11 22:04 | 436257.7 | 3120.0009 | 5 | 49 | 3.639071 | -2.282164 | 3.082559 | 1.977628 | 12.88978 | 7.66919
2018-02-11 22:06 | 436377.7 | 3240.0001 | 5 | 49 | 3.628823 | -2.28216 | 3.082559 | 2.053701 | 12.88978 | 7.945632
2018-02-11 22:08 | 436497.7 | 3360.001 | 5 | 49 | 3.619008 | -2.282154 | 3.082559 | 2.129771 | 12.88978 | 8.221299
2018-02-11 22:10 | 436617.7 | 3480.0009 | 5 | 49 | 3.609296 | -2.282109 | 3.082559 | 2.205837 | 12.88978 | 8.496217
2018-02-11 22:12 | 436737.7 | 3600.0009 | 5 | 49 | 3.599431 | -2.282167 | 3.082559 | 2.281901 | 12.88978 | 8.770381
2018-02-11 22:14 | 436857.7 | 3720 | 5 | 49 | 3.589103 | -2.282146 | 3.082559 | 2.357965 | 12.88978 | 9.043777
2018-02-11 22:16 | 436977.7 | 3840.001 | 5 | 49 | 3.578281 | -2.282185 | 3.082559 | 2.434025 | 12.88978 | 9.316358
2018-02-11 22:18 | 437097.7 | 3960.0002 | 5 | 49 | 3.566607 | -2.28216 | 3.082559 | 2.510094 | 12.88978 | 9.588119
2018-02-11 22:20 | 437217.7 | 4080.001 | 5 | 49 | 3.55339 | -2.282142 | 3.082559 | 2.58616 | 12.88978 | 9.858925
2018-02-11 22:22 | 437337.7 | 4200.0011 | 5 | 49 | 3.537529 | -2.28217 | 3.082559 | 2.662223 | 12.88978 | 10.12863
2018-02-11 22:24 | 437457.7 | 4320.0011 | 5 | 49 | 3.517427 | -2.282144 | 3.082559 | 2.73829 | 12.88978 | 10.39698
2018-02-11 22:26 | 437577.7 | 4440.0019 | 5 | 49 | 3.491923 | -2.282117 | 3.082559 | 2.814353 | 12.88978 | 10.6636
2018-02-11 22:28 | 437697.7 | 4560.0007 | 5 | 49 | 3.454093 | -2.281804 | 3.082559 | 2.890413 | 12.88978 | 10.92787
2018-02-11 22:30 | 437817.7 | 4680.0005 | 5 | 49 | 3.387639 | -2.282176 | 3.082559 | 2.966473 | 12.88978 | 11.18835
2018-02-11 22:32 | 437937.7 | 4800.0022 | 5 | 49 | 3.22339 | -2.282147 | 3.082559 | 3.042537 | 12.88978 | 11.44084
2018-02-11 22:33 | 438000.2 | 4862.522 | 5 | 49 | 2.999984 | -2.282151 | 3.082559 | 3.082165 | 12.88978 | 11.56492
2018-02-11 22:35 | 438120.3 | 120.0018 | 6 | 49 | 3.20792 | 0 | 3.082559 | 3.082165 | 12.88978 | 11.56492
2018-02-11 22:37 | 438240.3 | 240.0008 | 6 | 49 | 3.219597 | 0 | 3.082559 | 3.082165 | 12.88978 | 11.56492
2018-02-11 22:38 | 438300.3 | 300.0033 | 6 | 49 | 3.223673 | 0 | 3.082559 | 3.082165 | 12.88978 | 11.56492
2018-02-11 22:38 | 438300.2 | 0.0024 | 7 | 50 | 3.223693 | 0 | 0 | 0 | 0 | 0
2018-02-11 22:40 | 438420.3 | 120.0009 | 2 | 50 | 3.945879 | 4.89007 | 0.1623086 | 0 | 0.6160219 | 0
2018-02-11 22:42 | 438540.3 | 240.0003 | 2 | 50 | 3.99638 | 4.89007 | 0.3252889 | 0 | 1.263946 | 0
2018-02-11 22:44 | 438660.3 | 360.0004 | 2 | 50 | 4.032841 | 4.890087 | 0.48827 | 0 | 1.918354 | 0
2018-02-11 22:46 | 438780.3 | 480.0015 | 2 | 50 | 4.062683 | 4.890009 | 0.6512606 | 0 | 2.57816 | 0
2018-02-11 22:48 | 438900.3 | 600.0009 | 2 | 50 | 4.088553 | 4.890057 | 0.8142475 | 0 | 3.242484 | 0
2018-02-11 22:50 | 439020.3 | 720.0011 | 2 | 50 | 4.111506 | 4.890018 | 0.9772368 | 0 | 3.910765 | 0
2018-02-11 22:52 | 439140.3 | 840.0025 | 2 | 50 | 4.135151 | 4.890055 | 1.140226 | 0 | 4.582798 | 0
2018-02-11 22:54 | 439260.3 | 960.0004 | 2 | 50 | 4.161091 | 4.890028 | 1.303202 | 0 | 5.258807 | 0
2018-02-11 22:56 | 439380.3 | 1080.0001 | 2 | 50 | 4.189552 | 4.890032 | 1.466186 | 0 | 5.93927 | 0
2018-02-11 22:58 | 439500.3 | 1200.0001 | 2 | 50 | 4.200408 | 4.508402 | 1.624851 | 0 | 6.605417 | 0
2018-02-11 23:00 | 439620.3 | 1320.0012 | 2 | 50 | 4.200396 | 3.982082 | 1.766275 | 0 | 7.199454 | 0
2018-02-11 23:02 | 439740.3 | 1440.0019 | 2 | 50 | 4.200409 | 3.484207 | 1.890603 | 0 | 7.72168 | 0
2018-02-11 23:03 | 439797.4 | 1497.0526 | 2 | 50 | 4.200409 | 3.259983 | 1.944022 | 0 | 7.946062 | 0
2018-02-11 23:05 | 439917.4 | 120.0006 | 3 | 50 | 4.22787 | 3.259882 | 2.052234 | 0 | 8.401967 | 0
2018-02-11 23:07 | 440037.4 | 240.0003 | 3 | 50 | 4.26019 | 3.259922 | 2.160888 | 0 | 8.863074 | 0
2018-02-11 23:09 | 440157.4 | 360.0014 | 3 | 50 | 4.294998 | 3.259932 | 2.269543 | 0 | 9.327831 | 0
2018-02-11 23:11 | 440277.4 | 480.0029 | 3 | 50 | 4.332021 | 3.259943 | 2.378195 | 0 | 9.796486 | 0
2018-02-11 23:13 | 440397.4 | 600.0006 | 3 | 50 | 4.370925 | 3.25992 | 2.486851 | 0 | 10.26928 | 0
2018-02-11 23:15 | 440517.4 | 720.0014 | 3 | 50 | 4.400417 | 3.060581 | 2.594543 | 0 | 10.742 | 0
2018-02-11 23:17 | 440637.4 | 840.0006 | 3 | 50 | 4.4004 | 2.539782 | 2.687455 | 0 | 11.15085 | 0
2018-02-11 23:19 | 440757.4 | 960.0021 | 3 | 50 | 4.400405 | 2.127178 | 2.764997 | 0 | 11.49206 | 0
2018-02-11 23:21 | 440877.4 | 1080.0003 | 3 | 50 | 4.40039 | 1.791237 | 2.830101 | 0 | 11.77855 | 0
2018-02-11 23:23 | 440997.4 | 1200.0022 | 3 | 50 | 4.400372 | 1.517727 | 2.885104 | 0 | 12.02058 | 0
2018-02-11 23:25 | 441117.4 | 1320.0012 | 3 | 50 | 4.400371 | 1.295116 | 2.931864 | 0 | 12.22634 | 0
2018-02-11 23:27 | 441237.4 | 1440.0006 | 3 | 50 | 4.400378 | 1.112593 | 2.971887 | 0 | 12.40246 | 0
2018-02-11 23:29 | 441357.4 | 1560.0011 | 3 | 50 | 4.40035 | 0.9607697 | 3.006362 | 0 | 12.55416 | 0
2018-02-11 23:31 | 441477.4 | 1680.0017 | 3 | 50 | 4.400368 | 0.8358364 | 3.036247 | 0 | 12.68566 | 0
2018-02-11 23:33 | 441597.4 | 1800.0002 | 3 | 50 | 4.400365 | 0.7312756 | 3.062307 | 0 | 12.80034 | 0
2018-02-11 23:34 | 441704 | 1906.6168 | 3 | 50 | 4.400362 | 0.6519985 | 3.082753 | 0 | 12.89031 | 0
2018-02-11 23:36 | 441824.1 | 120.0004 | 4 | 50 | 4.353485 | 0 | 3.082753 | 0 | 12.89031 | 0
2018-02-11 23:38 | 441944.1 | 240.0006 | 4 | 50 | 4.349717 | 0 | 3.082753 | 0 | 12.89031 | 0
2018-02-11 23:39 | 442004.1 | 300.0042 | 4 | 50 | 4.34859 | 0 | 3.082753 | 0 | 12.89031 | 0
2018-02-11 23:41 | 442124.1 | 120.0015 | 5 | 50 | 4.179473 | -2.282185 | 3.082753 | 0.0760581 | 12.89031 | 0.319613
2018-02-11 23:43 | 442244.1 | 240.0015 | 5 | 50 | 4.148777 | -2.28205 | 3.082753 | 0.1521121 | 12.89031 | 0.6362931
2018-02-11 23:45 | 442364.1 | 360.0023 | 5 | 50 | 4.119582 | -2.282164 | 3.082753 | 0.2281688 | 12.89031 | 0.9507219
2018-02-11 23:47 | 442484.1 | 480.001 | 5 | 50 | 4.090741 | -2.282178 | 3.082753 | 0.304232 | 12.89031 | 1.262973
2018-02-11 23:49 | 442604.1 | 600.0022 | 5 | 50 | 4.062177 | -2.281843 | 3.082753 | 0.3802934 | 12.89031 | 1.573032
2018-02-11 23:51 | 442724.1 | 720.0022 | 5 | 50 | 4.033855 | -2.282167 | 3.082753 | 0.456353 | 12.89031 | 1.880921
2018-02-11 23:53 | 442844.1 | 840.0009 | 5 | 50 | 4.0059 | -2.281838 | 3.082753 | 0.5324121 | 12.89031 | 2.186666
2018-02-11 23:55 | 442964.1 | 960.0018 | 5 | 50 | 3.978385 | -2.281804 | 3.082753 | 0.6084647 | 12.89031 | 2.490275
2018-02-11 23:57 | 443084.1 | 1080.0011 | 5 | 50 | 3.951402 | -2.282162 | 3.082753 | 0.6845245 | 12.89031 | 2.791839
2018-02-11 23:59 | 443204.1 | 1200.0009 | 5 | 50 | 3.925215 | -2.281849 | 3.082753 | 0.7605856 | 12.89031 | 3.091385
2018-02-12 00:01 | 443324.1 | 1320.0005 | 5 | 50 | 3.899836 | -2.282063 | 3.082753 | 0.8366442 | 12.89031 | 3.38896
2018-02-12 00:03 | 443444.1 | 1440.002 | 5 | 50 | 3.875524 | -2.282158 | 3.082753 | 0.9127064 | 12.89031 | 3.684659
2018-02-12 00:05 | 443564.1 | 1560.0005 | 5 | 50 | 3.852268 | -2.28216 | 3.082753 | 0.9887642 | 12.89031 | 3.978532
2018-02-12 00:07 | 443684.1 | 1680.0013 | 5 | 50 | 3.830325 | -2.282188 | 3.082753 | 1.064823 | 12.89031 | 4.270688
2018-02-12 00:09 | 443804.1 | 1800.0015 | 5 | 50 | 3.809284 | -2.282172 | 3.082753 | 1.140888 | 12.89031 | 4.561232
2018-02-12 00:11 | 443924.1 | 1920.0005 | 5 | 50 | 3.789304 | -2.282144 | 3.082753 | 1.216951 | 12.89031 | 4.850214
2018-02-12 00:13 | 444044.1 | 2040.0005 | 5 | 50 | 3.770139 | -2.282151 | 3.082753 | 1.293012 | 12.89031 | 5.1377
2018-02-12 00:15 | 444164.1 | 2160.0013 | 5 | 50 | 3.751867 | -2.281822 | 3.082753 | 1.369072 | 12.89031 | 5.423753
2018-02-12 00:17 | 444284.1 | 2280.0005 | 5 | 50 | 3.734497 | -2.282135 | 3.082753 | 1.445136 | 12.89031 | 5.70847
2018-02-12 00:19 | 444404.1 | 2400.0012 | 5 | 50 | 3.718098 | -2.282133 | 3.082753 | 1.521199 | 12.89031 | 5.991894
2018-02-12 00:21 | 444524.1 | 2520.0021 | 5 | 50 | 3.702593 | -2.28218 | 3.082753 | 1.597262 | 12.89031 | 6.27411
2018-02-12 00:23 | 444644.1 | 2640.0013 | 5 | 50 | 3.688023 | -2.282154 | 3.082753 | 1.673326 | 12.89031 | 6.555184
2018-02-12 00:25 | 444764.1 | 2760.0013 | 5 | 50 | 3.674389 | -2.281942 | 3.082753 | 1.749388 | 12.89031 | 6.835178
2018-02-12 00:27 | 444884.1 | 2880.0021 | 5 | 50 | 3.661651 | -2.282154 | 3.082753 | 1.825452 | 12.89031 | 7.114179
2018-02-12 00:29 | 445004.1 | 3000.0006 | 5 | 50 | 3.649852 | -2.282149 | 3.082753 | 1.901517 | 12.89031 | 7.392247
2018-02-12 00:31 | 445124.1 | 3120.0005 | 5 | 50 | 3.638916 | -2.282127 | 3.082753 | 1.977578 | 12.89031 | 7.669435
2018-02-12 00:33 | 445244.1 | 3240.0021 | 5 | 50 | 3.628653 | -2.282129 | 3.082753 | 2.053645 | 12.89031 | 7.945845
2018-02-12 00:35 | 445364.1 | 3360.0013 | 5 | 50 | 3.618842 | -2.282156 | 3.082753 | 2.12971 | 12.89031 | 8.221481
2018-02-12 00:37 | 445484.1 | 3480.0005 | 5 | 50 | 3.609173 | -2.281833 | 3.082753 | 2.205775 | 12.89031 | 8.49638
2018-02-12 00:39 | 445604.1 | 3600.0012 | 5 | 50 | 3.59928 | -2.282149 | 3.082753 | 2.281838 | 12.89031 | 8.77053
2018-02-12 00:41 | 445724.1 | 3720.0013 | 5 | 50 | 3.588973 | -2.282167 | 3.082753 | 2.357902 | 12.89031 | 9.043918
2018-02-12 00:43 | 445844.1 | 3840.0014 | 5 | 50 | 3.578158 | -2.282124 | 3.082753 | 2.433965 | 12.89031 | 9.316498
2018-02-12 00:45 | 445964.1 | 3960.0022 | 5 | 50 | 3.56646 | -2.282127 | 3.082753 | 2.510027 | 12.89031 | 9.588223
2018-02-12 00:47 | 446084.1 | 4080.0015 | 5 | 50 | 3.553246 | -2.282194 | 3.082753 | 2.586087 | 12.89031 | 9.858997
2018-02-12 00:49 | 446204.1 | 4200.0008 | 5 | 50 | 3.537377 | -2.282185 | 3.082753 | 2.662151 | 12.89031 | 10.12869
2018-02-12 00:51 | 446324.1 | 4320.0009 | 5 | 50 | 3.517264 | -2.282172 | 3.082753 | 2.738212 | 12.89031 | 10.39701
2018-02-12 00:53 | 446444.1 | 4440.0003 | 5 | 50 | 3.491696 | -2.282192 | 3.082753 | 2.814274 | 12.89031 | 10.66362
2018-02-12 00:55 | 446564.1 | 4560.0006 | 5 | 50 | 3.453757 | -2.282154 | 3.082753 | 2.890338 | 12.89031 | 10.92787
2018-02-12 00:57 | 446684.1 | 4680.0024 | 5 | 50 | 3.387082 | -2.282117 | 3.082753 | 2.9664 | 12.89031 | 11.18833
2018-02-12 00:59 | 446804.1 | 4800.0018 | 5 | 50 | 3.221739 | -2.282127 | 3.082753 | 3.042465 | 12.89031 | 11.44075
2018-02-12 01:00 | 446865.9 | 4861.7914 | 5 | 50 | 2.99996 | -2.282121 | 3.082753 | 3.081633 | 12.89031 | 11.56334
2018-02-12 01:02 | 446986 | 120.0009 | 6 | 50 | 3.207616 | 0 | 3.082753 | 3.081633 | 12.89031 | 11.56334
2018-02-12 01:04 | 447106 | 240.0003 | 6 | 50 | 3.21931 | 0 | 3.082753 | 3.081633 | 12.89031 | 11.56334
2018-02-12 01:05 | 447166 | 300.002 | 6 | 50 | 3.223417 | 0 | 3.082753 | 3.081633 | 12.89031 | 11.56334
2018-02-12 01:05 | 447166 | 0.0024 | 7 | 51 | 3.223467 | 0 | 0 | 0 | 0 | 0
2018-02-12 01:07 | 447286.1 | 120.0003 | 8 | 51 | 3.789799 | 3.259928 | 0.10865 | 0 | 0.3961612 | 0
2018-02-12 01:09 | 447406.1 | 240.0024 | 8 | 51 | 3.879859 | 3.25992 | 0.2173073 | 0 | 0.8143954 | 0
2018-02-12 01:11 | 447526.1 | 360.0004 | 8 | 51 | 3.902556 | 3.259893 | 0.3259597 | 0 | 1.237178 | 0
2018-02-12 01:13 | 447646.1 | 480.0003 | 8 | 51 | 3.92545 | 3.259916 | 0.4346079 | 0 | 1.662433 | 0
2018-02-12 01:15 | 447766.1 | 600.0007 | 8 | 51 | 3.947645 | 3.259914 | 0.543265 | 0 | 2.090176 | 0
2018-02-12 01:17 | 447886.1 | 720.0023 | 8 | 51 | 3.967654 | 3.259926 | 0.6519195 | 0 | 2.520222 | 0
2018-02-12 01:19 | 448006.1 | 840.0024 | 8 | 51 | 3.984358 | 3.259914 | 0.7605716 | 0 | 2.952252 | 0
2018-02-12 01:21 | 448126.1 | 960.0025 | 8 | 51 | 3.998938 | 3.259924 | 0.8692243 | 0 | 3.385967 | 0
2018-02-12 01:23 | 448246.1 | 1080.0018 | 8 | 51 | 4.01248 | 3.25989 | 0.9778776 | 0 | 3.821203 | 0
2018-02-12 01:25 | 448366.1 | 1200.0002 | 8 | 51 | 4.026632 | 3.259882 | 1.086525 | 0 | 4.257905 | 0
2018-02-12 01:27 | 448486.1 | 1320.0011 | 8 | 51 | 4.042192 | 3.259901 | 1.19518 | 0 | 4.696252 | 0
2018-02-12 01:29 | 448606.1 | 1440.0011 | 8 | 51 | 4.059291 | 3.259874 | 1.303828 | 0 | 5.136342 | 0
2018-02-12 01:31 | 448726.1 | 1560.0004 | 8 | 51 | 4.077837 | 3.259916 | 1.412485 | 0 | 5.578406 | 0
2018-02-12 01:33 | 448846.1 | 1680.0012 | 8 | 51 | 4.097702 | 3.259888 | 1.521116 | 0 | 6.022451 | 0
2018-02-12 01:35 | 448966.1 | 1800.0012 | 8 | 51 | 4.119174 | 3.259901 | 1.629803 | 0 | 6.468971 | 0
2018-02-12 01:37 | 449086.1 | 1920.0004 | 8 | 51 | 4.142722 | 3.259909 | 1.738456 | 0 | 6.91779 | 0
2018-02-12 01:39 | 449206.1 | 2040.0012 | 8 | 51 | 4.168541 | 3.259869 | 1.847122 | 0 | 7.369345 | 0
2018-02-12 01:41 | 449326.1 | 2160.0004 | 8 | 51 | 4.196762 | 3.259893 | 1.955776 | 0 | 7.823785 | 0
2018-02-12 01:42 | 449339.3 | 2173.169 | 8 | 51 | 4.2 | 3.259901 | 1.967694 | 0 | 7.873822 | 0

## Statistics_27
Date_Time | Test_Time(s) | Step_Time(s) | Step_Index | Cycle_Index | Voltage(V) | Current(A) | Charge_Capacity(Ah) | Discharge_Capacity(Ah) | Charge_Energy(Wh) | Discharge_Energy(Wh) | ACR(Ohm) | Internal Resistance(Ohm)
2018-02-06 23:51 | 10750.05 | 300.0041 | 6 | 1 | 3.217932 | 0 | 3.082873 | 3.132332 | 12.90572 | 11.76616
2018-02-07 02:20 | 19722.21 | 300.0022 | 6 | 2 | 3.218329 | 0 | 3.13219 | 3.129992 | 13.0815 | 11.75677
2018-02-07 04:50 | 28687.50428 | 300.0024 | 6 | 3 | 3.218079 | 0 | 3.128917 | 3.127194 | 13.0688 | 11.74507
2018-02-07 07:19 | 37649.6869 | 300.0038 | 6 | 4 | 3.218439 | 0 | 3.127676 | 3.126176 | 13.06257 | 11.74126
2018-02-07 09:48 | 46601.63 | 300.0015 | 6 | 5 | 3.218825 | 0 | 3.124383 | 3.123378 | 13.04915 | 11.72742
2018-02-07 12:18 | 55556.34 | 300.0031 | 6 | 6 | 3.219528 | 0 | 3.12335 | 3.122035 | 13.04726 | 11.72287
2018-02-07 14:47 | 64511.65 | 300.0014 | 6 | 7 | 3.220857 | 0 | 3.122796 | 3.121444 | 13.04622 | 11.72139
2018-02-07 17:16 | 73456.1 | 300.0025 | 6 | 8 | 3.218836 | 0 | 3.119556 | 3.118495 | 13.03497 | 11.70914
2018-02-07 19:45 | 82405.1396 | 300.0004 | 6 | 9 | 3.220352 | 0 | 3.119062 | 3.117763 | 13.03107 | 11.70518
2018-02-07 22:14 | 91347.8 | 300.0021 | 6 | 10 | 3.218932 | 0 | 3.118015 | 3.117298 | 13.0262 | 11.70438
2018-02-08 00:43 | 100290.4 | 300.0031 | 6 | 11 | 3.219383 | 0 | 3.117812 | 3.1167 | 13.02518 | 11.70309
2018-02-08 03:12 | 109229.5 | 300.004 | 6 | 12 | 3.220118 | 0 | 3.116591 | 3.114864 | 13.02062 | 11.69577
2018-02-08 05:41 | 118165.9 | 300.0023 | 6 | 13 | 3.220232 | 0 | 3.115044 | 3.113914 | 13.01515 | 11.69187
2018-02-08 08:10 | 127101.9 | 300.0045 | 6 | 14 | 3.220314 | 0 | 3.114507 | 3.113404 | 13.01377 | 11.68983
2018-02-08 10:39 | 136035.5 | 300.003 | 6 | 15 | 3.221502 | 0 | 3.111755 | 3.110663 | 13.00428 | 11.67715
2018-02-08 13:08 | 144966.8 | 300.0013 | 6 | 16 | 3.220021 | 0 | 3.111634 | 3.110827 | 13.00436 | 11.67959
2018-02-08 15:37 | 153896 | 300.0024 | 6 | 17 | 3.221318 | 0 | 3.111013 | 3.109886 | 12.99949 | 11.67527
2018-02-08 18:05 | 162822.7 | 300.0021 | 6 | 18 | 3.220137 | 0 | 3.109341 | 3.10852 | 12.99419 | 11.67013
2018-02-08 20:34 | 171748.7 | 300.0007 | 6 | 19 | 3.220695 | 0 | 3.109104 | 3.10746 | 12.9925 | 11.66559
2018-02-08 23:03 | 180671.5 | 300.0031 | 6 | 20 | 3.221308 | 0 | 3.107822 | 3.106971 | 12.98732 | 11.66326
2018-02-09 01:31 | 189594 | 300.0039 | 6 | 21 | 3.220278 | 0 | 3.106663 | 3.105823 | 12.98469 | 11.65924
2018-02-09 04:00 | 198513 | 300.0023 | 6 | 22 | 3.221674 | 0 | 3.10675 | 3.105706 | 12.9829 | 11.65866
2018-02-09 06:29 | 207431.6 | 300.0015 | 6 | 23 | 3.221033 | 0 | 3.105797 | 3.104996 | 12.98102 | 11.65621
2018-02-09 08:57 | 216346.1 | 300.003 | 6 | 24 | 3.22097 | 0 | 3.104392 | 3.103594 | 12.97458 | 11.64999
2018-02-09 11:26 | 225259.5 | 300.0038 | 6 | 25 | 3.222333 | 0 | 3.102899 | 3.10195 | 12.97027 | 11.64266
2018-02-09 13:54 | 234170.2 | 300.0032 | 6 | 26 | 3.22201 | 0 | 3.102102 | 3.100728 | 12.9665 | 11.63836
2018-02-09 16:23 | 243080.5 | 300.0023 | 6 | 27 | 3.22197 | 0 | 3.101596 | 3.100731 | 12.96469 | 11.63863
2018-02-09 18:51 | 251988.5 | 300.0015 | 6 | 28 | 3.222113 | 0 | 3.100201 | 3.099416 | 12.95918 | 11.63228
2018-02-09 21:20 | 260895.7 | 300.0032 | 6 | 29 | 3.222471 | 0 | 3.099678 | 3.098927 | 12.95702 | 11.63074
2018-02-09 23:48 | 269801.6 | 300.0024 | 6 | 30 | 3.221736 | 0 | 3.098515 | 3.097839 | 12.95326 | 11.62618
2018-02-10 02:17 | 278705.9 | 300.0022 | 6 | 31 | 3.221388 | 0 | 3.09883 | 3.098147 | 12.9529 | 11.62861
2018-02-10 04:45 | 287608.7 | 300.0023 | 6 | 32 | 3.221904 | 0 | 3.097888 | 3.0971 | 12.94921875 | 11.62436
2018-02-10 07:13 | 296509.6165 | 300.0038 | 6 | 33 | 3.221541 | 0 | 3.096975 | 3.096262 | 12.94643 | 11.62077
2018-02-10 09:42 | 305407.5 | 300.0027 | 6 | 34 | 3.22157 | 0 | 3.094981 | 3.095607 | 12.93863 | 11.61847
2018-02-10 12:10 | 314306.9 | 300.0021 | 6 | 35 | 3.222149 | 0 | 3.095785 | 3.094991 | 12.94245 | 11.61577
2018-02-10 14:38 | 323203 | 300.0029 | 6 | 36 | 3.223868 | 0 | 3.094215 | 3.093288 | 12.93615 | 11.6082
2018-02-10 17:06 | 332095 | 300.0037 | 6 | 37 | 3.224141 | 0 | 3.092252 | 3.09154 | 12.92976 | 11.59989
2018-02-10 19:35 | 340989.8 | 300.0025 | 6 | 38 | 3.222781 | 0 | 3.091603 | 3.091105 | 12.9284 | 11.59844
2018-02-10 22:03 | 349881.6 | 300.0032 | 6 | 39 | 3.222783 | 0 | 3.092158 | 3.091501 | 12.92823 | 11.60137
2018-02-11 00:31 | 358770.8 | 300.0022 | 6 | 40 | 3.222847 | 0 | 3.091496 | 3.090879 | 12.92597 | 11.5988
2018-02-11 02:59 | 367659.3 | 300.0021 | 6 | 41 | 3.222972 | 0 | 3.090037 | 3.090237 | 12.92003 | 11.59615
2018-02-11 05:27 | 376545.9 | 300.0026 | 6 | 42 | 3.223274 | 0 | 3.089915 | 3.089237 | 12.91994 | 11.59193
2018-02-11 07:55 | 385431 | 300.0038 | 6 | 43 | 3.223382 | 0 | 3.088929 | 3.08828 | 12.91629 | 11.58795
2018-02-11 10:23 | 394301.5 | 300.002 | 6 | 44 | 3.2236 | 0 | 3.085844 | 3.085163 | 12.90334 | 11.57438
2018-02-11 12:51 | 403188.7 | 300.003 | 6 | 45 | 3.224034 | 0 | 3.087594 | 3.086908 | 12.91282 | 11.58217
2018-02-11 15:19 | 412070.4 | 300.0038 | 6 | 46 | 3.22497 | 0 | 3.086678 | 3.085884 | 12.90851 | 11.57759
2018-02-11 17:47 | 420951.7 | 300.0038 | 6 | 47 | 3.224579 | 0 | 3.08609 | 3.085454 | 12.90658 | 11.57619
2018-02-11 20:15 | 429831 | 300.0024 | 6 | 48 | 3.225106 | 0 | 3.084864 | 3.083499 | 12.90351 | 11.56767
2018-02-11 22:43 | 438711.266 | 300.0024 | 6 | 49 | 3.225212 | 0 | 3.084059 | 3.083358 | 12.90039 | 11.56722
2018-02-12 01:11 | 447588.7 | 300.003 | 6 | 50 | 3.224644 | 0 | 3.08391 | 3.0834 | 12.89897 | 11.5677
2018-02-12 01:48 | 449756.5 | 2167.693 | 8 | 51 | 4.200001 | 3.260151 | 1.9629 | 0 | 7.855341 | 0

## Channel_27_1
Date_Time | Test_Time(s) | Step_Time(s) | Step_Index | Cycle_Index | Voltage(V) | Current(A) | Charge_Capacity(Ah) | Discharge_Capacity(Ah) | Charge_Energy(Wh) | Discharge_Energy(Wh) | ACR(Ohm) | Internal Resistance(Ohm) | dV/dt(V/s) | dI/dt(A/s)
2018-02-06 20:54 | 120.0003 | 120.0002 | 1 | 1 | 3.460051 | 0 | 0 | 0 | 0 | 0
2018-02-06 20:56 | 240.0002 | 240.0001 | 1 | 1 | 3.460554 | 0 | 0 | 0 | 0 | 0
2018-02-06 20:58 | 360.0001 | 360 | 1 | 1 | 3.461072 | 0 | 0 | 0 | 0 | 0
2018-02-06 21:00 | 480.0001 | 480 | 1 | 1 | 3.461576 | 0 | 0 | 0 | 0 | 0
2018-02-06 21:02 | 600.0017 | 600.0016 | 1 | 1 | 3.462078 | 0 | 0 | 0 | 0 | 0
2018-02-06 21:04 | 720.0006 | 720.0005 | 1 | 1 | 3.462575 | 0 | 0 | 0 | 0 | 0
2018-02-06 21:06 | 840.0015 | 840.0014 | 1 | 1 | 3.463065 | 0 | 0 | 0 | 0 | 0
2018-02-06 21:08 | 960.0001 | 960 | 1 | 1 | 3.463555 | 0 | 0 | 0 | 0 | 0
2018-02-06 21:10 | 1080.0014 | 1080.0013 | 1 | 1 | 3.464027 | 0 | 0 | 0 | 0 | 0
2018-02-06 21:12 | 1200.0001 | 1200 | 1 | 1 | 3.464492 | 0 | 0 | 0 | 0 | 0
2018-02-06 21:14 | 1320.0002 | 1320.0001 | 1 | 1 | 3.464955 | 0 | 0 | 0 | 0 | 0
2018-02-06 21:16 | 1440.001 | 1440.0009 | 1 | 1 | 3.4654 | 0 | 0 | 0 | 0 | 0
2018-02-06 21:18 | 1560.0001 | 1560 | 1 | 1 | 3.465864 | 0 | 0 | 0 | 0 | 0
2018-02-06 21:20 | 1680.0017 | 1680.0016 | 1 | 1 | 3.466305 | 0 | 0 | 0 | 0 | 0
2018-02-06 21:22 | 1800.0001 | 1800 | 1 | 1 | 3.466751 | 0 | 0 | 0 | 0 | 0
2018-02-06 21:22 | 1810.0025 | 1810.0024 | 1 | 1 | 3.466774 | 0 | 0 | 0 | 0 | 0
2018-02-06 21:24 | 1930.08252 | 120.0009 | 2 | 1 | 3.959534 | 4.890125 | 0.1623078 | 0 | 0.6298587 | 0
2018-02-06 21:26 | 2050.08312 | 240.0015 | 2 | 1 | 3.999842 | 4.890144 | 0.3253075 | 0 | 1.27857 | 0
2018-02-06 21:28 | 2170.08182 | 360.0002 | 2 | 1 | 4.034706 | 4.889837 | 0.4882939 | 0 | 1.933436 | 0
2018-02-06 21:30 | 2290.08262 | 480.001 | 2 | 1 | 4.064142 | 4.890114 | 0.6512946 | 0 | 2.59355 | 0
2018-02-06 21:32 | 2410.08182 | 600.0002 | 2 | 1 | 4.08952 | 4.890163 | 0.8142776 | 0 | 3.25806 | 0
2018-02-06 21:34 | 2530.08182 | 720.0002 | 2 | 1 | 4.11219 | 4.890169 | 0.9772721 | 0 | 3.926484 | 0
2018-02-06 21:36 | 2650.08252 | 840.0009 | 2 | 1 | 4.135855 | 4.890158 | 1.140267 | 0 | 4.598657 | 0
2018-02-06 21:38 | 2770.08222 | 960.0006 | 2 | 1 | 4.16132 | 4.890171 | 1.303261 | 0 | 5.274825 | 0
2018-02-06 21:40 | 2890.08332 | 1080.0017 | 2 | 1 | 4.189122 | 4.890142 | 1.466268 | 0 | 5.955371 | 0
2018-02-06 21:42 | 3010.08342 | 1200.0018 | 2 | 1 | 4.200401 | 4.51832 | 1.625178 | 0 | 6.622512 | 0
2018-02-06 21:44 | 3130.08342 | 1320.0018 | 2 | 1 | 4.200406 | 3.991253 | 1.766925 | 0 | 7.217907 | 0
2018-02-06 21:46 | 3250.08222 | 1440.0006 | 2 | 1 | 4.200389 | 3.492392 | 1.891569 | 0 | 7.741465 | 0
2018-02-06 21:47 | 3309.19122 | 1499.1096 | 2 | 1 | 4.2004 | 3.259993 | 1.946993 | 0 | 7.974266 | 0
2018-02-06 21:49 | 3429.204156 | 120.0009 | 3 | 1 | 4.227463 | 3.259872 | 2.055202 | 0 | 8.430132 | 0
2018-02-06 21:51 | 3549.205056 | 240.0018 | 3 | 1 | 4.259697 | 3.260166 | 2.163849 | 0 | 8.891154 | 0
2018-02-06 21:53 | 3669.203456 | 360.0002 | 3 | 1 | 4.294547 | 3.259836 | 2.272504 | 0 | 9.355864 | 0
2018-02-06 21:55 | 3789.203456 | 480.0002 | 3 | 1 | 4.331623 | 3.259863 | 2.381166 | 0 | 9.824515 | 0
2018-02-06 21:57 | 3909.204256 | 600.001 | 3 | 1 | 4.370579 | 3.259979 | 2.489821 | 0 | 10.29727 | 0
2018-02-06 21:59 | 4029.204256 | 720.001 | 3 | 1 | 4.400393 | 3.060923 | 2.597544 | 0 | 10.77009 | 0
2018-02-06 22:01 | 4149.203556 | 840.0003 | 3 | 1 | 4.400403 | 2.536112 | 2.690386 | 0 | 11.17863 | 0
2018-02-06 22:03 | 4269.205056 | 960.0018 | 3 | 1 | 4.400399 | 2.122353 | 2.76778 | 0 | 11.51919 | 0
2018-02-06 22:05 | 4389.204156 | 1080.0009 | 3 | 1 | 4.400383 | 1.786575 | 2.832737 | 0 | 11.80503 | 0
2018-02-06 22:07 | 4509.205056 | 1200.0018 | 3 | 1 | 4.400392 | 1.513908 | 2.887593 | 0 | 12.04642 | 0
2018-02-06 22:09 | 4629.203556 | 1320.0003 | 3 | 1 | 4.400375 | 1.290636 | 2.934201 | 0 | 12.25151 | 0
2018-02-06 22:11 | 4749.203456 | 1440.0002 | 3 | 1 | 4.400379 | 1.107849 | 2.974079 | 0 | 12.42699 | 0
2018-02-06 22:13 | 4869.204356 | 1560.0011 | 3 | 1 | 4.400363 | 0.9563618 | 3.008401 | 0 | 12.57802 | 0
2018-02-06 22:15 | 4989.203556 | 1680.0003 | 3 | 1 | 4.400363 | 0.8309612 | 3.038126 | 0 | 12.70882 | 0
2018-02-06 22:17 | 5109.205156 | 1800.0019 | 3 | 1 | 4.400364 | 0.7259064 | 3.064016 | 0 | 12.82275 | 0
2018-02-06 22:18 | 5207.912156 | 1898.7089 | 3 | 1 | 4.400363 | 0.6519928 | 3.082873 | 0 | 12.90572 | 0
2018-02-06 22:20 | 5327.95638 | 120 | 4 | 1 | 4.35419 | 0 | 3.082873 | 0 | 12.90572 | 0
2018-02-06 22:22 | 5447.95718 | 240.0008 | 4 | 1 | 4.350325 | 0 | 3.082873 | 0 | 12.90572 | 0
2018-02-06 22:23 | 5507.96028 | 300.0039 | 4 | 1 | 4.34914 | 0 | 3.082873 | 0 | 12.90572 | 0
2018-02-06 22:25 | 5628.03958 | 120.0002 | 5 | 1 | 4.183747 | -2.281875 | 3.082873 | 0.07605373 | 12.90572 | 0.3198805
2018-02-06 22:27 | 5748.04038 | 240.001 | 5 | 1 | 4.153337 | -2.281875 | 3.082873 | 0.1521147 | 12.90572 | 0.6369246
2018-02-06 22:29 | 5868.04038 | 360.001 | 5 | 1 | 4.124354 | -2.281866 | 3.082873 | 0.2281698 | 12.90572 | 0.951701
2018-02-06 22:31 | 5988.03958 | 480.0002 | 5 | 1 | 4.095716 | -2.28187 | 3.082873 | 0.304233 | 12.90572 | 1.264322
2018-02-06 22:33 | 6108.03958 | 600.0002 | 5 | 1 | 4.067329 | -2.281903 | 3.082873 | 0.3802938 | 12.90572 | 1.574764
2018-02-06 22:35 | 6228.04038 | 720.001 | 5 | 1 | 4.039177 | -2.281911 | 3.082873 | 0.4563438 | 12.90572 | 1.883011
2018-02-06 22:37 | 6348.04038 | 840.001 | 5 | 1 | 4.011417 | -2.281856 | 3.082873 | 0.5324069 | 12.90572 | 2.189185
2018-02-06 22:39 | 6468.04118 | 960.0018 | 5 | 1 | 3.984031 | -2.28187 | 3.082873 | 0.6084707 | 12.90572 | 2.493263
2018-02-06 22:41 | 6588.03958 | 1080.0002 | 5 | 1 | 3.957261 | -2.281856 | 3.082873 | 0.6845245 | 12.90572 | 2.795243
2018-02-06 22:43 | 6708.03958 | 1200.0002 | 5 | 1 | 3.931209 | -2.281856 | 3.082873 | 0.7605811 | 12.90572 | 3.095224
2018-02-06 22:45 | 6828.03958 | 1320.0002 | 5 | 1 | 3.906003 | -2.281834 | 3.082873 | 0.8366411 | 12.90572 | 3.393267
2018-02-06 22:47 | 6948.03958 | 1440.0002 | 5 | 1 | 3.88182 | -2.281875 | 3.082873 | 0.9126997 | 12.90572 | 3.689426
2018-02-06 22:49 | 7068.04038 | 1560.001 | 5 | 1 | 3.858734 | -2.281868 | 3.082873 | 0.9887591 | 12.90572 | 3.983789
2018-02-06 22:51 | 7188.04008 | 1680.0007 | 5 | 1 | 3.836925 | -2.281875 | 3.082873 | 1.064815 | 12.90572 | 4.27643
2018-02-06 22:53 | 7308.04008 | 1800.0007 | 5 | 1 | 3.816358 | -2.281882 | 3.082873 | 1.140877 | 12.90572 | 4.567487
2018-02-06 22:55 | 7428.04038 | 1920.001 | 5 | 1 | 3.796734 | -2.281873 | 3.082873 | 1.216932 | 12.90572 | 4.856986
2018-02-06 22:57 | 7548.04038 | 2040.001 | 5 | 1 | 3.777926 | -2.281858 | 3.082873 | 1.292995 | 12.90572 | 5.14506
2018-02-06 22:59 | 7668.03958 | 2160.0002 | 5 | 1 | 3.759919 | -2.281866 | 3.082873 | 1.369055 | 12.90572 | 5.431717
2018-02-06 23:01 | 7788.04038 | 2280.001 | 5 | 1 | 3.742738 | -2.281887 | 3.082873 | 1.445114 | 12.90572 | 5.717033
2018-02-06 23:03 | 7908.04008 | 2400.0007 | 5 | 1 | 3.726446 | -2.281858 | 3.082873 | 1.521173 | 12.90572 | 6.001077
2018-02-06 23:05 | 8028.04088 | 2520.0015 | 5 | 1 | 3.711109 | -2.281877 | 3.082873 | 1.597229 | 12.90572 | 6.283909
2018-02-06 23:07 | 8148.04118 | 2640.0018 | 5 | 1 | 3.696663 | -2.281862 | 3.082873 | 1.673292 | 12.90572 | 6.565632
2018-02-06 23:09 | 8268.04038 | 2760.001 | 5 | 1 | 3.683106 | -2.281882 | 3.082873 | 1.749351 | 12.90572 | 6.846273
2018-02-06 23:11 | 8388.03958 | 2880.0002 | 5 | 1 | 3.670462 | -2.281893 | 3.082873 | 1.825409 | 12.90572 | 7.12592
2018-02-06 23:13 | 8508.03958 | 3000.0002 | 5 | 1 | 3.658753 | -2.281856 | 3.082873 | 1.901469 | 12.90572 | 7.404643
2018-02-06 23:15 | 8628.03958 | 3120.0002 | 5 | 1 | 3.647907 | -2.281848 | 3.082873 | 1.977528 | 12.90572 | 7.682505
2018-02-06 23:17 | 8748.04038 | 3240.001 | 5 | 1 | 3.637789 | -2.281852 | 3.082873 | 2.053586 | 12.90572 | 7.959569
2018-02-06 23:19 | 8868.03958 | 3360.0002 | 5 | 1 | 3.628195 | -2.28187 | 3.082873 | 2.129645 | 12.90572 | 8.235887
2018-02-06 23:21 | 8988.03998 | 3480.0006 | 5 | 1 | 3.618866 | -2.28185 | 3.082873 | 2.205699 | 12.90572 | 8.511474
2018-02-06 23:23 | 9108.03958 | 3600.0002 | 5 | 1 | 3.609479 | -2.281856 | 3.082873 | 2.28176 | 12.90572 | 8.786371
2018-02-06 23:25 | 9228.03958 | 3720.0002 | 5 | 1 | 3.599779 | -2.281866 | 3.082873 | 2.357816 | 12.90572 | 9.060529
2018-02-06 23:27 | 9348.04038 | 3840.001 | 5 | 1 | 3.589576 | -2.28188 | 3.082873 | 2.433882 | 12.90572 | 9.333962
2018-02-06 23:29 | 9468.04038 | 3960.001 | 5 | 1 | 3.578794 | -2.281877 | 3.082873 | 2.509935 | 12.90572 | 9.606555
2018-02-06 23:31 | 9588.03998 | 4080.0006 | 5 | 1 | 3.566906 | -2.281868 | 3.082873 | 2.585999 | 12.90572 | 9.878331
2018-02-06 23:33 | 9708.04038 | 4200.001 | 5 | 1 | 3.553033 | -2.281889 | 3.082873 | 2.662055 | 12.90572 | 10.1491
2018-02-06 23:35 | 9828.03958 | 4320.0002 | 5 | 1 | 3.535752 | -2.281877 | 3.082873 | 2.738114 | 12.90572 | 10.41871
2018-02-06 23:37 | 9948.03998 | 4440.0006 | 5 | 1 | 3.514305 | -2.281882 | 3.082873 | 2.814172 | 12.90572 | 10.68685
2018-02-06 23:39 | 10068.04038 | 4560.001 | 5 | 1 | 3.486136 | -2.281877 | 3.082873 | 2.890235 | 12.90572 | 10.95315
2018-02-06 23:41 | 10188.03958 | 4680.0002 | 5 | 1 | 3.44231 | -2.281862 | 3.082873 | 2.966295 | 12.90572 | 11.21678
2018-02-06 23:43 | 10308.04038 | 4800.001 | 5 | 1 | 3.356181 | -2.281813 | 3.082873 | 3.042354 | 12.90572 | 11.47579
2018-02-06 23:45 | 10428.04038 | 4920.001 | 5 | 1 | 3.110492 | -2.281807 | 3.082873 | 3.118407 | 12.90572 | 11.72354
2018-02-06 23:46 | 10450.00578 | 4941.9664 | 5 | 1 | 2.999987 | -2.281868 | 3.082873 | 3.132332 | 12.90572 | 11.76616
2018-02-06 23:48 | 10570.05 | 120.001 | 6 | 1 | 3.202306 | 0 | 3.082873 | 3.132332 | 12.90572 | 11.76616
2018-02-06 23:50 | 10690.05 | 240.0007 | 6 | 1 | 3.213951 | 0 | 3.082873 | 3.132332 | 12.90572 | 11.76616
2018-02-06 23:51 | 10750.05 | 300.0041 | 6 | 1 | 3.217932 | 0 | 3.082873 | 3.132332 | 12.90572 | 11.76616
2018-02-06 23:51 | 10750.06 | 0.0024 | 7 | 2 | 3.217981 | 0 | 0 | 0 | 0 | 0
2018-02-06 23:53 | 10870.14 | 120.0017 | 2 | 2 | 3.933946 | 4.890152 | 0.1623348 | 0 | 0.6142834 | 0
2018-02-06 23:55 | 10990.14 | 240.0014 | 2 | 2 | 3.985972 | 4.889843 | 0.3253176 | 0 | 1.260411 | 0
2018-02-06 23:57 | 11110.14 | 360.0001 | 2 | 2 | 4.022812 | 4.890163 | 0.4883045 | 0 | 1.913184 | 0
2018-02-06 23:59 | 11230.14 | 480.0001 | 2 | 2 | 4.052926 | 4.889797 | 0.6512966 | 0 | 2.571383 | 0
2018-02-07 00:01 | 11350.14 | 600.0001 | 2 | 2 | 4.079173 | 4.890167 | 0.8142931 | 0 | 3.234188 | 0
2018-02-07 00:03 | 11470.14 | 720.0002 | 2 | 2 | 4.102148 | 4.8902 | 0.9772872 | 0 | 3.90097 | 0
2018-02-07 00:05 | 11590.14 | 840.0001 | 2 | 2 | 4.125462 | 4.88983 | 1.140281 | 0 | 4.57147 | 0
2018-02-07 00:07 | 11710.14 | 960.0009 | 2 | 2 | 4.150896 | 4.889835 | 1.303282 | 0 | 5.245976 | 0
2018-02-07 00:09 | 11830.14 | 1080.0009 | 2 | 2 | 4.178471 | 4.890167 | 1.466283 | 0 | 5.924788 | 0
2018-02-07 00:11 | 11950.14 | 1200.0006 | 2 | 2 | 4.200421 | 4.706596 | 1.628374 | 0 | 6.604324 | 0
2018-02-07 00:13 | 12070.14 | 1320.0009 | 2 | 2 | 4.200397 | 4.154217 | 1.775908 | 0 | 7.224029 | 0
2018-02-07 00:15 | 12190.14 | 1440.0005 | 2 | 2 | 4.200415 | 3.639717 | 1.905708 | 0 | 7.769243 | 0
2018-02-07 00:16 | 12284.72 | 1534.5767 | 2 | 2 | 4.200408 | 3.259987 | 1.996279 | 0 | 8.149673 | 0
2018-02-07 00:18 | 12404.73 | 120.0001 | 3 | 2 | 4.227684 | 3.259901 | 2.104489 | 0 | 8.605558 | 0
2018-02-07 00:20 | 12524.73 | 240.0009 | 3 | 2 | 4.260045 | 3.259888 | 2.213153 | 0 | 9.066689 | 0
2018-02-07 00:22 | 12644.73 | 360.0009 | 3 | 2 | 4.294923 | 3.259888 | 2.321815 | 0 | 9.531466 | 0
2018-02-07 00:24 | 12764.73 | 480.0002 | 3 | 2 | 4.332112 | 3.259901 | 2.43047 | 0 | 10.00013 | 0
2018-02-07 00:26 | 12884.73 | 600.001 | 3 | 2 | 4.371089 | 3.259943 | 2.539129 | 0 | 10.47296 | 0
2018-02-07 00:28 | 13004.73 | 720.0007 | 3 | 2 | 4.400407 | 3.054049 | 2.646785 | 0 | 10.94552 | 0
2018-02-07 00:30 | 13124.73 | 840.001 | 3 | 2 | 4.400407 | 2.533655 | 2.739483 | 0 | 11.35343 | 0
2018-02-07 00:32 | 13244.73 | 960.0002 | 3 | 2 | 4.400412 | 2.122078 | 2.816831 | 0 | 11.6938 | 0
2018-02-07 00:34 | 13364.73 | 1080.001 | 3 | 2 | 4.400399 | 1.7876 | 2.881785 | 0 | 11.97962 | 0
2018-02-07 00:36 | 13484.73 | 1200.001 | 3 | 2 | 4.400371 | 1.514627 | 2.936663 | 0 | 12.2211 | 0
2018-02-07 00:38 | 13604.73 | 1320.0002 | 3 | 2 | 4.400371 | 1.291834 | 2.983316 | 0 | 12.42639 | 0
2018-02-07 00:40 | 13724.73 | 1440.001 | 3 | 2 | 4.400374 | 1.109032 | 3.023232 | 0 | 12.60204 | 0
2018-02-07 00:42 | 13844.73 | 1560.0007 | 3 | 2 | 4.400362 | 0.9571915 | 3.057592 | 0 | 12.75323 | 0
2018-02-07 00:44 | 13964.73 | 1680.001 | 3 | 2 | 4.400353 | 0.8316956 | 3.087345 | 0 | 12.88416 | 0
2018-02-07 00:46 | 14084.73 | 1800.0002 | 3 | 2 | 4.400351 | 0.7261677 | 3.113262 | 0 | 12.9982 | 0
2018-02-07 00:48 | 14183.72 | 1898.9848 | 3 | 2 | 4.400348 | 0.6519928 | 3.13219 | 0 | 13.0815 | 0
2018-02-07 00:50 | 14303.76 | 120.0009 | 4 | 2 | 4.35421 | 0 | 3.13219 | 0 | 13.0815 | 0
2018-02-07 00:52 | 14423.76 | 240.0002 | 4 | 2 | 4.350341 | 0 | 3.13219 | 0 | 13.0815 | 0
2018-02-07 00:53 | 14483.76 | 300.004 | 4 | 2 | 4.349168 | 0 | 3.13219 | 0 | 13.0815 | 0
2018-02-07 00:55 | 14603.84 | 120.0009 | 5 | 2 | 4.1838 | -2.281839 | 3.13219 | 0.07605264 | 13.0815 | 0.3198874
2018-02-07 00:57 | 14723.84 | 240.0009 | 5 | 2 | 4.153281 | -2.281846 | 3.13219 | 0.1521159 | 13.0815 | 0.6369417
2018-02-07 00:59 | 14843.84 | 360.0007 | 5 | 2 | 4.124206 | -2.281846 | 3.13219 | 0.2281755 | 13.0815 | 0.9517295
2018-02-07 01:01 | 14963.84 | 480.0002 | 5 | 2 | 4.095507 | -2.281901 | 3.13219 | 0.3042261 | 13.0815 | 1.264285
2018-02-07 01:03 | 15083.84 | 600.0001 | 5 | 2 | 4.067031 | -2.281841 | 3.13219 | 0.3802918 | 13.0815 | 1.574728
2018-02-07 01:05 | 15203.84 | 720.0002 | 5 | 2 | 4.038886 | -2.28185 | 3.13219 | 0.45635 | 13.0815 | 1.882987
2018-02-07 01:07 | 15323.85 | 840.0014 | 5 | 2 | 4.011087 | -2.281834 | 3.13219 | 0.5324045 | 13.0815 | 2.189103
2018-02-07 01:09 | 15443.84 | 960.0009 | 5 | 2 | 3.983711 | -2.281893 | 3.13219 | 0.6084629 | 13.0815 | 2.493135
2018-02-07 01:11 | 15563.84 | 1080.0006 | 5 | 2 | 3.956907 | -2.281889 | 3.13219 | 0.6845163 | 13.0815 | 2.795086
2018-02-07 01:13 | 15683.84 | 1200.0009 | 5 | 2 | 3.930861 | -2.281813 | 3.13219 | 0.7605809 | 13.0815 | 3.095072
2018-02-07 01:15 | 15803.84 | 1320.0006 | 5 | 2 | 3.905632 | -2.281878 | 3.13219 | 0.8366406 | 13.0815 | 3.393087
2018-02-07 01:17 | 15923.84 | 1440.0001 | 5 | 2 | 3.881442 | -2.281901 | 3.13219 | 0.9127022 | 13.0815 | 3.689229
2018-02-07 01:19 | 16043.84 | 1560.0001 | 5 | 2 | 3.858366 | -2.28188 | 3.13219 | 0.9887572 | 13.0815 | 3.983548
2018-02-07 01:21 | 16163.84 | 1680.0001 | 5 | 2 | 3.836538 | -2.281889 | 3.13219 | 1.064816 | 13.0815 | 4.276172
2018-02-07 01:23 | 16283.84 | 1800.0007 | 5 | 2 | 3.815991 | -2.281852 | 3.13219 | 1.140872 | 13.0815 | 4.567177
2018-02-07 01:25 | 16403.85 | 1920.0018 | 5 | 2 | 3.796387 | -2.281841 | 3.13219 | 1.216934 | 13.0815 | 4.856676
2018-02-07 01:27 | 16523.84 | 2040.0001 | 5 | 2 | 3.777616 | -2.281834 | 3.13219 | 1.292992 | 13.0815 | 5.144706
2018-02-07 01:29 | 16643.84 | 2160.0009 | 5 | 2 | 3.759646 | -2.281882 | 3.13219 | 1.36905 | 13.0815 | 5.431334
2018-02-07 01:31 | 16763.84 | 2280.0006 | 5 | 2 | 3.74252 | -2.281887 | 3.13219 | 1.445105 | 13.0815 | 5.716617
2018-02-07 01:33 | 16883.84 | 2400.0001 | 5 | 2 | 3.726264 | -2.282196 | 3.13219 | 1.521171 | 13.0815 | 6.000673
2018-02-07 01:35 | 17003.84 | 2520.0006 | 5 | 2 | 3.710911 | -2.281969 | 3.13219 | 1.597225 | 13.0815 | 6.28348
2018-02-07 01:37 | 17123.84 | 2640.0001 | 5 | 2 | 3.69649 | -2.281819 | 3.13219 | 1.673288 | 13.0815 | 6.56519
2018-02-07 01:39 | 17243.84 | 2760.0009 | 5 | 2 | 3.682902 | -2.281873 | 3.13219 | 1.749344 | 13.0815 | 6.845807
2018-02-07 01:41 | 17363.84 | 2880.0006 | 5 | 2 | 3.670231 | -2.281844 | 3.13219 | 1.825402 | 13.0815 | 7.125432
2018-02-07 01:43 | 17483.84 | 3000.001 | 5 | 2 | 3.658472 | -2.281901 | 3.13219 | 1.901459 | 13.0815 | 7.404129
2018-02-07 01:45 | 17603.84 | 3120.0007 | 5 | 2 | 3.647561 | -2.28216 | 3.13219 | 1.977518 | 13.0815 | 7.681967
2018-02-07 01:47 | 17723.84 | 3240.0001 | 5 | 2 | 3.637419 | -2.281875 | 3.13219 | 2.053576 | 13.0815 | 7.959002
2018-02-07 01:49 | 17843.84 | 3360.0001 | 5 | 2 | 3.627802 | -2.28188 | 3.13219 | 2.129626 | 13.0815 | 8.23526
2018-02-07 01:51 | 17963.84 | 3480.0001 | 5 | 2 | 3.618427 | -2.281889 | 3.13219 | 2.205685 | 13.0815 | 8.510832
2018-02-07 01:53 | 18083.85 | 3600.0018 | 5 | 2 | 3.608987 | -2.281899 | 3.13219 | 2.281751 | 13.0815 | 8.785713
2018-02-07 01:55 | 18203.84 | 3720.0009 | 5 | 2 | 3.599224 | -2.281832 | 3.13219 | 2.357804 | 13.0815 | 9.059818
2018-02-07 01:57 | 18323.84 | 3840.001 | 5 | 2 | 3.588985 | -2.281846 | 3.13219 | 2.433862 | 13.0815 | 9.333182
2018-02-07 01:59 | 18443.84 | 3960.0001 | 5 | 2 | 3.578125 | -2.281891 | 3.13219 | 2.509922 | 13.0815 | 9.605751
2018-02-07 02:01 | 18563.84 | 4080.0002 | 5 | 2 | 3.566144 | -2.281907 | 3.13219 | 2.585978 | 13.0815 | 9.877443
2018-02-07 02:03 | 18683.84 | 4200.0001 | 5 | 2 | 3.552201 | -2.281873 | 3.13219 | 2.662033 | 13.0815 | 10.14815
2018-02-07 02:05 | 18803.84 | 4320.0009 | 5 | 2 | 3.53477 | -2.281856 | 3.13219 | 2.738088 | 13.0815 | 10.41768
2018-02-07 02:07 | 18923.84 | 4440.0001 | 5 | 2 | 3.51317 | -2.281877 | 3.13219 | 2.814154 | 13.0815 | 10.68576
2018-02-07 02:09 | 19043.84 | 4560.0009 | 5 | 2 | 3.484625 | -2.281893 | 3.13219 | 2.890209 | 13.0815 | 10.95194
2018-02-07 02:11 | 19163.84 | 4680.0009 | 5 | 2 | 3.440046 | -2.281905 | 3.13219 | 2.966269 | 13.0815 | 11.21543
2018-02-07 02:13 | 19283.84 | 4800.0002 | 5 | 2 | 3.35148 | -2.281944 | 3.13219 | 3.04233 | 13.0815 | 11.4742
2018-02-07 02:15 | 19403.84 | 4920.0002 | 5 | 2 | 3.095721 | -2.281891 | 3.13219 | 3.118387 | 13.0815 | 11.72135
2018-02-07 02:15 | 19422.16 | 4938.3152 | 5 | 2 | 2.999963 | -2.281889 | 3.13219 | 3.129992 | 13.0815 | 11.75677
2018-02-07 02:17 | 19542.21 | 120.0012 | 6 | 2 | 3.202532 | 0 | 3.13219 | 3.129992 | 13.0815 | 11.75677
2018-02-07 02:19 | 19662.2 | 239.9999 | 6 | 2 | 3.214238 | 0 | 3.13219 | 3.129992 | 13.0815 | 11.75677
2018-02-07 02:20 | 19722.21 | 300.0022 | 6 | 2 | 3.218329 | 0 | 3.13219 | 3.129992 | 13.0815 | 11.75677
2018-02-07 02:20 | 19722.21 | 0.0024 | 7 | 3 | 3.218235 | 0 | 0 | 0 | 0 | 0
2018-02-07 02:22 | 19842.2912 | 120.0003 | 2 | 3 | 3.934867 | 4.890142 | 0.1623122 | 0 | 0.6143376 | 0
2018-02-07 02:24 | 19962.292 | 240.0011 | 2 | 3 | 3.98679 | 4.890165 | 0.3253106 | 0 | 1.260665 | 0
2018-02-07 02:26 | 20082.2912 | 360.0003 | 2 | 3 | 4.023596 | 4.890131 | 0.4883072 | 0 | 1.913606 | 0
2018-02-07 02:28 | 20202.2912 | 480.0003 | 2 | 3 | 4.053624 | 4.890152 | 0.6513017 | 0 | 2.571934 | 0
2018-02-07 02:30 | 20322.2928 | 600.0019 | 2 | 3 | 4.079789 | 4.890186 | 0.8143089 | 0 | 3.234889 | 0
2018-02-07 02:32 | 20442.2925 | 720.0016 | 2 | 3 | 4.102725 | 4.890152 | 0.9772978 | 0 | 3.901742 | 0
2018-02-07 02:34 | 20562.292 | 840.0011 | 2 | 3 | 4.126048 | 4.89011 | 1.140295 | 0 | 4.57235 | 0
2018-02-07 02:36 | 20682.292 | 960.0011 | 2 | 3 | 4.151417 | 4.890144 | 1.303283 | 0 | 5.246884 | 0
2018-02-07 02:38 | 20802.292 | 1080.0011 | 2 | 3 | 4.179102 | 4.890173 | 1.466297 | 0 | 5.925843 | 0
2018-02-07 02:40 | 20922.2912 | 1200.0003 | 2 | 3 | 4.200417 | 4.693897 | 1.628243 | 0 | 6.604853 | 0
2018-02-07 02:42 | 21042.2912 | 1320.0003 | 2 | 3 | 4.200396 | 4.143679 | 1.775408 | 0 | 7.223008 | 0
2018-02-07 02:44 | 21162.2912 | 1440.0003 | 2 | 3 | 4.200399 | 3.629505 | 1.904857 | 0 | 7.766746 | 0
2018-02-07 02:46 | 21254.5886 | 1532.2977 | 2 | 3 | 4.200411 | 3.259979 | 1.993116 | 0 | 8.137468 | 0
2018-02-07 02:48 | 21374.6 | 120.0017 | 3 | 3 | 4.227756 | 3.25988 | 2.101343 | 0 | 8.593426 | 0
2018-02-07 02:50 | 21494.6 | 240.0001 | 3 | 3 | 4.260064 | 3.259829 | 2.209997 | 0 | 9.054518 | 0
2018-02-07 02:52 | 21614.6 | 360.001 | 3 | 3 | 4.294944 | 3.259874 | 2.318648 | 0 | 9.519251 | 0
2018-02-07 02:54 | 21734.6 | 480.0002 | 3 | 3 | 4.332079 | 3.259874 | 2.427301 | 0 | 9.98791 | 0
2018-02-07 02:56 | 21854.6 | 600.0002 | 3 | 3 | 4.371026 | 3.259853 | 2.535963 | 0 | 10.46074 | 0
2018-02-07 02:58 | 21974.6 | 720.001 | 3 | 3 | 4.400421 | 3.054966 | 2.643615 | 0 | 10.93329 | 0
2018-02-07 03:00 | 22094.6 | 840.0009 | 3 | 3 | 4.400401 | 2.533218 | 2.736308 | 0 | 11.34118 | 0
2018-02-07 03:02 | 22214.6 | 960.001 | 3 | 3 | 4.40037 | 2.121443 | 2.813663 | 0 | 11.68157 | 0
2018-02-07 03:04 | 22334.6 | 1080.001 | 3 | 3 | 4.400387 | 1.786917 | 2.878613 | 0 | 11.96737 | 0
2018-02-07 03:06 | 22454.6 | 1200.0009 | 3 | 3 | 4.400365 | 1.51405 | 2.933479 | 0 | 12.2088 | 0
2018-02-07 03:08 | 22574.6 | 1320.0002 | 3 | 3 | 4.400367 | 1.291103 | 2.980122 | 0 | 12.41405 | 0
2018-02-07 03:10 | 22694.6 | 1440.001 | 3 | 3 | 4.400372 | 1.108505 | 3.020024 | 0 | 12.58963 | 0
2018-02-07 03:12 | 22814.6 | 1560.0002 | 3 | 3 | 4.400354 | 0.9567013 | 3.054369 | 0 | 12.74076 | 0
2018-02-07 03:14 | 22934.6 | 1680.0009 | 3 | 3 | 4.400362 | 0.8312569 | 3.084119 | 0 | 12.87167 | 0
2018-02-07 03:16 | 23054.6 | 1800.0009 | 3 | 3 | 4.400373 | 0.7264957 | 3.110023 | 0 | 12.98566 | 0
2018-02-07 03:17 | 23153.44 | 1898.8408 | 3 | 3 | 4.400353 | 0.6519928 | 3.128917 | 0 | 13.0688 | 0
2018-02-07 03:19 | 23273.49 | 120 | 4 | 3 | 4.354077 | 0 | 3.128917 | 0 | 13.0688 | 0
2018-02-07 03:21 | 23393.49 | 240.0008 | 4 | 3 | 4.350169 | 0 | 3.128917 | 0 | 13.0688 | 0
2018-02-07 03:22 | 23453.49 | 300.0022 | 4 | 3 | 4.349014 | 0 | 3.128917 | 0 | 13.0688 | 0
2018-02-07 03:24 | 23573.57 | 120.0001 | 5 | 3 | 4.183104 | -2.281858 | 3.128917 | 0.07604977 | 13.0688 | 0.3198302
2018-02-07 03:26 | 23693.57 | 240.0002 | 5 | 3 | 4.152525 | -2.281889 | 3.128917 | 0.152114 | 13.0688 | 0.6368322
2018-02-07 03:28 | 23813.57 | 360.001 | 5 | 3 | 4.123435 | -2.281858 | 3.128917 | 0.2281678 | 13.0688 | 0.9515378
2018-02-07 03:30 | 23933.57 | 480.0002 | 5 | 3 | 4.094738 | -2.281887 | 3.128917 | 0.3042279 | 13.0688 | 1.264074
2018-02-07 03:32 | 24053.57 | 600.001 | 5 | 3 | 4.066298 | -2.281866 | 3.128917 | 0.3802876 | 13.0688 | 1.574435
2018-02-07 03:34 | 24173.57 | 720.0007 | 5 | 3 | 4.038171 | -2.28186 | 3.128917 | 0.4563501 | 13.0688 | 1.882657
2018-02-07 03:36 | 24293.57 | 840.0002 | 5 | 3 | 4.010379 | -2.281885 | 3.128917 | 0.5324032 | 13.0688 | 2.188713
2018-02-07 03:38 | 24413.57 | 960.001 | 5 | 3 | 3.983019 | -2.281858 | 3.128917 | 0.6084614 | 13.0688 | 2.492691
2018-02-07 03:40 | 24533.57 | 1080.0007 | 5 | 3 | 3.956257 | -2.281887 | 3.128917 | 0.6845198 | 13.0688 | 2.794611
2018-02-07 03:42 | 24653.57 | 1200.0002 | 5 | 3 | 3.930271 | -2.281868 | 3.128917 | 0.7605808 | 13.0688 | 3.094535
2018-02-07 03:44 | 24773.57 | 1320.001 | 5 | 3 | 3.905035 | -2.281885 | 3.128917 | 0.8366389 | 13.0688 | 3.392498
2018-02-07 03:46 | 24893.57 | 1440.001 | 5 | 3 | 3.880899 | -2.281885 | 3.128917 | 0.9126977 | 13.0688 | 3.688587
2018-02-07 03:48 | 25013.57 | 1560.0002 | 5 | 3 | 3.857847 | -2.281864 | 3.128917 | 0.9887599 | 13.0688 | 3.982893
2018-02-07 03:50 | 25133.57 | 1680.0017 | 5 | 3 | 3.83607 | -2.281887 | 3.128917 | 1.064815 | 13.0688 | 4.275465
2018-02-07 03:52 | 25253.57 | 1800.0001 | 5 | 3 | 3.815527 | -2.281866 | 3.128917 | 1.140878 | 13.0688 | 4.566462
2018-02-07 03:54 | 25373.57 | 1920.001 | 5 | 3 | 3.795924 | -2.28186 | 3.128917 | 1.216931 | 13.0688 | 4.855892
2018-02-07 03:56 | 25493.57 | 2040.001 | 5 | 3 | 3.77714 | -2.281887 | 3.128917 | 1.29299 | 13.0688 | 5.143887
2018-02-07 03:58 | 25613.57 | 2160.0001 | 5 | 3 | 3.759123 | -2.281854 | 3.128917 | 1.369054 | 13.0688 | 5.4305
2018-02-07 04:00 | 25733.57 | 2280.0006 | 5 | 3 | 3.741958 | -2.281868 | 3.128917 | 1.445109 | 13.0688 | 5.715744
2018-02-07 04:02 | 25853.57 | 2400.0017 | 5 | 3 | 3.725673 | -2.281868 | 3.128917 | 1.52117 | 13.0688 | 5.999735
2018-02-07 04:04 | 25973.57 | 2520.0006 | 5 | 3 | 3.710311 | -2.281885 | 3.128917 | 1.597228 | 13.0688 | 6.282515
2018-02-07 04:06 | 26093.57 | 2640.0001 | 5 | 3 | 3.695857 | -2.28187 | 3.128917 | 1.673288 | 13.0688 | 6.564163
2018-02-07 04:08 | 26213.57 | 2760.001 | 5 | 3 | 3.682268 | -2.281832 | 3.128917 | 1.749346 | 13.0688 | 6.844742
2018-02-07 04:10 | 26333.57 | 2880.001 | 5 | 3 | 3.669609 | -2.281844 | 3.128917 | 1.825401 | 13.0688 | 7.124308
2018-02-07 04:12 | 26453.57 | 3000.0007 | 5 | 3 | 3.657835 | -2.281852 | 3.128917 | 1.901454 | 13.0688 | 7.402939
2018-02-07 04:14 | 26573.57 | 3120.0007 | 5 | 3 | 3.646965 | -2.281827 | 3.128917 | 1.977515 | 13.0688 | 7.680741
2018-02-07 04:16 | 26693.57 | 3240.001 | 5 | 3 | 3.636822 | -2.281893 | 3.128917 | 2.053574 | 13.0688 | 7.957735
2018-02-07 04:18 | 26813.57 | 3360.001 | 5 | 3 | 3.627187 | -2.281829 | 3.128917 | 2.129632 | 13.0688 | 8.233975
2018-02-07 04:20 | 26933.57 | 3480.0002 | 5 | 3 | 3.617792 | -2.281862 | 3.128917 | 2.20569 | 13.0688 | 8.509494
2018-02-07 04:22 | 27053.57 | 3600.001 | 5 | 3 | 3.608362 | -2.281891 | 3.128917 | 2.28175 | 13.0688 | 8.784305
2018-02-07 04:24 | 27173.57 | 3720.001 | 5 | 3 | 3.598604 | -2.28187 | 3.128917 | 2.357804 | 13.0688 | 9.058366
2018-02-07 04:26 | 27293.57 | 3840.001 | 5 | 3 | 3.58834 | -2.28187 | 3.128917 | 2.433866 | 13.0688 | 9.331696
2018-02-07 04:28 | 27413.57 | 3960.0002 | 5 | 3 | 3.577445 | -2.281848 | 3.128917 | 2.509925 | 13.0688 | 9.604215
2018-02-07 04:30 | 27533.57 | 4080.0002 | 5 | 3 | 3.565433 | -2.28185 | 3.128917 | 2.585978 | 13.0688 | 9.875843
2018-02-07 04:32 | 27653.57 | 4200.001 | 5 | 3 | 3.551401 | -2.281893 | 3.128917 | 2.662041 | 13.0688 | 10.14652
2018-02-07 04:34 | 27773.57 | 4320.001 | 5 | 3 | 3.533828 | -2.281885 | 3.128917 | 2.7381 | 13.0688 | 10.416
2018-02-07 04:36 | 27893.57 | 4440.0002 | 5 | 3 | 3.512051 | -2.281916 | 3.128917 | 2.814155 | 13.0688 | 10.68396
2018-02-07 04:38 | 28013.57 | 4560.0017 | 5 | 3 | 3.483131 | -2.281936 | 3.128917 | 2.890219 | 13.0688 | 10.95007
2018-02-07 04:40 | 28133.57 | 4680.0018 | 5 | 3 | 3.437676 | -2.281903 | 3.128917 | 2.966279 | 13.0688 | 11.21342
2018-02-07 04:42 | 28253.57 | 4800.001 | 5 | 3 | 3.34608 | -2.281873 | 3.128917 | 3.04233 | 13.0688 | 11.47189
2018-02-07 04:44 | 28373.57 | 4920.0006 | 5 | 3 | 3.076532 | -2.281854 | 3.128917 | 3.118392 | 13.0688 | 11.7183
2018-02-07 04:45 | 28387.46 | 4933.8896 | 5 | 3 | 2.999958 | -2.281875 | 3.128917 | 3.127194 | 13.0688 | 11.74507
2018-02-07 04:47 | 28507.50208 | 120.0002 | 6 | 3 | 3.202232 | 0 | 3.128917 | 3.127194 | 13.0688 | 11.74507
2018-02-07 04:49 | 28627.50208 | 240.0002 | 6 | 3 | 3.213967 | 0 | 3.128917 | 3.127194 | 13.0688 | 11.74507
2018-02-07 04:50 | 28687.50428 | 300.0024 | 6 | 3 | 3.218079 | 0 | 3.128917 | 3.127194 | 13.0688 | 11.74507
2018-02-07 04:50 | 28687.51 | 0.0024 | 7 | 4 | 3.218174 | 0 | 0 | 0 | 0 | 0
2018-02-07 04:52 | 28807.59 | 120.0002 | 2 | 4 | 3.934396 | 4.890121 | 0.1623168 | 0 | 0.6142952 | 0
2018-02-07 04:54 | 28927.59 | 240.001 | 2 | 4 | 3.986261 | 4.889881 | 0.3252969 | 0 | 1.260473 | 0
2018-02-07 04:56 | 29047.6 | 360.0018 | 2 | 4 | 4.022943 | 4.890142 | 0.4883041 | 0 | 1.913365 | 0
2018-02-07 04:58 | 29167.59 | 480.0001 | 2 | 4 | 4.052915 | 4.890162 | 0.6512965 | 0 | 2.571572 | 0
2018-02-07 05:00 | 29287.6 | 600.0018 | 2 | 4 | 4.0791 | 4.890123 | 0.814284 | 0 | 3.234332 | 0
2018-02-07 05:02 | 29407.59 | 720.001 | 2 | 4 | 4.10206 | 4.890104 | 0.9772877 | 0 | 3.901136 | 0
2018-02-07 05:04 | 29527.59 | 840.0001 | 2 | 4 | 4.125377 | 4.890102 | 1.140277 | 0 | 4.571599 | 0
2018-02-07 05:06 | 29647.59 | 960.0002 | 2 | 4 | 4.150835 | 4.89015 | 1.303275 | 0 | 5.246073 | 0
2018-02-07 05:08 | 29767.59 | 1080.0006 | 2 | 4 | 4.178545 | 4.890139 | 1.466281 | 0 | 5.924904 | 0
2018-02-07 05:10 | 29887.59 | 1200.001 | 2 | 4 | 4.200413 | 4.699867 | 1.628304 | 0 | 6.604182 | 0
2018-02-07 05:12 | 30007.59 | 1320.0006 | 2 | 4 | 4.200401 | 4.144739 | 1.775573 | 0 | 7.222769 | 0
2018-02-07 05:14 | 30127.59 | 1440.0009 | 2 | 4 | 4.200413 | 3.628889 | 1.905026 | 0 | 7.766526 | 0
2018-02-07 05:15 | 30219.19 | 1531.5952 | 2 | 4 | 4.200405 | 3.259993 | 1.992595 | 0 | 8.13435 | 0
2018-02-07 05:17 | 30339.2 | 120.0002 | 3 | 4 | 4.227795 | 3.259895 | 2.10082 | 0 | 8.590302 | 0
2018-02-07 05:19 | 30459.2 | 240.0002 | 3 | 4 | 4.260161 | 3.259871 | 2.209465 | 0 | 9.051361 | 0
2018-02-07 05:21 | 30579.2 | 360.001 | 3 | 4 | 4.295032 | 3.259876 | 2.318129 | 0 | 9.51616 | 0
2018-02-07 05:23 | 30699.2 | 480.0002 | 3 | 4 | 4.332192 | 3.259874 | 2.426784 | 0 | 9.98484 | 0
2018-02-07 05:25 | 30819.2 | 600.0002 | 3 | 4 | 4.371192 | 3.259899 | 2.53544 | 0 | 10.45766 | 0
2018-02-07 05:27 | 30939.2 | 720.0002 | 3 | 4 | 4.400395 | 3.051304 | 2.643075 | 0 | 10.93015 | 0
2018-02-07 05:29 | 31059.2 | 840.0002 | 3 | 4 | 4.400401 | 2.530542 | 2.735672 | 0 | 11.33761 | 0
2018-02-07 05:31 | 31179.2 | 960.0011 | 3 | 4 | 4.400387 | 2.118694 | 2.812908 | 0 | 11.67748 | 0
2018-02-07 05:33 | 31299.2 | 1080.0002 | 3 | 4 | 4.400381 | 1.784157 | 2.877759 | 0 | 11.96285 | 0
2018-02-07 05:35 | 31419.2 | 1200.0002 | 3 | 4 | 4.40037 | 1.511908 | 2.932544 | 0 | 12.20392 | 0
2018-02-07 05:37 | 31539.2 | 1320.0002 | 3 | 4 | 4.400373 | 1.290287 | 2.979126 | 0 | 12.4089 | 0
2018-02-07 05:39 | 31659.2 | 1440.001 | 3 | 4 | 4.400364 | 1.107851 | 3.018986 | 0 | 12.5843 | 0
2018-02-07 05:41 | 31779.2 | 1560.001 | 3 | 4 | 4.400365 | 0.956686 | 3.053311 | 0 | 12.73534 | 0
2018-02-07 05:43 | 31899.2 | 1680.001 | 3 | 4 | 4.400373 | 0.8309059 | 3.083041 | 0 | 12.86616 | 0
2018-02-07 05:45 | 32019.2 | 1800.0025 | 3 | 4 | 4.400377 | 0.7259979 | 3.108939 | 0 | 12.98012 | 0
2018-02-07 05:47 | 32117.23 | 1898.0296 | 3 | 4 | 4.400345 | 0.6519947 | 3.127676 | 0 | 13.06257 | 0
2018-02-07 05:49 | 32237.27 | 119.9999 | 4 | 4 | 4.354189 | 0 | 3.127676 | 0 | 13.06257 | 0
2018-02-07 05:51 | 32357.28 | 240.0008 | 4 | 4 | 4.350321 | 0 | 3.127676 | 0 | 13.06257 | 0
2018-02-07 05:52 | 32417.28 | 300.0022 | 4 | 4 | 4.349159 | 0 | 3.127676 | 0 | 13.06257 | 0
2018-02-07 05:54 | 32537.36 | 120.0022 | 5 | 4 | 4.18354 | -2.281909 | 3.127676 | 0.0760516 | 13.06257 | 0.3198709
2018-02-07 05:56 | 32657.36 | 240.0002 | 5 | 4 | 4.152948 | -2.281877 | 3.127676 | 0.1521083 | 13.06257 | 0.6368741
2018-02-07 05:58 | 32777.36 | 360.0006 | 5 | 4 | 4.123866 | -2.28186 | 3.127676 | 0.2281665 | 13.06257 | 0.9516296
2018-02-07 06:00 | 32897.36 | 480.0018 | 5 | 4 | 4.095128 | -2.281836 | 3.127676 | 0.304228 | 13.06257 | 1.264202
2018-02-07 06:02 | 33017.36 | 600.001 | 5 | 4 | 4.066632 | -2.281825 | 3.127676 | 0.3802814 | 13.06257 | 1.574566
2018-02-07 06:04 | 33137.36 | 720.0026 | 5 | 4 | 4.038412 | -2.28185 | 3.127676 | 0.4563444 | 13.06257 | 1.88281
2018-02-07 06:06 | 33257.36 | 840.0023 | 5 | 4 | 4.010553 | -2.281832 | 3.127676 | 0.5323975 | 13.06257 | 2.188883
2018-02-07 06:08 | 33377.36 | 960.0002 | 5 | 4 | 3.983165 | -2.28186 | 3.127676 | 0.6084598 | 13.06257 | 2.49289
2018-02-07 06:10 | 33497.36 | 1080.001 | 5 | 4 | 3.956357 | -2.281893 | 3.127676 | 0.68452 | 13.06257 | 2.794826
2018-02-07 06:12 | 33617.36 | 1200.001 | 5 | 4 | 3.930329 | -2.281905 | 3.127676 | 0.7605742 | 13.06257 | 3.094728
2018-02-07 06:14 | 33737.36 | 1320.001 | 5 | 4 | 3.905095 | -2.28187 | 3.127676 | 0.8366315 | 13.06257 | 3.392694
2018-02-07 06:16 | 33857.36 | 1440.001 | 5 | 4 | 3.880926 | -2.281875 | 3.127676 | 0.912687 | 13.06257 | 3.688771
2018-02-07 06:18 | 33977.36 | 1560.0002 | 5 | 4 | 3.857825 | -2.281852 | 3.127676 | 0.9887434 | 13.06257 | 3.983054
2018-02-07 06:20 | 34097.36 | 1680.001 | 5 | 4 | 3.836035 | -2.281889 | 3.127676 | 1.064808 | 13.06257 | 4.27566
2018-02-07 06:22 | 34217.36 | 1800.0007 | 5 | 4 | 3.815498 | -2.281889 | 3.127676 | 1.140862 | 13.06257 | 4.566617
2018-02-07 06:24 | 34337.36 | 1920.0002 | 5 | 4 | 3.795876 | -2.281907 | 3.127676 | 1.216925 | 13.06257 | 4.856082
2018-02-07 06:26 | 34457.36 | 2040.0027 | 5 | 4 | 3.777097 | -2.281891 | 3.127676 | 1.292986 | 13.06257 | 5.144082
2018-02-07 06:28 | 34577.36 | 2160.0002 | 5 | 4 | 3.759106 | -2.28188 | 3.127676 | 1.369042 | 13.06257 | 5.430666
2018-02-07 06:30 | 34697.36 | 2280.0002 | 5 | 4 | 3.741934 | -2.281856 | 3.127676 | 1.445101 | 13.06257 | 5.715919
2018-02-07 06:32 | 34817.36 | 2400.0002 | 5 | 4 | 3.725645 | -2.281897 | 3.127676 | 1.521157 | 13.06257 | 5.999893
2018-02-07 06:34 | 34937.36 | 2520.0002 | 5 | 4 | 3.710244 | -2.281914 | 3.127676 | 1.597216 | 13.06257 | 6.28267
2018-02-07 06:36 | 35057.36 | 2640.0002 | 5 | 4 | 3.69573 | -2.281825 | 3.127676 | 1.673275 | 13.06257 | 6.564312
2018-02-07 06:38 | 35177.36 | 2760.0002 | 5 | 4 | 3.682072 | -2.281829 | 3.127676 | 1.749337 | 13.06257 | 6.844892
2018-02-07 06:40 | 35297.36 | 2880.0002 | 5 | 4 | 3.669374 | -2.281891 | 3.127676 | 1.825392 | 13.06257 | 7.124442
2018-02-07 06:42 | 35417.36 | 3000.0002 | 5 | 4 | 3.657624 | -2.281921 | 3.127676 | 1.901449 | 13.06257 | 7.403071
2018-02-07 06:44 | 35537.36 | 3120.001 | 5 | 4 | 3.646719 | -2.281905 | 3.127676 | 1.97751 | 13.06257 | 7.680853
2018-02-07 06:46 | 35657.36 | 3240.0018 | 5 | 4 | 3.636579 | -2.281852 | 3.127676 | 2.05357 | 13.06257 | 7.95783
2018-02-07 06:48 | 35777.36 | 3360.0002 | 5 | 4 | 3.626948 | -2.281878 | 3.127676 | 2.129632 | 13.06257 | 8.234069
2018-02-07 06:50 | 35897.36 | 3480.0002 | 5 | 4 | 3.61753 | -2.281878 | 3.127676 | 2.205689 | 13.06257 | 8.509564
2018-02-07 06:52 | 36017.36 | 3600.0002 | 5 | 4 | 3.608057 | -2.281878 | 3.127676 | 2.281748 | 13.06257 | 8.78435
2018-02-07 06:54 | 36137.36 | 3720.001 | 5 | 4 | 3.598272 | -2.281893 | 3.127676 | 2.357803 | 13.06257 | 9.058394
2018-02-07 06:56 | 36257.36 | 3840.0007 | 5 | 4 | 3.588023 | -2.281823 | 3.127676 | 2.433866 | 13.06257 | 9.331699
2018-02-07 06:58 | 36377.36 | 3960.0012 | 5 | 4 | 3.577127 | -2.281878 | 3.127676 | 2.509921 | 13.06257 | 9.60418
2018-02-07 07:00 | 36497.36 | 4080.0002 | 5 | 4 | 3.565093 | -2.28188 | 3.127676 | 2.58598 | 13.06257 | 9.875805
2018-02-07 07:02 | 36617.36 | 4200.0002 | 5 | 4 | 3.551032 | -2.281895 | 3.127676 | 2.662044 | 13.06257 | 10.14646
2018-02-07 07:04 | 36737.36 | 4320.0002 | 5 | 4 | 3.533376 | -2.281899 | 3.127676 | 2.738097 | 13.06257 | 10.41588
2018-02-07 07:06 | 36857.36 | 4440.0002 | 5 | 4 | 3.511528 | -2.281889 | 3.127676 | 2.814156 | 13.06257 | 10.68382
2018-02-07 07:08 | 36977.36 | 4560.001 | 5 | 4 | 3.482411 | -2.281893 | 3.127676 | 2.890216 | 13.06257 | 10.94987
2018-02-07 07:10 | 37097.36 | 4680.0007 | 5 | 4 | 3.436555 | -2.28188 | 3.127676 | 2.966274 | 13.06257 | 11.21315
2018-02-07 07:12 | 37217.36 | 4800.001 | 5 | 4 | 3.343787 | -2.281895 | 3.127676 | 3.04233 | 13.06257 | 11.47151
2018-02-07 07:14 | 37337.36 | 4920.001 | 5 | 4 | 3.068977 | -2.281825 | 3.127676 | 3.118391 | 13.06257 | 11.71762
2018-02-07 07:14 | 37349.64 | 4932.2856 | 5 | 4 | 2.999963 | -2.281873 | 3.127676 | 3.126176 | 13.06257 | 11.74126
2018-02-07 07:16 | 37469.6831 | 120 | 6 | 4 | 3.202609 | 0 | 3.127676 | 3.126176 | 13.06257 | 11.74126
2018-02-07 07:18 | 37589.6831 | 240 | 6 | 4 | 3.214327 | 0 | 3.127676 | 3.126176 | 13.06257 | 11.74126
2018-02-07 07:19 | 37649.6869 | 300.0038 | 6 | 4 | 3.218439 | 0 | 3.127676 | 3.126176 | 13.06257 | 11.74126
2018-02-07 07:19 | 37649.69682 | 0.0024 | 7 | 5 | 3.218501 | 0 | 0 | 0 | 0 | 0
2018-02-07 07:21 | 37769.77894 | 120.0026 | 2 | 5 | 3.934947 | 4.890207 | 0.1623325 | 0 | 0.614438 | 0
2018-02-07 07:23 | 37889.77744 | 240.0011 | 2 | 5 | 3.986832 | 4.890104 | 0.3253128 | 0 | 1.260705 | 0
2018-02-07 07:25 | 38009.77654 | 360.0002 | 2 | 5 | 4.023554 | 4.890177 | 0.4883164 | 0 | 1.913675 | 0
2018-02-07 07:27 | 38129.77654 | 480.0002 | 2 | 5 | 4.053466 | 4.890152 | 0.6513011 | 0 | 2.571946 | 0
2018-02-07 07:29 | 38249.77734 | 600.001 | 2 | 5 | 4.079576 | 4.89012 | 0.8143085 | 0 | 3.234872 | 0
2018-02-07 07:31 | 38369.77654 | 720.0002 | 2 | 5 | 4.102506 | 4.890141 | 0.9773043 | 0 | 3.901719 | 0
2018-02-07 07:33 | 38489.77664 | 840.0003 | 2 | 5 | 4.12584 | 4.890158 | 1.140294 | 0 | 4.572261 | 0
2018-02-07 07:35 | 38609.77664 | 960.0003 | 2 | 5 | 4.151215 | 4.890146 | 1.303287 | 0 | 5.246781 | 0
2018-02-07 07:37 | 38729.77754 | 1080.0012 | 2 | 5 | 4.179013 | 4.890146 | 1.466298 | 0 | 5.925705 | 0
2018-02-07 07:39 | 38849.77744 | 1200.0011 | 2 | 5 | 4.200403 | 4.69136 | 1.628229 | 0 | 6.604649 | 0
2018-02-07 07:41 | 38969.77744 | 1320.0011 | 2 | 5 | 4.200392 | 4.13814 | 1.77525 | 0 | 7.222197 | 0
2018-02-07 07:43 | 39089.77664 | 1440.0003 | 2 | 5 | 4.200387 | 3.622417 | 1.904515 | 0 | 7.765161 | 0
2018-02-07 07:45 | 39179.83164 | 1530.0553 | 2 | 5 | 4.200387 | 3.259979 | 1.990541 | 0 | 8.126505 | 0
2018-02-07 07:47 | 39299.85 | 120.001 | 3 | 5 | 4.227674 | 3.259901 | 2.098761 | 0 | 8.58243 | 0
2018-02-07 07:49 | 39419.85 | 240.001 | 3 | 5 | 4.259995 | 3.259907 | 2.207414 | 0 | 9.043507 | 0
2018-02-07 07:51 | 39539.85 | 360.0011 | 3 | 5 | 4.294838 | 3.259928 | 2.316068 | 0 | 9.508245 | 0
2018-02-07 07:53 | 39659.85 | 480.0023 | 3 | 5 | 4.331926 | 3.259853 | 2.424727 | 0 | 9.976913 | 0
2018-02-07 07:55 | 39779.85 | 600.0017 | 3 | 5 | 4.370879 | 3.259871 | 2.533384 | 0 | 10.44971 | 0
2018-02-07 07:57 | 39899.85 | 720.0026 | 3 | 5 | 4.400412 | 3.057329 | 2.641078 | 0 | 10.92242 | 0
2018-02-07 07:59 | 40019.85 | 840.001 | 3 | 5 | 4.400406 | 2.533415 | 2.733808 | 0 | 11.33047 | 0
2018-02-07 08:01 | 40139.85 | 960.0011 | 3 | 5 | 4.400383 | 2.11961 | 2.811116 | 0 | 11.67066 | 0
2018-02-07 08:03 | 40259.85 | 1080.001 | 3 | 5 | 4.4004 | 1.784367 | 2.87599 | 0 | 11.95613 | 0
2018-02-07 08:05 | 40379.85 | 1200.001 | 3 | 5 | 4.400382 | 1.510887 | 2.930742 | 0 | 12.19706 | 0
2018-02-07 08:07 | 40499.85 | 1320.0003 | 3 | 5 | 4.400371 | 1.287691 | 2.977259 | 0 | 12.40175 | 0
2018-02-07 08:09 | 40619.85 | 1440.001 | 3 | 5 | 4.400341 | 1.102301 | 3.016989 | 0 | 12.57658 | 0
2018-02-07 08:11 | 40739.85 | 1560.001 | 3 | 5 | 4.400362 | 0.9523315 | 3.051161 | 0 | 12.72695 | 0
2018-02-07 08:13 | 40859.85 | 1680.0001 | 3 | 5 | 4.400342 | 0.8264256 | 3.08075 | 0 | 12.85715 | 0
2018-02-07 08:15 | 40979.85 | 1800.001 | 3 | 5 | 4.400343 | 0.721735 | 3.106512 | 0 | 12.97051 | 0
2018-02-07 08:16 | 41073.6 | 1893.752 | 3 | 5 | 4.400367 | 0.6519947 | 3.124383 | 0 | 13.04915 | 0
2018-02-07 08:18 | 41193.64 | 120.0005 | 4 | 5 | 4.353979 | 0 | 3.124383 | 0 | 13.04915 | 0
2018-02-07 08:20 | 41313.64 | 240 | 4 | 5 | 4.350081 | 0 | 3.124383 | 0 | 13.04915 | 0
2018-02-07 08:21 | 41373.64 | 300.0023 | 4 | 5 | 4.34891 | 0 | 3.124383 | 0 | 13.04915 | 0
2018-02-07 08:23 | 41493.72 | 120.0009 | 5 | 5 | 4.18232 | -2.28187 | 3.124383 | 0.07605156 | 13.04915 | 0.3197889
2018-02-07 08:25 | 41613.72 | 240.0009 | 5 | 5 | 4.151648 | -2.281885 | 3.124383 | 0.1521135 | 13.04915 | 0.6367177
2018-02-07 08:27 | 41733.72 | 360.001 | 5 | 5 | 4.122509 | -2.28187 | 3.124383 | 0.2281667 | 13.04915 | 0.951352
2018-02-07 08:29 | 41853.72 | 480.0022 | 5 | 5 | 4.093742 | -2.281858 | 3.124383 | 0.3042259 | 13.04915 | 1.263811
2018-02-07 08:31 | 41973.72 | 600.0023 | 5 | 5 | 4.065243 | -2.281889 | 3.124383 | 0.3802845 | 13.04915 | 1.57409
2018-02-07 08:33 | 42093.72 | 720.001 | 5 | 5 | 4.037016 | -2.28186 | 3.124383 | 0.4563479 | 13.04915 | 1.882231
2018-02-07 08:35 | 42213.72 | 840.0022 | 5 | 5 | 4.009184 | -2.28185 | 3.124383 | 0.5324032 | 13.04915 | 2.188207
2018-02-07 08:37 | 42333.72 | 960.0009 | 5 | 5 | 3.981799 | -2.281827 | 3.124383 | 0.6084636 | 13.04915 | 2.492104
2018-02-07 08:39 | 42453.72 | 1080.0001 | 5 | 5 | 3.95498 | -2.281856 | 3.124383 | 0.6845251 | 13.04915 | 2.793941
2018-02-07 08:41 | 42573.72 | 1200.0009 | 5 | 5 | 3.928724 | -2.28186 | 3.124383 | 0.7605842 | 13.04915 | 3.093756
2018-02-07 08:43 | 42693.72 | 1320.0001 | 5 | 5 | 3.903319 | -2.281864 | 3.124383 | 0.836643 | 13.04915 | 3.391595
2018-02-07 08:45 | 42813.72 | 1440.0006 | 5 | 5 | 3.879129 | -2.281891 | 3.124383 | 0.9127006 | 13.04915 | 3.687545
2018-02-07 08:47 | 42933.72 | 1560.0006 | 5 | 5 | 3.856078 | -2.28185 | 3.124383 | 0.9887628 | 13.04915 | 3.981716
2018-02-07 08:49 | 43053.72 | 1680.0002 | 5 | 5 | 3.834309 | -2.281868 | 3.124383 | 1.06482 | 13.04915 | 4.274162
2018-02-07 08:51 | 43173.72 | 1800.001 | 5 | 5 | 3.81382 | -2.281873 | 3.124383 | 1.14088 | 13.04915 | 4.565013
2018-02-07 08:53 | 43293.72 | 1920.0001 | 5 | 5 | 3.79422 | -2.281875 | 3.124383 | 1.216936 | 13.04915 | 4.854328
2018-02-07 08:55 | 43413.72 | 2040.001 | 5 | 5 | 3.775446 | -2.281829 | 3.124383 | 1.292996 | 13.04915 | 5.142195
2018-02-07 08:57 | 43533.72 | 2160.001 | 5 | 5 | 3.757462 | -2.281893 | 3.124383 | 1.369052 | 13.04915 | 5.428651
2018-02-07 08:59 | 43653.72 | 2280.0001 | 5 | 5 | 3.74029 | -2.28186 | 3.124383 | 1.445106 | 13.04915 | 5.713765
2018-02-07 09:01 | 43773.72 | 2400.001 | 5 | 5 | 3.72401 | -2.281905 | 3.124383 | 1.521161 | 13.04915 | 5.997606
2018-02-07 09:03 | 43893.72 | 2520.0006 | 5 | 5 | 3.708628 | -2.281914 | 3.124383 | 1.597226 | 13.04915 | 6.280282
2018-02-07 09:05 | 44013.72 | 2640.0002 | 5 | 5 | 3.694154 | -2.281907 | 3.124383 | 1.673287 | 13.04915 | 6.561807
2018-02-07 09:07 | 44133.72 | 2760.001 | 5 | 5 | 3.680576 | -2.281848 | 3.124383 | 1.749343 | 13.04915 | 6.842247
2018-02-07 09:09 | 44253.72 | 2880.0026 | 5 | 5 | 3.667923 | -2.281864 | 3.124383 | 1.825402 | 13.04915 | 7.121701
2018-02-07 09:11 | 44373.72 | 3000.0001 | 5 | 5 | 3.656218 | -2.281839 | 3.124383 | 1.901459 | 13.04915 | 7.400223
2018-02-07 09:13 | 44493.72 | 3120.001 | 5 | 5 | 3.645347 | -2.28186 | 3.124383 | 1.977519 | 13.04915 | 7.677896
2018-02-07 09:15 | 44613.72 | 3240.0002 | 5 | 5 | 3.635223 | -2.281895 | 3.124383 | 2.053577 | 13.04915 | 7.954766
2018-02-07 09:17 | 44733.72 | 3360.0006 | 5 | 5 | 3.62562 | -2.281891 | 3.124383 | 2.129637 | 13.04915 | 8.230894
2018-02-07 09:19 | 44853.72 | 3480.0009 | 5 | 5 | 3.616272 | -2.281839 | 3.124383 | 2.2057 | 13.04915 | 8.50631
2018-02-07 09:21 | 44973.72 | 3600.0018 | 5 | 5 | 3.606894 | -2.28187 | 3.124383 | 2.281754 | 13.04915 | 8.78099
2018-02-07 09:23 | 45093.72 | 3720.0001 | 5 | 5 | 3.59719 | -2.281837 | 3.124383 | 2.357811 | 13.04915 | 9.054953
2018-02-07 09:25 | 45213.72 | 3840.0026 | 5 | 5 | 3.586969 | -2.281868 | 3.124383 | 2.433871 | 13.04915 | 9.328171
2018-02-07 09:27 | 45333.72 | 3960.001 | 5 | 5 | 3.576124 | -2.28186 | 3.124383 | 2.50993 | 13.04915 | 9.600584
2018-02-07 09:29 | 45453.72 | 4080.001 | 5 | 5 | 3.564089 | -2.281866 | 3.124383 | 2.585993 | 13.04915 | 9.872148
2018-02-07 09:31 | 45573.72 | 4200.0002 | 5 | 5 | 3.549984 | -2.281889 | 3.124383 | 2.662051 | 13.04915 | 10.14271
2018-02-07 09:33 | 45693.72 | 4320.0009 | 5 | 5 | 3.532303 | -2.281862 | 3.124383 | 2.738108 | 13.04915 | 10.41206
2018-02-07 09:35 | 45813.72 | 4440.0007 | 5 | 5 | 3.510352 | -2.281848 | 3.124383 | 2.814165 | 13.04915 | 10.67991
2018-02-07 09:37 | 45933.72 | 4560.0009 | 5 | 5 | 3.480879 | -2.281846 | 3.124383 | 2.890226 | 13.04915 | 10.94586
2018-02-07 09:39 | 46053.72 | 4680.001 | 5 | 5 | 3.434113 | -2.28186 | 3.124383 | 2.966282 | 13.04915 | 11.20898
2018-02-07 09:41 | 46173.72 | 4800.0001 | 5 | 5 | 3.338048 | -2.281848 | 3.124383 | 3.042343 | 13.04915 | 11.46708
2018-02-07 09:43 | 46293.72 | 4920.001 | 5 | 5 | 3.046886 | -2.28202 | 3.124383 | 3.118401 | 13.04915 | 11.71237
2018-02-07 09:43 | 46301.58 | 4927.8624 | 5 | 5 | 2.999974 | -2.281846 | 3.124383 | 3.123378 | 13.04915 | 11.72742
2018-02-07 09:45 | 46421.63 | 120.0006 | 6 | 5 | 3.202952 | 0 | 3.124383 | 3.123378 | 13.04915 | 11.72742
2018-02-07 09:47 | 46541.63 | 240.0008 | 6 | 5 | 3.214694 | 0 | 3.124383 | 3.123378 | 13.04915 | 11.72742
2018-02-07 09:48 | 46601.63 | 300.0015 | 6 | 5 | 3.218825 | 0 | 3.124383 | 3.123378 | 13.04915 | 11.72742
2018-02-07 09:48 | 46601.64 | 0.0024 | 7 | 6 | 3.218921 | 0 | 0 | 0 | 0 | 0
2018-02-07 09:50 | 46721.72 | 120.0009 | 2 | 6 | 3.935756 | 4.889811 | 0.1623106 | 0 | 0.6144852 | 0
2018-02-07 09:52 | 46841.72 | 240.0009 | 2 | 6 | 3.987689 | 4.890156 | 0.325299 | 0 | 1.260917 | 0
2018-02-07 09:54 | 46961.72 | 360.0002 | 2 | 6 | 4.024537 | 4.890196 | 0.4883063 | 0 | 1.914053 | 0
2018-02-07 09:56 | 47081.72 | 480.0002 | 2 | 6 | 4.05459 | 4.890173 | 0.6513029 | 0 | 2.572543 | 0
2018-02-07 09:58 | 47201.72 | 600.001 | 2 | 6 | 4.080801 | 4.890144 | 0.8142962 | 0 | 3.235603 | 0
2018-02-07 10:00 | 47321.72 | 720.0002 | 2 | 6 | 4.103697 | 4.890165 | 0.9772875 | 0 | 3.902628 | 0
2018-02-07 10:02 | 47441.72 | 840.0006 | 2 | 6 | 4.127139 | 4.890148 | 1.140286 | 0 | 4.573409 | 0
2018-02-07 10:04 | 47561.72 | 960.0006 | 2 | 6 | 4.152627 | 4.88998 | 1.303284 | 0 | 5.248171 | 0
2018-02-07 10:06 | 47681.72 | 1080.0002 | 2 | 6 | 4.180402 | 4.890108 | 1.46628 | 0 | 5.927257 | 0
2018-02-07 10:08 | 47801.72 | 1200.0009 | 2 | 6 | 4.200412 | 4.668144 | 1.627914 | 0 | 6.60511 | 0
2018-02-07 10:10 | 47921.72 | 1320.0009 | 2 | 6 | 4.200399 | 4.122051 | 1.7743 | 0 | 7.219987 | 0
2018-02-07 10:12 | 48041.72 | 1440.001 | 2 | 6 | 4.200399 | 3.610411 | 1.903085 | 0 | 7.760936 | 0
2018-02-07 10:14 | 48129.31 | 1527.592 | 2 | 6 | 4.200381 | 3.259977 | 1.986629 | 0 | 8.111856 | 0
2018-02-07 10:16 | 48249.32 | 120.001 | 3 | 6 | 4.227667 | 3.259953 | 2.094842 | 0 | 8.567746 | 0
2018-02-07 10:18 | 48369.32 | 240.0023 | 3 | 6 | 4.26003 | 3.259918 | 2.203505 | 0 | 9.028871 | 0
2018-02-07 10:20 | 48489.32 | 360.0006 | 3 | 6 | 4.294962 | 3.259882 | 2.312161 | 0 | 9.493627 | 0
2018-02-07 10:22 | 48609.32 | 480.0017 | 3 | 6 | 4.332153 | 3.25993 | 2.420821 | 0 | 9.962316 | 0
2018-02-07 10:24 | 48729.32 | 600.001 | 3 | 6 | 4.371201 | 3.259922 | 2.529474 | 0 | 10.43513 | 0
2018-02-07 10:26 | 48849.32 | 720.0017 | 3 | 6 | 4.400406 | 3.05295 | 2.637119 | 0 | 10.90765 | 0
2018-02-07 10:28 | 48969.32 | 840.0017 | 3 | 6 | 4.400399 | 2.533257 | 2.729791 | 0 | 11.31545 | 0
2018-02-07 10:30 | 49089.32 | 960.0007 | 3 | 6 | 4.400403 | 2.123611 | 2.807162 | 0 | 11.65591 | 0
2018-02-07 10:32 | 49209.32 | 1080.001 | 3 | 6 | 4.400388 | 1.789314 | 2.872177 | 0 | 11.942 | 0
2018-02-07 10:34 | 49329.32 | 1200.0002 | 3 | 6 | 4.400387 | 1.516359 | 2.927129 | 0 | 12.18381 | 0
2018-02-07 10:36 | 49449.32 | 1320.0001 | 3 | 6 | 4.400371 | 1.293291 | 2.973832 | 0 | 12.38933 | 0
2018-02-07 10:38 | 49569.32 | 1440.0017 | 3 | 6 | 4.400392 | 1.111069 | 3.013799 | 0 | 12.56519 | 0
2018-02-07 10:40 | 49689.32 | 1560.0001 | 3 | 6 | 4.400368 | 0.958984375 | 3.048215 | 0 | 12.71663 | 0
2018-02-07 10:42 | 49809.32 | 1680.0001 | 3 | 6 | 4.400363 | 0.8335075 | 3.078029 | 0 | 12.84783 | 0
2018-02-07 10:44 | 49929.32 | 1800.0001 | 3 | 6 | 4.400345 | 0.7276039 | 3.103998 | 0 | 12.9621 | 0
2018-02-07 10:45 | 50030.41 | 1901.0888 | 3 | 6 | 4.40035 | 0.6519909 | 3.12335 | 0 | 13.04726 | 0
2018-02-07 10:47 | 50150.44944 | 120.0009 | 4 | 6 | 4.353972 | 0 | 3.12335 | 0 | 13.04726 | 0
2018-02-07 10:49 | 50270.44944 | 240.0009 | 4 | 6 | 4.350075 | 0 | 3.12335 | 0 | 13.04726 | 0
2018-02-07 10:50 | 50330.45084 | 300.0023 | 4 | 6 | 4.348903 | 0 | 3.12335 | 0 | 13.04726 | 0
2018-02-07 10:52 | 50450.53 | 120.0018 | 5 | 6 | 4.182538 | -2.281903 | 3.12335 | 0.07605781 | 13.04726 | 0.3198285
2018-02-07 10:54 | 50570.53 | 240.0009 | 5 | 6 | 4.151854 | -2.281839 | 3.12335 | 0.1521143 | 13.04726 | 0.6367506
2018-02-07 10:56 | 50690.53 | 360.0001 | 5 | 6 | 4.122692 | -2.281882 | 3.12335 | 0.2281699 | 13.04726 | 0.9514099
2018-02-07 10:58 | 50810.53 | 480.001 | 5 | 6 | 4.093892 | -2.28187 | 3.12335 | 0.3042267 | 13.04726 | 1.263872
2018-02-07 11:00 | 50930.53 | 600.0006 | 5 | 6 | 4.065371 | -2.281854 | 3.12335 | 0.3802833 | 13.04726 | 1.574153
2018-02-07 11:02 | 51050.53 | 720.0009 | 5 | 6 | 4.037126 | -2.281901 | 3.12335 | 0.4563487 | 13.04726 | 1.882311
2018-02-07 11:04 | 51170.53 | 840.0009 | 5 | 6 | 4.009245 | -2.281837 | 3.12335 | 0.5324061 | 13.04726 | 2.188301
2018-02-07 11:06 | 51290.53 | 960.001 | 5 | 6 | 3.981807 | -2.281844 | 3.12335 | 0.6084632 | 13.04726 | 2.492186
2018-02-07 11:08 | 51410.53 | 1080.0002 | 5 | 6 | 3.954969 | -2.281856 | 3.12335 | 0.6845193 | 13.04726 | 2.794001
2018-02-07 11:10 | 51530.53 | 1200.0002 | 5 | 6 | 3.928907 | -2.281858 | 3.12335 | 0.7605768 | 13.04726 | 3.09381
2018-02-07 11:12 | 51650.53 | 1320.0007 | 5 | 6 | 3.903674 | -2.281891 | 3.12335 | 0.8366364 | 13.04726 | 3.391676
2018-02-07 11:14 | 51770.53 | 1440.0002 | 5 | 6 | 3.879479 | -2.281887 | 3.12335 | 0.9126975 | 13.04726 | 3.687666
2018-02-07 11:16 | 51890.53 | 1560.0009 | 5 | 6 | 3.856345 | -2.281846 | 3.12335 | 0.9887509 | 13.04726 | 3.981827
2018-02-07 11:18 | 52010.53 | 1680.0002 | 5 | 6 | 3.834528 | -2.281862 | 3.12335 | 1.06481 | 13.04726 | 4.274299
2018-02-07 11:20 | 52130.53 | 1800.001 | 5 | 6 | 3.813962 | -2.281866 | 3.12335 | 1.140869 | 13.04726 | 4.56516
2018-02-07 11:22 | 52250.53 | 1920.001 | 5 | 6 | 3.79428 | -2.281878 | 3.12335 | 1.216927 | 13.04726 | 4.854489
2018-02-07 11:24 | 52370.53 | 2040.001 | 5 | 6 | 3.775454 | -2.281875 | 3.12335 | 1.292985 | 13.04726 | 5.142354
2018-02-07 11:26 | 52490.53 | 2160.0006 | 5 | 6 | 3.757442 | -2.28187 | 3.12335 | 1.369048 | 13.04726 | 5.428834
2018-02-07 11:28 | 52610.53 | 2280.0009 | 5 | 6 | 3.740304 | -2.281837 | 3.12335 | 1.445104 | 13.04726 | 5.713953
2018-02-07 11:30 | 52730.53 | 2400.0001 | 5 | 6 | 3.724095 | -2.281841 | 3.12335 | 1.521164 | 13.04726 | 5.997818
2018-02-07 11:32 | 52850.53 | 2520.0018 | 5 | 6 | 3.708786 | -2.281866 | 3.12335 | 1.597222 | 13.04726 | 6.280479
2018-02-07 11:34 | 52970.53 | 2640.0002 | 5 | 6 | 3.694383 | -2.281877 | 3.12335 | 1.673281 | 13.04726 | 6.56201
2018-02-07 11:36 | 53090.53 | 2760.0002 | 5 | 6 | 3.680831 | -2.28187 | 3.12335 | 1.749334 | 13.04726 | 6.842458
2018-02-07 11:38 | 53210.53 | 2880.0002 | 5 | 6 | 3.66823 | -2.281858 | 3.12335 | 1.825388 | 13.04726 | 7.121918
2018-02-07 11:40 | 53330.53 | 3000.001 | 5 | 6 | 3.656506 | -2.28186 | 3.12335 | 1.901447 | 13.04726 | 7.400466
2018-02-07 11:42 | 53450.53 | 3120.0002 | 5 | 6 | 3.645667 | -2.281875 | 3.12335 | 1.977514 | 13.04726 | 7.678188
2018-02-07 11:44 | 53570.53 | 3240.0002 | 5 | 6 | 3.635549 | -2.281852 | 3.12335 | 2.053568 | 13.04726 | 7.955067
2018-02-07 11:46 | 53690.53 | 3360.0002 | 5 | 6 | 3.625905 | -2.281873 | 3.12335 | 2.129627 | 13.04726 | 8.231215
2018-02-07 11:48 | 53810.53 | 3480.0002 | 5 | 6 | 3.616511 | -2.28188 | 3.12335 | 2.205686 | 13.04726 | 8.506639
2018-02-07 11:50 | 53930.53 | 3600.0018 | 5 | 6 | 3.607029 | -2.28195 | 3.12335 | 2.281745 | 13.04726 | 8.781348
2018-02-07 11:52 | 54050.53 | 3720.0006 | 5 | 6 | 3.597233 | -2.281858 | 3.12335 | 2.357805 | 13.04726 | 9.055327
2018-02-07 11:54 | 54170.53 | 3840.0002 | 5 | 6 | 3.586936 | -2.281877 | 3.12335 | 2.433863 | 13.04726 | 9.328538
2018-02-07 11:56 | 54290.53 | 3960.0018 | 5 | 6 | 3.576007 | -2.281839 | 3.12335 | 2.509921 | 13.04726 | 9.600941
2018-02-07 11:58 | 54410.53 | 4080.0002 | 5 | 6 | 3.563885 | -2.281885 | 3.12335 | 2.585977 | 13.04726 | 9.87247
2018-02-07 12:00 | 54530.53 | 4200.0006 | 5 | 6 | 3.549695 | -2.281882 | 3.12335 | 2.662034 | 13.04726 | 10.143
2018-02-07 12:02 | 54650.53 | 4320.0018 | 5 | 6 | 3.531827 | -2.281821 | 3.12335 | 2.738093 | 13.04726 | 10.41234
2018-02-07 12:04 | 54770.53 | 4440.0002 | 5 | 6 | 3.509708 | -2.281887 | 3.12335 | 2.814151 | 13.04726 | 10.68015
2018-02-07 12:06 | 54890.53 | 4560.001 | 5 | 6 | 3.479946 | -2.281873 | 3.12335 | 2.890211 | 13.04726 | 10.94604
2018-02-07 12:08 | 55010.53 | 4680.0002 | 5 | 6 | 3.432576 | -2.281901 | 3.12335 | 2.966264 | 13.04726 | 11.20906
2018-02-07 12:10 | 55130.53 | 4800.001 | 5 | 6 | 3.334851 | -2.28188 | 3.12335 | 3.04233 | 13.04726 | 11.46701
2018-02-07 12:12 | 55250.53 | 4920.001 | 5 | 6 | 3.035359 | -2.281882 | 3.12335 | 3.118385 | 13.04726 | 11.71186
2018-02-07 12:13 | 55256.29 | 4925.7576 | 5 | 6 | 2.999974 | -2.281844 | 3.12335 | 3.122035 | 13.04726 | 11.72287
2018-02-07 12:15 | 55376.34 | 120.0009 | 6 | 6 | 3.203695 | 0 | 3.12335 | 3.122035 | 13.04726 | 11.72287
2018-02-07 12:17 | 55496.34 | 240.0009 | 6 | 6 | 3.215379 | 0 | 3.12335 | 3.122035 | 13.04726 | 11.72287
2018-02-07 12:18 | 55556.34 | 300.0031 | 6 | 6 | 3.219528 | 0 | 3.12335 | 3.122035 | 13.04726 | 11.72287
2018-02-07 12:18 | 55556.34396 | 0.0025 | 7 | 7 | 3.219546 | 0 | 0 | 0 | 0 | 0
2018-02-07 12:20 | 55676.43 | 120.001 | 2 | 7 | 3.936836 | 4.89011 | 0.162319 | 0 | 0.6146959 | 0
2018-02-07 12:22 | 55796.43 | 240.001 | 2 | 7 | 3.988467 | 4.890085 | 0.3253036 | 0 | 1.26126 | 0
2018-02-07 12:24 | 55916.43 | 360.0007 | 2 | 7 | 4.025207 | 4.890135 | 0.4883093 | 0 | 1.914507 | 0
2018-02-07 12:26 | 56036.43 | 480.001 | 2 | 7 | 4.055144 | 4.890141 | 0.6513116 | 0 | 2.57312 | 0
2018-02-07 12:28 | 56156.43 | 600.0009 | 2 | 7 | 4.081303 | 4.890114 | 0.8142947 | 0 | 3.236223 | 0
2018-02-07 12:30 | 56276.43 | 720.0002 | 2 | 7 | 4.104248 | 4.89012 | 0.9772961 | 0 | 3.903374 | 0
2018-02-07 12:32 | 56396.43 | 840.0002 | 2 | 7 | 4.127659 | 4.890173 | 1.140301 | 0 | 4.574266 | 0
2018-02-07 12:34 | 56516.43 | 960.0001 | 2 | 7 | 4.15325 | 4.890146 | 1.303296 | 0 | 5.249113 | 0
2018-02-07 12:36 | 56636.43 | 1080.001 | 2 | 7 | 4.181098 | 4.890097 | 1.46629 | 0 | 5.928302 | 0
2018-02-07 12:38 | 56756.43 | 1200.0002 | 2 | 7 | 4.200416 | 4.656643 | 1.627763 | 0 | 6.605547 | 0
2018-02-07 12:40 | 56876.43 | 1320.0002 | 2 | 7 | 4.200415 | 4.112738 | 1.773775 | 0 | 7.21886 | 0
2018-02-07 12:42 | 56996.43 | 1440.0002 | 2 | 7 | 4.200407 | 3.602852 | 1.902257 | 0 | 7.758535 | 0
2018-02-07 12:43 | 57082.55 | 1526.1176 | 2 | 7 | 4.200408 | 3.259966 | 1.984291 | 0 | 8.10311 | 0
2018-02-07 12:45 | 57202.56 | 120.0009 | 3 | 7 | 4.22765 | 3.259855 | 2.092504 | 0 | 8.559004 | 0
2018-02-07 12:47 | 57322.56 | 240.0017 | 3 | 7 | 4.259895 | 3.259892 | 2.201165 | 0 | 9.02011 | 0
2018-02-07 12:49 | 57442.56 | 360.0016 | 3 | 7 | 4.29471 | 3.259853 | 2.309815 | 0 | 9.48482 | 0
2018-02-07 12:51 | 57562.56 | 480.0017 | 3 | 7 | 4.331807 | 3.259865 | 2.418478 | 0 | 9.95349 | 0
2018-02-07 12:53 | 57682.56 | 600.0002 | 3 | 7 | 4.370734 | 3.259844 | 2.527131 | 0 | 10.42626 | 0
2018-02-07 12:55 | 57802.56 | 720.0009 | 3 | 7 | 4.400418 | 3.060671 | 2.634849 | 0 | 10.89906 | 0
2018-02-07 12:57 | 57922.56 | 840.0002 | 3 | 7 | 4.400409 | 2.538389 | 2.727719 | 0 | 11.30773 | 0
2018-02-07 12:59 | 58042.56 | 960.0017 | 3 | 7 | 4.400404 | 2.126789 | 2.805218 | 0 | 11.64876 | 0
2018-02-07 13:01 | 58162.56 | 1080.0017 | 3 | 7 | 4.400383 | 1.792244 | 2.870339 | 0 | 11.93532 | 0
2018-02-07 13:03 | 58282.56 | 1200.0001 | 3 | 7 | 4.400377 | 1.520233 | 2.925398 | 0 | 12.17759 | 0
2018-02-07 13:05 | 58402.56 | 1320 | 3 | 7 | 4.400384 | 1.2978 | 2.972239 | 0 | 12.38371 | 0
2018-02-07 13:07 | 58522.56 | 1440.0001 | 3 | 7 | 4.400362 | 1.113886 | 3.012334 | 0 | 12.56014 | 0
2018-02-07 13:09 | 58642.56 | 1560.0001 | 3 | 7 | 4.400378 | 0.9624348 | 3.046861 | 0 | 12.71208 | 0
2018-02-07 13:11 | 58762.56 | 1680.0001 | 3 | 7 | 4.400362 | 0.8361683 | 3.076776 | 0 | 12.84372 | 0
2018-02-07 13:13 | 58882.56 | 1800.0001 | 3 | 7 | 4.400351 | 0.7302113 | 3.102836 | 0 | 12.95839 | 0
2018-02-07 13:15 | 58986.67 | 1904.1088 | 3 | 7 | 4.400344 | 0.6519966 | 3.122796 | 0 | 13.04622 | 0
2018-02-07 13:17 | 59106.71 | 120.0006 | 4 | 7 | 4.354106 | 0 | 3.122796 | 0 | 13.04622 | 0
2018-02-07 13:19 | 59226.71 | 240.0025 | 4 | 7 | 4.350226 | 0 | 3.122796 | 0 | 13.04622 | 0
2018-02-07 13:20 | 59286.71 | 300.0015 | 4 | 7 | 4.349054 | 0 | 3.122796 | 0 | 13.04622 | 0
2018-02-07 13:22 | 59406.79 | 120.0009 | 5 | 7 | 4.183199 | -2.28186 | 3.122796 | 0.07605751 | 13.04622 | 0.3198719
2018-02-07 13:24 | 59526.79 | 240.0005 | 5 | 7 | 4.152526 | -2.281864 | 3.122796 | 0.1521164 | 13.04622 | 0.6368561
2018-02-07 13:26 | 59646.79 | 360.0001 | 5 | 7 | 4.12341 | -2.281868 | 3.122796 | 0.2281746 | 13.04622 | 0.951579
2018-02-07 13:28 | 59766.79 | 480.0001 | 5 | 7 | 4.094675 | -2.281901 | 3.122796 | 0.3042291 | 13.04622 | 1.264088
2018-02-07 13:30 | 59886.79 | 600.0013 | 5 | 7 | 4.066181 | -2.281862 | 3.122796 | 0.3802861 | 13.04622 | 1.574432
2018-02-07 13:32 | 60006.79 | 720.0005 | 5 | 7 | 4.037981 | -2.281839 | 3.122796 | 0.4563461 | 13.04622 | 1.882631
2018-02-07 13:34 | 60126.79 | 840.0009 | 5 | 7 | 4.010102 | -2.28187 | 3.122796 | 0.5324091 | 13.04622 | 2.188709
2018-02-07 13:36 | 60246.79 | 960.0017 | 5 | 7 | 3.982666 | -2.281868 | 3.122796 | 0.6084629 | 13.04622 | 2.492646
2018-02-07 13:38 | 60366.79 | 1080.0005 | 5 | 7 | 3.955816 | -2.281899 | 3.122796 | 0.6845209 | 13.04622 | 2.794534
2018-02-07 13:40 | 60486.79 | 1200.0009 | 5 | 7 | 3.929708 | -2.281916 | 3.122796 | 0.7605835 | 13.04622 | 3.094425
2018-02-07 13:42 | 60606.79 | 1320.0009 | 5 | 7 | 3.904431 | -2.281873 | 3.122796 | 0.8366378 | 13.04622 | 3.39233
2018-02-07 13:44 | 60726.79 | 1440.0009 | 5 | 7 | 3.88016 | -2.281926 | 3.122796 | 0.9127006 | 13.04622 | 3.688382
2018-02-07 13:46 | 60846.79 | 1560.0009 | 5 | 7 | 3.856994 | -2.281862 | 3.122796 | 0.9887576 | 13.04622 | 3.982608
2018-02-07 13:48 | 60966.79 | 1680.0001 | 5 | 7 | 3.835134 | -2.281897 | 3.122796 | 1.064811 | 13.04622 | 4.275104
2018-02-07 13:50 | 61086.79 | 1800.0005 | 5 | 7 | 3.814522 | -2.281875 | 3.122796 | 1.140874 | 13.04622 | 4.566026
2018-02-07 13:52 | 61206.79 | 1920.0009 | 5 | 7 | 3.794855 | -2.281858 | 3.122796 | 1.216932 | 13.04622 | 4.8554
2018-02-07 13:54 | 61326.79 | 2040.0006 | 5 | 7 | 3.776013 | -2.281911 | 3.122796 | 1.29299 | 13.04622 | 5.143304
2018-02-07 13:56 | 61446.79 | 2160.0009 | 5 | 7 | 3.757959 | -2.281882 | 3.122796 | 1.369045 | 13.04622 | 5.4298
2018-02-07 13:58 | 61566.79 | 2280.0001 | 5 | 7 | 3.740736 | -2.28188 | 3.122796 | 1.445106 | 13.04622 | 5.714971
2018-02-07 14:00 | 61686.79 | 2400.0013 | 5 | 7 | 3.724415 | -2.281856 | 3.122796 | 1.521162 | 13.04622 | 5.99885
2018-02-07 14:02 | 61806.79 | 2520.0009 | 5 | 7 | 3.709025 | -2.281901 | 3.122796 | 1.59722 | 13.04622 | 6.28153
2018-02-07 14:04 | 61926.79 | 2640.0014 | 5 | 7 | 3.69454 | -2.28186 | 3.122796 | 1.673278 | 13.04622 | 6.563074
2018-02-07 14:06 | 62046.79 | 2760.0013 | 5 | 7 | 3.680944 | -2.281854 | 3.122796 | 1.749336 | 13.04622 | 6.84355
2018-02-07 14:08 | 62166.79 | 2880.0005 | 5 | 7 | 3.668254 | -2.281873 | 3.122796 | 1.825392 | 13.04622 | 7.123023
2018-02-07 14:10 | 62286.79 | 3000.0001 | 5 | 7 | 3.656455 | -2.281891 | 3.122796 | 1.901449 | 13.04622 | 7.401561
2018-02-07 14:12 | 62406.79 | 3120.0008 | 5 | 7 | 3.645543 | -2.281889 | 3.122796 | 1.977509 | 13.04622 | 7.679252
2018-02-07 14:14 | 62526.79 | 3240.0001 | 5 | 7 | 3.63533 | -2.281868 | 3.122796 | 2.05357 | 13.04622 | 7.956145
2018-02-07 14:16 | 62646.79 | 3360.0001 | 5 | 7 | 3.625666 | -2.281873 | 3.122796 | 2.129627 | 13.04622 | 8.232265
2018-02-07 14:18 | 62766.79 | 3480.0001 | 5 | 7 | 3.616206 | -2.281875 | 3.122796 | 2.205685 | 13.04622 | 8.507668
2018-02-07 14:20 | 62886.79 | 3600.0006 | 5 | 7 | 3.606702 | -2.281897 | 3.122796 | 2.281748 | 13.04622 | 8.782367
2018-02-07 14:22 | 63006.79 | 3720.0009 | 5 | 7 | 3.59684 | -2.281891 | 3.122796 | 2.357802 | 13.04622 | 9.056299
2018-02-07 14:24 | 63126.79 | 3840.0017 | 5 | 7 | 3.586523 | -2.281813 | 3.122796 | 2.433862 | 13.04622 | 9.329484
2018-02-07 14:26 | 63246.79 | 3960.0013 | 5 | 7 | 3.575542 | -2.281873 | 3.122796 | 2.509924 | 13.04622 | 9.601871
2018-02-07 14:28 | 63366.79 | 4080.0001 | 5 | 7 | 3.563407 | -2.281854 | 3.122796 | 2.585984 | 13.04622 | 9.873374
2018-02-07 14:30 | 63486.79 | 4200.0002 | 5 | 7 | 3.549152 | -2.281889 | 3.122796 | 2.662037 | 13.04622 | 10.14386
2018-02-07 14:32 | 63606.79 | 4320.0002 | 5 | 7 | 3.531312 | -2.281856 | 3.122796 | 2.738098 | 13.04622 | 10.41316
2018-02-07 14:34 | 63726.79 | 4440.001 | 5 | 7 | 3.509133 | -2.281878 | 3.122796 | 2.814156 | 13.04622 | 10.68093
2018-02-07 14:36 | 63846.79 | 4560.0018 | 5 | 7 | 3.479172 | -2.281889 | 3.122796 | 2.890214 | 13.04622 | 10.94676
2018-02-07 14:38 | 63966.79 | 4680.001 | 5 | 7 | 3.43145 | -2.28187 | 3.122796 | 2.96627 | 13.04622 | 11.20972
2018-02-07 14:40 | 64086.79 | 4800.0002 | 5 | 7 | 3.33295 | -2.281875 | 3.122796 | 3.042332 | 13.04622 | 11.46754
2018-02-07 14:42 | 64206.79 | 4920.0002 | 5 | 7 | 3.029912 | -2.281866 | 3.122796 | 3.11839 | 13.04622 | 11.71218
2018-02-07 14:42 | 64211.61 | 4924.8224 | 5 | 7 | 2.999961 | -2.281891 | 3.122796 | 3.121444 | 13.04622 | 11.72139
2018-02-07 14:44 | 64331.65 | 119.9999 | 6 | 7 | 3.205128 | 0 | 3.122796 | 3.121444 | 13.04622 | 11.72139
2018-02-07 14:46 | 64451.65 | 240 | 6 | 7 | 3.216758 | 0 | 3.122796 | 3.121444 | 13.04622 | 11.72139
2018-02-07 14:47 | 64511.65 | 300.0014 | 6 | 7 | 3.220857 | 0 | 3.122796 | 3.121444 | 13.04622 | 11.72139
2018-02-07 14:47 | 64511.67 | 0.0024 | 7 | 8 | 3.220983 | 0 | 0 | 0 | 0 | 0
2018-02-07 14:49 | 64631.74 | 120.0002 | 2 | 8 | 3.938447 | 4.890127 | 0.1623184 | 0 | 0.61496 | 0
2018-02-07 14:51 | 64751.74 | 240.001 | 2 | 8 | 3.989904 | 4.890139 | 0.3253228 | 0 | 1.261843 | 0
2018-02-07 14:53 | 64871.74 | 360.0026 | 2 | 8 | 4.026754 | 4.890125 | 0.4883293 | 0 | 1.915335 | 0
2018-02-07 14:55 | 64991.74 | 480.0002 | 2 | 8 | 4.0568 | 4.89012 | 0.651328 | 0 | 2.574196 | 0
2018-02-07 14:57 | 65111.74 | 600.001 | 2 | 8 | 4.082933 | 4.89012 | 0.8143247 | 0 | 3.237624 | 0
2018-02-07 14:59 | 65231.74 | 720.001 | 2 | 8 | 4.105913 | 4.890148 | 0.9773204 | 0 | 3.905018 | 0
2018-02-07 15:01 | 65351.74 | 840.0002 | 2 | 8 | 4.129391 | 4.890118 | 1.140318 | 0 | 4.576161 | 0
2018-02-07 15:03 | 65471.74 | 960.0007 | 2 | 8 | 4.155004 | 4.89006 | 1.303305 | 0 | 5.251256 | 0
2018-02-07 15:05 | 65591.74 | 1080.001 | 2 | 8 | 4.182823 | 4.89011 | 1.46631 | 0 | 5.930772 | 0
2018-02-07 15:07 | 65711.74 | 1200.0011 | 2 | 8 | 4.200407 | 4.628641 | 1.627361 | 0 | 6.606412 | 0
2018-02-07 15:09 | 65831.74 | 1320.0011 | 2 | 8 | 4.200392 | 4.093035 | 1.772616 | 0 | 7.216542 | 0
2018-02-07 15:11 | 65951.74 | 1440.0002 | 2 | 8 | 4.200384 | 3.590046 | 1.900568 | 0 | 7.753993 | 0
2018-02-07 15:12 | 66035.58 | 1523.8368 | 2 | 8 | 4.200408 | 3.259987 | 1.980295 | 0 | 8.088879 | 0
2018-02-07 15:14 | 66155.59 | 120.0009 | 3 | 8 | 4.227472 | 3.259857 | 2.088519 | 0 | 8.544806 | 0
2018-02-07 15:16 | 66275.59 | 240.0009 | 3 | 8 | 4.259548 | 3.259842 | 2.197173 | 0 | 9.005857 | 0
2018-02-07 15:18 | 66395.59 | 360.0005 | 3 | 8 | 4.294158 | 3.259871 | 2.305838 | 0 | 9.470581 | 0
2018-02-07 15:20 | 66515.59 | 480.0005 | 3 | 8 | 4.331033 | 3.259842 | 2.414497 | 0 | 9.939167 | 0
2018-02-07 15:22 | 66635.59 | 600.0001 | 3 | 8 | 4.369758 | 3.260094 | 2.523152 | 0 | 10.41184 | 0
2018-02-07 15:24 | 66755.59 | 720.0001 | 3 | 8 | 4.400422 | 3.078392 | 2.631048 | 0 | 10.88535 | 0
2018-02-07 15:26 | 66875.59 | 840.0009 | 3 | 8 | 4.400397 | 2.551287 | 2.724432 | 0 | 11.29628 | 0
2018-02-07 15:28 | 66995.59 | 960.0009 | 3 | 8 | 4.400389 | 2.136564 | 2.80232 | 0 | 11.63902 | 0
2018-02-07 15:30 | 67115.59 | 1080.0001 | 3 | 8 | 4.400393 | 1.799627 | 2.867736 | 0 | 11.92687 | 0
2018-02-07 15:32 | 67235.59 | 1200.0017 | 3 | 8 | 4.400402 | 1.525434 | 2.922986 | 0 | 12.16999 | 0
2018-02-07 15:34 | 67355.59 | 1320.0008 | 3 | 8 | 4.400354 | 1.300116 | 2.96995 | 0 | 12.37665 | 0
2018-02-07 15:36 | 67475.59 | 1440.0001 | 3 | 8 | 4.400383 | 1.116312 | 3.010125 | 0 | 12.55344 | 0
2018-02-07 15:38 | 67595.59 | 1560.0008 | 3 | 8 | 4.400383 | 0.9632702 | 3.044709 | 0 | 12.70562 | 0
2018-02-07 15:40 | 67715.59 | 1680.0001 | 3 | 8 | 4.400347 | 0.8312778 | 3.074502 | 0 | 12.83672 | 0
2018-02-07 15:42 | 67835.59 | 1800.0001 | 3 | 8 | 4.400376 | 0.7269669 | 3.100415 | 0 | 12.95075 | 0
2018-02-07 15:44 | 67935.73 | 1900.1415 | 3 | 8 | 4.400363 | 0.6519966 | 3.119556 | 0 | 13.03497 | 0
2018-02-07 15:46 | 68055.77 | 120.0008 | 4 | 8 | 4.353757 | 0 | 3.119556 | 0 | 13.03497 | 0
2018-02-07 15:48 | 68175.77 | 239.9999 | 4 | 8 | 4.349844 | 0 | 3.119556 | 0 | 13.03497 | 0
2018-02-07 15:49 | 68235.77 | 300.0022 | 4 | 8 | 4.348654 | 0 | 3.119556 | 0 | 13.03497 | 0
2018-02-07 15:51 | 68355.85862 | 120.001 | 5 | 8 | 4.181873 | -2.281868 | 3.119556 | 0.07605939 | 13.03497 | 0.3197857
2018-02-07 15:53 | 68475.85932 | 240.0017 | 5 | 8 | 4.151247 | -2.281862 | 3.119556 | 0.1521143 | 13.03497 | 0.636653
2018-02-07 15:55 | 68595.85862 | 360.001 | 5 | 8 | 4.122106 | -2.281893 | 3.119556 | 0.228171 | 13.03497 | 0.95127
2018-02-07 15:57 | 68715.85772 | 480.0001 | 5 | 8 | 4.093371 | -2.281889 | 3.119556 | 0.304234 | 13.03497 | 1.263715
2018-02-07 15:59 | 68835.85772 | 600.0001 | 5 | 8 | 4.064903 | -2.281868 | 3.119556 | 0.3802862 | 13.03497 | 1.57394
2018-02-07 16:01 | 68955.85912 | 720.0015 | 5 | 8 | 4.036702 | -2.281903 | 3.119556 | 0.4563494 | 13.03497 | 1.882055
2018-02-07 16:03 | 69075.85772 | 840.0001 | 5 | 8 | 4.008843 | -2.28186 | 3.119556 | 0.5324109 | 13.03497 | 2.188031
2018-02-07 16:05 | 69195.85772 | 960.0001 | 5 | 8 | 3.981442 | -2.281841 | 3.119556 | 0.6084664 | 13.03497 | 2.49188
2018-02-07 16:07 | 69315.85772 | 1080.0001 | 5 | 8 | 3.954645 | -2.28185 | 3.119556 | 0.6845288 | 13.03497 | 2.793695
2018-02-07 16:09 | 69435.85862 | 1200.001 | 5 | 8 | 3.928573 | -2.28188 | 3.119556 | 0.7605835 | 13.03497 | 3.093467
2018-02-07 16:11 | 69555.85782 | 1320.0002 | 5 | 8 | 3.903377 | -2.28187 | 3.119556 | 0.8366475 | 13.03497 | 3.391326
2018-02-07 16:13 | 69675.85932 | 1440.0017 | 5 | 8 | 3.87921 | -2.281903 | 3.119556 | 0.9127032 | 13.03497 | 3.687274
2018-02-07 16:15 | 69795.85772 | 1560.0001 | 5 | 8 | 3.856136 | -2.281889 | 3.119556 | 0.9887643 | 13.03497 | 3.981446
2018-02-07 16:17 | 69915.85862 | 1680.001 | 5 | 8 | 3.834391 | -2.28188 | 3.119556 | 1.064826 | 13.03497 | 4.273917
2018-02-07 16:19 | 70035.85862 | 1800.001 | 5 | 8 | 3.813868 | -2.281885 | 3.119556 | 1.140886 | 13.03497 | 4.56477
2018-02-07 16:21 | 70155.85862 | 1920.001 | 5 | 8 | 3.794235 | -2.28187 | 3.119556 | 1.216944 | 13.03497 | 4.854095
2018-02-07 16:23 | 70275.85772 | 2040.0001 | 5 | 8 | 3.775408 | -2.281893 | 3.119556 | 1.293 | 13.03497 | 5.141945
2018-02-07 16:25 | 70395.85862 | 2160.001 | 5 | 8 | 3.757384 | -2.281944 | 3.119556 | 1.369065 | 13.03497 | 5.428431
2018-02-07 16:27 | 70515.85772 | 2280.0001 | 5 | 8 | 3.740187 | -2.281895 | 3.119556 | 1.445125 | 13.03497 | 5.713558
2018-02-07 16:29 | 70635.85772 | 2400.0001 | 5 | 8 | 3.723873 | -2.281858 | 3.119556 | 1.521183 | 13.03497 | 5.997402
2018-02-07 16:31 | 70755.85772 | 2520.0001 | 5 | 8 | 3.708473 | -2.281873 | 3.119556 | 1.597242 | 13.03497 | 6.280045
2018-02-07 16:33 | 70875.85862 | 2640.001 | 5 | 8 | 3.694012 | -2.28187 | 3.119556 | 1.673294 | 13.03497 | 6.561525
2018-02-07 16:35 | 70995.85862 | 2760.001 | 5 | 8 | 3.680451 | -2.281905 | 3.119556 | 1.749356 | 13.03497 | 6.841979
2018-02-07 16:37 | 71115.85772 | 2880.0001 | 5 | 8 | 3.667793 | -2.281887 | 3.119556 | 1.825419 | 13.03497 | 7.121436
2018-02-07 16:39 | 71235.86012 | 3000.0025 | 5 | 8 | 3.656061 | -2.281868 | 3.119556 | 1.901477 | 13.03497 | 7.399948
2018-02-07 16:41 | 71355.85862 | 3120.001 | 5 | 8 | 3.645171 | -2.28188 | 3.119556 | 1.977533 | 13.03497 | 7.677594
2018-02-07 16:43 | 71475.85782 | 3240.0002 | 5 | 8 | 3.634943 | -2.281891 | 3.119556 | 2.053586 | 13.03497 | 7.954429
2018-02-07 16:45 | 71595.85782 | 3360.0002 | 5 | 8 | 3.625303 | -2.281905 | 3.119556 | 2.12965 | 13.03497 | 8.230545
2018-02-07 16:47 | 71715.85782 | 3480.0002 | 5 | 8 | 3.615885 | -2.281862 | 3.119556 | 2.2057 | 13.03497 | 8.505892
2018-02-07 16:49 | 71835.85862 | 3600.001 | 5 | 8 | 3.606378 | -2.281882 | 3.119556 | 2.281749 | 13.03497 | 8.780519
2018-02-07 16:51 | 71955.85862 | 3720.001 | 5 | 8 | 3.596549 | -2.281829 | 3.119556 | 2.357806 | 13.03497 | 9.054439
2018-02-07 16:53 | 72075.85872 | 3840.0011 | 5 | 8 | 3.586206 | -2.281837 | 3.119556 | 2.433858 | 13.03497 | 9.327572
2018-02-07 16:55 | 72195.85942 | 3960.0018 | 5 | 8 | 3.575229 | -2.281811 | 3.119556 | 2.509921 | 13.03497 | 9.599937
2018-02-07 16:57 | 72315.85782 | 4080.0002 | 5 | 8 | 3.563056 | -2.281868 | 3.119556 | 2.585975 | 13.03497 | 9.871396
2018-02-07 16:59 | 72435.85872 | 4200.0011 | 5 | 8 | 3.54874 | -2.281848 | 3.119556 | 2.662031 | 13.03497 | 10.14186
2018-02-07 17:01 | 72555.85782 | 4320.0002 | 5 | 8 | 3.530738 | -2.281839 | 3.119556 | 2.738082 | 13.03497 | 10.41109
2018-02-07 17:03 | 72675.85942 | 4440.0018 | 5 | 8 | 3.50841 | -2.281844 | 3.119556 | 2.814145 | 13.03497 | 10.67883
2018-02-07 17:05 | 72795.85782 | 4560.0002 | 5 | 8 | 3.478135 | -2.281878 | 3.119556 | 2.890198 | 13.03497 | 10.94458
2018-02-07 17:07 | 72915.85782 | 4680.0002 | 5 | 8 | 3.429594 | -2.281819 | 3.119556 | 2.966251 | 13.03497 | 11.20742
2018-02-07 17:09 | 73035.85942 | 4800.0018 | 5 | 8 | 3.327571 | -2.281854 | 3.119556 | 3.042315 | 13.03497 | 11.46501
2018-02-07 17:11 | 73155.85952 | 4920.0019 | 5 | 8 | 3.001321 | -2.281866 | 3.119556 | 3.118369 | 13.03497 | 11.70876
2018-02-07 17:11 | 73156.05532 | 4920.1977 | 5 | 8 | 2.999985 | -2.281866 | 3.119556 | 3.118495 | 13.03497 | 11.70914
2018-02-07 17:13 | 73276.1 | 120.0011 | 6 | 8 | 3.20301 | 0 | 3.119556 | 3.118495 | 13.03497 | 11.70914
2018-02-07 17:15 | 73396.1 | 240.0011 | 6 | 8 | 3.21469 | 0 | 3.119556 | 3.118495 | 13.03497 | 11.70914
2018-02-07 17:16 | 73456.1 | 300.0025 | 6 | 8 | 3.218836 | 0 | 3.119556 | 3.118495 | 13.03497 | 11.70914
2018-02-07 17:16 | 73456.10952 | 0.0024 | 7 | 9 | 3.218906 | 0 | 0 | 0 | 0 | 0
2018-02-07 17:18 | 73576.19104 | 120.0018 | 2 | 9 | 3.936168 | 4.890091 | 0.162307 | 0 | 0.6145263 | 0
2018-02-07 17:20 | 73696.19104 | 240.0018 | 2 | 9 | 3.988055 | 4.890108 | 0.3252934 | 0 | 1.261014 | 0
2018-02-07 17:22 | 73816.19044 | 360.0012 | 2 | 9 | 4.02494 | 4.890173 | 0.4882829 | 0 | 1.914141 | 0
2018-02-07 17:24 | 73936.19124 | 480.002 | 2 | 9 | 4.055068 | 4.89011 | 0.651273 | 0 | 2.572678 | 0
2018-02-07 17:26 | 74056.18964 | 600.0004 | 2 | 9 | 4.081385 | 4.890152 | 0.8142539 | 0 | 3.235773 | 0
2018-02-07 17:28 | 74176.19124 | 720.002 | 2 | 9 | 4.104537 | 4.890121 | 0.9772404 | 0 | 3.902893 | 0
2018-02-07 17:30 | 74296.19124 | 840.002 | 2 | 9 | 4.128197 | 4.890121 | 1.140228 | 0 | 4.573781 | 0
2018-02-07 17:32 | 74416.18984 | 960.0006 | 2 | 9 | 4.154019 | 4.890121 | 1.30321 | 0 | 5.248682 | 0
2018-02-07 17:34 | 74536.18974 | 1080.0005 | 2 | 9 | 4.182102 | 4.890158 | 1.466198 | 0 | 5.927984 | 0
2018-02-07 17:36 | 74656.18964 | 1200.0004 | 2 | 9 | 4.200417 | 4.635183 | 1.627358 | 0 | 6.604029 | 0
2018-02-07 17:38 | 74776.18964 | 1320.0004 | 2 | 9 | 4.200408 | 4.092913 | 1.772695 | 0 | 7.214501 | 0
2018-02-07 17:40 | 74896.19044 | 1440.0012 | 2 | 9 | 4.200393 | 3.585318 | 1.900553 | 0 | 7.751558 | 0
2018-02-07 17:41 | 74978.27424 | 1522.085 | 2 | 9 | 4.200415 | 3.259981 | 1.978552 | 0 | 8.079182 | 0
2018-02-07 17:43 | 75098.29 | 120.0002 | 3 | 9 | 4.227657 | 3.259871 | 2.086763 | 0 | 8.535071 | 0
2018-02-07 17:45 | 75218.29 | 240.0018 | 3 | 9 | 4.259917 | 3.259838 | 2.195415 | 0 | 8.996139 | 0
2018-02-07 17:47 | 75338.29 | 360.001 | 3 | 9 | 4.294693 | 3.259867 | 2.304066 | 0 | 9.460853 | 0
2018-02-07 17:49 | 75458.29 | 480.0002 | 3 | 9 | 4.331695 | 3.259892 | 2.412715 | 0 | 9.929459 | 0
2018-02-07 17:51 | 75578.29 | 600.0002 | 3 | 9 | 4.370501 | 3.259855 | 2.521367 | 0 | 10.4022 | 0
2018-02-07 17:53 | 75698.29 | 720.0004 | 3 | 9 | 4.400427 | 3.066456 | 2.629133 | 0 | 10.8752 | 0
2018-02-07 17:55 | 75818.29 | 840.0002 | 3 | 9 | 4.400403 | 2.54497 | 2.72221 | 0 | 11.28477 | 0
2018-02-07 17:57 | 75938.29 | 960.0002 | 3 | 9 | 4.400381 | 2.132986 | 2.799927 | 0 | 11.62676 | 0
2018-02-07 17:59 | 76058.29 | 1080.001 | 3 | 9 | 4.400379 | 1.797926 | 2.865249 | 0 | 11.9142 | 0
2018-02-07 18:01 | 76178.29 | 1200.0002 | 3 | 9 | 4.400399 | 1.525492 | 2.920477 | 0 | 12.15723 | 0
2018-02-07 18:03 | 76298.29 | 1320.0018 | 3 | 9 | 4.400381 | 1.301445 | 2.967457 | 0 | 12.36396 | 0
2018-02-07 18:05 | 76418.29 | 1440.0018 | 3 | 9 | 4.400347 | 1.116808 | 3.007672 | 0 | 12.54092 | 0
2018-02-07 18:07 | 76538.29 | 1560.0007 | 3 | 9 | 4.400358 | 0.9649334 | 3.0423 | 0 | 12.69329 | 0
2018-02-07 18:09 | 76658.29 | 1680.0018 | 3 | 9 | 4.400359 | 0.8388119 | 3.072297 | 0 | 12.82529 | 0
2018-02-07 18:11 | 76778.29 | 1800.001 | 3 | 9 | 4.400369 | 0.7330513 | 3.098439 | 0 | 12.94032 | 0
2018-02-07 18:13 | 76885.7 | 1907.4096 | 3 | 9 | 4.400354 | 0.6519966 | 3.119062 | 0 | 13.03107 | 0
2018-02-07 18:15 | 77005.75 | 120 | 4 | 9 | 4.353907 | 0 | 3.119062 | 0 | 13.03107 | 0
2018-02-07 18:17 | 77125.76 | 240.0016 | 4 | 9 | 4.350009 | 0 | 3.119062 | 0 | 13.03107 | 0
2018-02-07 18:18 | 77185.76 | 300.003 | 4 | 9 | 4.348848 | 0 | 3.119062 | 0 | 13.03107 | 0
2018-02-07 18:20 | 77305.84 | 120.001 | 5 | 9 | 4.182047 | -2.28187 | 3.119062 | 0.07605127 | 13.03107 | 0.3197685
2018-02-07 18:22 | 77425.84 | 240.0026 | 5 | 9 | 4.151333 | -2.281882 | 3.119062 | 0.1521061 | 13.03107 | 0.6366457
2018-02-07 18:24 | 77545.84 | 360.0011 | 5 | 9 | 4.122147 | -2.281899 | 3.119062 | 0.2281582 | 13.03107 | 0.9512498
2018-02-07 18:26 | 77665.84 | 480.001 | 5 | 9 | 4.0933 | -2.28187 | 3.119062 | 0.3042145 | 13.03107 | 1.263667
2018-02-07 18:28 | 77785.84 | 600.001 | 5 | 9 | 4.064753 | -2.281875 | 3.119062 | 0.3802657 | 13.03107 | 1.57388
2018-02-07 18:30 | 77905.84 | 720.0018 | 5 | 9 | 4.036485 | -2.281856 | 3.119062 | 0.4563226 | 13.03107 | 1.881956
2018-02-07 18:32 | 78025.83 | 840.0002 | 5 | 9 | 4.008587 | -2.28187 | 3.119062 | 0.5323732 | 13.03107 | 2.18787
2018-02-07 18:34 | 78145.84 | 960.0018 | 5 | 9 | 3.981138 | -2.281928 | 3.119062 | 0.6084311 | 13.03107 | 2.491708
2018-02-07 18:36 | 78265.84 | 1080.001 | 5 | 9 | 3.954309 | -2.281882 | 3.119062 | 0.6844822 | 13.03107 | 2.793453
2018-02-07 18:38 | 78385.84 | 1200.001 | 5 | 9 | 3.928276 | -2.281875 | 3.119062 | 0.7605348 | 13.03107 | 3.093193
2018-02-07 18:40 | 78505.84 | 1320.0018 | 5 | 9 | 3.903047 | -2.281887 | 3.119062 | 0.8365899 | 13.03107 | 3.390994
2018-02-07 18:42 | 78625.84 | 1440.0026 | 5 | 9 | 3.878916 | -2.281889 | 3.119062 | 0.912643 | 13.03107 | 3.686908
2018-02-07 18:44 | 78745.84 | 1560.0026 | 5 | 9 | 3.855841 | -2.281882 | 3.119062 | 0.9886974 | 13.03107 | 3.981032
2018-02-07 18:46 | 78865.84 | 1680.0008 | 5 | 9 | 3.834091 | -2.281897 | 3.119062 | 1.06475 | 13.03107 | 4.273445
2018-02-07 18:48 | 78985.84 | 1800.0026 | 5 | 9 | 3.813557 | -2.281942 | 3.119062 | 1.140806 | 13.03107 | 4.564262
2018-02-07 18:50 | 79105.84 | 1920.0005 | 5 | 9 | 3.793948 | -2.281893 | 3.119062 | 1.216859 | 13.03107 | 4.85354
2018-02-07 18:52 | 79225.84 | 2040.0018 | 5 | 9 | 3.775136 | -2.281873 | 3.119062 | 1.292913 | 13.03107 | 5.141366
2018-02-07 18:54 | 79345.83 | 2160.0002 | 5 | 9 | 3.757107 | -2.281916 | 3.119062 | 1.368971 | 13.03107 | 5.427806
2018-02-07 18:56 | 79465.83 | 2280.0002 | 5 | 9 | 3.739945 | -2.281897 | 3.119062 | 1.445026 | 13.03107 | 5.712893
2018-02-07 18:58 | 79585.84 | 2400.0018 | 5 | 9 | 3.723637 | -2.281918 | 3.119062 | 1.521082 | 13.03107 | 5.996715
2018-02-07 19:00 | 79705.84 | 2520.0018 | 5 | 9 | 3.708229 | -2.281864 | 3.119062 | 1.597137 | 13.03107 | 6.279322
2018-02-07 19:02 | 79825.84 | 2640.001 | 5 | 9 | 3.693716 | -2.281957 | 3.119062 | 1.67319 | 13.03107 | 6.560787
2018-02-07 19:04 | 79945.84 | 2760.001 | 5 | 9 | 3.680061 | -2.281891 | 3.119062 | 1.749247 | 13.03107 | 6.841194
2018-02-07 19:06 | 80065.84 | 2880.0026 | 5 | 9 | 3.66733 | -2.281877 | 3.119062 | 1.825302 | 13.03107 | 7.120592
2018-02-07 19:08 | 80185.84 | 3000.0018 | 5 | 9 | 3.65548 | -2.281878 | 3.119062 | 1.901357 | 13.03107 | 7.399054
2018-02-07 19:10 | 80305.84 | 3120.001 | 5 | 9 | 3.644511 | -2.281889 | 3.119062 | 1.977408 | 13.03107 | 7.676637
2018-02-07 19:12 | 80425.84 | 3240.0005 | 5 | 9 | 3.634305 | -2.281848 | 3.119062 | 2.053463 | 13.03107 | 7.953427
2018-02-07 19:14 | 80545.84 | 3360.0018 | 5 | 9 | 3.624648 | -2.281856 | 3.119062 | 2.129519 | 13.03107 | 8.229469
2018-02-07 19:16 | 80665.83 | 3480.0001 | 5 | 9 | 3.615237 | -2.281848 | 3.119062 | 2.205575 | 13.03107 | 8.504785
2018-02-07 19:18 | 80785.84 | 3600.0009 | 5 | 9 | 3.605738 | -2.281909 | 3.119062 | 2.281628 | 13.03107 | 8.779377
2018-02-07 19:20 | 80905.84 | 3720.0018 | 5 | 9 | 3.595857 | -2.281868 | 3.119062 | 2.357685 | 13.03107 | 9.053245
2018-02-07 19:22 | 81025.84 | 3840.0018 | 5 | 9 | 3.585469 | -2.281864 | 3.119062 | 2.433739 | 13.03107 | 9.326332
2018-02-07 19:24 | 81145.84 | 3960.001 | 5 | 9 | 3.574449 | -2.281889 | 3.119062 | 2.509795 | 13.03107 | 9.598617
2018-02-07 19:26 | 81265.84 | 4080.0026 | 5 | 9 | 3.562208 | -2.281948 | 3.119062 | 2.585852 | 13.03107 | 9.870022
2018-02-07 19:28 | 81385.84 | 4200.001 | 5 | 9 | 3.547862 | -2.28187 | 3.119062 | 2.661906 | 13.03107 | 10.14041
2018-02-07 19:30 | 81505.83 | 4320.0002 | 5 | 9 | 3.52985 | -2.281885 | 3.119062 | 2.73796 | 13.03107 | 10.40958
2018-02-07 19:32 | 81625.84 | 4440.001 | 5 | 9 | 3.507492 | -2.281856 | 3.119062 | 2.814018 | 13.03107 | 10.67724
2018-02-07 19:34 | 81745.84 | 4560.0018 | 5 | 9 | 3.477047 | -2.281889 | 3.119062 | 2.89007 | 13.03107 | 10.94291
2018-02-07 19:36 | 81865.84 | 4680.001 | 5 | 9 | 3.42822 | -2.281848 | 3.119062 | 2.966126 | 13.03107 | 11.20567
2018-02-07 19:38 | 81985.84 | 4800.0026 | 5 | 9 | 3.325401 | -2.28187 | 3.119062 | 3.042184 | 13.03107 | 11.46311
2018-02-07 19:40 | 82105.09 | 4919.256 | 5 | 9 | 2.999997 | -2.281889 | 3.119062 | 3.117763 | 13.03107 | 11.70518
2018-02-07 19:42 | 82225.1406 | 120.0014 | 6 | 9 | 3.204668 | 0 | 3.119062 | 3.117763 | 13.03107 | 11.70518
2018-02-07 19:44 | 82345.1399 | 240.0007 | 6 | 9 | 3.21629 | 0 | 3.119062 | 3.117763 | 13.03107 | 11.70518
2018-02-07 19:45 | 82405.1396 | 300.0004 | 6 | 9 | 3.220352 | 0 | 3.119062 | 3.117763 | 13.03107 | 11.70518
2018-02-07 19:45 | 82405.15 | 0.0025 | 7 | 10 | 3.220459 | 0 | 0 | 0 | 0 | 0
2018-02-07 19:47 | 82525.25 | 120.0011 | 2 | 10 | 3.937237 | 4.890175 | 0.1623153 | 0 | 0.6147826 | 0
2018-02-07 19:49 | 82645.25 | 240.0012 | 2 | 10 | 3.988728 | 4.890047 | 0.325297 | 0 | 1.261388 | 0
2018-02-07 19:51 | 82765.24 | 360.0003 | 2 | 10 | 4.025383 | 4.890131 | 0.488272 | 0 | 1.914547 | 0
2018-02-07 19:53 | 82885.25 | 480.002 | 2 | 10 | 4.055278 | 4.890121 | 0.6512654 | 0 | 2.573148 | 0
2018-02-07 19:55 | 83005.25 | 600.002 | 2 | 10 | 4.081406 | 4.89012 | 0.8142499 | 0 | 3.236276 | 0
2018-02-07 19:57 | 83125.25 | 720.0012 | 2 | 10 | 4.104339 | 4.890146 | 0.9772415 | 0 | 3.903402 | 0
2018-02-07 19:59 | 83245.25 | 840.0013 | 2 | 10 | 4.127794 | 4.890129 | 1.140221 | 0 | 4.574208 | 0
2018-02-07 20:01 | 83365.25 | 960.002 | 2 | 10 | 4.153403 | 4.890123 | 1.303217 | 0 | 5.249082 | 0
2018-02-07 20:03 | 83485.25 | 1080.0012 | 2 | 10 | 4.181395 | 4.890095 | 1.466204 | 0 | 5.928277 | 0
2018-02-07 20:05 | 83605.25 | 1200.0004 | 2 | 10 | 4.200414 | 4.648615 | 1.62757 | 0 | 6.605112 | 0
2018-02-07 20:07 | 83725.25 | 1320.002 | 2 | 10 | 4.2004 | 4.103907 | 1.773304 | 0 | 7.217254 | 0
2018-02-07 20:09 | 83845.25 | 1440.002 | 2 | 10 | 4.200397 | 3.593357 | 1.901482 | 0 | 7.755651 | 0
2018-02-07 20:10 | 83928.66 | 1523.4138 | 2 | 10 | 4.200374 | 3.259996 | 1.980841 | 0 | 8.088993 | 0
2018-02-07 20:12 | 84048.66 | 120.001 | 3 | 10 | 4.227636 | 3.259878 | 2.089048 | 0 | 8.544857 | 0
2018-02-07 20:14 | 84168.66 | 240.0002 | 3 | 10 | 4.259855 | 3.25989 | 2.197703 | 0 | 9.005933 | 0
2018-02-07 20:16 | 84288.66 | 360.0026 | 3 | 10 | 4.294613 | 3.259863 | 2.306353 | 0 | 9.470635 | 0
2018-02-07 20:18 | 84408.66 | 480.0018 | 3 | 10 | 4.331706 | 3.259838 | 2.415004 | 0 | 9.939249 | 0
2018-02-07 20:20 | 84528.66 | 600.0002 | 3 | 10 | 4.370607 | 3.259926 | 2.523656 | 0 | 10.41199 | 0
2018-02-07 20:22 | 84648.66 | 720.0002 | 3 | 10 | 4.400411 | 3.062305 | 2.63139 | 0 | 10.88486 | 0
2018-02-07 20:24 | 84768.66 | 840.0002 | 3 | 10 | 4.400385 | 2.53919 | 2.724311 | 0 | 11.29375 | 0
2018-02-07 20:26 | 84888.66 | 960.0011 | 3 | 10 | 4.400405 | 2.12705 | 2.801838 | 0 | 11.6349 | 0
2018-02-07 20:28 | 85008.66 | 1080.0002 | 3 | 10 | 4.400393 | 1.790861 | 2.86693 | 0 | 11.92133 | 0
2018-02-07 20:30 | 85128.66 | 1200.0002 | 3 | 10 | 4.400363 | 1.517382 | 2.921912 | 0 | 12.16328 | 0
2018-02-07 20:32 | 85248.66 | 1320.0019 | 3 | 10 | 4.400356 | 1.293766 | 2.968652 | 0 | 12.36895 | 0
2018-02-07 20:34 | 85368.66 | 1440.0011 | 3 | 10 | 4.400383 | 1.111103 | 3.008628 | 0 | 12.54486 | 0
2018-02-07 20:36 | 85488.66 | 1560.0011 | 3 | 10 | 4.400363 | 0.9587364 | 3.043038 | 0 | 12.69628 | 0
2018-02-07 20:38 | 85608.66 | 1680.0002 | 3 | 10 | 4.400388 | 0.8333015 | 3.07283 | 0 | 12.82737 | 0
2018-02-07 20:40 | 85728.66 | 1800.001 | 3 | 10 | 4.400344 | 0.72715 | 3.098774 | 0 | 12.94154 | 0
2018-02-07 20:42 | 85829.24 | 1900.574 | 3 | 10 | 4.400371 | 0.6519909 | 3.118013 | 0 | 13.02619 | 0
2018-02-07 20:44 | 85949.29 | 120.0015 | 4 | 10 | 4.353973 | 0 | 3.118015 | 0 | 13.0262 | 0
2018-02-07 20:46 | 86069.29 | 240 | 4 | 10 | 4.350096 | 0 | 3.118015 | 0 | 13.0262 | 0
2018-02-07 20:47 | 86129.29 | 300.0025 | 4 | 10 | 4.348929 | 0 | 3.118015 | 0 | 13.0262 | 0
2018-02-07 20:49 | 86249.37878 | 120.0018 | 5 | 10 | 4.182134 | -2.281877 | 3.118015 | 0.07605702 | 13.0262 | 0.3197992
2018-02-07 20:51 | 86369.37798 | 240.001 | 5 | 10 | 4.151427 | -2.28186 | 3.118015 | 0.1521161 | 13.0262 | 0.6367009
2018-02-07 20:53 | 86489.37718 | 360.0002 | 5 | 10 | 4.122193 | -2.281829 | 3.118015 | 0.228172 | 13.0262 | 0.951326
2018-02-07 20:55 | 86609.37718 | 480.0002 | 5 | 10 | 4.093355 | -2.28188 | 3.118015 | 0.3042297 | 13.0262 | 1.263752
2018-02-07 20:57 | 86729.37878 | 600.0018 | 5 | 10 | 4.064768 | -2.281901 | 3.118015 | 0.3802873 | 13.0262 | 1.573994
2018-02-07 20:59 | 86849.37718 | 720.0002 | 5 | 10 | 4.036478 | -2.281882 | 3.118015 | 0.456342 | 13.0262 | 1.88206
2018-02-07 21:01 | 86969.37718 | 840.0002 | 5 | 10 | 4.008579 | -2.281955 | 3.118015 | 0.532402 | 13.0262 | 2.188011
2018-02-07 21:03 | 87089.37718 | 960.0002 | 5 | 10 | 3.981093 | -2.281895 | 3.118015 | 0.6084585 | 13.0262 | 2.491842
2018-02-07 21:05 | 87209.37718 | 1080.0002 | 5 | 10 | 3.954234 | -2.281836 | 3.118015 | 0.6845187 | 13.0262 | 2.793619
2018-02-07 21:07 | 87329.37878 | 1200.0018 | 5 | 10 | 3.928135 | -2.281862 | 3.118015 | 0.7605776 | 13.0262 | 3.093376
2018-02-07 21:09 | 87449.37718 | 1320.0002 | 5 | 10 | 3.9029 | -2.281873 | 3.118015 | 0.8366317 | 13.0262 | 3.391161
2018-02-07 21:11 | 87569.37718 | 1440.0002 | 5 | 10 | 3.878738 | -2.281864 | 3.118015 | 0.9126902 | 13.0262 | 3.687084
2018-02-07 21:13 | 87689.37798 | 1560.001 | 5 | 10 | 3.855677 | -2.281864 | 3.118015 | 0.9887466 | 13.0262 | 3.981203
2018-02-07 21:15 | 87809.37718 | 1680.0002 | 5 | 10 | 3.83393 | -2.281887 | 3.118015 | 1.064796 | 13.0262 | 4.27359
2018-02-07 21:17 | 87929.37718 | 1800.0002 | 5 | 10 | 3.81343 | -2.281891 | 3.118015 | 1.140858 | 13.0262 | 4.564421
2018-02-07 21:19 | 88049.37728 | 1920.0003 | 5 | 10 | 3.793808 | -2.281837 | 3.118015 | 1.216918 | 13.0262 | 4.853716
2018-02-07 21:21 | 88169.37718 | 2040.0002 | 5 | 10 | 3.77504 | -2.281885 | 3.118015 | 1.292974 | 13.0262 | 5.141541
2018-02-07 21:23 | 88289.37878 | 2160.0018 | 5 | 10 | 3.757059 | -2.281897 | 3.118015 | 1.369033 | 13.0262 | 5.427977
2018-02-07 21:25 | 88409.37878 | 2280.0018 | 5 | 10 | 3.739932 | -2.281882 | 3.118015 | 1.445089 | 13.0262 | 5.713069
2018-02-07 21:27 | 88529.37718 | 2400.0002 | 5 | 10 | 3.723687 | -2.28188 | 3.118015 | 1.521144 | 13.0262 | 5.996886
2018-02-07 21:29 | 88649.37798 | 2520.001 | 5 | 10 | 3.708336 | -2.281887 | 3.118015 | 1.597202 | 13.0262 | 6.279514
2018-02-07 21:31 | 88769.37798 | 2640.001 | 5 | 10 | 3.693913 | -2.281926 | 3.118015 | 1.673262 | 13.0262 | 6.561014
2018-02-07 21:33 | 88889.37718 | 2760.0002 | 5 | 10 | 3.680357 | -2.281893 | 3.118015 | 1.749319 | 13.0262 | 6.841439
2018-02-07 21:35 | 89009.37718 | 2880.0002 | 5 | 10 | 3.667695 | -2.281934 | 3.118015 | 1.825371 | 13.0262 | 7.120852
2018-02-07 21:37 | 89129.37718 | 3000.0002 | 5 | 10 | 3.655955 | -2.281901 | 3.118015 | 1.901428 | 13.0262 | 7.399355
2018-02-07 21:39 | 89249.37718 | 3120.0002 | 5 | 10 | 3.645097 | -2.281909 | 3.118015 | 1.977487 | 13.0262 | 7.677003
2018-02-07 21:41 | 89369.37718 | 3240.0002 | 5 | 10 | 3.634948 | -2.281848 | 3.118015 | 2.053546 | 13.0262 | 7.953857
2018-02-07 21:43 | 89489.37718 | 3360.0002 | 5 | 10 | 3.625323 | -2.281856 | 3.118015 | 2.129604 | 13.0262 | 8.229957
2018-02-07 21:45 | 89609.37708 | 3480.0001 | 5 | 10 | 3.615895 | -2.281848 | 3.118015 | 2.205659 | 13.0262 | 8.505319
2018-02-07 21:47 | 89729.37708 | 3600.0001 | 5 | 10 | 3.606385 | -2.281856 | 3.118015 | 2.281715 | 13.0262 | 8.779971
2018-02-07 21:49 | 89849.37878 | 3720.0018 | 5 | 10 | 3.596474 | -2.281901 | 3.118015 | 2.357776 | 13.0262 | 9.053901
2018-02-07 21:51 | 89969.37878 | 3840.0018 | 5 | 10 | 3.586115 | -2.281866 | 3.118015 | 2.433833 | 13.0262 | 9.327048
2018-02-07 21:53 | 90089.37718 | 3960.0002 | 5 | 10 | 3.575057 | -2.281856 | 3.118015 | 2.509887 | 13.0262 | 9.599372
2018-02-07 21:55 | 90209.37708 | 4080.0001 | 5 | 10 | 3.562809 | -2.281891 | 3.118015 | 2.585944 | 13.0262 | 9.870825
2018-02-07 21:57 | 90329.37738 | 4200.0004 | 5 | 10 | 3.548428 | -2.281864 | 3.118015 | 2.662003 | 13.0262 | 10.14128
2018-02-07 21:59 | 90449.37878 | 4320.0018 | 5 | 10 | 3.530375 | -2.281862 | 3.118015 | 2.738059 | 13.0262 | 10.4105
2018-02-07 22:01 | 90569.37718 | 4440.0002 | 5 | 10 | 3.507996 | -2.281832 | 3.118015 | 2.814112 | 13.0262 | 10.67817
2018-02-07 22:03 | 90689.37798 | 4560.001 | 5 | 10 | 3.477506 | -2.281864 | 3.118015 | 2.890167 | 13.0262 | 10.94389
2018-02-07 22:05 | 90809.37798 | 4680.001 | 5 | 10 | 3.428559 | -2.281903 | 3.118015 | 2.966222 | 13.0262 | 11.20668
2018-02-07 22:07 | 90929.37958 | 4800.0026 | 5 | 10 | 3.324999 | -2.281836 | 3.118015 | 3.042274 | 13.0262 | 11.46411
2018-02-07 22:09 | 91047.74978 | 4918.3728 | 5 | 10 | 2.999962 | -2.28186 | 3.118015 | 3.117298 | 13.0262 | 11.70438
2018-02-07 22:11 | 91167.8 | 119.9999 | 6 | 10 | 3.203157 | 0 | 3.118015 | 3.117298 | 13.0262 | 11.70438
2018-02-07 22:13 | 91287.8 | 240.0007 | 6 | 10 | 3.214795 | 0 | 3.118015 | 3.117298 | 13.0262 | 11.70438
2018-02-07 22:14 | 91347.8 | 300.0021 | 6 | 10 | 3.218932 | 0 | 3.118015 | 3.117298 | 13.0262 | 11.70438
2018-02-07 22:14 | 91347.80626 | 0.0024 | 7 | 11 | 3.2189 | 0 | 0 | 0 | 0 | 0
2018-02-07 22:16 | 91467.9 | 120.0017 | 2 | 11 | 3.936505 | 4.890112 | 0.1623197 | 0 | 0.6146355 | 0
2018-02-07 22:18 | 91587.9 | 240.0017 | 2 | 11 | 3.988292 | 4.89015 | 0.3253091 | 0 | 1.261185 | 0
2018-02-07 22:20 | 91707.9 | 360.0017 | 2 | 11 | 4.025085 | 4.890152 | 0.4882915 | 0 | 1.91431 | 0
2018-02-07 22:22 | 91827.89 | 480.0001 | 2 | 11 | 4.055166 | 4.890116 | 0.6512728 | 0 | 2.572831 | 0
2018-02-07 22:24 | 91947.89 | 600.0002 | 2 | 11 | 4.081333 | 4.890129 | 0.8142596 | 0 | 3.235956 | 0
2018-02-07 22:26 | 92067.9 | 720.0011 | 2 | 11 | 4.104318 | 4.890095 | 0.9772426 | 0 | 3.90304 | 0
2018-02-07 22:28 | 92187.89 | 840.0002 | 2 | 11 | 4.127763 | 4.890169 | 1.140231 | 0 | 4.573878 | 0
2018-02-07 22:30 | 92307.89 | 960.001 | 2 | 11 | 4.153452 | 4.890141 | 1.303221 | 0 | 5.248725 | 0
2018-02-07 22:32 | 92427.9 | 1080.0017 | 2 | 11 | 4.18152 | 4.890162 | 1.466208 | 0 | 5.927931 | 0
2018-02-07 22:34 | 92547.9 | 1200.0018 | 2 | 11 | 4.200407 | 4.645334 | 1.627529 | 0 | 6.60459 | 0
2018-02-07 22:36 | 92667.89 | 1320.0001 | 2 | 11 | 4.200404 | 4.099543 | 1.773142 | 0 | 7.216225 | 0
2018-02-07 22:38 | 92787.9 | 1440.0018 | 2 | 11 | 4.200389 | 3.589155 | 1.901175 | 0 | 7.754016 | 0
2018-02-07 22:39 | 92870.49 | 1522.5951 | 2 | 11 | 4.200399 | 3.259977 | 1.979708 | 0 | 8.083882 | 0
2018-02-07 22:41 | 92990.5 | 120.0002 | 3 | 11 | 4.227673 | 3.259924 | 2.087922 | 0 | 8.539783 | 0
2018-02-07 22:43 | 93110.5 | 240.001 | 3 | 11 | 4.259908 | 3.259874 | 2.196574 | 0 | 9.000853 | 0
2018-02-07 22:45 | 93230.5 | 360.0012 | 3 | 11 | 4.294647 | 3.259865 | 2.305225 | 0 | 9.465562 | 0
2018-02-07 22:47 | 93350.5 | 480.0018 | 3 | 11 | 4.331665 | 3.259874 | 2.413877 | 0 | 9.934176 | 0
2018-02-07 22:49 | 93470.5 | 600.0009 | 3 | 11 | 4.370482 | 3.259806 | 2.522526 | 0 | 10.4069 | 0
2018-02-07 22:51 | 93590.5 | 720.001 | 3 | 11 | 4.400412 | 3.064884 | 2.630289 | 0 | 10.87989 | 0
2018-02-07 22:53 | 93710.5 | 840.0002 | 3 | 11 | 4.400399 | 2.541918 | 2.7233 | 0 | 11.28918 | 0
2018-02-07 22:55 | 93830.5 | 960.0009 | 3 | 11 | 4.400396 | 2.128479 | 2.800899 | 0 | 11.63064 | 0
2018-02-07 22:57 | 93950.5 | 1080.0007 | 3 | 11 | 4.400383 | 1.793045 | 2.866056 | 0 | 11.91736 | 0
2018-02-07 22:59 | 94070.5 | 1200.0002 | 3 | 11 | 4.400383 | 1.519524 | 2.921107 | 0 | 12.15961 | 0
2018-02-07 23:01 | 94190.5 | 1320.0018 | 3 | 11 | 4.400383 | 1.295776 | 2.9679 | 0 | 12.36551 | 0
2018-02-07 23:03 | 94310.5 | 1440.0002 | 3 | 11 | 4.400383 | 1.112484 | 3.007931 | 0 | 12.54166 | 0
2018-02-07 23:05 | 94430.5 | 1560.0002 | 3 | 11 | 4.400369 | 0.9603443 | 3.042394 | 0 | 12.69331 | 0
2018-02-07 23:07 | 94550.5 | 1680.0009 | 3 | 11 | 4.400393 | 0.8352642 | 3.072244 | 0 | 12.82466 | 0
2018-02-07 23:09 | 94670.5 | 1800.0017 | 3 | 11 | 4.400353 | 0.7287846 | 3.098249 | 0 | 12.93909 | 0
2018-02-07 23:11 | 94772.65 | 1902.1479 | 3 | 11 | 4.400342 | 0.6519947 | 3.117812 | 0 | 13.02518 | 0
2018-02-07 23:13 | 94892.7 | 120.0002 | 4 | 11 | 4.354051 | 0 | 3.117812 | 0 | 13.02518 | 0
2018-02-07 23:15 | 95012.7 | 240.0018 | 4 | 11 | 4.35018 | 0 | 3.117812 | 0 | 13.02518 | 0
2018-02-07 23:16 | 95072.7 | 300.0008 | 4 | 11 | 4.34903 | 0 | 3.117812 | 0 | 13.02518 | 0
2018-02-07 23:18 | 95192.78948 | 120.0013 | 5 | 11 | 4.182728 | -2.28185 | 3.117812 | 0.0760517 | 13.02518 | 0.3198155
2018-02-07 23:20 | 95312.78918 | 240.001 | 5 | 11 | 4.152016 | -2.281856 | 3.117812 | 0.1521065 | 13.02518 | 0.6367441
2018-02-07 23:22 | 95432.78918 | 360.001 | 5 | 11 | 4.122829 | -2.281852 | 3.117812 | 0.2281626 | 13.02518 | 0.9514163
2018-02-07 23:24 | 95552.78828 | 480.0001 | 5 | 11 | 4.094041 | -2.281836 | 3.117812 | 0.3042169 | 13.02518 | 1.263878
2018-02-07 23:26 | 95672.78838 | 600.0002 | 5 | 11 | 4.065459 | -2.281893 | 3.117812 | 0.380273 | 13.02518 | 1.574166
2018-02-07 23:28 | 95792.78998 | 720.0018 | 5 | 11 | 4.037206 | -2.281895 | 3.117812 | 0.4563284 | 13.02518 | 1.882289
2018-02-07 23:30 | 95912.78918 | 840.001 | 5 | 11 | 4.009295 | -2.281889 | 3.117812 | 0.5323846 | 13.02518 | 2.188281
2018-02-07 23:32 | 96032.78938 | 960.0012 | 5 | 11 | 3.981869 | -2.281893 | 3.117812 | 0.608438 | 13.02518 | 2.492155
2018-02-07 23:34 | 96152.78898 | 1080.0008 | 5 | 11 | 3.955022 | -2.281897 | 3.117812 | 0.6844923 | 13.02518 | 2.793968
2018-02-07 23:36 | 96272.78838 | 1200.0002 | 5 | 11 | 3.928893 | -2.281901 | 3.117812 | 0.7605488 | 13.02518 | 3.093775
2018-02-07 23:38 | 96392.78838 | 1320.0002 | 5 | 11 | 3.903619 | -2.281905 | 3.117812 | 0.8366002 | 13.02518 | 3.391605
2018-02-07 23:40 | 96512.78998 | 1440.0018 | 5 | 11 | 3.8794 | -2.281907 | 3.117812 | 0.9126572 | 13.02518 | 3.687575
2018-02-07 23:42 | 96632.78918 | 1560.001 | 5 | 11 | 3.856306 | -2.281903 | 3.117812 | 0.9887119 | 13.02518 | 3.981736
2018-02-07 23:44 | 96752.78998 | 1680.0018 | 5 | 11 | 3.834464 | -2.281885 | 3.117812 | 1.064768 | 13.02518 | 4.274191
2018-02-07 23:46 | 96872.78918 | 1800.001 | 5 | 11 | 3.813876 | -2.281875 | 3.117812 | 1.140821 | 13.02518 | 4.565024
2018-02-07 23:48 | 96992.78888 | 1920.0007 | 5 | 11 | 3.794216 | -2.281887 | 3.117812 | 1.216877 | 13.02518 | 4.854339
2018-02-07 23:50 | 97112.78828 | 2040.0001 | 5 | 11 | 3.775362 | -2.281868 | 3.117812 | 1.292931 | 13.02518 | 5.142183
2018-02-07 23:52 | 97232.78838 | 2160.0002 | 5 | 11 | 3.757353 | -2.281897 | 3.117812 | 1.368982 | 13.02518 | 5.428615
2018-02-07 23:54 | 97352.78998 | 2280.0018 | 5 | 11 | 3.740131 | -2.281862 | 3.117812 | 1.445042 | 13.02518 | 5.713737
2018-02-07 23:56 | 97472.78998 | 2400.0018 | 5 | 11 | 3.72387 | -2.281923 | 3.117812 | 1.521095 | 13.02518 | 5.997564
2018-02-07 23:58 | 97592.78838 | 2520.0002 | 5 | 11 | 3.708518 | -2.281852 | 3.117812 | 1.59715 | 13.02518 | 6.28019
2018-02-08 | 97712.78918 | 2640.001 | 5 | 11 | 3.694042 | -2.281852 | 3.117812 | 1.673204 | 13.02518 | 6.561684
2018-02-08 00:02 | 97832.79078 | 2760.0026 | 5 | 11 | 3.680495 | -2.281887 | 3.117812 | 1.749263 | 13.02518 | 6.842126
2018-02-08 00:04 | 97952.78848 | 2880.0003 | 5 | 11 | 3.667875 | -2.281887 | 3.117812 | 1.825316 | 13.02518 | 7.121554
2018-02-08 00:06 | 98072.78838 | 3000.0002 | 5 | 11 | 3.656149 | -2.281821 | 3.117812 | 1.901373 | 13.02518 | 7.400069
2018-02-08 00:08 | 98192.78918 | 3120.001 | 5 | 11 | 3.645232 | -2.281969 | 3.117812 | 1.977428 | 13.02518 | 7.677719
2018-02-08 00:10 | 98312.78918 | 3240.001 | 5 | 11 | 3.635092 | -2.281895 | 3.117812 | 2.053482 | 13.02518 | 7.954563
2018-02-08 00:12 | 98432.78838 | 3360.0002 | 5 | 11 | 3.625419 | -2.281862 | 3.117812 | 2.129535 | 13.02518 | 8.230654
2018-02-08 00:14 | 98552.78998 | 3480.0018 | 5 | 11 | 3.615931 | -2.281866 | 3.117812 | 2.205589 | 13.02518 | 8.50602
2018-02-08 00:16 | 98672.78838 | 3600.0002 | 5 | 11 | 3.606369 | -2.281868 | 3.117812 | 2.281646 | 13.02518 | 8.780675
2018-02-08 00:18 | 98792.78918 | 3720.001 | 5 | 11 | 3.596455 | -2.281858 | 3.117812 | 2.3577 | 13.02518 | 9.054579
2018-02-08 00:20 | 98912.78888 | 3840.0007 | 5 | 11 | 3.586044 | -2.281821 | 3.117812 | 2.433756 | 13.02518 | 9.327718
2018-02-08 00:22 | 99032.78838 | 3960.0002 | 5 | 11 | 3.574994 | -2.281854 | 3.117812 | 2.509804 | 13.02518 | 9.600014
2018-02-08 00:24 | 99152.78828 | 4080.0001 | 5 | 11 | 3.562729 | -2.281885 | 3.117812 | 2.585854 | 13.02518 | 9.871438
2018-02-08 00:26 | 99272.78998 | 4200.0018 | 5 | 11 | 3.548308 | -2.281878 | 3.117812 | 2.661913 | 13.02518 | 10.14188
2018-02-08 00:28 | 99392.78948 | 4320.0013 | 5 | 11 | 3.530174 | -2.281866 | 3.117812 | 2.73797 | 13.02518 | 10.4111
2018-02-08 00:30 | 99512.79078 | 4440.0026 | 5 | 11 | 3.507687 | -2.281852 | 3.117812 | 2.814023 | 13.02518 | 10.67876
2018-02-08 00:32 | 99632.78918 | 4560.001 | 5 | 11 | 3.477041 | -2.281887 | 3.117812 | 2.890078 | 13.02518 | 10.94444
2018-02-08 00:34 | 99752.78918 | 4680.001 | 5 | 11 | 3.427788 | -2.281868 | 3.117812 | 2.966134 | 13.02518 | 11.20719
2018-02-08 00:36 | 99872.78918 | 4800.001 | 5 | 11 | 3.323554 | -2.281891 | 3.117812 | 3.042188 | 13.02518 | 11.46454
2018-02-08 00:38 | 99990.35528 | 4917.5671 | 5 | 11 | 2.999973 | -2.281813 | 3.117812 | 3.1167 | 13.02518 | 11.70309
2018-02-08 00:40 | 100110.4 | 120.0018 | 6 | 11 | 3.203671 | 0 | 3.117812 | 3.1167 | 13.02518 | 11.70309
2018-02-08 00:42 | 100230.4 | 240.0013 | 6 | 11 | 3.215286 | 0 | 3.117812 | 3.1167 | 13.02518 | 11.70309
2018-02-08 00:43 | 100290.4 | 300.0031 | 6 | 11 | 3.219383 | 0 | 3.117812 | 3.1167 | 13.02518 | 11.70309
2018-02-08 00:43 | 100290.4 | 0.0023 | 7 | 12 | 3.219343 | 0 | 0 | 0 | 0 | 0
2018-02-08 00:45 | 100410.5 | 120.001 | 2 | 12 | 3.937035 | 4.890181 | 0.1623207 | 0 | 0.6147345 | 0
2018-02-08 00:47 | 100530.5 | 240.0018 | 2 | 12 | 3.988658 | 4.890118 | 0.3253097 | 0 | 1.261351 | 0
2018-02-08 00:49 | 100650.5 | 360.001 | 2 | 12 | 4.025344 | 4.890112 | 0.4882931 | 0 | 1.914534 | 0
2018-02-08 00:51 | 100770.5 | 480.0002 | 2 | 12 | 4.055346 | 4.890118 | 0.6512743 | 0 | 2.573089 | 0
2018-02-08 00:53 | 100890.5 | 600.0026 | 2 | 12 | 4.081534 | 4.890135 | 0.8142599 | 0 | 3.236239 | 0
2018-02-08 00:55 | 101010.5 | 720.0009 | 2 | 12 | 4.104543 | 4.890085 | 0.9772428 | 0 | 3.903357 | 0
2018-02-08 00:57 | 101130.5 | 840.0002 | 2 | 12 | 4.128064 | 4.890127 | 1.140235 | 0 | 4.574254 | 0
2018-02-08 00:59 | 101250.5 | 960.001 | 2 | 12 | 4.153744 | 4.890085 | 1.303226 | 0 | 5.249156 | 0
2018-02-08 01:01 | 101370.5 | 1080.0005 | 2 | 12 | 4.18178 | 4.89012 | 1.46621 | 0 | 5.928396 | 0
2018-02-08 01:03 | 101490.5 | 1200.0002 | 2 | 12 | 4.200396 | 4.639267 | 1.627459 | 0 | 6.60478 | 0
2018-02-08 01:05 | 101610.5 | 1320.0018 | 2 | 12 | 4.200408 | 4.096031 | 1.77293 | 0 | 7.215817 | 0
2018-02-08 01:07 | 101730.5 | 1440.0003 | 2 | 12 | 4.200397 | 3.584801 | 1.900834 | 0 | 7.753063 | 0
2018-02-08 01:08 | 101812.2 | 1521.6759 | 2 | 12 | 4.200407 | 3.259983 | 1.978438 | 0 | 8.07903 | 0
2018-02-08 01:10 | 101932.2 | 120.0018 | 3 | 12 | 4.227735 | 3.259874 | 2.086655 | 0 | 8.534947 | 0
2018-02-08 01:12 | 102052.2 | 240.001 | 3 | 12 | 4.260023 | 3.259836 | 2.195307 | 0 | 8.996028 | 0
2018-02-08 01:14 | 102172.2 | 360.001 | 3 | 12 | 4.294794 | 3.259876 | 2.303962 | 0 | 9.460767 | 0
2018-02-08 01:16 | 102292.2 | 480.0018 | 3 | 12 | 4.331802 | 3.259895 | 2.41261 | 0 | 9.929379 | 0
2018-02-08 01:18 | 102412.2 | 600.0018 | 3 | 12 | 4.370688 | 3.259865 | 2.521257 | 0 | 10.40211 | 0
2018-02-08 01:20 | 102532.2 | 720.0009 | 3 | 12 | 4.400414 | 3.062311 | 2.62898 | 0 | 10.87494 | 0
2018-02-08 01:22 | 102652.2 | 840.0019 | 3 | 12 | 4.400393 | 2.540209 | 2.721904 | 0 | 11.28385 | 0
2018-02-08 01:24 | 102772.2 | 960.001 | 3 | 12 | 4.400406 | 2.128471 | 2.799459 | 0 | 11.62512 | 0
2018-02-08 01:26 | 102892.2 | 1080.0019 | 3 | 12 | 4.400383 | 1.793482 | 2.864628 | 0 | 11.91189 | 0
2018-02-08 01:28 | 103012.2 | 1200.0012 | 3 | 12 | 4.400385 | 1.520891 | 2.9197 | 0 | 12.15422 | 0
2018-02-08 01:30 | 103132.2 | 1320.001 | 3 | 12 | 4.400374 | 1.296951 | 2.966531 | 0 | 12.3603 | 0
2018-02-08 01:32 | 103252.2 | 1440.0002 | 3 | 12 | 4.400373 | 1.113125 | 3.006593 | 0 | 12.53659 | 0
2018-02-08 01:34 | 103372.2 | 1560.0018 | 3 | 12 | 4.400368 | 0.9612598 | 3.041076 | 0 | 12.68832 | 0
2018-02-08 01:36 | 103492.2 | 1680.0007 | 3 | 12 | 4.400367 | 0.8351116 | 3.070945 | 0 | 12.81976 | 0
2018-02-08 01:38 | 103612.2 | 1800.0018 | 3 | 12 | 4.400367 | 0.729311 | 3.096958 | 0 | 12.93423 | 0
2018-02-08 01:40 | 103714.7 | 1902.5144 | 3 | 12 | 4.400352 | 0.6519928 | 3.116591 | 0 | 13.02062 | 0
2018-02-08 01:42 | 103834.8 | 120 | 4 | 12 | 4.354034 | 0 | 3.116591 | 0 | 13.02062 | 0
2018-02-08 01:44 | 103954.8 | 240.0016 | 4 | 12 | 4.350194 | 0 | 3.116591 | 0 | 13.02062 | 0
2018-02-08 01:45 | 104014.8 | 300.0006 | 4 | 12 | 4.349041 | 0 | 3.116591 | 0 | 13.02062 | 0
2018-02-08 01:47 | 104134.8 | 120.001 | 5 | 12 | 4.182432 | -2.281839 | 3.116591 | 0.07605616 | 13.02062 | 0.3198134
2018-02-08 01:49 | 104254.8 | 240.0012 | 5 | 12 | 4.15174 | -2.28185 | 3.116591 | 0.1521104 | 13.02062 | 0.6367176
2018-02-08 01:51 | 104374.8 | 360.0007 | 5 | 12 | 4.122559 | -2.282026 | 3.116591 | 0.2281645 | 13.02062 | 0.9513614
2018-02-08 01:53 | 104494.8 | 480.0018 | 5 | 12 | 4.093809 | -2.28186 | 3.116591 | 0.3042179 | 13.02062 | 1.263801
2018-02-08 01:55 | 104614.8 | 600.002 | 5 | 12 | 4.065053 | -2.281882 | 3.116591 | 0.3802753 | 13.02062 | 1.574079
2018-02-08 01:57 | 104734.8 | 720.0011 | 5 | 12 | 4.036857 | -2.281844 | 3.116591 | 0.4563297 | 13.02062 | 1.882171
2018-02-08 01:59 | 104854.8 | 840.0005 | 5 | 12 | 4.009007 | -2.281854 | 3.116591 | 0.5323822 | 13.02062 | 2.188123
2018-02-08 02:01 | 104974.8 | 960.0011 | 5 | 12 | 3.981596 | -2.281817 | 3.116591 | 0.6084392 | 13.02062 | 2.49199
2018-02-08 02:03 | 105094.8 | 1080.0021 | 5 | 12 | 3.954767 | -2.281848 | 3.116591 | 0.6844934 | 13.02062 | 2.793782
2018-02-08 02:05 | 105214.8 | 1200.0019 | 5 | 12 | 3.928715 | -2.281811 | 3.116591 | 0.7605479 | 13.02062 | 3.093565
2018-02-08 02:07 | 105334.8 | 1320.0018 | 5 | 12 | 3.903483 | -2.281899 | 3.116591 | 0.8366029 | 13.02062 | 3.391398
2018-02-08 02:09 | 105454.8 | 1440.0006 | 5 | 12 | 3.879278 | -2.28187 | 3.116591 | 0.9126549 | 13.02062 | 3.687338
2018-02-08 02:11 | 105574.8 | 1560.0003 | 5 | 12 | 3.856162 | -2.28185 | 3.116591 | 0.9887098 | 13.02062 | 3.981489
2018-02-08 02:13 | 105694.8 | 1680.0011 | 5 | 12 | 3.834319 | -2.281844 | 3.116591 | 1.064764 | 13.02062 | 4.273929
2018-02-08 02:15 | 105814.8 | 1800.001 | 5 | 12 | 3.813715 | -2.281882 | 3.116591 | 1.140819 | 13.02062 | 4.564755
2018-02-08 02:17 | 105934.8 | 1920.0013 | 5 | 12 | 3.79405 | -2.281819 | 3.116591 | 1.21687 | 13.02062 | 4.854041
2018-02-08 02:19 | 106054.8 | 2040.0021 | 5 | 12 | 3.77521 | -2.281825 | 3.116591 | 1.292925 | 13.02062 | 5.141875
2018-02-08 02:21 | 106174.8 | 2160.0005 | 5 | 12 | 3.757215 | -2.281923 | 3.116591 | 1.368982 | 13.02062 | 5.428313
2018-02-08 02:23 | 106294.8 | 2280.0021 | 5 | 12 | 3.740043 | -2.28187 | 3.116591 | 1.445036 | 13.02062 | 5.713406
2018-02-08 02:25 | 106414.8 | 2400.0003 | 5 | 12 | 3.723784 | -2.281846 | 3.116591 | 1.521092 | 13.02062 | 5.997236
2018-02-08 02:27 | 106534.8 | 2520.0006 | 5 | 12 | 3.708412 | -2.282188 | 3.116591 | 1.597147 | 13.02062 | 6.279856
2018-02-08 02:29 | 106654.8 | 2640.0013 | 5 | 12 | 3.693963 | -2.281823 | 3.116591 | 1.673206 | 13.02062 | 6.561361
2018-02-08 02:31 | 106774.8 | 2760.0006 | 5 | 12 | 3.680373 | -2.282194 | 3.116591 | 1.749262 | 13.02062 | 6.841787
2018-02-08 02:33 | 106894.8 | 2880.0011 | 5 | 12 | 3.667672 | -2.282155 | 3.116591 | 1.82532 | 13.02062 | 7.121219
2018-02-08 02:35 | 107014.8 | 3000.0019 | 5 | 12 | 3.65593 | -2.281962 | 3.116591 | 1.901381 | 13.02062 | 7.399734
2018-02-08 02:37 | 107134.8 | 3120.0022 | 5 | 12 | 3.645025 | -2.281825 | 3.116591 | 1.977437 | 13.02062 | 7.677367
2018-02-08 02:39 | 107254.8 | 3240.0011 | 5 | 12 | 3.634856 | -2.281962 | 3.116591 | 2.053498 | 13.02062 | 7.954218
2018-02-08 02:41 | 107374.8 | 3360.0022 | 5 | 12 | 3.625157 | -2.282167 | 3.116591 | 2.129559 | 13.02062 | 8.230319
2018-02-08 02:43 | 107494.8 | 3480.0003 | 5 | 12 | 3.615679 | -2.281819 | 3.116591 | 2.20562 | 13.02062 | 8.50569
2018-02-08 02:45 | 107614.8 | 3600.0006 | 5 | 12 | 3.606105 | -2.281827 | 3.116591 | 2.281674 | 13.02062 | 8.780314
2018-02-08 02:47 | 107734.8 | 3720.0019 | 5 | 12 | 3.596109 | -2.282194 | 3.116591 | 2.357733 | 13.02062 | 9.054214
2018-02-08 02:49 | 107854.8 | 3840.0011 | 5 | 12 | 3.585637 | -2.281844 | 3.116591 | 2.433789 | 13.02062 | 9.327326
2018-02-08 02:51 | 107974.8 | 3960.0019 | 5 | 12 | 3.574499 | -2.281848 | 3.116591 | 2.509842 | 13.02062 | 9.599606
2018-02-08 02:53 | 108094.8 | 4080.0002 | 5 | 12 | 3.562136 | -2.281839 | 3.116591 | 2.585894 | 13.02062 | 9.870994
2018-02-08 02:55 | 108214.8 | 4200.0019 | 5 | 12 | 3.547575 | -2.281832 | 3.116591 | 2.661951 | 13.02062 | 10.14138
2018-02-08 02:57 | 108334.8 | 4320.0012 | 5 | 12 | 3.529341 | -2.281836 | 3.116591 | 2.738005 | 13.02062 | 10.41052
2018-02-08 02:59 | 108454.8 | 4440.0019 | 5 | 12 | 3.506702 | -2.281819 | 3.116591 | 2.81406 | 13.02062 | 10.67812
2018-02-08 03:01 | 108574.8 | 4560.0002 | 5 | 12 | 3.475725 | -2.281862 | 3.116591 | 2.890115 | 13.02062 | 10.94372
2018-02-08 03:03 | 108694.8 | 4680.0027 | 5 | 12 | 3.425704 | -2.281848 | 3.116591 | 2.96617 | 13.02062 | 11.20635
2018-02-08 03:05 | 108814.8 | 4800.0011 | 5 | 12 | 3.318976 | -2.281864 | 3.116591 | 3.042227 | 13.02062 | 11.46347
2018-02-08 03:07 | 108929.4 | 4914.6089 | 5 | 12 | 2.999986 | -2.281837 | 3.116591 | 3.114864 | 13.02062 | 11.69577
2018-02-08 03:09 | 109049.5 | 120.0002 | 6 | 12 | 3.20444 | 0 | 3.116591 | 3.114864 | 13.02062 | 11.69577
2018-02-08 03:11 | 109169.5 | 240.001 | 6 | 12 | 3.216022 | 0 | 3.116591 | 3.114864 | 13.02062 | 11.69577
2018-02-08 03:12 | 109229.5 | 300.004 | 6 | 12 | 3.220118 | 0 | 3.116591 | 3.114864 | 13.02062 | 11.69577
2018-02-08 03:12 | 109229.5 | 0.0048 | 7 | 13 | 3.220106 | 0 | 0 | 0 | 0 | 0
2018-02-08 03:14 | 109349.6 | 120 | 2 | 13 | 3.937865 | 4.890139 | 0.1623092 | 0 | 0.614834 | 0
2018-02-08 03:16 | 109469.6 | 240.001 | 2 | 13 | 3.989361 | 4.890102 | 0.3252957 | 0 | 1.261561 | 0
2018-02-08 03:18 | 109589.6 | 360.0002 | 2 | 13 | 4.0261 | 4.890116 | 0.4882886 | 0 | 1.914901 | 0
2018-02-08 03:20 | 109709.6 | 480.0012 | 2 | 13 | 4.056044 | 4.89015 | 0.6512789 | 0 | 2.573613 | 0
2018-02-08 03:22 | 109829.6 | 600.0018 | 2 | 13 | 4.082191 | 4.890127 | 0.8142599 | 0 | 3.236854 | 0
2018-02-08 03:24 | 109949.6 | 720.0002 | 2 | 13 | 4.105118 | 4.890089 | 0.9772381 | 0 | 3.904053 | 0
2018-02-08 03:26 | 110069.6 | 840.0002 | 2 | 13 | 4.128634 | 4.890158 | 1.140223 | 0 | 4.575014 | 0
2018-02-08 03:28 | 110189.6 | 960.0026 | 2 | 13 | 4.154358 | 4.890137 | 1.303216 | 0 | 5.250024 | 0
2018-02-08 03:30 | 110309.6 | 1080.0002 | 2 | 13 | 4.182356 | 4.890114 | 1.466205 | 0 | 5.92938 | 0
2018-02-08 03:32 | 110429.6 | 1200.0002 | 2 | 13 | 4.200405 | 4.630547 | 1.627308 | 0 | 6.605209 | 0
2018-02-08 03:34 | 110549.6 | 1320.0009 | 2 | 13 | 4.200412 | 4.089148 | 1.772519 | 0 | 7.215152 | 0
2018-02-08 03:36 | 110669.6 | 1440.0027 | 2 | 13 | 4.200393 | 3.579849 | 1.900222 | 0 | 7.751555 | 0
2018-02-08 03:37 | 110750.2 | 1520.5504 | 2 | 13 | 4.200417 | 3.259987 | 1.976697 | 0 | 8.072783 | 0
2018-02-08 03:39 | 110870.2 | 120.0002 | 3 | 13 | 4.227646 | 3.259823 | 2.084913 | 0 | 8.528689 | 0
2018-02-08 03:41 | 110990.2 | 240.0002 | 3 | 13 | 4.259886 | 3.259848 | 2.193563 | 0 | 8.989752 | 0
2018-02-08 03:43 | 111110.2 | 360.0002 | 3 | 13 | 4.294687 | 3.259829 | 2.302216 | 0 | 9.454467 | 0
2018-02-08 03:45 | 111230.2 | 480.0002 | 3 | 13 | 4.331701 | 3.259878 | 2.410866 | 0 | 9.923079 | 0
2018-02-08 03:47 | 111350.2 | 600.0002 | 3 | 13 | 4.370537 | 3.25989 | 2.519519 | 0 | 10.39583 | 0
2018-02-08 03:49 | 111470.2 | 720.0019 | 3 | 13 | 4.400399 | 3.065439 | 2.62728 | 0 | 10.86881 | 0
2018-02-08 03:51 | 111590.2 | 840.0019 | 3 | 13 | 4.400389 | 2.542488 | 2.720306 | 0 | 11.27816 | 0
2018-02-08 03:53 | 111710.2 | 960.0019 | 3 | 13 | 4.40038 | 2.129469 | 2.797932 | 0 | 11.61974 | 0
2018-02-08 03:55 | 111830.2 | 1080.0002 | 3 | 13 | 4.400401 | 1.794157 | 2.863126 | 0 | 11.90662 | 0
2018-02-08 03:57 | 111950.2 | 1200.001 | 3 | 13 | 4.400391 | 1.520691 | 2.918207 | 0 | 12.149 | 0
2018-02-08 03:59 | 112070.2 | 1320.0019 | 3 | 13 | 4.400393 | 1.297058 | 2.96503 | 0 | 12.35504 | 0
2018-02-08 04:01 | 112190.2 | 1440.0003 | 3 | 13 | 4.400373 | 1.112753 | 3.005089 | 0 | 12.53131 | 0
2018-02-08 04:03 | 112310.2 | 1560.0027 | 3 | 13 | 4.400358 | 0.9607506 | 3.03957 | 0 | 12.68304 | 0
2018-02-08 04:05 | 112430.2 | 1680.0001 | 3 | 13 | 4.400374 | 0.8351536 | 3.06943 | 0 | 12.81444 | 0
2018-02-08 04:07 | 112550.2 | 1800.001 | 3 | 13 | 4.400353 | 0.7287426 | 3.095436 | 0 | 12.92887 | 0
2018-02-08 04:09 | 112652.6 | 1902.3936 | 3 | 13 | 4.400356 | 0.651989 | 3.115044 | 0 | 13.01515 | 0
2018-02-08 04:11 | 112772.6 | 120 | 4 | 13 | 4.35396 | 0 | 3.115044 | 0 | 13.01515 | 0
2018-02-08 04:13 | 112892.6 | 240 | 4 | 13 | 4.350091 | 0 | 3.115044 | 0 | 13.01515 | 0
2018-02-08 04:14 | 112952.6 | 300.0022 | 4 | 13 | 4.348918 | 0 | 3.115044 | 0 | 13.01515 | 0
2018-02-08 04:16 | 113072.7 | 120.0011 | 5 | 13 | 4.182125 | -2.281864 | 3.115044 | 0.07605521 | 13.01515 | 0.3197884
2018-02-08 04:18 | 113192.7 | 240.0011 | 5 | 13 | 4.151457 | -2.281889 | 3.115044 | 0.1521091 | 13.01515 | 0.6366701
2018-02-08 04:20 | 113312.7 | 360.0019 | 5 | 13 | 4.122289 | -2.281893 | 3.115044 | 0.2281674 | 13.01515 | 0.9513101
2018-02-08 04:22 | 113432.7 | 480.0011 | 5 | 13 | 4.093526 | -2.281852 | 3.115044 | 0.3042245 | 13.01515 | 1.263744
2018-02-08 04:24 | 113552.7 | 600.001 | 5 | 13 | 4.065017 | -2.281815 | 3.115044 | 0.3802789 | 13.01515 | 1.573989
2018-02-08 04:26 | 113672.7 | 720.0011 | 5 | 13 | 4.036785 | -2.281895 | 3.115044 | 0.4563379 | 13.01515 | 1.882094
2018-02-08 04:28 | 113792.7 | 840.001 | 5 | 13 | 4.008922 | -2.282041 | 3.115044 | 0.5323848 | 13.01515 | 2.188018
2018-02-08 04:30 | 113912.7 | 960.0011 | 5 | 13 | 3.981492 | -2.281829 | 3.115044 | 0.6084495 | 13.01515 | 2.49191
2018-02-08 04:32 | 114032.7 | 1080.0018 | 5 | 13 | 3.954665 | -2.281836 | 3.115044 | 0.6845084 | 13.01515 | 2.793714
2018-02-08 04:34 | 114152.7 | 1200.0018 | 5 | 13 | 3.928586 | -2.281901 | 3.115044 | 0.760564 | 13.01515 | 3.093493
2018-02-08 04:36 | 114272.7 | 1320.0018 | 5 | 13 | 3.903349 | -2.281877 | 3.115044 | 0.8366188 | 13.01515 | 3.391315
2018-02-08 04:38 | 114392.7 | 1440.0026 | 5 | 13 | 3.879151 | -2.28188 | 3.115044 | 0.9126717 | 13.01515 | 3.687249
2018-02-08 04:40 | 114512.7 | 1560.0011 | 5 | 13 | 3.856048 | -2.281836 | 3.115044 | 0.9887245 | 13.01515 | 3.981384
2018-02-08 04:42 | 114632.7 | 1680.0002 | 5 | 13 | 3.834242 | -2.281844 | 3.115044 | 1.064779 | 13.01515 | 4.273816
2018-02-08 04:44 | 114752.7 | 1800.0008 | 5 | 13 | 3.813672 | -2.281856 | 3.115044 | 1.140834 | 13.01515 | 4.564642
2018-02-08 04:46 | 114872.7 | 1920.0019 | 5 | 13 | 3.793997 | -2.281875 | 3.115044 | 1.21689 | 13.01515 | 4.853941
2018-02-08 04:48 | 114992.7 | 2040.001 | 5 | 13 | 3.775148 | -2.28187 | 3.115044 | 1.292943 | 13.01515 | 5.141762
2018-02-08 04:50 | 115112.7 | 2160.0002 | 5 | 13 | 3.757117 | -2.28185 | 3.115044 | 1.368995 | 13.01515 | 5.428182
2018-02-08 04:52 | 115232.7 | 2280.001 | 5 | 13 | 3.739914 | -2.281901 | 3.115044 | 1.445051 | 13.01515 | 5.713272
2018-02-08 04:54 | 115352.7 | 2400.0018 | 5 | 13 | 3.723602 | -2.281834 | 3.115044 | 1.521104 | 13.01515 | 5.997077
2018-02-08 04:56 | 115472.7 | 2520.0002 | 5 | 13 | 3.708226 | -2.281878 | 3.115044 | 1.597159 | 13.01515 | 6.279686
2018-02-08 04:58 | 115592.7 | 2640.0003 | 5 | 13 | 3.693694 | -2.281973 | 3.115044 | 1.673213 | 13.01515 | 6.561152
2018-02-08 05:00 | 115712.7 | 2760.0003 | 5 | 13 | 3.680102 | -2.281834 | 3.115044 | 1.749268 | 13.01515 | 6.841555
2018-02-08 05:02 | 115832.7 | 2880.001 | 5 | 13 | 3.66743 | -2.281837 | 3.115044 | 1.82532 | 13.01515 | 7.120944
2018-02-08 05:04 | 115952.7 | 3000.0003 | 5 | 13 | 3.655648 | -2.281899 | 3.115044 | 1.901375 | 13.01515 | 7.399417
2018-02-08 05:06 | 116072.7 | 3120.0018 | 5 | 13 | 3.644715 | -2.281866 | 3.115044 | 1.977432 | 13.01515 | 7.677032
2018-02-08 05:08 | 116192.7 | 3240.0011 | 5 | 13 | 3.634531 | -2.281829 | 3.115044 | 2.053485 | 13.01515 | 7.953833
2018-02-08 05:10 | 116312.7 | 3360.0006 | 5 | 13 | 3.624851 | -2.281983 | 3.115044 | 2.129538 | 13.01515 | 8.229879
2018-02-08 05:12 | 116432.7 | 3480.0011 | 5 | 13 | 3.61537 | -2.281858 | 3.115044 | 2.205591 | 13.01515 | 8.505201
2018-02-08 05:14 | 116552.7 | 3600.0018 | 5 | 13 | 3.605818 | -2.28185 | 3.115044 | 2.281647 | 13.01515 | 8.779809
2018-02-08 05:16 | 116672.7 | 3720.0018 | 5 | 13 | 3.595881 | -2.281852 | 3.115044 | 2.357696 | 13.01515 | 9.053652
2018-02-08 05:18 | 116792.7 | 3840.0011 | 5 | 13 | 3.585433 | -2.281837 | 3.115044 | 2.433748 | 13.01515 | 9.326732
2018-02-08 05:20 | 116912.7 | 3960.0004 | 5 | 13 | 3.574293 | -2.282139 | 3.115044 | 2.5098 | 13.01515 | 9.598995
2018-02-08 05:22 | 117032.7 | 4080.0018 | 5 | 13 | 3.561924 | -2.281885 | 3.115044 | 2.585852 | 13.01515 | 9.87037
2018-02-08 05:24 | 117152.7 | 4200.001 | 5 | 13 | 3.547353 | -2.281823 | 3.115044 | 2.661904 | 13.01515 | 10.14072
2018-02-08 05:26 | 117272.7 | 4320.0002 | 5 | 13 | 3.529085 | -2.281875 | 3.115044 | 2.737957 | 13.01515 | 10.40985
2018-02-08 05:28 | 117392.7 | 4440.0002 | 5 | 13 | 3.506368 | -2.281862 | 3.115044 | 2.814013 | 13.01515 | 10.67742
2018-02-08 05:30 | 117512.7 | 4560.0011 | 5 | 13 | 3.475227 | -2.281841 | 3.115044 | 2.890066 | 13.01515 | 10.94298
2018-02-08 05:32 | 117632.7 | 4680.0018 | 5 | 13 | 3.424849 | -2.281848 | 3.115044 | 2.966125 | 13.01515 | 11.20557
2018-02-08 05:34 | 117752.7 | 4800.0027 | 5 | 13 | 3.31681 | -2.281873 | 3.115044 | 3.042182 | 13.01515 | 11.46259
2018-02-08 05:36 | 117865.9 | 4913.1808 | 5 | 13 | 2.999961 | -2.281841 | 3.115044 | 3.113914 | 13.01515 | 11.69187
2018-02-08 05:38 | 117985.9 | 120.0009 | 6 | 13 | 3.204602 | 0 | 3.115044 | 3.113914 | 13.01515 | 11.69187
2018-02-08 05:40 | 118105.9 | 240.0002 | 6 | 13 | 3.216166 | 0 | 3.115044 | 3.113914 | 13.01515 | 11.69187
2018-02-08 05:41 | 118165.9 | 300.0023 | 6 | 13 | 3.220232 | 0 | 3.115044 | 3.113914 | 13.01515 | 11.69187
2018-02-08 05:41 | 118165.9 | 0.0025 | 7 | 14 | 3.220248 | 0 | 0 | 0 | 0 | 0
2018-02-08 05:43 | 118286 | 120.0006 | 2 | 14 | 3.93851 | 4.890165 | 0.1623001 | 0 | 0.6148885 | 0
2018-02-08 05:45 | 118406 | 240.0002 | 2 | 14 | 3.989937 | 4.890162 | 0.3252873 | 0 | 1.261718 | 0
2018-02-08 05:47 | 118526 | 360.001 | 2 | 14 | 4.026663 | 4.890158 | 0.4882767 | 0 | 1.915136 | 0
2018-02-08 05:49 | 118646 | 480.0019 | 2 | 14 | 4.056624 | 4.890108 | 0.6512588 | 0 | 2.573909 | 0
2018-02-08 05:51 | 118766 | 600.001 | 2 | 14 | 4.082701 | 4.890194 | 0.8142459 | 0 | 3.237265 | 0
2018-02-08 05:53 | 118886 | 720.0003 | 2 | 14 | 4.105545 | 4.890141 | 0.9772315 | 0 | 3.90457 | 0
2018-02-08 05:55 | 119006 | 840.0004 | 2 | 14 | 4.129028 | 4.890173 | 1.140216 | 0 | 4.575593 | 0
2018-02-08 05:57 | 119126 | 960.0002 | 2 | 14 | 4.154732 | 4.890141 | 1.30321 | 0 | 5.250665 | 0
2018-02-08 05:59 | 119246 | 1080.0018 | 2 | 14 | 4.182785 | 4.890142 | 1.466201 | 0 | 5.930096 | 0
2018-02-08 06:01 | 119366 | 1200.0013 | 2 | 14 | 4.200409 | 4.62479 | 1.627208 | 0 | 6.605559 | 0
2018-02-08 06:03 | 119486 | 1320.0019 | 2 | 14 | 4.200405 | 4.083754 | 1.772237 | 0 | 7.21474 | 0
2018-02-08 06:05 | 119606 | 1440.001 | 2 | 14 | 4.200408 | 3.576221 | 1.899792 | 0 | 7.750521 | 0
2018-02-08 06:06 | 119685.7 | 1519.712 | 2 | 14 | 4.200388 | 3.259987 | 1.97543 | 0 | 8.068232 | 0
2018-02-08 06:08 | 119805.7352 | 120.0011 | 3 | 14 | 4.227655 | 3.259842 | 2.083656 | 0 | 8.52418 | 0
2018-02-08 06:10 | 119925.7359 | 240.0018 | 3 | 14 | 4.259832 | 3.259895 | 2.192304 | 0 | 8.985227 | 0
2018-02-08 06:12 | 120045.7352 | 360.0011 | 3 | 14 | 4.294614 | 3.25984 | 2.300956 | 0 | 9.449933 | 0
2018-02-08 06:14 | 120165.7359 | 480.0018 | 3 | 14 | 4.331582 | 3.259861 | 2.409592 | 0 | 9.918474 | 0
2018-02-08 06:16 | 120285.7352 | 600.0011 | 3 | 14 | 4.370396 | 3.259899 | 2.518257 | 0 | 10.39126 | 0
2018-02-08 06:18 | 120405.7343 | 720.0002 | 3 | 14 | 4.400408 | 3.067883 | 2.626035 | 0 | 10.8643 | 0
2018-02-08 06:20 | 120525.736 | 840.0019 | 3 | 14 | 4.400396 | 2.544889 | 2.719131 | 0 | 11.27396 | 0
2018-02-08 06:22 | 120645.7343 | 960.0002 | 3 | 14 | 4.400393 | 2.131672 | 2.796828 | 0 | 11.61586 | 0
2018-02-08 06:24 | 120765.7352 | 1080.0011 | 3 | 14 | 4.400396 | 1.795692 | 2.862083 | 0 | 11.90301 | 0
2018-02-08 06:26 | 120885.7352 | 1200.0011 | 3 | 14 | 4.400376 | 1.521709 | 2.917217 | 0 | 12.14562 | 0
2018-02-08 06:28 | 121005.7344 | 1320.0003 | 3 | 14 | 4.400368 | 1.298296 | 2.96409 | 0 | 12.35188 | 0
2018-02-08 06:30 | 121125.736 | 1440.0019 | 3 | 14 | 4.400368 | 1.114094 | 3.004194 | 0 | 12.52835 | 0
2018-02-08 06:32 | 121245.7343 | 1560.0002 | 3 | 14 | 4.400332 | 0.9614849 | 3.038717 | 0 | 12.68026 | 0
2018-02-08 06:34 | 121365.7343 | 1680.0002 | 3 | 14 | 4.400354 | 0.8353882 | 3.068613 | 0 | 12.81182 | 0
2018-02-08 06:36 | 121485.736 | 1800.0019 | 3 | 14 | 4.40036 | 0.7301559 | 3.094653 | 0 | 12.9264 | 0
2018-02-08 06:38 | 121589.3253 | 1903.5912 | 3 | 14 | 4.40036 | 0.651989 | 3.114507 | 0 | 13.01377 | 0
2018-02-08 06:40 | 121709.4 | 120.0012 | 4 | 14 | 4.354026 | 0 | 3.114507 | 0 | 13.01377 | 0
2018-02-08 06:42 | 121829.4 | 240.0011 | 4 | 14 | 4.350193 | 0 | 3.114507 | 0 | 13.01377 | 0
2018-02-08 06:43 | 121889.4 | 300.0041 | 4 | 14 | 4.349033 | 0 | 3.114507 | 0 | 13.01377 | 0
2018-02-08 06:45 | 122009.5 | 120.001 | 5 | 14 | 4.182354 | -2.281821 | 3.114507 | 0.07605433 | 13.01377 | 0.3198028
2018-02-08 06:47 | 122129.5 | 240.0003 | 5 | 14 | 4.151648 | -2.281834 | 3.114507 | 0.1521082 | 13.01377 | 0.6367003
2018-02-08 06:49 | 122249.5 | 360.001 | 5 | 14 | 4.122434 | -2.281856 | 3.114507 | 0.2281626 | 13.01377 | 0.9513367
2018-02-08 06:51 | 122369.5 | 480.0011 | 5 | 14 | 4.093653 | -2.281827 | 3.114507 | 0.3042158 | 13.01377 | 1.263766
2018-02-08 06:53 | 122489.5 | 600.0018 | 5 | 14 | 4.065114 | -2.28188 | 3.114507 | 0.3802721 | 13.01377 | 1.574027
2018-02-08 06:55 | 122609.5 | 720.0011 | 5 | 14 | 4.036863 | -2.281866 | 3.114507 | 0.4563259 | 13.01377 | 1.882118
2018-02-08 06:57 | 122729.5 | 840.001 | 5 | 14 | 4.008959 | -2.281827 | 3.114507 | 0.5323811 | 13.01377 | 2.188079
2018-02-08 06:59 | 122849.5 | 960.001 | 5 | 14 | 3.981516 | -2.281858 | 3.114507 | 0.6084355 | 13.01377 | 2.49193
2018-02-08 07:01 | 122969.5 | 1080.0018 | 5 | 14 | 3.954669 | -2.281878 | 3.114507 | 0.6844898 | 13.01377 | 2.793717
2018-02-08 07:03 | 123089.5 | 1200.0011 | 5 | 14 | 3.92856 | -2.28195 | 3.114507 | 0.7605405 | 13.01377 | 3.093475
2018-02-08 07:05 | 123209.5 | 1320.001 | 5 | 14 | 3.903291 | -2.281877 | 3.114507 | 0.8365964 | 13.01377 | 3.391298
2018-02-08 07:07 | 123329.5 | 1440.0011 | 5 | 14 | 3.879058 | -2.281819 | 3.114507 | 0.9126498 | 13.01377 | 3.687229
2018-02-08 07:09 | 123449.5 | 1560.0018 | 5 | 14 | 3.855908 | -2.281834 | 3.114507 | 0.988704 | 13.01377 | 3.98136
2018-02-08 07:11 | 123569.5 | 1680.0002 | 5 | 14 | 3.834106 | -2.281868 | 3.114507 | 1.064758 | 13.01377 | 4.273779
2018-02-08 07:13 | 123689.5 | 1800.0018 | 5 | 14 | 3.813523 | -2.281809 | 3.114507 | 1.140811 | 13.01377 | 4.564586
2018-02-08 07:15 | 123809.5 | 1920.0019 | 5 | 14 | 3.793867 | -2.281825 | 3.114507 | 1.216865 | 13.01377 | 4.853864
2018-02-08 07:17 | 123929.5 | 2040.0019 | 5 | 14 | 3.775038 | -2.281829 | 3.114507 | 1.29292 | 13.01377 | 5.141685
2018-02-08 07:19 | 124049.5 | 2160.0018 | 5 | 14 | 3.757016 | -2.281856 | 3.114507 | 1.368976 | 13.01377 | 5.428109
2018-02-08 07:21 | 124169.5 | 2280.0013 | 5 | 14 | 3.739849 | -2.281819 | 3.114507 | 1.445032 | 13.01377 | 5.713193
2018-02-08 07:23 | 124289.5 | 2400.0002 | 5 | 14 | 3.723574 | -2.281844 | 3.114507 | 1.521088 | 13.01377 | 5.997009
2018-02-08 07:25 | 124409.5 | 2520.0019 | 5 | 14 | 3.708155 | -2.281977 | 3.114507 | 1.597146 | 13.01377 | 6.279622
2018-02-08 07:27 | 124529.5 | 2640.002 | 5 | 14 | 3.693643 | -2.281841 | 3.114507 | 1.673203 | 13.01377 | 6.561096
2018-02-08 07:29 | 124649.5 | 2760.0012 | 5 | 14 | 3.680011 | -2.281829 | 3.114507 | 1.74926 | 13.01377 | 6.841499
2018-02-08 07:31 | 124769.5 | 2880.0012 | 5 | 14 | 3.667281 | -2.282176 | 3.114507 | 1.825316 | 13.01377 | 7.120896
2018-02-08 07:33 | 124889.5 | 3000.0019 | 5 | 14 | 3.655486 | -2.281848 | 3.114507 | 1.901371 | 13.01377 | 7.399359
2018-02-08 07:35 | 125009.5 | 3120.002 | 5 | 14 | 3.644549 | -2.281841 | 3.114507 | 1.97743 | 13.01377 | 7.67697
2018-02-08 07:37 | 125129.5 | 3240.0004 | 5 | 14 | 3.634343 | -2.282188 | 3.114507 | 2.053483 | 13.01377 | 7.953756
2018-02-08 07:39 | 125249.5 | 3360.0013 | 5 | 14 | 3.624673 | -2.281866 | 3.114507 | 2.129537 | 13.01377 | 8.229793
2018-02-08 07:41 | 125369.5 | 3480.0019 | 5 | 14 | 3.615203 | -2.281821 | 3.114507 | 2.205591 | 13.01377 | 8.505103
2018-02-08 07:43 | 125489.5 | 3600.002 | 5 | 14 | 3.605615 | -2.281846 | 3.114507 | 2.281644 | 13.01377 | 8.779688
2018-02-08 07:45 | 125609.5 | 3720.002 | 5 | 14 | 3.595684 | -2.28185 | 3.114507 | 2.357696 | 13.01377 | 9.053525
2018-02-08 07:47 | 125729.5 | 3840.002 | 5 | 14 | 3.585207 | -2.281807 | 3.114507 | 2.43375 | 13.01377 | 9.326598
2018-02-08 07:49 | 125849.5 | 3960.0004 | 5 | 14 | 3.574076 | -2.281864 | 3.114507 | 2.509807 | 13.01377 | 9.598858
2018-02-08 07:51 | 125969.5 | 4080.0014 | 5 | 14 | 3.561689 | -2.281985 | 3.114507 | 2.585861 | 13.01377 | 9.87022
2018-02-08 07:53 | 126089.5 | 4200.0003 | 5 | 14 | 3.547141 | -2.281819 | 3.114507 | 2.661912 | 13.01377 | 10.14056
2018-02-08 07:55 | 126209.5 | 4320.002 | 5 | 14 | 3.528826 | -2.281987 | 3.114507 | 2.73797 | 13.01377 | 10.40968
2018-02-08 07:57 | 126329.5 | 4440.002 | 5 | 14 | 3.506085 | -2.28193 | 3.114507 | 2.814026 | 13.01377 | 10.67723
2018-02-08 07:59 | 126449.5 | 4560.002 | 5 | 14 | 3.474886 | -2.281825 | 3.114507 | 2.890085 | 13.01377 | 10.94279
2018-02-08 08:01 | 126569.5 | 4680.002 | 5 | 14 | 3.424304 | -2.281809 | 3.114507 | 2.966139 | 13.01377 | 11.20533
2018-02-08 08:03 | 126689.5 | 4800.0012 | 5 | 14 | 3.315585 | -2.281864 | 3.114507 | 3.042194 | 13.01377 | 11.46228
2018-02-08 08:05 | 126801.8 | 4912.357 | 5 | 14 | 2.999958 | -2.281832 | 3.114507 | 3.113404 | 13.01377 | 11.68983
2018-02-08 08:07 | 126921.9 | 120.0016 | 6 | 14 | 3.20468 | 0 | 3.114507 | 3.113404 | 13.01377 | 11.68983
2018-02-08 08:09 | 127041.9 | 240 | 6 | 14 | 3.216238 | 0 | 3.114507 | 3.113404 | 13.01377 | 11.68983
2018-02-08 08:10 | 127101.9 | 300.0045 | 6 | 14 | 3.220314 | 0 | 3.114507 | 3.113404 | 13.01377 | 11.68983
2018-02-08 08:10 | 127101.9 | 0.0048 | 7 | 15 | 3.220208 | 0 | 0 | 0 | 0 | 0
2018-02-08 08:12 | 127222 | 120.0011 | 2 | 15 | 3.939116 | 4.890141 | 0.1623041 | 3.3e-11 | 0.6149858 | 1.05e-10
2018-02-08 08:14 | 127342 | 240.0019 | 2 | 15 | 3.990577 | 4.890173 | 0.3252879 | 3.3e-11 | 1.261899 | 1.05e-10
2018-02-08 08:16 | 127462 | 360.0011 | 2 | 15 | 4.027376 | 4.890121 | 0.4882722 | 3.3e-11 | 1.915409 | 1.05e-10
2018-02-08 08:18 | 127582 | 480.0011 | 2 | 15 | 4.057459 | 4.890142 | 0.6512631 | 3.3e-11 | 2.574341 | 1.05e-10
2018-02-08 08:20 | 127702 | 600.0011 | 2 | 15 | 4.083683 | 4.890125 | 0.8142424 | 3.3e-11 | 3.237811 | 1.05e-10
2018-02-08 08:22 | 127822 | 720.0004 | 2 | 15 | 4.106722 | 4.890152 | 0.9772306 | 3.3e-11 | 3.905306 | 1.05e-10
2018-02-08 08:24 | 127942 | 840.0027 | 2 | 15 | 4.130372 | 4.890148 | 1.140216 | 3.3e-11 | 4.576542 | 1.05e-10
2018-02-08 08:26 | 128062 | 960.0011 | 2 | 15 | 4.156171 | 4.890144 | 1.303196 | 3.3e-11 | 5.251785 | 1.05e-10
2018-02-08 08:28 | 128182 | 1080.0019 | 2 | 15 | 4.184319 | 4.890114 | 1.466179 | 3.3e-11 | 5.931423 | 1.05e-10
2018-02-08 08:30 | 128302 | 1200.0012 | 2 | 15 | 4.200388 | 4.59808 | 1.626718 | 3.3e-11 | 6.605059 | 1.05e-10
2018-02-08 08:32 | 128422 | 1320.0003 | 2 | 15 | 4.200389 | 4.062288 | 1.770954 | 3.3e-11 | 7.210912 | 1.05e-10
2018-02-08 08:34 | 128542 | 1440.0003 | 2 | 15 | 4.200395 | 3.559214 | 1.897884 | 3.3e-11 | 7.744066 | 1.05e-10
2018-02-08 08:35 | 128618 | 1516.0097 | 2 | 15 | 4.200392 | 3.259987 | 1.969838 | 3.3e-11 | 8.046302 | 1.05e-10
2018-02-08 08:37 | 128738 | 120.0002 | 3 | 15 | 4.227592 | 3.259865 | 2.078048 | 3.3e-11 | 8.50218 | 1.05e-10
2018-02-08 08:39 | 128858 | 240.001 | 3 | 15 | 4.259794 | 3.259899 | 2.1867 | 3.3e-11 | 8.96324 | 1.05e-10
2018-02-08 08:41 | 128978 | 360.001 | 3 | 15 | 4.294488 | 3.259893 | 2.295357 | 3.3e-11 | 9.427959 | 1.05e-10
2018-02-08 08:43 | 129098 | 480.001 | 3 | 15 | 4.331439 | 3.259895 | 2.40401 | 3.3e-11 | 9.896558 | 1.05e-10
2018-02-08 08:45 | 129218 | 600.0018 | 3 | 15 | 4.370266 | 3.25989 | 2.512662 | 3.3e-11 | 10.36927 | 1.05e-10
2018-02-08 08:47 | 129338 | 720.0018 | 3 | 15 | 4.400423 | 3.071085 | 2.620468 | 3.3e-11 | 10.84243 | 1.05e-10
2018-02-08 08:49 | 129458 | 840.0018 | 3 | 15 | 4.40039 | 2.548183 | 2.71368 | 3.3e-11 | 11.2526 | 1.05e-10
2018-02-08 08:51 | 129578 | 960.0002 | 3 | 15 | 4.400383 | 2.136522 | 2.791519 | 3.3e-11 | 11.59512 | 1.05e-10
2018-02-08 08:53 | 129698 | 1080.0018 | 3 | 15 | 4.400379 | 1.800987 | 2.856957 | 3.3e-11 | 11.88307 | 1.05e-10
2018-02-08 08:55 | 129818 | 1200.001 | 3 | 15 | 4.400374 | 1.52795 | 2.912287 | 3.3e-11 | 12.12654 | 1.05e-10
2018-02-08 08:57 | 129938 | 1320.001 | 3 | 15 | 4.400392 | 1.305359 | 2.959382 | 3.3e-11 | 12.33378 | 1.05e-10
2018-02-08 08:59 | 130058 | 1440.001 | 3 | 15 | 4.400378 | 1.120947 | 2.999707 | 3.3e-11 | 12.51123 | 1.05e-10
2018-02-08 09:01 | 130178 | 1560.0012 | 3 | 15 | 4.400366 | 0.9683666 | 3.034443 | 3.3e-11 | 12.66408 | 1.05e-10
2018-02-08 09:03 | 130298 | 1680.001 | 3 | 15 | 4.400361 | 0.8410511 | 3.06453 | 3.3e-11 | 12.79647 | 1.05e-10
2018-02-08 09:05 | 130418 | 1800.0002 | 3 | 15 | 4.400354 | 0.73452 | 3.090737 | 3.3e-11 | 12.91179 | 1.05e-10
2018-02-08 09:07 | 130527.3 | 1909.2936 | 3 | 15 | 4.400357 | 0.6519966 | 3.111754 | 3.3e-11 | 13.00428 | 1.05e-10
2018-02-08 09:09 | 130647.3 | 120.0002 | 4 | 15 | 4.353715 | 0 | 3.111755 | 3.3e-11 | 13.00428 | 1.05e-10
2018-02-08 09:11 | 130767.3 | 240.0018 | 4 | 15 | 4.34986 | 0 | 3.111755 | 3.3e-11 | 13.00428 | 1.05e-10
2018-02-08 09:12 | 130827.3 | 300.004 | 4 | 15 | 4.348675 | 0 | 3.111755 | 3.3e-11 | 13.00428 | 1.05e-10
2018-02-08 09:14 | 130947.4 | 120.0001 | 5 | 15 | 4.181047 | -2.28187 | 3.111755 | 0.07605015 | 13.00428 | 0.3196918
2018-02-08 09:16 | 131067.4 | 240.0018 | 5 | 15 | 4.150367 | -2.281846 | 3.111755 | 0.1521059 | 13.00428 | 0.636498
2018-02-08 09:18 | 131187.4 | 360.0002 | 5 | 15 | 4.121207 | -2.28186 | 3.111755 | 0.2281571 | 13.00428 | 0.9510263
2018-02-08 09:20 | 131307.4 | 480.0001 | 5 | 15 | 4.092455 | -2.281887 | 3.111755 | 0.3042106 | 13.00428 | 1.263363
2018-02-08 09:22 | 131427.4 | 600.0001 | 5 | 15 | 4.063921 | -2.281829 | 3.111755 | 0.3802606 | 13.00428 | 1.573507
2018-02-08 09:24 | 131547.4 | 720.0009 | 5 | 15 | 4.03568 | -2.282164 | 3.111755 | 0.4563165 | 13.00428 | 1.881517
2018-02-08 09:26 | 131667.4 | 840.0001 | 5 | 15 | 4.007826 | -2.281841 | 3.111755 | 0.5323709 | 13.00428 | 2.187386
2018-02-08 09:28 | 131787.4 | 960.0017 | 5 | 15 | 3.980398 | -2.281852 | 3.111755 | 0.6084285 | 13.00428 | 2.491165
2018-02-08 09:30 | 131907.4 | 1080.0017 | 5 | 15 | 3.953612 | -2.281852 | 3.111755 | 0.684481 | 13.00428 | 2.792861
2018-02-08 09:32 | 132027.4 | 1200.0009 | 5 | 15 | 3.927577 | -2.281827 | 3.111755 | 0.7605297 | 13.00428 | 3.092534
2018-02-08 09:34 | 132147.4 | 1320.0017 | 5 | 15 | 3.902379 | -2.281811 | 3.111755 | 0.836589 | 13.00428 | 3.390298
2018-02-08 09:36 | 132267.4 | 1440.0002 | 5 | 15 | 3.878191 | -2.281796 | 3.111755 | 0.9126417 | 13.00428 | 3.686158
2018-02-08 09:38 | 132387.4 | 1560.0009 | 5 | 15 | 3.855082 | -2.281868 | 3.111755 | 0.9886999 | 13.00428 | 3.980241
2018-02-08 09:40 | 132507.4 | 1680.0018 | 5 | 15 | 3.833307 | -2.281854 | 3.111755 | 1.064752 | 13.00428 | 4.272591
2018-02-08 09:42 | 132627.4 | 1800.0001 | 5 | 15 | 3.812734 | -2.281844 | 3.111755 | 1.140809 | 13.00428 | 4.563354
2018-02-08 09:44 | 132747.4 | 1920.0002 | 5 | 15 | 3.793028 | -2.281873 | 3.111755 | 1.216866 | 13.00428 | 4.852582
2018-02-08 09:46 | 132867.4 | 2040.0002 | 5 | 15 | 3.774164 | -2.281821 | 3.111755 | 1.292918 | 13.00428 | 5.140328
2018-02-08 09:48 | 132987.4 | 2160.0009 | 5 | 15 | 3.756063 | -2.281893 | 3.111755 | 1.368978 | 13.00428 | 5.426696
2018-02-08 09:50 | 133107.4 | 2280.0009 | 5 | 15 | 3.738833 | -2.282135 | 3.111755 | 1.445041 | 13.00428 | 5.71173
2018-02-08 09:52 | 133227.4 | 2400.0001 | 5 | 15 | 3.722553 | -2.28187 | 3.111755 | 1.521094 | 13.00428 | 5.995457
2018-02-08 09:54 | 133347.4 | 2520.0018 | 5 | 15 | 3.707139 | -2.281841 | 3.111755 | 1.59715 | 13.00428 | 6.277986
2018-02-08 09:56 | 133467.4 | 2640.0003 | 5 | 15 | 3.692629 | -2.281875 | 3.111755 | 1.673199 | 13.00428 | 6.559353
2018-02-08 09:58 | 133587.4 | 2760.0002 | 5 | 15 | 3.679018 | -2.2818 | 3.111755 | 1.749254 | 13.00428 | 6.839674
2018-02-08 10:00 | 133707.4 | 2880.001 | 5 | 15 | 3.666302 | -2.281813 | 3.111755 | 1.825308 | 13.00428 | 7.118989
2018-02-08 10:02 | 133827.4 | 3000.0018 | 5 | 15 | 3.654521 | -2.281858 | 3.111755 | 1.901367 | 13.00428 | 7.397388
2018-02-08 10:04 | 133947.4 | 3120.001 | 5 | 15 | 3.643588 | -2.281821 | 3.111755 | 1.977422 | 13.00428 | 7.674915
2018-02-08 10:06 | 134067.4 | 3240.0005 | 5 | 15 | 3.633395 | -2.281825 | 3.111755 | 2.053479 | 13.00428 | 7.951642
2018-02-08 10:08 | 134187.4 | 3360.001 | 5 | 15 | 3.623674 | -2.281803 | 3.111755 | 2.129536 | 13.00428 | 8.227616
2018-02-08 10:10 | 134307.4 | 3480.0002 | 5 | 15 | 3.614186 | -2.282188 | 3.111755 | 2.205592 | 13.00428 | 8.502857
2018-02-08 10:12 | 134427.4 | 3600.001 | 5 | 15 | 3.60462 | -2.282155 | 3.111755 | 2.281648 | 13.00428 | 8.777376
2018-02-08 10:14 | 134547.4 | 3720.0003 | 5 | 15 | 3.59469 | -2.281837 | 3.111755 | 2.357705 | 13.00428 | 9.051156
2018-02-08 10:16 | 134667.4 | 3840.0002 | 5 | 15 | 3.584242 | -2.281805 | 3.111755 | 2.433758 | 13.00428 | 9.324152
2018-02-08 10:18 | 134787.4 | 3960.0018 | 5 | 15 | 3.573081 | -2.28186 | 3.111755 | 2.509813 | 13.00428 | 9.596331
2018-02-08 10:20 | 134907.4 | 4080.001 | 5 | 15 | 3.560626 | -2.281823 | 3.111755 | 2.585868 | 13.00428 | 9.86762
2018-02-08 10:22 | 135027.4 | 4200.0018 | 5 | 15 | 3.545983 | -2.282139 | 3.111755 | 2.661922 | 13.00428 | 10.13788
2018-02-08 10:24 | 135147.4 | 4320.001 | 5 | 15 | 3.527587 | -2.281844 | 3.111755 | 2.737975 | 13.00428 | 10.40689
2018-02-08 10:26 | 135267.4 | 4440.0026 | 5 | 15 | 3.504661 | -2.28185 | 3.111755 | 2.814031 | 13.00428 | 10.67435
2018-02-08 10:28 | 135387.4 | 4560.0002 | 5 | 15 | 3.472935 | -2.281862 | 3.111755 | 2.890082 | 13.00428 | 10.93976
2018-02-08 10:30 | 135507.4 | 4680.001 | 5 | 15 | 3.42115 | -2.281846 | 3.111755 | 2.966136 | 13.00428 | 11.20211
2018-02-08 10:32 | 135627.4 | 4800.0018 | 5 | 15 | 3.308569 | -2.281811 | 3.111755 | 3.042192 | 13.00428 | 11.4587
2018-02-08 10:34 | 135735.5 | 4908.0368 | 5 | 15 | 2.999989 | -2.281821 | 3.111755 | 3.110663 | 13.00428 | 11.67715
2018-02-08 10:36 | 135855.5 | 120.0008 | 6 | 15 | 3.205978 | 0 | 3.111755 | 3.110663 | 13.00428 | 11.67715
2018-02-08 10:38 | 135975.5 | 240.0007 | 6 | 15 | 3.217468 | 0 | 3.111755 | 3.110663 | 13.00428 | 11.67715
2018-02-08 10:39 | 136035.5 | 300.003 | 6 | 15 | 3.221502 | 0 | 3.111755 | 3.110663 | 13.00428 | 11.67715
2018-02-08 10:39 | 136035.5 | 0.0026 | 7 | 16 | 3.221496 | 0 | 0 | 0 | 0 | 0
2018-02-08 10:41 | 136155.6 | 120.0018 | 2 | 16 | 3.940032 | 4.890162 | 0.1623026 | 0 | 0.6151568 | 0
2018-02-08 10:43 | 136275.6 | 240.0026 | 2 | 16 | 3.991252 | 4.890162 | 0.3252918 | 0 | 1.262216 | 0
2018-02-08 10:45 | 136395.6 | 360.001 | 2 | 16 | 4.02804 | 4.890186 | 0.488267 | 0 | 1.915797 | 0
2018-02-08 10:47 | 136515.6 | 480.0011 | 2 | 16 | 4.058126 | 4.889812 | 0.651266 | 0 | 2.574874 | 0
2018-02-08 10:49 | 136635.6 | 600.0028 | 2 | 16 | 4.084305 | 4.890129 | 0.814248 | 0 | 3.238465 | 0
2018-02-08 10:51 | 136755.6 | 720.0004 | 2 | 16 | 4.107336 | 4.890121 | 0.9772329 | 0 | 3.906043 | 0
2018-02-08 10:53 | 136875.6 | 840.0013 | 2 | 16 | 4.130899 | 4.890144 | 1.14022 | 0 | 4.577375 | 0
2018-02-08 10:55 | 136995.6 | 960.0004 | 2 | 16 | 4.156554 | 4.890146 | 1.3032 | 0 | 5.252693 | 0
2018-02-08 10:57 | 137115.6 | 1080.0011 | 2 | 16 | 4.184573 | 4.890123 | 1.466182 | 0 | 5.932384 | 0
2018-02-08 10:59 | 137235.6 | 1200.0003 | 2 | 16 | 4.200399 | 4.59679 | 1.626683 | 0 | 6.605875 | 0
2018-02-08 11:01 | 137355.6 | 1320.0012 | 2 | 16 | 4.200401 | 4.06432 | 1.770944 | 0 | 7.211833 | 0
2018-02-08 11:03 | 137475.6 | 1440.0012 | 2 | 16 | 4.200379 | 3.563196 | 1.897961 | 0 | 7.745352 | 0
2018-02-08 11:04 | 137552.6 | 1517.0193 | 2 | 16 | 4.200402 | 3.259983 | 1.970911 | 0 | 8.051774 | 0
2018-02-08 11:06 | 137672.6 | 120.0009 | 3 | 16 | 4.22755 | 3.259897 | 2.079127 | 0 | 8.507672 | 0
2018-02-08 11:08 | 137792.6 | 240.0002 | 3 | 16 | 4.259628 | 3.259863 | 2.187774 | 0 | 8.968703 | 0
2018-02-08 11:10 | 137912.6 | 360.0017 | 3 | 16 | 4.294263 | 3.25993 | 2.296429 | 0 | 9.433392 | 0
2018-02-08 11:12 | 138032.6 | 480.0018 | 3 | 16 | 4.331132 | 3.259903 | 2.405079 | 0 | 9.901948 | 0
2018-02-08 11:14 | 138152.6 | 600.0017 | 3 | 16 | 4.369893 | 3.259871 | 2.513729 | 0 | 10.37462 | 0
2018-02-08 11:16 | 138272.6 | 720.0018 | 3 | 16 | 4.400414 | 3.076277 | 2.621591 | 0 | 10.84799 | 0
2018-02-08 11:18 | 138392.6 | 840.0002 | 3 | 16 | 4.4004 | 2.551064 | 2.714923 | 0 | 11.25869 | 0
2018-02-08 11:20 | 138512.6 | 960.0002 | 3 | 16 | 4.400395 | 2.136965 | 2.792809 | 0 | 11.60142 | 0
2018-02-08 11:22 | 138632.6 | 1080.0018 | 3 | 16 | 4.400384 | 1.800097 | 2.858226 | 0 | 11.88928 | 0
2018-02-08 11:24 | 138752.6 | 1200.0001 | 3 | 16 | 4.400374 | 1.525253 | 2.913488 | 0 | 12.13245 | 0
2018-02-08 11:26 | 138872.6 | 1320.0002 | 3 | 16 | 4.40037 | 1.30088 | 2.960468 | 0 | 12.33918 | 0
2018-02-08 11:28 | 138992.6 | 1440.0002 | 3 | 16 | 4.400356 | 1.116547 | 3.000664 | 0 | 12.51606 | 0
2018-02-08 11:30 | 139112.6 | 1560.0018 | 3 | 16 | 4.400381 | 0.9647465 | 3.035265 | 0 | 12.66831 | 0
2018-02-08 11:32 | 139232.6 | 1680.0002 | 3 | 16 | 4.400383 | 0.8386211 | 3.065233 | 0 | 12.80018 | 0
2018-02-08 11:34 | 139352.6 | 1800.0002 | 3 | 16 | 4.400376 | 0.7322311 | 3.091339 | 0 | 12.91506 | 0
2018-02-08 11:36 | 139458.4 | 1905.7255 | 3 | 16 | 4.400332 | 0.6519928 | 3.111634 | 0 | 13.00436 | 0
2018-02-08 11:38 | 139578.4 | 120.0009 | 4 | 16 | 4.353875 | 0 | 3.111634 | 0 | 13.00436 | 0
2018-02-08 11:40 | 139698.4 | 240 | 4 | 16 | 4.350016 | 0 | 3.111634 | 0 | 13.00436 | 0
2018-02-08 11:41 | 139758.4 | 300.003 | 4 | 16 | 4.348849 | 0 | 3.111634 | 0 | 13.00436 | 0
2018-02-08 11:43 | 139878.5 | 120.0002 | 5 | 16 | 4.181836 | -2.281889 | 3.111634 | 0.07605438 | 13.00436 | 0.3197636
2018-02-08 11:45 | 139998.5 | 240.001 | 5 | 16 | 4.151141 | -2.281893 | 3.111634 | 0.1521081 | 13.00436 | 0.6366208
2018-02-08 11:47 | 140118.5 | 360.001 | 5 | 16 | 4.121961 | -2.281878 | 3.111634 | 0.2281629 | 13.00436 | 0.9512222
2018-02-08 11:49 | 140238.5 | 480.001 | 5 | 16 | 4.093005 | -2.281829 | 3.111634 | 0.3042198 | 13.00436 | 1.263627
2018-02-08 11:51 | 140358.5 | 600.001 | 5 | 16 | 4.06445 | -2.281837 | 3.111634 | 0.3802674 | 13.00436 | 1.573802
2018-02-08 11:53 | 140478.5 | 720.0011 | 5 | 16 | 4.036252 | -2.28186 | 3.111634 | 0.4563333 | 13.00436 | 1.881893
2018-02-08 11:55 | 140598.5 | 840.0002 | 5 | 16 | 4.008398 | -2.281862 | 3.111634 | 0.5323898 | 13.00436 | 2.187814
2018-02-08 11:57 | 140718.5 | 960.0002 | 5 | 16 | 3.981002 | -2.281817 | 3.111634 | 0.6084418 | 13.00436 | 2.491616
2018-02-08 11:59 | 140838.5 | 1080.0018 | 5 | 16 | 3.954199 | -2.281868 | 3.111634 | 0.6844971 | 13.00436 | 2.79337
2018-02-08 12:01 | 140958.5 | 1200.0002 | 5 | 16 | 3.928133 | -2.281856 | 3.111634 | 0.7605537 | 13.00436 | 3.093117
2018-02-08 12:03 | 141078.5 | 1320.0002 | 5 | 16 | 3.902894 | -2.281827 | 3.111634 | 0.8366058 | 13.00436 | 3.390894
2018-02-08 12:05 | 141198.5 | 1440.0018 | 5 | 16 | 3.878712 | -2.281882 | 3.111634 | 0.9126628 | 13.00436 | 3.686809
2018-02-08 12:07 | 141318.5 | 1560.001 | 5 | 16 | 3.85561 | -2.281813 | 3.111634 | 0.988715 | 13.00436 | 3.980907
2018-02-08 12:09 | 141438.5 | 1680.0026 | 5 | 16 | 3.833804 | -2.281848 | 3.111634 | 1.064771 | 13.00436 | 4.273313
2018-02-08 12:11 | 141558.5 | 1800.0011 | 5 | 16 | 3.813244 | -2.281837 | 3.111634 | 1.140824 | 13.00436 | 4.564095
2018-02-08 12:13 | 141678.5 | 1920.0026 | 5 | 16 | 3.793603 | -2.281836 | 3.111634 | 1.21688 | 13.00436 | 4.853364
2018-02-08 12:15 | 141798.5 | 2040.001 | 5 | 16 | 3.774766 | -2.281854 | 3.111634 | 1.292935 | 13.00436 | 5.141166
2018-02-08 12:17 | 141918.5 | 2160.0002 | 5 | 16 | 3.756734 | -2.281858 | 3.111634 | 1.368992 | 13.00436 | 5.427571
2018-02-08 12:19 | 142038.5 | 2280.0007 | 5 | 16 | 3.739526 | -2.281817 | 3.111634 | 1.445047 | 13.00436 | 5.712628
2018-02-08 12:21 | 142158.5 | 2400.0019 | 5 | 16 | 3.723223 | -2.281836 | 3.111634 | 1.5211 | 13.00436 | 5.996406
2018-02-08 12:23 | 142278.5 | 2520.0018 | 5 | 16 | 3.707833 | -2.281862 | 3.111634 | 1.597155 | 13.00436 | 6.278984
2018-02-08 12:25 | 142398.5 | 2640.0018 | 5 | 16 | 3.693316 | -2.281813 | 3.111634 | 1.673212 | 13.00436 | 6.56043
2018-02-08 12:27 | 142518.5 | 2760.001 | 5 | 16 | 3.679699 | -2.282162 | 3.111634 | 1.74927 | 13.00436 | 6.840814
2018-02-08 12:29 | 142638.5 | 2880.0019 | 5 | 16 | 3.667009 | -2.28218 | 3.111634 | 1.825325 | 13.00436 | 7.120185
2018-02-08 12:31 | 142758.5 | 3000.0018 | 5 | 16 | 3.655204 | -2.282201 | 3.111634 | 1.901379 | 13.00436 | 7.398622
2018-02-08 12:33 | 142878.5 | 3120.0019 | 5 | 16 | 3.644268 | -2.282043 | 3.111634 | 1.977434 | 13.00436 | 7.6762
2018-02-08 12:35 | 142998.5 | 3240 | 5 | 16 | 3.634074 | -2.281866 | 3.111634 | 2.05349 | 13.00436 | 7.952977
2018-02-08 12:37 | 143118.5 | 3360.0018 | 5 | 16 | 3.624355 | -2.281868 | 3.111634 | 2.129544 | 13.00436 | 8.228993
2018-02-08 12:39 | 143238.5 | 3480.0011 | 5 | 16 | 3.614816 | -2.281832 | 3.111634 | 2.2056 | 13.00436 | 8.504281
2018-02-08 12:41 | 143358.5 | 3600.0019 | 5 | 16 | 3.60522 | -2.281866 | 3.111634 | 2.281655 | 13.00436 | 8.778842
2018-02-08 12:43 | 143478.5 | 3720.0018 | 5 | 16 | 3.595211 | -2.282178 | 3.111634 | 2.357708 | 13.00436 | 9.052656
2018-02-08 12:45 | 143598.5 | 3840.001 | 5 | 16 | 3.58473 | -2.281852 | 3.111634 | 2.433765 | 13.00436 | 9.3257
2018-02-08 12:47 | 143718.5 | 3960.0002 | 5 | 16 | 3.573539 | -2.28185 | 3.111634 | 2.509818 | 13.00436 | 9.597911
2018-02-08 12:49 | 143838.5 | 4080.0018 | 5 | 16 | 3.561099 | -2.281897 | 3.111634 | 2.585875 | 13.00436 | 9.869241
2018-02-08 12:51 | 143958.5 | 4200.0011 | 5 | 16 | 3.546454 | -2.281834 | 3.111634 | 2.661931 | 13.00436 | 10.13954
2018-02-08 12:53 | 144078.5 | 4320.0002 | 5 | 16 | 3.528043 | -2.281875 | 3.111634 | 2.737982 | 13.00436 | 10.40859
2018-02-08 12:55 | 144198.5 | 4440.0002 | 5 | 16 | 3.505159 | -2.281873 | 3.111634 | 2.814033 | 13.00436 | 10.67606
2018-02-08 12:57 | 144318.5 | 4560.0002 | 5 | 16 | 3.473519 | -2.281829 | 3.111634 | 2.890087 | 13.00436 | 10.94151
2018-02-08 12:59 | 144438.5 | 4680.0018 | 5 | 16 | 3.421987 | -2.281878 | 3.111634 | 2.966141 | 13.00436 | 11.20392
2018-02-08 13:01 | 144558.5 | 4800.0011 | 5 | 16 | 3.309664 | -2.281858 | 3.111634 | 3.042198 | 13.00436 | 11.46059
2018-02-08 13:03 | 144666.8 | 4908.2872 | 5 | 16 | 2.999994 | -2.281852 | 3.111634 | 3.110827 | 13.00436 | 11.67959
2018-02-08 13:05 | 144786.8 | 120.0024 | 6 | 16 | 3.204427 | 0 | 3.111634 | 3.110827 | 13.00436 | 11.67959
2018-02-08 13:07 | 144906.8 | 240.0008 | 6 | 16 | 3.215958 | 0 | 3.111634 | 3.110827 | 13.00436 | 11.67959
2018-02-08 13:08 | 144966.8 | 300.0013 | 6 | 16 | 3.220021 | 0 | 3.111634 | 3.110827 | 13.00436 | 11.67959
2018-02-08 13:08 | 144966.8 | 0.0024 | 7 | 17 | 3.219953 | 0 | 0 | 0 | 0 | 0
2018-02-08 13:10 | 145086.9 | 120.0012 | 2 | 17 | 3.93871 | 4.890205 | 0.1623114 | 0 | 0.6149562 | 0
2018-02-08 13:12 | 145206.9 | 240.0011 | 2 | 17 | 3.990117 | 4.890141 | 0.3252944 | 0 | 1.261801 | 0
2018-02-08 13:14 | 145326.9 | 360.0003 | 2 | 17 | 4.026841 | 4.890137 | 0.4882844 | 0 | 1.915251 | 0
2018-02-08 13:16 | 145446.9 | 480.0004 | 2 | 17 | 4.056855 | 4.890129 | 0.6512662 | 0 | 2.574054 | 0
2018-02-08 13:18 | 145566.9 | 600.002 | 2 | 17 | 4.082982 | 4.890148 | 0.8142581 | 0 | 3.23747 | 0
2018-02-08 13:20 | 145686.9 | 720.0004 | 2 | 17 | 4.105884 | 4.890169 | 0.9772417 | 0 | 3.904817 | 0
2018-02-08 13:22 | 145806.9 | 840.0004 | 2 | 17 | 4.129397 | 4.890142 | 1.140234 | 0 | 4.57593 | 0
2018-02-08 13:24 | 145926.9 | 960.0019 | 2 | 17 | 4.155063 | 4.890194 | 1.303228 | 0 | 5.251058 | 0
2018-02-08 13:26 | 146046.9 | 1080.0004 | 2 | 17 | 4.183163 | 4.890163 | 1.466205 | 0 | 5.930493 | 0
2018-02-08 13:28 | 146166.9 | 1200.0011 | 2 | 17 | 4.200413 | 4.616129 | 1.627076 | 0 | 6.605418 | 0
2018-02-08 13:30 | 146286.9 | 1320.0011 | 2 | 17 | 4.200393 | 4.07548 | 1.771822 | 0 | 7.213409 | 0
2018-02-08 13:32 | 146406.9 | 1440.0011 | 2 | 17 | 4.200402 | 3.567226 | 1.899088 | 0 | 7.747976 | 0
2018-02-08 13:33 | 146484.3 | 1517.3761 | 2 | 17 | 4.200396 | 3.259987 | 1.972419 | 0 | 8.055997 | 0
2018-02-08 13:35 | 146604.3 | 120.0002 | 3 | 17 | 4.22769 | 3.259855 | 2.080629 | 3.31e-10 | 8.511879 | 1.349e-09
2018-02-08 13:37 | 146724.3 | 240.0002 | 3 | 17 | 4.25996 | 3.259871 | 2.18928 | 3.31e-10 | 8.97295 | 1.349e-09
2018-02-08 13:39 | 146844.3 | 360.0018 | 3 | 17 | 4.294735 | 3.25984 | 2.297933 | 3.31e-10 | 9.437675 | 1.349e-09
2018-02-08 13:41 | 146964.3 | 480.001 | 3 | 17 | 4.331749 | 3.259848 | 2.406584 | 3.31e-10 | 9.906293 | 1.349e-09
2018-02-08 13:43 | 147084.3 | 600.001 | 3 | 17 | 4.370616 | 3.25989 | 2.515236 | 3.31e-10 | 10.37904 | 1.349e-09
2018-02-08 13:45 | 147204.3 | 720.0002 | 3 | 17 | 4.400411 | 3.06354 | 2.622972 | 3.31e-10 | 10.85192 | 1.349e-09
2018-02-08 13:47 | 147324.3 | 840.0018 | 3 | 17 | 4.400399 | 2.541027 | 2.715941 | 3.31e-10 | 11.26102 | 1.349e-09
2018-02-08 13:49 | 147444.3 | 960.0011 | 3 | 17 | 4.400387 | 2.127943 | 2.793514 | 3.31e-10 | 11.60238 | 1.349e-09
2018-02-08 13:51 | 147564.3 | 1080.0011 | 3 | 17 | 4.400366 | 1.79217 | 2.85866 | 3.31e-10 | 11.88904 | 1.349e-09
2018-02-08 13:53 | 147684.3 | 1200.0002 | 3 | 17 | 4.40039 | 1.519821 | 2.913698 | 3.31e-10 | 12.13123 | 1.349e-09
2018-02-08 13:55 | 147804.3 | 1320.0011 | 3 | 17 | 4.400366 | 1.295559 | 2.960496 | 3.31e-10 | 12.33716 | 1.349e-09
2018-02-08 13:57 | 147924.3 | 1440.0018 | 3 | 17 | 4.400376 | 1.113108 | 3.000545 | 3.31e-10 | 12.51339 | 1.349e-09
2018-02-08 13:59 | 148044.3 | 1560.001 | 3 | 17 | 4.400396 | 0.9620152 | 3.03503 | 3.31e-10 | 12.66514 | 1.349e-09
2018-02-08 14:01 | 148164.3 | 1680.001 | 3 | 17 | 4.400375 | 0.8361244 | 3.064911 | 3.31e-10 | 12.79662 | 1.349e-09
2018-02-08 14:03 | 148284.3 | 1800.0011 | 3 | 17 | 4.400343 | 0.7295742 | 3.090949 | 3.31e-10 | 12.9112 | 1.349e-09
2018-02-08 14:05 | 148389.1 | 1904.7215 | 3 | 17 | 4.400375 | 0.6519966 | 3.111012 | 3.31e-10 | 12.99949 | 1.349e-09
2018-02-08 14:07 | 148509.1 | 120.0015 | 4 | 17 | 4.353917 | 0 | 3.111013 | 3.31e-10 | 12.99949 | 1.349e-09
2018-02-08 14:09 | 148629.1 | 240.0008 | 4 | 17 | 4.350078 | 0 | 3.111013 | 3.31e-10 | 12.99949 | 1.349e-09
2018-02-08 14:10 | 148689.1 | 300.0029 | 4 | 17 | 4.348899 | 0 | 3.111013 | 3.31e-10 | 12.99949 | 1.349e-09
2018-02-08 14:12 | 148809.2 | 120.0011 | 5 | 17 | 4.181724 | -2.282184 | 3.111013 | 0.07605197 | 12.99949 | 0.3197472
2018-02-08 14:14 | 148929.2 | 240.0002 | 5 | 17 | 4.151067 | -2.2818 | 3.111013 | 0.1521117 | 12.99949 | 0.6366225
2018-02-08 14:16 | 149049.2 | 360.0007 | 5 | 17 | 4.121917 | -2.281823 | 3.111013 | 0.2281682 | 12.99949 | 0.9512262
2018-02-08 14:18 | 149169.2 | 480.0003 | 5 | 17 | 4.093153 | -2.281864 | 3.111013 | 0.3042218 | 12.99949 | 1.263617
2018-02-08 14:20 | 149289.2 | 600.0019 | 5 | 17 | 4.064674 | -2.281836 | 3.111013 | 0.3802806 | 12.99949 | 1.573852
2018-02-08 14:22 | 149409.2 | 720.0011 | 5 | 17 | 4.03644 | -2.281846 | 3.111013 | 0.4563349 | 12.99949 | 1.881912
2018-02-08 14:24 | 149529.2 | 840.0019 | 5 | 17 | 4.008546 | -2.281844 | 3.111013 | 0.5323941 | 12.99949 | 2.187857
2018-02-08 14:26 | 149649.2 | 960.001 | 5 | 17 | 3.981119 | -2.281782 | 3.111013 | 0.6084487 | 12.99949 | 2.491679
2018-02-08 14:28 | 149769.2 | 1080.0002 | 5 | 17 | 3.954256 | -2.282139 | 3.111013 | 0.6845044 | 12.99949 | 2.793441
2018-02-08 14:30 | 149889.2 | 1200.0011 | 5 | 17 | 3.928154 | -2.28188 | 3.111013 | 0.7605724 | 12.99949 | 3.093235
2018-02-08 14:32 | 150009.2 | 1320.0003 | 5 | 17 | 3.902891 | -2.281834 | 3.111013 | 0.8366312 | 12.99949 | 3.391039
2018-02-08 14:34 | 150129.2 | 1440.0015 | 5 | 17 | 3.878684 | -2.281848 | 3.111013 | 0.9126884 | 12.99949 | 3.686954
2018-02-08 14:36 | 150249.2 | 1560.0027 | 5 | 17 | 3.855537 | -2.281839 | 3.111013 | 0.9887499 | 12.99949 | 3.981084
2018-02-08 14:38 | 150369.2 | 1680.0018 | 5 | 17 | 3.833674 | -2.281864 | 3.111013 | 1.064803 | 12.99949 | 4.273468
2018-02-08 14:40 | 150489.2 | 1800.0015 | 5 | 17 | 3.813052 | -2.281795 | 3.111013 | 1.14086 | 12.99949 | 4.564256
2018-02-08 14:42 | 150609.2 | 1920.0011 | 5 | 17 | 3.793347 | -2.281878 | 3.111013 | 1.216911 | 12.99949 | 4.853486
2018-02-08 14:44 | 150729.2 | 2040.0019 | 5 | 17 | 3.774469 | -2.281868 | 3.111013 | 1.292969 | 12.99949 | 5.141278
2018-02-08 14:46 | 150849.2 | 2160.0003 | 5 | 17 | 3.756373 | -2.281844 | 3.111013 | 1.369023 | 12.99949 | 5.427648
2018-02-08 14:48 | 150969.2 | 2280.0006 | 5 | 17 | 3.739128 | -2.281848 | 3.111013 | 1.445076 | 12.99949 | 5.712669
2018-02-08 14:50 | 151089.2 | 2400.0002 | 5 | 17 | 3.722794 | -2.281878 | 3.111013 | 1.521131 | 12.99949 | 5.996422
2018-02-08 14:52 | 151209.2 | 2520.0011 | 5 | 17 | 3.707392 | -2.281837 | 3.111013 | 1.597188 | 12.99949 | 6.278975
2018-02-08 14:54 | 151329.2 | 2640.0011 | 5 | 17 | 3.692853 | -2.281798 | 3.111013 | 1.673243 | 12.99949 | 6.560381
2018-02-08 14:56 | 151449.2 | 2760.0027 | 5 | 17 | 3.679232 | -2.28186 | 3.111013 | 1.749297 | 12.99949 | 6.840716
2018-02-08 14:58 | 151569.2 | 2880.0008 | 5 | 17 | 3.666524 | -2.281827 | 3.111013 | 1.825348 | 12.99949 | 7.120036
2018-02-08 15:00 | 151689.2 | 3000.0019 | 5 | 17 | 3.654752 | -2.281844 | 3.111013 | 1.901405 | 12.99949 | 7.398448
2018-02-08 15:02 | 151809.2 | 3120.0003 | 5 | 17 | 3.643781 | -2.281862 | 3.111013 | 1.977458 | 12.99949 | 7.675979
2018-02-08 15:04 | 151929.2 | 3240.0011 | 5 | 17 | 3.633561 | -2.282053 | 3.111013 | 2.053512 | 12.99949 | 7.95271
2018-02-08 15:06 | 152049.2 | 3360.0018 | 5 | 17 | 3.623843 | -2.28186 | 3.111013 | 2.129566 | 12.99949 | 8.228688
2018-02-08 15:08 | 152169.2 | 3480.0011 | 5 | 17 | 3.61432 | -2.281825 | 3.111013 | 2.205621 | 12.99949 | 8.503936
2018-02-08 15:10 | 152289.2 | 3600.0011 | 5 | 17 | 3.604692 | -2.281846 | 3.111013 | 2.281674 | 12.99949 | 8.778449
2018-02-08 15:12 | 152409.2 | 3720.0005 | 5 | 17 | 3.594736 | -2.281839 | 3.111013 | 2.357727 | 12.99949 | 9.052221
2018-02-08 15:14 | 152529.2 | 3840.0012 | 5 | 17 | 3.584119 | -2.281873 | 3.111013 | 2.433783 | 12.99949 | 9.325224
2018-02-08 15:16 | 152649.2 | 3960.0012 | 5 | 17 | 3.572824 | -2.282146 | 3.111013 | 2.509835 | 12.99949 | 9.597381
2018-02-08 15:18 | 152769.2 | 4080.0012 | 5 | 17 | 3.560357 | -2.281866 | 3.111013 | 2.585891 | 12.99949 | 9.86865
2018-02-08 15:20 | 152889.2 | 4200.002 | 5 | 17 | 3.545679 | -2.282187 | 3.111013 | 2.661945 | 12.99949 | 10.13889
2018-02-08 15:22 | 153009.2 | 4320.0012 | 5 | 17 | 3.527243 | -2.28187 | 3.111013 | 2.738001 | 12.99949 | 10.40789
2018-02-08 15:24 | 153129.2 | 4440.0004 | 5 | 17 | 3.504277 | -2.281885 | 3.111013 | 2.814047 | 12.99949 | 10.67528
2018-02-08 15:26 | 153249.2 | 4560.0012 | 5 | 17 | 3.472397 | -2.282194 | 3.111013 | 2.890111 | 12.99949 | 10.9407
2018-02-08 15:28 | 153369.2 | 4680.0004 | 5 | 17 | 3.420322 | -2.281819 | 3.111013 | 2.966161 | 12.99949 | 11.20299
2018-02-08 15:30 | 153489.2 | 4800.0004 | 5 | 17 | 3.306606 | -2.281823 | 3.111013 | 3.042215 | 12.99949 | 11.45948
2018-02-08 15:32 | 153596 | 4906.7737 | 5 | 17 | 2.999985 | -2.28218 | 3.111013 | 3.109886 | 12.99949 | 11.67527
2018-02-08 15:34 | 153716 | 120.0002 | 6 | 17 | 3.205824 | 0 | 3.111013 | 3.109886 | 12.99949 | 11.67527
2018-02-08 15:36 | 153836 | 240.0018 | 6 | 17 | 3.217288 | 0 | 3.111013 | 3.109886 | 12.99949 | 11.67527
2018-02-08 15:37 | 153896 | 300.0024 | 6 | 17 | 3.221318 | 0 | 3.111013 | 3.109886 | 12.99949 | 11.67527
2018-02-08 15:37 | 153896 | 0.0024 | 7 | 18 | 3.221415 | 0 | 0 | 0 | 0 | 0
2018-02-08 15:39 | 154016.1 | 120.0018 | 2 | 18 | 3.939841 | 4.89011 | 0.1623047 | 0 | 0.6151359 | 0
2018-02-08 15:41 | 154136.1 | 240.001 | 2 | 18 | 3.99104 | 4.890158 | 0.3252942 | 0 | 1.262169 | 0
2018-02-08 15:43 | 154256.1 | 360.001 | 2 | 18 | 4.027711 | 4.890165 | 0.4882838 | 0 | 1.915763 | 0
2018-02-08 15:45 | 154376.1 | 480.0018 | 2 | 18 | 4.057751 | 4.890152 | 0.6512669 | 0 | 2.574714 | 0
2018-02-08 15:47 | 154496.1 | 600.0018 | 2 | 18 | 4.083869 | 4.890108 | 0.8142609 | 0 | 3.238284 | 0
2018-02-08 15:49 | 154616.1 | 720.001 | 2 | 18 | 4.106788 | 4.890167 | 0.9772477 | 0 | 3.905789 | 0
2018-02-08 15:51 | 154736.1 | 840.0002 | 2 | 18 | 4.130355 | 4.89011 | 1.140231 | 0 | 4.577021 | 0
2018-02-08 15:53 | 154856.1 | 960.0002 | 2 | 18 | 4.15605 | 4.890154 | 1.303224 | 0 | 5.252304 | 0
2018-02-08 15:55 | 154976.1 | 1080.0003 | 2 | 18 | 4.184119 | 4.890173 | 1.466205 | 0 | 5.931909 | 0
2018-02-08 15:57 | 155096.1 | 1200.0002 | 2 | 18 | 4.200408 | 4.600672 | 1.626812 | 0 | 6.605814 | 0
2018-02-08 15:59 | 155216.1 | 1320.0009 | 2 | 18 | 4.200403 | 4.062685 | 1.771103 | 0 | 7.211892 | 0
2018-02-08 16:01 | 155336.1 | 1440.0002 | 2 | 18 | 4.200416 | 3.559193 | 1.898009 | 0 | 7.74495 | 0
2018-02-08 16:02 | 155411.6 | 1515.4975 | 2 | 18 | 4.200393 | 3.259987 | 1.969472 | 0 | 8.045124 | 0
2018-02-08 16:04 | 155531.6 | 120.002 | 3 | 18 | 4.22772 | 3.259867 | 2.077682 | 0 | 8.501007 | 0
2018-02-08 16:06 | 155651.6 | 240.0011 | 3 | 18 | 4.259941 | 3.259846 | 2.186327 | 0 | 8.962054 | 0
2018-02-08 16:08 | 155771.6 | 360.0019 | 3 | 18 | 4.294694 | 3.259872 | 2.294975 | 0 | 9.426751 | 0
2018-02-08 16:10 | 155891.6 | 480.0011 | 3 | 18 | 4.33166 | 3.259869 | 2.403621 | 0 | 9.895344 | 0
2018-02-08 16:12 | 156011.6 | 600.0003 | 3 | 18 | 4.370438 | 3.259855 | 2.512273 | 0 | 10.36808 | 0
2018-02-08 16:14 | 156131.6 | 720.002 | 3 | 18 | 4.400415 | 3.067341 | 2.620051 | 0 | 10.84112 | 0
2018-02-08 16:16 | 156251.6 | 840.0003 | 3 | 18 | 4.400378 | 2.544626 | 2.713153 | 0 | 11.25081 | 0
2018-02-08 16:18 | 156371.6 | 960.0003 | 3 | 18 | 4.400391 | 2.132536 | 2.790862 | 0 | 11.59276 | 0
2018-02-08 16:20 | 156491.6 | 1080.0003 | 3 | 18 | 4.40041 | 1.797077 | 2.856152 | 0 | 11.88006 | 0
2018-02-08 16:22 | 156611.6 | 1200.0006 | 3 | 18 | 4.400378 | 1.523228 | 2.911328 | 0 | 12.12286 | 0
2018-02-08 16:24 | 156731.6 | 1320.0005 | 3 | 18 | 4.400361 | 1.298996 | 2.958245 | 0 | 12.32931 | 0
2018-02-08 16:26 | 156851.6 | 1440.0012 | 3 | 18 | 4.400358 | 1.115002 | 2.998388 | 0 | 12.50596 | 0
2018-02-08 16:28 | 156971.6 | 1560.0011 | 3 | 18 | 4.400366 | 0.9634647 | 3.032952 | 0 | 12.65805 | 0
2018-02-08 16:30 | 157091.6 | 1680.0011 | 3 | 18 | 4.400354 | 0.8372154 | 3.06289 | 0 | 12.78979 | 0
2018-02-08 16:32 | 157211.6 | 1800.0019 | 3 | 18 | 4.400363 | 0.7313519 | 3.088977 | 0 | 12.90458 | 0
2018-02-08 16:34 | 157317.8 | 1906.1624 | 3 | 18 | 4.400369 | 0.6519947 | 3.109341 | 0 | 12.99419 | 0
2018-02-08 16:36 | 157437.8 | 120.0016 | 4 | 18 | 4.353813 | 0 | 3.109341 | 0 | 12.99419 | 0
2018-02-08 16:38 | 157557.8 | 240.0008 | 4 | 18 | 4.349954 | 0 | 3.109341 | 0 | 12.99419 | 0
2018-02-08 16:39 | 157617.8 | 300.0045 | 4 | 18 | 4.348804 | 0 | 3.109341 | 0 | 12.99419 | 0
2018-02-08 16:41 | 157737.9 | 120.001 | 5 | 18 | 4.181356 | -2.28187 | 3.109341 | 0.07605229 | 12.99419 | 0.3197219
2018-02-08 16:43 | 157857.9 | 240.0002 | 5 | 18 | 4.150682 | -2.281836 | 3.109341 | 0.1521053 | 12.99419 | 0.6365407
2018-02-08 16:45 | 157977.9 | 360.0018 | 5 | 18 | 4.121529 | -2.281866 | 3.109341 | 0.22816 | 12.99419 | 0.9511073
2018-02-08 16:47 | 158097.9 | 480.001 | 5 | 18 | 4.092768 | -2.28185 | 3.109341 | 0.3042165 | 12.99419 | 1.26348
2018-02-08 16:49 | 158217.9 | 600.0018 | 5 | 18 | 4.064238 | -2.281899 | 3.109341 | 0.3802719 | 12.99419 | 1.573671
2018-02-08 16:51 | 158337.9 | 720.0018 | 5 | 18 | 4.036007 | -2.281844 | 3.109341 | 0.4563232 | 12.99419 | 1.881685
2018-02-08 16:53 | 158457.9 | 840.0002 | 5 | 18 | 4.008123 | -2.281882 | 3.109341 | 0.5323787 | 12.99419 | 2.187583
2018-02-08 16:55 | 158577.9 | 960.0018 | 5 | 18 | 3.980694 | -2.282158 | 3.109341 | 0.6084359 | 12.99419 | 2.491384
2018-02-08 16:57 | 158697.9 | 1080.0018 | 5 | 18 | 3.953879 | -2.281823 | 3.109341 | 0.6844907 | 12.99419 | 2.793112
2018-02-08 16:59 | 158817.9 | 1200.0002 | 5 | 18 | 3.927811 | -2.281864 | 3.109341 | 0.7605428 | 12.99419 | 3.092816
2018-02-08 17:01 | 158937.9 | 1320.0018 | 5 | 18 | 3.902524 | -2.28188 | 3.109341 | 0.8365951 | 12.99419 | 3.390568
2018-02-08 17:03 | 159057.9 | 1440.001 | 5 | 18 | 3.878285 | -2.281834 | 3.109341 | 0.9126482 | 12.99419 | 3.686439
2018-02-08 17:05 | 159177.9 | 1560.001 | 5 | 18 | 3.855174 | -2.281878 | 3.109341 | 0.9887027 | 12.99419 | 3.980514
2018-02-08 17:07 | 159297.9 | 1680.0002 | 5 | 18 | 3.833392 | -2.281852 | 3.109341 | 1.064754 | 12.99419 | 4.272866
2018-02-08 17:09 | 159417.9 | 1800.0002 | 5 | 18 | 3.812826 | -2.28187 | 3.109341 | 1.14081 | 12.99419 | 4.563629
2018-02-08 17:11 | 159537.9 | 1920.001 | 5 | 18 | 3.793122 | -2.281926 | 3.109341 | 1.216861 | 12.99419 | 4.852845
2018-02-08 17:13 | 159657.9 | 2040.001 | 5 | 18 | 3.774281 | -2.281807 | 3.109341 | 1.292915 | 12.99419 | 5.140607
2018-02-08 17:15 | 159777.9 | 2160.0002 | 5 | 18 | 3.75622 | -2.281864 | 3.109341 | 1.368969 | 12.99419 | 5.426964
2018-02-08 17:17 | 159897.9 | 2280.0018 | 5 | 18 | 3.738992 | -2.281839 | 3.109341 | 1.445025 | 12.99419 | 5.711987
2018-02-08 17:19 | 160017.9 | 2400.0002 | 5 | 18 | 3.722702 | -2.281868 | 3.109341 | 1.52108 | 12.99419 | 5.99573
2018-02-08 17:21 | 160137.9 | 2520.0018 | 5 | 18 | 3.707309 | -2.281862 | 3.109341 | 1.597134 | 12.99419 | 6.278264
2018-02-08 17:23 | 160257.9 | 2640.0018 | 5 | 18 | 3.692819 | -2.281877 | 3.109341 | 1.673192 | 12.99419 | 6.559678
2018-02-08 17:25 | 160377.9 | 2760.0006 | 5 | 18 | 3.679215 | -2.281864 | 3.109341 | 1.749245 | 12.99419 | 6.840006
2018-02-08 17:27 | 160497.9 | 2880.0002 | 5 | 18 | 3.666551 | -2.281873 | 3.109341 | 1.825302 | 12.99419 | 7.119348
2018-02-08 17:29 | 160617.9 | 3000.001 | 5 | 18 | 3.654781 | -2.281832 | 3.109341 | 1.901355 | 12.99419 | 7.397748
2018-02-08 17:31 | 160737.9 | 3120.001 | 5 | 18 | 3.643874 | -2.281877 | 3.109341 | 1.977405 | 12.99419 | 7.675275
2018-02-08 17:33 | 160857.9 | 3240.0001 | 5 | 18 | 3.633666 | -2.281875 | 3.109341 | 2.053455 | 12.99419 | 7.951998
2018-02-08 17:35 | 160977.9 | 3360.001 | 5 | 18 | 3.62396 | -2.28194 | 3.109341 | 2.129511 | 12.99419 | 8.227989
2018-02-08 17:37 | 161097.9 | 3480.001 | 5 | 18 | 3.614421 | -2.281844 | 3.109341 | 2.205565 | 12.99419 | 8.503242
2018-02-08 17:39 | 161217.9 | 3600.0002 | 5 | 18 | 3.604789 | -2.281834 | 3.109341 | 2.28162 | 12.99419 | 8.777771
2018-02-08 17:41 | 161337.9 | 3720.0018 | 5 | 18 | 3.594727 | -2.281897 | 3.109341 | 2.357675 | 12.99419 | 9.051556
2018-02-08 17:43 | 161457.9 | 3840.0018 | 5 | 18 | 3.58417 | -2.281852 | 3.109341 | 2.433729 | 12.99419 | 9.324552
2018-02-08 17:45 | 161577.9 | 3960.0001 | 5 | 18 | 3.572933 | -2.281875 | 3.109341 | 2.509785 | 12.99419 | 9.596727
2018-02-08 17:47 | 161697.9 | 4080.001 | 5 | 18 | 3.560434 | -2.281854 | 3.109341 | 2.585839 | 12.99419 | 9.867998
2018-02-08 17:49 | 161817.9 | 4200.0002 | 5 | 18 | 3.545693 | -2.281834 | 3.109341 | 2.661894 | 12.99419 | 10.13824
2018-02-08 17:51 | 161937.9 | 4320.0018 | 5 | 18 | 3.52719 | -2.281813 | 3.109341 | 2.737953 | 12.99419 | 10.40725
2018-02-08 17:53 | 162057.9 | 4440.0018 | 5 | 18 | 3.504132 | -2.281899 | 3.109341 | 2.814005 | 12.99419 | 10.67466
2018-02-08 17:55 | 162177.9 | 4560.001 | 5 | 18 | 3.472127 | -2.281866 | 3.109341 | 2.890057 | 12.99419 | 10.94002
2018-02-08 17:57 | 162297.9 | 4680.0009 | 5 | 18 | 3.41965 | -2.281877 | 3.109341 | 2.966113 | 12.99419 | 11.20229
2018-02-08 17:59 | 162417.9 | 4800.0009 | 5 | 18 | 3.303946 | -2.281844 | 3.109341 | 3.042168 | 12.99419 | 11.45868
2018-02-08 18:00 | 162522.6 | 4904.6967 | 5 | 18 | 2.999964 | -2.281858 | 3.109341 | 3.10852 | 12.99419 | 11.67013
2018-02-08 18:02 | 162642.7 | 119.9999 | 6 | 18 | 3.204589 | 0 | 3.109341 | 3.10852 | 12.99419 | 11.67013
2018-02-08 18:04 | 162762.7 | 239.9999 | 6 | 18 | 3.21607 | 0 | 3.109341 | 3.10852 | 12.99419 | 11.67013
2018-02-08 18:05 | 162822.7 | 300.0021 | 6 | 18 | 3.220137 | 0 | 3.109341 | 3.10852 | 12.99419 | 11.67013
2018-02-08 18:05 | 162822.7 | 0.0025 | 7 | 19 | 3.220002 | 0 | 0 | 0 | 0 | 0
2018-02-08 18:07 | 162942.8 | 120.0011 | 2 | 19 | 3.938992 | 4.890129 | 0.1623041 | 0 | 0.6149681 | 0
2018-02-08 18:09 | 163062.8 | 240.0001 | 2 | 19 | 3.990351 | 4.890097 | 0.3252881 | 0 | 1.26186 | 0
2018-02-08 18:11 | 163182.8 | 360.0008 | 2 | 19 | 4.027017 | 4.890102 | 0.4882698 | 0 | 1.915308 | 0
2018-02-08 18:13 | 163302.8 | 480.001 | 2 | 19 | 4.057067 | 4.890093 | 0.6512607 | 0 | 2.574181 | 0
2018-02-08 18:15 | 163422.8 | 600.0018 | 2 | 19 | 4.083249 | 4.890146 | 0.8142489 | 0 | 3.23762 | 0
2018-02-08 18:17 | 163542.8 | 720.0002 | 2 | 19 | 4.106338 | 4.890137 | 0.9772349 | 0 | 3.905036 | 0
2018-02-08 18:19 | 163662.8 | 840.0002 | 2 | 19 | 4.130012 | 4.890083 | 1.140221 | 0 | 4.576214 | 0
2018-02-08 18:21 | 163782.8 | 960.0002 | 2 | 19 | 4.155902 | 4.890108 | 1.30321 | 0 | 5.251439 | 0
2018-02-08 18:23 | 163902.8 | 1080.0002 | 2 | 19 | 4.184169 | 4.890081 | 1.466199 | 0 | 5.931072 | 0
2018-02-08 18:25 | 164022.8 | 1200.001 | 2 | 19 | 4.200411 | 4.599337 | 1.626772 | 0 | 6.604839 | 0
2018-02-08 18:27 | 164142.8 | 1320.001 | 2 | 19 | 4.200397 | 4.060286 | 1.770993 | 0 | 7.210628 | 0
2018-02-08 18:29 | 164262.8 | 1440.0008 | 2 | 19 | 4.200397 | 3.555304 | 1.897811 | 0 | 7.743315 | 0
2018-02-08 18:31 | 164337.6 | 1514.8231 | 2 | 19 | 4.200399 | 3.259993 | 1.968598 | 0 | 8.040648 | 0
2018-02-08 18:33 | 164457.6 | 120.0003 | 3 | 19 | 4.227663 | 3.25983 | 2.07682 | 0 | 8.496581 | 0
2018-02-08 18:35 | 164577.6 | 240.0011 | 3 | 19 | 4.259917 | 3.259857 | 2.185469 | 0 | 8.957636 | 0
2018-02-08 18:37 | 164697.6 | 360.0019 | 3 | 19 | 4.294649 | 3.259838 | 2.294122 | 0 | 9.422356 | 0
2018-02-08 18:39 | 164817.6 | 480.0003 | 3 | 19 | 4.331616 | 3.259823 | 2.402771 | 0 | 9.890956 | 0
2018-02-08 18:41 | 164937.6 | 600.0003 | 3 | 19 | 4.370435 | 3.259827 | 2.511425 | 0 | 10.3637 | 0
2018-02-08 18:43 | 165057.6 | 720.0011 | 3 | 19 | 4.400409 | 3.06777 | 2.619204 | 0 | 10.83675 | 0
2018-02-08 18:45 | 165177.6 | 840.002 | 3 | 19 | 4.400404 | 2.545898 | 2.712321 | 0 | 11.2465 | 0
2018-02-08 18:47 | 165297.6 | 960.0007 | 3 | 19 | 4.400393 | 2.132624 | 2.790045 | 0 | 11.58852 | 0
2018-02-08 18:49 | 165417.6 | 1080.0012 | 3 | 19 | 4.400378 | 1.797155 | 2.855345 | 0 | 11.87586 | 0
2018-02-08 18:51 | 165537.6 | 1200.0004 | 3 | 19 | 4.400383 | 1.523972 | 2.910543 | 0 | 12.11875 | 0
2018-02-08 18:53 | 165657.6 | 1320.0004 | 3 | 19 | 4.40038 | 1.30044 | 2.957486 | 0 | 12.32532 | 0
2018-02-08 18:55 | 165777.6 | 1440.0004 | 3 | 19 | 4.40035 | 1.116186 | 2.997669 | 0 | 12.50214 | 0
2018-02-08 18:57 | 165897.6 | 1560.0004 | 3 | 19 | 4.400358 | 0.9643364 | 3.032271 | 0 | 12.6544 | 0
2018-02-08 18:59 | 166017.6 | 1680.0003 | 3 | 19 | 4.400374 | 0.8384151 | 3.062254 | 0 | 12.78634 | 0
2018-02-08 19:01 | 166137.6 | 1800.002 | 3 | 19 | 4.400362 | 0.7324963 | 3.088379 | 0 | 12.9013 | 0
2018-02-08 19:02 | 166245.6 | 1907.9938 | 3 | 19 | 4.40038 | 0.6519966 | 3.109104 | 0 | 12.9925 | 0
2018-02-08 19:04 | 166365.6 | 120.0018 | 4 | 19 | 4.353901 | 0 | 3.109104 | 0 | 12.9925 | 0
2018-02-08 19:06 | 166485.6 | 240.0002 | 4 | 19 | 4.350054 | 0 | 3.109104 | 0 | 12.9925 | 0
2018-02-08 19:07 | 166545.6 | 300.0031 | 4 | 19 | 4.348904 | 0 | 3.109104 | 0 | 12.9925 | 0
2018-02-08 19:09 | 166665.7 | 120.0018 | 5 | 19 | 4.181575 | -2.282123 | 3.109104 | 0.07605855 | 12.9925 | 0.319764
2018-02-08 19:11 | 166785.7 | 240.0018 | 5 | 19 | 4.150901 | -2.281823 | 3.109104 | 0.1521142 | 12.9925 | 0.6366099
2018-02-08 19:13 | 166905.7 | 360.0002 | 5 | 19 | 4.12172 | -2.281856 | 3.109104 | 0.2281691 | 12.9925 | 0.9511915
2018-02-08 19:15 | 167025.7 | 480.0002 | 5 | 19 | 4.092915 | -2.282001 | 3.109104 | 0.3042269 | 12.9925 | 1.263583
2018-02-08 19:17 | 167145.7 | 600 | 5 | 19 | 4.064381 | -2.282146 | 3.109104 | 0.3802837 | 12.9925 | 1.573791
2018-02-08 19:19 | 167265.7 | 720.001 | 5 | 19 | 4.036137 | -2.281827 | 3.109104 | 0.4563403 | 12.9925 | 1.881839
2018-02-08 19:21 | 167385.7 | 840.0002 | 5 | 19 | 4.008231 | -2.281821 | 3.109104 | 0.5323997 | 12.9925 | 2.187761
2018-02-08 19:23 | 167505.7 | 960.0018 | 5 | 19 | 3.980773 | -2.281841 | 3.109104 | 0.6084533 | 12.9925 | 2.491554
2018-02-08 19:25 | 167625.7 | 1080.0002 | 5 | 19 | 3.953895 | -2.281936 | 3.109104 | 0.6845129 | 12.9925 | 2.793303
2018-02-08 19:27 | 167745.7 | 1200.0005 | 5 | 19 | 3.927781 | -2.281815 | 3.109104 | 0.7605678 | 12.9925 | 3.093019
2018-02-08 19:29 | 167865.7 | 1320 | 5 | 19 | 3.902477 | -2.281907 | 3.109104 | 0.8366231 | 12.9925 | 3.390779
2018-02-08 19:31 | 167985.7 | 1440.0019 | 5 | 19 | 3.878212 | -2.282032 | 3.109104 | 0.9126797 | 12.9925 | 3.686658
2018-02-08 19:33 | 168105.7 | 1560.0002 | 5 | 19 | 3.855072 | -2.281839 | 3.109104 | 0.9887309 | 12.9925 | 3.980714
2018-02-08 19:35 | 168225.7 | 1680.0002 | 5 | 19 | 3.833204 | -2.281868 | 3.109104 | 1.064787 | 12.9925 | 4.273073
2018-02-08 19:37 | 168345.7 | 1800.0018 | 5 | 19 | 3.812555 | -2.281893 | 3.109104 | 1.140842 | 12.9925 | 4.563817
2018-02-08 19:39 | 168465.7 | 1920.0005 | 5 | 19 | 3.792836 | -2.281864 | 3.109104 | 1.216897 | 12.9925 | 4.853023
2018-02-08 19:41 | 168585.7 | 2040.001 | 5 | 19 | 3.773965 | -2.281878 | 3.109104 | 1.292953 | 12.9925 | 5.140767
2018-02-08 19:43 | 168705.7 | 2160.0002 | 5 | 19 | 3.75574 | -2.281841 | 3.109104 | 1.369005 | 12.9925 | 5.427093
2018-02-08 19:45 | 168825.7 | 2280.0011 | 5 | 19 | 3.738519 | -2.281827 | 3.109104 | 1.445063 | 12.9925 | 5.712087
2018-02-08 19:47 | 168945.7 | 2400.001 | 5 | 19 | 3.722215 | -2.281834 | 3.109104 | 1.521118 | 12.9925 | 5.995794
2018-02-08 19:49 | 169065.7 | 2520.0018 | 5 | 19 | 3.706791 | -2.281862 | 3.109104 | 1.597174 | 12.9925 | 6.278296
2018-02-08 19:51 | 169185.7 | 2640.0018 | 5 | 19 | 3.692294 | -2.281858 | 3.109104 | 1.673227 | 12.9925 | 6.559655
2018-02-08 19:53 | 169305.7 | 2760.0002 | 5 | 19 | 3.678675 | -2.281827 | 3.109104 | 1.749281 | 12.9925 | 6.839943
2018-02-08 19:55 | 169425.7 | 2880.0011 | 5 | 19 | 3.665981 | -2.281854 | 3.109104 | 1.825338 | 12.9925 | 7.119246
2018-02-08 19:57 | 169545.7 | 3000.0018 | 5 | 19 | 3.654188 | -2.281856 | 3.109104 | 1.90139 | 12.9925 | 7.397593
2018-02-08 19:59 | 169665.7 | 3120.0002 | 5 | 19 | 3.643263 | -2.281878 | 3.109104 | 1.977441 | 12.9925 | 7.67508
2018-02-08 20:01 | 169785.7 | 3240.0002 | 5 | 19 | 3.633056 | -2.28186 | 3.109104 | 2.053499 | 12.9925 | 7.951786
2018-02-08 20:03 | 169905.7 | 3360.0018 | 5 | 19 | 3.623358 | -2.281817 | 3.109104 | 2.129554 | 12.9925 | 8.227725
2018-02-08 20:05 | 170025.7 | 3480.0002 | 5 | 19 | 3.613856 | -2.28188 | 3.109104 | 2.205606 | 12.9925 | 8.502926
2018-02-08 20:07 | 170145.7 | 3600.0002 | 5 | 19 | 3.604251 | -2.28185 | 3.109104 | 2.281662 | 12.9925 | 8.777419
2018-02-08 20:09 | 170265.7 | 3720.0034 | 5 | 19 | 3.594284 | -2.281841 | 3.109104 | 2.357716 | 12.9925 | 9.051162
2018-02-08 20:11 | 170385.7 | 3840.0018 | 5 | 19 | 3.583769 | -2.28187 | 3.109104 | 2.433771 | 12.9925 | 9.324127
2018-02-08 20:13 | 170505.7 | 3960.0018 | 5 | 19 | 3.572561 | -2.281839 | 3.109104 | 2.509824 | 12.9925 | 9.596263
2018-02-08 20:15 | 170625.7 | 4080.0018 | 5 | 19 | 3.560063 | -2.281848 | 3.109104 | 2.585878 | 12.9925 | 9.867504
2018-02-08 20:17 | 170745.7 | 4200.0005 | 5 | 19 | 3.545301 | -2.281823 | 3.109104 | 2.66193 | 12.9925 | 10.13771
2018-02-08 20:19 | 170865.7 | 4320.001 | 5 | 19 | 3.526684 | -2.282135 | 3.109104 | 2.737987 | 12.9925 | 10.40668
2018-02-08 20:21 | 170985.7 | 4440.001 | 5 | 19 | 3.503489 | -2.281807 | 3.109104 | 2.814042 | 12.9925 | 10.67405
2018-02-08 20:23 | 171105.7 | 4560.0019 | 5 | 19 | 3.471242 | -2.281864 | 3.109104 | 2.890095 | 12.9925 | 10.93936
2018-02-08 20:25 | 171225.7 | 4680.0019 | 5 | 19 | 3.418223 | -2.281877 | 3.109104 | 2.96615 | 12.9925 | 11.20155
2018-02-08 20:27 | 171345.7 | 4800.0018 | 5 | 19 | 3.300947 | -2.281873 | 3.109104 | 3.042206 | 12.9925 | 11.45778
2018-02-08 20:29 | 171448.7 | 4902.9655 | 5 | 19 | 2.999973 | -2.281854 | 3.109104 | 3.10746 | 12.9925 | 11.66559
2018-02-08 20:31 | 171568.7 | 119.9999 | 6 | 19 | 3.205204 | 0 | 3.109104 | 3.10746 | 12.9925 | 11.66559
2018-02-08 20:33 | 171688.7 | 240.0001 | 6 | 19 | 3.216663 | 0 | 3.109104 | 3.10746 | 12.9925 | 11.66559
2018-02-08 20:34 | 171748.7 | 300.0007 | 6 | 19 | 3.220695 | 0 | 3.109104 | 3.10746 | 12.9925 | 11.66559
2018-02-08 20:34 | 171748.8 | 0.004 | 7 | 20 | 3.220831 | 0 | 0 | 0 | 0 | 0
2018-02-08 20:36 | 171868.9 | 120.001 | 2 | 20 | 3.939496 | 4.890072 | 0.1623008 | 0 | 0.6150534 | 0
2018-02-08 20:38 | 171988.9 | 240.0002 | 2 | 20 | 3.990713 | 4.890104 | 0.3252839 | 0 | 1.262009 | 0
2018-02-08 20:40 | 172108.9 | 360.0019 | 2 | 20 | 4.027349 | 4.890076 | 0.4882721 | 0 | 1.915538 | 0
2018-02-08 20:42 | 172228.9 | 480.001 | 2 | 20 | 4.057312 | 4.890097 | 0.6512616 | 0 | 2.57445 | 0
2018-02-08 20:44 | 172348.9 | 600.001 | 2 | 20 | 4.083497 | 4.890076 | 0.8142391 | 0 | 3.23789 | 0
2018-02-08 20:46 | 172468.9 | 720.001 | 2 | 20 | 4.106487 | 4.890068 | 0.9772254 | 0 | 3.905339 | 0
2018-02-08 20:48 | 172588.9 | 840.0018 | 2 | 20 | 4.130136 | 4.890043 | 1.140219 | 0 | 4.576571 | 0
2018-02-08 20:50 | 172708.9 | 960.0002 | 2 | 20 | 4.155937 | 4.890087 | 1.3032 | 0 | 5.251779 | 0
2018-02-08 20:52 | 172828.9 | 1080.0019 | 2 | 20 | 4.184197 | 4.890099 | 1.466189 | 0 | 5.931413 | 0
2018-02-08 20:54 | 172948.9 | 1200.0003 | 2 | 20 | 4.200398 | 4.598602 | 1.626755 | 0 | 6.605152 | 0
2018-02-08 20:56 | 173068.9 | 1320.001 | 2 | 20 | 4.200395 | 4.060369 | 1.77097 | 0 | 7.210911 | 0
2018-02-08 20:58 | 173188.9 | 1440.0011 | 2 | 20 | 4.200404 | 3.555119 | 1.897786 | 0 | 7.743592 | 0
2018-02-08 20:59 | 173263.4 | 1514.5384 | 2 | 20 | 4.200388 | 3.259987 | 1.96831 | 0 | 8.039818 | 0
2018-02-08 21:01 | 173383.4 | 120.001 | 3 | 20 | 4.227665 | 3.259893 | 2.076524 | 0 | 8.495717 | 0
2018-02-08 21:03 | 173503.4 | 240.0018 | 3 | 20 | 4.259891 | 3.259808 | 2.185174 | 0 | 8.956776 | 0
2018-02-08 21:05 | 173623.4 | 360.0018 | 3 | 20 | 4.294654 | 3.259863 | 2.293826 | 0 | 9.421494 | 0
2018-02-08 21:07 | 173743.4 | 480.0018 | 3 | 20 | 4.331694 | 3.260109 | 2.402474 | 0 | 9.890094 | 0
2018-02-08 21:09 | 173863.4 | 600.001 | 3 | 20 | 4.370545 | 3.259863 | 2.511129 | 0 | 10.36284 | 0
2018-02-08 21:11 | 173983.4 | 720.0012 | 3 | 20 | 4.400377 | 3.064274 | 2.61888 | 0 | 10.83579 | 0
2018-02-08 21:13 | 174103.4 | 840.0002 | 3 | 20 | 4.400389 | 2.542995 | 2.711901 | 0 | 11.24512 | 0
2018-02-08 21:15 | 174223.4 | 960.001 | 3 | 20 | 4.400392 | 2.130459 | 2.78955 | 0 | 11.5868 | 0
2018-02-08 21:17 | 174343.4 | 1080.0003 | 3 | 20 | 4.400372 | 1.794931 | 2.854783 | 0 | 11.87385 | 0
2018-02-08 21:19 | 174463.4 | 1200.0019 | 3 | 20 | 4.400398 | 1.522585 | 2.909917 | 0 | 12.11646 | 0
2018-02-08 21:21 | 174583.4 | 1320.0003 | 3 | 20 | 4.400377 | 1.298969 | 2.956808 | 0 | 12.3228 | 0
2018-02-08 21:23 | 174703.4 | 1440.0019 | 3 | 20 | 4.400383 | 1.115412 | 2.996941 | 0 | 12.4994 | 0
2018-02-08 21:25 | 174823.4 | 1560.001 | 3 | 20 | 4.400383 | 0.9640141 | 3.031502 | 0 | 12.65149 | 0
2018-02-08 21:27 | 174943.4 | 1680.0019 | 3 | 20 | 4.400373 | 0.8376293 | 3.061447 | 0 | 12.78325 | 0
2018-02-08 21:29 | 175063.4 | 1800.0008 | 3 | 20 | 4.400364 | 0.731535 | 3.087533 | 0 | 12.89804 | 0
2018-02-08 21:31 | 175169.2 | 1905.7655 | 3 | 20 | 4.40035 | 0.6519966 | 3.107822 | 0 | 12.98732 | 0
2018-02-08 21:33 | 175289.2 | 120.0001 | 4 | 20 | 4.35383 | 0 | 3.107822 | 0 | 12.98732 | 0
2018-02-08 21:35 | 175409.2 | 240.0009 | 4 | 20 | 4.350007 | 0 | 3.107822 | 0 | 12.98732 | 0
2018-02-08 21:36 | 175469.2 | 300.0038 | 4 | 20 | 4.348839 | 0 | 3.107822 | 0 | 12.98732 | 0
2018-02-08 21:38 | 175589.3 | 120.0011 | 5 | 20 | 4.181318 | -2.281864 | 3.107822 | 0.07605239 | 12.98732 | 0.3197189
2018-02-08 21:40 | 175709.3 | 240.0011 | 5 | 20 | 4.15062 | -2.281819 | 3.107822 | 0.1521052 | 12.98732 | 0.636533
2018-02-08 21:42 | 175829.3 | 360.0011 | 5 | 20 | 4.121418 | -2.282228 | 3.107822 | 0.2281635 | 12.98732 | 0.9511088
2018-02-08 21:44 | 175949.3 | 480.0019 | 5 | 20 | 4.092664 | -2.281873 | 3.107822 | 0.3042183 | 12.98732 | 1.263469
2018-02-08 21:46 | 176069.3 | 600.0011 | 5 | 20 | 4.064102 | -2.281832 | 3.107822 | 0.3802709 | 12.98732 | 1.573638
2018-02-08 21:48 | 176189.3 | 720.0019 | 5 | 20 | 4.035828 | -2.282167 | 3.107822 | 0.4563261 | 12.98732 | 1.881657
2018-02-08 21:50 | 176309.3 | 840.0013 | 5 | 20 | 4.007912 | -2.281819 | 3.107822 | 0.532379 | 12.98732 | 2.18753
2018-02-08 21:52 | 176429.3 | 960.0011 | 5 | 20 | 3.980455 | -2.281852 | 3.107822 | 0.6084361 | 12.98732 | 2.491313
2018-02-08 21:54 | 176549.3 | 1080.0019 | 5 | 20 | 3.953587 | -2.281854 | 3.107822 | 0.6844884 | 12.98732 | 2.79301
2018-02-08 21:56 | 176669.3 | 1200.0011 | 5 | 20 | 3.927465 | -2.281832 | 3.107822 | 0.7605453 | 12.98732 | 3.092709
2018-02-08 21:58 | 176789.3 | 1320.0019 | 5 | 20 | 3.902169 | -2.281839 | 3.107822 | 0.8366035 | 12.98732 | 3.390457
2018-02-08 22:00 | 176909.3 | 1440.0003 | 5 | 20 | 3.877916 | -2.281854 | 3.107822 | 0.9126583 | 12.98732 | 3.686307
2018-02-08 22:02 | 177029.3 | 1560.0011 | 5 | 20 | 3.854782 | -2.28187 | 3.107822 | 0.9887142 | 12.98732 | 3.980359
2018-02-08 22:04 | 177149.3 | 1680.0011 | 5 | 20 | 3.832951 | -2.281837 | 3.107822 | 1.064768 | 12.98732 | 4.27269
2018-02-08 22:06 | 177269.3 | 1800.0019 | 5 | 20 | 3.812346 | -2.281829 | 3.107822 | 1.140824 | 12.98732 | 4.563418
2018-02-08 22:08 | 177389.3 | 1920.0011 | 5 | 20 | 3.792619 | -2.281897 | 3.107822 | 1.216879 | 12.98732 | 4.852614
2018-02-08 22:10 | 177509.3 | 2040.0019 | 5 | 20 | 3.773744 | -2.28188 | 3.107822 | 1.292934 | 12.98732 | 5.140337
2018-02-08 22:12 | 177629.3 | 2160.0005 | 5 | 20 | 3.755683 | -2.281803 | 3.107822 | 1.368988 | 12.98732 | 5.426654
2018-02-08 22:14 | 177749.3 | 2280.002 | 5 | 20 | 3.738433 | -2.281811 | 3.107822 | 1.445048 | 12.98732 | 5.711648
2018-02-08 22:16 | 177869.3 | 2400.0004 | 5 | 20 | 3.722143 | -2.281891 | 3.107822 | 1.5211 | 12.98732 | 5.995338
2018-02-08 22:18 | 177989.3 | 2520.0004 | 5 | 20 | 3.706721 | -2.281858 | 3.107822 | 1.597157 | 12.98732 | 6.27784
2018-02-08 22:20 | 178109.3 | 2640.0004 | 5 | 20 | 3.692228 | -2.281803 | 3.107822 | 1.673212 | 12.98732 | 6.559199
2018-02-08 22:22 | 178229.3 | 2760.0004 | 5 | 20 | 3.678625 | -2.281858 | 3.107822 | 1.749264 | 12.98732 | 6.839477
2018-02-08 22:24 | 178349.3 | 2880.0012 | 5 | 20 | 3.665906 | -2.281846 | 3.107822 | 1.82532 | 12.98732 | 7.118768
2018-02-08 22:26 | 178469.3 | 3000.0011 | 5 | 20 | 3.654114 | -2.281858 | 3.107822 | 1.901374 | 12.98732 | 7.397119
2018-02-08 22:28 | 178589.3 | 3120.0004 | 5 | 20 | 3.643196 | -2.281856 | 3.107822 | 1.977429 | 12.98732 | 7.674614
2018-02-08 22:30 | 178709.3 | 3240.0028 | 5 | 20 | 3.633004 | -2.281823 | 3.107822 | 2.053484 | 12.98732 | 7.951309
2018-02-08 22:32 | 178829.3 | 3360.001 | 5 | 20 | 3.623306 | -2.281827 | 3.107822 | 2.129541 | 12.98732 | 8.227252
2018-02-08 22:34 | 178949.3 | 3480.0004 | 5 | 20 | 3.613784 | -2.281852 | 3.107822 | 2.205596 | 12.98732 | 8.50246
2018-02-08 22:36 | 179069.3 | 3600.0012 | 5 | 20 | 3.604168 | -2.281923 | 3.107822 | 2.281654 | 12.98732 | 8.776954
2018-02-08 22:38 | 179189.3 | 3720.002 | 5 | 20 | 3.594152 | -2.281877 | 3.107822 | 2.357709 | 12.98732 | 9.050692
2018-02-08 22:40 | 179309.3 | 3840.0014 | 5 | 20 | 3.583602 | -2.281825 | 3.107822 | 2.433764 | 12.98732 | 9.323646
2018-02-08 22:42 | 179429.3 | 3960.0012 | 5 | 20 | 3.572381 | -2.281809 | 3.107822 | 2.50982 | 12.98732 | 9.595778
2018-02-08 22:44 | 179549.3 | 4080.002 | 5 | 20 | 3.559833 | -2.281873 | 3.107822 | 2.585876 | 12.98732 | 9.867012
2018-02-08 22:46 | 179669.3 | 4200.0002 | 5 | 20 | 3.545031 | -2.281848 | 3.107822 | 2.661928 | 12.98732 | 10.1372
2018-02-08 22:48 | 179789.3 | 4320.0012 | 5 | 20 | 3.526395 | -2.281877 | 3.107822 | 2.737983 | 12.98732 | 10.40614
2018-02-08 22:50 | 179909.3 | 4440.0012 | 5 | 20 | 3.50317 | -2.281877 | 3.107822 | 2.814043 | 12.98732 | 10.67351
2018-02-08 22:52 | 180029.3 | 4560.002 | 5 | 20 | 3.470802 | -2.28219 | 3.107822 | 2.890099 | 12.98732 | 10.9388
2018-02-08 22:54 | 180149.3 | 4680.0012 | 5 | 20 | 3.417513 | -2.281823 | 3.107822 | 2.966156 | 12.98732 | 11.20095
2018-02-08 22:56 | 180269.3 | 4800.0012 | 5 | 20 | 3.299402 | -2.281811 | 3.107822 | 3.042216 | 12.98732 | 11.45711
2018-02-08 22:58 | 180371.5 | 4902.1658 | 5 | 20 | 2.99996 | -2.282085 | 3.107822 | 3.106971 | 12.98732 | 11.66326
2018-02-08 23:00 | 180491.5 | 120.0009 | 6 | 20 | 3.205833 | 0 | 3.107822 | 3.106971 | 12.98732 | 11.66326
2018-02-08 23:02 | 180611.5 | 240.0002 | 6 | 20 | 3.217282 | 0 | 3.107822 | 3.106971 | 12.98732 | 11.66326
2018-02-08 23:03 | 180671.5 | 300.0031 | 6 | 20 | 3.221308 | 0 | 3.107822 | 3.106971 | 12.98732 | 11.66326
2018-02-08 23:03 | 180671.5 | 0.0025 | 7 | 21 | 3.221309 | 0 | 0 | 0 | 0 | 0
2018-02-08 23:05 | 180791.6 | 120.0014 | 2 | 21 | 3.940698 | 4.890074 | 0.162307 | 0 | 0.6152616 | 0
2018-02-08 23:07 | 180911.6 | 240.0013 | 2 | 21 | 3.991879 | 4.890099 | 0.3252931 | 0 | 1.262416 | 0
2018-02-08 23:09 | 181031.6 | 360.0025 | 2 | 21 | 4.028668 | 4.890085 | 0.4882847 | 0 | 1.916165 | 0
2018-02-08 23:11 | 181151.6 | 480.0013 | 2 | 21 | 4.058745 | 4.890114 | 0.6512722 | 0 | 2.575296 | 0
2018-02-08 23:13 | 181271.6 | 600.0018 | 2 | 21 | 4.084806 | 4.890095 | 0.814259 | 0 | 3.238994 | 0
2018-02-08 23:15 | 181391.6 | 720.0026 | 2 | 21 | 4.107747 | 4.890081 | 0.977244 | 0 | 3.906644 | 0
2018-02-08 23:17 | 181511.6 | 840.0002 | 2 | 21 | 4.131308 | 4.890083 | 1.140235 | 0 | 4.578057 | 0
2018-02-08 23:19 | 181631.6 | 960.001 | 2 | 21 | 4.157174 | 4.89007 | 1.303226 | 0 | 5.253505 | 0
2018-02-08 23:21 | 181751.6 | 1080.001 | 2 | 21 | 4.185368 | 4.890102 | 1.466212 | 0 | 5.933325 | 0
2018-02-08 23:23 | 181871.6 | 1200.0002 | 2 | 21 | 4.200409 | 4.579945 | 1.626416 | 0 | 6.605643 | 0
2018-02-08 23:25 | 181991.6 | 1320.0001 | 2 | 21 | 4.200402 | 4.046129 | 1.770086 | 0 | 7.209115 | 0
2018-02-08 23:27 | 182111.6 | 1440.0002 | 2 | 21 | 4.200393 | 3.544586 | 1.896507 | 0 | 7.740134 | 0
2018-02-08 23:28 | 182184 | 1512.4304 | 2 | 21 | 4.200406 | 3.259993 | 1.964933 | 0 | 8.027549 | 0
2018-02-08 23:30 | 182304.1 | 120.0002 | 3 | 21 | 4.227628 | 3.259924 | 2.073148 | 0 | 8.483451 | 0
2018-02-08 23:32 | 182424.1 | 240.0003 | 3 | 21 | 4.259776 | 3.259899 | 2.181803 | 0 | 8.944526 | 0
2018-02-08 23:34 | 182544.1 | 360.001 | 3 | 21 | 4.294459 | 3.259834 | 2.290446 | 0 | 9.409183 | 0
2018-02-08 23:36 | 182664.1 | 480.0001 | 3 | 21 | 4.331401 | 3.259867 | 2.399096 | 0 | 9.877764 | 0
2018-02-08 23:38 | 182784.1 | 600.001 | 3 | 21 | 4.370245 | 3.259855 | 2.50776 | 0 | 10.35052 | 0
2018-02-08 23:40 | 182904.1 | 720.0001 | 3 | 21 | 4.400414 | 3.07196 | 2.615577 | 0 | 10.82373 | 0
2018-02-08 23:42 | 183024.1 | 840.001 | 3 | 21 | 4.400412 | 2.549875 | 2.708828 | 0 | 11.23407 | 0
2018-02-08 23:44 | 183144.1 | 960.0002 | 3 | 21 | 4.400393 | 2.136385 | 2.786686 | 0 | 11.57668 | 0
2018-02-08 23:46 | 183264.1 | 1080.0003 | 3 | 21 | 4.400409 | 1.801123 | 2.852111 | 0 | 11.86457 | 0
2018-02-08 23:48 | 183384.1 | 1200.0007 | 3 | 21 | 4.400372 | 1.526798 | 2.907412 | 0 | 12.10791 | 0
2018-02-08 23:50 | 183504.1 | 1320.0018 | 3 | 21 | 4.400383 | 1.303181 | 2.954452 | 0 | 12.31491 | 0
2018-02-08 23:52 | 183624.1 | 1440.0019 | 3 | 21 | 4.400362 | 1.118504 | 2.99472 | 0 | 12.4921 | 0
2018-02-08 23:54 | 183744.1 | 1560.0018 | 3 | 21 | 4.400369 | 0.9664783 | 3.029395 | 0 | 12.64469 | 0
2018-02-08 23:56 | 183864.1 | 1680.0002 | 3 | 21 | 4.400356 | 0.8402233 | 3.05944 | 0 | 12.7769 | 0
2018-02-08 23:58 | 183984.1 | 1800.0004 | 3 | 21 | 4.40032 | 0.7335262 | 3.08563 | 0 | 12.89214 | 0
2018-02-09 | 184093.4 | 1909.38 | 3 | 21 | 4.400347 | 0.6519947 | 3.106662 | 0 | 12.98469 | 0
2018-02-09 00:02 | 184213.4922 | 120.0011 | 4 | 21 | 4.353741 | 0 | 3.106663 | 0 | 12.98469 | 0
2018-02-09 00:04 | 184333.4919 | 240.0008 | 4 | 21 | 4.349901 | 0 | 3.106663 | 0 | 12.98469 | 0
2018-02-09 00:05 | 184393.4949 | 300.0038 | 4 | 21 | 4.348738 | 0 | 3.106663 | 0 | 12.98469 | 0
2018-02-09 00:07 | 184513.6 | 120.0009 | 5 | 21 | 4.18119 | -2.281827 | 3.106663 | 0.07605738 | 12.98469 | 0.3197291
2018-02-09 00:09 | 184633.6 | 240.0009 | 5 | 21 | 4.150531 | -2.281897 | 3.106663 | 0.1521175 | 12.98469 | 0.6365646
2018-02-09 00:11 | 184753.6 | 360.0009 | 5 | 21 | 4.121404 | -2.281895 | 3.106663 | 0.2281706 | 12.98469 | 0.9511135
2018-02-09 00:13 | 184873.6 | 480.0001 | 5 | 21 | 4.092631 | -2.281836 | 3.106663 | 0.3042245 | 12.98469 | 1.263466
2018-02-09 00:15 | 184993.6 | 600.0001 | 5 | 21 | 4.0641 | -2.28218 | 3.106663 | 0.3802793 | 12.98469 | 1.573645
2018-02-09 00:17 | 185113.6 | 720.0034 | 5 | 21 | 4.035882 | -2.281844 | 3.106663 | 0.4563364 | 12.98469 | 1.881673
2018-02-09 00:19 | 185233.6 | 840.0001 | 5 | 21 | 4.007954 | -2.282166 | 3.106663 | 0.5323921 | 12.98469 | 2.18756
2018-02-09 00:21 | 185353.6 | 960.0009 | 5 | 21 | 3.980499 | -2.281834 | 3.106663 | 0.6084503 | 12.98469 | 2.491351
2018-02-09 00:23 | 185473.6 | 1080.0001 | 5 | 21 | 3.953636 | -2.282116 | 3.106663 | 0.6845074 | 12.98469 | 2.793071
2018-02-09 00:25 | 185593.6 | 1200.0017 | 5 | 21 | 3.92753 | -2.282162 | 3.106663 | 0.7605628 | 12.98469 | 3.092769
2018-02-09 00:27 | 185713.6 | 1320.0017 | 5 | 21 | 3.902265 | -2.281848 | 3.106663 | 0.836621 | 12.98469 | 3.390524
2018-02-09 00:29 | 185833.6 | 1440.0017 | 5 | 21 | 3.878028 | -2.28185 | 3.106663 | 0.9126748 | 12.98469 | 3.686377
2018-02-09 00:31 | 185953.6 | 1560.0008 | 5 | 21 | 3.854902 | -2.281962 | 3.106663 | 0.9887307 | 12.98469 | 3.980437
2018-02-09 00:33 | 186073.6 | 1680.0001 | 5 | 21 | 3.833037 | -2.282182 | 3.106663 | 1.064787 | 12.98469 | 4.272784
2018-02-09 00:35 | 186193.6 | 1800.0001 | 5 | 21 | 3.812385 | -2.282172 | 3.106663 | 1.140842 | 12.98469 | 4.563518
2018-02-09 00:37 | 186313.6 | 1920.0017 | 5 | 21 | 3.792667 | -2.281858 | 3.106663 | 1.216898 | 12.98469 | 4.852717
2018-02-09 00:39 | 186433.6 | 2040.0001 | 5 | 21 | 3.773798 | -2.281823 | 3.106663 | 1.292952 | 12.98469 | 5.140439
2018-02-09 00:41 | 186553.6 | 2160.0001 | 5 | 21 | 3.755679 | -2.282143 | 3.106663 | 1.369009 | 12.98469 | 5.426769
2018-02-09 00:43 | 186673.6 | 2280.0017 | 5 | 21 | 3.738421 | -2.282139 | 3.106663 | 1.445063 | 12.98469 | 5.711743
2018-02-09 00:45 | 186793.6 | 2400.0017 | 5 | 21 | 3.722132 | -2.281887 | 3.106663 | 1.521118 | 12.98469 | 5.995446
2018-02-09 00:47 | 186913.6 | 2520.0025 | 5 | 21 | 3.706713 | -2.282143 | 3.106663 | 1.597175 | 12.98469 | 6.277946
2018-02-09 00:49 | 187033.6 | 2640.0017 | 5 | 21 | 3.692195 | -2.281856 | 3.106663 | 1.67323 | 12.98469 | 6.559303
2018-02-09 00:51 | 187153.6 | 2760.001 | 5 | 21 | 3.678602 | -2.281864 | 3.106663 | 1.749282 | 12.98469 | 6.839581
2018-02-09 00:53 | 187273.6 | 2880.0017 | 5 | 21 | 3.665903 | -2.281875 | 3.106663 | 1.825338 | 12.98469 | 7.118869
2018-02-09 00:55 | 187393.6 | 3000.0001 | 5 | 21 | 3.654117 | -2.281866 | 3.106663 | 1.901393 | 12.98469 | 7.397227
2018-02-09 00:57 | 187513.6 | 3120.0017 | 5 | 21 | 3.643199 | -2.281854 | 3.106663 | 1.977447 | 12.98469 | 7.674718
2018-02-09 00:59 | 187633.6 | 3240.0017 | 5 | 21 | 3.632988 | -2.281848 | 3.106663 | 2.053502 | 12.98469 | 7.951411
2018-02-09 01:01 | 187753.6 | 3360.0018 | 5 | 21 | 3.623273 | -2.281846 | 3.106663 | 2.129553 | 12.98469 | 8.227331
2018-02-09 01:03 | 187873.6 | 3480.0002 | 5 | 21 | 3.613746 | -2.281832 | 3.106663 | 2.205608 | 12.98469 | 8.502537
2018-02-09 01:05 | 187993.6 | 3600.0009 | 5 | 21 | 3.604119 | -2.281821 | 3.106663 | 2.281665 | 12.98469 | 8.777023
2018-02-09 01:07 | 188113.6 | 3720.0001 | 5 | 21 | 3.59409 | -2.281834 | 3.106663 | 2.357718 | 12.98469 | 9.050748
2018-02-09 01:09 | 188233.6 | 3840.001 | 5 | 21 | 3.583516 | -2.281803 | 3.106663 | 2.433776 | 12.98469 | 9.323708
2018-02-09 01:11 | 188353.6 | 3960.0017 | 5 | 21 | 3.572207 | -2.282174 | 3.106663 | 2.509831 | 12.98469 | 9.595829
2018-02-09 01:13 | 188473.6 | 4080.0001 | 5 | 21 | 3.55964 | -2.281832 | 3.106663 | 2.585886 | 12.98469 | 9.867048
2018-02-09 01:15 | 188593.6 | 4200.0018 | 5 | 21 | 3.544796 | -2.281817 | 3.106663 | 2.661942 | 12.98469 | 10.13723
2018-02-09 01:17 | 188713.6 | 4320.0018 | 5 | 21 | 3.526105 | -2.281846 | 3.106663 | 2.738001 | 12.98469 | 10.40616
2018-02-09 01:19 | 188833.6 | 4440.0018 | 5 | 21 | 3.502867 | -2.281829 | 3.106663 | 2.814056 | 12.98469 | 10.67349
2018-02-09 01:21 | 188953.6 | 4560.0001 | 5 | 21 | 3.470357 | -2.282187 | 3.106663 | 2.890109 | 12.98469 | 10.93875
2018-02-09 01:23 | 189073.6 | 4680.001 | 5 | 21 | 3.41664 | -2.282169 | 3.106663 | 2.966168 | 12.98469 | 11.20086
2018-02-09 01:25 | 189193.6 | 4800.0004 | 5 | 21 | 3.296872 | -2.281841 | 3.106663 | 3.042228 | 12.98469 | 11.4569
2018-02-09 01:26 | 189293.9 | 4900.3367 | 5 | 21 | 2.999981 | -2.282176 | 3.106663 | 3.105823 | 12.98469 | 11.65924
2018-02-09 01:28 | 189414 | 120.0018 | 6 | 21 | 3.204787 | 0 | 3.106663 | 3.105823 | 12.98469 | 11.65924
2018-02-09 01:30 | 189534 | 240.001 | 6 | 21 | 3.216225 | 0 | 3.106663 | 3.105823 | 12.98469 | 11.65924
2018-02-09 01:31 | 189594 | 300.0039 | 6 | 21 | 3.220278 | 0 | 3.106663 | 3.105823 | 12.98469 | 11.65924
2018-02-09 01:31 | 189594 | 0.0048 | 7 | 22 | 3.220337 | 0 | 0 | 0 | 0 | 0
2018-02-09 01:33 | 189714.1 | 120.0018 | 2 | 22 | 3.939404 | 4.890066 | 0.1622973 | 4.31e-10 | 0.6150054 | 1.388e-09
2018-02-09 01:35 | 189834.1 | 240.0003 | 2 | 22 | 3.990669 | 4.890064 | 0.3252794 | 4.31e-10 | 1.26195 | 1.388e-09
2018-02-09 01:37 | 189954.1 | 360.0002 | 2 | 22 | 4.027354 | 4.890034 | 0.4882694 | 4.31e-10 | 1.915484 | 1.388e-09
2018-02-09 01:39 | 190074.1 | 480.0002 | 2 | 22 | 4.057382 | 4.890102 | 0.6512517 | 4.31e-10 | 2.574373 | 1.388e-09
2018-02-09 01:41 | 190194.1 | 600.0018 | 2 | 22 | 4.083663 | 4.8901 | 0.8142354 | 4.31e-10 | 3.237853 | 1.388e-09
2018-02-09 01:43 | 190314.1 | 720.0018 | 2 | 22 | 4.106715 | 4.890081 | 0.9772306 | 4.31e-10 | 3.90537 | 1.388e-09
2018-02-09 01:45 | 190434.1 | 840.0002 | 2 | 22 | 4.130341 | 4.890091 | 1.140216 | 4.31e-10 | 4.576599 | 1.388e-09
2018-02-09 01:47 | 190554.1 | 960.0018 | 2 | 22 | 4.156173 | 4.890085 | 1.303205 | 4.31e-10 | 5.251874 | 1.388e-09
2018-02-09 01:49 | 190674.1 | 1080.0018 | 2 | 22 | 4.184406 | 4.890039 | 1.466187 | 4.31e-10 | 5.931517 | 1.388e-09
2018-02-09 01:51 | 190794.1 | 1200.0002 | 2 | 22 | 4.200405 | 4.594282 | 1.626673 | 4.31e-10 | 6.60494 | 1.388e-09
2018-02-09 01:53 | 190914.1 | 1320.0003 | 2 | 22 | 4.200397 | 4.057014 | 1.77075 | 4.31e-10 | 7.210122 | 1.388e-09
2018-02-09 01:55 | 191034.1 | 1440.0003 | 2 | 22 | 4.200403 | 3.552393 | 1.897462 | 4.31e-10 | 7.74236 | 1.388e-09
2018-02-09 01:57 | 191108 | 1513.9201 | 2 | 22 | 4.20041 | 3.259989 | 1.967367 | 4.31e-10 | 8.035991 | 1.388e-09
2018-02-09 01:59 | 191228 | 120.0018 | 3 | 22 | 4.227716 | 3.260201 | 2.075597 | 4.31e-10 | 8.491959 | 1.388e-09
2018-02-09 02:01 | 191348 | 240.001 | 3 | 22 | 4.259918 | 3.259823 | 2.184246 | 4.31e-10 | 8.95302 | 1.388e-09
2018-02-09 02:03 | 191468 | 360.0001 | 3 | 22 | 4.294629 | 3.259846 | 2.29289 | 4.31e-10 | 9.417699 | 1.388e-09
2018-02-09 02:05 | 191588 | 480.0002 | 3 | 22 | 4.331619 | 3.259991 | 2.401536 | 4.31e-10 | 9.886286 | 1.388e-09
2018-02-09 02:07 | 191708 | 600.0002 | 3 | 22 | 4.370442 | 3.259878 | 2.510186 | 4.31e-10 | 10.35901 | 1.388e-09
2018-02-09 02:09 | 191828 | 720.0008 | 3 | 22 | 4.400421 | 3.06822 | 2.617961 | 4.31e-10 | 10.83205 | 1.388e-09
2018-02-09 02:11 | 191948 | 840.0002 | 3 | 22 | 4.400392 | 2.544615 | 2.711057 | 4.31e-10 | 11.2417 | 1.388e-09
2018-02-09 02:13 | 192068 | 960.0027 | 3 | 22 | 4.400386 | 2.131069 | 2.788744 | 4.31e-10 | 11.58356 | 1.388e-09
2018-02-09 02:15 | 192188 | 1080.0018 | 3 | 22 | 4.400368 | 1.795492 | 2.853997 | 4.31e-10 | 11.8707 | 1.388e-09
2018-02-09 02:17 | 192308 | 1200.0019 | 3 | 22 | 4.400367 | 1.522409 | 2.90914 | 4.31e-10 | 12.11335 | 1.388e-09
2018-02-09 02:19 | 192428 | 1320.0019 | 3 | 22 | 4.40037 | 1.298735 | 2.956028 | 4.31e-10 | 12.31967 | 1.388e-09
2018-02-09 02:21 | 192548 | 1440.0008 | 3 | 22 | 4.400357 | 1.114893 | 2.996149 | 4.31e-10 | 12.49622 | 1.388e-09
2018-02-09 02:23 | 192668 | 1560.0019 | 3 | 22 | 4.400369 | 0.9625607 | 3.030696 | 4.31e-10 | 12.64824 | 1.388e-09
2018-02-09 02:25 | 192788 | 1680.0002 | 3 | 22 | 4.400377 | 0.8363113 | 3.060615 | 4.31e-10 | 12.77989 | 1.388e-09
2018-02-09 02:27 | 192908 | 1800.0019 | 3 | 22 | 4.400362 | 0.7305241 | 3.086678 | 4.31e-10 | 12.89458 | 1.388e-09
2018-02-09 02:28 | 193012.7 | 1904.6816 | 3 | 22 | 4.400356 | 0.6519871 | 3.10675 | 4.31e-10 | 12.9829 | 1.388e-09
2018-02-09 02:30 | 193132.7 | 120.0002 | 4 | 22 | 4.353902 | 0 | 3.10675 | 4.31e-10 | 12.9829 | 1.388e-09
2018-02-09 02:32 | 193252.7 | 240.0017 | 4 | 22 | 4.350063 | 0 | 3.10675 | 4.31e-10 | 12.9829 | 1.388e-09
2018-02-09 02:33 | 193312.7 | 300.0007 | 4 | 22 | 4.348907 | 0 | 3.10675 | 4.31e-10 | 12.9829 | 1.388e-09
2018-02-09 02:35 | 193432.8 | 120.0003 | 5 | 22 | 4.181616 | -2.282192 | 3.10675 | 0.07606024 | 12.9829 | 0.3197733
2018-02-09 02:37 | 193552.8 | 240.0019 | 5 | 22 | 4.150914 | -2.282125 | 3.10675 | 0.1521206 | 12.9829 | 0.6366418
2018-02-09 02:39 | 193672.8 | 360.002 | 5 | 22 | 4.121676 | -2.282135 | 3.10675 | 0.228177 | 12.9829 | 0.9512299
2018-02-09 02:41 | 193792.8 | 480.001 | 5 | 22 | 4.092842 | -2.281858 | 3.10675 | 0.3042321 | 12.9829 | 1.263606
2018-02-09 02:43 | 193912.8 | 600.001 | 5 | 22 | 4.06428 | -2.28185 | 3.10675 | 0.3802911 | 12.9829 | 1.573815
2018-02-09 02:45 | 194032.8 | 720.0019 | 5 | 22 | 4.035999 | -2.281827 | 3.10675 | 0.4563548 | 12.9829 | 1.88188
2018-02-09 02:47 | 194152.8 | 840.0011 | 5 | 22 | 4.008086 | -2.282158 | 3.10675 | 0.5324119 | 12.9829 | 2.187783
2018-02-09 02:49 | 194272.8 | 960.0004 | 5 | 22 | 3.98061 | -2.282178 | 3.10675 | 0.6084725 | 12.9829 | 2.491593
2018-02-09 02:51 | 194392.8 | 1080.0003 | 5 | 22 | 3.953756 | -2.282172 | 3.10675 | 0.6845278 | 12.9829 | 2.793314
2018-02-09 02:53 | 194512.8 | 1200.0012 | 5 | 22 | 3.927636 | -2.281854 | 3.10675 | 0.7605838 | 12.9829 | 3.093023
2018-02-09 02:55 | 194632.8 | 1320.0003 | 5 | 22 | 3.902366 | -2.281832 | 3.10675 | 0.8366395 | 12.9829 | 3.390775
2018-02-09 02:57 | 194752.8 | 1440.002 | 5 | 22 | 3.878098 | -2.282166 | 3.10675 | 0.9126943 | 12.9829 | 3.686639
2018-02-09 02:59 | 194872.8 | 1560.0004 | 5 | 22 | 3.854945 | -2.281834 | 3.10675 | 0.9887493 | 12.9829 | 3.9807
2018-02-09 03:01 | 194992.8 | 1680.0003 | 5 | 22 | 3.833086 | -2.282032 | 3.10675 | 1.064805 | 12.9829 | 4.273048
2018-02-09 03:03 | 195112.8 | 1800.0003 | 5 | 22 | 3.812425 | -2.281825 | 3.10675 | 1.140862 | 12.9829 | 4.563792
2018-02-09 03:05 | 195232.8 | 1920.0003 | 5 | 22 | 3.792682 | -2.282112 | 3.10675 | 1.216917 | 12.9829 | 4.852989
2018-02-09 03:07 | 195352.8 | 2040.0011 | 5 | 22 | 3.773765 | -2.28218 | 3.10675 | 1.292976 | 12.9829 | 5.140731
2018-02-09 03:09 | 195472.8 | 2160.002 | 5 | 22 | 3.755703 | -2.281967 | 3.10675 | 1.369034 | 12.9829 | 5.427064
2018-02-09 03:11 | 195592.8 | 2280.0011 | 5 | 22 | 3.738477 | -2.281829 | 3.10675 | 1.445088 | 12.9829 | 5.712042
2018-02-09 03:13 | 195712.8 | 2400.002 | 5 | 22 | 3.72215 | -2.281823 | 3.10675 | 1.521144 | 12.9829 | 5.995749
2018-02-09 03:15 | 195832.8 | 2520.0004 | 5 | 22 | 3.706749 | -2.281811 | 3.10675 | 1.597196 | 12.9829 | 6.278235
2018-02-09 03:17 | 195952.8 | 2640.0004 | 5 | 22 | 3.69224 | -2.281837 | 3.10675 | 1.673251 | 12.9829 | 6.559591
2018-02-09 03:19 | 196072.8 | 2760.0011 | 5 | 22 | 3.678623 | -2.281795 | 3.10675 | 1.749304 | 12.9829 | 6.839873
2018-02-09 03:21 | 196192.8 | 2880.0003 | 5 | 22 | 3.665903 | -2.281832 | 3.10675 | 1.825364 | 12.9829 | 7.119181
2018-02-09 03:23 | 196312.8 | 3000.002 | 5 | 22 | 3.654079 | -2.281846 | 3.10675 | 1.901421 | 12.9829 | 7.397544
2018-02-09 03:25 | 196432.8 | 3120.0003 | 5 | 22 | 3.643119 | -2.281823 | 3.10675 | 1.977475 | 12.9829 | 7.675028
2018-02-09 03:27 | 196552.8 | 3240.0003 | 5 | 22 | 3.632853 | -2.282151 | 3.10675 | 2.05353 | 12.9829 | 7.951714
2018-02-09 03:29 | 196672.8 | 3360.0003 | 5 | 22 | 3.62312 | -2.281832 | 3.10675 | 2.129586 | 12.9829 | 8.227642
2018-02-09 03:31 | 196792.8 | 3480.0004 | 5 | 22 | 3.613533 | -2.281793 | 3.10675 | 2.205641 | 12.9829 | 8.502831
2018-02-09 03:33 | 196912.8 | 3600.0012 | 5 | 22 | 3.603866 | -2.281837 | 3.10675 | 2.281698 | 12.9829 | 8.777303
2018-02-09 03:35 | 197032.8 | 3720.0011 | 5 | 22 | 3.59381 | -2.281887 | 3.10675 | 2.357754 | 12.9829 | 9.051018
2018-02-09 03:37 | 197152.8 | 3840.0004 | 5 | 22 | 3.58317 | -2.28193 | 3.10675 | 2.433806 | 12.9829 | 9.323934
2018-02-09 03:39 | 197272.8 | 3960.0004 | 5 | 22 | 3.571906 | -2.282 | 3.10675 | 2.509863 | 12.9829 | 9.596033
2018-02-09 03:41 | 197392.8 | 4080.0003 | 5 | 22 | 3.559304 | -2.281819 | 3.10675 | 2.585919 | 12.9829 | 9.867231
2018-02-09 03:43 | 197512.8 | 4200.0019 | 5 | 22 | 3.544438 | -2.281832 | 3.10675 | 2.661977 | 12.9829 | 10.1374
2018-02-09 03:45 | 197632.8 | 4320.0011 | 5 | 22 | 3.525723 | -2.281841 | 3.10675 | 2.738032 | 12.9829 | 10.40628
2018-02-09 03:47 | 197752.8 | 4440.0004 | 5 | 22 | 3.502417 | -2.281836 | 3.10675 | 2.81409 | 12.9829 | 10.6736
2018-02-09 03:49 | 197872.8 | 4560.0011 | 5 | 22 | 3.469776 | -2.282012 | 3.10675 | 2.890148 | 12.9829 | 10.93883
2018-02-09 03:51 | 197992.8 | 4680.0004 | 5 | 22 | 3.415886 | -2.281873 | 3.10675 | 2.966202 | 12.9829 | 11.20087
2018-02-09 03:53 | 198112.8 | 4800.0004 | 5 | 22 | 3.295829 | -2.281813 | 3.10675 | 3.042258 | 12.9829 | 11.45683
2018-02-09 03:55 | 198212.9 | 4900.1081 | 5 | 22 | 2.999969 | -2.281813 | 3.10675 | 3.105706 | 12.9829 | 11.65866
2018-02-09 03:57 | 198333 | 120.0002 | 6 | 22 | 3.206257 | 0 | 3.10675 | 3.105706 | 12.9829 | 11.65866
2018-02-09 03:59 | 198453 | 240.001 | 6 | 22 | 3.217645 | 0 | 3.10675 | 3.105706 | 12.9829 | 11.65866
2018-02-09 04:00 | 198513 | 300.0023 | 6 | 22 | 3.221674 | 0 | 3.10675 | 3.105706 | 12.9829 | 11.65866
2018-02-09 04:00 | 198513 | 0.0024 | 7 | 23 | 3.221698 | 0 | 0 | 0 | 0 | 0
2018-02-09 04:02 | 198633.1 | 120.0004 | 2 | 23 | 3.940892 | 4.890053 | 0.1623031 | 0 | 0.6152877 | 0
2018-02-09 04:04 | 198753.1 | 240.0011 | 2 | 23 | 3.991916 | 4.890059 | 0.3252754 | 0 | 1.262409 | 0
2018-02-09 04:06 | 198873.1 | 360.0012 | 2 | 23 | 4.028607 | 4.890059 | 0.4882644 | 0 | 1.916143 | 0
2018-02-09 04:08 | 198993.1 | 480.0013 | 2 | 23 | 4.058642 | 4.890032 | 0.6512463 | 0 | 2.575238 | 0
2018-02-09 04:10 | 199113.1 | 600.0019 | 2 | 23 | 4.08477 | 4.890074 | 0.8142377 | 0 | 3.238944 | 0
2018-02-09 04:12 | 199233.1 | 720.0012 | 2 | 23 | 4.10778 | 4.890095 | 0.9772213 | 0 | 3.90659 | 0
2018-02-09 04:14 | 199353.1 | 840.0019 | 2 | 23 | 4.131331 | 4.890079 | 1.140206 | 0 | 4.577986 | 0
2018-02-09 04:16 | 199473.1 | 960.0008 | 2 | 23 | 4.157179 | 4.890043 | 1.303189 | 0 | 5.253398 | 0
2018-02-09 04:18 | 199593.1 | 1080.0004 | 2 | 23 | 4.185431 | 4.890062 | 1.466179 | 0 | 5.933241 | 0
2018-02-09 04:20 | 199713.1 | 1200.0003 | 2 | 23 | 4.200417 | 4.579144 | 1.626362 | 0 | 6.605472 | 0
2018-02-09 04:22 | 199833.1 | 1320.0002 | 2 | 23 | 4.200394 | 4.044226 | 1.769962 | 0 | 7.208653 | 0
2018-02-09 04:24 | 199953.1 | 1440.0019 | 2 | 23 | 4.200401 | 3.542362 | 1.896311 | 0 | 7.739368 | 0
2018-02-09 04:25 | 200024.7 | 1511.6361 | 2 | 23 | 4.200395 | 3.259977 | 1.96396 | 0 | 8.02352 | 0
2018-02-09 04:27 | 200144.7 | 120.0004 | 3 | 23 | 4.227592 | 3.259848 | 2.072175 | 0 | 8.479418 | 0
2018-02-09 04:29 | 200264.7 | 240.0007 | 3 | 23 | 4.259688 | 3.259878 | 2.180823 | 0 | 8.940457 | 0
2018-02-09 04:31 | 200384.7 | 360.002 | 3 | 23 | 4.294288 | 3.25983 | 2.289473 | 0 | 9.405129 | 0
2018-02-09 04:33 | 200504.7 | 480.0031 | 3 | 23 | 4.331116 | 3.259853 | 2.398123 | 0 | 9.873687 | 0
2018-02-09 04:35 | 200624.7 | 600.0003 | 3 | 23 | 4.369843 | 3.259823 | 2.506749 | 0 | 10.34624 | 0
2018-02-09 04:37 | 200744.7 | 720.0004 | 3 | 23 | 4.400405 | 3.079155 | 2.614659 | 0 | 10.81982 | 0
2018-02-09 04:39 | 200864.7 | 840.0012 | 3 | 23 | 4.400402 | 2.553877 | 2.708087 | 0 | 11.23094 | 0
2018-02-09 04:41 | 200984.7 | 960.0004 | 3 | 23 | 4.400394 | 2.139721 | 2.786068 | 0 | 11.57409 | 0
2018-02-09 04:43 | 201104.7 | 1080.0014 | 3 | 23 | 4.400405 | 1.803135 | 2.851587 | 0 | 11.8624 | 0
2018-02-09 04:45 | 201224.7 | 1200.0001 | 3 | 23 | 4.400377 | 1.52816 | 2.906951 | 0 | 12.10602 | 0
2018-02-09 04:47 | 201344.7 | 1320.0014 | 3 | 23 | 4.400376 | 1.303797 | 2.954023 | 0 | 12.31316 | 0
2018-02-09 04:49 | 201464.7 | 1440.0014 | 3 | 23 | 4.40037 | 1.118694 | 2.994297 | 0 | 12.49037 | 0
2018-02-09 04:51 | 201584.7 | 1560.0001 | 3 | 23 | 4.400372 | 0.9663982 | 3.028964 | 0 | 12.64292 | 0
2018-02-09 04:53 | 201704.7 | 1680.003 | 3 | 23 | 4.400364 | 0.8389988 | 3.058985 | 0 | 12.77502 | 0
2018-02-09 04:55 | 201824.7 | 1800.0022 | 3 | 23 | 4.400363 | 0.7329178 | 3.085125 | 0 | 12.89005 | 0
2018-02-09 04:57 | 201932.4 | 1907.6924 | 3 | 23 | 4.400358 | 0.6519966 | 3.105797 | 0 | 12.98102 | 0
2018-02-09 04:59 | 202052.5 | 120.0024 | 4 | 23 | 4.353924 | 0 | 3.105797 | 0 | 12.98102 | 0
2018-02-09 05:01 | 202172.5 | 240 | 4 | 23 | 4.350109 | 0 | 3.105797 | 0 | 12.98102 | 0
2018-02-09 05:02 | 202232.5 | 300.0021 | 4 | 23 | 4.34895 | 0 | 3.105797 | 0 | 12.98102 | 0
2018-02-09 05:04 | 202352.5 | 120.0002 | 5 | 23 | 4.181564 | -2.281805 | 3.105797 | 0.07605197 | 12.98102 | 0.3197331
2018-02-09 05:06 | 202472.5 | 240.0001 | 5 | 23 | 4.15092 | -2.281844 | 3.105797 | 0.1521087 | 12.98102 | 0.6365838
2018-02-09 05:08 | 202592.5 | 360.0002 | 5 | 23 | 4.12177 | -2.281878 | 3.105797 | 0.2281648 | 12.98102 | 0.9511734
2018-02-09 05:10 | 202712.5 | 480.001 | 5 | 23 | 4.092969 | -2.281829 | 3.105797 | 0.3042223 | 12.98102 | 1.263568
2018-02-09 05:12 | 202832.5 | 600.0002 | 5 | 23 | 4.06442 | -2.282188 | 3.105797 | 0.3802765 | 12.98102 | 1.573769
2018-02-09 05:14 | 202952.5 | 720.0001 | 5 | 23 | 4.036174 | -2.281788 | 3.105797 | 0.4563356 | 12.98102 | 1.88183
2018-02-09 05:16 | 203072.5 | 840.0001 | 5 | 23 | 4.008235 | -2.281916 | 3.105797 | 0.5323974 | 12.98102 | 2.187762
2018-02-09 05:18 | 203192.5 | 960.0002 | 5 | 23 | 3.980745 | -2.282178 | 3.105797 | 0.6084568 | 12.98102 | 2.491578
2018-02-09 05:20 | 203312.5 | 1080.001 | 5 | 23 | 3.953878 | -2.282121 | 3.105797 | 0.6845176 | 12.98102 | 2.793331
2018-02-09 05:22 | 203432.5 | 1200.0018 | 5 | 23 | 3.927751 | -2.281798 | 3.105797 | 0.7605814 | 12.98102 | 3.093079
2018-02-09 05:24 | 203552.5 | 1320.0018 | 5 | 23 | 3.902451 | -2.281805 | 3.105797 | 0.8366377 | 12.98102 | 3.390841
2018-02-09 05:26 | 203672.5 | 1440.001 | 5 | 23 | 3.878197 | -2.282162 | 3.105797 | 0.9126964 | 12.98102 | 3.686728
2018-02-09 05:28 | 203792.5 | 1560.001 | 5 | 23 | 3.855033 | -2.281846 | 3.105797 | 0.9887539 | 12.98102 | 3.980805
2018-02-09 05:30 | 203912.5 | 1680.0002 | 5 | 23 | 3.833173 | -2.2818 | 3.105797 | 1.064812 | 12.98102 | 4.273171
2018-02-09 05:32 | 204032.5 | 1800.001 | 5 | 23 | 3.81252 | -2.28216 | 3.105797 | 1.140869 | 12.98102 | 4.56392
2018-02-09 05:34 | 204152.5 | 1920.001 | 5 | 23 | 3.792803 | -2.281823 | 3.105797 | 1.216928 | 12.98102 | 4.853141
2018-02-09 05:36 | 204272.5 | 2040.001 | 5 | 23 | 3.773905 | -2.281839 | 3.105797 | 1.292984 | 12.98102 | 5.140881
2018-02-09 05:38 | 204392.5 | 2160.0002 | 5 | 23 | 3.755782 | -2.281819 | 3.105797 | 1.369038 | 12.98102 | 5.42721
2018-02-09 05:40 | 204512.5 | 2280.0003 | 5 | 23 | 3.738503 | -2.282184 | 3.105797 | 1.445097 | 12.98102 | 5.712206
2018-02-09 05:42 | 204632.5 | 2400.001 | 5 | 23 | 3.722172 | -2.28185 | 3.105797 | 1.521157 | 12.98102 | 5.995932
2018-02-09 05:44 | 204752.5 | 2520.0002 | 5 | 23 | 3.706697 | -2.281829 | 3.105797 | 1.597217 | 12.98102 | 6.278445
2018-02-09 05:46 | 204872.5 | 2640.001 | 5 | 23 | 3.692132 | -2.281834 | 3.105797 | 1.673272 | 12.98102 | 6.559797
2018-02-09 05:48 | 204992.5 | 2760.001 | 5 | 23 | 3.678456 | -2.281846 | 3.105797 | 1.749321 | 12.98102 | 6.840057
2018-02-09 05:50 | 205112.5 | 2880.001 | 5 | 23 | 3.665702 | -2.281844 | 3.105797 | 1.825378 | 12.98102 | 7.119337
2018-02-09 05:52 | 205232.5 | 3000.0002 | 5 | 23 | 3.653845 | -2.281868 | 3.105797 | 1.901434 | 12.98102 | 7.397679
2018-02-09 05:54 | 205352.5 | 3120.0014 | 5 | 23 | 3.642868 | -2.281848 | 3.105797 | 1.977494 | 12.98102 | 7.675167
2018-02-09 05:56 | 205472.5 | 3240.001 | 5 | 23 | 3.632642 | -2.281846 | 3.105797 | 2.053547 | 12.98102 | 7.951827
2018-02-09 05:58 | 205592.5 | 3360.0002 | 5 | 23 | 3.622885 | -2.282143 | 3.105797 | 2.129602 | 12.98102 | 8.227733
2018-02-09 06:00 | 205712.5 | 3480.0012 | 5 | 23 | 3.613325 | -2.281827 | 3.105797 | 2.205659 | 12.98102 | 8.502915
2018-02-09 06:02 | 205832.5 | 3600.0002 | 5 | 23 | 3.603656 | -2.282059 | 3.105797 | 2.281717 | 12.98102 | 8.77737
2018-02-09 06:04 | 205952.5 | 3720.001 | 5 | 23 | 3.593616 | -2.281834 | 3.105797 | 2.357771 | 12.98102 | 9.051064
2018-02-09 06:06 | 206072.5 | 3840.0002 | 5 | 23 | 3.583051 | -2.281807 | 3.105797 | 2.433825 | 12.98102 | 9.323977
2018-02-09 06:08 | 206192.5 | 3960.001 | 5 | 23 | 3.571807 | -2.281805 | 3.105797 | 2.509885 | 12.98102 | 9.596083
2018-02-09 06:10 | 206312.5 | 4080.0002 | 5 | 23 | 3.559234 | -2.281813 | 3.105797 | 2.585938 | 12.98102 | 9.867262
2018-02-09 06:12 | 206432.5 | 4200.0002 | 5 | 23 | 3.544385 | -2.281862 | 3.105797 | 2.661993 | 12.98102 | 10.13741
2018-02-09 06:14 | 206552.5 | 4320.001 | 5 | 23 | 3.525672 | -2.28188 | 3.105797 | 2.738047 | 12.98102 | 10.40629
2018-02-09 06:16 | 206672.5 | 4440.001 | 5 | 23 | 3.502343 | -2.281864 | 3.105797 | 2.814102 | 12.98102 | 10.67359
2018-02-09 06:18 | 206792.5 | 4560.0018 | 5 | 23 | 3.469661 | -2.281864 | 3.105797 | 2.890156 | 12.98102 | 10.9388
2018-02-09 06:20 | 206912.5 | 4680.001 | 5 | 23 | 3.415526 | -2.281827 | 3.105797 | 2.966212 | 12.98102 | 11.20083
2018-02-09 06:22 | 207032.5 | 4800.0018 | 5 | 23 | 3.294319 | -2.28203 | 3.105797 | 3.042265 | 12.98102 | 11.45673
2018-02-09 06:24 | 207131.5 | 4898.9752 | 5 | 23 | 2.999956 | -2.281846 | 3.105797 | 3.104996 | 12.98102 | 11.65621
2018-02-09 06:26 | 207251.6 | 120.0006 | 6 | 23 | 3.205564 | 0 | 3.105797 | 3.104996 | 12.98102 | 11.65621
2018-02-09 06:28 | 207371.6 | 240.001 | 6 | 23 | 3.217013 | 0 | 3.105797 | 3.104996 | 12.98102 | 11.65621
2018-02-09 06:29 | 207431.6 | 300.0015 | 6 | 23 | 3.221033 | 0 | 3.105797 | 3.104996 | 12.98102 | 11.65621
2018-02-09 06:29 | 207431.6 | 0.0023 | 7 | 24 | 3.221026 | 0 | 0 | 0 | 0 | 0
2018-02-09 06:31 | 207551.7 | 120.001 | 2 | 24 | 3.940672 | 4.890041 | 0.1623045 | 0 | 0.6152351 | 0
2018-02-09 06:33 | 207671.7 | 240.0008 | 2 | 24 | 3.991805 | 4.890049 | 0.3252864 | 0 | 1.262373 | 0
2018-02-09 06:35 | 207791.7 | 360.0018 | 2 | 24 | 4.028409 | 4.890036 | 0.4882739 | 0 | 1.916077 | 0
2018-02-09 06:37 | 207911.7 | 480.0006 | 2 | 24 | 4.058436 | 4.890045 | 0.6512471 | 0 | 2.575103 | 0
2018-02-09 06:39 | 208031.7 | 600.0018 | 2 | 24 | 4.08452 | 4.890043 | 0.8142278 | 0 | 3.23873 | 0
2018-02-09 06:41 | 208151.7 | 720.001 | 2 | 24 | 4.107426 | 4.890066 | 0.9772146 | 0 | 3.906341 | 0
2018-02-09 06:43 | 208271.7 | 840.0002 | 2 | 24 | 4.131043 | 4.890055 | 1.140199 | 0 | 4.577682 | 0
2018-02-09 06:45 | 208391.7 | 960.0018 | 2 | 24 | 4.156864 | 4.890076 | 1.303188 | 0 | 5.253076 | 0
2018-02-09 06:47 | 208511.7 | 1080.0001 | 2 | 24 | 4.185124 | 4.890068 | 1.46616 | 0 | 5.932788 | 0
2018-02-09 06:49 | 208631.7 | 1200.0002 | 2 | 24 | 4.200397 | 4.581717 | 1.62641 | 0 | 6.605283 | 0
2018-02-09 06:51 | 208751.7 | 1320.0018 | 2 | 24 | 4.200418 | 4.046604 | 1.770108 | 0 | 7.208874 | 0
2018-02-09 06:53 | 208871.7 | 1440.001 | 2 | 24 | 4.200408 | 3.542562 | 1.896484 | 0 | 7.739701 | 0
2018-02-09 06:54 | 208943.2 | 1511.564 | 2 | 24 | 4.200396 | 3.259993 | 1.96407 | 0 | 8.023592 | 0
2018-02-09 06:56 | 209063.2 | 120.0009 | 3 | 24 | 4.227631 | 3.25983 | 2.07228 | 0 | 8.479471 | 0
2018-02-09 06:58 | 209183.2 | 240.0018 | 3 | 24 | 4.259839 | 3.259819 | 2.180937 | 0 | 8.940555 | 0
2018-02-09 07:00 | 209303.2 | 360.0002 | 3 | 24 | 4.294509 | 3.259853 | 2.289588 | 0 | 9.405258 | 0
2018-02-09 07:02 | 209423.2 | 480.0002 | 3 | 24 | 4.3315 | 3.259909 | 2.398238 | 0 | 9.873844 | 0
2018-02-09 07:04 | 209543.2 | 600.0002 | 3 | 24 | 4.370309 | 3.259815 | 2.50689 | 0 | 10.34656 | 0
2018-02-09 07:06 | 209663.2 | 720.001 | 3 | 24 | 4.400413 | 3.069393 | 2.614683 | 0 | 10.81967 | 0
2018-02-09 07:08 | 209783.2 | 840.0001 | 3 | 24 | 4.400401 | 2.546803 | 2.707839 | 0 | 11.2296 | 0
2018-02-09 07:10 | 209903.2 | 960.001 | 3 | 24 | 4.4004 | 2.13442 | 2.785608 | 0 | 11.57181 | 0
2018-02-09 07:12 | 210023.2 | 1080.001 | 3 | 24 | 4.400406 | 1.798918 | 2.850954 | 0 | 11.85936 | 0
2018-02-09 07:14 | 210143.2 | 1200.0002 | 3 | 24 | 4.400365 | 1.525167 | 2.906185 | 0 | 12.1024 | 0
2018-02-09 07:16 | 210263.2 | 1320.0002 | 3 | 24 | 4.400377 | 1.301018 | 2.953159 | 0 | 12.3091 | 0
2018-02-09 07:18 | 210383.2 | 1440.0002 | 3 | 24 | 4.400357 | 1.116112 | 2.993351 | 0 | 12.48596 | 0
2018-02-09 07:20 | 210503.2 | 1560.001 | 3 | 24 | 4.400336 | 0.9638481 | 3.027956 | 0 | 12.63823 | 0
2018-02-09 07:22 | 210623.2 | 1680.0002 | 3 | 24 | 4.400352 | 0.8377457 | 3.057931 | 0 | 12.77013 | 0
2018-02-09 07:24 | 210743.2 | 1800.0018 | 3 | 24 | 4.400337 | 0.7314091 | 3.084037 | 0 | 12.88501 | 0
2018-02-09 07:26 | 210849.3 | 1906.0792 | 3 | 24 | 4.40036 | 0.6519947 | 3.104392 | 0 | 12.97458 | 0
2018-02-09 07:28 | 210969.4 | 120 | 4 | 24 | 4.353804 | 0 | 3.104392 | 0 | 12.97458 | 0
2018-02-09 07:30 | 211089.4 | 240.0015 | 4 | 24 | 4.349979 | 0 | 3.104392 | 0 | 12.97458 | 0
2018-02-09 07:31 | 211149.4 | 300.0014 | 4 | 24 | 4.348819 | 0 | 3.104392 | 0 | 12.97458 | 0
2018-02-09 07:33 | 211269.5 | 120.0002 | 5 | 24 | 4.180929 | -2.28185 | 3.104392 | 0.07605044 | 12.97458 | 0.3196831
2018-02-09 07:35 | 211389.5 | 240.0018 | 5 | 24 | 4.150256 | -2.281837 | 3.104392 | 0.1521121 | 12.97458 | 0.6365048
2018-02-09 07:37 | 211509.5 | 360.001 | 5 | 24 | 4.121074 | -2.282194 | 3.104392 | 0.2281671 | 12.97458 | 0.9510391
2018-02-09 07:39 | 211629.5 | 480.0018 | 5 | 24 | 4.092298 | -2.282166 | 3.104392 | 0.3042227 | 12.97458 | 1.263375
2018-02-09 07:41 | 211749.5 | 600.001 | 5 | 24 | 4.063817 | -2.281798 | 3.104392 | 0.3802803 | 12.97458 | 1.57354
2018-02-09 07:43 | 211869.5 | 720 | 5 | 24 | 4.035586 | -2.28187 | 3.104392 | 0.4563422 | 12.97458 | 1.881566
2018-02-09 07:45 | 211989.5 | 840.0018 | 5 | 24 | 4.007703 | -2.281911 | 3.104392 | 0.5324031 | 12.97458 | 2.187453
2018-02-09 07:47 | 212109.5 | 960.0002 | 5 | 24 | 3.980241 | -2.281903 | 3.104392 | 0.6084661 | 12.97458 | 2.491243
2018-02-09 07:49 | 212229.5 | 1080.0018 | 5 | 24 | 3.953322 | -2.282139 | 3.104392 | 0.6845308 | 12.97458 | 2.79297
2018-02-09 07:51 | 212349.5 | 1200.0002 | 5 | 24 | 3.927178 | -2.281815 | 3.104392 | 0.7605888 | 12.97458 | 3.092652
2018-02-09 07:53 | 212469.5 | 1320.0012 | 5 | 24 | 3.901769 | -2.282155 | 3.104392 | 0.8366516 | 12.97458 | 3.390391
2018-02-09 07:55 | 212589.5 | 1440.0018 | 5 | 24 | 3.877428 | -2.28216 | 3.104392 | 0.9127128 | 12.97458 | 3.686231
2018-02-09 07:57 | 212709.5 | 1560.0002 | 5 | 24 | 3.854185 | -2.281962 | 3.104392 | 0.9887683 | 12.97458 | 3.980239
2018-02-09 07:59 | 212829.5 | 1680.0009 | 5 | 24 | 3.832249 | -2.281821 | 3.104392 | 1.064829 | 12.97458 | 4.272547
2018-02-09 08:01 | 212949.5 | 1800.0003 | 5 | 24 | 3.811561 | -2.282164 | 3.104392 | 1.14089 | 12.97458 | 4.563238
2018-02-09 08:03 | 213069.5 | 1920.0002 | 5 | 24 | 3.79181 | -2.282172 | 3.104392 | 1.216952 | 12.97458 | 4.852394
2018-02-09 08:05 | 213189.5 | 2040.0012 | 5 | 24 | 3.772947 | -2.28216 | 3.104392 | 1.293013 | 12.97458 | 5.140083
2018-02-09 08:07 | 213309.5 | 2160.001 | 5 | 24 | 3.754911 | -2.281891 | 3.104392 | 1.369072 | 12.97458 | 5.426358
2018-02-09 08:09 | 213429.5 | 2280.0002 | 5 | 24 | 3.737719 | -2.282149 | 3.104392 | 1.445134 | 12.97458 | 5.711302
2018-02-09 08:11 | 213549.5 | 2400.001 | 5 | 24 | 3.721441 | -2.28216 | 3.104392 | 1.521194 | 12.97458 | 5.994968
2018-02-09 08:13 | 213669.5 | 2520.0002 | 5 | 24 | 3.706077 | -2.28218 | 3.104392 | 1.597261 | 12.97458 | 6.277457
2018-02-09 08:15 | 213789.5 | 2640.001 | 5 | 24 | 3.691636 | -2.281821 | 3.104392 | 1.673322 | 12.97458 | 6.558792
2018-02-09 08:17 | 213909.5 | 2760.0002 | 5 | 24 | 3.678036 | -2.282153 | 3.104392 | 1.749382 | 12.97458 | 6.839052
2018-02-09 08:19 | 214029.5 | 2880.0002 | 5 | 24 | 3.665395 | -2.282158 | 3.104392 | 1.825441 | 12.97458 | 7.118315
2018-02-09 08:21 | 214149.5 | 3000.0002 | 5 | 24 | 3.653643 | -2.282201 | 3.104392 | 1.901502 | 12.97458 | 7.396657
2018-02-09 08:23 | 214269.5 | 3120.001 | 5 | 24 | 3.642758 | -2.281846 | 3.104392 | 1.977566 | 12.97458 | 7.674147
2018-02-09 08:25 | 214389.5 | 3240.0019 | 5 | 24 | 3.632572 | -2.282153 | 3.104392 | 2.053628 | 12.97458 | 7.950831
2018-02-09 08:27 | 214509.5 | 3360.0002 | 5 | 24 | 3.622897 | -2.281827 | 3.104392 | 2.129685 | 12.97458 | 8.226744
2018-02-09 08:29 | 214629.5 | 3480.0019 | 5 | 24 | 3.613369 | -2.281829 | 3.104392 | 2.205746 | 12.97458 | 8.501941
2018-02-09 08:31 | 214749.5 | 3600.001 | 5 | 24 | 3.603709 | -2.282188 | 3.104392 | 2.281807 | 12.97458 | 8.776412
2018-02-09 08:33 | 214869.5 | 3720.0003 | 5 | 24 | 3.593701 | -2.281829 | 3.104392 | 2.35787 | 12.97458 | 9.050143
2018-02-09 08:35 | 214989.5 | 3840.0019 | 5 | 24 | 3.583086 | -2.282028 | 3.104392 | 2.433929 | 12.97458 | 9.323077
2018-02-09 08:37 | 215109.5 | 3960.001 | 5 | 24 | 3.571794 | -2.281844 | 3.104392 | 2.509987 | 12.97458 | 9.595179
2018-02-09 08:39 | 215229.5 | 4080.0019 | 5 | 24 | 3.559138 | -2.281856 | 3.104392 | 2.586043 | 12.97458 | 9.866363
2018-02-09 08:41 | 215349.5 | 4200.0002 | 5 | 24 | 3.544223 | -2.281834 | 3.104392 | 2.6621 | 12.97458 | 10.13651
2018-02-09 08:43 | 215469.5 | 4320.0018 | 5 | 24 | 3.525362 | -2.28194 | 3.104392 | 2.738159 | 12.97458 | 10.40539
2018-02-09 08:45 | 215589.5 | 4440.0003 | 5 | 24 | 3.501885 | -2.282176 | 3.104392 | 2.814211 | 12.97458 | 10.67265
2018-02-09 08:47 | 215709.5 | 4560.0013 | 5 | 24 | 3.468915 | -2.28218 | 3.104392 | 2.890272 | 12.97458 | 10.93784
2018-02-09 08:49 | 215829.5 | 4680.0003 | 5 | 24 | 3.414118 | -2.281926 | 3.104392 | 2.966327 | 12.97458 | 11.19979
2018-02-09 08:51 | 215949.5 | 4800.0011 | 5 | 24 | 3.290494 | -2.281852 | 3.104392 | 3.042384 | 12.97458 | 11.45552
2018-02-09 08:52 | 216046 | 4896.5745 | 5 | 24 | 2.999959 | -2.281821 | 3.104392 | 3.103594 | 12.97458 | 11.64999
2018-02-09 08:54 | 216166.1 | 120.0017 | 6 | 24 | 3.205519 | 0 | 3.104392 | 3.103594 | 12.97458 | 11.64999
2018-02-09 08:56 | 216286.1 | 240.0017 | 6 | 24 | 3.216941 | 0 | 3.104392 | 3.103594 | 12.97458 | 11.64999
2018-02-09 08:57 | 216346.1 | 300.003 | 6 | 24 | 3.22097 | 0 | 3.104392 | 3.103594 | 12.97458 | 11.64999
2018-02-09 08:57 | 216346.1 | 0.0024 | 7 | 25 | 3.220982 | 0 | 0 | 0 | 0 | 0
2018-02-09 08:59 | 216466.2 | 120.0017 | 2 | 25 | 3.941294 | 4.890062 | 0.162316 | 0 | 0.6153539 | 0
2018-02-09 09:01 | 216586.2 | 240.0017 | 2 | 25 | 3.992502 | 4.89006 | 0.3252954 | 0 | 1.262586 | 0
2018-02-09 09:03 | 216706.2 | 360.0009 | 2 | 25 | 4.02934 | 4.890064 | 0.4882795 | 0 | 1.916408 | 0
2018-02-09 09:05 | 216826.2 | 480.0001 | 2 | 25 | 4.059432 | 4.890047 | 0.6512578 | 0 | 2.575615 | 0
2018-02-09 09:07 | 216946.2 | 600.0001 | 2 | 25 | 4.085674 | 4.890076 | 0.8142319 | 0 | 3.239388 | 0
2018-02-09 09:09 | 217066.2 | 720.0001 | 2 | 25 | 4.108815 | 4.890028 | 0.9772152 | 0 | 3.907192 | 0
2018-02-09 09:11 | 217186.2 | 840.0009 | 2 | 25 | 4.132518 | 4.890032 | 1.140197 | 0 | 4.578757 | 0
2018-02-09 09:13 | 217306.2 | 960.0001 | 2 | 25 | 4.158349 | 4.890018 | 1.303182 | 0 | 5.254375 | 0
2018-02-09 09:15 | 217426.2 | 1080.0009 | 2 | 25 | 4.186575 | 4.890053 | 1.46617 | 0 | 5.934389 | 0
2018-02-09 09:17 | 217546.2 | 1200.0001 | 2 | 25 | 4.200406 | 4.561123 | 1.625991 | 0 | 6.605191 | 0
2018-02-09 09:19 | 217666.2 | 1320.0009 | 2 | 25 | 4.2004 | 4.030622 | 1.769084 | 0 | 7.206241 | 0
2018-02-09 09:21 | 217786.2 | 1440.0009 | 2 | 25 | 4.200396 | 3.53278 | 1.895046 | 0 | 7.735334 | 0
2018-02-09 09:23 | 217855.9 | 1509.7399 | 2 | 25 | 4.200392 | 3.259993 | 1.960822 | 0 | 8.011617 | 0
2018-02-09 09:25 | 217975.9 | 120.0018 | 3 | 25 | 4.227656 | 3.26018 | 2.069045 | 0 | 8.467553 | 0
2018-02-09 09:27 | 218095.9 | 240.0018 | 3 | 25 | 4.259806 | 3.260149 | 2.177699 | 0 | 8.928625 | 0
2018-02-09 09:29 | 218215.9 | 360.0019 | 3 | 25 | 4.294445 | 3.259838 | 2.286361 | 0 | 9.393365 | 0
2018-02-09 09:31 | 218335.9 | 480.0018 | 3 | 25 | 4.331352 | 3.26013 | 2.395014 | 0 | 9.861957 | 0
2018-02-09 09:33 | 218455.9 | 600.0018 | 3 | 25 | 4.370104 | 3.260178 | 2.503672 | 0 | 10.33468 | 0
2018-02-09 09:35 | 218575.9 | 720.0019 | 3 | 25 | 4.400399 | 3.073647 | 2.611513 | 0 | 10.80798 | 0
2018-02-09 09:37 | 218695.9 | 840.0004 | 3 | 25 | 4.400414 | 2.551716 | 2.704823 | 0 | 11.21858 | 0
2018-02-09 09:39 | 218815.9 | 960.0002 | 3 | 25 | 4.400401 | 2.138424 | 2.782729 | 0 | 11.5614 | 0
2018-02-09 09:41 | 218935.9 | 1080.0002 | 3 | 25 | 4.400367 | 1.802324 | 2.848222 | 0 | 11.84959 | 0
2018-02-09 09:43 | 219055.9 | 1200.001 | 3 | 25 | 4.400381 | 1.52858 | 2.903588 | 0 | 12.09322 | 0
2018-02-09 09:45 | 219175.9 | 1320.0003 | 3 | 25 | 4.400363 | 1.303722 | 2.950677 | 0 | 12.30043 | 0
2018-02-09 09:47 | 219295.9 | 1440 | 3 | 25 | 4.400391 | 1.12007 | 2.990981 | 0 | 12.47779 | 0
2018-02-09 09:49 | 219415.9 | 1560.0009 | 3 | 25 | 4.400365 | 0.9672852 | 3.025684 | 0 | 12.63049 | 0
2018-02-09 09:51 | 219535.9 | 1680.001 | 3 | 25 | 4.400373 | 0.8404827 | 3.055741 | 0 | 12.76275 | 0
2018-02-09 09:53 | 219655.9 | 1800.0011 | 3 | 25 | 4.400347 | 0.7338619 | 3.081932 | 0 | 12.878 | 0
2018-02-09 09:54 | 219765 | 1909.1104 | 3 | 25 | 4.400355 | 0.6519928 | 3.102899 | 0 | 12.97027 | 0
2018-02-09 09:56 | 219885.1 | 119.9999 | 4 | 25 | 4.353663 | 0 | 3.102899 | 0 | 12.97027 | 0
2018-02-09 09:58 | 220005.1 | 240.0007 | 4 | 25 | 4.349849 | 0 | 3.102899 | 0 | 12.97027 | 0
2018-02-09 09:59 | 220065.1 | 300.002 | 4 | 25 | 4.348682 | 0 | 3.102899 | 0 | 12.97027 | 0
2018-02-09 10:01 | 220185.2 | 120.0002 | 5 | 25 | 4.180497 | -2.281862 | 3.102899 | 0.0760504 | 12.97027 | 0.3196543
2018-02-09 10:03 | 220305.2 | 240.0002 | 5 | 25 | 4.149789 | -2.281975 | 3.102899 | 0.1521051 | 12.97027 | 0.6364135
2018-02-09 10:05 | 220425.2 | 360.0002 | 5 | 25 | 4.120628 | -2.281807 | 3.102899 | 0.2281601 | 12.97027 | 0.9509127
2018-02-09 10:07 | 220545.2 | 480.0002 | 5 | 25 | 4.091825 | -2.281878 | 3.102899 | 0.3042138 | 12.97027 | 1.263205
2018-02-09 10:09 | 220665.2 | 600.0002 | 5 | 25 | 4.063285 | -2.28186 | 3.102899 | 0.3802674 | 12.97027 | 1.573315
2018-02-09 10:11 | 220785.2 | 720.0013 | 5 | 25 | 4.035037 | -2.281837 | 3.102899 | 0.4563217 | 12.97027 | 1.88127
2018-02-09 10:13 | 220905.2 | 840.001 | 5 | 25 | 4.007161 | -2.281877 | 3.102899 | 0.5323799 | 12.97027 | 2.187106
2018-02-09 10:15 | 221025.2 | 960.0002 | 5 | 25 | 3.979715 | -2.281868 | 3.102899 | 0.6084348 | 12.97027 | 2.490823
2018-02-09 10:17 | 221145.2 | 1080.0002 | 5 | 25 | 3.952832 | -2.281878 | 3.102899 | 0.6844867 | 12.97027 | 2.792461
2018-02-09 10:19 | 221265.2 | 1200.0002 | 5 | 25 | 3.926696 | -2.281893 | 3.102899 | 0.7605413 | 12.97027 | 3.092093
2018-02-09 10:21 | 221385.2 | 1320.0018 | 5 | 25 | 3.901399 | -2.281873 | 3.102899 | 0.8365971 | 12.97027 | 3.389773
2018-02-09 10:23 | 221505.2 | 1440.0005 | 5 | 25 | 3.877132 | -2.281848 | 3.102899 | 0.9126501 | 12.97027 | 3.685556
2018-02-09 10:25 | 221625.2 | 1560.0006 | 5 | 25 | 3.853989 | -2.281903 | 3.102899 | 0.9887061 | 12.97027 | 3.979548
2018-02-09 10:27 | 221745.2 | 1680.001 | 5 | 25 | 3.832131 | -2.281868 | 3.102899 | 1.064762 | 12.97027 | 4.271827
2018-02-09 10:29 | 221865.2 | 1800.0002 | 5 | 25 | 3.811503 | -2.281897 | 3.102899 | 1.140815 | 12.97027 | 4.562479
2018-02-09 10:31 | 221985.2 | 1920.0001 | 5 | 25 | 3.791757 | -2.281868 | 3.102899 | 1.216869 | 12.97027 | 4.851606
2018-02-09 10:33 | 222105.2 | 2040.0002 | 5 | 25 | 3.772858 | -2.281837 | 3.102899 | 1.292923 | 12.97027 | 5.139259
2018-02-09 10:35 | 222225.2 | 2160.0011 | 5 | 25 | 3.754792 | -2.281882 | 3.102899 | 1.368978 | 12.97027 | 5.425511
2018-02-09 10:37 | 222345.2 | 2280.0018 | 5 | 25 | 3.737536 | -2.281864 | 3.102899 | 1.445033 | 12.97027 | 5.710421
2018-02-09 10:39 | 222465.2 | 2400.0008 | 5 | 25 | 3.721244 | -2.281864 | 3.102899 | 1.521087 | 12.97027 | 5.994047
2018-02-09 10:41 | 222585.2 | 2520.0002 | 5 | 25 | 3.705843 | -2.281878 | 3.102899 | 1.59714 | 12.97027 | 6.276467
2018-02-09 10:43 | 222705.2 | 2640.001 | 5 | 25 | 3.691314 | -2.281866 | 3.102899 | 1.673195 | 12.97027 | 6.557759
2018-02-09 10:45 | 222825.2 | 2760.0002 | 5 | 25 | 3.677695 | -2.281885 | 3.102899 | 1.749247 | 12.97027 | 6.837967
2018-02-09 10:47 | 222945.2 | 2880.0002 | 5 | 25 | 3.664988 | -2.281873 | 3.102899 | 1.825302 | 12.97027 | 7.117184
2018-02-09 10:49 | 223065.2 | 3000.001 | 5 | 25 | 3.653178 | -2.281846 | 3.102899 | 1.901358 | 12.97027 | 7.395473
2018-02-09 10:51 | 223185.2 | 3120.0018 | 5 | 25 | 3.642243 | -2.281858 | 3.102899 | 1.977415 | 12.97027 | 7.672902
2018-02-09 10:53 | 223305.2 | 3240.001 | 5 | 25 | 3.632008 | -2.281891 | 3.102899 | 2.053469 | 12.97027 | 7.949516
2018-02-09 10:55 | 223425.2 | 3360.0018 | 5 | 25 | 3.622241 | -2.281895 | 3.102899 | 2.129525 | 12.97027 | 8.225378
2018-02-09 10:57 | 223545.2 | 3480.0002 | 5 | 25 | 3.61266 | -2.281877 | 3.102899 | 2.205578 | 12.97027 | 8.500497
2018-02-09 10:59 | 223665.2 | 3600.0018 | 5 | 25 | 3.602986 | -2.281844 | 3.102899 | 2.281635 | 12.97027 | 8.774898
2018-02-09 11:01 | 223785.2 | 3720.0002 | 5 | 25 | 3.592942 | -2.28185 | 3.102899 | 2.357685 | 12.97027 | 9.048527
2018-02-09 11:03 | 223905.2 | 3840.001 | 5 | 25 | 3.582318 | -2.281837 | 3.102899 | 2.433744 | 12.97027 | 9.321403
2018-02-09 11:05 | 224025.2 | 3960.001 | 5 | 25 | 3.571006 | -2.281864 | 3.102899 | 2.509798 | 12.97027 | 9.593429
2018-02-09 11:07 | 224145.2 | 4080.0011 | 5 | 25 | 3.55828 | -2.281813 | 3.102899 | 2.585854 | 12.97027 | 9.864551
2018-02-09 11:09 | 224265.2 | 4200.001 | 5 | 25 | 3.543291 | -2.281852 | 3.102899 | 2.661907 | 12.97027 | 10.13462
2018-02-09 11:11 | 224385.2 | 4320.001 | 5 | 25 | 3.524411 | -2.281836 | 3.102899 | 2.73796 | 12.97027 | 10.40341
2018-02-09 11:13 | 224505.2 | 4440.0001 | 5 | 25 | 3.50078 | -2.281875 | 3.102899 | 2.814014 | 12.97027 | 10.67059
2018-02-09 11:15 | 224625.2 | 4560.0002 | 5 | 25 | 3.467448 | -2.281813 | 3.102899 | 2.890069 | 12.97027 | 10.93566
2018-02-09 11:17 | 224745.2 | 4680.0002 | 5 | 25 | 3.411825 | -2.281844 | 3.102899 | 2.966125 | 12.97027 | 11.19748
2018-02-09 11:19 | 224865.2 | 4800.0002 | 5 | 25 | 3.285895 | -2.281854 | 3.102899 | 3.042182 | 12.97027 | 11.45296
2018-02-09 11:21 | 224959.5 | 4894.3007 | 5 | 25 | 2.999993 | -2.281839 | 3.102899 | 3.10195 | 12.97027 | 11.64266
2018-02-09 11:23 | 225079.5 | 120.0016 | 6 | 25 | 3.206983 | 0 | 3.102899 | 3.10195 | 12.97027 | 11.64266
2018-02-09 11:25 | 225199.5 | 240.0008 | 6 | 25 | 3.218326 | 0 | 3.102899 | 3.10195 | 12.97027 | 11.64266
2018-02-09 11:26 | 225259.5 | 300.0038 | 6 | 25 | 3.222333 | 0 | 3.102899 | 3.10195 | 12.97027 | 11.64266
2018-02-09 11:26 | 225259.5 | 0.0025 | 7 | 26 | 3.222445 | 0 | 0 | 0 | 0 | 0
2018-02-09 11:28 | 225379.6 | 120.0004 | 2 | 26 | 3.941772 | 4.890057 | 0.1623006 | 0 | 0.6154253 | 0
2018-02-09 11:30 | 225499.6 | 240.0027 | 2 | 26 | 3.992601 | 4.890041 | 0.3252918 | 0 | 1.262746 | 0
2018-02-09 11:32 | 225619.6 | 360.0012 | 2 | 26 | 4.02918 | 4.890034 | 0.4882751 | 0 | 1.916558 | 0
2018-02-09 11:34 | 225739.6 | 480.0006 | 2 | 26 | 4.059175 | 4.890112 | 0.6512597 | 0 | 2.575754 | 0
2018-02-09 11:36 | 225859.6 | 600.0012 | 2 | 26 | 4.085272 | 4.890039 | 0.8142417 | 0 | 3.239506 | 0
2018-02-09 11:38 | 225979.6 | 720.001 | 2 | 26 | 4.108208 | 4.890032 | 0.9772148 | 0 | 3.907186 | 0
2018-02-09 11:40 | 226099.6 | 840.0002 | 2 | 26 | 4.13187 | 4.890045 | 1.140207 | 0 | 4.578692 | 0
2018-02-09 11:42 | 226219.6 | 960.001 | 2 | 26 | 4.15783 | 4.890034 | 1.303197 | 0 | 5.254232 | 0
2018-02-09 11:44 | 226339.6 | 1080.0018 | 2 | 26 | 4.186141 | 4.890045 | 1.466185 | 0 | 5.934173 | 0
2018-02-09 11:46 | 226459.6 | 1200.0011 | 2 | 26 | 4.200412 | 4.564068 | 1.626104 | 0 | 6.605356 | 0
2018-02-09 11:48 | 226579.6 | 1320.0011 | 2 | 26 | 4.200393 | 4.031532 | 1.769266 | 0 | 7.206692 | 0
2018-02-09 11:50 | 226699.6 | 1440.0002 | 2 | 26 | 4.200392 | 3.531519 | 1.895213 | 0 | 7.735724 | 0
2018-02-09 11:51 | 226768.7 | 1509.0832 | 2 | 26 | 4.200372 | 3.259996 | 1.960339 | 0 | 8.009275 | 0
2018-02-09 11:53 | 226888.7 | 120.0011 | 3 | 26 | 4.227604 | 3.260122 | 2.068585 | 0 | 8.465303 | 0
2018-02-09 11:55 | 227008.7 | 240.0027 | 3 | 26 | 4.259764 | 3.260195 | 2.177246 | 0 | 8.926401 | 0
2018-02-09 11:57 | 227128.7 | 360.0002 | 3 | 26 | 4.294383 | 3.259909 | 2.285903 | 0 | 9.391112 | 0
2018-02-09 11:59 | 227248.7 | 480.0019 | 3 | 26 | 4.331254 | 3.259823 | 2.394558 | 0 | 9.859707 | 0
2018-02-09 12:01 | 227368.7 | 600.0002 | 3 | 26 | 4.370034 | 3.260195 | 2.503208 | 0 | 10.33239 | 0
2018-02-09 12:03 | 227488.7 | 720.0018 | 3 | 26 | 4.4004 | 3.074381 | 2.611064 | 0 | 10.80575 | 0
2018-02-09 12:05 | 227608.7 | 840.0011 | 3 | 26 | 4.400393 | 2.550993 | 2.704382 | 0 | 11.21638 | 0
2018-02-09 12:07 | 227728.7 | 960.0004 | 3 | 26 | 4.400389 | 2.137075 | 2.782271 | 0 | 11.55913 | 0
2018-02-09 12:09 | 227848.7 | 1080.0018 | 3 | 26 | 4.400375 | 1.800661 | 2.847707 | 0 | 11.84707 | 0
2018-02-09 12:11 | 227968.7 | 1200.0019 | 3 | 26 | 4.400377 | 1.526897 | 2.903005 | 0 | 12.0904 | 0
2018-02-09 12:13 | 228088.7 | 1320.0011 | 3 | 26 | 4.400362 | 1.302435 | 2.950038 | 0 | 12.29736 | 0
2018-02-09 12:15 | 228208.7 | 1440.0011 | 3 | 26 | 4.400378 | 1.118761 | 2.990293 | 0 | 12.4745 | 0
2018-02-09 12:17 | 228328.7 | 1560.0011 | 3 | 26 | 4.400383 | 0.9671173 | 3.024964 | 0 | 12.62707 | 0
2018-02-09 12:19 | 228448.7 | 1680.0002 | 3 | 26 | 4.400343 | 0.8395576 | 3.055002 | 0 | 12.75924 | 0
2018-02-09 12:21 | 228568.7 | 1800.0002 | 3 | 26 | 4.400331 | 0.7333336 | 3.081176 | 0 | 12.87442 | 0
2018-02-09 12:23 | 228677.6 | 1908.8769 | 3 | 26 | 4.400346 | 0.6519966 | 3.102102 | 0 | 12.9665 | 0
2018-02-09 12:25 | 228797.6 | 120.001 | 4 | 26 | 4.353703 | 0 | 3.102102 | 0 | 12.9665 | 0
2018-02-09 12:27 | 228917.6 | 240.0017 | 4 | 26 | 4.349888 | 0 | 3.102102 | 0 | 12.9665 | 0
2018-02-09 12:28 | 228977.7 | 300.0047 | 4 | 26 | 4.348718 | 0 | 3.102102 | 0 | 12.9665 | 0
2018-02-09 12:30 | 229097.7 | 120.0003 | 5 | 26 | 4.180591 | -2.281866 | 3.102102 | 0.07605329 | 12.9665 | 0.3196726
2018-02-09 12:32 | 229217.7 | 240.0027 | 5 | 26 | 4.149874 | -2.28186 | 3.102102 | 0.152109 | 12.9665 | 0.6364417
2018-02-09 12:34 | 229337.7 | 360.0003 | 5 | 26 | 4.120624 | -2.282071 | 3.102102 | 0.2281629 | 12.9665 | 0.9509405
2018-02-09 12:36 | 229457.7 | 480.0019 | 5 | 26 | 4.09181 | -2.28188 | 3.102102 | 0.3042161 | 12.9665 | 1.26323
2018-02-09 12:38 | 229577.7 | 600.0018 | 5 | 26 | 4.063244 | -2.281827 | 3.102102 | 0.3802705 | 12.9665 | 1.573342
2018-02-09 12:40 | 229697.7 | 720.0019 | 5 | 26 | 4.034961 | -2.281805 | 3.102102 | 0.4563274 | 12.9665 | 1.881302
2018-02-09 12:42 | 229817.7 | 840.0002 | 5 | 26 | 4.007087 | -2.281856 | 3.102102 | 0.5323806 | 12.9665 | 2.187111
2018-02-09 12:44 | 229937.7 | 960.0019 | 5 | 26 | 3.97962 | -2.281878 | 3.102102 | 0.6084329 | 12.9665 | 2.490812
2018-02-09 12:46 | 230057.7 | 1080.0027 | 5 | 26 | 3.952758 | -2.28185 | 3.102102 | 0.684486 | 12.9665 | 2.792448
2018-02-09 12:48 | 230177.7 | 1200.0019 | 5 | 26 | 3.926635 | -2.281839 | 3.102102 | 0.7605395 | 12.9665 | 3.092071
2018-02-09 12:50 | 230297.7 | 1320.0011 | 5 | 26 | 3.901371 | -2.281844 | 3.102102 | 0.8365925 | 12.9665 | 3.389736
2018-02-09 12:52 | 230417.7 | 1440.0011 | 5 | 26 | 3.877145 | -2.281887 | 3.102102 | 0.9126461 | 12.9665 | 3.685522
2018-02-09 12:54 | 230537.7 | 1560.0012 | 5 | 26 | 3.853979 | -2.281811 | 3.102102 | 0.988701 | 12.9665 | 3.979509
2018-02-09 12:56 | 230657.7 | 1680.0002 | 5 | 26 | 3.832134 | -2.28196 | 3.102102 | 1.064757 | 12.9665 | 4.271786
2018-02-09 12:58 | 230777.7 | 1800.0019 | 5 | 26 | 3.811482 | -2.282199 | 3.102102 | 1.140811 | 12.9665 | 4.562446
2018-02-09 13:00 | 230897.7 | 1920.0003 | 5 | 26 | 3.791742 | -2.281864 | 3.102102 | 1.216866 | 12.9665 | 4.851574
2018-02-09 13:02 | 231017.7 | 2040.0027 | 5 | 26 | 3.772844 | -2.281834 | 3.102102 | 1.292923 | 12.9665 | 5.139236
2018-02-09 13:04 | 231137.7 | 2160.0011 | 5 | 26 | 3.754759 | -2.281873 | 3.102102 | 1.368975 | 12.9665 | 5.425475
2018-02-09 13:06 | 231257.7 | 2280.001 | 5 | 26 | 3.73755 | -2.281864 | 3.102102 | 1.445027 | 12.9665 | 5.71037
2018-02-09 13:08 | 231377.7 | 2400.0011 | 5 | 26 | 3.721201 | -2.281854 | 3.102102 | 1.521078 | 12.9665 | 5.993989
2018-02-09 13:10 | 231497.7 | 2520.0011 | 5 | 26 | 3.705811 | -2.281837 | 3.102102 | 1.597136 | 12.9665 | 6.276426
2018-02-09 13:12 | 231617.7 | 2640.0011 | 5 | 26 | 3.691324 | -2.281825 | 3.102102 | 1.673189 | 12.9665 | 6.557708
2018-02-09 13:14 | 231737.7 | 2760.0003 | 5 | 26 | 3.67772 | -2.281846 | 3.102102 | 1.749244 | 12.9665 | 6.837929
2018-02-09 13:16 | 231857.7 | 2880.0003 | 5 | 26 | 3.66501 | -2.281813 | 3.102102 | 1.825298 | 12.9665 | 7.117145
2018-02-09 13:18 | 231977.7 | 3000.0003 | 5 | 26 | 3.653222 | -2.281815 | 3.102102 | 1.901354 | 12.9665 | 7.395437
2018-02-09 13:20 | 232097.7 | 3120.0014 | 5 | 26 | 3.642282 | -2.281866 | 3.102102 | 1.97741 | 12.9665 | 7.672864
2018-02-09 13:22 | 232217.7 | 3240.0003 | 5 | 26 | 3.632071 | -2.281866 | 3.102102 | 2.053463 | 12.9665 | 7.949479
2018-02-09 13:24 | 232337.7 | 3360.0003 | 5 | 26 | 3.622313 | -2.281852 | 3.102102 | 2.129516 | 12.9665 | 8.225334
2018-02-09 13:26 | 232457.7 | 3480.0019 | 5 | 26 | 3.612746 | -2.281844 | 3.102102 | 2.205576 | 12.9665 | 8.500484
2018-02-09 13:28 | 232577.7 | 3600.0001 | 5 | 26 | 3.603063 | -2.281862 | 3.102102 | 2.28163 | 12.9665 | 8.77488
2018-02-09 13:30 | 232697.7 | 3720.0003 | 5 | 26 | 3.592975 | -2.281891 | 3.102102 | 2.357683 | 12.9665 | 9.048525
2018-02-09 13:32 | 232817.7 | 3840.0012 | 5 | 26 | 3.582233 | -2.281809 | 3.102102 | 2.433742 | 12.9665 | 9.321397
2018-02-09 13:34 | 232937.7 | 3960.0011 | 5 | 26 | 3.570909 | -2.281873 | 3.102102 | 2.509796 | 12.9665 | 9.593417
2018-02-09 13:36 | 233057.7 | 4080.0019 | 5 | 26 | 3.558194 | -2.281862 | 3.102102 | 2.58585 | 12.9665 | 9.864529
2018-02-09 13:38 | 233177.7 | 4200.0012 | 5 | 26 | 3.543138 | -2.281858 | 3.102102 | 2.661905 | 12.9665 | 10.13459
2018-02-09 13:40 | 233297.7 | 4320.0019 | 5 | 26 | 3.524168 | -2.282166 | 3.102102 | 2.737962 | 12.9665 | 10.40338
2018-02-09 13:42 | 233417.7 | 4440.0019 | 5 | 26 | 3.500475 | -2.28187 | 3.102102 | 2.814018 | 12.9665 | 10.67055
2018-02-09 13:44 | 233537.7 | 4560.0019 | 5 | 26 | 3.46693 | -2.281895 | 3.102102 | 2.890072 | 12.9665 | 10.93559
2018-02-09 13:46 | 233657.7 | 4680.0019 | 5 | 26 | 3.410759 | -2.282184 | 3.102102 | 2.966126 | 12.9665 | 11.19735
2018-02-09 13:48 | 233777.7 | 4800.0012 | 5 | 26 | 3.282803 | -2.281795 | 3.102102 | 3.04218 | 12.9665 | 11.45267
2018-02-09 13:49 | 233870.1 | 4892.3681 | 5 | 26 | 2.999987 | -2.281841 | 3.102102 | 3.100722 | 12.9665 | 11.63835
2018-02-09 13:51 | 233990.2 | 120.0018 | 6 | 26 | 3.206659 | 0 | 3.102102 | 3.100728 | 12.9665 | 11.63836
2018-02-09 13:53 | 234110.2 | 240.0002 | 6 | 26 | 3.21802 | 0 | 3.102102 | 3.100728 | 12.9665 | 11.63836
2018-02-09 13:54 | 234170.2 | 300.0032 | 6 | 26 | 3.22201 | 0 | 3.102102 | 3.100728 | 12.9665 | 11.63836
2018-02-09 13:54 | 234170.2 | 0.0024 | 7 | 27 | 3.222052 | 0 | 0 | 0 | 0 | 0
2018-02-09 13:56 | 234290.3 | 120.0019 | 2 | 27 | 3.941768 | 4.890003 | 0.1623059 | 0 | 0.6154329 | 0
2018-02-09 13:58 | 234410.3 | 240.0003 | 2 | 27 | 3.992616 | 4.890064 | 0.3252895 | 0 | 1.262726 | 0
2018-02-09 14:00 | 234530.3 | 360.001 | 2 | 27 | 4.029191 | 4.890076 | 0.4882791 | 0 | 1.916567 | 0
2018-02-09 14:02 | 234650.3 | 480.0003 | 2 | 27 | 4.059249 | 4.88999 | 0.6512563 | 0 | 2.575738 | 0
2018-02-09 14:04 | 234770.3 | 600.001 | 2 | 27 | 4.085424 | 4.890047 | 0.8142455 | 0 | 3.239536 | 0
2018-02-09 14:06 | 234890.3 | 720.001 | 2 | 27 | 4.108479 | 4.890043 | 0.9772295 | 0 | 3.907292 | 0
2018-02-09 14:08 | 235010.3 | 840.0009 | 2 | 27 | 4.132206 | 4.889999 | 1.140219 | 0 | 4.578835 | 0
2018-02-09 14:10 | 235130.3 | 960.001 | 2 | 27 | 4.158141 | 4.890062 | 1.303198 | 0 | 5.254384 | 0
2018-02-09 14:12 | 235250.3 | 1080.0006 | 2 | 27 | 4.186487 | 4.890043 | 1.466181 | 0 | 5.934358 | 0
2018-02-09 14:14 | 235370.3 | 1200.001 | 2 | 27 | 4.200398 | 4.559647 | 1.626 | 0 | 6.605144 | 0
2018-02-09 14:16 | 235490.3 | 1320.001 | 2 | 27 | 4.200398 | 4.028843 | 1.769036 | 0 | 7.205956 | 0
2018-02-09 14:18 | 235610.3 | 1440.0002 | 2 | 27 | 4.200392 | 3.52874 | 1.894906 | 0 | 7.734658 | 0
2018-02-09 14:20 | 235678.8 | 1508.5128 | 2 | 27 | 4.200387 | 3.259993 | 1.959486 | 0 | 8.005919 | 0
2018-02-09 14:22 | 235798.8 | 120.0002 | 3 | 27 | 4.227618 | 3.26009 | 2.067704 | 0 | 8.461834 | 0
2018-02-09 14:24 | 235918.8 | 240.001 | 3 | 27 | 4.259714 | 3.260153 | 2.17637 | 0 | 8.922952 | 0
2018-02-09 14:26 | 236038.8 | 360.0017 | 3 | 27 | 4.294406 | 3.260147 | 2.285029 | 0 | 9.387674 | 0
2018-02-09 14:28 | 236158.8 | 480.0017 | 3 | 27 | 4.33133 | 3.260153 | 2.393693 | 0 | 9.856306 | 0
2018-02-09 14:30 | 236278.8 | 600.0011 | 3 | 27 | 4.37011 | 3.260178 | 2.502351 | 0 | 10.32903 | 0
2018-02-09 14:32 | 236398.8 | 720.0003 | 3 | 27 | 4.400401 | 3.074553 | 2.610206 | 0 | 10.80239 | 0
2018-02-09 14:34 | 236518.8 | 840.0018 | 3 | 27 | 4.400397 | 2.551607 | 2.70353 | 0 | 11.21305 | 0
2018-02-09 14:36 | 236638.8 | 960.001 | 3 | 27 | 4.4004 | 2.138445 | 2.781445 | 0 | 11.55591 | 0
2018-02-09 14:38 | 236758.8 | 1080.0017 | 3 | 27 | 4.400378 | 1.801693 | 2.846914 | 0 | 11.844 | 0
2018-02-09 14:40 | 236878.8 | 1200.0018 | 3 | 27 | 4.400364 | 1.527813 | 2.902255 | 0 | 12.08752 | 0
2018-02-09 14:42 | 236998.8 | 1320.001 | 3 | 27 | 4.40039 | 1.304398 | 2.949331 | 0 | 12.29467 | 0
2018-02-09 14:44 | 237118.8 | 1440.0001 | 3 | 27 | 4.400383 | 1.119883 | 2.989623 | 0 | 12.47197 | 0
2018-02-09 14:46 | 237238.8 | 1560.0007 | 3 | 27 | 4.400371 | 0.9675312 | 3.024324 | 0 | 12.62467 | 0
2018-02-09 14:48 | 237358.8 | 1680.0002 | 3 | 27 | 4.400349 | 0.8402367 | 3.054391 | 0 | 12.75697 | 0
2018-02-09 14:50 | 237478.8 | 1800.001 | 3 | 27 | 4.400361 | 0.7345562 | 3.080587 | 0 | 12.87225 | 0
2018-02-09 14:51 | 237588 | 1909.236 | 3 | 27 | 4.400343 | 0.6519966 | 3.101596 | 0 | 12.96469 | 0
2018-02-09 14:53 | 237708.0719 | 120.0016 | 4 | 27 | 4.353714 | 0 | 3.101596 | 0 | 12.96469 | 0
2018-02-09 14:55 | 237828.0704 | 240.0001 | 4 | 27 | 4.349893 | 0 | 3.101596 | 0 | 12.96469 | 0
2018-02-09 14:56 | 237888.0749 | 300.0046 | 4 | 27 | 4.348732 | 0 | 3.101596 | 0 | 12.96469 | 0
2018-02-09 14:58 | 238008.1 | 120.0019 | 5 | 27 | 4.180675 | -2.281844 | 3.101596 | 0.07605341 | 12.96469 | 0.3196784
2018-02-09 15:00 | 238128.1 | 240.0011 | 5 | 27 | 4.149961 | -2.281985 | 3.101596 | 0.1521094 | 12.96469 | 0.6364559
2018-02-09 15:02 | 238248.1 | 360.0011 | 5 | 27 | 4.120759 | -2.281807 | 3.101596 | 0.2281654 | 12.96469 | 0.9509712
2018-02-09 15:04 | 238368.1 | 480.0003 | 5 | 27 | 4.09193 | -2.281825 | 3.101596 | 0.3042197 | 12.96469 | 1.263275
2018-02-09 15:06 | 238488.1 | 600.0019 | 5 | 27 | 4.063395 | -2.281858 | 3.101596 | 0.3802766 | 12.96469 | 1.573408
2018-02-09 15:08 | 238608.1 | 720.0011 | 5 | 27 | 4.035121 | -2.28186 | 3.101596 | 0.456333 | 12.96469 | 1.881377
2018-02-09 15:10 | 238728.1 | 840.0019 | 5 | 27 | 4.007234 | -2.281841 | 3.101596 | 0.5323855 | 12.96469 | 2.187195
2018-02-09 15:12 | 238848.1 | 960.0011 | 5 | 27 | 3.979789 | -2.281868 | 3.101596 | 0.6084418 | 12.96469 | 2.490923
2018-02-09 15:14 | 238968.1 | 1080.002 | 5 | 27 | 3.95293 | -2.281844 | 3.101596 | 0.6844978 | 12.96469 | 2.792584
2018-02-09 15:16 | 239088.1 | 1200.0011 | 5 | 27 | 3.926825 | -2.281854 | 3.101596 | 0.7605535 | 12.96469 | 3.092228
2018-02-09 15:18 | 239208.1 | 1320.0015 | 5 | 27 | 3.901537 | -2.281854 | 3.101596 | 0.8366088 | 12.96469 | 3.389917
2018-02-09 15:20 | 239328.1 | 1440.0027 | 5 | 27 | 3.877334 | -2.281852 | 3.101596 | 0.9126641 | 12.96469 | 3.685722
2018-02-09 15:22 | 239448.1 | 1560.0011 | 5 | 27 | 3.854187 | -2.281907 | 3.101596 | 0.9887161 | 12.96469 | 3.979714
2018-02-09 15:24 | 239568.1 | 1680.001 | 5 | 27 | 3.832331 | -2.281844 | 3.101596 | 1.06476 | 12.96469 | 4.271961
2018-02-09 15:26 | 239688.1 | 1800.0002 | 5 | 27 | 3.811671 | -2.28185 | 3.101596 | 1.14083 | 12.96469 | 4.562696
2018-02-09 15:28 | 239808.1 | 1920.0011 | 5 | 27 | 3.791914 | -2.282063 | 3.101596 | 1.216886 | 12.96469 | 4.85184
2018-02-09 15:30 | 239928.1 | 2040.0003 | 5 | 27 | 3.772961 | -2.282137 | 3.101596 | 1.292944 | 12.96469 | 5.139518
2018-02-09 15:32 | 240048.1 | 2160.0012 | 5 | 27 | 3.754919 | -2.281817 | 3.101596 | 1.368999 | 12.96469 | 5.425781
2018-02-09 15:34 | 240168.1 | 2280.0013 | 5 | 27 | 3.737673 | -2.281837 | 3.101596 | 1.445055 | 12.96469 | 5.710706
2018-02-09 15:36 | 240288.1 | 2400.0004 | 5 | 27 | 3.72136 | -2.281873 | 3.101596 | 1.52111 | 12.96469 | 5.994349
2018-02-09 15:38 | 240408.1 | 2520.0028 | 5 | 27 | 3.705936 | -2.281803 | 3.101596 | 1.59717 | 12.96469 | 6.276803
2018-02-09 15:40 | 240528.1 | 2640.0012 | 5 | 27 | 3.691423 | -2.281852 | 3.101596 | 1.673224 | 12.96469 | 6.558095
2018-02-09 15:42 | 240648.1 | 2760.0004 | 5 | 27 | 3.677793 | -2.281834 | 3.101596 | 1.749277 | 12.96469 | 6.838314
2018-02-09 15:44 | 240768.1 | 2880.002 | 5 | 27 | 3.665092 | -2.28187 | 3.101596 | 1.825332 | 12.96469 | 7.117542
2018-02-09 15:46 | 240888.1 | 3000.002 | 5 | 27 | 3.653291 | -2.281889 | 3.101596 | 1.901386 | 12.96469 | 7.395832
2018-02-09 15:48 | 241008.1 | 3120.0004 | 5 | 27 | 3.642331 | -2.281969 | 3.101596 | 1.97744 | 12.96469 | 7.673257
2018-02-09 15:50 | 241128.1 | 3240.0013 | 5 | 27 | 3.632083 | -2.282053 | 3.101596 | 2.053495 | 12.96469 | 7.949882
2018-02-09 15:52 | 241248.1 | 3360.0004 | 5 | 27 | 3.622344 | -2.28186 | 3.101596 | 2.129552 | 12.96469 | 8.225754
2018-02-09 15:54 | 241368.1 | 3480.0013 | 5 | 27 | 3.612749 | -2.281856 | 3.101596 | 2.205607 | 12.96469 | 8.500886
2018-02-09 15:56 | 241488.1 | 3600.0012 | 5 | 27 | 3.60305 | -2.281854 | 3.101596 | 2.281659 | 12.96469 | 8.775278
2018-02-09 15:58 | 241608.1 | 3720.0012 | 5 | 27 | 3.592895 | -2.281821 | 3.101596 | 2.357718 | 12.96469 | 9.048936
2018-02-09 16:00 | 241728.1 | 3840.002 | 5 | 27 | 3.582231 | -2.282024 | 3.101596 | 2.433775 | 12.96469 | 9.321801
2018-02-09 16:02 | 241848.1 | 3960.0012 | 5 | 27 | 3.570881 | -2.281868 | 3.101596 | 2.509828 | 12.96469 | 9.593815
2018-02-09 16:04 | 241968.1 | 4080.0004 | 5 | 27 | 3.558127 | -2.281832 | 3.101596 | 2.585886 | 12.96469 | 9.864933
2018-02-09 16:06 | 242088.1 | 4200.0004 | 5 | 27 | 3.543079 | -2.281858 | 3.101596 | 2.661943 | 12.96469 | 10.135
2018-02-09 16:08 | 242208.1 | 4320.0012 | 5 | 27 | 3.524079 | -2.282147 | 3.101596 | 2.737995 | 12.96469 | 10.40376
2018-02-09 16:10 | 242328.1 | 4440.0028 | 5 | 27 | 3.500408 | -2.281825 | 3.101596 | 2.814051 | 12.96469 | 10.67093
2018-02-09 16:12 | 242448.1 | 4560.0004 | 5 | 27 | 3.466841 | -2.282213 | 3.101596 | 2.89011 | 12.96469 | 10.93598
2018-02-09 16:14 | 242568.1 | 4680.0004 | 5 | 27 | 3.410676 | -2.282192 | 3.101596 | 2.966165 | 12.96469 | 11.19774
2018-02-09 16:16 | 242688.1 | 4800.0009 | 5 | 27 | 3.282654 | -2.281827 | 3.101596 | 3.042223 | 12.96469 | 11.45307
2018-02-09 16:18 | 242780.5 | 4892.3121 | 5 | 27 | 2.999987 | -2.281856 | 3.101596 | 3.100731 | 12.96469 | 11.63863
2018-02-09 16:20 | 242900.5 | 120.0018 | 6 | 27 | 3.206658 | 0 | 3.101596 | 3.100731 | 12.96469 | 11.63863
2018-02-09 16:22 | 243020.5 | 240.0001 | 6 | 27 | 3.21801 | 0 | 3.101596 | 3.100731 | 12.96469 | 11.63863
2018-02-09 16:23 | 243080.5 | 300.0023 | 6 | 27 | 3.22197 | 0 | 3.101596 | 3.100731 | 12.96469 | 11.63863
2018-02-09 16:23 | 243080.5 | 0.0049 | 7 | 28 | 3.222003 | 0 | 0 | 0 | 0 | 0
2018-02-09 16:25 | 243200.6 | 120.0003 | 2 | 28 | 3.941827 | 4.890022 | 0.1623101 | 0 | 0.6154532 | 0
2018-02-09 16:27 | 243320.6 | 240.0009 | 2 | 28 | 3.992745 | 4.89003 | 0.325296 | 0 | 1.262771 | 0
2018-02-09 16:29 | 243440.6 | 360.0002 | 2 | 28 | 4.029363 | 4.890039 | 0.4882814 | 0 | 1.916618 | 0
2018-02-09 16:31 | 243560.6 | 480.0017 | 2 | 28 | 4.0595 | 4.890036 | 0.6512693 | 0 | 2.575866 | 0
2018-02-09 16:33 | 243680.6 | 600.0001 | 2 | 28 | 4.085657 | 4.890089 | 0.8142511 | 0 | 3.239674 | 0
2018-02-09 16:35 | 243800.6 | 720.0001 | 2 | 28 | 4.10872 | 4.890032 | 0.9772398 | 0 | 3.907487 | 0
2018-02-09 16:37 | 243920.6 | 840.0011 | 2 | 28 | 4.13242 | 4.890032 | 1.140222 | 0 | 4.579037 | 0
2018-02-09 16:39 | 244040.6 | 960.0006 | 2 | 28 | 4.158364 | 4.890022 | 1.303206 | 0 | 5.254645 | 0
2018-02-09 16:41 | 244160.6 | 1080.0017 | 2 | 28 | 4.18675 | 4.890013 | 1.466197 | 0 | 5.934692 | 0
2018-02-09 16:43 | 244280.6 | 1200.0001 | 2 | 28 | 4.20041 | 4.555161 | 1.625911 | 0 | 6.605059 | 0
2018-02-09 16:45 | 244400.6 | 1320.0009 | 2 | 28 | 4.200397 | 4.02379 | 1.76879 | 0 | 7.205208 | 0
2018-02-09 16:47 | 244520.6 | 1440.0017 | 2 | 28 | 4.200407 | 3.524868 | 1.894486 | 0 | 7.733181 | 0
2018-02-09 16:48 | 244588.1 | 1507.5383 | 2 | 28 | 4.200395 | 3.259987 | 1.958102 | 0 | 8.000394 | 0
2018-02-09 16:50 | 244708.2 | 120.001 | 3 | 28 | 4.227655 | 3.260155 | 2.066315 | 0 | 8.456288 | 0
2018-02-09 16:52 | 244828.2 | 240.0013 | 3 | 28 | 4.259813 | 3.260174 | 2.17498 | 0 | 8.917408 | 0
2018-02-09 16:54 | 244948.2 | 360.0019 | 3 | 28 | 4.294505 | 3.260162 | 2.283638 | 0 | 9.382133 | 0
2018-02-09 16:56 | 245068.2 | 480.0011 | 3 | 28 | 4.331447 | 3.260117 | 2.392299 | 0 | 9.850771 | 0
2018-02-09 16:58 | 245188.2 | 600.0009 | 3 | 28 | 4.370216 | 3.260098 | 2.500958 | 0 | 10.32351 | 0
2018-02-09 17:00 | 245308.2 | 720.001 | 3 | 28 | 4.400406 | 3.07217 | 2.608784 | 0 | 10.79675 | 0
2018-02-09 17:02 | 245428.2 | 840.0002 | 3 | 28 | 4.400403 | 2.550192 | 2.702039 | 0 | 11.20711 | 0
2018-02-09 17:04 | 245548.2 | 960.0002 | 3 | 28 | 4.400398 | 2.137096 | 2.77992 | 0 | 11.54982 | 0
2018-02-09 17:06 | 245668.2 | 1080.0018 | 3 | 28 | 4.40036 | 1.800619 | 2.845365 | 0 | 11.8378 | 0
2018-02-09 17:08 | 245788.2 | 1200.0018 | 3 | 28 | 4.400365 | 1.527431 | 2.900697 | 0 | 12.08128 | 0
2018-02-09 17:10 | 245908.2 | 1320.0002 | 3 | 28 | 4.400383 | 1.30402 | 2.947766 | 0 | 12.28841 | 0
2018-02-09 17:12 | 246028.2 | 1440.0018 | 3 | 28 | 4.400353 | 1.119835 | 2.988066 | 0 | 12.46574 | 0
2018-02-09 17:14 | 246148.2 | 1560 | 3 | 28 | 4.400342 | 0.9672241 | 3.022779 | 0 | 12.61849 | 0
2018-02-09 17:16 | 246268.2 | 1680.001 | 3 | 28 | 4.400356 | 0.8408318 | 3.052858 | 0 | 12.75085 | 0
2018-02-09 17:18 | 246388.2 | 1800.0018 | 3 | 28 | 4.400362 | 0.734993 | 3.079076 | 0 | 12.86622 | 0
2018-02-09 17:20 | 246498 | 1909.8105 | 3 | 28 | 4.400329 | 0.6519909 | 3.100201 | 0 | 12.95918 | 0
2018-02-09 17:22 | 246618 | 120.0003 | 4 | 28 | 4.353604 | 0 | 3.100201 | 0 | 12.95918 | 0
2018-02-09 17:24 | 246738 | 240.0012 | 4 | 28 | 4.349783 | 0 | 3.100201 | 0 | 12.95918 | 0
2018-02-09 17:25 | 246798 | 300.0025 | 4 | 28 | 4.348636 | 0 | 3.100201 | 0 | 12.95918 | 0
2018-02-09 17:27 | 246918.1 | 120.001 | 5 | 28 | 4.180186 | -2.281829 | 3.100201 | 0.07605318 | 12.95918 | 0.3196441
2018-02-09 17:29 | 247038.1 | 240.0002 | 5 | 28 | 4.149446 | -2.281873 | 3.100201 | 0.1521055 | 12.95918 | 0.6363682
2018-02-09 17:31 | 247158.1 | 360.0013 | 5 | 28 | 4.120239 | -2.281839 | 3.100201 | 0.2281613 | 12.95918 | 0.950843
2018-02-09 17:33 | 247278.1 | 480.0011 | 5 | 28 | 4.091406 | -2.28185 | 3.100201 | 0.3042149 | 12.95918 | 1.263104
2018-02-09 17:35 | 247398.1 | 600.0018 | 5 | 28 | 4.062825 | -2.281878 | 3.100201 | 0.3802722 | 12.95918 | 1.573196
2018-02-09 17:37 | 247518.1 | 720.0004 | 5 | 28 | 4.034565 | -2.281844 | 3.100201 | 0.456323 | 12.95918 | 1.881101
2018-02-09 17:39 | 247638.1 | 840.0018 | 5 | 28 | 4.006626 | -2.281875 | 3.100201 | 0.5323795 | 12.95918 | 2.18689
2018-02-09 17:41 | 247758.1 | 960.0002 | 5 | 28 | 3.9792 | -2.281848 | 3.100201 | 0.6084333 | 12.95918 | 2.490563
2018-02-09 17:43 | 247878.1 | 1080.0027 | 5 | 28 | 3.952326 | -2.281837 | 3.100201 | 0.684491 | 12.95918 | 2.792186
2018-02-09 17:45 | 247998.1 | 1200.0018 | 5 | 28 | 3.926189 | -2.281807 | 3.100201 | 0.7605444 | 12.95918 | 3.091774
2018-02-09 17:47 | 248118.1 | 1320.0002 | 5 | 28 | 3.900924 | -2.282178 | 3.100201 | 0.836598 | 12.95918 | 3.389409
2018-02-09 17:49 | 248238.1 | 1440.0017 | 5 | 28 | 3.876675 | -2.281848 | 3.100201 | 0.912655 | 12.95918 | 3.685173
2018-02-09 17:51 | 248358.1 | 1560.0018 | 5 | 28 | 3.853529 | -2.281811 | 3.100201 | 0.9887099 | 12.95918 | 3.979125
2018-02-09 17:53 | 248478.1 | 1680.0002 | 5 | 28 | 3.831641 | -2.282174 | 3.100201 | 1.064763 | 12.95918 | 4.271356
2018-02-09 17:55 | 248598.1 | 1800.0018 | 5 | 28 | 3.811005 | -2.281873 | 3.100201 | 1.14082 | 12.95918 | 4.561989
2018-02-09 17:57 | 248718.1 | 1920.0001 | 5 | 28 | 3.791242 | -2.281848 | 3.100201 | 1.216874 | 12.95918 | 4.851076
2018-02-09 17:59 | 248838.1 | 2040.0006 | 5 | 28 | 3.772327 | -2.281848 | 3.100201 | 1.292928 | 12.95918 | 5.13869
2018-02-09 18:01 | 248958.1 | 2160.0002 | 5 | 28 | 3.754232 | -2.281918 | 3.100201 | 1.368979 | 12.95918 | 5.424888
2018-02-09 18:03 | 249078.1 | 2280.0002 | 5 | 28 | 3.736969 | -2.28188 | 3.100201 | 1.445031 | 12.95918 | 5.709742
2018-02-09 18:05 | 249198.1 | 2400.0002 | 5 | 28 | 3.720603 | -2.281893 | 3.100201 | 1.521087 | 12.95918 | 5.993332
2018-02-09 18:07 | 249318.1 | 2520.001 | 5 | 28 | 3.705157 | -2.281844 | 3.100201 | 1.597142 | 12.95918 | 6.27571
2018-02-09 18:09 | 249438.1 | 2640.001 | 5 | 28 | 3.690671 | -2.281836 | 3.100201 | 1.673198 | 12.95918 | 6.556952
2018-02-09 18:11 | 249558.1 | 2760.0018 | 5 | 28 | 3.677056 | -2.282167 | 3.100201 | 1.749254 | 12.95918 | 6.837126
2018-02-09 18:13 | 249678.1 | 2880.0018 | 5 | 28 | 3.664382 | -2.281832 | 3.100201 | 1.825309 | 12.95918 | 7.116297
2018-02-09 18:15 | 249798.1 | 3000.001 | 5 | 28 | 3.652616 | -2.281921 | 3.100201 | 1.901364 | 12.95918 | 7.394537
2018-02-09 18:17 | 249918.1 | 3120.0018 | 5 | 28 | 3.641583 | -2.281911 | 3.100201 | 1.977419 | 12.95918 | 7.671915
2018-02-09 18:19 | 250038.1 | 3240.0011 | 5 | 28 | 3.631382 | -2.281877 | 3.100201 | 2.053473 | 12.95918 | 7.948479
2018-02-09 18:21 | 250158.1 | 3360.0018 | 5 | 28 | 3.62167 | -2.281819 | 3.100201 | 2.129529 | 12.95918 | 8.224296
2018-02-09 18:23 | 250278.1 | 3480.0002 | 5 | 28 | 3.612134 | -2.281841 | 3.100201 | 2.205583 | 12.95918 | 8.499376
2018-02-09 18:25 | 250398.1 | 3600.0018 | 5 | 28 | 3.602491 | -2.281823 | 3.100201 | 2.281641 | 12.95918 | 8.773742
2018-02-09 18:27 | 250518.1 | 3720.0018 | 5 | 28 | 3.592411 | -2.281862 | 3.100201 | 2.357696 | 12.95918 | 9.047352
2018-02-09 18:29 | 250638.1 | 3840.0018 | 5 | 28 | 3.581799 | -2.281856 | 3.100201 | 2.433749 | 12.95918 | 9.320164
2018-02-09 18:31 | 250758.1 | 3960.0018 | 5 | 28 | 3.57045 | -2.281817 | 3.100201 | 2.509807 | 12.95918 | 9.592161
2018-02-09 18:33 | 250878.1 | 4080.001 | 5 | 28 | 3.557716 | -2.281837 | 3.100201 | 2.585862 | 12.95918 | 9.863241
2018-02-09 18:35 | 250998.1 | 4200.0018 | 5 | 28 | 3.542653 | -2.281841 | 3.100201 | 2.661915 | 12.95918 | 10.13326
2018-02-09 18:37 | 251118.1 | 4320.0018 | 5 | 28 | 3.523637 | -2.281882 | 3.100201 | 2.737971 | 12.95918 | 10.40201
2018-02-09 18:39 | 251238.1 | 4440.001 | 5 | 28 | 3.499815 | -2.28185 | 3.100201 | 2.814026 | 12.95918 | 10.66913
2018-02-09 18:41 | 251358.1 | 4560.0018 | 5 | 28 | 3.466031 | -2.281996 | 3.100201 | 2.890079 | 12.95918 | 10.93411
2018-02-09 18:43 | 251478.1 | 4680.0013 | 5 | 28 | 3.409243 | -2.281836 | 3.100201 | 2.966133 | 12.95918 | 11.19578
2018-02-09 18:45 | 251598.1 | 4800.0002 | 5 | 28 | 3.279058 | -2.28186 | 3.100201 | 3.04219 | 12.95918 | 11.45093
2018-02-09 18:46 | 251688.4 | 4890.2936 | 5 | 28 | 2.99997 | -2.281832 | 3.100201 | 3.099416 | 12.95918 | 11.63228
2018-02-09 18:48 | 251808.5 | 120.001 | 6 | 28 | 3.206772 | 0 | 3.100201 | 3.099416 | 12.95918 | 11.63228
2018-02-09 18:50 | 251928.5 | 240.0017 | 6 | 28 | 3.218129 | 0 | 3.100201 | 3.099416 | 12.95918 | 11.63228
2018-02-09 18:51 | 251988.5 | 300.0015 | 6 | 28 | 3.222113 | 0 | 3.100201 | 3.099416 | 12.95918 | 11.63228
2018-02-09 18:51 | 251988.5 | 0.0023 | 7 | 29 | 3.222139 | 0 | 0 | 0 | 0 | 0
2018-02-09 18:53 | 252108.5 | 120.0018 | 2 | 29 | 3.941876 | 4.890017 | 0.1623036 | 0 | 0.6154482 | 0
2018-02-09 18:55 | 252228.5 | 240.0002 | 2 | 29 | 3.992707 | 4.88999 | 0.3252909 | 0 | 1.262769 | 0
2018-02-09 18:57 | 252348.5 | 360.0018 | 2 | 29 | 4.029419 | 4.890011 | 0.4882751 | 0 | 1.916616 | 0
2018-02-09 18:59 | 252468.5 | 480.0017 | 2 | 29 | 4.059536 | 4.88999 | 0.6512606 | 0 | 2.575863 | 0
2018-02-09 19:01 | 252588.5 | 600.001 | 2 | 29 | 4.08574 | 4.890028 | 0.8142372 | 0 | 3.239659 | 0
2018-02-09 19:03 | 252708.5 | 720.001 | 2 | 29 | 4.10869 | 4.890053 | 0.9772148 | 0 | 3.907435 | 0
2018-02-09 19:05 | 252828.5 | 840.0018 | 2 | 29 | 4.13237 | 4.889977 | 1.140198 | 0 | 4.578979 | 0
2018-02-09 19:07 | 252948.5 | 960.001 | 2 | 29 | 4.158318 | 4.890036 | 1.303183 | 0 | 5.254576 | 0
2018-02-09 19:09 | 253068.5 | 1080.0011 | 2 | 29 | 4.186712 | 4.890022 | 1.466166 | 0 | 5.934586 | 0
2018-02-09 19:11 | 253188.5 | 1200.0002 | 2 | 29 | 4.200392 | 4.553974 | 1.625866 | 0 | 6.604891 | 0
2018-02-09 19:13 | 253308.5 | 1320.0001 | 2 | 29 | 4.200398 | 4.023001 | 1.768714 | 0 | 7.204909 | 0
2018-02-09 19:15 | 253428.5 | 1440.001 | 2 | 29 | 4.200409 | 3.522751 | 1.894362 | 0 | 7.732682 | 0
2018-02-09 19:17 | 253495.7 | 1507.1096 | 2 | 29 | 4.200408 | 3.259991 | 1.95755 | 0 | 7.998098 | 0
2018-02-09 19:19 | 253615.7 | 120.0002 | 3 | 29 | 4.227688 | 3.260164 | 2.065771 | 0 | 8.454027 | 0
2018-02-09 19:21 | 253735.7 | 240.001 | 3 | 29 | 4.259861 | 3.260145 | 2.174432 | 0 | 8.915134 | 0
2018-02-09 19:23 | 253855.7 | 360.002 | 3 | 29 | 4.294538 | 3.260118 | 2.283093 | 0 | 9.37988 | 0
2018-02-09 19:25 | 253975.7 | 480.0004 | 3 | 29 | 4.331475 | 3.260136 | 2.39175 | 0 | 9.848498 | 0
2018-02-09 19:27 | 254095.7 | 600.002 | 3 | 29 | 4.37022 | 3.260115 | 2.500412 | 0 | 10.32125 | 0
2018-02-09 19:29 | 254215.7 | 720.0006 | 3 | 29 | 4.400398 | 3.072554 | 2.608238 | 0 | 10.79449 | 0
2018-02-09 19:31 | 254335.7 | 840.0004 | 3 | 29 | 4.400396 | 2.549913 | 2.701507 | 0 | 11.20492 | 0
2018-02-09 19:33 | 254455.7 | 960.002 | 3 | 29 | 4.400404 | 2.137934 | 2.779383 | 0 | 11.5476 | 0
2018-02-09 19:35 | 254575.7 | 1080.0021 | 3 | 29 | 4.4004 | 1.802284 | 2.84484 | 0 | 11.83564 | 0
2018-02-09 19:37 | 254695.7 | 1200.0012 | 3 | 29 | 4.400371 | 1.527639 | 2.900167 | 0 | 12.0791 | 0
2018-02-09 19:39 | 254815.7 | 1320.0004 | 3 | 29 | 4.400373 | 1.30304 | 2.947227 | 0 | 12.28618 | 0
2018-02-09 19:41 | 254935.7 | 1440.0012 | 3 | 29 | 4.400364 | 1.119026 | 2.987502 | 0 | 12.4634 | 0
2018-02-09 19:43 | 255055.7 | 1560.0004 | 3 | 29 | 4.400366 | 0.9672623 | 3.022197 | 0 | 12.61608 | 0
2018-02-09 19:45 | 255175.7 | 1680.0012 | 3 | 29 | 4.400383 | 0.8409367 | 3.052265 | 0 | 12.74838 | 0
2018-02-09 19:47 | 255295.7 | 1800.0004 | 3 | 29 | 4.400321 | 0.7340374 | 3.078466 | 0 | 12.86368 | 0
2018-02-09 19:48 | 255406 | 1910.3066 | 3 | 29 | 4.400363 | 0.6519947 | 3.099677 | 0 | 12.95701 | 0
2018-02-09 19:50 | 255526 | 120.0008 | 4 | 29 | 4.353656 | 0 | 3.099678 | 0 | 12.95702 | 0
2018-02-09 19:52 | 255646 | 240 | 4 | 29 | 4.349858 | 0 | 3.099678 | 0 | 12.95702 | 0
2018-02-09 19:53 | 255706 | 300.0046 | 4 | 29 | 4.348696 | 0 | 3.099678 | 0 | 12.95702 | 0
2018-02-09 19:55 | 255826.1 | 120.0019 | 5 | 29 | 4.180336 | -2.281827 | 3.099678 | 0.07605272 | 12.95702 | 0.3196516
2018-02-09 19:57 | 255946.1 | 240.0018 | 5 | 29 | 4.149629 | -2.281837 | 3.099678 | 0.1521073 | 12.95702 | 0.6363974
2018-02-09 19:59 | 256066.1 | 360.0002 | 5 | 29 | 4.120392 | -2.281864 | 3.099678 | 0.2281604 | 12.95702 | 0.9508734
2018-02-09 20:01 | 256186.1 | 480.0026 | 5 | 29 | 4.091591 | -2.281825 | 3.099678 | 0.304217 | 12.95702 | 1.263159
2018-02-09 20:03 | 256306.1 | 600.0019 | 5 | 29 | 4.063015 | -2.282155 | 3.099678 | 0.3802696 | 12.95702 | 1.573247
2018-02-09 20:05 | 256426.1 | 720.0002 | 5 | 29 | 4.034763 | -2.281875 | 3.099678 | 0.4563239 | 12.95702 | 1.881179
2018-02-09 20:07 | 256546.1 | 840.001 | 5 | 29 | 4.006838 | -2.281832 | 3.099678 | 0.5323799 | 12.95702 | 2.186982
2018-02-09 20:09 | 256666.1 | 960.0003 | 5 | 29 | 3.979378 | -2.281873 | 3.099678 | 0.6084337 | 12.95702 | 2.490669
2018-02-09 20:11 | 256786.1 | 1080.0002 | 5 | 29 | 3.952516 | -2.281846 | 3.099678 | 0.6844854 | 12.95702 | 2.792282
2018-02-09 20:13 | 256906.1 | 1200.0018 | 5 | 29 | 3.926409 | -2.281868 | 3.099678 | 0.7605409 | 12.95702 | 3.091895
2018-02-09 20:15 | 257026.1 | 1320.0003 | 5 | 29 | 3.901094 | -2.281811 | 3.099678 | 0.8365967 | 12.95702 | 3.389551
2018-02-09 20:17 | 257146.1 | 1440.0003 | 5 | 29 | 3.876853 | -2.281825 | 3.099678 | 0.9126505 | 12.95702 | 3.685314
2018-02-09 20:19 | 257266.1 | 1560.0018 | 5 | 29 | 3.853652 | -2.281844 | 3.099678 | 0.9887045 | 12.95702 | 3.979275
2018-02-09 20:21 | 257386.1 | 1680.0018 | 5 | 29 | 3.831777 | -2.281893 | 3.099678 | 1.064757 | 12.95702 | 4.271513
2018-02-09 20:23 | 257506.1 | 1800.001 | 5 | 29 | 3.81112 | -2.28188 | 3.099678 | 1.14081 | 12.95702 | 4.56214
2018-02-09 20:25 | 257626.1 | 1920.0018 | 5 | 29 | 3.791368 | -2.281844 | 3.099678 | 1.216865 | 12.95702 | 4.85124
2018-02-09 20:27 | 257746.1 | 2040.0002 | 5 | 29 | 3.77242 | -2.281791 | 3.099678 | 1.292919 | 12.95702 | 5.138861
2018-02-09 20:29 | 257866.1 | 2160.0002 | 5 | 29 | 3.754304 | -2.281832 | 3.099678 | 1.368973 | 12.95702 | 5.425076
2018-02-09 20:31 | 257986.1 | 2280.0002 | 5 | 29 | 3.737064 | -2.281836 | 3.099678 | 1.445028 | 12.95702 | 5.709944
2018-02-09 20:33 | 258106.1 | 2400.0018 | 5 | 29 | 3.720733 | -2.281811 | 3.099678 | 1.521085 | 12.95702 | 5.993549
2018-02-09 20:35 | 258226.1 | 2520.001 | 5 | 29 | 3.705322 | -2.281811 | 3.099678 | 1.597136 | 12.95702 | 6.27592
2018-02-09 20:37 | 258346.1 | 2640.0018 | 5 | 29 | 3.6908 | -2.281825 | 3.099678 | 1.673191 | 12.95702 | 6.557173
2018-02-09 20:39 | 258466.1 | 2760.0011 | 5 | 29 | 3.677186 | -2.281839 | 3.099678 | 1.749245 | 12.95702 | 6.837347
2018-02-09 20:41 | 258586.1 | 2880.0002 | 5 | 29 | 3.664491 | -2.281829 | 3.099678 | 1.825302 | 12.95702 | 7.116534
2018-02-09 20:43 | 258706.1 | 3000.001 | 5 | 29 | 3.652676 | -2.281979 | 3.099678 | 1.901355 | 12.95702 | 7.394778
2018-02-09 20:45 | 258826.1 | 3120.0003 | 5 | 29 | 3.641748 | -2.282092 | 3.099678 | 1.977411 | 12.95702 | 7.672163
2018-02-09 20:47 | 258946.1 | 3240.0002 | 5 | 29 | 3.631518 | -2.281858 | 3.099678 | 2.053467 | 12.95702 | 7.948748
2018-02-09 20:49 | 259066.1 | 3360.0018 | 5 | 29 | 3.621773 | -2.281829 | 3.099678 | 2.129521 | 12.95702 | 8.224567
2018-02-09 20:51 | 259186.1 | 3480.0003 | 5 | 29 | 3.612193 | -2.281807 | 3.099678 | 2.205575 | 12.95702 | 8.499651
2018-02-09 20:53 | 259306.1 | 3600.0011 | 5 | 29 | 3.60249 | -2.281844 | 3.099678 | 2.281631 | 12.95702 | 8.774015
2018-02-09 20:55 | 259426.1 | 3720.001 | 5 | 29 | 3.592392 | -2.28186 | 3.099678 | 2.357687 | 12.95702 | 9.047621
2018-02-09 20:57 | 259546.1 | 3840.0011 | 5 | 29 | 3.581749 | -2.281841 | 3.099678 | 2.43374 | 12.95702 | 9.320432
2018-02-09 20:59 | 259666.1 | 3960.001 | 5 | 29 | 3.570332 | -2.281827 | 3.099678 | 2.509796 | 12.95702 | 9.59242
2018-02-09 21:01 | 259786.1 | 4080.0002 | 5 | 29 | 3.557539 | -2.28219 | 3.099678 | 2.58585 | 12.95702 | 9.863484
2018-02-09 21:03 | 259906.1 | 4200.0009 | 5 | 29 | 3.542414 | -2.282201 | 3.099678 | 2.661903 | 12.95702 | 10.13349
2018-02-09 21:05 | 260026.1 | 4320.0026 | 5 | 29 | 3.523376 | -2.281809 | 3.099678 | 2.737968 | 12.95702 | 10.40224
2018-02-09 21:07 | 260146.1 | 4440.0002 | 5 | 29 | 3.499495 | -2.281823 | 3.099678 | 2.814023 | 12.95702 | 10.66935
2018-02-09 21:09 | 260266.1 | 4560.0011 | 5 | 29 | 3.465586 | -2.282184 | 3.099678 | 2.890081 | 12.95702 | 10.93432
2018-02-09 21:11 | 260386.1 | 4680.001 | 5 | 29 | 3.408537 | -2.282164 | 3.099678 | 2.966139 | 12.95702 | 11.19596
2018-02-09 21:13 | 260506.1 | 4800.0003 | 5 | 29 | 3.277499 | -2.282028 | 3.099678 | 3.042194 | 12.95702 | 11.45102
2018-02-09 21:15 | 260595.6 | 4889.5072 | 5 | 29 | 2.999942 | -2.281846 | 3.099678 | 3.098927 | 12.95702 | 11.63074
2018-02-09 21:17 | 260715.7 | 120.0003 | 6 | 29 | 3.207169 | 0 | 3.099678 | 3.098927 | 12.95702 | 11.63074
2018-02-09 21:19 | 260835.7 | 240.0003 | 6 | 29 | 3.218504 | 0 | 3.099678 | 3.098927 | 12.95702 | 11.63074
2018-02-09 21:20 | 260895.7 | 300.0032 | 6 | 29 | 3.222471 | 0 | 3.099678 | 3.098927 | 12.95702 | 11.63074
2018-02-09 21:20 | 260895.7 | 0.0024 | 7 | 30 | 3.22245 | 0 | 0 | 0 | 0 | 0
2018-02-09 21:22 | 261015.8 | 120.0018 | 2 | 30 | 3.942463 | 4.890053 | 0.1623084 | 0 | 0.6155578 | 0
2018-02-09 21:24 | 261135.8 | 240.0019 | 2 | 30 | 3.993247 | 4.890049 | 0.3252918 | 0 | 1.262956 | 0
2018-02-09 21:26 | 261255.8 | 360.001 | 2 | 30 | 4.029932 | 4.890039 | 0.4882798 | 0 | 1.916898 | 0
2018-02-09 21:28 | 261375.8 | 480.0011 | 2 | 30 | 4.060079 | 4.890059 | 0.6512679 | 0 | 2.576243 | 0
2018-02-09 21:30 | 261495.8 | 600.0002 | 2 | 30 | 4.086246 | 4.890068 | 0.8142425 | 0 | 3.240117 | 0
2018-02-09 21:32 | 261615.8 | 720.0018 | 2 | 30 | 4.109318 | 4.890059 | 0.9772295 | 0 | 3.908023 | 0
2018-02-09 21:34 | 261735.8 | 840.0018 | 2 | 30 | 4.133049 | 4.890043 | 1.140217 | 0 | 4.579697 | 0
2018-02-09 21:36 | 261855.8 | 960.0002 | 2 | 30 | 4.159066 | 4.890026 | 1.303197 | 0 | 5.255386 | 0
2018-02-09 21:38 | 261975.8 | 1080.001 | 2 | 30 | 4.187489 | 4.889997 | 1.466182 | 0 | 5.935527 | 0
2018-02-09 21:40 | 262095.8 | 1200.001 | 2 | 30 | 4.200393 | 4.542391 | 1.625629 | 0 | 6.604825 | 0
2018-02-09 21:42 | 262215.8 | 1320.0019 | 2 | 30 | 4.200412 | 4.013538 | 1.768127 | 0 | 7.203376 | 0
2018-02-09 21:44 | 262335.8 | 1440.0002 | 2 | 30 | 4.200398 | 3.516273 | 1.893499 | 0 | 7.729987 | 0
2018-02-09 21:45 | 262401.2 | 1505.4695 | 2 | 30 | 4.2004 | 3.259989 | 1.95509 | 0 | 7.988694 | 0
2018-02-09 21:47 | 262521.2 | 120.0001 | 3 | 30 | 4.227642 | 3.260195 | 2.06331 | 0 | 8.444615 | 0
2018-02-09 21:49 | 262641.2 | 240.0003 | 3 | 30 | 4.259769 | 3.260176 | 2.171966 | 0 | 8.905693 | 0
2018-02-09 21:51 | 262761.2 | 360.0011 | 3 | 30 | 4.294437 | 3.260143 | 2.280622 | 0 | 9.370408 | 0
2018-02-09 21:53 | 262881.2 | 480.0011 | 3 | 30 | 4.33133 | 3.260172 | 2.389282 | 0 | 9.839025 | 0
2018-02-09 21:55 | 263001.2 | 600.0019 | 3 | 30 | 4.370088 | 3.26017 | 2.497942 | 0 | 10.31176 | 0
2018-02-09 21:57 | 263121.2 | 720.0013 | 3 | 30 | 4.400418 | 3.075483 | 2.605792 | 0 | 10.78509 | 0
2018-02-09 21:59 | 263241.2 | 840.0007 | 3 | 30 | 4.400403 | 2.55316 | 2.699161 | 0 | 11.19596 | 0
2018-02-09 22:01 | 263361.2 | 960.0011 | 3 | 30 | 4.400402 | 2.14073 | 2.777145 | 0 | 11.53912 | 0
2018-02-09 22:03 | 263481.2 | 1080.0012 | 3 | 30 | 4.400381 | 1.804649 | 2.84271 | 0 | 11.82763 | 0
2018-02-09 22:05 | 263601.2 | 1200.0003 | 3 | 30 | 4.400373 | 1.530569 | 2.898145 | 0 | 12.07156 | 0
2018-02-09 22:07 | 263721.2 | 1320.0019 | 3 | 30 | 4.400399 | 1.306896 | 2.94531 | 0 | 12.27911 | 0
2018-02-09 22:09 | 263841.2 | 1440.0019 | 3 | 30 | 4.400364 | 1.122232 | 2.985683 | 0 | 12.45677 | 0
2018-02-09 22:11 | 263961.2 | 1560.0019 | 3 | 30 | 4.400347 | 0.9692707 | 3.020459 | 0 | 12.60979 | 0
2018-02-09 22:13 | 264081.2 | 1680.0019 | 3 | 30 | 4.400373 | 0.843195 | 3.050601 | 0 | 12.74243 | 0
2018-02-09 22:15 | 264201.2 | 1800.0011 | 3 | 30 | 4.400373 | 0.7370968 | 3.07687 | 0 | 12.85802 | 0
2018-02-09 22:17 | 264313.7 | 1912.4072 | 3 | 30 | 4.400346 | 0.6519909 | 3.098515 | 0 | 12.95326 | 0
2018-02-09 22:19 | 264433.7 | 120.0012 | 4 | 30 | 4.353569 | 0 | 3.098515 | 0 | 12.95326 | 0
2018-02-09 22:21 | 264553.7 | 240.0028 | 4 | 30 | 4.349744 | 0 | 3.098515 | 0 | 12.95326 | 0
2018-02-09 22:22 | 264613.7 | 300.0042 | 4 | 30 | 4.348574 | 0 | 3.098515 | 0 | 12.95326 | 0
2018-02-09 22:24 | 264733.8 | 120.0019 | 5 | 30 | 4.180185 | -2.28185 | 3.098515 | 0.07605566 | 12.95326 | 0.3196512
2018-02-09 22:26 | 264853.8 | 240.0001 | 5 | 30 | 4.14953 | -2.281967 | 3.098515 | 0.1521073 | 12.95326 | 0.6363754
2018-02-09 22:28 | 264973.8 | 360.0002 | 5 | 30 | 4.120368 | -2.281887 | 3.098515 | 0.2281616 | 12.95326 | 0.9508519
2018-02-09 22:30 | 265093.8 | 480.0002 | 5 | 30 | 4.091604 | -2.281805 | 3.098515 | 0.3042187 | 12.95326 | 1.26314
2018-02-09 22:32 | 265213.8 | 600.0002 | 5 | 30 | 4.063072 | -2.281844 | 3.098515 | 0.3802715 | 12.95326 | 1.57323
2018-02-09 22:34 | 265333.8 | 720.0019 | 5 | 30 | 4.034817 | -2.281852 | 3.098515 | 0.4563251 | 12.95326 | 1.881163
2018-02-09 22:36 | 265453.8 | 840.0001 | 5 | 30 | 4.006863 | -2.282162 | 3.098515 | 0.5323808 | 12.95326 | 2.18697
2018-02-09 22:38 | 265573.8 | 960.0007 | 5 | 30 | 3.979374 | -2.281827 | 3.098515 | 0.6084343 | 12.95326 | 2.490659
2018-02-09 22:40 | 265693.8 | 1080.001 | 5 | 30 | 3.952419 | -2.282184 | 3.098515 | 0.684491 | 12.95326 | 2.792289
2018-02-09 22:42 | 265813.8 | 1200.0002 | 5 | 30 | 3.926256 | -2.281856 | 3.098515 | 0.760548 | 12.95326 | 3.091898
2018-02-09 22:44 | 265933.8 | 1320.001 | 5 | 30 | 3.900924 | -2.281839 | 3.098515 | 0.8366034 | 12.95326 | 3.389542
2018-02-09 22:46 | 266053.8 | 1440.001 | 5 | 30 | 3.876577 | -2.281834 | 3.098515 | 0.9126586 | 12.95326 | 3.685294
2018-02-09 22:48 | 266173.8 | 1560.0003 | 5 | 30 | 3.853322 | -2.282172 | 3.098515 | 0.9887169 | 12.95326 | 3.979249
2018-02-09 22:50 | 266293.8 | 1680.0018 | 5 | 30 | 3.831451 | -2.281796 | 3.098515 | 1.064775 | 12.95326 | 4.271484
2018-02-09 22:52 | 266413.8 | 1800.001 | 5 | 30 | 3.810767 | -2.281841 | 3.098515 | 1.140833 | 12.95326 | 4.562102
2018-02-09 22:54 | 266533.8 | 1920.0019 | 5 | 30 | 3.791006 | -2.281856 | 3.098515 | 1.216889 | 12.95326 | 4.851178
2018-02-09 22:56 | 266653.8 | 2040.0018 | 5 | 30 | 3.772089 | -2.281846 | 3.098515 | 1.292944 | 12.95326 | 5.138778
2018-02-09 22:58 | 266773.8 | 2160.0002 | 5 | 30 | 3.753984 | -2.281821 | 3.098515 | 1.368999 | 12.95326 | 5.42497
2018-02-09 23:00 | 266893.8 | 2280.0002 | 5 | 30 | 3.736742 | -2.281836 | 3.098515 | 1.445054 | 12.95326 | 5.709821
2018-02-09 23:02 | 267013.8 | 2400.0003 | 5 | 30 | 3.720386 | -2.282166 | 3.098515 | 1.52111 | 12.95326 | 5.993393
2018-02-09 23:04 | 267133.8 | 2520.0002 | 5 | 30 | 3.704956 | -2.281823 | 3.098515 | 1.597167 | 12.95326 | 6.275764
2018-02-09 23:06 | 267253.8 | 2640.0014 | 5 | 30 | 3.690413 | -2.281837 | 3.098515 | 1.673223 | 12.95326 | 6.556987
2018-02-09 23:08 | 267373.8 | 2760.0002 | 5 | 30 | 3.676795 | -2.281815 | 3.098515 | 1.749282 | 12.95326 | 6.837154
2018-02-09 23:10 | 267493.8 | 2880.001 | 5 | 30 | 3.664054 | -2.282155 | 3.098515 | 1.825337 | 12.95326 | 7.116302
2018-02-09 23:12 | 267613.8 | 3000.0019 | 5 | 30 | 3.652239 | -2.282094 | 3.098515 | 1.901393 | 12.95326 | 7.39452
2018-02-09 23:14 | 267733.8 | 3120.0002 | 5 | 30 | 3.641308 | -2.28187 | 3.098515 | 1.97745 | 12.95326 | 7.671877
2018-02-09 23:16 | 267853.8 | 3240.0002 | 5 | 30 | 3.631087 | -2.282073 | 3.098515 | 2.053505 | 12.95326 | 7.948422
2018-02-09 23:18 | 267973.8 | 3360.0002 | 5 | 30 | 3.62135 | -2.282203 | 3.098515 | 2.129561 | 12.95326 | 8.224216
2018-02-09 23:20 | 268093.8 | 3480.001 | 5 | 30 | 3.611766 | -2.281877 | 3.098515 | 2.205618 | 12.95326 | 8.499283
2018-02-09 23:22 | 268213.8 | 3600.0018 | 5 | 30 | 3.602076 | -2.281858 | 3.098515 | 2.281673 | 12.95326 | 8.773607
2018-02-09 23:24 | 268333.8 | 3720.0002 | 5 | 30 | 3.59197 | -2.281837 | 3.098515 | 2.357726 | 12.95326 | 9.047175
2018-02-09 23:26 | 268453.8 | 3840.0018 | 5 | 30 | 3.58127 | -2.281813 | 3.098515 | 2.433781 | 12.95326 | 9.319959
2018-02-09 23:28 | 268573.8 | 3960.0018 | 5 | 30 | 3.569877 | -2.281832 | 3.098515 | 2.509834 | 12.95326 | 9.591901
2018-02-09 23:30 | 268693.8 | 4080.0018 | 5 | 30 | 3.557114 | -2.281858 | 3.098515 | 2.58589 | 12.95326 | 9.862935
2018-02-09 23:32 | 268813.8 | 4200.001 | 5 | 30 | 3.542011 | -2.281866 | 3.098515 | 2.661944 | 12.95326 | 10.13291
2018-02-09 23:34 | 268933.8 | 4320.0018 | 5 | 30 | 3.522934 | -2.282166 | 3.098515 | 2.738002 | 12.95326 | 10.40161
2018-02-09 23:36 | 269053.8 | 4440.001 | 5 | 30 | 3.499044 | -2.282176 | 3.098515 | 2.814061 | 12.95326 | 10.6687
2018-02-09 23:38 | 269173.8 | 4560.0002 | 5 | 30 | 3.464989 | -2.282158 | 3.098515 | 2.890123 | 12.95326 | 10.93364
2018-02-09 23:40 | 269293.8 | 4680.0018 | 5 | 30 | 3.407463 | -2.282125 | 3.098515 | 2.966184 | 12.95326 | 11.19523
2018-02-09 23:42 | 269413.8 | 4800.001 | 5 | 30 | 3.274538 | -2.282141 | 3.098515 | 3.042242 | 12.95326 | 11.45017
2018-02-09 23:43 | 269501.5 | 4887.7159 | 5 | 30 | 2.999967 | -2.282128 | 3.098515 | 3.097839 | 12.95326 | 11.62618
2018-02-09 23:45 | 269621.6 | 120.0009 | 6 | 30 | 3.206395 | 0 | 3.098515 | 3.097839 | 12.95326 | 11.62618
2018-02-09 23:47 | 269741.6 | 240.0001 | 6 | 30 | 3.217744 | 0 | 3.098515 | 3.097839 | 12.95326 | 11.62618
2018-02-09 23:48 | 269801.6 | 300.0024 | 6 | 30 | 3.221736 | 0 | 3.098515 | 3.097839 | 12.95326 | 11.62618
2018-02-09 23:48 | 269801.6 | 0.0025 | 7 | 31 | 3.221717 | 0 | 0 | 0 | 0 | 0
2018-02-09 23:50 | 269921.7 | 120.0002 | 2 | 31 | 3.941447 | 4.890036 | 0.1623024 | 0 | 0.6153733 | 0
2018-02-09 23:52 | 270041.7 | 240.001 | 2 | 31 | 3.992377 | 4.890041 | 0.3252857 | 0 | 1.262624 | 0
2018-02-09 23:54 | 270161.7 | 360.0001 | 2 | 31 | 4.02895 | 4.890055 | 0.4882802 | 0 | 1.916444 | 0
2018-02-09 23:56 | 270281.7 | 480.001 | 2 | 31 | 4.059083 | 4.890022 | 0.6512691 | 0 | 2.575627 | 0
2018-02-09 23:58 | 270401.7 | 600.0013 | 2 | 31 | 4.085345 | 4.89007 | 0.8142478 | 0 | 3.239361 | 0
2018-02-10 | 270521.7 | 720.0012 | 2 | 31 | 4.108398 | 4.889992 | 0.9772416 | 0 | 3.907146 | 0
2018-02-10 00:02 | 270641.7 | 840.0013 | 2 | 31 | 4.132156 | 4.89006 | 1.140224 | 0 | 4.578649 | 0
2018-02-10 00:04 | 270761.7 | 960.001 | 2 | 31 | 4.158183 | 4.890045 | 1.303206 | 0 | 5.254204 | 0
2018-02-10 00:06 | 270881.7 | 1080.0002 | 2 | 31 | 4.186628 | 4.889988 | 1.466195 | 0 | 5.934226 | 0
2018-02-10 00:08 | 271001.7 | 1200.0017 | 2 | 31 | 4.200403 | 4.55567 | 1.625937 | 0 | 6.604703 | 0
2018-02-10 00:10 | 271121.7 | 1320.0026 | 2 | 31 | 4.200387 | 4.022568 | 1.768808 | 0 | 7.204816 | 0
2018-02-10 00:12 | 271241.7 | 1440.0003 | 2 | 31 | 4.200393 | 3.521536 | 1.894435 | 0 | 7.732501 | 0
2018-02-10 00:13 | 271308 | 1506.3047 | 2 | 31 | 4.200376 | 3.259993 | 1.956868 | 0 | 7.994746 | 0
2018-02-10 00:15 | 271428 | 120.001 | 3 | 31 | 4.227669 | 3.26016 | 2.065086 | 0 | 8.45066 | 0
2018-02-10 00:17 | 271548 | 240.0005 | 3 | 31 | 4.259799 | 3.260086 | 2.173746 | 0 | 8.91176 | 0
2018-02-10 00:19 | 271668 | 360.0009 | 3 | 31 | 4.294447 | 3.260143 | 2.282391 | 0 | 9.376426 | 0
2018-02-10 00:21 | 271788 | 480.0011 | 3 | 31 | 4.331395 | 3.26018 | 2.391068 | 0 | 9.845121 | 0
2018-02-10 00:23 | 271908 | 600.0002 | 3 | 31 | 4.370182 | 3.260149 | 2.499727 | 0 | 10.31786 | 0
2018-02-10 00:25 | 272028 | 720.0001 | 3 | 31 | 4.40042 | 3.073219 | 2.607563 | 0 | 10.79114 | 0
2018-02-10 00:27 | 272148 | 840.0018 | 3 | 31 | 4.400411 | 2.550339 | 2.700839 | 0 | 11.20159 | 0
2018-02-10 00:29 | 272268 | 960.0009 | 3 | 31 | 4.400387 | 2.136671 | 2.778703 | 0 | 11.54423 | 0
2018-02-10 00:31 | 272388 | 1080.0017 | 3 | 31 | 4.400399 | 1.801468 | 2.844143 | 0 | 11.83218 | 0
2018-02-10 00:33 | 272508 | 1200.0001 | 3 | 31 | 4.400383 | 1.527901 | 2.899469 | 0 | 12.07564 | 0
2018-02-10 00:35 | 272628 | 1320.0005 | 3 | 31 | 4.400367 | 1.303574 | 2.946529 | 0 | 12.28273 | 0
2018-02-10 00:37 | 272748 | 1440.0002 | 3 | 31 | 4.400391 | 1.119997 | 2.986816 | 0 | 12.46 | 0
2018-02-10 00:39 | 272868 | 1560.0012 | 3 | 31 | 4.400366 | 0.9672737 | 3.021502 | 0 | 12.61263 | 0
2018-02-10 00:41 | 272988 | 1680.001 | 3 | 31 | 4.400339 | 0.8394947 | 3.051556 | 0 | 12.74488 | 0
2018-02-10 00:43 | 273108 | 1800.001 | 3 | 31 | 4.400362 | 0.7342606 | 3.077742 | 0 | 12.86011 | 0
2018-02-10 00:45 | 273217.7 | 1909.7464 | 3 | 31 | 4.400377 | 0.6519947 | 3.098824 | 0 | 12.95288 | 0
2018-02-10 00:47 | 273337.8 | 120.0015 | 4 | 31 | 4.353762 | 0 | 3.09883 | 0 | 12.9529 | 0
2018-02-10 00:49 | 273457.8 | 239.9999 | 4 | 31 | 4.349966 | 0 | 3.09883 | 0 | 12.9529 | 0
2018-02-10 00:50 | 273517.8 | 300.0014 | 4 | 31 | 4.348816 | 0 | 3.09883 | 0 | 12.9529 | 0
2018-02-10 00:52 | 273637.8 | 120.0001 | 5 | 31 | 4.180541 | -2.282164 | 3.09883 | 0.07605769 | 12.9529 | 0.3196868
2018-02-10 00:54 | 273757.8 | 240.0002 | 5 | 31 | 4.149833 | -2.281817 | 3.09883 | 0.152118 | 12.9529 | 0.6364722
2018-02-10 00:56 | 273877.8 | 360.0002 | 5 | 31 | 4.120641 | -2.281844 | 3.09883 | 0.2281858 | 12.9529 | 0.9510265
2018-02-10 00:58 | 273997.8 | 480.0002 | 5 | 31 | 4.091842 | -2.28194 | 3.09883 | 0.304245 | 12.9529 | 1.263342
2018-02-10 01:00 | 274117.8 | 600.0002 | 5 | 31 | 4.063288 | -2.282172 | 3.09883 | 0.3803041 | 12.9529 | 1.573477
2018-02-10 01:02 | 274237.8 | 720.0002 | 5 | 31 | 4.03501 | -2.282167 | 3.09883 | 0.4563691 | 12.9529 | 1.881474
2018-02-10 01:04 | 274357.8 | 840.0002 | 5 | 31 | 4.007113 | -2.281891 | 3.09883 | 0.5324217 | 12.9529 | 2.187285
2018-02-10 01:06 | 274477.8 | 960.001 | 5 | 31 | 3.979639 | -2.281993 | 3.09883 | 0.6084877 | 12.9529 | 2.491042
2018-02-10 01:08 | 274597.8 | 1080.0002 | 5 | 31 | 3.952753 | -2.282172 | 3.09883 | 0.6845461 | 12.9529 | 2.792701
2018-02-10 01:10 | 274717.8 | 1200.001 | 5 | 31 | 3.926627 | -2.281844 | 3.09883 | 0.7606001 | 12.9529 | 3.092325
2018-02-10 01:12 | 274837.8 | 1320.001 | 5 | 31 | 3.90133 | -2.281829 | 3.09883 | 0.8366526 | 12.9529 | 3.389987
2018-02-10 01:14 | 274957.8 | 1440.0011 | 5 | 31 | 3.877057 | -2.281921 | 3.09883 | 0.9127231 | 12.9529 | 3.685833
2018-02-10 01:16 | 275077.8 | 1560.0001 | 5 | 31 | 3.853887 | -2.281878 | 3.09883 | 0.988785 | 12.9529 | 3.979841
2018-02-10 01:18 | 275197.8 | 1680.0002 | 5 | 31 | 3.832009 | -2.281809 | 3.09883 | 1.064842 | 12.9529 | 4.272115
2018-02-10 01:20 | 275317.8 | 1800.0018 | 5 | 31 | 3.811305 | -2.281825 | 3.09883 | 1.140901 | 12.9529 | 4.56278
2018-02-10 01:22 | 275437.8 | 1920.0011 | 5 | 31 | 3.791529 | -2.281807 | 3.09883 | 1.216956 | 12.9529 | 4.851891
2018-02-10 01:24 | 275557.8 | 2040.0019 | 5 | 31 | 3.7726 | -2.281877 | 3.09883 | 1.293017 | 12.9529 | 5.139553
2018-02-10 01:26 | 275677.8 | 2160.0002 | 5 | 31 | 3.754445 | -2.282169 | 3.09883 | 1.369073 | 12.9529 | 5.425787
2018-02-10 01:28 | 275797.8 | 2280.0011 | 5 | 31 | 3.737209 | -2.2818 | 3.09883 | 1.445134 | 12.9529 | 5.710693
2018-02-10 01:30 | 275917.8 | 2400.0002 | 5 | 31 | 3.720898 | -2.281899 | 3.09883 | 1.521192 | 12.9529 | 5.99431
2018-02-10 01:32 | 276037.8 | 2520.0002 | 5 | 31 | 3.705479 | -2.281964 | 3.09883 | 1.597249 | 12.9529 | 6.276716
2018-02-10 01:34 | 276157.8 | 2640.0011 | 5 | 31 | 3.690976 | -2.281786 | 3.09883 | 1.673314 | 12.9529 | 6.558018
2018-02-10 01:36 | 276277.8 | 2760.0002 | 5 | 31 | 3.677321 | -2.282174 | 3.09883 | 1.74937 | 12.9529 | 6.838215
2018-02-10 01:38 | 276397.8 | 2880.0002 | 5 | 31 | 3.664628 | -2.281809 | 3.09883 | 1.825434 | 12.9529 | 7.117436
2018-02-10 01:40 | 276517.8 | 3000.001 | 5 | 31 | 3.652799 | -2.282128 | 3.09883 | 1.901494 | 12.9529 | 7.395711
2018-02-10 01:42 | 276637.8 | 3120.0011 | 5 | 31 | 3.641868 | -2.281967 | 3.09883 | 1.977557 | 12.9529 | 7.673136
2018-02-10 01:44 | 276757.8 | 3240.001 | 5 | 31 | 3.631633 | -2.28216 | 3.09883 | 2.053617 | 12.9529 | 7.949743
2018-02-10 01:46 | 276877.8 | 3360.001 | 5 | 31 | 3.621886 | -2.281823 | 3.09883 | 2.129675 | 12.9529 | 8.225587
2018-02-10 01:48 | 276997.8 | 3480.0002 | 5 | 31 | 3.612299 | -2.281837 | 3.09883 | 2.205733 | 12.9529 | 8.500693
2018-02-10 01:50 | 277117.8 | 3600.0002 | 5 | 31 | 3.602575 | -2.281858 | 3.09883 | 2.281791 | 12.9529 | 8.775071
2018-02-10 01:52 | 277237.8 | 3720.0002 | 5 | 31 | 3.592443 | -2.281862 | 3.09883 | 2.357849 | 12.9529 | 9.048693
2018-02-10 01:54 | 277357.8 | 3840.001 | 5 | 31 | 3.581762 | -2.281921 | 3.09883 | 2.433904 | 12.9529 | 9.321513
2018-02-10 01:56 | 277477.8 | 3960.0002 | 5 | 31 | 3.570341 | -2.282178 | 3.09883 | 2.509968 | 12.9529 | 9.593526
2018-02-10 01:58 | 277597.8 | 4080.001 | 5 | 31 | 3.557564 | -2.281837 | 3.09883 | 2.586029 | 12.9529 | 9.864618
2018-02-10 02:00 | 277717.8 | 4200.0001 | 5 | 31 | 3.542393 | -2.28201 | 3.09883 | 2.662086 | 12.9529 | 10.13464
2018-02-10 02:02 | 277837.8 | 4320.0011 | 5 | 31 | 3.523281 | -2.282188 | 3.09883 | 2.738145 | 12.9529 | 10.40337
2018-02-10 02:04 | 277957.8 | 4440.0011 | 5 | 31 | 3.49938 | -2.281858 | 3.09883 | 2.814205 | 12.9529 | 10.67048
2018-02-10 02:06 | 278077.8 | 4560.001 | 5 | 31 | 3.465371 | -2.281936 | 3.09883 | 2.890263 | 12.9529 | 10.93543
2018-02-10 02:08 | 278197.8 | 4680.0004 | 5 | 31 | 3.407929 | -2.282208 | 3.09883 | 2.966326 | 12.9529 | 11.19706
2018-02-10 02:10 | 278317.8 | 4800.001 | 5 | 31 | 3.275246 | -2.282032 | 3.09883 | 3.04238 | 12.9529 | 11.45203
2018-02-10 02:12 | 278405.8 | 4887.9904 | 5 | 31 | 2.999996 | -2.281795 | 3.09883 | 3.098147 | 12.9529 | 11.62861
2018-02-10 02:14 | 278525.9 | 120.0009 | 6 | 31 | 3.20606 | 0 | 3.09883 | 3.098147 | 12.9529 | 11.62861
2018-02-10 02:16 | 278645.9 | 240 | 6 | 31 | 3.217403 | 0 | 3.09883 | 3.098147 | 12.9529 | 11.62861
2018-02-10 02:17 | 278705.9 | 300.0022 | 6 | 31 | 3.221388 | 0 | 3.09883 | 3.098147 | 12.9529 | 11.62861
2018-02-10 02:17 | 278705.9 | 0.0024 | 7 | 32 | 3.221489 | 0 | 0 | 0 | 0 | 0
2018-02-10 02:19 | 278826 | 120.001 | 2 | 32 | 3.941547 | 4.890007 | 0.1623108 | 0 | 0.6153975 | 0
2018-02-10 02:21 | 278946 | 240.001 | 2 | 32 | 3.99255 | 4.890057 | 0.325286 | 0 | 1.262639 | 0
2018-02-10 02:23 | 279066 | 360.0002 | 2 | 32 | 4.029176 | 4.890009 | 0.4882635 | 0 | 1.916423 | 0
2018-02-10 02:25 | 279186 | 480.0018 | 2 | 32 | 4.059316 | 4.889999 | 0.6512464 | 0 | 2.575622 | 0
2018-02-10 02:27 | 279306 | 600.0001 | 2 | 32 | 4.085527 | 4.889973 | 0.8142253 | 0 | 3.239394 | 0
2018-02-10 02:29 | 279426 | 720.0018 | 2 | 32 | 4.10857 | 4.88994 | 0.9772107 | 0 | 3.907175 | 0
2018-02-10 02:31 | 279546 | 840.0011 | 2 | 32 | 4.132362 | 4.890013 | 1.140192 | 0 | 4.578702 | 0
2018-02-10 02:33 | 279666 | 960.001 | 2 | 32 | 4.158378 | 4.890017 | 1.303177 | 0 | 5.254309 | 0
2018-02-10 02:35 | 279786 | 1080.0012 | 2 | 32 | 4.186851 | 4.889978 | 1.466161 | 0 | 5.934336 | 0
2018-02-10 02:37 | 279906 | 1200.0002 | 2 | 32 | 4.2004 | 4.552044 | 1.625825 | 0 | 6.604503 | 0
2018-02-10 02:39 | 280026 | 1320.0027 | 2 | 32 | 4.200405 | 4.019897 | 1.768594 | 0 | 7.204188 | 0
2018-02-10 02:41 | 280146 | 1440.0002 | 2 | 32 | 4.2004 | 3.518911 | 1.894122 | 0 | 7.73146 | 0
2018-02-10 02:42 | 280211.8 | 1505.8336 | 2 | 32 | 4.200407 | 3.259974 | 1.956078 | 0 | 7.991696 | 0
2018-02-10 02:44 | 280331.8 | 120.0007 | 3 | 32 | 4.227684 | 3.260145 | 2.064302 | 0 | 8.447641 | 0
2018-02-10 02:46 | 280451.8 | 240.0001 | 3 | 32 | 4.259859 | 3.26016 | 2.17296 | 0 | 8.908737 | 0
2018-02-10 02:48 | 280571.9 | 360.0025 | 3 | 32 | 4.294522 | 3.260078 | 2.281623 | 0 | 9.373489 | 0
2018-02-10 02:50 | 280691.8 | 480.0009 | 3 | 32 | 4.331464 | 3.260124 | 2.390277 | 0 | 9.842092 | 0
2018-02-10 02:52 | 280811.8 | 600.0009 | 3 | 32 | 4.370239 | 3.260141 | 2.498933 | 0 | 10.31482 | 0
2018-02-10 02:54 | 280931.8 | 720.0009 | 3 | 32 | 4.400417 | 3.072479 | 2.606761 | 0 | 10.78807 | 0
2018-02-10 02:56 | 281051.8 | 840.0001 | 3 | 32 | 4.400398 | 2.549334 | 2.700012 | 0 | 11.19841 | 0
2018-02-10 02:58 | 281171.8 | 960.0009 | 3 | 32 | 4.400386 | 2.13578 | 2.77786 | 0 | 11.54098 | 0
2018-02-10 03:00 | 281291.8 | 1080.0009 | 3 | 32 | 4.400394 | 1.800491 | 2.843267 | 0 | 11.82879 | 0
2018-02-10 03:02 | 281411.9 | 1200.0017 | 3 | 32 | 4.400387 | 1.526773 | 2.898557 | 0 | 12.07209 | 0
2018-02-10 03:04 | 281531.8 | 1320.0001 | 3 | 32 | 4.40038 | 1.302685 | 2.945577 | 0 | 12.279 | 0
2018-02-10 03:06 | 281651.9 | 1440.0017 | 3 | 32 | 4.400371 | 1.118242 | 2.985826 | 0 | 12.45611 | 0
2018-02-10 03:08 | 281771.8 | 1560.0002 | 3 | 32 | 4.400372 | 0.966568 | 3.020494 | 0 | 12.60866 | 0
2018-02-10 03:10 | 281891.8 | 1680.0009 | 3 | 32 | 4.400386 | 0.8404293 | 3.050535 | 0 | 12.74085 | 0
2018-02-10 03:12 | 282011.9 | 1800.0017 | 3 | 32 | 4.40036 | 0.734026 | 3.076714 | 0 | 12.85605 | 0
2018-02-10 03:14 | 282122.1 | 1910.2087 | 3 | 32 | 4.40038 | 0.6519947 | 3.097888 | 0 | 12.94921875 | 0
2018-02-10 03:16 | 282242.1 | 120.0019 | 4 | 32 | 4.353728 | 0 | 3.097888 | 0 | 12.94921875 | 0
2018-02-10 03:18 | 282362.1 | 240.0003 | 4 | 32 | 4.349894 | 0 | 3.097888 | 0 | 12.94921875 | 0
2018-02-10 03:19 | 282422.1 | 300.0009 | 4 | 32 | 4.348737 | 0 | 3.097888 | 0 | 12.94921875 | 0
2018-02-10 03:21 | 282542.2 | 120.0003 | 5 | 32 | 4.180491 | -2.282135 | 3.097888 | 0.07604991 | 12.94921875 | 0.3196497
2018-02-10 03:23 | 282662.2 | 240.0019 | 5 | 32 | 4.149802 | -2.28218 | 3.097888 | 0.1521094 | 12.94921875 | 0.6364299
2018-02-10 03:25 | 282782.2 | 360.0003 | 5 | 32 | 4.120631 | -2.281832 | 3.097888 | 0.2281653 | 12.94921875 | 0.9509332
2018-02-10 03:27 | 282902.2 | 480.0011 | 5 | 32 | 4.091807 | -2.281782 | 3.097888 | 0.3042215 | 12.94921875 | 1.263234
2018-02-10 03:29 | 283022.2 | 600.0019 | 5 | 32 | 4.06325 | -2.28188 | 3.097888 | 0.3802795 | 12.94921875 | 1.573362
2018-02-10 03:31 | 283142.2 | 720.0014 | 5 | 32 | 4.034955 | -2.281846 | 3.097888 | 0.4563363 | 12.94921875 | 1.881321
2018-02-10 03:33 | 283262.2 | 840.0003 | 5 | 32 | 4.007056 | -2.281878 | 3.097888 | 0.5323889 | 12.94921875 | 2.187127
2018-02-10 03:35 | 283382.2 | 960.002 | 5 | 32 | 3.979592 | -2.282 | 3.097888 | 0.6084468 | 12.94921875 | 2.490848
2018-02-10 03:37 | 283502.2 | 1080.0004 | 5 | 32 | 3.952692 | -2.281852 | 3.097888 | 0.6845019 | 12.94921875 | 2.792489
2018-02-10 03:39 | 283622.2 | 1200.0012 | 5 | 32 | 3.926501 | -2.281798 | 3.097888 | 0.7605582 | 12.94921875 | 3.092115
2018-02-10 03:41 | 283742.2 | 1320.0019 | 5 | 32 | 3.901157 | -2.28185 | 3.097888 | 0.8366126 | 12.94921875 | 3.389773
2018-02-10 03:43 | 283862.2 | 1440.0019 | 5 | 32 | 3.876867 | -2.281858 | 3.097888 | 0.9126709 | 12.94921875 | 3.685558
2018-02-10 03:45 | 283982.2 | 1560.0003 | 5 | 32 | 3.853704 | -2.281837 | 3.097888 | 0.9887238 | 12.94921875 | 3.979517
2018-02-10 03:47 | 284102.2 | 1680.0003 | 5 | 32 | 3.8318 | -2.281841 | 3.097888 | 1.064777 | 12.94921875 | 4.271763
2018-02-10 03:49 | 284222.2 | 1800.0012 | 5 | 32 | 3.811094 | -2.28221 | 3.097888 | 1.14083 | 12.94921875 | 4.562387
2018-02-10 03:51 | 284342.2 | 1920.0012 | 5 | 32 | 3.791323 | -2.281832 | 3.097888 | 1.216887 | 12.94921875 | 4.851493
2018-02-10 03:53 | 284462.2 | 2040.002 | 5 | 32 | 3.772361 | -2.28186 | 3.097888 | 1.292943 | 12.94921875 | 5.139117
2018-02-10 03:55 | 284582.2 | 2160.002 | 5 | 32 | 3.754236 | -2.281875 | 3.097888 | 1.368998 | 12.94921875 | 5.42533
2018-02-10 03:57 | 284702.2 | 2280.0003 | 5 | 32 | 3.736979 | -2.281841 | 3.097888 | 1.445053 | 12.94921875 | 5.710195
2018-02-10 03:59 | 284822.2 | 2400.0003 | 5 | 32 | 3.720676 | -2.281819 | 3.097888 | 1.52111 | 12.94921875 | 5.993793
2018-02-10 04:01 | 284942.2 | 2520.0012 | 5 | 32 | 3.705256 | -2.281841 | 3.097888 | 1.597168 | 12.94921875 | 6.276187
2018-02-10 04:03 | 285062.2 | 2640.0021 | 5 | 32 | 3.690713 | -2.281873 | 3.097888 | 1.673222 | 12.94921875 | 6.557429
2018-02-10 04:05 | 285182.2 | 2760.002 | 5 | 32 | 3.677106 | -2.282169 | 3.097888 | 1.74928 | 12.94921875 | 6.837615
2018-02-10 04:07 | 285302.2 | 2880.002 | 5 | 32 | 3.664398 | -2.282178 | 3.097888 | 1.82534 | 12.94921875 | 7.116808
2018-02-10 04:09 | 285422.2 | 3000.0004 | 5 | 32 | 3.652622 | -2.281823 | 3.097888 | 1.901395 | 12.94921875 | 7.395051
2018-02-10 04:11 | 285542.2 | 3120.0019 | 5 | 32 | 3.641682 | -2.28219 | 3.097888 | 1.977455 | 12.94921875 | 7.672446
2018-02-10 04:13 | 285662.2 | 3240.0019 | 5 | 32 | 3.63146 | -2.282205 | 3.097888 | 2.053509 | 12.94921875 | 7.949021
2018-02-10 04:15 | 285782.2 | 3360.002 | 5 | 32 | 3.62169 | -2.282169 | 3.097888 | 2.129568 | 12.94921875 | 8.224854
2018-02-10 04:17 | 285902.2 | 3480.0013 | 5 | 32 | 3.612129 | -2.281805 | 3.097888 | 2.205625 | 12.94921875 | 8.499945
2018-02-10 04:19 | 286022.2 | 3600.0004 | 5 | 32 | 3.602411 | -2.281932 | 3.097888 | 2.281684 | 12.94921875 | 8.774311
2018-02-10 04:21 | 286142.2 | 3720.0004 | 5 | 32 | 3.592275 | -2.281832 | 3.097888 | 2.357743 | 12.94921875 | 9.047924
2018-02-10 04:23 | 286262.2 | 3840.0012 | 5 | 32 | 3.581553 | -2.282205 | 3.097888 | 2.433803 | 12.94921875 | 9.320746
2018-02-10 04:25 | 286382.2 | 3960.0012 | 5 | 32 | 3.570123 | -2.282158 | 3.097888 | 2.509863 | 12.94921875 | 9.592732
2018-02-10 04:27 | 286502.2 | 4080.0012 | 5 | 32 | 3.557327 | -2.281919 | 3.097888 | 2.585922 | 12.94921875 | 9.863796
2018-02-10 04:29 | 286622.2 | 4200.0004 | 5 | 32 | 3.54211 | -2.28219 | 3.097888 | 2.661986 | 12.94921875 | 10.13382
2018-02-10 04:31 | 286742.2 | 4320.0004 | 5 | 32 | 3.522922 | -2.282187 | 3.097888 | 2.738051 | 12.94921875 | 10.40255
2018-02-10 04:33 | 286862.2 | 4440.0002 | 5 | 32 | 3.49888 | -2.282174 | 3.097888 | 2.814113 | 12.94921875 | 10.66964
2018-02-10 04:35 | 286982.2 | 4560.002 | 5 | 32 | 3.464634 | -2.282196 | 3.097888 | 2.890177 | 12.94921875 | 10.93457
2018-02-10 04:37 | 287102.2 | 4680.0019 | 5 | 32 | 3.406675 | -2.282146 | 3.097888 | 2.966238 | 12.94921875 | 11.19612
2018-02-10 04:39 | 287222.2 | 4800.0016 | 5 | 32 | 3.272263 | -2.282178 | 3.097888 | 3.0423 | 12.94921875 | 11.45096
2018-02-10 04:40 | 287308.6 | 4886.4553 | 5 | 32 | 2.999959 | -2.282084 | 3.097888 | 3.0971 | 12.94921875 | 11.62436
2018-02-10 04:42 | 287428.7 | 120.0017 | 6 | 32 | 3.206597 | 0 | 3.097888 | 3.0971 | 12.94921875 | 11.62436
2018-02-10 04:44 | 287548.7 | 240.0017 | 6 | 32 | 3.217922 | 0 | 3.097888 | 3.0971 | 12.94921875 | 11.62436
2018-02-10 04:45 | 287608.7 | 300.0023 | 6 | 32 | 3.221904 | 0 | 3.097888 | 3.0971 | 12.94921875 | 11.62436
2018-02-10 04:45 | 287608.7 | 0.0032 | 7 | 33 | 3.221904 | 0 | 0 | 0 | 0 | 0
2018-02-10 04:47 | 287728.8 | 120.0011 | 2 | 33 | 3.942361 | 4.889978 | 0.1622998 | 0 | 0.6154895 | 0
2018-02-10 04:49 | 287848.8 | 240.0019 | 2 | 33 | 3.993191 | 4.889984 | 0.3252824 | 0 | 1.262875 | 0
2018-02-10 04:51 | 287968.8 | 360.0011 | 2 | 33 | 4.029859 | 4.889938 | 0.4882582 | 0 | 1.916762 | 0
2018-02-10 04:53 | 288088.8 | 480.0011 | 2 | 33 | 4.05999 | 4.889978 | 0.6512471 | 0 | 2.576095 | 0
2018-02-10 04:55 | 288208.8 | 600.0011 | 2 | 33 | 4.086149 | 4.889977 | 0.8142301 | 0 | 3.239985 | 0
2018-02-10 04:57 | 288328.8 | 720.0019 | 2 | 33 | 4.109244 | 4.889935 | 0.9772102 | 0 | 3.907846 | 0
2018-02-10 04:59 | 288448.8 | 840.0019 | 2 | 33 | 4.132987 | 4.889975 | 1.140195 | 0 | 4.579496 | 0
2018-02-10 05:01 | 288568.8 | 960.0003 | 2 | 33 | 4.159031 | 4.889954 | 1.303178 | 0 | 5.255195 | 0
2018-02-10 05:03 | 288688.8 | 1080.0013 | 2 | 33 | 4.187438 | 4.889946 | 1.466161 | 0 | 5.935321 | 0
2018-02-10 05:05 | 288808.8 | 1200.0003 | 2 | 33 | 4.200402 | 4.542177 | 1.625614 | 0 | 6.604644 | 0
2018-02-10 05:07 | 288928.8 | 1320.0011 | 2 | 33 | 4.200412 | 4.013655 | 1.768101 | 0 | 7.203146 | 0
2018-02-10 05:09 | 289048.8 | 1440.0003 | 2 | 33 | 4.200408 | 3.515665 | 1.893463 | 0 | 7.729715 | 0
2018-02-10 05:10 | 289114.1 | 1505.2929 | 2 | 33 | 4.200409 | 3.259975 | 1.954881 | 0 | 7.987697 | 0
2018-02-10 05:12 | 289234.1 | 120.0002 | 3 | 33 | 4.227665 | 3.260101 | 2.063111 | 0 | 8.443666 | 0
2018-02-10 05:14 | 289354.1 | 240.0018 | 3 | 33 | 4.259823 | 3.260128 | 2.171773 | 0 | 8.904772 | 0
2018-02-10 05:16 | 289474.1 | 360.001 | 3 | 33 | 4.294471 | 3.26017 | 2.280429 | 0 | 9.369488 | 0
2018-02-10 05:18 | 289594.1 | 480.0017 | 3 | 33 | 4.331377 | 3.260134 | 2.38909 | 0 | 9.838116 | 0
2018-02-10 05:20 | 289714.1 | 600.0001 | 3 | 33 | 4.370143 | 3.260118 | 2.497743 | 0 | 10.31082 | 0
2018-02-10 05:22 | 289834.1 | 720.0001 | 3 | 33 | 4.400419 | 3.074677 | 2.605589 | 0 | 10.78414 | 0
2018-02-10 05:24 | 289954.1 | 840.001 | 3 | 33 | 4.400407 | 2.551638 | 2.6989 | 0 | 11.19475 | 0
2018-02-10 05:26 | 290074.1 | 960.0018 | 3 | 33 | 4.400409 | 2.138023 | 2.776791 | 0 | 11.5375 | 0
2018-02-10 05:28 | 290194.1 | 1080.0018 | 3 | 33 | 4.400405 | 1.801746 | 2.842238 | 0 | 11.82549 | 0
2018-02-10 05:30 | 290314.1 | 1200.0018 | 3 | 33 | 4.40038 | 1.527668 | 2.897563 | 0 | 12.06895 | 0
2018-02-10 05:32 | 290434.1 | 1320.0026 | 3 | 33 | 4.400381 | 1.303339 | 2.944618 | 0 | 12.276 | 0
2018-02-10 05:34 | 290554.1 | 1440.0018 | 3 | 33 | 4.400366 | 1.118774 | 2.984884 | 0 | 12.45319 | 0
2018-02-10 05:36 | 290674.1 | 1560.0002 | 3 | 33 | 4.400377 | 0.9668903 | 3.019563 | 0 | 12.60579 | 0
2018-02-10 05:38 | 290794.1 | 1680.001 | 3 | 33 | 4.400346 | 0.8400269 | 3.04961 | 0 | 12.73801 | 0
2018-02-10 05:40 | 290914.1 | 1800.0018 | 3 | 33 | 4.400346 | 0.7345219 | 3.075799 | 0 | 12.85325 | 0
2018-02-10 05:42 | 291024.3 | 1910.1607 | 3 | 33 | 4.400367 | 0.651989 | 3.096975 | 0 | 12.94643 | 0
2018-02-10 05:44 | 291144.3 | 120 | 4 | 33 | 4.353683 | 0 | 3.096975 | 0 | 12.94643 | 0
2018-02-10 05:46 | 291264.3 | 240.0007 | 4 | 33 | 4.349872 | 0 | 3.096975 | 0 | 12.94643 | 0
2018-02-10 05:47 | 291324.3 | 300.0037 | 4 | 33 | 4.348718 | 0 | 3.096975 | 0 | 12.94643 | 0
2018-02-10 05:49 | 291444.4 | 120.001 | 5 | 33 | 4.180321 | -2.28185 | 3.096975 | 0.07604714 | 12.94643 | 0.3196265
2018-02-10 05:51 | 291564.4 | 240.0017 | 5 | 33 | 4.149633 | -2.281856 | 3.096975 | 0.1521052 | 12.94643 | 0.6363862
2018-02-10 05:53 | 291684.4 | 360.0017 | 5 | 33 | 4.120431 | -2.281854 | 3.096975 | 0.228156 | 12.94643 | 0.9508549
2018-02-10 05:55 | 291804.4 | 480.0002 | 5 | 33 | 4.091651 | -2.28185 | 3.096975 | 0.3042122 | 12.94643 | 1.263143
2018-02-10 05:57 | 291924.4 | 600.0014 | 5 | 33 | 4.063098 | -2.281834 | 3.096975 | 0.3802647 | 12.94643 | 1.573235
2018-02-10 05:59 | 292044.4 | 720.0017 | 5 | 33 | 4.034832 | -2.281877 | 3.096975 | 0.4563202 | 12.94643 | 1.881179
2018-02-10 06:01 | 292164.4 | 840.001 | 5 | 33 | 4.006936 | -2.282126 | 3.096975 | 0.5323778 | 12.94643 | 2.186996
2018-02-10 06:03 | 292284.4 | 960.0001 | 5 | 33 | 3.979466 | -2.281832 | 3.096975 | 0.6084318 | 12.94643 | 2.490691
2018-02-10 06:05 | 292404.4 | 1080.001 | 5 | 33 | 3.952558 | -2.282188 | 3.096975 | 0.6844906 | 12.94643 | 2.792337
2018-02-10 06:07 | 292524.4 | 1200.0009 | 5 | 33 | 3.926405 | -2.281864 | 3.096975 | 0.7605441 | 12.94643 | 3.091942
2018-02-10 06:09 | 292644.4 | 1320.0002 | 5 | 33 | 3.901082 | -2.282032 | 3.096975 | 0.8366024 | 12.94643 | 3.389609
2018-02-10 06:11 | 292764.4 | 1440.001 | 5 | 33 | 3.876802 | -2.281862 | 3.096975 | 0.9126625 | 12.94643 | 3.685395
2018-02-10 06:13 | 292884.4 | 1560.0009 | 5 | 33 | 3.853557 | -2.282147 | 3.096975 | 0.9887097 | 12.94643 | 3.979325
2018-02-10 06:15 | 293004.4 | 1680.0009 | 5 | 33 | 3.831639 | -2.282158 | 3.096975 | 1.064779 | 12.94643 | 4.271622
2018-02-10 06:17 | 293124.4 | 1800.001 | 5 | 33 | 3.810948 | -2.282043 | 3.096975 | 1.140839 | 12.94643 | 4.562263
2018-02-10 06:19 | 293244.4 | 1920.001 | 5 | 33 | 3.791146 | -2.282149 | 3.096975 | 1.216897 | 12.94643 | 4.851358
2018-02-10 06:21 | 293364.4 | 2040.0011 | 5 | 33 | 3.772212 | -2.282213 | 3.096975 | 1.292953 | 12.94643 | 5.138971
2018-02-10 06:23 | 293484.4 | 2160.001 | 5 | 33 | 3.754081 | -2.281819 | 3.096975 | 1.369007 | 12.94643 | 5.425169
2018-02-10 06:25 | 293604.4 | 2280.0002 | 5 | 33 | 3.736816 | -2.281839 | 3.096975 | 1.445061 | 12.94643 | 5.710021
2018-02-10 06:27 | 293724.4 | 2400.001 | 5 | 33 | 3.720479 | -2.281821 | 3.096975 | 1.521119 | 12.94643 | 5.993608
2018-02-10 06:29 | 293844.4 | 2520.0018 | 5 | 33 | 3.705072 | -2.281825 | 3.096975 | 1.597173 | 12.94643 | 6.275971
2018-02-10 06:31 | 293964.4 | 2640.0011 | 5 | 33 | 3.690531 | -2.281878 | 3.096975 | 1.673229 | 12.94643 | 6.557207
2018-02-10 06:33 | 294084.4 | 2760.0026 | 5 | 33 | 3.676874 | -2.281817 | 3.096975 | 1.749287 | 12.94643 | 6.837377
2018-02-10 06:35 | 294204.4 | 2880.001 | 5 | 33 | 3.664139 | -2.281844 | 3.096975 | 1.82534 | 12.94643 | 7.116522
2018-02-10 06:37 | 294324.4 | 3000.0002 | 5 | 33 | 3.652315 | -2.281819 | 3.096975 | 1.901396 | 12.94643 | 7.394747
2018-02-10 06:39 | 294444.4 | 3120.0018 | 5 | 33 | 3.641337 | -2.281832 | 3.096975 | 1.977454 | 12.94643 | 7.672112
2018-02-10 06:41 | 294564.4 | 3240.001 | 5 | 33 | 3.63107 | -2.282153 | 3.096975 | 2.053519 | 12.94643 | 7.948697
2018-02-10 06:43 | 294684.4 | 3360.0018 | 5 | 33 | 3.621297 | -2.281817 | 3.096975 | 2.129579 | 12.94643 | 8.2245
2018-02-10 06:45 | 294804.4 | 3480.0002 | 5 | 33 | 3.611696 | -2.282063 | 3.096975 | 2.205637 | 12.94643 | 8.499567
2018-02-10 06:47 | 294924.4 | 3600.001 | 5 | 33 | 3.601994 | -2.282102 | 3.096975 | 2.281698 | 12.94643 | 8.773909
2018-02-10 06:49 | 295044.4 | 3720.0002 | 5 | 33 | 3.591838 | -2.282184 | 3.096975 | 2.357755 | 12.94643 | 9.047482
2018-02-10 06:51 | 295164.4 | 3840.0018 | 5 | 33 | 3.581144 | -2.28216 | 3.096975 | 2.433818 | 12.94643 | 9.320285
2018-02-10 06:53 | 295284.4 | 3960.0018 | 5 | 33 | 3.569706 | -2.28218 | 3.096975 | 2.509878 | 12.94643 | 9.592237
2018-02-10 06:55 | 295404.4 | 4080.0004 | 5 | 33 | 3.556886 | -2.282071 | 3.096975 | 2.585938 | 12.94643 | 9.863275
2018-02-10 06:57 | 295524.4 | 4200.0018 | 5 | 33 | 3.541725 | -2.281832 | 3.096975 | 2.661997 | 12.94643 | 10.13325
2018-02-10 06:59 | 295644.4 | 4320.001 | 5 | 33 | 3.522534 | -2.281952 | 3.096975 | 2.738054 | 12.94643 | 10.40192
2018-02-10 07:01 | 295764.4 | 4440.001 | 5 | 33 | 3.498479 | -2.282201 | 3.096975 | 2.814108 | 12.94643 | 10.66895
2018-02-10 07:03 | 295884.4 | 4560.001 | 5 | 33 | 3.464133 | -2.282167 | 3.096975 | 2.890167 | 12.94643 | 10.93383
2018-02-10 07:05 | 296004.4 | 4680.001 | 5 | 33 | 3.40589 | -2.282082 | 3.096975 | 2.966225 | 12.94643 | 11.19532
2018-02-10 07:07 | 296124.4 | 4800.001 | 5 | 33 | 3.270067 | -2.282188 | 3.096975 | 3.042279 | 12.94643 | 11.45004
2018-02-10 07:08 | 296209.6 | 4885.1744 | 5 | 33 | 2.999989 | -2.281854 | 3.096975 | 3.096262 | 12.94643 | 11.62077
2018-02-10 07:10 | 296329.6126 | 119.9999 | 6 | 33 | 3.206213 | 0 | 3.096975 | 3.096262 | 12.94643 | 11.62077
2018-02-10 07:12 | 296449.6135 | 240.0008 | 6 | 33 | 3.217554 | 0 | 3.096975 | 3.096262 | 12.94643 | 11.62077
2018-02-10 07:13 | 296509.6165 | 300.0038 | 6 | 33 | 3.221541 | 0 | 3.096975 | 3.096262 | 12.94643 | 11.62077
2018-02-10 07:13 | 296509.6 | 0.0025 | 7 | 34 | 3.221541 | 0 | 0 | 0 | 0 | 0
2018-02-10 07:15 | 296629.7 | 120.0018 | 2 | 34 | 3.942361 | 4.889933 | 0.1622987 | 0 | 0.6154646 | 0
2018-02-10 07:17 | 296749.7 | 240.0018 | 2 | 34 | 3.993319 | 4.889982 | 0.3252797 | 0 | 1.262856 | 0
2018-02-10 07:19 | 296869.7 | 360.0018 | 2 | 34 | 4.030339 | 4.889944 | 0.4882612 | 0 | 1.916805 | 0
2018-02-10 07:21 | 296989.7 | 480.0002 | 2 | 34 | 4.060445 | 4.889923 | 0.6512426 | 0 | 2.576186 | 0
2018-02-10 07:23 | 297109.7 | 600.0018 | 2 | 34 | 4.086594 | 4.889971 | 0.8142269 | 0 | 3.240159 | 0
2018-02-10 07:25 | 297229.7 | 720.0018 | 2 | 34 | 4.109608 | 4.889927 | 0.9772062 | 0 | 3.908085 | 0
2018-02-10 07:27 | 297349.7 | 840.0018 | 2 | 34 | 4.133317 | 4.889927 | 1.140189 | 0 | 4.579782 | 0
2018-02-10 07:29 | 297469.7 | 960.0002 | 2 | 34 | 4.159347 | 4.88998 | 1.303168 | 0 | 5.255515 | 0
2018-02-10 07:31 | 297589.7 | 1080.0018 | 2 | 34 | 4.187851 | 4.889944 | 1.466153 | 0 | 5.935708 | 0
2018-02-10 07:33 | 297709.7 | 1200.001 | 2 | 34 | 4.200397 | 4.535295 | 1.62546 | 0 | 6.604441 | 0
2018-02-10 07:35 | 297829.7 | 1320.0008 | 2 | 34 | 4.200413 | 4.00564 | 1.767705 | 0 | 7.20193 | 0
2018-02-10 07:37 | 297949.7 | 1440.0018 | 2 | 34 | 4.200396 | 3.507381 | 1.892819 | 0 | 7.727458 | 0
2018-02-10 07:38 | 298013.2 | 1503.4984 | 2 | 34 | 4.200417 | 3.259987 | 1.95248 | 0 | 7.978059 | 0
2018-02-10 07:40 | 298133.2 | 120.0018 | 3 | 34 | 4.227681 | 3.260088 | 2.060701 | 0 | 8.433991 | 0
2018-02-10 07:42 | 298253.2 | 240.0018 | 3 | 34 | 4.259864 | 3.260063 | 2.169363 | 0 | 8.895103 | 0
2018-02-10 07:44 | 298373.2 | 360.0013 | 3 | 34 | 4.294556 | 3.260115 | 2.278022 | 0 | 9.359839 | 0
2018-02-10 07:46 | 298493.2 | 480.0002 | 3 | 34 | 4.331467 | 3.260128 | 2.386679 | 0 | 9.828462 | 0
2018-02-10 07:48 | 298613.2 | 600.001 | 3 | 34 | 4.370254 | 3.260147 | 2.495343 | 0 | 10.30123 | 0
2018-02-10 07:50 | 298733.2 | 720.0005 | 3 | 34 | 4.400403 | 3.072779 | 2.603171 | 0 | 10.77448 | 0
2018-02-10 07:52 | 298853.2 | 840.0001 | 3 | 34 | 4.400388 | 2.551258 | 2.69647 | 0 | 11.18503 | 0
2018-02-10 07:54 | 298973.2 | 960.001 | 3 | 34 | 4.400395 | 2.139032 | 2.774401 | 0 | 11.52796 | 0
2018-02-10 07:56 | 299093.2 | 1080.001 | 3 | 34 | 4.400386 | 1.803078 | 2.839908 | 0 | 11.81621 | 0
2018-02-10 07:58 | 299213.2 | 1200.001 | 3 | 34 | 4.400367 | 1.529089 | 2.895288 | 0 | 12.05991 | 0
2018-02-10 08:00 | 299333.2 | 1320.0002 | 3 | 34 | 4.400381 | 1.304995 | 2.942399 | 0 | 12.26721 | 0
2018-02-10 08:02 | 299453.2 | 1440.0018 | 3 | 34 | 4.400361 | 1.120249 | 2.982726 | 0 | 12.44467 | 0
2018-02-10 08:04 | 299573.2 | 1560.0002 | 3 | 34 | 4.400351 | 0.9678154 | 3.017454 | 0 | 12.59748 | 0
2018-02-10 08:06 | 299693.2 | 1680.001 | 3 | 34 | 4.400368 | 0.8413601 | 3.047545 | 0 | 12.72989 | 0
2018-02-10 08:08 | 299813.2 | 1800.001 | 3 | 34 | 4.400381 | 0.7355328 | 3.073766 | 0 | 12.84527 | 0
2018-02-10 08:10 | 299923.5 | 1910.2848 | 3 | 34 | 4.400348 | 0.6519966 | 3.094981 | 0 | 12.93863 | 0
2018-02-10 08:12 | 300043.6 | 120 | 4 | 34 | 4.353646 | 0 | 3.094981 | 0 | 12.93863 | 0
2018-02-10 08:14 | 300163.6 | 240.0024 | 4 | 34 | 4.349841 | 0 | 3.094981 | 0 | 12.93863 | 0
2018-02-10 08:15 | 300223.6 | 300.0038 | 4 | 34 | 4.3487 | 0 | 3.094981 | 0 | 12.93863 | 0
2018-02-10 08:17 | 300343.7 | 120.0013 | 5 | 34 | 4.180266 | -2.281837 | 3.094981 | 0.07605729 | 12.93863 | 0.3196627
2018-02-10 08:19 | 300463.7 | 240.001 | 5 | 34 | 4.149559 | -2.28216 | 3.094981 | 0.152115 | 12.93863 | 0.636417
2018-02-10 08:21 | 300583.7 | 360.0002 | 5 | 34 | 4.120377 | -2.281979 | 3.094981 | 0.2281762 | 12.93863 | 0.9509242
2018-02-10 08:23 | 300703.7 | 480.001 | 5 | 34 | 4.091564 | -2.281836 | 3.094981 | 0.3042336 | 12.93863 | 1.263211
2018-02-10 08:25 | 300823.7 | 600.0002 | 5 | 34 | 4.062988 | -2.282192 | 3.094981 | 0.3802973 | 12.93863 | 1.573341
2018-02-10 08:27 | 300943.7 | 720.0002 | 5 | 34 | 4.034742 | -2.282001 | 3.094981 | 0.4563608 | 12.93863 | 1.88131
2018-02-10 08:29 | 301063.7 | 840.001 | 5 | 34 | 4.006839 | -2.282012 | 3.094981 | 0.5324213 | 12.93863 | 2.187131
2018-02-10 08:31 | 301183.7 | 960.0019 | 5 | 34 | 3.979385 | -2.28196 | 3.094981 | 0.6084834 | 12.93863 | 2.490852
2018-02-10 08:33 | 301303.7 | 1080.001 | 5 | 34 | 3.952505 | -2.282164 | 3.094981 | 0.6845498 | 12.93863 | 2.792523
2018-02-10 08:35 | 301423.7 | 1200.0018 | 5 | 34 | 3.926344 | -2.282178 | 3.094981 | 0.7606142 | 12.93863 | 3.092168
2018-02-10 08:37 | 301543.7 | 1320.0002 | 5 | 34 | 3.901046 | -2.281827 | 3.094981 | 0.8366759 | 12.93863 | 3.389844
2018-02-10 08:39 | 301663.7 | 1440.0002 | 5 | 34 | 3.876724 | -2.282149 | 3.094981 | 0.9127361 | 12.93863 | 3.685627
2018-02-10 08:41 | 301783.7 | 1560.001 | 5 | 34 | 3.853523 | -2.281807 | 3.094981 | 0.9887972 | 12.93863 | 3.979605
2018-02-10 08:43 | 301903.7 | 1680.0018 | 5 | 34 | 3.831599 | -2.282151 | 3.094981 | 1.06486 | 12.93863 | 4.27187
2018-02-10 08:45 | 302023.7 | 1800.001 | 5 | 34 | 3.810874 | -2.282178 | 3.094981 | 1.140919 | 12.93863 | 4.562505
2018-02-10 08:47 | 302143.7 | 1920.001 | 5 | 34 | 3.791073 | -2.282176 | 3.094981 | 1.21698 | 12.93863 | 4.851607
2018-02-10 08:49 | 302263.7 | 2040.0019 | 5 | 34 | 3.772087 | -2.282188 | 3.094981 | 1.293042 | 12.93863 | 5.139236
2018-02-10 08:51 | 302383.7 | 2160.0002 | 5 | 34 | 3.75396 | -2.28218 | 3.094981 | 1.369099 | 12.93863 | 5.425434
2018-02-10 08:53 | 302503.7 | 2280.0019 | 5 | 34 | 3.736695 | -2.281803 | 3.094981 | 1.445163 | 12.93863 | 5.710315
2018-02-10 08:55 | 302623.7 | 2400.0018 | 5 | 34 | 3.720323 | -2.282139 | 3.094981 | 1.521226 | 12.93863 | 5.993909
2018-02-10 08:57 | 302743.7 | 2520.001 | 5 | 34 | 3.704901 | -2.282164 | 3.094981 | 1.597287 | 12.93863 | 6.276289
2018-02-10 08:59 | 302863.7 | 2640.0002 | 5 | 34 | 3.690374 | -2.282155 | 3.094981 | 1.67335 | 12.93863 | 6.557534
2018-02-10 09:01 | 302983.7 | 2760.0018 | 5 | 34 | 3.676772 | -2.282139 | 3.094981 | 1.749412 | 12.93863 | 6.837711
2018-02-10 09:03 | 303103.7 | 2880.0018 | 5 | 34 | 3.664085 | -2.282112 | 3.094981 | 1.82548 | 12.93863 | 7.116906
2018-02-10 09:05 | 303223.7 | 3000.0003 | 5 | 34 | 3.652308 | -2.282123 | 3.094981 | 1.901543 | 12.93863 | 7.395153
2018-02-10 09:07 | 303343.7 | 3120.001 | 5 | 34 | 3.641378 | -2.282139 | 3.094981 | 1.977606 | 12.93863 | 7.672539
2018-02-10 09:09 | 303463.7 | 3240.0003 | 5 | 34 | 3.631202 | -2.282147 | 3.094981 | 2.053668 | 12.93863 | 7.949121
2018-02-10 09:11 | 303583.7 | 3360.0002 | 5 | 34 | 3.621466 | -2.282169 | 3.094981 | 2.129732 | 12.93863 | 8.224951
2018-02-10 09:13 | 303703.7 | 3480.0003 | 5 | 34 | 3.611877 | -2.28219 | 3.094981 | 2.205796 | 12.93863 | 8.500051
2018-02-10 09:15 | 303823.7 | 3600.0002 | 5 | 34 | 3.602165 | -2.282166 | 3.094981 | 2.281859 | 12.93863 | 8.774413
2018-02-10 09:17 | 303943.7 | 3720.0019 | 5 | 34 | 3.592027 | -2.282166 | 3.094981 | 2.357925 | 12.93863 | 9.048033
2018-02-10 09:19 | 304063.7 | 3840.0002 | 5 | 34 | 3.58132 | -2.282155 | 3.094981 | 2.433989 | 12.93863 | 9.320853
2018-02-10 09:21 | 304183.7 | 3960.0003 | 5 | 34 | 3.569872 | -2.282151 | 3.094981 | 2.510054 | 12.93863 | 9.592836
2018-02-10 09:23 | 304303.7 | 4080.0019 | 5 | 34 | 3.557 | -2.282139 | 3.094981 | 2.586118 | 12.93863 | 9.863896
2018-02-10 09:25 | 304423.7 | 4200.0003 | 5 | 34 | 3.541733 | -2.281795 | 3.094981 | 2.662181 | 12.93863 | 10.13389
2018-02-10 09:27 | 304543.7 | 4320.0019 | 5 | 34 | 3.522477 | -2.281846 | 3.094981 | 2.738242 | 12.93863 | 10.40257
2018-02-10 09:29 | 304663.7 | 4440.0003 | 5 | 34 | 3.498306 | -2.282143 | 3.094981 | 2.814303 | 12.93863 | 10.66962
2018-02-10 09:31 | 304783.7 | 4560.0019 | 5 | 34 | 3.463727 | -2.282141 | 3.094981 | 2.890368 | 12.93863 | 10.93449
2018-02-10 09:33 | 304903.7 | 4680.0003 | 5 | 34 | 3.404995 | -2.281839 | 3.094981 | 2.966426 | 12.93863 | 11.19594
2018-02-10 09:35 | 305023.7 | 4800.0011 | 5 | 34 | 3.267525 | -2.282149 | 3.094981 | 3.042489 | 12.93863 | 11.45057
2018-02-10 09:37 | 305107.5 | 4883.7993 | 5 | 34 | 2.999965 | -2.282149 | 3.094981 | 3.095607 | 12.93863 | 11.61847
2018-02-10 09:39 | 305227.5 | 120.0006 | 6 | 34 | 3.20623 | 0 | 3.094981 | 3.095607 | 12.93863 | 11.61847
2018-02-10 09:41 | 305347.5 | 240.0006 | 6 | 34 | 3.217596 | 0 | 3.094981 | 3.095607 | 12.93863 | 11.61847
2018-02-10 09:42 | 305407.5 | 300.0027 | 6 | 34 | 3.22157 | 0 | 3.094981 | 3.095607 | 12.93863 | 11.61847
2018-02-10 09:42 | 305407.5 | 0.0023 | 7 | 35 | 3.221717 | 0 | 0 | 0 | 0 | 0
2018-02-10 09:44 | 305527.5919 | 120.0019 | 2 | 35 | 3.942553 | 4.890015 | 0.1623012 | 0 | 0.6155 | 0
2018-02-10 09:46 | 305647.5903 | 240.0003 | 2 | 35 | 3.993519 | 4.890041 | 0.3252823 | 0 | 1.262923 | 0
2018-02-10 09:48 | 305767.5903 | 360.0003 | 2 | 35 | 4.030308 | 4.889999 | 0.4882609 | 0 | 1.916883 | 0
2018-02-10 09:50 | 305887.5911 | 480.0011 | 2 | 35 | 4.060514 | 4.890022 | 0.6512511 | 0 | 2.576304 | 0
2018-02-10 09:52 | 306007.5919 | 600.0019 | 2 | 35 | 4.086814 | 4.890013 | 0.8142282 | 0 | 3.240269 | 0
2018-02-10 09:54 | 306127.5911 | 720.0011 | 2 | 35 | 4.10999 | 4.890015 | 0.9772168 | 0 | 3.908284 | 0
2018-02-10 09:56 | 306247.5908 | 840.0008 | 2 | 35 | 4.133749 | 4.889975 | 1.140195 | 0 | 4.580028 | 0
2018-02-10 09:58 | 306367.5911 | 960.0011 | 2 | 35 | 4.15984 | 4.889971 | 1.303186 | 0 | 5.255893 | 0
2018-02-10 10:00 | 306487.5903 | 1080.0003 | 2 | 35 | 4.18835 | 4.889978 | 1.46616 | 0 | 5.936121 | 0
2018-02-10 10:02 | 306607.5911 | 1200.0011 | 2 | 35 | 4.200398 | 4.529886 | 1.625308 | 0 | 6.604221 | 0
2018-02-10 10:04 | 306727.5911 | 1320.0011 | 2 | 35 | 4.2004 | 4.003927 | 1.767436 | 0 | 7.201214 | 0
2018-02-10 10:06 | 306847.5919 | 1440.0019 | 2 | 35 | 4.200391 | 3.508041 | 1.892537 | 0 | 7.726687 | 0
2018-02-10 10:07 | 306911.042 | 1503.452 | 2 | 35 | 4.200398 | 3.259989 | 1.952162 | 0 | 7.977137 | 0
2018-02-10 10:09 | 307031.1 | 120.0002 | 3 | 35 | 4.227568 | 3.260183 | 2.060386 | 0 | 8.433072 | 0
2018-02-10 10:11 | 307151.1 | 240.0002 | 3 | 35 | 4.259611 | 3.260143 | 2.169046 | 0 | 8.894155 | 0
2018-02-10 10:13 | 307271.1 | 360.001 | 3 | 35 | 4.294176 | 3.260098 | 2.277707 | 0 | 9.358864 | 0
2018-02-10 10:15 | 307391.1 | 480.0017 | 3 | 35 | 4.331043 | 3.260151 | 2.386372 | 0 | 9.827477 | 0
2018-02-10 10:17 | 307511.1 | 600.001 | 3 | 35 | 4.369762 | 3.260126 | 2.495028 | 0 | 10.30016 | 0
2018-02-10 10:19 | 307631.1 | 720.0018 | 3 | 35 | 4.400412 | 3.080677 | 2.602934 | 0 | 10.77371 | 0
2018-02-10 10:21 | 307751.1 | 840.0009 | 3 | 35 | 4.400399 | 2.555809 | 2.696419 | 0 | 11.18508 | 0
2018-02-10 10:23 | 307871.1 | 960.001 | 3 | 35 | 4.40038 | 2.141455 | 2.774463 | 0 | 11.52851 | 0
2018-02-10 10:25 | 307991.1 | 1080.0001 | 3 | 35 | 4.400371 | 1.804733 | 2.840049 | 0 | 11.81711 | 0
2018-02-10 10:27 | 308111.1 | 1200.0018 | 3 | 35 | 4.400385 | 1.530525 | 2.89549 | 0 | 12.06107 | 0
2018-02-10 10:29 | 308231.1 | 1320.001 | 3 | 35 | 4.400375 | 1.30579 | 2.942635 | 0 | 12.26853 | 0
2018-02-10 10:31 | 308351.1 | 1440.0001 | 3 | 35 | 4.400359 | 1.121157 | 2.982987 | 0 | 12.44609 | 0
2018-02-10 10:33 | 308471.1 | 1560.0002 | 3 | 35 | 4.400389 | 0.9696293 | 3.017748 | 0 | 12.59905 | 0
2018-02-10 10:35 | 308591.1 | 1680.0001 | 3 | 35 | 4.4004 | 0.8430271 | 3.047868 | 0 | 12.7316 | 0
2018-02-10 10:37 | 308711.1 | 1800.0002 | 3 | 35 | 4.400364 | 0.7360764 | 3.074113 | 0 | 12.84708 | 0
2018-02-10 10:39 | 308823.7 | 1912.6895 | 3 | 35 | 4.400383 | 0.6519947 | 3.095785 | 0 | 12.94245 | 0
2018-02-10 10:41 | 308943.8 | 119.9999 | 4 | 35 | 4.353693 | 0 | 3.095785 | 0 | 12.94245 | 0
2018-02-10 10:43 | 309063.8 | 240.0006 | 4 | 35 | 4.349902 | 0 | 3.095785 | 0 | 12.94245 | 0
2018-02-10 10:44 | 309123.8 | 300.0005 | 4 | 35 | 4.348735 | 0 | 3.095785 | 0 | 12.94245 | 0
2018-02-10 10:46 | 309243.9 | 120.0002 | 5 | 35 | 4.18006 | -2.282166 | 3.095785 | 0.07606178 | 12.94245 | 0.3196697
2018-02-10 10:48 | 309363.9 | 240.0014 | 5 | 35 | 4.149377 | -2.282133 | 3.095785 | 0.1521236 | 12.94245 | 0.6364271
2018-02-10 10:50 | 309483.9 | 360.0003 | 5 | 35 | 4.120171 | -2.282166 | 3.095785 | 0.2281842 | 12.94245 | 0.9509172
2018-02-10 10:52 | 309603.9 | 480.0003 | 5 | 35 | 4.091356 | -2.282158 | 3.095785 | 0.3042434 | 12.94245 | 1.263197
2018-02-10 10:54 | 309723.9 | 600.0027 | 5 | 35 | 4.06281 | -2.281839 | 3.095785 | 0.3803056 | 12.94245 | 1.573307
2018-02-10 10:56 | 309843.9 | 720.0019 | 5 | 35 | 4.034543 | -2.281985 | 3.095785 | 0.4563625 | 12.94245 | 1.881235
2018-02-10 10:58 | 309963.9 | 840.0005 | 5 | 35 | 4.006611 | -2.28188 | 3.095785 | 0.5324139 | 12.94245 | 2.187002
2018-02-10 11:00 | 310083.9 | 960.0027 | 5 | 35 | 3.979152 | -2.281846 | 3.095785 | 0.6084678 | 12.94245 | 2.490674
2018-02-10 11:02 | 310203.9 | 1080.0028 | 5 | 35 | 3.952252 | -2.282158 | 3.095785 | 0.6845238 | 12.94245 | 2.792286
2018-02-10 11:04 | 310323.9 | 1200.0019 | 5 | 35 | 3.926049 | -2.282172 | 3.095785 | 0.7605895 | 12.94245 | 3.091915
2018-02-10 11:06 | 310443.9 | 1320.0009 | 5 | 35 | 3.900703 | -2.281829 | 3.095785 | 0.8366452 | 12.94245 | 3.389544
2018-02-10 11:08 | 310563.9 | 1440.0003 | 5 | 35 | 3.87642 | -2.281791 | 3.095785 | 0.9127002 | 12.94245 | 3.685282
2018-02-10 11:10 | 310683.9 | 1560.0003 | 5 | 35 | 3.853252 | -2.281832 | 3.095785 | 0.9887576 | 12.94245 | 3.979223
2018-02-10 11:12 | 310803.9 | 1680.0014 | 5 | 35 | 3.8314 | -2.281844 | 3.095785 | 1.064816 | 12.94245 | 4.271454
2018-02-10 11:14 | 310923.9 | 1800.0012 | 5 | 35 | 3.810752 | -2.281832 | 3.095785 | 1.140879 | 12.94245 | 4.562088
2018-02-10 11:16 | 311043.9 | 1920.0003 | 5 | 35 | 3.790982 | -2.281834 | 3.095785 | 1.216937 | 12.94245 | 4.851171
2018-02-10 11:18 | 311163.9 | 2040.0027 | 5 | 35 | 3.772041 | -2.282174 | 3.095785 | 1.292997 | 12.94245 | 5.138785
2018-02-10 11:20 | 311283.9 | 2160.0027 | 5 | 35 | 3.753938 | -2.282055 | 3.095785 | 1.369055 | 12.94245 | 5.424986
2018-02-10 11:22 | 311403.9 | 2280.0003 | 5 | 35 | 3.736718 | -2.281848 | 3.095785 | 1.44511 | 12.94245 | 5.709832
2018-02-10 11:24 | 311523.9 | 2400.0011 | 5 | 35 | 3.720398 | -2.281846 | 3.095785 | 1.521171 | 12.94245 | 5.993423
2018-02-10 11:26 | 311643.9 | 2520.0001 | 5 | 35 | 3.704949 | -2.282143 | 3.095785 | 1.597227 | 12.94245 | 6.275787
2018-02-10 11:28 | 311763.9 | 2640.0013 | 5 | 35 | 3.690409 | -2.282135 | 3.095785 | 1.673292 | 12.94245 | 6.557045
2018-02-10 11:30 | 311883.9 | 2760.0012 | 5 | 35 | 3.676798 | -2.281827 | 3.095785 | 1.749349 | 12.94245 | 6.837204
2018-02-10 11:32 | 312003.9 | 2880.0012 | 5 | 35 | 3.664097 | -2.281764 | 3.095785 | 1.825412 | 12.94245 | 7.116382
2018-02-10 11:34 | 312123.9 | 3000.0019 | 5 | 35 | 3.652306 | -2.281844 | 3.095785 | 1.901473 | 12.94245 | 7.394623
2018-02-10 11:36 | 312243.9 | 3120.0002 | 5 | 35 | 3.641341 | -2.282176 | 3.095785 | 1.977534 | 12.94245 | 7.671999
2018-02-10 11:38 | 312363.9 | 3240.0011 | 5 | 35 | 3.631117 | -2.281805 | 3.095785 | 2.053587 | 12.94245 | 7.948543
2018-02-10 11:40 | 312483.9 | 3360.0019 | 5 | 35 | 3.621346 | -2.281979 | 3.095785 | 2.129648 | 12.94245 | 8.224356
2018-02-10 11:42 | 312603.9 | 3480.0003 | 5 | 35 | 3.611722 | -2.282164 | 3.095785 | 2.205706 | 12.94245 | 8.499422
2018-02-10 11:44 | 312723.9 | 3600.0003 | 5 | 35 | 3.601984 | -2.281979 | 3.095785 | 2.281769 | 12.94245 | 8.773768
2018-02-10 11:46 | 312843.9 | 3720.0019 | 5 | 35 | 3.59179 | -2.282178 | 3.095785 | 2.357832 | 12.94245 | 9.047362
2018-02-10 11:48 | 312963.9 | 3840.0011 | 5 | 35 | 3.581072 | -2.282133 | 3.095785 | 2.433896 | 12.94245 | 9.320164
2018-02-10 11:50 | 313083.9 | 3960.0019 | 5 | 35 | 3.569615 | -2.281778 | 3.095785 | 2.50996 | 12.94245 | 9.592125
2018-02-10 11:52 | 313203.9 | 4080.0027 | 5 | 35 | 3.556718 | -2.282155 | 3.095785 | 2.586021 | 12.94245 | 9.863157
2018-02-10 11:54 | 313323.9 | 4200.0012 | 5 | 35 | 3.541436 | -2.282184 | 3.095785 | 2.662079 | 12.94245 | 10.13311
2018-02-10 11:56 | 313443.9 | 4320.0003 | 5 | 35 | 3.5221 | -2.281821 | 3.095785 | 2.738137 | 12.94245 | 10.40176
2018-02-10 11:58 | 313563.9 | 4440.0004 | 5 | 35 | 3.497888 | -2.281893 | 3.095785 | 2.814196 | 12.94245 | 10.66877
2018-02-10 12:00 | 313683.9 | 4560.0027 | 5 | 35 | 3.463186 | -2.282184 | 3.095785 | 2.890255 | 12.94245 | 10.93359
2018-02-10 12:02 | 313803.9 | 4680.0012 | 5 | 35 | 3.40413 | -2.282155 | 3.095785 | 2.966315 | 12.94245 | 11.19499
2018-02-10 12:04 | 313923.9 | 4800.0019 | 5 | 35 | 3.265832 | -2.282187 | 3.095785 | 3.042373 | 12.94245 | 11.44951
2018-02-10 12:05 | 314006.9 | 4883.0097 | 5 | 35 | 2.99999 | -2.282069 | 3.095785 | 3.094991 | 12.94245 | 11.61577
2018-02-10 12:07 | 314126.9 | 120 | 6 | 35 | 3.206856 | 0 | 3.095785 | 3.094991 | 12.94245 | 11.61577
2018-02-10 12:09 | 314246.9 | 240 | 6 | 35 | 3.218189 | 0 | 3.095785 | 3.094991 | 12.94245 | 11.61577
2018-02-10 12:10 | 314306.9 | 300.0021 | 6 | 35 | 3.222149 | 0 | 3.095785 | 3.094991 | 12.94245 | 11.61577
2018-02-10 12:10 | 314307 | 0.0047 | 7 | 36 | 3.22219 | 0 | 0 | 0 | 0 | 0
2018-02-10 12:12 | 314427 | 120.001 | 2 | 36 | 3.943019 | 4.889938 | 0.1623069 | 0 | 0.6156216 | 0
2018-02-10 12:14 | 314547 | 240.001 | 2 | 36 | 3.993771 | 4.889971 | 0.3252895 | 0 | 1.263105 | 0
2018-02-10 12:16 | 314667 | 360.0014 | 2 | 36 | 4.030442 | 4.889975 | 0.4882759 | 0 | 1.917125 | 0
2018-02-10 12:18 | 314787 | 480.0018 | 2 | 36 | 4.060631 | 4.889967 | 0.6512618 | 0 | 2.576546 | 0
2018-02-10 12:20 | 314907 | 600.001 | 2 | 36 | 4.086884 | 4.889965 | 0.8142412 | 0 | 3.240536 | 0
2018-02-10 12:22 | 315027 | 720.001 | 2 | 36 | 4.109955 | 4.889997 | 0.9772259 | 0 | 3.908538 | 0
2018-02-10 12:24 | 315147 | 840.0001 | 2 | 36 | 4.133737 | 4.889967 | 1.140201 | 0 | 4.580261 | 0
2018-02-10 12:26 | 315267 | 960.0002 | 2 | 36 | 4.159867 | 4.890005 | 1.303183 | 0 | 5.256087 | 0
2018-02-10 12:28 | 315387 | 1080.001 | 2 | 36 | 4.188328 | 4.890041 | 1.466166 | 0 | 5.936352 | 0
2018-02-10 12:30 | 315507 | 1200.0002 | 2 | 36 | 4.20041 | 4.528965 | 1.625309 | 0 | 6.60443 | 0
2018-02-10 12:32 | 315627 | 1320.001 | 2 | 36 | 4.200384 | 4.00021 | 1.767367 | 0 | 7.201132 | 0
2018-02-10 12:34 | 315747 | 1440.0003 | 2 | 36 | 4.200408 | 3.503426 | 1.892315 | 0 | 7.725964 | 0
2018-02-10 12:35 | 315809.5 | 1502.5288 | 2 | 36 | 4.200412 | 3.259981 | 1.951032 | 0 | 7.972598 | 0
2018-02-10 12:37 | 315929.6 | 120.0011 | 3 | 36 | 4.227698 | 3.260145 | 2.059248 | 0 | 8.428511 | 0
2018-02-10 12:39 | 316049.6 | 240.001 | 3 | 36 | 4.259801 | 3.260088 | 2.167909 | 0 | 8.889615 | 0
2018-02-10 12:41 | 316169.6 | 360.001 | 3 | 36 | 4.294507 | 3.260128 | 2.27657 | 0 | 9.354353 | 0
2018-02-10 12:43 | 316289.6 | 480.001 | 3 | 36 | 4.331409 | 3.260162 | 2.385229 | 0 | 9.822976 | 0
2018-02-10 12:45 | 316409.6 | 600.0017 | 3 | 36 | 4.3702 | 3.260138 | 2.493888 | 0 | 10.29572 | 0
2018-02-10 12:47 | 316529.6 | 720.0002 | 3 | 36 | 4.400411 | 3.073477 | 2.601722 | 0 | 10.76899 | 0
2018-02-10 12:49 | 316649.6 | 840.001 | 3 | 36 | 4.40039 | 2.551741 | 2.69503 | 0 | 11.17959 | 0
2018-02-10 12:51 | 316769.6 | 960.001 | 3 | 36 | 4.400407 | 2.139294 | 2.772959 | 0 | 11.5225 | 0
2018-02-10 12:53 | 316889.6 | 1080.0001 | 3 | 36 | 4.40038 | 1.803411 | 2.838471 | 0 | 11.81078 | 0
2018-02-10 12:55 | 317009.6 | 1200.001 | 3 | 36 | 4.400364 | 1.529346 | 2.89387 | 0 | 12.05456 | 0
2018-02-10 12:57 | 317129.6 | 1320.0026 | 3 | 36 | 4.400395 | 1.306 | 2.941001 | 0 | 12.26195 | 0
2018-02-10 12:59 | 317249.6 | 1440.0018 | 3 | 36 | 4.400381 | 1.121799 | 2.981356 | 0 | 12.43953 | 0
2018-02-10 13:01 | 317369.6 | 1560.001 | 3 | 36 | 4.40036 | 0.9691429 | 3.01612 | 0 | 12.5925 | 0
2018-02-10 13:03 | 317489.6 | 1680.0002 | 3 | 36 | 4.400355 | 0.8423328 | 3.046246 | 0 | 12.72507 | 0
2018-02-10 13:05 | 317609.6 | 1800.0018 | 3 | 36 | 4.400355 | 0.7361126 | 3.072506 | 0 | 12.84062 | 0
2018-02-10 13:07 | 317722.4 | 1912.7983 | 3 | 36 | 4.400371 | 0.6519928 | 3.094215 | 0 | 12.93615 | 0
2018-02-10 13:09 | 317842.4 | 120.0002 | 4 | 36 | 4.353543 | 0 | 3.094215 | 0 | 12.93615 | 0
2018-02-10 13:11 | 317962.4 | 240.0001 | 4 | 36 | 4.349751 | 0 | 3.094215 | 0 | 12.93615 | 0
2018-02-10 13:12 | 318022.4 | 300.0031 | 4 | 36 | 4.348599 | 0 | 3.094215 | 0 | 12.93615 | 0
2018-02-10 13:14 | 318142.5 | 120.0001 | 5 | 36 | 4.179613 | -2.28196 | 3.094215 | 0.07606001 | 12.93615 | 0.31963
2018-02-10 13:16 | 318262.5 | 240.0007 | 5 | 36 | 4.148899 | -2.281848 | 3.094215 | 0.1521176 | 12.93615 | 0.636333
2018-02-10 13:18 | 318382.5 | 360.002 | 5 | 36 | 4.119704 | -2.281837 | 3.094215 | 0.2281729 | 12.93615 | 0.9507641
2018-02-10 13:20 | 318502.5 | 480.0004 | 5 | 36 | 4.090915 | -2.281852 | 3.094215 | 0.304226 | 12.93615 | 1.262983
2018-02-10 13:22 | 318622.5 | 600.002 | 5 | 36 | 4.062358 | -2.281811 | 3.094215 | 0.3802835 | 12.93615 | 1.57304
2018-02-10 13:24 | 318742.5 | 720.0012 | 5 | 36 | 4.034099 | -2.281821 | 3.094215 | 0.4563378 | 12.93615 | 1.880923
2018-02-10 13:26 | 318862.5 | 840.0004 | 5 | 36 | 4.006156 | -2.281825 | 3.094215 | 0.5323873 | 12.93615 | 2.186648
2018-02-10 13:28 | 318982.5 | 960.002 | 5 | 36 | 3.978711 | -2.281834 | 3.094215 | 0.6084544 | 12.93615 | 2.490338
2018-02-10 13:30 | 319102.5 | 1080.002 | 5 | 36 | 3.951872 | -2.281873 | 3.094215 | 0.6845077 | 12.93615 | 2.791907
2018-02-10 13:32 | 319222.5 | 1200.0004 | 5 | 36 | 3.925779 | -2.281868 | 3.094215 | 0.7605519 | 12.93615 | 3.091427
2018-02-10 13:34 | 319342.5 | 1320.0004 | 5 | 36 | 3.900533 | -2.281852 | 3.094215 | 0.8366144 | 12.93615 | 3.389066
2018-02-10 13:36 | 319462.5 | 1440.0004 | 5 | 36 | 3.876277 | -2.281832 | 3.094215 | 0.912675 | 12.93615 | 3.684813
2018-02-10 13:38 | 319582.5 | 1560.0004 | 5 | 36 | 3.853088 | -2.282201 | 3.094215 | 0.9887317 | 12.93615 | 3.978742
2018-02-10 13:40 | 319702.5 | 1680.002 | 5 | 36 | 3.831213 | -2.282166 | 3.094215 | 1.06479 | 12.93615 | 4.270963
2018-02-10 13:42 | 319822.5 | 1800.0004 | 5 | 36 | 3.81053 | -2.281827 | 3.094215 | 1.140848 | 12.93615 | 4.561561
2018-02-10 13:44 | 319942.5 | 1920.0004 | 5 | 36 | 3.79071 | -2.282176 | 3.094215 | 1.216908 | 12.93615 | 4.850632
2018-02-10 13:46 | 320062.5 | 2040.0028 | 5 | 36 | 3.771721 | -2.28218 | 3.094215 | 1.292972 | 12.93615 | 5.13824
2018-02-10 13:48 | 320182.5 | 2160.002 | 5 | 36 | 3.753565 | -2.282155 | 3.094215 | 1.369031 | 12.93615 | 5.424418
2018-02-10 13:50 | 320302.5 | 2280.0012 | 5 | 36 | 3.736314 | -2.282151 | 3.094215 | 1.445093 | 12.93615 | 5.709261
2018-02-10 13:52 | 320422.5 | 2400.0008 | 5 | 36 | 3.719971 | -2.282169 | 3.094215 | 1.521156 | 12.93615 | 5.992828
2018-02-10 13:54 | 320542.5 | 2520.0012 | 5 | 36 | 3.704539 | -2.282172 | 3.094215 | 1.597216 | 12.93615 | 6.275177
2018-02-10 13:56 | 320662.5 | 2640.0021 | 5 | 36 | 3.68997 | -2.282169 | 3.094215 | 1.673279 | 12.93615 | 6.556394
2018-02-10 13:58 | 320782.5 | 2760.001 | 5 | 36 | 3.676332 | -2.282128 | 3.094215 | 1.749338 | 12.93615 | 6.836525
2018-02-10 14:00 | 320902.5 | 2880.0014 | 5 | 36 | 3.663595 | -2.28216 | 3.094215 | 1.8254 | 12.93615 | 7.115667
2018-02-10 14:02 | 321022.5 | 3000.0012 | 5 | 36 | 3.651775 | -2.282087 | 3.094215 | 1.901464 | 12.93615 | 7.393881
2018-02-10 14:04 | 321142.5 | 3120.0012 | 5 | 36 | 3.640797 | -2.282158 | 3.094215 | 1.977525 | 12.93615 | 7.671215
2018-02-10 14:06 | 321262.5 | 3240.0012 | 5 | 36 | 3.630561 | -2.28186 | 3.094215 | 2.053585 | 12.93615 | 7.947739
2018-02-10 14:08 | 321382.5 | 3360.0012 | 5 | 36 | 3.620718 | -2.282032 | 3.094215 | 2.129643 | 12.93615 | 8.223499
2018-02-10 14:10 | 321502.5 | 3480.0012 | 5 | 36 | 3.611071 | -2.282205 | 3.094215 | 2.205701 | 12.93615 | 8.498517
2018-02-10 14:12 | 321622.5 | 3600.0029 | 5 | 36 | 3.601301 | -2.281825 | 3.094215 | 2.281761 | 12.93615 | 8.772805
2018-02-10 14:14 | 321742.5 | 3720.0001 | 5 | 36 | 3.591104 | -2.281964 | 3.094215 | 2.357815 | 12.93615 | 9.046312
2018-02-10 14:16 | 321862.5 | 3840.0012 | 5 | 36 | 3.580361 | -2.281841 | 3.094215 | 2.433873 | 12.93615 | 9.319039
2018-02-10 14:18 | 321982.5 | 3960.0004 | 5 | 36 | 3.568843 | -2.281807 | 3.094215 | 2.509927 | 12.93615 | 9.590909
2018-02-10 14:20 | 322102.5 | 4080.0021 | 5 | 36 | 3.555902 | -2.281811 | 3.094215 | 2.585982 | 12.93615 | 9.861856
2018-02-10 14:22 | 322222.5 | 4200.0012 | 5 | 36 | 3.540496 | -2.282014 | 3.094215 | 2.662039 | 12.93615 | 10.13174
2018-02-10 14:24 | 322342.5 | 4320.0021 | 5 | 36 | 3.52106 | -2.281837 | 3.094215 | 2.738094 | 12.93615 | 10.4003
2018-02-10 14:26 | 322462.5 | 4440.0021 | 5 | 36 | 3.496661 | -2.281862 | 3.094215 | 2.814148 | 12.93615 | 10.66721
2018-02-10 14:28 | 322582.5 | 4560.0012 | 5 | 36 | 3.461495 | -2.281829 | 3.094215 | 2.890204 | 12.93615 | 10.93191
2018-02-10 14:30 | 322702.5 | 4680.0012 | 5 | 36 | 3.401372 | -2.281846 | 3.094215 | 2.966256 | 12.93615 | 11.19312
2018-02-10 14:32 | 322822.5 | 4800.0016 | 5 | 36 | 3.260117 | -2.282174 | 3.094215 | 3.042313 | 12.93615 | 11.44734
2018-02-10 14:33 | 322902.9 | 4880.4321 | 5 | 36 | 2.999979 | -2.281909 | 3.094215 | 3.093288 | 12.93615 | 11.6082
2018-02-10 14:35 | 323023 | 120.0008 | 6 | 36 | 3.208646 | 0 | 3.094215 | 3.093288 | 12.93615 | 11.6082
2018-02-10 14:37 | 323143 | 240.0008 | 6 | 36 | 3.219908 | 0 | 3.094215 | 3.093288 | 12.93615 | 11.6082
2018-02-10 14:38 | 323203 | 300.0029 | 6 | 36 | 3.223868 | 0 | 3.094215 | 3.093288 | 12.93615 | 11.6082
2018-02-10 14:38 | 323203 | 0.0025 | 7 | 37 | 3.22387 | 0 | 0 | 0 | 0 | 0
2018-02-10 14:40 | 323323.1 | 120.0003 | 2 | 37 | 3.944601 | 4.889959 | 0.162303 | 0 | 0.61589 | 0
2018-02-10 14:42 | 323443.1 | 240.0003 | 2 | 37 | 3.995069 | 4.889923 | 0.3252895 | 0 | 1.263617 | 0
2018-02-10 14:44 | 323563.1 | 360.0004 | 2 | 37 | 4.031725 | 4.889954 | 0.4882705 | 0 | 1.917828 | 0
2018-02-10 14:46 | 323683.1 | 480.0011 | 2 | 37 | 4.061782 | 4.889961 | 0.6512501 | 0 | 2.577422 | 0
2018-02-10 14:48 | 323803.1 | 600.0003 | 2 | 37 | 4.087957 | 4.889988 | 0.8142284 | 0 | 3.241589 | 0
2018-02-10 14:50 | 323923.1 | 720.0003 | 2 | 37 | 4.110927 | 4.889912 | 0.9772121 | 0 | 3.909751 | 0
2018-02-10 14:52 | 324043.1 | 840.0019 | 2 | 37 | 4.134697 | 4.889938 | 1.140201 | 0 | 4.581694 | 0
2018-02-10 14:54 | 324163.1 | 960.0019 | 2 | 37 | 4.160751 | 4.889877 | 1.303184 | 0 | 5.25767 | 0
2018-02-10 14:56 | 324283.1 | 1080.0003 | 2 | 37 | 4.18929 | 4.88994 | 1.466163 | 0 | 5.938072 | 0
2018-02-10 14:58 | 324403.1 | 1200.0012 | 2 | 37 | 4.200406 | 4.514278 | 1.62495 | 0 | 6.604712 | 0
2018-02-10 15:00 | 324523.1 | 1320.0011 | 2 | 37 | 4.200397 | 3.990002 | 1.7666 | 0 | 7.199699 | 0
2018-02-10 15:02 | 324643.1 | 1440.0005 | 2 | 37 | 4.200418 | 3.496979 | 1.891272 | 0 | 7.723371 | 0
2018-02-10 15:03 | 324703.9 | 1500.7888 | 2 | 37 | 4.200407 | 3.259991 | 1.948296 | 0 | 7.962897 | 0
2018-02-10 15:05 | 324823.9 | 120.0002 | 3 | 37 | 4.227593 | 3.260115 | 2.056515 | 0 | 8.418814 | 0
2018-02-10 15:07 | 324943.9 | 240.0002 | 3 | 37 | 4.259682 | 3.260143 | 2.165176 | 0 | 8.879906 | 0
2018-02-10 15:09 | 325063.9 | 360.001 | 3 | 37 | 4.294326 | 3.260071 | 2.273836 | 0 | 9.344624 | 0
2018-02-10 15:11 | 325183.9 | 480.0002 | 3 | 37 | 4.331239 | 3.260084 | 2.382495 | 0 | 9.813228 | 0
2018-02-10 15:13 | 325303.9 | 600.0018 | 3 | 37 | 4.370018 | 3.260099 | 2.491152 | 0 | 10.28594 | 0
2018-02-10 15:15 | 325423.9 | 720.0002 | 3 | 37 | 4.400418 | 3.07601 | 2.599009 | 0 | 10.7593 | 0
2018-02-10 15:17 | 325543.9 | 840.0002 | 3 | 37 | 4.400403 | 2.554058 | 2.692395 | 0 | 11.17024 | 0
2018-02-10 15:19 | 325663.9 | 960.0002 | 3 | 37 | 4.400392 | 2.1415 | 2.770407 | 0 | 11.51352 | 0
2018-02-10 15:21 | 325783.9 | 1080.0018 | 3 | 37 | 4.400379 | 1.805841 | 2.836 | 0 | 11.80215 | 0
2018-02-10 15:23 | 325903.9 | 1200.0019 | 3 | 37 | 4.400391 | 1.532188 | 2.891471 | 0 | 12.04625 | 0
2018-02-10 15:25 | 326023.9 | 1320.0018 | 3 | 37 | 4.400373 | 1.307579 | 2.93867 | 0 | 12.25394 | 0
2018-02-10 15:27 | 326143.9 | 1440.0018 | 3 | 37 | 4.400343 | 1.122969 | 2.979083 | 0 | 12.43178 | 0
2018-02-10 15:29 | 326263.9 | 1560.0001 | 3 | 37 | 4.400372 | 0.9713917 | 3.013904 | 0 | 12.585 | 0
2018-02-10 15:31 | 326383.9 | 1680.0002 | 3 | 37 | 4.400343 | 0.8435879 | 3.044092 | 0 | 12.71784 | 0
2018-02-10 15:33 | 326503.9 | 1800.0018 | 3 | 37 | 4.400348 | 0.7373161 | 3.070404 | 0 | 12.83362 | 0
2018-02-10 15:35 | 326617.2 | 1913.2976 | 3 | 37 | 4.400319 | 0.6519871 | 3.092252 | 0 | 12.92976 | 0
2018-02-10 15:37 | 326737.2 | 120.0018 | 4 | 37 | 4.353315 | 0 | 3.092252 | 0 | 12.92976 | 0
2018-02-10 15:39 | 326857.2 | 240.0013 | 4 | 37 | 4.349508 | 0 | 3.092252 | 0 | 12.92976 | 0
2018-02-10 15:40 | 326917.2 | 300.0025 | 4 | 37 | 4.348351 | 0 | 3.092252 | 0 | 12.92976 | 0
2018-02-10 15:42 | 327037.3247 | 120.0002 | 5 | 37 | 4.178778 | -2.281803 | 3.092252 | 0.07605414 | 12.92976 | 0.3195487
2018-02-10 15:44 | 327157.3247 | 240.0002 | 5 | 37 | 4.14804 | -2.281942 | 3.092252 | 0.1521092 | 12.92976 | 0.6361763
2018-02-10 15:46 | 327277.3263 | 360.0018 | 5 | 37 | 4.118788 | -2.282057 | 3.092252 | 0.2281672 | 12.92976 | 0.950552
2018-02-10 15:48 | 327397.3263 | 480.0018 | 5 | 37 | 4.090004 | -2.281809 | 3.092252 | 0.3042243 | 12.92976 | 1.262719
2018-02-10 15:50 | 327517.3246 | 600.0001 | 5 | 37 | 4.061427 | -2.28193 | 3.092252 | 0.3802819 | 12.92976 | 1.572707
2018-02-10 15:52 | 327637.3247 | 720.0002 | 5 | 37 | 4.033155 | -2.281862 | 3.092252 | 0.4563386 | 12.92976 | 1.880528
2018-02-10 15:54 | 327757.3255 | 840.001 | 5 | 37 | 4.005212 | -2.281813 | 3.092252 | 0.5324 | 12.92976 | 2.18623
2018-02-10 15:56 | 327877.3271 | 960.0026 | 5 | 37 | 3.977729 | -2.282139 | 3.092252 | 0.6084599 | 12.92976 | 2.489819
2018-02-10 15:58 | 327997.3247 | 1080.0002 | 5 | 37 | 3.950887 | -2.281823 | 3.092252 | 0.684518 | 12.92976 | 2.791332
2018-02-10 16:00 | 328117.3246 | 1200.0001 | 5 | 37 | 3.92476 | -2.281866 | 3.092252 | 0.7605724 | 12.92976 | 3.090816
2018-02-10 16:02 | 328237.3254 | 1320.0009 | 5 | 37 | 3.899454 | -2.281834 | 3.092252 | 0.8366271 | 12.92976 | 3.388344
2018-02-10 16:04 | 328357.3246 | 1440.0001 | 5 | 37 | 3.875189 | -2.281825 | 3.092252 | 0.9126843 | 12.92976 | 3.683995
2018-02-10 16:06 | 328477.3255 | 1560.001 | 5 | 37 | 3.851967 | -2.281909 | 3.092252 | 0.988742 | 12.92976 | 3.977843
2018-02-10 16:08 | 328597.3263 | 1680.0018 | 5 | 37 | 3.830114 | -2.281807 | 3.092252 | 1.064801 | 12.92976 | 4.269978
2018-02-10 16:10 | 328717.3263 | 1800.0018 | 5 | 37 | 3.809433 | -2.282194 | 3.092252 | 1.14086 | 12.92976 | 4.560501
2018-02-10 16:12 | 328837.3247 | 1920.0002 | 5 | 37 | 3.789668 | -2.282158 | 3.092252 | 1.216919 | 12.92976 | 4.849487
2018-02-10 16:14 | 328957.3263 | 2040.0018 | 5 | 37 | 3.770766 | -2.281832 | 3.092252 | 1.292979 | 12.92976 | 5.137004
2018-02-10 16:16 | 329077.3254 | 2160.0009 | 5 | 37 | 3.752667 | -2.281834 | 3.092252 | 1.369037 | 12.92976 | 5.423109
2018-02-10 16:18 | 329197.3255 | 2280.001 | 5 | 37 | 3.735456 | -2.282187 | 3.092252 | 1.445094 | 12.92976 | 5.707863
2018-02-10 16:20 | 329317.3247 | 2400.0002 | 5 | 37 | 3.71917 | -2.281866 | 3.092252 | 1.521151 | 12.92976 | 5.991345
2018-02-10 16:22 | 329437.3248 | 2520.0003 | 5 | 37 | 3.703781 | -2.281852 | 3.092252 | 1.59721 | 12.92976 | 6.273631
2018-02-10 16:24 | 329557.3255 | 2640.001 | 5 | 37 | 3.689312 | -2.281795 | 3.092252 | 1.673263 | 12.92976 | 6.554758
2018-02-10 16:26 | 329677.3255 | 2760.001 | 5 | 37 | 3.67569 | -2.282184 | 3.092252 | 1.749329 | 12.92976 | 6.834866
2018-02-10 16:28 | 329797.3246 | 2880.0001 | 5 | 37 | 3.662997 | -2.282164 | 3.092252 | 1.825386 | 12.92976 | 7.113939
2018-02-10 16:30 | 329917.3254 | 3000.0009 | 5 | 37 | 3.651261 | -2.281823 | 3.092252 | 1.901447 | 12.92976 | 7.392097
2018-02-10 16:32 | 330037.3247 | 3120.0002 | 5 | 37 | 3.640291 | -2.282166 | 3.092252 | 1.977501 | 12.92976 | 7.669366
2018-02-10 16:34 | 330157.3257 | 3240.0012 | 5 | 37 | 3.630064 | -2.28218 | 3.092252 | 2.053566 | 12.92976 | 7.945875
2018-02-10 16:36 | 330277.3247 | 3360.0002 | 5 | 37 | 3.620363 | -2.281817 | 3.092252 | 2.129625 | 12.92976 | 8.221602
2018-02-10 16:38 | 330397.3247 | 3480.0002 | 5 | 37 | 3.610726 | -2.281817 | 3.092252 | 2.205688 | 12.92976 | 8.496609
2018-02-10 16:40 | 330517.3264 | 3600.0019 | 5 | 37 | 3.60097 | -2.281834 | 3.092252 | 2.281747 | 12.92976 | 8.770868
2018-02-10 16:42 | 330637.3258 | 3720.0013 | 5 | 37 | 3.590747 | -2.282151 | 3.092252 | 2.3578 | 12.92976 | 9.044348
2018-02-10 16:44 | 330757.3263 | 3840.0018 | 5 | 37 | 3.579962 | -2.281837 | 3.092252 | 2.433856 | 12.92976 | 9.31704
2018-02-10 16:46 | 330877.3247 | 3960.0002 | 5 | 37 | 3.56839 | -2.282016 | 3.092252 | 2.509916 | 12.92976 | 9.588898
2018-02-10 16:48 | 330997.325 | 4080.0005 | 5 | 37 | 3.555398 | -2.281795 | 3.092252 | 2.585975 | 12.92976 | 9.859826
2018-02-10 16:50 | 331117.3271 | 4200.0026 | 5 | 37 | 3.539959 | -2.281817 | 3.092252 | 2.662032 | 12.92976 | 10.12967
2018-02-10 16:52 | 331237.3255 | 4320.001 | 5 | 37 | 3.520423 | -2.281819 | 3.092252 | 2.738089 | 12.92976 | 10.39819
2018-02-10 16:54 | 331357.3246 | 4440.0001 | 5 | 37 | 3.495842 | -2.281811 | 3.092252 | 2.814146 | 12.92976 | 10.66505
2018-02-10 16:56 | 331477.3255 | 4560.001 | 5 | 37 | 3.460318 | -2.281805 | 3.092252 | 2.890206 | 12.92976 | 10.9297
2018-02-10 16:58 | 331597.3247 | 4680.0002 | 5 | 37 | 3.399252 | -2.282166 | 3.092252 | 2.966268 | 12.92976 | 11.19082
2018-02-10 17:00 | 331717.3247 | 4800.0002 | 5 | 37 | 3.254657 | -2.281832 | 3.092252 | 3.042325 | 12.92976 | 11.44477
2018-02-10 17:02 | 331794.9749 | 4877.6504 | 5 | 37 | 3 | -2.281809 | 3.092252 | 3.09154 | 12.92976 | 11.59989
2018-02-10 17:04 | 331915 | 119.9999 | 6 | 37 | 3.208945 | 0 | 3.092252 | 3.09154 | 12.92976 | 11.59989
2018-02-10 17:06 | 332035 | 240.0015 | 6 | 37 | 3.22022 | 0 | 3.092252 | 3.09154 | 12.92976 | 11.59989
2018-02-10 17:07 | 332095 | 300.0037 | 6 | 37 | 3.224141 | 0 | 3.092252 | 3.09154 | 12.92976 | 11.59989
2018-02-10 17:07 | 332095 | 0.0024 | 7 | 38 | 3.22419 | 0 | 0 | 0 | 0 | 0
2018-02-10 17:09 | 332215.1 | 120.0001 | 2 | 38 | 3.94506 | 4.889923 | 0.1623058 | 0 | 0.6159716 | 0
2018-02-10 17:11 | 332335.1 | 240.0001 | 2 | 38 | 3.995477 | 4.889935 | 0.3252848 | 0 | 1.263737 | 0
2018-02-10 17:13 | 332455.1 | 360.0002 | 2 | 38 | 4.032182 | 4.88987 | 0.4882666 | 0 | 1.91802 | 0
2018-02-10 17:15 | 332575.1 | 480.0001 | 2 | 38 | 4.062347 | 4.889959 | 0.651245 | 0 | 2.577692 | 0
2018-02-10 17:17 | 332695.1 | 600.0009 | 2 | 38 | 4.088562 | 4.889946 | 0.8142285 | 0 | 3.241978 | 0
2018-02-10 17:19 | 332815.1 | 720.0033 | 2 | 38 | 4.111617 | 4.889948 | 0.9772144 | 0 | 3.910253 | 0
2018-02-10 17:21 | 332935.1 | 840.0001 | 2 | 38 | 4.135481 | 4.889965 | 1.140193 | 0 | 4.582273 | 0
2018-02-10 17:23 | 333055.1 | 960.0017 | 2 | 38 | 4.161629 | 4.889984 | 1.303172 | 0 | 5.258369 | 0
2018-02-10 17:25 | 333175.1 | 1080.001 | 2 | 38 | 4.190172 | 4.889952 | 1.466155 | 0 | 5.938931 | 0
2018-02-10 17:27 | 333295.1 | 1200.0017 | 2 | 38 | 4.200406 | 4.500715 | 1.624598 | 0 | 6.604178 | 0
2018-02-10 17:29 | 333415.1 | 1320.0009 | 2 | 38 | 4.200386 | 3.978918 | 1.765821 | 0 | 7.197371 | 0
2018-02-10 17:31 | 333535.1 | 1440.0017 | 2 | 38 | 4.200412 | 3.488079 | 1.890163 | 0 | 7.719658 | 0
2018-02-10 17:31 | 333594 | 1498.8575 | 2 | 38 | 4.2004 | 3.259972 | 1.945302 | 0 | 7.951262 | 0
2018-02-10 17:33 | 333714 | 120.0018 | 3 | 38 | 4.227611 | 3.260096 | 2.053525 | 0 | 8.407201 | 0
2018-02-10 17:35 | 333834 | 240.0018 | 3 | 38 | 4.259682 | 3.260092 | 2.162183 | 0 | 8.86828 | 0
2018-02-10 17:37 | 333954 | 360.0003 | 3 | 38 | 4.294269 | 3.260048 | 2.270837 | 0 | 9.332967 | 0
2018-02-10 17:39 | 334074 | 480.0018 | 3 | 38 | 4.331119 | 3.260103 | 2.379496 | 0 | 9.801562 | 0
2018-02-10 17:41 | 334194 | 600.0018 | 3 | 38 | 4.369823 | 3.260122 | 2.488157 | 0 | 10.27427 | 0
2018-02-10 17:43 | 334314 | 720.0019 | 3 | 38 | 4.400419 | 3.080898 | 2.596046 | 0 | 10.74776 | 0
2018-02-10 17:45 | 334434 | 840.001 | 3 | 38 | 4.400393 | 2.558607 | 2.689586 | 0 | 11.15937 | 0
2018-02-10 17:47 | 334554 | 960.001 | 3 | 38 | 4.400403 | 2.146851 | 2.767762 | 0 | 11.50337 | 0
2018-02-10 17:49 | 334674 | 1080.0027 | 3 | 38 | 4.400388 | 1.810879 | 2.833522 | 0 | 11.79274 | 0
2018-02-10 17:51 | 334794 | 1200.0003 | 3 | 38 | 4.400391 | 1.536673 | 2.889149 | 0 | 12.03753 | 0
2018-02-10 17:53 | 334914 | 1320.001 | 3 | 38 | 4.400383 | 1.312366 | 2.936501 | 0 | 12.24589 | 0
2018-02-10 17:55 | 335034 | 1440.0019 | 3 | 38 | 4.400362 | 1.127056 | 2.977056 | 0 | 12.42435 | 0
2018-02-10 17:57 | 335154 | 1560.0003 | 3 | 38 | 4.400388 | 0.9748955 | 3.012 | 0 | 12.57811 | 0
2018-02-10 17:59 | 335274 | 1680.0018 | 3 | 38 | 4.400378 | 0.8476639 | 3.042295 | 0 | 12.71142 | 0
2018-02-10 18:01 | 335394 | 1800.001 | 3 | 38 | 4.400354 | 0.7406235 | 3.06871 | 0 | 12.82766 | 0
2018-02-10 18:03 | 335512.6 | 1918.5992 | 3 | 38 | 4.400354 | 0.6519947 | 3.091603 | 0 | 12.9284 | 0
2018-02-10 18:05 | 335632.6 | 120.0009 | 4 | 38 | 4.35336 | 0 | 3.091603 | 0 | 12.9284 | 0
2018-02-10 18:07 | 335752.6 | 240.0011 | 4 | 38 | 4.349541 | 0 | 3.091603 | 0 | 12.9284 | 0
2018-02-10 18:08 | 335812.6 | 300.0033 | 4 | 38 | 4.348384 | 0 | 3.091603 | 0 | 12.9284 | 0
2018-02-10 18:10 | 335932.7 | 120.001 | 5 | 38 | 4.178694 | -2.281862 | 3.091603 | 0.07604235 | 12.9284 | 0.3194937
2018-02-10 18:12 | 336052.7 | 240.0019 | 5 | 38 | 4.147974 | -2.2818 | 3.091603 | 0.1521094 | 12.9284 | 0.6361661
2018-02-10 18:14 | 336172.7 | 360.0003 | 5 | 38 | 4.118766 | -2.281837 | 3.091603 | 0.2281654 | 12.9284 | 0.9505294
2018-02-10 18:16 | 336292.7 | 480.0019 | 5 | 38 | 4.089964 | -2.281829 | 3.091603 | 0.3042229 | 12.9284 | 1.262696
2018-02-10 18:18 | 336412.7 | 600.0011 | 5 | 38 | 4.061413 | -2.28187 | 3.091603 | 0.3802752 | 12.9284 | 1.572659
2018-02-10 18:20 | 336532.7 | 720.0011 | 5 | 38 | 4.033124 | -2.282207 | 3.091603 | 0.4563288 | 12.9284 | 1.880467
2018-02-10 18:22 | 336652.7 | 840.0011 | 5 | 38 | 4.005229 | -2.28186 | 3.091603 | 0.5323842 | 12.9284 | 2.186145
2018-02-10 18:24 | 336772.7 | 960.001 | 5 | 38 | 3.977754 | -2.282162 | 3.091603 | 0.608433 | 12.9284 | 2.489691
2018-02-10 18:26 | 336892.7 | 1080.0003 | 5 | 38 | 3.950877 | -2.281798 | 3.091603 | 0.6844952 | 12.9284 | 2.791221
2018-02-10 18:28 | 337012.7 | 1200.0002 | 5 | 38 | 3.924739 | -2.281798 | 3.091603 | 0.7605464 | 12.9284 | 3.090691
2018-02-10 18:30 | 337132.7 | 1320.0003 | 5 | 38 | 3.899452 | -2.281858 | 3.091603 | 0.8366055 | 12.9284 | 3.388237
2018-02-10 18:32 | 337252.7 | 1440.0002 | 5 | 38 | 3.875172 | -2.281836 | 3.091603 | 0.9126683 | 12.9284 | 3.683909
2018-02-10 18:34 | 337372.7 | 1560.0002 | 5 | 38 | 3.851984 | -2.281844 | 3.091603 | 0.9887277 | 12.9284 | 3.977762
2018-02-10 18:36 | 337492.7 | 1680.0019 | 5 | 38 | 3.830133 | -2.281852 | 3.091603 | 1.064787 | 12.9284 | 4.269901
2018-02-10 18:38 | 337612.7 | 1800.0003 | 5 | 38 | 3.809463 | -2.281858 | 3.091603 | 1.140845 | 12.9284 | 4.560421
2018-02-10 18:40 | 337732.7 | 1920.0003 | 5 | 38 | 3.789677 | -2.281832 | 3.091603 | 1.216904 | 12.9284 | 4.849407
2018-02-10 18:42 | 337852.7 | 2040.0019 | 5 | 38 | 3.770726 | -2.281823 | 3.091603 | 1.292966 | 12.9284 | 5.136929
2018-02-10 18:44 | 337972.7 | 2160.0011 | 5 | 38 | 3.752594 | -2.282172 | 3.091603 | 1.369026 | 12.9284 | 5.423036
2018-02-10 18:46 | 338092.7 | 2280.0003 | 5 | 38 | 3.735375 | -2.282188 | 3.091603 | 1.445085 | 12.9284 | 5.707796
2018-02-10 18:48 | 338212.7 | 2400.0028 | 5 | 38 | 3.719049 | -2.282176 | 3.091603 | 1.521146 | 12.9284 | 5.991284
2018-02-10 18:50 | 338332.7 | 2520.0003 | 5 | 38 | 3.703671 | -2.281882 | 3.091603 | 1.597202 | 12.9284 | 6.27355
2018-02-10 18:52 | 338452.7 | 2640.002 | 5 | 38 | 3.689161 | -2.281839 | 3.091603 | 1.673261 | 12.9284 | 6.554693
2018-02-10 18:54 | 338572.7 | 2760.0019 | 5 | 38 | 3.675569 | -2.282194 | 3.091603 | 1.749318 | 12.9284 | 6.834757
2018-02-10 18:56 | 338692.7 | 2880.0002 | 5 | 38 | 3.662908 | -2.281821 | 3.091603 | 1.825375 | 12.9284 | 7.113822
2018-02-10 18:58 | 338812.7 | 3000.0019 | 5 | 38 | 3.651149 | -2.281823 | 3.091603 | 1.901432 | 12.9284 | 7.391957
2018-02-10 19:00 | 338932.7 | 3120.0003 | 5 | 38 | 3.640222 | -2.281848 | 3.091603 | 1.977485 | 12.9284 | 7.669219
2018-02-10 19:02 | 339052.7 | 3240.0019 | 5 | 38 | 3.630032 | -2.281856 | 3.091603 | 2.05354 | 12.9284 | 7.945684
2018-02-10 19:04 | 339172.7 | 3360.0019 | 5 | 38 | 3.620273 | -2.281834 | 3.091603 | 2.129594 | 12.9284 | 8.22139
2018-02-10 19:06 | 339292.7 | 3480.0003 | 5 | 38 | 3.610684 | -2.281885 | 3.091603 | 2.205645 | 12.9284 | 8.49635
2018-02-10 19:08 | 339412.7 | 3600.0003 | 5 | 38 | 3.600933 | -2.281877 | 3.091603 | 2.281703 | 12.9284 | 8.770603
2018-02-10 19:10 | 339532.7 | 3720.0019 | 5 | 38 | 3.590752 | -2.281809 | 3.091603 | 2.35776 | 12.9284 | 9.044095
2018-02-10 19:12 | 339652.7 | 3840.002 | 5 | 38 | 3.579994 | -2.281868 | 3.091603 | 2.433814 | 12.9284 | 9.31678
2018-02-10 19:14 | 339772.7 | 3960.0028 | 5 | 38 | 3.568467 | -2.281821 | 3.091603 | 2.50987 | 12.9284 | 9.588628
2018-02-10 19:16 | 339892.7 | 4080.0012 | 5 | 38 | 3.555506 | -2.28185 | 3.091603 | 2.585922 | 12.9284 | 9.859537
2018-02-10 19:18 | 340012.7 | 4200.0004 | 5 | 38 | 3.540062 | -2.282201 | 3.091603 | 2.661978 | 12.9284 | 10.12939
2018-02-10 19:20 | 340132.7 | 4320.0012 | 5 | 38 | 3.520587 | -2.281809 | 3.091603 | 2.738035 | 12.9284 | 10.39792
2018-02-10 19:22 | 340252.7 | 4440.0003 | 5 | 38 | 3.496019 | -2.282139 | 3.091603 | 2.814095 | 12.9284 | 10.66481
2018-02-10 19:24 | 340372.7 | 4560.002 | 5 | 38 | 3.460548 | -2.281864 | 3.091603 | 2.890154 | 12.9284 | 10.92946
2018-02-10 19:26 | 340492.7 | 4680.0019 | 5 | 38 | 3.399415 | -2.282162 | 3.091603 | 2.966211 | 12.9284 | 11.19059
2018-02-10 19:28 | 340612.7 | 4800.0004 | 5 | 38 | 3.254065 | -2.281936 | 3.091603 | 3.042267 | 12.9284 | 11.44452
2018-02-10 19:30 | 340689.8 | 4877.0593 | 5 | 38 | 2.999988 | -2.282153 | 3.091603 | 3.091105 | 12.9284 | 11.59844
2018-02-10 19:32 | 340809.8 | 120.0011 | 6 | 38 | 3.207516 | 0 | 3.091603 | 3.091105 | 12.9284 | 11.59844
2018-02-10 19:34 | 340929.8 | 240.0011 | 6 | 38 | 3.218825 | 0 | 3.091603 | 3.091105 | 12.9284 | 11.59844
2018-02-10 19:35 | 340989.8 | 300.0025 | 6 | 38 | 3.222781 | 0 | 3.091603 | 3.091105 | 12.9284 | 11.59844
2018-02-10 19:35 | 340989.8 | 0.0048 | 7 | 39 | 3.22275 | 0 | 0 | 0 | 0 | 0
2018-02-10 19:37 | 341109.9 | 120.0026 | 2 | 39 | 3.943628 | 4.889956 | 0.1623043 | 0 | 0.6157182 | 0
2018-02-10 19:39 | 341229.9 | 240.001 | 2 | 39 | 3.994227 | 4.889925 | 0.3252829 | 0 | 1.263271 | 0
2018-02-10 19:41 | 341349.9 | 360.0018 | 2 | 39 | 4.030876 | 4.889999 | 0.4882686 | 0 | 1.917361 | 0
2018-02-10 19:43 | 341469.9 | 480.001 | 2 | 39 | 4.061011 | 4.889957 | 0.6512514 | 0 | 2.576835 | 0
2018-02-10 19:45 | 341589.9 | 600.0034 | 2 | 39 | 4.08723 | 4.889938 | 0.8142341 | 0 | 3.2409 | 0
2018-02-10 19:47 | 341709.9 | 720.0018 | 2 | 39 | 4.110314 | 4.889927 | 0.9772155 | 0 | 3.908944 | 0
2018-02-10 19:49 | 341829.9 | 840.0019 | 2 | 39 | 4.134085 | 4.889965 | 1.140197 | 0 | 4.580758 | 0
2018-02-10 19:51 | 341949.9 | 960.001 | 2 | 39 | 4.160216 | 4.889986 | 1.303177 | 0 | 5.256634 | 0
2018-02-10 19:53 | 342069.9 | 1080.0018 | 2 | 39 | 4.188766 | 4.889971 | 1.46616 | 0 | 5.936962 | 0
2018-02-10 19:55 | 342189.9 | 1200.0003 | 2 | 39 | 4.200407 | 4.519043 | 1.625089 | 0 | 6.604172 | 0
2018-02-10 19:57 | 342309.9 | 1320.0013 | 2 | 39 | 4.200408 | 3.993486 | 1.766866 | 0 | 7.199695 | 0
2018-02-10 19:59 | 342429.9 | 1440.001 | 2 | 39 | 4.200401 | 3.497334 | 1.891603 | 0 | 7.723636 | 0
2018-02-10 20:00 | 342490.7 | 1500.744 | 2 | 39 | 4.200399 | 3.25996 | 1.948593 | 0 | 7.963021 | 0
2018-02-10 20:02 | 342610.7 | 120.0014 | 3 | 39 | 4.227684 | 3.260107 | 2.056817 | 0 | 8.418962 | 0
2018-02-10 20:04 | 342730.7 | 240.001 | 3 | 39 | 4.259841 | 3.260096 | 2.165478 | 0 | 8.880067 | 0
2018-02-10 20:06 | 342850.7 | 360.0013 | 3 | 39 | 4.294501 | 3.260098 | 2.274135 | 0 | 9.34479 | 0
2018-02-10 20:08 | 342970.7 | 480.0018 | 3 | 39 | 4.331389 | 3.260113 | 2.382795 | 0 | 9.813413 | 0
2018-02-10 20:10 | 343090.7 | 600.0002 | 3 | 39 | 4.370133 | 3.260078 | 2.491456 | 0 | 10.28616 | 0
2018-02-10 20:12 | 343210.7 | 720.001 | 3 | 39 | 4.400419 | 3.075661 | 2.599303 | 0 | 10.75948 | 0
2018-02-10 20:14 | 343330.7 | 840.0002 | 3 | 39 | 4.400384 | 2.552794 | 2.692665 | 0 | 11.17031 | 0
2018-02-10 20:16 | 343450.7 | 960.0002 | 3 | 39 | 4.400394 | 2.140644 | 2.770655 | 0 | 11.5135 | 0
2018-02-10 20:18 | 343570.7 | 1080.001 | 3 | 39 | 4.400377 | 1.804531 | 2.836216 | 0 | 11.80199 | 0
2018-02-10 20:20 | 343690.7 | 1200.0002 | 3 | 39 | 4.400363 | 1.53056 | 2.891651 | 0 | 12.04593 | 0
2018-02-10 20:22 | 343810.7 | 1320.0019 | 3 | 39 | 4.400374 | 1.306427 | 2.938814 | 0 | 12.25346 | 0
2018-02-10 20:24 | 343930.7 | 1440.0011 | 3 | 39 | 4.400382 | 1.122356 | 2.97919 | 0 | 12.43113 | 0
2018-02-10 20:26 | 344050.7 | 1560.0003 | 3 | 39 | 4.400357 | 0.9691162 | 3.013969 | 0 | 12.58418 | 0
2018-02-10 20:28 | 344170.7 | 1680.0003 | 3 | 39 | 4.400347 | 0.8423672 | 3.044106 | 0 | 12.71679 | 0
2018-02-10 20:30 | 344290.7 | 1800.0019 | 3 | 39 | 4.400371 | 0.7368488 | 3.070367 | 0 | 12.83234 | 0
2018-02-10 20:32 | 344403.9 | 1913.2393 | 3 | 39 | 4.400371 | 0.6519928 | 3.092158 | 0 | 12.92823 | 0
2018-02-10 20:34 | 344523.9687 | 120.001 | 4 | 39 | 4.35353 | 0 | 3.092158 | 0 | 12.92823 | 0
2018-02-10 20:36 | 344643.9687 | 240.001 | 4 | 39 | 4.349735 | 0 | 3.092158 | 0 | 12.92823 | 0
2018-02-10 20:37 | 344703.9685 | 300.0008 | 4 | 39 | 4.348605 | 0 | 3.092158 | 0 | 12.92823 | 0
2018-02-10 20:39 | 344824.1 | 120.0002 | 5 | 39 | 4.179397 | -2.282028 | 3.092158 | 0.07605474 | 12.92823 | 0.3195944
2018-02-10 20:41 | 344944.1 | 240.0004 | 5 | 39 | 4.148695 | -2.281837 | 3.092158 | 0.1521104 | 12.92823 | 0.6362745
2018-02-10 20:43 | 345064.1 | 360.0002 | 5 | 39 | 4.119484 | -2.281836 | 3.092158 | 0.2281682 | 12.92823 | 0.9507003
2018-02-10 20:45 | 345184.1 | 480.001 | 5 | 39 | 4.090645 | -2.282153 | 3.092158 | 0.3042226 | 12.92823 | 1.262907
2018-02-10 20:47 | 345304.1 | 600.0003 | 5 | 39 | 4.062081 | -2.281854 | 3.092158 | 0.3802785 | 12.92823 | 1.572937
2018-02-10 20:49 | 345424.1 | 720.0002 | 5 | 39 | 4.033826 | -2.281877 | 3.092158 | 0.4563349 | 12.92823 | 1.880808
2018-02-10 20:51 | 345544.1 | 840.0002 | 5 | 39 | 4.005911 | -2.281893 | 3.092158 | 0.5323922 | 12.92823 | 2.186546
2018-02-10 20:53 | 345664.1 | 960.0001 | 5 | 39 | 3.978458 | -2.281846 | 3.092158 | 0.6084473 | 12.92823 | 2.490167
2018-02-10 20:55 | 345784.1 | 1080.0002 | 5 | 39 | 3.951546 | -2.281813 | 3.092158 | 0.6845065 | 12.92823 | 2.791738
2018-02-10 20:57 | 345904.1 | 1200.0018 | 5 | 39 | 3.925406 | -2.282187 | 3.092158 | 0.7605653 | 12.92823 | 3.09129
2018-02-10 20:59 | 346024.1 | 1320.0018 | 5 | 39 | 3.900139 | -2.281839 | 3.092158 | 0.8366264 | 12.92823 | 3.388893
2018-02-10 21:01 | 346144.1 | 1440.0002 | 5 | 39 | 3.875869 | -2.282049 | 3.092158 | 0.9126878 | 12.92823 | 3.684613
2018-02-10 21:03 | 346264.1 | 1560.001 | 5 | 39 | 3.852703 | -2.282158 | 3.092158 | 0.988749 | 12.92823 | 3.978528
2018-02-10 21:05 | 346384.1 | 1680.0001 | 5 | 39 | 3.830806 | -2.282141 | 3.092158 | 1.064807 | 12.92823 | 4.270715
2018-02-10 21:07 | 346504.1 | 1800.0017 | 5 | 39 | 3.810138 | -2.281796 | 3.092158 | 1.140871 | 12.92823 | 4.561311
2018-02-10 21:09 | 346624.1 | 1920.001 | 5 | 39 | 3.790344 | -2.281803 | 3.092158 | 1.21693 | 12.92823 | 4.850344
2018-02-10 21:11 | 346744.1 | 2040.0002 | 5 | 39 | 3.771386 | -2.282169 | 3.092158 | 1.292992 | 12.92823 | 5.137919
2018-02-10 21:13 | 346864.1 | 2160.001 | 5 | 39 | 3.753225 | -2.282149 | 3.092158 | 1.369053 | 12.92823 | 5.424079
2018-02-10 21:15 | 346984.1 | 2280.001 | 5 | 39 | 3.736 | -2.281877 | 3.092158 | 1.445112 | 12.92823 | 5.708886
2018-02-10 21:17 | 347104.1 | 2400.001 | 5 | 39 | 3.719685 | -2.281819 | 3.092158 | 1.521172 | 12.92823 | 5.992418
2018-02-10 21:19 | 347224.1 | 2520.001 | 5 | 39 | 3.704284 | -2.282172 | 3.092158 | 1.597233 | 12.92823 | 6.27475
2018-02-10 21:21 | 347344.1 | 2640.0001 | 5 | 39 | 3.689783 | -2.281809 | 3.092158 | 1.673292 | 12.92823 | 6.555935
2018-02-10 21:23 | 347464.1 | 2760.0001 | 5 | 39 | 3.676177 | -2.281839 | 3.092158 | 1.749346 | 12.92823 | 6.836036
2018-02-10 21:25 | 347584.1 | 2880.0025 | 5 | 39 | 3.663473 | -2.281832 | 3.092158 | 1.825406 | 12.92823 | 7.115156
2018-02-10 21:27 | 347704.1 | 3000.0018 | 5 | 39 | 3.651672 | -2.281837 | 3.092158 | 1.901462 | 12.92823 | 7.393331
2018-02-10 21:29 | 347824.1 | 3120.0002 | 5 | 39 | 3.640711 | -2.282149 | 3.092158 | 1.977516 | 12.92823 | 7.670634
2018-02-10 21:31 | 347944.1 | 3240.001 | 5 | 39 | 3.630451 | -2.282162 | 3.092158 | 2.053581 | 12.92823 | 7.947168
2018-02-10 21:33 | 348064.1 | 3360.0003 | 5 | 39 | 3.620677 | -2.282182 | 3.092158 | 2.129644 | 12.92823 | 8.222939
2018-02-10 21:35 | 348184.1 | 3480.001 | 5 | 39 | 3.611038 | -2.281839 | 3.092158 | 2.205705 | 12.92823 | 8.497966
2018-02-10 21:37 | 348304.1 | 3600.0011 | 5 | 39 | 3.601245 | -2.281815 | 3.092158 | 2.281763 | 12.92823 | 8.772243
2018-02-10 21:39 | 348424.1 | 3720.0003 | 5 | 39 | 3.590997 | -2.282139 | 3.092158 | 2.357827 | 12.92823 | 9.045781
2018-02-10 21:41 | 348544.1 | 3840.001 | 5 | 39 | 3.580203 | -2.282149 | 3.092158 | 2.433889 | 12.92823 | 9.318513
2018-02-10 21:43 | 348664.1 | 3960.0003 | 5 | 39 | 3.568659 | -2.282184 | 3.092158 | 2.50995 | 12.92823 | 9.590392
2018-02-10 21:45 | 348784.1 | 4080.0011 | 5 | 39 | 3.555655 | -2.282155 | 3.092158 | 2.586011 | 12.92823 | 9.861349
2018-02-10 21:47 | 348904.1 | 4200.0011 | 5 | 39 | 3.54022 | -2.282178 | 3.092158 | 2.662075 | 12.92823 | 10.13124
2018-02-10 21:49 | 349024.1 | 4320.0011 | 5 | 39 | 3.520703 | -2.282126 | 3.092158 | 2.738136 | 12.92823 | 10.3998
2018-02-10 21:51 | 349144.1 | 4440.0003 | 5 | 39 | 3.496122 | -2.282139 | 3.092158 | 2.814199 | 12.92823 | 10.6667
2018-02-10 21:53 | 349264.1 | 4560.001 | 5 | 39 | 3.460754 | -2.281858 | 3.092158 | 2.89026 | 12.92823 | 10.93137
2018-02-10 21:55 | 349384.1 | 4680.0018 | 5 | 39 | 3.399818 | -2.282178 | 3.092158 | 2.966322 | 12.92823 | 11.19254
2018-02-10 21:57 | 349504.1 | 4800.0003 | 5 | 39 | 3.254975 | -2.282049 | 3.092158 | 3.04238 | 12.92823 | 11.44653
2018-02-10 21:58 | 349581.6 | 4877.5024 | 5 | 39 | 2.999932 | -2.282196 | 3.092158 | 3.091501 | 12.92823 | 11.60137
2018-02-10 22:00 | 349701.6 | 120.001 | 6 | 39 | 3.207525 | 0 | 3.092158 | 3.091501 | 12.92823 | 11.60137
2018-02-10 22:02 | 349821.6 | 240.0002 | 6 | 39 | 3.218831 | 0 | 3.092158 | 3.091501 | 12.92823 | 11.60137
2018-02-10 22:03 | 349881.6 | 300.0032 | 6 | 39 | 3.222783 | 0 | 3.092158 | 3.091501 | 12.92823 | 11.60137
2018-02-10 22:03 | 349881.6 | 0.0048 | 7 | 40 | 3.222869 | 0 | 0 | 0 | 0 | 0
2018-02-10 22:05 | 350001.7 | 120.001 | 2 | 40 | 3.943954 | 4.889936 | 0.1622974 | 0 | 0.6157411 | 0
2018-02-10 22:07 | 350121.7 | 240.0009 | 2 | 40 | 3.994588 | 4.88999 | 0.3252777 | 0 | 1.263358 | 0
2018-02-10 22:09 | 350241.7 | 360.001 | 2 | 40 | 4.03136 | 4.88999 | 0.4882669 | 0 | 1.917532 | 0
2018-02-10 22:11 | 350361.7 | 480.0018 | 2 | 40 | 4.061514 | 4.890015 | 0.6512432 | 0 | 2.577063 | 0
2018-02-10 22:13 | 350481.7 | 600.001 | 2 | 40 | 4.087658 | 4.889988 | 0.8142281 | 0 | 3.24121 | 0
2018-02-10 22:15 | 350601.7 | 720.0003 | 2 | 40 | 4.110711 | 4.889948 | 0.9772025 | 0 | 3.909292 | 0
2018-02-10 22:17 | 350721.7 | 840.0019 | 2 | 40 | 4.134526 | 4.88994 | 1.140184 | 0 | 4.581171 | 0
2018-02-10 22:19 | 350841.7 | 960.001 | 2 | 40 | 4.160593 | 4.890009 | 1.303162 | 0 | 5.257107 | 0
2018-02-10 22:21 | 350961.7 | 1080.0018 | 2 | 40 | 4.189132 | 4.889948 | 1.46614 | 0 | 5.937475 | 0
2018-02-10 22:23 | 351081.7 | 1200.0014 | 2 | 40 | 4.200404 | 4.516083 | 1.624985 | 0 | 6.60435 | 0
2018-02-10 22:25 | 351201.7 | 1320.0003 | 2 | 40 | 4.20039 | 3.990532 | 1.766662 | 0 | 7.199452 | 0
2018-02-10 22:27 | 351321.7 | 1440.001 | 2 | 40 | 4.200395 | 3.495779 | 1.891333 | 0 | 7.723118 | 0
2018-02-10 22:28 | 351382.2 | 1500.4216 | 2 | 40 | 4.200384 | 3.259977 | 1.948012 | 0 | 7.961193 | 0
2018-02-10 22:30 | 351502.1 | 120.001 | 3 | 40 | 4.227584 | 3.260122 | 2.056235 | 0 | 8.417129 | 0
2018-02-10 22:32 | 351622.1 | 240.0005 | 3 | 40 | 4.259696 | 3.260189 | 2.164893 | 0 | 8.878208 | 0
2018-02-10 22:34 | 351742.1 | 360.001 | 3 | 40 | 4.294344 | 3.260157 | 2.27354 | 0 | 9.342874 | 0
2018-02-10 22:36 | 351862.1 | 480.001 | 3 | 40 | 4.331229 | 3.260141 | 2.382211 | 0 | 9.811527 | 0
2018-02-10 22:38 | 351982.1 | 600.0002 | 3 | 40 | 4.369971 | 3.260141 | 2.49087 | 0 | 10.28424 | 0
2018-02-10 22:40 | 352102.1 | 720.001 | 3 | 40 | 4.400404 | 3.077761 | 2.598747 | 0 | 10.75769 | 0
2018-02-10 22:42 | 352222.1 | 840.001 | 3 | 40 | 4.400422 | 2.555012 | 2.692176 | 0 | 11.16881 | 0
2018-02-10 22:44 | 352342.1 | 960.0007 | 3 | 40 | 4.400386 | 2.141077 | 2.770207 | 0 | 11.51218 | 0
2018-02-10 22:46 | 352462.1 | 1080.0007 | 3 | 40 | 4.400373 | 1.804869 | 2.835789 | 0 | 11.80077 | 0
2018-02-10 22:48 | 352582.1 | 1200.001 | 3 | 40 | 4.400357 | 1.530882 | 2.891231 | 0 | 12.04473 | 0
2018-02-10 22:50 | 352702.1 | 1320.001 | 3 | 40 | 4.400374 | 1.306787 | 2.938398 | 0 | 12.25229 | 0
2018-02-10 22:52 | 352822.1 | 1440.0019 | 3 | 40 | 4.400369 | 1.12233 | 2.978778 | 0 | 12.42997 | 0
2018-02-10 22:54 | 352942.1 | 1560.0003 | 3 | 40 | 4.400377 | 0.9696712 | 3.013558 | 0 | 12.58302 | 0
2018-02-10 22:56 | 353062.1 | 1680.0019 | 3 | 40 | 4.400373 | 0.8427429 | 3.043692 | 0 | 12.71562 | 0
2018-02-10 22:58 | 353182.1 | 1800.0006 | 3 | 40 | 4.400364 | 0.7361164 | 3.069948 | 0 | 12.83115 | 0
2018-02-10 23:00 | 353294.1 | 1911.9464 | 3 | 40 | 4.400354 | 0.6519928 | 3.091496 | 0 | 12.92597 | 0
2018-02-10 23:02 | 353414.1 | 120.0001 | 4 | 40 | 4.353518 | 0 | 3.091496 | 0 | 12.92597 | 0
2018-02-10 23:04 | 353534.1 | 240.0018 | 4 | 40 | 4.349755 | 0 | 3.091496 | 0 | 12.92597 | 0
2018-02-10 23:05 | 353594.1 | 300.0031 | 4 | 40 | 4.348606 | 0 | 3.091496 | 0 | 12.92597 | 0
2018-02-10 23:07 | 353714.2 | 120.0001 | 5 | 40 | 4.179388 | -2.281805 | 3.091496 | 0.07605498 | 12.92597 | 0.3195934
2018-02-10 23:09 | 353834.2 | 240.0017 | 5 | 40 | 4.148649 | -2.281873 | 3.091496 | 0.1521148 | 12.92597 | 0.636288
2018-02-10 23:11 | 353954.2 | 360.0018 | 5 | 40 | 4.119428 | -2.281844 | 3.091496 | 0.2281702 | 12.92597 | 0.9507008
2018-02-10 23:13 | 354074.2 | 480.0018 | 5 | 40 | 4.090592 | -2.282174 | 3.091496 | 0.3042274 | 12.92597 | 1.262914
2018-02-10 23:15 | 354194.2 | 600.001 | 5 | 40 | 4.062046 | -2.281841 | 3.091496 | 0.3802829 | 12.92597 | 1.572938
2018-02-10 23:17 | 354314.2 | 720.0008 | 5 | 40 | 4.033725 | -2.281805 | 3.091496 | 0.4563386 | 12.92597 | 1.8808
2018-02-10 23:19 | 354434.2 | 840.0002 | 5 | 40 | 4.005832 | -2.28208 | 3.091496 | 0.5323946 | 12.92597 | 2.186526
2018-02-10 23:21 | 354554.2 | 960.0001 | 5 | 40 | 3.978405 | -2.281914 | 3.091496 | 0.6084502 | 12.92597 | 2.490146
2018-02-10 23:23 | 354674.2 | 1080.001 | 5 | 40 | 3.951526 | -2.281848 | 3.091496 | 0.6845092 | 12.92597 | 2.791713
2018-02-10 23:25 | 354794.2 | 1200.0001 | 5 | 40 | 3.92538 | -2.282201 | 3.091496 | 0.76057 | 12.92597 | 3.09127
2018-02-10 23:27 | 354914.2 | 1320.0009 | 5 | 40 | 3.900098 | -2.281891 | 3.091496 | 0.8366329 | 12.92597 | 3.388879
2018-02-10 23:29 | 355034.2 | 1440.0001 | 5 | 40 | 3.875858 | -2.281817 | 3.091496 | 0.9126927 | 12.92597 | 3.68459
2018-02-10 23:31 | 355154.2 | 1560.001 | 5 | 40 | 3.852681 | -2.282201 | 3.091496 | 0.9887564 | 12.92597 | 3.978513
2018-02-10 23:33 | 355274.2 | 1680.001 | 5 | 40 | 3.830838 | -2.282123 | 3.091496 | 1.064819 | 12.92597 | 4.270717
2018-02-10 23:35 | 355394.2 | 1800.0026 | 5 | 40 | 3.810176 | -2.282053 | 3.091496 | 1.140882 | 12.92597 | 4.561311
2018-02-10 23:37 | 355514.2 | 1920.0002 | 5 | 40 | 3.790362 | -2.282131 | 3.091496 | 1.21694 | 12.92597 | 4.850348
2018-02-10 23:39 | 355634.2 | 2040.001 | 5 | 40 | 3.771383 | -2.282188 | 3.091496 | 1.293002 | 12.92597 | 5.137924
2018-02-10 23:41 | 355754.2 | 2160.0018 | 5 | 40 | 3.753221 | -2.282169 | 3.091496 | 1.369066 | 12.92597 | 5.424092
2018-02-10 23:43 | 355874.2 | 2280.0002 | 5 | 40 | 3.735961 | -2.282128 | 3.091496 | 1.445129 | 12.92597 | 5.708912
2018-02-10 23:45 | 355994.2 | 2400.0026 | 5 | 40 | 3.71963 | -2.282182 | 3.091496 | 1.521192 | 12.92597 | 5.992455
2018-02-10 23:47 | 356114.2 | 2520.0004 | 5 | 40 | 3.704216 | -2.282167 | 3.091496 | 1.597254 | 12.92597 | 6.274785
2018-02-10 23:49 | 356234.2 | 2640.0002 | 5 | 40 | 3.689682 | -2.282137 | 3.091496 | 1.673314 | 12.92597 | 6.555968
2018-02-10 23:51 | 356354.2 | 2760.0005 | 5 | 40 | 3.676049 | -2.282174 | 3.091496 | 1.749374 | 12.92597 | 6.836081
2018-02-10 23:53 | 356474.2 | 2880.001 | 5 | 40 | 3.663301 | -2.282151 | 3.091496 | 1.825438 | 12.92597 | 7.115205
2018-02-10 23:55 | 356594.2 | 3000.0002 | 5 | 40 | 3.651482 | -2.282116 | 3.091496 | 1.901501 | 12.92597 | 7.393393
2018-02-10 23:57 | 356714.2 | 3120.0005 | 5 | 40 | 3.640527 | -2.281807 | 3.091496 | 1.977562 | 12.92597 | 7.670705
2018-02-10 23:59 | 356834.2 | 3240.001 | 5 | 40 | 3.63025 | -2.282188 | 3.091496 | 2.053622 | 12.92597 | 7.947206
2018-02-11 00:01 | 356954.2 | 3360.0002 | 5 | 40 | 3.620463 | -2.281841 | 3.091496 | 2.12968 | 12.92597 | 8.222944
2018-02-11 00:03 | 357074.2 | 3480.0018 | 5 | 40 | 3.610775 | -2.281823 | 3.091496 | 2.205738 | 12.92597 | 8.49794
2018-02-11 00:05 | 357194.2 | 3600.001 | 5 | 40 | 3.600947 | -2.281829 | 3.091496 | 2.281792 | 12.92597 | 8.772182
2018-02-11 00:07 | 357314.2 | 3720.0026 | 5 | 40 | 3.5907 | -2.281821 | 3.091496 | 2.357847 | 12.92597 | 9.045666
2018-02-11 00:09 | 357434.2 | 3840.0004 | 5 | 40 | 3.579888 | -2.28185 | 3.091496 | 2.433904 | 12.92597 | 9.318357
2018-02-11 00:11 | 357554.2 | 3960.001 | 5 | 40 | 3.568332 | -2.282174 | 3.091496 | 2.509959 | 12.92597 | 9.590193
2018-02-11 00:13 | 357674.2 | 4080.0002 | 5 | 40 | 3.555315 | -2.28186 | 3.091496 | 2.586011 | 12.92597 | 9.861089
2018-02-11 00:15 | 357794.2 | 4200.001 | 5 | 40 | 3.539883 | -2.281837 | 3.091496 | 2.66207 | 12.92597 | 10.13093
2018-02-11 00:17 | 357914.2 | 4320.001 | 5 | 40 | 3.520334 | -2.281821 | 3.091496 | 2.738123 | 12.92597 | 10.39944
2018-02-11 00:19 | 358034.2 | 4440.0026 | 5 | 40 | 3.495724 | -2.281817 | 3.091496 | 2.814183 | 12.92597 | 10.6663
2018-02-11 00:21 | 358154.2 | 4560.001 | 5 | 40 | 3.460218 | -2.281841 | 3.091496 | 2.890239 | 12.92597 | 10.93092
2018-02-11 00:23 | 358274.2 | 4680.0019 | 5 | 40 | 3.398962 | -2.282166 | 3.091496 | 2.966298 | 12.92597 | 11.19203
2018-02-11 00:25 | 358394.2 | 4800.0002 | 5 | 40 | 3.253021 | -2.281798 | 3.091496 | 3.042356 | 12.92597 | 11.44591
2018-02-11 00:26 | 358470.8 | 4876.5552 | 5 | 40 | 2.999985 | -2.281839 | 3.091496 | 3.090879 | 12.92597 | 11.5988
2018-02-11 00:28 | 358590.8 | 120.0016 | 6 | 40 | 3.207593 | 0 | 3.091496 | 3.090879 | 12.92597 | 11.5988
2018-02-11 00:30 | 358710.8 | 240.0001 | 6 | 40 | 3.218903 | 0 | 3.091496 | 3.090879 | 12.92597 | 11.5988
2018-02-11 00:31 | 358770.8 | 300.0022 | 6 | 40 | 3.222847 | 0 | 3.091496 | 3.090879 | 12.92597 | 11.5988
2018-02-11 00:31 | 358770.8 | 0.0024 | 7 | 41 | 3.222931 | 0 | 0 | 0 | 0 | 0
2018-02-11 00:33 | 358890.9 | 120.0002 | 2 | 41 | 3.944038 | 4.889988 | 0.1622906 | 0 | 0.6157266 | 0
2018-02-11 00:35 | 359010.9 | 240.0018 | 2 | 41 | 3.994646 | 4.889999 | 0.3252798 | 0 | 1.263387 | 0
2018-02-11 00:37 | 359130.9 | 360.0002 | 2 | 41 | 4.0313 | 4.889971 | 0.4882672 | 0 | 1.917553 | 0
2018-02-11 00:39 | 359250.9 | 480.0002 | 2 | 41 | 4.061499 | 4.889959 | 0.6512446 | 0 | 2.577081 | 0
2018-02-11 00:41 | 359370.9 | 600.0002 | 2 | 41 | 4.087715 | 4.88998 | 0.8142253 | 0 | 3.241217 | 0
2018-02-11 00:43 | 359490.9 | 720.001 | 2 | 41 | 4.110811 | 4.889978 | 0.977211 | 0 | 3.909357 | 0
2018-02-11 00:45 | 359610.9 | 840.001 | 2 | 41 | 4.134606 | 4.889931 | 1.1402 | 0 | 4.581285 | 0
2018-02-11 00:47 | 359730.9 | 960.001 | 2 | 41 | 4.160742 | 4.890009 | 1.303179 | 0 | 5.257236 | 0
2018-02-11 00:49 | 359850.9 | 1080.0002 | 2 | 41 | 4.189344 | 4.889999 | 1.466162 | 0 | 5.937663 | 0
2018-02-11 00:51 | 359970.9 | 1200.0002 | 2 | 41 | 4.200406 | 4.511972 | 1.62489 | 0 | 6.604059 | 0
2018-02-11 00:53 | 360090.9 | 1320.0019 | 2 | 41 | 4.200416 | 3.986897 | 1.766456 | 0 | 7.198693 | 0
2018-02-11 00:55 | 360210.9 | 1440.0011 | 2 | 41 | 4.200397 | 3.490938 | 1.890963 | 0 | 7.721673 | 0
2018-02-11 00:56 | 360270.4 | 1499.4784 | 2 | 41 | 4.200412 | 3.259996 | 1.946712 | 0 | 7.955842 | 0
2018-02-11 00:58 | 360390.4 | 120.0019 | 3 | 41 | 4.22773 | 3.260084 | 2.054936 | 0 | 8.411788 | 0
2018-02-11 01:00 | 360510.4 | 240.0002 | 3 | 41 | 4.259892 | 3.260111 | 2.163586 | 0 | 8.872854 | 0
2018-02-11 01:02 | 360630.4 | 360.001 | 3 | 41 | 4.294548 | 3.260099 | 2.272258 | 0 | 9.337646 | 0
2018-02-11 01:04 | 360750.4 | 480.0018 | 3 | 41 | 4.331396 | 3.260103 | 2.380921 | 0 | 9.80629 | 0
2018-02-11 01:06 | 360870.4 | 600.0002 | 3 | 41 | 4.370108 | 3.26013 | 2.489575 | 0 | 10.279 | 0
2018-02-11 01:08 | 360990.4 | 720.0019 | 3 | 41 | 4.400412 | 3.070631 | 2.597387 | 0 | 10.75218 | 0
2018-02-11 01:10 | 361110.4 | 840.0013 | 3 | 41 | 4.400392 | 2.550465 | 2.690635 | 0 | 11.16251 | 0
2018-02-11 01:12 | 361230.4 | 960.0011 | 3 | 41 | 4.400394 | 2.13904 | 2.76855 | 0 | 11.50537 | 0
2018-02-11 01:14 | 361350.4 | 1080.001 | 3 | 41 | 4.400371 | 1.803534 | 2.834071 | 0 | 11.79369 | 0
2018-02-11 01:16 | 361470.4 | 1200.001 | 3 | 41 | 4.400375 | 1.530369 | 2.889491 | 0 | 12.03756 | 0
2018-02-11 01:18 | 361590.4 | 1320.0011 | 3 | 41 | 4.400384 | 1.306744 | 2.936653 | 0 | 12.24509 | 0
2018-02-11 01:20 | 361710.4 | 1440.0011 | 3 | 41 | 4.400364 | 1.121983 | 2.977032 | 0 | 12.42277 | 0
2018-02-11 01:22 | 361830.4 | 1560.0002 | 3 | 41 | 4.400354 | 0.969429 | 3.011811 | 0 | 12.57581 | 0
2018-02-11 01:24 | 361950.4 | 1680.0027 | 3 | 41 | 4.400355 | 0.8427601 | 3.041958 | 0 | 12.70847 | 0
2018-02-11 01:26 | 362070.4 | 1800.001 | 3 | 41 | 4.400335 | 0.7363739 | 3.068232 | 0 | 12.82408 | 0
2018-02-11 01:28 | 362183.7 | 1913.2384 | 3 | 41 | 4.400348 | 0.6519966 | 3.090037 | 0 | 12.92003 | 0
2018-02-11 01:30 | 362303.7 | 120.0023 | 4 | 41 | 4.353509 | 0 | 3.090037 | 0 | 12.92003 | 0
2018-02-11 01:32 | 362423.7 | 239.9999 | 4 | 41 | 4.349716 | 0 | 3.090037 | 0 | 12.92003 | 0
2018-02-11 01:33 | 362483.7 | 300.0029 | 4 | 41 | 4.348582 | 0 | 3.090037 | 0 | 12.92003 | 0
2018-02-11 01:35 | 362603.8 | 120.0009 | 5 | 41 | 4.179317 | -2.282128 | 3.090037 | 0.0760409 | 12.92003 | 0.3195292
2018-02-11 01:37 | 362723.8 | 240.001 | 5 | 41 | 4.148634 | -2.282176 | 3.090037 | 0.1521195 | 12.92003 | 0.6362993
2018-02-11 01:39 | 362843.8 | 360.0002 | 5 | 41 | 4.119439 | -2.282119 | 3.090037 | 0.2281885 | 12.92003 | 0.9507666
2018-02-11 01:41 | 362963.8 | 480.0002 | 5 | 41 | 4.090611 | -2.282164 | 3.090037 | 0.3042515 | 12.92003 | 1.263005
2018-02-11 01:43 | 363083.8 | 600.001 | 5 | 41 | 4.062068 | -2.282137 | 3.090037 | 0.3803214 | 12.92003 | 1.573091
2018-02-11 01:45 | 363203.8 | 720.0002 | 5 | 41 | 4.033802 | -2.282126 | 3.090037 | 0.4563827 | 12.92003 | 1.880981
2018-02-11 01:47 | 363323.8 | 840.0003 | 5 | 41 | 4.005877 | -2.281983 | 3.090037 | 0.5324494 | 12.92003 | 2.186754
2018-02-11 01:49 | 363443.8 | 960.0018 | 5 | 41 | 3.978401 | -2.282158 | 3.090037 | 0.6085129 | 12.92003 | 2.490406
2018-02-11 01:51 | 363563.8 | 1080.0008 | 5 | 41 | 3.9515 | -2.282172 | 3.090037 | 0.6845734 | 12.92003 | 2.791977
2018-02-11 01:53 | 363683.8 | 1200.0002 | 5 | 41 | 3.925313 | -2.282139 | 3.090037 | 0.7606365 | 12.92003 | 3.091539
2018-02-11 01:55 | 363803.8 | 1320.0018 | 5 | 41 | 3.899968 | -2.282128 | 3.090037 | 0.8367033 | 12.92003 | 3.389155
2018-02-11 01:57 | 363923.8 | 1440.0018 | 5 | 41 | 3.875679 | -2.282169 | 3.090037 | 0.912765 | 12.92003 | 3.684862
2018-02-11 01:59 | 364043.8 | 1560.0018 | 5 | 41 | 3.852514 | -2.282176 | 3.090037 | 0.9888256 | 12.92003 | 3.978761
2018-02-11 02:01 | 364163.8 | 1680.0007 | 5 | 41 | 3.830653 | -2.282141 | 3.090037 | 1.064887 | 12.92003 | 4.270947
2018-02-11 02:03 | 364283.8 | 1800.0002 | 5 | 41 | 3.809946 | -2.282164 | 3.090037 | 1.140951 | 12.92003 | 4.561529
2018-02-11 02:05 | 364403.8 | 1920.0012 | 5 | 41 | 3.790122 | -2.28218 | 3.090037 | 1.217016 | 12.92003 | 4.850574
2018-02-11 02:07 | 364523.8 | 2040.001 | 5 | 41 | 3.771142 | -2.281866 | 3.090037 | 1.293071 | 12.92003 | 5.138104
2018-02-11 02:09 | 364643.8 | 2160.0018 | 5 | 41 | 3.752959 | -2.282176 | 3.090037 | 1.369141 | 12.92003 | 5.42428
2018-02-11 02:11 | 364763.8 | 2280.001 | 5 | 41 | 3.735694 | -2.281916 | 3.090037 | 1.445202 | 12.92003 | 5.709071
2018-02-11 02:13 | 364883.8 | 2400.0018 | 5 | 41 | 3.719358 | -2.281832 | 3.090037 | 1.521263 | 12.92003 | 5.992582
2018-02-11 02:15 | 365003.8 | 2520.0002 | 5 | 41 | 3.703921 | -2.282208 | 3.090037 | 1.597318 | 12.92003 | 6.274866
2018-02-11 02:17 | 365123.8 | 2640.0003 | 5 | 41 | 3.689394 | -2.281821 | 3.090037 | 1.673378 | 12.92003 | 6.55603
2018-02-11 02:19 | 365243.8 | 2760.0018 | 5 | 41 | 3.675766 | -2.282167 | 3.090037 | 1.749444 | 12.92003 | 6.836141
2018-02-11 02:21 | 365363.8 | 2880.0018 | 5 | 41 | 3.663055 | -2.282176 | 3.090037 | 1.825507 | 12.92003 | 7.115241
2018-02-11 02:23 | 365483.8 | 3000.0002 | 5 | 41 | 3.651223 | -2.282169 | 3.090037 | 1.901565 | 12.92003 | 7.39339
2018-02-11 02:25 | 365603.8 | 3120.0002 | 5 | 41 | 3.640269 | -2.281803 | 3.090037 | 1.977627 | 12.92003 | 7.670691
2018-02-11 02:27 | 365723.8 | 3240.0018 | 5 | 41 | 3.629998 | -2.282174 | 3.090037 | 2.05369 | 12.92003 | 7.947185
2018-02-11 02:29 | 365843.8 | 3360.0002 | 5 | 41 | 3.620183 | -2.282167 | 3.090037 | 2.12975 | 12.92003 | 8.222908
2018-02-11 02:31 | 365963.8 | 3480.001 | 5 | 41 | 3.610556 | -2.282192 | 3.090037 | 2.205812 | 12.92003 | 8.497896
2018-02-11 02:33 | 366083.8 | 3600.0011 | 5 | 41 | 3.60077 | -2.282094 | 3.090037 | 2.281868 | 12.92003 | 8.772134
2018-02-11 02:35 | 366203.8 | 3720.0018 | 5 | 41 | 3.590561 | -2.281823 | 3.090037 | 2.357929 | 12.92003 | 9.045624
2018-02-11 02:37 | 366323.8 | 3840.001 | 5 | 41 | 3.57975 | -2.281868 | 3.090037 | 2.433986 | 12.92003 | 9.318304
2018-02-11 02:39 | 366443.8 | 3960.001 | 5 | 41 | 3.5682 | -2.281819 | 3.090037 | 2.510042 | 12.92003 | 9.590135
2018-02-11 02:41 | 366563.8 | 4080.0002 | 5 | 41 | 3.55519 | -2.281832 | 3.090037 | 2.586101 | 12.92003 | 9.861045
2018-02-11 02:43 | 366683.8 | 4200.0002 | 5 | 41 | 3.539674 | -2.282223 | 3.090037 | 2.662156 | 12.92003 | 10.13087
2018-02-11 02:45 | 366803.8 | 4320.0019 | 5 | 41 | 3.520151 | -2.281827 | 3.090037 | 2.738215 | 12.92003 | 10.39938
2018-02-11 02:47 | 366923.8 | 4440.0006 | 5 | 41 | 3.495472 | -2.282162 | 3.090037 | 2.81427 | 12.92003 | 10.66621
2018-02-11 02:49 | 367043.8 | 4560.001 | 5 | 41 | 3.459778 | -2.281967 | 3.090037 | 2.890323 | 12.92003 | 10.93079
2018-02-11 02:51 | 367163.8 | 4680.0011 | 5 | 41 | 3.398075 | -2.281858 | 3.090037 | 2.966378 | 12.92003 | 11.19183
2018-02-11 02:53 | 367283.8 | 4800.001 | 5 | 41 | 3.250709 | -2.281866 | 3.090037 | 3.042432 | 12.92003 | 11.4456
2018-02-11 02:54 | 367359.2 | 4875.4209 | 5 | 41 | 2.99998 | -2.281832 | 3.090037 | 3.090237 | 12.92003 | 11.59615
2018-02-11 02:56 | 367479.3 | 120 | 6 | 41 | 3.207715 | 0 | 3.090037 | 3.090237 | 12.92003 | 11.59615
2018-02-11 02:58 | 367599.3 | 240.0007 | 6 | 41 | 3.219016 | 0 | 3.090037 | 3.090237 | 12.92003 | 11.59615
2018-02-11 02:59 | 367659.3 | 300.0021 | 6 | 41 | 3.222972 | 0 | 3.090037 | 3.090237 | 12.92003 | 11.59615
2018-02-11 02:59 | 367659.3 | 0.0047 | 7 | 42 | 3.223021 | 0 | 0 | 0 | 0 | 0
2018-02-11 03:01 | 367779.4 | 120.0003 | 2 | 42 | 3.944394 | 4.889948 | 0.1622938 | 0 | 0.6157897 | 0
2018-02-11 03:03 | 367899.4 | 240.0019 | 2 | 42 | 3.994952 | 4.889988 | 0.325277 | 0 | 1.263483 | 0
2018-02-11 03:05 | 368019.4 | 360.0003 | 2 | 42 | 4.031659 | 4.889938 | 0.4882643 | 0 | 1.917704 | 0
2018-02-11 03:07 | 368139.4 | 480.0019 | 2 | 42 | 4.061772 | 4.889946 | 0.6512454 | 0 | 2.5773 | 0
2018-02-11 03:09 | 368259.4 | 600.0002 | 2 | 42 | 4.087946 | 4.889948 | 0.8142226 | 0 | 3.241463 | 0
2018-02-11 03:11 | 368379.4 | 720.0019 | 2 | 42 | 4.111017 | 4.889975 | 0.9772066 | 0 | 3.909631 | 0
2018-02-11 03:13 | 368499.4 | 840.0002 | 2 | 42 | 4.134803 | 4.889986 | 1.140185 | 0 | 4.581543 | 0
2018-02-11 03:15 | 368619.4 | 960.0019 | 2 | 42 | 4.160923 | 4.890009 | 1.303167 | 0 | 5.257544 | 0
2018-02-11 03:17 | 368739.4 | 1080.0003 | 2 | 42 | 4.189542 | 4.889919 | 1.466147 | 0 | 5.937982 | 0
2018-02-11 03:19 | 368859.4 | 1200.0019 | 2 | 42 | 4.200392 | 4.508146 | 1.624796 | 0 | 6.604056 | 0
2018-02-11 03:21 | 368979.4 | 1320.0003 | 2 | 42 | 4.200399 | 3.983221 | 1.766246 | 0 | 7.198207 | 0
2018-02-11 03:23 | 369099.4 | 1440.0027 | 2 | 42 | 4.200378 | 3.488272 | 1.890675 | 0 | 7.720858 | 0
2018-02-11 03:24 | 369158.2 | 1498.8401 | 2 | 42 | 4.200409 | 3.259958 | 1.945809 | 0 | 7.952442 | 0
2018-02-11 03:26 | 369278.2 | 120.0019 | 3 | 42 | 4.227661 | 3.26016 | 2.05402 | 0 | 8.40833 | 0
2018-02-11 03:28 | 369398.2 | 240.0003 | 3 | 42 | 4.259721 | 3.260122 | 2.162681 | 0 | 8.869427 | 0
2018-02-11 03:30 | 369518.2 | 360.0027 | 3 | 42 | 4.294318 | 3.260111 | 2.271341 | 0 | 9.334147 | 0
2018-02-11 03:32 | 369638.2 | 480.0003 | 3 | 42 | 4.331134 | 3.260164 | 2.38 | 0 | 9.802746 | 0
2018-02-11 03:34 | 369758.2 | 600.0003 | 3 | 42 | 4.369878 | 3.260107 | 2.488659 | 0 | 10.27545 | 0
2018-02-11 03:36 | 369878.2 | 720.0003 | 3 | 42 | 4.400402 | 3.079624 | 2.596546 | 0 | 10.74893 | 0
2018-02-11 03:38 | 369998.2 | 840.0003 | 3 | 42 | 4.400396 | 2.556561 | 2.690022 | 0 | 11.16026 | 0
2018-02-11 03:40 | 370118.2 | 960.0018 | 3 | 42 | 4.400403 | 2.142717 | 2.768094 | 0 | 11.50381 | 0
2018-02-11 03:42 | 370238.2 | 1080.0003 | 3 | 42 | 4.400371 | 1.805912 | 2.833713 | 0 | 11.79256 | 0
2018-02-11 03:44 | 370358.2 | 1200.0003 | 3 | 42 | 4.400372 | 1.531668 | 2.889193 | 0 | 12.03669 | 0
2018-02-11 03:46 | 370478.2 | 1320.0019 | 3 | 42 | 4.400383 | 1.307886 | 2.936396 | 0 | 12.2444 | 0
2018-02-11 03:48 | 370598.2 | 1440.0011 | 3 | 42 | 4.400385 | 1.123558 | 2.976806 | 0 | 12.42222 | 0
2018-02-11 03:50 | 370718.2 | 1560.0019 | 3 | 42 | 4.400349 | 0.9701214 | 3.01162 | 0 | 12.57542 | 0
2018-02-11 03:52 | 370838.2 | 1680.0011 | 3 | 42 | 4.400342 | 0.8433247 | 3.041785 | 0 | 12.70815 | 0
2018-02-11 03:54 | 370958.2 | 1800.0019 | 3 | 42 | 4.400357 | 0.7371368 | 3.068075 | 0 | 12.82384 | 0
2018-02-11 03:56 | 371071.6 | 1913.3865 | 3 | 42 | 4.400347 | 0.6519909 | 3.089915 | 0 | 12.91994 | 0
2018-02-11 03:58 | 371191.6 | 120 | 4 | 42 | 4.353445 | 0 | 3.089915 | 0 | 12.91994 | 0
2018-02-11 04:00 | 371311.6 | 240.0007 | 4 | 42 | 4.34966 | 0 | 3.089915 | 0 | 12.91994 | 0
2018-02-11 04:01 | 371371.6 | 300.0013 | 4 | 42 | 4.348511 | 0 | 3.089915 | 0 | 12.91994 | 0
2018-02-11 04:03 | 371491.7 | 120.0019 | 5 | 42 | 4.179093 | -2.282147 | 3.089915 | 0.07605968 | 12.91994 | 0.3195914
2018-02-11 04:05 | 371611.7 | 240.0027 | 5 | 42 | 4.148417 | -2.281805 | 3.089915 | 0.1521209 | 12.91994 | 0.6362707
2018-02-11 04:07 | 371731.7 | 360.0018 | 5 | 42 | 4.119219 | -2.28218 | 3.089915 | 0.2281815 | 12.91994 | 0.9506869
2018-02-11 04:09 | 371851.7 | 480.0002 | 5 | 42 | 4.090435 | -2.282146 | 3.089915 | 0.3042375 | 12.91994 | 1.262882
2018-02-11 04:11 | 371971.7 | 600.0002 | 5 | 42 | 4.061869 | -2.282178 | 3.089915 | 0.3802789 | 12.91994 | 1.572837
2018-02-11 04:13 | 372091.7 | 720.0027 | 5 | 42 | 4.033615 | -2.282196 | 3.089915 | 0.4563626 | 12.91994 | 1.880803
2018-02-11 04:15 | 372211.7 | 840.0003 | 5 | 42 | 4.005681 | -2.281964 | 3.089915 | 0.5324208 | 12.91994 | 2.186527
2018-02-11 04:17 | 372331.7 | 960.0003 | 5 | 42 | 3.978199 | -2.282137 | 3.089915 | 0.6084756 | 12.91994 | 2.490131
2018-02-11 04:19 | 372451.7 | 1080.0011 | 5 | 42 | 3.951323 | -2.282178 | 3.089915 | 0.6845388 | 12.91994 | 2.7917
2018-02-11 04:21 | 372571.7 | 1200.0001 | 5 | 42 | 3.925184 | -2.281786 | 3.089915 | 0.7605963 | 12.91994 | 3.091228
2018-02-11 04:23 | 372691.7 | 1320.0019 | 5 | 42 | 3.899867 | -2.281862 | 3.089915 | 0.8366558 | 12.91994 | 3.388806
2018-02-11 04:25 | 372811.7 | 1440.0006 | 5 | 42 | 3.875554 | -2.282032 | 3.089915 | 0.9127151 | 12.91994 | 3.684494
2018-02-11 04:27 | 372931.7 | 1560.0002 | 5 | 42 | 3.852324 | -2.282151 | 3.089915 | 0.9887729 | 12.91994 | 3.97837
2018-02-11 04:29 | 373051.7 | 1680.0011 | 5 | 42 | 3.830468 | -2.281807 | 3.089915 | 1.064836 | 12.91994 | 4.27055
2018-02-11 04:31 | 373171.7 | 1800.0009 | 5 | 42 | 3.809763 | -2.282104 | 3.089915 | 1.140894 | 12.91994 | 4.561093
2018-02-11 04:33 | 373291.7 | 1920.0019 | 5 | 42 | 3.789928 | -2.281807 | 3.089915 | 1.216955 | 12.91994 | 4.850107
2018-02-11 04:35 | 373411.7 | 2040.0019 | 5 | 42 | 3.77093 | -2.282167 | 3.089915 | 1.293012 | 12.91994 | 5.13763
2018-02-11 04:37 | 373531.7 | 2160.0011 | 5 | 42 | 3.752796 | -2.281825 | 3.089915 | 1.369068 | 12.91994 | 5.423736
2018-02-11 04:39 | 373651.7 | 2280.0018 | 5 | 42 | 3.735548 | -2.281846 | 3.089915 | 1.445123 | 12.91994 | 5.708492
2018-02-11 04:41 | 373771.7 | 2400.0018 | 5 | 42 | 3.719208 | -2.281815 | 3.089915 | 1.521177 | 12.91994 | 5.991969
2018-02-11 04:43 | 373891.7 | 2520.0002 | 5 | 42 | 3.703746 | -2.282184 | 3.089915 | 1.597228 | 12.91994 | 6.274224
2018-02-11 04:45 | 374011.7 | 2640.0011 | 5 | 42 | 3.689194 | -2.281848 | 3.089915 | 1.673288 | 12.91994 | 6.555372
2018-02-11 04:47 | 374131.7 | 2760.0011 | 5 | 42 | 3.675537 | -2.281856 | 3.089915 | 1.749342 | 12.91994 | 6.835426
2018-02-11 04:49 | 374251.7 | 2880.0011 | 5 | 42 | 3.662815 | -2.281819 | 3.089915 | 1.825395 | 12.91994 | 7.11447
2018-02-11 04:51 | 374371.7 | 3000.0003 | 5 | 42 | 3.65098 | -2.281829 | 3.089915 | 1.901448 | 12.91994 | 7.392584
2018-02-11 04:53 | 374491.7 | 3120.0003 | 5 | 42 | 3.640026 | -2.281832 | 3.089915 | 1.977505 | 12.91994 | 7.669843
2018-02-11 04:55 | 374611.7 | 3240.0011 | 5 | 42 | 3.629742 | -2.281815 | 3.089915 | 2.053562 | 12.91994 | 7.946298
2018-02-11 04:57 | 374731.7 | 3360.0027 | 5 | 42 | 3.619928 | -2.281901 | 3.089915 | 2.129619 | 12.91994 | 8.221992
2018-02-11 04:59 | 374851.7 | 3480.0003 | 5 | 42 | 3.610282 | -2.281864 | 3.089915 | 2.205671 | 12.91994 | 8.496926
2018-02-11 05:01 | 374971.7 | 3600.0003 | 5 | 42 | 3.600467 | -2.281878 | 3.089915 | 2.281727 | 12.91994 | 8.771138
2018-02-11 05:03 | 375091.7 | 3720.0011 | 5 | 42 | 3.59023 | -2.281846 | 3.089915 | 2.357782 | 12.91994 | 9.044585
2018-02-11 05:05 | 375211.7 | 3840.0003 | 5 | 42 | 3.579443 | -2.281832 | 3.089915 | 2.433835 | 12.91994 | 9.317226
2018-02-11 05:07 | 375331.7 | 3960.0012 | 5 | 42 | 3.567933 | -2.281819 | 3.089915 | 2.509891 | 12.91994 | 9.589034
2018-02-11 05:09 | 375451.7 | 4080.0003 | 5 | 42 | 3.554917 | -2.281837 | 3.089915 | 2.585944 | 12.91994 | 9.859904
2018-02-11 05:11 | 375571.7 | 4200.0018 | 5 | 42 | 3.539381 | -2.282146 | 3.089915 | 2.661999 | 12.91994 | 10.12971
2018-02-11 05:13 | 375691.7 | 4320.0019 | 5 | 42 | 3.519744 | -2.281862 | 3.089915 | 2.738052 | 12.91994 | 10.39817
2018-02-11 05:15 | 375811.7 | 4440.0003 | 5 | 42 | 3.494996 | -2.281889 | 3.089915 | 2.814106 | 12.91994 | 10.66496
2018-02-11 05:17 | 375931.7 | 4560.0003 | 5 | 42 | 3.459096 | -2.281873 | 3.089915 | 2.890161 | 12.91994 | 10.92951
2018-02-11 05:19 | 376051.7 | 4680.0018 | 5 | 42 | 3.396922 | -2.281823 | 3.089915 | 2.966215 | 12.91994 | 11.19048
2018-02-11 05:21 | 376171.7 | 4800.0019 | 5 | 42 | 3.247876 | -2.281858 | 3.089915 | 3.042266 | 12.91994 | 11.4441
2018-02-11 05:22 | 376245.8 | 4874.1137 | 5 | 42 | 2.999979 | -2.281854 | 3.089915 | 3.089237 | 12.91994 | 11.59193
2018-02-11 05:24 | 376365.9 | 120.0004 | 6 | 42 | 3.20802 | 0 | 3.089915 | 3.089237 | 12.91994 | 11.59193
2018-02-11 05:26 | 376485.9 | 240.0004 | 6 | 42 | 3.21932 | 0 | 3.089915 | 3.089237 | 12.91994 | 11.59193
2018-02-11 05:27 | 376545.9 | 300.0026 | 6 | 42 | 3.223274 | 0 | 3.089915 | 3.089237 | 12.91994 | 11.59193
2018-02-11 05:27 | 376545.9 | 0.0023 | 7 | 43 | 3.223193 | 0 | 0 | 0 | 0 | 0
2018-02-11 05:29 | 376666 | 120.0017 | 2 | 43 | 3.944443 | 4.889988 | 0.1623001 | 0 | 0.6158406 | 0
2018-02-11 05:31 | 376786 | 240.0002 | 2 | 43 | 3.99497 | 4.889988 | 0.3252794 | 0 | 1.263522 | 0
2018-02-11 05:33 | 376906 | 360.001 | 2 | 43 | 4.031714 | 4.889957 | 0.4882661 | 0 | 1.917745 | 0
2018-02-11 05:35 | 377026 | 480.0026 | 2 | 43 | 4.061938 | 4.889963 | 0.6512508 | 0 | 2.57737 | 0
2018-02-11 05:37 | 377146 | 600.001 | 2 | 43 | 4.08822 | 4.89002 | 0.8142328 | 0 | 3.241586 | 0
2018-02-11 05:39 | 377266 | 720.001 | 2 | 43 | 4.111309 | 4.889982 | 0.9772114 | 0 | 3.90978 | 0
2018-02-11 05:41 | 377386 | 840.0002 | 2 | 43 | 4.135171 | 4.889997 | 1.140193 | 0 | 4.581765 | 0
2018-02-11 05:43 | 377506 | 960.0018 | 2 | 43 | 4.161331 | 4.889975 | 1.303178 | 0 | 5.257836 | 0
2018-02-11 05:45 | 377626 | 1080.0026 | 2 | 43 | 4.189969 | 4.889988 | 1.466159 | 0 | 5.93835 | 0
2018-02-11 05:47 | 377746 | 1200.0013 | 2 | 43 | 4.200408 | 4.502068 | 1.624655 | 0 | 6.60381 | 0
2018-02-11 05:49 | 377866 | 1320.0018 | 2 | 43 | 4.200407 | 3.978283 | 1.765904 | 0 | 7.197114 | 0
2018-02-11 05:51 | 377986 | 1440.0018 | 2 | 43 | 4.200387 | 3.483984 | 1.890171 | 0 | 7.719085 | 0
2018-02-11 05:52 | 378043.7 | 1497.708 | 2 | 43 | 4.200398 | 3.259985 | 1.944208 | 0 | 7.94606 | 0
2018-02-11 05:54 | 378163.7 | 120.0018 | 3 | 43 | 4.227678 | 3.26017 | 2.052434 | 0 | 8.402013 | 0
2018-02-11 05:56 | 378283.7 | 240.0002 | 3 | 43 | 4.259771 | 3.260143 | 2.161093 | 0 | 8.863107 | 0
2018-02-11 05:58 | 378403.7 | 360.0018 | 3 | 43 | 4.294379 | 3.260111 | 2.269753 | 0 | 9.327832 | 0
2018-02-11 06:00 | 378523.7 | 480.0018 | 3 | 43 | 4.331189 | 3.26016 | 2.378412 | 0 | 9.796433 | 0
2018-02-11 06:02 | 378643.7 | 600.001 | 3 | 43 | 4.369915 | 3.260138 | 2.487073 | 0 | 10.26916 | 0
2018-02-11 06:04 | 378763.7 | 720.0002 | 3 | 43 | 4.400406 | 3.079481 | 2.594959 | 0 | 10.74263 | 0
2018-02-11 06:06 | 378883.7 | 840.0002 | 3 | 43 | 4.400394 | 2.556667 | 2.688457 | 0 | 11.15406 | 0
2018-02-11 06:08 | 379003.7 | 960.0002 | 3 | 43 | 4.4004 | 2.143791 | 2.766556 | 0 | 11.49773 | 0
2018-02-11 06:10 | 379123.7 | 1080.0009 | 3 | 43 | 4.400403 | 1.807913 | 2.832212 | 0 | 11.78664 | 0
2018-02-11 06:12 | 379243.7 | 1200.0018 | 3 | 43 | 4.400363 | 1.533056 | 2.887735 | 0 | 12.03096 | 0
2018-02-11 06:14 | 379363.7 | 1320.0018 | 3 | 43 | 4.400343 | 1.308088 | 2.934978 | 0 | 12.23885 | 0
2018-02-11 06:16 | 379483.7 | 1440.0002 | 3 | 43 | 4.400355 | 1.124586 | 2.97543 | 0 | 12.41685 | 0
2018-02-11 06:18 | 379603.7 | 1560.0002 | 3 | 43 | 4.400356 | 0.9715405 | 3.010291 | 0 | 12.57025 | 0
2018-02-11 06:20 | 379723.7 | 1680.0018 | 3 | 43 | 4.400358 | 0.8448505 | 3.040503 | 0 | 12.7032 | 0
2018-02-11 06:22 | 379843.7 | 1800.0006 | 3 | 43 | 4.400362 | 0.7385044 | 3.066835 | 0 | 12.81907 | 0
2018-02-11 06:24 | 379958.3 | 1914.572 | 3 | 43 | 4.400343 | 0.6519871 | 3.088929 | 0 | 12.91629 | 0
2018-02-11 06:26 | 380078.3 | 120.0018 | 4 | 43 | 4.353371 | 0 | 3.088929 | 0 | 12.91629 | 0
2018-02-11 06:28 | 380198.3 | 240.0011 | 4 | 43 | 4.349593 | 0 | 3.088929 | 0 | 12.91629 | 0
2018-02-11 06:29 | 380258.3 | 300.0033 | 4 | 43 | 4.348446 | 0 | 3.088929 | 0 | 12.91629 | 0
2018-02-11 06:31 | 380378.4 | 120.0002 | 5 | 43 | 4.178803 | -2.281815 | 3.088929 | 0.07605258 | 12.91629 | 0.3195409
2018-02-11 06:33 | 380498.4 | 240.001 | 5 | 43 | 4.148075 | -2.281827 | 3.088929 | 0.1521075 | 12.91629 | 0.6361706
2018-02-11 06:35 | 380618.4 | 360.0002 | 5 | 43 | 4.118885 | -2.281813 | 3.088929 | 0.2281655 | 12.91629 | 0.9505504
2018-02-11 06:37 | 380738.4 | 480.0002 | 5 | 43 | 4.09008 | -2.281926 | 3.088929 | 0.3042262 | 12.91629 | 1.262738
2018-02-11 06:39 | 380858.4 | 600.0018 | 5 | 43 | 4.06156 | -2.282176 | 3.088929 | 0.3802854 | 12.91629 | 1.57274
2018-02-11 06:41 | 380978.4 | 720.0002 | 5 | 43 | 4.033329 | -2.281914 | 3.088929 | 0.4563456 | 12.91629 | 1.880587
2018-02-11 06:43 | 381098.4 | 840.0018 | 5 | 43 | 4.005422 | -2.281805 | 3.088929 | 0.5324104 | 12.91629 | 2.186317
2018-02-11 06:45 | 381218.4 | 960.0002 | 5 | 43 | 3.977962 | -2.281827 | 3.088929 | 0.6084659 | 12.91629 | 2.489903
2018-02-11 06:47 | 381338.4 | 1080.001 | 5 | 43 | 3.951101 | -2.281975 | 3.088929 | 0.6845272 | 12.91629 | 2.791445
2018-02-11 06:49 | 381458.4 | 1200.0018 | 5 | 43 | 3.924949 | -2.281836 | 3.088929 | 0.7605882 | 12.91629 | 3.09097
2018-02-11 06:51 | 381578.4 | 1320.001 | 5 | 43 | 3.899635 | -2.282176 | 3.088929 | 0.8366479 | 12.91629 | 3.388533
2018-02-11 06:53 | 381698.4 | 1440.0018 | 5 | 43 | 3.875357 | -2.28187 | 3.088929 | 0.9127082 | 12.91629 | 3.68421
2018-02-11 06:55 | 381818.4 | 1560.0001 | 5 | 43 | 3.852107 | -2.282203 | 3.088929 | 0.9887635 | 12.91629 | 3.97806
2018-02-11 06:57 | 381938.4 | 1680.0002 | 5 | 43 | 3.830191 | -2.282151 | 3.088929 | 1.064826 | 12.91629 | 4.270218
2018-02-11 06:59 | 382058.4 | 1800.001 | 5 | 43 | 3.809464 | -2.28187 | 3.088929 | 1.140883 | 12.91629 | 4.560737
2018-02-11 07:01 | 382178.4 | 1920.0018 | 5 | 43 | 3.789634 | -2.281817 | 3.088929 | 1.216943 | 12.91629 | 4.849725
2018-02-11 07:03 | 382298.4 | 2040.001 | 5 | 43 | 3.770625 | -2.281841 | 3.088929 | 1.292998 | 12.91629 | 5.137218
2018-02-11 07:05 | 382418.4 | 2160.001 | 5 | 43 | 3.752497 | -2.28186 | 3.088929 | 1.369056 | 12.91629 | 5.42331
2018-02-11 07:07 | 382538.4 | 2280.0018 | 5 | 43 | 3.73522 | -2.282119 | 3.088929 | 1.445112 | 12.91629 | 5.708045
2018-02-11 07:09 | 382658.4 | 2400.0002 | 5 | 43 | 3.718919 | -2.281854 | 3.088929 | 1.521167 | 12.91629 | 5.991504
2018-02-11 07:11 | 382778.4 | 2520.0018 | 5 | 43 | 3.703516 | -2.281817 | 3.088929 | 1.597224 | 12.91629 | 6.273758
2018-02-11 07:13 | 382898.4 | 2640.0009 | 5 | 43 | 3.688989 | -2.281926 | 3.088929 | 1.673281 | 12.91629 | 6.554879
2018-02-11 07:15 | 383018.4 | 2760.0014 | 5 | 43 | 3.67542 | -2.28186 | 3.088929 | 1.749334 | 12.91629 | 6.834917
2018-02-11 07:17 | 383138.4 | 2880.0004 | 5 | 43 | 3.662716 | -2.281827 | 3.088929 | 1.825389 | 12.91629 | 7.113962
2018-02-11 07:19 | 383258.4 | 3000.0003 | 5 | 43 | 3.650912 | -2.282176 | 3.088929 | 1.901446 | 12.91629 | 7.392082
2018-02-11 07:21 | 383378.4 | 3120.0002 | 5 | 43 | 3.63997 | -2.281877 | 3.088929 | 1.977504 | 12.91629 | 7.669343
2018-02-11 07:23 | 383498.4 | 3240.0019 | 5 | 43 | 3.629704 | -2.281815 | 3.088929 | 2.05356 | 12.91629 | 7.945789
2018-02-11 07:25 | 383618.4 | 3360.0018 | 5 | 43 | 3.619925 | -2.282112 | 3.088929 | 2.129616 | 12.91629 | 8.221478
2018-02-11 07:27 | 383738.4 | 3480.0002 | 5 | 43 | 3.61026 | -2.281827 | 3.088929 | 2.205673 | 12.91629 | 8.496428
2018-02-11 07:29 | 383858.4 | 3600.0002 | 5 | 43 | 3.600432 | -2.281819 | 3.088929 | 2.281731 | 12.91629 | 8.770648
2018-02-11 07:31 | 383978.4 | 3720.001 | 5 | 43 | 3.590164 | -2.281964 | 3.088929 | 2.35779 | 12.91629 | 9.044107
2018-02-11 07:33 | 384098.4 | 3840.0018 | 5 | 43 | 3.579349 | -2.281864 | 3.088929 | 2.433851 | 12.91629 | 9.316769
2018-02-11 07:35 | 384218.4 | 3960.0002 | 5 | 43 | 3.567743 | -2.28218 | 3.088929 | 2.509906 | 12.91629 | 9.588561
2018-02-11 07:37 | 384338.4 | 4080.0009 | 5 | 43 | 3.554677 | -2.281825 | 3.088929 | 2.585963 | 12.91629 | 9.859429
2018-02-11 07:39 | 384458.4 | 4200.0009 | 5 | 43 | 3.539105 | -2.281905 | 3.088929 | 2.66202 | 12.91629 | 10.12922
2018-02-11 07:41 | 384578.4 | 4320.0009 | 5 | 43 | 3.519424 | -2.28186 | 3.088929 | 2.738075 | 12.91629 | 10.39766
2018-02-11 07:43 | 384698.4 | 4440.0002 | 5 | 43 | 3.494546 | -2.28195 | 3.088929 | 2.814131 | 12.91629 | 10.66443
2018-02-11 07:45 | 384818.4 | 4560.001 | 5 | 43 | 3.458432 | -2.281866 | 3.088929 | 2.890186 | 12.91629 | 10.92894
2018-02-11 07:47 | 384938.4 | 4680.0002 | 5 | 43 | 3.39571 | -2.281868 | 3.088929 | 2.966238 | 12.91629 | 11.18984
2018-02-11 07:49 | 385058.4 | 4800.001 | 5 | 43 | 3.244698 | -2.281823 | 3.088929 | 3.042292 | 12.91629 | 11.44331
2018-02-11 07:50 | 385131 | 4872.5585 | 5 | 43 | 2.999973 | -2.281825 | 3.088929 | 3.08828 | 12.91629 | 11.58795
2018-02-11 07:52 | 385251 | 120 | 6 | 43 | 3.208144 | 0 | 3.088929 | 3.08828 | 12.91629 | 11.58795
2018-02-11 07:54 | 385371 | 240.0016 | 6 | 43 | 3.219434 | 0 | 3.088929 | 3.08828 | 12.91629 | 11.58795
2018-02-11 07:55 | 385431 | 300.0038 | 6 | 43 | 3.223382 | 0 | 3.088929 | 3.08828 | 12.91629 | 11.58795
2018-02-11 07:55 | 385431 | 0.0023 | 7 | 44 | 3.223407 | 0 | 0 | 0 | 0 | 0
2018-02-11 07:57 | 385551.1 | 120.0018 | 2 | 44 | 3.944906 | 4.889992 | 0.1623006 | 0 | 0.6159073 | 0
2018-02-11 07:59 | 385671.1 | 240.0006 | 2 | 44 | 3.995343 | 4.890034 | 0.3252799 | 0 | 1.263656 | 0
2018-02-11 08:01 | 385791.1 | 360.0019 | 2 | 44 | 4.032008 | 4.889994 | 0.4882634 | 0 | 1.917921 | 0
2018-02-11 08:03 | 385911.1 | 480.0018 | 2 | 44 | 4.062212 | 4.889954 | 0.6512445 | 0 | 2.577579 | 0
2018-02-11 08:05 | 386031.1 | 600.0011 | 2 | 44 | 4.088504 | 4.890011 | 0.8142366 | 0 | 3.241882 | 0
2018-02-11 08:07 | 386151.1 | 720.0019 | 2 | 44 | 4.11159 | 4.889978 | 0.9772162 | 0 | 3.910125 | 0
2018-02-11 08:09 | 386271.1 | 840.0011 | 2 | 44 | 4.135421 | 4.889963 | 1.140198 | 0 | 4.582153 | 0
2018-02-11 08:11 | 386391.1 | 960.0003 | 2 | 44 | 4.161561 | 4.889977 | 1.303184 | 0 | 5.258267 | 0
2018-02-11 08:13 | 386511.1 | 1080.0002 | 2 | 44 | 4.190225 | 4.889994 | 1.466167 | 0 | 5.938826 | 0
2018-02-11 08:15 | 386631.1 | 1200.0003 | 2 | 44 | 4.200412 | 4.497591 | 1.624556 | 0 | 6.603848 | 0
2018-02-11 08:17 | 386751.1 | 1320.0003 | 2 | 44 | 4.200409 | 3.974136 | 1.76565 | 0 | 7.1965 | 0
2018-02-11 08:19 | 386871.1 | 1440.0019 | 2 | 44 | 4.200409 | 3.481531 | 1.889803 | 0 | 7.717995 | 0
2018-02-11 08:20 | 386928.3 | 1497.2264 | 2 | 44 | 4.200408 | 3.259979 | 1.94336 | 0 | 7.942952 | 0
2018-02-11 08:22 | 387048.4 | 120.001 | 3 | 44 | 4.227639 | 3.260098 | 2.051587 | 0 | 8.398907 | 0
2018-02-11 08:24 | 387168.4 | 240.001 | 3 | 44 | 4.259743 | 3.26013 | 2.160246 | 0 | 8.86 | 0
2018-02-11 08:26 | 387288.4 | 360.0004 | 3 | 44 | 4.294329 | 3.260109 | 2.2689 | 0 | 9.324694 | 0
2018-02-11 08:28 | 387408.4 | 480.0002 | 3 | 44 | 4.331219 | 3.260124 | 2.377563 | 0 | 9.793314 | 0
2018-02-11 08:30 | 387528.4 | 600.001 | 3 | 44 | 4.369936 | 3.260118 | 2.48623 | 0 | 10.26606 | 0
2018-02-11 08:32 | 387648.4 | 720.001 | 3 | 44 | 4.400425 | 3.079058 | 2.594111 | 0 | 10.73952 | 0
2018-02-11 08:34 | 387768.4 | 840.0003 | 3 | 44 | 4.400411 | 2.557285 | 2.687601 | 0 | 11.15092 | 0
2018-02-11 08:36 | 387888.4 | 960.0019 | 3 | 44 | 4.400383 | 2.144066 | 2.765707 | 0 | 11.49461 | 0
2018-02-11 08:38 | 388008.4 | 1080.001 | 3 | 44 | 4.400385 | 1.807844 | 2.831381 | 0 | 11.7836 | 0
2018-02-11 08:40 | 388128.4 | 1200.001 | 3 | 44 | 4.400377 | 1.533377 | 2.886916 | 0 | 12.02798 | 0
2018-02-11 08:42 | 388248.4 | 1320.0002 | 3 | 44 | 4.400372 | 1.309263 | 2.934172 | 0 | 12.23592 | 0
2018-02-11 08:44 | 388368.4 | 1440.0002 | 3 | 44 | 4.400341 | 1.124178 | 2.97464 | 0 | 12.414 | 0
2018-02-11 08:46 | 388488.4 | 1560.001 | 3 | 44 | 4.400382 | 0.9724522 | 3.009508 | 0 | 12.56743 | 0
2018-02-11 08:48 | 388608.4 | 1680.0009 | 3 | 44 | 4.400362 | 0.8375244 | 3.039658 | 0 | 12.7001 | 0
2018-02-11 08:50 | 388728.4 | 1800.001 | 3 | 44 | 4.40037 | 0.7294598 | 3.065669 | 0 | 12.81456 | 0
2018-02-11 08:52 | 388833.7 | 1905.3416 | 3 | 44 | 4.400362 | 0.6519928 | 3.085844 | 0 | 12.90334 | 0
2018-02-11 08:54 | 388953.7 | 120.001 | 4 | 44 | 4.352939 | 0 | 3.085844 | 0 | 12.90334 | 0
2018-02-11 08:56 | 389073.7 | 240.0009 | 4 | 44 | 4.349069 | 0 | 3.085844 | 0 | 12.90334 | 0
2018-02-11 08:57 | 389133.7 | 300.0039 | 4 | 44 | 4.347913 | 0 | 3.085844 | 0 | 12.90334 | 0
2018-02-11 08:59 | 389253.8 | 120.0003 | 5 | 44 | 4.177312 | -2.282176 | 3.085844 | 0.0760588 | 12.90334 | 0.3194606
2018-02-11 09:01 | 389373.8 | 240.0018 | 5 | 44 | 4.146659 | -2.281807 | 3.085844 | 0.1521177 | 12.90334 | 0.6359966
2018-02-11 09:03 | 389493.8 | 360.001 | 5 | 44 | 4.117514 | -2.281955 | 3.085844 | 0.22818 | 12.90334 | 0.9502881
2018-02-11 09:05 | 389613.8 | 480.0018 | 5 | 44 | 4.088778 | -2.2818 | 3.085844 | 0.3042399 | 12.90334 | 1.262371
2018-02-11 09:07 | 389733.8 | 600.0018 | 5 | 44 | 4.060291 | -2.281811 | 3.085844 | 0.3802979 | 12.90334 | 1.572269
2018-02-11 09:09 | 389853.8 | 720.001 | 5 | 44 | 4.03206 | -2.281959 | 3.085844 | 0.45635 | 12.90334 | 1.879988
2018-02-11 09:11 | 389973.8 | 840.001 | 5 | 44 | 4.004193 | -2.281856 | 3.085844 | 0.5324094 | 12.90334 | 2.185603
2018-02-11 09:13 | 390093.8 | 960.0003 | 5 | 44 | 3.976752 | -2.281815 | 3.085844 | 0.6084638 | 12.90334 | 2.489092
2018-02-11 09:15 | 390213.8 | 1080.0018 | 5 | 44 | 3.949909 | -2.281864 | 3.085844 | 0.6845247 | 12.90334 | 2.790542
2018-02-11 09:17 | 390333.8 | 1200.0018 | 5 | 44 | 3.92375 | -2.282187 | 3.085844 | 0.7605799 | 12.90334 | 3.089953
2018-02-11 09:19 | 390453.8 | 1320.0012 | 5 | 44 | 3.898459 | -2.282184 | 3.085844 | 0.8366392 | 12.90334 | 3.387424
2018-02-11 09:21 | 390573.8 | 1440.0002 | 5 | 44 | 3.874183 | -2.28185 | 3.085844 | 0.9126913 | 12.90334 | 3.68298
2018-02-11 09:23 | 390693.8 | 1560.0011 | 5 | 44 | 3.851048 | -2.281854 | 3.085844 | 0.9887489 | 12.90334 | 3.976753
2018-02-11 09:25 | 390813.8 | 1680.0002 | 5 | 44 | 3.8292 | -2.281813 | 3.085844 | 1.064802 | 12.90334 | 4.268796
2018-02-11 09:27 | 390933.8 | 1800.0002 | 5 | 44 | 3.80854 | -2.281809 | 3.085844 | 1.140861 | 12.90334 | 4.55925
2018-02-11 09:29 | 391053.8 | 1920.0019 | 5 | 44 | 3.788748 | -2.282184 | 3.085844 | 1.216919 | 12.90334 | 4.848165
2018-02-11 09:31 | 391173.8 | 2040.001 | 5 | 44 | 3.769819 | -2.281856 | 3.085844 | 1.292972 | 12.90334 | 5.135585
2018-02-11 09:33 | 391293.8 | 2160.001 | 5 | 44 | 3.751688 | -2.281873 | 3.085844 | 1.369027 | 12.90334 | 5.421602
2018-02-11 09:35 | 391413.8 | 2280.0018 | 5 | 44 | 3.734473 | -2.281856 | 3.085844 | 1.445081 | 12.90334 | 5.706272
2018-02-11 09:37 | 391533.8 | 2400.0006 | 5 | 44 | 3.718197 | -2.281856 | 3.085844 | 1.521134 | 12.90334 | 5.989665
2018-02-11 09:39 | 391653.8 | 2520.0018 | 5 | 44 | 3.702811 | -2.281889 | 3.085844 | 1.597189 | 12.90334 | 6.271863
2018-02-11 09:41 | 391773.8 | 2640.001 | 5 | 44 | 3.68833 | -2.281817 | 3.085844 | 1.673243 | 12.90334 | 6.55292
2018-02-11 09:43 | 391893.8 | 2760.001 | 5 | 44 | 3.674766 | -2.281817 | 3.085844 | 1.749298 | 12.90334 | 6.832915
2018-02-11 09:45 | 392013.8 | 2880.0003 | 5 | 44 | 3.662088 | -2.281852 | 3.085844 | 1.825354 | 12.90334 | 7.111912
2018-02-11 09:47 | 392133.8 | 3000.001 | 5 | 44 | 3.6503 | -2.281837 | 3.085844 | 1.90141 | 12.90334 | 7.389983
2018-02-11 09:49 | 392253.8 | 3120.0019 | 5 | 44 | 3.639339 | -2.282178 | 3.085844 | 1.977463 | 12.90334 | 7.667178
2018-02-11 09:51 | 392373.8 | 3240.001 | 5 | 44 | 3.629096 | -2.28187 | 3.085844 | 2.053517 | 12.90334 | 7.943572
2018-02-11 09:53 | 392493.8 | 3360.0002 | 5 | 44 | 3.619277 | -2.282188 | 3.085844 | 2.129577 | 12.90334 | 8.219225
2018-02-11 09:55 | 392613.8 | 3480.001 | 5 | 44 | 3.609622 | -2.281788 | 3.085844 | 2.205634 | 12.90334 | 8.49413
2018-02-11 09:57 | 392733.8 | 3600.001 | 5 | 44 | 3.599792 | -2.281858 | 3.085844 | 2.281696 | 12.90334 | 8.768312
2018-02-11 09:59 | 392853.8 | 3720.0003 | 5 | 44 | 3.589531 | -2.281844 | 3.085844 | 2.357753 | 12.90334 | 9.041716
2018-02-11 10:01 | 392973.8 | 3840.0003 | 5 | 44 | 3.578672 | -2.282182 | 3.085844 | 2.433811 | 12.90334 | 9.31432
2018-02-11 10:03 | 393093.8 | 3960.001 | 5 | 44 | 3.567068 | -2.281987 | 3.085844 | 2.509871 | 12.90334 | 9.586077
2018-02-11 10:05 | 393213.8 | 4080.0018 | 5 | 44 | 3.553923 | -2.281854 | 3.085844 | 2.585929 | 12.90334 | 9.856895
2018-02-11 10:07 | 393333.8 | 4200.0005 | 5 | 44 | 3.538232 | -2.281901 | 3.085844 | 2.661988 | 12.90334 | 10.12663
2018-02-11 10:09 | 393453.8 | 4320.0003 | 5 | 44 | 3.518366 | -2.281856 | 3.085844 | 2.738049 | 12.90334 | 10.39502
2018-02-11 10:11 | 393573.8 | 4440.0007 | 5 | 44 | 3.493173 | -2.28216 | 3.085844 | 2.814109 | 12.90334 | 10.66172
2018-02-11 10:13 | 393693.8 | 4560.0003 | 5 | 44 | 3.456411 | -2.281846 | 3.085844 | 2.890171 | 12.90334 | 10.92612
2018-02-11 10:15 | 393813.8 | 4680.0004 | 5 | 44 | 3.391856 | -2.281821 | 3.085844 | 2.966234 | 12.90334 | 11.18685
2018-02-11 10:17 | 393933.8 | 4800.0019 | 5 | 44 | 3.234319 | -2.282192 | 3.085844 | 3.042295 | 12.90334 | 11.43985
2018-02-11 10:18 | 394001.5 | 4867.6328 | 5 | 44 | 2.999976 | -2.281918 | 3.085844 | 3.085163 | 12.90334 | 11.57438
2018-02-11 10:20 | 394121.5 | 120.0007 | 6 | 44 | 3.208328 | 0 | 3.085844 | 3.085163 | 12.90334 | 11.57438
2018-02-11 10:22 | 394241.5 | 240.0015 | 6 | 44 | 3.21964 | 0 | 3.085844 | 3.085163 | 12.90334 | 11.57438
2018-02-11 10:23 | 394301.5 | 300.002 | 6 | 44 | 3.2236 | 0 | 3.085844 | 3.085163 | 12.90334 | 11.57438
2018-02-11 10:23 | 394301.5 | 0.0048 | 7 | 45 | 3.223608 | 0 | 0 | 0 | 0 | 0
2018-02-11 10:25 | 394421.6 | 120.0003 | 2 | 45 | 3.945487 | 4.890059 | 0.162306 | 0 | 0.6160067 | 0
2018-02-11 10:27 | 394541.6 | 240.0018 | 2 | 45 | 3.995985 | 4.890045 | 0.3252937 | 0 | 1.263886 | 0
2018-02-11 10:29 | 394661.6 | 360.0011 | 2 | 45 | 4.032707 | 4.88999 | 0.4882842 | 0 | 1.918289 | 0
2018-02-11 10:31 | 394781.6 | 480.001 | 2 | 45 | 4.06291 | 4.890011 | 0.6512677 | 0 | 2.578072 | 0
2018-02-11 10:33 | 394901.6 | 600.0011 | 2 | 45 | 4.089209 | 4.889986 | 0.8142533 | 0 | 3.242464 | 0
2018-02-11 10:35 | 395021.6 | 720.0018 | 2 | 45 | 4.112366 | 4.88999 | 0.9772412 | 0 | 3.910863 | 0
2018-02-11 10:37 | 395141.6 | 840.0026 | 2 | 45 | 4.136224 | 4.889977 | 1.140226 | 0 | 4.583031 | 0
2018-02-11 10:39 | 395261.6 | 960.0018 | 2 | 45 | 4.162414 | 4.889986 | 1.303205 | 0 | 5.259251 | 0
2018-02-11 10:41 | 395381.6 | 1080.0018 | 2 | 45 | 4.191124 | 4.890017 | 1.466194 | 0 | 5.93998 | 0
2018-02-11 10:43 | 395501.6 | 1200.0002 | 2 | 45 | 4.200397 | 4.483248 | 1.624207 | 0 | 6.60347 | 0
2018-02-11 10:45 | 395621.6 | 1320.0018 | 2 | 45 | 4.200399 | 3.961954 | 1.764879 | 0 | 7.19435 | 0
2018-02-11 10:47 | 395741.6 | 1440.0019 | 2 | 45 | 4.200403 | 3.471588 | 1.888668 | 0 | 7.714315 | 0
2018-02-11 10:48 | 395796.4 | 1494.8016 | 2 | 45 | 4.200397 | 3.259985 | 1.939886 | 0 | 7.929449 | 0
2018-02-11 10:50 | 395916.4 | 120.001 | 3 | 45 | 4.227643 | 3.260094 | 2.048099 | 1.05e-10 | 8.385345 | 4.43e-10
2018-02-11 10:52 | 396036.4 | 240.0009 | 3 | 45 | 4.25974 | 3.260126 | 2.156761 | 1.05e-10 | 8.84645 | 4.43e-10
2018-02-11 10:54 | 396156.4 | 360.0011 | 3 | 45 | 4.29435 | 3.260141 | 2.26542 | 1.05e-10 | 9.311169 | 4.43e-10
2018-02-11 10:56 | 396276.4 | 480.001 | 3 | 45 | 4.331236 | 3.260117 | 2.37408 | 1.05e-10 | 9.779778 | 4.43e-10
2018-02-11 10:58 | 396396.4 | 600.001 | 3 | 45 | 4.369898 | 3.260143 | 2.482742 | 1.05e-10 | 10.2525 | 4.43e-10
2018-02-11 11:00 | 396516.4 | 720.0007 | 3 | 45 | 4.400403 | 3.08008 | 2.590633 | 1.05e-10 | 10.726 | 4.43e-10
2018-02-11 11:02 | 396636.4 | 840.0019 | 3 | 45 | 4.400393 | 2.560156 | 2.684207 | 1.05e-10 | 11.13777 | 4.43e-10
2018-02-11 11:04 | 396756.4 | 960.001 | 3 | 45 | 4.400403 | 2.149687 | 2.762463 | 1.05e-10 | 11.48212 | 4.43e-10
2018-02-11 11:06 | 396876.4 | 1080.0003 | 3 | 45 | 4.400386 | 1.813812 | 2.828323 | 1.05e-10 | 11.77193 | 4.43e-10
2018-02-11 11:08 | 396996.4 | 1200.0002 | 3 | 45 | 4.400389 | 1.540237 | 2.88406 | 1.05e-10 | 12.01719 | 4.43e-10
2018-02-11 11:10 | 397116.4 | 1320.0003 | 3 | 45 | 4.400393 | 1.315565 | 2.931521 | 1.05e-10 | 12.22604 | 4.43e-10
2018-02-11 11:12 | 397236.4 | 1440.001 | 3 | 45 | 4.400368 | 1.130365 | 2.972176 | 1.05e-10 | 12.40494 | 4.43e-10
2018-02-11 11:14 | 397356.4 | 1560.0009 | 3 | 45 | 4.400353 | 0.9769077 | 3.007215 | 1.05e-10 | 12.55912 | 4.43e-10
2018-02-11 11:16 | 397476.4 | 1680.0018 | 3 | 45 | 4.400364 | 0.8497639 | 3.037595 | 1.05e-10 | 12.69281 | 4.43e-10
2018-02-11 11:18 | 397596.4 | 1800.0018 | 3 | 45 | 4.400367 | 0.7430496 | 3.064085 | 1.05e-10 | 12.80937 | 4.43e-10
2018-02-11 11:20 | 397716.4 | 1920.0002 | 3 | 45 | 4.400356 | 0.6528072 | 3.087299 | 1.05e-10 | 12.91152 | 4.43e-10
2018-02-11 11:20 | 397718.1 | 1921.6232 | 3 | 45 | 4.400374 | 0.6519947 | 3.087594 | 1.05e-10 | 12.91282 | 4.43e-10
2018-02-11 11:22 | 397838.1 | 120.0002 | 4 | 45 | 4.353372 | 0 | 3.087594 | 1.05e-10 | 12.91282 | 4.43e-10
2018-02-11 11:24 | 397958.1 | 240.0016 | 4 | 45 | 4.349595 | 0 | 3.087594 | 1.05e-10 | 12.91282 | 4.43e-10
2018-02-11 11:25 | 398018.1 | 300.0005 | 4 | 45 | 4.348441 | 0 | 3.087594 | 1.05e-10 | 12.91282 | 4.43e-10
2018-02-11 11:27 | 398138.2 | 120.0011 | 5 | 45 | 4.178687 | -2.282172 | 3.087594 | 0.07605354 | 12.91282 | 0.3195365
2018-02-11 11:29 | 398258.2 | 240.0003 | 5 | 45 | 4.147968 | -2.282092 | 3.087594 | 0.1521147 | 12.91282 | 0.6361839
2018-02-11 11:31 | 398378.2 | 360.0019 | 5 | 45 | 4.118751 | -2.282184 | 3.087594 | 0.2281755 | 12.91282 | 0.9505668
2018-02-11 11:33 | 398498.2 | 480.0003 | 5 | 45 | 4.089945 | -2.282032 | 3.087594 | 0.3042324 | 12.91282 | 1.262729
2018-02-11 11:35 | 398618.2 | 600.0011 | 5 | 45 | 4.061409 | -2.281798 | 3.087594 | 0.3802896 | 12.91282 | 1.572712
2018-02-11 11:37 | 398738.2 | 720.0003 | 5 | 45 | 4.033127 | -2.282176 | 3.087594 | 0.4563497 | 12.91282 | 1.880545
2018-02-11 11:39 | 398858.2 | 840.0002 | 5 | 45 | 4.005254 | -2.281825 | 3.087594 | 0.5323998 | 12.91282 | 2.186203
2018-02-11 11:41 | 398978.2 | 960.0003 | 5 | 45 | 3.977753 | -2.281993 | 3.087594 | 0.608468 | 12.91282 | 2.489826
2018-02-11 11:43 | 399098.2 | 1080.0019 | 5 | 45 | 3.950855 | -2.281877 | 3.087594 | 0.6845235 | 12.91282 | 2.791329
2018-02-11 11:45 | 399218.2 | 1200.0003 | 5 | 45 | 3.924682 | -2.282162 | 3.087594 | 0.7605781 | 12.91282 | 3.09081
2018-02-11 11:47 | 399338.2 | 1320.0011 | 5 | 45 | 3.899393 | -2.281832 | 3.087594 | 0.8366324 | 12.91282 | 3.388332
2018-02-11 11:49 | 399458.2 | 1440.0002 | 5 | 45 | 3.875098 | -2.281809 | 3.087594 | 0.91269 | 12.91282 | 3.683979
2018-02-11 11:51 | 399578.2 | 1560.0018 | 5 | 45 | 3.851897 | -2.282169 | 3.087594 | 0.9887498 | 12.91282 | 3.977828
2018-02-11 11:53 | 399698.2 | 1680.0011 | 5 | 45 | 3.829996 | -2.281856 | 3.087594 | 1.064805 | 12.91282 | 4.269942
2018-02-11 11:55 | 399818.2 | 1800.0001 | 5 | 45 | 3.809258 | -2.281895 | 3.087594 | 1.140864 | 12.91282 | 4.560452
2018-02-11 11:57 | 399938.2 | 1920.0002 | 5 | 45 | 3.789445 | -2.281807 | 3.087594 | 1.216927 | 12.91282 | 4.849438
2018-02-11 11:59 | 400058.2 | 2040.0011 | 5 | 45 | 3.770472 | -2.281858 | 3.087594 | 1.292988 | 12.91282 | 5.136938
2018-02-11 12:01 | 400178.2 | 2160.001 | 5 | 45 | 3.75232 | -2.281837 | 3.087594 | 1.369044 | 12.91282 | 5.423007
2018-02-11 12:03 | 400298.2 | 2280.0011 | 5 | 45 | 3.73506 | -2.282215 | 3.087594 | 1.445103 | 12.91282 | 5.707744
2018-02-11 12:05 | 400418.2 | 2400.0011 | 5 | 45 | 3.718739 | -2.282207 | 3.087594 | 1.521162 | 12.91282 | 5.991204
2018-02-11 12:07 | 400538.2 | 2520.0019 | 5 | 45 | 3.703329 | -2.281796 | 3.087594 | 1.597219 | 12.91282 | 6.27345
2018-02-11 12:09 | 400658.2 | 2640.0002 | 5 | 45 | 3.688775 | -2.282164 | 3.087594 | 1.673273 | 12.91282 | 6.554543
2018-02-11 12:11 | 400778.2 | 2760.0011 | 5 | 45 | 3.675143 | -2.281856 | 3.087594 | 1.749331 | 12.91282 | 6.834579
2018-02-11 12:13 | 400898.2 | 2880.0003 | 5 | 45 | 3.662418 | -2.281809 | 3.087594 | 1.825385 | 12.91282 | 7.113601
2018-02-11 12:15 | 401018.2 | 3000.0003 | 5 | 45 | 3.650565 | -2.281823 | 3.087594 | 1.901441 | 12.91282 | 7.391691
2018-02-11 12:17 | 401138.2 | 3120.0011 | 5 | 45 | 3.63957 | -2.281837 | 3.087594 | 1.977494 | 12.91282 | 7.668904
2018-02-11 12:19 | 401258.2 | 3240.0003 | 5 | 45 | 3.629277 | -2.281839 | 3.087594 | 2.053549 | 12.91282 | 7.945316
2018-02-11 12:21 | 401378.2 | 3360.0003 | 5 | 45 | 3.619414 | -2.28188 | 3.087594 | 2.129603 | 12.91282 | 8.220962
2018-02-11 12:23 | 401498.2 | 3480.0003 | 5 | 45 | 3.609731 | -2.281825 | 3.087594 | 2.205658 | 12.91282 | 8.495868
2018-02-11 12:25 | 401618.2 | 3600.0019 | 5 | 45 | 3.599884 | -2.281979 | 3.087594 | 2.281713 | 12.91282 | 8.770032
2018-02-11 12:27 | 401738.2 | 3720.0019 | 5 | 45 | 3.589613 | -2.282169 | 3.087594 | 2.35777 | 12.91282 | 9.043443
2018-02-11 12:29 | 401858.2 | 3840.0015 | 5 | 45 | 3.578792 | -2.281854 | 3.087594 | 2.433823 | 12.91282 | 9.316035
2018-02-11 12:31 | 401978.2 | 3960.0019 | 5 | 45 | 3.567194 | -2.281823 | 3.087594 | 2.50988 | 12.91282 | 9.587792
2018-02-11 12:33 | 402098.2 | 4080.0019 | 5 | 45 | 3.55408 | -2.281848 | 3.087594 | 2.585932 | 12.91282 | 9.858599
2018-02-11 12:35 | 402218.2 | 4200.0012 | 5 | 45 | 3.538424 | -2.281832 | 3.087594 | 2.661987 | 12.91282 | 10.12833
2018-02-11 12:37 | 402338.2 | 4320.0003 | 5 | 45 | 3.518666 | -2.281805 | 3.087594 | 2.738044 | 12.91282 | 10.39673
2018-02-11 12:39 | 402458.2 | 4440.0011 | 5 | 45 | 3.493699 | -2.281823 | 3.087594 | 2.814096 | 12.91282 | 10.66342
2018-02-11 12:41 | 402578.2 | 4560.0011 | 5 | 45 | 3.45722 | -2.2818 | 3.087594 | 2.890154 | 12.91282 | 10.92786
2018-02-11 12:43 | 402698.2 | 4680.0019 | 5 | 45 | 3.393692 | -2.28186 | 3.087594 | 2.96621 | 12.91282 | 11.18866
2018-02-11 12:45 | 402818.2 | 4800.0011 | 5 | 45 | 3.239986 | -2.281827 | 3.087594 | 3.042265 | 12.91282 | 11.4419
2018-02-11 12:46 | 402888.6 | 4870.4425 | 5 | 45 | 2.99999 | -2.28186 | 3.087594 | 3.086908 | 12.91282 | 11.58217
2018-02-11 12:48 | 403008.7 | 120.0007 | 6 | 45 | 3.208836 | 0 | 3.087594 | 3.086908 | 12.91282 | 11.58217
2018-02-11 12:50 | 403128.7 | 240.0016 | 6 | 45 | 3.22011 | 0 | 3.087594 | 3.086908 | 12.91282 | 11.58217
2018-02-11 12:51 | 403188.7 | 300.003 | 6 | 45 | 3.224034 | 0 | 3.087594 | 3.086908 | 12.91282 | 11.58217
2018-02-11 12:51 | 403188.7 | 0.0024 | 7 | 46 | 3.22404 | 0 | 0 | 0 | 0 | 0
2018-02-11 12:53 | 403308.8 | 120.0005 | 2 | 46 | 3.945646 | 4.890053 | 0.1623103 | 0 | 0.6160732 | 0
2018-02-11 12:55 | 403428.8 | 240.0003 | 2 | 46 | 3.995977 | 4.890018 | 0.3252852 | 0 | 1.263914 | 0
2018-02-11 12:57 | 403548.8 | 360.0019 | 2 | 46 | 4.03266 | 4.890038 | 0.4882694 | 0 | 1.918286 | 0
2018-02-11 12:59 | 403668.8 | 480.0019 | 2 | 46 | 4.062896 | 4.889978 | 0.6512508 | 0 | 2.578053 | 0
2018-02-11 13:01 | 403788.8 | 600.0003 | 2 | 46 | 4.089163 | 4.889933 | 0.8142307 | 0 | 3.242418 | 0
2018-02-11 13:03 | 403908.8 | 720.0003 | 2 | 46 | 4.11237 | 4.889948 | 0.9772161 | 0 | 3.910805 | 0
2018-02-11 13:05 | 404028.8 | 840.0019 | 2 | 46 | 4.13624 | 4.889988 | 1.140198 | 0 | 4.582965 | 0
2018-02-11 13:07 | 404148.8 | 960.0005 | 2 | 46 | 4.162376 | 4.88998 | 1.303174 | 0 | 5.259171 | 0
2018-02-11 13:09 | 404268.8 | 1080.0003 | 2 | 46 | 4.19101 | 4.889965 | 1.466155 | 0 | 5.93985 | 0
2018-02-11 13:11 | 404388.8 | 1200.0003 | 2 | 46 | 4.200406 | 4.486095 | 1.62424 | 0 | 6.603637 | 0
2018-02-11 13:13 | 404508.8 | 1320.0011 | 2 | 46 | 4.200404 | 3.965942 | 1.765004 | 0 | 7.194905 | 0
2018-02-11 13:15 | 404628.8 | 1440 | 2 | 46 | 4.200406 | 3.47436 | 1.888899 | 0 | 7.715314 | 0
2018-02-11 13:16 | 404684.3 | 1495.4873 | 2 | 46 | 4.200407 | 3.259987 | 1.940786 | 0 | 7.933261 | 0
2018-02-11 13:18 | 404804.3 | 120.0005 | 3 | 46 | 4.227573 | 3.260147 | 2.049013 | 0 | 8.38921 | 0
2018-02-11 13:20 | 404924.3 | 240.0018 | 3 | 46 | 4.259603 | 3.260153 | 2.157676 | 0 | 8.850308 | 0
2018-02-11 13:22 | 405044.3 | 360.0011 | 3 | 46 | 4.294154 | 3.260185 | 2.266334 | 0 | 9.315 | 0
2018-02-11 13:24 | 405164.3 | 480.001 | 3 | 46 | 4.330931 | 3.26017 | 2.374997 | 0 | 9.783598 | 0
2018-02-11 13:26 | 405284.3 | 600.0002 | 3 | 46 | 4.369591 | 3.260128 | 2.483654 | 0 | 10.25627 | 0
2018-02-11 13:28 | 405404.3 | 720.0018 | 3 | 46 | 4.40041 | 3.084564 | 2.591597 | 0 | 10.72997 | 0
2018-02-11 13:30 | 405524.3 | 840.001 | 3 | 46 | 4.400394 | 2.560513 | 2.685235 | 0 | 11.14201 | 0
2018-02-11 13:32 | 405644.3 | 960.001 | 3 | 46 | 4.400363 | 2.145941 | 2.763443 | 0 | 11.48616 | 0
2018-02-11 13:34 | 405764.3 | 1080.0018 | 3 | 46 | 4.400385 | 1.80969 | 2.829191 | 0 | 11.77547 | 0
2018-02-11 13:36 | 405884.3 | 1200.001 | 3 | 46 | 4.400373 | 1.535261 | 2.884778 | 0 | 12.02008 | 0
2018-02-11 13:38 | 406004.3 | 1320.0026 | 3 | 46 | 4.400363 | 1.310452 | 2.932082 | 0 | 12.22823 | 0
2018-02-11 13:40 | 406124.3 | 1440.0011 | 3 | 46 | 4.400354 | 1.125864 | 2.972584 | 0 | 12.40646 | 0
2018-02-11 13:42 | 406244.3 | 1560.0013 | 3 | 46 | 4.400362 | 0.9728985 | 3.007485 | 0 | 12.56003 | 0
2018-02-11 13:44 | 406364.3 | 1680.001 | 3 | 46 | 4.400377 | 0.8461628 | 3.037734 | 0 | 12.69314 | 0
2018-02-11 13:46 | 406484.3 | 1800.0004 | 3 | 46 | 4.400353 | 0.739254 | 3.064101 | 0 | 12.80917 | 0
2018-02-11 13:48 | 406601.3 | 1917.0568 | 3 | 46 | 4.400365 | 0.6519871 | 3.086678 | 0 | 12.90851 | 0
2018-02-11 13:50 | 406721.4 | 120 | 4 | 46 | 4.353328 | 0 | 3.086678 | 0 | 12.90851 | 0
2018-02-11 13:52 | 406841.4 | 240.0016 | 4 | 46 | 4.349539 | 0 | 3.086678 | 0 | 12.90851 | 0
2018-02-11 13:53 | 406901.4 | 300.0037 | 4 | 46 | 4.348394 | 0 | 3.086678 | 0 | 12.90851 | 0
2018-02-11 13:55 | 407021.5 | 120.0001 | 5 | 46 | 4.178376 | -2.281803 | 3.086678 | 0.07604086 | 12.90851 | 0.3194619
2018-02-11 13:57 | 407141.5 | 240.001 | 5 | 46 | 4.147656 | -2.281825 | 3.086678 | 0.1521157 | 12.90851 | 0.636142
2018-02-11 13:59 | 407261.5 | 360.001 | 5 | 46 | 4.118461 | -2.281817 | 3.086678 | 0.2281703 | 12.90851 | 0.9504758
2018-02-11 14:01 | 407381.5 | 480.0018 | 5 | 46 | 4.089656 | -2.281825 | 3.086678 | 0.3042311 | 12.90851 | 1.262632
2018-02-11 14:03 | 407501.5 | 600.0002 | 5 | 46 | 4.061113 | -2.281819 | 3.086678 | 0.3802871 | 12.90851 | 1.572588
2018-02-11 14:05 | 407621.5 | 720.0002 | 5 | 46 | 4.032833 | -2.281923 | 3.086678 | 0.4563434 | 12.90851 | 1.880384
2018-02-11 14:07 | 407741.5 | 840.001 | 5 | 46 | 4.004915 | -2.281887 | 3.086678 | 0.5324029 | 12.90851 | 2.186055
2018-02-11 14:09 | 407861.5 | 960.0002 | 5 | 46 | 3.977456 | -2.281862 | 3.086678 | 0.6084602 | 12.90851 | 2.489611
2018-02-11 14:11 | 407981.5 | 1080.001 | 5 | 46 | 3.950579 | -2.281832 | 3.086678 | 0.684517 | 12.90851 | 2.791096
2018-02-11 14:13 | 408101.5 | 1200.0005 | 5 | 46 | 3.924384 | -2.282049 | 3.086678 | 0.7605707 | 12.90851 | 3.090552
2018-02-11 14:15 | 408221.5 | 1320.001 | 5 | 46 | 3.89906 | -2.28185 | 3.086678 | 0.8366269 | 12.90851 | 3.388057
2018-02-11 14:17 | 408341.5 | 1440.001 | 5 | 46 | 3.874761 | -2.28208 | 3.086678 | 0.9126858 | 12.90851 | 3.683684
2018-02-11 14:19 | 408461.5 | 1560.0017 | 5 | 46 | 3.851579 | -2.28208 | 3.086678 | 0.9887462 | 12.90851 | 3.977511
2018-02-11 14:21 | 408581.5 | 1680.0018 | 5 | 46 | 3.829711 | -2.281796 | 3.086678 | 1.064807 | 12.90851 | 4.269623
2018-02-11 14:23 | 408701.5 | 1800.0002 | 5 | 46 | 3.809013 | -2.281832 | 3.086678 | 1.14086 | 12.90851 | 4.560094
2018-02-11 14:25 | 408821.5 | 1920.0002 | 5 | 46 | 3.789157 | -2.282166 | 3.086678 | 1.216922 | 12.90851 | 4.849052
2018-02-11 14:27 | 408941.5 | 2040.001 | 5 | 46 | 3.770182 | -2.281805 | 3.086678 | 1.292981 | 12.90851 | 5.136528
2018-02-11 14:29 | 409061.5 | 2160.001 | 5 | 46 | 3.752045 | -2.281834 | 3.086678 | 1.369035 | 12.90851 | 5.422567
2018-02-11 14:31 | 409181.5 | 2280.0017 | 5 | 46 | 3.734791 | -2.281846 | 3.086678 | 1.445093 | 12.90851 | 5.707277
2018-02-11 14:33 | 409301.5 | 2400.0002 | 5 | 46 | 3.718449 | -2.281821 | 3.086678 | 1.52115 | 12.90851 | 5.990706
2018-02-11 14:35 | 409421.5 | 2520.0018 | 5 | 46 | 3.703006 | -2.282155 | 3.086678 | 1.597211 | 12.90851 | 6.272942
2018-02-11 14:37 | 409541.5 | 2640.0018 | 5 | 46 | 3.688484 | -2.282192 | 3.086678 | 1.673269 | 12.90851 | 6.554029
2018-02-11 14:39 | 409661.5 | 2760 | 5 | 46 | 3.674874 | -2.281848 | 3.086678 | 1.749325 | 12.90851 | 6.834039
2018-02-11 14:41 | 409781.5 | 2880.0002 | 5 | 46 | 3.662123 | -2.281829 | 3.086678 | 1.825386 | 12.90851 | 7.11306
2018-02-11 14:43 | 409901.5 | 3000.0007 | 5 | 46 | 3.650264 | -2.282169 | 3.086678 | 1.901445 | 12.90851 | 7.391141
2018-02-11 14:45 | 410021.5 | 3120.0018 | 5 | 46 | 3.639316 | -2.281823 | 3.086678 | 1.977508 | 12.90851 | 7.668372
2018-02-11 14:47 | 410141.5 | 3240.0011 | 5 | 46 | 3.629046 | -2.281846 | 3.086678 | 2.053561 | 12.90851 | 7.944759
2018-02-11 14:49 | 410261.5 | 3360.0017 | 5 | 46 | 3.6192 | -2.281815 | 3.086678 | 2.129617 | 12.90851 | 8.22039
2018-02-11 14:51 | 410381.5 | 3480.0002 | 5 | 46 | 3.609513 | -2.281846 | 3.086678 | 2.205669 | 12.90851 | 8.495272
2018-02-11 14:53 | 410501.5 | 3600.0002 | 5 | 46 | 3.599658 | -2.281841 | 3.086678 | 2.281722 | 12.90851 | 8.769414
2018-02-11 14:55 | 410621.5 | 3720.0018 | 5 | 46 | 3.589335 | -2.282075 | 3.086678 | 2.357782 | 12.90851 | 9.042813
2018-02-11 14:57 | 410741.5 | 3840.0002 | 5 | 46 | 3.57845 | -2.281846 | 3.086678 | 2.433837 | 12.90851 | 9.31539
2018-02-11 14:59 | 410861.5 | 3960.0002 | 5 | 46 | 3.566793 | -2.281819 | 3.086678 | 2.50989 | 12.90851 | 9.587107
2018-02-11 15:01 | 410981.5 | 4080.0018 | 5 | 46 | 3.55361 | -2.281827 | 3.086678 | 2.585947 | 12.90851 | 9.857895
2018-02-11 15:03 | 411101.5 | 4200.0002 | 5 | 46 | 3.53791 | -2.281862 | 3.086678 | 2.662 | 12.90851 | 10.12758
2018-02-11 15:05 | 411221.5 | 4320.0018 | 5 | 46 | 3.518065 | -2.281852 | 3.086678 | 2.738059 | 12.90851 | 10.39594
2018-02-11 15:07 | 411341.5 | 4440.0013 | 5 | 46 | 3.492957 | -2.281848 | 3.086678 | 2.814113 | 12.90851 | 10.6626
2018-02-11 15:09 | 411461.5 | 4560.001 | 5 | 46 | 3.456208 | -2.281791 | 3.086678 | 2.890169 | 12.90851 | 10.92697
2018-02-11 15:11 | 411581.5 | 4680.0002 | 5 | 46 | 3.391953 | -2.281858 | 3.086678 | 2.966223 | 12.90851 | 11.18766
2018-02-11 15:13 | 411701.5 | 4800.0009 | 5 | 46 | 3.236143 | -2.281846 | 3.086678 | 3.042276 | 12.90851 | 11.44069
2018-02-11 15:14 | 411770.3 | 4868.8072 | 5 | 46 | 2.999981 | -2.281877 | 3.086678 | 3.085884 | 12.90851 | 11.57759
2018-02-11 15:16 | 411890.4 | 120.0008 | 6 | 46 | 3.20981 | 0 | 3.086678 | 3.085884 | 12.90851 | 11.57759
2018-02-11 15:18 | 412010.4 | 240 | 6 | 46 | 3.22104 | 0 | 3.086678 | 3.085884 | 12.90851 | 11.57759
2018-02-11 15:19 | 412070.4 | 300.0038 | 6 | 46 | 3.22497 | 0 | 3.086678 | 3.085884 | 12.90851 | 11.57759
2018-02-11 15:19 | 412070.3 | 0.0024 | 7 | 47 | 3.224938 | 0 | 0 | 0 | 0 | 0
2018-02-11 15:21 | 412190.4 | 120.0009 | 2 | 47 | 3.946432 | 4.890001 | 0.1623078 | 0 | 0.6162132 | 0
2018-02-11 15:23 | 412310.4 | 240.0017 | 2 | 47 | 3.996543 | 4.890066 | 0.3252943 | 0 | 1.264204 | 0
2018-02-11 15:25 | 412430.4 | 360.0009 | 2 | 47 | 4.033089 | 4.889957 | 0.4882793 | 0 | 1.918661 | 0
2018-02-11 15:27 | 412550.4 | 480.0009 | 2 | 47 | 4.06321 | 4.890034 | 0.6512594 | 0 | 2.578485 | 0
2018-02-11 15:29 | 412670.4 | 600.0017 | 2 | 47 | 4.089355 | 4.889997 | 0.814243 | 0 | 3.242905 | 0
2018-02-11 15:31 | 412790.4 | 720.0001 | 2 | 47 | 4.112429 | 4.88999 | 0.9772245 | 0 | 3.911294 | 0
2018-02-11 15:33 | 412910.4 | 840.0002 | 2 | 47 | 4.136291 | 4.889975 | 1.140205 | 0 | 4.58345 | 0
2018-02-11 15:35 | 413030.4 | 960.0009 | 2 | 47 | 4.16241 | 4.889961 | 1.303191 | 0 | 5.259708 | 0
2018-02-11 15:37 | 413150.4 | 1080.0017 | 2 | 47 | 4.191038 | 4.890013 | 1.466178 | 0 | 5.940415 | 0
2018-02-11 15:39 | 413270.4 | 1200.0009 | 2 | 47 | 4.200399 | 4.484871 | 1.624225 | 0 | 6.604045 | 0
2018-02-11 15:41 | 413390.4 | 1320.0003 | 2 | 47 | 4.200414 | 3.964394 | 1.764957 | 0 | 7.195177 | 0
2018-02-11 15:43 | 413510.4 | 1440.0003 | 2 | 47 | 4.2004 | 3.47369 | 1.888825 | 0 | 7.715473 | 0
2018-02-11 15:44 | 413565.7 | 1495.2449 | 2 | 47 | 4.200388 | 3.259974 | 1.940479 | 0 | 7.93244 | 0
2018-02-11 15:46 | 413685.7 | 120.001 | 3 | 47 | 4.227629 | 3.260139 | 2.04871 | 0 | 8.388411 | 0
2018-02-11 15:48 | 413805.7 | 240.0018 | 3 | 47 | 4.259724 | 3.260147 | 2.157366 | 0 | 8.849487 | 0
2018-02-11 15:50 | 413925.7 | 360.0018 | 3 | 47 | 4.294332 | 3.260164 | 2.266028 | 0 | 9.314214 | 0
2018-02-11 15:52 | 414045.7 | 480.0012 | 3 | 47 | 4.331206 | 3.260117 | 2.374689 | 0 | 9.782827 | 0
2018-02-11 15:54 | 414165.7 | 600.0001 | 3 | 47 | 4.369963 | 3.260145 | 2.483339 | 0 | 10.2555 | 0
2018-02-11 15:56 | 414285.7 | 720.0002 | 3 | 47 | 4.400405 | 3.077684 | 2.591216 | 0 | 10.72894 | 0
2018-02-11 15:58 | 414405.7 | 840.0019 | 3 | 47 | 4.400381 | 2.556293 | 2.68468 | 0 | 11.14022 | 0
2018-02-11 16:00 | 414525.7 | 960.0018 | 3 | 47 | 4.400367 | 2.143684 | 2.762786 | 0 | 11.48392 | 0
2018-02-11 16:02 | 414645.7 | 1080.0002 | 3 | 47 | 4.400373 | 1.808638 | 2.828473 | 0 | 11.77297 | 0
2018-02-11 16:04 | 414765.7 | 1200.0019 | 3 | 47 | 4.400372 | 1.534986 | 2.884047 | 0 | 12.01751 | 0
2018-02-11 16:06 | 414885.7 | 1320.0019 | 3 | 47 | 4.400374 | 1.31064 | 2.931348 | 0 | 12.22566 | 0
2018-02-11 16:08 | 415005.7 | 1440.0002 | 3 | 47 | 4.400382 | 1.126348 | 2.971858 | 0 | 12.40392 | 0
2018-02-11 16:10 | 415125.7 | 1560.0002 | 3 | 47 | 4.400363 | 0.9735699 | 3.006768 | 0 | 12.55753 | 0
2018-02-11 16:12 | 415245.7 | 1680.0019 | 3 | 47 | 4.400376 | 0.8465748 | 3.03703 | 0 | 12.6907 | 0
2018-02-11 16:14 | 415365.7 | 1800.0019 | 3 | 47 | 4.400369 | 0.7401657 | 3.063413 | 0 | 12.80679 | 0
2018-02-11 16:16 | 415483.2 | 1917.5408 | 3 | 47 | 4.400371 | 0.6519947 | 3.08609 | 0 | 12.90658 | 0
2018-02-11 16:18 | 415603.3 | 120.0016 | 4 | 47 | 4.353347 | 0 | 3.08609 | 0 | 12.90658 | 0
2018-02-11 16:20 | 415723.3 | 240.0008 | 4 | 47 | 4.349567 | 0 | 3.08609 | 0 | 12.90658 | 0
2018-02-11 16:21 | 415783.3 | 300.0014 | 4 | 47 | 4.34841 | 0 | 3.08609 | 0 | 12.90658 | 0
2018-02-11 16:23 | 415903.4 | 120.0003 | 5 | 47 | 4.178462 | -2.281841 | 3.08609 | 0.07605311 | 12.90658 | 0.3195204
2018-02-11 16:25 | 416023.4 | 240.001 | 5 | 47 | 4.14775 | -2.28188 | 3.08609 | 0.1521069 | 12.90658 | 0.6361206
2018-02-11 16:27 | 416143.4 | 360.0005 | 5 | 47 | 4.118555 | -2.281868 | 3.08609 | 0.2281573 | 12.90658 | 0.9504449
2018-02-11 16:29 | 416263.4 | 480.001 | 5 | 47 | 4.089748 | -2.281909 | 3.08609 | 0.3042112 | 12.90658 | 1.262579
2018-02-11 16:31 | 416383.4 | 600.0002 | 5 | 47 | 4.06116 | -2.281866 | 3.08609 | 0.3802669 | 12.90658 | 1.57254
2018-02-11 16:33 | 416503.4 | 720.0002 | 5 | 47 | 4.032841 | -2.281878 | 3.08609 | 0.4563217 | 12.90658 | 1.880332
2018-02-11 16:35 | 416623.4 | 840.0018 | 5 | 47 | 4.004886 | -2.281848 | 3.08609 | 0.5323767 | 12.90658 | 2.185984
2018-02-11 16:37 | 416743.4 | 960.0026 | 5 | 47 | 3.977396 | -2.281834 | 3.08609 | 0.6084307 | 12.90658 | 2.489523
2018-02-11 16:39 | 416863.4 | 1080.0018 | 5 | 47 | 3.950487 | -2.281837 | 3.08609 | 0.6844853 | 12.90658 | 2.790993
2018-02-11 16:41 | 416983.4 | 1200.0002 | 5 | 47 | 3.924273 | -2.281852 | 3.08609 | 0.7605395 | 12.90658 | 3.090442
2018-02-11 16:43 | 417103.4 | 1320.001 | 5 | 47 | 3.898925 | -2.282069 | 3.08609 | 0.836593 | 12.90658 | 3.387928
2018-02-11 16:45 | 417223.4 | 1440.001 | 5 | 47 | 3.874639 | -2.281868 | 3.08609 | 0.9126454 | 12.90658 | 3.68352
2018-02-11 16:47 | 417343.4 | 1560.0009 | 5 | 47 | 3.85143 | -2.281837 | 3.08609 | 0.9886951 | 12.90658 | 3.977296
2018-02-11 16:49 | 417463.4 | 1680.0018 | 5 | 47 | 3.829521 | -2.281928 | 3.08609 | 1.064751 | 12.90658 | 4.269379
2018-02-11 16:51 | 417583.4 | 1800.0018 | 5 | 47 | 3.808815 | -2.282104 | 3.08609 | 1.140806 | 12.90658 | 4.559841
2018-02-11 16:53 | 417703.4 | 1920.0018 | 5 | 47 | 3.789039 | -2.281878 | 3.08609 | 1.216858 | 12.90658 | 4.84875
2018-02-11 16:55 | 417823.4 | 2040.0002 | 5 | 47 | 3.77006 | -2.281895 | 3.08609 | 1.292912 | 12.90658 | 5.136195
2018-02-11 16:57 | 417943.4 | 2160.0002 | 5 | 47 | 3.751925 | -2.281823 | 3.08609 | 1.36897 | 12.90658 | 5.422242
2018-02-11 16:59 | 418063.4 | 2280.0018 | 5 | 47 | 3.734684 | -2.281844 | 3.08609 | 1.445022 | 12.90658 | 5.706923
2018-02-11 17:01 | 418183.4 | 2400.0002 | 5 | 47 | 3.71836 | -2.281821 | 3.08609 | 1.521075 | 12.90658 | 5.990331
2018-02-11 17:03 | 418303.4 | 2520.0002 | 5 | 47 | 3.702929 | -2.281827 | 3.08609 | 1.597132 | 12.90658 | 6.272545
2018-02-11 17:05 | 418423.4 | 2640.0018 | 5 | 47 | 3.688429 | -2.281846 | 3.08609 | 1.673186 | 12.90658 | 6.55361
2018-02-11 17:07 | 418543.4 | 2760.0018 | 5 | 47 | 3.674822 | -2.281848 | 3.08609 | 1.749241 | 12.90658 | 6.833612
2018-02-11 17:09 | 418663.4 | 2880.001 | 5 | 47 | 3.662112 | -2.281819 | 3.08609 | 1.825298 | 12.90658 | 7.112617
2018-02-11 17:11 | 418783.4 | 3000.001 | 5 | 47 | 3.650336 | -2.281815 | 3.08609 | 1.901352 | 12.90658 | 7.39068
2018-02-11 17:13 | 418903.4 | 3120.0002 | 5 | 47 | 3.639378 | -2.281823 | 3.08609 | 1.977406 | 12.90658 | 7.667882
2018-02-11 17:15 | 419023.4 | 3240.0011 | 5 | 47 | 3.629134 | -2.28186 | 3.08609 | 2.05346 | 12.90658 | 7.944277
2018-02-11 17:17 | 419143.4 | 3360.0002 | 5 | 47 | 3.619325 | -2.281862 | 3.08609 | 2.129515 | 12.90658 | 8.219914
2018-02-11 17:19 | 419263.4 | 3480.0002 | 5 | 47 | 3.609658 | -2.281829 | 3.08609 | 2.205568 | 12.90658 | 8.494809
2018-02-11 17:21 | 419383.4 | 3600.0006 | 5 | 47 | 3.599816 | -2.281858 | 3.08609 | 2.281619 | 12.90658 | 8.768954
2018-02-11 17:23 | 419503.4 | 3720.0006 | 5 | 47 | 3.589521 | -2.281821 | 3.08609 | 2.357672 | 12.90658 | 9.042345
2018-02-11 17:25 | 419623.4 | 3840.001 | 5 | 47 | 3.57864 | -2.281846 | 3.08609 | 2.433728 | 12.90658 | 9.314937
2018-02-11 17:27 | 419743.4 | 3960.0002 | 5 | 47 | 3.567003 | -2.281846 | 3.08609 | 2.509784 | 12.90658 | 9.586679
2018-02-11 17:29 | 419863.4 | 4080.0018 | 5 | 47 | 3.553863 | -2.281868 | 3.08609 | 2.585841 | 12.90658 | 9.857487
2018-02-11 17:31 | 419983.4 | 4200.001 | 5 | 47 | 3.538171 | -2.281829 | 3.08609 | 2.6619 | 12.90658 | 10.12722
2018-02-11 17:33 | 420103.4 | 4320.0018 | 5 | 47 | 3.518289 | -2.281823 | 3.08609 | 2.737953 | 12.90658 | 10.39557
2018-02-11 17:35 | 420223.4 | 4440.0018 | 5 | 47 | 3.493116 | -2.281841 | 3.08609 | 2.814007 | 12.90658 | 10.66224
2018-02-11 17:37 | 420343.4 | 4560.0002 | 5 | 47 | 3.456306 | -2.281837 | 3.08609 | 2.890063 | 12.90658 | 10.92662
2018-02-11 17:39 | 420463.4 | 4680.0004 | 5 | 47 | 3.391931 | -2.281827 | 3.08609 | 2.966116 | 12.90658 | 11.18731
2018-02-11 17:41 | 420583.4 | 4800.0027 | 5 | 47 | 3.235269 | -2.28186 | 3.08609 | 3.042171 | 12.90658 | 11.44033
2018-02-11 17:42 | 420651.7 | 4868.292 | 5 | 47 | 2.99997 | -2.281846 | 3.08609 | 3.085454 | 12.90658 | 11.57619
2018-02-11 17:44 | 420771.7 | 120 | 6 | 47 | 3.209348 | 0 | 3.08609 | 3.085454 | 12.90658 | 11.57619
2018-02-11 17:46 | 420891.7 | 240.0024 | 6 | 47 | 3.220638 | 0 | 3.08609 | 3.085454 | 12.90658 | 11.57619
2018-02-11 17:47 | 420951.7 | 300.0038 | 6 | 47 | 3.224579 | 0 | 3.08609 | 3.085454 | 12.90658 | 11.57619
2018-02-11 17:47 | 420951.7 | 0.0047 | 7 | 48 | 3.224537 | 0 | 0 | 0 | 0 | 0
2018-02-11 17:49 | 421071.8 | 120.0002 | 2 | 48 | 3.946894 | 4.889933 | 0.1623079 | 0 | 0.6162437 | 0
2018-02-11 17:51 | 421191.8 | 240.001 | 2 | 48 | 3.997239 | 4.890022 | 0.325297 | 0 | 1.264342 | 0
2018-02-11 17:53 | 421311.8 | 360.001 | 2 | 48 | 4.034063 | 4.889988 | 0.4882816 | 0 | 1.918934 | 0
2018-02-11 17:55 | 421431.8 | 480.0002 | 2 | 48 | 4.064324 | 4.890032 | 0.6512595 | 0 | 2.578921 | 0
2018-02-11 17:57 | 421551.8 | 600.001 | 2 | 48 | 4.090599 | 4.890036 | 0.814243 | 0 | 3.243533 | 0
2018-02-11 17:59 | 421671.8 | 720.001 | 2 | 48 | 4.113684 | 4.890049 | 0.9772299 | 0 | 3.912149 | 0
2018-02-11 18:01 | 421791.8 | 840.0018 | 2 | 48 | 4.137578 | 4.890001 | 1.14021 | 0 | 4.584514 | 0
2018-02-11 18:03 | 421911.8 | 960.001 | 2 | 48 | 4.163813 | 4.89003 | 1.30319 | 0 | 5.260969 | 0
2018-02-11 18:05 | 422031.8 | 1080.0019 | 2 | 48 | 4.192536 | 4.890011 | 1.466172 | 0 | 5.941893 | 0
2018-02-11 18:07 | 422151.8 | 1200.0002 | 2 | 48 | 4.200391 | 4.462999 | 1.623604 | 0 | 6.603009 | 0
2018-02-11 18:09 | 422271.8 | 1320.001 | 2 | 48 | 4.200408 | 3.947981 | 1.763709 | 0 | 7.191503 | 0
2018-02-11 18:11 | 422391.8 | 1440.001 | 2 | 48 | 4.200402 | 3.461214 | 1.887097 | 0 | 7.709783 | 0
2018-02-11 18:12 | 422444.1 | 1492.2687 | 2 | 48 | 4.200403 | 3.259979 | 1.935873 | 0 | 7.914662 | 0
2018-02-11 18:14 | 422564.1 | 120.0014 | 3 | 48 | 4.227514 | 3.260139 | 2.044104 | 0 | 8.370626 | 0
2018-02-11 18:16 | 422684.1 | 240.0008 | 3 | 48 | 4.259519 | 3.260153 | 2.152766 | 0 | 8.831708 | 0
2018-02-11 18:18 | 422804.1 | 360.0002 | 3 | 48 | 4.294112 | 3.260157 | 2.261427 | 0 | 9.296411 | 0
2018-02-11 18:20 | 422924.1 | 480.0002 | 3 | 48 | 4.330904 | 3.260172 | 2.370085 | 0 | 9.764978 | 0
2018-02-11 18:22 | 423044.1 | 600.001 | 3 | 48 | 4.369471 | 3.259829 | 2.478748 | 0 | 10.23767 | 0
2018-02-11 18:24 | 423164.1 | 720.0003 | 3 | 48 | 4.400416 | 3.088692 | 2.586709 | 0 | 10.71144 | 0
2018-02-11 18:26 | 423284.1 | 840.0011 | 3 | 48 | 4.400404 | 2.567844 | 2.680532 | 0 | 11.1243 | 0
2018-02-11 18:28 | 423404.1 | 960.0002 | 3 | 48 | 4.400404 | 2.155653 | 2.759006 | 0 | 11.46961 | 0
2018-02-11 18:30 | 423524.1 | 1080.001 | 3 | 48 | 4.400377 | 1.818449 | 2.825043 | 0 | 11.76021 | 0
2018-02-11 18:32 | 423644.1 | 1200.0034 | 3 | 48 | 4.400373 | 1.543848 | 2.880934 | 0 | 12.00614 | 0
2018-02-11 18:34 | 423764.1 | 1320.0002 | 3 | 48 | 4.400385 | 1.318533 | 2.928512 | 0 | 12.21551 | 0
2018-02-11 18:36 | 423884.1 | 1440.0002 | 3 | 48 | 4.400346 | 1.132206 | 2.96926 | 0 | 12.39481 | 0
2018-02-11 18:38 | 424004.1 | 1560.0002 | 3 | 48 | 4.400373 | 0.9794693 | 3.004374 | 0 | 12.54933 | 0
2018-02-11 18:40 | 424124.1 | 1680.0002 | 3 | 48 | 4.400384 | 0.8517094 | 3.034808 | 0 | 12.68325 | 0
2018-02-11 18:42 | 424244.1 | 1800.0011 | 3 | 48 | 4.400353 | 0.7437744 | 3.061335 | 0 | 12.79998 | 0
2018-02-11 18:44 | 424364.1 | 1920.0002 | 3 | 48 | 4.400345 | 0.6535168 | 3.084582 | 0 | 12.90227 | 0
2018-02-11 18:44 | 424365.7 | 1921.556 | 3 | 48 | 4.400328 | 0.6519871 | 3.084864 | 0 | 12.90351 | 0
2018-02-11 18:46 | 424485.7 | 120.0008 | 4 | 48 | 4.353184 | 0 | 3.084864 | 0 | 12.90351 | 0
2018-02-11 18:48 | 424605.7 | 240.0008 | 4 | 48 | 4.349391 | 0 | 3.084864 | 0 | 12.90351 | 0
2018-02-11 18:49 | 424665.7 | 300.0037 | 4 | 48 | 4.34825 | 0 | 3.084864 | 0 | 12.90351 | 0
2018-02-11 18:51 | 424785.8 | 120.0002 | 5 | 48 | 4.17788 | -2.282063 | 3.084864 | 0.07605188 | 12.90351 | 0.3194757
2018-02-11 18:53 | 424905.8 | 240.0011 | 5 | 48 | 4.147154 | -2.281862 | 3.084864 | 0.1521041 | 12.90351 | 0.6360247
2018-02-11 18:55 | 425025.8 | 360.0003 | 5 | 48 | 4.117702 | -2.281832 | 3.084864 | 0.2281573 | 12.90351 | 0.9503087
2018-02-11 18:57 | 425145.8 | 480.0003 | 5 | 48 | 4.088875 | -2.281878 | 3.084864 | 0.3042092 | 12.90351 | 1.262369
2018-02-11 18:59 | 425265.8 | 600.0019 | 5 | 48 | 4.060304 | -2.281807 | 3.084864 | 0.3802643 | 12.90351 | 1.57226
2018-02-11 19:01 | 425385.8 | 720.0002 | 5 | 48 | 4.032012 | -2.281832 | 3.084864 | 0.4563151 | 12.90351 | 1.879972
2018-02-11 19:03 | 425505.8 | 840.0019 | 5 | 48 | 4.004105 | -2.281841 | 3.084864 | 0.5323715 | 12.90351 | 2.185569
2018-02-11 19:05 | 425625.8 | 960.0011 | 5 | 48 | 3.97666 | -2.281864 | 3.084864 | 0.6084231 | 12.90351 | 2.48904
2018-02-11 19:07 | 425745.8 | 1080.0019 | 5 | 48 | 3.949767 | -2.281834 | 3.084864 | 0.6844755 | 12.90351 | 2.790449
2018-02-11 19:09 | 425865.8 | 1200.0011 | 5 | 48 | 3.923621 | -2.281866 | 3.084864 | 0.7605301 | 12.90351 | 3.089848
2018-02-11 19:11 | 425985.8 | 1320.0019 | 5 | 48 | 3.898339 | -2.281807 | 3.084864 | 0.8365875 | 12.90351 | 3.3873
2018-02-11 19:13 | 426105.8 | 1440.0002 | 5 | 48 | 3.87408 | -2.281827 | 3.084864 | 0.9126403 | 12.90351 | 3.682851
2018-02-11 19:15 | 426225.8 | 1560.0027 | 5 | 48 | 3.850928 | -2.281848 | 3.084864 | 0.9886954 | 12.90351 | 3.976607
2018-02-11 19:17 | 426345.8 | 1680.001 | 5 | 48 | 3.829082 | -2.281868 | 3.084864 | 1.064745 | 12.90351 | 4.26863
2018-02-11 19:19 | 426465.8 | 1800.001 | 5 | 48 | 3.808403 | -2.281868 | 3.084864 | 1.140799 | 12.90351 | 4.559052
2018-02-11 19:21 | 426585.8 | 1920.0002 | 5 | 48 | 3.7886 | -2.281846 | 3.084864 | 1.21685 | 12.90351 | 4.847929
2018-02-11 19:23 | 426705.8 | 2040.001 | 5 | 48 | 3.769652 | -2.281844 | 3.084864 | 1.292909 | 12.90351 | 5.135358
2018-02-11 19:25 | 426825.8 | 2160.0003 | 5 | 48 | 3.751504 | -2.281817 | 3.084864 | 1.368964 | 12.90351 | 5.421365
2018-02-11 19:27 | 426945.8 | 2280.0002 | 5 | 48 | 3.734279 | -2.281866 | 3.084864 | 1.445019 | 12.90351 | 5.706022
2018-02-11 19:29 | 427065.8 | 2400.0008 | 5 | 48 | 3.71799 | -2.281778 | 3.084864 | 1.521073 | 12.90351 | 5.989406
2018-02-11 19:31 | 427185.8 | 2520.0003 | 5 | 48 | 3.702604 | -2.281811 | 3.084864 | 1.597125 | 12.90351 | 6.271574
2018-02-11 19:33 | 427305.8 | 2640.0012 | 5 | 48 | 3.688079 | -2.282085 | 3.084864 | 1.673187 | 12.90351 | 6.552644
2018-02-11 19:35 | 427425.8 | 2760.002 | 5 | 48 | 3.674485 | -2.281825 | 3.084864 | 1.749246 | 12.90351 | 6.832632
2018-02-11 19:37 | 427545.8 | 2880.0004 | 5 | 48 | 3.661756 | -2.281877 | 3.084864 | 1.825297 | 12.90351 | 7.111593
2018-02-11 19:39 | 427665.8 | 3000.0004 | 5 | 48 | 3.649941 | -2.28186 | 3.084864 | 1.901352 | 12.90351 | 7.389633
2018-02-11 19:41 | 427785.8 | 3120.0012 | 5 | 48 | 3.638966 | -2.281825 | 3.084864 | 1.977414 | 12.90351 | 7.666831
2018-02-11 19:43 | 427905.8 | 3240.0003 | 5 | 48 | 3.628724 | -2.281882 | 3.084864 | 2.05347 | 12.90351 | 7.943204
2018-02-11 19:45 | 428025.8 | 3360.0012 | 5 | 48 | 3.618907 | -2.281844 | 3.084864 | 2.129526 | 12.90351 | 8.218816
2018-02-11 19:47 | 428145.8 | 3480.0019 | 5 | 48 | 3.609208 | -2.281834 | 3.084864 | 2.205584 | 12.90351 | 8.493691
2018-02-11 19:49 | 428265.8 | 3600.002 | 5 | 48 | 3.599309 | -2.28218 | 3.084864 | 2.281641 | 12.90351 | 8.767823
2018-02-11 19:51 | 428385.8 | 3720.0011 | 5 | 48 | 3.588977 | -2.281844 | 3.084864 | 2.357685 | 12.90351 | 9.041139
2018-02-11 19:53 | 428505.8 | 3840.0012 | 5 | 48 | 3.578051 | -2.282082 | 3.084864 | 2.433756 | 12.90351 | 9.313745
2018-02-11 19:55 | 428625.8 | 3960.002 | 5 | 48 | 3.566359 | -2.281852 | 3.084864 | 2.509814 | 12.90351 | 9.585445
2018-02-11 19:57 | 428745.8 | 4080.0012 | 5 | 48 | 3.553127 | -2.281829 | 3.084864 | 2.585859 | 12.90351 | 9.856158
2018-02-11 19:59 | 428865.8 | 4200.002 | 5 | 48 | 3.537326 | -2.281827 | 3.084864 | 2.661923 | 12.90351 | 10.12585
2018-02-11 20:01 | 428985.8 | 4320.0004 | 5 | 48 | 3.517358 | -2.281839 | 3.084864 | 2.737981 | 12.90351 | 10.39415
2018-02-11 20:03 | 429105.8 | 4440.0003 | 5 | 48 | 3.491988 | -2.281811 | 3.084864 | 2.814035 | 12.90351 | 10.66075
2018-02-11 20:05 | 429225.8 | 4560.0004 | 5 | 48 | 3.454726 | -2.282096 | 3.084864 | 2.890087 | 12.90351 | 10.92501
2018-02-11 20:07 | 429345.8 | 4680.0004 | 5 | 48 | 3.389134 | -2.281837 | 3.084864 | 2.966148 | 12.90351 | 11.18558
2018-02-11 20:09 | 429465.8 | 4800.0004 | 5 | 48 | 3.228264 | -2.281848 | 3.084864 | 3.042211 | 12.90351 | 11.43827
2018-02-11 20:10 | 429530.9 | 4865.145 | 5 | 48 | 2.999991 | -2.282075 | 3.084864 | 3.083499 | 12.90351 | 11.56767
2018-02-11 20:12 | 429651 | 120.0002 | 6 | 48 | 3.209932 | 0 | 3.084864 | 3.083499 | 12.90351 | 11.56767
2018-02-11 20:14 | 429771 | 240.001 | 6 | 48 | 3.221188 | 0 | 3.084864 | 3.083499 | 12.90351 | 11.56767
2018-02-11 20:15 | 429831 | 300.0024 | 6 | 48 | 3.225106 | 0 | 3.084864 | 3.083499 | 12.90351 | 11.56767
2018-02-11 20:15 | 429830.9667 | 0.0038 | 7 | 49 | 3.225203 | 0 | 0 | 0 | 0 | 0
2018-02-11 20:17 | 429951.1 | 120.0003 | 2 | 49 | 3.947373 | 4.890009 | 0.1623113 | 0 | 0.616353 | 0
2018-02-11 20:19 | 430071.1 | 240.0003 | 2 | 49 | 3.997543 | 4.890026 | 0.3253009 | 0 | 1.264512 | 0
2018-02-11 20:21 | 430191.1 | 360.0011 | 2 | 49 | 4.034317 | 4.890001 | 0.4882824 | 0 | 1.919137 | 0
2018-02-11 20:23 | 430311.1 | 480.0012 | 2 | 49 | 4.064538 | 4.890026 | 0.6512794 | 0 | 2.57924 | 0
2018-02-11 20:25 | 430431.1 | 600.0013 | 2 | 49 | 4.090697 | 4.88999 | 0.8142661 | 0 | 3.243891 | 0
2018-02-11 20:27 | 430551.1 | 720.0003 | 2 | 49 | 4.113762 | 4.890001 | 0.9772539 | 0 | 3.912526 | 0
2018-02-11 20:29 | 430671.1 | 840.0012 | 2 | 49 | 4.137721 | 4.890028 | 1.140241 | 0 | 4.584939 | 0
2018-02-11 20:31 | 430791.1 | 960.002 | 2 | 49 | 4.163983 | 4.890011 | 1.303228 | 0 | 5.261445 | 0
2018-02-11 20:33 | 430911.1 | 1080.0003 | 2 | 49 | 4.192684 | 4.89002 | 1.46621 | 0 | 5.942398 | 0
2018-02-11 20:35 | 431031.1 | 1200.0003 | 2 | 49 | 4.200401 | 4.461042 | 1.62359 | 0 | 6.603298 | 0
2018-02-11 20:37 | 431151.1 | 1320.0012 | 2 | 49 | 4.200404 | 3.946705 | 1.763642 | 0 | 7.191575 | 0
2018-02-11 20:39 | 431271.1 | 1440.0011 | 2 | 49 | 4.200385 | 3.45994 | 1.88698 | 0 | 7.709645 | 0
2018-02-11 20:40 | 431323.3 | 1492.2209 | 2 | 49 | 4.200406 | 3.259993 | 1.935712 | 0 | 7.914336 | 0
2018-02-11 20:42 | 431443.3 | 120.0002 | 3 | 49 | 4.227562 | 3.260136 | 2.043937 | 0 | 8.370279 | 0
2018-02-11 20:44 | 431563.3 | 240.0018 | 3 | 49 | 4.259584 | 3.26013 | 2.152601 | 0 | 8.831377 | 0
2018-02-11 20:46 | 431683.3 | 360.001 | 3 | 49 | 4.294093 | 3.260109 | 2.261263 | 0 | 9.296088 | 0
2018-02-11 20:48 | 431803.3 | 480.0003 | 3 | 49 | 4.330918 | 3.260118 | 2.369916 | 0 | 9.764637 | 0
2018-02-11 20:50 | 431923.3 | 600.0002 | 3 | 49 | 4.369632 | 3.26013 | 2.478587 | 0 | 10.23737 | 0
2018-02-11 20:52 | 432043.3 | 720.001 | 3 | 49 | 4.400402 | 3.084383 | 2.58652 | 0 | 10.71103 | 0
2018-02-11 20:54 | 432163.3 | 840.001 | 3 | 49 | 4.400401 | 2.564047 | 2.680233 | 0 | 11.1234 | 0
2018-02-11 20:56 | 432283.3 | 960.001 | 3 | 49 | 4.40039 | 2.151264 | 2.758574 | 0 | 11.46814 | 0
2018-02-11 20:58 | 432403.3 | 1080.0026 | 3 | 49 | 4.400375 | 1.814781 | 2.824481 | 0 | 11.75815 | 0
2018-02-11 21:00 | 432523.3 | 1200.001 | 3 | 49 | 4.400394 | 1.540825 | 2.880245 | 0 | 12.00353 | 0
2018-02-11 21:02 | 432643.3 | 1320.0002 | 3 | 49 | 4.400383 | 1.315865 | 2.927717 | 0 | 12.21243 | 0
2018-02-11 21:04 | 432763.3 | 1440.001 | 3 | 49 | 4.400368 | 1.130428 | 2.968381 | 0 | 12.39137 | 0
2018-02-11 21:06 | 432883.3 | 1560.001 | 3 | 49 | 4.400362 | 0.97686 | 3.003423 | 0 | 12.54557 | 0
2018-02-11 21:08 | 433003.3 | 1680.001 | 3 | 49 | 4.400349 | 0.8495522 | 3.033808 | 0 | 12.67927 | 0
2018-02-11 21:10 | 433123.3 | 1800.0003 | 3 | 49 | 4.400344 | 0.743618 | 3.060314 | 0 | 12.7959 | 0
2018-02-11 21:12 | 433243.3 | 1920.0003 | 3 | 49 | 4.400382 | 0.6541672 | 3.083555 | 0 | 12.89817 | 0
2018-02-11 21:12 | 433246.1 | 1922.7704 | 3 | 49 | 4.400362 | 0.6519871 | 3.084059 | 0 | 12.90039 | 0
2018-02-11 21:14 | 433366.1 | 119.9999 | 4 | 49 | 4.353179 | 0 | 3.084059 | 0 | 12.90039 | 0
2018-02-11 21:16 | 433486.1 | 240.0016 | 4 | 49 | 4.349364 | 0 | 3.084059 | 0 | 12.90039 | 0
2018-02-11 21:17 | 433546.1 | 300.0014 | 4 | 49 | 4.348241 | 0 | 3.084059 | 0 | 12.90039 | 0
2018-02-11 21:19 | 433666.2 | 120.0009 | 5 | 49 | 4.177798 | -2.281819 | 3.084059 | 0.0760437 | 12.90039 | 0.3194329
2018-02-11 21:21 | 433786.2 | 240.0002 | 5 | 49 | 4.147068 | -2.281807 | 3.084059 | 0.1521032 | 12.90039 | 0.6360058
2018-02-11 21:23 | 433906.2 | 360.0003 | 5 | 49 | 4.117869 | -2.281844 | 3.084059 | 0.2281614 | 12.90039 | 0.9503098
2018-02-11 21:25 | 434026.2 | 480.0002 | 5 | 49 | 4.089049 | -2.281839 | 3.084059 | 0.3042156 | 12.90039 | 1.262393
2018-02-11 21:27 | 434146.2 | 600.0026 | 5 | 49 | 4.060507 | -2.281875 | 3.084059 | 0.3802761 | 12.90039 | 1.572321
2018-02-11 21:29 | 434266.2 | 720.0018 | 5 | 49 | 4.032246 | -2.281848 | 3.084059 | 0.456332 | 12.90039 | 1.88007
2018-02-11 21:31 | 434386.2 | 840.0002 | 5 | 49 | 4.004328 | -2.281891 | 3.084059 | 0.5323828 | 12.90039 | 2.185662
2018-02-11 21:33 | 434506.2 | 960.0018 | 5 | 49 | 3.976857 | -2.281836 | 3.084059 | 0.6084393 | 12.90039 | 2.489169
2018-02-11 21:35 | 434626.2 | 1080.001 | 5 | 49 | 3.949957 | -2.281877 | 3.084059 | 0.6844945 | 12.90039 | 2.790603
2018-02-11 21:37 | 434746.2 | 1200.0002 | 5 | 49 | 3.923811 | -2.281829 | 3.084059 | 0.7605488 | 12.90039 | 3.090015
2018-02-11 21:39 | 434866.2 | 1320.0028 | 5 | 49 | 3.898509 | -2.281901 | 3.084059 | 0.8366061 | 12.90039 | 3.387482
2018-02-11 21:41 | 434986.2 | 1440.0019 | 5 | 49 | 3.874246 | -2.281875 | 3.084059 | 0.9126576 | 12.90039 | 3.683039
2018-02-11 21:43 | 435106.2 | 1560.0002 | 5 | 49 | 3.851063 | -2.281866 | 3.084059 | 0.9887141 | 12.90039 | 3.976812
2018-02-11 21:45 | 435226.2 | 1680.0027 | 5 | 49 | 3.829184 | -2.281837 | 3.084059 | 1.064767 | 12.90039 | 4.268855
2018-02-11 21:47 | 435346.2 | 1800.0002 | 5 | 49 | 3.808492 | -2.281829 | 3.084059 | 1.140821 | 12.90039 | 4.559288
2018-02-11 21:49 | 435466.2 | 1920.001 | 5 | 49 | 3.788682 | -2.281844 | 3.084059 | 1.216872 | 12.90039 | 4.848166
2018-02-11 21:51 | 435586.2 | 2040.0018 | 5 | 49 | 3.769656 | -2.281897 | 3.084059 | 1.292924 | 12.90039 | 5.135575
2018-02-11 21:53 | 435706.2 | 2160.0012 | 5 | 49 | 3.75151 | -2.281866 | 3.084059 | 1.368979 | 12.90039 | 5.421582
2018-02-11 21:55 | 435826.2 | 2280.0002 | 5 | 49 | 3.734255 | -2.281848 | 3.084059 | 1.445031 | 12.90039 | 5.706229
2018-02-11 21:57 | 435946.2 | 2400 | 5 | 49 | 3.717951 | -2.281848 | 3.084059 | 1.521083 | 12.90039 | 5.989603
2018-02-11 21:59 | 436066.2 | 2520.0002 | 5 | 49 | 3.702553 | -2.281868 | 3.084059 | 1.59714 | 12.90039 | 6.271786
2018-02-11 22:01 | 436186.2 | 2640.001 | 5 | 49 | 3.688037 | -2.281858 | 3.084059 | 1.673197 | 12.90039 | 6.552832
2018-02-11 22:03 | 436306.2 | 2760.001 | 5 | 49 | 3.674418 | -2.281889 | 3.084059 | 1.749249 | 12.90039 | 6.832792
2018-02-11 22:05 | 436426.2 | 2880.0019 | 5 | 49 | 3.661688 | -2.281862 | 3.084059 | 1.825306 | 12.90039 | 7.111769
2018-02-11 22:07 | 436546.2 | 3000.0011 | 5 | 49 | 3.649874 | -2.281841 | 3.084059 | 1.90136 | 12.90039 | 7.389798
2018-02-11 22:09 | 436666.2 | 3120.0007 | 5 | 49 | 3.638899 | -2.281825 | 3.084059 | 1.977412 | 12.90039 | 7.666955
2018-02-11 22:11 | 436786.2 | 3240.0003 | 5 | 49 | 3.628625 | -2.281807 | 3.084059 | 2.053464 | 12.90039 | 7.94331
2018-02-11 22:13 | 436906.2 | 3360.0018 | 5 | 49 | 3.618798 | -2.281837 | 3.084059 | 2.129522 | 12.90039 | 8.21892
2018-02-11 22:15 | 437026.2 | 3480.001 | 5 | 49 | 3.609099 | -2.281846 | 3.084059 | 2.205575 | 12.90039 | 8.493772
2018-02-11 22:17 | 437146.2 | 3600.001 | 5 | 49 | 3.599235 | -2.281817 | 3.084059 | 2.281631 | 12.90039 | 8.767891
2018-02-11 22:19 | 437266.2 | 3720.001 | 5 | 49 | 3.588909 | -2.281854 | 3.084059 | 2.357685 | 12.90039 | 9.041237
2018-02-11 22:21 | 437386.2 | 3840.0009 | 5 | 49 | 3.578001 | -2.281841 | 3.084059 | 2.433737 | 12.90039 | 9.313768
2018-02-11 22:23 | 437506.2 | 3960.0019 | 5 | 49 | 3.566304 | -2.281852 | 3.084059 | 2.509793 | 12.90039 | 9.585461
2018-02-11 22:25 | 437626.2 | 4080.001 | 5 | 49 | 3.553113 | -2.281827 | 3.084059 | 2.585843 | 12.90039 | 9.85619
2018-02-11 22:27 | 437746.2 | 4200.0018 | 5 | 49 | 3.537297 | -2.281864 | 3.084059 | 2.661906 | 12.90039 | 10.12587
2018-02-11 22:29 | 437866.2 | 4320.0018 | 5 | 49 | 3.517298 | -2.281854 | 3.084059 | 2.737961 | 12.90039 | 10.39417
2018-02-11 22:31 | 437986.2 | 4440.0026 | 5 | 49 | 3.49188 | -2.281813 | 3.084059 | 2.814013 | 12.90039 | 10.66074
2018-02-11 22:33 | 438106.2 | 4560.001 | 5 | 49 | 3.454559 | -2.281854 | 3.084059 | 2.890068 | 12.90039 | 10.92501
2018-02-11 22:35 | 438226.2 | 4680.0013 | 5 | 49 | 3.388822 | -2.281846 | 3.084059 | 2.966122 | 12.90039 | 11.18553
2018-02-11 22:37 | 438346.2 | 4800.001 | 5 | 49 | 3.227748 | -2.281846 | 3.084059 | 3.042173 | 12.90039 | 11.43816
2018-02-11 22:38 | 438411.2 | 4864.9816 | 5 | 49 | 2.999974 | -2.28186 | 3.084059 | 3.083358 | 12.90039 | 11.56722
2018-02-11 22:40 | 438531.2639 | 120.0003 | 6 | 49 | 3.210027 | 0 | 3.084059 | 3.083358 | 12.90039 | 11.56722
2018-02-11 22:42 | 438651.2638 | 240.0002 | 6 | 49 | 3.221285 | 0 | 3.084059 | 3.083358 | 12.90039 | 11.56722
2018-02-11 22:43 | 438711.266 | 300.0024 | 6 | 49 | 3.225212 | 0 | 3.084059 | 3.083358 | 12.90039 | 11.56722
2018-02-11 22:43 | 438711.3 | 0.0025 | 7 | 50 | 3.22522 | 0 | 0 | 0 | 0 | 0
2018-02-11 22:45 | 438831.4 | 120.0001 | 2 | 50 | 3.947191 | 4.88999 | 0.1622932 | 0 | 0.6162701 | 0
2018-02-11 22:47 | 438951.4 | 240.0004 | 2 | 50 | 3.997247 | 4.890001 | 0.3252742 | 0 | 1.264357 | 0
2018-02-11 22:49 | 439071.4 | 360.0002 | 2 | 50 | 4.033941 | 4.890015 | 0.4882487 | 0 | 1.918899 | 0
2018-02-11 22:51 | 439191.4 | 480.001 | 2 | 50 | 4.064076 | 4.890003 | 0.6512334 | 0 | 2.578884 | 0
2018-02-11 22:53 | 439311.4 | 600.0001 | 2 | 50 | 4.090257 | 4.89002 | 0.8142158 | 0 | 3.243445 | 0
2018-02-11 22:55 | 439431.4 | 720.0001 | 2 | 50 | 4.113272 | 4.890005 | 0.9771931 | 0 | 3.911959 | 0
2018-02-11 22:57 | 439551.4 | 840.0002 | 2 | 50 | 4.137122 | 4.889956 | 1.140181 | 0 | 4.584288 | 0
2018-02-11 22:59 | 439671.4 | 960.0009 | 2 | 50 | 4.16336 | 4.890005 | 1.303159 | 0 | 5.260655 | 0
2018-02-11 23:01 | 439791.4 | 1080.0017 | 2 | 50 | 4.192094 | 4.890009 | 1.466151 | 0 | 5.941553 | 0
2018-02-11 23:03 | 439911.4 | 1200.0002 | 2 | 50 | 4.200403 | 4.468628 | 1.623764 | 0 | 6.603406 | 0
2018-02-11 23:05 | 440031.4 | 1320.0009 | 2 | 50 | 4.200402 | 3.950817 | 1.763994 | 0 | 7.192431 | 0
2018-02-11 23:07 | 440151.4 | 1440.0009 | 2 | 50 | 4.200391 | 3.462023 | 1.88744 | 0 | 7.710952 | 0
2018-02-11 23:08 | 440203.7 | 1492.387 | 2 | 50 | 4.200386 | 3.259981 | 1.936338 | 0 | 7.916344 | 0
2018-02-11 23:10 | 440323.7 | 120.0003 | 3 | 50 | 4.227555 | 3.260176 | 2.044555 | 0 | 8.372252 | 0
2018-02-11 23:12 | 440443.7 | 240.0003 | 3 | 50 | 4.259578 | 3.260166 | 2.153211 | 0 | 8.833317 | 0
2018-02-11 23:14 | 440563.7 | 360.0027 | 3 | 50 | 4.294098 | 3.260168 | 2.261872 | 0 | 9.29802 | 0
2018-02-11 23:16 | 440683.7 | 480.0027 | 3 | 50 | 4.330885 | 3.260178 | 2.370533 | 0 | 9.7666 | 0
2018-02-11 23:18 | 440803.7 | 600.0011 | 3 | 50 | 4.369567 | 3.260178 | 2.479187 | 0 | 10.23926 | 0
2018-02-11 23:20 | 440923.7 | 720.0028 | 3 | 50 | 4.400418 | 3.085814 | 2.587134 | 0 | 10.71297 | 0
2018-02-11 23:22 | 441043.7 | 840.0011 | 3 | 50 | 4.400395 | 2.563574 | 2.680834 | 0 | 11.12529 | 0
2018-02-11 23:24 | 441163.7 | 960.0003 | 3 | 50 | 4.400379 | 2.150227 | 2.759156 | 0 | 11.46993 | 0
2018-02-11 23:26 | 441283.7 | 1080.0011 | 3 | 50 | 4.400401 | 1.814938 | 2.825045 | 0 | 11.75987 | 0
2018-02-11 23:28 | 441403.7 | 1200.0019 | 3 | 50 | 4.400373 | 1.539738 | 2.88079 | 0 | 12.00517 | 0
2018-02-11 23:30 | 441523.7 | 1320.0013 | 3 | 50 | 4.400383 | 1.314936 | 2.92824 | 0 | 12.21397 | 0
2018-02-11 23:32 | 441643.7 | 1440.0003 | 3 | 50 | 4.400363 | 1.129538 | 2.968878 | 0 | 12.39279 | 0
2018-02-11 23:34 | 441763.7 | 1560.0003 | 3 | 50 | 4.400373 | 0.9768257 | 3.0039 | 0 | 12.5469 | 0
2018-02-11 23:36 | 441883.7 | 1680.0019 | 3 | 50 | 4.400383 | 0.8496895 | 3.034258 | 0 | 12.68049 | 0
2018-02-11 23:38 | 442003.7 | 1800.0011 | 3 | 50 | 4.400366 | 0.7425442 | 3.060719 | 0 | 12.79693 | 0
2018-02-11 23:40 | 442123.7 | 1920.0003 | 3 | 50 | 4.400354 | 0.6520061 | 3.083907 | 0 | 12.89896 | 0
2018-02-11 23:40 | 442123.8 | 1920.0145 | 3 | 50 | 4.400354 | 0.6519966 | 3.083909 | 0 | 12.89897 | 0
2018-02-11 23:42 | 442243.8 | 120.0002 | 4 | 50 | 4.353266 | 0 | 3.08391 | 0 | 12.89897 | 0
2018-02-11 23:44 | 442363.8 | 240.001 | 4 | 50 | 4.349468 | 0 | 3.08391 | 0 | 12.89897 | 0
2018-02-11 23:45 | 442423.8 | 300.0039 | 4 | 50 | 4.348319 | 0 | 3.08391 | 0 | 12.89897 | 0
2018-02-11 23:47 | 442543.9 | 120.0002 | 5 | 50 | 4.178115 | -2.281829 | 3.08391 | 0.07605175 | 12.89897 | 0.3194886
2018-02-11 23:49 | 442663.9 | 240.0018 | 5 | 50 | 4.147395 | -2.282102 | 3.08391 | 0.1521048 | 12.89897 | 0.6360592
2018-02-11 23:51 | 442783.9 | 360.0002 | 5 | 50 | 4.118227 | -2.28186 | 3.08391 | 0.2281571 | 12.89897 | 0.9503658
2018-02-11 23:53 | 442903.9 | 480.0002 | 5 | 50 | 4.089413 | -2.28185 | 3.08391 | 0.3042114 | 12.89897 | 1.262477
2018-02-11 23:55 | 443023.9 | 600.0002 | 5 | 50 | 4.060877 | -2.281813 | 3.08391 | 0.3802595 | 12.89897 | 1.572382
2018-02-11 23:57 | 443143.9 | 720.001 | 5 | 50 | 4.032616 | -2.281836 | 3.08391 | 0.456322 | 12.89897 | 1.880186
2018-02-11 23:59 | 443263.9 | 840.0018 | 5 | 50 | 4.004679 | -2.282167 | 3.08391 | 0.5323772 | 12.89897 | 2.185823
2018-02-12 00:01 | 443383.9 | 960.0018 | 5 | 50 | 3.977212 | -2.282049 | 3.08391 | 0.6084349 | 12.89897 | 2.489362
2018-02-12 00:03 | 443503.9 | 1080.0006 | 5 | 50 | 3.950346 | -2.281825 | 3.08391 | 0.6844927 | 12.89897 | 2.790835
2018-02-12 00:05 | 443623.9 | 1200.0019 | 5 | 50 | 3.924166 | -2.2818 | 3.08391 | 0.7605498 | 12.89897 | 3.090286
2018-02-12 00:07 | 443743.9 | 1320.0034 | 5 | 50 | 3.898777 | -2.282203 | 3.08391 | 0.8366099 | 12.89897 | 3.387787
2018-02-12 00:09 | 443863.9 | 1440.001 | 5 | 50 | 3.874469 | -2.281811 | 3.08391 | 0.9126651 | 12.89897 | 3.683378
2018-02-12 00:11 | 443983.9 | 1560.0019 | 5 | 50 | 3.851219 | -2.281932 | 3.08391 | 0.9887249 | 12.89897 | 3.977178
2018-02-12 00:13 | 444103.9 | 1680.0018 | 5 | 50 | 3.829285 | -2.282192 | 3.08391 | 1.064782 | 12.89897 | 4.269247
2018-02-12 00:15 | 444223.9 | 1800.0018 | 5 | 50 | 3.808528 | -2.28218 | 3.08391 | 1.140843 | 12.89897 | 4.559712
2018-02-12 00:17 | 444343.9 | 1920.0008 | 5 | 50 | 3.788673 | -2.282135 | 3.08391 | 1.216905 | 12.89897 | 4.848637
2018-02-12 00:19 | 444463.9 | 2040.001 | 5 | 50 | 3.769627 | -2.282194 | 3.08391 | 1.292964 | 12.89897 | 5.136069
2018-02-12 00:21 | 444583.9 | 2160.0002 | 5 | 50 | 3.751463 | -2.281907 | 3.08391 | 1.369021 | 12.89897 | 5.422079
2018-02-12 00:23 | 444703.9 | 2280.0001 | 5 | 50 | 3.734197 | -2.281864 | 3.08391 | 1.44508 | 12.89897 | 5.706748
2018-02-12 00:25 | 444823.9 | 2400.0001 | 5 | 50 | 3.717882 | -2.281907 | 3.08391 | 1.521141 | 12.89897 | 5.990149
2018-02-12 00:27 | 444943.9 | 2520.0002 | 5 | 50 | 3.702434 | -2.281905 | 3.08391 | 1.597212 | 12.89897 | 6.272379
2018-02-12 00:29 | 445063.9 | 2640.0001 | 5 | 50 | 3.687904 | -2.281841 | 3.08391 | 1.673268 | 12.89897 | 6.553412
2018-02-12 00:31 | 445183.9 | 2760.0001 | 5 | 50 | 3.674312 | -2.281837 | 3.08391 | 1.749326 | 12.89897 | 6.833385
2018-02-12 00:33 | 445303.9 | 2880.0001 | 5 | 50 | 3.661598 | -2.281858 | 3.08391 | 1.825384 | 12.89897 | 7.112356
2018-02-12 00:35 | 445423.9 | 3000.0002 | 5 | 50 | 3.649801 | -2.281823 | 3.08391 | 1.901452 | 12.89897 | 7.390432
2018-02-12 00:37 | 445543.9 | 3120.0009 | 5 | 50 | 3.638815 | -2.281825 | 3.08391 | 1.977519 | 12.89897 | 7.667638
2018-02-12 00:39 | 445663.9 | 3240.001 | 5 | 50 | 3.628541 | -2.281817 | 3.08391 | 2.053581 | 12.89897 | 7.944019
2018-02-12 00:41 | 445783.9 | 3360.0018 | 5 | 50 | 3.618708 | -2.281829 | 3.08391 | 2.129642 | 12.89897 | 8.219634
2018-02-12 00:43 | 445903.9 | 3480.0009 | 5 | 50 | 3.608994 | -2.282167 | 3.08391 | 2.205682 | 12.89897 | 8.494431
2018-02-12 00:45 | 446023.9 | 3600.0009 | 5 | 50 | 3.599156 | -2.281854 | 3.08391 | 2.281765 | 12.89897 | 8.768642
2018-02-12 00:47 | 446143.9 | 3720.0002 | 5 | 50 | 3.588843 | -2.281825 | 3.08391 | 2.357826 | 12.89897 | 9.042009
2018-02-12 00:49 | 446263.9 | 3840.0009 | 5 | 50 | 3.577943 | -2.281846 | 3.08391 | 2.433882 | 12.89897 | 9.314552
2018-02-12 00:51 | 446383.9 | 3960.001 | 5 | 50 | 3.566263 | -2.281827 | 3.08391 | 2.509945 | 12.89897 | 9.586264
2018-02-12 00:53 | 446503.9 | 4080.0009 | 5 | 50 | 3.553062 | -2.281959 | 3.08391 | 2.585996 | 12.89897 | 9.85699
2018-02-12 00:55 | 446623.9 | 4200.0001 | 5 | 50 | 3.537287 | -2.281887 | 3.08391 | 2.662055 | 12.89897 | 10.12665
2018-02-12 00:57 | 446743.9 | 4320.0001 | 5 | 50 | 3.517321 | -2.281837 | 3.08391 | 2.738118 | 12.89897 | 10.39498
2018-02-12 00:59 | 446863.9 | 4440.0001 | 5 | 50 | 3.491946 | -2.282205 | 3.08391 | 2.814169 | 12.89897 | 10.66156
2018-02-12 01:01 | 446983.9 | 4560.0002 | 5 | 50 | 3.454672 | -2.281829 | 3.08391 | 2.890236 | 12.89897 | 10.92587
2018-02-12 01:03 | 447103.9 | 4680.0001 | 5 | 50 | 3.388979 | -2.281825 | 3.08391 | 2.966292 | 12.89897 | 11.18641
2018-02-12 01:05 | 447223.9 | 4800.0009 | 5 | 50 | 3.22756 | -2.282155 | 3.08391 | 3.042343 | 12.89897 | 11.43904
2018-02-12 01:06 | 447288.6 | 4864.7671 | 5 | 50 | 2.999996 | -2.281864 | 3.08391 | 3.0834 | 12.89897 | 11.5677
2018-02-12 01:08 | 447408.7 | 120.0008 | 6 | 50 | 3.209437 | 0 | 3.08391 | 3.0834 | 12.89897 | 11.5677
2018-02-12 01:10 | 447528.7 | 239.9998 | 6 | 50 | 3.220716 | 0 | 3.08391 | 3.0834 | 12.89897 | 11.5677
2018-02-12 01:11 | 447588.7 | 300.003 | 6 | 50 | 3.224644 | 0 | 3.08391 | 3.0834 | 12.89897 | 11.5677
2018-02-12 01:11 | 447588.7 | 0.0025 | 7 | 51 | 3.224603 | 0 | 0 | 0 | 0 | 0
2018-02-12 01:13 | 447708.8 | 120.0002 | 8 | 51 | 3.791006 | 3.260185 | 0.10862 | 0 | 0.3962187 | 0
2018-02-12 01:15 | 447828.8 | 240.0003 | 8 | 51 | 3.880274 | 3.259991 | 0.2173169 | 0 | 0.8146898 | 0
2018-02-12 01:17 | 447948.8 | 360.001 | 8 | 51 | 3.902769 | 3.260183 | 0.3259815 | 0 | 1.237549 | 0
2018-02-12 01:19 | 448068.8 | 480.0002 | 8 | 51 | 3.925728 | 3.259892 | 0.4346421 | 0 | 1.662877 | 0
2018-02-12 01:21 | 448188.8 | 600.0003 | 8 | 51 | 3.948183 | 3.260147 | 0.5433101 | 0 | 2.090707 | 0
2018-02-12 01:23 | 448308.8 | 720.0012 | 8 | 51 | 3.968293 | 3.259829 | 0.6519725 | 0 | 2.520849 | 0
2018-02-12 01:25 | 448428.8 | 840.001 | 8 | 51 | 3.985078 | 3.260199 | 0.7606373 | 0 | 2.953005 | 0
2018-02-12 01:27 | 448548.8 | 960.0002 | 8 | 51 | 3.999695 | 3.260181 | 0.8693027 | 0 | 3.386853 | 0
2018-02-12 01:29 | 448668.8 | 1080.001 | 8 | 51 | 4.013296 | 3.260052 | 0.9779537 | 0 | 3.822165 | 0
2018-02-12 01:31 | 448788.8 | 1200.001 | 8 | 51 | 4.027486 | 3.260174 | 1.086629 | 0 | 4.259071 | 0
2018-02-12 01:33 | 448908.8 | 1320.001 | 8 | 51 | 4.043032 | 3.259794 | 1.195288 | 0 | 4.697524 | 0
2018-02-12 01:35 | 449028.8 | 1440.0002 | 8 | 51 | 4.060185 | 3.260035 | 1.303938 | 0 | 5.137714 | 0
2018-02-12 01:37 | 449148.8 | 1560.001 | 8 | 51 | 4.078802 | 3.260183 | 1.412607 | 0 | 5.579929 | 0
2018-02-12 01:39 | 449268.8 | 1680.0012 | 8 | 51 | 4.098769 | 3.260149 | 1.521283 | 0 | 6.024269 | 0
2018-02-12 01:41 | 449388.8 | 1800.002 | 8 | 51 | 4.12033 | 3.259855 | 1.629948 | 0 | 6.470818 | 0
2018-02-12 01:43 | 449508.8 | 1920.0004 | 8 | 51 | 4.143905 | 3.259827 | 1.738608 | 0 | 6.919794 | 0
2018-02-12 01:45 | 449628.8 | 2040.0005 | 8 | 51 | 4.16982 | 3.260166 | 1.847265 | 0 | 7.371445 | 0
2018-02-12 01:47 | 449748.8 | 2160.0004 | 8 | 51 | 4.198104 | 3.260138 | 1.955931 | 0 | 7.826075 | 0
2018-02-12 01:48 | 449756.5 | 2167.693 | 8 | 51 | 4.200001 | 3.260151 | 1.9629 | 0 | 7.855341 | 0

## Statistics_29
Date_Time | Test_Time(s) | Step_Time(s) | Step_Index | Cycle_Index | Voltage(V) | Current(A) | Charge_Capacity(Ah) | Discharge_Capacity(Ah) | Charge_Energy(Wh) | Discharge_Energy(Wh) | ACR(Ohm) | Internal Resistance(Ohm)
2018-02-06 23:49 | 10641.63 | 300.0032 | 6 | 1 | 3.211857 | 0 | 3.051278 | 3.097247 | 12.75913 | 11.64057
2018-02-07 02:17 | 19502.94 | 300.003 | 6 | 2 | 3.212328 | 0 | 3.096828 | 3.095134 | 12.91952 | 11.63188
2018-02-07 04:44 | 28357.5501 | 300.0014 | 6 | 3 | 3.212378 | 0 | 3.09392 | 3.092619 | 12.90861 | 11.62106
2018-02-07 07:12 | 37211.2 | 300.0022 | 6 | 4 | 3.212667 | 0 | 3.093086 | 3.092016 | 12.90456 | 11.61895
2018-02-07 09:39 | 46055.89 | 300.0024 | 6 | 5 | 3.21343 | 0 | 3.090814 | 3.089962 | 12.89584 | 11.60797
2018-02-07 12:07 | 54901.12 | 300.0014 | 6 | 6 | 3.213442 | 0 | 3.088988 | 3.088177 | 12.88954 | 11.60155
2018-02-07 14:34 | 63746.91 | 300.0007 | 6 | 7 | 3.214308 | 0 | 3.088297 | 3.087386 | 12.88797 | 11.59943
2018-02-07 17:01 | 72593.52 | 300.0013 | 6 | 8 | 3.213787 | 0 | 3.087194 | 3.086309 | 12.88597 | 11.59414
2018-02-07 19:29 | 81430.04 | 300.0038 | 6 | 9 | 3.215679 | 0 | 3.084728 | 3.083767 | 12.87263 | 11.58326
2018-02-07 21:56 | 90267.52 | 300.0015 | 6 | 10 | 3.21379 | 0 | 3.084891 | 3.084612 | 12.87585 | 11.58733
2018-02-08 00:23 | 99103.67544 | 300.0044 | 6 | 11 | 3.213587 | 0 | 3.084338 | 3.083721 | 12.87153 | 11.585
2018-02-08 02:50 | 107935 | 300.0029 | 6 | 12 | 3.213713 | 0 | 3.083083 | 3.08183 | 12.86684 | 11.5775
2018-02-08 05:18 | 116767 | 300.0029 | 6 | 13 | 3.214016 | 0 | 3.082163 | 3.081455 | 12.8644 | 11.57567
2018-02-08 07:45 | 125597.7 | 300.003 | 6 | 14 | 3.214104 | 0 | 3.081175 | 3.080561 | 12.8606 | 11.57222
2018-02-08 10:12 | 134422.7 | 300.0031 | 6 | 15 | 3.215623 | 0 | 3.078725 | 3.078086 | 12.85042 | 11.56016
2018-02-08 12:39 | 143252.4 | 300.0029 | 6 | 16 | 3.213928 | 0 | 3.078715 | 3.078294 | 12.85311 | 11.56271
2018-02-08 15:06 | 152076.6 | 300.0022 | 6 | 17 | 3.214731 | 0 | 3.078695 | 3.078098 | 12.85045 | 11.56205
2018-02-08 17:33 | 160900.5 | 300.004 | 6 | 18 | 3.214179 | 0 | 3.077307 | 3.076743 | 12.84723 | 11.55607
2018-02-08 20:00 | 169718.7 | 300.0039 | 6 | 19 | 3.215291 | 0 | 3.076523 | 3.075235 | 12.84236 | 11.55042
2018-02-08 22:27 | 178538.6 | 300.0032 | 6 | 20 | 3.215252 | 0 | 3.075984 | 3.075456 | 12.84176 | 11.55091
2018-02-09 00:54 | 187356 | 300.0023 | 6 | 21 | 3.215011 | 0 | 3.074247 | 3.073743 | 12.83489 | 11.54388
2018-02-09 03:21 | 196172 | 300.0029 | 6 | 22 | 3.21496 | 0 | 3.074478 | 3.073892 | 12.83548 | 11.54543
2018-02-09 05:48 | 204987.2 | 300.0022 | 6 | 23 | 3.214671 | 0 | 3.07294 | 3.072394 | 12.8302 | 11.53943
2018-02-09 08:15 | 213800 | 300.0022 | 6 | 24 | 3.215893 | 0 | 3.072407 | 3.071655 | 12.82786 | 11.53571
2018-02-09 10:42 | 222606.7172 | 300.0037 | 6 | 25 | 3.215909 | 0 | 3.070733 | 3.07021 | 12.82049 | 11.52903
2018-02-09 13:09 | 231417.2 | 300.003 | 6 | 26 | 3.216191 | 0 | 3.070374 | 3.069769 | 12.82118 | 11.5274
2018-02-09 15:35 | 240224 | 300.0024 | 6 | 27 | 3.215638 | 0 | 3.068484 | 3.069152 | 12.81281 | 11.52526
2018-02-09 18:02 | 249029.6 | 300.0038 | 6 | 28 | 3.21664 | 0 | 3.068885 | 3.068369 | 12.81411 | 11.52155
2018-02-09 20:29 | 257834.9 | 300.0025 | 6 | 29 | 3.216519 | 0 | 3.068149 | 3.067607 | 12.81318 | 11.51876
2018-02-09 22:56 | 266637.6 | 300.0005 | 6 | 30 | 3.216639 | 0 | 3.067102 | 3.066565 | 12.80837 | 11.51424
2018-02-10 01:22 | 275444 | 300.0032 | 6 | 31 | 3.215875 | 0 | 3.06735 | 3.066987 | 12.81072 | 11.51712
2018-02-10 03:49 | 284245.5 | 300.0033 | 6 | 32 | 3.216024 | 0 | 3.066741 | 3.066175 | 12.80629 | 11.51385
2018-02-10 06:16 | 293044.8 | 300.0022 | 6 | 33 | 3.215892 | 0 | 3.065673 | 3.06519 | 12.80232 | 11.50959
2018-02-10 08:42 | 301844.2 | 300.0021 | 6 | 34 | 3.215865 | 0 | 3.065303 | 3.064277 | 12.80128 | 11.5058
2018-02-10 11:09 | 310642.2 | 300.0029 | 6 | 35 | 3.216415 | 0 | 3.064906 | 3.064426 | 12.79949 | 11.50633
2018-02-10 13:36 | 319438.7 | 300.0038 | 6 | 36 | 3.216586 | 0 | 3.063999 | 3.063564 | 12.79619 | 11.50235
2018-02-10 16:02 | 328229.6 | 300.0025 | 6 | 37 | 3.218101 | 0 | 3.061778 | 3.061185 | 12.78707 | 11.49146
2018-02-10 18:29 | 337020.3 | 300.003 | 6 | 38 | 3.218203 | 0 | 3.06098 | 3.06048 | 12.7862 | 11.48801
2018-02-10 20:55 | 345815.1 | 300.0024 | 6 | 39 | 3.217143 | 0 | 3.061491 | 3.061077 | 12.78878 | 11.49233
2018-02-10 23:22 | 354606.1 | 300.0015 | 6 | 40 | 3.217301 | 0 | 3.06118 | 3.060683 | 12.78579 | 11.49092
2018-02-11 01:48 | 363392 | 300.0038 | 6 | 41 | 3.217027 | 0 | 3.059873 | 3.058904 | 12.7803 | 11.48365
2018-02-11 04:15 | 372179.5 | 300.0021 | 6 | 42 | 3.217318 | 0 | 3.059539 | 3.059096 | 12.77927 | 11.48421
2018-02-11 06:41 | 380964.9 | 300.002 | 6 | 43 | 3.217826 | 0 | 3.058524 | 3.058173 | 12.77525 | 11.48012
2018-02-11 09:07 | 389750.3 | 300.0028 | 6 | 44 | 3.219557 | 0 | 3.058343 | 3.057877 | 12.77528 | 11.47842
2018-02-11 11:34 | 398534.5 | 300.0031 | 6 | 45 | 3.218019 | 0 | 3.057348 | 3.057172 | 12.77272 | 11.47538
2018-02-11 14:00 | 407313.8 | 300.0025 | 6 | 46 | 3.218451 | 0 | 3.056365 | 3.055992 | 12.76742 | 11.47097
2018-02-11 16:26 | 416092.4 | 300.0036 | 6 | 47 | 3.218285 | 0 | 3.055579 | 3.055307 | 12.765 | 11.46789
2018-02-11 18:53 | 424873.3 | 300.0034 | 6 | 48 | 3.219127 | 0 | 3.055706 | 3.055258 | 12.76598 | 11.46697
2018-02-11 21:19 | 433650 | 300.0024 | 6 | 49 | 3.219563 | 0 | 3.053212 | 3.054245 | 12.75677 | 11.46252
2018-02-11 23:45 | 442427 | 300.0031 | 6 | 50 | 3.218809 | 0 | 3.053942 | 3.053668 | 12.75952 | 11.46089
2018-02-12 00:21 | 444591.4 | 2164.3031 | 8 | 51 | 4.200001 | 3.25985 | 1.959611 | 0 | 7.836028 | 0

## Channel_29_1
Date_Time | Test_Time(s) | Step_Time(s) | Step_Index | Cycle_Index | Voltage(V) | Current(A) | Charge_Capacity(Ah) | Discharge_Capacity(Ah) | Charge_Energy(Wh) | Discharge_Energy(Wh) | ACR(Ohm) | Internal Resistance(Ohm) | dV/dt(V/s) | dI/dt(A/s)
2018-02-06 20:54 | 120.0001 | 120 | 1 | 1 | 3.446321 | 0 | 0 | 0 | 0 | 0
2018-02-06 20:56 | 240.0002 | 240.0001 | 1 | 1 | 3.446845 | 0 | 0 | 0 | 0 | 0
2018-02-06 20:58 | 360.0009 | 360.0008 | 1 | 1 | 3.447375 | 0 | 0 | 0 | 0 | 0
2018-02-06 21:00 | 480.0001 | 480 | 1 | 1 | 3.447903 | 0 | 0 | 0 | 0 | 0
2018-02-06 21:02 | 600.0001 | 600 | 1 | 1 | 3.448425 | 0 | 0 | 0 | 0 | 0
2018-02-06 21:04 | 720.0009 | 720.0008 | 1 | 1 | 3.448953 | 0 | 0 | 0 | 0 | 0
2018-02-06 21:06 | 840.0001 | 840 | 1 | 1 | 3.449464 | 0 | 0 | 0 | 0 | 0
2018-02-06 21:08 | 960.0001 | 960 | 1 | 1 | 3.449988 | 0 | 0 | 0 | 0 | 0
2018-02-06 21:10 | 1080.0002 | 1080.0001 | 1 | 1 | 3.450481 | 0 | 0 | 0 | 0 | 0
2018-02-06 21:12 | 1200.0009 | 1200.0008 | 1 | 1 | 3.450976 | 0 | 0 | 0 | 0 | 0
2018-02-06 21:14 | 1320.0002 | 1320.0001 | 1 | 1 | 3.451455 | 0 | 0 | 0 | 0 | 0
2018-02-06 21:16 | 1440.0009 | 1440.0008 | 1 | 1 | 3.451941 | 0 | 0 | 0 | 0 | 0
2018-02-06 21:18 | 1560.0001 | 1560 | 1 | 1 | 3.452419 | 0 | 0 | 0 | 0 | 0
2018-02-06 21:20 | 1680.0001 | 1680 | 1 | 1 | 3.452892 | 0 | 0 | 0 | 0 | 0
2018-02-06 21:22 | 1800.0001 | 1800 | 1 | 1 | 3.453355 | 0 | 0 | 0 | 0 | 0
2018-02-06 21:22 | 1810.0025 | 1810.0024 | 1 | 1 | 3.453373 | 0 | 0 | 0 | 0 | 0
2018-02-06 21:24 | 1930.08182 | 120.0001 | 2 | 1 | 3.954943 | 4.890091 | 0.1623317 | 2.27e-10 | 0.6285388 | 7.85e-10
2018-02-06 21:26 | 2050.08262 | 240.0009 | 2 | 1 | 3.995223 | 4.890142 | 0.3253055 | 2.27e-10 | 1.276414 | 7.85e-10
2018-02-06 21:28 | 2170.08262 | 360.0009 | 2 | 1 | 4.029331 | 4.890131 | 0.4883114 | 2.27e-10 | 1.930551 | 7.85e-10
2018-02-06 21:30 | 2290.08182 | 480.0001 | 2 | 1 | 4.057898 | 4.890118 | 0.6512993 | 2.27e-10 | 2.589656 | 7.85e-10
2018-02-06 21:32 | 2410.08182 | 600.0001 | 2 | 1 | 4.082724 | 4.890121 | 0.814306 | 2.27e-10 | 3.253194 | 7.85e-10
2018-02-06 21:34 | 2530.08262 | 720.0009 | 2 | 1 | 4.105188 | 4.890163 | 0.9773 | 2.27e-10 | 3.920488 | 7.85e-10
2018-02-06 21:36 | 2650.08262 | 840.0009 | 2 | 1 | 4.128965 | 4.890184 | 1.140282 | 2.27e-10 | 4.591468 | 7.85e-10
2018-02-06 21:38 | 2770.08182 | 960.0001 | 2 | 1 | 4.154951 | 4.890152 | 1.303284 | 2.27e-10 | 5.266586 | 7.85e-10
2018-02-06 21:40 | 2890.08262 | 1080.0009 | 2 | 1 | 4.183616 | 4.890144 | 1.466277 | 2.27e-10 | 5.946103 | 7.85e-10
2018-02-06 21:42 | 3010.08262 | 1200.0009 | 2 | 1 | 4.200424 | 4.583345 | 1.626725 | 2.27e-10 | 6.619313 | 7.85e-10
2018-02-06 21:44 | 3130.08182 | 1320.0001 | 2 | 1 | 4.200405 | 4.013145 | 1.769908 | 2.27e-10 | 7.220741 | 7.85e-10
2018-02-06 21:46 | 3250.08262 | 1440.0009 | 2 | 1 | 4.20041 | 3.482924 | 1.894718 | 2.27e-10 | 7.744992 | 7.85e-10
2018-02-06 21:47 | 3303.60402 | 1493.5223 | 2 | 1 | 4.2004 | 3.259996 | 1.944816 | 2.27e-10 | 7.955428 | 7.85e-10
2018-02-06 21:49 | 3423.616956 | 120.0009 | 3 | 1 | 4.228533 | 3.259981 | 2.053037 | 2.019e-09 | 8.411402 | 8.099e-09
2018-02-06 21:51 | 3543.616156 | 240.0001 | 3 | 1 | 4.261665 | 3.259972 | 2.161688 | 2.019e-09 | 8.872609 | 8.099e-09
2018-02-06 21:53 | 3663.617056 | 360.001 | 3 | 1 | 4.297453 | 3.259958 | 2.270347 | 2.019e-09 | 9.337602 | 8.099e-09
2018-02-06 21:55 | 3783.616156 | 480.0001 | 3 | 1 | 4.335455 | 3.259972 | 2.379003 | 2.019e-09 | 9.806591 | 8.099e-09
2018-02-06 21:57 | 3903.616256 | 600.0002 | 3 | 1 | 4.375348 | 3.259991 | 2.487674 | 2.019e-09 | 10.27988 | 8.099e-09
2018-02-06 21:59 | 4023.617056 | 720.001 | 3 | 1 | 4.400408 | 2.972294 | 2.594283 | 2.019e-09 | 10.74818 | 8.099e-09
2018-02-06 22:01 | 4143.616956 | 840.0009 | 3 | 1 | 4.40041 | 2.453876 | 2.684335 | 2.019e-09 | 11.14444 | 8.099e-09
2018-02-06 22:03 | 4263.617056 | 960.001 | 3 | 1 | 4.400405 | 2.042997 | 2.759027 | 2.019e-09 | 11.47311 | 8.099e-09
2018-02-06 22:05 | 4383.616956 | 1080.0009 | 3 | 1 | 4.400368 | 1.712029 | 2.821408 | 2.019e-09 | 11.74762 | 8.099e-09
2018-02-06 22:07 | 4503.618656 | 1200.0026 | 3 | 1 | 4.400388 | 1.445793 | 2.87389 | 2.019e-09 | 11.97856 | 8.099e-09
2018-02-06 22:09 | 4623.616356 | 1320.0003 | 3 | 1 | 4.400382 | 1.229706 | 2.918353 | 2.019e-09 | 12.17421 | 8.099e-09
2018-02-06 22:11 | 4743.618656 | 1440.0026 | 3 | 1 | 4.400376 | 1.053553 | 2.956303 | 2.019e-09 | 12.3412 | 8.099e-09
2018-02-06 22:13 | 4863.617056 | 1560.001 | 3 | 1 | 4.40036 | 0.9085407 | 2.988923 | 2.019e-09 | 12.48474 | 8.099e-09
2018-02-06 22:15 | 4983.617856 | 1680.0018 | 3 | 1 | 4.400373 | 0.7894039 | 3.017156 | 2.019e-09 | 12.60898 | 8.099e-09
2018-02-06 22:17 | 5103.618656 | 1800.0026 | 3 | 1 | 4.400357 | 0.6896286 | 3.041744 | 2.019e-09 | 12.71717 | 8.099e-09
2018-02-06 22:17 | 5154.823356 | 1851.2073 | 3 | 1 | 4.400356 | 0.6519985 | 3.051278 | 2.019e-09 | 12.75913 | 8.099e-09
2018-02-06 22:20 | 5274.865052 | 120.0001 | 4 | 1 | 4.354643 | 0 | 3.051278 | 2.019e-09 | 12.75913 | 8.099e-09
2018-02-06 22:22 | 5394.865852 | 240.0009 | 4 | 1 | 4.350789 | 0 | 3.051278 | 2.019e-09 | 12.75913 | 8.099e-09
2018-02-06 22:23 | 5454.867252 | 300.0023 | 4 | 1 | 4.349591 | 0 | 3.051278 | 2.019e-09 | 12.75913 | 8.099e-09
2018-02-06 22:25 | 5574.947516 | 120.0009 | 5 | 1 | 4.186253 | -2.281892 | 3.051278 | 0.07605417 | 12.75913 | 0.3200516
2018-02-06 22:27 | 5694.946716 | 240.0001 | 5 | 1 | 4.155671 | -2.281917 | 3.051278 | 0.1521161 | 12.75913 | 0.6372859
2018-02-06 22:29 | 5814.947516 | 360.0009 | 5 | 1 | 4.126366 | -2.281878 | 3.051278 | 0.228172 | 12.75913 | 0.9522318
2018-02-06 22:31 | 5934.947516 | 480.0009 | 5 | 1 | 4.097383 | -2.281881 | 3.051278 | 0.3042305 | 12.75913 | 1.264974
2018-02-06 22:33 | 6054.946716 | 600.0001 | 5 | 1 | 4.068685 | -2.281898 | 3.051278 | 0.3802883 | 12.75913 | 1.575519
2018-02-06 22:35 | 6174.946716 | 720.0001 | 5 | 1 | 4.040196 | -2.281864 | 3.051278 | 0.456346 | 12.75913 | 1.883889
2018-02-06 22:37 | 6294.947516 | 840.0009 | 5 | 1 | 4.012095 | -2.281883 | 3.051278 | 0.532407 | 12.75913 | 2.19012
2018-02-06 22:39 | 6414.947616 | 960.001 | 5 | 1 | 3.984428 | -2.281906 | 3.051278 | 0.6084687 | 12.75913 | 2.494231
2018-02-06 22:41 | 6534.946816 | 1080.0002 | 5 | 1 | 3.957367 | -2.281901 | 3.051278 | 0.6845291 | 12.75913 | 2.796254
2018-02-06 22:43 | 6654.946716 | 1200.0001 | 5 | 1 | 3.931079 | -2.281922 | 3.051278 | 0.7605826 | 12.75913 | 3.096221
2018-02-06 22:45 | 6774.947516 | 1320.0009 | 5 | 1 | 3.905706 | -2.281904 | 3.051278 | 0.8366413 | 12.75913 | 3.394243
2018-02-06 22:47 | 6894.946716 | 1440.0001 | 5 | 1 | 3.881391 | -2.281887 | 3.051278 | 0.9126972 | 12.75913 | 3.690363
2018-02-06 22:49 | 7014.946716 | 1560.0001 | 5 | 1 | 3.858199 | -2.281894 | 3.051278 | 0.988759 | 12.75913 | 3.984699
2018-02-06 22:51 | 7134.946716 | 1680.0001 | 5 | 1 | 3.836289 | -2.281856 | 3.051278 | 1.06482 | 12.75913 | 4.277314
2018-02-06 22:53 | 7254.947516 | 1800.0009 | 5 | 1 | 3.815576 | -2.281875 | 3.051278 | 1.140875 | 12.75913 | 4.568289
2018-02-06 22:55 | 7374.946716 | 1920.0001 | 5 | 1 | 3.795774 | -2.281877 | 3.051278 | 1.216933 | 12.75913 | 4.857736
2018-02-06 22:57 | 7494.946716 | 2040.0001 | 5 | 1 | 3.776782 | -2.28185 | 3.051278 | 1.29299 | 12.75913 | 5.145706
2018-02-06 22:59 | 7614.946816 | 2160.0002 | 5 | 1 | 3.758585 | -2.281854 | 3.051278 | 1.369051 | 12.75913 | 5.432274
2018-02-06 23:01 | 7734.946716 | 2280.0001 | 5 | 1 | 3.741276 | -2.281883 | 3.051278 | 1.445112 | 12.75913 | 5.717493
2018-02-06 23:03 | 7854.947516 | 2400.0009 | 5 | 1 | 3.724868 | -2.281858 | 3.051278 | 1.521171 | 12.75913 | 6.001421
2018-02-06 23:05 | 7974.946716 | 2520.0001 | 5 | 1 | 3.709385 | -2.281843 | 3.051278 | 1.597229 | 12.75913 | 6.284134
2018-02-06 23:07 | 8094.946716 | 2640.0001 | 5 | 1 | 3.694822 | -2.281892 | 3.051278 | 1.673286 | 12.75913 | 6.565697
2018-02-06 23:09 | 8214.946716 | 2760.0001 | 5 | 1 | 3.681165 | -2.281868 | 3.051278 | 1.749344 | 12.75913 | 6.846193
2018-02-06 23:11 | 8334.946716 | 2880.0001 | 5 | 1 | 3.668451 | -2.281901 | 3.051278 | 1.825401 | 12.75913 | 7.125684
2018-02-06 23:13 | 8454.946716 | 3000.0001 | 5 | 1 | 3.656661 | -2.281852 | 3.051278 | 1.901465 | 12.75913 | 7.404264
2018-02-06 23:15 | 8574.947516 | 3120.0009 | 5 | 1 | 3.64575 | -2.281901 | 3.051278 | 1.977523 | 12.75913 | 7.681965
2018-02-06 23:17 | 8694.946716 | 3240.0001 | 5 | 1 | 3.635562 | -2.281889 | 3.051278 | 2.053577 | 12.75913 | 7.958847
2018-02-06 23:19 | 8814.946716 | 3360.0001 | 5 | 1 | 3.625899 | -2.281829 | 3.051278 | 2.129641 | 12.75913 | 8.235011
2018-02-06 23:21 | 8934.947516 | 3480.0009 | 5 | 1 | 3.616426 | -2.281889 | 3.051278 | 2.205694 | 12.75913 | 8.510411
2018-02-06 23:23 | 9054.946716 | 3600.0001 | 5 | 1 | 3.606836 | -2.281908 | 3.051278 | 2.281752 | 12.75913 | 8.785107
2018-02-06 23:25 | 9174.946716 | 3720.0001 | 5 | 1 | 3.596915 | -2.281885 | 3.051278 | 2.357815 | 12.75913 | 9.059077
2018-02-06 23:27 | 9294.947516 | 3840.0009 | 5 | 1 | 3.58658 | -2.281877 | 3.051278 | 2.433871 | 12.75913 | 9.332254
2018-02-06 23:29 | 9414.947516 | 3960.0009 | 5 | 1 | 3.575584 | -2.281858 | 3.051278 | 2.509929 | 12.75913 | 9.604631
2018-02-06 23:31 | 9534.946716 | 4080.0001 | 5 | 1 | 3.563329 | -2.281848 | 3.051278 | 2.585989 | 12.75913 | 9.876138
2018-02-06 23:33 | 9654.946816 | 4200.0002 | 5 | 1 | 3.54854 | -2.281871 | 3.051278 | 2.662048 | 12.75913 | 10.14662
2018-02-06 23:35 | 9774.946716 | 4320.0001 | 5 | 1 | 3.529483 | -2.281829 | 3.051278 | 2.738106 | 12.75913 | 10.41582
2018-02-06 23:37 | 9894.946716 | 4440.0001 | 5 | 1 | 3.505609 | -2.28186 | 3.051278 | 2.814161 | 12.75913 | 10.68338
2018-02-06 23:39 | 10014.95 | 4560.0001 | 5 | 1 | 3.471951 | -2.281841 | 3.051278 | 2.890219 | 12.75913 | 10.94882
2018-02-06 23:41 | 10134.95 | 4680.0009 | 5 | 1 | 3.41514 | -2.281845 | 3.051278 | 2.966283 | 12.75913 | 11.21098
2018-02-06 23:43 | 10254.95 | 4800.0009 | 5 | 1 | 3.280888 | -2.281822 | 3.051278 | 3.042337 | 12.75913 | 11.46647
2018-02-06 23:44 | 10341.58 | 4886.6359 | 5 | 1 | 2.999976 | -2.281868 | 3.051278 | 3.097247 | 12.75913 | 11.64057
2018-02-06 23:46 | 10461.62 | 120.0001 | 6 | 1 | 3.196035 | 0 | 3.051278 | 3.097247 | 12.75913 | 11.64057
2018-02-06 23:48 | 10581.62 | 240.0001 | 6 | 1 | 3.207775 | 0 | 3.051278 | 3.097247 | 12.75913 | 11.64057
2018-02-06 23:49 | 10641.63 | 300.0032 | 6 | 1 | 3.211857 | 0 | 3.051278 | 3.097247 | 12.75913 | 11.64057
2018-02-06 23:49 | 10641.64 | 0.0024 | 7 | 2 | 3.211926 | 0 | 0 | 0 | 0 | 0
2018-02-06 23:51 | 10761.72 | 120.001 | 2 | 2 | 3.929155 | 4.890182 | 0.1622956 | 1.963e-09 | 0.6131509 | 6.304e-09
2018-02-06 23:53 | 10881.72 | 240.0002 | 2 | 2 | 3.981318 | 4.890083 | 0.3253073 | 1.963e-09 | 1.258616 | 6.304e-09
2018-02-06 23:55 | 11001.72 | 360.0002 | 2 | 2 | 4.01774 | 4.890152 | 0.4882916 | 1.963e-09 | 1.910598 | 6.304e-09
2018-02-06 23:57 | 11121.72 | 480.0002 | 2 | 2 | 4.047026 | 4.890081 | 0.6512913 | 1.963e-09 | 2.567928 | 6.304e-09
2018-02-06 23:59 | 11241.72 | 600.0002 | 2 | 2 | 4.07273 | 4.890112 | 0.8142776 | 1.963e-09 | 3.229681 | 6.304e-09
2018-02-07 00:01 | 11361.72 | 720.001 | 2 | 2 | 4.09542 | 4.890078 | 0.9772653 | 1.963e-09 | 3.895356 | 6.304e-09
2018-02-07 00:03 | 11481.72 | 840.0002 | 2 | 2 | 4.118897 | 4.890129 | 1.140272 | 1.963e-09 | 4.564819 | 6.304e-09
2018-02-07 00:05 | 11601.72 | 960.0002 | 2 | 2 | 4.14482 | 4.890131 | 1.30326 | 1.963e-09 | 5.23823 | 6.304e-09
2018-02-07 00:07 | 11721.72 | 1080.0002 | 2 | 2 | 4.173368 | 4.890141 | 1.466258 | 1.963e-09 | 5.916111 | 6.304e-09
2018-02-07 00:09 | 11841.72 | 1200.0002 | 2 | 2 | 4.200401 | 4.774664 | 1.628962 | 1.963e-09 | 6.597632 | 6.304e-09
2018-02-07 00:11 | 11961.72 | 1320.001 | 2 | 2 | 4.200416 | 4.175369 | 1.777908 | 1.963e-09 | 7.223267 | 6.304e-09
2018-02-07 00:13 | 12081.72 | 1440.0002 | 2 | 2 | 4.200401 | 3.626377 | 1.907804 | 1.963e-09 | 7.768881 | 6.304e-09
2018-02-07 00:14 | 12168.23 | 1526.5097 | 2 | 2 | 4.200421 | 3.259996 | 1.990502 | 1.963e-09 | 8.116244 | 6.304e-09
2018-02-07 00:16 | 12288.23798 | 120.0001 | 3 | 2 | 4.228677 | 3.25997 | 2.098726 | 1.963e-09 | 8.572241 | 6.304e-09
2018-02-07 00:18 | 12408.23798 | 240.0001 | 3 | 2 | 4.26194 | 3.259991 | 2.207387 | 1.963e-09 | 9.033518 | 6.304e-09
2018-02-07 00:20 | 12528.23968 | 360.0018 | 3 | 2 | 4.297766 | 3.259956 | 2.316051 | 1.963e-09 | 9.498565 | 6.304e-09
2018-02-07 00:22 | 12648.23798 | 480.0001 | 3 | 2 | 4.335841 | 3.25996 | 2.424706 | 1.963e-09 | 9.967589 | 6.304e-09
2018-02-07 00:24 | 12768.23878 | 600.0009 | 3 | 2 | 4.375771 | 3.26 | 2.533371 | 1.963e-09 | 10.4409 | 6.304e-09
2018-02-07 00:26 | 12888.23808 | 720.0002 | 3 | 2 | 4.400409 | 2.967295 | 2.639898 | 1.963e-09 | 10.90886 | 6.304e-09
2018-02-07 00:28 | 13008.23878 | 840.0009 | 3 | 2 | 4.4004 | 2.450962 | 2.729823 | 1.963e-09 | 11.30456 | 6.304e-09
2018-02-07 00:30 | 13128.23798 | 960.0001 | 3 | 2 | 4.400409 | 2.042353 | 2.804457 | 1.963e-09 | 11.63298 | 6.304e-09
2018-02-07 00:32 | 13248.23808 | 1080.0002 | 3 | 2 | 4.400379 | 1.712154 | 2.866839 | 1.963e-09 | 11.90749 | 6.304e-09
2018-02-07 00:34 | 13368.23798 | 1200.0001 | 3 | 2 | 4.400381 | 1.446386 | 2.919322 | 1.963e-09 | 12.13843 | 6.304e-09
2018-02-07 00:36 | 13488.23878 | 1320.0009 | 3 | 2 | 4.400381 | 1.230438 | 2.963808 | 1.963e-09 | 12.33419 | 6.304e-09
2018-02-07 00:38 | 13608.23878 | 1440.0009 | 3 | 2 | 4.400381 | 1.054049 | 3.001784 | 1.963e-09 | 12.50129 | 6.304e-09
2018-02-07 00:40 | 13728.23798 | 1560.0001 | 3 | 2 | 4.400364 | 0.9091415 | 3.034426 | 1.963e-09 | 12.64493 | 6.304e-09
2018-02-07 00:42 | 13848.23808 | 1680.0002 | 3 | 2 | 4.400359 | 0.7895737 | 3.06268 | 1.963e-09 | 12.76926 | 6.304e-09
2018-02-07 00:44 | 13968.23968 | 1800.0018 | 3 | 2 | 4.40035 | 0.6899281 | 3.087285 | 1.963e-09 | 12.87753 | 6.304e-09
2018-02-07 00:45 | 14019.45788 | 1851.22 | 3 | 2 | 4.400343 | 0.6519985 | 3.096828 | 1.963e-09 | 12.91952 | 6.304e-09
2018-02-07 00:47 | 14139.5 | 120 | 4 | 2 | 4.35465 | 0 | 3.096828 | 1.963e-09 | 12.91952 | 6.304e-09
2018-02-07 00:49 | 14259.5 | 240.0007 | 4 | 2 | 4.35078 | 0 | 3.096828 | 1.963e-09 | 12.91952 | 6.304e-09
2018-02-07 00:50 | 14319.5 | 300.0022 | 4 | 2 | 4.349609375 | 0 | 3.096828 | 1.963e-09 | 12.91952 | 6.304e-09
2018-02-07 00:52 | 14439.58 | 120.0001 | 5 | 2 | 4.186359 | -2.281892 | 3.096828 | 0.07605244 | 12.91952 | 0.3200578
2018-02-07 00:54 | 14559.58 | 240.0009 | 5 | 2 | 4.155615 | -2.281929 | 3.096828 | 0.1521095 | 12.91952 | 0.6372734
2018-02-07 00:56 | 14679.58 | 360.0002 | 5 | 2 | 4.126241 | -2.281908 | 3.096828 | 0.2281643 | 12.91952 | 0.952208
2018-02-07 00:58 | 14799.58 | 480.0009 | 5 | 2 | 4.097208 | -2.281904 | 3.096828 | 0.3042232 | 12.91952 | 1.26494
2018-02-07 01:00 | 14919.58 | 600.0002 | 5 | 2 | 4.068411 | -2.281887 | 3.096828 | 0.3802879 | 12.91952 | 1.575496
2018-02-07 01:02 | 15039.58 | 720.0002 | 5 | 2 | 4.039888 | -2.281873 | 3.096828 | 0.4563459 | 12.91952 | 1.883845
2018-02-07 01:04 | 15159.58 | 840.001 | 5 | 2 | 4.011721 | -2.281908 | 3.096828 | 0.5324003 | 12.91952 | 2.190022
2018-02-07 01:06 | 15279.58 | 960.0002 | 5 | 2 | 3.984048 | -2.281858 | 3.096828 | 0.6084635 | 12.91952 | 2.49411
2018-02-07 01:08 | 15399.58 | 1080.0009 | 5 | 2 | 3.956975 | -2.281898 | 3.096828 | 0.6845206 | 12.91952 | 2.796091
2018-02-07 01:10 | 15519.58 | 1200.0009 | 5 | 2 | 3.930679 | -2.281856 | 3.096828 | 0.7605743 | 12.91952 | 3.096028
2018-02-07 01:12 | 15639.58 | 1320.001 | 5 | 2 | 3.9053 | -2.281894 | 3.096828 | 0.8366366 | 12.91952 | 3.394032
2018-02-07 01:14 | 15759.58 | 1440.0002 | 5 | 2 | 3.880978 | -2.281866 | 3.096828 | 0.9126945 | 12.91952 | 3.690129
2018-02-07 01:16 | 15879.58 | 1560.001 | 5 | 2 | 3.857775 | -2.281924 | 3.096828 | 0.9887532 | 12.91952 | 3.984421
2018-02-07 01:18 | 15999.58 | 1680.0002 | 5 | 2 | 3.835886 | -2.281906 | 3.096828 | 1.064813 | 12.91952 | 4.277001
2018-02-07 01:20 | 16119.58 | 1800.0002 | 5 | 2 | 3.815178 | -2.281877 | 3.096828 | 1.140868 | 12.91952 | 4.567945
2018-02-07 01:22 | 16239.58 | 1920.0002 | 5 | 2 | 3.795352 | -2.281866 | 3.096828 | 1.21693 | 12.91952 | 4.857378
2018-02-07 01:24 | 16359.58 | 2040.0009 | 5 | 2 | 3.776371 | -2.281952 | 3.096828 | 1.292985 | 12.91952 | 5.145306
2018-02-07 01:26 | 16479.58 | 2160.001 | 5 | 2 | 3.758191 | -2.281892 | 3.096828 | 1.369044 | 12.91952 | 5.431836
2018-02-07 01:28 | 16599.58 | 2280.0002 | 5 | 2 | 3.740902 | -2.281899 | 3.096828 | 1.445102 | 12.91952 | 5.717012
2018-02-07 01:30 | 16719.58 | 2400.0002 | 5 | 2 | 3.724537 | -2.281875 | 3.096828 | 1.52116 | 12.91952 | 6.000913
2018-02-07 01:32 | 16839.58 | 2520.0002 | 5 | 2 | 3.709089 | -2.281818 | 3.096828 | 1.59722 | 12.91952 | 6.283606
2018-02-07 01:34 | 16959.58 | 2640.0002 | 5 | 2 | 3.69452 | -2.281854 | 3.096828 | 1.673277 | 12.91952 | 6.565148
2018-02-07 01:36 | 17079.58 | 2760.0002 | 5 | 2 | 3.680877 | -2.281858 | 3.096828 | 1.749339 | 12.91952 | 6.845636
2018-02-07 01:38 | 17199.58 | 2880.0002 | 5 | 2 | 3.668151 | -2.281875 | 3.096828 | 1.825398 | 12.91952 | 7.125109
2018-02-07 01:40 | 17319.58 | 3000.0002 | 5 | 2 | 3.656324 | -2.281877 | 3.096828 | 1.901457 | 12.91952 | 7.403651
2018-02-07 01:42 | 17439.58 | 3120.001 | 5 | 2 | 3.6454 | -2.281889 | 3.096828 | 1.977515 | 12.91952 | 7.681325
2018-02-07 01:44 | 17559.58 | 3240.0001 | 5 | 2 | 3.635199 | -2.281881 | 3.096828 | 2.053573 | 12.91952 | 7.958195
2018-02-07 01:46 | 17679.58 | 3360.0002 | 5 | 2 | 3.62549 | -2.281833 | 3.096828 | 2.129632 | 12.91952 | 8.234314
2018-02-07 01:48 | 17799.58 | 3480.001 | 5 | 2 | 3.615964 | -2.281892 | 3.096828 | 2.205687 | 12.91952 | 8.509686
2018-02-07 01:50 | 17919.58 | 3600.0001 | 5 | 2 | 3.606327 | -2.281871 | 3.096828 | 2.28175 | 12.91952 | 8.784364
2018-02-07 01:52 | 18039.58 | 3720.0009 | 5 | 2 | 3.596363 | -2.281854 | 3.096828 | 2.357803 | 12.91952 | 9.05826
2018-02-07 01:54 | 18159.58 | 3840.0009 | 5 | 2 | 3.585986 | -2.281856 | 3.096828 | 2.433862 | 12.91952 | 9.331404
2018-02-07 01:56 | 18279.58 | 3960.0002 | 5 | 2 | 3.574938 | -2.281899 | 3.096828 | 2.509921 | 12.91952 | 9.603738
2018-02-07 01:58 | 18399.58 | 4080.0002 | 5 | 2 | 3.562613 | -2.281841 | 3.096828 | 2.585985 | 12.91952 | 9.875204
2018-02-07 02:00 | 18519.58 | 4200.0009 | 5 | 2 | 3.547702 | -2.281875 | 3.096828 | 2.662043 | 12.91952 | 10.14562
2018-02-07 02:02 | 18639.58 | 4320.0009 | 5 | 2 | 3.528464 | -2.281878 | 3.096828 | 2.738098 | 12.91952 | 10.41474
2018-02-07 02:04 | 18759.58 | 4440.0002 | 5 | 2 | 3.504394 | -2.281883 | 3.096828 | 2.814149 | 12.91952 | 10.68221
2018-02-07 02:06 | 18879.58 | 4560.0009 | 5 | 2 | 3.470215 | -2.281843 | 3.096828 | 2.890211 | 12.91952 | 10.94755
2018-02-07 02:08 | 18999.58 | 4680.0009 | 5 | 2 | 3.41233 | -2.281843 | 3.096828 | 2.966272 | 12.91952 | 11.20953
2018-02-07 02:10 | 19119.58 | 4800.0002 | 5 | 2 | 3.274287 | -2.281871 | 3.096828 | 3.042325 | 12.91952 | 11.46469
2018-02-07 02:12 | 19202.89 | 4883.312 | 5 | 2 | 2.999981 | -2.281868 | 3.096828 | 3.095134 | 12.91952 | 11.63188
2018-02-07 02:14 | 19322.94 | 120.0008 | 6 | 2 | 3.196364 | 0 | 3.096828 | 3.095134 | 12.91952 | 11.63188
2018-02-07 02:16 | 19442.94 | 240.0008 | 6 | 2 | 3.20818 | 0 | 3.096828 | 3.095134 | 12.91952 | 11.63188
2018-02-07 02:17 | 19502.94 | 300.003 | 6 | 2 | 3.212328 | 0 | 3.096828 | 3.095134 | 12.91952 | 11.63188
2018-02-07 02:17 | 19502.95 | 0.0024 | 7 | 3 | 3.212303 | 0 | 0 | 0 | 0 | 0
2018-02-07 02:19 | 19623.03 | 120.0002 | 2 | 3 | 3.930105 | 4.890121 | 0.1623031 | 0 | 0.6133282 | 0
2018-02-07 02:21 | 19743.03 | 240.0002 | 2 | 3 | 3.982195 | 4.890182 | 0.325295 | 0 | 1.258862 | 0
2018-02-07 02:23 | 19863.03 | 360.001 | 2 | 3 | 4.018584 | 4.890097 | 0.4882988 | 0 | 1.911061 | 0
2018-02-07 02:25 | 19983.03 | 480.001 | 2 | 3 | 4.047865 | 4.890139 | 0.6512946 | 0 | 2.568513 | 0
2018-02-07 02:27 | 20103.03 | 600.0002 | 2 | 3 | 4.073493 | 4.890129 | 0.8142869 | 0 | 3.230421 | 0
2018-02-07 02:29 | 20223.03 | 720.0002 | 2 | 3 | 4.09618 | 4.890141 | 0.9772908 | 0 | 3.896283 | 0
2018-02-07 02:31 | 20343.03 | 840.001 | 2 | 3 | 4.119601 | 4.890127 | 1.140292 | 0 | 4.565839 | 0
2018-02-07 02:33 | 20463.03 | 960.001 | 2 | 3 | 4.145566 | 4.890102 | 1.303287 | 0 | 5.239398 | 0
2018-02-07 02:35 | 20583.03 | 1080.001 | 2 | 3 | 4.174149 | 4.890148 | 1.466274 | 0 | 5.917357 | 0
2018-02-07 02:37 | 20703.03 | 1200.001 | 2 | 3 | 4.200406 | 4.758638 | 1.62885 | 0 | 6.598454 | 0
2018-02-07 02:39 | 20823.03 | 1320.0002 | 2 | 3 | 4.200401 | 4.162325 | 1.777337 | 0 | 7.222159 | 0
2018-02-07 02:41 | 20943.03 | 1440.001 | 2 | 3 | 4.200399 | 3.615891 | 1.906862 | 0 | 7.766217 | 0
2018-02-07 02:42 | 21027.22 | 1524.1856 | 2 | 3 | 4.200401 | 3.259983 | 1.987198 | 0 | 8.103662 | 0
2018-02-07 02:44 | 21147.2263 | 120.0009 | 3 | 3 | 4.228648 | 3.259996 | 2.095438 | 0 | 8.559722 | 0
2018-02-07 02:46 | 21267.2262 | 240.0008 | 3 | 3 | 4.261889 | 3.259987 | 2.204088 | 0 | 9.020946 | 0
2018-02-07 02:48 | 21387.2255 | 360.0001 | 3 | 3 | 4.297669 | 3.259995 | 2.312751 | 0 | 9.485977 | 0
2018-02-07 02:50 | 21507.2255 | 480.0001 | 3 | 3 | 4.335687 | 3.259926 | 2.421413 | 0 | 9.955017 | 0
2018-02-07 02:52 | 21627.2255 | 600.0001 | 3 | 3 | 4.375564 | 3.259974 | 2.530077 | 0 | 10.4283 | 0
2018-02-07 02:54 | 21747.2255 | 720.0001 | 3 | 3 | 4.400412 | 2.970879 | 2.636665 | 0 | 10.89651 | 0
2018-02-07 02:56 | 21867.2255 | 840.0001 | 3 | 3 | 4.400402 | 2.45401 | 2.726693 | 0 | 11.29267 | 0
2018-02-07 02:58 | 21987.2255 | 960.0001 | 3 | 3 | 4.400388 | 2.044641 | 2.801426 | 0 | 11.62153 | 0
2018-02-07 03:00 | 22107.2263 | 1080.0009 | 3 | 3 | 4.400376 | 1.714024 | 2.863867 | 0 | 11.8963 | 0
2018-02-07 03:02 | 22227.2263 | 1200.0009 | 3 | 3 | 4.40039 | 1.447918 | 2.916412 | 0 | 12.12751 | 0
2018-02-07 03:04 | 22347.2262 | 1320.0008 | 3 | 3 | 4.400375 | 1.23102 | 2.9609375 | 0 | 12.32344 | 0
2018-02-07 03:06 | 22467.2254 | 1440 | 3 | 3 | 4.40036 | 1.054361 | 2.998934 | 0 | 12.49064 | 0
2018-02-07 03:08 | 22587.2279 | 1560.0025 | 3 | 3 | 4.400372 | 0.9094925 | 3.031587 | 0 | 12.63432 | 0
2018-02-07 03:10 | 22707.2256 | 1680.0002 | 3 | 3 | 4.400354 | 0.7893734 | 3.059845 | 0 | 12.75867 | 0
2018-02-07 03:12 | 22827.2263 | 1800.0009 | 3 | 3 | 4.400327 | 0.6889038 | 3.084448 | 0 | 12.86693 | 0
2018-02-07 03:13 | 22878.0613 | 1850.8359 | 3 | 3 | 4.400346 | 0.651989 | 3.09392 | 0 | 12.90861 | 0
2018-02-07 03:15 | 22998.11 | 119.9999 | 4 | 3 | 4.354535 | 0 | 3.09392 | 0 | 12.90861 | 0
2018-02-07 03:17 | 23118.11 | 239.9999 | 4 | 3 | 4.350651 | 0 | 3.09392 | 0 | 12.90861 | 0
2018-02-07 03:18 | 23178.11 | 300.0029 | 4 | 3 | 4.34947 | 0 | 3.09392 | 0 | 12.90861 | 0
2018-02-07 03:20 | 23298.1895 | 120.0009 | 5 | 3 | 4.185682 | -2.281862 | 3.09392 | 0.07605488 | 12.90861 | 0.3200256
2018-02-07 03:22 | 23418.1896 | 240.001 | 5 | 3 | 4.154889 | -2.281839 | 3.09392 | 0.152109 | 12.90861 | 0.6371747
2018-02-07 03:24 | 23538.1896 | 360.001 | 5 | 3 | 4.125462 | -2.281915 | 3.09392 | 0.2281646 | 12.90861 | 0.9520552
2018-02-07 03:26 | 23658.1887 | 480.0001 | 5 | 3 | 4.096409 | -2.281887 | 3.09392 | 0.3042244 | 12.90861 | 1.264731
2018-02-07 03:28 | 23778.1887 | 600.0001 | 5 | 3 | 4.067586 | -2.281917 | 3.09392 | 0.3802857 | 12.90861 | 1.575212
2018-02-07 03:30 | 23898.1887 | 720.0001 | 5 | 3 | 4.039076 | -2.281831 | 3.09392 | 0.4563466 | 12.90861 | 1.88351
2018-02-07 03:32 | 24018.1896 | 840.001 | 5 | 3 | 4.010907 | -2.281877 | 3.09392 | 0.5324019 | 12.90861 | 2.189629
2018-02-07 03:34 | 24138.1888 | 960.0002 | 5 | 3 | 3.983224 | -2.281885 | 3.09392 | 0.6084602 | 12.90861 | 2.493636
2018-02-07 03:36 | 24258.1896 | 1080.001 | 5 | 3 | 3.956182 | -2.281881 | 3.09392 | 0.6845213 | 12.90861 | 2.795573
2018-02-07 03:38 | 24378.1887 | 1200.0001 | 5 | 3 | 3.929934 | -2.281885 | 3.09392 | 0.7605814 | 12.90861 | 3.095476
2018-02-07 03:40 | 24498.1896 | 1320.001 | 5 | 3 | 3.904577 | -2.28191 | 3.09392 | 0.8366412 | 12.90861 | 3.393415
2018-02-07 03:42 | 24618.1896 | 1440.001 | 5 | 3 | 3.880318 | -2.281892 | 3.09392 | 0.9127001 | 12.90861 | 3.689463
2018-02-07 03:44 | 24738.1887 | 1560.0001 | 5 | 3 | 3.857157 | -2.281877 | 3.09392 | 0.988754 | 12.90861 | 3.983689
2018-02-07 03:46 | 24858.1895 | 1680.0009 | 5 | 3 | 3.835301 | -2.281878 | 3.09392 | 1.064814 | 12.90861 | 4.276226
2018-02-07 03:48 | 24978.1888 | 1800.0002 | 5 | 3 | 3.814632 | -2.28185 | 3.09392 | 1.140877 | 12.90861 | 4.567157
2018-02-07 03:50 | 25098.1896 | 1920.001 | 5 | 3 | 3.794827 | -2.281883 | 3.09392 | 1.216936 | 12.90861 | 4.856533
2018-02-07 03:52 | 25218.1896 | 2040.001 | 5 | 3 | 3.775857 | -2.281871 | 3.09392 | 1.292987 | 12.90861 | 5.14441
2018-02-07 03:54 | 25338.1896 | 2160.001 | 5 | 3 | 3.757687 | -2.281898 | 3.09392 | 1.369056 | 12.90861 | 5.430938
2018-02-07 03:56 | 25458.1887 | 2280.0001 | 5 | 3 | 3.740368 | -2.281866 | 3.09392 | 1.445111 | 12.90861 | 5.716065
2018-02-07 03:58 | 25578.1896 | 2400.001 | 5 | 3 | 3.723989 | -2.28186 | 3.09392 | 1.521166 | 12.90861 | 5.999908
2018-02-07 04:00 | 25698.1896 | 2520.001 | 5 | 3 | 3.708507 | -2.281904 | 3.09392 | 1.597229 | 12.90861 | 6.282572
2018-02-07 04:02 | 25818.1888 | 2640.0002 | 5 | 3 | 3.693944 | -2.281858 | 3.09392 | 1.673285 | 12.90861 | 6.564069
2018-02-07 04:04 | 25938.1887 | 2760.0001 | 5 | 3 | 3.680275 | -2.281927 | 3.09392 | 1.749349 | 12.90861 | 6.844518
2018-02-07 04:06 | 26058.1888 | 2880.0002 | 5 | 3 | 3.667553 | -2.281868 | 3.09392 | 1.82541 | 12.90861 | 7.123954
2018-02-07 04:08 | 26178.1887 | 3000.0001 | 5 | 3 | 3.655739 | -2.281924 | 3.09392 | 1.901466 | 12.90861 | 7.402437
2018-02-07 04:10 | 26298.1896 | 3120.001 | 5 | 3 | 3.644799 | -2.281871 | 3.09392 | 1.977526 | 12.90861 | 7.680073
2018-02-07 04:12 | 26418.1887 | 3240.0001 | 5 | 3 | 3.634595 | -2.281931 | 3.09392 | 2.053578 | 12.90861 | 7.956874
2018-02-07 04:14 | 26538.1887 | 3360.0001 | 5 | 3 | 3.624866 | -2.281962 | 3.09392 | 2.129636 | 12.90861 | 8.232943
2018-02-07 04:16 | 26658.1896 | 3480.001 | 5 | 3 | 3.615353 | -2.281908 | 3.09392 | 2.205702 | 12.90861 | 8.508312
2018-02-07 04:18 | 26778.1888 | 3600.0002 | 5 | 3 | 3.605683 | -2.281835 | 3.09392 | 2.281755 | 12.90861 | 8.782907
2018-02-07 04:20 | 26898.1896 | 3720.001 | 5 | 3 | 3.595704 | -2.281862 | 3.09392 | 2.357819 | 12.90861 | 9.056788
2018-02-07 04:22 | 27018.1896 | 3840.001 | 5 | 3 | 3.585317 | -2.281912 | 3.09392 | 2.433873 | 12.90861 | 9.329867
2018-02-07 04:24 | 27138.1896 | 3960.001 | 5 | 3 | 3.574227 | -2.281883 | 3.09392 | 2.509937 | 12.90861 | 9.602164
2018-02-07 04:26 | 27258.1896 | 4080.001 | 5 | 3 | 3.561844 | -2.281881 | 3.09392 | 2.585996 | 12.90861 | 9.873555
2018-02-07 04:28 | 27378.1896 | 4200.001 | 5 | 3 | 3.546813 | -2.28191 | 3.09392 | 2.662055 | 12.90861 | 10.14392
2018-02-07 04:30 | 27498.1887 | 4320.0001 | 5 | 3 | 3.527412 | -2.281938 | 3.09392 | 2.738115 | 12.90861 | 10.41298
2018-02-07 04:32 | 27618.1888 | 4440.0002 | 5 | 3 | 3.50313 | -2.281912 | 3.09392 | 2.814172 | 12.90861 | 10.68038
2018-02-07 04:34 | 27738.1896 | 4560.001 | 5 | 3 | 3.468413 | -2.281856 | 3.09392 | 2.89023 | 12.90861 | 10.9456
2018-02-07 04:36 | 27858.1888 | 4680.0002 | 5 | 3 | 3.409192 | -2.281889 | 3.09392 | 2.966289 | 12.90861 | 11.20739
2018-02-07 04:38 | 27978.1896 | 4800.001 | 5 | 3 | 3.26634 | -2.281885 | 3.09392 | 3.042352 | 12.90861 | 11.46219
2018-02-07 04:39 | 28057.5046 | 4879.316 | 5 | 3 | 2.999958 | -2.281871 | 3.09392 | 3.092619 | 12.90861 | 11.62106
2018-02-07 04:41 | 28177.5487 | 120 | 6 | 3 | 3.196426 | 0 | 3.09392 | 3.092619 | 12.90861 | 11.62106
2018-02-07 04:43 | 28297.5503 | 240.0016 | 6 | 3 | 3.208219 | 0 | 3.09392 | 3.092619 | 12.90861 | 11.62106
2018-02-07 04:44 | 28357.5501 | 300.0014 | 6 | 3 | 3.212378 | 0 | 3.09392 | 3.092619 | 12.90861 | 11.62106
2018-02-07 04:44 | 28357.56 | 0.0025 | 7 | 4 | 3.212364 | 0 | 0 | 0 | 0 | 0
2018-02-07 04:46 | 28477.64 | 120.0009 | 2 | 4 | 3.930045 | 4.890081 | 0.1623182 | 2.594e-09 | 0.6133865 | 8.332e-09
2018-02-07 04:48 | 28597.64 | 240.0009 | 2 | 4 | 3.982087 | 4.890059 | 0.325312 | 2.594e-09 | 1.258916 | 8.332e-09
2018-02-07 04:50 | 28717.64 | 360.0001 | 2 | 4 | 4.018407 | 4.890135 | 0.4882949 | 2.594e-09 | 1.911008 | 8.332e-09
2018-02-07 04:52 | 28837.64 | 480.0001 | 2 | 4 | 4.047583 | 4.890137 | 0.6512901 | 2.594e-09 | 2.568419 | 8.332e-09
2018-02-07 04:54 | 28957.64 | 600.0009 | 2 | 4 | 4.073128 | 4.890116 | 0.8142847 | 2.594e-09 | 3.230283 | 8.332e-09
2018-02-07 04:56 | 29077.64 | 720.0008 | 2 | 4 | 4.095759 | 4.890121 | 0.9772815 | 2.594e-09 | 3.896053 | 8.332e-09
2018-02-07 04:58 | 29197.64 | 840.0009 | 2 | 4 | 4.119184 | 4.890085 | 1.140271 | 2.594e-09 | 4.565494 | 8.332e-09
2018-02-07 05:00 | 29317.64 | 960.0009 | 2 | 4 | 4.14516 | 4.89011 | 1.303258 | 2.594e-09 | 5.238953 | 8.332e-09
2018-02-07 05:02 | 29437.64 | 1080.0001 | 2 | 4 | 4.173709 | 4.890112 | 1.466259 | 2.594e-09 | 5.916901 | 8.332e-09
2018-02-07 05:04 | 29557.64 | 1200.0001 | 2 | 4 | 4.200429 | 4.766066 | 1.628889 | 2.594e-09 | 6.598171 | 8.332e-09
2018-02-07 05:06 | 29677.64 | 1320.0009 | 2 | 4 | 4.200404 | 4.165726 | 1.777525 | 2.594e-09 | 7.222502 | 8.332e-09
2018-02-07 05:08 | 29797.64 | 1440.0002 | 2 | 4 | 4.200407 | 3.616375 | 1.907091 | 2.594e-09 | 7.76673 | 8.332e-09
2018-02-07 05:10 | 29881.46 | 1523.8223 | 2 | 4 | 4.200392 | 3.259993 | 1.987106 | 2.594e-09 | 8.102825 | 8.332e-09
2018-02-07 05:12 | 30001.47 | 120 | 3 | 4 | 4.228677 | 3.259958 | 2.095334 | 2.594e-09 | 8.558839 | 8.332e-09
2018-02-07 05:14 | 30121.47 | 240.0008 | 3 | 4 | 4.261925 | 3.259981 | 2.20399 | 2.594e-09 | 9.020089 | 8.332e-09
2018-02-07 05:16 | 30241.47 | 360.0001 | 3 | 4 | 4.29773 | 3.259962 | 2.312646 | 2.594e-09 | 9.485098 | 8.332e-09
2018-02-07 05:18 | 30361.47 | 480.0001 | 3 | 4 | 4.335801 | 3.259951 | 2.421307 | 2.594e-09 | 9.954143 | 8.332e-09
2018-02-07 05:20 | 30481.47 | 600.0008 | 3 | 4 | 4.375706 | 3.259968 | 2.529965 | 2.594e-09 | 10.42741 | 8.332e-09
2018-02-07 05:22 | 30601.47 | 720 | 3 | 4 | 4.400423 | 2.968922 | 2.63653 | 2.594e-09 | 10.89553 | 8.332e-09
2018-02-07 05:24 | 30721.47 | 840.0009 | 3 | 4 | 4.400409 | 2.451105 | 2.726471 | 2.594e-09 | 11.29131 | 8.332e-09
2018-02-07 05:26 | 30841.47 | 960.0001 | 3 | 4 | 4.400408 | 2.041515 | 2.801091 | 2.594e-09 | 11.61967 | 8.332e-09
2018-02-07 05:28 | 30961.47 | 1080.0008 | 3 | 4 | 4.400394 | 1.711571 | 2.863428 | 2.594e-09 | 11.89398 | 8.332e-09
2018-02-07 05:30 | 31081.47 | 1200.0008 | 3 | 4 | 4.400381 | 1.444675 | 2.91587 | 2.594e-09 | 12.12474 | 8.332e-09
2018-02-07 05:32 | 31201.47 | 1320 | 3 | 4 | 4.400362 | 1.228226 | 2.960294 | 2.594e-09 | 12.32022 | 8.332e-09
2018-02-07 05:34 | 31321.47 | 1440 | 3 | 4 | 4.400366 | 1.052147 | 2.998213 | 2.594e-09 | 12.48708 | 8.332e-09
2018-02-07 05:36 | 31441.47 | 1560.0017 | 3 | 4 | 4.400352 | 0.9074173 | 3.030802 | 2.594e-09 | 12.63048 | 8.332e-09
2018-02-07 05:38 | 31561.47 | 1680.0008 | 3 | 4 | 4.400368 | 0.7885914 | 3.059002 | 2.594e-09 | 12.75458 | 8.332e-09
2018-02-07 05:40 | 31681.47 | 1800.0008 | 3 | 4 | 4.400356 | 0.6886883 | 3.083564 | 2.594e-09 | 12.86266 | 8.332e-09
2018-02-07 05:40 | 31732.66 | 1851.1879 | 3 | 4 | 4.400381 | 0.651989 | 3.093086 | 2.594e-09 | 12.90456 | 8.332e-09
2018-02-07 05:42 | 31852.7 | 120.0001 | 4 | 4 | 4.354688 | 0 | 3.093086 | 2.594e-09 | 12.90456 | 8.332e-09
2018-02-07 05:44 | 31972.7 | 240.0009 | 4 | 4 | 4.350841 | 0 | 3.093086 | 2.594e-09 | 12.90456 | 8.332e-09
2018-02-07 05:45 | 32032.71 | 300.0023 | 4 | 4 | 4.349662 | 0 | 3.093086 | 2.594e-09 | 12.90456 | 8.332e-09
2018-02-07 05:47 | 32152.78 | 120.0001 | 5 | 4 | 4.186249 | -2.281862 | 3.093086 | 0.07605448 | 12.90456 | 0.3200643
2018-02-07 05:49 | 32272.79 | 240.001 | 5 | 4 | 4.155404 | -2.281856 | 3.093086 | 0.1521079 | 12.90456 | 0.6372523
2018-02-07 05:51 | 32392.79 | 360.001 | 5 | 4 | 4.125956 | -2.281877 | 3.093086 | 0.2281596 | 12.90456 | 0.9521547
2018-02-07 05:53 | 32512.78 | 480.0002 | 5 | 4 | 4.096859 | -2.281887 | 3.093086 | 0.304215 | 12.90456 | 1.264848
2018-02-07 05:55 | 32632.79 | 600.001 | 5 | 4 | 4.068007 | -2.281901 | 3.093086 | 0.3802731 | 12.90456 | 1.575349
2018-02-07 05:57 | 32752.79 | 720.001 | 5 | 4 | 4.039462 | -2.281845 | 3.093086 | 0.4563326 | 12.90456 | 1.883672
2018-02-07 05:59 | 32872.78 | 840.0002 | 5 | 4 | 4.011277 | -2.281899 | 3.093086 | 0.5323938 | 12.90456 | 2.189843
2018-02-07 06:01 | 32992.79 | 960.001 | 5 | 4 | 3.98356 | -2.281917 | 3.093086 | 0.6084509 | 12.90456 | 2.493871
2018-02-07 06:03 | 33112.79 | 1080.001 | 5 | 4 | 3.956427 | -2.281906 | 3.093086 | 0.6845139 | 12.90456 | 2.795836
2018-02-07 06:05 | 33232.78 | 1200.0002 | 5 | 4 | 3.930114 | -2.281889 | 3.093086 | 0.7605678 | 12.90456 | 3.095732
2018-02-07 06:07 | 33352.78 | 1320.0002 | 5 | 4 | 3.904713 | -2.281906 | 3.093086 | 0.8366269 | 12.90456 | 3.393681
2018-02-07 06:09 | 33472.79 | 1440.001 | 5 | 4 | 3.880415 | -2.281875 | 3.093086 | 0.9126879 | 12.90456 | 3.689747
2018-02-07 06:11 | 33592.79 | 1560.001 | 5 | 4 | 3.857251 | -2.281878 | 3.093086 | 0.988748 | 12.90456 | 3.984003
2018-02-07 06:13 | 33712.79 | 1680.001 | 5 | 4 | 3.835364 | -2.281864 | 3.093086 | 1.064804 | 12.90456 | 4.276527
2018-02-07 06:15 | 33832.79 | 1800.001 | 5 | 4 | 3.814631 | -2.281852 | 3.093086 | 1.140863 | 12.90456 | 4.567448
2018-02-07 06:17 | 33952.78 | 1920.0002 | 5 | 4 | 3.794815 | -2.281858 | 3.093086 | 1.216919 | 12.90456 | 4.856816
2018-02-07 06:19 | 34072.78 | 2040.0002 | 5 | 4 | 3.775832 | -2.281922 | 3.093086 | 1.29298 | 12.90456 | 5.144725
2018-02-07 06:21 | 34192.78 | 2160.0002 | 5 | 4 | 3.757648 | -2.281866 | 3.093086 | 1.369035 | 12.90456 | 5.4312
2018-02-07 06:23 | 34312.78 | 2280.0002 | 5 | 4 | 3.740332 | -2.281887 | 3.093086 | 1.445098 | 12.90456 | 5.716356
2018-02-07 06:25 | 34432.79 | 2400.001 | 5 | 4 | 3.723961 | -2.281943 | 3.093086 | 1.521154 | 12.90456 | 6.000199
2018-02-07 06:27 | 34552.78 | 2520.0002 | 5 | 4 | 3.708486 | -2.281875 | 3.093086 | 1.597214 | 12.90456 | 6.282849
2018-02-07 06:29 | 34672.78 | 2640.0002 | 5 | 4 | 3.693904 | -2.281896 | 3.093086 | 1.673277 | 12.90456 | 6.564368
2018-02-07 06:31 | 34792.78 | 2760.0002 | 5 | 4 | 3.68023 | -2.281852 | 3.093086 | 1.749332 | 12.90456 | 6.844783
2018-02-07 06:33 | 34912.79 | 2880.001 | 5 | 4 | 3.66747 | -2.281877 | 3.093086 | 1.825397 | 12.90456 | 7.124227
2018-02-07 06:35 | 35032.78 | 3000.0002 | 5 | 4 | 3.655617 | -2.281875 | 3.093086 | 1.901453 | 12.90456 | 7.402706
2018-02-07 06:37 | 35152.78 | 3120.0002 | 5 | 4 | 3.644642 | -2.28191 | 3.093086 | 1.977508 | 12.90456 | 7.680311
2018-02-07 06:39 | 35272.79 | 3240.001 | 5 | 4 | 3.634388 | -2.281878 | 3.093086 | 2.053573 | 12.90456 | 7.957145
2018-02-07 06:41 | 35392.78 | 3360.0002 | 5 | 4 | 3.624666 | -2.281887 | 3.093086 | 2.129632 | 12.90456 | 8.233204
2018-02-07 06:43 | 35512.78 | 3480.0002 | 5 | 4 | 3.615144 | -2.281875 | 3.093086 | 2.20569 | 12.90456 | 8.508525
2018-02-07 06:45 | 35632.78 | 3600.0002 | 5 | 4 | 3.605444 | -2.281894 | 3.093086 | 2.28175 | 12.90456 | 8.783124
2018-02-07 06:47 | 35752.78 | 3720.0002 | 5 | 4 | 3.595443 | -2.281889 | 3.093086 | 2.357805 | 12.90456 | 9.056959
2018-02-07 06:49 | 35872.79 | 3840.001 | 5 | 4 | 3.585048 | -2.281901 | 3.093086 | 2.433864 | 12.90456 | 9.330032
2018-02-07 06:51 | 35992.78 | 3960.0002 | 5 | 4 | 3.573909 | -2.281868 | 3.093086 | 2.509928 | 12.90456 | 9.602307
2018-02-07 06:53 | 36112.78 | 4080.0002 | 5 | 4 | 3.561527 | -2.281858 | 3.093086 | 2.585983 | 12.90456 | 9.873662
2018-02-07 06:55 | 36232.79 | 4200.001 | 5 | 4 | 3.546459 | -2.281833 | 3.093086 | 2.662047 | 12.90456 | 10.14401
2018-02-07 06:57 | 36352.79 | 4320.001 | 5 | 4 | 3.527046 | -2.281868 | 3.093086 | 2.7381 | 12.90456 | 10.41302
2018-02-07 06:59 | 36472.78 | 4440.0002 | 5 | 4 | 3.502685 | -2.281883 | 3.093086 | 2.814163 | 12.90456 | 10.68042
2018-02-07 07:01 | 36592.78 | 4560.0002 | 5 | 4 | 3.46787 | -2.281917 | 3.093086 | 2.890219 | 12.90456 | 10.94559
2018-02-07 07:03 | 36712.78 | 4680.0002 | 5 | 4 | 3.408285 | -2.281885 | 3.093086 | 2.966278 | 12.90456 | 11.20733
2018-02-07 07:05 | 36832.79 | 4800.001 | 5 | 4 | 3.264264 | -2.281852 | 3.093086 | 3.04234 | 12.90456 | 11.46202
2018-02-07 07:07 | 36911.16 | 4878.3737 | 5 | 4 | 2.999979 | -2.281898 | 3.093086 | 3.092016 | 12.90456 | 11.61895
2018-02-07 07:09 | 37031.2 | 120 | 6 | 4 | 3.196723 | 0 | 3.093086 | 3.092016 | 12.90456 | 11.61895
2018-02-07 07:11 | 37151.2 | 240.0008 | 6 | 4 | 3.208505 | 0 | 3.093086 | 3.092016 | 12.90456 | 11.61895
2018-02-07 07:12 | 37211.2 | 300.0022 | 6 | 4 | 3.212667 | 0 | 3.093086 | 3.092016 | 12.90456 | 11.61895
2018-02-07 07:12 | 37211.21 | 0.0026 | 7 | 5 | 3.212668 | 0 | 0 | 0 | 0 | 0
2018-02-07 07:14 | 37331.29 | 120.0009 | 2 | 5 | 3.930593 | 4.890093 | 0.16232 | 6.82e-10 | 0.6134857 | 2.19e-09
2018-02-07 07:16 | 37451.29 | 240.0009 | 2 | 5 | 3.982601 | 4.890135 | 0.3253107 | 6.82e-10 | 1.259089 | 2.19e-09
2018-02-07 07:18 | 37571.29 | 360.0009 | 2 | 5 | 4.01892 | 4.890121 | 0.4883 | 6.82e-10 | 1.911289 | 2.19e-09
2018-02-07 07:20 | 37691.29 | 480.0009 | 2 | 5 | 4.048073 | 4.890099 | 0.6512994 | 6.82e-10 | 2.568798 | 2.19e-09
2018-02-07 07:22 | 37811.29 | 600.0009 | 2 | 5 | 4.073682 | 4.890085 | 0.8142962 | 6.82e-10 | 3.230756 | 2.19e-09
2018-02-07 07:24 | 37931.29 | 720.0009 | 2 | 5 | 4.096369 | 4.890106 | 0.9772907 | 6.82e-10 | 3.896611 | 2.19e-09
2018-02-07 07:26 | 38051.29 | 840.0009 | 2 | 5 | 4.11984 | 4.890059 | 1.140287 | 6.82e-10 | 4.566185 | 2.19e-09
2018-02-07 07:28 | 38171.29 | 960.0002 | 2 | 5 | 4.145829 | 4.890049 | 1.303274 | 6.82e-10 | 5.239749 | 2.19e-09
2018-02-07 07:30 | 38291.29 | 1080.0002 | 2 | 5 | 4.174382 | 4.890135 | 1.466277 | 6.82e-10 | 5.917816 | 2.19e-09
2018-02-07 07:32 | 38411.29 | 1200.0018 | 2 | 5 | 4.200418 | 4.752266 | 1.628818 | 6.82e-10 | 6.598799 | 2.19e-09
2018-02-07 07:34 | 38531.29 | 1320.001 | 2 | 5 | 4.200409 | 4.157381 | 1.777106 | 6.82e-10 | 7.22167 | 2.19e-09
2018-02-07 07:36 | 38651.29 | 1440.001 | 2 | 5 | 4.200397 | 3.609953 | 1.906433 | 6.82e-10 | 7.764898 | 2.19e-09
2018-02-07 07:37 | 38733.75 | 1522.4568 | 2 | 5 | 4.200394 | 3.259993 | 1.985076 | 6.82e-10 | 8.095231 | 2.19e-09
2018-02-07 07:39 | 38853.76326 | 120.001 | 3 | 5 | 4.228643 | 3.259958 | 2.093293 | 6.82e-10 | 8.551191 | 2.19e-09
2018-02-07 07:41 | 38973.76326 | 240.001 | 3 | 5 | 4.261891 | 3.259937 | 2.201969 | 6.82e-10 | 9.012526 | 2.19e-09
2018-02-07 07:43 | 39093.76246 | 360.0002 | 3 | 5 | 4.297672 | 3.259968 | 2.310623 | 6.82e-10 | 9.477519 | 2.19e-09
2018-02-07 07:45 | 39213.76316 | 480.0009 | 3 | 5 | 4.33569 | 3.260015 | 2.419284 | 6.82e-10 | 9.946554 | 2.19e-09
2018-02-07 07:47 | 39333.76246 | 600.0002 | 3 | 5 | 4.37547 | 3.25997 | 2.527944 | 6.82e-10 | 10.41982 | 2.19e-09
2018-02-07 07:49 | 39453.76316 | 720.0009 | 3 | 5 | 4.400407 | 2.972521 | 2.634562 | 6.82e-10 | 10.88815 | 2.19e-09
2018-02-07 07:51 | 39573.76326 | 840.001 | 3 | 5 | 4.400409 | 2.455679 | 2.724649 | 6.82e-10 | 11.28457 | 2.19e-09
2018-02-07 07:53 | 39693.76246 | 960.0002 | 3 | 5 | 4.400385 | 2.044533 | 2.799399 | 6.82e-10 | 11.6135 | 2.19e-09
2018-02-07 07:55 | 39813.76246 | 1080.0002 | 3 | 5 | 4.400408 | 1.714254 | 2.861849 | 6.82e-10 | 11.88831 | 2.19e-09
2018-02-07 07:57 | 39933.76256 | 1200.0003 | 3 | 5 | 4.400381 | 1.447168 | 2.914377 | 6.82e-10 | 12.11945 | 2.19e-09
2018-02-07 07:59 | 40053.76316 | 1320.0009 | 3 | 5 | 4.400375 | 1.229889 | 2.958874 | 6.82e-10 | 12.31526 | 2.19e-09
2018-02-07 08:01 | 40173.76246 | 1440.0002 | 3 | 5 | 4.400390625 | 1.053438 | 2.996821 | 6.82e-10 | 12.48223 | 2.19e-09
2018-02-07 08:03 | 40293.76486 | 1560.0026 | 3 | 5 | 4.400363 | 0.9072628 | 3.029418 | 6.82e-10 | 12.62567 | 2.19e-09
2018-02-07 08:05 | 40413.76256 | 1680.0003 | 3 | 5 | 4.40038 | 0.7878895 | 3.057597 | 6.82e-10 | 12.74967 | 2.19e-09
2018-02-07 08:07 | 40533.76246 | 1800.0002 | 3 | 5 | 4.400346 | 0.6863613 | 3.082112 | 6.82e-10 | 12.85755 | 2.19e-09
2018-02-07 08:08 | 40580.59906 | 1846.8368 | 3 | 5 | 4.400373 | 0.6519966 | 3.090814 | 6.82e-10 | 12.89584 | 2.19e-09
2018-02-07 08:10 | 40700.64 | 119.9999 | 4 | 5 | 4.354574 | 0 | 3.090814 | 6.82e-10 | 12.89584 | 2.19e-09
2018-02-07 08:12 | 40820.64 | 240.0007 | 4 | 5 | 4.350708 | 0 | 3.090814 | 6.82e-10 | 12.89584 | 2.19e-09
2018-02-07 08:13 | 40880.64 | 300.0013 | 4 | 5 | 4.349546 | 0 | 3.090814 | 6.82e-10 | 12.89584 | 2.19e-09
2018-02-07 08:15 | 41000.72272 | 120.001 | 5 | 5 | 4.185419 | -2.281878 | 3.090814 | 0.07605253 | 12.89584 | 0.3200023
2018-02-07 08:17 | 41120.72192 | 240.0002 | 5 | 5 | 4.1545 | -2.281848 | 3.090814 | 0.1521173 | 12.89584 | 0.6371712
2018-02-07 08:19 | 41240.72272 | 360.001 | 5 | 5 | 4.124977 | -2.281898 | 3.090814 | 0.2281742 | 12.89584 | 0.9520239
2018-02-07 08:21 | 41360.72192 | 480.0002 | 5 | 5 | 4.095835 | -2.281873 | 3.090814 | 0.3042312 | 12.89584 | 1.264647
2018-02-07 08:23 | 41480.72182 | 600.0001 | 5 | 5 | 4.066934 | -2.281858 | 3.090814 | 0.3802863 | 12.89584 | 1.575056
2018-02-07 08:25 | 41600.72182 | 720.0001 | 5 | 5 | 4.038324 | -2.281837 | 3.090814 | 0.4563432 | 12.89584 | 1.883284
2018-02-07 08:27 | 41720.72262 | 840.0009 | 5 | 5 | 4.010102 | -2.281883 | 3.090814 | 0.5324045 | 12.89584 | 2.189368
2018-02-07 08:29 | 41840.72272 | 960.001 | 5 | 5 | 3.982365 | -2.281896 | 3.090814 | 0.6084602 | 12.89584 | 2.4933
2018-02-07 08:31 | 41960.72192 | 1080.0002 | 5 | 5 | 3.955227 | -2.281883 | 3.090814 | 0.684518 | 12.89584 | 2.795153
2018-02-07 08:33 | 42080.72182 | 1200.0001 | 5 | 5 | 3.928919 | -2.281892 | 3.090814 | 0.7605732 | 12.89584 | 3.094963
2018-02-07 08:35 | 42200.72182 | 1320.0001 | 5 | 5 | 3.903521 | -2.281827 | 3.090814 | 0.836636 | 12.89584 | 3.392835
2018-02-07 08:37 | 42320.72182 | 1440.0001 | 5 | 5 | 3.879226 | -2.281877 | 3.090814 | 0.9126913 | 12.89584 | 3.688787
2018-02-07 08:39 | 42440.72182 | 1560.0001 | 5 | 5 | 3.856022 | -2.281901 | 3.090814 | 0.9887527 | 12.89584 | 3.982957
2018-02-07 08:41 | 42560.72182 | 1680.0001 | 5 | 5 | 3.833978 | -2.281896 | 3.090814 | 1.064811 | 12.89584 | 4.275395
2018-02-07 08:43 | 42680.72262 | 1800.0009 | 5 | 5 | 3.813107 | -2.281915 | 3.090814 | 1.140872 | 12.89584 | 4.566208
2018-02-07 08:45 | 42800.72272 | 1920.001 | 5 | 5 | 3.793259 | -2.281858 | 3.090814 | 1.216934 | 12.89584 | 4.855483
2018-02-07 08:47 | 42920.72262 | 2040.0009 | 5 | 5 | 3.774284 | -2.281858 | 3.090814 | 1.29299 | 12.89584 | 5.143255
2018-02-07 08:49 | 43040.72272 | 2160.001 | 5 | 5 | 3.756109 | -2.281862 | 3.090814 | 1.369046 | 12.89584 | 5.429615
2018-02-07 08:51 | 43160.72272 | 2280.001 | 5 | 5 | 3.738806 | -2.281878 | 3.090814 | 1.445104 | 12.89584 | 5.714633
2018-02-07 08:53 | 43280.72262 | 2400.0009 | 5 | 5 | 3.722418 | -2.281901 | 3.090814 | 1.521165 | 12.89584 | 5.998383
2018-02-07 08:55 | 43400.72272 | 2520.001 | 5 | 5 | 3.706942 | -2.281904 | 3.090814 | 1.597222 | 12.89584 | 6.280905
2018-02-07 08:57 | 43520.72272 | 2640.001 | 5 | 5 | 3.69238 | -2.281885 | 3.090814 | 1.67328 | 12.89584 | 6.562286
2018-02-07 08:59 | 43640.72272 | 2760.001 | 5 | 5 | 3.678715 | -2.281906 | 3.090814 | 1.749336 | 12.89584 | 6.842588
2018-02-07 09:01 | 43760.72272 | 2880.001 | 5 | 5 | 3.665984 | -2.281931 | 3.090814 | 1.8254 | 12.89584 | 7.121917
2018-02-07 09:03 | 43880.72272 | 3000.001 | 5 | 5 | 3.654193 | -2.281919 | 3.090814 | 1.901459 | 12.89584 | 7.400294
2018-02-07 09:05 | 44000.72272 | 3120.001 | 5 | 5 | 3.643259 | -2.281883 | 3.090814 | 1.977522 | 12.89584 | 7.67782
2018-02-07 09:07 | 44120.72272 | 3240.001 | 5 | 5 | 3.63304 | -2.281906 | 3.090814 | 2.053575 | 12.89584 | 7.95451
2018-02-07 09:09 | 44240.72192 | 3360.0002 | 5 | 5 | 3.623348 | -2.28191 | 3.090814 | 2.129638 | 12.89584 | 8.230478
2018-02-07 09:11 | 44360.72192 | 3480.0002 | 5 | 5 | 3.613856 | -2.281896 | 3.090814 | 2.2057 | 12.89584 | 8.505716
2018-02-07 09:13 | 44480.72262 | 3600.0009 | 5 | 5 | 3.604237 | -2.281885 | 3.090814 | 2.281754 | 12.89584 | 8.780199
2018-02-07 09:15 | 44600.72272 | 3720.001 | 5 | 5 | 3.594257 | -2.281894 | 3.090814 | 2.357815 | 12.89584 | 9.053965
2018-02-07 09:17 | 44720.72182 | 3840.0001 | 5 | 5 | 3.583875 | -2.281868 | 3.090814 | 2.433877 | 12.89584 | 9.32696
2018-02-07 09:19 | 44840.72192 | 3960.0002 | 5 | 5 | 3.57276 | -2.281885 | 3.090814 | 2.509933 | 12.89584 | 9.599119
2018-02-07 09:21 | 44960.72192 | 4080.0002 | 5 | 5 | 3.560352 | -2.281868 | 3.090814 | 2.585992 | 12.89584 | 9.870396
2018-02-07 09:23 | 45080.72262 | 4200.0009 | 5 | 5 | 3.545256 | -2.281894 | 3.090814 | 2.662051 | 12.89584 | 10.14064
2018-02-07 09:25 | 45200.72272 | 4320.001 | 5 | 5 | 3.525754 | -2.281906 | 3.090814 | 2.738111 | 12.89584 | 10.40958
2018-02-07 09:27 | 45320.72262 | 4440.0009 | 5 | 5 | 3.501217 | -2.281896 | 3.090814 | 2.814172 | 12.89584 | 10.67686
2018-02-07 09:29 | 45440.72182 | 4560.0001 | 5 | 5 | 3.465926 | -2.281927 | 3.090814 | 2.890229 | 12.89584 | 10.94191
2018-02-07 09:31 | 45560.72272 | 4680.001 | 5 | 5 | 3.405154 | -2.281881 | 3.090814 | 2.966287 | 12.89584 | 11.20347
2018-02-07 09:33 | 45680.72432 | 4800.0026 | 5 | 5 | 3.257151 | -2.281896 | 3.090814 | 3.042351 | 12.89584 | 11.4578
2018-02-07 09:34 | 45755.84092 | 4875.1192 | 5 | 5 | 2.999957 | -2.281917 | 3.090814 | 3.089962 | 12.89584 | 11.60797
2018-02-07 09:36 | 45875.89 | 120.001 | 6 | 5 | 3.197531 | 0 | 3.090814 | 3.089962 | 12.89584 | 11.60797
2018-02-07 09:38 | 45995.89 | 240.001 | 6 | 5 | 3.209272 | 0 | 3.090814 | 3.089962 | 12.89584 | 11.60797
2018-02-07 09:39 | 46055.89 | 300.0024 | 6 | 5 | 3.21343 | 0 | 3.090814 | 3.089962 | 12.89584 | 11.60797
2018-02-07 09:39 | 46055.89714 | 0.0024 | 7 | 6 | 3.213499 | 0 | 0 | 0 | 0 | 0
2018-02-07 09:41 | 46175.97686 | 120.0001 | 2 | 6 | 3.931035 | 4.89006 | 0.1623263 | 2.425e-09 | 0.6136054 | 7.794e-09
2018-02-07 09:43 | 46295.97686 | 240.0001 | 2 | 6 | 3.982929 | 4.890097 | 0.3253155 | 2.425e-09 | 1.259263 | 7.794e-09
2018-02-07 09:45 | 46415.97756 | 360.0008 | 2 | 6 | 4.019274 | 4.890032 | 0.488311 | 2.425e-09 | 1.911544 | 7.794e-09
2018-02-07 09:47 | 46535.97766 | 480.0009 | 2 | 6 | 4.048574 | 4.890074 | 0.6512914 | 2.425e-09 | 2.569046 | 7.794e-09
2018-02-07 09:49 | 46655.97766 | 600.0009 | 2 | 6 | 4.074262 | 4.890102 | 0.8142834 | 2.425e-09 | 3.231074 | 7.794e-09
2018-02-07 09:51 | 46775.97756 | 720.0008 | 2 | 6 | 4.097066 | 4.890095 | 0.9772823 | 2.425e-09 | 3.897052 | 7.794e-09
2018-02-07 09:53 | 46895.97766 | 840.0009 | 2 | 6 | 4.120719 | 4.890076 | 1.140283 | 2.425e-09 | 4.566772 | 7.794e-09
2018-02-07 09:55 | 47015.97766 | 960.0009 | 2 | 6 | 4.146744 | 4.890087 | 1.303272 | 2.425e-09 | 5.240497 | 7.794e-09
2018-02-07 09:57 | 47135.97686 | 1080.0001 | 2 | 6 | 4.175497 | 4.890112 | 1.466268 | 2.425e-09 | 5.918699 | 7.794e-09
2018-02-07 09:59 | 47255.97686 | 1200.0001 | 2 | 6 | 4.200421 | 4.731573 | 1.628654 | 2.425e-09 | 6.599181 | 7.794e-09
2018-02-07 10:01 | 47375.97686 | 1320.0001 | 2 | 6 | 4.200405 | 4.140993 | 1.77634 | 2.425e-09 | 7.219523 | 7.794e-09
2018-02-07 10:03 | 47495.97766 | 1440.0009 | 2 | 6 | 4.200389 | 3.596582 | 1.905165 | 2.425e-09 | 7.760641 | 7.794e-09
2018-02-07 10:05 | 47576.13026 | 1520.1535 | 2 | 6 | 4.200414 | 3.259993 | 1.981457 | 2.425e-09 | 8.081097 | 7.794e-09
2018-02-07 10:07 | 47696.14 | 120.001 | 3 | 6 | 4.228649 | 3.25996 | 2.089686 | 2.425e-09 | 8.537114 | 7.794e-09
2018-02-07 10:09 | 47816.14 | 240.001 | 3 | 6 | 4.26184 | 3.259949 | 2.198335 | 2.425e-09 | 8.998329 | 7.794e-09
2018-02-07 10:11 | 47936.14 | 360.001 | 3 | 6 | 4.297523 | 3.259987 | 2.306998 | 2.425e-09 | 9.463348 | 7.794e-09
2018-02-07 10:13 | 48056.14 | 480.0001 | 3 | 6 | 4.335499 | 3.25997 | 2.41566 | 2.425e-09 | 9.932369 | 7.794e-09
2018-02-07 10:15 | 48176.14 | 600.001 | 3 | 6 | 4.375337 | 3.259958 | 2.524319 | 2.425e-09 | 10.40561 | 7.794e-09
2018-02-07 10:17 | 48296.14 | 720.0001 | 3 | 6 | 4.400397 | 2.974726 | 2.630971 | 2.425e-09 | 10.87409 | 7.794e-09
2018-02-07 10:19 | 48416.14 | 840.0001 | 3 | 6 | 4.400399 | 2.456814 | 2.721111 | 2.425e-09 | 11.27074 | 7.794e-09
2018-02-07 10:21 | 48536.14 | 960.001 | 3 | 6 | 4.400392 | 2.046339 | 2.795915 | 2.425e-09 | 11.59991 | 7.794e-09
2018-02-07 10:23 | 48656.14 | 1080.0001 | 3 | 6 | 4.400379 | 1.715233 | 2.858407 | 2.425e-09 | 11.8749 | 7.794e-09
2018-02-07 10:25 | 48776.14 | 1200.001 | 3 | 6 | 4.400373 | 1.448284 | 2.910979 | 2.425e-09 | 12.10623 | 7.794e-09
2018-02-07 10:27 | 48896.14 | 1320.0001 | 3 | 6 | 4.400354 | 1.231342 | 2.955532 | 2.425e-09 | 12.30228 | 7.794e-09
2018-02-07 10:29 | 49016.14 | 1440.0009 | 3 | 6 | 4.40037 | 1.056107 | 2.993561 | 2.425e-09 | 12.46963 | 7.794e-09
2018-02-07 10:31 | 49136.14 | 1560.001 | 3 | 6 | 4.400374 | 0.9110451 | 3.026263 | 2.425e-09 | 12.61353 | 7.794e-09
2018-02-07 10:33 | 49256.14 | 1680.0001 | 3 | 6 | 4.400369 | 0.7911949 | 3.054565 | 2.425e-09 | 12.73807 | 7.794e-09
2018-02-07 10:35 | 49376.14 | 1800.001 | 3 | 6 | 4.400365 | 0.6906166 | 3.079204 | 2.425e-09 | 12.84649 | 7.794e-09
2018-02-07 10:35 | 49428.62 | 1852.4808 | 3 | 6 | 4.400358 | 0.6519928 | 3.088988 | 2.425e-09 | 12.88954 | 7.794e-09
2018-02-07 10:37 | 49548.66512 | 120.0009 | 4 | 6 | 4.354468 | 0 | 3.088988 | 2.425e-09 | 12.88954 | 7.794e-09
2018-02-07 10:39 | 49668.66512 | 240.0009 | 4 | 6 | 4.350579 | 0 | 3.088988 | 2.425e-09 | 12.88954 | 7.794e-09
2018-02-07 10:40 | 49728.66652 | 300.0023 | 4 | 6 | 4.349406 | 0 | 3.088988 | 2.425e-09 | 12.88954 | 7.794e-09
2018-02-07 10:42 | 49848.75 | 120.0009 | 5 | 6 | 4.185195 | -2.28186 | 3.088988 | 0.07605116 | 12.88954 | 0.3199798
2018-02-07 10:44 | 49968.75 | 240.0008 | 5 | 6 | 4.154287 | -2.281894 | 3.088988 | 0.1521147 | 12.88954 | 0.6371269
2018-02-07 10:46 | 50088.75 | 360 | 5 | 6 | 4.12481 | -2.281864 | 3.088988 | 0.2281731 | 12.88954 | 0.9519708
2018-02-07 10:48 | 50208.75 | 480.0009 | 5 | 6 | 4.095706 | -2.281835 | 3.088988 | 0.3042305 | 12.88954 | 1.264585
2018-02-07 10:50 | 50328.75 | 600.0001 | 5 | 6 | 4.066837 | -2.281912 | 3.088988 | 0.380292 | 12.88954 | 1.575012
2018-02-07 10:52 | 50448.75 | 720.0001 | 5 | 6 | 4.038256 | -2.281887 | 3.088988 | 0.4563452 | 12.88954 | 1.883218
2018-02-07 10:54 | 50568.75 | 840.0001 | 5 | 6 | 4.010005 | -2.281878 | 3.088988 | 0.5324086 | 12.88954 | 2.189304
2018-02-07 10:56 | 50688.75 | 960.0001 | 5 | 6 | 3.982262 | -2.281871 | 3.088988 | 0.608465 | 12.88954 | 2.493232
2018-02-07 10:58 | 50808.75 | 1080.0001 | 5 | 6 | 3.955122 | -2.281875 | 3.088988 | 0.6845184 | 12.88954 | 2.79506
2018-02-07 11:00 | 50928.75 | 1200.0008 | 5 | 6 | 3.92879 | -2.281868 | 3.088988 | 0.7605831 | 12.88954 | 3.094898
2018-02-07 11:02 | 51048.75 | 1320.0001 | 5 | 6 | 3.903346 | -2.281881 | 3.088988 | 0.8366373 | 12.88954 | 3.392725
2018-02-07 11:04 | 51168.75 | 1440.0009 | 5 | 6 | 3.879049 | -2.281858 | 3.088988 | 0.9126917 | 12.88954 | 3.68866
2018-02-07 11:06 | 51288.75 | 1560.0001 | 5 | 6 | 3.855816 | -2.281839 | 3.088988 | 0.9887507 | 12.88954 | 3.982806
2018-02-07 11:08 | 51408.75 | 1680.0008 | 5 | 6 | 3.833922 | -2.281848 | 3.088988 | 1.064809 | 12.88954 | 4.275232
2018-02-07 11:10 | 51528.75 | 1800.0009 | 5 | 6 | 3.813214 | -2.281848 | 3.088988 | 1.140868 | 12.88954 | 4.566041
2018-02-07 11:12 | 51648.75 | 1920.0001 | 5 | 6 | 3.793386 | -2.281904 | 3.088988 | 1.216926 | 12.88954 | 4.855307
2018-02-07 11:14 | 51768.75 | 2040.0001 | 5 | 6 | 3.774372 | -2.281852 | 3.088988 | 1.292986 | 12.88954 | 5.143106
2018-02-07 11:16 | 51888.75 | 2160.0001 | 5 | 6 | 3.756167 | -2.281883 | 3.088988 | 1.369048 | 12.88954 | 5.429497
2018-02-07 11:18 | 52008.75 | 2280.0001 | 5 | 6 | 3.738843 | -2.281868 | 3.088988 | 1.445101 | 12.88954 | 5.714499
2018-02-07 11:20 | 52128.75 | 2400.0009 | 5 | 6 | 3.722411 | -2.281866 | 3.088988 | 1.521158 | 12.88954 | 5.998236
2018-02-07 11:22 | 52248.75 | 2520.0001 | 5 | 6 | 3.706916 | -2.281894 | 3.088988 | 1.597221 | 12.88954 | 6.280777
2018-02-07 11:24 | 52368.75 | 2640.0001 | 5 | 6 | 3.692297 | -2.281852 | 3.088988 | 1.673281 | 12.88954 | 6.562163
2018-02-07 11:26 | 52488.75 | 2760.0009 | 5 | 6 | 3.678626 | -2.281848 | 3.088988 | 1.749338 | 12.88954 | 6.842463
2018-02-07 11:28 | 52608.75 | 2880.0001 | 5 | 6 | 3.665921 | -2.281889 | 3.088988 | 1.825393 | 12.88954 | 7.121749
2018-02-07 11:30 | 52728.75 | 3000.0009 | 5 | 6 | 3.654173 | -2.281898 | 3.088988 | 1.901452 | 12.88954 | 7.400126
2018-02-07 11:32 | 52848.75 | 3120.0009 | 5 | 6 | 3.643278 | -2.28186 | 3.088988 | 1.977511 | 12.88954 | 7.677639
2018-02-07 11:34 | 52968.75 | 3240.0001 | 5 | 6 | 3.633135 | -2.28185 | 3.088988 | 2.053572 | 12.88954 | 7.954361
2018-02-07 11:36 | 53088.75 | 3360.0001 | 5 | 6 | 3.62344 | -2.281862 | 3.088988 | 2.129626 | 12.88954 | 8.230303
2018-02-07 11:38 | 53208.75 | 3480.0009 | 5 | 6 | 3.613952 | -2.281887 | 3.088988 | 2.205691 | 12.88954 | 8.50556
2018-02-07 11:40 | 53328.75 | 3600.0002 | 5 | 6 | 3.604313 | -2.28185 | 3.088988 | 2.281748 | 12.88954 | 8.780061
2018-02-07 11:42 | 53448.75 | 3720.0008 | 5 | 6 | 3.59432 | -2.281906 | 3.088988 | 2.357809 | 12.88954 | 9.053832
2018-02-07 11:44 | 53568.75 | 3840.0001 | 5 | 6 | 3.583889 | -2.282175 | 3.088988 | 2.433864 | 12.88954 | 9.326804
2018-02-07 11:46 | 53688.75 | 3960.0008 | 5 | 6 | 3.572746 | -2.281877 | 3.088988 | 2.509925 | 12.88954 | 9.598981
2018-02-07 11:48 | 53808.75 | 4080.0009 | 5 | 6 | 3.560269 | -2.281883 | 3.088988 | 2.585983 | 12.88954 | 9.870255
2018-02-07 11:50 | 53928.75 | 4200.0001 | 5 | 6 | 3.54503 | -2.281862 | 3.088988 | 2.662042 | 12.88954 | 10.14049
2018-02-07 11:52 | 54048.75 | 4320.0009 | 5 | 6 | 3.525374 | -2.281837 | 3.088988 | 2.738102 | 12.88954 | 10.4094
2018-02-07 11:54 | 54168.75 | 4440.0009 | 5 | 6 | 3.500652 | -2.281877 | 3.088988 | 2.81416 | 12.88954 | 10.67664
2018-02-07 11:56 | 54288.75 | 4560.0009 | 5 | 6 | 3.464937 | -2.281806 | 3.088988 | 2.890219 | 12.88954 | 10.94164
2018-02-07 11:58 | 54408.75 | 4680.001 | 5 | 6 | 3.403158 | -2.281848 | 3.088988 | 2.966275 | 12.88954 | 11.20308
2018-02-07 12:00 | 54528.75 | 4800.0008 | 5 | 6 | 3.251462 | -2.281899 | 3.088988 | 3.042335 | 12.88954 | 11.45714
2018-02-07 12:02 | 54601.07 | 4872.3255 | 5 | 6 | 2.999956 | -2.281831 | 3.088988 | 3.088177 | 12.88954 | 11.60155
2018-02-07 12:04 | 54721.12 | 119.9999 | 6 | 6 | 3.197526 | 0 | 3.088988 | 3.088177 | 12.88954 | 11.60155
2018-02-07 12:06 | 54841.12 | 240.0007 | 6 | 6 | 3.209268 | 0 | 3.088988 | 3.088177 | 12.88954 | 11.60155
2018-02-07 12:07 | 54901.12 | 300.0014 | 6 | 6 | 3.213442 | 0 | 3.088988 | 3.088177 | 12.88954 | 11.60155
2018-02-07 12:07 | 54901.12722 | 0.0024 | 7 | 7 | 3.213454 | 0 | 0 | 0 | 0 | 0
2018-02-07 12:09 | 55021.20774 | 120.0009 | 2 | 7 | 3.931841 | 4.890087 | 0.1623173 | 1.221e-09 | 0.6136806 | 3.925e-09
2018-02-07 12:11 | 55141.20774 | 240.0009 | 2 | 7 | 3.98368 | 4.890064 | 0.3253175 | 1.221e-09 | 1.259507 | 3.925e-09
2018-02-07 12:13 | 55261.20774 | 360.0009 | 2 | 7 | 4.020003 | 4.890093 | 0.4883081 | 1.221e-09 | 1.911889 | 3.925e-09
2018-02-07 12:15 | 55381.20694 | 480.0001 | 2 | 7 | 4.049254 | 4.890045 | 0.6512949 | 1.221e-09 | 2.569532 | 3.925e-09
2018-02-07 12:17 | 55501.20774 | 600.0009 | 2 | 7 | 4.074901 | 4.890118 | 0.8142974 | 1.221e-09 | 3.23171 | 3.925e-09
2018-02-07 12:19 | 55621.20784 | 720.001 | 2 | 7 | 4.097699 | 4.890104 | 0.9772965 | 1.221e-09 | 3.897792 | 3.925e-09
2018-02-07 12:21 | 55741.20694 | 840.0001 | 2 | 7 | 4.121314 | 4.890135 | 1.140281 | 1.221e-09 | 4.567549 | 3.925e-09
2018-02-07 12:23 | 55861.20774 | 960.0009 | 2 | 7 | 4.147369 | 4.890066 | 1.303275 | 1.221e-09 | 5.241389 | 3.925e-09
2018-02-07 12:25 | 55981.20694 | 1080.0001 | 2 | 7 | 4.176057 | 4.890076 | 1.466278 | 1.221e-09 | 5.919716 | 3.925e-09
2018-02-07 12:27 | 56101.20694 | 1200.0001 | 2 | 7 | 4.200409 | 4.720518 | 1.628549 | 1.221e-09 | 6.599786 | 3.925e-09
2018-02-07 12:29 | 56221.20694 | 1320.0001 | 2 | 7 | 4.200398 | 4.132263 | 1.775937 | 1.221e-09 | 7.218876 | 3.925e-09
2018-02-07 12:31 | 56341.20694 | 1440.0001 | 2 | 7 | 4.200399 | 3.590572 | 1.90452 | 1.221e-09 | 7.758978 | 3.925e-09
2018-02-07 12:32 | 56419.93964 | 1518.7328 | 2 | 7 | 4.200418 | 3.259983 | 1.979394 | 1.221e-09 | 8.073478 | 3.925e-09
2018-02-07 12:34 | 56539.95 | 120.001 | 3 | 7 | 4.228654 | 3.259926 | 2.087614 | 2.782e-09 | 8.529456 | 1.0294e-08
2018-02-07 12:36 | 56659.95 | 240.0001 | 3 | 7 | 4.261856 | 3.259924 | 2.196268 | 2.782e-09 | 8.990695 | 1.0294e-08
2018-02-07 12:38 | 56779.95 | 360.0009 | 3 | 7 | 4.297585 | 3.259979 | 2.30493 | 2.782e-09 | 9.455717 | 1.0294e-08
2018-02-07 12:40 | 56899.95 | 480.0009 | 3 | 7 | 4.335501 | 3.259954 | 2.413587 | 2.782e-09 | 9.924723 | 1.0294e-08
2018-02-07 12:42 | 57019.95 | 600.0009 | 3 | 7 | 4.375305 | 3.25993 | 2.522242 | 2.782e-09 | 10.39794 | 1.0294e-08
2018-02-07 12:44 | 57139.95 | 720.0009 | 3 | 7 | 4.400408 | 2.976534 | 2.628908 | 2.782e-09 | 10.86648 | 1.0294e-08
2018-02-07 12:46 | 57259.95 | 840.0009 | 3 | 7 | 4.400412 | 2.460281 | 2.719134 | 2.782e-09 | 11.26351 | 1.0294e-08
2018-02-07 12:48 | 57379.95 | 960.0009 | 3 | 7 | 4.400394 | 2.04986 | 2.794038 | 2.782e-09 | 11.59311 | 1.0294e-08
2018-02-07 12:50 | 57499.95 | 1080.0009 | 3 | 7 | 4.400397 | 1.719378 | 2.856652 | 2.782e-09 | 11.86864 | 1.0294e-08
2018-02-07 12:52 | 57619.95 | 1200.0001 | 3 | 7 | 4.400382 | 1.452204 | 2.909347 | 2.782e-09 | 12.10052 | 1.0294e-08
2018-02-07 12:54 | 57739.95 | 1320.0009 | 3 | 7 | 4.400373 | 1.234669 | 2.954006 | 2.782e-09 | 12.29704 | 1.0294e-08
2018-02-07 12:56 | 57859.95 | 1440.001 | 3 | 7 | 4.400375 | 1.05784 | 2.992117 | 2.782e-09 | 12.46474 | 1.0294e-08
2018-02-07 12:58 | 57979.95 | 1560.0001 | 3 | 7 | 4.400393 | 0.9125595 | 3.024868 | 2.782e-09 | 12.60886 | 1.0294e-08
2018-02-07 13:00 | 58099.95 | 1680.0009 | 3 | 7 | 4.40035 | 0.7920895 | 3.05321 | 2.782e-09 | 12.73357 | 1.0294e-08
2018-02-07 13:02 | 58219.95 | 1800.0001 | 3 | 7 | 4.400366 | 0.6926651 | 3.077899 | 2.782e-09 | 12.84221 | 1.0294e-08
2018-02-07 13:03 | 58275.68 | 1855.7303 | 3 | 7 | 4.400382 | 0.6519985 | 3.088297 | 2.782e-09 | 12.88797 | 1.0294e-08
2018-02-07 13:05 | 58395.72 | 120.0006 | 4 | 7 | 4.354528 | 0 | 3.088297 | 2.782e-09 | 12.88797 | 1.0294e-08
2018-02-07 13:07 | 58515.72 | 239.9999 | 4 | 7 | 4.350651 | 0 | 3.088297 | 2.782e-09 | 12.88797 | 1.0294e-08
2018-02-07 13:08 | 58575.72 | 300.002 | 4 | 7 | 4.349466 | 0 | 3.088297 | 2.782e-09 | 12.88797 | 1.0294e-08
2018-02-07 13:10 | 58695.81 | 120.0009 | 5 | 7 | 4.18552 | -2.281883 | 3.088297 | 0.07605906 | 12.88797 | 0.3200334
2018-02-07 13:12 | 58815.81 | 240.0001 | 5 | 7 | 4.154646 | -2.281878 | 3.088297 | 0.152113 | 12.88797 | 0.6371664
2018-02-07 13:14 | 58935.81 | 360.0001 | 5 | 7 | 4.125174 | -2.281878 | 3.088297 | 0.2281765 | 12.88797 | 0.9520585
2018-02-07 13:16 | 59055.81 | 480.0009 | 5 | 7 | 4.09608 | -2.281892 | 3.088297 | 0.3042286 | 12.88797 | 1.264679
2018-02-07 13:18 | 59175.81 | 600.0001 | 5 | 7 | 4.067255 | -2.281873 | 3.088297 | 0.3802877 | 12.88797 | 1.575125
2018-02-07 13:20 | 59295.81 | 720.0009 | 5 | 7 | 4.03872 | -2.281871 | 3.088297 | 0.4563467 | 12.88797 | 1.883389
2018-02-07 13:22 | 59415.81 | 840.0009 | 5 | 7 | 4.01052 | -2.281843 | 3.088297 | 0.5324016 | 12.88797 | 2.189479
2018-02-07 13:24 | 59535.81 | 960.0001 | 5 | 7 | 3.982753 | -2.281901 | 3.088297 | 0.6084636 | 12.88797 | 2.493468
2018-02-07 13:26 | 59655.81 | 1080.0009 | 5 | 7 | 3.955657 | -2.281889 | 3.088297 | 0.6845212 | 12.88797 | 2.795352
2018-02-07 13:28 | 59775.81 | 1200.0009 | 5 | 7 | 3.929349 | -2.28191 | 3.088297 | 0.7605795 | 12.88797 | 3.095206
2018-02-07 13:30 | 59895.81 | 1320.0001 | 5 | 7 | 3.903942 | -2.281881 | 3.088297 | 0.8366367 | 12.88797 | 3.39309
2018-02-07 13:32 | 60015.81 | 1440.0001 | 5 | 7 | 3.879652 | -2.28192 | 3.088297 | 0.9127004 | 12.88797 | 3.689107
2018-02-07 13:34 | 60135.81 | 1560.0009 | 5 | 7 | 3.856459 | -2.281927 | 3.088297 | 0.988757 | 12.88797 | 3.983292
2018-02-07 13:36 | 60255.81 | 1680.0001 | 5 | 7 | 3.834561 | -2.281841 | 3.088297 | 1.064819 | 12.88797 | 4.275781
2018-02-07 13:38 | 60375.81 | 1800.0002 | 5 | 7 | 3.813835 | -2.281889 | 3.088297 | 1.140878 | 12.88797 | 4.566639
2018-02-07 13:40 | 60495.81 | 1920.0009 | 5 | 7 | 3.793974 | -2.281856 | 3.088297 | 1.216933 | 12.88797 | 4.85594
2018-02-07 13:42 | 60615.81 | 2040.0001 | 5 | 7 | 3.77492 | -2.281864 | 3.088297 | 1.292995 | 12.88797 | 5.143787
2018-02-07 13:44 | 60735.81 | 2160.0001 | 5 | 7 | 3.756693 | -2.281898 | 3.088297 | 1.369054 | 12.88797 | 5.430206
2018-02-07 13:46 | 60855.81 | 2280.0001 | 5 | 7 | 3.739321 | -2.281877 | 3.088297 | 1.445108 | 12.88797 | 5.715252
2018-02-07 13:48 | 60975.81 | 2400.0002 | 5 | 7 | 3.722895 | -2.28186 | 3.088297 | 1.521167 | 12.88797 | 5.999031
2018-02-07 13:50 | 61095.81 | 2520.0009 | 5 | 7 | 3.70736 | -2.281878 | 3.088297 | 1.597231 | 12.88797 | 6.28161
2018-02-07 13:52 | 61215.81 | 2640.0009 | 5 | 7 | 3.69276 | -2.281901 | 3.088297 | 1.673291 | 12.88797 | 6.56303
2018-02-07 13:54 | 61335.81 | 2760.0001 | 5 | 7 | 3.679038 | -2.281866 | 3.088297 | 1.749349 | 12.88797 | 6.843366
2018-02-07 13:56 | 61455.81 | 2880.0001 | 5 | 7 | 3.666273 | -2.281919 | 3.088297 | 1.825405 | 12.88797 | 7.122689
2018-02-07 13:58 | 61575.81 | 3000.0001 | 5 | 7 | 3.65443 | -2.281864 | 3.088297 | 1.901465 | 12.88797 | 7.401089
2018-02-07 14:00 | 61695.81 | 3120.0009 | 5 | 7 | 3.64349 | -2.281858 | 3.088297 | 1.977519 | 12.88797 | 7.678601
2018-02-07 14:02 | 61815.81 | 3240.0009 | 5 | 7 | 3.63325 | -2.28194 | 3.088297 | 2.053578 | 12.88797 | 7.955329
2018-02-07 14:04 | 61935.81 | 3360.0009 | 5 | 7 | 3.623504 | -2.281915 | 3.088297 | 2.129634 | 12.88797 | 8.231286
2018-02-07 14:06 | 62055.81 | 3480.0009 | 5 | 7 | 3.613953 | -2.281815 | 3.088297 | 2.205698 | 12.88797 | 8.506541
2018-02-07 14:08 | 62175.81 | 3600.0009 | 5 | 7 | 3.604226 | -2.281835 | 3.088297 | 2.281757 | 12.88797 | 8.781047
2018-02-07 14:10 | 62295.81 | 3720.0001 | 5 | 7 | 3.594179 | -2.281889 | 3.088297 | 2.35781 | 12.88797 | 9.05478
2018-02-07 14:12 | 62415.81 | 3840.0009 | 5 | 7 | 3.583714 | -2.281839 | 3.088297 | 2.433876 | 12.88797 | 9.32778
2018-02-07 14:14 | 62535.81 | 3960.0001 | 5 | 7 | 3.572475 | -2.281852 | 3.088297 | 2.50993 | 12.88797 | 9.599916
2018-02-07 14:16 | 62655.81 | 4080.0009 | 5 | 7 | 3.559941 | -2.281841 | 3.088297 | 2.585992 | 12.88797 | 9.871182
2018-02-07 14:18 | 62775.81 | 4200.0008 | 5 | 7 | 3.544608 | -2.281825 | 3.088297 | 2.662048 | 12.88797 | 10.14138
2018-02-07 14:20 | 62895.81 | 4320.0009 | 5 | 7 | 3.524847 | -2.281837 | 3.088297 | 2.738111 | 12.88797 | 10.41027
2018-02-07 14:22 | 63015.81 | 4440.0009 | 5 | 7 | 3.499977 | -2.281866 | 3.088297 | 2.814168 | 12.88797 | 10.67746
2018-02-07 14:24 | 63135.81 | 4560.0009 | 5 | 7 | 3.464009 | -2.28186 | 3.088297 | 2.890223 | 12.88797 | 10.94238
2018-02-07 14:26 | 63255.81 | 4680.0001 | 5 | 7 | 3.40168 | -2.281815 | 3.088297 | 2.96628 | 12.88797 | 11.20373
2018-02-07 14:28 | 63375.81 | 4800.0002 | 5 | 7 | 3.248347 | -2.281883 | 3.088297 | 3.042346 | 12.88797 | 11.45765
2018-02-07 14:29 | 63446.87 | 4871.0593 | 5 | 7 | 2.999982 | -2.282165 | 3.088297 | 3.087386 | 12.88797 | 11.59943
2018-02-07 14:31 | 63566.91 | 120.0008 | 6 | 7 | 3.19845 | 0 | 3.088297 | 3.087386 | 12.88797 | 11.59943
2018-02-07 14:33 | 63686.9 | 240 | 6 | 7 | 3.210164 | 0 | 3.088297 | 3.087386 | 12.88797 | 11.59943
2018-02-07 14:34 | 63746.91 | 300.0007 | 6 | 7 | 3.214308 | 0 | 3.088297 | 3.087386 | 12.88797 | 11.59943
2018-02-07 14:34 | 63746.91 | 0.0024 | 7 | 8 | 3.214524 | 0 | 0 | 0 | 0 | 0
2018-02-07 14:36 | 63866.99 | 120.0001 | 2 | 8 | 3.933079 | 4.890051 | 0.1623075 | 1.37e-10 | 0.6138383 | 4.4e-10
2018-02-07 14:38 | 63986.99 | 240.0009 | 2 | 8 | 3.984842 | 4.890099 | 0.3253141 | 1.37e-10 | 1.25988 | 4.4e-10
2018-02-07 14:40 | 64106.99 | 360.0001 | 2 | 8 | 4.021255 | 4.890104 | 0.4883114 | 1.37e-10 | 1.912485 | 4.4e-10
2018-02-07 14:42 | 64226.99 | 480.0009 | 2 | 8 | 4.050527 | 4.89011 | 0.6513044 | 1.37e-10 | 2.570358 | 4.4e-10
2018-02-07 14:44 | 64346.99 | 600.0009 | 2 | 8 | 4.076151 | 4.890097 | 0.8142948 | 1.37e-10 | 3.232691 | 4.4e-10
2018-02-07 14:46 | 64466.99 | 720.0001 | 2 | 8 | 4.098891 | 4.890064 | 0.977276 | 1.37e-10 | 3.898898 | 4.4e-10
2018-02-07 14:48 | 64586.99 | 840.0009 | 2 | 8 | 4.122577 | 4.890089 | 1.140284 | 1.37e-10 | 4.568946 | 4.4e-10
2018-02-07 14:50 | 64706.99 | 960.0001 | 2 | 8 | 4.148754 | 4.890131 | 1.30327 | 1.37e-10 | 5.24297 | 4.4e-10
2018-02-07 14:52 | 64826.99 | 1080.0009 | 2 | 8 | 4.177524 | 4.890121 | 1.466266 | 1.37e-10 | 5.921502 | 4.4e-10
2018-02-07 14:54 | 64946.99 | 1200.0001 | 2 | 8 | 4.200406 | 4.69323 | 1.628271 | 1.37e-10 | 6.600634 | 4.4e-10
2018-02-07 14:56 | 65066.99 | 1320.0001 | 2 | 8 | 4.200404 | 4.112423 | 1.774885 | 1.37e-10 | 7.216472 | 4.4e-10
2018-02-07 14:58 | 65186.99 | 1440.0009 | 2 | 8 | 4.200406 | 3.575052 | 1.902905 | 1.37e-10 | 7.754207 | 4.4e-10
2018-02-07 14:59 | 65262.55 | 1515.5591 | 2 | 8 | 4.200405 | 3.259972 | 1.974603 | 1.37e-10 | 8.055368 | 4.4e-10
2018-02-07 15:01 | 65382.57 | 120.0009 | 3 | 8 | 4.228611 | 3.259993 | 2.082829 | 1.37e-10 | 8.511369 | 4.4e-10
2018-02-07 15:03 | 65502.57 | 240.0009 | 3 | 8 | 4.26175 | 3.260023 | 2.191494 | 1.37e-10 | 8.972644 | 4.4e-10
2018-02-07 15:05 | 65622.57 | 360.0001 | 3 | 8 | 4.297402 | 3.259945 | 2.300144 | 1.37e-10 | 9.437601 | 4.4e-10
2018-02-07 15:07 | 65742.57 | 480.0001 | 3 | 8 | 4.335227 | 3.259983 | 2.408813 | 1.37e-10 | 9.906631 | 4.4e-10
2018-02-07 15:09 | 65862.57 | 600.0001 | 3 | 8 | 4.374913 | 3.260035 | 2.517469 | 1.37e-10 | 10.37982 | 4.4e-10
2018-02-07 15:11 | 65982.57 | 720.0001 | 3 | 8 | 4.400417 | 2.985243 | 2.62426 | 1.37e-10 | 10.84888 | 4.4e-10
2018-02-07 15:13 | 66102.57 | 840.0001 | 3 | 8 | 4.400382 | 2.468761 | 2.714773 | 1.37e-10 | 11.24717 | 4.4e-10
2018-02-07 15:15 | 66222.57 | 960.0001 | 3 | 8 | 4.400394 | 2.059212 | 2.789993 | 1.37e-10 | 11.57817 | 4.4e-10
2018-02-07 15:17 | 66342.57 | 1080.0009 | 3 | 8 | 4.400372 | 1.728329 | 2.852924 | 1.37e-10 | 11.85509 | 4.4e-10
2018-02-07 15:19 | 66462.57 | 1200.0001 | 3 | 8 | 4.400359 | 1.46019 | 2.905929 | 1.37e-10 | 12.08833 | 4.4e-10
2018-02-07 15:21 | 66582.57 | 1320.0009 | 3 | 8 | 4.400387 | 1.243624 | 2.950879 | 1.37e-10 | 12.28613 | 4.4e-10
2018-02-07 15:23 | 66702.57 | 1440.0001 | 3 | 8 | 4.400367 | 1.065699 | 2.989272 | 1.37e-10 | 12.45507 | 4.4e-10
2018-02-07 15:25 | 66822.57 | 1560.0002 | 3 | 8 | 4.400355 | 0.9192047 | 3.02228 | 1.37e-10 | 12.60032 | 4.4e-10
2018-02-07 15:27 | 66942.57 | 1680.0009 | 3 | 8 | 4.40037 | 0.7985249 | 3.050843 | 1.37e-10 | 12.72601 | 4.4e-10
2018-02-07 15:29 | 67062.57 | 1800.0008 | 3 | 8 | 4.400343 | 0.6963387 | 3.075708 | 1.37e-10 | 12.83542 | 4.4e-10
2018-02-07 15:30 | 67123.97 | 1861.4015 | 3 | 8 | 4.400371 | 0.6519985 | 3.087194 | 1.37e-10 | 12.88597 | 4.4e-10
2018-02-07 15:32 | 67244.02 | 120.0007 | 4 | 8 | 4.354517 | 0 | 3.087194 | 1.37e-10 | 12.88597 | 4.4e-10
2018-02-07 15:34 | 67364.02 | 240 | 4 | 8 | 4.350639 | 0 | 3.087194 | 1.37e-10 | 12.88597 | 4.4e-10
2018-02-07 15:35 | 67424.02 | 300.0014 | 4 | 8 | 4.349469 | 0 | 3.087194 | 1.37e-10 | 12.88597 | 4.4e-10
2018-02-07 15:37 | 67544.09286 | 120.001 | 5 | 8 | 4.185232 | -2.281941 | 3.087194 | 0.07605378 | 12.88597 | 0.3199948
2018-02-07 15:39 | 67664.09286 | 240.001 | 5 | 8 | 4.15372 | -2.281904 | 3.087194 | 0.1521142 | 12.88597 | 0.6371149
2018-02-07 15:41 | 67784.09286 | 360.001 | 5 | 8 | 4.124125 | -2.281901 | 3.087194 | 0.2281749 | 12.88597 | 0.9519199
2018-02-07 15:43 | 67904.09286 | 480.001 | 5 | 8 | 4.094981 | -2.281866 | 3.087194 | 0.3042309 | 12.88597 | 1.264475
2018-02-07 15:45 | 68024.09286 | 600.001 | 5 | 8 | 4.066134 | -2.281933 | 3.087194 | 0.3802945 | 12.88597 | 1.574854
2018-02-07 15:47 | 68144.09196 | 720.0001 | 5 | 8 | 4.037633 | -2.281917 | 3.087194 | 0.456354 | 12.88597 | 1.883036
2018-02-07 15:49 | 68264.09286 | 840.001 | 5 | 8 | 4.009501 | -2.281912 | 3.087194 | 0.5324101 | 12.88597 | 2.18905
2018-02-07 15:51 | 68384.09286 | 960.001 | 5 | 8 | 3.981827 | -2.281878 | 3.087194 | 0.6084672 | 12.88597 | 2.492946
2018-02-07 15:53 | 68504.09286 | 1080.001 | 5 | 8 | 3.95475 | -2.281839 | 3.087194 | 0.6845286 | 12.88597 | 2.794775
2018-02-07 15:55 | 68624.09286 | 1200.001 | 5 | 8 | 3.928484 | -2.281866 | 3.087194 | 0.760585 | 12.88597 | 3.094556
2018-02-07 15:57 | 68744.09286 | 1320.001 | 5 | 8 | 3.903129 | -2.281875 | 3.087194 | 0.83665 | 12.88597 | 3.392406
2018-02-07 15:59 | 68864.09196 | 1440.0001 | 5 | 8 | 3.878854 | -2.281837 | 3.087194 | 0.9127086 | 12.88597 | 3.688342
2018-02-07 16:01 | 68984.09286 | 1560.001 | 5 | 8 | 3.855685 | -2.281898 | 3.087194 | 0.9887689 | 12.88597 | 3.98248
2018-02-07 16:03 | 69104.09286 | 1680.001 | 5 | 8 | 3.833806 | -2.281852 | 3.087194 | 1.064829 | 12.88597 | 4.274901
2018-02-07 16:05 | 69224.09196 | 1800.0001 | 5 | 8 | 3.813112 | -2.281868 | 3.087194 | 1.140882 | 12.88597 | 4.565684
2018-02-07 16:07 | 69344.09286 | 1920.001 | 5 | 8 | 3.7933 | -2.281839 | 3.087194 | 1.216939 | 12.88597 | 4.854939
2018-02-07 16:09 | 69464.09286 | 2040.001 | 5 | 8 | 3.774303 | -2.281841 | 3.087194 | 1.292998 | 12.88597 | 5.142724
2018-02-07 16:11 | 69584.09286 | 2160.001 | 5 | 8 | 3.756111 | -2.281898 | 3.087194 | 1.369057 | 12.88597 | 5.429098
2018-02-07 16:13 | 69704.09286 | 2280.001 | 5 | 8 | 3.738825 | -2.281889 | 3.087194 | 1.445117 | 12.88597 | 5.714122
2018-02-07 16:15 | 69824.09286 | 2400.001 | 5 | 8 | 3.722444 | -2.281889 | 3.087194 | 1.521179 | 12.88597 | 5.997878
2018-02-07 16:17 | 69944.09286 | 2520.001 | 5 | 8 | 3.70699 | -2.281866 | 3.087194 | 1.597238 | 12.88597 | 6.280408
2018-02-07 16:19 | 70064.09286 | 2640.001 | 5 | 8 | 3.692427 | -2.281885 | 3.087194 | 1.673297 | 12.88597 | 6.5618
2018-02-07 16:21 | 70184.09286 | 2760.001 | 5 | 8 | 3.678757 | -2.281887 | 3.087194 | 1.749357 | 12.88597 | 6.84212
2018-02-07 16:23 | 70304.09196 | 2880.0001 | 5 | 8 | 3.666032 | -2.281901 | 3.087194 | 1.825411 | 12.88597 | 7.121416
2018-02-07 16:25 | 70424.09286 | 3000.001 | 5 | 8 | 3.654222 | -2.281866 | 3.087194 | 1.901474 | 12.88597 | 7.39981
2018-02-07 16:27 | 70544.09286 | 3120.001 | 5 | 8 | 3.643281 | -2.281881 | 3.087194 | 1.977533 | 12.88597 | 7.677325
2018-02-07 16:29 | 70664.09206 | 3240.0002 | 5 | 8 | 3.633032 | -2.281866 | 3.087194 | 2.053591 | 12.88597 | 7.954029
2018-02-07 16:31 | 70784.09196 | 3360.0001 | 5 | 8 | 3.623271 | -2.281927 | 3.087194 | 2.129653 | 12.88597 | 8.229994
2018-02-07 16:33 | 70904.09206 | 3480.0002 | 5 | 8 | 3.61372 | -2.28185 | 3.087194 | 2.205714 | 12.88597 | 8.50522
2018-02-07 16:35 | 71024.09196 | 3600.0001 | 5 | 8 | 3.604 | -2.281868 | 3.087194 | 2.281769 | 12.88597 | 8.779693
2018-02-07 16:37 | 71144.09286 | 3720.001 | 5 | 8 | 3.593952 | -2.281894 | 3.087194 | 2.357831 | 12.88597 | 9.053441
2018-02-07 16:39 | 71264.09196 | 3840.0001 | 5 | 8 | 3.583503 | -2.281885 | 3.087194 | 2.433892 | 12.88597 | 9.326407
2018-02-07 16:41 | 71384.09206 | 3960.0002 | 5 | 8 | 3.572253 | -2.281929 | 3.087194 | 2.50995 | 12.88597 | 9.598541
2018-02-07 16:43 | 71504.09206 | 4080.0002 | 5 | 8 | 3.55968 | -2.281883 | 3.087194 | 2.586005 | 12.88597 | 9.86976
2018-02-07 16:45 | 71624.09206 | 4200.0002 | 5 | 8 | 3.544324 | -2.281837 | 3.087194 | 2.662064 | 12.88597 | 10.13995
2018-02-07 16:47 | 71744.09366 | 4320.0018 | 5 | 8 | 3.524524 | -2.281877 | 3.087194 | 2.738116 | 12.88597 | 10.40877
2018-02-07 16:49 | 71864.09286 | 4440.001 | 5 | 8 | 3.499578 | -2.281883 | 3.087194 | 2.814163 | 12.88597 | 10.6759
2018-02-07 16:51 | 71984.09376 | 4560.0019 | 5 | 8 | 3.463398 | -2.281887 | 3.087194 | 2.890224 | 12.88597 | 10.9408
2018-02-07 16:53 | 72104.09216 | 4680.0003 | 5 | 8 | 3.400457 | -2.281875 | 3.087194 | 2.966282 | 12.88597 | 11.2021
2018-02-07 16:55 | 72224.09296 | 4800.0011 | 5 | 8 | 3.244878 | -2.28182 | 3.087194 | 3.04234 | 12.88597 | 11.45582
2018-02-07 16:56 | 72293.46796 | 4869.3761 | 5 | 8 | 2.999987 | -2.281854 | 3.087194 | 3.086309 | 12.88597 | 11.59414
2018-02-07 16:58 | 72413.52 | 120.0008 | 6 | 8 | 3.197937 | 0 | 3.087194 | 3.086309 | 12.88597 | 11.59414
2018-02-07 17:00 | 72533.52 | 240.0007 | 6 | 8 | 3.209642 | 0 | 3.087194 | 3.086309 | 12.88597 | 11.59414
2018-02-07 17:01 | 72593.52 | 300.0013 | 6 | 8 | 3.213787 | 0 | 3.087194 | 3.086309 | 12.88597 | 11.59414
2018-02-07 17:01 | 72593.53 | 0.0039 | 7 | 9 | 3.213816 | 0 | 0 | 0 | 0 | 0
2018-02-07 17:03 | 72713.6144 | 120.0018 | 2 | 9 | 3.932094 | 4.890142 | 0.1623037 | 1.153e-09 | 0.6136898 | 3.706e-09
2018-02-07 17:05 | 72833.6144 | 240.0018 | 2 | 9 | 3.983805 | 4.890135 | 0.3253022 | 1.153e-09 | 1.25954 | 3.706e-09
2018-02-07 17:07 | 72953.6127 | 360.0001 | 2 | 9 | 4.019984 | 4.890137 | 0.4882939 | 1.153e-09 | 1.911935 | 3.706e-09
2018-02-07 17:09 | 73073.6127 | 480.0001 | 2 | 9 | 4.049057 | 4.890152 | 0.6512732 | 1.153e-09 | 2.56953 | 3.706e-09
2018-02-07 17:11 | 73193.6144 | 600.0018 | 2 | 9 | 4.074585 | 4.889818 | 0.814271 | 1.153e-09 | 3.231647 | 3.706e-09
2018-02-07 17:13 | 73313.6127 | 720.0001 | 2 | 9 | 4.097247 | 4.890141 | 0.9772261 | 1.153e-09 | 3.897485 | 3.706e-09
2018-02-07 17:15 | 73433.6135 | 840.0009 | 2 | 9 | 4.120848 | 4.890106 | 1.140219 | 1.153e-09 | 4.567199 | 3.706e-09
2018-02-07 17:17 | 73553.6128 | 960.0002 | 2 | 9 | 4.147034 | 4.890091 | 1.303232 | 1.153e-09 | 5.241046 | 3.706e-09
2018-02-07 17:19 | 73673.6136 | 1080.001 | 2 | 9 | 4.17584 | 4.890095 | 1.466225 | 1.153e-09 | 5.919289 | 3.706e-09
2018-02-07 17:21 | 73793.6139 | 1200.0013 | 2 | 9 | 4.200414 | 4.720686 | 1.628507 | 1.153e-09 | 6.599385 | 3.706e-09
2018-02-07 17:23 | 73913.613 | 1320.0004 | 2 | 9 | 4.20041 | 4.130163 | 1.775826 | 1.153e-09 | 7.218189 | 3.706e-09
2018-02-07 17:25 | 74033.6156 | 1440.003 | 2 | 9 | 4.200401 | 3.585251 | 1.904293 | 1.153e-09 | 7.757802 | 3.706e-09
2018-02-07 17:27 | 74110.62 | 1517.0074 | 2 | 9 | 4.200397 | 3.259996 | 1.977462 | 1.153e-09 | 8.06514 | 3.706e-09
2018-02-07 17:29 | 74230.63 | 120.0011 | 3 | 9 | 4.228757 | 3.259962 | 2.085679 | 1.153e-09 | 8.521111 | 3.706e-09
2018-02-07 17:31 | 74350.63 | 240.0002 | 3 | 9 | 4.262081 | 3.25997 | 2.194327 | 1.153e-09 | 8.98234 | 3.706e-09
2018-02-07 17:33 | 74470.63 | 360.0018 | 3 | 9 | 4.297923 | 3.260036 | 2.302993 | 1.153e-09 | 9.447412 | 3.706e-09
2018-02-07 17:35 | 74590.63 | 480.0003 | 3 | 9 | 4.336008 | 3.259983 | 2.411646 | 1.153e-09 | 9.916441 | 3.706e-09
2018-02-07 17:37 | 74710.63 | 600.0011 | 3 | 9 | 4.375946 | 3.26 | 2.520304 | 1.153e-09 | 10.38974 | 3.706e-09
2018-02-07 17:39 | 74830.63 | 720.0003 | 3 | 9 | 4.400421 | 2.966858 | 2.626806 | 1.153e-09 | 10.8576 | 3.706e-09
2018-02-07 17:41 | 74950.63 | 840.0018 | 3 | 9 | 4.400404 | 2.452196 | 2.716734 | 1.153e-09 | 11.25332 | 3.706e-09
2018-02-07 17:43 | 75070.63 | 960.0011 | 3 | 9 | 4.400393 | 2.043039 | 2.791401 | 1.153e-09 | 11.58188 | 3.706e-09
2018-02-07 17:45 | 75190.63 | 1080.0003 | 3 | 9 | 4.400387 | 1.71443 | 2.85383 | 1.153e-09 | 11.8566 | 3.706e-09
2018-02-07 17:47 | 75310.63 | 1200.0003 | 3 | 9 | 4.40039 | 1.44878 | 2.906385 | 1.153e-09 | 12.08786 | 3.706e-09
2018-02-07 17:49 | 75430.63 | 1320.0003 | 3 | 9 | 4.400365 | 1.232225 | 2.950946 | 1.153e-09 | 12.28394 | 3.706e-09
2018-02-07 17:51 | 75550.63 | 1440.0003 | 3 | 9 | 4.400384 | 1.056696 | 2.988993 | 1.153e-09 | 12.45136 | 3.706e-09
2018-02-07 17:53 | 75670.63 | 1560.0003 | 3 | 9 | 4.400373 | 0.9118099 | 3.021716 | 1.153e-09 | 12.59535 | 3.706e-09
2018-02-07 17:55 | 75790.63 | 1680.0011 | 3 | 9 | 4.400372 | 0.7921104 | 3.050043 | 1.153e-09 | 12.72001 | 3.706e-09
2018-02-07 17:57 | 75910.63 | 1800.0018 | 3 | 9 | 4.400367 | 0.6920567 | 3.074714 | 1.153e-09 | 12.82857 | 3.706e-09
2018-02-07 17:58 | 75964.29 | 1853.6544 | 3 | 9 | 4.400321 | 0.6519947 | 3.084728 | 1.153e-09 | 12.87263 | 3.706e-09
2018-02-07 18:00 | 76084.33478 | 120.0008 | 4 | 9 | 4.354284 | 0 | 3.084728 | 1.153e-09 | 12.87263 | 3.706e-09
2018-02-07 18:02 | 76204.33398 | 240 | 4 | 9 | 4.350405 | 0 | 3.084728 | 1.153e-09 | 12.87263 | 3.706e-09
2018-02-07 18:03 | 76264.33538 | 300.0014 | 4 | 9 | 4.349224 | 0 | 3.084728 | 1.153e-09 | 12.87263 | 3.706e-09
2018-02-07 18:05 | 76384.42 | 120.0018 | 5 | 9 | 4.184511 | -2.281877 | 3.084728 | 0.07605319 | 12.87263 | 0.3199415
2018-02-07 18:07 | 76504.42 | 240.0002 | 5 | 9 | 4.153562 | -2.281873 | 3.084728 | 0.1521096 | 12.87263 | 0.6370058
2018-02-07 18:09 | 76624.42 | 360.001 | 5 | 9 | 4.124063 | -2.281892 | 3.084728 | 0.2281646 | 12.87263 | 0.9517801
2018-02-07 18:11 | 76744.42 | 480.001 | 5 | 9 | 4.094955 | -2.281912 | 3.084728 | 0.3042246 | 12.87263 | 1.264348
2018-02-07 18:13 | 76864.42 | 600.0018 | 5 | 9 | 4.066072 | -2.281894 | 3.084728 | 0.3802796 | 12.87263 | 1.574689
2018-02-07 18:15 | 76984.42 | 720.001 | 5 | 9 | 4.037475 | -2.281908 | 3.084728 | 0.4563356 | 12.87263 | 1.882848
2018-02-07 18:17 | 77104.42 | 840.0008 | 5 | 9 | 4.009242 | -2.281887 | 3.084728 | 0.5323867 | 12.87263 | 2.188826
2018-02-07 18:19 | 77224.42 | 960.0002 | 5 | 9 | 3.981487 | -2.281908 | 3.084728 | 0.6084425 | 12.87263 | 2.492693
2018-02-07 18:21 | 77344.42 | 1080.0014 | 5 | 9 | 3.954358 | -2.281904 | 3.084728 | 0.6844994 | 12.87263 | 2.794476
2018-02-07 18:23 | 77464.42 | 1200.0018 | 5 | 9 | 3.92801 | -2.281924 | 3.084728 | 0.7605525 | 12.87263 | 3.094208
2018-02-07 18:25 | 77584.42 | 1320.001 | 5 | 9 | 3.902588 | -2.281908 | 3.084728 | 0.8366094 | 12.87263 | 3.391989
2018-02-07 18:27 | 77704.42 | 1440.0002 | 5 | 9 | 3.878229 | -2.281881 | 3.084728 | 0.9126604 | 12.87263 | 3.687851
2018-02-07 18:29 | 77824.42 | 1560.0018 | 5 | 9 | 3.854999 | -2.281917 | 3.084728 | 0.9887167 | 12.87263 | 3.981925
2018-02-07 18:31 | 77944.42 | 1680.0008 | 5 | 9 | 3.833094 | -2.281898 | 3.084728 | 1.064772 | 12.87263 | 4.274274
2018-02-07 18:33 | 78064.42 | 1800.001 | 5 | 9 | 3.81236 | -2.281883 | 3.084728 | 1.140827 | 12.87263 | 4.565009
2018-02-07 18:35 | 78184.42 | 1920.0018 | 5 | 9 | 3.792515 | -2.281862 | 3.084728 | 1.216883 | 12.87263 | 4.854202
2018-02-07 18:37 | 78304.42 | 2040.0011 | 5 | 9 | 3.773495 | -2.281878 | 3.084728 | 1.292939 | 12.87263 | 5.141916
2018-02-07 18:39 | 78424.42 | 2160.0002 | 5 | 9 | 3.755309 | -2.281858 | 3.084728 | 1.368993 | 12.87263 | 5.428211
2018-02-07 18:41 | 78544.42 | 2280.0002 | 5 | 9 | 3.738028 | -2.281952 | 3.084728 | 1.445048 | 12.87263 | 5.713159
2018-02-07 18:43 | 78664.42 | 2400.0002 | 5 | 9 | 3.721667 | -2.281915 | 3.084728 | 1.521101 | 12.87263 | 5.996817
2018-02-07 18:45 | 78784.42 | 2520.0018 | 5 | 9 | 3.706223 | -2.281935 | 3.084728 | 1.597157 | 12.87263 | 6.279279
2018-02-07 18:47 | 78904.42 | 2640.0018 | 5 | 9 | 3.691682 | -2.281883 | 3.084728 | 1.673213 | 12.87263 | 6.560599
2018-02-07 18:49 | 79024.42 | 2760.0007 | 5 | 9 | 3.678035 | -2.281878 | 3.084728 | 1.749267 | 12.87263 | 6.840844
2018-02-07 18:51 | 79144.42 | 2880.0002 | 5 | 9 | 3.665349 | -2.281877 | 3.084728 | 1.825324 | 12.87263 | 7.120095
2018-02-07 18:53 | 79264.42 | 3000.0018 | 5 | 9 | 3.653555 | -2.28192 | 3.084728 | 1.90138 | 12.87263 | 7.398412
2018-02-07 18:55 | 79384.42 | 3120.0002 | 5 | 9 | 3.642647 | -2.281931 | 3.084728 | 1.977437 | 12.87263 | 7.67587
2018-02-07 18:57 | 79504.42 | 3240.001 | 5 | 9 | 3.632463 | -2.281862 | 3.084728 | 2.05349 | 12.87263 | 7.952516
2018-02-07 18:59 | 79624.42 | 3360.001 | 5 | 9 | 3.622728 | -2.281841 | 3.084728 | 2.129546 | 12.87263 | 8.228412
2018-02-07 19:01 | 79744.42 | 3480.001 | 5 | 9 | 3.613157 | -2.281843 | 3.084728 | 2.2056 | 12.87263 | 8.503571
2018-02-07 19:03 | 79864.42 | 3600.0018 | 5 | 9 | 3.603401 | -2.281864 | 3.084728 | 2.281655 | 12.87263 | 8.778
2018-02-07 19:05 | 79984.42 | 3720.0002 | 5 | 9 | 3.5933 | -2.281852 | 3.084728 | 2.357708 | 12.87263 | 9.051666
2018-02-07 19:07 | 80104.42 | 3840.001 | 5 | 9 | 3.582773 | -2.281871 | 3.084728 | 2.433761 | 12.87263 | 9.324551
2018-02-07 19:09 | 80224.42 | 3960.001 | 5 | 9 | 3.571478 | -2.281898 | 3.084728 | 2.509818 | 12.87263 | 9.596623
2018-02-07 19:11 | 80344.42 | 4080.0002 | 5 | 9 | 3.558791 | -2.281871 | 3.084728 | 2.585868 | 12.87263 | 9.867764
2018-02-07 19:13 | 80464.42 | 4200.0019 | 5 | 9 | 3.543291 | -2.281858 | 3.084728 | 2.661925 | 12.87263 | 10.13787
2018-02-07 19:15 | 80584.42 | 4320.0017 | 5 | 9 | 3.523357 | -2.281866 | 3.084728 | 2.73798 | 12.87263 | 10.40662
2018-02-07 19:17 | 80704.42 | 4440.0001 | 5 | 9 | 3.498115 | -2.281839 | 3.084728 | 2.814031 | 12.87263 | 10.67366
2018-02-07 19:19 | 80824.42 | 4560.0009 | 5 | 9 | 3.461263 | -2.28185 | 3.084728 | 2.890083 | 12.87263 | 10.9384
2018-02-07 19:21 | 80944.42 | 4680.0011 | 5 | 9 | 3.396642 | -2.281827 | 3.084728 | 2.966141 | 12.87263 | 11.19949
2018-02-07 19:23 | 81064.42 | 4800.0002 | 5 | 9 | 3.235762 | -2.282177 | 3.084728 | 3.042202 | 12.87263 | 11.45277
2018-02-07 19:24 | 81129.99 | 4865.576 | 5 | 9 | 2.999984 | -2.282154 | 3.084728 | 3.083767 | 12.87263 | 11.58326
2018-02-07 19:26 | 81250.04 | 120.0008 | 6 | 9 | 3.199953 | 0 | 3.084728 | 3.083767 | 12.87263 | 11.58326
2018-02-07 19:28 | 81370.04 | 240.0016 | 6 | 9 | 3.211582 | 0 | 3.084728 | 3.083767 | 12.87263 | 11.58326
2018-02-07 19:29 | 81430.04 | 300.0038 | 6 | 9 | 3.215679 | 0 | 3.084728 | 3.083767 | 12.87263 | 11.58326
2018-02-07 19:29 | 81430.05 | 0.0025 | 7 | 10 | 3.215672 | 0 | 0 | 0 | 0 | 0
2018-02-07 19:31 | 81550.14 | 120.0018 | 2 | 10 | 3.934341 | 4.89011 | 0.1623056 | 7.2e-11 | 0.6140761 | 2.3e-10
2018-02-07 19:33 | 81670.14 | 240.001 | 2 | 10 | 3.985628 | 4.89016 | 0.3252934 | 7.2e-11 | 1.260202 | 2.3e-10
2018-02-07 19:35 | 81790.14 | 360.0018 | 2 | 10 | 4.021718 | 4.890125 | 0.488278 | 7.2e-11 | 1.912863 | 2.3e-10
2018-02-07 19:37 | 81910.14 | 480.001 | 2 | 10 | 4.050735 | 4.890106 | 0.6512666 | 7.2e-11 | 2.570774 | 2.3e-10
2018-02-07 19:39 | 82030.14 | 600.0009 | 2 | 10 | 4.076137 | 4.890182 | 0.8142493 | 7.2e-11 | 3.233093 | 2.3e-10
2018-02-07 19:41 | 82150.14 | 720.0009 | 2 | 10 | 4.098731 | 4.890093 | 0.9772381 | 7.2e-11 | 3.899315 | 2.3e-10
2018-02-07 19:43 | 82270.14 | 840.0002 | 2 | 10 | 4.12223 | 4.890066 | 1.140217 | 7.2e-11 | 4.569202 | 2.3e-10
2018-02-07 19:45 | 82390.14 | 960.001 | 2 | 10 | 4.148198 | 4.890156 | 1.303199 | 7.2e-11 | 5.243139 | 2.3e-10
2018-02-07 19:47 | 82510.14 | 1080.001 | 2 | 10 | 4.176835 | 4.890144 | 1.466191 | 7.2e-11 | 5.921551 | 2.3e-10
2018-02-07 19:49 | 82630.14 | 1200.0011 | 2 | 10 | 4.200394 | 4.706198 | 1.628326 | 7.2e-11 | 6.601141 | 2.3e-10
2018-02-07 19:51 | 82750.14 | 1320.0003 | 2 | 10 | 4.200412 | 4.121513 | 1.77527 | 7.2e-11 | 7.218367 | 2.3e-10
2018-02-07 19:53 | 82870.14 | 1440.0019 | 2 | 10 | 4.200405 | 3.580824 | 1.903507 | 7.2e-11 | 7.757014 | 2.3e-10
2018-02-07 19:54 | 82946.7 | 1516.5578 | 2 | 10 | 4.200402 | 3.259974 | 1.976202 | 7.2e-11 | 8.062365 | 2.3e-10
2018-02-07 19:56 | 83066.71 | 120.0002 | 3 | 10 | 4.228624 | 3.259968 | 2.084421 | 7.2e-11 | 8.518334 | 2.3e-10
2018-02-07 19:58 | 83186.71 | 240.0018 | 3 | 10 | 4.261753 | 3.259989 | 2.193075 | 7.2e-11 | 8.979563 | 2.3e-10
2018-02-07 20:00 | 83306.71 | 360.0018 | 3 | 10 | 4.297423 | 3.259953 | 2.301732 | 7.2e-11 | 9.444551 | 2.3e-10
2018-02-07 20:02 | 83426.71 | 480.001 | 3 | 10 | 4.335356 | 3.259962 | 2.410386 | 7.2e-11 | 9.913524 | 2.3e-10
2018-02-07 20:04 | 83546.71 | 600.0018 | 3 | 10 | 4.375175 | 3.259981 | 2.519039 | 7.2e-11 | 10.38672 | 2.3e-10
2018-02-07 20:06 | 83666.71 | 720.0018 | 3 | 10 | 4.400422 | 2.979116 | 2.625736 | 7.2e-11 | 10.85539 | 2.3e-10
2018-02-07 20:08 | 83786.71 | 840.001 | 3 | 10 | 4.400406 | 2.461401 | 2.716 | 7.2e-11 | 11.25259 | 2.3e-10
2018-02-07 20:10 | 83906.71 | 960.0002 | 3 | 10 | 4.400379 | 2.050362 | 2.790938 | 7.2e-11 | 11.58234 | 2.3e-10
2018-02-07 20:12 | 84026.71 | 1080.001 | 3 | 10 | 4.400405 | 1.72006 | 2.853569 | 7.2e-11 | 11.85794 | 2.3e-10
2018-02-07 20:14 | 84146.71 | 1200.0011 | 3 | 10 | 4.40039 | 1.452599 | 2.906274 | 7.2e-11 | 12.08986 | 2.3e-10
2018-02-07 20:16 | 84266.71 | 1320.001 | 3 | 10 | 4.40037 | 1.235683 | 2.950945 | 7.2e-11 | 12.28644 | 2.3e-10
2018-02-07 20:18 | 84386.71 | 1440.0018 | 3 | 10 | 4.40038 | 1.057983 | 2.989069 | 7.2e-11 | 12.4542 | 2.3e-10
2018-02-07 20:20 | 84506.71 | 1560.001 | 3 | 10 | 4.400372 | 0.9126644 | 3.021831 | 7.2e-11 | 12.59836 | 2.3e-10
2018-02-07 20:22 | 84626.71 | 1680.0002 | 3 | 10 | 4.400373 | 0.7924194 | 3.050175 | 7.2e-11 | 12.72308 | 2.3e-10
2018-02-07 20:24 | 84746.71 | 1800.0002 | 3 | 10 | 4.400378 | 0.6918716 | 3.074848 | 7.2e-11 | 12.83166 | 2.3e-10
2018-02-07 20:25 | 84800.56 | 1853.8528 | 3 | 10 | 4.400362 | 0.651989 | 3.084891 | 7.2e-11 | 12.87585 | 2.3e-10
2018-02-07 20:27 | 84920.61 | 120.0011 | 4 | 10 | 4.354562 | 0 | 3.084891 | 7.2e-11 | 12.87585 | 2.3e-10
2018-02-07 20:29 | 85040.61 | 240.0019 | 4 | 10 | 4.350707 | 0 | 3.084891 | 7.2e-11 | 12.87585 | 2.3e-10
2018-02-07 20:30 | 85100.61 | 300.0033 | 4 | 10 | 4.349525 | 0 | 3.084891 | 7.2e-11 | 12.87585 | 2.3e-10
2018-02-07 20:32 | 85220.69 | 120.001 | 5 | 10 | 4.185334 | -2.281868 | 3.084891 | 0.07605416 | 12.87585 | 0.3200036
2018-02-07 20:34 | 85340.69 | 240.001 | 5 | 10 | 4.154374 | -2.281887 | 3.084891 | 0.1521115 | 12.87585 | 0.6371325
2018-02-07 20:36 | 85460.69 | 360.0001 | 5 | 10 | 4.124801 | -2.281839 | 3.084891 | 0.2281668 | 12.87585 | 0.9519665
2018-02-07 20:38 | 85580.69 | 480.0035 | 5 | 10 | 4.09561 | -2.281852 | 3.084891 | 0.3042266 | 12.87585 | 1.264587
2018-02-07 20:40 | 85700.69 | 600.0001 | 5 | 10 | 4.066693 | -2.281904 | 3.084891 | 0.3802812 | 12.87585 | 1.574975
2018-02-07 20:42 | 85820.69 | 720.0001 | 5 | 10 | 4.038069 | -2.281881 | 3.084891 | 0.4563398 | 12.87585 | 1.883192
2018-02-07 20:44 | 85940.69 | 840.0001 | 5 | 10 | 4.009811 | -2.281864 | 3.084891 | 0.532396 | 12.87585 | 2.189234
2018-02-07 20:46 | 86060.69 | 960.0009 | 5 | 10 | 3.981991 | -2.28182 | 3.084891 | 0.6084521 | 12.87585 | 2.493144
2018-02-07 20:48 | 86180.69 | 1080.0002 | 5 | 10 | 3.954837 | -2.281873 | 3.084891 | 0.6845082 | 12.87585 | 2.794962
2018-02-07 20:50 | 86300.69 | 1200.0018 | 5 | 10 | 3.928478 | -2.28191 | 3.084891 | 0.7605688 | 12.87585 | 3.094762
2018-02-07 20:52 | 86420.69 | 1320.0001 | 5 | 10 | 3.902999 | -2.281927 | 3.084891 | 0.8366212 | 12.87585 | 3.392557
2018-02-07 20:54 | 86540.69 | 1440.0001 | 5 | 10 | 3.878595 | -2.282108 | 3.084891 | 0.9126802 | 12.87585 | 3.688481
2018-02-07 20:56 | 86660.69 | 1560.0001 | 5 | 10 | 3.855341 | -2.281825 | 3.084891 | 0.9887375 | 12.87585 | 3.982585
2018-02-07 20:58 | 86780.69 | 1680.0009 | 5 | 10 | 3.833385 | -2.281864 | 3.084891 | 1.064796 | 12.87585 | 4.274973
2018-02-07 21:00 | 86900.69 | 1800.0001 | 5 | 10 | 3.812638 | -2.281856 | 3.084891 | 1.140856 | 12.87585 | 4.565744
2018-02-07 21:02 | 87020.69 | 1920.001 | 5 | 10 | 3.792732 | -2.281904 | 3.084891 | 1.216911 | 12.87585 | 4.85495
2018-02-07 21:04 | 87140.69 | 2040.0001 | 5 | 10 | 3.773665 | -2.281878 | 3.084891 | 1.292967 | 12.87585 | 5.142681
2018-02-07 21:06 | 87260.69 | 2160.0009 | 5 | 10 | 3.755435 | -2.281887 | 3.084891 | 1.369018 | 12.87585 | 5.428973
2018-02-07 21:08 | 87380.69 | 2280.001 | 5 | 10 | 3.73808 | -2.281915 | 3.084891 | 1.445082 | 12.87585 | 5.713962
2018-02-07 21:10 | 87500.69 | 2400.0009 | 5 | 10 | 3.721687 | -2.281904 | 3.084891 | 1.521141 | 12.87585 | 5.997647
2018-02-07 21:12 | 87620.69 | 2520.0001 | 5 | 10 | 3.706235 | -2.281894 | 3.084891 | 1.597199 | 12.87585 | 6.280118
2018-02-07 21:14 | 87740.69 | 2640.0001 | 5 | 10 | 3.691673 | -2.28191 | 3.084891 | 1.673256 | 12.87585 | 6.561443
2018-02-07 21:16 | 87860.69 | 2760.0009 | 5 | 10 | 3.67802 | -2.281929 | 3.084891 | 1.749309 | 12.87585 | 6.84168
2018-02-07 21:18 | 87980.69 | 2880.0009 | 5 | 10 | 3.665296 | -2.281901 | 3.084891 | 1.825374 | 12.87585 | 7.120958
2018-02-07 21:20 | 88100.69 | 3000.0001 | 5 | 10 | 3.653524 | -2.281896 | 3.084891 | 1.901426 | 12.87585 | 7.399257
2018-02-07 21:22 | 88220.69 | 3120.0001 | 5 | 10 | 3.64263 | -2.281896 | 3.084891 | 1.977489 | 12.87585 | 7.676736
2018-02-07 21:24 | 88340.69 | 3240.0001 | 5 | 10 | 3.632451 | -2.281862 | 3.084891 | 2.053544 | 12.87585 | 7.953385
2018-02-07 21:26 | 88460.69 | 3360.001 | 5 | 10 | 3.622779 | -2.281919 | 3.084891 | 2.129603 | 12.87585 | 8.229297
2018-02-07 21:28 | 88580.69 | 3480.0001 | 5 | 10 | 3.613234 | -2.281887 | 3.084891 | 2.205658 | 12.87585 | 8.504463
2018-02-07 21:30 | 88700.69 | 3600.0001 | 5 | 10 | 3.603551 | -2.281927 | 3.084891 | 2.281714 | 12.87585 | 8.778906
2018-02-07 21:32 | 88820.69 | 3720.0008 | 5 | 10 | 3.593539 | -2.281896 | 3.084891 | 2.357769 | 12.87585 | 9.052594
2018-02-07 21:34 | 88940.69 | 3840.001 | 5 | 10 | 3.583054 | -2.281818 | 3.084891 | 2.43383 | 12.87585 | 9.325527
2018-02-07 21:36 | 89060.69 | 3960.0017 | 5 | 10 | 3.571825 | -2.281894 | 3.084891 | 2.509889 | 12.87585 | 9.597628
2018-02-07 21:38 | 89180.69 | 4080.0001 | 5 | 10 | 3.55927 | -2.281889 | 3.084891 | 2.585944 | 12.87585 | 9.868818
2018-02-07 21:40 | 89300.69 | 4200.0001 | 5 | 10 | 3.543839 | -2.281892 | 3.084891 | 2.661999 | 12.87585 | 10.13896
2018-02-07 21:42 | 89420.69 | 4320.0009 | 5 | 10 | 3.523973 | -2.281878 | 3.084891 | 2.73806 | 12.87585 | 10.40778
2018-02-07 21:44 | 89540.69 | 4440.0026 | 5 | 10 | 3.498865 | -2.281883 | 3.084891 | 2.814119 | 12.87585 | 10.6749
2018-02-07 21:46 | 89660.69 | 4560.0009 | 5 | 10 | 3.462361 | -2.281843 | 3.084891 | 2.890172 | 12.87585 | 10.93971
2018-02-07 21:48 | 89780.69 | 4680 | 5 | 10 | 3.398436 | -2.281835 | 3.084891 | 2.966217 | 12.87585 | 11.20086
2018-02-07 21:50 | 89900.69 | 4800.0009 | 5 | 10 | 3.239161 | -2.282175 | 3.084891 | 3.042279 | 12.87585 | 11.45433
2018-02-07 21:51 | 89967.46 | 4866.7695 | 5 | 10 | 2.999962 | -2.282071 | 3.084891 | 3.084612 | 12.87585 | 11.58733
2018-02-07 21:53 | 90087.52 | 120.0008 | 6 | 10 | 3.197961 | 0 | 3.084891 | 3.084612 | 12.87585 | 11.58733
2018-02-07 21:55 | 90207.52 | 240.0017 | 6 | 10 | 3.209643 | 0 | 3.084891 | 3.084612 | 12.87585 | 11.58733
2018-02-07 21:56 | 90267.52 | 300.0015 | 6 | 10 | 3.21379 | 0 | 3.084891 | 3.084612 | 12.87585 | 11.58733
2018-02-07 21:56 | 90267.52722 | 0.0024 | 7 | 11 | 3.213776 | 0 | 0 | 0 | 0 | 0
2018-02-07 21:58 | 90387.6 | 120.0012 | 2 | 11 | 3.932456 | 4.890102 | 0.1623212 | 0 | 0.6137999 | 0
2018-02-07 22:00 | 90507.6 | 240.0003 | 2 | 11 | 3.984122 | 4.890135 | 0.3253099 | 0 | 1.259668 | 0
2018-02-07 22:02 | 90627.6 | 360.0011 | 2 | 11 | 4.020267 | 4.89015 | 0.4882983 | 0 | 1.912099 | 0
2018-02-07 22:04 | 90747.6 | 480.0001 | 2 | 11 | 4.049417 | 4.890133 | 0.6512793 | 0 | 2.569752 | 0
2018-02-07 22:06 | 90867.6 | 600.0003 | 2 | 11 | 4.074969 | 4.890131 | 0.8142664 | 0 | 3.231884 | 0
2018-02-07 22:08 | 90987.6 | 720.0019 | 2 | 11 | 4.097713 | 4.890177 | 0.9772604 | 0 | 3.89795 | 0
2018-02-07 22:10 | 91107.6 | 840.0003 | 2 | 11 | 4.121294 | 4.890131 | 1.140231 | 0 | 4.567645 | 0
2018-02-07 22:12 | 91227.6 | 960.0019 | 2 | 11 | 4.147418 | 4.890173 | 1.303227 | 0 | 5.241492 | 0
2018-02-07 22:14 | 91347.6 | 1080.0003 | 2 | 11 | 4.176185 | 4.890102 | 1.466212 | 0 | 5.919764 | 0
2018-02-07 22:16 | 91467.6 | 1200.002 | 2 | 11 | 4.20042 | 4.71562 | 1.628448 | 0 | 6.599705 | 0
2018-02-07 22:18 | 91587.6 | 1320.0003 | 2 | 11 | 4.200417 | 4.125185 | 1.775603 | 0 | 7.217817 | 0
2018-02-07 22:20 | 91707.6 | 1440.0003 | 2 | 11 | 4.200407 | 3.581436 | 1.90391 | 0 | 7.756757 | 0
2018-02-07 22:21 | 91783.69 | 1516.0929 | 2 | 11 | 4.200399 | 3.259998 | 1.97617 | 0 | 8.06028 | 0
2018-02-07 22:23 | 91903.71 | 120.0019 | 3 | 11 | 4.228643 | 3.25996 | 2.084388 | 0 | 8.516251 | 0
2018-02-07 22:25 | 92023.71 | 240.0018 | 3 | 11 | 4.261822 | 3.260033 | 2.193041 | 0 | 8.977478 | 0
2018-02-07 22:27 | 92143.71 | 360.001 | 3 | 11 | 4.297551 | 3.25997 | 2.301695 | 0 | 9.442464 | 0
2018-02-07 22:29 | 92263.71 | 480.001 | 3 | 11 | 4.33551 | 3.259924 | 2.41035 | 0 | 9.911459 | 0
2018-02-07 22:31 | 92383.71 | 600.0019 | 3 | 11 | 4.375337 | 3.259991 | 2.519007 | 0 | 10.38469 | 0
2018-02-07 22:33 | 92503.71 | 720.0002 | 3 | 11 | 4.400413 | 2.975595 | 2.62566 | 0 | 10.85317 | 0
2018-02-07 22:35 | 92623.71 | 840.0003 | 3 | 11 | 4.400386 | 2.457367 | 2.71583 | 0 | 11.24996 | 0
2018-02-07 22:37 | 92743.71 | 960.0002 | 3 | 11 | 4.400385 | 2.047501 | 2.790664 | 0 | 11.57926 | 0
2018-02-07 22:39 | 92863.71 | 1080.0002 | 3 | 11 | 4.400402 | 1.717344 | 2.853207 | 0 | 11.85447 | 0
2018-02-07 22:41 | 92983.71 | 1200.0018 | 3 | 11 | 4.400384 | 1.450201 | 2.905834 | 0 | 12.08605 | 0
2018-02-07 22:43 | 93103.71 | 1320.0018 | 3 | 11 | 4.400379 | 1.233629 | 2.950439 | 0 | 12.28233 | 0
2018-02-07 22:45 | 93223.71 | 1440.0018 | 3 | 11 | 4.400379 | 1.057144 | 2.988512 | 0 | 12.44987 | 0
2018-02-07 22:47 | 93343.71 | 1560.001 | 3 | 11 | 4.400336 | 0.9108734 | 3.021237 | 0 | 12.59387 | 0
2018-02-07 22:49 | 93463.71 | 1680.001 | 3 | 11 | 4.400357 | 0.7912788 | 3.049562 | 0 | 12.71851 | 0
2018-02-07 22:51 | 93583.71 | 1800.0019 | 3 | 11 | 4.400361 | 0.6914501 | 3.074224 | 0 | 12.82703 | 0
2018-02-07 22:52 | 93637.96 | 1854.2472 | 3 | 11 | 4.400367 | 0.6519928 | 3.084338 | 0 | 12.87153 | 0
2018-02-07 22:54 | 93758.00134 | 120.001 | 4 | 11 | 4.35459 | 0 | 3.084338 | 0 | 12.87153 | 0
2018-02-07 22:56 | 93878.00214 | 240.0018 | 4 | 11 | 4.350757 | 0 | 3.084338 | 0 | 12.87153 | 0
2018-02-07 22:57 | 93938.00344 | 300.0031 | 4 | 11 | 4.349585 | 0 | 3.084338 | 0 | 12.87153 | 0
2018-02-07 22:59 | 94058.09 | 120.0019 | 5 | 11 | 4.185522 | -2.281881 | 3.084338 | 0.07605361 | 12.87153 | 0.3200141
2018-02-07 23:01 | 94178.09 | 240.0002 | 5 | 11 | 4.154593 | -2.281875 | 3.084338 | 0.1521086 | 12.87153 | 0.6371495
2018-02-07 23:03 | 94298.09 | 360.0002 | 5 | 11 | 4.125073 | -2.28186 | 3.084338 | 0.2281639 | 12.87153 | 0.9520014
2018-02-07 23:05 | 94418.09 | 480.0011 | 5 | 11 | 4.095932 | -2.281896 | 3.084338 | 0.3042216 | 12.87153 | 1.264634
2018-02-07 23:07 | 94538.09 | 600.0026 | 5 | 11 | 4.067054 | -2.281896 | 3.084338 | 0.3802755 | 12.87153 | 1.575046
2018-02-07 23:09 | 94658.09 | 720.001 | 5 | 11 | 4.038445 | -2.281881 | 3.084338 | 0.4563297 | 12.87153 | 1.883272
2018-02-07 23:11 | 94778.09 | 840.0018 | 5 | 11 | 4.010181 | -2.281931 | 3.084338 | 0.532385 | 12.87153 | 2.18934
2018-02-07 23:13 | 94898.09 | 960.0002 | 5 | 11 | 3.982439 | -2.281917 | 3.084338 | 0.6084372 | 12.87153 | 2.493265
2018-02-07 23:15 | 95018.09 | 1080.0018 | 5 | 11 | 3.9553 | -2.281858 | 3.084338 | 0.6844913 | 12.87153 | 2.795108
2018-02-07 23:17 | 95138.09 | 1200.001 | 5 | 11 | 3.928933 | -2.281877 | 3.084338 | 0.7605432 | 12.87153 | 3.094909
2018-02-07 23:19 | 95258.09 | 1320.0007 | 5 | 11 | 3.903489 | -2.281873 | 3.084338 | 0.8365958 | 12.87153 | 3.39274
2018-02-07 23:21 | 95378.09 | 1440.0002 | 5 | 11 | 3.879096 | -2.281901 | 3.084338 | 0.9126506 | 12.87153 | 3.688684
2018-02-07 23:23 | 95498.09 | 1560.0002 | 5 | 11 | 3.855849 | -2.281877 | 3.084338 | 0.9887081 | 12.87153 | 3.982828
2018-02-07 23:25 | 95618.09 | 1680.0002 | 5 | 11 | 3.833908 | -2.281901 | 3.084338 | 1.064761 | 12.87153 | 4.275231
2018-02-07 23:27 | 95738.09 | 1800.0003 | 5 | 11 | 3.813124 | -2.281829 | 3.084338 | 1.140819 | 12.87153 | 4.566035
2018-02-07 23:29 | 95858.09 | 1920.0003 | 5 | 11 | 3.793266 | -2.281894 | 3.084338 | 1.216872 | 12.87153 | 4.855276
2018-02-07 23:31 | 95978.09 | 2040.0002 | 5 | 11 | 3.774186 | -2.281881 | 3.084338 | 1.292926 | 12.87153 | 5.143037
2018-02-07 23:33 | 96098.09 | 2160.0011 | 5 | 11 | 3.755981 | -2.281899 | 3.084338 | 1.368981 | 12.87153 | 5.429385
2018-02-07 23:35 | 96218.09 | 2280.0002 | 5 | 11 | 3.738617 | -2.281841 | 3.084338 | 1.445038 | 12.87153 | 5.714388
2018-02-07 23:37 | 96338.09 | 2400.0002 | 5 | 11 | 3.722198 | -2.281887 | 3.084338 | 1.521093 | 12.87153 | 5.998098
2018-02-07 23:39 | 96458.09 | 2520.001 | 5 | 11 | 3.706689 | -2.281871 | 3.084338 | 1.597149 | 12.87153 | 6.280596
2018-02-07 23:41 | 96578.09 | 2640.0026 | 5 | 11 | 3.692084 | -2.281835 | 3.084338 | 1.673202 | 12.87153 | 6.561941
2018-02-07 23:43 | 96698.09 | 2760.0002 | 5 | 11 | 3.678404 | -2.281887 | 3.084338 | 1.749257 | 12.87153 | 6.842217
2018-02-07 23:45 | 96818.09 | 2880.0003 | 5 | 11 | 3.665648 | -2.281839 | 3.084338 | 1.825312 | 12.87153 | 7.121489
2018-02-07 23:47 | 96938.09 | 3000.001 | 5 | 11 | 3.653844 | -2.281873 | 3.084338 | 1.901369 | 12.87153 | 7.39983
2018-02-07 23:49 | 97058.09 | 3120.0002 | 5 | 11 | 3.64286 | -2.281864 | 3.084338 | 1.977422 | 12.87153 | 7.677294
2018-02-07 23:51 | 97178.09 | 3240.0007 | 5 | 11 | 3.632643 | -2.281841 | 3.084338 | 2.053476 | 12.87153 | 7.953957
2018-02-07 23:53 | 97298.09 | 3360.0002 | 5 | 11 | 3.622908 | -2.28181 | 3.084338 | 2.12953 | 12.87153 | 8.229858
2018-02-07 23:55 | 97418.09 | 3480.0002 | 5 | 11 | 3.613317 | -2.281877 | 3.084338 | 2.20558 | 12.87153 | 8.505017
2018-02-07 23:57 | 97538.09 | 3600.0018 | 5 | 11 | 3.603577 | -2.281856 | 3.084338 | 2.281638 | 12.87153 | 8.779471
2018-02-07 23:59 | 97658.09 | 3720.0018 | 5 | 11 | 3.593498 | -2.281956 | 3.084338 | 2.357693 | 12.87153 | 9.05316
2018-02-08 00:01 | 97778.09 | 3840.001 | 5 | 11 | 3.583 | -2.281899 | 3.084338 | 2.433747 | 12.87153 | 9.326064
2018-02-08 00:03 | 97898.09 | 3960.0002 | 5 | 11 | 3.571757 | -2.281881 | 3.084338 | 2.509801 | 12.87153 | 9.598144
2018-02-08 00:05 | 98018.09 | 4080.0002 | 5 | 11 | 3.559169 | -2.281866 | 3.084338 | 2.585857 | 12.87153 | 9.86933
2018-02-08 00:07 | 98138.09 | 4200.0018 | 5 | 11 | 3.543712 | -2.28185 | 3.084338 | 2.661914 | 12.87153 | 10.13947
2018-02-08 00:09 | 98258.09 | 4320.0002 | 5 | 11 | 3.523774 | -2.281919 | 3.084338 | 2.737968 | 12.87153 | 10.40825
2018-02-08 00:11 | 98378.09 | 4440.0018 | 5 | 11 | 3.498579 | -2.281935 | 3.084338 | 2.814024 | 12.87153 | 10.67534
2018-02-08 00:13 | 98498.09 | 4560.001 | 5 | 11 | 3.461939 | -2.281887 | 3.084338 | 2.890076 | 12.87153 | 10.94013
2018-02-08 00:15 | 98618.09 | 4680.0013 | 5 | 11 | 3.397546 | -2.281854 | 3.084338 | 2.966134 | 12.87153 | 11.20127
2018-02-08 00:17 | 98738.09 | 4800.0009 | 5 | 11 | 3.236479 | -2.281839 | 3.084338 | 3.042186 | 12.87153 | 11.45458
2018-02-08 00:18 | 98803.63 | 4865.536 | 5 | 11 | 2.999967 | -2.281887 | 3.084338 | 3.083721 | 12.87153 | 11.585
2018-02-08 00:20 | 98923.67094 | 119.9999 | 6 | 11 | 3.197725 | 0 | 3.084338 | 3.083721 | 12.87153 | 11.585
2018-02-08 00:22 | 99043.67094 | 239.9999 | 6 | 11 | 3.209433 | 0 | 3.084338 | 3.083721 | 12.87153 | 11.585
2018-02-08 00:23 | 99103.67544 | 300.0044 | 6 | 11 | 3.213587 | 0 | 3.084338 | 3.083721 | 12.87153 | 11.585
2018-02-08 00:23 | 99103.69 | 0.0023 | 7 | 12 | 3.213567 | 0 | 0 | 0 | 0 | 0
2018-02-08 00:25 | 99223.78 | 120.0001 | 2 | 12 | 3.932596 | 4.890144 | 0.1622971 | 1.993e-09 | 0.613719 | 6.406e-09
2018-02-08 00:27 | 99343.78 | 240.0001 | 2 | 12 | 3.984352 | 4.890133 | 0.32529 | 1.993e-09 | 1.259634 | 6.406e-09
2018-02-08 00:29 | 99463.78 | 360.0009 | 2 | 12 | 4.020589 | 4.890129 | 0.4882762 | 1.993e-09 | 1.912101 | 6.406e-09
2018-02-08 00:31 | 99583.78 | 480.0009 | 2 | 12 | 4.049796 | 4.890091 | 0.6512641 | 1.993e-09 | 2.569841 | 6.406e-09
2018-02-08 00:33 | 99703.78 | 600.0009 | 2 | 12 | 4.07543 | 4.890154 | 0.8142545 | 1.993e-09 | 3.232057 | 6.406e-09
2018-02-08 00:35 | 99823.78 | 720.0009 | 2 | 12 | 4.098179 | 4.890135 | 0.9772373 | 1.993e-09 | 3.898154 | 6.406e-09
2018-02-08 00:37 | 99943.78 | 840.0017 | 2 | 12 | 4.121759 | 4.890148 | 1.140233 | 1.993e-09 | 4.568028 | 6.406e-09
2018-02-08 00:39 | 100063.8 | 960.0001 | 2 | 12 | 4.147893 | 4.890081 | 1.303215 | 1.993e-09 | 5.241894 | 6.406e-09
2018-02-08 00:41 | 100183.8 | 1080.0001 | 2 | 12 | 4.176698 | 4.89016 | 1.466193 | 1.993e-09 | 5.920215 | 6.406e-09
2018-02-08 00:43 | 100303.8 | 1200.0001 | 2 | 12 | 4.20042 | 4.706417 | 1.628329 | 1.993e-09 | 6.599804 | 6.406e-09
2018-02-08 00:45 | 100423.8 | 1320.0017 | 2 | 12 | 4.200412 | 4.119629 | 1.775268 | 1.993e-09 | 7.217007 | 6.406e-09
2018-02-08 00:47 | 100543.8 | 1440.001 | 2 | 12 | 4.200418 | 3.577324 | 1.903408 | 1.993e-09 | 7.755247 | 6.406e-09
2018-02-08 00:49 | 100619.2 | 1515.3743 | 2 | 12 | 4.200403 | 3.259996 | 1.974937 | 1.993e-09 | 8.055697 | 6.406e-09
2018-02-08 00:51 | 100739.2 | 120.0018 | 3 | 12 | 4.228658 | 3.259916 | 2.083155 | 1.993e-09 | 8.511667 | 6.406e-09
2018-02-08 00:53 | 100859.2 | 240.001 | 3 | 12 | 4.261839 | 3.259962 | 2.191801 | 1.993e-09 | 8.97287 | 6.406e-09
2018-02-08 00:55 | 100979.2 | 360.001 | 3 | 12 | 4.297526 | 3.259947 | 2.300454 | 1.993e-09 | 9.437847 | 6.406e-09
2018-02-08 00:57 | 101099.2 | 480.001 | 3 | 12 | 4.335477 | 3.259912 | 2.409108 | 1.993e-09 | 9.906835 | 6.406e-09
2018-02-08 00:59 | 101219.2 | 600.0019 | 3 | 12 | 4.375288 | 3.259928 | 2.517766 | 1.993e-09 | 10.38007 | 6.406e-09
2018-02-08 01:01 | 101339.2 | 720.0026 | 3 | 12 | 4.400409 | 2.976917 | 2.624438 | 1.993e-09 | 10.84863 | 6.406e-09
2018-02-08 01:03 | 101459.2 | 840.0002 | 3 | 12 | 4.400409 | 2.45966 | 2.714658 | 1.993e-09 | 11.24563 | 6.406e-09
2018-02-08 01:05 | 101579.2 | 960.0027 | 3 | 12 | 4.400393 | 2.048828125 | 2.789547 | 1.993e-09 | 11.57518 | 6.406e-09
2018-02-08 01:07 | 101699.2 | 1080.0019 | 3 | 12 | 4.400405 | 1.718248 | 2.852122 | 1.993e-09 | 11.85053 | 6.406e-09
2018-02-08 01:09 | 101819.2 | 1200.0019 | 3 | 12 | 4.400385 | 1.450737 | 2.904773 | 1.993e-09 | 12.08221 | 6.406e-09
2018-02-08 01:11 | 101939.2 | 1320.0002 | 3 | 12 | 4.40035 | 1.23336 | 2.949385 | 1.993e-09 | 12.27852 | 6.406e-09
2018-02-08 01:13 | 102059.2 | 1440.0003 | 3 | 12 | 4.40035 | 1.056622 | 2.987465 | 1.993e-09 | 12.44609 | 6.406e-09
2018-02-08 01:15 | 102179.2 | 1560.0018 | 3 | 12 | 4.400357 | 0.9113998 | 3.020196 | 1.993e-09 | 12.59012 | 6.406e-09
2018-02-08 01:17 | 102299.2 | 1680.0011 | 3 | 12 | 4.400363 | 0.7915764 | 3.048522 | 1.993e-09 | 12.71476 | 6.406e-09
2018-02-08 01:19 | 102419.2 | 1800.001 | 3 | 12 | 4.400365 | 0.6913548 | 3.073184 | 1.993e-09 | 12.82328 | 6.406e-09
2018-02-08 01:19 | 102472.2 | 1853.0824 | 3 | 12 | 4.400362 | 0.6519794 | 3.083083 | 1.993e-09 | 12.86684 | 6.406e-09
2018-02-08 01:21 | 102592.3 | 120.0004 | 4 | 12 | 4.3545 | 0 | 3.083083 | 1.993e-09 | 12.86684 | 6.406e-09
2018-02-08 01:23 | 102712.3 | 240.001 | 4 | 12 | 4.350648 | 0 | 3.083083 | 1.993e-09 | 12.86684 | 6.406e-09
2018-02-08 01:24 | 102772.3 | 300.0008 | 4 | 12 | 4.349463 | 0 | 3.083083 | 1.993e-09 | 12.86684 | 6.406e-09
2018-02-08 01:26 | 102892.4 | 120.0011 | 5 | 12 | 4.185248 | -2.281873 | 3.083083 | 0.07604881 | 12.86684 | 0.3199724
2018-02-08 01:28 | 103012.4 | 240.0003 | 5 | 12 | 4.154342 | -2.28186 | 3.083083 | 0.1521032 | 12.86684 | 0.6370847
2018-02-08 01:30 | 103132.4 | 360.0003 | 5 | 12 | 4.124801 | -2.281899 | 3.083083 | 0.2281604 | 12.86684 | 0.951925
2018-02-08 01:32 | 103252.4 | 480.0001 | 5 | 12 | 4.095651 | -2.281887 | 3.083083 | 0.3042156 | 12.86684 | 1.264527
2018-02-08 01:34 | 103372.4 | 600.0011 | 5 | 12 | 4.066732 | -2.281962 | 3.083083 | 0.3802697 | 12.86684 | 1.574917
2018-02-08 01:36 | 103492.4 | 720.0011 | 5 | 12 | 4.038136 | -2.281877 | 3.083083 | 0.4563289 | 12.86684 | 1.883141
2018-02-08 01:38 | 103612.4 | 840.0011 | 5 | 12 | 4.009882 | -2.281924 | 3.083083 | 0.5323838 | 12.86684 | 2.189184
2018-02-08 01:40 | 103732.4 | 960.0019 | 5 | 12 | 3.982077 | -2.281896 | 3.083083 | 0.6084411 | 12.86684 | 2.493104
2018-02-08 01:42 | 103852.4 | 1080.0019 | 5 | 12 | 3.9549 | -2.281901 | 3.083083 | 0.6844957 | 12.86684 | 2.794922
2018-02-08 01:44 | 103972.4 | 1200.0019 | 5 | 12 | 3.928533 | -2.281908 | 3.083083 | 0.760549 | 12.86684 | 3.094697
2018-02-08 01:46 | 104092.4 | 1320.0003 | 5 | 12 | 3.903072 | -2.281892 | 3.083083 | 0.8366004 | 12.86684 | 3.392492
2018-02-08 01:48 | 104212.4 | 1440.0003 | 5 | 12 | 3.878702 | -2.281873 | 3.083083 | 0.9126579 | 12.86684 | 3.688416
2018-02-08 01:50 | 104332.4 | 1560.0019 | 5 | 12 | 3.855492 | -2.281833 | 3.083083 | 0.988713 | 12.86684 | 3.982522
2018-02-08 01:52 | 104452.4 | 1680.0003 | 5 | 12 | 3.833555 | -2.281896 | 3.083083 | 1.064766 | 12.86684 | 4.274902
2018-02-08 01:54 | 104572.4 | 1800.0003 | 5 | 12 | 3.812852 | -2.281866 | 3.083083 | 1.140823 | 12.86684 | 4.565676
2018-02-08 01:56 | 104692.4 | 1920.0004 | 5 | 12 | 3.792851 | -2.281881 | 3.083083 | 1.216875 | 12.86684 | 4.854883
2018-02-08 01:58 | 104812.4 | 2040.0012 | 5 | 12 | 3.773811 | -2.281875 | 3.083083 | 1.292933 | 12.86684 | 5.14263
2018-02-08 02:00 | 104932.4 | 2160.002 | 5 | 12 | 3.755628 | -2.281815 | 3.083083 | 1.368989 | 12.86684 | 5.428954
2018-02-08 02:02 | 105052.4 | 2280.002 | 5 | 12 | 3.738326 | -2.281899 | 3.083083 | 1.445043 | 12.86684 | 5.713922
2018-02-08 02:04 | 105172.4 | 2400.0015 | 5 | 12 | 3.721927 | -2.28186 | 3.083083 | 1.521098 | 12.86684 | 5.997609
2018-02-08 02:06 | 105292.4 | 2520.0012 | 5 | 12 | 3.706451 | -2.281908 | 3.083083 | 1.597153 | 12.86684 | 6.280086
2018-02-08 02:08 | 105412.4 | 2640.0005 | 5 | 12 | 3.691856 | -2.281866 | 3.083083 | 1.673206 | 12.86684 | 6.561413
2018-02-08 02:10 | 105532.4 | 2760.002 | 5 | 12 | 3.678196 | -2.281878 | 3.083083 | 1.749265 | 12.86684 | 6.841684
2018-02-08 02:12 | 105652.4 | 2880.0003 | 5 | 12 | 3.665449 | -2.281878 | 3.083083 | 1.825309 | 12.86684 | 7.120901
2018-02-08 02:14 | 105772.4 | 3000.002 | 5 | 12 | 3.653647 | -2.281873 | 3.083083 | 1.901374 | 12.86684 | 7.399258
2018-02-08 02:16 | 105892.4 | 3120.0003 | 5 | 12 | 3.642687 | -2.282089 | 3.083083 | 1.977418 | 12.86684 | 7.676675
2018-02-08 02:18 | 106012.4 | 3240.0021 | 5 | 12 | 3.632464 | -2.281887 | 3.083083 | 2.05348 | 12.86684 | 7.953351
2018-02-08 02:20 | 106132.4 | 3360.0012 | 5 | 12 | 3.622721 | -2.281831 | 3.083083 | 2.129535 | 12.86684 | 8.229245
2018-02-08 02:22 | 106252.4 | 3480.002 | 5 | 12 | 3.613119 | -2.281848 | 3.083083 | 2.205588 | 12.86684 | 8.504399
2018-02-08 02:24 | 106372.4 | 3600.002 | 5 | 12 | 3.603354 | -2.281841 | 3.083083 | 2.281646 | 12.86684 | 8.778835
2018-02-08 02:26 | 106492.4 | 3720.002 | 5 | 12 | 3.593267 | -2.281856 | 3.083083 | 2.357702 | 12.86684 | 9.05251
2018-02-08 02:28 | 106612.4 | 3840.0004 | 5 | 12 | 3.582747 | -2.281871 | 3.083083 | 2.433754 | 12.86684 | 9.325392
2018-02-08 02:30 | 106732.4 | 3960.0021 | 5 | 12 | 3.571447 | -2.281831 | 3.083083 | 2.50981 | 12.86684 | 9.597458
2018-02-08 02:32 | 106852.4 | 4080.002 | 5 | 12 | 3.558786 | -2.281868 | 3.083083 | 2.585866 | 12.86684 | 9.868619
2018-02-08 02:34 | 106972.4 | 4200.0004 | 5 | 12 | 3.543194 | -2.28191 | 3.083083 | 2.66192 | 12.86684 | 10.13871
2018-02-08 02:36 | 107092.4 | 4320.0004 | 5 | 12 | 3.523149 | -2.281864 | 3.083083 | 2.737976 | 12.86684 | 10.40746
2018-02-08 02:38 | 107212.4 | 4440.0012 | 5 | 12 | 3.497789 | -2.28185 | 3.083083 | 2.814029 | 12.86684 | 10.67448
2018-02-08 02:40 | 107332.4 | 4560.0001 | 5 | 12 | 3.460709 | -2.281868 | 3.083083 | 2.890083 | 12.86684 | 10.9392
2018-02-08 02:42 | 107452.4 | 4680.0004 | 5 | 12 | 3.395155 | -2.281878 | 3.083083 | 2.966141 | 12.86684 | 11.20022
2018-02-08 02:44 | 107572.4 | 4800.0005 | 5 | 12 | 3.229766 | -2.281864 | 3.083083 | 3.042196 | 12.86684 | 11.45323
2018-02-08 02:46 | 107634.9 | 4862.537 | 5 | 12 | 3 | -2.281839 | 3.083083 | 3.08183 | 12.86684 | 11.5775
2018-02-08 02:48 | 107755 | 119.9999 | 6 | 12 | 3.197865 | 0 | 3.083083 | 3.08183 | 12.86684 | 11.5775
2018-02-08 02:50 | 107875 | 240.0007 | 6 | 12 | 3.209572 | 0 | 3.083083 | 3.08183 | 12.86684 | 11.5775
2018-02-08 02:51 | 107935 | 300.0029 | 6 | 12 | 3.213713 | 0 | 3.083083 | 3.08183 | 12.86684 | 11.5775
2018-02-08 02:51 | 107935 | 0.0025 | 7 | 13 | 3.213714 | 0 | 0 | 0 | 0 | 0
2018-02-08 02:53 | 108055 | 120.0011 | 2 | 13 | 3.933362 | 4.8902 | 0.1623123 | 1.75e-10 | 0.6138802 | 5.63e-10
2018-02-08 02:55 | 108175 | 240.0011 | 2 | 13 | 3.985103 | 4.890127 | 0.325298 | 1.75e-10 | 1.259888 | 5.63e-10
2018-02-08 02:57 | 108295 | 360.0011 | 2 | 13 | 4.021392 | 4.890182 | 0.4882861 | 1.75e-10 | 1.91249 | 5.63e-10
2018-02-08 02:59 | 108415 | 480.0011 | 2 | 13 | 4.050587 | 4.8902 | 0.6512777 | 1.75e-10 | 2.570375 | 5.63e-10
2018-02-08 03:01 | 108535 | 600.0011 | 2 | 13 | 4.076162 | 4.890127 | 0.8142604 | 1.75e-10 | 3.232682 | 5.63e-10
2018-02-08 03:03 | 108655 | 720.0003 | 2 | 13 | 4.098899 | 4.890171 | 0.9772537 | 1.75e-10 | 3.89894 | 5.63e-10
2018-02-08 03:05 | 108775 | 840.0019 | 2 | 13 | 4.122519 | 4.890202 | 1.140247 | 1.75e-10 | 4.568923 | 5.63e-10
2018-02-08 03:07 | 108895 | 960.0019 | 2 | 13 | 4.14868 | 4.890184 | 1.303237 | 1.75e-10 | 5.242951 | 5.63e-10
2018-02-08 03:09 | 109015 | 1080.0003 | 2 | 13 | 4.177469 | 4.890137 | 1.466224 | 1.75e-10 | 5.921436 | 5.63e-10
2018-02-08 03:11 | 109135 | 1200.0019 | 2 | 13 | 4.200421 | 4.693209 | 1.628226 | 1.75e-10 | 6.600556 | 5.63e-10
2018-02-08 03:13 | 109255 | 1320.0019 | 2 | 13 | 4.200411 | 4.108984 | 1.774755 | 1.75e-10 | 7.216037 | 5.63e-10
2018-02-08 03:15 | 109375 | 1440.0002 | 2 | 13 | 4.200413 | 3.568796 | 1.902574 | 1.75e-10 | 7.752929 | 5.63e-10
2018-02-08 03:16 | 109448.7 | 1513.644 | 2 | 13 | 4.200398 | 3.259974 | 1.972381 | 1.75e-10 | 8.046147 | 5.63e-10
2018-02-08 03:18 | 109568.7 | 120.001 | 3 | 13 | 4.228635 | 3.260048 | 2.0806 | 1.75e-10 | 8.502116 | 5.63e-10
2018-02-08 03:20 | 109688.7 | 240.0009 | 3 | 13 | 4.261737 | 3.259972 | 2.189255 | 1.75e-10 | 8.963349 | 5.63e-10
2018-02-08 03:22 | 109808.7 | 360.0001 | 3 | 13 | 4.297377 | 3.259953 | 2.297906 | 1.75e-10 | 9.428308 | 5.63e-10
2018-02-08 03:24 | 109928.7 | 480.001 | 3 | 13 | 4.335249 | 3.259979 | 2.406555 | 1.75e-10 | 9.897254 | 5.63e-10
2018-02-08 03:26 | 110048.7 | 600.0002 | 3 | 13 | 4.37498 | 3.259951 | 2.515208 | 1.75e-10 | 10.37043 | 5.63e-10
2018-02-08 03:28 | 110168.7 | 720.0018 | 3 | 13 | 4.400405 | 2.981451 | 2.621954 | 1.75e-10 | 10.8393 | 5.63e-10
2018-02-08 03:30 | 110288.7 | 840.0002 | 3 | 13 | 4.400401 | 2.4639 | 2.712317 | 1.75e-10 | 11.23694 | 5.63e-10
2018-02-08 03:32 | 110408.7 | 960.001 | 3 | 13 | 4.400418 | 2.053898 | 2.787339 | 1.75e-10 | 11.56706 | 5.63e-10
2018-02-08 03:34 | 110528.7 | 1080.0019 | 3 | 13 | 4.400392 | 1.722229 | 2.850055 | 1.75e-10 | 11.84304 | 5.63e-10
2018-02-08 03:36 | 110648.7 | 1200.0018 | 3 | 13 | 4.400385 | 1.454613 | 2.902833 | 1.75e-10 | 12.07528 | 5.63e-10
2018-02-08 03:38 | 110768.7 | 1320.0002 | 3 | 13 | 4.400375 | 1.236925 | 2.947558 | 1.75e-10 | 12.27209 | 5.63e-10
2018-02-08 03:40 | 110888.7 | 1440.0003 | 3 | 13 | 4.400377 | 1.060003 | 2.985738 | 1.75e-10 | 12.44009 | 5.63e-10
2018-02-08 03:42 | 111008.7 | 1560.0002 | 3 | 13 | 4.400376 | 0.9143562 | 3.018555 | 1.75e-10 | 12.5845 | 5.63e-10
2018-02-08 03:44 | 111128.7 | 1680.001 | 3 | 13 | 4.400346 | 0.7932129 | 3.046951 | 1.75e-10 | 12.70945 | 5.63e-10
2018-02-08 03:46 | 111248.7 | 1800.001 | 3 | 13 | 4.40035 | 0.6930103 | 3.071674 | 1.75e-10 | 12.81824 | 5.63e-10
2018-02-08 03:47 | 111304.9 | 1856.18 | 3 | 13 | 4.400357 | 0.6519928 | 3.082163 | 1.75e-10 | 12.8644 | 5.63e-10
2018-02-08 03:49 | 111424.9 | 120.0011 | 4 | 13 | 4.35451 | 0 | 3.082163 | 1.75e-10 | 12.8644 | 5.63e-10
2018-02-08 03:51 | 111544.9 | 240.0009 | 4 | 13 | 4.350643 | 0 | 3.082163 | 1.75e-10 | 12.8644 | 5.63e-10
2018-02-08 03:52 | 111604.9 | 300.0008 | 4 | 13 | 4.349472 | 0 | 3.082163 | 1.75e-10 | 12.8644 | 5.63e-10
2018-02-08 03:54 | 111725 | 120.0018 | 5 | 13 | 4.185097 | -2.281933 | 3.082163 | 0.07605474 | 12.8644 | 0.319989
2018-02-08 03:56 | 111845 | 240.0012 | 5 | 13 | 4.15415 | -2.281906 | 3.082163 | 0.1521126 | 12.8644 | 0.6371039
2018-02-08 03:58 | 111965 | 360.0018 | 5 | 13 | 4.124601 | -2.281894 | 3.082163 | 0.2281693 | 12.8644 | 0.9519276
2018-02-08 04:00 | 112085 | 480.0002 | 5 | 13 | 4.095435 | -2.281866 | 3.082163 | 0.3042221 | 12.8644 | 1.264504
2018-02-08 04:02 | 112205 | 600.001 | 5 | 13 | 4.066534 | -2.281864 | 3.082163 | 0.3802828 | 12.8644 | 1.574905
2018-02-08 04:04 | 112325 | 720.0002 | 5 | 13 | 4.037912 | -2.281908 | 3.082163 | 0.4563398 | 12.8644 | 1.883103
2018-02-08 04:06 | 112445 | 840.0026 | 5 | 13 | 4.009606 | -2.281866 | 3.082163 | 0.5323986 | 12.8644 | 2.189143
2018-02-08 04:08 | 112565 | 960.0018 | 5 | 13 | 3.981814 | -2.281929 | 3.082163 | 0.6084535 | 12.8644 | 2.493032
2018-02-08 04:10 | 112685 | 1080.0019 | 5 | 13 | 3.954622 | -2.281878 | 3.082163 | 0.6845074 | 12.8644 | 2.794826
2018-02-08 04:12 | 112805 | 1200.0018 | 5 | 13 | 3.92827 | -2.281871 | 3.082163 | 0.7605674 | 12.8644 | 3.094606
2018-02-08 04:14 | 112925 | 1320.001 | 5 | 13 | 3.902826 | -2.281873 | 3.082163 | 0.8366189 | 12.8644 | 3.392382
2018-02-08 04:16 | 113045 | 1440.0011 | 5 | 13 | 3.878495 | -2.281899 | 3.082163 | 0.9126773 | 12.8644 | 3.688293
2018-02-08 04:18 | 113165 | 1560.0018 | 5 | 13 | 3.855292 | -2.281887 | 3.082163 | 0.9887361 | 12.8644 | 3.982397
2018-02-08 04:20 | 113285 | 1680.0002 | 5 | 13 | 3.833373 | -2.281878 | 3.082163 | 1.064792 | 12.8644 | 4.274775
2018-02-08 04:22 | 113405 | 1800.001 | 5 | 13 | 3.812648 | -2.281885 | 3.082163 | 1.140849 | 12.8644 | 4.565536
2018-02-08 04:24 | 113525 | 1920.0002 | 5 | 13 | 3.792794 | -2.281889 | 3.082163 | 1.21691 | 12.8644 | 4.854769
2018-02-08 04:26 | 113645 | 2040.001 | 5 | 13 | 3.773771 | -2.281871 | 3.082163 | 1.292966 | 12.8644 | 5.142502
2018-02-08 04:28 | 113765 | 2160.0002 | 5 | 13 | 3.755549 | -2.281868 | 3.082163 | 1.369023 | 12.8644 | 5.428826
2018-02-08 04:30 | 113885 | 2280.0003 | 5 | 13 | 3.738234 | -2.281894 | 3.082163 | 1.445081 | 12.8644 | 5.713803
2018-02-08 04:32 | 114005 | 2400.0008 | 5 | 13 | 3.721833 | -2.281889 | 3.082163 | 1.521137 | 12.8644 | 5.997487
2018-02-08 04:34 | 114125 | 2520.0002 | 5 | 13 | 3.706355 | -2.281881 | 3.082163 | 1.597191 | 12.8644 | 6.279954
2018-02-08 04:36 | 114245 | 2640.0003 | 5 | 13 | 3.691776 | -2.281883 | 3.082163 | 1.673245 | 12.8644 | 6.561277
2018-02-08 04:38 | 114365 | 2760.0003 | 5 | 13 | 3.678107 | -2.281877 | 3.082163 | 1.749299 | 12.8644 | 6.841527
2018-02-08 04:40 | 114485 | 2880.0003 | 5 | 13 | 3.665379 | -2.281896 | 3.082163 | 1.825354 | 12.8644 | 7.120776
2018-02-08 04:42 | 114605 | 3000.0002 | 5 | 13 | 3.653575 | -2.281899 | 3.082163 | 1.901407 | 12.8644 | 7.399084
2018-02-08 04:44 | 114725 | 3120.0011 | 5 | 13 | 3.642632 | -2.281896 | 3.082163 | 1.977464 | 12.8644 | 7.676542
2018-02-08 04:46 | 114845 | 3240.0003 | 5 | 13 | 3.632405 | -2.281968 | 3.082163 | 2.053519 | 12.8644 | 7.953188
2018-02-08 04:48 | 114965 | 3360.001 | 5 | 13 | 3.622615 | -2.281904 | 3.082163 | 2.129575 | 12.8644 | 8.229083
2018-02-08 04:50 | 115085 | 3480.001 | 5 | 13 | 3.613015 | -2.281898 | 3.082163 | 2.205631 | 12.8644 | 8.504237
2018-02-08 04:52 | 115205 | 3600.0019 | 5 | 13 | 3.603235 | -2.281885 | 3.082163 | 2.281682 | 12.8644 | 8.778644
2018-02-08 04:54 | 115325 | 3720.0002 | 5 | 13 | 3.593123 | -2.281862 | 3.082163 | 2.357736 | 12.8644 | 9.052299
2018-02-08 04:56 | 115445 | 3840.0003 | 5 | 13 | 3.582566 | -2.281915 | 3.082163 | 2.433792 | 12.8644 | 9.32518
2018-02-08 04:58 | 115565 | 3960.0018 | 5 | 13 | 3.571239 | -2.281864 | 3.082163 | 2.509847 | 12.8644 | 9.597228
2018-02-08 05:00 | 115685 | 4080.0011 | 5 | 13 | 3.558547 | -2.281933 | 3.082163 | 2.585904 | 12.8644 | 9.868376
2018-02-08 05:02 | 115805 | 4200.0019 | 5 | 13 | 3.542935 | -2.281878 | 3.082163 | 2.661959 | 12.8644 | 10.13845
2018-02-08 05:04 | 115925 | 4320.0003 | 5 | 13 | 3.522856 | -2.281862 | 3.082163 | 2.738013 | 12.8644 | 10.40717
2018-02-08 05:06 | 116045 | 4440.0003 | 5 | 13 | 3.49742 | -2.281889 | 3.082163 | 2.814068 | 12.8644 | 10.67418
2018-02-08 05:08 | 116165 | 4560.0019 | 5 | 13 | 3.460175 | -2.281931 | 3.082163 | 2.890123 | 12.8644 | 10.93887
2018-02-08 05:10 | 116285 | 4680.0019 | 5 | 13 | 3.394289 | -2.281915 | 3.082163 | 2.966176 | 12.8644 | 11.19981
2018-02-08 05:12 | 116405 | 4800.0003 | 5 | 13 | 3.227982 | -2.281906 | 3.082163 | 3.04223 | 12.8644 | 11.45273
2018-02-08 05:13 | 116466.9 | 4861.8888 | 5 | 13 | 2.999971 | -2.281877 | 3.082163 | 3.081455 | 12.8644 | 11.57567
2018-02-08 05:15 | 116587 | 120.0015 | 6 | 13 | 3.198203 | 0 | 3.082163 | 3.081455 | 12.8644 | 11.57567
2018-02-08 05:17 | 116707 | 240.0016 | 6 | 13 | 3.209877 | 0 | 3.082163 | 3.081455 | 12.8644 | 11.57567
2018-02-08 05:18 | 116767 | 300.0029 | 6 | 13 | 3.214016 | 0 | 3.082163 | 3.081455 | 12.8644 | 11.57567
2018-02-08 05:18 | 116767 | 0.0024 | 7 | 14 | 3.214096 | 0 | 0 | 0 | 0 | 0
2018-02-08 05:20 | 116887.1 | 120.0004 | 2 | 14 | 3.933308 | 4.890106 | 0.1622955 | 0 | 0.6138266 | 0
2018-02-08 05:22 | 117007.1 | 240.002 | 2 | 14 | 3.985044 | 4.89011 | 0.32528 | 0 | 1.25982 | 0
2018-02-08 05:24 | 117127.1 | 360.0004 | 2 | 14 | 4.021327 | 4.890144 | 0.4882612 | 0 | 1.912382 | 0
2018-02-08 05:26 | 117247.1 | 480.0004 | 2 | 14 | 4.050565 | 4.890129 | 0.6512439 | 0 | 2.570222 | 0
2018-02-08 05:28 | 117367.1 | 600.0011 | 2 | 14 | 4.076236 | 4.890152 | 0.8142371 | 0 | 3.232577 | 0
2018-02-08 05:30 | 117487.1 | 720.0003 | 2 | 14 | 4.099007 | 4.89012 | 0.9772217 | 0 | 3.898813 | 0
2018-02-08 05:32 | 117607.1 | 840.0003 | 2 | 14 | 4.122702 | 4.890175 | 1.140209 | 0 | 4.568797 | 0
2018-02-08 05:34 | 117727.1 | 960.002 | 2 | 14 | 4.14895 | 4.890129 | 1.303201 | 0 | 5.242867 | 0
2018-02-08 05:36 | 117847.1 | 1080.0013 | 2 | 14 | 4.177879 | 4.890141 | 1.466193 | 0 | 5.921428 | 0
2018-02-08 05:38 | 117967.1 | 1200.0012 | 2 | 14 | 4.200389 | 4.683886 | 1.628103 | 0 | 6.600211 | 0
2018-02-08 05:40 | 118087.1 | 1320.002 | 2 | 14 | 4.200399 | 4.102036 | 1.774391 | 0 | 7.214679 | 0
2018-02-08 05:42 | 118207.1 | 1440.0004 | 2 | 14 | 4.20039 | 3.563204 | 1.90202 | 0 | 7.750772 | 0
2018-02-08 05:43 | 118279.5 | 1512.4393 | 2 | 14 | 4.200401 | 3.259979 | 1.970634 | 0 | 8.038979 | 0
2018-02-08 05:45 | 118399.5 | 120.0018 | 3 | 14 | 4.22867 | 3.260065 | 2.078856 | 0 | 8.494967 | 0
2018-02-08 05:47 | 118519.5 | 240.0001 | 3 | 14 | 4.261828 | 3.260027 | 2.187511 | 0 | 8.956211 | 0
2018-02-08 05:49 | 118639.5 | 360.0009 | 3 | 14 | 4.297447 | 3.260029 | 2.296167 | 0 | 9.421194 | 0
2018-02-08 05:51 | 118759.5 | 480.0009 | 3 | 14 | 4.335288 | 3.259977 | 2.40482 | 0 | 9.890165 | 0
2018-02-08 05:53 | 118879.5 | 600.0013 | 3 | 14 | 4.374974 | 3.260006 | 2.513471 | 0 | 10.36334 | 0
2018-02-08 05:55 | 118999.5 | 720.0018 | 3 | 14 | 4.400414 | 2.983292 | 2.620229 | 0 | 10.83226 | 0
2018-02-08 05:57 | 119119.5 | 840.001 | 3 | 14 | 4.400369 | 2.464714 | 2.710644 | 0 | 11.23012 | 0
2018-02-08 05:59 | 119239.5 | 960.001 | 3 | 14 | 4.400390625 | 2.054972 | 2.785731 | 0 | 11.56053 | 0
2018-02-08 06:01 | 119359.5 | 1080.0018 | 3 | 14 | 4.400368 | 1.723742 | 2.848507 | 0 | 11.83677 | 0
2018-02-08 06:03 | 119479.5 | 1200.0018 | 3 | 14 | 4.400372 | 1.45557 | 2.901347 | 0 | 12.06929 | 0
2018-02-08 06:05 | 119599.5 | 1320.0018 | 3 | 14 | 4.400377 | 1.238747 | 2.946131 | 0 | 12.26636 | 0
2018-02-08 06:07 | 119719.5 | 1440.001 | 3 | 14 | 4.400379 | 1.061132 | 2.984359 | 0 | 12.43457 | 0
2018-02-08 06:09 | 119839.5 | 1560.0002 | 3 | 14 | 4.400384 | 0.9159908 | 3.017225 | 0 | 12.57919 | 0
2018-02-08 06:11 | 119959.5 | 1680.001 | 3 | 14 | 4.400361 | 0.7948837 | 3.045671 | 0 | 12.70437 | 0
2018-02-08 06:13 | 120079.5 | 1800.001 | 3 | 14 | 4.40035 | 0.6940174 | 3.070436 | 0 | 12.81334 | 0
2018-02-08 06:14 | 120137 | 1857.4823 | 3 | 14 | 4.400357 | 0.6519966 | 3.081175 | 0 | 12.8606 | 0
2018-02-08 06:16 | 120257 | 120.0008 | 4 | 14 | 4.354508 | 0 | 3.081175 | 0 | 12.8606 | 0
2018-02-08 06:18 | 120377 | 239.9999 | 4 | 14 | 4.35065 | 0 | 3.081175 | 0 | 12.8606 | 0
2018-02-08 06:19 | 120437 | 300.003 | 4 | 14 | 4.349473 | 0 | 3.081175 | 0 | 12.8606 | 0
2018-02-08 06:21 | 120557.1 | 120.0011 | 5 | 14 | 4.185128 | -2.281871 | 3.081175 | 0.07605447 | 12.8606 | 0.319989
2018-02-08 06:23 | 120677.1 | 240.0011 | 5 | 14 | 4.154226 | -2.281908 | 3.081175 | 0.152109 | 12.8606 | 0.6370936
2018-02-08 06:25 | 120797.1 | 360.0004 | 5 | 14 | 4.124682 | -2.281854 | 3.081175 | 0.2281631 | 12.8606 | 0.9519131
2018-02-08 06:27 | 120917.1 | 480.0004 | 5 | 14 | 4.095531 | -2.281887 | 3.081175 | 0.3042162 | 12.8606 | 1.264499
2018-02-08 06:29 | 121037.1 | 600.0004 | 5 | 14 | 4.066631 | -2.281898 | 3.081175 | 0.3802722 | 12.8606 | 1.574888
2018-02-08 06:31 | 121157.1 | 720.0004 | 5 | 14 | 4.038037 | -2.281877 | 3.081175 | 0.4563299 | 12.8606 | 1.883097
2018-02-08 06:33 | 121277.1 | 840.0004 | 5 | 14 | 4.009793 | -2.281898 | 3.081175 | 0.5323851 | 12.8606 | 2.189134
2018-02-08 06:35 | 121397.1 | 960.0004 | 5 | 14 | 3.982 | -2.281908 | 3.081175 | 0.6084379 | 12.8606 | 2.493031
2018-02-08 06:37 | 121517.1 | 1080.0003 | 5 | 14 | 3.95481 | -2.281908 | 3.081175 | 0.684496 | 12.8606 | 2.794856
2018-02-08 06:39 | 121637.1 | 1200.0004 | 5 | 14 | 3.928441 | -2.281894 | 3.081175 | 0.7605529 | 12.8606 | 3.094638
2018-02-08 06:41 | 121757.1 | 1320.0011 | 5 | 14 | 3.902986 | -2.281906 | 3.081175 | 0.8366057 | 12.8606 | 3.392433
2018-02-08 06:43 | 121877.1 | 1440.0004 | 5 | 14 | 3.878622 | -2.281883 | 3.081175 | 0.9126601 | 12.8606 | 3.688339
2018-02-08 06:45 | 121997.1 | 1560.0004 | 5 | 14 | 3.855377 | -2.281889 | 3.081175 | 0.9887131 | 12.8606 | 3.98243
2018-02-08 06:47 | 122117.1 | 1680.0004 | 5 | 14 | 3.833402 | -2.281927 | 3.081175 | 1.064767 | 12.8606 | 4.274803
2018-02-08 06:49 | 122237.1 | 1800.0003 | 5 | 14 | 3.812614 | -2.281912 | 3.081175 | 1.140823 | 12.8606 | 4.565557
2018-02-08 06:51 | 122357.1 | 1920.0011 | 5 | 14 | 3.792742 | -2.281871 | 3.081175 | 1.216879 | 12.8606 | 4.85477
2018-02-08 06:53 | 122477.1 | 2040.0004 | 5 | 14 | 3.773676 | -2.281912 | 3.081175 | 1.292935 | 12.8606 | 5.1425
2018-02-08 06:55 | 122597.1 | 2160.0004 | 5 | 14 | 3.755441 | -2.281901 | 3.081175 | 1.368991 | 12.8606 | 5.428812
2018-02-08 06:57 | 122717.1 | 2280.0019 | 5 | 14 | 3.738079 | -2.281901 | 3.081175 | 1.445046 | 12.8606 | 5.713766
2018-02-08 06:59 | 122837.1 | 2400.0004 | 5 | 14 | 3.721654 | -2.28186 | 3.081175 | 1.521101 | 12.8606 | 5.997436
2018-02-08 07:01 | 122957.1 | 2520.0019 | 5 | 14 | 3.706162 | -2.281924 | 3.081175 | 1.597156 | 12.8606 | 6.279891
2018-02-08 07:03 | 123077.1 | 2640.0004 | 5 | 14 | 3.691557 | -2.281883 | 3.081175 | 1.673209 | 12.8606 | 6.561196
2018-02-08 07:05 | 123197.1 | 2760.0003 | 5 | 14 | 3.67786 | -2.281901 | 3.081175 | 1.749263 | 12.8606 | 6.841426
2018-02-08 07:07 | 123317.1 | 2880.0019 | 5 | 14 | 3.665085 | -2.281864 | 3.081175 | 1.825318 | 12.8606 | 7.120656
2018-02-08 07:09 | 123437.1 | 3000.0004 | 5 | 14 | 3.653272 | -2.28191 | 3.081175 | 1.901369 | 12.8606 | 7.398936
2018-02-08 07:11 | 123557.1 | 3120.0019 | 5 | 14 | 3.642319 | -2.281839 | 3.081175 | 1.977428 | 12.8606 | 7.676376
2018-02-08 07:13 | 123677.1 | 3240.0004 | 5 | 14 | 3.632082 | -2.281858 | 3.081175 | 2.05348 | 12.8606 | 7.952989
2018-02-08 07:15 | 123797.1 | 3360.0005 | 5 | 14 | 3.622329 | -2.281862 | 3.081175 | 2.129535 | 12.8606 | 8.228856
2018-02-08 07:17 | 123917.1 | 3480.0011 | 5 | 14 | 3.612727 | -2.28191 | 3.081175 | 2.20559 | 12.8606 | 8.503987
2018-02-08 07:19 | 124037.1 | 3600.0004 | 5 | 14 | 3.602955 | -2.281885 | 3.081175 | 2.281646 | 12.8606 | 8.778385
2018-02-08 07:21 | 124157.1 | 3720.0011 | 5 | 14 | 3.592854 | -2.281908 | 3.081175 | 2.357698 | 12.8606 | 9.052015
2018-02-08 07:23 | 124277.1 | 3840.002 | 5 | 14 | 3.58233 | -2.281931 | 3.081175 | 2.433754 | 12.8606 | 9.32488
2018-02-08 07:25 | 124397.1 | 3960.0012 | 5 | 14 | 3.570984 | -2.281898 | 3.081175 | 2.509809 | 12.8606 | 9.596909
2018-02-08 07:27 | 124517.1 | 4080.0013 | 5 | 14 | 3.558298 | -2.281899 | 3.081175 | 2.585865 | 12.8606 | 9.868033
2018-02-08 07:29 | 124637.1 | 4200.0012 | 5 | 14 | 3.542603 | -2.281878 | 3.081175 | 2.661921 | 12.8606 | 10.13809
2018-02-08 07:31 | 124757.1 | 4320.0021 | 5 | 14 | 3.522467 | -2.281887 | 3.081175 | 2.737975 | 12.8606 | 10.40678
2018-02-08 07:33 | 124877.1 | 4440.0012 | 5 | 14 | 3.496929 | -2.281898 | 3.081175 | 2.814027 | 12.8606 | 10.67375
2018-02-08 07:35 | 124997.1 | 4560.0005 | 5 | 14 | 3.459488 | -2.28186 | 3.081175 | 2.890081 | 12.8606 | 10.93839
2018-02-08 07:37 | 125117.1 | 4680.0021 | 5 | 14 | 3.393062 | -2.281854 | 3.081175 | 2.966136 | 12.8606 | 11.19927
2018-02-08 07:39 | 125237.1 | 4800.0014 | 5 | 14 | 3.224792 | -2.28185 | 3.081175 | 3.042187 | 12.8606 | 11.45202
2018-02-08 07:40 | 125297.7 | 4860.5507 | 5 | 14 | 2.99999 | -2.281889 | 3.081175 | 3.080561 | 12.8606 | 11.57222
2018-02-08 07:42 | 125417.7 | 120 | 6 | 14 | 3.198318 | 0 | 3.081175 | 3.080561 | 12.8606 | 11.57222
2018-02-08 07:44 | 125537.7 | 240 | 6 | 14 | 3.209968 | 0 | 3.081175 | 3.080561 | 12.8606 | 11.57222
2018-02-08 07:45 | 125597.7 | 300.003 | 6 | 14 | 3.214104 | 0 | 3.081175 | 3.080561 | 12.8606 | 11.57222
2018-02-08 07:45 | 125597.7 | 0.0024 | 7 | 15 | 3.214193 | 0 | 0 | 0 | 0 | 0
2018-02-08 07:47 | 125717.8 | 120.0018 | 2 | 15 | 3.933604 | 4.890097 | 0.1623046 | 5.97e-10 | 0.6139021 | 1.92e-09
2018-02-08 07:49 | 125837.8 | 240.0016 | 2 | 15 | 3.985241 | 4.890059 | 0.3252887 | 5.97e-10 | 1.259934 | 1.92e-09
2018-02-08 07:51 | 125957.8 | 360.0001 | 2 | 15 | 4.021474 | 4.890102 | 0.4882609 | 5.97e-10 | 1.912487 | 1.92e-09
2018-02-08 07:53 | 126077.8 | 480.0001 | 2 | 15 | 4.050692 | 4.890078 | 0.6512409 | 5.97e-10 | 2.570339 | 1.92e-09
2018-02-08 07:55 | 126197.8 | 600.0017 | 2 | 15 | 4.076303 | 4.890121 | 0.8142313 | 5.97e-10 | 3.2327 | 1.92e-09
2018-02-08 07:57 | 126317.8 | 720.0017 | 2 | 15 | 4.099054 | 4.890158 | 0.9772191 | 5.97e-10 | 3.898961 | 1.92e-09
2018-02-08 07:59 | 126437.8 | 840.0009 | 2 | 15 | 4.122755 | 4.890139 | 1.140207 | 5.97e-10 | 4.568954 | 1.92e-09
2018-02-08 08:01 | 126557.8 | 960.0009 | 2 | 15 | 4.149053 | 4.890112 | 1.303197 | 5.97e-10 | 5.24303 | 1.92e-09
2018-02-08 08:03 | 126677.8 | 1080.0017 | 2 | 15 | 4.178 | 4.890169 | 1.466185 | 5.97e-10 | 5.921591 | 1.92e-09
2018-02-08 08:05 | 126797.8 | 1200.0009 | 2 | 15 | 4.200392 | 4.681259 | 1.628063 | 5.97e-10 | 6.600253 | 1.92e-09
2018-02-08 08:07 | 126917.8 | 1320.0001 | 2 | 15 | 4.200397 | 4.098003 | 1.774252 | 5.97e-10 | 7.214307 | 1.92e-09
2018-02-08 08:09 | 127037.8 | 1440 | 2 | 15 | 4.200401 | 3.558912 | 1.901744 | 5.97e-10 | 7.749823 | 1.92e-09
2018-02-08 08:10 | 127109.2 | 1511.3599 | 2 | 15 | 4.200401 | 3.259983 | 1.969297 | 5.97e-10 | 8.033573 | 1.92e-09
2018-02-08 08:12 | 127229.2 | 120.001 | 3 | 15 | 4.228711 | 3.260057 | 2.077515 | 5.97e-10 | 8.489545 | 1.92e-09
2018-02-08 08:14 | 127349.2 | 240.0026 | 3 | 15 | 4.261931 | 3.260069 | 2.186172 | 5.97e-10 | 8.950801 | 1.92e-09
2018-02-08 08:16 | 127469.2 | 360.0018 | 3 | 15 | 4.297648 | 3.260052 | 2.294829 | 5.97e-10 | 9.415809 | 1.92e-09
2018-02-08 08:18 | 127589.2 | 480.0009 | 3 | 15 | 4.335613 | 3.260059 | 2.403485 | 5.97e-10 | 9.88482 | 1.92e-09
2018-02-08 08:20 | 127709.2 | 600.0005 | 3 | 15 | 4.375456 | 3.260077 | 2.512141 | 5.97e-10 | 10.35806 | 1.92e-09
2018-02-08 08:22 | 127829.2 | 720.0002 | 3 | 15 | 4.400394 | 2.974888 | 2.618775 | 5.97e-10 | 10.82647 | 1.92e-09
2018-02-08 08:24 | 127949.2 | 840.0002 | 3 | 15 | 4.400397 | 2.459778 | 2.708978 | 5.97e-10 | 11.2234 | 1.92e-09
2018-02-08 08:26 | 128069.2 | 960.0018 | 3 | 15 | 4.400416 | 2.051113 | 2.783896 | 5.97e-10 | 11.55307 | 1.92e-09
2018-02-08 08:28 | 128189.2 | 1080.0011 | 3 | 15 | 4.400390625 | 1.720396 | 2.846546 | 5.97e-10 | 11.82875 | 1.92e-09
2018-02-08 08:30 | 128309.2 | 1200.0026 | 3 | 15 | 4.400388 | 1.453972 | 2.899289 | 5.97e-10 | 12.06084 | 1.92e-09
2018-02-08 08:32 | 128429.2 | 1320.0011 | 3 | 15 | 4.400378 | 1.237373 | 2.944011 | 5.97e-10 | 12.25764 | 1.92e-09
2018-02-08 08:34 | 128549.2 | 1440.0018 | 3 | 15 | 4.400379 | 1.059952 | 2.982188 | 5.97e-10 | 12.42563 | 1.92e-09
2018-02-08 08:36 | 128669.2 | 1560.0018 | 3 | 15 | 4.400354 | 0.9139786 | 3.015002 | 5.97e-10 | 12.57002 | 1.92e-09
2018-02-08 08:38 | 128789.2 | 1680.0005 | 3 | 15 | 4.400343 | 0.7931252 | 3.043399 | 5.97e-10 | 12.69498 | 1.92e-09
2018-02-08 08:40 | 128909.2 | 1800.0003 | 3 | 15 | 4.400365 | 0.6934528 | 3.06813 | 5.97e-10 | 12.80381 | 1.92e-09
2018-02-08 08:41 | 128965.9 | 1856.7248 | 3 | 15 | 4.400372 | 0.6519985 | 3.078725 | 5.97e-10 | 12.85042 | 1.92e-09
2018-02-08 08:43 | 129086 | 120.001 | 4 | 15 | 4.35424 | 0 | 3.078725 | 5.97e-10 | 12.85042 | 1.92e-09
2018-02-08 08:45 | 129206 | 240 | 4 | 15 | 4.350357 | 0 | 3.078725 | 5.97e-10 | 12.85042 | 1.92e-09
2018-02-08 08:46 | 129266 | 300.003 | 4 | 15 | 4.349182 | 0 | 3.078725 | 5.97e-10 | 12.85042 | 1.92e-09
2018-02-08 08:48 | 129386.0744 | 120.0011 | 5 | 15 | 4.183727 | -2.281852 | 3.078725 | 0.0760547 | 12.85042 | 0.3198942
2018-02-08 08:50 | 129506.0735 | 240.0002 | 5 | 15 | 4.152726 | -2.281845 | 3.078725 | 0.1521067 | 12.85042 | 0.6368772
2018-02-08 08:52 | 129626.0735 | 360.0002 | 5 | 15 | 4.123166 | -2.282208 | 3.078725 | 0.2281626 | 12.85042 | 0.9515887
2018-02-08 08:54 | 129746.0735 | 480.0002 | 5 | 15 | 4.094006 | -2.281833 | 3.078725 | 0.3042201 | 12.85042 | 1.264076
2018-02-08 08:56 | 129866.0743 | 600.001 | 5 | 15 | 4.065118 | -2.281837 | 3.078725 | 0.3802746 | 12.85042 | 1.574343
2018-02-08 08:58 | 129986.0752 | 720.0019 | 5 | 15 | 4.036551 | -2.281856 | 3.078725 | 0.4563335 | 12.85042 | 1.882443
2018-02-08 09:00 | 130106.0744 | 840.0011 | 5 | 15 | 4.008305 | -2.281829 | 3.078725 | 0.5323893 | 12.85042 | 2.188369
2018-02-08 09:02 | 130226.0743 | 960.001 | 5 | 15 | 3.98053 | -2.281881 | 3.078725 | 0.6084445 | 12.85042 | 2.492162
2018-02-08 09:04 | 130346.0735 | 1080.0002 | 5 | 15 | 3.953364 | -2.281835 | 3.078725 | 0.6845019 | 12.85042 | 2.793874
2018-02-08 09:06 | 130466.0752 | 1200.0019 | 5 | 15 | 3.926994 | -2.281896 | 3.078725 | 0.7605611 | 12.85042 | 3.093555
2018-02-08 09:08 | 130586.0751 | 1320.0018 | 5 | 15 | 3.901533 | -2.28186 | 3.078725 | 0.8366144 | 12.85042 | 3.391242
2018-02-08 09:10 | 130706.0751 | 1440.0018 | 5 | 15 | 3.87717 | -2.281866 | 3.078725 | 0.9126679 | 12.85042 | 3.687032
2018-02-08 09:12 | 130826.0743 | 1560.001 | 5 | 15 | 3.853924 | -2.281827 | 3.078725 | 0.9887206 | 12.85042 | 3.98101
2018-02-08 09:14 | 130946.0735 | 1680.0002 | 5 | 15 | 3.832065 | -2.281864 | 3.078725 | 1.064776 | 12.85042 | 4.273282
2018-02-08 09:16 | 131066.0736 | 1800.0003 | 5 | 15 | 3.811369 | -2.281873 | 3.078725 | 1.140831 | 12.85042 | 4.563935
2018-02-08 09:18 | 131186.0744 | 1920.0011 | 5 | 15 | 3.791533 | -2.281848 | 3.078725 | 1.216887 | 12.85042 | 4.853051
2018-02-08 09:20 | 131306.0743 | 2040.001 | 5 | 15 | 3.772507 | -2.281854 | 3.078725 | 1.292941 | 12.85042 | 5.140682
2018-02-08 09:22 | 131426.0743 | 2160.001 | 5 | 15 | 3.754299 | -2.28185 | 3.078725 | 1.368994 | 12.85042 | 5.426895
2018-02-08 09:24 | 131546.0735 | 2280.0002 | 5 | 15 | 3.736998 | -2.281829 | 3.078725 | 1.445045 | 12.85042 | 5.711751
2018-02-08 09:26 | 131666.0743 | 2400.001 | 5 | 15 | 3.720612 | -2.281922 | 3.078725 | 1.521101 | 12.85042 | 5.995344
2018-02-08 09:28 | 131786.0743 | 2520.001 | 5 | 15 | 3.70514 | -2.281956 | 3.078725 | 1.597156 | 12.85042 | 6.277718
2018-02-08 09:30 | 131906.0735 | 2640.0002 | 5 | 15 | 3.690596 | -2.281839 | 3.078725 | 1.673208 | 12.85042 | 6.558944
2018-02-08 09:32 | 132026.0744 | 2760.0011 | 5 | 15 | 3.676965 | -2.281873 | 3.078725 | 1.749265 | 12.85042 | 6.839116
2018-02-08 09:34 | 132146.0736 | 2880.0003 | 5 | 15 | 3.664262 | -2.28185 | 3.078725 | 1.825319 | 12.85042 | 7.118272
2018-02-08 09:36 | 132266.0743 | 3000.001 | 5 | 15 | 3.652505 | -2.281873 | 3.078725 | 1.901374 | 12.85042 | 7.396507
2018-02-08 09:38 | 132386.0734 | 3120.0001 | 5 | 15 | 3.641589 | -2.28181 | 3.078725 | 1.977428 | 12.85042 | 7.673875
2018-02-08 09:40 | 132506.0743 | 3240.001 | 5 | 15 | 3.631399 | -2.281883 | 3.078725 | 2.05348 | 12.85042 | 7.950435
2018-02-08 09:42 | 132626.0735 | 3360.0002 | 5 | 15 | 3.621672 | -2.281881 | 3.078725 | 2.129535 | 12.85042 | 8.226249
2018-02-08 09:44 | 132746.0751 | 3480.0018 | 5 | 15 | 3.612047 | -2.281896 | 3.078725 | 2.20559 | 12.85042 | 8.501328
2018-02-08 09:46 | 132866.0735 | 3600.0002 | 5 | 15 | 3.602231 | -2.2822 | 3.078725 | 2.281644 | 12.85042 | 8.775668
2018-02-08 09:48 | 132986.0743 | 3720.001 | 5 | 15 | 3.592091 | -2.281818 | 3.078725 | 2.357703 | 12.85042 | 9.049267
2018-02-08 09:50 | 133106.0743 | 3840.001 | 5 | 15 | 3.581501 | -2.281889 | 3.078725 | 2.433758 | 12.85042 | 9.322065
2018-02-08 09:52 | 133226.0736 | 3960.0003 | 5 | 15 | 3.570135 | -2.281877 | 3.078725 | 2.509809 | 12.85042 | 9.594016
2018-02-08 09:54 | 133346.0744 | 4080.0011 | 5 | 15 | 3.557337 | -2.281904 | 3.078725 | 2.585863 | 12.85042 | 9.865063
2018-02-08 09:56 | 133466.0744 | 4200.0011 | 5 | 15 | 3.541558 | -2.281873 | 3.078725 | 2.661917 | 12.85042 | 10.13504
2018-02-08 09:58 | 133586.0744 | 4320.0011 | 5 | 15 | 3.521273 | -2.281864 | 3.078725 | 2.737975 | 12.85042 | 10.40366
2018-02-08 10:00 | 133706.0745 | 4440.0012 | 5 | 15 | 3.495441 | -2.281831 | 3.078725 | 2.814029 | 12.85042 | 10.67053
2018-02-08 10:02 | 133826.0736 | 4560.0003 | 5 | 15 | 3.457315 | -2.28185 | 3.078725 | 2.890081 | 12.85042 | 10.93503
2018-02-08 10:04 | 133946.0744 | 4680.0011 | 5 | 15 | 3.389042 | -2.281906 | 3.078725 | 2.966136 | 12.85042 | 11.19569
2018-02-08 10:06 | 134066.0744 | 4800.0011 | 5 | 15 | 3.21484375 | -2.281862 | 3.078725 | 3.042192 | 12.85042 | 11.44797
2018-02-08 10:07 | 134122.6998 | 4856.6265 | 5 | 15 | 2.999959 | -2.281878 | 3.078725 | 3.07808 | 12.85042 | 11.56014
2018-02-08 10:09 | 134242.7 | 120.0003 | 6 | 15 | 3.199944 | 0 | 3.078725 | 3.078086 | 12.85042 | 11.56016
2018-02-08 10:11 | 134362.7 | 240.0018 | 6 | 15 | 3.211548 | 0 | 3.078725 | 3.078086 | 12.85042 | 11.56016
2018-02-08 10:12 | 134422.7 | 300.0031 | 6 | 15 | 3.215623 | 0 | 3.078725 | 3.078086 | 12.85042 | 11.56016
2018-02-08 10:12 | 134422.8 | 0.0024 | 7 | 16 | 3.215723 | 0 | 0 | 0 | 0 | 0
2018-02-08 10:14 | 134542.8 | 120.0002 | 2 | 16 | 3.935471 | 4.890076 | 0.1623034 | 1.836e-09 | 0.6142202 | 5.903e-09
2018-02-08 10:16 | 134662.8 | 240.0001 | 2 | 16 | 3.986744 | 4.890076 | 0.3252925 | 1.836e-09 | 1.260536 | 5.903e-09
2018-02-08 10:18 | 134782.8 | 360.0002 | 2 | 16 | 4.022997 | 4.890064 | 0.4882848 | 1.836e-09 | 1.913417 | 5.903e-09
2018-02-08 10:20 | 134902.8 | 480.0009 | 2 | 16 | 4.052176 | 4.890095 | 0.65127 | 1.836e-09 | 2.571535 | 5.903e-09
2018-02-08 10:22 | 135022.8 | 600.0008 | 2 | 16 | 4.077708 | 4.890078 | 0.814235 | 1.836e-09 | 3.234029 | 5.903e-09
2018-02-08 10:24 | 135142.8 | 720.0008 | 2 | 16 | 4.100387 | 4.890089 | 0.9772364 | 1.836e-09 | 3.900567 | 5.903e-09
2018-02-08 10:26 | 135262.8 | 840.0017 | 2 | 16 | 4.124069 | 4.890104 | 1.14022 | 1.836e-09 | 4.570758 | 5.903e-09
2018-02-08 10:28 | 135382.8 | 960.0001 | 2 | 16 | 4.150307 | 4.889803 | 1.303204 | 1.836e-09 | 5.245019 | 5.903e-09
2018-02-08 10:30 | 135502.8 | 1080.0001 | 2 | 16 | 4.179214 | 4.890158 | 1.46619 | 1.836e-09 | 5.923775 | 5.903e-09
2018-02-08 10:32 | 135622.8 | 1200.0013 | 2 | 16 | 4.200417 | 4.662479 | 1.62783 | 1.836e-09 | 6.601571 | 5.903e-09
2018-02-08 10:34 | 135742.8 | 1320.0002 | 2 | 16 | 4.200412 | 4.085497 | 1.77347 | 1.836e-09 | 7.213317 | 5.903e-09
2018-02-08 10:36 | 135862.8 | 1440.0001 | 2 | 16 | 4.200401 | 3.550243 | 1.900604 | 1.836e-09 | 7.747332 | 5.903e-09
2018-02-08 10:37 | 135932.5 | 1509.6831 | 2 | 16 | 4.200396 | 3.25997 | 1.966482 | 1.836e-09 | 8.024046 | 5.903e-09
2018-02-08 10:39 | 136052.5 | 120.0002 | 3 | 16 | 4.228582 | 3.260033 | 2.0747 | 1.836e-09 | 8.480011 | 5.903e-09
2018-02-08 10:41 | 136172.5 | 240.0002 | 3 | 16 | 4.261733 | 3.260036 | 2.183352 | 1.836e-09 | 8.941231 | 5.903e-09
2018-02-08 10:43 | 136292.5 | 360.0002 | 3 | 16 | 4.297407 | 3.260035 | 2.292011 | 1.836e-09 | 9.406224 | 5.903e-09
2018-02-08 10:45 | 136412.5 | 480.0002 | 3 | 16 | 4.335326 | 3.260044 | 2.400673 | 1.836e-09 | 9.875231 | 5.903e-09
2018-02-08 10:47 | 136532.5 | 600.0003 | 3 | 16 | 4.375134 | 3.260069 | 2.509328 | 1.836e-09 | 10.34843 | 5.903e-09
2018-02-08 10:49 | 136652.5 | 720.0004 | 3 | 16 | 4.400414 | 2.981058 | 2.616047 | 1.836e-09 | 10.81719 | 5.903e-09
2018-02-08 10:51 | 136772.5 | 840.0011 | 3 | 16 | 4.400393 | 2.464792 | 2.706429 | 1.836e-09 | 11.21491 | 5.903e-09
2018-02-08 10:53 | 136892.5 | 960.0012 | 3 | 16 | 4.400383 | 2.055777 | 2.781524 | 1.836e-09 | 11.54536 | 5.903e-09
2018-02-08 10:55 | 137012.5 | 1080.0004 | 3 | 16 | 4.400406 | 1.726524 | 2.844352 | 1.836e-09 | 11.82183 | 5.903e-09
2018-02-08 10:57 | 137132.5 | 1200.0011 | 3 | 16 | 4.400379 | 1.459145 | 2.897272 | 1.836e-09 | 12.0547 | 5.903e-09
2018-02-08 10:59 | 137252.5 | 1320.0011 | 3 | 16 | 4.400362 | 1.242228 | 2.942166 | 1.836e-09 | 12.25224 | 5.903e-09
2018-02-08 11:01 | 137372.5 | 1440.0011 | 3 | 16 | 4.400387 | 1.065405 | 2.980517 | 1.836e-09 | 12.42101 | 5.903e-09
2018-02-08 11:03 | 137492.5 | 1560.0011 | 3 | 16 | 4.400355 | 0.9192429 | 3.013509 | 1.836e-09 | 12.56618 | 5.903e-09
2018-02-08 11:05 | 137612.5 | 1680.0004 | 3 | 16 | 4.400371 | 0.7987137 | 3.04208 | 1.836e-09 | 12.69191 | 5.903e-09
2018-02-08 11:07 | 137732.5 | 1800.0011 | 3 | 16 | 4.40035 | 0.6982574 | 3.066972 | 1.836e-09 | 12.80144 | 5.903e-09
2018-02-08 11:08 | 137795.2 | 1862.6569 | 3 | 16 | 4.400358 | 0.6519947 | 3.078715 | 1.836e-09 | 12.85311 | 5.903e-09
2018-02-08 11:10 | 137915.2 | 120 | 4 | 16 | 4.354348 | 0 | 3.078715 | 1.836e-09 | 12.85311 | 5.903e-09
2018-02-08 11:12 | 138035.2 | 240 | 4 | 16 | 4.350494 | 0 | 3.078715 | 1.836e-09 | 12.85311 | 5.903e-09
2018-02-08 11:13 | 138095.2 | 300.0029 | 4 | 16 | 4.349311 | 0 | 3.078715 | 1.836e-09 | 12.85311 | 5.903e-09
2018-02-08 11:15 | 138215.3 | 120.001 | 5 | 16 | 4.184607 | -2.281901 | 3.078715 | 0.07605227 | 12.85311 | 0.3199431
2018-02-08 11:17 | 138335.3 | 240.0002 | 5 | 16 | 4.153661 | -2.281894 | 3.078715 | 0.1521082 | 12.85311 | 0.637012
2018-02-08 11:19 | 138455.3 | 360.001 | 5 | 16 | 4.124128 | -2.281829 | 3.078715 | 0.2281652 | 12.85311 | 0.9518006
2018-02-08 11:21 | 138575.3 | 480.0002 | 5 | 16 | 4.094955 | -2.281887 | 3.078715 | 0.3042223 | 12.85311 | 1.264359
2018-02-08 11:23 | 138695.3 | 600.0002 | 5 | 16 | 4.066023 | -2.281864 | 3.078715 | 0.3802742 | 12.85311 | 1.574686
2018-02-08 11:25 | 138815.3 | 720.0018 | 5 | 16 | 4.037372 | -2.281858 | 3.078715 | 0.4563284 | 12.85311 | 1.882834
2018-02-08 11:27 | 138935.3 | 840.0002 | 5 | 16 | 4.009106 | -2.281871 | 3.078715 | 0.5323803 | 12.85311 | 2.188806
2018-02-08 11:29 | 139055.3 | 960.0018 | 5 | 16 | 3.98132 | -2.281854 | 3.078715 | 0.6084362 | 12.85311 | 2.492663
2018-02-08 11:31 | 139175.3 | 1080.001 | 5 | 16 | 3.954145 | -2.281885 | 3.078715 | 0.6844901 | 12.85311 | 2.79442
2018-02-08 11:33 | 139295.3 | 1200.0002 | 5 | 16 | 3.9278 | -2.281835 | 3.078715 | 0.7605438 | 12.85311 | 3.094139
2018-02-08 11:35 | 139415.3 | 1320.0018 | 5 | 16 | 3.902322 | -2.28185 | 3.078715 | 0.8366007 | 12.85311 | 3.391901
2018-02-08 11:37 | 139535.3 | 1440.0001 | 5 | 16 | 3.877984 | -2.28185 | 3.078715 | 0.912652 | 12.85311 | 3.687745
2018-02-08 11:39 | 139655.3 | 1560.0009 | 5 | 16 | 3.854728 | -2.281845 | 3.078715 | 0.9887091 | 12.85311 | 3.981801
2018-02-08 11:41 | 139775.3 | 1680.0033 | 5 | 16 | 3.832816 | -2.281852 | 3.078715 | 1.064762 | 12.85311 | 4.274122
2018-02-08 11:43 | 139895.3 | 1800.0009 | 5 | 16 | 3.812076 | -2.281854 | 3.078715 | 1.140816 | 12.85311 | 4.56483
2018-02-08 11:45 | 140015.3 | 1920.0001 | 5 | 16 | 3.792202 | -2.281892 | 3.078715 | 1.216868 | 12.85311 | 4.853984
2018-02-08 11:47 | 140135.3 | 2040.0017 | 5 | 16 | 3.773155 | -2.281835 | 3.078715 | 1.292924 | 12.85311 | 5.141675
2018-02-08 11:49 | 140255.3 | 2160.0008 | 5 | 16 | 3.754787 | -2.281873 | 3.078715 | 1.368967 | 12.85311 | 5.427897
2018-02-08 11:51 | 140375.3 | 2280.0008 | 5 | 16 | 3.737428 | -2.281812 | 3.078715 | 1.445029 | 12.85311 | 5.712826
2018-02-08 11:53 | 140495.3 | 2400.0011 | 5 | 16 | 3.721046 | -2.281881 | 3.078715 | 1.52109 | 12.85311 | 5.996468
2018-02-08 11:55 | 140615.3 | 2520.0018 | 5 | 16 | 3.705561 | -2.281856 | 3.078715 | 1.597144 | 12.85311 | 6.278872
2018-02-08 11:57 | 140735.3 | 2640.0001 | 5 | 16 | 3.690994 | -2.281862 | 3.078715 | 1.673201 | 12.85311 | 6.560147
2018-02-08 11:59 | 140855.3 | 2760.0001 | 5 | 16 | 3.677338 | -2.281881 | 3.078715 | 1.749252 | 12.85311 | 6.840327
2018-02-08 12:01 | 140975.3 | 2880.0017 | 5 | 16 | 3.664606 | -2.281878 | 3.078715 | 1.825308 | 12.85311 | 7.119521
2018-02-08 12:03 | 141095.3 | 3000.0018 | 5 | 16 | 3.652822 | -2.28192 | 3.078715 | 1.901362 | 12.85311 | 7.397774
2018-02-08 12:05 | 141215.3 | 3120.0002 | 5 | 16 | 3.641902 | -2.281854 | 3.078715 | 1.977415 | 12.85311 | 7.675163
2018-02-08 12:07 | 141335.3 | 3240.0009 | 5 | 16 | 3.631677 | -2.281822 | 3.078715 | 2.053471 | 12.85311 | 7.951758
2018-02-08 12:09 | 141455.3 | 3360.0002 | 5 | 16 | 3.62194 | -2.281866 | 3.078715 | 2.129525 | 12.85311 | 8.227591
2018-02-08 12:11 | 141575.3 | 3480.0002 | 5 | 16 | 3.612332 | -2.281862 | 3.078715 | 2.205581 | 12.85311 | 8.502692
2018-02-08 12:13 | 141695.3 | 3600.0001 | 5 | 16 | 3.602569 | -2.281835 | 3.078715 | 2.281635 | 12.85311 | 8.777055
2018-02-08 12:15 | 141815.3 | 3720.0001 | 5 | 16 | 3.592434 | -2.281841 | 3.078715 | 2.357687 | 12.85311 | 9.050656
2018-02-08 12:17 | 141935.3 | 3840.0001 | 5 | 16 | 3.581885 | -2.281862 | 3.078715 | 2.433742 | 12.85311 | 9.323481
2018-02-08 12:19 | 142055.3 | 3960.0006 | 5 | 16 | 3.570535 | -2.281835 | 3.078715 | 2.509794 | 12.85311 | 9.595465
2018-02-08 12:21 | 142175.3 | 4080.0007 | 5 | 16 | 3.557765 | -2.281854 | 3.078715 | 2.58585 | 12.85311 | 9.866553
2018-02-08 12:23 | 142295.3 | 4200.0009 | 5 | 16 | 3.542012 | -2.281835 | 3.078715 | 2.661906 | 12.85311 | 10.13657
2018-02-08 12:25 | 142415.3 | 4320.0002 | 5 | 16 | 3.521758 | -2.281894 | 3.078715 | 2.737958 | 12.85311 | 10.4052
2018-02-08 12:27 | 142535.3 | 4440.0009 | 5 | 16 | 3.496021 | -2.281854 | 3.078715 | 2.814013 | 12.85311 | 10.67212
2018-02-08 12:29 | 142655.3 | 4560.0009 | 5 | 16 | 3.458122 | -2.281883 | 3.078715 | 2.890069 | 12.85311 | 10.93668
2018-02-08 12:31 | 142775.3 | 4680.0002 | 5 | 16 | 3.390212 | -2.281877 | 3.078715 | 2.966121 | 12.85311 | 11.19741
2018-02-08 12:33 | 142895.3 | 4800.0002 | 5 | 16 | 3.216369 | -2.281889 | 3.078715 | 3.042177 | 12.85311 | 11.44979
2018-02-08 12:34 | 142952.3 | 4856.9847 | 5 | 16 | 2.999973 | -2.281866 | 3.078715 | 3.078294 | 12.85311 | 11.56271
2018-02-08 12:36 | 143072.4 | 120.0015 | 6 | 16 | 3.198158 | 0 | 3.078715 | 3.078294 | 12.85311 | 11.56271
2018-02-08 12:38 | 143192.4 | 240.0015 | 6 | 16 | 3.209805 | 0 | 3.078715 | 3.078294 | 12.85311 | 11.56271
2018-02-08 12:39 | 143252.4 | 300.0029 | 6 | 16 | 3.213928 | 0 | 3.078715 | 3.078294 | 12.85311 | 11.56271
2018-02-08 12:39 | 143252.4 | 0.0024 | 7 | 17 | 3.214082 | 0 | 0 | 0 | 0 | 0
2018-02-08 12:41 | 143372.5 | 120.0019 | 2 | 17 | 3.933745 | 4.890049 | 0.1623085 | 3.215e-09 | 0.6139309 | 1.0333e-08
2018-02-08 12:43 | 143492.5 | 240.0003 | 2 | 17 | 3.985399 | 4.890049 | 0.3252858 | 3.215e-09 | 1.259965 | 1.0333e-08
2018-02-08 12:45 | 143612.5 | 360.001 | 2 | 17 | 4.021636 | 4.890093 | 0.488278 | 3.215e-09 | 1.912625 | 1.0333e-08
2018-02-08 12:47 | 143732.5 | 480.0019 | 2 | 17 | 4.050861 | 4.890062 | 0.6512629 | 3.215e-09 | 2.570525 | 1.0333e-08
2018-02-08 12:49 | 143852.5 | 600.0003 | 2 | 17 | 4.076425 | 4.890093 | 0.8142502 | 3.215e-09 | 3.232899 | 1.0333e-08
2018-02-08 12:51 | 143972.5 | 720.001 | 2 | 17 | 4.099138 | 4.890112 | 0.9772325 | 3.215e-09 | 3.89915 | 1.0333e-08
2018-02-08 12:53 | 144092.5 | 840.0002 | 2 | 17 | 4.122798 | 4.890091 | 1.140218 | 3.215e-09 | 4.569147 | 1.0333e-08
2018-02-08 12:55 | 144212.5 | 960.0002 | 2 | 17 | 4.149045 | 4.890049 | 1.303203 | 3.215e-09 | 5.243206 | 1.0333e-08
2018-02-08 12:57 | 144332.5 | 1080.001 | 2 | 17 | 4.177972 | 4.890106 | 1.466185 | 3.215e-09 | 5.921738 | 1.0333e-08
2018-02-08 12:59 | 144452.5 | 1200.001 | 2 | 17 | 4.20041 | 4.681431 | 1.628068 | 3.215e-09 | 6.600418 | 1.0333e-08
2018-02-08 13:01 | 144572.5 | 1320.001 | 2 | 17 | 4.200407 | 4.097826 | 1.774236 | 3.215e-09 | 7.214383 | 1.0333e-08
2018-02-08 13:03 | 144692.5 | 1440.001 | 2 | 17 | 4.200415 | 3.559021 | 1.9017 | 3.215e-09 | 7.749784 | 1.0333e-08
2018-02-08 13:04 | 144763.4 | 1510.9408 | 2 | 17 | 4.200389 | 3.259966 | 1.968854 | 3.215e-09 | 8.031857 | 1.0333e-08
2018-02-08 13:06 | 144883.4 | 120.001 | 3 | 17 | 4.228688 | 3.26001 | 2.07707 | 3.215e-09 | 8.487816 | 1.0333e-08
2018-02-08 13:08 | 145003.4 | 240.0003 | 3 | 17 | 4.261847 | 3.260004 | 2.185726 | 3.215e-09 | 8.949066 | 1.0333e-08
2018-02-08 13:10 | 145123.4 | 360.0003 | 3 | 17 | 4.297497 | 3.260021 | 2.294382 | 3.215e-09 | 9.414056 | 1.0333e-08
2018-02-08 13:12 | 145243.4 | 480.0003 | 3 | 17 | 4.335426 | 3.260033 | 2.403037 | 3.215e-09 | 9.883046 | 1.0333e-08
2018-02-08 13:14 | 145363.4 | 600.0019 | 3 | 17 | 4.375228 | 3.260067 | 2.511698 | 3.215e-09 | 10.35628 | 1.0333e-08
2018-02-08 13:16 | 145483.4 | 720.0011 | 3 | 17 | 4.400399 | 2.979191 | 2.618396 | 3.215e-09 | 10.82495 | 1.0333e-08
2018-02-08 13:18 | 145603.4 | 840.0003 | 3 | 17 | 4.400407 | 2.463085 | 2.708708 | 3.215e-09 | 11.22236 | 1.0333e-08
2018-02-08 13:20 | 145723.4 | 960.0004 | 3 | 17 | 4.400392 | 2.052599 | 2.783706 | 3.215e-09 | 11.55239 | 1.0333e-08
2018-02-08 13:22 | 145843.4 | 1080.0018 | 3 | 17 | 4.400394 | 1.722439 | 2.846411 | 3.215e-09 | 11.82831 | 1.0333e-08
2018-02-08 13:24 | 145963.4 | 1200.0018 | 3 | 17 | 4.400357 | 1.4543 | 2.899202 | 3.215e-09 | 12.06061 | 1.0333e-08
2018-02-08 13:26 | 146083.4 | 1320.0018 | 3 | 17 | 4.400377 | 1.238014 | 2.943952 | 3.215e-09 | 12.25753 | 1.0333e-08
2018-02-08 13:28 | 146203.4 | 1440.001 | 3 | 17 | 4.400368 | 1.060507 | 2.982155 | 3.215e-09 | 12.42564 | 1.0333e-08
2018-02-08 13:30 | 146323.4 | 1560.0011 | 3 | 17 | 4.40037 | 0.9149265 | 3.015 | 3.215e-09 | 12.57017 | 1.0333e-08
2018-02-08 13:32 | 146443.4 | 1680.001 | 3 | 17 | 4.400361 | 0.7941971 | 3.043418 | 3.215e-09 | 12.69522 | 1.0333e-08
2018-02-08 13:34 | 146563.4 | 1800.0003 | 3 | 17 | 4.40036 | 0.6937256 | 3.068164 | 3.215e-09 | 12.80411 | 1.0333e-08
2018-02-08 13:35 | 146619.8 | 1856.368 | 3 | 17 | 4.400362 | 0.6519947 | 3.078693 | 3.215e-09 | 12.85044 | 1.0333e-08
2018-02-08 13:37 | 146739.8 | 120 | 4 | 17 | 4.354486 | 0 | 3.078695 | 3.215e-09 | 12.85045 | 1.0333e-08
2018-02-08 13:39 | 146859.8 | 240.0016 | 4 | 17 | 4.350637 | 0 | 3.078695 | 3.215e-09 | 12.85045 | 1.0333e-08
2018-02-08 13:40 | 146919.8 | 300.0045 | 4 | 17 | 4.349473 | 0 | 3.078695 | 3.215e-09 | 12.85045 | 1.0333e-08
2018-02-08 13:42 | 147039.9 | 120.0026 | 5 | 17 | 4.184881 | -2.281858 | 3.078695 | 0.07605363 | 12.85045 | 0.31997
2018-02-08 13:44 | 147159.9 | 240.001 | 5 | 17 | 4.153913 | -2.281864 | 3.078695 | 0.1521066 | 12.85045 | 0.6370469
2018-02-08 13:46 | 147279.9 | 360.0002 | 5 | 17 | 4.12434 | -2.281873 | 3.078695 | 0.2281579 | 12.85045 | 0.9518285
2018-02-08 13:48 | 147399.9 | 480.0019 | 5 | 17 | 4.095116 | -2.281887 | 3.078695 | 0.3042161 | 12.85045 | 1.264405
2018-02-08 13:50 | 147519.9 | 600.0002 | 5 | 17 | 4.066144 | -2.281885 | 3.078695 | 0.3802706 | 12.85045 | 1.574754
2018-02-08 13:52 | 147639.9 | 720.0027 | 5 | 17 | 4.037488 | -2.281845 | 3.078695 | 0.4563256 | 12.85045 | 1.882913
2018-02-08 13:54 | 147759.9 | 840.001 | 5 | 17 | 4.009209 | -2.281871 | 3.078695 | 0.5323796 | 12.85045 | 2.188901
2018-02-08 13:56 | 147879.9 | 960.0027 | 5 | 17 | 3.981405 | -2.281843 | 3.078695 | 0.6084366 | 12.85045 | 2.492769
2018-02-08 13:58 | 147999.9 | 1080.0018 | 5 | 17 | 3.954217 | -2.281875 | 3.078695 | 0.6844884 | 12.85045 | 2.794523
2018-02-08 14:00 | 148119.9 | 1200.0001 | 5 | 17 | 3.927847 | -2.281883 | 3.078695 | 0.7605419 | 12.85045 | 3.094247
2018-02-08 14:02 | 148239.9 | 1320.001 | 5 | 17 | 3.902384 | -2.281896 | 3.078695 | 0.8365983 | 12.85045 | 3.392011
2018-02-08 14:04 | 148359.9 | 1440.0018 | 5 | 17 | 3.878025 | -2.281892 | 3.078695 | 0.9126513 | 12.85045 | 3.687865
2018-02-08 14:06 | 148479.9 | 1560.001 | 5 | 17 | 3.854796 | -2.281922 | 3.078695 | 0.9887036 | 12.85045 | 3.981908
2018-02-08 14:08 | 148599.9 | 1680.0001 | 5 | 17 | 3.832866 | -2.281858 | 3.078695 | 1.064757 | 12.85045 | 4.274233
2018-02-08 14:10 | 148719.9 | 1800.0002 | 5 | 17 | 3.812092 | -2.281841 | 3.078695 | 1.140811 | 12.85045 | 4.564943
2018-02-08 14:12 | 148839.9 | 1920.0017 | 5 | 17 | 3.792201 | -2.281896 | 3.078695 | 1.216865 | 12.85045 | 4.854108
2018-02-08 14:14 | 148959.9 | 2040.001 | 5 | 17 | 3.773154 | -2.281822 | 3.078695 | 1.29292 | 12.85045 | 5.141793
2018-02-08 14:16 | 149079.9 | 2160.001 | 5 | 17 | 3.754932 | -2.281856 | 3.078695 | 1.368975 | 12.85045 | 5.428061
2018-02-08 14:18 | 149199.9 | 2280.0018 | 5 | 17 | 3.737606 | -2.281912 | 3.078695 | 1.445031 | 12.85045 | 5.712981
2018-02-08 14:20 | 149319.9 | 2400.0001 | 5 | 17 | 3.721227 | -2.281871 | 3.078695 | 1.521083 | 12.85045 | 5.996605
2018-02-08 14:22 | 149439.9 | 2520.001 | 5 | 17 | 3.705727 | -2.281852 | 3.078695 | 1.597141 | 12.85045 | 6.27904
2018-02-08 14:24 | 149559.9 | 2640.001 | 5 | 17 | 3.691132 | -2.28186 | 3.078695 | 1.673193 | 12.85045 | 6.560308
2018-02-08 14:26 | 149679.9 | 2760.001 | 5 | 17 | 3.677483 | -2.281885 | 3.078695 | 1.74925 | 12.85045 | 6.840517
2018-02-08 14:28 | 149799.9 | 2880.0018 | 5 | 17 | 3.664725 | -2.281868 | 3.078695 | 1.825308 | 12.85045 | 7.119729
2018-02-08 14:30 | 149919.9 | 3000.0002 | 5 | 17 | 3.65293 | -2.281852 | 3.078695 | 1.90136 | 12.85045 | 7.397985
2018-02-08 14:32 | 150039.9 | 3120.0002 | 5 | 17 | 3.64197 | -2.28185 | 3.078695 | 1.977417 | 12.85045 | 7.675394
2018-02-08 14:34 | 150159.9 | 3240.0001 | 5 | 17 | 3.631725 | -2.281878 | 3.078695 | 2.053473 | 12.85045 | 7.951992
2018-02-08 14:36 | 150279.9 | 3360.001 | 5 | 17 | 3.621923 | -2.281877 | 3.078695 | 2.129525 | 12.85045 | 8.227818
2018-02-08 14:38 | 150399.9 | 3480.001 | 5 | 17 | 3.612288 | -2.281877 | 3.078695 | 2.205581 | 12.85045 | 8.502923
2018-02-08 14:40 | 150519.9 | 3600.0018 | 5 | 17 | 3.602494 | -2.281787 | 3.078695 | 2.281636 | 12.85045 | 8.777283
2018-02-08 14:42 | 150639.9 | 3720.0018 | 5 | 17 | 3.592338 | -2.281839 | 3.078695 | 2.357688 | 12.85045 | 9.050877
2018-02-08 14:44 | 150759.9 | 3840.001 | 5 | 17 | 3.581723 | -2.281858 | 3.078695 | 2.433743 | 12.85045 | 9.323691
2018-02-08 14:46 | 150879.9 | 3960.0002 | 5 | 17 | 3.570346 | -2.28185 | 3.078695 | 2.509799 | 12.85045 | 9.595674
2018-02-08 14:48 | 150999.9 | 4080.001 | 5 | 17 | 3.557558 | -2.281854 | 3.078695 | 2.585851 | 12.85045 | 9.866732
2018-02-08 14:50 | 151119.9 | 4200.0002 | 5 | 17 | 3.541756 | -2.281852 | 3.078695 | 2.661909 | 12.85045 | 10.13674
2018-02-08 14:52 | 151239.9 | 4320.0002 | 5 | 17 | 3.52149 | -2.281917 | 3.078695 | 2.737964 | 12.85045 | 10.40537
2018-02-08 14:54 | 151359.9 | 4440.0009 | 5 | 17 | 3.495673 | -2.281878 | 3.078695 | 2.814017 | 12.85045 | 10.67225
2018-02-08 14:56 | 151479.9 | 4560.0002 | 5 | 17 | 3.457634 | -2.281841 | 3.078695 | 2.890073 | 12.85045 | 10.93678
2018-02-08 14:58 | 151599.9 | 4680.0002 | 5 | 17 | 3.389481 | -2.281852 | 3.078695 | 2.96613 | 12.85045 | 11.19748
2018-02-08 15:00 | 151719.9 | 4800.001 | 5 | 17 | 3.215261 | -2.281871 | 3.078695 | 3.042183 | 12.85045 | 11.44978
2018-02-08 15:01 | 151776.6 | 4856.6656 | 5 | 17 | 2.999996 | -2.281831 | 3.078695 | 3.078098 | 12.85045 | 11.56205
2018-02-08 15:03 | 151896.6 | 120 | 6 | 17 | 3.199039 | 0 | 3.078695 | 3.078098 | 12.85045 | 11.56205
2018-02-08 15:05 | 152016.6 | 240.0002 | 6 | 17 | 3.210627 | 0 | 3.078695 | 3.078098 | 12.85045 | 11.56205
2018-02-08 15:06 | 152076.6 | 300.0022 | 6 | 17 | 3.214731 | 0 | 3.078695 | 3.078098 | 12.85045 | 11.56205
2018-02-08 15:06 | 152076.7 | 0.0024 | 7 | 18 | 3.214839 | 0 | 0 | 0 | 0 | 0
2018-02-08 15:08 | 152196.7 | 120.0018 | 2 | 18 | 3.935006 | 4.890108 | 0.1623061 | 5.1e-10 | 0.6141202 | 1.641e-09
2018-02-08 15:10 | 152316.7 | 240.001 | 2 | 18 | 3.986485 | 4.890135 | 0.3252894 | 5.1e-10 | 1.260361 | 1.641e-09
2018-02-08 15:12 | 152436.7 | 360.0003 | 2 | 18 | 4.022758 | 4.89007 | 0.4882787 | 5.1e-10 | 1.913189 | 1.641e-09
2018-02-08 15:14 | 152556.7 | 480.0011 | 2 | 18 | 4.052526 | 4.890074 | 0.6512648 | 5.1e-10 | 2.571313 | 1.641e-09
2018-02-08 15:16 | 152676.7 | 600.0019 | 2 | 18 | 4.078157 | 4.890083 | 0.8142498 | 5.1e-10 | 3.233953 | 1.641e-09
2018-02-08 15:18 | 152796.7 | 720.0011 | 2 | 18 | 4.100842 | 4.890072 | 0.9772374 | 5.1e-10 | 3.900506 | 1.641e-09
2018-02-08 15:20 | 152916.7 | 840.0019 | 2 | 18 | 4.124484 | 4.89015 | 1.140219 | 5.1e-10 | 4.570763 | 1.641e-09
2018-02-08 15:22 | 153036.7 | 960.0012 | 2 | 18 | 4.150629 | 4.890078 | 1.303201 | 5.1e-10 | 5.245077 | 1.641e-09
2018-02-08 15:24 | 153156.7 | 1080.0003 | 2 | 18 | 4.179528 | 4.890114 | 1.466161 | 5.1e-10 | 5.923772 | 1.641e-09
2018-02-08 15:26 | 153276.7 | 1200.0019 | 2 | 18 | 4.20042 | 4.656384 | 1.627751 | 5.1e-10 | 6.601392 | 1.641e-09
2018-02-08 15:28 | 153396.7 | 1320.0019 | 2 | 18 | 4.200399 | 4.07962 | 1.773205 | 5.1e-10 | 7.212358 | 1.641e-09
2018-02-08 15:30 | 153516.7 | 1440.0019 | 2 | 18 | 4.200421 | 3.546228 | 1.900178 | 5.1e-10 | 7.745697 | 1.641e-09
2018-02-08 15:31 | 153585.5 | 1508.8081 | 2 | 18 | 4.200409 | 3.259998 | 1.965183 | 5.1e-10 | 8.018743 | 1.641e-09
2018-02-08 15:33 | 153705.5 | 120.0005 | 3 | 18 | 4.228579 | 3.260065 | 2.073399 | 5.1e-10 | 8.474699 | 1.641e-09
2018-02-08 15:35 | 153825.6 | 240.0018 | 3 | 18 | 4.261664 | 3.260065 | 2.182057 | 5.1e-10 | 8.935941 | 1.641e-09
2018-02-08 15:37 | 153945.6 | 360.001 | 3 | 18 | 4.297272 | 3.260017 | 2.29071 | 5.1e-10 | 9.400897 | 1.641e-09
2018-02-08 15:39 | 154065.6 | 480.001 | 3 | 18 | 4.335081 | 3.260004 | 2.399368 | 5.1e-10 | 9.869866 | 1.641e-09
2018-02-08 15:41 | 154185.6 | 600.0018 | 3 | 18 | 4.374794 | 3.26005 | 2.508028 | 5.1e-10 | 10.34306 | 1.641e-09
2018-02-08 15:43 | 154305.5 | 720.0002 | 3 | 18 | 4.400414 | 2.986153 | 2.614829 | 5.1e-10 | 10.81215 | 1.641e-09
2018-02-08 15:45 | 154425.6 | 840.0027 | 3 | 18 | 4.400399 | 2.468994 | 2.705354 | 5.1e-10 | 11.2105 | 1.641e-09
2018-02-08 15:47 | 154545.6 | 960.001 | 3 | 18 | 4.400371 | 2.058195 | 2.780552 | 5.1e-10 | 11.5414 | 1.641e-09
2018-02-08 15:49 | 154665.5 | 1080.0002 | 3 | 18 | 4.400389 | 1.727407 | 2.84345 | 5.1e-10 | 11.81818 | 1.641e-09
2018-02-08 15:51 | 154785.6 | 1200.001 | 3 | 18 | 4.400395 | 1.460068 | 2.896409 | 5.1e-10 | 12.05122 | 1.641e-09
2018-02-08 15:53 | 154905.5 | 1320.0002 | 3 | 18 | 4.400386 | 1.242149 | 2.941313 | 5.1e-10 | 12.24881 | 1.641e-09
2018-02-08 15:55 | 155025.6 | 1440.0019 | 3 | 18 | 4.400374 | 1.064835 | 2.979659 | 5.1e-10 | 12.41755 | 1.641e-09
2018-02-08 15:57 | 155145.6 | 1560.002 | 3 | 18 | 4.400361 | 0.9186745 | 3.012628 | 5.1e-10 | 12.56262 | 1.641e-09
2018-02-08 15:59 | 155265.6 | 1680.0011 | 3 | 18 | 4.400343 | 0.7971287 | 3.041164 | 5.1e-10 | 12.68819 | 1.641e-09
2018-02-08 16:01 | 155385.6 | 1800.0011 | 3 | 18 | 4.400369 | 0.6973286 | 3.066018 | 5.1e-10 | 12.79756 | 1.641e-09
2018-02-08 16:02 | 155445.8 | 1860.2808 | 3 | 18 | 4.40034 | 0.6519947 | 3.077307 | 5.1e-10 | 12.84723 | 1.641e-09
2018-02-08 16:04 | 155565.9 | 119.9999 | 4 | 18 | 4.35437 | 0 | 3.077307 | 5.1e-10 | 12.84723 | 1.641e-09
2018-02-08 16:06 | 155685.9 | 240.0015 | 4 | 18 | 4.350519 | 0 | 3.077307 | 5.1e-10 | 12.84723 | 1.641e-09
2018-02-08 16:07 | 155745.9 | 300.0013 | 4 | 18 | 4.349351 | 0 | 3.077307 | 5.1e-10 | 12.84723 | 1.641e-09
2018-02-08 16:09 | 155866 | 120.0019 | 5 | 18 | 4.18436 | -2.28186 | 3.077307 | 0.07605125 | 12.84723 | 0.3199228
2018-02-08 16:11 | 155986 | 240.0011 | 5 | 18 | 4.153382 | -2.281839 | 3.077307 | 0.1521056 | 12.84723 | 0.6369658
2018-02-08 16:13 | 156106 | 360.0012 | 5 | 18 | 4.123835 | -2.281837 | 3.077307 | 0.2281597 | 12.84723 | 0.9517205
2018-02-08 16:15 | 156226 | 480.0003 | 5 | 18 | 4.094636 | -2.281837 | 3.077307 | 0.3042123 | 12.84723 | 1.264237
2018-02-08 16:17 | 156346 | 600.0012 | 5 | 18 | 4.065713 | -2.281889 | 3.077307 | 0.3802687 | 12.84723 | 1.574558
2018-02-08 16:19 | 156466 | 720.0012 | 5 | 18 | 4.037059 | -2.281833 | 3.077307 | 0.4563255 | 12.84723 | 1.882692
2018-02-08 16:21 | 156586 | 840.0012 | 5 | 18 | 4.008779 | -2.281845 | 3.077307 | 0.5323801 | 12.84723 | 2.18865
2018-02-08 16:23 | 156706 | 960.0019 | 5 | 18 | 3.980943 | -2.281843 | 3.077307 | 0.6084351 | 12.84723 | 2.492476
2018-02-08 16:25 | 156826 | 1080.002 | 5 | 18 | 3.953763 | -2.281845 | 3.077307 | 0.6844922 | 12.84723 | 2.794217
2018-02-08 16:27 | 156946 | 1200.0011 | 5 | 18 | 3.927384 | -2.281858 | 3.077307 | 0.7605441 | 12.84723 | 3.0939
2018-02-08 16:29 | 157066 | 1320.0011 | 5 | 18 | 3.901909 | -2.281856 | 3.077307 | 0.8366006 | 12.84723 | 3.391629
2018-02-08 16:31 | 157186 | 1440.0003 | 5 | 18 | 3.877557 | -2.28185 | 3.077307 | 0.9126524 | 12.84723 | 3.687443
2018-02-08 16:33 | 157306 | 1560.0003 | 5 | 18 | 3.854287 | -2.281843 | 3.077307 | 0.9887084 | 12.84723 | 3.981462
2018-02-08 16:35 | 157426 | 1680.0011 | 5 | 18 | 3.832362 | -2.281829 | 3.077307 | 1.064762 | 12.84723 | 4.273753
2018-02-08 16:37 | 157546 | 1800.0003 | 5 | 18 | 3.811613 | -2.281829 | 3.077307 | 1.140815 | 12.84723 | 4.564419
2018-02-08 16:39 | 157666 | 1920.0003 | 5 | 18 | 3.791739 | -2.281887 | 3.077307 | 1.21687 | 12.84723 | 4.853549
2018-02-08 16:41 | 157786 | 2040.0012 | 5 | 18 | 3.772666 | -2.28185 | 3.077307 | 1.292924 | 12.84723 | 5.141195
2018-02-08 16:43 | 157906 | 2160.0003 | 5 | 18 | 3.754457 | -2.281883 | 3.077307 | 1.368976 | 12.84723 | 5.427419
2018-02-08 16:45 | 158026 | 2280.0019 | 5 | 18 | 3.737137 | -2.281878 | 3.077307 | 1.445033 | 12.84723 | 5.712304
2018-02-08 16:47 | 158146 | 2400.0003 | 5 | 18 | 3.720712 | -2.281881 | 3.077307 | 1.521084 | 12.84723 | 5.995887
2018-02-08 16:49 | 158266 | 2520.0009 | 5 | 18 | 3.705207 | -2.281858 | 3.077307 | 1.597139 | 12.84723 | 6.278274
2018-02-08 16:51 | 158386 | 2640.0011 | 5 | 18 | 3.690632 | -2.281866 | 3.077307 | 1.673192 | 12.84723 | 6.559503
2018-02-08 16:53 | 158506 | 2760.0003 | 5 | 18 | 3.67697 | -2.281889 | 3.077307 | 1.749248 | 12.84723 | 6.839675
2018-02-08 16:55 | 158626 | 2880.0011 | 5 | 18 | 3.664229 | -2.281858 | 3.077307 | 1.825303 | 12.84723 | 7.118835
2018-02-08 16:57 | 158746 | 3000.0003 | 5 | 18 | 3.652444 | -2.281848 | 3.077307 | 1.901358 | 12.84723 | 7.397063
2018-02-08 16:59 | 158866 | 3120.0011 | 5 | 18 | 3.641509 | -2.281883 | 3.077307 | 1.977412 | 12.84723 | 7.674429
2018-02-08 17:01 | 158986 | 3240.0019 | 5 | 18 | 3.631278 | -2.281873 | 3.077307 | 2.053464 | 12.84723 | 7.950979
2018-02-08 17:03 | 159106 | 3360.0003 | 5 | 18 | 3.621495 | -2.281848 | 3.077307 | 2.129518 | 12.84723 | 8.226776
2018-02-08 17:05 | 159226 | 3480.0003 | 5 | 18 | 3.611898 | -2.281833 | 3.077307 | 2.205572 | 12.84723 | 8.501841
2018-02-08 17:07 | 159346 | 3600.0011 | 5 | 18 | 3.602115 | -2.281854 | 3.077307 | 2.281625 | 12.84723 | 8.776168
2018-02-08 17:09 | 159466 | 3720.0019 | 5 | 18 | 3.591986 | -2.281835 | 3.077307 | 2.35768 | 12.84723 | 9.049743
2018-02-08 17:11 | 159586 | 3840.0011 | 5 | 18 | 3.5814 | -2.281873 | 3.077307 | 2.433734 | 12.84723 | 9.322529
2018-02-08 17:13 | 159706 | 3960.0035 | 5 | 18 | 3.570049 | -2.281894 | 3.077307 | 2.50979 | 12.84723 | 9.594491
2018-02-08 17:15 | 159826 | 4080.0004 | 5 | 18 | 3.557236 | -2.281831 | 3.077307 | 2.585843 | 12.84723 | 9.86553
2018-02-08 17:17 | 159946 | 4200.0019 | 5 | 18 | 3.541411 | -2.28186 | 3.077307 | 2.661898 | 12.84723 | 10.1355
2018-02-08 17:19 | 160066 | 4320.0003 | 5 | 18 | 3.521066 | -2.28185 | 3.077307 | 2.737952 | 12.84723 | 10.40409
2018-02-08 17:21 | 160186 | 4440.0011 | 5 | 18 | 3.495153 | -2.281833 | 3.077307 | 2.814007 | 12.84723 | 10.67095
2018-02-08 17:23 | 160306 | 4560.0003 | 5 | 18 | 3.456844 | -2.281877 | 3.077307 | 2.890061 | 12.84723 | 10.93543
2018-02-08 17:25 | 160426 | 4680.0003 | 5 | 18 | 3.387848 | -2.281845 | 3.077307 | 2.966116 | 12.84723 | 11.19603
2018-02-08 17:27 | 160546 | 4800.0003 | 5 | 18 | 3.210167 | -2.281901 | 3.077307 | 3.04217 | 12.84723 | 11.44811
2018-02-08 17:28 | 160600.5 | 4854.5473 | 5 | 18 | 2.999957 | -2.281854 | 3.077307 | 3.076743 | 12.84723 | 11.55607
2018-02-08 17:30 | 160720.5 | 120.0009 | 6 | 18 | 3.1985 | 0 | 3.077307 | 3.076743 | 12.84723 | 11.55607
2018-02-08 17:32 | 160840.5 | 240.0002 | 6 | 18 | 3.210082 | 0 | 3.077307 | 3.076743 | 12.84723 | 11.55607
2018-02-08 17:33 | 160900.5 | 300.004 | 6 | 18 | 3.214179 | 0 | 3.077307 | 3.076743 | 12.84723 | 11.55607
2018-02-08 17:33 | 160900.6 | 0.0023 | 7 | 19 | 3.21419 | 0 | 0 | 0 | 0 | 0
2018-02-08 17:35 | 161020.7 | 120.0002 | 2 | 19 | 3.934216 | 4.890064 | 0.1622937 | 4.125e-09 | 0.6139463 | 1.3258e-08
2018-02-08 17:37 | 161140.7 | 240.001 | 2 | 19 | 3.985873 | 4.890053 | 0.3252811 | 4.125e-09 | 1.260094 | 1.3258e-08
2018-02-08 17:39 | 161260.7 | 360.0002 | 2 | 19 | 4.022199 | 4.890059 | 0.4882628 | 4.125e-09 | 1.912797 | 1.3258e-08
2018-02-08 17:41 | 161380.7 | 480.0018 | 2 | 19 | 4.051528 | 4.890078 | 0.6512579 | 4.125e-09 | 2.570839 | 1.3258e-08
2018-02-08 17:43 | 161500.7 | 600.0004 | 2 | 19 | 4.077154 | 4.890068 | 0.8142441 | 4.125e-09 | 3.23332 | 1.3258e-08
2018-02-08 17:45 | 161620.7 | 720.001 | 2 | 19 | 4.099932 | 4.890074 | 0.9772228 | 4.125e-09 | 3.899684 | 1.3258e-08
2018-02-08 17:47 | 161740.7 | 840.0026 | 2 | 19 | 4.123614 | 4.890085 | 1.140208 | 4.125e-09 | 4.569811 | 1.3258e-08
2018-02-08 17:49 | 161860.7 | 960.0011 | 2 | 19 | 4.149864 | 4.890074 | 1.303194 | 4.125e-09 | 5.244006 | 1.3258e-08
2018-02-08 17:51 | 161980.7 | 1080.0002 | 2 | 19 | 4.178793 | 4.890083 | 1.466184 | 4.125e-09 | 5.922708 | 1.3258e-08
2018-02-08 17:53 | 162100.7 | 1200.0002 | 2 | 19 | 4.200401 | 4.667467 | 1.627889 | 4.125e-09 | 6.600736 | 1.3258e-08
2018-02-08 17:55 | 162220.7 | 1320.0018 | 2 | 19 | 4.200389 | 4.087564 | 1.773663 | 4.125e-09 | 7.213045 | 1.3258e-08
2018-02-08 17:57 | 162340.7 | 1440.001 | 2 | 19 | 4.200418 | 3.551132 | 1.900842 | 4.125e-09 | 7.747247 | 1.3258e-08
2018-02-08 17:58 | 162410.3 | 1509.6663 | 2 | 19 | 4.200419 | 3.259975 | 1.966699 | 4.125e-09 | 8.023872 | 1.3258e-08
2018-02-08 18:00 | 162530.3 | 120.0003 | 3 | 19 | 4.228683 | 3.26004 | 2.074911 | 4.567e-09 | 8.479819 | 1.5065e-08
2018-02-08 18:02 | 162650.3 | 240.0003 | 3 | 19 | 4.261826 | 3.260048 | 2.183565 | 4.567e-09 | 8.941056 | 1.5065e-08
2018-02-08 18:04 | 162770.3 | 360.0035 | 3 | 19 | 4.297483 | 3.260059 | 2.292224 | 4.567e-09 | 9.406061 | 1.5065e-08
2018-02-08 18:06 | 162890.3 | 480.0011 | 3 | 19 | 4.33537 | 3.260038 | 2.400879 | 4.567e-09 | 9.875041 | 1.5065e-08
2018-02-08 18:08 | 163010.3 | 600.0003 | 3 | 19 | 4.375094 | 3.260035 | 2.509537 | 4.567e-09 | 10.34826 | 1.5065e-08
2018-02-08 18:10 | 163130.3 | 720.0003 | 3 | 19 | 4.4004 | 2.981535 | 2.616269 | 4.567e-09 | 10.81707 | 1.5065e-08
2018-02-08 18:12 | 163250.3 | 840.0035 | 3 | 19 | 4.400385 | 2.463554 | 2.706646 | 4.567e-09 | 11.21477 | 1.5065e-08
2018-02-08 18:14 | 163370.3 | 960.0011 | 3 | 19 | 4.400407 | 2.053442 | 2.781682 | 4.567e-09 | 11.54495 | 1.5065e-08
2018-02-08 18:16 | 163490.3 | 1080.0018 | 3 | 19 | 4.400372 | 1.721985 | 2.844412 | 4.567e-09 | 11.82099 | 1.5065e-08
2018-02-08 18:18 | 163610.3 | 1200.0019 | 3 | 19 | 4.400387 | 1.454594 | 2.897197 | 4.567e-09 | 12.05326 | 1.5065e-08
2018-02-08 18:20 | 163730.3 | 1320.0019 | 3 | 19 | 4.400363 | 1.236963 | 2.94193 | 4.567e-09 | 12.25011 | 1.5065e-08
2018-02-08 18:22 | 163850.3 | 1440.0003 | 3 | 19 | 4.400368 | 1.059862 | 2.980107 | 4.567e-09 | 12.4181 | 1.5065e-08
2018-02-08 18:24 | 163970.3 | 1560.0015 | 3 | 19 | 4.400372 | 0.9143162 | 3.012927 | 4.567e-09 | 12.56252 | 1.5065e-08
2018-02-08 18:26 | 164090.3 | 1680.0011 | 3 | 19 | 4.400327 | 0.7928104 | 3.041326 | 4.567e-09 | 12.68749 | 1.5065e-08
2018-02-08 18:28 | 164210.3 | 1800.0003 | 3 | 19 | 4.40034 | 0.6929302 | 3.066057 | 4.567e-09 | 12.79631 | 1.5065e-08
2018-02-08 18:29 | 164266.4 | 1856.032 | 3 | 19 | 4.400338 | 0.6519966 | 3.076523 | 4.567e-09 | 12.84236 | 1.5065e-08
2018-02-08 18:31 | 164386.4 | 120.0002 | 4 | 19 | 4.354357 | 0 | 3.076523 | 4.567e-09 | 12.84236 | 1.5065e-08
2018-02-08 18:33 | 164506.4 | 240.0026 | 4 | 19 | 4.350494 | 0 | 3.076523 | 4.567e-09 | 12.84236 | 1.5065e-08
2018-02-08 18:34 | 164566.4 | 300.004 | 4 | 19 | 4.349348 | 0 | 3.076523 | 4.567e-09 | 12.84236 | 1.5065e-08
2018-02-08 18:36 | 164686.5 | 120.0003 | 5 | 19 | 4.184361 | -2.281912 | 3.076523 | 0.07604978 | 12.84236 | 0.3199162
2018-02-08 18:38 | 164806.5 | 240.0003 | 5 | 19 | 4.153392 | -2.281871 | 3.076523 | 0.1521063 | 12.84236 | 0.636968
2018-02-08 18:40 | 164926.5 | 360.0003 | 5 | 19 | 4.123835 | -2.281887 | 3.076523 | 0.2281593 | 12.84236 | 0.9517183
2018-02-08 18:42 | 165046.5 | 480.0003 | 5 | 19 | 4.094641 | -2.281868 | 3.076523 | 0.3042154 | 12.84236 | 1.264249
2018-02-08 18:44 | 165166.5 | 600.0012 | 5 | 19 | 4.065722 | -2.281858 | 3.076523 | 0.3802674 | 12.84236 | 1.574553
2018-02-08 18:46 | 165286.5 | 720.0006 | 5 | 19 | 4.037087 | -2.281912 | 3.076523 | 0.4563239 | 12.84236 | 1.882687
2018-02-08 18:48 | 165406.5 | 840.0015 | 5 | 19 | 4.008811 | -2.281885 | 3.076523 | 0.53238 | 12.84236 | 2.188654
2018-02-08 18:50 | 165526.5 | 960.0004 | 5 | 19 | 3.981037 | -2.281839 | 3.076523 | 0.6084316 | 12.84236 | 2.492471
2018-02-08 18:52 | 165646.5 | 1080.0004 | 5 | 19 | 3.953861 | -2.281841 | 3.076523 | 0.6844858 | 12.84236 | 2.794207
2018-02-08 18:54 | 165766.5 | 1200.0012 | 5 | 19 | 3.927503 | -2.281906 | 3.076523 | 0.7605425 | 12.84236 | 3.093917
2018-02-08 18:56 | 165886.5 | 1320.002 | 5 | 19 | 3.902039 | -2.281868 | 3.076523 | 0.8365979 | 12.84236 | 3.391651
2018-02-08 18:58 | 166006.5 | 1440.0005 | 5 | 19 | 3.877687 | -2.281878 | 3.076523 | 0.9126507 | 12.84236 | 3.687479
2018-02-08 19:00 | 166126.5 | 1560.002 | 5 | 19 | 3.854445 | -2.281845 | 3.076523 | 0.9887072 | 12.84236 | 3.981512
2018-02-08 19:02 | 166246.5 | 1680.0012 | 5 | 19 | 3.832504 | -2.281878 | 3.076523 | 1.064764 | 12.84236 | 4.273825
2018-02-08 19:04 | 166366.5 | 1800.0004 | 5 | 19 | 3.811713 | -2.282129 | 3.076523 | 1.140817 | 12.84236 | 4.564504
2018-02-08 19:06 | 166486.5 | 1920.0021 | 5 | 19 | 3.791824 | -2.281875 | 3.076523 | 1.216871 | 12.84236 | 4.853637
2018-02-08 19:08 | 166606.5 | 2040.0005 | 5 | 19 | 3.77273 | -2.281892 | 3.076523 | 1.292923 | 12.84236 | 5.141284
2018-02-08 19:10 | 166726.5 | 2160.0014 | 5 | 19 | 3.75448 | -2.281871 | 3.076523 | 1.368979 | 12.84236 | 5.427523
2018-02-08 19:12 | 166846.5 | 2280.0021 | 5 | 19 | 3.737134 | -2.281862 | 3.076523 | 1.445032 | 12.84236 | 5.712396
2018-02-08 19:14 | 166966.5 | 2400.002 | 5 | 19 | 3.720712 | -2.281862 | 3.076523 | 1.521086 | 12.84236 | 5.995992
2018-02-08 19:16 | 167086.5 | 2520.0028 | 5 | 19 | 3.705205 | -2.281845 | 3.076523 | 1.597139 | 12.84236 | 6.278368
2018-02-08 19:18 | 167206.5 | 2640.0004 | 5 | 19 | 3.690587 | -2.281852 | 3.076523 | 1.673195 | 12.84236 | 6.559608
2018-02-08 19:20 | 167326.5 | 2760.002 | 5 | 19 | 3.676908 | -2.281841 | 3.076523 | 1.749248 | 12.84236 | 6.839764
2018-02-08 19:22 | 167446.5 | 2880.0028 | 5 | 19 | 3.664147 | -2.281812 | 3.076523 | 1.825303 | 12.84236 | 7.118918
2018-02-08 19:24 | 167566.5 | 3000.0012 | 5 | 19 | 3.652333 | -2.281854 | 3.076523 | 1.901355 | 12.84236 | 7.397128
2018-02-08 19:26 | 167686.5 | 3120.0012 | 5 | 19 | 3.641378 | -2.281868 | 3.076523 | 1.977407 | 12.84236 | 7.674475
2018-02-08 19:28 | 167806.5 | 3240.001 | 5 | 19 | 3.631135 | -2.281892 | 3.076523 | 2.053463 | 12.84236 | 7.95103
2018-02-08 19:30 | 167926.5 | 3360.0004 | 5 | 19 | 3.621318 | -2.281878 | 3.076523 | 2.129517 | 12.84236 | 8.226816
2018-02-08 19:32 | 168046.5 | 3480.0004 | 5 | 19 | 3.611683 | -2.281908 | 3.076523 | 2.205573 | 12.84236 | 8.501874
2018-02-08 19:34 | 168166.5 | 3600.002 | 5 | 19 | 3.601854 | -2.281871 | 3.076523 | 2.281626 | 12.84236 | 8.776184
2018-02-08 19:36 | 168286.5 | 3720.002 | 5 | 19 | 3.591663 | -2.281827 | 3.076523 | 2.357681 | 12.84236 | 9.049736
2018-02-08 19:38 | 168406.5 | 3840.0012 | 5 | 19 | 3.581048 | -2.281919 | 3.076523 | 2.433735 | 12.84236 | 9.322496
2018-02-08 19:40 | 168526.5 | 3960.002 | 5 | 19 | 3.569638 | -2.281898 | 3.076523 | 2.509792 | 12.84236 | 9.594432
2018-02-08 19:42 | 168646.5 | 4080.0004 | 5 | 19 | 3.556823 | -2.281858 | 3.076523 | 2.585841 | 12.84236 | 9.865425
2018-02-08 19:44 | 168766.5 | 4200.002 | 5 | 19 | 3.540779 | -2.281881 | 3.076523 | 2.661899 | 12.84236 | 10.13537
2018-02-08 19:46 | 168886.5 | 4320.0012 | 5 | 19 | 3.520329 | -2.281866 | 3.076523 | 2.737955 | 12.84236 | 10.40391
2018-02-08 19:48 | 169006.5 | 4440.0005 | 5 | 19 | 3.49419 | -2.281889 | 3.076523 | 2.81401 | 12.84236 | 10.67071
2018-02-08 19:50 | 169126.5 | 4560.0012 | 5 | 19 | 3.455406 | -2.281875 | 3.076523 | 2.890064 | 12.84236 | 10.93509
2018-02-08 19:52 | 169246.5 | 4680.0014 | 5 | 19 | 3.385227 | -2.281815 | 3.076523 | 2.966117 | 12.84236 | 11.19555
2018-02-08 19:54 | 169366.5 | 4800.002 | 5 | 19 | 3.20376 | -2.281871 | 3.076523 | 3.042174 | 12.84236 | 11.44732
2018-02-08 19:55 | 169418.7 | 4852.1682 | 5 | 19 | 2.999976 | -2.281871 | 3.076523 | 3.075235 | 12.84236 | 11.55042
2018-02-08 19:57 | 169538.7 | 120.0017 | 6 | 19 | 3.199693 | 0 | 3.076523 | 3.075235 | 12.84236 | 11.55042
2018-02-08 19:59 | 169658.7 | 240.0012 | 6 | 19 | 3.211221 | 0 | 3.076523 | 3.075235 | 12.84236 | 11.55042
2018-02-08 20:00 | 169718.7 | 300.0039 | 6 | 19 | 3.215291 | 0 | 3.076523 | 3.075235 | 12.84236 | 11.55042
2018-02-08 20:00 | 169718.7 | 0.0024 | 7 | 20 | 3.215365 | 0 | 0 | 0 | 0 | 0
2018-02-08 20:02 | 169838.8 | 120.0001 | 2 | 20 | 3.935719 | 4.890024 | 0.1622968 | 3.412e-09 | 0.6142101 | 1.0969e-08
2018-02-08 20:04 | 169958.8 | 240.0017 | 2 | 20 | 3.987075 | 4.890028 | 0.3252815 | 3.412e-09 | 1.260562 | 1.0969e-08
2018-02-08 20:06 | 170078.8 | 360.0009 | 2 | 20 | 4.023297 | 4.890062 | 0.4882704 | 3.412e-09 | 1.913481 | 1.0969e-08
2018-02-08 20:08 | 170198.8 | 480.001 | 2 | 20 | 4.052481 | 4.890087 | 0.6512597 | 3.412e-09 | 2.571667 | 1.0969e-08
2018-02-08 20:10 | 170318.8 | 600.0002 | 2 | 20 | 4.077983 | 4.89006 | 0.8142461 | 3.412e-09 | 3.234297 | 1.0969e-08
2018-02-08 20:12 | 170438.8 | 720.0001 | 2 | 20 | 4.100596 | 4.890091 | 0.977227 | 3.412e-09 | 3.900789 | 1.0969e-08
2018-02-08 20:14 | 170558.8 | 840.0018 | 2 | 20 | 4.124233 | 4.890051 | 1.140217 | 3.412e-09 | 4.571038 | 1.0969e-08
2018-02-08 20:16 | 170678.8 | 960.0001 | 2 | 20 | 4.150455 | 4.890074 | 1.303196 | 3.412e-09 | 5.245305 | 1.0969e-08
2018-02-08 20:18 | 170798.8 | 1080.001 | 2 | 20 | 4.179412 | 4.890051 | 1.466179 | 3.412e-09 | 5.924074 | 1.0969e-08
2018-02-08 20:20 | 170918.8 | 1200.0017 | 2 | 20 | 4.200406 | 4.656387 | 1.627741 | 3.412e-09 | 6.601568 | 1.0969e-08
2018-02-08 20:22 | 171038.8 | 1320.0002 | 2 | 20 | 4.200416 | 4.079821 | 1.773185 | 3.412e-09 | 7.212491 | 1.0969e-08
2018-02-08 20:24 | 171158.8 | 1440.0009 | 2 | 20 | 4.200407 | 3.544706 | 1.900117 | 3.412e-09 | 7.745655 | 1.0969e-08
2018-02-08 20:25 | 171227.2 | 1508.3567 | 2 | 20 | 4.200404 | 3.259935 | 1.964693 | 3.412e-09 | 8.016903 | 1.0969e-08
2018-02-08 20:27 | 171347.2 | 120.0002 | 3 | 20 | 4.228584 | 3.259972 | 2.07291 | 3.412e-09 | 8.472862 | 1.0969e-08
2018-02-08 20:29 | 171467.2 | 240.0002 | 3 | 20 | 4.261708 | 3.259977 | 2.181557 | 3.412e-09 | 8.934059 | 1.0969e-08
2018-02-08 20:31 | 171587.2 | 360.0003 | 3 | 20 | 4.297329 | 3.260006 | 2.290207 | 3.412e-09 | 9.399009 | 1.0969e-08
2018-02-08 20:33 | 171707.2 | 480.0012 | 3 | 20 | 4.335179 | 3.259987 | 2.398862 | 3.412e-09 | 9.867972 | 1.0969e-08
2018-02-08 20:35 | 171827.2 | 600.0011 | 3 | 20 | 4.374891 | 3.260048 | 2.507512 | 3.412e-09 | 10.34113 | 1.0969e-08
2018-02-08 20:37 | 171947.2 | 720.0026 | 3 | 20 | 4.400397 | 2.984785 | 2.614294 | 3.412e-09 | 10.81015 | 1.0969e-08
2018-02-08 20:39 | 172067.2 | 840.0026 | 3 | 20 | 4.400399 | 2.467588 | 2.70478 | 3.412e-09 | 11.20833 | 1.0969e-08
2018-02-08 20:41 | 172187.2 | 960.0002 | 3 | 20 | 4.400388 | 2.056953 | 2.779939 | 3.412e-09 | 11.53906 | 1.0969e-08
2018-02-08 20:43 | 172307.2 | 1080.0026 | 3 | 20 | 4.400395 | 1.725912 | 2.842782 | 3.412e-09 | 11.81559 | 1.0969e-08
2018-02-08 20:45 | 172427.2 | 1200.001 | 3 | 20 | 4.400389 | 1.458336 | 2.89568 | 3.412e-09 | 12.04836 | 1.0969e-08
2018-02-08 20:47 | 172547.2 | 1320.0018 | 3 | 20 | 4.400365 | 1.240135 | 2.940523 | 3.412e-09 | 12.24569 | 1.0969e-08
2018-02-08 20:49 | 172667.2 | 1440.0011 | 3 | 20 | 4.400368 | 1.062548 | 2.978801 | 3.412e-09 | 12.41413 | 1.0969e-08
2018-02-08 20:51 | 172787.2 | 1560.0002 | 3 | 20 | 4.400371 | 0.9169827 | 3.011708 | 3.412e-09 | 12.55893 | 1.0969e-08
2018-02-08 20:53 | 172907.2 | 1680.0003 | 3 | 20 | 4.400374 | 0.796032 | 3.040185 | 3.412e-09 | 12.68424 | 1.0969e-08
2018-02-08 20:55 | 173027.2 | 1800.0002 | 3 | 20 | 4.400336 | 0.6946697 | 3.064987 | 3.412e-09 | 12.79338 | 1.0969e-08
2018-02-08 20:56 | 173086 | 1858.796 | 3 | 20 | 4.400358 | 0.6519909 | 3.075984 | 3.412e-09 | 12.84176 | 1.0969e-08
2018-02-08 20:58 | 173206 | 120.001 | 4 | 20 | 4.35438 | 0 | 3.075984 | 3.412e-09 | 12.84176 | 1.0969e-08
2018-02-08 21:00 | 173326 | 240.0003 | 4 | 20 | 4.350542 | 0 | 3.075984 | 3.412e-09 | 12.84176 | 1.0969e-08
2018-02-08 21:01 | 173386 | 300.0039 | 4 | 20 | 4.349382 | 0 | 3.075984 | 3.412e-09 | 12.84176 | 1.0969e-08
2018-02-08 21:03 | 173506.1 | 120.001 | 5 | 20 | 4.18451 | -2.281899 | 3.075984 | 0.07605462 | 12.84176 | 0.3199461
2018-02-08 21:05 | 173626.1 | 240.0002 | 5 | 20 | 4.153548 | -2.282027 | 3.075984 | 0.152111 | 12.84176 | 0.6370105
2018-02-08 21:07 | 173746.1 | 360.0034 | 5 | 20 | 4.123992 | -2.281833 | 3.075984 | 0.2281703 | 12.84176 | 0.9517989
2018-02-08 21:09 | 173866.1 | 480.0018 | 5 | 20 | 4.094788 | -2.281856 | 3.075984 | 0.3042229 | 12.84176 | 1.264327
2018-02-08 21:11 | 173986.1 | 600.0035 | 5 | 20 | 4.065834 | -2.281816 | 3.075984 | 0.3802802 | 12.84176 | 1.574663
2018-02-08 21:13 | 174106.1 | 720.001 | 5 | 20 | 4.037168 | -2.281845 | 3.075984 | 0.4563343 | 12.84176 | 1.882795
2018-02-08 21:15 | 174226.1 | 840.0018 | 5 | 20 | 4.008871 | -2.281854 | 3.075984 | 0.5323923 | 12.84176 | 2.188776
2018-02-08 21:17 | 174346.1 | 960.0002 | 5 | 20 | 3.98105 | -2.281862 | 3.075984 | 0.6084467 | 12.84176 | 2.492607
2018-02-08 21:19 | 174466.1 | 1080.0002 | 5 | 20 | 3.953847 | -2.28186 | 3.075984 | 0.6845 | 12.84176 | 2.794339
2018-02-08 21:21 | 174586.1 | 1200.0019 | 5 | 20 | 3.927461 | -2.281818 | 3.075984 | 0.7605606 | 12.84176 | 3.094062
2018-02-08 21:23 | 174706.1 | 1320.0019 | 5 | 20 | 3.901978 | -2.281833 | 3.075984 | 0.8366166 | 12.84176 | 3.391793
2018-02-08 21:25 | 174826.1 | 1440.0019 | 5 | 20 | 3.877582 | -2.281804 | 3.075984 | 0.9126713 | 12.84176 | 3.687622
2018-02-08 21:27 | 174946.1 | 1560.0019 | 5 | 20 | 3.854289 | -2.282187 | 3.075984 | 0.9887234 | 12.84176 | 3.981628
2018-02-08 21:29 | 175066.1 | 1680.001 | 5 | 20 | 3.832355 | -2.281796 | 3.075984 | 1.06478 | 12.84176 | 4.273928
2018-02-08 21:31 | 175186.1 | 1800.0002 | 5 | 20 | 3.811538 | -2.281933 | 3.075984 | 1.140836 | 12.84176 | 4.564605
2018-02-08 21:33 | 175306.1 | 1920.0002 | 5 | 20 | 3.791621 | -2.281839 | 3.075984 | 1.216889 | 12.84176 | 4.853723
2018-02-08 21:35 | 175426.1 | 2040.001 | 5 | 20 | 3.772495 | -2.281815 | 3.075984 | 1.292939 | 12.84176 | 5.141342
2018-02-08 21:37 | 175546.1 | 2160.0018 | 5 | 20 | 3.754254 | -2.281848 | 3.075984 | 1.368997 | 12.84176 | 5.427571
2018-02-08 21:39 | 175666.1 | 2280.0002 | 5 | 20 | 3.736913 | -2.281797 | 3.075984 | 1.445049 | 12.84176 | 5.712422
2018-02-08 21:41 | 175786.1 | 2400.0002 | 5 | 20 | 3.720494 | -2.281877 | 3.075984 | 1.521102 | 12.84176 | 5.995997
2018-02-08 21:43 | 175906.1 | 2520.001 | 5 | 20 | 3.705001 | -2.281812 | 3.075984 | 1.597157 | 12.84176 | 6.278362
2018-02-08 21:45 | 176026.1 | 2640.0018 | 5 | 20 | 3.690356 | -2.281858 | 3.075984 | 1.673208 | 12.84176 | 6.559569
2018-02-08 21:47 | 176146.1 | 2760.0002 | 5 | 20 | 3.676692 | -2.28185 | 3.075984 | 1.74926 | 12.84176 | 6.839705
2018-02-08 21:49 | 176266.1 | 2880.0018 | 5 | 20 | 3.663914 | -2.28204 | 3.075984 | 1.825315 | 12.84176 | 7.118843
2018-02-08 21:51 | 176386.1 | 3000.0018 | 5 | 20 | 3.652124 | -2.281883 | 3.075984 | 1.901369 | 12.84176 | 7.397046
2018-02-08 21:53 | 176506.1 | 3120.0003 | 5 | 20 | 3.641159 | -2.282221 | 3.075984 | 1.977421 | 12.84176 | 7.674376
2018-02-08 21:55 | 176626.1 | 3240.001 | 5 | 20 | 3.630941 | -2.281868 | 3.075984 | 2.053476 | 12.84176 | 7.950911
2018-02-08 21:57 | 176746.1 | 3360.001 | 5 | 20 | 3.621146 | -2.281845 | 3.075984 | 2.129534 | 12.84176 | 8.226698
2018-02-08 21:59 | 176866.1 | 3480.0018 | 5 | 20 | 3.611517 | -2.281881 | 3.075984 | 2.205588 | 12.84176 | 8.501734
2018-02-08 22:01 | 176986.1 | 3600.001 | 5 | 20 | 3.601686 | -2.281866 | 3.075984 | 2.281644 | 12.84176 | 8.77604
2018-02-08 22:03 | 177106.1 | 3720.0002 | 5 | 20 | 3.591517 | -2.281885 | 3.075984 | 2.357697 | 12.84176 | 9.049577
2018-02-08 22:05 | 177226.1 | 3840.0018 | 5 | 20 | 3.580904 | -2.281877 | 3.075984 | 2.433752 | 12.84176 | 9.322329
2018-02-08 22:07 | 177346.1 | 3960.001 | 5 | 20 | 3.569506 | -2.281833 | 3.075984 | 2.50981 | 12.84176 | 9.594257
2018-02-08 22:09 | 177466.1 | 4080.0018 | 5 | 20 | 3.556663 | -2.281843 | 3.075984 | 2.585866 | 12.84176 | 9.865261
2018-02-08 22:11 | 177586.1 | 4200.001 | 5 | 20 | 3.540747 | -2.281825 | 3.075984 | 2.661921 | 12.84176 | 10.13519
2018-02-08 22:13 | 177706.1 | 4320.0027 | 5 | 20 | 3.520305 | -2.281862 | 3.075984 | 2.737975 | 12.84176 | 10.40372
2018-02-08 22:15 | 177826.1 | 4440.0003 | 5 | 20 | 3.494197 | -2.281831 | 3.075984 | 2.814029 | 12.84176 | 10.67051
2018-02-08 22:17 | 177946.1 | 4560.0002 | 5 | 20 | 3.455482 | -2.281848 | 3.075984 | 2.890084 | 12.84176 | 10.93491
2018-02-08 22:19 | 178066.1 | 4680.0011 | 5 | 20 | 3.385428 | -2.281871 | 3.075984 | 2.966138 | 12.84176 | 11.19537
2018-02-08 22:21 | 178186.1 | 4800.0003 | 5 | 20 | 3.204494 | -2.281862 | 3.075984 | 3.042196 | 12.84176 | 11.44718
2018-02-08 22:22 | 178238.6 | 4852.4793 | 5 | 20 | 2.999986 | -2.281837 | 3.075984 | 3.075456 | 12.84176 | 11.55091
2018-02-08 22:24 | 178358.6 | 120.0018 | 6 | 20 | 3.199646 | 0 | 3.075984 | 3.075456 | 12.84176 | 11.55091
2018-02-08 22:26 | 178478.6 | 240.0018 | 6 | 20 | 3.211186 | 0 | 3.075984 | 3.075456 | 12.84176 | 11.55091
2018-02-08 22:27 | 178538.6 | 300.0032 | 6 | 20 | 3.215252 | 0 | 3.075984 | 3.075456 | 12.84176 | 11.55091
2018-02-08 22:27 | 178538.6 | 0.0024 | 7 | 21 | 3.215259 | 0 | 0 | 0 | 0 | 0
2018-02-08 22:29 | 178658.7 | 120.0011 | 2 | 21 | 3.93575 | 4.890078 | 0.1623075 | 8.15e-10 | 0.6142556 | 2.622e-09
2018-02-08 22:31 | 178778.7 | 240.0019 | 2 | 21 | 3.987102 | 4.890055 | 0.3252912 | 8.15e-10 | 1.260607 | 2.622e-09
2018-02-08 22:33 | 178898.7 | 360.001 | 2 | 21 | 4.023396 | 4.890083 | 0.4882764 | 8.15e-10 | 1.913521 | 2.622e-09
2018-02-08 22:35 | 179018.7 | 480.0027 | 2 | 21 | 4.052606 | 4.890066 | 0.6512669 | 8.15e-10 | 2.571729 | 2.622e-09
2018-02-08 22:37 | 179138.7 | 600.0003 | 2 | 21 | 4.078172 | 4.890062 | 0.8142449 | 8.15e-10 | 3.234347 | 2.622e-09
2018-02-08 22:39 | 179258.7 | 720.002 | 2 | 21 | 4.100906 | 4.890062 | 0.9772331 | 8.15e-10 | 3.90091 | 2.622e-09
2018-02-08 22:41 | 179378.7 | 840.0011 | 2 | 21 | 4.124599 | 4.890051 | 1.140215 | 8.15e-10 | 4.571181 | 2.622e-09
2018-02-08 22:43 | 179498.7 | 960.0019 | 2 | 21 | 4.150854 | 4.890064 | 1.303193 | 8.15e-10 | 5.245502 | 2.622e-09
2018-02-08 22:45 | 179618.7 | 1080.0003 | 2 | 21 | 4.179875 | 4.890018 | 1.466176 | 8.15e-10 | 5.924344 | 2.622e-09
2018-02-08 22:47 | 179738.7 | 1200.0019 | 2 | 21 | 4.200419 | 4.647921 | 1.627631 | 8.15e-10 | 6.601437 | 2.622e-09
2018-02-08 22:49 | 179858.7 | 1320.0011 | 2 | 21 | 4.200415 | 4.072422 | 1.772826 | 8.15e-10 | 7.211312 | 2.622e-09
2018-02-08 22:51 | 179978.7 | 1440.0019 | 2 | 21 | 4.20041 | 3.538805 | 1.899546 | 8.15e-10 | 7.743587 | 2.622e-09
2018-02-08 22:52 | 180045.6 | 1506.8209 | 2 | 21 | 4.200395 | 3.259993 | 1.962612 | 8.15e-10 | 8.008492 | 2.622e-09
2018-02-08 22:54 | 180165.6 | 120.001 | 3 | 21 | 4.228624 | 3.259922 | 2.070827 | 8.19e-10 | 8.464447 | 2.636e-09
2018-02-08 22:56 | 180285.6 | 240.0021 | 3 | 21 | 4.261707 | 3.259926 | 2.179483 | 8.19e-10 | 8.925683 | 2.636e-09
2018-02-08 22:58 | 180405.6 | 360.0001 | 3 | 21 | 4.297339 | 3.259932 | 2.288139 | 8.19e-10 | 9.39066 | 2.636e-09
2018-02-08 23:00 | 180525.6 | 480.0001 | 3 | 21 | 4.335236 | 3.259926 | 2.396792 | 8.19e-10 | 9.859615 | 2.636e-09
2018-02-08 23:02 | 180645.6 | 600.001 | 3 | 21 | 4.375024 | 3.259953 | 2.505445 | 8.19e-10 | 10.3328 | 2.636e-09
2018-02-08 23:04 | 180765.6 | 720.0018 | 3 | 21 | 4.400402 | 2.982309 | 2.61218 | 8.19e-10 | 10.80162 | 2.636e-09
2018-02-08 23:06 | 180885.6 | 840.0001 | 3 | 21 | 4.400411 | 2.466085 | 2.702611 | 8.19e-10 | 11.19955 | 2.636e-09
2018-02-08 23:08 | 181005.6 | 960.0001 | 3 | 21 | 4.40038 | 2.055305 | 2.777715 | 8.19e-10 | 11.53004 | 2.636e-09
2018-02-08 23:10 | 181125.6 | 1080.0009 | 3 | 21 | 4.400372 | 1.724733 | 2.84052 | 8.19e-10 | 11.80641 | 2.636e-09
2018-02-08 23:12 | 181245.6 | 1200.0001 | 3 | 21 | 4.40037 | 1.457632 | 2.893411 | 8.19e-10 | 12.03915 | 2.636e-09
2018-02-08 23:14 | 181365.6 | 1320.0026 | 3 | 21 | 4.400361 | 1.240881 | 2.938271 | 8.19e-10 | 12.23655 | 2.636e-09
2018-02-08 23:16 | 181485.6 | 1440.0001 | 3 | 21 | 4.400381 | 1.064342 | 2.976586 | 8.19e-10 | 12.40515 | 2.636e-09
2018-02-08 23:18 | 181605.6 | 1560.0002 | 3 | 21 | 4.400374 | 0.918148 | 3.009537 | 8.19e-10 | 12.55015 | 2.636e-09
2018-02-08 23:20 | 181725.6 | 1680.001 | 3 | 21 | 4.40036 | 0.797266 | 3.038059 | 8.19e-10 | 12.67565 | 2.636e-09
2018-02-08 23:22 | 181845.6 | 1800.001 | 3 | 21 | 4.400352 | 0.6968842 | 3.062909 | 8.19e-10 | 12.785 | 2.636e-09
2018-02-08 23:23 | 181906.1 | 1860.5624 | 3 | 21 | 4.400351 | 0.6519966 | 3.074247 | 8.19e-10 | 12.83489 | 2.636e-09
2018-02-08 23:25 | 182026.2 | 120 | 4 | 21 | 4.354215 | 0 | 3.074247 | 8.19e-10 | 12.83489 | 2.636e-09
2018-02-08 23:27 | 182146.2 | 240.0001 | 4 | 21 | 4.35036 | 0 | 3.074247 | 8.19e-10 | 12.83489 | 2.636e-09
2018-02-08 23:28 | 182206.2 | 300.003 | 4 | 21 | 4.349195 | 0 | 3.074247 | 8.19e-10 | 12.83489 | 2.636e-09
2018-02-08 23:30 | 182326.3 | 120.0018 | 5 | 21 | 4.183759 | -2.282102 | 3.074247 | 0.07606096 | 12.83489 | 0.3199209
2018-02-08 23:32 | 182446.3 | 240.0001 | 5 | 21 | 4.15282 | -2.281812 | 3.074247 | 0.1521221 | 12.83489 | 0.6369477
2018-02-08 23:34 | 182566.3 | 360.0002 | 5 | 21 | 4.123279 | -2.281827 | 3.074247 | 0.2281818 | 12.83489 | 0.951683
2018-02-08 23:36 | 182686.3 | 480.001 | 5 | 21 | 4.094107 | -2.281864 | 3.074247 | 0.3042381 | 12.83489 | 1.264173
2018-02-08 23:38 | 182806.3 | 600.0009 | 5 | 21 | 4.065191 | -2.281796 | 3.074247 | 0.3802907 | 12.83489 | 1.574439
2018-02-08 23:40 | 182926.3 | 720.001 | 5 | 21 | 4.036569 | -2.281796 | 3.074247 | 0.4563493 | 12.83489 | 1.882541
2018-02-08 23:42 | 183046.3 | 840.001 | 5 | 21 | 4.008286 | -2.281856 | 3.074247 | 0.5324094 | 12.83489 | 2.188485
2018-02-08 23:44 | 183166.3 | 960.001 | 5 | 21 | 3.98046875 | -2.28185 | 3.074247 | 0.6084687 | 12.83489 | 2.492292
2018-02-08 23:46 | 183286.3 | 1080.001 | 5 | 21 | 3.95326 | -2.282056 | 3.074247 | 0.6845282 | 12.83489 | 2.794006
2018-02-08 23:48 | 183406.3 | 1200.001 | 5 | 21 | 3.926857 | -2.281883 | 3.074247 | 0.7605859 | 12.83489 | 3.093673
2018-02-08 23:50 | 183526.3 | 1320.001 | 5 | 21 | 3.901387 | -2.281792 | 3.074247 | 0.8366455 | 12.83489 | 3.391373
2018-02-08 23:52 | 183646.3 | 1440.0005 | 5 | 21 | 3.877007 | -2.281822 | 3.074247 | 0.9127019 | 12.83489 | 3.687164
2018-02-08 23:54 | 183766.3 | 1560.0018 | 5 | 21 | 3.853757 | -2.281816 | 3.074247 | 0.9887592 | 12.83489 | 3.981147
2018-02-08 23:56 | 183886.3 | 1680.001 | 5 | 21 | 3.831842 | -2.281973 | 3.074247 | 1.064818 | 12.83489 | 4.273418
2018-02-08 23:58 | 184006.3 | 1800.0002 | 5 | 21 | 3.81106 | -2.282006 | 3.074247 | 1.140872 | 12.83489 | 4.564046
2018-02-09 | 184126.3 | 1920.0018 | 5 | 21 | 3.791203 | -2.281829 | 3.074247 | 1.216932 | 12.83489 | 4.853156
2018-02-09 00:02 | 184246.3 | 2040.001 | 5 | 21 | 3.772093 | -2.281854 | 3.074247 | 1.292981 | 12.83489 | 5.14074
2018-02-09 00:04 | 184366.3 | 2160.001 | 5 | 21 | 3.753872 | -2.282198 | 3.074247 | 1.369042 | 12.83489 | 5.42695
2018-02-09 00:06 | 184486.3 | 2280.001 | 5 | 21 | 3.736583 | -2.281822 | 3.074247 | 1.4451 | 12.83489 | 5.711801
2018-02-09 00:08 | 184606.3 | 2400.0018 | 5 | 21 | 3.720218 | -2.281896 | 3.074247 | 1.521156 | 12.83489 | 5.99536
2018-02-09 00:10 | 184726.3 | 2520.0002 | 5 | 21 | 3.704741 | -2.281841 | 3.074247 | 1.59721 | 12.83489 | 6.277704
2018-02-09 00:12 | 184846.3 | 2640.0002 | 5 | 21 | 3.690179 | -2.282112 | 3.074247 | 1.673266 | 12.83489 | 6.558913
2018-02-09 00:14 | 184966.3 | 2760.001 | 5 | 21 | 3.676537 | -2.281862 | 3.074247 | 1.749323 | 12.83489 | 6.839051
2018-02-09 00:16 | 185086.3 | 2880.001 | 5 | 21 | 3.663817 | -2.281816 | 3.074247 | 1.825379 | 12.83489 | 7.118186
2018-02-09 00:18 | 185206.3 | 3000.0018 | 5 | 21 | 3.652043 | -2.281885 | 3.074247 | 1.901434 | 12.83489 | 7.396385
2018-02-09 00:20 | 185326.3 | 3120.0034 | 5 | 21 | 3.641125 | -2.281864 | 3.074247 | 1.977488 | 12.83489 | 7.673716
2018-02-09 00:22 | 185446.3 | 3240.001 | 5 | 21 | 3.630861 | -2.281866 | 3.074247 | 2.053544 | 12.83489 | 7.950248
2018-02-09 00:24 | 185566.3 | 3360.0002 | 5 | 21 | 3.621084 | -2.281831 | 3.074247 | 2.129596 | 12.83489 | 8.226012
2018-02-09 00:26 | 185686.3 | 3480.0002 | 5 | 21 | 3.611413 | -2.282029 | 3.074247 | 2.205651 | 12.83489 | 8.501046
2018-02-09 00:28 | 185806.3 | 3600.0018 | 5 | 21 | 3.601603 | -2.282135 | 3.074247 | 2.281708 | 12.83489 | 8.77535
2018-02-09 00:30 | 185926.3 | 3720.001 | 5 | 21 | 3.591395 | -2.281877 | 3.074247 | 2.357763 | 12.83489 | 9.048882
2018-02-09 00:32 | 186046.3 | 3840.0027 | 5 | 21 | 3.580732 | -2.281952 | 3.074247 | 2.43382 | 12.83489 | 9.321629
2018-02-09 00:34 | 186166.3 | 3960.001 | 5 | 21 | 3.569283 | -2.282158 | 3.074247 | 2.509874 | 12.83489 | 9.593533
2018-02-09 00:36 | 186286.3 | 4080.001 | 5 | 21 | 3.556379 | -2.282168 | 3.074247 | 2.585933 | 12.83489 | 9.864531
2018-02-09 00:38 | 186406.3 | 4200.0002 | 5 | 21 | 3.540358 | -2.282035 | 3.074247 | 2.661993 | 12.83489 | 10.13445
2018-02-09 00:40 | 186526.3 | 4320.001 | 5 | 21 | 3.519822 | -2.281875 | 3.074247 | 2.738049 | 12.83489 | 10.40296
2018-02-09 00:42 | 186646.3 | 4440.0018 | 5 | 21 | 3.493508 | -2.28221 | 3.074247 | 2.814106 | 12.83489 | 10.66972
2018-02-09 00:44 | 186766.3 | 4560.001 | 5 | 21 | 3.454392 | -2.281818 | 3.074247 | 2.890159 | 12.83489 | 10.93404
2018-02-09 00:46 | 186886.3 | 4680.0018 | 5 | 21 | 3.383075 | -2.281843 | 3.074247 | 2.966213 | 12.83489 | 11.19439
2018-02-09 00:48 | 187006.3 | 4800.0034 | 5 | 21 | 3.197323 | -2.28186 | 3.074247 | 3.042271 | 12.83489 | 11.44587
2018-02-09 00:49 | 187055.9 | 4849.6585 | 5 | 21 | 2.99997 | -2.281833 | 3.074247 | 3.073743 | 12.83489 | 11.54388
2018-02-09 00:51 | 187176 | 120.0009 | 6 | 21 | 3.199414 | 0 | 3.074247 | 3.073743 | 12.83489 | 11.54388
2018-02-09 00:53 | 187296 | 240.0002 | 6 | 21 | 3.210938 | 0 | 3.074247 | 3.073743 | 12.83489 | 11.54388
2018-02-09 00:54 | 187356 | 300.0023 | 6 | 21 | 3.215011 | 0 | 3.074247 | 3.073743 | 12.83489 | 11.54388
2018-02-09 00:54 | 187356 | 0.0024 | 7 | 22 | 3.215031 | 0 | 0 | 0 | 0 | 0
2018-02-09 00:56 | 187476.1 | 120.0009 | 2 | 22 | 3.935534 | 4.889999 | 0.1623019 | 2.37e-09 | 0.6141926 | 7.619e-09
2018-02-09 00:58 | 187596.1 | 240.0009 | 2 | 22 | 3.986913 | 4.890018 | 0.3252844 | 2.37e-09 | 1.260509 | 7.619e-09
2018-02-09 01:00 | 187716.1 | 360.001 | 2 | 22 | 4.023178 | 4.890053 | 0.4882706 | 2.37e-09 | 1.913394 | 7.619e-09
2018-02-09 01:02 | 187836.1 | 480.001 | 2 | 22 | 4.052419 | 4.890064 | 0.6512507 | 2.37e-09 | 2.571529 | 7.619e-09
2018-02-09 01:04 | 187956.1 | 600.0009 | 2 | 22 | 4.077972 | 4.890102 | 0.8142323 | 2.37e-09 | 3.23413 | 7.619e-09
2018-02-09 01:06 | 188076.1 | 720.0009 | 2 | 22 | 4.100684 | 4.890041 | 0.977222 | 2.37e-09 | 3.900664 | 7.619e-09
2018-02-09 01:08 | 188196.1 | 840.0009 | 2 | 22 | 4.124396 | 4.890041 | 1.140208 | 2.37e-09 | 4.570915 | 7.619e-09
2018-02-09 01:10 | 188316.1 | 960.0001 | 2 | 22 | 4.150741 | 4.890041 | 1.303191 | 2.37e-09 | 5.245234 | 7.619e-09
2018-02-09 01:12 | 188436.1 | 1080.0009 | 2 | 22 | 4.179799 | 4.890083 | 1.466176 | 2.37e-09 | 5.924065 | 7.619e-09
2018-02-09 01:14 | 188556.1 | 1200.0002 | 2 | 22 | 4.200409 | 4.649237 | 1.627647 | 2.37e-09 | 6.601216 | 7.619e-09
2018-02-09 01:16 | 188676.1 | 1320.0002 | 2 | 22 | 4.200401 | 4.072428 | 1.772856 | 2.37e-09 | 7.211154 | 7.619e-09
2018-02-09 01:18 | 188796.1 | 1440.0001 | 2 | 22 | 4.200418 | 3.540037 | 1.899598 | 2.37e-09 | 7.74352 | 7.619e-09
2018-02-09 01:19 | 188863.4 | 1507.2951 | 2 | 22 | 4.200421 | 3.259987 | 1.963118 | 2.37e-09 | 8.010332 | 7.619e-09
2018-02-09 01:21 | 188983.4 | 120.001 | 3 | 22 | 4.228636 | 3.25997 | 2.071329 | 3.653e-09 | 8.466269 | 1.2856e-08
2018-02-09 01:23 | 189103.4 | 240.001 | 3 | 22 | 4.26171875 | 3.259924 | 2.179983 | 3.653e-09 | 8.927502 | 1.2856e-08
2018-02-09 01:25 | 189223.4 | 360.0018 | 3 | 22 | 4.297274 | 3.259911 | 2.288637 | 3.653e-09 | 9.392467 | 1.2856e-08
2018-02-09 01:27 | 189343.4 | 480.0018 | 3 | 22 | 4.335105 | 3.259987 | 2.39729 | 3.653e-09 | 9.861414 | 1.2856e-08
2018-02-09 01:29 | 189463.4 | 600.0018 | 3 | 22 | 4.374809 | 3.259949 | 2.505941 | 3.653e-09 | 10.33457 | 1.2856e-08
2018-02-09 01:31 | 189583.4 | 720.0035 | 3 | 22 | 4.400412 | 2.986609 | 2.612743 | 3.653e-09 | 10.80367 | 1.2856e-08
2018-02-09 01:33 | 189703.4 | 840.001 | 3 | 22 | 4.400406 | 2.468233 | 2.703258 | 3.653e-09 | 11.20197 | 1.2856e-08
2018-02-09 01:35 | 189823.4 | 960.0002 | 3 | 22 | 4.400395 | 2.057634 | 2.778431 | 3.653e-09 | 11.53276 | 1.2856e-08
2018-02-09 01:37 | 189943.4 | 1080.0018 | 3 | 22 | 4.400374 | 1.725878 | 2.84129 | 3.653e-09 | 11.80937 | 1.2856e-08
2018-02-09 01:39 | 190063.4 | 1200.0009 | 3 | 22 | 4.400377 | 1.458179 | 2.894198 | 3.653e-09 | 12.04218 | 1.2856e-08
2018-02-09 01:41 | 190183.4 | 1320.0018 | 3 | 22 | 4.40037 | 1.240269 | 2.939047 | 3.653e-09 | 12.23954 | 1.2856e-08
2018-02-09 01:43 | 190303.4 | 1440.0002 | 3 | 22 | 4.400359 | 1.062164 | 2.977328 | 3.653e-09 | 12.40798 | 1.2856e-08
2018-02-09 01:45 | 190423.4 | 1560.0018 | 3 | 22 | 4.400375 | 0.9167919 | 3.010237 | 3.653e-09 | 12.5528 | 1.2856e-08
2018-02-09 01:47 | 190543.4 | 1680.0018 | 3 | 22 | 4.400366 | 0.7963238 | 3.03872 | 3.653e-09 | 12.67813 | 1.2856e-08
2018-02-09 01:49 | 190663.4 | 1800.0018 | 3 | 22 | 4.400364 | 0.6954708 | 3.063527 | 3.653e-09 | 12.78729 | 1.2856e-08
2018-02-09 01:50 | 190721.9 | 1858.5288 | 3 | 22 | 4.400331 | 0.6519966 | 3.074476 | 3.653e-09 | 12.83547 | 1.2856e-08
2018-02-09 01:52 | 190841.9 | 120.0002 | 4 | 22 | 4.354356 | 0 | 3.074478 | 3.653e-09 | 12.83548 | 1.2856e-08
2018-02-09 01:54 | 190961.9 | 240.0003 | 4 | 22 | 4.350522 | 0 | 3.074478 | 3.653e-09 | 12.83548 | 1.2856e-08
2018-02-09 01:55 | 191022 | 300.0025 | 4 | 22 | 4.349364 | 0 | 3.074478 | 3.653e-09 | 12.83548 | 1.2856e-08
2018-02-09 01:57 | 191142 | 120.0002 | 5 | 22 | 4.18439 | -2.2821 | 3.074478 | 0.07606387 | 12.83548 | 0.3199765
2018-02-09 01:59 | 191262 | 240.0018 | 5 | 22 | 4.153462 | -2.282129 | 3.074478 | 0.1521262 | 12.83548 | 0.6370564
2018-02-09 02:01 | 191382 | 360.0018 | 5 | 22 | 4.123923 | -2.282173 | 3.074478 | 0.2281912 | 12.83548 | 0.9518628
2018-02-09 02:03 | 191502 | 480.0018 | 5 | 22 | 4.094787 | -2.282142 | 3.074478 | 0.304251 | 12.83548 | 1.264418
2018-02-09 02:05 | 191622 | 600.0011 | 5 | 22 | 4.065894 | -2.281799 | 3.074478 | 0.380307 | 12.83548 | 1.574751
2018-02-09 02:07 | 191742 | 720.0002 | 5 | 22 | 4.037287 | -2.281873 | 3.074478 | 0.4563659 | 12.83548 | 1.882907
2018-02-09 02:09 | 191862 | 840.0009 | 5 | 22 | 4.009007 | -2.281848 | 3.074478 | 0.5324233 | 12.83548 | 2.188893
2018-02-09 02:11 | 191982 | 960.0018 | 5 | 22 | 3.981184 | -2.281833 | 3.074478 | 0.6084816 | 12.83548 | 2.49275
2018-02-09 02:13 | 192102 | 1080.0009 | 5 | 22 | 3.954004 | -2.281833 | 3.074478 | 0.6845355 | 12.83548 | 2.794495
2018-02-09 02:15 | 192222 | 1200.0009 | 5 | 22 | 3.927588 | -2.281866 | 3.074478 | 0.7605963 | 12.83548 | 3.094229
2018-02-09 02:17 | 192342 | 1320.0018 | 5 | 22 | 3.902105 | -2.281887 | 3.074478 | 0.8366517 | 12.83548 | 3.391968
2018-02-09 02:19 | 192462 | 1440.0035 | 5 | 22 | 3.87771 | -2.28205 | 3.074478 | 0.9127095 | 12.83548 | 3.687819
2018-02-09 02:21 | 192582 | 1560.001 | 5 | 22 | 3.854448 | -2.282235 | 3.074478 | 0.9887648 | 12.83548 | 3.981849
2018-02-09 02:23 | 192702 | 1680.001 | 5 | 22 | 3.832486 | -2.281883 | 3.074478 | 1.064819 | 12.83548 | 4.274151
2018-02-09 02:25 | 192822 | 1800.0003 | 5 | 22 | 3.811687 | -2.281816 | 3.074478 | 1.140875 | 12.83548 | 4.564841
2018-02-09 02:27 | 192942 | 1920.001 | 5 | 22 | 3.791773 | -2.281818 | 3.074478 | 1.216932 | 12.83548 | 4.853981
2018-02-09 02:29 | 193062 | 2040.0009 | 5 | 22 | 3.772652 | -2.281831 | 3.074478 | 1.292986 | 12.83548 | 5.141631
2018-02-09 02:31 | 193182 | 2160.0002 | 5 | 22 | 3.754414 | -2.281883 | 3.074478 | 1.369039 | 12.83548 | 5.427852
2018-02-09 02:33 | 193302 | 2280.0002 | 5 | 22 | 3.737053 | -2.281864 | 3.074478 | 1.445091 | 12.83548 | 5.712718
2018-02-09 02:35 | 193422 | 2400.0018 | 5 | 22 | 3.720607 | -2.281938 | 3.074478 | 1.521147 | 12.83548 | 5.996313
2018-02-09 02:37 | 193542 | 2520.001 | 5 | 22 | 3.705085 | -2.281845 | 3.074478 | 1.597202 | 12.83548 | 6.278685
2018-02-09 02:39 | 193662 | 2640.0002 | 5 | 22 | 3.690443 | -2.281827 | 3.074478 | 1.673252 | 12.83548 | 6.559895
2018-02-09 02:41 | 193782 | 2760.0002 | 5 | 22 | 3.676736 | -2.281833 | 3.074478 | 1.749305 | 12.83548 | 6.840039
2018-02-09 02:43 | 193902 | 2880.0002 | 5 | 22 | 3.663949 | -2.281845 | 3.074478 | 1.825367 | 12.83548 | 7.119205
2018-02-09 02:45 | 194022 | 3000.0011 | 5 | 22 | 3.652135 | -2.281822 | 3.074478 | 1.901423 | 12.83548 | 7.397417
2018-02-09 02:47 | 194142 | 3120.0018 | 5 | 22 | 3.641181 | -2.281818 | 3.074478 | 1.97748 | 12.83548 | 7.674763
2018-02-09 02:49 | 194262 | 3240.0018 | 5 | 22 | 3.630924 | -2.281841 | 3.074478 | 2.053537 | 12.83548 | 7.951308
2018-02-09 02:51 | 194382 | 3360.0002 | 5 | 22 | 3.621106 | -2.281839 | 3.074478 | 2.129591 | 12.83548 | 8.227077
2018-02-09 02:53 | 194502 | 3480.0018 | 5 | 22 | 3.611411 | -2.282225 | 3.074478 | 2.205648 | 12.83548 | 8.502119
2018-02-09 02:55 | 194622 | 3600.001 | 5 | 22 | 3.601528 | -2.282219 | 3.074478 | 2.281706 | 12.83548 | 8.776423
2018-02-09 02:57 | 194742 | 3720.0002 | 5 | 22 | 3.591337 | -2.281841 | 3.074478 | 2.35776 | 12.83548 | 9.049953
2018-02-09 02:59 | 194862 | 3840.0018 | 5 | 22 | 3.580688 | -2.281829 | 3.074478 | 2.43382 | 12.83548 | 9.322704
2018-02-09 03:01 | 194982 | 3960.0018 | 5 | 22 | 3.569241 | -2.281804 | 3.074478 | 2.509876 | 12.83548 | 9.594608
2018-02-09 03:03 | 195102 | 4080.0002 | 5 | 22 | 3.556341 | -2.281845 | 3.074478 | 2.585931 | 12.83548 | 9.865587
2018-02-09 03:05 | 195222 | 4200.0002 | 5 | 22 | 3.540318 | -2.281889 | 3.074478 | 2.661989 | 12.83548 | 10.1355
2018-02-09 03:07 | 195342 | 4320.0002 | 5 | 22 | 3.519774 | -2.28182 | 3.074478 | 2.738044 | 12.83548 | 10.404
2018-02-09 03:09 | 195462 | 4440.0018 | 5 | 22 | 3.493468 | -2.282202 | 3.074478 | 2.814106 | 12.83548 | 10.67077
2018-02-09 03:11 | 195582 | 4560.0002 | 5 | 22 | 3.454388 | -2.282077 | 3.074478 | 2.890164 | 12.83548 | 10.93511
2018-02-09 03:13 | 195702 | 4680.0006 | 5 | 22 | 3.383172 | -2.281987 | 3.074478 | 2.966218 | 12.83548 | 11.19546
2018-02-09 03:15 | 195822 | 4800.0002 | 5 | 22 | 3.197826 | -2.281839 | 3.074478 | 3.042276 | 12.83548 | 11.44696
2018-02-09 03:16 | 195871.9 | 4849.8792 | 5 | 22 | 2.99998 | -2.282042 | 3.074478 | 3.073892 | 12.83548 | 11.54543
2018-02-09 03:18 | 195992 | 120.0015 | 6 | 22 | 3.199375 | 0 | 3.074478 | 3.073892 | 12.83548 | 11.54543
2018-02-09 03:20 | 196112 | 240.0015 | 6 | 22 | 3.210894 | 0 | 3.074478 | 3.073892 | 12.83548 | 11.54543
2018-02-09 03:21 | 196172 | 300.0029 | 6 | 22 | 3.21496 | 0 | 3.074478 | 3.073892 | 12.83548 | 11.54543
2018-02-09 03:21 | 196172 | 0.0024 | 7 | 23 | 3.214902 | 0 | 0 | 0 | 0 | 0
2018-02-09 03:23 | 196292.1 | 120.001 | 2 | 23 | 3.935822 | 4.890076 | 0.1622997 | 0 | 0.6142181 | 0
2018-02-09 03:25 | 196412.1 | 240.0006 | 2 | 23 | 3.987228 | 4.890076 | 0.3252834 | 0 | 1.260588 | 0
2018-02-09 03:27 | 196532.1 | 360.0003 | 2 | 23 | 4.023581 | 4.890038 | 0.4882727 | 0 | 1.913545 | 0
2018-02-09 03:29 | 196652.1 | 480.0019 | 2 | 23 | 4.052922 | 4.890051 | 0.6512595 | 0 | 2.571778 | 0
2018-02-09 03:31 | 196772.1 | 600.0003 | 2 | 23 | 4.078553 | 4.890072 | 0.8142399 | 0 | 3.234463 | 0
2018-02-09 03:33 | 196892.1 | 720.0005 | 2 | 23 | 4.101356 | 4.890102 | 0.9772207 | 0 | 3.901064 | 0
2018-02-09 03:35 | 197012.1 | 840.0006 | 2 | 23 | 4.125166 | 4.890072 | 1.140208 | 0 | 4.571438 | 0
2018-02-09 03:37 | 197132.1 | 960.0011 | 2 | 23 | 4.151542 | 4.890038 | 1.303195 | 0 | 5.245909 | 0
2018-02-09 03:39 | 197252.1 | 1080.0004 | 2 | 23 | 4.180606 | 4.890053 | 1.466177 | 0 | 5.924858 | 0
2018-02-09 03:41 | 197372.1 | 1200.0003 | 2 | 23 | 4.200405 | 4.634493 | 1.627439 | 0 | 6.601219 | 0
2018-02-09 03:43 | 197492.1 | 1320.0002 | 2 | 23 | 4.200391 | 4.061541 | 1.772236 | 0 | 7.209423 | 0
2018-02-09 03:45 | 197612.1 | 1440.0002 | 2 | 23 | 4.20041 | 3.530191 | 1.898631 | 0 | 7.740335 | 0
2018-02-09 03:46 | 197677.1 | 1505.016 | 2 | 23 | 4.200388 | 3.259972 | 1.959922 | 0 | 7.99778 | 0
2018-02-09 03:48 | 197797.1 | 120.0002 | 3 | 23 | 4.228577 | 3.259928 | 2.068134 | 0 | 8.453719 | 0
2018-02-09 03:50 | 197917.1 | 240.0002 | 3 | 23 | 4.261668 | 3.25993 | 2.176786 | 0 | 8.914935 | 0
2018-02-09 03:52 | 198037.1 | 360.0002 | 3 | 23 | 4.297256 | 3.259924 | 2.28544 | 0 | 9.379896 | 0
2018-02-09 03:54 | 198157.1 | 480.0011 | 3 | 23 | 4.335049 | 3.259935 | 2.394095 | 0 | 9.848849 | 0
2018-02-09 03:56 | 198277.1 | 600.0002 | 3 | 23 | 4.374757 | 3.259968 | 2.502744 | 0 | 10.32199 | 0
2018-02-09 03:58 | 198397.1 | 720.0018 | 3 | 23 | 4.400409 | 2.988045 | 2.609567 | 0 | 10.79118 | 0
2018-02-09 04:00 | 198517.1 | 840.0003 | 3 | 23 | 4.400408 | 2.471643 | 2.700172 | 0 | 11.18988 | 0
2018-02-09 04:02 | 198637.1 | 960.0002 | 3 | 23 | 4.400413 | 2.060986 | 2.775449 | 0 | 11.52112 | 0
2018-02-09 04:04 | 198757.1 | 1080.0018 | 3 | 23 | 4.400373 | 1.729582 | 2.838414 | 0 | 11.79819 | 0
2018-02-09 04:06 | 198877.1 | 1200.0018 | 3 | 23 | 4.40035 | 1.460571 | 2.891435 | 0 | 12.03151 | 0
2018-02-09 04:08 | 198997.1 | 1320.0018 | 3 | 23 | 4.40035 | 1.243105 | 2.936393 | 0 | 12.22934 | 0
2018-02-09 04:10 | 199117.1 | 1440.0018 | 3 | 23 | 4.400372 | 1.06576 | 2.974782 | 0 | 12.39827 | 0
2018-02-09 04:12 | 199237.1 | 1560.0019 | 3 | 23 | 4.40037 | 0.9195442 | 3.007793 | 0 | 12.54353 | 0
2018-02-09 04:14 | 199357.1 | 1680.0019 | 3 | 23 | 4.400358 | 0.7988529 | 3.036368 | 0 | 12.66927 | 0
2018-02-09 04:16 | 199477.1 | 1800.0018 | 3 | 23 | 4.400349 | 0.6980534 | 3.06126 | 0 | 12.7788 | 0
2018-02-09 04:17 | 199539.4 | 1862.3312 | 3 | 23 | 4.40035 | 0.6519985 | 3.072939 | 0 | 12.83019 | 0
2018-02-09 04:19 | 199659.5 | 120.0007 | 4 | 23 | 4.354244 | 0 | 3.07294 | 0 | 12.8302 | 0
2018-02-09 04:21 | 199779.5 | 240.0002 | 4 | 23 | 4.350393 | 0 | 3.07294 | 0 | 12.8302 | 0
2018-02-09 04:22 | 199839.5 | 300.0024 | 4 | 23 | 4.349212 | 0 | 3.07294 | 0 | 12.8302 | 0
2018-02-09 04:24 | 199959.5 | 120.0002 | 5 | 23 | 4.183752 | -2.282117 | 3.07294 | 0.07606103 | 12.8302 | 0.3199196
2018-02-09 04:26 | 200079.5 | 240.0011 | 5 | 23 | 4.152802 | -2.282063 | 3.07294 | 0.1521214 | 12.8302 | 0.6369419
2018-02-09 04:28 | 200199.5 | 360.0002 | 5 | 23 | 4.123279 | -2.282129 | 3.07294 | 0.2281834 | 12.8302 | 0.951686
2018-02-09 04:30 | 200319.5 | 480.0013 | 5 | 23 | 4.094156 | -2.282168 | 3.07294 | 0.3042459 | 12.8302 | 1.264203
2018-02-09 04:32 | 200439.5 | 600.001 | 5 | 23 | 4.065326 | -2.282127 | 3.07294 | 0.3803102 | 12.8302 | 1.574524
2018-02-09 04:34 | 200559.5 | 720.0018 | 5 | 23 | 4.036755 | -2.282146 | 3.07294 | 0.4563739 | 12.8302 | 1.882658
2018-02-09 04:36 | 200679.5 | 840.0002 | 5 | 23 | 4.008534 | -2.282191 | 3.07294 | 0.5324288 | 12.8302 | 2.188598
2018-02-09 04:38 | 200799.5 | 960.0003 | 5 | 23 | 3.980818 | -2.281852 | 3.07294 | 0.6084874 | 12.8302 | 2.492424
2018-02-09 04:40 | 200919.5 | 1080.0004 | 5 | 23 | 3.953679 | -2.281852 | 3.07294 | 0.6845402 | 12.8302 | 2.79414
2018-02-09 04:42 | 201039.5 | 1200.0003 | 5 | 23 | 3.927337 | -2.281868 | 3.07294 | 0.7605971 | 12.8302 | 3.093838
2018-02-09 04:44 | 201159.5 | 1320.002 | 5 | 23 | 3.901884 | -2.281896 | 3.07294 | 0.8366509 | 12.8302 | 3.391553
2018-02-09 04:46 | 201279.5 | 1440.0004 | 5 | 23 | 3.877497 | -2.281845 | 3.07294 | 0.9127025 | 12.8302 | 3.687363
2018-02-09 04:48 | 201399.5 | 1560.0012 | 5 | 23 | 3.854255 | -2.281827 | 3.07294 | 0.9887596 | 12.8302 | 3.981383
2018-02-09 04:50 | 201519.5 | 1680.0004 | 5 | 23 | 3.832272 | -2.282202 | 3.07294 | 1.064814 | 12.8302 | 4.273673
2018-02-09 04:52 | 201639.5 | 1800.002 | 5 | 23 | 3.811456 | -2.281808 | 3.07294 | 1.140868 | 12.8302 | 4.564336
2018-02-09 04:54 | 201759.5 | 1920.0003 | 5 | 23 | 3.791497 | -2.281804 | 3.07294 | 1.216922 | 12.8302 | 4.853449
2018-02-09 04:56 | 201879.5 | 2040.0012 | 5 | 23 | 3.772381 | -2.281856 | 3.07294 | 1.292975 | 12.8302 | 5.141069
2018-02-09 04:58 | 201999.5 | 2160.0012 | 5 | 23 | 3.754108 | -2.281831 | 3.07294 | 1.369026 | 12.8302 | 5.427264
2018-02-09 05:00 | 202119.5 | 2280.0019 | 5 | 23 | 3.736736 | -2.281808 | 3.07294 | 1.445083 | 12.8302 | 5.712125
2018-02-09 05:02 | 202239.5 | 2400.0012 | 5 | 23 | 3.720306 | -2.281818 | 3.07294 | 1.521134 | 12.8302 | 5.995676
2018-02-09 05:04 | 202359.5 | 2520.0004 | 5 | 23 | 3.704806 | -2.281852 | 3.07294 | 1.597188 | 12.8302 | 6.278025
2018-02-09 05:06 | 202479.5 | 2640.0012 | 5 | 23 | 3.690219 | -2.281843 | 3.07294 | 1.673246 | 12.8302 | 6.559245
2018-02-09 05:08 | 202599.5 | 2760.0008 | 5 | 23 | 3.676575 | -2.281862 | 3.07294 | 1.7493 | 12.8302 | 6.839376
2018-02-09 05:10 | 202719.5 | 2880.0012 | 5 | 23 | 3.663839 | -2.281829 | 3.07294 | 1.825354 | 12.8302 | 7.118503
2018-02-09 05:12 | 202839.5 | 3000.002 | 5 | 23 | 3.652027 | -2.281856 | 3.07294 | 1.901411 | 12.8302 | 7.396708
2018-02-09 05:14 | 202959.5 | 3120.001 | 5 | 23 | 3.64107 | -2.282021 | 3.07294 | 1.977469 | 12.8302 | 7.674055
2018-02-09 05:16 | 203079.5 | 3240.0004 | 5 | 23 | 3.630803 | -2.282166 | 3.07294 | 2.053527 | 12.8302 | 7.950592
2018-02-09 05:18 | 203199.5 | 3360.0007 | 5 | 23 | 3.620976 | -2.282212 | 3.07294 | 2.129582 | 12.8302 | 8.226357
2018-02-09 05:20 | 203319.5 | 3480.002 | 5 | 23 | 3.611321 | -2.281862 | 3.07294 | 2.205637 | 12.8302 | 8.501386
2018-02-09 05:22 | 203439.5 | 3600.0016 | 5 | 23 | 3.601431 | -2.281871 | 3.07294 | 2.281695 | 12.8302 | 8.775681
2018-02-09 05:24 | 203559.5 | 3720.002 | 5 | 23 | 3.591211 | -2.281812 | 3.07294 | 2.357749 | 12.8302 | 9.049198
2018-02-09 05:26 | 203679.5 | 3840.0012 | 5 | 23 | 3.580516 | -2.282205 | 3.07294 | 2.433803 | 12.8302 | 9.321918
2018-02-09 05:28 | 203799.5 | 3960.0028 | 5 | 23 | 3.569041 | -2.282194 | 3.07294 | 2.509857 | 12.8302 | 9.593804
2018-02-09 05:30 | 203919.5 | 4080.0014 | 5 | 23 | 3.556136 | -2.281848 | 3.07294 | 2.585913 | 12.8302 | 9.864775
2018-02-09 05:32 | 204039.5 | 4200.0012 | 5 | 23 | 3.540052 | -2.282102 | 3.07294 | 2.661969 | 12.8302 | 10.13465
2018-02-09 05:34 | 204159.5 | 4320.0012 | 5 | 23 | 3.519423 | -2.282189 | 3.07294 | 2.738025 | 12.8302 | 10.40314
2018-02-09 05:36 | 204279.5 | 4440.0012 | 5 | 23 | 3.493022 | -2.281864 | 3.07294 | 2.814077 | 12.8302 | 10.66985
2018-02-09 05:38 | 204399.5 | 4560.002 | 5 | 23 | 3.453621 | -2.281856 | 3.07294 | 2.890132 | 12.8302 | 10.93413
2018-02-09 05:40 | 204519.5 | 4680.002 | 5 | 23 | 3.381372 | -2.281871 | 3.07294 | 2.966188 | 12.8302 | 11.1944
2018-02-09 05:42 | 204639.5 | 4800.002 | 5 | 23 | 3.191861 | -2.282187 | 3.07294 | 3.042242 | 12.8302 | 11.44563
2018-02-09 05:43 | 204687.1 | 4847.5722 | 5 | 23 | 2.999968 | -2.281797 | 3.07294 | 3.072394 | 12.8302 | 11.53943
2018-02-09 05:45 | 204807.2 | 120.0016 | 6 | 23 | 3.199043 | 0 | 3.07294 | 3.072394 | 12.8302 | 11.53943
2018-02-09 05:47 | 204927.2 | 240.0007 | 6 | 23 | 3.210589 | 0 | 3.07294 | 3.072394 | 12.8302 | 11.53943
2018-02-09 05:48 | 204987.2 | 300.0022 | 6 | 23 | 3.214671 | 0 | 3.07294 | 3.072394 | 12.8302 | 11.53943
2018-02-09 05:48 | 204987.2 | 0.0025 | 7 | 24 | 3.214682 | 0 | 0 | 0 | 0 | 0
2018-02-09 05:50 | 205107.3 | 120.0018 | 2 | 24 | 3.935908 | 4.890009 | 0.162305 | 1.321e-09 | 0.6142372 | 4.248e-09
2018-02-09 05:52 | 205227.3 | 240.0002 | 2 | 24 | 3.987361 | 4.89007 | 0.3252817 | 1.321e-09 | 1.260599 | 4.248e-09
2018-02-09 05:54 | 205347.3 | 360.001 | 2 | 24 | 4.023713 | 4.890022 | 0.4882698 | 1.321e-09 | 1.913573 | 4.248e-09
2018-02-09 05:56 | 205467.3 | 480.0002 | 2 | 24 | 4.052991 | 4.890043 | 0.6512516 | 1.321e-09 | 2.571803 | 4.248e-09
2018-02-09 05:58 | 205587.3 | 600.001 | 2 | 24 | 4.078653 | 4.890053 | 0.814238 | 1.321e-09 | 3.234527 | 4.248e-09
2018-02-09 06:00 | 205707.3 | 720.0002 | 2 | 24 | 4.101433 | 4.890018 | 0.9772231 | 1.321e-09 | 3.90116 | 4.248e-09
2018-02-09 06:02 | 205827.3 | 840.0018 | 2 | 24 | 4.125209 | 4.890041 | 1.14021 | 1.321e-09 | 4.571545 | 4.248e-09
2018-02-09 06:04 | 205947.3 | 960.0002 | 2 | 24 | 4.151515 | 4.890043 | 1.303187 | 1.321e-09 | 5.245967 | 4.248e-09
2018-02-09 06:06 | 206067.3 | 1080.0018 | 2 | 24 | 4.180529 | 4.890047 | 1.466176 | 1.321e-09 | 5.92494 | 4.248e-09
2018-02-09 06:08 | 206187.3 | 1200.001 | 2 | 24 | 4.200394 | 4.636972 | 1.627469 | 1.321e-09 | 6.601419 | 4.248e-09
2018-02-09 06:10 | 206307.3 | 1320.0018 | 2 | 24 | 4.200418 | 4.064541 | 1.772352 | 1.321e-09 | 7.209986 | 4.248e-09
2018-02-09 06:12 | 206427.3 | 1440.0003 | 2 | 24 | 4.200418 | 3.531574 | 1.898814 | 1.321e-09 | 7.741179 | 4.248e-09
2018-02-09 06:13 | 206492.5 | 1505.2 | 2 | 24 | 4.200405 | 3.259981 | 1.960288 | 1.321e-09 | 7.999394 | 4.248e-09
2018-02-09 06:15 | 206612.5 | 120.0018 | 3 | 24 | 4.228588 | 3.259989 | 2.068507 | 1.321e-09 | 8.455365 | 4.248e-09
2018-02-09 06:17 | 206732.5 | 240.0002 | 3 | 24 | 4.261661 | 3.259979 | 2.177158 | 1.321e-09 | 8.916577 | 4.248e-09
2018-02-09 06:19 | 206852.5 | 360.0002 | 3 | 24 | 4.297243 | 3.259945 | 2.285816 | 1.321e-09 | 9.381552 | 4.248e-09
2018-02-09 06:21 | 206972.5 | 480.0002 | 3 | 24 | 4.335052 | 3.259972 | 2.39447 | 1.321e-09 | 9.850501 | 4.248e-09
2018-02-09 06:23 | 207092.5 | 600.0002 | 3 | 24 | 4.374795 | 3.259951 | 2.503124 | 1.321e-09 | 10.32367 | 4.248e-09
2018-02-09 06:25 | 207212.5 | 720.0002 | 3 | 24 | 4.400402 | 2.985779 | 2.609921 | 1.321e-09 | 10.79274 | 4.248e-09
2018-02-09 06:27 | 207332.5 | 840.0002 | 3 | 24 | 4.400387 | 2.468285 | 2.700438 | 1.321e-09 | 11.19106 | 4.248e-09
2018-02-09 06:29 | 207452.5 | 960.0002 | 3 | 24 | 4.400403 | 2.057865 | 2.77562 | 1.321e-09 | 11.52188 | 4.248e-09
2018-02-09 06:31 | 207572.5 | 1080.0002 | 3 | 24 | 4.40039 | 1.726423 | 2.83849 | 1.321e-09 | 11.79854 | 4.248e-09
2018-02-09 06:33 | 207692.5 | 1200.001 | 3 | 24 | 4.400383 | 1.459114 | 2.891418 | 1.321e-09 | 12.03144 | 4.248e-09
2018-02-09 06:35 | 207812.5 | 1320.0012 | 3 | 24 | 4.400384 | 1.241489 | 2.936301 | 1.321e-09 | 12.22894 | 4.248e-09
2018-02-09 06:37 | 207932.5 | 1440.0002 | 3 | 24 | 4.400377 | 1.064146 | 2.974627 | 1.321e-09 | 12.39759 | 4.248e-09
2018-02-09 06:39 | 208052.5 | 1560.0019 | 3 | 24 | 4.400354 | 0.9185066 | 3.007586 | 1.321e-09 | 12.54262 | 4.248e-09
2018-02-09 06:41 | 208172.5 | 1680.0002 | 3 | 24 | 4.40036 | 0.7978191 | 3.036128 | 1.321e-09 | 12.66822 | 4.248e-09
2018-02-09 06:43 | 208292.5 | 1800.0002 | 3 | 24 | 4.40036 | 0.69697 | 3.060992 | 1.321e-09 | 12.77763 | 4.248e-09
2018-02-09 06:44 | 208353.4 | 1860.9336 | 3 | 24 | 4.40034 | 0.6519966 | 3.072407 | 1.321e-09 | 12.82786 | 4.248e-09
2018-02-09 06:46 | 208473.5 | 120.0007 | 4 | 24 | 4.354242 | 0 | 3.072407 | 1.321e-09 | 12.82786 | 4.248e-09
2018-02-09 06:48 | 208593.5 | 240.0001 | 4 | 24 | 4.350401 | 0 | 3.072407 | 1.321e-09 | 12.82786 | 4.248e-09
2018-02-09 06:49 | 208653.5 | 300.0022 | 4 | 24 | 4.349225 | 0 | 3.072407 | 1.321e-09 | 12.82786 | 4.248e-09
2018-02-09 06:51 | 208773.6 | 120.0018 | 5 | 24 | 4.183831 | -2.282166 | 3.072407 | 0.07606208 | 12.82786 | 0.3199286
2018-02-09 06:53 | 208893.5 | 240.0003 | 5 | 24 | 4.152863 | -2.282131 | 3.072407 | 0.1521227 | 12.82786 | 0.6369569
2018-02-09 06:55 | 209013.6 | 360.001 | 5 | 24 | 4.123315 | -2.282096 | 3.072407 | 0.2281845 | 12.82786 | 0.9517034
2018-02-09 06:57 | 209133.5 | 480.0001 | 5 | 24 | 4.094146 | -2.282165 | 3.072407 | 0.3042501 | 12.82786 | 1.264234
2018-02-09 06:59 | 209253.6 | 600.001 | 5 | 24 | 4.065228 | -2.282085 | 3.072407 | 0.3803147 | 12.82786 | 1.574551
2018-02-09 07:01 | 209373.5 | 720.0002 | 5 | 24 | 4.036617 | -2.282104 | 3.072407 | 0.4563771 | 12.82786 | 1.882672
2018-02-09 07:03 | 209493.6 | 840.001 | 5 | 24 | 4.008359 | -2.282173 | 3.072407 | 0.532443 | 12.82786 | 2.188644
2018-02-09 07:05 | 209613.6 | 960.0026 | 5 | 24 | 3.980576 | -2.282156 | 3.072407 | 0.6085076 | 12.82786 | 2.492478
2018-02-09 07:07 | 209733.6 | 1080.001 | 5 | 24 | 3.953406 | -2.281827 | 3.072407 | 0.6845682 | 12.82786 | 2.794205
2018-02-09 07:09 | 209853.6 | 1200.0018 | 5 | 24 | 3.927045 | -2.281875 | 3.072407 | 0.7606258 | 12.82786 | 3.093883
2018-02-09 07:11 | 209973.6 | 1320.001 | 5 | 24 | 3.901588 | -2.281856 | 3.072407 | 0.8366819 | 12.82786 | 3.391584
2018-02-09 07:13 | 210093.6 | 1440.0018 | 5 | 24 | 3.877216 | -2.281848 | 3.072407 | 0.9127407 | 12.82786 | 3.687399
2018-02-09 07:15 | 210213.6 | 1560.001 | 5 | 24 | 3.853932 | -2.282175 | 3.072407 | 0.9887916 | 12.82786 | 3.981373
2018-02-09 07:17 | 210333.5 | 1680.0002 | 5 | 24 | 3.831972 | -2.281831 | 3.072407 | 1.064845 | 12.82786 | 4.273633
2018-02-09 07:19 | 210453.5 | 1800.0002 | 5 | 24 | 3.811154 | -2.281877 | 3.072407 | 1.1409 | 12.82786 | 4.564277
2018-02-09 07:21 | 210573.5 | 1920.0002 | 5 | 24 | 3.791207 | -2.281812 | 3.072407 | 1.216951 | 12.82786 | 4.853358
2018-02-09 07:23 | 210693.5 | 2040.0003 | 5 | 24 | 3.772084 | -2.281822 | 3.072407 | 1.293011 | 12.82786 | 5.140981
2018-02-09 07:25 | 210813.6 | 2160.0026 | 5 | 24 | 3.753784 | -2.28191 | 3.072407 | 1.369067 | 12.82786 | 5.427171
2018-02-09 07:27 | 210933.6 | 2280.0026 | 5 | 24 | 3.736401 | -2.281845 | 3.072407 | 1.445121 | 12.82786 | 5.711996
2018-02-09 07:29 | 211053.5 | 2400.0002 | 5 | 24 | 3.719903 | -2.282135 | 3.072407 | 1.521176 | 12.82786 | 5.995535
2018-02-09 07:31 | 211173.6 | 2520.001 | 5 | 24 | 3.704382 | -2.281822 | 3.072407 | 1.597231 | 12.82786 | 6.277856
2018-02-09 07:33 | 211293.6 | 2640.001 | 5 | 24 | 3.689783 | -2.281856 | 3.072407 | 1.673286 | 12.82786 | 6.559029
2018-02-09 07:35 | 211413.6 | 2760.0018 | 5 | 24 | 3.676093 | -2.28182 | 3.072407 | 1.749344 | 12.82786 | 6.839139
2018-02-09 07:37 | 211533.5 | 2880.0002 | 5 | 24 | 3.663357 | -2.281848 | 3.072407 | 1.825397 | 12.82786 | 7.118231
2018-02-09 07:39 | 211653.6 | 3000.0014 | 5 | 24 | 3.65158 | -2.281812 | 3.072407 | 1.901453 | 12.82786 | 7.396395
2018-02-09 07:41 | 211773.6 | 3120.0018 | 5 | 24 | 3.640654 | -2.281831 | 3.072407 | 1.977505 | 12.82786 | 7.673687
2018-02-09 07:43 | 211893.6 | 3240.001 | 5 | 24 | 3.630423 | -2.28181 | 3.072407 | 2.053563 | 12.82786 | 7.950193
2018-02-09 07:45 | 212013.6 | 3360.001 | 5 | 24 | 3.620622 | -2.281878 | 3.072407 | 2.129617 | 12.82786 | 8.225929
2018-02-09 07:47 | 212133.6 | 3480.001 | 5 | 24 | 3.61094 | -2.281839 | 3.072407 | 2.205673 | 12.82786 | 8.50093
2018-02-09 07:49 | 212253.6 | 3600.0018 | 5 | 24 | 3.601058 | -2.281862 | 3.072407 | 2.281728 | 12.82786 | 8.775187
2018-02-09 07:51 | 212373.6 | 3720.001 | 5 | 24 | 3.590806 | -2.281822 | 3.072407 | 2.357783 | 12.82786 | 9.048676
2018-02-09 07:53 | 212493.6 | 3840.001 | 5 | 24 | 3.580051 | -2.281843 | 3.072407 | 2.433836 | 12.82786 | 9.321363
2018-02-09 07:55 | 212613.5 | 3960.0003 | 5 | 24 | 3.568504 | -2.281845 | 3.072407 | 2.509891 | 12.82786 | 9.593212
2018-02-09 07:57 | 212733.6 | 4080.001 | 5 | 24 | 3.555501 | -2.281862 | 3.072407 | 2.585947 | 12.82786 | 9.864138
2018-02-09 07:59 | 212853.6 | 4200.0026 | 5 | 24 | 3.539342 | -2.281878 | 3.072407 | 2.662 | 12.82786 | 10.13396
2018-02-09 08:01 | 212973.6 | 4320.0018 | 5 | 24 | 3.518625 | -2.281843 | 3.072407 | 2.738053 | 12.82786 | 10.40238
2018-02-09 08:03 | 213093.6 | 4440.001 | 5 | 24 | 3.492038 | -2.281839 | 3.072407 | 2.814108 | 12.82786 | 10.66902
2018-02-09 08:05 | 213213.6 | 4560.0018 | 5 | 24 | 3.4523 | -2.281858 | 3.072407 | 2.890161 | 12.82786 | 10.93321
2018-02-09 08:07 | 213333.5 | 4680.0002 | 5 | 24 | 3.379339 | -2.28185 | 3.072407 | 2.966214 | 12.82786 | 11.19335
2018-02-09 08:09 | 213453.6 | 4800.001 | 5 | 24 | 3.188018 | -2.28185 | 3.072407 | 3.042271 | 12.82786 | 11.44438
2018-02-09 08:10 | 213499.9 | 4846.3616 | 5 | 24 | 2.999995 | -2.281958 | 3.072407 | 3.071655 | 12.82786 | 11.53571
2018-02-09 08:12 | 213620 | 120.0009 | 6 | 24 | 3.200412 | 0 | 3.072407 | 3.071655 | 12.82786 | 11.53571
2018-02-09 08:14 | 213740 | 240.0008 | 6 | 24 | 3.211874 | 0 | 3.072407 | 3.071655 | 12.82786 | 11.53571
2018-02-09 08:15 | 213800 | 300.0022 | 6 | 24 | 3.215893 | 0 | 3.072407 | 3.071655 | 12.82786 | 11.53571
2018-02-09 08:15 | 213800 | 0.0025 | 7 | 25 | 3.215892 | 0 | 0 | 0 | 0 | 0
2018-02-09 08:17 | 213920 | 120.0018 | 2 | 25 | 3.936559 | 4.890026 | 0.1623057 | 9.4e-11 | 0.6143934 | 3.02e-10
2018-02-09 08:19 | 214040 | 240.0018 | 2 | 25 | 3.987631 | 4.890009 | 0.3252877 | 9.4e-11 | 1.260846 | 3.02e-10
2018-02-09 08:21 | 214160 | 360.0009 | 2 | 25 | 4.023822 | 4.89003 | 0.4882756 | 9.4e-11 | 1.913848 | 3.02e-10
2018-02-09 08:23 | 214280 | 480.0002 | 2 | 25 | 4.052953 | 4.890085 | 0.651257 | 9.4e-11 | 2.572082 | 3.02e-10
2018-02-09 08:25 | 214400 | 600.0001 | 2 | 25 | 4.078475 | 4.890001 | 0.814247 | 9.4e-11 | 3.234801 | 3.02e-10
2018-02-09 08:27 | 214520 | 720.0009 | 2 | 25 | 4.101166 | 4.890018 | 0.9772376 | 9.4e-11 | 3.901419 | 3.02e-10
2018-02-09 08:29 | 214640 | 840.0003 | 2 | 25 | 4.124819 | 4.890017 | 1.140226 | 9.4e-11 | 4.571755 | 3.02e-10
2018-02-09 08:31 | 214760 | 960.0017 | 2 | 25 | 4.151117 | 4.890049 | 1.303219 | 9.4e-11 | 5.246181 | 3.02e-10
2018-02-09 08:33 | 214880 | 1080.0009 | 2 | 25 | 4.180143 | 4.88998 | 1.466206 | 9.4e-11 | 5.92508 | 3.02e-10
2018-02-09 08:35 | 215000 | 1200.0009 | 2 | 25 | 4.200403 | 4.641743 | 1.62759 | 9.4e-11 | 6.601902 | 3.02e-10
2018-02-09 08:37 | 215120 | 1320.0017 | 2 | 25 | 4.20041 | 4.066467 | 1.772595 | 9.4e-11 | 7.210985 | 3.02e-10
2018-02-09 08:39 | 215240 | 1440.0002 | 2 | 25 | 4.200417 | 3.532951 | 1.899106 | 9.4e-11 | 7.742382 | 3.02e-10
2018-02-09 08:40 | 215305.5 | 1505.4239 | 2 | 25 | 4.200404 | 3.259979 | 1.960807 | 9.4e-11 | 8.001551 | 3.02e-10
2018-02-09 08:42 | 215425.5 | 120.001 | 3 | 25 | 4.228661 | 3.259912 | 2.06902 | 9.4e-11 | 8.4575 | 3.02e-10
2018-02-09 08:44 | 215545.5 | 240.0002 | 3 | 25 | 4.261812 | 3.25997 | 2.177675 | 9.4e-11 | 8.91874 | 3.02e-10
2018-02-09 08:46 | 215665.5 | 360.0007 | 3 | 25 | 4.297477 | 3.259949 | 2.28633 | 9.4e-11 | 9.383725 | 3.02e-10
2018-02-09 08:48 | 215785.5 | 480.0027 | 3 | 25 | 4.335353 | 3.259928 | 2.394987 | 9.4e-11 | 9.852712 | 3.02e-10
2018-02-09 08:50 | 215905.5 | 600.0002 | 3 | 25 | 4.375141 | 3.259911 | 2.503634 | 9.4e-11 | 10.32588 | 3.02e-10
2018-02-09 08:52 | 216025.5 | 720.0019 | 3 | 25 | 4.400414 | 2.980814 | 2.610354 | 9.4e-11 | 10.79464 | 3.02e-10
2018-02-09 08:54 | 216145.5 | 840.0003 | 3 | 25 | 4.400413 | 2.463785 | 2.700696 | 9.4e-11 | 11.19219 | 3.02e-10
2018-02-09 08:56 | 216265.5 | 960.0027 | 3 | 25 | 4.400389 | 2.052843 | 2.775712 | 9.4e-11 | 11.52228 | 3.02e-10
2018-02-09 08:58 | 216385.5 | 1080.0013 | 3 | 25 | 4.400381 | 1.721663 | 2.83842 | 9.4e-11 | 11.79823 | 3.02e-10
2018-02-09 09:00 | 216505.5 | 1200.0003 | 3 | 25 | 4.400388 | 1.454077 | 2.89119 | 9.4e-11 | 12.03043 | 3.02e-10
2018-02-09 09:02 | 216625.5 | 1320.0011 | 3 | 25 | 4.40036 | 1.236794 | 2.935921 | 9.4e-11 | 12.22727 | 3.02e-10
2018-02-09 09:04 | 216745.5 | 1440.0019 | 3 | 25 | 4.400348 | 1.059278 | 2.974105 | 9.4e-11 | 12.39529 | 3.02e-10
2018-02-09 09:06 | 216865.5 | 1560.0011 | 3 | 25 | 4.40037 | 0.9145908 | 3.006934 | 9.4e-11 | 12.53975 | 3.02e-10
2018-02-09 09:08 | 216985.5 | 1680.0002 | 3 | 25 | 4.400331 | 0.7932949 | 3.035344 | 9.4e-11 | 12.66477 | 3.02e-10
2018-02-09 09:10 | 217105.5 | 1800.0003 | 3 | 25 | 4.400363 | 0.6939583 | 3.060085 | 9.4e-11 | 12.77363 | 3.02e-10
2018-02-09 09:11 | 217162.5 | 1856.9985 | 3 | 25 | 4.40036 | 0.6519985 | 3.070733 | 9.4e-11 | 12.82049 | 3.02e-10
2018-02-09 09:13 | 217282.5 | 120.0015 | 4 | 25 | 4.354083 | 0 | 3.070733 | 9.4e-11 | 12.82049 | 3.02e-10
2018-02-09 09:15 | 217402.5 | 240.0007 | 4 | 25 | 4.350218 | 0 | 3.070733 | 9.4e-11 | 12.82049 | 3.02e-10
2018-02-09 09:16 | 217462.5 | 300.0029 | 4 | 25 | 4.349054 | 0 | 3.070733 | 9.4e-11 | 12.82049 | 3.02e-10
2018-02-09 09:18 | 217582.6 | 120.0002 | 5 | 25 | 4.182993 | -2.28214 | 3.070733 | 0.07606056 | 12.82049 | 0.319865
2018-02-09 09:20 | 217702.6 | 240.0018 | 5 | 25 | 4.152037 | -2.282121 | 3.070733 | 0.1521249 | 12.82049 | 0.6368457
2018-02-09 09:22 | 217822.6 | 360.001 | 5 | 25 | 4.122498 | -2.282102 | 3.070733 | 0.2281875 | 12.82049 | 0.9515327
2018-02-09 09:24 | 217942.6 | 480.0012 | 5 | 25 | 4.09332 | -2.282112 | 3.070733 | 0.3042516 | 12.82049 | 1.263995
2018-02-09 09:26 | 218062.6 | 600.0002 | 5 | 25 | 4.064402 | -2.282104 | 3.070733 | 0.3803146 | 12.82049 | 1.574244
2018-02-09 09:28 | 218182.6 | 720.001 | 5 | 25 | 4.035809 | -2.282096 | 3.070733 | 0.4563745 | 12.82049 | 1.882294
2018-02-09 09:30 | 218302.6 | 840.001 | 5 | 25 | 4.007576 | -2.282098 | 3.070733 | 0.5324367 | 12.82049 | 2.18819
2018-02-09 09:32 | 218422.6 | 960.001 | 5 | 25 | 3.979802 | -2.282127 | 3.070733 | 0.6085012 | 12.82049 | 2.491964
2018-02-09 09:34 | 218542.6 | 1080.0018 | 5 | 25 | 3.952632 | -2.28211 | 3.070733 | 0.6845648 | 12.82049 | 2.793644
2018-02-09 09:36 | 218662.6 | 1200.0009 | 5 | 25 | 3.92628 | -2.282146 | 3.070733 | 0.7606282 | 12.82049 | 3.093287
2018-02-09 09:38 | 218782.6 | 1320.0001 | 5 | 25 | 3.900856 | -2.281839 | 3.070733 | 0.8366861 | 12.82049 | 3.390938
2018-02-09 09:40 | 218902.6 | 1440.0001 | 5 | 25 | 3.87647 | -2.282196 | 3.070733 | 0.9127479 | 12.82049 | 3.686708
2018-02-09 09:42 | 219022.6 | 1560.0002 | 5 | 25 | 3.85325 | -2.28186 | 3.070733 | 0.9888008 | 12.82049 | 3.980635
2018-02-09 09:44 | 219142.6 | 1680.0019 | 5 | 25 | 3.831306 | -2.281915 | 3.070733 | 1.064867 | 12.82049 | 4.272892
2018-02-09 09:46 | 219262.6 | 1800.001 | 5 | 25 | 3.810506 | -2.282154 | 3.070733 | 1.140924 | 12.82049 | 4.563495
2018-02-09 09:48 | 219382.6 | 1920.0012 | 5 | 25 | 3.790582 | -2.281835 | 3.070733 | 1.21698 | 12.82049 | 4.852545
2018-02-09 09:50 | 219502.6 | 2040.0002 | 5 | 25 | 3.771477 | -2.281848 | 3.070733 | 1.293039 | 12.82049 | 5.140119
2018-02-09 09:52 | 219622.6 | 2160.001 | 5 | 25 | 3.753209 | -2.281792 | 3.070733 | 1.369093 | 12.82049 | 5.426257
2018-02-09 09:54 | 219742.6 | 2280.0002 | 5 | 25 | 3.735834 | -2.281864 | 3.070733 | 1.445152 | 12.82049 | 5.711054
2018-02-09 09:56 | 219862.6 | 2400.0005 | 5 | 25 | 3.71943 | -2.281899 | 3.070733 | 1.521205 | 12.82049 | 5.994546
2018-02-09 09:58 | 219982.6 | 2520.001 | 5 | 25 | 3.70392 | -2.281854 | 3.070733 | 1.597262 | 12.82049 | 6.276837
2018-02-09 10:00 | 220102.6 | 2640.001 | 5 | 25 | 3.689336 | -2.281885 | 3.070733 | 1.673315 | 12.82049 | 6.557971
2018-02-09 10:02 | 220222.6 | 2760.0019 | 5 | 25 | 3.675629 | -2.282214 | 3.070733 | 1.749369 | 12.82049 | 6.838033
2018-02-09 10:04 | 220342.6 | 2880.0018 | 5 | 25 | 3.662925 | -2.281896 | 3.070733 | 1.825421 | 12.82049 | 7.117085
2018-02-09 10:06 | 220462.6 | 3000.001 | 5 | 25 | 3.65114 | -2.281854 | 3.070733 | 1.901475 | 12.82049 | 7.395212
2018-02-09 10:08 | 220582.6 | 3120.0018 | 5 | 25 | 3.640201 | -2.281848 | 3.070733 | 1.97753 | 12.82049 | 7.672479
2018-02-09 10:10 | 220702.6 | 3240.0018 | 5 | 25 | 3.629961 | -2.28182 | 3.070733 | 2.053586 | 12.82049 | 7.948941
2018-02-09 10:12 | 220822.6 | 3360.0018 | 5 | 25 | 3.620178 | -2.281868 | 3.070733 | 2.129639 | 12.82049 | 8.224639
2018-02-09 10:14 | 220942.6 | 3480.001 | 5 | 25 | 3.610521 | -2.281845 | 3.070733 | 2.205692 | 12.82049 | 8.499597
2018-02-09 10:16 | 221062.6 | 3600.0009 | 5 | 25 | 3.600641 | -2.281852 | 3.070733 | 2.281747 | 12.82049 | 8.773821
2018-02-09 10:18 | 221182.6 | 3720.0018 | 5 | 25 | 3.590412 | -2.281808 | 3.070733 | 2.357802 | 12.82049 | 9.047281
2018-02-09 10:20 | 221302.6 | 3840.0018 | 5 | 25 | 3.5797 | -2.281858 | 3.070733 | 2.433854 | 12.82049 | 9.319937
2018-02-09 10:22 | 221422.6 | 3960.0018 | 5 | 25 | 3.568182 | -2.281837 | 3.070733 | 2.509911 | 12.82049 | 9.591763
2018-02-09 10:24 | 221542.6 | 4080.001 | 5 | 25 | 3.555156 | -2.281831 | 3.070733 | 2.585963 | 12.82049 | 9.862651
2018-02-09 10:26 | 221662.6 | 4200.001 | 5 | 25 | 3.538969 | -2.281848 | 3.070733 | 2.66202 | 12.82049 | 10.13246
2018-02-09 10:28 | 221782.6 | 4320.0011 | 5 | 25 | 3.518178 | -2.281875 | 3.070733 | 2.738073 | 12.82049 | 10.40084
2018-02-09 10:30 | 221902.6 | 4440.0004 | 5 | 25 | 3.491467 | -2.282196 | 3.070733 | 2.814128 | 12.82049 | 10.66746
2018-02-09 10:32 | 222022.6 | 4560.0005 | 5 | 25 | 3.451355 | -2.281831 | 3.070733 | 2.890187 | 12.82049 | 10.93161
2018-02-09 10:34 | 222142.6 | 4680.0002 | 5 | 25 | 3.377229 | -2.281883 | 3.070733 | 2.96624 | 12.82049 | 11.19164
2018-02-09 10:36 | 222262.6 | 4800.0002 | 5 | 25 | 3.181591 | -2.281835 | 3.070733 | 3.042295 | 12.82049 | 11.44238
2018-02-09 10:37 | 222306.7 | 4844.0456 | 5 | 25 | 2.999964 | -2.281871 | 3.070733 | 3.07021 | 12.82049 | 11.52903
2018-02-09 10:39 | 222426.7134 | 119.9999 | 6 | 25 | 3.20042 | 0 | 3.070733 | 3.07021 | 12.82049 | 11.52903
2018-02-09 10:41 | 222546.7134 | 239.9999 | 6 | 25 | 3.211878 | 0 | 3.070733 | 3.07021 | 12.82049 | 11.52903
2018-02-09 10:42 | 222606.7172 | 300.0037 | 6 | 25 | 3.215909 | 0 | 3.070733 | 3.07021 | 12.82049 | 11.52903
2018-02-09 10:42 | 222606.7 | 0.0048 | 7 | 26 | 3.215955 | 0 | 0 | 0 | 0 | 0
2018-02-09 10:44 | 222726.8 | 120.0003 | 2 | 26 | 3.937049 | 4.890039 | 0.1623019 | 0 | 0.6144354 | 0
2018-02-09 10:46 | 222846.8 | 240.0003 | 2 | 26 | 3.988248 | 4.890095 | 0.3252899 | 0 | 1.261001 | 0
2018-02-09 10:48 | 222966.8 | 360.0019 | 2 | 26 | 4.024558 | 4.890047 | 0.4882744 | 0 | 1.9141 | 0
2018-02-09 10:50 | 223086.8 | 480.0004 | 2 | 26 | 4.053798 | 4.890024 | 0.6512609 | 0 | 2.572486 | 0
2018-02-09 10:52 | 223206.8 | 600.0004 | 2 | 26 | 4.079366 | 4.890038 | 0.8142442 | 0 | 3.235322 | 0
2018-02-09 10:54 | 223326.8 | 720.0009 | 2 | 26 | 4.102248 | 4.890009 | 0.9772313 | 0 | 3.902084 | 0
2018-02-09 10:56 | 223446.8 | 840.0013 | 2 | 26 | 4.126127 | 4.890047 | 1.140218 | 0 | 4.572608 | 0
2018-02-09 10:58 | 223566.8 | 960.0003 | 2 | 26 | 4.152572 | 4.890036 | 1.303203 | 0 | 5.247222 | 0
2018-02-09 11:00 | 223686.8 | 1080.0003 | 2 | 26 | 4.181637 | 4.890045 | 1.466184 | 0 | 5.92634 | 0
2018-02-09 11:02 | 223806.8 | 1200.0004 | 2 | 26 | 4.200418 | 4.61635 | 1.627174 | 0 | 6.601658 | 0
2018-02-09 11:04 | 223926.8 | 1320.0011 | 2 | 26 | 4.200417 | 4.047787 | 1.77144 | 0 | 7.207636 | 0
2018-02-09 11:06 | 224046.8 | 1440.0011 | 2 | 26 | 4.200391 | 3.517839 | 1.897411 | 0 | 7.736766 | 0
2018-02-09 11:07 | 224109.3 | 1502.5121 | 2 | 26 | 4.200402 | 3.259975 | 1.956235 | 0 | 7.98385 | 0
2018-02-09 11:09 | 224229.3 | 120.0012 | 3 | 26 | 4.228582 | 3.259932 | 2.064455 | 0 | 8.439823 | 0
2018-02-09 11:11 | 224349.3 | 240.0027 | 3 | 26 | 4.2616 | 3.25993 | 2.173107 | 0 | 8.901036 | 0
2018-02-09 11:13 | 224469.3 | 360.0003 | 3 | 26 | 4.29719 | 3.259932 | 2.281757 | 0 | 9.365973 | 0
2018-02-09 11:15 | 224589.3 | 480.0019 | 3 | 26 | 4.335038 | 3.259893 | 2.390418 | 0 | 9.834947 | 0
2018-02-09 11:17 | 224709.3 | 600.0019 | 3 | 26 | 4.374712 | 3.259912 | 2.499071 | 0 | 10.3081 | 0
2018-02-09 11:19 | 224829.3 | 720.0003 | 3 | 26 | 4.400409 | 2.988976 | 2.6059 | 0 | 10.77732 | 0
2018-02-09 11:21 | 224949.3 | 840.0019 | 3 | 26 | 4.400407 | 2.473103 | 2.69655 | 0 | 11.17622 | 0
2018-02-09 11:23 | 225069.3 | 960.0019 | 3 | 26 | 4.40039 | 2.062763 | 2.771894 | 0 | 11.50776 | 0
2018-02-09 11:25 | 225189.3 | 1080.0003 | 3 | 26 | 4.400407 | 1.73193 | 2.834937 | 0 | 11.78517 | 0
2018-02-09 11:27 | 225309.3 | 1200.0019 | 3 | 26 | 4.400349 | 1.463024 | 2.888035 | 0 | 12.01882 | 0
2018-02-09 11:29 | 225429.3 | 1320.0012 | 3 | 26 | 4.400368 | 1.24584 | 2.933066 | 0 | 12.21698 | 0
2018-02-09 11:31 | 225549.3 | 1440.0012 | 3 | 26 | 4.400383 | 1.068478 | 2.971534 | 0 | 12.38625 | 0
2018-02-09 11:33 | 225669.3 | 1560.0012 | 3 | 26 | 4.400362 | 0.9222298 | 3.00463 | 0 | 12.53188 | 0
2018-02-09 11:35 | 225789.3 | 1680.0028 | 3 | 26 | 4.400368 | 0.8013897 | 3.033291 | 0 | 12.658 | 0
2018-02-09 11:37 | 225909.3 | 1800.0003 | 3 | 26 | 4.400333 | 0.6998158 | 3.058261 | 0 | 12.76788 | 0
2018-02-09 11:38 | 225973.8 | 1864.4913 | 3 | 26 | 4.400318 | 0.6519966 | 3.070374 | 0 | 12.82118 | 0
2018-02-09 11:40 | 226093.9 | 120.0002 | 4 | 26 | 4.354105 | 0 | 3.070374 | 0 | 12.82118 | 0
2018-02-09 11:42 | 226213.9 | 240.0009 | 4 | 26 | 4.350261 | 0 | 3.070374 | 0 | 12.82118 | 0
2018-02-09 11:43 | 226273.9 | 300.0023 | 4 | 26 | 4.349096 | 0 | 3.070374 | 0 | 12.82118 | 0
2018-02-09 11:45 | 226394 | 120.0012 | 5 | 26 | 4.183272 | -2.282146 | 3.070374 | 0.07606022 | 12.82118 | 0.3198827
2018-02-09 11:47 | 226514 | 240.0002 | 5 | 26 | 4.152255 | -2.282179 | 3.070374 | 0.1521259 | 12.82118 | 0.6368876
2018-02-09 11:49 | 226634 | 360.0003 | 5 | 26 | 4.122673 | -2.282133 | 3.070374 | 0.2281915 | 12.82118 | 0.9516027
2018-02-09 11:51 | 226754 | 480.0003 | 5 | 26 | 4.093513 | -2.28214 | 3.070374 | 0.3042535 | 12.82118 | 1.26407
2018-02-09 11:53 | 226874 | 600.0013 | 5 | 26 | 4.06459 | -2.282147 | 3.070374 | 0.3803198 | 12.82118 | 1.574346
2018-02-09 11:55 | 226994 | 720.0002 | 5 | 26 | 4.035974 | -2.28215 | 3.070374 | 0.4563842 | 12.82118 | 1.882426
2018-02-09 11:57 | 227114 | 840.0011 | 5 | 26 | 4.007733 | -2.282166 | 3.070374 | 0.5324488 | 12.82118 | 2.188344
2018-02-09 11:59 | 227234 | 960.0018 | 5 | 26 | 3.97995 | -2.282135 | 3.070374 | 0.6085132 | 12.82118 | 2.492131
2018-02-09 12:01 | 227354 | 1080.0011 | 5 | 26 | 3.952785 | -2.282106 | 3.070374 | 0.6845762 | 12.82118 | 2.79382
2018-02-09 12:03 | 227474 | 1200.0019 | 5 | 26 | 3.926419 | -2.282133 | 3.070374 | 0.7606376 | 12.82118 | 3.093466
2018-02-09 12:05 | 227594 | 1320.0002 | 5 | 26 | 3.90094 | -2.28215 | 3.070374 | 0.8367009 | 12.82118 | 3.391147
2018-02-09 12:07 | 227714 | 1440.0002 | 5 | 26 | 3.876551 | -2.282098 | 3.070374 | 0.9127648 | 12.82118 | 3.686933
2018-02-09 12:09 | 227834 | 1560.0019 | 5 | 26 | 3.853268 | -2.282154 | 3.070374 | 0.9888294 | 12.82118 | 3.980907
2018-02-09 12:11 | 227954 | 1680.0002 | 5 | 26 | 3.831346 | -2.281816 | 3.070374 | 1.06489 | 12.82118 | 4.273145
2018-02-09 12:13 | 228074 | 1800.0019 | 5 | 26 | 3.810536 | -2.282 | 3.070374 | 1.140954 | 12.82118 | 4.563776
2018-02-09 12:15 | 228194 | 1920.0003 | 5 | 26 | 3.790614 | -2.281964 | 3.070374 | 1.217012 | 12.82118 | 4.852831
2018-02-09 12:17 | 228314 | 2040.0019 | 5 | 26 | 3.771487 | -2.282186 | 3.070374 | 1.293072 | 12.82118 | 5.140415
2018-02-09 12:19 | 228434 | 2160.0003 | 5 | 26 | 3.75324 | -2.281831 | 3.070374 | 1.369129 | 12.82118 | 5.426564
2018-02-09 12:21 | 228554 | 2280.0003 | 5 | 26 | 3.735889 | -2.281837 | 3.070374 | 1.445187 | 12.82118 | 5.711361
2018-02-09 12:23 | 228674 | 2400.0002 | 5 | 26 | 3.719448 | -2.281835 | 3.070374 | 1.521246 | 12.82118 | 5.994875
2018-02-09 12:25 | 228794 | 2520.0002 | 5 | 26 | 3.703923 | -2.281833 | 3.070374 | 1.597301 | 12.82118 | 6.277164
2018-02-09 12:27 | 228914 | 2640.0019 | 5 | 26 | 3.689307 | -2.281889 | 3.070374 | 1.673361 | 12.82118 | 6.55832
2018-02-09 12:29 | 229034 | 2760.0011 | 5 | 26 | 3.675601 | -2.281833 | 3.070374 | 1.749416 | 12.82118 | 6.838383
2018-02-09 12:31 | 229154 | 2880.0004 | 5 | 26 | 3.662812 | -2.282146 | 3.070374 | 1.825475 | 12.82118 | 7.117455
2018-02-09 12:33 | 229274 | 3000.0003 | 5 | 26 | 3.651023 | -2.28181 | 3.070374 | 1.901536 | 12.82118 | 7.395597
2018-02-09 12:35 | 229394 | 3120.0019 | 5 | 26 | 3.640037 | -2.281839 | 3.070374 | 1.977597 | 12.82118 | 7.672873
2018-02-09 12:37 | 229514 | 3240.0003 | 5 | 26 | 3.629775 | -2.282073 | 3.070374 | 2.053654 | 12.82118 | 7.949331
2018-02-09 12:39 | 229634 | 3360.0011 | 5 | 26 | 3.619936 | -2.281858 | 3.070374 | 2.12971 | 12.82118 | 8.225021
2018-02-09 12:41 | 229754 | 3480.0001 | 5 | 26 | 3.61026 | -2.281797 | 3.070374 | 2.205765 | 12.82118 | 8.499969
2018-02-09 12:43 | 229874 | 3600.0027 | 5 | 26 | 3.600378 | -2.281856 | 3.070374 | 2.281824 | 12.82118 | 8.774185
2018-02-09 12:45 | 229994 | 3720.0027 | 5 | 26 | 3.590132 | -2.281843 | 3.070374 | 2.357885 | 12.82118 | 9.047645
2018-02-09 12:47 | 230114 | 3840.0011 | 5 | 26 | 3.579414 | -2.282133 | 3.070374 | 2.43394 | 12.82118 | 9.320291
2018-02-09 12:49 | 230234 | 3960.0002 | 5 | 26 | 3.56791 | -2.281806 | 3.070374 | 2.509999 | 12.82118 | 9.592107
2018-02-09 12:51 | 230354 | 4080.0003 | 5 | 26 | 3.554909 | -2.282154 | 3.070374 | 2.586061 | 12.82118 | 9.863007
2018-02-09 12:53 | 230474 | 4200.0011 | 5 | 26 | 3.53869 | -2.282184 | 3.070374 | 2.662122 | 12.82118 | 10.13281
2018-02-09 12:55 | 230594 | 4320.0019 | 5 | 26 | 3.517879 | -2.281964 | 3.070374 | 2.738179 | 12.82118 | 10.40119
2018-02-09 12:57 | 230714 | 4440.0019 | 5 | 26 | 3.491082 | -2.281833 | 3.070374 | 2.814236 | 12.82118 | 10.66778
2018-02-09 12:59 | 230834 | 4560.0019 | 5 | 26 | 3.450829 | -2.281822 | 3.070374 | 2.890295 | 12.82118 | 10.9319
2018-02-09 13:01 | 230954 | 4680.0003 | 5 | 26 | 3.376254 | -2.281837 | 3.070374 | 2.966349 | 12.82118 | 11.19188
2018-02-09 13:03 | 231074 | 4800.0011 | 5 | 26 | 3.179031 | -2.281808 | 3.070374 | 3.042404 | 12.82118 | 11.4425
2018-02-09 13:04 | 231117.1 | 4843.1777 | 5 | 26 | 2.999978 | -2.282181 | 3.070374 | 3.069769 | 12.82118 | 11.5274
2018-02-09 13:06 | 231237.2 | 120.0024 | 6 | 26 | 3.200758 | 0 | 3.070374 | 3.069769 | 12.82118 | 11.5274
2018-02-09 13:08 | 231357.2 | 240.0001 | 6 | 26 | 3.212172 | 0 | 3.070374 | 3.069769 | 12.82118 | 11.5274
2018-02-09 13:09 | 231417.2 | 300.003 | 6 | 26 | 3.216191 | 0 | 3.070374 | 3.069769 | 12.82118 | 11.5274
2018-02-09 13:09 | 231417.2 | 0.0024 | 7 | 27 | 3.216207 | 0 | 0 | 0 | 0 | 0
2018-02-09 13:11 | 231537.3 | 120.001 | 2 | 27 | 3.937066 | 4.890039 | 0.1622979 | 2.943e-09 | 0.6144422 | 9.465e-09
2018-02-09 13:13 | 231657.3 | 240.0018 | 2 | 27 | 3.988153 | 4.890039 | 0.325274 | 2.943e-09 | 1.260952 | 9.465e-09
2018-02-09 13:15 | 231777.3 | 360.001 | 2 | 27 | 4.024398 | 4.889994 | 0.4882632 | 2.943e-09 | 1.914051 | 9.465e-09
2018-02-09 13:17 | 231897.3 | 480.0018 | 2 | 27 | 4.053654 | 4.890009 | 0.6512492 | 2.943e-09 | 2.572411 | 9.465e-09
2018-02-09 13:19 | 232017.3 | 600.0002 | 2 | 27 | 4.079268 | 4.890049 | 0.8142323 | 2.943e-09 | 3.235223 | 9.465e-09
2018-02-09 13:21 | 232137.3 | 720.0002 | 2 | 27 | 4.102018 | 4.89006 | 0.9772121 | 2.943e-09 | 3.901931 | 9.465e-09
2018-02-09 13:23 | 232257.3 | 840.0018 | 2 | 27 | 4.125848 | 4.890001 | 1.140202 | 2.943e-09 | 4.572427 | 9.465e-09
2018-02-09 13:25 | 232377.3 | 960.0018 | 2 | 27 | 4.152258 | 4.889999 | 1.303183 | 2.943e-09 | 5.246979 | 9.465e-09
2018-02-09 13:27 | 232497.3 | 1080.0002 | 2 | 27 | 4.181368 | 4.890003 | 1.466167 | 2.943e-09 | 5.926061 | 9.465e-09
2018-02-09 13:29 | 232617.3 | 1200.0018 | 2 | 27 | 4.200403 | 4.620909 | 1.627225 | 2.943e-09 | 6.601641 | 9.465e-09
2018-02-09 13:31 | 232737.3 | 1320.0018 | 2 | 27 | 4.200391 | 4.049257 | 1.771598 | 2.943e-09 | 7.208066 | 9.465e-09
2018-02-09 13:33 | 232857.3 | 1440.0002 | 2 | 27 | 4.200403 | 3.514774 | 1.897492 | 2.943e-09 | 7.736873 | 9.465e-09
2018-02-09 13:34 | 232918.9 | 1501.6144 | 2 | 27 | 4.200399 | 3.259975 | 1.955451 | 2.943e-09 | 7.980325 | 9.465e-09
2018-02-09 13:36 | 233038.9 | 120.001 | 3 | 27 | 4.228572 | 3.259888 | 2.063663 | 2.943e-09 | 8.436264 | 9.465e-09
2018-02-09 13:38 | 233158.9 | 240.0004 | 3 | 27 | 4.261684 | 3.259914 | 2.172319 | 2.943e-09 | 8.897495 | 9.465e-09
2018-02-09 13:40 | 233278.9 | 360.0011 | 3 | 27 | 4.297236 | 3.259922 | 2.280969 | 2.943e-09 | 9.36244 | 9.465e-09
2018-02-09 13:42 | 233398.9 | 480.0018 | 3 | 27 | 4.335066 | 3.259972 | 2.389626 | 2.943e-09 | 9.8314 | 9.465e-09
2018-02-09 13:44 | 233518.9 | 600.0018 | 3 | 27 | 4.3748 | 3.259911 | 2.49828 | 2.943e-09 | 10.30456 | 9.465e-09
2018-02-09 13:46 | 233638.9 | 720.001 | 3 | 27 | 4.400418 | 2.98778 | 2.605087 | 2.943e-09 | 10.77369 | 9.465e-09
2018-02-09 13:48 | 233758.9 | 840.0018 | 3 | 27 | 4.400389 | 2.470043 | 2.695663 | 2.943e-09 | 11.17226 | 9.465e-09
2018-02-09 13:50 | 233878.9 | 960.001 | 3 | 27 | 4.400397 | 2.060226 | 2.770921 | 2.943e-09 | 11.50343 | 9.465e-09
2018-02-09 13:52 | 233998.9 | 1080.001 | 3 | 27 | 4.400377 | 1.72888 | 2.833869 | 2.943e-09 | 11.78042 | 9.465e-09
2018-02-09 13:54 | 234118.9 | 1200.0002 | 3 | 27 | 4.400355 | 1.460423 | 2.886876 | 2.943e-09 | 12.01367 | 9.465e-09
2018-02-09 13:56 | 234238.9 | 1320.001 | 3 | 27 | 4.400384 | 1.243956 | 2.931829 | 2.943e-09 | 12.21148 | 9.465e-09
2018-02-09 13:58 | 234358.9 | 1440.0002 | 3 | 27 | 4.400349 | 1.065414 | 2.970219 | 2.943e-09 | 12.38041 | 9.465e-09
2018-02-09 14:00 | 234478.9 | 1560.0002 | 3 | 27 | 4.400359 | 0.9200382 | 3.00324 | 2.943e-09 | 12.52571 | 9.465e-09
2018-02-09 14:02 | 234598.9 | 1680.0019 | 3 | 27 | 4.400336 | 0.7985649 | 3.03183 | 2.943e-09 | 12.65152 | 9.465e-09
2018-02-09 14:04 | 234718.9 | 1800.0011 | 3 | 27 | 4.400352 | 0.698 | 3.056737 | 2.943e-09 | 12.76112 | 9.465e-09
2018-02-09 14:05 | 234781.6 | 1862.668 | 3 | 27 | 4.400353 | 0.6519947 | 3.068484 | 2.943e-09 | 12.81281 | 9.465e-09
2018-02-09 14:07 | 234901.6 | 120.0007 | 4 | 27 | 4.354139 | 0 | 3.068484 | 2.943e-09 | 12.81281 | 9.465e-09
2018-02-09 14:09 | 235021.6 | 240.0008 | 4 | 27 | 4.350302 | 0 | 3.068484 | 2.943e-09 | 12.81281 | 9.465e-09
2018-02-09 14:10 | 235081.6 | 300.0028 | 4 | 27 | 4.349129 | 0 | 3.068484 | 2.943e-09 | 12.81281 | 9.465e-09
2018-02-09 14:12 | 235201.7 | 120.0004 | 5 | 27 | 4.183125 | -2.282179 | 3.068484 | 0.07605747 | 12.81281 | 0.319861
2018-02-09 14:14 | 235321.7 | 240.001 | 5 | 27 | 4.152145 | -2.282166 | 3.068484 | 0.1521227 | 12.81281 | 0.6368547
2018-02-09 14:16 | 235441.7 | 360.0009 | 5 | 27 | 4.122558 | -2.282125 | 3.068484 | 0.2281857 | 12.81281 | 0.9515503
2018-02-09 14:18 | 235561.7 | 480.0019 | 5 | 27 | 4.09341 | -2.282147 | 3.068484 | 0.30425 | 12.81281 | 1.264019
2018-02-09 14:20 | 235681.7 | 600.0018 | 5 | 27 | 4.064461 | -2.282117 | 3.068484 | 0.3803152 | 12.81281 | 1.574283
2018-02-09 14:22 | 235801.7 | 720.001 | 5 | 27 | 4.035854 | -2.282154 | 3.068484 | 0.4563785 | 12.81281 | 1.882349
2018-02-09 14:24 | 235921.7 | 840.001 | 5 | 27 | 4.007617 | -2.282114 | 3.068484 | 0.5324436 | 12.81281 | 2.188261
2018-02-09 14:26 | 236041.7 | 960.001 | 5 | 27 | 3.979846 | -2.282077 | 3.068484 | 0.6085082 | 12.81281 | 2.492039
2018-02-09 14:28 | 236161.7 | 1080.0009 | 5 | 27 | 3.95271 | -2.282146 | 3.068484 | 0.6845728 | 12.81281 | 2.793728
2018-02-09 14:30 | 236281.7 | 1200.0002 | 5 | 27 | 3.926349 | -2.282177 | 3.068484 | 0.7606324 | 12.81281 | 3.093361
2018-02-09 14:32 | 236401.7 | 1320.001 | 5 | 27 | 3.900891 | -2.282087 | 3.068484 | 0.8367009 | 12.81281 | 3.391059
2018-02-09 14:34 | 236521.7 | 1440.001 | 5 | 27 | 3.876525 | -2.28215 | 3.068484 | 0.9127644 | 12.81281 | 3.686841
2018-02-09 14:36 | 236641.7 | 1560.0009 | 5 | 27 | 3.853278 | -2.28215 | 3.068484 | 0.9888303 | 12.81281 | 3.980821
2018-02-09 14:38 | 236761.7 | 1680.0027 | 5 | 27 | 3.831353 | -2.282087 | 3.068484 | 1.064895 | 12.81281 | 4.273075
2018-02-09 14:40 | 236881.7 | 1800.0002 | 5 | 27 | 3.810543 | -2.282175 | 3.068484 | 1.140959 | 12.81281 | 4.563707
2018-02-09 14:42 | 237001.7 | 1920.0019 | 5 | 27 | 3.790651 | -2.281835 | 3.068484 | 1.217022 | 12.81281 | 4.852789
2018-02-09 14:44 | 237121.7 | 2040.0002 | 5 | 27 | 3.771567 | -2.281833 | 3.068484 | 1.293069 | 12.81281 | 5.140327
2018-02-09 14:46 | 237241.7 | 2160.0004 | 5 | 27 | 3.753339 | -2.281873 | 3.068484 | 1.369129 | 12.81281 | 5.426492
2018-02-09 14:48 | 237361.7 | 2280.001 | 5 | 27 | 3.735987 | -2.281871 | 3.068484 | 1.445184 | 12.81281 | 5.711287
2018-02-09 14:50 | 237481.7 | 2400.001 | 5 | 27 | 3.719539 | -2.281871 | 3.068484 | 1.521239 | 12.81281 | 5.994793
2018-02-09 14:52 | 237601.7 | 2520.001 | 5 | 27 | 3.704017 | -2.281878 | 3.068484 | 1.597293 | 12.81281 | 6.277086
2018-02-09 14:54 | 237721.7 | 2640.0002 | 5 | 27 | 3.689389 | -2.28181 | 3.068484 | 1.673347 | 12.81281 | 6.558229
2018-02-09 14:56 | 237841.7 | 2760.0002 | 5 | 27 | 3.675661 | -2.28201 | 3.068484 | 1.749402 | 12.81281 | 6.838295
2018-02-09 14:58 | 237961.7 | 2880.0002 | 5 | 27 | 3.662899 | -2.281841 | 3.068484 | 1.825453 | 12.81281 | 7.117345
2018-02-09 15:00 | 238081.7 | 3000.0002 | 5 | 27 | 3.651071 | -2.281968 | 3.068484 | 1.901511 | 12.81281 | 7.395481
2018-02-09 15:02 | 238201.7 | 3120.0001 | 5 | 27 | 3.640137 | -2.28186 | 3.068484 | 1.977569 | 12.81281 | 7.672754
2018-02-09 15:04 | 238321.7 | 3240.0018 | 5 | 27 | 3.629843 | -2.281818 | 3.068484 | 2.053629 | 12.81281 | 7.949224
2018-02-09 15:06 | 238441.7 | 3360.0002 | 5 | 27 | 3.620024 | -2.281818 | 3.068484 | 2.129687 | 12.81281 | 8.224926
2018-02-09 15:08 | 238561.7 | 3480.0002 | 5 | 27 | 3.610303 | -2.281808 | 3.068484 | 2.205744 | 12.81281 | 8.499884
2018-02-09 15:10 | 238681.7 | 3600.0018 | 5 | 27 | 3.600401 | -2.281854 | 3.068484 | 2.281802 | 12.81281 | 8.774104
2018-02-09 15:12 | 238801.7 | 3720.001 | 5 | 27 | 3.590154 | -2.281806 | 3.068484 | 2.357858 | 12.81281 | 9.047548
2018-02-09 15:14 | 238921.7 | 3840.0002 | 5 | 27 | 3.579434 | -2.281816 | 3.068484 | 2.433912 | 12.81281 | 9.320189
2018-02-09 15:16 | 239041.7 | 3960.001 | 5 | 27 | 3.567905 | -2.281871 | 3.068484 | 2.509971 | 12.81281 | 9.592008
2018-02-09 15:18 | 239161.7 | 4080.0018 | 5 | 27 | 3.554865 | -2.282165 | 3.068484 | 2.586031 | 12.81281 | 9.862898
2018-02-09 15:20 | 239281.7 | 4200.0013 | 5 | 27 | 3.538639 | -2.281831 | 3.068484 | 2.66209 | 12.81281 | 10.13269
2018-02-09 15:22 | 239401.7 | 4320.0013 | 5 | 27 | 3.517794 | -2.281822 | 3.068484 | 2.738149 | 12.81281 | 10.40107
2018-02-09 15:24 | 239521.7 | 4440.0002 | 5 | 27 | 3.49092 | -2.282085 | 3.068484 | 2.814208 | 12.81281 | 10.66766
2018-02-09 15:26 | 239641.7 | 4560.001 | 5 | 27 | 3.450535 | -2.282173 | 3.068484 | 2.890266 | 12.81281 | 10.93176
2018-02-09 15:28 | 239761.7 | 4680.0018 | 5 | 27 | 3.375523 | -2.282064 | 3.068484 | 2.966326 | 12.81281 | 11.19172
2018-02-09 15:30 | 239881.7 | 4800.0002 | 5 | 27 | 3.176507 | -2.282179 | 3.068484 | 3.042387 | 12.81281 | 11.44226
2018-02-09 15:30 | 239923.9 | 4842.2288 | 5 | 27 | 2.999998 | -2.282168 | 3.068484 | 3.069152 | 12.81281 | 11.52526
2018-02-09 15:32 | 240044 | 120.0011 | 6 | 27 | 3.200206 | 0 | 3.068484 | 3.069152 | 12.81281 | 11.52526
2018-02-09 15:34 | 240164 | 240.0018 | 6 | 27 | 3.211632 | 0 | 3.068484 | 3.069152 | 12.81281 | 11.52526
2018-02-09 15:35 | 240224 | 300.0024 | 6 | 27 | 3.215638 | 0 | 3.068484 | 3.069152 | 12.81281 | 11.52526
2018-02-09 15:35 | 240224 | 0.0048 | 7 | 28 | 3.215701 | 0 | 0 | 0 | 0 | 0
2018-02-09 15:37 | 240344.1 | 120.0011 | 2 | 28 | 3.936725 | 4.889982 | 0.1623055 | 8.87e-10 | 0.6144005 | 2.854e-09
2018-02-09 15:39 | 240464.1 | 240.0003 | 2 | 28 | 3.987895 | 4.890001 | 0.3252898 | 8.87e-10 | 1.260897 | 2.854e-09
2018-02-09 15:41 | 240584.1 | 360.001 | 2 | 28 | 4.02417 | 4.89002 | 0.488272 | 8.87e-10 | 1.913926 | 2.854e-09
2018-02-09 15:43 | 240704.1 | 480.0002 | 2 | 28 | 4.053445 | 4.89003 | 0.6512468 | 8.87e-10 | 2.572202 | 2.854e-09
2018-02-09 15:45 | 240824.1 | 600.001 | 2 | 28 | 4.07902 | 4.889973 | 0.8142341 | 8.87e-10 | 3.234995 | 2.854e-09
2018-02-09 15:47 | 240944.1 | 720.0018 | 2 | 28 | 4.101837 | 4.890018 | 0.9772168 | 8.87e-10 | 3.901679 | 2.854e-09
2018-02-09 15:49 | 241064.1 | 840.0011 | 2 | 28 | 4.125658 | 4.889988 | 1.140201 | 8.87e-10 | 4.57212 | 2.854e-09
2018-02-09 15:51 | 241184.1 | 960.0002 | 2 | 28 | 4.152092 | 4.890013 | 1.303187 | 8.87e-10 | 5.246666 | 2.854e-09
2018-02-09 15:53 | 241304.1 | 1080.0006 | 2 | 28 | 4.181309 | 4.889996 | 1.466169 | 8.87e-10 | 5.925718 | 2.854e-09
2018-02-09 15:55 | 241424.1 | 1200.0003 | 2 | 28 | 4.200398 | 4.621866 | 1.627243 | 8.87e-10 | 6.601358 | 2.854e-09
2018-02-09 15:57 | 241544.1 | 1320.0019 | 2 | 28 | 4.200401 | 4.049036 | 1.771635 | 8.87e-10 | 7.207866 | 2.854e-09
2018-02-09 15:59 | 241664.1 | 1440.0003 | 2 | 28 | 4.20042 | 3.518309 | 1.897632 | 8.87e-10 | 7.737102 | 2.854e-09
2018-02-09 16:00 | 241726.3 | 1502.212 | 2 | 28 | 4.200404 | 3.259991 | 1.956171 | 8.87e-10 | 7.982988 | 2.854e-09
2018-02-09 16:02 | 241846.3 | 120.0018 | 3 | 28 | 4.228637 | 3.259878 | 2.064382 | 1.095e-09 | 8.438929 | 3.702e-09
2018-02-09 16:04 | 241966.3 | 240.0003 | 3 | 28 | 4.261693 | 3.259861 | 2.173031 | 1.095e-09 | 8.90014 | 3.702e-09
2018-02-09 16:06 | 242086.3 | 360.0011 | 3 | 28 | 4.297297 | 3.259855 | 2.281684 | 1.095e-09 | 9.365097 | 3.702e-09
2018-02-09 16:08 | 242206.3 | 480.001 | 3 | 28 | 4.335138 | 3.259903 | 2.390332 | 1.095e-09 | 9.834026 | 3.702e-09
2018-02-09 16:10 | 242326.3 | 600.0003 | 3 | 28 | 4.374835 | 3.259893 | 2.498987 | 1.095e-09 | 10.3072 | 3.702e-09
2018-02-09 16:12 | 242446.3 | 720.0001 | 3 | 28 | 4.40042 | 2.986635 | 2.605778 | 1.095e-09 | 10.77626 | 3.702e-09
2018-02-09 16:14 | 242566.3 | 840.0003 | 3 | 28 | 4.400399 | 2.46983 | 2.696335 | 1.095e-09 | 11.17475 | 3.702e-09
2018-02-09 16:16 | 242686.3 | 960.0011 | 3 | 28 | 4.40039 | 2.059364 | 2.771574 | 1.095e-09 | 11.50583 | 3.702e-09
2018-02-09 16:18 | 242806.3 | 1080.0011 | 3 | 28 | 4.400407 | 1.729073 | 2.83451 | 1.095e-09 | 11.78277 | 3.702e-09
2018-02-09 16:20 | 242926.3 | 1200.0019 | 3 | 28 | 4.400382 | 1.460695 | 2.887509 | 1.095e-09 | 12.01599 | 3.702e-09
2018-02-09 16:22 | 243046.3 | 1320.0003 | 3 | 28 | 4.400365 | 1.243147 | 2.932446 | 1.095e-09 | 12.21373 | 3.702e-09
2018-02-09 16:24 | 243166.3 | 1440.0019 | 3 | 28 | 4.40036 | 1.065191 | 2.970825 | 1.095e-09 | 12.38261 | 3.702e-09
2018-02-09 16:26 | 243286.3 | 1560.0011 | 3 | 28 | 4.40036 | 0.9190426 | 3.003825 | 1.095e-09 | 12.52782 | 3.702e-09
2018-02-09 16:28 | 243406.3 | 1680.0019 | 3 | 28 | 4.40037 | 0.7987328 | 3.032389 | 1.095e-09 | 12.65351 | 3.702e-09
2018-02-09 16:30 | 243526.3 | 1800.0011 | 3 | 28 | 4.400348 | 0.6976032 | 3.057272 | 1.095e-09 | 12.76301 | 3.702e-09
2018-02-09 16:31 | 243588.3 | 1861.9936 | 3 | 28 | 4.400351 | 0.6519985 | 3.068885 | 1.095e-09 | 12.81411 | 3.702e-09
2018-02-09 16:33 | 243708.4 | 120.001 | 4 | 28 | 4.354132 | 0 | 3.068885 | 1.095e-09 | 12.81411 | 3.702e-09
2018-02-09 16:35 | 243828.4 | 240.0025 | 4 | 28 | 4.350297 | 0 | 3.068885 | 1.095e-09 | 12.81411 | 3.702e-09
2018-02-09 16:36 | 243888.4 | 300.0022 | 4 | 28 | 4.34913 | 0 | 3.068885 | 1.095e-09 | 12.81411 | 3.702e-09
2018-02-09 16:38 | 244008.4 | 120.0002 | 5 | 28 | 4.183053 | -2.28215 | 3.068885 | 0.07605368 | 12.81411 | 0.3198403
2018-02-09 16:40 | 244128.4 | 240.0002 | 5 | 28 | 4.152064 | -2.282091 | 3.068885 | 0.1521075 | 12.81411 | 0.6367813
2018-02-09 16:42 | 244248.4 | 360.0011 | 5 | 28 | 4.122496 | -2.282175 | 3.068885 | 0.2281644 | 12.81411 | 0.9514468
2018-02-09 16:44 | 244368.4 | 480.0019 | 5 | 28 | 4.093313 | -2.282156 | 3.068885 | 0.3042274 | 12.81411 | 1.263905
2018-02-09 16:46 | 244488.4 | 600.0011 | 5 | 28 | 4.064378 | -2.282146 | 3.068885 | 0.3802911 | 12.81411 | 1.574155
2018-02-09 16:48 | 244608.4 | 720.0009 | 5 | 28 | 4.035751 | -2.282112 | 3.068885 | 0.4563543 | 12.81411 | 1.882214
2018-02-09 16:50 | 244728.4 | 840.001 | 5 | 28 | 4.007461 | -2.282135 | 3.068885 | 0.5324161 | 12.81411 | 2.188102
2018-02-09 16:52 | 244848.4 | 960.0019 | 5 | 28 | 3.979676 | -2.28215 | 3.068885 | 0.6084799 | 12.81411 | 2.491864
2018-02-09 16:54 | 244968.4 | 1080.0018 | 5 | 28 | 3.952499 | -2.282129 | 3.068885 | 0.6845413 | 12.81411 | 2.793527
2018-02-09 16:56 | 245088.4 | 1200.001 | 5 | 28 | 3.926126 | -2.282135 | 3.068885 | 0.760603 | 12.81411 | 3.093152
2018-02-09 16:58 | 245208.4 | 1320.0018 | 5 | 28 | 3.900671 | -2.282147 | 3.068885 | 0.8366694 | 12.81411 | 3.390824
2018-02-09 17:00 | 245328.4 | 1440.0019 | 5 | 28 | 3.876276 | -2.282077 | 3.068885 | 0.912732 | 12.81411 | 3.686584
2018-02-09 17:02 | 245448.4 | 1560.0019 | 5 | 28 | 3.853009 | -2.282168 | 3.068885 | 0.9887971 | 12.81411 | 3.98054
2018-02-09 17:04 | 245568.4 | 1680.0019 | 5 | 28 | 3.831023 | -2.282144 | 3.068885 | 1.06486 | 12.81411 | 4.272768
2018-02-09 17:06 | 245688.4 | 1800.0009 | 5 | 28 | 3.810196 | -2.282163 | 3.068885 | 1.140923 | 12.81411 | 4.563368
2018-02-09 17:08 | 245808.4 | 1920.001 | 5 | 28 | 3.790269 | -2.282154 | 3.068885 | 1.216986 | 12.81411 | 4.852421
2018-02-09 17:10 | 245928.4 | 2040.0019 | 5 | 28 | 3.771162 | -2.282108 | 3.068885 | 1.293051 | 12.81411 | 5.139995
2018-02-09 17:12 | 246048.4 | 2160.001 | 5 | 28 | 3.752916 | -2.282187 | 3.068885 | 1.369112 | 12.81411 | 5.426136
2018-02-09 17:14 | 246168.4 | 2280.0001 | 5 | 28 | 3.735588 | -2.282045 | 3.068885 | 1.445166 | 12.81411 | 5.710892
2018-02-09 17:16 | 246288.4 | 2400.0001 | 5 | 28 | 3.719174 | -2.281801 | 3.068885 | 1.521224 | 12.81411 | 5.994384
2018-02-09 17:18 | 246408.4 | 2520.0018 | 5 | 28 | 3.703668 | -2.281829 | 3.068885 | 1.597279 | 12.81411 | 6.276649
2018-02-09 17:20 | 246528.4 | 2640.0017 | 5 | 28 | 3.689029 | -2.28185 | 3.068885 | 1.673333 | 12.81411 | 6.557767
2018-02-09 17:22 | 246648.4 | 2760.001 | 5 | 28 | 3.675344 | -2.281839 | 3.068885 | 1.749389 | 12.81411 | 6.837811
2018-02-09 17:24 | 246768.4 | 2880.0026 | 5 | 28 | 3.662566 | -2.281837 | 3.068885 | 1.825448 | 12.81411 | 7.116864
2018-02-09 17:26 | 246888.4 | 3000.0002 | 5 | 28 | 3.650746 | -2.281818 | 3.068885 | 1.901501 | 12.81411 | 7.394956
2018-02-09 17:28 | 247008.4 | 3120.001 | 5 | 28 | 3.639773 | -2.281794 | 3.068885 | 1.977556 | 12.81411 | 7.672192
2018-02-09 17:30 | 247128.4 | 3240.001 | 5 | 28 | 3.629485 | -2.282175 | 3.068885 | 2.053613 | 12.81411 | 7.948625
2018-02-09 17:32 | 247248.4 | 3360.0002 | 5 | 28 | 3.619644 | -2.281864 | 3.068885 | 2.129666 | 12.81411 | 8.224282
2018-02-09 17:34 | 247368.4 | 3480.0018 | 5 | 28 | 3.609936 | -2.281839 | 3.068885 | 2.205721 | 12.81411 | 8.499206
2018-02-09 17:36 | 247488.4 | 3600.0002 | 5 | 28 | 3.600039 | -2.282091 | 3.068885 | 2.281775 | 12.81411 | 8.773381
2018-02-09 17:38 | 247608.4 | 3720.001 | 5 | 28 | 3.589759 | -2.281885 | 3.068885 | 2.357831 | 12.81411 | 9.0468
2018-02-09 17:40 | 247728.4 | 3840.0002 | 5 | 28 | 3.579035 | -2.281818 | 3.068885 | 2.433885 | 12.81411 | 9.319407
2018-02-09 17:42 | 247848.4 | 3960.0011 | 5 | 28 | 3.567479 | -2.281835 | 3.068885 | 2.50994 | 12.81411 | 9.591182
2018-02-09 17:44 | 247968.4 | 4080 | 5 | 28 | 3.55445 | -2.281843 | 3.068885 | 2.585994 | 12.81411 | 9.862021
2018-02-09 17:46 | 248088.4 | 4200.0002 | 5 | 28 | 3.538166 | -2.282075 | 3.068885 | 2.662052 | 12.81411 | 10.13177
2018-02-09 17:48 | 248208.4 | 4320.0018 | 5 | 28 | 3.517266 | -2.282142 | 3.068885 | 2.738106 | 12.81411 | 10.4001
2018-02-09 17:50 | 248328.4 | 4440.001 | 5 | 28 | 3.490295 | -2.281856 | 3.068885 | 2.81416 | 12.81411 | 10.66663
2018-02-09 17:52 | 248448.4 | 4560.0026 | 5 | 28 | 3.449637 | -2.281848 | 3.068885 | 2.890215 | 12.81411 | 10.93066
2018-02-09 17:54 | 248568.4 | 4680.0001 | 5 | 28 | 3.37394 | -2.281873 | 3.068885 | 2.966271 | 12.81411 | 11.19052
2018-02-09 17:56 | 248688.4 | 4800.0018 | 5 | 28 | 3.172809 | -2.282187 | 3.068885 | 3.042327 | 12.81411 | 11.44086
2018-02-09 17:57 | 248729.5 | 4841.0888 | 5 | 28 | 2.999961 | -2.281831 | 3.068885 | 3.068369 | 12.81411 | 11.52155
2018-02-09 17:59 | 248849.6 | 120 | 6 | 28 | 3.201255 | 0 | 3.068885 | 3.068369 | 12.81411 | 11.52155
2018-02-09 18:01 | 248969.6 | 240 | 6 | 28 | 3.212637 | 0 | 3.068885 | 3.068369 | 12.81411 | 11.52155
2018-02-09 18:02 | 249029.6 | 300.0038 | 6 | 28 | 3.21664 | 0 | 3.068885 | 3.068369 | 12.81411 | 11.52155
2018-02-09 18:02 | 249029.6 | 0.0039 | 7 | 29 | 3.21677 | 0 | 0 | 0 | 0 | 0
2018-02-09 18:04 | 249149.7 | 120.0001 | 2 | 29 | 3.938143 | 4.889956 | 0.1623013 | 1.852e-09 | 0.6146134 | 5.957e-09
2018-02-09 18:06 | 249269.7 | 240.001 | 2 | 29 | 3.989253 | 4.890005 | 0.3252845 | 1.852e-09 | 1.261331 | 5.957e-09
2018-02-09 18:08 | 249389.7 | 360.001 | 2 | 29 | 4.025519 | 4.890045 | 0.4882731 | 1.852e-09 | 1.91461 | 5.957e-09
2018-02-09 18:10 | 249509.7 | 480.0019 | 2 | 29 | 4.054718 | 4.890032 | 0.651258 | 1.852e-09 | 2.57314 | 5.957e-09
2018-02-09 18:12 | 249629.7 | 600.0002 | 2 | 29 | 4.080277 | 4.889992 | 0.8142393 | 1.852e-09 | 3.236114 | 5.957e-09
2018-02-09 18:14 | 249749.7 | 720 | 2 | 29 | 4.102975 | 4.890005 | 0.9772262 | 1.852e-09 | 3.903012 | 5.957e-09
2018-02-09 18:16 | 249869.7 | 840.001 | 2 | 29 | 4.126865 | 4.890015 | 1.14021 | 1.852e-09 | 4.573634 | 5.957e-09
2018-02-09 18:18 | 249989.7 | 960.0002 | 2 | 29 | 4.153333 | 4.890007 | 1.303196 | 1.852e-09 | 5.248382 | 5.957e-09
2018-02-09 18:20 | 250109.7 | 1080.0018 | 2 | 29 | 4.182376 | 4.890001 | 1.466186 | 1.852e-09 | 5.927658 | 5.957e-09
2018-02-09 18:22 | 250229.7 | 1200.0018 | 2 | 29 | 4.2004 | 4.605045 | 1.626988 | 1.852e-09 | 6.602255 | 5.957e-09
2018-02-09 18:24 | 250349.7 | 1320.001 | 2 | 29 | 4.200401 | 4.038803 | 1.77091 | 1.852e-09 | 7.206788 | 5.957e-09
2018-02-09 18:26 | 250469.7 | 1440.0002 | 2 | 29 | 4.200402 | 3.511335 | 1.896624 | 1.852e-09 | 7.734837 | 5.957e-09
2018-02-09 18:27 | 250530.5 | 1500.8392 | 2 | 29 | 4.200409 | 3.259996 | 1.953818 | 1.852e-09 | 7.975072 | 5.957e-09
2018-02-09 18:29 | 250650.5 | 120.0002 | 3 | 29 | 4.228513 | 3.259922 | 2.062025 | 4.238e-09 | 8.430991 | 1.569e-08
2018-02-09 18:31 | 250770.5 | 240.0002 | 3 | 29 | 4.261553 | 3.259928 | 2.170683 | 4.238e-09 | 8.892222 | 1.569e-08
2018-02-09 18:33 | 250890.5 | 360.0026 | 3 | 29 | 4.297073 | 3.259945 | 2.279335 | 4.238e-09 | 9.357157 | 1.569e-08
2018-02-09 18:35 | 251010.5 | 480.0018 | 3 | 29 | 4.334863 | 3.25993 | 2.387989 | 4.238e-09 | 9.826084 | 1.569e-08
2018-02-09 18:37 | 251130.5 | 600.0018 | 3 | 29 | 4.374553 | 3.259954 | 2.496643 | 4.238e-09 | 10.29922 | 1.569e-08
2018-02-09 18:39 | 251250.5 | 720.0018 | 3 | 29 | 4.400414 | 2.992071 | 2.60352 | 4.238e-09 | 10.76863 | 1.569e-08
2018-02-09 18:41 | 251370.5 | 840.0011 | 3 | 29 | 4.400390625 | 2.474745 | 2.694242 | 4.238e-09 | 11.16785 | 1.569e-08
2018-02-09 18:43 | 251490.5 | 960.0002 | 3 | 29 | 4.400401 | 2.064398 | 2.769642 | 4.238e-09 | 11.49964 | 1.569e-08
2018-02-09 18:45 | 251610.5 | 1080.0011 | 3 | 29 | 4.400399 | 1.732847 | 2.832726 | 4.238e-09 | 11.77723 | 1.569e-08
2018-02-09 18:47 | 251730.5 | 1200.0002 | 3 | 29 | 4.400408 | 1.464977 | 2.88584 | 4.238e-09 | 12.01095 | 1.569e-08
2018-02-09 18:49 | 251850.5 | 1320.0018 | 3 | 29 | 4.400359 | 1.24634 | 2.930893 | 4.238e-09 | 12.20921 | 1.569e-08
2018-02-09 18:51 | 251970.5 | 1440.001 | 3 | 29 | 4.400362 | 1.068296 | 2.969369 | 4.238e-09 | 12.37852 | 1.569e-08
2018-02-09 18:53 | 252090.5 | 1560.0018 | 3 | 29 | 4.400359 | 0.921896 | 3.002459 | 4.238e-09 | 12.52412 | 1.569e-08
2018-02-09 18:55 | 252210.5 | 1680.0003 | 3 | 29 | 4.400356 | 0.8006611 | 3.031109 | 4.238e-09 | 12.65019 | 1.569e-08
2018-02-09 18:57 | 252330.5 | 1800.0002 | 3 | 29 | 4.400342 | 0.6994686 | 3.056065 | 4.238e-09 | 12.76001 | 1.569e-08
2018-02-09 18:58 | 252394.9 | 1864.4 | 3 | 29 | 4.400348 | 0.6519985 | 3.068149 | 4.238e-09 | 12.81318 | 1.569e-08
2018-02-09 19:00 | 252515 | 120.0008 | 4 | 29 | 4.354095 | 0 | 3.068149 | 4.238e-09 | 12.81318 | 1.569e-08
2018-02-09 19:02 | 252635 | 240.0024 | 4 | 29 | 4.350257 | 0 | 3.068149 | 4.238e-09 | 12.81318 | 1.569e-08
2018-02-09 19:03 | 252695 | 300.0038 | 4 | 29 | 4.349091 | 0 | 3.068149 | 4.238e-09 | 12.81318 | 1.569e-08
2018-02-09 19:05 | 252815.1 | 120.0034 | 5 | 29 | 4.182984 | -2.282154 | 3.068149 | 0.0760533 | 12.81318 | 0.319834
2018-02-09 19:07 | 252935.1 | 240.001 | 5 | 29 | 4.152037 | -2.281833 | 3.068149 | 0.1521087 | 12.81318 | 0.6367777
2018-02-09 19:09 | 253055.1 | 360.001 | 5 | 29 | 4.122431 | -2.282198 | 3.068149 | 0.2281709 | 12.81318 | 0.9514619
2018-02-09 19:11 | 253175.1 | 480.001 | 5 | 29 | 4.093262 | -2.282194 | 3.068149 | 0.3042296 | 12.81318 | 1.263899
2018-02-09 19:13 | 253295.1 | 600.001 | 5 | 29 | 4.064333 | -2.282112 | 3.068149 | 0.3802892 | 12.81318 | 1.57413
2018-02-09 19:15 | 253415.1 | 720.0002 | 5 | 29 | 4.035713 | -2.282146 | 3.068149 | 0.4563455 | 12.81318 | 1.882158
2018-02-09 19:17 | 253535.1 | 840.001 | 5 | 29 | 4.007435 | -2.282106 | 3.068149 | 0.5324073 | 12.81318 | 2.188043
2018-02-09 19:19 | 253655.1 | 960.0012 | 5 | 29 | 3.979642 | -2.282146 | 3.068149 | 0.6084735 | 12.81318 | 2.491814
2018-02-09 19:21 | 253775.1 | 1080.0018 | 5 | 29 | 3.952457 | -2.282112 | 3.068149 | 0.6845359 | 12.81318 | 2.793476
2018-02-09 19:23 | 253895.1 | 1200.0012 | 5 | 29 | 3.926105 | -2.282108 | 3.068149 | 0.7606013 | 12.81318 | 3.093114
2018-02-09 19:25 | 254015.1 | 1320.002 | 5 | 29 | 3.900621 | -2.282125 | 3.068149 | 0.8366631 | 12.81318 | 3.390764
2018-02-09 19:27 | 254135.1 | 1440.0004 | 5 | 29 | 3.876255 | -2.282117 | 3.068149 | 0.9127249 | 12.81318 | 3.686519
2018-02-09 19:29 | 254255.1 | 1560.0013 | 5 | 29 | 3.853007 | -2.282104 | 3.068149 | 0.9887879 | 12.81318 | 3.980467
2018-02-09 19:31 | 254375.1 | 1680.0005 | 5 | 29 | 3.831037 | -2.282158 | 3.068149 | 1.06485 | 12.81318 | 4.272689
2018-02-09 19:33 | 254495.1 | 1800.001 | 5 | 29 | 3.810232 | -2.282127 | 3.068149 | 1.140913 | 12.81318 | 4.563293
2018-02-09 19:35 | 254615.1 | 1920.0013 | 5 | 29 | 3.790282 | -2.282081 | 3.068149 | 1.216975 | 12.81318 | 4.852344
2018-02-09 19:37 | 254735.1 | 2040 | 5 | 29 | 3.77113 | -2.282114 | 3.068149 | 1.293038 | 12.81318 | 5.139909
2018-02-09 19:39 | 254855.1 | 2160.0013 | 5 | 29 | 3.75286 | -2.282096 | 3.068149 | 1.369099 | 12.81318 | 5.426045
2018-02-09 19:41 | 254975.1 | 2280.0005 | 5 | 29 | 3.735518 | -2.282106 | 3.068149 | 1.44516 | 12.81318 | 5.710827
2018-02-09 19:43 | 255095.1 | 2400.0006 | 5 | 29 | 3.719093 | -2.282131 | 3.068149 | 1.521229 | 12.81318 | 5.994351
2018-02-09 19:45 | 255215.1 | 2520.0004 | 5 | 29 | 3.703609 | -2.282008 | 3.068149 | 1.597292 | 12.81318 | 6.276642
2018-02-09 19:47 | 255335.1 | 2640.0004 | 5 | 29 | 3.688997 | -2.282156 | 3.068149 | 1.673353 | 12.81318 | 6.557781
2018-02-09 19:49 | 255455.1 | 2760.0012 | 5 | 29 | 3.675328 | -2.281804 | 3.068149 | 1.749409 | 12.81318 | 6.837828
2018-02-09 19:51 | 255575.1 | 2880.0004 | 5 | 29 | 3.662581 | -2.281943 | 3.068149 | 1.825463 | 12.81318 | 7.116859
2018-02-09 19:53 | 255695.1 | 3000.0004 | 5 | 29 | 3.650745 | -2.282081 | 3.068149 | 1.901519 | 12.81318 | 7.394964
2018-02-09 19:55 | 255815.1 | 3120.0004 | 5 | 29 | 3.639785 | -2.281829 | 3.068149 | 1.977573 | 12.81318 | 7.672197
2018-02-09 19:57 | 255935.1 | 3240.0004 | 5 | 29 | 3.629506 | -2.281843 | 3.068149 | 2.05363 | 12.81318 | 7.948633
2018-02-09 19:59 | 256055.1 | 3360.0013 | 5 | 29 | 3.619659 | -2.282031 | 3.068149 | 2.129689 | 12.81318 | 8.224314
2018-02-09 20:01 | 256175.1 | 3480.0012 | 5 | 29 | 3.609939 | -2.282207 | 3.068149 | 2.205741 | 12.81318 | 8.499227
2018-02-09 20:03 | 256295.1 | 3600.0004 | 5 | 29 | 3.600022 | -2.281827 | 3.068149 | 2.281797 | 12.81318 | 8.773412
2018-02-09 20:05 | 256415.1 | 3720.0004 | 5 | 29 | 3.589715 | -2.281835 | 3.068149 | 2.357854 | 12.81318 | 9.046827
2018-02-09 20:07 | 256535.1 | 3840.0008 | 5 | 29 | 3.578967 | -2.281843 | 3.068149 | 2.433913 | 12.81318 | 9.319451
2018-02-09 20:09 | 256655.1 | 3960.0013 | 5 | 29 | 3.567383 | -2.281818 | 3.068149 | 2.509968 | 12.81318 | 9.591216
2018-02-09 20:11 | 256775.1 | 4080.0003 | 5 | 29 | 3.554308 | -2.28181 | 3.068149 | 2.586024 | 12.81318 | 9.862053
2018-02-09 20:13 | 256895.1 | 4200.0012 | 5 | 29 | 3.537978 | -2.281839 | 3.068149 | 2.662082 | 12.81318 | 10.13179
2018-02-09 20:15 | 257015.1 | 4320.0012 | 5 | 29 | 3.517016 | -2.281797 | 3.068149 | 2.738136 | 12.81318 | 10.4001
2018-02-09 20:17 | 257135.1 | 4440.0004 | 5 | 29 | 3.489918 | -2.282191 | 3.068149 | 2.814193 | 12.81318 | 10.66662
2018-02-09 20:19 | 257255.1 | 4560.0013 | 5 | 29 | 3.449058 | -2.281864 | 3.068149 | 2.890247 | 12.81318 | 10.93061
2018-02-09 20:21 | 257375.1 | 4680.0012 | 5 | 29 | 3.372735 | -2.282158 | 3.068149 | 2.966302 | 12.81318 | 11.19041
2018-02-09 20:23 | 257495.1 | 4800.0005 | 5 | 29 | 3.169181 | -2.282017 | 3.068149 | 3.042357 | 12.81318 | 11.44058
2018-02-09 20:24 | 257534.9 | 4839.8394 | 5 | 29 | 2.999966 | -2.281815 | 3.068149 | 3.067607 | 12.81318 | 11.51876
2018-02-09 20:26 | 257654.9 | 120.001 | 6 | 29 | 3.201163 | 0 | 3.068149 | 3.067607 | 12.81318 | 11.51876
2018-02-09 20:28 | 257774.9 | 240.0018 | 6 | 29 | 3.212544 | 0 | 3.068149 | 3.067607 | 12.81318 | 11.51876
2018-02-09 20:29 | 257834.9 | 300.0025 | 6 | 29 | 3.216519 | 0 | 3.068149 | 3.067607 | 12.81318 | 11.51876
2018-02-09 20:29 | 257835 | 0.0032 | 7 | 30 | 3.216652 | 0 | 0 | 0 | 0 | 0
2018-02-09 20:31 | 257955 | 120.0002 | 2 | 30 | 3.938005 | 4.89002 | 0.1623077 | 1.91e-10 | 0.6146167 | 6.14e-10
2018-02-09 20:33 | 258075 | 240.0002 | 2 | 30 | 3.989008 | 4.889996 | 0.3252885 | 1.91e-10 | 1.26129 | 6.14e-10
2018-02-09 20:35 | 258195 | 360.0002 | 2 | 30 | 4.025255 | 4.889992 | 0.4882766 | 1.91e-10 | 1.914522 | 6.14e-10
2018-02-09 20:37 | 258315 | 480.0002 | 2 | 30 | 4.054486 | 4.890005 | 0.6512537 | 1.91e-10 | 2.572979 | 6.14e-10
2018-02-09 20:39 | 258435 | 600.0019 | 2 | 30 | 4.080091 | 4.890005 | 0.8142413 | 1.91e-10 | 3.235948 | 6.14e-10
2018-02-09 20:41 | 258555 | 720.001 | 2 | 30 | 4.102788 | 4.889984 | 0.9772186 | 1.91e-10 | 3.902775 | 6.14e-10
2018-02-09 20:43 | 258675 | 840.0002 | 2 | 30 | 4.12657 | 4.889999 | 1.1402 | 1.91e-10 | 4.573359 | 6.14e-10
2018-02-09 20:45 | 258795 | 960.0003 | 2 | 30 | 4.152984 | 4.889996 | 1.30318 | 1.91e-10 | 5.248027 | 6.14e-10
2018-02-09 20:47 | 258915 | 1080.0011 | 2 | 30 | 4.182147 | 4.890026 | 1.466166 | 1.91e-10 | 5.927233 | 6.14e-10
2018-02-09 20:49 | 259035 | 1200.0018 | 2 | 30 | 4.200414 | 4.607876 | 1.627014 | 1.91e-10 | 6.602007 | 6.14e-10
2018-02-09 20:51 | 259155 | 1320.0003 | 2 | 30 | 4.200408 | 4.038551 | 1.770987 | 1.91e-10 | 7.20675 | 6.14e-10
2018-02-09 20:53 | 259275 | 1440.0002 | 2 | 30 | 4.200401 | 3.509504 | 1.896649 | 1.91e-10 | 7.734583 | 6.14e-10
2018-02-09 20:54 | 259335.6 | 1500.6177 | 2 | 30 | 4.200409 | 3.259968 | 1.953615 | 1.91e-10 | 7.973861 | 6.14e-10
2018-02-09 20:56 | 259455.7 | 120.0018 | 3 | 30 | 4.228598 | 3.25993 | 2.06183 | 1.91e-10 | 8.429817 | 6.14e-10
2018-02-09 20:58 | 259575.7 | 240.0011 | 3 | 30 | 4.26169 | 3.259911 | 2.170483 | 1.91e-10 | 8.891043 | 6.14e-10
2018-02-09 21:00 | 259695.7 | 360.0011 | 3 | 30 | 4.297276 | 3.259933 | 2.279139 | 1.91e-10 | 9.35601 | 6.14e-10
2018-02-09 21:02 | 259815.7 | 480.0009 | 3 | 30 | 4.335118 | 3.259888 | 2.387786 | 1.91e-10 | 9.824934 | 6.14e-10
2018-02-09 21:04 | 259935.7 | 600.001 | 3 | 30 | 4.374847 | 3.259865 | 2.496428 | 1.91e-10 | 10.29805 | 6.14e-10
2018-02-09 21:06 | 260055.7 | 720.0018 | 3 | 30 | 4.400415 | 2.986961 | 2.603238 | 1.91e-10 | 10.76719 | 6.14e-10
2018-02-09 21:08 | 260175.7 | 840.0018 | 3 | 30 | 4.400413 | 2.471203 | 2.693817 | 1.91e-10 | 11.16577 | 6.14e-10
2018-02-09 21:10 | 260295.7 | 960.0018 | 3 | 30 | 4.400390625 | 2.061321 | 2.769096 | 1.91e-10 | 11.49703 | 6.14e-10
2018-02-09 21:12 | 260415.7 | 1080.0001 | 3 | 30 | 4.400416 | 1.731039 | 2.832084 | 1.91e-10 | 11.77421 | 6.14e-10
2018-02-09 21:14 | 260535.7 | 1200.0003 | 3 | 30 | 4.400390625 | 1.462652 | 2.885141 | 1.91e-10 | 12.00767 | 6.14e-10
2018-02-09 21:16 | 260655.7 | 1320.0003 | 3 | 30 | 4.40035 | 1.244411 | 2.930139 | 1.91e-10 | 12.20568 | 6.14e-10
2018-02-09 21:18 | 260775.7 | 1440.001 | 3 | 30 | 4.40034 | 1.06612 | 2.968566 | 1.91e-10 | 12.37478 | 6.14e-10
2018-02-09 21:20 | 260895.7 | 1560.0027 | 3 | 30 | 4.400381 | 0.9215832 | 3.001616 | 1.91e-10 | 12.52021 | 6.14e-10
2018-02-09 21:22 | 261015.7 | 1680.0003 | 3 | 30 | 4.400373 | 0.7999725 | 3.030232 | 1.91e-10 | 12.64613 | 6.14e-10
2018-02-09 21:24 | 261135.7 | 1800.0003 | 3 | 30 | 4.400337 | 0.6987286 | 3.055165 | 1.91e-10 | 12.75584 | 6.14e-10
2018-02-09 21:25 | 261199.3 | 1863.6368 | 3 | 30 | 4.400331 | 0.6519928 | 3.067102 | 1.91e-10 | 12.80837 | 6.14e-10
2018-02-09 21:27 | 261319.3 | 120.0001 | 4 | 30 | 4.354023 | 0 | 3.067102 | 1.91e-10 | 12.80837 | 6.14e-10
2018-02-09 21:29 | 261439.3 | 240.0025 | 4 | 30 | 4.3502 | 0 | 3.067102 | 1.91e-10 | 12.80837 | 6.14e-10
2018-02-09 21:30 | 261499.4 | 300.0031 | 4 | 30 | 4.349031 | 0 | 3.067102 | 1.91e-10 | 12.80837 | 6.14e-10
2018-02-09 21:32 | 261619.4 | 120.001 | 5 | 30 | 4.182595 | -2.281775 | 3.067102 | 0.07605653 | 12.80837 | 0.3198204
2018-02-09 21:34 | 261739.4 | 240.0018 | 5 | 30 | 4.151588 | -2.281854 | 3.067102 | 0.1521187 | 12.80837 | 0.636759
2018-02-09 21:36 | 261859.4 | 360.0002 | 5 | 30 | 4.121993 | -2.282186 | 3.067102 | 0.2281748 | 12.80837 | 0.9513839
2018-02-09 21:38 | 261979.4 | 480.0018 | 5 | 30 | 4.092823 | -2.282152 | 3.067102 | 0.3042322 | 12.80837 | 1.263781
2018-02-09 21:40 | 262099.4 | 600.0003 | 5 | 30 | 4.063882 | -2.281954 | 3.067102 | 0.3802905 | 12.80837 | 1.573972
2018-02-09 21:42 | 262219.4 | 720.0003 | 5 | 30 | 4.035249 | -2.281827 | 3.067102 | 0.4563533 | 12.80837 | 1.881991
2018-02-09 21:44 | 262339.4 | 840.0019 | 5 | 30 | 4.006985 | -2.282179 | 3.067102 | 0.5324155 | 12.80837 | 2.187843
2018-02-09 21:46 | 262459.4 | 960.0002 | 5 | 30 | 3.979174 | -2.282158 | 3.067102 | 0.6084759 | 12.80837 | 2.491554
2018-02-09 21:48 | 262579.4 | 1080.0005 | 5 | 30 | 3.95199 | -2.282163 | 3.067102 | 0.6845391 | 12.80837 | 2.793184
2018-02-09 21:50 | 262699.4 | 1200.0018 | 5 | 30 | 3.925615 | -2.282112 | 3.067102 | 0.7606015 | 12.80837 | 3.092774
2018-02-09 21:52 | 262819.4 | 1320.0002 | 5 | 30 | 3.900148 | -2.282154 | 3.067102 | 0.8366661 | 12.80837 | 3.390399
2018-02-09 21:54 | 262939.4 | 1440.0011 | 5 | 30 | 3.875774 | -2.282123 | 3.067102 | 0.9127283 | 12.80837 | 3.686119
2018-02-09 21:56 | 263059.4 | 1560.0018 | 5 | 30 | 3.852509 | -2.282127 | 3.067102 | 0.9887912 | 12.80837 | 3.980029
2018-02-09 21:58 | 263179.4 | 1680.0019 | 5 | 30 | 3.830572 | -2.282117 | 3.067102 | 1.064854 | 12.80837 | 4.272217
2018-02-09 22:00 | 263299.4 | 1800.0019 | 5 | 30 | 3.809785 | -2.2821 | 3.067102 | 1.140915 | 12.80837 | 4.562778
2018-02-09 22:02 | 263419.4 | 1920.0019 | 5 | 30 | 3.789845 | -2.282135 | 3.067102 | 1.216978 | 12.80837 | 4.8518
2018-02-09 22:04 | 263539.4 | 2040.0019 | 5 | 30 | 3.770729 | -2.282144 | 3.067102 | 1.293043 | 12.80837 | 5.139341
2018-02-09 22:06 | 263659.4 | 2160.001 | 5 | 30 | 3.752486 | -2.282081 | 3.067102 | 1.369102 | 12.80837 | 5.42544
2018-02-09 22:08 | 263779.4 | 2280.001 | 5 | 30 | 3.735121 | -2.282094 | 3.067102 | 1.445164 | 12.80837 | 5.710195
2018-02-09 22:10 | 263899.4 | 2400.0019 | 5 | 30 | 3.718726 | -2.282131 | 3.067102 | 1.521228 | 12.80837 | 5.993677
2018-02-09 22:12 | 264019.4 | 2520.0011 | 5 | 30 | 3.703248 | -2.28214 | 3.067102 | 1.597292 | 12.80837 | 6.275941
2018-02-09 22:14 | 264139.4 | 2640.0011 | 5 | 30 | 3.688647 | -2.282098 | 3.067102 | 1.673356 | 12.80837 | 6.557065
2018-02-09 22:16 | 264259.4 | 2760.0019 | 5 | 30 | 3.674984 | -2.281827 | 3.067102 | 1.749421 | 12.80837 | 6.837113
2018-02-09 22:18 | 264379.4 | 2880.001 | 5 | 30 | 3.662277 | -2.282177 | 3.067102 | 1.825477 | 12.80837 | 7.116129
2018-02-09 22:20 | 264499.4 | 3000.001 | 5 | 30 | 3.650513 | -2.282071 | 3.067102 | 1.901533 | 12.80837 | 7.394213
2018-02-09 22:22 | 264619.4 | 3120.0002 | 5 | 30 | 3.63962 | -2.28181 | 3.067102 | 1.977586 | 12.80837 | 7.671427
2018-02-09 22:24 | 264739.4 | 3240.0019 | 5 | 30 | 3.629395 | -2.281843 | 3.067102 | 2.053644 | 12.80837 | 7.947857
2018-02-09 22:26 | 264859.4 | 3360.0002 | 5 | 30 | 3.619617 | -2.281837 | 3.067102 | 2.129702 | 12.80837 | 8.223528
2018-02-09 22:28 | 264979.4 | 3480.0011 | 5 | 30 | 3.609932 | -2.281871 | 3.067102 | 2.205758 | 12.80837 | 8.498455
2018-02-09 22:30 | 265099.4 | 3600.0018 | 5 | 30 | 3.600023 | -2.28181 | 3.067102 | 2.281815 | 12.80837 | 8.772637
2018-02-09 22:32 | 265219.4 | 3720.0002 | 5 | 30 | 3.589729 | -2.281829 | 3.067102 | 2.357871 | 12.80837 | 9.046052
2018-02-09 22:34 | 265339.4 | 3840.0019 | 5 | 30 | 3.578975 | -2.281864 | 3.067102 | 2.433927 | 12.80837 | 9.318666
2018-02-09 22:36 | 265459.4 | 3960.0018 | 5 | 30 | 3.567372 | -2.281868 | 3.067102 | 2.509979 | 12.80837 | 9.590423
2018-02-09 22:38 | 265579.4 | 4080.001 | 5 | 30 | 3.554251 | -2.281822 | 3.067102 | 2.586035 | 12.80837 | 9.861258
2018-02-09 22:40 | 265699.4 | 4200.0003 | 5 | 30 | 3.537793 | -2.281962 | 3.067102 | 2.662091 | 12.80837 | 10.13098
2018-02-09 22:42 | 265819.4 | 4320.0018 | 5 | 30 | 3.516744 | -2.281948 | 3.067102 | 2.738147 | 12.80837 | 10.39928
2018-02-09 22:44 | 265939.4 | 4440.001 | 5 | 30 | 3.489544 | -2.281843 | 3.067102 | 2.814204 | 12.80837 | 10.66577
2018-02-09 22:46 | 266059.4 | 4560.001 | 5 | 30 | 3.448375 | -2.281839 | 3.067102 | 2.890258 | 12.80837 | 10.92973
2018-02-09 22:48 | 266179.4 | 4680.001 | 5 | 30 | 3.371145 | -2.28185 | 3.067102 | 2.966313 | 12.80837 | 11.18944
2018-02-09 22:50 | 266299.4 | 4800.0018 | 5 | 30 | 3.164225 | -2.281877 | 3.067102 | 3.042371 | 12.80837 | 11.4394
2018-02-09 22:51 | 266337.6 | 4838.1736 | 5 | 30 | 2.99999 | -2.281843 | 3.067102 | 3.066565 | 12.80837 | 11.51424
2018-02-09 22:53 | 266457.6 | 119.9999 | 6 | 30 | 3.201321 | 0 | 3.067102 | 3.066565 | 12.80837 | 11.51424
2018-02-09 22:55 | 266577.6 | 240.0007 | 6 | 30 | 3.212672 | 0 | 3.067102 | 3.066565 | 12.80837 | 11.51424
2018-02-09 22:56 | 266637.6 | 300.0005 | 6 | 30 | 3.216639 | 0 | 3.067102 | 3.066565 | 12.80837 | 11.51424
2018-02-09 22:56 | 266637.7 | 0.0024 | 7 | 31 | 3.216708 | 0 | 0 | 0 | 0 | 0
2018-02-09 22:58 | 266757.8 | 120.0002 | 2 | 31 | 3.938388 | 4.89003 | 0.1623011 | 9.54e-10 | 0.6146475 | 3.068e-09
2018-02-09 23:00 | 266877.8 | 240 | 2 | 31 | 3.989382 | 4.889975 | 0.3252767 | 9.54e-10 | 1.26136 | 3.068e-09
2018-02-09 23:02 | 266997.8 | 360.001 | 2 | 31 | 4.025687 | 4.889994 | 0.4882619 | 9.54e-10 | 1.914645 | 3.068e-09
2018-02-09 23:04 | 267117.8 | 480.0013 | 2 | 31 | 4.055011 | 4.889992 | 0.6512453 | 9.54e-10 | 2.573209 | 3.068e-09
2018-02-09 23:06 | 267237.8 | 600.0002 | 2 | 31 | 4.080592 | 4.890038 | 0.8142263 | 9.54e-10 | 3.236234 | 3.068e-09
2018-02-09 23:08 | 267357.8 | 720.0018 | 2 | 31 | 4.103398 | 4.890007 | 0.9772145 | 9.54e-10 | 3.903196 | 3.068e-09
2018-02-09 23:10 | 267477.8 | 840.001 | 2 | 31 | 4.127271 | 4.890009 | 1.1402 | 9.54e-10 | 4.5739 | 3.068e-09
2018-02-09 23:12 | 267597.8 | 960.0018 | 2 | 31 | 4.153754 | 4.889982 | 1.303186 | 9.54e-10 | 5.248714 | 3.068e-09
2018-02-09 23:14 | 267717.8 | 1080.0002 | 2 | 31 | 4.182923 | 4.889971 | 1.466169 | 9.54e-10 | 5.928039 | 3.068e-09
2018-02-09 23:16 | 267837.8 | 1200.0018 | 2 | 31 | 4.200404 | 4.594683 | 1.626788 | 9.54e-10 | 6.60192 | 3.068e-09
2018-02-09 23:18 | 267957.8 | 1320.0002 | 2 | 31 | 4.200403 | 4.029684 | 1.770396 | 9.54e-10 | 7.205134 | 3.068e-09
2018-02-09 23:20 | 268077.8 | 1440.0002 | 2 | 31 | 4.200414 | 3.503841 | 1.895837 | 9.54e-10 | 7.732036 | 3.068e-09
2018-02-09 23:21 | 268136.9 | 1499.144 | 2 | 31 | 4.2004 | 3.259987 | 1.951375 | 9.54e-10 | 7.965318 | 3.068e-09
2018-02-09 23:23 | 268256.9 | 120.001 | 3 | 31 | 4.228601 | 3.259943 | 2.0596 | 1.278e-09 | 8.421314 | 4.391e-09
2018-02-09 23:25 | 268376.9 | 240.0018 | 3 | 31 | 4.261646 | 3.259867 | 2.168249 | 1.278e-09 | 8.882516 | 4.391e-09
2018-02-09 23:27 | 268496.9 | 360.0002 | 3 | 31 | 4.29721 | 3.259937 | 2.276897 | 1.278e-09 | 9.347446 | 4.391e-09
2018-02-09 23:29 | 268616.9 | 480.001 | 3 | 31 | 4.335003 | 3.259893 | 2.385549 | 1.278e-09 | 9.816381 | 4.391e-09
2018-02-09 23:31 | 268736.9 | 600.0002 | 3 | 31 | 4.374614 | 3.259912 | 2.494205 | 1.278e-09 | 10.28954 | 4.391e-09
2018-02-09 23:33 | 268856.9 | 720.0011 | 3 | 31 | 4.40041 | 2.992683 | 2.601076 | 1.278e-09 | 10.75893 | 4.391e-09
2018-02-09 23:35 | 268976.9 | 840.0002 | 3 | 31 | 4.400388 | 2.476732 | 2.691847 | 1.278e-09 | 11.15836 | 4.391e-09
2018-02-09 23:37 | 269096.9 | 960.0001 | 3 | 31 | 4.400389 | 2.066921 | 2.767328 | 1.278e-09 | 11.49051 | 4.391e-09
2018-02-09 23:39 | 269216.9 | 1080.0011 | 3 | 31 | 4.4004 | 1.736742 | 2.83052 | 1.278e-09 | 11.76858 | 4.391e-09
2018-02-09 23:41 | 269336.9 | 1200.0011 | 3 | 31 | 4.400387 | 1.46805 | 2.883762 | 1.278e-09 | 12.00286 | 4.391e-09
2018-02-09 23:43 | 269456.9 | 1320.0019 | 3 | 31 | 4.400372 | 1.249779 | 2.928939 | 1.278e-09 | 12.20166 | 4.391e-09
2018-02-09 23:45 | 269576.9 | 1440.001 | 3 | 31 | 4.400392 | 1.072155 | 2.96753 | 1.278e-09 | 12.37147 | 4.391e-09
2018-02-09 23:47 | 269696.9 | 1560.0002 | 3 | 31 | 4.400377 | 0.9253216 | 3.000725 | 1.278e-09 | 12.51754 | 4.391e-09
2018-02-09 23:49 | 269816.9 | 1680.0005 | 3 | 31 | 4.400378 | 0.804142 | 3.02947 | 1.278e-09 | 12.64403 | 4.391e-09
2018-02-09 23:51 | 269936.9 | 1800.0005 | 3 | 31 | 4.400354 | 0.7022266 | 3.054519 | 1.278e-09 | 12.75426 | 4.391e-09
2018-02-09 23:52 | 270005.2 | 1868.2658 | 3 | 31 | 4.40035 | 0.6519909 | 3.06735 | 1.278e-09 | 12.81072 | 4.391e-09
2018-02-09 23:54 | 270125.2 | 120.0009 | 4 | 31 | 4.354176 | 0 | 3.06735 | 1.278e-09 | 12.81072 | 4.391e-09
2018-02-09 23:56 | 270245.2 | 240.0009 | 4 | 31 | 4.350359 | 0 | 3.06735 | 1.278e-09 | 12.81072 | 4.391e-09
2018-02-09 23:57 | 270305.2 | 300.0032 | 4 | 31 | 4.349195 | 0 | 3.06735 | 1.278e-09 | 12.81072 | 4.391e-09
2018-02-09 23:59 | 270425.3 | 120.0012 | 5 | 31 | 4.183272 | -2.281822 | 3.06735 | 0.07605675 | 12.81072 | 0.3198677
2018-02-10 00:01 | 270545.3 | 240.0003 | 5 | 31 | 4.152313 | -2.281841 | 3.06735 | 0.1521118 | 12.81072 | 0.6368316
2018-02-10 00:03 | 270665.3 | 360.0003 | 5 | 31 | 4.122754 | -2.282198 | 3.06735 | 0.2281615 | 12.81072 | 0.9514865
2018-02-10 00:05 | 270785.3 | 480.0003 | 5 | 31 | 4.093566 | -2.281806 | 3.06735 | 0.3042275 | 12.81072 | 1.263976
2018-02-10 00:07 | 270905.3 | 600.0003 | 5 | 31 | 4.064628 | -2.282194 | 3.06735 | 0.3802853 | 12.81072 | 1.574221
2018-02-10 00:09 | 271025.3 | 720.0012 | 5 | 31 | 4.035989 | -2.282161 | 3.06735 | 0.45635 | 12.81072 | 1.882306
2018-02-10 00:11 | 271145.3 | 840.0009 | 5 | 31 | 4.00773 | -2.281927 | 3.06735 | 0.5324093 | 12.81072 | 2.188203
2018-02-10 00:13 | 271265.3 | 960.0019 | 5 | 31 | 3.979911 | -2.28214 | 3.06735 | 0.6084749 | 12.81072 | 2.491992
2018-02-10 00:15 | 271385.3 | 1080.0003 | 5 | 31 | 3.952736 | -2.281806 | 3.06735 | 0.6845379 | 12.81072 | 2.793677
2018-02-10 00:17 | 271505.3 | 1200.0011 | 5 | 31 | 3.926353 | -2.282138 | 3.06735 | 0.7606078 | 12.81072 | 3.093352
2018-02-10 00:19 | 271625.3 | 1320.0003 | 5 | 31 | 3.900865 | -2.282131 | 3.06735 | 0.8366666 | 12.81072 | 3.39101
2018-02-10 00:21 | 271745.3 | 1440.0003 | 5 | 31 | 3.876465 | -2.282079 | 3.06735 | 0.9127337 | 12.81072 | 3.686803
2018-02-10 00:23 | 271865.3 | 1560.0003 | 5 | 31 | 3.853189 | -2.282091 | 3.06735 | 0.988799 | 12.81072 | 3.980774
2018-02-10 00:25 | 271985.3 | 1680.0011 | 5 | 31 | 3.831231 | -2.282121 | 3.06735 | 1.064858 | 12.81072 | 4.273
2018-02-10 00:27 | 272105.3 | 1800.0003 | 5 | 31 | 3.810393 | -2.28215 | 3.06735 | 1.140928 | 12.81072 | 4.563643
2018-02-10 00:29 | 272225.3 | 1920.0002 | 5 | 31 | 3.790424 | -2.282121 | 3.06735 | 1.216995 | 12.81072 | 4.852722
2018-02-10 00:31 | 272345.3 | 2040.002 | 5 | 31 | 3.771319 | -2.282106 | 3.06735 | 1.293064 | 12.81072 | 5.140326
2018-02-10 00:33 | 272465.3 | 2160.0012 | 5 | 31 | 3.753054 | -2.282061 | 3.06735 | 1.369125 | 12.81072 | 5.426477
2018-02-10 00:35 | 272585.3 | 2280.0003 | 5 | 31 | 3.735705 | -2.282089 | 3.06735 | 1.445195 | 12.81072 | 5.711304
2018-02-10 00:37 | 272705.3 | 2400.0004 | 5 | 31 | 3.719294 | -2.282131 | 3.06735 | 1.52126 | 12.81072 | 5.994829
2018-02-10 00:39 | 272825.3 | 2520.0003 | 5 | 31 | 3.703775 | -2.282133 | 3.06735 | 1.597323 | 12.81072 | 6.277134
2018-02-10 00:41 | 272945.3 | 2640.0012 | 5 | 31 | 3.689148 | -2.282106 | 3.06735 | 1.673388 | 12.81072 | 6.558299
2018-02-10 00:43 | 273065.3 | 2760.0011 | 5 | 31 | 3.675458 | -2.282102 | 3.06735 | 1.749456 | 12.81072 | 6.8384
2018-02-10 00:45 | 273185.3 | 2880.0003 | 5 | 31 | 3.662695 | -2.282108 | 3.06735 | 1.825523 | 12.81072 | 7.117489
2018-02-10 00:47 | 273305.3 | 3000.0019 | 5 | 31 | 3.650873 | -2.282114 | 3.06735 | 1.901591 | 12.81072 | 7.39565
2018-02-10 00:49 | 273425.3 | 3120.0003 | 5 | 31 | 3.639902 | -2.282171 | 3.06735 | 1.977656 | 12.81072 | 7.672931
2018-02-10 00:51 | 273545.3 | 3240.0003 | 5 | 31 | 3.62963 | -2.282189 | 3.06735 | 2.053717 | 12.81072 | 7.949391
2018-02-10 00:53 | 273665.3 | 3360.0028 | 5 | 31 | 3.619761 | -2.282038 | 3.06735 | 2.129782 | 12.81072 | 8.225102
2018-02-10 00:55 | 273785.3 | 3480.0004 | 5 | 31 | 3.61003 | -2.282054 | 3.06735 | 2.205846 | 12.81072 | 8.500066
2018-02-10 00:57 | 273905.3 | 3600.0011 | 5 | 31 | 3.60009 | -2.281825 | 3.06735 | 2.281904 | 12.81072 | 8.774261
2018-02-10 00:59 | 274025.3 | 3720.0003 | 5 | 31 | 3.589774 | -2.281912 | 3.06735 | 2.357955 | 12.81072 | 9.04766
2018-02-10 01:01 | 274145.3 | 3840.0011 | 5 | 31 | 3.578979 | -2.282147 | 3.06735 | 2.43402 | 12.81072 | 9.320312
2018-02-10 01:03 | 274265.3 | 3960.0003 | 5 | 31 | 3.567401 | -2.281843 | 3.06735 | 2.510092 | 12.81072 | 9.592137
2018-02-10 01:05 | 274385.3 | 4080.0011 | 5 | 31 | 3.554262 | -2.282142 | 3.06735 | 2.586149 | 12.81072 | 9.862978
2018-02-10 01:07 | 274505.3 | 4200.0003 | 5 | 31 | 3.537882 | -2.281862 | 3.06735 | 2.662214 | 12.81072 | 10.13274
2018-02-10 01:09 | 274625.3 | 4320.0003 | 5 | 31 | 3.51688 | -2.281837 | 3.06735 | 2.738273 | 12.81072 | 10.40105
2018-02-10 01:11 | 274745.3 | 4440.0011 | 5 | 31 | 3.489742 | -2.281843 | 3.06735 | 2.814331 | 12.81072 | 10.66757
2018-02-10 01:13 | 274865.3 | 4560.0012 | 5 | 31 | 3.448773 | -2.281827 | 3.06735 | 2.89039 | 12.81072 | 10.93156
2018-02-10 01:15 | 274985.3 | 4680.0003 | 5 | 31 | 3.371881 | -2.28185 | 3.06735 | 2.966449 | 12.81072 | 11.19133
2018-02-10 01:17 | 275105.3 | 4800.0012 | 5 | 31 | 3.165815 | -2.281877 | 3.06735 | 3.042505 | 12.81072 | 11.44136
2018-02-10 01:17 | 275143.9 | 4838.625 | 5 | 31 | 2.999991 | -2.281875 | 3.06735 | 3.066987 | 12.81072 | 11.51712
2018-02-10 01:19 | 275264 | 120.001 | 6 | 31 | 3.200525 | 0 | 3.06735 | 3.066987 | 12.81072 | 11.51712
2018-02-10 01:21 | 275384 | 240.0003 | 6 | 31 | 3.211883 | 0 | 3.06735 | 3.066987 | 12.81072 | 11.51712
2018-02-10 01:22 | 275444 | 300.0032 | 6 | 31 | 3.215875 | 0 | 3.06735 | 3.066987 | 12.81072 | 11.51712
2018-02-10 01:22 | 275444 | 0.0024 | 7 | 32 | 3.215871 | 0 | 0 | 0 | 0 | 0
2018-02-10 01:24 | 275564.1 | 120.001 | 2 | 32 | 3.937574 | 4.889999 | 0.162306 | 1.002e-09 | 0.6145267 | 3.222e-09
2018-02-10 01:26 | 275684.1 | 240.0027 | 2 | 32 | 3.988682 | 4.889969 | 0.3252953 | 1.002e-09 | 1.261176 | 3.222e-09
2018-02-10 01:28 | 275804.1 | 360.001 | 2 | 32 | 4.024897 | 4.889984 | 0.4882793 | 1.002e-09 | 1.914335 | 3.222e-09
2018-02-10 01:30 | 275924.1 | 480.0018 | 2 | 32 | 4.054128 | 4.889973 | 0.6512758 | 1.002e-09 | 2.572815 | 3.222e-09
2018-02-10 01:32 | 276044.1 | 600.0002 | 2 | 32 | 4.079714 | 4.890001 | 0.8142634 | 1.002e-09 | 3.235723 | 3.222e-09
2018-02-10 01:34 | 276164.1 | 720.0002 | 2 | 32 | 4.102468 | 4.889975 | 0.9772407 | 1.002e-09 | 3.902492 | 3.222e-09
2018-02-10 01:36 | 276284.1 | 840.001 | 2 | 32 | 4.126268 | 4.889977 | 1.140232 | 1.002e-09 | 4.573063 | 3.222e-09
2018-02-10 01:38 | 276404.1 | 960.0013 | 2 | 32 | 4.152737 | 4.88998 | 1.303222 | 1.002e-09 | 5.247726 | 3.222e-09
2018-02-10 01:40 | 276524.1 | 1080.0002 | 2 | 32 | 4.18193 | 4.890001 | 1.466209 | 1.002e-09 | 5.926906 | 3.222e-09
2018-02-10 01:42 | 276644.1 | 1200.0018 | 2 | 32 | 4.200402 | 4.609699 | 1.627104 | 1.002e-09 | 6.601856 | 3.222e-09
2018-02-10 01:44 | 276764.1 | 1320.0001 | 2 | 32 | 4.200402 | 4.039694 | 1.771126 | 1.002e-09 | 7.206809 | 3.222e-09
2018-02-10 01:46 | 276884.1 | 1440.0018 | 2 | 32 | 4.200414 | 3.509426 | 1.896814 | 1.002e-09 | 7.734747 | 3.222e-09
2018-02-10 01:47 | 276944.5 | 1500.4056 | 2 | 32 | 4.200406 | 3.259993 | 1.953583 | 1.002e-09 | 7.9732 | 3.222e-09
2018-02-10 01:49 | 277064.487 | 120.0009 | 3 | 32 | 4.22864 | 3.259907 | 2.061804 | 1.614e-09 | 8.429186 | 5.72e-09
2018-02-10 01:51 | 277184.487 | 240.0009 | 3 | 32 | 4.261749 | 3.25984 | 2.170459 | 1.614e-09 | 8.89042 | 5.72e-09
2018-02-10 01:53 | 277304.4866 | 360.0005 | 3 | 32 | 4.297345 | 3.25992 | 2.279109 | 1.614e-09 | 9.355372 | 5.72e-09
2018-02-10 01:55 | 277424.4871 | 480.001 | 3 | 32 | 4.335171 | 3.25985 | 2.387764 | 1.614e-09 | 9.824339 | 5.72e-09
2018-02-10 01:57 | 277544.4871 | 600.001 | 3 | 32 | 4.374866 | 3.259916 | 2.496423 | 1.614e-09 | 10.29753 | 5.72e-09
2018-02-10 01:59 | 277664.4862 | 720.0001 | 3 | 32 | 4.400415 | 2.986671 | 2.603214 | 1.614e-09 | 10.76659 | 5.72e-09
2018-02-10 02:01 | 277784.4878 | 840.0017 | 3 | 32 | 4.4004 | 2.470186 | 2.693769 | 1.614e-09 | 11.16507 | 5.72e-09
2018-02-10 02:03 | 277904.4886 | 960.0025 | 3 | 32 | 4.40039 | 2.059633 | 2.769012 | 1.614e-09 | 11.49617 | 5.72e-09
2018-02-10 02:05 | 278024.4869 | 1080.0008 | 3 | 32 | 4.40035 | 1.728275 | 2.831962 | 1.614e-09 | 11.77317 | 5.72e-09
2018-02-10 02:07 | 278144.4871 | 1200.001 | 3 | 32 | 4.400373 | 1.461533 | 2.884977 | 1.614e-09 | 12.00646 | 5.72e-09
2018-02-10 02:09 | 278264.4862 | 1320.0001 | 3 | 32 | 4.400367 | 1.24403 | 2.929939 | 1.614e-09 | 12.20431 | 5.72e-09
2018-02-10 02:11 | 278384.4862 | 1440.0001 | 3 | 32 | 4.400381 | 1.0665 | 2.968345 | 1.614e-09 | 12.37331 | 5.72e-09
2018-02-10 02:13 | 278504.4879 | 1560.0018 | 3 | 32 | 4.400366 | 0.9200401 | 3.001373 | 1.614e-09 | 12.51864 | 5.72e-09
2018-02-10 02:15 | 278624.4871 | 1680.001 | 3 | 32 | 4.400352 | 0.7989635 | 3.029963 | 1.614e-09 | 12.64445 | 5.72e-09
2018-02-10 02:17 | 278744.4879 | 1800.0018 | 3 | 32 | 4.400372 | 0.6985149 | 3.054873 | 1.614e-09 | 12.75406 | 5.72e-09
2018-02-10 02:18 | 278807.806 | 1863.3199 | 3 | 32 | 4.400367 | 0.6519985 | 3.066741 | 1.614e-09 | 12.80629 | 5.72e-09
2018-02-10 02:20 | 278927.8 | 120.0002 | 4 | 32 | 4.354164 | 0 | 3.066741 | 1.614e-09 | 12.80629 | 5.72e-09
2018-02-10 02:22 | 279047.8 | 240.0002 | 4 | 32 | 4.350342 | 0 | 3.066741 | 1.614e-09 | 12.80629 | 5.72e-09
2018-02-10 02:23 | 279107.8 | 300.0024 | 4 | 32 | 4.349172 | 0 | 3.066741 | 1.614e-09 | 12.80629 | 5.72e-09
2018-02-10 02:25 | 279227.9 | 120.0001 | 5 | 32 | 4.183124 | -2.281797 | 3.066741 | 0.07605303 | 12.80629 | 0.3198409
2018-02-10 02:27 | 279347.9 | 240.0009 | 5 | 32 | 4.152164 | -2.281873 | 3.066741 | 0.1521097 | 12.80629 | 0.6367993
2018-02-10 02:29 | 279467.9 | 360.0018 | 5 | 32 | 4.122606 | -2.281889 | 3.066741 | 0.228163 | 12.80629 | 0.9514576
2018-02-10 02:31 | 279587.9 | 480.0002 | 5 | 32 | 4.093427 | -2.28186 | 3.066741 | 0.3042207 | 12.80629 | 1.263902
2018-02-10 02:33 | 279707.9 | 600.0017 | 5 | 32 | 4.064522 | -2.281833 | 3.066741 | 0.3802749 | 12.80629 | 1.574123
2018-02-10 02:35 | 279827.9 | 720.0002 | 5 | 32 | 4.035917 | -2.281848 | 3.066741 | 0.4563285 | 12.80629 | 1.882155
2018-02-10 02:37 | 279947.9 | 840.0018 | 5 | 32 | 4.007658 | -2.281839 | 3.066741 | 0.5323865 | 12.80629 | 2.188041
2018-02-10 02:39 | 280067.9 | 960.0001 | 5 | 32 | 3.979839 | -2.281804 | 3.066741 | 0.6084431 | 12.80629 | 2.491788
2018-02-10 02:41 | 280187.9 | 1080.0009 | 5 | 32 | 3.952663 | -2.281843 | 3.066741 | 0.6844996 | 12.80629 | 2.793442
2018-02-10 02:43 | 280307.9 | 1200.0009 | 5 | 32 | 3.926237 | -2.282177 | 3.066741 | 0.760558 | 12.80629 | 3.093066
2018-02-10 02:45 | 280427.9 | 1320.0009 | 5 | 32 | 3.900769 | -2.282191 | 3.066741 | 0.8366181 | 12.80629 | 3.39072
2018-02-10 02:47 | 280547.9 | 1440.0001 | 5 | 32 | 3.876377 | -2.282175 | 3.066741 | 0.9126775 | 12.80629 | 3.686476
2018-02-10 02:49 | 280667.9 | 1560.0004 | 5 | 32 | 3.853108 | -2.282165 | 3.066741 | 0.9887348 | 12.80629 | 3.980411
2018-02-10 02:51 | 280787.9 | 1680.0002 | 5 | 32 | 3.831133 | -2.282154 | 3.066741 | 1.064796 | 12.80629 | 4.272639
2018-02-10 02:53 | 280907.9 | 1800.0018 | 5 | 32 | 3.810302 | -2.282127 | 3.066741 | 1.14086 | 12.80629 | 4.563251
2018-02-10 02:55 | 281027.9 | 1920.0002 | 5 | 32 | 3.790336 | -2.282102 | 3.066741 | 1.216921 | 12.80629 | 4.852304
2018-02-10 02:57 | 281147.9 | 2040.0009 | 5 | 32 | 3.771188 | -2.282106 | 3.066741 | 1.292986 | 12.80629 | 5.139882
2018-02-10 02:59 | 281267.9 | 2160.0009 | 5 | 32 | 3.752909 | -2.282127 | 3.066741 | 1.369049 | 12.80629 | 5.42603
2018-02-10 03:01 | 281387.9 | 2280.0002 | 5 | 32 | 3.73554 | -2.28214 | 3.066741 | 1.44511 | 12.80629 | 5.71081
2018-02-10 03:03 | 281507.9 | 2400.0009 | 5 | 32 | 3.719091 | -2.282119 | 3.066741 | 1.521175 | 12.80629 | 5.994322
2018-02-10 03:05 | 281627.9 | 2520.0009 | 5 | 32 | 3.703558 | -2.282096 | 3.066741 | 1.597235 | 12.80629 | 6.276602
2018-02-10 03:07 | 281747.9 | 2640.001 | 5 | 32 | 3.688938 | -2.282079 | 3.066741 | 1.673299 | 12.80629 | 6.557748
2018-02-10 03:09 | 281867.9 | 2760.0009 | 5 | 32 | 3.675256 | -2.282125 | 3.066741 | 1.749361 | 12.80629 | 6.837809
2018-02-10 03:11 | 281987.9 | 2880.0018 | 5 | 32 | 3.662528 | -2.282127 | 3.066741 | 1.825425 | 12.80629 | 7.116874
2018-02-10 03:13 | 282107.9 | 3000.0009 | 5 | 32 | 3.650713 | -2.282085 | 3.066741 | 1.901488 | 12.80629 | 7.394998
2018-02-10 03:15 | 282227.9 | 3120.0002 | 5 | 32 | 3.639762 | -2.282091 | 3.066741 | 1.977548 | 12.80629 | 7.672253
2018-02-10 03:17 | 282347.9 | 3240.0002 | 5 | 32 | 3.629499 | -2.282096 | 3.066741 | 2.05361 | 12.80629 | 7.948706
2018-02-10 03:19 | 282467.9 | 3360.0003 | 5 | 32 | 3.619678 | -2.282108 | 3.066741 | 2.12967 | 12.80629 | 8.22439
2018-02-10 03:21 | 282587.9 | 3480.0003 | 5 | 32 | 3.609961 | -2.282184 | 3.066741 | 2.20573 | 12.80629 | 8.499336
2018-02-10 03:23 | 282707.9 | 3600.001 | 5 | 32 | 3.600016 | -2.282163 | 3.066741 | 2.281792 | 12.80629 | 8.77354
2018-02-10 03:25 | 282827.9 | 3720.0011 | 5 | 32 | 3.589682 | -2.282194 | 3.066741 | 2.357856 | 12.80629 | 9.046981
2018-02-10 03:27 | 282947.9 | 3840.0003 | 5 | 32 | 3.578912 | -2.28214 | 3.066741 | 2.433918 | 12.80629 | 9.319611
2018-02-10 03:29 | 283067.9 | 3960.001 | 5 | 32 | 3.567273 | -2.282179 | 3.066741 | 2.509981 | 12.80629 | 9.591398
2018-02-10 03:31 | 283187.9 | 4080.001 | 5 | 32 | 3.554154 | -2.282165 | 3.066741 | 2.586043 | 12.80629 | 9.862249
2018-02-10 03:33 | 283307.9 | 4200.0005 | 5 | 32 | 3.537716 | -2.282142 | 3.066741 | 2.662107 | 12.80629 | 10.132
2018-02-10 03:35 | 283427.9 | 4320.0003 | 5 | 32 | 3.516663 | -2.282177 | 3.066741 | 2.738169 | 12.80629 | 10.40031
2018-02-10 03:37 | 283547.9 | 4440.001 | 5 | 32 | 3.489387 | -2.282196 | 3.066741 | 2.814231 | 12.80629 | 10.66681
2018-02-10 03:39 | 283667.9 | 4560.001 | 5 | 32 | 3.448154 | -2.282198 | 3.066741 | 2.890295 | 12.80629 | 10.93079
2018-02-10 03:41 | 283787.9 | 4680.0019 | 5 | 32 | 3.370619 | -2.282177 | 3.066741 | 2.966361 | 12.80629 | 11.19051
2018-02-10 03:43 | 283907.9 | 4800.001 | 5 | 32 | 3.162236 | -2.282146 | 3.066741 | 3.042422 | 12.80629 | 11.4404
2018-02-10 03:44 | 283945.4 | 4837.4729 | 5 | 32 | 2.999961 | -2.282166 | 3.066741 | 3.066175 | 12.80629 | 11.51385
2018-02-10 03:46 | 284065.5 | 120.0019 | 6 | 32 | 3.200673 | 0 | 3.066741 | 3.066175 | 12.80629 | 11.51385
2018-02-10 03:48 | 284185.5 | 240.0011 | 6 | 32 | 3.21203 | 0 | 3.066741 | 3.066175 | 12.80629 | 11.51385
2018-02-10 03:49 | 284245.5 | 300.0033 | 6 | 32 | 3.216024 | 0 | 3.066741 | 3.066175 | 12.80629 | 11.51385
2018-02-10 03:49 | 284245.5 | 0.0024 | 7 | 33 | 3.216077 | 0 | 0 | 0 | 0 | 0
2018-02-10 03:51 | 284365.6 | 120.0002 | 2 | 33 | 3.938002 | 4.890038 | 0.1623012 | 1.983e-09 | 0.6145696 | 6.378e-09
2018-02-10 03:53 | 284485.6 | 240 | 2 | 33 | 3.98907 | 4.890015 | 0.3252851 | 1.983e-09 | 1.261264 | 6.378e-09
2018-02-10 03:55 | 284605.6 | 360.0018 | 2 | 33 | 4.02529 | 4.890041 | 0.4882713 | 1.983e-09 | 1.914497 | 6.378e-09
2018-02-10 03:57 | 284725.6 | 480.0018 | 2 | 33 | 4.054527 | 4.890053 | 0.6512603 | 1.983e-09 | 2.573011 | 6.378e-09
2018-02-10 03:59 | 284845.6 | 600.001 | 2 | 33 | 4.080074 | 4.890028 | 0.814241 | 1.983e-09 | 3.23595 | 6.378e-09
2018-02-10 04:01 | 284965.6 | 720.0001 | 2 | 33 | 4.102851 | 4.889994 | 0.9772252 | 1.983e-09 | 3.902809 | 6.378e-09
2018-02-10 04:03 | 285085.6 | 840.0003 | 2 | 33 | 4.126615 | 4.890009 | 1.140204 | 1.983e-09 | 4.57339 | 6.378e-09
2018-02-10 04:05 | 285205.6 | 960.0002 | 2 | 33 | 4.153036 | 4.890038 | 1.303185 | 1.983e-09 | 5.248064 | 6.378e-09
2018-02-10 04:07 | 285325.6 | 1080.0011 | 2 | 33 | 4.182295 | 4.889986 | 1.466172 | 1.983e-09 | 5.927296 | 6.378e-09
2018-02-10 04:09 | 285445.6 | 1200.0009 | 2 | 33 | 4.200391 | 4.604664 | 1.626982 | 1.983e-09 | 6.60192 | 6.378e-09
2018-02-10 04:11 | 285565.6 | 1320.0018 | 2 | 33 | 4.200412 | 4.036951 | 1.77088 | 1.983e-09 | 7.206352 | 6.378e-09
2018-02-10 04:13 | 285685.6 | 1440.0009 | 2 | 33 | 4.200404 | 3.507393 | 1.896482 | 1.983e-09 | 7.733929 | 6.378e-09
2018-02-10 04:14 | 285745.4 | 1499.8544 | 2 | 33 | 4.200412 | 3.259977 | 1.952714 | 1.983e-09 | 7.970126 | 6.378e-09
2018-02-10 04:16 | 285865.4 | 120.0018 | 3 | 33 | 4.228614 | 3.259914 | 2.060927 | 1.983e-09 | 8.426073 | 6.378e-09
2018-02-10 04:18 | 285985.4 | 240.001 | 3 | 33 | 4.261729 | 3.259893 | 2.169578 | 1.983e-09 | 8.887288 | 6.378e-09
2018-02-10 04:20 | 286105.4 | 360.0018 | 3 | 33 | 4.297324 | 3.259895 | 2.278235 | 1.983e-09 | 9.352267 | 6.378e-09
2018-02-10 04:22 | 286225.4 | 480.001 | 3 | 33 | 4.335151 | 3.25992 | 2.386883 | 1.983e-09 | 9.821198 | 6.378e-09
2018-02-10 04:24 | 286345.4 | 600.001 | 3 | 33 | 4.374869 | 3.259899 | 2.495536 | 1.983e-09 | 10.29437 | 6.378e-09
2018-02-10 04:26 | 286465.4 | 720.0018 | 3 | 33 | 4.40042 | 2.986528 | 2.602333 | 1.983e-09 | 10.76345 | 6.378e-09
2018-02-10 04:28 | 286585.4 | 840.001 | 3 | 33 | 4.400404 | 2.470064 | 2.692885 | 1.983e-09 | 11.16192 | 6.378e-09
2018-02-10 04:30 | 286705.4 | 960.0019 | 3 | 33 | 4.400387 | 2.059399 | 2.768128 | 1.983e-09 | 11.49301 | 6.378e-09
2018-02-10 04:32 | 286825.4 | 1080.0019 | 3 | 33 | 4.400387 | 1.728228 | 2.831063 | 1.983e-09 | 11.76995 | 6.378e-09
2018-02-10 04:34 | 286945.4 | 1200.0002 | 3 | 33 | 4.400381 | 1.460812 | 2.884059 | 1.983e-09 | 12.00315 | 6.378e-09
2018-02-10 04:36 | 287065.4 | 1320.001 | 3 | 33 | 4.400385 | 1.243458 | 2.929001 | 1.983e-09 | 12.20092 | 6.378e-09
2018-02-10 04:38 | 287185.4 | 1440.001 | 3 | 33 | 4.400392 | 1.065899 | 2.967376 | 1.983e-09 | 12.36978 | 6.378e-09
2018-02-10 04:40 | 287305.4 | 1560.0018 | 3 | 33 | 4.400379 | 0.9196892 | 3.000379 | 1.983e-09 | 12.51501 | 6.378e-09
2018-02-10 04:42 | 287425.4 | 1680.001 | 3 | 33 | 4.40036 | 0.7987652 | 3.028949 | 1.983e-09 | 12.64073 | 6.378e-09
2018-02-10 04:44 | 287545.4 | 1800.0018 | 3 | 33 | 4.400377 | 0.698267 | 3.053842 | 1.983e-09 | 12.75026 | 6.378e-09
2018-02-10 04:45 | 287608.6 | 1863.1528 | 3 | 33 | 4.40037 | 0.6519985 | 3.065671 | 1.983e-09 | 12.80232 | 6.378e-09
2018-02-10 04:47 | 287728.6 | 120 | 4 | 33 | 4.354118 | 0 | 3.065673 | 1.983e-09 | 12.80232 | 6.378e-09
2018-02-10 04:49 | 287848.6 | 240 | 4 | 33 | 4.350277 | 0 | 3.065673 | 1.983e-09 | 12.80232 | 6.378e-09
2018-02-10 04:50 | 287908.6 | 300.0022 | 4 | 33 | 4.349137 | 0 | 3.065673 | 1.983e-09 | 12.80232 | 6.378e-09
2018-02-10 04:52 | 288028.7 | 120.0002 | 5 | 33 | 4.182795 | -2.281806 | 3.065673 | 0.07605216 | 12.80232 | 0.3198141
2018-02-10 04:54 | 288148.7 | 240.0018 | 5 | 33 | 4.151807 | -2.282165 | 3.065673 | 0.1521093 | 12.80232 | 0.6367483
2018-02-10 04:56 | 288268.7 | 360.001 | 5 | 33 | 4.122249 | -2.28182 | 3.065673 | 0.228168 | 12.80232 | 0.9514018
2018-02-10 04:58 | 288388.7 | 480.0002 | 5 | 33 | 4.093026 | -2.282181 | 3.065673 | 0.3042251 | 12.80232 | 1.263816
2018-02-10 05:00 | 288508.7 | 600.0002 | 5 | 33 | 4.064122 | -2.281827 | 3.065673 | 0.3802845 | 12.80232 | 1.574028
2018-02-10 05:02 | 288628.7 | 720.0026 | 5 | 33 | 4.035494 | -2.28221 | 3.065673 | 0.4563437 | 12.80232 | 1.882052
2018-02-10 05:04 | 288748.7 | 840.0011 | 5 | 33 | 4.007239 | -2.282031 | 3.065673 | 0.5323996 | 12.80232 | 2.187897
2018-02-10 05:06 | 288868.7 | 960.0018 | 5 | 33 | 3.979446 | -2.282 | 3.065673 | 0.6084607 | 12.80232 | 2.491631
2018-02-10 05:08 | 288988.7 | 1080.0011 | 5 | 33 | 3.952283 | -2.281841 | 3.065673 | 0.6845185 | 12.80232 | 2.793261
2018-02-10 05:10 | 289108.7 | 1200.0018 | 5 | 33 | 3.925891 | -2.282177 | 3.065673 | 0.7605777 | 12.80232 | 3.09286
2018-02-10 05:12 | 289228.7 | 1320.0018 | 5 | 33 | 3.900447 | -2.281816 | 3.065673 | 0.8366382 | 12.80232 | 3.390491
2018-02-10 05:14 | 289348.7 | 1440.0004 | 5 | 33 | 3.876062 | -2.281816 | 3.065673 | 0.9126917 | 12.80232 | 3.686199
2018-02-10 05:16 | 289468.7 | 1560.0002 | 5 | 33 | 3.852803 | -2.281843 | 3.065673 | 0.9887528 | 12.80232 | 3.980125
2018-02-10 05:18 | 289588.7 | 1680.0017 | 5 | 33 | 3.830812 | -2.281933 | 3.065673 | 1.064812 | 12.80232 | 4.272321
2018-02-10 05:20 | 289708.7 | 1800.0001 | 5 | 33 | 3.810007 | -2.282161 | 3.065673 | 1.140868 | 12.80232 | 4.562878
2018-02-10 05:22 | 289828.7 | 1920.0018 | 5 | 33 | 3.790055 | -2.282112 | 3.065673 | 1.216933 | 12.80232 | 4.851923
2018-02-10 05:24 | 289948.7 | 2040.0018 | 5 | 33 | 3.770904 | -2.282045 | 3.065673 | 1.292995 | 12.80232 | 5.13947
2018-02-10 05:26 | 290068.7 | 2160.0013 | 5 | 33 | 3.752616 | -2.282127 | 3.065673 | 1.369059 | 12.80232 | 5.4256
2018-02-10 05:28 | 290188.7 | 2280.0002 | 5 | 33 | 3.735256 | -2.282112 | 3.065673 | 1.445118 | 12.80232 | 5.710353
2018-02-10 05:30 | 290308.7 | 2400.0002 | 5 | 33 | 3.71884 | -2.282129 | 3.065673 | 1.52118 | 12.80232 | 5.993834
2018-02-10 05:32 | 290428.7 | 2520.0002 | 5 | 33 | 3.703318 | -2.282133 | 3.065673 | 1.597245 | 12.80232 | 6.276108
2018-02-10 05:34 | 290548.7 | 2640.001 | 5 | 33 | 3.688706 | -2.282125 | 3.065673 | 1.673308 | 12.80232 | 6.557234
2018-02-10 05:36 | 290668.7 | 2760.0002 | 5 | 33 | 3.675014 | -2.282135 | 3.065673 | 1.749368 | 12.80232 | 6.837268
2018-02-10 05:38 | 290788.7 | 2880.001 | 5 | 33 | 3.662268 | -2.282133 | 3.065673 | 1.825432 | 12.80232 | 7.116313
2018-02-10 05:40 | 290908.7 | 3000.0018 | 5 | 33 | 3.650469 | -2.2821 | 3.065673 | 1.901498 | 12.80232 | 7.394436
2018-02-10 05:42 | 291028.7 | 3120.001 | 5 | 33 | 3.639528 | -2.282108 | 3.065673 | 1.977561 | 12.80232 | 7.671678
2018-02-10 05:44 | 291148.7 | 3240.001 | 5 | 33 | 3.629263 | -2.282106 | 3.065673 | 2.053622 | 12.80232 | 7.948111
2018-02-10 05:46 | 291268.7 | 3360.001 | 5 | 33 | 3.619458 | -2.282129 | 3.065673 | 2.129682 | 12.80232 | 8.223779
2018-02-10 05:48 | 291388.7 | 3480.0009 | 5 | 33 | 3.609751 | -2.282154 | 3.065673 | 2.205743 | 12.80232 | 8.498709
2018-02-10 05:50 | 291508.7 | 3600.0026 | 5 | 33 | 3.599793 | -2.282138 | 3.065673 | 2.281806 | 12.80232 | 8.772899
2018-02-10 05:52 | 291628.7 | 3720.0001 | 5 | 33 | 3.589469 | -2.282063 | 3.065673 | 2.357867 | 12.80232 | 9.046312
2018-02-10 05:54 | 291748.7 | 3840.0001 | 5 | 33 | 3.578681 | -2.282177 | 3.065673 | 2.43393 | 12.80232 | 9.318931
2018-02-10 05:56 | 291868.7 | 3960.001 | 5 | 33 | 3.567063 | -2.282152 | 3.065673 | 2.509991 | 12.80232 | 9.590695
2018-02-10 05:58 | 291988.7 | 4080.001 | 5 | 33 | 3.553906 | -2.282161 | 3.065673 | 2.586047 | 12.80232 | 9.861506
2018-02-10 06:00 | 292108.7 | 4200.0002 | 5 | 33 | 3.537455 | -2.28185 | 3.065673 | 2.662109 | 12.80232 | 10.13123
2018-02-10 06:02 | 292228.7 | 4320.0018 | 5 | 33 | 3.51635 | -2.282168 | 3.065673 | 2.738166 | 12.80232 | 10.3995
2018-02-10 06:04 | 292348.7 | 4440 | 5 | 33 | 3.488965 | -2.282179 | 3.065673 | 2.814219 | 12.80232 | 10.66595
2018-02-10 06:06 | 292468.7 | 4560.001 | 5 | 33 | 3.447504 | -2.281806 | 3.065673 | 2.890268 | 12.80232 | 10.92983
2018-02-10 06:08 | 292588.7 | 4680.001 | 5 | 33 | 3.369152 | -2.281837 | 3.065673 | 2.96633 | 12.80232 | 11.18947
2018-02-10 06:10 | 292708.7 | 4800.001 | 5 | 33 | 3.157656 | -2.282054 | 3.065673 | 3.04239 | 12.80232 | 11.43916
2018-02-10 06:11 | 292744.7 | 4835.9784 | 5 | 33 | 2.999968 | -2.282186 | 3.065673 | 3.06519 | 12.80232 | 11.50959
2018-02-10 06:13 | 292864.8 | 120.0008 | 6 | 33 | 3.200534 | 0 | 3.065673 | 3.06519 | 12.80232 | 11.50959
2018-02-10 06:15 | 292984.8 | 239.9999 | 6 | 33 | 3.211905 | 0 | 3.065673 | 3.06519 | 12.80232 | 11.50959
2018-02-10 06:16 | 293044.8 | 300.0022 | 6 | 33 | 3.215892 | 0 | 3.065673 | 3.06519 | 12.80232 | 11.50959
2018-02-10 06:16 | 293044.8 | 0.0047 | 7 | 34 | 3.215887 | 0 | 0 | 0 | 0 | 0
2018-02-10 06:18 | 293164.8 | 120.001 | 2 | 34 | 3.937965 | 4.890015 | 0.1623037 | 9.23e-10 | 0.6145728 | 2.968e-09
2018-02-10 06:20 | 293284.8 | 240.001 | 2 | 34 | 3.989002 | 4.890007 | 0.3252912 | 9.23e-10 | 1.261275 | 2.968e-09
2018-02-10 06:22 | 293404.8 | 360.001 | 2 | 34 | 4.025263 | 4.890022 | 0.4882697 | 9.23e-10 | 1.914468 | 2.968e-09
2018-02-10 06:24 | 293524.8 | 480.0001 | 2 | 34 | 4.054551 | 4.889957 | 0.6512604 | 9.23e-10 | 2.572989 | 2.968e-09
2018-02-10 06:26 | 293644.8 | 600.0002 | 2 | 34 | 4.080191 | 4.890028 | 0.8142387 | 9.23e-10 | 3.23593 | 2.968e-09
2018-02-10 06:28 | 293764.8 | 720.0018 | 2 | 34 | 4.102979 | 4.889994 | 0.9772218 | 9.23e-10 | 3.902806 | 2.968e-09
2018-02-10 06:30 | 293884.8 | 840.001 | 2 | 34 | 4.12683 | 4.889952 | 1.1402 | 9.23e-10 | 4.573411 | 2.968e-09
2018-02-10 06:32 | 294004.8 | 960.0002 | 2 | 34 | 4.153369 | 4.890026 | 1.303191 | 9.23e-10 | 5.248172 | 2.968e-09
2018-02-10 06:34 | 294124.8 | 1080.0002 | 2 | 34 | 4.182652 | 4.889971 | 1.466172 | 9.23e-10 | 5.927434 | 2.968e-09
2018-02-10 06:36 | 294244.8 | 1200.001 | 2 | 34 | 4.200404 | 4.597723 | 1.626849 | 9.23e-10 | 6.601537 | 2.968e-09
2018-02-10 06:38 | 294364.8 | 1320.0002 | 2 | 34 | 4.200411 | 4.028313 | 1.770485 | 9.23e-10 | 7.204865 | 2.968e-09
2018-02-10 06:40 | 294484.8 | 1440.001 | 2 | 34 | 4.200402 | 3.500723 | 1.895848 | 9.23e-10 | 7.731441 | 2.968e-09
2018-02-10 06:41 | 294543.3 | 1498.4624 | 2 | 34 | 4.200413 | 3.259991 | 1.950722 | 9.23e-10 | 7.961934 | 2.968e-09
2018-02-10 06:43 | 294663.3 | 120.0002 | 3 | 34 | 4.228672 | 3.259886 | 2.058935 | 9.23e-10 | 8.417884 | 2.968e-09
2018-02-10 06:45 | 294783.3 | 240.0002 | 3 | 34 | 4.261761 | 3.259932 | 2.167585 | 9.23e-10 | 8.879103 | 2.968e-09
2018-02-10 06:47 | 294903.3 | 360.0002 | 3 | 34 | 4.297309 | 3.259888 | 2.276239 | 9.23e-10 | 9.344069 | 2.968e-09
2018-02-10 06:49 | 295023.3 | 480.0009 | 3 | 34 | 4.33514 | 3.25992 | 2.384896 | 9.23e-10 | 9.813038 | 2.968e-09
2018-02-10 06:51 | 295143.3 | 600.0001 | 3 | 34 | 4.374837 | 3.259892 | 2.493548 | 9.23e-10 | 10.2862 | 2.968e-09
2018-02-10 06:53 | 295263.3 | 720.0001 | 3 | 34 | 4.400421 | 2.988092 | 2.600355 | 9.23e-10 | 10.75533 | 2.968e-09
2018-02-10 06:55 | 295383.3 | 840.0019 | 3 | 34 | 4.400406 | 2.472105 | 2.690967 | 9.23e-10 | 11.15405 | 2.968e-09
2018-02-10 06:57 | 295503.3 | 960.0002 | 3 | 34 | 4.400376 | 2.061869 | 2.766291 | 9.23e-10 | 11.48551 | 2.968e-09
2018-02-10 06:59 | 295623.3 | 1080.0018 | 3 | 34 | 4.400379 | 1.73208 | 2.829336 | 9.23e-10 | 11.76294 | 2.968e-09
2018-02-10 07:01 | 295743.3 | 1200.001 | 3 | 34 | 4.400389 | 1.464952 | 2.882459 | 9.23e-10 | 11.9967 | 2.968e-09
2018-02-10 07:03 | 295863.3 | 1320.0018 | 3 | 34 | 4.400383 | 1.247486 | 2.927535 | 9.23e-10 | 12.19505 | 2.968e-09
2018-02-10 07:05 | 295983.3 | 1440.0018 | 3 | 34 | 4.400352 | 1.069059 | 2.966052 | 9.23e-10 | 12.36454 | 2.968e-09
2018-02-10 07:07 | 296103.3 | 1560.0002 | 3 | 34 | 4.400327 | 0.9224358 | 2.999184 | 9.23e-10 | 12.51033 | 2.968e-09
2018-02-10 07:09 | 296223.3 | 1680.0018 | 3 | 34 | 4.400379 | 0.8023167 | 3.027871 | 9.23e-10 | 12.63657 | 2.968e-09
2018-02-10 07:11 | 296343.3 | 1800.0002 | 3 | 34 | 4.400369 | 0.7006645 | 3.052862 | 9.23e-10 | 12.74653 | 2.968e-09
2018-02-10 07:12 | 296409.6 | 1866.28 | 3 | 34 | 4.40036 | 0.6519814 | 3.065303 | 9.23e-10 | 12.80128 | 2.968e-09
2018-02-10 07:14 | 296529.7 | 120.0001 | 4 | 34 | 4.354116 | 0 | 3.065303 | 9.23e-10 | 12.80128 | 2.968e-09
2018-02-10 07:16 | 296649.7 | 240 | 4 | 34 | 4.350299 | 0 | 3.065303 | 9.23e-10 | 12.80128 | 2.968e-09
2018-02-10 07:17 | 296709.7 | 300.0023 | 4 | 34 | 4.349156 | 0 | 3.065303 | 9.23e-10 | 12.80128 | 2.968e-09
2018-02-10 07:19 | 296829.7 | 120.0017 | 5 | 34 | 4.182807 | -2.282191 | 3.065303 | 0.0760555 | 12.80128 | 0.3198297
2018-02-10 07:21 | 296949.7 | 240.0017 | 5 | 34 | 4.151577 | -2.282163 | 3.065303 | 0.1521148 | 12.80128 | 0.6367568
2018-02-10 07:23 | 297069.7 | 360.0002 | 5 | 34 | 4.122037 | -2.281906 | 3.065303 | 0.2281704 | 12.80128 | 0.9513803
2018-02-10 07:25 | 297189.7 | 480.0009 | 5 | 34 | 4.092868 | -2.281822 | 3.065303 | 0.304232 | 12.80128 | 1.263797
2018-02-10 07:27 | 297309.7 | 600.0001 | 5 | 34 | 4.063964 | -2.282035 | 3.065303 | 0.3802902 | 12.80128 | 1.573992
2018-02-10 07:29 | 297429.7 | 720.0017 | 5 | 34 | 4.035332 | -2.282158 | 3.065303 | 0.4563527 | 12.80128 | 1.882017
2018-02-10 07:31 | 297549.7 | 840.0009 | 5 | 34 | 4.007069 | -2.28215 | 3.065303 | 0.5324075 | 12.80128 | 2.187847
2018-02-10 07:33 | 297669.7 | 960.0017 | 5 | 34 | 3.97929 | -2.282112 | 3.065303 | 0.6084699 | 12.80128 | 2.491575
2018-02-10 07:35 | 297789.7 | 1080.0001 | 5 | 34 | 3.952084 | -2.282208 | 3.065303 | 0.6845279 | 12.80128 | 2.793192
2018-02-10 07:37 | 297909.7 | 1200.0009 | 5 | 34 | 3.925697 | -2.281991 | 3.065303 | 0.7605854 | 12.80128 | 3.09277
2018-02-10 07:39 | 298029.7 | 1320.0018 | 5 | 34 | 3.9002 | -2.282106 | 3.065303 | 0.8366479 | 12.80128 | 3.390393
2018-02-10 07:41 | 298149.7 | 1440.0017 | 5 | 34 | 3.875813 | -2.282147 | 3.065303 | 0.9127085 | 12.80128 | 3.68611
2018-02-10 07:43 | 298269.7 | 1560.0009 | 5 | 34 | 3.852546 | -2.281808 | 3.065303 | 0.9887664 | 12.80128 | 3.980004
2018-02-10 07:45 | 298389.7 | 1680.0001 | 5 | 34 | 3.830559 | -2.282146 | 3.065303 | 1.064827 | 12.80128 | 4.272187
2018-02-10 07:47 | 298509.7 | 1800.0018 | 5 | 34 | 3.809746 | -2.281841 | 3.065303 | 1.140887 | 12.80128 | 4.562739
2018-02-10 07:49 | 298629.7 | 1920.0009 | 5 | 34 | 3.789778 | -2.281966 | 3.065303 | 1.216946 | 12.80128 | 4.851738
2018-02-10 07:51 | 298749.7 | 2040.0009 | 5 | 34 | 3.770655 | -2.282158 | 3.065303 | 1.29301 | 12.80128 | 5.139273
2018-02-10 07:53 | 298869.7 | 2160.0002 | 5 | 34 | 3.752394 | -2.282152 | 3.065303 | 1.369069 | 12.80128 | 5.425365
2018-02-10 07:55 | 298989.7 | 2280.0017 | 5 | 34 | 3.735041 | -2.28211 | 3.065303 | 1.445132 | 12.80128 | 5.710115
2018-02-10 07:57 | 299109.7 | 2400.001 | 5 | 34 | 3.718637 | -2.282125 | 3.065303 | 1.521198 | 12.80128 | 5.993597
2018-02-10 07:59 | 299229.7 | 2520.0001 | 5 | 34 | 3.703141 | -2.282104 | 3.065303 | 1.597257 | 12.80128 | 6.275837
2018-02-10 08:01 | 299349.7 | 2640.0001 | 5 | 34 | 3.688531 | -2.282104 | 3.065303 | 1.673321 | 12.80128 | 6.556955
2018-02-10 08:03 | 299469.7 | 2760.0001 | 5 | 34 | 3.674856 | -2.282112 | 3.065303 | 1.749388 | 12.80128 | 6.837003
2018-02-10 08:05 | 299589.7 | 2880.0002 | 5 | 34 | 3.662114 | -2.282077 | 3.065303 | 1.825456 | 12.80128 | 7.116051
2018-02-10 08:07 | 299709.7 | 3000.0001 | 5 | 34 | 3.650296 | -2.282108 | 3.065303 | 1.901519 | 12.80128 | 7.394146
2018-02-10 08:09 | 299829.7 | 3120.0005 | 5 | 34 | 3.639348 | -2.282135 | 3.065303 | 1.977583 | 12.80128 | 7.671382
2018-02-10 08:11 | 299949.7 | 3240.0009 | 5 | 34 | 3.629083 | -2.282112 | 3.065303 | 2.05365 | 12.80128 | 7.947823
2018-02-10 08:13 | 300069.7 | 3360.0018 | 5 | 34 | 3.619237 | -2.282138 | 3.065303 | 2.129716 | 12.80128 | 8.223497
2018-02-10 08:15 | 300189.7 | 3480.0009 | 5 | 34 | 3.609505 | -2.282123 | 3.065303 | 2.205774 | 12.80128 | 8.498398
2018-02-10 08:17 | 300309.7 | 3600.0017 | 5 | 34 | 3.599536 | -2.282119 | 3.065303 | 2.281845 | 12.80128 | 8.772603
2018-02-10 08:19 | 300429.7 | 3720.0001 | 5 | 34 | 3.589219 | -2.282119 | 3.065303 | 2.357904 | 12.80128 | 9.045989
2018-02-10 08:21 | 300549.7 | 3840.0009 | 5 | 34 | 3.578394 | -2.282117 | 3.065303 | 2.433975 | 12.80128 | 9.318618
2018-02-10 08:23 | 300669.7 | 3960.0017 | 5 | 34 | 3.56675 | -2.282135 | 3.065303 | 2.510041 | 12.80128 | 9.590377
2018-02-10 08:25 | 300789.7 | 4080.0009 | 5 | 34 | 3.553604 | -2.281829 | 3.065303 | 2.586102 | 12.80128 | 9.861182
2018-02-10 08:27 | 300909.7 | 4200.0001 | 5 | 34 | 3.537092 | -2.281883 | 3.065303 | 2.662169 | 12.80128 | 10.13089
2018-02-10 08:29 | 301029.7 | 4320.0017 | 5 | 34 | 3.51596 | -2.281862 | 3.065303 | 2.738229 | 12.80128 | 10.39915
2018-02-10 08:31 | 301149.7 | 4440.001 | 5 | 34 | 3.488516 | -2.281833 | 3.065303 | 2.814282 | 12.80128 | 10.66556
2018-02-10 08:33 | 301269.7 | 4560.0002 | 5 | 34 | 3.446815 | -2.281856 | 3.065303 | 2.89034 | 12.80128 | 10.92944
2018-02-10 08:35 | 301389.7 | 4680.0009 | 5 | 34 | 3.367616 | -2.28214 | 3.065303 | 2.966404 | 12.80128 | 11.189
2018-02-10 08:37 | 301509.7 | 4800.0009 | 5 | 34 | 3.15284 | -2.281792 | 3.065303 | 3.04246 | 12.80128 | 11.43847
2018-02-10 08:37 | 301544.1 | 4834.4239 | 5 | 34 | 3 | -2.281875 | 3.065303 | 3.064277 | 12.80128 | 11.5058
2018-02-10 08:39 | 301664.2 | 119.9999 | 6 | 34 | 3.200543 | 0 | 3.065303 | 3.064277 | 12.80128 | 11.5058
2018-02-10 08:41 | 301784.2 | 240.0015 | 6 | 34 | 3.211886 | 0 | 3.065303 | 3.064277 | 12.80128 | 11.5058
2018-02-10 08:42 | 301844.2 | 300.0021 | 6 | 34 | 3.215865 | 0 | 3.065303 | 3.064277 | 12.80128 | 11.5058
2018-02-10 08:42 | 301844.2 | 0.0024 | 7 | 35 | 3.215968 | 0 | 0 | 0 | 0 | 0
2018-02-10 08:44 | 301964.3 | 120.0018 | 2 | 35 | 3.937977 | 4.889975 | 0.1622927 | 2.364e-09 | 0.6145276 | 7.604e-09
2018-02-10 08:46 | 302084.3 | 240.0018 | 2 | 35 | 3.989062 | 4.889957 | 0.325276 | 2.364e-09 | 1.261218 | 7.604e-09
2018-02-10 08:48 | 302204.3 | 360.001 | 2 | 35 | 4.025345 | 4.889977 | 0.4882594 | 2.364e-09 | 1.914441 | 7.604e-09
2018-02-10 08:50 | 302324.3 | 480.0018 | 2 | 35 | 4.05464 | 4.889992 | 0.6512452 | 2.364e-09 | 2.572955 | 7.604e-09
2018-02-10 08:52 | 302444.3 | 600.0003 | 2 | 35 | 4.080276 | 4.889936 | 0.8142314 | 2.364e-09 | 3.235943 | 7.604e-09
2018-02-10 08:54 | 302564.3 | 720.001 | 2 | 35 | 4.103073 | 4.889994 | 0.9772177 | 2.364e-09 | 3.902845 | 7.604e-09
2018-02-10 08:56 | 302684.3 | 840.0018 | 2 | 35 | 4.126923 | 4.889954 | 1.140197 | 2.364e-09 | 4.57347 | 7.604e-09
2018-02-10 08:58 | 302804.3 | 960.0002 | 2 | 35 | 4.15344 | 4.889978 | 1.303177 | 2.364e-09 | 5.248206 | 7.604e-09
2018-02-10 09:00 | 302924.3 | 1080.0002 | 2 | 35 | 4.182688 | 4.889982 | 1.46616 | 2.364e-09 | 5.927485 | 7.604e-09
2018-02-10 09:02 | 303044.3 | 1200.0003 | 2 | 35 | 4.200417 | 4.598686 | 1.626847 | 2.364e-09 | 6.601631 | 7.604e-09
2018-02-10 09:04 | 303164.3 | 1320.0009 | 2 | 35 | 4.200411 | 4.030409 | 1.770543 | 2.364e-09 | 7.205209 | 7.604e-09
2018-02-10 09:06 | 303284.3 | 1440.0003 | 2 | 35 | 4.200392 | 3.501215 | 1.895956 | 2.364e-09 | 7.731996 | 7.604e-09
2018-02-10 09:07 | 303343 | 1498.6904 | 2 | 35 | 4.200411 | 3.259975 | 1.951045 | 2.364e-09 | 7.963393 | 7.604e-09
2018-02-10 09:09 | 303463 | 120.0018 | 3 | 35 | 4.228626 | 3.259912 | 2.059261 | 2.364e-09 | 8.419354 | 7.604e-09
2018-02-10 09:11 | 303583 | 240.0018 | 3 | 35 | 4.261658 | 3.259916 | 2.167917 | 2.364e-09 | 8.880589 | 7.604e-09
2018-02-10 09:13 | 303703 | 360.0011 | 3 | 35 | 4.29719 | 3.259916 | 2.276567 | 2.364e-09 | 9.345524 | 7.604e-09
2018-02-10 09:15 | 303823 | 480.0027 | 3 | 35 | 4.334948 | 3.259876 | 2.385219 | 2.364e-09 | 9.814457 | 7.604e-09
2018-02-10 09:17 | 303943 | 600.001 | 3 | 35 | 4.374619 | 3.259882 | 2.493872 | 2.364e-09 | 10.2876 | 7.604e-09
2018-02-10 09:19 | 304063 | 720.0009 | 3 | 35 | 4.400415 | 2.990944 | 2.60073 | 2.364e-09 | 10.75693 | 7.604e-09
2018-02-10 09:21 | 304183 | 840.0001 | 3 | 35 | 4.40039 | 2.473257 | 2.69142 | 2.364e-09 | 11.15601 | 7.604e-09
2018-02-10 09:23 | 304303 | 960.0003 | 3 | 35 | 4.4004 | 2.062489 | 2.766769 | 2.364e-09 | 11.48758 | 7.604e-09
2018-02-10 09:25 | 304423 | 1080.0003 | 3 | 35 | 4.400383 | 1.730875 | 2.82979 | 2.364e-09 | 11.76489 | 7.604e-09
2018-02-10 09:27 | 304543 | 1200.0011 | 3 | 35 | 4.400379 | 1.462893 | 2.882853 | 2.364e-09 | 11.99839 | 7.604e-09
2018-02-10 09:29 | 304663 | 1320.0011 | 3 | 35 | 4.400393 | 1.24494 | 2.927856 | 2.364e-09 | 12.19642 | 7.604e-09
2018-02-10 09:31 | 304783 | 1440.0019 | 3 | 35 | 4.400363 | 1.067091 | 2.966286 | 2.364e-09 | 12.36553 | 7.604e-09
2018-02-10 09:33 | 304903 | 1560.0028 | 3 | 35 | 4.400376 | 0.9207993 | 2.999333 | 2.364e-09 | 12.51094 | 7.604e-09
2018-02-10 09:35 | 305023 | 1680.0011 | 3 | 35 | 4.400387 | 0.7999592 | 3.027937 | 2.364e-09 | 12.63681 | 7.604e-09
2018-02-10 09:37 | 305143 | 1800.0011 | 3 | 35 | 4.400347 | 0.6982536 | 3.052853 | 2.364e-09 | 12.74645 | 7.604e-09
2018-02-10 09:38 | 305207.3 | 1864.3152 | 3 | 35 | 4.40038 | 0.6519985 | 3.064906 | 2.364e-09 | 12.79949 | 7.604e-09
2018-02-10 09:40 | 305327.3 | 120 | 4 | 35 | 4.354157 | 0 | 3.064906 | 2.364e-09 | 12.79949 | 7.604e-09
2018-02-10 09:42 | 305447.3 | 240.0008 | 4 | 35 | 4.350361 | 0 | 3.064906 | 2.364e-09 | 12.79949 | 7.604e-09
2018-02-10 09:43 | 305507.3 | 300.0006 | 4 | 35 | 4.34922 | 0 | 3.064906 | 2.364e-09 | 12.79949 | 7.604e-09
2018-02-10 09:45 | 305627.4 | 120.0018 | 5 | 35 | 4.182837 | -2.281917 | 3.064906 | 0.07605803 | 12.79949 | 0.3198426
2018-02-10 09:47 | 305747.4 | 240.001 | 5 | 35 | 4.151802 | -2.282166 | 3.064906 | 0.152118 | 12.79949 | 0.6367907
2018-02-10 09:49 | 305867.4 | 360.001 | 5 | 35 | 4.122202 | -2.281818 | 3.064906 | 0.2281798 | 12.79949 | 0.9514546
2018-02-10 09:51 | 305987.4 | 480.001 | 5 | 35 | 4.092959 | -2.282125 | 3.064906 | 0.3042426 | 12.79949 | 1.263887
2018-02-10 09:53 | 306107.4 | 600.0002 | 5 | 35 | 4.064022 | -2.28182 | 3.064906 | 0.3803014 | 12.79949 | 1.57409
2018-02-10 09:55 | 306227.4 | 720.001 | 5 | 35 | 4.035349 | -2.281833 | 3.064906 | 0.4563578 | 12.79949 | 1.882092
2018-02-10 09:57 | 306347.4 | 840.0018 | 5 | 35 | 4.007046 | -2.282198 | 3.064906 | 0.532419 | 12.79949 | 2.187947
2018-02-10 09:59 | 306467.4 | 960.0002 | 5 | 35 | 3.97926 | -2.281835 | 3.064906 | 0.6084764 | 12.79949 | 2.491652
2018-02-10 10:01 | 306587.4 | 1080.0019 | 5 | 35 | 3.952087 | -2.282071 | 3.064906 | 0.6845374 | 12.79949 | 2.793279
2018-02-10 10:03 | 306707.4 | 1200.0002 | 5 | 35 | 3.925713 | -2.282156 | 3.064906 | 0.7605997 | 12.79949 | 3.092875
2018-02-10 10:05 | 306827.4 | 1320.0002 | 5 | 35 | 3.900258 | -2.281835 | 3.064906 | 0.8366635 | 12.79949 | 3.390505
2018-02-10 10:07 | 306947.4 | 1440.001 | 5 | 35 | 3.875881 | -2.282158 | 3.064906 | 0.9127221 | 12.79949 | 3.686219
2018-02-10 10:09 | 307067.4 | 1560.0002 | 5 | 35 | 3.852633 | -2.282154 | 3.064906 | 0.9887826 | 12.79949 | 3.98013
2018-02-10 10:11 | 307187.4 | 1680.0002 | 5 | 35 | 3.8307 | -2.282142 | 3.064906 | 1.064846 | 12.79949 | 4.272331
2018-02-10 10:13 | 307307.4 | 1800.001 | 5 | 35 | 3.809908 | -2.281829 | 3.064906 | 1.14091 | 12.79949 | 4.562912
2018-02-10 10:15 | 307427.4 | 1920.001 | 5 | 35 | 3.789963 | -2.282171 | 3.064906 | 1.216972 | 12.79949 | 4.851939
2018-02-10 10:17 | 307547.4 | 2040.0018 | 5 | 35 | 3.770841 | -2.282207 | 3.064906 | 1.293034 | 12.79949 | 5.139477
2018-02-10 10:19 | 307667.4 | 2160.0002 | 5 | 35 | 3.75256 | -2.282208 | 3.064906 | 1.369095 | 12.79949 | 5.42559
2018-02-10 10:21 | 307787.4 | 2280.0001 | 5 | 35 | 3.735204 | -2.282171 | 3.064906 | 1.445153 | 12.79949 | 5.710339
2018-02-10 10:23 | 307907.4 | 2400.0001 | 5 | 35 | 3.718758 | -2.282165 | 3.064906 | 1.521217 | 12.79949 | 5.993822
2018-02-10 10:25 | 308027.4 | 2520.0001 | 5 | 35 | 3.703233 | -2.28214 | 3.064906 | 1.597275 | 12.79949 | 6.276066
2018-02-10 10:27 | 308147.4 | 2640.001 | 5 | 35 | 3.688598 | -2.28215 | 3.064906 | 1.673341 | 12.79949 | 6.557193
2018-02-10 10:29 | 308267.4 | 2760.001 | 5 | 35 | 3.6749 | -2.282085 | 3.064906 | 1.749403 | 12.79949 | 6.83723
2018-02-10 10:31 | 308387.4 | 2880.001 | 5 | 35 | 3.662135 | -2.282121 | 3.064906 | 1.825468 | 12.79949 | 7.116267
2018-02-10 10:33 | 308507.4 | 3000.0002 | 5 | 35 | 3.650331 | -2.282171 | 3.064906 | 1.90153 | 12.79949 | 7.394362
2018-02-10 10:35 | 308627.4 | 3120.001 | 5 | 35 | 3.639346 | -2.282165 | 3.064906 | 1.977593 | 12.79949 | 7.671594
2018-02-10 10:37 | 308747.4 | 3240.0002 | 5 | 35 | 3.629057 | -2.282123 | 3.064906 | 2.053658 | 12.79949 | 7.948027
2018-02-10 10:39 | 308867.4 | 3360.0018 | 5 | 35 | 3.619174 | -2.282158 | 3.064906 | 2.129719 | 12.79949 | 8.22368
2018-02-10 10:41 | 308987.4 | 3480.0018 | 5 | 35 | 3.609428 | -2.282114 | 3.064906 | 2.205779 | 12.79949 | 8.498585
2018-02-10 10:43 | 309107.4 | 3600.0009 | 5 | 35 | 3.599448 | -2.282146 | 3.064906 | 2.28184 | 12.79949 | 8.772741
2018-02-10 10:45 | 309227.4 | 3720.0002 | 5 | 35 | 3.589095 | -2.28211 | 3.064906 | 2.357903 | 12.79949 | 9.046138
2018-02-10 10:47 | 309347.4 | 3840.0009 | 5 | 35 | 3.578292 | -2.282102 | 3.064906 | 2.433965 | 12.79949 | 9.318722
2018-02-10 10:49 | 309467.4 | 3960.0004 | 5 | 35 | 3.566657 | -2.282071 | 3.064906 | 2.510027 | 12.79949 | 9.590458
2018-02-10 10:51 | 309587.4 | 4080.0004 | 5 | 35 | 3.553473 | -2.282104 | 3.064906 | 2.58609 | 12.79949 | 9.861262
2018-02-10 10:53 | 309707.4 | 4200.0004 | 5 | 35 | 3.536943 | -2.28215 | 3.064906 | 2.662151 | 12.79949 | 10.13094
2018-02-10 10:55 | 309827.4 | 4320.0011 | 5 | 35 | 3.515794 | -2.282096 | 3.064906 | 2.738216 | 12.79949 | 10.3992
2018-02-10 10:57 | 309947.4 | 4440.0003 | 5 | 35 | 3.488329 | -2.281858 | 3.064906 | 2.814276 | 12.79949 | 10.66563
2018-02-10 10:59 | 310067.4 | 4560.0019 | 5 | 35 | 3.44659 | -2.281994 | 3.064906 | 2.890337 | 12.79949 | 10.92949
2018-02-10 11:01 | 310187.4 | 4680.0003 | 5 | 35 | 3.367521 | -2.282114 | 3.064906 | 2.966394 | 12.79949 | 11.18903
2018-02-10 11:03 | 310307.4 | 4800.0019 | 5 | 35 | 3.153336 | -2.282194 | 3.064906 | 3.042456 | 12.79949 | 11.43852
2018-02-10 11:04 | 310342.1 | 4834.6577 | 5 | 35 | 2.999958 | -2.282177 | 3.064906 | 3.064421 | 12.79949 | 11.50631
2018-02-10 11:06 | 310462.2 | 120.0015 | 6 | 35 | 3.201142 | 0 | 3.064906 | 3.064426 | 12.79949 | 11.50633
2018-02-10 11:08 | 310582.2 | 239.9999 | 6 | 35 | 3.212461 | 0 | 3.064906 | 3.064426 | 12.79949 | 11.50633
2018-02-10 11:09 | 310642.2 | 300.0029 | 6 | 35 | 3.216415 | 0 | 3.064906 | 3.064426 | 12.79949 | 11.50633
2018-02-10 11:09 | 310642.2 | 0.0048 | 7 | 36 | 3.216385 | 0 | 0 | 0 | 0 | 0
2018-02-10 11:11 | 310762.2 | 120.001 | 2 | 36 | 3.938591 | 4.889978 | 0.1623028 | 1.491e-09 | 0.6146753 | 4.796e-09
2018-02-10 11:13 | 310882.2 | 240.0002 | 2 | 36 | 3.989491 | 4.889975 | 0.3252847 | 1.491e-09 | 1.261441 | 4.796e-09
2018-02-10 11:15 | 311002.2 | 360.0018 | 2 | 36 | 4.025695 | 4.889992 | 0.4882742 | 1.491e-09 | 1.91475 | 4.796e-09
2018-02-10 11:17 | 311122.2 | 480.0002 | 2 | 36 | 4.054923 | 4.890003 | 0.651256 | 1.491e-09 | 2.573299 | 4.796e-09
2018-02-10 11:19 | 311242.2 | 600.0026 | 2 | 36 | 4.080473 | 4.889996 | 0.8142348 | 1.491e-09 | 3.236298 | 4.796e-09
2018-02-10 11:21 | 311362.2 | 720.001 | 2 | 36 | 4.103198 | 4.889978 | 0.9772136 | 1.491e-09 | 3.903196 | 4.796e-09
2018-02-10 11:23 | 311482.2 | 840.0018 | 2 | 36 | 4.127076 | 4.889999 | 1.140199 | 1.491e-09 | 4.573865 | 4.796e-09
2018-02-10 11:25 | 311602.2 | 960.001 | 2 | 36 | 4.153579 | 4.889971 | 1.303179 | 1.491e-09 | 5.248624 | 4.796e-09
2018-02-10 11:27 | 311722.2 | 1080.0002 | 2 | 36 | 4.18287 | 4.889973 | 1.46616 | 1.491e-09 | 5.927918 | 4.796e-09
2018-02-10 11:29 | 311842.2 | 1200.0005 | 2 | 36 | 4.200417 | 4.594463 | 1.626781 | 1.491e-09 | 6.601806 | 4.796e-09
2018-02-10 11:31 | 311962.2 | 1320.0011 | 2 | 36 | 4.20039 | 4.025835 | 1.770327 | 1.491e-09 | 7.204755 | 4.796e-09
2018-02-10 11:33 | 312082.2 | 1440.0011 | 2 | 36 | 4.200398 | 3.498953 | 1.895627 | 1.491e-09 | 7.731068 | 4.796e-09
2018-02-10 11:34 | 312140.3 | 1498.0768 | 2 | 36 | 4.200408 | 3.259998 | 1.950122 | 1.491e-09 | 7.959967 | 4.796e-09
2018-02-10 11:36 | 312260.3 | 120.0003 | 3 | 36 | 4.228654 | 3.259871 | 2.058327 | 1.545e-09 | 8.415886 | 5.015e-09
2018-02-10 11:38 | 312380.3 | 240.0003 | 3 | 36 | 4.261748 | 3.259872 | 2.166979 | 1.545e-09 | 8.87711 | 5.015e-09
2018-02-10 11:40 | 312500.3 | 360.0019 | 3 | 36 | 4.297282 | 3.25992 | 2.275635 | 1.545e-09 | 9.342083 | 5.015e-09
2018-02-10 11:42 | 312620.3 | 480.0003 | 3 | 36 | 4.335061 | 3.259876 | 2.384286 | 1.545e-09 | 9.811023 | 5.015e-09
2018-02-10 11:44 | 312740.3 | 600.0011 | 3 | 36 | 4.374753 | 3.259892 | 2.492937 | 1.545e-09 | 10.28417 | 5.015e-09
2018-02-10 11:46 | 312860.3 | 720.0011 | 3 | 36 | 4.400397 | 2.988617 | 2.599766 | 1.545e-09 | 10.75339 | 5.015e-09
2018-02-10 11:48 | 312980.3 | 840.0019 | 3 | 36 | 4.400405 | 2.4727 | 2.690404 | 1.545e-09 | 11.15223 | 5.015e-09
2018-02-10 11:50 | 313100.3 | 960.0004 | 3 | 36 | 4.400413 | 2.062618 | 2.765727 | 1.545e-09 | 11.48368 | 5.015e-09
2018-02-10 11:52 | 313220.3 | 1080.002 | 3 | 36 | 4.400397 | 1.731564 | 2.828744 | 1.545e-09 | 11.76098 | 5.015e-09
2018-02-10 11:54 | 313340.3 | 1200.002 | 3 | 36 | 4.40036 | 1.462545 | 2.881812 | 1.545e-09 | 11.9945 | 5.015e-09
2018-02-10 11:56 | 313460.3 | 1320.0004 | 3 | 36 | 4.400362 | 1.244831 | 2.92681 | 1.545e-09 | 12.19251 | 5.015e-09
2018-02-10 11:58 | 313580.3 | 1440.0004 | 3 | 36 | 4.400371 | 1.067297 | 2.965242 | 1.545e-09 | 12.36162 | 5.015e-09
2018-02-10 12:00 | 313700.3 | 1560.0004 | 3 | 36 | 4.400379 | 0.921299 | 2.998294 | 1.545e-09 | 12.50707 | 5.015e-09
2018-02-10 12:02 | 313820.3 | 1680.0011 | 3 | 36 | 4.400355 | 0.8000488 | 3.026915 | 1.545e-09 | 12.633 | 5.015e-09
2018-02-10 12:04 | 313940.3 | 1800.0011 | 3 | 36 | 4.40035 | 0.6990471 | 3.051851 | 1.545e-09 | 12.74273 | 5.015e-09
2018-02-10 12:05 | 314005.1 | 1864.7977 | 3 | 36 | 4.400373 | 0.6519985 | 3.063999 | 1.545e-09 | 12.79619 | 5.015e-09
2018-02-10 12:07 | 314125.2 | 120 | 4 | 36 | 4.354105 | 0 | 3.063999 | 1.545e-09 | 12.79619 | 5.015e-09
2018-02-10 12:09 | 314245.2 | 240.0016 | 4 | 36 | 4.350294 | 0 | 3.063999 | 1.545e-09 | 12.79619 | 5.015e-09
2018-02-10 12:10 | 314305.2 | 300.0038 | 4 | 36 | 4.349139 | 0 | 3.063999 | 1.545e-09 | 12.79619 | 5.015e-09
2018-02-10 12:12 | 314425.3 | 120.0014 | 5 | 36 | 4.182613 | -2.281841 | 3.063999 | 0.0760554 | 12.79619 | 0.3198154
2018-02-10 12:14 | 314545.3 | 240.0002 | 5 | 36 | 4.151644 | -2.281866 | 3.063999 | 0.1521102 | 12.79619 | 0.6367264
2018-02-10 12:16 | 314665.3 | 360.0026 | 5 | 36 | 4.122063 | -2.281841 | 3.063999 | 0.2281666 | 12.79619 | 0.9513565
2018-02-10 12:18 | 314785.3 | 480.0002 | 5 | 36 | 4.092867 | -2.281894 | 3.063999 | 0.3042219 | 12.79619 | 1.263749
2018-02-10 12:20 | 314905.3 | 600.0011 | 5 | 36 | 4.063935 | -2.281848 | 3.063999 | 0.3802782 | 12.79619 | 1.573936
2018-02-10 12:22 | 315025.3 | 720.0002 | 5 | 36 | 4.035306 | -2.281833 | 3.063999 | 0.4563318 | 12.79619 | 1.881921
2018-02-10 12:24 | 315145.3 | 840.0002 | 5 | 36 | 4.00703 | -2.281837 | 3.063999 | 0.532389 | 12.79619 | 2.187756
2018-02-10 12:26 | 315265.3 | 960.0002 | 5 | 36 | 3.979218 | -2.281773 | 3.063999 | 0.6084439 | 12.79619 | 2.491448
2018-02-10 12:28 | 315385.3 | 1080.0011 | 5 | 36 | 3.952012 | -2.281887 | 3.063999 | 0.6845023 | 12.79619 | 2.793061
2018-02-10 12:30 | 315505.3 | 1200.0012 | 5 | 36 | 3.925603 | -2.282173 | 3.063999 | 0.7605606 | 12.79619 | 3.092635
2018-02-10 12:32 | 315625.3 | 1320.0011 | 5 | 36 | 3.900103 | -2.282087 | 3.063999 | 0.8366162 | 12.79619 | 3.390224
2018-02-10 12:34 | 315745.3 | 1440.0018 | 5 | 36 | 3.875708 | -2.281825 | 3.063999 | 0.9126731 | 12.79619 | 3.68592
2018-02-10 12:36 | 315865.3 | 1560.001 | 5 | 36 | 3.852432 | -2.282104 | 3.063999 | 0.9887317 | 12.79619 | 3.979809
2018-02-10 12:38 | 315985.3 | 1680.0002 | 5 | 36 | 3.830457 | -2.28185 | 3.063999 | 1.064788 | 12.79619 | 4.271963
2018-02-10 12:40 | 316105.3 | 1800.001 | 5 | 36 | 3.809587 | -2.282058 | 3.063999 | 1.140845 | 12.79619 | 4.5625
2018-02-10 12:42 | 316225.3 | 1920.0001 | 5 | 36 | 3.789612 | -2.281864 | 3.063999 | 1.216902 | 12.79619 | 4.85148
2018-02-10 12:44 | 316345.3 | 2040.0002 | 5 | 36 | 3.770443 | -2.281812 | 3.063999 | 1.292963 | 12.79619 | 5.138984
2018-02-10 12:46 | 316465.3 | 2160.0002 | 5 | 36 | 3.752119 | -2.282112 | 3.063999 | 1.369022 | 12.79619 | 5.425061
2018-02-10 12:48 | 316585.3 | 2280.0026 | 5 | 36 | 3.734737 | -2.28215 | 3.063999 | 1.445081 | 12.79619 | 5.709775
2018-02-10 12:50 | 316705.3 | 2400.0002 | 5 | 36 | 3.718284 | -2.281933 | 3.063999 | 1.521141 | 12.79619 | 5.993208
2018-02-10 12:52 | 316825.3 | 2520.0017 | 5 | 36 | 3.702737 | -2.282194 | 3.063999 | 1.5972 | 12.79619 | 6.275423
2018-02-10 12:54 | 316945.3 | 2640.0018 | 5 | 36 | 3.688114 | -2.282161 | 3.063999 | 1.673261 | 12.79619 | 6.556494
2018-02-10 12:56 | 317065.3 | 2760.0009 | 5 | 36 | 3.674424 | -2.28195 | 3.063999 | 1.74932 | 12.79619 | 6.836482
2018-02-10 12:58 | 317185.3 | 2880.0018 | 5 | 36 | 3.661651 | -2.282138 | 3.063999 | 1.825384 | 12.79619 | 7.115484
2018-02-10 13:00 | 317305.3 | 3000.0001 | 5 | 36 | 3.649828 | -2.282142 | 3.063999 | 1.901444 | 12.79619 | 7.393534
2018-02-10 13:02 | 317425.3 | 3120.0018 | 5 | 36 | 3.638863 | -2.282125 | 3.063999 | 1.977511 | 12.79619 | 7.67074
2018-02-10 13:04 | 317545.3 | 3240.001 | 5 | 36 | 3.628595 | -2.282127 | 3.063999 | 2.053573 | 12.79619 | 7.947127
2018-02-10 13:06 | 317665.3 | 3360.0003 | 5 | 36 | 3.618749 | -2.282112 | 3.063999 | 2.129638 | 12.79619 | 8.222761
2018-02-10 13:08 | 317785.3 | 3480.001 | 5 | 36 | 3.609013 | -2.282129 | 3.063999 | 2.205701 | 12.79619 | 8.497643
2018-02-10 13:10 | 317905.3 | 3600.0018 | 5 | 36 | 3.599051 | -2.28211 | 3.063999 | 2.281766 | 12.79619 | 8.771786
2018-02-10 13:12 | 318025.3 | 3720.0017 | 5 | 36 | 3.588708 | -2.282127 | 3.063999 | 2.357828 | 12.79619 | 9.045148
2018-02-10 13:14 | 318145.3 | 3840.0018 | 5 | 36 | 3.577901 | -2.282084 | 3.063999 | 2.433894 | 12.79619 | 9.317719
2018-02-10 13:16 | 318265.3 | 3960.0007 | 5 | 36 | 3.566252 | -2.2821 | 3.063999 | 2.509957 | 12.79619 | 9.589428
2018-02-10 13:18 | 318385.3 | 4080.0028 | 5 | 36 | 3.55308 | -2.28211 | 3.063999 | 2.58602 | 12.79619 | 9.860201
2018-02-10 13:20 | 318505.3 | 4200.0004 | 5 | 36 | 3.536556 | -2.282131 | 3.063999 | 2.662078 | 12.79619 | 10.12984
2018-02-10 13:22 | 318625.3 | 4320.002 | 5 | 36 | 3.515371 | -2.282077 | 3.063999 | 2.738143 | 12.79619 | 10.39807
2018-02-10 13:24 | 318745.3 | 4440.002 | 5 | 36 | 3.487772 | -2.282129 | 3.063999 | 2.814208 | 12.79619 | 10.66448
2018-02-10 13:26 | 318865.3 | 4560.0011 | 5 | 36 | 3.445784 | -2.282163 | 3.063999 | 2.890261 | 12.79619 | 10.92827
2018-02-10 13:28 | 318985.3 | 4680.0004 | 5 | 36 | 3.366006 | -2.281839 | 3.063999 | 2.966328 | 12.79619 | 11.18775
2018-02-10 13:30 | 319105.3 | 4800.002 | 5 | 36 | 3.149172 | -2.282198 | 3.063999 | 3.042397 | 12.79619 | 11.43708
2018-02-10 13:31 | 319138.7 | 4833.3962 | 5 | 36 | 2.999985 | -2.282179 | 3.063999 | 3.063564 | 12.79619 | 11.50235
2018-02-10 13:33 | 319258.7 | 120.0008 | 6 | 36 | 3.20136 | 0 | 3.063999 | 3.063564 | 12.79619 | 11.50235
2018-02-10 13:35 | 319378.7 | 240.0016 | 6 | 36 | 3.212648 | 0 | 3.063999 | 3.063564 | 12.79619 | 11.50235
2018-02-10 13:36 | 319438.7 | 300.0038 | 6 | 36 | 3.216586 | 0 | 3.063999 | 3.063564 | 12.79619 | 11.50235
2018-02-10 13:36 | 319438.7 | 0.0024 | 7 | 37 | 3.216593 | 0 | 0 | 0 | 0 | 0
2018-02-10 13:38 | 319558.8 | 120.0018 | 2 | 37 | 3.938447 | 4.889914 | 0.1623036 | 0 | 0.6146674 | 0
2018-02-10 13:40 | 319678.8 | 240.0011 | 2 | 37 | 3.989388 | 4.889938 | 0.325287 | 0 | 1.261423 | 0
2018-02-10 13:42 | 319798.8 | 360.0011 | 2 | 37 | 4.025669 | 4.889961 | 0.4882672 | 0 | 1.914687 | 0
2018-02-10 13:44 | 319918.8 | 480.0012 | 2 | 37 | 4.054948 | 4.889963 | 0.6512434 | 0 | 2.573212 | 0
2018-02-10 13:46 | 320038.8 | 600.001 | 2 | 37 | 4.080603 | 4.889935 | 0.8142248 | 0 | 3.236234 | 0
2018-02-10 13:48 | 320158.8 | 720.0018 | 2 | 37 | 4.103414 | 4.889919 | 0.9772081 | 0 | 3.90318 | 0
2018-02-10 13:50 | 320278.8 | 840.0027 | 2 | 37 | 4.127331 | 4.88994 | 1.140188 | 0 | 4.573865 | 0
2018-02-10 13:52 | 320398.8 | 960.0005 | 2 | 37 | 4.153941 | 4.889982 | 1.303166 | 0 | 5.248665 | 0
2018-02-10 13:54 | 320518.8 | 1080.001 | 2 | 37 | 4.183271 | 4.889973 | 1.466146 | 0 | 5.928019 | 0
2018-02-10 13:56 | 320638.8 | 1200.0002 | 2 | 37 | 4.200404 | 4.585737 | 1.62663 | 0 | 6.601369 | 0
2018-02-10 13:58 | 320758.8 | 1320.0005 | 2 | 37 | 4.2004 | 4.019974 | 1.76994 | 0 | 7.203329 | 0
2018-02-10 14:00 | 320878.8 | 1440.001 | 2 | 37 | 4.200415 | 3.493166 | 1.895029 | 0 | 7.728752 | 0
2018-02-10 14:01 | 320935.5 | 1496.6472 | 2 | 37 | 4.200411 | 3.259979 | 1.948136 | 0 | 7.951823 | 0
2018-02-10 14:03 | 321055.5 | 120.0002 | 3 | 37 | 4.228645 | 3.259892 | 2.056343 | 0 | 8.407746 | 0
2018-02-10 14:05 | 321175.5 | 240.0002 | 3 | 37 | 4.261748 | 3.259878 | 2.164997 | 0 | 8.868979 | 0
2018-02-10 14:07 | 321295.5 | 360.0003 | 3 | 37 | 4.297387 | 3.259878 | 2.273647 | 0 | 9.333934 | 0
2018-02-10 14:09 | 321415.5 | 480.0018 | 3 | 37 | 4.335261 | 3.259882 | 2.382299 | 0 | 9.802891 | 0
2018-02-10 14:11 | 321535.5 | 600.0002 | 3 | 37 | 4.374993 | 3.259869 | 2.490951 | 0 | 10.27607 | 0
2018-02-10 14:13 | 321655.5 | 720.0002 | 3 | 37 | 4.40041 | 2.985275 | 2.597716 | 0 | 10.74502 | 0
2018-02-10 14:15 | 321775.5 | 840.0002 | 3 | 37 | 4.400389 | 2.470196 | 2.688264 | 0 | 11.14346 | 0
2018-02-10 14:17 | 321895.5 | 960.0002 | 3 | 37 | 4.400374 | 2.060461 | 2.763537 | 0 | 11.4747 | 0
2018-02-10 14:19 | 322015.5 | 1080.0001 | 3 | 37 | 4.400389 | 1.730425 | 2.826522 | 0 | 11.75185 | 0
2018-02-10 14:21 | 322135.5 | 1200.0003 | 3 | 37 | 4.40037 | 1.462496 | 2.879577 | 0 | 11.98532 | 0
2018-02-10 14:23 | 322255.5 | 1320.0018 | 3 | 37 | 4.400384 | 1.245516 | 2.924587 | 0 | 12.18338 | 0
2018-02-10 14:25 | 322375.5 | 1440.0027 | 3 | 37 | 4.400381 | 1.067831 | 2.963034 | 0 | 12.35256 | 0
2018-02-10 14:27 | 322495.5 | 1560.0018 | 3 | 37 | 4.40036 | 0.9215527 | 2.996107 | 0 | 12.49809 | 0
2018-02-10 14:29 | 322615.5 | 1680.0018 | 3 | 37 | 4.40036 | 0.800766 | 3.024749 | 0 | 12.62413 | 0
2018-02-10 14:31 | 322735.5 | 1800.001 | 3 | 37 | 4.400339 | 0.6997566 | 3.049708 | 0 | 12.73396 | 0
2018-02-10 14:32 | 322799.8 | 1864.3008 | 3 | 37 | 4.400331 | 0.6519947 | 3.061777 | 0 | 12.78706 | 0
2018-02-10 14:34 | 322919.8 | 120.0024 | 4 | 37 | 4.353806 | 0 | 3.061778 | 0 | 12.78707 | 0
2018-02-10 14:36 | 323039.8 | 240.0008 | 4 | 37 | 4.349979 | 0 | 3.061778 | 0 | 12.78707 | 0
2018-02-10 14:37 | 323099.8 | 300.0022 | 4 | 37 | 4.348822 | 0 | 3.061778 | 0 | 12.78707 | 0
2018-02-10 14:39 | 323219.9 | 120.0002 | 5 | 37 | 4.181542 | -2.282171 | 3.061778 | 0.07605408 | 12.78707 | 0.3197374
2018-02-10 14:41 | 323339.9 | 240.0018 | 5 | 37 | 4.15054 | -2.28181 | 3.061778 | 0.1521088 | 12.78707 | 0.6365665
2018-02-10 14:43 | 323459.9 | 360.0018 | 5 | 37 | 4.120964 | -2.282073 | 3.061778 | 0.2281684 | 12.78707 | 0.9511271
2018-02-10 14:45 | 323579.9 | 480.0002 | 5 | 37 | 4.091794 | -2.281822 | 3.061778 | 0.3042252 | 12.78707 | 1.263443
2018-02-10 14:47 | 323699.9 | 600.001 | 5 | 37 | 4.062915 | -2.281833 | 3.061778 | 0.3802829 | 12.78707 | 1.573556
2018-02-10 14:49 | 323819.9 | 720.001 | 5 | 37 | 4.034302 | -2.281816 | 3.061778 | 0.4563383 | 12.78707 | 1.881471
2018-02-10 14:51 | 323939.9 | 840.0014 | 5 | 37 | 4.006064 | -2.282123 | 3.061778 | 0.5323976 | 12.78707 | 2.187242
2018-02-10 14:53 | 324059.9 | 960.0027 | 5 | 37 | 3.978256 | -2.282133 | 3.061778 | 0.608452 | 12.78707 | 2.49086
2018-02-10 14:55 | 324179.9 | 1080.0018 | 5 | 37 | 3.951081 | -2.282064 | 3.061778 | 0.6845149 | 12.78707 | 2.79242
2018-02-10 14:57 | 324299.9 | 1200.0011 | 5 | 37 | 3.924718 | -2.281801 | 3.061778 | 0.7605737 | 12.78707 | 3.091926
2018-02-10 14:59 | 324419.9 | 1320.001 | 5 | 37 | 3.89922 | -2.282166 | 3.061778 | 0.8366311 | 12.78707 | 3.389454
2018-02-10 15:01 | 324539.9 | 1440.0026 | 5 | 37 | 3.874832 | -2.281885 | 3.061778 | 0.9126948 | 12.78707 | 3.685107
2018-02-10 15:03 | 324659.9 | 1560.0018 | 5 | 37 | 3.851537 | -2.28185 | 3.061778 | 0.9887556 | 12.78707 | 3.978937
2018-02-10 15:05 | 324779.9 | 1680.0018 | 5 | 37 | 3.829598 | -2.281994 | 3.061778 | 1.064813 | 12.78707 | 4.271033
2018-02-10 15:07 | 324899.9 | 1800.0002 | 5 | 37 | 3.808796 | -2.281835 | 3.061778 | 1.140864 | 12.78707 | 4.561482
2018-02-10 15:09 | 325019.9 | 1920.0018 | 5 | 37 | 3.788819 | -2.282202 | 3.061778 | 1.216927 | 12.78707 | 4.850424
2018-02-10 15:11 | 325139.9 | 2040.0002 | 5 | 37 | 3.769663 | -2.281806 | 3.061778 | 1.292984 | 12.78707 | 5.137857
2018-02-10 15:13 | 325259.9 | 2160.0018 | 5 | 37 | 3.751372 | -2.281892 | 3.061778 | 1.369044 | 12.78707 | 5.423876
2018-02-10 15:15 | 325379.9 | 2280.001 | 5 | 37 | 3.733987 | -2.282142 | 3.061778 | 1.445102 | 12.78707 | 5.70853
2018-02-10 15:17 | 325499.9 | 2400.001 | 5 | 37 | 3.717549 | -2.281948 | 3.061778 | 1.521157 | 12.78707 | 5.991888
2018-02-10 15:19 | 325619.9 | 2520.0018 | 5 | 37 | 3.70203 | -2.281833 | 3.061778 | 1.597218 | 12.78707 | 6.274054
2018-02-10 15:21 | 325739.9 | 2640.0018 | 5 | 37 | 3.687383 | -2.282179 | 3.061778 | 1.673269 | 12.78707 | 6.555037
2018-02-10 15:23 | 325859.9 | 2760.0011 | 5 | 37 | 3.673696 | -2.281843 | 3.061778 | 1.749325 | 12.78707 | 6.834957
2018-02-10 15:25 | 325979.9 | 2880.0018 | 5 | 37 | 3.660933 | -2.282187 | 3.061778 | 1.825388 | 12.78707 | 7.113898
2018-02-10 15:27 | 326099.9 | 3000.0002 | 5 | 37 | 3.649116 | -2.282165 | 3.061778 | 1.901443 | 12.78707 | 7.391876
2018-02-10 15:29 | 326219.9 | 3120.0002 | 5 | 37 | 3.638157 | -2.282146 | 3.061778 | 1.977502 | 12.78707 | 7.669002
2018-02-10 15:31 | 326339.9 | 3240.0002 | 5 | 37 | 3.627886 | -2.282181 | 3.061778 | 2.053563 | 12.78707 | 7.945331
2018-02-10 15:33 | 326459.9 | 3360.0018 | 5 | 37 | 3.618042 | -2.282077 | 3.061778 | 2.12963 | 12.78707 | 8.220914
2018-02-10 15:35 | 326579.9 | 3480.0018 | 5 | 37 | 3.608306 | -2.282091 | 3.061778 | 2.205693 | 12.78707 | 8.495744
2018-02-10 15:37 | 326699.9 | 3600.0002 | 5 | 37 | 3.598326 | -2.282081 | 3.061778 | 2.281752 | 12.78707 | 8.769814
2018-02-10 15:39 | 326819.9 | 3720.001 | 5 | 37 | 3.587989 | -2.282091 | 3.061778 | 2.357814 | 12.78707 | 9.043118
2018-02-10 15:41 | 326939.9 | 3840.0012 | 5 | 37 | 3.577136 | -2.282119 | 3.061778 | 2.433878 | 12.78707 | 9.315628
2018-02-10 15:43 | 327059.9 | 3960.0009 | 5 | 37 | 3.565444 | -2.282075 | 3.061778 | 2.509941 | 12.78707 | 9.587276
2018-02-10 15:45 | 327179.9 | 4080.0019 | 5 | 37 | 3.55218 | -2.282129 | 3.061778 | 2.586003 | 12.78707 | 9.85798
2018-02-10 15:47 | 327299.9 | 4200.0011 | 5 | 37 | 3.53549 | -2.282068 | 3.061778 | 2.662063 | 12.78707 | 10.12755
2018-02-10 15:49 | 327419.9 | 4320.0003 | 5 | 37 | 3.514145 | -2.2821 | 3.061778 | 2.738123 | 12.78707 | 10.39568
2018-02-10 15:51 | 327539.9 | 4440.0011 | 5 | 37 | 3.486197 | -2.282089 | 3.061778 | 2.814186 | 12.78707 | 10.66198
2018-02-10 15:53 | 327659.9 | 4560.0019 | 5 | 37 | 3.443416 | -2.282068 | 3.061778 | 2.890251 | 12.78707 | 10.92566
2018-02-10 15:55 | 327779.9 | 4680.0011 | 5 | 37 | 3.361353 | -2.282119 | 3.061778 | 2.966311 | 12.78707 | 11.18487
2018-02-10 15:57 | 327899.9 | 4800.0027 | 5 | 37 | 3.136477 | -2.282084 | 3.061778 | 3.042376 | 12.78707 | 11.4336
2018-02-10 15:57 | 327929.6 | 4829.6801 | 5 | 37 | 2.999996 | -2.282142 | 3.061778 | 3.061185 | 12.78707 | 11.49146
2018-02-10 15:59 | 328049.6 | 120.0009 | 6 | 37 | 3.202986 | 0 | 3.061778 | 3.061185 | 12.78707 | 11.49146
2018-02-10 16:01 | 328169.6 | 240.0001 | 6 | 37 | 3.214189 | 0 | 3.061778 | 3.061185 | 12.78707 | 11.49146
2018-02-10 16:02 | 328229.6 | 300.0025 | 6 | 37 | 3.218101 | 0 | 3.061778 | 3.061185 | 12.78707 | 11.49146
2018-02-10 16:02 | 328229.6 | 0.0022 | 7 | 38 | 3.218197 | 0 | 0 | 0 | 0 | 0
2018-02-10 16:04 | 328349.7 | 120.0017 | 2 | 38 | 3.940267 | 4.889957 | 0.1622992 | 4.78e-10 | 0.6149624 | 1.538e-09
2018-02-10 16:06 | 328469.7 | 240.0018 | 2 | 38 | 3.990951 | 4.889994 | 0.3252832 | 4.78e-10 | 1.261984 | 1.538e-09
2018-02-10 16:08 | 328589.7 | 360.0004 | 2 | 38 | 4.027233 | 4.889986 | 0.4882685 | 4.78e-10 | 1.915524 | 1.538e-09
2018-02-10 16:10 | 328709.7 | 480.0002 | 2 | 38 | 4.056526 | 4.889954 | 0.6512507 | 4.78e-10 | 2.574331 | 1.538e-09
2018-02-10 16:12 | 328829.7 | 600.0002 | 2 | 38 | 4.082073 | 4.889973 | 0.8142306 | 4.78e-10 | 3.237595 | 1.538e-09
2018-02-10 16:14 | 328949.7 | 720.0002 | 2 | 38 | 4.104815 | 4.889986 | 0.9772198 | 4.78e-10 | 3.904796 | 1.538e-09
2018-02-10 16:16 | 329069.7 | 840.001 | 2 | 38 | 4.128694 | 4.889963 | 1.140205 | 4.78e-10 | 4.57573 | 1.538e-09
2018-02-10 16:18 | 329189.7 | 960.0002 | 2 | 38 | 4.155139 | 4.889957 | 1.303183 | 4.78e-10 | 5.250736 | 1.538e-09
2018-02-10 16:20 | 329309.7 | 1080.0002 | 2 | 38 | 4.184366 | 4.889961 | 1.466168 | 4.78e-10 | 5.930298 | 1.538e-09
2018-02-10 16:22 | 329429.7 | 1200.0019 | 2 | 38 | 4.200389 | 4.569416 | 1.626343 | 4.78e-10 | 6.602436 | 1.538e-09
2018-02-10 16:24 | 329549.7 | 1320.001 | 2 | 38 | 4.200405 | 4.008833 | 1.769215 | 4.78e-10 | 7.202558 | 1.538e-09
2018-02-10 16:26 | 329669.7 | 1440.0018 | 2 | 38 | 4.200418 | 3.486036 | 1.894002 | 4.78e-10 | 7.726713 | 1.538e-09
2018-02-10 16:27 | 329724.8 | 1495.1008 | 2 | 38 | 4.200403 | 3.259995 | 1.945607 | 4.78e-10 | 7.943476 | 1.538e-09
2018-02-10 16:29 | 329844.9 | 120.0009 | 3 | 38 | 4.228579 | 3.259907 | 2.053815 | 4.78e-10 | 8.399399 | 1.538e-09
2018-02-10 16:31 | 329964.9 | 240.0001 | 3 | 38 | 4.261617 | 3.259899 | 2.162477 | 4.78e-10 | 8.860658 | 1.538e-09
2018-02-10 16:33 | 330084.9 | 360.0001 | 3 | 38 | 4.297178 | 3.259867 | 2.271134 | 4.78e-10 | 9.325624 | 1.538e-09
2018-02-10 16:35 | 330204.9 | 480.0001 | 3 | 38 | 4.334911 | 3.259892 | 2.379788 | 4.78e-10 | 9.794559 | 1.538e-09
2018-02-10 16:37 | 330324.9 | 600.001 | 3 | 38 | 4.374538 | 3.259865 | 2.488444 | 4.78e-10 | 10.26771 | 1.538e-09
2018-02-10 16:39 | 330444.9 | 720.0001 | 3 | 38 | 4.400414 | 2.992586 | 2.595315 | 4.78e-10 | 10.73709 | 1.538e-09
2018-02-10 16:41 | 330564.9 | 840.0018 | 3 | 38 | 4.400403 | 2.47698 | 2.686078 | 4.78e-10 | 11.13649 | 1.538e-09
2018-02-10 16:43 | 330684.9 | 960.001 | 3 | 38 | 4.400425 | 2.067276 | 2.761546 | 4.78e-10 | 11.46858 | 1.538e-09
2018-02-10 16:45 | 330804.9 | 1080.0002 | 3 | 38 | 4.400398 | 1.735271 | 2.824698 | 4.78e-10 | 11.74647 | 1.538e-09
2018-02-10 16:47 | 330924.9 | 1200.0001 | 3 | 38 | 4.400393 | 1.467155 | 2.877897 | 4.78e-10 | 11.98057 | 1.538e-09
2018-02-10 16:49 | 331044.9 | 1320.0017 | 3 | 38 | 4.400389 | 1.249071 | 2.923023 | 4.78e-10 | 12.17914 | 1.538e-09
2018-02-10 16:51 | 331164.9 | 1440.0017 | 3 | 38 | 4.400369 | 1.070314 | 2.961567 | 4.78e-10 | 12.34875 | 1.538e-09
2018-02-10 16:53 | 331284.9 | 1560.0009 | 3 | 38 | 4.400368 | 0.9234219 | 2.994714 | 4.78e-10 | 12.49461 | 1.538e-09
2018-02-10 16:55 | 331404.9 | 1680.0009 | 3 | 38 | 4.400384 | 0.8030529 | 3.023422 | 4.78e-10 | 12.62093 | 1.538e-09
2018-02-10 16:57 | 331524.9 | 1800.001 | 3 | 38 | 4.40035 | 0.7013054 | 3.048438 | 4.78e-10 | 12.73101 | 1.538e-09
2018-02-10 16:58 | 331591.6 | 1866.7448 | 3 | 38 | 4.400347 | 0.6519985 | 3.06098 | 4.78e-10 | 12.7862 | 1.538e-09
2018-02-10 17:00 | 331711.6 | 120.0018 | 4 | 38 | 4.353801 | 0 | 3.06098 | 4.78e-10 | 12.7862 | 1.538e-09
2018-02-10 17:02 | 331831.6 | 240.0018 | 4 | 38 | 4.349954 | 0 | 3.06098 | 4.78e-10 | 12.7862 | 1.538e-09
2018-02-10 17:03 | 331891.6 | 300.0024 | 4 | 38 | 4.348806 | 0 | 3.06098 | 4.78e-10 | 12.7862 | 1.538e-09
2018-02-10 17:05 | 332011.7 | 120.001 | 5 | 38 | 4.181377 | -2.281816 | 3.06098 | 0.07605358 | 12.7862 | 0.3197217
2018-02-10 17:07 | 332131.7 | 240.001 | 5 | 38 | 4.150326 | -2.281816 | 3.06098 | 0.1521103 | 12.7862 | 0.6365437
2018-02-10 17:09 | 332251.7 | 360.0019 | 5 | 38 | 4.120733 | -2.281843 | 3.06098 | 0.2281686 | 12.7862 | 0.951081
2018-02-10 17:11 | 332371.7 | 480.0002 | 5 | 38 | 4.091523 | -2.282156 | 3.06098 | 0.3042257 | 12.7862 | 1.263379
2018-02-10 17:13 | 332491.7 | 600.0018 | 5 | 38 | 4.062591 | -2.282073 | 3.06098 | 0.3802886 | 12.7862 | 1.573491
2018-02-10 17:15 | 332611.7 | 720.001 | 5 | 38 | 4.033931 | -2.282163 | 3.06098 | 0.4563458 | 12.7862 | 1.881389
2018-02-10 17:17 | 332731.7 | 840.0009 | 5 | 38 | 4.00566 | -2.282075 | 3.06098 | 0.5324003 | 12.7862 | 2.18711
2018-02-10 17:19 | 332851.7 | 960.001 | 5 | 38 | 3.977851 | -2.281792 | 3.06098 | 0.6084589 | 12.7862 | 2.490715
2018-02-10 17:21 | 332971.7 | 1080.0002 | 5 | 38 | 3.950662 | -2.281804 | 3.06098 | 0.6845155 | 12.7862 | 2.792217
2018-02-10 17:23 | 333091.7 | 1200.0002 | 5 | 38 | 3.924225 | -2.282152 | 3.06098 | 0.7605743 | 12.7862 | 3.091689
2018-02-10 17:25 | 333211.7 | 1320.001 | 5 | 38 | 3.898761 | -2.2822 | 3.06098 | 0.836633 | 12.7862 | 3.389187
2018-02-10 17:27 | 333331.7 | 1440.0003 | 5 | 38 | 3.874374 | -2.281787 | 3.06098 | 0.9126917 | 12.7862 | 3.684787
2018-02-10 17:29 | 333451.7 | 1560.0003 | 5 | 38 | 3.851048 | -2.282171 | 3.06098 | 0.9887518 | 12.7862 | 3.978578
2018-02-10 17:31 | 333571.7 | 1680.0019 | 5 | 38 | 3.829091 | -2.282181 | 3.06098 | 1.064812 | 12.7862 | 4.270648
2018-02-10 17:33 | 333691.7 | 1800.0002 | 5 | 38 | 3.808267 | -2.281816 | 3.06098 | 1.140869 | 12.7862 | 4.56108
2018-02-10 17:35 | 333811.7 | 1920.001 | 5 | 38 | 3.788301 | -2.282077 | 3.06098 | 1.216928 | 12.7862 | 4.849966
2018-02-10 17:37 | 333931.7 | 2040.0002 | 5 | 38 | 3.769156 | -2.281998 | 3.06098 | 1.292984 | 12.7862 | 5.137356
2018-02-10 17:39 | 334051.7 | 2160.0018 | 5 | 38 | 3.750859 | -2.281901 | 3.06098 | 1.369045 | 12.7862 | 5.42334
2018-02-10 17:41 | 334171.7 | 2280.0002 | 5 | 38 | 3.73351 | -2.282165 | 3.06098 | 1.445103 | 12.7862 | 5.707959
2018-02-10 17:43 | 334291.7 | 2400.0019 | 5 | 38 | 3.717084 | -2.28215 | 3.06098 | 1.521167 | 12.7862 | 5.991313
2018-02-10 17:45 | 334411.7 | 2520.0003 | 5 | 38 | 3.701553 | -2.282138 | 3.06098 | 1.597229 | 12.7862 | 6.273448
2018-02-10 17:47 | 334531.7 | 2640.0003 | 5 | 38 | 3.686961 | -2.282177 | 3.06098 | 1.67329 | 12.7862 | 6.554428
2018-02-10 17:49 | 334651.7 | 2760.0003 | 5 | 38 | 3.673294 | -2.282158 | 3.06098 | 1.749351 | 12.7862 | 6.834339
2018-02-10 17:51 | 334771.7 | 2880.0003 | 5 | 38 | 3.660599 | -2.281839 | 3.06098 | 1.825415 | 12.7862 | 7.113253
2018-02-10 17:53 | 334891.7 | 3000.0003 | 5 | 38 | 3.648801 | -2.282147 | 3.06098 | 1.901478 | 12.7862 | 7.391235
2018-02-10 17:55 | 335011.7 | 3120.0003 | 5 | 38 | 3.637852 | -2.282158 | 3.06098 | 1.977536 | 12.7862 | 7.668335
2018-02-10 17:57 | 335131.7 | 3240.001 | 5 | 38 | 3.627616 | -2.282166 | 3.06098 | 2.053599 | 12.7862 | 7.944646
2018-02-10 17:59 | 335251.7 | 3360.0002 | 5 | 38 | 3.617804 | -2.282202 | 3.06098 | 2.129659 | 12.7862 | 8.220191
2018-02-10 18:01 | 335371.7 | 3480.0019 | 5 | 38 | 3.608103 | -2.282138 | 3.06098 | 2.205725 | 12.7862 | 8.495014
2018-02-10 18:03 | 335491.7 | 3600.0019 | 5 | 38 | 3.598137 | -2.282068 | 3.06098 | 2.281785 | 12.7862 | 8.769067
2018-02-10 18:05 | 335611.7 | 3720.0002 | 5 | 38 | 3.587784 | -2.28211 | 3.06098 | 2.357849 | 12.7862 | 9.042364
2018-02-10 18:07 | 335731.7 | 3840.0001 | 5 | 38 | 3.576929 | -2.282108 | 3.06098 | 2.43391 | 12.7862 | 9.314845
2018-02-10 18:09 | 335851.7 | 3960.001 | 5 | 38 | 3.565223 | -2.282098 | 3.06098 | 2.50997 | 12.7862 | 9.58647
2018-02-10 18:11 | 335971.7 | 4080.0018 | 5 | 38 | 3.551925 | -2.282071 | 3.06098 | 2.586036 | 12.7862 | 9.857169
2018-02-10 18:13 | 336091.7 | 4200.0002 | 5 | 38 | 3.535242 | -2.282104 | 3.06098 | 2.662097 | 12.7862 | 10.12673
2018-02-10 18:15 | 336211.7 | 4320.0011 | 5 | 38 | 3.513863 | -2.28211 | 3.06098 | 2.738162 | 12.7862 | 10.39485
2018-02-10 18:17 | 336331.7 | 4440.0018 | 5 | 38 | 3.485838 | -2.282127 | 3.06098 | 2.814227 | 12.7862 | 10.66113
2018-02-10 18:19 | 336451.7 | 4560.0018 | 5 | 38 | 3.442847 | -2.282094 | 3.06098 | 2.890288 | 12.7862 | 10.92477
2018-02-10 18:21 | 336571.7 | 4680.0026 | 5 | 38 | 3.360078 | -2.282152 | 3.06098 | 2.966352 | 12.7862 | 11.18393
2018-02-10 18:23 | 336691.7 | 4800.0018 | 5 | 38 | 3.132441 | -2.282168 | 3.06098 | 3.042414 | 12.7862 | 11.43248
2018-02-10 18:24 | 336720.2 | 4828.504 | 5 | 38 | 2.999977 | -2.28214 | 3.06098 | 3.06048 | 12.7862 | 11.48801
2018-02-10 18:26 | 336840.3 | 120.0001 | 6 | 38 | 3.203091 | 0 | 3.06098 | 3.06048 | 12.7862 | 11.48801
2018-02-10 18:28 | 336960.3 | 240.0017 | 6 | 38 | 3.214282 | 0 | 3.06098 | 3.06048 | 12.7862 | 11.48801
2018-02-10 18:29 | 337020.3 | 300.003 | 6 | 38 | 3.218203 | 0 | 3.06098 | 3.06048 | 12.7862 | 11.48801
2018-02-10 18:29 | 337020.3 | 0.004 | 7 | 39 | 3.218064 | 0 | 0 | 0 | 0 | 0
2018-02-10 18:31 | 337140.4 | 120.0018 | 2 | 39 | 3.940371 | 4.890003 | 0.1623081 | 7.76e-10 | 0.6150181 | 2.498e-09
2018-02-10 18:33 | 337260.4 | 240.0001 | 2 | 39 | 3.990997 | 4.889963 | 0.3252912 | 7.76e-10 | 1.262047 | 2.498e-09
2018-02-10 18:35 | 337380.4 | 360.0003 | 2 | 39 | 4.027225 | 4.88998 | 0.4882837 | 7.76e-10 | 1.915617 | 2.498e-09
2018-02-10 18:37 | 337500.4 | 480.0026 | 2 | 39 | 4.05653 | 4.889952 | 0.6512671 | 7.76e-10 | 2.57443 | 2.498e-09
2018-02-10 18:39 | 337620.4 | 600.001 | 2 | 39 | 4.082107 | 4.889977 | 0.8142437 | 7.76e-10 | 3.237684 | 2.498e-09
2018-02-10 18:41 | 337740.4 | 720.001 | 2 | 39 | 4.104883 | 4.889969 | 0.977227 | 7.76e-10 | 3.904869 | 2.498e-09
2018-02-10 18:43 | 337860.4 | 840.001 | 2 | 39 | 4.128789 | 4.889975 | 1.140209 | 7.76e-10 | 4.575802 | 2.498e-09
2018-02-10 18:45 | 337980.4 | 960.0002 | 2 | 39 | 4.155354 | 4.889959 | 1.303197 | 7.76e-10 | 5.250876 | 2.498e-09
2018-02-10 18:47 | 338100.4 | 1080.0001 | 2 | 39 | 4.184656 | 4.889936 | 1.466168 | 7.76e-10 | 5.930421 | 2.498e-09
2018-02-10 18:49 | 338220.4 | 1200.0002 | 2 | 39 | 4.200417 | 4.56554 | 1.626261 | 7.76e-10 | 6.602242 | 2.498e-09
2018-02-10 18:51 | 338340.4 | 1320.0002 | 2 | 39 | 4.200402 | 4.004324 | 1.768962 | 7.76e-10 | 7.201643 | 2.498e-09
2018-02-10 18:53 | 338460.4 | 1440.0002 | 2 | 39 | 4.200396 | 3.482279 | 1.893608 | 7.76e-10 | 7.725207 | 2.498e-09
2018-02-10 18:53 | 338514.7 | 1494.3304 | 2 | 39 | 4.200405 | 3.25997 | 1.944465 | 7.76e-10 | 7.938828 | 2.498e-09
2018-02-10 18:55 | 338634.7 | 120.0019 | 3 | 39 | 4.228572 | 3.259886 | 2.05268 | 7.76e-10 | 8.394778 | 2.498e-09
2018-02-10 18:57 | 338754.7 | 240.0018 | 3 | 39 | 4.261568 | 3.259884 | 2.16133 | 7.76e-10 | 8.855983 | 2.498e-09
2018-02-10 18:59 | 338874.7 | 360.0002 | 3 | 39 | 4.297048 | 3.259863 | 2.269978 | 7.76e-10 | 9.320897 | 2.498e-09
2018-02-10 19:01 | 338994.7 | 480.0002 | 3 | 39 | 4.334799 | 3.259848 | 2.378625 | 7.76e-10 | 9.789792 | 2.498e-09
2018-02-10 19:03 | 339114.7 | 600.0018 | 3 | 39 | 4.374426 | 3.259909 | 2.487276 | 7.76e-10 | 10.26291 | 2.498e-09
2018-02-10 19:05 | 339234.7 | 720.0019 | 3 | 39 | 4.400411 | 2.995964 | 2.594193 | 7.76e-10 | 10.73249 | 2.498e-09
2018-02-10 19:07 | 339354.7 | 840.0011 | 3 | 39 | 4.400393 | 2.479326 | 2.685058 | 7.76e-10 | 11.13233 | 2.498e-09
2018-02-10 19:09 | 339474.7 | 960.0002 | 3 | 39 | 4.400409 | 2.069841 | 2.760626 | 7.76e-10 | 11.46486 | 2.498e-09
2018-02-10 19:11 | 339594.7 | 1080.0019 | 3 | 39 | 4.40038 | 1.737782 | 2.823885 | 7.76e-10 | 11.74322 | 2.498e-09
2018-02-10 19:13 | 339714.7 | 1200.0002 | 3 | 39 | 4.400374 | 1.469616 | 2.877182 | 7.76e-10 | 11.97775 | 2.498e-09
2018-02-10 19:15 | 339834.7 | 1320.001 | 3 | 39 | 4.400378 | 1.251572 | 2.92241 | 7.76e-10 | 12.17677 | 2.498e-09
2018-02-10 19:17 | 339954.7 | 1440.0002 | 3 | 39 | 4.40037 | 1.072929 | 2.961054 | 7.76e-10 | 12.34682 | 2.498e-09
2018-02-10 19:19 | 340074.7 | 1560.001 | 3 | 39 | 4.400384 | 0.9267998 | 2.994297 | 7.76e-10 | 12.4931 | 2.498e-09
2018-02-10 19:21 | 340194.7 | 1680.0002 | 3 | 39 | 4.400352 | 0.8046856 | 3.023088 | 7.76e-10 | 12.61979 | 2.498e-09
2018-02-10 19:23 | 340314.7 | 1800 | 3 | 39 | 4.400345 | 0.7032261 | 3.048175 | 7.76e-10 | 12.73018 | 2.498e-09
2018-02-10 19:25 | 340385.5 | 1870.8217 | 3 | 39 | 4.40038 | 0.6519947 | 3.061491 | 7.76e-10 | 12.78878 | 2.498e-09
2018-02-10 19:27 | 340505.6 | 120.001 | 4 | 39 | 4.353991 | 0 | 3.061491 | 7.76e-10 | 12.78878 | 2.498e-09
2018-02-10 19:29 | 340625.6 | 240.0018 | 4 | 39 | 4.350185 | 0 | 3.061491 | 7.76e-10 | 12.78878 | 2.498e-09
2018-02-10 19:30 | 340685.6 | 300.0032 | 4 | 39 | 4.349026 | 0 | 3.061491 | 7.76e-10 | 12.78878 | 2.498e-09
2018-02-10 19:32 | 340805.7 | 120.0019 | 5 | 39 | 4.182142 | -2.282158 | 3.061491 | 0.07605922 | 12.78878 | 0.3197978
2018-02-10 19:34 | 340925.7 | 240.0003 | 5 | 39 | 4.151168 | -2.282156 | 3.061491 | 0.1521171 | 12.78878 | 0.6366866
2018-02-10 19:36 | 341045.7 | 360.002 | 5 | 39 | 4.121616 | -2.28215 | 3.061491 | 0.228175 | 12.78878 | 0.951288
2018-02-10 19:38 | 341165.7 | 480.0003 | 5 | 39 | 4.092422 | -2.282158 | 3.061491 | 0.3042363 | 12.78878 | 1.263672
2018-02-10 19:40 | 341285.7 | 600.0004 | 5 | 39 | 4.063549 | -2.282104 | 3.061491 | 0.3803028 | 12.78878 | 1.573869
2018-02-10 19:42 | 341405.7 | 720.0019 | 5 | 39 | 4.034949 | -2.281835 | 3.061491 | 0.456364 | 12.78878 | 1.881856
2018-02-10 19:44 | 341525.7 | 840.0019 | 5 | 39 | 4.006644 | -2.282194 | 3.061491 | 0.5324268 | 12.78878 | 2.187687
2018-02-10 19:46 | 341645.7 | 960.0011 | 5 | 39 | 3.97885 | -2.282147 | 3.061491 | 0.6084844 | 12.78878 | 2.491363
2018-02-10 19:48 | 341765.7 | 1080.0019 | 5 | 39 | 3.951663 | -2.282071 | 3.061491 | 0.6845477 | 12.78878 | 2.792969
2018-02-10 19:50 | 341885.7 | 1200.0011 | 5 | 39 | 3.925262 | -2.281979 | 3.061491 | 0.7606087 | 12.78878 | 3.092527
2018-02-10 19:52 | 342005.7 | 1320.0019 | 5 | 39 | 3.899733 | -2.282177 | 3.061491 | 0.836666 | 12.78878 | 3.390096
2018-02-10 19:54 | 342125.7 | 1440.002 | 5 | 39 | 3.875326 | -2.282066 | 3.061491 | 0.9127307 | 12.78878 | 3.685793
2018-02-10 19:56 | 342245.7 | 1560.0012 | 5 | 39 | 3.852015 | -2.282165 | 3.061491 | 0.9887945 | 12.78878 | 3.979671
2018-02-10 19:58 | 342365.7 | 1680.0009 | 5 | 39 | 3.830037 | -2.28215 | 3.061491 | 1.064857 | 12.78878 | 4.27182
2018-02-10 20:00 | 342485.7 | 1800.0006 | 5 | 39 | 3.809159 | -2.282171 | 3.061491 | 1.140917 | 12.78878 | 4.562334
2018-02-10 20:02 | 342605.7 | 1920.0012 | 5 | 39 | 3.789186 | -2.281796 | 3.061491 | 1.216975 | 12.78878 | 4.851288
2018-02-10 20:04 | 342725.7 | 2040.0003 | 5 | 39 | 3.769984 | -2.282152 | 3.061491 | 1.293035 | 12.78878 | 5.138758
2018-02-10 20:06 | 342845.7 | 2160.0027 | 5 | 39 | 3.751673 | -2.282091 | 3.061491 | 1.3691 | 12.78878 | 5.424818
2018-02-10 20:08 | 342965.7 | 2280.0003 | 5 | 39 | 3.734323 | -2.282194 | 3.061491 | 1.445155 | 12.78878 | 5.709487
2018-02-10 20:10 | 343085.7 | 2400.0006 | 5 | 39 | 3.717884 | -2.281933 | 3.061491 | 1.521216 | 12.78878 | 5.992893
2018-02-10 20:12 | 343205.7 | 2520.0003 | 5 | 39 | 3.702348 | -2.282198 | 3.061491 | 1.597278 | 12.78878 | 6.275084
2018-02-10 20:14 | 343325.7 | 2640.0003 | 5 | 39 | 3.687758 | -2.281843 | 3.061491 | 1.673339 | 12.78878 | 6.556129
2018-02-10 20:16 | 343445.7 | 2760.0003 | 5 | 39 | 3.674036 | -2.281829 | 3.061491 | 1.749402 | 12.78878 | 6.8361
2018-02-10 20:18 | 343565.7 | 2880.0003 | 5 | 39 | 3.661273 | -2.282146 | 3.061491 | 1.825463 | 12.78878 | 7.11506
2018-02-10 20:20 | 343685.7 | 3000.0012 | 5 | 39 | 3.649461 | -2.282163 | 3.061491 | 1.901525 | 12.78878 | 7.39309
2018-02-10 20:22 | 343805.7 | 3120.0012 | 5 | 39 | 3.638484 | -2.282085 | 3.061491 | 1.977584 | 12.78878 | 7.670242
2018-02-10 20:24 | 343925.7 | 3240.0004 | 5 | 39 | 3.628231 | -2.281822 | 3.061491 | 2.053643 | 12.78878 | 7.946589
2018-02-10 20:26 | 344045.7 | 3360.0004 | 5 | 39 | 3.618352 | -2.282205 | 3.061491 | 2.129703 | 12.78878 | 8.222174
2018-02-10 20:28 | 344165.7 | 3480.002 | 5 | 39 | 3.608613 | -2.281831 | 3.061491 | 2.205765 | 12.78878 | 8.497023
2018-02-10 20:30 | 344285.7 | 3600.0028 | 5 | 39 | 3.598601 | -2.281948 | 3.061491 | 2.281824 | 12.78878 | 8.771111
2018-02-10 20:32 | 344405.7 | 3720.0012 | 5 | 39 | 3.588219 | -2.281841 | 3.061491 | 2.357884 | 12.78878 | 9.044427
2018-02-10 20:34 | 344525.7 | 3840.0004 | 5 | 39 | 3.577348 | -2.282096 | 3.061491 | 2.433943 | 12.78878 | 9.316933
2018-02-10 20:36 | 344645.7 | 3960.0009 | 5 | 39 | 3.565669 | -2.282127 | 3.061491 | 2.510004 | 12.78878 | 9.588592
2018-02-10 20:38 | 344765.7 | 4080.0004 | 5 | 39 | 3.5524 | -2.282152 | 3.061491 | 2.586067 | 12.78878 | 9.859319
2018-02-10 20:40 | 344885.7 | 4200.0004 | 5 | 39 | 3.535679 | -2.282161 | 3.061491 | 2.66213 | 12.78878 | 10.12892
2018-02-10 20:42 | 345005.7 | 4320.002 | 5 | 39 | 3.514293 | -2.28214 | 3.061491 | 2.738193 | 12.78878 | 10.39707
2018-02-10 20:44 | 345125.7 | 4440.0012 | 5 | 39 | 3.486385 | -2.282094 | 3.061491 | 2.814255 | 12.78878 | 10.66337
2018-02-10 20:46 | 345245.7 | 4560.0012 | 5 | 39 | 3.443624 | -2.282156 | 3.061491 | 2.890318 | 12.78878 | 10.92707
2018-02-10 20:48 | 345365.7 | 4680.0012 | 5 | 39 | 3.361465 | -2.28211 | 3.061491 | 2.966383 | 12.78878 | 11.18631
2018-02-10 20:50 | 345485.7 | 4800.0009 | 5 | 39 | 3.135815 | -2.282161 | 3.061491 | 3.042447 | 12.78878 | 11.43502
2018-02-10 20:50 | 345515 | 4829.3962 | 5 | 39 | 2.999994 | -2.282094 | 3.061491 | 3.061077 | 12.78878 | 11.49233
2018-02-10 20:52 | 345635.1 | 120.0001 | 6 | 39 | 3.202003 | 0 | 3.061491 | 3.061077 | 12.78878 | 11.49233
2018-02-10 20:54 | 345755.1 | 240.0001 | 6 | 39 | 3.213213 | 0 | 3.061491 | 3.061077 | 12.78878 | 11.49233
2018-02-10 20:55 | 345815.1 | 300.0024 | 6 | 39 | 3.217143 | 0 | 3.061491 | 3.061077 | 12.78878 | 11.49233
2018-02-10 20:55 | 345815.1 | 0.0023 | 7 | 40 | 3.217131 | 0 | 0 | 0 | 0 | 0
2018-02-10 20:57 | 345935.2 | 120.001 | 2 | 40 | 3.939443 | 4.890028 | 0.1623037 | 9.45e-10 | 0.614829 | 3.041e-09
2018-02-10 20:59 | 346055.2 | 240.0011 | 2 | 40 | 3.9902 | 4.890053 | 0.3252865 | 9.45e-10 | 1.261725 | 3.041e-09
2018-02-10 21:01 | 346175.2 | 360.0009 | 2 | 40 | 4.026424 | 4.890032 | 0.4882704 | 9.45e-10 | 1.91513 | 3.041e-09
2018-02-10 21:03 | 346295.2 | 480.0001 | 2 | 40 | 4.055654 | 4.890009 | 0.6512536 | 9.45e-10 | 2.573804 | 3.041e-09
2018-02-10 21:05 | 346415.2 | 600.0001 | 2 | 40 | 4.081258 | 4.889938 | 0.8142348 | 9.45e-10 | 3.236935 | 3.041e-09
2018-02-10 21:07 | 346535.2 | 720.0002 | 2 | 40 | 4.104043 | 4.889957 | 0.9772164 | 9.45e-10 | 3.903975 | 3.041e-09
2018-02-10 21:09 | 346655.2 | 840.001 | 2 | 40 | 4.127892 | 4.889963 | 1.140196 | 9.45e-10 | 4.574758 | 3.041e-09
2018-02-10 21:11 | 346775.2 | 960.001 | 2 | 40 | 4.154456 | 4.889896 | 1.303182 | 9.45e-10 | 5.249678 | 3.041e-09
2018-02-10 21:13 | 346895.2 | 1080.001 | 2 | 40 | 4.183789 | 4.889975 | 1.466161 | 9.45e-10 | 5.929113 | 3.041e-09
2018-02-10 21:15 | 347015.2 | 1200.0018 | 2 | 40 | 4.200409 | 4.577326 | 1.626492 | 9.45e-10 | 6.601861 | 3.041e-09
2018-02-10 21:17 | 347135.2 | 1320.0002 | 2 | 40 | 4.200405 | 4.012049 | 1.769527 | 9.45e-10 | 7.202665 | 3.041e-09
2018-02-10 21:19 | 347255.2 | 1440.0002 | 2 | 40 | 4.200409 | 3.48662 | 1.894394 | 9.45e-10 | 7.727158 | 3.041e-09
2018-02-10 21:20 | 347310.4 | 1495.1936 | 2 | 40 | 4.200403 | 3.259991 | 1.946097 | 9.45e-10 | 7.944334 | 3.041e-09
2018-02-10 21:22 | 347430.4 | 120.0009 | 3 | 40 | 4.228588 | 3.25985 | 2.05431 | 9.45e-10 | 8.400276 | 3.041e-09
2018-02-10 21:24 | 347550.4 | 240.0009 | 3 | 40 | 4.261621 | 3.259914 | 2.162958 | 9.45e-10 | 8.861474 | 3.041e-09
2018-02-10 21:26 | 347670.4 | 360.0001 | 3 | 40 | 4.297157 | 3.259884 | 2.271611 | 9.45e-10 | 9.326422 | 3.041e-09
2018-02-10 21:28 | 347790.4 | 480.0017 | 3 | 40 | 4.334917 | 3.259903 | 2.380266 | 9.45e-10 | 9.795362 | 3.041e-09
2018-02-10 21:30 | 347910.4 | 600.0009 | 3 | 40 | 4.374584 | 3.259884 | 2.488915 | 9.45e-10 | 10.26849 | 3.041e-09
2018-02-10 21:32 | 348030.4 | 720.0018 | 3 | 40 | 4.400405 | 2.99239 | 2.595788 | 9.45e-10 | 10.73788 | 3.041e-09
2018-02-10 21:34 | 348150.4 | 840.0001 | 3 | 40 | 4.4004 | 2.476089 | 2.686544 | 9.45e-10 | 11.13725 | 3.041e-09
2018-02-10 21:36 | 348270.4 | 960.0018 | 3 | 40 | 4.400402 | 2.065496 | 2.761985 | 9.45e-10 | 11.46922 | 3.041e-09
2018-02-10 21:38 | 348390.4 | 1080.0002 | 3 | 40 | 4.400389 | 1.734049 | 2.82511 | 9.45e-10 | 11.74699 | 3.041e-09
2018-02-10 21:40 | 348510.4 | 1200.0018 | 3 | 40 | 4.4004 | 1.466227 | 2.878275 | 9.45e-10 | 11.98094 | 3.041e-09
2018-02-10 21:42 | 348630.4 | 1320.0001 | 3 | 40 | 4.400384 | 1.247921 | 2.923366 | 9.45e-10 | 12.17936 | 3.041e-09
2018-02-10 21:44 | 348750.4 | 1440.0018 | 3 | 40 | 4.400356 | 1.069162 | 2.961878 | 9.45e-10 | 12.34882 | 3.041e-09
2018-02-10 21:46 | 348870.4 | 1560.0002 | 3 | 40 | 4.400345 | 0.922369 | 2.994998 | 9.45e-10 | 12.49456 | 3.041e-09
2018-02-10 21:48 | 348990.4 | 1680.0009 | 3 | 40 | 4.400367 | 0.8016491 | 3.023675 | 9.45e-10 | 12.62075 | 3.041e-09
2018-02-10 21:50 | 349110.4 | 1800.0009 | 3 | 40 | 4.400387 | 0.7013187 | 3.048659 | 9.45e-10 | 12.73069 | 3.041e-09
2018-02-10 21:51 | 349177.1 | 1866.732 | 3 | 40 | 4.400378 | 0.6519985 | 3.06118 | 9.45e-10 | 12.78579 | 3.041e-09
2018-02-10 21:53 | 349297.2 | 120.001 | 4 | 40 | 4.354033 | 0 | 3.06118 | 9.45e-10 | 12.78579 | 3.041e-09
2018-02-10 21:55 | 349417.2 | 240.0003 | 4 | 40 | 4.350224 | 0 | 3.06118 | 9.45e-10 | 12.78579 | 3.041e-09
2018-02-10 21:56 | 349477.2 | 300.0024 | 4 | 40 | 4.34907 | 0 | 3.06118 | 9.45e-10 | 12.78579 | 3.041e-09
2018-02-10 21:58 | 349597.2751 | 120.0018 | 5 | 40 | 4.182081 | -2.281866 | 3.06118 | 0.07606141 | 12.78579 | 0.3198038
2018-02-10 22:00 | 349717.2751 | 240.0018 | 5 | 40 | 4.151076 | -2.282181 | 3.06118 | 0.1521155 | 12.78579 | 0.6366706
2018-02-10 22:02 | 349837.2735 | 360.0002 | 5 | 40 | 4.121514 | -2.282168 | 3.06118 | 0.228183 | 12.78579 | 0.951305
2018-02-10 22:04 | 349957.2735 | 480.0002 | 5 | 40 | 4.092317 | -2.282156 | 3.06118 | 0.3042417 | 12.78579 | 1.26367
2018-02-10 22:06 | 350077.2735 | 600.0002 | 5 | 40 | 4.063411 | -2.282096 | 3.06118 | 0.3803039 | 12.78579 | 1.57384
2018-02-10 22:08 | 350197.2744 | 720.0011 | 5 | 40 | 4.03476 | -2.282163 | 3.06118 | 0.4563652 | 12.78579 | 1.881817
2018-02-10 22:10 | 350317.2751 | 840.0018 | 5 | 40 | 4.006499 | -2.281924 | 3.06118 | 0.5324264 | 12.78579 | 2.187629
2018-02-10 22:12 | 350437.2735 | 960.0002 | 5 | 40 | 3.978703 | -2.282161 | 3.06118 | 0.6084856 | 12.78579 | 2.491299
2018-02-10 22:14 | 350557.2751 | 1080.0018 | 5 | 40 | 3.951513 | -2.282131 | 3.06118 | 0.6845465 | 12.78579 | 2.792885
2018-02-10 22:16 | 350677.2735 | 1200.0002 | 5 | 40 | 3.925101 | -2.282196 | 3.06118 | 0.7606071 | 12.78579 | 3.092429
2018-02-10 22:18 | 350797.2735 | 1320.0002 | 5 | 40 | 3.899608 | -2.282208 | 3.06118 | 0.8366688 | 12.78579 | 3.390004
2018-02-10 22:20 | 350917.2735 | 1440.0002 | 5 | 40 | 3.875207 | -2.282156 | 3.06118 | 0.91273 | 12.78579 | 3.685678
2018-02-10 22:22 | 351037.2735 | 1560.0002 | 5 | 40 | 3.851964 | -2.281794 | 3.06118 | 0.9887909 | 12.78579 | 3.979538
2018-02-10 22:24 | 351157.2735 | 1680.0002 | 5 | 40 | 3.829986 | -2.282198 | 3.06118 | 1.064856 | 12.78579 | 4.271694
2018-02-10 22:26 | 351277.2736 | 1800.0003 | 5 | 40 | 3.809154 | -2.282079 | 3.06118 | 1.140917 | 12.78579 | 4.562209
2018-02-10 22:28 | 351397.2752 | 1920.0019 | 5 | 40 | 3.789201 | -2.282184 | 3.06118 | 1.216979 | 12.78579 | 4.851173
2018-02-10 22:30 | 351517.2743 | 2040.001 | 5 | 40 | 3.770055 | -2.282184 | 3.06118 | 1.293037 | 12.78579 | 5.138639
2018-02-10 22:32 | 351637.2735 | 2160.0002 | 5 | 40 | 3.751779 | -2.2822 | 3.06118 | 1.369095 | 12.78579 | 5.424684
2018-02-10 22:34 | 351757.2751 | 2280.0018 | 5 | 40 | 3.734419 | -2.282189 | 3.06118 | 1.445158 | 12.78579 | 5.709389
2018-02-10 22:36 | 351877.2743 | 2400.001 | 5 | 40 | 3.717984 | -2.282187 | 3.06118 | 1.521218 | 12.78579 | 5.992799
2018-02-10 22:38 | 351997.2746 | 2520.0013 | 5 | 40 | 3.702481 | -2.282119 | 3.06118 | 1.59728 | 12.78579 | 6.275
2018-02-10 22:40 | 352117.2752 | 2640.0019 | 5 | 40 | 3.687852 | -2.282175 | 3.06118 | 1.673339 | 12.78579 | 6.556047
2018-02-10 22:42 | 352237.276 | 2760.0027 | 5 | 40 | 3.67417 | -2.282191 | 3.06118 | 1.749397 | 12.78579 | 6.83601
2018-02-10 22:44 | 352357.2735 | 2880.0002 | 5 | 40 | 3.661418 | -2.281815 | 3.06118 | 1.825453 | 12.78579 | 7.114961
2018-02-10 22:46 | 352477.2736 | 3000.0003 | 5 | 40 | 3.649598 | -2.28182 | 3.06118 | 1.901511 | 12.78579 | 7.392988
2018-02-10 22:48 | 352597.2753 | 3120.002 | 5 | 40 | 3.63862 | -2.281968 | 3.06118 | 1.977572 | 12.78579 | 7.670155
2018-02-10 22:50 | 352717.2752 | 3240.0019 | 5 | 40 | 3.62833 | -2.281812 | 3.06118 | 2.05363 | 12.78579 | 7.946508
2018-02-10 22:52 | 352837.2747 | 3360.0014 | 5 | 40 | 3.618483 | -2.281899 | 3.06118 | 2.129688 | 12.78579 | 8.222094
2018-02-10 22:54 | 352957.2736 | 3480.0003 | 5 | 40 | 3.608705 | -2.282102 | 3.06118 | 2.205751 | 12.78579 | 8.496954
2018-02-10 22:56 | 353077.2736 | 3600.0003 | 5 | 40 | 3.598693 | -2.281848 | 3.06118 | 2.281812 | 12.78579 | 8.771056
2018-02-10 22:58 | 353197.2744 | 3720.0011 | 5 | 40 | 3.588286 | -2.282006 | 3.06118 | 2.357872 | 12.78579 | 9.04438
2018-02-10 23:00 | 353317.2735 | 3840.0002 | 5 | 40 | 3.577401 | -2.282156 | 3.06118 | 2.433915 | 12.78579 | 9.316833
2018-02-10 23:02 | 353437.2744 | 3960.0011 | 5 | 40 | 3.565655 | -2.282147 | 3.06118 | 2.509993 | 12.78579 | 9.588555
2018-02-10 23:04 | 353557.2736 | 4080.0003 | 5 | 40 | 3.552352 | -2.282152 | 3.06118 | 2.58605 | 12.78579 | 9.859259
2018-02-10 23:06 | 353677.2743 | 4200.001 | 5 | 40 | 3.535617 | -2.282119 | 3.06118 | 2.662106 | 12.78579 | 10.12883
2018-02-10 23:08 | 353797.2735 | 4320.0002 | 5 | 40 | 3.514185 | -2.282108 | 3.06118 | 2.738174 | 12.78579 | 10.39699
2018-02-10 23:10 | 353917.2752 | 4440.0019 | 5 | 40 | 3.486201 | -2.282114 | 3.06118 | 2.814241 | 12.78579 | 10.6633
2018-02-10 23:12 | 354037.2735 | 4560.0002 | 5 | 40 | 3.443317 | -2.282165 | 3.06118 | 2.890301 | 12.78579 | 10.92696
2018-02-10 23:14 | 354157.2744 | 4680.0011 | 5 | 40 | 3.360819 | -2.282127 | 3.06118 | 2.966363 | 12.78579 | 11.18616
2018-02-10 23:16 | 354277.2752 | 4800.0019 | 5 | 40 | 3.133759 | -2.282181 | 3.06118 | 3.042424 | 12.78579 | 11.43478
2018-02-10 23:17 | 354306.079 | 4828.8057 | 5 | 40 | 2.99999 | -2.282121 | 3.06118 | 3.060683 | 12.78579 | 11.49092
2018-02-10 23:19 | 354426.1 | 120.0017 | 6 | 40 | 3.20218 | 0 | 3.06118 | 3.060683 | 12.78579 | 11.49092
2018-02-10 23:21 | 354546.1 | 240.001 | 6 | 40 | 3.213387 | 0 | 3.06118 | 3.060683 | 12.78579 | 11.49092
2018-02-10 23:22 | 354606.1 | 300.0015 | 6 | 40 | 3.217301 | 0 | 3.06118 | 3.060683 | 12.78579 | 11.49092
2018-02-10 23:22 | 354606.1 | 0.0024 | 7 | 41 | 3.217352 | 0 | 0 | 0 | 0 | 0
2018-02-10 23:24 | 354726.2 | 120.0018 | 2 | 41 | 3.939773 | 4.890022 | 0.1623036 | 0 | 0.614881 | 0
2018-02-10 23:26 | 354846.2 | 240.0007 | 2 | 41 | 3.990466 | 4.890005 | 0.3252837 | 0 | 1.261814 | 0
2018-02-10 23:28 | 354966.2 | 360.0002 | 2 | 41 | 4.026629 | 4.890018 | 0.488272 | 0 | 1.915275 | 0
2018-02-10 23:30 | 355086.2 | 480.0018 | 2 | 41 | 4.05585 | 4.890028 | 0.6512568 | 0 | 2.573991 | 0
2018-02-10 23:32 | 355206.2 | 600.001 | 2 | 41 | 4.081384 | 4.890049 | 0.8142398 | 0 | 3.237157 | 0
2018-02-10 23:34 | 355326.2 | 720.0018 | 2 | 41 | 4.104085 | 4.889952 | 0.9772233 | 0 | 3.904218 | 0
2018-02-10 23:36 | 355446.2 | 840.0001 | 2 | 41 | 4.127861 | 4.889929 | 1.140197 | 0 | 4.574975 | 0
2018-02-10 23:38 | 355566.2 | 960.0018 | 2 | 41 | 4.154373 | 4.889936 | 1.303179 | 0 | 5.249868 | 0
2018-02-10 23:40 | 355686.2 | 1080.001 | 2 | 41 | 4.183705 | 4.889956 | 1.466158 | 0 | 5.929289 | 0
2018-02-10 23:42 | 355806.2 | 1200.0011 | 2 | 41 | 4.2004 | 4.578012 | 1.62651 | 0 | 6.602123 | 0
2018-02-10 23:44 | 355926.2 | 1320.001 | 2 | 41 | 4.200407 | 4.012743 | 1.76956 | 0 | 7.20299 | 0
2018-02-10 23:46 | 356046.2 | 1440.0002 | 2 | 41 | 4.200401 | 3.486513 | 1.894417 | 0 | 7.72744 | 0
2018-02-10 23:47 | 356101.3 | 1495.0728 | 2 | 41 | 4.200396 | 3.259975 | 1.946007 | 0 | 7.94414 | 0
2018-02-10 23:49 | 356221.3256 | 120.0011 | 3 | 41 | 4.228625 | 3.259813 | 2.054217 | 0 | 8.400069 | 0
2018-02-10 23:51 | 356341.3255 | 240.001 | 3 | 41 | 4.261676 | 3.25989 | 2.16287 | 0 | 8.861293 | 0
2018-02-10 23:53 | 356461.3263 | 360.0018 | 3 | 41 | 4.297239 | 3.259867 | 2.27152 | 0 | 9.326238 | 0
2018-02-10 23:55 | 356581.3252 | 480.0007 | 3 | 41 | 4.335089 | 3.259888 | 2.380173 | 0 | 9.79518 | 0
2018-02-10 23:57 | 356701.3263 | 600.0018 | 3 | 41 | 4.37477 | 3.259892 | 2.488827 | 0 | 10.26835 | 0
2018-02-10 23:59 | 356821.3255 | 720.001 | 3 | 41 | 4.400408 | 2.988714 | 2.59565 | 0 | 10.73754 | 0
2018-02-11 00:01 | 356941.3255 | 840.001 | 3 | 41 | 4.400381 | 2.472351 | 2.686297 | 0 | 11.13642 | 0
2018-02-11 00:03 | 357061.3256 | 960.0011 | 3 | 41 | 4.400390625 | 2.062113 | 2.761634 | 0 | 11.46794 | 0
2018-02-11 00:05 | 357181.3263 | 1080.0018 | 3 | 41 | 4.400399 | 1.731018 | 2.824648 | 0 | 11.74522 | 0
2018-02-11 00:07 | 357301.3246 | 1200.0001 | 3 | 41 | 4.400378 | 1.462639 | 2.877709 | 0 | 11.97871 | 0
2018-02-11 00:09 | 357421.3256 | 1320.0011 | 3 | 41 | 4.400379 | 1.244816 | 2.922711 | 0 | 12.17674 | 0
2018-02-11 00:11 | 357541.3263 | 1440.0018 | 3 | 41 | 4.400372 | 1.067257 | 2.961148 | 0 | 12.34587 | 0
2018-02-11 00:13 | 357661.3264 | 1560.0019 | 3 | 41 | 4.400375 | 0.9211502 | 2.994201 | 0 | 12.49132 | 0
2018-02-11 00:15 | 357781.3256 | 1680.0011 | 3 | 41 | 4.400357 | 0.8004093 | 3.022826 | 0 | 12.61728 | 0
2018-02-11 00:17 | 357901.3251 | 1800.0006 | 3 | 41 | 4.400353 | 0.6996899 | 3.04777 | 0 | 12.72704 | 0
2018-02-11 00:18 | 357965.8189 | 1864.4944 | 3 | 41 | 4.400339 | 0.6519966 | 3.059873 | 0 | 12.7803 | 0
2018-02-11 00:20 | 358085.9 | 120.0002 | 4 | 41 | 4.353882 | 0 | 3.059873 | 0 | 12.7803 | 0
2018-02-11 00:22 | 358205.9 | 240.0002 | 4 | 41 | 4.350051 | 0 | 3.059873 | 0 | 12.7803 | 0
2018-02-11 00:23 | 358265.9 | 300.0016 | 4 | 41 | 4.348896 | 0 | 3.059873 | 0 | 12.7803 | 0
2018-02-11 00:25 | 358385.9 | 120.001 | 5 | 41 | 4.181841 | -2.281825 | 3.059873 | 0.0760555 | 12.7803 | 0.3197599
2018-02-11 00:27 | 358505.9 | 240.0001 | 5 | 41 | 4.150825 | -2.281856 | 3.059873 | 0.1521084 | 12.7803 | 0.6366032
2018-02-11 00:29 | 358625.9 | 360.0001 | 5 | 41 | 4.12124 | -2.281904 | 3.059873 | 0.2281685 | 12.7803 | 0.9511864
2018-02-11 00:31 | 358745.9 | 480.0009 | 5 | 41 | 4.09205 | -2.282084 | 3.059873 | 0.3042234 | 12.7803 | 1.263515
2018-02-11 00:33 | 358865.9 | 600.0017 | 5 | 41 | 4.063148 | -2.281806 | 3.059873 | 0.3802828 | 12.7803 | 1.573653
2018-02-11 00:35 | 358985.9 | 720.0009 | 5 | 41 | 4.034506 | -2.281808 | 3.059873 | 0.4563392 | 12.7803 | 1.88159
2018-02-11 00:37 | 359105.9 | 840.001 | 5 | 41 | 4.006204 | -2.281829 | 3.059873 | 0.5323942 | 12.7803 | 2.187355
2018-02-11 00:39 | 359225.9 | 960.0001 | 5 | 41 | 3.978399 | -2.282043 | 3.059873 | 0.6084546 | 12.7803 | 2.491008
2018-02-11 00:41 | 359345.9 | 1080.0001 | 5 | 41 | 3.951209 | -2.281843 | 3.059873 | 0.6845104 | 12.7803 | 2.79255
2018-02-11 00:43 | 359465.9 | 1200.0003 | 5 | 41 | 3.924819 | -2.281848 | 3.059873 | 0.7605667 | 12.7803 | 3.092056
2018-02-11 00:45 | 359585.9 | 1320.0009 | 5 | 41 | 3.89931 | -2.282173 | 3.059873 | 0.83663 | 12.7803 | 3.389612
2018-02-11 00:47 | 359705.9 | 1440.0001 | 5 | 41 | 3.874894 | -2.282043 | 3.059873 | 0.9126898 | 12.7803 | 3.685257
2018-02-11 00:49 | 359825.9 | 1560.0001 | 5 | 41 | 3.851628 | -2.281831 | 3.059873 | 0.9887505 | 12.7803 | 3.979091
2018-02-11 00:51 | 359945.9 | 1680.001 | 5 | 41 | 3.829627 | -2.28182 | 3.059873 | 1.064809 | 12.7803 | 4.271194
2018-02-11 00:53 | 360065.9 | 1800.0017 | 5 | 41 | 3.80879 | -2.282035 | 3.059873 | 1.140869 | 12.7803 | 4.561679
2018-02-11 00:55 | 360185.9 | 1920.0009 | 5 | 41 | 3.788818 | -2.281854 | 3.059873 | 1.216933 | 12.7803 | 4.850626
2018-02-11 00:57 | 360305.9 | 2040.0004 | 5 | 41 | 3.769669 | -2.281801 | 3.059873 | 1.29299 | 12.7803 | 5.138059
2018-02-11 00:59 | 360425.9 | 2160.0009 | 5 | 41 | 3.751355 | -2.281822 | 3.059873 | 1.369053 | 12.7803 | 5.424088
2018-02-11 01:01 | 360545.9 | 2280.0018 | 5 | 41 | 3.73398 | -2.282186 | 3.059873 | 1.445109 | 12.7803 | 5.708733
2018-02-11 01:03 | 360665.9 | 2400.0009 | 5 | 41 | 3.717566 | -2.281835 | 3.059873 | 1.521173 | 12.7803 | 5.992124
2018-02-11 01:05 | 360785.9 | 2520.0017 | 5 | 41 | 3.702055 | -2.28186 | 3.059873 | 1.597236 | 12.7803 | 6.274299
2018-02-11 01:07 | 360905.9 | 2640.0018 | 5 | 41 | 3.687428 | -2.28215 | 3.059873 | 1.673295 | 12.7803 | 6.555313
2018-02-11 01:09 | 361025.9 | 2760.0017 | 5 | 41 | 3.67365 | -2.28186 | 3.059873 | 1.749356 | 12.7803 | 6.835246
2018-02-11 01:11 | 361145.9 | 2880.0009 | 5 | 41 | 3.660922 | -2.28196 | 3.059873 | 1.825413 | 12.7803 | 7.114164
2018-02-11 01:13 | 361265.9 | 3000.0018 | 5 | 41 | 3.649154 | -2.281889 | 3.059873 | 1.901473 | 12.7803 | 7.39216
2018-02-11 01:15 | 361385.9 | 3120.0009 | 5 | 41 | 3.638175 | -2.282181 | 3.059873 | 1.97754 | 12.7803 | 7.669316
2018-02-11 01:17 | 361505.9 | 3240.0011 | 5 | 41 | 3.627939 | -2.282166 | 3.059873 | 2.053601 | 12.7803 | 7.945647
2018-02-11 01:19 | 361625.9 | 3360.0025 | 5 | 41 | 3.618105 | -2.282207 | 3.059873 | 2.12967 | 12.7803 | 8.221246
2018-02-11 01:21 | 361745.9 | 3480.0002 | 5 | 41 | 3.608336 | -2.282085 | 3.059873 | 2.205732 | 12.7803 | 8.496075
2018-02-11 01:23 | 361865.9 | 3600.0009 | 5 | 41 | 3.598319 | -2.282212 | 3.059873 | 2.281793 | 12.7803 | 8.770151
2018-02-11 01:25 | 361985.9 | 3720.0009 | 5 | 41 | 3.587908 | -2.282177 | 3.059873 | 2.357857 | 12.7803 | 9.043462
2018-02-11 01:27 | 362105.9 | 3840.0001 | 5 | 41 | 3.577007 | -2.282166 | 3.059873 | 2.433915 | 12.7803 | 9.315943
2018-02-11 01:29 | 362225.9 | 3960.0009 | 5 | 41 | 3.565249 | -2.282184 | 3.059873 | 2.509983 | 12.7803 | 9.587596
2018-02-11 01:31 | 362345.9 | 4080.0025 | 5 | 41 | 3.551922 | -2.282154 | 3.059873 | 2.586046 | 12.7803 | 9.858291
2018-02-11 01:33 | 362465.9 | 4200.0017 | 5 | 41 | 3.535096 | -2.282135 | 3.059873 | 2.662108 | 12.7803 | 10.12784
2018-02-11 01:35 | 362585.9 | 4320.0017 | 5 | 41 | 3.513586 | -2.282112 | 3.059873 | 2.738173 | 12.7803 | 10.39595
2018-02-11 01:37 | 362705.9 | 4440.0001 | 5 | 41 | 3.485395 | -2.282052 | 3.059873 | 2.814229 | 12.7803 | 10.66218
2018-02-11 01:39 | 362825.9 | 4560.0001 | 5 | 41 | 3.442049 | -2.2821 | 3.059873 | 2.890295 | 12.7803 | 10.92578
2018-02-11 01:41 | 362945.9 | 4680.0017 | 5 | 41 | 3.357892 | -2.282112 | 3.059873 | 2.966369 | 12.7803 | 11.18488
2018-02-11 01:43 | 363065.9 | 4800.0009 | 5 | 41 | 3.124003 | -2.282129 | 3.059873 | 3.042432 | 12.7803 | 11.4331
2018-02-11 01:43 | 363091.9 | 4825.9991 | 5 | 41 | 2.999995 | -2.282123 | 3.059873 | 3.058904 | 12.7803 | 11.48365
2018-02-11 01:45 | 363212 | 120.001 | 6 | 41 | 3.201899 | 0 | 3.059873 | 3.058904 | 12.7803 | 11.48365
2018-02-11 01:47 | 363332 | 240 | 6 | 41 | 3.213104 | 0 | 3.059873 | 3.058904 | 12.7803 | 11.48365
2018-02-11 01:48 | 363392 | 300.0038 | 6 | 41 | 3.217027 | 0 | 3.059873 | 3.058904 | 12.7803 | 11.48365
2018-02-11 01:48 | 363392 | 0.0023 | 7 | 42 | 3.21706 | 0 | 0 | 0 | 0 | 0
2018-02-11 01:50 | 363512.1 | 120.0026 | 2 | 42 | 3.939598 | 4.890013 | 0.1623049 | 3.36e-10 | 0.6148512 | 1.08e-09
2018-02-11 01:52 | 363632.1 | 240.0026 | 2 | 42 | 3.990392 | 4.889959 | 0.3252834 | 3.36e-10 | 1.261759 | 1.08e-09
2018-02-11 01:54 | 363752.1 | 360.0002 | 2 | 42 | 4.026636 | 4.890045 | 0.4882533 | 3.36e-10 | 1.91514 | 1.08e-09
2018-02-11 01:56 | 363872.1 | 480.001 | 2 | 42 | 4.055931 | 4.890001 | 0.6512591 | 3.36e-10 | 2.573945 | 1.08e-09
2018-02-11 01:58 | 363992.1 | 600.0003 | 2 | 42 | 4.081537 | 4.889997 | 0.8142402 | 3.36e-10 | 3.237122 | 1.08e-09
2018-02-11 02:00 | 364112.1 | 720.0002 | 2 | 42 | 4.1043 | 4.890001 | 0.9772309 | 3.36e-10 | 3.904242 | 1.08e-09
2018-02-11 02:02 | 364232.1 | 840.0012 | 2 | 42 | 4.128171 | 4.889992 | 1.140219 | 3.36e-10 | 4.5751 | 1.08e-09
2018-02-11 02:04 | 364352.1 | 960.0002 | 2 | 42 | 4.154737 | 4.890018 | 1.303198 | 3.36e-10 | 5.250037 | 1.08e-09
2018-02-11 02:06 | 364472.1 | 1080.0002 | 2 | 42 | 4.184132 | 4.889959 | 1.466176 | 3.36e-10 | 5.929518 | 1.08e-09
2018-02-11 02:08 | 364592.1 | 1200.001 | 2 | 42 | 4.200397 | 4.571657 | 1.626401 | 3.36e-10 | 6.601852 | 1.08e-09
2018-02-11 02:10 | 364712.1 | 1320.001 | 2 | 42 | 4.200405 | 4.007675 | 1.769286 | 3.36e-10 | 7.202025 | 1.08e-09
2018-02-11 02:12 | 364832.1 | 1440.0002 | 2 | 42 | 4.200392 | 3.482107 | 1.893983 | 3.36e-10 | 7.725802 | 1.08e-09
2018-02-11 02:13 | 364886.3 | 1494.1585 | 2 | 42 | 4.200396 | 3.259979 | 1.944678 | 3.36e-10 | 7.938743 | 1.08e-09
2018-02-11 02:15 | 365006.3 | 120.0002 | 3 | 42 | 4.228635 | 3.259895 | 2.052886 | 3.36e-10 | 8.39467 | 1.08e-09
2018-02-11 02:17 | 365126.3 | 240.0002 | 3 | 42 | 4.261679 | 3.25989 | 2.16154 | 3.36e-10 | 8.855898 | 1.08e-09
2018-02-11 02:19 | 365246.3 | 360.001 | 3 | 42 | 4.297228 | 3.25985 | 2.270193 | 3.36e-10 | 9.320852 | 1.08e-09
2018-02-11 02:21 | 365366.3 | 480.001 | 3 | 42 | 4.335018 | 3.259819 | 2.378843 | 3.36e-10 | 9.78978 | 1.08e-09
2018-02-11 02:23 | 365486.3 | 600.001 | 3 | 42 | 4.374716 | 3.259853 | 2.487497 | 3.36e-10 | 10.26294 | 1.08e-09
2018-02-11 02:25 | 365606.3 | 720.0002 | 3 | 42 | 4.400406 | 2.989958 | 2.594336 | 3.36e-10 | 10.73219 | 1.08e-09
2018-02-11 02:27 | 365726.3 | 840.001 | 3 | 42 | 4.400398 | 2.474274 | 2.685021 | 3.36e-10 | 11.13124 | 1.08e-09
2018-02-11 02:29 | 365846.3 | 960.0002 | 3 | 42 | 4.400396 | 2.064112 | 2.760407 | 3.36e-10 | 11.46297 | 1.08e-09
2018-02-11 02:31 | 365966.3 | 1080.0006 | 3 | 42 | 4.400388 | 1.733131 | 2.823487 | 3.36e-10 | 11.74055 | 1.08e-09
2018-02-11 02:33 | 366086.3 | 1200.0018 | 3 | 42 | 4.40036 | 1.464643 | 2.87663 | 3.36e-10 | 11.9744 | 1.08e-09
2018-02-11 02:35 | 366206.3 | 1320.0002 | 3 | 42 | 4.40037 | 1.247108 | 2.921709 | 3.36e-10 | 12.17276 | 1.08e-09
2018-02-11 02:37 | 366326.3 | 1440.0011 | 3 | 42 | 4.40038 | 1.069489 | 2.96022 | 3.36e-10 | 12.34223 | 1.08e-09
2018-02-11 02:39 | 366446.3 | 1560.0011 | 3 | 42 | 4.40037 | 0.9232407 | 2.993345 | 3.36e-10 | 12.48799 | 1.08e-09
2018-02-11 02:41 | 366566.3 | 1680.001 | 3 | 42 | 4.40039 | 0.8024979 | 3.022031 | 3.36e-10 | 12.61422 | 1.08e-09
2018-02-11 02:43 | 366686.3 | 1800.0027 | 3 | 42 | 4.400365 | 0.7010612 | 3.047029 | 3.36e-10 | 12.72422 | 1.08e-09
2018-02-11 02:44 | 366752.9 | 1866.6104 | 3 | 42 | 4.400361 | 0.6519947 | 3.059539 | 3.36e-10 | 12.77927 | 1.08e-09
2018-02-11 02:46 | 366872.9 | 119.9999 | 4 | 42 | 4.353919 | 0 | 3.059539 | 3.36e-10 | 12.77927 | 1.08e-09
2018-02-11 02:48 | 366992.9 | 239.9999 | 4 | 42 | 4.350109 | 0 | 3.059539 | 3.36e-10 | 12.77927 | 1.08e-09
2018-02-11 02:49 | 367052.9 | 300.0021 | 4 | 42 | 4.348944 | 0 | 3.059539 | 3.36e-10 | 12.77927 | 1.08e-09
2018-02-11 02:51 | 367173 | 120.0003 | 5 | 42 | 4.181835 | -2.281841 | 3.059539 | 0.07605482 | 12.77927 | 0.3197578
2018-02-11 02:53 | 367293 | 240.0003 | 5 | 42 | 4.150844 | -2.281808 | 3.059539 | 0.1521114 | 12.77927 | 0.636618
2018-02-11 02:55 | 367413 | 360.0019 | 5 | 42 | 4.121243 | -2.282202 | 3.059539 | 0.2281715 | 12.77927 | 0.9512029
2018-02-11 02:57 | 367533 | 480.0011 | 5 | 42 | 4.092091 | -2.281837 | 3.059539 | 0.3042252 | 12.77927 | 1.263529
2018-02-11 02:59 | 367653 | 600.0003 | 5 | 42 | 4.063144 | -2.281818 | 3.059539 | 0.3802803 | 12.77927 | 1.57365
2018-02-11 03:01 | 367773 | 720.0004 | 5 | 42 | 4.034488 | -2.28182 | 3.059539 | 0.456337 | 12.77927 | 1.881587
2018-02-11 03:03 | 367893 | 840.0027 | 5 | 42 | 4.006199 | -2.282061 | 3.059539 | 0.5323961 | 12.77927 | 2.187368
2018-02-11 03:05 | 368013 | 960.0003 | 5 | 42 | 3.978386 | -2.281885 | 3.059539 | 0.6084523 | 12.77927 | 2.491003
2018-02-11 03:07 | 368133 | 1080.0003 | 5 | 42 | 3.951186 | -2.281854 | 3.059539 | 0.6845096 | 12.77927 | 2.792549
2018-02-11 03:09 | 368253 | 1200.0003 | 5 | 42 | 3.924788 | -2.281841 | 3.059539 | 0.7605719 | 12.77927 | 3.092075
2018-02-11 03:11 | 368373 | 1320.0003 | 5 | 42 | 3.89928 | -2.282127 | 3.059539 | 0.8366322 | 12.77927 | 3.389619
2018-02-11 03:13 | 368493 | 1440.0002 | 5 | 42 | 3.8749 | -2.282177 | 3.059539 | 0.912689 | 12.77927 | 3.685252
2018-02-11 03:15 | 368613 | 1560.0011 | 5 | 42 | 3.851618 | -2.281831 | 3.059539 | 0.9887503 | 12.77927 | 3.979089
2018-02-11 03:17 | 368733 | 1680.0003 | 5 | 42 | 3.82963 | -2.282165 | 3.059539 | 1.06481 | 12.77927 | 4.271196
2018-02-11 03:19 | 368853 | 1800.0027 | 5 | 42 | 3.80878 | -2.282189 | 3.059539 | 1.140869 | 12.77927 | 4.561677
2018-02-11 03:21 | 368973 | 1920.0003 | 5 | 42 | 3.788815 | -2.281878 | 3.059539 | 1.216926 | 12.77927 | 4.850598
2018-02-11 03:23 | 369093 | 2040.0001 | 5 | 42 | 3.769629 | -2.282163 | 3.059539 | 1.292985 | 12.77927 | 5.138036
2018-02-11 03:25 | 369213 | 2160.0003 | 5 | 42 | 3.751322 | -2.282144 | 3.059539 | 1.369042 | 12.77927 | 5.424043
2018-02-11 03:27 | 369333 | 2280.0003 | 5 | 42 | 3.73398 | -2.282152 | 3.059539 | 1.445103 | 12.77927 | 5.708708
2018-02-11 03:29 | 369453 | 2400.0027 | 5 | 42 | 3.717585 | -2.281971 | 3.059539 | 1.521164 | 12.77927 | 5.992086
2018-02-11 03:31 | 369573 | 2520.0011 | 5 | 42 | 3.702066 | -2.28192 | 3.059539 | 1.597218 | 12.77927 | 6.274227
2018-02-11 03:33 | 369693 | 2640.0003 | 5 | 42 | 3.687452 | -2.282081 | 3.059539 | 1.673274 | 12.77927 | 6.555232
2018-02-11 03:35 | 369813 | 2760.0003 | 5 | 42 | 3.673763 | -2.281845 | 3.059539 | 1.74933 | 12.77927 | 6.83516
2018-02-11 03:37 | 369933 | 2880.0003 | 5 | 42 | 3.661005 | -2.28185 | 3.059539 | 1.82539 | 12.77927 | 7.114093
2018-02-11 03:39 | 370053 | 3000.0019 | 5 | 42 | 3.649171 | -2.282138 | 3.059539 | 1.901445 | 12.77927 | 7.392079
2018-02-11 03:41 | 370173 | 3120.0003 | 5 | 42 | 3.638221 | -2.28182 | 3.059539 | 1.977499 | 12.77927 | 7.669192
2018-02-11 03:43 | 370293 | 3240.0019 | 5 | 42 | 3.62792 | -2.281835 | 3.059539 | 2.053556 | 12.77927 | 7.945508
2018-02-11 03:45 | 370413 | 3360.0003 | 5 | 42 | 3.61805 | -2.281792 | 3.059539 | 2.129614 | 12.77927 | 8.221064
2018-02-11 03:47 | 370533 | 3480.0003 | 5 | 42 | 3.608276 | -2.281806 | 3.059539 | 2.205673 | 12.77927 | 8.495877
2018-02-11 03:49 | 370653 | 3600.0003 | 5 | 42 | 3.59825 | -2.281815 | 3.059539 | 2.281733 | 12.77927 | 8.769942
2018-02-11 03:51 | 370773 | 3720.0011 | 5 | 42 | 3.587813 | -2.282158 | 3.059539 | 2.357796 | 12.77927 | 9.043242
2018-02-11 03:53 | 370893 | 3840.0011 | 5 | 42 | 3.576912 | -2.282189 | 3.059539 | 2.433857 | 12.77927 | 9.315724
2018-02-11 03:55 | 371013 | 3960.0003 | 5 | 42 | 3.565155 | -2.282191 | 3.059539 | 2.509914 | 12.77927 | 9.587334
2018-02-11 03:57 | 371133 | 4080.0027 | 5 | 42 | 3.551835 | -2.281816 | 3.059539 | 2.585977 | 12.77927 | 9.858017
2018-02-11 03:59 | 371253 | 4200.0003 | 5 | 42 | 3.534992 | -2.281806 | 3.059539 | 2.662031 | 12.77927 | 10.12754
2018-02-11 04:01 | 371373 | 4320.0001 | 5 | 42 | 3.513523 | -2.281812 | 3.059539 | 2.738084 | 12.77927 | 10.3956
2018-02-11 04:03 | 371493 | 4440.0003 | 5 | 42 | 3.485349 | -2.282156 | 3.059539 | 2.814147 | 12.77927 | 10.66183
2018-02-11 04:05 | 371613 | 4560.0019 | 5 | 42 | 3.442058 | -2.281873 | 3.059539 | 2.890207 | 12.77927 | 10.92542
2018-02-11 04:07 | 371733 | 4680.0019 | 5 | 42 | 3.358099 | -2.282142 | 3.059539 | 2.966271 | 12.77927 | 11.18449
2018-02-11 04:09 | 371853 | 4800.0002 | 5 | 42 | 3.125429 | -2.28214 | 3.059539 | 3.042333 | 12.77927 | 11.43275
2018-02-11 04:10 | 371879.5 | 4826.4473 | 5 | 42 | 2.999974 | -2.282135 | 3.059539 | 3.059096 | 12.77927 | 11.48421
2018-02-11 04:12 | 371999.5 | 120.0004 | 6 | 42 | 3.202241 | 0 | 3.059539 | 3.059096 | 12.77927 | 11.48421
2018-02-11 04:14 | 372119.5 | 239.9998 | 6 | 42 | 3.21343 | 0 | 3.059539 | 3.059096 | 12.77927 | 11.48421
2018-02-11 04:15 | 372179.5 | 300.0021 | 6 | 42 | 3.217318 | 0 | 3.059539 | 3.059096 | 12.77927 | 11.48421
2018-02-11 04:15 | 372179.5 | 0.0025 | 7 | 43 | 3.217321 | 0 | 0 | 0 | 0 | 0
2018-02-11 04:17 | 372299.6 | 120.0002 | 2 | 43 | 3.939994 | 4.89002 | 0.1622988 | 0 | 0.6148961 | 0
2018-02-11 04:19 | 372419.6 | 240.0003 | 2 | 43 | 3.990644 | 4.890064 | 0.3252866 | 0 | 1.261893 | 0
2018-02-11 04:21 | 372539.6 | 360.0002 | 2 | 43 | 4.026869 | 4.890024 | 0.4882741 | 0 | 1.915385 | 0
2018-02-11 04:23 | 372659.6 | 480.001 | 2 | 43 | 4.056122 | 4.890018 | 0.6512573 | 0 | 2.574134 | 0
2018-02-11 04:25 | 372779.6 | 600.001 | 2 | 43 | 4.081703 | 4.890013 | 0.8142418 | 0 | 3.237354 | 0
2018-02-11 04:27 | 372899.6 | 720.0002 | 2 | 43 | 4.104474 | 4.890022 | 0.9772223 | 0 | 3.904463 | 0
2018-02-11 04:29 | 373019.6 | 840.0002 | 2 | 43 | 4.128342 | 4.890083 | 1.140206 | 0 | 4.575332 | 0
2018-02-11 04:31 | 373139.6 | 960.0018 | 2 | 43 | 4.154871 | 4.890013 | 1.30319 | 0 | 5.250314 | 0
2018-02-11 04:33 | 373259.6 | 1080.0001 | 2 | 43 | 4.184215 | 4.890097 | 1.466163 | 0 | 5.929789 | 0
2018-02-11 04:35 | 373379.6 | 1200.001 | 2 | 43 | 4.200397 | 4.570011 | 1.626374 | 0 | 6.602069 | 0
2018-02-11 04:37 | 373499.6 | 1320.001 | 2 | 43 | 4.20042 | 4.006447 | 1.769191 | 0 | 7.201958 | 0
2018-02-11 04:39 | 373619.6 | 1440.0013 | 2 | 43 | 4.200407 | 3.481863 | 1.893863 | 0 | 7.725632 | 0
2018-02-11 04:39 | 373673.7 | 1494.0736 | 2 | 43 | 4.200401 | 3.259998 | 1.944478 | 0 | 7.938236 | 0
2018-02-11 04:41 | 373793.7 | 120.0009 | 3 | 43 | 4.228653 | 3.259878 | 2.052687 | 0 | 8.394165 | 0
2018-02-11 04:43 | 373913.7 | 240.0002 | 3 | 43 | 4.261738 | 3.259933 | 2.161339 | 0 | 8.855389 | 0
2018-02-11 04:45 | 374033.7 | 360.0002 | 3 | 43 | 4.297373 | 3.259872 | 2.269986 | 0 | 9.320331 | 0
2018-02-11 04:47 | 374153.7 | 480.001 | 3 | 43 | 4.335218 | 3.259876 | 2.378636 | 0 | 9.789278 | 0
2018-02-11 04:49 | 374273.7 | 600.0018 | 3 | 43 | 4.374961 | 3.259876 | 2.487288 | 0 | 10.26245 | 0
2018-02-11 04:51 | 374393.7 | 720.001 | 3 | 43 | 4.400407 | 2.985514 | 2.594067 | 0 | 10.73146 | 0
2018-02-11 04:53 | 374513.7 | 840.0012 | 3 | 43 | 4.400394 | 2.470486 | 2.684631 | 0 | 11.12998 | 0
2018-02-11 04:55 | 374633.7 | 960.0018 | 3 | 43 | 4.400392 | 2.060974 | 2.759908 | 0 | 11.46123 | 0
2018-02-11 04:57 | 374753.7 | 1080.0002 | 3 | 43 | 4.400402 | 1.730715 | 2.822897 | 0 | 11.7384 | 0
2018-02-11 04:59 | 374873.7 | 1200.001 | 3 | 43 | 4.400379 | 1.462706 | 2.875956 | 0 | 11.97188 | 0
2018-02-11 05:01 | 374993.7 | 1320.0019 | 3 | 43 | 4.400376 | 1.245365 | 2.920969 | 0 | 12.16996 | 0
2018-02-11 05:03 | 375113.7 | 1440.001 | 3 | 43 | 4.400364 | 1.067869 | 2.959421 | 0 | 12.33916 | 0
2018-02-11 05:05 | 375233.7 | 1560.0002 | 3 | 43 | 4.400373 | 0.9221134 | 2.992505 | 0 | 12.48474 | 0
2018-02-11 05:07 | 375353.7 | 1680.0002 | 3 | 43 | 4.400348 | 0.80093 | 3.021159 | 0 | 12.61083 | 0
2018-02-11 05:09 | 375473.7 | 1800.0002 | 3 | 43 | 4.400355 | 0.7006664 | 3.046139 | 0 | 12.72075 | 0
2018-02-11 05:11 | 375539.6 | 1865.9696 | 3 | 43 | 4.400341 | 0.6519966 | 3.058524 | 0 | 12.77525 | 0
2018-02-11 05:13 | 375659.7 | 120.0009 | 4 | 43 | 4.353863 | 0 | 3.058524 | 0 | 12.77525 | 0
2018-02-11 05:15 | 375779.7 | 240.0009 | 4 | 43 | 4.350024 | 0 | 3.058524 | 0 | 12.77525 | 0
2018-02-11 05:16 | 375839.7 | 300.0039 | 4 | 43 | 4.348872 | 0 | 3.058524 | 0 | 12.77525 | 0
2018-02-11 05:18 | 375959.8 | 120.0002 | 5 | 43 | 4.181581 | -2.281835 | 3.058524 | 0.07605668 | 12.77525 | 0.3197461
2018-02-11 05:20 | 376079.8 | 240.0002 | 5 | 43 | 4.150546 | -2.281804 | 3.058524 | 0.1521138 | 12.77525 | 0.6365862
2018-02-11 05:22 | 376199.8 | 360.0026 | 5 | 43 | 4.120991 | -2.281825 | 3.058524 | 0.2281697 | 12.77525 | 0.9511313
2018-02-11 05:24 | 376319.8 | 480.0002 | 5 | 43 | 4.091803 | -2.281804 | 3.058524 | 0.3042241 | 12.77525 | 1.263439
2018-02-11 05:26 | 376439.8 | 600.001 | 5 | 43 | 4.062901 | -2.281852 | 3.058524 | 0.3802806 | 12.77525 | 1.573546
2018-02-11 05:28 | 376559.8 | 720.001 | 5 | 43 | 4.034268 | -2.281831 | 3.058524 | 0.4563351 | 12.77525 | 1.881457
2018-02-11 05:30 | 376679.8 | 840.001 | 5 | 43 | 4.006001 | -2.281935 | 3.058524 | 0.5323941 | 12.77525 | 2.187222
2018-02-11 05:32 | 376799.8 | 960.001 | 5 | 43 | 3.9782 | -2.281839 | 3.058524 | 0.6084527 | 12.77525 | 2.490853
2018-02-11 05:34 | 376919.8 | 1080.0002 | 5 | 43 | 3.950989 | -2.282123 | 3.058524 | 0.6845111 | 12.77525 | 2.792389
2018-02-11 05:36 | 377039.8 | 1200.0026 | 5 | 43 | 3.924573 | -2.281837 | 3.058524 | 0.7605734 | 12.77525 | 3.091901
2018-02-11 05:38 | 377159.8 | 1320.0018 | 5 | 43 | 3.899029 | -2.2822 | 3.058524 | 0.8366311 | 12.77525 | 3.389417
2018-02-11 05:40 | 377279.8 | 1440.001 | 5 | 43 | 3.874609 | -2.281887 | 3.058524 | 0.9126866 | 12.77525 | 3.685025
2018-02-11 05:42 | 377399.8 | 1560.001 | 5 | 43 | 3.851308 | -2.281835 | 3.058524 | 0.9887466 | 12.77525 | 3.978833
2018-02-11 05:44 | 377519.8 | 1680.0002 | 5 | 43 | 3.829316 | -2.281843 | 3.058524 | 1.064805 | 12.77525 | 4.270912
2018-02-11 05:46 | 377639.8 | 1800.0018 | 5 | 43 | 3.808447 | -2.281825 | 3.058524 | 1.140861 | 12.77525 | 4.561356
2018-02-11 05:48 | 377759.8 | 1920.0018 | 5 | 43 | 3.788481 | -2.281877 | 3.058524 | 1.21692 | 12.77525 | 4.850255
2018-02-11 05:50 | 377879.8 | 2040.0002 | 5 | 43 | 3.769274 | -2.282179 | 3.058524 | 1.292975 | 12.77525 | 5.137656
2018-02-11 05:52 | 377999.8 | 2160.0027 | 5 | 43 | 3.75101 | -2.281854 | 3.058524 | 1.369035 | 12.77525 | 5.423647
2018-02-11 05:54 | 378119.8 | 2280.001 | 5 | 43 | 3.733661 | -2.282184 | 3.058524 | 1.445092 | 12.77525 | 5.708271
2018-02-11 05:56 | 378239.8 | 2400.0001 | 5 | 43 | 3.717251 | -2.281796 | 3.058524 | 1.52115 | 12.77525 | 5.991616
2018-02-11 05:58 | 378359.8 | 2520.001 | 5 | 43 | 3.701733 | -2.281831 | 3.058524 | 1.597207 | 12.77525 | 6.273741
2018-02-11 06:00 | 378479.8 | 2640.001 | 5 | 43 | 3.687142 | -2.281822 | 3.058524 | 1.673261 | 12.77525 | 6.554714
2018-02-11 06:02 | 378599.8 | 2760.001 | 5 | 43 | 3.673451 | -2.282219 | 3.058524 | 1.749321 | 12.77525 | 6.834631
2018-02-11 06:04 | 378719.8 | 2880.0027 | 5 | 43 | 3.660741 | -2.281839 | 3.058524 | 1.825377 | 12.77525 | 7.113531
2018-02-11 06:06 | 378839.8 | 3000.0001 | 5 | 43 | 3.648923 | -2.281822 | 3.058524 | 1.901431 | 12.77525 | 7.391488
2018-02-11 06:08 | 378959.8 | 3120.0018 | 5 | 43 | 3.637962 | -2.281839 | 3.058524 | 1.977492 | 12.77525 | 7.668606
2018-02-11 06:10 | 379079.8 | 3240.0001 | 5 | 43 | 3.627681 | -2.281806 | 3.058524 | 2.053545 | 12.77525 | 7.944889
2018-02-11 06:12 | 379199.8 | 3360.0001 | 5 | 43 | 3.617811 | -2.28185 | 3.058524 | 2.129601 | 12.77525 | 8.220418
2018-02-11 06:14 | 379319.8 | 3480.0018 | 5 | 43 | 3.608024 | -2.281841 | 3.058524 | 2.205659 | 12.77525 | 8.495212
2018-02-11 06:16 | 379439.8 | 3600.0018 | 5 | 43 | 3.598007 | -2.281954 | 3.058524 | 2.281714 | 12.77525 | 8.76924
2018-02-11 06:18 | 379559.8 | 3720.0006 | 5 | 43 | 3.58759 | -2.281868 | 3.058524 | 2.357767 | 12.77525 | 9.042484
2018-02-11 06:20 | 379679.8 | 3840.0019 | 5 | 43 | 3.576665 | -2.282045 | 3.058524 | 2.433823 | 12.77525 | 9.314933
2018-02-11 06:22 | 379799.8 | 3960.001 | 5 | 43 | 3.564878 | -2.282179 | 3.058524 | 2.509882 | 12.77525 | 9.586529
2018-02-11 06:24 | 379919.8 | 4080.0001 | 5 | 43 | 3.551523 | -2.28182 | 3.058524 | 2.585936 | 12.77525 | 9.85716
2018-02-11 06:26 | 380039.8 | 4200.0002 | 5 | 43 | 3.53466 | -2.281829 | 3.058524 | 2.661994 | 12.77525 | 10.12667
2018-02-11 06:28 | 380159.8 | 4320.0001 | 5 | 43 | 3.513111 | -2.281843 | 3.058524 | 2.738049 | 12.77525 | 10.39471
2018-02-11 06:30 | 380279.8 | 4440.0001 | 5 | 43 | 3.484766 | -2.281831 | 3.058524 | 2.814108 | 12.77525 | 10.6609
2018-02-11 06:32 | 380399.8 | 4560.0001 | 5 | 43 | 3.441153 | -2.281835 | 3.058524 | 2.890165 | 12.77525 | 10.92442
2018-02-11 06:34 | 380519.8 | 4680.001 | 5 | 43 | 3.356327 | -2.281892 | 3.058524 | 2.966222 | 12.77525 | 11.18336
2018-02-11 06:36 | 380639.8 | 4800.0018 | 5 | 43 | 3.120357 | -2.281801 | 3.058524 | 3.042284 | 12.77525 | 11.4314
2018-02-11 06:36 | 380664.9 | 4825.0759 | 5 | 43 | 2.999987 | -2.282186 | 3.058524 | 3.058173 | 12.77525 | 11.48012
2018-02-11 06:38 | 380784.9 | 120.0006 | 6 | 43 | 3.202804 | 0 | 3.058524 | 3.058173 | 12.77525 | 11.48012
2018-02-11 06:40 | 380904.9 | 240.0006 | 6 | 43 | 3.213942 | 0 | 3.058524 | 3.058173 | 12.77525 | 11.48012
2018-02-11 06:41 | 380964.9 | 300.002 | 6 | 43 | 3.217826 | 0 | 3.058524 | 3.058173 | 12.77525 | 11.48012
2018-02-11 06:41 | 380964.9 | 0.0025 | 7 | 44 | 3.217877 | 0 | 0 | 0 | 0 | 0
2018-02-11 06:43 | 381085 | 120.0005 | 2 | 44 | 3.940517 | 4.890085 | 0.162305 | 1.8e-11 | 0.6150098 | 5.7e-11
2018-02-11 06:45 | 381205 | 240.0018 | 2 | 44 | 3.991104 | 4.890003 | 0.3252928 | 1.8e-11 | 1.262085 | 5.7e-11
2018-02-11 06:47 | 381325 | 360.0002 | 2 | 44 | 4.027252 | 4.890003 | 0.4882804 | 1.8e-11 | 1.915646 | 5.7e-11
2018-02-11 06:49 | 381445 | 480.0002 | 2 | 44 | 4.056474 | 4.890062 | 0.6512654 | 1.8e-11 | 2.574465 | 5.7e-11
2018-02-11 06:51 | 381565 | 600.001 | 2 | 44 | 4.082043 | 4.890022 | 0.8142549 | 1.8e-11 | 3.237761 | 5.7e-11
2018-02-11 06:53 | 381685 | 720.0018 | 2 | 44 | 4.104797 | 4.890093 | 0.977231 | 1.8e-11 | 3.904907 | 5.7e-11
2018-02-11 06:55 | 381805 | 840.0002 | 2 | 44 | 4.128715 | 4.890047 | 1.140227 | 1.8e-11 | 4.575886 | 5.7e-11
2018-02-11 06:57 | 381925 | 960.001 | 2 | 44 | 4.155294 | 4.890024 | 1.303214 | 1.8e-11 | 5.250947 | 5.7e-11
2018-02-11 06:59 | 382045 | 1080.0008 | 2 | 44 | 4.184713 | 4.890049 | 1.466195 | 1.8e-11 | 5.930531 | 5.7e-11
2018-02-11 07:01 | 382165 | 1200.0001 | 2 | 44 | 4.200404 | 4.562695 | 1.626248 | 1.8e-11 | 6.60219 | 5.7e-11
2018-02-11 07:03 | 382285 | 1320.001 | 2 | 44 | 4.200397 | 4.000866 | 1.768842 | 1.8e-11 | 7.201145 | 5.7e-11
2018-02-11 07:05 | 382405 | 1440.0001 | 2 | 44 | 4.200389 | 3.477123 | 1.893355 | 1.8e-11 | 7.724146 | 5.7e-11
2018-02-11 07:06 | 382458.1 | 1493.0936 | 2 | 44 | 4.200415 | 3.259991 | 1.94302 | 1.8e-11 | 7.932762 | 5.7e-11
2018-02-11 07:08 | 382578.1 | 120.0001 | 3 | 44 | 4.228644 | 3.259912 | 2.051236 | 4.85e-10 | 8.388722 | 1.963e-09
2018-02-11 07:10 | 382698.1 | 240.0009 | 3 | 44 | 4.261663 | 3.259943 | 2.159895 | 4.85e-10 | 8.849972 | 1.963e-09
2018-02-11 07:12 | 382818.1 | 360.0003 | 3 | 44 | 4.297135 | 3.259886 | 2.268543 | 4.85e-10 | 9.3149 | 1.963e-09
2018-02-11 07:14 | 382938.1 | 480.0009 | 3 | 44 | 4.334892 | 3.259888 | 2.377197 | 4.85e-10 | 9.783835 | 1.963e-09
2018-02-11 07:16 | 383058.1 | 600.0009 | 3 | 44 | 4.374549 | 3.259914 | 2.485847 | 4.85e-10 | 10.25696 | 1.963e-09
2018-02-11 07:18 | 383178.1 | 720.0009 | 3 | 44 | 4.400397 | 2.99246 | 2.592721 | 4.85e-10 | 10.72636 | 1.963e-09
2018-02-11 07:20 | 383298.1 | 840.0001 | 3 | 44 | 4.400374 | 2.475662 | 2.683489 | 4.85e-10 | 11.12578 | 1.963e-09
2018-02-11 07:22 | 383418.1 | 960.0009 | 3 | 44 | 4.400396 | 2.06534 | 2.758934 | 4.85e-10 | 11.45776 | 1.963e-09
2018-02-11 07:24 | 383538.1 | 1080.0001 | 3 | 44 | 4.400385 | 1.734056 | 2.822057 | 4.85e-10 | 11.73553 | 1.963e-09
2018-02-11 07:26 | 383658.1 | 1200.0017 | 3 | 44 | 4.400371 | 1.46557 | 2.875231 | 4.85e-10 | 11.96951 | 1.963e-09
2018-02-11 07:28 | 383778.1 | 1320.0009 | 3 | 44 | 4.400377 | 1.247906 | 2.920329 | 4.85e-10 | 12.16796 | 1.963e-09
2018-02-11 07:30 | 383898.1 | 1440.0009 | 3 | 44 | 4.400364 | 1.069532 | 2.95885 | 4.85e-10 | 12.33747 | 1.963e-09
2018-02-11 07:32 | 384018.1 | 1560.0018 | 3 | 44 | 4.400368 | 0.9232483 | 2.991983 | 4.85e-10 | 12.48327 | 1.963e-09
2018-02-11 07:34 | 384138.1 | 1680.0018 | 3 | 44 | 4.400352 | 0.8018703 | 3.020672 | 4.85e-10 | 12.60951 | 1.963e-09
2018-02-11 07:36 | 384258.1 | 1800.0009 | 3 | 44 | 4.400344 | 0.7005749 | 3.04567 | 4.85e-10 | 12.71951 | 1.963e-09
2018-02-11 07:37 | 384325.6 | 1867.5126 | 3 | 44 | 4.400381 | 0.6519985 | 3.058342 | 4.85e-10 | 12.77527 | 1.963e-09
2018-02-11 07:39 | 384445.6 | 120.0011 | 4 | 44 | 4.353944 | 0 | 3.058343 | 4.85e-10 | 12.77528 | 1.963e-09
2018-02-11 07:41 | 384565.6 | 240.0011 | 4 | 44 | 4.350134 | 0 | 3.058343 | 4.85e-10 | 12.77528 | 1.963e-09
2018-02-11 07:42 | 384625.6 | 300.0017 | 4 | 44 | 4.348981 | 0 | 3.058343 | 4.85e-10 | 12.77528 | 1.963e-09
2018-02-11 07:44 | 384745.7 | 120.001 | 5 | 44 | 4.181652 | -2.281848 | 3.058343 | 0.07605696 | 12.77528 | 0.3197541
2018-02-11 07:46 | 384865.7 | 240.0001 | 5 | 44 | 4.150645 | -2.281812 | 3.058343 | 0.1521131 | 12.77528 | 0.6365969
2018-02-11 07:48 | 384985.7 | 360.001 | 5 | 44 | 4.121065 | -2.281862 | 3.058343 | 0.2281688 | 12.77528 | 0.9511484
2018-02-11 07:50 | 385105.7 | 480.0017 | 5 | 44 | 4.091827 | -2.2822 | 3.058343 | 0.3042276 | 12.77528 | 1.263479
2018-02-11 07:52 | 385225.7 | 600.0001 | 5 | 44 | 4.062919 | -2.281827 | 3.058343 | 0.3802829 | 12.77528 | 1.573584
2018-02-11 07:54 | 385345.7 | 720.001 | 5 | 44 | 4.034251 | -2.28211 | 3.058343 | 0.4563391 | 12.77528 | 1.881502
2018-02-11 07:56 | 385465.7 | 840.0001 | 5 | 44 | 4.005999 | -2.281822 | 3.058343 | 0.5323977 | 12.77528 | 2.187265
2018-02-11 07:58 | 385585.7 | 960.001 | 5 | 44 | 3.978175 | -2.282125 | 3.058343 | 0.6084518 | 12.77528 | 2.490877
2018-02-11 08:00 | 385705.7 | 1080.001 | 5 | 44 | 3.951008 | -2.281839 | 3.058343 | 0.6845105 | 12.77528 | 2.792414
2018-02-11 08:02 | 385825.7 | 1200.0009 | 5 | 44 | 3.924611 | -2.282186 | 3.058343 | 0.7605692 | 12.77528 | 3.091913
2018-02-11 08:04 | 385945.7 | 1320.0017 | 5 | 44 | 3.899088 | -2.282008 | 3.058343 | 0.8366285 | 12.77528 | 3.389441
2018-02-11 08:06 | 386065.7 | 1440.001 | 5 | 44 | 3.874667 | -2.281812 | 3.058343 | 0.9126835 | 12.77528 | 3.685049
2018-02-11 08:08 | 386185.7 | 1560.0017 | 5 | 44 | 3.851363 | -2.281799 | 3.058343 | 0.9887435 | 12.77528 | 3.978863
2018-02-11 08:10 | 386305.7 | 1680.0001 | 5 | 44 | 3.829385 | -2.281837 | 3.058343 | 1.064796 | 12.77528 | 4.270922
2018-02-11 08:12 | 386425.7 | 1800.001 | 5 | 44 | 3.808496 | -2.281825 | 3.058343 | 1.140857 | 12.77528 | 4.561388
2018-02-11 08:14 | 386545.7 | 1920.0001 | 5 | 44 | 3.788485 | -2.282177 | 3.058343 | 1.216912 | 12.77528 | 4.850279
2018-02-11 08:16 | 386665.7 | 2040.0001 | 5 | 44 | 3.76933 | -2.28186 | 3.058343 | 1.292971 | 12.77528 | 5.137692
2018-02-11 08:18 | 386785.7 | 2160.001 | 5 | 44 | 3.751025 | -2.281899 | 3.058343 | 1.369027 | 12.77528 | 5.423672
2018-02-11 08:20 | 386905.7 | 2280.0001 | 5 | 44 | 3.733655 | -2.282179 | 3.058343 | 1.445087 | 12.77528 | 5.708308
2018-02-11 08:22 | 387025.7 | 2400.0001 | 5 | 44 | 3.717204 | -2.282171 | 3.058343 | 1.521149 | 12.77528 | 5.991665
2018-02-11 08:24 | 387145.7 | 2520.001 | 5 | 44 | 3.701658 | -2.282154 | 3.058343 | 1.597213 | 12.77528 | 6.273814
2018-02-11 08:26 | 387265.7 | 2640.0018 | 5 | 44 | 3.687024 | -2.282168 | 3.058343 | 1.673273 | 12.77528 | 6.554801
2018-02-11 08:28 | 387385.7 | 2760.0001 | 5 | 44 | 3.673326 | -2.282152 | 3.058343 | 1.749334 | 12.77528 | 6.834713
2018-02-11 08:30 | 387505.7 | 2880.001 | 5 | 44 | 3.660587 | -2.281825 | 3.058343 | 1.825395 | 12.77528 | 7.113618
2018-02-11 08:32 | 387625.7 | 3000.0001 | 5 | 44 | 3.648763 | -2.28204 | 3.058343 | 1.901455 | 12.77528 | 7.39159
2018-02-11 08:34 | 387745.7 | 3120.001 | 5 | 44 | 3.637813 | -2.281808 | 3.058343 | 1.977516 | 12.77528 | 7.668694
2018-02-11 08:36 | 387865.7 | 3240.001 | 5 | 44 | 3.627526 | -2.281818 | 3.058343 | 2.053571 | 12.77528 | 7.944973
2018-02-11 08:38 | 387985.7 | 3360.0001 | 5 | 44 | 3.617654 | -2.282173 | 3.058343 | 2.129631 | 12.77528 | 8.220507
2018-02-11 08:40 | 388105.7 | 3480.0011 | 5 | 44 | 3.607883 | -2.281985 | 3.058343 | 2.205695 | 12.77528 | 8.495306
2018-02-11 08:42 | 388225.7 | 3600.0001 | 5 | 44 | 3.597872 | -2.281878 | 3.058343 | 2.281756 | 12.77528 | 8.769349
2018-02-11 08:44 | 388345.7 | 3720.0001 | 5 | 44 | 3.58747 | -2.281808 | 3.058343 | 2.357815 | 12.77528 | 9.042603
2018-02-11 08:46 | 388465.7 | 3840.001 | 5 | 44 | 3.576543 | -2.282187 | 3.058343 | 2.433872 | 12.77528 | 9.315048
2018-02-11 08:48 | 388585.7 | 3960.0001 | 5 | 44 | 3.564449 | -2.282177 | 3.058343 | 2.50993 | 12.77528 | 9.586626
2018-02-11 08:50 | 388705.7 | 4080.0001 | 5 | 44 | 3.550373 | -2.281881 | 3.058343 | 2.585985 | 12.77528 | 9.85719
2018-02-11 08:52 | 388825.7 | 4200.0002 | 5 | 44 | 3.533467 | -2.282068 | 3.058343 | 2.662046 | 12.77528 | 10.12662
2018-02-11 08:54 | 388945.7 | 4320.0003 | 5 | 44 | 3.511917 | -2.282066 | 3.058343 | 2.73811 | 12.77528 | 10.3946
2018-02-11 08:56 | 389065.7 | 4440.001 | 5 | 44 | 3.48352 | -2.282207 | 3.058343 | 2.81417 | 12.77528 | 10.6607
2018-02-11 08:58 | 389185.7 | 4560.0001 | 5 | 44 | 3.439713 | -2.281841 | 3.058343 | 2.890225 | 12.77528 | 10.92412
2018-02-11 09:00 | 389305.7 | 4680.0017 | 5 | 44 | 3.354506 | -2.282187 | 3.058343 | 2.966285 | 12.77528 | 11.18295
2018-02-11 09:02 | 389425.7 | 4800.0001 | 5 | 44 | 3.11768 | -2.281894 | 3.058343 | 3.042344 | 12.77528 | 11.43082
2018-02-11 09:02 | 389450.2 | 4824.5039 | 5 | 44 | 2.999958 | -2.282177 | 3.058343 | 3.057877 | 12.77528 | 11.47842
2018-02-11 09:04 | 389570.3 | 119.9999 | 6 | 44 | 3.204626 | 0 | 3.058343 | 3.057877 | 12.77528 | 11.47842
2018-02-11 09:06 | 389690.3 | 240.0006 | 6 | 44 | 3.215709 | 0 | 3.058343 | 3.057877 | 12.77528 | 11.47842
2018-02-11 09:07 | 389750.3 | 300.0028 | 6 | 44 | 3.219557 | 0 | 3.058343 | 3.057877 | 12.77528 | 11.47842
2018-02-11 09:07 | 389750.3 | 0.0024 | 7 | 45 | 3.219559 | 0 | 0 | 0 | 0 | 0
2018-02-11 09:09 | 389870.4 | 120.0002 | 2 | 45 | 3.941815 | 4.889948 | 0.1622928 | 2.259e-09 | 0.6152169 | 7.272e-09
2018-02-11 09:11 | 389990.4 | 240.0019 | 2 | 45 | 3.992119 | 4.890043 | 0.3252731 | 2.259e-09 | 1.262438 | 7.272e-09
2018-02-11 09:13 | 390110.4 | 360.0018 | 2 | 45 | 4.028287 | 4.889971 | 0.488255 | 2.259e-09 | 1.916144 | 7.272e-09
2018-02-11 09:15 | 390230.4 | 480.0011 | 2 | 45 | 4.057527 | 4.890053 | 0.6512366 | 2.259e-09 | 2.575118 | 7.272e-09
2018-02-11 09:17 | 390350.4 | 600.0018 | 2 | 45 | 4.083019 | 4.890039 | 0.8142208 | 2.259e-09 | 3.238557 | 7.272e-09
2018-02-11 09:19 | 390470.4 | 720.0018 | 2 | 45 | 4.105742 | 4.890047 | 0.9772018 | 2.259e-09 | 3.905878 | 7.272e-09
2018-02-11 09:21 | 390590.4 | 840.0011 | 2 | 45 | 4.129603 | 4.89003 | 1.140186 | 2.259e-09 | 4.576962 | 7.272e-09
2018-02-11 09:23 | 390710.4 | 960.001 | 2 | 45 | 4.156083 | 4.890026 | 1.303165 | 2.259e-09 | 5.252126 | 7.272e-09
2018-02-11 09:25 | 390830.4 | 1080.001 | 2 | 45 | 4.185392 | 4.890028 | 1.466151 | 2.259e-09 | 5.931852 | 7.272e-09
2018-02-11 09:27 | 390950.4 | 1200.0002 | 2 | 45 | 4.200406 | 4.553009 | 1.625996 | 2.259e-09 | 6.602691 | 7.272e-09
2018-02-11 09:29 | 391070.4 | 1320.0011 | 2 | 45 | 4.200397 | 3.994358 | 1.768354 | 2.259e-09 | 7.20065 | 7.272e-09
2018-02-11 09:31 | 391190.4 | 1440.0018 | 2 | 45 | 4.200418 | 3.473629 | 1.892688 | 2.259e-09 | 7.722906 | 7.272e-09
2018-02-11 09:32 | 391242.5 | 1492.0864 | 2 | 45 | 4.200406 | 3.259996 | 1.941376 | 2.259e-09 | 7.927413 | 7.272e-09
2018-02-11 09:34 | 391362.5 | 120.0019 | 3 | 45 | 4.228575 | 3.259975 | 2.049594 | 2.259e-09 | 8.383381 | 7.272e-09
2018-02-11 09:36 | 391482.5 | 240.0004 | 3 | 45 | 4.261572 | 3.259935 | 2.158241 | 2.259e-09 | 8.844572 | 7.272e-09
2018-02-11 09:38 | 391602.5 | 360.0011 | 3 | 45 | 4.29705 | 3.259951 | 2.266897 | 2.259e-09 | 9.309524 | 7.272e-09
2018-02-11 09:40 | 391722.5 | 480.0018 | 3 | 45 | 4.334781 | 3.259937 | 2.375558 | 2.259e-09 | 9.778478 | 7.272e-09
2018-02-11 09:42 | 391842.5 | 600.0002 | 3 | 45 | 4.374411 | 3.259956 | 2.484209 | 2.259e-09 | 10.25159 | 7.272e-09
2018-02-11 09:44 | 391962.5 | 720.0019 | 3 | 45 | 4.400414 | 2.996048 | 2.591127 | 2.259e-09 | 10.72118 | 7.272e-09
2018-02-11 09:46 | 392082.5 | 840.0018 | 3 | 45 | 4.400414 | 2.478954 | 2.681988 | 2.259e-09 | 11.121 | 7.272e-09
2018-02-11 09:48 | 392202.5 | 960.001 | 3 | 45 | 4.400383 | 2.067167 | 2.757505 | 2.259e-09 | 11.4533 | 7.272e-09
2018-02-11 09:50 | 392322.5 | 1080.0003 | 3 | 45 | 4.40037 | 1.734982 | 2.820686 | 2.259e-09 | 11.73132 | 7.272e-09
2018-02-11 09:52 | 392442.5 | 1200.0019 | 3 | 45 | 4.400369 | 1.466494 | 2.873894 | 2.259e-09 | 11.96546 | 7.272e-09
2018-02-11 09:54 | 392562.5 | 1320.0002 | 3 | 45 | 4.40036 | 1.248205 | 2.919024 | 2.259e-09 | 12.16405 | 7.272e-09
2018-02-11 09:56 | 392682.5 | 1440.0003 | 3 | 45 | 4.400382 | 1.070702 | 2.957576 | 2.259e-09 | 12.33369 | 7.272e-09
2018-02-11 09:58 | 392802.5 | 1560.0013 | 3 | 45 | 4.400361 | 0.9239082 | 2.99074 | 2.259e-09 | 12.47962 | 7.272e-09
2018-02-11 10:00 | 392922.5 | 1680.001 | 3 | 45 | 4.400361 | 0.8029613 | 3.019459 | 2.259e-09 | 12.606 | 7.272e-09
2018-02-11 10:02 | 393042.5 | 1800.0003 | 3 | 45 | 4.400382 | 0.7025738 | 3.044489 | 2.259e-09 | 12.71614 | 7.272e-09
2018-02-11 10:03 | 393111 | 1868.4376 | 3 | 45 | 4.400361 | 0.6519966 | 3.057348 | 2.259e-09 | 12.77272 | 7.272e-09
2018-02-11 10:05 | 393231 | 120 | 4 | 45 | 4.353851 | 0 | 3.057348 | 2.259e-09 | 12.77272 | 7.272e-09
2018-02-11 10:07 | 393351 | 240.0009 | 4 | 45 | 4.35005 | 0 | 3.057348 | 2.259e-09 | 12.77272 | 7.272e-09
2018-02-11 10:08 | 393411 | 300.0023 | 4 | 45 | 4.348894 | 0 | 3.057348 | 2.259e-09 | 12.77272 | 7.272e-09
2018-02-11 10:10 | 393531.1 | 120.0019 | 5 | 45 | 4.181399 | -2.282179 | 3.057348 | 0.0760607 | 12.77272 | 0.3197517
2018-02-11 10:12 | 393651.1 | 240.0012 | 5 | 45 | 4.150416 | -2.282184 | 3.057348 | 0.1521211 | 12.77272 | 0.6365926
2018-02-11 10:14 | 393771.1 | 360.0018 | 5 | 45 | 4.120841 | -2.282138 | 3.057348 | 0.2281816 | 12.77272 | 0.9511474
2018-02-11 10:16 | 393891.1 | 480.001 | 5 | 45 | 4.091671 | -2.281797 | 3.057348 | 0.3042414 | 12.77272 | 1.263466
2018-02-11 10:18 | 394011.1 | 600.0018 | 5 | 45 | 4.062743 | -2.281843 | 3.057348 | 0.3803013 | 12.77272 | 1.573576
2018-02-11 10:20 | 394131.1 | 720.0002 | 5 | 45 | 4.034087 | -2.282168 | 3.057348 | 0.4563593 | 12.77272 | 1.881488
2018-02-11 10:22 | 394251.1 | 840.0002 | 5 | 45 | 4.005809 | -2.282043 | 3.057348 | 0.5324175 | 12.77272 | 2.187236
2018-02-11 10:24 | 394371.1 | 960.001 | 5 | 45 | 3.977933 | -2.282194 | 3.057348 | 0.6084792 | 12.77272 | 2.490861
2018-02-11 10:26 | 394491.1 | 1080.0019 | 5 | 45 | 3.950706 | -2.282106 | 3.057348 | 0.6845402 | 12.77272 | 2.792388
2018-02-11 10:28 | 394611.1 | 1200.001 | 5 | 45 | 3.924264 | -2.282217 | 3.057348 | 0.7606031 | 12.77272 | 3.09188
2018-02-11 10:30 | 394731.1 | 1320.001 | 5 | 45 | 3.898763 | -2.282171 | 3.057348 | 0.8366618 | 12.77272 | 3.389379
2018-02-11 10:32 | 394851.1 | 1440.0019 | 5 | 45 | 3.874296 | -2.282138 | 3.057348 | 0.9127206 | 12.77272 | 3.684978
2018-02-11 10:34 | 394971.1 | 1560.0014 | 5 | 45 | 3.850986 | -2.281854 | 3.057348 | 0.9887806 | 12.77272 | 3.978763
2018-02-11 10:36 | 395091.1 | 1680.0003 | 5 | 45 | 3.828992 | -2.281866 | 3.057348 | 1.064842 | 12.77272 | 4.270829
2018-02-11 10:38 | 395211.1 | 1800.0019 | 5 | 45 | 3.808106 | -2.282131 | 3.057348 | 1.140903 | 12.77272 | 4.561266
2018-02-11 10:40 | 395331.1 | 1920.0007 | 5 | 45 | 3.788078 | -2.282173 | 3.057348 | 1.216963 | 12.77272 | 4.850144
2018-02-11 10:42 | 395451.1 | 2040.0011 | 5 | 45 | 3.768892 | -2.282184 | 3.057348 | 1.293025 | 12.77272 | 5.13754
2018-02-11 10:44 | 395571.1 | 2160 | 5 | 45 | 3.75055 | -2.282064 | 3.057348 | 1.369084 | 12.77272 | 5.423496
2018-02-11 10:46 | 395691.1 | 2280.0003 | 5 | 45 | 3.733132 | -2.282191 | 3.057348 | 1.445146 | 12.77272 | 5.708099
2018-02-11 10:48 | 395811.1 | 2400.0018 | 5 | 45 | 3.716678 | -2.28186 | 3.057348 | 1.521207 | 12.77272 | 5.991416
2018-02-11 10:50 | 395931.1 | 2520.0019 | 5 | 45 | 3.701116 | -2.281885 | 3.057348 | 1.597265 | 12.77272 | 6.2735
2018-02-11 10:52 | 396051.1 | 2640.0019 | 5 | 45 | 3.686437 | -2.282142 | 3.057348 | 1.673321 | 12.77272 | 6.55443
2018-02-11 10:54 | 396171.1 | 2760.0011 | 5 | 45 | 3.67272 | -2.281841 | 3.057348 | 1.749375 | 12.77272 | 6.834268
2018-02-11 10:56 | 396291.1 | 2880.001 | 5 | 45 | 3.659939 | -2.281843 | 3.057348 | 1.82543 | 12.77272 | 7.113106
2018-02-11 10:58 | 396411.1 | 3000.0019 | 5 | 45 | 3.648134 | -2.281825 | 3.057348 | 1.901487 | 12.77272 | 7.391015
2018-02-11 11:00 | 396531.1 | 3120.0019 | 5 | 45 | 3.637187 | -2.281858 | 3.057348 | 1.977542 | 12.77272 | 7.66805
2018-02-11 11:02 | 396651.1 | 3240.0019 | 5 | 45 | 3.626906 | -2.282144 | 3.057348 | 2.053596 | 12.77272 | 7.944279
2018-02-11 11:04 | 396771.1 | 3360.0019 | 5 | 45 | 3.61711 | -2.281812 | 3.057348 | 2.129653 | 12.77272 | 8.219755
2018-02-11 11:06 | 396891.1 | 3480.0011 | 5 | 45 | 3.607401 | -2.281873 | 3.057348 | 2.205709 | 12.77272 | 8.494492
2018-02-11 11:08 | 397011.1 | 3600.0019 | 5 | 45 | 3.597432 | -2.28182 | 3.057348 | 2.281762 | 12.77272 | 8.768467
2018-02-11 11:10 | 397131.1 | 3720.0003 | 5 | 45 | 3.587016 | -2.28214 | 3.057348 | 2.357815 | 12.77272 | 9.041671
2018-02-11 11:12 | 397251.1 | 3840.001 | 5 | 45 | 3.576163 | -2.281837 | 3.057348 | 2.433873 | 12.77272 | 9.314083
2018-02-11 11:14 | 397371.1 | 3960.001 | 5 | 45 | 3.564395 | -2.281862 | 3.057348 | 2.509924 | 12.77272 | 9.585615
2018-02-11 11:16 | 397491.1 | 4080.0007 | 5 | 45 | 3.551025 | -2.281833 | 3.057348 | 2.585984 | 12.77272 | 9.856226
2018-02-11 11:18 | 397611.1 | 4200.0019 | 5 | 45 | 3.534157 | -2.282171 | 3.057348 | 2.66204 | 12.77272 | 10.12569
2018-02-11 11:20 | 397731.1 | 4320.0002 | 5 | 45 | 3.512556 | -2.282079 | 3.057348 | 2.738096 | 12.77272 | 10.3937
2018-02-11 11:22 | 397851.1 | 4440.0009 | 5 | 45 | 3.484124 | -2.281806 | 3.057348 | 2.814152 | 12.77272 | 10.65983
2018-02-11 11:24 | 397971.1 | 4560.001 | 5 | 45 | 3.440184 | -2.281825 | 3.057348 | 2.890211 | 12.77272 | 10.9233
2018-02-11 11:26 | 398091.1 | 4680.0016 | 5 | 45 | 3.354327 | -2.282189 | 3.057348 | 2.966267 | 12.77272 | 11.18214
2018-02-11 11:28 | 398211.1 | 4800.0004 | 5 | 45 | 3.114222 | -2.281848 | 3.057348 | 3.042326 | 12.77272 | 11.4299
2018-02-11 11:29 | 398234.5 | 4823.4224 | 5 | 45 | 2.999992 | -2.281829 | 3.057348 | 3.057172 | 12.77272 | 11.47538
2018-02-11 11:31 | 398354.5 | 120.0009 | 6 | 45 | 3.203024 | 0 | 3.057348 | 3.057172 | 12.77272 | 11.47538
2018-02-11 11:33 | 398474.5 | 240.0001 | 6 | 45 | 3.214149 | 0 | 3.057348 | 3.057172 | 12.77272 | 11.47538
2018-02-11 11:34 | 398534.5 | 300.0031 | 6 | 45 | 3.218019 | 0 | 3.057348 | 3.057172 | 12.77272 | 11.47538
2018-02-11 11:34 | 398534.5 | 0.0024 | 7 | 46 | 3.218081 | 0 | 0 | 0 | 0 | 0
2018-02-11 11:36 | 398654.6 | 120.0002 | 2 | 46 | 3.940938 | 4.889936 | 0.162308 | 0 | 0.6150873 | 0
2018-02-11 11:38 | 398774.6 | 240.001 | 2 | 46 | 3.991481 | 4.889965 | 0.3252916 | 0 | 1.262209 | 0
2018-02-11 11:40 | 398894.6 | 360.0002 | 2 | 46 | 4.027688 | 4.889946 | 0.4882735 | 0 | 1.915812 | 0
2018-02-11 11:42 | 399014.6 | 480.0009 | 2 | 46 | 4.056983 | 4.889994 | 0.6512488 | 0 | 2.574666 | 0
2018-02-11 11:44 | 399134.6 | 600.001 | 2 | 46 | 4.082552 | 4.890043 | 0.8142287 | 0 | 3.238004 | 0
2018-02-11 11:46 | 399254.6 | 720.001 | 2 | 46 | 4.105283 | 4.889952 | 0.9772087 | 0 | 3.905244 | 0
2018-02-11 11:48 | 399374.6 | 840.001 | 2 | 46 | 4.129095 | 4.889996 | 1.140193 | 0 | 4.576246 | 0
2018-02-11 11:50 | 399494.6 | 960.0018 | 2 | 46 | 4.155656 | 4.890017 | 1.303179 | 0 | 5.251364 | 0
2018-02-11 11:52 | 399614.6 | 1080.0018 | 2 | 46 | 4.185017 | 4.890007 | 1.466164 | 0 | 5.931018 | 0
2018-02-11 11:54 | 399734.6 | 1200.0002 | 2 | 46 | 4.200407 | 4.556906 | 1.62611 | 0 | 6.602253 | 0
2018-02-11 11:56 | 399854.6 | 1320.0002 | 2 | 46 | 4.200396 | 3.995859 | 1.768547 | 0 | 7.200545 | 0
2018-02-11 11:58 | 399974.6 | 1440.0018 | 2 | 46 | 4.200386 | 3.4736 | 1.892926 | 0 | 7.722986 | 0
2018-02-11 11:59 | 400027 | 1492.384 | 2 | 46 | 4.200395 | 3.259996 | 1.941905 | 0 | 7.928721 | 0
2018-02-11 12:01 | 400147 | 120.0009 | 3 | 46 | 4.22858 | 3.259947 | 2.050112 | 2.61e-10 | 8.384639 | 1.063e-09
2018-02-11 12:03 | 400267 | 240.0002 | 3 | 46 | 4.261611 | 3.259943 | 2.158767 | 2.61e-10 | 8.84586 | 1.063e-09
2018-02-11 12:05 | 400387 | 360.0018 | 3 | 46 | 4.29712 | 3.259951 | 2.267421 | 2.61e-10 | 9.310811 | 1.063e-09
2018-02-11 12:07 | 400507 | 480.0001 | 3 | 46 | 4.334895 | 3.259981 | 2.37607 | 2.61e-10 | 9.779721 | 1.063e-09
2018-02-11 12:09 | 400627 | 600.0013 | 3 | 46 | 4.374578 | 3.259956 | 2.484726 | 2.61e-10 | 10.25287 | 1.063e-09
2018-02-11 12:11 | 400747 | 720.0012 | 3 | 46 | 4.400417 | 2.992456 | 2.591599 | 2.61e-10 | 10.72227 | 1.063e-09
2018-02-11 12:13 | 400867 | 840.001 | 3 | 46 | 4.400405 | 2.475618 | 2.682338 | 2.61e-10 | 11.12156 | 1.063e-09
2018-02-11 12:15 | 400987 | 960.0018 | 3 | 46 | 4.400390625 | 2.064369 | 2.75775 | 2.61e-10 | 11.4534 | 1.063e-09
2018-02-11 12:17 | 401107 | 1080.0018 | 3 | 46 | 4.400375 | 1.732319 | 2.820834 | 2.61e-10 | 11.731 | 1.063e-09
2018-02-11 12:19 | 401227 | 1200.0002 | 3 | 46 | 4.400364 | 1.463989 | 2.873961 | 2.61e-10 | 11.96478 | 1.063e-09
2018-02-11 12:21 | 401347 | 1320.0019 | 3 | 46 | 4.40037 | 1.246105 | 2.919012 | 2.61e-10 | 12.16302 | 1.063e-09
2018-02-11 12:23 | 401467 | 1440.001 | 3 | 46 | 4.400369 | 1.068022 | 2.957483 | 2.61e-10 | 12.3323 | 1.063e-09
2018-02-11 12:25 | 401587 | 1560.001 | 3 | 46 | 4.400355 | 0.921524 | 2.990566 | 2.61e-10 | 12.47788 | 1.063e-09
2018-02-11 12:27 | 401707 | 1680.0018 | 3 | 46 | 4.400337 | 0.8003502 | 3.01921 | 2.61e-10 | 12.60393 | 1.063e-09
2018-02-11 12:29 | 401827 | 1800.0018 | 3 | 46 | 4.400368 | 0.6999855 | 3.044168 | 2.61e-10 | 12.71375 | 1.063e-09
2018-02-11 12:30 | 401892 | 1865.016 | 3 | 46 | 4.400356 | 0.6519985 | 3.056365 | 2.61e-10 | 12.76742 | 1.063e-09
2018-02-11 12:32 | 402012.1 | 120.0016 | 4 | 46 | 4.353787 | 0 | 3.056365 | 2.61e-10 | 12.76742 | 1.063e-09
2018-02-11 12:34 | 402132.1 | 240 | 4 | 46 | 4.349967 | 0 | 3.056365 | 2.61e-10 | 12.76742 | 1.063e-09
2018-02-11 12:35 | 402192.1 | 300.0022 | 4 | 46 | 4.348804 | 0 | 3.056365 | 2.61e-10 | 12.76742 | 1.063e-09
2018-02-11 12:37 | 402312.2 | 120.0018 | 5 | 46 | 4.181016 | -2.281871 | 3.056365 | 0.07605623 | 12.76742 | 0.3197059
2018-02-11 12:39 | 402432.2 | 240.0018 | 5 | 46 | 4.150026 | -2.281854 | 3.056365 | 0.1521104 | 12.76742 | 0.6364925
2018-02-11 12:41 | 402552.2 | 360.0002 | 5 | 46 | 4.120445 | -2.282146 | 3.056365 | 0.2281641 | 12.76742 | 0.9509888
2018-02-11 12:43 | 402672.2 | 480.001 | 5 | 46 | 4.091289 | -2.281864 | 3.056365 | 0.3042204 | 12.76742 | 1.263264
2018-02-11 12:45 | 402792.2 | 600.0018 | 5 | 46 | 4.06237 | -2.281841 | 3.056365 | 0.3802752 | 12.76742 | 1.573324
2018-02-11 12:47 | 402912.2 | 720.0018 | 5 | 46 | 4.03375 | -2.281864 | 3.056365 | 0.4563345 | 12.76742 | 1.881215
2018-02-11 12:49 | 403032.2 | 840.0011 | 5 | 46 | 4.005476 | -2.281852 | 3.056365 | 0.5323905 | 12.76742 | 2.186928
2018-02-11 12:51 | 403152.2 | 960.0018 | 5 | 46 | 3.977651 | -2.282205 | 3.056365 | 0.608445 | 12.76742 | 2.490502
2018-02-11 12:53 | 403272.2 | 1080.0026 | 5 | 46 | 3.950486 | -2.282123 | 3.056365 | 0.6844993 | 12.76742 | 2.791982
2018-02-11 12:55 | 403392.2 | 1200.0026 | 5 | 46 | 3.924087 | -2.282179 | 3.056365 | 0.7605575 | 12.76742 | 3.091439
2018-02-11 12:57 | 403512.2 | 1320.0012 | 5 | 46 | 3.89858 | -2.282179 | 3.056365 | 0.8366164 | 12.76742 | 3.388925
2018-02-11 12:59 | 403632.2 | 1440.001 | 5 | 46 | 3.874187 | -2.281829 | 3.056365 | 0.9126747 | 12.76742 | 3.684509
2018-02-11 13:01 | 403752.2 | 1560.0018 | 5 | 46 | 3.850858 | -2.282158 | 3.056365 | 0.9887354 | 12.76742 | 3.978287
2018-02-11 13:03 | 403872.2 | 1680.001 | 5 | 46 | 3.828853 | -2.282166 | 3.056365 | 1.064792 | 12.76742 | 4.270325
2018-02-11 13:05 | 403992.2 | 1800.0001 | 5 | 46 | 3.80797 | -2.282094 | 3.056365 | 1.140846 | 12.76742 | 4.560726
2018-02-11 13:07 | 404112.2 | 1920.0018 | 5 | 46 | 3.787985 | -2.281818 | 3.056365 | 1.216906 | 12.76742 | 4.849592
2018-02-11 13:09 | 404232.2 | 2040.001 | 5 | 46 | 3.768826 | -2.281806 | 3.056365 | 1.292966 | 12.76742 | 5.136972
2018-02-11 13:11 | 404352.2 | 2160.0002 | 5 | 46 | 3.750523 | -2.281943 | 3.056365 | 1.369026 | 12.76742 | 5.422926
2018-02-11 13:13 | 404472.2 | 2280.0008 | 5 | 46 | 3.733158 | -2.282177 | 3.056365 | 1.44509 | 12.76742 | 5.707541
2018-02-11 13:15 | 404592.2 | 2400.0018 | 5 | 46 | 3.716734 | -2.282177 | 3.056365 | 1.521156 | 12.76742 | 5.990877
2018-02-11 13:17 | 404712.2 | 2520.001 | 5 | 46 | 3.701241 | -2.281815 | 3.056365 | 1.597213 | 12.76742 | 6.272964
2018-02-11 13:19 | 404832.2 | 2640.0011 | 5 | 46 | 3.686659 | -2.281825 | 3.056365 | 1.673273 | 12.76742 | 6.55392
2018-02-11 13:21 | 404952.2 | 2760.001 | 5 | 46 | 3.672974 | -2.282166 | 3.056365 | 1.749332 | 12.76742 | 6.833797
2018-02-11 13:23 | 405072.2 | 2880.0006 | 5 | 46 | 3.660262 | -2.281796 | 3.056365 | 1.825396 | 12.76742 | 7.112687
2018-02-11 13:25 | 405192.2 | 3000.001 | 5 | 46 | 3.648474 | -2.282173 | 3.056365 | 1.901456 | 12.76742 | 7.39063
2018-02-11 13:27 | 405312.2 | 3120.0018 | 5 | 46 | 3.637533 | -2.282152 | 3.056365 | 1.977518 | 12.76742 | 7.66772
2018-02-11 13:29 | 405432.2 | 3240.0027 | 5 | 46 | 3.627284 | -2.282087 | 3.056365 | 2.053579 | 12.76742 | 7.944005
2018-02-11 13:31 | 405552.2 | 3360.001 | 5 | 46 | 3.617407 | -2.282181 | 3.056365 | 2.129638 | 12.76742 | 8.219514
2018-02-11 13:33 | 405672.2 | 3480.001 | 5 | 46 | 3.607602 | -2.281889 | 3.056365 | 2.205697 | 12.76742 | 8.494277
2018-02-11 13:35 | 405792.2 | 3600.0002 | 5 | 46 | 3.597529 | -2.282154 | 3.056365 | 2.281752 | 12.76742 | 8.768273
2018-02-11 13:37 | 405912.2 | 3720.0002 | 5 | 46 | 3.587077 | -2.28214 | 3.056365 | 2.357814 | 12.76742 | 9.041514
2018-02-11 13:39 | 406032.2 | 3840.0002 | 5 | 46 | 3.576103 | -2.282207 | 3.056365 | 2.433872 | 12.76742 | 9.313931
2018-02-11 13:41 | 406152.2 | 3960.0002 | 5 | 46 | 3.56426 | -2.282186 | 3.056365 | 2.509931 | 12.76742 | 9.585481
2018-02-11 13:43 | 406272.2 | 4080.0006 | 5 | 46 | 3.550817 | -2.282179 | 3.056365 | 2.585993 | 12.76742 | 9.856089
2018-02-11 13:45 | 406392.2 | 4200.0002 | 5 | 46 | 3.53386 | -2.282022 | 3.056365 | 2.662055 | 12.76742 | 10.12556
2018-02-11 13:47 | 406512.2 | 4320.0018 | 5 | 46 | 3.512159 | -2.281797 | 3.056365 | 2.738115 | 12.76742 | 10.39355
2018-02-11 13:49 | 406632.2 | 4440.0001 | 5 | 46 | 3.483471 | -2.282161 | 3.056365 | 2.814173 | 12.76742 | 10.65965
2018-02-11 13:51 | 406752.2 | 4560.001 | 5 | 46 | 3.439144 | -2.2822 | 3.056365 | 2.890234 | 12.76742 | 10.92306
2018-02-11 13:53 | 406872.2 | 4680.0018 | 5 | 46 | 3.352061 | -2.282096 | 3.056365 | 2.966293 | 12.76742 | 11.18179
2018-02-11 13:55 | 406992.2 | 4800.001 | 5 | 46 | 3.106986 | -2.282191 | 3.056365 | 3.04235 | 12.76742 | 11.42925
2018-02-11 13:55 | 407013.7 | 4821.5352 | 5 | 46 | 3 | -2.281837 | 3.056365 | 3.055992 | 12.76742 | 11.47097
2018-02-11 13:57 | 407133.8 | 120.0003 | 6 | 46 | 3.203488 | 0 | 3.056365 | 3.055992 | 12.76742 | 11.47097
2018-02-11 13:59 | 407253.8 | 240.0003 | 6 | 46 | 3.214599 | 0 | 3.056365 | 3.055992 | 12.76742 | 11.47097
2018-02-11 14:00 | 407313.8 | 300.0025 | 6 | 46 | 3.218451 | 0 | 3.056365 | 3.055992 | 12.76742 | 11.47097
2018-02-11 14:00 | 407313.7 | 0.0024 | 7 | 47 | 3.218373 | 0 | 0 | 0 | 0 | 0
2018-02-11 14:02 | 407433.8 | 120.0002 | 2 | 47 | 3.941489 | 4.88994 | 0.1623071 | 0 | 0.6151741 | 0
2018-02-11 14:04 | 407553.8 | 240.0009 | 2 | 47 | 3.991943 | 4.88994 | 0.3252894 | 0 | 1.26237 | 0
2018-02-11 14:06 | 407673.8 | 360.0026 | 2 | 47 | 4.028176 | 4.889906 | 0.4882749 | 0 | 1.916066 | 0
2018-02-11 14:08 | 407793.8 | 480.0002 | 2 | 47 | 4.057465 | 4.889982 | 0.6512522 | 0 | 2.575008 | 0
2018-02-11 14:10 | 407913.8 | 600.0002 | 2 | 47 | 4.082974 | 4.889931 | 0.8142337 | 0 | 3.238428 | 0
2018-02-11 14:12 | 408033.8 | 720.0018 | 2 | 47 | 4.105729 | 4.889978 | 0.9772176 | 0 | 3.905752 | 0
2018-02-11 14:14 | 408153.8 | 840.0018 | 2 | 47 | 4.12958 | 4.889982 | 1.140196 | 0 | 4.576806 | 0
2018-02-11 14:16 | 408273.8 | 960.0018 | 2 | 47 | 4.156169 | 4.889997 | 1.303177 | 0 | 5.25198 | 0
2018-02-11 14:18 | 408393.8 | 1080.0002 | 2 | 47 | 4.185533 | 4.890024 | 1.466156 | 0 | 5.931697 | 0
2018-02-11 14:20 | 408513.8 | 1200.0018 | 2 | 47 | 4.200397 | 4.550701 | 1.625956 | 0 | 6.602355 | 0
2018-02-11 14:22 | 408633.8 | 1320.0001 | 2 | 47 | 4.200404 | 3.990999 | 1.768211 | 0 | 7.199884 | 0
2018-02-11 14:24 | 408753.8 | 1440.0002 | 2 | 47 | 4.200416 | 3.470476 | 1.892432 | 0 | 7.721664 | 0
2018-02-11 14:25 | 408805.2 | 1491.3712 | 2 | 47 | 4.20039 | 3.259979 | 1.940438 | 0 | 7.923306 | 0
2018-02-11 14:27 | 408925.2 | 120.001 | 3 | 47 | 4.228589 | 3.259943 | 2.048658 | 0 | 8.37928 | 0
2018-02-11 14:29 | 409045.2 | 240.0002 | 3 | 47 | 4.261632 | 3.260004 | 2.157313 | 0 | 8.840508 | 0
2018-02-11 14:31 | 409165.2 | 360.001 | 3 | 47 | 4.297145 | 3.259956 | 2.265962 | 0 | 9.30544 | 0
2018-02-11 14:33 | 409285.2 | 480.0005 | 3 | 47 | 4.334895 | 3.259966 | 2.37462 | 0 | 9.774389 | 0
2018-02-11 14:35 | 409405.2 | 600.0002 | 3 | 47 | 4.374537 | 3.259935 | 2.48327 | 0 | 10.24751 | 0
2018-02-11 14:37 | 409525.2 | 720.0018 | 3 | 47 | 4.400399 | 2.992308 | 2.59015 | 0 | 10.71694 | 0
2018-02-11 14:39 | 409645.2 | 840.0026 | 3 | 47 | 4.400398 | 2.476856 | 2.680923 | 0 | 11.11638 | 0
2018-02-11 14:41 | 409765.2 | 960.0018 | 3 | 47 | 4.400382 | 2.065884 | 2.756378 | 0 | 11.44841 | 0
2018-02-11 14:43 | 409885.2 | 1080.0002 | 3 | 47 | 4.400384 | 1.734213 | 2.819509 | 0 | 11.72621 | 0
2018-02-11 14:45 | 410005.2 | 1200.0002 | 3 | 47 | 4.400382 | 1.466141 | 2.872691 | 0 | 11.96023 | 0
2018-02-11 14:47 | 410125.2 | 1320.001 | 3 | 47 | 4.400411 | 1.248774 | 2.917799 | 0 | 12.15872 | 0
2018-02-11 14:49 | 410245.2 | 1440.0027 | 3 | 47 | 4.400347 | 1.06916 | 2.956322 | 0 | 12.32824 | 0
2018-02-11 14:51 | 410365.2 | 1560.0002 | 3 | 47 | 4.40035 | 0.922657 | 2.989453 | 0 | 12.47402 | 0
2018-02-11 14:53 | 410485.2 | 1680.0002 | 3 | 47 | 4.40036 | 0.8017826 | 3.018138 | 0 | 12.60025 | 0
2018-02-11 14:55 | 410605.2 | 1800.0009 | 3 | 47 | 4.40037 | 0.7008305 | 3.043126 | 0 | 12.71021 | 0
2018-02-11 14:56 | 410671.5 | 1866.3344 | 3 | 47 | 4.400357 | 0.6519985 | 3.055579 | 0 | 12.765 | 0
2018-02-11 14:58 | 410791.6 | 120.0017 | 4 | 47 | 4.353753 | 0 | 3.055579 | 0 | 12.765 | 0
2018-02-11 15:00 | 410911.6 | 240.0009 | 4 | 47 | 4.349957 | 0 | 3.055579 | 0 | 12.765 | 0
2018-02-11 15:01 | 410971.6 | 300.0023 | 4 | 47 | 4.348799 | 0 | 3.055579 | 0 | 12.765 | 0
2018-02-11 15:03 | 411091.7 | 120.0002 | 5 | 47 | 4.180635 | -2.281864 | 3.055579 | 0.07605579 | 12.765 | 0.3196793
2018-02-11 15:05 | 411211.7 | 240.0018 | 5 | 47 | 4.14959 | -2.281843 | 3.055579 | 0.152111 | 12.765 | 0.636439
2018-02-11 15:07 | 411331.7 | 360.0018 | 5 | 47 | 4.120004 | -2.282152 | 3.055579 | 0.2281658 | 12.765 | 0.9509073
2018-02-11 15:09 | 411451.7 | 480.0002 | 5 | 47 | 4.090832 | -2.28182 | 3.055579 | 0.3042221 | 12.765 | 1.263148
2018-02-11 15:11 | 411571.7 | 600.0018 | 5 | 47 | 4.061901 | -2.281878 | 3.055579 | 0.38028 | 12.765 | 1.573186
2018-02-11 15:13 | 411691.7 | 720.0012 | 5 | 47 | 4.033272 | -2.282223 | 3.055579 | 0.4563331 | 12.765 | 1.881016
2018-02-11 15:15 | 411811.7 | 840.001 | 5 | 47 | 4.005034 | -2.281839 | 3.055579 | 0.5323895 | 12.765 | 2.186696
2018-02-11 15:17 | 411931.7 | 960.001 | 5 | 47 | 3.977239 | -2.281833 | 3.055579 | 0.6084449 | 12.765 | 2.490239
2018-02-11 15:19 | 412051.7 | 1080.0003 | 5 | 47 | 3.950054 | -2.282187 | 3.055579 | 0.6845011 | 12.765 | 2.791695
2018-02-11 15:21 | 412171.7 | 1200.001 | 5 | 47 | 3.923722 | -2.281829 | 3.055579 | 0.7605569 | 12.765 | 3.091113
2018-02-11 15:23 | 412291.7 | 1320.001 | 5 | 47 | 3.898252 | -2.281933 | 3.055579 | 0.8366112 | 12.765 | 3.388553
2018-02-11 15:25 | 412411.7 | 1440.0019 | 5 | 47 | 3.873884 | -2.281866 | 3.055579 | 0.91267 | 12.765 | 3.684115
2018-02-11 15:27 | 412531.7 | 1560.0002 | 5 | 47 | 3.850617 | -2.28186 | 3.055579 | 0.9887269 | 12.765 | 3.977858
2018-02-11 15:29 | 412651.7 | 1680.001 | 5 | 47 | 3.828644 | -2.281852 | 3.055579 | 1.064783 | 12.765 | 4.269876
2018-02-11 15:31 | 412771.7 | 1800.0002 | 5 | 47 | 3.807828 | -2.281883 | 3.055579 | 1.140838 | 12.765 | 4.560269
2018-02-11 15:33 | 412891.7 | 1920.0018 | 5 | 47 | 3.787824 | -2.282102 | 3.055579 | 1.216893 | 12.765 | 4.849105
2018-02-11 15:35 | 413011.7 | 2040.001 | 5 | 47 | 3.768691 | -2.281841 | 3.055579 | 1.292949 | 12.765 | 5.136461
2018-02-11 15:37 | 413131.7 | 2160.001 | 5 | 47 | 3.750418 | -2.28182 | 3.055579 | 1.369003 | 12.765 | 5.422386
2018-02-11 15:39 | 413251.7 | 2280.0002 | 5 | 47 | 3.733077 | -2.281843 | 3.055579 | 1.445061 | 12.765 | 5.706967
2018-02-11 15:41 | 413371.7 | 2400.0021 | 5 | 47 | 3.716653 | -2.281871 | 3.055579 | 1.521115 | 12.765 | 5.990253
2018-02-11 15:43 | 413491.7 | 2520.0006 | 5 | 47 | 3.701148 | -2.281822 | 3.055579 | 1.597169 | 12.765 | 6.272324
2018-02-11 15:45 | 413611.7 | 2640.0013 | 5 | 47 | 3.68655 | -2.282135 | 3.055579 | 1.673226 | 12.765 | 6.55326
2018-02-11 15:47 | 413731.7 | 2760.0001 | 5 | 47 | 3.672895 | -2.281848 | 3.055579 | 1.749277 | 12.765 | 6.833101
2018-02-11 15:49 | 413851.7 | 2880.002 | 5 | 47 | 3.660117 | -2.281858 | 3.055579 | 1.825334 | 12.765 | 7.111959
2018-02-11 15:51 | 413971.7 | 3000.0004 | 5 | 47 | 3.648328 | -2.281835 | 3.055579 | 1.901385 | 12.765 | 7.38986
2018-02-11 15:53 | 414091.7 | 3120.002 | 5 | 47 | 3.637357 | -2.281848 | 3.055579 | 1.97744 | 12.765 | 7.666912
2018-02-11 15:55 | 414211.7 | 3240.0012 | 5 | 47 | 3.62707 | -2.282027 | 3.055579 | 2.053493 | 12.765 | 7.94315
2018-02-11 15:57 | 414331.7 | 3360.0012 | 5 | 47 | 3.617204 | -2.281892 | 3.055579 | 2.129545 | 12.765 | 8.218618
2018-02-11 15:59 | 414451.7 | 3480.0004 | 5 | 47 | 3.607399 | -2.281785 | 3.055579 | 2.2056 | 12.765 | 8.493352
2018-02-11 16:01 | 414571.7 | 3600.0013 | 5 | 47 | 3.597322 | -2.282027 | 3.055579 | 2.28166 | 12.765 | 8.767348
2018-02-11 16:03 | 414691.7 | 3720.0021 | 5 | 47 | 3.586878 | -2.281875 | 3.055579 | 2.357723 | 12.765 | 9.040576
2018-02-11 16:05 | 414811.7 | 3840.0004 | 5 | 47 | 3.575938 | -2.281852 | 3.055579 | 2.433774 | 12.765 | 9.312952
2018-02-11 16:07 | 414931.7 | 3960.0009 | 5 | 47 | 3.564101 | -2.281815 | 3.055579 | 2.509833 | 12.765 | 9.584491
2018-02-11 16:09 | 415051.7 | 4080.0013 | 5 | 47 | 3.550667 | -2.281854 | 3.055579 | 2.585887 | 12.765 | 9.855059
2018-02-11 16:11 | 415171.7 | 4200.0004 | 5 | 47 | 3.533686 | -2.281898 | 3.055579 | 2.661941 | 12.765 | 10.12448
2018-02-11 16:13 | 415291.7 | 4320.0012 | 5 | 47 | 3.511958 | -2.281856 | 3.055579 | 2.737995 | 12.765 | 10.39244
2018-02-11 16:15 | 415411.7 | 4440.0013 | 5 | 47 | 3.483255 | -2.281829 | 3.055579 | 2.814055 | 12.765 | 10.65853
2018-02-11 16:17 | 415531.7 | 4560.0012 | 5 | 47 | 3.438767 | -2.281864 | 3.055579 | 2.89011 | 12.765 | 10.9219
2018-02-11 16:19 | 415651.7 | 4680.0004 | 5 | 47 | 3.351106 | -2.281958 | 3.055579 | 2.966163 | 12.765 | 11.18057
2018-02-11 16:21 | 415771.7 | 4800.0012 | 5 | 47 | 3.103605 | -2.281901 | 3.055579 | 3.042221 | 12.765 | 11.42789
2018-02-11 16:21 | 415792.4 | 4820.6514 | 5 | 47 | 2.999986 | -2.281835 | 3.055579 | 3.055307 | 12.765 | 11.46789
2018-02-11 16:23 | 415912.4 | 120.0007 | 6 | 47 | 3.203347 | 0 | 3.055579 | 3.055307 | 12.765 | 11.46789
2018-02-11 16:25 | 416032.4 | 239.9999 | 6 | 47 | 3.214443 | 0 | 3.055579 | 3.055307 | 12.765 | 11.46789
2018-02-11 16:26 | 416092.4 | 300.0036 | 6 | 47 | 3.218285 | 0 | 3.055579 | 3.055307 | 12.765 | 11.46789
2018-02-11 16:26 | 416092.4 | 0.0048 | 7 | 48 | 3.218283 | 0 | 0 | 0 | 0 | 0
2018-02-11 16:28 | 416212.5 | 120.0005 | 2 | 48 | 3.941453 | 4.889956 | 0.1623109 | 0 | 0.6151783 | 0
2018-02-11 16:30 | 416332.5 | 240.001 | 2 | 48 | 3.991938 | 4.889992 | 0.3252938 | 0 | 1.262375 | 0
2018-02-11 16:32 | 416452.5 | 360.0018 | 2 | 48 | 4.028214 | 4.890003 | 0.4882763 | 0 | 1.916058 | 0
2018-02-11 16:34 | 416572.5 | 480.0018 | 2 | 48 | 4.057535 | 4.889973 | 0.6512595 | 0 | 2.575033 | 0
2018-02-11 16:36 | 416692.5 | 600.0003 | 2 | 48 | 4.083121 | 4.889971 | 0.8142388 | 0 | 3.238463 | 0
2018-02-11 16:38 | 416812.5 | 720.0003 | 2 | 48 | 4.105886 | 4.889973 | 0.9772167 | 0 | 3.905787 | 0
2018-02-11 16:40 | 416932.5 | 840.0019 | 2 | 48 | 4.129776 | 4.889971 | 1.140207 | 0 | 4.576918 | 0
2018-02-11 16:42 | 417052.5 | 960.0018 | 2 | 48 | 4.156422 | 4.889959 | 1.303189 | 0 | 5.252132 | 0
2018-02-11 16:44 | 417172.5 | 1080.0018 | 2 | 48 | 4.185851 | 4.889986 | 1.466173 | 0 | 5.931917 | 0
2018-02-11 16:46 | 417292.5 | 1200.0019 | 2 | 48 | 4.200415 | 4.545 | 1.625845 | 0 | 6.602066 | 0
2018-02-11 16:48 | 417412.5 | 1320.0019 | 2 | 48 | 4.200382 | 3.985283 | 1.767902 | 0 | 7.198762 | 0
2018-02-11 16:50 | 417532.5 | 1440.0019 | 2 | 48 | 4.200408 | 3.465261 | 1.891965 | 0 | 7.719876 | 0
2018-02-11 16:51 | 417582.9 | 1490.3848 | 2 | 48 | 4.20041 | 3.259979 | 1.939005 | 0 | 7.917462 | 0
2018-02-11 16:53 | 417702.9 | 120.001 | 3 | 48 | 4.228562 | 3.259977 | 2.047224 | 0 | 8.373434 | 0
2018-02-11 16:55 | 417822.9 | 240.0003 | 3 | 48 | 4.261567 | 3.259989 | 2.155878 | 0 | 8.834653 | 0
2018-02-11 16:57 | 417942.9 | 360.0018 | 3 | 48 | 4.297047 | 3.259926 | 2.264534 | 0 | 9.299603 | 0
2018-02-11 16:59 | 418062.9 | 480.001 | 3 | 48 | 4.334766 | 3.259958 | 2.373185 | 0 | 9.768512 | 0
2018-02-11 17:01 | 418182.9 | 600.001 | 3 | 48 | 4.374422 | 3.259987 | 2.481839 | 0 | 10.24164 | 0
2018-02-11 17:03 | 418302.9 | 720.0002 | 3 | 48 | 4.400413 | 2.995745 | 2.588751 | 0 | 10.7112 | 0
2018-02-11 17:05 | 418422.9 | 840.0002 | 3 | 48 | 4.400419 | 2.479807 | 2.679618 | 0 | 11.11105 | 0
2018-02-11 17:07 | 418542.9 | 960.0002 | 3 | 48 | 4.400407 | 2.069391 | 2.755177 | 0 | 11.44354 | 0
2018-02-11 17:09 | 418662.9 | 1080.0002 | 3 | 48 | 4.400405 | 1.738062 | 2.818421 | 0 | 11.72184 | 0
2018-02-11 17:11 | 418782.9 | 1200.0002 | 3 | 48 | 4.400379 | 1.469337 | 2.871705 | 0 | 11.95631 | 0
2018-02-11 17:13 | 418902.9 | 1320.0002 | 3 | 48 | 4.400356 | 1.250818 | 2.916914 | 0 | 12.15525 | 0
2018-02-11 17:15 | 419022.9 | 1440.001 | 3 | 48 | 4.400382 | 1.073145 | 2.955543 | 0 | 12.32523 | 0
2018-02-11 17:17 | 419142.9 | 1560.0002 | 3 | 48 | 4.40035 | 0.9256897 | 2.988771 | 0 | 12.47144 | 0
2018-02-11 17:19 | 419262.9 | 1680.0013 | 3 | 48 | 4.40036 | 0.8044968 | 3.017548 | 0 | 12.59807 | 0
2018-02-11 17:21 | 419382.9 | 1800.0001 | 3 | 48 | 4.400342 | 0.7032166 | 3.042621 | 0 | 12.7084 | 0
2018-02-11 17:22 | 419452.5 | 1869.58 | 3 | 48 | 4.400365 | 0.6519966 | 3.055706 | 0 | 12.76598 | 0
2018-02-11 17:24 | 419572.5192 | 120.0009 | 4 | 48 | 4.353824 | 0 | 3.055706 | 0 | 12.76598 | 0
2018-02-11 17:26 | 419692.5191 | 240.0008 | 4 | 48 | 4.350032 | 0 | 3.055706 | 0 | 12.76598 | 0
2018-02-11 17:27 | 419752.5197 | 300.0014 | 4 | 48 | 4.348878 | 0 | 3.055706 | 0 | 12.76598 | 0
2018-02-11 17:29 | 419872.6 | 120.0018 | 5 | 48 | 4.181142 | -2.281854 | 3.055706 | 0.07605346 | 12.76598 | 0.319704
2018-02-11 17:31 | 419992.6 | 240.001 | 5 | 48 | 4.150147 | -2.281908 | 3.055706 | 0.1521078 | 12.76598 | 0.6365005
2018-02-11 17:33 | 420112.6 | 360.0018 | 5 | 48 | 4.120528 | -2.281839 | 3.055706 | 0.2281625 | 12.76598 | 0.9510079
2018-02-11 17:35 | 420232.6 | 480.0002 | 5 | 48 | 4.091328 | -2.281866 | 3.055706 | 0.3042147 | 12.76598 | 1.263271
2018-02-11 17:37 | 420352.6 | 600.0026 | 5 | 48 | 4.062368 | -2.281818 | 3.055706 | 0.3802703 | 12.76598 | 1.573337
2018-02-11 17:39 | 420472.6 | 720.001 | 5 | 48 | 4.033701 | -2.28185 | 3.055706 | 0.4563255 | 12.76598 | 1.881209
2018-02-11 17:41 | 420592.6 | 840.001 | 5 | 48 | 4.005371 | -2.28186 | 3.055706 | 0.5323796 | 12.76598 | 2.186908
2018-02-11 17:43 | 420712.6 | 960.0018 | 5 | 48 | 3.977499 | -2.281864 | 3.055706 | 0.6084344 | 12.76598 | 2.490472
2018-02-11 17:45 | 420832.6 | 1080.0003 | 5 | 48 | 3.950251 | -2.282205 | 3.055706 | 0.684486 | 12.76598 | 2.791926
2018-02-11 17:47 | 420952.6 | 1200.001 | 5 | 48 | 3.923796 | -2.281827 | 3.055706 | 0.7605398 | 12.76598 | 3.091347
2018-02-11 17:49 | 421072.6 | 1320.0018 | 5 | 48 | 3.898228 | -2.281858 | 3.055706 | 0.8365949 | 12.76598 | 3.388793
2018-02-11 17:51 | 421192.6 | 1440.001 | 5 | 48 | 3.87376 | -2.281827 | 3.055706 | 0.9126481 | 12.76598 | 3.684327
2018-02-11 17:53 | 421312.6 | 1560.0018 | 5 | 48 | 3.850342 | -2.2822 | 3.055706 | 0.988701 | 12.76598 | 3.97804
2018-02-11 17:55 | 421432.6 | 1680.0002 | 5 | 48 | 3.828344 | -2.281822 | 3.055706 | 1.064756 | 12.76598 | 4.270033
2018-02-11 17:57 | 421552.6 | 1800.0002 | 5 | 48 | 3.807437 | -2.281862 | 3.055706 | 1.14081 | 12.76598 | 4.560392
2018-02-11 17:59 | 421672.6 | 1920.0008 | 5 | 48 | 3.787395 | -2.282194 | 3.055706 | 1.216865 | 12.76598 | 4.849202
2018-02-11 18:01 | 421792.6 | 2040.001 | 5 | 48 | 3.768233 | -2.281835 | 3.055706 | 1.29292 | 12.76598 | 5.136517
2018-02-11 18:03 | 421912.6 | 2160.001 | 5 | 48 | 3.749906 | -2.281818 | 3.055706 | 1.36897 | 12.76598 | 5.42239
2018-02-11 18:05 | 422032.6 | 2280.001 | 5 | 48 | 3.732511 | -2.281831 | 3.055706 | 1.445025 | 12.76598 | 5.706922
2018-02-11 18:07 | 422152.6 | 2400.0002 | 5 | 48 | 3.716047 | -2.281829 | 3.055706 | 1.52108 | 12.76598 | 5.990165
2018-02-11 18:09 | 422272.6 | 2520.0018 | 5 | 48 | 3.700519 | -2.28181 | 3.055706 | 1.597139 | 12.76598 | 6.272207
2018-02-11 18:11 | 422392.6 | 2640.0002 | 5 | 48 | 3.68588 | -2.281864 | 3.055706 | 1.673192 | 12.76598 | 6.553082
2018-02-11 18:13 | 422512.6 | 2760.0034 | 5 | 48 | 3.672188 | -2.281835 | 3.055706 | 1.749249 | 12.76598 | 6.832891
2018-02-11 18:15 | 422632.6 | 2880.001 | 5 | 48 | 3.659436 | -2.281833 | 3.055706 | 1.825303 | 12.76598 | 7.111683
2018-02-11 18:17 | 422752.6 | 3000.001 | 5 | 48 | 3.647608 | -2.281875 | 3.055706 | 1.901356 | 12.76598 | 7.38954
2018-02-11 18:19 | 422872.6 | 3120.0018 | 5 | 48 | 3.636655 | -2.281856 | 3.055706 | 1.977413 | 12.76598 | 7.666543
2018-02-11 18:21 | 422992.6 | 3240.001 | 5 | 48 | 3.626405 | -2.281843 | 3.055706 | 2.053467 | 12.76598 | 7.942733
2018-02-11 18:23 | 423112.6 | 3360.001 | 5 | 48 | 3.616589 | -2.281841 | 3.055706 | 2.129521 | 12.76598 | 8.21816
2018-02-11 18:25 | 423232.6 | 3480.001 | 5 | 48 | 3.606849 | -2.281839 | 3.055706 | 2.205578 | 12.76598 | 8.492856
2018-02-11 18:27 | 423352.6 | 3600.0018 | 5 | 48 | 3.596869 | -2.281856 | 3.055706 | 2.28163 | 12.76598 | 8.766788
2018-02-11 18:29 | 423472.6 | 3720.0026 | 5 | 48 | 3.586494 | -2.281862 | 3.055706 | 2.357687 | 12.76598 | 9.039964
2018-02-11 18:31 | 423592.6 | 3840.001 | 5 | 48 | 3.575577 | -2.281848 | 3.055706 | 2.433742 | 12.76598 | 9.312322
2018-02-11 18:33 | 423712.6 | 3960.001 | 5 | 48 | 3.563743 | -2.281848 | 3.055706 | 2.509798 | 12.76598 | 9.583821
2018-02-11 18:35 | 423832.6 | 4080.0002 | 5 | 48 | 3.550314 | -2.281862 | 3.055706 | 2.585849 | 12.76598 | 9.854353
2018-02-11 18:37 | 423952.6 | 4200.001 | 5 | 48 | 3.533366 | -2.281818 | 3.055706 | 2.661907 | 12.76598 | 10.12377
2018-02-11 18:39 | 424072.6 | 4320.001 | 5 | 48 | 3.511642 | -2.282129 | 3.055706 | 2.737963 | 12.76598 | 10.39171
2018-02-11 18:41 | 424192.6 | 4440.0026 | 5 | 48 | 3.482906 | -2.281837 | 3.055706 | 2.81402 | 12.76598 | 10.65776
2018-02-11 18:43 | 424312.6 | 4560.001 | 5 | 48 | 3.438328 | -2.281837 | 3.055706 | 2.890074 | 12.76598 | 10.92111
2018-02-11 18:45 | 424432.6 | 4680.0018 | 5 | 48 | 3.350527 | -2.282045 | 3.055706 | 2.966132 | 12.76598 | 11.17975
2018-02-11 18:47 | 424552.6 | 4800.0026 | 5 | 48 | 3.10318 | -2.282147 | 3.055706 | 3.042189 | 12.76598 | 11.42703
2018-02-11 18:48 | 424573.2 | 4820.6231 | 5 | 48 | 3 | -2.281841 | 3.055706 | 3.055258 | 12.76598 | 11.46697
2018-02-11 18:50 | 424693.3 | 120.002 | 6 | 48 | 3.204212 | 0 | 3.055706 | 3.055258 | 12.76598 | 11.46697
2018-02-11 18:52 | 424813.3 | 240.0019 | 6 | 48 | 3.215298 | 0 | 3.055706 | 3.055258 | 12.76598 | 11.46697
2018-02-11 18:53 | 424873.3 | 300.0034 | 6 | 48 | 3.219127 | 0 | 3.055706 | 3.055258 | 12.76598 | 11.46697
2018-02-11 18:53 | 424873.3 | 0.0024 | 7 | 49 | 3.219156 | 0 | 0 | 0 | 0 | 0
2018-02-11 18:55 | 424993.4 | 120.001 | 2 | 49 | 3.943243 | 4.890022 | 0.1622984 | 1.118e-09 | 0.6152873 | 3.599e-09
2018-02-11 18:57 | 425113.4 | 240.0002 | 2 | 49 | 3.992984 | 4.889938 | 0.3252828 | 1.118e-09 | 1.262681 | 3.599e-09
2018-02-11 18:59 | 425233.4 | 360.001 | 2 | 49 | 4.029145 | 4.889971 | 0.4882648 | 1.118e-09 | 1.916528 | 3.599e-09
2018-02-11 19:01 | 425353.4 | 480.0018 | 2 | 49 | 4.058383 | 4.890001 | 0.6512418 | 1.118e-09 | 2.575623 | 3.599e-09
2018-02-11 19:03 | 425473.4 | 600.001 | 2 | 49 | 4.083862 | 4.889996 | 0.8142239 | 1.118e-09 | 3.239195 | 3.599e-09
2018-02-11 19:05 | 425593.4 | 720.0002 | 2 | 49 | 4.106532 | 4.889988 | 0.9771976 | 1.118e-09 | 3.906619 | 3.599e-09
2018-02-11 19:07 | 425713.4 | 840.0018 | 2 | 49 | 4.130478 | 4.889973 | 1.140187 | 1.118e-09 | 4.577855 | 3.599e-09
2018-02-11 19:09 | 425833.4 | 960.0013 | 2 | 49 | 4.15708 | 4.890018 | 1.303167 | 1.118e-09 | 5.25317 | 3.599e-09
2018-02-11 19:11 | 425953.4 | 1080.0018 | 2 | 49 | 4.186496 | 4.889952 | 1.466154 | 1.118e-09 | 5.933072 | 3.599e-09
2018-02-11 19:13 | 426073.4 | 1200.0018 | 2 | 49 | 4.200411 | 4.533905 | 1.625604 | 1.118e-09 | 6.602331 | 3.599e-09
2018-02-11 19:15 | 426193.4 | 1320.001 | 2 | 49 | 4.200399 | 3.977661 | 1.767347 | 1.118e-09 | 7.197708 | 3.599e-09
2018-02-11 19:17 | 426313.4 | 1440.0033 | 2 | 49 | 4.200417 | 3.458939 | 1.891156 | 1.118e-09 | 7.717757 | 3.599e-09
2018-02-11 19:18 | 426362.2 | 1488.8288 | 2 | 49 | 4.200403 | 3.25997 | 1.9367 | 1.118e-09 | 7.90906 | 3.599e-09
2018-02-11 19:20 | 426482.2 | 120.0002 | 3 | 49 | 4.22862 | 3.259939 | 2.044912 | 1.118e-09 | 8.365005 | 3.599e-09
2018-02-11 19:22 | 426602.2 | 240.0013 | 3 | 49 | 4.261623 | 3.259983 | 2.153565 | 1.118e-09 | 8.826223 | 3.599e-09
2018-02-11 19:24 | 426722.2 | 360.0002 | 3 | 49 | 4.297087 | 3.259924 | 2.262217 | 1.118e-09 | 9.291162 | 3.599e-09
2018-02-11 19:26 | 426842.2 | 480.0027 | 3 | 49 | 4.334825 | 3.259951 | 2.370877 | 1.118e-09 | 9.760116 | 3.599e-09
2018-02-11 19:28 | 426962.2 | 600.0018 | 3 | 49 | 4.374425 | 3.259962 | 2.479527 | 1.118e-09 | 10.23323 | 3.599e-09
2018-02-11 19:30 | 427082.2 | 720.0003 | 3 | 49 | 4.400403 | 2.996237 | 2.586448 | 1.118e-09 | 10.70283 | 3.599e-09
2018-02-11 19:32 | 427202.2 | 840.0012 | 3 | 49 | 4.400393 | 2.479698 | 2.677325 | 1.118e-09 | 11.10272 | 3.599e-09
2018-02-11 19:34 | 427322.2 | 960.0004 | 3 | 49 | 4.400406 | 2.069204 | 2.752892 | 1.118e-09 | 11.43525 | 3.599e-09
2018-02-11 19:36 | 427442.2 | 1080.0004 | 3 | 49 | 4.400372 | 1.737194 | 2.81614 | 1.118e-09 | 11.71356 | 3.599e-09
2018-02-11 19:38 | 427562.2 | 1200.002 | 3 | 49 | 4.40039 | 1.468969 | 2.869428 | 1.118e-09 | 11.94805 | 3.599e-09
2018-02-11 19:40 | 427682.2 | 1320.0006 | 3 | 49 | 4.400366 | 1.250336 | 2.914622 | 1.118e-09 | 12.14692 | 3.599e-09
2018-02-11 19:42 | 427802.2 | 1440.0004 | 3 | 49 | 4.400351 | 1.071831 | 2.953233 | 1.118e-09 | 12.31682 | 3.599e-09
2018-02-11 19:44 | 427922.2 | 1560.002 | 3 | 49 | 4.400366 | 0.9253941 | 2.986455 | 1.118e-09 | 12.46301 | 3.599e-09
2018-02-11 19:46 | 428042.2 | 1680.0004 | 3 | 49 | 4.400362 | 0.8042393 | 3.01522 | 1.118e-09 | 12.58959 | 3.599e-09
2018-02-11 19:48 | 428162.2 | 1800.0012 | 3 | 49 | 4.40034 | 0.7023563 | 3.040289 | 1.118e-09 | 12.6999 | 3.599e-09
2018-02-11 19:49 | 428230.9 | 1868.697 | 3 | 49 | 4.400339 | 0.6519909 | 3.053212 | 1.118e-09 | 12.75677 | 3.599e-09
2018-02-11 19:51 | 428351 | 120.0006 | 4 | 49 | 4.3537 | 0 | 3.053212 | 1.118e-09 | 12.75677 | 3.599e-09
2018-02-11 19:53 | 428471 | 240.0007 | 4 | 49 | 4.349929 | 0 | 3.053212 | 1.118e-09 | 12.75677 | 3.599e-09
2018-02-11 19:54 | 428531 | 300.0013 | 4 | 49 | 4.348763 | 0 | 3.053212 | 1.118e-09 | 12.75677 | 3.599e-09
2018-02-11 19:56 | 428651 | 120.0009 | 5 | 49 | 4.180678 | -2.281827 | 3.053212 | 0.07605758 | 12.75677 | 0.3196896
2018-02-11 19:58 | 428771 | 240.0002 | 5 | 49 | 4.149638 | -2.281854 | 3.053212 | 0.1521145 | 12.75677 | 0.6364603
2018-02-11 20:00 | 428891 | 360.001 | 5 | 49 | 4.120027 | -2.281822 | 3.053212 | 0.2281688 | 12.75677 | 0.9509286
2018-02-11 20:02 | 429011 | 480.0018 | 5 | 49 | 4.090822 | -2.281841 | 3.053212 | 0.3042301 | 12.75677 | 1.263191
2018-02-11 20:04 | 429131 | 600.0002 | 5 | 49 | 4.061896 | -2.281816 | 3.053212 | 0.3802825 | 12.75677 | 1.573206
2018-02-11 20:06 | 429251 | 720.0018 | 5 | 49 | 4.03325 | -2.281852 | 3.053212 | 0.4563482 | 12.75677 | 1.881085
2018-02-11 20:08 | 429371 | 840.0002 | 5 | 49 | 4.00496 | -2.281862 | 3.053212 | 0.5324023 | 12.75677 | 2.186751
2018-02-11 20:10 | 429491 | 960.0002 | 5 | 49 | 3.977121 | -2.281862 | 3.053212 | 0.6084588 | 12.75677 | 2.490292
2018-02-11 20:12 | 429611 | 1080.001 | 5 | 49 | 3.949901 | -2.281825 | 3.053212 | 0.6845146 | 12.75677 | 2.791735
2018-02-11 20:14 | 429731 | 1200.0002 | 5 | 49 | 3.923448 | -2.281815 | 3.053212 | 0.7605705 | 12.75677 | 3.091137
2018-02-11 20:16 | 429851 | 1320.001 | 5 | 49 | 3.897904 | -2.28186 | 3.053212 | 0.8366308 | 12.75677 | 3.388578
2018-02-11 20:18 | 429971 | 1440.0002 | 5 | 49 | 3.873463 | -2.281835 | 3.053212 | 0.9126871 | 12.75677 | 3.684101
2018-02-11 20:20 | 430091 | 1560.0002 | 5 | 49 | 3.850106 | -2.281856 | 3.053212 | 0.9887438 | 12.75677 | 3.977808
2018-02-11 20:22 | 430211 | 1680.0002 | 5 | 49 | 3.828089 | -2.281845 | 3.053212 | 1.064799 | 12.75677 | 4.269783
2018-02-11 20:24 | 430331 | 1800.0002 | 5 | 49 | 3.8072 | -2.281841 | 3.053212 | 1.140858 | 12.75677 | 4.560144
2018-02-11 20:26 | 430451 | 1920.0018 | 5 | 49 | 3.78719 | -2.281852 | 3.053212 | 1.216915 | 12.75677 | 4.848942
2018-02-11 20:28 | 430571 | 2040.0011 | 5 | 49 | 3.768005 | -2.281919 | 3.053212 | 1.292972 | 12.75677 | 5.136248
2018-02-11 20:30 | 430691 | 2160.0027 | 5 | 49 | 3.749702 | -2.281839 | 3.053212 | 1.369027 | 12.75677 | 5.422124
2018-02-11 20:32 | 430811 | 2280.0002 | 5 | 49 | 3.732324 | -2.281866 | 3.053212 | 1.445084 | 12.75677 | 5.706647
2018-02-11 20:34 | 430931 | 2400.0002 | 5 | 49 | 3.715882 | -2.281941 | 3.053212 | 1.521141 | 12.75677 | 5.989885
2018-02-11 20:36 | 431051 | 2520.0002 | 5 | 49 | 3.700362 | -2.281878 | 3.053212 | 1.597197 | 12.75677 | 6.271903
2018-02-11 20:38 | 431171 | 2640.0002 | 5 | 49 | 3.685741 | -2.281866 | 3.053212 | 1.673254 | 12.75677 | 6.552781
2018-02-11 20:40 | 431291 | 2760.0002 | 5 | 49 | 3.672059 | -2.28185 | 3.053212 | 1.74931 | 12.75677 | 6.832575
2018-02-11 20:42 | 431411 | 2880.001 | 5 | 49 | 3.659315 | -2.28185 | 3.053212 | 1.825368 | 12.75677 | 7.111375
2018-02-11 20:44 | 431531 | 3000.0002 | 5 | 49 | 3.647518 | -2.281883 | 3.053212 | 1.901424 | 12.75677 | 7.389234
2018-02-11 20:46 | 431651 | 3120.0003 | 5 | 49 | 3.636571 | -2.281837 | 3.053212 | 1.977481 | 12.75677 | 7.666232
2018-02-11 20:48 | 431771 | 3240.0018 | 5 | 49 | 3.626287 | -2.281862 | 3.053212 | 2.05354 | 12.75677 | 7.942431
2018-02-11 20:50 | 431891 | 3360.0027 | 5 | 49 | 3.616448 | -2.281878 | 3.053212 | 2.129599 | 12.75677 | 8.217867
2018-02-11 20:52 | 432011 | 3480.0002 | 5 | 49 | 3.606651 | -2.281868 | 3.053212 | 2.205654 | 12.75677 | 8.492542
2018-02-11 20:54 | 432131 | 3600.001 | 5 | 49 | 3.596621 | -2.281868 | 3.053212 | 2.281705 | 12.75677 | 8.766456
2018-02-11 20:56 | 432251 | 3720.0018 | 5 | 49 | 3.586158 | -2.281831 | 3.053212 | 2.357768 | 12.75677 | 9.039628
2018-02-11 20:58 | 432371 | 3840.0002 | 5 | 49 | 3.575204 | -2.281839 | 3.053212 | 2.433819 | 12.75677 | 9.311947
2018-02-11 21:00 | 432491 | 3960.0012 | 5 | 49 | 3.563351 | -2.281866 | 3.053212 | 2.50988 | 12.75677 | 9.583437
2018-02-11 21:02 | 432611 | 4080.001 | 5 | 49 | 3.549855 | -2.281892 | 3.053212 | 2.585937 | 12.75677 | 9.853956
2018-02-11 21:04 | 432731 | 4200.0002 | 5 | 49 | 3.532804 | -2.28181 | 3.053212 | 2.661992 | 12.75677 | 10.12332
2018-02-11 21:06 | 432851 | 4320 | 5 | 49 | 3.510974 | -2.281987 | 3.053212 | 2.738051 | 12.75677 | 10.39122
2018-02-11 21:08 | 432971 | 4440.0002 | 5 | 49 | 3.482079 | -2.281868 | 3.053212 | 2.814105 | 12.75677 | 10.65722
2018-02-11 21:10 | 433091 | 4560.001 | 5 | 49 | 3.437104 | -2.281839 | 3.053212 | 2.890165 | 12.75677 | 10.9205
2018-02-11 21:12 | 433211 | 4680.001 | 5 | 49 | 3.348197 | -2.281848 | 3.053212 | 2.966223 | 12.75677 | 11.17902
2018-02-11 21:14 | 433331 | 4800.001 | 5 | 49 | 3.096176 | -2.281889 | 3.053212 | 3.042279 | 12.75677 | 11.42599
2018-02-11 21:14 | 433349.9 | 4818.8864 | 5 | 49 | 2.999974 | -2.281901 | 3.053212 | 3.054245 | 12.75677 | 11.46252
2018-02-11 21:16 | 433470 | 120.0009 | 6 | 49 | 3.204683 | 0 | 3.053212 | 3.054245 | 12.75677 | 11.46252
2018-02-11 21:18 | 433590 | 240.0027 | 6 | 49 | 3.215744 | 0 | 3.053212 | 3.054245 | 12.75677 | 11.46252
2018-02-11 21:19 | 433650 | 300.0024 | 6 | 49 | 3.219563 | 0 | 3.053212 | 3.054245 | 12.75677 | 11.46252
2018-02-11 21:19 | 433650 | 0.0024 | 7 | 50 | 3.219589 | 0 | 0 | 0 | 0 | 0
2018-02-11 21:21 | 433770.0735 | 120.0002 | 2 | 50 | 3.942443 | 4.889969 | 0.1622984 | 3.074e-09 | 0.615324 | 9.896e-09
2018-02-11 21:23 | 433890.0735 | 240.0002 | 2 | 50 | 3.992714 | 4.889971 | 0.3252897 | 3.074e-09 | 1.262691 | 9.896e-09
2018-02-11 21:25 | 434010.0743 | 360.001 | 2 | 50 | 4.028899 | 4.889975 | 0.4882703 | 3.074e-09 | 1.916488 | 9.896e-09
2018-02-11 21:27 | 434130.0751 | 480.0018 | 2 | 50 | 4.058126 | 4.889969 | 0.6512653 | 3.074e-09 | 2.575614 | 9.896e-09
2018-02-11 21:29 | 434250.0744 | 600.0011 | 2 | 50 | 4.083635 | 4.890007 | 0.8142477 | 3.074e-09 | 3.239145 | 9.896e-09
2018-02-11 21:31 | 434370.0735 | 720.0002 | 2 | 50 | 4.106343 | 4.889965 | 0.9772314 | 3.074e-09 | 3.906575 | 9.896e-09
2018-02-11 21:33 | 434490.0736 | 840.0003 | 2 | 50 | 4.130234 | 4.889931 | 1.140219 | 3.074e-09 | 4.577774 | 9.896e-09
2018-02-11 21:35 | 434610.0751 | 960.0018 | 2 | 50 | 4.156887 | 4.889986 | 1.303207 | 3.074e-09 | 5.253089 | 9.896e-09
2018-02-11 21:37 | 434730.0736 | 1080.0003 | 2 | 50 | 4.186268 | 4.890036 | 1.46619 | 3.074e-09 | 5.932939 | 9.896e-09
2018-02-11 21:39 | 434850.0751 | 1200.0018 | 2 | 50 | 4.200412 | 4.538054 | 1.62572 | 3.074e-09 | 6.60252 | 9.896e-09
2018-02-11 21:41 | 434970.0751 | 1320.0018 | 2 | 50 | 4.200413 | 3.980593 | 1.767582 | 3.074e-09 | 7.198396 | 9.896e-09
2018-02-11 21:43 | 435090.0751 | 1440.0018 | 2 | 50 | 4.200399 | 3.46092 | 1.891482 | 3.074e-09 | 7.718829 | 9.896e-09
2018-02-11 21:44 | 435139.3598 | 1489.2865 | 2 | 50 | 4.200397 | 3.259998 | 1.937477 | 3.074e-09 | 7.912026 | 9.896e-09
2018-02-11 21:46 | 435259.3806 | 120.0017 | 3 | 50 | 4.228585 | 3.259869 | 2.045698 | 3.074e-09 | 8.368003 | 9.896e-09
2018-02-11 21:48 | 435379.3798 | 240.0009 | 3 | 50 | 4.26154 | 3.259871 | 2.154347 | 3.074e-09 | 8.829202 | 9.896e-09
2018-02-11 21:50 | 435499.379 | 360.0001 | 3 | 50 | 4.297043 | 3.259933 | 2.262991 | 3.074e-09 | 9.294102 | 9.896e-09
2018-02-11 21:52 | 435619.3798 | 480.0009 | 3 | 50 | 4.334838 | 3.259909 | 2.371643 | 3.074e-09 | 9.763019 | 9.896e-09
2018-02-11 21:54 | 435739.3798 | 600.0009 | 3 | 50 | 4.374486 | 3.259926 | 2.480295 | 3.074e-09 | 10.23615 | 9.896e-09
2018-02-11 21:56 | 435859.3802 | 720.0013 | 3 | 50 | 4.40041 | 2.994482 | 2.587193 | 3.074e-09 | 10.70564 | 9.896e-09
2018-02-11 21:58 | 435979.3798 | 840.0009 | 3 | 50 | 4.400401 | 2.478489 | 2.678022 | 3.074e-09 | 11.10533 | 9.896e-09
2018-02-11 22:00 | 436099.3792 | 960.0003 | 3 | 50 | 4.400399 | 2.068609 | 2.753556 | 3.074e-09 | 11.43771 | 9.896e-09
2018-02-11 22:02 | 436219.3799 | 1080.001 | 3 | 50 | 4.400389 | 1.737219 | 2.81678 | 3.074e-09 | 11.71592 | 9.896e-09
2018-02-11 22:04 | 436339.3796 | 1200.0007 | 3 | 50 | 4.400353 | 1.4681 | 2.870042 | 3.074e-09 | 11.95029 | 9.896e-09
2018-02-11 22:06 | 436459.3815 | 1320.0026 | 3 | 50 | 4.400388 | 1.250729 | 2.915241 | 3.074e-09 | 12.14918 | 9.896e-09
2018-02-11 22:08 | 436579.379 | 1440.0001 | 3 | 50 | 4.400383 | 1.072744 | 2.95385 | 3.074e-09 | 12.31908 | 9.896e-09
2018-02-11 22:10 | 436699.379 | 1560.0001 | 3 | 50 | 4.400356 | 0.9253731 | 2.987061 | 3.074e-09 | 12.46522 | 9.896e-09
2018-02-11 22:12 | 436819.3806 | 1680.0017 | 3 | 50 | 4.400369 | 0.804327 | 3.01582 | 3.074e-09 | 12.59177 | 9.896e-09
2018-02-11 22:14 | 436939.3798 | 1800.0009 | 3 | 50 | 4.40036 | 0.7032681 | 3.040888 | 3.074e-09 | 12.70208 | 9.896e-09
2018-02-11 22:15 | 437008.798 | 1869.4191 | 3 | 50 | 4.400369 | 0.6519985 | 3.053942 | 3.074e-09 | 12.75952 | 9.896e-09
2018-02-11 22:17 | 437128.9 | 120.0014 | 4 | 50 | 4.353724 | 0 | 3.053942 | 3.074e-09 | 12.75952 | 9.896e-09
2018-02-11 22:19 | 437248.9 | 240.0006 | 4 | 50 | 4.349924 | 0 | 3.053942 | 3.074e-09 | 12.75952 | 9.896e-09
2018-02-11 22:20 | 437308.9 | 300.0036 | 4 | 50 | 4.348775 | 0 | 3.053942 | 3.074e-09 | 12.75952 | 9.896e-09
2018-02-11 22:22 | 437428.9 | 120.0002 | 5 | 50 | 4.180668 | -2.281991 | 3.053942 | 0.07605749 | 12.75952 | 0.3196866
2018-02-11 22:24 | 437548.9 | 240.0002 | 5 | 50 | 4.149644 | -2.281892 | 3.053942 | 0.1521174 | 12.75952 | 0.6364692
2018-02-11 22:26 | 437668.9 | 360.0002 | 5 | 50 | 4.12004 | -2.281843 | 3.053942 | 0.2281658 | 12.75952 | 0.9509138
2018-02-11 22:28 | 437788.9 | 480.001 | 5 | 50 | 4.090826 | -2.281806 | 3.053942 | 0.3042336 | 12.75952 | 1.263203
2018-02-11 22:30 | 437908.9 | 600.0002 | 5 | 50 | 4.061872 | -2.281912 | 3.053942 | 0.3802948 | 12.75952 | 1.573253
2018-02-11 22:32 | 438028.9 | 720.001 | 5 | 50 | 4.033189 | -2.281831 | 3.053942 | 0.4563519 | 12.75952 | 1.881094
2018-02-11 22:34 | 438148.9 | 840.001 | 5 | 50 | 4.004871 | -2.281875 | 3.053942 | 0.5324057 | 12.75952 | 2.186755
2018-02-11 22:36 | 438269 | 960.0026 | 5 | 50 | 3.977003 | -2.282144 | 3.053942 | 0.6084644 | 12.75952 | 2.490297
2018-02-11 22:38 | 438388.9 | 1080.0002 | 5 | 50 | 3.949815 | -2.281873 | 3.053942 | 0.684517 | 12.75952 | 2.791722
2018-02-11 22:40 | 438508.9 | 1200.0018 | 5 | 50 | 3.923411 | -2.281854 | 3.053942 | 0.7605724 | 12.75952 | 3.091117
2018-02-11 22:42 | 438628.9 | 1320.001 | 5 | 50 | 3.897893 | -2.282175 | 3.053942 | 0.8366214 | 12.75952 | 3.388513
2018-02-11 22:44 | 438748.9 | 1440.001 | 5 | 50 | 3.873487 | -2.281825 | 3.053942 | 0.9126835 | 12.75952 | 3.68406
2018-02-11 22:46 | 438868.9 | 1560.001 | 5 | 50 | 3.850172 | -2.281816 | 3.053942 | 0.9887405 | 12.75952 | 3.977771
2018-02-11 22:48 | 438988.9 | 1680.0002 | 5 | 50 | 3.8282 | -2.28192 | 3.053942 | 1.064796 | 12.75952 | 4.269753
2018-02-11 22:50 | 439108.9 | 1800.0011 | 5 | 50 | 3.807306 | -2.282191 | 3.053942 | 1.140852 | 12.75952 | 4.560112
2018-02-11 22:52 | 439228.9 | 1920.0002 | 5 | 50 | 3.787319 | -2.281868 | 3.053942 | 1.216912 | 12.75952 | 4.848929
2018-02-11 22:54 | 439348.9 | 2040.001 | 5 | 50 | 3.768161 | -2.281862 | 3.053942 | 1.292963 | 12.75952 | 5.136225
2018-02-11 22:56 | 439468.9 | 2160.0002 | 5 | 50 | 3.749878 | -2.28181 | 3.053942 | 1.369017 | 12.75952 | 5.422111
2018-02-11 22:58 | 439588.9 | 2280.0002 | 5 | 50 | 3.732546 | -2.281812 | 3.053942 | 1.445073 | 12.75952 | 5.706645
2018-02-11 23:00 | 439708.9 | 2400.001 | 5 | 50 | 3.71612 | -2.281829 | 3.053942 | 1.521127 | 12.75952 | 5.989889
2018-02-11 23:02 | 439828.9 | 2520.001 | 5 | 50 | 3.700603 | -2.281829 | 3.053942 | 1.597184 | 12.75952 | 6.27193
2018-02-11 23:04 | 439948.9 | 2640.0018 | 5 | 50 | 3.685989 | -2.281856 | 3.053942 | 1.67324 | 12.75952 | 6.552821
2018-02-11 23:06 | 440068.9 | 2760.0005 | 5 | 50 | 3.672279 | -2.281831 | 3.053942 | 1.749294 | 12.75952 | 6.832627
2018-02-11 23:08 | 440188.9 | 2880.0018 | 5 | 50 | 3.659533 | -2.281839 | 3.053942 | 1.825348 | 12.75952 | 7.111429
2018-02-11 23:10 | 440308.9 | 3000.0011 | 5 | 50 | 3.647732 | -2.281845 | 3.053942 | 1.901405 | 12.75952 | 7.389307
2018-02-11 23:12 | 440428.9 | 3120.0002 | 5 | 50 | 3.636791 | -2.281877 | 3.053942 | 1.977459 | 12.75952 | 7.666311
2018-02-11 23:14 | 440548.9 | 3240.0003 | 5 | 50 | 3.626519 | -2.281899 | 3.053942 | 2.053516 | 12.75952 | 7.94252
2018-02-11 23:16 | 440668.9 | 3360.001 | 5 | 50 | 3.616645 | -2.281806 | 3.053942 | 2.129571 | 12.75952 | 8.217957
2018-02-11 23:18 | 440788.9 | 3480.0018 | 5 | 50 | 3.606851 | -2.28185 | 3.053942 | 2.205626 | 12.75952 | 8.49265
2018-02-11 23:20 | 440908.9 | 3600.0018 | 5 | 50 | 3.596791 | -2.281856 | 3.053942 | 2.281682 | 12.75952 | 8.76659
2018-02-11 23:22 | 441028.9 | 3720.001 | 5 | 50 | 3.586342 | -2.281829 | 3.053942 | 2.357731 | 12.75952 | 9.03973
2018-02-11 23:24 | 441148.9 | 3840.0008 | 5 | 50 | 3.575358 | -2.281881 | 3.053942 | 2.433786 | 12.75952 | 9.312075
2018-02-11 23:26 | 441268.9 | 3960.0002 | 5 | 50 | 3.563503 | -2.281839 | 3.053942 | 2.509843 | 12.75952 | 9.583562
2018-02-11 23:28 | 441388.9 | 4080.0018 | 5 | 50 | 3.549986 | -2.281852 | 3.053942 | 2.585898 | 12.75952 | 9.854085
2018-02-11 23:30 | 441508.9 | 4200.0018 | 5 | 50 | 3.532962 | -2.281843 | 3.053942 | 2.661955 | 12.75952 | 10.12347
2018-02-11 23:32 | 441628.9 | 4320.0002 | 5 | 50 | 3.511103 | -2.281822 | 3.053942 | 2.738008 | 12.75952 | 10.39136
2018-02-11 23:34 | 441748.9 | 4440.001 | 5 | 50 | 3.482165 | -2.281827 | 3.053942 | 2.814065 | 12.75952 | 10.65737
2018-02-11 23:36 | 441868.9 | 4560.001 | 5 | 50 | 3.437097 | -2.281856 | 3.053942 | 2.890118 | 12.75952 | 10.92063
2018-02-11 23:38 | 441988.9 | 4680.0003 | 5 | 50 | 3.347711 | -2.281858 | 3.053942 | 2.966171 | 12.75952 | 11.17912
2018-02-11 23:40 | 442108.9 | 4800.001 | 5 | 50 | 3.092986 | -2.281837 | 3.053942 | 3.042229 | 12.75952 | 11.426
2018-02-11 23:40 | 442127 | 4818.048 | 5 | 50 | 2.999973 | -2.282179 | 3.053942 | 3.053668 | 12.75952 | 11.46089
2018-02-11 23:42 | 442247 | 120.0017 | 6 | 50 | 3.203904 | 0 | 3.053942 | 3.053668 | 12.75952 | 11.46089
2018-02-11 23:44 | 442367 | 240.0009 | 6 | 50 | 3.214967 | 0 | 3.053942 | 3.053668 | 12.75952 | 11.46089
2018-02-11 23:45 | 442427 | 300.0031 | 6 | 50 | 3.218809 | 0 | 3.053942 | 3.053668 | 12.75952 | 11.46089
2018-02-11 23:45 | 442427 | 0.0024 | 7 | 51 | 3.218874 | 0 | 0 | 0 | 0 | 0
2018-02-11 23:47 | 442547.1 | 120.001 | 8 | 51 | 3.786825 | 3.259869 | 0.1086505 | 0 | 0.3957349 | 0
2018-02-11 23:49 | 442667.1 | 240.0018 | 8 | 51 | 3.876989 | 3.259871 | 0.2173026 | 0 | 0.813651 | 0
2018-02-11 23:51 | 442787.1 | 360.0019 | 8 | 51 | 3.899828 | 3.259853 | 0.3259504 | 0 | 1.236111 | 0
2018-02-11 23:53 | 442907.1 | 480.001 | 8 | 51 | 3.922738 | 3.259884 | 0.4345991 | 0 | 1.661073 | 0
2018-02-11 23:55 | 443027.1 | 600.0004 | 8 | 51 | 3.944807 | 3.259905 | 0.5432534 | 0 | 2.088504 | 0
2018-02-11 23:57 | 443147.1 | 720.0018 | 8 | 51 | 3.964554 | 3.259914 | 0.6519032 | 0 | 2.518209 | 0
2018-02-11 23:59 | 443267.1 | 840.0018 | 8 | 51 | 3.981067 | 3.259899 | 0.7605558 | 0 | 2.949892 | 0
2018-02-12 00:01 | 443387.1 | 960.0002 | 8 | 51 | 3.995628 | 3.259878 | 0.8692052 | 0 | 3.383237 | 0
2018-02-12 00:03 | 443507.1 | 1080.001 | 8 | 51 | 4.009312 | 3.259899 | 0.9778564 | 0 | 3.818111 | 0
2018-02-12 00:05 | 443627.1 | 1200.001 | 8 | 51 | 4.023747 | 3.259844 | 1.086505 | 0 | 4.254489 | 0
2018-02-12 00:07 | 443747.1 | 1320.0002 | 8 | 51 | 4.039762 | 3.259893 | 1.195158 | 0 | 4.692539 | 0
2018-02-12 00:09 | 443867.1 | 1440.0018 | 8 | 51 | 4.057398 | 3.259863 | 1.303812 | 0 | 5.132418 | 0
2018-02-12 00:11 | 443987.1 | 1560.001 | 8 | 51 | 4.076509 | 3.259863 | 1.41246 | 0 | 5.574272 | 0
2018-02-12 00:13 | 444107.1 | 1680.0019 | 8 | 51 | 4.096961 | 3.259901 | 1.521114 | 0 | 6.018297 | 0
2018-02-12 00:15 | 444227.1 | 1800.0011 | 8 | 51 | 4.119102 | 3.259863 | 1.62976 | 0 | 6.464604 | 0
2018-02-12 00:17 | 444347.1 | 1920.0018 | 8 | 51 | 4.143328 | 3.259899 | 1.738417 | 0 | 6.913467 | 0
2018-02-12 00:19 | 444467.1 | 2040.0002 | 8 | 51 | 4.169895 | 3.259935 | 1.847065 | 0 | 7.365055 | 0
2018-02-12 00:21 | 444587.1 | 2160.0002 | 8 | 51 | 4.198915 | 3.259888 | 1.955713 | 0 | 7.819657 | 0
2018-02-12 00:21 | 444591.4 | 2164.3031 | 8 | 51 | 4.200001 | 3.25985 | 1.959611 | 0 | 7.836028 | 0

## Statistics_33
Date_Time | Test_Time(s) | Step_Time(s) | Step_Index | Cycle_Index | Voltage(V) | Current(A) | Charge_Capacity(Ah) | Discharge_Capacity(Ah) | Charge_Energy(Wh) | Discharge_Energy(Wh) | ACR(Ohm) | Internal Resistance(Ohm)
2018-02-06 23:53 | 10749.99 | 300.0038 | 6 | 1 | 3.22529 | 0 | 3.070917 | 3.126933 | 12.86448 | 11.73591
2018-02-07 02:23 | 19730.24 | 300.0006 | 6 | 2 | 3.225741 | 0 | 3.128827 | 3.125534 | 13.0734 | 11.7303
2018-02-07 04:52 | 28703.62 | 300.0019 | 6 | 3 | 3.225411 | 0 | 3.121285 | 3.123499 | 13.04288 | 11.72116
2018-02-07 07:22 | 37674.27 | 300.0036 | 6 | 4 | 3.225771 | 0 | 3.118275 | 3.122534 | 13.02796 | 11.71749
2018-02-07 09:51 | 46634.98 | 300.001 | 6 | 5 | 3.226236 | 0 | 3.122127 | 3.119602 | 13.046 | 11.70275
2018-02-07 12:21 | 55599.31 | 300.0046 | 6 | 6 | 3.227203 | 0 | 3.119243 | 3.118706 | 13.03625 | 11.69997
2018-02-07 14:50 | 64562.49 | 300.0022 | 6 | 7 | 3.228758 | 0 | 3.120435 | 3.117823 | 13.04267 | 11.69724
2018-02-07 17:19 | 73516.71 | 300.0003 | 6 | 8 | 3.226579 | 0 | 3.109599 | 3.115184 | 13.00119 | 11.68639
2018-02-07 19:49 | 82475.83 | 300.0012 | 6 | 9 | 3.228389 | 0 | 3.117205 | 3.114726 | 13.02992 | 11.68304
2018-02-07 22:18 | 91427.45 | 300.0029 | 6 | 10 | 3.226834 | 0 | 3.115116 | 3.11406 | 13.0201 | 11.68145
2018-02-08 00:47 | 100378.9 | 300.0036 | 6 | 11 | 3.227442 | 0 | 3.103629 | 3.10091 | 12.96934 | 11.63793
2018-02-08 03:16 | 109326.1 | 300.003 | 6 | 12 | 3.228056 | 0 | 3.114001 | 3.112022 | 13.01601 | 11.67452
2018-02-08 05:45 | 118271.4 | 300.0046 | 6 | 13 | 3.22841 | 0 | 3.113315 | 3.11025 | 13.01415 | 11.66745
2018-02-08 08:14 | 127215.6 | 300.0029 | 6 | 14 | 3.228781 | 0 | 3.089065 | 3.110205 | 12.91474 | 11.66705
2018-02-08 10:43 | 136158.3 | 300.0023 | 6 | 15 | 3.230044 | 0 | 3.107658 | 3.107616 | 12.99304 | 11.65476
2018-02-08 13:12 | 145099.7466 | 300.003 | 6 | 16 | 3.228554 | 0 | 3.110029 | 3.103495 | 13.00381 | 11.6427
2018-02-08 15:41 | 154037.6 | 300.0038 | 6 | 17 | 3.229849 | 0 | 3.089218 | 3.10674 | 12.91225 | 11.65244
2018-02-08 18:10 | 162974.5 | 300.0027 | 6 | 18 | 3.228647 | 0 | 3.107685 | 3.105673 | 12.99355 | 11.64858
2018-02-08 20:39 | 171910.9 | 300.0038 | 6 | 19 | 3.229356 | 0 | 3.10608 | 3.105174 | 12.9858 | 11.64598
2018-02-08 23:08 | 180841.5 | 300.0019 | 6 | 20 | 3.230428 | 0 | 3.095764 | 3.102968 | 12.94095 | 11.63728
2018-02-09 01:37 | 189773.9 | 300.0012 | 6 | 21 | 3.229012 | 0 | 3.102137 | 3.102917 | 12.97248 | 11.6376
2018-02-09 04:06 | 198702.2 | 300.0011 | 6 | 22 | 3.230583 | 0 | 3.104879 | 3.102465 | 12.98127 | 11.63557
2018-02-09 06:35 | 207629 | 300.0036 | 6 | 23 | 3.230098 | 0 | 3.084797 | 3.101739 | 12.90022 | 11.63314
2018-02-09 09:03 | 216553.4 | 300.0043 | 6 | 24 | 3.230488 | 0 | 3.102606 | 3.100373 | 12.97322 | 11.62719
2018-02-09 11:32 | 225476.9 | 300.0013 | 6 | 25 | 3.231142 | 0 | 3.101196 | 3.098988 | 12.96959 | 11.62075
2018-02-09 14:01 | 234399 | 300.0003 | 6 | 26 | 3.230939 | 0 | 3.09816 | 3.098473 | 12.95561 | 11.61916
2018-02-09 16:29 | 243318.3 | 300.0035 | 6 | 27 | 3.23101 | 0 | 3.096864 | 3.097668 | 12.95025 | 11.6166
2018-02-09 18:58 | 252234.9 | 300.0039 | 6 | 28 | 3.231214 | 0 | 3.095325 | 3.096502 | 12.94525 | 11.61079
2018-02-09 21:27 | 261151.4 | 300.0028 | 6 | 29 | 3.231647 | 0 | 3.098033 | 3.095914 | 12.95626 | 11.60882
2018-02-09 23:55 | 270067.7 | 300.0029 | 6 | 30 | 3.230492 | 0 | 3.09706 | 3.093817 | 12.95344 | 11.60094
2018-02-10 02:24 | 278979.2 | 300.0027 | 6 | 31 | 3.230446 | 0 | 3.096955 | 3.094765 | 12.95085 | 11.60531
2018-02-10 04:52 | 287890.8 | 300.0022 | 6 | 32 | 3.231084 | 0 | 3.093618 | 3.094063 | 12.93758 | 11.60245
2018-02-10 07:21 | 296800 | 300.0011 | 6 | 33 | 3.230959 | 0 | 3.09534 | 3.090573 | 12.94534 | 11.58949
2018-02-10 09:49 | 305707.4 | 300.0036 | 6 | 34 | 3.230708 | 0 | 3.087654 | 3.092319 | 12.9143 | 11.59584
2018-02-10 12:18 | 314611.4 | 300.0039 | 6 | 35 | 3.231321 | 0 | 3.092004 | 3.091148 | 12.93242 | 11.59069
2018-02-10 14:46 | 323515 | 300.0027 | 6 | 36 | 3.232951 | 0 | 3.092163 | 3.08997 | 12.93334 | 11.58513
2018-02-10 17:14 | 332416.4 | 300.0006 | 6 | 37 | 3.233382 | 0 | 3.090536 | 3.088353 | 12.92823 | 11.57747
2018-02-10 19:43 | 341318.7 | 300.0037 | 6 | 38 | 3.231643 | 0 | 3.089632 | 3.086589 | 12.92603 | 11.57137
2018-02-10 22:11 | 350216.9 | 300.0019 | 6 | 39 | 3.231852 | 0 | 3.087382 | 3.08766 | 12.91343 | 11.57656
2018-02-11 00:39 | 359112.2 | 300.0014 | 6 | 40 | 3.231853 | 0 | 3.063822 | 3.087085 | 12.81406 | 11.57413
2018-02-11 03:08 | 368006.8 | 300.0037 | 6 | 41 | 3.232141 | 0 | 3.0884 | 3.084963 | 12.91891 | 11.56625
2018-02-11 05:36 | 376897.9 | 300.0011 | 6 | 42 | 3.232159 | 0 | 3.087052 | 3.085251 | 12.91346 | 11.56668
2018-02-11 08:04 | 385788.1 | 300.0013 | 6 | 43 | 3.232353 | 0 | 3.076128 | 3.084114 | 12.86918 | 11.5621
2018-02-11 10:32 | 394675.9 | 300.0044 | 6 | 44 | 3.233065 | 0 | 3.083908 | 3.082209 | 12.90099 | 11.55358
2018-02-11 13:00 | 403566.5 | 300.0026 | 6 | 45 | 3.233172 | 0 | 3.084794 | 3.082664 | 12.90702 | 11.55571
2018-02-11 15:28 | 412452.9 | 300.0045 | 6 | 46 | 3.233964 | 0 | 3.083625 | 3.081488 | 12.90141 | 11.55059
2018-02-11 17:56 | 421337.2 | 300.0037 | 6 | 47 | 3.23417 | 0 | 3.078309 | 3.080767 | 12.87937 | 11.54813
2018-02-11 20:24 | 430221.2 | 300.0006 | 6 | 48 | 3.234603 | 0 | 3.074993 | 3.079413 | 12.86653 | 11.54221
2018-02-11 22:52 | 439106.5 | 300.0037 | 6 | 49 | 3.234439 | 0 | 3.080249 | 3.078955 | 12.88998 | 11.54041
2018-02-12 01:21 | 447988.9 | 300.0014 | 6 | 50 | 3.233723 | 0 | 3.080707 | 3.078746 | 12.89103 | 11.5401
2018-02-12 01:56 | 450144.8 | 2155.7534 | 8 | 51 | 4.2 | 3.260038 | 1.952129 | 0 | 7.814671 | 0

## Channel_33_1
Date_Time | Test_Time(s) | Step_Time(s) | Step_Index | Cycle_Index | Voltage(V) | Current(A) | Charge_Capacity(Ah) | Discharge_Capacity(Ah) | Charge_Energy(Wh) | Discharge_Energy(Wh) | ACR(Ohm) | Internal Resistance(Ohm) | dV/dt(V/s) | dI/dt(A/s)
2018-02-06 20:56 | 120.002 | 120.0019 | 1 | 1 | 3.488263 | 0 | 0 | 0 | 0 | 0
2018-02-06 20:58 | 240.0016 | 240.0015 | 1 | 1 | 3.488699 | 0 | 0 | 0 | 0 | 0
2018-02-06 21:00 | 360.0004 | 360.0003 | 1 | 1 | 3.489141 | 0 | 0 | 0 | 0 | 0
2018-02-06 21:02 | 480.0016 | 480.0015 | 1 | 1 | 3.489537 | 0 | 0 | 0 | 0 | 0
2018-02-06 21:04 | 600.0004 | 600.0003 | 1 | 1 | 3.489954 | 0 | 0 | 0 | 0 | 0
2018-02-06 21:06 | 720.0016 | 720.0015 | 1 | 1 | 3.490358 | 0 | 0 | 0 | 0 | 0
2018-02-06 21:08 | 840.0013 | 840.0012 | 1 | 1 | 3.490772 | 0 | 0 | 0 | 0 | 0
2018-02-06 21:10 | 960.0016 | 960.0015 | 1 | 1 | 3.491167 | 0 | 0 | 0 | 0 | 0
2018-02-06 21:12 | 1080.0004 | 1080.0003 | 1 | 1 | 3.491564 | 0 | 0 | 0 | 0 | 0
2018-02-06 21:14 | 1200.0008 | 1200.0007 | 1 | 1 | 3.491943 | 0 | 0 | 0 | 0 | 0
2018-02-06 21:16 | 1320.0004 | 1320.0003 | 1 | 1 | 3.49234 | 0 | 0 | 0 | 0 | 0
2018-02-06 21:18 | 1440.0016 | 1440.0015 | 1 | 1 | 3.492695 | 0 | 0 | 0 | 0 | 0
2018-02-06 21:20 | 1560.0004 | 1560.0003 | 1 | 1 | 3.493073 | 0 | 0 | 0 | 0 | 0
2018-02-06 21:22 | 1680.0016 | 1680.0015 | 1 | 1 | 3.49345 | 0 | 0 | 0 | 0 | 0
2018-02-06 21:24 | 1800.0004 | 1800.0003 | 1 | 1 | 3.493807 | 0 | 0 | 0 | 0 | 0
2018-02-06 21:24 | 1810.0023 | 1810.0022 | 1 | 1 | 3.49384 | 0 | 0 | 0 | 0 | 0
2018-02-06 21:26 | 1930.080564 | 120.0024 | 2 | 1 | 3.963415 | 4.889978 | 0.1623583 | 0 | 0.6321814 | 0
2018-02-06 21:28 | 2050.079464 | 240.0013 | 2 | 1 | 4.004333 | 4.889856 | 0.3253706 | 0 | 1.281632 | 0
2018-02-06 21:30 | 2170.079764 | 360.0016 | 2 | 1 | 4.03863 | 4.88995 | 0.488356 | 0 | 1.937186 | 0
2018-02-06 21:32 | 2290.078564 | 480.0004 | 2 | 1 | 4.067616 | 4.889992 | 0.6512641 | 0 | 2.597522 | 0
2018-02-06 21:34 | 2410.079064 | 600.0009 | 2 | 1 | 4.092744 | 4.889919 | 0.8143131 | 0 | 3.262843 | 0
2018-02-06 21:36 | 2530.080164 | 720.002 | 2 | 1 | 4.115712 | 4.890009 | 0.9773513 | 0 | 3.93199 | 0
2018-02-06 21:38 | 2650.080564 | 840.0024 | 2 | 1 | 4.139856 | 4.889935 | 1.140314 | 0 | 4.604641 | 0
2018-02-06 21:40 | 2770.080964 | 960.0028 | 2 | 1 | 4.165756 | 4.889956 | 1.303317 | 0 | 5.281535 | 0
2018-02-06 21:42 | 2890.080564 | 1080.0024 | 2 | 1 | 4.194176 | 4.889967 | 1.466296 | 0 | 5.962735 | 0
2018-02-06 21:44 | 3010.078564 | 1200.0004 | 2 | 1 | 4.200411 | 4.434208 | 1.622992 | 0 | 6.620819 | 0
2018-02-06 21:46 | 3130.078964 | 1320.0008 | 2 | 1 | 4.200387 | 3.917963 | 1.762105 | 0 | 7.205147 | 0
2018-02-06 21:48 | 3250.079464 | 1440.0013 | 2 | 1 | 4.200391 | 3.432621 | 1.884516 | 0 | 7.719322 | 0
2018-02-06 21:49 | 3295.090264 | 1485.0121 | 2 | 1 | 4.200399 | 3.259983 | 1.926356 | 0 | 7.895066 | 0
2018-02-06 21:51 | 3415.107048 | 120.0014 | 3 | 1 | 4.227347 | 3.259975 | 2.034607 | 0 | 8.3511 | 0
2018-02-06 21:53 | 3535.107448 | 240.0018 | 3 | 1 | 4.259364 | 3.259964 | 2.143265 | 0 | 8.812145 | 0
2018-02-06 21:55 | 3655.105948 | 360.0003 | 3 | 1 | 4.294049 | 3.260012 | 2.251934 | 0 | 9.276872 | 0
2018-02-06 21:57 | 3775.106648 | 480.001 | 3 | 1 | 4.331097 | 3.26 | 2.360586 | 0 | 9.745423 | 0
2018-02-06 21:59 | 3895.106248 | 600.0006 | 3 | 1 | 4.370069 | 3.259935 | 2.469165 | 0 | 10.21779 | 0
2018-02-06 22:01 | 4015.106748 | 720.0011 | 3 | 1 | 4.400387 | 3.068796 | 2.57707 | 0 | 10.69137 | 0
2018-02-06 22:03 | 4135.106448 | 840.0008 | 3 | 1 | 4.400395 | 2.546984 | 2.670219 | 0 | 11.10126 | 0
2018-02-06 22:05 | 4255.107548 | 960.0019 | 3 | 1 | 4.400381 | 2.135305 | 2.748011 | 0 | 11.44358 | 0
2018-02-06 22:07 | 4375.107948 | 1080.0023 | 3 | 1 | 4.400372 | 1.801134 | 2.81344 | 0 | 11.73149 | 0
2018-02-06 22:09 | 4495.105948 | 1200.0003 | 3 | 1 | 4.400385 | 1.529589 | 2.86878 | 0 | 11.975 | 0
2018-02-06 22:11 | 4615.107048 | 1320.0014 | 3 | 1 | 4.400356 | 1.306328 | 2.915919 | 0 | 12.18243 | 0
2018-02-06 22:13 | 4735.107548 | 1440.0019 | 3 | 1 | 4.400377 | 1.123623 | 2.956331 | 0 | 12.36026 | 0
2018-02-06 22:15 | 4855.107148 | 1560.0015 | 3 | 1 | 4.40035 | 0.9718266 | 2.991184 | 0 | 12.51363 | 0
2018-02-06 22:17 | 4975.106748 | 1680.0011 | 3 | 1 | 4.400348 | 0.84589 | 3.021416 | 0 | 12.64666 | 0
2018-02-06 22:19 | 5095.107948 | 1800.0023 | 3 | 1 | 4.400344 | 0.7409458 | 3.04781 | 0 | 12.7628 | 0
2018-02-06 22:21 | 5214.658348 | 1919.5527 | 3 | 1 | 4.400337 | 0.6519985 | 3.070915 | 0 | 12.86447 | 0
2018-02-06 22:23 | 5334.704016 | 120.0006 | 4 | 1 | 4.35349 | 0 | 3.070917 | 0 | 12.86448 | 0
2018-02-06 22:25 | 5454.704316 | 240.0009 | 4 | 1 | 4.349486 | 0 | 3.070917 | 0 | 12.86448 | 0
2018-02-06 22:26 | 5514.707016 | 300.0036 | 4 | 1 | 4.348293 | 0 | 3.070917 | 0 | 12.86448 | 0
2018-02-06 22:28 | 5634.790352 | 120.0024 | 5 | 1 | 4.181106 | -2.281835 | 3.070917 | 0.07604091 | 12.86448 | 0.3196474
2018-02-06 22:30 | 5754.788152 | 240.0002 | 5 | 1 | 4.150398 | -2.281886 | 3.070917 | 0.1521247 | 12.86448 | 0.6365736
2018-02-06 22:32 | 5874.788652 | 360.0007 | 5 | 1 | 4.121184 | -2.281986 | 3.070917 | 0.2281837 | 12.86448 | 0.9511334
2018-02-06 22:34 | 5994.789052 | 480.0011 | 5 | 1 | 4.092383 | -2.281958 | 3.070917 | 0.3042349 | 12.86448 | 1.263457
2018-02-06 22:36 | 6114.788552 | 600.0006 | 5 | 1 | 4.063806 | -2.281841 | 3.070917 | 0.3803115 | 12.86448 | 1.573703
2018-02-06 22:38 | 6234.788252 | 720.0003 | 5 | 1 | 4.035529 | -2.281837 | 3.070917 | 0.4563787 | 12.86448 | 1.881746
2018-02-06 22:40 | 6354.790252 | 840.0023 | 5 | 1 | 4.007622 | -2.281882 | 3.070917 | 0.5324312 | 12.86448 | 2.187595
2018-02-06 22:42 | 6474.788152 | 960.0002 | 5 | 1 | 3.980189 | -2.281806 | 3.070917 | 0.6070968 | 12.86448 | 2.485798
2018-02-06 22:44 | 6594.790252 | 1080.0023 | 5 | 1 | 3.953382 | -2.281929 | 3.070917 | 0.6832932 | 12.86448 | 2.788049
2018-02-06 22:46 | 6714.789152 | 1200.0012 | 5 | 1 | 3.927323 | -2.281841 | 3.070917 | 0.7593551 | 12.86448 | 3.087754
2018-02-06 22:48 | 6834.788752 | 1320.0008 | 5 | 1 | 3.902179 | -2.28197 | 3.070917 | 0.8354081 | 12.86448 | 3.385476
2018-02-06 22:50 | 6954.789152 | 1440.0012 | 5 | 1 | 3.878098 | -2.281958 | 3.070917 | 0.9114714 | 12.86448 | 3.681366
2018-02-06 22:52 | 7074.788552 | 1560.0006 | 5 | 1 | 3.855139 | -2.281856 | 3.070917 | 0.9875516 | 12.86448 | 3.975532
2018-02-06 22:54 | 7194.788152 | 1680.0002 | 5 | 1 | 3.833454 | -2.281802 | 3.070917 | 1.063587 | 12.86448 | 4.267825
2018-02-06 22:56 | 7314.789352 | 1800.0014 | 5 | 1 | 3.812958 | -2.281954 | 3.070917 | 1.139684 | 12.86448 | 4.558754
2018-02-06 22:58 | 7434.790752 | 1920.0028 | 5 | 1 | 3.793362 | -2.28206 | 3.070917 | 1.215748 | 12.86448 | 4.848032
2018-02-06 23:00 | 7554.789452 | 2040.0015 | 5 | 1 | 3.774605 | -2.28194 | 3.070917 | 1.291807 | 12.86448 | 5.135835
2018-02-06 23:02 | 7674.788152 | 2160.0002 | 5 | 1 | 3.756584 | -2.28181 | 3.070917 | 1.367863 | 12.86448 | 5.422223
2018-02-06 23:04 | 7794.788652 | 2280.0007 | 5 | 1 | 3.739391 | -2.281952 | 3.070917 | 1.443928 | 12.86448 | 5.707312
2018-02-06 23:06 | 7914.788252 | 2400.0003 | 5 | 1 | 3.723067 | -2.281841 | 3.070917 | 1.519996 | 12.86448 | 5.991132
2018-02-06 23:08 | 8034.789452 | 2520.0015 | 5 | 1 | 3.707705 | -2.281963 | 3.070917 | 1.59604 | 12.86448 | 6.273656
2018-02-06 23:10 | 8154.789052 | 2640.0011 | 5 | 1 | 3.693219 | -2.281993 | 3.070917 | 1.672095 | 12.86448 | 6.555091
2018-02-06 23:12 | 8274.788452 | 2760.0005 | 5 | 1 | 3.679644 | -2.282148 | 3.070917 | 1.748188 | 12.86448 | 6.835597
2018-02-06 23:14 | 8394.788152 | 2880.0002 | 5 | 1 | 3.667008 | -2.281878 | 3.070917 | 1.824247 | 12.86448 | 7.114982
2018-02-06 23:16 | 8514.789352 | 3000.0014 | 5 | 1 | 3.655315 | -2.281902 | 3.070917 | 1.900311 | 12.86448 | 7.393458
2018-02-06 23:18 | 8634.788652 | 3120.0007 | 5 | 1 | 3.64451 | -2.28182 | 3.070917 | 1.976362 | 12.86448 | 7.671032
2018-02-06 23:20 | 8754.789352 | 3240.0014 | 5 | 1 | 3.634421 | -2.281949 | 3.070917 | 2.052429 | 12.86448 | 7.947871
2018-02-06 23:22 | 8874.789052 | 3360.0011 | 5 | 1 | 3.624842 | -2.28215 | 3.070917 | 2.128487 | 12.86448 | 8.223931
2018-02-06 23:24 | 8994.789252 | 3480.0013 | 5 | 1 | 3.615554 | -2.281838 | 3.070917 | 2.204509 | 12.86448 | 8.499147
2018-02-06 23:26 | 9114.788252 | 3600.0003 | 5 | 1 | 3.60619 | -2.281981 | 3.070917 | 2.28063 | 12.86448 | 8.774011
2018-02-06 23:28 | 9234.790252 | 3720.0023 | 5 | 1 | 3.596479 | -2.281906 | 3.070917 | 2.356679 | 12.86448 | 9.04789
2018-02-06 23:30 | 9354.788252 | 3840.0003 | 5 | 1 | 3.586351 | -2.281865 | 3.070917 | 2.432686 | 12.86448 | 9.320866
2018-02-06 23:32 | 9474.789452 | 3960.0015 | 5 | 1 | 3.57555 | -2.281841 | 3.070917 | 2.508821 | 12.86448 | 9.593508
2018-02-06 23:34 | 9594.788252 | 4080.0003 | 5 | 1 | 3.56356 | -2.281796 | 3.070917 | 2.584817 | 12.86448 | 9.864789
2018-02-06 23:36 | 9714.789352 | 4200.0014 | 5 | 1 | 3.549576 | -2.282045 | 3.070917 | 2.660945 | 12.86448 | 10.13556
2018-02-06 23:38 | 9834.788152 | 4320.0002 | 5 | 1 | 3.531884 | -2.28222 | 3.070917 | 2.737013 | 12.86448 | 10.40493
2018-02-06 23:40 | 9954.788552 | 4440.0006 | 5 | 1 | 3.509841 | -2.281908 | 3.070917 | 2.813048 | 12.86448 | 10.67266
2018-02-06 23:42 | 10074.79 | 4560.0018 | 5 | 1 | 3.480699 | -2.281851 | 3.070917 | 2.889117 | 12.86448 | 10.93861
2018-02-06 23:44 | 10194.79 | 4680.0006 | 5 | 1 | 3.435035 | -2.281843 | 3.070917 | 2.965185 | 12.86448 | 11.20179
2018-02-06 23:46 | 10314.79 | 4800.001 | 5 | 1 | 3.344979 | -2.282154 | 3.070917 | 3.041261 | 12.86448 | 11.46019
2018-02-06 23:48 | 10434.79 | 4920.0023 | 5 | 1 | 3.081246 | -2.281886 | 3.070917 | 3.117245 | 12.86448 | 11.70643
2018-02-06 23:48 | 10449.95 | 4935.1588 | 5 | 1 | 2.999979 | -2.281888 | 3.070917 | 3.126933 | 12.86448 | 11.73591
2018-02-06 23:50 | 10569.99 | 120.0007 | 6 | 1 | 3.208894 | 0 | 3.070917 | 3.126933 | 12.86448 | 11.73591
2018-02-06 23:52 | 10689.99 | 240.0011 | 6 | 1 | 3.221127 | 0 | 3.070917 | 3.126933 | 12.86448 | 11.73591
2018-02-06 23:53 | 10749.99 | 300.0038 | 6 | 1 | 3.22529 | 0 | 3.070917 | 3.126933 | 12.86448 | 11.73591
2018-02-06 23:53 | 10750 | 0.0024 | 7 | 2 | 3.225421 | 0 | 0 | 0 | 0 | 0
2018-02-06 23:55 | 10870.09 | 120.0007 | 2 | 2 | 3.936391 | 4.889969 | 0.1623177 | 0 | 0.6149532 | 0
2018-02-06 23:57 | 10990.09 | 240.0019 | 2 | 2 | 3.988627 | 4.889971 | 0.3252993 | 0 | 1.261442 | 0
2018-02-06 23:59 | 11110.09 | 360.0007 | 2 | 2 | 4.025586 | 4.890085 | 0.4883299 | 0 | 1.914846 | 0
2018-02-07 00:01 | 11230.09 | 480.0011 | 2 | 2 | 4.055417 | 4.889988 | 0.6512954 | 0 | 2.573363 | 0
2018-02-07 00:03 | 11350.09 | 600.0007 | 2 | 2 | 4.081585 | 4.889984 | 0.8142909 | 0 | 3.23656 | 0
2018-02-07 00:05 | 11470.09 | 720.0019 | 2 | 2 | 4.104673 | 4.889866 | 0.977295 | 0 | 3.903778 | 0
2018-02-07 00:07 | 11590.09 | 840.0007 | 2 | 2 | 4.128343 | 4.889864 | 1.140283 | 0 | 4.574693 | 0
2018-02-07 00:09 | 11710.09 | 960.0019 | 2 | 2 | 4.154009 | 4.890001 | 1.303308 | 0 | 5.249784 | 0
2018-02-07 00:11 | 11830.09 | 1080.0006 | 2 | 2 | 4.181894 | 4.89002 | 1.466296 | 0 | 5.92907 | 0
2018-02-07 00:13 | 11950.09 | 1200.0004 | 2 | 2 | 4.200395 | 4.642296 | 1.627582 | 0 | 6.605615 | 0
2018-02-07 00:15 | 12070.09 | 1320.0002 | 2 | 2 | 4.200397 | 4.104803 | 1.773244 | 0 | 7.217452 | 0
2018-02-07 00:17 | 12190.09 | 1440.0003 | 2 | 2 | 4.200398 | 3.601698 | 1.901576 | 0 | 7.7565 | 0
2018-02-07 00:19 | 12277.05 | 1526.9635 | 2 | 2 | 4.2004 | 3.259993 | 1.984419 | 0 | 8.104473 | 0
2018-02-07 00:21 | 12397.07 | 120.0024 | 3 | 2 | 4.227473 | 3.260017 | 2.092666 | 0 | 8.560497 | 0
2018-02-07 00:23 | 12517.06 | 240.0004 | 3 | 2 | 4.259648 | 3.260063 | 2.201308 | 0 | 9.021502 | 0
2018-02-07 00:25 | 12637.07 | 360.0008 | 3 | 2 | 4.294398 | 3.259899 | 2.309991 | 0 | 9.486317 | 0
2018-02-07 00:27 | 12757.07 | 480.0012 | 3 | 2 | 4.331492 | 3.260046 | 2.418655 | 0 | 9.95496 | 0
2018-02-07 00:29 | 12877.07 | 600.0011 | 3 | 2 | 4.370529 | 3.259989 | 2.527296 | 0 | 10.42764 | 0
2018-02-07 00:31 | 12997.06 | 720.0004 | 3 | 2 | 4.400395 | 3.063068 | 2.635038 | 0 | 10.90055 | 0
2018-02-07 00:33 | 13117.06 | 840.0006 | 3 | 2 | 4.400399 | 2.545355 | 2.728075 | 0 | 11.30995 | 0
2018-02-07 00:35 | 13237.06 | 960.0003 | 3 | 2 | 4.400395 | 2.136456 | 2.805886 | 0 | 11.65234 | 0
2018-02-07 00:37 | 13357.07 | 1080.0007 | 3 | 2 | 4.400407 | 1.803576 | 2.871338 | 0 | 11.94036 | 0
2018-02-07 00:39 | 13477.07 | 1200.002 | 3 | 2 | 4.400374 | 1.531229 | 2.926752 | 0 | 12.1842 | 0
2018-02-07 00:41 | 13597.07 | 1320.0023 | 3 | 2 | 4.400364 | 1.308249 | 2.973968 | 0 | 12.39197 | 0
2018-02-07 00:43 | 13717.07 | 1440.002 | 3 | 2 | 4.400352 | 1.125097 | 3.014422 | 0 | 12.56998 | 0
2018-02-07 00:45 | 13837.07 | 1560.0016 | 3 | 2 | 4.400352 | 0.9731979 | 3.049305 | 0 | 12.72348 | 0
2018-02-07 00:47 | 13957.06 | 1680.0005 | 3 | 2 | 4.400342 | 0.8467827 | 3.079613 | 0 | 12.85684 | 0
2018-02-07 00:49 | 14077.07 | 1800.0017 | 3 | 2 | 4.400342 | 0.7414532 | 3.106037 | 0 | 12.97312 | 0
2018-02-07 00:51 | 14197.07 | 1920.002 | 3 | 2 | 4.400348 | 0.6522999 | 3.128638 | 0 | 13.07257 | 0
2018-02-07 00:51 | 14198.12 | 1921.0547 | 3 | 2 | 4.400373 | 0.6519871 | 3.128827 | 0 | 13.0734 | 0
2018-02-07 00:53 | 14318.17 | 120.0011 | 4 | 2 | 4.353557 | 0 | 3.128827 | 0 | 13.0734 | 0
2018-02-07 00:55 | 14438.17 | 240.0015 | 4 | 2 | 4.349544 | 0 | 3.128827 | 0 | 13.0734 | 0
2018-02-07 00:56 | 14498.17 | 300.0027 | 4 | 2 | 4.348338 | 0 | 3.128827 | 0 | 13.0734 | 0
2018-02-07 00:58 | 14618.26 | 120.0012 | 5 | 2 | 4.181212 | -2.28189 | 3.128827 | 0.07606292 | 13.0734 | 0.3197546
2018-02-07 01:00 | 14738.26 | 240.0019 | 5 | 2 | 4.150373 | -2.281904 | 3.128827 | 0.1521275 | 13.0734 | 0.6366035
2018-02-07 01:02 | 14858.26 | 360.0015 | 5 | 2 | 4.121062 | -2.281911 | 3.128827 | 0.2281681 | 13.0734 | 0.9510814
2018-02-07 01:04 | 14978.26 | 480.0002 | 5 | 2 | 4.092167 | -2.281894 | 3.128827 | 0.3042434 | 13.0734 | 1.263492
2018-02-07 01:06 | 15098.26 | 600.0022 | 5 | 2 | 4.06354 | -2.281917 | 3.128827 | 0.3803039 | 13.0734 | 1.573654
2018-02-07 01:08 | 15218.26 | 720.0018 | 5 | 2 | 4.035254 | -2.281963 | 3.128827 | 0.4563839 | 13.0734 | 1.881729
2018-02-07 01:10 | 15338.26 | 840.0021 | 5 | 2 | 4.007313 | -2.281856 | 3.128827 | 0.5324404 | 13.0734 | 2.187571
2018-02-07 01:12 | 15458.26 | 960.0009 | 5 | 2 | 3.979846 | -2.281879 | 3.128827 | 0.6084889 | 13.0734 | 2.491273
2018-02-07 01:14 | 15578.26 | 1080.0005 | 5 | 2 | 3.953009 | -2.282279 | 3.128827 | 0.684559 | 13.0734 | 2.792996
2018-02-07 01:16 | 15698.26 | 1200.0002 | 5 | 2 | 3.926985 | -2.28189 | 3.128827 | 0.7606267 | 13.0734 | 3.092698
2018-02-07 01:18 | 15818.26 | 1320.0022 | 5 | 2 | 3.901796 | -2.282058 | 3.128827 | 0.8366964 | 13.0734 | 3.390457
2018-02-07 01:20 | 15938.26 | 1440.001 | 5 | 2 | 3.87774 | -2.281919 | 3.128827 | 0.9127558 | 13.0734 | 3.686303
2018-02-07 01:22 | 16058.26 | 1560.0013 | 5 | 2 | 3.854776 | -2.281863 | 3.128827 | 0.9888151 | 13.0734 | 3.980361
2018-02-07 01:24 | 16178.26 | 1680.0005 | 5 | 2 | 3.833103 | -2.281876 | 3.128827 | 1.064878 | 13.0734 | 4.272733
2018-02-07 01:26 | 16298.26 | 1800.0006 | 5 | 2 | 3.812616 | -2.281837 | 3.128827 | 1.140946 | 13.0734 | 4.563526
2018-02-07 01:28 | 16418.26 | 1920.001 | 5 | 2 | 3.79303 | -2.282183 | 3.128827 | 1.216985 | 13.0734 | 4.852684
2018-02-07 01:30 | 16538.26 | 2040.0023 | 5 | 2 | 3.774312 | -2.28197 | 3.128827 | 1.293048 | 13.0734 | 5.140477
2018-02-07 01:32 | 16658.26 | 2160.0002 | 5 | 2 | 3.756317 | -2.281956 | 3.128827 | 1.369108 | 13.0734 | 5.426861
2018-02-07 01:34 | 16778.26 | 2280.0007 | 5 | 2 | 3.739198 | -2.281931 | 3.128827 | 1.445207 | 13.0734 | 5.712058
2018-02-07 01:36 | 16898.26 | 2400.0002 | 5 | 2 | 3.722929 | -2.282034 | 3.128827 | 1.521251 | 13.0734 | 5.995775
2018-02-07 01:38 | 17018.26 | 2520.0004 | 5 | 2 | 3.707543 | -2.281945 | 3.128827 | 1.597319 | 13.0734 | 6.278383
2018-02-07 01:40 | 17138.26 | 2640.001 | 5 | 2 | 3.693062 | -2.281988 | 3.128827 | 1.67337 | 13.0734 | 6.559789
2018-02-07 01:42 | 17258.26 | 2760.0006 | 5 | 2 | 3.679445 | -2.282013 | 3.128827 | 1.749354 | 13.0734 | 6.83988
2018-02-07 01:44 | 17378.26 | 2880.0018 | 5 | 2 | 3.666764 | -2.28196 | 3.128827 | 1.82489 | 13.0734 | 7.117325
2018-02-07 01:46 | 17498.26 | 3000.0022 | 5 | 2 | 3.655036 | -2.282025 | 3.128827 | 1.900954 | 13.0734 | 7.395782
2018-02-07 01:48 | 17618.26 | 3120.0011 | 5 | 2 | 3.644171 | -2.281829 | 3.128827 | 1.977007 | 13.0734 | 7.673338
2018-02-07 01:50 | 17738.26 | 3240.0022 | 5 | 2 | 3.634048 | -2.281857 | 3.128827 | 2.053079 | 13.0734 | 7.950168
2018-02-07 01:52 | 17858.26 | 3360.0014 | 5 | 2 | 3.624449 | -2.281945 | 3.128827 | 2.129147 | 13.0734 | 8.226233
2018-02-07 01:54 | 17978.26 | 3480.0023 | 5 | 2 | 3.615101 | -2.281945 | 3.128827 | 2.205207 | 13.0734 | 8.501552
2018-02-07 01:56 | 18098.26 | 3600.001 | 5 | 2 | 3.605654 | -2.281911 | 3.128827 | 2.281265 | 13.0734 | 8.776154
2018-02-07 01:58 | 18218.26 | 3720.0008 | 5 | 2 | 3.595896 | -2.282145 | 3.128827 | 2.357338 | 13.0734 | 9.050078
2018-02-07 02:00 | 18338.26 | 3840.0018 | 5 | 2 | 3.585686 | -2.281884 | 3.128827 | 2.433392 | 13.0734 | 9.323175
2018-02-07 02:02 | 18458.26 | 3960.0013 | 5 | 2 | 3.5748 | -2.281961 | 3.128827 | 2.50946 | 13.0734 | 9.595522
2018-02-07 02:04 | 18578.26 | 4080.0002 | 5 | 2 | 3.56274 | -2.28222 | 3.128827 | 2.585525 | 13.0734 | 9.866989
2018-02-07 02:06 | 18698.26 | 4200.0016 | 5 | 2 | 3.54865 | -2.282019 | 3.128827 | 2.66158 | 13.0734 | 10.13744
2018-02-07 02:08 | 18818.26 | 4320.0018 | 5 | 2 | 3.530836 | -2.282125 | 3.128827 | 2.737654 | 13.0734 | 10.40675
2018-02-07 02:10 | 18938.26 | 4440.0014 | 5 | 2 | 3.508645 | -2.281878 | 3.128827 | 2.813711 | 13.0734 | 10.67448
2018-02-07 02:12 | 19058.26 | 4560.0008 | 5 | 2 | 3.479141 | -2.281772 | 3.128827 | 2.889779 | 13.0734 | 10.94032
2018-02-07 02:14 | 19178.26 | 4680.0022 | 5 | 2 | 3.432761 | -2.28204 | 3.128827 | 2.965835 | 13.0734 | 11.20332
2018-02-07 02:16 | 19298.26 | 4800.0002 | 5 | 2 | 3.340476 | -2.282036 | 3.128827 | 3.041898 | 13.0734 | 11.46143
2018-02-07 02:18 | 19418.26 | 4920.0013 | 5 | 2 | 3.066464 | -2.28189 | 3.128827 | 3.117976 | 13.0734 | 11.70736
2018-02-07 02:18 | 19430.2 | 4931.9409 | 5 | 2 | 2.999964 | -2.28196 | 3.128827 | 3.125534 | 13.0734 | 11.7303
2018-02-07 02:20 | 19550.24 | 120.0013 | 6 | 2 | 3.209249 | 0 | 3.128827 | 3.125534 | 13.0734 | 11.7303
2018-02-07 02:22 | 19670.24 | 240.0018 | 6 | 2 | 3.221507 | 0 | 3.128827 | 3.125534 | 13.0734 | 11.7303
2018-02-07 02:23 | 19730.24 | 300.0006 | 6 | 2 | 3.225741 | 0 | 3.128827 | 3.125534 | 13.0734 | 11.7303
2018-02-07 02:23 | 19730.25 | 0.0024 | 7 | 3 | 3.225792 | 0 | 0 | 0 | 0 | 0
2018-02-07 02:25 | 19850.34 | 120.0022 | 2 | 3 | 3.937443 | 4.889999 | 0.1623451 | 0 | 0.615218 | 0
2018-02-07 02:27 | 19970.34 | 240.001 | 2 | 3 | 3.98952 | 4.890039 | 0.3253536 | 0 | 1.26197 | 0
2018-02-07 02:29 | 20090.34 | 360.0003 | 2 | 3 | 4.026407 | 4.889912 | 0.4883263 | 0 | 1.915284 | 0
2018-02-07 02:31 | 20210.34 | 480.0018 | 2 | 3 | 4.056129 | 4.889996 | 0.6513249 | 0 | 2.57406 | 0
2018-02-07 02:33 | 20330.34 | 600.0009 | 2 | 3 | 4.08217 | 4.889978 | 0.8143424 | 0 | 3.237455 | 0
2018-02-07 02:35 | 20450.34 | 720.0018 | 2 | 3 | 4.105243 | 4.890055 | 0.9772967 | 0 | 3.904561 | 0
2018-02-07 02:37 | 20570.34 | 840.0006 | 2 | 3 | 4.128879 | 4.889921 | 1.14033 | 0 | 4.575753 | 0
2018-02-07 02:39 | 20690.34 | 960.0009 | 2 | 3 | 4.154505 | 4.889936 | 1.303336 | 0 | 5.250847 | 0
2018-02-07 02:41 | 20810.34 | 1080.0005 | 2 | 3 | 4.182428 | 4.889938 | 1.466326 | 0 | 5.930227 | 0
2018-02-07 02:43 | 20930.34 | 1200.001 | 2 | 3 | 4.200388 | 4.632664 | 1.626013 | 0 | 6.600107 | 0
2018-02-07 02:45 | 21050.34 | 1320.0013 | 2 | 3 | 4.200416 | 4.096125 | 1.767751 | 0 | 7.19546 | 0
2018-02-07 02:47 | 21170.34 | 1440.0002 | 2 | 3 | 4.200392 | 3.593292 | 1.895806 | 0 | 7.733346 | 0
2018-02-07 02:48 | 21255.12 | 1524.7865 | 2 | 3 | 4.200398 | 3.259979 | 1.976503 | 0 | 8.072303 | 0
2018-02-07 02:50 | 21375.14 | 120.0007 | 3 | 3 | 4.227483 | 3.259991 | 2.084787 | 0 | 8.528487 | 0
2018-02-07 02:52 | 21495.14 | 240.0003 | 3 | 3 | 4.259652 | 3.260019 | 2.193458 | 0 | 8.989614 | 0
2018-02-07 02:54 | 21615.14 | 360.0023 | 3 | 3 | 4.294394 | 3.260004 | 2.302063 | 0 | 9.454096 | 0
2018-02-07 02:56 | 21735.14 | 480.0003 | 3 | 3 | 4.331492 | 3.260017 | 2.410717 | 0 | 9.922693 | 0
2018-02-07 02:58 | 21855.14 | 600.0007 | 3 | 3 | 4.370516 | 3.26 | 2.519433 | 0 | 10.3957 | 0
2018-02-07 03:00 | 21975.14 | 720.0011 | 3 | 3 | 4.40039 | 3.062517 | 2.627167 | 0 | 10.86857 | 0
2018-02-07 03:02 | 22095.14 | 840 | 3 | 3 | 4.400398 | 2.544617 | 2.720108 | 0 | 11.27755 | 0
2018-02-07 03:04 | 22215.14 | 960.0019 | 3 | 3 | 4.400366 | 2.134623 | 2.797937 | 0 | 11.62003 | 0
2018-02-07 03:06 | 22335.14 | 1080.0008 | 3 | 3 | 4.400402 | 1.80291 | 2.8634 | 0 | 11.90809 | 0
2018-02-07 03:08 | 22455.14 | 1200.0004 | 3 | 3 | 4.400369 | 1.530241 | 2.918774 | 0 | 12.15175 | 0
2018-02-07 03:10 | 22575.14 | 1320.0008 | 3 | 3 | 4.400377 | 1.307972 | 2.965945 | 0 | 12.35932 | 0
2018-02-07 03:12 | 22695.14 | 1440.0013 | 3 | 3 | 4.400366 | 1.124701 | 3.006399 | 0 | 12.53733 | 0
2018-02-07 03:14 | 22815.14 | 1560.0023 | 3 | 3 | 4.400341 | 0.97295 | 3.041284 | 0 | 12.69084 | 0
2018-02-07 03:16 | 22935.14 | 1680.0003 | 3 | 3 | 4.400348 | 0.8471031 | 3.071563 | 0 | 12.82408 | 0
2018-02-07 03:18 | 23055.14 | 1800.0018 | 3 | 3 | 4.400341 | 0.7409172 | 3.097967 | 0 | 12.94027 | 0
2018-02-07 03:20 | 23175.14 | 1920.0011 | 3 | 3 | 4.400361 | 0.6524277 | 3.121166 | 0 | 13.04235 | 0
2018-02-07 03:20 | 23175.77 | 1920.6305 | 3 | 3 | 4.400361 | 0.6519985 | 3.121273 | 0 | 13.04282 | 0
2018-02-07 03:22 | 23295.82 | 120.0004 | 4 | 3 | 4.353373 | 0 | 3.121285 | 0 | 13.04288 | 0
2018-02-07 03:24 | 23415.82 | 240.0009 | 4 | 3 | 4.349363 | 0 | 3.121285 | 0 | 13.04288 | 0
2018-02-07 03:25 | 23475.82 | 300.0044 | 4 | 3 | 4.348151 | 0 | 3.121285 | 0 | 13.04288 | 0
2018-02-07 03:27 | 23595.91 | 120.0023 | 5 | 3 | 4.180367 | -2.281884 | 3.121285 | 0.07602687 | 13.04288 | 0.3195487
2018-02-07 03:29 | 23715.91 | 240.0018 | 5 | 3 | 4.149464 | -2.281843 | 3.121285 | 0.1521088 | 13.04288 | 0.6364033
2018-02-07 03:31 | 23835.9 | 360.0007 | 5 | 3 | 4.120143 | -2.281884 | 3.121285 | 0.2281316 | 13.04288 | 0.9507377
2018-02-07 03:33 | 23955.9 | 480.0003 | 5 | 3 | 4.091256 | -2.281888 | 3.121285 | 0.3042386 | 13.04288 | 1.263208
2018-02-07 03:35 | 24075.91 | 600.0016 | 5 | 3 | 4.062651 | -2.282048 | 3.121285 | 0.3802833 | 13.04288 | 1.573237
2018-02-07 03:37 | 24195.91 | 720.001 | 5 | 3 | 4.034372 | -2.281872 | 3.121285 | 0.4563855 | 13.04288 | 1.881335
2018-02-07 03:39 | 24315.91 | 840.0015 | 5 | 3 | 4.006473 | -2.281923 | 3.121285 | 0.5324478 | 13.04288 | 2.187135
2018-02-07 03:41 | 24435.91 | 960.0011 | 5 | 3 | 3.979021 | -2.281879 | 3.121285 | 0.6085089 | 13.04288 | 2.490823
2018-02-07 03:43 | 24555.9 | 1080.0007 | 5 | 3 | 3.952235 | -2.281868 | 3.121285 | 0.6845781 | 13.04288 | 2.79248
2018-02-07 03:45 | 24675.9 | 1200.0003 | 5 | 3 | 3.926245 | -2.281923 | 3.121285 | 0.7606475 | 13.04288 | 3.092131
2018-02-07 03:47 | 24795.91 | 1320.0023 | 5 | 3 | 3.901117 | -2.281952 | 3.121285 | 0.8367211 | 13.04288 | 3.389852
2018-02-07 03:49 | 24915.91 | 1440.0013 | 5 | 3 | 3.87709 | -2.281779 | 3.121285 | 0.9127738 | 13.04288 | 3.685622
2018-02-07 03:51 | 25035.9 | 1560.0007 | 5 | 3 | 3.854163 | -2.281927 | 3.121285 | 0.9888436 | 13.04288 | 3.97967
2018-02-07 03:53 | 25155.9 | 1680.0002 | 5 | 3 | 3.832529 | -2.281841 | 3.121285 | 1.0649 | 13.04288 | 4.27197
2018-02-07 03:55 | 25275.9 | 1800.0006 | 5 | 3 | 3.812052 | -2.282091 | 3.121285 | 1.140977 | 13.04288 | 4.562753
2018-02-07 03:57 | 25395.91 | 1920.0018 | 5 | 3 | 3.792484 | -2.281958 | 3.121285 | 1.217043 | 13.04288 | 4.85197
2018-02-07 03:59 | 25515.91 | 2040.0008 | 5 | 3 | 3.773718 | -2.281829 | 3.121285 | 1.29309 | 13.04288 | 5.139659
2018-02-07 04:01 | 25635.91 | 2160.0011 | 5 | 3 | 3.755724 | -2.28197 | 3.121285 | 1.36916 | 13.04288 | 5.426038
2018-02-07 04:03 | 25755.91 | 2280.0008 | 5 | 3 | 3.738545 | -2.281927 | 3.121285 | 1.445231 | 13.04288 | 5.71108
2018-02-07 04:05 | 25875.91 | 2400.0011 | 5 | 3 | 3.722234 | -2.282023 | 3.121285 | 1.521217 | 13.04288 | 5.994532
2018-02-07 04:07 | 25995.91 | 2520.0015 | 5 | 3 | 3.706841 | -2.281886 | 3.121285 | 1.597358 | 13.04288 | 6.277356
2018-02-07 04:09 | 26115.91 | 2640.0028 | 5 | 3 | 3.692332 | -2.282163 | 3.121285 | 1.673425 | 13.04288 | 6.558767
2018-02-07 04:11 | 26235.91 | 2760.0023 | 5 | 3 | 3.678743 | -2.281835 | 3.121285 | 1.749491 | 13.04288 | 6.839102
2018-02-07 04:13 | 26355.9 | 2880.0003 | 5 | 3 | 3.666083 | -2.282248 | 3.121285 | 1.825545 | 13.04288 | 7.118401
2018-02-07 04:15 | 26475.91 | 3000.0014 | 5 | 3 | 3.654356 | -2.281911 | 3.121285 | 1.901605 | 13.04288 | 7.396792
2018-02-07 04:17 | 26595.91 | 3120.0026 | 5 | 3 | 3.64352 | -2.282125 | 3.121285 | 1.977677 | 13.04288 | 7.67437
2018-02-07 04:19 | 26715.91 | 3240.0023 | 5 | 3 | 3.633391 | -2.281859 | 3.121285 | 2.053747 | 13.04288 | 7.95114
2018-02-07 04:21 | 26835.9 | 3360.0003 | 5 | 3 | 3.623773 | -2.281802 | 3.121285 | 2.129797 | 13.04288 | 8.227093
2018-02-07 04:23 | 26955.91 | 3480.0015 | 5 | 3 | 3.61442 | -2.281974 | 3.121285 | 2.20587 | 13.04288 | 8.502407
2018-02-07 04:25 | 27075.91 | 3600.0018 | 5 | 3 | 3.605012 | -2.281792 | 3.121285 | 2.281939 | 13.04288 | 8.776996
2018-02-07 04:27 | 27195.91 | 3720.0016 | 5 | 3 | 3.595238 | -2.282113 | 3.121285 | 2.357999 | 13.04288 | 9.050823
2018-02-07 04:29 | 27315.91 | 3840.0012 | 5 | 3 | 3.585013 | -2.282183 | 3.121285 | 2.434068 | 13.04288 | 9.323924
2018-02-07 04:31 | 27435.91 | 3960.0008 | 5 | 3 | 3.574117 | -2.281859 | 3.121285 | 2.510126 | 13.04288 | 9.596183
2018-02-07 04:33 | 27555.91 | 4080.002 | 5 | 3 | 3.56202 | -2.28214 | 3.121285 | 2.586186 | 13.04288 | 9.86758
2018-02-07 04:35 | 27675.91 | 4200.0024 | 5 | 3 | 3.547874 | -2.281851 | 3.121285 | 2.662238 | 13.04288 | 10.13796
2018-02-07 04:37 | 27795.91 | 4320.0028 | 5 | 3 | 3.529871 | -2.282124 | 3.121285 | 2.738314 | 13.04288 | 10.40721
2018-02-07 04:39 | 27915.91 | 4440.0014 | 5 | 3 | 3.507482 | -2.282177 | 3.121285 | 2.814386 | 13.04288 | 10.67491
2018-02-07 04:41 | 28035.91 | 4560.0011 | 5 | 3 | 3.477601 | -2.28189 | 3.121285 | 2.890439 | 13.04288 | 10.94061
2018-02-07 04:43 | 28155.91 | 4680.0031 | 5 | 3 | 3.430375 | -2.281919 | 3.121285 | 2.966372 | 13.04288 | 11.20304
2018-02-07 04:45 | 28275.91 | 4800.0018 | 5 | 3 | 3.335017 | -2.281894 | 3.121285 | 3.042582 | 13.04288 | 11.46138
2018-02-07 04:47 | 28395.91 | 4920.0023 | 5 | 3 | 3.045248 | -2.281917 | 3.121285 | 3.118643 | 13.04288 | 11.70648
2018-02-07 04:47 | 28403.57 | 4927.6638 | 5 | 3 | 2.99998 | -2.281894 | 3.121285 | 3.123499 | 13.04288 | 11.72116
2018-02-07 04:49 | 28523.61 | 120.0012 | 6 | 3 | 3.208875 | 0 | 3.121285 | 3.123499 | 13.04288 | 11.72116
2018-02-07 04:51 | 28643.61 | 240 | 6 | 3 | 3.22112 | 0 | 3.121285 | 3.123499 | 13.04288 | 11.72116
2018-02-07 04:52 | 28703.62 | 300.0019 | 6 | 3 | 3.225411 | 0 | 3.121285 | 3.123499 | 13.04288 | 11.72116
2018-02-07 04:52 | 28703.63 | 0.0024 | 7 | 4 | 3.225323 | 0 | 0 | 0 | 0 | 0
2018-02-07 04:54 | 28823.71 | 120.0007 | 2 | 4 | 3.936975 | 4.889866 | 0.1623328 | 0 | 0.6151012 | 0
2018-02-07 04:56 | 28943.71 | 240.0011 | 2 | 4 | 3.989041 | 4.890047 | 0.3253236 | 0 | 1.261706 | 0
2018-02-07 04:58 | 29063.71 | 360.0015 | 2 | 4 | 4.025787 | 4.890057 | 0.4881807 | 0 | 1.914464 | 0
2018-02-07 05:00 | 29183.71 | 480.0003 | 2 | 4 | 4.055499 | 4.890158 | 0.6512765 | 0 | 2.573525 | 0
2018-02-07 05:02 | 29303.71 | 600.0007 | 2 | 4 | 4.081606 | 4.889999 | 0.8143374 | 0 | 3.236997 | 0
2018-02-07 05:04 | 29423.71 | 720.002 | 2 | 4 | 4.104624 | 4.889969 | 0.9773433 | 0 | 3.904218 | 0
2018-02-07 05:06 | 29543.71 | 840.0015 | 2 | 4 | 4.128263 | 4.889973 | 1.140282 | 0 | 4.574919 | 0
2018-02-07 05:08 | 29663.71 | 960.0004 | 2 | 4 | 4.153971 | 4.890106 | 1.30323 | 0 | 5.249678 | 0
2018-02-07 05:10 | 29783.71 | 1080.0012 | 2 | 4 | 4.181952 | 4.889933 | 1.466317 | 0 | 5.92938 | 0
2018-02-07 05:12 | 29903.71 | 1200.002 | 2 | 4 | 4.20042 | 4.637924 | 1.627533 | 0 | 6.60564 | 0
2018-02-07 05:14 | 30023.71 | 1320.0016 | 2 | 4 | 4.200395 | 4.096598 | 1.77301 | 0 | 7.216702 | 0
2018-02-07 05:16 | 30143.71 | 1440.002 | 2 | 4 | 4.200399 | 3.591898 | 1.90105 | 0 | 7.754519 | 0
2018-02-07 05:18 | 30227.77 | 1524.061 | 2 | 4 | 4.200391 | 3.259996 | 1.980937 | 0 | 8.090076 | 0
2018-02-07 05:20 | 30347.79 | 120.0008 | 3 | 4 | 4.227561 | 3.260111 | 2.08917 | 0 | 8.546049 | 0
2018-02-07 05:22 | 30467.79 | 240.0011 | 3 | 4 | 4.259732 | 3.26001 | 2.197853 | 0 | 9.007239 | 0
2018-02-07 05:24 | 30587.79 | 360.0023 | 3 | 4 | 4.2945 | 3.260029 | 2.306448 | 0 | 9.471689 | 0
2018-02-07 05:26 | 30707.79 | 480.0011 | 3 | 4 | 4.331611 | 3.260042 | 2.415185 | 0 | 9.94066 | 0
2018-02-07 05:28 | 30827.79 | 600.0014 | 3 | 4 | 4.370645 | 3.260048 | 2.523813 | 0 | 10.41329 | 0
2018-02-07 05:30 | 30947.79 | 720.0011 | 3 | 4 | 4.400411 | 3.061186 | 2.631521 | 0 | 10.88606 | 0
2018-02-07 05:32 | 31067.79 | 840.0016 | 3 | 4 | 4.400399 | 2.542887 | 2.723725 | 0 | 11.29179 | 0
2018-02-07 05:34 | 31187.79 | 960.002 | 3 | 4 | 4.400398 | 2.133123 | 2.80077 | 0 | 11.63082 | 0
2018-02-07 05:36 | 31307.79 | 1080.0024 | 3 | 4 | 4.400393 | 1.800276 | 2.865566 | 0 | 11.91595 | 0
2018-02-07 05:38 | 31427.79 | 1200.0004 | 3 | 4 | 4.400383 | 1.528984 | 2.920846 | 0 | 12.1592 | 0
2018-02-07 05:40 | 31547.79 | 1320.0007 | 3 | 4 | 4.400369 | 1.306955 | 2.967998 | 0 | 12.36669 | 0
2018-02-07 05:42 | 31667.79 | 1440.0028 | 3 | 4 | 4.400362 | 1.124546 | 3.008141 | 0 | 12.54333 | 0
2018-02-07 05:44 | 31787.79 | 1560.0015 | 3 | 4 | 4.400368 | 0.973547 | 3.039839 | 0 | 12.68281 | 0
2018-02-07 05:46 | 31907.79 | 1680.0011 | 3 | 4 | 4.400368 | 0.8475246 | 3.069316 | 0 | 12.81253 | 0
2018-02-07 05:48 | 32027.79 | 1800.0023 | 3 | 4 | 4.400339 | 0.7412624 | 3.095075 | 0 | 12.92588 | 0
2018-02-07 05:50 | 32147.79 | 1920.001 | 3 | 4 | 4.400335 | 0.6520233 | 3.118259 | 0 | 13.02789 | 0
2018-02-07 05:50 | 32147.84 | 1920.0552 | 3 | 4 | 4.40034 | 0.651989 | 3.118275 | 0 | 13.02796 | 0
2018-02-07 05:52 | 32267.88 | 120.0015 | 4 | 4 | 4.353499 | 0 | 3.118275 | 0 | 13.02796 | 0
2018-02-07 05:54 | 32387.88 | 240.001 | 4 | 4 | 4.349501 | 0 | 3.118275 | 0 | 13.02796 | 0
2018-02-07 05:55 | 32447.89 | 300.0046 | 4 | 4 | 4.348289 | 0 | 3.118275 | 0 | 13.02796 | 0
2018-02-07 05:57 | 32567.98 | 120.0023 | 5 | 4 | 4.180814 | -2.282273 | 3.118275 | 0.07604349 | 13.02796 | 0.3196534
2018-02-07 05:59 | 32687.98 | 240.0011 | 5 | 4 | 4.14991 | -2.281876 | 3.118275 | 0.1521215 | 13.02796 | 0.6365255
2018-02-07 06:01 | 32807.98 | 360.0015 | 5 | 4 | 4.120533 | -2.282161 | 3.118275 | 0.2281751 | 13.02796 | 0.9510197
2018-02-07 06:03 | 32927.98 | 480.0019 | 5 | 4 | 4.09162 | -2.281963 | 3.118275 | 0.3042415 | 13.02796 | 1.263352
2018-02-07 06:05 | 33047.98 | 600.0006 | 5 | 4 | 4.062939 | -2.282218 | 3.118275 | 0.3803012 | 13.02796 | 1.573468
2018-02-07 06:07 | 33167.98 | 720.0011 | 5 | 4 | 4.034545 | -2.282214 | 3.118275 | 0.456342 | 13.02796 | 1.881336
2018-02-07 06:09 | 33287.98 | 840.0023 | 5 | 4 | 4.006589 | -2.281979 | 3.118275 | 0.5324368 | 13.02796 | 2.187279
2018-02-07 06:11 | 33407.98 | 960.0003 | 5 | 4 | 3.979074 | -2.282195 | 3.118275 | 0.6085199 | 13.02796 | 2.491062
2018-02-07 06:13 | 33527.98 | 1080.0023 | 5 | 4 | 3.952238 | -2.282154 | 3.118275 | 0.6845683 | 13.02796 | 2.79264
2018-02-07 06:15 | 33647.98 | 1200.0011 | 5 | 4 | 3.926247 | -2.281872 | 3.118275 | 0.7606427 | 13.02796 | 3.09231
2018-02-07 06:17 | 33767.98 | 1320.0015 | 5 | 4 | 3.90106 | -2.28187 | 3.118275 | 0.8367209 | 13.02796 | 3.390047
2018-02-07 06:19 | 33887.98 | 1440.0003 | 5 | 4 | 3.877008 | -2.281797 | 3.118275 | 0.9127827 | 13.02796 | 3.685845
2018-02-07 06:21 | 34007.98 | 1560.0006 | 5 | 4 | 3.854054 | -2.281917 | 3.118275 | 0.9888411 | 13.02796 | 3.979843
2018-02-07 06:23 | 34127.98 | 1680.0011 | 5 | 4 | 3.832397 | -2.282183 | 3.118275 | 1.064912 | 13.02796 | 4.272192
2018-02-07 06:25 | 34247.98 | 1800.0007 | 5 | 4 | 3.811952 | -2.281859 | 3.118275 | 1.140985 | 13.02796 | 4.562949
2018-02-07 06:27 | 34367.98 | 1920.0002 | 5 | 4 | 3.792412 | -2.281865 | 3.118275 | 1.217034 | 13.02796 | 4.852097
2018-02-07 06:29 | 34487.98 | 2040.0015 | 5 | 4 | 3.773666 | -2.281806 | 3.118275 | 1.293104 | 13.02796 | 5.139867
2018-02-07 06:31 | 34607.98 | 2160.0019 | 5 | 4 | 3.75567 | -2.28212 | 3.118275 | 1.369161 | 13.02796 | 5.426189
2018-02-07 06:33 | 34727.98 | 2280.0015 | 5 | 4 | 3.738511 | -2.281863 | 3.118275 | 1.445159 | 13.02796 | 5.710958
2018-02-07 06:35 | 34847.98 | 2400.0027 | 5 | 4 | 3.722166 | -2.282136 | 3.118275 | 1.521261 | 13.02796 | 5.99484
2018-02-07 06:37 | 34967.98 | 2520.0015 | 5 | 4 | 3.706725 | -2.281917 | 3.118275 | 1.597361 | 13.02796 | 6.277503
2018-02-07 06:39 | 35087.98 | 2640.0012 | 5 | 4 | 3.69218 | -2.282031 | 3.118275 | 1.673436 | 13.02796 | 6.558934
2018-02-07 06:41 | 35207.98 | 2760.0023 | 5 | 4 | 3.678504 | -2.281859 | 3.118275 | 1.749493 | 13.02796 | 6.839221
2018-02-07 06:43 | 35327.98 | 2880.0011 | 5 | 4 | 3.665809 | -2.28207 | 3.118275 | 1.825566 | 13.02796 | 7.118567
2018-02-07 06:45 | 35447.98 | 3000.0022 | 5 | 4 | 3.654105 | -2.281913 | 3.118275 | 1.901626 | 13.02796 | 7.396937
2018-02-07 06:47 | 35567.98 | 3120.0011 | 5 | 4 | 3.64325 | -2.281818 | 3.118275 | 1.977692 | 13.02796 | 7.67447
2018-02-07 06:49 | 35687.98 | 3240.0007 | 5 | 4 | 3.633145 | -2.281853 | 3.118275 | 2.053734 | 13.02796 | 7.951124
2018-02-07 06:51 | 35807.98 | 3360.0018 | 5 | 4 | 3.623526 | -2.281851 | 3.118275 | 2.129812 | 13.02796 | 8.227157
2018-02-07 06:53 | 35927.98 | 3480.0023 | 5 | 4 | 3.614149 | -2.281995 | 3.118275 | 2.205799 | 13.02796 | 8.502143
2018-02-07 06:55 | 36047.98 | 3600.0011 | 5 | 4 | 3.604674 | -2.28214 | 3.118275 | 2.281917 | 13.02796 | 8.776885
2018-02-07 06:57 | 36167.98 | 3720.0015 | 5 | 4 | 3.594929 | -2.28189 | 3.118275 | 2.357986 | 13.02796 | 9.050719
2018-02-07 06:59 | 36287.98 | 3840.0019 | 5 | 4 | 3.584742 | -2.281925 | 3.118275 | 2.434052 | 13.02796 | 9.323786
2018-02-07 07:01 | 36407.98 | 3960.0023 | 5 | 4 | 3.57382 | -2.281802 | 3.118275 | 2.510149 | 13.02796 | 9.596164
2018-02-07 07:03 | 36527.98 | 4080.0002 | 5 | 4 | 3.5617 | -2.282113 | 3.118275 | 2.586184 | 13.02796 | 9.867448
2018-02-07 07:05 | 36647.98 | 4200.0005 | 5 | 4 | 3.547474 | -2.282083 | 3.118275 | 2.662269 | 13.02796 | 10.13792
2018-02-07 07:07 | 36767.98 | 4320.0002 | 5 | 4 | 3.529441 | -2.281917 | 3.118275 | 2.738318 | 13.02796 | 10.40704
2018-02-07 07:09 | 36887.98 | 4440.0007 | 5 | 4 | 3.506956 | -2.282247 | 3.118275 | 2.814402 | 13.02796 | 10.67475
2018-02-07 07:11 | 37007.98 | 4560.0019 | 5 | 4 | 3.476819 | -2.28214 | 3.118275 | 2.890448 | 13.02796 | 10.94037
2018-02-07 07:13 | 37127.98 | 4680.0007 | 5 | 4 | 3.429225 | -2.281861 | 3.118275 | 2.966527 | 13.02796 | 11.20323
2018-02-07 07:15 | 37247.98 | 4800.0011 | 5 | 4 | 3.332799 | -2.282104 | 3.118275 | 3.042575 | 13.02796 | 11.4609
2018-02-07 07:17 | 37367.98 | 4920.0007 | 5 | 4 | 3.037578 | -2.282122 | 3.118275 | 3.118663 | 13.02796 | 11.7058
2018-02-07 07:17 | 37374.23 | 4926.2528 | 5 | 4 | 2.999964 | -2.281843 | 3.118275 | 3.122534 | 13.02796 | 11.71749
2018-02-07 07:19 | 37494.27 | 120.0012 | 6 | 4 | 3.209253 | 0 | 3.118275 | 3.122534 | 13.02796 | 11.71749
2018-02-07 07:21 | 37614.27 | 240.0009 | 6 | 4 | 3.221492 | 0 | 3.118275 | 3.122534 | 13.02796 | 11.71749
2018-02-07 07:22 | 37674.27 | 300.0036 | 6 | 4 | 3.225771 | 0 | 3.118275 | 3.122534 | 13.02796 | 11.71749
2018-02-07 07:22 | 37674.29 | 0.0024 | 7 | 5 | 3.225685 | 0 | 0 | 0 | 0 | 0
2018-02-07 07:24 | 37794.37502 | 120.0022 | 2 | 5 | 3.937495 | 4.88998 | 0.1623295 | 0 | 0.6151822 | 0
2018-02-07 07:26 | 37914.37302 | 240.0002 | 2 | 5 | 3.989578 | 4.890017 | 0.3253456 | 0 | 1.261975 | 0
2018-02-07 07:28 | 38034.37432 | 360.0015 | 2 | 5 | 4.026394 | 4.890028 | 0.4882931 | 0 | 1.915191 | 0
2018-02-07 07:30 | 38154.37462 | 480.0018 | 2 | 5 | 4.056078 | 4.889969 | 0.6513439 | 0 | 2.574172 | 0
2018-02-07 07:32 | 38274.37432 | 600.0015 | 2 | 5 | 4.082087 | 4.890121 | 0.814283 | 0 | 3.237233 | 0
2018-02-07 07:34 | 38394.37462 | 720.0018 | 2 | 5 | 4.105132 | 4.89011 | 0.9773241 | 0 | 3.904679 | 0
2018-02-07 07:36 | 38514.37422 | 840.0014 | 2 | 5 | 4.128723 | 4.890083 | 1.140326 | 0 | 4.575718 | 0
2018-02-07 07:38 | 38634.37382 | 960.001 | 2 | 5 | 4.154421 | 4.890034 | 1.303257 | 0 | 5.250481 | 0
2018-02-07 07:40 | 38754.37422 | 1080.0014 | 2 | 5 | 4.182444 | 4.890188 | 1.466322 | 0 | 5.930172 | 0
2018-02-07 07:42 | 38874.37302 | 1200.0002 | 2 | 5 | 4.200402 | 4.629829 | 1.627413 | 0 | 6.605955 | 0
2018-02-07 07:44 | 38994.37502 | 1320.0022 | 2 | 5 | 4.200405 | 4.090279 | 1.772609 | 0 | 7.215833 | 0
2018-02-07 07:46 | 39114.37472 | 1440.0019 | 2 | 5 | 4.200384 | 3.585144 | 1.900475 | 0 | 7.752924 | 0
2018-02-07 07:47 | 39197.09762 | 1522.7248 | 2 | 5 | 4.200409 | 3.25996 | 1.979062 | 0 | 8.083021 | 0
2018-02-07 07:49 | 39317.11 | 120.0022 | 3 | 5 | 4.227507 | 3.260086 | 2.087296 | 0 | 8.538991 | 0
2018-02-07 07:51 | 39437.11 | 240.0006 | 3 | 5 | 4.25963 | 3.260046 | 2.195987 | 0 | 9.000205 | 0
2018-02-07 07:53 | 39557.11 | 360.0006 | 3 | 5 | 4.294333 | 3.260096 | 2.304622 | 0 | 9.464816 | 0
2018-02-07 07:55 | 39677.11 | 480.0003 | 3 | 5 | 4.331367 | 3.260138 | 2.41328 | 0 | 9.933417 | 0
2018-02-07 07:57 | 39797.11 | 600.0023 | 3 | 5 | 4.370336 | 3.259991 | 2.521703 | 0 | 10.40513 | 0
2018-02-07 07:59 | 39917.11 | 720.0005 | 3 | 5 | 4.400414 | 3.065704 | 2.629679 | 0 | 10.87904 | 0
2018-02-07 08:01 | 40037.11 | 840.0024 | 3 | 5 | 4.40041 | 2.545256 | 2.722821 | 0 | 11.2889 | 0
2018-02-07 08:03 | 40157.11 | 960.0004 | 3 | 5 | 4.400393 | 2.133568 | 2.800498 | 0 | 11.63071 | 0
2018-02-07 08:05 | 40277.11 | 1080.0024 | 3 | 5 | 4.400381 | 1.798943 | 2.86587 | 0 | 11.91838 | 0
2018-02-07 08:07 | 40397.11 | 1200.0004 | 3 | 5 | 4.40038 | 1.526327 | 2.921149 | 0 | 12.16162 | 0
2018-02-07 08:09 | 40517.11 | 1320.0024 | 3 | 5 | 4.400382 | 1.303944 | 2.968186 | 0 | 12.36861 | 0
2018-02-07 08:11 | 40637.11 | 1440.0004 | 3 | 5 | 4.400345 | 1.120541 | 3.008481 | 0 | 12.54592 | 0
2018-02-07 08:13 | 40757.11 | 1560.0008 | 3 | 5 | 4.400352 | 0.9693108 | 3.043258 | 0 | 12.69895 | 0
2018-02-07 08:15 | 40877.11 | 1680.0003 | 3 | 5 | 4.400338 | 0.8435001 | 3.073416 | 0 | 12.83165 | 0
2018-02-07 08:17 | 40997.11 | 1800.0015 | 3 | 5 | 4.400342 | 0.7381954 | 3.099738 | 0 | 12.94748 | 0
2018-02-07 08:19 | 41113.26 | 1916.1462 | 3 | 5 | 4.400324 | 0.651989 | 3.122127 | 0 | 13.046 | 0
2018-02-07 08:21 | 41233.3 | 120.0006 | 4 | 5 | 4.353205 | 0 | 3.122127 | 0 | 13.046 | 0
2018-02-07 08:23 | 41353.3 | 240.001 | 4 | 5 | 4.349189 | 0 | 3.122127 | 0 | 13.046 | 0
2018-02-07 08:24 | 41413.3 | 300.0014 | 4 | 5 | 4.347979 | 0 | 3.122127 | 0 | 13.046 | 0
2018-02-07 08:26 | 41533.38 | 120.0024 | 5 | 5 | 4.179464 | -2.281865 | 3.122127 | 0.07605294 | 13.046 | 0.3195998
2018-02-07 08:28 | 41653.38 | 240.0009 | 5 | 5 | 4.1484375 | -2.282185 | 3.122127 | 0.1520932 | 13.046 | 0.6362068
2018-02-07 08:30 | 41773.38 | 360.0007 | 5 | 5 | 4.119058 | -2.282009 | 3.122127 | 0.228185 | 13.046 | 0.9507471
2018-02-07 08:32 | 41893.38 | 480.0011 | 5 | 5 | 4.090088 | -2.281915 | 3.122127 | 0.3042447 | 13.046 | 1.262937
2018-02-07 08:34 | 42013.38 | 600.0023 | 5 | 5 | 4.061431 | -2.281824 | 3.122127 | 0.3803214 | 13.046 | 1.573006
2018-02-07 08:36 | 42133.38 | 720.0018 | 5 | 5 | 4.033055 | -2.282146 | 3.122127 | 0.45636 | 13.046 | 1.88075
2018-02-07 08:38 | 42253.38 | 840.0014 | 5 | 5 | 4.005128 | -2.28192 | 3.122127 | 0.5324402 | 13.046 | 2.18652
2018-02-07 08:40 | 42373.38 | 960.001 | 5 | 5 | 3.97763 | -2.282179 | 3.122127 | 0.6084856 | 13.046 | 2.490042
2018-02-07 08:42 | 42493.38 | 1080.0007 | 5 | 5 | 3.95081 | -2.281952 | 3.122127 | 0.6845694 | 13.046 | 2.79165
2018-02-07 08:44 | 42613.38 | 1200.0002 | 5 | 5 | 3.924369 | -2.281923 | 3.122127 | 0.7605876 | 13.046 | 3.090977
2018-02-07 08:46 | 42733.38 | 1320.0007 | 5 | 5 | 3.899144 | -2.282138 | 3.122127 | 0.836699 | 13.046 | 3.388699
2018-02-07 08:48 | 42853.38 | 1440.001 | 5 | 5 | 3.875108 | -2.282207 | 3.122127 | 0.9127488 | 13.046 | 3.684306
2018-02-07 08:50 | 42973.38 | 1560.0007 | 5 | 5 | 3.852191 | -2.281829 | 3.122127 | 0.9888061 | 13.046 | 3.978158
2018-02-07 08:52 | 43093.38 | 1680.0003 | 5 | 5 | 3.830569 | -2.282077 | 3.122127 | 1.06489 | 13.046 | 4.270416
2018-02-07 08:54 | 43213.38 | 1800.0015 | 5 | 5 | 3.810129 | -2.282189 | 3.122127 | 1.140925 | 13.046 | 4.560892
2018-02-07 08:56 | 43333.38 | 1920.0011 | 5 | 5 | 3.790591 | -2.281868 | 3.122127 | 1.217023 | 13.046 | 4.850086
2018-02-07 08:58 | 43453.38 | 2040.0007 | 5 | 5 | 3.771826 | -2.282129 | 3.122127 | 1.293079 | 13.046 | 5.137664
2018-02-07 09:00 | 43573.38 | 2160.0011 | 5 | 5 | 3.753825 | -2.282134 | 3.122127 | 1.369152 | 13.046 | 5.423908
2018-02-07 09:02 | 43693.38 | 2280.0018 | 5 | 5 | 3.73664 | -2.282104 | 3.122127 | 1.445193 | 13.046 | 5.708694
2018-02-07 09:04 | 43813.38 | 2400.0002 | 5 | 5 | 3.720344 | -2.281984 | 3.122127 | 1.521276 | 13.046 | 5.992367
2018-02-07 09:06 | 43933.38 | 2520.0015 | 5 | 5 | 3.704926 | -2.281863 | 3.122127 | 1.597339 | 13.046 | 6.274754
2018-02-07 09:08 | 44053.38 | 2640.0011 | 5 | 5 | 3.690413 | -2.28231 | 3.122127 | 1.673305 | 13.046 | 6.555645
2018-02-07 09:10 | 44173.38 | 2760.0024 | 5 | 5 | 3.676834 | -2.281845 | 3.122127 | 1.749434 | 13.046 | 6.836072
2018-02-07 09:12 | 44293.38 | 2880.0019 | 5 | 5 | 3.664222 | -2.281754 | 3.122127 | 1.825479 | 13.046 | 7.115191
2018-02-07 09:14 | 44413.38 | 3000.0007 | 5 | 5 | 3.652536 | -2.281972 | 3.122127 | 1.901599 | 13.046 | 7.393662
2018-02-07 09:16 | 44533.38 | 3120.0002 | 5 | 5 | 3.641707 | -2.282136 | 3.122127 | 1.977624 | 13.046 | 7.67093
2018-02-07 09:18 | 44653.38 | 3240.0023 | 5 | 5 | 3.63164 | -2.282009 | 3.122127 | 2.053711 | 13.046 | 7.947627
2018-02-07 09:20 | 44773.38 | 3360.001 | 5 | 5 | 3.622062 | -2.281874 | 3.122127 | 2.129774 | 13.046 | 8.223495
2018-02-07 09:22 | 44893.38 | 3480.0015 | 5 | 5 | 3.612779 | -2.281831 | 3.122127 | 2.205842 | 13.046 | 8.498665
2018-02-07 09:24 | 45013.38 | 3600.0012 | 5 | 5 | 3.603424 | -2.28189 | 3.122127 | 2.281912 | 13.046 | 8.773133
2018-02-07 09:26 | 45133.38 | 3720.0015 | 5 | 5 | 3.593719 | -2.281892 | 3.122127 | 2.357986 | 13.046 | 9.046891
2018-02-07 09:28 | 45253.38 | 3840.0019 | 5 | 5 | 3.583568 | -2.282038 | 3.122127 | 2.434042 | 13.046 | 9.319832
2018-02-07 09:30 | 45373.38 | 3960.0015 | 5 | 5 | 3.572707 | -2.28187 | 3.122127 | 2.510098 | 13.046 | 9.591976
2018-02-07 09:32 | 45493.38 | 4080.0011 | 5 | 5 | 3.560635 | -2.281972 | 3.122127 | 2.586166 | 13.046 | 9.863296
2018-02-07 09:34 | 45613.38 | 4200.0007 | 5 | 5 | 3.546396 | -2.282265 | 3.122127 | 2.66223 | 13.046 | 10.13361
2018-02-07 09:36 | 45733.38 | 4320.0001 | 5 | 5 | 3.528312 | -2.281968 | 3.122127 | 2.738293 | 13.046 | 10.4027
2018-02-07 09:38 | 45853.38 | 4440.0012 | 5 | 5 | 3.505745 | -2.281898 | 3.122127 | 2.814365 | 13.046 | 10.67028
2018-02-07 09:40 | 45973.38 | 4560.001 | 5 | 5 | 3.475194 | -2.282111 | 3.122127 | 2.890416 | 13.046 | 10.93581
2018-02-07 09:42 | 46093.38 | 4680.0023 | 5 | 5 | 3.426554 | -2.282206 | 3.122127 | 2.966496 | 13.046 | 11.19852
2018-02-07 09:44 | 46213.38 | 4800.0011 | 5 | 5 | 3.326474 | -2.281849 | 3.122127 | 3.042553 | 13.046 | 11.4559
2018-02-07 09:46 | 46333.38 | 4920.0023 | 5 | 5 | 3.010007 | -2.281952 | 3.122127 | 3.11862 | 13.046 | 11.6998
2018-02-07 09:46 | 46334.93 | 4921.5509 | 5 | 5 | 2.999997 | -2.281898 | 3.122127 | 3.119602 | 13.046 | 11.70275
2018-02-07 09:48 | 46454.98 | 120.0019 | 6 | 5 | 3.209697 | 0 | 3.122127 | 3.119602 | 13.046 | 11.70275
2018-02-07 09:50 | 46574.98 | 240 | 6 | 5 | 3.221952 | 0 | 3.122127 | 3.119602 | 13.046 | 11.70275
2018-02-07 09:51 | 46634.98 | 300.001 | 6 | 5 | 3.226236 | 0 | 3.122127 | 3.119602 | 13.046 | 11.70275
2018-02-07 09:51 | 46634.98942 | 0.0023 | 7 | 6 | 3.226277 | 0 | 0 | 0 | 0 | 0
2018-02-07 09:53 | 46755.07 | 120.0015 | 2 | 6 | 3.938467 | 4.890001 | 0.1623159 | 0 | 0.6152757 | 0
2018-02-07 09:55 | 46875.07 | 240.0003 | 2 | 6 | 3.990549 | 4.89007 | 0.3252984 | 0 | 1.262088 | 0
2018-02-07 09:57 | 46995.07 | 360.0007 | 2 | 6 | 4.027493 | 4.890064 | 0.4883237 | 0 | 1.915785 | 0
2018-02-07 09:59 | 47115.07 | 480.0009 | 2 | 6 | 4.057312 | 4.890081 | 0.6513171 | 0 | 2.574722 | 0
2018-02-07 10:01 | 47235.07 | 600.0007 | 2 | 6 | 4.083365 | 4.88998 | 0.8143061 | 0 | 3.238193 | 0
2018-02-07 10:03 | 47355.07 | 720.0012 | 2 | 6 | 4.106361 | 4.889982 | 0.9773121 | 0 | 3.9057 | 0
2018-02-07 10:05 | 47475.07 | 840.0002 | 2 | 6 | 4.130039 | 4.890104 | 1.14027 | 0 | 4.576765 | 0
2018-02-07 10:07 | 47595.07 | 960.0004 | 2 | 6 | 4.155773 | 4.889894 | 1.30334 | 0 | 5.25232 | 0
2018-02-07 10:09 | 47715.07 | 1080 | 2 | 6 | 4.183825 | 4.890083 | 1.466257 | 0 | 5.931612 | 0
2018-02-07 10:11 | 47835.07 | 1200.0013 | 2 | 6 | 4.200391 | 4.60751 | 1.625674 | 0 | 6.600495 | 0
2018-02-07 10:13 | 47955.07 | 1320.0007 | 2 | 6 | 4.200378 | 4.074211 | 1.770044 | 0 | 7.206908 | 0
2018-02-07 10:15 | 48075.07 | 1440.0003 | 2 | 6 | 4.200403 | 3.575655 | 1.89764 | 0 | 7.742861 | 0
2018-02-07 10:17 | 48155.48 | 1520.4048 | 2 | 6 | 4.200374 | 3.259975 | 1.973982 | 0 | 8.063528 | 0
2018-02-07 10:19 | 48275.49 | 120.0018 | 3 | 6 | 4.227491 | 3.260019 | 2.082335 | 0 | 8.519997 | 0
2018-02-07 10:21 | 48395.49 | 240.0013 | 3 | 6 | 4.259699 | 3.260025 | 2.190941 | 0 | 8.980852 | 0
2018-02-07 10:23 | 48515.49 | 360.0007 | 3 | 6 | 4.294486 | 3.260132 | 2.299641 | 0 | 9.44575 | 0
2018-02-07 10:25 | 48635.49 | 480.0011 | 3 | 6 | 4.331656 | 3.26 | 2.408306 | 0 | 9.914412 | 0
2018-02-07 10:27 | 48755.49 | 600.0017 | 3 | 6 | 4.370729 | 3.259972 | 2.516997 | 0 | 10.38733 | 0
2018-02-07 10:29 | 48875.49 | 720.0003 | 3 | 6 | 4.400407 | 3.06111 | 2.624704 | 0 | 10.8601 | 0
2018-02-07 10:31 | 48995.49 | 840.0023 | 3 | 6 | 4.400381 | 2.545156 | 2.717718 | 0 | 11.2694 | 0
2018-02-07 10:33 | 49115.49 | 960.0001 | 3 | 6 | 4.400393 | 2.137665 | 2.795443 | 0 | 11.61141 | 0
2018-02-07 10:35 | 49235.49 | 1080.0015 | 3 | 6 | 4.40038 | 1.804928 | 2.861057 | 0 | 11.90014 | 0
2018-02-07 10:37 | 49355.49 | 1200.0005 | 3 | 6 | 4.400377 | 1.532333 | 2.916539 | 0 | 12.14429 | 0
2018-02-07 10:39 | 49475.49 | 1320.0016 | 3 | 6 | 4.400381 | 1.311001 | 2.963794 | 0 | 12.35222 | 0
2018-02-07 10:41 | 49595.49 | 1440.0012 | 3 | 6 | 4.400374 | 1.127279 | 3.004298 | 0 | 12.53046 | 0
2018-02-07 10:43 | 49715.49 | 1560.0018 | 3 | 6 | 4.400355 | 0.9754257 | 3.039283 | 0 | 12.6844 | 0
2018-02-07 10:45 | 49835.49 | 1680.0011 | 3 | 6 | 4.400362 | 0.849268 | 3.069639 | 0 | 12.81798 | 0
2018-02-07 10:47 | 49955.49 | 1800.0003 | 3 | 6 | 4.40035 | 0.7435112 | 3.095898 | 0 | 12.93353 | 0
2018-02-07 10:49 | 50075.49 | 1920.0003 | 3 | 6 | 4.400361 | 0.6546535 | 3.118725 | 0 | 13.03398 | 0
2018-02-07 10:49 | 50079.02 | 1923.5314 | 3 | 6 | 4.400368 | 0.6519852 | 3.119243 | 0 | 13.03625 | 0
2018-02-07 10:51 | 50199.07 | 120.0006 | 4 | 6 | 4.353296 | 0 | 3.119243 | 0 | 13.03625 | 0
2018-02-07 10:53 | 50319.07 | 240.0003 | 4 | 6 | 4.349303 | 0 | 3.119243 | 0 | 13.03625 | 0
2018-02-07 10:54 | 50379.08 | 300.0046 | 4 | 6 | 4.348072 | 0 | 3.119243 | 0 | 13.03625 | 0
2018-02-07 10:56 | 50499.1617 | 120.0005 | 5 | 6 | 4.179811 | -2.281835 | 3.119243 | 0.07605931 | 13.03625 | 0.3196514
2018-02-07 10:58 | 50619.1614 | 240.0002 | 5 | 6 | 4.148762 | -2.282093 | 3.119243 | 0.1521074 | 13.03625 | 0.6363169
2018-02-07 11:00 | 50739.1627 | 360.0015 | 5 | 6 | 4.119337 | -2.282025 | 3.119243 | 0.2281653 | 13.03625 | 0.95074
2018-02-07 11:02 | 50859.1625 | 480.0013 | 5 | 6 | 4.090337 | -2.28196 | 3.119243 | 0.3042454 | 13.03625 | 1.263034
2018-02-07 11:04 | 50979.1616 | 600.0004 | 5 | 6 | 4.061611 | -2.281902 | 3.119243 | 0.3803195 | 13.03625 | 1.573107
2018-02-07 11:06 | 51099.163 | 720.0018 | 5 | 6 | 4.033198 | -2.281974 | 3.119243 | 0.4563802 | 13.03625 | 1.880954
2018-02-07 11:08 | 51219.1625 | 840.0013 | 5 | 6 | 4.005173 | -2.282165 | 3.119243 | 0.5324538 | 13.03625 | 2.186705
2018-02-07 11:10 | 51339.1646 | 960.0034 | 5 | 6 | 3.977648 | -2.281999 | 3.119243 | 0.6084946 | 13.03625 | 2.490212
2018-02-07 11:12 | 51459.1628 | 1080.0016 | 5 | 6 | 3.950808 | -2.281816 | 3.119243 | 0.684567 | 13.03625 | 2.791776
2018-02-07 11:14 | 51579.163 | 1200.0018 | 5 | 6 | 3.924748 | -2.281908 | 3.119243 | 0.7605931 | 13.03625 | 3.091145
2018-02-07 11:16 | 51699.1618 | 1320.0006 | 5 | 6 | 3.899553 | -2.281941 | 3.119243 | 0.8366899 | 13.03625 | 3.388841
2018-02-07 11:18 | 51819.1614 | 1440.0002 | 5 | 6 | 3.875453 | -2.282089 | 3.119243 | 0.9127394 | 13.03625 | 3.684477
2018-02-07 11:20 | 51939.1625 | 1560.0013 | 5 | 6 | 3.852468 | -2.2818 | 3.119243 | 0.9887804 | 13.03625 | 3.978291
2018-02-07 11:22 | 52059.1615 | 1680.0003 | 5 | 6 | 3.830788 | -2.281847 | 3.119243 | 1.064904 | 13.03625 | 4.27072
2018-02-07 11:24 | 52179.1618 | 1800.0006 | 5 | 6 | 3.810266 | -2.281818 | 3.119243 | 1.140973 | 13.03625 | 4.561337
2018-02-07 11:26 | 52299.1623 | 1920.0011 | 5 | 6 | 3.790624 | -2.28225 | 3.119243 | 1.217018 | 13.03625 | 4.850336
2018-02-07 11:28 | 52419.1618 | 2040.0006 | 5 | 6 | 3.771856 | -2.282152 | 3.119243 | 1.2931 | 13.03625 | 5.138016
2018-02-07 11:30 | 52539.1614 | 2160.0002 | 5 | 6 | 3.75390625 | -2.281856 | 3.119243 | 1.369164 | 13.03625 | 5.424231
2018-02-07 11:32 | 52659.1625 | 2280.0013 | 5 | 6 | 3.736764 | -2.282252 | 3.119243 | 1.445233 | 13.03625 | 5.709128
2018-02-07 11:34 | 52779.163 | 2400.0018 | 5 | 6 | 3.720541 | -2.281886 | 3.119243 | 1.52129 | 13.03625 | 5.992711
2018-02-07 11:36 | 52899.1626 | 2520.0014 | 5 | 6 | 3.705243 | -2.28174 | 3.119243 | 1.597294 | 13.03625 | 6.274903
2018-02-07 11:38 | 53019.1621 | 2640.0009 | 5 | 6 | 3.690773 | -2.281897 | 3.119243 | 1.673424 | 13.03625 | 6.556425
2018-02-07 11:40 | 53139.1617 | 2760.0005 | 5 | 6 | 3.677248 | -2.281742 | 3.119243 | 1.749477 | 13.03625 | 6.8366
2018-02-07 11:42 | 53259.1638 | 2880.0026 | 5 | 6 | 3.664606 | -2.282175 | 3.119243 | 1.82553 | 13.03625 | 7.115778
2018-02-07 11:44 | 53379.1626 | 3000.0014 | 5 | 6 | 3.652964 | -2.281763 | 3.119243 | 1.901619 | 13.03625 | 7.394167
2018-02-07 11:46 | 53499.1622 | 3120.001 | 5 | 6 | 3.64216 | -2.281857 | 3.119243 | 1.977685 | 13.03625 | 7.671615
2018-02-07 11:48 | 53619.1627 | 3240.0015 | 5 | 6 | 3.632063 | -2.28189 | 3.119243 | 2.05374 | 13.03625 | 7.948231
2018-02-07 11:50 | 53739.1623 | 3360.0011 | 5 | 6 | 3.622474 | -2.281853 | 3.119243 | 2.129801 | 13.03625 | 8.22412
2018-02-07 11:52 | 53859.1626 | 3480.0014 | 5 | 6 | 3.61308 | -2.281856 | 3.119243 | 2.205869 | 13.03625 | 8.499316
2018-02-07 11:54 | 53979.1614 | 3600.0002 | 5 | 6 | 3.603648 | -2.282275 | 3.119243 | 2.281911 | 13.03625 | 8.773705
2018-02-07 11:56 | 54099.1634 | 3720.0022 | 5 | 6 | 3.593868 | -2.281961 | 3.119243 | 2.358 | 13.03625 | 9.047535
2018-02-07 11:58 | 54219.162 | 3840.0008 | 5 | 6 | 3.583592 | -2.281902 | 3.119243 | 2.434069 | 13.03625 | 9.320528
2018-02-07 12:00 | 54339.1617 | 3960.0005 | 5 | 6 | 3.572631 | -2.281945 | 3.119243 | 2.510114 | 13.03625 | 9.592632
2018-02-07 12:02 | 54459.1614 | 4080.0002 | 5 | 6 | 3.560443 | -2.281886 | 3.119243 | 2.586192 | 13.03625 | 9.863976
2018-02-07 12:04 | 54579.1626 | 4200.0014 | 5 | 6 | 3.546097 | -2.282209 | 3.119243 | 2.662256 | 13.03625 | 10.13427
2018-02-07 12:06 | 54699.1614 | 4320.0002 | 5 | 6 | 3.527868 | -2.281906 | 3.119243 | 2.738304 | 13.03625 | 10.40328
2018-02-07 12:08 | 54819.1634 | 4440.0022 | 5 | 6 | 3.505114 | -2.281886 | 3.119243 | 2.814348 | 13.03625 | 10.67072
2018-02-07 12:10 | 54939.163 | 4560.0018 | 5 | 6 | 3.47432 | -2.281927 | 3.119243 | 2.890457 | 13.03625 | 10.9364
2018-02-07 12:12 | 55059.1633 | 4680.0021 | 5 | 6 | 3.425192 | -2.281949 | 3.119243 | 2.96651 | 13.03625 | 11.19893
2018-02-07 12:14 | 55179.1629 | 4800.0017 | 5 | 6 | 3.3239 | -2.281868 | 3.119243 | 3.042571 | 13.03625 | 11.45619
2018-02-07 12:16 | 55299.1617 | 4920.0005 | 5 | 6 | 3.000648 | -2.282001 | 3.119243 | 3.118644 | 13.03625 | 11.69978
2018-02-07 12:16 | 55299.2615 | 4920.1003 | 5 | 6 | 2.999973 | -2.281966 | 3.119243 | 3.118706 | 13.03625 | 11.69997
2018-02-07 12:18 | 55419.3 | 120.0021 | 6 | 6 | 3.210732 | 0 | 3.119243 | 3.118706 | 13.03625 | 11.69997
2018-02-07 12:20 | 55539.3 | 240.0002 | 6 | 6 | 3.22295 | 0 | 3.119243 | 3.118706 | 13.03625 | 11.69997
2018-02-07 12:21 | 55599.31 | 300.0046 | 6 | 6 | 3.227203 | 0 | 3.119243 | 3.118706 | 13.03625 | 11.69997
2018-02-07 12:21 | 55599.31 | 0.0024 | 7 | 7 | 3.227122 | 0 | 0 | 0 | 0 | 0
2018-02-07 12:23 | 55719.4 | 120.0023 | 2 | 7 | 3.939553 | 4.890032 | 0.16228 | 0 | 0.6153346 | 0
2018-02-07 12:25 | 55839.4 | 240.0006 | 2 | 7 | 3.991333 | 4.889977 | 0.3253386 | 0 | 1.262596 | 0
2018-02-07 12:27 | 55959.4 | 360.0007 | 2 | 7 | 4.028145 | 4.889956 | 0.488314 | 0 | 1.91621 | 0
2018-02-07 12:29 | 56079.39 | 480.0003 | 2 | 7 | 4.0578 | 4.890059 | 0.6513296 | 0 | 2.57533 | 0
2018-02-07 12:31 | 56199.4 | 600.0022 | 2 | 7 | 4.083852 | 4.890083 | 0.8142998 | 0 | 3.238804 | 0
2018-02-07 12:33 | 56319.4 | 720.001 | 2 | 7 | 4.106918 | 4.889971 | 0.9773355 | 0 | 3.906518 | 0
2018-02-07 12:35 | 56439.4 | 840.0007 | 2 | 7 | 4.130633 | 4.890038 | 1.140322 | 0 | 4.577797 | 0
2018-02-07 12:37 | 56559.4 | 960.0019 | 2 | 7 | 4.156434 | 4.890034 | 1.303329 | 0 | 5.253198 | 0
2018-02-07 12:39 | 56679.4 | 1080.0023 | 2 | 7 | 4.184504 | 4.890079 | 1.466277 | 0 | 5.932727 | 0
2018-02-07 12:41 | 56799.39 | 1200.0003 | 2 | 7 | 4.200394 | 4.596355 | 1.626835 | 0 | 6.606457 | 0
2018-02-07 12:43 | 56919.4 | 1320.0016 | 2 | 7 | 4.200384 | 4.064554 | 1.771074 | 0 | 7.212318 | 0
2018-02-07 12:45 | 57039.39 | 1440.0004 | 2 | 7 | 4.200405 | 3.567001 | 1.898171 | 0 | 7.746177 | 0
2018-02-07 12:46 | 57118.16 | 1518.7632 | 2 | 7 | 4.200402 | 3.259993 | 1.972828 | 0 | 8.059762 | 0
2018-02-07 12:48 | 57238.17 | 120.0008 | 3 | 7 | 4.227463 | 3.260033 | 2.081046 | 0 | 8.515665 | 0
2018-02-07 12:50 | 57358.17 | 240.002 | 3 | 7 | 4.259552 | 3.259783 | 2.189736 | 0 | 8.976864 | 0
2018-02-07 12:52 | 57478.17 | 360.0009 | 3 | 7 | 4.294232 | 3.260067 | 2.298418 | 0 | 9.441667 | 0
2018-02-07 12:54 | 57598.17 | 480.0005 | 3 | 7 | 4.331247 | 3.260071 | 2.407063 | 0 | 9.910202 | 0
2018-02-07 12:56 | 57718.17 | 600.0013 | 3 | 7 | 4.370202 | 3.260159 | 2.515746 | 0 | 10.38304 | 0
2018-02-07 12:58 | 57838.17 | 720.0005 | 3 | 7 | 4.400396 | 3.068907 | 2.623539 | 0 | 10.85614 | 0
2018-02-07 13:00 | 57958.17 | 840.0017 | 3 | 7 | 4.400388 | 2.549919 | 2.716692 | 0 | 11.26605 | 0
2018-02-07 13:02 | 58078.17 | 960.0013 | 3 | 7 | 4.400395 | 2.140776 | 2.794697 | 0 | 11.6093 | 0
2018-02-07 13:04 | 58198.17 | 1080.001 | 3 | 7 | 4.400381 | 1.808664 | 2.860325 | 0 | 11.89809 | 0
2018-02-07 13:06 | 58318.17 | 1200.0004 | 3 | 7 | 4.400371 | 1.537457 | 2.915937 | 0 | 12.14281 | 0
2018-02-07 13:08 | 58438.17 | 1320.0025 | 3 | 7 | 4.400389 | 1.314999 | 2.963346 | 0 | 12.35142 | 0
2018-02-07 13:10 | 58558.17 | 1440.0004 | 3 | 7 | 4.400366 | 1.131395 | 3.004008 | 0 | 12.53035 | 0
2018-02-07 13:12 | 58678.17 | 1560.0024 | 3 | 7 | 4.40037 | 0.9792042 | 3.039057 | 0 | 12.68458 | 0
2018-02-07 13:14 | 58798.17 | 1680.0004 | 3 | 7 | 4.400363 | 0.8523216 | 3.069522 | 0 | 12.81863 | 0
2018-02-07 13:16 | 58918.17 | 1800.0008 | 3 | 7 | 4.400311 | 0.7448673 | 3.096127 | 0 | 12.9357 | 0
2018-02-07 13:18 | 59038.17 | 1920.0012 | 3 | 7 | 4.400365 | 0.6564445 | 3.11945 | 0 | 13.03833 | 0
2018-02-07 13:18 | 59043.58 | 1925.4083 | 3 | 7 | 4.400323 | 0.6519794 | 3.120432 | 0 | 13.04265 | 0
2018-02-07 13:20 | 59163.63 | 120.0013 | 4 | 7 | 4.353382 | 0 | 3.120435 | 0 | 13.04267 | 0
2018-02-07 13:22 | 59283.63 | 240.0008 | 4 | 7 | 4.349356 | 0 | 3.120435 | 0 | 13.04267 | 0
2018-02-07 13:23 | 59343.63 | 300.0029 | 4 | 7 | 4.348157 | 0 | 3.120435 | 0 | 13.04267 | 0
2018-02-07 13:25 | 59463.71 | 120.0007 | 5 | 7 | 4.180445 | -2.281882 | 3.120435 | 0.07603336 | 13.04267 | 0.3195852
2018-02-07 13:27 | 59583.71 | 240.002 | 5 | 7 | 4.149429 | -2.281938 | 3.120435 | 0.152125 | 13.04267 | 0.6364802
2018-02-07 13:29 | 59703.71 | 360.0023 | 5 | 7 | 4.120039 | -2.282023 | 3.120435 | 0.2281745 | 13.04267 | 0.9509199
2018-02-07 13:31 | 59823.71 | 480.0019 | 5 | 7 | 4.091084 | -2.282027 | 3.120435 | 0.304242 | 13.04267 | 1.263219
2018-02-07 13:33 | 59943.71 | 600.0023 | 5 | 7 | 4.062431 | -2.281861 | 3.120435 | 0.3803092 | 13.04267 | 1.573325
2018-02-07 13:35 | 60063.71 | 720.0001 | 5 | 7 | 4.034045 | -2.281856 | 3.120435 | 0.4563764 | 13.04267 | 1.881261
2018-02-07 13:37 | 60183.71 | 840.0015 | 5 | 7 | 4.00604 | -2.281888 | 3.120435 | 0.5324277 | 13.04267 | 2.186987
2018-02-07 13:39 | 60303.71 | 960.0002 | 5 | 7 | 3.978476 | -2.282269 | 3.120435 | 0.6085042 | 13.04267 | 2.490701
2018-02-07 13:41 | 60423.71 | 1080.0014 | 5 | 7 | 3.951583 | -2.281882 | 3.120435 | 0.6845635 | 13.04267 | 2.792274
2018-02-07 13:43 | 60543.71 | 1200.0003 | 5 | 7 | 3.925519 | -2.281856 | 3.120435 | 0.7606228 | 13.04267 | 3.091831
2018-02-07 13:45 | 60663.71 | 1320.0006 | 5 | 7 | 3.900279 | -2.281843 | 3.120435 | 0.8366787 | 13.04267 | 3.389424
2018-02-07 13:47 | 60783.71 | 1440.002 | 5 | 7 | 3.876127 | -2.281815 | 3.120435 | 0.9127542 | 13.04267 | 3.685214
2018-02-07 13:49 | 60903.71 | 1560.0007 | 5 | 7 | 3.853087 | -2.281929 | 3.120435 | 0.9888175 | 13.04267 | 3.979161
2018-02-07 13:51 | 61023.71 | 1680.0003 | 5 | 7 | 3.831357 | -2.281982 | 3.120435 | 1.064873 | 13.04267 | 4.271372
2018-02-07 13:53 | 61143.71 | 1800.0023 | 5 | 7 | 3.810853 | -2.281958 | 3.120435 | 1.140948 | 13.04267 | 4.562057
2018-02-07 13:55 | 61263.71 | 1920.0003 | 5 | 7 | 3.791207 | -2.282146 | 3.120435 | 1.216983 | 13.04267 | 4.851063
2018-02-07 13:57 | 61383.71 | 2040.0015 | 5 | 7 | 3.772419 | -2.281863 | 3.120435 | 1.293051 | 13.04267 | 5.138733
2018-02-07 13:59 | 61503.71 | 2160.0018 | 5 | 7 | 3.754348 | -2.282222 | 3.120435 | 1.369078 | 13.04267 | 5.42485
2018-02-07 14:01 | 61623.71 | 2280.0014 | 5 | 7 | 3.737152 | -2.281935 | 3.120435 | 1.445183 | 13.04267 | 5.709915
2018-02-07 14:03 | 61743.71 | 2400.0002 | 5 | 7 | 3.720812 | -2.282288 | 3.120435 | 1.521256 | 13.04267 | 5.993582
2018-02-07 14:05 | 61863.71 | 2520.0015 | 5 | 7 | 3.705405 | -2.281838 | 3.120435 | 1.597328 | 13.04267 | 6.276042
2018-02-07 14:07 | 61983.71 | 2640.0003 | 5 | 7 | 3.690902 | -2.281815 | 3.120435 | 1.673384 | 13.04267 | 6.5573
2018-02-07 14:09 | 62103.71 | 2760.0023 | 5 | 7 | 3.677273 | -2.281757 | 3.120435 | 1.749454 | 13.04267 | 6.837543
2018-02-07 14:11 | 62223.71 | 2880.0003 | 5 | 7 | 3.6646 | -2.28179 | 3.120435 | 1.825518 | 13.04267 | 7.116763
2018-02-07 14:13 | 62343.71 | 3000.0023 | 5 | 7 | 3.652841 | -2.281851 | 3.120435 | 1.901587 | 13.04267 | 7.395071
2018-02-07 14:15 | 62463.71 | 3120.0011 | 5 | 7 | 3.641932 | -2.282257 | 3.120435 | 1.97763 | 13.04267 | 7.672424
2018-02-07 14:17 | 62583.71 | 3240.0015 | 5 | 7 | 3.631786 | -2.281935 | 3.120435 | 2.053702 | 13.04267 | 7.949083
2018-02-07 14:19 | 62703.71 | 3360.0019 | 5 | 7 | 3.622104 | -2.282031 | 3.120435 | 2.12975 | 13.04267 | 8.224903
2018-02-07 14:21 | 62823.71 | 3480.0023 | 5 | 7 | 3.612649 | -2.282093 | 3.120435 | 2.205844 | 13.04267 | 8.500164
2018-02-07 14:23 | 62943.71 | 3600.0019 | 5 | 7 | 3.603172 | -2.282134 | 3.120435 | 2.281902 | 13.04267 | 8.774577
2018-02-07 14:25 | 63063.71 | 3720.0023 | 5 | 7 | 3.593359 | -2.281915 | 3.120435 | 2.357972 | 13.04267 | 9.048299
2018-02-07 14:27 | 63183.71 | 3840.0004 | 5 | 7 | 3.583084 | -2.281945 | 3.120435 | 2.434039 | 13.04267 | 9.321247
2018-02-07 14:29 | 63303.71 | 3960.0017 | 5 | 7 | 3.572058 | -2.282019 | 3.120435 | 2.51007 | 13.04267 | 9.593258
2018-02-07 14:31 | 63423.71 | 4080.0012 | 5 | 7 | 3.559855 | -2.282204 | 3.120435 | 2.586154 | 13.04267 | 9.864582
2018-02-07 14:33 | 63543.71 | 4200.0023 | 5 | 7 | 3.545489 | -2.281827 | 3.120435 | 2.662216 | 13.04267 | 10.13482
2018-02-07 14:35 | 63663.71 | 4320.0019 | 5 | 7 | 3.52716 | -2.282161 | 3.120435 | 2.738266 | 13.04267 | 10.40379
2018-02-07 14:37 | 63783.71 | 4440.0023 | 5 | 7 | 3.504325 | -2.281808 | 3.120435 | 2.814357 | 13.04267 | 10.67134
2018-02-07 14:39 | 63903.71 | 4560.0011 | 5 | 7 | 3.473256 | -2.281919 | 3.120435 | 2.890415 | 13.04267 | 10.93677
2018-02-07 14:41 | 64023.71 | 4680.0009 | 5 | 7 | 3.423665 | -2.282179 | 3.120435 | 2.966485 | 13.04267 | 11.19926
2018-02-07 14:43 | 64143.71 | 4800.0003 | 5 | 7 | 3.321186 | -2.281813 | 3.120435 | 3.042539 | 13.04267 | 11.45635
2018-02-07 14:45 | 64262.44 | 4918.7283 | 5 | 7 | 2.999979 | -2.282245 | 3.120435 | 3.117823 | 13.04267 | 11.69724
2018-02-07 14:47 | 64382.49 | 120.0011 | 6 | 7 | 3.212347 | 0 | 3.120435 | 3.117823 | 13.04267 | 11.69724
2018-02-07 14:49 | 64502.49 | 240.0002 | 6 | 7 | 3.224525 | 0 | 3.120435 | 3.117823 | 13.04267 | 11.69724
2018-02-07 14:50 | 64562.49 | 300.0022 | 6 | 7 | 3.228758 | 0 | 3.120435 | 3.117823 | 13.04267 | 11.69724
2018-02-07 14:50 | 64562.5 | 0.0024 | 7 | 8 | 3.228737 | 0 | 0 | 0 | 0 | 0
2018-02-07 14:52 | 64682.58 | 120.0009 | 2 | 8 | 3.94106 | 4.889874 | 0.1622578 | 0 | 0.6155192 | 0
2018-02-07 14:54 | 64802.58 | 240.0011 | 2 | 8 | 3.992681 | 4.88998 | 0.3211739 | 0 | 1.246607 | 0
2018-02-07 14:56 | 64922.58 | 360.0012 | 2 | 8 | 4.029633 | 4.890001 | 0.4815243 | 0 | 1.889961 | 0
2018-02-07 14:58 | 65042.58 | 480.0001 | 2 | 8 | 4.059439 | 4.889935 | 0.6431751 | 0 | 2.543841 | 0
2018-02-07 15:00 | 65162.58 | 600.0007 | 2 | 8 | 4.085497 | 4.889956 | 0.8061807 | 0 | 3.207726 | 0
2018-02-07 15:02 | 65282.58 | 720.0019 | 2 | 8 | 4.108551 | 4.889994 | 0.9691265 | 0 | 3.875335 | 0
2018-02-07 15:04 | 65402.58 | 840.0007 | 2 | 8 | 4.132349 | 4.890093 | 1.132167 | 0 | 4.547108 | 0
2018-02-07 15:06 | 65522.58 | 960.0019 | 2 | 8 | 4.158176 | 4.889961 | 1.29507 | 0 | 5.222363 | 0
2018-02-07 15:08 | 65642.58 | 1080.0022 | 2 | 8 | 4.186221 | 4.889975 | 1.458053 | 0 | 5.902318 | 0
2018-02-07 15:10 | 65762.58 | 1200.0003 | 2 | 8 | 4.200397 | 4.570143 | 1.618143 | 0 | 6.57422 | 0
2018-02-07 15:12 | 65882.58 | 1320.0006 | 2 | 8 | 4.200386 | 4.047081 | 1.761653 | 0 | 7.177019 | 0
2018-02-07 15:14 | 66002.58 | 1440.0011 | 2 | 8 | 4.200393 | 3.556202 | 1.88831 | 0 | 7.709028 | 0
2018-02-07 15:15 | 66079.54 | 1516.9629 | 2 | 8 | 4.200391 | 3.259951 | 1.961138 | 0 | 8.014937 | 0
2018-02-07 15:17 | 66199.57 | 120.0023 | 3 | 8 | 4.227297 | 3.259985 | 2.069806 | 0 | 8.47273 | 0
2018-02-07 15:19 | 66319.56 | 240.0003 | 3 | 8 | 4.259192 | 3.259926 | 2.178471 | 0 | 8.933796 | 0
2018-02-07 15:21 | 66439.56 | 360.0015 | 3 | 8 | 4.293662 | 3.260096 | 2.287144 | 0 | 9.398506 | 0
2018-02-07 15:23 | 66559.56 | 480.0003 | 3 | 8 | 4.330507 | 3.260014 | 2.395803 | 0 | 9.867034 | 0
2018-02-07 15:25 | 66679.57 | 600.0023 | 3 | 8 | 4.369269 | 3.260017 | 2.504445 | 0 | 10.3396 | 0
2018-02-07 15:27 | 66799.56 | 720.0003 | 3 | 8 | 4.400405 | 3.085787 | 2.612423 | 0 | 10.81343 | 0
2018-02-07 15:29 | 66919.56 | 840.0007 | 3 | 8 | 4.400383 | 2.561705 | 2.706102 | 0 | 11.22565 | 0
2018-02-07 15:31 | 67039.57 | 960.0019 | 3 | 8 | 4.40039 | 2.149654 | 2.784379 | 0 | 11.5701 | 0
2018-02-07 15:33 | 67159.56 | 1080.0007 | 3 | 8 | 4.400386 | 1.813948 | 2.850233 | 0 | 11.85989 | 0
2018-02-07 15:35 | 67279.56 | 1200.0003 | 3 | 8 | 4.400366 | 1.539953 | 2.905951 | 0 | 12.10507 | 0
2018-02-07 15:37 | 67399.56 | 1320.0008 | 3 | 8 | 4.400378 | 1.316103 | 2.953448 | 0 | 12.31407 | 0
2018-02-07 15:39 | 67519.56 | 1440.0012 | 3 | 8 | 4.400361 | 1.131918 | 2.994152 | 0 | 12.49318 | 0
2018-02-07 15:41 | 67639.57 | 1560.0032 | 3 | 8 | 4.400353 | 0.974577 | 3.029225 | 0 | 12.64752 | 0
2018-02-07 15:43 | 67759.56 | 1680.0012 | 3 | 8 | 4.400352 | 0.8470039 | 3.059498 | 0 | 12.78073 | 0
2018-02-07 15:45 | 67879.56 | 1800.0007 | 3 | 8 | 4.40032 | 0.7421112 | 3.085938 | 0 | 12.89707 | 0
2018-02-07 15:47 | 67999.56 | 1920.0011 | 3 | 8 | 4.400318 | 0.6530476 | 3.109161 | 0 | 12.99926 | 0
2018-02-07 15:47 | 68001.97 | 1922.4114 | 3 | 8 | 4.400326 | 0.6519966 | 3.109594 | 0 | 13.00117 | 0
2018-02-07 15:49 | 68122.01758 | 120.0007 | 4 | 8 | 4.353043 | 0 | 3.109599 | 0 | 13.00119 | 0
2018-02-07 15:51 | 68242.01878 | 240.0019 | 4 | 8 | 4.348994 | 0 | 3.109599 | 0 | 13.00119 | 0
2018-02-07 15:52 | 68302.01998 | 300.0031 | 4 | 8 | 4.347768 | 0 | 3.109599 | 0 | 13.00119 | 0
2018-02-07 15:54 | 68422.1 | 120.0014 | 5 | 8 | 4.179172 | -2.281961 | 3.109599 | 0.07605358 | 13.00119 | 0.3195802
2018-02-07 15:56 | 68542.1 | 240.001 | 5 | 8 | 4.148156 | -2.282234 | 3.109599 | 0.1520933 | 13.00119 | 0.6361639
2018-02-07 15:58 | 68662.1 | 360.0006 | 5 | 8 | 4.118784 | -2.282066 | 3.109599 | 0.2281666 | 13.00119 | 0.9506074
2018-02-07 16:00 | 68782.1 | 480.0018 | 5 | 8 | 4.089845 | -2.281923 | 3.109599 | 0.3042352 | 13.00119 | 1.262815
2018-02-07 16:02 | 68902.1 | 600.0014 | 5 | 8 | 4.061211 | -2.281935 | 3.109599 | 0.3802671 | 13.00119 | 1.572685
2018-02-07 16:04 | 69022.1 | 720.0009 | 5 | 8 | 4.032859 | -2.281838 | 3.109599 | 0.4563839 | 13.00119 | 1.880731
2018-02-07 16:06 | 69142.1 | 840.0013 | 5 | 8 | 4.00487 | -2.282038 | 3.109599 | 0.5324353 | 13.00119 | 2.186367
2018-02-07 16:08 | 69262.1 | 960.0018 | 5 | 8 | 3.977384 | -2.281808 | 3.109599 | 0.6085087 | 13.00119 | 2.489981
2018-02-07 16:10 | 69382.1 | 1080.0022 | 5 | 8 | 3.950505 | -2.282232 | 3.109599 | 0.6845639 | 13.00119 | 2.791455
2018-02-07 16:12 | 69502.1 | 1200.0017 | 5 | 8 | 3.924475 | -2.281938 | 3.109599 | 0.7606217 | 13.00119 | 3.090926
2018-02-07 16:14 | 69622.1 | 1320.0005 | 5 | 8 | 3.899344 | -2.281847 | 3.109599 | 0.8366905 | 13.00119 | 3.388495
2018-02-07 16:16 | 69742.1 | 1440.0009 | 5 | 8 | 3.875319 | -2.2819 | 3.109599 | 0.9127375 | 13.00119 | 3.684108
2018-02-07 16:18 | 69862.1 | 1560.0006 | 5 | 8 | 3.852386 | -2.282017 | 3.109599 | 0.9888291 | 13.00119 | 3.978106
2018-02-07 16:20 | 69982.1 | 1680.0012 | 5 | 8 | 3.830787 | -2.281876 | 3.109599 | 1.064877 | 13.00119 | 4.270242
2018-02-07 16:22 | 70102.1 | 1800.0014 | 5 | 8 | 3.810326 | -2.281851 | 3.109599 | 1.140925 | 13.00119 | 4.56078
2018-02-07 16:24 | 70222.1 | 1920.0002 | 5 | 8 | 3.790696 | -2.281966 | 3.109599 | 1.217017 | 13.00119 | 4.849966
2018-02-07 16:26 | 70342.1 | 2040.0006 | 5 | 8 | 3.771895 | -2.282185 | 3.109599 | 1.293075 | 13.00119 | 5.137559
2018-02-07 16:28 | 70462.1 | 2160.0007 | 5 | 8 | 3.75388 | -2.281906 | 3.109599 | 1.369135 | 13.00119 | 5.423759
2018-02-07 16:30 | 70582.1 | 2280.0004 | 5 | 8 | 3.736672 | -2.281894 | 3.109599 | 1.445198 | 13.00119 | 5.708628
2018-02-07 16:32 | 70702.1 | 2400.0001 | 5 | 8 | 3.720314 | -2.282255 | 3.109599 | 1.521262 | 13.00119 | 5.992227
2018-02-07 16:34 | 70822.1 | 2520.0014 | 5 | 8 | 3.704937 | -2.281863 | 3.109599 | 1.597343 | 13.00119 | 6.274683
2018-02-07 16:36 | 70942.1 | 2640.0018 | 5 | 8 | 3.690446 | -2.282086 | 3.109599 | 1.673399 | 13.00119 | 6.555908
2018-02-07 16:38 | 71062.1 | 2760.0014 | 5 | 8 | 3.676886 | -2.281923 | 3.109599 | 1.749456 | 13.00119 | 6.836071
2018-02-07 16:40 | 71182.1 | 2880.0003 | 5 | 8 | 3.664228 | -2.281956 | 3.109599 | 1.825532 | 13.00119 | 7.115305
2018-02-07 16:42 | 71302.1 | 3000.0006 | 5 | 8 | 3.652506 | -2.282115 | 3.109599 | 1.901605 | 13.00119 | 7.393603
2018-02-07 16:44 | 71422.1 | 3120.0002 | 5 | 8 | 3.64158 | -2.282187 | 3.109599 | 1.977597 | 13.00119 | 7.670748
2018-02-07 16:46 | 71542.1 | 3240.0005 | 5 | 8 | 3.63144 | -2.281835 | 3.109599 | 2.053726 | 13.00119 | 7.947586
2018-02-07 16:48 | 71662.1 | 3360.0007 | 5 | 8 | 3.621845 | -2.281843 | 3.109599 | 2.129783 | 13.00119 | 8.223415
2018-02-07 16:50 | 71782.1 | 3480.0022 | 5 | 8 | 3.612437 | -2.281872 | 3.109599 | 2.205832 | 13.00119 | 8.498495
2018-02-07 16:52 | 71902.1 | 3600.0002 | 5 | 8 | 3.602961 | -2.282129 | 3.109599 | 2.281926 | 13.00119 | 8.773019
2018-02-07 16:54 | 72022.1 | 3720.0022 | 5 | 8 | 3.593135 | -2.281923 | 3.109599 | 2.357975 | 13.00119 | 9.046651
2018-02-07 16:56 | 72142.1 | 3840.0011 | 5 | 8 | 3.582857 | -2.282197 | 3.109599 | 2.434028 | 13.00119 | 9.319533
2018-02-07 16:58 | 72262.1 | 3960.0022 | 5 | 8 | 3.571866 | -2.281845 | 3.109599 | 2.510081 | 13.00119 | 9.591609
2018-02-07 17:00 | 72382.1 | 4080 | 5 | 8 | 3.559605 | -2.282099 | 3.109599 | 2.586178 | 13.00119 | 9.86296
2018-02-07 17:02 | 72502.1 | 4200.0022 | 5 | 8 | 3.545151 | -2.282218 | 3.109599 | 2.662205 | 13.00119 | 10.13306
2018-02-07 17:04 | 72622.1 | 4320.0018 | 5 | 8 | 3.526711 | -2.282154 | 3.109599 | 2.738311 | 13.00119 | 10.40219
2018-02-07 17:06 | 72742.1 | 4440.0006 | 5 | 8 | 3.503742 | -2.281837 | 3.109599 | 2.814375 | 13.00119 | 10.66961
2018-02-07 17:08 | 72862.1 | 4560.0011 | 5 | 8 | 3.472436 | -2.281925 | 3.109599 | 2.890429 | 13.00119 | 10.93497
2018-02-07 17:10 | 72982.1 | 4680.0006 | 5 | 8 | 3.422136 | -2.281947 | 3.109599 | 2.966497 | 13.00119 | 11.19737
2018-02-07 17:12 | 73102.1 | 4800.0002 | 5 | 8 | 3.316336 | -2.281915 | 3.109599 | 3.042548 | 13.00119 | 11.45423
2018-02-07 17:14 | 73216.67 | 4914.5672 | 5 | 8 | 2.999991 | -2.281906 | 3.109599 | 3.115184 | 13.00119 | 11.68639
2018-02-07 17:16 | 73336.71 | 120.0004 | 6 | 8 | 3.210008 | 0 | 3.109599 | 3.115184 | 13.00119 | 11.68639
2018-02-07 17:18 | 73456.71 | 240.0008 | 6 | 8 | 3.222271 | 0 | 3.109599 | 3.115184 | 13.00119 | 11.68639
2018-02-07 17:19 | 73516.71 | 300.0003 | 6 | 8 | 3.226579 | 0 | 3.109599 | 3.115184 | 13.00119 | 11.68639
2018-02-07 17:19 | 73516.72 | 0.0025 | 7 | 9 | 3.226665 | 0 | 0 | 0 | 0 | 0
2018-02-07 17:21 | 73636.81054 | 120.0007 | 2 | 9 | 3.939107 | 4.89012 | 0.1623665 | 0 | 0.6155733 | 0
2018-02-07 17:23 | 73756.81174 | 240.0019 | 2 | 9 | 3.991156 | 4.890018 | 0.3253202 | 0 | 1.262375 | 0
2018-02-07 17:25 | 73876.81114 | 360.0013 | 2 | 9 | 4.028132 | 4.890072 | 0.4882749 | 0 | 1.915888 | 0
2018-02-07 17:27 | 73996.81094 | 480.0011 | 2 | 9 | 4.057957 | 4.890064 | 0.651334 | 0 | 2.575195 | 0
2018-02-07 17:29 | 74116.81134 | 600.0015 | 2 | 9 | 4.084157 | 4.889833 | 0.8143583 | 0 | 3.238925 | 0
2018-02-07 17:31 | 74236.81094 | 720.0011 | 2 | 9 | 4.107411 | 4.890104 | 0.977339 | 0 | 3.906475 | 0
2018-02-07 17:33 | 74356.81214 | 840.0023 | 2 | 9 | 4.13132 | 4.889952 | 1.140355 | 0 | 4.57797 | 0
2018-02-07 17:35 | 74476.81014 | 960.0003 | 2 | 9 | 4.157353 | 4.890036 | 1.303121 | 0 | 5.252497 | 0
2018-02-07 17:37 | 74596.81064 | 1080.0008 | 2 | 9 | 4.185685 | 4.890005 | 1.466333 | 0 | 5.933299 | 0
2018-02-07 17:39 | 74716.81024 | 1200.0004 | 2 | 9 | 4.2004 | 4.574564 | 1.626452 | 0 | 6.60528 | 0
2018-02-07 17:41 | 74836.81224 | 1320.0024 | 2 | 9 | 4.200403 | 4.045803 | 1.769993 | 0 | 7.208211 | 0
2018-02-07 17:43 | 74956.81024 | 1440.0004 | 2 | 9 | 4.200384 | 3.550344 | 1.896482 | 0 | 7.739516 | 0
2018-02-07 17:45 | 75031.65374 | 1514.8439 | 2 | 9 | 4.200397 | 3.259987 | 1.967188 | 0 | 8.036509 | 0
2018-02-07 17:47 | 75151.67688 | 120.0023 | 3 | 9 | 4.227424 | 3.26004 | 2.075333 | 0 | 8.492104 | 0
2018-02-07 17:49 | 75271.67568 | 240.0011 | 3 | 9 | 4.259482 | 3.260044 | 2.184079 | 0 | 8.953537 | 0
2018-02-07 17:51 | 75391.67698 | 360.0024 | 3 | 9 | 4.294087 | 3.259762 | 2.29275 | 0 | 9.418277 | 0
2018-02-07 17:53 | 75511.67568 | 480.0011 | 3 | 9 | 4.331017 | 3.260084 | 2.401403 | 0 | 9.886831 | 0
2018-02-07 17:55 | 75631.67608 | 600.0015 | 3 | 9 | 4.369842 | 3.259993 | 2.510045 | 0 | 10.35945 | 0
2018-02-07 17:57 | 75751.67498 | 720.0004 | 3 | 9 | 4.400401 | 3.077354 | 2.617937 | 0 | 10.83296 | 0
2018-02-07 17:59 | 75871.67688 | 840.0023 | 3 | 9 | 4.400397 | 2.557903 | 2.711408 | 0 | 11.24427 | 0
2018-02-07 18:01 | 75991.67498 | 960.0004 | 3 | 9 | 4.40039 | 2.148296 | 2.789603 | 0 | 11.58836 | 0
2018-02-07 18:03 | 76111.67618 | 1080.0016 | 3 | 9 | 4.400397 | 1.814665 | 2.855448 | 0 | 11.8781 | 0
2018-02-07 18:05 | 76231.67648 | 1200.0019 | 3 | 9 | 4.40042 | 1.542683 | 2.911229 | 0 | 12.12356 | 0
2018-02-07 18:07 | 76351.67688 | 1320.0023 | 3 | 9 | 4.400363 | 1.318214 | 2.958786 | 0 | 12.33282 | 0
2018-02-07 18:09 | 76471.67648 | 1440.0019 | 3 | 9 | 4.400372 | 1.13464 | 2.999571 | 0 | 12.51229 | 0
2018-02-07 18:11 | 76591.67698 | 1560.0024 | 3 | 9 | 4.400358 | 0.9819965 | 3.034755 | 0 | 12.66711 | 0
2018-02-07 18:13 | 76711.67498 | 1680.0004 | 3 | 9 | 4.400347 | 0.8548183 | 3.065289 | 0 | 12.80148 | 0
2018-02-07 18:15 | 76831.67648 | 1800.0019 | 3 | 9 | 4.400352 | 0.74827 | 3.091933 | 0 | 12.91872 | 0
2018-02-07 18:17 | 76951.67498 | 1920.0004 | 3 | 9 | 4.400348 | 0.6580582 | 3.115358 | 0 | 13.0218 | 0
2018-02-07 18:17 | 76961.85428 | 1930.1797 | 3 | 9 | 4.400374 | 0.6519985 | 3.117205 | 0 | 13.02992 | 0
2018-02-07 18:19 | 77081.9 | 120.0014 | 4 | 9 | 4.353226 | 0 | 3.117205 | 0 | 13.02992 | 0
2018-02-07 18:21 | 77201.9 | 240.0001 | 4 | 9 | 4.349199 | 0 | 3.117205 | 0 | 13.02992 | 0
2018-02-07 18:22 | 77261.9 | 300.0012 | 4 | 9 | 4.348008 | 0 | 3.117205 | 0 | 13.02992 | 0
2018-02-07 18:24 | 77381.98 | 120.0014 | 5 | 9 | 4.179191 | -2.282023 | 3.117205 | 0.07606707 | 13.02992 | 0.3196423
2018-02-07 18:26 | 77501.98 | 240.001 | 5 | 9 | 4.148124 | -2.281838 | 3.117205 | 0.1521205 | 13.02992 | 0.6362807
2018-02-07 18:28 | 77621.98 | 360.0022 | 5 | 9 | 4.118624 | -2.282056 | 3.117205 | 0.228168 | 13.02992 | 0.9506094
2018-02-07 18:30 | 77741.98 | 480.0002 | 5 | 9 | 4.089588 | -2.281851 | 3.117205 | 0.3042324 | 13.02992 | 1.262783
2018-02-07 18:32 | 77861.98 | 600.0006 | 5 | 9 | 4.060857 | -2.28197 | 3.117205 | 0.3802985 | 13.02992 | 1.572767
2018-02-07 18:34 | 77981.98 | 720.0026 | 5 | 9 | 4.032408 | -2.282109 | 3.117205 | 0.4563898 | 13.02992 | 1.880679
2018-02-07 18:36 | 78101.98 | 840.0022 | 5 | 9 | 4.004375 | -2.282263 | 3.117205 | 0.5324485 | 13.02992 | 2.18631
2018-02-07 18:38 | 78221.98 | 960.0017 | 5 | 9 | 3.976854 | -2.282025 | 3.117205 | 0.6085037 | 13.02992 | 2.489815
2018-02-07 18:40 | 78341.98 | 1080.0014 | 5 | 9 | 3.950045 | -2.281966 | 3.117205 | 0.6845835 | 13.02992 | 2.791349
2018-02-07 18:42 | 78461.98 | 1200.001 | 5 | 9 | 3.924028 | -2.281906 | 3.117205 | 0.7606276 | 13.02992 | 3.090732
2018-02-07 18:44 | 78581.98 | 1320.0006 | 5 | 9 | 3.898921 | -2.282056 | 3.117205 | 0.8367059 | 13.02992 | 3.388303
2018-02-07 18:46 | 78701.98 | 1440.0019 | 5 | 9 | 3.874889 | -2.282083 | 3.117205 | 0.9127803 | 13.02992 | 3.683991
2018-02-07 18:48 | 78821.98 | 1560.0022 | 5 | 9 | 3.851972 | -2.282136 | 3.117205 | 0.9888368 | 13.02992 | 3.977822
2018-02-07 18:50 | 78941.98 | 1680.0002 | 5 | 9 | 3.830371 | -2.281972 | 3.117205 | 1.064907 | 13.02992 | 4.27001
2018-02-07 18:52 | 79061.98 | 1800.0022 | 5 | 9 | 3.809902 | -2.281816 | 3.117205 | 1.14098 | 13.02992 | 4.560616
2018-02-07 18:54 | 79181.98 | 1920.0018 | 5 | 9 | 3.790356 | -2.281779 | 3.117205 | 1.217053 | 13.02992 | 4.849695
2018-02-07 18:56 | 79301.98 | 2040.0005 | 5 | 9 | 3.771564 | -2.281763 | 3.117205 | 1.293114 | 13.02992 | 5.137273
2018-02-07 18:58 | 79421.98 | 2160.0018 | 5 | 9 | 3.753559 | -2.281749 | 3.117205 | 1.369181 | 13.02992 | 5.423473
2018-02-07 19:00 | 79541.98 | 2280.0022 | 5 | 9 | 3.736352 | -2.281829 | 3.117205 | 1.44523 | 13.02992 | 5.708269
2018-02-07 19:02 | 79661.98 | 2400.0018 | 5 | 9 | 3.720002 | -2.282259 | 3.117205 | 1.521273 | 13.02992 | 5.991765
2018-02-07 19:04 | 79781.98 | 2520.0006 | 5 | 9 | 3.704564 | -2.281767 | 3.117205 | 1.597372 | 13.02992 | 6.274259
2018-02-07 19:06 | 79901.98 | 2640.001 | 5 | 9 | 3.689969 | -2.282179 | 3.117205 | 1.673437 | 13.02992 | 6.555487
2018-02-07 19:08 | 80021.98 | 2760.0014 | 5 | 9 | 3.6763 | -2.28215 | 3.117205 | 1.749473 | 13.02992 | 6.835531
2018-02-07 19:10 | 80141.98 | 2880.0003 | 5 | 9 | 3.663574 | -2.282134 | 3.117205 | 1.825572 | 13.02992 | 7.114805
2018-02-07 19:12 | 80261.98 | 3000.0006 | 5 | 9 | 3.651763 | -2.281966 | 3.117205 | 1.901637 | 13.02992 | 7.393019
2018-02-07 19:14 | 80381.98 | 3120.0018 | 5 | 9 | 3.640864 | -2.281861 | 3.117205 | 1.97767 | 13.02992 | 7.670255
2018-02-07 19:16 | 80501.98 | 3240.0006 | 5 | 9 | 3.630713 | -2.281772 | 3.117205 | 2.053765 | 13.02992 | 7.946915
2018-02-07 19:18 | 80621.98 | 3360.0002 | 5 | 9 | 3.621095 | -2.281796 | 3.117205 | 2.129807 | 13.02992 | 8.222631
2018-02-07 19:20 | 80741.98 | 3480.0014 | 5 | 9 | 3.6117 | -2.281851 | 3.117205 | 2.205886 | 13.02992 | 8.497764
2018-02-07 19:22 | 80861.98 | 3600.0002 | 5 | 9 | 3.602175 | -2.281894 | 3.117205 | 2.281933 | 13.02992 | 8.77206
2018-02-07 19:24 | 80981.98 | 3720.0013 | 5 | 9 | 3.592309 | -2.282159 | 3.117205 | 2.357988 | 13.02992 | 9.045652
2018-02-07 19:26 | 81101.98 | 3840.0002 | 5 | 9 | 3.581962 | -2.281827 | 3.117205 | 2.434086 | 13.02992 | 9.318631
2018-02-07 19:28 | 81221.98 | 3960.0022 | 5 | 9 | 3.570922 | -2.28214 | 3.117205 | 2.510135 | 13.02992 | 9.590621
2018-02-07 19:30 | 81341.98 | 4080.001 | 5 | 9 | 3.558669 | -2.28189 | 3.117205 | 2.586233 | 13.02992 | 9.861904
2018-02-07 19:32 | 81461.98 | 4200.0008 | 5 | 9 | 3.544188 | -2.282081 | 3.117205 | 2.66228 | 13.02992 | 10.132
2018-02-07 19:34 | 81581.98 | 4320.0002 | 5 | 9 | 3.525784 | -2.281897 | 3.117205 | 2.738334 | 13.02992 | 10.40088
2018-02-07 19:36 | 81701.98 | 4440.0006 | 5 | 9 | 3.50276 | -2.281984 | 3.117205 | 2.814427 | 13.02992 | 10.66832
2018-02-07 19:38 | 81821.98 | 4560.0018 | 5 | 9 | 3.471292 | -2.282048 | 3.117205 | 2.890449 | 13.02992 | 10.93349
2018-02-07 19:40 | 81941.98 | 4680.0005 | 5 | 9 | 3.420675 | -2.281925 | 3.117205 | 2.966531 | 13.02992 | 11.19585
2018-02-07 19:42 | 82061.98 | 4800.0001 | 5 | 9 | 3.314138 | -2.281876 | 3.117205 | 3.042608 | 13.02992 | 11.45266
2018-02-07 19:44 | 82175.78 | 4913.8 | 5 | 9 | 2.999974 | -2.2819 | 3.117205 | 3.114726 | 13.02992 | 11.68304
2018-02-07 19:46 | 82295.83 | 120.002 | 6 | 9 | 3.211985 | 0 | 3.117205 | 3.114726 | 13.02992 | 11.68304
2018-02-07 19:48 | 82415.83 | 240.0017 | 6 | 9 | 3.224148 | 0 | 3.117205 | 3.114726 | 13.02992 | 11.68304
2018-02-07 19:49 | 82475.83 | 300.0012 | 6 | 9 | 3.228389 | 0 | 3.117205 | 3.114726 | 13.02992 | 11.68304
2018-02-07 19:49 | 82475.84 | 0.0025 | 7 | 10 | 3.228348 | 0 | 0 | 0 | 0 | 0
2018-02-07 19:51 | 82595.93 | 120.0007 | 2 | 10 | 3.939968 | 4.889936 | 0.162368 | 0 | 0.6157812 | 0
2018-02-07 19:53 | 82715.93 | 240.0019 | 2 | 10 | 3.991518 | 4.89007 | 0.3253062 | 0 | 1.262611 | 0
2018-02-07 19:55 | 82835.93 | 360.0007 | 2 | 10 | 4.028196 | 4.89003 | 0.4883562 | 0 | 1.916542 | 0
2018-02-07 19:57 | 82955.93 | 480.0019 | 2 | 10 | 4.05783 | 4.889969 | 0.6513605 | 0 | 2.575624 | 0
2018-02-07 19:59 | 83075.93 | 600.0007 | 2 | 10 | 4.083897 | 4.889925 | 0.8143144 | 0 | 3.239039 | 0
2018-02-07 20:01 | 83195.93 | 720.0003 | 2 | 10 | 4.106929 | 4.890093 | 0.9772955 | 0 | 3.906531 | 0
2018-02-07 20:03 | 83315.93 | 840.0008 | 2 | 10 | 4.130704 | 4.890009 | 1.140298 | 0 | 4.577882 | 0
2018-02-07 20:05 | 83435.93 | 960.0004 | 2 | 10 | 4.156631 | 4.890026 | 1.303348 | 0 | 5.253477 | 0
2018-02-07 20:07 | 83555.93 | 1080.0024 | 2 | 10 | 4.184855 | 4.88998 | 1.466356 | 0 | 5.933301 | 0
2018-02-07 20:09 | 83675.93 | 1200.002 | 2 | 10 | 4.200396 | 4.58823 | 1.626683 | 0 | 6.606092 | 0
2018-02-07 20:11 | 83795.93 | 1320.0023 | 2 | 10 | 4.200401 | 4.057106 | 1.770718 | 0 | 7.211096 | 0
2018-02-07 20:13 | 83915.93 | 1440.0004 | 2 | 10 | 4.200383 | 3.558334 | 1.897508 | 0 | 7.743666 | 0
2018-02-07 20:14 | 83992.4 | 1516.4758 | 2 | 10 | 4.200379 | 3.259987 | 1.969931 | 0 | 8.047869 | 0
2018-02-07 20:16 | 84112.4 | 120.0006 | 3 | 10 | 4.227483 | 3.260071 | 2.078165 | 0 | 8.503839 | 0
2018-02-07 20:18 | 84232.4 | 240.0002 | 3 | 10 | 4.25952 | 3.260012 | 2.186853 | 0 | 8.965034 | 0
2018-02-07 20:20 | 84352.4 | 360.0005 | 3 | 10 | 4.294173 | 3.260086 | 2.295514 | 0 | 9.429735 | 0
2018-02-07 20:22 | 84472.41 | 480.0018 | 3 | 10 | 4.331197 | 3.260015 | 2.404042 | 0 | 9.897763 | 0
2018-02-07 20:24 | 84592.41 | 600.0022 | 3 | 10 | 4.370114 | 3.260145 | 2.512855 | 0 | 10.37115 | 0
2018-02-07 20:26 | 84712.41 | 720.0018 | 3 | 10 | 4.40041 | 3.070099 | 2.620613 | 0 | 10.8441 | 0
2018-02-07 20:28 | 84832.4 | 840.0006 | 3 | 10 | 4.400396 | 2.550585 | 2.713901 | 0 | 11.2546 | 0
2018-02-07 20:30 | 84952.4 | 960.0002 | 3 | 10 | 4.400376 | 2.139669 | 2.791789 | 0 | 11.59734 | 0
2018-02-07 20:32 | 85072.4 | 1080.0006 | 3 | 10 | 4.400390625 | 1.806293 | 2.857406 | 0 | 11.88608 | 0
2018-02-07 20:34 | 85192.41 | 1200.0018 | 3 | 10 | 4.400363 | 1.533457 | 2.912922 | 0 | 12.13037 | 0
2018-02-07 20:36 | 85312.41 | 1320.0015 | 3 | 10 | 4.400382 | 1.31106 | 2.960162 | 0 | 12.33824 | 0
2018-02-07 20:38 | 85432.4 | 1440.0002 | 3 | 10 | 4.400373 | 1.127083 | 3.00072 | 0 | 12.51671 | 0
2018-02-07 20:40 | 85552.41 | 1560.0023 | 3 | 10 | 4.400323 | 0.9741669 | 3.035668 | 0 | 12.6705 | 0
2018-02-07 20:42 | 85672.41 | 1680.0019 | 3 | 10 | 4.400342 | 0.8482418 | 3.065196 | 0 | 12.80043 | 0
2018-02-07 20:44 | 85792.41 | 1800.0022 | 3 | 10 | 4.400345 | 0.7427979 | 3.091481 | 0 | 12.91609 | 0
2018-02-07 20:46 | 85912.4 | 1920.0001 | 3 | 10 | 4.40034 | 0.6536255 | 3.114716 | 0 | 13.01833 | 0
2018-02-07 20:46 | 85914.56 | 1922.1576 | 3 | 10 | 4.400359 | 0.6519966 | 3.115108 | 0 | 13.02006 | 0
2018-02-07 20:48 | 86034.61 | 120.0013 | 4 | 10 | 4.353231 | 0 | 3.115116 | 0 | 13.0201 | 0
2018-02-07 20:50 | 86154.61 | 240.0018 | 4 | 10 | 4.349209 | 0 | 3.115116 | 0 | 13.0201 | 0
2018-02-07 20:51 | 86214.61 | 300.0036 | 4 | 10 | 4.347989 | 0 | 3.115116 | 0 | 13.0201 | 0
2018-02-07 20:53 | 86334.71 | 120.0024 | 5 | 10 | 4.179268 | -2.281856 | 3.115116 | 0.07605166 | 13.0201 | 0.3195821
2018-02-07 20:55 | 86454.71 | 240.0004 | 5 | 10 | 4.148145 | -2.282132 | 3.115116 | 0.1521263 | 13.0201 | 0.6363132
2018-02-07 20:57 | 86574.71 | 360.0024 | 5 | 10 | 4.11866 | -2.281813 | 3.115116 | 0.2281227 | 13.0201 | 0.9504331
2018-02-07 20:59 | 86694.71 | 480.002 | 5 | 10 | 4.089584 | -2.282222 | 3.115116 | 0.3042573 | 13.0201 | 1.262898
2018-02-07 21:01 | 86814.71 | 600.0016 | 5 | 10 | 4.06082 | -2.282177 | 3.115116 | 0.3803276 | 13.0201 | 1.572898
2018-02-07 21:03 | 86934.71 | 720.002 | 5 | 10 | 4.032402 | -2.281815 | 3.115116 | 0.4563899 | 13.0201 | 1.88069
2018-02-07 21:05 | 87054.71 | 840.0024 | 5 | 10 | 4.004311 | -2.282125 | 3.115116 | 0.5324661 | 13.0201 | 2.186388
2018-02-07 21:07 | 87174.71 | 960.0012 | 5 | 10 | 3.976763 | -2.282109 | 3.115116 | 0.6084994 | 13.0201 | 2.489799
2018-02-07 21:09 | 87294.71 | 1080.0016 | 5 | 10 | 3.949853 | -2.282165 | 3.115116 | 0.6845742 | 13.0201 | 2.791303
2018-02-07 21:11 | 87414.71 | 1200.0004 | 5 | 10 | 3.923794 | -2.281802 | 3.115116 | 0.7606618 | 13.0201 | 3.09084
2018-02-07 21:13 | 87534.71 | 1320.0016 | 5 | 10 | 3.898658 | -2.282187 | 3.115116 | 0.8367245 | 13.0201 | 3.388331
2018-02-07 21:15 | 87654.71 | 1440.0012 | 5 | 10 | 3.874636 | -2.282206 | 3.115116 | 0.9127756 | 13.0201 | 3.683908
2018-02-07 21:17 | 87774.71 | 1560.0024 | 5 | 10 | 3.851718 | -2.282165 | 3.115116 | 0.9888629 | 13.0201 | 3.97784
2018-02-07 21:19 | 87894.71 | 1680.0004 | 5 | 10 | 3.830128 | -2.282064 | 3.115116 | 1.06493 | 13.0201 | 4.269997
2018-02-07 21:21 | 88014.71 | 1800.0016 | 5 | 10 | 3.80969 | -2.281879 | 3.115116 | 1.140993 | 13.0201 | 4.560544
2018-02-07 21:23 | 88134.71 | 1920.0013 | 5 | 10 | 3.790134 | -2.282109 | 3.115116 | 1.217011 | 13.0201 | 4.849401
2018-02-07 21:25 | 88254.71 | 2040.0009 | 5 | 10 | 3.771388 | -2.28214 | 3.115116 | 1.293111 | 13.0201 | 5.137114
2018-02-07 21:27 | 88374.71 | 2160.0012 | 5 | 10 | 3.75344 | -2.28215 | 3.115116 | 1.369191 | 13.0201 | 5.423352
2018-02-07 21:29 | 88494.71 | 2280.0017 | 5 | 10 | 3.736284 | -2.282189 | 3.115116 | 1.445237 | 13.0201 | 5.708129
2018-02-07 21:31 | 88614.71 | 2400.0012 | 5 | 10 | 3.720012 | -2.282168 | 3.115116 | 1.521329 | 13.0201 | 5.991806
2018-02-07 21:33 | 88734.71 | 2520.0016 | 5 | 10 | 3.704655 | -2.282038 | 3.115116 | 1.597395 | 13.0201 | 6.274185
2018-02-07 21:35 | 88854.71 | 2640.002 | 5 | 10 | 3.690147 | -2.282204 | 3.115116 | 1.673467 | 13.0201 | 6.555447
2018-02-07 21:37 | 88974.71 | 2760.0016 | 5 | 10 | 3.676588 | -2.282083 | 3.115116 | 1.749514 | 13.0201 | 6.835549
2018-02-07 21:39 | 89094.71 | 2880.0028 | 5 | 10 | 3.663957 | -2.282019 | 3.115116 | 1.825569 | 13.0201 | 7.114688
2018-02-07 21:41 | 89214.71 | 3000.0025 | 5 | 10 | 3.652254 | -2.282027 | 3.115116 | 1.901665 | 13.0201 | 7.393048
2018-02-07 21:43 | 89334.71 | 3120.0019 | 5 | 10 | 3.641431 | -2.282145 | 3.115116 | 1.97773 | 13.0201 | 7.670441
2018-02-07 21:45 | 89454.71 | 3240.0016 | 5 | 10 | 3.631347 | -2.281856 | 3.115116 | 2.053796 | 13.0201 | 7.947042
2018-02-07 21:47 | 89574.71 | 3360.0019 | 5 | 10 | 3.621717 | -2.28222 | 3.115116 | 2.129842 | 13.0201 | 8.22282
2018-02-07 21:49 | 89694.71 | 3480.0024 | 5 | 10 | 3.612318 | -2.282183 | 3.115116 | 2.205925 | 13.0201 | 8.498014
2018-02-07 21:51 | 89814.71 | 3600.0028 | 5 | 10 | 3.602822 | -2.282163 | 3.115116 | 2.28199 | 13.0201 | 8.772428
2018-02-07 21:53 | 89934.71 | 3720.0023 | 5 | 10 | 3.592975 | -2.282279 | 3.115116 | 2.358054 | 13.0201 | 9.046102
2018-02-07 21:55 | 90054.71 | 3840.0011 | 5 | 10 | 3.582673 | -2.281788 | 3.115116 | 2.43412 | 13.0201 | 9.319016
2018-02-07 21:57 | 90174.71 | 3960.0008 | 5 | 10 | 3.571593 | -2.282214 | 3.115116 | 2.510168 | 13.0201 | 9.591058
2018-02-07 21:59 | 90294.71 | 4080.0013 | 5 | 10 | 3.559317 | -2.281972 | 3.115116 | 2.586159 | 13.0201 | 9.862008
2018-02-07 22:01 | 90414.71 | 4200.0024 | 5 | 10 | 3.544794 | -2.281847 | 3.115116 | 2.662301 | 13.0201 | 10.13249
2018-02-07 22:03 | 90534.71 | 4320.0012 | 5 | 10 | 3.526303 | -2.282125 | 3.115116 | 2.738352 | 13.0201 | 10.4014
2018-02-07 22:05 | 90654.71 | 4440.0015 | 5 | 10 | 3.503289 | -2.281923 | 3.115116 | 2.814443 | 13.0201 | 10.66888
2018-02-07 22:07 | 90774.71 | 4560.0019 | 5 | 10 | 3.471754 | -2.28192 | 3.115116 | 2.890499 | 13.0201 | 10.9342
2018-02-07 22:09 | 90894.71 | 4680.0009 | 5 | 10 | 3.420967 | -2.281979 | 3.115116 | 2.966562 | 13.0201 | 11.19652
2018-02-07 22:11 | 91014.71 | 4800.0011 | 5 | 10 | 3.313478 | -2.281874 | 3.115116 | 3.042609 | 13.0201 | 11.45323
2018-02-07 22:13 | 91127.4 | 4912.6953 | 5 | 10 | 2.999996 | -2.282034 | 3.115116 | 3.11406 | 13.0201 | 11.68145
2018-02-07 22:15 | 91247.45 | 120.0014 | 6 | 10 | 3.210326 | 0 | 3.115116 | 3.11406 | 13.0201 | 11.68145
2018-02-07 22:17 | 91367.45 | 240.0018 | 6 | 10 | 3.22256 | 0 | 3.115116 | 3.11406 | 13.0201 | 11.68145
2018-02-07 22:18 | 91427.45 | 300.0029 | 6 | 10 | 3.226834 | 0 | 3.115116 | 3.11406 | 13.0201 | 11.68145
2018-02-07 22:18 | 91427.46 | 0.004 | 7 | 11 | 3.226871 | 0 | 0 | 0 | 0 | 0
2018-02-07 22:20 | 91547.54 | 120.0024 | 2 | 11 | 3.939198 | 4.889977 | 0.1624231 | 1.49e-10 | 0.6157864 | 4.82e-10
2018-02-07 22:22 | 91667.54 | 240.0019 | 2 | 11 | 3.991124 | 4.889956 | 0.3254306 | 1.49e-10 | 1.262805 | 4.82e-10
2018-02-07 22:24 | 91787.54 | 360.0015 | 2 | 11 | 4.028028 | 4.89007 | 0.4883429 | 1.49e-10 | 1.916139 | 4.82e-10
2018-02-07 22:26 | 91907.54 | 480.0003 | 2 | 11 | 4.0578 | 4.890127 | 0.6513942 | 1.49e-10 | 2.575398 | 4.82e-10
2018-02-07 22:28 | 92027.54 | 600.0006 | 2 | 11 | 4.083848 | 4.890034 | 0.814373 | 1.49e-10 | 3.238905 | 4.82e-10
2018-02-07 22:30 | 92147.54 | 720.0003 | 2 | 11 | 4.106919 | 4.889938 | 0.9774258 | 1.49e-10 | 3.906688 | 4.82e-10
2018-02-07 22:32 | 92267.54 | 840.0007 | 2 | 11 | 4.130704 | 4.889956 | 1.14037 | 1.49e-10 | 4.577794 | 4.82e-10
2018-02-07 22:34 | 92387.54 | 960.0011 | 2 | 11 | 4.15661 | 4.889977 | 1.30342 | 1.49e-10 | 5.253389 | 4.82e-10
2018-02-07 22:36 | 92507.54 | 1080.0015 | 2 | 11 | 4.18491 | 4.890009 | 1.466324 | 1.49e-10 | 5.932784 | 4.82e-10
2018-02-07 22:38 | 92627.54 | 1200.0003 | 2 | 11 | 4.200409 | 4.586271 | 1.626649 | 1.49e-10 | 6.60557 | 4.82e-10
2018-02-07 22:40 | 92747.54 | 1320.0015 | 2 | 11 | 4.200409 | 4.053633 | 1.770638 | 1.49e-10 | 7.210385 | 4.82e-10
2018-02-07 22:42 | 92867.54 | 1440.0019 | 2 | 11 | 4.200388 | 3.554903 | 1.897327 | 1.49e-10 | 7.742528 | 4.82e-10
2018-02-07 22:43 | 92943.11 | 1515.5783 | 2 | 11 | 4.2004 | 3.259989 | 1.96884 | 1.49e-10 | 8.042912 | 4.82e-10
2018-02-07 22:45 | 93063.13 | 120.0006 | 3 | 11 | 4.227479 | 3.259985 | 2.077124 | 1.688e-09 | 8.499093 | 6.759e-09
2018-02-07 22:47 | 93183.13 | 240.0018 | 3 | 11 | 4.259522 | 3.259926 | 2.185758 | 1.688e-09 | 8.960057 | 6.759e-09
2018-02-07 22:49 | 93303.13 | 360.0006 | 3 | 11 | 4.294103 | 3.259935 | 2.294407 | 1.688e-09 | 9.424707 | 6.759e-09
2018-02-07 22:51 | 93423.13 | 480.0018 | 3 | 11 | 4.331064 | 3.260063 | 2.403088 | 1.688e-09 | 9.893384 | 6.759e-09
2018-02-07 22:53 | 93543.13 | 600.0015 | 3 | 11 | 4.369944 | 3.260002 | 2.511766 | 1.688e-09 | 10.36617 | 6.759e-09
2018-02-07 22:55 | 93663.13 | 720.0003 | 3 | 11 | 4.400393 | 3.074198 | 2.619588 | 1.688e-09 | 10.83937 | 6.759e-09
2018-02-07 22:57 | 93783.13 | 840.0008 | 3 | 11 | 4.400394 | 2.553894 | 2.710653 | 1.688e-09 | 11.2401 | 6.759e-09
2018-02-07 22:59 | 93903.13 | 960.0018 | 3 | 11 | 4.400392 | 2.142494 | 2.784185 | 1.688e-09 | 11.56367 | 6.759e-09
2018-02-07 23:01 | 94023.13 | 1080.0005 | 3 | 11 | 4.400356 | 1.80801 | 2.845281 | 1.688e-09 | 11.83251 | 6.759e-09
2018-02-07 23:03 | 94143.13 | 1200.001 | 3 | 11 | 4.400379 | 1.535696 | 2.900588 | 1.688e-09 | 12.07588 | 6.759e-09
2018-02-07 23:05 | 94263.13 | 1320.0014 | 3 | 11 | 4.400349 | 1.31212 | 2.947163 | 1.688e-09 | 12.28083 | 6.759e-09
2018-02-07 23:07 | 94383.13 | 1440.001 | 3 | 11 | 4.400375 | 1.12945 | 2.987749 | 1.688e-09 | 12.45942 | 6.759e-09
2018-02-07 23:09 | 94503.13 | 1560.0006 | 3 | 11 | 4.400352 | 0.9765091 | 3.022772 | 1.688e-09 | 12.61354 | 6.759e-09
2018-02-07 23:11 | 94623.13 | 1680.0018 | 3 | 11 | 4.400364 | 0.8510151 | 3.053162 | 1.688e-09 | 12.74726 | 6.759e-09
2018-02-07 23:13 | 94743.13 | 1800.0006 | 3 | 11 | 4.400336 | 0.74403 | 3.07969 | 1.688e-09 | 12.864 | 6.759e-09
2018-02-07 23:15 | 94863.13 | 1920.001 | 3 | 11 | 4.400368 | 0.6555576 | 3.102973 | 1.688e-09 | 12.96645 | 6.759e-09
2018-02-07 23:15 | 94866.76 | 1923.6289 | 3 | 11 | 4.400328 | 0.6519966 | 3.103629 | 1.688e-09 | 12.96934 | 6.759e-09
2018-02-07 23:17 | 94986.80094 | 120.0007 | 4 | 11 | 4.353329 | 0 | 3.103629 | 1.688e-09 | 12.96934 | 6.759e-09
2018-02-07 23:19 | 95106.80054 | 240.0003 | 4 | 11 | 4.349338 | 0 | 3.103629 | 1.688e-09 | 12.96934 | 6.759e-09
2018-02-07 23:20 | 95166.80404 | 300.0038 | 4 | 11 | 4.348129 | 0 | 3.103629 | 1.688e-09 | 12.96934 | 6.759e-09
2018-02-07 23:22 | 95286.88 | 120.0022 | 5 | 11 | 4.179879 | -2.28217 | 3.103629 | 0.07605154 | 12.96934 | 0.3196252
2018-02-07 23:24 | 95406.88 | 240.0019 | 5 | 11 | 4.148829 | -2.282019 | 3.103629 | 0.1521269 | 12.96934 | 0.6364083
2018-02-07 23:26 | 95526.88 | 360.0007 | 5 | 11 | 4.119375 | -2.282189 | 3.103629 | 0.2281875 | 12.96934 | 0.9508467
2018-02-07 23:28 | 95646.88 | 480.0019 | 5 | 11 | 4.09037 | -2.281911 | 3.103629 | 0.3042441 | 12.96934 | 1.263048
2018-02-07 23:30 | 95766.88 | 600.0023 | 5 | 11 | 4.061637 | -2.281872 | 3.103629 | 0.3802168 | 12.96934 | 1.572711
2018-02-07 23:32 | 95886.88 | 720.0027 | 5 | 11 | 4.033222 | -2.282197 | 3.103629 | 0.456348 | 12.96934 | 1.880846
2018-02-07 23:34 | 96006.88 | 840.0023 | 5 | 11 | 4.005195 | -2.282189 | 3.103629 | 0.5324367 | 12.96934 | 2.186661
2018-02-07 23:36 | 96126.88 | 960.0003 | 5 | 11 | 3.977648 | -2.282142 | 3.103629 | 0.6085073 | 12.96934 | 2.490288
2018-02-07 23:38 | 96246.88 | 1080.0015 | 5 | 11 | 3.950766 | -2.281818 | 3.103629 | 0.6845641 | 12.96934 | 2.791788
2018-02-07 23:40 | 96366.88 | 1200.0011 | 5 | 11 | 3.924649 | -2.281815 | 3.103629 | 0.7606454 | 12.96934 | 3.091368
2018-02-07 23:42 | 96486.88 | 1320.0007 | 5 | 11 | 3.899466 | -2.282136 | 3.103629 | 0.836667 | 12.96934 | 3.388763
2018-02-07 23:44 | 96606.88 | 1440.0002 | 5 | 11 | 3.875413 | -2.281838 | 3.103629 | 0.9127466 | 12.96934 | 3.68451
2018-02-07 23:46 | 96726.88 | 1560.0015 | 5 | 11 | 3.852395 | -2.282165 | 3.103629 | 0.9888415 | 12.96934 | 3.978526
2018-02-07 23:48 | 96846.88 | 1680.0003 | 5 | 11 | 3.830718 | -2.282145 | 3.103629 | 1.06491 | 12.96934 | 4.27074
2018-02-07 23:50 | 96966.88 | 1800.0015 | 5 | 11 | 3.810204 | -2.282115 | 3.103629 | 1.140977 | 12.96934 | 4.561344
2018-02-07 23:52 | 97086.88 | 1920.0003 | 5 | 11 | 3.79059 | -2.282043 | 3.103629 | 1.217044 | 12.96934 | 4.850422
2018-02-07 23:54 | 97206.88 | 2040.0006 | 5 | 11 | 3.771797 | -2.281966 | 3.103629 | 1.293061 | 12.96934 | 5.137852
2018-02-07 23:56 | 97326.88 | 2160.0003 | 5 | 11 | 3.753776 | -2.28214 | 3.103629 | 1.369153 | 12.96934 | 5.424166
2018-02-07 23:58 | 97446.88 | 2280.0007 | 5 | 11 | 3.736595 | -2.282118 | 3.103629 | 1.445235 | 12.96934 | 5.709099
2018-02-08 | 97566.88 | 2400.0018 | 5 | 11 | 3.720304 | -2.282058 | 3.103629 | 1.521295 | 12.96934 | 5.99268
2018-02-08 00:02 | 97686.88 | 2520.0015 | 5 | 11 | 3.70489 | -2.282142 | 3.103629 | 1.597374 | 12.96934 | 6.275125
2018-02-08 00:04 | 97806.88 | 2640.0003 | 5 | 11 | 3.690389 | -2.282179 | 3.103629 | 1.673438 | 12.96934 | 6.556378
2018-02-08 00:06 | 97926.88 | 2760.0023 | 5 | 11 | 3.676846 | -2.281884 | 3.103629 | 1.749504 | 12.96934 | 6.836568
2018-02-08 00:08 | 98046.88 | 2880.0011 | 5 | 11 | 3.664186 | -2.281976 | 3.103629 | 1.825553 | 12.96934 | 7.115701
2018-02-08 00:10 | 98166.88 | 3000.0032 | 5 | 11 | 3.652494 | -2.281904 | 3.103629 | 1.901633 | 12.96934 | 7.394025
2018-02-08 00:12 | 98286.88 | 3120.0019 | 5 | 11 | 3.641641 | -2.281919 | 3.103629 | 1.977685 | 12.96934 | 7.671384
2018-02-08 00:14 | 98406.88 | 3240.0016 | 5 | 11 | 3.631494 | -2.281958 | 3.103629 | 2.053746 | 12.96934 | 7.947981
2018-02-08 00:16 | 98526.88 | 3360.0004 | 5 | 11 | 3.621843 | -2.281906 | 3.103629 | 2.1298 | 12.96934 | 8.223803
2018-02-08 00:18 | 98646.88 | 3480.0015 | 5 | 11 | 3.61238 | -2.282211 | 3.103629 | 2.205859 | 12.96934 | 8.498916
2018-02-08 00:20 | 98766.88 | 3600.0011 | 5 | 11 | 3.602867 | -2.281884 | 3.103629 | 2.281924 | 12.96934 | 8.773332
2018-02-08 00:22 | 98886.88 | 3720.0007 | 5 | 11 | 3.592987 | -2.281981 | 3.103629 | 2.358016 | 12.96934 | 9.047108
2018-02-08 00:24 | 99006.88 | 3840.0011 | 5 | 11 | 3.582615 | -2.2819 | 3.103629 | 2.434063 | 12.96934 | 9.319955
2018-02-08 00:26 | 99126.88 | 3960.0016 | 5 | 11 | 3.571537 | -2.281925 | 3.103629 | 2.510145 | 12.96934 | 9.592111
2018-02-08 00:28 | 99246.88 | 4080.0004 | 5 | 11 | 3.559199 | -2.281966 | 3.103629 | 2.58618 | 12.96934 | 9.863214
2018-02-08 00:30 | 99366.88 | 4200.0023 | 5 | 11 | 3.544634 | -2.281902 | 3.103629 | 2.66218 | 12.96934 | 10.13318
2018-02-08 00:32 | 99486.88 | 4320.0019 | 5 | 11 | 3.526087 | -2.281917 | 3.103629 | 2.738277 | 12.96934 | 10.40224
2018-02-08 00:34 | 99606.88 | 4440.0015 | 5 | 11 | 3.502926 | -2.281856 | 3.103629 | 2.814399 | 12.96934 | 10.6698
2018-02-08 00:36 | 99726.88 | 4560.0004 | 5 | 11 | 3.471209 | -2.282017 | 3.103629 | 2.890423 | 12.96934 | 10.93498
2018-02-08 00:38 | 99846.88 | 4680.0003 | 5 | 11 | 3.420182 | -2.281963 | 3.103629 | 2.963242 | 12.96934 | 11.18605
2018-02-08 00:40 | 99966.88 | 4800.0004 | 5 | 11 | 3.312128 | -2.281923 | 3.103629 | 3.032375 | 12.96934 | 11.41927
2018-02-08 00:42 | 100078.9 | 4912.0048 | 5 | 11 | 2.999996 | -2.281831 | 3.103629 | 3.10091 | 12.96934 | 11.63793
2018-02-08 00:44 | 100198.9 | 120.0004 | 6 | 11 | 3.210963 | 0 | 3.103629 | 3.10091 | 12.96934 | 11.63793
2018-02-08 00:46 | 100318.9 | 240.0007 | 6 | 11 | 3.223182 | 0 | 3.103629 | 3.10091 | 12.96934 | 11.63793
2018-02-08 00:47 | 100378.9 | 300.0036 | 6 | 11 | 3.227442 | 0 | 3.103629 | 3.10091 | 12.96934 | 11.63793
2018-02-08 00:47 | 100379 | 0.0023 | 7 | 12 | 3.227426 | 0 | 0 | 0 | 0 | 0
2018-02-08 00:49 | 100499 | 120.0012 | 2 | 12 | 3.939712 | 4.890007 | 0.1623151 | 0 | 0.6155111 | 0
2018-02-08 00:51 | 100619 | 240.0003 | 2 | 12 | 3.991508 | 4.890015 | 0.3253655 | 0 | 1.26277 | 0
2018-02-08 00:53 | 100739 | 360.0017 | 2 | 12 | 4.028278 | 4.88995 | 0.4883136 | 0 | 1.916297 | 0
2018-02-08 00:55 | 100859 | 480.0018 | 2 | 12 | 4.058054 | 4.890062 | 0.6513225 | 0 | 2.575425 | 0
2018-02-08 00:57 | 100979 | 600.0006 | 2 | 12 | 4.084162 | 4.890125 | 0.8143466 | 0 | 3.239162 | 0
2018-02-08 00:59 | 101099 | 720.0002 | 2 | 12 | 4.107255 | 4.890079 | 0.9773591 | 0 | 3.906834 | 0
2018-02-08 01:01 | 101219 | 840.0006 | 2 | 12 | 4.131073 | 4.890106 | 1.140346 | 0 | 4.578177 | 0
2018-02-08 01:03 | 101339 | 960.001 | 2 | 12 | 4.156977 | 4.890108 | 1.303359 | 0 | 5.253679 | 0
2018-02-08 01:05 | 101459 | 1080.0015 | 2 | 12 | 4.185256 | 4.890059 | 1.466348 | 0 | 5.933486 | 0
2018-02-08 01:07 | 101579 | 1200.0018 | 2 | 12 | 4.200383 | 4.57971 | 1.626566 | 0 | 6.605854 | 0
2018-02-08 01:09 | 101699 | 1320.0015 | 2 | 12 | 4.200395 | 4.047575 | 1.770228 | 0 | 7.209293 | 0
2018-02-08 01:11 | 101819 | 1440.0001 | 2 | 12 | 4.200397 | 3.549704 | 1.89677 | 0 | 7.740817 | 0
2018-02-08 01:12 | 101893.4 | 1514.3237 | 2 | 12 | 4.200386 | 3.259977 | 1.967046 | 0 | 8.036005 | 0
2018-02-08 01:14 | 102013.4 | 120.0007 | 3 | 12 | 4.227505 | 3.259958 | 2.075284 | 0 | 8.491994 | 0
2018-02-08 01:16 | 102133.4 | 240.0014 | 3 | 12 | 4.259583 | 3.260077 | 2.183933 | 0 | 8.953027 | 0
2018-02-08 01:18 | 102253.4 | 360.0015 | 3 | 12 | 4.294189 | 3.259954 | 2.292606 | 0 | 9.417786 | 0
2018-02-08 01:20 | 102373.4 | 480.0003 | 3 | 12 | 4.331137 | 3.260056 | 2.401302 | 0 | 9.886536 | 0
2018-02-08 01:22 | 102493.4 | 600.0015 | 3 | 12 | 4.370053 | 3.259953 | 2.509969 | 0 | 10.35928 | 0
2018-02-08 01:24 | 102613.4 | 720.0011 | 3 | 12 | 4.400394 | 3.07266 | 2.617781 | 0 | 10.83245 | 0
2018-02-08 01:26 | 102733.4 | 840.0014 | 3 | 12 | 4.400401 | 2.554113 | 2.711142 | 0 | 11.24328 | 0
2018-02-08 01:28 | 102853.4 | 960.0009 | 3 | 12 | 4.400389 | 2.144243 | 2.789197 | 0 | 11.58675 | 0
2018-02-08 01:30 | 102973.4 | 1080.0014 | 3 | 12 | 4.400390625 | 1.810362 | 2.854895 | 0 | 11.87585 | 0
2018-02-08 01:32 | 103093.4 | 1200.0002 | 3 | 12 | 4.400376 | 1.53754 | 2.910512 | 0 | 12.12058 | 0
2018-02-08 01:34 | 103213.4 | 1320.0006 | 3 | 12 | 4.400374 | 1.314301 | 2.957545 | 0 | 12.32755 | 0
2018-02-08 01:36 | 103333.4 | 1440.001 | 3 | 12 | 4.400374 | 1.129887 | 2.998162 | 0 | 12.50628 | 0
2018-02-08 01:38 | 103453.4 | 1560.0023 | 3 | 12 | 4.400364 | 0.9779072 | 3.033224 | 0 | 12.66056 | 0
2018-02-08 01:40 | 103573.4 | 1680.0018 | 3 | 12 | 4.400371 | 0.8514748 | 3.06364 | 0 | 12.7944 | 0
2018-02-08 01:42 | 103693.4 | 1800.0014 | 3 | 12 | 4.400352 | 0.7448692 | 3.090175 | 0 | 12.91117 | 0
2018-02-08 01:44 | 103813.4 | 1920.0018 | 3 | 12 | 4.400338 | 0.6547413 | 3.113457 | 0 | 13.01362 | 0
2018-02-08 01:44 | 103816.3 | 1922.9761 | 3 | 12 | 4.400322 | 0.6519947 | 3.113998 | 0 | 13.01599 | 0
2018-02-08 01:46 | 103936.3979 | 120.0013 | 4 | 12 | 4.353234 | 0 | 3.114001 | 0 | 13.01601 | 0
2018-02-08 01:48 | 104056.3975 | 240.0009 | 4 | 12 | 4.349236 | 0 | 3.114001 | 0 | 13.01601 | 0
2018-02-08 01:49 | 104116.3986 | 300.002 | 4 | 12 | 4.348045 | 0 | 3.114001 | 0 | 13.01601 | 0
2018-02-08 01:51 | 104236.5 | 120.0006 | 5 | 12 | 4.179444 | -2.281827 | 3.114001 | 0.07606486 | 13.01601 | 0.3196489
2018-02-08 01:53 | 104356.5 | 240.001 | 5 | 12 | 4.1484 | -2.281859 | 3.114001 | 0.1521175 | 13.01601 | 0.6363049
2018-02-08 01:55 | 104476.5 | 360.0014 | 5 | 12 | 4.118976 | -2.282089 | 3.114001 | 0.2281746 | 13.01601 | 0.9506967
2018-02-08 01:57 | 104596.5 | 480.0018 | 5 | 12 | 4.09003 | -2.282181 | 3.114001 | 0.3042604 | 13.01601 | 1.262989
2018-02-08 01:59 | 104716.5 | 600.0021 | 5 | 12 | 4.061334 | -2.281993 | 3.114001 | 0.380314 | 13.01601 | 1.572958
2018-02-08 02:01 | 104836.5 | 720.0009 | 5 | 12 | 4.032976 | -2.281911 | 3.114001 | 0.4563619 | 13.01601 | 1.880733
2018-02-08 02:03 | 104956.5 | 840.0014 | 5 | 12 | 4.00497 | -2.282175 | 3.114001 | 0.5324227 | 13.01601 | 2.186418
2018-02-08 02:05 | 105076.5 | 960.0009 | 5 | 12 | 3.977463 | -2.282193 | 3.114001 | 0.6084115 | 13.01601 | 2.489705
2018-02-08 02:07 | 105196.5 | 1080.0014 | 5 | 12 | 3.950644 | -2.281856 | 3.114001 | 0.6845403 | 13.01601 | 2.791481
2018-02-08 02:09 | 105316.5 | 1200.0008 | 5 | 12 | 3.924583 | -2.281979 | 3.114001 | 0.7606174 | 13.01601 | 3.091037
2018-02-08 02:11 | 105436.5 | 1320.0006 | 5 | 12 | 3.899411 | -2.281788 | 3.114001 | 0.8366225 | 13.01601 | 3.388363
2018-02-08 02:13 | 105556.5 | 1440.001 | 5 | 12 | 3.875323 | -2.281863 | 3.114001 | 0.9127609 | 13.01601 | 3.684334
2018-02-08 02:15 | 105676.5 | 1560.0008 | 5 | 12 | 3.85232 | -2.281781 | 3.114001 | 0.9888418 | 13.01601 | 3.978288
2018-02-08 02:17 | 105796.5 | 1680.0009 | 5 | 12 | 3.830628 | -2.281765 | 3.114001 | 1.064897 | 13.01601 | 4.270442
2018-02-08 02:19 | 105916.5 | 1800.0022 | 5 | 12 | 3.810104 | -2.281956 | 3.114001 | 1.14096 | 13.01601 | 4.561023
2018-02-08 02:21 | 106036.5 | 1920.0009 | 5 | 12 | 3.790475 | -2.281974 | 3.114001 | 1.217037 | 13.01601 | 4.850132
2018-02-08 02:23 | 106156.5 | 2040.0006 | 5 | 12 | 3.771693 | -2.28192 | 3.114001 | 1.293086 | 13.01601 | 5.137676
2018-02-08 02:25 | 106276.5 | 2160.0002 | 5 | 12 | 3.753718 | -2.281878 | 3.114001 | 1.369164 | 13.01601 | 5.42393
2018-02-08 02:27 | 106396.5 | 2280.0006 | 5 | 12 | 3.736549 | -2.281943 | 3.114001 | 1.445195 | 13.01601 | 5.708671
2018-02-08 02:29 | 106516.5 | 2400.0018 | 5 | 12 | 3.720238 | -2.282127 | 3.114001 | 1.521284 | 13.01601 | 5.992352
2018-02-08 02:31 | 106636.5 | 2520.0006 | 5 | 12 | 3.704859 | -2.281874 | 3.114001 | 1.597319 | 13.01601 | 6.274633
2018-02-08 02:33 | 106756.5 | 2640.001 | 5 | 12 | 3.690309 | -2.281861 | 3.114001 | 1.673391 | 13.01601 | 6.555909
2018-02-08 02:35 | 106876.5 | 2760.0021 | 5 | 12 | 3.676707 | -2.281979 | 3.114001 | 1.74943 | 13.01601 | 6.835996
2018-02-08 02:37 | 106996.5 | 2880.0002 | 5 | 12 | 3.664032 | -2.282023 | 3.114001 | 1.825528 | 13.01601 | 7.115296
2018-02-08 02:39 | 107116.5 | 3000.0014 | 5 | 12 | 3.652337 | -2.281851 | 3.114001 | 1.901608 | 13.01601 | 7.393609
2018-02-08 02:41 | 107236.5 | 3120.0009 | 5 | 12 | 3.641501 | -2.281892 | 3.114001 | 1.977672 | 13.01601 | 7.671
2018-02-08 02:43 | 107356.5 | 3240.0009 | 5 | 12 | 3.63136 | -2.281917 | 3.114001 | 2.05374 | 13.01601 | 7.947612
2018-02-08 02:45 | 107476.5 | 3360.0002 | 5 | 12 | 3.621677 | -2.281845 | 3.114001 | 2.129767 | 13.01601 | 8.223326
2018-02-08 02:47 | 107596.5 | 3480.0005 | 5 | 12 | 3.612214 | -2.282038 | 3.114001 | 2.205835 | 13.01601 | 8.498457
2018-02-08 02:49 | 107716.5 | 3600.0012 | 5 | 12 | 3.602641 | -2.282027 | 3.114001 | 2.281912 | 13.01601 | 8.772902
2018-02-08 02:51 | 107836.5 | 3720.0022 | 5 | 12 | 3.592677 | -2.281925 | 3.114001 | 2.357914 | 13.01601 | 9.046337
2018-02-08 02:53 | 107956.5 | 3840.001 | 5 | 12 | 3.582262 | -2.281808 | 3.114001 | 2.434036 | 13.01601 | 9.319423
2018-02-08 02:55 | 108076.5 | 3960.0006 | 5 | 12 | 3.571077 | -2.281892 | 3.114001 | 2.510112 | 13.01601 | 9.591529
2018-02-08 02:57 | 108196.5 | 4080.0009 | 5 | 12 | 3.558652 | -2.281913 | 3.114001 | 2.586181 | 13.01601 | 9.862716
2018-02-08 02:59 | 108316.5 | 4200.0021 | 5 | 12 | 3.544031 | -2.281868 | 3.114001 | 2.662249 | 13.01601 | 10.13287
2018-02-08 03:01 | 108436.5 | 4320.0018 | 5 | 12 | 3.525369 | -2.282129 | 3.114001 | 2.7383 | 13.01601 | 10.40172
2018-02-08 03:03 | 108556.5 | 4440.0006 | 5 | 12 | 3.502077 | -2.28229 | 3.114001 | 2.814363 | 13.01601 | 10.66902
2018-02-08 03:05 | 108676.5 | 4560.0008 | 5 | 12 | 3.470096 | -2.281966 | 3.114001 | 2.890434 | 13.01601 | 10.93429
2018-02-08 03:07 | 108796.5 | 4680.0015 | 5 | 12 | 3.418412 | -2.281824 | 3.114001 | 2.966486 | 13.01601 | 11.19641
2018-02-08 03:09 | 108916.5 | 4800.0009 | 5 | 12 | 3.308176 | -2.281816 | 3.114001 | 3.042554 | 13.01601 | 11.45292
2018-02-08 03:11 | 109026.1 | 4909.5871 | 5 | 12 | 2.999966 | -2.281865 | 3.114001 | 3.112022 | 13.01601 | 11.67452
2018-02-08 03:13 | 109146.1 | 120.0006 | 6 | 12 | 3.211594 | 0 | 3.114001 | 3.112022 | 13.01601 | 11.67452
2018-02-08 03:15 | 109266.1 | 240.0018 | 6 | 12 | 3.223798 | 0 | 3.114001 | 3.112022 | 13.01601 | 11.67452
2018-02-08 03:16 | 109326.1 | 300.003 | 6 | 12 | 3.228056 | 0 | 3.114001 | 3.112022 | 13.01601 | 11.67452
2018-02-08 03:16 | 109326.1331 | 0.0024 | 7 | 13 | 3.228101 | 0 | 0 | 0 | 0 | 0
2018-02-08 03:18 | 109446.2 | 120.0007 | 2 | 13 | 3.940459 | 4.889927 | 0.1623826 | 0 | 0.6158926 | 0
2018-02-08 03:20 | 109566.2 | 240.0003 | 2 | 13 | 3.992151 | 4.890026 | 0.3253704 | 0 | 1.263015 | 0
2018-02-08 03:22 | 109686.2 | 360.0024 | 2 | 13 | 4.028938 | 4.889887 | 0.4883755 | 0 | 1.916879 | 0
2018-02-08 03:24 | 109806.2 | 480.0019 | 2 | 13 | 4.058657 | 4.890015 | 0.6513483 | 0 | 2.575961 | 0
2018-02-08 03:26 | 109926.2 | 600.0016 | 2 | 13 | 4.084702 | 4.890059 | 0.8143266 | 0 | 3.239606 | 0
2018-02-08 03:28 | 110046.2 | 720.002 | 2 | 13 | 4.107757 | 4.889843 | 0.9772653 | 0 | 3.907058 | 0
2018-02-08 03:30 | 110166.2 | 840.0024 | 2 | 13 | 4.131592 | 4.889889 | 1.14027 | 0 | 4.578553 | 0
2018-02-08 03:32 | 110286.2 | 960.0002 | 2 | 13 | 4.157489 | 4.889927 | 1.303351 | 0 | 5.254425 | 0
2018-02-08 03:34 | 110406.2 | 1080 | 2 | 13 | 4.185779 | 4.889874 | 1.466339 | 0 | 5.934311 | 0
2018-02-08 03:36 | 110526.2 | 1200.0012 | 2 | 13 | 4.200411 | 4.572523 | 1.626372 | 0 | 6.605946 | 0
2018-02-08 03:38 | 110646.2 | 1320.0017 | 2 | 13 | 4.200415 | 4.042942 | 1.769817 | 0 | 7.20847 | 0
2018-02-08 03:40 | 110766.2 | 1440.002 | 2 | 13 | 4.200394 | 3.545773 | 1.896253 | 0 | 7.739552 | 0
2018-02-08 03:41 | 110839.7 | 1513.4878 | 2 | 13 | 4.200387 | 3.259987 | 1.965691 | 0 | 8.031219 | 0
2018-02-08 03:43 | 110959.7 | 120.0015 | 3 | 13 | 4.22746 | 3.260033 | 2.073957 | 0 | 8.487329 | 0
2018-02-08 03:45 | 111079.7 | 240.0002 | 3 | 13 | 4.259535 | 3.259933 | 2.182623 | 0 | 8.948426 | 0
2018-02-08 03:47 | 111199.7 | 360.0023 | 3 | 13 | 4.294147 | 3.260057 | 2.291288 | 0 | 9.413147 | 0
2018-02-08 03:49 | 111319.7 | 480.0003 | 3 | 13 | 4.331113 | 3.260025 | 2.399854 | 0 | 9.881332 | 0
2018-02-08 03:51 | 111439.7 | 600.0007 | 3 | 13 | 4.370007 | 3.260101 | 2.508565 | 0 | 10.35427 | 0
2018-02-08 03:53 | 111559.7 | 720.0019 | 3 | 13 | 4.400392 | 3.073969 | 2.61647 | 0 | 10.82784 | 0
2018-02-08 03:55 | 111679.7 | 840.0006 | 3 | 13 | 4.400375 | 2.553787 | 2.709819 | 0 | 11.23862 | 0
2018-02-08 03:57 | 111799.7 | 960.0018 | 3 | 13 | 4.400367 | 2.143137 | 2.787875 | 0 | 11.58209 | 0
2018-02-08 03:59 | 111919.7 | 1080.0014 | 3 | 13 | 4.400392 | 1.809174 | 2.85357 | 0 | 11.87117 | 0
2018-02-08 04:01 | 112039.7 | 1200.0019 | 3 | 13 | 4.400364 | 1.537218 | 2.909184 | 0 | 12.1159 | 0
2018-02-08 04:03 | 112159.7 | 1320.0012 | 3 | 13 | 4.400352 | 1.313326 | 2.956535 | 0 | 12.32426 | 0
2018-02-08 04:05 | 112279.7 | 1440.0027 | 3 | 13 | 4.400397 | 1.13022 | 2.997193 | 0 | 12.50317 | 0
2018-02-08 04:07 | 112399.7 | 1560.0015 | 3 | 13 | 4.40037 | 0.9776783 | 3.032223 | 0 | 12.65732 | 0
2018-02-08 04:09 | 112519.7 | 1680.0001 | 3 | 13 | 4.400342 | 0.8502102 | 3.062634 | 0 | 12.79113 | 0
2018-02-08 04:11 | 112639.7 | 1800.0031 | 3 | 13 | 4.400352 | 0.7446251 | 3.089166 | 0 | 12.90788 | 0
2018-02-08 04:13 | 112759.7 | 1920.0002 | 3 | 13 | 4.400344 | 0.6546745 | 3.112453 | 0 | 13.01035 | 0
2018-02-08 04:13 | 112764.5 | 1924.7729 | 3 | 13 | 4.400359 | 0.6519928 | 3.113315 | 0 | 13.01415 | 0
2018-02-08 04:15 | 112884.5 | 120.0013 | 4 | 13 | 4.353231 | 0 | 3.113315 | 0 | 13.01415 | 0
2018-02-08 04:17 | 113004.5 | 240.0002 | 4 | 13 | 4.349226 | 0 | 3.113315 | 0 | 13.01415 | 0
2018-02-08 04:18 | 113064.5 | 300.003 | 4 | 13 | 4.348017 | 0 | 3.113315 | 0 | 13.01415 | 0
2018-02-08 04:20 | 113184.6 | 120.0009 | 5 | 13 | 4.1793 | -2.2818 | 3.113315 | 0.07606398 | 13.01415 | 0.3196348
2018-02-08 04:22 | 113304.6 | 240.001 | 5 | 13 | 4.148231 | -2.282109 | 3.113315 | 0.1520897 | 13.01415 | 0.6361672
2018-02-08 04:24 | 113424.6 | 360.0023 | 5 | 13 | 4.118835 | -2.281829 | 3.113315 | 0.2280723 | 13.01415 | 0.9502416
2018-02-08 04:26 | 113544.6 | 480.0003 | 5 | 13 | 4.089822 | -2.28215 | 3.113315 | 0.3042539 | 13.01415 | 1.262917
2018-02-08 04:28 | 113664.6 | 600.0007 | 5 | 13 | 4.06116 | -2.281888 | 3.113315 | 0.380312 | 13.01415 | 1.572889
2018-02-08 04:30 | 113784.6 | 720.0003 | 5 | 13 | 4.032789 | -2.281792 | 3.113315 | 0.4563703 | 13.01415 | 1.880692
2018-02-08 04:32 | 113904.6 | 840.0007 | 5 | 13 | 4.004746 | -2.28215 | 3.113315 | 0.5324361 | 13.01415 | 2.186379
2018-02-08 04:34 | 114024.6 | 960.0011 | 5 | 13 | 3.977265 | -2.281779 | 3.113315 | 0.6085052 | 13.01415 | 2.489968
2018-02-08 04:36 | 114144.6 | 1080.0007 | 5 | 13 | 3.950371 | -2.281765 | 3.113315 | 0.6845823 | 13.01415 | 2.791518
2018-02-08 04:38 | 114264.6 | 1200.0011 | 5 | 13 | 3.924304 | -2.282197 | 3.113315 | 0.7606335 | 13.01415 | 3.090952
2018-02-08 04:40 | 114384.6 | 1320.0007 | 5 | 13 | 3.899158 | -2.282001 | 3.113315 | 0.8366957 | 13.01415 | 3.388481
2018-02-08 04:42 | 114504.6 | 1440.0003 | 5 | 13 | 3.875071 | -2.28205 | 3.113315 | 0.9127644 | 13.01415 | 3.684161
2018-02-08 04:44 | 114624.6 | 1560.0016 | 5 | 13 | 3.852112 | -2.281886 | 3.113315 | 0.9888456 | 13.01415 | 3.978099
2018-02-08 04:46 | 114744.6 | 1680.0002 | 5 | 13 | 3.830431 | -2.281931 | 3.113315 | 1.064894 | 13.01415 | 4.270212
2018-02-08 04:48 | 114864.6 | 1800.0007 | 5 | 13 | 3.809914 | -2.282063 | 3.113315 | 1.140953 | 13.01415 | 4.560765
2018-02-08 04:50 | 114984.6 | 1920.0011 | 5 | 13 | 3.790292 | -2.281906 | 3.113315 | 1.217002 | 13.01415 | 4.849756
2018-02-08 04:52 | 115104.6 | 2040.0015 | 5 | 13 | 3.771461 | -2.282081 | 3.113315 | 1.293069 | 13.01415 | 5.13735
2018-02-08 04:54 | 115224.6 | 2160.0019 | 5 | 13 | 3.753412 | -2.2822 | 3.113315 | 1.369166 | 13.01415 | 5.423656
2018-02-08 04:56 | 115344.6 | 2280.0023 | 5 | 13 | 3.736179 | -2.282228 | 3.113315 | 1.445232 | 13.01415 | 5.708504
2018-02-08 04:58 | 115464.6 | 2400.0019 | 5 | 13 | 3.719869 | -2.281879 | 3.113315 | 1.521306 | 13.01415 | 5.992104
2018-02-08 05:00 | 115584.6 | 2520.0007 | 5 | 13 | 3.704426 | -2.282216 | 3.113315 | 1.597366 | 13.01415 | 6.274445
2018-02-08 05:02 | 115704.6 | 2640.0018 | 5 | 13 | 3.689908 | -2.28194 | 3.113315 | 1.673432 | 13.01415 | 6.555667
2018-02-08 05:04 | 115824.6 | 2760.0007 | 5 | 13 | 3.676304 | -2.281829 | 3.113315 | 1.749487 | 13.01415 | 6.83578
2018-02-08 05:06 | 115944.6 | 2880.0011 | 5 | 13 | 3.663528 | -2.282104 | 3.113315 | 1.825535 | 13.01415 | 7.114865
2018-02-08 05:08 | 116064.6 | 3000.0007 | 5 | 13 | 3.651807 | -2.281906 | 3.113315 | 1.901574 | 13.01415 | 7.392987
2018-02-08 05:10 | 116184.6 | 3120.0019 | 5 | 13 | 3.640969 | -2.282019 | 3.113315 | 1.977688 | 13.01415 | 7.670523
2018-02-08 05:12 | 116304.6 | 3240.0023 | 5 | 13 | 3.630844 | -2.281822 | 3.113315 | 2.053724 | 13.01415 | 7.946975
2018-02-08 05:14 | 116424.6 | 3360.0003 | 5 | 13 | 3.621238 | -2.281879 | 3.113315 | 2.129791 | 13.01415 | 8.222799
2018-02-08 05:16 | 116544.6 | 3480.0015 | 5 | 13 | 3.611833 | -2.282109 | 3.113315 | 2.205858 | 13.01415 | 8.497895
2018-02-08 05:18 | 116664.6 | 3600.0019 | 5 | 13 | 3.602328 | -2.281838 | 3.113315 | 2.281926 | 13.01415 | 8.772284
2018-02-08 05:20 | 116784.6 | 3720.0007 | 5 | 13 | 3.592402 | -2.282277 | 3.113315 | 2.357989 | 13.01415 | 9.045911
2018-02-08 05:22 | 116904.6 | 3840.0011 | 5 | 13 | 3.582001 | -2.281984 | 3.113315 | 2.434072 | 13.01415 | 9.31884
2018-02-08 05:24 | 117024.6 | 3960.0007 | 5 | 13 | 3.570846 | -2.281968 | 3.113315 | 2.510128 | 13.01415 | 9.590854
2018-02-08 05:26 | 117144.6 | 4080.0002 | 5 | 13 | 3.558372 | -2.281845 | 3.113315 | 2.586196 | 13.01415 | 9.862019
2018-02-08 05:28 | 117264.6 | 4200.0014 | 5 | 13 | 3.543694 | -2.281878 | 3.113315 | 2.662264 | 13.01415 | 10.13215
2018-02-08 05:30 | 117384.6 | 4320.0019 | 5 | 13 | 3.524887 | -2.281761 | 3.113315 | 2.738323 | 13.01415 | 10.401
2018-02-08 05:32 | 117504.6 | 4440.0007 | 5 | 13 | 3.501434 | -2.281945 | 3.113315 | 2.81435 | 13.01415 | 10.66813
2018-02-08 05:34 | 117624.6 | 4560.0027 | 5 | 13 | 3.469121 | -2.282129 | 3.113315 | 2.890454 | 13.01415 | 10.93345
2018-02-08 05:36 | 117744.6 | 4680.0005 | 5 | 13 | 3.416696 | -2.281892 | 3.113315 | 2.966484 | 13.01415 | 11.1954
2018-02-08 05:38 | 117864.6 | 4800.0011 | 5 | 13 | 3.303912 | -2.281958 | 3.113315 | 3.042556 | 13.01415 | 11.45171
2018-02-08 05:40 | 117971.4 | 4906.7686 | 5 | 13 | 2.999969 | -2.281876 | 3.113315 | 3.11025 | 13.01415 | 11.66745
2018-02-08 05:42 | 118091.4 | 120.0015 | 6 | 13 | 3.211934 | 0 | 3.113315 | 3.11025 | 13.01415 | 11.66745
2018-02-08 05:44 | 118211.4 | 240.0003 | 6 | 13 | 3.224129 | 0 | 3.113315 | 3.11025 | 13.01415 | 11.66745
2018-02-08 05:45 | 118271.4 | 300.0046 | 6 | 13 | 3.22841 | 0 | 3.113315 | 3.11025 | 13.01415 | 11.66745
2018-02-08 05:45 | 118271.4 | 0.0048 | 7 | 14 | 3.228407 | 0 | 0 | 0 | 0 | 0
2018-02-08 05:47 | 118391.5 | 120.0007 | 2 | 14 | 3.941103 | 4.890076 | 0.162447 | 0 | 0.6162082 | 0
2018-02-08 05:49 | 118511.5 | 240.0019 | 2 | 14 | 3.992682 | 4.890165 | 0.325411 | 0 | 1.263326 | 0
2018-02-08 05:51 | 118631.5 | 360.0007 | 2 | 14 | 4.029431 | 4.890085 | 0.4884017 | 0 | 1.917215 | 0
2018-02-08 05:53 | 118751.5 | 480.0004 | 2 | 14 | 4.059092 | 4.890001 | 0.6432175 | 0 | 2.543356 | 0
2018-02-08 05:55 | 118871.5 | 600.0023 | 2 | 14 | 4.085011 | 4.890009 | 0.8008719 | 0 | 3.185394 | 0
2018-02-08 05:57 | 118991.5 | 720.0003 | 2 | 14 | 4.107986 | 4.889952 | 0.963766 | 0 | 3.852706 | 0
2018-02-08 05:59 | 119111.5 | 840.0007 | 2 | 14 | 4.131765 | 4.89003 | 1.126828 | 0 | 4.52447 | 0
2018-02-08 06:01 | 119231.5 | 960.0019 | 2 | 14 | 4.157639 | 4.890051 | 1.289849 | 0 | 5.200117 | 0
2018-02-08 06:03 | 119351.5 | 1080.0015 | 2 | 14 | 4.18587 | 4.89003 | 1.452144 | 0 | 5.877123 | 0
2018-02-08 06:05 | 119471.5 | 1200.0003 | 2 | 14 | 4.200395 | 4.570068 | 1.607523 | 0 | 6.529216 | 0
2018-02-08 06:07 | 119591.5 | 1320.0016 | 2 | 14 | 4.200411 | 4.040289 | 1.746083 | 0 | 7.111224 | 0
2018-02-08 06:09 | 119711.5 | 1440.0003 | 2 | 14 | 4.200391 | 3.543295 | 1.87257 | 0 | 7.642517 | 0
2018-02-08 06:10 | 119784.3 | 1512.7967 | 2 | 14 | 4.200387 | 3.259996 | 1.94133 | 0 | 7.931337 | 0
2018-02-08 06:12 | 119904.3 | 120.0001 | 3 | 14 | 4.227436 | 3.260036 | 2.04953 | 0 | 8.387161 | 0
2018-02-08 06:14 | 120024.3 | 240.0004 | 3 | 14 | 4.259494 | 3.260044 | 2.158195 | 0 | 8.848254 | 0
2018-02-08 06:16 | 120144.3 | 360.0008 | 3 | 14 | 4.294126 | 3.259981 | 2.266867 | 0 | 9.313002 | 0
2018-02-08 06:18 | 120264.3 | 480.0027 | 3 | 14 | 4.331059 | 3.260035 | 2.375525 | 0 | 9.781582 | 0
2018-02-08 06:20 | 120384.3 | 600.0007 | 3 | 14 | 4.369927 | 3.260084 | 2.484215 | 0 | 10.25442 | 0
2018-02-08 06:22 | 120504.3 | 720.0011 | 3 | 14 | 4.400409 | 3.075632 | 2.592064 | 0 | 10.72775 | 0
2018-02-08 06:24 | 120624.3 | 840.0015 | 3 | 14 | 4.400389 | 2.555702 | 2.685438 | 0 | 11.13863 | 0
2018-02-08 06:26 | 120744.3 | 960.0003 | 3 | 14 | 4.400403 | 2.145304 | 2.763584 | 0 | 11.4825 | 0
2018-02-08 06:28 | 120864.3 | 1080 | 3 | 14 | 4.400368 | 1.810154 | 2.8293 | 0 | 11.77168 | 0
2018-02-08 06:30 | 120984.3 | 1200.0014 | 3 | 14 | 4.400371 | 1.537071 | 2.884934 | 0 | 12.01649 | 0
2018-02-08 06:32 | 121104.3 | 1320.0023 | 3 | 14 | 4.400387 | 1.314566 | 2.932352 | 0 | 12.22514 | 0
2018-02-08 06:34 | 121224.3 | 1440.0019 | 3 | 14 | 4.400344 | 1.129629 | 2.972997 | 0 | 12.404 | 0
2018-02-08 06:36 | 121344.3 | 1560.0003 | 3 | 14 | 4.400345 | 0.9774609 | 3.008005 | 0 | 12.55804 | 0
2018-02-08 06:38 | 121464.3 | 1680.0012 | 3 | 14 | 4.400365 | 0.8510933 | 3.03841 | 0 | 12.69183 | 0
2018-02-08 06:40 | 121584.3 | 1800.0023 | 3 | 14 | 4.400333 | 0.7443657 | 3.065 | 0 | 12.80884 | 0
2018-02-08 06:42 | 121704.3 | 1920.0004 | 3 | 14 | 4.400337 | 0.6547432 | 3.088285 | 0 | 12.9113 | 0
2018-02-08 06:43 | 121708.6 | 1924.3011 | 3 | 14 | 4.400344 | 0.6519985 | 3.089065 | 0 | 12.91474 | 0
2018-02-08 06:45 | 121828.7 | 120.0006 | 4 | 14 | 4.353284 | 0 | 3.089065 | 0 | 12.91474 | 0
2018-02-08 06:47 | 121948.7 | 240.001 | 4 | 14 | 4.349298 | 0 | 3.089065 | 0 | 12.91474 | 0
2018-02-08 06:48 | 122008.7 | 300.0004 | 4 | 14 | 4.348093 | 0 | 3.089065 | 0 | 12.91474 | 0
2018-02-08 06:50 | 122128.8 | 120.0006 | 5 | 14 | 4.179369 | -2.282175 | 3.089065 | 0.07606506 | 12.91474 | 0.3196474
2018-02-08 06:52 | 122248.8 | 240.0011 | 5 | 14 | 4.148307 | -2.282234 | 3.089065 | 0.1521071 | 12.91474 | 0.6362531
2018-02-08 06:54 | 122368.8 | 360.0023 | 5 | 14 | 4.118882 | -2.28196 | 3.089065 | 0.2281918 | 12.91474 | 0.9507522
2018-02-08 06:56 | 122488.8 | 480.0019 | 5 | 14 | 4.089887 | -2.281829 | 3.089065 | 0.3042555 | 12.91474 | 1.262944
2018-02-08 06:58 | 122608.8 | 600.0007 | 5 | 14 | 4.061184 | -2.282007 | 3.089065 | 0.3803108 | 12.91474 | 1.572908
2018-02-08 07:00 | 122728.8 | 720.0004 | 5 | 14 | 4.032764 | -2.281833 | 3.089065 | 0.4563844 | 12.91474 | 1.880774
2018-02-08 07:02 | 122848.8 | 840 | 5 | 14 | 4.004737 | -2.281813 | 3.089065 | 0.5324484 | 12.91474 | 2.186452
2018-02-08 07:04 | 122968.8 | 960.0004 | 5 | 14 | 3.977202 | -2.281956 | 3.089065 | 0.608512 | 12.91474 | 2.490016
2018-02-08 07:06 | 123088.8 | 1080.0031 | 5 | 14 | 3.950298 | -2.282165 | 3.089065 | 0.684568 | 12.91474 | 2.791479
2018-02-08 07:08 | 123208.8 | 1200.0012 | 5 | 14 | 3.924209 | -2.281984 | 3.089065 | 0.7606328 | 12.91474 | 3.09096
2018-02-08 07:10 | 123328.8 | 1320.0023 | 5 | 14 | 3.898985 | -2.281847 | 3.089065 | 0.8366978 | 12.91474 | 3.388487
2018-02-08 07:12 | 123448.8 | 1440.001 | 5 | 14 | 3.874843 | -2.281981 | 3.089065 | 0.9127643 | 12.91474 | 3.684144
2018-02-08 07:14 | 123568.8 | 1560.0015 | 5 | 14 | 3.851887 | -2.281865 | 3.089065 | 0.9888322 | 12.91474 | 3.978014
2018-02-08 07:16 | 123688.8 | 1680.0019 | 5 | 14 | 3.830223 | -2.281935 | 3.089065 | 1.064896 | 12.91474 | 4.270169
2018-02-08 07:18 | 123808.8 | 1800.0007 | 5 | 14 | 3.809746 | -2.281947 | 3.089065 | 1.140935 | 12.91474 | 4.560631
2018-02-08 07:20 | 123928.8 | 1920.0019 | 5 | 14 | 3.790154 | -2.281813 | 3.089065 | 1.217003 | 12.91474 | 4.849678
2018-02-08 07:22 | 124048.8 | 2040.0007 | 5 | 14 | 3.771371 | -2.281993 | 3.089065 | 1.293071 | 12.91474 | 5.137268
2018-02-08 07:24 | 124168.8 | 2160.001 | 5 | 14 | 3.75338 | -2.281981 | 3.089065 | 1.369146 | 12.91474 | 5.423488
2018-02-08 07:26 | 124288.8 | 2280.0019 | 5 | 14 | 3.736178 | -2.282015 | 3.089065 | 1.445197 | 12.91474 | 5.708276
2018-02-08 07:28 | 124408.8 | 2400.0003 | 5 | 14 | 3.719836 | -2.282209 | 3.089065 | 1.521274 | 12.91474 | 5.991885
2018-02-08 07:30 | 124528.8 | 2520.0006 | 5 | 14 | 3.704385 | -2.281859 | 3.089065 | 1.597309 | 12.91474 | 6.27413
2018-02-08 07:32 | 124648.8 | 2640.0002 | 5 | 14 | 3.689801 | -2.281988 | 3.089065 | 1.67339 | 12.91474 | 6.555402
2018-02-08 07:34 | 124768.8 | 2760.0006 | 5 | 14 | 3.676192 | -2.28199 | 3.089065 | 1.74945 | 12.91474 | 6.835528
2018-02-08 07:36 | 124888.8 | 2880.0009 | 5 | 14 | 3.663506 | -2.28194 | 3.089065 | 1.825522 | 12.91474 | 7.114695
2018-02-08 07:38 | 125008.8 | 3000.0006 | 5 | 14 | 3.651772 | -2.281963 | 3.089065 | 1.901556 | 12.91474 | 7.39279
2018-02-08 07:40 | 125128.8 | 3120.0019 | 5 | 14 | 3.640924 | -2.281911 | 3.089065 | 1.977643 | 12.91474 | 7.670225
2018-02-08 07:42 | 125248.8 | 3240.0015 | 5 | 14 | 3.630808 | -2.281816 | 3.089065 | 2.053719 | 12.91474 | 7.946823
2018-02-08 07:44 | 125368.8 | 3360.001 | 5 | 14 | 3.62119 | -2.281961 | 3.089065 | 2.129768 | 12.91474 | 8.222576
2018-02-08 07:46 | 125488.8 | 3480.0007 | 5 | 14 | 3.611749 | -2.281943 | 3.089065 | 2.205823 | 12.91474 | 8.497625
2018-02-08 07:48 | 125608.8 | 3600.0002 | 5 | 14 | 3.602204 | -2.281988 | 3.089065 | 2.281902 | 12.91474 | 8.772041
2018-02-08 07:50 | 125728.8 | 3720.0015 | 5 | 14 | 3.592297 | -2.281917 | 3.089065 | 2.357974 | 12.91474 | 9.045695
2018-02-08 07:52 | 125848.8 | 3840.0019 | 5 | 14 | 3.581884 | -2.28187 | 3.089065 | 2.434018 | 12.91474 | 9.318476
2018-02-08 07:54 | 125968.8 | 3960.0015 | 5 | 14 | 3.570736 | -2.282045 | 3.089065 | 2.510086 | 12.91474 | 9.590525
2018-02-08 07:56 | 126088.8 | 4080.0002 | 5 | 14 | 3.558278 | -2.281981 | 3.089065 | 2.586158 | 12.91474 | 9.861692
2018-02-08 07:58 | 126208.8 | 4200.0007 | 5 | 14 | 3.543563 | -2.282079 | 3.089065 | 2.662224 | 12.91474 | 10.13182
2018-02-08 08:00 | 126328.8 | 4320.0003 | 5 | 14 | 3.524815 | -2.281874 | 3.089065 | 2.738259 | 12.91474 | 10.40057
2018-02-08 08:02 | 126448.8 | 4440.0007 | 5 | 14 | 3.501379 | -2.281999 | 3.089065 | 2.814357 | 12.91474 | 10.66794
2018-02-08 08:04 | 126568.8 | 4560.0002 | 5 | 14 | 3.469024 | -2.281919 | 3.089065 | 2.890399 | 12.91474 | 10.93305
2018-02-08 08:06 | 126688.8 | 4680.0015 | 5 | 14 | 3.416617 | -2.281884 | 3.089065 | 2.966479 | 12.91474 | 11.19516
2018-02-08 08:08 | 126808.8 | 4800.0013 | 5 | 14 | 3.303729 | -2.281838 | 3.089065 | 3.042548 | 12.91474 | 11.45145
2018-02-08 08:09 | 126915.5 | 4906.739 | 5 | 14 | 2.999972 | -2.28205 | 3.089065 | 3.110205 | 12.91474 | 11.66705
2018-02-08 08:11 | 127035.6 | 120.0005 | 6 | 14 | 3.21233 | 0 | 3.089065 | 3.110205 | 12.91474 | 11.66705
2018-02-08 08:13 | 127155.6 | 240.0018 | 6 | 14 | 3.224529 | 0 | 3.089065 | 3.110205 | 12.91474 | 11.66705
2018-02-08 08:14 | 127215.6 | 300.0029 | 6 | 14 | 3.228781 | 0 | 3.089065 | 3.110205 | 12.91474 | 11.66705
2018-02-08 08:14 | 127215.6 | 0.0047 | 7 | 15 | 3.228914 | 0 | 0 | 0 | 0 | 0
2018-02-08 08:16 | 127335.7 | 120.0005 | 2 | 15 | 3.941924 | 4.890059 | 0.1623136 | 0 | 0.6158608 | 0
2018-02-08 08:18 | 127455.7 | 240.0018 | 2 | 15 | 3.993478 | 4.890102 | 0.3253036 | 0 | 1.263213 | 0
2018-02-08 08:20 | 127575.7 | 360.0005 | 2 | 15 | 4.030354 | 4.890036 | 0.4880684 | 0 | 1.91633 | 0
2018-02-08 08:22 | 127695.7 | 480.0017 | 2 | 15 | 4.060223 | 4.89003 | 0.6512742 | 0 | 2.576593 | 0
2018-02-08 08:24 | 127815.7 | 600.0021 | 2 | 15 | 4.086305 | 4.890093 | 0.8142999 | 0 | 3.240691 | 0
2018-02-08 08:26 | 127935.7 | 720.0009 | 2 | 15 | 4.10946 | 4.890062 | 0.9772845 | 0 | 3.908597 | 0
2018-02-08 08:28 | 128055.7 | 840.0013 | 2 | 15 | 4.133377 | 4.890066 | 1.140335 | 0 | 4.58057 | 0
2018-02-08 08:30 | 128175.7 | 960.0017 | 2 | 15 | 4.159401 | 4.889912 | 1.303089 | 0 | 5.255381 | 0
2018-02-08 08:32 | 128295.7 | 1080.0021 | 2 | 15 | 4.187774 | 4.889988 | 1.466333 | 0 | 5.93665 | 0
2018-02-08 08:34 | 128415.7 | 1200.0009 | 2 | 15 | 4.200402 | 4.539452 | 1.625651 | 0 | 6.605427 | 0
2018-02-08 08:36 | 128535.7 | 1320.0021 | 2 | 15 | 4.200406 | 4.016382 | 1.768172 | 0 | 7.20407 | 0
2018-02-08 08:38 | 128655.7 | 1440.0018 | 2 | 15 | 4.200389 | 3.525196 | 1.89374 | 0 | 7.731504 | 0
2018-02-08 08:39 | 128724.7 | 1509.0488 | 2 | 15 | 4.20041 | 3.259996 | 1.958816 | 0 | 8.004849 | 0
2018-02-08 08:41 | 128844.7 | 120.0023 | 3 | 15 | 4.227438 | 3.25997 | 2.067053 | 0 | 8.460834 | 0
2018-02-08 08:43 | 128964.7 | 240.0018 | 3 | 15 | 4.259427 | 3.259897 | 2.17573 | 0 | 8.921976 | 0
2018-02-08 08:45 | 129084.7 | 360.0007 | 3 | 15 | 4.293973 | 3.260092 | 2.284329 | 0 | 9.386397 | 0
2018-02-08 08:47 | 129204.7 | 480.0003 | 3 | 15 | 4.330864 | 3.260061 | 2.39302 | 0 | 9.855099 | 0
2018-02-08 08:49 | 129324.7 | 600.0006 | 3 | 15 | 4.369696 | 3.260052 | 2.501711 | 0 | 10.32792 | 0
2018-02-08 08:51 | 129444.7 | 720.001 | 3 | 15 | 4.400390625 | 3.079744 | 2.609599 | 0 | 10.80139 | 0
2018-02-08 08:53 | 129564.7 | 840.0007 | 3 | 15 | 4.400390625 | 2.560555 | 2.703155 | 0 | 11.21308 | 0
2018-02-08 08:55 | 129684.7 | 960.0003 | 3 | 15 | 4.400386 | 2.151293 | 2.78144 | 0 | 11.55756 | 0
2018-02-08 08:57 | 129804.7 | 1080.0007 | 3 | 15 | 4.400384 | 1.817673 | 2.847434 | 0 | 11.84796 | 0
2018-02-08 08:59 | 129924.7 | 1200.0009 | 3 | 15 | 4.400399 | 1.54636 | 2.901429 | 0 | 12.08556 | 0
2018-02-08 09:01 | 130044.7 | 1320.0024 | 3 | 15 | 4.400359 | 1.321987 | 2.948719 | 0 | 12.29365 | 0
2018-02-08 09:03 | 130164.7 | 1440.0019 | 3 | 15 | 4.400351 | 1.137197 | 2.989607 | 0 | 12.47357 | 0
2018-02-08 09:05 | 130284.7 | 1560.0007 | 3 | 15 | 4.400359 | 0.9845181 | 3.024876 | 0 | 12.62877 | 0
2018-02-08 09:07 | 130404.7 | 1680.0002 | 3 | 15 | 4.400352 | 0.856802 | 3.055499 | 0 | 12.76352 | 0
2018-02-08 09:09 | 130524.7 | 1800.0016 | 3 | 15 | 4.400362 | 0.7501469 | 3.082235 | 0 | 12.88117 | 0
2018-02-08 09:11 | 130644.7 | 1920.0004 | 3 | 15 | 4.400335 | 0.6593342 | 3.105696 | 0 | 12.98441 | 0
2018-02-08 09:12 | 130655.5 | 1930.7613 | 3 | 15 | 4.400347 | 0.6519928 | 3.107658 | 0 | 12.99304 | 0
2018-02-08 09:14 | 130775.5 | 120.0014 | 4 | 15 | 4.352983 | 0 | 3.107658 | 0 | 12.99304 | 0
2018-02-08 09:16 | 130895.5 | 240.0019 | 4 | 15 | 4.348975 | 0 | 3.107658 | 0 | 12.99304 | 0
2018-02-08 09:17 | 130955.5 | 300.0022 | 4 | 15 | 4.347754 | 0 | 3.107658 | 0 | 12.99304 | 0
2018-02-08 09:19 | 131075.6 | 120.0014 | 5 | 15 | 4.178217 | -2.281902 | 3.107658 | 0.0760179 | 12.99304 | 0.3193665
2018-02-08 09:21 | 131195.6 | 240.0018 | 5 | 15 | 4.147161 | -2.281898 | 3.107658 | 0.1521275 | 12.99304 | 0.6361657
2018-02-08 09:23 | 131315.6 | 360 | 5 | 15 | 4.117736 | -2.281808 | 3.107658 | 0.2281921 | 12.99304 | 0.9504939
2018-02-08 09:25 | 131435.6 | 480.0011 | 5 | 15 | 4.088712 | -2.282214 | 3.107658 | 0.3042567 | 12.99304 | 1.262602
2018-02-08 09:27 | 131555.6 | 600.0006 | 5 | 15 | 4.060031 | -2.28214 | 3.107658 | 0.3803004 | 12.99304 | 1.57243
2018-02-08 09:29 | 131675.6 | 720.001 | 5 | 15 | 4.031631 | -2.282002 | 3.107658 | 0.4563813 | 12.99304 | 1.880238
2018-02-08 09:31 | 131795.6 | 840.0031 | 5 | 15 | 4.003593 | -2.281831 | 3.107658 | 0.5324467 | 12.99304 | 2.185835
2018-02-08 09:33 | 131915.6 | 960.0027 | 5 | 15 | 3.976125 | -2.281894 | 3.107658 | 0.6085114 | 12.99304 | 2.489317
2018-02-08 09:35 | 132035.6 | 1080.0014 | 5 | 15 | 3.949286 | -2.281919 | 3.107658 | 0.6845798 | 12.99304 | 2.790749
2018-02-08 09:37 | 132155.6 | 1200.0017 | 5 | 15 | 3.923227 | -2.281856 | 3.107658 | 0.7605914 | 12.99304 | 3.089945
2018-02-08 09:39 | 132275.6 | 1320.0006 | 5 | 15 | 3.898052 | -2.282101 | 3.107658 | 0.8367018 | 12.99304 | 3.387579
2018-02-08 09:41 | 132395.6 | 1440.0018 | 5 | 15 | 3.873983 | -2.281988 | 3.107658 | 0.9127234 | 12.99304 | 3.682993
2018-02-08 09:43 | 132515.6 | 1560.0006 | 5 | 15 | 3.851021 | -2.282255 | 3.107658 | 0.9888333 | 12.99304 | 3.976961
2018-02-08 09:45 | 132635.6 | 1680.0018 | 5 | 15 | 3.829379 | -2.282099 | 3.107658 | 1.064857 | 12.99304 | 4.268899
2018-02-08 09:47 | 132755.6 | 1800.0007 | 5 | 15 | 3.808831 | -2.281804 | 3.107658 | 1.140964 | 12.99304 | 4.559555
2018-02-08 09:49 | 132875.6 | 1920.0019 | 5 | 15 | 3.789193 | -2.281888 | 3.107658 | 1.217029 | 12.99304 | 4.848522
2018-02-08 09:51 | 132995.6 | 2040.0023 | 5 | 15 | 3.770346 | -2.28174 | 3.107658 | 1.293058 | 12.99304 | 5.135889
2018-02-08 09:53 | 133115.6 | 2160.0002 | 5 | 15 | 3.752287 | -2.282011 | 3.107658 | 1.369164 | 12.99304 | 5.422143
2018-02-08 09:55 | 133235.6 | 2280.0005 | 5 | 15 | 3.735057 | -2.281897 | 3.107658 | 1.445192 | 12.99304 | 5.70676
2018-02-08 09:57 | 133355.6 | 2400.001 | 5 | 15 | 3.7187 | -2.28214 | 3.107658 | 1.52126 | 12.99304 | 5.990252
2018-02-08 09:59 | 133475.6 | 2520.0013 | 5 | 15 | 3.703259 | -2.282197 | 3.107658 | 1.597355 | 12.99304 | 6.272631
2018-02-08 10:01 | 133595.6 | 2640.0017 | 5 | 15 | 3.688716 | -2.28214 | 3.107658 | 1.67342 | 12.99304 | 6.553762
2018-02-08 10:03 | 133715.6 | 2760.0005 | 5 | 15 | 3.675113 | -2.281879 | 3.107658 | 1.749466 | 12.99304 | 6.833751
2018-02-08 10:05 | 133835.6 | 2880.0018 | 5 | 15 | 3.662452 | -2.281824 | 3.107658 | 1.825502 | 12.99304 | 7.112706
2018-02-08 10:07 | 133955.6 | 3000.0005 | 5 | 15 | 3.650724 | -2.282025 | 3.107658 | 1.901595 | 12.99304 | 7.390941
2018-02-08 10:09 | 134075.6 | 3120.0011 | 5 | 15 | 3.639868 | -2.281993 | 3.107658 | 1.977648 | 12.99304 | 7.668169
2018-02-08 10:11 | 134195.6 | 3240.0022 | 5 | 15 | 3.629714 | -2.281843 | 3.107658 | 2.05374 | 12.99304 | 7.944746
2018-02-08 10:13 | 134315.6 | 3360.0003 | 5 | 15 | 3.620097 | -2.281849 | 3.107658 | 2.129796 | 12.99304 | 8.220438
2018-02-08 10:15 | 134435.6 | 3480.0015 | 5 | 15 | 3.61065 | -2.281838 | 3.107658 | 2.205869 | 12.99304 | 8.495468
2018-02-08 10:17 | 134555.6 | 3600.0003 | 5 | 15 | 3.601121 | -2.282089 | 3.107658 | 2.281934 | 12.99304 | 8.769753
2018-02-08 10:19 | 134675.6 | 3720.0002 | 5 | 15 | 3.591247 | -2.282031 | 3.107658 | 2.357995 | 12.99304 | 9.043285
2018-02-08 10:21 | 134795.6 | 3840.001 | 5 | 15 | 3.580831 | -2.282089 | 3.107658 | 2.434024 | 12.99304 | 9.315933
2018-02-08 10:23 | 134915.6 | 3960.0022 | 5 | 15 | 3.56965 | -2.281831 | 3.107658 | 2.510125 | 12.99304 | 9.58802
2018-02-08 10:25 | 135035.6 | 4080.0009 | 5 | 15 | 3.557128 | -2.281886 | 3.107658 | 2.58619 | 12.99304 | 9.859078
2018-02-08 10:27 | 135155.6 | 4200.0003 | 5 | 15 | 3.542353 | -2.28181 | 3.107658 | 2.662238 | 12.99304 | 10.12905
2018-02-08 10:29 | 135275.6 | 4320.0002 | 5 | 15 | 3.523465 | -2.282125 | 3.107658 | 2.738322 | 12.99304 | 10.39788
2018-02-08 10:31 | 135395.6 | 4440.0022 | 5 | 15 | 3.499835 | -2.281847 | 3.107658 | 2.814384 | 12.99304 | 10.66501
2018-02-08 10:33 | 135515.6 | 4560.001 | 5 | 15 | 3.466987 | -2.281902 | 3.107658 | 2.89043 | 12.99304 | 10.93
2018-02-08 10:35 | 135635.6 | 4680.0022 | 5 | 15 | 3.413363 | -2.281888 | 3.107658 | 2.966503 | 12.99304 | 11.19189
2018-02-08 10:37 | 135755.6 | 4800.0018 | 5 | 15 | 3.296633 | -2.282054 | 3.107658 | 3.04255 | 12.99304 | 11.44775
2018-02-08 10:38 | 135858.2 | 4902.6027 | 5 | 15 | 2.999967 | -2.28196 | 3.107658 | 3.107616 | 12.99304 | 11.65476
2018-02-08 10:40 | 135978.3 | 120.0015 | 6 | 15 | 3.213653 | 0 | 3.107658 | 3.107616 | 12.99304 | 11.65476
2018-02-08 10:42 | 136098.3 | 240.0003 | 6 | 15 | 3.225798 | 0 | 3.107658 | 3.107616 | 12.99304 | 11.65476
2018-02-08 10:43 | 136158.3 | 300.0023 | 6 | 15 | 3.230044 | 0 | 3.107658 | 3.107616 | 12.99304 | 11.65476
2018-02-08 10:43 | 136158.3 | 0.0025 | 7 | 16 | 3.230253 | 0 | 0 | 0 | 0 | 0
2018-02-08 10:45 | 136278.4 | 120.0015 | 2 | 16 | 3.942783 | 4.889887 | 0.1623228 | 1.125e-09 | 0.6160741 | 3.633e-09
2018-02-08 10:47 | 136398.4 | 240.0011 | 2 | 16 | 3.994132 | 4.889996 | 0.3253233 | 1.125e-09 | 1.263585 | 3.633e-09
2018-02-08 10:49 | 136518.4 | 360.0022 | 2 | 16 | 4.031025 | 4.89003 | 0.4883192 | 1.125e-09 | 1.91774 | 3.633e-09
2018-02-08 10:51 | 136638.4 | 480.0003 | 2 | 16 | 4.06079 | 4.890024 | 0.6513178 | 1.125e-09 | 2.577273 | 3.633e-09
2018-02-08 10:53 | 136758.4 | 600.0031 | 2 | 16 | 4.086856 | 4.889961 | 0.8142807 | 1.125e-09 | 3.241206 | 3.633e-09
2018-02-08 10:55 | 136878.4 | 720.0019 | 2 | 16 | 4.109928 | 4.890022 | 0.977263 | 1.125e-09 | 3.909188 | 3.633e-09
2018-02-08 10:57 | 136998.4 | 840.0007 | 2 | 16 | 4.133692 | 4.890085 | 1.140097 | 1.125e-09 | 4.580325 | 3.633e-09
2018-02-08 10:59 | 137118.4 | 960.0011 | 2 | 16 | 4.15957 | 4.889994 | 1.303293 | 1.125e-09 | 5.257012 | 3.633e-09
2018-02-08 11:01 | 137238.4 | 1080.0015 | 2 | 16 | 4.187742 | 4.890039 | 1.466264 | 1.125e-09 | 5.937158 | 3.633e-09
2018-02-08 11:03 | 137358.4 | 1200.0019 | 2 | 16 | 4.200408 | 4.543825 | 1.625702 | 1.125e-09 | 6.606431 | 3.633e-09
2018-02-08 11:05 | 137478.4 | 1320.0023 | 2 | 16 | 4.200399 | 4.021503 | 1.768377 | 1.125e-09 | 7.205721 | 3.633e-09
2018-02-08 11:07 | 137598.4 | 1440.0018 | 2 | 16 | 4.200409 | 3.531023 | 1.894194 | 1.125e-09 | 7.734204 | 3.633e-09
2018-02-08 11:09 | 137668.7 | 1510.3707 | 2 | 16 | 4.200401 | 3.259989 | 1.96053 | 1.125e-09 | 8.012841 | 3.633e-09
2018-02-08 11:11 | 137788.8 | 120.0006 | 3 | 16 | 4.227363 | 3.260021 | 2.068674 | 1.125e-09 | 8.468426 | 3.633e-09
2018-02-08 11:13 | 137908.8 | 240.001 | 3 | 16 | 4.259303 | 3.260084 | 2.177445 | 1.125e-09 | 8.929947 | 3.633e-09
2018-02-08 11:15 | 138028.8 | 360.0022 | 3 | 16 | 4.293788 | 3.259922 | 2.28611 | 1.125e-09 | 9.394636 | 3.633e-09
2018-02-08 11:17 | 138148.8 | 480.0017 | 3 | 16 | 4.330637 | 3.260113 | 2.394804 | 1.125e-09 | 9.863329 | 3.633e-09
2018-02-08 11:19 | 138268.8 | 600.0022 | 3 | 16 | 4.369497 | 3.260059 | 2.50348 | 1.125e-09 | 10.33606 | 3.633e-09
2018-02-08 11:21 | 138388.8 | 720.0018 | 3 | 16 | 4.400406 | 3.083015 | 2.611398 | 1.125e-09 | 10.80965 | 3.633e-09
2018-02-08 11:23 | 138508.8 | 840.0024 | 3 | 16 | 4.400398 | 2.56078 | 2.705007 | 1.125e-09 | 11.22157 | 3.633e-09
2018-02-08 11:25 | 138628.8 | 960.0003 | 3 | 16 | 4.400381 | 2.148388 | 2.783247 | 1.125e-09 | 11.56585 | 3.633e-09
2018-02-08 11:27 | 138748.8 | 1080.0023 | 3 | 16 | 4.400383 | 1.813951 | 2.849103 | 1.125e-09 | 11.85564 | 3.633e-09
2018-02-08 11:29 | 138868.8 | 1200.001 | 3 | 16 | 4.400372 | 1.540047 | 2.904851 | 1.125e-09 | 12.10096 | 3.633e-09
2018-02-08 11:31 | 138988.8 | 1320.0006 | 3 | 16 | 4.400372 | 1.316645 | 2.952337 | 1.125e-09 | 12.30991 | 3.633e-09
2018-02-08 11:33 | 139108.8 | 1440.001 | 3 | 16 | 4.400355 | 1.132114 | 2.993055 | 1.125e-09 | 12.48909 | 3.633e-09
2018-02-08 11:35 | 139228.8 | 1560.0006 | 3 | 16 | 4.400346 | 0.9798145 | 3.028178 | 1.125e-09 | 12.64364 | 3.633e-09
2018-02-08 11:37 | 139348.8 | 1680.001 | 3 | 16 | 4.400359 | 0.8536034 | 3.058667 | 1.125e-09 | 12.7778 | 3.633e-09
2018-02-08 11:39 | 139468.8 | 1800.0013 | 3 | 16 | 4.400354 | 0.7469616 | 3.085266 | 1.125e-09 | 12.89485 | 3.633e-09
2018-02-08 11:41 | 139588.8 | 1920.0002 | 3 | 16 | 4.400352 | 0.6574383 | 3.10862 | 1.125e-09 | 12.99761 | 3.633e-09
2018-02-08 11:41 | 139596.4 | 1927.67 | 3 | 16 | 4.400336 | 0.6519966 | 3.110029 | 1.125e-09 | 13.00381 | 3.633e-09
2018-02-08 11:43 | 139716.4 | 120.0012 | 4 | 16 | 4.353192 | 0 | 3.110029 | 1.125e-09 | 13.00381 | 3.633e-09
2018-02-08 11:45 | 139836.4 | 239.9999 | 4 | 16 | 4.349209 | 0 | 3.110029 | 1.125e-09 | 13.00381 | 3.633e-09
2018-02-08 11:46 | 139896.4 | 300.0019 | 4 | 16 | 4.347981 | 0 | 3.110029 | 1.125e-09 | 13.00381 | 3.633e-09
2018-02-08 11:48 | 140016.6 | 120.0015 | 5 | 16 | 4.179049 | -2.282197 | 3.110029 | 0.07596397 | 13.00381 | 0.3191989
2018-02-08 11:50 | 140136.6 | 240.0011 | 5 | 16 | 4.148006 | -2.281802 | 3.110029 | 0.152109 | 13.00381 | 0.6362116
2018-02-08 11:52 | 140256.6 | 360.0006 | 5 | 16 | 4.118303 | -2.281863 | 3.110029 | 0.2281566 | 13.00381 | 0.9505281
2018-02-08 11:54 | 140376.6 | 480.0003 | 5 | 16 | 4.089296 | -2.281949 | 3.110029 | 0.3042412 | 13.00381 | 1.262761
2018-02-08 11:56 | 140496.6 | 600.0007 | 5 | 16 | 4.060613 | -2.281981 | 3.110029 | 0.3802956 | 13.00381 | 1.572677
2018-02-08 11:58 | 140616.6 | 720.0011 | 5 | 16 | 4.032266 | -2.281851 | 3.110029 | 0.4563816 | 13.00381 | 1.880552
2018-02-08 12:00 | 140736.6 | 840.0015 | 5 | 16 | 4.004269 | -2.281802 | 3.110029 | 0.5324289 | 13.00381 | 2.186128
2018-02-08 12:02 | 140856.6 | 960.0019 | 5 | 16 | 3.976753 | -2.281797 | 3.110029 | 0.6084932 | 13.00381 | 2.48966
2018-02-08 12:04 | 140976.6 | 1080.0023 | 5 | 16 | 3.949902 | -2.281906 | 3.110029 | 0.6845736 | 13.00381 | 2.791187
2018-02-08 12:06 | 141096.6 | 1200.0003 | 5 | 16 | 3.923831 | -2.281833 | 3.110029 | 0.7606136 | 13.00381 | 3.090541
2018-02-08 12:08 | 141216.6 | 1320.0015 | 5 | 16 | 3.898698 | -2.281815 | 3.110029 | 0.8366915 | 13.00381 | 3.388094
2018-02-08 12:10 | 141336.6 | 1440.0003 | 5 | 16 | 3.874602 | -2.282197 | 3.110029 | 0.9127559 | 13.00381 | 3.683722
2018-02-08 12:12 | 141456.6 | 1560.003 | 5 | 16 | 3.851646 | -2.282183 | 3.110029 | 0.9888316 | 13.00381 | 3.977605
2018-02-08 12:14 | 141576.6 | 1680.0019 | 5 | 16 | 3.830028 | -2.281804 | 3.110029 | 1.064898 | 13.00381 | 4.269754
2018-02-08 12:16 | 141696.6 | 1800.0015 | 5 | 16 | 3.809561 | -2.281853 | 3.110029 | 1.140953 | 13.00381 | 4.560261
2018-02-08 12:18 | 141816.6 | 1920.002 | 5 | 16 | 3.789936 | -2.281968 | 3.110029 | 1.21697 | 13.00381 | 4.849103
2018-02-08 12:20 | 141936.6 | 2040 | 5 | 16 | 3.771126 | -2.281929 | 3.110029 | 1.293079 | 13.00381 | 5.13683
2018-02-08 12:22 | 142056.6 | 2160.0011 | 5 | 16 | 3.753083 | -2.281838 | 3.110029 | 1.369129 | 13.00381 | 5.422932
2018-02-08 12:24 | 142176.6 | 2280.0015 | 5 | 16 | 3.735889 | -2.281966 | 3.110029 | 1.445205 | 13.00381 | 5.707792
2018-02-08 12:26 | 142296.6 | 2400.0003 | 5 | 16 | 3.719549 | -2.281876 | 3.110029 | 1.521212 | 13.00381 | 5.991121
2018-02-08 12:28 | 142416.6 | 2520.0015 | 5 | 16 | 3.704146 | -2.281904 | 3.110029 | 1.597333 | 13.00381 | 6.273665
2018-02-08 12:30 | 142536.6 | 2640.0003 | 5 | 16 | 3.689611 | -2.282216 | 3.110029 | 1.673369 | 13.00381 | 6.554755
2018-02-08 12:32 | 142656.6 | 2760.0023 | 5 | 16 | 3.676034 | -2.28189 | 3.110029 | 1.749452 | 13.00381 | 6.83495
2018-02-08 12:34 | 142776.6 | 2880.0019 | 5 | 16 | 3.663346 | -2.281786 | 3.110029 | 1.825512 | 13.00381 | 7.11406
2018-02-08 12:36 | 142896.6 | 3000.0023 | 5 | 16 | 3.651599 | -2.281882 | 3.110029 | 1.901592 | 13.00381 | 7.392317
2018-02-08 12:38 | 143016.6 | 3120.0005 | 5 | 16 | 3.640709 | -2.282207 | 3.110029 | 1.977657 | 13.00381 | 7.669656
2018-02-08 12:40 | 143136.6 | 3240.0024 | 5 | 16 | 3.630539 | -2.281831 | 3.110029 | 2.053699 | 13.00381 | 7.946113
2018-02-08 12:42 | 143256.6 | 3360.0003 | 5 | 16 | 3.620885 | -2.281816 | 3.110029 | 2.12978 | 13.00381 | 8.221956
2018-02-08 12:44 | 143376.6 | 3480.0023 | 5 | 16 | 3.611409 | -2.2819 | 3.110029 | 2.205818 | 13.00381 | 8.496922
2018-02-08 12:46 | 143496.6 | 3600.0019 | 5 | 16 | 3.601803 | -2.281874 | 3.110029 | 2.281903 | 13.00381 | 8.771331
2018-02-08 12:48 | 143616.6 | 3720.0015 | 5 | 16 | 3.591861 | -2.281963 | 3.110029 | 2.357949 | 13.00381 | 9.04486
2018-02-08 12:50 | 143736.6 | 3840.0002 | 5 | 16 | 3.581387 | -2.282187 | 3.110029 | 2.433973 | 13.00381 | 9.317533
2018-02-08 12:52 | 143856.6 | 3960.0017 | 5 | 16 | 3.570211 | -2.281833 | 3.110029 | 2.510069 | 13.00381 | 9.589644
2018-02-08 12:54 | 143976.6 | 4080.001 | 5 | 16 | 3.557689 | -2.281837 | 3.110029 | 2.58613 | 13.00381 | 9.860731
2018-02-08 12:56 | 144096.6 | 4200.0022 | 5 | 16 | 3.542922 | -2.281906 | 3.110029 | 2.662206 | 13.00381 | 10.13084
2018-02-08 12:58 | 144216.6 | 4320.0019 | 5 | 16 | 3.524021 | -2.282177 | 3.110029 | 2.738225 | 13.00381 | 10.39949
2018-02-08 13:00 | 144336.6 | 4440.0008 | 5 | 16 | 3.500426 | -2.281986 | 3.110029 | 2.813648 | 13.00381 | 10.66443
2018-02-08 13:02 | 144456.6 | 4560.0003 | 5 | 16 | 3.467719 | -2.281831 | 3.110029 | 2.887874 | 13.00381 | 10.92313
2018-02-08 13:04 | 144576.6 | 4680.0007 | 5 | 16 | 3.414384 | -2.281897 | 3.110029 | 2.963122 | 13.00381 | 11.18226
2018-02-08 13:06 | 144696.6 | 4800.0004 | 5 | 16 | 3.298179 | -2.281941 | 3.110029 | 3.038085 | 13.00381 | 11.43452
2018-02-08 13:07 | 144799.7 | 4903.1613 | 5 | 16 | 2.999958 | -2.281997 | 3.110029 | 3.103495 | 13.00381 | 11.6427
2018-02-08 13:09 | 144919.7451 | 120.0015 | 6 | 16 | 3.212099 | 0 | 3.110029 | 3.103495 | 13.00381 | 11.6427
2018-02-08 13:11 | 145039.7455 | 240.0019 | 6 | 16 | 3.224296 | 0 | 3.110029 | 3.103495 | 13.00381 | 11.6427
2018-02-08 13:12 | 145099.7466 | 300.003 | 6 | 16 | 3.228554 | 0 | 3.110029 | 3.103495 | 13.00381 | 11.6427
2018-02-08 13:12 | 145099.8 | 0.0024 | 7 | 17 | 3.228563 | 0 | 0 | 0 | 0 | 0
2018-02-08 13:14 | 145219.9 | 120.0015 | 2 | 17 | 3.941454 | 4.890057 | 0.1623299 | 6.82e-10 | 0.6158671 | 2.202e-09
2018-02-08 13:16 | 145339.8 | 240.0004 | 2 | 17 | 3.993006 | 4.889982 | 0.325329 | 6.82e-10 | 1.263182 | 2.202e-09
2018-02-08 13:18 | 145459.9 | 360.0016 | 2 | 17 | 4.029782 | 4.890104 | 0.488249 | 6.82e-10 | 1.916839 | 2.202e-09
2018-02-08 13:20 | 145579.9 | 480.002 | 2 | 17 | 4.059484 | 4.890116 | 0.6512339 | 6.82e-10 | 2.576104 | 2.202e-09
2018-02-08 13:22 | 145699.9 | 600.0015 | 2 | 17 | 4.085476 | 4.890034 | 0.8142852 | 6.82e-10 | 3.240175 | 2.202e-09
2018-02-08 13:24 | 145819.9 | 720.0019 | 2 | 17 | 4.108505 | 4.890045 | 0.9773178 | 6.82e-10 | 3.908135 | 2.202e-09
2018-02-08 13:26 | 145939.9 | 840.0015 | 2 | 17 | 4.132318 | 4.889977 | 1.140283 | 6.82e-10 | 4.57959 | 2.202e-09
2018-02-08 13:28 | 146059.9 | 960.0019 | 2 | 17 | 4.158272 | 4.890091 | 1.30317 | 6.82e-10 | 5.254773 | 2.202e-09
2018-02-08 13:30 | 146179.9 | 1080.0023 | 2 | 17 | 4.186635 | 4.890038 | 1.464899 | 6.82e-10 | 5.929524 | 2.202e-09
2018-02-08 13:32 | 146299.9 | 1200.0012 | 2 | 17 | 4.200401 | 4.557579 | 1.62324 | 6.82e-10 | 6.594133 | 2.202e-09
2018-02-08 13:34 | 146419.9 | 1320.0015 | 2 | 17 | 4.200407 | 4.028418 | 1.76637 | 6.82e-10 | 7.195336 | 2.202e-09
2018-02-08 13:36 | 146539.8 | 1440.0003 | 2 | 17 | 4.200388 | 3.531862 | 1.89226 | 6.82e-10 | 7.724124 | 2.202e-09
2018-02-08 13:38 | 146609.9 | 1510.0331 | 2 | 17 | 4.200387 | 3.259991 | 1.95829 | 6.82e-10 | 8.001476 | 2.202e-09
2018-02-08 13:40 | 146729.9 | 120.0007 | 3 | 17 | 4.227485 | 3.259996 | 2.062554 | 6.82e-10 | 8.440725 | 2.202e-09
2018-02-08 13:42 | 146849.9 | 240.0003 | 3 | 17 | 4.259507 | 3.260086 | 2.167904 | 6.82e-10 | 8.887795 | 2.202e-09
2018-02-08 13:44 | 146969.9 | 360.0023 | 3 | 17 | 4.294117 | 3.260021 | 2.276599 | 6.82e-10 | 9.352642 | 2.202e-09
2018-02-08 13:46 | 147089.9 | 480.0011 | 3 | 17 | 4.3311 | 3.25993 | 2.385207 | 6.82e-10 | 9.821007 | 2.202e-09
2018-02-08 13:48 | 147209.9 | 600.0016 | 3 | 17 | 4.37004 | 3.260002 | 2.49393 | 6.82e-10 | 10.294 | 2.202e-09
2018-02-08 13:50 | 147329.9 | 720.0011 | 3 | 17 | 4.400398 | 3.073061 | 2.601745 | 6.82e-10 | 10.76718 | 2.202e-09
2018-02-08 13:52 | 147449.9 | 840.0024 | 3 | 17 | 4.400384 | 2.553404 | 2.694234 | 6.82e-10 | 11.17417 | 2.202e-09
2018-02-08 13:54 | 147569.9 | 960.0019 | 3 | 17 | 4.400394 | 2.143045 | 2.765439 | 6.82e-10 | 11.4875 | 2.202e-09
2018-02-08 13:56 | 147689.9 | 1080.0007 | 3 | 17 | 4.400373 | 1.808867 | 2.828935 | 6.82e-10 | 11.76691 | 2.202e-09
2018-02-08 13:58 | 147809.9 | 1200.0004 | 3 | 17 | 4.40038 | 1.537231 | 2.884537 | 6.82e-10 | 12.01158 | 2.202e-09
2018-02-08 14:00 | 147929.9 | 1320.0016 | 3 | 17 | 4.400355 | 1.313753 | 2.931943 | 6.82e-10 | 12.22018 | 2.202e-09
2018-02-08 14:02 | 148049.9 | 1440.002 | 3 | 17 | 4.400356 | 1.130634 | 2.972594 | 6.82e-10 | 12.39906 | 2.202e-09
2018-02-08 14:04 | 148169.9 | 1560.0015 | 3 | 17 | 4.400359 | 0.9786758 | 3.007674 | 6.82e-10 | 12.55343 | 2.202e-09
2018-02-08 14:06 | 148289.9 | 1680.0014 | 3 | 17 | 4.400354 | 0.8521214 | 3.038128 | 6.82e-10 | 12.68744 | 2.202e-09
2018-02-08 14:08 | 148409.9 | 1800.0015 | 3 | 17 | 4.40035 | 0.7461987 | 3.064721 | 6.82e-10 | 12.80445 | 2.202e-09
2018-02-08 14:10 | 148529.9 | 1920.001 | 3 | 17 | 4.400336 | 0.6566124 | 3.088045 | 6.82e-10 | 12.90709 | 2.202e-09
2018-02-08 14:10 | 148536.3 | 1926.3795 | 3 | 17 | 4.40033 | 0.6519947 | 3.089218 | 6.82e-10 | 12.91225 | 2.202e-09
2018-02-08 14:12 | 148656.3 | 120.0005 | 4 | 17 | 4.353129 | 0 | 3.089218 | 6.82e-10 | 12.91225 | 2.202e-09
2018-02-08 14:14 | 148776.3 | 240.0003 | 4 | 17 | 4.349148 | 0 | 3.089218 | 6.82e-10 | 12.91225 | 2.202e-09
2018-02-08 14:15 | 148836.3 | 300.0029 | 4 | 17 | 4.347952 | 0 | 3.089218 | 6.82e-10 | 12.91225 | 2.202e-09
2018-02-08 14:17 | 148956.4 | 120.0007 | 5 | 17 | 4.178787 | -2.282175 | 3.089218 | 0.07603956 | 12.91225 | 0.319497
2018-02-08 14:19 | 149076.4 | 240.0002 | 5 | 17 | 4.14776 | -2.281847 | 3.089218 | 0.1520829 | 12.91225 | 0.6360661
2018-02-08 14:21 | 149196.4 | 360.0015 | 5 | 17 | 4.118321 | -2.281958 | 3.089218 | 0.2281829 | 12.91225 | 0.950586
2018-02-08 14:23 | 149316.4 | 480.0018 | 5 | 17 | 4.089347 | -2.282175 | 3.089218 | 0.3042578 | 12.91225 | 1.262782
2018-02-08 14:25 | 149436.4 | 600.0023 | 5 | 17 | 4.060658 | -2.282163 | 3.089218 | 0.3803142 | 12.91225 | 1.57271
2018-02-08 14:27 | 149556.4 | 720.0003 | 5 | 17 | 4.032242 | -2.282156 | 3.089218 | 0.4563668 | 12.91225 | 1.880451
2018-02-08 14:29 | 149676.4 | 840.0009 | 5 | 17 | 4.004241 | -2.282234 | 3.089218 | 0.5324011 | 12.91225 | 2.185973
2018-02-08 14:31 | 149796.4 | 960.0011 | 5 | 17 | 3.976686 | -2.282019 | 3.089218 | 0.6085085 | 12.91225 | 2.489673
2018-02-08 14:33 | 149916.4 | 1080.0015 | 5 | 17 | 3.949783 | -2.282202 | 3.089218 | 0.6845386 | 12.91225 | 2.790993
2018-02-08 14:35 | 150036.4 | 1200.0019 | 5 | 17 | 3.923685 | -2.281849 | 3.089218 | 0.7606292 | 12.91225 | 3.090537
2018-02-08 14:37 | 150156.4 | 1320.0001 | 5 | 17 | 3.898486 | -2.282132 | 3.089218 | 0.8367198 | 12.91225 | 3.388127
2018-02-08 14:39 | 150276.4 | 1440.001 | 5 | 17 | 3.87437 | -2.281997 | 3.089218 | 0.9127568 | 12.91225 | 3.683634
2018-02-08 14:41 | 150396.4 | 1560.0022 | 5 | 17 | 3.851367 | -2.28199 | 3.089218 | 0.9888443 | 12.91225 | 3.977543
2018-02-08 14:43 | 150516.4 | 1680.001 | 5 | 17 | 3.829716 | -2.281878 | 3.089218 | 1.0649 | 12.91225 | 4.269627
2018-02-08 14:45 | 150636.4 | 1800.0015 | 5 | 17 | 3.809164 | -2.281865 | 3.089218 | 1.140965 | 12.91225 | 4.560147
2018-02-08 14:47 | 150756.4 | 1920.0002 | 5 | 17 | 3.789504 | -2.282048 | 3.089218 | 1.217049 | 12.91225 | 4.849211
2018-02-08 14:49 | 150876.4 | 2040.0015 | 5 | 17 | 3.770678 | -2.281833 | 3.089218 | 1.293098 | 12.91225 | 5.136677
2018-02-08 14:51 | 150996.4 | 2160.0002 | 5 | 17 | 3.752576 | -2.282124 | 3.089218 | 1.369172 | 12.91225 | 5.422834
2018-02-08 14:53 | 151116.4 | 2280.0022 | 5 | 17 | 3.735365 | -2.282161 | 3.089218 | 1.445247 | 12.91225 | 5.707651
2018-02-08 14:55 | 151236.4 | 2400.0003 | 5 | 17 | 3.719048 | -2.281845 | 3.089218 | 1.521191 | 12.91225 | 5.990703
2018-02-08 14:57 | 151356.4 | 2520.0015 | 5 | 17 | 3.703596 | -2.282104 | 3.089218 | 1.597321 | 12.91225 | 6.273242
2018-02-08 14:59 | 151476.4 | 2640.0003 | 5 | 17 | 3.689069 | -2.281874 | 3.089218 | 1.673424 | 12.91225 | 6.55454
2018-02-08 15:01 | 151596.4 | 2760.0019 | 5 | 17 | 3.675438 | -2.282204 | 3.089218 | 1.7495 | 12.91225 | 6.834662
2018-02-08 15:03 | 151716.4 | 2880.0004 | 5 | 17 | 3.662774 | -2.281849 | 3.089218 | 1.825575 | 12.91225 | 7.113784
2018-02-08 15:05 | 151836.4 | 3000.0007 | 5 | 17 | 3.651004 | -2.281822 | 3.089218 | 1.901647 | 12.91225 | 7.391963
2018-02-08 15:07 | 151956.4 | 3120.0019 | 5 | 17 | 3.640121 | -2.282086 | 3.089218 | 1.977707 | 12.91225 | 7.66924
2018-02-08 15:09 | 152076.4 | 3240.0016 | 5 | 17 | 3.629955 | -2.281822 | 3.089218 | 2.053779 | 12.91225 | 7.94576
2018-02-08 15:11 | 152196.4 | 3360.0003 | 5 | 17 | 3.620262 | -2.282115 | 3.089218 | 2.129837 | 12.91225 | 8.221476
2018-02-08 15:13 | 152316.4 | 3480.0023 | 5 | 17 | 3.610789 | -2.282204 | 3.089218 | 2.205915 | 12.91225 | 8.496539
2018-02-08 15:15 | 152436.4 | 3600.0019 | 5 | 17 | 3.60122 | -2.282132 | 3.089218 | 2.281967 | 12.91225 | 8.770783
2018-02-08 15:17 | 152556.4 | 3720.0023 | 5 | 17 | 3.59107 | -2.282111 | 3.089218 | 2.358017 | 12.91225 | 9.044278
2018-02-08 15:19 | 152676.4 | 3840.0011 | 5 | 17 | 3.580528 | -2.282173 | 3.089218 | 2.434072 | 12.91225 | 9.317
2018-02-08 15:21 | 152796.4 | 3960.0023 | 5 | 17 | 3.569313 | -2.282084 | 3.089218 | 2.510164 | 12.91225 | 9.589028
2018-02-08 15:23 | 152916.4 | 4080.0018 | 5 | 17 | 3.55679 | -2.282209 | 3.089218 | 2.586222 | 12.91225 | 9.860038
2018-02-08 15:25 | 153036.4 | 4200.0006 | 5 | 17 | 3.54199 | -2.281835 | 3.089218 | 2.662277 | 12.91225 | 10.13001
2018-02-08 15:27 | 153156.4 | 4320.0003 | 5 | 17 | 3.523097 | -2.281841 | 3.089218 | 2.73838 | 12.91225 | 10.39887
2018-02-08 15:29 | 153276.4 | 4440.0008 | 5 | 17 | 3.499372 | -2.281733 | 3.089218 | 2.814442 | 12.91225 | 10.66598
2018-02-08 15:31 | 153396.4 | 4560.0002 | 5 | 17 | 3.466393 | -2.281897 | 3.089218 | 2.890504 | 12.91225 | 10.93098
2018-02-08 15:33 | 153516.4 | 4680.0023 | 5 | 17 | 3.412401 | -2.281878 | 3.089218 | 2.966549 | 12.91225 | 11.19272
2018-02-08 15:35 | 153636.4 | 4800.0014 | 5 | 17 | 3.294301 | -2.282107 | 3.089218 | 3.042635 | 12.91225 | 11.44858
2018-02-08 15:36 | 153737.6 | 4901.1995 | 5 | 17 | 2.99998 | -2.28179 | 3.089218 | 3.10674 | 12.91225 | 11.65244
2018-02-08 15:38 | 153857.6 | 120.0015 | 6 | 17 | 3.21345 | 0 | 3.089218 | 3.10674 | 12.91225 | 11.65244
2018-02-08 15:40 | 153977.6 | 240.0011 | 6 | 17 | 3.2256 | 0 | 3.089218 | 3.10674 | 12.91225 | 11.65244
2018-02-08 15:41 | 154037.6 | 300.0038 | 6 | 17 | 3.229849 | 0 | 3.089218 | 3.10674 | 12.91225 | 11.65244
2018-02-08 15:41 | 154037.7 | 0.0048 | 7 | 18 | 3.229774 | 0 | 0 | 0 | 0 | 0
2018-02-08 15:43 | 154157.7 | 120.0015 | 2 | 18 | 3.942484 | 4.890163 | 0.1622832 | 0 | 0.6158763 | 0
2018-02-08 15:45 | 154277.7 | 240.0011 | 2 | 18 | 3.9938 | 4.889969 | 0.3252642 | 0 | 1.263258 | 0
2018-02-08 15:47 | 154397.7 | 360.0015 | 2 | 18 | 4.030604 | 4.890085 | 0.4882538 | 0 | 1.917325 | 0
2018-02-08 15:49 | 154517.7 | 480.0012 | 2 | 18 | 4.06031 | 4.890018 | 0.6512864 | 0 | 2.576922 | 0
2018-02-08 15:51 | 154637.7 | 600.0022 | 2 | 18 | 4.086308 | 4.890089 | 0.8143113 | 0 | 3.241023 | 0
2018-02-08 15:53 | 154757.7 | 720.0004 | 2 | 18 | 4.109358 | 4.88995 | 0.9773089 | 0 | 3.908979 | 0
2018-02-08 15:55 | 154877.7 | 840.0007 | 2 | 18 | 4.133201 | 4.89015 | 1.140309 | 0 | 4.580721 | 0
2018-02-08 15:57 | 154997.7 | 960.0004 | 2 | 18 | 4.159212 | 4.889948 | 1.303306 | 0 | 5.256515 | 0
2018-02-08 15:59 | 155117.7 | 1080.0016 | 2 | 18 | 4.187587 | 4.889868 | 1.466303 | 0 | 5.936725 | 0
2018-02-08 16:01 | 155237.7 | 1200.0012 | 2 | 18 | 4.200396 | 4.541569 | 1.625692 | 0 | 6.605786 | 0
2018-02-08 16:03 | 155357.7 | 1320.0016 | 2 | 18 | 4.200402 | 4.016966 | 1.76828 | 0 | 7.204713 | 0
2018-02-08 16:05 | 155477.7 | 1440.0012 | 2 | 18 | 4.200372 | 3.523785 | 1.893804 | 0 | 7.731966 | 0
2018-02-08 16:06 | 155545.9 | 1508.1411 | 2 | 18 | 4.200398 | 3.259987 | 1.958047 | 0 | 8.001812 | 0
2018-02-08 16:08 | 155665.9 | 120.0007 | 3 | 18 | 4.227495 | 3.260019 | 2.066276 | 0 | 8.457765 | 0
2018-02-08 16:10 | 155785.9 | 240.0003 | 3 | 18 | 4.259536 | 3.260077 | 2.174943 | 0 | 8.918868 | 0
2018-02-08 16:12 | 155905.9 | 360.0007 | 3 | 18 | 4.294061 | 3.260046 | 2.283603 | 0 | 9.383566 | 0
2018-02-08 16:14 | 156025.9 | 480.0003 | 3 | 18 | 4.330945 | 3.260101 | 2.392276 | 0 | 9.852199 | 0
2018-02-08 16:16 | 156145.9 | 600.0009 | 3 | 18 | 4.369787 | 3.259972 | 2.500873 | 0 | 10.32462 | 0
2018-02-08 16:18 | 156265.9 | 720.0019 | 3 | 18 | 4.400401 | 3.078354 | 2.608827 | 0 | 10.79839 | 0
2018-02-08 16:20 | 156385.9 | 840.0023 | 3 | 18 | 4.400378 | 2.557863 | 2.70232 | 0 | 11.2098 | 0
2018-02-08 16:22 | 156505.9 | 960.0013 | 3 | 18 | 4.400372 | 2.147659 | 2.780518 | 0 | 11.5539 | 0
2018-02-08 16:24 | 156625.9 | 1080.0031 | 3 | 18 | 4.400385 | 1.813938 | 2.846325 | 0 | 11.84348 | 0
2018-02-08 16:26 | 156745.9 | 1200.0018 | 3 | 18 | 4.400371 | 1.540665 | 2.902106 | 0 | 12.08893 | 0
2018-02-08 16:28 | 156865.9 | 1320.0014 | 3 | 18 | 4.400387 | 1.317499 | 2.949585 | 0 | 12.29786 | 0
2018-02-08 16:30 | 156985.9 | 1440.0018 | 3 | 18 | 4.400358 | 1.132965 | 2.990351 | 0 | 12.47724 | 0
2018-02-08 16:32 | 157105.9 | 1560.001 | 3 | 18 | 4.400339 | 0.9804516 | 3.025508 | 0 | 12.63195 | 0
2018-02-08 16:34 | 157225.9 | 1680.0019 | 3 | 18 | 4.400348 | 0.8537693 | 3.056007 | 0 | 12.76615 | 0
2018-02-08 16:36 | 157345.9 | 1800.0015 | 3 | 18 | 4.400322 | 0.7473469 | 3.082643 | 0 | 12.88336 | 0
2018-02-08 16:38 | 157465.9 | 1920.0003 | 3 | 18 | 4.40034 | 0.6575146 | 3.106056 | 0 | 12.98639 | 0
2018-02-08 16:39 | 157474.9 | 1928.9404 | 3 | 18 | 4.400342 | 0.6519985 | 3.107685 | 0 | 12.99355 | 0
2018-02-08 16:41 | 157594.9 | 120.0012 | 4 | 18 | 4.353063 | 0 | 3.107685 | 0 | 12.99355 | 0
2018-02-08 16:43 | 157714.9 | 240.0016 | 4 | 18 | 4.349066 | 0 | 3.107685 | 0 | 12.99355 | 0
2018-02-08 16:44 | 157774.9 | 300.0043 | 4 | 18 | 4.347868 | 0 | 3.107685 | 0 | 12.99355 | 0
2018-02-08 16:46 | 157895 | 120.0022 | 5 | 18 | 4.178409 | -2.282027 | 3.107685 | 0.07605767 | 12.99355 | 0.3195458
2018-02-08 16:48 | 158015 | 240.0018 | 5 | 18 | 4.147336 | -2.282206 | 3.107685 | 0.1521328 | 12.99355 | 0.6362156
2018-02-08 16:50 | 158135 | 360.003 | 5 | 18 | 4.117921 | -2.282031 | 3.107685 | 0.2282002 | 12.99355 | 0.9505699
2018-02-08 16:52 | 158255 | 480.0017 | 5 | 18 | 4.08891 | -2.281781 | 3.107685 | 0.304262 | 12.99355 | 1.262681
2018-02-08 16:54 | 158375 | 600.0022 | 5 | 18 | 4.06021 | -2.281783 | 3.107685 | 0.3803153 | 12.99355 | 1.572562
2018-02-08 16:56 | 158495 | 720.0018 | 5 | 18 | 4.031816 | -2.282209 | 3.107685 | 0.4563979 | 12.99355 | 1.88039
2018-02-08 16:58 | 158615 | 840.0022 | 5 | 18 | 4.003816 | -2.281816 | 3.107685 | 0.5324592 | 12.99355 | 2.185987
2018-02-08 17:00 | 158735 | 960.0018 | 5 | 18 | 3.976293 | -2.282236 | 3.107685 | 0.6085052 | 12.99355 | 2.489411
2018-02-08 17:02 | 158855 | 1080.0014 | 5 | 18 | 3.949419 | -2.282161 | 3.107685 | 0.6845751 | 12.99355 | 2.790862
2018-02-08 17:04 | 158975 | 1200.001 | 5 | 18 | 3.923338 | -2.282097 | 3.107685 | 0.7606381 | 12.99355 | 3.090269
2018-02-08 17:06 | 159095 | 1320.0006 | 5 | 18 | 3.898144 | -2.28215 | 3.107685 | 0.8367199 | 12.99355 | 3.387799
2018-02-08 17:08 | 159215 | 1440.0018 | 5 | 18 | 3.874103 | -2.281974 | 3.107685 | 0.912789 | 12.99355 | 3.683406
2018-02-08 17:10 | 159335 | 1560.0014 | 5 | 18 | 3.851161 | -2.281874 | 3.107685 | 0.9888153 | 12.99355 | 3.977059
2018-02-08 17:12 | 159455 | 1680.001 | 5 | 18 | 3.829516 | -2.282074 | 3.107685 | 1.06486 | 12.99355 | 4.269088
2018-02-08 17:14 | 159575 | 1800 | 5 | 18 | 3.809039 | -2.282202 | 3.107685 | 1.140984 | 12.99355 | 4.559823
2018-02-08 17:16 | 159695 | 1920.0011 | 5 | 18 | 3.789449 | -2.281754 | 3.107685 | 1.217049 | 12.99355 | 4.848808
2018-02-08 17:18 | 159815 | 2040.0005 | 5 | 18 | 3.770615 | -2.281933 | 3.107685 | 1.293099 | 12.99355 | 5.136272
2018-02-08 17:20 | 159935 | 2160.0001 | 5 | 18 | 3.752553 | -2.281853 | 3.107685 | 1.369163 | 12.99355 | 5.422387
2018-02-08 17:22 | 160055 | 2280.0005 | 5 | 18 | 3.735333 | -2.28182 | 3.107685 | 1.445209 | 12.99355 | 5.707092
2018-02-08 17:24 | 160175 | 2400.0017 | 5 | 18 | 3.719032 | -2.281849 | 3.107685 | 1.521253 | 12.99355 | 5.990515
2018-02-08 17:26 | 160295 | 2520.0014 | 5 | 18 | 3.703615 | -2.282091 | 3.107685 | 1.597358 | 12.99355 | 6.272962
2018-02-08 17:28 | 160415 | 2640.0018 | 5 | 18 | 3.68912 | -2.282013 | 3.107685 | 1.673376 | 12.99355 | 6.553946
2018-02-08 17:30 | 160535 | 2760.0022 | 5 | 18 | 3.67554 | -2.281853 | 3.107685 | 1.749468 | 12.99355 | 6.834136
2018-02-08 17:32 | 160655 | 2880.0002 | 5 | 18 | 3.662884 | -2.28206 | 3.107685 | 1.82552 | 12.99355 | 7.11318
2018-02-08 17:34 | 160775 | 3000.0014 | 5 | 18 | 3.651146 | -2.282191 | 3.107685 | 1.901618 | 12.99355 | 7.391465
2018-02-08 17:36 | 160895 | 3120.0002 | 5 | 18 | 3.640289 | -2.28194 | 3.107685 | 1.977663 | 12.99355 | 7.668699
2018-02-08 17:38 | 161015 | 3240.0016 | 5 | 18 | 3.630133 | -2.281911 | 3.107685 | 2.053764 | 12.99355 | 7.945339
2018-02-08 17:40 | 161135 | 3360.0018 | 5 | 18 | 3.620451 | -2.281913 | 3.107685 | 2.129818 | 12.99355 | 8.221052
2018-02-08 17:42 | 161255 | 3480.0005 | 5 | 18 | 3.610929 | -2.282074 | 3.107685 | 2.205853 | 12.99355 | 8.495972
2018-02-08 17:44 | 161375 | 3600.0017 | 5 | 18 | 3.601314 | -2.282104 | 3.107685 | 2.281955 | 12.99355 | 8.770404
2018-02-08 17:46 | 161495 | 3720.0013 | 5 | 18 | 3.591298 | -2.281879 | 3.107685 | 2.358008 | 12.99355 | 9.04392
2018-02-08 17:48 | 161615 | 3840.0001 | 5 | 18 | 3.580777 | -2.282159 | 3.107685 | 2.434063 | 12.99355 | 9.316658
2018-02-08 17:50 | 161735 | 3960.0005 | 5 | 18 | 3.569544 | -2.281908 | 3.107685 | 2.510139 | 12.99355 | 9.588649
2018-02-08 17:52 | 161855 | 4080.001 | 5 | 18 | 3.556956 | -2.281779 | 3.107685 | 2.586211 | 12.99355 | 9.859725
2018-02-08 17:54 | 161975 | 4200.0001 | 5 | 18 | 3.542114 | -2.281829 | 3.107685 | 2.662248 | 12.99355 | 10.12964
2018-02-08 17:56 | 162095 | 4320.0001 | 5 | 18 | 3.523134 | -2.282129 | 3.107685 | 2.738337 | 12.99355 | 10.39846
2018-02-08 17:58 | 162215 | 4440.0014 | 5 | 18 | 3.499367 | -2.282122 | 3.107685 | 2.814386 | 12.99355 | 10.66553
2018-02-08 18:00 | 162335 | 4560.0026 | 5 | 18 | 3.466261 | -2.281906 | 3.107685 | 2.890469 | 12.99355 | 10.9306
2018-02-08 18:02 | 162455 | 4680.0022 | 5 | 18 | 3.41196 | -2.28223 | 3.107685 | 2.966533 | 12.99355 | 11.19239
2018-02-08 18:04 | 162575 | 4800.0002 | 5 | 18 | 3.292317 | -2.281908 | 3.107685 | 3.042593 | 12.99355 | 11.44808
2018-02-08 18:05 | 162674.5 | 4899.5266 | 5 | 18 | 2.999988 | -2.281913 | 3.107685 | 3.105673 | 12.99355 | 11.64858
2018-02-08 18:07 | 162794.5 | 120.0012 | 6 | 18 | 3.212181 | 0 | 3.107685 | 3.105673 | 12.99355 | 11.64858
2018-02-08 18:09 | 162914.5 | 240 | 6 | 18 | 3.224382 | 0 | 3.107685 | 3.105673 | 12.99355 | 11.64858
2018-02-08 18:10 | 162974.5 | 300.0027 | 6 | 18 | 3.228647 | 0 | 3.107685 | 3.105673 | 12.99355 | 11.64858
2018-02-08 18:10 | 162974.6 | 0.0023 | 7 | 19 | 3.228606 | 0 | 0 | 0 | 0 | 0
2018-02-08 18:12 | 163094.6 | 120.0023 | 2 | 19 | 3.941476 | 4.88999 | 0.1623435 | 1.466e-09 | 0.61592 | 4.732e-09
2018-02-08 18:14 | 163214.6 | 240.0011 | 2 | 19 | 3.993023 | 4.890015 | 0.325229 | 1.466e-09 | 1.262785 | 4.732e-09
2018-02-08 18:16 | 163334.6 | 360.0007 | 2 | 19 | 4.029842 | 4.890087 | 0.4883292 | 1.466e-09 | 1.917169 | 4.732e-09
2018-02-08 18:18 | 163454.6 | 480.0019 | 2 | 19 | 4.059673 | 4.890015 | 0.6513476 | 1.466e-09 | 2.576592 | 4.732e-09
2018-02-08 18:20 | 163574.6 | 600.0015 | 2 | 19 | 4.085887 | 4.890093 | 0.8142259 | 1.466e-09 | 3.240008 | 4.732e-09
2018-02-08 18:22 | 163694.6 | 720.0019 | 2 | 19 | 4.109072 | 4.890009 | 0.9773113 | 1.466e-09 | 3.908262 | 4.732e-09
2018-02-08 18:24 | 163814.6 | 840.0015 | 2 | 19 | 4.133059 | 4.89011 | 1.140309 | 1.466e-09 | 4.579957 | 4.732e-09
2018-02-08 18:26 | 163934.6 | 960.0018 | 2 | 19 | 4.159156 | 4.890007 | 1.303333 | 1.466e-09 | 5.255848 | 4.732e-09
2018-02-08 18:28 | 164054.6 | 1080.0006 | 2 | 19 | 4.187624 | 4.890028 | 1.466323 | 1.466e-09 | 5.936026 | 4.732e-09
2018-02-08 18:30 | 164174.6 | 1200.0003 | 2 | 19 | 4.200405 | 4.540356 | 1.625672 | 1.466e-09 | 6.604924 | 4.732e-09
2018-02-08 18:32 | 164294.6 | 1320.0015 | 2 | 19 | 4.200397 | 4.014957 | 1.768206 | 1.466e-09 | 7.203624 | 4.732e-09
2018-02-08 18:34 | 164414.6 | 1440.0007 | 2 | 19 | 4.200383 | 3.522385 | 1.893717 | 1.466e-09 | 7.730818 | 4.732e-09
2018-02-08 18:35 | 164482.4 | 1507.793 | 2 | 19 | 4.20039 | 3.259993 | 1.957544 | 1.466e-09 | 7.998917 | 4.732e-09
2018-02-08 18:37 | 164602.5 | 120.0022 | 3 | 19 | 4.22748 | 3.260008 | 2.065764 | 1.466e-09 | 8.454828 | 4.732e-09
2018-02-08 18:39 | 164722.5 | 240.001 | 3 | 19 | 4.259478 | 3.260015 | 2.174274 | 1.466e-09 | 8.915264 | 4.732e-09
2018-02-08 18:41 | 164842.5 | 360.0014 | 3 | 19 | 4.294045 | 3.260042 | 2.283091 | 1.466e-09 | 9.380623 | 4.732e-09
2018-02-08 18:43 | 164962.4 | 480.0002 | 3 | 19 | 4.330948 | 3.26008 | 2.391759 | 1.466e-09 | 9.849234 | 4.732e-09
2018-02-08 18:45 | 165082.5 | 600.0015 | 3 | 19 | 4.369826 | 3.260065 | 2.500416 | 1.466e-09 | 10.32191 | 4.732e-09
2018-02-08 18:47 | 165202.5 | 720.001 | 3 | 19 | 4.40039 | 3.077404 | 2.608264 | 1.466e-09 | 10.79522 | 4.732e-09
2018-02-08 18:49 | 165322.5 | 840.0015 | 3 | 19 | 4.400381 | 2.557758 | 2.701666 | 1.466e-09 | 11.20623 | 4.732e-09
2018-02-08 18:51 | 165442.5 | 960.0018 | 3 | 19 | 4.400385 | 2.147869 | 2.778653 | 1.466e-09 | 11.545 | 4.732e-09
2018-02-08 18:53 | 165562.5 | 1080.0014 | 3 | 19 | 4.400373 | 1.814285 | 2.844531 | 1.466e-09 | 11.83489 | 4.732e-09
2018-02-08 18:55 | 165682.4 | 1200.0005 | 3 | 19 | 4.400372 | 1.54118 | 2.900275 | 1.466e-09 | 12.08019 | 4.732e-09
2018-02-08 18:57 | 165802.4 | 1320.0005 | 3 | 19 | 4.40038 | 1.318174 | 2.94782 | 1.466e-09 | 12.2894 | 4.732e-09
2018-02-08 18:59 | 165922.4 | 1440.0009 | 3 | 19 | 4.400361 | 1.133554 | 2.988594 | 1.466e-09 | 12.46882 | 4.732e-09
2018-02-08 19:01 | 166042.4 | 1560.0006 | 3 | 19 | 4.400331 | 0.9805984 | 3.023757 | 1.466e-09 | 12.62355 | 4.732e-09
2018-02-08 19:03 | 166162.5 | 1680.0019 | 3 | 19 | 4.400354 | 0.8544464 | 3.054297 | 1.466e-09 | 12.75794 | 4.732e-09
2018-02-08 19:05 | 166282.5 | 1800.0022 | 3 | 19 | 4.400349 | 0.7480164 | 3.080954 | 1.466e-09 | 12.87524 | 4.732e-09
2018-02-08 19:07 | 166402.5 | 1920.0019 | 3 | 19 | 4.40036 | 0.6587296 | 3.104345 | 1.466e-09 | 12.97817 | 4.732e-09
2018-02-08 19:08 | 166412 | 1929.5381 | 3 | 19 | 4.400359 | 0.6519947 | 3.10608 | 1.466e-09 | 12.9858 | 4.732e-09
2018-02-08 19:10 | 166532 | 120.0013 | 4 | 19 | 4.353155 | 0 | 3.10608 | 1.466e-09 | 12.9858 | 4.732e-09
2018-02-08 19:12 | 166652 | 240.0018 | 4 | 19 | 4.34918 | 0 | 3.10608 | 1.466e-09 | 12.9858 | 4.732e-09
2018-02-08 19:13 | 166712 | 300.0028 | 4 | 19 | 4.347985 | 0 | 3.10608 | 1.466e-09 | 12.9858 | 4.732e-09
2018-02-08 19:15 | 166832.1 | 120.0016 | 5 | 19 | 4.178597 | -2.282163 | 3.10608 | 0.07605974 | 12.9858 | 0.3195692
2018-02-08 19:17 | 166952.1 | 240.0013 | 5 | 19 | 4.147523 | -2.281859 | 3.10608 | 0.152106 | 12.9858 | 0.6361333
2018-02-08 19:19 | 167072.1 | 360.0016 | 5 | 19 | 4.118056 | -2.28217 | 3.10608 | 0.2281963 | 12.9858 | 0.9505947
2018-02-08 19:21 | 167192.1 | 480.0004 | 5 | 19 | 4.089055 | -2.282107 | 3.10608 | 0.3042636 | 12.9858 | 1.262739
2018-02-08 19:23 | 167312.1 | 600.0008 | 5 | 19 | 4.060326 | -2.281734 | 3.10608 | 0.3803132 | 12.9858 | 1.572616
2018-02-08 19:25 | 167432.1 | 720.0012 | 5 | 19 | 4.031898 | -2.282027 | 3.10608 | 0.4563554 | 12.9858 | 1.880288
2018-02-08 19:27 | 167552.1 | 840.0006 | 5 | 19 | 4.003851 | -2.282104 | 3.10608 | 0.5324501 | 12.9858 | 2.186025
2018-02-08 19:29 | 167672.1 | 960 | 5 | 19 | 3.97631 | -2.282017 | 3.10608 | 0.6085256 | 12.9858 | 2.489568
2018-02-08 19:31 | 167792.1 | 1080.0023 | 5 | 19 | 3.949399 | -2.282048 | 3.10608 | 0.6845949 | 12.9858 | 2.791015
2018-02-08 19:33 | 167912.1 | 1200.0011 | 5 | 19 | 3.923285 | -2.281898 | 3.10608 | 0.7606615 | 12.9858 | 3.090434
2018-02-08 19:35 | 168032.1 | 1320.0015 | 5 | 19 | 3.898084 | -2.281882 | 3.10608 | 0.8367192 | 12.9858 | 3.387865
2018-02-08 19:37 | 168152.1 | 1440.0019 | 5 | 19 | 3.873927 | -2.281753 | 3.10608 | 0.9127954 | 12.9858 | 3.68349
2018-02-08 19:39 | 168272.1 | 1560.0023 | 5 | 19 | 3.850912 | -2.281935 | 3.10608 | 0.9888586 | 12.9858 | 3.977269
2018-02-08 19:41 | 168392.1 | 1680.0003 | 5 | 19 | 3.829213 | -2.282222 | 3.10608 | 1.064869 | 12.9858 | 4.269144
2018-02-08 19:43 | 168512.1 | 1800.0007 | 5 | 19 | 3.808691 | -2.282166 | 3.10608 | 1.14098 | 12.9858 | 4.559803
2018-02-08 19:45 | 168632.1 | 1920.0011 | 5 | 19 | 3.78905 | -2.281882 | 3.10608 | 1.217059 | 12.9858 | 4.848812
2018-02-08 19:47 | 168752.1 | 2040 | 5 | 19 | 3.770226 | -2.281853 | 3.10608 | 1.293095 | 12.9858 | 5.136197
2018-02-08 19:49 | 168872.1 | 2160.0019 | 5 | 19 | 3.752168 | -2.281804 | 3.10608 | 1.369184 | 12.9858 | 5.422376
2018-02-08 19:51 | 168992.1 | 2280.0012 | 5 | 19 | 3.734904 | -2.282136 | 3.10608 | 1.445258 | 12.9858 | 5.707157
2018-02-08 19:53 | 169112.1 | 2400.0019 | 5 | 19 | 3.71856 | -2.282152 | 3.10608 | 1.521316 | 12.9858 | 5.990597
2018-02-08 19:55 | 169232.1 | 2520.0016 | 5 | 19 | 3.703112 | -2.282165 | 3.10608 | 1.597391 | 12.9858 | 6.272893
2018-02-08 19:57 | 169352.1 | 2640.0011 | 5 | 19 | 3.688553 | -2.282136 | 3.10608 | 1.673454 | 12.9858 | 6.554005
2018-02-08 19:59 | 169472.1 | 2760.0023 | 5 | 19 | 3.674968 | -2.281802 | 3.10608 | 1.7495 | 12.9858 | 6.833982
2018-02-08 20:01 | 169592.1 | 2880.0027 | 5 | 19 | 3.662262 | -2.282166 | 3.10608 | 1.825566 | 12.9858 | 7.113034
2018-02-08 20:03 | 169712.1 | 3000.0015 | 5 | 19 | 3.650509 | -2.282054 | 3.10608 | 1.901652 | 12.9858 | 7.391227
2018-02-08 20:05 | 169832.1 | 3120.0005 | 5 | 19 | 3.63965 | -2.281731 | 3.10608 | 1.977722 | 12.9858 | 7.668504
2018-02-08 20:07 | 169952.1 | 3240.0023 | 5 | 19 | 3.629498 | -2.282145 | 3.10608 | 2.053781 | 12.9858 | 7.944942
2018-02-08 20:09 | 170072.1 | 3360.0013 | 5 | 19 | 3.61989 | -2.281919 | 3.10608 | 2.129831 | 12.9858 | 8.220597
2018-02-08 20:11 | 170192.1 | 3480.0001 | 5 | 19 | 3.610423 | -2.282191 | 3.10608 | 2.205906 | 12.9858 | 8.49562
2018-02-08 20:13 | 170312.1 | 3600.0018 | 5 | 19 | 3.600879 | -2.282124 | 3.10608 | 2.281983 | 12.9858 | 8.769927
2018-02-08 20:15 | 170432.1 | 3720.0006 | 5 | 19 | 3.590966 | -2.281876 | 3.10608 | 2.358049 | 12.9858 | 9.043458
2018-02-08 20:17 | 170552.1 | 3840.0002 | 5 | 19 | 3.580498 | -2.281815 | 3.10608 | 2.434114 | 12.9858 | 9.316213
2018-02-08 20:19 | 170672.1 | 3960.0015 | 5 | 19 | 3.569267 | -2.282086 | 3.10608 | 2.510181 | 12.9858 | 9.588146
2018-02-08 20:21 | 170792.1 | 4080.0002 | 5 | 19 | 3.556697 | -2.28179 | 3.10608 | 2.586185 | 12.9858 | 9.858958
2018-02-08 20:23 | 170912.1 | 4200.0008 | 5 | 19 | 3.541773 | -2.281802 | 3.10608 | 2.662309 | 12.9858 | 10.12916
2018-02-08 20:25 | 171032.1 | 4320.0003 | 5 | 19 | 3.522751 | -2.281833 | 3.10608 | 2.738258 | 12.9858 | 10.39746
2018-02-08 20:27 | 171152.1 | 4440.0016 | 5 | 19 | 3.498902 | -2.282224 | 3.10608 | 2.814426 | 12.9858 | 10.66491
2018-02-08 20:29 | 171272.1 | 4560.0011 | 5 | 19 | 3.46568 | -2.281847 | 3.10608 | 2.890483 | 12.9858 | 10.92986
2018-02-08 20:31 | 171392.1 | 4680.0015 | 5 | 19 | 3.411078 | -2.281923 | 3.10608 | 2.96653 | 12.9858 | 11.19153
2018-02-08 20:33 | 171512.1 | 4800.0003 | 5 | 19 | 3.290539 | -2.281923 | 3.10608 | 3.042599 | 12.9858 | 11.44717
2018-02-08 20:34 | 171610.8 | 4898.6698 | 5 | 19 | 2.999984 | -2.281886 | 3.10608 | 3.105174 | 12.9858 | 11.64598
2018-02-08 20:36 | 171730.9 | 120.0015 | 6 | 19 | 3.212931 | 0 | 3.10608 | 3.105174 | 12.9858 | 11.64598
2018-02-08 20:38 | 171850.9 | 240.0012 | 6 | 19 | 3.225098 | 0 | 3.10608 | 3.105174 | 12.9858 | 11.64598
2018-02-08 20:39 | 171910.9 | 300.0038 | 6 | 19 | 3.229356 | 0 | 3.10608 | 3.105174 | 12.9858 | 11.64598
2018-02-08 20:39 | 171910.8 | 0.0048 | 7 | 20 | 3.229403 | 0 | 0 | 0 | 0 | 0
2018-02-08 20:41 | 172030.9 | 120.0022 | 2 | 20 | 3.942039 | 4.890114 | 0.1623185 | 0 | 0.6159379 | 0
2018-02-08 20:43 | 172150.9 | 240.001 | 2 | 20 | 3.993441 | 4.890125 | 0.3253356 | 0 | 1.263406 | 0
2018-02-08 20:45 | 172270.9 | 360.0022 | 2 | 20 | 4.030196 | 4.890059 | 0.4883343 | 0 | 1.917448 | 0
2018-02-08 20:47 | 172390.9 | 480.001 | 2 | 20 | 4.059982 | 4.890114 | 0.6513112 | 0 | 2.576758 | 0
2018-02-08 20:49 | 172510.9 | 600.0023 | 2 | 20 | 4.086082 | 4.890007 | 0.8143352 | 0 | 3.24081 | 0
2018-02-08 20:51 | 172630.9 | 720.0002 | 2 | 20 | 4.109252 | 4.890108 | 0.9773344 | 0 | 3.908747 | 0
2018-02-08 20:53 | 172750.9 | 840.0014 | 2 | 20 | 4.133164 | 4.889797 | 1.140325 | 0 | 4.580439 | 0
2018-02-08 20:55 | 172870.9 | 960.0018 | 2 | 20 | 4.159194 | 4.890066 | 1.303332 | 0 | 5.256267 | 0
2018-02-08 20:57 | 172990.9 | 1080.0017 | 2 | 20 | 4.187657 | 4.889759 | 1.466331 | 0 | 5.936492 | 0
2018-02-08 20:59 | 173110.9 | 1200.0009 | 2 | 20 | 4.200413 | 4.540169 | 1.625683 | 0 | 6.605403 | 0
2018-02-08 21:01 | 173230.9 | 1320.0014 | 2 | 20 | 4.20041 | 4.014688 | 1.768176 | 0 | 7.20393 | 0
2018-02-08 21:03 | 173350.9 | 1440.001 | 2 | 20 | 4.200385 | 3.521355 | 1.893701 | 0 | 7.731185 | 0
2018-02-08 21:04 | 173418.4 | 1507.4457 | 2 | 20 | 4.200378 | 3.259993 | 1.957227 | 0 | 7.998021 | 0
2018-02-08 21:06 | 173538.4 | 120.0014 | 3 | 20 | 4.227475 | 3.260143 | 2.065531 | 0 | 8.454286 | 0
2018-02-08 21:08 | 173658.4 | 240.001 | 3 | 20 | 4.259544 | 3.260044 | 2.174197 | 0 | 8.915388 | 0
2018-02-08 21:10 | 173778.4 | 360.0007 | 3 | 20 | 4.29416 | 3.260117 | 2.28283 | 0 | 9.379973 | 0
2018-02-08 21:12 | 173898.4 | 480.0004 | 3 | 20 | 4.331098 | 3.259985 | 2.391514 | 0 | 9.848667 | 0
2018-02-08 21:14 | 174018.4 | 600.0007 | 3 | 20 | 4.369992 | 3.260063 | 2.500165 | 0 | 10.32134 | 0
2018-02-08 21:16 | 174138.4 | 720.0019 | 3 | 20 | 4.400419 | 3.074873 | 2.607167 | 0 | 10.79095 | 0
2018-02-08 21:18 | 174258.4 | 840.0015 | 3 | 20 | 4.400401 | 2.555548 | 2.691854 | 0 | 11.1636 | 0
2018-02-08 21:20 | 174378.4 | 960.0012 | 3 | 20 | 4.400381 | 2.145237 | 2.769413 | 0 | 11.50489 | 0
2018-02-08 21:22 | 174498.4 | 1080.0023 | 3 | 20 | 4.400389 | 1.811342 | 2.835161 | 0 | 11.79421 | 0
2018-02-08 21:24 | 174618.4 | 1200.0019 | 3 | 20 | 4.400373 | 1.538544 | 2.890857 | 0 | 12.03929 | 0
2018-02-08 21:26 | 174738.4 | 1320.0023 | 3 | 20 | 4.400372 | 1.315763 | 2.938309 | 0 | 12.2481 | 0
2018-02-08 21:28 | 174858.4 | 1440.001 | 3 | 20 | 4.400381 | 1.132309 | 2.978995 | 0 | 12.42713 | 0
2018-02-08 21:30 | 174978.4 | 1560.0016 | 3 | 20 | 4.400352 | 0.9798374 | 3.014116 | 0 | 12.58167 | 0
2018-02-08 21:32 | 175098.4 | 1680.0003 | 3 | 20 | 4.400365 | 0.8530712 | 3.044597 | 0 | 12.7158 | 0
2018-02-08 21:34 | 175218.4 | 1800.0015 | 3 | 20 | 4.400357 | 0.7468071 | 3.071204 | 0 | 12.83288 | 0
2018-02-08 21:36 | 175338.4 | 1920.0003 | 3 | 20 | 4.400338 | 0.6569061 | 3.094562 | 0 | 12.93567 | 0
2018-02-08 21:36 | 175345 | 1926.6107 | 3 | 20 | 4.400347 | 0.6519985 | 3.095764 | 0 | 12.94095 | 0
2018-02-08 21:38 | 175465.1 | 120.0004 | 4 | 20 | 4.353021 | 0 | 3.095764 | 0 | 12.94095 | 0
2018-02-08 21:40 | 175585.1 | 239.9999 | 4 | 20 | 4.349038 | 0 | 3.095764 | 0 | 12.94095 | 0
2018-02-08 21:41 | 175645.1 | 300.0027 | 4 | 20 | 4.347837 | 0 | 3.095764 | 0 | 12.94095 | 0
2018-02-08 21:43 | 175765.1 | 120.0017 | 5 | 20 | 4.17821 | -2.282136 | 3.095764 | 0.07603636 | 12.94095 | 0.319444
2018-02-08 21:45 | 175885.1 | 240.0002 | 5 | 20 | 4.147147 | -2.281897 | 3.095764 | 0.15213 | 12.94095 | 0.636176
2018-02-08 21:47 | 176005.1 | 360.0022 | 5 | 20 | 4.117671 | -2.281833 | 3.095764 | 0.2281826 | 12.94095 | 0.9504517
2018-02-08 21:49 | 176125.1 | 480.0008 | 5 | 20 | 4.088637 | -2.282081 | 3.095764 | 0.3042447 | 12.94095 | 1.262545
2018-02-08 21:51 | 176245.1 | 600.0013 | 5 | 20 | 4.059935 | -2.281913 | 3.095764 | 0.3803091 | 12.94095 | 1.572451
2018-02-08 21:53 | 176365.1 | 720.001 | 5 | 20 | 4.031513 | -2.281856 | 3.095764 | 0.4563509 | 12.94095 | 1.880093
2018-02-08 21:55 | 176485.1 | 840.0006 | 5 | 20 | 4.003483 | -2.282054 | 3.095764 | 0.5324485 | 12.94095 | 2.185812
2018-02-08 21:57 | 176605.1 | 960.0009 | 5 | 20 | 3.97593 | -2.282138 | 3.095764 | 0.6084995 | 12.94095 | 2.48923
2018-02-08 21:59 | 176725.1 | 1080.0014 | 5 | 20 | 3.949033 | -2.282138 | 3.095764 | 0.6844766 | 12.94095 | 2.790284
2018-02-08 22:01 | 176845.1 | 1200.0002 | 5 | 20 | 3.922916 | -2.282152 | 3.095764 | 0.7606226 | 12.94095 | 3.08999
2018-02-08 22:03 | 176965.1 | 1320.0014 | 5 | 20 | 3.897753 | -2.282181 | 3.095764 | 0.8367112 | 12.94095 | 3.387516
2018-02-08 22:05 | 177085.1 | 1440.0018 | 5 | 20 | 3.873661 | -2.282029 | 3.095764 | 0.9127445 | 12.94095 | 3.682951
2018-02-08 22:07 | 177205.1 | 1560.0021 | 5 | 20 | 3.850665 | -2.28192 | 3.095764 | 0.9888299 | 12.94095 | 3.976798
2018-02-08 22:09 | 177325.1 | 1680.0002 | 5 | 20 | 3.829025 | -2.2818 | 3.095764 | 1.064888 | 12.94095 | 4.268839
2018-02-08 22:11 | 177445.1 | 1800.0023 | 5 | 20 | 3.808492 | -2.281925 | 3.095764 | 1.140953 | 12.94095 | 4.559308
2018-02-08 22:13 | 177565.1 | 1920.0002 | 5 | 20 | 3.788826 | -2.282195 | 3.095764 | 1.216907 | 12.94095 | 4.847827
2018-02-08 22:15 | 177685.1 | 2040.0006 | 5 | 20 | 3.769992 | -2.281925 | 3.095764 | 1.293098 | 12.94095 | 5.135781
2018-02-08 22:17 | 177805.1 | 2160.0002 | 5 | 20 | 3.751941 | -2.281781 | 3.095764 | 1.369155 | 12.94095 | 5.421823
2018-02-08 22:19 | 177925.1 | 2280.0007 | 5 | 20 | 3.734711 | -2.282124 | 3.095764 | 1.445229 | 12.94095 | 5.706586
2018-02-08 22:21 | 178045.1 | 2400.0018 | 5 | 20 | 3.718385 | -2.28181 | 3.095764 | 1.521297 | 12.94095 | 5.990053
2018-02-08 22:23 | 178165.1 | 2520.0014 | 5 | 20 | 3.702962 | -2.281851 | 3.095764 | 1.597287 | 12.94095 | 6.27202
2018-02-08 22:25 | 178285.1 | 2640.0002 | 5 | 20 | 3.688425 | -2.281886 | 3.095764 | 1.673413 | 12.94095 | 6.553351
2018-02-08 22:27 | 178405.1 | 2760.0021 | 5 | 20 | 3.674825 | -2.281747 | 3.095764 | 1.749493 | 12.94095 | 6.833445
2018-02-08 22:29 | 178525.1 | 2880.001 | 5 | 20 | 3.662155 | -2.281849 | 3.095764 | 1.825551 | 12.94095 | 7.112454
2018-02-08 22:31 | 178645.1 | 3000.0006 | 5 | 20 | 3.650390625 | -2.28212 | 3.095764 | 1.901621 | 12.94095 | 7.390581
2018-02-08 22:33 | 178765.1 | 3120.0002 | 5 | 20 | 3.639541 | -2.282125 | 3.095764 | 1.977671 | 12.94095 | 7.667775
2018-02-08 22:35 | 178885.1 | 3240.0007 | 5 | 20 | 3.629392 | -2.281947 | 3.095764 | 2.053749 | 12.94095 | 7.944274
2018-02-08 22:37 | 179005.1 | 3360.0009 | 5 | 20 | 3.619752 | -2.281995 | 3.095764 | 2.129802 | 12.94095 | 8.21993
2018-02-08 22:39 | 179125.1 | 3480.0004 | 5 | 20 | 3.610268 | -2.282111 | 3.095764 | 2.205884 | 12.94095 | 8.494969
2018-02-08 22:41 | 179245.1 | 3600.0019 | 5 | 20 | 3.600653 | -2.282011 | 3.095764 | 2.281917 | 12.94095 | 8.769105
2018-02-08 22:43 | 179365.1 | 3720.0006 | 5 | 20 | 3.590675 | -2.28192 | 3.095764 | 2.358015 | 12.94095 | 9.042729
2018-02-08 22:45 | 179485.1 | 3840.0009 | 5 | 20 | 3.580162 | -2.281838 | 3.095764 | 2.433135 | 12.94095 | 9.312072
2018-02-08 22:47 | 179605.1 | 3960.0014 | 5 | 20 | 3.568882 | -2.282038 | 3.095764 | 2.509476 | 12.94095 | 9.584961
2018-02-08 22:49 | 179725.1 | 4080.0002 | 5 | 20 | 3.556235 | -2.281835 | 3.095764 | 2.585573 | 12.94095 | 9.856075
2018-02-08 22:51 | 179845.1 | 4200.0016 | 5 | 20 | 3.541245 | -2.282093 | 3.095764 | 2.661626 | 12.94095 | 10.12599
2018-02-08 22:53 | 179965.1 | 4320.0002 | 5 | 20 | 3.522157 | -2.281792 | 3.095764 | 2.737696 | 12.94095 | 10.39467
2018-02-08 22:55 | 180085.1 | 4440.0005 | 5 | 20 | 3.498124 | -2.282154 | 3.095764 | 2.813761 | 12.94095 | 10.66171
2018-02-08 22:57 | 180205.1 | 4560.0018 | 5 | 20 | 3.464517 | -2.281872 | 3.095764 | 2.889807 | 12.94095 | 10.92654
2018-02-08 22:59 | 180325.1 | 4680.0015 | 5 | 20 | 3.409157 | -2.281841 | 3.095764 | 2.965871 | 12.94095 | 11.18816
2018-02-08 23:01 | 180445.1 | 4800.0011 | 5 | 20 | 3.286235 | -2.281874 | 3.095764 | 3.041963 | 12.94095 | 11.44365
2018-02-08 23:03 | 180541.4 | 4896.2784 | 5 | 20 | 2.99999 | -2.282066 | 3.095764 | 3.102968 | 12.94095 | 11.63728
2018-02-08 23:05 | 180661.5 | 120.0013 | 6 | 20 | 3.214021 | 0 | 3.095764 | 3.102968 | 12.94095 | 11.63728
2018-02-08 23:07 | 180781.5 | 240.0017 | 6 | 20 | 3.226185 | 0 | 3.095764 | 3.102968 | 12.94095 | 11.63728
2018-02-08 23:08 | 180841.5 | 300.0019 | 6 | 20 | 3.230428 | 0 | 3.095764 | 3.102968 | 12.94095 | 11.63728
2018-02-08 23:08 | 180841.5 | 0.0024 | 7 | 21 | 3.230474 | 0 | 0 | 0 | 0 | 0
2018-02-08 23:10 | 180961.6 | 120.0006 | 2 | 21 | 3.943604 | 4.889984 | 0.1623054 | 0 | 0.6161343 | 0
2018-02-08 23:12 | 181081.6 | 240.0003 | 2 | 21 | 3.994879 | 4.890078 | 0.3252706 | 0 | 1.263629 | 0
2018-02-08 23:14 | 181201.6 | 360.0015 | 2 | 21 | 4.03164 | 4.890148 | 0.4883226 | 0 | 1.918121 | 0
2018-02-08 23:16 | 181321.6 | 480.0011 | 2 | 21 | 4.061329 | 4.890121 | 0.651333 | 0 | 2.577797 | 0
2018-02-08 23:18 | 181441.6 | 600.0015 | 2 | 21 | 4.087333 | 4.890045 | 0.811465 | 0 | 3.230301 | 0
2018-02-08 23:20 | 181561.6 | 720.0004 | 2 | 21 | 4.110434 | 4.890095 | 0.9745185 | 0 | 3.898653 | 0
2018-02-08 23:22 | 181681.6 | 840.0008 | 2 | 21 | 4.134336 | 4.890087 | 1.137616 | 0 | 4.570976 | 0
2018-02-08 23:24 | 181801.6 | 960.002 | 2 | 21 | 4.16038 | 4.890148 | 1.300587 | 0 | 5.246848 | 0
2018-02-08 23:26 | 181921.6 | 1080.0006 | 2 | 21 | 4.188853 | 4.889988 | 1.463594 | 0 | 5.927299 | 0
2018-02-08 23:28 | 182041.6 | 1200.0003 | 2 | 21 | 4.200403 | 4.522051 | 1.622577 | 0 | 6.594737 | 0
2018-02-08 23:30 | 182161.6 | 1320.0007 | 2 | 21 | 4.200385 | 4.00111 | 1.764542 | 0 | 7.191045 | 0
2018-02-08 23:32 | 182281.6 | 1440.0019 | 2 | 21 | 4.200409 | 3.512257 | 1.88963 | 0 | 7.716464 | 0
2018-02-08 23:33 | 182347.1 | 1505.5234 | 2 | 21 | 4.200399 | 3.259985 | 1.951202 | 0 | 7.975092 | 0
2018-02-08 23:35 | 182467.1 | 120.0014 | 3 | 21 | 4.227444 | 3.259979 | 2.059447 | 0 | 8.431109 | 0
2018-02-08 23:37 | 182587.1 | 240.0002 | 3 | 21 | 4.259436 | 3.260101 | 2.168132 | 0 | 8.892282 | 0
2018-02-08 23:39 | 182707.1 | 360.0006 | 3 | 21 | 4.293952 | 3.26008 | 2.276798 | 0 | 9.356992 | 0
2018-02-08 23:41 | 182827.1 | 480.0014 | 3 | 21 | 4.33085 | 3.260098 | 2.385459 | 0 | 9.825564 | 0
2018-02-08 23:43 | 182947.1 | 600.0006 | 3 | 21 | 4.369657 | 3.260155 | 2.494131 | 0 | 10.2983 | 0
2018-02-08 23:45 | 183067.1 | 720.001 | 3 | 21 | 4.400419 | 3.081171 | 2.602033 | 0 | 10.77183 | 0
2018-02-08 23:47 | 183187.1 | 840.0022 | 3 | 21 | 4.400373 | 2.560425 | 2.695597 | 0 | 11.18355 | 0
2018-02-08 23:49 | 183307.1 | 960.0002 | 3 | 21 | 4.400392 | 2.150084 | 2.773859 | 0 | 11.52793 | 0
2018-02-08 23:51 | 183427.1 | 1080.0015 | 3 | 21 | 4.400373 | 1.815796 | 2.83979 | 0 | 11.81805 | 0
2018-02-08 23:53 | 183547.1 | 1200.0002 | 3 | 21 | 4.400382 | 1.543457 | 2.895618 | 0 | 12.06372 | 0
2018-02-08 23:55 | 183667.1 | 1320.0014 | 3 | 21 | 4.400385 | 1.319784 | 2.943229 | 0 | 12.27322 | 0
2018-02-08 23:57 | 183787.1 | 1440.0002 | 3 | 21 | 4.400348 | 1.135429 | 2.984046 | 0 | 12.45283 | 0
2018-02-08 23:59 | 183907.1 | 1560.0006 | 3 | 21 | 4.400349 | 0.9826469 | 3.019286 | 0 | 12.6079 | 0
2018-02-09 00:01 | 184027.1 | 1680.0011 | 3 | 21 | 4.400314 | 0.8558807 | 3.049874 | 0 | 12.7425 | 0
2018-02-09 00:03 | 184147.1 | 1800.0001 | 3 | 21 | 4.400342 | 0.7497139 | 3.07659 | 0 | 12.86006 | 0
2018-02-09 00:05 | 184267.1 | 1920.0009 | 3 | 21 | 4.40036 | 0.6602459 | 3.100045 | 0 | 12.96327 | 0
2018-02-09 00:05 | 184278.6 | 1931.5005 | 3 | 21 | 4.400361 | 0.6519985 | 3.102137 | 0 | 12.97248 | 0
2018-02-09 00:07 | 184398.6 | 120.0004 | 4 | 21 | 4.353028 | 0 | 3.102137 | 0 | 12.97248 | 0
2018-02-09 00:09 | 184518.6 | 240.0016 | 4 | 21 | 4.349031 | 0 | 3.102137 | 0 | 12.97248 | 0
2018-02-09 00:10 | 184578.6 | 300.0012 | 4 | 21 | 4.347827 | 0 | 3.102137 | 0 | 12.97248 | 0
2018-02-09 00:12 | 184698.7 | 120.0022 | 5 | 21 | 4.178314 | -2.282211 | 3.102137 | 0.07605385 | 12.97248 | 0.3195215
2018-02-09 00:14 | 184818.7 | 240.001 | 5 | 21 | 4.1473 | -2.281775 | 3.102137 | 0.1521335 | 12.97248 | 0.6362054
2018-02-09 00:16 | 184938.7 | 360.0014 | 5 | 21 | 4.117879 | -2.282181 | 3.102137 | 0.2281853 | 12.97248 | 0.9504915
2018-02-09 00:18 | 185058.7 | 480.0019 | 5 | 21 | 4.088886 | -2.281906 | 3.102137 | 0.3042668 | 12.97248 | 1.26268
2018-02-09 00:20 | 185178.7 | 600.0019 | 5 | 21 | 4.060154 | -2.28206 | 3.102137 | 0.3803072 | 12.97248 | 1.572507
2018-02-09 00:22 | 185298.7 | 720.0003 | 5 | 21 | 4.031764 | -2.281837 | 3.102137 | 0.4563922 | 12.97248 | 1.880341
2018-02-09 00:24 | 185418.7 | 840.0006 | 5 | 21 | 4.003679 | -2.282183 | 3.102137 | 0.5324119 | 12.97248 | 2.185765
2018-02-09 00:26 | 185538.7 | 960.0011 | 5 | 21 | 3.976154 | -2.282054 | 3.102137 | 0.608488 | 12.97248 | 2.4893
2018-02-09 00:28 | 185658.7 | 1080.0007 | 5 | 21 | 3.949265 | -2.282245 | 3.102137 | 0.6845909 | 12.97248 | 2.790869
2018-02-09 00:30 | 185778.7 | 1200.0011 | 5 | 21 | 3.923162 | -2.281897 | 3.102137 | 0.7606495 | 12.97248 | 3.090246
2018-02-09 00:32 | 185898.7 | 1320.0007 | 5 | 21 | 3.897959 | -2.282042 | 3.102137 | 0.8367229 | 12.97248 | 3.38773
2018-02-09 00:34 | 186018.7 | 1440.0005 | 5 | 21 | 3.873848 | -2.282064 | 3.102137 | 0.9127941 | 12.97248 | 3.683328
2018-02-09 00:36 | 186138.7 | 1560.003 | 5 | 21 | 3.850861 | -2.282045 | 3.102137 | 0.9888523 | 12.97248 | 3.977085
2018-02-09 00:38 | 186258.7 | 1680.0003 | 5 | 21 | 3.829161 | -2.282168 | 3.102137 | 1.064886 | 12.97248 | 4.269049
2018-02-09 00:40 | 186378.7 | 1800.0007 | 5 | 21 | 3.808643 | -2.281786 | 3.102137 | 1.140963 | 12.97248 | 4.559571
2018-02-09 00:42 | 186498.7 | 1920.0011 | 5 | 21 | 3.788995 | -2.282004 | 3.102137 | 1.217044 | 12.97248 | 4.848585
2018-02-09 00:44 | 186618.7 | 2040.0023 | 5 | 21 | 3.770118 | -2.282124 | 3.102137 | 1.293122 | 12.97248 | 5.136121
2018-02-09 00:46 | 186738.7 | 2160.0019 | 5 | 21 | 3.752054 | -2.282074 | 3.102137 | 1.369191 | 12.97248 | 5.42222
2018-02-09 00:48 | 186858.7 | 2280.0007 | 5 | 21 | 3.734815 | -2.282043 | 3.102137 | 1.445245 | 12.97248 | 5.706916
2018-02-09 00:50 | 186978.7 | 2400.0012 | 5 | 21 | 3.718469 | -2.281888 | 3.102137 | 1.521306 | 12.97248 | 5.99036
2018-02-09 00:52 | 187098.7 | 2520.0015 | 5 | 21 | 3.703031 | -2.282132 | 3.102137 | 1.597378 | 12.97248 | 6.272641
2018-02-09 00:54 | 187218.7 | 2640.001 | 5 | 21 | 3.6885 | -2.281845 | 3.102137 | 1.673444 | 12.97248 | 6.553758
2018-02-09 00:56 | 187338.7 | 2760.0016 | 5 | 21 | 3.6749 | -2.281837 | 3.102137 | 1.749506 | 12.97248 | 6.833786
2018-02-09 00:58 | 187458.7 | 2880.0019 | 5 | 21 | 3.662201 | -2.281968 | 3.102137 | 1.825559 | 12.97248 | 7.112785
2018-02-09 01:00 | 187578.7 | 3000.0007 | 5 | 21 | 3.650451 | -2.282206 | 3.102137 | 1.901641 | 12.97248 | 7.390961
2018-02-09 01:02 | 187698.7 | 3120.0003 | 5 | 21 | 3.639597 | -2.282099 | 3.102137 | 1.977683 | 12.97248 | 7.66813
2018-02-09 01:04 | 187818.7 | 3240.001 | 5 | 21 | 3.629454 | -2.281824 | 3.102137 | 2.053774 | 12.97248 | 7.944681
2018-02-09 01:06 | 187938.7 | 3360.0003 | 5 | 21 | 3.619766 | -2.282138 | 3.102137 | 2.129831 | 12.97248 | 8.220357
2018-02-09 01:08 | 188058.7 | 3480.0007 | 5 | 21 | 3.610284 | -2.282159 | 3.102137 | 2.205865 | 12.97248 | 8.495223
2018-02-09 01:10 | 188178.7 | 3600.0003 | 5 | 21 | 3.600682 | -2.282163 | 3.102137 | 2.281972 | 12.97248 | 8.769628
2018-02-09 01:12 | 188298.7 | 3720.0023 | 5 | 21 | 3.590669 | -2.282185 | 3.102137 | 2.358042 | 12.97248 | 9.043155
2018-02-09 01:14 | 188418.7 | 3840.0011 | 5 | 21 | 3.580129 | -2.282252 | 3.102137 | 2.434086 | 12.97248 | 9.315806
2018-02-09 01:16 | 188538.7 | 3960.0006 | 5 | 21 | 3.568827 | -2.282165 | 3.102137 | 2.510149 | 12.97248 | 9.587699
2018-02-09 01:18 | 188658.7 | 4080.0011 | 5 | 21 | 3.556169 | -2.282206 | 3.102137 | 2.586235 | 12.97248 | 9.858765
2018-02-09 01:20 | 188778.7 | 4200.0023 | 5 | 21 | 3.541209 | -2.282168 | 3.102137 | 2.66228 | 12.97248 | 10.12865
2018-02-09 01:22 | 188898.7 | 4320.0003 | 5 | 21 | 3.522078 | -2.282214 | 3.102137 | 2.738366 | 12.97248 | 10.39738
2018-02-09 01:24 | 189018.7 | 4440.0023 | 5 | 21 | 3.498109 | -2.282104 | 3.102137 | 2.814427 | 12.97248 | 10.6644
2018-02-09 01:26 | 189138.7 | 4560.0019 | 5 | 21 | 3.464488 | -2.281984 | 3.102137 | 2.890495 | 12.97248 | 10.92931
2018-02-09 01:28 | 189258.7 | 4680.0008 | 5 | 21 | 3.40903 | -2.281906 | 3.102137 | 2.966535 | 12.97248 | 11.19084
2018-02-09 01:30 | 189378.7 | 4800.002 | 5 | 21 | 3.284925 | -2.281947 | 3.102137 | 3.042607 | 12.97248 | 11.44623
2018-02-09 01:32 | 189473.9 | 4895.14 | 5 | 21 | 2.999987 | -2.282122 | 3.102137 | 3.102917 | 12.97248 | 11.6376
2018-02-09 01:34 | 189593.9 | 120.002 | 6 | 21 | 3.212544 | 0 | 3.102137 | 3.102917 | 12.97248 | 11.6376
2018-02-09 01:36 | 189713.9 | 240.0001 | 6 | 21 | 3.224732 | 0 | 3.102137 | 3.102917 | 12.97248 | 11.6376
2018-02-09 01:37 | 189773.9 | 300.0012 | 6 | 21 | 3.229012 | 0 | 3.102137 | 3.102917 | 12.97248 | 11.6376
2018-02-09 01:37 | 189773.9 | 0.0023 | 7 | 22 | 3.229041 | 0 | 0 | 0 | 0 | 0
2018-02-09 01:39 | 189894 | 120.0014 | 2 | 22 | 3.941992 | 4.890139 | 0.162423 | 0 | 0.6162772 | 0
2018-02-09 01:41 | 190014 | 240.0002 | 2 | 22 | 3.993464 | 4.889788 | 0.3254599 | 0 | 1.263825 | 0
2018-02-09 01:43 | 190134 | 360.0006 | 2 | 22 | 4.03027 | 4.890099 | 0.4884127 | 0 | 1.917688 | 0
2018-02-09 01:45 | 190254 | 480.001 | 2 | 22 | 4.060071 | 4.890087 | 0.6514122 | 0 | 2.577101 | 0
2018-02-09 01:47 | 190374 | 600.0013 | 2 | 22 | 4.0862 | 4.890095 | 0.8143536 | 0 | 3.240835 | 0
2018-02-09 01:49 | 190494 | 720.0017 | 2 | 22 | 4.109325 | 4.890114 | 0.9773455 | 0 | 3.908753 | 0
2018-02-09 01:51 | 190614 | 840.0021 | 2 | 22 | 4.133289 | 4.89011 | 1.14046 | 0 | 4.580968 | 0
2018-02-09 01:53 | 190734 | 960.0018 | 2 | 22 | 4.159346 | 4.890089 | 1.303422 | 0 | 5.256632 | 0
2018-02-09 01:55 | 190854 | 1080.0015 | 2 | 22 | 4.187836 | 4.890163 | 1.466439 | 0 | 5.936961 | 0
2018-02-09 01:57 | 190974 | 1200.0019 | 2 | 22 | 4.200418 | 4.537022 | 1.625754 | 0 | 6.605727 | 0
2018-02-09 01:59 | 191094 | 1320.0014 | 2 | 22 | 4.200397 | 4.011364 | 1.768072 | 0 | 7.203522 | 0
2018-02-09 02:01 | 191214 | 1440.0011 | 2 | 22 | 4.200388 | 3.517511 | 1.893456 | 0 | 7.73018 | 0
2018-02-09 02:02 | 191280.6 | 1506.5776 | 2 | 22 | 4.200393 | 3.259985 | 1.95611 | 0 | 7.993353 | 0
2018-02-09 02:04 | 191400.6 | 120.0007 | 3 | 22 | 4.227427 | 3.260111 | 2.064316 | 0 | 8.449204 | 0
2018-02-09 02:06 | 191520.6 | 240.0011 | 3 | 22 | 4.259455 | 3.260103 | 2.173004 | 0 | 8.91039 | 0
2018-02-09 02:08 | 191640.6 | 360.0015 | 3 | 22 | 4.294029 | 3.259996 | 2.28167 | 0 | 9.375107 | 0
2018-02-09 02:10 | 191760.6 | 480.0012 | 3 | 22 | 4.33095 | 3.259985 | 2.390226 | 0 | 9.843232 | 0
2018-02-09 02:12 | 191880.6 | 600.0024 | 3 | 22 | 4.36984 | 3.26012 | 2.498992 | 0 | 10.31639 | 0
2018-02-09 02:14 | 192000.6 | 720.0028 | 3 | 22 | 4.400398 | 3.076912 | 2.606873 | 0 | 10.78985 | 0
2018-02-09 02:16 | 192120.6 | 840.0007 | 3 | 22 | 4.400401 | 2.557034 | 2.700224 | 0 | 11.20063 | 0
2018-02-09 02:18 | 192240.6 | 960.0005 | 3 | 22 | 4.400376 | 2.145998 | 2.77845 | 0 | 11.54485 | 0
2018-02-09 02:20 | 192360.6 | 1080.0015 | 3 | 22 | 4.400387 | 1.812031 | 2.844201 | 0 | 11.83419 | 0
2018-02-09 02:22 | 192480.6 | 1200.0012 | 3 | 22 | 4.400345 | 1.538734 | 2.899926 | 0 | 12.0794 | 0
2018-02-09 02:24 | 192600.6 | 1320.0014 | 3 | 22 | 4.400354 | 1.315998 | 2.947407 | 0 | 12.28833 | 0
2018-02-09 02:26 | 192720.6 | 1440.0003 | 3 | 22 | 4.400352 | 1.131426 | 2.988104 | 0 | 12.46741 | 0
2018-02-09 02:28 | 192840.6 | 1560.0018 | 3 | 22 | 4.400355 | 0.9793472 | 3.023216 | 0 | 12.62192 | 0
2018-02-09 02:30 | 192960.6 | 1680.0011 | 3 | 22 | 4.400353 | 0.8523979 | 3.053686 | 0 | 12.756 | 0
2018-02-09 02:32 | 193080.6 | 1800.0015 | 3 | 22 | 4.400347 | 0.7462311 | 3.080282 | 0 | 12.87303 | 0
2018-02-09 02:34 | 193200.6 | 1920.0019 | 3 | 22 | 4.400329 | 0.6565094 | 3.103625 | 0 | 12.97574 | 0
2018-02-09 02:34 | 193207.5 | 1926.898 | 3 | 22 | 4.400358 | 0.651989 | 3.104879 | 0 | 12.98127 | 0
2018-02-09 02:36 | 193327.6 | 120.0004 | 4 | 22 | 4.35315 | 0 | 3.104879 | 0 | 12.98127 | 0
2018-02-09 02:38 | 193447.6 | 240.0008 | 4 | 22 | 4.349193 | 0 | 3.104879 | 0 | 12.98127 | 0
2018-02-09 02:39 | 193507.6 | 300.0019 | 4 | 22 | 4.347993 | 0 | 3.104879 | 0 | 12.98127 | 0
2018-02-09 02:41 | 193627.6 | 120.0006 | 5 | 22 | 4.178596 | -2.28181 | 3.104879 | 0.07606148 | 12.98127 | 0.3195762
2018-02-09 02:43 | 193747.6 | 240.0011 | 5 | 22 | 4.147504 | -2.281754 | 3.104879 | 0.1520697 | 12.98127 | 0.6359818
2018-02-09 02:45 | 193867.6 | 360.0001 | 5 | 22 | 4.118034 | -2.281872 | 3.104879 | 0.2281765 | 12.98127 | 0.9505097
2018-02-09 02:47 | 193987.6 | 480.0011 | 5 | 22 | 4.089005 | -2.281861 | 3.104879 | 0.3042442 | 12.98127 | 1.262653
2018-02-09 02:49 | 194107.6 | 600.0014 | 5 | 22 | 4.060278 | -2.281884 | 3.104879 | 0.3803022 | 12.98127 | 1.57256
2018-02-09 02:51 | 194227.6 | 720.0002 | 5 | 22 | 4.031868 | -2.281981 | 3.104879 | 0.4563496 | 12.98127 | 1.880251
2018-02-09 02:53 | 194347.6 | 840.0022 | 5 | 22 | 4.00381 | -2.281868 | 3.104879 | 0.5324465 | 12.98127 | 2.185993
2018-02-09 02:55 | 194467.6 | 960.0004 | 5 | 22 | 3.976254 | -2.282159 | 3.104879 | 0.6084732 | 12.98127 | 2.48934
2018-02-09 02:57 | 194587.6 | 1080.0015 | 5 | 22 | 3.949368 | -2.281917 | 3.104879 | 0.6845515 | 12.98127 | 2.79082
2018-02-09 02:59 | 194707.6 | 1200.0003 | 5 | 22 | 3.923223 | -2.282191 | 3.104879 | 0.7606227 | 12.98127 | 3.090254
2018-02-09 03:01 | 194827.6 | 1320.0007 | 5 | 22 | 3.898051 | -2.281872 | 3.104879 | 0.8366904 | 12.98127 | 3.387719
2018-02-09 03:03 | 194947.6 | 1440.0011 | 5 | 22 | 3.873915 | -2.281915 | 3.104879 | 0.9127662 | 12.98127 | 3.683342
2018-02-09 03:05 | 195067.6 | 1560.0023 | 5 | 22 | 3.850893 | -2.282027 | 3.104879 | 0.9888072 | 12.98127 | 3.977036
2018-02-09 03:07 | 195187.6 | 1680.0003 | 5 | 22 | 3.829224 | -2.281847 | 3.104879 | 1.064868 | 12.98127 | 4.269104
2018-02-09 03:09 | 195307.6 | 1800.0006 | 5 | 22 | 3.808651 | -2.281872 | 3.104879 | 1.140954 | 12.98127 | 4.559666
2018-02-09 03:11 | 195427.6 | 1920.0011 | 5 | 22 | 3.788978 | -2.281876 | 3.104879 | 1.217019 | 12.98127 | 4.848615
2018-02-09 03:13 | 195547.6 | 2040.0006 | 5 | 22 | 3.770121 | -2.282138 | 3.104879 | 1.293084 | 12.98127 | 5.136102
2018-02-09 03:15 | 195667.6 | 2160.0001 | 5 | 22 | 3.752061 | -2.281894 | 3.104879 | 1.369097 | 12.98127 | 5.42199
2018-02-09 03:17 | 195787.6 | 2280.0015 | 5 | 22 | 3.734825 | -2.281933 | 3.104879 | 1.445195 | 12.98127 | 5.706855
2018-02-09 03:19 | 195907.6 | 2400 | 5 | 22 | 3.718498 | -2.281949 | 3.104879 | 1.521283 | 12.98127 | 5.990403
2018-02-09 03:21 | 196027.6 | 2520.0015 | 5 | 22 | 3.703034 | -2.281829 | 3.104879 | 1.597335 | 12.98127 | 6.272609
2018-02-09 03:23 | 196147.6 | 2640.0019 | 5 | 22 | 3.688509 | -2.281841 | 3.104879 | 1.673404 | 12.98127 | 6.553737
2018-02-09 03:25 | 196267.6 | 2760.0015 | 5 | 22 | 3.674853 | -2.281892 | 3.104879 | 1.749457 | 12.98127 | 6.833732
2018-02-09 03:27 | 196387.6 | 2880.0019 | 5 | 22 | 3.662149 | -2.281783 | 3.104879 | 1.825522 | 12.98127 | 7.112773
2018-02-09 03:29 | 196507.6 | 3000.0031 | 5 | 22 | 3.650334 | -2.281859 | 3.104879 | 1.901571 | 12.98127 | 7.39082
2018-02-09 03:31 | 196627.6 | 3120.0004 | 5 | 22 | 3.639402 | -2.282214 | 3.104879 | 1.977612 | 12.98127 | 7.667974
2018-02-09 03:33 | 196747.6 | 3240.0015 | 5 | 22 | 3.629202 | -2.281796 | 3.104879 | 2.053719 | 12.98127 | 7.944563
2018-02-09 03:35 | 196867.6 | 3360.0019 | 5 | 22 | 3.619469 | -2.282148 | 3.104879 | 2.129797 | 12.98127 | 8.220294
2018-02-09 03:37 | 196987.6 | 3480.0023 | 5 | 22 | 3.609962 | -2.281952 | 3.104879 | 2.205862 | 12.98127 | 8.495249
2018-02-09 03:39 | 197107.6 | 3600.0011 | 5 | 22 | 3.600286 | -2.281749 | 3.104879 | 2.281898 | 12.98127 | 8.769369
2018-02-09 03:41 | 197227.6 | 3720.0007 | 5 | 22 | 3.590275 | -2.281772 | 3.104879 | 2.357988 | 12.98127 | 9.042937
2018-02-09 03:43 | 197347.6 | 3840.0011 | 5 | 22 | 3.579723 | -2.282099 | 3.104879 | 2.434048 | 12.98127 | 9.315615
2018-02-09 03:45 | 197467.6 | 3960.0017 | 5 | 22 | 3.568436 | -2.281856 | 3.104879 | 2.510067 | 12.98127 | 9.58732
2018-02-09 03:47 | 197587.6 | 4080.0012 | 5 | 22 | 3.555736 | -2.28217 | 3.104879 | 2.586187 | 12.98127 | 9.858477
2018-02-09 03:49 | 197707.6 | 4200.0007 | 5 | 22 | 3.540718 | -2.281878 | 3.104879 | 2.662252 | 12.98127 | 10.12839
2018-02-09 03:51 | 197827.6 | 4320.0019 | 5 | 22 | 3.521516 | -2.282146 | 3.104879 | 2.738313 | 12.98127 | 10.397
2018-02-09 03:53 | 197947.6 | 4440.0022 | 5 | 22 | 3.497442 | -2.281898 | 3.104879 | 2.814342 | 12.98127 | 10.66386
2018-02-09 03:55 | 198067.6 | 4560.0003 | 5 | 22 | 3.463603 | -2.282236 | 3.104879 | 2.890449 | 12.98127 | 10.92885
2018-02-09 03:57 | 198187.6 | 4680.0015 | 5 | 22 | 3.407777 | -2.282138 | 3.104879 | 2.966513 | 12.98127 | 11.19039
2018-02-09 03:59 | 198307.6 | 4800.0019 | 5 | 22 | 3.283029 | -2.281943 | 3.104879 | 3.042576 | 12.98127 | 11.44561
2018-02-09 04:01 | 198402.1 | 4894.5103 | 5 | 22 | 2.99999 | -2.281894 | 3.104879 | 3.102465 | 12.98127 | 11.63557
2018-02-09 04:03 | 198522.2 | 120.0011 | 6 | 22 | 3.214161 | 0 | 3.104879 | 3.102465 | 12.98127 | 11.63557
2018-02-09 04:05 | 198642.2 | 240 | 6 | 22 | 3.226335 | 0 | 3.104879 | 3.102465 | 12.98127 | 11.63557
2018-02-09 04:06 | 198702.2 | 300.0011 | 6 | 22 | 3.230583 | 0 | 3.104879 | 3.102465 | 12.98127 | 11.63557
2018-02-09 04:06 | 198702.2 | 0.0024 | 7 | 23 | 3.230582 | 0 | 0 | 0 | 0 | 0
2018-02-09 04:08 | 198822.3 | 120.0024 | 2 | 23 | 3.943451 | 4.88994 | 0.1623097 | 0 | 0.6161489 | 0
2018-02-09 04:10 | 198942.3 | 240.0011 | 2 | 23 | 3.99466 | 4.890051 | 0.325283 | 0 | 1.263652 | 0
2018-02-09 04:12 | 199062.3 | 360 | 2 | 23 | 4.031404 | 4.890093 | 0.4880633 | 0 | 1.917012 | 0
2018-02-09 04:14 | 199182.3 | 480.0003 | 2 | 23 | 4.061145 | 4.889967 | 0.6512868 | 0 | 2.577509 | 0
2018-02-09 04:16 | 199302.3 | 600.0006 | 2 | 23 | 4.087202 | 4.890083 | 0.81432 | 0 | 3.241785 | 0
2018-02-09 04:18 | 199422.3 | 720.0012 | 2 | 23 | 4.110292 | 4.890047 | 0.9743158 | 0 | 3.897559 | 0
2018-02-09 04:20 | 199542.3 | 840.0015 | 2 | 23 | 4.134232 | 4.889975 | 1.125343 | 0 | 4.520086 | 0
2018-02-09 04:22 | 199662.3 | 960.0005 | 2 | 23 | 4.160322 | 4.890039 | 1.284032 | 0 | 5.178133 | 0
2018-02-09 04:24 | 199782.3 | 1080.0024 | 2 | 23 | 4.188801 | 4.890034 | 1.447298 | 0 | 5.859655 | 0
2018-02-09 04:26 | 199902.3 | 1200.002 | 2 | 23 | 4.200409 | 4.523169 | 1.606244 | 0 | 6.526934 | 0
2018-02-09 04:28 | 200022.3 | 1320.0023 | 2 | 23 | 4.200391 | 3.999594 | 1.748228 | 0 | 7.123324 | 0
2018-02-09 04:30 | 200142.3 | 1440.0004 | 2 | 23 | 4.200394 | 3.509552 | 1.873248 | 0 | 7.648457 | 0
2018-02-09 04:31 | 200207.3 | 1504.96 | 2 | 23 | 4.200397 | 3.259981 | 1.9343 | 0 | 7.904898 | 0
2018-02-09 04:33 | 200327.3 | 120.0014 | 3 | 23 | 4.227386 | 3.260052 | 2.042545 | 0 | 8.360912 | 0
2018-02-09 04:35 | 200447.3 | 240.001 | 3 | 23 | 4.259312 | 3.259977 | 2.1512 | 0 | 8.821949 | 0
2018-02-09 04:37 | 200567.3 | 360.0022 | 3 | 23 | 4.293741 | 3.259981 | 2.259861 | 0 | 9.286619 | 0
2018-02-09 04:39 | 200687.3 | 480.0019 | 3 | 23 | 4.33052 | 3.259987 | 2.368557 | 0 | 9.755311 | 0
2018-02-09 04:41 | 200807.3 | 600.0007 | 3 | 23 | 4.369246 | 3.260096 | 2.477208 | 0 | 10.22792 | 0
2018-02-09 04:43 | 200927.3 | 720.0019 | 3 | 23 | 4.40041 | 3.087795 | 2.585176 | 0 | 10.7017 | 0
2018-02-09 04:45 | 201047.3 | 840.0022 | 3 | 23 | 4.400414 | 2.565762 | 2.678934 | 0 | 11.11427 | 0
2018-02-09 04:47 | 201167.3 | 960.0002 | 3 | 23 | 4.400379 | 2.152763 | 2.757343 | 0 | 11.4593 | 0
2018-02-09 04:49 | 201287.3 | 1080.0022 | 3 | 23 | 4.40037 | 1.817726 | 2.823332 | 0 | 11.74968 | 0
2018-02-09 04:51 | 201407.3 | 1200.0018 | 3 | 23 | 4.400376 | 1.544527 | 2.879178 | 0 | 11.99543 | 0
2018-02-09 04:53 | 201527.3 | 1320.0014 | 3 | 23 | 4.400384 | 1.319836 | 2.926803 | 0 | 12.20499 | 0
2018-02-09 04:55 | 201647.3 | 1440.001 | 3 | 23 | 4.400371 | 1.134903 | 2.967604 | 0 | 12.38453 | 0
2018-02-09 04:57 | 201767.3 | 1560.0023 | 3 | 23 | 4.400366 | 0.981554 | 3.002775 | 0 | 12.5393 | 0
2018-02-09 04:59 | 201887.3 | 1680.0019 | 3 | 23 | 4.400343 | 0.8536434 | 3.03331 | 0 | 12.67366 | 0
2018-02-09 05:01 | 202007.3 | 1800.0014 | 3 | 23 | 4.400342 | 0.7469807 | 3.059942 | 0 | 12.79085 | 0
2018-02-09 05:03 | 202127.3 | 1920 | 3 | 23 | 4.400304 | 0.6568432 | 3.083307 | 0 | 12.89367 | 0
2018-02-09 05:03 | 202135.5 | 1928.1923 | 3 | 23 | 4.400352 | 0.6519985 | 3.084797 | 0 | 12.90022 | 0
2018-02-09 05:05 | 202255.5 | 120.0014 | 4 | 23 | 4.353155 | 0 | 3.084797 | 0 | 12.90022 | 0
2018-02-09 05:07 | 202375.5 | 240.0018 | 4 | 23 | 4.349191 | 0 | 3.084797 | 0 | 12.90022 | 0
2018-02-09 05:08 | 202435.5 | 300.002 | 4 | 23 | 4.347986 | 0 | 3.084797 | 0 | 12.90022 | 0
2018-02-09 05:10 | 202555.6 | 120.0022 | 5 | 23 | 4.178641 | -2.281833 | 3.084797 | 0.0760537 | 12.90022 | 0.3195437
2018-02-09 05:12 | 202675.6 | 240.001 | 5 | 23 | 4.147604 | -2.28179 | 3.084797 | 0.1521261 | 12.90022 | 0.6362218
2018-02-09 05:14 | 202795.6 | 360.0022 | 5 | 23 | 4.118161 | -2.282236 | 3.084797 | 0.2281855 | 12.90022 | 0.950562
2018-02-09 05:16 | 202915.6 | 480.0003 | 5 | 23 | 4.089151 | -2.281917 | 3.084797 | 0.3042496 | 12.90022 | 1.262701
2018-02-09 05:18 | 203035.6 | 600.0015 | 5 | 23 | 4.06039 | -2.281749 | 3.084797 | 0.3803059 | 12.90022 | 1.572611
2018-02-09 05:20 | 203155.6 | 720.0001 | 5 | 23 | 4.031952 | -2.281857 | 3.084797 | 0.4563681 | 12.90022 | 1.880371
2018-02-09 05:22 | 203275.6 | 840.0014 | 5 | 23 | 4.003942 | -2.281863 | 3.084797 | 0.5324461 | 12.90022 | 2.186045
2018-02-09 05:24 | 203395.6 | 960.0008 | 5 | 23 | 3.976377 | -2.282156 | 3.084797 | 0.6085034 | 12.90022 | 2.489521
2018-02-09 05:26 | 203515.6 | 1080.0009 | 5 | 23 | 3.949478 | -2.281906 | 3.084797 | 0.6845765 | 12.90022 | 2.790988
2018-02-09 05:28 | 203635.6 | 1200.0002 | 5 | 23 | 3.923355 | -2.282029 | 3.084797 | 0.7606288 | 12.90022 | 3.090355
2018-02-09 05:30 | 203755.6 | 1320.0022 | 5 | 23 | 3.89815 | -2.281943 | 3.084797 | 0.8366562 | 12.90022 | 3.387673
2018-02-09 05:32 | 203875.6 | 1440.001 | 5 | 23 | 3.874035 | -2.28197 | 3.084797 | 0.912748 | 12.90022 | 3.683366
2018-02-09 05:34 | 203995.6 | 1560.0014 | 5 | 23 | 3.851027 | -2.281856 | 3.084797 | 0.9888212 | 12.90022 | 3.977192
2018-02-09 05:36 | 204115.6 | 1680.0002 | 5 | 23 | 3.829331 | -2.281797 | 3.084797 | 1.064878 | 12.90022 | 4.269255
2018-02-09 05:38 | 204235.6 | 1800.0014 | 5 | 23 | 3.8088 | -2.281908 | 3.084797 | 1.140951 | 12.90022 | 4.559775
2018-02-09 05:40 | 204355.6 | 1920.001 | 5 | 23 | 3.789096 | -2.282124 | 3.084797 | 1.217016 | 12.90022 | 4.848738
2018-02-09 05:42 | 204475.6 | 2040.0021 | 5 | 23 | 3.77019 | -2.281835 | 3.084797 | 1.293065 | 12.90022 | 5.136172
2018-02-09 05:44 | 204595.6 | 2160.0003 | 5 | 23 | 3.75209 | -2.2819 | 3.084797 | 1.369131 | 12.90022 | 5.42226
2018-02-09 05:46 | 204715.6 | 2280.0015 | 5 | 23 | 3.734789 | -2.28187 | 3.084797 | 1.445202 | 12.90022 | 5.707024
2018-02-09 05:48 | 204835.6 | 2400.0018 | 5 | 23 | 3.71838 | -2.281857 | 3.084797 | 1.521259 | 12.90022 | 5.990448
2018-02-09 05:50 | 204955.6 | 2520.0006 | 5 | 23 | 3.702881 | -2.281712 | 3.084797 | 1.597311 | 12.90022 | 6.272645
2018-02-09 05:52 | 205075.6 | 2640.0018 | 5 | 23 | 3.688284 | -2.28187 | 3.084797 | 1.673399 | 12.90022 | 6.55383
2018-02-09 05:54 | 205195.6 | 2760.0022 | 5 | 23 | 3.674623 | -2.281838 | 3.084797 | 1.749472 | 12.90022 | 6.833881
2018-02-09 05:56 | 205315.6 | 2880.001 | 5 | 23 | 3.661873 | -2.281938 | 3.084797 | 1.825533 | 12.90022 | 7.112886
2018-02-09 05:58 | 205435.6 | 3000.0022 | 5 | 23 | 3.650121 | -2.281956 | 3.084797 | 1.901606 | 12.90022 | 7.391
2018-02-09 06:00 | 205555.6 | 3120.001 | 5 | 23 | 3.639182 | -2.28229 | 3.084797 | 1.977626 | 12.90022 | 7.668063
2018-02-09 06:02 | 205675.6 | 3240.0013 | 5 | 23 | 3.629007 | -2.281827 | 3.084797 | 2.053731 | 12.90022 | 7.944632
2018-02-09 06:04 | 205795.6 | 3360.0001 | 5 | 23 | 3.619322 | -2.281961 | 3.084797 | 2.129788 | 12.90022 | 8.220273
2018-02-09 06:06 | 205915.6 | 3480.0005 | 5 | 23 | 3.609821 | -2.282107 | 3.084797 | 2.205858 | 12.90022 | 8.495234
2018-02-09 06:08 | 206035.6 | 3600.0009 | 5 | 23 | 3.600257 | -2.281831 | 3.084797 | 2.281901 | 12.90022 | 8.769373
2018-02-09 06:10 | 206155.6 | 3720.0021 | 5 | 23 | 3.59026 | -2.281792 | 3.084797 | 2.357974 | 12.90022 | 9.042879
2018-02-09 06:12 | 206275.6 | 3840.0009 | 5 | 23 | 3.579775 | -2.282089 | 3.084797 | 2.434034 | 12.90022 | 9.315557
2018-02-09 06:14 | 206395.6 | 3960.0021 | 5 | 23 | 3.568487 | -2.282129 | 3.084797 | 2.510071 | 12.90022 | 9.587332
2018-02-09 06:16 | 206515.6 | 4080.0002 | 5 | 23 | 3.555806 | -2.281908 | 3.084797 | 2.586147 | 12.90022 | 9.858336
2018-02-09 06:18 | 206635.6 | 4200.0014 | 5 | 23 | 3.540804 | -2.281906 | 3.084797 | 2.662214 | 12.90022 | 10.12826
2018-02-09 06:20 | 206755.6 | 4320.001 | 5 | 23 | 3.521607 | -2.281806 | 3.084797 | 2.73831 | 12.90022 | 10.39701
2018-02-09 06:22 | 206875.6 | 4440.0005 | 5 | 23 | 3.497511 | -2.282214 | 3.084797 | 2.814346 | 12.90022 | 10.6639
2018-02-09 06:24 | 206995.6 | 4560.0002 | 5 | 23 | 3.463606 | -2.281824 | 3.084797 | 2.890444 | 12.90022 | 10.92885
2018-02-09 06:26 | 207115.6 | 4680.0022 | 5 | 23 | 3.40745 | -2.282195 | 3.084797 | 2.9665 | 12.90022 | 11.19035
2018-02-09 06:28 | 207235.6 | 4800.0019 | 5 | 23 | 3.281441 | -2.282206 | 3.084797 | 3.042571 | 12.90022 | 11.44555
2018-02-09 06:30 | 207329 | 4893.3637 | 5 | 23 | 2.999995 | -2.281925 | 3.084797 | 3.101739 | 12.90022 | 11.63314
2018-02-09 06:32 | 207449 | 120.002 | 6 | 23 | 3.213641 | 0 | 3.084797 | 3.101739 | 12.90022 | 11.63314
2018-02-09 06:34 | 207569 | 240.0001 | 6 | 23 | 3.225827 | 0 | 3.084797 | 3.101739 | 12.90022 | 11.63314
2018-02-09 06:35 | 207629 | 300.0036 | 6 | 23 | 3.230098 | 0 | 3.084797 | 3.101739 | 12.90022 | 11.63314
2018-02-09 06:35 | 207629 | 0.0025 | 7 | 24 | 3.230179 | 0 | 0 | 0 | 0 | 0
2018-02-09 06:37 | 207749.1075 | 120.0006 | 2 | 24 | 3.943254 | 4.890059 | 0.1623836 | 1.7e-11 | 0.6163695 | 5.5e-11
2018-02-09 06:39 | 207869.1079 | 240.001 | 2 | 24 | 3.994462 | 4.890139 | 0.3253909 | 1.7e-11 | 1.263977 | 5.5e-11
2018-02-09 06:41 | 207989.1075 | 360.0006 | 2 | 24 | 4.031177 | 4.88991 | 0.4883267 | 1.7e-11 | 1.917931 | 5.5e-11
2018-02-09 06:43 | 208109.1087 | 480.0018 | 2 | 24 | 4.060824 | 4.889975 | 0.6513755 | 1.7e-11 | 2.577681 | 5.5e-11
2018-02-09 06:45 | 208229.1083 | 600.0014 | 2 | 24 | 4.086845 | 4.890017 | 0.8143458 | 1.7e-11 | 3.241643 | 5.5e-11
2018-02-09 06:47 | 208349.1079 | 720.001 | 2 | 24 | 4.109939 | 4.890148 | 0.9773533 | 1.7e-11 | 3.90973 | 5.5e-11
2018-02-09 06:49 | 208469.1075 | 840.0006 | 2 | 24 | 4.133867 | 4.890051 | 1.140336 | 1.7e-11 | 4.581501 | 5.5e-11
2018-02-09 06:51 | 208589.1071 | 960.0002 | 2 | 24 | 4.160042 | 4.889996 | 1.303343 | 1.7e-11 | 5.257456 | 5.5e-11
2018-02-09 06:53 | 208709.1083 | 1080.0014 | 2 | 24 | 4.188587 | 4.890083 | 1.466369 | 1.7e-11 | 5.937933 | 5.5e-11
2018-02-09 06:55 | 208829.1079 | 1200.001 | 2 | 24 | 4.200398 | 4.524107 | 1.625368 | 1.7e-11 | 6.605424 | 5.5e-11
2018-02-09 06:57 | 208949.1084 | 1320.0015 | 2 | 24 | 4.200403 | 4.000381 | 1.767383 | 1.7e-11 | 7.201943 | 5.5e-11
2018-02-09 06:59 | 209069.108 | 1440.0011 | 2 | 24 | 4.2004 | 3.508718 | 1.892355 | 1.7e-11 | 7.726877 | 5.5e-11
2018-02-09 07:00 | 209133.4204 | 1504.3135 | 2 | 24 | 4.200393 | 3.259979 | 1.952872 | 1.7e-11 | 7.981071 | 5.5e-11
2018-02-09 07:02 | 209253.4 | 120.0003 | 3 | 24 | 4.227477 | 3.260061 | 2.061122 | 1.7e-11 | 8.437109 | 5.5e-11
2018-02-09 07:04 | 209373.4 | 240.0003 | 3 | 24 | 4.259479 | 3.260143 | 2.16977 | 1.7e-11 | 8.898131 | 5.5e-11
2018-02-09 07:06 | 209493.4 | 360.0007 | 3 | 24 | 4.294054 | 3.260098 | 2.278461 | 1.7e-11 | 9.362956 | 5.5e-11
2018-02-09 07:08 | 209613.4 | 480.0003 | 3 | 24 | 4.330936 | 3.260042 | 2.387087 | 1.7e-11 | 9.831385 | 5.5e-11
2018-02-09 07:10 | 209733.4 | 600.0007 | 3 | 24 | 4.369782 | 3.260027 | 2.495783 | 1.7e-11 | 10.30423 | 5.5e-11
2018-02-09 07:12 | 209853.4 | 720.0004 | 3 | 24 | 4.400421 | 3.079128 | 2.60368 | 1.7e-11 | 10.77775 | 5.5e-11
2018-02-09 07:14 | 209973.4 | 840.0023 | 3 | 24 | 4.400387 | 2.559376 | 2.697189 | 1.7e-11 | 11.18923 | 5.5e-11
2018-02-09 07:16 | 210093.4 | 960.0012 | 3 | 24 | 4.400352 | 2.148355 | 2.775409 | 1.7e-11 | 11.53343 | 5.5e-11
2018-02-09 07:18 | 210213.4 | 1080.0016 | 3 | 24 | 4.400399 | 1.815145 | 2.841286 | 1.7e-11 | 11.82332 | 5.5e-11
2018-02-09 07:20 | 210333.4 | 1200.0019 | 3 | 24 | 4.400352 | 1.541349 | 2.897081 | 1.7e-11 | 12.06883 | 5.5e-11
2018-02-09 07:22 | 210453.4 | 1320.0015 | 3 | 24 | 4.400363 | 1.317976 | 2.944613 | 1.7e-11 | 12.27799 | 5.5e-11
2018-02-09 07:24 | 210573.4 | 1440.0019 | 3 | 24 | 4.400355 | 1.13348 | 2.985375 | 1.7e-11 | 12.45736 | 5.5e-11
2018-02-09 07:26 | 210693.4 | 1560.0023 | 3 | 24 | 4.400364 | 0.9814377 | 3.020544 | 1.7e-11 | 12.61211 | 5.5e-11
2018-02-09 07:28 | 210813.4 | 1680.0003 | 3 | 24 | 4.400348 | 0.8537216 | 3.051054 | 1.7e-11 | 12.74637 | 5.5e-11
2018-02-09 07:30 | 210933.4 | 1800.0007 | 3 | 24 | 4.400364 | 0.7476501 | 3.077687 | 1.7e-11 | 12.86356 | 5.5e-11
2018-02-09 07:32 | 211053.4 | 1920.0027 | 3 | 24 | 4.400319 | 0.6566887 | 3.101049 | 1.7e-11 | 12.96636 | 5.5e-11
2018-02-09 07:32 | 211062 | 1928.5646 | 3 | 24 | 4.400366 | 0.6519947 | 3.102606 | 1.7e-11 | 12.97322 | 5.5e-11
2018-02-09 07:34 | 211182 | 120.0022 | 4 | 24 | 4.353073 | 0 | 3.102606 | 1.7e-11 | 12.97322 | 5.5e-11
2018-02-09 07:36 | 211302 | 240.0011 | 4 | 24 | 4.349106 | 0 | 3.102606 | 1.7e-11 | 12.97322 | 5.5e-11
2018-02-09 07:37 | 211362.1 | 300.0037 | 4 | 24 | 4.347911 | 0 | 3.102606 | 1.7e-11 | 12.97322 | 5.5e-11
2018-02-09 07:39 | 211482.1 | 120.0006 | 5 | 24 | 4.178042 | -2.282011 | 3.102606 | 0.07602837 | 12.97322 | 0.3193981
2018-02-09 07:41 | 211602.1 | 240.0019 | 5 | 24 | 4.146997 | -2.281929 | 3.102606 | 0.1521259 | 12.97322 | 0.6361343
2018-02-09 07:43 | 211722.1 | 360.0007 | 5 | 24 | 4.117577 | -2.282191 | 3.102606 | 0.228149 | 12.97322 | 0.9502792
2018-02-09 07:45 | 211842.1 | 480.0003 | 5 | 24 | 4.088614 | -2.281833 | 3.102606 | 0.3042499 | 12.97322 | 1.262527
2018-02-09 07:47 | 211962.1 | 600.0008 | 5 | 24 | 4.05992 | -2.282245 | 3.102606 | 0.3803093 | 12.97322 | 1.572411
2018-02-09 07:49 | 212082.1 | 720.0011 | 5 | 24 | 4.031491 | -2.281876 | 3.102606 | 0.4563829 | 12.97322 | 1.88018
2018-02-09 07:51 | 212202.1 | 840.0015 | 5 | 24 | 4.003392 | -2.281935 | 3.102606 | 0.5324463 | 12.97322 | 2.185757
2018-02-09 07:53 | 212322.1 | 960.0019 | 5 | 24 | 3.975815 | -2.281815 | 3.102606 | 0.6085104 | 12.97322 | 2.48922
2018-02-09 07:55 | 212442.1 | 1080.0008 | 5 | 24 | 3.948836 | -2.281774 | 3.102606 | 0.6845735 | 12.97322 | 2.790601
2018-02-09 07:57 | 212562.1 | 1200.002 | 5 | 24 | 3.922609 | -2.281897 | 3.102606 | 0.7606217 | 12.97322 | 3.089899
2018-02-09 07:59 | 212682.1 | 1320.0008 | 5 | 24 | 3.897295 | -2.281796 | 3.102606 | 0.836694 | 12.97322 | 3.387332
2018-02-09 08:01 | 212802.1 | 1440.0003 | 5 | 24 | 3.873073 | -2.281933 | 3.102606 | 0.9127634 | 12.97322 | 3.682868
2018-02-09 08:03 | 212922.1 | 1560.0008 | 5 | 24 | 3.850029 | -2.281908 | 3.102606 | 0.9888306 | 12.97322 | 3.976597
2018-02-09 08:05 | 213042.1 | 1680.0003 | 5 | 24 | 3.82834 | -2.282027 | 3.102606 | 1.064882 | 12.97322 | 4.268564
2018-02-09 08:07 | 213162.1 | 1800.0015 | 5 | 24 | 3.807836 | -2.28192 | 3.102606 | 1.140902 | 12.97322 | 4.558809
2018-02-09 08:09 | 213282.1 | 1920.0018 | 5 | 24 | 3.788216 | -2.281882 | 3.102606 | 1.21702 | 12.97322 | 4.8479
2018-02-09 08:11 | 213402.1 | 2040.0022 | 5 | 24 | 3.769382 | -2.282222 | 3.102606 | 1.293076 | 12.97322 | 5.135294
2018-02-09 08:13 | 213522.1 | 2160.0003 | 5 | 24 | 3.751374 | -2.281929 | 3.102606 | 1.369144 | 12.97322 | 5.421334
2018-02-09 08:15 | 213642.1 | 2280.0017 | 5 | 24 | 3.734211 | -2.281872 | 3.102606 | 1.445188 | 12.97322 | 5.705947
2018-02-09 08:17 | 213762.1 | 2400.0027 | 5 | 24 | 3.717901 | -2.282064 | 3.102606 | 1.521276 | 12.97322 | 5.989452
2018-02-09 08:19 | 213882.1 | 2520.0024 | 5 | 24 | 3.702517 | -2.282023 | 3.102606 | 1.597337 | 12.97322 | 6.271648
2018-02-09 08:21 | 214002.1 | 2640.0004 | 5 | 24 | 3.688048 | -2.281911 | 3.102606 | 1.673386 | 12.97322 | 6.552662
2018-02-09 08:23 | 214122.1 | 2760.0008 | 5 | 24 | 3.674473 | -2.281976 | 3.102606 | 1.749467 | 12.97322 | 6.832729
2018-02-09 08:25 | 214242.1 | 2880.0011 | 5 | 24 | 3.661821 | -2.28187 | 3.102606 | 1.82552 | 12.97322 | 7.111699
2018-02-09 08:27 | 214362.1 | 3000.0024 | 5 | 24 | 3.650129 | -2.281876 | 3.102606 | 1.901588 | 12.97322 | 7.389793
2018-02-09 08:29 | 214482.1 | 3120.0002 | 5 | 24 | 3.639277 | -2.281911 | 3.102606 | 1.977632 | 12.97322 | 7.666947
2018-02-09 08:31 | 214602.1 | 3240.0023 | 5 | 24 | 3.629119 | -2.282247 | 3.102606 | 2.053707 | 12.97322 | 7.943415
2018-02-09 08:33 | 214722.1 | 3360.0002 | 5 | 24 | 3.6195 | -2.281865 | 3.102606 | 2.129789 | 12.97322 | 8.219158
2018-02-09 08:35 | 214842.1 | 3480.0006 | 5 | 24 | 3.610027 | -2.281695 | 3.102606 | 2.205822 | 12.97322 | 8.493999
2018-02-09 08:37 | 214962.1 | 3600.0003 | 5 | 24 | 3.600407 | -2.281927 | 3.102606 | 2.281915 | 12.97322 | 8.768334
2018-02-09 08:39 | 215082.1 | 3720.0015 | 5 | 24 | 3.590358 | -2.281876 | 3.102606 | 2.357963 | 12.97322 | 9.041758
2018-02-09 08:41 | 215202.1 | 3840.0002 | 5 | 24 | 3.579783 | -2.281738 | 3.102606 | 2.43404 | 12.97322 | 9.3145
2018-02-09 08:43 | 215322.1 | 3960.0015 | 5 | 24 | 3.568437 | -2.282104 | 3.102606 | 2.510088 | 12.97322 | 9.586313
2018-02-09 08:45 | 215442.1 | 4080.0012 | 5 | 24 | 3.555711 | -2.2818 | 3.102606 | 2.586156 | 12.97322 | 9.857283
2018-02-09 08:47 | 215562.1 | 4200.0024 | 5 | 24 | 3.54058 | -2.282154 | 3.102606 | 2.662232 | 12.97322 | 10.12723
2018-02-09 08:49 | 215682.1 | 4320.0012 | 5 | 24 | 3.521253 | -2.281824 | 3.102606 | 2.738278 | 12.97322 | 10.39577
2018-02-09 08:51 | 215802.1 | 4440.0008 | 5 | 24 | 3.496998 | -2.281876 | 3.102606 | 2.814352 | 12.97322 | 10.66277
2018-02-09 08:53 | 215922.1 | 4560.002 | 5 | 24 | 3.462791 | -2.282084 | 3.102606 | 2.890405 | 12.97322 | 10.92752
2018-02-09 08:55 | 216042.1 | 4680 | 5 | 24 | 3.406003 | -2.281861 | 3.102606 | 2.966482 | 12.97322 | 11.189
2018-02-09 08:57 | 216162.1 | 4800.0002 | 5 | 24 | 3.277696 | -2.28206 | 3.102606 | 3.042532 | 12.97322 | 11.44395
2018-02-09 08:58 | 216253.3 | 4891.2189 | 5 | 24 | 2.999992 | -2.281865 | 3.102606 | 3.100373 | 12.97322 | 11.62719
2018-02-09 09:00 | 216373.4 | 120.0019 | 6 | 24 | 3.214033 | 0 | 3.102606 | 3.100373 | 12.97322 | 11.62719
2018-02-09 09:02 | 216493.4 | 240.0008 | 6 | 24 | 3.22622 | 0 | 3.102606 | 3.100373 | 12.97322 | 11.62719
2018-02-09 09:03 | 216553.4 | 300.0043 | 6 | 24 | 3.230488 | 0 | 3.102606 | 3.100373 | 12.97322 | 11.62719
2018-02-09 09:03 | 216553.4 | 0.0024 | 7 | 25 | 3.230373 | 0 | 0 | 0 | 0 | 0
2018-02-09 09:05 | 216673.5 | 120.0006 | 2 | 25 | 3.944329 | 4.889996 | 0.1623484 | 0 | 0.6163905 | 0
2018-02-09 09:07 | 216793.5 | 240.0019 | 2 | 25 | 3.995518 | 4.890059 | 0.3251754 | 0 | 1.263449 | 0
2018-02-09 09:09 | 216913.5 | 360.0005 | 2 | 25 | 4.032355 | 4.890005 | 0.4883131 | 0 | 1.918391 | 0
2018-02-09 09:11 | 217033.5 | 480.0002 | 2 | 25 | 4.062253 | 4.890022 | 0.6513361 | 0 | 2.57825 | 0
2018-02-09 09:13 | 217153.5 | 600.0014 | 2 | 25 | 4.088357 | 4.890095 | 0.8143524 | 0 | 3.242645 | 0
2018-02-09 09:15 | 217273.5 | 720.0018 | 2 | 25 | 4.111458 | 4.890051 | 0.9773641 | 0 | 3.910995 | 0
2018-02-09 09:17 | 217393.5 | 840.0014 | 2 | 25 | 4.135365 | 4.889923 | 1.140366 | 0 | 4.58309 | 0
2018-02-09 09:19 | 217513.5 | 960.0019 | 2 | 25 | 4.161429 | 4.889858 | 1.303314 | 0 | 5.259037 | 0
2018-02-09 09:21 | 217633.5 | 1080.0006 | 2 | 25 | 4.189884 | 4.890135 | 1.466129 | 0 | 5.938853 | 0
2018-02-09 09:23 | 217753.5 | 1200.0003 | 2 | 25 | 4.200404 | 4.506094 | 1.624891 | 0 | 6.60542 | 0
2018-02-09 09:25 | 217873.5 | 1320.0006 | 2 | 25 | 4.20041 | 3.98707 | 1.766393 | 0 | 7.199785 | 0
2018-02-09 09:27 | 217993.5 | 1440.001 | 2 | 25 | 4.200411 | 3.498453 | 1.891031 | 0 | 7.723312 | 0
2018-02-09 09:28 | 218055.6 | 1502.1072 | 2 | 25 | 4.200392 | 3.259979 | 1.949316 | 0 | 7.968132 | 0
2018-02-09 09:30 | 218175.6 | 120.0014 | 3 | 25 | 4.2274 | 3.260069 | 2.057548 | 0 | 8.424094 | 0
2018-02-09 09:32 | 218295.6 | 240.001 | 3 | 25 | 4.259332 | 3.260084 | 2.166236 | 0 | 8.885273 | 0
2018-02-09 09:34 | 218415.6 | 360.0022 | 3 | 25 | 4.29379 | 3.259956 | 2.274855 | 0 | 9.349769 | 0
2018-02-09 09:36 | 218535.6 | 480.001 | 3 | 25 | 4.330626 | 3.26012 | 2.383548 | 0 | 9.818452 | 0
2018-02-09 09:38 | 218655.6 | 600.0015 | 3 | 25 | 4.369403 | 3.260073 | 2.492203 | 0 | 10.29109 | 0
2018-02-09 09:40 | 218775.6 | 720.001 | 3 | 25 | 4.400402 | 3.08515 | 2.600159 | 0 | 10.76484 | 0
2018-02-09 09:42 | 218895.6 | 840.0006 | 3 | 25 | 4.400393 | 2.56501 | 2.693906 | 0 | 11.17736 | 0
2018-02-09 09:44 | 219015.6 | 960.0002 | 3 | 25 | 4.400389 | 2.154604 | 2.772322 | 0 | 11.52242 | 0
2018-02-09 09:46 | 219135.6 | 1080.0015 | 3 | 25 | 4.400376 | 1.819435 | 2.838296 | 0 | 11.81273 | 0
2018-02-09 09:48 | 219255.6 | 1200.0002 | 3 | 25 | 4.400334 | 1.545458 | 2.894299 | 0 | 12.05917 | 0
2018-02-09 09:50 | 219375.6 | 1320.0015 | 3 | 25 | 4.400362 | 1.322063 | 2.941995 | 0 | 12.26905 | 0
2018-02-09 09:52 | 219495.6 | 1440.0019 | 3 | 25 | 4.40034 | 1.136652 | 2.98288 | 0 | 12.44896 | 0
2018-02-09 09:54 | 219615.6 | 1560.0006 | 3 | 25 | 4.400333 | 0.984293 | 3.018169 | 0 | 12.60424 | 0
2018-02-09 09:56 | 219735.6 | 1680.001 | 3 | 25 | 4.400379 | 0.857151 | 3.048799 | 0 | 12.73902 | 0
2018-02-09 09:58 | 219855.6 | 1800.0005 | 3 | 25 | 4.400312 | 0.7495975 | 3.07553 | 0 | 12.85665 | 0
2018-02-09 10:00 | 219975.6 | 1920.0001 | 3 | 25 | 4.400311 | 0.6594448 | 3.099004 | 0 | 12.95994 | 0
2018-02-09 10:01 | 219987.7 | 1932.0957 | 3 | 25 | 4.400339 | 0.6519928 | 3.101196 | 0 | 12.96959 | 0
2018-02-09 10:03 | 220107.8 | 120.0006 | 4 | 25 | 4.352954 | 0 | 3.101196 | 0 | 12.96959 | 0
2018-02-09 10:05 | 220227.8 | 240.001 | 4 | 25 | 4.348976 | 0 | 3.101196 | 0 | 12.96959 | 0
2018-02-09 10:06 | 220287.8 | 300.0037 | 4 | 25 | 4.347789 | 0 | 3.101196 | 0 | 12.96959 | 0
2018-02-09 10:08 | 220407.8 | 120.0014 | 5 | 25 | 4.177597 | -2.282019 | 3.101196 | 0.07604302 | 12.96959 | 0.3194277
2018-02-09 10:10 | 220527.8 | 240.0011 | 5 | 25 | 4.146475 | -2.282175 | 3.101196 | 0.1521043 | 12.96959 | 0.6359772
2018-02-09 10:12 | 220647.8 | 360.0014 | 5 | 25 | 4.117024 | -2.282173 | 3.101196 | 0.2281775 | 12.96959 | 0.9502888
2018-02-09 10:14 | 220767.8 | 480.0019 | 5 | 25 | 4.088069 | -2.281786 | 3.101196 | 0.3042593 | 12.96959 | 1.262415
2018-02-09 10:16 | 220887.8 | 600.0007 | 5 | 25 | 4.059355 | -2.281838 | 3.101196 | 0.3803252 | 12.96959 | 1.572283
2018-02-09 10:18 | 221007.8 | 720.0009 | 5 | 25 | 4.030942 | -2.281786 | 3.101196 | 0.4563785 | 12.96959 | 1.879927
2018-02-09 10:20 | 221127.8 | 840.0015 | 5 | 25 | 4.002905 | -2.282025 | 3.101196 | 0.5324397 | 12.96959 | 2.185457
2018-02-09 10:22 | 221247.8 | 960.0018 | 5 | 25 | 3.975346 | -2.282152 | 3.101196 | 0.6085052 | 12.96959 | 2.488889
2018-02-09 10:24 | 221367.8 | 1080.0007 | 5 | 25 | 3.94843 | -2.282214 | 3.101196 | 0.6845639 | 12.96959 | 2.79022
2018-02-09 10:26 | 221487.8 | 1200.0011 | 5 | 25 | 3.922331 | -2.281927 | 3.101196 | 0.7606465 | 12.96959 | 3.089628
2018-02-09 10:28 | 221607.8 | 1320.0013 | 5 | 25 | 3.897102 | -2.282202 | 3.101196 | 0.8367131 | 12.96959 | 3.38702
2018-02-09 10:30 | 221727.8 | 1440.0011 | 5 | 25 | 3.872964 | -2.28205 | 3.101196 | 0.9127252 | 12.96959 | 3.682322
2018-02-09 10:32 | 221847.8 | 1560.0006 | 5 | 25 | 3.849936 | -2.282011 | 3.101196 | 0.9888317 | 12.96959 | 3.976197
2018-02-09 10:34 | 221967.8 | 1680.0004 | 5 | 25 | 3.828261 | -2.281917 | 3.101196 | 1.064882 | 12.96959 | 4.268151
2018-02-09 10:36 | 222087.8 | 1800.0007 | 5 | 25 | 3.807709 | -2.281786 | 3.101196 | 1.140968 | 12.96959 | 4.55864
2018-02-09 10:38 | 222207.8 | 1920.0019 | 5 | 25 | 3.788054 | -2.282234 | 3.101196 | 1.217046 | 12.96959 | 4.84757
2018-02-09 10:40 | 222327.8 | 2040.0015 | 5 | 25 | 3.769177 | -2.282097 | 3.101196 | 1.293079 | 12.96959 | 5.134865
2018-02-09 10:42 | 222447.8 | 2160.0019 | 5 | 25 | 3.751116 | -2.28206 | 3.101196 | 1.369177 | 12.96959 | 5.420999
2018-02-09 10:44 | 222567.8 | 2280.0003 | 5 | 25 | 3.733905 | -2.282064 | 3.101196 | 1.445232 | 12.96959 | 5.705629
2018-02-09 10:46 | 222687.8 | 2400.0011 | 5 | 25 | 3.717559 | -2.281925 | 3.101196 | 1.521306 | 12.96959 | 5.989057
2018-02-09 10:48 | 222807.8 | 2520 | 5 | 25 | 3.702096 | -2.282058 | 3.101196 | 1.597372 | 12.96959 | 6.271242
2018-02-09 10:50 | 222927.8 | 2640.0012 | 5 | 25 | 3.687555 | -2.281876 | 3.101196 | 1.673438 | 12.96959 | 6.552286
2018-02-09 10:52 | 223047.8 | 2760.0013 | 5 | 25 | 3.673902 | -2.282179 | 3.101196 | 1.749507 | 12.96959 | 6.832272
2018-02-09 10:54 | 223167.8 | 2880.0018 | 5 | 25 | 3.661249 | -2.282181 | 3.101196 | 1.825536 | 12.96959 | 7.111106
2018-02-09 10:56 | 223287.8 | 3000.0023 | 5 | 25 | 3.649462 | -2.281911 | 3.101196 | 1.901619 | 12.96959 | 7.389211
2018-02-09 10:58 | 223407.8 | 3120.0019 | 5 | 25 | 3.638546 | -2.282183 | 3.101196 | 1.977698 | 12.96959 | 7.66644
2018-02-09 11:00 | 223527.8 | 3240.0006 | 5 | 25 | 3.628371 | -2.281943 | 3.101196 | 2.053762 | 12.96959 | 7.942813
2018-02-09 11:02 | 223647.8 | 3360.0006 | 5 | 25 | 3.618698 | -2.2819 | 3.101196 | 2.129801 | 12.96959 | 8.218339
2018-02-09 11:04 | 223767.8 | 3480.0002 | 5 | 25 | 3.609196 | -2.28215 | 3.101196 | 2.205878 | 12.96959 | 8.49328
2018-02-09 11:06 | 223887.8 | 3600.0009 | 5 | 25 | 3.59959 | -2.281822 | 3.101196 | 2.281952 | 12.96959 | 8.767484
2018-02-09 11:08 | 224007.8 | 3720.0015 | 5 | 25 | 3.589563 | -2.282063 | 3.101196 | 2.358029 | 12.96959 | 9.040951
2018-02-09 11:10 | 224127.8 | 3840.001 | 5 | 25 | 3.57899 | -2.281956 | 3.101196 | 2.434067 | 12.96959 | 9.313495
2018-02-09 11:12 | 224247.8 | 3960.0017 | 5 | 25 | 3.567626 | -2.281929 | 3.101196 | 2.510156 | 12.96959 | 9.585393
2018-02-09 11:14 | 224367.8 | 4080.0019 | 5 | 25 | 3.554866 | -2.282168 | 3.101196 | 2.586204 | 12.96959 | 9.856229
2018-02-09 11:16 | 224487.8 | 4200.0023 | 5 | 25 | 3.539719 | -2.282036 | 3.101196 | 2.662289 | 12.96959 | 10.12615
2018-02-09 11:18 | 224607.8 | 4320.0003 | 5 | 25 | 3.520278 | -2.282163 | 3.101196 | 2.738343 | 12.96959 | 10.39464
2018-02-09 11:20 | 224727.8 | 4440.0007 | 5 | 25 | 3.495907 | -2.282129 | 3.101196 | 2.814396 | 12.96959 | 10.66149
2018-02-09 11:22 | 224847.8 | 4560.0012 | 5 | 25 | 3.461401 | -2.281815 | 3.101196 | 2.890415 | 12.96959 | 10.92603
2018-02-09 11:24 | 224967.8 | 4680.0007 | 5 | 25 | 3.4039 | -2.281997 | 3.101196 | 2.96653 | 12.96959 | 11.18752
2018-02-09 11:26 | 225087.8 | 4800.0011 | 5 | 25 | 3.27327 | -2.281879 | 3.101196 | 3.042591 | 12.96959 | 11.44227
2018-02-09 11:27 | 225176.8 | 4888.962 | 5 | 25 | 3 | -2.281722 | 3.101196 | 3.098988 | 12.96959 | 11.62075
2018-02-09 11:29 | 225296.9 | 120.0024 | 6 | 25 | 3.21476 | 0 | 3.101196 | 3.098988 | 12.96959 | 11.62075
2018-02-09 11:31 | 225416.9 | 240.0011 | 6 | 25 | 3.226922 | 0 | 3.101196 | 3.098988 | 12.96959 | 11.62075
2018-02-09 11:32 | 225476.9 | 300.0013 | 6 | 25 | 3.231142 | 0 | 3.101196 | 3.098988 | 12.96959 | 11.62075
2018-02-09 11:32 | 225476.9 | 0.0024 | 7 | 26 | 3.231146 | 0 | 0 | 0 | 0 | 0
2018-02-09 11:34 | 225597 | 120.0017 | 2 | 26 | 3.944119 | 4.890045 | 0.1623002 | 0 | 0.6162356 | 0
2018-02-09 11:36 | 225717 | 240.0034 | 2 | 26 | 3.99514 | 4.890017 | 0.3253408 | 0 | 1.264098 | 0
2018-02-09 11:38 | 225837 | 360.0022 | 2 | 26 | 4.031795 | 4.889999 | 0.4883327 | 0 | 1.918381 | 0
2018-02-09 11:40 | 225957 | 480.0019 | 2 | 26 | 4.061556 | 4.889856 | 0.651333 | 0 | 2.578045 | 0
2018-02-09 11:42 | 226077 | 600.0022 | 2 | 26 | 4.0876 | 4.890057 | 0.814279 | 0 | 3.242031 | 0
2018-02-09 11:44 | 226197 | 720.0019 | 2 | 26 | 4.110813 | 4.890076 | 0.9773293 | 0 | 3.910423 | 0
2018-02-09 11:46 | 226317 | 840.0023 | 2 | 26 | 4.134845 | 4.890074 | 1.140318 | 0 | 4.582371 | 0
2018-02-09 11:48 | 226437 | 960.001 | 2 | 26 | 4.161034 | 4.890076 | 1.303248 | 0 | 5.258167 | 0
2018-02-09 11:50 | 226557 | 1080.0014 | 2 | 26 | 4.189695 | 4.890079 | 1.466257 | 0 | 5.938749 | 0
2018-02-09 11:52 | 226677 | 1200 | 2 | 26 | 4.200385 | 4.506571 | 1.624914 | 0 | 6.604867 | 0
2018-02-09 11:54 | 226797 | 1320.0015 | 2 | 26 | 4.2004 | 3.986986 | 1.76638 | 0 | 7.19908 | 0
2018-02-09 11:56 | 226917 | 1440.0003 | 2 | 26 | 4.200398 | 3.498386 | 1.890851 | 0 | 7.721905 | 0
2018-02-09 11:57 | 226978.9 | 1501.9822 | 2 | 26 | 4.200385 | 3.259987 | 1.949223 | 0 | 7.967093 | 0
2018-02-09 11:59 | 227099 | 120.0008 | 3 | 26 | 4.227412 | 3.260136 | 2.057453 | 0 | 8.423044 | 0
2018-02-09 12:01 | 227219 | 240.0003 | 3 | 26 | 4.25933 | 3.260054 | 2.166092 | 0 | 8.884014 | 0
2018-02-09 12:03 | 227339 | 360.0023 | 3 | 26 | 4.293812 | 3.26009 | 2.274783 | 0 | 9.348821 | 0
2018-02-09 12:05 | 227459 | 480.002 | 3 | 26 | 4.330635 | 3.260025 | 2.383457 | 0 | 9.817429 | 0
2018-02-09 12:07 | 227579 | 600.0007 | 3 | 26 | 4.369452 | 3.260117 | 2.491973 | 0 | 10.28946 | 0
2018-02-09 12:09 | 227699 | 720.002 | 3 | 26 | 4.400416 | 3.084412 | 2.599945 | 0 | 10.76328 | 0
2018-02-09 12:11 | 227819 | 840.0016 | 3 | 26 | 4.400401 | 2.563372 | 2.693694 | 0 | 11.17581 | 0
2018-02-09 12:13 | 227939 | 960.002 | 3 | 26 | 4.400386 | 2.151987 | 2.772046 | 0 | 11.52059 | 0
2018-02-09 12:15 | 228059 | 1080.0017 | 3 | 26 | 4.400348 | 1.817085 | 2.837994 | 0 | 11.81078 | 0
2018-02-09 12:17 | 228179 | 1200.0003 | 3 | 26 | 4.400364 | 1.544502 | 2.893837 | 0 | 12.05652 | 0
2018-02-09 12:19 | 228299 | 1320.0007 | 3 | 26 | 4.400352 | 1.320612 | 2.939168 | 0 | 12.25599 | 0
2018-02-09 12:21 | 228419 | 1440.0013 | 3 | 26 | 4.400365 | 1.136129 | 2.980031 | 0 | 12.4358 | 0
2018-02-09 12:23 | 228539 | 1560.0015 | 3 | 26 | 4.400331 | 0.9826698 | 3.015288 | 0 | 12.59094 | 0
2018-02-09 12:25 | 228659 | 1680.0019 | 3 | 26 | 4.400335 | 0.8560772 | 3.045895 | 0 | 12.72563 | 0
2018-02-09 12:27 | 228779 | 1800.0007 | 3 | 26 | 4.400354 | 0.7500954 | 3.072613 | 0 | 12.84319 | 0
2018-02-09 12:29 | 228899 | 1920.0013 | 3 | 26 | 4.40034 | 0.6597557 | 3.096056 | 0 | 12.94635 | 0
2018-02-09 12:29 | 228910.6 | 1931.6336 | 3 | 26 | 4.400374 | 0.6519928 | 3.09816 | 0 | 12.95561 | 0
2018-02-09 12:31 | 229030.6 | 120.0014 | 4 | 26 | 4.353011 | 0 | 3.09816 | 0 | 12.95561 | 0
2018-02-09 12:33 | 229150.6 | 240.0002 | 4 | 26 | 4.349051 | 0 | 3.09816 | 0 | 12.95561 | 0
2018-02-09 12:34 | 229210.6 | 300.0038 | 4 | 26 | 4.347862 | 0 | 3.09816 | 0 | 12.95561 | 0
2018-02-09 12:36 | 229330.7 | 120.0022 | 5 | 26 | 4.177607 | -2.282177 | 3.09816 | 0.07606065 | 12.95561 | 0.3195059
2018-02-09 12:38 | 229450.7 | 240.0018 | 5 | 26 | 4.146496 | -2.282166 | 3.09816 | 0.1521281 | 12.95561 | 0.6360824
2018-02-09 12:40 | 229570.7 | 360.0015 | 5 | 26 | 4.117046 | -2.281911 | 3.09816 | 0.2281651 | 12.95561 | 0.9502462
2018-02-09 12:42 | 229690.7 | 480.0018 | 5 | 26 | 4.087999 | -2.281935 | 3.09816 | 0.3042547 | 12.95561 | 1.262402
2018-02-09 12:44 | 229810.7 | 600.003 | 5 | 26 | 4.059296 | -2.281935 | 3.09816 | 0.3803227 | 12.95561 | 1.572274
2018-02-09 12:46 | 229930.7 | 720.0018 | 5 | 26 | 4.0309 | -2.281861 | 3.09816 | 0.4563753 | 12.95561 | 1.879913
2018-02-09 12:48 | 230050.7 | 840.0014 | 5 | 26 | 4.00289 | -2.281853 | 3.09816 | 0.5324491 | 12.95561 | 2.185489
2018-02-09 12:50 | 230170.7 | 960.0001 | 5 | 26 | 3.975335 | -2.282146 | 3.09816 | 0.6085119 | 12.95561 | 2.488909
2018-02-09 12:52 | 230290.7 | 1080.0014 | 5 | 26 | 3.948438 | -2.28194 | 3.09816 | 0.6845729 | 12.95561 | 2.790249
2018-02-09 12:54 | 230410.7 | 1200.0001 | 5 | 26 | 3.922371 | -2.281904 | 3.09816 | 0.760626 | 12.95561 | 3.089544
2018-02-09 12:56 | 230530.7 | 1320.0005 | 5 | 26 | 3.897154 | -2.281882 | 3.09816 | 0.8366942 | 12.95561 | 3.386946
2018-02-09 12:58 | 230650.7 | 1440.0002 | 5 | 26 | 3.873043 | -2.281815 | 3.09816 | 0.9127635 | 12.95561 | 3.682475
2018-02-09 13:00 | 230770.7 | 1560.0021 | 5 | 26 | 3.850006 | -2.281972 | 3.09816 | 0.9888173 | 12.95561 | 3.976151
2018-02-09 13:02 | 230890.7 | 1680.0018 | 5 | 26 | 3.828341 | -2.281843 | 3.09816 | 1.064902 | 12.95561 | 4.268246
2018-02-09 13:04 | 231010.7 | 1800.0006 | 5 | 26 | 3.807794 | -2.281933 | 3.09816 | 1.140964 | 12.95561 | 4.558646
2018-02-09 13:06 | 231130.7 | 1920.001 | 5 | 26 | 3.788111 | -2.281816 | 3.09816 | 1.217024 | 12.95561 | 4.847515
2018-02-09 13:08 | 231250.7 | 2040.0006 | 5 | 26 | 3.769253 | -2.282048 | 3.09816 | 1.293093 | 12.95561 | 5.13495
2018-02-09 13:10 | 231370.7 | 2160.001 | 5 | 26 | 3.75116 | -2.281749 | 3.09816 | 1.369139 | 12.95561 | 5.420891
2018-02-09 13:12 | 231490.7 | 2280.0006 | 5 | 26 | 3.73394 | -2.282001 | 3.09816 | 1.445187 | 12.95561 | 5.705501
2018-02-09 13:14 | 231610.7 | 2400.0033 | 5 | 26 | 3.717607 | -2.281935 | 3.09816 | 1.521273 | 12.95561 | 5.988971
2018-02-09 13:16 | 231730.7 | 2520.0022 | 5 | 26 | 3.70217 | -2.281829 | 3.09816 | 1.597353 | 12.95561 | 6.271216
2018-02-09 13:18 | 231850.7 | 2640.001 | 5 | 26 | 3.687644 | -2.281847 | 3.09816 | 1.673419 | 12.95561 | 6.552266
2018-02-09 13:20 | 231970.7 | 2760.0014 | 5 | 26 | 3.674036 | -2.281906 | 3.09816 | 1.749485 | 12.95561 | 6.832245
2018-02-09 13:22 | 232090.7 | 2880.0017 | 5 | 26 | 3.661356 | -2.281929 | 3.09816 | 1.825489 | 12.95561 | 7.111
2018-02-09 13:24 | 232210.7 | 3000.0015 | 5 | 26 | 3.649615 | -2.281908 | 3.09816 | 1.901615 | 12.95561 | 7.389273
2018-02-09 13:26 | 232330.7 | 3120.0018 | 5 | 26 | 3.638729 | -2.2819 | 3.09816 | 1.977679 | 12.95561 | 7.666459
2018-02-09 13:28 | 232450.7 | 3240.0022 | 5 | 26 | 3.628572 | -2.281915 | 3.09816 | 2.053743 | 12.95561 | 7.942845
2018-02-09 13:30 | 232570.7 | 3360.0009 | 5 | 26 | 3.618876 | -2.281935 | 3.09816 | 2.129786 | 12.95561 | 8.2184
2018-02-09 13:32 | 232690.7 | 3480.0021 | 5 | 26 | 3.609353 | -2.281806 | 3.09816 | 2.205869 | 12.95561 | 8.493374
2018-02-09 13:34 | 232810.7 | 3600.001 | 5 | 26 | 3.599724 | -2.282029 | 3.09816 | 2.281912 | 12.95561 | 8.767474
2018-02-09 13:36 | 232930.7 | 3720.0014 | 5 | 26 | 3.589656 | -2.281919 | 3.09816 | 2.357988 | 12.95561 | 9.040948
2018-02-09 13:38 | 233050.7 | 3840.0018 | 5 | 26 | 3.579066 | -2.282179 | 3.09816 | 2.434057 | 12.95561 | 9.313608
2018-02-09 13:40 | 233170.7 | 3960.0014 | 5 | 26 | 3.567694 | -2.281892 | 3.09816 | 2.510121 | 12.95561 | 9.585423
2018-02-09 13:42 | 233290.7 | 4080.001 | 5 | 26 | 3.554917 | -2.281947 | 3.09816 | 2.586188 | 12.95561 | 9.85633
2018-02-09 13:44 | 233410.7 | 4200.0005 | 5 | 26 | 3.539742 | -2.281853 | 3.09816 | 2.662227 | 12.95561 | 10.12609
2018-02-09 13:46 | 233530.7 | 4320.0002 | 5 | 26 | 3.520326 | -2.282002 | 3.09816 | 2.73829 | 12.95561 | 10.39462
2018-02-09 13:48 | 233650.7 | 4440.0005 | 5 | 26 | 3.495909 | -2.281929 | 3.09816 | 2.814369 | 12.95561 | 10.66156
2018-02-09 13:50 | 233770.7 | 4560.001 | 5 | 26 | 3.461268 | -2.281923 | 3.09816 | 2.89042 | 12.95561 | 10.9262
2018-02-09 13:52 | 233890.7 | 4680.0022 | 5 | 26 | 3.403547 | -2.281857 | 3.09816 | 2.966492 | 12.95561 | 11.18753
2018-02-09 13:54 | 234010.7 | 4800.0009 | 5 | 26 | 3.2721 | -2.281931 | 3.09816 | 3.042551 | 12.95561 | 11.44222
2018-02-09 13:56 | 234099 | 4888.2412 | 5 | 26 | 2.999977 | -2.282115 | 3.09816 | 3.098473 | 12.95561 | 11.61916
2018-02-09 13:58 | 234219 | 120.0012 | 6 | 26 | 3.214535 | 0 | 3.09816 | 3.098473 | 12.95561 | 11.61916
2018-02-09 14:00 | 234339 | 240.0015 | 6 | 26 | 3.226702 | 0 | 3.09816 | 3.098473 | 12.95561 | 11.61916
2018-02-09 14:01 | 234399 | 300.0003 | 6 | 26 | 3.230939 | 0 | 3.09816 | 3.098473 | 12.95561 | 11.61916
2018-02-09 14:01 | 234399 | 0.0048 | 7 | 27 | 3.230847 | 0 | 0 | 0 | 0 | 0
2018-02-09 14:03 | 234519.1 | 120.0023 | 2 | 27 | 3.944156 | 4.890055 | 0.1624062 | 0 | 0.6165997 | 0
2018-02-09 14:05 | 234639.1 | 240.0003 | 2 | 27 | 3.995242 | 4.890045 | 0.325352 | 0 | 1.264094 | 0
2018-02-09 14:07 | 234759.1 | 360.0004 | 2 | 27 | 4.03201 | 4.889994 | 0.4883946 | 0 | 1.918605 | 0
2018-02-09 14:09 | 234879.1 | 480.002 | 2 | 27 | 4.061834 | 4.890087 | 0.651358 | 0 | 2.578159 | 0
2018-02-09 14:11 | 234999.1 | 600.0032 | 2 | 27 | 4.087977 | 4.890045 | 0.8143588 | 0 | 3.242424 | 0
2018-02-09 14:13 | 235119.1 | 720.001 | 2 | 27 | 4.11115 | 4.890114 | 0.9773492 | 0 | 3.910629 | 0
2018-02-09 14:15 | 235239.1 | 840.0007 | 2 | 27 | 4.1351 | 4.89011 | 1.140382 | 0 | 4.582806 | 0
2018-02-09 14:17 | 235359.1 | 960.0018 | 2 | 27 | 4.161222 | 4.889894 | 1.303329 | 0 | 5.258709 | 0
2018-02-09 14:19 | 235479.1 | 1080.0015 | 2 | 27 | 4.189808 | 4.890116 | 1.466354 | 0 | 5.939382 | 0
2018-02-09 14:21 | 235599.1 | 1200.0011 | 2 | 27 | 4.200413 | 4.505659 | 1.624907 | 0 | 6.605069 | 0
2018-02-09 14:23 | 235719.1 | 1320.0015 | 2 | 27 | 4.200383 | 3.984756 | 1.766295 | 0 | 7.198958 | 0
2018-02-09 14:25 | 235839.1 | 1440.0019 | 2 | 27 | 4.200395 | 3.49655 | 1.890992 | 0 | 7.722733 | 0
2018-02-09 14:26 | 235900.7 | 1501.6239 | 2 | 27 | 4.200367 | 3.259993 | 1.948775 | 0 | 7.965444 | 0
2018-02-09 14:28 | 236020.7 | 120.0008 | 3 | 27 | 4.227424 | 3.26012 | 2.05695 | 0 | 8.421165 | 0
2018-02-09 14:30 | 236140.7 | 240.0011 | 3 | 27 | 4.259377 | 3.260111 | 2.16567 | 0 | 8.882483 | 0
2018-02-09 14:32 | 236260.7 | 360.0015 | 3 | 27 | 4.293878 | 3.26012 | 2.274321 | 0 | 9.347121 | 0
2018-02-09 14:34 | 236380.7 | 480.0011 | 3 | 27 | 4.330673 | 3.259991 | 2.382976 | 0 | 9.81565 | 0
2018-02-09 14:36 | 236500.7 | 600.0016 | 3 | 27 | 4.369457 | 3.260056 | 2.491585 | 0 | 10.28809 | 0
2018-02-09 14:38 | 236620.7 | 720.0004 | 3 | 27 | 4.400398 | 3.084263 | 2.599612 | 0 | 10.76215 | 0
2018-02-09 14:40 | 236740.7 | 840.0024 | 3 | 27 | 4.400392 | 2.563591 | 2.693288 | 0 | 11.17436 | 0
2018-02-09 14:42 | 236860.7 | 960.0012 | 3 | 27 | 4.400393 | 2.152954 | 2.771616 | 0 | 11.51904 | 0
2018-02-09 14:44 | 236980.7 | 1080.001 | 3 | 27 | 4.400376 | 1.817924 | 2.837645 | 0 | 11.80959 | 0
2018-02-09 14:46 | 237100.7 | 1200.0004 | 3 | 27 | 4.400374 | 1.544716 | 2.893398 | 0 | 12.05493 | 0
2018-02-09 14:48 | 237220.7 | 1320.0008 | 3 | 27 | 4.400368 | 1.320477 | 2.941102 | 0 | 12.26484 | 0
2018-02-09 14:50 | 237340.7 | 1440.0019 | 3 | 27 | 4.400326 | 1.135319 | 2.980334 | 0 | 12.43748 | 0
2018-02-09 14:52 | 237460.7 | 1560.0007 | 3 | 27 | 4.400346 | 0.9832096 | 3.015228 | 0 | 12.59102 | 0
2018-02-09 14:54 | 237580.7 | 1680.0019 | 3 | 27 | 4.40036 | 0.8560715 | 3.044827 | 0 | 12.72127 | 0
2018-02-09 14:56 | 237700.7 | 1800.0015 | 3 | 27 | 4.400336 | 0.7490749 | 3.07153 | 0 | 12.83877 | 0
2018-02-09 14:58 | 237820.7 | 1920.0008 | 3 | 27 | 4.400354 | 0.6593914 | 3.09495 | 0 | 12.94183 | 0
2018-02-09 14:58 | 237831.2 | 1930.4446 | 3 | 27 | 4.40034 | 0.651989 | 3.096864 | 0 | 12.95025 | 0
2018-02-09 15:00 | 237951.2 | 120.0006 | 4 | 27 | 4.353009 | 0 | 3.096864 | 0 | 12.95025 | 0
2018-02-09 15:02 | 238071.2 | 240.0012 | 4 | 27 | 4.349054 | 0 | 3.096864 | 0 | 12.95025 | 0
2018-02-09 15:03 | 238131.2 | 300.0029 | 4 | 27 | 4.347865 | 0 | 3.096864 | 0 | 12.95025 | 0
2018-02-09 15:05 | 238251.3 | 120.0007 | 5 | 27 | 4.177745 | -2.281915 | 3.096864 | 0.07605749 | 12.95025 | 0.3194995
2018-02-09 15:07 | 238371.3 | 240.0014 | 5 | 27 | 4.146652 | -2.282163 | 3.096864 | 0.1521097 | 12.95025 | 0.6360226
2018-02-09 15:09 | 238491.3 | 360.0016 | 5 | 27 | 4.117194 | -2.281884 | 3.096864 | 0.2281909 | 12.95025 | 0.9503799
2018-02-09 15:11 | 238611.3 | 480.0005 | 5 | 27 | 4.088177 | -2.282248 | 3.096864 | 0.3042227 | 12.95025 | 1.262312
2018-02-09 15:13 | 238731.3 | 600.0016 | 5 | 27 | 4.059491 | -2.281876 | 3.096864 | 0.3803158 | 12.95025 | 1.572301
2018-02-09 15:15 | 238851.3 | 720.0004 | 5 | 27 | 4.031074 | -2.281956 | 3.096864 | 0.4563845 | 12.95025 | 1.880019
2018-02-09 15:17 | 238971.3 | 840.0024 | 5 | 27 | 4.003069 | -2.282218 | 3.096864 | 0.5324481 | 12.95025 | 2.185569
2018-02-09 15:19 | 239091.3 | 960.0003 | 5 | 27 | 3.97555 | -2.282175 | 3.096864 | 0.608484 | 12.95025 | 2.488896
2018-02-09 15:21 | 239211.3 | 1080.0023 | 5 | 27 | 3.948673 | -2.282113 | 3.096864 | 0.6845734 | 12.95025 | 2.790367
2018-02-09 15:23 | 239331.3 | 1200.001 | 5 | 27 | 3.922616 | -2.281759 | 3.096864 | 0.7606403 | 12.95025 | 3.089735
2018-02-09 15:25 | 239451.3 | 1320.0006 | 5 | 27 | 3.897427 | -2.281999 | 3.096864 | 0.8367007 | 12.95025 | 3.387127
2018-02-09 15:27 | 239571.3 | 1440.001 | 5 | 27 | 3.873341 | -2.282019 | 3.096864 | 0.9127631 | 12.95025 | 3.682652
2018-02-09 15:29 | 239691.3 | 1560.0014 | 5 | 27 | 3.850278 | -2.282179 | 3.096864 | 0.9888287 | 12.95025 | 3.976395
2018-02-09 15:31 | 239811.3 | 1680.0019 | 5 | 27 | 3.828612 | -2.281943 | 3.096864 | 1.064892 | 12.95025 | 4.268427
2018-02-09 15:33 | 239931.3 | 1800.0007 | 5 | 27 | 3.808021 | -2.281931 | 3.096864 | 1.140957 | 12.95025 | 4.558861
2018-02-09 15:35 | 240051.3 | 1920.0008 | 5 | 27 | 3.788346 | -2.2819 | 3.096864 | 1.216981 | 12.95025 | 4.847609
2018-02-09 15:37 | 240171.3 | 2040.0016 | 5 | 27 | 3.769444 | -2.282004 | 3.096864 | 1.293065 | 12.95025 | 5.135117
2018-02-09 15:39 | 240291.3 | 2160.0004 | 5 | 27 | 3.75134 | -2.282066 | 3.096864 | 1.369112 | 12.95025 | 5.421077
2018-02-09 15:41 | 240411.3 | 2280.0007 | 5 | 27 | 3.734112 | -2.281972 | 3.096864 | 1.445175 | 12.95025 | 5.705757
2018-02-09 15:43 | 240531.3 | 2400.0019 | 5 | 27 | 3.717752 | -2.28196 | 3.096864 | 1.521271 | 12.95025 | 5.98928
2018-02-09 15:45 | 240651.3 | 2520.0023 | 5 | 27 | 3.702296 | -2.282109 | 3.096864 | 1.597341 | 12.95025 | 6.271494
2018-02-09 15:47 | 240771.3 | 2640.0019 | 5 | 27 | 3.687778 | -2.28187 | 3.096864 | 1.673383 | 12.95025 | 6.552467
2018-02-09 15:49 | 240891.3 | 2760.0023 | 5 | 27 | 3.674146 | -2.282234 | 3.096864 | 1.749454 | 12.95025 | 6.832478
2018-02-09 15:51 | 241011.3 | 2880.0019 | 5 | 27 | 3.661455 | -2.281879 | 3.096864 | 1.825531 | 12.95025 | 7.111507
2018-02-09 15:53 | 241131.3 | 3000.0015 | 5 | 27 | 3.649697 | -2.281947 | 3.096864 | 1.901579 | 12.95025 | 7.389498
2018-02-09 15:55 | 241251.3 | 3120.0019 | 5 | 27 | 3.638787 | -2.281956 | 3.096864 | 1.977655 | 12.95025 | 7.666732
2018-02-09 15:57 | 241371.3 | 3240.001 | 5 | 27 | 3.628623 | -2.281882 | 3.096864 | 2.053671 | 12.95025 | 7.942949
2018-02-09 15:59 | 241491.3 | 3360.0005 | 5 | 27 | 3.618904 | -2.282127 | 3.096864 | 2.129782 | 12.95025 | 8.218757
2018-02-09 16:01 | 241611.3 | 3480.0015 | 5 | 27 | 3.609375 | -2.281792 | 3.096864 | 2.205846 | 12.95025 | 8.493662
2018-02-09 16:03 | 241731.3 | 3600.0011 | 5 | 27 | 3.599667 | -2.281968 | 3.096864 | 2.281911 | 12.95025 | 8.76784
2018-02-09 16:05 | 241851.3 | 3720.0023 | 5 | 27 | 3.589577 | -2.281915 | 3.096864 | 2.357946 | 12.95025 | 9.041162
2018-02-09 16:07 | 241971.3 | 3840.0011 | 5 | 27 | 3.57897 | -2.28196 | 3.096864 | 2.434038 | 12.95025 | 9.313898
2018-02-09 16:09 | 242091.3 | 3960.0032 | 5 | 27 | 3.567576 | -2.281892 | 3.096864 | 2.510101 | 12.95025 | 9.585699
2018-02-09 16:11 | 242211.3 | 4080 | 5 | 27 | 3.554763 | -2.281874 | 3.096864 | 2.586163 | 12.95025 | 9.85658
2018-02-09 16:13 | 242331.3 | 4200.0022 | 5 | 27 | 3.539532 | -2.281972 | 3.096864 | 2.662202 | 12.95025 | 10.12632
2018-02-09 16:15 | 242451.3 | 4320.0002 | 5 | 27 | 3.520041 | -2.281938 | 3.096864 | 2.738269 | 12.95025 | 10.39485
2018-02-09 16:17 | 242571.3 | 4440.0007 | 5 | 27 | 3.495541 | -2.281938 | 3.096864 | 2.814341 | 12.95025 | 10.66174
2018-02-09 16:19 | 242691.3 | 4560.0019 | 5 | 27 | 3.460755 | -2.281927 | 3.096864 | 2.890401 | 12.95025 | 10.92638
2018-02-09 16:21 | 242811.3 | 4680.0008 | 5 | 27 | 3.40267 | -2.281792 | 3.096864 | 2.966465 | 12.95025 | 11.18763
2018-02-09 16:23 | 242931.3 | 4800.002 | 5 | 27 | 3.269844 | -2.281963 | 3.096864 | 3.042537 | 12.95025 | 11.44225
2018-02-09 16:24 | 243018.3 | 4886.9716 | 5 | 27 | 2.999977 | -2.281963 | 3.096864 | 3.097668 | 12.95025 | 11.6166
2018-02-09 16:26 | 243138.3 | 120.0004 | 6 | 27 | 3.214599 | 0 | 3.096864 | 3.097668 | 12.95025 | 11.6166
2018-02-09 16:28 | 243258.3 | 240.0011 | 6 | 27 | 3.226772 | 0 | 3.096864 | 3.097668 | 12.95025 | 11.6166
2018-02-09 16:29 | 243318.3 | 300.0035 | 6 | 27 | 3.23101 | 0 | 3.096864 | 3.097668 | 12.95025 | 11.6166
2018-02-09 16:29 | 243318.3 | 0.0048 | 7 | 28 | 3.231162 | 0 | 0 | 0 | 0 | 0
2018-02-09 16:31 | 243438.4 | 120.0008 | 2 | 28 | 3.945282 | 4.890081 | 0.1623247 | 0 | 0.616363 | 0
2018-02-09 16:33 | 243558.4 | 240.002 | 2 | 28 | 3.995826 | 4.889961 | 0.3252889 | 0 | 1.26404 | 0
2018-02-09 16:35 | 243678.4 | 360.0018 | 2 | 28 | 4.032508 | 4.890081 | 0.4883139 | 0 | 1.91857 | 0
2018-02-09 16:37 | 243798.4 | 480.0004 | 2 | 28 | 4.062307 | 4.890112 | 0.6513297 | 0 | 2.578414 | 0
2018-02-09 16:39 | 243918.4 | 600.0009 | 2 | 28 | 4.088409 | 4.889997 | 0.8142951 | 0 | 3.24261 | 0
2018-02-09 16:41 | 244038.4 | 720.002 | 2 | 28 | 4.111533 | 4.890028 | 0.9773215 | 0 | 3.911031 | 0
2018-02-09 16:43 | 244158.4 | 840.0009 | 2 | 28 | 4.135558 | 4.890106 | 1.140328 | 0 | 4.583164 | 0
2018-02-09 16:45 | 244278.4 | 960.0004 | 2 | 28 | 4.161738 | 4.889978 | 1.30332 | 0 | 5.259336 | 0
2018-02-09 16:47 | 244398.4 | 1080.0009 | 2 | 28 | 4.190372 | 4.889889 | 1.466283 | 0 | 5.939835 | 0
2018-02-09 16:49 | 244518.4 | 1200.0007 | 2 | 28 | 4.200397 | 4.495392 | 1.624661 | 0 | 6.604819 | 0
2018-02-09 16:51 | 244638.4 | 1320.0024 | 2 | 28 | 4.200383 | 3.976208 | 1.765698 | 0 | 7.197228 | 0
2018-02-09 16:53 | 244758.4 | 1440.0012 | 2 | 28 | 4.200393 | 3.488567 | 1.890069 | 0 | 7.719635 | 0
2018-02-09 16:54 | 244818.1 | 1499.6736 | 2 | 28 | 4.2004 | 3.25997 | 1.94402 | 0 | 7.946252 | 0
2018-02-09 16:56 | 244938.1 | 120.0011 | 3 | 28 | 4.227458 | 3.260025 | 2.05225 | 0 | 8.402209 | 0
2018-02-09 16:58 | 245058.1 | 240.0004 | 3 | 28 | 4.259423 | 3.259985 | 2.160922 | 0 | 8.863326 | 0
2018-02-09 17:00 | 245178.1 | 360.0015 | 3 | 28 | 4.293924 | 3.26013 | 2.269582 | 0 | 9.32801 | 0
2018-02-09 17:02 | 245298.1 | 480.0003 | 3 | 28 | 4.33078 | 3.260059 | 2.378259 | 0 | 9.796643 | 0
2018-02-09 17:04 | 245418.1 | 600.0016 | 3 | 28 | 4.369584 | 3.260077 | 2.486932 | 0 | 10.26938 | 0
2018-02-09 17:06 | 245538.1 | 720.0002 | 3 | 28 | 4.400422 | 3.083176 | 2.594854 | 0 | 10.74299 | 0
2018-02-09 17:08 | 245658.1 | 840.0017 | 3 | 28 | 4.400393 | 2.562584 | 2.688486 | 0 | 11.15501 | 0
2018-02-09 17:10 | 245778.1 | 960.0008 | 3 | 28 | 4.400390625 | 2.152113 | 2.7668 | 0 | 11.49962 | 0
2018-02-09 17:12 | 245898.1 | 1080.0022 | 3 | 28 | 4.400379 | 1.817734 | 2.832777 | 0 | 11.78994 | 0
2018-02-09 17:14 | 246018.1 | 1200.0012 | 3 | 28 | 4.400373 | 1.544827 | 2.88867 | 0 | 12.03589 | 0
2018-02-09 17:16 | 246138.1 | 1320.0014 | 3 | 28 | 4.400390625 | 1.321753 | 2.936298 | 0 | 12.24547 | 0
2018-02-09 17:18 | 246258.1 | 1440.0003 | 3 | 28 | 4.400356 | 1.136425 | 2.977175 | 0 | 12.42535 | 0
2018-02-09 17:20 | 246378.1 | 1560.0023 | 3 | 28 | 4.400336 | 0.9832058 | 3.012441 | 0 | 12.58053 | 0
2018-02-09 17:22 | 246498.1 | 1680.0005 | 3 | 28 | 4.400356 | 0.856596 | 3.043055 | 0 | 12.71524 | 0
2018-02-09 17:24 | 246618.1 | 1800.0016 | 3 | 28 | 4.400352 | 0.7498951 | 3.069767 | 0 | 12.83278 | 0
2018-02-09 17:26 | 246738.1 | 1920.0002 | 3 | 28 | 4.400333 | 0.6595383 | 3.093218 | 0 | 12.93598 | 0
2018-02-09 17:27 | 246749.6 | 1931.5269 | 3 | 28 | 4.400359 | 0.6519871 | 3.095325 | 0 | 12.94525 | 0
2018-02-09 17:29 | 246869.7 | 120.0022 | 4 | 28 | 4.352922 | 0 | 3.095325 | 0 | 12.94525 | 0
2018-02-09 17:31 | 246989.7 | 240.0011 | 4 | 28 | 4.34898 | 0 | 3.095325 | 0 | 12.94525 | 0
2018-02-09 17:32 | 247049.7 | 300.0025 | 4 | 28 | 4.347775 | 0 | 3.095325 | 0 | 12.94525 | 0
2018-02-09 17:34 | 247169.8 | 120.0007 | 5 | 28 | 4.177305 | -2.281829 | 3.095325 | 0.0760563 | 12.94525 | 0.3194631
2018-02-09 17:36 | 247289.8 | 240.0012 | 5 | 28 | 4.14615 | -2.282288 | 3.095325 | 0.1521309 | 12.94525 | 0.6360437
2018-02-09 17:38 | 247409.8 | 360.0023 | 5 | 28 | 4.116693 | -2.281837 | 3.095325 | 0.2281505 | 12.94525 | 0.9501094
2018-02-09 17:40 | 247529.8 | 480.0019 | 5 | 28 | 4.087668 | -2.282124 | 3.095325 | 0.3041715 | 12.94525 | 1.261961
2018-02-09 17:42 | 247649.8 | 600.0005 | 5 | 28 | 4.058927 | -2.282238 | 3.095325 | 0.3803264 | 12.94525 | 1.572162
2018-02-09 17:44 | 247769.8 | 720.0012 | 5 | 28 | 4.030542 | -2.28212 | 3.095325 | 0.456374 | 12.94525 | 1.879752
2018-02-09 17:46 | 247889.8 | 840.0006 | 5 | 28 | 4.002491 | -2.281835 | 3.095325 | 0.5324478 | 12.94525 | 2.185301
2018-02-09 17:48 | 248009.8 | 960.0019 | 5 | 28 | 3.974939 | -2.281835 | 3.095325 | 0.6084935 | 12.94525 | 2.488622
2018-02-09 17:50 | 248129.8 | 1080.0023 | 5 | 28 | 3.948048 | -2.281898 | 3.095325 | 0.6845635 | 12.94525 | 2.789968
2018-02-09 17:52 | 248249.8 | 1200.0019 | 5 | 28 | 3.92194 | -2.281913 | 3.095325 | 0.7606471 | 12.94525 | 3.089351
2018-02-09 17:54 | 248369.8 | 1320.0022 | 5 | 28 | 3.896729 | -2.281958 | 3.095325 | 0.8367105 | 12.94525 | 3.386701
2018-02-09 17:56 | 248489.8 | 1440.0019 | 5 | 28 | 3.872574 | -2.281845 | 3.095325 | 0.9127696 | 12.94525 | 3.682158
2018-02-09 17:58 | 248609.8 | 1560.0023 | 5 | 28 | 3.849545 | -2.282265 | 3.095325 | 0.9888305 | 12.94525 | 3.975826
2018-02-09 18:00 | 248729.8 | 1680.0019 | 5 | 28 | 3.827842 | -2.281919 | 3.095325 | 1.064907 | 12.94525 | 4.267853
2018-02-09 18:02 | 248849.8 | 1800.0015 | 5 | 28 | 3.807297 | -2.281861 | 3.095325 | 1.140941 | 12.94525 | 4.558108
2018-02-09 18:04 | 248969.8 | 1920.0011 | 5 | 28 | 3.787591 | -2.281931 | 3.095325 | 1.216994 | 12.94525 | 4.846912
2018-02-09 18:06 | 249089.8 | 2040.0007 | 5 | 28 | 3.768677 | -2.281894 | 3.095325 | 1.293091 | 12.94525 | 5.134414
2018-02-09 18:08 | 249209.8 | 2160.0011 | 5 | 28 | 3.750549 | -2.281822 | 3.095325 | 1.369156 | 12.94525 | 5.420381
2018-02-09 18:10 | 249329.8 | 2280.0007 | 5 | 28 | 3.733239 | -2.282027 | 3.095325 | 1.445217 | 12.94525 | 5.704988
2018-02-09 18:12 | 249449.8 | 2400.0019 | 5 | 28 | 3.716941 | -2.281804 | 3.095325 | 1.521286 | 12.94525 | 5.988347
2018-02-09 18:14 | 249569.8 | 2520.0003 | 5 | 28 | 3.701528 | -2.281794 | 3.095325 | 1.597359 | 12.94525 | 6.270516
2018-02-09 18:16 | 249689.8 | 2640.0019 | 5 | 28 | 3.687007 | -2.282095 | 3.095325 | 1.673425 | 12.94525 | 6.551518
2018-02-09 18:18 | 249809.8 | 2760.0013 | 5 | 28 | 3.673422 | -2.28207 | 3.095325 | 1.749486 | 12.94525 | 6.831435
2018-02-09 18:20 | 249929.8 | 2880 | 5 | 28 | 3.66069 | -2.28189 | 3.095325 | 1.825539 | 12.94525 | 7.110321
2018-02-09 18:22 | 250049.8 | 3000.0015 | 5 | 28 | 3.648967 | -2.281863 | 3.095325 | 1.901612 | 12.94525 | 7.388346
2018-02-09 18:24 | 250169.8 | 3120.0019 | 5 | 28 | 3.638134 | -2.282138 | 3.095325 | 1.977682 | 12.94525 | 7.665506
2018-02-09 18:26 | 250289.8 | 3240.0023 | 5 | 28 | 3.62802 | -2.281816 | 3.095325 | 2.053748 | 12.94525 | 7.941853
2018-02-09 18:28 | 250409.8 | 3360.0002 | 5 | 28 | 3.618352 | -2.282189 | 3.095325 | 2.129812 | 12.94525 | 8.217446
2018-02-09 18:30 | 250529.8 | 3480.0016 | 5 | 28 | 3.608879 | -2.281783 | 3.095325 | 2.205841 | 12.94525 | 8.492187
2018-02-09 18:32 | 250649.8 | 3600.0003 | 5 | 28 | 3.599261 | -2.281829 | 3.095325 | 2.281886 | 12.94525 | 8.766259
2018-02-09 18:34 | 250769.8 | 3720.0015 | 5 | 28 | 3.589207 | -2.282054 | 3.095325 | 2.358012 | 12.94525 | 9.039878
2018-02-09 18:36 | 250889.8 | 3840.0003 | 5 | 28 | 3.578594 | -2.282134 | 3.095325 | 2.434072 | 12.94525 | 9.312472
2018-02-09 18:38 | 251009.8 | 3960.0023 | 5 | 28 | 3.567201 | -2.282127 | 3.095325 | 2.510113 | 12.94525 | 9.584166
2018-02-09 18:40 | 251129.8 | 4080.0003 | 5 | 28 | 3.554355 | -2.281815 | 3.095325 | 2.586176 | 12.94525 | 9.855021
2018-02-09 18:42 | 251249.8 | 4200.0007 | 5 | 28 | 3.539097 | -2.281935 | 3.095325 | 2.662246 | 12.94525 | 10.12484
2018-02-09 18:44 | 251369.8 | 4320.0011 | 5 | 28 | 3.519582 | -2.281818 | 3.095325 | 2.73833 | 12.94525 | 10.3934
2018-02-09 18:46 | 251489.8 | 4440.0007 | 5 | 28 | 3.494965 | -2.282252 | 3.095325 | 2.814374 | 12.94525 | 10.66014
2018-02-09 18:48 | 251609.8 | 4560.0003 | 5 | 28 | 3.459962 | -2.282013 | 3.095325 | 2.890454 | 12.94525 | 10.9248
2018-02-09 18:50 | 251729.8 | 4680.0007 | 5 | 28 | 3.401251 | -2.282045 | 3.095325 | 2.966521 | 12.94525 | 11.18599
2018-02-09 18:52 | 251849.8 | 4800.0003 | 5 | 28 | 3.266337 | -2.282052 | 3.095325 | 3.042577 | 12.94525 | 11.44038
2018-02-09 18:53 | 251934.9 | 4885.1234 | 5 | 28 | 2.999991 | -2.281734 | 3.095325 | 3.096502 | 12.94525 | 11.61079
2018-02-09 18:55 | 252054.9 | 120.0023 | 6 | 28 | 3.214825 | 0 | 3.095325 | 3.096502 | 12.94525 | 11.61079
2018-02-09 18:57 | 252174.9 | 240.0002 | 6 | 28 | 3.226959 | 0 | 3.095325 | 3.096502 | 12.94525 | 11.61079
2018-02-09 18:58 | 252234.9 | 300.0039 | 6 | 28 | 3.231214 | 0 | 3.095325 | 3.096502 | 12.94525 | 11.61079
2018-02-09 18:58 | 252234.9596 | 0.0031 | 7 | 29 | 3.231254 | 0 | 0 | 0 | 0 | 0
2018-02-09 19:00 | 252355 | 120.0011 | 2 | 29 | 3.944577 | 4.890043 | 0.1624261 | 0 | 0.6167349 | 0
2018-02-09 19:02 | 252475 | 240.001 | 2 | 29 | 3.995583 | 4.890116 | 0.3254167 | 0 | 1.264469 | 0
2018-02-09 19:04 | 252595 | 360.0022 | 2 | 29 | 4.032359 | 4.890102 | 0.4884337 | 0 | 1.918933 | 0
2018-02-09 19:06 | 252715 | 480.0002 | 2 | 29 | 4.062117 | 4.89003 | 0.6514332 | 0 | 2.578687 | 0
2018-02-09 19:08 | 252835 | 600.0015 | 2 | 29 | 4.088178 | 4.89007 | 0.8144146 | 0 | 3.242909 | 0
2018-02-09 19:10 | 252955 | 720.0002 | 2 | 29 | 4.111306 | 4.890133 | 0.9774053 | 0 | 3.911145 | 0
2018-02-09 19:12 | 253075 | 840.0004 | 2 | 29 | 4.135338 | 4.889996 | 1.140415 | 0 | 4.583255 | 0
2018-02-09 19:14 | 253195 | 960.0002 | 2 | 29 | 4.161552 | 4.889948 | 1.303433 | 0 | 5.259498 | 0
2018-02-09 19:16 | 253315 | 1080.0022 | 2 | 29 | 4.190183 | 4.890089 | 1.466405 | 0 | 5.940007 | 0
2018-02-09 19:18 | 253435 | 1200.0018 | 2 | 29 | 4.200408 | 4.498674 | 1.624819 | 0 | 6.605131 | 0
2018-02-09 19:20 | 253555 | 1320.0006 | 2 | 29 | 4.200402 | 3.978897 | 1.765975 | 0 | 7.198044 | 0
2018-02-09 19:22 | 253675 | 1440.0018 | 2 | 29 | 4.200372 | 3.489923 | 1.890412 | 0 | 7.720726 | 0
2018-02-09 19:23 | 253734.8 | 1499.7789 | 2 | 29 | 4.200354 | 3.259985 | 1.946307 | 0 | 7.955508 | 0
2018-02-09 19:25 | 253854.8 | 120.0022 | 3 | 29 | 4.22736 | 3.259956 | 2.054573 | 0 | 8.411609 | 0
2018-02-09 19:27 | 253974.8 | 240.0019 | 3 | 29 | 4.259294 | 3.259935 | 2.163217 | 0 | 8.872593 | 0
2018-02-09 19:29 | 254094.8 | 360 | 3 | 29 | 4.29375 | 3.260092 | 2.271906 | 0 | 9.337383 | 0
2018-02-09 19:31 | 254214.8 | 480.002 | 3 | 29 | 4.330585 | 3.260012 | 2.380558 | 0 | 9.805888 | 0
2018-02-09 19:33 | 254334.8 | 600.0016 | 3 | 29 | 4.369387 | 3.25996 | 2.489217 | 0 | 10.27854 | 0
2018-02-09 19:35 | 254454.8 | 720.002 | 3 | 29 | 4.400385 | 3.085524 | 2.597157 | 0 | 10.75222 | 0
2018-02-09 19:37 | 254574.8 | 840.0016 | 3 | 29 | 4.400387 | 2.564774 | 2.690918 | 0 | 11.1648 | 0
2018-02-09 19:39 | 254694.8 | 960.0019 | 3 | 29 | 4.400377 | 2.153214 | 2.769282 | 0 | 11.50963 | 0
2018-02-09 19:41 | 254814.8 | 1080.0007 | 3 | 29 | 4.400382 | 1.81847 | 2.835294 | 0 | 11.80011 | 0
2018-02-09 19:43 | 254934.8 | 1200.0003 | 3 | 29 | 4.40038 | 1.544939 | 2.891205 | 0 | 12.04614 | 0
2018-02-09 19:45 | 255054.8 | 1320.0006 | 3 | 29 | 4.400356 | 1.320776 | 2.938837 | 0 | 12.25574 | 0
2018-02-09 19:47 | 255174.8 | 1440.0002 | 3 | 29 | 4.400381 | 1.137127 | 2.97972 | 0 | 12.43564 | 0
2018-02-09 19:49 | 255294.8 | 1560.0015 | 3 | 29 | 4.400353 | 0.9839897 | 3.014988 | 0 | 12.59083 | 0
2018-02-09 19:51 | 255414.8 | 1680.0018 | 3 | 29 | 4.400325 | 0.8561802 | 3.045605 | 0 | 12.72556 | 0
2018-02-09 19:53 | 255534.8 | 1800.0022 | 3 | 29 | 4.400342 | 0.7503357 | 3.072334 | 0 | 12.84317 | 0
2018-02-09 19:55 | 255654.8 | 1920.0019 | 3 | 29 | 4.400338 | 0.6601067 | 3.095803 | 0 | 12.94645 | 0
2018-02-09 19:55 | 255667.1 | 1932.2256 | 3 | 29 | 4.400345 | 0.6519814 | 3.098031 | 0 | 12.95625 | 0
2018-02-09 19:57 | 255787.1 | 120.0004 | 4 | 29 | 4.352963 | 0 | 3.098033 | 0 | 12.95626 | 0
2018-02-09 19:59 | 255907.1 | 240 | 4 | 29 | 4.349011 | 0 | 3.098033 | 0 | 12.95626 | 0
2018-02-09 20:00 | 255967.1 | 300.0035 | 4 | 29 | 4.347816 | 0 | 3.098033 | 0 | 12.95626 | 0
2018-02-09 20:02 | 256087.2 | 120.0022 | 5 | 29 | 4.177422 | -2.281958 | 3.098033 | 0.07604413 | 12.95626 | 0.3194206
2018-02-09 20:04 | 256207.2 | 240.0027 | 5 | 29 | 4.146329 | -2.2819 | 3.098033 | 0.1521132 | 12.95626 | 0.6359898
2018-02-09 20:06 | 256327.2 | 360.0008 | 5 | 29 | 4.116847 | -2.281876 | 3.098033 | 0.2281848 | 12.95626 | 0.9502816
2018-02-09 20:08 | 256447.2 | 480.0002 | 5 | 29 | 4.087831 | -2.281938 | 3.098033 | 0.3042453 | 12.95626 | 1.262305
2018-02-09 20:10 | 256567.2 | 600.0031 | 5 | 29 | 4.05909 | -2.281863 | 3.098033 | 0.3802656 | 12.95626 | 1.57197
2018-02-09 20:12 | 256687.2 | 720.0011 | 5 | 29 | 4.030679 | -2.281859 | 3.098033 | 0.4563339 | 12.95626 | 1.879656
2018-02-09 20:14 | 256807.2 | 840.0015 | 5 | 29 | 4.002674 | -2.281995 | 3.098033 | 0.5324351 | 12.95626 | 2.185328
2018-02-09 20:16 | 256927.2 | 960.0011 | 5 | 29 | 3.975121 | -2.28222 | 3.098033 | 0.6085091 | 12.95626 | 2.488775
2018-02-09 20:18 | 257047.2 | 1080.0006 | 5 | 29 | 3.948194 | -2.282066 | 3.098033 | 0.6845781 | 12.95626 | 2.79013
2018-02-09 20:20 | 257167.2 | 1200.0019 | 5 | 29 | 3.922104 | -2.281898 | 3.098033 | 0.7605816 | 12.95626 | 3.08921
2018-02-09 20:22 | 257287.2 | 1320.0006 | 5 | 29 | 3.89687 | -2.282156 | 3.098033 | 0.8366831 | 12.95626 | 3.386722
2018-02-09 20:24 | 257407.2 | 1440.0019 | 5 | 29 | 3.872745 | -2.28179 | 3.098033 | 0.9127609 | 12.95626 | 3.682261
2018-02-09 20:26 | 257527.2 | 1560.0023 | 5 | 29 | 3.849676 | -2.282056 | 3.098033 | 0.9888204 | 12.95626 | 3.975936
2018-02-09 20:28 | 257647.2 | 1680.0003 | 5 | 29 | 3.827989 | -2.28189 | 3.098033 | 1.064894 | 12.95626 | 4.267962
2018-02-09 20:30 | 257767.2 | 1800.0023 | 5 | 29 | 3.807399 | -2.282206 | 3.098033 | 1.140959 | 12.95626 | 4.558346
2018-02-09 20:32 | 257887.2 | 1920.0011 | 5 | 29 | 3.78771 | -2.281786 | 3.098033 | 1.217029 | 12.95626 | 4.847224
2018-02-09 20:34 | 258007.2 | 2040.0015 | 5 | 29 | 3.768816 | -2.28192 | 3.098033 | 1.293089 | 12.95626 | 5.134591
2018-02-09 20:36 | 258127.2 | 2160.0002 | 5 | 29 | 3.750696 | -2.281938 | 3.098033 | 1.369158 | 12.95626 | 5.420588
2018-02-09 20:38 | 258247.2 | 2280.0006 | 5 | 29 | 3.733471 | -2.281915 | 3.098033 | 1.445206 | 12.95626 | 5.705158
2018-02-09 20:40 | 258367.2 | 2400.0003 | 5 | 29 | 3.717098 | -2.282168 | 3.098033 | 1.521267 | 12.95626 | 5.988505
2018-02-09 20:42 | 258487.2 | 2520.0008 | 5 | 29 | 3.701692 | -2.281993 | 3.098033 | 1.597336 | 12.95626 | 6.270667
2018-02-09 20:44 | 258607.2 | 2640.0027 | 5 | 29 | 3.687171 | -2.281995 | 3.098033 | 1.673396 | 12.95626 | 6.551661
2018-02-09 20:46 | 258727.2 | 2760.0006 | 5 | 29 | 3.673553 | -2.281797 | 3.098033 | 1.749433 | 12.95626 | 6.831498
2018-02-09 20:48 | 258847.2 | 2880.0003 | 5 | 29 | 3.660882 | -2.281816 | 3.098033 | 1.825531 | 12.95626 | 7.110558
2018-02-09 20:50 | 258967.2 | 3000.0007 | 5 | 29 | 3.649118 | -2.281913 | 3.098033 | 1.901598 | 12.95626 | 7.388578
2018-02-09 20:52 | 259087.2 | 3120.0003 | 5 | 29 | 3.638228 | -2.281847 | 3.098033 | 1.977676 | 12.95626 | 7.665777
2018-02-09 20:54 | 259207.2 | 3240.0007 | 5 | 29 | 3.62807 | -2.281979 | 3.098033 | 2.053735 | 12.95626 | 7.942106
2018-02-09 20:56 | 259327.2 | 3360.0002 | 5 | 29 | 3.618351 | -2.28189 | 3.098033 | 2.129788 | 12.95626 | 8.217659
2018-02-09 20:58 | 259447.2 | 3480.0007 | 5 | 29 | 3.60885 | -2.282129 | 3.098033 | 2.205861 | 12.95626 | 8.492557
2018-02-09 21:00 | 259567.2 | 3600.0011 | 5 | 29 | 3.599157 | -2.28217 | 3.098033 | 2.281905 | 12.95626 | 8.766621
2018-02-09 21:02 | 259687.2 | 3720.0015 | 5 | 29 | 3.589078 | -2.281815 | 3.098033 | 2.357997 | 12.95626 | 9.04011
2018-02-09 21:04 | 259807.2 | 3840.0019 | 5 | 29 | 3.578408 | -2.282154 | 3.098033 | 2.434049 | 12.95626 | 9.312664
2018-02-09 21:06 | 259927.2 | 3960.0007 | 5 | 29 | 3.566984 | -2.282048 | 3.098033 | 2.510114 | 12.95626 | 9.584429
2018-02-09 21:08 | 260047.2 | 4080.0018 | 5 | 29 | 3.55412 | -2.281856 | 3.098033 | 2.586188 | 12.95626 | 9.855302
2018-02-09 21:10 | 260167.2 | 4200.0013 | 5 | 29 | 3.538801 | -2.281943 | 3.098033 | 2.662216 | 12.95626 | 10.12495
2018-02-09 21:12 | 260287.2 | 4320.0003 | 5 | 29 | 3.519242 | -2.281815 | 3.098033 | 2.738289 | 12.95626 | 10.39345
2018-02-09 21:14 | 260407.2 | 4440.0007 | 5 | 29 | 3.494562 | -2.28196 | 3.098033 | 2.814373 | 12.95626 | 10.66031
2018-02-09 21:16 | 260527.2 | 4560.0019 | 5 | 29 | 3.459388 | -2.281818 | 3.098033 | 2.890437 | 12.95626 | 10.92487
2018-02-09 21:18 | 260647.2 | 4680.0009 | 5 | 29 | 3.400385 | -2.281831 | 3.098033 | 2.966507 | 12.95626 | 11.18601
2018-02-09 21:20 | 260767.2 | 4800.002 | 5 | 29 | 3.264383 | -2.281879 | 3.098033 | 3.042575 | 12.95626 | 11.44035
2018-02-09 21:22 | 260851.3 | 4884.149 | 5 | 29 | 2.999954 | -2.28187 | 3.098033 | 3.095914 | 12.95626 | 11.60882
2018-02-09 21:24 | 260971.4 | 120.0013 | 6 | 29 | 3.215305 | 0 | 3.098033 | 3.095914 | 12.95626 | 11.60882
2018-02-09 21:26 | 261091.4 | 240.0009 | 6 | 29 | 3.227418 | 0 | 3.098033 | 3.095914 | 12.95626 | 11.60882
2018-02-09 21:27 | 261151.4 | 300.0028 | 6 | 29 | 3.231647 | 0 | 3.098033 | 3.095914 | 12.95626 | 11.60882
2018-02-09 21:27 | 261151.4 | 0.0048 | 7 | 30 | 3.231664 | 0 | 0 | 0 | 0 | 0
2018-02-09 21:29 | 261271.5 | 120.0023 | 2 | 30 | 3.945094 | 4.88999 | 0.1622988 | 0 | 0.6163736 | 0
2018-02-09 21:31 | 261391.5 | 240.0003 | 2 | 30 | 3.996105 | 4.889996 | 0.3253302 | 0 | 1.264354 | 0
2018-02-09 21:33 | 261511.5 | 360.0023 | 2 | 30 | 4.032854 | 4.890028 | 0.4883048 | 0 | 1.918732 | 0
2018-02-09 21:35 | 261631.5 | 480.0019 | 2 | 30 | 4.062754 | 4.890038 | 0.6512706 | 0 | 2.578441 | 0
2018-02-09 21:37 | 261751.5 | 600.0006 | 2 | 30 | 4.088806 | 4.890011 | 0.814303 | 0 | 3.242976 | 0
2018-02-09 21:39 | 261871.5 | 720.001 | 2 | 30 | 4.112021 | 4.889977 | 0.9773161 | 0 | 3.911413 | 0
2018-02-09 21:41 | 261991.5 | 840.0022 | 2 | 30 | 4.136034 | 4.890079 | 1.140279 | 0 | 4.583449 | 0
2018-02-09 21:43 | 262111.5 | 960.0002 | 2 | 30 | 4.162268 | 4.890059 | 1.303311 | 0 | 5.259868 | 0
2018-02-09 21:45 | 262231.5 | 1080.0014 | 2 | 30 | 4.190934 | 4.890047 | 1.466287 | 0 | 5.940515 | 0
2018-02-09 21:47 | 262351.5 | 1200.0019 | 2 | 30 | 4.200394 | 4.487551 | 1.624305 | 0 | 6.604013 | 0
2018-02-09 21:49 | 262471.5 | 1320.0023 | 2 | 30 | 4.200394 | 3.97003 | 1.765132 | 0 | 7.195543 | 0
2018-02-09 21:51 | 262591.5 | 1440.001 | 2 | 30 | 4.200394 | 3.48406 | 1.889403 | 0 | 7.71753 | 0
2018-02-09 21:52 | 262650.1 | 1498.6317 | 2 | 30 | 4.200383 | 3.259987 | 1.944334 | 0 | 7.948261 | 0
2018-02-09 21:54 | 262770.1 | 120.0015 | 3 | 30 | 4.227408 | 3.259897 | 2.052476 | 0 | 8.403844 | 0
2018-02-09 21:56 | 262890.1 | 240.0005 | 3 | 30 | 4.25935 | 3.260033 | 2.161165 | 0 | 8.865026 | 0
2018-02-09 21:58 | 263010.1 | 360.0015 | 3 | 30 | 4.293811 | 3.259956 | 2.269874 | 0 | 9.329906 | 0
2018-02-09 22:00 | 263130.1 | 480.0012 | 3 | 30 | 4.330628 | 3.260136 | 2.378539 | 0 | 9.798474 | 0
2018-02-09 22:02 | 263250.1 | 600.0007 | 3 | 30 | 4.369402 | 3.260075 | 2.487195 | 0 | 10.27111 | 0
2018-02-09 22:04 | 263370.1 | 720.0004 | 3 | 30 | 4.400409 | 3.086124 | 2.59514 | 0 | 10.74481 | 0
2018-02-09 22:06 | 263490.1 | 840.0008 | 3 | 30 | 4.400393 | 2.566074 | 2.688937 | 0 | 11.15755 | 0
2018-02-09 22:08 | 263610.1 | 960.002 | 3 | 30 | 4.400404 | 2.155615 | 2.767377 | 0 | 11.50272 | 0
2018-02-09 22:10 | 263730.1 | 1080.0024 | 3 | 30 | 4.400388 | 1.820986 | 2.833455 | 0 | 11.79348 | 0
2018-02-09 22:12 | 263850.1 | 1200.0002 | 3 | 30 | 4.400378 | 1.547461 | 2.889414 | 0 | 12.03973 | 0
2018-02-09 22:14 | 263970.1 | 1320.0015 | 3 | 30 | 4.400374 | 1.323198 | 2.937139 | 0 | 12.24973 | 0
2018-02-09 22:16 | 264090.1 | 1440.0002 | 3 | 30 | 4.400368 | 1.138756 | 2.978084 | 0 | 12.4299 | 0
2018-02-09 22:18 | 264210.1 | 1560.0015 | 3 | 30 | 4.400352 | 0.9857502 | 3.013401 | 0 | 12.58531 | 0
2018-02-09 22:20 | 264330.1 | 1680.0019 | 3 | 30 | 4.400355 | 0.8585663 | 3.044078 | 0 | 12.7203 | 0
2018-02-09 22:22 | 264450.1 | 1800.0007 | 3 | 30 | 4.400338 | 0.7517662 | 3.070872 | 0 | 12.83821 | 0
2018-02-09 22:24 | 264570.1 | 1920.0019 | 3 | 30 | 4.400315 | 0.6617088 | 3.09439 | 0 | 12.94169 | 0
2018-02-09 22:24 | 264584.7 | 1934.5688 | 3 | 30 | 4.400344 | 0.6519966 | 3.097057 | 0 | 12.95343 | 0
2018-02-09 22:26 | 264704.8 | 120.0007 | 4 | 30 | 4.35292 | 0 | 3.09706 | 0 | 12.95344 | 0
2018-02-09 22:28 | 264824.8 | 240.0019 | 4 | 30 | 4.348958 | 0 | 3.09706 | 0 | 12.95344 | 0
2018-02-09 22:29 | 264884.8 | 300.0023 | 4 | 30 | 4.347752 | 0 | 3.09706 | 0 | 12.95344 | 0
2018-02-09 22:31 | 265004.8 | 120.0014 | 5 | 30 | 4.177506 | -2.281927 | 3.09706 | 0.07604751 | 12.95344 | 0.319438
2018-02-09 22:33 | 265124.8 | 240.0018 | 5 | 30 | 4.146439 | -2.281938 | 3.09706 | 0.152123 | 12.95344 | 0.636041
2018-02-09 22:35 | 265244.8 | 360.0012 | 5 | 30 | 4.116997 | -2.281853 | 3.09706 | 0.2281798 | 12.95344 | 0.9502823
2018-02-09 22:37 | 265364.8 | 480.001 | 5 | 30 | 4.088002 | -2.281979 | 3.09706 | 0.3042517 | 12.95344 | 1.262366
2018-02-09 22:39 | 265484.8 | 600.0014 | 5 | 30 | 4.059261 | -2.28181 | 3.09706 | 0.3803159 | 12.95344 | 1.572221
2018-02-09 22:41 | 265604.8 | 720.0002 | 5 | 30 | 4.030738 | -2.281829 | 3.09706 | 0.4563757 | 12.95344 | 1.879881
2018-02-09 22:43 | 265724.8 | 840.0014 | 5 | 30 | 4.002625 | -2.281829 | 3.09706 | 0.5324447 | 12.95344 | 2.185423
2018-02-09 22:45 | 265844.8 | 960.001 | 5 | 30 | 3.975039 | -2.281792 | 3.09706 | 0.6085141 | 12.95344 | 2.488847
2018-02-09 22:47 | 265964.8 | 1080.0011 | 5 | 30 | 3.948054 | -2.28204 | 3.09706 | 0.6845635 | 12.95344 | 2.790115
2018-02-09 22:49 | 266084.8 | 1200.0009 | 5 | 30 | 3.921854 | -2.282083 | 3.09706 | 0.7606084 | 12.95344 | 3.089343
2018-02-09 22:51 | 266204.8 | 1320.0013 | 5 | 30 | 3.896571 | -2.281947 | 3.09706 | 0.8366687 | 12.95344 | 3.386673
2018-02-09 22:53 | 266324.8 | 1440.0009 | 5 | 30 | 3.87242 | -2.281898 | 3.09706 | 0.9127452 | 12.95344 | 3.682184
2018-02-09 22:55 | 266444.8 | 1560.0006 | 5 | 30 | 3.849368 | -2.281851 | 3.09706 | 0.9888272 | 12.95344 | 3.975919
2018-02-09 22:57 | 266564.8 | 1680.0017 | 5 | 30 | 3.827654 | -2.282105 | 3.09706 | 1.064899 | 12.95344 | 4.267912
2018-02-09 22:59 | 266684.8 | 1800.0007 | 5 | 30 | 3.807117 | -2.282093 | 3.09706 | 1.140936 | 12.95344 | 4.558168
2018-02-09 23:01 | 266804.8 | 1920.0018 | 5 | 30 | 3.787402 | -2.282236 | 3.09706 | 1.217028 | 12.95344 | 4.847106
2018-02-09 23:03 | 266924.8 | 2040.0007 | 5 | 30 | 3.768499 | -2.281851 | 3.09706 | 1.293082 | 12.95344 | 5.134428
2018-02-09 23:05 | 267044.8 | 2160.001 | 5 | 30 | 3.750355 | -2.282327 | 3.09706 | 1.369143 | 12.95344 | 5.42037
2018-02-09 23:07 | 267164.8 | 2280.0022 | 5 | 30 | 3.733086 | -2.281861 | 3.09706 | 1.445204 | 12.95344 | 5.704965
2018-02-09 23:09 | 267284.8 | 2400.0018 | 5 | 30 | 3.716711 | -2.282197 | 3.09706 | 1.521261 | 12.95344 | 5.988264
2018-02-09 23:11 | 267404.8 | 2520.0011 | 5 | 30 | 3.701281 | -2.2819 | 3.09706 | 1.597343 | 12.95344 | 6.270446
2018-02-09 23:13 | 267524.8 | 2640.0001 | 5 | 30 | 3.686693 | -2.282181 | 3.09706 | 1.67342 | 12.95344 | 6.551468
2018-02-09 23:15 | 267644.8 | 2760.0006 | 5 | 30 | 3.673056 | -2.282086 | 3.09706 | 1.749454 | 12.95344 | 6.831259
2018-02-09 23:17 | 267764.8 | 2880.0001 | 5 | 30 | 3.660387 | -2.281849 | 3.09706 | 1.825549 | 12.95344 | 7.11027
2018-02-09 23:19 | 267884.8 | 3000.0014 | 5 | 30 | 3.648651 | -2.282134 | 3.09706 | 1.901577 | 12.95344 | 7.38811
2018-02-09 23:21 | 268004.8 | 3120.0002 | 5 | 30 | 3.637806 | -2.281849 | 3.09706 | 1.977674 | 12.95344 | 7.665347
2018-02-09 23:23 | 268124.8 | 3240.0001 | 5 | 30 | 3.627626 | -2.282195 | 3.09706 | 2.05374 | 12.95344 | 7.941668
2018-02-09 23:25 | 268244.8 | 3360.0018 | 5 | 30 | 3.617931 | -2.282097 | 3.09706 | 2.129798 | 12.95344 | 8.217206
2018-02-09 23:27 | 268364.8 | 3480.0022 | 5 | 30 | 3.608387 | -2.282161 | 3.09706 | 2.205867 | 12.95344 | 8.492055
2018-02-09 23:29 | 268484.8 | 3600.0002 | 5 | 30 | 3.598753 | -2.281818 | 3.09706 | 2.281918 | 12.95344 | 8.766113
2018-02-09 23:31 | 268604.8 | 3720.0022 | 5 | 30 | 3.588641 | -2.282125 | 3.09706 | 2.358008 | 12.95344 | 9.039559
2018-02-09 23:33 | 268724.8 | 3840.0002 | 5 | 30 | 3.578052 | -2.281888 | 3.09706 | 2.434069 | 12.95344 | 9.312118
2018-02-09 23:35 | 268844.8 | 3960.0013 | 5 | 30 | 3.566672 | -2.281949 | 3.09706 | 2.510138 | 12.95344 | 9.583869
2018-02-09 23:37 | 268964.8 | 4080.0001 | 5 | 30 | 3.553832 | -2.281861 | 3.09706 | 2.586199 | 12.95344 | 9.854676
2018-02-09 23:39 | 269084.8 | 4200.0022 | 5 | 30 | 3.538579 | -2.281917 | 3.09706 | 2.662262 | 12.95344 | 10.12443
2018-02-09 23:41 | 269204.8 | 4320.0018 | 5 | 30 | 3.519048 | -2.281938 | 3.09706 | 2.738295 | 12.95344 | 10.39277
2018-02-09 23:43 | 269324.8 | 4440.0006 | 5 | 30 | 3.494416 | -2.281702 | 3.09706 | 2.814393 | 12.95344 | 10.65966
2018-02-09 23:45 | 269444.8 | 4560.001 | 5 | 30 | 3.45922 | -2.281925 | 3.09706 | 2.890443 | 12.95344 | 10.92417
2018-02-09 23:47 | 269564.8 | 4680.0006 | 5 | 30 | 3.399931 | -2.281815 | 3.09706 | 2.965251 | 12.95344 | 11.18093
2018-02-09 23:49 | 269684.8 | 4800.0002 | 5 | 30 | 3.262412 | -2.281874 | 3.09706 | 3.041307 | 12.95344 | 11.43515
2018-02-09 23:50 | 269767.7 | 4882.8578 | 5 | 30 | 2.999969 | -2.281845 | 3.09706 | 3.093817 | 12.95344 | 11.60094
2018-02-09 23:52 | 269887.7 | 120.0014 | 6 | 30 | 3.214086 | 0 | 3.09706 | 3.093817 | 12.95344 | 11.60094
2018-02-09 23:54 | 270007.7 | 240.0002 | 6 | 30 | 3.226254 | 0 | 3.09706 | 3.093817 | 12.95344 | 11.60094
2018-02-09 23:55 | 270067.7 | 300.0029 | 6 | 30 | 3.230492 | 0 | 3.09706 | 3.093817 | 12.95344 | 11.60094
2018-02-09 23:55 | 270067.7 | 0.0024 | 7 | 31 | 3.230568 | 0 | 0 | 0 | 0 | 0
2018-02-09 23:57 | 270187.8 | 120.0013 | 2 | 31 | 3.943891 | 4.88995 | 0.1624329 | 0 | 0.6166311 | 0
2018-02-09 23:59 | 270307.8 | 240.0019 | 2 | 31 | 3.995049 | 4.890038 | 0.3254042 | 0 | 1.264194 | 0
2018-02-10 00:01 | 270427.8 | 360.0016 | 2 | 31 | 4.03178 | 4.890078 | 0.4884396 | 0 | 1.918639 | 0
2018-02-10 00:03 | 270547.8 | 480.0004 | 2 | 31 | 4.061622 | 4.890062 | 0.6513684 | 0 | 2.578016 | 0
2018-02-10 00:05 | 270667.8 | 600 | 2 | 31 | 4.087773 | 4.88994 | 0.8143861 | 0 | 3.242313 | 0
2018-02-10 00:07 | 270787.8 | 720.0004 | 2 | 31 | 4.110991 | 4.889952 | 0.9774358 | 0 | 3.910731 | 0
2018-02-10 00:09 | 270907.8 | 840.0024 | 2 | 31 | 4.134974 | 4.890091 | 1.14038 | 0 | 4.582516 | 0
2018-02-10 00:11 | 271027.8 | 960.0003 | 2 | 31 | 4.161208 | 4.889885 | 1.303432 | 0 | 5.258843 | 0
2018-02-10 00:13 | 271147.8 | 1080.0015 | 2 | 31 | 4.189899 | 4.890095 | 1.46644 | 0 | 5.93945 | 0
2018-02-10 00:15 | 271267.8 | 1200.0003 | 2 | 31 | 4.20039 | 4.50185 | 1.624942 | 0 | 6.604933 | 0
2018-02-10 00:17 | 271387.8 | 1320.0023 | 2 | 31 | 4.200409 | 3.980036 | 1.766015 | 0 | 7.197492 | 0
2018-02-10 00:19 | 271507.8 | 1440.0019 | 2 | 31 | 4.200379 | 3.490486 | 1.890608 | 0 | 7.720832 | 0
2018-02-10 00:20 | 271567.8 | 1499.9494 | 2 | 31 | 4.2004 | 3.259996 | 1.9468 | 0 | 7.956862 | 0
2018-02-10 00:22 | 271687.8 | 120.0016 | 3 | 31 | 4.227474 | 3.260063 | 2.054971 | 0 | 8.412568 | 0
2018-02-10 00:24 | 271807.8 | 240.0011 | 3 | 31 | 4.259505 | 3.260059 | 2.163706 | 0 | 8.87396 | 0
2018-02-10 00:26 | 271927.8 | 360.0007 | 3 | 31 | 4.294021 | 3.260029 | 2.272344 | 0 | 9.338559 | 0
2018-02-10 00:28 | 272047.8 | 480.0019 | 3 | 31 | 4.330866 | 3.260025 | 2.381039 | 0 | 9.807281 | 0
2018-02-10 00:30 | 272167.8 | 600.0031 | 3 | 31 | 4.369695 | 3.259933 | 2.489713 | 0 | 10.28003 | 0
2018-02-10 00:32 | 272287.8 | 720.0003 | 3 | 31 | 4.400414 | 3.081228 | 2.597604 | 0 | 10.75351 | 0
2018-02-10 00:34 | 272407.8 | 840.001 | 3 | 31 | 4.400394 | 2.561468 | 2.691202 | 0 | 11.16538 | 0
2018-02-10 00:36 | 272527.8 | 960.0012 | 3 | 31 | 4.400388 | 2.150734 | 2.76952 | 0 | 11.51001 | 0
2018-02-10 00:38 | 272647.8 | 1080.0024 | 3 | 31 | 4.400379 | 1.815922 | 2.835421 | 0 | 11.8 | 0
2018-02-10 00:40 | 272767.8 | 1200.0004 | 3 | 31 | 4.400366 | 1.542742 | 2.89115 | 0 | 12.04523 | 0
2018-02-10 00:42 | 272887.8 | 1320.0016 | 3 | 31 | 4.400393 | 1.319221 | 2.938789 | 0 | 12.25486 | 0
2018-02-10 00:44 | 273007.8 | 1440.002 | 3 | 31 | 4.400375 | 1.134649 | 2.979594 | 0 | 12.43441 | 0
2018-02-10 00:46 | 273127.8 | 1560.0016 | 3 | 31 | 4.400355 | 0.9817295 | 3.014778 | 0 | 12.58923 | 0
2018-02-10 00:48 | 273247.8 | 1680.0001 | 3 | 31 | 4.40035 | 0.8545074 | 3.045309 | 0 | 12.72358 | 0
2018-02-10 00:50 | 273367.8 | 1800.0015 | 3 | 31 | 4.400358 | 0.7481041 | 3.071969 | 0 | 12.8409 | 0
2018-02-10 00:52 | 273487.8 | 1920.0019 | 3 | 31 | 4.400344 | 0.6580677 | 3.095362 | 0 | 12.94384 | 0
2018-02-10 00:52 | 273496.6 | 1928.7964 | 3 | 31 | 4.400348 | 0.6519871 | 3.096955 | 0 | 12.95085 | 0
2018-02-10 00:54 | 273616.6 | 120.0015 | 4 | 31 | 4.353001 | 0 | 3.096955 | 0 | 12.95085 | 0
2018-02-10 00:56 | 273736.6 | 240.0019 | 4 | 31 | 4.349058 | 0 | 3.096955 | 0 | 12.95085 | 0
2018-02-10 00:57 | 273796.6 | 300.003 | 4 | 31 | 4.347866 | 0 | 3.096955 | 0 | 12.95085 | 0
2018-02-10 00:59 | 273916.7 | 120.0004 | 5 | 31 | 4.177566 | -2.281935 | 3.096955 | 0.07603933 | 12.95085 | 0.3194091
2018-02-10 01:01 | 274036.7 | 240.001 | 5 | 31 | 4.146517 | -2.281841 | 3.096955 | 0.1521195 | 12.95085 | 0.6360368
2018-02-10 01:03 | 274156.7 | 360.0023 | 5 | 31 | 4.117047 | -2.282265 | 3.096955 | 0.228188 | 12.95085 | 0.9503307
2018-02-10 01:05 | 274276.7 | 480.0018 | 5 | 31 | 4.088056 | -2.282025 | 3.096955 | 0.3042469 | 12.95085 | 1.262364
2018-02-10 01:07 | 274396.7 | 600.0015 | 5 | 31 | 4.059307 | -2.281954 | 3.096955 | 0.380264 | 12.95085 | 1.572032
2018-02-10 01:09 | 274516.7 | 720.0014 | 5 | 31 | 4.030876 | -2.281882 | 3.096955 | 0.4563813 | 12.95085 | 1.879932
2018-02-10 01:11 | 274636.7 | 840.0015 | 5 | 31 | 4.002842 | -2.282163 | 3.096955 | 0.5323901 | 12.95085 | 2.185247
2018-02-10 01:13 | 274756.7 | 960.0027 | 5 | 31 | 3.975312 | -2.282159 | 3.096955 | 0.6084992 | 12.95085 | 2.488849
2018-02-10 01:15 | 274876.7 | 1080.0015 | 5 | 31 | 3.948411 | -2.281925 | 3.096955 | 0.6845231 | 12.95085 | 2.790041
2018-02-10 01:17 | 274996.7 | 1200.0019 | 5 | 31 | 3.922276 | -2.281923 | 3.096955 | 0.7606272 | 12.95085 | 3.089532
2018-02-10 01:19 | 275116.7 | 1320.0023 | 5 | 31 | 3.897054 | -2.281712 | 3.096955 | 0.8366278 | 12.95085 | 3.386662
2018-02-10 01:21 | 275236.7 | 1440.0011 | 5 | 31 | 3.872909 | -2.281868 | 3.096955 | 0.9127684 | 12.95085 | 3.682461
2018-02-10 01:23 | 275356.7 | 1560.0023 | 5 | 31 | 3.849866 | -2.281878 | 3.096955 | 0.9888333 | 12.95085 | 3.976168
2018-02-10 01:25 | 275476.7 | 1680.0018 | 5 | 31 | 3.828123 | -2.282099 | 3.096955 | 1.064896 | 12.95085 | 4.268164
2018-02-10 01:27 | 275596.7 | 1800.0022 | 5 | 31 | 3.80757 | -2.281853 | 3.096955 | 1.140899 | 12.95085 | 4.558328
2018-02-10 01:29 | 275716.7 | 1920.0002 | 5 | 31 | 3.78784 | -2.282142 | 3.096955 | 1.217 | 12.95085 | 4.847329
2018-02-10 01:31 | 275836.7 | 2040.0007 | 5 | 31 | 3.768958 | -2.282318 | 3.096955 | 1.293081 | 12.95085 | 5.13479
2018-02-10 01:33 | 275956.7 | 2160.0019 | 5 | 31 | 3.750884 | -2.281835 | 3.096955 | 1.369154 | 12.95085 | 5.420814
2018-02-10 01:35 | 276076.7 | 2280.0007 | 5 | 31 | 3.733651 | -2.281824 | 3.096955 | 1.445217 | 12.95085 | 5.705455
2018-02-10 01:37 | 276196.7 | 2400.0019 | 5 | 31 | 3.717313 | -2.281956 | 3.096955 | 1.521269 | 12.95085 | 5.988782
2018-02-10 01:39 | 276316.7 | 2520.0007 | 5 | 31 | 3.701857 | -2.282204 | 3.096955 | 1.597318 | 12.95085 | 6.270885
2018-02-10 01:41 | 276436.7 | 2640.0003 | 5 | 31 | 3.687325 | -2.281981 | 3.096955 | 1.673389 | 12.95085 | 6.551932
2018-02-10 01:43 | 276556.7 | 2760.0024 | 5 | 31 | 3.673697 | -2.282165 | 3.096955 | 1.749456 | 12.95085 | 6.831894
2018-02-10 01:45 | 276676.7 | 2880.0027 | 5 | 31 | 3.661014 | -2.281938 | 3.096955 | 1.825528 | 12.95085 | 7.110869
2018-02-10 01:47 | 276796.7 | 3000.0023 | 5 | 31 | 3.649252 | -2.281733 | 3.096955 | 1.901575 | 12.95085 | 7.388827
2018-02-10 01:49 | 276916.7 | 3120.0011 | 5 | 31 | 3.638379 | -2.281797 | 3.096955 | 1.977567 | 12.95085 | 7.665721
2018-02-10 01:51 | 277036.7 | 3240.0022 | 5 | 31 | 3.628203 | -2.281988 | 3.096955 | 2.053724 | 12.95085 | 7.942419
2018-02-10 01:53 | 277156.7 | 3360.001 | 5 | 31 | 3.618509 | -2.281913 | 3.096955 | 2.129783 | 12.95085 | 8.218007
2018-02-10 01:55 | 277276.7 | 3480.0014 | 5 | 31 | 3.608964 | -2.281925 | 3.096955 | 2.20585 | 12.95085 | 8.492891
2018-02-10 01:57 | 277396.7 | 3600.001 | 5 | 31 | 3.59927 | -2.282216 | 3.096955 | 2.281896 | 12.95085 | 8.766972
2018-02-10 01:59 | 277516.7 | 3720.0023 | 5 | 31 | 3.589148 | -2.282195 | 3.096955 | 2.357978 | 12.95085 | 9.040431
2018-02-10 02:01 | 277636.7 | 3840.0019 | 5 | 31 | 3.578491 | -2.281706 | 3.096955 | 2.434039 | 12.95085 | 9.313025
2018-02-10 02:03 | 277756.7 | 3960.0015 | 5 | 31 | 3.567019 | -2.281988 | 3.096955 | 2.5101 | 12.95085 | 9.584776
2018-02-10 02:05 | 277876.7 | 4080.0003 | 5 | 31 | 3.55413 | -2.282101 | 3.096955 | 2.58616 | 12.95085 | 9.855607
2018-02-10 02:07 | 277996.7 | 4200.0006 | 5 | 31 | 3.538779 | -2.281933 | 3.096955 | 2.662184 | 12.95085 | 10.12524
2018-02-10 02:09 | 278116.7 | 4320.002 | 5 | 31 | 3.519148 | -2.282036 | 3.096955 | 2.738275 | 12.95085 | 10.3938
2018-02-10 02:11 | 278236.7 | 4440.0014 | 5 | 31 | 3.494421 | -2.282166 | 3.096955 | 2.814344 | 12.95085 | 10.66059
2018-02-10 02:13 | 278356.7 | 4560.0018 | 5 | 31 | 3.459131 | -2.281961 | 3.096955 | 2.89042 | 12.95085 | 10.92519
2018-02-10 02:15 | 278476.7 | 4680.0023 | 5 | 31 | 3.399653 | -2.281837 | 3.096955 | 2.966475 | 12.95085 | 11.18624
2018-02-10 02:17 | 278596.7 | 4800.0018 | 5 | 31 | 3.261528 | -2.281904 | 3.096955 | 3.042524 | 12.95085 | 11.4404
2018-02-10 02:19 | 278679.1 | 4882.3713 | 5 | 31 | 2.999975 | -2.28196 | 3.096955 | 3.094765 | 12.95085 | 11.60531
2018-02-10 02:21 | 278799.2 | 120.0004 | 6 | 31 | 3.214055 | 0 | 3.096955 | 3.094765 | 12.95085 | 11.60531
2018-02-10 02:23 | 278919.2 | 240.0016 | 6 | 31 | 3.226207 | 0 | 3.096955 | 3.094765 | 12.95085 | 11.60531
2018-02-10 02:24 | 278979.2 | 300.0027 | 6 | 31 | 3.230446 | 0 | 3.096955 | 3.094765 | 12.95085 | 11.60531
2018-02-10 02:24 | 278979.2 | 0.0025 | 7 | 32 | 3.230489 | 0 | 0 | 0 | 0 | 0
2018-02-10 02:26 | 279099.2 | 120.0007 | 2 | 32 | 3.944175 | 4.890055 | 0.1623755 | 0 | 0.6164827 | 0
2018-02-10 02:28 | 279219.2 | 240.0019 | 2 | 32 | 3.995294 | 4.890036 | 0.3253663 | 0 | 1.264168 | 0
2018-02-10 02:30 | 279339.2 | 360.0008 | 2 | 32 | 4.032012 | 4.890066 | 0.4883394 | 0 | 1.918403 | 0
2018-02-10 02:32 | 279459.2 | 480.0019 | 2 | 32 | 4.061831 | 4.89012 | 0.651261 | 0 | 2.577787 | 0
2018-02-10 02:34 | 279579.2 | 600.0015 | 2 | 32 | 4.087968 | 4.89006 | 0.8115529 | 0 | 3.230987 | 0
2018-02-10 02:36 | 279699.2 | 720.0003 | 2 | 32 | 4.111115 | 4.890045 | 0.9742393 | 0 | 3.897939 | 0
2018-02-10 02:38 | 279819.2 | 840.0007 | 2 | 32 | 4.135139 | 4.89006 | 1.137656 | 0 | 4.571692 | 0
2018-02-10 02:40 | 279939.2 | 960.0003 | 2 | 32 | 4.161403 | 4.89019 | 1.300628 | 0 | 5.247714 | 0
2018-02-10 02:42 | 280059.2 | 1080.0007 | 2 | 32 | 4.190071 | 4.889996 | 1.463628 | 0 | 5.928317 | 0
2018-02-10 02:44 | 280179.2 | 1200.0019 | 2 | 32 | 4.200393 | 4.498079 | 1.622078 | 0 | 6.593591 | 0
2018-02-10 02:46 | 280299.3 | 1320.0023 | 2 | 32 | 4.200391 | 3.976519 | 1.763202 | 0 | 7.186365 | 0
2018-02-10 02:48 | 280419.3 | 1440.0027 | 2 | 32 | 4.200407 | 3.487995 | 1.887511 | 0 | 7.708512 | 0
2018-02-10 02:49 | 280478.4 | 1499.1606 | 2 | 32 | 4.200403 | 3.259966 | 1.942942 | 0 | 7.941343 | 0
2018-02-10 02:51 | 280598.4 | 120.0022 | 3 | 32 | 4.227481 | 3.260002 | 2.051206 | 0 | 8.397442 | 0
2018-02-10 02:53 | 280718.4 | 240.0011 | 3 | 32 | 4.259438 | 3.260086 | 2.159853 | 0 | 8.858456 | 0
2018-02-10 02:55 | 280838.4 | 360.0007 | 3 | 32 | 4.293936 | 3.260038 | 2.268549 | 0 | 9.323294 | 0
2018-02-10 02:57 | 280958.4 | 480.0012 | 3 | 32 | 4.330811 | 3.260063 | 2.377211 | 0 | 9.791864 | 0
2018-02-10 02:59 | 281078.4 | 600.0024 | 3 | 32 | 4.369623 | 3.260012 | 2.485878 | 0 | 10.26458 | 0
2018-02-10 03:01 | 281198.4 | 720.0003 | 3 | 32 | 4.400418 | 3.082022 | 2.593735 | 0 | 10.73791 | 0
2018-02-10 03:03 | 281318.4 | 840.0024 | 3 | 32 | 4.400371 | 2.560268 | 2.687367 | 0 | 11.14993 | 0
2018-02-10 03:05 | 281438.4 | 960.002 | 3 | 32 | 4.40039 | 2.149685 | 2.76561 | 0 | 11.49423 | 0
2018-02-10 03:07 | 281558.4 | 1080.001 | 3 | 32 | 4.400379 | 1.815571 | 2.831545 | 0 | 11.78437 | 0
2018-02-10 03:09 | 281678.4 | 1200.002 | 3 | 32 | 4.400351 | 1.542034 | 2.88736 | 0 | 12.02997 | 0
2018-02-10 03:11 | 281798.4 | 1320.0007 | 3 | 32 | 4.400377 | 1.319429 | 2.934918 | 0 | 12.23924 | 0
2018-02-10 03:13 | 281918.4 | 1440.0011 | 3 | 32 | 4.400371 | 1.135107 | 2.975729 | 0 | 12.41883 | 0
2018-02-10 03:15 | 282038.4 | 1560.0007 | 3 | 32 | 4.400352 | 0.9824696 | 3.01094 | 0 | 12.57377 | 0
2018-02-10 03:17 | 282158.4 | 1680.0003 | 3 | 32 | 4.400359 | 0.8555851 | 3.041498 | 0 | 12.70824 | 0
2018-02-10 03:19 | 282278.4 | 1800.0016 | 3 | 32 | 4.400308 | 0.7482071 | 3.0682 | 0 | 12.82573 | 0
2018-02-10 03:21 | 282398.4 | 1920.0013 | 3 | 32 | 4.400322 | 0.658905 | 3.09163 | 0 | 12.92883 | 0
2018-02-10 03:21 | 282409.3 | 1930.9006 | 3 | 32 | 4.400359 | 0.6519928 | 3.093618 | 0 | 12.93758 | 0
2018-02-10 03:23 | 282529.3 | 120.0007 | 4 | 32 | 4.353014 | 0 | 3.093618 | 0 | 12.93758 | 0
2018-02-10 03:25 | 282649.3 | 240.002 | 4 | 32 | 4.349068 | 0 | 3.093618 | 0 | 12.93758 | 0
2018-02-10 03:26 | 282709.3 | 300.0014 | 4 | 32 | 4.347875 | 0 | 3.093618 | 0 | 12.93758 | 0
2018-02-10 03:28 | 282829.4 | 120.0014 | 5 | 32 | 4.17772 | -2.281947 | 3.093618 | 0.07605971 | 12.93758 | 0.3195049
2018-02-10 03:30 | 282949.4 | 240.001 | 5 | 32 | 4.146662 | -2.282009 | 3.093618 | 0.152109 | 12.93758 | 0.6360145
2018-02-10 03:32 | 283069.4 | 360.0014 | 5 | 32 | 4.117187 | -2.282209 | 3.093618 | 0.2281851 | 12.93758 | 0.950351
2018-02-10 03:34 | 283189.4 | 480.0012 | 5 | 32 | 4.088175 | -2.281747 | 3.093618 | 0.3042534 | 12.93758 | 1.262433
2018-02-10 03:36 | 283309.4 | 600.0006 | 5 | 32 | 4.059463 | -2.281841 | 3.093618 | 0.380268 | 12.93758 | 1.5721
2018-02-10 03:38 | 283429.4 | 720.0018 | 5 | 32 | 4.031024 | -2.281863 | 3.093618 | 0.4563564 | 12.93758 | 1.879894
2018-02-10 03:40 | 283549.4 | 840.0004 | 5 | 32 | 4.002902 | -2.281929 | 3.093618 | 0.5324383 | 12.93758 | 2.18551
2018-02-10 03:42 | 283669.4 | 960.0027 | 5 | 32 | 3.975288 | -2.282019 | 3.093618 | 0.6085064 | 12.93758 | 2.488949
2018-02-10 03:44 | 283789.4 | 1080.0014 | 5 | 32 | 3.948327 | -2.281702 | 3.093618 | 0.6845707 | 12.93758 | 2.790296
2018-02-10 03:46 | 283909.4 | 1200.0018 | 5 | 32 | 3.922168 | -2.282134 | 3.093618 | 0.760603 | 12.93758 | 3.089498
2018-02-10 03:48 | 284029.4 | 1320.0008 | 5 | 32 | 3.896935 | -2.281792 | 3.093618 | 0.8366805 | 12.93758 | 3.386921
2018-02-10 03:50 | 284149.4 | 1440.0027 | 5 | 32 | 3.872745 | -2.282134 | 3.093618 | 0.9127667 | 12.93758 | 3.682498
2018-02-10 03:52 | 284269.4 | 1560.0007 | 5 | 32 | 3.849716 | -2.281904 | 3.093618 | 0.9888217 | 12.93758 | 3.976157
2018-02-10 03:54 | 284389.4 | 1680.0008 | 5 | 32 | 3.827979 | -2.28192 | 3.093618 | 1.064895 | 12.93758 | 4.26818
2018-02-10 03:56 | 284509.4 | 1800.0014 | 5 | 32 | 3.807358 | -2.282052 | 3.093618 | 1.140922 | 12.93758 | 4.558423
2018-02-10 03:58 | 284629.4 | 1920.0002 | 5 | 32 | 3.787663 | -2.281933 | 3.093618 | 1.216999 | 12.93758 | 4.847319
2018-02-10 04:00 | 284749.4 | 2040.0006 | 5 | 32 | 3.768781 | -2.281988 | 3.093618 | 1.293063 | 12.93758 | 5.1347
2018-02-10 04:02 | 284869.4 | 2160.0002 | 5 | 32 | 3.75073 | -2.281827 | 3.093618 | 1.369143 | 12.93758 | 5.420737
2018-02-10 04:04 | 284989.4 | 2280.0006 | 5 | 32 | 3.733451 | -2.281835 | 3.093618 | 1.44521 | 12.93758 | 5.705384
2018-02-10 04:06 | 285109.4 | 2400.0017 | 5 | 32 | 3.717139 | -2.28194 | 3.093618 | 1.521254 | 12.93758 | 5.988663
2018-02-10 04:08 | 285229.4 | 2520.0006 | 5 | 32 | 3.701704 | -2.281829 | 3.093618 | 1.597342 | 12.93758 | 6.270898
2018-02-10 04:10 | 285349.4 | 2640.0025 | 5 | 32 | 3.687164 | -2.281845 | 3.093618 | 1.673404 | 12.93758 | 6.5519
2018-02-10 04:12 | 285469.4 | 2760.0004 | 5 | 32 | 3.673577 | -2.281911 | 3.093618 | 1.749457 | 12.93758 | 6.831795
2018-02-10 04:14 | 285589.4 | 2880.001 | 5 | 32 | 3.660892 | -2.281943 | 3.093618 | 1.82553 | 12.93758 | 7.110765
2018-02-10 04:16 | 285709.4 | 3000.0006 | 5 | 32 | 3.649142 | -2.281876 | 3.093618 | 1.901589 | 12.93758 | 7.388759
2018-02-10 04:18 | 285829.4 | 3120.001 | 5 | 32 | 3.638256 | -2.281897 | 3.093618 | 1.977663 | 12.93758 | 7.665944
2018-02-10 04:20 | 285949.4 | 3240.0006 | 5 | 32 | 3.62808 | -2.281774 | 3.093618 | 2.053725 | 12.93758 | 7.942287
2018-02-10 04:22 | 286069.4 | 3360.001 | 5 | 32 | 3.618354 | -2.281919 | 3.093618 | 2.129787 | 12.93758 | 8.217872
2018-02-10 04:24 | 286189.4 | 3480.0006 | 5 | 32 | 3.608793 | -2.281856 | 3.093618 | 2.205826 | 12.93758 | 8.492643
2018-02-10 04:26 | 286309.4 | 3600.0018 | 5 | 32 | 3.59909 | -2.28199 | 3.093618 | 2.281808 | 12.93758 | 8.766483
2018-02-10 04:28 | 286429.4 | 3720.0022 | 5 | 32 | 3.58893 | -2.282165 | 3.093618 | 2.357857 | 12.93758 | 9.039806
2018-02-10 04:30 | 286549.4 | 3840.0018 | 5 | 32 | 3.578268 | -2.281796 | 3.093618 | 2.43397 | 12.93758 | 9.312572
2018-02-10 04:32 | 286669.4 | 3960.0013 | 5 | 32 | 3.566782 | -2.281913 | 3.093618 | 2.510111 | 12.93758 | 9.584594
2018-02-10 04:34 | 286789.4 | 4080.0017 | 5 | 32 | 3.553857 | -2.281995 | 3.093618 | 2.586151 | 12.93758 | 9.855333
2018-02-10 04:36 | 286909.4 | 4200.0022 | 5 | 32 | 3.538449 | -2.281923 | 3.093618 | 2.662208 | 12.93758 | 10.12506
2018-02-10 04:38 | 287029.4 | 4320.0026 | 5 | 32 | 3.518749 | -2.28189 | 3.093618 | 2.738302 | 12.93758 | 10.3936
2018-02-10 04:40 | 287149.4 | 4440.0014 | 5 | 32 | 3.493903 | -2.281824 | 3.093618 | 2.814363 | 12.93758 | 10.66033
2018-02-10 04:42 | 287269.4 | 4560.0002 | 5 | 32 | 3.458387 | -2.282027 | 3.093618 | 2.890414 | 12.93758 | 10.92479
2018-02-10 04:44 | 287389.4 | 4680.0014 | 5 | 32 | 3.398519 | -2.282136 | 3.093618 | 2.966474 | 12.93758 | 11.1858
2018-02-10 04:46 | 287509.4 | 4800.001 | 5 | 32 | 3.259171 | -2.282031 | 3.093618 | 3.042559 | 12.93758 | 11.43995
2018-02-10 04:47 | 287590.7 | 4881.2858 | 5 | 32 | 2.999989 | -2.281941 | 3.093618 | 3.094063 | 12.93758 | 11.60245
2018-02-10 04:49 | 287710.8 | 120.0023 | 6 | 32 | 3.214774 | 0 | 3.093618 | 3.094063 | 12.93758 | 11.60245
2018-02-10 04:51 | 287830.8 | 240.0014 | 6 | 32 | 3.22687 | 0 | 3.093618 | 3.094063 | 12.93758 | 11.60245
2018-02-10 04:52 | 287890.8 | 300.0022 | 6 | 32 | 3.231084 | 0 | 3.093618 | 3.094063 | 12.93758 | 11.60245
2018-02-10 04:52 | 287890.8 | 0.0024 | 7 | 33 | 3.231241 | 0 | 0 | 0 | 0 | 0
2018-02-10 04:54 | 288010.9 | 120.0015 | 2 | 33 | 3.944853 | 4.889971 | 0.1624364 | 0 | 0.6168005 | 0
2018-02-10 04:56 | 288130.9 | 240.0003 | 2 | 33 | 3.995812 | 4.88991 | 0.3254409 | 0 | 1.264634 | 0
2018-02-10 04:58 | 288250.9 | 360.0024 | 2 | 33 | 4.032539 | 4.890093 | 0.4884567 | 0 | 1.919126 | 0
2018-02-10 05:00 | 288370.9 | 480.0012 | 2 | 33 | 4.062432 | 4.889973 | 0.6513487 | 0 | 2.57848 | 0
2018-02-10 05:02 | 288490.9 | 600.0023 | 2 | 33 | 4.088549 | 4.889959 | 0.814393 | 0 | 3.243014 | 0
2018-02-10 05:04 | 288610.9 | 720.0019 | 2 | 33 | 4.111725 | 4.890003 | 0.9774511 | 0 | 3.911592 | 0
2018-02-10 05:06 | 288730.9 | 840.0007 | 2 | 33 | 4.135725 | 4.890017 | 1.140421 | 0 | 4.583605 | 0
2018-02-10 05:08 | 288850.9 | 960.0018 | 2 | 33 | 4.161967 | 4.889893 | 1.303378 | 0 | 5.259659 | 0
2018-02-10 05:10 | 288970.9 | 1080.0022 | 2 | 33 | 4.190592 | 4.889975 | 1.466409 | 0 | 5.940477 | 0
2018-02-10 05:12 | 289090.9 | 1200.0019 | 2 | 33 | 4.200382 | 4.49268 | 1.624703 | 0 | 6.60512 | 0
2018-02-10 05:14 | 289210.9 | 1320 | 2 | 33 | 4.200395 | 3.972937 | 1.765708 | 0 | 7.197398 | 0
2018-02-10 05:16 | 289330.9 | 1440.0013 | 2 | 33 | 4.200398 | 3.484386 | 1.889889 | 0 | 7.719007 | 0
2018-02-10 05:17 | 289389.2 | 1498.3717 | 2 | 33 | 4.200397 | 3.259981 | 1.944542 | 0 | 7.948569 | 0
2018-02-10 05:19 | 289509.2 | 120.0016 | 3 | 33 | 4.227473 | 3.259962 | 2.05278 | 0 | 8.404561 | 0
2018-02-10 05:21 | 289629.3 | 240.002 | 3 | 33 | 4.259457 | 3.259937 | 2.161417 | 0 | 8.865536 | 0
2018-02-10 05:23 | 289749.3 | 360.0024 | 3 | 33 | 4.293929 | 3.260124 | 2.270087 | 0 | 9.330263 | 0
2018-02-10 05:25 | 289869.2 | 480.0004 | 3 | 33 | 4.330734 | 3.260115 | 2.378778 | 0 | 9.798953 | 0
2018-02-10 05:27 | 289989.2 | 600.0016 | 3 | 33 | 4.369555 | 3.260122 | 2.487439 | 0 | 10.27163 | 0
2018-02-10 05:29 | 290109.2 | 720.0004 | 3 | 33 | 4.400383 | 3.081894 | 2.595354 | 0 | 10.74521 | 0
2018-02-10 05:31 | 290229.2 | 840.0009 | 3 | 33 | 4.400382 | 2.562057 | 2.688978 | 0 | 11.15719 | 0
2018-02-10 05:33 | 290349.2 | 960.0004 | 3 | 33 | 4.400385 | 2.15114 | 2.76727 | 0 | 11.50171 | 0
2018-02-10 05:35 | 290469.2 | 1080.0006 | 3 | 33 | 4.40037 | 1.816032 | 2.833236 | 0 | 11.79198 | 0
2018-02-10 05:37 | 290589.3 | 1200.0019 | 3 | 33 | 4.400373 | 1.543516 | 2.889024 | 0 | 12.03747 | 0
2018-02-10 05:39 | 290709.3 | 1320.0024 | 3 | 33 | 4.400373 | 1.319349 | 2.936655 | 0 | 12.24706 | 0
2018-02-10 05:41 | 290829.3 | 1440.002 | 3 | 33 | 4.400389 | 1.135675 | 2.977462 | 0 | 12.42663 | 0
2018-02-10 05:43 | 290949.2 | 1560.0016 | 3 | 33 | 4.40037 | 0.9835281 | 3.012677 | 0 | 12.58159 | 0
2018-02-10 05:45 | 291069.3 | 1680.002 | 3 | 33 | 4.40035 | 0.8559017 | 3.043252 | 0 | 12.71613 | 0
2018-02-10 05:47 | 291189.2 | 1800.0016 | 3 | 33 | 4.400345 | 0.7493649 | 3.069936 | 0 | 12.83355 | 0
2018-02-10 05:49 | 291309.3 | 1920.002 | 3 | 33 | 4.400354 | 0.6597137 | 3.093379 | 0 | 12.93671 | 0
2018-02-10 05:49 | 291320 | 1930.7936 | 3 | 33 | 4.400332 | 0.6519814 | 3.09534 | 0 | 12.94534 | 0
2018-02-10 05:51 | 291440.1 | 120.0014 | 4 | 33 | 4.352987 | 0 | 3.09534 | 0 | 12.94534 | 0
2018-02-10 05:53 | 291560.1 | 240.0025 | 4 | 33 | 4.349052 | 0 | 3.09534 | 0 | 12.94534 | 0
2018-02-10 05:54 | 291620.1 | 300.0038 | 4 | 33 | 4.347856 | 0 | 3.09534 | 0 | 12.94534 | 0
2018-02-10 05:56 | 291740.2 | 120.0014 | 5 | 33 | 4.177505 | -2.281974 | 3.09534 | 0.07602753 | 12.94534 | 0.3193557
2018-02-10 05:58 | 291860.2 | 240.001 | 5 | 33 | 4.146441 | -2.281954 | 3.09534 | 0.1521191 | 12.94534 | 0.6360267
2018-02-10 06:00 | 291980.2 | 360.0006 | 5 | 33 | 4.116994 | -2.281804 | 3.09534 | 0.2281453 | 12.94534 | 0.9501426
2018-02-10 06:02 | 292100.2 | 480.0009 | 5 | 33 | 4.088 | -2.281876 | 3.09534 | 0.3042424 | 12.94534 | 1.262329
2018-02-10 06:04 | 292220.2 | 600.0004 | 5 | 33 | 4.059252 | -2.282181 | 3.09534 | 0.3803185 | 12.94534 | 1.572233
2018-02-10 06:06 | 292340.2 | 720.0002 | 5 | 33 | 4.030854 | -2.281908 | 3.09534 | 0.4563732 | 12.94534 | 1.879875
2018-02-10 06:08 | 292460.2 | 840.0013 | 5 | 33 | 4.002797 | -2.281999 | 3.09534 | 0.5324458 | 12.94534 | 2.185443
2018-02-10 06:10 | 292580.2 | 960.0009 | 5 | 33 | 3.975249 | -2.281843 | 3.09534 | 0.6084489 | 12.94534 | 2.488616
2018-02-10 06:12 | 292700.2 | 1080.0022 | 5 | 33 | 3.948325 | -2.282009 | 3.09534 | 0.6845614 | 12.94534 | 2.790153
2018-02-10 06:14 | 292820.2 | 1200.0003 | 5 | 33 | 3.922166 | -2.28207 | 3.09534 | 0.7606235 | 12.94534 | 3.089471
2018-02-10 06:16 | 292940.2 | 1320.0022 | 5 | 33 | 3.896894 | -2.281763 | 3.09534 | 0.8366802 | 12.94534 | 3.386811
2018-02-10 06:18 | 293060.2 | 1440.0002 | 5 | 33 | 3.87269 | -2.281958 | 3.09534 | 0.9127441 | 12.94534 | 3.682297
2018-02-10 06:20 | 293180.2 | 1560.0018 | 5 | 33 | 3.849635 | -2.282001 | 3.09534 | 0.9887872 | 12.94534 | 3.975904
2018-02-10 06:22 | 293300.2 | 1680.001 | 5 | 33 | 3.827934 | -2.281952 | 3.09534 | 1.064884 | 12.94534 | 4.268014
2018-02-10 06:24 | 293420.2 | 1800.0017 | 5 | 33 | 3.807338 | -2.281952 | 3.09534 | 1.140951 | 12.94534 | 4.558405
2018-02-10 06:26 | 293540.2 | 1920.0002 | 5 | 33 | 3.78763 | -2.281853 | 3.09534 | 1.216997 | 12.94534 | 4.847184
2018-02-10 06:28 | 293660.2 | 2040.0022 | 5 | 33 | 3.768701 | -2.281888 | 3.09534 | 1.29305 | 12.94534 | 5.134517
2018-02-10 06:30 | 293780.2 | 2160.0001 | 5 | 33 | 3.750601 | -2.281988 | 3.09534 | 1.369141 | 12.94534 | 5.420588
2018-02-10 06:32 | 293900.2 | 2280.0014 | 5 | 33 | 3.733352 | -2.28192 | 3.09534 | 1.445192 | 12.94534 | 5.705166
2018-02-10 06:34 | 294020.2 | 2400.001 | 5 | 33 | 3.716952 | -2.281943 | 3.09534 | 1.521265 | 12.94534 | 5.988543
2018-02-10 06:36 | 294140.2 | 2520.0006 | 5 | 33 | 3.701448 | -2.282086 | 3.09534 | 1.597315 | 12.94534 | 6.270623
2018-02-10 06:38 | 294260.2 | 2640.0002 | 5 | 33 | 3.686893 | -2.282029 | 3.09534 | 1.673371 | 12.94534 | 6.551581
2018-02-10 06:40 | 294380.2 | 2760.0006 | 5 | 33 | 3.673214 | -2.282017 | 3.09534 | 1.749354 | 12.94534 | 6.831198
2018-02-10 06:42 | 294500.2 | 2880.0018 | 5 | 33 | 3.660494 | -2.281796 | 3.09534 | 1.825519 | 12.94534 | 7.11048
2018-02-10 06:44 | 294620.2 | 3000.0015 | 5 | 33 | 3.648707 | -2.28189 | 3.09534 | 1.901559 | 12.94534 | 7.38837
2018-02-10 06:46 | 294740.2 | 3120.0018 | 5 | 33 | 3.637809 | -2.281938 | 3.09534 | 1.977643 | 12.94534 | 7.665557
2018-02-10 06:48 | 294860.2 | 3240.0022 | 5 | 33 | 3.627635 | -2.281961 | 3.09534 | 2.053707 | 12.94534 | 7.941872
2018-02-10 06:50 | 294980.2 | 3360.0011 | 5 | 33 | 3.617912 | -2.282271 | 3.09534 | 2.129774 | 12.94534 | 8.217444
2018-02-10 06:52 | 295100.2 | 3480.0014 | 5 | 33 | 3.608352 | -2.281802 | 3.09534 | 2.205777 | 12.94534 | 8.492053
2018-02-10 06:54 | 295220.2 | 3600.0002 | 5 | 33 | 3.598672 | -2.28199 | 3.09534 | 2.281889 | 12.94534 | 8.766327
2018-02-10 06:56 | 295340.2 | 3720.0014 | 5 | 33 | 3.58856 | -2.281919 | 3.09534 | 2.357957 | 12.94534 | 9.039688
2018-02-10 06:58 | 295460.2 | 3840.0018 | 5 | 33 | 3.577902 | -2.281878 | 3.09534 | 2.434013 | 12.94534 | 9.31222
2018-02-10 07:00 | 295580.2 | 3960.001 | 5 | 33 | 3.566444 | -2.281849 | 3.09534 | 2.510038 | 12.94534 | 9.583798
2018-02-10 07:02 | 295700.2 | 4080.0011 | 5 | 33 | 3.553554 | -2.28199 | 3.09534 | 2.583615 | 12.94534 | 9.845736
2018-02-10 07:04 | 295820.2 | 4200.0007 | 5 | 33 | 3.538179 | -2.282063 | 3.09534 | 2.659681 | 12.94534 | 10.11547
2018-02-10 07:06 | 295940.2 | 4320.0006 | 5 | 33 | 3.518515 | -2.282058 | 3.09534 | 2.735728 | 12.94534 | 10.38383
2018-02-10 07:08 | 296060.2 | 4440.0004 | 5 | 33 | 3.493684 | -2.281974 | 3.09534 | 2.811799 | 12.94534 | 10.65058
2018-02-10 07:10 | 296180.2 | 4560.001 | 5 | 33 | 3.458041 | -2.282031 | 3.09534 | 2.887859 | 12.94534 | 10.91505
2018-02-10 07:12 | 296300.2 | 4680.0006 | 5 | 33 | 3.397671 | -2.281952 | 3.09534 | 2.963914 | 12.94534 | 11.176
2018-02-10 07:14 | 296420.2 | 4800.0011 | 5 | 33 | 3.256484 | -2.281886 | 3.09534 | 3.040003 | 12.94534 | 11.43004
2018-02-10 07:16 | 296500 | 4879.7864 | 5 | 33 | 2.999986 | -2.281915 | 3.09534 | 3.090573 | 12.94534 | 11.58949
2018-02-10 07:18 | 296620 | 120.0004 | 6 | 33 | 3.214616 | 0 | 3.09534 | 3.090573 | 12.94534 | 11.58949
2018-02-10 07:20 | 296740 | 240.0007 | 6 | 33 | 3.226735 | 0 | 3.09534 | 3.090573 | 12.94534 | 11.58949
2018-02-10 07:21 | 296800 | 300.0011 | 6 | 33 | 3.230959 | 0 | 3.09534 | 3.090573 | 12.94534 | 11.58949
2018-02-10 07:21 | 296800 | 0.0023 | 7 | 34 | 3.231155 | 0 | 0 | 0 | 0 | 0
2018-02-10 07:23 | 296920.1 | 120.0023 | 2 | 34 | 3.945067 | 4.89015 | 0.1623382 | 0 | 0.6164991 | 0
2018-02-10 07:25 | 297040.1 | 240.0002 | 2 | 34 | 3.996047 | 4.8901 | 0.3253118 | 0 | 1.264249 | 0
2018-02-10 07:27 | 297160.1 | 360.003 | 2 | 34 | 4.032738 | 4.890064 | 0.4883167 | 0 | 1.918732 | 0
2018-02-10 07:29 | 297280.1 | 480.0005 | 2 | 34 | 4.062549 | 4.890024 | 0.6512145 | 0 | 2.578139 | 0
2018-02-10 07:31 | 297400.1 | 600.0006 | 2 | 34 | 4.088655 | 4.890001 | 0.8083038 | 0 | 3.218366 | 0
2018-02-10 07:33 | 297520.1 | 720.0018 | 2 | 34 | 4.111823 | 4.890066 | 0.9704922 | 0 | 3.883405 | 0
2018-02-10 07:35 | 297640.1 | 840.0014 | 2 | 34 | 4.135856 | 4.8899 | 1.133525 | 0 | 4.555697 | 0
2018-02-10 07:37 | 297760.1 | 960.0018 | 2 | 34 | 4.162167 | 4.89003 | 1.296499 | 0 | 5.231845 | 0
2018-02-10 07:39 | 297880.1 | 1080.0011 | 2 | 34 | 4.190885 | 4.889977 | 1.459512 | 0 | 5.912632 | 0
2018-02-10 07:41 | 298000.1 | 1200.0011 | 2 | 34 | 4.200393 | 4.486397 | 1.617528 | 0 | 6.576125 | 0
2018-02-10 07:43 | 298120.1 | 1320.0023 | 2 | 34 | 4.200394 | 3.968006 | 1.758259 | 0 | 7.167251 | 0
2018-02-10 07:45 | 298240.1 | 1440.0011 | 2 | 34 | 4.200385 | 3.480148 | 1.882478 | 0 | 7.689018 | 0
2018-02-10 07:46 | 298297.5 | 1497.3803 | 2 | 34 | 4.20039 | 3.259989 | 1.936183 | 0 | 7.914602 | 0
2018-02-10 07:48 | 298417.5 | 120.0008 | 3 | 34 | 4.227491 | 3.26004 | 2.044371 | 8.23e-10 | 8.370379 | 3.357e-09
2018-02-10 07:50 | 298537.5 | 240.002 | 3 | 34 | 4.259424 | 3.259979 | 2.153066 | 8.23e-10 | 8.831597 | 3.357e-09
2018-02-10 07:52 | 298657.5 | 360.0016 | 3 | 34 | 4.293908 | 3.260015 | 2.261727 | 8.23e-10 | 9.296282 | 3.357e-09
2018-02-10 07:54 | 298777.5 | 480.0012 | 3 | 34 | 4.330705 | 3.260071 | 2.370375 | 8.23e-10 | 9.764786 | 3.357e-09
2018-02-10 07:56 | 298897.5 | 600.0024 | 3 | 34 | 4.369414 | 3.25997 | 2.479062 | 8.23e-10 | 10.23757 | 3.357e-09
2018-02-10 07:58 | 299017.5 | 720.0013 | 3 | 34 | 4.400424 | 3.087004 | 2.587019 | 8.23e-10 | 10.71132 | 3.357e-09
2018-02-10 08:00 | 299137.5 | 840.0017 | 3 | 34 | 4.40038 | 2.565348 | 2.680725 | 8.23e-10 | 11.12366 | 3.357e-09
2018-02-10 08:02 | 299257.5 | 960.0012 | 3 | 34 | 4.400373 | 2.153811 | 2.759182 | 8.23e-10 | 11.4689 | 3.357e-09
2018-02-10 08:04 | 299377.5 | 1080.0023 | 3 | 34 | 4.400376 | 1.818943 | 2.825191 | 8.23e-10 | 11.75937 | 3.357e-09
2018-02-10 08:06 | 299497.5 | 1200.0012 | 3 | 34 | 4.400381 | 1.545601 | 2.881127 | 8.23e-10 | 12.00551 | 3.357e-09
2018-02-10 08:08 | 299617.5 | 1320.0003 | 3 | 34 | 4.400346 | 1.320114 | 2.928752 | 8.23e-10 | 12.21507 | 3.357e-09
2018-02-10 08:10 | 299737.5 | 1440.002 | 3 | 34 | 4.400362 | 1.136461 | 2.96962 | 8.23e-10 | 12.39491 | 3.357e-09
2018-02-10 08:12 | 299857.5 | 1560.0008 | 3 | 34 | 4.400358 | 0.9836922 | 3.004867 | 8.23e-10 | 12.55001 | 3.357e-09
2018-02-10 08:14 | 299977.5 | 1680.002 | 3 | 34 | 4.400343 | 0.8564472 | 3.035455 | 8.23e-10 | 12.6846 | 3.357e-09
2018-02-10 08:16 | 300097.5 | 1800.0007 | 3 | 34 | 4.400366 | 0.7498531 | 3.062182 | 8.23e-10 | 12.80221 | 3.357e-09
2018-02-10 08:18 | 300217.5 | 1920.0004 | 3 | 34 | 4.400342 | 0.6594219 | 3.08562 | 8.23e-10 | 12.90535 | 3.357e-09
2018-02-10 08:18 | 300228.6 | 1931.1551 | 3 | 34 | 4.400348 | 0.6519794 | 3.087654 | 8.23e-10 | 12.9143 | 3.357e-09
2018-02-10 08:20 | 300348.7 | 120.0022 | 4 | 34 | 4.352984 | 0 | 3.087654 | 8.23e-10 | 12.9143 | 3.357e-09
2018-02-10 08:22 | 300468.7 | 240.0017 | 4 | 34 | 4.349051 | 0 | 3.087654 | 8.23e-10 | 12.9143 | 3.357e-09
2018-02-10 08:23 | 300528.7 | 300.0021 | 4 | 34 | 4.347849 | 0 | 3.087654 | 8.23e-10 | 12.9143 | 3.357e-09
2018-02-10 08:25 | 300648.8 | 120.0015 | 5 | 34 | 4.17745 | -2.281935 | 3.087654 | 0.07602656 | 12.9143 | 0.3193471
2018-02-10 08:27 | 300768.8 | 240.0003 | 5 | 34 | 4.146374 | -2.281879 | 3.087654 | 0.1521157 | 12.9143 | 0.6360024
2018-02-10 08:29 | 300888.8 | 360.0014 | 5 | 34 | 4.1169 | -2.281988 | 3.087654 | 0.2281885 | 12.9143 | 0.950303
2018-02-10 08:31 | 301008.8 | 480.0003 | 5 | 34 | 4.087899 | -2.281945 | 3.087654 | 0.3042564 | 12.9143 | 1.262361
2018-02-10 08:33 | 301128.8 | 600.0023 | 5 | 34 | 4.059176 | -2.282004 | 3.087654 | 0.3803135 | 12.9143 | 1.57218
2018-02-10 08:35 | 301248.8 | 720.0011 | 5 | 34 | 4.030779 | -2.281897 | 3.087654 | 0.4562715 | 12.9143 | 1.879428
2018-02-10 08:37 | 301368.8 | 840.0007 | 5 | 34 | 4.002776 | -2.281938 | 3.087654 | 0.5324299 | 12.9143 | 2.185337
2018-02-10 08:39 | 301488.8 | 960.001 | 5 | 34 | 3.975202 | -2.281843 | 3.087654 | 0.6085051 | 12.9143 | 2.488796
2018-02-10 08:41 | 301608.8 | 1080.0007 | 5 | 34 | 3.948276 | -2.281993 | 3.087654 | 0.6845209 | 12.9143 | 2.789947
2018-02-10 08:43 | 301728.8 | 1200.0006 | 5 | 34 | 3.922095 | -2.281923 | 3.087654 | 0.7606352 | 12.9143 | 3.089465
2018-02-10 08:45 | 301848.8 | 1320.0023 | 5 | 34 | 3.896836 | -2.28192 | 3.087654 | 0.8366861 | 12.9143 | 3.386776
2018-02-10 08:47 | 301968.8 | 1440.0002 | 5 | 34 | 3.872645 | -2.281933 | 3.087654 | 0.9127212 | 12.9143 | 3.682145
2018-02-10 08:49 | 302088.8 | 1560.0006 | 5 | 34 | 3.849561 | -2.281827 | 3.087654 | 0.9888197 | 12.9143 | 3.975962
2018-02-10 08:51 | 302208.8 | 1680.0002 | 5 | 34 | 3.82782 | -2.281845 | 3.087654 | 1.064842 | 12.9143 | 4.267777
2018-02-10 08:53 | 302328.8 | 1800.0006 | 5 | 34 | 3.80722 | -2.281904 | 3.087654 | 1.140954 | 12.9143 | 4.558332
2018-02-10 08:55 | 302448.8 | 1920.001 | 5 | 34 | 3.787475 | -2.28189 | 3.087654 | 1.217017 | 12.9143 | 4.847165
2018-02-10 08:57 | 302568.8 | 2040.0006 | 5 | 34 | 3.768552 | -2.2819 | 3.087654 | 1.293009 | 12.9143 | 5.134256
2018-02-10 08:59 | 302688.8 | 2160.001 | 5 | 34 | 3.750423 | -2.281861 | 3.087654 | 1.36915 | 12.9143 | 5.420501
2018-02-10 09:01 | 302808.8 | 2280.0015 | 5 | 34 | 3.733178 | -2.281931 | 3.087654 | 1.44521 | 12.9143 | 5.705098
2018-02-10 09:03 | 302928.8 | 2400.0011 | 5 | 34 | 3.716847 | -2.281833 | 3.087654 | 1.521262 | 12.9143 | 5.988387
2018-02-10 09:05 | 303048.8 | 2520.0015 | 5 | 34 | 3.701421 | -2.281843 | 3.087654 | 1.59732 | 12.9143 | 6.270491
2018-02-10 09:07 | 303168.8 | 2640.0019 | 5 | 34 | 3.686876 | -2.282107 | 3.087654 | 1.673373 | 12.9143 | 6.551434
2018-02-10 09:09 | 303288.8 | 2760.0014 | 5 | 34 | 3.673274 | -2.281945 | 3.087654 | 1.749431 | 12.9143 | 6.831329
2018-02-10 09:11 | 303408.8 | 2880.0003 | 5 | 34 | 3.660623 | -2.281872 | 3.087654 | 1.825522 | 12.9143 | 7.110347
2018-02-10 09:13 | 303528.8 | 3000.0007 | 5 | 34 | 3.648892 | -2.281952 | 3.087654 | 1.901587 | 12.9143 | 7.388338
2018-02-10 09:15 | 303648.8 | 3120.0001 | 5 | 34 | 3.638062 | -2.282093 | 3.087654 | 1.977649 | 12.9143 | 7.665462
2018-02-10 09:17 | 303768.8 | 3240.0022 | 5 | 34 | 3.627917 | -2.281961 | 3.087654 | 2.05372 | 12.9143 | 7.941825
2018-02-10 09:19 | 303888.8 | 3360.0003 | 5 | 34 | 3.618234 | -2.282025 | 3.087654 | 2.129784 | 12.9143 | 8.217409
2018-02-10 09:21 | 304008.8 | 3480.0015 | 5 | 34 | 3.608695 | -2.282004 | 3.087654 | 2.20584 | 12.9143 | 8.492233
2018-02-10 09:23 | 304128.8 | 3600.0011 | 5 | 34 | 3.598982 | -2.281941 | 3.087654 | 2.2819 | 12.9143 | 8.766346
2018-02-10 09:25 | 304248.8 | 3720.0015 | 5 | 34 | 3.588835 | -2.281968 | 3.087654 | 2.357968 | 12.9143 | 9.039727
2018-02-10 09:27 | 304368.8 | 3840.0003 | 5 | 34 | 3.578126 | -2.281879 | 3.087654 | 2.434035 | 12.9143 | 9.312318
2018-02-10 09:29 | 304488.8 | 3960.0014 | 5 | 34 | 3.566613 | -2.282129 | 3.087654 | 2.510094 | 12.9143 | 9.584037
2018-02-10 09:31 | 304608.8 | 4080.0003 | 5 | 34 | 3.553664 | -2.282056 | 3.087654 | 2.586142 | 12.9143 | 9.854792
2018-02-10 09:33 | 304728.8 | 4200.0007 | 5 | 34 | 3.53822 | -2.281902 | 3.087654 | 2.662211 | 12.9143 | 10.12455
2018-02-10 09:35 | 304848.8 | 4320.0011 | 5 | 34 | 3.518432 | -2.281898 | 3.087654 | 2.738287 | 12.9143 | 10.393
2018-02-10 09:37 | 304968.8 | 4440.0007 | 5 | 34 | 3.493426 | -2.281974 | 3.087654 | 2.814327 | 12.9143 | 10.65963
2018-02-10 09:39 | 305088.8 | 4560.0011 | 5 | 34 | 3.457607 | -2.281898 | 3.087654 | 2.890393 | 12.9143 | 10.9241
2018-02-10 09:41 | 305208.8 | 4680.0018 | 5 | 34 | 3.396918 | -2.281974 | 3.087654 | 2.966485 | 12.9143 | 11.18513
2018-02-10 09:43 | 305328.8 | 4800.002 | 5 | 34 | 3.254272 | -2.282029 | 3.087654 | 3.042542 | 12.9143 | 11.43896
2018-02-10 09:44 | 305407.4 | 4878.5639 | 5 | 34 | 2.999989 | -2.281878 | 3.087654 | 3.092319 | 12.9143 | 11.59584
2018-02-10 09:46 | 305527.4 | 120.0014 | 6 | 34 | 3.214348 | 0 | 3.087654 | 3.092319 | 12.9143 | 11.59584
2018-02-10 09:48 | 305647.4 | 240.001 | 6 | 34 | 3.226472 | 0 | 3.087654 | 3.092319 | 12.9143 | 11.59584
2018-02-10 09:49 | 305707.4 | 300.0036 | 6 | 34 | 3.230708 | 0 | 3.087654 | 3.092319 | 12.9143 | 11.59584
2018-02-10 09:49 | 305707.4196 | 0.0025 | 7 | 35 | 3.230675 | 0 | 0 | 0 | 0 | 0
2018-02-10 09:51 | 305827.5 | 120.0007 | 2 | 35 | 3.945267 | 4.890112 | 0.1622799 | 0 | 0.6162719 | 0
2018-02-10 09:53 | 305947.5 | 240.0012 | 2 | 35 | 3.996382 | 4.89011 | 0.3253319 | 0 | 1.264375 | 0
2018-02-10 09:55 | 306067.5 | 360.0007 | 2 | 35 | 4.033258 | 4.889919 | 0.4882793 | 0 | 1.918699 | 0
2018-02-10 09:57 | 306187.5 | 480.0011 | 2 | 35 | 4.063168 | 4.89011 | 0.6513296 | 0 | 2.578816 | 0
2018-02-10 09:59 | 306307.5 | 600.0024 | 2 | 35 | 4.089306 | 4.890053 | 0.814274 | 0 | 3.243067 | 0
2018-02-10 10:01 | 306427.5 | 720.0011 | 2 | 35 | 4.112512 | 4.890089 | 0.9773242 | 0 | 3.911738 | 0
2018-02-10 10:03 | 306547.5 | 840.0023 | 2 | 35 | 4.13655 | 4.889967 | 1.140278 | 0 | 4.583817 | 0
2018-02-10 10:05 | 306667.5 | 960.0008 | 2 | 35 | 4.162713 | 4.889915 | 1.30333 | 0 | 5.260393 | 0
2018-02-10 10:07 | 306787.5 | 1080.0031 | 2 | 35 | 4.191367 | 4.89002 | 1.46488 | 0 | 5.935143 | 0
2018-02-10 10:09 | 306907.5 | 1200.0004 | 2 | 35 | 4.200407 | 4.480898 | 1.622756 | 0 | 6.598067 | 0
2018-02-10 10:11 | 307027.5 | 1320.0004 | 2 | 35 | 4.200397 | 3.964157 | 1.76355 | 0 | 7.18946 | 0
2018-02-10 10:13 | 307147.5 | 1440.0028 | 2 | 35 | 4.2004 | 3.478693 | 1.887498 | 0 | 7.710086 | 0
2018-02-10 10:14 | 307204.7 | 1497.1438 | 2 | 35 | 4.200402 | 3.259983 | 1.940993 | 0 | 7.934788 | 0
2018-02-10 10:16 | 307324.7 | 120.0007 | 3 | 35 | 4.227411 | 3.259975 | 2.049218 | 0 | 8.390721 | 0
2018-02-10 10:18 | 307444.7 | 240.0003 | 3 | 35 | 4.25934 | 3.260094 | 2.157861 | 0 | 8.851707 | 0
2018-02-10 10:20 | 307564.7 | 360.0007 | 3 | 35 | 4.293802 | 3.260046 | 2.266519 | 0 | 9.316369 | 0
2018-02-10 10:22 | 307684.7 | 480.0011 | 3 | 35 | 4.330619 | 3.25988 | 2.375201 | 0 | 9.785009 | 0
2018-02-10 10:24 | 307804.7 | 600.0015 | 3 | 35 | 4.369423 | 3.260006 | 2.483878 | 0 | 10.25774 | 0
2018-02-10 10:26 | 307924.7 | 720.0002 | 3 | 35 | 4.400413 | 3.085596 | 2.591829 | 0 | 10.73146 | 0
2018-02-10 10:28 | 308044.7 | 840.0022 | 3 | 35 | 4.400393 | 2.564322 | 2.68555 | 0 | 11.14388 | 0
2018-02-10 10:30 | 308164.7 | 960.001 | 3 | 35 | 4.400384 | 2.153166 | 2.763928 | 0 | 11.48877 | 0
2018-02-10 10:32 | 308284.7 | 1080.0022 | 3 | 35 | 4.400365 | 1.817667 | 2.829898 | 0 | 11.77906 | 0
2018-02-10 10:34 | 308404.7 | 1200.0034 | 3 | 35 | 4.400386 | 1.544825 | 2.885789 | 0 | 12.025 | 0
2018-02-10 10:36 | 308524.7 | 1320.0015 | 3 | 35 | 4.400352 | 1.320938 | 2.933405 | 0 | 12.23453 | 0
2018-02-10 10:38 | 308644.7 | 1440.0018 | 3 | 35 | 4.400359 | 1.136189 | 2.974272 | 0 | 12.41436 | 0
2018-02-10 10:40 | 308764.7 | 1560.0022 | 3 | 35 | 4.400372 | 0.9835072 | 3.009485 | 0 | 12.56931 | 0
2018-02-10 10:42 | 308884.7 | 1680.0018 | 3 | 35 | 4.400368 | 0.8559322 | 3.040082 | 0 | 12.70395 | 0
2018-02-10 10:44 | 309004.7 | 1800.0005 | 3 | 35 | 4.400306 | 0.7477512 | 3.066769 | 0 | 12.82138 | 0
2018-02-10 10:46 | 309124.7 | 1920.0002 | 3 | 35 | 4.400338 | 0.6590729 | 3.090203 | 0 | 12.9245 | 0
2018-02-10 10:46 | 309134.5 | 1929.886 | 3 | 35 | 4.400346 | 0.6519947 | 3.092004 | 0 | 12.93242 | 0
2018-02-10 10:48 | 309254.6 | 120.0007 | 4 | 35 | 4.352901 | 0 | 3.092004 | 0 | 12.93242 | 0
2018-02-10 10:50 | 309374.6 | 240.0013 | 4 | 35 | 4.348955 | 0 | 3.092004 | 0 | 12.93242 | 0
2018-02-10 10:51 | 309434.6 | 300.0046 | 4 | 35 | 4.347767 | 0 | 3.092004 | 0 | 12.93242 | 0
2018-02-10 10:53 | 309554.7 | 120.0022 | 5 | 35 | 4.177061 | -2.281765 | 3.092004 | 0.07604121 | 12.93242 | 0.3193827
2018-02-10 10:55 | 309674.7 | 240.0011 | 5 | 35 | 4.145955 | -2.281827 | 3.092004 | 0.1521058 | 12.93242 | 0.6359065
2018-02-10 10:57 | 309794.7 | 360.0015 | 5 | 35 | 4.116507 | -2.281816 | 3.092004 | 0.2281654 | 12.93242 | 0.9501225
2018-02-10 10:59 | 309914.7 | 480.0019 | 5 | 35 | 4.087472 | -2.281816 | 3.092004 | 0.3042219 | 12.93242 | 1.262104
2018-02-10 11:01 | 310034.7 | 600.0007 | 5 | 35 | 4.058725 | -2.282093 | 3.092004 | 0.3803022 | 12.93242 | 1.571985
2018-02-10 11:03 | 310154.7 | 720.0003 | 5 | 35 | 4.030299 | -2.282148 | 3.092004 | 0.4563391 | 12.93242 | 1.879516
2018-02-10 11:05 | 310274.7 | 840.0015 | 5 | 35 | 4.002262 | -2.281861 | 3.092004 | 0.5324429 | 12.93242 | 2.185169
2018-02-10 11:07 | 310394.7 | 960.0003 | 5 | 35 | 3.974661 | -2.281865 | 3.092004 | 0.6084875 | 12.93242 | 2.488466
2018-02-10 11:09 | 310514.7 | 1080.0011 | 5 | 35 | 3.947692 | -2.282234 | 3.092004 | 0.6845521 | 12.93242 | 2.789766
2018-02-10 11:11 | 310634.7 | 1200.0003 | 5 | 35 | 3.921586 | -2.281879 | 3.092004 | 0.7606031 | 12.93242 | 3.088994
2018-02-10 11:13 | 310754.7 | 1320.0014 | 5 | 35 | 3.896371 | -2.282175 | 3.092004 | 0.8366854 | 12.93242 | 3.386392
2018-02-10 11:15 | 310874.7 | 1440.0003 | 5 | 35 | 3.872293 | -2.282019 | 3.092004 | 0.9127651 | 12.93242 | 3.681903
2018-02-10 11:17 | 310994.7 | 1560.0006 | 5 | 35 | 3.849284 | -2.281984 | 3.092004 | 0.9887807 | 12.93242 | 3.975376
2018-02-10 11:19 | 311114.7 | 1680.0018 | 5 | 35 | 3.827613 | -2.28206 | 3.092004 | 1.06488 | 12.93242 | 4.267472
2018-02-10 11:21 | 311234.7 | 1800.0006 | 5 | 35 | 3.807053 | -2.281868 | 3.092004 | 1.140901 | 12.93242 | 4.557662
2018-02-10 11:23 | 311354.7 | 1920.0011 | 5 | 35 | 3.787353 | -2.281915 | 3.092004 | 1.217022 | 12.93242 | 4.846705
2018-02-10 11:25 | 311474.7 | 2040.0016 | 5 | 35 | 3.768437 | -2.281754 | 3.092004 | 1.293074 | 12.93242 | 5.134017
2018-02-10 11:27 | 311594.7 | 2160.0003 | 5 | 35 | 3.750314 | -2.281827 | 3.092004 | 1.369135 | 12.93242 | 5.419949
2018-02-10 11:29 | 311714.7 | 2280.0007 | 5 | 35 | 3.733026 | -2.28194 | 3.092004 | 1.445196 | 12.93242 | 5.70454
2018-02-10 11:31 | 311834.7 | 2400.001 | 5 | 35 | 3.716646 | -2.281966 | 3.092004 | 1.521261 | 12.93242 | 5.987864
2018-02-10 11:33 | 311954.7 | 2520.0014 | 5 | 35 | 3.701219 | -2.281972 | 3.092004 | 1.597344 | 12.93242 | 6.270045
2018-02-10 11:35 | 312074.7 | 2640.0019 | 5 | 35 | 3.686702 | -2.281861 | 3.092004 | 1.673347 | 12.93242 | 6.550793
2018-02-10 11:37 | 312194.7 | 2760.0015 | 5 | 35 | 3.673083 | -2.281865 | 3.092004 | 1.749449 | 12.93242 | 6.830834
2018-02-10 11:39 | 312314.7 | 2880.0002 | 5 | 35 | 3.660396 | -2.281818 | 3.092004 | 1.825495 | 12.93242 | 7.109667
2018-02-10 11:41 | 312434.7 | 3000.0023 | 5 | 35 | 3.64865 | -2.28182 | 3.092004 | 1.901591 | 12.93242 | 7.387756
2018-02-10 11:43 | 312554.7 | 3120.0027 | 5 | 35 | 3.637777 | -2.281792 | 3.092004 | 1.977655 | 12.93242 | 7.664868
2018-02-10 11:45 | 312674.7 | 3240.0015 | 5 | 35 | 3.627621 | -2.281882 | 3.092004 | 2.053719 | 12.93242 | 7.941182
2018-02-10 11:47 | 312794.7 | 3360.0003 | 5 | 35 | 3.617907 | -2.282281 | 3.092004 | 2.129771 | 12.93242 | 8.216698
2018-02-10 11:49 | 312914.7 | 3480.0006 | 5 | 35 | 3.608342 | -2.281847 | 3.092004 | 2.205835 | 12.93242 | 8.491529
2018-02-10 11:51 | 313034.7 | 3600.0018 | 5 | 35 | 3.598599 | -2.282022 | 3.092004 | 2.281912 | 12.93242 | 8.765674
2018-02-10 11:53 | 313154.7 | 3720.0015 | 5 | 35 | 3.588465 | -2.281966 | 3.092004 | 2.35796 | 12.93242 | 9.038957
2018-02-10 11:55 | 313274.7 | 3840.0011 | 5 | 35 | 3.577767 | -2.281792 | 3.092004 | 2.434049 | 12.93242 | 9.311598
2018-02-10 11:57 | 313394.7 | 3960.0023 | 5 | 35 | 3.56619 | -2.28215 | 3.092004 | 2.510106 | 12.93242 | 9.583277
2018-02-10 11:59 | 313514.7 | 4080.0011 | 5 | 35 | 3.55319 | -2.281872 | 3.092004 | 2.586174 | 12.93242 | 9.854067
2018-02-10 12:01 | 313634.7 | 4200.0016 | 5 | 35 | 3.53768 | -2.282127 | 3.092004 | 2.662229 | 12.93242 | 10.12373
2018-02-10 12:03 | 313754.7 | 4320.0012 | 5 | 35 | 3.517823 | -2.282166 | 3.092004 | 2.73829 | 12.93242 | 10.39209
2018-02-10 12:05 | 313874.7 | 4440.0008 | 5 | 35 | 3.492753 | -2.282002 | 3.092004 | 2.814365 | 12.93242 | 10.6588
2018-02-10 12:07 | 313994.7 | 4560.0019 | 5 | 35 | 3.456646 | -2.281649 | 3.092004 | 2.89041 | 12.93242 | 10.92313
2018-02-10 12:09 | 314114.7 | 4680.0007 | 5 | 35 | 3.395173 | -2.281831 | 3.092004 | 2.966474 | 12.93242 | 11.18397
2018-02-10 12:11 | 314234.7 | 4800.0002 | 5 | 35 | 3.250256 | -2.281945 | 3.092004 | 3.042559 | 12.93242 | 11.43769
2018-02-10 12:13 | 314311.4 | 4876.6798 | 5 | 35 | 2.999966 | -2.281808 | 3.092004 | 3.091148 | 12.93242 | 11.59069
2018-02-10 12:15 | 314431.4 | 120.0016 | 6 | 35 | 3.215041 | 0 | 3.092004 | 3.091148 | 12.93242 | 11.59069
2018-02-10 12:17 | 314551.4 | 240.0004 | 6 | 35 | 3.227105 | 0 | 3.092004 | 3.091148 | 12.93242 | 11.59069
2018-02-10 12:18 | 314611.4 | 300.0039 | 6 | 35 | 3.231321 | 0 | 3.092004 | 3.091148 | 12.93242 | 11.59069
2018-02-10 12:18 | 314611.4 | 0.0023 | 7 | 36 | 3.231428 | 0 | 0 | 0 | 0 | 0
2018-02-10 12:20 | 314731.5 | 120.0007 | 2 | 36 | 3.945488 | 4.890051 | 0.1622806 | 0 | 0.6163192 | 0
2018-02-10 12:22 | 314851.5 | 240.0002 | 2 | 36 | 3.99649 | 4.890057 | 0.3253668 | 0 | 1.264583 | 0
2018-02-10 12:24 | 314971.5 | 360.0023 | 2 | 36 | 4.03328 | 4.890049 | 0.4883516 | 0 | 1.919066 | 0
2018-02-10 12:26 | 315091.5 | 480.0002 | 2 | 36 | 4.06309 | 4.889807 | 0.6512994 | 0 | 2.578765 | 0
2018-02-10 12:28 | 315211.5 | 600.0023 | 2 | 36 | 4.089252 | 4.890003 | 0.8143602 | 0 | 3.24348 | 0
2018-02-10 12:30 | 315331.5 | 720.0026 | 2 | 36 | 4.112441 | 4.889877 | 0.9773656 | 0 | 3.911955 | 0
2018-02-10 12:32 | 315451.5 | 840.0011 | 2 | 36 | 4.136478 | 4.890121 | 1.140314 | 0 | 4.584 | 0
2018-02-10 12:34 | 315571.5 | 960.0001 | 2 | 36 | 4.162752 | 4.890039 | 1.303233 | 0 | 5.260021 | 0
2018-02-10 12:36 | 315691.5 | 1080.0021 | 2 | 36 | 4.191513 | 4.890039 | 1.466362 | 0 | 5.941384 | 0
2018-02-10 12:38 | 315811.5 | 1200.001 | 2 | 36 | 4.200401 | 4.47698 | 1.624209 | 0 | 6.604198 | 0
2018-02-10 12:40 | 315931.5 | 1320.0022 | 2 | 36 | 4.200391 | 3.959457 | 1.764713 | 0 | 7.194369 | 0
2018-02-10 12:42 | 316051.5 | 1440.0002 | 2 | 36 | 4.200397 | 3.473688 | 1.88847 | 0 | 7.714199 | 0
2018-02-10 12:43 | 316107.4 | 1495.8875 | 2 | 36 | 4.200398 | 3.259977 | 1.940648 | 0 | 7.933366 | 0
2018-02-10 12:45 | 316227.4 | 120.0001 | 3 | 36 | 4.227511 | 3.260075 | 2.048876 | 0 | 8.389317 | 0
2018-02-10 12:47 | 316347.4 | 240.0005 | 3 | 36 | 4.259504 | 3.259977 | 2.157549 | 0 | 8.850446 | 0
2018-02-10 12:49 | 316467.4 | 360.0015 | 3 | 36 | 4.294032 | 3.260071 | 2.266186 | 0 | 9.315035 | 0
2018-02-10 12:51 | 316587.4 | 480.0011 | 3 | 36 | 4.330893 | 3.259993 | 2.374847 | 0 | 9.783614 | 0
2018-02-10 12:53 | 316707.4 | 600.0015 | 3 | 36 | 4.369693 | 3.259909 | 2.48352 | 0 | 10.25636 | 0
2018-02-10 12:55 | 316827.4 | 720.0019 | 3 | 36 | 4.400414 | 3.081879 | 2.591447 | 0 | 10.73 | 0
2018-02-10 12:57 | 316947.4 | 840.0016 | 3 | 36 | 4.400381 | 2.562683 | 2.685058 | 0 | 11.14193 | 0
2018-02-10 12:59 | 317067.4 | 960.0003 | 3 | 36 | 4.400384 | 2.151854 | 2.763326 | 0 | 11.48634 | 0
2018-02-10 13:01 | 317187.4 | 1080.0024 | 3 | 36 | 4.400393 | 1.818243 | 2.829314 | 0 | 11.77671 | 0
2018-02-10 13:03 | 317307.4 | 1200.0011 | 3 | 36 | 4.40038 | 1.545305 | 2.885202 | 0 | 12.02264 | 0
2018-02-10 13:05 | 317427.4 | 1320.0008 | 3 | 36 | 4.400362 | 1.321114 | 2.932916 | 0 | 12.2326 | 0
2018-02-10 13:07 | 317547.4 | 1440.0019 | 3 | 36 | 4.400323 | 1.136044 | 2.973772 | 0 | 12.41238 | 0
2018-02-10 13:09 | 317667.4 | 1560.0023 | 3 | 36 | 4.400362 | 0.9843121 | 3.009052 | 0 | 12.56762 | 0
2018-02-10 13:11 | 317787.4 | 1680.0003 | 3 | 36 | 4.400373 | 0.8574295 | 3.039665 | 0 | 12.70233 | 0
2018-02-10 13:13 | 317907.4 | 1800.0008 | 3 | 36 | 4.400343 | 0.7503719 | 3.066413 | 0 | 12.82003 | 0
2018-02-10 13:15 | 318027.4 | 1920.0019 | 3 | 36 | 4.400324 | 0.6594582 | 3.089878 | 0 | 12.92329 | 0
2018-02-10 13:15 | 318040 | 1932.6055 | 3 | 36 | 4.400352 | 0.6519985 | 3.092163 | 0 | 12.93334 | 0
2018-02-10 13:17 | 318160 | 120.0006 | 4 | 36 | 4.352857 | 0 | 3.092163 | 0 | 12.93334 | 0
2018-02-10 13:19 | 318280.1 | 240.0034 | 4 | 36 | 4.348911 | 0 | 3.092163 | 0 | 12.93334 | 0
2018-02-10 13:20 | 318340.1 | 300.003 | 4 | 36 | 4.347731 | 0 | 3.092163 | 0 | 12.93334 | 0
2018-02-10 13:22 | 318460.2 | 120.0007 | 5 | 36 | 4.176747 | -2.282148 | 3.092163 | 0.07606251 | 12.93334 | 0.3194499
2018-02-10 13:24 | 318580.2 | 240.0011 | 5 | 36 | 4.145679 | -2.2819 | 3.092163 | 0.1520341 | 12.93334 | 0.6355644
2018-02-10 13:26 | 318700.2 | 360.0008 | 5 | 36 | 4.116213 | -2.281845 | 3.092163 | 0.2281808 | 12.93334 | 0.9501188
2018-02-10 13:28 | 318820.2 | 480.0012 | 5 | 36 | 4.087166 | -2.282052 | 3.092163 | 0.3042594 | 12.93334 | 1.262168
2018-02-10 13:30 | 318940.2 | 600.0008 | 5 | 36 | 4.058449 | -2.282081 | 3.092163 | 0.3802961 | 12.93334 | 1.571849
2018-02-10 13:32 | 319060.2 | 720.0012 | 5 | 36 | 4.030063 | -2.282202 | 3.092163 | 0.4563817 | 12.93334 | 1.879557
2018-02-10 13:34 | 319180.2 | 840.0013 | 5 | 36 | 4.002124 | -2.282048 | 3.092163 | 0.5324056 | 12.93334 | 2.184873
2018-02-10 13:36 | 319300.2 | 960.0013 | 5 | 36 | 3.974633 | -2.281827 | 3.092163 | 0.6084864 | 12.93334 | 2.488309
2018-02-10 13:38 | 319420.2 | 1080.0007 | 5 | 36 | 3.947737 | -2.281872 | 3.092163 | 0.6845827 | 12.93334 | 2.789735
2018-02-10 13:40 | 319540.2 | 1200.0018 | 5 | 36 | 3.921616 | -2.282063 | 3.092163 | 0.7606428 | 12.93334 | 3.089001
2018-02-10 13:42 | 319660.2 | 1320.0022 | 5 | 36 | 3.896384 | -2.281898 | 3.092163 | 0.8366953 | 12.93334 | 3.386284
2018-02-10 13:44 | 319780.2 | 1440.0011 | 5 | 36 | 3.872233 | -2.281974 | 3.092163 | 0.9127717 | 12.93334 | 3.681781
2018-02-10 13:46 | 319900.2 | 1560.0015 | 5 | 36 | 3.849185 | -2.282111 | 3.092163 | 0.9888191 | 12.93334 | 3.97537
2018-02-10 13:48 | 320020.2 | 1680.0019 | 5 | 36 | 3.827439 | -2.281906 | 3.092163 | 1.064883 | 12.93334 | 4.267318
2018-02-10 13:50 | 320140.2 | 1800.0007 | 5 | 36 | 3.806844 | -2.282007 | 3.092163 | 1.14096 | 12.93334 | 4.557709
2018-02-10 13:52 | 320260.2 | 1920.0012 | 5 | 36 | 3.787086 | -2.281794 | 3.092163 | 1.216999 | 12.93334 | 4.846421
2018-02-10 13:54 | 320380.2 | 2040.0006 | 5 | 36 | 3.768126 | -2.282048 | 3.092163 | 1.293039 | 12.93334 | 5.133664
2018-02-10 13:56 | 320500.2 | 2160.0012 | 5 | 36 | 3.749966 | -2.281851 | 3.092163 | 1.369143 | 12.93334 | 5.419741
2018-02-10 13:58 | 320620.2 | 2280.0007 | 5 | 36 | 3.73268 | -2.281749 | 3.092163 | 1.445222 | 12.93334 | 5.704368
2018-02-10 14:00 | 320740.2 | 2400.0019 | 5 | 36 | 3.716297 | -2.281898 | 3.092163 | 1.521282 | 12.93334 | 5.987646
2018-02-10 14:02 | 320860.2 | 2520.0006 | 5 | 36 | 3.700814 | -2.281813 | 3.092163 | 1.597345 | 12.93334 | 6.269724
2018-02-10 14:04 | 320980.2 | 2640.0002 | 5 | 36 | 3.686243 | -2.281929 | 3.092163 | 1.673405 | 12.93334 | 6.550649
2018-02-10 14:06 | 321100.2 | 2760.0011 | 5 | 36 | 3.672567 | -2.282269 | 3.092163 | 1.749453 | 12.93334 | 6.830454
2018-02-10 14:08 | 321220.2 | 2880.0002 | 5 | 36 | 3.659871 | -2.28192 | 3.092163 | 1.825534 | 12.93334 | 7.109376
2018-02-10 14:10 | 321340.2 | 3000.0007 | 5 | 36 | 3.648069 | -2.281988 | 3.092163 | 1.9016 | 12.93334 | 7.387314
2018-02-10 14:12 | 321460.2 | 3120.0011 | 5 | 36 | 3.637155 | -2.281845 | 3.092163 | 1.977668 | 12.93334 | 7.664392
2018-02-10 14:14 | 321580.2 | 3240.0015 | 5 | 36 | 3.626936 | -2.282252 | 3.092163 | 2.053721 | 12.93334 | 7.940618
2018-02-10 14:16 | 321700.2 | 3360.0013 | 5 | 36 | 3.61719 | -2.282232 | 3.092163 | 2.129761 | 12.93334 | 8.216037
2018-02-10 14:18 | 321820.2 | 3480.0015 | 5 | 36 | 3.607621 | -2.281943 | 3.092163 | 2.205786 | 12.93334 | 8.490671
2018-02-10 14:20 | 321940.2 | 3600.002 | 5 | 36 | 3.597881 | -2.282154 | 3.092163 | 2.281919 | 12.93334 | 8.764962
2018-02-10 14:22 | 322060.2 | 3720.0007 | 5 | 36 | 3.587701 | -2.282163 | 3.092163 | 2.357988 | 12.93334 | 9.038267
2018-02-10 14:24 | 322180.2 | 3840.0019 | 5 | 36 | 3.576957 | -2.282025 | 3.092163 | 2.434043 | 12.93334 | 9.310724
2018-02-10 14:26 | 322300.2 | 3960.0007 | 5 | 36 | 3.565374 | -2.28225 | 3.092163 | 2.510097 | 12.93334 | 9.582332
2018-02-10 14:28 | 322420.2 | 4080.0011 | 5 | 36 | 3.552329 | -2.281745 | 3.092163 | 2.586149 | 12.93334 | 9.853001
2018-02-10 14:30 | 322540.2 | 4200.0007 | 5 | 36 | 3.536722 | -2.281966 | 3.092163 | 2.662245 | 12.93334 | 10.12275
2018-02-10 14:32 | 322660.2 | 4320.0011 | 5 | 36 | 3.516781 | -2.28215 | 3.092163 | 2.738277 | 12.93334 | 10.39092
2018-02-10 14:34 | 322780.2 | 4440.0015 | 5 | 36 | 3.491528 | -2.282066 | 3.092163 | 2.814372 | 12.93334 | 10.65762
2018-02-10 14:36 | 322900.2 | 4560.0003 | 5 | 36 | 3.455088 | -2.281947 | 3.092163 | 2.890429 | 12.93334 | 10.92189
2018-02-10 14:38 | 323020.2 | 4680.0015 | 5 | 36 | 3.392821 | -2.281923 | 3.092163 | 2.966503 | 12.93334 | 11.18261
2018-02-10 14:40 | 323140.2 | 4800.0019 | 5 | 36 | 3.245586 | -2.281898 | 3.092163 | 3.042572 | 12.93334 | 11.43603
2018-02-10 14:41 | 323214.9 | 4874.7662 | 5 | 36 | 2.999969 | -2.281822 | 3.092163 | 3.089957 | 12.93334 | 11.58509
2018-02-10 14:43 | 323335 | 120.0012 | 6 | 36 | 3.216757 | 0 | 3.092163 | 3.08997 | 12.93334 | 11.58513
2018-02-10 14:45 | 323455 | 240.0002 | 6 | 36 | 3.228779 | 0 | 3.092163 | 3.08997 | 12.93334 | 11.58513
2018-02-10 14:46 | 323515 | 300.0027 | 6 | 36 | 3.232951 | 0 | 3.092163 | 3.08997 | 12.93334 | 11.58513
2018-02-10 14:46 | 323515 | 0.0024 | 7 | 37 | 3.232965 | 0 | 0 | 0 | 0 | 0
2018-02-10 14:48 | 323635.1 | 120.0016 | 2 | 37 | 3.946855 | 4.889973 | 0.1623785 | 0 | 0.6169499 | 0
2018-02-10 14:50 | 323755.1 | 240.0003 | 2 | 37 | 3.997505 | 4.890121 | 0.3253359 | 0 | 1.264887 | 0
2018-02-10 14:52 | 323875.1 | 360.0023 | 2 | 37 | 4.03418 | 4.890112 | 0.4883443 | 0 | 1.919621 | 0
2018-02-10 14:54 | 323995.1 | 480.0011 | 2 | 37 | 4.064031 | 4.890018 | 0.6511962 | 0 | 2.579077 | 0
2018-02-10 14:56 | 324115.1 | 600.0015 | 2 | 37 | 4.090121 | 4.890049 | 0.8143783 | 0 | 3.244431 | 0
2018-02-10 14:58 | 324235.1 | 720.0003 | 2 | 37 | 4.113316 | 4.890099 | 0.9773628 | 0 | 3.912962 | 0
2018-02-10 15:00 | 324355.1 | 840.0015 | 2 | 37 | 4.13742 | 4.889805 | 1.14036 | 0 | 4.585354 | 0
2018-02-10 15:02 | 324475.1 | 960.0003 | 2 | 37 | 4.16371 | 4.89011 | 1.303334 | 0 | 5.261761 | 0
2018-02-10 15:04 | 324595.1 | 1080.0015 | 2 | 37 | 4.192475 | 4.890009 | 1.466368 | 0 | 5.942894 | 0
2018-02-10 15:06 | 324715.1 | 1200.0004 | 2 | 37 | 4.200391 | 4.462454 | 1.623811 | 0 | 6.604049 | 0
2018-02-10 15:08 | 324835.1 | 1320.0017 | 2 | 37 | 4.200391 | 3.948471 | 1.763912 | 0 | 7.19253 | 0
2018-02-10 15:10 | 324955.1 | 1440.0019 | 2 | 37 | 4.200405 | 3.465147 | 1.887341 | 0 | 7.71098 | 0
2018-02-10 15:11 | 325008.7 | 1493.6748 | 2 | 37 | 4.200386 | 3.259974 | 1.937476 | 0 | 7.921568 | 0
2018-02-10 15:13 | 325128.8 | 120.0022 | 3 | 37 | 4.227419 | 3.260113 | 2.04575 | 0 | 8.377703 | 0
2018-02-10 15:15 | 325248.8 | 240.0003 | 3 | 37 | 4.259369 | 3.259979 | 2.15441 | 0 | 8.838766 | 0
2018-02-10 15:17 | 325368.8 | 360.0023 | 3 | 37 | 4.293847 | 3.260197 | 2.263078 | 0 | 9.303473 | 0
2018-02-10 15:19 | 325488.8 | 480.0002 | 3 | 37 | 4.330667 | 3.260015 | 2.371748 | 0 | 9.77207 | 0
2018-02-10 15:21 | 325608.8 | 600.0006 | 3 | 37 | 4.369467 | 3.26008 | 2.48041 | 0 | 10.24474 | 0
2018-02-10 15:23 | 325728.8 | 720.001 | 3 | 37 | 4.400389 | 3.085266 | 2.58836 | 0 | 10.71847 | 0
2018-02-10 15:25 | 325848.8 | 840.0015 | 3 | 37 | 4.400387 | 2.566298 | 2.682092 | 0 | 11.13093 | 0
2018-02-10 15:27 | 325968.8 | 960.001 | 3 | 37 | 4.400371 | 2.155439 | 2.760566 | 0 | 11.47624 | 0
2018-02-10 15:29 | 326088.8 | 1080.0023 | 3 | 37 | 4.400388 | 1.821247 | 2.826635 | 0 | 11.76697 | 0
2018-02-10 15:31 | 326208.8 | 1200.001 | 3 | 37 | 4.400338 | 1.547289 | 2.882651 | 0 | 12.01346 | 0
2018-02-10 15:33 | 326328.8 | 1320.0014 | 3 | 37 | 4.400373 | 1.324345 | 2.930393 | 0 | 12.22354 | 0
2018-02-10 15:35 | 326448.8 | 1440.0012 | 3 | 37 | 4.400371 | 1.139282 | 2.971354 | 0 | 12.40379 | 0
2018-02-10 15:37 | 326568.8 | 1560.0006 | 3 | 37 | 4.400383 | 0.9873581 | 3.006712 | 0 | 12.55938 | 0
2018-02-10 15:39 | 326688.8 | 1680.0002 | 3 | 37 | 4.400344 | 0.8590984 | 3.037405 | 0 | 12.69444 | 0
2018-02-10 15:41 | 326808.8 | 1800.0014 | 3 | 37 | 4.400342 | 0.7522602 | 3.064206 | 0 | 12.81237 | 0
2018-02-10 15:43 | 326928.8 | 1920.0018 | 3 | 37 | 4.400288 | 0.6613636 | 3.08775 | 0 | 12.91597 | 0
2018-02-10 15:43 | 326944 | 1935.2838 | 3 | 37 | 4.400356 | 0.6519966 | 3.090536 | 0 | 12.92823 | 0
2018-02-10 15:45 | 327064.1 | 120.0014 | 4 | 37 | 4.352709 | 0 | 3.090536 | 0 | 12.92823 | 0
2018-02-10 15:47 | 327184.1 | 240.001 | 4 | 37 | 4.348755 | 0 | 3.090536 | 0 | 12.92823 | 0
2018-02-10 15:48 | 327244.1 | 300.003 | 4 | 37 | 4.34757 | 0 | 3.090536 | 0 | 12.92823 | 0
2018-02-10 15:50 | 327364.2 | 120.0004 | 5 | 37 | 4.176005 | -2.281929 | 3.090536 | 0.0760492 | 12.92823 | 0.319344
2018-02-10 15:52 | 327484.2 | 240.0011 | 5 | 37 | 4.144859 | -2.282218 | 3.090536 | 0.1520595 | 12.92823 | 0.6355603
2018-02-10 15:54 | 327604.2 | 360.0023 | 5 | 37 | 4.115375 | -2.282185 | 3.090536 | 0.2281802 | 12.92823 | 0.949945
2018-02-10 15:56 | 327724.2 | 480.0019 | 5 | 37 | 4.086343 | -2.281902 | 3.090536 | 0.3042417 | 12.92823 | 1.26186
2018-02-10 15:58 | 327844.2 | 600.0007 | 5 | 37 | 4.057585 | -2.282113 | 3.090536 | 0.3803158 | 12.92823 | 1.571629
2018-02-10 16:00 | 327964.2 | 720.0008 | 5 | 37 | 4.029169 | -2.281931 | 3.090536 | 0.4563743 | 12.92823 | 1.87916
2018-02-10 16:02 | 328084.2 | 840.0023 | 5 | 37 | 4.001124 | -2.282048 | 3.090536 | 0.5324554 | 12.92823 | 2.184633
2018-02-10 16:04 | 328204.2 | 960.0003 | 5 | 37 | 3.973568 | -2.281943 | 3.090536 | 0.6084844 | 12.92823 | 2.487785
2018-02-10 16:06 | 328324.2 | 1080.0015 | 5 | 37 | 3.946646 | -2.281796 | 3.090536 | 0.6845667 | 12.92823 | 2.789074
2018-02-10 16:08 | 328444.2 | 1200.0011 | 5 | 37 | 3.920497 | -2.282132 | 3.090536 | 0.7606519 | 12.92823 | 3.088356
2018-02-10 16:10 | 328564.2 | 1320.0008 | 5 | 37 | 3.895259 | -2.281772 | 3.090536 | 0.8367091 | 12.92823 | 3.385571
2018-02-10 16:12 | 328684.2 | 1440.0011 | 5 | 37 | 3.871099 | -2.282245 | 3.090536 | 0.9127665 | 12.92823 | 3.680909
2018-02-10 16:14 | 328804.2 | 1560.0007 | 5 | 37 | 3.848085 | -2.281853 | 3.090536 | 0.9888432 | 12.92823 | 3.974527
2018-02-10 16:16 | 328924.2 | 1680.0002 | 5 | 37 | 3.826393 | -2.282105 | 3.090536 | 1.064888 | 12.92823 | 4.266321
2018-02-10 16:18 | 329044.2 | 1800.0023 | 5 | 37 | 3.805843 | -2.281956 | 3.090536 | 1.140957 | 12.92823 | 4.556602
2018-02-10 16:20 | 329164.2 | 1920.0002 | 5 | 37 | 3.78616 | -2.282177 | 3.090536 | 1.217018 | 12.92823 | 4.845327
2018-02-10 16:22 | 329284.2 | 2040.0007 | 5 | 37 | 3.76728 | -2.281879 | 3.090536 | 1.293103 | 12.92823 | 5.132673
2018-02-10 16:24 | 329404.2 | 2160.0019 | 5 | 37 | 3.749172 | -2.282245 | 3.090536 | 1.369164 | 12.92823 | 5.418519
2018-02-10 16:26 | 329524.2 | 2280.0015 | 5 | 37 | 3.731924 | -2.2822 | 3.090536 | 1.44522 | 12.92823 | 5.703006
2018-02-10 16:28 | 329644.2 | 2400.0019 | 5 | 37 | 3.715601 | -2.281796 | 3.090536 | 1.521258 | 12.92823 | 5.986148
2018-02-10 16:30 | 329764.2 | 2520.0023 | 5 | 37 | 3.700152 | -2.281647 | 3.090536 | 1.597355 | 12.92823 | 6.268301
2018-02-10 16:32 | 329884.2 | 2640.0004 | 5 | 37 | 3.685644 | -2.281878 | 3.090536 | 1.673428 | 12.92823 | 6.549225
2018-02-10 16:34 | 330004.2 | 2760.0016 | 5 | 37 | 3.672038 | -2.281861 | 3.090536 | 1.749493 | 12.92823 | 6.829049
2018-02-10 16:36 | 330124.2 | 2880.002 | 5 | 37 | 3.659348 | -2.282226 | 3.090536 | 1.825526 | 12.92823 | 7.107756
2018-02-10 16:38 | 330244.2 | 3000.0008 | 5 | 37 | 3.647676 | -2.281892 | 3.090536 | 1.901614 | 12.92823 | 7.385737
2018-02-10 16:40 | 330364.2 | 3120.0014 | 5 | 37 | 3.636807 | -2.282043 | 3.090536 | 1.977683 | 12.92823 | 7.662794
2018-02-10 16:42 | 330484.2 | 3240.0007 | 5 | 37 | 3.626644 | -2.281904 | 3.090536 | 2.053746 | 12.92823 | 7.939031
2018-02-10 16:44 | 330604.2 | 3360.0002 | 5 | 37 | 3.616937 | -2.28189 | 3.090536 | 2.129812 | 12.92823 | 8.214523
2018-02-10 16:46 | 330724.2 | 3480.0015 | 5 | 37 | 3.60734 | -2.28181 | 3.090536 | 2.205849 | 12.92823 | 8.489178
2018-02-10 16:48 | 330844.2 | 3600.0001 | 5 | 37 | 3.597592 | -2.281837 | 3.090536 | 2.281937 | 12.92823 | 8.763285
2018-02-10 16:50 | 330964.2 | 3720.0008 | 5 | 37 | 3.587363 | -2.282124 | 3.090536 | 2.358005 | 12.92823 | 9.03656
2018-02-10 16:52 | 331084.2 | 3840.0004 | 5 | 37 | 3.576623 | -2.28187 | 3.090536 | 2.434062 | 12.92823 | 9.308998
2018-02-10 16:54 | 331204.2 | 3960.0015 | 5 | 37 | 3.565018 | -2.281833 | 3.090536 | 2.510126 | 12.92823 | 9.580618
2018-02-10 16:56 | 331324.2 | 4080.0014 | 5 | 37 | 3.551882 | -2.281861 | 3.090536 | 2.586195 | 12.92823 | 9.851318
2018-02-10 16:58 | 331444.2 | 4200.0008 | 5 | 37 | 3.536235 | -2.281894 | 3.090536 | 2.662238 | 12.92823 | 10.12084
2018-02-10 17:00 | 331564.2 | 4320.0012 | 5 | 37 | 3.516219 | -2.282017 | 3.090536 | 2.738296 | 12.92823 | 10.38907
2018-02-10 17:02 | 331684.2 | 4440.0004 | 5 | 37 | 3.49078 | -2.282228 | 3.090536 | 2.814375 | 12.92823 | 10.65565
2018-02-10 17:04 | 331804.2 | 4560.0011 | 5 | 37 | 3.45394 | -2.282042 | 3.090536 | 2.890436 | 12.92823 | 10.91987
2018-02-10 17:06 | 331924.2 | 4680.0015 | 5 | 37 | 3.390777 | -2.281837 | 3.090536 | 2.966512 | 12.92823 | 11.18049
2018-02-10 17:08 | 332044.2 | 4800.0002 | 5 | 37 | 3.240359 | -2.281838 | 3.090536 | 3.042565 | 12.92823 | 11.4336
2018-02-10 17:09 | 332116.4 | 4872.2356 | 5 | 37 | 2.999982 | -2.282104 | 3.090536 | 3.088353 | 12.92823 | 11.57747
2018-02-10 17:11 | 332236.4 | 120.0023 | 6 | 37 | 3.217206 | 0 | 3.090536 | 3.088353 | 12.92823 | 11.57747
2018-02-10 17:13 | 332356.4 | 240.0018 | 6 | 37 | 3.229208 | 0 | 3.090536 | 3.088353 | 12.92823 | 11.57747
2018-02-10 17:14 | 332416.4 | 300.0006 | 6 | 37 | 3.233382 | 0 | 3.090536 | 3.088353 | 12.92823 | 11.57747
2018-02-10 17:14 | 332416.5 | 0.0025 | 7 | 38 | 3.233445 | 0 | 0 | 0 | 0 | 0
2018-02-10 17:16 | 332536.5 | 120.0022 | 2 | 38 | 3.947507 | 4.889994 | 0.1623214 | 0 | 0.6168611 | 0
2018-02-10 17:18 | 332656.5 | 240.0002 | 2 | 38 | 3.998146 | 4.890015 | 0.3252751 | 0 | 1.264887 | 0
2018-02-10 17:20 | 332776.5 | 360.0014 | 2 | 38 | 4.034959 | 4.890043 | 0.488281 | 0 | 1.919723 | 0
2018-02-10 17:22 | 332896.5 | 480.0002 | 2 | 38 | 4.064853 | 4.890038 | 0.6513332 | 0 | 2.580122 | 0
2018-02-10 17:24 | 333016.5 | 600.0022 | 2 | 38 | 4.091003 | 4.890015 | 0.8143141 | 0 | 3.244798 | 0
2018-02-10 17:26 | 333136.5 | 720.0011 | 2 | 38 | 4.1142 | 4.8899 | 0.9773235 | 0 | 3.913577 | 0
2018-02-10 17:28 | 333256.5 | 840.0015 | 2 | 38 | 4.138334 | 4.890106 | 1.140329 | 0 | 4.586152 | 0
2018-02-10 17:30 | 333376.5 | 960.001 | 2 | 38 | 4.16467 | 4.88995 | 1.303321 | 0 | 5.262786 | 0
2018-02-10 17:32 | 333496.5 | 1080.0022 | 2 | 38 | 4.193498 | 4.890083 | 1.466269 | 0 | 5.943717 | 0
2018-02-10 17:34 | 333616.5 | 1200.0018 | 2 | 38 | 4.200368 | 4.446951 | 1.623312 | 0 | 6.603235 | 0
2018-02-10 17:36 | 333736.5 | 1320.0014 | 2 | 38 | 4.200397 | 3.936703 | 1.76293 | 0 | 7.189686 | 0
2018-02-10 17:38 | 333856.5 | 1440.0001 | 2 | 38 | 4.200402 | 3.456141 | 1.886039 | 0 | 7.706791 | 0
2018-02-10 17:39 | 333908.2 | 1491.7073 | 2 | 38 | 4.200394 | 3.25997 | 1.934296 | 0 | 7.909491 | 0
2018-02-10 17:41 | 334028.3 | 120.0006 | 3 | 38 | 4.227364 | 3.259985 | 2.042427 | 0 | 8.365021 | 0
2018-02-10 17:43 | 334148.3 | 240.0011 | 3 | 38 | 4.259186 | 3.259932 | 2.151196 | 0 | 8.826529 | 0
2018-02-10 17:45 | 334268.3 | 360.0005 | 3 | 38 | 4.293586 | 3.259998 | 2.259856 | 0 | 9.291184 | 0
2018-02-10 17:47 | 334388.3 | 480.0002 | 3 | 38 | 4.330353 | 3.259953 | 2.368528 | 0 | 9.759753 | 0
2018-02-10 17:49 | 334508.3 | 600.0013 | 3 | 38 | 4.369081 | 3.260071 | 2.477107 | 0 | 10.23202 | 0
2018-02-10 17:51 | 334628.3 | 720.001 | 3 | 38 | 4.400401 | 3.092747 | 2.58521 | 0 | 10.70638 | 0
2018-02-10 17:53 | 334748.3 | 840.0006 | 3 | 38 | 4.400390625 | 2.572687 | 2.679153 | 0 | 11.11977 | 0
2018-02-10 17:55 | 334868.3 | 960.0018 | 3 | 38 | 4.400373 | 2.161932 | 2.757836 | 0 | 11.46601 | 0
2018-02-10 17:57 | 334988.3 | 1080.0001 | 3 | 38 | 4.400381 | 1.826797 | 2.824133 | 0 | 11.75774 | 0
2018-02-10 17:59 | 335108.3 | 1200.0003 | 3 | 38 | 4.400362 | 1.552595 | 2.880302 | 0 | 12.0049 | 0
2018-02-10 18:01 | 335228.3 | 1320.0022 | 3 | 38 | 4.400352 | 1.328527 | 2.928243 | 0 | 12.21586 | 0
2018-02-10 18:03 | 335348.3 | 1440.001 | 3 | 38 | 4.400368 | 1.143911 | 2.969333 | 0 | 12.39667 | 0
2018-02-10 18:05 | 335468.3 | 1560.0022 | 3 | 38 | 4.400364 | 0.9908257 | 3.004843 | 0 | 12.55293 | 0
2018-02-10 18:07 | 335588.3 | 1680.001 | 3 | 38 | 4.400339 | 0.8624535 | 3.035655 | 0 | 12.68851 | 0
2018-02-10 18:09 | 335708.3 | 1800.0014 | 3 | 38 | 4.400354 | 0.7550545 | 3.062564 | 0 | 12.80692 | 0
2018-02-10 18:11 | 335828.3 | 1920.001 | 3 | 38 | 4.400352 | 0.6645126 | 3.086179 | 0 | 12.91084 | 0
2018-02-10 18:12 | 335847.2 | 1938.9194 | 3 | 38 | 4.40036 | 0.6519966 | 3.089632 | 0 | 12.92603 | 0
2018-02-10 18:14 | 335967.2 | 120.0005 | 4 | 38 | 4.352679 | 0 | 3.089632 | 0 | 12.92603 | 0
2018-02-10 18:16 | 336087.2 | 240.0003 | 4 | 38 | 4.348736 | 0 | 3.089632 | 0 | 12.92603 | 0
2018-02-10 18:17 | 336147.2 | 300.0014 | 4 | 38 | 4.347551 | 0 | 3.089632 | 0 | 12.92603 | 0
2018-02-10 18:19 | 336267.3 | 120.0014 | 5 | 38 | 4.175874 | -2.282175 | 3.089632 | 0.07606252 | 12.92603 | 0.3193888
2018-02-10 18:21 | 336387.3 | 240.0002 | 5 | 38 | 4.144741 | -2.282081 | 3.089632 | 0.1521217 | 12.92603 | 0.6357971
2018-02-10 18:23 | 336507.3 | 360.0013 | 5 | 38 | 4.115284 | -2.281818 | 3.089632 | 0.2281852 | 12.92603 | 0.9499359
2018-02-10 18:25 | 336627.3 | 480.0002 | 5 | 38 | 4.086232 | -2.282134 | 3.089632 | 0.3042504 | 12.92603 | 1.261859
2018-02-10 18:27 | 336747.3 | 600.0022 | 5 | 38 | 4.057503 | -2.282185 | 3.089632 | 0.3803303 | 12.92603 | 1.571645
2018-02-10 18:29 | 336867.3 | 720.0002 | 5 | 38 | 4.029093 | -2.282109 | 3.089632 | 0.4563757 | 12.92603 | 1.879117
2018-02-10 18:31 | 336987.3 | 840.0017 | 5 | 38 | 4.00106 | -2.282177 | 3.089632 | 0.5324215 | 12.92603 | 2.184444
2018-02-10 18:33 | 337107.3 | 960.001 | 5 | 38 | 3.973515 | -2.28212 | 3.089632 | 0.6085202 | 12.92603 | 2.487868
2018-02-10 18:35 | 337227.3 | 1080.0006 | 5 | 38 | 3.946612 | -2.281931 | 3.089632 | 0.6845961 | 12.92603 | 2.789129
2018-02-10 18:37 | 337347.3 | 1200.0018 | 5 | 38 | 3.920461 | -2.281906 | 3.089632 | 0.7606586 | 12.92603 | 3.088318
2018-02-10 18:39 | 337467.3 | 1320.0013 | 5 | 38 | 3.895238 | -2.282068 | 3.089632 | 0.8366925 | 12.92603 | 3.385441
2018-02-10 18:41 | 337587.3 | 1440.0009 | 5 | 38 | 3.871078 | -2.282228 | 3.089632 | 0.9127874 | 12.92603 | 3.680923
2018-02-10 18:43 | 337707.3 | 1560.0022 | 5 | 38 | 3.848054 | -2.2819 | 3.089632 | 0.9888614 | 12.92603 | 3.974528
2018-02-10 18:45 | 337827.3 | 1680.0002 | 5 | 38 | 3.826321 | -2.282197 | 3.089632 | 1.064928 | 12.92603 | 4.266401
2018-02-10 18:47 | 337947.3 | 1800.0014 | 5 | 38 | 3.80577 | -2.282029 | 3.089632 | 1.140959 | 12.92603 | 4.556533
2018-02-10 18:49 | 338067.3 | 1920.0002 | 5 | 38 | 3.786055 | -2.282202 | 3.089632 | 1.217058 | 12.92603 | 4.845392
2018-02-10 18:51 | 338187.3 | 2040.0013 | 5 | 38 | 3.76715 | -2.281979 | 3.089632 | 1.293091 | 12.92603 | 5.132534
2018-02-10 18:53 | 338307.3 | 2160.0002 | 5 | 38 | 3.749037 | -2.282179 | 3.089632 | 1.369185 | 12.92603 | 5.418499
2018-02-10 18:55 | 338427.3 | 2280.0006 | 5 | 38 | 3.731795 | -2.281745 | 3.089632 | 1.445245 | 12.92603 | 5.702985
2018-02-10 18:57 | 338547.3 | 2400.0005 | 5 | 38 | 3.715445 | -2.282154 | 3.089632 | 1.521322 | 12.92603 | 5.986263
2018-02-10 18:59 | 338667.3 | 2520.0021 | 5 | 38 | 3.700007 | -2.282107 | 3.089632 | 1.597374 | 12.92603 | 6.268236
2018-02-10 19:01 | 338787.3 | 2640.0018 | 5 | 38 | 3.6855 | -2.281872 | 3.089632 | 1.673433 | 12.92603 | 6.549098
2018-02-10 19:03 | 338907.3 | 2760.0006 | 5 | 38 | 3.671927 | -2.282191 | 3.089632 | 1.74951 | 12.92603 | 6.828957
2018-02-10 19:05 | 339027.3 | 2880.0002 | 5 | 38 | 3.659299 | -2.282165 | 3.089632 | 1.825586 | 12.92603 | 7.107819
2018-02-10 19:07 | 339147.3 | 3000.0015 | 5 | 38 | 3.647623 | -2.282097 | 3.089632 | 1.901614 | 12.92603 | 7.385577
2018-02-10 19:09 | 339267.3 | 3120.001 | 5 | 38 | 3.63679 | -2.281892 | 3.089632 | 1.977688 | 12.92603 | 7.662649
2018-02-10 19:11 | 339387.3 | 3240.0006 | 5 | 38 | 3.626661 | -2.282138 | 3.089632 | 2.053769 | 12.92603 | 7.938952
2018-02-10 19:13 | 339507.3 | 3360.0003 | 5 | 38 | 3.616969 | -2.282245 | 3.089632 | 2.129838 | 12.92603 | 8.214458
2018-02-10 19:15 | 339627.3 | 3480.0014 | 5 | 38 | 3.607409 | -2.282288 | 3.089632 | 2.205899 | 12.92603 | 8.489206
2018-02-10 19:17 | 339747.3 | 3600.0002 | 5 | 38 | 3.597695 | -2.282004 | 3.089632 | 2.28196 | 12.92603 | 8.763222
2018-02-10 19:19 | 339867.3 | 3720.0005 | 5 | 38 | 3.587542 | -2.282074 | 3.089632 | 2.358018 | 12.92603 | 9.036473
2018-02-10 19:21 | 339987.3 | 3840.001 | 5 | 38 | 3.576819 | -2.281917 | 3.089632 | 2.434062 | 12.92603 | 9.308879
2018-02-10 19:23 | 340107.3 | 3960.0005 | 5 | 38 | 3.565252 | -2.281675 | 3.089632 | 2.508736 | 12.92603 | 9.575551
2018-02-10 19:25 | 340227.3 | 4080.0018 | 5 | 38 | 3.552177 | -2.282122 | 3.089632 | 2.584956 | 12.92603 | 9.846809
2018-02-10 19:27 | 340347.3 | 4200.0006 | 5 | 38 | 3.536538 | -2.282081 | 3.089632 | 2.661024 | 12.92603 | 10.11644
2018-02-10 19:29 | 340467.3 | 4320.0011 | 5 | 38 | 3.5165 | -2.281745 | 3.089632 | 2.737088 | 12.92603 | 10.38472
2018-02-10 19:31 | 340587.3 | 4440.0009 | 5 | 38 | 3.491085 | -2.282132 | 3.089632 | 2.81316 | 12.92603 | 10.6513
2018-02-10 19:33 | 340707.3 | 4560.0003 | 5 | 38 | 3.454235 | -2.282177 | 3.089632 | 2.889184 | 12.92603 | 10.91541
2018-02-10 19:35 | 340827.3 | 4680.0006 | 5 | 38 | 3.39094 | -2.281872 | 3.089632 | 2.965281 | 12.92603 | 11.17612
2018-02-10 19:37 | 340947.3 | 4800.0003 | 5 | 38 | 3.239308 | -2.281897 | 3.089632 | 3.041349 | 12.92603 | 11.42926
2018-02-10 19:38 | 341018.7 | 4871.3659 | 5 | 38 | 2.99999 | -2.281865 | 3.089632 | 3.086589 | 12.92603 | 11.57137
2018-02-10 19:40 | 341138.7 | 120.0022 | 6 | 38 | 3.215411 | 0 | 3.089632 | 3.086589 | 12.92603 | 11.57137
2018-02-10 19:42 | 341258.7 | 240.0003 | 6 | 38 | 3.227439 | 0 | 3.089632 | 3.086589 | 12.92603 | 11.57137
2018-02-10 19:43 | 341318.7 | 300.0037 | 6 | 38 | 3.231643 | 0 | 3.089632 | 3.086589 | 12.92603 | 11.57137
2018-02-10 19:43 | 341318.8 | 0.0024 | 7 | 39 | 3.231723 | 0 | 0 | 0 | 0 | 0
2018-02-10 19:45 | 341438.8 | 120.0015 | 2 | 39 | 3.945837 | 4.889982 | 0.1623803 | 0 | 0.6167824 | 0
2018-02-10 19:47 | 341558.8 | 240.0011 | 2 | 39 | 3.996721 | 4.889984 | 0.3253775 | 0 | 1.264743 | 0
2018-02-10 19:49 | 341678.8 | 360.0008 | 2 | 39 | 4.033501 | 4.889927 | 0.4882569 | 0 | 1.918839 | 0
2018-02-10 19:51 | 341798.8 | 480.0019 | 2 | 39 | 4.063402 | 4.890196 | 0.6513507 | 0 | 2.579167 | 0
2018-02-10 19:53 | 341918.8 | 600.0017 | 2 | 39 | 4.089551 | 4.890032 | 0.8141308 | 0 | 3.242784 | 0
2018-02-10 19:55 | 342038.8 | 720.0012 | 2 | 39 | 4.112808 | 4.890047 | 0.9772766 | 0 | 3.911887 | 0
2018-02-10 19:57 | 342158.8 | 840.0015 | 2 | 39 | 4.136965 | 4.88999 | 1.140261 | 0 | 4.584147 | 0
2018-02-10 19:59 | 342278.8 | 960.0011 | 2 | 39 | 4.163329 | 4.890129 | 1.303177 | 0 | 5.260243 | 0
2018-02-10 20:01 | 342398.8 | 1080.0024 | 2 | 39 | 4.192101 | 4.890129 | 1.466323 | 0 | 5.94178 | 0
2018-02-10 20:03 | 342518.8 | 1200.0011 | 2 | 39 | 4.200408 | 4.467009 | 1.623923 | 0 | 6.60358 | 0
2018-02-10 20:05 | 342638.8 | 1320.0015 | 2 | 39 | 4.200397 | 3.949194 | 1.764097 | 0 | 7.192368 | 0
2018-02-10 20:07 | 342758.8 | 1440.0012 | 2 | 39 | 4.200395 | 3.463612 | 1.887556 | 0 | 7.710943 | 0
2018-02-10 20:08 | 342812 | 1493.1595 | 2 | 39 | 4.20038 | 3.259985 | 1.937178 | 0 | 7.919374 | 0
2018-02-10 20:10 | 342932 | 120.0006 | 3 | 39 | 4.227426 | 3.26009 | 2.04539 | 0 | 8.37525 | 0
2018-02-10 20:12 | 343052 | 240.0011 | 3 | 39 | 4.259326 | 3.260044 | 2.154062 | 0 | 8.836363 | 0
2018-02-10 20:14 | 343172 | 360.0015 | 3 | 39 | 4.293753 | 3.260021 | 2.262728 | 0 | 9.301058 | 0
2018-02-10 20:16 | 343292 | 480.0018 | 3 | 39 | 4.330511 | 3.259754 | 2.371354 | 0 | 9.769446 | 0
2018-02-10 20:18 | 343412 | 600.0022 | 3 | 39 | 4.369283 | 3.260103 | 2.480062 | 0 | 10.2423 | 0
2018-02-10 20:20 | 343532 | 720.001 | 3 | 39 | 4.400396 | 3.088253 | 2.587985 | 0 | 10.71589 | 0
2018-02-10 20:22 | 343652 | 840.0022 | 3 | 39 | 4.400383 | 2.567286 | 2.679309 | 0 | 11.11775 | 0
2018-02-10 20:24 | 343772 | 960.0002 | 3 | 39 | 4.4004 | 2.156569 | 2.757931 | 0 | 11.46372 | 0
2018-02-10 20:26 | 343892 | 1080.0004 | 3 | 39 | 4.400371 | 1.821196 | 2.824023 | 0 | 11.75455 | 0
2018-02-10 20:28 | 344012 | 1200.0018 | 3 | 39 | 4.400362 | 1.547512 | 2.879997 | 0 | 12.00085 | 0
2018-02-10 20:30 | 344132 | 1320.003 | 3 | 39 | 4.400369 | 1.323282 | 2.927746 | 0 | 12.21097 | 0
2018-02-10 20:32 | 344252 | 1440.0026 | 3 | 39 | 4.400371 | 1.138647 | 2.968674 | 0 | 12.39107 | 0
2018-02-10 20:34 | 344372 | 1560.0022 | 3 | 39 | 4.400355 | 0.9854908 | 3.003982 | 0 | 12.54644 | 0
2018-02-10 20:36 | 344492 | 1680.0003 | 3 | 39 | 4.400358 | 0.858202 | 3.034649 | 0 | 12.68138 | 0
2018-02-10 20:38 | 344612 | 1800.0014 | 3 | 39 | 4.40036 | 0.7516422 | 3.06142 | 0 | 12.79918 | 0
2018-02-10 20:40 | 344732 | 1920.0011 | 3 | 39 | 4.400345 | 0.6617374 | 3.084921 | 0 | 12.9026 | 0
2018-02-10 20:40 | 344745.5 | 1933.4646 | 3 | 39 | 4.400324 | 0.6519928 | 3.087382 | 0 | 12.91343 | 0
2018-02-10 20:42 | 344865.5 | 120.0022 | 4 | 39 | 4.352798 | 0 | 3.087382 | 0 | 12.91343 | 0
2018-02-10 20:44 | 344985.5 | 240.0002 | 4 | 39 | 4.348866 | 0 | 3.087382 | 0 | 12.91343 | 0
2018-02-10 20:45 | 345045.5 | 300.0037 | 4 | 39 | 4.347676 | 0 | 3.087382 | 0 | 12.91343 | 0
2018-02-10 20:47 | 345165.6 | 120.0004 | 5 | 39 | 4.176457 | -2.281797 | 3.087382 | 0.07605745 | 12.91343 | 0.3194079
2018-02-10 20:49 | 345285.6 | 240.0009 | 5 | 39 | 4.145336 | -2.282228 | 3.087382 | 0.1520945 | 12.91343 | 0.6357696
2018-02-10 20:51 | 345405.6 | 360.0006 | 5 | 39 | 4.115895 | -2.281861 | 3.087382 | 0.228181 | 12.91343 | 0.9500495
2018-02-10 20:53 | 345525.6 | 480.0018 | 5 | 39 | 4.086852 | -2.28215 | 3.087382 | 0.3042587 | 12.91343 | 1.26207
2018-02-10 20:55 | 345645.6 | 600.0006 | 5 | 39 | 4.058141 | -2.282127 | 3.087382 | 0.3803215 | 12.91343 | 1.571834
2018-02-10 20:57 | 345765.6 | 720.001 | 5 | 39 | 4.029733 | -2.282125 | 3.087382 | 0.4563927 | 12.91343 | 1.879459
2018-02-10 20:59 | 345885.6 | 840.0006 | 5 | 39 | 4.001706 | -2.281865 | 3.087382 | 0.5324053 | 12.91343 | 2.184701
2018-02-10 21:01 | 346005.6 | 960.001 | 5 | 39 | 3.974159 | -2.282052 | 3.087382 | 0.6084561 | 12.91343 | 2.487984
2018-02-10 21:03 | 346125.6 | 1080.0004 | 5 | 39 | 3.947255 | -2.281868 | 3.087382 | 0.6845595 | 12.91343 | 2.789403
2018-02-10 21:05 | 346245.6 | 1200.0009 | 5 | 39 | 3.921108 | -2.282248 | 3.087382 | 0.7606453 | 12.91343 | 3.088734
2018-02-10 21:07 | 346365.6 | 1320.0013 | 5 | 39 | 3.895884 | -2.282189 | 3.087382 | 0.8367073 | 12.91343 | 3.386015
2018-02-10 21:09 | 346485.6 | 1440.001 | 5 | 39 | 3.871728 | -2.28199 | 3.087382 | 0.9127753 | 12.91343 | 3.681442
2018-02-10 21:11 | 346605.6 | 1560.0006 | 5 | 39 | 3.848654 | -2.282122 | 3.087382 | 0.988805 | 12.91343 | 3.974924
2018-02-10 21:13 | 346725.6 | 1680.0002 | 5 | 39 | 3.826937 | -2.281972 | 3.087382 | 1.064862 | 12.91343 | 4.266808
2018-02-10 21:15 | 346845.6 | 1800.0007 | 5 | 39 | 3.806321 | -2.282142 | 3.087382 | 1.140957 | 12.91343 | 4.557229
2018-02-10 21:17 | 346965.6 | 1920.0002 | 5 | 39 | 3.786604 | -2.282142 | 3.087382 | 1.217044 | 12.91343 | 4.846087
2018-02-10 21:19 | 347085.6 | 2040.0014 | 5 | 39 | 3.767699 | -2.281831 | 3.087382 | 1.293079 | 12.91343 | 5.133278
2018-02-10 21:21 | 347205.6 | 2160.0002 | 5 | 39 | 3.749605 | -2.2818 | 3.087382 | 1.369165 | 12.91343 | 5.419252
2018-02-10 21:23 | 347325.6 | 2280.0006 | 5 | 39 | 3.732374 | -2.281906 | 3.087382 | 1.445252 | 12.91343 | 5.703886
2018-02-10 21:25 | 347445.6 | 2400.0009 | 5 | 39 | 3.716058 | -2.281838 | 3.087382 | 1.521316 | 12.91343 | 5.987161
2018-02-10 21:27 | 347565.6 | 2520.0006 | 5 | 39 | 3.70063 | -2.281837 | 3.087382 | 1.597365 | 12.91343 | 6.269168
2018-02-10 21:29 | 347685.6 | 2640.0001 | 5 | 39 | 3.6861 | -2.281892 | 3.087382 | 1.673438 | 12.91343 | 6.550127
2018-02-10 21:31 | 347805.6 | 2760.0016 | 5 | 39 | 3.672488 | -2.28206 | 3.087382 | 1.749508 | 12.91343 | 6.830004
2018-02-10 21:33 | 347925.6 | 2880.0001 | 5 | 39 | 3.659807 | -2.282234 | 3.087382 | 1.825558 | 12.91343 | 7.108809
2018-02-10 21:35 | 348045.6 | 3000.0014 | 5 | 39 | 3.648096 | -2.282145 | 3.087382 | 1.901622 | 12.91343 | 7.386737
2018-02-10 21:37 | 348165.6 | 3120.0002 | 5 | 39 | 3.637243 | -2.281851 | 3.087382 | 1.977706 | 12.91343 | 7.663883
2018-02-10 21:39 | 348285.6 | 3240.0014 | 5 | 39 | 3.627072 | -2.281935 | 3.087382 | 2.05375 | 12.91343 | 7.940083
2018-02-10 21:41 | 348405.6 | 3360.0018 | 5 | 39 | 3.61735 | -2.281837 | 3.087382 | 2.129836 | 12.91343 | 8.215679
2018-02-10 21:43 | 348525.6 | 3480.0006 | 5 | 39 | 3.607742 | -2.281831 | 3.087382 | 2.205887 | 12.91343 | 8.490416
2018-02-10 21:45 | 348645.6 | 3600.0002 | 5 | 39 | 3.597972 | -2.282183 | 3.087382 | 2.281958 | 12.91343 | 8.764492
2018-02-10 21:47 | 348765.6 | 3720.0006 | 5 | 39 | 3.587767 | -2.281824 | 3.087382 | 2.358011 | 12.91343 | 9.037744
2018-02-10 21:49 | 348885.6 | 3840.0018 | 5 | 39 | 3.577001 | -2.282027 | 3.087382 | 2.434083 | 12.91343 | 9.310266
2018-02-10 21:51 | 349005.6 | 3960.0006 | 5 | 39 | 3.565386 | -2.281849 | 3.087382 | 2.510129 | 12.91343 | 9.581846
2018-02-10 21:53 | 349125.6 | 4080.0001 | 5 | 39 | 3.552272 | -2.281963 | 3.087382 | 2.586193 | 12.91343 | 9.852556
2018-02-10 21:55 | 349245.6 | 4200.0005 | 5 | 39 | 3.536611 | -2.2818 | 3.087382 | 2.662255 | 12.91343 | 10.12218
2018-02-10 21:57 | 349365.6 | 4320.0002 | 5 | 39 | 3.516521 | -2.281945 | 3.087382 | 2.738344 | 12.91343 | 10.39054
2018-02-10 21:59 | 349485.6 | 4440.0006 | 5 | 39 | 3.491028 | -2.282127 | 3.087382 | 2.814348 | 12.91343 | 10.65689
2018-02-10 22:01 | 349605.6 | 4560.0019 | 5 | 39 | 3.454097 | -2.281879 | 3.087382 | 2.890459 | 12.91343 | 10.92129
2018-02-10 22:03 | 349725.6 | 4680.0014 | 5 | 39 | 3.390646 | -2.282056 | 3.087382 | 2.966522 | 12.91343 | 11.18187
2018-02-10 22:05 | 349845.6 | 4800.0002 | 5 | 39 | 3.238858 | -2.281993 | 3.087382 | 3.042599 | 12.91343 | 11.43501
2018-02-10 22:06 | 349916.8 | 4871.1852 | 5 | 39 | 2.999974 | -2.281843 | 3.087382 | 3.08766 | 12.91343 | 11.57656
2018-02-10 22:08 | 350036.9 | 120.0012 | 6 | 39 | 3.215634 | 0 | 3.087382 | 3.08766 | 12.91343 | 11.57656
2018-02-10 22:10 | 350156.9 | 240.0009 | 6 | 39 | 3.227655 | 0 | 3.087382 | 3.08766 | 12.91343 | 11.57656
2018-02-10 22:11 | 350216.9 | 300.0019 | 6 | 39 | 3.231852 | 0 | 3.087382 | 3.08766 | 12.91343 | 11.57656
2018-02-10 22:11 | 350216.8 | 0.0024 | 7 | 40 | 3.231818 | 0 | 0 | 0 | 0 | 0
2018-02-10 22:13 | 350336.9 | 120.0007 | 2 | 40 | 3.946409 | 4.889933 | 0.1623862 | 0 | 0.6168851 | 0
2018-02-10 22:15 | 350456.9 | 240.0003 | 2 | 40 | 3.99715 | 4.890108 | 0.3253769 | 0 | 1.2649 | 0
2018-02-10 22:17 | 350576.9 | 360.0024 | 2 | 40 | 4.033878 | 4.890003 | 0.4883764 | 0 | 1.919543 | 0
2018-02-10 22:19 | 350696.9 | 480.0004 | 2 | 40 | 4.063771 | 4.890154 | 0.6512707 | 0 | 2.579129 | 0
2018-02-10 22:21 | 350816.9 | 600.0024 | 2 | 40 | 4.089867 | 4.890057 | 0.811547 | 0 | 3.232607 | 0
2018-02-10 22:23 | 350936.9 | 720.0019 | 2 | 40 | 4.113052 | 4.889822 | 0.9746431 | 0 | 3.901554 | 0
2018-02-10 22:25 | 351056.9 | 840.0007 | 2 | 40 | 4.137135 | 4.890085 | 1.137644 | 0 | 4.573919 | 0
2018-02-10 22:27 | 351176.9 | 960.0011 | 2 | 40 | 4.16346 | 4.890028 | 1.300644 | 0 | 5.25039 | 0
2018-02-10 22:29 | 351296.9 | 1080.001 | 2 | 40 | 4.192233 | 4.890133 | 1.463601 | 0 | 5.931156 | 0
2018-02-10 22:31 | 351416.9 | 1200.0008 | 2 | 40 | 4.200402 | 4.466053 | 1.621151 | 0 | 6.592753 | 0
2018-02-10 22:33 | 351536.9 | 1320.0016 | 2 | 40 | 4.200393 | 3.950119 | 1.761398 | 0 | 7.181843 | 0
2018-02-10 22:35 | 351656.9 | 1440.0007 | 2 | 40 | 4.200378 | 3.464262 | 1.884862 | 0 | 7.70044 | 0
2018-02-10 22:36 | 351710.5 | 1493.5195 | 2 | 40 | 4.200379 | 3.259985 | 1.934835 | 0 | 7.910347 | 0
2018-02-10 22:38 | 351830.5 | 120.0022 | 3 | 40 | 4.227471 | 3.259998 | 2.043067 | 0 | 8.366314 | 0
2018-02-10 22:40 | 351950.5 | 240.0018 | 3 | 40 | 4.25939 | 3.260036 | 2.14451 | 0 | 8.796706 | 0
2018-02-10 22:42 | 352070.5 | 360.0007 | 3 | 40 | 4.293828 | 3.260025 | 2.239509 | 0 | 9.20299 | 0
2018-02-10 22:44 | 352190.5 | 480.0011 | 3 | 40 | 4.330626 | 3.25997 | 2.346389 | 0 | 9.663882 | 0
2018-02-10 22:46 | 352310.5 | 600.0007 | 3 | 40 | 4.369391 | 3.26001 | 2.455083 | 0 | 10.13669 | 0
2018-02-10 22:48 | 352430.5 | 720.0012 | 3 | 40 | 4.400392 | 3.086163 | 2.563058 | 0 | 10.61051 | 0
2018-02-10 22:50 | 352550.5 | 840.0002 | 3 | 40 | 4.400397 | 2.565659 | 2.656759 | 0 | 11.02283 | 0
2018-02-10 22:52 | 352670.5 | 960.0019 | 3 | 40 | 4.40039 | 2.154274 | 2.735243 | 0 | 11.36819 | 0
2018-02-10 22:54 | 352790.5 | 1080.0015 | 3 | 40 | 4.400363 | 1.818724 | 2.801246 | 0 | 11.65863 | 0
2018-02-10 22:56 | 352910.5 | 1200.0003 | 3 | 40 | 4.400384 | 1.545938 | 2.857183 | 0 | 11.90478 | 0
2018-02-10 22:58 | 353030.5 | 1320.0022 | 3 | 40 | 4.400369 | 1.321415 | 2.904841 | 0 | 12.11449 | 0
2018-02-10 23:00 | 353150.5 | 1440.0003 | 3 | 40 | 4.400376 | 1.136902 | 2.945701 | 0 | 12.29429 | 0
2018-02-10 23:02 | 353270.5 | 1560.0008 | 3 | 40 | 4.400365 | 0.9838829 | 2.98097 | 0 | 12.44948 | 0
2018-02-10 23:04 | 353390.5 | 1680.0003 | 3 | 40 | 4.400351 | 0.8565063 | 3.01158 | 0 | 12.58418 | 0
2018-02-10 23:06 | 353510.5 | 1800.0007 | 3 | 40 | 4.400332 | 0.7496376 | 3.038299 | 0 | 12.70175 | 0
2018-02-10 23:08 | 353630.5 | 1920.0012 | 3 | 40 | 4.400324 | 0.6592636 | 3.061746 | 0 | 12.80493 | 0
2018-02-10 23:08 | 353641.9 | 1931.3919 | 3 | 40 | 4.400354 | 0.6519737 | 3.063822 | 0 | 12.81406 | 0
2018-02-10 23:10 | 353761.9 | 120.0022 | 4 | 40 | 4.352813 | 0 | 3.063822 | 0 | 12.81406 | 0
2018-02-10 23:12 | 353881.9 | 240 | 4 | 40 | 4.34889 | 0 | 3.063822 | 0 | 12.81406 | 0
2018-02-10 23:13 | 353941.9 | 300.0029 | 4 | 40 | 4.347712 | 0 | 3.063822 | 0 | 12.81406 | 0
2018-02-10 23:15 | 354062 | 120.0023 | 5 | 40 | 4.176403 | -2.281943 | 3.063822 | 0.07606053 | 12.81406 | 0.3194168
2018-02-10 23:17 | 354182 | 240.0012 | 5 | 40 | 4.145272 | -2.282095 | 3.063822 | 0.1521145 | 12.81406 | 0.6358442
2018-02-10 23:19 | 354302 | 360.0009 | 5 | 40 | 4.115801 | -2.282022 | 3.063822 | 0.2281803 | 12.81406 | 0.9500332
2018-02-10 23:21 | 354422 | 480.0012 | 5 | 40 | 4.086791 | -2.282115 | 3.063822 | 0.3042624 | 12.81406 | 1.262066
2018-02-10 23:23 | 354542 | 600.0025 | 5 | 40 | 4.058061 | -2.281779 | 3.063822 | 0.3803031 | 12.81406 | 1.571734
2018-02-10 23:25 | 354662 | 720.0012 | 5 | 40 | 4.02963 | -2.281833 | 3.063822 | 0.4563698 | 12.81406 | 1.879334
2018-02-10 23:27 | 354782 | 840.0024 | 5 | 40 | 4.001612 | -2.281851 | 3.063822 | 0.5324617 | 12.81406 | 2.184888
2018-02-10 23:29 | 354902 | 960.0003 | 5 | 40 | 3.974107 | -2.281749 | 3.063822 | 0.6084778 | 12.81406 | 2.488026
2018-02-10 23:31 | 355022 | 1080.0016 | 5 | 40 | 3.947218 | -2.281786 | 3.063822 | 0.6845846 | 12.81406 | 2.789455
2018-02-10 23:33 | 355142 | 1200.0003 | 5 | 40 | 3.921126 | -2.281876 | 3.063822 | 0.7606536 | 12.81406 | 3.088717
2018-02-10 23:35 | 355262 | 1320.0007 | 5 | 40 | 3.895928 | -2.282089 | 3.063822 | 0.8367074 | 12.81406 | 3.385968
2018-02-10 23:37 | 355382 | 1440.0011 | 5 | 40 | 3.871799 | -2.282288 | 3.063822 | 0.9127671 | 12.81406 | 3.681367
2018-02-10 23:39 | 355502 | 1560.0008 | 5 | 40 | 3.848757 | -2.282086 | 3.063822 | 0.9888325 | 12.81406 | 3.974994
2018-02-10 23:41 | 355622 | 1680.0019 | 5 | 40 | 3.827023 | -2.281995 | 3.063822 | 1.064887 | 12.81406 | 4.266877
2018-02-10 23:43 | 355742 | 1800.0016 | 5 | 40 | 3.806405 | -2.282125 | 3.063822 | 1.140966 | 12.81406 | 4.557242
2018-02-10 23:45 | 355862 | 1920.0004 | 5 | 40 | 3.786662 | -2.281792 | 3.063822 | 1.217039 | 12.81406 | 4.846051
2018-02-10 23:47 | 355982 | 2040.0017 | 5 | 40 | 3.767745 | -2.281933 | 3.063822 | 1.293064 | 12.81406 | 5.133204
2018-02-10 23:49 | 356102 | 2160.0004 | 5 | 40 | 3.749654 | -2.281913 | 3.063822 | 1.369168 | 12.81406 | 5.419251
2018-02-10 23:51 | 356222 | 2280.0007 | 5 | 40 | 3.732369 | -2.2819 | 3.063822 | 1.445229 | 12.81406 | 5.703792
2018-02-10 23:53 | 356342 | 2400.0003 | 5 | 40 | 3.716014 | -2.282148 | 3.063822 | 1.52128 | 12.81406 | 5.987013
2018-02-10 23:55 | 356462 | 2520.0007 | 5 | 40 | 3.700563 | -2.281974 | 3.063822 | 1.597362 | 12.81406 | 6.269142
2018-02-10 23:57 | 356582 | 2640.0003 | 5 | 40 | 3.685989 | -2.28224 | 3.063822 | 1.673421 | 12.81406 | 6.550043
2018-02-10 23:59 | 356702 | 2760.0016 | 5 | 40 | 3.672371 | -2.282165 | 3.063822 | 1.749485 | 12.81406 | 6.829892
2018-02-11 00:01 | 356822 | 2880.0004 | 5 | 40 | 3.659681 | -2.281968 | 3.063822 | 1.825526 | 12.81406 | 7.108653
2018-02-11 00:03 | 356942 | 3000.0008 | 5 | 40 | 3.647943 | -2.281898 | 3.063822 | 1.901615 | 12.81406 | 7.386666
2018-02-11 00:05 | 357062 | 3120.0011 | 5 | 40 | 3.637013 | -2.281775 | 3.063822 | 1.977663 | 12.81406 | 7.663663
2018-02-11 00:07 | 357182 | 3240.0024 | 5 | 40 | 3.626769 | -2.282168 | 3.063822 | 2.053737 | 12.81406 | 7.939951
2018-02-11 00:09 | 357302 | 3360.0011 | 5 | 40 | 3.616986 | -2.282243 | 3.063822 | 2.129799 | 12.81406 | 8.215439
2018-02-11 00:11 | 357422 | 3480.0024 | 5 | 40 | 3.60737 | -2.281838 | 3.063822 | 2.205872 | 12.81406 | 8.490229
2018-02-11 00:13 | 357542 | 3600.0012 | 5 | 40 | 3.597572 | -2.2822 | 3.063822 | 2.281944 | 12.81406 | 8.764275
2018-02-11 00:15 | 357662 | 3720.0008 | 5 | 40 | 3.587353 | -2.28182 | 3.063822 | 2.358005 | 12.81406 | 9.037526
2018-02-11 00:17 | 357782 | 3840.0005 | 5 | 40 | 3.576561 | -2.281876 | 3.063822 | 2.434077 | 12.81406 | 9.310014
2018-02-11 00:19 | 357902 | 3960.0008 | 5 | 40 | 3.564947 | -2.282122 | 3.063822 | 2.510137 | 12.81406 | 9.581614
2018-02-11 00:21 | 358022 | 4080.002 | 5 | 40 | 3.551863 | -2.282181 | 3.063822 | 2.586207 | 12.81406 | 9.852317
2018-02-11 00:23 | 358142 | 4200.0023 | 5 | 40 | 3.536216 | -2.282177 | 3.063822 | 2.66226 | 12.81406 | 10.12187
2018-02-11 00:25 | 358262 | 4320.0011 | 5 | 40 | 3.516175 | -2.28189 | 3.063822 | 2.738311 | 12.81406 | 10.39007
2018-02-11 00:27 | 358382 | 4440.0024 | 5 | 40 | 3.490694 | -2.281849 | 3.063822 | 2.814387 | 12.81406 | 10.65665
2018-02-11 00:29 | 358502 | 4560.002 | 5 | 40 | 3.453664 | -2.28194 | 3.063822 | 2.890452 | 12.81406 | 10.92086
2018-02-11 00:31 | 358622 | 4680.0017 | 5 | 40 | 3.389858 | -2.281902 | 3.063822 | 2.966505 | 12.81406 | 11.18136
2018-02-11 00:33 | 358742 | 4800.0012 | 5 | 40 | 3.236735 | -2.281919 | 3.063822 | 3.042584 | 12.81406 | 11.43441
2018-02-11 00:34 | 358812.2 | 4870.1972 | 5 | 40 | 2.999977 | -2.281879 | 3.063822 | 3.087085 | 12.81406 | 11.57413
2018-02-11 00:36 | 358932.2 | 120.0006 | 6 | 40 | 3.215663 | 0 | 3.063822 | 3.087085 | 12.81406 | 11.57413
2018-02-11 00:38 | 359052.2 | 240.0011 | 6 | 40 | 3.227665 | 0 | 3.063822 | 3.087085 | 12.81406 | 11.57413
2018-02-11 00:39 | 359112.2 | 300.0014 | 6 | 40 | 3.231853 | 0 | 3.063822 | 3.087085 | 12.81406 | 11.57413
2018-02-11 00:39 | 359112.2 | 0.0048 | 7 | 41 | 3.231896 | 0 | 0 | 0 | 0 | 0
2018-02-11 00:41 | 359232.3 | 120.0016 | 2 | 41 | 3.946409 | 4.890036 | 0.162374 | 0 | 0.6168394 | 0
2018-02-11 00:43 | 359352.3 | 240.0005 | 2 | 41 | 3.997239 | 4.890099 | 0.3253469 | 0 | 1.26479 | 0
2018-02-11 00:45 | 359472.3 | 360 | 2 | 41 | 4.033997 | 4.890137 | 0.4883568 | 0 | 1.91949 | 0
2018-02-11 00:47 | 359592.3 | 480.0003 | 2 | 41 | 4.063863 | 4.88987 | 0.6512091 | 0 | 2.57892 | 0
2018-02-11 00:49 | 359712.3 | 600.0007 | 2 | 41 | 4.090028 | 4.890039 | 0.8143482 | 0 | 3.244081 | 0
2018-02-11 00:51 | 359832.3 | 720.0011 | 2 | 41 | 4.113246 | 4.8901 | 0.9773641 | 0 | 3.912728 | 0
2018-02-11 00:53 | 359952.3 | 840 | 2 | 41 | 4.13733 | 4.889992 | 1.140353 | 0 | 4.585075 | 0
2018-02-11 00:55 | 360072.3 | 960.0003 | 2 | 41 | 4.163669 | 4.890125 | 1.303294 | 0 | 5.261332 | 0
2018-02-11 00:57 | 360192.3 | 1080.0005 | 2 | 41 | 4.192532 | 4.89011 | 1.466327 | 0 | 5.942457 | 0
2018-02-11 00:59 | 360312.3 | 1200.0004 | 2 | 41 | 4.200409 | 4.460337 | 1.623747 | 0 | 6.60352 | 0
2018-02-11 01:01 | 360432.3 | 1320.0015 | 2 | 41 | 4.200379 | 3.943163 | 1.763673 | 0 | 7.191261 | 0
2018-02-11 01:03 | 360552.3 | 1440.0011 | 2 | 41 | 4.200403 | 3.458706 | 1.886972 | 0 | 7.709165 | 0
2018-02-11 01:04 | 360604.2 | 1491.9083 | 2 | 41 | 4.200389 | 3.259979 | 1.935388 | 0 | 7.912534 | 0
2018-02-11 01:06 | 360724.2 | 120.0014 | 3 | 41 | 4.227408 | 3.260124 | 2.043623 | 0 | 8.368506 | 0
2018-02-11 01:08 | 360844.2 | 240.0004 | 3 | 41 | 4.259312 | 3.260021 | 2.152296 | 0 | 8.829621 | 0
2018-02-11 01:10 | 360964.2 | 360.0023 | 3 | 41 | 4.293725 | 3.259678 | 2.260879 | 0 | 9.293957 | 0
2018-02-11 01:12 | 361084.2 | 480.0004 | 3 | 41 | 4.330491 | 3.260052 | 2.369628 | 0 | 9.762875 | 0
2018-02-11 01:14 | 361204.2 | 600.0016 | 3 | 41 | 4.369173 | 3.260036 | 2.478275 | 0 | 10.23546 | 0
2018-02-11 01:16 | 361324.2 | 720.0011 | 3 | 41 | 4.400411 | 3.091236 | 2.586282 | 0 | 10.70941 | 0
2018-02-11 01:18 | 361444.2 | 840.0015 | 3 | 41 | 4.400398 | 2.570007 | 2.680176 | 0 | 11.12258 | 0
2018-02-11 01:20 | 361564.2 | 960.0003 | 3 | 41 | 4.400383 | 2.158209 | 2.758719 | 0 | 11.4682 | 0
2018-02-11 01:22 | 361684.2 | 1080.0023 | 3 | 41 | 4.400395 | 1.822765 | 2.824883 | 0 | 11.75934 | 0
2018-02-11 01:24 | 361804.2 | 1200.0003 | 3 | 41 | 4.400362 | 1.548424 | 2.880892 | 0 | 12.0058 | 0
2018-02-11 01:26 | 361924.2 | 1320.0014 | 3 | 41 | 4.400359 | 1.324286 | 2.928671 | 0 | 12.21605 | 0
2018-02-11 01:28 | 362044.2 | 1440.0003 | 3 | 41 | 4.400374 | 1.139458 | 2.969634 | 0 | 12.3963 | 0
2018-02-11 01:30 | 362164.2 | 1560.0008 | 3 | 41 | 4.400375 | 0.9865494 | 3.004977 | 0 | 12.55182 | 0
2018-02-11 01:32 | 362284.2 | 1680.002 | 3 | 41 | 4.400319 | 0.8582153 | 3.03566 | 0 | 12.68684 | 0
2018-02-11 01:34 | 362404.2 | 1800.0024 | 3 | 41 | 4.400352 | 0.7518425 | 3.062438 | 0 | 12.80467 | 0
2018-02-11 01:36 | 362524.2 | 1920.0011 | 3 | 41 | 4.400307 | 0.6607494 | 3.085945 | 0 | 12.90811 | 0
2018-02-11 01:36 | 362537.7 | 1933.4232 | 3 | 41 | 4.400327 | 0.651968 | 3.0884 | 0 | 12.91891 | 0
2018-02-11 01:38 | 362657.7 | 120.0013 | 4 | 41 | 4.352824 | 0 | 3.0884 | 0 | 12.91891 | 0
2018-02-11 01:40 | 362777.7 | 240.0018 | 4 | 41 | 4.348882 | 0 | 3.0884 | 0 | 12.91891 | 0
2018-02-11 01:41 | 362837.7 | 300.003 | 4 | 41 | 4.347705 | 0 | 3.0884 | 0 | 12.91891 | 0
2018-02-11 01:43 | 362957.8 | 120.0022 | 5 | 41 | 4.176535 | -2.282218 | 3.0884 | 0.07605452 | 12.91891 | 0.3194001
2018-02-11 01:45 | 363077.8 | 240.0003 | 5 | 41 | 4.145439 | -2.281845 | 3.0884 | 0.1521209 | 12.91891 | 0.6358898
2018-02-11 01:47 | 363197.8 | 360.0014 | 5 | 41 | 4.115964 | -2.28217 | 3.0884 | 0.2281848 | 12.91891 | 0.9500837
2018-02-11 01:49 | 363317.8 | 480.0011 | 5 | 41 | 4.086936 | -2.281925 | 3.0884 | 0.3042478 | 12.91891 | 1.26205
2018-02-11 01:51 | 363437.8 | 600.0022 | 5 | 41 | 4.05817 | -2.281894 | 3.0884 | 0.380308 | 12.91891 | 1.571807
2018-02-11 01:53 | 363557.8 | 720.0019 | 5 | 41 | 4.029724 | -2.282291 | 3.0884 | 0.4563554 | 12.91891 | 1.879338
2018-02-11 01:55 | 363677.8 | 840.0006 | 5 | 41 | 4.001645 | -2.281886 | 3.0884 | 0.5324398 | 12.91891 | 2.184867
2018-02-11 01:57 | 363797.8 | 960.0018 | 5 | 41 | 3.974051 | -2.282095 | 3.0884 | 0.6084677 | 12.91891 | 2.488051
2018-02-11 01:59 | 363917.8 | 1080.0005 | 5 | 41 | 3.947147 | -2.281945 | 3.0884 | 0.6845679 | 12.91891 | 2.789449
2018-02-11 02:01 | 364037.8 | 1200.0018 | 5 | 41 | 3.921005 | -2.281906 | 3.0884 | 0.7606155 | 12.91891 | 3.08862
2018-02-11 02:03 | 364157.8 | 1320.0022 | 5 | 41 | 3.895765 | -2.282211 | 3.0884 | 0.8366964 | 12.91891 | 3.385968
2018-02-11 02:05 | 364277.8 | 1440.0018 | 5 | 41 | 3.871589 | -2.282265 | 3.0884 | 0.9127654 | 12.91891 | 3.681389
2018-02-11 02:07 | 364397.8 | 1560.0014 | 5 | 41 | 3.848548 | -2.281952 | 3.0884 | 0.9888026 | 12.91891 | 3.97489
2018-02-11 02:09 | 364517.8 | 1680.0002 | 5 | 41 | 3.826819 | -2.281963 | 3.0884 | 1.064882 | 12.91891 | 4.26685
2018-02-11 02:11 | 364637.8 | 1800.0022 | 5 | 41 | 3.806149 | -2.282036 | 3.0884 | 1.140956 | 12.91891 | 4.557177
2018-02-11 02:13 | 364757.8 | 1920.001 | 5 | 41 | 3.786385 | -2.281898 | 3.0884 | 1.21698 | 12.91891 | 4.84578
2018-02-11 02:15 | 364877.8 | 2040.0006 | 5 | 41 | 3.767448 | -2.282022 | 3.0884 | 1.293078 | 12.91891 | 5.13319
2018-02-11 02:17 | 364997.8 | 2160.001 | 5 | 41 | 3.749349 | -2.281827 | 3.0884 | 1.369152 | 12.91891 | 5.419103
2018-02-11 02:19 | 365117.8 | 2280.0011 | 5 | 41 | 3.732061 | -2.282245 | 3.0884 | 1.445182 | 12.91891 | 5.703501
2018-02-11 02:21 | 365237.8 | 2400.0018 | 5 | 41 | 3.715744 | -2.282015 | 3.0884 | 1.521279 | 12.91891 | 5.986874
2018-02-11 02:23 | 365357.8 | 2520.0022 | 5 | 41 | 3.700335 | -2.282115 | 3.0884 | 1.597348 | 12.91891 | 6.268937
2018-02-11 02:25 | 365477.8 | 2640.001 | 5 | 41 | 3.685758 | -2.282193 | 3.0884 | 1.673408 | 12.91891 | 6.549825
2018-02-11 02:27 | 365597.8 | 2760.0006 | 5 | 41 | 3.672148 | -2.2819 | 3.0884 | 1.749458 | 12.91891 | 6.829604
2018-02-11 02:29 | 365717.8 | 2880.001 | 5 | 41 | 3.659459 | -2.281927 | 3.0884 | 1.825543 | 12.91891 | 7.108508
2018-02-11 02:31 | 365837.8 | 3000.0008 | 5 | 41 | 3.647703 | -2.281874 | 3.0884 | 1.901595 | 12.91891 | 7.386365
2018-02-11 02:33 | 365957.8 | 3120.0002 | 5 | 41 | 3.636835 | -2.28187 | 3.0884 | 1.977653 | 12.91891 | 7.663382
2018-02-11 02:35 | 366077.8 | 3240.0022 | 5 | 41 | 3.626625 | -2.282255 | 3.0884 | 2.053736 | 12.91891 | 7.939693
2018-02-11 02:37 | 366197.8 | 3360.0008 | 5 | 41 | 3.616913 | -2.281749 | 3.0884 | 2.129797 | 12.91891 | 8.215167
2018-02-11 02:39 | 366317.8 | 3480.0021 | 5 | 41 | 3.607309 | -2.2819 | 3.0884 | 2.205845 | 12.91891 | 8.48986
2018-02-11 02:41 | 366437.8 | 3600.0002 | 5 | 41 | 3.597529 | -2.281933 | 3.0884 | 2.281888 | 12.91891 | 8.763802
2018-02-11 02:43 | 366557.8 | 3720.0021 | 5 | 41 | 3.587318 | -2.281945 | 3.0884 | 2.357969 | 12.91891 | 9.037121
2018-02-11 02:45 | 366677.8 | 3840.0009 | 5 | 41 | 3.576528 | -2.281949 | 3.0884 | 2.432657 | 12.91891 | 9.304649
2018-02-11 02:47 | 366797.8 | 3960.0015 | 5 | 41 | 3.564921 | -2.282025 | 3.0884 | 2.508839 | 12.91891 | 9.576681
2018-02-11 02:49 | 366917.8 | 4080.001 | 5 | 41 | 3.551798 | -2.28192 | 3.0884 | 2.584916 | 12.91891 | 9.847402
2018-02-11 02:51 | 367037.8 | 4200.0014 | 5 | 41 | 3.536039 | -2.28206 | 3.0884 | 2.660971 | 12.91891 | 10.11696
2018-02-11 02:53 | 367157.8 | 4320.0001 | 5 | 41 | 3.515909 | -2.281845 | 3.0884 | 2.737038 | 12.91891 | 10.38519
2018-02-11 02:55 | 367277.8 | 4440.0022 | 5 | 41 | 3.490328 | -2.281902 | 3.0884 | 2.813104 | 12.91891 | 10.65171
2018-02-11 02:57 | 367397.8 | 4560.0002 | 5 | 41 | 3.453065 | -2.281856 | 3.0884 | 2.889155 | 12.91891 | 10.91584
2018-02-11 02:59 | 367517.8 | 4680.0023 | 5 | 41 | 3.388812 | -2.281822 | 3.0884 | 2.965219 | 12.91891 | 11.17632
2018-02-11 03:01 | 367637.8 | 4800.0019 | 5 | 41 | 3.234011 | -2.281908 | 3.0884 | 3.04129 | 12.91891 | 11.42921
2018-02-11 03:03 | 367706.7 | 4868.9298 | 5 | 41 | 3 | -2.281857 | 3.0884 | 3.084963 | 12.91891 | 11.56625
2018-02-11 03:05 | 367826.8 | 120.0014 | 6 | 41 | 3.215975 | 0 | 3.0884 | 3.084963 | 12.91891 | 11.56625
2018-02-11 03:07 | 367946.8 | 240.001 | 6 | 41 | 3.227965 | 0 | 3.0884 | 3.084963 | 12.91891 | 11.56625
2018-02-11 03:08 | 368006.8 | 300.0037 | 6 | 41 | 3.232141 | 0 | 3.0884 | 3.084963 | 12.91891 | 11.56625
2018-02-11 03:08 | 368006.8 | 0.0024 | 7 | 42 | 3.232161 | 0 | 0 | 0 | 0 | 0
2018-02-11 03:10 | 368126.9 | 120.0006 | 2 | 42 | 3.946814 | 4.890089 | 0.1623288 | 0 | 0.6167482 | 0
2018-02-11 03:12 | 368246.9 | 240.001 | 2 | 42 | 3.997532 | 4.89003 | 0.32533 | 0 | 1.264865 | 0
2018-02-11 03:14 | 368366.9 | 360.0006 | 2 | 42 | 4.034222 | 4.890066 | 0.4882894 | 0 | 1.919407 | 0
2018-02-11 03:16 | 368486.9 | 480.0002 | 2 | 42 | 4.064034 | 4.889908 | 0.6513305 | 0 | 2.579636 | 0
2018-02-11 03:18 | 368606.9 | 600.0006 | 2 | 42 | 4.090159 | 4.890064 | 0.8142948 | 0 | 3.244113 | 0
2018-02-11 03:20 | 368726.9 | 720.001 | 2 | 42 | 4.113402 | 4.890072 | 0.9772264 | 0 | 3.912439 | 0
2018-02-11 03:22 | 368846.9 | 840.0006 | 2 | 42 | 4.137506 | 4.890144 | 1.140313 | 0 | 4.585213 | 0
2018-02-11 03:24 | 368966.9 | 960.0018 | 2 | 42 | 4.163841 | 4.889994 | 1.303323 | 0 | 5.261786 | 0
2018-02-11 03:26 | 369086.9 | 1080.0014 | 2 | 42 | 4.19275 | 4.8901 | 1.466244 | 0 | 5.942474 | 0
2018-02-11 03:28 | 369206.9 | 1200.0011 | 2 | 42 | 4.200398 | 4.45631 | 1.623618 | 0 | 6.603354 | 0
2018-02-11 03:30 | 369326.9 | 1320.0006 | 2 | 42 | 4.200407 | 3.941784 | 1.763487 | 0 | 7.190859 | 0
2018-02-11 03:32 | 369446.9 | 1440.001 | 2 | 42 | 4.200374 | 3.4576 | 1.88671 | 0 | 7.708442 | 0
2018-02-11 03:32 | 369498.7 | 1491.8265 | 2 | 42 | 4.200383 | 3.259977 | 1.935038 | 0 | 7.91144 | 0
2018-02-11 03:34 | 369618.7 | 120.0008 | 3 | 42 | 4.227407 | 3.260117 | 2.043278 | 0 | 8.367436 | 0
2018-02-11 03:36 | 369738.7 | 240.0012 | 3 | 42 | 4.259304 | 3.260086 | 2.151842 | 0 | 8.828086 | 0
2018-02-11 03:38 | 369858.7 | 360.0023 | 3 | 42 | 4.293766 | 3.260124 | 2.260608 | 0 | 9.293203 | 0
2018-02-11 03:40 | 369978.7 | 480.002 | 3 | 42 | 4.330556 | 3.260094 | 2.369275 | 0 | 9.761771 | 0
2018-02-11 03:42 | 370098.7 | 600.0008 | 3 | 42 | 4.369315 | 3.26001 | 2.477948 | 0 | 10.23448 | 0
2018-02-11 03:44 | 370218.7 | 720.0019 | 3 | 42 | 4.400401 | 3.088242 | 2.585916 | 0 | 10.70827 | 0
2018-02-11 03:46 | 370338.7 | 840.0007 | 3 | 42 | 4.400389 | 2.566952 | 2.679682 | 0 | 11.12088 | 0
2018-02-11 03:48 | 370458.7 | 960.0003 | 3 | 42 | 4.400353 | 2.15523 | 2.758165 | 0 | 11.46623 | 0
2018-02-11 03:50 | 370578.7 | 1080.0012 | 3 | 42 | 4.400381 | 1.820818 | 2.824265 | 0 | 11.7571 | 0
2018-02-11 03:52 | 370698.7 | 1200.0019 | 3 | 42 | 4.400373 | 1.547295 | 2.880242 | 0 | 12.00342 | 0
2018-02-11 03:54 | 370818.7 | 1320.0015 | 3 | 42 | 4.400373 | 1.322969 | 2.927957 | 0 | 12.21338 | 0
2018-02-11 03:56 | 370938.7 | 1440.0003 | 3 | 42 | 4.400357 | 1.138111 | 2.968849 | 0 | 12.39332 | 0
2018-02-11 03:58 | 371058.7 | 1560.0008 | 3 | 42 | 4.400323 | 0.9830914 | 3.004142 | 0 | 12.54862 | 0
2018-02-11 04:00 | 371178.7 | 1680.0003 | 3 | 42 | 4.400348 | 0.8566322 | 3.034757 | 0 | 12.68334 | 0
2018-02-11 04:02 | 371298.7 | 1800.0023 | 3 | 42 | 4.400351 | 0.7504921 | 3.061479 | 0 | 12.80093 | 0
2018-02-11 04:04 | 371418.7 | 1920.0011 | 3 | 42 | 4.400314 | 0.6593399 | 3.084938 | 0 | 12.90415 | 0
2018-02-11 04:05 | 371430.3 | 1931.6089 | 3 | 42 | 4.400332 | 0.6519928 | 3.087052 | 0 | 12.91346 | 0
2018-02-11 04:07 | 371550.4 | 120.0007 | 4 | 42 | 4.352766 | 0 | 3.087052 | 0 | 12.91346 | 0
2018-02-11 04:09 | 371670.4 | 240.0011 | 4 | 42 | 4.348837 | 0 | 3.087052 | 0 | 12.91346 | 0
2018-02-11 04:10 | 371730.4 | 300.0031 | 4 | 42 | 4.347651 | 0 | 3.087052 | 0 | 12.91346 | 0
2018-02-11 04:12 | 371850.5 | 120.0022 | 5 | 42 | 4.176271 | -2.281954 | 3.087052 | 0.07604676 | 12.91346 | 0.3193495
2018-02-11 04:14 | 371970.5 | 240.0002 | 5 | 42 | 4.145185 | -2.281851 | 3.087052 | 0.1521032 | 12.91346 | 0.6357791
2018-02-11 04:16 | 372090.5 | 360.0006 | 5 | 42 | 4.115689 | -2.282168 | 3.087052 | 0.2281875 | 12.91346 | 0.9500364
2018-02-11 04:18 | 372210.5 | 480.0002 | 5 | 42 | 4.086665 | -2.281824 | 3.087052 | 0.3042249 | 12.91346 | 1.261878
2018-02-11 04:20 | 372330.5 | 600.0014 | 5 | 42 | 4.057926 | -2.281995 | 3.087052 | 0.3803202 | 12.91346 | 1.571759
2018-02-11 04:22 | 372450.5 | 720.0002 | 5 | 42 | 4.029524 | -2.282007 | 3.087052 | 0.4563363 | 12.91346 | 1.879147
2018-02-11 04:24 | 372570.5 | 840.0005 | 5 | 42 | 4.001486 | -2.281952 | 3.087052 | 0.5324179 | 12.91346 | 2.184651
2018-02-11 04:26 | 372690.5 | 960.0018 | 5 | 42 | 3.973934 | -2.281945 | 3.087052 | 0.6084481 | 12.91346 | 2.487835
2018-02-11 04:28 | 372810.5 | 1080.0014 | 5 | 42 | 3.947003 | -2.28194 | 3.087052 | 0.6845693 | 12.91346 | 2.789306
2018-02-11 04:30 | 372930.5 | 1200.001 | 5 | 42 | 3.920822 | -2.281915 | 3.087052 | 0.7606292 | 12.91346 | 3.088514
2018-02-11 04:32 | 373050.5 | 1320.0006 | 5 | 42 | 3.895596 | -2.281982 | 3.087052 | 0.8366855 | 12.91346 | 3.385751
2018-02-11 04:34 | 373170.5 | 1440.0002 | 5 | 42 | 3.871436 | -2.281958 | 3.087052 | 0.9127418 | 12.91346 | 3.68111
2018-02-11 04:36 | 373290.5 | 1560.0006 | 5 | 42 | 3.848394 | -2.281878 | 3.087052 | 0.9887968 | 12.91346 | 3.974668
2018-02-11 04:38 | 373410.5 | 1680.001 | 5 | 42 | 3.826652 | -2.281958 | 3.087052 | 1.064873 | 12.91346 | 4.266605
2018-02-11 04:40 | 373530.5 | 1800.0014 | 5 | 42 | 3.806033 | -2.281954 | 3.087052 | 1.140921 | 12.91346 | 4.556822
2018-02-11 04:42 | 373650.5 | 1920.001 | 5 | 42 | 3.786305 | -2.281802 | 3.087052 | 1.216964 | 12.91346 | 4.845492
2018-02-11 04:44 | 373770.5 | 2040.0014 | 5 | 42 | 3.767411 | -2.281829 | 3.087052 | 1.293069 | 12.91346 | 5.132925
2018-02-11 04:46 | 373890.5 | 2160.0002 | 5 | 42 | 3.74926 | -2.281833 | 3.087052 | 1.36914 | 12.91346 | 5.418819
2018-02-11 04:48 | 374010.5 | 2280.0022 | 5 | 42 | 3.731963 | -2.281993 | 3.087052 | 1.445192 | 12.91346 | 5.703294
2018-02-11 04:50 | 374130.5 | 2400.001 | 5 | 42 | 3.715557 | -2.281984 | 3.087052 | 1.521259 | 12.91346 | 5.986545
2018-02-11 04:52 | 374250.5 | 2520.0014 | 5 | 42 | 3.700097 | -2.281783 | 3.087052 | 1.597286 | 12.91346 | 6.268431
2018-02-11 04:54 | 374370.5 | 2640.0019 | 5 | 42 | 3.685538 | -2.281968 | 3.087052 | 1.673351 | 12.91346 | 6.549322
2018-02-11 04:56 | 374490.5 | 2760.0022 | 5 | 42 | 3.671901 | -2.282279 | 3.087052 | 1.749454 | 12.91346 | 6.829277
2018-02-11 04:58 | 374610.5 | 2880.0002 | 5 | 42 | 3.659191 | -2.281897 | 3.087052 | 1.825513 | 12.91346 | 7.108071
2018-02-11 05:00 | 374730.5 | 3000.001 | 5 | 42 | 3.647427 | -2.281908 | 3.087052 | 1.901573 | 12.91346 | 7.385933
2018-02-11 05:02 | 374850.5 | 3120.0011 | 5 | 42 | 3.636533 | -2.281838 | 3.087052 | 1.977644 | 12.91346 | 7.662975
2018-02-11 05:04 | 374970.5 | 3240.0014 | 5 | 42 | 3.626311 | -2.281997 | 3.087052 | 2.053707 | 12.91346 | 7.939188
2018-02-11 05:06 | 375090.5 | 3360.001 | 5 | 42 | 3.616578 | -2.281857 | 3.087052 | 2.129751 | 12.91346 | 8.214574
2018-02-11 05:08 | 375210.5 | 3480.0022 | 5 | 42 | 3.606994 | -2.281917 | 3.087052 | 2.205834 | 12.91346 | 8.489371
2018-02-11 05:10 | 375330.5 | 3600.0018 | 5 | 42 | 3.59724 | -2.28187 | 3.087052 | 2.281878 | 12.91346 | 8.763292
2018-02-11 05:12 | 375450.5 | 3720.0006 | 5 | 42 | 3.58704 | -2.28197 | 3.087052 | 2.357856 | 12.91346 | 9.036222
2018-02-11 05:14 | 375570.5 | 3840.0001 | 5 | 42 | 3.576253 | -2.282204 | 3.087052 | 2.434011 | 12.91346 | 9.308985
2018-02-11 05:16 | 375690.5 | 3960.0022 | 5 | 42 | 3.564631 | -2.281949 | 3.087052 | 2.51008 | 12.91346 | 9.580594
2018-02-11 05:18 | 375810.5 | 4080.0002 | 5 | 42 | 3.551458 | -2.281927 | 3.087052 | 2.586144 | 12.91346 | 9.851244
2018-02-11 05:20 | 375930.5 | 4200.0014 | 5 | 42 | 3.535681 | -2.28189 | 3.087052 | 2.662221 | 12.91346 | 10.12085
2018-02-11 05:22 | 376050.5 | 4320.0011 | 5 | 42 | 3.515487 | -2.281908 | 3.087052 | 2.738279 | 12.91346 | 10.38903
2018-02-11 05:24 | 376170.5 | 4440.0031 | 5 | 42 | 3.489788 | -2.281911 | 3.087052 | 2.81433 | 12.91346 | 10.65545
2018-02-11 05:26 | 376290.5 | 4560.0003 | 5 | 42 | 3.452336 | -2.281878 | 3.087052 | 2.890394 | 12.91346 | 10.91958
2018-02-11 05:28 | 376410.5 | 4680.0007 | 5 | 42 | 3.387534 | -2.281837 | 3.087052 | 2.966458 | 12.91346 | 11.17999
2018-02-11 05:30 | 376530.5 | 4800.0002 | 5 | 42 | 3.230685 | -2.282009 | 3.087052 | 3.042538 | 12.91346 | 11.43275
2018-02-11 05:31 | 376597.9 | 4867.4146 | 5 | 42 | 2.999975 | -2.281876 | 3.087052 | 3.085251 | 12.91346 | 11.56668
2018-02-11 05:33 | 376717.9 | 120.0021 | 6 | 42 | 3.215982 | 0 | 3.087052 | 3.085251 | 12.91346 | 11.56668
2018-02-11 05:35 | 376837.9 | 240.0009 | 6 | 42 | 3.227985 | 0 | 3.087052 | 3.085251 | 12.91346 | 11.56668
2018-02-11 05:36 | 376897.9 | 300.0011 | 6 | 42 | 3.232159 | 0 | 3.087052 | 3.085251 | 12.91346 | 11.56668
2018-02-11 05:36 | 376897.9 | 0.0048 | 7 | 43 | 3.232072 | 0 | 0 | 0 | 0 | 0
2018-02-11 05:38 | 377018 | 120.0014 | 2 | 43 | 3.946926 | 4.890181 | 0.1623561 | 0 | 0.6168659 | 0
2018-02-11 05:40 | 377138 | 240.0003 | 2 | 43 | 3.99775 | 4.890118 | 0.3253543 | 0 | 1.265 | 0
2018-02-11 05:42 | 377258 | 360.0022 | 2 | 43 | 4.034518 | 4.889996 | 0.4883557 | 0 | 1.919754 | 0
2018-02-11 05:44 | 377378 | 480.0013 | 2 | 43 | 4.06446 | 4.889999 | 0.6513187 | 0 | 2.579727 | 0
2018-02-11 05:46 | 377498 | 600.0007 | 2 | 43 | 4.090633 | 4.890081 | 0.8099993 | 0 | 3.226809 | 0
2018-02-11 05:48 | 377618 | 720.0019 | 2 | 43 | 4.113857 | 4.890163 | 0.969188 | 0 | 3.87985 | 0
2018-02-11 05:50 | 377738 | 840.0014 | 2 | 43 | 4.137978 | 4.890141 | 1.13083 | 0 | 4.546749 | 0
2018-02-11 05:52 | 377858 | 960.0019 | 2 | 43 | 4.164364 | 4.890158 | 1.29385 | 0 | 5.223444 | 0
2018-02-11 05:54 | 377978 | 1080.0023 | 2 | 43 | 4.193277 | 4.889915 | 1.456635 | 0 | 5.90365 | 0
2018-02-11 05:56 | 378098 | 1200.001 | 2 | 43 | 4.200392 | 4.449135 | 1.613917 | 0 | 6.564162 | 0
2018-02-11 05:58 | 378218 | 1320.0014 | 2 | 43 | 4.200398 | 3.935503 | 1.753526 | 0 | 7.150577 | 0
2018-02-11 06:00 | 378338 | 1440.0018 | 2 | 43 | 4.200386 | 3.452591 | 1.87655 | 0 | 7.667326 | 0
2018-02-11 06:01 | 378388.7 | 1490.7266 | 2 | 43 | 4.200406 | 3.259993 | 1.923827 | 0 | 7.865907 | 0
2018-02-11 06:03 | 378508.7 | 120.0015 | 3 | 43 | 4.22747 | 3.259983 | 2.032019 | 7.2e-11 | 8.321703 | 2.93e-10
2018-02-11 06:05 | 378628.7 | 240.0011 | 3 | 43 | 4.259342 | 3.260012 | 2.140749 | 7.2e-11 | 8.783064 | 2.93e-10
2018-02-11 06:07 | 378748.7 | 360.0015 | 3 | 43 | 4.293731 | 3.259886 | 2.249433 | 7.2e-11 | 9.247835 | 2.93e-10
2018-02-11 06:09 | 378868.7 | 480.0003 | 3 | 43 | 4.33051 | 3.259935 | 2.358076 | 7.2e-11 | 9.716296 | 2.93e-10
2018-02-11 06:11 | 378988.7 | 600.0015 | 3 | 43 | 4.369268 | 3.259924 | 2.466726 | 7.2e-11 | 10.18889 | 2.93e-10
2018-02-11 06:13 | 379108.7 | 720.0019 | 3 | 43 | 4.400395 | 3.088701 | 2.574648 | 7.2e-11 | 10.66248 | 2.93e-10
2018-02-11 06:15 | 379228.7 | 840.0024 | 3 | 43 | 4.400373 | 2.567995 | 2.668472 | 7.2e-11 | 11.07534 | 2.93e-10
2018-02-11 06:17 | 379348.7 | 960.0004 | 3 | 43 | 4.400378 | 2.157146 | 2.746434 | 7.2e-11 | 11.41841 | 2.93e-10
2018-02-11 06:19 | 379468.7 | 1080.0014 | 3 | 43 | 4.400358 | 1.821911 | 2.812552 | 7.2e-11 | 11.70935 | 2.93e-10
2018-02-11 06:21 | 379588.7 | 1200.0019 | 3 | 43 | 4.40037 | 1.548773 | 2.868595 | 7.2e-11 | 11.95596 | 2.93e-10
2018-02-11 06:23 | 379708.7 | 1320.0008 | 3 | 43 | 4.400373 | 1.324549 | 2.91636 | 7.2e-11 | 12.16615 | 2.93e-10
2018-02-11 06:25 | 379828.7 | 1440.0027 | 3 | 43 | 4.400368 | 1.139826 | 2.957317 | 7.2e-11 | 12.34637 | 2.93e-10
2018-02-11 06:27 | 379948.7 | 1560.0019 | 3 | 43 | 4.400344 | 0.9860001 | 2.992678 | 7.2e-11 | 12.50197 | 2.93e-10
2018-02-11 06:29 | 380068.7 | 1680.0027 | 3 | 43 | 4.400337 | 0.8582726 | 3.023356 | 7.2e-11 | 12.63697 | 2.93e-10
2018-02-11 06:31 | 380188.7 | 1800.0023 | 3 | 43 | 4.40035 | 0.7518711 | 3.050143 | 7.2e-11 | 12.75483 | 2.93e-10
2018-02-11 06:33 | 380308.7 | 1920.0003 | 3 | 43 | 4.400339 | 0.661377 | 3.073655 | 7.2e-11 | 12.8583 | 2.93e-10
2018-02-11 06:33 | 380322.3 | 1933.5622 | 3 | 43 | 4.40033 | 0.6519699 | 3.076128 | 7.2e-11 | 12.86918 | 2.93e-10
2018-02-11 06:35 | 380442.4 | 120.0014 | 4 | 43 | 4.352691 | 0 | 3.076128 | 7.2e-11 | 12.86918 | 2.93e-10
2018-02-11 06:37 | 380562.3 | 240.0002 | 4 | 43 | 4.348769 | 0 | 3.076128 | 7.2e-11 | 12.86918 | 2.93e-10
2018-02-11 06:38 | 380622.4 | 300.0023 | 4 | 43 | 4.347589 | 0 | 3.076128 | 7.2e-11 | 12.86918 | 2.93e-10
2018-02-11 06:40 | 380742.4384 | 120.0003 | 5 | 43 | 4.175929 | -2.281829 | 3.076128 | 0.07605217 | 12.86918 | 0.3193466
2018-02-11 06:42 | 380862.4391 | 240.001 | 5 | 43 | 4.144851 | -2.281972 | 3.076128 | 0.1521284 | 12.86918 | 0.6358312
2018-02-11 06:44 | 380982.4395 | 360.0014 | 5 | 43 | 4.115396 | -2.282111 | 3.076128 | 0.2281763 | 12.86918 | 0.949914
2018-02-11 06:46 | 381102.4399 | 480.0018 | 5 | 43 | 4.086381 | -2.28192 | 3.076128 | 0.3042361 | 12.86918 | 1.261825
2018-02-11 06:48 | 381222.4411 | 600.003 | 5 | 43 | 4.057663 | -2.281933 | 3.076128 | 0.3803207 | 12.86918 | 1.571641
2018-02-11 06:50 | 381342.439 | 720.0009 | 5 | 43 | 4.029265 | -2.281956 | 3.076128 | 0.4563605 | 12.86918 | 1.879103
2018-02-11 06:52 | 381462.4402 | 840.0021 | 5 | 43 | 4.001251 | -2.28207 | 3.076128 | 0.5324206 | 12.86918 | 2.184502
2018-02-11 06:54 | 381582.4391 | 960.001 | 5 | 43 | 3.973722 | -2.281874 | 3.076128 | 0.6084945 | 12.86918 | 2.487843
2018-02-11 06:56 | 381702.441 | 1080.0029 | 5 | 43 | 3.946795 | -2.281933 | 3.076128 | 0.6845668 | 12.86918 | 2.789104
2018-02-11 06:58 | 381822.4398 | 1200.0017 | 5 | 43 | 3.920623 | -2.281904 | 3.076128 | 0.7606267 | 12.86918 | 3.088296
2018-02-11 07:00 | 381942.4402 | 1320.0021 | 5 | 43 | 3.895338 | -2.281861 | 3.076128 | 0.8367028 | 12.86918 | 3.385593
2018-02-11 07:02 | 382062.4384 | 1440.0003 | 5 | 43 | 3.871147 | -2.281917 | 3.076128 | 0.912757 | 12.86918 | 3.680923
2018-02-11 07:04 | 382182.4397 | 1560.0016 | 5 | 43 | 3.848063 | -2.281847 | 3.076128 | 0.988818 | 12.86918 | 3.974481
2018-02-11 07:06 | 382302.439 | 1680.0009 | 5 | 43 | 3.826313 | -2.281902 | 3.076128 | 1.064873 | 12.86918 | 4.266312
2018-02-11 07:08 | 382422.4387 | 1800.0006 | 5 | 43 | 3.805732 | -2.281913 | 3.076128 | 1.140938 | 12.86918 | 4.556569
2018-02-11 07:10 | 382542.4383 | 1920.0002 | 5 | 43 | 3.785988 | -2.281827 | 3.076128 | 1.217009 | 12.86918 | 4.845322
2018-02-11 07:12 | 382662.4387 | 2040.0006 | 5 | 43 | 3.767063 | -2.28223 | 3.076128 | 1.293085 | 12.86918 | 5.132617
2018-02-11 07:14 | 382782.4382 | 2160.0001 | 5 | 43 | 3.748968 | -2.281988 | 3.076128 | 1.369146 | 12.86918 | 5.418451
2018-02-11 07:16 | 382902.4386 | 2280.0005 | 5 | 43 | 3.731727 | -2.281872 | 3.076128 | 1.445196 | 12.86918 | 5.7029
2018-02-11 07:18 | 383022.4398 | 2400.0017 | 5 | 43 | 3.715429 | -2.281945 | 3.076128 | 1.521271 | 12.86918 | 5.986164
2018-02-11 07:20 | 383142.4394 | 2520.0013 | 5 | 43 | 3.699986 | -2.281968 | 3.076128 | 1.597327 | 12.86918 | 6.268147
2018-02-11 07:22 | 383262.4391 | 2640.001 | 5 | 43 | 3.685471 | -2.281947 | 3.076128 | 1.673372 | 12.86918 | 6.548956
2018-02-11 07:24 | 383382.4381 | 2760 | 5 | 43 | 3.671842 | -2.281816 | 3.076128 | 1.749464 | 12.86918 | 6.828868
2018-02-11 07:26 | 383502.4399 | 2880.0018 | 5 | 43 | 3.659164 | -2.281908 | 3.076128 | 1.825522 | 12.86918 | 7.107651
2018-02-11 07:28 | 383622.4387 | 3000.0006 | 5 | 43 | 3.647429 | -2.281988 | 3.076128 | 1.901576 | 12.86918 | 7.385493
2018-02-11 07:30 | 383742.4391 | 3120.001 | 5 | 43 | 3.636538 | -2.281845 | 3.076128 | 1.977651 | 12.86918 | 7.662553
2018-02-11 07:32 | 383862.4387 | 3240.0006 | 5 | 43 | 3.626358 | -2.281843 | 3.076128 | 2.053712 | 12.86918 | 7.938759
2018-02-11 07:34 | 383982.4391 | 3360.001 | 5 | 43 | 3.616585 | -2.28214 | 3.076128 | 2.129756 | 12.86918 | 8.214149
2018-02-11 07:36 | 384102.4387 | 3480.0006 | 5 | 43 | 3.606952 | -2.281979 | 3.076128 | 2.205848 | 12.86918 | 8.488975
2018-02-11 07:38 | 384222.4399 | 3600.0018 | 5 | 43 | 3.597157 | -2.281851 | 3.076128 | 2.2819 | 12.86918 | 8.762919
2018-02-11 07:40 | 384342.4387 | 3720.0006 | 5 | 43 | 3.586893 | -2.282004 | 3.076128 | 2.357968 | 12.86918 | 9.036162
2018-02-11 07:42 | 384462.4389 | 3840.0008 | 5 | 43 | 3.57606 | -2.282134 | 3.076128 | 2.434029 | 12.86918 | 9.308578
2018-02-11 07:44 | 384582.4402 | 3960.0021 | 5 | 43 | 3.564411 | -2.281963 | 3.076128 | 2.510088 | 12.86918 | 9.580132
2018-02-11 07:46 | 384702.4383 | 4080.0002 | 5 | 43 | 3.551197 | -2.28194 | 3.076128 | 2.586144 | 12.86918 | 9.850738
2018-02-11 07:48 | 384822.4395 | 4200.0014 | 5 | 43 | 3.535342 | -2.281892 | 3.076128 | 2.662183 | 12.86918 | 10.12019
2018-02-11 07:50 | 384942.4391 | 4320.001 | 5 | 43 | 3.515091 | -2.28187 | 3.076128 | 2.738283 | 12.86918 | 10.38849
2018-02-11 07:52 | 385062.4387 | 4440.0006 | 5 | 43 | 3.489282 | -2.281952 | 3.076128 | 2.814322 | 12.86918 | 10.65484
2018-02-11 07:54 | 385182.4399 | 4560.0018 | 5 | 43 | 3.451562 | -2.281851 | 3.076128 | 2.890406 | 12.86918 | 10.91899
2018-02-11 07:56 | 385302.4403 | 4680.0022 | 5 | 43 | 3.386024 | -2.282009 | 3.076128 | 2.966474 | 12.86918 | 11.17933
2018-02-11 07:58 | 385422.4385 | 4800.0004 | 5 | 43 | 3.226753 | -2.281919 | 3.076128 | 3.04254 | 12.86918 | 11.43185
2018-02-11 07:59 | 385488.059 | 4865.6209 | 5 | 43 | 2.99999 | -2.281929 | 3.076128 | 3.084114 | 12.86918 | 11.5621
2018-02-11 08:01 | 385608.1 | 120.0006 | 6 | 43 | 3.216247 | 0 | 3.076128 | 3.084114 | 12.86918 | 11.5621
2018-02-11 08:03 | 385728.1 | 240.0019 | 6 | 43 | 3.228205 | 0 | 3.076128 | 3.084114 | 12.86918 | 11.5621
2018-02-11 08:04 | 385788.1 | 300.0013 | 6 | 43 | 3.232353 | 0 | 3.076128 | 3.084114 | 12.86918 | 11.5621
2018-02-11 08:04 | 385788.1 | 0.0025 | 7 | 44 | 3.232235 | 0 | 0 | 0 | 0 | 0
2018-02-11 08:06 | 385908.2 | 120.0007 | 2 | 44 | 3.947133 | 4.890121 | 0.1622883 | 1.22e-10 | 0.616644 | 3.93e-10
2018-02-11 08:08 | 386028.2 | 240.0003 | 2 | 44 | 3.997907 | 4.890125 | 0.3253322 | 1.22e-10 | 1.264986 | 3.93e-10
2018-02-11 08:10 | 386148.2 | 360.0006 | 2 | 44 | 4.034648 | 4.890064 | 0.488294 | 1.22e-10 | 1.919603 | 3.93e-10
2018-02-11 08:12 | 386268.2 | 480.0018 | 2 | 44 | 4.064592 | 4.890059 | 0.6513208 | 1.22e-10 | 2.579852 | 3.93e-10
2018-02-11 08:14 | 386388.2 | 600.0006 | 2 | 44 | 4.090753 | 4.890062 | 0.8142776 | 1.22e-10 | 3.244385 | 3.93e-10
2018-02-11 08:16 | 386508.2 | 720.0002 | 2 | 44 | 4.113952 | 4.890089 | 0.9773225 | 1.22e-10 | 3.91327 | 3.93e-10
2018-02-11 08:18 | 386628.2 | 840.0014 | 2 | 44 | 4.138163 | 4.890047 | 1.140356 | 1.22e-10 | 4.585924 | 3.93e-10
2018-02-11 08:20 | 386748.2 | 960.0019 | 2 | 44 | 4.164577 | 4.890091 | 1.303365 | 1.22e-10 | 5.262606 | 3.93e-10
2018-02-11 08:22 | 386868.2 | 1080.0014 | 2 | 44 | 4.193472 | 4.889826 | 1.466337 | 1.22e-10 | 5.943628 | 3.93e-10
2018-02-11 08:24 | 386988.2 | 1200.0002 | 2 | 44 | 4.200401 | 4.44663 | 1.623316 | 1.22e-10 | 6.602876 | 3.93e-10
2018-02-11 08:26 | 387108.2 | 1320.0008 | 2 | 44 | 4.200391 | 3.93191 | 1.762716 | 1.22e-10 | 7.188412 | 3.93e-10
2018-02-11 08:28 | 387228.2 | 1440.001 | 2 | 44 | 4.200395 | 3.44969 | 1.885817 | 1.22e-10 | 7.705484 | 3.93e-10
2018-02-11 08:29 | 387277.7 | 1489.5577 | 2 | 44 | 4.200382 | 3.259977 | 1.931973 | 1.22e-10 | 7.899361 | 3.93e-10
2018-02-11 08:31 | 387397.8 | 120.0007 | 3 | 44 | 4.22742 | 3.260071 | 2.040198 | 1.14e-09 | 8.355289 | 4.548e-09
2018-02-11 08:33 | 387517.8 | 240.0019 | 3 | 44 | 4.259305 | 3.259964 | 2.148869 | 1.14e-09 | 8.816394 | 4.548e-09
2018-02-11 08:35 | 387637.8 | 360.0007 | 3 | 44 | 4.293705 | 3.26004 | 2.257535 | 1.14e-09 | 9.281087 | 4.548e-09
2018-02-11 08:37 | 387757.8 | 480.0011 | 3 | 44 | 4.330441 | 3.260061 | 2.366202 | 1.14e-09 | 9.749644 | 4.548e-09
2018-02-11 08:39 | 387877.8 | 600.0008 | 3 | 44 | 4.369161 | 3.260069 | 2.474862 | 1.14e-09 | 10.22228 | 4.548e-09
2018-02-11 08:41 | 387997.8 | 720.001 | 3 | 44 | 4.400407 | 3.091015 | 2.582785 | 1.14e-09 | 10.69586 | 4.548e-09
2018-02-11 08:43 | 388117.8 | 840.0022 | 3 | 44 | 4.400385 | 2.57023 | 2.676533 | 1.14e-09 | 11.10839 | 4.548e-09
2018-02-11 08:45 | 388237.8 | 960.0018 | 3 | 44 | 4.400382 | 2.158604 | 2.755283 | 1.14e-09 | 11.45492 | 4.548e-09
2018-02-11 08:47 | 388357.8 | 1080.0015 | 3 | 44 | 4.400376 | 1.824062 | 2.82151 | 1.14e-09 | 11.74634 | 4.548e-09
2018-02-11 08:49 | 388477.8 | 1200.0013 | 3 | 44 | 4.400372 | 1.5501 | 2.877591 | 1.14e-09 | 11.99312 | 4.548e-09
2018-02-11 08:51 | 388597.8 | 1320.0007 | 3 | 44 | 4.400369 | 1.318262 | 2.92534 | 1.14e-09 | 12.20324 | 4.548e-09
2018-02-11 08:53 | 388717.8 | 1440.0011 | 3 | 44 | 4.400359 | 1.127699 | 2.965907 | 1.14e-09 | 12.38175 | 4.548e-09
2018-02-11 08:55 | 388837.8 | 1560.0007 | 3 | 44 | 4.400325 | 0.978014 | 3.000942 | 1.14e-09 | 12.53591 | 4.548e-09
2018-02-11 08:57 | 388957.8 | 1680.0009 | 3 | 44 | 4.400339 | 0.8544712 | 3.030944 | 1.14e-09 | 12.66793 | 4.548e-09
2018-02-11 08:59 | 389077.8 | 1800.0023 | 3 | 44 | 4.400362 | 0.7506256 | 3.057633 | 1.14e-09 | 12.78537 | 4.548e-09
2018-02-11 09:01 | 389197.8 | 1920.0003 | 3 | 44 | 4.400345 | 0.6618633 | 3.081131 | 1.14e-09 | 12.88877 | 4.548e-09
2018-02-11 09:01 | 389213 | 1935.2639 | 3 | 44 | 4.400368 | 0.651989 | 3.083908 | 1.14e-09 | 12.90099 | 4.548e-09
2018-02-11 09:03 | 389333.1 | 120.0024 | 4 | 44 | 4.35249 | 0 | 3.083908 | 1.14e-09 | 12.90099 | 4.548e-09
2018-02-11 09:05 | 389453.1 | 240.0004 | 4 | 44 | 4.348506 | 0 | 3.083908 | 1.14e-09 | 12.90099 | 4.548e-09
2018-02-11 09:06 | 389513.1 | 300.0023 | 4 | 44 | 4.347318 | 0 | 3.083908 | 1.14e-09 | 12.90099 | 4.548e-09
2018-02-11 09:08 | 389633.2 | 120.0007 | 5 | 44 | 4.175062 | -2.281879 | 3.083908 | 0.07603435 | 12.90099 | 0.3192121
2018-02-11 09:10 | 389753.2 | 240.0002 | 5 | 44 | 4.143944 | -2.282113 | 3.083908 | 0.152111 | 12.90099 | 0.6356323
2018-02-11 09:12 | 389873.2 | 360.0007 | 5 | 44 | 4.114496 | -2.282183 | 3.083908 | 0.2281887 | 12.90099 | 0.9497703
2018-02-11 09:14 | 389993.2 | 480.0019 | 5 | 44 | 4.08551 | -2.281853 | 3.083908 | 0.3042417 | 12.90099 | 1.261586
2018-02-11 09:16 | 390113.2 | 600.0023 | 5 | 44 | 4.056767 | -2.281796 | 3.083908 | 0.3803186 | 12.90099 | 1.571302
2018-02-11 09:18 | 390233.2 | 720.001 | 5 | 44 | 4.028318 | -2.282136 | 3.083908 | 0.4563665 | 12.90099 | 1.878727
2018-02-11 09:20 | 390353.2 | 840.0009 | 5 | 44 | 4.000297 | -2.281847 | 3.083908 | 0.5324464 | 12.90099 | 2.184132
2018-02-11 09:22 | 390473.2 | 960.0011 | 5 | 44 | 3.972731 | -2.281847 | 3.083908 | 0.6085156 | 12.90099 | 2.487379
2018-02-11 09:24 | 390593.2 | 1080.0008 | 5 | 44 | 3.945815 | -2.281979 | 3.083908 | 0.6845814 | 12.90099 | 2.788538
2018-02-11 09:26 | 390713.2 | 1200.001 | 5 | 44 | 3.919719 | -2.282142 | 3.083908 | 0.7605751 | 12.90099 | 3.087399
2018-02-11 09:28 | 390833.2 | 1320.0008 | 5 | 44 | 3.894523 | -2.281999 | 3.083908 | 0.83671 | 12.90099 | 3.384861
2018-02-11 09:30 | 390953.2 | 1440.0019 | 5 | 44 | 3.870424 | -2.281929 | 3.083908 | 0.9127762 | 12.90099 | 3.680179
2018-02-11 09:32 | 391073.2 | 1560.0024 | 5 | 44 | 3.84741 | -2.28197 | 3.083908 | 0.9888497 | 12.90099 | 3.973732
2018-02-11 09:34 | 391193.2 | 1680.0011 | 5 | 44 | 3.825718 | -2.281879 | 3.083908 | 1.064898 | 12.90099 | 4.265488
2018-02-11 09:36 | 391313.2 | 1800.0023 | 5 | 44 | 3.805162 | -2.281831 | 3.083908 | 1.140965 | 12.90099 | 4.555708
2018-02-11 09:38 | 391433.2 | 1920.001 | 5 | 44 | 3.78545 | -2.281929 | 3.083908 | 1.217014 | 12.90099 | 4.844332
2018-02-11 09:40 | 391553.2 | 2040.0013 | 5 | 44 | 3.766561 | -2.281796 | 3.083908 | 1.293099 | 12.90099 | 5.131625
2018-02-11 09:42 | 391673.2 | 2160.0012 | 5 | 44 | 3.748454 | -2.282161 | 3.083908 | 1.369171 | 12.90099 | 5.417461
2018-02-11 09:44 | 391793.2 | 2280.0016 | 5 | 44 | 3.731227 | -2.28217 | 3.083908 | 1.445228 | 12.90099 | 5.701899
2018-02-11 09:46 | 391913.2 | 2400.0011 | 5 | 44 | 3.714936 | -2.281888 | 3.083908 | 1.521303 | 12.90099 | 5.985125
2018-02-11 09:48 | 392033.2 | 2520.001 | 5 | 44 | 3.699508 | -2.281841 | 3.083908 | 1.597362 | 12.90099 | 6.267085
2018-02-11 09:50 | 392153.2 | 2640.0019 | 5 | 44 | 3.684965 | -2.281923 | 3.083908 | 1.673417 | 12.90099 | 6.547894
2018-02-11 09:52 | 392273.2 | 2760.0007 | 5 | 44 | 3.67133 | -2.282146 | 3.083908 | 1.749458 | 12.90099 | 6.827578
2018-02-11 09:54 | 392393.2 | 2880.0002 | 5 | 44 | 3.65863 | -2.281958 | 3.083908 | 1.825547 | 12.90099 | 7.106437
2018-02-11 09:56 | 392513.2 | 3000.0015 | 5 | 44 | 3.646899 | -2.282063 | 3.083908 | 1.901606 | 12.90099 | 7.384258
2018-02-11 09:58 | 392633.2 | 3120.0003 | 5 | 44 | 3.636029 | -2.281927 | 3.083908 | 1.977688 | 12.90099 | 7.661302
2018-02-11 10:00 | 392753.2 | 3240.0007 | 5 | 44 | 3.625861 | -2.281863 | 3.083908 | 2.053751 | 12.90099 | 7.937477
2018-02-11 10:02 | 392873.2 | 3360.0011 | 5 | 44 | 3.616127 | -2.281941 | 3.083908 | 2.129815 | 12.90099 | 8.212902
2018-02-11 10:04 | 392993.2 | 3480.0023 | 5 | 44 | 3.606524 | -2.282279 | 3.083908 | 2.205874 | 12.90099 | 8.487579
2018-02-11 10:06 | 393113.2 | 3600.0011 | 5 | 44 | 3.596737 | -2.281956 | 3.083908 | 2.281893 | 12.90099 | 8.761372
2018-02-11 10:08 | 393233.2 | 3720.0023 | 5 | 44 | 3.586454 | -2.281958 | 3.083908 | 2.35799 | 12.90099 | 9.034685
2018-02-11 10:10 | 393353.2 | 3840.0003 | 5 | 44 | 3.575608 | -2.28194 | 3.083908 | 2.434065 | 12.90099 | 9.307115
2018-02-11 10:12 | 393473.2 | 3960.0015 | 5 | 44 | 3.563896 | -2.281913 | 3.083908 | 2.510129 | 12.90099 | 9.578653
2018-02-11 10:14 | 393593.2 | 4080.0011 | 5 | 44 | 3.550631 | -2.281917 | 3.083908 | 2.586189 | 12.90099 | 9.84923
2018-02-11 10:16 | 393713.2 | 4200.0008 | 5 | 44 | 3.534741 | -2.281945 | 3.083908 | 2.662252 | 12.90099 | 10.11872
2018-02-11 10:18 | 393833.2 | 4320.0011 | 5 | 44 | 3.51435 | -2.281879 | 3.083908 | 2.738316 | 12.90099 | 10.38684
2018-02-11 10:20 | 393953.2 | 4440.0023 | 5 | 44 | 3.488336 | -2.281906 | 3.083908 | 2.814384 | 12.90099 | 10.65323
2018-02-11 10:22 | 394073.2 | 4560.0011 | 5 | 44 | 3.450157 | -2.282042 | 3.083908 | 2.890443 | 12.90099 | 10.91721
2018-02-11 10:24 | 394193.2 | 4680.0007 | 5 | 44 | 3.383379 | -2.281888 | 3.083908 | 2.966499 | 12.90099 | 11.17736
2018-02-11 10:26 | 394313.2 | 4800.0019 | 5 | 44 | 3.219886 | -2.282134 | 3.083908 | 3.042576 | 12.90099 | 11.42958
2018-02-11 10:27 | 394375.8 | 4862.6407 | 5 | 44 | 2.999987 | -2.281925 | 3.083908 | 3.082209 | 12.90099 | 11.55358
2018-02-11 10:29 | 394495.9 | 120.0005 | 6 | 44 | 3.217019 | 0 | 3.083908 | 3.082209 | 12.90099 | 11.55358
2018-02-11 10:31 | 394615.9 | 240.0017 | 6 | 44 | 3.228943 | 0 | 3.083908 | 3.082209 | 12.90099 | 11.55358
2018-02-11 10:32 | 394675.9 | 300.0044 | 6 | 44 | 3.233065 | 0 | 3.083908 | 3.082209 | 12.90099 | 11.55358
2018-02-11 10:32 | 394675.9 | 0.0025 | 7 | 45 | 3.233246 | 0 | 0 | 0 | 0 | 0
2018-02-11 10:34 | 394796 | 120 | 2 | 45 | 3.948076 | 4.890188 | 0.1623339 | 0 | 0.6169571 | 0
2018-02-11 10:36 | 394916 | 240.0004 | 2 | 45 | 3.998724 | 4.889992 | 0.325324 | 0 | 1.265223 | 0
2018-02-11 10:38 | 395036 | 360.0008 | 2 | 45 | 4.035551 | 4.890167 | 0.488375 | 0 | 1.920339 | 0
2018-02-11 10:40 | 395156 | 480.0003 | 2 | 45 | 4.065479 | 4.890144 | 0.651365 | 0 | 2.580587 | 0
2018-02-11 10:42 | 395276 | 600.0024 | 2 | 45 | 4.091646 | 4.889996 | 0.8143622 | 0 | 3.245432 | 0
2018-02-11 10:44 | 395396 | 720.0002 | 2 | 45 | 4.114945 | 4.889984 | 0.9773552 | 0 | 3.914255 | 0
2018-02-11 10:46 | 395516 | 840.0015 | 2 | 45 | 4.13922 | 4.890148 | 1.14036 | 0 | 4.586959 | 0
2018-02-11 10:48 | 395636 | 960.0006 | 2 | 45 | 4.165775 | 4.890125 | 1.303358 | 0 | 5.263781 | 0
2018-02-11 10:50 | 395756 | 1080.0023 | 2 | 45 | 4.194818 | 4.890039 | 1.466283 | 0 | 5.944808 | 0
2018-02-11 10:52 | 395876 | 1200.0004 | 2 | 45 | 4.200385 | 4.424978 | 1.622653 | 0 | 6.601543 | 0
2018-02-11 10:54 | 395996 | 1320.0024 | 2 | 45 | 4.200393 | 3.915848 | 1.76159 | 0 | 7.185134 | 0
2018-02-11 10:56 | 396116 | 1440.0019 | 2 | 45 | 4.20037 | 3.436331 | 1.884046 | 0 | 7.699499 | 0
2018-02-11 10:57 | 396162.8 | 1486.8377 | 2 | 45 | 4.200387 | 3.259974 | 1.927594 | 0 | 7.882418 | 0
2018-02-11 10:59 | 396282.8 | 120.0014 | 3 | 45 | 4.227346 | 3.260046 | 2.035967 | 0 | 8.338966 | 0
2018-02-11 11:01 | 396402.8 | 240.0003 | 3 | 45 | 4.259164 | 3.260109 | 2.144631 | 0 | 8.800033 | 0
2018-02-11 11:03 | 396522.8 | 360.0016 | 3 | 45 | 4.293466 | 3.260132 | 2.253274 | 0 | 9.264602 | 0
2018-02-11 11:05 | 396642.8 | 480.0004 | 3 | 45 | 4.33007 | 3.260071 | 2.361964 | 0 | 9.733231 | 0
2018-02-11 11:07 | 396762.8 | 600 | 3 | 45 | 4.368646 | 3.260077 | 2.470618 | 0 | 10.20579 | 0
2018-02-11 11:09 | 396882.8 | 720.002 | 3 | 45 | 4.400393 | 3.101414 | 2.578682 | 0 | 10.67994 | 0
2018-02-11 11:11 | 397002.8 | 840.0017 | 3 | 45 | 4.40041 | 2.580633 | 2.672941 | 0 | 11.09472 | 0
2018-02-11 11:13 | 397122.8 | 960.0003 | 3 | 45 | 4.400390625 | 2.168625 | 2.751854 | 0 | 11.44197 | 0
2018-02-11 11:15 | 397242.8 | 1080.0014 | 3 | 45 | 4.400374 | 1.832249 | 2.818345 | 0 | 11.73455 | 0
2018-02-11 11:17 | 397362.8 | 1200.0019 | 3 | 45 | 4.400373 | 1.557663 | 2.874706 | 0 | 11.98256 | 0
2018-02-11 11:19 | 397482.8 | 1320.0015 | 3 | 45 | 4.400372 | 1.332989 | 2.92276 | 0 | 12.19401 | 0
2018-02-11 11:21 | 397602.8 | 1440.0019 | 3 | 45 | 4.400381 | 1.146866 | 2.963976 | 0 | 12.37538 | 0
2018-02-11 11:23 | 397722.8 | 1560.0016 | 3 | 45 | 4.400357 | 0.9925117 | 2.99956 | 0 | 12.53196 | 0
2018-02-11 11:25 | 397842.8 | 1680.0003 | 3 | 45 | 4.400354 | 0.8647213 | 3.030449 | 0 | 12.66788 | 0
2018-02-11 11:27 | 397962.8 | 1800.0016 | 3 | 45 | 4.400368 | 0.7574749 | 3.057415 | 0 | 12.78655 | 0
2018-02-11 11:29 | 398082.8 | 1920.0011 | 3 | 45 | 4.400371 | 0.6671219 | 3.081086 | 0 | 12.89071 | 0
2018-02-11 11:29 | 398103.1 | 1940.249 | 3 | 45 | 4.400344 | 0.6519947 | 3.084794 | 0 | 12.90702 | 0
2018-02-11 11:31 | 398223.1 | 120.0023 | 4 | 45 | 4.352659 | 0 | 3.084794 | 0 | 12.90702 | 0
2018-02-11 11:33 | 398343.1 | 240.0013 | 4 | 45 | 4.348739 | 0 | 3.084794 | 0 | 12.90702 | 0
2018-02-11 11:34 | 398403.1 | 300.0039 | 4 | 45 | 4.347548 | 0 | 3.084794 | 0 | 12.90702 | 0
2018-02-11 11:36 | 398523.1748 | 120.0007 | 5 | 45 | 4.175732 | -2.281906 | 3.084794 | 0.07606316 | 12.90702 | 0.3193802
2018-02-11 11:38 | 398643.1744 | 240.0003 | 5 | 45 | 4.1446 | -2.282043 | 3.084794 | 0.1521121 | 12.90702 | 0.6357346
2018-02-11 11:40 | 398763.1748 | 360.0007 | 5 | 45 | 4.115126 | -2.281822 | 3.084794 | 0.2281653 | 12.90702 | 0.9498205
2018-02-11 11:42 | 398883.1744 | 480.0003 | 5 | 45 | 4.086116 | -2.281868 | 3.084794 | 0.3042586 | 12.90702 | 1.261848
2018-02-11 11:44 | 399003.1764 | 600.0023 | 5 | 45 | 4.057376 | -2.281753 | 3.084794 | 0.3803231 | 12.90702 | 1.571561
2018-02-11 11:46 | 399123.1759 | 720.0018 | 5 | 45 | 4.028957 | -2.281945 | 3.084794 | 0.4563895 | 12.90702 | 1.879107
2018-02-11 11:48 | 399243.1763 | 840.0022 | 5 | 45 | 4.000917 | -2.282084 | 3.084794 | 0.5324378 | 12.90702 | 2.184434
2018-02-11 11:50 | 399363.1759 | 960.0018 | 5 | 45 | 3.973386 | -2.281849 | 3.084794 | 0.6085069 | 12.90702 | 2.487729
2018-02-11 11:52 | 399483.1756 | 1080.0015 | 5 | 45 | 3.946489 | -2.28192 | 3.084794 | 0.6845519 | 12.90702 | 2.788857
2018-02-11 11:54 | 399603.1743 | 1200.0002 | 5 | 45 | 3.920362 | -2.281933 | 3.084794 | 0.7606031 | 12.90702 | 3.087994
2018-02-11 11:56 | 399723.1754 | 1320.0013 | 5 | 45 | 3.895116 | -2.282191 | 3.084794 | 0.8367097 | 12.90702 | 3.385393
2018-02-11 11:58 | 399843.1759 | 1440.0018 | 5 | 45 | 3.870946 | -2.282189 | 3.084794 | 0.9127511 | 12.90702 | 3.680656
2018-02-11 12:00 | 399963.1756 | 1560.0015 | 5 | 45 | 3.847928 | -2.281929 | 3.084794 | 0.9888107 | 12.90702 | 3.974196
2018-02-11 12:02 | 400083.176 | 1680.0019 | 5 | 45 | 3.826209 | -2.282068 | 3.084794 | 1.064901 | 12.90702 | 4.26615
2018-02-11 12:04 | 400203.1756 | 1800.0015 | 5 | 45 | 3.805617 | -2.281736 | 3.084794 | 1.140934 | 12.90702 | 4.55628
2018-02-11 12:06 | 400323.1752 | 1920.0011 | 5 | 45 | 3.785871 | -2.281931 | 3.084794 | 1.216983 | 12.90702 | 4.844936
2018-02-11 12:08 | 400443.1755 | 2040.0014 | 5 | 45 | 3.766916 | -2.281794 | 3.084794 | 1.293039 | 12.90702 | 5.132151
2018-02-11 12:10 | 400563.1743 | 2160.0002 | 5 | 45 | 3.748796 | -2.281788 | 3.084794 | 1.369159 | 12.90702 | 5.418194
2018-02-11 12:12 | 400683.1763 | 2280.0022 | 5 | 45 | 3.731487 | -2.282002 | 3.084794 | 1.445219 | 12.90702 | 5.702663
2018-02-11 12:14 | 400803.1743 | 2400.0002 | 5 | 45 | 3.715114 | -2.281952 | 3.084794 | 1.521271 | 12.90702 | 5.985819
2018-02-11 12:16 | 400923.1748 | 2520.0007 | 5 | 45 | 3.699626 | -2.281894 | 3.084794 | 1.597327 | 12.90702 | 6.267783
2018-02-11 12:18 | 401043.1759 | 2640.0018 | 5 | 45 | 3.685021 | -2.282095 | 3.084794 | 1.673402 | 12.90702 | 6.548672
2018-02-11 12:20 | 401163.1763 | 2760.0022 | 5 | 45 | 3.671331 | -2.282263 | 3.084794 | 1.749455 | 12.90702 | 6.828403
2018-02-11 12:22 | 401283.1759 | 2880.0018 | 5 | 45 | 3.658607 | -2.281943 | 3.084794 | 1.825512 | 12.90702 | 7.107143
2018-02-11 12:24 | 401403.1747 | 3000.0006 | 5 | 45 | 3.646807 | -2.282081 | 3.084794 | 1.901601 | 12.90702 | 7.38507
2018-02-11 12:26 | 401523.1755 | 3120.0014 | 5 | 45 | 3.635873 | -2.282142 | 3.084794 | 1.977658 | 12.90702 | 7.662014
2018-02-11 12:28 | 401643.1763 | 3240.0022 | 5 | 45 | 3.625646 | -2.282093 | 3.084794 | 2.053735 | 12.90702 | 7.938227
2018-02-11 12:30 | 401763.1751 | 3360.001 | 5 | 45 | 3.615896 | -2.282064 | 3.084794 | 2.129774 | 12.90702 | 8.213545
2018-02-11 12:32 | 401883.1756 | 3480.0015 | 5 | 45 | 3.606244 | -2.282107 | 3.084794 | 2.205826 | 12.90702 | 8.488175
2018-02-11 12:34 | 402003.1751 | 3600.001 | 5 | 45 | 3.596448 | -2.28199 | 3.084794 | 2.281884 | 12.90702 | 8.76209
2018-02-11 12:36 | 402123.1755 | 3720.0014 | 5 | 45 | 3.586164 | -2.281956 | 3.084794 | 2.358 | 12.90702 | 9.03545
2018-02-11 12:38 | 402243.175 | 3840.0009 | 5 | 45 | 3.575329 | -2.282089 | 3.084794 | 2.434064 | 12.90702 | 9.30782
2018-02-11 12:40 | 402363.1763 | 3960.0022 | 5 | 45 | 3.563645 | -2.282206 | 3.084794 | 2.510126 | 12.90702 | 9.579329
2018-02-11 12:42 | 402483.1749 | 4080.0008 | 5 | 45 | 3.550395 | -2.281958 | 3.084794 | 2.586146 | 12.90702 | 9.849748
2018-02-11 12:44 | 402603.1748 | 4200.0007 | 5 | 45 | 3.534538 | -2.28206 | 3.084794 | 2.66224 | 12.90702 | 10.11933
2018-02-11 12:46 | 402723.1751 | 4320.001 | 5 | 45 | 3.514214 | -2.281815 | 3.084794 | 2.738322 | 12.90702 | 10.3875
2018-02-11 12:48 | 402843.1756 | 4440.0015 | 5 | 45 | 3.488242 | -2.282207 | 3.084794 | 2.814368 | 12.90702 | 10.6538
2018-02-11 12:50 | 402963.1752 | 4560.0011 | 5 | 45 | 3.450132 | -2.281863 | 3.084794 | 2.89044 | 12.90702 | 10.91782
2018-02-11 12:52 | 403083.1755 | 4680.0014 | 5 | 45 | 3.38356 | -2.282122 | 3.084794 | 2.966493 | 12.90702 | 11.17797
2018-02-11 12:54 | 403203.1784 | 4800.0043 | 5 | 45 | 3.221041 | -2.281968 | 3.084794 | 3.042588 | 12.90702 | 11.4303
2018-02-11 12:55 | 403266.414 | 4863.2399 | 5 | 45 | 2.999967 | -2.281797 | 3.084794 | 3.082664 | 12.90702 | 11.55571
2018-02-11 12:57 | 403386.5 | 120.0004 | 6 | 45 | 3.21712 | 0 | 3.084794 | 3.082664 | 12.90702 | 11.55571
2018-02-11 12:59 | 403506.5 | 239.9999 | 6 | 45 | 3.229016 | 0 | 3.084794 | 3.082664 | 12.90702 | 11.55571
2018-02-11 13:00 | 403566.5 | 300.0026 | 6 | 45 | 3.233172 | 0 | 3.084794 | 3.082664 | 12.90702 | 11.55571
2018-02-11 13:00 | 403566.5 | 0.0024 | 7 | 46 | 3.233009 | 0 | 0 | 0 | 0 | 0
2018-02-11 13:02 | 403686.6 | 120.0023 | 2 | 46 | 3.947915 | 4.890022 | 0.1623053 | 0 | 0.6168589 | 0
2018-02-11 13:04 | 403806.6 | 240.0011 | 2 | 46 | 3.998566 | 4.889988 | 0.3253318 | 0 | 1.265247 | 0
2018-02-11 13:06 | 403926.6 | 360.0007 | 2 | 46 | 4.035456 | 4.889971 | 0.4883137 | 0 | 1.920063 | 0
2018-02-11 13:08 | 404046.6 | 480.0011 | 2 | 46 | 4.065429 | 4.890028 | 0.6513271 | 0 | 2.580395 | 0
2018-02-11 13:10 | 404166.6 | 600.0015 | 2 | 46 | 4.091559 | 4.890015 | 0.814301 | 0 | 3.245133 | 0
2018-02-11 13:12 | 404286.6 | 720.0011 | 2 | 46 | 4.114796 | 4.890024 | 0.9772795 | 0 | 3.913877 | 0
2018-02-11 13:14 | 404406.6 | 840.0015 | 2 | 46 | 4.13901 | 4.890093 | 1.140286 | 0 | 4.586562 | 0
2018-02-11 13:16 | 404526.6 | 960.0011 | 2 | 46 | 4.16546 | 4.889959 | 1.303311 | 0 | 5.263449 | 0
2018-02-11 13:18 | 404646.6 | 1080.0015 | 2 | 46 | 4.194382 | 4.889999 | 1.466303 | 0 | 5.944701 | 0
2018-02-11 13:20 | 404766.6 | 1200.0019 | 2 | 46 | 4.200378 | 4.432472 | 1.622876 | 0 | 6.602278 | 0
2018-02-11 13:22 | 404886.6 | 1320.0015 | 2 | 46 | 4.200391 | 3.922029 | 1.761997 | 0 | 7.186639 | 0
2018-02-11 13:24 | 405006.6 | 1440.0011 | 2 | 46 | 4.200415 | 3.44339 | 1.884688 | 0 | 7.701989 | 0
2018-02-11 13:25 | 405054.8 | 1488.193 | 2 | 46 | 4.200377 | 3.259989 | 1.929532 | 0 | 7.890354 | 0
2018-02-11 13:27 | 405174.8 | 120.0016 | 3 | 46 | 4.227319 | 3.260033 | 2.03775 | 0 | 8.346251 | 0
2018-02-11 13:29 | 405294.8 | 240.001 | 3 | 46 | 4.25913 | 3.260118 | 2.146428 | 0 | 8.807372 | 0
2018-02-11 13:31 | 405414.8 | 360.0007 | 3 | 46 | 4.293533 | 3.260086 | 2.255059 | 0 | 9.27189 | 0
2018-02-11 13:33 | 405534.8 | 480.0011 | 3 | 46 | 4.330322 | 3.260084 | 2.363745 | 0 | 9.740519 | 0
2018-02-11 13:35 | 405654.8 | 600.0031 | 3 | 46 | 4.36911 | 3.259983 | 2.472388 | 0 | 10.21307 | 0
2018-02-11 13:37 | 405774.8 | 720.001 | 3 | 46 | 4.400405 | 3.091562 | 2.580419 | 0 | 10.68712 | 0
2018-02-11 13:39 | 405894.8 | 840.0015 | 3 | 46 | 4.400386 | 2.570019 | 2.674311 | 0 | 11.10028 | 0
2018-02-11 13:41 | 406014.8 | 960.0011 | 3 | 46 | 4.400398 | 2.159224 | 2.752909 | 0 | 11.44615 | 0
2018-02-11 13:43 | 406134.8 | 1080.0023 | 3 | 46 | 4.40039 | 1.824554 | 2.819109 | 0 | 11.73745 | 0
2018-02-11 13:45 | 406254.8 | 1200.0012 | 3 | 46 | 4.4004 | 1.551073 | 2.87519 | 0 | 11.98423 | 0
2018-02-11 13:47 | 406374.8 | 1320.0008 | 3 | 46 | 4.400379 | 1.326084 | 2.923 | 0 | 12.19461 | 0
2018-02-11 13:49 | 406494.8 | 1440.0004 | 3 | 46 | 4.400352 | 1.141033 | 2.96402 | 0 | 12.37511 | 0
2018-02-11 13:51 | 406614.8 | 1560.0016 | 3 | 46 | 4.400367 | 0.9884815 | 2.999437 | 0 | 12.53096 | 0
2018-02-11 13:53 | 406734.8 | 1680.0011 | 3 | 46 | 4.400353 | 0.860714 | 3.030171 | 0 | 12.6662 | 0
2018-02-11 13:55 | 406854.8 | 1800.0007 | 3 | 46 | 4.400348 | 0.7536888 | 3.057031 | 0 | 12.78439 | 0
2018-02-11 13:57 | 406974.8 | 1920.0019 | 3 | 46 | 4.400331 | 0.6632118 | 3.080592 | 0 | 12.88807 | 0
2018-02-11 13:57 | 406991.3 | 1936.524 | 3 | 46 | 4.40034 | 0.6519871 | 3.083625 | 0 | 12.90141 | 0
2018-02-11 13:59 | 407111.3 | 120.0014 | 4 | 46 | 4.352596 | 0 | 3.083625 | 0 | 12.90141 | 0
2018-02-11 14:01 | 407231.3 | 240.001 | 4 | 46 | 4.348671 | 0 | 3.083625 | 0 | 12.90141 | 0
2018-02-11 14:02 | 407291.3 | 300.0022 | 4 | 46 | 4.347482 | 0 | 3.083625 | 0 | 12.90141 | 0
2018-02-11 14:04 | 407411.4 | 120.0023 | 5 | 46 | 4.175424 | -2.28205 | 3.083625 | 0.07602762 | 12.90141 | 0.3192096
2018-02-11 14:06 | 407531.4 | 240.0003 | 5 | 46 | 4.144298 | -2.282173 | 3.083625 | 0.1521231 | 12.90141 | 0.6357349
2018-02-11 14:08 | 407651.4 | 360.0006 | 5 | 46 | 4.114838 | -2.28207 | 3.083625 | 0.2281966 | 12.90141 | 0.9498809
2018-02-11 14:10 | 407771.4 | 480.0028 | 5 | 46 | 4.085814 | -2.28192 | 3.083625 | 0.3042587 | 12.90141 | 1.261758
2018-02-11 14:12 | 407891.4 | 600.0022 | 5 | 46 | 4.057088 | -2.281833 | 3.083625 | 0.3803088 | 12.90141 | 1.57139
2018-02-11 14:14 | 408011.4 | 720.0002 | 5 | 46 | 4.028674 | -2.282152 | 3.083625 | 0.4563499 | 12.90141 | 1.878814
2018-02-11 14:16 | 408131.4 | 840.0015 | 5 | 46 | 4.000655 | -2.281894 | 3.083625 | 0.5324615 | 12.90141 | 2.184373
2018-02-11 14:18 | 408251.4 | 960.0026 | 5 | 46 | 3.973087 | -2.281797 | 3.083625 | 0.6085272 | 12.90141 | 2.487633
2018-02-11 14:20 | 408371.4 | 1080.0023 | 5 | 46 | 3.946171 | -2.282095 | 3.083625 | 0.6845632 | 12.90141 | 2.788703
2018-02-11 14:22 | 408491.4 | 1200.0003 | 5 | 46 | 3.920092 | -2.281872 | 3.083625 | 0.760552 | 12.90141 | 3.087573
2018-02-11 14:24 | 408611.4 | 1320.0007 | 5 | 46 | 3.894872 | -2.281824 | 3.083625 | 0.8366836 | 12.90141 | 3.38505
2018-02-11 14:26 | 408731.4 | 1440.0002 | 5 | 46 | 3.870732 | -2.281775 | 3.083625 | 0.9127775 | 12.90141 | 3.6805
2018-02-11 14:28 | 408851.4 | 1560.0023 | 5 | 46 | 3.847668 | -2.281847 | 3.083625 | 0.9888258 | 12.90141 | 3.973979
2018-02-11 14:30 | 408971.4 | 1680.0011 | 5 | 46 | 3.825951 | -2.282074 | 3.083625 | 1.064901 | 12.90141 | 4.265855
2018-02-11 14:32 | 409091.4 | 1800.0015 | 5 | 46 | 3.805331 | -2.281856 | 3.083625 | 1.140962 | 12.90141 | 4.55607
2018-02-11 14:34 | 409211.4 | 1920.001 | 5 | 46 | 3.785564 | -2.281878 | 3.083625 | 1.217013 | 12.90141 | 4.844713
2018-02-11 14:36 | 409331.4 | 2040.0006 | 5 | 46 | 3.766624 | -2.281952 | 3.083625 | 1.293102 | 12.90141 | 5.132028
2018-02-11 14:38 | 409451.4 | 2160.0015 | 5 | 46 | 3.748489 | -2.281999 | 3.083625 | 1.369153 | 12.90141 | 5.417789
2018-02-11 14:40 | 409571.4 | 2280.0023 | 5 | 46 | 3.73121 | -2.281925 | 3.083625 | 1.445226 | 12.90141 | 5.702284
2018-02-11 14:42 | 409691.4 | 2400.0019 | 5 | 46 | 3.714848 | -2.281849 | 3.083625 | 1.521281 | 12.90141 | 5.985436
2018-02-11 14:44 | 409811.4 | 2520.0023 | 5 | 46 | 3.699365 | -2.281888 | 3.083625 | 1.597349 | 12.90141 | 6.26742
2018-02-11 14:46 | 409931.4 | 2640.0011 | 5 | 46 | 3.684791 | -2.282007 | 3.083625 | 1.673418 | 12.90141 | 6.548267
2018-02-11 14:48 | 410051.4 | 2760.0023 | 5 | 46 | 3.671131 | -2.281886 | 3.083625 | 1.749486 | 12.90141 | 6.828033
2018-02-11 14:50 | 410171.4 | 2880.0002 | 5 | 46 | 3.658403 | -2.282023 | 3.083625 | 1.825505 | 12.90141 | 7.10662
2018-02-11 14:52 | 410291.4 | 3000.0006 | 5 | 46 | 3.646612 | -2.282127 | 3.083625 | 1.901608 | 12.90141 | 7.384582
2018-02-11 14:54 | 410411.4 | 3120.0018 | 5 | 46 | 3.635707 | -2.281892 | 3.083625 | 1.977657 | 12.90141 | 7.661482
2018-02-11 14:56 | 410531.4 | 3240.0023 | 5 | 46 | 3.625463 | -2.28199 | 3.083625 | 2.05372 | 12.90141 | 7.937634
2018-02-11 14:58 | 410651.4 | 3360.0003 | 5 | 46 | 3.615644 | -2.282066 | 3.083625 | 2.129782 | 12.90141 | 8.213017
2018-02-11 15:00 | 410771.4 | 3480.0022 | 5 | 46 | 3.605985 | -2.281779 | 3.083625 | 2.205846 | 12.90141 | 8.487671
2018-02-11 15:02 | 410891.4 | 3600.001 | 5 | 46 | 3.59613 | -2.281816 | 3.083625 | 2.28191 | 12.90141 | 8.761581
2018-02-11 15:04 | 411011.4 | 3720.0022 | 5 | 46 | 3.585792 | -2.281816 | 3.083625 | 2.357979 | 12.90141 | 9.034744
2018-02-11 15:06 | 411131.4 | 3840.0019 | 5 | 46 | 3.574924 | -2.281818 | 3.083625 | 2.434052 | 12.90141 | 9.307117
2018-02-11 15:08 | 411251.4 | 3960.0014 | 5 | 46 | 3.563179 | -2.282089 | 3.083625 | 2.510048 | 12.90141 | 9.578359
2018-02-11 15:10 | 411371.4 | 4080.0018 | 5 | 46 | 3.549888 | -2.281879 | 3.083625 | 2.586133 | 12.90141 | 9.848969
2018-02-11 15:12 | 411491.4 | 4200.0023 | 5 | 46 | 3.533932 | -2.281981 | 3.083625 | 2.662251 | 12.90141 | 10.11859
2018-02-11 15:14 | 411611.4 | 4320.0019 | 5 | 46 | 3.513514 | -2.281935 | 3.083625 | 2.738291 | 12.90141 | 10.38657
2018-02-11 15:16 | 411731.4 | 4440.0007 | 5 | 46 | 3.487373 | -2.282095 | 3.083625 | 2.814373 | 12.90141 | 10.65294
2018-02-11 15:18 | 411851.4 | 4560.0018 | 5 | 46 | 3.448906 | -2.282081 | 3.083625 | 2.890437 | 12.90141 | 10.91685
2018-02-11 15:20 | 411971.4 | 4680.0005 | 5 | 46 | 3.38153 | -2.282025 | 3.083625 | 2.966486 | 12.90141 | 11.17686
2018-02-11 15:22 | 412091.4 | 4800.0013 | 5 | 46 | 3.216546 | -2.2818 | 3.083625 | 3.042528 | 12.90141 | 11.42879
2018-02-11 15:23 | 412152.8 | 4861.4159 | 5 | 46 | 2.999961 | -2.282105 | 3.083625 | 3.081488 | 12.90141 | 11.55059
2018-02-11 15:25 | 412272.9 | 120.0023 | 6 | 46 | 3.217985 | 0 | 3.083625 | 3.081488 | 12.90141 | 11.55059
2018-02-11 15:27 | 412392.9 | 240.0003 | 6 | 46 | 3.229845 | 0 | 3.083625 | 3.081488 | 12.90141 | 11.55059
2018-02-11 15:28 | 412452.9 | 300.0045 | 6 | 46 | 3.233964 | 0 | 3.083625 | 3.081488 | 12.90141 | 11.55059
2018-02-11 15:28 | 412452.9 | 0.0024 | 7 | 47 | 3.233991 | 0 | 0 | 0 | 0 | 0
2018-02-11 15:30 | 412573 | 120.0024 | 2 | 47 | 3.948326 | 4.89007 | 0.1622443 | 1.006e-09 | 0.6166806 | 3.254e-09
2018-02-11 15:32 | 412693 | 240.0012 | 2 | 47 | 3.99876 | 4.890017 | 0.3253618 | 1.006e-09 | 1.265475 | 3.254e-09
2018-02-11 15:34 | 412813 | 360.0016 | 2 | 47 | 4.035538 | 4.890034 | 0.4879988 | 1.006e-09 | 1.918925 | 3.254e-09
2018-02-11 15:36 | 412933 | 480.0019 | 2 | 47 | 4.06545 | 4.890043 | 0.6513383 | 1.006e-09 | 2.580583 | 3.254e-09
2018-02-11 15:38 | 413053 | 600.0025 | 2 | 47 | 4.091607 | 4.890051 | 0.8143128 | 1.006e-09 | 3.245331 | 3.254e-09
2018-02-11 15:40 | 413173 | 720.0004 | 2 | 47 | 4.114839 | 4.889984 | 0.9773282 | 1.006e-09 | 3.914234 | 3.254e-09
2018-02-11 15:42 | 413293 | 840.0007 | 2 | 47 | 4.139065 | 4.890039 | 1.140328 | 1.006e-09 | 4.586894 | 3.254e-09
2018-02-11 15:44 | 413413 | 960.0019 | 2 | 47 | 4.165504 | 4.890104 | 1.303345 | 1.006e-09 | 5.263758 | 3.254e-09
2018-02-11 15:46 | 413533 | 1080.0023 | 2 | 47 | 4.194408 | 4.890009 | 1.466283 | 1.006e-09 | 5.944788 | 3.254e-09
2018-02-11 15:48 | 413653 | 1200.0011 | 2 | 47 | 4.200398 | 4.431599 | 1.62287 | 1.006e-09 | 6.602423 | 3.254e-09
2018-02-11 15:50 | 413773 | 1320.0007 | 2 | 47 | 4.2004 | 3.919983 | 1.758345 | 1.006e-09 | 7.17147 | 3.254e-09
2018-02-11 15:52 | 413893 | 1440.0019 | 2 | 47 | 4.200397 | 3.439882 | 1.87984 | 1.006e-09 | 7.681799 | 3.254e-09
2018-02-11 15:53 | 413940.4 | 1487.3961 | 2 | 47 | 4.200396 | 3.259985 | 1.924127 | 1.006e-09 | 7.867821 | 3.254e-09
2018-02-11 15:55 | 414060.4 | 120.0007 | 3 | 47 | 4.227443 | 3.260118 | 2.032341 | 1.006e-09 | 8.323709 | 3.254e-09
2018-02-11 15:57 | 414180.4 | 240.0011 | 3 | 47 | 4.259339 | 3.260008 | 2.141014 | 1.006e-09 | 8.784825 | 3.254e-09
2018-02-11 15:59 | 414300.4 | 360.0023 | 3 | 47 | 4.293737 | 3.26001 | 2.249675 | 1.006e-09 | 9.249497 | 3.254e-09
2018-02-11 16:01 | 414420.4 | 480.0027 | 3 | 47 | 4.330483 | 3.25997 | 2.358342 | 1.006e-09 | 9.718062 | 3.254e-09
2018-02-11 16:03 | 414540.4 | 600.0022 | 3 | 47 | 4.369225 | 3.259975 | 2.46684 | 1.006e-09 | 10.18999 | 3.254e-09
2018-02-11 16:05 | 414660.4 | 720.001 | 3 | 47 | 4.400411 | 3.090878 | 2.574998 | 1.006e-09 | 10.66461 | 3.254e-09
2018-02-11 16:07 | 414780.4 | 840.0014 | 3 | 47 | 4.400389 | 2.570807 | 2.668819 | 1.006e-09 | 11.07746 | 3.254e-09
2018-02-11 16:09 | 414900.4 | 960.0002 | 3 | 47 | 4.40037 | 2.159389 | 2.74748 | 1.006e-09 | 11.4236 | 3.254e-09
2018-02-11 16:11 | 415020.4 | 1080.0006 | 3 | 47 | 4.400376 | 1.824656 | 2.813716 | 1.006e-09 | 11.71506 | 3.254e-09
2018-02-11 16:13 | 415140.4 | 1200.0011 | 3 | 47 | 4.400362 | 1.551153 | 2.869825 | 1.006e-09 | 11.96196 | 3.254e-09
2018-02-11 16:15 | 415260.4 | 1320.0023 | 3 | 47 | 4.400345 | 1.326654 | 2.917664 | 1.006e-09 | 12.17247 | 3.254e-09
2018-02-11 16:17 | 415380.4 | 1440.0002 | 3 | 47 | 4.400364 | 1.141975 | 2.958709 | 1.006e-09 | 12.35309 | 3.254e-09
2018-02-11 16:19 | 415500.4 | 1560.0014 | 3 | 47 | 4.400353 | 0.9884033 | 2.994134 | 1.006e-09 | 12.50897 | 3.254e-09
2018-02-11 16:21 | 415620.4 | 1680.001 | 3 | 47 | 4.400345 | 0.8607769 | 3.024896 | 1.006e-09 | 12.64433 | 3.254e-09
2018-02-11 16:23 | 415740.4 | 1800.0014 | 3 | 47 | 4.400358 | 0.7542534 | 3.051752 | 1.006e-09 | 12.76251 | 3.254e-09
2018-02-11 16:25 | 415860.4 | 1920.0002 | 3 | 47 | 4.400345 | 0.6636219 | 3.075328 | 1.006e-09 | 12.86625 | 3.254e-09
2018-02-11 16:25 | 415876.7 | 1936.3279 | 3 | 47 | 4.400331 | 0.6519966 | 3.078309 | 1.006e-09 | 12.87937 | 3.254e-09
2018-02-11 16:27 | 415996.8 | 120.0013 | 4 | 47 | 4.352592 | 0 | 3.078309 | 1.006e-09 | 12.87937 | 3.254e-09
2018-02-11 16:29 | 416116.8 | 240.0017 | 4 | 47 | 4.348686 | 0 | 3.078309 | 1.006e-09 | 12.87937 | 3.254e-09
2018-02-11 16:30 | 416176.8 | 300.0028 | 4 | 47 | 4.347496 | 0 | 3.078309 | 1.006e-09 | 12.87937 | 3.254e-09
2018-02-11 16:32 | 416296.9 | 120.0013 | 5 | 47 | 4.175451 | -2.28224 | 3.078309 | 0.07603021 | 12.87937 | 0.3192232
2018-02-11 16:34 | 416416.9 | 240.0001 | 5 | 47 | 4.144327 | -2.281904 | 3.078309 | 0.1520338 | 12.87937 | 0.6353704
2018-02-11 16:36 | 416536.9 | 360.0014 | 5 | 47 | 4.114785 | -2.281838 | 3.078309 | 0.2281556 | 12.87937 | 0.9497162
2018-02-11 16:38 | 416656.9 | 480.0018 | 5 | 47 | 4.085754 | -2.28182 | 3.078309 | 0.3042496 | 12.87937 | 1.26172
2018-02-11 16:40 | 416776.9 | 600.0008 | 5 | 47 | 4.056997 | -2.28197 | 3.078309 | 0.3803147 | 12.87937 | 1.571406
2018-02-11 16:42 | 416896.9 | 720.0018 | 5 | 47 | 4.028556 | -2.281763 | 3.078309 | 0.456347 | 12.87937 | 1.878786
2018-02-11 16:44 | 417016.9 | 840.0014 | 5 | 47 | 4.000494 | -2.281958 | 3.078309 | 0.5324498 | 12.87937 | 2.1843
2018-02-11 16:46 | 417136.9 | 960.0018 | 5 | 47 | 3.972909 | -2.282206 | 3.078309 | 0.608494 | 12.87937 | 2.487461
2018-02-11 16:48 | 417256.9 | 1080.0021 | 5 | 47 | 3.945989 | -2.281831 | 3.078309 | 0.6845424 | 12.87937 | 2.788567
2018-02-11 16:50 | 417376.9 | 1200.001 | 5 | 47 | 3.919866 | -2.281913 | 3.078309 | 0.7606277 | 12.87937 | 3.0878
2018-02-11 16:52 | 417496.9 | 1320.0011 | 5 | 47 | 3.894616 | -2.281827 | 3.078309 | 0.8366983 | 12.87937 | 3.385019
2018-02-11 16:54 | 417616.9 | 1440.001 | 5 | 47 | 3.870481 | -2.282034 | 3.078309 | 0.9127665 | 12.87937 | 3.680351
2018-02-11 16:56 | 417736.9 | 1560.0006 | 5 | 47 | 3.847455 | -2.281915 | 3.078309 | 0.988829 | 12.87937 | 3.973867
2018-02-11 16:58 | 417856.9 | 1680.001 | 5 | 47 | 3.825759 | -2.281961 | 3.078309 | 1.064905 | 12.87937 | 4.265731
2018-02-11 17:00 | 417976.9 | 1800.0013 | 5 | 47 | 3.805148 | -2.282132 | 3.078309 | 1.140947 | 12.87937 | 4.555861
2018-02-11 17:02 | 418096.9 | 1920.001 | 5 | 47 | 3.78541 | -2.282023 | 3.078309 | 1.217032 | 12.87937 | 4.844619
2018-02-11 17:04 | 418216.9 | 2040.0014 | 5 | 47 | 3.766474 | -2.281831 | 3.078309 | 1.293084 | 12.87937 | 5.131781
2018-02-11 17:06 | 418336.9 | 2160.0011 | 5 | 47 | 3.748366 | -2.28187 | 3.078309 | 1.369153 | 12.87937 | 5.417597
2018-02-11 17:08 | 418456.9 | 2280.0022 | 5 | 47 | 3.731122 | -2.281833 | 3.078309 | 1.445218 | 12.87937 | 5.702054
2018-02-11 17:10 | 418576.9 | 2400.0002 | 5 | 47 | 3.714807 | -2.281894 | 3.078309 | 1.52125 | 12.87937 | 5.985112
2018-02-11 17:12 | 418696.9 | 2520.0005 | 5 | 47 | 3.699363 | -2.281933 | 3.078309 | 1.597345 | 12.87937 | 6.267198
2018-02-11 17:14 | 418816.9 | 2640.0017 | 5 | 47 | 3.684851 | -2.281874 | 3.078309 | 1.673408 | 12.87937 | 6.548026
2018-02-11 17:16 | 418936.9 | 2760.0021 | 5 | 47 | 3.671222 | -2.281838 | 3.078309 | 1.749451 | 12.87937 | 6.827708
2018-02-11 17:18 | 419056.9 | 2880.0002 | 5 | 47 | 3.658563 | -2.281925 | 3.078309 | 1.825524 | 12.87937 | 7.106498
2018-02-11 17:20 | 419176.9 | 3000.0014 | 5 | 47 | 3.646801 | -2.281981 | 3.078309 | 1.901586 | 12.87937 | 7.384323
2018-02-11 17:22 | 419296.9 | 3120.0011 | 5 | 47 | 3.635905 | -2.281859 | 3.078309 | 1.977607 | 12.87937 | 7.661136
2018-02-11 17:24 | 419416.9 | 3240.003 | 5 | 47 | 3.625685 | -2.281898 | 3.078309 | 2.05373 | 12.87937 | 7.937523
2018-02-11 17:26 | 419536.9 | 3360.0018 | 5 | 47 | 3.615898 | -2.282245 | 3.078309 | 2.129782 | 12.87937 | 8.212889
2018-02-11 17:28 | 419656.9 | 3480.0022 | 5 | 47 | 3.606251 | -2.28182 | 3.078309 | 2.205826 | 12.87937 | 8.487489
2018-02-11 17:30 | 419776.9 | 3600.0002 | 5 | 47 | 3.596409 | -2.281888 | 3.078309 | 2.281922 | 12.87937 | 8.761538
2018-02-11 17:32 | 419896.9 | 3720.0022 | 5 | 47 | 3.586088 | -2.281986 | 3.078309 | 2.357974 | 12.87937 | 9.03466
2018-02-11 17:34 | 420016.9 | 3840.001 | 5 | 47 | 3.575203 | -2.281935 | 3.078309 | 2.434049 | 12.87937 | 9.307062
2018-02-11 17:36 | 420136.9 | 3960.0002 | 5 | 47 | 3.563464 | -2.281984 | 3.078309 | 2.510106 | 12.87937 | 9.578545
2018-02-11 17:38 | 420256.9 | 4080.0002 | 5 | 47 | 3.550113 | -2.281857 | 3.078309 | 2.586101 | 12.87937 | 9.848854
2018-02-11 17:40 | 420376.9 | 4200.0022 | 5 | 47 | 3.534083 | -2.28224 | 3.078309 | 2.662194 | 12.87937 | 10.11841
2018-02-11 17:42 | 420496.9 | 4320.0018 | 5 | 47 | 3.513544 | -2.281841 | 3.078309 | 2.738285 | 12.87937 | 10.38657
2018-02-11 17:44 | 420616.9 | 4440.0015 | 5 | 47 | 3.487275 | -2.281876 | 3.078309 | 2.814367 | 12.87937 | 10.65294
2018-02-11 17:46 | 420736.9 | 4560.0011 | 5 | 47 | 3.448651 | -2.28205 | 3.078309 | 2.89041 | 12.87937 | 10.91676
2018-02-11 17:48 | 420856.9 | 4680.0011 | 5 | 47 | 3.380826 | -2.281941 | 3.078309 | 2.966349 | 12.87937 | 11.17637
2018-02-11 17:50 | 420976.9 | 4800.0018 | 5 | 47 | 3.214036 | -2.282238 | 3.078309 | 3.042501 | 12.87937 | 11.42856
2018-02-11 17:51 | 421037.2 | 4860.2877 | 5 | 47 | 2.999978 | -2.281986 | 3.078309 | 3.080767 | 12.87937 | 11.54813
2018-02-11 17:53 | 421157.2 | 120.0007 | 6 | 47 | 3.218195 | 0 | 3.078309 | 3.080767 | 12.87937 | 11.54813
2018-02-11 17:55 | 421277.2 | 240.0003 | 6 | 47 | 3.230053 | 0 | 3.078309 | 3.080767 | 12.87937 | 11.54813
2018-02-11 17:56 | 421337.2 | 300.0037 | 6 | 47 | 3.23417 | 0 | 3.078309 | 3.080767 | 12.87937 | 11.54813
2018-02-11 17:56 | 421337.2 | 0.0049 | 7 | 48 | 3.234263 | 0 | 0 | 0 | 0 | 0
2018-02-11 17:58 | 421457.3 | 120.0023 | 2 | 48 | 3.949665 | 4.889893 | 0.1621628 | 0 | 0.6165602 | 0
2018-02-11 18:00 | 421577.3 | 240.0003 | 2 | 48 | 4.000033 | 4.88999 | 0.3253071 | 0 | 1.265667 | 0
2018-02-11 18:02 | 421697.3 | 360.0007 | 2 | 48 | 4.036819 | 4.889936 | 0.4881954 | 0 | 1.920336 | 0
2018-02-11 18:04 | 421817.3 | 480.0027 | 2 | 48 | 4.06679 | 4.889997 | 0.6513247 | 0 | 2.581358 | 0
2018-02-11 18:06 | 421937.3 | 600.0015 | 2 | 48 | 4.092937 | 4.889977 | 0.8142593 | 0 | 3.24616 | 0
2018-02-11 18:08 | 422057.3 | 720.0012 | 2 | 48 | 4.116214 | 4.890055 | 0.977329 | 0 | 3.915504 | 0
2018-02-11 18:10 | 422177.3 | 840.0007 | 2 | 48 | 4.140462 | 4.890011 | 1.140326 | 0 | 4.588379 | 0
2018-02-11 18:12 | 422297.3 | 960.0028 | 2 | 48 | 4.166967 | 4.890038 | 1.303278 | 0 | 5.265209 | 0
2018-02-11 18:14 | 422417.3 | 1080.0015 | 2 | 48 | 4.196015 | 4.890064 | 1.466294 | 0 | 5.946809 | 0
2018-02-11 18:16 | 422537.3 | 1200.0019 | 2 | 48 | 4.200407 | 4.408909 | 1.621939 | 0 | 6.600532 | 0
2018-02-11 18:18 | 422657.3 | 1320.0015 | 2 | 48 | 4.200408 | 3.904142 | 1.760595 | 0 | 7.182943 | 0
2018-02-11 18:20 | 422777.3 | 1440.0011 | 2 | 48 | 4.200396 | 3.427551 | 1.882616 | 0 | 7.695477 | 0
2018-02-11 18:21 | 422821.8 | 1484.5055 | 2 | 48 | 4.20039 | 3.259981 | 1.923951 | 0 | 7.8691 | 0
2018-02-11 18:23 | 422941.8 | 120.0016 | 3 | 48 | 4.227272 | 3.260004 | 2.032209 | 7.06e-10 | 8.325166 | 2.881e-09
2018-02-11 18:25 | 423061.8 | 240.002 | 3 | 48 | 4.259002 | 3.260183 | 2.140759 | 7.06e-10 | 8.785731 | 2.881e-09
2018-02-11 18:27 | 423181.8 | 360.0007 | 3 | 48 | 4.293265 | 3.259974 | 2.249541 | 7.06e-10 | 9.250875 | 2.881e-09
2018-02-11 18:29 | 423301.8 | 480.0011 | 3 | 48 | 4.329843 | 3.259966 | 2.358195 | 7.06e-10 | 9.719324 | 2.881e-09
2018-02-11 18:31 | 423421.8 | 600.0015 | 3 | 48 | 4.368407 | 3.259991 | 2.466871 | 7.06e-10 | 10.19195 | 2.881e-09
2018-02-11 18:33 | 423541.8 | 720.0003 | 3 | 48 | 4.400385 | 3.105022 | 2.571263 | 7.06e-10 | 10.64993 | 2.881e-09
2018-02-11 18:35 | 423661.8 | 840.0022 | 3 | 48 | 4.400407 | 2.582314 | 2.664027 | 7.06e-10 | 11.05813 | 2.881e-09
2018-02-11 18:37 | 423781.8 | 960.0018 | 3 | 48 | 4.4004 | 2.16976 | 2.741563 | 7.06e-10 | 11.39931 | 2.881e-09
2018-02-11 18:39 | 423901.8 | 1080.0023 | 3 | 48 | 4.40038 | 1.833755 | 2.808217 | 7.06e-10 | 11.69262 | 2.881e-09
2018-02-11 18:41 | 424021.8 | 1200.0003 | 3 | 48 | 4.400351 | 1.558243 | 2.86458 | 7.06e-10 | 11.94064 | 2.881e-09
2018-02-11 18:43 | 424141.8 | 1320.0016 | 3 | 48 | 4.400379 | 1.333586 | 2.912709 | 7.06e-10 | 12.15242 | 2.881e-09
2018-02-11 18:45 | 424261.8 | 1440.0012 | 3 | 48 | 4.400367 | 1.147663 | 2.953954 | 7.06e-10 | 12.33391 | 2.881e-09
2018-02-11 18:47 | 424381.8 | 1560.0016 | 3 | 48 | 4.400375 | 0.9935913 | 2.98955 | 7.06e-10 | 12.49055 | 2.881e-09
2018-02-11 18:49 | 424501.8 | 1680.002 | 3 | 48 | 4.400364 | 0.8651905 | 3.020449 | 7.06e-10 | 12.62652 | 2.881e-09
2018-02-11 18:51 | 424621.8 | 1800.0007 | 3 | 48 | 4.400383 | 0.7581348 | 3.047451 | 7.06e-10 | 12.74533 | 2.881e-09
2018-02-11 18:53 | 424741.8 | 1920.002 | 3 | 48 | 4.400349 | 0.6665783 | 3.071149 | 7.06e-10 | 12.84962 | 2.881e-09
2018-02-11 18:53 | 424762.9 | 1941.0402 | 3 | 48 | 4.400334 | 0.6519794 | 3.074993 | 7.06e-10 | 12.86653 | 2.881e-09
2018-02-11 18:55 | 424882.9 | 120.0007 | 4 | 48 | 4.352484 | 0 | 3.074993 | 7.06e-10 | 12.86653 | 2.881e-09
2018-02-11 18:57 | 425002.9 | 240.0012 | 4 | 48 | 4.348565 | 0 | 3.074993 | 7.06e-10 | 12.86653 | 2.881e-09
2018-02-11 18:58 | 425062.9 | 300.0015 | 4 | 48 | 4.347383 | 0 | 3.074993 | 7.06e-10 | 12.86653 | 2.881e-09
2018-02-11 19:00 | 425183 | 120.0008 | 5 | 48 | 4.174961 | -2.281861 | 3.074993 | 0.07605839 | 12.86653 | 0.3193065
2018-02-11 19:02 | 425303 | 240.0004 | 5 | 48 | 4.143835 | -2.281687 | 3.074993 | 0.1521274 | 12.86653 | 0.635685
2018-02-11 19:04 | 425423 | 360.0008 | 5 | 48 | 4.114347 | -2.281952 | 3.074993 | 0.2281919 | 12.86653 | 0.9497566
2018-02-11 19:06 | 425543 | 480.0011 | 5 | 48 | 4.08534 | -2.281879 | 3.074993 | 0.3042517 | 12.86653 | 1.261588
2018-02-11 19:08 | 425663 | 600.0016 | 5 | 48 | 4.056621 | -2.282019 | 3.074993 | 0.3802986 | 12.86653 | 1.571171
2018-02-11 19:10 | 425783 | 720.0012 | 5 | 48 | 4.028155 | -2.282152 | 3.074993 | 0.4563832 | 12.86653 | 1.878732
2018-02-11 19:12 | 425903 | 840.0008 | 5 | 48 | 4.000129 | -2.282019 | 3.074993 | 0.532437 | 12.86653 | 2.184021
2018-02-11 19:14 | 426023 | 960.0012 | 5 | 48 | 3.972581 | -2.282173 | 3.074993 | 0.6084331 | 12.86653 | 2.486966
2018-02-11 19:16 | 426143 | 1080.0024 | 5 | 48 | 3.945671 | -2.282216 | 3.074993 | 0.6845793 | 12.86653 | 2.788435
2018-02-11 19:18 | 426263 | 1200.0004 | 5 | 48 | 3.919564 | -2.282195 | 3.074993 | 0.7606203 | 12.86653 | 3.087471
2018-02-11 19:20 | 426383 | 1320.0003 | 5 | 48 | 3.894333 | -2.282209 | 3.074993 | 0.8367061 | 12.86653 | 3.384727
2018-02-11 19:22 | 426503 | 1440.0012 | 5 | 48 | 3.870214 | -2.281835 | 3.074993 | 0.9127719 | 12.86653 | 3.680028
2018-02-11 19:24 | 426623 | 1560.0008 | 5 | 48 | 3.847153 | -2.282124 | 3.074993 | 0.988822 | 12.86653 | 3.973474
2018-02-11 19:26 | 426743 | 1680.0019 | 5 | 48 | 3.825459 | -2.28179 | 3.074993 | 1.06487 | 12.86653 | 4.265209
2018-02-11 19:28 | 426863 | 1800.0007 | 5 | 48 | 3.804865 | -2.281878 | 3.074993 | 1.140947 | 12.86653 | 4.555449
2018-02-11 19:30 | 426983 | 1920.002 | 5 | 48 | 3.785116 | -2.282113 | 3.074993 | 1.217023 | 12.86653 | 4.844153
2018-02-11 19:32 | 427103 | 2040.0015 | 5 | 48 | 3.766218 | -2.282152 | 3.074993 | 1.293078 | 12.86653 | 5.131307
2018-02-11 19:34 | 427223 | 2160.0012 | 5 | 48 | 3.748124 | -2.281886 | 3.074993 | 1.369159 | 12.86653 | 5.417152
2018-02-11 19:36 | 427343 | 2280.0024 | 5 | 48 | 3.730884 | -2.281831 | 3.074993 | 1.445216 | 12.86653 | 5.70156
2018-02-11 19:38 | 427463 | 2400.002 | 5 | 48 | 3.714524 | -2.281945 | 3.074993 | 1.521291 | 12.86653 | 5.984762
2018-02-11 19:40 | 427583 | 2520.0016 | 5 | 48 | 3.699035 | -2.281954 | 3.074993 | 1.597355 | 12.86653 | 6.266708
2018-02-11 19:42 | 427703 | 2640.0004 | 5 | 48 | 3.68447 | -2.281995 | 3.074993 | 1.673402 | 12.86653 | 6.547447
2018-02-11 19:44 | 427823 | 2760.0016 | 5 | 48 | 3.670841 | -2.281882 | 3.074993 | 1.749462 | 12.86653 | 6.827163
2018-02-11 19:46 | 427943 | 2880.0004 | 5 | 48 | 3.658156 | -2.281947 | 3.074993 | 1.825535 | 12.86653 | 7.105928
2018-02-11 19:48 | 428063 | 3000.0024 | 5 | 48 | 3.646378 | -2.28225 | 3.074993 | 1.901598 | 12.86653 | 7.383726
2018-02-11 19:50 | 428183 | 3120.0004 | 5 | 48 | 3.635466 | -2.281856 | 3.074993 | 1.977661 | 12.86653 | 7.66066
2018-02-11 19:52 | 428303 | 3240.0008 | 5 | 48 | 3.625243 | -2.281938 | 3.074993 | 2.05372 | 12.86653 | 7.936777
2018-02-11 19:54 | 428423 | 3360.0011 | 5 | 48 | 3.615417 | -2.282045 | 3.074993 | 2.129796 | 12.86653 | 8.212196
2018-02-11 19:56 | 428543 | 3480.0024 | 5 | 48 | 3.605727 | -2.282066 | 3.074993 | 2.205861 | 12.86653 | 8.486834
2018-02-11 19:58 | 428663 | 3600.0004 | 5 | 48 | 3.595876 | -2.28206 | 3.074993 | 2.281912 | 12.86653 | 8.760683
2018-02-11 20:00 | 428783 | 3720.0024 | 5 | 48 | 3.585546 | -2.282029 | 3.074993 | 2.357962 | 12.86653 | 9.033758
2018-02-11 20:02 | 428903 | 3840.002 | 5 | 48 | 3.574661 | -2.281917 | 3.074993 | 2.434036 | 12.86653 | 9.306115
2018-02-11 20:04 | 429023 | 3960.0008 | 5 | 48 | 3.562885 | -2.2819 | 3.074993 | 2.510095 | 12.86653 | 9.57756
2018-02-11 20:06 | 429143 | 4080.002 | 5 | 48 | 3.549524 | -2.2819 | 3.074993 | 2.586176 | 12.86653 | 9.848134
2018-02-11 20:08 | 429263 | 4200.0009 | 5 | 48 | 3.533464 | -2.28205 | 3.074993 | 2.662239 | 12.86653 | 10.11753
2018-02-11 20:10 | 429383 | 4320.0019 | 5 | 48 | 3.512909 | -2.281822 | 3.074993 | 2.738287 | 12.86653 | 10.38549
2018-02-11 20:12 | 429503 | 4440.0024 | 5 | 48 | 3.486502 | -2.281813 | 3.074993 | 2.814372 | 12.86653 | 10.65182
2018-02-11 20:14 | 429623 | 4560.002 | 5 | 48 | 3.447483 | -2.281876 | 3.074993 | 2.890418 | 12.86653 | 10.91559
2018-02-11 20:16 | 429743 | 4680.0025 | 5 | 48 | 3.378716 | -2.281838 | 3.074993 | 2.966486 | 12.86653 | 11.17551
2018-02-11 20:18 | 429863 | 4800.0004 | 5 | 48 | 3.208946 | -2.282166 | 3.074993 | 3.042558 | 12.86653 | 11.42717
2018-02-11 20:19 | 429921.2 | 4858.203 | 5 | 48 | 2.99997 | -2.281925 | 3.074993 | 3.079413 | 12.86653 | 11.54221
2018-02-11 20:21 | 430041.2 | 120.0023 | 6 | 48 | 3.218652 | 0 | 3.074993 | 3.079413 | 12.86653 | 11.54221
2018-02-11 20:23 | 430161.2 | 240.0018 | 6 | 48 | 3.230495 | 0 | 3.074993 | 3.079413 | 12.86653 | 11.54221
2018-02-11 20:24 | 430221.2 | 300.0006 | 6 | 48 | 3.234603 | 0 | 3.074993 | 3.079413 | 12.86653 | 11.54221
2018-02-11 20:24 | 430221.3 | 0.0024 | 7 | 49 | 3.234647 | 0 | 0 | 0 | 0 | 0
2018-02-11 20:26 | 430341.3 | 120.0022 | 2 | 49 | 3.949781 | 4.890085 | 0.1623453 | 0 | 0.6172994 | 0
2018-02-11 20:28 | 430461.3 | 240.001 | 2 | 49 | 4.000085 | 4.890144 | 0.3253603 | 0 | 1.265907 | 0
2018-02-11 20:30 | 430581.3 | 360.0014 | 2 | 49 | 4.036908 | 4.89006 | 0.4883789 | 0 | 1.921111 | 0
2018-02-11 20:32 | 430701.3 | 480.0002 | 2 | 49 | 4.066895 | 4.890003 | 0.6513759 | 0 | 2.581613 | 0
2018-02-11 20:34 | 430821.3 | 600.0006 | 2 | 49 | 4.093047 | 4.890118 | 0.8143489 | 0 | 3.246589 | 0
2018-02-11 20:36 | 430941.3 | 720.0018 | 2 | 49 | 4.116321 | 4.89007 | 0.9773757 | 0 | 3.915776 | 0
2018-02-11 20:38 | 431061.3 | 840.0005 | 2 | 49 | 4.140556 | 4.890171 | 1.140366 | 0 | 4.588641 | 0
2018-02-11 20:40 | 431181.3 | 960.0002 | 2 | 49 | 4.167041 | 4.890066 | 1.303373 | 0 | 5.265713 | 0
2018-02-11 20:42 | 431301.3 | 1080.0022 | 2 | 49 | 4.19604 | 4.890062 | 1.466337 | 0 | 5.94711 | 0
2018-02-11 20:44 | 431421.3 | 1200.0002 | 2 | 49 | 4.20041 | 4.408686 | 1.622149 | 0 | 6.601533 | 0
2018-02-11 20:46 | 431541.3 | 1320.0006 | 2 | 49 | 4.2004 | 3.902517 | 1.760574 | 0 | 7.18297 | 0
2018-02-11 20:48 | 431661.3 | 1440.0001 | 2 | 49 | 4.200393 | 3.426735 | 1.882621 | 0 | 7.695618 | 0
2018-02-11 20:49 | 431705.7 | 1484.3382 | 2 | 49 | 4.200402 | 3.259985 | 1.923808 | 0 | 7.868618 | 0
2018-02-11 20:51 | 431825.7 | 120.0023 | 3 | 49 | 4.227366 | 3.260086 | 2.032029 | 0 | 8.32453 | 0
2018-02-11 20:53 | 431945.7 | 240.0003 | 3 | 49 | 4.259189 | 3.260109 | 2.140673 | 0 | 8.785513 | 0
2018-02-11 20:55 | 432065.7 | 360.0023 | 3 | 49 | 4.293514 | 3.259964 | 2.249334 | 0 | 9.250161 | 0
2018-02-11 20:57 | 432185.7 | 480.0011 | 3 | 49 | 4.330205 | 3.260195 | 2.358023 | 0 | 9.718795 | 0
2018-02-11 20:59 | 432305.7 | 600.0008 | 3 | 49 | 4.368898 | 3.260006 | 2.466712 | 0 | 10.19153 | 0
2018-02-11 21:01 | 432425.7 | 720.0006 | 3 | 49 | 4.400407 | 3.09613 | 2.574724 | 0 | 10.66548 | 0
2018-02-11 21:03 | 432545.7 | 840.0016 | 3 | 49 | 4.400408 | 2.576088 | 2.668052 | 0 | 11.07616 | 0
2018-02-11 21:05 | 432665.7 | 960.0004 | 3 | 49 | 4.400377 | 2.164471 | 2.746841 | 0 | 11.42286 | 0
2018-02-11 21:07 | 432785.7 | 1080.0015 | 3 | 49 | 4.400388 | 1.830143 | 2.813216 | 0 | 11.71493 | 0
2018-02-11 21:09 | 432905.7 | 1200.0003 | 3 | 49 | 4.400378 | 1.55624 | 2.869529 | 0 | 11.96273 | 0
2018-02-11 21:11 | 433025.7 | 1320.0007 | 3 | 49 | 4.400362 | 1.331575 | 2.917524 | 0 | 12.17393 | 0
2018-02-11 21:13 | 433145.7 | 1440.0011 | 3 | 49 | 4.40035 | 1.146145 | 2.958739 | 0 | 12.35529 | 0
2018-02-11 21:15 | 433265.7 | 1560.0007 | 3 | 49 | 4.400348 | 0.9930382 | 2.994321 | 0 | 12.51186 | 0
2018-02-11 21:17 | 433385.7 | 1680.0011 | 3 | 49 | 4.400364 | 0.8662777 | 3.025226 | 0 | 12.64786 | 0
2018-02-11 21:19 | 433505.7 | 1800.0008 | 3 | 49 | 4.400317 | 0.7578754 | 3.052247 | 0 | 12.76676 | 0
2018-02-11 21:21 | 433625.7 | 1920.0011 | 3 | 49 | 4.400346 | 0.6679878 | 3.075989 | 0 | 12.87123 | 0
2018-02-11 21:22 | 433648.9 | 1943.2459 | 3 | 49 | 4.400342 | 0.651989 | 3.080249 | 0 | 12.88998 | 0
2018-02-11 21:24 | 433769 | 120.0006 | 4 | 49 | 4.35253 | 0 | 3.080249 | 0 | 12.88998 | 0
2018-02-11 21:26 | 433889 | 240.001 | 4 | 49 | 4.348603 | 0 | 3.080249 | 0 | 12.88998 | 0
2018-02-11 21:27 | 433949 | 300.0021 | 4 | 49 | 4.347416 | 0 | 3.080249 | 0 | 12.88998 | 0
2018-02-11 21:29 | 434069 | 120.0007 | 5 | 49 | 4.175045 | -2.28196 | 3.080249 | 0.07606579 | 12.88998 | 0.3193422
2018-02-11 21:31 | 434189 | 240.0011 | 5 | 49 | 4.143928 | -2.281761 | 3.080249 | 0.1520975 | 12.88998 | 0.6355736
2018-02-11 21:33 | 434309 | 360.0006 | 5 | 49 | 4.114443 | -2.282146 | 3.080249 | 0.2281922 | 12.88998 | 0.9497783
2018-02-11 21:35 | 434429.1 | 480.0018 | 5 | 49 | 4.085413 | -2.282168 | 3.080249 | 0.3042592 | 12.88998 | 1.261646
2018-02-11 21:37 | 434549.1 | 600.0022 | 5 | 49 | 4.056657 | -2.282152 | 3.080249 | 0.3803301 | 12.88998 | 1.57133
2018-02-11 21:39 | 434669 | 720.0002 | 5 | 49 | 4.028217 | -2.282081 | 3.080249 | 0.4563548 | 12.88998 | 1.878654
2018-02-11 21:41 | 434789 | 840.0005 | 5 | 49 | 4.00018 | -2.282189 | 3.080249 | 0.5324439 | 12.88998 | 2.18409
2018-02-11 21:43 | 434909 | 960.0002 | 5 | 49 | 3.972642 | -2.28214 | 3.080249 | 0.6085184 | 12.88998 | 2.48735
2018-02-11 21:45 | 435029 | 1080.0006 | 5 | 49 | 3.945746 | -2.282086 | 3.080249 | 0.6845788 | 12.88998 | 2.788483
2018-02-11 21:47 | 435149 | 1200.0011 | 5 | 49 | 3.919622 | -2.282013 | 3.080249 | 0.7606489 | 12.88998 | 3.087638
2018-02-11 21:49 | 435269.1 | 1320.0015 | 5 | 49 | 3.894371 | -2.282113 | 3.080249 | 0.8367057 | 12.88998 | 3.384786
2018-02-11 21:51 | 435389.1 | 1440.0018 | 5 | 49 | 3.87024 | -2.281786 | 3.080249 | 0.912784 | 12.88998 | 3.680138
2018-02-11 21:53 | 435509.1 | 1560.0022 | 5 | 49 | 3.847181 | -2.281868 | 3.080249 | 0.9888194 | 12.88998 | 3.973529
2018-02-11 21:55 | 435629 | 1680.0011 | 5 | 49 | 3.825445 | -2.281995 | 3.080249 | 1.064885 | 12.88998 | 4.265331
2018-02-11 21:57 | 435749 | 1800.0006 | 5 | 49 | 3.804812 | -2.281993 | 3.080249 | 1.140973 | 12.88998 | 4.555613
2018-02-11 21:59 | 435869 | 1920.0002 | 5 | 49 | 3.785047 | -2.281886 | 3.080249 | 1.217038 | 12.88998 | 4.844267
2018-02-11 22:01 | 435989.1 | 2040.0031 | 5 | 49 | 3.766117 | -2.281804 | 3.080249 | 1.293088 | 12.88998 | 5.131394
2018-02-11 22:03 | 436109.1 | 2160.0018 | 5 | 49 | 3.748005 | -2.281841 | 3.080249 | 1.369168 | 12.88998 | 5.417226
2018-02-11 22:05 | 436229 | 2280.0005 | 5 | 49 | 3.730763 | -2.282066 | 3.080249 | 1.44522 | 12.88998 | 5.701607
2018-02-11 22:07 | 436349 | 2400.0009 | 5 | 49 | 3.714412 | -2.281917 | 3.080249 | 1.521271 | 12.88998 | 5.98471
2018-02-11 22:09 | 436469 | 2520.0011 | 5 | 49 | 3.698928 | -2.282191 | 3.080249 | 1.597348 | 12.88998 | 6.266696
2018-02-11 22:11 | 436589 | 2640.0009 | 5 | 49 | 3.684369 | -2.281838 | 3.080249 | 1.673415 | 12.88998 | 6.547504
2018-02-11 22:13 | 436709 | 2760.0006 | 5 | 49 | 3.670704 | -2.281769 | 3.080249 | 1.749487 | 12.88998 | 6.827257
2018-02-11 22:15 | 436829 | 2880.0002 | 5 | 49 | 3.658013 | -2.281872 | 3.080249 | 1.825534 | 12.88998 | 7.105914
2018-02-11 22:17 | 436949 | 3000.0006 | 5 | 49 | 3.646267 | -2.281788 | 3.080249 | 1.901614 | 12.88998 | 7.383764
2018-02-11 22:19 | 437069 | 3120.0002 | 5 | 49 | 3.635352 | -2.281829 | 3.080249 | 1.977653 | 12.88998 | 7.660601
2018-02-11 22:21 | 437189.1 | 3240.0015 | 5 | 49 | 3.625133 | -2.281879 | 3.080249 | 2.053742 | 12.88998 | 7.936818
2018-02-11 22:23 | 437309 | 3360.0011 | 5 | 49 | 3.61533 | -2.281927 | 3.080249 | 2.129773 | 12.88998 | 8.212066
2018-02-11 22:25 | 437429.1 | 3480.0015 | 5 | 49 | 3.605652 | -2.281888 | 3.080249 | 2.205862 | 12.88998 | 8.486783
2018-02-11 22:27 | 437549.1 | 3600.0019 | 5 | 49 | 3.595764 | -2.28206 | 3.080249 | 2.281918 | 12.88998 | 8.760642
2018-02-11 22:29 | 437669 | 3720.0014 | 5 | 49 | 3.585444 | -2.28182 | 3.080249 | 2.357998 | 12.88998 | 9.033819
2018-02-11 22:31 | 437789 | 3840.0009 | 5 | 49 | 3.574509 | -2.282134 | 3.080249 | 2.434057 | 12.88998 | 9.306112
2018-02-11 22:33 | 437909.1 | 3960.0021 | 5 | 49 | 3.562725 | -2.281904 | 3.080249 | 2.51009 | 12.88998 | 9.577453
2018-02-11 22:35 | 438029 | 4080.0005 | 5 | 49 | 3.549324 | -2.281933 | 3.080249 | 2.58617 | 12.88998 | 9.848007
2018-02-11 22:37 | 438149 | 4200.0006 | 5 | 49 | 3.533224 | -2.281865 | 3.080249 | 2.662245 | 12.88998 | 10.11743
2018-02-11 22:39 | 438269 | 4320.0002 | 5 | 49 | 3.512577 | -2.281779 | 3.080249 | 2.73828 | 12.88998 | 10.38532
2018-02-11 22:41 | 438389 | 4440.0014 | 5 | 49 | 3.486099 | -2.281838 | 3.080249 | 2.814344 | 12.88998 | 10.65155
2018-02-11 22:43 | 438509 | 4560.0002 | 5 | 49 | 3.447046 | -2.281863 | 3.080249 | 2.890446 | 12.88998 | 10.91548
2018-02-11 22:45 | 438629.1 | 4680.0018 | 5 | 49 | 3.378025 | -2.28206 | 3.080249 | 2.966475 | 12.88998 | 11.17523
2018-02-11 22:47 | 438749 | 4800.0002 | 5 | 49 | 3.207036 | -2.282228 | 3.080249 | 3.042555 | 12.88998 | 11.42684
2018-02-11 22:47 | 438806.4 | 4857.3917 | 5 | 49 | 2.999964 | -2.281945 | 3.080249 | 3.078955 | 12.88998 | 11.54041
2018-02-11 22:49 | 438926.5 | 119.9999 | 6 | 49 | 3.218498 | 0 | 3.080249 | 3.078955 | 12.88998 | 11.54041
2018-02-11 22:51 | 439046.5 | 240.0002 | 6 | 49 | 3.230315 | 0 | 3.080249 | 3.078955 | 12.88998 | 11.54041
2018-02-11 22:52 | 439106.5 | 300.0037 | 6 | 49 | 3.234439 | 0 | 3.080249 | 3.078955 | 12.88998 | 11.54041
2018-02-11 22:52 | 439106.5 | 0.0048 | 7 | 50 | 3.234467 | 0 | 0 | 0 | 0 | 0
2018-02-11 22:55 | 439226.6 | 120.0011 | 2 | 50 | 3.949286 | 4.890085 | 0.1623025 | 0 | 0.6170701 | 0
2018-02-11 22:57 | 439346.6 | 240.001 | 2 | 50 | 3.999596 | 4.89003 | 0.3253164 | 0 | 1.265595 | 0
2018-02-11 22:59 | 439466.6 | 360.0006 | 2 | 50 | 4.03635 | 4.89012 | 0.4883056 | 0 | 1.920596 | 0
2018-02-11 23:01 | 439586.6 | 480.0013 | 2 | 50 | 4.066255 | 4.889994 | 0.6513041 | 0 | 2.581007 | 0
2018-02-11 23:03 | 439706.6 | 600.0012 | 2 | 50 | 4.092406 | 4.89007 | 0.8142681 | 0 | 3.245842 | 0
2018-02-11 23:05 | 439826.6 | 720.0019 | 2 | 50 | 4.115668 | 4.890076 | 0.9772597 | 0 | 3.914779 | 0
2018-02-11 23:07 | 439946.6 | 840.0006 | 2 | 50 | 4.139925 | 4.89003 | 1.140275 | 0 | 4.587639 | 0
2018-02-11 23:09 | 440066.6 | 960.0012 | 2 | 50 | 4.166459 | 4.890114 | 1.303271 | 0 | 5.264568 | 0
2018-02-11 23:11 | 440186.6 | 1080.0007 | 2 | 50 | 4.195535 | 4.890024 | 1.466307 | 0 | 5.946179 | 0
2018-02-11 23:13 | 440306.6 | 1200.0003 | 2 | 50 | 4.200381 | 4.413588 | 1.622316 | 0 | 6.601418 | 0
2018-02-11 23:15 | 440426.6 | 1320.0006 | 2 | 50 | 4.200409 | 3.906988 | 1.760913 | 0 | 7.183581 | 0
2018-02-11 23:17 | 440546.6 | 1440.0002 | 2 | 50 | 4.200411 | 3.429281 | 1.883074 | 0 | 7.696707 | 0
2018-02-11 23:17 | 440591.6 | 1485.0103 | 2 | 50 | 4.200399 | 3.259989 | 1.924871 | 0 | 7.87227 | 0
2018-02-11 23:19 | 440711.6 | 120.0006 | 3 | 50 | 4.227431 | 3.260006 | 2.033094 | 0 | 8.328197 | 0
2018-02-11 23:21 | 440831.6 | 240.0011 | 3 | 50 | 4.259272 | 3.259972 | 2.141767 | 0 | 8.789308 | 0
2018-02-11 23:23 | 440951.6 | 360.0014 | 3 | 50 | 4.293646 | 3.26004 | 2.250387 | 0 | 9.253798 | 0
2018-02-11 23:25 | 441071.6 | 480.0011 | 3 | 50 | 4.330341 | 3.259985 | 2.359071 | 0 | 9.72242 | 0
2018-02-11 23:27 | 441191.6 | 600.0022 | 3 | 50 | 4.369012 | 3.259966 | 2.467712 | 0 | 10.19496 | 0
2018-02-11 23:29 | 441311.6 | 720.0002 | 3 | 50 | 4.400408 | 3.094749 | 2.575665 | 0 | 10.66865 | 0
2018-02-11 23:31 | 441431.6 | 840.0021 | 3 | 50 | 4.400382 | 2.574129 | 2.669806 | 0 | 11.08291 | 0
2018-02-11 23:33 | 441551.6 | 960.0026 | 3 | 50 | 4.400396 | 2.163618 | 2.748537 | 0 | 11.42936 | 0
2018-02-11 23:35 | 441671.6 | 1080.0022 | 3 | 50 | 4.400373 | 1.828033 | 2.814864 | 0 | 11.72122 | 0
2018-02-11 23:37 | 441791.6 | 1200.0009 | 3 | 50 | 4.400362 | 1.553806 | 2.871079 | 0 | 11.96859 | 0
2018-02-11 23:39 | 441911.6 | 1320.0005 | 3 | 50 | 4.400374 | 1.329767 | 2.919004 | 0 | 12.17948 | 0
2018-02-11 23:41 | 442031.6 | 1440.0018 | 3 | 50 | 4.400378 | 1.14456 | 2.960143 | 0 | 12.36051 | 0
2018-02-11 23:43 | 442151.6 | 1560.0007 | 3 | 50 | 4.400363 | 0.9908829 | 2.995641 | 0 | 12.51671 | 0
2018-02-11 23:45 | 442271.6 | 1680.0011 | 3 | 50 | 4.400367 | 0.8633118 | 3.026459 | 0 | 12.65232 | 0
2018-02-11 23:47 | 442391.6 | 1800.0014 | 3 | 50 | 4.400349 | 0.7559319 | 3.053396 | 0 | 12.77085 | 0
2018-02-11 23:49 | 442511.6 | 1920.0005 | 3 | 50 | 4.400336 | 0.6651897 | 3.077053 | 0 | 12.87495 | 0
2018-02-11 23:50 | 442531.6 | 1939.9448 | 3 | 50 | 4.400344 | 0.6519928 | 3.080703 | 0 | 12.89101 | 0
2018-02-11 23:52 | 442651.6 | 120.0011 | 4 | 50 | 4.352604 | 0 | 3.080707 | 0 | 12.89103 | 0
2018-02-11 23:54 | 442771.6 | 240.0016 | 4 | 50 | 4.348692 | 0 | 3.080707 | 0 | 12.89103 | 0
2018-02-11 23:55 | 442831.6 | 300.0012 | 4 | 50 | 4.347514 | 0 | 3.080707 | 0 | 12.89103 | 0
2018-02-11 23:57 | 442951.7 | 120.0024 | 5 | 50 | 4.175418 | -2.281863 | 3.080707 | 0.07606208 | 12.89103 | 0.3193524
2018-02-11 23:59 | 443071.7 | 240.0004 | 5 | 50 | 4.144293 | -2.282011 | 3.080707 | 0.152124 | 12.89103 | 0.6357384
2018-02-12 00:01 | 443191.7 | 360.0007 | 5 | 50 | 4.114849 | -2.281925 | 3.080707 | 0.228192 | 12.89103 | 0.9498631
2018-02-12 00:03 | 443311.7 | 480.0003 | 5 | 50 | 4.08582 | -2.282183 | 3.080707 | 0.3042498 | 12.89103 | 1.261725
2018-02-12 00:05 | 443431.7 | 600.0007 | 5 | 50 | 4.057107 | -2.281843 | 3.080707 | 0.3802983 | 12.89103 | 1.571353
2018-02-12 00:07 | 443551.7 | 720.0013 | 5 | 50 | 4.028679 | -2.282234 | 3.080707 | 0.4563633 | 12.89103 | 1.878874
2018-02-12 00:09 | 443671.7 | 840.0016 | 5 | 50 | 4.00063 | -2.281947 | 3.080707 | 0.5324419 | 12.89103 | 2.184301
2018-02-12 00:11 | 443791.7 | 960.0028 | 5 | 50 | 3.973023 | -2.28192 | 3.080707 | 0.6085054 | 12.89103 | 2.487549
2018-02-12 00:13 | 443911.7 | 1080.0008 | 5 | 50 | 3.946047 | -2.281886 | 3.080707 | 0.6845689 | 12.89103 | 2.788721
2018-02-12 00:15 | 444031.7 | 1200.0015 | 5 | 50 | 3.919848 | -2.281815 | 3.080707 | 0.760576 | 12.89103 | 3.087648
2018-02-12 00:17 | 444151.7 | 1320.0016 | 5 | 50 | 3.894562 | -2.281915 | 3.080707 | 0.8366842 | 12.89103 | 3.385012
2018-02-12 00:19 | 444271.7 | 1440.002 | 5 | 50 | 3.870353 | -2.281911 | 3.080707 | 0.9127647 | 12.89103 | 3.680384
2018-02-12 00:21 | 444391.7 | 1560.0007 | 5 | 50 | 3.84725 | -2.282009 | 3.080707 | 0.9888265 | 12.89103 | 3.973884
2018-02-12 00:23 | 444511.7 | 1680.0012 | 5 | 50 | 3.825506 | -2.281886 | 3.080707 | 1.064887 | 12.89103 | 4.265673
2018-02-12 00:25 | 444631.7 | 1800.0023 | 5 | 50 | 3.804846 | -2.282118 | 3.080707 | 1.140935 | 12.89103 | 4.555803
2018-02-12 00:27 | 444751.7 | 1920.0003 | 5 | 50 | 3.78506 | -2.282255 | 3.080707 | 1.216994 | 12.89103 | 4.844439
2018-02-12 00:29 | 444871.7 | 2040.0013 | 5 | 50 | 3.766112 | -2.281935 | 3.080707 | 1.293074 | 12.89103 | 5.131681
2018-02-12 00:31 | 444991.7 | 2160.002 | 5 | 50 | 3.747951 | -2.281995 | 3.080707 | 1.36913 | 12.89103 | 5.417421
2018-02-12 00:33 | 445111.7 | 2280.0008 | 5 | 50 | 3.730652 | -2.281933 | 3.080707 | 1.445203 | 12.89103 | 5.701874
2018-02-12 00:35 | 445231.7 | 2400.002 | 5 | 50 | 3.714317 | -2.282072 | 3.080707 | 1.521255 | 12.89103 | 5.984969
2018-02-12 00:37 | 445351.7 | 2520.0009 | 5 | 50 | 3.698853 | -2.282177 | 3.080707 | 1.597334 | 12.89103 | 6.266955
2018-02-12 00:39 | 445471.7 | 2640.0013 | 5 | 50 | 3.684307 | -2.281849 | 3.080707 | 1.673373 | 12.89103 | 6.547657
2018-02-12 00:41 | 445591.7 | 2760.0008 | 5 | 50 | 3.670647 | -2.281911 | 3.080707 | 1.749462 | 12.89103 | 6.827465
2018-02-12 00:43 | 445711.7 | 2880.0004 | 5 | 50 | 3.657945 | -2.281919 | 3.080707 | 1.825526 | 12.89103 | 7.106178
2018-02-12 00:45 | 445831.7 | 3000.0007 | 5 | 50 | 3.646174 | -2.28222 | 3.080707 | 1.90159 | 12.89103 | 7.383963
2018-02-12 00:47 | 445951.7 | 3120.0012 | 5 | 50 | 3.635262 | -2.281874 | 3.080707 | 1.977642 | 12.89103 | 7.660843
2018-02-12 00:49 | 446071.7 | 3240.0003 | 5 | 50 | 3.625036 | -2.281804 | 3.080707 | 2.053715 | 12.89103 | 7.936994
2018-02-12 00:51 | 446191.7 | 3360.0003 | 5 | 50 | 3.615236 | -2.281806 | 3.080707 | 2.129779 | 12.89103 | 8.212355
2018-02-12 00:53 | 446311.7 | 3480.0016 | 5 | 50 | 3.605585 | -2.282099 | 3.080707 | 2.205799 | 12.89103 | 8.486819
2018-02-12 00:55 | 446431.7 | 3600.002 | 5 | 50 | 3.595747 | -2.28192 | 3.080707 | 2.281859 | 12.89103 | 8.76069
2018-02-12 00:57 | 446551.7 | 3720.0008 | 5 | 50 | 3.585437 | -2.281993 | 3.080707 | 2.357945 | 12.89103 | 9.033886
2018-02-12 00:59 | 446671.7 | 3840.0013 | 5 | 50 | 3.574565 | -2.281868 | 3.080707 | 2.433982 | 12.89103 | 9.306104
2018-02-12 01:01 | 446791.7 | 3960.0016 | 5 | 50 | 3.562806 | -2.281898 | 3.080707 | 2.510097 | 12.89103 | 9.577741
2018-02-12 01:03 | 446911.7 | 4080.0013 | 5 | 50 | 3.549442 | -2.282154 | 3.080707 | 2.586162 | 12.89103 | 9.848253
2018-02-12 01:05 | 447031.7 | 4200.0008 | 5 | 50 | 3.533389 | -2.281902 | 3.080707 | 2.662228 | 12.89103 | 10.11765
2018-02-12 01:07 | 447151.7 | 4320.0004 | 5 | 50 | 3.512763 | -2.282166 | 3.080707 | 2.738279 | 12.89103 | 10.38562
2018-02-12 01:09 | 447271.7 | 4440.0017 | 5 | 50 | 3.486351 | -2.282017 | 3.080707 | 2.81436 | 12.89103 | 10.65192
2018-02-12 01:11 | 447391.7 | 4560.0012 | 5 | 50 | 3.447252 | -2.282211 | 3.080707 | 2.890415 | 12.89103 | 10.91571
2018-02-12 01:13 | 447511.7 | 4680.0007 | 5 | 50 | 3.378181 | -2.282177 | 3.080707 | 2.966483 | 12.89103 | 11.17561
2018-02-12 01:15 | 447631.7 | 4800.0003 | 5 | 50 | 3.206836 | -2.281856 | 3.080707 | 3.042545 | 12.89103 | 11.42715
2018-02-12 01:16 | 447688.9 | 4857.1814 | 5 | 50 | 2.999965 | -2.282038 | 3.080707 | 3.078746 | 12.89103 | 11.5401
2018-02-12 01:18 | 447808.9 | 120.0002 | 6 | 50 | 3.217783 | 0 | 3.080707 | 3.078746 | 12.89103 | 11.5401
2018-02-12 01:20 | 447928.9 | 240.0011 | 6 | 50 | 3.229606 | 0 | 3.080707 | 3.078746 | 12.89103 | 11.5401
2018-02-12 01:21 | 447988.9 | 300.0014 | 6 | 50 | 3.233723 | 0 | 3.080707 | 3.078746 | 12.89103 | 11.5401
2018-02-12 01:21 | 447988.9 | 0.0024 | 7 | 51 | 3.233654 | 0 | 0 | 0 | 0 | 0
2018-02-12 01:23 | 448109 | 120.0007 | 8 | 51 | 3.79444 | 3.260092 | 0.1086429 | 0 | 0.3968685 | 0
2018-02-12 01:25 | 448229 | 240.001 | 8 | 51 | 3.881607 | 3.259993 | 0.2173224 | 0 | 0.8155102 | 0
2018-02-12 01:27 | 448349 | 360.0014 | 8 | 51 | 3.904796 | 3.25997 | 0.3259677 | 0 | 1.238479 | 0
2018-02-12 01:29 | 448469 | 480.001 | 8 | 51 | 3.927938 | 3.259956 | 0.434644 | 0 | 1.664102 | 0
2018-02-12 01:31 | 448589 | 600.0023 | 8 | 51 | 3.950178 | 3.260048 | 0.5433035 | 0 | 2.092129 | 0
2018-02-12 01:33 | 448709 | 720.001 | 8 | 51 | 3.970128 | 3.260061 | 0.6519505 | 0 | 2.522417 | 0
2018-02-12 01:35 | 448829 | 840.0008 | 8 | 51 | 3.98679 | 3.259947 | 0.7606419 | 0 | 2.95487 | 0
2018-02-12 01:37 | 448949 | 960.0003 | 8 | 51 | 4.00142 | 3.260082 | 0.8693283 | 0 | 3.388989 | 0
2018-02-12 01:39 | 449069 | 1080.0007 | 8 | 51 | 4.015086 | 3.260025 | 0.9779704 | 0 | 3.824454 | 0
2018-02-12 01:41 | 449189 | 1200.001 | 8 | 51 | 4.029456 | 3.259974 | 1.086649 | 0 | 4.261576 | 0
2018-02-12 01:43 | 449309 | 1320.0006 | 8 | 51 | 4.045236 | 3.26012 | 1.19532 | 0 | 4.700307 | 0
2018-02-12 01:45 | 449429 | 1440.001 | 8 | 51 | 4.062503 | 3.260115 | 1.30393 | 0 | 5.140582 | 0
2018-02-12 01:47 | 449549 | 1560.0005 | 8 | 51 | 4.081142 | 3.259739 | 1.412646 | 0 | 5.583243 | 0
2018-02-12 01:49 | 449669 | 1680.001 | 8 | 51 | 4.101151 | 3.260046 | 1.521319 | 0 | 6.027828 | 0
2018-02-12 01:51 | 449789 | 1800.0014 | 8 | 51 | 4.122854 | 3.260132 | 1.629981 | 0 | 6.474627 | 0
2018-02-12 01:53 | 449909 | 1920.0002 | 8 | 51 | 4.146596 | 3.260014 | 1.738621 | 0 | 6.923807 | 0
2018-02-12 01:55 | 450029 | 2040.0014 | 8 | 51 | 4.172617 | 3.260035 | 1.847284 | 0 | 7.375778 | 0
2018-02-12 01:56 | 450144.8 | 2155.7534 | 8 | 51 | 4.2 | 3.260038 | 1.952129 | 0 | 7.814671 | 0

## Statistics_35
Date_Time | Test_Time(s) | Step_Time(s) | Step_Index | Cycle_Index | Voltage(V) | Current(A) | Charge_Capacity(Ah) | Discharge_Capacity(Ah) | Charge_Energy(Wh) | Discharge_Energy(Wh) | ACR(Ohm) | Internal Resistance(Ohm)
2018-02-06 23:52 | 10695.28 | 300.0021 | 6 | 1 | 3.217623 | 0 | 3.067779 | 3.11508 | 12.83502 | 11.7022
2018-02-07 02:21 | 19610.68 | 300.0027 | 6 | 2 | 3.21811 | 0 | 3.115308 | 3.112769 | 13.00244 | 11.6931
2018-02-07 04:49 | 28519.39 | 300.0022 | 6 | 3 | 3.217973 | 0 | 3.112326 | 3.110228 | 12.99051 | 11.6824
2018-02-07 07:18 | 37425.4 | 300.0013 | 6 | 4 | 3.218351 | 0 | 3.111168 | 3.109219 | 12.98483 | 11.67869
2018-02-07 09:46 | 46321.79 | 300.0012 | 6 | 5 | 3.218847 | 0 | 3.108478 | 3.106654 | 12.97364 | 11.66578
2018-02-07 12:14 | 55215.9 | 300.0012 | 6 | 6 | 3.218753 | 0 | 3.107047 | 3.1054 | 12.96859 | 11.66234
2018-02-07 14:43 | 64110.4 | 300.0003 | 6 | 7 | 3.219935 | 0 | 3.106136 | 3.104313 | 12.96482 | 11.65898
2018-02-07 17:11 | 73003.64 | 300.0043 | 6 | 8 | 3.219024 | 0 | 3.104594 | 3.102979 | 12.9616 | 11.65288
2018-02-07 19:39 | 81891.59 | 300.0021 | 6 | 9 | 3.221099 | 0 | 3.102482 | 3.100615 | 12.95066 | 11.64207
2018-02-07 22:07 | 90775.21 | 300.0046 | 6 | 10 | 3.219118 | 0 | 3.101774 | 3.100561 | 12.94918 | 11.64271
2018-02-08 00:35 | 99658.51 | 300.0026 | 6 | 11 | 3.219263 | 0 | 3.101353 | 3.099843 | 12.94618 | 11.64121
2018-02-08 03:03 | 108541.1 | 300.0027 | 6 | 12 | 3.219762 | 0 | 3.100231 | 3.09872 | 12.94251 | 11.63678
2018-02-08 05:31 | 117419.9 | 300.0029 | 6 | 13 | 3.219601 | 0 | 3.098965 | 3.096789 | 12.9384 | 11.62901
2018-02-08 07:59 | 126297.7 | 300.0004 | 6 | 14 | 3.219696 | 0 | 3.098053 | 3.096575 | 12.93493 | 11.62809
2018-02-08 10:27 | 135168.6 | 300.0022 | 6 | 15 | 3.220628 | 0 | 3.095505 | 3.094032 | 12.92396 | 11.61668
2018-02-08 12:55 | 144041.2 | 300.0004 | 6 | 16 | 3.218687 | 0 | 3.095984 | 3.094733 | 12.92699 | 11.62201
2018-02-08 15:22 | 152905.3 | 300.0036 | 6 | 17 | 3.220264 | 0 | 3.094999 | 3.09344 | 12.91948 | 11.61652
2018-02-08 17:50 | 161769.7 | 300.0043 | 6 | 18 | 3.218964 | 0 | 3.093718 | 3.092434 | 12.9168 | 11.61229
2018-02-08 20:18 | 170631 | 300.0046 | 6 | 19 | 3.220506 | 0 | 3.092987 | 3.091383 | 12.91197 | 11.60734
2018-02-08 22:46 | 179487.8 | 300.0014 | 6 | 20 | 3.220356 | 0 | 3.09174 | 3.090428 | 12.90739 | 11.60353
2018-02-09 01:13 | 188349 | 300.0044 | 6 | 21 | 3.220021 | 0 | 3.0905 | 3.089176 | 12.90388 | 11.59863
2018-02-09 03:41 | 197207.5 | 300.0006 | 6 | 22 | 3.221026 | 0 | 3.090269 | 3.088729 | 12.90289 | 11.59739
2018-02-09 06:08 | 206066.6 | 300.0028 | 6 | 23 | 3.221027 | 0 | 3.08905 | 3.087635 | 12.90027 | 11.59314
2018-02-09 08:36 | 214922.6 | 300.002 | 6 | 24 | 3.220584 | 0 | 3.088054 | 3.086712 | 12.89569 | 11.58857
2018-02-09 11:04 | 223775 | 300.0052 | 6 | 25 | 3.221862 | 0 | 3.086217 | 3.084765 | 12.88781 | 11.58012
2018-02-09 13:31 | 232626.3 | 300.0037 | 6 | 26 | 3.221254 | 0 | 3.085648 | 3.084359 | 12.8878 | 11.57874
2018-02-09 15:59 | 241477.7 | 300.0026 | 6 | 27 | 3.221079 | 0 | 3.084945 | 3.083615 | 12.88454 | 11.57637
2018-02-09 18:26 | 250324.5 | 300.0023 | 6 | 28 | 3.222403 | 0 | 3.08304 | 3.082513 | 12.87648 | 11.57106
2018-02-09 20:54 | 259171.6 | 300.0044 | 6 | 29 | 3.221692 | 0 | 3.08323 | 3.082013 | 12.87838 | 11.56958
2018-02-09 23:21 | 268015.1 | 300.0044 | 6 | 30 | 3.222566 | 0 | 3.081824 | 3.080363 | 12.87272 | 11.56271
2018-02-10 01:48 | 276857.9 | 300.0014 | 6 | 31 | 3.221064 | 0 | 3.082005 | 3.080827 | 12.87428 | 11.5657
2018-02-10 04:16 | 285699.9 | 300.0038 | 6 | 32 | 3.221412 | 0 | 3.081523 | 3.080209 | 12.87083 | 11.56331
2018-02-10 06:43 | 294539.8 | 300.0043 | 6 | 33 | 3.221738 | 0 | 3.08035 | 3.078988 | 12.86625 | 11.55836
2018-02-10 09:10 | 303376.5 | 300.0028 | 6 | 34 | 3.221512 | 0 | 3.079393 | 3.078133 | 12.86309 | 11.55486
2018-02-10 11:38 | 312211.9 | 300.0022 | 6 | 35 | 3.221931 | 0 | 3.078345 | 3.077077 | 12.85822 | 11.55033
2018-02-10 14:05 | 321047.6 | 300.003 | 6 | 36 | 3.222315 | 0 | 3.077917 | 3.076655 | 12.85734 | 11.54822
2018-02-10 16:32 | 329882.1859 | 300.0038 | 6 | 37 | 3.22346 | 0 | 3.076437 | 3.075053 | 12.85332 | 11.54034
2018-02-10 18:59 | 338713.8 | 300.0022 | 6 | 38 | 3.22366 | 0 | 3.074938 | 3.073696 | 12.8476 | 11.53446
2018-02-10 21:26 | 347543.8 | 300.0005 | 6 | 39 | 3.22225 | 0 | 3.075472 | 3.07442 | 12.84921 | 11.53919
2018-02-10 23:54 | 356373 | 300.0035 | 6 | 40 | 3.222312 | 0 | 3.0749 | 3.07373 | 12.84548 | 11.53676
2018-02-11 02:21 | 365200.9 | 300.0019 | 6 | 41 | 3.222674 | 0 | 3.074197 | 3.072934 | 12.84297 | 11.53356
2018-02-11 04:48 | 374025.7 | 300.0019 | 6 | 42 | 3.222447 | 0 | 3.073359 | 3.071553 | 12.84014 | 11.52803
2018-02-11 07:15 | 382849.7 | 300.0019 | 6 | 43 | 3.222997 | 0 | 3.072518 | 3.07128 | 12.83699 | 11.52633
2018-02-11 09:42 | 391672.8 | 300.0007 | 6 | 44 | 3.22365 | 0 | 3.071878 | 3.070719 | 12.83433 | 11.52291
2018-02-11 12:09 | 400494.4 | 300.0028 | 6 | 45 | 3.223033 | 0 | 3.070716 | 3.069752 | 12.83071 | 11.51916
2018-02-11 14:36 | 409315.3 | 300.0044 | 6 | 46 | 3.223608 | 0 | 3.070209 | 3.068981 | 12.82878 | 11.51631
2018-02-11 17:03 | 418137.6 | 300.0028 | 6 | 47 | 3.223974 | 0 | 3.06937 | 3.068224 | 12.82638 | 11.51308
2018-02-11 19:30 | 426951.6 | 300.0031 | 6 | 48 | 3.224223 | 0 | 3.067757 | 3.066724 | 12.81913 | 11.50575
2018-02-11 21:57 | 435766.8 | 300.0036 | 6 | 49 | 3.224243 | 0 | 3.067181 | 3.066174 | 12.81754 | 11.50352
2018-02-12 00:24 | 444582.3 | 300.003 | 6 | 50 | 3.224004 | 0 | 3.066936 | 3.065899 | 12.81691 | 11.50346
2018-02-12 01:00 | 446747.9 | 2165.4691 | 8 | 51 | 4.200001 | 3.259914 | 1.96073 | 0 | 7.843969 | 0

## Channel_35_1
Date_Time | Test_Time(s) | Step_Time(s) | Step_Index | Cycle_Index | Voltage(V) | Current(A) | Charge_Capacity(Ah) | Discharge_Capacity(Ah) | Charge_Energy(Wh) | Discharge_Energy(Wh) | ACR(Ohm) | Internal Resistance(Ohm) | dV/dt(V/s) | dI/dt(A/s)
2018-02-06 20:56 | 120.0022 | 120.0021 | 1 | 1 | 3.45642 | 0 | 0 | 0 | 0 | 0
2018-02-06 20:58 | 240.001 | 240.0009 | 1 | 1 | 3.456905 | 0 | 0 | 0 | 0 | 0
2018-02-06 21:00 | 360.0014 | 360.0013 | 1 | 1 | 3.45741 | 0 | 0 | 0 | 0 | 0
2018-02-06 21:02 | 480.001 | 480.0009 | 1 | 1 | 3.457886 | 0 | 0 | 0 | 0 | 0
2018-02-06 21:04 | 600.0006 | 600.0005 | 1 | 1 | 3.458373 | 0 | 0 | 0 | 0 | 0
2018-02-06 21:06 | 720.0011 | 720.001 | 1 | 1 | 3.458855 | 0 | 0 | 0 | 0 | 0
2018-02-06 21:08 | 840.0015 | 840.0014 | 1 | 1 | 3.459358 | 0 | 0 | 0 | 0 | 0
2018-02-06 21:10 | 960.0003 | 960.0002 | 1 | 1 | 3.459821 | 0 | 0 | 0 | 0 | 0
2018-02-06 21:12 | 1080.0007 | 1080.0006 | 1 | 1 | 3.46031 | 0 | 0 | 0 | 0 | 0
2018-02-06 21:14 | 1200.0027 | 1200.0026 | 1 | 1 | 3.460766 | 0 | 0 | 0 | 0 | 0
2018-02-06 21:16 | 1320.0023 | 1320.0022 | 1 | 1 | 3.461226 | 0 | 0 | 0 | 0 | 0
2018-02-06 21:18 | 1440.0018 | 1440.0017 | 1 | 1 | 3.461672 | 0 | 0 | 0 | 0 | 0
2018-02-06 21:20 | 1560.0022 | 1560.0021 | 1 | 1 | 3.462127 | 0 | 0 | 0 | 0 | 0
2018-02-06 21:22 | 1680.0026 | 1680.0025 | 1 | 1 | 3.462585 | 0 | 0 | 0 | 0 | 0
2018-02-06 21:24 | 1800.0014 | 1800.0013 | 1 | 1 | 3.463011 | 0 | 0 | 0 | 0 | 0
2018-02-06 21:24 | 1810.0033 | 1810.0032 | 1 | 1 | 3.46305 | 0 | 0 | 0 | 0 | 0
2018-02-06 21:26 | 1930.08568 | 120.0015 | 2 | 1 | 3.957675 | 4.890219 | 0.1622913 | 2.823e-09 | 0.6294118 | 9.777e-09
2018-02-06 21:28 | 2050.08438 | 240.0002 | 2 | 1 | 3.99718 | 4.890181 | 0.3252762 | 2.823e-09 | 1.277701 | 9.777e-09
2018-02-06 21:30 | 2170.08488 | 360.0007 | 2 | 1 | 4.031305 | 4.890192 | 0.4882613 | 2.823e-09 | 1.932061 | 9.777e-09
2018-02-06 21:32 | 2290.08598 | 480.0018 | 2 | 1 | 4.060431 | 4.890213 | 0.6512409 | 2.823e-09 | 2.5915 | 9.777e-09
2018-02-06 21:34 | 2410.08648 | 600.0023 | 2 | 1 | 4.08568 | 4.890013 | 0.8142267 | 2.823e-09 | 3.255401 | 9.777e-09
2018-02-06 21:36 | 2530.08598 | 720.0018 | 2 | 1 | 4.108329 | 4.889803 | 0.9772099 | 2.823e-09 | 3.923155 | 9.777e-09
2018-02-06 21:38 | 2650.08568 | 840.0015 | 2 | 1 | 4.131957 | 4.890034 | 1.140185 | 2.823e-09 | 4.594612 | 9.777e-09
2018-02-06 21:40 | 2770.08598 | 960.0018 | 2 | 1 | 4.157622 | 4.889879 | 1.303167 | 2.823e-09 | 5.270109 | 9.777e-09
2018-02-06 21:42 | 2890.08558 | 1080.0014 | 2 | 1 | 4.185785 | 4.889845 | 1.466152 | 2.823e-09 | 5.949986 | 9.777e-09
2018-02-06 21:44 | 3010.08598 | 1200.0018 | 2 | 1 | 4.200399 | 4.561058 | 1.626099 | 2.823e-09 | 6.62126 | 9.777e-09
2018-02-06 21:46 | 3130.08648 | 1320.0023 | 2 | 1 | 4.200399 | 4.0112 | 1.768862 | 2.823e-09 | 7.22092 | 9.777e-09
2018-02-06 21:48 | 3250.08438 | 1440.0002 | 2 | 1 | 4.200382 | 3.493303 | 1.893834 | 2.823e-09 | 7.745852 | 9.777e-09
2018-02-06 21:49 | 3307.46058 | 1497.3764 | 2 | 1 | 4.200385 | 3.259993 | 1.947633 | 2.823e-09 | 7.97183 | 9.777e-09
2018-02-06 21:51 | 3427.475756 | 120.0006 | 3 | 1 | 4.228121 | 3.260111 | 2.05585 | 2.823e-09 | 8.427763 | 9.777e-09
2018-02-06 21:53 | 3547.475356 | 240.0002 | 3 | 1 | 4.260872 | 3.260027 | 2.164502 | 2.823e-09 | 8.88891 | 9.777e-09
2018-02-06 21:55 | 3667.475756 | 360.0006 | 3 | 1 | 4.296237 | 3.259851 | 2.273165 | 2.823e-09 | 9.353805 | 9.777e-09
2018-02-06 21:57 | 3787.476956 | 480.0018 | 3 | 1 | 4.333775 | 3.259819 | 2.381819 | 2.823e-09 | 9.822631 | 9.777e-09
2018-02-06 21:59 | 3907.477356 | 600.0022 | 3 | 1 | 4.373215 | 3.260136 | 2.490478 | 2.823e-09 | 10.29566 | 9.777e-09
2018-02-06 22:01 | 4027.476256 | 720.0011 | 3 | 1 | 4.400404 | 3.012554 | 2.597646 | 2.823e-09 | 10.76626 | 9.777e-09
2018-02-06 22:03 | 4147.475856 | 840.0007 | 3 | 1 | 4.400386 | 2.492435 | 2.689003 | 2.823e-09 | 11.16827 | 9.777e-09
2018-02-06 22:05 | 4267.475456 | 960.0003 | 3 | 1 | 4.400373 | 2.079971 | 2.764977 | 2.823e-09 | 11.50258 | 9.777e-09
2018-02-06 22:07 | 4387.476656 | 1080.0015 | 3 | 1 | 4.400383 | 1.747824 | 2.82858 | 2.823e-09 | 11.78246 | 9.777e-09
2018-02-06 22:09 | 4507.476256 | 1200.0011 | 3 | 1 | 4.400379 | 1.478128 | 2.882183 | 2.823e-09 | 12.01833 | 9.777e-09
2018-02-06 22:11 | 4627.476656 | 1320.0015 | 3 | 1 | 4.400368 | 1.25848 | 2.927663 | 2.823e-09 | 12.21846 | 9.777e-09
2018-02-06 22:13 | 4747.475456 | 1440.0003 | 3 | 1 | 4.400361 | 1.079266 | 2.966515 | 2.823e-09 | 12.38942 | 9.777e-09
2018-02-06 22:15 | 4867.476456 | 1560.0013 | 3 | 1 | 4.400344 | 0.9307346 | 2.999935 | 2.823e-09 | 12.53648 | 9.777e-09
2018-02-06 22:17 | 4987.476456 | 1680.0013 | 3 | 1 | 4.400356 | 0.8085117 | 3.028863 | 2.823e-09 | 12.66378 | 9.777e-09
2018-02-06 22:19 | 5107.476556 | 1800.0014 | 3 | 1 | 4.400355 | 0.7064381 | 3.054057 | 2.823e-09 | 12.77464 | 9.777e-09
2018-02-06 22:20 | 5180.271156 | 1872.796 | 3 | 1 | 4.400344 | 0.6519928 | 3.067779 | 2.823e-09 | 12.83502 | 9.777e-09
2018-02-06 22:22 | 5300.319532 | 120.0005 | 4 | 1 | 4.354232 | 0 | 3.067779 | 2.823e-09 | 12.83502 | 9.777e-09
2018-02-06 22:24 | 5420.319932 | 240.0009 | 4 | 1 | 4.350373 | 0 | 3.067779 | 2.823e-09 | 12.83502 | 9.777e-09
2018-02-06 22:25 | 5480.323532 | 300.0045 | 4 | 1 | 4.349201 | 0 | 3.067779 | 2.823e-09 | 12.83502 | 9.777e-09
2018-02-06 22:27 | 5600.40834 | 120.0016 | 5 | 1 | 4.184096 | -2.281909 | 3.067779 | 0.0760555 | 12.83502 | 0.3199144
2018-02-06 22:29 | 5720.40784 | 240.0011 | 5 | 1 | 4.153472 | -2.281962 | 3.067779 | 0.1521146 | 12.83502 | 0.6369699
2018-02-06 22:31 | 5840.40814 | 360.0014 | 5 | 1 | 4.124222 | -2.281928 | 3.067779 | 0.2281692 | 12.83502 | 0.9517448
2018-02-06 22:33 | 5960.40704 | 480.0003 | 5 | 1 | 4.095378 | -2.281903 | 3.067779 | 0.304226 | 12.83502 | 1.264321
2018-02-06 22:35 | 6080.40904 | 600.0023 | 5 | 1 | 4.066787 | -2.281973 | 3.067779 | 0.3802834 | 12.83502 | 1.574716
2018-02-06 22:37 | 6200.40714 | 720.0004 | 5 | 1 | 4.038455 | -2.281914 | 3.067779 | 0.4563401 | 12.83502 | 1.882942
2018-02-06 22:39 | 6320.40744 | 840.0007 | 5 | 1 | 4.010494 | -2.281877 | 3.067779 | 0.5323976 | 12.83502 | 2.189031
2018-02-06 22:41 | 6440.40704 | 960.0003 | 5 | 1 | 3.98298 | -2.282031 | 3.067779 | 0.6084558 | 12.83502 | 2.493011
2018-02-06 22:43 | 6560.40834 | 1080.0016 | 5 | 1 | 3.95608 | -2.28187 | 3.067779 | 0.6845098 | 12.83502 | 2.794905
2018-02-06 22:45 | 6680.40704 | 1200.0003 | 5 | 1 | 3.929902 | -2.282097 | 3.067779 | 0.7605616 | 12.83502 | 3.094771
2018-02-06 22:47 | 6800.40834 | 1320.0016 | 5 | 1 | 3.904624 | -2.281856 | 3.067779 | 0.8366213 | 12.83502 | 3.392712
2018-02-06 22:49 | 6920.40874 | 1440.002 | 5 | 1 | 3.880424 | -2.28179 | 3.067779 | 0.9126793 | 12.83502 | 3.688763
2018-02-06 22:51 | 7040.40834 | 1560.0016 | 5 | 1 | 3.857292 | -2.281845 | 3.067779 | 0.9887394 | 12.83502 | 3.983021
2018-02-06 22:53 | 7160.40704 | 1680.0003 | 5 | 1 | 3.835507 | -2.281921 | 3.067779 | 1.064792 | 12.83502 | 4.27554
2018-02-06 22:55 | 7280.40824 | 1800.0015 | 5 | 1 | 3.814898 | -2.281815 | 3.067779 | 1.140854 | 12.83502 | 4.566485
2018-02-06 22:57 | 7400.40944 | 1920.0027 | 5 | 1 | 3.795187 | -2.282008 | 3.067779 | 1.216911 | 12.83502 | 4.85588
2018-02-06 22:59 | 7520.40894 | 2040.0022 | 5 | 1 | 3.776332 | -2.281859 | 3.067779 | 1.292969 | 12.83502 | 5.143812
2018-02-06 23:01 | 7640.40774 | 2160.001 | 5 | 1 | 3.75827 | -2.281891 | 3.067779 | 1.369024 | 12.83502 | 5.430329
2018-02-06 23:03 | 7760.40774 | 2280.001 | 5 | 1 | 3.74107 | -2.281813 | 3.067779 | 1.445083 | 12.83502 | 5.71552
2018-02-06 23:05 | 7880.40694 | 2400.0002 | 5 | 1 | 3.724768 | -2.282191 | 3.067779 | 1.521138 | 12.83502 | 5.999423
2018-02-06 23:07 | 8000.40734 | 2520.0006 | 5 | 1 | 3.709455 | -2.281825 | 3.067779 | 1.597193 | 12.83502 | 6.282122
2018-02-06 23:09 | 8120.40784 | 2640.0011 | 5 | 1 | 3.695005 | -2.281882 | 3.067779 | 1.673249 | 12.83502 | 6.563693
2018-02-06 23:11 | 8240.40994 | 2760.0032 | 5 | 1 | 3.681479 | -2.281895 | 3.067779 | 1.749314 | 12.83502 | 6.844231
2018-02-06 23:13 | 8360.40744 | 2880.0007 | 5 | 1 | 3.668882 | -2.281882 | 3.067779 | 1.82537 | 12.83502 | 7.123745
2018-02-06 23:15 | 8480.40744 | 3000.0007 | 5 | 1 | 3.657236 | -2.281833 | 3.067779 | 1.901427 | 12.83502 | 7.40234
2018-02-06 23:17 | 8600.40774 | 3120.001 | 5 | 1 | 3.646446 | -2.282166 | 3.067779 | 1.977483 | 12.83502 | 7.680078
2018-02-06 23:19 | 8720.40824 | 3240.0015 | 5 | 1 | 3.636419 | -2.282125 | 3.067779 | 2.053542 | 12.83502 | 7.957039
2018-02-06 23:21 | 8840.40784 | 3360.0011 | 5 | 1 | 3.626879 | -2.281934 | 3.067779 | 2.129601 | 12.83502 | 8.233256
2018-02-06 23:23 | 8960.40744 | 3480.0007 | 5 | 1 | 3.617589 | -2.281833 | 3.067779 | 2.205657 | 12.83502 | 8.50875
2018-02-06 23:25 | 9080.40784 | 3600.0011 | 5 | 1 | 3.608139 | -2.281809 | 3.067779 | 2.281712 | 12.83502 | 8.783525
2018-02-06 23:27 | 9200.40814 | 3720.0014 | 5 | 1 | 3.598311 | -2.281836 | 3.067779 | 2.35777 | 12.83502 | 9.057585
2018-02-06 23:29 | 9320.40784 | 3840.0011 | 5 | 1 | 3.588054 | -2.281962 | 3.067779 | 2.433828 | 12.83502 | 9.330878
2018-02-06 23:31 | 9440.40734 | 3960.0006 | 5 | 1 | 3.577165 | -2.281845 | 3.067779 | 2.509887 | 12.83502 | 9.603371
2018-02-06 23:33 | 9560.40784 | 4080.0011 | 5 | 1 | 3.565091 | -2.281889 | 3.067779 | 2.585946 | 12.83502 | 9.874994
2018-02-06 23:35 | 9680.40744 | 4200.0007 | 5 | 1 | 3.550855 | -2.28222 | 3.067779 | 2.662005 | 12.83502 | 10.14563
2018-02-06 23:37 | 9800.40704 | 4320.0003 | 5 | 1 | 3.532708 | -2.281872 | 3.067779 | 2.738065 | 12.83502 | 10.41505
2018-02-06 23:39 | 9920.40824 | 4440.0015 | 5 | 1 | 3.509845 | -2.281875 | 3.067779 | 2.814117 | 12.83502 | 10.68288
2018-02-06 23:41 | 10040.40704 | 4560.0003 | 5 | 1 | 3.479176 | -2.281839 | 3.067779 | 2.89018 | 12.83502 | 10.94876
2018-02-06 23:43 | 10160.40734 | 4680.0006 | 5 | 1 | 3.429825 | -2.281815 | 3.067779 | 2.966235 | 12.83502 | 11.21167
2018-02-06 23:45 | 10280.40774 | 4800.001 | 5 | 1 | 3.32388 | -2.282189 | 3.067779 | 3.042278 | 12.83502 | 11.46909
2018-02-06 23:47 | 10395.23174 | 4914.825 | 5 | 1 | 2.99999 | -2.282268 | 3.067779 | 3.11508 | 12.83502 | 11.7022
2018-02-06 23:49 | 10515.28 | 120.0013 | 6 | 1 | 3.201602 | 0 | 3.067779 | 3.11508 | 12.83502 | 11.7022
2018-02-06 23:51 | 10635.28 | 240.0017 | 6 | 1 | 3.213507 | 0 | 3.067779 | 3.11508 | 12.83502 | 11.7022
2018-02-06 23:52 | 10695.28 | 300.0021 | 6 | 1 | 3.217623 | 0 | 3.067779 | 3.11508 | 12.83502 | 11.7022
2018-02-06 23:52 | 10695.29 | 0.0023 | 7 | 2 | 3.217614 | 0 | 0 | 0 | 0 | 0
2018-02-06 23:54 | 10815.37 | 120.0023 | 2 | 2 | 3.931452 | 4.889936 | 0.1623073 | 0 | 0.6139022 | 0
2018-02-06 23:56 | 10935.37 | 240.0006 | 2 | 2 | 3.982694 | 4.890265 | 0.3252801 | 0 | 1.259496 | 0
2018-02-06 23:58 | 11055.37 | 360.0023 | 2 | 2 | 4.018828 | 4.88987 | 0.4882657 | 0 | 1.911669 | 0
2018-02-07 | 11175.37 | 480.0013 | 2 | 2 | 4.048628 | 4.89012 | 0.6512486 | 0 | 2.569147 | 0
2018-02-07 00:02 | 11295.37 | 600.0023 | 2 | 2 | 4.074906 | 4.889883 | 0.8142297 | 0 | 3.23119 | 0
2018-02-07 00:04 | 11415.37 | 720.0019 | 2 | 2 | 4.097973 | 4.890209 | 0.977208 | 0 | 3.897216 | 0
2018-02-07 00:06 | 11535.37 | 840.0023 | 2 | 2 | 4.121363 | 4.889956 | 1.140201 | 0 | 4.567033 | 0
2018-02-07 00:08 | 11655.37 | 960.0012 | 2 | 2 | 4.146912 | 4.88995 | 1.303172 | 0 | 5.240745 | 0
2018-02-07 00:10 | 11775.37 | 1080.0008 | 2 | 2 | 4.174852 | 4.88991 | 1.466161 | 0 | 5.918885 | 0
2018-02-07 00:12 | 11895.37 | 1200.0003 | 2 | 2 | 4.200423 | 4.761126 | 1.628732 | 0 | 6.600011 | 0
2018-02-07 00:14 | 12015.37 | 1320.0007 | 2 | 2 | 4.200412 | 4.180988 | 1.777582 | 0 | 7.225242 | 0
2018-02-07 00:16 | 12135.37 | 1440.001 | 2 | 2 | 4.200413 | 3.643667 | 1.907859 | 0 | 7.772455 | 0
2018-02-07 00:18 | 12227.6 | 1532.2295 | 2 | 2 | 4.200399 | 3.259989 | 1.996216 | 0 | 8.143591 | 0
2018-02-07 00:20 | 12347.62 | 120.0007 | 3 | 2 | 4.228372 | 3.260122 | 2.10443 | 0 | 8.599526 | 0
2018-02-07 00:22 | 12467.62 | 240.0007 | 3 | 2 | 4.261341 | 3.260128 | 2.213083 | 0 | 9.060718 | 0
2018-02-07 00:24 | 12587.62 | 360.0007 | 3 | 2 | 4.29677 | 3.259949 | 2.321735 | 0 | 9.525624 | 0
2018-02-07 00:26 | 12707.62 | 480.0003 | 3 | 2 | 4.33442 | 3.259977 | 2.430393 | 0 | 9.994526 | 0
2018-02-07 00:28 | 12827.62 | 600.0023 | 3 | 2 | 4.373921 | 3.259869 | 2.539051 | 0 | 10.46763 | 0
2018-02-07 00:30 | 12947.62 | 720.001 | 3 | 2 | 4.400418 | 3.00383 | 2.64608 | 0 | 10.93766 | 0
2018-02-07 00:32 | 13067.62 | 840.0015 | 3 | 2 | 4.400397 | 2.487072 | 2.737187 | 0 | 11.33857 | 0
2018-02-07 00:34 | 13187.62 | 960.0004 | 3 | 2 | 4.400373 | 2.077024 | 2.813013 | 0 | 11.67224 | 0
2018-02-07 00:36 | 13307.62 | 1080.0008 | 3 | 2 | 4.400382 | 1.745565 | 2.876527 | 0 | 11.95172 | 0
2018-02-07 00:38 | 13427.62 | 1200.0019 | 3 | 2 | 4.400384 | 1.47645 | 2.930066 | 0 | 12.18731 | 0
2018-02-07 00:40 | 13547.62 | 1320.0008 | 3 | 2 | 4.400351 | 1.25716 | 2.975509 | 0 | 12.38728 | 0
2018-02-07 00:42 | 13667.62 | 1440.0007 | 3 | 2 | 4.400383 | 1.078264 | 3.014335 | 0 | 12.55813 | 0
2018-02-07 00:44 | 13787.62 | 1560.0016 | 3 | 2 | 4.400342 | 0.9299717 | 3.047728 | 0 | 12.70507 | 0
2018-02-07 00:46 | 13907.62 | 1680.0004 | 3 | 2 | 4.400359 | 0.8079605 | 3.07663 | 0 | 12.83225 | 0
2018-02-07 00:48 | 14027.62 | 1800.0016 | 3 | 2 | 4.400368 | 0.7058964 | 3.101802 | 0 | 12.94301 | 0
2018-02-07 00:49 | 14099.29 | 1871.6721 | 3 | 2 | 4.400337 | 0.6519737 | 3.115308 | 0 | 13.00244 | 0
2018-02-07 00:51 | 14219.34 | 120.0004 | 4 | 2 | 4.354265 | 0 | 3.115308 | 0 | 13.00244 | 0
2018-02-07 00:53 | 14339.34 | 240.0024 | 4 | 2 | 4.350406 | 0 | 3.115308 | 0 | 13.00244 | 0
2018-02-07 00:54 | 14399.34 | 300.0036 | 4 | 2 | 4.349246 | 0 | 3.115308 | 0 | 13.00244 | 0
2018-02-07 00:56 | 14519.43 | 120.0006 | 5 | 2 | 4.184275 | -2.281857 | 3.115308 | 0.07605277 | 13.00244 | 0.3199228
2018-02-07 00:58 | 14639.43 | 240.001 | 5 | 2 | 4.153529 | -2.281921 | 3.115308 | 0.1521135 | 13.00244 | 0.636994
2018-02-07 01:00 | 14759.43 | 360.0014 | 5 | 2 | 4.124215 | -2.282243 | 3.115308 | 0.2281707 | 13.00244 | 0.9517825
2018-02-07 01:02 | 14879.43 | 480.0018 | 5 | 2 | 4.095298 | -2.281809 | 3.115308 | 0.3042285 | 13.00244 | 1.26436
2018-02-07 01:04 | 14999.43 | 600.0006 | 5 | 2 | 4.066621 | -2.282168 | 3.115308 | 0.3802852 | 13.00244 | 1.574744
2018-02-07 01:06 | 15119.43 | 720.0002 | 5 | 2 | 4.038259 | -2.281813 | 3.115308 | 0.456341 | 13.00244 | 1.882953
2018-02-07 01:08 | 15239.43 | 840.0014 | 5 | 2 | 4.010275 | -2.281918 | 3.115308 | 0.5323994 | 13.00244 | 2.189029
2018-02-07 01:10 | 15359.43 | 960.0018 | 5 | 2 | 3.982745 | -2.2818 | 3.115308 | 0.6084573 | 13.00244 | 2.492992
2018-02-07 01:12 | 15479.43 | 1080.0014 | 5 | 2 | 3.955793 | -2.28196 | 3.115308 | 0.6845125 | 13.00244 | 2.794871
2018-02-07 01:14 | 15599.43 | 1200.0006 | 5 | 2 | 3.929655 | -2.282154 | 3.115308 | 0.7605696 | 13.00244 | 3.094739
2018-02-07 01:16 | 15719.43 | 1320.0011 | 5 | 2 | 3.904348 | -2.282218 | 3.115308 | 0.8366233 | 13.00244 | 3.392636
2018-02-07 01:18 | 15839.43 | 1440.0018 | 5 | 2 | 3.880119 | -2.282138 | 3.115308 | 0.912684 | 13.00244 | 3.688675
2018-02-07 01:20 | 15959.43 | 1560.0012 | 5 | 2 | 3.857034 | -2.281868 | 3.115308 | 0.9887407 | 13.00244 | 3.982899
2018-02-07 01:22 | 16079.43 | 1680.0009 | 5 | 2 | 3.835227 | -2.281936 | 3.115308 | 1.064798 | 13.00244 | 4.275419
2018-02-07 01:24 | 16199.43 | 1800.0017 | 5 | 2 | 3.81462 | -2.281875 | 3.115308 | 1.140854 | 13.00244 | 4.56632
2018-02-07 01:26 | 16319.43 | 1920.0002 | 5 | 2 | 3.794907 | -2.281833 | 3.115308 | 1.216908 | 13.00244 | 4.855679
2018-02-07 01:28 | 16439.43 | 2040.0014 | 5 | 2 | 3.776065 | -2.281836 | 3.115308 | 1.29297 | 13.00244 | 5.143605
2018-02-07 01:30 | 16559.43 | 2160 | 5 | 2 | 3.758023 | -2.281887 | 3.115308 | 1.369025 | 13.00244 | 5.430102
2018-02-07 01:32 | 16679.43 | 2280.0006 | 5 | 2 | 3.740852 | -2.281901 | 3.115308 | 1.445084 | 13.00244 | 5.715277
2018-02-07 01:34 | 16799.43 | 2400.0018 | 5 | 2 | 3.72462 | -2.281839 | 3.115308 | 1.521142 | 13.00244 | 5.999175
2018-02-07 01:36 | 16919.43 | 2520.0006 | 5 | 2 | 3.709265 | -2.281893 | 3.115308 | 1.597199 | 13.00244 | 6.28187
2018-02-07 01:38 | 17039.43 | 2640.001 | 5 | 2 | 3.694849 | -2.281919 | 3.115308 | 1.673257 | 13.00244 | 6.563434
2018-02-07 01:40 | 17159.43 | 2760.0015 | 5 | 2 | 3.681305 | -2.281921 | 3.115308 | 1.749315 | 13.00244 | 6.843936
2018-02-07 01:42 | 17279.43 | 2880.0011 | 5 | 2 | 3.66866 | -2.282181 | 3.115308 | 1.825371 | 13.00244 | 7.123433
2018-02-07 01:44 | 17399.43 | 3000.0015 | 5 | 2 | 3.656982 | -2.281825 | 3.115308 | 1.901428 | 13.00244 | 7.402013
2018-02-07 01:46 | 17519.43 | 3120.0003 | 5 | 2 | 3.646185 | -2.282117 | 3.115308 | 1.977483 | 13.00244 | 7.679726
2018-02-07 01:48 | 17639.43 | 3240.0008 | 5 | 2 | 3.636136 | -2.281895 | 3.115308 | 2.05354 | 13.00244 | 7.956661
2018-02-07 01:50 | 17759.43 | 3360.0019 | 5 | 2 | 3.626546 | -2.28187 | 3.115308 | 2.129599 | 13.00244 | 8.232853
2018-02-07 01:52 | 17879.43 | 3480.0006 | 5 | 2 | 3.617165 | -2.281987 | 3.115308 | 2.205653 | 13.00244 | 8.50831
2018-02-07 01:54 | 17999.43 | 3600.001 | 5 | 2 | 3.607684 | -2.281823 | 3.115308 | 2.281714 | 13.00244 | 8.783075
2018-02-07 01:56 | 18119.43 | 3720.0022 | 5 | 2 | 3.597801 | -2.281887 | 3.115308 | 2.357771 | 13.00244 | 9.057094
2018-02-07 01:58 | 18239.43 | 3840.0002 | 5 | 2 | 3.587497 | -2.281957 | 3.115308 | 2.433829 | 13.00244 | 9.330347
2018-02-07 02:00 | 18359.43 | 3960.0014 | 5 | 2 | 3.576495 | -2.281831 | 3.115308 | 2.509886 | 13.00244 | 9.602785
2018-02-07 02:02 | 18479.43 | 4080.0018 | 5 | 2 | 3.564331 | -2.282158 | 3.115308 | 2.585946 | 13.00244 | 9.874362
2018-02-07 02:04 | 18599.43 | 4200.0005 | 5 | 2 | 3.550012 | -2.281903 | 3.115308 | 2.662001 | 13.00244 | 10.14492
2018-02-07 02:06 | 18719.43 | 4320.0018 | 5 | 2 | 3.531669 | -2.28194 | 3.115308 | 2.73806 | 13.00244 | 10.41427
2018-02-07 02:08 | 18839.43 | 4440.0007 | 5 | 2 | 3.508643 | -2.28188 | 3.115308 | 2.814113 | 13.00244 | 10.68201
2018-02-07 02:10 | 18959.43 | 4560.0019 | 5 | 2 | 3.477511 | -2.281989 | 3.115308 | 2.89017 | 13.00244 | 10.94777
2018-02-07 02:12 | 19079.43 | 4680.0023 | 5 | 2 | 3.427276 | -2.281878 | 3.115308 | 2.966227 | 13.00244 | 11.21052
2018-02-07 02:14 | 19199.43 | 4800.001 | 5 | 2 | 3.318232 | -2.281852 | 3.115308 | 3.042282 | 13.00244 | 11.46771
2018-02-07 02:16 | 19310.63 | 4911.2071 | 5 | 2 | 2.999966 | -2.282045 | 3.115308 | 3.112751 | 13.00244 | 11.69304
2018-02-07 02:18 | 19430.68 | 120.0011 | 6 | 2 | 3.201816 | 0 | 3.115308 | 3.112769 | 13.00244 | 11.6931
2018-02-07 02:20 | 19550.68 | 239.9999 | 6 | 2 | 3.213882 | 0 | 3.115308 | 3.112769 | 13.00244 | 11.6931
2018-02-07 02:21 | 19610.68 | 300.0027 | 6 | 2 | 3.21811 | 0 | 3.115308 | 3.112769 | 13.00244 | 11.6931
2018-02-07 02:21 | 19610.69 | 0.0024 | 7 | 3 | 3.218075 | 0 | 0 | 0 | 0 | 0
2018-02-07 02:23 | 19730.78 | 120.0023 | 2 | 3 | 3.932304 | 4.889908 | 0.1623051 | 6.07e-10 | 0.6140338 | 1.952e-09
2018-02-07 02:25 | 19850.78 | 240.0003 | 2 | 3 | 3.983354 | 4.889843 | 0.3252839 | 6.07e-10 | 1.259773 | 1.952e-09
2018-02-07 02:27 | 19970.78 | 360.0014 | 2 | 3 | 4.019378 | 4.889936 | 0.4882683 | 6.07e-10 | 1.912041 | 1.952e-09
2018-02-07 02:29 | 20090.78 | 480.0011 | 2 | 3 | 4.049048 | 4.889956 | 0.6512483 | 6.07e-10 | 2.569586 | 1.952e-09
2018-02-07 02:31 | 20210.78 | 600.0007 | 2 | 3 | 4.075201 | 4.889959 | 0.8142216 | 6.07e-10 | 3.231653 | 1.952e-09
2018-02-07 02:33 | 20330.78 | 720.0003 | 2 | 3 | 4.09817 | 4.88986 | 0.9771968 | 6.07e-10 | 3.897706 | 1.952e-09
2018-02-07 02:35 | 20450.78 | 840.0011 | 2 | 3 | 4.121506 | 4.889887 | 1.140187 | 6.07e-10 | 4.567541 | 1.952e-09
2018-02-07 02:37 | 20570.78 | 960.0013 | 2 | 3 | 4.147091 | 4.89032 | 1.303163 | 6.07e-10 | 5.241306 | 1.952e-09
2018-02-07 02:39 | 20690.78 | 1080.0015 | 2 | 3 | 4.175122 | 4.890184 | 1.466148 | 6.07e-10 | 5.919459 | 1.952e-09
2018-02-07 02:41 | 20810.78 | 1200.0019 | 2 | 3 | 4.2004 | 4.754271 | 1.628679 | 6.07e-10 | 6.600458 | 1.952e-09
2018-02-07 02:43 | 20930.78 | 1320.0023 | 2 | 3 | 4.200395 | 4.174435 | 1.777314 | 6.07e-10 | 7.224782 | 1.952e-09
2018-02-07 02:45 | 21050.78 | 1440.0003 | 2 | 3 | 4.200392 | 3.636795 | 1.90739 | 6.07e-10 | 7.771156 | 1.952e-09
2018-02-07 02:46 | 21141.15 | 1530.3701 | 2 | 3 | 4.200407 | 3.259985 | 1.993886 | 6.07e-10 | 8.134474 | 1.952e-09
2018-02-07 02:48 | 21261.16 | 120.0013 | 3 | 3 | 4.228435 | 3.259857 | 2.102114 | 1.061e-09 | 8.590468 | 3.809e-09
2018-02-07 02:50 | 21381.16 | 240.0001 | 3 | 3 | 4.261437 | 3.260183 | 2.210764 | 1.061e-09 | 9.051658 | 3.809e-09
2018-02-07 02:52 | 21501.16 | 360.0022 | 3 | 3 | 4.296865 | 3.259947 | 2.319421 | 1.061e-09 | 9.516594 | 3.809e-09
2018-02-07 02:54 | 21621.16 | 480.001 | 3 | 3 | 4.334538 | 3.260136 | 2.428078 | 1.061e-09 | 9.98551 | 3.809e-09
2018-02-07 02:56 | 21741.16 | 600.0014 | 3 | 3 | 4.374033 | 3.260094 | 2.536733 | 1.061e-09 | 10.45861 | 3.809e-09
2018-02-07 02:58 | 21861.16 | 720.001 | 3 | 3 | 4.400405 | 3.001366 | 2.643745 | 1.061e-09 | 10.92857 | 3.809e-09
2018-02-07 03:00 | 21981.16 | 840.0022 | 3 | 3 | 4.400393 | 2.485201 | 2.734797 | 1.061e-09 | 11.32924 | 3.809e-09
2018-02-07 03:02 | 22101.16 | 960.0019 | 3 | 3 | 4.400409 | 2.075731 | 2.810553 | 1.061e-09 | 11.66259 | 3.809e-09
2018-02-07 03:04 | 22221.16 | 1080.0009 | 3 | 3 | 4.400385 | 1.743698 | 2.873997 | 1.061e-09 | 11.94177 | 3.809e-09
2018-02-07 03:06 | 22341.16 | 1200.0011 | 3 | 3 | 4.400385 | 1.475183 | 2.927475 | 1.061e-09 | 12.17709 | 3.809e-09
2018-02-07 03:08 | 22461.16 | 1320.0015 | 3 | 3 | 4.400373 | 1.256245 | 2.972855 | 1.061e-09 | 12.37678 | 3.809e-09
2018-02-07 03:10 | 22581.16 | 1440.0003 | 3 | 3 | 4.400362 | 1.076532 | 3.011629 | 1.061e-09 | 12.5474 | 3.809e-09
2018-02-07 03:12 | 22701.16 | 1560.0023 | 3 | 3 | 4.400356 | 0.9289455 | 3.044976 | 1.061e-09 | 12.69414 | 3.809e-09
2018-02-07 03:14 | 22821.16 | 1680.001 | 3 | 3 | 4.400349 | 0.8068714 | 3.073844 | 1.061e-09 | 12.82117 | 3.809e-09
2018-02-07 03:16 | 22941.16 | 1800.0024 | 3 | 3 | 4.400369 | 0.7052612 | 3.098983 | 1.061e-09 | 12.93179 | 3.809e-09
2018-02-07 03:18 | 23012.01 | 1870.852 | 3 | 3 | 4.400349 | 0.6519909 | 3.112325 | 1.061e-09 | 12.9905 | 3.809e-09
2018-02-07 03:20 | 23132.06 | 120.0019 | 4 | 3 | 4.354178 | 0 | 3.112326 | 1.061e-09 | 12.99051 | 3.809e-09
2018-02-07 03:22 | 23252.06 | 239.9999 | 4 | 3 | 4.350306 | 0 | 3.112326 | 1.061e-09 | 12.99051 | 3.809e-09
2018-02-07 03:23 | 23312.06 | 300.0035 | 4 | 3 | 4.349124 | 0 | 3.112326 | 1.061e-09 | 12.99051 | 3.809e-09
2018-02-07 03:25 | 23432.14958 | 120.0014 | 5 | 3 | 4.183624 | -2.282122 | 3.112326 | 0.07605692 | 12.99051 | 0.319899
2018-02-07 03:27 | 23552.14908 | 240.0009 | 5 | 3 | 4.152809 | -2.281948 | 3.112326 | 0.152115 | 12.99051 | 0.6369068
2018-02-07 03:29 | 23672.14878 | 360.0006 | 5 | 3 | 4.123469 | -2.282181 | 3.112326 | 0.2281744 | 12.99051 | 0.9516483
2018-02-07 03:31 | 23792.14948 | 480.0013 | 5 | 3 | 4.094528 | -2.281962 | 3.112326 | 0.3042303 | 12.99051 | 1.26416
2018-02-07 03:33 | 23912.15028 | 600.0021 | 5 | 3 | 4.065856 | -2.282101 | 3.112326 | 0.3802909 | 12.99051 | 1.574501
2018-02-07 03:35 | 24032.14908 | 720.0009 | 5 | 3 | 4.037529 | -2.281895 | 3.112326 | 0.456347 | 12.99051 | 1.882655
2018-02-07 03:37 | 24152.14948 | 840.0013 | 5 | 3 | 4.009538 | -2.281868 | 3.112326 | 0.5324042 | 12.99051 | 2.188671
2018-02-07 03:39 | 24272.14838 | 960.0002 | 5 | 3 | 3.981998 | -2.282187 | 3.112326 | 0.6084619 | 12.99051 | 2.492577
2018-02-07 03:41 | 24392.14868 | 1080.0005 | 5 | 3 | 3.955113 | -2.281907 | 3.112326 | 0.6845176 | 12.99051 | 2.794405
2018-02-07 03:43 | 24512.14838 | 1200.0002 | 5 | 3 | 3.928999 | -2.281887 | 3.112326 | 0.7605717 | 12.99051 | 3.094209
2018-02-07 03:45 | 24632.14828 | 1320.0001 | 5 | 3 | 3.903761 | -2.281895 | 3.112326 | 0.8366336 | 12.99051 | 3.392091
2018-02-07 03:47 | 24752.14998 | 1440.0018 | 5 | 3 | 3.879557 | -2.28188 | 3.112326 | 0.9126907 | 12.99051 | 3.688072
2018-02-07 03:49 | 24872.15038 | 1560.0022 | 5 | 3 | 3.856491 | -2.281843 | 3.112326 | 0.988749 | 12.99051 | 3.98226
2018-02-07 03:51 | 24992.14918 | 1680.001 | 5 | 3 | 3.834712 | -2.282175 | 3.112326 | 1.064804 | 12.99051 | 4.274729
2018-02-07 03:53 | 25112.15038 | 1800.0022 | 5 | 3 | 3.814124 | -2.282004 | 3.112326 | 1.140863 | 12.99051 | 4.565604
2018-02-07 03:55 | 25232.14838 | 1920.0002 | 5 | 3 | 3.794469 | -2.281921 | 3.112326 | 1.216918 | 12.99051 | 4.854935
2018-02-07 03:57 | 25352.14828 | 2040.0001 | 5 | 3 | 3.775611 | -2.282218 | 3.112326 | 1.292976 | 12.99051 | 5.142813
2018-02-07 03:59 | 25472.14908 | 2160.0009 | 5 | 3 | 3.75755 | -2.281923 | 3.112326 | 1.369034 | 12.99051 | 5.429288
2018-02-07 04:01 | 25592.14948 | 2280.0013 | 5 | 3 | 3.740355 | -2.282197 | 3.112326 | 1.445092 | 12.99051 | 5.714419
2018-02-07 04:03 | 25712.14838 | 2400.0002 | 5 | 3 | 3.724091 | -2.281831 | 3.112326 | 1.52115 | 12.99051 | 5.998279
2018-02-07 04:05 | 25832.14978 | 2520.0016 | 5 | 3 | 3.708732 | -2.281839 | 3.112326 | 1.597208 | 12.99051 | 6.280934
2018-02-07 04:07 | 25952.14918 | 2640.001 | 5 | 3 | 3.694278 | -2.281911 | 3.112326 | 1.673267 | 12.99051 | 6.562459
2018-02-07 04:09 | 26072.15038 | 2760.0022 | 5 | 3 | 3.680733 | -2.281911 | 3.112326 | 1.749325 | 12.99051 | 6.84292
2018-02-07 04:11 | 26192.14998 | 2880.0018 | 5 | 3 | 3.668127 | -2.281923 | 3.112326 | 1.825382 | 12.99051 | 7.12238
2018-02-07 04:13 | 26312.14958 | 3000.0014 | 5 | 3 | 3.656452 | -2.281852 | 3.112326 | 1.90144 | 12.99051 | 7.40092
2018-02-07 04:15 | 26432.15008 | 3120.0019 | 5 | 3 | 3.645657 | -2.281891 | 3.112326 | 1.977498 | 12.99051 | 7.678605
2018-02-07 04:17 | 26552.14958 | 3240.0014 | 5 | 3 | 3.635595 | -2.281864 | 3.112326 | 2.053552 | 12.99051 | 7.955486
2018-02-07 04:19 | 26672.14858 | 3360.0004 | 5 | 3 | 3.626014 | -2.281936 | 3.112326 | 2.129609 | 12.99051 | 8.23163
2018-02-07 04:21 | 26792.14958 | 3480.0014 | 5 | 3 | 3.616615 | -2.281877 | 3.112326 | 2.205666 | 12.99051 | 8.507057
2018-02-07 04:23 | 26912.14918 | 3600.001 | 5 | 3 | 3.607101 | -2.281839 | 3.112326 | 2.281726 | 12.99051 | 8.781775
2018-02-07 04:25 | 27032.14958 | 3720.0014 | 5 | 3 | 3.597221 | -2.281939 | 3.112326 | 2.357782 | 12.99051 | 9.055744
2018-02-07 04:27 | 27152.14998 | 3840.0018 | 5 | 3 | 3.586884 | -2.281957 | 3.112326 | 2.43384 | 12.99051 | 9.328952
2018-02-07 04:29 | 27272.15038 | 3960.0022 | 5 | 3 | 3.575856 | -2.282115 | 3.112326 | 2.509897 | 12.99051 | 9.601346
2018-02-07 04:31 | 27392.14838 | 4080.0002 | 5 | 3 | 3.56367 | -2.281946 | 3.112326 | 2.585953 | 12.99051 | 9.87286
2018-02-07 04:33 | 27512.15038 | 4200.0022 | 5 | 3 | 3.549276 | -2.281889 | 3.112326 | 2.662011 | 12.99051 | 10.14337
2018-02-07 04:35 | 27632.14928 | 4320.0011 | 5 | 3 | 3.530784 | -2.281841 | 3.112326 | 2.738068 | 12.99051 | 10.41265
2018-02-07 04:37 | 27752.14968 | 4440.0015 | 5 | 3 | 3.507537 | -2.282084 | 3.112326 | 2.814124 | 12.99051 | 10.68034
2018-02-07 04:39 | 27872.14918 | 4560.001 | 5 | 3 | 3.475991 | -2.281971 | 3.112326 | 2.890182 | 12.99051 | 10.94599
2018-02-07 04:41 | 27992.14968 | 4680.0015 | 5 | 3 | 3.424766 | -2.282113 | 3.112326 | 2.966236 | 12.99051 | 11.20859
2018-02-07 04:43 | 28112.14838 | 4800.0002 | 5 | 3 | 3.312057 | -2.281845 | 3.112326 | 3.042292 | 12.99051 | 11.46548
2018-02-07 04:44 | 28219.33668 | 4907.1885 | 5 | 3 | 2.999957 | -2.281856 | 3.112326 | 3.110228 | 12.99051 | 11.6824
2018-02-07 04:46 | 28339.39 | 120.0006 | 6 | 3 | 3.201635 | 0 | 3.112326 | 3.110228 | 12.99051 | 11.6824
2018-02-07 04:48 | 28459.39 | 240.0009 | 6 | 3 | 3.213727 | 0 | 3.112326 | 3.110228 | 12.99051 | 11.6824
2018-02-07 04:49 | 28519.39 | 300.0022 | 6 | 3 | 3.217973 | 0 | 3.112326 | 3.110228 | 12.99051 | 11.6824
2018-02-07 04:49 | 28519.4 | 0.0024 | 7 | 4 | 3.217944 | 0 | 0 | 0 | 0 | 0
2018-02-07 04:51 | 28639.48 | 120.0014 | 2 | 4 | 3.932058 | 4.889957 | 0.1622922 | 7.74e-10 | 0.6139521 | 2.489e-09
2018-02-07 04:53 | 28759.48 | 240.0002 | 2 | 4 | 3.983078 | 4.889929 | 0.325279 | 7.74e-10 | 1.259687 | 2.489e-09
2018-02-07 04:55 | 28879.48 | 360.0015 | 2 | 4 | 4.018944 | 4.889931 | 0.488268 | 7.74e-10 | 1.911917 | 2.489e-09
2018-02-07 04:57 | 28999.48 | 480.0002 | 2 | 4 | 4.048527 | 4.889921 | 0.6512509 | 7.74e-10 | 2.569396 | 2.489e-09
2018-02-07 04:59 | 29119.48 | 600.0006 | 2 | 4 | 4.074597 | 4.889858 | 0.8142391 | 7.74e-10 | 3.23143 | 2.489e-09
2018-02-07 05:01 | 29239.48 | 720.0018 | 2 | 4 | 4.09762 | 4.890034 | 0.9772211 | 7.74e-10 | 3.897421 | 2.489e-09
2018-02-07 05:03 | 29359.48 | 840.0006 | 2 | 4 | 4.120919 | 4.889973 | 1.140201 | 7.74e-10 | 4.567124 | 2.489e-09
2018-02-07 05:05 | 29479.48 | 960.0002 | 2 | 4 | 4.146502 | 4.890045 | 1.303187 | 7.74e-10 | 5.240831 | 2.489e-09
2018-02-07 05:07 | 29599.48 | 1080.0013 | 2 | 4 | 4.174591 | 4.889948 | 1.466173 | 7.74e-10 | 5.918902 | 2.489e-09
2018-02-07 05:09 | 29719.48 | 1200.001 | 2 | 4 | 4.200409 | 4.762974 | 1.62876 | 7.74e-10 | 6.600065 | 2.489e-09
2018-02-07 05:11 | 29839.48 | 1320.0022 | 2 | 4 | 4.200396 | 4.177618 | 1.777566 | 7.74e-10 | 7.225114 | 2.489e-09
2018-02-07 05:13 | 29959.48 | 1440.0002 | 2 | 4 | 4.20041 | 3.636457 | 1.907666 | 7.74e-10 | 7.771582 | 2.489e-09
2018-02-07 05:15 | 30049.01 | 1529.5277 | 2 | 4 | 4.200381 | 3.259977 | 1.993348 | 7.74e-10 | 8.131482 | 2.489e-09
2018-02-07 05:17 | 30169.026 | 120.0023 | 3 | 4 | 4.228467 | 3.26004 | 2.101568 | 1.611e-09 | 8.587446 | 5.907e-09
2018-02-07 05:19 | 30289.0239 | 240.0002 | 3 | 4 | 4.261486 | 3.259859 | 2.21022 | 1.611e-09 | 9.048646 | 5.907e-09
2018-02-07 05:21 | 30409.0244 | 360.0007 | 3 | 4 | 4.296958 | 3.259872 | 2.318874 | 1.611e-09 | 9.51358 | 5.907e-09
2018-02-07 05:23 | 30529.0239 | 480.0002 | 3 | 4 | 4.334615 | 3.259882 | 2.427528 | 1.611e-09 | 9.982489 | 5.907e-09
2018-02-07 05:25 | 30649.026 | 600.0023 | 3 | 4 | 4.374112 | 3.259895 | 2.53618 | 1.611e-09 | 10.45559 | 5.907e-09
2018-02-07 05:27 | 30769.0255 | 720.0018 | 3 | 4 | 4.400402 | 2.999784 | 2.643165 | 1.611e-09 | 10.92544 | 5.907e-09
2018-02-07 05:29 | 30889.0255 | 840.0018 | 3 | 4 | 4.400383 | 2.483061 | 2.734139 | 1.611e-09 | 11.32576 | 5.907e-09
2018-02-07 05:31 | 31009.0256 | 960.0019 | 3 | 4 | 4.400376 | 2.072905 | 2.809814 | 1.611e-09 | 11.65876 | 5.907e-09
2018-02-07 05:33 | 31129.0247 | 1080.001 | 3 | 4 | 4.400369 | 1.740955 | 2.873181 | 1.611e-09 | 11.9376 | 5.907e-09
2018-02-07 05:35 | 31249.0239 | 1200.0002 | 3 | 4 | 4.400383 | 1.472609 | 2.926578 | 1.611e-09 | 12.17256 | 5.907e-09
2018-02-07 05:37 | 31369.0243 | 1320.0006 | 3 | 4 | 4.400342 | 1.253468 | 2.97189 | 1.611e-09 | 12.37196 | 5.907e-09
2018-02-07 05:39 | 31489.0247 | 1440.001 | 3 | 4 | 4.40037 | 1.075169 | 3.010608 | 1.611e-09 | 12.54233 | 5.907e-09
2018-02-07 05:41 | 31609.0251 | 1560.0014 | 3 | 4 | 4.400361 | 0.928215 | 3.043915 | 1.611e-09 | 12.68889 | 5.907e-09
2018-02-07 05:43 | 31729.0247 | 1680.001 | 3 | 4 | 4.400369 | 0.8063126 | 3.072756 | 1.611e-09 | 12.8158 | 5.907e-09
2018-02-07 05:45 | 31849.0243 | 1800.0006 | 3 | 4 | 4.40033 | 0.7038994 | 3.097879 | 1.611e-09 | 12.92635 | 5.907e-09
2018-02-07 05:46 | 31919.6253 | 1870.6016 | 3 | 4 | 4.400358 | 0.6519928 | 3.111168 | 1.611e-09 | 12.98483 | 5.907e-09
2018-02-07 05:48 | 32039.67 | 120.0009 | 4 | 4 | 4.354305 | 0 | 3.111168 | 1.611e-09 | 12.98483 | 5.907e-09
2018-02-07 05:50 | 32159.67 | 240 | 4 | 4 | 4.350459 | 0 | 3.111168 | 1.611e-09 | 12.98483 | 5.907e-09
2018-02-07 05:51 | 32219.67 | 300.0019 | 4 | 4 | 4.349284 | 0 | 3.111168 | 1.611e-09 | 12.98483 | 5.907e-09
2018-02-07 05:53 | 32339.76 | 120.0023 | 5 | 4 | 4.184158 | -2.281962 | 3.111168 | 0.07605679 | 12.98483 | 0.319937
2018-02-07 05:55 | 32459.76 | 240.0019 | 5 | 4 | 4.153314 | -2.281897 | 3.111168 | 0.1521143 | 12.98483 | 0.6369824
2018-02-07 05:57 | 32579.76 | 360.0022 | 5 | 4 | 4.123922 | -2.281877 | 3.111168 | 0.2281723 | 12.98483 | 0.9517536
2018-02-07 05:59 | 32699.76 | 480.0011 | 5 | 4 | 4.094955 | -2.282035 | 3.111168 | 0.3042292 | 12.98483 | 1.264303
2018-02-07 06:01 | 32819.76 | 600.0007 | 5 | 4 | 4.06625 | -2.281921 | 3.111168 | 0.3802846 | 12.98483 | 1.574653
2018-02-07 06:03 | 32939.76 | 720.0012 | 5 | 4 | 4.037847 | -2.281928 | 3.111168 | 0.4563399 | 12.98483 | 1.882831
2018-02-07 06:05 | 33059.76 | 840.0001 | 5 | 4 | 4.0098 | -2.281907 | 3.111168 | 0.5323992 | 12.98483 | 2.188879
2018-02-07 06:07 | 33179.76 | 960.0003 | 5 | 4 | 3.982213 | -2.281763 | 3.111168 | 0.6084574 | 12.98483 | 2.492804
2018-02-07 06:09 | 33299.76 | 1080.0007 | 5 | 4 | 3.955265 | -2.281953 | 3.111168 | 0.684513 | 12.98483 | 2.794644
2018-02-07 06:11 | 33419.76 | 1200.0012 | 5 | 4 | 3.929076 | -2.282204 | 3.111168 | 0.760569 | 12.98483 | 3.094465
2018-02-07 06:13 | 33539.76 | 1320.0008 | 5 | 4 | 3.903799 | -2.281893 | 3.111168 | 0.836627 | 12.98483 | 3.392335
2018-02-07 06:15 | 33659.76 | 1440.0011 | 5 | 4 | 3.879603 | -2.28185 | 3.111168 | 0.9126824 | 12.98483 | 3.688313
2018-02-07 06:17 | 33779.76 | 1560.0023 | 5 | 4 | 3.856471 | -2.281827 | 3.111168 | 0.9887425 | 12.98483 | 3.982508
2018-02-07 06:19 | 33899.76 | 1680.0007 | 5 | 4 | 3.834667 | -2.281811 | 3.111168 | 1.064798 | 12.98483 | 4.274976
2018-02-07 06:21 | 34019.76 | 1800.0015 | 5 | 4 | 3.814065 | -2.282138 | 3.111168 | 1.140858 | 12.98483 | 4.56585
2018-02-07 06:23 | 34139.76 | 1920.0002 | 5 | 4 | 3.794377 | -2.282163 | 3.111168 | 1.216915 | 12.98483 | 4.855185
2018-02-07 06:25 | 34259.76 | 2040.0023 | 5 | 4 | 3.775548 | -2.281753 | 3.111168 | 1.292975 | 12.98483 | 5.143064
2018-02-07 06:27 | 34379.76 | 2160.0003 | 5 | 4 | 3.757484 | -2.28187 | 3.111168 | 1.369031 | 12.98483 | 5.429523
2018-02-07 06:29 | 34499.76 | 2280.0015 | 5 | 4 | 3.740315 | -2.281891 | 3.111168 | 1.445089 | 12.98483 | 5.714653
2018-02-07 06:31 | 34619.76 | 2400.0011 | 5 | 4 | 3.724027 | -2.281806 | 3.111168 | 1.521146 | 12.98483 | 5.998505
2018-02-07 06:33 | 34739.76 | 2520.0007 | 5 | 4 | 3.70868 | -2.28174 | 3.111168 | 1.597203 | 12.98483 | 6.281155
2018-02-07 06:35 | 34859.76 | 2640.0019 | 5 | 4 | 3.694211 | -2.281875 | 3.111168 | 1.673261 | 12.98483 | 6.562672
2018-02-07 06:37 | 34979.76 | 2760.0007 | 5 | 4 | 3.680624 | -2.281926 | 3.111168 | 1.749318 | 12.98483 | 6.84312
2018-02-07 06:39 | 35099.76 | 2880.0003 | 5 | 4 | 3.667952 | -2.28187 | 3.111168 | 1.825375 | 12.98483 | 7.122567
2018-02-07 06:41 | 35219.76 | 3000.0015 | 5 | 4 | 3.656211 | -2.281796 | 3.111168 | 1.901432 | 12.98483 | 7.401089
2018-02-07 06:43 | 35339.76 | 3120.0002 | 5 | 4 | 3.645393 | -2.281953 | 3.111168 | 1.977491 | 12.98483 | 7.678759
2018-02-07 06:45 | 35459.76 | 3240.0015 | 5 | 4 | 3.635322 | -2.282065 | 3.111168 | 2.053549 | 12.98483 | 7.955633
2018-02-07 06:47 | 35579.76 | 3360.001 | 5 | 4 | 3.625746 | -2.281953 | 3.111168 | 2.129603 | 12.98483 | 8.23175
2018-02-07 06:49 | 35699.76 | 3480.0007 | 5 | 4 | 3.616378 | -2.281833 | 3.111168 | 2.205662 | 12.98483 | 8.507162
2018-02-07 06:51 | 35819.76 | 3600.0011 | 5 | 4 | 3.606831 | -2.281901 | 3.111168 | 2.281718 | 12.98483 | 8.781846
2018-02-07 06:53 | 35939.76 | 3720.0015 | 5 | 4 | 3.596897 | -2.281823 | 3.111168 | 2.357776 | 12.98483 | 9.055799
2018-02-07 06:55 | 36059.76 | 3840.0011 | 5 | 4 | 3.58652 | -2.28223 | 3.111168 | 2.433833 | 12.98483 | 9.328978
2018-02-07 06:57 | 36179.76 | 3960.0001 | 5 | 4 | 3.575548 | -2.281825 | 3.111168 | 2.509891 | 12.98483 | 9.601349
2018-02-07 06:59 | 36299.76 | 4080.0003 | 5 | 4 | 3.563354 | -2.28187 | 3.111168 | 2.585948 | 12.98483 | 9.872841
2018-02-07 07:01 | 36419.76 | 4200.0015 | 5 | 4 | 3.548878 | -2.281794 | 3.111168 | 2.662004 | 12.98483 | 10.14332
2018-02-07 07:03 | 36539.76 | 4320.0019 | 5 | 4 | 3.530328 | -2.281823 | 3.111168 | 2.738062 | 12.98483 | 10.41257
2018-02-07 07:05 | 36659.76 | 4440.0014 | 5 | 4 | 3.507022 | -2.281763 | 3.111168 | 2.814113 | 12.98483 | 10.6802
2018-02-07 07:07 | 36779.76 | 4560.0011 | 5 | 4 | 3.475266 | -2.281875 | 3.111168 | 2.890172 | 12.98483 | 10.94581
2018-02-07 07:09 | 36899.76 | 4680.0015 | 5 | 4 | 3.423577 | -2.281918 | 3.111168 | 2.966231 | 12.98483 | 11.20836
2018-02-07 07:11 | 37019.76 | 4800.0019 | 5 | 4 | 3.309336 | -2.281914 | 3.111168 | 3.042289 | 12.98483 | 11.46511
2018-02-07 07:13 | 37125.36 | 4905.5997 | 5 | 4 | 2.999995 | -2.282212 | 3.111168 | 3.109219 | 12.98483 | 11.67869
2018-02-07 07:15 | 37245.4 | 120.0022 | 6 | 4 | 3.201952 | 0 | 3.111168 | 3.109219 | 12.98483 | 11.67869
2018-02-07 07:17 | 37365.4 | 240.0002 | 6 | 4 | 3.214077 | 0 | 3.111168 | 3.109219 | 12.98483 | 11.67869
2018-02-07 07:18 | 37425.4 | 300.0013 | 6 | 4 | 3.218351 | 0 | 3.111168 | 3.109219 | 12.98483 | 11.67869
2018-02-07 07:18 | 37425.41 | 0.0025 | 7 | 5 | 3.218353 | 0 | 0 | 0 | 0 | 0
2018-02-07 07:20 | 37545.5 | 120.0031 | 2 | 5 | 3.932454 | 4.890015 | 0.162302 | 9.84e-10 | 0.6140692 | 3.166e-09
2018-02-07 07:22 | 37665.5 | 240.0011 | 2 | 5 | 3.983284 | 4.8899 | 0.3252792 | 9.84e-10 | 1.259812 | 3.166e-09
2018-02-07 07:24 | 37785.5 | 360.0008 | 2 | 5 | 4.019128 | 4.889833 | 0.4882625 | 9.84e-10 | 1.912048 | 3.166e-09
2018-02-07 07:26 | 37905.5 | 480.0004 | 2 | 5 | 4.048687 | 4.890045 | 0.6512432 | 9.84e-10 | 2.569546 | 3.166e-09
2018-02-07 07:28 | 38025.5 | 600.0007 | 2 | 5 | 4.074781 | 4.889847 | 0.81422 | 9.84e-10 | 3.231565 | 3.166e-09
2018-02-07 07:30 | 38145.5 | 720.0003 | 2 | 5 | 4.097741 | 4.890039 | 0.9772032 | 9.84e-10 | 3.897581 | 3.166e-09
2018-02-07 07:32 | 38265.5 | 840.0032 | 2 | 5 | 4.121082 | 4.890045 | 1.140193 | 9.84e-10 | 4.567347 | 3.166e-09
2018-02-07 07:34 | 38385.5 | 960.0012 | 2 | 5 | 4.146736 | 4.889942 | 1.303178 | 9.84e-10 | 5.241078 | 3.166e-09
2018-02-07 07:36 | 38505.5 | 1080.0016 | 2 | 5 | 4.174828 | 4.890024 | 1.466155 | 9.84e-10 | 5.919153 | 3.166e-09
2018-02-07 07:38 | 38625.5 | 1200.0028 | 2 | 5 | 4.200397 | 4.756502 | 1.628715 | 9.84e-10 | 6.600239 | 3.166e-09
2018-02-07 07:40 | 38745.5 | 1320.0023 | 2 | 5 | 4.200389 | 4.171848 | 1.777332 | 9.84e-10 | 7.224492 | 3.166e-09
2018-02-07 07:42 | 38865.5 | 1440.0003 | 2 | 5 | 4.200382 | 3.6311 | 1.90726 | 9.84e-10 | 7.770241 | 3.166e-09
2018-02-07 07:43 | 38954.01 | 1528.5109 | 2 | 5 | 4.200398 | 3.259998 | 1.991911 | 9.84e-10 | 8.125806 | 3.166e-09
2018-02-07 07:45 | 39074.02 | 120.0015 | 3 | 5 | 4.228508 | 3.259912 | 2.100121 | 1.179e-09 | 8.581733 | 3.963e-09
2018-02-07 07:47 | 39194.02 | 240.0003 | 3 | 5 | 4.261523 | 3.259949 | 2.208776 | 1.179e-09 | 9.04295 | 3.963e-09
2018-02-07 07:49 | 39314.02 | 360.0006 | 3 | 5 | 4.296948 | 3.259939 | 2.317433 | 1.179e-09 | 9.507899 | 3.963e-09
2018-02-07 07:51 | 39434.02 | 480.0017 | 3 | 5 | 4.334595 | 3.260027 | 2.426085 | 1.179e-09 | 9.9768 | 3.963e-09
2018-02-07 07:53 | 39554.02 | 600.0014 | 3 | 5 | 4.374039 | 3.260027 | 2.534739 | 1.179e-09 | 10.4499 | 3.963e-09
2018-02-07 07:55 | 39674.02 | 720.0002 | 3 | 5 | 4.400422 | 3.002037 | 2.641751 | 1.179e-09 | 10.91986 | 3.963e-09
2018-02-07 07:57 | 39794.02 | 840.0007 | 3 | 5 | 4.400389 | 2.484278 | 2.732785 | 1.179e-09 | 11.32045 | 3.963e-09
2018-02-07 07:59 | 39914.02 | 960.001 | 3 | 5 | 4.400379 | 2.073421 | 2.80849 | 1.179e-09 | 11.65358 | 3.963e-09
2018-02-07 08:01 | 40034.02 | 1080.0023 | 3 | 5 | 4.400378 | 1.740938 | 2.871863 | 1.179e-09 | 11.93244 | 3.963e-09
2018-02-07 08:03 | 40154.02 | 1200.0003 | 3 | 5 | 4.400388 | 1.471714 | 2.92524 | 1.179e-09 | 12.16732 | 3.963e-09
2018-02-07 08:05 | 40274.02 | 1320.0014 | 3 | 5 | 4.400349 | 1.25181 | 2.970498 | 1.179e-09 | 12.36648 | 3.963e-09
2018-02-07 08:07 | 40394.02 | 1440.0028 | 3 | 5 | 4.400354 | 1.072468 | 3.009134 | 1.179e-09 | 12.53649 | 3.963e-09
2018-02-07 08:09 | 40514.02 | 1560.0023 | 3 | 5 | 4.40037 | 0.925415 | 3.042346 | 1.179e-09 | 12.68263 | 3.963e-09
2018-02-07 08:11 | 40634.02 | 1680.0019 | 3 | 5 | 4.40034 | 0.8023129 | 3.071075 | 1.179e-09 | 12.80905 | 3.963e-09
2018-02-07 08:13 | 40754.02 | 1800.0007 | 3 | 5 | 4.400352 | 0.7008057 | 3.096081 | 1.179e-09 | 12.91909 | 3.963e-09
2018-02-07 08:14 | 40820.05 | 1866.0253 | 3 | 5 | 4.400357 | 0.6519928 | 3.108478 | 1.179e-09 | 12.97364 | 3.963e-09
2018-02-07 08:16 | 40940.09 | 120.0014 | 4 | 5 | 4.354126 | 0 | 3.108478 | 1.179e-09 | 12.97364 | 3.963e-09
2018-02-07 08:18 | 41060.09 | 240.001 | 4 | 5 | 4.350262 | 0 | 3.108478 | 1.179e-09 | 12.97364 | 3.963e-09
2018-02-07 08:19 | 41120.1 | 300.0029 | 4 | 5 | 4.349107 | 0 | 3.108478 | 1.179e-09 | 12.97364 | 3.963e-09
2018-02-07 08:21 | 41240.17608 | 120.0022 | 5 | 5 | 4.183105 | -2.282195 | 3.108478 | 0.0760567 | 12.97364 | 0.3198674
2018-02-07 08:23 | 41360.17408 | 240.0002 | 5 | 5 | 4.152194 | -2.281891 | 3.108478 | 0.1521097 | 12.97364 | 0.6368106
2018-02-07 08:25 | 41480.17508 | 360.0012 | 5 | 5 | 4.122769 | -2.281815 | 3.108478 | 0.2281676 | 12.97364 | 0.9514949
2018-02-07 08:27 | 41600.17508 | 480.0012 | 5 | 5 | 4.093724 | -2.282173 | 3.108478 | 0.3042236 | 12.97364 | 1.263949
2018-02-07 08:29 | 41720.17518 | 600.0013 | 5 | 5 | 4.064977 | -2.282269 | 3.108478 | 0.3802821 | 12.97364 | 1.574218
2018-02-07 08:31 | 41840.17558 | 720.0017 | 5 | 5 | 4.036556 | -2.281864 | 3.108478 | 0.4563406 | 12.97364 | 1.882311
2018-02-07 08:33 | 41960.17608 | 840.0022 | 5 | 5 | 4.008509 | -2.281953 | 3.108478 | 0.5323989 | 12.97364 | 2.188256
2018-02-07 08:35 | 42080.17498 | 960.0011 | 5 | 5 | 3.980923 | -2.282101 | 3.108478 | 0.6084494 | 12.97364 | 2.492053
2018-02-07 08:37 | 42200.17608 | 1080.0022 | 5 | 5 | 3.95399 | -2.281815 | 3.108478 | 0.6845106 | 12.97364 | 2.793817
2018-02-07 08:39 | 42320.17498 | 1200.0011 | 5 | 5 | 3.927815 | -2.282074 | 3.108478 | 0.7605687 | 12.97364 | 3.09355
2018-02-07 08:41 | 42440.17608 | 1320.0022 | 5 | 5 | 3.902538 | -2.281841 | 3.108478 | 0.8366256 | 12.97364 | 3.391321
2018-02-07 08:43 | 42560.17398 | 1440.0001 | 5 | 5 | 3.878181 | -2.281823 | 3.108478 | 0.9126665 | 12.97364 | 3.687145
2018-02-07 08:45 | 42680.17438 | 1560.0005 | 5 | 5 | 3.854851 | -2.282144 | 3.108478 | 0.9887402 | 12.97364 | 3.981273
2018-02-07 08:47 | 42800.17488 | 1680.001 | 5 | 5 | 3.833072 | -2.282168 | 3.108478 | 1.064798 | 12.97364 | 4.27363
2018-02-07 08:49 | 42920.17678 | 1800.0029 | 5 | 5 | 3.8125 | -2.282187 | 3.108478 | 1.140858 | 12.97364 | 4.564383
2018-02-07 08:51 | 43040.17558 | 1920.0017 | 5 | 5 | 3.792821 | -2.281877 | 3.108478 | 1.216915 | 12.97364 | 4.853597
2018-02-07 08:53 | 43160.17608 | 2040.0022 | 5 | 5 | 3.773965 | -2.281901 | 3.108478 | 1.292973 | 12.97364 | 5.141349
2018-02-07 08:55 | 43280.17398 | 2160.0001 | 5 | 5 | 3.755888 | -2.282239 | 3.108478 | 1.369028 | 12.97364 | 5.427685
2018-02-07 08:57 | 43400.17528 | 2280.0014 | 5 | 5 | 3.738738 | -2.281864 | 3.108478 | 1.445089 | 12.97364 | 5.712702
2018-02-07 08:59 | 43520.17488 | 2400.001 | 5 | 5 | 3.722449 | -2.281825 | 3.108478 | 1.521137 | 12.97364 | 5.996401
2018-02-07 09:01 | 43640.17448 | 2520.0006 | 5 | 5 | 3.707092 | -2.281981 | 3.108478 | 1.5972 | 12.97364 | 6.278955
2018-02-07 09:03 | 43760.17488 | 2640.001 | 5 | 5 | 3.692639 | -2.28229 | 3.108478 | 1.673255 | 12.97364 | 6.560341
2018-02-07 09:05 | 43880.17448 | 2760.0006 | 5 | 5 | 3.679091 | -2.281909 | 3.108478 | 1.749314 | 12.97364 | 6.84068
2018-02-07 09:07 | 44000.17488 | 2880.001 | 5 | 5 | 3.666451 | -2.281909 | 3.108478 | 1.825372 | 12.97364 | 7.120018
2018-02-07 09:09 | 44120.17448 | 3000.0006 | 5 | 5 | 3.654769 | -2.281878 | 3.108478 | 1.901429 | 12.97364 | 7.398428
2018-02-07 09:11 | 44240.17408 | 3120.0002 | 5 | 5 | 3.644001 | -2.28194 | 3.108478 | 1.977483 | 12.97364 | 7.675971
2018-02-07 09:13 | 44360.17528 | 3240.0014 | 5 | 5 | 3.633964 | -2.281843 | 3.108478 | 2.05354 | 12.97364 | 7.952736
2018-02-07 09:15 | 44480.17568 | 3360.0018 | 5 | 5 | 3.624414 | -2.281911 | 3.108478 | 2.129598 | 12.97364 | 8.228765
2018-02-07 09:17 | 44600.17448 | 3480.0006 | 5 | 5 | 3.615069 | -2.282017 | 3.108478 | 2.205653 | 12.97364 | 8.504066
2018-02-07 09:19 | 44720.17408 | 3600.0002 | 5 | 5 | 3.605586 | -2.281916 | 3.108478 | 2.281712 | 12.97364 | 8.778665
2018-02-07 09:21 | 44840.17528 | 3720.0014 | 5 | 5 | 3.595699 | -2.282186 | 3.108478 | 2.357767 | 12.97364 | 9.052514
2018-02-07 09:23 | 44960.17408 | 3840.0002 | 5 | 5 | 3.585402 | -2.281868 | 3.108478 | 2.433824 | 12.97364 | 9.325605
2018-02-07 09:25 | 45080.17518 | 3960.0013 | 5 | 5 | 3.57441 | -2.281946 | 3.108478 | 2.509884 | 12.97364 | 9.597898
2018-02-07 09:27 | 45200.17398 | 4080.0001 | 5 | 5 | 3.562182 | -2.281959 | 3.108478 | 2.585939 | 12.97364 | 9.869294
2018-02-07 09:29 | 45320.17608 | 4200.0022 | 5 | 5 | 3.547724 | -2.281815 | 3.108478 | 2.661995 | 12.97364 | 10.13969
2018-02-07 09:31 | 45440.17558 | 4320.0017 | 5 | 5 | 3.529078 | -2.281932 | 3.108478 | 2.73805 | 12.97364 | 10.40883
2018-02-07 09:33 | 45560.17608 | 4440.0022 | 5 | 5 | 3.505696 | -2.281831 | 3.108478 | 2.814109 | 12.97364 | 10.67639
2018-02-07 09:35 | 45680.17578 | 4560.0019 | 5 | 5 | 3.4735 | -2.281831 | 3.108478 | 2.890165 | 12.97364 | 10.94188
2018-02-07 09:37 | 45800.17688 | 4680.003 | 5 | 5 | 3.420758 | -2.28223 | 3.108478 | 2.966222 | 12.97364 | 11.20426
2018-02-07 09:39 | 45920.17648 | 4800.0026 | 5 | 5 | 3.302671 | -2.281957 | 3.108478 | 3.042277 | 12.97364 | 11.46067
2018-02-07 09:41 | 46021.74378 | 4901.5699 | 5 | 5 | 2.999963 | -2.281948 | 3.108478 | 3.106654 | 12.97364 | 11.66578
2018-02-07 09:43 | 46141.79 | 120.0012 | 6 | 5 | 3.202464 | 0 | 3.108478 | 3.106654 | 12.97364 | 11.66578
2018-02-07 09:45 | 46261.79 | 240.0008 | 6 | 5 | 3.214577 | 0 | 3.108478 | 3.106654 | 12.97364 | 11.66578
2018-02-07 09:46 | 46321.79 | 300.0012 | 6 | 5 | 3.218847 | 0 | 3.108478 | 3.106654 | 12.97364 | 11.66578
2018-02-07 09:46 | 46321.8 | 0.0024 | 7 | 6 | 3.218964 | 0 | 0 | 0 | 0 | 0
2018-02-07 09:48 | 46441.89 | 120.0006 | 2 | 6 | 3.932952 | 4.890013 | 0.1623098 | 2.089e-09 | 0.6141789 | 6.725e-09
2018-02-07 09:50 | 46561.89 | 240.0018 | 2 | 6 | 3.983884 | 4.889971 | 0.3252934 | 2.089e-09 | 1.260034 | 6.725e-09
2018-02-07 09:52 | 46681.89 | 360.0006 | 2 | 6 | 4.019897 | 4.890039 | 0.4882713 | 2.089e-09 | 1.91236 | 6.725e-09
2018-02-07 09:54 | 46801.89 | 480.0011 | 2 | 6 | 4.049562 | 4.890009 | 0.6512547 | 2.089e-09 | 2.570006 | 6.725e-09
2018-02-07 09:56 | 46921.89 | 600.0006 | 2 | 6 | 4.075573 | 4.890059 | 0.8142357 | 2.089e-09 | 3.232179 | 6.725e-09
2018-02-07 09:58 | 47041.89 | 720.0002 | 2 | 6 | 4.098539 | 4.88995 | 0.9772163 | 2.089e-09 | 3.898314 | 6.725e-09
2018-02-07 10:00 | 47161.89 | 840.0007 | 2 | 6 | 4.121938 | 4.890036 | 1.140203 | 2.089e-09 | 4.568202 | 6.725e-09
2018-02-07 10:02 | 47281.89 | 960.0018 | 2 | 6 | 4.147473 | 4.889917 | 1.303187 | 2.089e-09 | 5.242062 | 6.725e-09
2018-02-07 10:04 | 47401.89 | 1080.0022 | 2 | 6 | 4.1754 | 4.889891 | 1.466177 | 2.089e-09 | 5.920299 | 6.725e-09
2018-02-07 10:06 | 47521.89 | 1200.0003 | 2 | 6 | 4.200405 | 4.750452 | 1.62867 | 2.089e-09 | 6.601168 | 6.725e-09
2018-02-07 10:08 | 47641.89 | 1320.0031 | 2 | 6 | 4.200394 | 4.170107 | 1.777174 | 2.089e-09 | 7.224948 | 6.725e-09
2018-02-07 10:10 | 47761.89 | 1440.0002 | 2 | 6 | 4.200388 | 3.630177 | 1.90706 | 2.089e-09 | 7.77052 | 6.725e-09
2018-02-07 10:12 | 47850.04 | 1528.1571 | 2 | 6 | 4.200391 | 3.259977 | 1.991365 | 2.089e-09 | 8.124632 | 6.725e-09
2018-02-07 10:14 | 47970.06 | 120.0006 | 3 | 6 | 4.228487 | 3.259876 | 2.09958 | 2.707e-09 | 8.580579 | 9.247e-09
2018-02-07 10:16 | 48090.06 | 240.0002 | 3 | 6 | 4.261497 | 3.259834 | 2.208232 | 2.707e-09 | 9.04178 | 9.247e-09
2018-02-07 10:18 | 48210.06 | 360.0006 | 3 | 6 | 4.296967 | 3.259842 | 2.31688 | 2.707e-09 | 9.506688 | 9.247e-09
2018-02-07 10:20 | 48330.06 | 480.0018 | 3 | 6 | 4.33466 | 3.259874 | 2.425534 | 2.707e-09 | 9.975604 | 9.247e-09
2018-02-07 10:22 | 48450.06 | 600.0006 | 3 | 6 | 4.374199 | 3.259863 | 2.534184 | 2.707e-09 | 10.4487 | 9.247e-09
2018-02-07 10:24 | 48570.06 | 720.001 | 3 | 6 | 4.400401 | 2.997845 | 2.641148 | 2.707e-09 | 10.91846 | 9.247e-09
2018-02-07 10:26 | 48690.06 | 840.0014 | 3 | 6 | 4.400403 | 2.479635 | 2.732034 | 2.707e-09 | 11.3184 | 9.247e-09
2018-02-07 10:28 | 48810.06 | 960.0018 | 3 | 6 | 4.400398 | 2.068211 | 2.807565 | 2.707e-09 | 11.65076 | 9.247e-09
2018-02-07 10:30 | 48930.06 | 1080.0015 | 3 | 6 | 4.400393 | 1.736616 | 2.870765 | 2.707e-09 | 11.92887 | 9.247e-09
2018-02-07 10:32 | 49050.06 | 1200.0003 | 3 | 6 | 4.400351 | 1.467442 | 2.924001 | 2.707e-09 | 12.16313 | 9.247e-09
2018-02-07 10:34 | 49170.06 | 1320.0007 | 3 | 6 | 4.400356 | 1.249599 | 2.969176 | 2.707e-09 | 12.36191 | 9.247e-09
2018-02-07 10:36 | 49290.06 | 1440.0019 | 3 | 6 | 4.400371 | 1.071651 | 3.00776 | 2.707e-09 | 12.5317 | 9.247e-09
2018-02-07 10:38 | 49410.06 | 1560.0007 | 3 | 6 | 4.400364 | 0.9242764 | 3.040927 | 2.707e-09 | 12.67764 | 9.247e-09
2018-02-07 10:40 | 49530.06 | 1680.0011 | 3 | 6 | 4.400332 | 0.8021584 | 3.069636 | 2.707e-09 | 12.80397 | 9.247e-09
2018-02-07 10:42 | 49650.06 | 1800.0006 | 3 | 6 | 4.400336 | 0.7008476 | 3.094637 | 2.707e-09 | 12.91399 | 9.247e-09
2018-02-07 10:43 | 49716.14 | 1866.0821 | 3 | 6 | 4.400347 | 0.6519966 | 3.107047 | 2.707e-09 | 12.96859 | 9.247e-09
2018-02-07 10:45 | 49836.19 | 120.0007 | 4 | 6 | 4.354138 | 0 | 3.107047 | 2.707e-09 | 12.96859 | 9.247e-09
2018-02-07 10:47 | 49956.19 | 240.001 | 4 | 6 | 4.350276 | 0 | 3.107047 | 2.707e-09 | 12.96859 | 9.247e-09
2018-02-07 10:48 | 50016.19 | 300.0022 | 4 | 6 | 4.349131 | 0 | 3.107047 | 2.707e-09 | 12.96859 | 9.247e-09
2018-02-07 10:50 | 50136.27678 | 120.0006 | 5 | 6 | 4.183367 | -2.28187 | 3.107047 | 0.07605223 | 12.96859 | 0.3198632
2018-02-07 10:52 | 50256.27648 | 240.0003 | 5 | 6 | 4.152568 | -2.281843 | 3.107047 | 0.1521086 | 12.96859 | 0.6368442
2018-02-07 10:54 | 50376.27758 | 360.0014 | 5 | 6 | 4.123168 | -2.282068 | 3.107047 | 0.2281652 | 12.96859 | 0.951552
2018-02-07 10:56 | 50496.27658 | 480.0004 | 5 | 6 | 4.094152 | -2.28194 | 3.107047 | 0.3042216 | 12.96859 | 1.26404
2018-02-07 10:58 | 50616.27678 | 600.0006 | 5 | 6 | 4.065426 | -2.281857 | 3.107047 | 0.3802752 | 12.96859 | 1.574322
2018-02-07 11:00 | 50736.27648 | 720.0003 | 5 | 6 | 4.036979 | -2.281897 | 3.107047 | 0.4563346 | 12.96859 | 1.882451
2018-02-07 11:02 | 50856.27678 | 840.0006 | 5 | 6 | 4.008875 | -2.282125 | 3.107047 | 0.532388 | 12.96859 | 2.188406
2018-02-07 11:04 | 50976.27718 | 960.001 | 5 | 6 | 3.98129 | -2.281809 | 3.107047 | 0.6084464 | 12.96859 | 2.492261
2018-02-07 11:06 | 51096.27828 | 1080.0021 | 5 | 6 | 3.9543 | -2.281806 | 3.107047 | 0.6845047 | 12.96859 | 2.79404
2018-02-07 11:08 | 51216.27798 | 1200.0018 | 5 | 6 | 3.928109 | -2.28207 | 3.107047 | 0.7605618 | 12.96859 | 3.093791
2018-02-07 11:10 | 51336.27768 | 1320.0015 | 5 | 6 | 3.902757 | -2.282183 | 3.107047 | 0.8366195 | 12.96859 | 3.391584
2018-02-07 11:12 | 51456.27648 | 1440.0003 | 5 | 6 | 3.878554 | -2.281936 | 3.107047 | 0.9126778 | 12.96859 | 3.687495
2018-02-07 11:14 | 51576.27748 | 1560.0013 | 5 | 6 | 3.855438 | -2.281868 | 3.107047 | 0.9887326 | 12.96859 | 3.981591
2018-02-07 11:16 | 51696.27718 | 1680.001 | 5 | 6 | 3.833595 | -2.282197 | 3.107047 | 1.064792 | 12.96859 | 4.273994
2018-02-07 11:18 | 51816.27838 | 1800.0022 | 5 | 6 | 3.812972 | -2.281955 | 3.107047 | 1.14085 | 12.96859 | 4.56478
2018-02-07 11:20 | 51936.27638 | 1920.0002 | 5 | 6 | 3.793261 | -2.281983 | 3.107047 | 1.216905 | 12.96859 | 4.854022
2018-02-07 11:22 | 52056.27628 | 2040.0001 | 5 | 6 | 3.774337 | -2.281955 | 3.107047 | 1.292963 | 12.96859 | 5.141803
2018-02-07 11:24 | 52176.27718 | 2160.001 | 5 | 6 | 3.756208 | -2.281802 | 3.107047 | 1.369017 | 12.96859 | 5.428163
2018-02-07 11:26 | 52296.27758 | 2280.0014 | 5 | 6 | 3.738971 | -2.281996 | 3.107047 | 1.445076 | 12.96859 | 5.713195
2018-02-07 11:28 | 52416.27718 | 2400.001 | 5 | 6 | 3.72272 | -2.281843 | 3.107047 | 1.521134 | 12.96859 | 5.996949
2018-02-07 11:30 | 52536.27668 | 2520.0005 | 5 | 6 | 3.707364 | -2.281784 | 3.107047 | 1.597191 | 12.96859 | 6.279496
2018-02-07 11:32 | 52656.27798 | 2640.0018 | 5 | 6 | 3.692935 | -2.282031 | 3.107047 | 1.673249 | 12.96859 | 6.560915
2018-02-07 11:34 | 52776.27758 | 2760.0014 | 5 | 6 | 3.679461 | -2.281868 | 3.107047 | 1.749309 | 12.96859 | 6.84128
2018-02-07 11:36 | 52896.27798 | 2880.0018 | 5 | 6 | 3.666888 | -2.282216 | 3.107047 | 1.825369 | 12.96859 | 7.120655
2018-02-07 11:38 | 53016.27838 | 3000.0022 | 5 | 6 | 3.655236 | -2.282173 | 3.107047 | 1.901426 | 12.96859 | 7.3991
2018-02-07 11:40 | 53136.27808 | 3120.0019 | 5 | 6 | 3.64448 | -2.282158 | 3.107047 | 1.977482 | 12.96859 | 7.67669
2018-02-07 11:42 | 53256.27668 | 3240.0005 | 5 | 6 | 3.634464 | -2.281864 | 3.107047 | 2.053536 | 12.96859 | 7.953482
2018-02-07 11:44 | 53376.27718 | 3360.001 | 5 | 6 | 3.624936 | -2.28188 | 3.107047 | 2.129597 | 12.96859 | 8.229561
2018-02-07 11:46 | 53496.27668 | 3480.0005 | 5 | 6 | 3.615559 | -2.281884 | 3.107047 | 2.205652 | 12.96859 | 8.504895
2018-02-07 11:48 | 53616.27808 | 3600.0019 | 5 | 6 | 3.606023 | -2.281815 | 3.107047 | 2.281711 | 12.96859 | 8.77953
2018-02-07 11:50 | 53736.27758 | 3720.0014 | 5 | 6 | 3.596077 | -2.281884 | 3.107047 | 2.357769 | 12.96859 | 9.053421
2018-02-07 11:52 | 53856.27638 | 3840.0002 | 5 | 6 | 3.585675 | -2.281944 | 3.107047 | 2.433826 | 12.96859 | 9.326537
2018-02-07 11:54 | 53976.27668 | 3960.0005 | 5 | 6 | 3.574598 | -2.28187 | 3.107047 | 2.509881 | 12.96859 | 9.598831
2018-02-07 11:56 | 54096.27648 | 4080.0003 | 5 | 6 | 3.562299 | -2.282255 | 3.107047 | 2.58594 | 12.96859 | 9.870253
2018-02-07 11:58 | 54216.27678 | 4200.0006 | 5 | 6 | 3.547724 | -2.281868 | 3.107047 | 2.661995 | 12.96859 | 10.14065
2018-02-07 12:00 | 54336.27638 | 4320.0002 | 5 | 6 | 3.528941 | -2.281827 | 3.107047 | 2.738055 | 12.96859 | 10.40981
2018-02-07 12:02 | 54456.27748 | 4440.0013 | 5 | 6 | 3.505385 | -2.281887 | 3.107047 | 2.814114 | 12.96859 | 10.67735
2018-02-07 12:04 | 54576.27668 | 4560.0005 | 5 | 6 | 3.472964 | -2.282101 | 3.107047 | 2.89017 | 12.96859 | 10.94281
2018-02-07 12:06 | 54696.27838 | 4680.0022 | 5 | 6 | 3.41963 | -2.281836 | 3.107047 | 2.966229 | 12.96859 | 11.20513
2018-02-07 12:08 | 54816.27798 | 4800.0018 | 5 | 6 | 3.299534 | -2.281767 | 3.107047 | 3.042288 | 12.96859 | 11.4614
2018-02-07 12:09 | 54915.85398 | 4899.5778 | 5 | 6 | 2.999979 | -2.281905 | 3.107047 | 3.1054 | 12.96859 | 11.66234
2018-02-07 12:11 | 55035.9 | 120.0004 | 6 | 6 | 3.202371 | 0 | 3.107047 | 3.1054 | 12.96859 | 11.66234
2018-02-07 12:13 | 55155.9 | 240.0001 | 6 | 6 | 3.214472 | 0 | 3.107047 | 3.1054 | 12.96859 | 11.66234
2018-02-07 12:14 | 55215.9 | 300.0012 | 6 | 6 | 3.218753 | 0 | 3.107047 | 3.1054 | 12.96859 | 11.66234
2018-02-07 12:14 | 55215.92 | 0.0049 | 7 | 7 | 3.21873 | 0 | 0 | 0 | 0 | 0
2018-02-07 12:16 | 55335.99 | 120.0015 | 2 | 7 | 3.933047 | 4.889925 | 0.1623039 | 0 | 0.6142107 | 0
2018-02-07 12:18 | 55455.99 | 240.0003 | 2 | 7 | 3.98357 | 4.8899 | 0.3252724 | 0 | 1.259985 | 0
2018-02-07 12:20 | 55575.99 | 360.0023 | 2 | 7 | 4.019311 | 4.889902 | 0.4882671 | 0 | 1.912301 | 0
2018-02-07 12:22 | 55695.99 | 480.0011 | 2 | 7 | 4.048987 | 4.889927 | 0.6512446 | 0 | 2.569827 | 0
2018-02-07 12:24 | 55815.99 | 600.0015 | 2 | 7 | 4.075168 | 4.890062 | 0.8142285 | 0 | 3.231931 | 0
2018-02-07 12:26 | 55935.99 | 720.0011 | 2 | 7 | 4.098171 | 4.889967 | 0.9772063 | 0 | 3.897992 | 0
2018-02-07 12:28 | 56055.99 | 840.0008 | 2 | 7 | 4.121576 | 4.889915 | 1.140188 | 0 | 4.567798 | 0
2018-02-07 12:30 | 56175.99 | 960.0019 | 2 | 7 | 4.147331 | 4.889894 | 1.303178 | 0 | 5.241637 | 0
2018-02-07 12:32 | 56295.99 | 1080.0007 | 2 | 7 | 4.175597 | 4.88979 | 1.466161 | 0 | 5.919846 | 0
2018-02-07 12:34 | 56415.99 | 1200.0011 | 2 | 7 | 4.200404 | 4.739323 | 1.628582 | 0 | 6.600461 | 0
2018-02-07 12:36 | 56535.99 | 1320.0001 | 2 | 7 | 4.200408 | 4.158501 | 1.776702 | 0 | 7.222624 | 0
2018-02-07 12:38 | 56655.99 | 1440.0011 | 2 | 7 | 4.200402 | 3.618584 | 1.90619 | 0 | 7.766524 | 0
2018-02-07 12:40 | 56741.72 | 1525.7308 | 2 | 7 | 4.200387 | 3.259985 | 1.988044 | 0 | 8.110343 | 0
2018-02-07 12:42 | 56861.74 | 120.0014 | 3 | 7 | 4.22848 | 3.26013 | 2.096251 | 3.476e-09 | 8.566255 | 1.419e-08
2018-02-07 12:44 | 56981.74 | 240.001 | 3 | 7 | 4.261426 | 3.259914 | 2.204909 | 3.476e-09 | 9.027474 | 1.419e-08
2018-02-07 12:46 | 57101.74 | 360.0006 | 3 | 7 | 4.296875 | 3.25993 | 2.313559 | 3.476e-09 | 9.492383 | 1.419e-08
2018-02-07 12:48 | 57221.74 | 480.0018 | 3 | 7 | 4.334426 | 3.259975 | 2.422213 | 3.476e-09 | 9.961278 | 1.419e-08
2018-02-07 12:50 | 57341.74 | 600.0014 | 3 | 7 | 4.373837 | 3.259863 | 2.530867 | 3.476e-09 | 10.43436 | 1.419e-08
2018-02-07 12:52 | 57461.74 | 720.001 | 3 | 7 | 4.400394 | 3.004642 | 2.637921 | 3.476e-09 | 10.90449 | 1.419e-08
2018-02-07 12:54 | 57581.74 | 840.0007 | 3 | 7 | 4.400388 | 2.485897 | 2.729029 | 3.476e-09 | 11.30541 | 1.419e-08
2018-02-07 12:56 | 57701.74 | 960.0019 | 3 | 7 | 4.400373 | 2.073977 | 2.804798 | 3.476e-09 | 11.63882 | 1.419e-08
2018-02-07 12:58 | 57821.74 | 1080.0023 | 3 | 7 | 4.400381 | 1.741619 | 2.868195 | 3.476e-09 | 11.91779 | 1.419e-08
2018-02-07 13:00 | 57941.74 | 1200.0011 | 3 | 7 | 4.400386 | 1.472599 | 2.921597 | 3.476e-09 | 12.15278 | 1.419e-08
2018-02-07 13:02 | 58061.74 | 1320.0007 | 3 | 7 | 4.400377 | 1.253691 | 2.966892 | 3.476e-09 | 12.35209 | 1.419e-08
2018-02-07 13:04 | 58181.74 | 1440.0011 | 3 | 7 | 4.400341 | 1.074427 | 3.005594 | 3.476e-09 | 12.52239 | 1.419e-08
2018-02-07 13:06 | 58301.74 | 1560.0007 | 3 | 7 | 4.40036 | 0.9284172 | 3.038892 | 3.476e-09 | 12.66892 | 1.419e-08
2018-02-07 13:08 | 58421.74 | 1680.0006 | 3 | 7 | 4.400371 | 0.8069477 | 3.067729 | 3.476e-09 | 12.79581 | 1.419e-08
2018-02-07 13:10 | 58541.74 | 1800.0014 | 3 | 7 | 4.400354 | 0.7041302 | 3.09285 | 3.476e-09 | 12.90635 | 1.419e-08
2018-02-07 13:11 | 58612.33 | 1870.5895 | 3 | 7 | 4.400358 | 0.6519909 | 3.106136 | 3.476e-09 | 12.96482 | 1.419e-08
2018-02-07 13:13 | 58732.38 | 120.0004 | 4 | 7 | 4.354208 | 0 | 3.106136 | 3.476e-09 | 12.96482 | 1.419e-08
2018-02-07 13:15 | 58852.38 | 240 | 4 | 7 | 4.350359 | 0 | 3.106136 | 3.476e-09 | 12.96482 | 1.419e-08
2018-02-07 13:16 | 58912.38 | 300.002 | 4 | 7 | 4.349192 | 0 | 3.106136 | 3.476e-09 | 12.96482 | 1.419e-08
2018-02-07 13:18 | 59032.47 | 120.0021 | 5 | 7 | 4.183762 | -2.282131 | 3.106136 | 0.07605767 | 12.96482 | 0.319914
2018-02-07 13:20 | 59152.47 | 240.0009 | 5 | 7 | 4.152979 | -2.281893 | 3.106136 | 0.1521139 | 12.96482 | 0.6369266
2018-02-07 13:22 | 59272.47 | 360.0021 | 5 | 7 | 4.123653 | -2.28188 | 3.106136 | 0.2281733 | 12.96482 | 0.9516813
2018-02-07 13:24 | 59392.47 | 480.0008 | 5 | 7 | 4.094681 | -2.281901 | 3.106136 | 0.3042261 | 12.96482 | 1.264193
2018-02-07 13:26 | 59512.47 | 600.0005 | 5 | 7 | 4.065949 | -2.28193 | 3.106136 | 0.3802837 | 12.96482 | 1.57453
2018-02-07 13:28 | 59632.46 | 720 | 5 | 7 | 4.03753 | -2.281893 | 3.106136 | 0.4563365 | 12.96482 | 1.882674
2018-02-07 13:30 | 59752.47 | 840.002 | 5 | 7 | 4.0095 | -2.281794 | 3.106136 | 0.5323978 | 12.96482 | 2.188705
2018-02-07 13:32 | 59872.47 | 960.0017 | 5 | 7 | 3.98193 | -2.281841 | 3.106136 | 0.608452 | 12.96482 | 2.492593
2018-02-07 13:34 | 59992.47 | 1080.002 | 5 | 7 | 3.954961 | -2.281877 | 3.106136 | 0.6845099 | 12.96482 | 2.79442
2018-02-07 13:36 | 60112.46 | 1200.0001 | 5 | 7 | 3.928757 | -2.282168 | 3.106136 | 0.7605655 | 12.96482 | 3.094215
2018-02-07 13:38 | 60232.47 | 1320.0013 | 5 | 7 | 3.903441 | -2.281939 | 3.106136 | 0.8366234 | 12.96482 | 3.39206
2018-02-07 13:40 | 60352.46 | 1440.0001 | 5 | 7 | 3.879195 | -2.281921 | 3.106136 | 0.9126784 | 12.96482 | 3.688007
2018-02-07 13:42 | 60472.47 | 1560.0013 | 5 | 7 | 3.85605 | -2.281996 | 3.106136 | 0.9887356 | 12.96482 | 3.982159
2018-02-07 13:44 | 60592.47 | 1680.0017 | 5 | 7 | 3.834197 | -2.281955 | 3.106136 | 1.064792 | 12.96482 | 4.274596
2018-02-07 13:46 | 60712.47 | 1800.0013 | 5 | 7 | 3.813544 | -2.281859 | 3.106136 | 1.140849 | 12.96482 | 4.565422
2018-02-07 13:48 | 60832.47 | 1920.0017 | 5 | 7 | 3.793759 | -2.281914 | 3.106136 | 1.216905 | 12.96482 | 4.854704
2018-02-07 13:50 | 60952.47 | 2040.0005 | 5 | 7 | 3.77481 | -2.281932 | 3.106136 | 1.292963 | 12.96482 | 5.142525
2018-02-07 13:52 | 61072.47 | 2160.0009 | 5 | 7 | 3.756695 | -2.281895 | 3.106136 | 1.369019 | 12.96482 | 5.428931
2018-02-07 13:54 | 61192.47 | 2280.0012 | 5 | 7 | 3.739437 | -2.28223 | 3.106136 | 1.445079 | 12.96482 | 5.714003
2018-02-07 13:56 | 61312.47 | 2400.0009 | 5 | 7 | 3.723162 | -2.281893 | 3.106136 | 1.521133 | 12.96482 | 5.997777
2018-02-07 13:58 | 61432.47 | 2520.0021 | 5 | 7 | 3.707764 | -2.282049 | 3.106136 | 1.597191 | 12.96482 | 6.280362
2018-02-07 14:00 | 61552.47 | 2640.0017 | 5 | 7 | 3.693221 | -2.282218 | 3.106136 | 1.673248 | 12.96482 | 6.561802
2018-02-07 14:02 | 61672.47 | 2760.0013 | 5 | 7 | 3.679657 | -2.281907 | 3.106136 | 1.7493 | 12.96482 | 6.842157
2018-02-07 14:04 | 61792.47 | 2880.0017 | 5 | 7 | 3.667007 | -2.282122 | 3.106136 | 1.825361 | 12.96482 | 7.121551
2018-02-07 14:06 | 61912.47 | 3000.0014 | 5 | 7 | 3.655331 | -2.281872 | 3.106136 | 1.90142 | 12.96482 | 7.40001
2018-02-07 14:08 | 62032.47 | 3120.0026 | 5 | 7 | 3.644496 | -2.282158 | 3.106136 | 1.977477 | 12.96482 | 7.677606
2018-02-07 14:10 | 62152.47 | 3240.0021 | 5 | 7 | 3.634389 | -2.281862 | 3.106136 | 2.053532 | 12.96482 | 7.9544
2018-02-07 14:12 | 62272.46 | 3360.0001 | 5 | 7 | 3.624788 | -2.281882 | 3.106136 | 2.129589 | 12.96482 | 8.230454
2018-02-07 14:14 | 62392.47 | 3480.0005 | 5 | 7 | 3.615337 | -2.281864 | 3.106136 | 2.205643 | 12.96482 | 8.505774
2018-02-07 14:16 | 62512.46 | 3600.0001 | 5 | 7 | 3.605725 | -2.282022 | 3.106136 | 2.281701 | 12.96482 | 8.780385
2018-02-07 14:18 | 62632.47 | 3720.0013 | 5 | 7 | 3.595752 | -2.281899 | 3.106136 | 2.35776 | 12.96482 | 9.054255
2018-02-07 14:20 | 62752.47 | 3840.0025 | 5 | 7 | 3.585287 | -2.282125 | 3.106136 | 2.433816 | 12.96482 | 9.327338
2018-02-07 14:22 | 62872.47 | 3960.0013 | 5 | 7 | 3.574142 | -2.281829 | 3.106136 | 2.509873 | 12.96482 | 9.599608
2018-02-07 14:24 | 62992.47 | 4080.0016 | 5 | 7 | 3.561762 | -2.281914 | 3.106136 | 2.585928 | 12.96482 | 9.870981
2018-02-07 14:26 | 63112.46 | 4200.0002 | 5 | 7 | 3.547097 | -2.281862 | 3.106136 | 2.661983 | 12.96482 | 10.14133
2018-02-07 14:28 | 63232.47 | 4320.0017 | 5 | 7 | 3.52819 | -2.282144 | 3.106136 | 2.738045 | 12.96482 | 10.41045
2018-02-07 14:30 | 63352.47 | 4440.0005 | 5 | 7 | 3.504538 | -2.281818 | 3.106136 | 2.814101 | 12.96482 | 10.67792
2018-02-07 14:32 | 63472.46 | 4560 | 5 | 7 | 3.471853 | -2.281845 | 3.106136 | 2.890156 | 12.96482 | 10.9433
2018-02-07 14:34 | 63592.47 | 4680.0005 | 5 | 7 | 3.417971 | -2.281914 | 3.106136 | 2.966212 | 12.96482 | 11.20551
2018-02-07 14:36 | 63712.46 | 4800.0001 | 5 | 7 | 3.296142 | -2.281923 | 3.106136 | 3.04227 | 12.96482 | 11.4616
2018-02-07 14:38 | 63810.35 | 4897.8888 | 5 | 7 | 2.999962 | -2.281939 | 3.106136 | 3.104313 | 12.96482 | 11.65898
2018-02-07 14:40 | 63930.4 | 120.0012 | 6 | 7 | 3.203618 | 0 | 3.106136 | 3.104313 | 12.96482 | 11.65898
2018-02-07 14:42 | 64050.4 | 240.0002 | 6 | 7 | 3.215676 | 0 | 3.106136 | 3.104313 | 12.96482 | 11.65898
2018-02-07 14:43 | 64110.4 | 300.0003 | 6 | 7 | 3.219935 | 0 | 3.106136 | 3.104313 | 12.96482 | 11.65898
2018-02-07 14:43 | 64110.40978 | 0.0025 | 7 | 8 | 3.220016 | 0 | 0 | 0 | 0 | 0
2018-02-07 14:45 | 64230.49 | 120.0014 | 2 | 8 | 3.934851 | 4.890079 | 0.1622918 | 9.2e-11 | 0.6144373 | 2.95e-10
2018-02-07 14:47 | 64350.49 | 240.001 | 2 | 8 | 3.985258 | 4.889902 | 0.3252711 | 9.2e-11 | 1.26053 | 2.95e-10
2018-02-07 14:49 | 64470.49 | 360.0005 | 2 | 8 | 4.021024 | 4.890139 | 0.4882539 | 9.2e-11 | 1.913079 | 2.95e-10
2018-02-07 14:51 | 64590.49 | 480.0002 | 2 | 8 | 4.050644 | 4.890032 | 0.6512358 | 9.2e-11 | 2.570891 | 2.95e-10
2018-02-07 14:53 | 64710.5 | 600.0022 | 2 | 8 | 4.076769 | 4.890055 | 0.8142235 | 9.2e-11 | 3.233275 | 2.95e-10
2018-02-07 14:55 | 64830.49 | 720.001 | 2 | 8 | 4.09985 | 4.889969 | 0.9772031 | 9.2e-11 | 3.899607 | 2.95e-10
2018-02-07 14:57 | 64950.5 | 840.0022 | 2 | 8 | 4.123354 | 4.889959 | 1.140183 | 9.2e-11 | 4.569691 | 2.95e-10
2018-02-07 14:59 | 65070.49 | 960.0002 | 2 | 8 | 4.149182 | 4.890135 | 1.303162 | 9.2e-11 | 5.243782 | 2.95e-10
2018-02-07 15:01 | 65190.49 | 1080.0007 | 2 | 8 | 4.177512 | 4.889946 | 1.466148 | 9.2e-11 | 5.922307 | 2.95e-10
2018-02-07 15:03 | 65310.49 | 1200.0011 | 2 | 8 | 4.200389 | 4.705826 | 1.628258 | 9.2e-11 | 6.601852 | 2.95e-10
2018-02-07 15:05 | 65430.5 | 1320.0023 | 2 | 8 | 4.200412 | 4.133656 | 1.775434 | 9.2e-11 | 7.22005 | 2.95e-10
2018-02-07 15:07 | 65550.5 | 1440.0018 | 2 | 8 | 4.200399 | 3.601242 | 1.904223 | 9.2e-11 | 7.761018 | 2.95e-10
2018-02-07 15:08 | 65632.99 | 1522.4921 | 2 | 8 | 4.200392 | 3.259949 | 1.982779 | 9.2e-11 | 8.090981 | 2.95e-10
2018-02-07 15:10 | 65753 | 120.0015 | 3 | 8 | 4.228374 | 3.259987 | 2.090989 | 9.35e-10 | 8.546901 | 3.735e-09
2018-02-07 15:12 | 65873 | 240.002 | 3 | 8 | 4.261203 | 3.260157 | 2.199648 | 9.35e-10 | 9.008114 | 3.735e-09
2018-02-07 15:14 | 65993 | 360.0012 | 3 | 8 | 4.296433 | 3.259811 | 2.308304 | 9.35e-10 | 9.473008 | 3.735e-09
2018-02-07 15:16 | 66113 | 480.0011 | 3 | 8 | 4.333859 | 3.260067 | 2.416955 | 9.35e-10 | 9.941839 | 3.735e-09
2018-02-07 15:18 | 66233 | 600.0015 | 3 | 8 | 4.373102 | 3.260241 | 2.525612 | 9.35e-10 | 10.41486 | 3.735e-09
2018-02-07 15:20 | 66353 | 720.0019 | 3 | 8 | 4.40041 | 3.019045 | 2.632847 | 9.35e-10 | 10.88573 | 3.735e-09
2018-02-07 15:22 | 66473 | 840.0024 | 3 | 8 | 4.400393 | 2.499859 | 2.724427 | 9.35e-10 | 11.28872 | 3.735e-09
2018-02-07 15:24 | 66593 | 960.0004 | 3 | 8 | 4.4004 | 2.087748 | 2.800633 | 9.35e-10 | 11.62406 | 3.735e-09
2018-02-07 15:26 | 66713 | 1080.0023 | 3 | 8 | 4.400393 | 1.754143 | 2.864461 | 9.35e-10 | 11.90493 | 3.735e-09
2018-02-07 15:28 | 66833 | 1200.0011 | 3 | 8 | 4.400365 | 1.482664 | 2.918251 | 9.35e-10 | 12.14162 | 3.735e-09
2018-02-07 15:30 | 66953 | 1320.0007 | 3 | 8 | 4.400349 | 1.261818 | 2.963869 | 9.35e-10 | 12.34236 | 3.735e-09
2018-02-07 15:32 | 67073 | 1440.0004 | 3 | 8 | 4.400346 | 1.081003 | 3.002826 | 9.35e-10 | 12.51379 | 3.735e-09
2018-02-07 15:34 | 67193 | 1560.0024 | 3 | 8 | 4.400349 | 0.9325695 | 3.036315 | 9.35e-10 | 12.66115 | 3.735e-09
2018-02-07 15:36 | 67313 | 1680.0004 | 3 | 8 | 4.400345 | 0.8095284 | 3.065288 | 9.35e-10 | 12.78864 | 3.735e-09
2018-02-07 15:38 | 67433 | 1800.0016 | 3 | 8 | 4.400362 | 0.707056 | 3.090511 | 9.35e-10 | 12.89963 | 3.735e-09
2018-02-07 15:39 | 67507.71 | 1874.7075 | 3 | 8 | 4.40037 | 0.6519928 | 3.104594 | 9.35e-10 | 12.9616 | 3.735e-09
2018-02-07 15:41 | 67627.75 | 120.0013 | 4 | 8 | 4.354202 | 0 | 3.104594 | 9.35e-10 | 12.9616 | 3.735e-09
2018-02-07 15:43 | 67747.75 | 240 | 4 | 8 | 4.350394 | 0 | 3.104594 | 9.35e-10 | 12.9616 | 3.735e-09
2018-02-07 15:44 | 67807.75 | 300.0028 | 4 | 8 | 4.349243 | 0 | 3.104594 | 9.35e-10 | 12.9616 | 3.735e-09
2018-02-07 15:46 | 67927.84 | 120.0005 | 5 | 8 | 4.182693 | -2.282142 | 3.104594 | 0.07605061 | 12.9616 | 0.3198118
2018-02-07 15:48 | 68047.84 | 240.0017 | 5 | 8 | 4.151896 | -2.281975 | 3.104594 | 0.1521128 | 12.9616 | 0.6367661
2018-02-07 15:50 | 68167.84 | 360.0014 | 5 | 8 | 4.122596 | -2.281978 | 3.104594 | 0.2281681 | 12.9616 | 0.9514222
2018-02-07 15:52 | 68287.84 | 480.0001 | 5 | 8 | 4.093678 | -2.281864 | 3.104594 | 0.3042296 | 12.9616 | 1.263891
2018-02-07 15:54 | 68407.84 | 600.0014 | 5 | 8 | 4.06502 | -2.281923 | 3.104594 | 0.3802858 | 12.9616 | 1.57415
2018-02-07 15:56 | 68527.84 | 720.0019 | 5 | 8 | 4.036633 | -2.28207 | 3.104594 | 0.456346 | 12.9616 | 1.882254
2018-02-07 15:58 | 68647.84 | 840.0017 | 5 | 8 | 4.008618 | -2.281845 | 3.104594 | 0.5324036 | 12.9616 | 2.188202
2018-02-07 16:00 | 68767.84 | 960.0002 | 5 | 8 | 3.981043 | -2.28188 | 3.104594 | 0.6084584 | 12.9616 | 2.492024
2018-02-07 16:02 | 68887.84 | 1080.0022 | 5 | 8 | 3.954131 | -2.281823 | 3.104594 | 0.6845185 | 12.9616 | 2.793795
2018-02-07 16:04 | 69007.84 | 1200.0018 | 5 | 8 | 3.92797 | -2.281901 | 3.104594 | 0.7605744 | 12.9616 | 3.09353
2018-02-07 16:06 | 69127.84 | 1320.0021 | 5 | 8 | 3.902666 | -2.281794 | 3.104594 | 0.8366309 | 12.9616 | 3.391309
2018-02-07 16:08 | 69247.84 | 1440.0018 | 5 | 8 | 3.878438 | -2.281907 | 3.104594 | 0.9126886 | 12.9616 | 3.687208
2018-02-07 16:10 | 69367.84 | 1560.0011 | 5 | 8 | 3.855322 | -2.281889 | 3.104594 | 0.9887434 | 12.9616 | 3.981296
2018-02-07 16:12 | 69487.84 | 1680.0018 | 5 | 8 | 3.833546 | -2.281934 | 3.104594 | 1.064804 | 12.9616 | 4.273697
2018-02-07 16:14 | 69607.84 | 1800.0022 | 5 | 8 | 3.812951 | -2.282107 | 3.104594 | 1.140859 | 12.9616 | 4.564469
2018-02-07 16:16 | 69727.84 | 1920.001 | 5 | 8 | 3.793236 | -2.281992 | 3.104594 | 1.216917 | 12.9616 | 4.853717
2018-02-07 16:18 | 69847.84 | 2040.0006 | 5 | 8 | 3.774397 | -2.28193 | 3.104594 | 1.292973 | 12.9616 | 5.141497
2018-02-07 16:20 | 69967.84 | 2160.0002 | 5 | 8 | 3.75631 | -2.282107 | 3.104594 | 1.369034 | 12.9616 | 5.427886
2018-02-07 16:22 | 70087.84 | 2280.0014 | 5 | 8 | 3.739112 | -2.281733 | 3.104594 | 1.44509 | 12.9616 | 5.712916
2018-02-07 16:24 | 70207.84 | 2400.0018 | 5 | 8 | 3.722833 | -2.281928 | 3.104594 | 1.521148 | 12.9616 | 5.996683
2018-02-07 16:26 | 70327.84 | 2520.0022 | 5 | 8 | 3.70745 | -2.282006 | 3.104594 | 1.597205 | 12.9616 | 6.279239
2018-02-07 16:28 | 70447.84 | 2640.0013 | 5 | 8 | 3.692966 | -2.28194 | 3.104594 | 1.673263 | 12.9616 | 6.560665
2018-02-07 16:30 | 70567.84 | 2760.0014 | 5 | 8 | 3.679373 | -2.281825 | 3.104594 | 1.749319 | 12.9616 | 6.841016
2018-02-07 16:32 | 70687.84 | 2880.0001 | 5 | 8 | 3.666711 | -2.282234 | 3.104594 | 1.825376 | 12.9616 | 7.120371
2018-02-07 16:34 | 70807.84 | 3000.0013 | 5 | 8 | 3.655041 | -2.281978 | 3.104594 | 1.901433 | 12.9616 | 7.398802
2018-02-07 16:36 | 70927.84 | 3120.0001 | 5 | 8 | 3.644238 | -2.281942 | 3.104594 | 1.977491 | 12.9616 | 7.676379
2018-02-07 16:38 | 71047.84 | 3240.0014 | 5 | 8 | 3.634165 | -2.282197 | 3.104594 | 2.053549 | 12.9616 | 7.953166
2018-02-07 16:40 | 71167.84 | 3360.0004 | 5 | 8 | 3.624571 | -2.282095 | 3.104594 | 2.129604 | 12.9616 | 8.229196
2018-02-07 16:42 | 71287.84 | 3480.0006 | 5 | 8 | 3.615146 | -2.281962 | 3.104594 | 2.205662 | 12.9616 | 8.504518
2018-02-07 16:44 | 71407.85 | 3600.0034 | 5 | 8 | 3.605511 | -2.281823 | 3.104594 | 2.28172 | 12.9616 | 8.779112
2018-02-07 16:46 | 71527.84 | 3720.0014 | 5 | 8 | 3.595525 | -2.282004 | 3.104594 | 2.357774 | 12.9616 | 9.05295
2018-02-07 16:48 | 71647.84 | 3840.0018 | 5 | 8 | 3.585064 | -2.28196 | 3.104594 | 2.433832 | 12.9616 | 9.326022
2018-02-07 16:50 | 71767.84 | 3960.0007 | 5 | 8 | 3.573902 | -2.281831 | 3.104594 | 2.509889 | 12.9616 | 9.598272
2018-02-07 16:52 | 71887.84 | 4080.0002 | 5 | 8 | 3.561525 | -2.281921 | 3.104594 | 2.585945 | 12.9616 | 9.869628
2018-02-07 16:54 | 72007.84 | 4200.0006 | 5 | 8 | 3.546807 | -2.281854 | 3.104594 | 2.662001 | 12.9616 | 10.13996
2018-02-07 16:56 | 72127.84 | 4320.0002 | 5 | 8 | 3.527887 | -2.281889 | 3.104594 | 2.738057 | 12.9616 | 10.40903
2018-02-07 16:58 | 72247.84 | 4440.0022 | 5 | 8 | 3.504141 | -2.281957 | 3.104594 | 2.814116 | 12.9616 | 10.67649
2018-02-07 17:00 | 72367.84 | 4560.0026 | 5 | 8 | 3.47128 | -2.281813 | 3.104594 | 2.890174 | 12.9616 | 10.94184
2018-02-07 17:02 | 72487.84 | 4680.0022 | 5 | 8 | 3.416888 | -2.281897 | 3.104594 | 2.96623 | 12.9616 | 11.204
2018-02-07 17:04 | 72607.84 | 4800.0003 | 5 | 8 | 3.292881 | -2.282218 | 3.104594 | 3.042289 | 12.9616 | 11.45994
2018-02-07 17:06 | 72703.6 | 4895.7568 | 5 | 8 | 2.999996 | -2.281833 | 3.104594 | 3.102979 | 12.9616 | 11.65288
2018-02-07 17:08 | 72823.64 | 120.0004 | 6 | 8 | 3.202654 | 0 | 3.104594 | 3.102979 | 12.9616 | 11.65288
2018-02-07 17:10 | 72943.64 | 239.9998 | 6 | 8 | 3.214724 | 0 | 3.104594 | 3.102979 | 12.9616 | 11.65288
2018-02-07 17:11 | 73003.64 | 300.0043 | 6 | 8 | 3.219024 | 0 | 3.104594 | 3.102979 | 12.9616 | 11.65288
2018-02-07 17:11 | 73003.66 | 0.0039 | 7 | 9 | 3.218968 | 0 | 0 | 0 | 0 | 0
2018-02-07 17:13 | 73123.74628 | 120.0014 | 2 | 9 | 3.933292 | 4.889994 | 0.1623039 | 1.733e-09 | 0.6142445 | 5.577e-09
2018-02-07 17:15 | 73243.74668 | 240.0018 | 2 | 9 | 3.983929 | 4.890095 | 0.3252838 | 1.733e-09 | 1.260113 | 5.577e-09
2018-02-07 17:17 | 73363.74628 | 360.0014 | 2 | 9 | 4.019571 | 4.889975 | 0.4882616 | 1.733e-09 | 1.912413 | 5.577e-09
2018-02-07 17:19 | 73483.74588 | 480.001 | 2 | 9 | 4.049233 | 4.889984 | 0.651242 | 1.733e-09 | 2.569986 | 5.577e-09
2018-02-07 17:21 | 73603.74518 | 600.0003 | 2 | 9 | 4.075572 | 4.890062 | 0.8142321 | 1.733e-09 | 3.232169 | 5.577e-09
2018-02-07 17:23 | 73723.74588 | 720.001 | 2 | 9 | 4.098736 | 4.889933 | 0.9772179 | 1.733e-09 | 3.898338 | 5.577e-09
2018-02-07 17:25 | 73843.74538 | 840.0005 | 2 | 9 | 4.122336 | 4.889994 | 1.140197 | 1.733e-09 | 4.568242 | 5.577e-09
2018-02-07 17:27 | 73963.74668 | 960.0018 | 2 | 9 | 4.148129 | 4.889883 | 1.303183 | 1.733e-09 | 5.242196 | 5.577e-09
2018-02-07 17:29 | 74083.74548 | 1080.0006 | 2 | 9 | 4.176574 | 4.890007 | 1.466163 | 1.733e-09 | 5.920535 | 5.577e-09
2018-02-07 17:31 | 74203.74588 | 1200.001 | 2 | 9 | 4.200393 | 4.718468 | 1.628402 | 1.733e-09 | 6.600512 | 5.577e-09
2018-02-07 17:33 | 74323.74628 | 1320.0014 | 2 | 9 | 4.200405 | 4.139397 | 1.775851 | 1.733e-09 | 7.219859 | 5.577e-09
2018-02-07 17:35 | 74443.74588 | 1440.001 | 2 | 9 | 4.200413 | 3.602407 | 1.904743 | 1.733e-09 | 7.761258 | 5.577e-09
2018-02-07 17:36 | 74525.77288 | 1522.028 | 2 | 9 | 4.200393 | 3.259998 | 1.982868 | 1.733e-09 | 8.089414 | 5.577e-09
2018-02-07 17:38 | 74645.79 | 120.0024 | 3 | 9 | 4.228517 | 3.259954 | 2.091083 | 1.733e-09 | 8.545362 | 5.577e-09
2018-02-07 17:40 | 74765.79 | 240.0003 | 3 | 9 | 4.261549 | 3.260239 | 2.199733 | 1.733e-09 | 9.006557 | 5.577e-09
2018-02-07 17:42 | 74885.79 | 360.0015 | 3 | 9 | 4.296958 | 3.260002 | 2.308391 | 1.733e-09 | 9.471513 | 5.577e-09
2018-02-07 17:44 | 75005.79 | 480.0018 | 3 | 9 | 4.334617 | 3.260147 | 2.417041 | 1.733e-09 | 9.940403 | 5.577e-09
2018-02-07 17:46 | 75125.79 | 600.0013 | 3 | 9 | 4.374049 | 3.259926 | 2.525697 | 1.733e-09 | 10.41351 | 5.577e-09
2018-02-07 17:48 | 75245.79 | 720.0003 | 3 | 9 | 4.40041 | 3.002775 | 2.632711 | 1.733e-09 | 10.88349 | 5.577e-09
2018-02-07 17:50 | 75365.79 | 840.0015 | 3 | 9 | 4.400407 | 2.48753 | 2.723808 | 1.733e-09 | 11.28435 | 5.577e-09
2018-02-07 17:52 | 75485.79 | 960.0011 | 3 | 9 | 4.400385 | 2.077116 | 2.799628 | 1.733e-09 | 11.61799 | 5.577e-09
2018-02-07 17:54 | 75605.79 | 1080.0008 | 3 | 9 | 4.400398 | 1.746117 | 2.863153 | 1.733e-09 | 11.89752 | 5.577e-09
2018-02-07 17:56 | 75725.79 | 1200.0004 | 3 | 9 | 4.400381 | 1.477171 | 2.916707 | 1.733e-09 | 12.13318 | 5.577e-09
2018-02-07 17:58 | 75845.79 | 1320 | 3 | 9 | 4.400369 | 1.258377 | 2.962165 | 1.733e-09 | 12.33321 | 5.577e-09
2018-02-07 18:00 | 75965.79 | 1440.0012 | 3 | 9 | 4.400335 | 1.078468 | 3.001017 | 1.733e-09 | 12.50418 | 5.577e-09
2018-02-07 18:02 | 76085.79 | 1560.0008 | 3 | 9 | 4.400364 | 0.9318027 | 3.034444 | 1.733e-09 | 12.65127 | 5.577e-09
2018-02-07 18:04 | 76205.79 | 1680.0012 | 3 | 9 | 4.400351 | 0.8093395 | 3.06339 | 1.733e-09 | 12.77864 | 5.577e-09
2018-02-07 18:06 | 76325.79 | 1800.0008 | 3 | 9 | 4.400372 | 0.7073631 | 3.088604 | 1.733e-09 | 12.88959 | 5.577e-09
2018-02-07 18:07 | 76399.34 | 1873.5505 | 3 | 9 | 4.400322 | 0.6519985 | 3.102482 | 1.733e-09 | 12.95066 | 5.577e-09
2018-02-07 18:09 | 76519.39 | 120.0006 | 4 | 9 | 4.353985 | 0 | 3.102482 | 1.733e-09 | 12.95066 | 5.577e-09
2018-02-07 18:11 | 76639.39 | 240.0003 | 4 | 9 | 4.350118 | 0 | 3.102482 | 1.733e-09 | 12.95066 | 5.577e-09
2018-02-07 18:12 | 76699.39 | 300.0037 | 4 | 9 | 4.348939 | 0 | 3.102482 | 1.733e-09 | 12.95066 | 5.577e-09
2018-02-07 18:14 | 76819.48 | 120.0014 | 5 | 9 | 4.182637 | -2.281965 | 3.102482 | 0.076053 | 12.95066 | 0.319818
2018-02-07 18:16 | 76939.48 | 240.0009 | 5 | 9 | 4.151753 | -2.281872 | 3.102482 | 0.1521103 | 12.95066 | 0.6367449
2018-02-07 18:18 | 77059.48 | 360.0006 | 5 | 9 | 4.122306 | -2.281985 | 3.102482 | 0.2281651 | 12.95066 | 0.9513825
2018-02-07 18:20 | 77179.48 | 480.0008 | 5 | 9 | 4.093297 | -2.281978 | 3.102482 | 0.3042219 | 12.95066 | 1.263807
2018-02-07 18:22 | 77299.48 | 600.0014 | 5 | 9 | 4.064548 | -2.281878 | 3.102482 | 0.3802776 | 12.95066 | 1.57403
2018-02-07 18:24 | 77419.48 | 720.0013 | 5 | 9 | 4.036047 | -2.281957 | 3.102482 | 0.4563358 | 12.95066 | 1.882087
2018-02-07 18:26 | 77539.48 | 840.0006 | 5 | 9 | 4.007966 | -2.28188 | 3.102482 | 0.5323916 | 12.95066 | 2.187981
2018-02-07 18:28 | 77659.48 | 960.0001 | 5 | 9 | 3.980309 | -2.281802 | 3.102482 | 0.6084474 | 12.95066 | 2.491756
2018-02-07 18:30 | 77779.48 | 1080.0005 | 5 | 9 | 3.953293 | -2.281813 | 3.102482 | 0.6844975 | 12.95066 | 2.793427
2018-02-07 18:32 | 77899.48 | 1200.0009 | 5 | 9 | 3.927076 | -2.281987 | 3.102482 | 0.7605607 | 12.95066 | 3.093126
2018-02-07 18:34 | 78019.48 | 1320.0007 | 5 | 9 | 3.90175 | -2.28187 | 3.102482 | 0.8366198 | 12.95066 | 3.390846
2018-02-07 18:36 | 78139.48 | 1440.0002 | 5 | 9 | 3.87749 | -2.281887 | 3.102482 | 0.9126742 | 12.95066 | 3.686661
2018-02-07 18:38 | 78259.48 | 1560.0009 | 5 | 9 | 3.854385 | -2.281959 | 3.102482 | 0.9887305 | 12.95066 | 3.980682
2018-02-07 18:40 | 78379.48 | 1680.001 | 5 | 9 | 3.832611 | -2.281887 | 3.102482 | 1.064789 | 12.95066 | 4.273003
2018-02-07 18:42 | 78499.48 | 1800.0014 | 5 | 9 | 3.812025 | -2.281994 | 3.102482 | 1.140844 | 12.95066 | 4.563704
2018-02-07 18:44 | 78619.48 | 1920.0002 | 5 | 9 | 3.792351 | -2.281859 | 3.102482 | 1.2169 | 12.95066 | 4.852878
2018-02-07 18:46 | 78739.48 | 2040.0014 | 5 | 9 | 3.773491 | -2.281942 | 3.102482 | 1.292956 | 12.95066 | 5.140585
2018-02-07 18:48 | 78859.48 | 2160.0002 | 5 | 9 | 3.755455 | -2.281926 | 3.102482 | 1.369011 | 12.95066 | 5.426888
2018-02-07 18:50 | 78979.48 | 2280.0013 | 5 | 9 | 3.738266 | -2.281928 | 3.102482 | 1.445072 | 12.95066 | 5.711872
2018-02-07 18:52 | 79099.48 | 2400.001 | 5 | 9 | 3.722018 | -2.281813 | 3.102482 | 1.521126 | 12.95066 | 5.99556
2018-02-07 18:54 | 79219.48 | 2520.0014 | 5 | 9 | 3.706692 | -2.281792 | 3.102482 | 1.597183 | 12.95066 | 6.278056
2018-02-07 18:56 | 79339.48 | 2640.0002 | 5 | 9 | 3.692223 | -2.281823 | 3.102482 | 1.673242 | 12.95066 | 6.559427
2018-02-07 18:58 | 79459.48 | 2760.0006 | 5 | 9 | 3.678687 | -2.281786 | 3.102482 | 1.7493 | 12.95066 | 6.839731
2018-02-07 19:00 | 79579.48 | 2880.001 | 5 | 9 | 3.666043 | -2.281792 | 3.102482 | 1.825357 | 12.95066 | 7.119032
2018-02-07 19:02 | 79699.48 | 3000.0011 | 5 | 9 | 3.654356 | -2.281916 | 3.102482 | 1.901413 | 12.95066 | 7.397408
2018-02-07 19:04 | 79819.48 | 3120.0005 | 5 | 9 | 3.643523 | -2.281914 | 3.102482 | 1.97747 | 12.95066 | 7.674929
2018-02-07 19:06 | 79939.48 | 3240.0022 | 5 | 9 | 3.633389 | -2.282271 | 3.102482 | 2.053526 | 12.95066 | 7.951653
2018-02-07 19:08 | 80059.48 | 3360.0002 | 5 | 9 | 3.623742 | -2.281971 | 3.102482 | 2.12958 | 12.95066 | 8.227617
2018-02-07 19:10 | 80179.48 | 3480.0022 | 5 | 9 | 3.614254 | -2.281901 | 3.102482 | 2.205639 | 12.95066 | 8.502876
2018-02-07 19:12 | 80299.48 | 3600.0018 | 5 | 9 | 3.604624 | -2.28194 | 3.102482 | 2.281696 | 12.95066 | 8.7774
2018-02-07 19:14 | 80419.48 | 3720.0014 | 5 | 9 | 3.594614 | -2.281837 | 3.102482 | 2.357748 | 12.95066 | 9.051161
2018-02-07 19:16 | 80539.48 | 3840.0009 | 5 | 9 | 3.584132 | -2.281889 | 3.102482 | 2.433806 | 12.95066 | 9.324163
2018-02-07 19:18 | 80659.48 | 3960.0022 | 5 | 9 | 3.572959 | -2.281914 | 3.102482 | 2.50986 | 12.95066 | 9.596334
2018-02-07 19:20 | 80779.48 | 4080.0019 | 5 | 9 | 3.560462 | -2.282177 | 3.102482 | 2.585918 | 12.95066 | 9.86762
2018-02-07 19:22 | 80899.48 | 4200.0006 | 5 | 9 | 3.545627 | -2.282259 | 3.102482 | 2.661976 | 12.95066 | 10.13788
2018-02-07 19:24 | 81019.48 | 4320.001 | 5 | 9 | 3.526456 | -2.281909 | 3.102482 | 2.738029 | 12.95066 | 10.40684
2018-02-07 19:26 | 81139.48 | 4440.0022 | 5 | 9 | 3.502444 | -2.281921 | 3.102482 | 2.814089 | 12.95066 | 10.67418
2018-02-07 19:28 | 81259.48 | 4560.0018 | 5 | 9 | 3.469005 | -2.281889 | 3.102482 | 2.890144 | 12.95066 | 10.93938
2018-02-07 19:30 | 81379.48 | 4680.0007 | 5 | 9 | 3.413368 | -2.281909 | 3.102482 | 2.966198 | 12.95066 | 11.20131
2018-02-07 19:32 | 81499.48 | 4800.0002 | 5 | 9 | 3.285489 | -2.281921 | 3.102482 | 3.042258 | 12.95066 | 11.45687
2018-02-07 19:34 | 81591.55 | 4892.0733 | 5 | 9 | 2.999929 | -2.28229 | 3.102482 | 3.100615 | 12.95066 | 11.64207
2018-02-07 19:36 | 81711.59 | 120.0023 | 6 | 9 | 3.204875 | 0 | 3.102482 | 3.100615 | 12.95066 | 11.64207
2018-02-07 19:38 | 81831.59 | 240.0018 | 6 | 9 | 3.216868 | 0 | 3.102482 | 3.100615 | 12.95066 | 11.64207
2018-02-07 19:39 | 81891.59 | 300.0021 | 6 | 9 | 3.221099 | 0 | 3.102482 | 3.100615 | 12.95066 | 11.64207
2018-02-07 19:39 | 81891.6 | 0.0023 | 7 | 10 | 3.221082 | 0 | 0 | 0 | 0 | 0
2018-02-07 19:41 | 82011.69 | 120.0022 | 2 | 10 | 3.935389 | 4.889961 | 0.1623061 | 0 | 0.6146247 | 0
2018-02-07 19:43 | 82131.69 | 240.0005 | 2 | 10 | 3.985503 | 4.889793 | 0.3252848 | 0 | 1.260778 | 0
2018-02-07 19:45 | 82251.69 | 360.0006 | 2 | 10 | 4.02114 | 4.889824 | 0.4882698 | 0 | 1.913366 | 0
2018-02-07 19:47 | 82371.69 | 480.0011 | 2 | 10 | 4.050627 | 4.889942 | 0.6512499 | 0 | 2.571185 | 0
2018-02-07 19:49 | 82491.69 | 600.0014 | 2 | 10 | 4.076646 | 4.890139 | 0.8142423 | 0 | 3.233576 | 0
2018-02-07 19:51 | 82611.69 | 720.0002 | 2 | 10 | 4.0996 | 4.889938 | 0.9772193 | 0 | 3.899873 | 0
2018-02-07 19:53 | 82731.69 | 840.0022 | 2 | 10 | 4.122968 | 4.890202 | 1.140196 | 0 | 4.569888 | 0
2018-02-07 19:55 | 82851.69 | 960.0001 | 2 | 10 | 4.148658 | 4.889904 | 1.303174 | 0 | 5.243903 | 0
2018-02-07 19:57 | 82971.69 | 1080.0014 | 2 | 10 | 4.176919 | 4.88991 | 1.466142 | 0 | 5.922262 | 0
2018-02-07 19:59 | 83091.69 | 1200.0018 | 2 | 10 | 4.200408 | 4.71657 | 1.628358 | 0 | 6.60218 | 0
2018-02-07 20:01 | 83211.69 | 1320.0014 | 2 | 10 | 4.200402 | 4.14052 | 1.775796 | 0 | 7.221478 | 0
2018-02-07 20:03 | 83331.69 | 1440.0019 | 2 | 10 | 4.200401 | 3.604235 | 1.904749 | 0 | 7.76313 | 0
2018-02-07 20:04 | 83414.31 | 1522.6201 | 2 | 10 | 4.200399 | 3.259998 | 1.983458 | 0 | 8.093737 | 0
2018-02-07 20:06 | 83534.33 | 120.0014 | 3 | 10 | 4.228519 | 3.259995 | 2.091672 | 0 | 8.549685 | 0
2018-02-07 20:08 | 83654.33 | 240.0002 | 3 | 10 | 4.261445 | 3.259813 | 2.200326 | 0 | 9.010891 | 0
2018-02-07 20:10 | 83774.33 | 360.0022 | 3 | 10 | 4.296796 | 3.259987 | 2.308982 | 0 | 9.475827 | 0
2018-02-07 20:12 | 83894.33 | 480.0019 | 3 | 10 | 4.334345 | 3.259975 | 2.417638 | 0 | 9.944722 | 0
2018-02-07 20:14 | 84014.33 | 600.0015 | 3 | 10 | 4.373749 | 3.259912 | 2.526295 | 0 | 10.4178 | 0
2018-02-07 20:16 | 84134.33 | 720.0019 | 3 | 10 | 4.400406 | 3.007168 | 2.63338 | 0 | 10.88807 | 0
2018-02-07 20:18 | 84254.33 | 840.0022 | 3 | 10 | 4.400395 | 2.489344 | 2.724582 | 0 | 11.2894 | 0
2018-02-07 20:20 | 84374.33 | 960.0009 | 3 | 10 | 4.40038 | 2.077345 | 2.800449 | 0 | 11.62324 | 0
2018-02-07 20:22 | 84494.33 | 1080.0014 | 3 | 10 | 4.400385 | 1.744659 | 2.863949 | 0 | 11.90266 | 0
2018-02-07 20:24 | 84614.33 | 1200.001 | 3 | 10 | 4.400355 | 1.474701 | 2.917449 | 0 | 12.13809 | 0
2018-02-07 20:26 | 84734.33 | 1320.0007 | 3 | 10 | 4.400383 | 1.255892 | 2.962821 | 0 | 12.33774 | 0
2018-02-07 20:28 | 84854.33 | 1440.0019 | 3 | 10 | 4.400363 | 1.076197 | 3.001577 | 0 | 12.50828 | 0
2018-02-07 20:30 | 84974.33 | 1560.0007 | 3 | 10 | 4.400342 | 0.9281731 | 3.034899 | 0 | 12.65491 | 0
2018-02-07 20:32 | 85094.33 | 1680.0019 | 3 | 10 | 4.400349 | 0.8057499 | 3.063735 | 0 | 12.7818 | 0
2018-02-07 20:34 | 85214.33 | 1800.0023 | 3 | 10 | 4.400367 | 0.7037964 | 3.088839 | 0 | 12.89226 | 0
2018-02-07 20:35 | 85283.06 | 1868.7326 | 3 | 10 | 4.400337 | 0.6519947 | 3.101774 | 0 | 12.94918 | 0
2018-02-07 20:37 | 85403.11 | 120.0007 | 4 | 10 | 4.354115 | 0 | 3.101774 | 0 | 12.94918 | 0
2018-02-07 20:39 | 85523.11 | 240.001 | 4 | 10 | 4.350265 | 0 | 3.101774 | 0 | 12.94918 | 0
2018-02-07 20:40 | 85583.11 | 300.0022 | 4 | 10 | 4.349112 | 0 | 3.101774 | 0 | 12.94918 | 0
2018-02-07 20:42 | 85703.19 | 120.0007 | 5 | 10 | 4.183047 | -2.28193 | 3.101774 | 0.07605493 | 12.94918 | 0.3198536
2018-02-07 20:44 | 85823.19 | 240.0004 | 5 | 10 | 4.152112 | -2.282045 | 3.101774 | 0.1521101 | 12.94918 | 0.6368006
2018-02-07 20:46 | 85943.19 | 360.0016 | 5 | 10 | 4.122663 | -2.281804 | 3.101774 | 0.228163 | 12.94918 | 0.9514571
2018-02-07 20:48 | 86063.19 | 480.0021 | 5 | 10 | 4.093646 | -2.281914 | 3.101774 | 0.3042221 | 12.94918 | 1.263917
2018-02-07 20:50 | 86183.19 | 600.0008 | 5 | 10 | 4.06484 | -2.281907 | 3.101774 | 0.3802754 | 12.94918 | 1.574155
2018-02-07 20:52 | 86303.19 | 720.0014 | 5 | 10 | 4.036361 | -2.282028 | 3.101774 | 0.4563351 | 12.94918 | 1.882241
2018-02-07 20:54 | 86423.19 | 840.0016 | 5 | 10 | 4.008223 | -2.281884 | 3.101774 | 0.5323939 | 12.94918 | 2.188169
2018-02-07 20:56 | 86543.19 | 960.0019 | 5 | 10 | 3.980586 | -2.281788 | 3.101774 | 0.6084492 | 12.94918 | 2.491961
2018-02-07 20:58 | 86663.19 | 1080.0016 | 5 | 10 | 3.953535 | -2.281923 | 3.101774 | 0.6845062 | 12.94918 | 2.793679
2018-02-07 21:00 | 86783.19 | 1200.002 | 5 | 10 | 3.927279 | -2.281856 | 3.101774 | 0.7605632 | 12.94918 | 3.093369
2018-02-07 21:02 | 86903.19 | 1320.0006 | 5 | 10 | 3.90194 | -2.281928 | 3.101774 | 0.8366165 | 12.94918 | 3.391081
2018-02-07 21:04 | 87023.19 | 1440.0004 | 5 | 10 | 3.877643 | -2.281897 | 3.101774 | 0.9126733 | 12.94918 | 3.686918
2018-02-07 21:06 | 87143.19 | 1560.0024 | 5 | 10 | 3.854451 | -2.28188 | 3.101774 | 0.9887315 | 12.94918 | 3.980955
2018-02-07 21:08 | 87263.19 | 1680.0004 | 5 | 10 | 3.832594 | -2.282113 | 3.101774 | 1.064788 | 12.94918 | 4.273272
2018-02-07 21:10 | 87383.19 | 1800.0016 | 5 | 10 | 3.811955 | -2.281804 | 3.101774 | 1.140846 | 12.94918 | 4.563981
2018-02-07 21:12 | 87503.19 | 1920.0021 | 5 | 10 | 3.792222 | -2.282273 | 3.101774 | 1.216904 | 12.94918 | 4.853152
2018-02-07 21:14 | 87623.19 | 2040.0024 | 5 | 10 | 3.773378 | -2.281905 | 3.101774 | 1.292963 | 12.94918 | 5.140865
2018-02-07 21:16 | 87743.19 | 2160.0002 | 5 | 10 | 3.755313 | -2.28209 | 3.101774 | 1.369015 | 12.94918 | 5.427146
2018-02-07 21:18 | 87863.19 | 2280.0024 | 5 | 10 | 3.738163 | -2.281901 | 3.101774 | 1.445074 | 12.94918 | 5.712115
2018-02-07 21:20 | 87983.19 | 2400.002 | 5 | 10 | 3.721903 | -2.281909 | 3.101774 | 1.52113 | 12.94918 | 5.995801
2018-02-07 21:22 | 88103.19 | 2520.0016 | 5 | 10 | 3.706585 | -2.281784 | 3.101774 | 1.597189 | 12.94918 | 6.278296
2018-02-07 21:24 | 88223.19 | 2640.002 | 5 | 10 | 3.69216 | -2.281907 | 3.101774 | 1.673245 | 12.94918 | 6.55965
2018-02-07 21:26 | 88343.19 | 2760.0008 | 5 | 10 | 3.678654 | -2.281859 | 3.101774 | 1.749303 | 12.94918 | 6.839949
2018-02-07 21:28 | 88463.19 | 2880.0004 | 5 | 10 | 3.666084 | -2.281875 | 3.101774 | 1.825358 | 12.94918 | 7.119246
2018-02-07 21:30 | 88583.19 | 3000.0013 | 5 | 10 | 3.65442 | -2.282124 | 3.101774 | 1.901417 | 12.94918 | 7.397634
2018-02-07 21:32 | 88703.19 | 3120.0004 | 5 | 10 | 3.643645 | -2.282134 | 3.101774 | 1.977474 | 12.94918 | 7.675163
2018-02-07 21:34 | 88823.19 | 3240.0016 | 5 | 10 | 3.633575 | -2.28208 | 3.101774 | 2.053529 | 12.94918 | 7.951895
2018-02-07 21:36 | 88943.19 | 3360.0004 | 5 | 10 | 3.624005 | -2.281854 | 3.101774 | 2.129586 | 12.94918 | 8.227887
2018-02-07 21:38 | 89063.19 | 3480.0024 | 5 | 10 | 3.614597 | -2.28198 | 3.101774 | 2.205644 | 12.94918 | 8.503162
2018-02-07 21:40 | 89183.19 | 3600.0012 | 5 | 10 | 3.605011 | -2.2822 | 3.101774 | 2.281698 | 12.94918 | 8.777705
2018-02-07 21:42 | 89303.19 | 3720.0016 | 5 | 10 | 3.595037 | -2.281914 | 3.101774 | 2.357756 | 12.94918 | 9.05152
2018-02-07 21:44 | 89423.19 | 3840.0012 | 5 | 10 | 3.584575 | -2.281859 | 3.101774 | 2.43381 | 12.94918 | 9.324543
2018-02-07 21:46 | 89543.19 | 3960.0008 | 5 | 10 | 3.573412 | -2.282241 | 3.101774 | 2.509871 | 12.94918 | 9.596768
2018-02-07 21:48 | 89663.19 | 4080.0012 | 5 | 10 | 3.560988 | -2.281909 | 3.101774 | 2.585928 | 12.94918 | 9.868091
2018-02-07 21:50 | 89783.19 | 4200.0008 | 5 | 10 | 3.546164 | -2.281969 | 3.101774 | 2.661983 | 12.94918 | 10.13838
2018-02-07 21:52 | 89903.19 | 4320.0004 | 5 | 10 | 3.527068 | -2.28198 | 3.101774 | 2.738043 | 12.94918 | 10.4074
2018-02-07 21:54 | 90023.19 | 4440.0023 | 5 | 10 | 3.503134 | -2.281921 | 3.101774 | 2.8141 | 12.94918 | 10.67479
2018-02-07 21:56 | 90143.19 | 4560.0011 | 5 | 10 | 3.469799 | -2.281856 | 3.101774 | 2.890159 | 12.94918 | 10.94006
2018-02-07 21:58 | 90263.19 | 4680.0016 | 5 | 10 | 3.414324 | -2.282107 | 3.101774 | 2.966211 | 12.94918 | 11.20204
2018-02-07 22:00 | 90383.19 | 4800.002 | 5 | 10 | 3.286308 | -2.281882 | 3.101774 | 3.042271 | 12.94918 | 11.45768
2018-02-07 22:02 | 90475.16 | 4891.9672 | 5 | 10 | 2.999986 | -2.281918 | 3.101774 | 3.100561 | 12.94918 | 11.64271
2018-02-07 22:04 | 90595.21 | 120.0014 | 6 | 10 | 3.202748 | 0 | 3.101774 | 3.100561 | 12.94918 | 11.64271
2018-02-07 22:06 | 90715.21 | 240.0018 | 6 | 10 | 3.214838 | 0 | 3.101774 | 3.100561 | 12.94918 | 11.64271
2018-02-07 22:07 | 90775.21 | 300.0046 | 6 | 10 | 3.219118 | 0 | 3.101774 | 3.100561 | 12.94918 | 11.64271
2018-02-07 22:07 | 90775.22 | 0.0023 | 7 | 11 | 3.219165 | 0 | 0 | 0 | 0 | 0
2018-02-07 22:09 | 90895.32 | 120.0014 | 2 | 11 | 3.933797 | 4.889921 | 0.1623037 | 4.58e-10 | 0.6143098 | 1.474e-09
2018-02-07 22:11 | 91015.31 | 240.0002 | 2 | 11 | 3.98439 | 4.889988 | 0.325285 | 4.58e-10 | 1.260266 | 1.474e-09
2018-02-07 22:13 | 91135.31 | 360.0001 | 2 | 11 | 4.020115 | 4.889893 | 0.488262 | 4.58e-10 | 1.912644 | 1.474e-09
2018-02-07 22:15 | 91255.32 | 480.001 | 2 | 11 | 4.049695 | 4.889959 | 0.6512521 | 4.58e-10 | 2.570341 | 1.474e-09
2018-02-07 22:17 | 91375.32 | 600.0021 | 2 | 11 | 4.075826 | 4.88998 | 0.8142349 | 4.58e-10 | 3.232548 | 1.474e-09
2018-02-07 22:19 | 91495.32 | 720.0018 | 2 | 11 | 4.098938 | 4.889874 | 0.9772119 | 4.58e-10 | 3.898721 | 1.474e-09
2018-02-07 22:21 | 91615.31 | 840.0006 | 2 | 11 | 4.122459 | 4.890108 | 1.14019 | 4.58e-10 | 4.568644 | 1.474e-09
2018-02-07 22:23 | 91735.32 | 960.0011 | 2 | 11 | 4.148326 | 4.889969 | 1.30318 | 4.58e-10 | 5.242641 | 1.474e-09
2018-02-07 22:25 | 91855.31 | 1080.0007 | 2 | 11 | 4.176742 | 4.889868 | 1.46616 | 4.58e-10 | 5.921012 | 1.474e-09
2018-02-07 22:27 | 91975.32 | 1200.0011 | 2 | 11 | 4.200402 | 4.716713 | 1.628385 | 4.58e-10 | 6.600953 | 1.474e-09
2018-02-07 22:29 | 92095.31 | 1320.0007 | 2 | 11 | 4.200398 | 4.138521 | 1.775806 | 4.58e-10 | 7.22018 | 1.474e-09
2018-02-07 22:31 | 92215.31 | 1440.0002 | 2 | 11 | 4.200384 | 3.60195 | 1.904696 | 4.58e-10 | 7.761566 | 1.474e-09
2018-02-07 22:32 | 92297.48 | 1522.1673 | 2 | 11 | 4.200406 | 3.25997 | 1.98295 | 4.58e-10 | 8.090266 | 1.474e-09
2018-02-07 22:34 | 92417.5 | 120.0023 | 3 | 11 | 4.228568 | 3.260185 | 2.091166 | 4.58e-10 | 8.54622 | 1.474e-09
2018-02-07 22:36 | 92537.49 | 240.0006 | 3 | 11 | 4.261529 | 3.259951 | 2.199817 | 4.58e-10 | 9.007425 | 1.474e-09
2018-02-07 22:38 | 92657.5 | 360.0023 | 3 | 11 | 4.296978 | 3.259954 | 2.308476 | 4.58e-10 | 9.472383 | 1.474e-09
2018-02-07 22:40 | 92777.5 | 480.0018 | 3 | 11 | 4.334608 | 3.259865 | 2.417127 | 4.58e-10 | 9.941281 | 1.474e-09
2018-02-07 22:42 | 92897.5 | 600.0014 | 3 | 11 | 4.374022 | 3.260153 | 2.525781 | 4.58e-10 | 10.41438 | 1.474e-09
2018-02-07 22:44 | 93017.49 | 720.0001 | 3 | 11 | 4.400415 | 3.003637 | 2.632807 | 4.58e-10 | 10.88441 | 1.474e-09
2018-02-07 22:46 | 93137.5 | 840.0013 | 3 | 11 | 4.400403 | 2.487122 | 2.72392 | 4.58e-10 | 11.28534 | 1.474e-09
2018-02-07 22:48 | 93257.49 | 960.0002 | 3 | 11 | 4.400398 | 2.076836 | 2.799727 | 4.58e-10 | 11.61892 | 1.474e-09
2018-02-07 22:50 | 93377.49 | 1080.0006 | 3 | 11 | 4.400393 | 1.744072 | 2.863206 | 4.58e-10 | 11.89825 | 1.474e-09
2018-02-07 22:52 | 93497.5 | 1200.001 | 3 | 11 | 4.400346 | 1.474327 | 2.916698 | 4.58e-10 | 12.13363 | 1.474e-09
2018-02-07 22:54 | 93617.5 | 1320.0014 | 3 | 11 | 4.400381 | 1.25617 | 2.962081 | 4.58e-10 | 12.33334 | 1.474e-09
2018-02-07 22:56 | 93737.49 | 1440.0002 | 3 | 11 | 4.400362 | 1.076254 | 3.000849 | 4.58e-10 | 12.50393 | 1.474e-09
2018-02-07 22:58 | 93857.5 | 1560.0023 | 3 | 11 | 4.400343 | 0.9284649 | 3.034192 | 4.58e-10 | 12.65065 | 1.474e-09
2018-02-07 23:00 | 93977.49 | 1680.0003 | 3 | 11 | 4.40036 | 0.806509 | 3.063044 | 4.58e-10 | 12.77761 | 1.474e-09
2018-02-07 23:02 | 94097.5 | 1800.0023 | 3 | 11 | 4.400342 | 0.7038212 | 3.088172 | 4.58e-10 | 12.88818 | 1.474e-09
2018-02-07 23:04 | 94167.51 | 1870.0175 | 3 | 11 | 4.400342 | 0.6519928 | 3.101353 | 4.58e-10 | 12.94618 | 1.474e-09
2018-02-07 23:06 | 94287.56 | 120.001 | 4 | 11 | 4.354201 | 0 | 3.101353 | 4.58e-10 | 12.94618 | 1.474e-09
2018-02-07 23:08 | 94407.56 | 240.0016 | 4 | 11 | 4.350346 | 0 | 3.101353 | 4.58e-10 | 12.94618 | 1.474e-09
2018-02-07 23:09 | 94467.56 | 300.0036 | 4 | 11 | 4.349186 | 0 | 3.101353 | 4.58e-10 | 12.94618 | 1.474e-09
2018-02-07 23:11 | 94587.64574 | 120.0006 | 5 | 11 | 4.183462 | -2.281845 | 3.101353 | 0.07605746 | 12.94618 | 0.3198924
2018-02-07 23:13 | 94707.64614 | 240.001 | 5 | 11 | 4.152547 | -2.282227 | 3.101353 | 0.1521129 | 12.94618 | 0.6368733
2018-02-07 23:15 | 94827.64654 | 360.0014 | 5 | 11 | 4.123168 | -2.281866 | 3.101353 | 0.2281681 | 12.94618 | 0.9515758
2018-02-07 23:17 | 94947.64534 | 480.0002 | 5 | 11 | 4.094182 | -2.281857 | 3.101353 | 0.3042263 | 12.94618 | 1.264071
2018-02-07 23:19 | 95067.64654 | 600.0014 | 5 | 11 | 4.065403 | -2.282008 | 3.101353 | 0.3802756 | 12.94618 | 1.574335
2018-02-07 23:21 | 95187.64524 | 720.0001 | 5 | 11 | 4.036935 | -2.282124 | 3.101353 | 0.4563425 | 12.94618 | 1.882493
2018-02-07 23:23 | 95307.64734 | 840.0022 | 5 | 11 | 4.008821 | -2.281973 | 3.101353 | 0.5324003 | 12.94618 | 2.188462
2018-02-07 23:25 | 95427.64764 | 960.0025 | 5 | 11 | 3.981219 | -2.28187 | 3.101353 | 0.6084599 | 12.94618 | 2.492319
2018-02-07 23:27 | 95547.64574 | 1080.0006 | 5 | 11 | 3.954193 | -2.28228 | 3.101353 | 0.6845163 | 12.94618 | 2.794084
2018-02-07 23:29 | 95667.64774 | 1200.0026 | 5 | 11 | 3.927972 | -2.281839 | 3.101353 | 0.7605736 | 12.94618 | 3.093828
2018-02-07 23:31 | 95787.64664 | 1320.0015 | 5 | 11 | 3.90261 | -2.281872 | 3.101353 | 0.8366311 | 12.94618 | 3.391608
2018-02-07 23:33 | 95907.64694 | 1440.0018 | 5 | 11 | 3.878353 | -2.281996 | 3.101353 | 0.9126874 | 12.94618 | 3.687497
2018-02-07 23:35 | 96027.64734 | 1560.0022 | 5 | 11 | 3.855192 | -2.281989 | 3.101353 | 0.9887455 | 12.94618 | 3.981589
2018-02-07 23:37 | 96147.64614 | 1680.001 | 5 | 11 | 3.833344 | -2.281893 | 3.101353 | 1.064804 | 12.94618 | 4.273968
2018-02-07 23:39 | 96267.64744 | 1800.0023 | 5 | 11 | 3.81266 | -2.281802 | 3.101353 | 1.140861 | 12.94618 | 4.564732
2018-02-07 23:41 | 96387.64524 | 1920.0001 | 5 | 11 | 3.792907 | -2.281829 | 3.101353 | 1.216917 | 12.94618 | 4.853948
2018-02-07 23:43 | 96507.64574 | 2040.0006 | 5 | 11 | 3.773972 | -2.281866 | 3.101353 | 1.292972 | 12.94618 | 5.141695
2018-02-07 23:45 | 96627.64604 | 2160.0009 | 5 | 11 | 3.755895 | -2.28194 | 3.101353 | 1.36903 | 12.94618 | 5.428043
2018-02-07 23:47 | 96747.64644 | 2280.0013 | 5 | 11 | 3.738639 | -2.281823 | 3.101353 | 1.445088 | 12.94618 | 5.713046
2018-02-07 23:49 | 96867.64604 | 2400.0009 | 5 | 11 | 3.722365 | -2.281921 | 3.101353 | 1.521145 | 12.94618 | 5.996769
2018-02-07 23:51 | 96987.64734 | 2520.0022 | 5 | 11 | 3.706965 | -2.28196 | 3.101353 | 1.597204 | 12.94618 | 6.279296
2018-02-07 23:53 | 97107.64774 | 2640.0026 | 5 | 11 | 3.692477 | -2.281916 | 3.101353 | 1.67326 | 12.94618 | 6.560676
2018-02-07 23:55 | 97227.64574 | 2760.0006 | 5 | 11 | 3.678912 | -2.281916 | 3.101353 | 1.749316 | 12.94618 | 6.84099
2018-02-07 23:57 | 97347.64624 | 2880.0011 | 5 | 11 | 3.666273 | -2.28207 | 3.101353 | 1.825374 | 12.94618 | 7.120315
2018-02-07 23:59 | 97467.64524 | 3000.0001 | 5 | 11 | 3.654608 | -2.281897 | 3.101353 | 1.90143 | 12.94618 | 7.398705
2018-02-08 00:01 | 97587.64534 | 3120.0002 | 5 | 11 | 3.64379 | -2.282134 | 3.101353 | 1.977485 | 12.94618 | 7.67624
2018-02-08 00:03 | 97707.64574 | 3240.0006 | 5 | 11 | 3.633712 | -2.281831 | 3.101353 | 2.053542 | 12.94618 | 7.952989
2018-02-08 00:05 | 97827.64614 | 3360.001 | 5 | 11 | 3.624106 | -2.281946 | 3.101353 | 2.129601 | 12.94618 | 8.228998
2018-02-08 00:07 | 97947.64744 | 3480.0023 | 5 | 11 | 3.614686 | -2.281856 | 3.101353 | 2.205656 | 12.94618 | 8.504273
2018-02-08 00:09 | 98067.64614 | 3600.001 | 5 | 11 | 3.605093 | -2.281985 | 3.101353 | 2.281715 | 12.94618 | 8.778838
2018-02-08 00:11 | 98187.64654 | 3720.0014 | 5 | 11 | 3.595061 | -2.281939 | 3.101353 | 2.357772 | 12.94618 | 9.052651
2018-02-08 00:13 | 98307.64694 | 3840.0018 | 5 | 11 | 3.584603 | -2.2818 | 3.101353 | 2.433826 | 12.94618 | 9.325677
2018-02-08 00:15 | 98427.64734 | 3960.0022 | 5 | 11 | 3.573401 | -2.282022 | 3.101353 | 2.509881 | 12.94618 | 9.597886
2018-02-08 00:17 | 98547.64764 | 4080.0025 | 5 | 11 | 3.560905 | -2.281811 | 3.101353 | 2.585941 | 12.94618 | 9.869211
2018-02-08 00:19 | 98667.64654 | 4200.0014 | 5 | 11 | 3.54603 | -2.282107 | 3.101353 | 2.661999 | 12.94618 | 10.1395
2018-02-08 00:21 | 98787.64534 | 4320.0002 | 5 | 11 | 3.526865 | -2.281889 | 3.101353 | 2.738055 | 12.94618 | 10.4085
2018-02-08 00:23 | 98907.64654 | 4440.0014 | 5 | 11 | 3.502861 | -2.281856 | 3.101353 | 2.814114 | 12.94618 | 10.67587
2018-02-08 00:25 | 99027.64544 | 4560.0003 | 5 | 11 | 3.469365 | -2.281784 | 3.101353 | 2.890168 | 12.94618 | 10.94109
2018-02-08 00:27 | 99147.64584 | 4680.0007 | 5 | 11 | 3.413511 | -2.282037 | 3.101353 | 2.966228 | 12.94618 | 11.20307
2018-02-08 00:29 | 99267.64704 | 4800.0019 | 5 | 11 | 3.284251 | -2.281916 | 3.101353 | 3.042286 | 12.94618 | 11.4586
2018-02-08 00:30 | 99358.45994 | 4890.8148 | 5 | 11 | 2.999957 | -2.281788 | 3.101353 | 3.099843 | 12.94618 | 11.64121
2018-02-08 00:32 | 99478.51 | 120.0012 | 6 | 11 | 3.202879 | 0 | 3.101353 | 3.099843 | 12.94618 | 11.64121
2018-02-08 00:34 | 99598.51 | 240 | 6 | 11 | 3.21497 | 0 | 3.101353 | 3.099843 | 12.94618 | 11.64121
2018-02-08 00:35 | 99658.51 | 300.0026 | 6 | 11 | 3.219263 | 0 | 3.101353 | 3.099843 | 12.94618 | 11.64121
2018-02-08 00:35 | 99658.52 | 0.0024 | 7 | 12 | 3.219246 | 0 | 0 | 0 | 0 | 0
2018-02-08 00:37 | 99778.61 | 120.0014 | 2 | 12 | 3.934489 | 4.88999 | 0.1623025 | 0 | 0.6143947 | 0
2018-02-08 00:39 | 99898.61 | 240.0002 | 2 | 12 | 3.985018 | 4.889828 | 0.3252833 | 0 | 1.260456 | 0
2018-02-08 00:41 | 100018.6 | 360.0006 | 2 | 12 | 4.020775 | 4.890007 | 0.4882606 | 0 | 1.91294 | 0
2018-02-08 00:43 | 100138.6 | 480.001 | 2 | 12 | 4.05033 | 4.889875 | 0.6512467 | 0 | 2.570725 | 0
2018-02-08 00:45 | 100258.6 | 600.0022 | 2 | 12 | 4.076405 | 4.889969 | 0.8142262 | 0 | 3.233019 | 0
2018-02-08 00:47 | 100378.6 | 720.001 | 2 | 12 | 4.099503 | 4.8899 | 0.9771994 | 0 | 3.89927 | 0
2018-02-08 00:49 | 100498.6 | 840.0006 | 2 | 12 | 4.123012 | 4.889891 | 1.140174 | 0 | 4.569272 | 0
2018-02-08 00:51 | 100618.6 | 960.001 | 2 | 12 | 4.14889 | 4.889849 | 1.303161 | 0 | 5.243342 | 0
2018-02-08 00:53 | 100738.6 | 1080.0006 | 2 | 12 | 4.177303 | 4.889936 | 1.466145 | 0 | 5.921823 | 0
2018-02-08 00:55 | 100858.6 | 1200.001 | 2 | 12 | 4.200414 | 4.70657 | 1.628255 | 0 | 6.601352 | 0
2018-02-08 00:57 | 100978.6 | 1320.0006 | 2 | 12 | 4.200408 | 4.132 | 1.775393 | 0 | 7.21939 | 0
2018-02-08 00:59 | 101098.6 | 1440.0002 | 2 | 12 | 4.200389 | 3.595779 | 1.904061 | 0 | 7.759844 | 0
2018-02-08 01:00 | 101179.5 | 1520.8808 | 2 | 12 | 4.200393 | 3.259968 | 1.981024 | 0 | 8.083122 | 0
2018-02-08 01:02 | 101299.5 | 120.001 | 3 | 12 | 4.22848 | 3.259874 | 2.089245 | 0 | 8.539092 | 0
2018-02-08 01:04 | 101419.5 | 240.0007 | 3 | 12 | 4.261442 | 3.25984 | 2.197897 | 0 | 9.000292 | 0
2018-02-08 01:06 | 101539.5 | 360.0014 | 3 | 12 | 4.296874 | 3.259949 | 2.306555 | 0 | 9.465235 | 0
2018-02-08 01:08 | 101659.5 | 480.0002 | 3 | 12 | 4.334459 | 3.259947 | 2.415209 | 0 | 9.934131 | 0
2018-02-08 01:10 | 101779.5 | 600.0006 | 3 | 12 | 4.373897 | 3.259909 | 2.523865 | 0 | 10.40722 | 0
2018-02-08 01:12 | 101899.5 | 720.001 | 3 | 12 | 4.400398 | 3.005043 | 2.63092 | 0 | 10.87737 | 0
2018-02-08 01:14 | 102019.5 | 840.0023 | 3 | 12 | 4.400381 | 2.488192 | 2.722079 | 0 | 11.2785 | 0
2018-02-08 01:16 | 102139.5 | 960.0003 | 3 | 12 | 4.400393 | 2.077732 | 2.797923 | 0 | 11.61224 | 0
2018-02-08 01:18 | 102259.5 | 1080.0022 | 3 | 12 | 4.400371 | 1.745117 | 2.861433 | 0 | 11.89172 | 0
2018-02-08 01:20 | 102379.5 | 1200.0011 | 3 | 12 | 4.400352 | 1.475113 | 2.914955 | 0 | 12.12723 | 0
2018-02-08 01:22 | 102499.5 | 1320.0023 | 3 | 12 | 4.400369 | 1.256311 | 2.960368 | 0 | 12.32707 | 0
2018-02-08 01:24 | 102619.5 | 1440.0011 | 3 | 12 | 4.400377 | 1.077604 | 2.999162 | 0 | 12.49777 | 0
2018-02-08 01:26 | 102739.5 | 1560.0015 | 3 | 12 | 4.400357 | 0.9296722 | 3.032531 | 0 | 12.64461 | 0
2018-02-08 01:28 | 102859.5 | 1680.0002 | 3 | 12 | 4.400356 | 0.8074951 | 3.061424 | 0 | 12.77175 | 0
2018-02-08 01:30 | 102979.5 | 1800.0007 | 3 | 12 | 4.400339 | 0.7055531 | 3.086586 | 0 | 12.88247 | 0
2018-02-08 01:32 | 103051.9 | 1872.4513 | 3 | 12 | 4.400362 | 0.6519985 | 3.100231 | 0 | 12.94251 | 0
2018-02-08 01:34 | 103172 | 120.0009 | 4 | 12 | 4.354196 | 0 | 3.100231 | 0 | 12.94251 | 0
2018-02-08 01:36 | 103292 | 240.0018 | 4 | 12 | 4.350355 | 0 | 3.100231 | 0 | 12.94251 | 0
2018-02-08 01:37 | 103352 | 300.0045 | 4 | 12 | 4.349187 | 0 | 3.100231 | 0 | 12.94251 | 0
2018-02-08 01:39 | 103472.1 | 120.0005 | 5 | 12 | 4.183328 | -2.281857 | 3.100231 | 0.07605747 | 12.94251 | 0.319883
2018-02-08 01:41 | 103592.1 | 240.001 | 5 | 12 | 4.152393 | -2.281923 | 3.100231 | 0.1521131 | 12.94251 | 0.6368532
2018-02-08 01:43 | 103712.1 | 360.0006 | 5 | 12 | 4.122935 | -2.281967 | 3.100231 | 0.2281688 | 12.94251 | 0.9515434
2018-02-08 01:45 | 103832.1 | 480.0001 | 5 | 12 | 4.093869 | -2.281911 | 3.100231 | 0.3042206 | 12.94251 | 1.263994
2018-02-08 01:47 | 103952.1 | 600.0013 | 5 | 12 | 4.065083 | -2.281845 | 3.100231 | 0.3802764 | 12.94251 | 1.574259
2018-02-08 01:49 | 104072.1 | 720.001 | 5 | 12 | 4.036596 | -2.281928 | 3.100231 | 0.4563401 | 12.94251 | 1.882378
2018-02-08 01:51 | 104192.1 | 840.0022 | 5 | 12 | 4.008498 | -2.28195 | 3.100231 | 0.5323977 | 12.94251 | 2.188321
2018-02-08 01:53 | 104312.1 | 960.001 | 5 | 12 | 3.980866 | -2.282225 | 3.100231 | 0.6084525 | 12.94251 | 2.492132
2018-02-08 01:55 | 104432.1 | 1080.0022 | 5 | 12 | 3.953907 | -2.281825 | 3.100231 | 0.684509 | 12.94251 | 2.793874
2018-02-08 01:57 | 104552.1 | 1200.001 | 5 | 12 | 3.9277 | -2.282084 | 3.100231 | 0.7605686 | 12.94251 | 3.093605
2018-02-08 01:59 | 104672.1 | 1320.0006 | 5 | 12 | 3.902401 | -2.281884 | 3.100231 | 0.8366255 | 12.94251 | 3.391365
2018-02-08 02:01 | 104792.1 | 1440.001 | 5 | 12 | 3.878154 | -2.281907 | 3.100231 | 0.9126811 | 12.94251 | 3.687235
2018-02-08 02:03 | 104912.1 | 1560.0022 | 5 | 12 | 3.855019 | -2.281884 | 3.100231 | 0.9887394 | 12.94251 | 3.981314
2018-02-08 02:05 | 105032.1 | 1680.0001 | 5 | 12 | 3.833209 | -2.281836 | 3.100231 | 1.064796 | 12.94251 | 4.273676
2018-02-08 02:07 | 105152.1 | 1800.0006 | 5 | 12 | 3.812562 | -2.282031 | 3.100231 | 1.140854 | 12.94251 | 4.564432
2018-02-08 02:09 | 105272.1 | 1920.0018 | 5 | 12 | 3.792839 | -2.281948 | 3.100231 | 1.216915 | 12.94251 | 4.853665
2018-02-08 02:11 | 105392.1 | 2040.0013 | 5 | 12 | 3.773933 | -2.282177 | 3.100231 | 1.292971 | 12.94251 | 5.141408
2018-02-08 02:13 | 105512.1 | 2160.0018 | 5 | 12 | 3.755844 | -2.281857 | 3.100231 | 1.369034 | 12.94251 | 5.427773
2018-02-08 02:15 | 105632.1 | 2280.0013 | 5 | 12 | 3.738602 | -2.281806 | 3.100231 | 1.445093 | 12.94251 | 5.712776
2018-02-08 02:17 | 105752.1 | 2400.0009 | 5 | 12 | 3.722293 | -2.281973 | 3.100231 | 1.521148 | 12.94251 | 5.99649
2018-02-08 02:19 | 105872.1 | 2520.0013 | 5 | 12 | 3.706922 | -2.281845 | 3.100231 | 1.5972 | 12.94251 | 6.278988
2018-02-08 02:21 | 105992.1 | 2640.0019 | 5 | 12 | 3.69242 | -2.281841 | 3.100231 | 1.673268 | 12.94251 | 6.560406
2018-02-08 02:23 | 106112.1 | 2760.0022 | 5 | 12 | 3.678867 | -2.282012 | 3.100231 | 1.749325 | 12.94251 | 6.840719
2018-02-08 02:25 | 106232.1 | 2880.0009 | 5 | 12 | 3.666242 | -2.281897 | 3.100231 | 1.82538 | 12.94251 | 7.120032
2018-02-08 02:27 | 106352.1 | 3000.0005 | 5 | 12 | 3.654583 | -2.281749 | 3.100231 | 1.901438 | 12.94251 | 7.398428
2018-02-08 02:29 | 106472.1 | 3120.001 | 5 | 12 | 3.643782 | -2.281942 | 3.100231 | 1.977496 | 12.94251 | 7.675973
2018-02-08 02:31 | 106592.1 | 3240.0014 | 5 | 12 | 3.633695 | -2.282234 | 3.100231 | 2.053553 | 12.94251 | 7.952721
2018-02-08 02:33 | 106712.1 | 3360.0002 | 5 | 12 | 3.624082 | -2.281919 | 3.100231 | 2.129605 | 12.94251 | 8.228703
2018-02-08 02:35 | 106832.1 | 3480.0006 | 5 | 12 | 3.614605 | -2.281919 | 3.100231 | 2.205666 | 12.94251 | 8.503994
2018-02-08 02:37 | 106952.1 | 3600.001 | 5 | 12 | 3.604964 | -2.281877 | 3.100231 | 2.281725 | 12.94251 | 8.778552
2018-02-08 02:39 | 107072.1 | 3720.0007 | 5 | 12 | 3.594927 | -2.281919 | 3.100231 | 2.357785 | 12.94251 | 9.052365
2018-02-08 02:41 | 107192.1 | 3840.0005 | 5 | 12 | 3.584423 | -2.282131 | 3.100231 | 2.433844 | 12.94251 | 9.325397
2018-02-08 02:43 | 107312.1 | 3960.0006 | 5 | 12 | 3.57324 | -2.281877 | 3.100231 | 2.5099 | 12.94251 | 9.597596
2018-02-08 02:45 | 107432.1 | 4080.0001 | 5 | 12 | 3.56072 | -2.282193 | 3.100231 | 2.585951 | 12.94251 | 9.868878
2018-02-08 02:47 | 107552.1 | 4200.0005 | 5 | 12 | 3.545792 | -2.282115 | 3.100231 | 2.662018 | 12.94251 | 10.13919
2018-02-08 02:49 | 107672.1 | 4320.0017 | 5 | 12 | 3.526503 | -2.281897 | 3.100231 | 2.738079 | 12.94251 | 10.40818
2018-02-08 02:51 | 107792.1 | 4440.0006 | 5 | 12 | 3.50234 | -2.282186 | 3.100231 | 2.814137 | 12.94251 | 10.67552
2018-02-08 02:53 | 107912.1 | 4560.001 | 5 | 12 | 3.468621 | -2.281845 | 3.100231 | 2.890197 | 12.94251 | 10.94071
2018-02-08 02:55 | 108032.1 | 4680.0014 | 5 | 12 | 3.412133 | -2.281957 | 3.100231 | 2.966254 | 12.94251 | 11.2026
2018-02-08 02:57 | 108152.1 | 4800.0001 | 5 | 12 | 3.280776 | -2.281829 | 3.100231 | 3.042309 | 12.94251 | 11.45794
2018-02-08 02:58 | 108241.1 | 4889.002 | 5 | 12 | 2.999994 | -2.282127 | 3.100231 | 3.09872 | 12.94251 | 11.63678
2018-02-08 03:00 | 108361.1 | 120.0012 | 6 | 12 | 3.203446 | 0 | 3.100231 | 3.09872 | 12.94251 | 11.63678
2018-02-08 03:02 | 108481.1 | 240.0008 | 6 | 12 | 3.215489 | 0 | 3.100231 | 3.09872 | 12.94251 | 11.63678
2018-02-08 03:03 | 108541.1 | 300.0027 | 6 | 12 | 3.219762 | 0 | 3.100231 | 3.09872 | 12.94251 | 11.63678
2018-02-08 03:03 | 108541.2 | 0.0025 | 7 | 13 | 3.219696 | 0 | 0 | 0 | 0 | 0
2018-02-08 03:05 | 108661.2 | 120.0021 | 2 | 13 | 3.935267 | 4.889849 | 0.1623067 | 1.703e-09 | 0.6145386 | 5.483e-09
2018-02-08 03:07 | 108781.2 | 240.0004 | 2 | 13 | 3.985726 | 4.8899 | 0.3252789 | 1.703e-09 | 1.260683 | 5.483e-09
2018-02-08 03:09 | 108901.2 | 360.0014 | 2 | 13 | 4.021483 | 4.89003 | 0.4882641 | 1.703e-09 | 1.913317 | 5.483e-09
2018-02-08 03:11 | 109021.2 | 480.0018 | 2 | 13 | 4.050971 | 4.889791 | 0.6512468 | 1.703e-09 | 2.5712 | 5.483e-09
2018-02-08 03:13 | 109141.2 | 600.0015 | 2 | 13 | 4.077061 | 4.890099 | 0.8142318 | 1.703e-09 | 3.233623 | 5.483e-09
2018-02-08 03:15 | 109261.2 | 720.0003 | 2 | 13 | 4.100189 | 4.890129 | 0.9772111 | 1.703e-09 | 3.900004 | 5.483e-09
2018-02-08 03:17 | 109381.2 | 840.0015 | 2 | 13 | 4.123689 | 4.890079 | 1.140194 | 1.703e-09 | 4.570151 | 5.483e-09
2018-02-08 03:19 | 109501.2 | 960.0011 | 2 | 13 | 4.149592 | 4.890165 | 1.303179 | 1.703e-09 | 5.24433 | 5.483e-09
2018-02-08 03:21 | 109621.2 | 1080.0023 | 2 | 13 | 4.177989 | 4.88983 | 1.466159 | 1.703e-09 | 5.922904 | 5.483e-09
2018-02-08 03:23 | 109741.2 | 1200.0019 | 2 | 13 | 4.200406 | 4.694939 | 1.628157 | 1.703e-09 | 6.602041 | 5.483e-09
2018-02-08 03:25 | 109861.2 | 1320.0007 | 2 | 13 | 4.200399 | 4.122877 | 1.774968 | 1.703e-09 | 7.218708 | 5.483e-09
2018-02-08 03:27 | 109981.2 | 1440.0019 | 2 | 13 | 4.200398 | 3.589445 | 1.903387 | 1.703e-09 | 7.758119 | 5.483e-09
2018-02-08 03:28 | 110060.6 | 1519.3552 | 2 | 13 | 4.200396 | 3.259966 | 1.978832 | 1.703e-09 | 8.075017 | 5.483e-09
2018-02-08 03:30 | 110180.6 | 120.0007 | 3 | 13 | 4.22842 | 3.259836 | 2.087049 | 1.703e-09 | 8.530972 | 5.483e-09
2018-02-08 03:32 | 110300.6 | 240.0019 | 3 | 13 | 4.261342 | 3.259882 | 2.195708 | 1.703e-09 | 8.992191 | 5.483e-09
2018-02-08 03:34 | 110420.6 | 360.0015 | 3 | 13 | 4.296722 | 3.259823 | 2.304367 | 1.703e-09 | 9.457126 | 5.483e-09
2018-02-08 03:36 | 110540.6 | 480.0019 | 3 | 13 | 4.334262 | 3.259872 | 2.413025 | 1.703e-09 | 9.926023 | 5.483e-09
2018-02-08 03:38 | 110660.6 | 600.0006 | 3 | 13 | 4.373651 | 3.260042 | 2.521683 | 1.703e-09 | 10.3991 | 5.483e-09
2018-02-08 03:40 | 110780.6 | 720.001 | 3 | 13 | 4.400419 | 3.009619 | 2.628797 | 1.703e-09 | 10.86949 | 5.483e-09
2018-02-08 03:42 | 110900.6 | 840.0023 | 3 | 13 | 4.400386 | 2.492365 | 2.720106 | 1.703e-09 | 11.27128 | 5.483e-09
2018-02-08 03:44 | 111020.6 | 960.0018 | 3 | 13 | 4.400397 | 2.08106 | 2.796076 | 1.703e-09 | 11.60558 | 5.483e-09
2018-02-08 03:46 | 111140.6 | 1080.0006 | 3 | 13 | 4.400378 | 1.74799 | 2.859687 | 1.703e-09 | 11.88549 | 5.483e-09
2018-02-08 03:48 | 111260.6 | 1200.0003 | 3 | 13 | 4.400362 | 1.477959 | 2.9133 | 1.703e-09 | 12.12141 | 5.483e-09
2018-02-08 03:50 | 111380.6 | 1320.0007 | 3 | 13 | 4.400363 | 1.258579 | 2.95879 | 1.703e-09 | 12.32158 | 5.483e-09
2018-02-08 03:52 | 111500.6 | 1440.0019 | 3 | 13 | 4.40037 | 1.079199 | 2.997653 | 1.703e-09 | 12.4926 | 5.483e-09
2018-02-08 03:54 | 111620.6 | 1560.0007 | 3 | 13 | 4.400373 | 0.931694 | 3.031076 | 1.703e-09 | 12.63967 | 5.483e-09
2018-02-08 03:56 | 111740.6 | 1680.0019 | 3 | 13 | 4.400356 | 0.808485 | 3.060004 | 1.703e-09 | 12.76696 | 5.483e-09
2018-02-08 03:58 | 111860.6 | 1800.0018 | 3 | 13 | 4.400342 | 0.7061043 | 3.085191 | 1.703e-09 | 12.87779 | 5.483e-09
2018-02-08 04:00 | 111933.7 | 1873.1104 | 3 | 13 | 4.400355 | 0.6519985 | 3.098965 | 1.703e-09 | 12.9384 | 5.483e-09
2018-02-08 04:02 | 112053.8 | 120.002 | 4 | 13 | 4.354138 | 0 | 3.098965 | 1.703e-09 | 12.9384 | 5.483e-09
2018-02-08 04:04 | 112173.8 | 240.0002 | 4 | 13 | 4.350308 | 0 | 3.098965 | 1.703e-09 | 12.9384 | 5.483e-09
2018-02-08 04:05 | 112233.8 | 300.0019 | 4 | 13 | 4.349143 | 0 | 3.098965 | 1.703e-09 | 12.9384 | 5.483e-09
2018-02-08 04:07 | 112353.9 | 120.003 | 5 | 13 | 4.182989 | -2.281903 | 3.098965 | 0.07605593 | 12.9384 | 0.3198541
2018-02-08 04:09 | 112473.9 | 240.0018 | 5 | 13 | 4.152043 | -2.282049 | 3.098965 | 0.1521111 | 12.9384 | 0.6367959
2018-02-08 04:11 | 112593.8 | 360.0005 | 5 | 13 | 4.122591 | -2.281854 | 3.098965 | 0.2281662 | 12.9384 | 0.951456
2018-02-08 04:13 | 112713.8 | 480.001 | 5 | 13 | 4.093511 | -2.28196 | 3.098965 | 0.3042216 | 12.9384 | 1.263893
2018-02-08 04:15 | 112833.9 | 600.0015 | 5 | 13 | 4.064744 | -2.281809 | 3.098965 | 0.3802789 | 12.9384 | 1.574138
2018-02-08 04:17 | 112953.9 | 720.0026 | 5 | 13 | 4.036321 | -2.281959 | 3.098965 | 0.4563405 | 12.9384 | 1.882226
2018-02-08 04:19 | 113073.9 | 840.0017 | 5 | 13 | 4.008263 | -2.281897 | 3.098965 | 0.5323962 | 12.9384 | 2.188142
2018-02-08 04:21 | 113193.9 | 960.0018 | 5 | 13 | 3.980665 | -2.281877 | 3.098965 | 0.6084549 | 12.9384 | 2.491952
2018-02-08 04:23 | 113313.8 | 1080.0005 | 5 | 13 | 3.953656 | -2.282008 | 3.098965 | 0.6845077 | 12.9384 | 2.793662
2018-02-08 04:25 | 113433.9 | 1200.0018 | 5 | 13 | 3.927474 | -2.281994 | 3.098965 | 0.7605672 | 12.9384 | 3.093374
2018-02-08 04:27 | 113553.8 | 1320.0014 | 5 | 13 | 3.902138 | -2.281975 | 3.098965 | 0.836623 | 12.9384 | 3.391112
2018-02-08 04:29 | 113673.8 | 1440.0011 | 5 | 13 | 3.877887 | -2.281959 | 3.098965 | 0.9126788 | 12.9384 | 3.686962
2018-02-08 04:31 | 113793.9 | 1560.0022 | 5 | 13 | 3.854745 | -2.28208 | 3.098965 | 0.9887353 | 12.9384 | 3.981014
2018-02-08 04:33 | 113913.8 | 1680.0002 | 5 | 13 | 3.83293 | -2.281887 | 3.098965 | 1.064792 | 12.9384 | 4.273356
2018-02-08 04:35 | 114033.9 | 1800.0022 | 5 | 13 | 3.812279 | -2.281994 | 3.098965 | 1.140851 | 12.9384 | 4.564093
2018-02-08 04:37 | 114153.8 | 1920.0012 | 5 | 13 | 3.792535 | -2.281905 | 3.098965 | 1.216907 | 12.9384 | 4.853284
2018-02-08 04:39 | 114273.8 | 2040.0006 | 5 | 13 | 3.773643 | -2.281818 | 3.098965 | 1.292963 | 12.9384 | 5.141005
2018-02-08 04:41 | 114393.9 | 2160.0018 | 5 | 13 | 3.755536 | -2.282136 | 3.098965 | 1.369022 | 12.9384 | 5.42733
2018-02-08 04:43 | 114513.8 | 2280.0002 | 5 | 13 | 3.73833 | -2.28187 | 3.098965 | 1.445076 | 12.9384 | 5.712295
2018-02-08 04:45 | 114633.8 | 2400.0001 | 5 | 13 | 3.72203 | -2.281813 | 3.098965 | 1.521135 | 12.9384 | 5.996002
2018-02-08 04:47 | 114753.9 | 2520.003 | 5 | 13 | 3.706665 | -2.282179 | 3.098965 | 1.597195 | 12.9384 | 6.27851
2018-02-08 04:49 | 114873.8 | 2640.001 | 5 | 13 | 3.692206 | -2.281955 | 3.098965 | 1.673253 | 12.9384 | 6.559878
2018-02-08 04:51 | 114993.9 | 2760.0022 | 5 | 13 | 3.678628 | -2.281798 | 3.098965 | 1.749309 | 12.9384 | 6.840169
2018-02-08 04:53 | 115113.8 | 2880.0005 | 5 | 13 | 3.66598 | -2.28182 | 3.098965 | 1.825367 | 12.9384 | 7.11947
2018-02-08 04:55 | 115233.9 | 3000.0022 | 5 | 13 | 3.654286 | -2.282022 | 3.098965 | 1.901423 | 12.9384 | 7.39784
2018-02-08 04:57 | 115353.9 | 3120.0019 | 5 | 13 | 3.643449 | -2.281875 | 3.098965 | 1.97748 | 12.9384 | 7.675354
2018-02-08 04:59 | 115473.9 | 3240.0022 | 5 | 13 | 3.633331 | -2.281919 | 3.098965 | 2.053536 | 12.9384 | 7.952075
2018-02-08 05:01 | 115593.8 | 3360.0009 | 5 | 13 | 3.623675 | -2.282019 | 3.098965 | 2.129594 | 12.9384 | 8.228049
2018-02-08 05:03 | 115713.9 | 3480.0021 | 5 | 13 | 3.614213 | -2.281992 | 3.098965 | 2.205651 | 12.9384 | 8.503295
2018-02-08 05:05 | 115833.8 | 3600.0001 | 5 | 13 | 3.604554 | -2.281856 | 3.098965 | 2.281705 | 12.9384 | 8.777802
2018-02-08 05:07 | 115953.8 | 3720.0006 | 5 | 13 | 3.594425 | -2.282232 | 3.098965 | 2.357765 | 12.9384 | 9.051584
2018-02-08 05:09 | 116073.9 | 3840.0018 | 5 | 13 | 3.583892 | -2.281897 | 3.098965 | 2.433823 | 12.9384 | 9.324573
2018-02-08 05:11 | 116193.9 | 3960.0022 | 5 | 13 | 3.572659 | -2.281829 | 3.098965 | 2.509884 | 12.9384 | 9.596744
2018-02-08 05:13 | 116313.8 | 4080.0001 | 5 | 13 | 3.560128 | -2.281916 | 3.098965 | 2.585933 | 12.9384 | 9.867977
2018-02-08 05:15 | 116433.8 | 4200.0005 | 5 | 13 | 3.545144 | -2.282 | 3.098965 | 2.661996 | 12.9384 | 10.13822
2018-02-08 05:17 | 116553.8 | 4320.0002 | 5 | 13 | 3.525773 | -2.282115 | 3.098965 | 2.738054 | 12.9384 | 10.40715
2018-02-08 05:19 | 116673.8 | 4440.0006 | 5 | 13 | 3.501543 | -2.281953 | 3.098965 | 2.814109 | 12.9384 | 10.67442
2018-02-08 05:21 | 116793.8 | 4560.001 | 5 | 13 | 3.467457 | -2.28196 | 3.098965 | 2.890167 | 12.9384 | 10.93954
2018-02-08 05:23 | 116913.9 | 4680.0022 | 5 | 13 | 3.410139 | -2.28193 | 3.098965 | 2.966225 | 12.9384 | 11.20131
2018-02-08 05:25 | 117033.8 | 4800.0002 | 5 | 13 | 3.275427 | -2.281813 | 3.098965 | 3.042283 | 12.9384 | 11.45642
2018-02-08 05:26 | 117119.8 | 4885.9971 | 5 | 13 | 2.999961 | -2.281753 | 3.098965 | 3.096789 | 12.9384 | 11.62901
2018-02-08 05:28 | 117239.9 | 120.0006 | 6 | 13 | 3.203266 | 0 | 3.098965 | 3.096789 | 12.9384 | 11.62901
2018-02-08 05:30 | 117359.9 | 240.0012 | 6 | 13 | 3.215317 | 0 | 3.098965 | 3.096789 | 12.9384 | 11.62901
2018-02-08 05:31 | 117419.9 | 300.0029 | 6 | 13 | 3.219601 | 0 | 3.098965 | 3.096789 | 12.9384 | 11.62901
2018-02-08 05:31 | 117419.9 | 0.0024 | 7 | 14 | 3.219635 | 0 | 0 | 0 | 0 | 0
2018-02-08 05:33 | 117540 | 120.0017 | 2 | 14 | 3.935339 | 4.889919 | 0.1622998 | 2.539e-09 | 0.6145129 | 8.176e-09
2018-02-08 05:35 | 117660 | 240.0003 | 2 | 14 | 3.985868 | 4.890009 | 0.3252764 | 2.539e-09 | 1.260695 | 8.176e-09
2018-02-08 05:37 | 117780 | 360.0023 | 2 | 14 | 4.021649 | 4.889978 | 0.4882643 | 2.539e-09 | 1.913365 | 8.176e-09
2018-02-08 05:39 | 117900 | 480.0019 | 2 | 14 | 4.051228 | 4.88999 | 0.6512468 | 2.539e-09 | 2.571281 | 8.176e-09
2018-02-08 05:41 | 118020 | 600.0014 | 2 | 14 | 4.077344 | 4.890047 | 0.8142135 | 2.539e-09 | 3.233674 | 8.176e-09
2018-02-08 05:43 | 118140 | 720.001 | 2 | 14 | 4.10042 | 4.88995 | 0.9772041 | 2.539e-09 | 3.900149 | 8.176e-09
2018-02-08 05:45 | 118260 | 840.0006 | 2 | 14 | 4.124019 | 4.8901 | 1.140181 | 2.539e-09 | 4.570317 | 8.176e-09
2018-02-08 05:47 | 118380 | 960.0003 | 2 | 14 | 4.149953 | 4.889894 | 1.303159 | 2.539e-09 | 5.244521 | 8.176e-09
2018-02-08 05:49 | 118500 | 1080.0022 | 2 | 14 | 4.17836 | 4.889896 | 1.466147 | 2.539e-09 | 5.923185 | 8.176e-09
2018-02-08 05:51 | 118620 | 1200.001 | 2 | 14 | 4.200399 | 4.68712 | 1.628056 | 2.539e-09 | 6.601988 | 8.176e-09
2018-02-08 05:53 | 118740 | 1320.0015 | 2 | 14 | 4.2004 | 4.116531 | 1.774631 | 2.539e-09 | 7.217666 | 8.176e-09
2018-02-08 05:55 | 118860 | 1440.002 | 2 | 14 | 4.200396 | 3.585598 | 1.902882 | 2.539e-09 | 7.756371 | 8.176e-09
2018-02-08 05:56 | 118938.8 | 1518.7912 | 2 | 14 | 4.200387 | 3.259975 | 1.977749 | 2.539e-09 | 8.070841 | 8.176e-09
2018-02-08 05:58 | 119058.8 | 120.0009 | 3 | 14 | 4.228422 | 3.259884 | 2.085968 | 2.723e-09 | 8.526798 | 8.926e-09
2018-02-08 06:00 | 119178.8 | 240.001 | 3 | 14 | 4.261315 | 3.260176 | 2.194627 | 2.723e-09 | 8.988016 | 8.926e-09
2018-02-08 06:02 | 119298.8 | 360.0004 | 3 | 14 | 4.296632 | 3.260004 | 2.303276 | 2.723e-09 | 9.4529 | 8.926e-09
2018-02-08 06:04 | 119418.8 | 480.0002 | 3 | 14 | 4.334183 | 3.260099 | 2.41193 | 2.723e-09 | 9.921767 | 8.926e-09
2018-02-08 06:06 | 119538.8 | 600.0015 | 3 | 14 | 4.373528 | 3.259964 | 2.520586 | 2.723e-09 | 10.39482 | 8.926e-09
2018-02-08 06:08 | 119658.8 | 720.0019 | 3 | 14 | 4.400404 | 3.011515 | 2.627722 | 2.723e-09 | 10.8653 | 8.926e-09
2018-02-08 06:10 | 119778.8 | 840.0031 | 3 | 14 | 4.400418 | 2.493937 | 2.719071 | 2.723e-09 | 11.26727 | 8.926e-09
2018-02-08 06:12 | 119898.8 | 960.0011 | 3 | 14 | 4.400375 | 2.081493 | 2.795074 | 2.723e-09 | 11.60172 | 8.926e-09
2018-02-08 06:14 | 120018.8 | 1080.0007 | 3 | 14 | 4.400357 | 1.748323 | 2.858716 | 2.723e-09 | 11.88176 | 8.926e-09
2018-02-08 06:16 | 120138.8 | 1200.0011 | 3 | 14 | 4.400361 | 1.478352 | 2.912344 | 2.723e-09 | 12.11775 | 8.926e-09
2018-02-08 06:18 | 120258.8 | 1320.0023 | 3 | 14 | 4.400376 | 1.259304 | 2.957842 | 2.723e-09 | 12.31796 | 8.926e-09
2018-02-08 06:20 | 120378.8 | 1440.0002 | 3 | 14 | 4.400376 | 1.079416 | 2.996706 | 2.723e-09 | 12.48897 | 8.926e-09
2018-02-08 06:22 | 120498.8 | 1560.0006 | 3 | 14 | 4.40035 | 0.9310455 | 3.030132 | 2.723e-09 | 12.63605 | 8.926e-09
2018-02-08 06:24 | 120618.8 | 1680.0011 | 3 | 14 | 4.400368 | 0.8089066 | 3.059068 | 2.723e-09 | 12.76338 | 8.926e-09
2018-02-08 06:26 | 120738.8 | 1800.0015 | 3 | 14 | 4.400352 | 0.7063484 | 3.084271 | 2.723e-09 | 12.87429 | 8.926e-09
2018-02-08 06:28 | 120811.9 | 1873.1033 | 3 | 14 | 4.400337 | 0.6519814 | 3.098053 | 2.723e-09 | 12.93493 | 8.926e-09
2018-02-08 06:30 | 120931.9 | 120.0013 | 4 | 14 | 4.354162 | 0 | 3.098053 | 2.723e-09 | 12.93493 | 8.926e-09
2018-02-08 06:32 | 121051.9 | 240.0002 | 4 | 14 | 4.350338 | 0 | 3.098053 | 2.723e-09 | 12.93493 | 8.926e-09
2018-02-08 06:33 | 121111.9 | 300.0029 | 4 | 14 | 4.349176 | 0 | 3.098053 | 2.723e-09 | 12.93493 | 8.926e-09
2018-02-08 06:35 | 121232 | 120.0015 | 5 | 14 | 4.1832 | -2.28194 | 3.098053 | 0.07605769 | 12.93493 | 0.3198755
2018-02-08 06:37 | 121352 | 240.0001 | 5 | 14 | 4.152277 | -2.2822 | 3.098053 | 0.1521136 | 12.93493 | 0.636838
2018-02-08 06:39 | 121472 | 360.0014 | 5 | 14 | 4.122864 | -2.281823 | 3.098053 | 0.2281709 | 12.93493 | 0.9515273
2018-02-08 06:41 | 121592 | 480.0003 | 5 | 14 | 4.093807 | -2.281829 | 3.098053 | 0.3042229 | 12.93493 | 1.263972
2018-02-08 06:43 | 121712 | 600.0008 | 5 | 14 | 4.065033 | -2.282035 | 3.098053 | 0.3802818 | 12.93493 | 1.574246
2018-02-08 06:45 | 121832 | 720.0002 | 5 | 14 | 4.036557 | -2.282019 | 3.098053 | 0.4563371 | 12.93493 | 1.882329
2018-02-08 06:47 | 121952 | 840.0022 | 5 | 14 | 4.008431 | -2.281866 | 3.098053 | 0.5323969 | 12.93493 | 2.188276
2018-02-08 06:49 | 122072 | 960.0003 | 5 | 14 | 3.980783 | -2.281903 | 3.098053 | 0.6084533 | 12.93493 | 2.492088
2018-02-08 06:51 | 122192 | 1080.0006 | 5 | 14 | 3.953729 | -2.281815 | 3.098053 | 0.6845117 | 12.93493 | 2.793826
2018-02-08 06:53 | 122312 | 1200.001 | 5 | 14 | 3.927495 | -2.282033 | 3.098053 | 0.7605696 | 12.93493 | 3.093535
2018-02-08 06:55 | 122432 | 1320.0013 | 5 | 14 | 3.902154 | -2.281926 | 3.098053 | 0.8366252 | 12.93493 | 3.391273
2018-02-08 06:57 | 122552 | 1440.0018 | 5 | 14 | 3.87789 | -2.281983 | 3.098053 | 0.9126828 | 12.93493 | 3.687131
2018-02-08 06:59 | 122672 | 1560.0022 | 5 | 14 | 3.854718 | -2.282047 | 3.098053 | 0.9887415 | 12.93493 | 3.98119
2018-02-08 07:01 | 122792 | 1680.001 | 5 | 14 | 3.832853 | -2.281978 | 3.098053 | 1.064798 | 12.93493 | 4.273526
2018-02-08 07:03 | 122912 | 1800.0006 | 5 | 14 | 3.812213 | -2.281845 | 3.098053 | 1.140856 | 12.93493 | 4.564255
2018-02-08 07:05 | 123032 | 1920.001 | 5 | 14 | 3.792426 | -2.281815 | 3.098053 | 1.216915 | 12.93493 | 4.85345
2018-02-08 07:07 | 123152 | 2040.0014 | 5 | 14 | 3.773482 | -2.281946 | 3.098053 | 1.292973 | 12.93493 | 5.141167
2018-02-08 07:09 | 123272 | 2160.0027 | 5 | 14 | 3.755347 | -2.28193 | 3.098053 | 1.369031 | 12.93493 | 5.427476
2018-02-08 07:11 | 123392 | 2280.0006 | 5 | 14 | 3.738091 | -2.282062 | 3.098053 | 1.445086 | 12.93493 | 5.712427
2018-02-08 07:13 | 123512 | 2400.001 | 5 | 14 | 3.721795 | -2.28188 | 3.098053 | 1.521142 | 12.93493 | 5.996103
2018-02-08 07:15 | 123632 | 2520 | 5 | 14 | 3.706407 | -2.281911 | 3.098053 | 1.597196 | 12.93493 | 6.278573
2018-02-08 07:17 | 123752 | 2640.001 | 5 | 14 | 3.691945 | -2.281831 | 3.098053 | 1.673254 | 12.93493 | 6.55992
2018-02-08 07:19 | 123872 | 2760.0014 | 5 | 14 | 3.678409 | -2.281955 | 3.098053 | 1.74931 | 12.93493 | 6.840194
2018-02-08 07:21 | 123992 | 2880.0002 | 5 | 14 | 3.665785 | -2.281899 | 3.098053 | 1.825366 | 12.93493 | 7.119473
2018-02-08 07:23 | 124112 | 3000.003 | 5 | 14 | 3.654109 | -2.282103 | 3.098053 | 1.901425 | 12.93493 | 7.397837
2018-02-08 07:25 | 124232 | 3120.0002 | 5 | 14 | 3.64334 | -2.281946 | 3.098053 | 1.977479 | 12.93493 | 7.675332
2018-02-08 07:27 | 124352 | 3240.0014 | 5 | 14 | 3.633217 | -2.282152 | 3.098053 | 2.053539 | 12.93493 | 7.952058
2018-02-08 07:29 | 124472 | 3360.0002 | 5 | 14 | 3.62358 | -2.281862 | 3.098053 | 2.129596 | 12.93493 | 8.228021
2018-02-08 07:31 | 124592 | 3480.0014 | 5 | 14 | 3.614051 | -2.281978 | 3.098053 | 2.205647 | 12.93493 | 8.503238
2018-02-08 07:33 | 124712 | 3600.0002 | 5 | 14 | 3.604376 | -2.28198 | 3.098053 | 2.281709 | 12.93493 | 8.777762
2018-02-08 07:35 | 124832 | 3720.0006 | 5 | 14 | 3.594306 | -2.281905 | 3.098053 | 2.357766 | 12.93493 | 9.051521
2018-02-08 07:37 | 124952 | 3840.0004 | 5 | 14 | 3.583783 | -2.281965 | 3.098053 | 2.433819 | 12.93493 | 9.324481
2018-02-08 07:39 | 125072 | 3960.0005 | 5 | 14 | 3.572538 | -2.281893 | 3.098053 | 2.509878 | 12.93493 | 9.596641
2018-02-08 07:41 | 125192 | 4080.0009 | 5 | 14 | 3.560004 | -2.281955 | 3.098053 | 2.585937 | 12.93493 | 9.867897
2018-02-08 07:43 | 125312 | 4200.003 | 5 | 14 | 3.545031 | -2.281862 | 3.098053 | 2.661997 | 12.93493 | 10.13812
2018-02-08 07:45 | 125432 | 4320.0009 | 5 | 14 | 3.525627 | -2.281916 | 3.098053 | 2.738055 | 12.93493 | 10.40704
2018-02-08 07:47 | 125552 | 4440.0008 | 5 | 14 | 3.501357 | -2.281823 | 3.098053 | 2.814113 | 12.93493 | 10.67431
2018-02-08 07:49 | 125672 | 4560.001 | 5 | 14 | 3.467189 | -2.282294 | 3.098053 | 2.890171 | 12.93493 | 10.9394
2018-02-08 07:51 | 125792 | 4680.0005 | 5 | 14 | 3.409739 | -2.281859 | 3.098053 | 2.966223 | 12.93493 | 11.20114
2018-02-08 07:53 | 125912 | 4800.0001 | 5 | 14 | 3.274651 | -2.281856 | 3.098053 | 3.042287 | 12.93493 | 11.45622
2018-02-08 07:54 | 125997.7 | 4885.6507 | 5 | 14 | 2.999999 | -2.281837 | 3.098053 | 3.096575 | 12.93493 | 11.62809
2018-02-08 07:56 | 126117.7 | 120.0013 | 6 | 14 | 3.20343 | 0 | 3.098053 | 3.096575 | 12.93493 | 11.62809
2018-02-08 07:58 | 126237.7 | 240.0009 | 6 | 14 | 3.215459 | 0 | 3.098053 | 3.096575 | 12.93493 | 11.62809
2018-02-08 07:59 | 126297.7 | 300.0004 | 6 | 14 | 3.219696 | 0 | 3.098053 | 3.096575 | 12.93493 | 11.62809
2018-02-08 07:59 | 126297.7 | 0.0024 | 7 | 15 | 3.219655 | 0 | 0 | 0 | 0 | 0
2018-02-08 08:01 | 126417.8 | 120.0022 | 2 | 15 | 3.935491 | 4.890041 | 0.1623091 | 0 | 0.6145744 | 0
2018-02-08 08:03 | 126537.8 | 240.0011 | 2 | 15 | 3.985959 | 4.889971 | 0.3252957 | 0 | 1.260812 | 0
2018-02-08 08:05 | 126657.8 | 360.0022 | 2 | 15 | 4.021744 | 4.890106 | 0.4882842 | 0 | 1.913496 | 0
2018-02-08 08:07 | 126777.8 | 480.0003 | 2 | 15 | 4.05136 | 4.890017 | 0.6512595 | 0 | 2.571402 | 0
2018-02-08 08:09 | 126897.8 | 600.0015 | 2 | 15 | 4.077494 | 4.890074 | 0.8142511 | 0 | 3.233921 | 0
2018-02-08 08:11 | 127017.8 | 720.0011 | 2 | 15 | 4.100255 | 4.889904 | 0.9772336 | 0 | 3.900359 | 0
2018-02-08 08:13 | 127137.8 | 840.0007 | 2 | 15 | 4.123672 | 4.889919 | 1.140219 | 0 | 4.570518 | 0
2018-02-08 08:15 | 127257.8 | 960.0019 | 2 | 15 | 4.149513 | 4.889975 | 1.303204 | 0 | 5.24469 | 0
2018-02-08 08:17 | 127377.8 | 1080.0013 | 2 | 15 | 4.178005 | 4.8899 | 1.466184 | 0 | 5.923259 | 0
2018-02-08 08:19 | 127497.8 | 1200.0019 | 2 | 15 | 4.200411 | 4.691223 | 1.628153 | 0 | 6.602282 | 0
2018-02-08 08:21 | 127617.8 | 1320.0007 | 2 | 15 | 4.200398 | 4.115852 | 1.774791 | 0 | 7.218221 | 0
2018-02-08 08:23 | 127737.8 | 1440.0011 | 2 | 15 | 4.2004 | 3.581869 | 1.902964 | 0 | 7.756597 | 0
2018-02-08 08:24 | 127815.4 | 1517.5822 | 2 | 15 | 4.200399 | 3.259991 | 1.976638 | 0 | 8.066057 | 0
2018-02-08 08:26 | 127935.4 | 120.0022 | 3 | 15 | 4.228534 | 3.260227 | 2.084857 | 0 | 8.522022 | 0
2018-02-08 08:28 | 128055.4 | 240.001 | 3 | 15 | 4.261496 | 3.259935 | 2.193506 | 0 | 8.983213 | 0
2018-02-08 08:30 | 128175.4 | 360.0005 | 3 | 15 | 4.296897 | 3.259897 | 2.302159 | 0 | 9.448141 | 0
2018-02-08 08:32 | 128295.4 | 480.0002 | 3 | 15 | 4.334473 | 3.259874 | 2.410816 | 0 | 9.917052 | 0
2018-02-08 08:34 | 128415.4 | 600.0006 | 3 | 15 | 4.373844 | 3.259975 | 2.519473 | 0 | 10.39015 | 0
2018-02-08 08:36 | 128535.4 | 720.0018 | 3 | 15 | 4.400403 | 3.006353 | 2.626538 | 0 | 10.86033 | 0
2018-02-08 08:38 | 128655.4 | 840.0007 | 3 | 15 | 4.400405 | 2.489721 | 2.717728 | 0 | 11.2616 | 0
2018-02-08 08:40 | 128775.4 | 960.0002 | 3 | 15 | 4.40037 | 2.077557 | 2.79359 | 0 | 11.59543 | 0
2018-02-08 08:42 | 128895.4 | 1080.0022 | 3 | 15 | 4.400382 | 1.744734 | 2.857105 | 0 | 11.87492 | 0
2018-02-08 08:44 | 129015.4 | 1200.0002 | 3 | 15 | 4.400377 | 1.475052 | 2.910608 | 0 | 12.11035 | 0
2018-02-08 08:46 | 129135.4 | 1320.0023 | 3 | 15 | 4.400351 | 1.255577 | 2.955995 | 0 | 12.31007 | 0
2018-02-08 08:48 | 129255.4 | 1440.0035 | 3 | 15 | 4.400367 | 1.0762 | 2.994759 | 0 | 12.48065 | 0
2018-02-08 08:50 | 129375.4 | 1560.0022 | 3 | 15 | 4.400353 | 0.9283276 | 3.028092 | 0 | 12.62732 | 0
2018-02-08 08:52 | 129495.4 | 1680.0018 | 3 | 15 | 4.400345 | 0.8063622 | 3.056947 | 0 | 12.75429 | 0
2018-02-08 08:54 | 129615.4 | 1800.0006 | 3 | 15 | 4.400355 | 0.7043419 | 3.082074 | 0 | 12.86486 | 0
2018-02-08 08:56 | 129686.8 | 1871.3512 | 3 | 15 | 4.400365 | 0.6519947 | 3.095505 | 0 | 12.92396 | 0
2018-02-08 08:58 | 129806.8 | 120.0015 | 4 | 15 | 4.353875 | 0 | 3.095505 | 0 | 12.92396 | 0
2018-02-08 09:00 | 129926.8 | 240.0018 | 4 | 15 | 4.350039 | 0 | 3.095505 | 0 | 12.92396 | 0
2018-02-08 09:01 | 129986.8 | 300.0047 | 4 | 15 | 4.348869 | 0 | 3.095505 | 0 | 12.92396 | 0
2018-02-08 09:03 | 130106.9 | 120.0007 | 5 | 15 | 4.181971 | -2.282225 | 3.095505 | 0.07605769 | 12.92396 | 0.3197868
2018-02-08 09:05 | 130226.9 | 240.0019 | 5 | 15 | 4.151101 | -2.282292 | 3.095505 | 0.1521147 | 12.92396 | 0.636663
2018-02-08 09:07 | 130346.9 | 360.0014 | 5 | 15 | 4.121691 | -2.281921 | 3.095505 | 0.2281661 | 12.92396 | 0.951238
2018-02-08 09:09 | 130466.9 | 480.0014 | 5 | 15 | 4.092656 | -2.281825 | 3.095505 | 0.30422 | 12.92396 | 1.263603
2018-02-08 09:11 | 130586.9 | 600.0014 | 5 | 15 | 4.063831 | -2.282035 | 3.095505 | 0.3802765 | 12.92396 | 1.573778
2018-02-08 09:13 | 130706.9 | 720.0002 | 5 | 15 | 4.035396 | -2.281788 | 3.095505 | 0.4563332 | 12.92396 | 1.881776
2018-02-08 09:15 | 130826.9 | 840.0004 | 5 | 15 | 4.007298 | -2.281916 | 3.095505 | 0.5323895 | 12.92396 | 2.187623
2018-02-08 09:17 | 130946.9 | 960.0018 | 5 | 15 | 3.979728 | -2.281843 | 3.095505 | 0.6084495 | 12.92396 | 2.491365
2018-02-08 09:19 | 131066.9 | 1080.0014 | 5 | 15 | 3.952762 | -2.282234 | 3.095505 | 0.6845039 | 12.92396 | 2.793012
2018-02-08 09:21 | 131186.9 | 1200.0002 | 5 | 15 | 3.926572 | -2.281957 | 3.095505 | 0.7605613 | 12.92396 | 3.092648
2018-02-08 09:23 | 131306.9 | 1320.0014 | 5 | 15 | 3.901281 | -2.281916 | 3.095505 | 0.8366178 | 12.92396 | 3.390322
2018-02-08 09:25 | 131426.9 | 1440.001 | 5 | 15 | 3.877016 | -2.282354 | 3.095505 | 0.9126759 | 12.92396 | 3.686117
2018-02-08 09:27 | 131546.9 | 1560.0022 | 5 | 15 | 3.853899 | -2.282039 | 3.095505 | 0.9887319 | 12.92396 | 3.980101
2018-02-08 09:29 | 131666.9 | 1680.0011 | 5 | 15 | 3.832064 | -2.281839 | 3.095505 | 1.06479 | 12.92396 | 4.272384
2018-02-08 09:31 | 131786.9 | 1800.0023 | 5 | 15 | 3.811403 | -2.281823 | 3.095505 | 1.140847 | 12.92396 | 4.563047
2018-02-08 09:33 | 131906.9 | 1920.0019 | 5 | 15 | 3.791712 | -2.281887 | 3.095505 | 1.216906 | 12.92396 | 4.852182
2018-02-08 09:35 | 132026.9 | 2040.0007 | 5 | 15 | 3.772794 | -2.282187 | 3.095505 | 1.292964 | 12.92396 | 5.139847
2018-02-08 09:37 | 132146.9 | 2160.0002 | 5 | 15 | 3.754729 | -2.281825 | 3.095505 | 1.36902 | 12.92396 | 5.426098
2018-02-08 09:39 | 132266.9 | 2280.0005 | 5 | 15 | 3.737518 | -2.281948 | 3.095505 | 1.44508 | 12.92396 | 5.711023
2018-02-08 09:41 | 132386.9 | 2400.001 | 5 | 15 | 3.721241 | -2.281911 | 3.095505 | 1.521136 | 12.92396 | 5.994661
2018-02-08 09:43 | 132506.9 | 2520.0022 | 5 | 15 | 3.705931 | -2.281996 | 3.095505 | 1.597192 | 12.92396 | 6.277095
2018-02-08 09:45 | 132626.9 | 2640.001 | 5 | 15 | 3.691453 | -2.281866 | 3.095505 | 1.673244 | 12.92396 | 6.558381
2018-02-08 09:47 | 132746.9 | 2760.0023 | 5 | 15 | 3.677881 | -2.281823 | 3.095505 | 1.749302 | 12.92396 | 6.838625
2018-02-08 09:49 | 132866.9 | 2880.0018 | 5 | 15 | 3.665238 | -2.282078 | 3.095505 | 1.825357 | 12.92396 | 7.11786
2018-02-08 09:51 | 132986.9 | 3000.0014 | 5 | 15 | 3.653552 | -2.281868 | 3.095505 | 1.901417 | 12.92396 | 7.396185
2018-02-08 09:53 | 133106.9 | 3120.0011 | 5 | 15 | 3.642709 | -2.281809 | 3.095505 | 1.977474 | 12.92396 | 7.673647
2018-02-08 09:55 | 133226.9 | 3240.0008 | 5 | 15 | 3.632573 | -2.281926 | 3.095505 | 2.05353 | 12.92396 | 7.950305
2018-02-08 09:57 | 133346.9 | 3360.0002 | 5 | 15 | 3.622885 | -2.282095 | 3.095505 | 2.129587 | 12.92396 | 8.22622
2018-02-08 09:59 | 133466.9 | 3480.0022 | 5 | 15 | 3.613377 | -2.281965 | 3.095505 | 2.205646 | 12.92396 | 8.50141
2018-02-08 10:01 | 133586.9 | 3600.0011 | 5 | 15 | 3.603691 | -2.281809 | 3.095505 | 2.281704 | 12.92396 | 8.775872
2018-02-08 10:03 | 133706.9 | 3720.0023 | 5 | 15 | 3.593591 | -2.281882 | 3.095505 | 2.357762 | 12.92396 | 9.049579
2018-02-08 10:05 | 133826.9 | 3840.0018 | 5 | 15 | 3.583051 | -2.281962 | 3.095505 | 2.433819 | 12.92396 | 9.322498
2018-02-08 10:07 | 133946.9 | 3960.0014 | 5 | 15 | 3.571764 | -2.28188 | 3.095505 | 2.509877 | 12.92396 | 9.594597
2018-02-08 10:09 | 134066.9 | 4080.0018 | 5 | 15 | 3.559137 | -2.28193 | 3.095505 | 2.585934 | 12.92396 | 9.865786
2018-02-08 10:11 | 134186.9 | 4200.0014 | 5 | 15 | 3.543982 | -2.281831 | 3.095505 | 2.661989 | 12.92396 | 10.13592
2018-02-08 10:13 | 134306.9 | 4320.0019 | 5 | 15 | 3.524438 | -2.282138 | 3.095505 | 2.738049 | 12.92396 | 10.40476
2018-02-08 10:15 | 134426.9 | 4440.0006 | 5 | 15 | 3.499912 | -2.281895 | 3.095505 | 2.814106 | 12.92396 | 10.67193
2018-02-08 10:17 | 134546.9 | 4560.0002 | 5 | 15 | 3.465238 | -2.282202 | 3.095505 | 2.890162 | 12.92396 | 10.93689
2018-02-08 10:19 | 134666.9 | 4680.0022 | 5 | 15 | 3.406428 | -2.281998 | 3.095505 | 2.966218 | 12.92396 | 11.19845
2018-02-08 10:21 | 134786.9 | 4800.0026 | 5 | 15 | 3.26671 | -2.28182 | 3.095505 | 3.042278 | 12.92396 | 11.45312
2018-02-08 10:22 | 134868.6 | 4881.6561 | 5 | 15 | 2.999984 | -2.281833 | 3.095505 | 3.094032 | 12.92396 | 11.61668
2018-02-08 10:24 | 134988.6 | 120.0015 | 6 | 15 | 3.204435 | 0 | 3.095505 | 3.094032 | 12.92396 | 11.61668
2018-02-08 10:26 | 135108.6 | 240.001 | 6 | 15 | 3.216405 | 0 | 3.095505 | 3.094032 | 12.92396 | 11.61668
2018-02-08 10:27 | 135168.6 | 300.0022 | 6 | 15 | 3.220628 | 0 | 3.095505 | 3.094032 | 12.92396 | 11.61668
2018-02-08 10:27 | 135168.6 | 0.0024 | 7 | 16 | 3.220539 | 0 | 0 | 0 | 0 | 0
2018-02-08 10:29 | 135288.7 | 120.0023 | 2 | 16 | 3.936455 | 4.8899 | 0.1623086 | 0 | 0.6147745 | 0
2018-02-08 10:31 | 135408.7 | 240.001 | 2 | 16 | 3.98642 | 4.889816 | 0.3252891 | 0 | 1.261102 | 0
2018-02-08 10:33 | 135528.7 | 360.0007 | 2 | 16 | 4.022091 | 4.889875 | 0.4882645 | 0 | 1.9138 | 0
2018-02-08 10:35 | 135648.7 | 480.001 | 2 | 16 | 4.051516 | 4.889935 | 0.6512513 | 0 | 2.571797 | 0
2018-02-08 10:37 | 135768.7 | 600.0006 | 2 | 16 | 4.077621 | 4.890272 | 0.8142284 | 0 | 3.234276 | 0
2018-02-08 10:39 | 135888.7 | 720.0018 | 2 | 16 | 4.100545 | 4.889866 | 0.9772104 | 0 | 3.900745 | 0
2018-02-08 10:41 | 136008.7 | 840.0021 | 2 | 16 | 4.124119 | 4.889864 | 1.140195 | 0 | 4.570962 | 0
2018-02-08 10:43 | 136128.7 | 960.001 | 2 | 16 | 4.150151 | 4.8899 | 1.303179 | 0 | 5.245211 | 0
2018-02-08 10:45 | 136248.7 | 1080.0006 | 2 | 16 | 4.178721 | 4.889973 | 1.466159 | 0 | 5.923892 | 0
2018-02-08 10:47 | 136368.7 | 1200.0002 | 2 | 16 | 4.200399 | 4.677757 | 1.627959 | 0 | 6.602287 | 0
2018-02-08 10:49 | 136488.7 | 1320.0012 | 2 | 16 | 4.200407 | 4.109446 | 1.77427 | 0 | 7.216853 | 0
2018-02-08 10:51 | 136608.7 | 1440.0018 | 2 | 16 | 4.200391 | 3.577284 | 1.902268 | 0 | 7.754495 | 0
2018-02-08 10:52 | 136685.4 | 1516.711 | 2 | 16 | 4.20039 | 3.259985 | 1.975081 | 0 | 8.060338 | 0
2018-02-08 10:54 | 136805.4 | 120.0003 | 3 | 16 | 4.228455 | 3.260021 | 2.083295 | 0 | 8.51628 | 0
2018-02-08 10:56 | 136925.4 | 240.0002 | 3 | 16 | 4.261276 | 3.260046 | 2.191949 | 0 | 8.977475 | 0
2018-02-08 10:58 | 137045.4 | 360.0006 | 3 | 16 | 4.296533 | 3.259789 | 2.300606 | 0 | 9.442389 | 0
2018-02-08 11:00 | 137165.4 | 480.001 | 3 | 16 | 4.333966 | 3.259933 | 2.409261 | 0 | 9.911243 | 0
2018-02-08 11:02 | 137285.4 | 600.0021 | 3 | 16 | 4.373191 | 3.259882 | 2.517916 | 0 | 10.38427 | 0
2018-02-08 11:04 | 137405.4 | 720.0009 | 3 | 16 | 4.400395 | 3.018328 | 2.625142 | 0 | 10.85511 | 0
2018-02-08 11:06 | 137525.4 | 840.0022 | 3 | 16 | 4.400395 | 2.499111 | 2.716704 | 0 | 11.25802 | 0
2018-02-08 11:08 | 137645.4 | 960.0003 | 3 | 16 | 4.400401 | 2.085659 | 2.792858 | 0 | 11.59313 | 0
2018-02-08 11:10 | 137765.4 | 1080.0014 | 3 | 16 | 4.400389 | 1.751148 | 2.856598 | 0 | 11.87361 | 0
2018-02-08 11:12 | 137885.4 | 1200.0019 | 3 | 16 | 4.40039 | 1.480284 | 2.91029 | 0 | 12.10987 | 0
2018-02-08 11:14 | 138005.4 | 1320.0023 | 3 | 16 | 4.400398 | 1.260502 | 2.955825 | 0 | 12.31024 | 0
2018-02-08 11:16 | 138125.4 | 1440.0019 | 3 | 16 | 4.400367 | 1.079544 | 2.994716 | 0 | 12.48138 | 0
2018-02-08 11:18 | 138245.4 | 1560.0004 | 3 | 16 | 4.400349 | 0.9311085 | 3.028146 | 0 | 12.62848 | 0
2018-02-08 11:20 | 138365.4 | 1680.001 | 3 | 16 | 4.400364 | 0.8085785 | 3.057076 | 0 | 12.75578 | 0
2018-02-08 11:22 | 138485.4 | 1800.0022 | 3 | 16 | 4.400336 | 0.705719 | 3.082259 | 0 | 12.8666 | 0
2018-02-08 11:23 | 138558.3 | 1872.8416 | 3 | 16 | 4.400355 | 0.6519775 | 3.095984 | 0 | 12.92699 | 0
2018-02-08 11:25 | 138678.3 | 120.0011 | 4 | 16 | 4.354152 | 0 | 3.095984 | 0 | 12.92699 | 0
2018-02-08 11:27 | 138798.3 | 240.0008 | 4 | 16 | 4.35034 | 0 | 3.095984 | 0 | 12.92699 | 0
2018-02-08 11:28 | 138858.3 | 300.0043 | 4 | 16 | 4.349187 | 0 | 3.095984 | 0 | 12.92699 | 0
2018-02-08 11:30 | 138978.4 | 120.0016 | 5 | 16 | 4.182952 | -2.281891 | 3.095984 | 0.07605584 | 12.92699 | 0.3198463
2018-02-08 11:32 | 139098.4 | 240.0004 | 5 | 16 | 4.152143 | -2.281897 | 3.095984 | 0.1521127 | 12.92699 | 0.6367979
2018-02-08 11:34 | 139218.4 | 360.0007 | 5 | 16 | 4.122759 | -2.281895 | 3.095984 | 0.228169 | 12.92699 | 0.9514727
2018-02-08 11:36 | 139338.4 | 480.0018 | 5 | 16 | 4.093745 | -2.281981 | 3.095984 | 0.3042248 | 12.92699 | 1.263927
2018-02-08 11:38 | 139458.4 | 600.0024 | 5 | 16 | 4.064966 | -2.281907 | 3.095984 | 0.3802813 | 12.92699 | 1.574187
2018-02-08 11:40 | 139578.4 | 720.0002 | 5 | 16 | 4.036544 | -2.281857 | 3.095984 | 0.4563358 | 12.92699 | 1.882264
2018-02-08 11:42 | 139698.4 | 840.0014 | 5 | 16 | 4.008442 | -2.28193 | 3.095984 | 0.5323985 | 12.92699 | 2.188222
2018-02-08 11:44 | 139818.4 | 960.0003 | 5 | 16 | 3.980826 | -2.281905 | 3.095984 | 0.6084574 | 12.92699 | 2.492047
2018-02-08 11:46 | 139938.4 | 1080.0015 | 5 | 16 | 3.953812 | -2.282207 | 3.095984 | 0.6845166 | 12.92699 | 2.793795
2018-02-08 11:48 | 140058.4 | 1200.0014 | 5 | 16 | 3.927621 | -2.281862 | 3.095984 | 0.760575 | 12.92699 | 3.093515
2018-02-08 11:50 | 140178.4 | 1320.0023 | 5 | 16 | 3.902295 | -2.281893 | 3.095984 | 0.8366336 | 12.92699 | 3.391275
2018-02-08 11:52 | 140298.4 | 1440.0007 | 5 | 16 | 3.877923 | -2.282358 | 3.095984 | 0.9126865 | 12.92699 | 3.687122
2018-02-08 11:54 | 140418.4 | 1560.0023 | 5 | 16 | 3.854775 | -2.282278 | 3.095984 | 0.9887457 | 12.92699 | 3.981186
2018-02-08 11:56 | 140538.4 | 1680.0011 | 5 | 16 | 3.832963 | -2.281859 | 3.095984 | 1.064805 | 12.92699 | 4.273539
2018-02-08 11:58 | 140658.4 | 1800.0023 | 5 | 16 | 3.812315 | -2.281923 | 3.095984 | 1.140862 | 12.92699 | 4.564271
2018-02-08 12:00 | 140778.4 | 1920.0019 | 5 | 16 | 3.792551 | -2.281918 | 3.095984 | 1.21692 | 12.92699 | 4.853473
2018-02-08 12:02 | 140898.4 | 2040.0007 | 5 | 16 | 3.773625 | -2.282124 | 3.095984 | 1.292975 | 12.92699 | 5.141189
2018-02-08 12:04 | 141018.4 | 2160.0009 | 5 | 16 | 3.755528 | -2.282017 | 3.095984 | 1.369029 | 12.92699 | 5.427496
2018-02-08 12:06 | 141138.4 | 2280.0015 | 5 | 16 | 3.7383 | -2.281796 | 3.095984 | 1.44509 | 12.92699 | 5.712483
2018-02-08 12:08 | 141258.4 | 2400.0011 | 5 | 16 | 3.722047 | -2.281909 | 3.095984 | 1.521147 | 12.92699 | 5.996185
2018-02-08 12:10 | 141378.4 | 2520.0015 | 5 | 16 | 3.70669 | -2.28206 | 3.095984 | 1.597203 | 12.92699 | 6.278677
2018-02-08 12:12 | 141498.4 | 2640.0011 | 5 | 16 | 3.692236 | -2.281946 | 3.095984 | 1.67326 | 12.92699 | 6.560042
2018-02-08 12:14 | 141618.4 | 2760.0004 | 5 | 16 | 3.678713 | -2.281794 | 3.095984 | 1.749314 | 12.92699 | 6.840329
2018-02-08 12:16 | 141738.4 | 2880.0005 | 5 | 16 | 3.666092 | -2.281836 | 3.095984 | 1.825373 | 12.92699 | 7.119644
2018-02-08 12:18 | 141858.4 | 3000.0015 | 5 | 16 | 3.654406 | -2.28198 | 3.095984 | 1.901431 | 12.92699 | 7.398029
2018-02-08 12:20 | 141978.4 | 3120.0003 | 5 | 16 | 3.643569 | -2.2822 | 3.095984 | 1.97749 | 12.92699 | 7.675562
2018-02-08 12:22 | 142098.4 | 3240.0015 | 5 | 16 | 3.633491 | -2.281955 | 3.095984 | 2.053547 | 12.92699 | 7.952292
2018-02-08 12:24 | 142218.4 | 3360.0019 | 5 | 16 | 3.623829 | -2.282138 | 3.095984 | 2.129604 | 12.92699 | 8.228274
2018-02-08 12:26 | 142338.4 | 3480.0023 | 5 | 16 | 3.614323 | -2.281868 | 3.095984 | 2.20566 | 12.92699 | 8.503529
2018-02-08 12:28 | 142458.4 | 3600.002 | 5 | 16 | 3.604598 | -2.282074 | 3.095984 | 2.281717 | 12.92699 | 8.778053
2018-02-08 12:30 | 142578.4 | 3720.0024 | 5 | 16 | 3.594481 | -2.282019 | 3.095984 | 2.357773 | 12.92699 | 9.051825
2018-02-08 12:32 | 142698.4 | 3840.0011 | 5 | 16 | 3.583917 | -2.281919 | 3.095984 | 2.433828 | 12.92699 | 9.324804
2018-02-08 12:34 | 142818.4 | 3960.0024 | 5 | 16 | 3.572645 | -2.281939 | 3.095984 | 2.509886 | 12.92699 | 9.596965
2018-02-08 12:36 | 142938.4 | 4080.0012 | 5 | 16 | 3.560022 | -2.281804 | 3.095984 | 2.585946 | 12.92699 | 9.86823
2018-02-08 12:38 | 143058.4 | 4200.0023 | 5 | 16 | 3.544927 | -2.281891 | 3.095984 | 2.662002 | 12.92699 | 10.13844
2018-02-08 12:40 | 143178.4 | 4320.0004 | 5 | 16 | 3.525365 | -2.281998 | 3.095984 | 2.73806 | 12.92699 | 10.40735
2018-02-08 12:42 | 143298.4 | 4440.0007 | 5 | 16 | 3.500967 | -2.281777 | 3.095984 | 2.814118 | 12.92699 | 10.67459
2018-02-08 12:44 | 143418.4 | 4560.0019 | 5 | 16 | 3.466522 | -2.281996 | 3.095984 | 2.890175 | 12.92699 | 10.93965
2018-02-08 12:46 | 143538.4 | 4680.0023 | 5 | 16 | 3.408225 | -2.281864 | 3.095984 | 2.966235 | 12.92699 | 11.20133
2018-02-08 12:48 | 143658.4 | 4800.002 | 5 | 16 | 3.269687 | -2.281899 | 3.095984 | 3.042293 | 12.92699 | 11.45616
2018-02-08 12:50 | 143741.2 | 4882.7402 | 5 | 16 | 2.999986 | -2.28214 | 3.095984 | 3.094733 | 12.92699 | 11.62201
2018-02-08 12:52 | 143861.2 | 120.0003 | 6 | 16 | 3.20239 | 0 | 3.095984 | 3.094733 | 12.92699 | 11.62201
2018-02-08 12:54 | 143981.2 | 240.0016 | 6 | 16 | 3.214417 | 0 | 3.095984 | 3.094733 | 12.92699 | 11.62201
2018-02-08 12:55 | 144041.2 | 300.0004 | 6 | 16 | 3.218687 | 0 | 3.095984 | 3.094733 | 12.92699 | 11.62201
2018-02-08 12:55 | 144041.2 | 0.0025 | 7 | 17 | 3.218612 | 0 | 0 | 0 | 0 | 0
2018-02-08 12:57 | 144161.3 | 120.0022 | 2 | 17 | 3.934488 | 4.889986 | 0.1623099 | 1.03e-10 | 0.6144382 | 3.3e-10
2018-02-08 12:59 | 144281.3 | 240.001 | 2 | 17 | 3.984782 | 4.889936 | 0.3252861 | 1.03e-10 | 1.260458 | 3.3e-10
2018-02-08 13:01 | 144401.3 | 360.0006 | 2 | 17 | 4.020306 | 4.889982 | 0.4882678 | 1.03e-10 | 1.912905 | 3.3e-10
2018-02-08 13:03 | 144521.3 | 480.001 | 2 | 17 | 4.049734 | 4.889893 | 0.6512529 | 1.03e-10 | 2.570604 | 3.3e-10
2018-02-08 13:05 | 144641.3 | 600.0005 | 2 | 17 | 4.075922 | 4.890076 | 0.8142291 | 1.03e-10 | 3.232799 | 3.3e-10
2018-02-08 13:07 | 144761.3 | 720.0009 | 2 | 17 | 4.09898 | 4.890068 | 0.977214 | 1.03e-10 | 3.899016 | 3.3e-10
2018-02-08 13:09 | 144881.3 | 840.0005 | 2 | 17 | 4.122644 | 4.88991 | 1.1402 | 1.03e-10 | 4.56899 | 3.3e-10
2018-02-08 13:11 | 145001.3 | 960.0025 | 2 | 17 | 4.148649 | 4.889841 | 1.303181 | 1.03e-10 | 5.242987 | 3.3e-10
2018-02-08 13:13 | 145121.3 | 1080.0005 | 2 | 17 | 4.177217 | 4.889929 | 1.466163 | 1.03e-10 | 5.921434 | 3.3e-10
2018-02-08 13:15 | 145241.3 | 1200.0009 | 2 | 17 | 4.200408 | 4.705486 | 1.628278 | 1.03e-10 | 6.600975 | 3.3e-10
2018-02-08 13:17 | 145361.3 | 1320.0006 | 2 | 17 | 4.200405 | 4.126333 | 1.775316 | 1.03e-10 | 7.218596 | 3.3e-10
2018-02-08 13:19 | 145481.3 | 1440.0017 | 2 | 17 | 4.200404 | 3.588736 | 1.903766 | 1.03e-10 | 7.758133 | 3.3e-10
2018-02-08 13:20 | 145559.8 | 1518.5006 | 2 | 17 | 4.200398 | 3.259987 | 1.978393 | 1.03e-10 | 8.0716 | 3.3e-10
2018-02-08 13:22 | 145679.8 | 120.0022 | 3 | 17 | 4.228477 | 3.259977 | 2.086603 | 1.03e-10 | 8.527525 | 3.3e-10
2018-02-08 13:24 | 145799.8 | 240.0008 | 3 | 17 | 4.261417 | 3.259867 | 2.195254 | 1.03e-10 | 8.98872 | 3.3e-10
2018-02-08 13:26 | 145919.8 | 360.0006 | 3 | 17 | 4.296758 | 3.259951 | 2.303907 | 1.03e-10 | 9.453632 | 3.3e-10
2018-02-08 13:28 | 146039.8 | 480.0011 | 3 | 17 | 4.334276 | 3.259899 | 2.412563 | 1.03e-10 | 9.922523 | 3.3e-10
2018-02-08 13:30 | 146159.8 | 600.0015 | 3 | 17 | 4.373583 | 3.259863 | 2.521216 | 1.03e-10 | 10.39557 | 3.3e-10
2018-02-08 13:32 | 146279.8 | 720.0012 | 3 | 17 | 4.400413 | 3.010649 | 2.628333 | 1.03e-10 | 10.86597 | 3.3e-10
2018-02-08 13:34 | 146399.8 | 840.0015 | 3 | 17 | 4.400381 | 2.488823 | 2.719588 | 1.03e-10 | 11.26753 | 3.3e-10
2018-02-08 13:36 | 146519.8 | 960.0007 | 3 | 17 | 4.400385 | 2.075195 | 2.79541 | 1.03e-10 | 11.60117 | 3.3e-10
2018-02-08 13:38 | 146639.8 | 1080.0014 | 3 | 17 | 4.400379 | 1.740627 | 2.858809 | 1.03e-10 | 11.88016 | 3.3e-10
2018-02-08 13:40 | 146759.8 | 1200.001 | 3 | 17 | 4.400368 | 1.470701 | 2.912168 | 1.03e-10 | 12.11495 | 3.3e-10
2018-02-08 13:42 | 146879.8 | 1320.0017 | 3 | 17 | 4.400359 | 1.250767 | 2.957399 | 1.03e-10 | 12.31398 | 3.3e-10
2018-02-08 13:44 | 146999.8 | 1440.0019 | 3 | 17 | 4.400368 | 1.07165 | 2.996004 | 1.03e-10 | 12.48386 | 3.3e-10
2018-02-08 13:46 | 147119.8 | 1560.0014 | 3 | 17 | 4.400346 | 0.9234581 | 3.029182 | 1.03e-10 | 12.62986 | 3.3e-10
2018-02-08 13:48 | 147239.8 | 1680.001 | 3 | 17 | 4.400362 | 0.8023205 | 3.057881 | 1.03e-10 | 12.75614 | 3.3e-10
2018-02-08 13:50 | 147359.8 | 1800.0031 | 3 | 17 | 4.400306 | 0.6993122 | 3.082861 | 1.03e-10 | 12.86606 | 3.3e-10
2018-02-08 13:51 | 147424.5 | 1864.686 | 3 | 17 | 4.400355 | 0.6519966 | 3.094999 | 1.03e-10 | 12.91948 | 3.3e-10
2018-02-08 13:53 | 147544.5 | 120.0012 | 4 | 17 | 4.354098 | 0 | 3.094999 | 1.03e-10 | 12.91948 | 3.3e-10
2018-02-08 13:55 | 147664.5 | 240 | 4 | 17 | 4.350296 | 0 | 3.094999 | 1.03e-10 | 12.91948 | 3.3e-10
2018-02-08 13:56 | 147724.5 | 300.0036 | 4 | 17 | 4.349132 | 0 | 3.094999 | 1.03e-10 | 12.91948 | 3.3e-10
2018-02-08 13:58 | 147844.6 | 120.0007 | 5 | 17 | 4.182717 | -2.281848 | 3.094999 | 0.07605488 | 12.91948 | 0.3198265
2018-02-08 14:00 | 147964.6 | 240.0003 | 5 | 17 | 4.151884 | -2.281942 | 3.094999 | 0.152111 | 12.91948 | 0.6367566
2018-02-08 14:02 | 148084.6 | 360.0013 | 5 | 17 | 4.12253 | -2.28193 | 3.094999 | 0.2281672 | 12.91948 | 0.951413
2018-02-08 14:04 | 148204.6 | 480.0019 | 5 | 17 | 4.093529 | -2.281823 | 3.094999 | 0.3042225 | 12.91948 | 1.263848
2018-02-08 14:06 | 148324.7 | 600.0022 | 5 | 17 | 4.064778 | -2.28188 | 3.094999 | 0.3802832 | 12.91948 | 1.57411
2018-02-08 14:08 | 148444.7 | 720.0028 | 5 | 17 | 4.036353 | -2.281866 | 3.094999 | 0.4563409 | 12.91948 | 1.882184
2018-02-08 14:10 | 148564.6 | 840.0014 | 5 | 17 | 4.008253 | -2.281889 | 3.094999 | 0.5323808 | 12.91948 | 2.188037
2018-02-08 14:12 | 148684.6 | 960.0018 | 5 | 17 | 3.980678 | -2.281816 | 3.094999 | 0.6084573 | 12.91948 | 2.49192
2018-02-08 14:14 | 148804.6 | 1080.0007 | 5 | 17 | 3.953668 | -2.281919 | 3.094999 | 0.6845138 | 12.91948 | 2.793644
2018-02-08 14:16 | 148924.6 | 1200.0003 | 5 | 17 | 3.92746 | -2.28185 | 3.094999 | 0.7605745 | 12.91948 | 3.093361
2018-02-08 14:18 | 149044.6 | 1320.0008 | 5 | 17 | 3.902134 | -2.282212 | 3.094999 | 0.8366327 | 12.91948 | 3.391108
2018-02-08 14:20 | 149164.6 | 1440.0003 | 5 | 17 | 3.877894 | -2.281969 | 3.094999 | 0.9126942 | 12.91948 | 3.686982
2018-02-08 14:22 | 149284.6 | 1560.0006 | 5 | 17 | 3.854775 | -2.281868 | 3.094999 | 0.9887509 | 12.91948 | 3.981035
2018-02-08 14:24 | 149404.6 | 1680.0018 | 5 | 17 | 3.832939 | -2.281916 | 3.094999 | 1.064812 | 12.91948 | 4.273392
2018-02-08 14:26 | 149524.6 | 1800.0014 | 5 | 17 | 3.812256 | -2.281969 | 3.094999 | 1.140867 | 12.91948 | 4.564114
2018-02-08 14:28 | 149644.6 | 1920 | 5 | 17 | 3.792523 | -2.281836 | 3.094999 | 1.216926 | 12.91948 | 4.853315
2018-02-08 14:30 | 149764.6 | 2040.0015 | 5 | 17 | 3.773552 | -2.281969 | 3.094999 | 1.292986 | 12.91948 | 5.141047
2018-02-08 14:32 | 149884.6 | 2160.0011 | 5 | 17 | 3.755446 | -2.28196 | 3.094999 | 1.369043 | 12.91948 | 5.42736
2018-02-08 14:34 | 150004.6 | 2280.0007 | 5 | 17 | 3.738198 | -2.281877 | 3.094999 | 1.445105 | 12.91948 | 5.712343
2018-02-08 14:36 | 150124.6 | 2400.0011 | 5 | 17 | 3.721902 | -2.281948 | 3.094999 | 1.521161 | 12.91948 | 5.996032
2018-02-08 14:38 | 150244.6 | 2520.0007 | 5 | 17 | 3.706519 | -2.281897 | 3.094999 | 1.59722 | 12.91948 | 6.278524
2018-02-08 14:40 | 150364.6 | 2640.0019 | 5 | 17 | 3.691998 | -2.282 | 3.094999 | 1.673274 | 12.91948 | 6.559862
2018-02-08 14:42 | 150484.7 | 2760.0023 | 5 | 17 | 3.678428 | -2.281959 | 3.094999 | 1.749338 | 12.91948 | 6.840166
2018-02-08 14:44 | 150604.6 | 2880.0011 | 5 | 17 | 3.665752 | -2.28182 | 3.094999 | 1.825394 | 12.91948 | 7.119447
2018-02-08 14:46 | 150724.7 | 3000.0031 | 5 | 17 | 3.654 | -2.282168 | 3.094999 | 1.901455 | 12.91948 | 7.397812
2018-02-08 14:48 | 150844.6 | 3120.0002 | 5 | 17 | 3.643158 | -2.281859 | 3.094999 | 1.97751 | 12.91948 | 7.675303
2018-02-08 14:50 | 150964.6 | 3240.0006 | 5 | 17 | 3.633013 | -2.282216 | 3.094999 | 2.053568 | 12.91948 | 7.952004
2018-02-08 14:52 | 151084.6 | 3360.0019 | 5 | 17 | 3.623326 | -2.281939 | 3.094999 | 2.12963 | 12.91948 | 8.227967
2018-02-08 14:54 | 151204.6 | 3480.0003 | 5 | 17 | 3.613797 | -2.281854 | 3.094999 | 2.205686 | 12.91948 | 8.503182
2018-02-08 14:56 | 151324.6 | 3600.0019 | 5 | 17 | 3.604073 | -2.281866 | 3.094999 | 2.281744 | 12.91948 | 8.777674
2018-02-08 14:58 | 151444.6 | 3720.0004 | 5 | 17 | 3.593942 | -2.28195 | 3.094999 | 2.357799 | 12.91948 | 9.051398
2018-02-08 15:00 | 151564.6 | 3840.0019 | 5 | 17 | 3.58335 | -2.281774 | 3.094999 | 2.433857 | 12.91948 | 9.324347
2018-02-08 15:02 | 151684.6 | 3960.0015 | 5 | 17 | 3.572044 | -2.281884 | 3.094999 | 2.509917 | 12.91948 | 9.596472
2018-02-08 15:04 | 151804.6 | 4080.0011 | 5 | 17 | 3.559387 | -2.281907 | 3.094999 | 2.585971 | 12.91948 | 9.86767
2018-02-08 15:06 | 151924.6 | 4200.0015 | 5 | 17 | 3.54422 | -2.282 | 3.094999 | 2.662031 | 12.91948 | 10.13784
2018-02-08 15:08 | 152044.6 | 4320.0018 | 5 | 17 | 3.524586 | -2.282189 | 3.094999 | 2.738089 | 12.91948 | 10.40669
2018-02-08 15:10 | 152164.7 | 4440.0022 | 5 | 17 | 3.500046 | -2.28179 | 3.094999 | 2.814145 | 12.91948 | 10.67386
2018-02-08 15:12 | 152284.6 | 4560.0018 | 5 | 17 | 3.465301 | -2.281969 | 3.094999 | 2.890202 | 12.91948 | 10.93884
2018-02-08 15:14 | 152404.7 | 4680.0022 | 5 | 17 | 3.406236 | -2.282191 | 3.094999 | 2.966261 | 12.91948 | 11.2004
2018-02-08 15:16 | 152524.6 | 4800.0003 | 5 | 17 | 3.265158 | -2.281815 | 3.094999 | 3.042309 | 12.91948 | 11.45498
2018-02-08 15:17 | 152605.3 | 4880.6592 | 5 | 17 | 2.999962 | -2.281872 | 3.094999 | 3.093436 | 12.91948 | 11.61651
2018-02-08 15:19 | 152725.3 | 120.0004 | 6 | 17 | 3.204096 | 0 | 3.094999 | 3.09344 | 12.91948 | 11.61652
2018-02-08 15:21 | 152845.3 | 240.0012 | 6 | 17 | 3.216038 | 0 | 3.094999 | 3.09344 | 12.91948 | 11.61652
2018-02-08 15:22 | 152905.3 | 300.0036 | 6 | 17 | 3.220264 | 0 | 3.094999 | 3.09344 | 12.91948 | 11.61652
2018-02-08 15:22 | 152905.4 | 0.0024 | 7 | 18 | 3.220272 | 0 | 0 | 0 | 0 | 0
2018-02-08 15:24 | 153025.4 | 120.0007 | 2 | 18 | 3.936786 | 4.890146 | 0.1623031 | 0 | 0.6147761 | 0
2018-02-08 15:26 | 153145.4 | 240.0003 | 2 | 18 | 3.986588 | 4.890156 | 0.3252786 | 0 | 1.261119 | 0
2018-02-08 15:28 | 153265.4 | 360.0007 | 2 | 18 | 4.02204 | 4.889843 | 0.4882664 | 0 | 1.913878 | 0
2018-02-08 15:30 | 153385.4 | 480.0002 | 2 | 18 | 4.051364 | 4.889801 | 0.6512468 | 0 | 2.571831 | 0
2018-02-08 15:32 | 153505.4 | 600.0015 | 2 | 18 | 4.077348 | 4.889875 | 0.8142297 | 0 | 3.234298 | 0
2018-02-08 15:34 | 153625.4 | 720.0011 | 2 | 18 | 4.100318 | 4.890146 | 0.9772083 | 0 | 3.900715 | 0
2018-02-08 15:36 | 153745.4 | 840.0015 | 2 | 18 | 4.123807 | 4.889875 | 1.140195 | 0 | 4.5709 | 0
2018-02-08 15:38 | 153865.4 | 960.0009 | 2 | 18 | 4.149781 | 4.889891 | 1.303171 | 0 | 5.245063 | 0
2018-02-08 15:40 | 153985.4 | 1080.0008 | 2 | 18 | 4.178332 | 4.890209 | 1.466154 | 0 | 5.923695 | 0
2018-02-08 15:42 | 154105.4 | 1200.0011 | 2 | 18 | 4.200394 | 4.686911 | 1.628074 | 0 | 6.60254 | 0
2018-02-08 15:44 | 154225.4 | 1320.0024 | 2 | 18 | 4.200398 | 4.113434 | 1.774612 | 0 | 7.218061 | 0
2018-02-08 15:46 | 154345.4 | 1440.0019 | 2 | 18 | 4.200395 | 3.579712 | 1.902722 | 0 | 7.756172 | 0
2018-02-08 15:48 | 154422.2 | 1516.7528 | 2 | 18 | 4.200379 | 3.259985 | 1.9756 | 0 | 8.06229 | 0
2018-02-08 15:50 | 154542.2 | 120.0022 | 3 | 18 | 4.22847 | 3.259975 | 2.083818 | 9.05e-10 | 8.51825 | 3.694e-09
2018-02-08 15:52 | 154662.2 | 240.001 | 3 | 18 | 4.261373 | 3.259811 | 2.192474 | 9.05e-10 | 8.979462 | 3.694e-09
2018-02-08 15:54 | 154782.2 | 360.0015 | 3 | 18 | 4.296732 | 3.260021 | 2.30113 | 9.05e-10 | 9.444387 | 3.694e-09
2018-02-08 15:56 | 154902.2 | 480.0003 | 3 | 18 | 4.334199 | 3.259872 | 2.409781 | 9.05e-10 | 9.913248 | 3.694e-09
2018-02-08 15:58 | 155022.2 | 600.0015 | 3 | 18 | 4.373511 | 3.259947 | 2.51844 | 9.05e-10 | 10.38632 | 3.694e-09
2018-02-08 16:00 | 155142.2 | 720.0011 | 3 | 18 | 4.400391 | 3.011517 | 2.625585 | 9.05e-10 | 10.85683 | 3.694e-09
2018-02-08 16:02 | 155262.2 | 840.0006 | 3 | 18 | 4.4004 | 2.492088 | 2.716907 | 9.05e-10 | 11.25869 | 3.694e-09
2018-02-08 16:04 | 155382.2 | 960.001 | 3 | 18 | 4.400394 | 2.078445 | 2.792832 | 9.05e-10 | 11.59279 | 3.694e-09
2018-02-08 16:06 | 155502.2 | 1080.0014 | 3 | 18 | 4.400364 | 1.74374 | 2.856341 | 9.05e-10 | 11.87225 | 3.694e-09
2018-02-08 16:08 | 155622.2 | 1200.0003 | 3 | 18 | 4.400382 | 1.473255 | 2.909792 | 9.05e-10 | 12.10746 | 3.694e-09
2018-02-08 16:10 | 155742.2 | 1320.0015 | 3 | 18 | 4.400373 | 1.253302 | 2.955106 | 9.05e-10 | 12.30686 | 3.694e-09
2018-02-08 16:12 | 155862.2 | 1440.001 | 3 | 18 | 4.400342 | 1.073572 | 2.993788 | 9.05e-10 | 12.47707 | 3.694e-09
2018-02-08 16:14 | 155982.2 | 1560.0015 | 3 | 18 | 4.400362 | 0.92659 | 3.027045 | 9.05e-10 | 12.62341 | 3.694e-09
2018-02-08 16:16 | 156102.2 | 1680.0002 | 3 | 18 | 4.400342 | 0.8042088 | 3.055826 | 9.05e-10 | 12.75006 | 3.694e-09
2018-02-08 16:18 | 156222.2 | 1800.0014 | 3 | 18 | 4.400341 | 0.702219 | 3.080887 | 9.05e-10 | 12.86033 | 3.694e-09
2018-02-08 16:19 | 156290.5 | 1868.2709 | 3 | 18 | 4.400356 | 0.6519966 | 3.093718 | 9.05e-10 | 12.9168 | 3.694e-09
2018-02-08 16:21 | 156410.5 | 120.002 | 4 | 18 | 4.354057 | 0 | 3.093718 | 9.05e-10 | 12.9168 | 3.694e-09
2018-02-08 16:23 | 156530.5 | 240 | 4 | 18 | 4.350242 | 0 | 3.093718 | 9.05e-10 | 12.9168 | 3.694e-09
2018-02-08 16:24 | 156590.5 | 300.0037 | 4 | 18 | 4.349095 | 0 | 3.093718 | 9.05e-10 | 12.9168 | 3.694e-09
2018-02-08 16:26 | 156710.6 | 120.0003 | 5 | 18 | 4.182418 | -2.28201 | 3.093718 | 0.07605567 | 12.9168 | 0.3198101
2018-02-08 16:28 | 156830.6 | 240.0011 | 5 | 18 | 4.151592 | -2.281875 | 3.093718 | 0.1521147 | 12.9168 | 0.6367293
2018-02-08 16:30 | 156950.6 | 360.0005 | 5 | 18 | 4.122192 | -2.281973 | 3.093718 | 0.2281717 | 12.9168 | 0.9513659
2018-02-08 16:32 | 157070.6 | 480.001 | 5 | 18 | 4.09318 | -2.281909 | 3.093718 | 0.3042279 | 12.9168 | 1.263779
2018-02-08 16:34 | 157190.6 | 600.0013 | 5 | 18 | 4.064423 | -2.281944 | 3.093718 | 0.3802856 | 12.9168 | 1.574001
2018-02-08 16:36 | 157310.6 | 720.0002 | 5 | 18 | 4.035947 | -2.281928 | 3.093718 | 0.4563396 | 12.9168 | 1.882032
2018-02-08 16:38 | 157430.6 | 840.0016 | 5 | 18 | 4.007864 | -2.281857 | 3.093718 | 0.5323996 | 12.9168 | 2.187936
2018-02-08 16:40 | 157550.6 | 960.0009 | 5 | 18 | 3.980285 | -2.281893 | 3.093718 | 0.6084563 | 12.9168 | 2.491708
2018-02-08 16:42 | 157670.6 | 1080.0014 | 5 | 18 | 3.953267 | -2.281878 | 3.093718 | 0.6845145 | 12.9168 | 2.79341
2018-02-08 16:44 | 157790.6 | 1200.0003 | 5 | 18 | 3.927046 | -2.281918 | 3.093718 | 0.7605722 | 12.9168 | 3.093084
2018-02-08 16:46 | 157910.6 | 1320.0005 | 5 | 18 | 3.901719 | -2.281862 | 3.093718 | 0.8366268 | 12.9168 | 3.390785
2018-02-08 16:48 | 158030.6 | 1440.0002 | 5 | 18 | 3.877478 | -2.281916 | 3.093718 | 0.9126832 | 12.9168 | 3.686607
2018-02-08 16:50 | 158150.6 | 1560.0022 | 5 | 18 | 3.854325 | -2.281884 | 3.093718 | 0.9887401 | 12.9168 | 3.980628
2018-02-08 16:52 | 158270.6 | 1680.0001 | 5 | 18 | 3.832462 | -2.281792 | 3.093718 | 1.064797 | 12.9168 | 4.272935
2018-02-08 16:54 | 158390.6 | 1800.0013 | 5 | 18 | 3.811796 | -2.282017 | 3.093718 | 1.140854 | 12.9168 | 4.563628
2018-02-08 16:56 | 158510.6 | 1920.001 | 5 | 18 | 3.79202 | -2.281829 | 3.093718 | 1.216908 | 12.9168 | 4.852777
2018-02-08 16:58 | 158630.6 | 2040.0022 | 5 | 18 | 3.773062 | -2.281893 | 3.093718 | 1.292968 | 12.9168 | 5.140471
2018-02-08 17:00 | 158750.6 | 2160.0011 | 5 | 18 | 3.75497 | -2.281978 | 3.093718 | 1.369024 | 12.9168 | 5.42674
2018-02-08 17:02 | 158870.6 | 2280.0015 | 5 | 18 | 3.737756 | -2.281836 | 3.093718 | 1.445082 | 12.9168 | 5.711676
2018-02-08 17:04 | 158990.6 | 2400.0002 | 5 | 18 | 3.721452 | -2.282228 | 3.093718 | 1.521134 | 12.9168 | 5.995312
2018-02-08 17:06 | 159110.6 | 2520.0014 | 5 | 18 | 3.706065 | -2.28187 | 3.093718 | 1.597198 | 12.9168 | 6.277792
2018-02-08 17:08 | 159230.6 | 2640.0019 | 5 | 18 | 3.691629 | -2.281823 | 3.093718 | 1.673255 | 12.9168 | 6.559108
2018-02-08 17:10 | 159350.6 | 2760.0022 | 5 | 18 | 3.678093 | -2.281911 | 3.093718 | 1.749313 | 12.9168 | 6.839365
2018-02-08 17:12 | 159470.6 | 2880.0002 | 5 | 18 | 3.665485 | -2.281893 | 3.093718 | 1.825369 | 12.9168 | 7.118621
2018-02-08 17:14 | 159590.6 | 3000.0006 | 5 | 18 | 3.653854 | -2.281884 | 3.093718 | 1.901426 | 12.9168 | 7.396961
2018-02-08 17:16 | 159710.6 | 3120.001 | 5 | 18 | 3.643067 | -2.281775 | 3.093718 | 1.977482 | 12.9168 | 7.674442
2018-02-08 17:18 | 159830.6 | 3240.0005 | 5 | 18 | 3.632944 | -2.281948 | 3.093718 | 2.053541 | 12.9168 | 7.951139
2018-02-08 17:20 | 159950.6 | 3360.0001 | 5 | 18 | 3.623259 | -2.282195 | 3.093718 | 2.129592 | 12.9168 | 8.227057
2018-02-08 17:22 | 160070.6 | 3480.0005 | 5 | 18 | 3.613726 | -2.282271 | 3.093718 | 2.20565 | 12.9168 | 8.502275
2018-02-08 17:24 | 160190.6 | 3600.0001 | 5 | 18 | 3.604036 | -2.281926 | 3.093718 | 2.281716 | 12.9168 | 8.776789
2018-02-08 17:26 | 160310.6 | 3720.0006 | 5 | 18 | 3.593913 | -2.282006 | 3.093718 | 2.357773 | 12.9168 | 9.050521
2018-02-08 17:28 | 160430.6 | 3840.0002 | 5 | 18 | 3.583335 | -2.282041 | 3.093718 | 2.433835 | 12.9168 | 9.323483
2018-02-08 17:30 | 160550.6 | 3960.0023 | 5 | 18 | 3.57206 | -2.281882 | 3.093718 | 2.509894 | 12.9168 | 9.595606
2018-02-08 17:32 | 160670.6 | 4080.0002 | 5 | 18 | 3.559389 | -2.281948 | 3.093718 | 2.585954 | 12.9168 | 9.866824
2018-02-08 17:34 | 160790.6 | 4200.0006 | 5 | 18 | 3.54422 | -2.282047 | 3.093718 | 2.662015 | 12.9168 | 10.137
2018-02-08 17:36 | 160910.6 | 4320.0017 | 5 | 18 | 3.524555 | -2.282152 | 3.093718 | 2.738074 | 12.9168 | 10.40586
2018-02-08 17:38 | 161030.6 | 4440.0021 | 5 | 18 | 3.499959 | -2.281843 | 3.093718 | 2.814133 | 12.9168 | 10.67303
2018-02-08 17:40 | 161150.6 | 4560.0001 | 5 | 18 | 3.465031 | -2.281965 | 3.093718 | 2.890193 | 12.9168 | 10.93801
2018-02-08 17:42 | 161270.6 | 4680.0013 | 5 | 18 | 3.405495 | -2.281965 | 3.093718 | 2.966248 | 12.9168 | 11.19952
2018-02-08 17:44 | 161390.6 | 4800.0002 | 5 | 18 | 3.262495 | -2.281911 | 3.093718 | 3.042313 | 12.9168 | 11.45403
2018-02-08 17:45 | 161469.7 | 4879.0775 | 5 | 18 | 2.999958 | -2.281792 | 3.093718 | 3.092434 | 12.9168 | 11.61229
2018-02-08 17:47 | 161589.7 | 120.001 | 6 | 18 | 3.20271 | 0 | 3.093718 | 3.092434 | 12.9168 | 11.61229
2018-02-08 17:49 | 161709.7 | 240.0006 | 6 | 18 | 3.214721 | 0 | 3.093718 | 3.092434 | 12.9168 | 11.61229
2018-02-08 17:50 | 161769.7 | 300.0043 | 6 | 18 | 3.218964 | 0 | 3.093718 | 3.092434 | 12.9168 | 11.61229
2018-02-08 17:50 | 161769.8 | 0.0025 | 7 | 19 | 3.218949 | 0 | 0 | 0 | 0 | 0
2018-02-08 17:52 | 161889.8 | 120.0007 | 2 | 19 | 3.935494 | 4.889904 | 0.1622995 | 2.62e-10 | 0.614552 | 8.43e-10
2018-02-08 17:54 | 162009.8 | 240.0002 | 2 | 19 | 3.985503 | 4.889874 | 0.3252759 | 2.62e-10 | 1.260715 | 8.43e-10
2018-02-08 17:56 | 162129.8 | 360.0014 | 2 | 19 | 4.020888 | 4.889891 | 0.4882604 | 2.62e-10 | 1.913275 | 8.43e-10
2018-02-08 17:58 | 162249.8 | 480.0002 | 2 | 19 | 4.050355 | 4.889814 | 0.651245 | 2.62e-10 | 2.571061 | 8.43e-10
2018-02-08 18:00 | 162369.8 | 600.0013 | 2 | 19 | 4.076525 | 4.889938 | 0.8142312 | 2.62e-10 | 3.233394 | 8.43e-10
2018-02-08 18:02 | 162489.9 | 720.0026 | 2 | 19 | 4.099533 | 4.890116 | 0.9772126 | 2.62e-10 | 3.899689 | 8.43e-10
2018-02-08 18:04 | 162609.9 | 840.0022 | 2 | 19 | 4.123122 | 4.889763 | 1.140196 | 2.62e-10 | 4.569734 | 8.43e-10
2018-02-08 18:06 | 162729.8 | 960.0001 | 2 | 19 | 4.148977 | 4.89023 | 1.303173 | 2.62e-10 | 5.243789 | 8.43e-10
2018-02-08 18:08 | 162849.8 | 1080.0006 | 2 | 19 | 4.17738 | 4.890137 | 1.466154 | 2.62e-10 | 5.922263 | 8.43e-10
2018-02-08 18:10 | 162969.8 | 1200.0002 | 2 | 19 | 4.20026 | 4.699503 | 1.628224 | 2.62e-10 | 6.601629 | 8.43e-10
2018-02-08 18:12 | 163089.9 | 1320.0022 | 2 | 19 | 4.200397 | 4.12425 | 1.775187 | 2.62e-10 | 7.21893 | 8.43e-10
2018-02-08 18:14 | 163209.9 | 1440.0018 | 2 | 19 | 4.200404 | 3.58469 | 1.903533 | 2.62e-10 | 7.758031 | 8.43e-10
2018-02-08 18:16 | 163287.3 | 1517.4374 | 2 | 19 | 4.200388 | 3.259975 | 1.977098 | 2.62e-10 | 8.067035 | 8.43e-10
2018-02-08 18:18 | 163407.3 | 120.0006 | 3 | 19 | 4.228608 | 3.259878 | 2.085315 | 3.07e-09 | 8.522995 | 1.2304e-08
2018-02-08 18:20 | 163527.3 | 240.0001 | 3 | 19 | 4.261633 | 3.259859 | 2.193973 | 3.07e-09 | 8.984241 | 1.2304e-08
2018-02-08 18:22 | 163647.3 | 360.0006 | 3 | 19 | 4.297146 | 3.259741 | 2.302625 | 3.07e-09 | 9.449183 | 1.2304e-08
2018-02-08 18:24 | 163767.3 | 480.0008 | 3 | 19 | 4.334771 | 3.26017 | 2.411279 | 3.07e-09 | 9.918112 | 1.2304e-08
2018-02-08 18:26 | 163887.3 | 600.0015 | 3 | 19 | 4.374218 | 3.259878 | 2.519936 | 3.07e-09 | 10.39124 | 1.2304e-08
2018-02-08 18:28 | 164007.3 | 720.0011 | 3 | 19 | 4.400388 | 2.999939 | 2.626919 | 3.07e-09 | 10.86109 | 1.2304e-08
2018-02-08 18:30 | 164127.3 | 840.0015 | 3 | 19 | 4.400402 | 2.482006 | 2.717899 | 3.07e-09 | 11.26144 | 1.2304e-08
2018-02-08 18:32 | 164247.3 | 960.0011 | 3 | 19 | 4.400385 | 2.070408 | 2.793508 | 3.07e-09 | 11.59415 | 1.2304e-08
2018-02-08 18:34 | 164367.3 | 1080.0015 | 3 | 19 | 4.400369 | 1.737112 | 2.85677 | 3.07e-09 | 11.87253 | 1.2304e-08
2018-02-08 18:36 | 164487.3 | 1200.0002 | 3 | 19 | 4.40034 | 1.467642 | 2.910038 | 3.07e-09 | 12.10693 | 1.2304e-08
2018-02-08 18:38 | 164607.3 | 1320.0022 | 3 | 19 | 4.40038 | 1.249464 | 2.955204 | 3.07e-09 | 12.30567 | 1.2304e-08
2018-02-08 18:40 | 164727.3 | 1440.001 | 3 | 19 | 4.400359 | 1.070549 | 2.993764 | 3.07e-09 | 12.47535 | 1.2304e-08
2018-02-08 18:42 | 164847.3 | 1560.0014 | 3 | 19 | 4.400335 | 0.9232559 | 3.026918 | 3.07e-09 | 12.62124 | 1.2304e-08
2018-02-08 18:44 | 164967.3 | 1680.001 | 3 | 19 | 4.400344 | 0.8019066 | 3.05561 | 3.07e-09 | 12.7475 | 1.2304e-08
2018-02-08 18:46 | 165087.3 | 1800.0022 | 3 | 19 | 4.40034 | 0.7000198 | 3.080595 | 3.07e-09 | 12.85744 | 1.2304e-08
2018-02-08 18:47 | 165153.3 | 1866.0333 | 3 | 19 | 4.400366 | 0.6519985 | 3.092987 | 3.07e-09 | 12.91197 | 1.2304e-08
2018-02-08 18:49 | 165273.4 | 120.0013 | 4 | 19 | 4.354083 | 0 | 3.092987 | 3.07e-09 | 12.91197 | 1.2304e-08
2018-02-08 18:51 | 165393.4 | 240.0009 | 4 | 19 | 4.350252 | 0 | 3.092987 | 3.07e-09 | 12.91197 | 1.2304e-08
2018-02-08 18:52 | 165453.4 | 300.0028 | 4 | 19 | 4.34911 | 0 | 3.092987 | 3.07e-09 | 12.91197 | 1.2304e-08
2018-02-08 18:54 | 165573.5 | 120.0013 | 5 | 19 | 4.182478 | -2.281911 | 3.092987 | 0.07605638 | 12.91197 | 0.3198181
2018-02-08 18:56 | 165693.5 | 240.0002 | 5 | 19 | 4.151621 | -2.282142 | 3.092987 | 0.1521143 | 12.91197 | 0.6367371
2018-02-08 18:58 | 165813.5 | 360.0014 | 5 | 19 | 4.122219 | -2.281862 | 3.092987 | 0.2281704 | 12.91197 | 0.9513721
2018-02-08 19:00 | 165933.5 | 480.001 | 5 | 19 | 4.093202 | -2.281911 | 3.092987 | 0.3042271 | 12.91197 | 1.263789
2018-02-08 19:02 | 166053.5 | 600.0021 | 5 | 19 | 4.064458 | -2.281998 | 3.092987 | 0.3802869 | 12.91197 | 1.574022
2018-02-08 19:04 | 166173.5 | 720.0003 | 5 | 19 | 4.036019 | -2.282136 | 3.092987 | 0.4563391 | 12.91197 | 1.882051
2018-02-08 19:06 | 166293.5 | 840.0022 | 5 | 19 | 4.007922 | -2.282156 | 3.092987 | 0.5323996 | 12.91197 | 2.18796
2018-02-08 19:08 | 166413.5 | 960.0019 | 5 | 19 | 3.980281 | -2.281767 | 3.092987 | 0.6084574 | 12.91197 | 2.49174
2018-02-08 19:10 | 166533.5 | 1080.0004 | 5 | 19 | 3.953259 | -2.281969 | 3.092987 | 0.684513 | 12.91197 | 2.793431
2018-02-08 19:12 | 166653.5 | 1200.0003 | 5 | 19 | 3.927015 | -2.281932 | 3.092987 | 0.7605708 | 12.91197 | 3.093104
2018-02-08 19:14 | 166773.5 | 1320.0007 | 5 | 19 | 3.901646 | -2.281955 | 3.092987 | 0.8366258 | 12.91197 | 3.390801
2018-02-08 19:16 | 166893.5 | 1440.001 | 5 | 19 | 3.877335 | -2.281852 | 3.092987 | 0.912682 | 12.91197 | 3.686614
2018-02-08 19:18 | 167013.5 | 1560.0015 | 5 | 19 | 3.854162 | -2.281901 | 3.092987 | 0.9887376 | 12.91197 | 3.980618
2018-02-08 19:20 | 167133.5 | 1680.0019 | 5 | 19 | 3.832276 | -2.28215 | 3.092987 | 1.064796 | 12.91197 | 4.272917
2018-02-08 19:22 | 167253.5 | 1800.0022 | 5 | 19 | 3.81159 | -2.281841 | 3.092987 | 1.140853 | 12.91197 | 4.563599
2018-02-08 19:24 | 167373.5 | 1920.001 | 5 | 19 | 3.791765 | -2.282163 | 3.092987 | 1.21691 | 12.91197 | 4.852736
2018-02-08 19:26 | 167493.5 | 2040.0013 | 5 | 19 | 3.77277 | -2.282156 | 3.092987 | 1.292967 | 12.91197 | 5.140401
2018-02-08 19:28 | 167613.5 | 2160.0019 | 5 | 19 | 3.754658 | -2.281959 | 3.092987 | 1.369025 | 12.91197 | 5.426659
2018-02-08 19:30 | 167733.5 | 2280.0014 | 5 | 19 | 3.737421 | -2.281983 | 3.092987 | 1.44508 | 12.91197 | 5.711555
2018-02-08 19:32 | 167853.5 | 2400.001 | 5 | 19 | 3.721126 | -2.281893 | 3.092987 | 1.521137 | 12.91197 | 5.995189
2018-02-08 19:34 | 167973.5 | 2520.0014 | 5 | 19 | 3.705724 | -2.281877 | 3.092987 | 1.597194 | 12.91197 | 6.277612
2018-02-08 19:36 | 168093.5 | 2640.0018 | 5 | 19 | 3.691207 | -2.281944 | 3.092987 | 1.673252 | 12.91197 | 6.558904
2018-02-08 19:38 | 168213.5 | 2760.0007 | 5 | 19 | 3.67759 | -2.281907 | 3.092987 | 1.749311 | 12.91197 | 6.839133
2018-02-08 19:40 | 168333.5 | 2880.0003 | 5 | 19 | 3.664947 | -2.281872 | 3.092987 | 1.825368 | 12.91197 | 7.118352
2018-02-08 19:42 | 168453.5 | 3000.0014 | 5 | 19 | 3.653236 | -2.281895 | 3.092987 | 1.901425 | 12.91197 | 7.396643
2018-02-08 19:44 | 168573.5 | 3120.001 | 5 | 19 | 3.642413 | -2.281944 | 3.092987 | 1.977484 | 12.91197 | 7.674087
2018-02-08 19:46 | 168693.5 | 3240.0006 | 5 | 19 | 3.632276 | -2.281868 | 3.092987 | 2.053542 | 12.91197 | 7.950732
2018-02-08 19:48 | 168813.5 | 3360.001 | 5 | 19 | 3.622602 | -2.281944 | 3.092987 | 2.129597 | 12.91197 | 8.226615
2018-02-08 19:50 | 168933.5 | 3480.0005 | 5 | 19 | 3.613052 | -2.281827 | 3.092987 | 2.205653 | 12.91197 | 8.501774
2018-02-08 19:52 | 169053.5 | 3600.0011 | 5 | 19 | 3.603331 | -2.282037 | 3.092987 | 2.281712 | 12.91197 | 8.776211
2018-02-08 19:54 | 169173.5 | 3720.0006 | 5 | 19 | 3.593182 | -2.281959 | 3.092987 | 2.357768 | 12.91197 | 9.049884
2018-02-08 19:56 | 169293.5 | 3840.0018 | 5 | 19 | 3.582582 | -2.281903 | 3.092987 | 2.433826 | 12.91197 | 9.322774
2018-02-08 19:58 | 169413.5 | 3960.0014 | 5 | 19 | 3.571225 | -2.281862 | 3.092987 | 2.509883 | 12.91197 | 9.594828
2018-02-08 20:00 | 169533.5 | 4080.001 | 5 | 19 | 3.558503 | -2.282125 | 3.092987 | 2.585939 | 12.91197 | 9.865969
2018-02-08 20:02 | 169653.5 | 4200.0014 | 5 | 19 | 3.543253 | -2.281971 | 3.092987 | 2.661999 | 12.91197 | 10.13607
2018-02-08 20:04 | 169773.5 | 4320.0018 | 5 | 19 | 3.523525 | -2.281884 | 3.092987 | 2.738055 | 12.91197 | 10.40484
2018-02-08 20:06 | 169893.5 | 4440.0013 | 5 | 19 | 3.498777 | -2.281891 | 3.092987 | 2.814107 | 12.91197 | 10.67191
2018-02-08 20:08 | 170013.5 | 4560.0002 | 5 | 19 | 3.46354 | -2.281872 | 3.092987 | 2.890168 | 12.91197 | 10.93678
2018-02-08 20:10 | 170133.5 | 4680.0004 | 5 | 19 | 3.403324 | -2.281955 | 3.092987 | 2.966222 | 12.91197 | 11.19816
2018-02-08 20:12 | 170253.5 | 4800.001 | 5 | 19 | 3.258447 | -2.281823 | 3.092987 | 3.042282 | 12.91197 | 11.45244
2018-02-08 20:13 | 170330.9 | 4877.4647 | 5 | 19 | 2.999976 | -2.28188 | 3.092987 | 3.091383 | 12.91197 | 11.60734
2018-02-08 20:15 | 170451 | 120.0015 | 6 | 19 | 3.20436 | 0 | 3.092987 | 3.091383 | 12.91197 | 11.60734
2018-02-08 20:17 | 170571 | 240.0011 | 6 | 19 | 3.216295 | 0 | 3.092987 | 3.091383 | 12.91197 | 11.60734
2018-02-08 20:18 | 170631 | 300.0046 | 6 | 19 | 3.220506 | 0 | 3.092987 | 3.091383 | 12.91197 | 11.60734
2018-02-08 20:18 | 170631 | 0.0024 | 7 | 20 | 3.220538 | 0 | 0 | 0 | 0 | 0
2018-02-08 20:20 | 170751.1 | 120.0005 | 2 | 20 | 3.936264 | 4.88983 | 0.1623027 | 0 | 0.6147408 | 0
2018-02-08 20:22 | 170871.1 | 240.0009 | 2 | 20 | 3.985951 | 4.889803 | 0.3252822 | 0 | 1.261009 | 0
2018-02-08 20:24 | 170991.1 | 360.0022 | 2 | 20 | 4.021334 | 4.890047 | 0.4882707 | 0 | 1.91366 | 0
2018-02-08 20:26 | 171111.1 | 480 | 2 | 20 | 4.050792 | 4.890491 | 0.6512588 | 0 | 2.571534 | 0
2018-02-08 20:28 | 171231.1 | 600.0014 | 2 | 20 | 4.076777 | 4.889978 | 0.8142478 | 0 | 3.23393 | 0
2018-02-08 20:30 | 171351.1 | 720.001 | 2 | 20 | 4.099808 | 4.89012 | 0.9772222 | 0 | 3.900239 | 0
2018-02-08 20:32 | 171471.1 | 840.0006 | 2 | 20 | 4.123359 | 4.890041 | 1.140212 | 0 | 4.570357 | 0
2018-02-08 20:34 | 171591.1 | 960.0019 | 2 | 20 | 4.149262 | 4.889864 | 1.303195 | 0 | 5.244471 | 0
2018-02-08 20:36 | 171711.1 | 1080.0022 | 2 | 20 | 4.177873 | 4.889896 | 1.466184 | 0 | 5.923045 | 0
2018-02-08 20:38 | 171831.1 | 1200.0019 | 2 | 20 | 4.200404 | 4.694981 | 1.628185 | 0 | 6.602182 | 0
2018-02-08 20:40 | 171951.1 | 1320.0006 | 2 | 20 | 4.200402 | 4.117647 | 1.774903 | 0 | 7.218457 | 0
2018-02-08 20:42 | 172071.1 | 1440.0019 | 2 | 20 | 4.200403 | 3.579838 | 1.903065 | 0 | 7.756791 | 0
2018-02-08 20:43 | 172147.6 | 1516.483 | 2 | 20 | 4.200383 | 3.259995 | 1.975676 | 0 | 8.061785 | 0
2018-02-08 20:45 | 172267.6 | 120.0022 | 3 | 20 | 4.228611 | 3.260015 | 2.083895 | 0 | 8.517757 | 0
2018-02-08 20:47 | 172387.6 | 240.0002 | 3 | 20 | 4.261567 | 3.259914 | 2.192545 | 0 | 8.97896 | 0
2018-02-08 20:49 | 172507.6 | 360.0006 | 3 | 20 | 4.296932 | 3.259899 | 2.301201 | 0 | 9.443903 | 0
2018-02-08 20:51 | 172627.6 | 480.001 | 3 | 20 | 4.334533 | 3.259903 | 2.409855 | 0 | 9.91281 | 0
2018-02-08 20:53 | 172747.6 | 600.0007 | 3 | 20 | 4.373898 | 3.260015 | 2.518507 | 0 | 10.38589 | 0
2018-02-08 20:55 | 172867.6 | 720.0002 | 3 | 20 | 4.400414 | 3.006775 | 2.625579 | 0 | 10.8561 | 0
2018-02-08 20:57 | 172987.6 | 840.0022 | 3 | 20 | 4.400384 | 2.486616 | 2.716743 | 0 | 11.25726 | 0
2018-02-08 20:59 | 173107.6 | 960.001 | 3 | 20 | 4.400388 | 2.073229 | 2.79249 | 0 | 11.59058 | 0
2018-02-08 21:01 | 173227.6 | 1080.0006 | 3 | 20 | 4.400371 | 1.739172 | 2.855829 | 0 | 11.86929 | 0
2018-02-08 21:03 | 173347.6 | 1200.001 | 3 | 20 | 4.400378 | 1.469412 | 2.909149 | 0 | 12.10392 | 0
2018-02-08 21:05 | 173467.6 | 1320.0013 | 3 | 20 | 4.400349 | 1.249826 | 2.954344 | 0 | 12.3028 | 0
2018-02-08 21:07 | 173587.6 | 1440.0002 | 3 | 20 | 4.400352 | 1.070881 | 2.992922 | 0 | 12.47255 | 0
2018-02-08 21:09 | 173707.6 | 1560.0015 | 3 | 20 | 4.40038 | 0.9236736 | 3.026072 | 0 | 12.61843 | 0
2018-02-08 21:11 | 173827.6 | 1680.0019 | 3 | 20 | 4.400348 | 0.801239 | 3.054749 | 0 | 12.74461 | 0
2018-02-08 21:13 | 173947.6 | 1800.0022 | 3 | 20 | 4.400362 | 0.6997795 | 3.079712 | 0 | 12.85446 | 0
2018-02-08 21:14 | 174011.7 | 1864.1125 | 3 | 20 | 4.400344 | 0.651989 | 3.09174 | 0 | 12.90739 | 0
2018-02-08 21:16 | 174131.7 | 120.0006 | 4 | 20 | 4.354043 | 0 | 3.09174 | 0 | 12.90739 | 0
2018-02-08 21:18 | 174251.7 | 240.0011 | 4 | 20 | 4.350242 | 0 | 3.09174 | 0 | 12.90739 | 0
2018-02-08 21:19 | 174311.7 | 300.0014 | 4 | 20 | 4.34909 | 0 | 3.09174 | 0 | 12.90739 | 0
2018-02-08 21:21 | 174431.8 | 120.0022 | 5 | 20 | 4.182398 | -2.281978 | 3.09174 | 0.07605469 | 12.90739 | 0.3198049
2018-02-08 21:23 | 174551.8 | 240.0018 | 5 | 20 | 4.151502 | -2.282173 | 3.09174 | 0.1521132 | 12.90739 | 0.6367186
2018-02-08 21:25 | 174671.8 | 360.0023 | 5 | 20 | 4.12206 | -2.282129 | 3.09174 | 0.2281709 | 12.90739 | 0.9513489
2018-02-08 21:27 | 174791.8 | 480.0018 | 5 | 20 | 4.093002 | -2.282202 | 3.09174 | 0.3042298 | 12.90739 | 1.263762
2018-02-08 21:29 | 174911.8 | 600.0013 | 5 | 20 | 4.064227 | -2.282026 | 3.09174 | 0.3802827 | 12.90739 | 1.573952
2018-02-08 21:31 | 175031.8 | 720.0002 | 5 | 20 | 4.035754 | -2.281816 | 3.09174 | 0.4563392 | 12.90739 | 1.881977
2018-02-08 21:33 | 175151.8 | 840.0006 | 5 | 20 | 4.007601 | -2.282216 | 3.09174 | 0.5323998 | 12.90739 | 2.187866
2018-02-08 21:35 | 175271.8 | 960.001 | 5 | 20 | 3.979954 | -2.281983 | 3.09174 | 0.6084581 | 12.90739 | 2.491623
2018-02-08 21:37 | 175391.8 | 1080.0013 | 5 | 20 | 3.95289 | -2.281926 | 3.09174 | 0.6845174 | 12.90739 | 2.793302
2018-02-08 21:39 | 175511.8 | 1200.0018 | 5 | 20 | 3.926616 | -2.282181 | 3.09174 | 0.7605746 | 12.90739 | 3.092945
2018-02-08 21:41 | 175631.8 | 1320.0021 | 5 | 20 | 3.901291 | -2.281911 | 3.09174 | 0.8366343 | 12.90739 | 3.390634
2018-02-08 21:43 | 175751.8 | 1440.0002 | 5 | 20 | 3.876999 | -2.281939 | 3.09174 | 0.912689 | 12.90739 | 3.686415
2018-02-08 21:45 | 175871.8 | 1560.0014 | 5 | 20 | 3.853866 | -2.281823 | 3.09174 | 0.9887378 | 12.90739 | 3.980369
2018-02-08 21:47 | 175991.8 | 1680.0002 | 5 | 20 | 3.831991 | -2.282163 | 3.09174 | 1.064808 | 12.90739 | 4.272693
2018-02-08 21:49 | 176111.8 | 1800.0006 | 5 | 20 | 3.811306 | -2.28182 | 3.09174 | 1.140863 | 12.90739 | 4.563343
2018-02-08 21:51 | 176231.8 | 1920.0018 | 5 | 20 | 3.791537 | -2.281788 | 3.09174 | 1.216926 | 12.90739 | 4.852484
2018-02-08 21:53 | 176351.8 | 2040.0023 | 5 | 20 | 3.772569 | -2.281813 | 3.09174 | 1.292983 | 12.90739 | 5.140132
2018-02-08 21:55 | 176471.8 | 2160.0002 | 5 | 20 | 3.754439 | -2.282216 | 3.09174 | 1.369036 | 12.90739 | 5.426353
2018-02-08 21:57 | 176591.8 | 2280.0013 | 5 | 20 | 3.73722 | -2.281946 | 3.09174 | 1.445098 | 12.90739 | 5.71126
2018-02-08 21:59 | 176711.8 | 2400.0002 | 5 | 20 | 3.72092 | -2.282028 | 3.09174 | 1.521151 | 12.90739 | 5.994862
2018-02-08 22:01 | 176831.8 | 2520.0006 | 5 | 20 | 3.705553 | -2.282261 | 3.09174 | 1.597208 | 12.90739 | 6.277277
2018-02-08 22:03 | 176951.8 | 2640.001 | 5 | 20 | 3.691067 | -2.282165 | 3.09174 | 1.673267 | 12.90739 | 6.558559
2018-02-08 22:05 | 177071.8 | 2760.0014 | 5 | 20 | 3.677532 | -2.281827 | 3.09174 | 1.749324 | 12.90739 | 6.838772
2018-02-08 22:07 | 177191.8 | 2880.0018 | 5 | 20 | 3.664879 | -2.28196 | 3.09174 | 1.825383 | 12.90739 | 7.117993
2018-02-08 22:09 | 177311.8 | 3000.0022 | 5 | 20 | 3.65323 | -2.28188 | 3.09174 | 1.901437 | 12.90739 | 7.396276
2018-02-08 22:11 | 177431.8 | 3120.0011 | 5 | 20 | 3.642388 | -2.281905 | 3.09174 | 1.977495 | 12.90739 | 7.673713
2018-02-08 22:13 | 177551.8 | 3240.0014 | 5 | 20 | 3.632248 | -2.282017 | 3.09174 | 2.053548 | 12.90739 | 7.950338
2018-02-08 22:15 | 177671.8 | 3360.001 | 5 | 20 | 3.622571 | -2.281889 | 3.09174 | 2.129606 | 12.90739 | 8.226232
2018-02-08 22:17 | 177791.8 | 3480.0031 | 5 | 20 | 3.613007 | -2.281928 | 3.09174 | 2.205666 | 12.90739 | 8.5014
2018-02-08 22:19 | 177911.8 | 3600.001 | 5 | 20 | 3.603271 | -2.281841 | 3.09174 | 2.28172 | 12.90739 | 8.775814
2018-02-08 22:21 | 178031.8 | 3720.0006 | 5 | 20 | 3.593113 | -2.281992 | 3.09174 | 2.357775 | 12.90739 | 9.049478
2018-02-08 22:23 | 178151.8 | 3840.0003 | 5 | 20 | 3.582478 | -2.28185 | 3.09174 | 2.433833 | 12.90739 | 9.322364
2018-02-08 22:25 | 178271.8 | 3960.0006 | 5 | 20 | 3.571119 | -2.281857 | 3.09174 | 2.509889 | 12.90739 | 9.594406
2018-02-08 22:27 | 178391.8 | 4080.0018 | 5 | 20 | 3.558411 | -2.281884 | 3.09174 | 2.585947 | 12.90739 | 9.865547
2018-02-08 22:29 | 178511.8 | 4200.0013 | 5 | 20 | 3.54311 | -2.282214 | 3.09174 | 2.662005 | 12.90739 | 10.13563
2018-02-08 22:31 | 178631.8 | 4320.0012 | 5 | 20 | 3.523308 | -2.281872 | 3.09174 | 2.738062 | 12.90739 | 10.40439
2018-02-08 22:33 | 178751.8 | 4440.0006 | 5 | 20 | 3.498484 | -2.281816 | 3.09174 | 2.814118 | 12.90739 | 10.67145
2018-02-08 22:35 | 178871.8 | 4560.0006 | 5 | 20 | 3.46307 | -2.281779 | 3.09174 | 2.890175 | 12.90739 | 10.93629
2018-02-08 22:37 | 178991.8 | 4680.0023 | 5 | 20 | 3.402346 | -2.281857 | 3.09174 | 2.966234 | 12.90739 | 11.19763
2018-02-08 22:39 | 179111.8 | 4800.0011 | 5 | 20 | 3.255595 | -2.282039 | 3.09174 | 3.04229 | 12.90739 | 11.45176
2018-02-08 22:41 | 179187.8 | 4875.9478 | 5 | 20 | 2.999995 | -2.281859 | 3.09174 | 3.090428 | 12.90739 | 11.60353
2018-02-08 22:43 | 179307.8 | 120.0005 | 6 | 20 | 3.204214 | 0 | 3.09174 | 3.090428 | 12.90739 | 11.60353
2018-02-08 22:45 | 179427.8 | 240.0003 | 6 | 20 | 3.216147 | 0 | 3.09174 | 3.090428 | 12.90739 | 11.60353
2018-02-08 22:46 | 179487.8 | 300.0014 | 6 | 20 | 3.220356 | 0 | 3.09174 | 3.090428 | 12.90739 | 11.60353
2018-02-08 22:46 | 179487.8 | 0.0025 | 7 | 21 | 3.220346 | 0 | 0 | 0 | 0 | 0
2018-02-08 22:48 | 179607.9 | 120.0022 | 2 | 21 | 3.936633 | 4.889908 | 0.1622996 | 0 | 0.6147741 | 0
2018-02-08 22:50 | 179727.9 | 240.0009 | 2 | 21 | 3.986192 | 4.889853 | 0.3252815 | 0 | 1.261099 | 0
2018-02-08 22:52 | 179847.9 | 360.0013 | 2 | 21 | 4.021554 | 4.889919 | 0.4882612 | 0 | 1.913749 | 0
2018-02-08 22:54 | 179967.9 | 480.0018 | 2 | 21 | 4.051127 | 4.889641 | 0.6512433 | 0 | 2.571644 | 0
2018-02-08 22:56 | 180087.9 | 600.0022 | 2 | 21 | 4.077221 | 4.889872 | 0.8142223 | 0 | 3.234065 | 0
2018-02-08 22:58 | 180207.9 | 720.0002 | 2 | 21 | 4.100365 | 4.889772 | 0.9771994 | 0 | 3.900465 | 0
2018-02-08 23:00 | 180327.9 | 840.0013 | 2 | 21 | 4.124035 | 4.890215 | 1.140183 | 0 | 4.570652 | 0
2018-02-08 23:02 | 180447.9 | 960.0019 | 2 | 21 | 4.150161 | 4.889927 | 1.30317 | 0 | 5.244919 | 0
2018-02-08 23:04 | 180567.9 | 1080.0006 | 2 | 21 | 4.179024 | 4.889887 | 1.466149 | 0 | 5.923619 | 0
2018-02-08 23:06 | 180687.9 | 1200.0011 | 2 | 21 | 4.200403 | 4.667559 | 1.627846 | 0 | 6.601623 | 0
2018-02-08 23:08 | 180807.9 | 1320.0015 | 2 | 21 | 4.200396 | 4.093935 | 1.773737 | 0 | 7.214427 | 0
2018-02-08 23:10 | 180927.9 | 1440.0012 | 2 | 21 | 4.200392 | 3.560593 | 1.901198 | 0 | 7.749813 | 0
2018-02-08 23:11 | 181000.4 | 1512.4812 | 2 | 21 | 4.200385 | 3.259996 | 1.969824 | 0 | 8.03807 | 0
2018-02-08 23:13 | 181120.4 | 120.0015 | 3 | 21 | 4.228585 | 3.260151 | 2.07804 | 9.28e-10 | 8.494024 | 3.786e-09
2018-02-08 23:15 | 181240.4 | 240.0007 | 3 | 21 | 4.261488 | 3.259914 | 2.186692 | 9.28e-10 | 8.955232 | 3.786e-09
2018-02-08 23:17 | 181360.4 | 360.0023 | 3 | 21 | 4.296829 | 3.259809 | 2.295343 | 9.28e-10 | 9.420146 | 3.786e-09
2018-02-08 23:19 | 181480.4 | 480.0002 | 3 | 21 | 4.334307 | 3.259787 | 2.403991 | 9.28e-10 | 9.889005 | 3.786e-09
2018-02-08 23:21 | 181600.4 | 600.0015 | 3 | 21 | 4.3736 | 3.259914 | 2.512645 | 9.28e-10 | 10.36207 | 3.786e-09
2018-02-08 23:23 | 181720.4 | 720.0019 | 3 | 21 | 4.400398 | 3.011671 | 2.619781 | 9.28e-10 | 10.83254 | 3.786e-09
2018-02-08 23:25 | 181840.4 | 840.0006 | 3 | 21 | 4.400386 | 2.494213 | 2.711146 | 9.28e-10 | 11.23458 | 3.786e-09
2018-02-08 23:27 | 181960.4 | 960.0002 | 3 | 21 | 4.400385 | 2.081673 | 2.787164 | 9.28e-10 | 11.5691 | 3.786e-09
2018-02-08 23:29 | 182080.4 | 1080.0014 | 3 | 21 | 4.400361 | 1.748611 | 2.850811 | 9.28e-10 | 11.84916 | 3.786e-09
2018-02-08 23:31 | 182200.4 | 1200.0002 | 3 | 21 | 4.400369 | 1.479076 | 2.904452 | 9.28e-10 | 12.0852 | 3.786e-09
2018-02-08 23:33 | 182320.4 | 1320.0007 | 3 | 21 | 4.400373 | 1.259628 | 2.949964 | 9.28e-10 | 12.28548 | 3.786e-09
2018-02-08 23:35 | 182440.4 | 1440.001 | 3 | 21 | 4.400348 | 1.079416 | 2.988849 | 9.28e-10 | 12.45658 | 3.786e-09
2018-02-08 23:37 | 182560.4 | 1560.0014 | 3 | 21 | 4.400377 | 0.9322071 | 3.022295 | 9.28e-10 | 12.60376 | 3.786e-09
2018-02-08 23:39 | 182680.4 | 1680.0027 | 3 | 21 | 4.40034 | 0.8091125 | 3.051248 | 9.28e-10 | 12.73116 | 3.786e-09
2018-02-08 23:41 | 182800.4 | 1800.0015 | 3 | 21 | 4.40033 | 0.7067261 | 3.076463 | 9.28e-10 | 12.84212 | 3.786e-09
2018-02-08 23:42 | 182874.9 | 1874.4681 | 3 | 21 | 4.400353 | 0.6519966 | 3.0905 | 9.28e-10 | 12.90388 | 3.786e-09
2018-02-08 23:44 | 182994.9 | 120.0003 | 4 | 21 | 4.35398 | 0 | 3.0905 | 9.28e-10 | 12.90388 | 3.786e-09
2018-02-08 23:46 | 183114.9 | 240 | 4 | 21 | 4.350159 | 0 | 3.0905 | 9.28e-10 | 12.90388 | 3.786e-09
2018-02-08 23:47 | 183174.9 | 300.0042 | 4 | 21 | 4.349015 | 0 | 3.0905 | 9.28e-10 | 12.90388 | 3.786e-09
2018-02-08 23:49 | 183295 | 120.0014 | 5 | 21 | 4.181968 | -2.281811 | 3.0905 | 0.07605653 | 12.90388 | 0.3197838
2018-02-08 23:51 | 183415 | 240.0002 | 5 | 21 | 4.151059 | -2.281975 | 3.0905 | 0.1521137 | 12.90388 | 0.6366578
2018-02-08 23:53 | 183535 | 360 | 5 | 21 | 4.121614 | -2.281818 | 3.0905 | 0.2281695 | 12.90388 | 0.9512463
2018-02-08 23:55 | 183655 | 480.0008 | 5 | 21 | 4.09253 | -2.282204 | 3.0905 | 0.304226 | 12.90388 | 1.263615
2018-02-08 23:57 | 183775 | 600.0006 | 5 | 21 | 4.063788 | -2.281948 | 3.0905 | 0.3802836 | 12.90388 | 1.573789
2018-02-08 23:59 | 183895 | 720.0011 | 5 | 21 | 4.035347 | -2.281839 | 3.0905 | 0.4563403 | 12.90388 | 1.881785
2018-02-09 00:01 | 184015 | 840.0006 | 5 | 21 | 4.007243 | -2.281909 | 3.0905 | 0.5323962 | 12.90388 | 2.187625
2018-02-09 00:03 | 184135 | 960.0002 | 5 | 21 | 3.979631 | -2.282156 | 3.0905 | 0.6084526 | 12.90388 | 2.491349
2018-02-09 00:05 | 184255 | 1080.0022 | 5 | 21 | 3.952605 | -2.282207 | 3.0905 | 0.6845099 | 12.90388 | 2.792998
2018-02-09 00:07 | 184375 | 1200.0002 | 5 | 21 | 3.926433 | -2.281854 | 3.0905 | 0.7605653 | 12.90388 | 3.092614
2018-02-09 00:09 | 184495 | 1320.0022 | 5 | 21 | 3.90112 | -2.282228 | 3.0905 | 0.8366251 | 12.90388 | 3.39029
2018-02-09 00:11 | 184615 | 1440.001 | 5 | 21 | 3.876881 | -2.28198 | 3.0905 | 0.91268 | 12.90388 | 3.68606
2018-02-09 00:13 | 184735 | 1560.0005 | 5 | 21 | 3.853782 | -2.281859 | 3.0905 | 0.9887376 | 12.90388 | 3.98004
2018-02-09 00:15 | 184855 | 1680.0002 | 5 | 21 | 3.831933 | -2.282136 | 3.0905 | 1.064787 | 12.90388 | 4.272279
2018-02-09 00:17 | 184975 | 1800.0006 | 5 | 21 | 3.811271 | -2.282131 | 3.0905 | 1.14085 | 12.90388 | 4.562957
2018-02-09 00:19 | 185095 | 1920.0011 | 5 | 21 | 3.791503 | -2.281967 | 3.0905 | 1.216908 | 12.90388 | 4.852079
2018-02-09 00:21 | 185215 | 2040.0014 | 5 | 21 | 3.772559 | -2.281841 | 3.0905 | 1.292965 | 12.90388 | 5.139721
2018-02-09 00:23 | 185335 | 2160.001 | 5 | 21 | 3.754412 | -2.282251 | 3.0905 | 1.369023 | 12.90388 | 5.425959
2018-02-09 00:25 | 185455 | 2280.0023 | 5 | 21 | 3.737172 | -2.281916 | 3.0905 | 1.445078 | 12.90388 | 5.710841
2018-02-09 00:27 | 185575 | 2400.001 | 5 | 21 | 3.720899 | -2.281928 | 3.0905 | 1.521137 | 12.90388 | 5.994461
2018-02-09 00:29 | 185695 | 2520.0022 | 5 | 21 | 3.705507 | -2.281914 | 3.0905 | 1.597195 | 12.90388 | 6.276872
2018-02-09 00:31 | 185815 | 2640.0002 | 5 | 21 | 3.691027 | -2.281884 | 3.0905 | 1.67325 | 12.90388 | 6.558139
2018-02-09 00:33 | 185935 | 2760.0006 | 5 | 21 | 3.677448 | -2.281854 | 3.0905 | 1.749309 | 12.90388 | 6.838354
2018-02-09 00:35 | 186055 | 2880.0009 | 5 | 21 | 3.664788 | -2.281891 | 3.0905 | 1.825364 | 12.90388 | 7.117553
2018-02-09 00:37 | 186175 | 3000.0006 | 5 | 21 | 3.653096 | -2.281813 | 3.0905 | 1.901422 | 12.90388 | 7.395837
2018-02-09 00:39 | 186295 | 3120.0002 | 5 | 21 | 3.642242 | -2.281981 | 3.0905 | 1.977483 | 12.90388 | 7.673278
2018-02-09 00:41 | 186415 | 3240.0007 | 5 | 21 | 3.632112 | -2.281932 | 3.0905 | 2.05354 | 12.90388 | 7.949908
2018-02-09 00:43 | 186535 | 3360.0011 | 5 | 21 | 3.622456 | -2.281901 | 3.0905 | 2.129595 | 12.90388 | 8.225779
2018-02-09 00:45 | 186655 | 3480.0006 | 5 | 21 | 3.612863 | -2.281887 | 3.0905 | 2.205653 | 12.90388 | 8.500929
2018-02-09 00:47 | 186775 | 3600.0001 | 5 | 21 | 3.60312 | -2.282022 | 3.0905 | 2.28171 | 12.90388 | 8.775345
2018-02-09 00:49 | 186895 | 3720.0006 | 5 | 21 | 3.592965 | -2.281889 | 3.0905 | 2.357765 | 12.90388 | 9.048999
2018-02-09 00:51 | 187015 | 3840.0017 | 5 | 21 | 3.582328 | -2.282084 | 3.0905 | 2.433822 | 12.90388 | 9.321866
2018-02-09 00:53 | 187135 | 3960.0006 | 5 | 21 | 3.570951 | -2.28188 | 3.0905 | 2.50988 | 12.90388 | 9.593904
2018-02-09 00:55 | 187255 | 4080.0001 | 5 | 21 | 3.558201 | -2.281901 | 3.0905 | 2.585934 | 12.90388 | 9.865018
2018-02-09 00:57 | 187375 | 4200.0011 | 5 | 21 | 3.542867 | -2.281889 | 3.0905 | 2.661992 | 12.90388 | 10.13509
2018-02-09 00:59 | 187495 | 4320.0002 | 5 | 21 | 3.523005 | -2.281825 | 3.0905 | 2.738047 | 12.90388 | 10.40382
2018-02-09 01:01 | 187615 | 4440.0007 | 5 | 21 | 3.498108 | -2.281831 | 3.0905 | 2.814103 | 12.90388 | 10.67086
2018-02-09 01:03 | 187735 | 4560.0003 | 5 | 21 | 3.462419 | -2.282138 | 3.0905 | 2.890163 | 12.90388 | 10.93567
2018-02-09 01:05 | 187855 | 4680.0006 | 5 | 21 | 3.401062 | -2.28182 | 3.0905 | 2.966221 | 12.90388 | 11.19693
2018-02-09 01:07 | 187975 | 4800.001 | 5 | 21 | 3.251816 | -2.281731 | 3.0905 | 3.042276 | 12.90388 | 11.45089
2018-02-09 01:08 | 188049 | 4873.9981 | 5 | 21 | 2.999997 | -2.281916 | 3.0905 | 3.089176 | 12.90388 | 11.59863
2018-02-09 01:10 | 188169 | 120.0004 | 6 | 21 | 3.20384 | 0 | 3.0905 | 3.089176 | 12.90388 | 11.59863
2018-02-09 01:12 | 188289 | 240.0024 | 6 | 21 | 3.215794 | 0 | 3.0905 | 3.089176 | 12.90388 | 11.59863
2018-02-09 01:13 | 188349 | 300.0044 | 6 | 21 | 3.220021 | 0 | 3.0905 | 3.089176 | 12.90388 | 11.59863
2018-02-09 01:13 | 188349.1 | 0.0048 | 7 | 22 | 3.220159 | 0 | 0 | 0 | 0 | 0
2018-02-09 01:15 | 188469.1 | 120.0014 | 2 | 22 | 3.93653 | 4.889969 | 0.1622995 | 7.98e-10 | 0.6147233 | 2.568e-09
2018-02-09 01:17 | 188589.1 | 240.0003 | 2 | 22 | 3.986506 | 4.889847 | 0.3252787 | 7.98e-10 | 1.261063 | 2.568e-09
2018-02-09 01:19 | 188709.1 | 360.0006 | 2 | 22 | 4.022064 | 4.889856 | 0.4882585 | 7.98e-10 | 1.913784 | 2.568e-09
2018-02-09 01:21 | 188829.1 | 480.001 | 2 | 22 | 4.051505 | 4.889917 | 0.6512377 | 7.98e-10 | 2.571742 | 2.568e-09
2018-02-09 01:23 | 188949.1 | 600.0016 | 2 | 22 | 4.077547 | 4.889856 | 0.8142189 | 7.98e-10 | 3.234234 | 2.568e-09
2018-02-09 01:25 | 189069.1 | 720.001 | 2 | 22 | 4.100585 | 4.889963 | 0.9772005 | 7.98e-10 | 3.900701 | 2.568e-09
2018-02-09 01:27 | 189189.1 | 840.0006 | 2 | 22 | 4.124203 | 4.88999 | 1.140182 | 7.98e-10 | 4.570913 | 2.568e-09
2018-02-09 01:29 | 189309.1 | 960.001 | 2 | 22 | 4.150214 | 4.889763 | 1.303166 | 7.98e-10 | 5.245174 | 2.568e-09
2018-02-09 01:31 | 189429.1 | 1080.0006 | 2 | 22 | 4.178834 | 4.889986 | 1.466141 | 7.98e-10 | 5.923847 | 2.568e-09
2018-02-09 01:33 | 189549.1 | 1200.0018 | 2 | 22 | 4.200394 | 4.674417 | 1.627929 | 7.98e-10 | 6.602209 | 2.568e-09
2018-02-09 01:35 | 189669.1 | 1320.0006 | 2 | 22 | 4.200392 | 4.10018 | 1.774047 | 7.98e-10 | 7.215959 | 2.568e-09
2018-02-09 01:37 | 189789.1 | 1440.0003 | 2 | 22 | 4.200386 | 3.565271 | 1.901673 | 7.98e-10 | 7.75204 | 2.568e-09
2018-02-09 01:38 | 189862.7 | 1513.5557 | 2 | 22 | 4.200394 | 3.259987 | 1.971361 | 7.98e-10 | 8.044759 | 2.568e-09
2018-02-09 01:40 | 189982.7084 | 120.0015 | 3 | 22 | 4.228579 | 3.25983 | 2.079577 | 7.766e-09 | 8.500715 | 3.1007e-08
2018-02-09 01:42 | 190102.7071 | 240.0002 | 3 | 22 | 4.261532 | 3.260033 | 2.188233 | 7.766e-09 | 8.96194 | 3.1007e-08
2018-02-09 01:44 | 190222.7084 | 360.0015 | 3 | 22 | 4.29698 | 3.260008 | 2.296889 | 7.766e-09 | 9.426888 | 3.1007e-08
2018-02-09 01:46 | 190342.7088 | 480.0019 | 3 | 22 | 4.334583 | 3.259855 | 2.405543 | 7.766e-09 | 9.895796 | 3.1007e-08
2018-02-09 01:48 | 190462.7084 | 600.0015 | 3 | 22 | 4.373937 | 3.259871 | 2.514195 | 7.766e-09 | 10.36888 | 3.1007e-08
2018-02-09 01:50 | 190582.7088 | 720.0019 | 3 | 22 | 4.400419 | 3.005783 | 2.621249 | 7.766e-09 | 10.83903 | 3.1007e-08
2018-02-09 01:52 | 190702.7086 | 840.0017 | 3 | 22 | 4.400388 | 2.488184 | 2.712422 | 7.766e-09 | 11.24022 | 3.1007e-08
2018-02-09 01:54 | 190822.7075 | 960.0006 | 3 | 22 | 4.400383 | 2.077353 | 2.788261 | 7.766e-09 | 11.57395 | 3.1007e-08
2018-02-09 01:56 | 190942.7076 | 1080.0007 | 3 | 22 | 4.400368 | 1.744669 | 2.851758 | 7.766e-09 | 11.85336 | 3.1007e-08
2018-02-09 01:58 | 191062.7071 | 1200.0002 | 3 | 22 | 4.400376 | 1.47566 | 2.905269 | 7.766e-09 | 12.08882 | 3.1007e-08
2018-02-09 02:00 | 191182.7084 | 1320.0015 | 3 | 22 | 4.400368 | 1.25598 | 2.950669 | 7.766e-09 | 12.2886 | 3.1007e-08
2018-02-09 02:02 | 191302.7087 | 1440.0018 | 3 | 22 | 4.400354 | 1.07667 | 2.98945 | 7.766e-09 | 12.45925 | 3.1007e-08
2018-02-09 02:04 | 191422.7091 | 1560.0022 | 3 | 22 | 4.400342 | 0.9290123 | 3.022808 | 7.766e-09 | 12.60604 | 3.1007e-08
2018-02-09 02:06 | 191542.7079 | 1680.001 | 3 | 22 | 4.40036 | 0.8073368 | 3.051686 | 7.766e-09 | 12.73311 | 3.1007e-08
2018-02-09 02:08 | 191662.7083 | 1800.0014 | 3 | 22 | 4.400356 | 0.705246 | 3.07683 | 7.766e-09 | 12.84375 | 3.1007e-08
2018-02-09 02:10 | 191734.0956 | 1871.3887 | 3 | 22 | 4.400363 | 0.6519985 | 3.090269 | 7.766e-09 | 12.90289 | 3.1007e-08
2018-02-09 02:12 | 191854.1 | 120.0014 | 4 | 22 | 4.35407 | 0 | 3.090269 | 7.766e-09 | 12.90289 | 3.1007e-08
2018-02-09 02:14 | 191974.1 | 240.001 | 4 | 22 | 4.350267 | 0 | 3.090269 | 7.766e-09 | 12.90289 | 3.1007e-08
2018-02-09 02:15 | 192034.1 | 300.0014 | 4 | 22 | 4.34913 | 0 | 3.090269 | 7.766e-09 | 12.90289 | 3.1007e-08
2018-02-09 02:17 | 192154.2 | 120.0023 | 5 | 22 | 4.182469 | -2.281837 | 3.090269 | 0.07605742 | 12.90289 | 0.31982
2018-02-09 02:19 | 192274.2 | 240.0011 | 5 | 22 | 4.151597 | -2.281866 | 3.090269 | 0.1521114 | 12.90289 | 0.6367196
2018-02-09 02:21 | 192394.2 | 360.0006 | 5 | 22 | 4.122184 | -2.281921 | 3.090269 | 0.2281668 | 12.90289 | 0.951349
2018-02-09 02:23 | 192514.2 | 480.0018 | 5 | 22 | 4.09316 | -2.281948 | 3.090269 | 0.3042253 | 12.90289 | 1.26377
2018-02-09 02:25 | 192634.2 | 600.0023 | 5 | 22 | 4.064397 | -2.281939 | 3.090269 | 0.3802825 | 12.90289 | 1.573989
2018-02-09 02:27 | 192754.2 | 720.0002 | 5 | 22 | 4.035905 | -2.281857 | 3.090269 | 0.4563377 | 12.90289 | 1.882022
2018-02-09 02:29 | 192874.2 | 840.0013 | 5 | 22 | 4.007805 | -2.282117 | 3.090269 | 0.5323883 | 12.90289 | 2.187883
2018-02-09 02:31 | 192994.2 | 960.0018 | 5 | 22 | 3.980181 | -2.281833 | 3.090269 | 0.6084492 | 12.90289 | 2.491667
2018-02-09 02:33 | 193114.2 | 1080.0022 | 5 | 22 | 3.953168 | -2.281914 | 3.090269 | 0.6845082 | 12.90289 | 2.793364
2018-02-09 02:35 | 193234.2 | 1200.0018 | 5 | 22 | 3.926933 | -2.281818 | 3.090269 | 0.7605624 | 12.90289 | 3.093016
2018-02-09 02:37 | 193354.2 | 1320.0014 | 5 | 22 | 3.901572 | -2.281971 | 3.090269 | 0.8366246 | 12.90289 | 3.390737
2018-02-09 02:39 | 193474.2 | 1440.0007 | 5 | 22 | 3.877285 | -2.281823 | 3.090269 | 0.9126796 | 12.90289 | 3.686539
2018-02-09 02:41 | 193594.2 | 1560.0016 | 5 | 22 | 3.854088 | -2.281796 | 3.090269 | 0.98874 | 12.90289 | 3.980558
2018-02-09 02:43 | 193714.2 | 1680.001 | 5 | 22 | 3.832199 | -2.281843 | 3.090269 | 1.0648 | 12.90289 | 4.272856
2018-02-09 02:45 | 193834.2 | 1800.0006 | 5 | 22 | 3.811456 | -2.281909 | 3.090269 | 1.140859 | 12.90289 | 4.563534
2018-02-09 02:47 | 193954.2 | 1920.0009 | 5 | 22 | 3.791626 | -2.28179 | 3.090269 | 1.216915 | 12.90289 | 4.852661
2018-02-09 02:49 | 194074.2 | 2040.0022 | 5 | 22 | 3.772629 | -2.282113 | 3.090269 | 1.292982 | 12.90289 | 5.14035
2018-02-09 02:51 | 194194.2 | 2160.001 | 5 | 22 | 3.754474 | -2.281962 | 3.090269 | 1.36904 | 12.90289 | 5.426595
2018-02-09 02:53 | 194314.2 | 2280.0013 | 5 | 22 | 3.737213 | -2.281852 | 3.090269 | 1.445105 | 12.90289 | 5.711514
2018-02-09 02:55 | 194434.2 | 2400.0001 | 5 | 22 | 3.7209 | -2.2818 | 3.090269 | 1.521161 | 12.90289 | 5.995124
2018-02-09 02:57 | 194554.2 | 2520.0021 | 5 | 22 | 3.705492 | -2.281859 | 3.090269 | 1.597217 | 12.90289 | 6.277532
2018-02-09 02:59 | 194674.2 | 2640.0001 | 5 | 22 | 3.690974 | -2.282115 | 3.090269 | 1.673276 | 12.90289 | 6.558809
2018-02-09 03:01 | 194794.2 | 2760.0023 | 5 | 22 | 3.677369 | -2.281971 | 3.090269 | 1.749337 | 12.90289 | 6.839025
2018-02-09 03:03 | 194914.2 | 2880.0018 | 5 | 22 | 3.664713 | -2.282195 | 3.090269 | 1.825393 | 12.90289 | 7.118224
2018-02-09 03:05 | 195034.2 | 3000.0022 | 5 | 22 | 3.653014 | -2.282068 | 3.090269 | 1.901451 | 12.90289 | 7.396503
2018-02-09 03:07 | 195154.2 | 3120.0018 | 5 | 22 | 3.642158 | -2.281897 | 3.090269 | 1.977508 | 12.90289 | 7.673924
2018-02-09 03:09 | 195274.2 | 3240.0014 | 5 | 22 | 3.632 | -2.281781 | 3.090269 | 2.053566 | 12.90289 | 7.950547
2018-02-09 03:11 | 195394.2 | 3360.0002 | 5 | 22 | 3.622323 | -2.28193 | 3.090269 | 2.12962 | 12.90289 | 8.226407
2018-02-09 03:13 | 195514.2 | 3480.0014 | 5 | 22 | 3.612772 | -2.281983 | 3.090269 | 2.205679 | 12.90289 | 8.501552
2018-02-09 03:15 | 195634.2 | 3600.0002 | 5 | 22 | 3.602985 | -2.282146 | 3.090269 | 2.281734 | 12.90289 | 8.775953
2018-02-09 03:17 | 195754.2 | 3720.0014 | 5 | 22 | 3.59283 | -2.281923 | 3.090269 | 2.357794 | 12.90289 | 9.049613
2018-02-09 03:19 | 195874.2 | 3840.0012 | 5 | 22 | 3.582208 | -2.281948 | 3.090269 | 2.433851 | 12.90289 | 9.32247
2018-02-09 03:21 | 195994.2 | 3960.0005 | 5 | 22 | 3.570796 | -2.281918 | 3.090269 | 2.509904 | 12.90289 | 9.59448
2018-02-09 03:23 | 196114.2 | 4080.0001 | 5 | 22 | 3.558056 | -2.282058 | 3.090269 | 2.585959 | 12.90289 | 9.865583
2018-02-09 03:25 | 196234.2 | 4200.0006 | 5 | 22 | 3.542656 | -2.281905 | 3.090269 | 2.662018 | 12.90289 | 10.13564
2018-02-09 03:27 | 196354.2 | 4320.0018 | 5 | 22 | 3.52272 | -2.281815 | 3.090269 | 2.738076 | 12.90289 | 10.40437
2018-02-09 03:29 | 196474.2 | 4440.0011 | 5 | 22 | 3.497706 | -2.28215 | 3.090269 | 2.814133 | 12.90289 | 10.67138
2018-02-09 03:31 | 196594.2 | 4560.001 | 5 | 22 | 3.461867 | -2.281903 | 3.090269 | 2.890193 | 12.90289 | 10.93615
2018-02-09 03:33 | 196714.2 | 4680.003 | 5 | 22 | 3.400095 | -2.281875 | 3.090269 | 2.966249 | 12.90289 | 11.19736
2018-02-09 03:35 | 196834.2 | 4800.001 | 5 | 22 | 3.249808 | -2.281932 | 3.090269 | 3.042306 | 12.90289 | 11.45121
2018-02-09 03:36 | 196907.5 | 4873.242 | 5 | 22 | 2.999996 | -2.28194 | 3.090269 | 3.088729 | 12.90289 | 11.59739
2018-02-09 03:38 | 197027.5 | 120.0015 | 6 | 22 | 3.204909 | 0 | 3.090269 | 3.088729 | 12.90289 | 11.59739
2018-02-09 03:40 | 197147.5 | 240.0003 | 6 | 22 | 3.216813 | 0 | 3.090269 | 3.088729 | 12.90289 | 11.59739
2018-02-09 03:41 | 197207.5 | 300.0006 | 6 | 22 | 3.221026 | 0 | 3.090269 | 3.088729 | 12.90289 | 11.59739
2018-02-09 03:41 | 197207.5 | 0.0025 | 7 | 23 | 3.22111 | 0 | 0 | 0 | 0 | 0
2018-02-09 03:43 | 197327.6 | 120.0006 | 2 | 23 | 3.937992 | 4.889894 | 0.1622832 | 0 | 0.6148897 | 0
2018-02-09 03:45 | 197447.6 | 240.0006 | 2 | 23 | 3.987857 | 4.890171 | 0.3252759 | 0 | 1.261502 | 0
2018-02-09 03:47 | 197567.6 | 360.0006 | 2 | 23 | 4.023382 | 4.889961 | 0.4882627 | 0 | 1.914466 | 0
2018-02-09 03:49 | 197687.6 | 480.001 | 2 | 23 | 4.052886 | 4.890139 | 0.6512442 | 0 | 2.572653 | 0
2018-02-09 03:51 | 197807.6 | 600.0014 | 2 | 23 | 4.078962 | 4.8901 | 0.8142251 | 0 | 3.235367 | 0
2018-02-09 03:53 | 197927.6 | 720.0002 | 2 | 23 | 4.102028 | 4.889977 | 0.9772085 | 0 | 3.902074 | 0
2018-02-09 03:55 | 198047.6 | 840.0006 | 2 | 23 | 4.125623 | 4.889864 | 1.140187 | 0 | 4.572508 | 0
2018-02-09 03:57 | 198167.6 | 960.001 | 2 | 23 | 4.151596 | 4.889952 | 1.303168 | 0 | 5.246994 | 0
2018-02-09 03:59 | 198287.6 | 1080.0014 | 2 | 23 | 4.180186 | 4.889791 | 1.46615 | 0 | 5.925916 | 0
2018-02-09 04:01 | 198407.6 | 1200.0001 | 2 | 23 | 4.200399 | 4.652519 | 1.627622 | 0 | 6.603097 | 0
2018-02-09 04:03 | 198527.6 | 1320.0022 | 2 | 23 | 4.200408 | 4.08518 | 1.773126 | 0 | 7.21427 | 0
2018-02-09 04:05 | 198647.6 | 1440.001 | 2 | 23 | 4.200399 | 3.554922 | 1.900335 | 0 | 7.748599 | 0
2018-02-09 04:06 | 198718.7 | 1511.133 | 2 | 23 | 4.200379 | 3.259993 | 1.967633 | 0 | 8.031278 | 0
2018-02-09 04:08 | 198838.8 | 120.0023 | 3 | 23 | 4.228435 | 3.260044 | 2.075851 | 0 | 8.487232 | 0
2018-02-09 04:10 | 198958.8 | 240.0019 | 3 | 23 | 4.261379 | 3.260202 | 2.184508 | 0 | 8.948446 | 0
2018-02-09 04:12 | 199078.8 | 360.0023 | 3 | 23 | 4.296689 | 3.260168 | 2.293161 | 0 | 9.413354 | 0
2018-02-09 04:14 | 199198.8 | 480.0011 | 3 | 23 | 4.334177 | 3.259888 | 2.401816 | 0 | 9.882224 | 0
2018-02-09 04:16 | 199318.8 | 600.0008 | 3 | 23 | 4.373485 | 3.259924 | 2.510465 | 0 | 10.35525 | 0
2018-02-09 04:18 | 199438.8 | 720.0003 | 3 | 23 | 4.400401 | 3.013399 | 2.617624 | 0 | 10.82582 | 0
2018-02-09 04:20 | 199558.8 | 840.0016 | 3 | 23 | 4.400403 | 2.495001 | 2.70904 | 0 | 11.22809 | 0
2018-02-09 04:22 | 199678.8 | 960.0012 | 3 | 23 | 4.400383 | 2.083313 | 2.785084 | 0 | 11.56271 | 0
2018-02-09 04:24 | 199798.8 | 1080.0024 | 3 | 23 | 4.400383 | 1.750074 | 2.848771 | 0 | 11.84296 | 0
2018-02-09 04:26 | 199918.8 | 1200.0004 | 3 | 23 | 4.400373 | 1.480106 | 2.902448 | 0 | 12.07916 | 0
2018-02-09 04:28 | 200038.8 | 1320.0033 | 3 | 23 | 4.400361 | 1.260605 | 2.948004 | 0 | 12.27962 | 0
2018-02-09 04:30 | 200158.8 | 1440.0003 | 3 | 23 | 4.400379 | 1.081512 | 2.986928 | 0 | 12.4509 | 0
2018-02-09 04:32 | 200278.8 | 1560.0001 | 3 | 23 | 4.40039 | 0.9340382 | 3.020415 | 0 | 12.59825 | 0
2018-02-09 04:34 | 200398.8 | 1680.0011 | 3 | 23 | 4.400376 | 0.811388 | 3.049413 | 0 | 12.72586 | 0
2018-02-09 04:36 | 200518.8 | 1800.0023 | 3 | 23 | 4.400346 | 0.70825 | 3.074681 | 0 | 12.83704 | 0
2018-02-09 04:37 | 200594.9 | 1876.1027 | 3 | 23 | 4.400343 | 0.6519966 | 3.08905 | 0 | 12.90027 | 0
2018-02-09 04:39 | 200714.9 | 120.0012 | 4 | 23 | 4.354002 | 0 | 3.08905 | 0 | 12.90027 | 0
2018-02-09 04:41 | 200834.9 | 240.0007 | 4 | 23 | 4.35019 | 0 | 3.08905 | 0 | 12.90027 | 0
2018-02-09 04:42 | 200894.9 | 300.0035 | 4 | 23 | 4.349037 | 0 | 3.08905 | 0 | 12.90027 | 0
2018-02-09 04:44 | 201015 | 120.0015 | 5 | 23 | 4.182367 | -2.281891 | 3.08905 | 0.07605534 | 12.90027 | 0.3198032
2018-02-09 04:46 | 201135 | 240.0011 | 5 | 23 | 4.151492 | -2.281841 | 3.08905 | 0.1521118 | 12.90027 | 0.6367066
2018-02-09 04:48 | 201255 | 360.0014 | 5 | 23 | 4.122079 | -2.282019 | 3.08905 | 0.2281669 | 12.90027 | 0.9513271
2018-02-09 04:50 | 201375 | 480.0011 | 5 | 23 | 4.093056 | -2.281806 | 3.08905 | 0.3042252 | 12.90027 | 1.26374
2018-02-09 04:52 | 201495 | 600.0006 | 5 | 23 | 4.064269 | -2.282148 | 3.08905 | 0.3802794 | 12.90027 | 1.573937
2018-02-09 04:54 | 201615 | 720.0002 | 5 | 23 | 4.035756 | -2.281857 | 3.08905 | 0.4563324 | 12.90027 | 1.88195
2018-02-09 04:56 | 201735 | 840.0014 | 5 | 23 | 4.007627 | -2.282006 | 3.08905 | 0.5323906 | 12.90027 | 2.18783
2018-02-09 04:58 | 201855 | 960.0002 | 5 | 23 | 3.979981 | -2.28196 | 3.08905 | 0.6084444 | 12.90027 | 2.49157
2018-02-09 05:00 | 201975 | 1080.0015 | 5 | 23 | 3.952915 | -2.281923 | 3.08905 | 0.6845013 | 12.90027 | 2.793242
2018-02-09 05:02 | 202095 | 1200.0011 | 5 | 23 | 3.926646 | -2.281936 | 3.08905 | 0.7605582 | 12.90027 | 3.092884
2018-02-09 05:04 | 202215 | 1320.0014 | 5 | 23 | 3.901259 | -2.28185 | 3.08905 | 0.8366174 | 12.90027 | 3.390571
2018-02-09 05:06 | 202335 | 1440.0003 | 5 | 23 | 3.876972 | -2.28194 | 3.08905 | 0.9126754 | 12.90027 | 3.686362
2018-02-09 05:08 | 202455 | 1560.0015 | 5 | 23 | 3.853817 | -2.281887 | 3.08905 | 0.9887317 | 12.90027 | 3.980341
2018-02-09 05:10 | 202575 | 1680.0019 | 5 | 23 | 3.831977 | -2.281932 | 3.08905 | 1.064789 | 12.90027 | 4.272613
2018-02-09 05:12 | 202695 | 1800.0022 | 5 | 23 | 3.811265 | -2.282161 | 3.08905 | 1.140846 | 12.90027 | 4.56327
2018-02-09 05:14 | 202815 | 1920.001 | 5 | 23 | 3.791465 | -2.281794 | 3.08905 | 1.216903 | 12.90027 | 4.852384
2018-02-09 05:16 | 202935 | 2040.0014 | 5 | 23 | 3.772515 | -2.281887 | 3.08905 | 1.292961 | 12.90027 | 5.140028
2018-02-09 05:18 | 203055 | 2160.0018 | 5 | 23 | 3.754333 | -2.281825 | 3.08905 | 1.369019 | 12.90027 | 5.426263
2018-02-09 05:20 | 203175 | 2280.0022 | 5 | 23 | 3.737107 | -2.281914 | 3.08905 | 1.445078 | 12.90027 | 5.711151
2018-02-09 05:22 | 203295 | 2400.0002 | 5 | 23 | 3.7208 | -2.281806 | 3.08905 | 1.521137 | 12.90027 | 5.994768
2018-02-09 05:24 | 203415 | 2520.0018 | 5 | 23 | 3.705408 | -2.281971 | 3.08905 | 1.597197 | 12.90027 | 6.277179
2018-02-09 05:26 | 203535 | 2640.0018 | 5 | 23 | 3.69091 | -2.281829 | 3.08905 | 1.673251 | 12.90027 | 6.558431
2018-02-09 05:28 | 203655 | 2760.0014 | 5 | 23 | 3.677343 | -2.281868 | 3.08905 | 1.749308 | 12.90027 | 6.83863
2018-02-09 05:30 | 203775 | 2880.0018 | 5 | 23 | 3.664694 | -2.28182 | 3.08905 | 1.825368 | 12.90027 | 7.117843
2018-02-09 05:32 | 203895 | 3000.0022 | 5 | 23 | 3.652999 | -2.281897 | 3.08905 | 1.901425 | 12.90027 | 7.396114
2018-02-09 05:34 | 204015 | 3120.0018 | 5 | 23 | 3.642154 | -2.281884 | 3.08905 | 1.977483 | 12.90027 | 7.673537
2018-02-09 05:36 | 204135 | 3240.0022 | 5 | 23 | 3.632033 | -2.281857 | 3.08905 | 2.05354 | 12.90027 | 7.950161
2018-02-09 05:38 | 204255 | 3360.0014 | 5 | 23 | 3.62236 | -2.281923 | 3.08905 | 2.129599 | 12.90027 | 8.226038
2018-02-09 05:40 | 204375 | 3480.0006 | 5 | 23 | 3.612785 | -2.28182 | 3.08905 | 2.205656 | 12.90027 | 8.501182
2018-02-09 05:42 | 204495 | 3600.0001 | 5 | 23 | 3.603006 | -2.28209 | 3.08905 | 2.281713 | 12.90027 | 8.775591
2018-02-09 05:44 | 204615 | 3720.0014 | 5 | 23 | 3.592786 | -2.282156 | 3.08905 | 2.357767 | 12.90027 | 9.049227
2018-02-09 05:46 | 204735 | 3840.001 | 5 | 23 | 3.582097 | -2.281897 | 3.08905 | 2.433828 | 12.90027 | 9.322095
2018-02-09 05:48 | 204855 | 3960.0009 | 5 | 23 | 3.570655 | -2.281899 | 3.08905 | 2.509884 | 12.90027 | 9.594108
2018-02-09 05:50 | 204975 | 4080.0018 | 5 | 23 | 3.557815 | -2.281772 | 3.08905 | 2.585944 | 12.90027 | 9.865213
2018-02-09 05:52 | 205095 | 4200.0006 | 5 | 23 | 3.542345 | -2.282237 | 3.08905 | 2.661998 | 12.90027 | 10.13523
2018-02-09 05:54 | 205215 | 4320.001 | 5 | 23 | 3.522312 | -2.282168 | 3.08905 | 2.738059 | 12.90027 | 10.40394
2018-02-09 05:56 | 205335 | 4440.0022 | 5 | 23 | 3.497185 | -2.281919 | 3.08905 | 2.814117 | 12.90027 | 10.67092
2018-02-09 05:58 | 205455 | 4560.001 | 5 | 23 | 3.461118 | -2.282191 | 3.08905 | 2.890172 | 12.90027 | 10.93563
2018-02-09 06:00 | 205575 | 4680.0005 | 5 | 23 | 3.398757 | -2.281899 | 3.08905 | 2.966228 | 12.90027 | 11.19677
2018-02-09 06:02 | 205695 | 4800.0001 | 5 | 23 | 3.246311 | -2.281942 | 3.08905 | 3.042289 | 12.90027 | 11.45046
2018-02-09 06:03 | 205766.6 | 4871.5555 | 5 | 23 | 2.999999 | -2.281796 | 3.08905 | 3.087635 | 12.90027 | 11.59314
2018-02-09 06:06 | 205886.6 | 120.0004 | 6 | 23 | 3.204945 | 0 | 3.08905 | 3.087635 | 12.90027 | 11.59314
2018-02-09 06:08 | 206006.6 | 240.0016 | 6 | 23 | 3.216832 | 0 | 3.08905 | 3.087635 | 12.90027 | 11.59314
2018-02-09 06:09 | 206066.6 | 300.0028 | 6 | 23 | 3.221027 | 0 | 3.08905 | 3.087635 | 12.90027 | 11.59314
2018-02-09 06:09 | 206066.6 | 0.0025 | 7 | 24 | 3.220918 | 0 | 0 | 0 | 0 | 0
2018-02-09 06:11 | 206186.7 | 120.0007 | 2 | 24 | 3.937838 | 4.889969 | 0.1622824 | 6.83e-10 | 0.6148658 | 2.201e-09
2018-02-09 06:13 | 206306.7 | 240.0003 | 2 | 24 | 3.987644 | 4.890352 | 0.3252751 | 6.83e-10 | 1.261451 | 2.201e-09
2018-02-09 06:15 | 206426.7 | 360.0016 | 2 | 24 | 4.023098 | 4.890053 | 0.4882618 | 6.83e-10 | 1.914369 | 2.201e-09
2018-02-09 06:17 | 206546.7 | 480.0019 | 2 | 24 | 4.052615 | 4.889957 | 0.6512429 | 6.83e-10 | 2.572513 | 2.201e-09
2018-02-09 06:19 | 206666.7 | 600.0023 | 2 | 24 | 4.078612 | 4.889864 | 0.8142248 | 6.83e-10 | 3.235184 | 2.201e-09
2018-02-09 06:21 | 206786.7 | 720.0019 | 2 | 24 | 4.101685 | 4.889919 | 0.9772069 | 6.83e-10 | 3.901829 | 2.201e-09
2018-02-09 06:23 | 206906.7 | 840.0001 | 2 | 24 | 4.125302 | 4.889921 | 1.140183 | 6.83e-10 | 4.572198 | 2.201e-09
2018-02-09 06:25 | 207026.7 | 960.0011 | 2 | 24 | 4.151346 | 4.890165 | 1.303167 | 6.83e-10 | 5.246645 | 2.201e-09
2018-02-09 06:27 | 207146.7 | 1080.0023 | 2 | 24 | 4.180077 | 4.889883 | 1.466145 | 6.83e-10 | 5.925524 | 2.201e-09
2018-02-09 06:29 | 207266.7 | 1200.0006 | 2 | 24 | 4.200399 | 4.652199 | 1.627625 | 6.83e-10 | 6.602731 | 2.201e-09
2018-02-09 06:31 | 207386.7 | 1320.0007 | 2 | 24 | 4.200403 | 4.08345 | 1.773103 | 6.83e-10 | 7.213796 | 2.201e-09
2018-02-09 06:33 | 207506.7 | 1440.0002 | 2 | 24 | 4.200413 | 3.552889 | 1.900227 | 6.83e-10 | 7.747766 | 2.201e-09
2018-02-09 06:34 | 207577.5 | 1510.7764 | 2 | 24 | 4.200399 | 3.259996 | 1.967155 | 6.83e-10 | 8.028892 | 2.201e-09
2018-02-09 06:36 | 207697.5 | 120.0006 | 3 | 24 | 4.22858 | 3.260151 | 2.07537 | 6.83e-10 | 8.484845 | 2.201e-09
2018-02-09 06:38 | 207817.5 | 240.001 | 3 | 24 | 4.261492 | 3.259897 | 2.184028 | 6.83e-10 | 8.946077 | 2.201e-09
2018-02-09 06:40 | 207937.5 | 360.0014 | 3 | 24 | 4.296834 | 3.259892 | 2.292682 | 6.83e-10 | 9.411006 | 2.201e-09
2018-02-09 06:42 | 208057.5 | 480.0002 | 3 | 24 | 4.334328 | 3.260376 | 2.401337 | 6.83e-10 | 9.879897 | 2.201e-09
2018-02-09 06:44 | 208177.5 | 600.0006 | 3 | 24 | 4.3736 | 3.260132 | 2.509993 | 6.83e-10 | 10.35297 | 2.201e-09
2018-02-09 06:46 | 208297.5 | 720.0002 | 3 | 24 | 4.40041 | 3.012226 | 2.617126 | 6.83e-10 | 10.82343 | 2.201e-09
2018-02-09 06:48 | 208417.5 | 840.0014 | 3 | 24 | 4.400398 | 2.494736 | 2.708507 | 6.83e-10 | 11.22554 | 2.201e-09
2018-02-09 06:50 | 208537.5 | 960.0011 | 3 | 24 | 4.400368 | 2.082293 | 2.784545 | 6.83e-10 | 11.56014 | 2.201e-09
2018-02-09 06:52 | 208657.5 | 1080.0007 | 3 | 24 | 4.400379 | 1.749668 | 2.848211 | 6.83e-10 | 11.8403 | 2.201e-09
2018-02-09 06:54 | 208777.5 | 1200.0003 | 3 | 24 | 4.400378 | 1.479736 | 2.901865 | 6.83e-10 | 12.07639 | 2.201e-09
2018-02-09 06:56 | 208897.5 | 1320.0015 | 3 | 24 | 4.400349 | 1.259678 | 2.947393 | 6.83e-10 | 12.27673 | 2.201e-09
2018-02-09 06:58 | 209017.5 | 1440.0019 | 3 | 24 | 4.400355 | 1.080139 | 2.986293 | 6.83e-10 | 12.44791 | 2.201e-09
2018-02-09 07:00 | 209137.5 | 1560.0014 | 3 | 24 | 4.400371 | 0.9325161 | 3.019754 | 6.83e-10 | 12.59515 | 2.201e-09
2018-02-09 07:02 | 209257.5 | 1680.001 | 3 | 24 | 4.400325 | 0.8091412 | 3.048721 | 6.83e-10 | 12.72261 | 2.201e-09
2018-02-09 07:04 | 209377.5 | 1800.0022 | 3 | 24 | 4.40034 | 0.70714 | 3.073948 | 6.83e-10 | 12.83362 | 2.201e-09
2018-02-09 07:05 | 209452.3 | 1874.7874 | 3 | 24 | 4.400351 | 0.6519814 | 3.088054 | 6.83e-10 | 12.89569 | 2.201e-09
2018-02-09 07:07 | 209572.3 | 120.0004 | 4 | 24 | 4.353996 | 0 | 3.088054 | 6.83e-10 | 12.89569 | 2.201e-09
2018-02-09 07:09 | 209692.3 | 240.0008 | 4 | 24 | 4.350184 | 0 | 3.088054 | 6.83e-10 | 12.89569 | 2.201e-09
2018-02-09 07:10 | 209752.3 | 300.0028 | 4 | 24 | 4.349052 | 0 | 3.088054 | 6.83e-10 | 12.89569 | 2.201e-09
2018-02-09 07:12 | 209872.4 | 120.0007 | 5 | 24 | 4.182139 | -2.281926 | 3.088054 | 0.07605523 | 12.89569 | 0.3197871
2018-02-09 07:14 | 209992.4 | 240.0002 | 5 | 24 | 4.151248 | -2.281895 | 3.088054 | 0.1521133 | 12.89569 | 0.6366783
2018-02-09 07:16 | 210112.4 | 360.0007 | 5 | 24 | 4.121811 | -2.281923 | 3.088054 | 0.2281678 | 12.89569 | 0.9512756
2018-02-09 07:18 | 210232.4 | 480.0018 | 5 | 24 | 4.092771 | -2.281998 | 3.088054 | 0.3042277 | 12.89569 | 1.263674
2018-02-09 07:20 | 210352.4 | 600.0006 | 5 | 24 | 4.063973 | -2.281816 | 3.088054 | 0.380282 | 12.89569 | 1.573849
2018-02-09 07:22 | 210472.4 | 720.0003 | 5 | 24 | 4.03549 | -2.281932 | 3.088054 | 0.4563404 | 12.89569 | 1.881863
2018-02-09 07:24 | 210592.4 | 840.0007 | 5 | 24 | 4.007358 | -2.281969 | 3.088054 | 0.5323983 | 12.89569 | 2.187721
2018-02-09 07:26 | 210712.4 | 960.001 | 5 | 24 | 3.979662 | -2.281895 | 3.088054 | 0.6084558 | 12.89569 | 2.491454
2018-02-09 07:28 | 210832.4 | 1080.0006 | 5 | 24 | 3.95261 | -2.281903 | 3.088054 | 0.6845121 | 12.89569 | 2.7931
2018-02-09 07:30 | 210952.4 | 1200.001 | 5 | 24 | 3.926272 | -2.282156 | 3.088054 | 0.7605685 | 12.89569 | 3.092714
2018-02-09 07:32 | 211072.4 | 1320.0022 | 5 | 24 | 3.900877 | -2.281914 | 3.088054 | 0.8366266 | 12.89569 | 3.390368
2018-02-09 07:34 | 211192.4 | 1440.0002 | 5 | 24 | 3.87656 | -2.28193 | 3.088054 | 0.9126827 | 12.89569 | 3.686121
2018-02-09 07:36 | 211312.4 | 1560.0023 | 5 | 24 | 3.853391 | -2.281914 | 3.088054 | 0.98874 | 12.89569 | 3.980073
2018-02-09 07:38 | 211432.4 | 1680.0011 | 5 | 24 | 3.831545 | -2.281919 | 3.088054 | 1.064796 | 12.89569 | 4.272307
2018-02-09 07:40 | 211552.4 | 1800.0014 | 5 | 24 | 3.810827 | -2.281918 | 3.088054 | 1.140854 | 12.89569 | 4.562931
2018-02-09 07:42 | 211672.4 | 1920.001 | 5 | 24 | 3.791035 | -2.282245 | 3.088054 | 1.216909 | 12.89569 | 4.852008
2018-02-09 07:44 | 211792.4 | 2040.0022 | 5 | 24 | 3.772098 | -2.281903 | 3.088054 | 1.292968 | 12.89569 | 5.139625
2018-02-09 07:46 | 211912.4 | 2160.001 | 5 | 24 | 3.753957 | -2.28188 | 3.088054 | 1.369022 | 12.89569 | 5.425814
2018-02-09 07:48 | 212032.4 | 2280.0014 | 5 | 24 | 3.736731 | -2.281868 | 3.088054 | 1.445081 | 12.89569 | 5.710674
2018-02-09 07:50 | 212152.4 | 2400.0018 | 5 | 24 | 3.720404 | -2.28185 | 3.088054 | 1.521136 | 12.89569 | 5.994246
2018-02-09 07:52 | 212272.4 | 2520.0006 | 5 | 24 | 3.704971 | -2.28179 | 3.088054 | 1.597192 | 12.89569 | 6.276612
2018-02-09 07:54 | 212392.4 | 2640.0018 | 5 | 24 | 3.690424 | -2.282261 | 3.088054 | 1.673251 | 12.89569 | 6.55785
2018-02-09 07:56 | 212512.4 | 2760.0022 | 5 | 24 | 3.676767 | -2.2822 | 3.088054 | 1.74931 | 12.89569 | 6.838014
2018-02-09 07:58 | 212632.4 | 2880.0003 | 5 | 24 | 3.664042 | -2.281856 | 3.088054 | 1.825365 | 12.89569 | 7.117163
2018-02-09 08:00 | 212752.4 | 3000.0023 | 5 | 24 | 3.652247 | -2.281845 | 3.088054 | 1.901426 | 12.89569 | 7.395399
2018-02-09 08:02 | 212872.4 | 3120.001 | 5 | 24 | 3.641341 | -2.282337 | 3.088054 | 1.977478 | 12.89569 | 7.672741
2018-02-09 08:04 | 212992.4 | 3240.0011 | 5 | 24 | 3.631196 | -2.281852 | 3.088054 | 2.053539 | 12.89569 | 7.949314
2018-02-09 08:06 | 213112.4 | 3360.0011 | 5 | 24 | 3.621494 | -2.28182 | 3.088054 | 2.129599 | 12.89569 | 8.225131
2018-02-09 08:08 | 213232.4 | 3480.0006 | 5 | 24 | 3.611948 | -2.281911 | 3.088054 | 2.205654 | 12.89569 | 8.500201
2018-02-09 08:10 | 213352.4 | 3600.0001 | 5 | 24 | 3.602211 | -2.281932 | 3.088054 | 2.281711 | 12.89569 | 8.774548
2018-02-09 08:12 | 213472.4 | 3720.0022 | 5 | 24 | 3.592087 | -2.281909 | 3.088054 | 2.357772 | 12.89569 | 9.048153
2018-02-09 08:14 | 213592.4 | 3840.0018 | 5 | 24 | 3.581465 | -2.281857 | 3.088054 | 2.43383 | 12.89569 | 9.320958
2018-02-09 08:16 | 213712.4 | 3960.0022 | 5 | 24 | 3.570074 | -2.281854 | 3.088054 | 2.509886 | 12.89569 | 9.592921
2018-02-09 08:18 | 213832.4 | 4080.001 | 5 | 24 | 3.557271 | -2.281909 | 3.088054 | 2.585944 | 12.89569 | 9.863979
2018-02-09 08:20 | 213952.4 | 4200.0014 | 5 | 24 | 3.541848 | -2.281923 | 3.088054 | 2.662001 | 12.89569 | 10.13397
2018-02-09 08:22 | 214072.4 | 4320.001 | 5 | 24 | 3.521865 | -2.281836 | 3.088054 | 2.73806 | 12.89569 | 10.40263
2018-02-09 08:24 | 214192.4 | 4440.0007 | 5 | 24 | 3.49673 | -2.281946 | 3.088054 | 2.814118 | 12.89569 | 10.66958
2018-02-09 08:26 | 214312.4 | 4560.0002 | 5 | 24 | 3.460549 | -2.282323 | 3.088054 | 2.890173 | 12.89569 | 10.93425
2018-02-09 08:28 | 214432.4 | 4680.0006 | 5 | 24 | 3.397685 | -2.282154 | 3.088054 | 2.966231 | 12.89569 | 11.19533
2018-02-09 08:30 | 214552.4 | 4800.0011 | 5 | 24 | 3.243304 | -2.281928 | 3.088054 | 3.042289 | 12.89569 | 11.44888
2018-02-09 08:31 | 214622.5 | 4870.0914 | 5 | 24 | 2.999975 | -2.281794 | 3.088054 | 3.086712 | 12.89569 | 11.58857
2018-02-09 08:33 | 214742.6 | 120.0006 | 6 | 24 | 3.204504 | 0 | 3.088054 | 3.086712 | 12.89569 | 11.58857
2018-02-09 08:35 | 214862.6 | 240.0009 | 6 | 24 | 3.216387 | 0 | 3.088054 | 3.086712 | 12.89569 | 11.58857
2018-02-09 08:36 | 214922.6 | 300.002 | 6 | 24 | 3.220584 | 0 | 3.088054 | 3.086712 | 12.89569 | 11.58857
2018-02-09 08:36 | 214922.6 | 0.0025 | 7 | 25 | 3.220591 | 0 | 0 | 0 | 0 | 0
2018-02-09 08:38 | 215042.6 | 120.0014 | 2 | 25 | 3.937206 | 4.889898 | 0.1623138 | 9.58e-10 | 0.6148745 | 3.085e-09
2018-02-09 08:40 | 215162.6 | 240.0017 | 2 | 25 | 3.987159 | 4.889891 | 0.3252892 | 9.58e-10 | 1.261304 | 3.085e-09
2018-02-09 08:42 | 215282.6 | 360.0004 | 2 | 25 | 4.022751 | 4.889874 | 0.4882721 | 9.58e-10 | 1.914145 | 3.085e-09
2018-02-09 08:44 | 215402.6 | 480.001 | 2 | 25 | 4.052394 | 4.889933 | 0.6512561 | 9.58e-10 | 2.572251 | 3.085e-09
2018-02-09 08:46 | 215522.6 | 600.0007 | 2 | 25 | 4.078557 | 4.889933 | 0.8142388 | 9.58e-10 | 3.234903 | 3.085e-09
2018-02-09 08:48 | 215642.6 | 720.0011 | 2 | 25 | 4.101631 | 4.890038 | 0.97722 | 9.58e-10 | 3.901536 | 3.085e-09
2018-02-09 08:50 | 215762.6 | 840.0023 | 2 | 25 | 4.125268 | 4.88995 | 1.140204 | 9.58e-10 | 4.571934 | 3.085e-09
2018-02-09 08:52 | 215882.6 | 960.0027 | 2 | 25 | 4.151419 | 4.889963 | 1.303184 | 9.58e-10 | 5.246366 | 3.085e-09
2018-02-09 08:54 | 216002.6 | 1080.0022 | 2 | 25 | 4.18026 | 4.890009 | 1.466165 | 9.58e-10 | 5.925274 | 3.085e-09
2018-02-09 08:56 | 216122.6 | 1200.0003 | 2 | 25 | 4.200408 | 4.647585 | 1.627581 | 9.58e-10 | 6.602232 | 3.085e-09
2018-02-09 08:58 | 216242.6 | 1320.0009 | 2 | 25 | 4.200397 | 4.077536 | 1.772864 | 9.58e-10 | 7.21248 | 3.085e-09
2018-02-09 09:00 | 216362.6 | 1440.0011 | 2 | 25 | 4.200386 | 3.546703 | 1.899805 | 9.58e-10 | 7.745683 | 3.085e-09
2018-02-09 09:01 | 216431.9 | 1509.2171 | 2 | 25 | 4.200392 | 3.259996 | 1.965198 | 9.58e-10 | 8.020358 | 3.085e-09
2018-02-09 09:03 | 216551.9 | 120.0021 | 3 | 25 | 4.228603 | 3.259987 | 2.073417 | 1.265e-09 | 8.476332 | 4.337e-09
2018-02-09 09:05 | 216671.9 | 240.0011 | 3 | 25 | 4.261631 | 3.259867 | 2.182073 | 1.265e-09 | 8.937561 | 4.337e-09
2018-02-09 09:07 | 216791.9 | 360.0014 | 3 | 25 | 4.297056 | 3.259859 | 2.290727 | 1.265e-09 | 9.402511 | 4.337e-09
2018-02-09 09:09 | 216911.9 | 480.0001 | 3 | 25 | 4.334626 | 3.259975 | 2.39938 | 1.265e-09 | 9.871418 | 4.337e-09
2018-02-09 09:11 | 217031.9 | 600.0014 | 3 | 25 | 4.374044 | 3.259832 | 2.508035 | 1.265e-09 | 10.34452 | 4.337e-09
2018-02-09 09:13 | 217151.9 | 720.001 | 3 | 25 | 4.400398 | 3.005117 | 2.615075 | 1.265e-09 | 10.81461 | 4.337e-09
2018-02-09 09:15 | 217271.9 | 840.0007 | 3 | 25 | 4.400403 | 2.491138 | 2.706292 | 1.265e-09 | 11.216 | 4.337e-09
2018-02-09 09:17 | 217391.9 | 960.0018 | 3 | 25 | 4.400385 | 2.081434 | 2.782245 | 1.265e-09 | 11.55023 | 4.337e-09
2018-02-09 09:19 | 217511.9 | 1080.0007 | 3 | 25 | 4.400372 | 1.749355 | 2.84589 | 1.265e-09 | 11.83029 | 4.337e-09
2018-02-09 09:21 | 217631.9 | 1200.0011 | 3 | 25 | 4.40038 | 1.480757 | 2.899561 | 1.265e-09 | 12.06646 | 4.337e-09
2018-02-09 09:23 | 217751.9 | 1320.0015 | 3 | 25 | 4.400372 | 1.261425 | 2.945132 | 1.265e-09 | 12.26699 | 4.337e-09
2018-02-09 09:25 | 217871.9 | 1440.0019 | 3 | 25 | 4.40034 | 1.081768 | 2.984082 | 1.265e-09 | 12.43838 | 4.337e-09
2018-02-09 09:27 | 217991.9 | 1560.0007 | 3 | 25 | 4.400376 | 0.9341068 | 3.01759 | 1.265e-09 | 12.58583 | 4.337e-09
2018-02-09 09:29 | 218111.9 | 1680.0018 | 3 | 25 | 4.400347 | 0.8109322 | 3.046604 | 1.265e-09 | 12.7135 | 4.337e-09
2018-02-09 09:31 | 218231.9 | 1800.0013 | 3 | 25 | 4.400349 | 0.7089634 | 3.071882 | 1.265e-09 | 12.82473 | 4.337e-09
2018-02-09 09:33 | 218307.7 | 1875.8714 | 3 | 25 | 4.400324 | 0.6519966 | 3.086215 | 1.265e-09 | 12.8878 | 4.337e-09
2018-02-09 09:35 | 218427.7885 | 120.0001 | 4 | 25 | 4.353788 | 0 | 3.086217 | 1.265e-09 | 12.88781 | 4.337e-09
2018-02-09 09:37 | 218547.7886 | 240.0002 | 4 | 25 | 4.349966 | 0 | 3.086217 | 1.265e-09 | 12.88781 | 4.337e-09
2018-02-09 09:38 | 218607.7907 | 300.0023 | 4 | 25 | 4.348808 | 0 | 3.086217 | 1.265e-09 | 12.88781 | 4.337e-09
2018-02-09 09:40 | 218727.9 | 120.0014 | 5 | 25 | 4.18128 | -2.281893 | 3.086217 | 0.07605431 | 12.88781 | 0.3197265
2018-02-09 09:42 | 218847.9 | 240.0018 | 5 | 25 | 4.150375 | -2.281911 | 3.086217 | 0.1521155 | 12.88781 | 0.6365653
2018-02-09 09:44 | 218967.9 | 360.0015 | 5 | 25 | 4.120952 | -2.281775 | 3.086217 | 0.2281721 | 12.88781 | 0.9511064
2018-02-09 09:46 | 219087.9 | 480.001 | 5 | 25 | 4.091894 | -2.282041 | 3.086217 | 0.3042279 | 12.88781 | 1.263422
2018-02-09 09:48 | 219207.9 | 600.0005 | 5 | 25 | 4.063109 | -2.281887 | 3.086217 | 0.3802851 | 12.88781 | 1.573544
2018-02-09 09:50 | 219327.9 | 720.001 | 5 | 25 | 4.034626 | -2.281944 | 3.086217 | 0.4563416 | 12.88781 | 1.881485
2018-02-09 09:52 | 219447.9 | 840.0014 | 5 | 25 | 4.006503 | -2.281907 | 3.086217 | 0.5323976 | 12.88781 | 2.187271
2018-02-09 09:54 | 219567.9 | 960.0019 | 5 | 25 | 3.978878 | -2.28179 | 3.086217 | 0.608453 | 12.88781 | 2.490933
2018-02-09 09:56 | 219687.9 | 1080.0014 | 5 | 25 | 3.951822 | -2.281919 | 3.086217 | 0.6845106 | 12.88781 | 2.792523
2018-02-09 09:58 | 219807.9 | 1200.0002 | 5 | 25 | 3.925572 | -2.282173 | 3.086217 | 0.7605665 | 12.88781 | 3.092079
2018-02-09 10:00 | 219927.9 | 1320.0015 | 5 | 25 | 3.90024 | -2.281895 | 3.086217 | 0.8366261 | 12.88781 | 3.389688
2018-02-09 10:02 | 220047.9 | 1440.0018 | 5 | 25 | 3.875936 | -2.281975 | 3.086217 | 0.9126824 | 12.88781 | 3.685394
2018-02-09 10:04 | 220167.9 | 1560.0005 | 5 | 25 | 3.852779 | -2.281889 | 3.086217 | 0.9887397 | 12.88781 | 3.9793
2018-02-09 10:06 | 220287.9 | 1680.0017 | 5 | 25 | 3.830945 | -2.282039 | 3.086217 | 1.064797 | 12.88781 | 4.271493
2018-02-09 10:08 | 220407.9 | 1800.0006 | 5 | 25 | 3.810277 | -2.281857 | 3.086217 | 1.140851 | 12.88781 | 4.56206
2018-02-09 10:10 | 220527.9 | 1920.0001 | 5 | 25 | 3.790467 | -2.281916 | 3.086217 | 1.21691 | 12.88781 | 4.851106
2018-02-09 10:12 | 220647.9 | 2040.0006 | 5 | 25 | 3.771511 | -2.281848 | 3.086217 | 1.292968 | 12.88781 | 5.138676
2018-02-09 10:14 | 220767.9 | 2160.0011 | 5 | 25 | 3.753382 | -2.282031 | 3.086217 | 1.369025 | 12.88781 | 5.424832
2018-02-09 10:16 | 220887.9 | 2280.0022 | 5 | 25 | 3.736184 | -2.281823 | 3.086217 | 1.445085 | 12.88781 | 5.709651
2018-02-09 10:18 | 221007.9 | 2400.001 | 5 | 25 | 3.719902 | -2.282021 | 3.086217 | 1.521143 | 12.88781 | 5.993195
2018-02-09 10:20 | 221127.9 | 2520.0001 | 5 | 25 | 3.70452 | -2.282078 | 3.086217 | 1.597201 | 12.88781 | 6.27553
2018-02-09 10:22 | 221247.9 | 2640.0009 | 5 | 25 | 3.69001 | -2.281975 | 3.086217 | 1.673255 | 12.88781 | 6.556717
2018-02-09 10:24 | 221367.9 | 2760.0022 | 5 | 25 | 3.676434 | -2.281889 | 3.086217 | 1.749315 | 12.88781 | 6.836857
2018-02-09 10:26 | 221487.9 | 2880.001 | 5 | 25 | 3.663763 | -2.282152 | 3.086217 | 1.825369 | 12.88781 | 7.115978
2018-02-09 10:28 | 221607.9 | 3000.0014 | 5 | 25 | 3.652073 | -2.282001 | 3.086217 | 1.90143 | 12.88781 | 7.394195
2018-02-09 10:30 | 221727.9 | 3120.001 | 5 | 25 | 3.64122 | -2.281872 | 3.086217 | 1.977488 | 12.88781 | 7.671548
2018-02-09 10:32 | 221847.9 | 3240.0011 | 5 | 25 | 3.63107 | -2.281985 | 3.086217 | 2.053545 | 12.88781 | 7.948095
2018-02-09 10:34 | 221967.9 | 3360.0018 | 5 | 25 | 3.621357 | -2.282271 | 3.086217 | 2.1296 | 12.88781 | 8.223887
2018-02-09 10:36 | 222087.9 | 3480.0022 | 5 | 25 | 3.611794 | -2.28194 | 3.086217 | 2.20566 | 12.88781 | 8.498965
2018-02-09 10:38 | 222207.9 | 3600.0001 | 5 | 25 | 3.602014 | -2.281936 | 3.086217 | 2.281716 | 12.88781 | 8.773292
2018-02-09 10:40 | 222327.9 | 3720.0006 | 5 | 25 | 3.591811 | -2.282165 | 3.086217 | 2.357771 | 12.88781 | 9.046859
2018-02-09 10:42 | 222447.9 | 3840.001 | 5 | 25 | 3.581135 | -2.281841 | 3.086217 | 2.43383 | 12.88781 | 9.319646
2018-02-09 10:44 | 222567.9 | 3960.0006 | 5 | 25 | 3.569728 | -2.281911 | 3.086217 | 2.509888 | 12.88781 | 9.591593
2018-02-09 10:46 | 222687.9 | 4080.0018 | 5 | 25 | 3.556832 | -2.281802 | 3.086217 | 2.585946 | 12.88781 | 9.862617
2018-02-09 10:48 | 222807.9 | 4200.0022 | 5 | 25 | 3.541276 | -2.281893 | 3.086217 | 2.662003 | 12.88781 | 10.13257
2018-02-09 10:50 | 222927.9 | 4320.001 | 5 | 25 | 3.521093 | -2.282076 | 3.086217 | 2.738058 | 12.88781 | 10.40117
2018-02-09 10:52 | 223047.9 | 4440.0014 | 5 | 25 | 3.495716 | -2.281884 | 3.086217 | 2.814113 | 12.88781 | 10.66804
2018-02-09 10:54 | 223167.9 | 4560.001 | 5 | 25 | 3.459009 | -2.281916 | 3.086217 | 2.890173 | 12.88781 | 10.93264
2018-02-09 10:56 | 223287.9 | 4680.0014 | 5 | 25 | 3.394882 | -2.281916 | 3.086217 | 2.966228 | 12.88781 | 11.19355
2018-02-09 10:58 | 223407.9 | 4800.0011 | 5 | 25 | 3.236304 | -2.281897 | 3.086217 | 3.042286 | 12.88781 | 11.44675
2018-02-09 10:59 | 223474.9 | 4867.0225 | 5 | 25 | 2.999964 | -2.281969 | 3.086217 | 3.084765 | 12.88781 | 11.58012
2018-02-09 11:01 | 223595 | 120.0028 | 6 | 25 | 3.205815 | 0 | 3.086217 | 3.084765 | 12.88781 | 11.58012
2018-02-09 11:03 | 223715 | 240.0008 | 6 | 25 | 3.217667 | 0 | 3.086217 | 3.084765 | 12.88781 | 11.58012
2018-02-09 11:04 | 223775 | 300.0052 | 6 | 25 | 3.221862 | 0 | 3.086217 | 3.084765 | 12.88781 | 11.58012
2018-02-09 11:04 | 223775 | 0.0025 | 7 | 26 | 3.221906 | 0 | 0 | 0 | 0 | 0
2018-02-09 11:06 | 223895 | 120.0014 | 2 | 26 | 3.939054 | 4.889956 | 0.1623028 | 2.556e-09 | 0.6151319 | 8.233e-09
2018-02-09 11:08 | 224015 | 240.0003 | 2 | 26 | 3.988776 | 4.889872 | 0.3252808 | 2.556e-09 | 1.261844 | 8.233e-09
2018-02-09 11:10 | 224135 | 360.0007 | 2 | 26 | 4.024425 | 4.889967 | 0.4882585 | 2.556e-09 | 1.91493 | 8.233e-09
2018-02-09 11:12 | 224255 | 480.0002 | 2 | 26 | 4.05392 | 4.889893 | 0.6512387 | 2.556e-09 | 2.573285 | 8.233e-09
2018-02-09 11:14 | 224375 | 600.0006 | 2 | 26 | 4.079916 | 4.88999 | 0.8142252 | 2.556e-09 | 3.236187 | 8.233e-09
2018-02-09 11:16 | 224495 | 720.001 | 2 | 26 | 4.103052 | 4.889898 | 0.9772059 | 2.556e-09 | 3.90304 | 8.233e-09
2018-02-09 11:18 | 224615 | 840.0014 | 2 | 26 | 4.126712 | 4.88998 | 1.140185 | 2.556e-09 | 4.57365 | 8.233e-09
2018-02-09 11:20 | 224735 | 960.001 | 2 | 26 | 4.152805 | 4.889822 | 1.303161 | 2.556e-09 | 5.248302 | 8.233e-09
2018-02-09 11:22 | 224855 | 1080.0007 | 2 | 26 | 4.181497 | 4.88998 | 1.46614 | 2.556e-09 | 5.927417 | 8.233e-09
2018-02-09 11:24 | 224975 | 1200.0003 | 2 | 26 | 4.200394 | 4.629889 | 1.627295 | 2.556e-09 | 6.603399 | 8.233e-09
2018-02-09 11:26 | 225095 | 1320.0007 | 2 | 26 | 4.200406 | 4.067556 | 1.772131 | 2.556e-09 | 7.211766 | 8.233e-09
2018-02-09 11:28 | 225215 | 1440.0002 | 2 | 26 | 4.200411 | 3.54171 | 1.898823 | 2.556e-09 | 7.743923 | 8.233e-09
2018-02-09 11:29 | 225283.5 | 1508.4106 | 2 | 26 | 4.200389 | 3.259987 | 1.963415 | 2.556e-09 | 8.015236 | 8.233e-09
2018-02-09 11:31 | 225403.5 | 120.0004 | 3 | 26 | 4.228532 | 3.25997 | 2.071628 | 2.556e-09 | 8.471174 | 8.233e-09
2018-02-09 11:33 | 225523.5 | 240.0019 | 3 | 26 | 4.261379 | 3.259991 | 2.180285 | 2.556e-09 | 8.932393 | 8.233e-09
2018-02-09 11:35 | 225643.5 | 360.0023 | 3 | 26 | 4.296628 | 3.259863 | 2.288941 | 2.556e-09 | 9.39731 | 8.233e-09
2018-02-09 11:37 | 225763.5 | 480.0004 | 3 | 26 | 4.334064 | 3.259909 | 2.397591 | 2.556e-09 | 9.866158 | 8.233e-09
2018-02-09 11:39 | 225883.5 | 600.0016 | 3 | 26 | 4.373324 | 3.259922 | 2.506246 | 2.556e-09 | 10.33919 | 8.233e-09
2018-02-09 11:41 | 226003.5 | 720.0005 | 3 | 26 | 4.400405 | 3.017458 | 2.613452 | 2.556e-09 | 10.80995 | 8.233e-09
2018-02-09 11:43 | 226123.5 | 840.0015 | 3 | 26 | 4.400381 | 2.499132 | 2.704999 | 2.556e-09 | 11.2128 | 8.233e-09
2018-02-09 11:45 | 226243.5 | 960.0011 | 3 | 26 | 4.400363 | 2.086489 | 2.781186 | 2.556e-09 | 11.54805 | 8.233e-09
2018-02-09 11:47 | 226363.5 | 1080.0015 | 3 | 26 | 4.400402 | 1.754192 | 2.844987 | 2.556e-09 | 11.8288 | 8.233e-09
2018-02-09 11:49 | 226483.5 | 1200.0003 | 3 | 26 | 4.400387 | 1.483166 | 2.898765 | 2.556e-09 | 12.06544 | 8.233e-09
2018-02-09 11:51 | 226603.5 | 1320.0007 | 3 | 26 | 4.400344 | 1.262194 | 2.944394 | 2.556e-09 | 12.26623 | 8.233e-09
2018-02-09 11:53 | 226723.5 | 1440.0019 | 3 | 26 | 4.400378 | 1.083078 | 2.983377 | 2.556e-09 | 12.43777 | 8.233e-09
2018-02-09 11:55 | 226843.5 | 1560.0007 | 3 | 26 | 4.40037 | 0.9346561 | 3.016913 | 2.556e-09 | 12.58534 | 8.233e-09
2018-02-09 11:57 | 226963.5 | 1680.0003 | 3 | 26 | 4.40035 | 0.8114243 | 3.045947 | 2.556e-09 | 12.7131 | 8.233e-09
2018-02-09 11:59 | 227083.5 | 1800.0022 | 3 | 26 | 4.400353 | 0.7093468 | 3.071238 | 2.556e-09 | 12.82439 | 8.233e-09
2018-02-09 12:00 | 227159.7 | 1876.2675 | 3 | 26 | 4.400331 | 0.6519985 | 3.085648 | 2.556e-09 | 12.8878 | 8.233e-09
2018-02-09 12:02 | 227279.8 | 120.0015 | 4 | 26 | 4.353846 | 0 | 3.085648 | 2.556e-09 | 12.8878 | 8.233e-09
2018-02-09 12:04 | 227399.8 | 240.0011 | 4 | 26 | 4.35003 | 0 | 3.085648 | 2.556e-09 | 12.8878 | 8.233e-09
2018-02-09 12:05 | 227459.8 | 300.0047 | 4 | 26 | 4.34888 | 0 | 3.085648 | 2.556e-09 | 12.8878 | 8.233e-09
2018-02-09 12:07 | 227579.8924 | 120.0015 | 5 | 26 | 4.181537 | -2.281833 | 3.085648 | 0.07605805 | 12.8878 | 0.3197591
2018-02-09 12:09 | 227699.892 | 240.0011 | 5 | 26 | 4.150615 | -2.28193 | 3.085648 | 0.1521152 | 12.8878 | 0.6365998
2018-02-09 12:11 | 227819.8916 | 360.0007 | 5 | 26 | 4.12116 | -2.281806 | 3.085648 | 0.2281698 | 12.8878 | 0.9511485
2018-02-09 12:13 | 227939.892 | 480.0011 | 5 | 26 | 4.092069 | -2.282138 | 3.085648 | 0.3042271 | 12.8878 | 1.263484
2018-02-09 12:15 | 228059.8932 | 600.0023 | 5 | 26 | 4.063297 | -2.281827 | 3.085648 | 0.3802864 | 12.8878 | 1.573628
2018-02-09 12:17 | 228179.8919 | 720.001 | 5 | 26 | 4.034822 | -2.281864 | 3.085648 | 0.4563434 | 12.8878 | 1.881586
2018-02-09 12:19 | 228299.8914 | 840.0005 | 5 | 26 | 4.006691 | -2.281887 | 3.085648 | 0.532401 | 12.8878 | 2.187392
2018-02-09 12:21 | 228419.8935 | 960.0026 | 5 | 26 | 3.979038 | -2.281784 | 3.085648 | 0.6084586 | 12.8878 | 2.491077
2018-02-09 12:23 | 228539.8922 | 1080.0013 | 5 | 26 | 3.952023 | -2.281781 | 3.085648 | 0.684512 | 12.8878 | 2.792664
2018-02-09 12:25 | 228659.8919 | 1200.001 | 5 | 26 | 3.925782 | -2.281792 | 3.085648 | 0.7605703 | 12.8878 | 3.092244
2018-02-09 12:27 | 228779.8923 | 1320.0014 | 5 | 26 | 3.900365 | -2.281891 | 3.085648 | 0.8366283 | 12.8878 | 3.389858
2018-02-09 12:29 | 228899.8919 | 1440.001 | 5 | 26 | 3.876059 | -2.281934 | 3.085648 | 0.9126843 | 12.8878 | 3.685573
2018-02-09 12:31 | 229019.8915 | 1560.0006 | 5 | 26 | 3.852879 | -2.28194 | 3.085648 | 0.9887418 | 12.8878 | 3.979487
2018-02-09 12:33 | 229139.8927 | 1680.0018 | 5 | 26 | 3.830973 | -2.281859 | 3.085648 | 1.064799 | 12.8878 | 4.271685
2018-02-09 12:35 | 229259.8923 | 1800.0014 | 5 | 26 | 3.810233 | -2.282227 | 3.085648 | 1.140859 | 12.8878 | 4.562272
2018-02-09 12:37 | 229379.891 | 1920.0001 | 5 | 26 | 3.790415 | -2.281955 | 3.085648 | 1.216915 | 12.8878 | 4.851307
2018-02-09 12:39 | 229499.8931 | 2040.0022 | 5 | 26 | 3.771404 | -2.281916 | 3.085648 | 1.292973 | 12.8878 | 5.138867
2018-02-09 12:41 | 229619.8927 | 2160.0018 | 5 | 26 | 3.753234 | -2.281866 | 3.085648 | 1.369028 | 12.8878 | 5.425007
2018-02-09 12:43 | 229739.8922 | 2280.0013 | 5 | 26 | 3.735981 | -2.281837 | 3.085648 | 1.445086 | 12.8878 | 5.709805
2018-02-09 12:45 | 229859.8919 | 2400.001 | 5 | 26 | 3.719702 | -2.281882 | 3.085648 | 1.521143 | 12.8878 | 5.993328
2018-02-09 12:47 | 229979.8916 | 2520.0007 | 5 | 26 | 3.704303 | -2.281852 | 3.085648 | 1.5972 | 12.8878 | 6.275645
2018-02-09 12:49 | 230099.8911 | 2640.0002 | 5 | 26 | 3.689789 | -2.281864 | 3.085648 | 1.673255 | 12.8878 | 6.556821
2018-02-09 12:51 | 230219.8918 | 2760.0009 | 5 | 26 | 3.676239 | -2.281839 | 3.085648 | 1.749315 | 12.8878 | 6.836942
2018-02-09 12:53 | 230339.8927 | 2880.0018 | 5 | 26 | 3.663605 | -2.282037 | 3.085648 | 1.825373 | 12.8878 | 7.116064
2018-02-09 12:55 | 230459.8915 | 3000.0006 | 5 | 26 | 3.651924 | -2.282006 | 3.085648 | 1.90143 | 12.8878 | 7.394258
2018-02-09 12:57 | 230579.8911 | 3120.0002 | 5 | 26 | 3.641086 | -2.281731 | 3.085648 | 1.977489 | 12.8878 | 7.671602
2018-02-09 12:59 | 230699.8923 | 3240.0014 | 5 | 26 | 3.630979 | -2.281918 | 3.085648 | 2.053546 | 12.8878 | 7.948146
2018-02-09 13:01 | 230819.8911 | 3360.0002 | 5 | 26 | 3.621279 | -2.281983 | 3.085648 | 2.129603 | 12.8878 | 8.223935
2018-02-09 13:03 | 230939.8915 | 3480.0006 | 5 | 26 | 3.611724 | -2.281866 | 3.085648 | 2.20566 | 12.8878 | 8.498995
2018-02-09 13:05 | 231059.8927 | 3600.0018 | 5 | 26 | 3.601945 | -2.281884 | 3.085648 | 2.281716 | 12.8878 | 8.77332
2018-02-09 13:07 | 231179.8915 | 3720.0006 | 5 | 26 | 3.591779 | -2.282045 | 3.085648 | 2.357773 | 12.8878 | 9.046889
2018-02-09 13:09 | 231299.8911 | 3840.0002 | 5 | 26 | 3.581076 | -2.282 | 3.085648 | 2.43383 | 12.8878 | 9.319664
2018-02-09 13:11 | 231419.8915 | 3960.0006 | 5 | 26 | 3.569634 | -2.281911 | 3.085648 | 2.509887 | 12.8878 | 9.591602
2018-02-09 13:13 | 231539.8911 | 4080.0002 | 5 | 26 | 3.556785 | -2.281722 | 3.085648 | 2.585948 | 12.8878 | 9.862634
2018-02-09 13:15 | 231659.8923 | 4200.0014 | 5 | 26 | 3.54123 | -2.281862 | 3.085648 | 2.662009 | 12.8878 | 10.1326
2018-02-09 13:17 | 231779.8935 | 4320.0026 | 5 | 26 | 3.521058 | -2.281816 | 3.085648 | 2.738066 | 12.8878 | 10.4012
2018-02-09 13:19 | 231899.891 | 4440.0001 | 5 | 26 | 3.495682 | -2.281919 | 3.085648 | 2.814119 | 12.8878 | 10.66806
2018-02-09 13:21 | 232019.8911 | 4560.0002 | 5 | 26 | 3.458894 | -2.281907 | 3.085648 | 2.890178 | 12.8878 | 10.93265
2018-02-09 13:23 | 232139.891 | 4680.0001 | 5 | 26 | 3.39458 | -2.281887 | 3.085648 | 2.966235 | 12.8878 | 11.19355
2018-02-09 13:25 | 232259.891 | 4800.0001 | 5 | 26 | 3.235116 | -2.281944 | 3.085648 | 3.042293 | 12.8878 | 11.44671
2018-02-09 13:26 | 232326.2606 | 4866.3697 | 5 | 26 | 2.999993 | -2.281841 | 3.085648 | 3.084359 | 12.8878 | 11.57874
2018-02-09 13:28 | 232446.3 | 120.0013 | 6 | 26 | 3.205211 | 0 | 3.085648 | 3.084359 | 12.8878 | 11.57874
2018-02-09 13:30 | 232566.3 | 240.0012 | 6 | 26 | 3.217076 | 0 | 3.085648 | 3.084359 | 12.8878 | 11.57874
2018-02-09 13:31 | 232626.3 | 300.0037 | 6 | 26 | 3.221254 | 0 | 3.085648 | 3.084359 | 12.8878 | 11.57874
2018-02-09 13:31 | 232626.3 | 0.0024 | 7 | 27 | 3.221294 | 0 | 0 | 0 | 0 | 0
2018-02-09 13:33 | 232746.4 | 120.0022 | 2 | 27 | 3.938566 | 4.889885 | 0.1623015 | 8.602e-09 | 0.6150349 | 2.7709e-08
2018-02-09 13:35 | 232866.4 | 240.0019 | 2 | 27 | 3.988434 | 4.889917 | 0.3252845 | 8.602e-09 | 1.261704 | 2.7709e-08
2018-02-09 13:37 | 232986.4 | 360.0014 | 2 | 27 | 4.024045 | 4.889948 | 0.4882654 | 8.602e-09 | 1.914745 | 2.7709e-08
2018-02-09 13:39 | 233106.4 | 480.001 | 2 | 27 | 4.053642 | 4.88986 | 0.6512487 | 8.602e-09 | 2.573056 | 2.7709e-08
2018-02-09 13:41 | 233226.4 | 600.0022 | 2 | 27 | 4.079809 | 4.889927 | 0.8142325 | 8.602e-09 | 3.23592 | 2.7709e-08
2018-02-09 13:43 | 233346.4 | 720.001 | 2 | 27 | 4.102904 | 4.889858 | 0.977216 | 8.602e-09 | 3.902766 | 2.7709e-08
2018-02-09 13:45 | 233466.4 | 840.0021 | 2 | 27 | 4.126594 | 4.88998 | 1.140198 | 8.602e-09 | 4.573367 | 2.7709e-08
2018-02-09 13:47 | 233586.4 | 960.0001 | 2 | 27 | 4.152695 | 4.889931 | 1.303175 | 8.602e-09 | 5.248001 | 2.7709e-08
2018-02-09 13:49 | 233706.4 | 1080.0006 | 2 | 27 | 4.181443 | 4.890064 | 1.46614 | 8.602e-09 | 5.927043 | 2.7709e-08
2018-02-09 13:51 | 233826.4 | 1200.001 | 2 | 27 | 4.200406 | 4.628469 | 1.627286 | 8.602e-09 | 6.602986 | 2.7709e-08
2018-02-09 13:53 | 233946.4 | 1320.0022 | 2 | 27 | 4.200405 | 4.064589 | 1.772053 | 8.602e-09 | 7.211068 | 2.7709e-08
2018-02-09 13:55 | 234066.4 | 1440.0011 | 2 | 27 | 4.200389 | 3.538528 | 1.898646 | 8.602e-09 | 7.742807 | 2.7709e-08
2018-02-09 13:56 | 234134 | 1507.6513 | 2 | 27 | 4.200384 | 3.259985 | 1.962492 | 8.602e-09 | 8.010987 | 2.7709e-08
2018-02-09 13:58 | 234254.1 | 120.0014 | 3 | 27 | 4.228481 | 3.259844 | 2.070715 | 8.602e-09 | 8.466969 | 2.7709e-08
2018-02-09 14:00 | 234374.1 | 240.0019 | 3 | 27 | 4.261367 | 3.259867 | 2.179367 | 8.602e-09 | 8.928164 | 2.7709e-08
2018-02-09 14:02 | 234494.1 | 360.0019 | 3 | 27 | 4.296664 | 3.260103 | 2.288019 | 8.602e-09 | 9.393066 | 2.7709e-08
2018-02-09 14:04 | 234614.1 | 480.0012 | 3 | 27 | 4.33412 | 3.260286 | 2.396675 | 8.602e-09 | 9.861943 | 2.7709e-08
2018-02-09 14:06 | 234734.1 | 600.0015 | 3 | 27 | 4.373437 | 3.259888 | 2.505324 | 8.602e-09 | 10.33496 | 2.7709e-08
2018-02-09 14:08 | 234854.1 | 720.0004 | 3 | 27 | 4.400402 | 3.013906 | 2.612491 | 8.602e-09 | 10.80556 | 2.7709e-08
2018-02-09 14:10 | 234974.1 | 840.0016 | 3 | 27 | 4.400383 | 2.496643 | 2.703941 | 8.602e-09 | 11.20798 | 2.7709e-08
2018-02-09 14:12 | 235094.1 | 960.0027 | 3 | 27 | 4.400366 | 2.084698 | 2.780052 | 8.602e-09 | 11.5429 | 2.7709e-08
2018-02-09 14:14 | 235214.1 | 1080.0008 | 3 | 27 | 4.400374 | 1.752823 | 2.843813 | 8.602e-09 | 11.82347 | 2.7709e-08
2018-02-09 14:16 | 235334.1 | 1200.0027 | 3 | 27 | 4.400354 | 1.482353 | 2.897581 | 8.602e-09 | 12.06007 | 2.7709e-08
2018-02-09 14:18 | 235454.1 | 1320.0017 | 3 | 27 | 4.400371 | 1.263168 | 2.94322 | 8.602e-09 | 12.2609 | 2.7709e-08
2018-02-09 14:20 | 235574.1 | 1440.0012 | 3 | 27 | 4.400364 | 1.083265 | 2.982226 | 8.602e-09 | 12.43254 | 2.7709e-08
2018-02-09 14:22 | 235694.1 | 1560.0007 | 3 | 27 | 4.400362 | 0.9352894 | 3.015783 | 8.602e-09 | 12.5802 | 2.7709e-08
2018-02-09 14:24 | 235814.1 | 1680.0011 | 3 | 27 | 4.400352 | 0.812521 | 3.044843 | 8.602e-09 | 12.70808 | 2.7709e-08
2018-02-09 14:26 | 235934.1 | 1800.0007 | 3 | 27 | 4.400324 | 0.7095757 | 3.070162 | 8.602e-09 | 12.81949 | 2.7709e-08
2018-02-09 14:28 | 236012.3 | 1878.2308 | 3 | 27 | 4.400342 | 0.651989 | 3.084945 | 8.602e-09 | 12.88454 | 2.7709e-08
2018-02-09 14:30 | 236132.3394 | 120.0004 | 4 | 27 | 4.353865 | 0 | 3.084945 | 8.602e-09 | 12.88454 | 2.7709e-08
2018-02-09 14:32 | 236252.3397 | 240.0007 | 4 | 27 | 4.350058 | 0 | 3.084945 | 8.602e-09 | 12.88454 | 2.7709e-08
2018-02-09 14:33 | 236312.341 | 300.002 | 4 | 27 | 4.348914 | 0 | 3.084945 | 8.602e-09 | 12.88454 | 2.7709e-08
2018-02-09 14:35 | 236432.4 | 120.0022 | 5 | 27 | 4.181505 | -2.282245 | 3.084945 | 0.07605623 | 12.88454 | 0.3197501
2018-02-09 14:37 | 236552.4 | 240.0018 | 5 | 27 | 4.150638 | -2.282031 | 3.084945 | 0.152114 | 12.88454 | 0.6365936
2018-02-09 14:39 | 236672.4 | 360.0022 | 5 | 27 | 4.121193 | -2.281934 | 3.084945 | 0.2281721 | 12.88454 | 0.9511601
2018-02-09 14:41 | 236792.4 | 480.0003 | 5 | 27 | 4.092163 | -2.281936 | 3.084945 | 0.3042284 | 12.88454 | 1.263497
2018-02-09 14:43 | 236912.4 | 600.0006 | 5 | 27 | 4.063413 | -2.281779 | 3.084945 | 0.3802866 | 12.88454 | 1.573644
2018-02-09 14:45 | 237032.4 | 720.0007 | 5 | 27 | 4.034935 | -2.281895 | 3.084945 | 0.4563452 | 12.88454 | 1.881617
2018-02-09 14:47 | 237152.4 | 840.0008 | 5 | 27 | 4.006834 | -2.282186 | 3.084945 | 0.5324019 | 12.88454 | 2.187429
2018-02-09 14:49 | 237272.4 | 960.0009 | 5 | 27 | 3.979208 | -2.282092 | 3.084945 | 0.6084589 | 12.88454 | 2.491122
2018-02-09 14:51 | 237392.4 | 1080.0014 | 5 | 27 | 3.952158 | -2.282056 | 3.084945 | 0.6845163 | 12.88454 | 2.792739
2018-02-09 14:53 | 237512.4 | 1200.0002 | 5 | 27 | 3.925908 | -2.281878 | 3.084945 | 0.7605719 | 12.88454 | 3.09232
2018-02-09 14:55 | 237632.4 | 1320.0015 | 5 | 27 | 3.900511 | -2.281962 | 3.084945 | 0.8366306 | 12.88454 | 3.389948
2018-02-09 14:57 | 237752.4 | 1440.0019 | 5 | 27 | 3.876179 | -2.281971 | 3.084945 | 0.9126869 | 12.88454 | 3.685673
2018-02-09 14:59 | 237872.4 | 1560.0006 | 5 | 27 | 3.852993 | -2.281903 | 3.084945 | 0.9887434 | 12.88454 | 3.979592
2018-02-09 15:01 | 237992.4 | 1680.0018 | 5 | 27 | 3.831078 | -2.28194 | 3.084945 | 1.064804 | 12.88454 | 4.271811
2018-02-09 15:03 | 238112.4 | 1800.0007 | 5 | 27 | 3.810357 | -2.281944 | 3.084945 | 1.140861 | 12.88454 | 4.562397
2018-02-09 15:05 | 238232.4 | 1920.0003 | 5 | 27 | 3.79052 | -2.281893 | 3.084945 | 1.216917 | 12.88454 | 4.851436
2018-02-09 15:07 | 238352.4 | 2040.0022 | 5 | 27 | 3.771503 | -2.282028 | 3.084945 | 1.292979 | 12.88454 | 5.139022
2018-02-09 15:09 | 238472.4 | 2160.0011 | 5 | 27 | 3.75334 | -2.281919 | 3.084945 | 1.369037 | 12.88454 | 5.425177
2018-02-09 15:11 | 238592.4 | 2280.0022 | 5 | 27 | 3.736106 | -2.281907 | 3.084945 | 1.445093 | 12.88454 | 5.70998
2018-02-09 15:13 | 238712.4 | 2400.0002 | 5 | 27 | 3.719827 | -2.281923 | 3.084945 | 1.521151 | 12.88454 | 5.993515
2018-02-09 15:15 | 238832.4 | 2520.0015 | 5 | 27 | 3.704425 | -2.282127 | 3.084945 | 1.597211 | 12.88454 | 6.275854
2018-02-09 15:17 | 238952.4 | 2640.0005 | 5 | 27 | 3.68993 | -2.281884 | 3.084945 | 1.673265 | 12.88454 | 6.557035
2018-02-09 15:19 | 239072.4 | 2760.0003 | 5 | 27 | 3.676361 | -2.281998 | 3.084945 | 1.749323 | 12.88454 | 6.837161
2018-02-09 15:21 | 239192.4 | 2880.0002 | 5 | 27 | 3.663733 | -2.281884 | 3.084945 | 1.825378 | 12.88454 | 7.116281
2018-02-09 15:23 | 239312.4 | 3000.0022 | 5 | 27 | 3.652065 | -2.281897 | 3.084945 | 1.901437 | 12.88454 | 7.394489
2018-02-09 15:25 | 239432.4 | 3120.0018 | 5 | 27 | 3.641254 | -2.281852 | 3.084945 | 1.977492 | 12.88454 | 7.671832
2018-02-09 15:27 | 239552.4 | 3240.0014 | 5 | 27 | 3.631114 | -2.28188 | 3.084945 | 2.053548 | 12.88454 | 7.948383
2018-02-09 15:29 | 239672.4 | 3360.001 | 5 | 27 | 3.621397 | -2.281864 | 3.084945 | 2.129608 | 12.88454 | 8.224193
2018-02-09 15:31 | 239792.4 | 3480.0004 | 5 | 27 | 3.611825 | -2.28185 | 3.084945 | 2.205665 | 12.88454 | 8.49926
2018-02-09 15:33 | 239912.4 | 3600.0014 | 5 | 27 | 3.60202 | -2.281897 | 3.084945 | 2.281726 | 12.88454 | 8.773607
2018-02-09 15:35 | 240032.4 | 3720.0014 | 5 | 27 | 3.591818 | -2.281829 | 3.084945 | 2.357782 | 12.88454 | 9.047177
2018-02-09 15:37 | 240152.4 | 3840.0018 | 5 | 27 | 3.581091 | -2.282216 | 3.084945 | 2.433839 | 12.88454 | 9.319957
2018-02-09 15:39 | 240272.4 | 3960.0022 | 5 | 27 | 3.569623 | -2.281955 | 3.084945 | 2.509895 | 12.88454 | 9.59189
2018-02-09 15:41 | 240392.4 | 4080.0003 | 5 | 27 | 3.556705 | -2.28222 | 3.084945 | 2.585953 | 12.88454 | 9.862909
2018-02-09 15:43 | 240512.4 | 4200.0006 | 5 | 27 | 3.541098 | -2.2818 | 3.084945 | 2.662009 | 12.88454 | 10.13285
2018-02-09 15:45 | 240632.4 | 4320.0018 | 5 | 27 | 3.520857 | -2.281955 | 3.084945 | 2.73807 | 12.88454 | 10.40145
2018-02-09 15:47 | 240752.4 | 4440.0022 | 5 | 27 | 3.495372 | -2.282022 | 3.084945 | 2.814126 | 12.88454 | 10.66831
2018-02-09 15:49 | 240872.4 | 4560.0003 | 5 | 27 | 3.458472 | -2.281967 | 3.084945 | 2.890183 | 12.88454 | 10.93286
2018-02-09 15:51 | 240992.4 | 4680.0022 | 5 | 27 | 3.393661 | -2.281955 | 3.084945 | 2.966243 | 12.88454 | 11.19372
2018-02-09 15:53 | 241112.4 | 4800.0002 | 5 | 27 | 3.232522 | -2.281856 | 3.084945 | 3.042301 | 12.88454 | 11.44676
2018-02-09 15:54 | 241177.6 | 4865.1873 | 5 | 27 | 2.999969 | -2.282039 | 3.084945 | 3.083615 | 12.88454 | 11.57637
2018-02-09 15:56 | 241297.7 | 120.0019 | 6 | 27 | 3.205019 | 0 | 3.084945 | 3.083615 | 12.88454 | 11.57637
2018-02-09 15:58 | 241417.7 | 239.9998 | 6 | 27 | 3.216889 | 0 | 3.084945 | 3.083615 | 12.88454 | 11.57637
2018-02-09 15:59 | 241477.7 | 300.0026 | 6 | 27 | 3.221079 | 0 | 3.084945 | 3.083615 | 12.88454 | 11.57637
2018-02-09 15:59 | 241477.7 | 0.0024 | 7 | 28 | 3.221036 | 0 | 0 | 0 | 0 | 0
2018-02-09 16:01 | 241597.8 | 120.0023 | 2 | 28 | 3.938644 | 4.889891 | 0.1623053 | 0 | 0.6150426 | 0
2018-02-09 16:03 | 241717.8 | 240.0003 | 2 | 28 | 3.98852 | 4.889915 | 0.32529 | 0 | 1.261733 | 0
2018-02-09 16:05 | 241837.8 | 360.0015 | 2 | 28 | 4.024202 | 4.88983 | 0.4882712 | 0 | 1.914797 | 0
2018-02-09 16:07 | 241957.8 | 480.0012 | 2 | 28 | 4.053736 | 4.889938 | 0.6512532 | 0 | 2.573125 | 0
2018-02-09 16:09 | 242077.8 | 600.0008 | 2 | 28 | 4.079879 | 4.889917 | 0.8142367 | 0 | 3.235997 | 0
2018-02-09 16:11 | 242197.8 | 720.0003 | 2 | 28 | 4.10299 | 4.889988 | 0.9772187 | 0 | 3.902852 | 0
2018-02-09 16:13 | 242317.8 | 840.0022 | 2 | 28 | 4.126675 | 4.890146 | 1.140199 | 0 | 4.573459 | 0
2018-02-09 16:15 | 242437.8 | 960.0018 | 2 | 28 | 4.152833 | 4.889996 | 1.303191 | 0 | 5.248177 | 0
2018-02-09 16:17 | 242557.8 | 1080.0022 | 2 | 28 | 4.181523 | 4.889837 | 1.466172 | 0 | 5.927305 | 0
2018-02-09 16:19 | 242677.8 | 1200.0011 | 2 | 28 | 4.200385 | 4.627058 | 1.627301 | 0 | 6.603183 | 0
2018-02-09 16:21 | 242797.8 | 1320.0006 | 2 | 28 | 4.20039 | 4.063797 | 1.772035 | 0 | 7.211124 | 0
2018-02-09 16:23 | 242917.8 | 1440.0004 | 2 | 28 | 4.200399 | 3.537169 | 1.8986 | 0 | 7.742743 | 0
2018-02-09 16:24 | 242985 | 1507.2474 | 2 | 28 | 4.20037 | 3.259996 | 1.962062 | 0 | 8.00931 | 0
2018-02-09 16:26 | 243105 | 120.0023 | 3 | 28 | 4.228462 | 3.259939 | 2.070275 | 0 | 8.465248 | 0
2018-02-09 16:28 | 243225 | 240.0019 | 3 | 28 | 4.261412 | 3.259842 | 2.178934 | 0 | 8.92647 | 0
2018-02-09 16:30 | 243345 | 360.0007 | 3 | 28 | 4.296754 | 3.259903 | 2.287589 | 0 | 9.391395 | 0
2018-02-09 16:32 | 243465 | 480.0011 | 3 | 28 | 4.334547 | 3.259844 | 2.396245 | 0 | 9.860292 | 0
2018-02-09 16:34 | 243585 | 600.0007 | 3 | 28 | 4.373919 | 3.259846 | 2.504898 | 0 | 10.33337 | 0
2018-02-09 16:36 | 243705 | 720.0019 | 3 | 28 | 4.400397 | 3.007673 | 2.611973 | 0 | 10.80361 | 0
2018-02-09 16:38 | 243825 | 840.0008 | 3 | 28 | 4.400409 | 2.492496 | 2.703249 | 0 | 11.20526 | 0
2018-02-09 16:40 | 243945 | 960.0012 | 3 | 28 | 4.400396 | 2.081203 | 2.779219 | 0 | 11.53956 | 0
2018-02-09 16:42 | 244065 | 1080.0023 | 3 | 28 | 4.400394 | 1.749998 | 2.84286 | 0 | 11.8196 | 0
2018-02-09 16:44 | 244185 | 1200.0019 | 3 | 28 | 4.400359 | 1.47945 | 2.896518 | 0 | 12.05572 | 0
2018-02-09 16:46 | 244305 | 1320.0023 | 3 | 28 | 4.400382 | 1.261017 | 2.942066 | 0 | 12.25614 | 0
2018-02-09 16:48 | 244425 | 1440.0019 | 3 | 28 | 4.400372 | 1.081398 | 2.980992 | 0 | 12.42743 | 0
2018-02-09 16:50 | 244545 | 1560.0013 | 3 | 28 | 4.400362 | 0.9328918 | 3.014478 | 0 | 12.57478 | 0
2018-02-09 16:52 | 244665 | 1680.0001 | 3 | 28 | 4.400348 | 0.8107452 | 3.043475 | 0 | 12.70238 | 0
2018-02-09 16:54 | 244785 | 1800.0007 | 3 | 28 | 4.400336 | 0.7078075 | 3.068732 | 0 | 12.81352 | 0
2018-02-09 16:55 | 244860.8 | 1875.8042 | 3 | 28 | 4.400349 | 0.6519928 | 3.08304 | 0 | 12.87648 | 0
2018-02-09 16:57 | 244980.9 | 120.0015 | 4 | 28 | 4.353808 | 0 | 3.08304 | 0 | 12.87648 | 0
2018-02-09 16:59 | 245100.9 | 240.0019 | 4 | 28 | 4.350019 | 0 | 3.08304 | 0 | 12.87648 | 0
2018-02-09 17:00 | 245160.9 | 300.0015 | 4 | 28 | 4.348872 | 0 | 3.08304 | 0 | 12.87648 | 0
2018-02-09 17:02 | 245281 | 120.0031 | 5 | 28 | 4.181225 | -2.281829 | 3.08304 | 0.07605857 | 12.87648 | 0.3197396
2018-02-09 17:04 | 245401 | 240.0002 | 5 | 28 | 4.150305 | -2.281843 | 3.08304 | 0.1521138 | 12.87648 | 0.6365487
2018-02-09 17:06 | 245521 | 360.0022 | 5 | 28 | 4.120832 | -2.281864 | 3.08304 | 0.2281712 | 12.87648 | 0.9510857
2018-02-09 17:08 | 245641 | 480.0007 | 5 | 28 | 4.091776 | -2.28195 | 3.08304 | 0.3042269 | 12.87648 | 1.263391
2018-02-09 17:10 | 245761 | 600.0006 | 5 | 28 | 4.062977 | -2.281852 | 3.08304 | 0.3802862 | 12.87648 | 1.573511
2018-02-09 17:12 | 245881 | 720.0001 | 5 | 28 | 4.034486 | -2.28187 | 3.08304 | 0.4563431 | 12.87648 | 1.881442
2018-02-09 17:14 | 246001 | 840.0005 | 5 | 28 | 4.00639 | -2.281895 | 3.08304 | 0.5323983 | 12.87648 | 2.187215
2018-02-09 17:16 | 246121 | 960.0017 | 5 | 28 | 3.978756 | -2.281955 | 3.08304 | 0.6084527 | 12.87648 | 2.490864
2018-02-09 17:18 | 246241 | 1080.0006 | 5 | 28 | 3.951717 | -2.281823 | 3.08304 | 0.6845076 | 12.87648 | 2.792435
2018-02-09 17:20 | 246361 | 1200.0019 | 5 | 28 | 3.925468 | -2.28209 | 3.08304 | 0.7605675 | 12.87648 | 3.091999
2018-02-09 17:22 | 246481 | 1320.0022 | 5 | 28 | 3.900085 | -2.281823 | 3.08304 | 0.8366232 | 12.87648 | 3.389582
2018-02-09 17:24 | 246601 | 1440.001 | 5 | 28 | 3.875761 | -2.282006 | 3.08304 | 0.9126802 | 12.87648 | 3.685278
2018-02-09 17:26 | 246721 | 1560.0014 | 5 | 28 | 3.852552 | -2.281813 | 3.08304 | 0.9887373 | 12.87648 | 3.979167
2018-02-09 17:28 | 246841 | 1680.0001 | 5 | 28 | 3.830662 | -2.281919 | 3.08304 | 1.064796 | 12.87648 | 4.271344
2018-02-09 17:30 | 246961 | 1800.0009 | 5 | 28 | 3.809946 | -2.28187 | 3.08304 | 1.140854 | 12.87648 | 4.561905
2018-02-09 17:32 | 247081 | 1920.0003 | 5 | 28 | 3.790109 | -2.28207 | 3.08304 | 1.216911 | 12.87648 | 4.850915
2018-02-09 17:34 | 247201 | 2040.0014 | 5 | 28 | 3.77112 | -2.281859 | 3.08304 | 1.292972 | 12.87648 | 5.138467
2018-02-09 17:36 | 247321 | 2160.001 | 5 | 28 | 3.752957 | -2.281767 | 3.08304 | 1.369029 | 12.87648 | 5.424592
2018-02-09 17:38 | 247441 | 2280.0022 | 5 | 28 | 3.73571 | -2.281895 | 3.08304 | 1.445086 | 12.87648 | 5.709367
2018-02-09 17:40 | 247561 | 2400.0002 | 5 | 28 | 3.719411 | -2.281919 | 3.08304 | 1.521141 | 12.87648 | 5.992862
2018-02-09 17:42 | 247681 | 2520.003 | 5 | 28 | 3.704029 | -2.281837 | 3.08304 | 1.597199 | 12.87648 | 6.275164
2018-02-09 17:44 | 247801 | 2640.0002 | 5 | 28 | 3.689569 | -2.281987 | 3.08304 | 1.673255 | 12.87648 | 6.556321
2018-02-09 17:46 | 247921 | 2760.0007 | 5 | 28 | 3.675976 | -2.281928 | 3.08304 | 1.749313 | 12.87648 | 6.83642
2018-02-09 17:48 | 248041 | 2880.0018 | 5 | 28 | 3.663322 | -2.282218 | 3.08304 | 1.825372 | 12.87648 | 7.115522
2018-02-09 17:50 | 248161 | 3000.0006 | 5 | 28 | 3.651639 | -2.281811 | 3.08304 | 1.901427 | 12.87648 | 7.393686
2018-02-09 17:52 | 248281 | 3120.0001 | 5 | 28 | 3.640791 | -2.281856 | 3.08304 | 1.977483 | 12.87648 | 7.671
2018-02-09 17:54 | 248401 | 3240.0014 | 5 | 28 | 3.63066 | -2.281996 | 3.08304 | 2.053545 | 12.87648 | 7.947535
2018-02-09 17:56 | 248521 | 3360.0018 | 5 | 28 | 3.620899 | -2.282234 | 3.08304 | 2.129603 | 12.87648 | 8.223302
2018-02-09 17:58 | 248641 | 3480.0011 | 5 | 28 | 3.611333 | -2.281774 | 3.08304 | 2.205661 | 12.87648 | 8.498336
2018-02-09 18:00 | 248761 | 3600.0002 | 5 | 28 | 3.60152 | -2.281921 | 3.08304 | 2.281718 | 12.87648 | 8.772631
2018-02-09 18:02 | 248881 | 3720.0014 | 5 | 28 | 3.591273 | -2.281823 | 3.08304 | 2.357776 | 12.87648 | 9.04617
2018-02-09 18:04 | 249001 | 3840.0003 | 5 | 28 | 3.580521 | -2.281882 | 3.08304 | 2.433831 | 12.87648 | 9.3189
2018-02-09 18:06 | 249121 | 3960.0022 | 5 | 28 | 3.569004 | -2.281859 | 3.08304 | 2.509888 | 12.87648 | 9.590794
2018-02-09 18:08 | 249241 | 4080.0012 | 5 | 28 | 3.556039 | -2.282207 | 3.08304 | 2.585944 | 12.87648 | 9.861758
2018-02-09 18:10 | 249361 | 4200 | 5 | 28 | 3.540349 | -2.282183 | 3.08304 | 2.662004 | 12.87648 | 10.13166
2018-02-09 18:12 | 249481 | 4320.0019 | 5 | 28 | 3.52007 | -2.281796 | 3.08304 | 2.73806 | 12.87648 | 10.40018
2018-02-09 18:14 | 249601 | 4440.0022 | 5 | 28 | 3.494486 | -2.281864 | 3.08304 | 2.814117 | 12.87648 | 10.66698
2018-02-09 18:16 | 249721 | 4560.001 | 5 | 28 | 3.457258 | -2.28201 | 3.08304 | 2.890175 | 12.87648 | 10.93145
2018-02-09 18:18 | 249841 | 4680.0022 | 5 | 28 | 3.391726 | -2.281745 | 3.08304 | 2.966233 | 12.87648 | 11.1922
2018-02-09 18:20 | 249961 | 4800.0018 | 5 | 28 | 3.228023 | -2.282148 | 3.08304 | 3.042288 | 12.87648 | 11.445
2018-02-09 18:21 | 250024.4 | 4863.4631 | 5 | 28 | 2.999979 | -2.282092 | 3.08304 | 3.082513 | 12.87648 | 11.57106
2018-02-09 18:23 | 250144.5 | 120.0023 | 6 | 28 | 3.206413 | 0 | 3.08304 | 3.082513 | 12.87648 | 11.57106
2018-02-09 18:25 | 250264.5 | 240.0003 | 6 | 28 | 3.218229 | 0 | 3.08304 | 3.082513 | 12.87648 | 11.57106
2018-02-09 18:26 | 250324.5 | 300.0023 | 6 | 28 | 3.222403 | 0 | 3.08304 | 3.082513 | 12.87648 | 11.57106
2018-02-09 18:26 | 250324.5 | 0.0024 | 7 | 29 | 3.222286 | 0 | 0 | 0 | 0 | 0
2018-02-09 18:28 | 250444.6 | 120.0015 | 2 | 29 | 3.939632 | 4.889963 | 0.1623048 | 3.632e-09 | 0.6152365 | 1.1704e-08
2018-02-09 18:30 | 250564.6 | 240.0003 | 2 | 29 | 3.989271 | 4.889954 | 0.3252847 | 3.632e-09 | 1.262046 | 1.1704e-08
2018-02-09 18:32 | 250684.6 | 360.0015 | 2 | 29 | 4.024839 | 4.889851 | 0.4882672 | 3.632e-09 | 1.915229 | 1.1704e-08
2018-02-09 18:34 | 250804.6 | 480.0018 | 2 | 29 | 4.054383 | 4.889904 | 0.6512488 | 3.632e-09 | 2.573659 | 1.1704e-08
2018-02-09 18:36 | 250924.6 | 600.0015 | 2 | 29 | 4.080333 | 4.889912 | 0.8142228 | 3.632e-09 | 3.236586 | 1.1704e-08
2018-02-09 18:38 | 251044.6 | 720.0002 | 2 | 29 | 4.103359 | 4.889996 | 0.977203 | 3.632e-09 | 3.903498 | 1.1704e-08
2018-02-09 18:40 | 251164.6 | 840.0021 | 2 | 29 | 4.127035 | 4.889952 | 1.140189 | 3.632e-09 | 4.574185 | 1.1704e-08
2018-02-09 18:42 | 251284.6 | 960.0002 | 2 | 29 | 4.153111 | 4.889915 | 1.303166 | 3.632e-09 | 5.24889 | 1.1704e-08
2018-02-09 18:44 | 251404.6 | 1080.0021 | 2 | 29 | 4.181845 | 4.889824 | 1.46615 | 3.632e-09 | 5.928079 | 1.1704e-08
2018-02-09 18:46 | 251524.6 | 1200.001 | 2 | 29 | 4.200396 | 4.622305 | 1.627195 | 3.632e-09 | 6.603632 | 1.1704e-08
2018-02-09 18:48 | 251644.6 | 1320.0015 | 2 | 29 | 4.200403 | 4.059389 | 1.771774 | 3.632e-09 | 7.210923 | 1.1704e-08
2018-02-09 18:50 | 251764.6 | 1440.0001 | 2 | 29 | 4.200389 | 3.533075 | 1.898182 | 3.632e-09 | 7.741889 | 1.1704e-08
2018-02-09 18:51 | 251830.9 | 1506.3777 | 2 | 29 | 4.200374 | 3.259987 | 1.960783 | 3.632e-09 | 8.004839 | 1.1704e-08
2018-02-09 18:53 | 251951 | 120.0005 | 3 | 29 | 4.228478 | 3.259907 | 2.069 | 3.632e-09 | 8.460792 | 1.1704e-08
2018-02-09 18:55 | 252071 | 240.0009 | 3 | 29 | 4.261406 | 3.259855 | 2.177651 | 3.632e-09 | 8.921987 | 1.1704e-08
2018-02-09 18:57 | 252191 | 360.0006 | 3 | 29 | 4.296685 | 3.259821 | 2.286306 | 3.632e-09 | 9.386905 | 1.1704e-08
2018-02-09 18:59 | 252311 | 480.001 | 3 | 29 | 4.334179 | 3.259962 | 2.394956 | 3.632e-09 | 9.855755 | 1.1704e-08
2018-02-09 19:01 | 252431 | 600.0022 | 3 | 29 | 4.373479 | 3.259878 | 2.503613 | 3.632e-09 | 10.32882 | 1.1704e-08
2018-02-09 19:03 | 252551 | 720.001 | 3 | 29 | 4.400398 | 3.013807 | 2.610772 | 3.632e-09 | 10.79939 | 1.1704e-08
2018-02-09 19:05 | 252671 | 840.0014 | 3 | 29 | 4.400396 | 2.497187 | 2.702228 | 3.632e-09 | 11.20183 | 1.1704e-08
2018-02-09 19:07 | 252791 | 960.0003 | 3 | 29 | 4.400389 | 2.086258 | 2.778379 | 3.632e-09 | 11.53692 | 1.1704e-08
2018-02-09 19:09 | 252911 | 1080.0007 | 3 | 29 | 4.400394 | 1.75359 | 2.842178 | 3.632e-09 | 11.81766 | 1.1704e-08
2018-02-09 19:11 | 253031 | 1200.0003 | 3 | 29 | 4.400378 | 1.483047 | 2.895961 | 3.632e-09 | 12.05433 | 1.1704e-08
2018-02-09 19:13 | 253151 | 1320.0012 | 3 | 29 | 4.400368 | 1.263195 | 2.94161 | 3.632e-09 | 12.2552 | 1.1704e-08
2018-02-09 19:15 | 253271 | 1440.001 | 3 | 29 | 4.400379 | 1.083603 | 2.980614 | 3.632e-09 | 12.42683 | 1.1704e-08
2018-02-09 19:17 | 253391 | 1560.0022 | 3 | 29 | 4.400375 | 0.9354687 | 3.014173 | 3.632e-09 | 12.5745 | 1.1704e-08
2018-02-09 19:19 | 253511 | 1680.0002 | 3 | 29 | 4.400329 | 0.8118172 | 3.043227 | 3.632e-09 | 12.70235 | 1.1704e-08
2018-02-09 19:21 | 253631 | 1800.0006 | 3 | 29 | 4.400356 | 0.7093391 | 3.068532 | 3.632e-09 | 12.81371 | 1.1704e-08
2018-02-09 19:23 | 253708.8 | 1877.8074 | 3 | 29 | 4.400348 | 0.6519985 | 3.08323 | 3.632e-09 | 12.87838 | 1.1704e-08
2018-02-09 19:25 | 253828.8 | 120.0014 | 4 | 29 | 4.353851 | 0 | 3.08323 | 3.632e-09 | 12.87838 | 1.1704e-08
2018-02-09 19:27 | 253948.8 | 240.0009 | 4 | 29 | 4.350054 | 0 | 3.08323 | 3.632e-09 | 12.87838 | 1.1704e-08
2018-02-09 19:28 | 254008.8 | 300.0014 | 4 | 29 | 4.348897 | 0 | 3.08323 | 3.632e-09 | 12.87838 | 1.1704e-08
2018-02-09 19:30 | 254128.9 | 120.0015 | 5 | 29 | 4.181353 | -2.281827 | 3.08323 | 0.0760519 | 12.87838 | 0.3197201
2018-02-09 19:32 | 254248.9 | 240.0019 | 5 | 29 | 4.150455 | -2.282109 | 3.08323 | 0.1521095 | 12.87838 | 0.636551
2018-02-09 19:34 | 254368.9 | 360.0023 | 5 | 29 | 4.121001 | -2.281901 | 3.08323 | 0.2281668 | 12.87838 | 0.9511001
2018-02-09 19:36 | 254488.9 | 480.0003 | 5 | 29 | 4.091967 | -2.281877 | 3.08323 | 0.3042264 | 12.87838 | 1.263436
2018-02-09 19:38 | 254608.9 | 600.0023 | 5 | 29 | 4.063167 | -2.28185 | 3.08323 | 0.3802846 | 12.87838 | 1.573567
2018-02-09 19:40 | 254728.9 | 720.0019 | 5 | 29 | 4.034636 | -2.282 | 3.08323 | 0.4563423 | 12.87838 | 1.881514
2018-02-09 19:42 | 254848.9 | 840.0015 | 5 | 29 | 4.006503 | -2.281942 | 3.08323 | 0.5323993 | 12.87838 | 2.187304
2018-02-09 19:44 | 254968.9 | 960.0019 | 5 | 29 | 3.97886 | -2.281932 | 3.08323 | 0.6084571 | 12.87838 | 2.490975
2018-02-09 19:46 | 255088.9 | 1080.0015 | 5 | 29 | 3.951834 | -2.281932 | 3.08323 | 0.6845119 | 12.87838 | 2.792554
2018-02-09 19:48 | 255208.9 | 1200.0003 | 5 | 29 | 3.925559 | -2.282268 | 3.08323 | 0.7605675 | 12.87838 | 3.092109
2018-02-09 19:50 | 255328.9 | 1320.0006 | 5 | 29 | 3.900218 | -2.281878 | 3.08323 | 0.8366202 | 12.87838 | 3.38969
2018-02-09 19:52 | 255448.9 | 1440.0003 | 5 | 29 | 3.875893 | -2.281992 | 3.08323 | 0.9126846 | 12.87838 | 3.685425
2018-02-09 19:54 | 255568.9 | 1560.0015 | 5 | 29 | 3.852673 | -2.282177 | 3.08323 | 0.9887406 | 12.87838 | 3.97932
2018-02-09 19:56 | 255688.9 | 1680.0012 | 5 | 29 | 3.830798 | -2.281792 | 3.08323 | 1.064796 | 12.87838 | 4.271499
2018-02-09 19:58 | 255808.9 | 1800.0003 | 5 | 29 | 3.810077 | -2.281759 | 3.08323 | 1.140854 | 12.87838 | 4.562066
2018-02-09 20:00 | 255928.9 | 1920.0019 | 5 | 29 | 3.790221 | -2.2818 | 3.08323 | 1.216916 | 12.87838 | 4.851108
2018-02-09 20:02 | 256048.9 | 2040.0001 | 5 | 29 | 3.771188 | -2.281825 | 3.08323 | 1.292973 | 12.87838 | 5.138651
2018-02-09 20:04 | 256168.9 | 2160.0002 | 5 | 29 | 3.753042 | -2.281811 | 3.08323 | 1.369032 | 12.87838 | 5.424789
2018-02-09 20:06 | 256288.9 | 2280.0006 | 5 | 29 | 3.735785 | -2.281983 | 3.08323 | 1.445085 | 12.87838 | 5.709557
2018-02-09 20:08 | 256408.9 | 2400.001 | 5 | 29 | 3.719449 | -2.282222 | 3.08323 | 1.521142 | 12.87838 | 5.993062
2018-02-09 20:10 | 256528.9 | 2520.0006 | 5 | 29 | 3.704063 | -2.281829 | 3.08323 | 1.597202 | 12.87838 | 6.275374
2018-02-09 20:12 | 256648.9 | 2640.0035 | 5 | 29 | 3.689557 | -2.281833 | 3.08323 | 1.673263 | 12.87838 | 6.556551
2018-02-09 20:14 | 256768.9 | 2760.0015 | 5 | 29 | 3.675972 | -2.28187 | 3.08323 | 1.749318 | 12.87838 | 6.836635
2018-02-09 20:16 | 256888.9 | 2880.0003 | 5 | 29 | 3.66334 | -2.282004 | 3.08323 | 1.825374 | 12.87838 | 7.115731
2018-02-09 20:18 | 257008.9 | 3000.0007 | 5 | 29 | 3.651618 | -2.281794 | 3.08323 | 1.901429 | 12.87838 | 7.393892
2018-02-09 20:20 | 257128.9 | 3120.0003 | 5 | 29 | 3.640772 | -2.281872 | 3.08323 | 1.977489 | 12.87838 | 7.671219
2018-02-09 20:22 | 257248.9 | 3240.0001 | 5 | 29 | 3.63062 | -2.282183 | 3.08323 | 2.053545 | 12.87838 | 7.947731
2018-02-09 20:24 | 257368.9 | 3360.0011 | 5 | 29 | 3.620907 | -2.281987 | 3.08323 | 2.129607 | 12.87838 | 8.223512
2018-02-09 20:26 | 257488.9 | 3480.0015 | 5 | 29 | 3.611292 | -2.281882 | 3.08323 | 2.205665 | 12.87838 | 8.498545
2018-02-09 20:28 | 257608.9 | 3600.0019 | 5 | 29 | 3.601488 | -2.281978 | 3.08323 | 2.281722 | 12.87838 | 8.772839
2018-02-09 20:30 | 257728.9 | 3720.0015 | 5 | 29 | 3.591242 | -2.282163 | 3.08323 | 2.357775 | 12.87838 | 9.046359
2018-02-09 20:32 | 257848.9 | 3840.0002 | 5 | 29 | 3.580537 | -2.28196 | 3.08323 | 2.43383 | 12.87838 | 9.319087
2018-02-09 20:34 | 257968.9 | 3960.0023 | 5 | 29 | 3.569032 | -2.281872 | 3.08323 | 2.509892 | 12.87838 | 9.590997
2018-02-09 20:36 | 258088.9 | 4080.0002 | 5 | 29 | 3.556071 | -2.281916 | 3.08323 | 2.585946 | 12.87838 | 9.861955
2018-02-09 20:38 | 258208.9 | 4200.0002 | 5 | 29 | 3.54042 | -2.281923 | 3.08323 | 2.662003 | 12.87838 | 10.13185
2018-02-09 20:40 | 258328.9 | 4320.0009 | 5 | 29 | 3.520079 | -2.281891 | 3.08323 | 2.73806 | 12.87838 | 10.40038
2018-02-09 20:42 | 258448.9 | 4440.0023 | 5 | 29 | 3.494432 | -2.282346 | 3.08323 | 2.814121 | 12.87838 | 10.66719
2018-02-09 20:44 | 258568.9 | 4560.0019 | 5 | 29 | 3.457149 | -2.282008 | 3.08323 | 2.890178 | 12.87838 | 10.93166
2018-02-09 20:46 | 258688.9 | 4680.0015 | 5 | 29 | 3.391328 | -2.281827 | 3.08323 | 2.966234 | 12.87838 | 11.19238
2018-02-09 20:48 | 258808.9 | 4800.0019 | 5 | 29 | 3.22658 | -2.282041 | 3.08323 | 3.042292 | 12.87838 | 11.44513
2018-02-09 20:49 | 258871.6 | 4862.6712 | 5 | 29 | 2.99999 | -2.281884 | 3.08323 | 3.082013 | 12.87838 | 11.56958
2018-02-09 20:51 | 258991.6 | 120.0012 | 6 | 29 | 3.205645 | 0 | 3.08323 | 3.082013 | 12.87838 | 11.56958
2018-02-09 20:53 | 259111.6 | 240.0015 | 6 | 29 | 3.217493 | 0 | 3.08323 | 3.082013 | 12.87838 | 11.56958
2018-02-09 20:54 | 259171.6 | 300.0044 | 6 | 29 | 3.221692 | 0 | 3.08323 | 3.082013 | 12.87838 | 11.56958
2018-02-09 20:54 | 259171.6 | 0.0024 | 7 | 30 | 3.221666 | 0 | 0 | 0 | 0 | 0
2018-02-09 20:56 | 259291.7 | 120.0007 | 2 | 30 | 3.939352 | 4.890081 | 0.1623051 | 0 | 0.615163 | 0
2018-02-09 20:58 | 259411.7 | 240.0003 | 2 | 30 | 3.989078 | 4.889896 | 0.3252883 | 0 | 1.261949 | 0
2018-02-09 21:00 | 259531.7 | 360.0011 | 2 | 30 | 4.024765 | 4.889839 | 0.488268 | 0 | 1.915094 | 0
2018-02-09 21:02 | 259651.7 | 480.0011 | 2 | 30 | 4.054398 | 4.889854 | 0.6512547 | 0 | 2.573539 | 0
2018-02-09 21:04 | 259771.7 | 600.0016 | 2 | 30 | 4.080595 | 4.889896 | 0.8142307 | 0 | 3.236489 | 0
2018-02-09 21:06 | 259891.7 | 720.0019 | 2 | 30 | 4.103721 | 4.889877 | 0.9772201 | 0 | 3.903491 | 0
2018-02-09 21:08 | 260011.7 | 840.0016 | 2 | 30 | 4.127523 | 4.889793 | 1.140198 | 0 | 4.574217 | 0
2018-02-09 21:10 | 260131.7 | 960.0003 | 2 | 30 | 4.153663 | 4.889875 | 1.303175 | 0 | 5.249006 | 0
2018-02-09 21:12 | 260251.7 | 1080.0031 | 2 | 30 | 4.182501 | 4.889799 | 1.466158 | 0 | 5.928293 | 0
2018-02-09 21:14 | 260371.7 | 1200.002 | 2 | 30 | 4.200394 | 4.611931 | 1.627023 | 0 | 6.60315 | 0
2018-02-09 21:16 | 260491.7 | 1320.0015 | 2 | 30 | 4.200399 | 4.052485 | 1.771318 | 0 | 7.20925 | 0
2018-02-09 21:18 | 260611.7 | 1440.0012 | 2 | 30 | 4.200409 | 3.528608 | 1.897546 | 0 | 7.739455 | 0
2018-02-09 21:19 | 260677.2 | 1505.4937 | 2 | 30 | 4.200389 | 3.259996 | 1.959266 | 0 | 7.998705 | 0
2018-02-09 21:21 | 260797.2 | 120.0007 | 3 | 30 | 4.228439 | 3.2598 | 2.067488 | 2.61e-10 | 8.454679 | 1.066e-09
2018-02-09 21:23 | 260917.2 | 240.0004 | 3 | 30 | 4.261337 | 3.260105 | 2.176142 | 2.61e-10 | 8.915879 | 1.066e-09
2018-02-09 21:25 | 261037.2 | 360.0007 | 3 | 30 | 4.296691 | 3.259796 | 2.284798 | 2.61e-10 | 9.380799 | 1.066e-09
2018-02-09 21:27 | 261157.2 | 480.0013 | 3 | 30 | 4.334194 | 3.260029 | 2.393456 | 2.61e-10 | 9.849684 | 1.066e-09
2018-02-09 21:29 | 261277.2 | 600.0022 | 3 | 30 | 4.373461 | 3.259838 | 2.502111 | 2.61e-10 | 10.32274 | 1.066e-09
2018-02-09 21:31 | 261397.2 | 720.0014 | 3 | 30 | 4.400392 | 3.013853 | 2.609277 | 2.61e-10 | 10.79334 | 1.066e-09
2018-02-09 21:33 | 261517.2 | 840.0023 | 3 | 30 | 4.400372 | 2.497217 | 2.700746 | 2.61e-10 | 11.19584 | 1.066e-09
2018-02-09 21:35 | 261637.2 | 960.0018 | 3 | 30 | 4.400383 | 2.085999 | 2.776902 | 2.61e-10 | 11.53096 | 1.066e-09
2018-02-09 21:37 | 261757.2 | 1080.0006 | 3 | 30 | 4.400389 | 1.753813 | 2.840706 | 2.61e-10 | 11.81172 | 1.066e-09
2018-02-09 21:39 | 261877.2 | 1200.0018 | 3 | 30 | 4.400357 | 1.483282 | 2.894504 | 2.61e-10 | 12.04845 | 1.066e-09
2018-02-09 21:41 | 261997.2 | 1320.0022 | 3 | 30 | 4.400369 | 1.26428 | 2.940168 | 2.61e-10 | 12.24938 | 1.066e-09
2018-02-09 21:43 | 262117.2 | 1440.0011 | 3 | 30 | 4.400359 | 1.083958 | 2.97919 | 2.61e-10 | 12.4211 | 1.066e-09
2018-02-09 21:45 | 262237.2 | 1560.0023 | 3 | 30 | 4.400364 | 0.9360352 | 3.012764 | 2.61e-10 | 12.56883 | 1.066e-09
2018-02-09 21:47 | 262357.2 | 1680.0019 | 3 | 30 | 4.400366 | 0.813076 | 3.041834 | 2.61e-10 | 12.69675 | 1.066e-09
2018-02-09 21:49 | 262477.2 | 1800.0015 | 3 | 30 | 4.400344 | 0.7099228 | 3.067158 | 2.61e-10 | 12.80819 | 1.066e-09
2018-02-09 21:50 | 262554.8 | 1877.5707 | 3 | 30 | 4.400334 | 0.6519985 | 3.081823 | 2.61e-10 | 12.87271 | 1.066e-09
2018-02-09 21:52 | 262674.8 | 120.0014 | 4 | 30 | 4.353673 | 0 | 3.081824 | 2.61e-10 | 12.87272 | 1.066e-09
2018-02-09 21:54 | 262794.8 | 240.0018 | 4 | 30 | 4.349881 | 0 | 3.081824 | 2.61e-10 | 12.87272 | 1.066e-09
2018-02-09 21:55 | 262854.8 | 300.003 | 4 | 30 | 4.348725 | 0 | 3.081824 | 2.61e-10 | 12.87272 | 1.066e-09
2018-02-09 21:57 | 262974.9 | 120.0015 | 5 | 30 | 4.180728 | -2.28193 | 3.081824 | 0.07605148 | 12.87272 | 0.3196734
2018-02-09 21:59 | 263094.9 | 240.0011 | 5 | 30 | 4.149791 | -2.281916 | 3.081824 | 0.1521092 | 12.87272 | 0.6364542
2018-02-09 22:01 | 263214.9 | 360.0008 | 5 | 30 | 4.120353 | -2.282134 | 3.081824 | 0.2281666 | 12.87272 | 0.9509541
2018-02-09 22:03 | 263334.9 | 480.0012 | 5 | 30 | 4.091324 | -2.28187 | 3.081824 | 0.3042225 | 12.87272 | 1.263226
2018-02-09 22:05 | 263454.9 | 600.0007 | 5 | 30 | 4.06255 | -2.281781 | 3.081824 | 0.3802791 | 12.87272 | 1.573303
2018-02-09 22:07 | 263574.9 | 720.0012 | 5 | 30 | 4.034081 | -2.281878 | 3.081824 | 0.4563395 | 12.87272 | 1.881217
2018-02-09 22:09 | 263694.9 | 840.0016 | 5 | 30 | 4.005972 | -2.282173 | 3.081824 | 0.5323989 | 12.87272 | 2.186976
2018-02-09 22:11 | 263814.9 | 960.0003 | 5 | 30 | 3.978343 | -2.281928 | 3.081824 | 0.6084545 | 12.87272 | 2.490599
2018-02-09 22:13 | 263934.9 | 1080.0007 | 5 | 30 | 3.951319 | -2.28188 | 3.081824 | 0.6845092 | 12.87272 | 2.792139
2018-02-09 22:15 | 264054.9 | 1200.0003 | 5 | 30 | 3.925126 | -2.281794 | 3.081824 | 0.7605637 | 12.87272 | 3.091654
2018-02-09 22:17 | 264174.9 | 1320.0018 | 5 | 30 | 3.899753 | -2.281825 | 3.081824 | 0.8366233 | 12.87272 | 3.389225
2018-02-09 22:19 | 264294.9 | 1440.0019 | 5 | 30 | 3.875478 | -2.282004 | 3.081824 | 0.9126803 | 12.87272 | 3.684899
2018-02-09 22:21 | 264414.9 | 1560.0014 | 5 | 30 | 3.852348 | -2.281897 | 3.081824 | 0.9887363 | 12.87272 | 3.978764
2018-02-09 22:23 | 264534.9 | 1680.0012 | 5 | 30 | 3.830495 | -2.281887 | 3.081824 | 1.06479 | 12.87272 | 4.270909
2018-02-09 22:25 | 264654.9 | 1800.0023 | 5 | 30 | 3.809825 | -2.281934 | 3.081824 | 1.140849 | 12.87272 | 4.561459
2018-02-09 22:27 | 264774.9 | 1920.0011 | 5 | 30 | 3.790054 | -2.281767 | 3.081824 | 1.216906 | 12.87272 | 4.850467
2018-02-09 22:29 | 264894.9 | 2040.0015 | 5 | 30 | 3.771092 | -2.281884 | 3.081824 | 1.292964 | 12.87272 | 5.138004
2018-02-09 22:31 | 265014.9 | 2160.0019 | 5 | 30 | 3.752972 | -2.281893 | 3.081824 | 1.369023 | 12.87272 | 5.424133
2018-02-09 22:33 | 265134.9 | 2280.0007 | 5 | 30 | 3.735757 | -2.28185 | 3.081824 | 1.445078 | 12.87272 | 5.708904
2018-02-09 22:35 | 265254.9 | 2400.0011 | 5 | 30 | 3.719471 | -2.281965 | 3.081824 | 1.521138 | 12.87272 | 5.992421
2018-02-09 22:37 | 265374.9 | 2520.0007 | 5 | 30 | 3.704091 | -2.281841 | 3.081824 | 1.597196 | 12.87272 | 6.274724
2018-02-09 22:39 | 265494.9 | 2640.0027 | 5 | 30 | 3.689577 | -2.281837 | 3.081824 | 1.673254 | 12.87272 | 6.555894
2018-02-09 22:41 | 265614.9 | 2760.0007 | 5 | 30 | 3.675939 | -2.28188 | 3.081824 | 1.749312 | 12.87272 | 6.835992
2018-02-09 22:43 | 265734.9 | 2880.0003 | 5 | 30 | 3.663253 | -2.281823 | 3.081824 | 1.82537 | 12.87272 | 7.115086
2018-02-09 22:45 | 265854.9 | 3000.0015 | 5 | 30 | 3.651514 | -2.281969 | 3.081824 | 1.901426 | 12.87272 | 7.393247
2018-02-09 22:47 | 265974.9 | 3120.0002 | 5 | 30 | 3.640633 | -2.281969 | 3.081824 | 1.977483 | 12.87272 | 7.670551
2018-02-09 22:49 | 266094.9 | 3240.0001 | 5 | 30 | 3.630403 | -2.282163 | 3.081824 | 2.053539 | 12.87272 | 7.947053
2018-02-09 22:51 | 266214.9 | 3360.0003 | 5 | 30 | 3.620654 | -2.281804 | 3.081824 | 2.129599 | 12.87272 | 8.22281
2018-02-09 22:53 | 266334.9 | 3480.0015 | 5 | 30 | 3.611008 | -2.281857 | 3.081824 | 2.205658 | 12.87272 | 8.497825
2018-02-09 22:55 | 266454.9 | 3600.0003 | 5 | 30 | 3.601139 | -2.281911 | 3.081824 | 2.281708 | 12.87272 | 8.772068
2018-02-09 22:57 | 266574.9 | 3720.0008 | 5 | 30 | 3.590904 | -2.281959 | 3.081824 | 2.357772 | 12.87272 | 9.0456
2018-02-09 22:59 | 266694.9 | 3840.0011 | 5 | 30 | 3.580159 | -2.281786 | 3.081824 | 2.433828 | 12.87272 | 9.318306
2018-02-09 23:01 | 266814.9 | 3960.0007 | 5 | 30 | 3.568626 | -2.282218 | 3.081824 | 2.509887 | 12.87272 | 9.590177
2018-02-09 23:03 | 266934.9 | 4080.0003 | 5 | 30 | 3.555615 | -2.28185 | 3.081824 | 2.585944 | 12.87272 | 9.861115
2018-02-09 23:05 | 267054.9 | 4200.0015 | 5 | 30 | 3.539802 | -2.282325 | 3.081824 | 2.662002 | 12.87272 | 10.13097
2018-02-09 23:07 | 267174.9 | 4320.0006 | 5 | 30 | 3.519337 | -2.282 | 3.081824 | 2.738059 | 12.87272 | 10.39945
2018-02-09 23:09 | 267294.9 | 4440.0014 | 5 | 30 | 3.4935 | -2.281903 | 3.081824 | 2.814118 | 12.87272 | 10.66619
2018-02-09 23:11 | 267414.9 | 4560.0003 | 5 | 30 | 3.455748 | -2.281989 | 3.081824 | 2.890174 | 12.87272 | 10.93056
2018-02-09 23:13 | 267534.9 | 4680 | 5 | 30 | 3.388773 | -2.281843 | 3.081824 | 2.966231 | 12.87272 | 11.19115
2018-02-09 23:15 | 267654.9 | 4800.0011 | 5 | 30 | 3.220233 | -2.28193 | 3.081824 | 3.042289 | 12.87272 | 11.44358
2018-02-09 23:16 | 267715 | 4860.075 | 5 | 30 | 2.999981 | -2.281899 | 3.081824 | 3.080363 | 12.87272 | 11.56271
2018-02-09 23:18 | 267835.1 | 120.0003 | 6 | 30 | 3.206591 | 0 | 3.081824 | 3.080363 | 12.87272 | 11.56271
2018-02-09 23:20 | 267955.1 | 240.0003 | 6 | 30 | 3.218399 | 0 | 3.081824 | 3.080363 | 12.87272 | 11.56271
2018-02-09 23:21 | 268015.1 | 300.0044 | 6 | 30 | 3.222566 | 0 | 3.081824 | 3.080363 | 12.87272 | 11.56271
2018-02-09 23:21 | 268015.1 | 0.0025 | 7 | 31 | 3.22265 | 0 | 0 | 0 | 0 | 0
2018-02-09 23:23 | 268135.2 | 120.0021 | 2 | 31 | 3.940264 | 4.889822 | 0.1623058 | 0 | 0.6153349 | 0
2018-02-09 23:25 | 268255.2 | 240.0017 | 2 | 31 | 3.989877 | 4.89016 | 0.3252894 | 0 | 1.262256 | 0
2018-02-09 23:27 | 268375.2 | 360.0013 | 2 | 31 | 4.025568 | 4.88986 | 0.4882714 | 0 | 1.915544 | 0
2018-02-09 23:29 | 268495.2 | 480.0018 | 2 | 31 | 4.055239 | 4.890104 | 0.6512553 | 0 | 2.574113 | 0
2018-02-09 23:31 | 268615.2 | 600.0021 | 2 | 31 | 4.081307 | 4.889933 | 0.8142439 | 0 | 3.237244 | 0
2018-02-09 23:33 | 268735.2 | 720.0001 | 2 | 31 | 4.104373 | 4.890194 | 0.9772199 | 0 | 3.904301 | 0
2018-02-09 23:35 | 268855.2 | 840.0012 | 2 | 31 | 4.127988 | 4.889952 | 1.140197 | 0 | 4.575107 | 0
2018-02-09 23:37 | 268975.2 | 960.0008 | 2 | 31 | 4.153972 | 4.889906 | 1.303187 | 0 | 5.250015 | 0
2018-02-09 23:39 | 269095.2 | 1080.0021 | 2 | 31 | 4.182609 | 4.889931 | 1.466172 | 0 | 5.929342 | 0
2018-02-09 23:41 | 269215.2 | 1200.0009 | 2 | 31 | 4.200398 | 4.613419 | 1.627037 | 0 | 6.604209 | 0
2018-02-09 23:43 | 269335.2 | 1320.0008 | 2 | 31 | 4.200397 | 4.054646 | 1.771388 | 0 | 7.21054 | 0
2018-02-09 23:45 | 269455.2 | 1440.0002 | 2 | 31 | 4.200399 | 3.53158 | 1.897709 | 0 | 7.741139 | 0
2018-02-09 23:46 | 269521.4 | 1506.2343 | 2 | 31 | 4.20039 | 3.259975 | 1.960155 | 0 | 8.003439 | 0
2018-02-09 23:48 | 269641.4 | 120.0014 | 3 | 31 | 4.228438 | 3.259926 | 2.068377 | 0 | 8.459414 | 0
2018-02-09 23:50 | 269761.4 | 240.001 | 3 | 31 | 4.261274 | 3.260174 | 2.177035 | 0 | 8.920625 | 0
2018-02-09 23:52 | 269881.4 | 360.0013 | 3 | 31 | 4.296566 | 3.259901 | 2.285688 | 0 | 9.385521 | 0
2018-02-09 23:54 | 270001.4 | 480.0001 | 3 | 31 | 4.334046 | 3.259872 | 2.394327 | 0 | 9.854314 | 0
2018-02-09 23:56 | 270121.4 | 600.0022 | 3 | 31 | 4.373306 | 3.259893 | 2.503 | 0 | 10.32742 | 0
2018-02-09 23:58 | 270241.4 | 720.0011 | 3 | 31 | 4.400401 | 3.017223 | 2.6102 | 0 | 10.79816 | 0
2018-02-10 | 270361.4 | 840.0007 | 3 | 31 | 4.400403 | 2.498705 | 2.701725 | 0 | 11.20091 | 0
2018-02-10 00:02 | 270481.4 | 960.0003 | 3 | 31 | 4.400389 | 2.08634 | 2.777882 | 0 | 11.53603 | 0
2018-02-10 00:04 | 270601.4 | 1080.0015 | 3 | 31 | 4.400361 | 1.752363 | 2.84166 | 0 | 11.81667 | 0
2018-02-10 00:06 | 270721.4 | 1200.0018 | 3 | 31 | 4.400386 | 1.482607 | 2.89541 | 0 | 12.05319 | 0
2018-02-10 00:08 | 270841.4 | 1320.0014 | 3 | 31 | 4.400378 | 1.261833 | 2.941015 | 0 | 12.25387 | 0
2018-02-10 00:10 | 270961.4 | 1440.0002 | 3 | 31 | 4.400376 | 1.082342 | 2.979977 | 0 | 12.42532 | 0
2018-02-10 00:12 | 271081.4 | 1560.0015 | 3 | 31 | 4.400353 | 0.9334259 | 3.013487 | 0 | 12.57277 | 0
2018-02-10 00:14 | 271201.4 | 1680.0005 | 3 | 31 | 4.400338 | 0.8105907 | 3.042495 | 0 | 12.70042 | 0
2018-02-10 00:16 | 271321.4 | 1800.0014 | 3 | 31 | 4.400342 | 0.7083874 | 3.067763 | 0 | 12.81161 | 0
2018-02-10 00:17 | 271396.8 | 1875.4345 | 3 | 31 | 4.400324 | 0.6519909 | 3.082005 | 0 | 12.87428 | 0
2018-02-10 00:19 | 271516.9 | 120.0007 | 4 | 31 | 4.353864 | 0 | 3.082005 | 0 | 12.87428 | 0
2018-02-10 00:21 | 271636.9 | 240.0004 | 4 | 31 | 4.350073 | 0 | 3.082005 | 0 | 12.87428 | 0
2018-02-10 00:22 | 271696.9 | 300.0045 | 4 | 31 | 4.348939 | 0 | 3.082005 | 0 | 12.87428 | 0
2018-02-10 00:24 | 271817 | 120.0016 | 5 | 31 | 4.181489 | -2.28187 | 3.082005 | 0.07605671 | 12.87428 | 0.3197486
2018-02-10 00:26 | 271937 | 240.0012 | 5 | 31 | 4.150608 | -2.281967 | 3.082005 | 0.1521131 | 12.87428 | 0.6365835
2018-02-10 00:28 | 272057 | 360.0008 | 5 | 31 | 4.121166 | -2.281897 | 3.082005 | 0.2281713 | 12.87428 | 0.9511476
2018-02-10 00:30 | 272177 | 480.001 | 5 | 31 | 4.092103 | -2.281973 | 3.082005 | 0.3042274 | 12.87428 | 1.263481
2018-02-10 00:32 | 272297 | 600.0016 | 5 | 31 | 4.063317 | -2.282247 | 3.082005 | 0.3802847 | 12.87428 | 1.57362
2018-02-10 00:34 | 272417 | 720.0004 | 5 | 31 | 4.034856 | -2.281779 | 3.082005 | 0.4563437 | 12.87428 | 1.881588
2018-02-10 00:36 | 272537 | 840.0017 | 5 | 31 | 4.006749 | -2.281985 | 3.082005 | 0.532399 | 12.87428 | 2.187388
2018-02-10 00:38 | 272657 | 960.0013 | 5 | 31 | 3.97912 | -2.281889 | 3.082005 | 0.6084563 | 12.87428 | 2.491077
2018-02-10 00:40 | 272777 | 1080.0025 | 5 | 31 | 3.952066 | -2.281978 | 3.082005 | 0.6845138 | 12.87428 | 2.792686
2018-02-10 00:42 | 272897 | 1200.0021 | 5 | 31 | 3.925807 | -2.281969 | 3.082005 | 0.7605691 | 12.87428 | 3.092257
2018-02-10 00:44 | 273017 | 1320.0033 | 5 | 31 | 3.900398 | -2.281811 | 3.082005 | 0.8366237 | 12.87428 | 3.38986
2018-02-10 00:46 | 273137 | 1440.0012 | 5 | 31 | 3.876073 | -2.282056 | 3.082005 | 0.9126829 | 12.87428 | 3.685589
2018-02-10 00:48 | 273257 | 1560.0007 | 5 | 31 | 3.852824 | -2.282115 | 3.082005 | 0.9887367 | 12.87428 | 3.979488
2018-02-10 00:50 | 273377 | 1680.0002 | 5 | 31 | 3.83092 | -2.281967 | 3.082005 | 1.064795 | 12.87428 | 4.271688
2018-02-10 00:52 | 273497 | 1800.0008 | 5 | 31 | 3.810153 | -2.282068 | 3.082005 | 1.140857 | 12.87428 | 4.56228
2018-02-10 00:54 | 273617 | 1920.0012 | 5 | 31 | 3.790283 | -2.281864 | 3.082005 | 1.216912 | 12.87428 | 4.851296
2018-02-10 00:56 | 273737 | 2040.0016 | 5 | 31 | 3.771246 | -2.281948 | 3.082005 | 1.292973 | 12.87428 | 5.138861
2018-02-10 00:58 | 273857 | 2160.002 | 5 | 31 | 3.753071 | -2.28198 | 3.082005 | 1.36903 | 12.87428 | 5.424996
2018-02-10 01:00 | 273977 | 2280.0024 | 5 | 31 | 3.735841 | -2.281921 | 3.082005 | 1.445089 | 12.87428 | 5.709788
2018-02-10 01:02 | 274097 | 2400.0004 | 5 | 31 | 3.719516 | -2.281905 | 3.082005 | 1.521143 | 12.87428 | 5.993289
2018-02-10 01:04 | 274217 | 2520.0024 | 5 | 31 | 3.704126 | -2.281878 | 3.082005 | 1.597198 | 12.87428 | 6.275584
2018-02-10 01:06 | 274337 | 2640.0008 | 5 | 31 | 3.689628 | -2.281831 | 3.082005 | 1.673254 | 12.87428 | 6.556747
2018-02-10 01:08 | 274457 | 2760.0017 | 5 | 31 | 3.676042 | -2.28198 | 3.082005 | 1.749311 | 12.87428 | 6.836848
2018-02-10 01:10 | 274577 | 2880.0004 | 5 | 31 | 3.663405 | -2.28201 | 3.082005 | 1.825368 | 12.87428 | 7.11595
2018-02-10 01:12 | 274697 | 3000.0024 | 5 | 31 | 3.651682 | -2.281836 | 3.082005 | 1.901427 | 12.87428 | 7.394133
2018-02-10 01:14 | 274817 | 3120.0003 | 5 | 31 | 3.640847 | -2.282161 | 3.082005 | 1.977485 | 12.87428 | 7.671457
2018-02-10 01:16 | 274937 | 3240.0008 | 5 | 31 | 3.630696 | -2.281981 | 3.082005 | 2.053541 | 12.87428 | 7.947975
2018-02-10 01:18 | 275057 | 3360.0028 | 5 | 31 | 3.620989 | -2.282028 | 3.082005 | 2.129601 | 12.87428 | 8.223756
2018-02-10 01:20 | 275177 | 3480.0008 | 5 | 31 | 3.611372 | -2.28188 | 3.082005 | 2.205653 | 12.87428 | 8.498775
2018-02-10 01:22 | 275297 | 3600.0012 | 5 | 31 | 3.601512 | -2.281944 | 3.082005 | 2.281716 | 12.87428 | 8.773092
2018-02-10 01:24 | 275417 | 3720.0008 | 5 | 31 | 3.591261 | -2.282097 | 3.082005 | 2.357771 | 12.87428 | 9.046622
2018-02-10 01:26 | 275537 | 3840.0004 | 5 | 31 | 3.580515 | -2.282117 | 3.082005 | 2.433825 | 12.87428 | 9.319345
2018-02-10 01:28 | 275657 | 3960.0008 | 5 | 31 | 3.56898 | -2.281987 | 3.082005 | 2.509884 | 12.87428 | 9.591246
2018-02-10 01:30 | 275777 | 4080.002 | 5 | 31 | 3.556027 | -2.281989 | 3.082005 | 2.585943 | 12.87428 | 9.862217
2018-02-10 01:32 | 275897 | 4200.0016 | 5 | 31 | 3.540262 | -2.281973 | 3.082005 | 2.661999 | 12.87428 | 10.1321
2018-02-10 01:34 | 276017 | 4320.0012 | 5 | 31 | 3.519867 | -2.282031 | 3.082005 | 2.738055 | 12.87428 | 10.40061
2018-02-10 01:36 | 276137 | 4440.0008 | 5 | 31 | 3.49413 | -2.281932 | 3.082005 | 2.814112 | 12.87428 | 10.66739
2018-02-10 01:38 | 276257 | 4560.0012 | 5 | 31 | 3.456539 | -2.281897 | 3.082005 | 2.890169 | 12.87428 | 10.93182
2018-02-10 01:40 | 276377 | 4680.0008 | 5 | 31 | 3.390037 | -2.281875 | 3.082005 | 2.966227 | 12.87428 | 11.19248
2018-02-10 01:42 | 276497 | 4800.0012 | 5 | 31 | 3.22253 | -2.281897 | 3.082005 | 3.042284 | 12.87428 | 11.44504
2018-02-10 01:43 | 276557.8 | 4860.8112 | 5 | 31 | 2.999966 | -2.281781 | 3.082005 | 3.080827 | 12.87428 | 11.5657
2018-02-10 01:45 | 276677.9 | 120.0017 | 6 | 31 | 3.205038 | 0 | 3.082005 | 3.080827 | 12.87428 | 11.5657
2018-02-10 01:47 | 276797.9 | 240.0018 | 6 | 31 | 3.21688 | 0 | 3.082005 | 3.080827 | 12.87428 | 11.5657
2018-02-10 01:48 | 276857.9 | 300.0014 | 6 | 31 | 3.221064 | 0 | 3.082005 | 3.080827 | 12.87428 | 11.5657
2018-02-10 01:48 | 276857.8 | 0.0024 | 7 | 32 | 3.221224 | 0 | 0 | 0 | 0 | 0
2018-02-10 01:50 | 276977.9 | 120.0007 | 2 | 32 | 3.939084 | 4.889923 | 0.1623051 | 1.385e-09 | 0.6150987 | 4.46e-09
2018-02-10 01:52 | 277097.9 | 240.0018 | 2 | 32 | 3.988933 | 4.889851 | 0.325289 | 1.385e-09 | 1.261859 | 4.46e-09
2018-02-10 01:54 | 277217.9 | 360.0013 | 2 | 32 | 4.024552 | 4.889883 | 0.4882696 | 1.385e-09 | 1.914982 | 4.46e-09
2018-02-10 01:56 | 277337.9 | 480.0002 | 2 | 32 | 4.054154 | 4.889822 | 0.6512472 | 1.385e-09 | 2.573355 | 4.46e-09
2018-02-10 01:58 | 277457.9 | 600.0022 | 2 | 32 | 4.080337 | 4.889923 | 0.814229 | 1.385e-09 | 3.236292 | 4.46e-09
2018-02-10 02:00 | 277577.9 | 720.0005 | 2 | 32 | 4.103476 | 4.889874 | 0.9772108 | 1.385e-09 | 3.903218 | 4.46e-09
2018-02-10 02:02 | 277697.9 | 840.0006 | 2 | 32 | 4.12716 | 4.889938 | 1.140187 | 1.385e-09 | 4.573888 | 4.46e-09
2018-02-10 02:04 | 277817.9 | 960.001 | 2 | 32 | 4.153187 | 4.890003 | 1.303172 | 1.385e-09 | 5.248638 | 4.46e-09
2018-02-10 02:06 | 277937.9 | 1080.0006 | 2 | 32 | 4.18196 | 4.889853 | 1.466152 | 1.385e-09 | 5.927829 | 4.46e-09
2018-02-10 02:08 | 278057.9 | 1200.0002 | 2 | 32 | 4.200409 | 4.620855 | 1.627161 | 1.385e-09 | 6.603242 | 4.46e-09
2018-02-10 02:10 | 278177.9 | 1320.0006 | 2 | 32 | 4.200388 | 4.056435 | 1.771664 | 1.385e-09 | 7.210214 | 4.46e-09
2018-02-10 02:12 | 278297.9 | 1440.0003 | 2 | 32 | 4.200395 | 3.529898 | 1.897996 | 1.385e-09 | 7.740858 | 4.46e-09
2018-02-10 02:13 | 278363.6 | 1505.6417 | 2 | 32 | 4.200387 | 3.259977 | 1.959874 | 1.385e-09 | 8.000772 | 4.46e-09
2018-02-10 02:15 | 278483.6 | 120.0023 | 3 | 32 | 4.22852 | 3.25983 | 2.068089 | 1.385e-09 | 8.456721 | 4.46e-09
2018-02-10 02:17 | 278603.6 | 240.002 | 3 | 32 | 4.261457 | 3.26016 | 2.176743 | 1.385e-09 | 8.917928 | 4.46e-09
2018-02-10 02:19 | 278723.6 | 360.0008 | 3 | 32 | 4.296731 | 3.25993 | 2.285398 | 1.385e-09 | 9.382854 | 4.46e-09
2018-02-10 02:21 | 278843.6 | 480.002 | 3 | 32 | 4.334224 | 3.259995 | 2.394058 | 1.385e-09 | 9.851753 | 4.46e-09
2018-02-10 02:23 | 278963.6 | 600.0032 | 3 | 32 | 4.373541 | 3.259769 | 2.502711 | 1.385e-09 | 10.3248 | 4.46e-09
2018-02-10 02:25 | 279083.6 | 720.0003 | 3 | 32 | 4.400393 | 3.012764 | 2.609858 | 1.385e-09 | 10.79532 | 4.46e-09
2018-02-10 02:27 | 279203.6 | 840.0024 | 3 | 32 | 4.400395 | 2.496223 | 2.701283 | 1.385e-09 | 11.19763 | 4.46e-09
2018-02-10 02:29 | 279323.6 | 960.0012 | 3 | 32 | 4.400382 | 2.083975 | 2.777367 | 1.385e-09 | 11.53243 | 4.46e-09
2018-02-10 02:31 | 279443.6 | 1080.0007 | 3 | 32 | 4.400359 | 1.750786 | 2.841092 | 1.385e-09 | 11.81284 | 4.46e-09
2018-02-10 02:33 | 279563.6 | 1200.0003 | 3 | 32 | 4.400342 | 1.480511 | 2.894804 | 1.385e-09 | 12.04919 | 4.46e-09
2018-02-10 02:35 | 279683.6 | 1320.0016 | 3 | 32 | 4.400362 | 1.261267 | 2.940388 | 1.385e-09 | 12.24978 | 4.46e-09
2018-02-10 02:37 | 279803.6 | 1440.001 | 3 | 32 | 4.400368 | 1.082249 | 2.97934 | 1.385e-09 | 12.42118 | 4.46e-09
2018-02-10 02:39 | 279923.6 | 1560.0024 | 3 | 32 | 4.400341 | 0.9331074 | 3.012847 | 1.385e-09 | 12.56863 | 4.46e-09
2018-02-10 02:41 | 280043.6 | 1680.0021 | 3 | 32 | 4.400324 | 0.8104782 | 3.041858 | 1.385e-09 | 12.69628 | 4.46e-09
2018-02-10 02:43 | 280163.6 | 1800.002 | 3 | 32 | 4.400354 | 0.7088413 | 3.067128 | 1.385e-09 | 12.80748 | 4.46e-09
2018-02-10 02:45 | 280239.9 | 1876.2636 | 3 | 32 | 4.400362 | 0.6519985 | 3.081523 | 1.385e-09 | 12.87083 | 4.46e-09
2018-02-10 02:47 | 280359.9 | 120.0013 | 4 | 32 | 4.353899 | 0 | 3.081523 | 1.385e-09 | 12.87083 | 4.46e-09
2018-02-10 02:49 | 280479.9 | 240 | 4 | 32 | 4.350116 | 0 | 3.081523 | 1.385e-09 | 12.87083 | 4.46e-09
2018-02-10 02:50 | 280539.9 | 300.0028 | 4 | 32 | 4.348965 | 0 | 3.081523 | 1.385e-09 | 12.87083 | 4.46e-09
2018-02-10 02:52 | 280660 | 120.0015 | 5 | 32 | 4.181518 | -2.281798 | 3.081523 | 0.07605673 | 12.87083 | 0.3197508
2018-02-10 02:54 | 280780 | 240.0002 | 5 | 32 | 4.150652 | -2.281798 | 3.081523 | 0.1521082 | 12.87083 | 0.636569
2018-02-10 02:56 | 280900 | 360.0023 | 5 | 32 | 4.121228 | -2.281905 | 3.081523 | 0.2281675 | 12.87083 | 0.9511424
2018-02-10 02:58 | 281020 | 480.0002 | 5 | 32 | 4.09215 | -2.281891 | 3.081523 | 0.3042238 | 12.87083 | 1.263481
2018-02-10 03:00 | 281140 | 600.0006 | 5 | 32 | 4.063384 | -2.281866 | 3.081523 | 0.3802757 | 12.87083 | 1.573601
2018-02-10 03:02 | 281260 | 720.001 | 5 | 32 | 4.034843 | -2.28187 | 3.081523 | 0.4563345 | 12.87083 | 1.88157
2018-02-10 03:04 | 281380 | 840.0022 | 5 | 32 | 4.006697 | -2.282051 | 3.081523 | 0.5323954 | 12.87083 | 2.187392
2018-02-10 03:06 | 281500 | 960.0019 | 5 | 32 | 3.979033 | -2.281975 | 3.081523 | 0.6084524 | 12.87083 | 2.491074
2018-02-10 03:08 | 281620 | 1080.0006 | 5 | 32 | 3.951978 | -2.282255 | 3.081523 | 0.6845074 | 12.87083 | 2.792667
2018-02-10 03:10 | 281740 | 1200.0009 | 5 | 32 | 3.925714 | -2.28198 | 3.081523 | 0.7605664 | 12.87083 | 3.092247
2018-02-10 03:12 | 281860 | 1320.0006 | 5 | 32 | 3.900325 | -2.281962 | 3.081523 | 0.8366241 | 12.87083 | 3.389856
2018-02-10 03:14 | 281980 | 1440.0011 | 5 | 32 | 3.876018 | -2.282047 | 3.081523 | 0.9126779 | 12.87083 | 3.68556
2018-02-10 03:16 | 282100 | 1560.0007 | 5 | 32 | 3.852795 | -2.281903 | 3.081523 | 0.9887372 | 12.87083 | 3.979476
2018-02-10 03:18 | 282220 | 1680.0009 | 5 | 32 | 3.830928 | -2.281944 | 3.081523 | 1.064795 | 12.87083 | 4.271669
2018-02-10 03:20 | 282340 | 1800.0006 | 5 | 32 | 3.810201 | -2.281939 | 3.081523 | 1.140854 | 12.87083 | 4.562253
2018-02-10 03:22 | 282460 | 1920.0009 | 5 | 32 | 3.790395 | -2.281857 | 3.081523 | 1.216912 | 12.87083 | 4.851292
2018-02-10 03:24 | 282580 | 2040.0006 | 5 | 32 | 3.771377 | -2.281802 | 3.081523 | 1.292967 | 12.87083 | 5.13884
2018-02-10 03:26 | 282700 | 2160.001 | 5 | 32 | 3.753183 | -2.281903 | 3.081523 | 1.369028 | 12.87083 | 5.424998
2018-02-10 03:28 | 282820 | 2280.0006 | 5 | 32 | 3.735919 | -2.281914 | 3.081523 | 1.445082 | 12.87083 | 5.709782
2018-02-10 03:30 | 282940 | 2400.0019 | 5 | 32 | 3.719615 | -2.281816 | 3.081523 | 1.521141 | 12.87083 | 5.993306
2018-02-10 03:32 | 283060 | 2520.0022 | 5 | 32 | 3.704199 | -2.281753 | 3.081523 | 1.597198 | 12.87083 | 6.275619
2018-02-10 03:34 | 283180 | 2640.0013 | 5 | 32 | 3.689675 | -2.282136 | 3.081523 | 1.673257 | 12.87083 | 6.556796
2018-02-10 03:36 | 283300 | 2760.0014 | 5 | 32 | 3.676095 | -2.28198 | 3.081523 | 1.749315 | 12.87083 | 6.836903
2018-02-10 03:38 | 283420 | 2880.0019 | 5 | 32 | 3.66344 | -2.281928 | 3.081523 | 1.825369 | 12.87083 | 7.115998
2018-02-10 03:40 | 283540 | 3000.0023 | 5 | 32 | 3.651675 | -2.281921 | 3.081523 | 1.901424 | 12.87083 | 7.394168
2018-02-10 03:42 | 283660 | 3120.0011 | 5 | 32 | 3.640756 | -2.282019 | 3.081523 | 1.97748 | 12.87083 | 7.671478
2018-02-10 03:44 | 283780 | 3240.0015 | 5 | 32 | 3.630572 | -2.281981 | 3.081523 | 2.053538 | 12.87083 | 7.947996
2018-02-10 03:46 | 283900 | 3360.001 | 5 | 32 | 3.620818 | -2.281893 | 3.081523 | 2.129596 | 12.87083 | 8.223758
2018-02-10 03:48 | 284020 | 3480.0006 | 5 | 32 | 3.611177 | -2.281759 | 3.081523 | 2.205653 | 12.87083 | 8.49878
2018-02-10 03:50 | 284140 | 3600.0002 | 5 | 32 | 3.601326 | -2.281877 | 3.081523 | 2.281711 | 12.87083 | 8.773065
2018-02-10 03:52 | 284260 | 3720.0012 | 5 | 32 | 3.591019 | -2.28195 | 3.081523 | 2.357766 | 12.87083 | 9.046573
2018-02-10 03:54 | 284380 | 3840.001 | 5 | 32 | 3.58024 | -2.281893 | 3.081523 | 2.433823 | 12.87083 | 9.319289
2018-02-10 03:56 | 284500 | 3960.0014 | 5 | 32 | 3.568661 | -2.281959 | 3.081523 | 2.509881 | 12.87083 | 9.591162
2018-02-10 03:58 | 284620 | 4080.0003 | 5 | 32 | 3.555665 | -2.282099 | 3.081523 | 2.585937 | 12.87083 | 9.862099
2018-02-10 04:00 | 284740 | 4200.0014 | 5 | 32 | 3.539909 | -2.281852 | 3.081523 | 2.661994 | 12.87083 | 10.13196
2018-02-10 04:02 | 284860 | 4320.0004 | 5 | 32 | 3.519467 | -2.281936 | 3.081523 | 2.738053 | 12.87083 | 10.40045
2018-02-10 04:04 | 284980 | 4440.0007 | 5 | 32 | 3.493677 | -2.281914 | 3.081523 | 2.814109 | 12.87083 | 10.66719
2018-02-10 04:06 | 285100 | 4560.0011 | 5 | 32 | 3.455926 | -2.282127 | 3.081523 | 2.890167 | 12.87083 | 10.93159
2018-02-10 04:08 | 285220 | 4680.0011 | 5 | 32 | 3.389043 | -2.282065 | 3.081523 | 2.966225 | 12.87083 | 11.1922
2018-02-10 04:10 | 285340 | 4800.0019 | 5 | 32 | 3.220098 | -2.28198 | 3.081523 | 3.042284 | 12.87083 | 11.44464
2018-02-10 04:11 | 285399.8 | 4859.8382 | 5 | 32 | 2.999996 | -2.281887 | 3.081523 | 3.080209 | 12.87083 | 11.56331
2018-02-10 04:13 | 285519.9 | 120.0014 | 6 | 32 | 3.205413 | 0 | 3.081523 | 3.080209 | 12.87083 | 11.56331
2018-02-10 04:15 | 285639.9 | 240.0011 | 6 | 32 | 3.217248 | 0 | 3.081523 | 3.080209 | 12.87083 | 11.56331
2018-02-10 04:16 | 285699.9 | 300.0038 | 6 | 32 | 3.221412 | 0 | 3.081523 | 3.080209 | 12.87083 | 11.56331
2018-02-10 04:16 | 285699.9 | 0.0025 | 7 | 33 | 3.221358 | 0 | 0 | 0 | 0 | 0
2018-02-10 04:18 | 285820 | 120.0007 | 2 | 33 | 3.939064 | 4.889986 | 0.1622862 | 0 | 0.6150492 | 0
2018-02-10 04:20 | 285940 | 240.0019 | 2 | 33 | 3.988817 | 4.890072 | 0.3252772 | 0 | 1.261822 | 0
2018-02-10 04:22 | 286060 | 360.0007 | 2 | 33 | 4.024559 | 4.890036 | 0.4882547 | 0 | 1.914921 | 0
2018-02-10 04:24 | 286180 | 480.0018 | 2 | 33 | 4.054246 | 4.889849 | 0.6512396 | 0 | 2.573329 | 0
2018-02-10 04:26 | 286300 | 600.0023 | 2 | 33 | 4.080462 | 4.890263 | 0.8142219 | 0 | 3.236284 | 0
2018-02-10 04:28 | 286420 | 720.0002 | 2 | 33 | 4.103609 | 4.890167 | 0.9772005 | 0 | 3.903221 | 0
2018-02-10 04:30 | 286540 | 840.0022 | 2 | 33 | 4.12735 | 4.890217 | 1.14019 | 0 | 4.573971 | 0
2018-02-10 04:32 | 286660 | 960.0018 | 2 | 33 | 4.153624 | 4.889921 | 1.303164 | 0 | 5.248734 | 0
2018-02-10 04:34 | 286780 | 1080.0014 | 2 | 33 | 4.182456 | 4.88995 | 1.466148 | 0 | 5.928017 | 0
2018-02-10 04:36 | 286900 | 1200.0001 | 2 | 33 | 4.200408 | 4.612621 | 1.627026 | 0 | 6.602928 | 0
2018-02-10 04:38 | 287020 | 1320.0014 | 2 | 33 | 4.200391 | 4.051483 | 1.771312 | 0 | 7.208985 | 0
2018-02-10 04:40 | 287140 | 1440 | 2 | 33 | 4.200398 | 3.525745 | 1.89747 | 0 | 7.738898 | 0
2018-02-10 04:41 | 287204.7 | 1504.7384 | 2 | 33 | 4.200406 | 3.259962 | 1.958453 | 0 | 7.995053 | 0
2018-02-10 04:43 | 287324.7 | 120.0007 | 3 | 33 | 4.228546 | 3.259771 | 2.066668 | 8.339e-09 | 8.451005 | 3.4022e-08
2018-02-10 04:45 | 287444.7 | 240.0011 | 3 | 33 | 4.261486 | 3.260149 | 2.17532 | 8.339e-09 | 8.912212 | 3.4022e-08
2018-02-10 04:47 | 287564.7 | 360.0023 | 3 | 33 | 4.296835 | 3.259779 | 2.283976 | 8.339e-09 | 9.377148 | 3.4022e-08
2018-02-10 04:49 | 287684.7 | 480.0019 | 3 | 33 | 4.334308 | 3.259815 | 2.392636 | 8.339e-09 | 9.846061 | 3.4022e-08
2018-02-10 04:51 | 287804.7 | 600.0015 | 3 | 33 | 4.373654 | 3.260141 | 2.501293 | 8.339e-09 | 10.31914 | 3.4022e-08
2018-02-10 04:53 | 287924.7 | 720.002 | 3 | 33 | 4.400411 | 3.012457 | 2.608428 | 8.339e-09 | 10.78961 | 3.4022e-08
2018-02-10 04:55 | 288044.7 | 840.0016 | 3 | 33 | 4.400389 | 2.495811 | 2.699832 | 8.339e-09 | 11.19182 | 3.4022e-08
2018-02-10 04:57 | 288164.7 | 960.0011 | 3 | 33 | 4.400379 | 2.084312 | 2.775919 | 8.339e-09 | 11.52664 | 3.4022e-08
2018-02-10 04:59 | 288284.7 | 1080.0007 | 3 | 33 | 4.400395 | 1.752211 | 2.839661 | 8.339e-09 | 11.80713 | 3.4022e-08
2018-02-10 05:01 | 288404.7 | 1200.0003 | 3 | 33 | 4.400379 | 1.481804 | 2.893388 | 8.339e-09 | 12.04354 | 3.4022e-08
2018-02-10 05:03 | 288524.7 | 1320.0023 | 3 | 33 | 4.400366 | 1.262068 | 2.938987 | 8.339e-09 | 12.2442 | 3.4022e-08
2018-02-10 05:05 | 288644.7 | 1440.001 | 3 | 33 | 4.400365 | 1.082499 | 2.977955 | 8.339e-09 | 12.41567 | 3.4022e-08
2018-02-10 05:07 | 288764.7 | 1560.0015 | 3 | 33 | 4.40033 | 0.9339466 | 3.011482 | 8.339e-09 | 12.5632 | 3.4022e-08
2018-02-10 05:09 | 288884.7 | 1680.0003 | 3 | 33 | 4.400362 | 0.8118343 | 3.040511 | 8.339e-09 | 12.69094 | 3.4022e-08
2018-02-10 05:11 | 289004.7 | 1800.0007 | 3 | 33 | 4.400367 | 0.70965 | 3.065802 | 8.339e-09 | 12.80223 | 3.4022e-08
2018-02-10 05:12 | 289081.7 | 1877.0179 | 3 | 33 | 4.400338 | 0.6519985 | 3.08035 | 8.339e-09 | 12.86625 | 3.4022e-08
2018-02-10 05:14 | 289201.8 | 120.0006 | 4 | 33 | 4.353793 | 0 | 3.08035 | 8.339e-09 | 12.86625 | 3.4022e-08
2018-02-10 05:16 | 289321.8 | 240.0002 | 4 | 33 | 4.349993 | 0 | 3.08035 | 8.339e-09 | 12.86625 | 3.4022e-08
2018-02-10 05:17 | 289381.8 | 300.0046 | 4 | 33 | 4.348858 | 0 | 3.08035 | 8.339e-09 | 12.86625 | 3.4022e-08
2018-02-10 05:19 | 289501.9 | 120.003 | 5 | 33 | 4.181143 | -2.282193 | 3.08035 | 0.07605647 | 12.86625 | 0.3197242
2018-02-10 05:21 | 289621.9 | 240.0002 | 5 | 33 | 4.150274 | -2.281837 | 3.08035 | 0.1521133 | 12.86625 | 0.6365365
2018-02-10 05:23 | 289741.9 | 360.0022 | 5 | 33 | 4.120846 | -2.281841 | 3.08035 | 0.2281702 | 12.86625 | 0.9510701
2018-02-10 05:25 | 289861.9 | 480.0018 | 5 | 33 | 4.091816 | -2.281845 | 3.08035 | 0.3042288 | 12.86625 | 1.263391
2018-02-10 05:27 | 289981.9 | 600.0014 | 5 | 33 | 4.062996 | -2.281992 | 3.08035 | 0.3802844 | 12.86625 | 1.573499
2018-02-10 05:29 | 290101.9 | 720.0018 | 5 | 33 | 4.034506 | -2.281831 | 3.08035 | 0.4563436 | 12.86625 | 1.881443
2018-02-10 05:31 | 290221.9 | 840.0022 | 5 | 33 | 4.006375 | -2.281921 | 3.08035 | 0.5324004 | 12.86625 | 2.187222
2018-02-10 05:33 | 290341.9 | 960.0011 | 5 | 33 | 3.978747 | -2.281794 | 3.08035 | 0.6084566 | 12.86625 | 2.490878
2018-02-10 05:35 | 290461.9 | 1080.0006 | 5 | 33 | 3.951689 | -2.28193 | 3.08035 | 0.6845142 | 12.86625 | 2.792458
2018-02-10 05:37 | 290581.9 | 1200.0018 | 5 | 33 | 3.925409 | -2.281843 | 3.08035 | 0.7605731 | 12.86625 | 3.092015
2018-02-10 05:39 | 290701.9 | 1320.0014 | 5 | 33 | 3.900052 | -2.281911 | 3.08035 | 0.8366262 | 12.86625 | 3.389584
2018-02-10 05:41 | 290821.9 | 1440.0018 | 5 | 33 | 3.875746 | -2.281895 | 3.08035 | 0.9126834 | 12.86625 | 3.68528
2018-02-10 05:43 | 290941.9 | 1560.0006 | 5 | 33 | 3.85258 | -2.281866 | 3.08035 | 0.9887415 | 12.86625 | 3.979173
2018-02-10 05:45 | 291061.9 | 1680.0003 | 5 | 33 | 3.830689 | -2.281919 | 3.08035 | 1.064798 | 12.86625 | 4.271344
2018-02-10 05:47 | 291181.9 | 1800.0006 | 5 | 33 | 3.809947 | -2.282092 | 3.08035 | 1.140854 | 12.86625 | 4.561895
2018-02-10 05:49 | 291301.9 | 1920.0019 | 5 | 33 | 3.790123 | -2.281907 | 3.08035 | 1.216911 | 12.86625 | 4.850911
2018-02-10 05:51 | 291421.9 | 2040.0014 | 5 | 33 | 3.7711 | -2.281932 | 3.08035 | 1.292969 | 12.86625 | 5.138452
2018-02-10 05:53 | 291541.9 | 2160.0004 | 5 | 33 | 3.752937 | -2.281813 | 3.08035 | 1.369028 | 12.86625 | 5.424582
2018-02-10 05:55 | 291661.9 | 2280.0006 | 5 | 33 | 3.735699 | -2.282021 | 3.08035 | 1.44509 | 12.86625 | 5.709374
2018-02-10 05:57 | 291781.9 | 2400.0001 | 5 | 33 | 3.719409 | -2.281921 | 3.08035 | 1.52114 | 12.86625 | 5.992851
2018-02-10 05:59 | 291901.9 | 2520.0006 | 5 | 33 | 3.704027 | -2.28188 | 3.08035 | 1.597205 | 12.86625 | 6.275176
2018-02-10 06:01 | 292021.9 | 2640.0018 | 5 | 33 | 3.689504 | -2.282209 | 3.08035 | 1.673265 | 12.86625 | 6.556345
2018-02-10 06:03 | 292141.9 | 2760.0022 | 5 | 33 | 3.675922 | -2.281802 | 3.08035 | 1.74932 | 12.86625 | 6.836429
2018-02-10 06:05 | 292261.9 | 2880.0001 | 5 | 33 | 3.663257 | -2.281998 | 3.08035 | 1.825374 | 12.86625 | 7.115511
2018-02-10 06:07 | 292381.9 | 3000.0014 | 5 | 33 | 3.651547 | -2.282216 | 3.08035 | 1.901428 | 12.86625 | 7.393668
2018-02-10 06:09 | 292501.9 | 3120.001 | 5 | 33 | 3.640685 | -2.281779 | 3.08035 | 1.977489 | 12.86625 | 7.670991
2018-02-10 06:11 | 292621.9 | 3240.0022 | 5 | 33 | 3.630493 | -2.28222 | 3.08035 | 2.053547 | 12.86625 | 7.947503
2018-02-10 06:13 | 292741.9 | 3360.0002 | 5 | 33 | 3.620727 | -2.282111 | 3.08035 | 2.129602 | 12.86625 | 8.223248
2018-02-10 06:15 | 292861.9 | 3480.0006 | 5 | 33 | 3.611094 | -2.282125 | 3.08035 | 2.205659 | 12.86625 | 8.498263
2018-02-10 06:17 | 292981.9 | 3600.0002 | 5 | 33 | 3.601194 | -2.281868 | 3.08035 | 2.281719 | 12.86625 | 8.772549
2018-02-10 06:19 | 293101.9 | 3720.0022 | 5 | 33 | 3.590888 | -2.281818 | 3.08035 | 2.357777 | 12.86625 | 9.046062
2018-02-10 06:21 | 293221.9 | 3840.001 | 5 | 33 | 3.580091 | -2.282076 | 3.08035 | 2.433834 | 12.86625 | 9.318766
2018-02-10 06:23 | 293341.9 | 3960.0021 | 5 | 33 | 3.568533 | -2.281868 | 3.08035 | 2.509893 | 12.86625 | 9.590631
2018-02-10 06:25 | 293461.9 | 4080.0018 | 5 | 33 | 3.555496 | -2.282257 | 3.08035 | 2.58595 | 12.86625 | 9.861561
2018-02-10 06:27 | 293581.9 | 4200.0006 | 5 | 33 | 3.539637 | -2.282209 | 3.08035 | 2.662008 | 12.86625 | 10.13141
2018-02-10 06:29 | 293701.9 | 4320.0018 | 5 | 33 | 3.519085 | -2.281878 | 3.08035 | 2.738062 | 12.86625 | 10.39986
2018-02-10 06:31 | 293821.9 | 4440.0006 | 5 | 33 | 3.493171 | -2.281932 | 3.08035 | 2.814122 | 12.86625 | 10.66658
2018-02-10 06:33 | 293941.9 | 4560.0002 | 5 | 33 | 3.455142 | -2.282095 | 3.08035 | 2.890175 | 12.86625 | 10.93091
2018-02-10 06:35 | 294061.9 | 4680.0014 | 5 | 33 | 3.387369 | -2.281903 | 3.08035 | 2.966236 | 12.86625 | 11.19144
2018-02-10 06:37 | 294181.9 | 4800.0003 | 5 | 33 | 3.21541 | -2.281891 | 3.08035 | 3.042294 | 12.86625 | 11.44367
2018-02-10 06:38 | 294239.8 | 4857.8957 | 5 | 33 | 2.99997 | -2.281911 | 3.08035 | 3.078988 | 12.86625 | 11.55836
2018-02-10 06:40 | 294359.8 | 120.0012 | 6 | 33 | 3.205727 | 0 | 3.08035 | 3.078988 | 12.86625 | 11.55836
2018-02-10 06:42 | 294479.8 | 240.0008 | 6 | 33 | 3.217554 | 0 | 3.08035 | 3.078988 | 12.86625 | 11.55836
2018-02-10 06:43 | 294539.8 | 300.0043 | 6 | 33 | 3.221738 | 0 | 3.08035 | 3.078988 | 12.86625 | 11.55836
2018-02-10 06:43 | 294539.9 | 0.0025 | 7 | 34 | 3.221804 | 0 | 0 | 0 | 0 | 0
2018-02-10 06:45 | 294660 | 120.0015 | 2 | 34 | 3.9402 | 4.889875 | 0.1622974 | 0 | 0.615248 | 0
2018-02-10 06:47 | 294780 | 240.0019 | 2 | 34 | 3.989731 | 4.889935 | 0.3252797 | 0 | 1.26215 | 0
2018-02-10 06:49 | 294900 | 360.0015 | 2 | 34 | 4.025337 | 4.889902 | 0.488264 | 0 | 1.915413 | 0
2018-02-10 06:51 | 295020 | 480.0003 | 2 | 34 | 4.05494 | 4.88991 | 0.6512461 | 0 | 2.573929 | 0
2018-02-10 06:53 | 295140 | 600.0015 | 2 | 34 | 4.081012 | 4.890001 | 0.8142268 | 0 | 3.236982 | 0
2018-02-10 06:55 | 295260 | 720.002 | 2 | 34 | 4.104121 | 4.890041 | 0.9772096 | 0 | 3.904023 | 0
2018-02-10 06:57 | 295380 | 840.0016 | 2 | 34 | 4.127786 | 4.88995 | 1.140195 | 0 | 4.574834 | 0
2018-02-10 06:59 | 295500 | 960.0004 | 2 | 34 | 4.153944 | 4.890001 | 1.303176 | 0 | 5.249682 | 0
2018-02-10 07:01 | 295620 | 1080.0016 | 2 | 34 | 4.182732 | 4.889858 | 1.466162 | 0 | 5.929021 | 0
2018-02-10 07:03 | 295740 | 1200.0003 | 2 | 34 | 4.200399 | 4.608406 | 1.626962 | 0 | 6.603629 | 0
2018-02-10 07:05 | 295860 | 1320.0023 | 2 | 34 | 4.200399 | 4.048279 | 1.771124 | 0 | 7.209167 | 0
2018-02-10 07:07 | 295980 | 1440.0012 | 2 | 34 | 4.200407 | 3.524796 | 1.897217 | 0 | 7.738807 | 0
2018-02-10 07:08 | 296044.4 | 1504.4176 | 2 | 34 | 4.200385 | 3.259995 | 1.957888 | 0 | 7.993649 | 0
2018-02-10 07:10 | 296164.4 | 120.0007 | 3 | 34 | 4.228507 | 3.259876 | 2.066102 | 3.151e-09 | 8.449594 | 1.2853e-08
2018-02-10 07:12 | 296284.4 | 240.0003 | 3 | 34 | 4.261421 | 3.259844 | 2.174757 | 3.151e-09 | 8.910807 | 1.2853e-08
2018-02-10 07:14 | 296404.4 | 360.0015 | 3 | 34 | 4.296736 | 3.260048 | 2.283415 | 3.151e-09 | 9.37574 | 1.2853e-08
2018-02-10 07:16 | 296524.4 | 480.0019 | 3 | 34 | 4.33428 | 3.259871 | 2.392064 | 3.151e-09 | 9.8446 | 1.2853e-08
2018-02-10 07:18 | 296644.4 | 600.0023 | 3 | 34 | 4.373632 | 3.25992 | 2.500717 | 3.151e-09 | 10.31765 | 1.2853e-08
2018-02-10 07:20 | 296764.4 | 720.0019 | 3 | 34 | 4.400418 | 3.011072 | 2.607844 | 3.151e-09 | 10.7881 | 1.2853e-08
2018-02-10 07:22 | 296884.4 | 840.0007 | 3 | 34 | 4.400388 | 2.49477 | 2.699218 | 3.151e-09 | 11.19018 | 1.2853e-08
2018-02-10 07:24 | 297004.4 | 960.0012 | 3 | 34 | 4.400357 | 2.083065 | 2.775278 | 3.151e-09 | 11.52487 | 1.2853e-08
2018-02-10 07:26 | 297124.4 | 1080.0016 | 3 | 34 | 4.400388 | 1.751581 | 2.838997 | 3.151e-09 | 11.80526 | 1.2853e-08
2018-02-10 07:28 | 297244.4 | 1200.0003 | 3 | 34 | 4.400362 | 1.481495 | 2.892717 | 3.151e-09 | 12.04165 | 1.2853e-08
2018-02-10 07:30 | 297364.4 | 1320.0006 | 3 | 34 | 4.400336 | 1.26149 | 2.938318 | 3.151e-09 | 12.24231 | 1.2853e-08
2018-02-10 07:32 | 297484.4 | 1440.0019 | 3 | 34 | 4.400357 | 1.082125 | 2.977288 | 3.151e-09 | 12.41379 | 1.2853e-08
2018-02-10 07:34 | 297604.4 | 1560.0017 | 3 | 34 | 4.400349 | 0.9342079 | 3.010814 | 3.151e-09 | 12.56132 | 1.2853e-08
2018-02-10 07:36 | 297724.4 | 1680.0019 | 3 | 34 | 4.400326 | 0.8109665 | 3.039847 | 3.151e-09 | 12.68907 | 1.2853e-08
2018-02-10 07:38 | 297844.4 | 1800.0023 | 3 | 34 | 4.400366 | 0.7093315 | 3.065131 | 3.151e-09 | 12.80033 | 1.2853e-08
2018-02-10 07:39 | 297919.8 | 1875.4699 | 3 | 34 | 4.400312 | 0.6519966 | 3.079393 | 3.151e-09 | 12.86309 | 1.2853e-08
2018-02-10 07:41 | 298039.9 | 120.0006 | 4 | 34 | 4.353756 | 0 | 3.079393 | 3.151e-09 | 12.86309 | 1.2853e-08
2018-02-10 07:43 | 298159.9 | 240.001 | 4 | 34 | 4.349952 | 0 | 3.079393 | 3.151e-09 | 12.86309 | 1.2853e-08
2018-02-10 07:44 | 298219.9 | 300.0031 | 4 | 34 | 4.348811 | 0 | 3.079393 | 3.151e-09 | 12.86309 | 1.2853e-08
2018-02-10 07:46 | 298340 | 120.0006 | 5 | 34 | 4.180975 | -2.28228 | 3.079393 | 0.07605851 | 12.86309 | 0.3197206
2018-02-10 07:48 | 298460 | 240.0018 | 5 | 34 | 4.150074 | -2.281932 | 3.079393 | 0.1521152 | 12.86309 | 0.6365185
2018-02-10 07:50 | 298580 | 360.003 | 5 | 34 | 4.120631 | -2.281864 | 3.079393 | 0.2281767 | 12.86309 | 0.9510559
2018-02-10 07:52 | 298700 | 480.0009 | 5 | 34 | 4.091593 | -2.281831 | 3.079393 | 0.3042313 | 12.86309 | 1.263343
2018-02-10 07:54 | 298820 | 600.0021 | 5 | 34 | 4.062832 | -2.281987 | 3.079393 | 0.3802891 | 12.86309 | 1.573446
2018-02-10 07:56 | 298940 | 720.001 | 5 | 34 | 4.034366 | -2.281973 | 3.079393 | 0.4563471 | 12.86309 | 1.881373
2018-02-10 07:58 | 299060 | 840.0021 | 5 | 34 | 4.006293 | -2.281989 | 3.079393 | 0.5324046 | 12.86309 | 2.187146
2018-02-10 08:00 | 299180 | 960.0001 | 5 | 34 | 3.978657 | -2.281926 | 3.079393 | 0.6084613 | 12.86309 | 2.490797
2018-02-10 08:02 | 299300 | 1080.0028 | 5 | 34 | 3.951637 | -2.281955 | 3.079393 | 0.6845229 | 12.86309 | 2.792387
2018-02-10 08:04 | 299420 | 1200.0017 | 5 | 34 | 3.925373 | -2.281806 | 3.079393 | 0.7605746 | 12.86309 | 3.091912
2018-02-10 08:06 | 299540 | 1320.0005 | 5 | 34 | 3.899979 | -2.281989 | 3.079393 | 0.8366334 | 12.86309 | 3.389499
2018-02-10 08:08 | 299660 | 1440.0001 | 5 | 34 | 3.875646 | -2.281926 | 3.079393 | 0.9126927 | 12.86309 | 3.685195
2018-02-10 08:10 | 299780 | 1560.0005 | 5 | 34 | 3.852429 | -2.28196 | 3.079393 | 0.9887461 | 12.86309 | 3.97906
2018-02-10 08:12 | 299900 | 1680.0017 | 5 | 34 | 3.830524 | -2.281854 | 3.079393 | 1.064806 | 12.86309 | 4.271234
2018-02-10 08:14 | 300020 | 1800.0013 | 5 | 34 | 3.809765 | -2.281848 | 3.079393 | 1.140866 | 12.86309 | 4.561787
2018-02-10 08:16 | 300140 | 1920.0009 | 5 | 34 | 3.789902 | -2.281934 | 3.079393 | 1.216922 | 12.86309 | 4.850784
2018-02-10 08:18 | 300260 | 2040.0012 | 5 | 34 | 3.770881 | -2.281836 | 3.079393 | 1.292981 | 12.86309 | 5.138309
2018-02-10 08:20 | 300380 | 2160.0009 | 5 | 34 | 3.752727 | -2.282076 | 3.079393 | 1.369039 | 12.86309 | 5.424419
2018-02-10 08:22 | 300500 | 2280.002 | 5 | 34 | 3.735468 | -2.282253 | 3.079393 | 1.445098 | 12.86309 | 5.709186
2018-02-10 08:24 | 300620 | 2400.0001 | 5 | 34 | 3.719142 | -2.281813 | 3.079393 | 1.521152 | 12.86309 | 5.992658
2018-02-10 08:26 | 300740 | 2520.0005 | 5 | 34 | 3.703758 | -2.281854 | 3.079393 | 1.597213 | 12.86309 | 6.274947
2018-02-10 08:28 | 300860 | 2640.001 | 5 | 34 | 3.689261 | -2.281973 | 3.079393 | 1.67327 | 12.86309 | 6.556087
2018-02-10 08:30 | 300980 | 2760.0005 | 5 | 34 | 3.675653 | -2.281893 | 3.079393 | 1.749328 | 12.86309 | 6.836159
2018-02-10 08:32 | 301100 | 2880.0025 | 5 | 34 | 3.66301 | -2.28185 | 3.079393 | 1.825388 | 12.86309 | 7.115244
2018-02-10 08:34 | 301220 | 3000.0004 | 5 | 34 | 3.651328 | -2.282156 | 3.079393 | 1.901442 | 12.86309 | 7.39338
2018-02-10 08:36 | 301340 | 3120 | 5 | 34 | 3.640481 | -2.28187 | 3.079393 | 1.977503 | 12.86309 | 7.670686
2018-02-10 08:38 | 301460 | 3240.0012 | 5 | 34 | 3.630306 | -2.28207 | 3.079393 | 2.053561 | 12.86309 | 7.947185
2018-02-10 08:40 | 301580 | 3360.0001 | 5 | 34 | 3.620602 | -2.281893 | 3.079393 | 2.129621 | 12.86309 | 8.222935
2018-02-10 08:42 | 301700 | 3480.0004 | 5 | 34 | 3.610943 | -2.28193 | 3.079393 | 2.205675 | 12.86309 | 8.497928
2018-02-10 08:44 | 301820 | 3600.0009 | 5 | 34 | 3.601064 | -2.281934 | 3.079393 | 2.281722 | 12.86309 | 8.772156
2018-02-10 08:46 | 301940 | 3720.0005 | 5 | 34 | 3.590732 | -2.281887 | 3.079393 | 2.357793 | 12.86309 | 9.045702
2018-02-10 08:48 | 302060 | 3840.0001 | 5 | 34 | 3.579921 | -2.281859 | 3.079393 | 2.433852 | 12.86309 | 9.318403
2018-02-10 08:50 | 302180 | 3960.0012 | 5 | 34 | 3.568323 | -2.282312 | 3.079393 | 2.509912 | 12.86309 | 9.590259
2018-02-10 08:52 | 302300 | 4080.0001 | 5 | 34 | 3.555295 | -2.281921 | 3.079393 | 2.585972 | 12.86309 | 9.861181
2018-02-10 08:54 | 302420 | 4200.0005 | 5 | 34 | 3.539418 | -2.28195 | 3.079393 | 2.662026 | 12.86309 | 10.131
2018-02-10 08:56 | 302540 | 4320.0025 | 5 | 34 | 3.518773 | -2.282161 | 3.079393 | 2.738087 | 12.86309 | 10.39946
2018-02-10 08:58 | 302660 | 4440.0012 | 5 | 34 | 3.492756 | -2.281751 | 3.079393 | 2.814149 | 12.86309 | 10.66615
2018-02-10 09:00 | 302780 | 4560.0009 | 5 | 34 | 3.454566 | -2.282 | 3.079393 | 2.890207 | 12.86309 | 10.93047
2018-02-10 09:02 | 302900 | 4680.0029 | 5 | 34 | 3.386236 | -2.281856 | 3.079393 | 2.966268 | 12.86309 | 11.19094
2018-02-10 09:04 | 303020 | 4800.0017 | 5 | 34 | 3.212182 | -2.281841 | 3.079393 | 3.042325 | 12.86309 | 11.44301
2018-02-10 09:05 | 303076.5 | 4856.5018 | 5 | 34 | 2.999993 | -2.281944 | 3.079393 | 3.078133 | 12.86309 | 11.55486
2018-02-10 09:07 | 303196.5 | 120.0004 | 6 | 34 | 3.20552 | 0 | 3.079393 | 3.078133 | 12.86309 | 11.55486
2018-02-10 09:09 | 303316.5 | 239.9999 | 6 | 34 | 3.217346 | 0 | 3.079393 | 3.078133 | 12.86309 | 11.55486
2018-02-10 09:10 | 303376.5 | 300.0028 | 6 | 34 | 3.221512 | 0 | 3.079393 | 3.078133 | 12.86309 | 11.55486
2018-02-10 09:10 | 303376.5 | 0.0025 | 7 | 35 | 3.221565 | 0 | 0 | 0 | 0 | 0
2018-02-10 09:12 | 303496.6 | 120.0013 | 2 | 35 | 3.939631 | 4.890026 | 0.162304 | 5.57e-10 | 0.6151894 | 1.793e-09
2018-02-10 09:14 | 303616.6 | 240.0004 | 2 | 35 | 3.989328 | 4.889982 | 0.3252845 | 5.57e-10 | 1.26201 | 1.793e-09
2018-02-10 09:16 | 303736.6 | 360.0023 | 2 | 35 | 4.024933 | 4.890057 | 0.4882688 | 5.57e-10 | 1.91521 | 1.793e-09
2018-02-10 09:18 | 303856.6 | 480.0011 | 2 | 35 | 4.054558 | 4.889996 | 0.6512535 | 5.57e-10 | 2.573673 | 1.793e-09
2018-02-10 09:20 | 303976.6 | 600.0022 | 2 | 35 | 4.080749 | 4.889984 | 0.8142328 | 5.57e-10 | 3.236665 | 1.793e-09
2018-02-10 09:22 | 304096.6 | 720.0003 | 2 | 35 | 4.103876 | 4.89006 | 0.977212 | 5.57e-10 | 3.903649 | 1.793e-09
2018-02-10 09:24 | 304216.6 | 840.0007 | 2 | 35 | 4.127624 | 4.889975 | 1.1402 | 5.57e-10 | 4.574436 | 1.793e-09
2018-02-10 09:26 | 304336.6 | 960.0027 | 2 | 35 | 4.153938 | 4.890022 | 1.303187 | 5.57e-10 | 5.249299 | 1.793e-09
2018-02-10 09:28 | 304456.6 | 1080.0007 | 2 | 35 | 4.182684 | 4.88995 | 1.466163 | 5.57e-10 | 5.928593 | 1.793e-09
2018-02-10 09:30 | 304576.6 | 1200.0019 | 2 | 35 | 4.200379 | 4.607893 | 1.626978 | 5.57e-10 | 6.603262 | 1.793e-09
2018-02-10 09:32 | 304696.6 | 1320.0031 | 2 | 35 | 4.20041 | 4.04608 | 1.771103 | 5.57e-10 | 7.208645 | 1.793e-09
2018-02-10 09:34 | 304816.6 | 1440.0002 | 2 | 35 | 4.20038 | 3.520859 | 1.897104 | 5.57e-10 | 7.737896 | 1.793e-09
2018-02-10 09:35 | 304880.2 | 1503.6009 | 2 | 35 | 4.200384 | 3.259995 | 1.956979 | 5.57e-10 | 7.989398 | 1.793e-09
2018-02-10 09:37 | 305000.2 | 120.0014 | 3 | 35 | 4.228518 | 3.259968 | 2.065206 | 5.57e-10 | 8.445395 | 1.793e-09
2018-02-10 09:39 | 305120.2 | 240.0009 | 3 | 35 | 4.26141 | 3.259972 | 2.173862 | 5.57e-10 | 8.906611 | 1.793e-09
2018-02-10 09:41 | 305240.2 | 360.0007 | 3 | 35 | 4.296756 | 3.25993 | 2.282518 | 5.57e-10 | 9.371539 | 1.793e-09
2018-02-10 09:43 | 305360.2 | 480.0003 | 3 | 35 | 4.334255 | 3.260021 | 2.391171 | 5.57e-10 | 9.840412 | 1.793e-09
2018-02-10 09:45 | 305480.2 | 600.0006 | 3 | 35 | 4.373654 | 3.259954 | 2.499823 | 5.57e-10 | 10.31347 | 1.793e-09
2018-02-10 09:47 | 305600.2 | 720.0003 | 3 | 35 | 4.4004 | 3.010578 | 2.60694 | 5.57e-10 | 10.78386 | 1.793e-09
2018-02-10 09:49 | 305720.2 | 840.0022 | 3 | 35 | 4.400395 | 2.493959 | 2.698287 | 5.57e-10 | 11.18583 | 1.793e-09
2018-02-10 09:51 | 305840.2 | 960.0011 | 3 | 35 | 4.400368 | 2.082228 | 2.774308 | 5.57e-10 | 11.52035 | 1.793e-09
2018-02-10 09:53 | 305960.2 | 1080.0005 | 3 | 35 | 4.400395 | 1.749701 | 2.837965 | 5.57e-10 | 11.80046 | 1.793e-09
2018-02-10 09:55 | 306080.2 | 1200.0003 | 3 | 35 | 4.400381 | 1.47986 | 2.891627 | 5.57e-10 | 12.0366 | 1.793e-09
2018-02-10 09:57 | 306200.2 | 1320.0023 | 3 | 35 | 4.400357 | 1.260349 | 2.937169 | 5.57e-10 | 12.237 | 1.793e-09
2018-02-10 09:59 | 306320.2 | 1440.0011 | 3 | 35 | 4.400352 | 1.081059 | 2.976089 | 5.57e-10 | 12.40826 | 1.793e-09
2018-02-10 10:01 | 306440.2 | 1560.0015 | 3 | 35 | 4.400352 | 0.9330559 | 3.009578 | 5.57e-10 | 12.55563 | 1.793e-09
2018-02-10 10:03 | 306560.2 | 1680.0019 | 3 | 35 | 4.400342 | 0.8107414 | 3.038582 | 5.57e-10 | 12.68325 | 1.793e-09
2018-02-10 10:05 | 306680.2 | 1800.0006 | 3 | 35 | 4.400352 | 0.7092438 | 3.063861 | 5.57e-10 | 12.79449 | 1.793e-09
2018-02-10 10:07 | 306756.9 | 1876.6554 | 3 | 35 | 4.400335 | 0.6519833 | 3.078345 | 5.57e-10 | 12.85822 | 1.793e-09
2018-02-10 10:09 | 306876.9 | 120.0012 | 4 | 35 | 4.353693 | 0 | 3.078345 | 5.57e-10 | 12.85822 | 1.793e-09
2018-02-10 10:11 | 306996.9 | 240.0009 | 4 | 35 | 4.349883 | 0 | 3.078345 | 5.57e-10 | 12.85822 | 1.793e-09
2018-02-10 10:12 | 307056.9 | 300.0036 | 4 | 35 | 4.348753 | 0 | 3.078345 | 5.57e-10 | 12.85822 | 1.793e-09
2018-02-10 10:14 | 307177 | 120.0007 | 5 | 35 | 4.180818 | -2.281895 | 3.078345 | 0.07605931 | 12.85822 | 0.3197098
2018-02-10 10:16 | 307297 | 240.0012 | 5 | 35 | 4.149951 | -2.281932 | 3.078345 | 0.1521177 | 12.85822 | 0.6365032
2018-02-10 10:18 | 307417 | 360.0007 | 5 | 35 | 4.120526 | -2.28194 | 3.078345 | 0.2281719 | 12.85822 | 0.9510016
2018-02-10 10:20 | 307537 | 480.002 | 5 | 35 | 4.091485 | -2.281926 | 3.078345 | 0.3042308 | 12.85822 | 1.263299
2018-02-10 10:22 | 307657 | 600.0024 | 5 | 35 | 4.062744 | -2.281877 | 3.078345 | 0.3802912 | 12.85822 | 1.573405
2018-02-10 10:24 | 307777 | 720.0011 | 5 | 35 | 4.03426 | -2.281784 | 3.078345 | 0.4563459 | 12.85822 | 1.88131
2018-02-10 10:26 | 307897 | 840.0016 | 5 | 35 | 4.006168 | -2.281957 | 3.078345 | 0.5324032 | 12.85822 | 2.187073
2018-02-10 10:28 | 308017 | 960.002 | 5 | 35 | 3.978508 | -2.282062 | 3.078345 | 0.6084638 | 12.85822 | 2.49073
2018-02-10 10:30 | 308137 | 1080.0017 | 5 | 35 | 3.951437 | -2.282163 | 3.078345 | 0.6845204 | 12.85822 | 2.792289
2018-02-10 10:32 | 308257 | 1200.002 | 5 | 35 | 3.925178 | -2.281946 | 3.078345 | 0.7605807 | 12.85822 | 3.091833
2018-02-10 10:34 | 308377 | 1320.0023 | 5 | 35 | 3.899771 | -2.281911 | 3.078345 | 0.8366366 | 12.85822 | 3.389394
2018-02-10 10:36 | 308497 | 1440.0006 | 5 | 35 | 3.875465 | -2.282035 | 3.078345 | 0.9126901 | 12.85822 | 3.685054
2018-02-10 10:38 | 308617 | 1560.0008 | 5 | 35 | 3.852244 | -2.281796 | 3.078345 | 0.9887497 | 12.85822 | 3.97893
2018-02-10 10:40 | 308737 | 1680.0019 | 5 | 35 | 3.830312 | -2.281965 | 3.078345 | 1.064807 | 12.85822 | 4.27108
2018-02-10 10:42 | 308857 | 1800.0015 | 5 | 35 | 3.80954 | -2.281868 | 3.078345 | 1.140862 | 12.85822 | 4.561595
2018-02-10 10:44 | 308977 | 1920.0004 | 5 | 35 | 3.789666 | -2.281975 | 3.078345 | 1.216917 | 12.85822 | 4.850568
2018-02-10 10:46 | 309097 | 2040.0007 | 5 | 35 | 3.770581 | -2.282212 | 3.078345 | 1.292973 | 12.85822 | 5.138066
2018-02-10 10:48 | 309217 | 2160.0011 | 5 | 35 | 3.75243 | -2.282163 | 3.078345 | 1.369033 | 12.85822 | 5.42416
2018-02-10 10:50 | 309337 | 2280.0015 | 5 | 35 | 3.735154 | -2.282186 | 3.078345 | 1.445092 | 12.85822 | 5.708904
2018-02-10 10:52 | 309457 | 2400.0003 | 5 | 35 | 3.718835 | -2.282339 | 3.078345 | 1.521148 | 12.85822 | 5.992358
2018-02-10 10:54 | 309577 | 2520.0015 | 5 | 35 | 3.703454 | -2.281928 | 3.078345 | 1.597206 | 12.85822 | 6.274615
2018-02-10 10:56 | 309697 | 2640.0003 | 5 | 35 | 3.688945 | -2.281895 | 3.078345 | 1.673263 | 12.85822 | 6.555732
2018-02-10 10:58 | 309817 | 2760.0024 | 5 | 35 | 3.675354 | -2.281944 | 3.078345 | 1.74932 | 12.85822 | 6.835778
2018-02-10 11:00 | 309937 | 2880.002 | 5 | 35 | 3.662699 | -2.281959 | 3.078345 | 1.825379 | 12.85822 | 7.114831
2018-02-10 11:02 | 310057 | 3000.0024 | 5 | 35 | 3.650975 | -2.282129 | 3.078345 | 1.901438 | 12.85822 | 7.392964
2018-02-10 11:04 | 310177 | 3120.0011 | 5 | 35 | 3.640126 | -2.28188 | 3.078345 | 1.977495 | 12.85822 | 7.670228
2018-02-10 11:06 | 310297 | 3240.0018 | 5 | 35 | 3.629921 | -2.281914 | 3.078345 | 2.053553 | 12.85822 | 7.946695
2018-02-10 11:08 | 310417 | 3360.0011 | 5 | 35 | 3.620138 | -2.282207 | 3.078345 | 2.129611 | 12.85822 | 8.222404
2018-02-10 11:10 | 310537 | 3480.0015 | 5 | 35 | 3.610467 | -2.282113 | 3.078345 | 2.205669 | 12.85822 | 8.497378
2018-02-10 11:12 | 310657 | 3600.0009 | 5 | 35 | 3.60059 | -2.281796 | 3.078345 | 2.281726 | 12.85822 | 8.771606
2018-02-10 11:14 | 310777 | 3720.0023 | 5 | 35 | 3.590315 | -2.281897 | 3.078345 | 2.357784 | 12.85822 | 9.045074
2018-02-10 11:16 | 310897 | 3840.0003 | 5 | 35 | 3.579548 | -2.281916 | 3.078345 | 2.433841 | 12.85822 | 9.317735
2018-02-10 11:18 | 311017 | 3960.0011 | 5 | 35 | 3.567975 | -2.282019 | 3.078345 | 2.509901 | 12.85822 | 9.589561
2018-02-10 11:20 | 311137 | 4080.0019 | 5 | 35 | 3.554902 | -2.281919 | 3.078345 | 2.585959 | 12.85822 | 9.86045
2018-02-10 11:22 | 311257 | 4200.0023 | 5 | 35 | 3.538988 | -2.281936 | 3.078345 | 2.662017 | 12.85822 | 10.13025
2018-02-10 11:24 | 311377 | 4320.0011 | 5 | 35 | 3.518326 | -2.281852 | 3.078345 | 2.738075 | 12.85822 | 10.39866
2018-02-10 11:26 | 311497 | 4440.0015 | 5 | 35 | 3.492199 | -2.281837 | 3.078345 | 2.814132 | 12.85822 | 10.66531
2018-02-10 11:28 | 311617 | 4560.0011 | 5 | 35 | 3.453697 | -2.282068 | 3.078345 | 2.890189 | 12.85822 | 10.92956
2018-02-10 11:30 | 311737 | 4680.0015 | 5 | 35 | 3.384599 | -2.281916 | 3.078345 | 2.966244 | 12.85822 | 11.18993
2018-02-10 11:32 | 311857 | 4800.0003 | 5 | 35 | 3.207948 | -2.281887 | 3.078345 | 3.042306 | 12.85822 | 11.44181
2018-02-10 11:33 | 311911.9 | 4854.8596 | 5 | 35 | 2.999982 | -2.281841 | 3.078345 | 3.077077 | 12.85822 | 11.55033
2018-02-10 11:35 | 312031.9 | 120.0014 | 6 | 35 | 3.20598 | 0 | 3.078345 | 3.077077 | 12.85822 | 11.55033
2018-02-10 11:37 | 312151.9 | 240.0001 | 6 | 35 | 3.217786 | 0 | 3.078345 | 3.077077 | 12.85822 | 11.55033
2018-02-10 11:38 | 312211.9 | 300.0022 | 6 | 35 | 3.221931 | 0 | 3.078345 | 3.077077 | 12.85822 | 11.55033
2018-02-10 11:38 | 312211.9 | 0.0025 | 7 | 36 | 3.221968 | 0 | 0 | 0 | 0 | 0
2018-02-10 11:40 | 312332 | 120.0014 | 2 | 36 | 3.94015 | 4.889957 | 0.1623007 | 7.19e-10 | 0.6152624 | 2.317e-09
2018-02-10 11:42 | 312452 | 240.0002 | 2 | 36 | 3.98982 | 4.889944 | 0.3252838 | 7.19e-10 | 1.262174 | 2.317e-09
2018-02-10 11:44 | 312572 | 360.0006 | 2 | 36 | 4.025408 | 4.890039 | 0.4882687 | 7.19e-10 | 1.915456 | 2.317e-09
2018-02-10 11:46 | 312692 | 480.0001 | 2 | 36 | 4.055085 | 4.890036 | 0.6512517 | 7.19e-10 | 2.573996 | 2.317e-09
2018-02-10 11:48 | 312812 | 600.0022 | 2 | 36 | 4.081255 | 4.889996 | 0.8142368 | 7.19e-10 | 3.237096 | 2.317e-09
2018-02-10 11:50 | 312932 | 720.0009 | 2 | 36 | 4.104355 | 4.889954 | 0.9772155 | 7.19e-10 | 3.90416 | 2.317e-09
2018-02-10 11:52 | 313052 | 840.0022 | 2 | 36 | 4.128157 | 4.889944 | 1.140207 | 7.19e-10 | 4.575041 | 2.317e-09
2018-02-10 11:54 | 313172 | 960.0017 | 2 | 36 | 4.154329 | 4.889959 | 1.303187 | 7.19e-10 | 5.249946 | 2.317e-09
2018-02-10 11:56 | 313292 | 1080.0006 | 2 | 36 | 4.183149 | 4.889866 | 1.466171 | 7.19e-10 | 5.929344 | 2.317e-09
2018-02-10 11:58 | 313412 | 1200.0018 | 2 | 36 | 4.200395 | 4.598289 | 1.626834 | 7.19e-10 | 6.603419 | 2.317e-09
2018-02-10 12:00 | 313532 | 1320.0022 | 2 | 36 | 4.200402 | 4.040049 | 1.770682 | 7.19e-10 | 7.207638 | 2.317e-09
2018-02-10 12:02 | 313652 | 1440.0017 | 2 | 36 | 4.200404 | 3.517971 | 1.896519 | 7.19e-10 | 7.736203 | 2.317e-09
2018-02-10 12:03 | 313714.9 | 1502.8542 | 2 | 36 | 4.200375 | 3.259987 | 1.955667 | 7.19e-10 | 7.984648 | 2.317e-09
2018-02-10 12:05 | 313834.9 | 120.0006 | 3 | 36 | 4.228482 | 3.259886 | 2.063886 | 9.714e-09 | 8.440609 | 3.901e-08
2018-02-10 12:07 | 313954.9 | 240.0002 | 3 | 36 | 4.261358 | 3.259874 | 2.172541 | 9.714e-09 | 8.901817 | 3.901e-08
2018-02-10 12:09 | 314074.9 | 360.0023 | 3 | 36 | 4.296705 | 3.259895 | 2.281203 | 9.714e-09 | 9.366762 | 3.901e-08
2018-02-10 12:11 | 314194.9 | 480.0018 | 3 | 36 | 4.33424 | 3.259966 | 2.389857 | 9.714e-09 | 9.835636 | 3.901e-08
2018-02-10 12:13 | 314314.9 | 600.001 | 3 | 36 | 4.373608 | 3.259951 | 2.498507 | 9.714e-09 | 10.30868 | 3.901e-08
2018-02-10 12:15 | 314434.9 | 720.0002 | 3 | 36 | 4.40041 | 3.012245 | 2.605641 | 9.714e-09 | 10.77915 | 3.901e-08
2018-02-10 12:17 | 314554.9 | 840.0014 | 3 | 36 | 4.400393 | 2.49612 | 2.697053 | 9.714e-09 | 11.1814 | 3.901e-08
2018-02-10 12:19 | 314674.9 | 960.0026 | 3 | 36 | 4.400388 | 2.084606 | 2.773152 | 9.714e-09 | 11.51626 | 3.901e-08
2018-02-10 12:21 | 314794.9 | 1080.0022 | 3 | 36 | 4.400384 | 1.75194 | 2.83689 | 9.714e-09 | 11.79673 | 3.901e-08
2018-02-10 12:23 | 314914.9 | 1200.0018 | 3 | 36 | 4.400368 | 1.481943 | 2.890624 | 9.714e-09 | 12.03318 | 3.901e-08
2018-02-10 12:25 | 315034.9 | 1320.0006 | 3 | 36 | 4.400356 | 1.262163 | 2.936234 | 9.714e-09 | 12.23388 | 3.901e-08
2018-02-10 12:27 | 315154.9 | 1440.001 | 3 | 36 | 4.400379 | 1.083225 | 2.97522 | 9.714e-09 | 12.40544 | 3.901e-08
2018-02-10 12:29 | 315274.9 | 1560.0006 | 3 | 36 | 4.400349 | 0.9348412 | 3.008763 | 9.714e-09 | 12.55304 | 3.901e-08
2018-02-10 12:31 | 315394.9 | 1680.0002 | 3 | 36 | 4.400359 | 0.8128281 | 3.037811 | 9.714e-09 | 12.68086 | 3.901e-08
2018-02-10 12:33 | 315514.9 | 1800.0015 | 3 | 36 | 4.400355 | 0.7099247 | 3.06312 | 9.714e-09 | 12.79223 | 3.901e-08
2018-02-10 12:34 | 315593.2 | 1878.3308 | 3 | 36 | 4.400368 | 0.6519966 | 3.077917 | 9.714e-09 | 12.85734 | 3.901e-08
2018-02-10 12:36 | 315713.3 | 120.0006 | 4 | 36 | 4.353759 | 0 | 3.077917 | 9.714e-09 | 12.85734 | 3.901e-08
2018-02-10 12:38 | 315833.3 | 240.0019 | 4 | 36 | 4.349974 | 0 | 3.077917 | 9.714e-09 | 12.85734 | 3.901e-08
2018-02-10 12:39 | 315893.3 | 300.0046 | 4 | 36 | 4.348822 | 0 | 3.077917 | 9.714e-09 | 12.85734 | 3.901e-08
2018-02-10 12:41 | 316013.4 | 120.0015 | 5 | 36 | 4.180719 | -2.282103 | 3.077917 | 0.07605505 | 12.85734 | 0.3196881
2018-02-10 12:43 | 316133.4 | 240.0003 | 5 | 36 | 4.149795 | -2.281837 | 3.077917 | 0.152113 | 12.85734 | 0.6364703
2018-02-10 12:45 | 316253.4 | 360.0005 | 5 | 36 | 4.120343 | -2.281983 | 3.077917 | 0.2281696 | 12.85734 | 0.9509655
2018-02-10 12:47 | 316373.4 | 480.0003 | 5 | 36 | 4.091256 | -2.281809 | 3.077917 | 0.3042243 | 12.85734 | 1.26323
2018-02-10 12:49 | 316493.4 | 600.0015 | 5 | 36 | 4.062443 | -2.281809 | 3.077917 | 0.380282 | 12.85734 | 1.573304
2018-02-10 12:51 | 316613.4 | 720.0004 | 5 | 36 | 4.033951 | -2.281868 | 3.077917 | 0.4563385 | 12.85734 | 1.881193
2018-02-10 12:53 | 316733.4 | 840.0024 | 5 | 36 | 4.005808 | -2.281978 | 3.077917 | 0.5323983 | 12.85734 | 2.186941
2018-02-10 12:55 | 316853.4 | 960.0004 | 5 | 36 | 3.978142 | -2.281923 | 3.077917 | 0.6084503 | 12.85734 | 2.490535
2018-02-10 12:57 | 316973.4 | 1080.0001 | 5 | 36 | 3.951082 | -2.281736 | 3.077917 | 0.6845083 | 12.85734 | 2.792072
2018-02-10 12:59 | 317093.4 | 1200.0019 | 5 | 36 | 3.924795 | -2.281909 | 3.077917 | 0.7605653 | 12.85734 | 3.091574
2018-02-10 13:01 | 317213.4 | 1320.0008 | 5 | 36 | 3.899393 | -2.281981 | 3.077917 | 0.8366212 | 12.85734 | 3.389106
2018-02-10 13:03 | 317333.4 | 1440.0012 | 5 | 36 | 3.875068 | -2.281889 | 3.077917 | 0.9126788 | 12.85734 | 3.684752
2018-02-10 13:05 | 317453.4 | 1560.0007 | 5 | 36 | 3.851832 | -2.281918 | 3.077917 | 0.9887354 | 12.85734 | 3.978586
2018-02-10 13:07 | 317573.4 | 1680.0011 | 5 | 36 | 3.829969 | -2.281823 | 3.077917 | 1.064793 | 12.85734 | 4.270707
2018-02-10 13:09 | 317693.4 | 1800.0007 | 5 | 36 | 3.809191 | -2.281953 | 3.077917 | 1.140848 | 12.85734 | 4.561196
2018-02-10 13:11 | 317813.4 | 1920.0011 | 5 | 36 | 3.789319 | -2.282183 | 3.077917 | 1.216906 | 12.85734 | 4.850156
2018-02-10 13:13 | 317933.4 | 2040.0015 | 5 | 36 | 3.770309 | -2.281928 | 3.077917 | 1.292961 | 12.85734 | 5.137628
2018-02-10 13:15 | 318053.4 | 2160.0003 | 5 | 36 | 3.752121 | -2.281806 | 3.077917 | 1.369009 | 12.85734 | 5.423653
2018-02-10 13:17 | 318173.4 | 2280.0015 | 5 | 36 | 3.734884 | -2.282186 | 3.077917 | 1.445071 | 12.85734 | 5.708388
2018-02-10 13:19 | 318293.4 | 2400.0009 | 5 | 36 | 3.718613 | -2.281923 | 3.077917 | 1.521133 | 12.85734 | 5.991845
2018-02-10 13:21 | 318413.4 | 2520.0015 | 5 | 36 | 3.703207 | -2.282092 | 3.077917 | 1.597189 | 12.85734 | 6.274077
2018-02-10 13:23 | 318533.4 | 2640.0006 | 5 | 36 | 3.688744 | -2.282024 | 3.077917 | 1.673248 | 12.85734 | 6.555185
2018-02-10 13:25 | 318653.4 | 2760.0007 | 5 | 36 | 3.675177 | -2.28196 | 3.077917 | 1.749304 | 12.85734 | 6.835214
2018-02-10 13:27 | 318773.4 | 2880.0004 | 5 | 36 | 3.66252 | -2.281909 | 3.077917 | 1.825362 | 12.85734 | 7.114252
2018-02-10 13:29 | 318893.4 | 3000.0023 | 5 | 36 | 3.650809 | -2.281802 | 3.077917 | 1.90142 | 12.85734 | 7.392364
2018-02-10 13:31 | 319013.4 | 3120.0011 | 5 | 36 | 3.639957 | -2.281857 | 3.077917 | 1.977479 | 12.85734 | 7.669623
2018-02-10 13:33 | 319133.4 | 3240.0031 | 5 | 36 | 3.629838 | -2.282028 | 3.077917 | 2.053538 | 12.85734 | 7.946085
2018-02-10 13:35 | 319253.4 | 3360.0019 | 5 | 36 | 3.620118 | -2.281985 | 3.077917 | 2.129594 | 12.85734 | 8.221786
2018-02-10 13:37 | 319373.4 | 3480.0015 | 5 | 36 | 3.610516 | -2.282039 | 3.077917 | 2.205651 | 12.85734 | 8.496756
2018-02-10 13:39 | 319493.4 | 3600.002 | 5 | 36 | 3.600624 | -2.281852 | 3.077917 | 2.281712 | 12.85734 | 8.771002
2018-02-10 13:41 | 319613.4 | 3720.0024 | 5 | 36 | 3.590313 | -2.281859 | 3.077917 | 2.357767 | 12.85734 | 9.044457
2018-02-10 13:43 | 319733.4 | 3840.0003 | 5 | 36 | 3.57951 | -2.281909 | 3.077917 | 2.433825 | 12.85734 | 9.317125
2018-02-10 13:45 | 319853.4 | 3960 | 5 | 36 | 3.567895 | -2.282269 | 3.077917 | 2.509882 | 12.85734 | 9.588937
2018-02-10 13:47 | 319973.4 | 4080.0019 | 5 | 36 | 3.554812 | -2.281903 | 3.077917 | 2.585941 | 12.85734 | 9.859821
2018-02-10 13:49 | 320093.4 | 4200.0023 | 5 | 36 | 3.538847 | -2.28198 | 3.077917 | 2.662002 | 12.85734 | 10.12962
2018-02-10 13:51 | 320213.4 | 4320.0002 | 5 | 36 | 3.518157 | -2.282346 | 3.077917 | 2.738057 | 12.85734 | 10.39801
2018-02-10 13:53 | 320333.4 | 4440 | 5 | 36 | 3.491965 | -2.281831 | 3.077917 | 2.814115 | 12.85734 | 10.66465
2018-02-10 13:55 | 320453.4 | 4560.0018 | 5 | 36 | 3.453329 | -2.281866 | 3.077917 | 2.890168 | 12.85734 | 10.92887
2018-02-10 13:57 | 320573.4 | 4680.0015 | 5 | 36 | 3.383889 | -2.282152 | 3.077917 | 2.966229 | 12.85734 | 11.18921
2018-02-10 13:59 | 320693.4 | 4800.002 | 5 | 36 | 3.206215 | -2.281921 | 3.077917 | 3.042284 | 12.85734 | 11.44099
2018-02-10 14:00 | 320747.6 | 4854.2307 | 5 | 36 | 2.999981 | -2.281897 | 3.077917 | 3.076655 | 12.85734 | 11.54822
2018-02-10 14:02 | 320867.6 | 120.0022 | 6 | 36 | 3.206335 | 0 | 3.077917 | 3.076655 | 12.85734 | 11.54822
2018-02-10 14:04 | 320987.6 | 240.0008 | 6 | 36 | 3.218155 | 0 | 3.077917 | 3.076655 | 12.85734 | 11.54822
2018-02-10 14:05 | 321047.6 | 300.003 | 6 | 36 | 3.222315 | 0 | 3.077917 | 3.076655 | 12.85734 | 11.54822
2018-02-10 14:05 | 321047.7 | 0.0048 | 7 | 37 | 3.222325 | 0 | 0 | 0 | 0 | 0
2018-02-10 14:07 | 321167.7588 | 120.0023 | 2 | 37 | 3.941096 | 4.889883 | 0.1623038 | 0 | 0.6154125 | 0
2018-02-10 14:09 | 321287.7567 | 240.0002 | 2 | 37 | 3.990733 | 4.890026 | 0.3252857 | 0 | 1.262465 | 0
2018-02-10 14:11 | 321407.7579 | 360.0014 | 2 | 37 | 4.026504 | 4.889929 | 0.4882719 | 0 | 1.915914 | 0
2018-02-10 14:13 | 321527.7567 | 480.0002 | 2 | 37 | 4.056224 | 4.890005 | 0.6512551 | 0 | 2.574637 | 0
2018-02-10 14:15 | 321647.7571 | 600.0006 | 2 | 37 | 4.082411 | 4.889902 | 0.8142352 | 0 | 3.237903 | 0
2018-02-10 14:17 | 321767.7574 | 720.0009 | 2 | 37 | 4.105552 | 4.889887 | 0.9772152 | 0 | 3.905164 | 0
2018-02-10 14:19 | 321887.7571 | 840.0006 | 2 | 37 | 4.129304 | 4.889906 | 1.140202 | 0 | 4.576219 | 0
2018-02-10 14:21 | 322007.7591 | 960.0026 | 2 | 37 | 4.155651 | 4.889954 | 1.303186 | 0 | 5.251347 | 0
2018-02-10 14:23 | 322127.7587 | 1080.0022 | 2 | 37 | 4.184551 | 4.889841 | 1.466162 | 0 | 5.930927 | 0
2018-02-10 14:25 | 322247.7566 | 1200.0001 | 2 | 37 | 4.200408 | 4.576408 | 1.626401 | 0 | 6.603342 | 0
2018-02-10 14:27 | 322367.7573 | 1320.0008 | 2 | 37 | 4.200381 | 4.021338 | 1.769585 | 0 | 7.204772 | 0
2018-02-10 14:29 | 322487.7568 | 1440.0003 | 2 | 37 | 4.20039 | 3.503445 | 1.894894 | 0 | 7.731119 | 0
2018-02-10 14:30 | 322547.6314 | 1499.8749 | 2 | 37 | 4.200379 | 3.259996 | 1.951122 | 0 | 7.967298 | 0
2018-02-10 14:32 | 322667.6 | 120.0006 | 3 | 37 | 4.228421 | 3.260206 | 2.059348 | 7.81e-10 | 8.423285 | 3.186e-09
2018-02-10 14:34 | 322787.6 | 240.001 | 3 | 37 | 4.261216 | 3.26016 | 2.168001 | 7.81e-10 | 8.884474 | 3.186e-09
2018-02-10 14:36 | 322907.6 | 360.0022 | 3 | 37 | 4.296432 | 3.259882 | 2.276662 | 7.81e-10 | 9.349392 | 3.186e-09
2018-02-10 14:38 | 323027.6 | 480.0009 | 3 | 37 | 4.333864 | 3.26 | 2.385316 | 7.81e-10 | 9.81823 | 3.186e-09
2018-02-10 14:40 | 323147.6 | 600.0022 | 3 | 37 | 4.373123 | 3.259909 | 2.493968 | 7.81e-10 | 10.29123 | 3.186e-09
2018-02-10 14:42 | 323267.6 | 720.0002 | 3 | 37 | 4.400407 | 3.020252 | 2.601207 | 7.81e-10 | 10.76213 | 3.186e-09
2018-02-10 14:44 | 323387.6 | 840.0012 | 3 | 37 | 4.400387 | 2.504248 | 2.692893 | 7.81e-10 | 11.16558 | 3.186e-09
2018-02-10 14:46 | 323507.6 | 960.0003 | 3 | 37 | 4.40039 | 2.093269 | 2.769258 | 7.81e-10 | 11.50162 | 3.186e-09
2018-02-10 14:48 | 323627.6 | 1080.0014 | 3 | 37 | 4.400388 | 1.760298 | 2.833274 | 7.81e-10 | 11.78331 | 3.186e-09
2018-02-10 14:50 | 323747.6 | 1200.0018 | 3 | 37 | 4.400385 | 1.489691 | 2.887274 | 7.81e-10 | 12.02093 | 3.186e-09
2018-02-10 14:52 | 323867.6 | 1320.0007 | 3 | 37 | 4.400359 | 1.269291 | 2.933132 | 7.81e-10 | 12.22272 | 3.186e-09
2018-02-10 14:54 | 323987.6 | 1440.001 | 3 | 37 | 4.400352 | 1.088482 | 2.972338 | 7.81e-10 | 12.39525 | 3.186e-09
2018-02-10 14:56 | 324107.6 | 1560.0014 | 3 | 37 | 4.400349 | 0.9401875 | 3.006078 | 7.81e-10 | 12.54371 | 3.186e-09
2018-02-10 14:58 | 324227.6 | 1680.0002 | 3 | 37 | 4.40034 | 0.8168297 | 3.0353 | 7.81e-10 | 12.6723 | 3.186e-09
2018-02-10 15:00 | 324347.6 | 1800.0023 | 3 | 37 | 4.400339 | 0.7137451 | 3.06076 | 7.81e-10 | 12.78433 | 3.186e-09
2018-02-10 15:01 | 324430.3 | 1882.7061 | 3 | 37 | 4.400332 | 0.6519928 | 3.076437 | 7.81e-10 | 12.85332 | 3.186e-09
2018-02-10 15:03 | 324550.4 | 120.0022 | 4 | 37 | 4.353577 | 0 | 3.076437 | 7.81e-10 | 12.85332 | 3.186e-09
2018-02-10 15:05 | 324670.4 | 240.0004 | 4 | 37 | 4.349794 | 0 | 3.076437 | 7.81e-10 | 12.85332 | 3.186e-09
2018-02-10 15:06 | 324730.4 | 300.0006 | 4 | 37 | 4.348655 | 0 | 3.076437 | 7.81e-10 | 12.85332 | 3.186e-09
2018-02-10 15:08 | 324850.5 | 120.0022 | 5 | 37 | 4.180125 | -2.281833 | 3.076437 | 0.07605784 | 12.85332 | 0.3196585
2018-02-10 15:10 | 324970.5 | 240.0002 | 5 | 37 | 4.149167 | -2.282113 | 3.076437 | 0.1521115 | 12.85332 | 0.6363769
2018-02-10 15:12 | 325090.5 | 360.0006 | 5 | 37 | 4.119724 | -2.281837 | 3.076437 | 0.2281677 | 12.85332 | 0.9508238
2018-02-10 15:14 | 325210.5 | 480.0018 | 5 | 37 | 4.09062 | -2.282053 | 3.076437 | 0.3042316 | 12.85332 | 1.263077
2018-02-10 15:16 | 325330.5 | 600.0014 | 5 | 37 | 4.061817 | -2.281916 | 3.076437 | 0.3802853 | 12.85332 | 1.573087
2018-02-10 15:18 | 325450.5 | 720.0003 | 5 | 37 | 4.033293 | -2.281942 | 3.076437 | 0.4563446 | 12.85332 | 1.880939
2018-02-10 15:20 | 325570.5 | 840.0006 | 5 | 37 | 4.005142 | -2.281878 | 3.076437 | 0.5324045 | 12.85332 | 2.186638
2018-02-10 15:22 | 325690.5 | 960.001 | 5 | 37 | 3.977457 | -2.281936 | 3.076437 | 0.6084622 | 12.85332 | 2.490204
2018-02-10 15:24 | 325810.5 | 1080.0006 | 5 | 37 | 3.95043 | -2.281825 | 3.076437 | 0.6845191 | 12.85332 | 2.791685
2018-02-10 15:26 | 325930.5 | 1200.0002 | 5 | 37 | 3.924132 | -2.282037 | 3.076437 | 0.7605743 | 12.85332 | 3.09113
2018-02-10 15:28 | 326050.5 | 1320.0017 | 5 | 37 | 3.898699 | -2.282193 | 3.076437 | 0.83663 | 12.85332 | 3.38861
2018-02-10 15:30 | 326170.5 | 1440.001 | 5 | 37 | 3.874358 | -2.281816 | 3.076437 | 0.9126877 | 12.85332 | 3.684204
2018-02-10 15:32 | 326290.5 | 1560.0021 | 5 | 37 | 3.851149 | -2.281845 | 3.076437 | 0.9887452 | 12.85332 | 3.977988
2018-02-10 15:34 | 326410.5 | 1680.0018 | 5 | 37 | 3.829252 | -2.281887 | 3.076437 | 1.064805 | 12.85332 | 4.270062
2018-02-10 15:36 | 326530.5 | 1800.0006 | 5 | 37 | 3.808494 | -2.281936 | 3.076437 | 1.140859 | 12.85332 | 4.560496
2018-02-10 15:38 | 326650.5 | 1920.001 | 5 | 37 | 3.788641 | -2.281901 | 3.076437 | 1.216916 | 12.85332 | 4.849398
2018-02-10 15:40 | 326770.5 | 2040.0017 | 5 | 37 | 3.769596 | -2.282037 | 3.076437 | 1.292973 | 12.85332 | 5.136823
2018-02-10 15:42 | 326890.5 | 2160.0002 | 5 | 37 | 3.751445 | -2.281936 | 3.076437 | 1.369032 | 12.85332 | 5.422837
2018-02-10 15:44 | 327010.5 | 2280.0022 | 5 | 37 | 3.734164 | -2.282019 | 3.076437 | 1.445093 | 12.85332 | 5.707511
2018-02-10 15:46 | 327130.5 | 2400.0018 | 5 | 37 | 3.71786 | -2.281994 | 3.076437 | 1.521148 | 12.85332 | 5.99089
2018-02-10 15:48 | 327250.5 | 2520.0022 | 5 | 37 | 3.702454 | -2.281959 | 3.076437 | 1.597203 | 12.85332 | 6.273058
2018-02-10 15:50 | 327370.5 | 2640.0018 | 5 | 37 | 3.687961 | -2.281932 | 3.076437 | 1.673268 | 12.85332 | 6.554129
2018-02-10 15:52 | 327490.5 | 2760.0022 | 5 | 37 | 3.674382 | -2.282273 | 3.076437 | 1.749327 | 12.85332 | 6.834112
2018-02-10 15:54 | 327610.5 | 2880.0018 | 5 | 37 | 3.661742 | -2.281884 | 3.076437 | 1.825384 | 12.85332 | 7.113086
2018-02-10 15:56 | 327730.5 | 3000.0014 | 5 | 37 | 3.650023 | -2.282193 | 3.076437 | 1.901441 | 12.85332 | 7.391136
2018-02-10 15:58 | 327850.5 | 3120.0009 | 5 | 37 | 3.639168 | -2.282101 | 3.076437 | 1.977496 | 12.85332 | 7.668321
2018-02-10 16:00 | 327970.5 | 3240.0004 | 5 | 37 | 3.629026 | -2.281866 | 3.076437 | 2.053553 | 12.85332 | 7.944714
2018-02-10 16:02 | 328090.5 | 3360.0002 | 5 | 37 | 3.619295 | -2.281868 | 3.076437 | 2.129613 | 12.85332 | 8.220366
2018-02-10 16:04 | 328210.5 | 3480.0014 | 5 | 37 | 3.609647 | -2.281823 | 3.076437 | 2.20567 | 12.85332 | 8.495271
2018-02-10 16:06 | 328330.5 | 3600.0034 | 5 | 37 | 3.599769 | -2.281829 | 3.076437 | 2.28173 | 12.85332 | 8.769448
2018-02-10 16:08 | 328450.5 | 3720.0022 | 5 | 37 | 3.589455 | -2.281843 | 3.076437 | 2.357787 | 12.85332 | 9.042847
2018-02-10 16:10 | 328570.5 | 3840.0003 | 5 | 37 | 3.578627 | -2.281989 | 3.076437 | 2.433842 | 12.85332 | 9.315435
2018-02-10 16:12 | 328690.5 | 3960.0006 | 5 | 37 | 3.566989 | -2.281948 | 3.076437 | 2.509901 | 12.85332 | 9.587184
2018-02-10 16:14 | 328810.5 | 4080.0018 | 5 | 37 | 3.553874 | -2.282024 | 3.076437 | 2.585958 | 12.85332 | 9.857995
2018-02-10 16:16 | 328930.5 | 4200.0031 | 5 | 37 | 3.537863 | -2.281866 | 3.076437 | 2.662019 | 12.85332 | 10.12772
2018-02-10 16:18 | 329050.5 | 4320.001 | 5 | 37 | 3.517083 | -2.281918 | 3.076437 | 2.738076 | 12.85332 | 10.39604
2018-02-10 16:20 | 329170.5 | 4440.0014 | 5 | 37 | 3.490734 | -2.281946 | 3.076437 | 2.814134 | 12.85332 | 10.66259
2018-02-10 16:22 | 329290.5 | 4560.0018 | 5 | 37 | 3.451648 | -2.281985 | 3.076437 | 2.890192 | 12.85332 | 10.92672
2018-02-10 16:24 | 329410.5 | 4680.0006 | 5 | 37 | 3.380976 | -2.281916 | 3.076437 | 2.966245 | 12.85332 | 11.18687
2018-02-10 16:26 | 329530.5 | 4800.001 | 5 | 37 | 3.199323 | -2.281955 | 3.076437 | 3.042305 | 12.85332 | 11.43832
2018-02-10 16:27 | 329582.1 | 4851.6721 | 5 | 37 | 2.999995 | -2.281882 | 3.076437 | 3.075053 | 12.85332 | 11.54034
2018-02-10 16:29 | 329702.1843 | 120.0022 | 6 | 37 | 3.207572 | 0 | 3.076437 | 3.075053 | 12.85332 | 11.54034
2018-02-10 16:31 | 329822.1822 | 240.0001 | 6 | 37 | 3.219331 | 0 | 3.076437 | 3.075053 | 12.85332 | 11.54034
2018-02-10 16:32 | 329882.1859 | 300.0038 | 6 | 37 | 3.22346 | 0 | 3.076437 | 3.075053 | 12.85332 | 11.54034
2018-02-10 16:32 | 329882.2 | 0.0024 | 7 | 38 | 3.223539 | 0 | 0 | 0 | 0 | 0
2018-02-10 16:34 | 330002.3 | 120.0023 | 2 | 38 | 3.941829 | 4.88974 | 0.1623034 | 2.029e-09 | 0.615564 | 6.54e-09
2018-02-10 16:36 | 330122.3 | 240.001 | 2 | 38 | 3.991195 | 4.889803 | 0.3252883 | 2.029e-09 | 1.262722 | 6.54e-09
2018-02-10 16:38 | 330242.3 | 360.0007 | 2 | 38 | 4.026796 | 4.889885 | 0.4882643 | 2.029e-09 | 1.916193 | 6.54e-09
2018-02-10 16:40 | 330362.3 | 480.0011 | 2 | 38 | 4.056488 | 4.88991 | 0.6512526 | 2.029e-09 | 2.57498 | 6.54e-09
2018-02-10 16:42 | 330482.3 | 600.0006 | 2 | 38 | 4.082654 | 4.889935 | 0.8142319 | 2.029e-09 | 3.238287 | 6.54e-09
2018-02-10 16:44 | 330602.3 | 720.001 | 2 | 38 | 4.105771 | 4.889887 | 0.9772132 | 2.029e-09 | 3.90559 | 6.54e-09
2018-02-10 16:46 | 330722.3 | 840.0006 | 2 | 38 | 4.129658 | 4.889938 | 1.140202 | 2.029e-09 | 4.5767 | 6.54e-09
2018-02-10 16:48 | 330842.3 | 960.001 | 2 | 38 | 4.155945 | 4.889973 | 1.303187 | 2.029e-09 | 5.251882 | 6.54e-09
2018-02-10 16:50 | 330962.3 | 1080.0008 | 2 | 38 | 4.184863 | 4.889891 | 1.466164 | 2.029e-09 | 5.931521 | 6.54e-09
2018-02-10 16:52 | 331082.3 | 1200.0011 | 2 | 38 | 4.200403 | 4.570576 | 1.626307 | 2.029e-09 | 6.603556 | 6.54e-09
2018-02-10 16:54 | 331202.3 | 1320.0023 | 2 | 38 | 4.200423 | 4.01869 | 1.769335 | 2.029e-09 | 7.204331 | 6.54e-09
2018-02-10 16:56 | 331322.3 | 1440.0019 | 2 | 38 | 4.200389 | 3.499514 | 1.894499 | 2.029e-09 | 7.730067 | 6.54e-09
2018-02-10 16:57 | 331381.3 | 1499.0629 | 2 | 38 | 4.200387 | 3.259977 | 1.949927 | 2.029e-09 | 7.96289 | 6.54e-09
2018-02-10 16:59 | 331501.4 | 120.0007 | 3 | 38 | 4.228398 | 3.259832 | 2.058142 | 3.448e-09 | 8.418834 | 1.233e-08
2018-02-10 17:01 | 331621.4 | 240.0008 | 3 | 38 | 4.261185 | 3.260221 | 2.166795 | 3.448e-09 | 8.880014 | 1.233e-08
2018-02-10 17:03 | 331741.4 | 360.0009 | 3 | 38 | 4.296474 | 3.259796 | 2.275452 | 3.448e-09 | 9.344922 | 1.233e-08
2018-02-10 17:05 | 331861.4 | 480.0019 | 3 | 38 | 4.33392 | 3.259813 | 2.384108 | 3.448e-09 | 9.813779 | 1.233e-08
2018-02-10 17:07 | 331981.4 | 600.0011 | 3 | 38 | 4.373237 | 3.260231 | 2.492762 | 3.448e-09 | 10.2868 | 1.233e-08
2018-02-10 17:09 | 332101.4 | 720.0017 | 3 | 38 | 4.400408 | 3.018951 | 2.599981 | 3.448e-09 | 10.75762 | 1.233e-08
2018-02-10 17:11 | 332221.4 | 840.0006 | 3 | 38 | 4.400398 | 2.50342 | 2.691631 | 3.448e-09 | 11.16091 | 1.233e-08
2018-02-10 17:13 | 332341.4 | 960.0002 | 3 | 38 | 4.400398 | 2.09244 | 2.767973 | 3.448e-09 | 11.49684 | 1.233e-08
2018-02-10 17:15 | 332461.4 | 1080.0006 | 3 | 38 | 4.400387 | 1.759079 | 2.831962 | 3.448e-09 | 11.77842 | 1.233e-08
2018-02-10 17:17 | 332581.4 | 1200.0011 | 3 | 38 | 4.400345 | 1.488062 | 2.885936 | 3.448e-09 | 12.01592 | 1.233e-08
2018-02-10 17:19 | 332701.4 | 1320.0024 | 3 | 38 | 4.40037 | 1.268543 | 2.93176 | 3.448e-09 | 12.21757 | 1.233e-08
2018-02-10 17:21 | 332821.4 | 1440.0018 | 3 | 38 | 4.400364 | 1.088295 | 2.970937 | 3.448e-09 | 12.38996 | 1.233e-08
2018-02-10 17:23 | 332941.4 | 1560.0007 | 3 | 38 | 4.400368 | 0.9396858 | 3.004647 | 3.448e-09 | 12.5383 | 1.233e-08
2018-02-10 17:25 | 333061.4 | 1680.0005 | 3 | 38 | 4.400348 | 0.8161125 | 3.033844 | 3.448e-09 | 12.66677 | 1.233e-08
2018-02-10 17:27 | 333181.4 | 1800.0023 | 3 | 38 | 4.400349 | 0.7136688 | 3.059282 | 3.448e-09 | 12.77871 | 1.233e-08
2018-02-10 17:28 | 333264 | 1882.6413 | 3 | 38 | 4.400346 | 0.6519947 | 3.074938 | 3.448e-09 | 12.8476 | 1.233e-08
2018-02-10 17:30 | 333384.1 | 120.0019 | 4 | 38 | 4.353455 | 0 | 3.074938 | 3.448e-09 | 12.8476 | 1.233e-08
2018-02-10 17:32 | 333504.1 | 240.0007 | 4 | 38 | 4.349657 | 0 | 3.074938 | 3.448e-09 | 12.8476 | 1.233e-08
2018-02-10 17:33 | 333564.1 | 300.0043 | 4 | 38 | 4.348512 | 0 | 3.074938 | 3.448e-09 | 12.8476 | 1.233e-08
2018-02-10 17:35 | 333684.2 | 120.0014 | 5 | 38 | 4.17937 | -2.281875 | 3.074938 | 0.07605379 | 12.8476 | 0.3195898
2018-02-10 17:37 | 333804.2 | 240.0011 | 5 | 38 | 4.148407 | -2.281919 | 3.074938 | 0.1521086 | 12.8476 | 0.6362547
2018-02-10 17:39 | 333924.2 | 360.0014 | 5 | 38 | 4.118943 | -2.281946 | 3.074938 | 0.2281657 | 12.8476 | 0.9506465
2018-02-10 17:41 | 334044.1 | 480.0002 | 5 | 38 | 4.089893 | -2.281957 | 3.074938 | 0.3042254 | 12.8476 | 1.262826
2018-02-10 17:43 | 334164.2 | 600.0012 | 5 | 38 | 4.061103 | -2.282 | 3.074938 | 0.3802829 | 12.8476 | 1.572796
2018-02-10 17:45 | 334284.2 | 720.0018 | 5 | 38 | 4.032629 | -2.281923 | 3.074938 | 0.4563381 | 12.8476 | 1.880578
2018-02-10 17:47 | 334404.2 | 840.0017 | 5 | 38 | 4.004523 | -2.281738 | 3.074938 | 0.5323964 | 12.8476 | 2.186221
2018-02-10 17:49 | 334524.1 | 960.0001 | 5 | 38 | 3.976872 | -2.281918 | 3.074938 | 0.6084511 | 12.8476 | 2.489728
2018-02-10 17:51 | 334644.1 | 1080 | 5 | 38 | 3.949868 | -2.281887 | 3.074938 | 0.6845086 | 12.8476 | 2.791168
2018-02-10 17:53 | 334764.1 | 1200.0002 | 5 | 38 | 3.923635 | -2.281923 | 3.074938 | 0.7605651 | 12.8476 | 3.090578
2018-02-10 17:55 | 334884.2 | 1320.0014 | 5 | 38 | 3.898244 | -2.281884 | 3.074938 | 0.8366234 | 12.8476 | 3.388031
2018-02-10 17:57 | 335004.1 | 1440.0002 | 5 | 38 | 3.873943 | -2.281936 | 3.074938 | 0.9126756 | 12.8476 | 3.683571
2018-02-10 17:59 | 335124.2 | 1560.0014 | 5 | 38 | 3.850732 | -2.282017 | 3.074938 | 0.9887321 | 12.8476 | 3.977319
2018-02-10 18:01 | 335244.1 | 1680.0002 | 5 | 38 | 3.82888 | -2.282269 | 3.074938 | 1.06479 | 12.8476 | 4.26936
2018-02-10 18:03 | 335364.2 | 1800.0022 | 5 | 38 | 3.808175 | -2.281833 | 3.074938 | 1.140849 | 12.8476 | 4.559787
2018-02-10 18:05 | 335484.1 | 1920.0001 | 5 | 38 | 3.78832 | -2.281973 | 3.074938 | 1.216905 | 12.8476 | 4.848662
2018-02-10 18:07 | 335604.2 | 2040.0007 | 5 | 38 | 3.76928 | -2.282216 | 3.074938 | 1.292959 | 12.8476 | 5.136049
2018-02-10 18:09 | 335724.2 | 2160.0018 | 5 | 38 | 3.751132 | -2.281962 | 3.074938 | 1.369019 | 12.8476 | 5.422044
2018-02-10 18:11 | 335844.2 | 2280.0007 | 5 | 38 | 3.733867 | -2.282158 | 3.074938 | 1.445078 | 12.8476 | 5.706689
2018-02-10 18:13 | 335964.1 | 2400.0004 | 5 | 38 | 3.717589 | -2.281742 | 3.074938 | 1.521135 | 12.8476 | 5.990049
2018-02-10 18:15 | 336084.2 | 2520.0007 | 5 | 38 | 3.702194 | -2.28209 | 3.074938 | 1.597193 | 12.8476 | 6.272209
2018-02-10 18:17 | 336204.1 | 2640.0002 | 5 | 38 | 3.687708 | -2.281857 | 3.074938 | 1.673253 | 12.8476 | 6.553244
2018-02-10 18:19 | 336324.2 | 2760.0007 | 5 | 38 | 3.674157 | -2.281893 | 3.074938 | 1.749308 | 12.8476 | 6.833193
2018-02-10 18:21 | 336444.2 | 2880.001 | 5 | 38 | 3.661524 | -2.281911 | 3.074938 | 1.825367 | 12.8476 | 7.11216
2018-02-10 18:23 | 336564.2 | 3000.0014 | 5 | 38 | 3.64982 | -2.282191 | 3.074938 | 1.901425 | 12.8476 | 7.390196
2018-02-10 18:25 | 336684.2 | 3120.001 | 5 | 38 | 3.638977 | -2.281882 | 3.074938 | 1.977482 | 12.8476 | 7.667374
2018-02-10 18:27 | 336804.1 | 3240.0006 | 5 | 38 | 3.628849 | -2.281891 | 3.074938 | 2.053539 | 12.8476 | 7.943756
2018-02-10 18:29 | 336924.1 | 3360.0001 | 5 | 38 | 3.619112 | -2.281909 | 3.074938 | 2.129596 | 12.8476 | 8.219383
2018-02-10 18:31 | 337044.2 | 3480.0014 | 5 | 38 | 3.60947 | -2.282017 | 3.074938 | 2.205653 | 12.8476 | 8.494275
2018-02-10 18:33 | 337164.2 | 3600.0018 | 5 | 38 | 3.599583 | -2.281905 | 3.074938 | 2.281709 | 12.8476 | 8.768423
2018-02-10 18:35 | 337284.2 | 3720.0022 | 5 | 38 | 3.589255 | -2.281939 | 3.074938 | 2.357769 | 12.8476 | 9.041816
2018-02-10 18:37 | 337404.1 | 3840.0002 | 5 | 38 | 3.578427 | -2.281926 | 3.074938 | 2.433824 | 12.8476 | 9.314387
2018-02-10 18:39 | 337524.1 | 3960.0006 | 5 | 38 | 3.566777 | -2.281895 | 3.074938 | 2.509879 | 12.8476 | 9.586109
2018-02-10 18:41 | 337644.2 | 4080.001 | 5 | 38 | 3.553581 | -2.282202 | 3.074938 | 2.585938 | 12.8476 | 9.856905
2018-02-10 18:43 | 337764.1 | 4200.0006 | 5 | 38 | 3.537484 | -2.281967 | 3.074938 | 2.661996 | 12.8476 | 10.1266
2018-02-10 18:45 | 337884.2 | 4320.0017 | 5 | 38 | 3.516598 | -2.28193 | 3.074938 | 2.738052 | 12.8476 | 10.39488
2018-02-10 18:47 | 338004.1 | 4440.0005 | 5 | 38 | 3.490094 | -2.281872 | 3.074938 | 2.814109 | 12.8476 | 10.66138
2018-02-10 18:49 | 338124.2 | 4560.001 | 5 | 38 | 3.450685 | -2.281856 | 3.074938 | 2.890171 | 12.8476 | 10.92547
2018-02-10 18:51 | 338244.1 | 4680.0005 | 5 | 38 | 3.379027 | -2.28193 | 3.074938 | 2.966225 | 12.8476 | 11.18552
2018-02-10 18:53 | 338364.1 | 4800.0001 | 5 | 38 | 3.193834 | -2.281794 | 3.074938 | 3.04228 | 12.8476 | 11.4367
2018-02-10 18:54 | 338413.7 | 4849.5673 | 5 | 38 | 2.999994 | -2.281887 | 3.074938 | 3.073696 | 12.8476 | 11.53446
2018-02-10 18:56 | 338533.7 | 120.0014 | 6 | 38 | 3.207775 | 0 | 3.074938 | 3.073696 | 12.8476 | 11.53446
2018-02-10 18:58 | 338653.7 | 240.0009 | 6 | 38 | 3.219511 | 0 | 3.074938 | 3.073696 | 12.8476 | 11.53446
2018-02-10 18:59 | 338713.8 | 300.0022 | 6 | 38 | 3.22366 | 0 | 3.074938 | 3.073696 | 12.8476 | 11.53446
2018-02-10 18:59 | 338713.7 | 0.0024 | 7 | 39 | 3.223631 | 0 | 0 | 0 | 0 | 0
2018-02-10 19:01 | 338833.8 | 120.0014 | 2 | 39 | 3.942146 | 4.890001 | 0.1623005 | 6.95e-10 | 0.6156061 | 2.241e-09
2018-02-10 19:03 | 338953.8 | 240.0003 | 2 | 39 | 3.991293 | 4.889894 | 0.3252848 | 6.95e-10 | 1.262796 | 2.241e-09
2018-02-10 19:05 | 339073.8 | 360.0022 | 2 | 39 | 4.026845 | 4.890108 | 0.4882717 | 6.95e-10 | 1.91632 | 2.241e-09
2018-02-10 19:07 | 339193.8 | 480.0026 | 2 | 39 | 4.056327 | 4.889853 | 0.6512491 | 6.95e-10 | 2.575057 | 2.241e-09
2018-02-10 19:09 | 339313.8 | 600.0022 | 2 | 39 | 4.082379 | 4.890001 | 0.8142299 | 6.95e-10 | 3.238334 | 2.241e-09
2018-02-10 19:11 | 339433.8 | 720.0018 | 2 | 39 | 4.105429 | 4.889931 | 0.9772084 | 6.95e-10 | 3.905573 | 2.241e-09
2018-02-10 19:13 | 339553.8 | 840.0022 | 2 | 39 | 4.129127 | 4.890158 | 1.140192 | 6.95e-10 | 4.576593 | 2.241e-09
2018-02-10 19:15 | 339673.8 | 960.0018 | 2 | 39 | 4.155305 | 4.889854 | 1.30317 | 6.95e-10 | 5.251645 | 2.241e-09
2018-02-10 19:17 | 339793.8 | 1080.0022 | 2 | 39 | 4.1841 | 4.889851 | 1.46615 | 6.95e-10 | 5.931182 | 2.241e-09
2018-02-10 19:19 | 339913.8 | 1200.0019 | 2 | 39 | 4.200404 | 4.583916 | 1.626534 | 6.95e-10 | 6.604165 | 2.241e-09
2018-02-10 19:21 | 340033.8 | 1320.0007 | 2 | 39 | 4.200392 | 4.027655 | 1.769939 | 6.95e-10 | 7.206522 | 2.241e-09
2018-02-10 19:23 | 340153.8 | 1440.0002 | 2 | 39 | 4.200389 | 3.506697 | 1.895383 | 6.95e-10 | 7.733436 | 2.241e-09
2018-02-10 19:24 | 340214.4 | 1500.5437 | 2 | 39 | 4.200404 | 3.259974 | 1.95226 | 6.95e-10 | 7.972345 | 2.241e-09
2018-02-10 19:26 | 340334.4 | 120.0006 | 3 | 39 | 4.228508 | 3.260132 | 2.060472 | 2.538e-09 | 8.42828 | 9.759e-09
2018-02-10 19:28 | 340454.4 | 240.0003 | 3 | 39 | 4.26132 | 3.259916 | 2.169126 | 2.538e-09 | 8.889482 | 9.759e-09
2018-02-10 19:30 | 340574.4 | 360.0014 | 3 | 39 | 4.296616 | 3.259813 | 2.277783 | 2.538e-09 | 9.354399 | 9.759e-09
2018-02-10 19:32 | 340694.4 | 480.0027 | 3 | 39 | 4.334048 | 3.259792 | 2.386437 | 2.538e-09 | 9.823258 | 9.759e-09
2018-02-10 19:34 | 340814.4 | 600.0015 | 3 | 39 | 4.373352 | 3.259926 | 2.49509 | 2.538e-09 | 10.29629 | 9.759e-09
2018-02-10 19:36 | 340934.4 | 720.0013 | 3 | 39 | 4.400402 | 3.017075 | 2.602286 | 2.538e-09 | 10.76701 | 9.759e-09
2018-02-10 19:38 | 341054.4 | 840.0009 | 3 | 39 | 4.400403 | 2.500587 | 2.693849 | 2.538e-09 | 11.16992 | 9.759e-09
2018-02-10 19:40 | 341174.4 | 960.0009 | 3 | 39 | 4.400402 | 2.089069 | 2.770081 | 2.538e-09 | 11.50537 | 9.759e-09
2018-02-10 19:42 | 341294.4 | 1080.0014 | 3 | 39 | 4.400385 | 1.75551 | 2.833949 | 2.538e-09 | 11.78642 | 9.759e-09
2018-02-10 19:44 | 341414.4 | 1200.0002 | 3 | 39 | 4.400377 | 1.485296 | 2.887791 | 2.538e-09 | 12.02334 | 9.759e-09
2018-02-10 19:46 | 341534.4 | 1320.0014 | 3 | 39 | 4.400359 | 1.265202 | 2.933499 | 2.538e-09 | 12.22447 | 9.759e-09
2018-02-10 19:48 | 341654.4 | 1440.0002 | 3 | 39 | 4.400356 | 1.084475 | 2.972563 | 2.538e-09 | 12.39637 | 9.759e-09
2018-02-10 19:50 | 341774.4 | 1560.0006 | 3 | 39 | 4.400362 | 0.9365501 | 3.00617 | 2.538e-09 | 12.54425 | 9.759e-09
2018-02-10 19:52 | 341894.4 | 1680.0003 | 3 | 39 | 4.400347 | 0.8134499 | 3.035268 | 2.538e-09 | 12.67229 | 9.759e-09
2018-02-10 19:54 | 342014.4 | 1800.0014 | 3 | 39 | 4.400352 | 0.710928 | 3.060616 | 2.538e-09 | 12.78383 | 9.759e-09
2018-02-10 19:56 | 342093 | 1878.5459 | 3 | 39 | 4.400332 | 0.6519966 | 3.075472 | 2.538e-09 | 12.84921 | 9.759e-09
2018-02-10 19:58 | 342213.0058 | 120.0013 | 4 | 39 | 4.353671 | 0 | 3.075472 | 2.538e-09 | 12.84921 | 9.759e-09
2018-02-10 20:00 | 342333.0055 | 240.001 | 4 | 39 | 4.349895 | 0 | 3.075472 | 2.538e-09 | 12.84921 | 9.759e-09
2018-02-10 20:01 | 342393.0059 | 300.0014 | 4 | 39 | 4.348763 | 0 | 3.075472 | 2.538e-09 | 12.84921 | 9.759e-09
2018-02-10 20:03 | 342513.1 | 120.0024 | 5 | 39 | 4.1804 | -2.281895 | 3.075472 | 0.07605673 | 12.84921 | 0.3196713
2018-02-10 20:05 | 342633.1 | 240.0011 | 5 | 39 | 4.149477 | -2.281971 | 3.075472 | 0.152113 | 12.84921 | 0.6364214
2018-02-10 20:07 | 342753.1 | 360.0023 | 5 | 39 | 4.120001 | -2.281909 | 3.075472 | 0.2281749 | 12.84921 | 0.9509137
2018-02-10 20:09 | 342873.1 | 480.0019 | 5 | 39 | 4.09093 | -2.281784 | 3.075472 | 0.3042337 | 12.84921 | 1.263168
2018-02-10 20:11 | 342993.1 | 600.0014 | 5 | 39 | 4.062137 | -2.282327 | 3.075472 | 0.3802914 | 12.84921 | 1.573219
2018-02-10 20:13 | 343113.1 | 720.0019 | 5 | 39 | 4.033652 | -2.281909 | 3.075472 | 0.4563484 | 12.84921 | 1.881088
2018-02-10 20:15 | 343233.1 | 840.0007 | 5 | 39 | 4.005543 | -2.281811 | 3.075472 | 0.5324059 | 12.84921 | 2.186806
2018-02-10 20:17 | 343353.1 | 960.0004 | 5 | 39 | 3.977878 | -2.281857 | 3.075472 | 0.6084598 | 12.84921 | 2.490387
2018-02-10 20:19 | 343473.1 | 1080.0018 | 5 | 39 | 3.950851 | -2.281884 | 3.075472 | 0.6845207 | 12.84921 | 2.791916
2018-02-10 20:21 | 343593.1 | 1200.0004 | 5 | 39 | 3.924559 | -2.281959 | 3.075472 | 0.7605785 | 12.84921 | 3.091404
2018-02-10 20:23 | 343713.1 | 1320.0007 | 5 | 39 | 3.899147 | -2.281856 | 3.075472 | 0.8366324 | 12.84921 | 3.38891
2018-02-10 20:25 | 343833.1 | 1440.0002 | 5 | 39 | 3.874806 | -2.281895 | 3.075472 | 0.9126887 | 12.84921 | 3.684532
2018-02-10 20:27 | 343953.1 | 1560.0024 | 5 | 39 | 3.851569 | -2.282125 | 3.075472 | 0.9887494 | 12.84921 | 3.978363
2018-02-10 20:29 | 344073.1 | 1680.0018 | 5 | 39 | 3.829652 | -2.28198 | 3.075472 | 1.064805 | 12.84921 | 4.270454
2018-02-10 20:31 | 344193.1 | 1800.0007 | 5 | 39 | 3.808883 | -2.281792 | 3.075472 | 1.140864 | 12.84921 | 4.560936
2018-02-10 20:33 | 344313.1 | 1920.0019 | 5 | 39 | 3.788994 | -2.282056 | 3.075472 | 1.216919 | 12.84921 | 4.849861
2018-02-10 20:35 | 344433.1 | 2040.0007 | 5 | 39 | 3.769954 | -2.281852 | 3.075472 | 1.292979 | 12.84921 | 5.137321
2018-02-10 20:37 | 344553.1 | 2160.0011 | 5 | 39 | 3.751787 | -2.282037 | 3.075472 | 1.369036 | 12.84921 | 5.423358
2018-02-10 20:39 | 344673.1 | 2280.0008 | 5 | 39 | 3.734532 | -2.281813 | 3.075472 | 1.445093 | 12.84921 | 5.708045
2018-02-10 20:41 | 344793.1 | 2400.0005 | 5 | 39 | 3.718223 | -2.281868 | 3.075472 | 1.521151 | 12.84921 | 5.99146
2018-02-10 20:43 | 344913.1 | 2520.0008 | 5 | 39 | 3.702833 | -2.281959 | 3.075472 | 1.597206 | 12.84921 | 6.27366
2018-02-10 20:45 | 345033.1 | 2640.0027 | 5 | 39 | 3.688318 | -2.282019 | 3.075472 | 1.673268 | 12.84921 | 6.554745
2018-02-10 20:47 | 345153.1 | 2760.0015 | 5 | 39 | 3.674733 | -2.281971 | 3.075472 | 1.749323 | 12.84921 | 6.834737
2018-02-10 20:49 | 345273.1 | 2880.0002 | 5 | 39 | 3.6621 | -2.281962 | 3.075472 | 1.82538 | 12.84921 | 7.11374
2018-02-10 20:51 | 345393.1 | 3000.0006 | 5 | 39 | 3.650384 | -2.281965 | 3.075472 | 1.901438 | 12.84921 | 7.391819
2018-02-10 20:53 | 345513.1 | 3120.0011 | 5 | 39 | 3.639535 | -2.281919 | 3.075472 | 1.9775 | 12.84921 | 7.669057
2018-02-10 20:55 | 345633.1 | 3240.0008 | 5 | 39 | 3.629377 | -2.281926 | 3.075472 | 2.053553 | 12.84921 | 7.945466
2018-02-10 20:57 | 345753.1 | 3360.0011 | 5 | 39 | 3.619642 | -2.281936 | 3.075472 | 2.129615 | 12.84921 | 8.221149
2018-02-10 20:59 | 345873.1 | 3480.0007 | 5 | 39 | 3.609969 | -2.281772 | 3.075472 | 2.205677 | 12.84921 | 8.496099
2018-02-10 21:01 | 345993.1 | 3600.0003 | 5 | 39 | 3.600087 | -2.282148 | 3.075472 | 2.281735 | 12.84921 | 8.770292
2018-02-10 21:03 | 346113.1 | 3720.0008 | 5 | 39 | 3.589749 | -2.281837 | 3.075472 | 2.357793 | 12.84921 | 9.043717
2018-02-10 21:05 | 346233.1 | 3840.0012 | 5 | 39 | 3.578914 | -2.281875 | 3.075472 | 2.433847 | 12.84921 | 9.316327
2018-02-10 21:07 | 346353.1 | 3960.0007 | 5 | 39 | 3.567276 | -2.281809 | 3.075472 | 2.509906 | 12.84921 | 9.588096
2018-02-10 21:09 | 346473.1 | 4080.0003 | 5 | 39 | 3.554115 | -2.282232 | 3.075472 | 2.585963 | 12.84921 | 9.858929
2018-02-10 21:11 | 346593.1 | 4200.0023 | 5 | 39 | 3.538048 | -2.281942 | 3.075472 | 2.662023 | 12.84921 | 10.12867
2018-02-10 21:13 | 346713.1 | 4320.0011 | 5 | 39 | 3.51719 | -2.282107 | 3.075472 | 2.738068 | 12.84921 | 10.39695
2018-02-10 21:15 | 346833.1 | 4440.0007 | 5 | 39 | 3.490798 | -2.281887 | 3.075472 | 2.814139 | 12.84921 | 10.66356
2018-02-10 21:17 | 346953.1 | 4560.0005 | 5 | 39 | 3.451633 | -2.281909 | 3.075472 | 2.890198 | 12.84921 | 10.92769
2018-02-10 21:19 | 347073.1 | 4680.0007 | 5 | 39 | 3.380596 | -2.282072 | 3.075472 | 2.966253 | 12.84921 | 11.18784
2018-02-10 21:21 | 347193.1 | 4800.0011 | 5 | 39 | 3.197114 | -2.281916 | 3.075472 | 3.04231 | 12.84921 | 11.4392
2018-02-10 21:21 | 347243.7 | 4850.6553 | 5 | 39 | 2.999971 | -2.281889 | 3.075472 | 3.074415 | 12.84921 | 11.53917
2018-02-10 21:23 | 347363.8 | 120.0006 | 6 | 39 | 3.20629 | 0 | 3.075472 | 3.07442 | 12.84921 | 11.53919
2018-02-10 21:25 | 347483.8 | 240 | 6 | 39 | 3.218111 | 0 | 3.075472 | 3.07442 | 12.84921 | 11.53919
2018-02-10 21:26 | 347543.8 | 300.0005 | 6 | 39 | 3.22225 | 0 | 3.075472 | 3.07442 | 12.84921 | 11.53919
2018-02-10 21:26 | 347543.8 | 0.0024 | 7 | 40 | 3.222214 | 0 | 0 | 0 | 0 | 0
2018-02-10 21:28 | 347663.9 | 120.0008 | 2 | 40 | 3.940842 | 4.889973 | 0.1623013 | 6.08e-10 | 0.6153783 | 1.96e-09
2018-02-10 21:30 | 347783.9 | 240.0019 | 2 | 40 | 3.990261 | 4.889948 | 0.325285 | 6.08e-10 | 1.262381 | 1.96e-09
2018-02-10 21:32 | 347903.9 | 360.0023 | 2 | 40 | 4.025869 | 4.890146 | 0.4882602 | 6.08e-10 | 1.915691 | 1.96e-09
2018-02-10 21:34 | 348023.9 | 480.0006 | 2 | 40 | 4.055439 | 4.889935 | 0.6512459 | 6.08e-10 | 2.574309 | 1.96e-09
2018-02-10 21:36 | 348143.9 | 600.0006 | 2 | 40 | 4.081586 | 4.889856 | 0.8142269 | 6.08e-10 | 3.237449 | 1.96e-09
2018-02-10 21:38 | 348263.9 | 720.0004 | 2 | 40 | 4.104671 | 4.889963 | 0.9772086 | 6.08e-10 | 3.904574 | 1.96e-09
2018-02-10 21:40 | 348383.9 | 840.0008 | 2 | 40 | 4.128477 | 4.890059 | 1.14019 | 6.08e-10 | 4.575468 | 1.96e-09
2018-02-10 21:42 | 348503.9 | 960.0012 | 2 | 40 | 4.154757 | 4.890074 | 1.30318 | 6.08e-10 | 5.250473 | 1.96e-09
2018-02-10 21:44 | 348623.9 | 1080.0008 | 2 | 40 | 4.183741 | 4.890034 | 1.466162 | 6.08e-10 | 5.929941 | 1.96e-09
2018-02-10 21:46 | 348743.9 | 1200.0004 | 2 | 40 | 4.200382 | 4.588978 | 1.626644 | 6.08e-10 | 6.603309 | 1.96e-09
2018-02-10 21:48 | 348863.9 | 1320.0001 | 2 | 40 | 4.200406 | 4.029882 | 1.770172 | 6.08e-10 | 7.206187 | 1.96e-09
2018-02-10 21:50 | 348983.9 | 1440.0006 | 2 | 40 | 4.2004 | 3.506052 | 1.895638 | 6.08e-10 | 7.733193 | 1.96e-09
2018-02-10 21:51 | 349044.1 | 1500.2864 | 2 | 40 | 4.200397 | 3.259981 | 1.952268 | 6.08e-10 | 7.971061 | 1.96e-09
2018-02-10 21:53 | 349164.2 | 120.0014 | 3 | 40 | 4.228558 | 3.259975 | 2.060479 | 7.622e-09 | 8.426994 | 3.0575e-08
2018-02-10 21:55 | 349284.2 | 240.0018 | 3 | 40 | 4.261436 | 3.259995 | 2.169131 | 7.622e-09 | 8.888198 | 3.0575e-08
2018-02-10 21:57 | 349404.2 | 360.0014 | 3 | 40 | 4.296792 | 3.260027 | 2.277788 | 7.622e-09 | 9.353131 | 3.0575e-08
2018-02-10 21:59 | 349524.2 | 480.0001 | 3 | 40 | 4.33433 | 3.259789 | 2.386436 | 7.622e-09 | 9.821989 | 3.0575e-08
2018-02-10 22:01 | 349644.2 | 600.0022 | 3 | 40 | 4.373691 | 3.259987 | 2.495093 | 7.622e-09 | 10.29506 | 3.0575e-08
2018-02-10 22:03 | 349764.2 | 720.0002 | 3 | 40 | 4.400419 | 3.012197 | 2.602211 | 7.622e-09 | 10.76547 | 3.0575e-08
2018-02-10 22:05 | 349884.2 | 840.0007 | 3 | 40 | 4.400368 | 2.495724 | 2.693624 | 7.622e-09 | 11.16772 | 3.0575e-08
2018-02-10 22:07 | 350004.2 | 960.0002 | 3 | 40 | 4.400405 | 2.085976 | 2.769733 | 7.622e-09 | 11.50264 | 3.0575e-08
2018-02-10 22:09 | 350124.2 | 1080.0023 | 3 | 40 | 4.400384 | 1.752853 | 2.833507 | 7.622e-09 | 11.78326 | 3.0575e-08
2018-02-10 22:11 | 350244.2 | 1200.0018 | 3 | 40 | 4.400357 | 1.483162 | 2.887274 | 7.622e-09 | 12.01986 | 3.0575e-08
2018-02-10 22:13 | 350364.2 | 1320.0007 | 3 | 40 | 4.400376 | 1.263418 | 2.932915 | 7.622e-09 | 12.2207 | 3.0575e-08
2018-02-10 22:15 | 350484.2 | 1440.001 | 3 | 40 | 4.400348 | 1.083599 | 2.971936 | 7.622e-09 | 12.3924 | 3.0575e-08
2018-02-10 22:17 | 350604.2 | 1560.0007 | 3 | 40 | 4.400348 | 0.9356842 | 3.005519 | 7.622e-09 | 12.54018 | 3.0575e-08
2018-02-10 22:19 | 350724.2 | 1680.001 | 3 | 40 | 4.400349 | 0.8131447 | 3.034602 | 7.622e-09 | 12.66815 | 3.0575e-08
2018-02-10 22:21 | 350844.2 | 1800.0006 | 3 | 40 | 4.400345 | 0.7108994 | 3.059943 | 7.622e-09 | 12.77966 | 3.0575e-08
2018-02-10 22:23 | 350923.3 | 1879.0956 | 3 | 40 | 4.400333 | 0.651989 | 3.0749 | 7.622e-09 | 12.84548 | 3.0575e-08
2018-02-10 22:25 | 351043.4 | 120.0023 | 4 | 40 | 4.353673 | 0 | 3.0749 | 7.622e-09 | 12.84548 | 3.0575e-08
2018-02-10 22:27 | 351163.4 | 240.0003 | 4 | 40 | 4.34989 | 0 | 3.0749 | 7.622e-09 | 12.84548 | 3.0575e-08
2018-02-10 22:28 | 351223.4 | 300.0023 | 4 | 40 | 4.348744 | 0 | 3.0749 | 7.622e-09 | 12.84548 | 3.0575e-08
2018-02-10 22:30 | 351343.4 | 120.0023 | 5 | 40 | 4.18045 | -2.282138 | 3.0749 | 0.07605864 | 12.84548 | 0.3196816
2018-02-10 22:32 | 351463.4 | 240.0019 | 5 | 40 | 4.149581 | -2.281843 | 3.0749 | 0.152117 | 12.84548 | 0.6364468
2018-02-10 22:34 | 351583.4 | 360.0006 | 5 | 40 | 4.120137 | -2.282206 | 3.0749 | 0.228175 | 12.84548 | 0.9509326
2018-02-10 22:36 | 351703.4 | 480.0018 | 5 | 40 | 4.091113 | -2.281973 | 3.0749 | 0.3042347 | 12.84548 | 1.263204
2018-02-10 22:38 | 351823.4 | 600.0022 | 5 | 40 | 4.062342 | -2.281825 | 3.0749 | 0.3802945 | 12.84548 | 1.573277
2018-02-10 22:40 | 351943.4 | 720.0018 | 5 | 40 | 4.033849 | -2.281959 | 3.0749 | 0.4563521 | 12.84548 | 1.881163
2018-02-10 22:42 | 352063.4 | 840.0015 | 5 | 40 | 4.005748 | -2.281848 | 3.0749 | 0.5324079 | 12.84548 | 2.18689
2018-02-10 22:44 | 352183.4 | 960.0012 | 5 | 40 | 3.978081 | -2.28194 | 3.0749 | 0.6084661 | 12.84548 | 2.490504
2018-02-10 22:46 | 352303.4 | 1080.0007 | 5 | 40 | 3.951035 | -2.281907 | 3.0749 | 0.6845233 | 12.84548 | 2.792032
2018-02-10 22:48 | 352423.4 | 1200.0019 | 5 | 40 | 3.924728 | -2.281875 | 3.0749 | 0.7605817 | 12.84548 | 3.091537
2018-02-10 22:50 | 352543.4 | 1320.0022 | 5 | 40 | 3.899331 | -2.281856 | 3.0749 | 0.836639 | 12.84548 | 3.389069
2018-02-10 22:52 | 352663.4 | 1440.0006 | 5 | 40 | 3.875003 | -2.281839 | 3.0749 | 0.9126953 | 12.84548 | 3.684705
2018-02-10 22:54 | 352783.4 | 1560.0023 | 5 | 40 | 3.85176 | -2.281893 | 3.0749 | 0.9887524 | 12.84548 | 3.978535
2018-02-10 22:56 | 352903.4 | 1680.0002 | 5 | 40 | 3.829851 | -2.281836 | 3.0749 | 1.064809 | 12.84548 | 4.270646
2018-02-10 22:58 | 353023.4 | 1800.0015 | 5 | 40 | 3.809034 | -2.281897 | 3.0749 | 1.140866 | 12.84548 | 4.561133
2018-02-10 23:00 | 353143.4 | 1920.001 | 5 | 40 | 3.789146 | -2.281833 | 3.0749 | 1.216925 | 12.84548 | 4.850084
2018-02-10 23:02 | 353263.4 | 2040.0007 | 5 | 40 | 3.770081 | -2.281936 | 3.0749 | 1.292982 | 12.84548 | 5.137543
2018-02-10 23:04 | 353383.4 | 2160.0009 | 5 | 40 | 3.751875 | -2.281868 | 3.0749 | 1.369037 | 12.84548 | 5.42358
2018-02-10 23:06 | 353503.4 | 2280.0006 | 5 | 40 | 3.734579 | -2.281905 | 3.0749 | 1.445097 | 12.84548 | 5.708283
2018-02-10 23:08 | 353623.4 | 2400.0002 | 5 | 40 | 3.71821 | -2.282191 | 3.0749 | 1.521155 | 12.84548 | 5.991699
2018-02-10 23:10 | 353743.4 | 2520.0022 | 5 | 40 | 3.702763 | -2.282117 | 3.0749 | 1.597212 | 12.84548 | 6.273904
2018-02-10 23:12 | 353863.4 | 2640.0003 | 5 | 40 | 3.688243 | -2.281833 | 3.0749 | 1.673273 | 12.84548 | 6.554979
2018-02-10 23:14 | 353983.4 | 2760.0022 | 5 | 40 | 3.674613 | -2.281903 | 3.0749 | 1.749332 | 12.84548 | 6.834979
2018-02-10 23:16 | 354103.4 | 2880.0018 | 5 | 40 | 3.661952 | -2.281971 | 3.0749 | 1.825391 | 12.84548 | 7.113978
2018-02-10 23:18 | 354223.4 | 3000.0022 | 5 | 40 | 3.650214 | -2.281989 | 3.0749 | 1.901449 | 12.84548 | 7.392047
2018-02-10 23:20 | 354343.4 | 3120.001 | 5 | 40 | 3.639349 | -2.281856 | 3.0749 | 1.977506 | 12.84548 | 7.669253
2018-02-10 23:22 | 354463.4 | 3240.0005 | 5 | 40 | 3.62917 | -2.281919 | 3.0749 | 2.053563 | 12.84548 | 7.945663
2018-02-10 23:24 | 354583.4 | 3360.0001 | 5 | 40 | 3.619411 | -2.281907 | 3.0749 | 2.129621 | 12.84548 | 8.221314
2018-02-10 23:26 | 354703.4 | 3480.003 | 5 | 40 | 3.609741 | -2.281994 | 3.0749 | 2.205681 | 12.84548 | 8.496241
2018-02-10 23:28 | 354823.4 | 3600.0002 | 5 | 40 | 3.599823 | -2.282049 | 3.0749 | 2.281734 | 12.84548 | 8.770397
2018-02-10 23:30 | 354943.4 | 3720.0006 | 5 | 40 | 3.589521 | -2.282056 | 3.0749 | 2.357795 | 12.84548 | 9.043815
2018-02-10 23:32 | 355063.4 | 3840.0018 | 5 | 40 | 3.57867 | -2.282136 | 3.0749 | 2.433853 | 12.84548 | 9.316419
2018-02-10 23:34 | 355183.4 | 3960.0007 | 5 | 40 | 3.567055 | -2.282019 | 3.0749 | 2.509908 | 12.84548 | 9.588157
2018-02-10 23:36 | 355303.4 | 4080.0018 | 5 | 40 | 3.553919 | -2.28194 | 3.0749 | 2.585968 | 12.84548 | 9.858983
2018-02-10 23:38 | 355423.4 | 4200.0015 | 5 | 40 | 3.537877 | -2.281815 | 3.0749 | 2.662026 | 12.84548 | 10.1287
2018-02-10 23:40 | 355543.4 | 4320.0019 | 5 | 40 | 3.51697 | -2.281802 | 3.0749 | 2.738085 | 12.84548 | 10.39702
2018-02-10 23:42 | 355663.4 | 4440.0022 | 5 | 40 | 3.490474 | -2.28185 | 3.0749 | 2.814142 | 12.84548 | 10.66356
2018-02-10 23:44 | 355783.4 | 4560.001 | 5 | 40 | 3.451167 | -2.28201 | 3.0749 | 2.890199 | 12.84548 | 10.92766
2018-02-10 23:46 | 355903.4 | 4680.0022 | 5 | 40 | 3.379667 | -2.281843 | 3.0749 | 2.96626 | 12.84548 | 11.18777
2018-02-10 23:48 | 356023.4 | 4800.0017 | 5 | 40 | 3.194307 | -2.281804 | 3.0749 | 3.042315 | 12.84548 | 11.43899
2018-02-10 23:49 | 356073 | 4849.5617 | 5 | 40 | 3 | -2.281806 | 3.0749 | 3.07373 | 12.84548 | 11.53676
2018-02-10 23:51 | 356193 | 120.0004 | 6 | 40 | 3.206357 | 0 | 3.0749 | 3.07373 | 12.84548 | 11.53676
2018-02-10 23:53 | 356313 | 240 | 6 | 40 | 3.218158 | 0 | 3.0749 | 3.07373 | 12.84548 | 11.53676
2018-02-10 23:54 | 356373 | 300.0035 | 6 | 40 | 3.222312 | 0 | 3.0749 | 3.07373 | 12.84548 | 11.53676
2018-02-10 23:54 | 356373 | 0.0024 | 7 | 41 | 3.222405 | 0 | 0 | 0 | 0 | 0
2018-02-10 23:56 | 356493.1 | 120.0021 | 2 | 41 | 3.940939 | 4.89016 | 0.1623118 | 1.17e-10 | 0.6154356 | 3.77e-10
2018-02-10 23:58 | 356613.1 | 240.001 | 2 | 41 | 3.990353 | 4.889959 | 0.325284 | 1.17e-10 | 1.262409 | 3.77e-10
2018-02-11 | 356733.1 | 360.0014 | 2 | 41 | 4.025947 | 4.889915 | 0.4882687 | 1.17e-10 | 1.915772 | 3.77e-10
2018-02-11 00:02 | 356853.1 | 480.0002 | 2 | 41 | 4.055629 | 4.889984 | 0.6512524 | 1.17e-10 | 2.574403 | 3.77e-10
2018-02-11 00:04 | 356973.1 | 600.0022 | 2 | 41 | 4.081822 | 4.890001 | 0.8142408 | 1.17e-10 | 3.237605 | 3.77e-10
2018-02-11 00:06 | 357093.1 | 720.0026 | 2 | 41 | 4.105039 | 4.88987 | 0.9772245 | 1.17e-10 | 3.904788 | 3.77e-10
2018-02-11 00:08 | 357213.1 | 840.0022 | 2 | 41 | 4.128896 | 4.889963 | 1.14021 | 1.17e-10 | 4.575762 | 3.77e-10
2018-02-11 00:10 | 357333.1 | 960.001 | 2 | 41 | 4.155182 | 4.890001 | 1.303193 | 1.17e-10 | 5.250813 | 3.77e-10
2018-02-11 00:12 | 357453.1 | 1080.0014 | 2 | 41 | 4.184208 | 4.889841 | 1.466176 | 1.17e-10 | 5.930359 | 3.77e-10
2018-02-11 00:14 | 357573.1 | 1200.001 | 2 | 41 | 4.20039 | 4.580088 | 1.626496 | 1.17e-10 | 6.603087 | 3.77e-10
2018-02-11 00:16 | 357693.1 | 1320.0007 | 2 | 41 | 4.200392 | 4.022335 | 1.769755 | 1.17e-10 | 7.204834 | 3.77e-10
2018-02-11 00:18 | 357813.1 | 1440.0018 | 2 | 41 | 4.200399 | 3.501858 | 1.895026 | 1.17e-10 | 7.73102 | 3.77e-10
2018-02-11 00:19 | 357872.3 | 1499.1957 | 2 | 41 | 4.200385 | 3.259995 | 1.950597 | 1.17e-10 | 7.964441 | 3.77e-10
2018-02-11 00:21 | 357992.3 | 120.0016 | 3 | 41 | 4.228492 | 3.259888 | 2.058815 | 1.17e-10 | 8.4204 | 3.77e-10
2018-02-11 00:23 | 358112.3 | 240.0001 | 3 | 41 | 4.26129 | 3.260176 | 2.167469 | 1.17e-10 | 8.8816 | 3.77e-10
2018-02-11 00:25 | 358232.3 | 360.001 | 3 | 41 | 4.296521 | 3.259918 | 2.276123 | 1.17e-10 | 9.3465 | 3.77e-10
2018-02-11 00:27 | 358352.3 | 480.0006 | 3 | 41 | 4.333962 | 3.259823 | 2.384777 | 1.17e-10 | 9.815351 | 3.77e-10
2018-02-11 00:29 | 358472.3 | 600.0005 | 3 | 41 | 4.373291 | 3.259945 | 2.493433 | 1.17e-10 | 10.28838 | 3.77e-10
2018-02-11 00:31 | 358592.3 | 720.0008 | 3 | 41 | 4.400409 | 3.017851 | 2.600638 | 1.17e-10 | 10.75914 | 3.77e-10
2018-02-11 00:33 | 358712.3 | 840.0012 | 3 | 41 | 4.40039 | 2.500689 | 2.692219 | 1.17e-10 | 11.16213 | 3.77e-10
2018-02-11 00:35 | 358832.3 | 960.0017 | 3 | 41 | 4.400391 | 2.089167 | 2.768463 | 1.17e-10 | 11.49764 | 3.77e-10
2018-02-11 00:37 | 358952.3 | 1080.0006 | 3 | 41 | 4.400391 | 1.755911 | 2.832338 | 1.17e-10 | 11.77871 | 3.77e-10
2018-02-11 00:39 | 359072.3 | 1200.001 | 3 | 41 | 4.40037 | 1.485125 | 2.886189 | 1.17e-10 | 12.01567 | 3.77e-10
2018-02-11 00:41 | 359192.3 | 1320.0005 | 3 | 41 | 4.400351 | 1.265005 | 2.931904 | 1.17e-10 | 12.21684 | 3.77e-10
2018-02-11 00:43 | 359312.3 | 1440.0009 | 3 | 41 | 4.400367 | 1.085022 | 2.970971 | 1.17e-10 | 12.38875 | 3.77e-10
2018-02-11 00:45 | 359432.3 | 1560.0004 | 3 | 41 | 4.400348 | 0.9368992 | 3.004585 | 1.17e-10 | 12.53666 | 3.77e-10
2018-02-11 00:47 | 359552.3 | 1680.0009 | 3 | 41 | 4.400332 | 0.8135052 | 3.033695 | 1.17e-10 | 12.66475 | 3.77e-10
2018-02-11 00:49 | 359672.3 | 1800.0021 | 3 | 41 | 4.400354 | 0.7112083 | 3.059056 | 1.17e-10 | 12.77635 | 3.77e-10
2018-02-11 00:50 | 359752.4 | 1880.0739 | 3 | 41 | 4.40034 | 0.6519775 | 3.074197 | 1.17e-10 | 12.84297 | 3.77e-10
2018-02-11 00:52 | 359872.4 | 120.0006 | 4 | 41 | 4.353638 | 0 | 3.074197 | 1.17e-10 | 12.84297 | 3.77e-10
2018-02-11 00:54 | 359992.4 | 240.0017 | 4 | 41 | 4.349877 | 0 | 3.074197 | 1.17e-10 | 12.84297 | 3.77e-10
2018-02-11 00:55 | 360052.4 | 300.0036 | 4 | 41 | 4.348716 | 0 | 3.074197 | 1.17e-10 | 12.84297 | 3.77e-10
2018-02-11 00:57 | 360172.5 | 120.0006 | 5 | 41 | 4.180196 | -2.281919 | 3.074197 | 0.07605133 | 12.84297 | 0.3196344
2018-02-11 00:59 | 360292.5 | 240 | 5 | 41 | 4.14929 | -2.281734 | 3.074197 | 0.1521084 | 12.84297 | 0.6363733
2018-02-11 01:01 | 360412.5 | 360.0022 | 5 | 41 | 4.119814 | -2.281818 | 3.074197 | 0.2281697 | 12.84297 | 0.950849
2018-02-11 01:03 | 360532.5 | 480.0011 | 5 | 41 | 4.090746 | -2.281857 | 3.074197 | 0.3042281 | 12.84297 | 1.263088
2018-02-11 01:05 | 360652.5 | 600.0015 | 5 | 41 | 4.061958 | -2.282166 | 3.074197 | 0.3802859 | 12.84297 | 1.573124
2018-02-11 01:07 | 360772.5 | 720.0002 | 5 | 41 | 4.033501 | -2.281919 | 3.074197 | 0.4563397 | 12.84297 | 1.880967
2018-02-11 01:09 | 360892.5 | 840.0007 | 5 | 41 | 4.005389 | -2.281918 | 3.074197 | 0.5323952 | 12.84297 | 2.186663
2018-02-11 01:11 | 361012.5 | 960.001 | 5 | 41 | 3.977729 | -2.281836 | 3.074197 | 0.6084548 | 12.84297 | 2.490256
2018-02-11 01:13 | 361132.5 | 1080.0022 | 5 | 41 | 3.950701 | -2.282001 | 3.074197 | 0.6845132 | 12.84297 | 2.791763
2018-02-11 01:15 | 361252.5 | 1200.0002 | 5 | 41 | 3.924473 | -2.281815 | 3.074197 | 0.7605714 | 12.84297 | 3.091244
2018-02-11 01:17 | 361372.5 | 1320.0006 | 5 | 41 | 3.899071 | -2.281877 | 3.074197 | 0.8366318 | 12.84297 | 3.388768
2018-02-11 01:19 | 361492.5 | 1440.0002 | 5 | 41 | 3.874777 | -2.281806 | 3.074197 | 0.9126886 | 12.84297 | 3.684388
2018-02-11 01:21 | 361612.5 | 1560.0014 | 5 | 41 | 3.851574 | -2.282017 | 3.074197 | 0.9887428 | 12.84297 | 3.978192
2018-02-11 01:23 | 361732.5 | 1680.001 | 5 | 41 | 3.829668 | -2.282241 | 3.074197 | 1.064802 | 12.84297 | 4.270298
2018-02-11 01:25 | 361852.5 | 1800.0022 | 5 | 41 | 3.808916 | -2.281928 | 3.074197 | 1.140862 | 12.84297 | 4.560789
2018-02-11 01:27 | 361972.5 | 1920.0011 | 5 | 41 | 3.789029 | -2.281731 | 3.074197 | 1.216919 | 12.84297 | 4.849722
2018-02-11 01:29 | 362092.5 | 2040.0022 | 5 | 41 | 3.770002 | -2.28206 | 3.074197 | 1.292978 | 12.84297 | 5.137181
2018-02-11 01:31 | 362212.5 | 2160.0002 | 5 | 41 | 3.751814 | -2.281854 | 3.074197 | 1.369034 | 12.84297 | 5.423218
2018-02-11 01:33 | 362332.5 | 2280.0023 | 5 | 41 | 3.734541 | -2.282216 | 3.074197 | 1.445093 | 12.84297 | 5.707913
2018-02-11 01:35 | 362452.5 | 2400.0002 | 5 | 41 | 3.718237 | -2.281965 | 3.074197 | 1.52115 | 12.84297 | 5.991325
2018-02-11 01:37 | 362572.5 | 2520.0005 | 5 | 41 | 3.702839 | -2.281957 | 3.074197 | 1.597206 | 12.84297 | 6.273529
2018-02-11 01:39 | 362692.5 | 2640.0018 | 5 | 41 | 3.68833 | -2.281854 | 3.074197 | 1.673263 | 12.84297 | 6.554598
2018-02-11 01:41 | 362812.5 | 2760.0006 | 5 | 41 | 3.674717 | -2.282247 | 3.074197 | 1.749323 | 12.84297 | 6.834608
2018-02-11 01:43 | 362932.5 | 2880.0002 | 5 | 41 | 3.662055 | -2.281967 | 3.074197 | 1.825379 | 12.84297 | 7.113608
2018-02-11 01:45 | 363052.5 | 3000.0014 | 5 | 41 | 3.650362 | -2.281806 | 3.074197 | 1.901439 | 12.84297 | 7.391691
2018-02-11 01:47 | 363172.5 | 3120.0002 | 5 | 41 | 3.639469 | -2.282183 | 3.074197 | 1.977498 | 12.84297 | 7.668915
2018-02-11 01:49 | 363292.5 | 3240.0007 | 5 | 41 | 3.62928 | -2.28209 | 3.074197 | 2.053559 | 12.84297 | 7.945346
2018-02-11 01:51 | 363412.5 | 3360.0011 | 5 | 41 | 3.619483 | -2.281868 | 3.074197 | 2.129616 | 12.84297 | 8.221004
2018-02-11 01:53 | 363532.5 | 3480.0023 | 5 | 41 | 3.609791 | -2.282124 | 3.074197 | 2.205676 | 12.84297 | 8.495935
2018-02-11 01:55 | 363652.5 | 3600.0003 | 5 | 41 | 3.599842 | -2.281909 | 3.074197 | 2.281734 | 12.84297 | 8.770115
2018-02-11 01:57 | 363772.5 | 3720.0015 | 5 | 41 | 3.589468 | -2.281868 | 3.074197 | 2.357793 | 12.84297 | 9.04352
2018-02-11 01:59 | 363892.5 | 3840.0019 | 5 | 41 | 3.578578 | -2.281843 | 3.074197 | 2.43385 | 12.84297 | 9.316113
2018-02-11 02:01 | 364012.5 | 3960.0014 | 5 | 41 | 3.566924 | -2.281837 | 3.074197 | 2.509907 | 12.84297 | 9.587855
2018-02-11 02:03 | 364132.5 | 4080.0002 | 5 | 41 | 3.553759 | -2.281882 | 3.074197 | 2.585965 | 12.84297 | 9.858659
2018-02-11 02:05 | 364252.5 | 4200.0006 | 5 | 41 | 3.537585 | -2.282204 | 3.074197 | 2.662021 | 12.84297 | 10.12835
2018-02-11 02:07 | 364372.5 | 4320.0002 | 5 | 41 | 3.516629 | -2.281857 | 3.074197 | 2.738079 | 12.84297 | 10.39665
2018-02-11 02:09 | 364492.5 | 4440.0015 | 5 | 41 | 3.490075 | -2.281872 | 3.074197 | 2.814139 | 12.84297 | 10.66316
2018-02-11 02:11 | 364612.5 | 4560.0018 | 5 | 41 | 3.450501 | -2.281774 | 3.074197 | 2.890198 | 12.84297 | 10.92722
2018-02-11 02:13 | 364732.5 | 4680.0003 | 5 | 41 | 3.378365 | -2.282124 | 3.074197 | 2.966252 | 12.84297 | 11.18725
2018-02-11 02:15 | 364852.5 | 4800.0013 | 5 | 41 | 3.190855 | -2.281784 | 3.074197 | 3.042315 | 12.84297 | 11.43834
2018-02-11 02:16 | 364900.8 | 4848.3089 | 5 | 41 | 2.999959 | -2.28214 | 3.074197 | 3.072934 | 12.84297 | 11.53356
2018-02-11 02:18 | 365020.9 | 120.002 | 6 | 41 | 3.206737 | 0 | 3.074197 | 3.072934 | 12.84297 | 11.53356
2018-02-11 02:20 | 365140.9 | 240 | 6 | 41 | 3.218535 | 0 | 3.074197 | 3.072934 | 12.84297 | 11.53356
2018-02-11 02:21 | 365200.9 | 300.0019 | 6 | 41 | 3.222674 | 0 | 3.074197 | 3.072934 | 12.84297 | 11.53356
2018-02-11 02:21 | 365200.9 | 0.0024 | 7 | 42 | 3.222732 | 0 | 0 | 0 | 0 | 0
2018-02-11 02:23 | 365320.9987 | 120.0007 | 2 | 42 | 3.941514 | 4.889999 | 0.1622989 | 5.186e-09 | 0.6154802 | 1.6714e-08
2018-02-11 02:25 | 365440.9983 | 240.0003 | 2 | 42 | 3.990861 | 4.890045 | 0.3252777 | 5.186e-09 | 1.262565 | 1.6714e-08
2018-02-11 02:27 | 365561.0003 | 360.0023 | 2 | 42 | 4.026525 | 4.889996 | 0.4882688 | 5.186e-09 | 1.916045 | 1.6714e-08
2018-02-11 02:29 | 365680.9983 | 480.0003 | 2 | 42 | 4.056207 | 4.890015 | 0.6512522 | 5.186e-09 | 2.574769 | 1.6714e-08
2018-02-11 02:31 | 365800.9987 | 600.0007 | 2 | 42 | 4.082343 | 4.889961 | 0.8142353 | 5.186e-09 | 3.238041 | 1.6714e-08
2018-02-11 02:33 | 365920.9991 | 720.0011 | 2 | 42 | 4.105475 | 4.889994 | 0.9772204 | 5.186e-09 | 3.905313 | 1.6714e-08
2018-02-11 02:35 | 366040.998 | 840 | 2 | 42 | 4.129237 | 4.890038 | 1.140204 | 5.186e-09 | 4.576345 | 1.6714e-08
2018-02-11 02:37 | 366160.9984 | 960.0004 | 2 | 42 | 4.155446 | 4.889961 | 1.303184 | 5.186e-09 | 5.251428 | 1.6714e-08
2018-02-11 02:39 | 366280.9988 | 1080.0008 | 2 | 42 | 4.184419 | 4.890049 | 1.466175 | 5.186e-09 | 5.931047 | 1.6714e-08
2018-02-11 02:41 | 366401 | 1200.002 | 2 | 42 | 4.20039 | 4.576174 | 1.626437 | 5.186e-09 | 6.603545 | 1.6714e-08
2018-02-11 02:43 | 366520.9996 | 1320.0016 | 2 | 42 | 4.200408 | 4.019756 | 1.769593 | 5.186e-09 | 7.204859 | 1.6714e-08
2018-02-11 02:45 | 366640.9991 | 1440.0011 | 2 | 42 | 4.200373 | 3.498739 | 1.89479 | 5.186e-09 | 7.730736 | 1.6714e-08
2018-02-11 02:46 | 366699.8898 | 1498.8918 | 2 | 42 | 4.200408 | 3.259993 | 1.950049 | 5.186e-09 | 7.962847 | 1.6714e-08
2018-02-11 02:48 | 366819.9 | 120.0022 | 3 | 42 | 4.228488 | 3.259943 | 2.058266 | 5.186e-09 | 8.418804 | 1.6714e-08
2018-02-11 02:50 | 366939.9 | 240.0013 | 3 | 42 | 4.261287 | 3.259878 | 2.166914 | 5.186e-09 | 8.87998 | 1.6714e-08
2018-02-11 02:52 | 367059.9 | 360.0022 | 3 | 42 | 4.296607 | 3.259968 | 2.275572 | 5.186e-09 | 9.344901 | 1.6714e-08
2018-02-11 02:54 | 367179.9 | 480.001 | 3 | 42 | 4.334096 | 3.259996 | 2.38422 | 5.186e-09 | 9.813738 | 1.6714e-08
2018-02-11 02:56 | 367299.9 | 600.0022 | 3 | 42 | 4.373342 | 3.260107 | 2.492878 | 5.186e-09 | 10.28679 | 1.6714e-08
2018-02-11 02:58 | 367419.9 | 720.0019 | 3 | 42 | 4.400392 | 3.016964 | 2.600074 | 5.186e-09 | 10.75751 | 1.6714e-08
2018-02-11 03:00 | 367539.9 | 840.0014 | 3 | 42 | 4.400398 | 2.499783 | 2.691626 | 5.186e-09 | 11.16038 | 1.6714e-08
2018-02-11 03:02 | 367659.9 | 960.0019 | 3 | 42 | 4.400398 | 2.087959 | 2.767841 | 5.186e-09 | 11.49575 | 1.6714e-08
2018-02-11 03:04 | 367779.9 | 1080.0013 | 3 | 42 | 4.400375 | 1.754511 | 2.831677 | 5.186e-09 | 11.77666 | 1.6714e-08
2018-02-11 03:06 | 367899.9 | 1200.0025 | 3 | 42 | 4.400368 | 1.484699 | 2.8855 | 5.186e-09 | 12.0135 | 1.6714e-08
2018-02-11 03:08 | 368019.9 | 1320.003 | 3 | 42 | 4.400374 | 1.264694 | 2.931188 | 5.186e-09 | 12.21454 | 1.6714e-08
2018-02-11 03:10 | 368139.9 | 1440.0011 | 3 | 42 | 4.400368 | 1.084805 | 2.97024 | 5.186e-09 | 12.38638 | 1.6714e-08
2018-02-11 03:12 | 368259.9 | 1560.0014 | 3 | 42 | 4.400349 | 0.9360085 | 3.003843 | 5.186e-09 | 12.53425 | 1.6714e-08
2018-02-11 03:14 | 368379.9 | 1680.0018 | 3 | 42 | 4.40036 | 0.814291 | 3.032948 | 5.186e-09 | 12.66232 | 1.6714e-08
2018-02-11 03:16 | 368499.9 | 1800.0022 | 3 | 42 | 4.400347 | 0.7115288 | 3.058313 | 5.186e-09 | 12.77393 | 1.6714e-08
2018-02-11 03:17 | 368579.4 | 1879.5235 | 3 | 42 | 4.400328 | 0.6519871 | 3.073359 | 5.186e-09 | 12.84014 | 1.6714e-08
2018-02-11 03:19 | 368699.5 | 120.0021 | 4 | 42 | 4.353611 | 0 | 3.073359 | 5.186e-09 | 12.84014 | 1.6714e-08
2018-02-11 03:21 | 368819.5 | 240.0002 | 4 | 42 | 4.349822 | 0 | 3.073359 | 5.186e-09 | 12.84014 | 1.6714e-08
2018-02-11 03:22 | 368879.5 | 300.0021 | 4 | 42 | 4.348686 | 0 | 3.073359 | 5.186e-09 | 12.84014 | 1.6714e-08
2018-02-11 03:24 | 368999.6 | 120.0022 | 5 | 42 | 4.180123 | -2.281884 | 3.073359 | 0.07605889 | 12.84014 | 0.3196601
2018-02-11 03:26 | 369119.6 | 240.0018 | 5 | 42 | 4.149187 | -2.282097 | 3.073359 | 0.1521149 | 12.84014 | 0.6363883
2018-02-11 03:28 | 369239.6 | 360.0005 | 5 | 42 | 4.119755 | -2.281923 | 3.073359 | 0.2281751 | 12.84014 | 0.9508526
2018-02-11 03:30 | 369359.6 | 480.0002 | 5 | 42 | 4.090714 | -2.281903 | 3.073359 | 0.3042302 | 12.84014 | 1.263075
2018-02-11 03:32 | 369479.6 | 600.0006 | 5 | 42 | 4.061951 | -2.281884 | 3.073359 | 0.3802903 | 12.84014 | 1.573119
2018-02-11 03:34 | 369599.6 | 720.0002 | 5 | 42 | 4.033483 | -2.281899 | 3.073359 | 0.456351 | 12.84014 | 1.880988
2018-02-11 03:36 | 369719.6 | 840.0006 | 5 | 42 | 4.005359 | -2.282225 | 3.073359 | 0.5324078 | 12.84014 | 2.18669
2018-02-11 03:38 | 369839.6 | 960.0008 | 5 | 42 | 3.977721 | -2.282186 | 3.073359 | 0.6084676 | 12.84014 | 2.490283
2018-02-11 03:40 | 369959.6 | 1080.0014 | 5 | 42 | 3.950663 | -2.282166 | 3.073359 | 0.6845254 | 12.84014 | 2.791787
2018-02-11 03:42 | 370079.6 | 1200.001 | 5 | 42 | 3.924403 | -2.281798 | 3.073359 | 0.7605821 | 12.84014 | 3.091257
2018-02-11 03:44 | 370199.6 | 1320.0023 | 5 | 42 | 3.898973 | -2.281868 | 3.073359 | 0.8366435 | 12.84014 | 3.388778
2018-02-11 03:46 | 370319.6 | 1440.0019 | 5 | 42 | 3.874589 | -2.282237 | 3.073359 | 0.9127029 | 12.84014 | 3.684397
2018-02-11 03:48 | 370439.6 | 1560.0013 | 5 | 42 | 3.851375 | -2.282202 | 3.073359 | 0.9887597 | 12.84014 | 3.978198
2018-02-11 03:50 | 370559.6 | 1680.0018 | 5 | 42 | 3.829463 | -2.281899 | 3.073359 | 1.06482 | 12.84014 | 4.270294
2018-02-11 03:52 | 370679.6 | 1800.0005 | 5 | 42 | 3.808675 | -2.282047 | 3.073359 | 1.140876 | 12.84014 | 4.56075
2018-02-11 03:54 | 370799.6 | 1920.0009 | 5 | 42 | 3.788767 | -2.281957 | 3.073359 | 1.216936 | 12.84014 | 4.849674
2018-02-11 03:56 | 370919.6 | 2040.0014 | 5 | 42 | 3.769699 | -2.281914 | 3.073359 | 1.292994 | 12.84014 | 5.137112
2018-02-11 03:58 | 371039.6 | 2160.0002 | 5 | 42 | 3.751356 | -2.281796 | 3.073359 | 1.369051 | 12.84014 | 5.423119
2018-02-11 04:00 | 371159.6 | 2280.0006 | 5 | 42 | 3.734093 | -2.281774 | 3.073359 | 1.445107 | 12.84014 | 5.707767
2018-02-11 04:02 | 371279.6 | 2400.0019 | 5 | 42 | 3.717773 | -2.28187 | 3.073359 | 1.521171 | 12.84014 | 5.99117
2018-02-11 04:04 | 371399.6 | 2520.0006 | 5 | 42 | 3.702379 | -2.281914 | 3.073359 | 1.597229 | 12.84014 | 6.273345
2018-02-11 04:06 | 371519.6 | 2640.0003 | 5 | 42 | 3.687863 | -2.282053 | 3.073359 | 1.673283 | 12.84014 | 6.55437
2018-02-11 04:08 | 371639.6 | 2760.0006 | 5 | 42 | 3.674289 | -2.28182 | 3.073359 | 1.749337 | 12.84014 | 6.834321
2018-02-11 04:10 | 371759.6 | 2880.0018 | 5 | 42 | 3.661643 | -2.281932 | 3.073359 | 1.825409 | 12.84014 | 7.113344
2018-02-11 04:12 | 371879.6 | 3000.0006 | 5 | 42 | 3.649934 | -2.281897 | 3.073359 | 1.901463 | 12.84014 | 7.391378
2018-02-11 04:14 | 371999.6 | 3120.0003 | 5 | 42 | 3.6391 | -2.28196 | 3.073359 | 1.97752 | 12.84014 | 7.668564
2018-02-11 04:16 | 372119.6 | 3240.0013 | 5 | 42 | 3.628917 | -2.28196 | 3.073359 | 2.053579 | 12.84014 | 7.944959
2018-02-11 04:18 | 372239.6 | 3360.0002 | 5 | 42 | 3.619162 | -2.281911 | 3.073359 | 2.129636 | 12.84014 | 8.220592
2018-02-11 04:20 | 372359.6 | 3480.0005 | 5 | 42 | 3.609487 | -2.281919 | 3.073359 | 2.205694 | 12.84014 | 8.495489
2018-02-11 04:22 | 372479.6 | 3600.0001 | 5 | 42 | 3.599565 | -2.28174 | 3.073359 | 2.281752 | 12.84014 | 8.769646
2018-02-11 04:24 | 372599.6 | 3720.0015 | 5 | 42 | 3.589195 | -2.281884 | 3.073359 | 2.357813 | 12.84014 | 9.043038
2018-02-11 04:26 | 372719.6 | 3840.0003 | 5 | 42 | 3.578325 | -2.282021 | 3.073359 | 2.433856 | 12.84014 | 9.315562
2018-02-11 04:28 | 372839.6 | 3960.0022 | 5 | 42 | 3.566649 | -2.28185 | 3.073359 | 2.509927 | 12.84014 | 9.587331
2018-02-11 04:30 | 372959.6 | 4080.001 | 5 | 42 | 3.553381 | -2.282084 | 3.073359 | 2.585983 | 12.84014 | 9.858107
2018-02-11 04:32 | 373079.6 | 4200.0006 | 5 | 42 | 3.537198 | -2.281829 | 3.073359 | 2.662044 | 12.84014 | 10.12779
2018-02-11 04:34 | 373199.6 | 4320.001 | 5 | 42 | 3.516178 | -2.281811 | 3.073359 | 2.738101 | 12.84014 | 10.39605
2018-02-11 04:36 | 373319.6 | 4440.0007 | 5 | 42 | 3.489468 | -2.281852 | 3.073359 | 2.81416 | 12.84014 | 10.66252
2018-02-11 04:38 | 373439.6 | 4560.001 | 5 | 42 | 3.449584 | -2.281857 | 3.073359 | 2.890218 | 12.84014 | 10.92653
2018-02-11 04:40 | 373559.6 | 4680.0006 | 5 | 42 | 3.376437 | -2.281944 | 3.073359 | 2.966277 | 12.84014 | 11.18647
2018-02-11 04:42 | 373679.6 | 4800.0002 | 5 | 42 | 3.185027 | -2.281854 | 3.073359 | 3.042337 | 12.84014 | 11.43728
2018-02-11 04:43 | 373725.7 | 4846.0878 | 5 | 42 | 2.999976 | -2.281765 | 3.073359 | 3.071547 | 12.84014 | 11.52801
2018-02-11 04:45 | 373845.7 | 120.0012 | 6 | 42 | 3.206518 | 0 | 3.073359 | 3.071553 | 12.84014 | 11.52803
2018-02-11 04:47 | 373965.7 | 240.0009 | 6 | 42 | 3.218301 | 0 | 3.073359 | 3.071553 | 12.84014 | 11.52803
2018-02-11 04:48 | 374025.7 | 300.0019 | 6 | 42 | 3.222447 | 0 | 3.073359 | 3.071553 | 12.84014 | 11.52803
2018-02-11 04:48 | 374025.7 | 0.0024 | 7 | 43 | 3.222469 | 0 | 0 | 0 | 0 | 0
2018-02-11 04:50 | 374145.8 | 120.0015 | 2 | 43 | 3.941642 | 4.889915 | 0.1623032 | 0 | 0.6155036 | 0
2018-02-11 04:52 | 374265.8 | 240.0003 | 2 | 43 | 3.991027 | 4.890049 | 0.3252851 | 0 | 1.262625 | 0
2018-02-11 04:54 | 374385.8 | 360.0008 | 2 | 43 | 4.026647 | 4.889885 | 0.48827 | 0 | 1.916102 | 0
2018-02-11 04:56 | 374505.8 | 480.0011 | 2 | 43 | 4.056314 | 4.890118 | 0.6512547 | 0 | 2.57485 | 0
2018-02-11 04:58 | 374625.8 | 600.0023 | 2 | 43 | 4.082497 | 4.889931 | 0.8142369 | 0 | 3.238141 | 0
2018-02-11 05:00 | 374745.8 | 720.0003 | 2 | 43 | 4.105644 | 4.889915 | 0.9772164 | 0 | 3.905412 | 0
2018-02-11 05:02 | 374865.8 | 840.0023 | 2 | 43 | 4.129458 | 4.889952 | 1.140199 | 0 | 4.576471 | 0
2018-02-11 05:04 | 374985.8 | 960.0003 | 2 | 43 | 4.155859 | 4.889952 | 1.303185 | 0 | 5.251629 | 0
2018-02-11 05:06 | 375105.8 | 1080.0023 | 2 | 43 | 4.184868 | 4.889971 | 1.466172 | 0 | 5.931303 | 0
2018-02-11 05:08 | 375225.8 | 1200.0004 | 2 | 43 | 4.200397 | 4.572123 | 1.626325 | 0 | 6.603379 | 0
2018-02-11 05:10 | 375345.8 | 1320.0014 | 2 | 43 | 4.200391 | 4.017113 | 1.769364 | 0 | 7.2042 | 0
2018-02-11 05:12 | 375465.8 | 1440.0012 | 2 | 43 | 4.200395 | 3.497099 | 1.894481 | 0 | 7.729741 | 0
2018-02-11 05:13 | 375523.9 | 1498.0966 | 2 | 43 | 4.200385 | 3.259993 | 1.948983 | 0 | 7.958671 | 0
2018-02-11 05:15 | 375643.9 | 120.0022 | 3 | 43 | 4.228517 | 3.259975 | 2.057198 | 0 | 8.414618 | 0
2018-02-11 05:17 | 375763.9 | 240.0003 | 3 | 43 | 4.261395 | 3.259966 | 2.165847 | 0 | 8.875804 | 0
2018-02-11 05:19 | 375883.9 | 360.0001 | 3 | 43 | 4.296646 | 3.260014 | 2.274505 | 0 | 9.340734 | 0
2018-02-11 05:21 | 376003.9 | 480.0003 | 3 | 43 | 4.334157 | 3.260017 | 2.38316 | 0 | 9.809606 | 0
2018-02-11 05:23 | 376123.9 | 600.0017 | 3 | 43 | 4.373455 | 3.259886 | 2.491814 | 0 | 10.28265 | 0
2018-02-11 05:25 | 376243.9 | 720.0018 | 3 | 43 | 4.400393 | 3.015738 | 2.59899 | 0 | 10.75329 | 0
2018-02-11 05:27 | 376363.9 | 840.0006 | 3 | 43 | 4.400392 | 2.500031 | 2.690532 | 0 | 11.15611 | 0
2018-02-11 05:29 | 376483.9 | 960.001 | 3 | 43 | 4.400386 | 2.088671 | 2.766766 | 0 | 11.49157 | 0
2018-02-11 05:31 | 376603.9 | 1080.0022 | 3 | 43 | 4.400344 | 1.755016 | 2.830639 | 0 | 11.77263 | 0
2018-02-11 05:33 | 376723.9 | 1200.0019 | 3 | 43 | 4.400355 | 1.485298 | 2.884503 | 0 | 12.00966 | 0
2018-02-11 05:35 | 376843.9 | 1320.0006 | 3 | 43 | 4.400361 | 1.265345 | 2.930227 | 0 | 12.21086 | 0
2018-02-11 05:37 | 376963.9 | 1440.0019 | 3 | 43 | 4.400366 | 1.085251 | 2.969303 | 0 | 12.38281 | 0
2018-02-11 05:39 | 377083.9 | 1560.0015 | 3 | 43 | 4.400351 | 0.936615 | 3.002921 | 0 | 12.53074 | 0
2018-02-11 05:41 | 377203.9 | 1680.0019 | 3 | 43 | 4.400354 | 0.8137703 | 3.032031 | 0 | 12.65884 | 0
2018-02-11 05:43 | 377323.9 | 1800.0006 | 3 | 43 | 4.400346 | 0.711668 | 3.057396 | 0 | 12.77045 | 0
2018-02-11 05:44 | 377403.8 | 1879.946 | 3 | 43 | 4.400331 | 0.6519871 | 3.072518 | 0 | 12.83699 | 0
2018-02-11 05:46 | 377523.9 | 120.0014 | 4 | 43 | 4.353563 | 0 | 3.072518 | 0 | 12.83699 | 0
2018-02-11 05:48 | 377643.9 | 240.0009 | 4 | 43 | 4.349775 | 0 | 3.072518 | 0 | 12.83699 | 0
2018-02-11 05:49 | 377703.9 | 300.003 | 4 | 43 | 4.348632 | 0 | 3.072518 | 0 | 12.83699 | 0
2018-02-11 05:51 | 377824 | 120.0006 | 5 | 43 | 4.179784 | -2.282186 | 3.072518 | 0.07605721 | 12.83699 | 0.3196314
2018-02-11 05:53 | 377944 | 240.0003 | 5 | 43 | 4.148884 | -2.281761 | 3.072518 | 0.1521158 | 12.83699 | 0.6363458
2018-02-11 05:55 | 378064 | 360.0007 | 5 | 43 | 4.119462 | -2.282099 | 3.072518 | 0.2281729 | 12.83699 | 0.9507749
2018-02-11 05:57 | 378184 | 480.001 | 5 | 43 | 4.09042 | -2.282154 | 3.072518 | 0.3042296 | 12.83699 | 1.262981
2018-02-11 05:59 | 378304 | 600.0009 | 5 | 43 | 4.061667 | -2.281884 | 3.072518 | 0.3802819 | 12.83699 | 1.572971
2018-02-11 06:01 | 378424 | 720.0002 | 5 | 43 | 4.033189 | -2.282152 | 3.072518 | 0.4563384 | 12.83699 | 1.880802
2018-02-11 06:03 | 378544 | 840.0014 | 5 | 43 | 4.005073 | -2.281866 | 3.072518 | 0.5323971 | 12.83699 | 2.18649
2018-02-11 06:05 | 378664 | 960.0018 | 5 | 43 | 3.977434 | -2.282148 | 3.072518 | 0.6084537 | 12.83699 | 2.490048
2018-02-11 06:07 | 378784 | 1080.0014 | 5 | 43 | 3.950408 | -2.281754 | 3.072518 | 0.6845098 | 12.83699 | 2.791524
2018-02-11 06:09 | 378904 | 1200.0018 | 5 | 43 | 3.924113 | -2.282072 | 3.072518 | 0.760568 | 12.83699 | 3.09098
2018-02-11 06:11 | 379024 | 1320.0008 | 5 | 43 | 3.898682 | -2.282228 | 3.072518 | 0.8366264 | 12.83699 | 3.388468
2018-02-11 06:13 | 379144 | 1440.0019 | 5 | 43 | 3.874349 | -2.281978 | 3.072518 | 0.9126838 | 12.83699 | 3.68406
2018-02-11 06:15 | 379264 | 1560.0007 | 5 | 43 | 3.851115 | -2.281841 | 3.072518 | 0.9887417 | 12.83699 | 3.977844
2018-02-11 06:17 | 379384 | 1680.0027 | 5 | 43 | 3.829178 | -2.282124 | 3.072518 | 1.064797 | 12.83699 | 4.269898
2018-02-11 06:19 | 379504 | 1800.0022 | 5 | 43 | 3.808433 | -2.281845 | 3.072518 | 1.140853 | 12.83699 | 4.560335
2018-02-11 06:21 | 379624 | 1920.0002 | 5 | 43 | 3.788541 | -2.281978 | 3.072518 | 1.216911 | 12.83699 | 4.849236
2018-02-11 06:23 | 379744 | 2040.0022 | 5 | 43 | 3.769468 | -2.28174 | 3.072518 | 1.292971 | 12.83699 | 5.136661
2018-02-11 06:25 | 379864 | 2160.0018 | 5 | 43 | 3.751262 | -2.281923 | 3.072518 | 1.369027 | 12.83699 | 5.422656
2018-02-11 06:27 | 379984 | 2280.0007 | 5 | 43 | 3.733965 | -2.282026 | 3.072518 | 1.445087 | 12.83699 | 5.707311
2018-02-11 06:29 | 380104 | 2400.0018 | 5 | 43 | 3.717638 | -2.282243 | 3.072518 | 1.521144 | 12.83699 | 5.99068
2018-02-11 06:31 | 380224 | 2520.0022 | 5 | 43 | 3.702227 | -2.281868 | 3.072518 | 1.597204 | 12.83699 | 6.27285
2018-02-11 06:33 | 380344 | 2640.0009 | 5 | 43 | 3.687698 | -2.281877 | 3.072518 | 1.67326 | 12.83699 | 6.553866
2018-02-11 06:35 | 380464 | 2760.0022 | 5 | 43 | 3.67407 | -2.282084 | 3.072518 | 1.749315 | 12.83699 | 6.833812
2018-02-11 06:37 | 380584 | 2880.0018 | 5 | 43 | 3.661405 | -2.282234 | 3.072518 | 1.82538 | 12.83699 | 7.112792
2018-02-11 06:39 | 380704 | 3000.0006 | 5 | 43 | 3.64972 | -2.281848 | 3.072518 | 1.901439 | 12.83699 | 7.390828
2018-02-11 06:41 | 380824 | 3120.0018 | 5 | 43 | 3.638857 | -2.282214 | 3.072518 | 1.977499 | 12.83699 | 7.668005
2018-02-11 06:43 | 380944 | 3240.0006 | 5 | 43 | 3.628705 | -2.281987 | 3.072518 | 2.053556 | 12.83699 | 7.944378
2018-02-11 06:45 | 381064 | 3360.0018 | 5 | 43 | 3.618951 | -2.282152 | 3.072518 | 2.129616 | 12.83699 | 8.220005
2018-02-11 06:47 | 381184 | 3480.0022 | 5 | 43 | 3.609275 | -2.281859 | 3.072518 | 2.205674 | 12.83699 | 8.494888
2018-02-11 06:49 | 381304 | 3600.0003 | 5 | 43 | 3.59934 | -2.281843 | 3.072518 | 2.281731 | 12.83699 | 8.769023
2018-02-11 06:51 | 381424 | 3720.0022 | 5 | 43 | 3.58898 | -2.281872 | 3.072518 | 2.357793 | 12.83699 | 9.042405
2018-02-11 06:53 | 381544 | 3840.001 | 5 | 43 | 3.578136 | -2.281751 | 3.072518 | 2.433849 | 12.83699 | 9.31496
2018-02-11 06:55 | 381664 | 3960.0007 | 5 | 43 | 3.566436 | -2.281839 | 3.072518 | 2.50991 | 12.83699 | 9.586678
2018-02-11 06:57 | 381784 | 4080.0018 | 5 | 43 | 3.553178 | -2.282187 | 3.072518 | 2.585971 | 12.83699 | 9.857451
2018-02-11 06:59 | 381904 | 4200.0006 | 5 | 43 | 3.536923 | -2.281825 | 3.072518 | 2.66203 | 12.83699 | 10.12711
2018-02-11 07:01 | 382024 | 4320.0026 | 5 | 43 | 3.515874 | -2.281857 | 3.072518 | 2.738091 | 12.83699 | 10.39536
2018-02-11 07:03 | 382144 | 4440.0022 | 5 | 43 | 3.489117 | -2.282053 | 3.072518 | 2.814147 | 12.83699 | 10.6618
2018-02-11 07:05 | 382264 | 4560.0002 | 5 | 43 | 3.449107 | -2.281901 | 3.072518 | 2.8902 | 12.83699 | 10.92576
2018-02-11 07:07 | 382384 | 4680.0006 | 5 | 43 | 3.375715 | -2.281916 | 3.072518 | 2.966259 | 12.83699 | 11.18566
2018-02-11 07:09 | 382504 | 4800.0026 | 5 | 43 | 3.183655 | -2.281731 | 3.072518 | 3.042321 | 12.83699 | 11.4364
2018-02-11 07:10 | 382549.6 | 4845.6918 | 5 | 43 | 2.999959 | -2.281753 | 3.072518 | 3.07128 | 12.83699 | 11.52633
2018-02-11 07:12 | 382669.7 | 120.0004 | 6 | 43 | 3.207091 | 0 | 3.072518 | 3.07128 | 12.83699 | 11.52633
2018-02-11 07:14 | 382789.7 | 239.9999 | 6 | 43 | 3.218858 | 0 | 3.072518 | 3.07128 | 12.83699 | 11.52633
2018-02-11 07:15 | 382849.7 | 300.0019 | 6 | 43 | 3.222997 | 0 | 3.072518 | 3.07128 | 12.83699 | 11.52633
2018-02-11 07:15 | 382849.7 | 0.0039 | 7 | 44 | 3.22307 | 0 | 0 | 0 | 0 | 0
2018-02-11 07:17 | 382969.8 | 120.0022 | 2 | 44 | 3.941834 | 4.890036 | 0.1623015 | 2.456e-09 | 0.6155533 | 7.917e-09
2018-02-11 07:19 | 383089.8 | 240.0018 | 2 | 44 | 3.991134 | 4.890078 | 0.3252881 | 2.456e-09 | 1.262714 | 7.917e-09
2018-02-11 07:21 | 383209.8 | 360.0006 | 2 | 44 | 4.026686 | 4.890003 | 0.4882694 | 2.456e-09 | 1.916188 | 7.917e-09
2018-02-11 07:23 | 383329.8 | 480.0002 | 2 | 44 | 4.056296 | 4.88999 | 0.6512554 | 2.456e-09 | 2.574939 | 7.917e-09
2018-02-11 07:25 | 383449.8 | 600.0022 | 2 | 44 | 4.082474 | 4.889969 | 0.8142459 | 2.456e-09 | 3.23826 | 7.917e-09
2018-02-11 07:27 | 383569.8 | 720.0018 | 2 | 44 | 4.105635 | 4.890129 | 0.9772268 | 2.456e-09 | 3.905534 | 7.917e-09
2018-02-11 07:29 | 383689.8 | 840.0022 | 2 | 44 | 4.12939 | 4.890005 | 1.14022 | 2.456e-09 | 4.576627 | 7.917e-09
2018-02-11 07:31 | 383809.8 | 960.0004 | 2 | 44 | 4.155711 | 4.88998 | 1.303198 | 2.456e-09 | 5.251739 | 7.917e-09
2018-02-11 07:33 | 383929.8 | 1080.0022 | 2 | 44 | 4.184734 | 4.88998 | 1.466186 | 2.456e-09 | 5.931395 | 7.917e-09
2018-02-11 07:35 | 384049.8 | 1200.0002 | 2 | 44 | 4.2004 | 4.571489 | 1.626355 | 2.456e-09 | 6.603532 | 7.917e-09
2018-02-11 07:37 | 384169.8 | 1320.0022 | 2 | 44 | 4.200395 | 4.01461 | 1.769337 | 2.456e-09 | 7.204114 | 7.917e-09
2018-02-11 07:39 | 384289.8 | 1440.0002 | 2 | 44 | 4.200396 | 3.49464 | 1.894369 | 2.456e-09 | 7.729294 | 7.917e-09
2018-02-11 07:40 | 384347.3 | 1497.5221 | 2 | 44 | 4.200397 | 3.259981 | 1.948316 | 2.456e-09 | 7.955893 | 7.917e-09
2018-02-11 07:42 | 384467.3408 | 120.0003 | 3 | 44 | 4.2285 | 3.259993 | 2.056528 | 3.126e-09 | 8.411829 | 1.073e-08
2018-02-11 07:44 | 384587.3415 | 240.001 | 3 | 44 | 4.261355 | 3.26009 | 2.165182 | 3.126e-09 | 8.873035 | 1.073e-08
2018-02-11 07:46 | 384707.3428 | 360.0023 | 3 | 44 | 4.296678 | 3.259989 | 2.273839 | 3.126e-09 | 9.337961 | 1.073e-08
2018-02-11 07:48 | 384827.3407 | 480.0002 | 3 | 44 | 4.334147 | 3.260069 | 2.382484 | 3.126e-09 | 9.806787 | 1.073e-08
2018-02-11 07:50 | 384947.3419 | 600.0014 | 3 | 44 | 4.373452 | 3.259977 | 2.491153 | 3.126e-09 | 10.27989 | 1.073e-08
2018-02-11 07:52 | 385067.3407 | 720.0002 | 3 | 44 | 4.400387 | 3.01539 | 2.598327 | 3.126e-09 | 10.75053 | 1.073e-08
2018-02-11 07:54 | 385187.3418 | 840.0013 | 3 | 44 | 4.400393 | 2.499178 | 2.689861 | 3.126e-09 | 11.15331 | 1.073e-08
2018-02-11 07:56 | 385307.3407 | 960.0002 | 3 | 44 | 4.400361 | 2.087557 | 2.766069 | 3.126e-09 | 11.48866 | 1.073e-08
2018-02-11 07:58 | 385427.3419 | 1080.0014 | 3 | 44 | 4.400376 | 1.754967 | 2.829921 | 3.126e-09 | 11.76963 | 1.073e-08
2018-02-11 08:00 | 385547.3424 | 1200.0019 | 3 | 44 | 4.400364 | 1.485195 | 2.883767 | 3.126e-09 | 12.00658 | 1.073e-08
2018-02-11 08:02 | 385667.341 | 1320.0005 | 3 | 44 | 4.400383 | 1.265697 | 2.929476 | 3.126e-09 | 12.20771 | 1.073e-08
2018-02-11 08:04 | 385787.3423 | 1440.0018 | 3 | 44 | 4.400385 | 1.085772 | 2.968553 | 3.126e-09 | 12.37967 | 1.073e-08
2018-02-11 08:06 | 385907.342 | 1560.0015 | 3 | 44 | 4.400349 | 0.9370747 | 3.002177 | 3.126e-09 | 12.52762 | 1.073e-08
2018-02-11 08:08 | 386027.3407 | 1680.0002 | 3 | 44 | 4.400372 | 0.8143501 | 3.031296 | 3.126e-09 | 12.65576 | 1.073e-08
2018-02-11 08:10 | 386147.3419 | 1800.0014 | 3 | 44 | 4.400354 | 0.7118816 | 3.056665 | 3.126e-09 | 12.76739 | 1.073e-08
2018-02-11 08:11 | 386227.7553 | 1880.4148 | 3 | 44 | 4.400347 | 0.6519871 | 3.071878 | 3.126e-09 | 12.83433 | 1.073e-08
2018-02-11 08:13 | 386347.8 | 120.0004 | 4 | 44 | 4.35358 | 0 | 3.071878 | 3.126e-09 | 12.83433 | 1.073e-08
2018-02-11 08:15 | 386467.8 | 240.001 | 4 | 44 | 4.349807 | 0 | 3.071878 | 3.126e-09 | 12.83433 | 1.073e-08
2018-02-11 08:16 | 386527.8 | 300.0043 | 4 | 44 | 4.348653 | 0 | 3.071878 | 3.126e-09 | 12.83433 | 1.073e-08
2018-02-11 08:18 | 386647.9 | 120.0022 | 5 | 44 | 4.179733 | -2.281747 | 3.071878 | 0.07605813 | 12.83433 | 0.3196306
2018-02-11 08:20 | 386767.9 | 240.0002 | 5 | 44 | 4.148815 | -2.281926 | 3.071878 | 0.1521127 | 12.83433 | 0.6363232
2018-02-11 08:22 | 386887.9 | 360.0022 | 5 | 44 | 4.119379 | -2.282131 | 3.071878 | 0.2281736 | 12.83433 | 0.9507625
2018-02-11 08:24 | 387007.9 | 480.001 | 5 | 44 | 4.090315 | -2.282101 | 3.071878 | 0.3042284 | 12.83433 | 1.262954
2018-02-11 08:26 | 387127.9 | 600.0022 | 5 | 44 | 4.06151 | -2.281845 | 3.071878 | 0.3802859 | 12.83433 | 1.572956
2018-02-11 08:28 | 387247.9 | 720.0003 | 5 | 44 | 4.032999 | -2.282292 | 3.071878 | 0.4563439 | 12.83433 | 1.880781
2018-02-11 08:30 | 387367.9 | 840.0014 | 5 | 44 | 4.004885 | -2.281804 | 3.071878 | 0.5324019 | 12.83433 | 2.186451
2018-02-11 08:32 | 387487.9 | 960.0002 | 5 | 44 | 3.977215 | -2.281921 | 3.071878 | 0.6084611 | 12.83433 | 2.490003
2018-02-11 08:34 | 387607.9 | 1080.0014 | 5 | 44 | 3.950157 | -2.281919 | 3.071878 | 0.6845205 | 12.83433 | 2.791474
2018-02-11 08:36 | 387727.9 | 1200.0003 | 5 | 44 | 3.9239 | -2.281816 | 3.071878 | 0.7605783 | 12.83433 | 3.090911
2018-02-11 08:38 | 387847.9 | 1320.0007 | 5 | 44 | 3.898499 | -2.281754 | 3.071878 | 0.8366314 | 12.83433 | 3.388364
2018-02-11 08:40 | 387967.9 | 1440.0007 | 5 | 44 | 3.874138 | -2.281816 | 3.071878 | 0.9126897 | 12.83433 | 3.683944
2018-02-11 08:42 | 388087.9 | 1560.0022 | 5 | 44 | 3.850915 | -2.281955 | 3.071878 | 0.9887468 | 12.83433 | 3.97771
2018-02-11 08:44 | 388207.9 | 1680.0018 | 5 | 44 | 3.829022 | -2.281745 | 3.071878 | 1.064805 | 12.83433 | 4.269761
2018-02-11 08:46 | 388327.9 | 1800.0021 | 5 | 44 | 3.808246 | -2.282204 | 3.071878 | 1.140863 | 12.83433 | 4.560192
2018-02-11 08:48 | 388447.9 | 1920.001 | 5 | 44 | 3.788352 | -2.281983 | 3.071878 | 1.216917 | 12.83433 | 4.849065
2018-02-11 08:50 | 388567.9 | 2040.0006 | 5 | 44 | 3.769144 | -2.281957 | 3.071878 | 1.292977 | 12.83433 | 5.136477
2018-02-11 08:52 | 388687.9 | 2160.0018 | 5 | 44 | 3.749939 | -2.281939 | 3.071878 | 1.369035 | 12.83433 | 5.422403
2018-02-11 08:54 | 388807.9 | 2280.0015 | 5 | 44 | 3.732665 | -2.281932 | 3.071878 | 1.445094 | 12.83433 | 5.706955
2018-02-11 08:56 | 388927.9 | 2400.0011 | 5 | 44 | 3.716419 | -2.28188 | 3.071878 | 1.521149 | 12.83433 | 5.990221
2018-02-11 08:58 | 389047.9 | 2520.0008 | 5 | 44 | 3.701087 | -2.282056 | 3.071878 | 1.597206 | 12.83433 | 6.272289
2018-02-11 09:00 | 389167.9 | 2640.0002 | 5 | 44 | 3.686674 | -2.28209 | 3.071878 | 1.67326 | 12.83433 | 6.55322
2018-02-11 09:02 | 389287.9 | 2760.0023 | 5 | 44 | 3.673213 | -2.281781 | 3.071878 | 1.749319 | 12.83433 | 6.833107
2018-02-11 09:04 | 389407.9 | 2880.001 | 5 | 44 | 3.660647 | -2.281845 | 3.071878 | 1.825375 | 12.83433 | 7.111994
2018-02-11 09:06 | 389527.9 | 3000.0014 | 5 | 44 | 3.648959 | -2.282142 | 3.071878 | 1.901436 | 12.83433 | 7.389974
2018-02-11 09:08 | 389647.9 | 3120.0009 | 5 | 44 | 3.638201 | -2.281862 | 3.071878 | 1.977491 | 12.83433 | 7.667084
2018-02-11 09:10 | 389767.9 | 3240.0022 | 5 | 44 | 3.628095 | -2.281816 | 3.071878 | 2.05355 | 12.83433 | 7.943411
2018-02-11 09:12 | 389887.9 | 3360.001 | 5 | 44 | 3.618378 | -2.282028 | 3.071878 | 2.129606 | 12.83433 | 8.218981
2018-02-11 09:14 | 390007.9 | 3480.0005 | 5 | 44 | 3.608706 | -2.281936 | 3.071878 | 2.20566 | 12.83433 | 8.493804
2018-02-11 09:16 | 390127.9 | 3600.001 | 5 | 44 | 3.598793 | -2.281811 | 3.071878 | 2.281718 | 12.83433 | 8.767899
2018-02-11 09:18 | 390247.9 | 3720.0022 | 5 | 44 | 3.588428 | -2.281843 | 3.071878 | 2.357778 | 12.83433 | 9.041233
2018-02-11 09:20 | 390367.9 | 3840.0018 | 5 | 44 | 3.577563 | -2.28187 | 3.071878 | 2.433832 | 12.83433 | 9.31374
2018-02-11 09:22 | 390487.9 | 3960.0022 | 5 | 44 | 3.565854 | -2.282063 | 3.071878 | 2.50989 | 12.83433 | 9.5854
2018-02-11 09:24 | 390607.9 | 4080.0006 | 5 | 44 | 3.552614 | -2.281841 | 3.071878 | 2.585949 | 12.83433 | 9.856128
2018-02-11 09:26 | 390727.9 | 4200.0007 | 5 | 44 | 3.536373 | -2.282104 | 3.071878 | 2.662008 | 12.83433 | 10.12574
2018-02-11 09:28 | 390847.9 | 4320.001 | 5 | 44 | 3.515356 | -2.281841 | 3.071878 | 2.738064 | 12.83433 | 10.39394
2018-02-11 09:30 | 390967.9 | 4440.0022 | 5 | 44 | 3.488567 | -2.281889 | 3.071878 | 2.81412 | 12.83433 | 10.66034
2018-02-11 09:32 | 391087.9 | 4560.0002 | 5 | 44 | 3.4484 | -2.282095 | 3.071878 | 2.890177 | 12.83433 | 10.92426
2018-02-11 09:34 | 391207.9 | 4680.0006 | 5 | 44 | 3.374516 | -2.281992 | 3.071878 | 2.966235 | 12.83433 | 11.18408
2018-02-11 09:36 | 391327.9 | 4800 | 5 | 44 | 3.181084 | -2.281839 | 3.071878 | 3.04229 | 12.83433 | 11.43468
2018-02-11 09:37 | 391372.8 | 4844.8495 | 5 | 44 | 2.999988 | -2.281699 | 3.071878 | 3.070719 | 12.83433 | 11.52291
2018-02-11 09:39 | 391492.8 | 120.0015 | 6 | 44 | 3.207778 | 0 | 3.071878 | 3.070719 | 12.83433 | 11.52291
2018-02-11 09:41 | 391612.8 | 240.002 | 6 | 44 | 3.219532 | 0 | 3.071878 | 3.070719 | 12.83433 | 11.52291
2018-02-11 09:42 | 391672.8 | 300.0007 | 6 | 44 | 3.22365 | 0 | 3.071878 | 3.070719 | 12.83433 | 11.52291
2018-02-11 09:42 | 391672.8 | 0.0024 | 7 | 45 | 3.223687 | 0 | 0 | 0 | 0 | 0
2018-02-11 09:44 | 391792.9 | 120.0014 | 2 | 45 | 3.942429 | 4.889996 | 0.1623033 | 9.94e-10 | 0.6156645 | 3.206e-09
2018-02-11 09:46 | 391912.9 | 240.0001 | 2 | 45 | 3.991564 | 4.890003 | 0.3252819 | 9.94e-10 | 1.262876 | 3.206e-09
2018-02-11 09:48 | 392032.9 | 360.0006 | 2 | 45 | 4.027218 | 4.889906 | 0.4882643 | 9.94e-10 | 1.916432 | 3.206e-09
2018-02-11 09:50 | 392152.9 | 480.001 | 2 | 45 | 4.057007 | 4.890036 | 0.6512477 | 9.94e-10 | 2.575279 | 3.206e-09
2018-02-11 09:52 | 392272.9 | 600.0022 | 2 | 45 | 4.083203 | 4.890013 | 0.8142332 | 9.94e-10 | 3.238696 | 3.206e-09
2018-02-11 09:54 | 392392.9 | 720.0002 | 2 | 45 | 4.106447 | 4.890059 | 0.9772154 | 9.94e-10 | 3.906097 | 3.206e-09
2018-02-11 09:56 | 392512.9 | 840.0022 | 2 | 45 | 4.130299 | 4.890034 | 1.140205 | 9.94e-10 | 4.577318 | 3.206e-09
2018-02-11 09:58 | 392632.9 | 960.0018 | 2 | 45 | 4.156579 | 4.889986 | 1.303188 | 9.94e-10 | 5.252597 | 3.206e-09
2018-02-11 10:00 | 392752.9 | 1080.0021 | 2 | 45 | 4.18558 | 4.890045 | 1.466173 | 9.94e-10 | 5.932379 | 3.206e-09
2018-02-11 10:02 | 392872.9 | 1200.0002 | 2 | 45 | 4.200383 | 4.558506 | 1.626061 | 9.94e-10 | 6.603401 | 3.206e-09
2018-02-11 10:04 | 392992.9 | 1320.0022 | 2 | 45 | 4.200393 | 4.005701 | 1.7687 | 9.94e-10 | 7.202544 | 3.206e-09
2018-02-11 10:06 | 393112.9 | 1440.0018 | 2 | 45 | 4.2004 | 3.487747 | 1.893469 | 9.94e-10 | 7.72662 | 3.206e-09
2018-02-11 10:07 | 393169.1 | 1496.238 | 2 | 45 | 4.200389 | 3.259968 | 1.946147 | 9.94e-10 | 7.947892 | 3.206e-09
2018-02-11 10:09 | 393289.1 | 120.0014 | 3 | 45 | 4.228509 | 3.259977 | 2.054355 | 1.14e-09 | 8.403811 | 3.799e-09
2018-02-11 10:11 | 393409.1 | 240.0011 | 3 | 45 | 4.261338 | 3.260056 | 2.163022 | 1.14e-09 | 8.865067 | 3.799e-09
2018-02-11 10:13 | 393529.1 | 360.0023 | 3 | 45 | 4.296579 | 3.260008 | 2.271681 | 1.14e-09 | 9.329995 | 3.799e-09
2018-02-11 10:15 | 393649.1 | 480.0003 | 3 | 45 | 4.333997 | 3.259981 | 2.380332 | 1.14e-09 | 9.798837 | 3.799e-09
2018-02-11 10:17 | 393769.1 | 600.0007 | 3 | 45 | 4.37327 | 3.260059 | 2.488992 | 1.14e-09 | 10.27189 | 3.799e-09
2018-02-11 10:19 | 393889.1 | 720 | 3 | 45 | 4.40039 | 3.019312 | 2.596215 | 1.14e-09 | 10.74272 | 3.799e-09
2018-02-11 10:21 | 394009.1 | 840.0008 | 3 | 45 | 4.400391 | 2.503036 | 2.687866 | 1.14e-09 | 11.14602 | 3.799e-09
2018-02-11 10:23 | 394129.1 | 960.0012 | 3 | 45 | 4.400387 | 2.091749 | 2.764193 | 1.14e-09 | 11.48189 | 3.799e-09
2018-02-11 10:25 | 394249.1 | 1080.0017 | 3 | 45 | 4.400371 | 1.75807 | 2.828151 | 1.14e-09 | 11.76333 | 3.799e-09
2018-02-11 10:27 | 394369.1 | 1200.002 | 3 | 45 | 4.400362 | 1.487499 | 2.882086 | 1.14e-09 | 12.00066 | 3.799e-09
2018-02-11 10:29 | 394489.1 | 1320.0023 | 3 | 45 | 4.400382 | 1.267504 | 2.927867 | 1.14e-09 | 12.20212 | 3.799e-09
2018-02-11 10:31 | 394609.1 | 1440.0011 | 3 | 45 | 4.400363 | 1.086843 | 2.966995 | 1.14e-09 | 12.3743 | 3.799e-09
2018-02-11 10:33 | 394729.1 | 1560.0007 | 3 | 45 | 4.400341 | 0.9383049 | 3.000667 | 1.14e-09 | 12.52246 | 3.799e-09
2018-02-11 10:35 | 394849.1 | 1680.0011 | 3 | 45 | 4.400367 | 0.8157196 | 3.029834 | 1.14e-09 | 12.65081 | 3.799e-09
2018-02-11 10:37 | 394969.1 | 1800.001 | 3 | 45 | 4.400327 | 0.7119579 | 3.055242 | 1.14e-09 | 12.76262 | 3.799e-09
2018-02-11 10:38 | 395050.9 | 1881.747 | 3 | 45 | 4.400357 | 0.651989 | 3.070716 | 1.14e-09 | 12.83071 | 3.799e-09
2018-02-11 10:40 | 395170.9 | 120.0021 | 4 | 45 | 4.353481 | 0 | 3.070716 | 1.14e-09 | 12.83071 | 3.799e-09
2018-02-11 10:42 | 395290.9 | 240.0001 | 4 | 45 | 4.349687 | 0 | 3.070716 | 1.14e-09 | 12.83071 | 3.799e-09
2018-02-11 10:43 | 395350.9 | 300.0029 | 4 | 45 | 4.348538 | 0 | 3.070716 | 1.14e-09 | 12.83071 | 3.799e-09
2018-02-11 10:45 | 395471 | 120.0015 | 5 | 45 | 4.17921 | -2.281852 | 3.070716 | 0.07605652 | 12.83071 | 0.3195899
2018-02-11 10:47 | 395591 | 240.0003 | 5 | 45 | 4.148229 | -2.281823 | 3.070716 | 0.152113 | 12.83071 | 0.6362489
2018-02-11 10:49 | 395711 | 360.0015 | 5 | 45 | 4.118698 | -2.281856 | 3.070716 | 0.2281702 | 12.83071 | 0.9506245
2018-02-11 10:51 | 395831 | 480.0019 | 5 | 45 | 4.089593 | -2.281806 | 3.070716 | 0.3042287 | 12.83071 | 1.262778
2018-02-11 10:53 | 395951 | 600.0023 | 5 | 45 | 4.060766 | -2.282021 | 3.070716 | 0.3802861 | 12.83071 | 1.572724
2018-02-11 10:55 | 396071 | 720.001 | 5 | 45 | 4.032204 | -2.282165 | 3.070716 | 0.456343 | 12.83071 | 1.880486
2018-02-11 10:57 | 396191 | 840.0023 | 5 | 45 | 4.004067 | -2.281932 | 3.070716 | 0.5324049 | 12.83071 | 2.18611
2018-02-11 10:59 | 396311 | 960.0003 | 5 | 45 | 3.976394 | -2.281882 | 3.070716 | 0.6084599 | 12.83071 | 2.489583
2018-02-11 11:01 | 396431 | 1080.0008 | 5 | 45 | 3.949366 | -2.281856 | 3.070716 | 0.6845201 | 12.83071 | 2.790995
2018-02-11 11:03 | 396551 | 1200.0003 | 5 | 45 | 3.92309 | -2.281811 | 3.070716 | 0.7605777 | 12.83071 | 3.09037
2018-02-11 11:05 | 396671 | 1320.0016 | 5 | 45 | 3.897762 | -2.281921 | 3.070716 | 0.8366356 | 12.83071 | 3.387783
2018-02-11 11:07 | 396791 | 1440.0011 | 5 | 45 | 3.873487 | -2.281875 | 3.070716 | 0.9126945 | 12.83071 | 3.683313
2018-02-11 11:09 | 396911 | 1560.0015 | 5 | 45 | 3.850305 | -2.282339 | 3.070716 | 0.9887524 | 12.83071 | 3.977034
2018-02-11 11:11 | 397031 | 1680.0019 | 5 | 45 | 3.828459 | -2.281901 | 3.070716 | 1.064808 | 12.83071 | 4.269032
2018-02-11 11:13 | 397151 | 1800.0015 | 5 | 45 | 3.807731 | -2.281932 | 3.070716 | 1.140867 | 12.83071 | 4.559426
2018-02-11 11:15 | 397271 | 1920.0019 | 5 | 45 | 3.787849 | -2.282216 | 3.070716 | 1.216923 | 12.83071 | 4.848264
2018-02-11 11:17 | 397391 | 2040.0015 | 5 | 45 | 3.768805 | -2.282227 | 3.070716 | 1.292981 | 12.83071 | 5.135633
2018-02-11 11:19 | 397511 | 2160.0002 | 5 | 45 | 3.750664 | -2.281936 | 3.070716 | 1.369035 | 12.83071 | 5.421571
2018-02-11 11:21 | 397631 | 2280.0015 | 5 | 45 | 3.733429 | -2.281981 | 3.070716 | 1.445096 | 12.83071 | 5.70619
2018-02-11 11:23 | 397751 | 2400.0011 | 5 | 45 | 3.717116 | -2.282179 | 3.070716 | 1.521153 | 12.83071 | 5.989516
2018-02-11 11:25 | 397871 | 2520.0024 | 5 | 45 | 3.701736 | -2.281893 | 3.070716 | 1.597213 | 12.83071 | 6.271647
2018-02-11 11:27 | 397991 | 2640.0012 | 5 | 45 | 3.687244 | -2.281897 | 3.070716 | 1.673268 | 12.83071 | 6.552628
2018-02-11 11:29 | 398111 | 2760.0015 | 5 | 45 | 3.673677 | -2.28194 | 3.070716 | 1.74933 | 12.83071 | 6.832564
2018-02-11 11:31 | 398231 | 2880.001 | 5 | 45 | 3.66105 | -2.281839 | 3.070716 | 1.825387 | 12.83071 | 7.111486
2018-02-11 11:33 | 398351 | 3000.0014 | 5 | 45 | 3.64933 | -2.281818 | 3.070716 | 1.901449 | 12.83071 | 7.389501
2018-02-11 11:35 | 398471 | 3120.0018 | 5 | 45 | 3.638474 | -2.282026 | 3.070716 | 1.977505 | 12.83071 | 7.666637
2018-02-11 11:37 | 398591 | 3240.0023 | 5 | 45 | 3.628286 | -2.281948 | 3.070716 | 2.053563 | 12.83071 | 7.942981
2018-02-11 11:39 | 398711 | 3360.0009 | 5 | 45 | 3.618519 | -2.281969 | 3.070716 | 2.129619 | 12.83071 | 8.218561
2018-02-11 11:41 | 398831 | 3480.0007 | 5 | 45 | 3.608819 | -2.281987 | 3.070716 | 2.205678 | 12.83071 | 8.49341
2018-02-11 11:43 | 398951 | 3600.0003 | 5 | 45 | 3.598885 | -2.281911 | 3.070716 | 2.281737 | 12.83071 | 8.767522
2018-02-11 11:45 | 399071 | 3720.0007 | 5 | 45 | 3.588519 | -2.28185 | 3.070716 | 2.357794 | 12.83071 | 9.040851
2018-02-11 11:47 | 399191 | 3840.0012 | 5 | 45 | 3.577633 | -2.281962 | 3.070716 | 2.433851 | 12.83071 | 9.31337
2018-02-11 11:49 | 399311 | 3960.0018 | 5 | 45 | 3.56591 | -2.281882 | 3.070716 | 2.509911 | 12.83071 | 9.585044
2018-02-11 11:51 | 399431 | 4080.0027 | 5 | 45 | 3.552664 | -2.281813 | 3.070716 | 2.585971 | 12.83071 | 9.855777
2018-02-11 11:53 | 399551 | 4200.0023 | 5 | 45 | 3.536369 | -2.281959 | 3.070716 | 2.662027 | 12.83071 | 10.12539
2018-02-11 11:55 | 399671 | 4320.0019 | 5 | 45 | 3.515263 | -2.281806 | 3.070716 | 2.738085 | 12.83071 | 10.39358
2018-02-11 11:57 | 399791 | 4440.0006 | 5 | 45 | 3.488333 | -2.281781 | 3.070716 | 2.814144 | 12.83071 | 10.65997
2018-02-11 11:59 | 399911 | 4560.0003 | 5 | 45 | 3.447947 | -2.281891 | 3.070716 | 2.8902 | 12.83071 | 10.92387
2018-02-11 12:01 | 400031 | 4680.0014 | 5 | 45 | 3.373414 | -2.282115 | 3.070716 | 2.966254 | 12.83071 | 11.18363
2018-02-11 12:03 | 400151 | 4800.0011 | 5 | 45 | 3.17699 | -2.281981 | 3.070716 | 3.042311 | 12.83071 | 11.43406
2018-02-11 12:04 | 400194.3 | 4843.299 | 5 | 45 | 2.999993 | -2.281875 | 3.070716 | 3.069752 | 12.83071 | 11.51916
2018-02-11 12:06 | 400314.4 | 120.0004 | 6 | 45 | 3.20716 | 0 | 3.070716 | 3.069752 | 12.83071 | 11.51916
2018-02-11 12:08 | 400434.4 | 240.0008 | 6 | 45 | 3.218906 | 0 | 3.070716 | 3.069752 | 12.83071 | 11.51916
2018-02-11 12:09 | 400494.4 | 300.0028 | 6 | 45 | 3.223033 | 0 | 3.070716 | 3.069752 | 12.83071 | 11.51916
2018-02-11 12:09 | 400494.4 | 0.0024 | 7 | 46 | 3.222972 | 0 | 0 | 0 | 0 | 0
2018-02-11 12:11 | 400614.5 | 120.0024 | 2 | 46 | 3.942153 | 4.890047 | 0.1623041 | 0 | 0.6156009 | 0
2018-02-11 12:13 | 400734.5 | 240.0019 | 2 | 46 | 3.991505 | 4.890095 | 0.3252893 | 0 | 1.262814 | 0
2018-02-11 12:15 | 400854.5 | 360.0018 | 2 | 46 | 4.027198 | 4.889959 | 0.4882739 | 0 | 1.916372 | 0
2018-02-11 12:17 | 400974.5 | 480.0012 | 2 | 46 | 4.056983 | 4.889961 | 0.651252 | 0 | 2.575193 | 0
2018-02-11 12:19 | 401094.5 | 600.0015 | 2 | 46 | 4.083204 | 4.889961 | 0.8142394 | 0 | 3.238619 | 0
2018-02-11 12:21 | 401214.5 | 720.0011 | 2 | 46 | 4.106462 | 4.889921 | 0.977222 | 0 | 3.906029 | 0
2018-02-11 12:23 | 401334.5 | 840.0015 | 2 | 46 | 4.130424 | 4.88979 | 1.140204 | 0 | 4.577229 | 0
2018-02-11 12:25 | 401454.5 | 960.0004 | 2 | 46 | 4.156923 | 4.889948 | 1.303185 | 0 | 5.252533 | 0
2018-02-11 12:27 | 401574.5 | 1080.0023 | 2 | 46 | 4.185956 | 4.890013 | 1.466161 | 0 | 5.932334 | 0
2018-02-11 12:29 | 401694.5 | 1200.0019 | 2 | 46 | 4.200408 | 4.550917 | 1.625912 | 0 | 6.602813 | 0
2018-02-11 12:31 | 401814.5 | 1320.0016 | 2 | 46 | 4.200395 | 3.998856 | 1.768301 | 0 | 7.200905 | 0
2018-02-11 12:33 | 401934.5 | 1440.0011 | 2 | 46 | 4.200407 | 3.483194 | 1.892881 | 0 | 7.724187 | 0
2018-02-11 12:34 | 401989.6 | 1495.1077 | 2 | 46 | 4.200396 | 3.259996 | 1.944468 | 0 | 7.940873 | 0
2018-02-11 12:36 | 402109.6 | 120.0007 | 3 | 46 | 4.228436 | 3.260187 | 2.052681 | 0 | 8.396811 | 0
2018-02-11 12:38 | 402229.6 | 240.0019 | 3 | 46 | 4.261233 | 3.259901 | 2.161336 | 0 | 8.85801 | 0
2018-02-11 12:40 | 402349.6 | 360.0006 | 3 | 46 | 4.296443 | 3.259796 | 2.26999 | 0 | 9.322904 | 0
2018-02-11 12:42 | 402469.6 | 480.0004 | 3 | 46 | 4.333862 | 3.259865 | 2.378646 | 0 | 9.79175 | 0
2018-02-11 12:44 | 402589.6 | 600.0008 | 3 | 46 | 4.373103 | 3.259926 | 2.487298 | 0 | 10.26475 | 0
2018-02-11 12:46 | 402709.6 | 720.0004 | 3 | 46 | 4.400395 | 3.022228 | 2.594559 | 0 | 10.73574 | 0
2018-02-11 12:48 | 402829.6 | 840.0024 | 3 | 46 | 4.400399 | 2.50609 | 2.686306 | 0 | 11.13947 | 0
2018-02-11 12:50 | 402949.6 | 960.0012 | 3 | 46 | 4.400374 | 2.094172 | 2.762729 | 0 | 11.47576 | 0
2018-02-11 12:52 | 403069.6 | 1080.0024 | 3 | 46 | 4.400388 | 1.760868 | 2.826793 | 0 | 11.75766 | 0
2018-02-11 12:54 | 403189.6 | 1200.0004 | 3 | 46 | 4.400375 | 1.490074 | 2.88082 | 0 | 11.9954 | 0
2018-02-11 12:56 | 403309.6 | 1320.0007 | 3 | 46 | 4.40037 | 1.27046 | 2.926701 | 0 | 12.19729 | 0
2018-02-11 12:58 | 403429.6 | 1440.0003 | 3 | 46 | 4.400337 | 1.088823 | 2.965924 | 0 | 12.36989 | 0
2018-02-11 13:00 | 403549.6 | 1560.0022 | 3 | 46 | 4.40032 | 0.940197 | 2.999682 | 0 | 12.51844 | 0
2018-02-11 13:02 | 403669.6 | 1680.0003 | 3 | 46 | 4.40034 | 0.816906 | 3.028917 | 0 | 12.64708 | 0
2018-02-11 13:04 | 403789.6 | 1800.0007 | 3 | 46 | 4.400345 | 0.7145786 | 3.054391 | 0 | 12.75918 | 0
2018-02-11 13:05 | 403873 | 1883.4103 | 3 | 46 | 4.400328 | 0.6519794 | 3.070209 | 0 | 12.82878 | 0
2018-02-11 13:07 | 403993 | 120.0004 | 4 | 46 | 4.353428 | 0 | 3.070209 | 0 | 12.82878 | 0
2018-02-11 13:09 | 404113 | 240 | 4 | 46 | 4.349667 | 0 | 3.070209 | 0 | 12.82878 | 0
2018-02-11 13:10 | 404173 | 300.0012 | 4 | 46 | 4.348526 | 0 | 3.070209 | 0 | 12.82878 | 0
2018-02-11 13:12 | 404293.1 | 120.0007 | 5 | 46 | 4.179208 | -2.281854 | 3.070209 | 0.07605411 | 12.82878 | 0.3195779
2018-02-11 13:14 | 404413.1 | 240.0026 | 5 | 46 | 4.14827 | -2.282124 | 3.070209 | 0.1521156 | 12.82878 | 0.6362591
2018-02-11 13:16 | 404533.1 | 360.0006 | 5 | 46 | 4.118803 | -2.282168 | 3.070209 | 0.2281697 | 12.82878 | 0.950628
2018-02-11 13:18 | 404653.1 | 480.0002 | 5 | 46 | 4.08977 | -2.281823 | 3.070209 | 0.3042287 | 12.82878 | 1.262794
2018-02-11 13:20 | 404773.1 | 600.0013 | 5 | 46 | 4.061003 | -2.281895 | 3.070209 | 0.3802874 | 12.82878 | 1.57276
2018-02-11 13:22 | 404893.1 | 720.0002 | 5 | 46 | 4.032545 | -2.281884 | 3.070209 | 0.4563438 | 12.82878 | 1.880541
2018-02-11 13:24 | 405013.1 | 840.0014 | 5 | 46 | 4.004457 | -2.28217 | 3.070209 | 0.5324024 | 12.82878 | 2.18618
2018-02-11 13:26 | 405133.1 | 960.0018 | 5 | 46 | 3.976841 | -2.282243 | 3.070209 | 0.6084601 | 12.82878 | 2.489697
2018-02-11 13:28 | 405253.1 | 1080.0023 | 5 | 46 | 3.949849 | -2.281875 | 3.070209 | 0.6845187 | 12.82878 | 2.791139
2018-02-11 13:30 | 405373.1 | 1200.0019 | 5 | 46 | 3.92361 | -2.281866 | 3.070209 | 0.7605748 | 12.82878 | 3.090546
2018-02-11 13:32 | 405493.1 | 1320.0006 | 5 | 46 | 3.898181 | -2.281926 | 3.070209 | 0.8366329 | 12.82878 | 3.387996
2018-02-11 13:34 | 405613.1 | 1440.0002 | 5 | 46 | 3.873814 | -2.281872 | 3.070209 | 0.9126875 | 12.82878 | 3.683537
2018-02-11 13:36 | 405733.1 | 1560.0022 | 5 | 46 | 3.850548 | -2.282161 | 3.070209 | 0.9887462 | 12.82878 | 3.977283
2018-02-11 13:38 | 405853.1 | 1680.0011 | 5 | 46 | 3.828602 | -2.28188 | 3.070209 | 1.064805 | 12.82878 | 4.269306
2018-02-11 13:40 | 405973.1 | 1800.0006 | 5 | 46 | 3.807796 | -2.281813 | 3.070209 | 1.140859 | 12.82878 | 4.559693
2018-02-11 13:42 | 406093.1 | 1920.0002 | 5 | 46 | 3.78787 | -2.281877 | 3.070209 | 1.216916 | 12.82878 | 4.848538
2018-02-11 13:44 | 406213.1 | 2040.0014 | 5 | 46 | 3.768775 | -2.282028 | 3.070209 | 1.292976 | 12.82878 | 5.13591
2018-02-11 13:46 | 406333.1 | 2160.0018 | 5 | 46 | 3.750565 | -2.281932 | 3.070209 | 1.369035 | 12.82878 | 5.421863
2018-02-11 13:48 | 406453.1 | 2280.0006 | 5 | 46 | 3.733282 | -2.281985 | 3.070209 | 1.445092 | 12.82878 | 5.706456
2018-02-11 13:50 | 406573.1 | 2400.0018 | 5 | 46 | 3.716967 | -2.281926 | 3.070209 | 1.521149 | 12.82878 | 5.989772
2018-02-11 13:52 | 406693.1 | 2520.0022 | 5 | 46 | 3.701523 | -2.281939 | 3.070209 | 1.597206 | 12.82878 | 6.271879
2018-02-11 13:54 | 406813.1 | 2640.001 | 5 | 46 | 3.687012 | -2.281836 | 3.070209 | 1.673262 | 12.82878 | 6.552844
2018-02-11 13:56 | 406933.1 | 2760.0014 | 5 | 46 | 3.673416 | -2.282163 | 3.070209 | 1.74932 | 12.82878 | 6.832748
2018-02-11 13:58 | 407053.1 | 2880.001 | 5 | 46 | 3.66077 | -2.281895 | 3.070209 | 1.825367 | 12.82878 | 7.111614
2018-02-11 14:00 | 407173.1 | 3000.003 | 5 | 46 | 3.649061 | -2.28195 | 3.070209 | 1.901435 | 12.82878 | 7.38963
2018-02-11 14:02 | 407293.1 | 3120.0005 | 5 | 46 | 3.638173 | -2.282255 | 3.070209 | 1.977494 | 12.82878 | 7.666756
2018-02-11 14:04 | 407413.1 | 3240.0022 | 5 | 46 | 3.628051 | -2.281887 | 3.070209 | 2.05355 | 12.82878 | 7.943074
2018-02-11 14:06 | 407533.1 | 3360.001 | 5 | 46 | 3.618266 | -2.28194 | 3.070209 | 2.12961 | 12.82878 | 8.218646
2018-02-11 14:08 | 407653.1 | 3480.0022 | 5 | 46 | 3.608581 | -2.281944 | 3.070209 | 2.205665 | 12.82878 | 8.493469
2018-02-11 14:10 | 407773.1 | 3600.001 | 5 | 46 | 3.598627 | -2.282175 | 3.070209 | 2.281725 | 12.82878 | 8.767561
2018-02-11 14:12 | 407893.1 | 3720.0013 | 5 | 46 | 3.588238 | -2.282136 | 3.070209 | 2.357782 | 12.82878 | 9.040872
2018-02-11 14:14 | 408013.1 | 3840.0001 | 5 | 46 | 3.57735 | -2.282017 | 3.070209 | 2.433838 | 12.82878 | 9.313367
2018-02-11 14:16 | 408133.1 | 3960.0021 | 5 | 46 | 3.565609 | -2.281994 | 3.070209 | 2.509896 | 12.82878 | 9.585014
2018-02-11 14:18 | 408253.1 | 4080.0002 | 5 | 46 | 3.552332 | -2.281777 | 3.070209 | 2.585953 | 12.82878 | 9.855711
2018-02-11 14:20 | 408373.1 | 4200.0007 | 5 | 46 | 3.535972 | -2.281953 | 3.070209 | 2.662014 | 12.82878 | 10.12531
2018-02-11 14:22 | 408493.1 | 4320.0019 | 5 | 46 | 3.51481 | -2.282197 | 3.070209 | 2.738074 | 12.82878 | 10.39348
2018-02-11 14:24 | 408613.1 | 4440.0022 | 5 | 46 | 3.487831 | -2.281916 | 3.070209 | 2.814133 | 12.82878 | 10.65984
2018-02-11 14:26 | 408733.1 | 4560.0018 | 5 | 46 | 3.447217 | -2.282152 | 3.070209 | 2.890191 | 12.82878 | 10.9237
2018-02-11 14:28 | 408853.1 | 4680.0006 | 5 | 46 | 3.371968 | -2.282245 | 3.070209 | 2.966251 | 12.82878 | 11.1834
2018-02-11 14:30 | 408973.1 | 4800.0002 | 5 | 46 | 3.173336 | -2.282222 | 3.070209 | 3.042308 | 12.82878 | 11.43366
2018-02-11 14:31 | 409015.2 | 4842.0804 | 5 | 46 | 2.999991 | -2.281989 | 3.070209 | 3.068981 | 12.82878 | 11.51631
2018-02-11 14:33 | 409135.3 | 120.002 | 6 | 46 | 3.20776 | 0 | 3.070209 | 3.068981 | 12.82878 | 11.51631
2018-02-11 14:35 | 409255.3 | 240.0015 | 6 | 46 | 3.21949 | 0 | 3.070209 | 3.068981 | 12.82878 | 11.51631
2018-02-11 14:36 | 409315.3 | 300.0044 | 6 | 46 | 3.223608 | 0 | 3.070209 | 3.068981 | 12.82878 | 11.51631
2018-02-11 14:36 | 409315.2 | 0.0025 | 7 | 47 | 3.223629 | 0 | 0 | 0 | 0 | 0
2018-02-11 14:38 | 409435.3 | 120.0007 | 2 | 47 | 3.94279 | 4.890047 | 0.1623025 | 1.0771e-08 | 0.6157084 | 3.4721e-08
2018-02-11 14:40 | 409555.3 | 240.0019 | 2 | 47 | 3.992026 | 4.890062 | 0.3252949 | 1.0771e-08 | 1.263043 | 3.4721e-08
2018-02-11 14:42 | 409675.3 | 360.0023 | 2 | 47 | 4.027719 | 4.889936 | 0.4882794 | 1.0771e-08 | 1.916687 | 3.4721e-08
2018-02-11 14:44 | 409795.3 | 480.0011 | 2 | 47 | 4.057561 | 4.889925 | 0.6512629 | 1.0771e-08 | 2.575622 | 3.4721e-08
2018-02-11 14:46 | 409915.3 | 600.0015 | 2 | 47 | 4.083819 | 4.89003 | 0.8142527 | 1.0771e-08 | 3.239154 | 3.4721e-08
2018-02-11 14:48 | 410035.3 | 720.0003 | 2 | 47 | 4.106935 | 4.890009 | 0.9772378 | 1.0771e-08 | 3.906659 | 3.4721e-08
2018-02-11 14:50 | 410155.3 | 840.0014 | 2 | 47 | 4.130882 | 4.890095 | 1.140224 | 1.0771e-08 | 4.577953 | 3.4721e-08
2018-02-11 14:52 | 410275.3 | 960.0008 | 2 | 47 | 4.157374 | 4.889883 | 1.3032 | 1.0771e-08 | 5.253311 | 3.4721e-08
2018-02-11 14:54 | 410395.3 | 1080.0011 | 2 | 47 | 4.186467 | 4.889963 | 1.466184 | 1.0771e-08 | 5.933224 | 3.4721e-08
2018-02-11 14:56 | 410515.3 | 1200.0011 | 2 | 47 | 4.200394 | 4.54364 | 1.625794 | 1.0771e-08 | 6.603147 | 3.4721e-08
2018-02-11 14:58 | 410635.3 | 1320.0015 | 2 | 47 | 4.200392 | 3.992683 | 1.767961 | 1.0771e-08 | 7.200303 | 3.4721e-08
2018-02-11 15:00 | 410755.3 | 1440.0003 | 2 | 47 | 4.200401 | 3.47703 | 1.892319 | 1.0771e-08 | 7.722658 | 3.4721e-08
2018-02-11 15:01 | 410808.7 | 1493.3842 | 2 | 47 | 4.200381 | 3.259974 | 1.942256 | 1.0771e-08 | 7.932413 | 3.4721e-08
2018-02-11 15:03 | 410928.7 | 120.0022 | 3 | 47 | 4.228426 | 3.25984 | 2.050466 | 1.13e-08 | 8.388333 | 3.6881e-08
2018-02-11 15:05 | 411048.7 | 240.0003 | 3 | 47 | 4.261261 | 3.259941 | 2.159116 | 1.13e-08 | 8.849511 | 3.6881e-08
2018-02-11 15:07 | 411168.7 | 360.0015 | 3 | 47 | 4.296523 | 3.260103 | 2.267768 | 1.13e-08 | 9.314401 | 3.6881e-08
2018-02-11 15:09 | 411288.7 | 480.0013 | 3 | 47 | 4.333923 | 3.259823 | 2.376422 | 1.13e-08 | 9.783248 | 3.6881e-08
2018-02-11 15:11 | 411408.7 | 600.0014 | 3 | 47 | 4.373164 | 3.260227 | 2.485078 | 1.13e-08 | 10.25627 | 3.6881e-08
2018-02-11 15:13 | 411528.7 | 720.0012 | 3 | 47 | 4.4004 | 3.021585 | 2.592322 | 1.13e-08 | 10.72719 | 3.6881e-08
2018-02-11 15:15 | 411648.7 | 840.0016 | 3 | 47 | 4.400395 | 2.506577 | 2.684068 | 1.13e-08 | 11.13091 | 3.6881e-08
2018-02-11 15:17 | 411768.7 | 960.0003 | 3 | 47 | 4.4004 | 2.095982 | 2.760527 | 1.13e-08 | 11.46736 | 3.6881e-08
2018-02-11 15:19 | 411888.7 | 1080.0016 | 3 | 47 | 4.400396 | 1.763145 | 2.824634 | 1.13e-08 | 11.74945 | 3.6881e-08
2018-02-11 15:21 | 412008.7 | 1200.0019 | 3 | 47 | 4.400382 | 1.492926 | 2.878731 | 1.13e-08 | 11.9875 | 3.6881e-08
2018-02-11 15:23 | 412128.7 | 1320.0015 | 3 | 47 | 4.40036 | 1.272072 | 2.924687 | 1.13e-08 | 12.18972 | 3.6881e-08
2018-02-11 15:25 | 412248.7 | 1440.002 | 3 | 47 | 4.400368 | 1.092264 | 2.963992 | 1.13e-08 | 12.36268 | 3.6881e-08
2018-02-11 15:27 | 412368.7 | 1560.0017 | 3 | 47 | 4.400362 | 0.9434204 | 2.997836 | 1.13e-08 | 12.5116 | 3.6881e-08
2018-02-11 15:29 | 412488.7 | 1680.0003 | 3 | 47 | 4.400342 | 0.8200245 | 3.02716 | 1.13e-08 | 12.64064 | 3.6881e-08
2018-02-11 15:31 | 412608.7 | 1800.0025 | 3 | 47 | 4.40032 | 0.7162476 | 3.052722 | 1.13e-08 | 12.75312 | 3.6881e-08
2018-02-11 15:32 | 412696.4 | 1887.6713 | 3 | 47 | 4.400353 | 0.6519928 | 3.06937 | 1.13e-08 | 12.82638 | 3.6881e-08
2018-02-11 15:34 | 412816.5 | 120.0023 | 4 | 47 | 4.353426 | 0 | 3.06937 | 1.13e-08 | 12.82638 | 3.6881e-08
2018-02-11 15:36 | 412936.5 | 240.001 | 4 | 47 | 4.349638 | 0 | 3.06937 | 1.13e-08 | 12.82638 | 3.6881e-08
2018-02-11 15:37 | 412996.5 | 300.0038 | 4 | 47 | 4.348505 | 0 | 3.06937 | 1.13e-08 | 12.82638 | 3.6881e-08
2018-02-11 15:39 | 413116.6 | 120.0014 | 5 | 47 | 4.179101 | -2.281891 | 3.06937 | 0.07605665 | 12.82638 | 0.3195804
2018-02-11 15:41 | 413236.6 | 240.0018 | 5 | 47 | 4.148196 | -2.28193 | 3.06937 | 0.1521132 | 12.82638 | 0.6362333
2018-02-11 15:43 | 413356.6 | 360.0023 | 5 | 47 | 4.118726 | -2.281816 | 3.06937 | 0.2281715 | 12.82638 | 0.9506139
2018-02-11 15:45 | 413476.6 | 480.001 | 5 | 47 | 4.089674 | -2.281852 | 3.06937 | 0.3042249 | 12.82638 | 1.262751
2018-02-11 15:47 | 413596.6 | 600.0014 | 5 | 47 | 4.060917 | -2.281893 | 3.06937 | 0.3802832 | 12.82638 | 1.572708
2018-02-11 15:49 | 413716.6 | 720.0018 | 5 | 47 | 4.032424 | -2.281994 | 3.06937 | 0.4563401 | 12.82638 | 1.880483
2018-02-11 15:51 | 413836.6 | 840.0007 | 5 | 47 | 4.004297 | -2.28188 | 3.06937 | 0.5323939 | 12.82638 | 2.186092
2018-02-11 15:53 | 413956.6 | 960.0001 | 5 | 47 | 3.976647 | -2.281857 | 3.06937 | 0.6084504 | 12.82638 | 2.48959
2018-02-11 15:55 | 414076.6 | 1080.0007 | 5 | 47 | 3.949562 | -2.281841 | 3.06937 | 0.6845101 | 12.82638 | 2.791017
2018-02-11 15:57 | 414196.6 | 1200.0011 | 5 | 47 | 3.923275 | -2.281862 | 3.06937 | 0.7605694 | 12.82638 | 3.090413
2018-02-11 15:59 | 414316.6 | 1320.0014 | 5 | 47 | 3.897833 | -2.28215 | 3.06937 | 0.8366268 | 12.82638 | 3.387834
2018-02-11 16:01 | 414436.6 | 1440.0007 | 5 | 47 | 3.873497 | -2.281866 | 3.06937 | 0.9126846 | 12.82638 | 3.683363
2018-02-11 16:03 | 414556.6 | 1560.0022 | 5 | 47 | 3.850277 | -2.282008 | 3.06937 | 0.9887403 | 12.82638 | 3.977075
2018-02-11 16:05 | 414676.6 | 1680.0025 | 5 | 47 | 3.828359 | -2.281742 | 3.06937 | 1.064796 | 12.82638 | 4.269069
2018-02-11 16:07 | 414796.6 | 1800.0022 | 5 | 47 | 3.807592 | -2.281868 | 3.06937 | 1.14085 | 12.82638 | 4.559432
2018-02-11 16:09 | 414916.6 | 1920.001 | 5 | 47 | 3.787658 | -2.281903 | 3.06937 | 1.216907 | 12.82638 | 4.848262
2018-02-11 16:11 | 415036.6 | 2040.0015 | 5 | 47 | 3.768601 | -2.28185 | 3.06937 | 1.292964 | 12.82638 | 5.135613
2018-02-11 16:13 | 415156.6 | 2160.0018 | 5 | 47 | 3.750399 | -2.282227 | 3.06937 | 1.369023 | 12.82638 | 5.421551
2018-02-11 16:15 | 415276.6 | 2280.0022 | 5 | 47 | 3.733129 | -2.282004 | 3.06937 | 1.445081 | 12.82638 | 5.706134
2018-02-11 16:17 | 415396.6 | 2400.0017 | 5 | 47 | 3.716828 | -2.281909 | 3.06937 | 1.521135 | 12.82638 | 5.98943
2018-02-11 16:19 | 415516.6 | 2520.0005 | 5 | 47 | 3.701418 | -2.282056 | 3.06937 | 1.597191 | 12.82638 | 6.271523
2018-02-11 16:21 | 415636.6 | 2640.0003 | 5 | 47 | 3.686918 | -2.281845 | 3.06937 | 1.673247 | 12.82638 | 6.55248
2018-02-11 16:23 | 415756.6 | 2760.0007 | 5 | 47 | 3.67332 | -2.281971 | 3.06937 | 1.749303 | 12.82638 | 6.832371
2018-02-11 16:25 | 415876.6 | 2880.001 | 5 | 47 | 3.660659 | -2.281928 | 3.06937 | 1.82536 | 12.82638 | 7.111264
2018-02-11 16:27 | 415996.6 | 3000.0022 | 5 | 47 | 3.648954 | -2.281836 | 3.06937 | 1.901421 | 12.82638 | 7.389248
2018-02-11 16:29 | 416116.6 | 3120.0007 | 5 | 47 | 3.638109 | -2.282166 | 3.06937 | 1.977476 | 12.82638 | 7.666353
2018-02-11 16:31 | 416236.6 | 3240.0007 | 5 | 47 | 3.627936 | -2.281907 | 3.06937 | 2.053535 | 12.82638 | 7.942673
2018-02-11 16:33 | 416356.6 | 3360.0018 | 5 | 47 | 3.618177 | -2.281939 | 3.06937 | 2.129596 | 12.82638 | 8.218241
2018-02-11 16:35 | 416476.6 | 3480.0006 | 5 | 47 | 3.608424 | -2.281955 | 3.06937 | 2.20565 | 12.82638 | 8.49305
2018-02-11 16:37 | 416596.6 | 3600.0017 | 5 | 47 | 3.598481 | -2.281836 | 3.06937 | 2.281708 | 12.82638 | 8.767123
2018-02-11 16:39 | 416716.6 | 3720.0021 | 5 | 47 | 3.588065 | -2.281839 | 3.06937 | 2.357764 | 12.82638 | 9.040417
2018-02-11 16:41 | 416836.6 | 3840.001 | 5 | 47 | 3.577144 | -2.281998 | 3.06937 | 2.433821 | 12.82638 | 9.312903
2018-02-11 16:43 | 416956.6 | 3960.0006 | 5 | 47 | 3.565379 | -2.281882 | 3.06937 | 2.509877 | 12.82638 | 9.584525
2018-02-11 16:45 | 417076.6 | 4080.0018 | 5 | 47 | 3.552025 | -2.281957 | 3.06937 | 2.585935 | 12.82638 | 9.855206
2018-02-11 16:47 | 417196.6 | 4200.0007 | 5 | 47 | 3.535668 | -2.281831 | 3.06937 | 2.661991 | 12.82638 | 10.12476
2018-02-11 16:49 | 417316.6 | 4320.001 | 5 | 47 | 3.514422 | -2.281981 | 3.06937 | 2.73805 | 12.82638 | 10.39291
2018-02-11 16:51 | 417436.6 | 4440.0005 | 5 | 47 | 3.487275 | -2.282037 | 3.06937 | 2.814105 | 12.82638 | 10.65921
2018-02-11 16:53 | 417556.6 | 4560.0003 | 5 | 47 | 3.446466 | -2.281942 | 3.06937 | 2.890163 | 12.82638 | 10.92302
2018-02-11 16:55 | 417676.6 | 4680.0007 | 5 | 47 | 3.370625 | -2.281918 | 3.06937 | 2.966221 | 12.82638 | 11.18264
2018-02-11 16:57 | 417796.6 | 4800.001 | 5 | 47 | 3.169869 | -2.282041 | 3.06937 | 3.042281 | 12.82638 | 11.43274
2018-02-11 16:58 | 417837.5 | 4840.9299 | 5 | 47 | 2.999989 | -2.28209 | 3.06937 | 3.068224 | 12.82638 | 11.51308
2018-02-11 17:00 | 417957.5 | 120.0019 | 6 | 47 | 3.208172 | 0 | 3.06937 | 3.068224 | 12.82638 | 11.51308
2018-02-11 17:02 | 418077.5 | 240 | 6 | 47 | 3.219871 | 0 | 3.06937 | 3.068224 | 12.82638 | 11.51308
2018-02-11 17:03 | 418137.6 | 300.0028 | 6 | 47 | 3.223974 | 0 | 3.06937 | 3.068224 | 12.82638 | 11.51308
2018-02-11 17:03 | 418137.5 | 0.0024 | 7 | 48 | 3.224 | 0 | 0 | 0 | 0 | 0
2018-02-11 17:05 | 418257.6 | 120.0005 | 2 | 48 | 3.943201 | 4.890003 | 0.1622954 | 7.49e-09 | 0.6157497 | 2.4146e-08
2018-02-11 17:07 | 418377.6 | 240.0016 | 2 | 48 | 3.992278 | 4.88999 | 0.3252808 | 7.49e-09 | 1.263107 | 2.4146e-08
2018-02-11 17:09 | 418497.6 | 360.0013 | 2 | 48 | 4.027897 | 4.890112 | 0.4882663 | 7.49e-09 | 1.916788 | 2.4146e-08
2018-02-11 17:11 | 418617.6 | 480 | 2 | 48 | 4.057597 | 4.889997 | 0.651245 | 7.49e-09 | 2.57572 | 2.4146e-08
2018-02-11 17:13 | 418737.6 | 600.0005 | 2 | 48 | 4.083786 | 4.890118 | 0.8142247 | 7.49e-09 | 3.23921 | 2.4146e-08
2018-02-11 17:15 | 418857.6 | 720.0002 | 2 | 48 | 4.106898 | 4.890036 | 0.9772109 | 7.49e-09 | 3.906714 | 2.4146e-08
2018-02-11 17:17 | 418977.6 | 840.0006 | 2 | 48 | 4.130777 | 4.890013 | 1.140196 | 7.49e-09 | 4.577995 | 2.4146e-08
2018-02-11 17:19 | 419097.6 | 960 | 2 | 48 | 4.157156 | 4.890028 | 1.303178 | 7.49e-09 | 5.253351 | 2.4146e-08
2018-02-11 17:21 | 419217.6 | 1080.0007 | 2 | 48 | 4.186182 | 4.890017 | 1.466161 | 7.49e-09 | 5.933221 | 2.4146e-08
2018-02-11 17:23 | 419337.6 | 1200.0017 | 2 | 48 | 4.200389 | 4.548052 | 1.625867 | 7.49e-09 | 6.603524 | 2.4146e-08
2018-02-11 17:25 | 419457.6 | 1320.0006 | 2 | 48 | 4.200389 | 3.997332 | 1.768195 | 7.49e-09 | 7.201358 | 2.4146e-08
2018-02-11 17:27 | 419577.6 | 1440.0009 | 2 | 48 | 4.200397 | 3.480345 | 1.892695 | 7.49e-09 | 7.724307 | 2.4146e-08
2018-02-11 17:28 | 419631.9 | 1494.253 | 2 | 48 | 4.20038 | 3.259998 | 1.943466 | 7.49e-09 | 7.937563 | 2.4146e-08
2018-02-11 17:30 | 419751.9 | 120.0006 | 3 | 48 | 4.228431 | 3.259912 | 2.051678 | 7.49e-09 | 8.393497 | 2.4146e-08
2018-02-11 17:32 | 419871.9 | 240.0018 | 3 | 48 | 4.261277 | 3.259949 | 2.160331 | 7.49e-09 | 8.854688 | 2.4146e-08
2018-02-11 17:34 | 419991.9 | 360.0014 | 3 | 48 | 4.296521 | 3.25996 | 2.268987 | 7.49e-09 | 9.319593 | 2.4146e-08
2018-02-11 17:36 | 420111.9 | 480.0018 | 3 | 48 | 4.333961 | 3.259972 | 2.377641 | 7.49e-09 | 9.788444 | 2.4146e-08
2018-02-11 17:38 | 420231.9 | 600.0022 | 3 | 48 | 4.373269 | 3.25992 | 2.486295 | 7.49e-09 | 10.26146 | 2.4146e-08
2018-02-11 17:40 | 420351.9 | 720.0002 | 3 | 48 | 4.400397 | 3.018162 | 2.593505 | 7.49e-09 | 10.73224 | 2.4146e-08
2018-02-11 17:42 | 420471.9 | 840.0014 | 3 | 48 | 4.400379 | 2.501562 | 2.685116 | 7.49e-09 | 11.13537 | 2.4146e-08
2018-02-11 17:44 | 420591.9 | 960.0004 | 3 | 48 | 4.400362 | 2.090481 | 2.761411 | 7.49e-09 | 11.4711 | 2.4146e-08
2018-02-11 17:46 | 420711.9 | 1080.0007 | 3 | 48 | 4.400376 | 1.757694 | 2.825355 | 7.49e-09 | 11.75248 | 2.4146e-08
2018-02-11 17:48 | 420831.9 | 1200.0012 | 3 | 48 | 4.400362 | 1.48728 | 2.879282 | 7.49e-09 | 11.98977 | 2.4146e-08
2018-02-11 17:50 | 420951.9 | 1320.0015 | 3 | 48 | 4.400384 | 1.267618 | 2.925066 | 7.49e-09 | 12.19124 | 2.4146e-08
2018-02-11 17:52 | 421071.9 | 1440.0002 | 3 | 48 | 4.400355 | 1.086866 | 2.964201 | 7.49e-09 | 12.36345 | 2.4146e-08
2018-02-11 17:54 | 421191.9 | 1560.0023 | 3 | 48 | 4.40036 | 0.9383049 | 2.997869 | 7.49e-09 | 12.5116 | 2.4146e-08
2018-02-11 17:56 | 421311.9 | 1680.0001 | 3 | 48 | 4.400342 | 0.8149719 | 3.027023 | 7.49e-09 | 12.63989 | 2.4146e-08
2018-02-11 17:58 | 421431.9 | 1800.0022 | 3 | 48 | 4.400352 | 0.7125301 | 3.052427 | 7.49e-09 | 12.75168 | 2.4146e-08
2018-02-11 17:59 | 421512.8 | 1880.958 | 3 | 48 | 4.400324 | 0.6519814 | 3.067757 | 7.49e-09 | 12.81913 | 2.4146e-08
2018-02-11 18:01 | 421632.9 | 120.0012 | 4 | 48 | 4.353217 | 0 | 3.067757 | 7.49e-09 | 12.81913 | 2.4146e-08
2018-02-11 18:03 | 421752.9 | 240.0008 | 4 | 48 | 4.349454 | 0 | 3.067757 | 7.49e-09 | 12.81913 | 2.4146e-08
2018-02-11 18:04 | 421812.9 | 300.0012 | 4 | 48 | 4.348303 | 0 | 3.067757 | 7.49e-09 | 12.81913 | 2.4146e-08
2018-02-11 18:06 | 421933 | 120.0006 | 5 | 48 | 4.178199 | -2.282186 | 3.067757 | 0.07605374 | 12.81913 | 0.3195082
2018-02-11 18:08 | 422053 | 240.0007 | 5 | 48 | 4.14723 | -2.28193 | 3.067757 | 0.1521072 | 12.81913 | 0.6360791
2018-02-11 18:10 | 422173 | 360.0006 | 5 | 48 | 4.117737 | -2.281934 | 3.067757 | 0.2281677 | 12.81913 | 0.9503943
2018-02-11 18:12 | 422293 | 480.002 | 5 | 48 | 4.088645 | -2.281889 | 3.067757 | 0.3042251 | 12.81913 | 1.26247
2018-02-11 18:14 | 422413 | 600.0007 | 5 | 48 | 4.059804 | -2.281899 | 3.067757 | 0.3802823 | 12.81913 | 1.572343
2018-02-11 18:16 | 422533 | 720.0019 | 5 | 48 | 4.031315 | -2.28201 | 3.067757 | 0.4563385 | 12.81913 | 1.880031
2018-02-11 18:18 | 422653 | 840.0006 | 5 | 48 | 4.003218 | -2.281859 | 3.067757 | 0.532395 | 12.81913 | 2.185568
2018-02-11 18:20 | 422773 | 960.0005 | 5 | 48 | 3.975531 | -2.281996 | 3.067757 | 0.6084518 | 12.81913 | 2.488983
2018-02-11 18:22 | 422893 | 1080.0014 | 5 | 48 | 3.948502 | -2.281882 | 3.067757 | 0.6845127 | 12.81913 | 2.790332
2018-02-11 18:24 | 423013 | 1200.0002 | 5 | 48 | 3.922261 | -2.281946 | 3.067757 | 0.7605673 | 12.81913 | 3.08963
2018-02-11 18:26 | 423133 | 1320.0023 | 5 | 48 | 3.8969 | -2.281996 | 3.067757 | 0.836627 | 12.81913 | 3.386984
2018-02-11 18:28 | 423253 | 1440.0011 | 5 | 48 | 3.872599 | -2.282165 | 3.067757 | 0.9126834 | 12.81913 | 3.682438
2018-02-11 18:30 | 423373 | 1560.0015 | 5 | 48 | 3.849436 | -2.281875 | 3.067757 | 0.9887416 | 12.81913 | 3.976093
2018-02-11 18:32 | 423493 | 1680.0012 | 5 | 48 | 3.827588 | -2.281994 | 3.067757 | 1.064798 | 12.81913 | 4.268028
2018-02-11 18:34 | 423613 | 1800.0023 | 5 | 48 | 3.80684 | -2.28187 | 3.067757 | 1.140858 | 12.81913 | 4.558359
2018-02-11 18:36 | 423733 | 1920.0019 | 5 | 48 | 3.786972 | -2.282058 | 3.067757 | 1.216911 | 12.81913 | 4.847118
2018-02-11 18:38 | 423853 | 2040.0006 | 5 | 48 | 3.767911 | -2.282191 | 3.067757 | 1.29297 | 12.81913 | 5.134424
2018-02-11 18:40 | 423973 | 2160.0019 | 5 | 48 | 3.74973 | -2.28198 | 3.067757 | 1.369025 | 12.81913 | 5.420296
2018-02-11 18:42 | 424093 | 2280.0001 | 5 | 48 | 3.732488 | -2.281839 | 3.067757 | 1.445083 | 12.81913 | 5.704829
2018-02-11 18:44 | 424213 | 2400.0018 | 5 | 48 | 3.716196 | -2.281857 | 3.067757 | 1.521145 | 12.81913 | 5.988106
2018-02-11 18:46 | 424333 | 2520.0021 | 5 | 48 | 3.700795 | -2.282195 | 3.067757 | 1.597203 | 12.81913 | 6.27016
2018-02-11 18:48 | 424453 | 2640.0002 | 5 | 48 | 3.686321 | -2.281877 | 3.067757 | 1.673259 | 12.81913 | 6.551074
2018-02-11 18:50 | 424573 | 2760.0015 | 5 | 48 | 3.67274 | -2.28195 | 3.067757 | 1.749317 | 12.81913 | 6.830925
2018-02-11 18:52 | 424693 | 2880.0018 | 5 | 48 | 3.660083 | -2.281907 | 3.067757 | 1.825375 | 12.81913 | 7.10978
2018-02-11 18:54 | 424813 | 3000.0014 | 5 | 48 | 3.648389 | -2.282214 | 3.067757 | 1.901435 | 12.81913 | 7.387717
2018-02-11 18:56 | 424933 | 3120.0019 | 5 | 48 | 3.637557 | -2.282063 | 3.067757 | 1.97749 | 12.81913 | 7.664778
2018-02-11 18:58 | 425053 | 3240.0017 | 5 | 48 | 3.6274 | -2.28188 | 3.067757 | 2.053545 | 12.81913 | 7.941041
2018-02-11 19:00 | 425173 | 3360.0002 | 5 | 48 | 3.617635 | -2.282225 | 3.067757 | 2.129601 | 12.81913 | 8.216556
2018-02-11 19:02 | 425293 | 3480.0014 | 5 | 48 | 3.607935 | -2.281919 | 3.067757 | 2.20566 | 12.81913 | 8.491341
2018-02-11 19:04 | 425413 | 3600.0002 | 5 | 48 | 3.598021 | -2.281905 | 3.067757 | 2.281717 | 12.81913 | 8.765376
2018-02-11 19:06 | 425533 | 3720.0014 | 5 | 48 | 3.587616 | -2.282122 | 3.067757 | 2.357776 | 12.81913 | 9.038644
2018-02-11 19:08 | 425653 | 3840.0001 | 5 | 48 | 3.576696 | -2.281959 | 3.067757 | 2.433832 | 12.81913 | 9.311094
2018-02-11 19:10 | 425773 | 3960.0009 | 5 | 48 | 3.564907 | -2.282056 | 3.067757 | 2.509893 | 12.81913 | 9.5827
2018-02-11 19:12 | 425893 | 4080.0002 | 5 | 48 | 3.551559 | -2.281891 | 3.067757 | 2.585949 | 12.81913 | 9.853339
2018-02-11 19:14 | 426013 | 4200.0015 | 5 | 48 | 3.535113 | -2.281818 | 3.067757 | 2.662008 | 12.81913 | 10.12287
2018-02-11 19:16 | 426133 | 4320.0012 | 5 | 48 | 3.513785 | -2.281854 | 3.067757 | 2.738063 | 12.81913 | 10.39095
2018-02-11 19:18 | 426253 | 4440.0022 | 5 | 48 | 3.486519 | -2.28187 | 3.067757 | 2.814124 | 12.81913 | 10.65723
2018-02-11 19:20 | 426373 | 4560.001 | 5 | 48 | 3.445256 | -2.281905 | 3.067757 | 2.890182 | 12.81913 | 10.92096
2018-02-11 19:22 | 426493 | 4680.0015 | 5 | 48 | 3.368148 | -2.281831 | 3.067757 | 2.966239 | 12.81913 | 11.18045
2018-02-11 19:24 | 426613 | 4800.0019 | 5 | 48 | 3.162768 | -2.281895 | 3.067757 | 3.042294 | 12.81913 | 11.43021
2018-02-11 19:25 | 426651.5 | 4838.5418 | 5 | 48 | 2.999991 | -2.28201 | 3.067757 | 3.066724 | 12.81913 | 11.50575
2018-02-11 19:27 | 426771.5 | 120.0006 | 6 | 48 | 3.208438 | 0 | 3.067757 | 3.066724 | 12.81913 | 11.50575
2018-02-11 19:29 | 426891.6 | 240.0016 | 6 | 48 | 3.22012 | 0 | 3.067757 | 3.066724 | 12.81913 | 11.50575
2018-02-11 19:30 | 426951.6 | 300.0031 | 6 | 48 | 3.224223 | 0 | 3.067757 | 3.066724 | 12.81913 | 11.50575
2018-02-11 19:30 | 426951.6 | 0.0024 | 7 | 49 | 3.224225 | 0 | 0 | 0 | 0 | 0
2018-02-11 19:32 | 427071.7 | 120.0016 | 2 | 49 | 3.943406 | 4.890032 | 0.1623013 | 2.531e-09 | 0.6158153 | 8.161e-09
2018-02-11 19:34 | 427191.7 | 240.0003 | 2 | 49 | 3.992461 | 4.890024 | 0.3252798 | 2.531e-09 | 1.263173 | 8.161e-09
2018-02-11 19:36 | 427311.7 | 360.0015 | 2 | 49 | 4.028128 | 4.889967 | 0.4882678 | 2.531e-09 | 1.916899 | 8.161e-09
2018-02-11 19:38 | 427431.7 | 480.0011 | 2 | 49 | 4.057891 | 4.890034 | 0.6512452 | 2.531e-09 | 2.575868 | 8.161e-09
2018-02-11 19:40 | 427551.7 | 600.0015 | 2 | 49 | 4.084104 | 4.890131 | 0.8142296 | 2.531e-09 | 3.239427 | 8.161e-09
2018-02-11 19:42 | 427671.7 | 720.0003 | 2 | 49 | 4.107315 | 4.890087 | 0.9772082 | 2.531e-09 | 3.90696 | 8.161e-09
2018-02-11 19:44 | 427791.7 | 840.0007 | 2 | 49 | 4.131205 | 4.889944 | 1.140194 | 2.531e-09 | 4.578312 | 8.161e-09
2018-02-11 19:46 | 427911.7 | 960.0003 | 2 | 49 | 4.157552 | 4.889994 | 1.303178 | 2.531e-09 | 5.253744 | 8.161e-09
2018-02-11 19:48 | 428031.7 | 1080.0016 | 2 | 49 | 4.186681 | 4.889944 | 1.466162 | 2.531e-09 | 5.933694 | 8.161e-09
2018-02-11 19:50 | 428151.7 | 1200.0019 | 2 | 49 | 4.200401 | 4.5392 | 1.625684 | 2.531e-09 | 6.603261 | 8.161e-09
2018-02-11 19:52 | 428271.7 | 1320 | 2 | 49 | 4.200404 | 3.989212 | 1.767721 | 2.531e-09 | 7.199871 | 8.161e-09
2018-02-11 19:54 | 428391.7 | 1440.0011 | 2 | 49 | 4.200378 | 3.473442 | 1.891991 | 2.531e-09 | 7.721857 | 8.161e-09
2018-02-11 19:55 | 428444.5 | 1492.8099 | 2 | 49 | 4.200383 | 3.259998 | 1.94137 | 2.531e-09 | 7.929265 | 8.161e-09
2018-02-11 19:57 | 428564.5 | 120.0007 | 3 | 49 | 4.228486 | 3.25996 | 2.049578 | 2.531e-09 | 8.385185 | 8.161e-09
2018-02-11 19:59 | 428684.5 | 240.0002 | 3 | 49 | 4.261303 | 3.260052 | 2.158233 | 2.531e-09 | 8.846391 | 8.161e-09
2018-02-11 20:01 | 428804.5 | 360.0022 | 3 | 49 | 4.296569 | 3.259924 | 2.266889 | 2.531e-09 | 9.311302 | 8.161e-09
2018-02-11 20:03 | 428924.5 | 480.0027 | 3 | 49 | 4.334024 | 3.259993 | 2.375544 | 2.531e-09 | 9.780161 | 8.161e-09
2018-02-11 20:05 | 429044.5 | 600.0006 | 3 | 49 | 4.373265 | 3.259949 | 2.484192 | 2.531e-09 | 10.25316 | 8.161e-09
2018-02-11 20:07 | 429164.5 | 720.0007 | 3 | 49 | 4.400398 | 3.019331 | 2.591416 | 2.531e-09 | 10.724 | 8.161e-09
2018-02-11 20:09 | 429284.5 | 840.0014 | 3 | 49 | 4.400368 | 2.504557 | 2.683105 | 2.531e-09 | 11.12747 | 8.161e-09
2018-02-11 20:11 | 429404.5 | 960.0002 | 3 | 49 | 4.40039 | 2.093807 | 2.759515 | 2.531e-09 | 11.4637 | 8.161e-09
2018-02-11 20:13 | 429524.5 | 1080.0006 | 3 | 49 | 4.400362 | 1.76055 | 2.823564 | 2.531e-09 | 11.74554 | 8.161e-09
2018-02-11 20:15 | 429644.5 | 1200.0011 | 3 | 49 | 4.400386 | 1.490417 | 2.877592 | 2.531e-09 | 11.98328 | 8.161e-09
2018-02-11 20:17 | 429764.5 | 1320.0015 | 3 | 49 | 4.40036 | 1.269861 | 2.923469 | 2.531e-09 | 12.18516 | 8.161e-09
2018-02-11 20:19 | 429884.5 | 1440.001 | 3 | 49 | 4.40037 | 1.090015 | 2.962694 | 2.531e-09 | 12.35776 | 8.161e-09
2018-02-11 20:21 | 430004.5 | 1560.0006 | 3 | 49 | 4.400352 | 0.9410686 | 2.996455 | 2.531e-09 | 12.50632 | 8.161e-09
2018-02-11 20:23 | 430124.5 | 1680.001 | 3 | 49 | 4.40034 | 0.8172379 | 3.025696 | 2.531e-09 | 12.63499 | 8.161e-09
2018-02-11 20:25 | 430244.5 | 1800.0007 | 3 | 49 | 4.400357 | 0.7148571 | 3.051175 | 2.531e-09 | 12.74711 | 8.161e-09
2018-02-11 20:26 | 430328.9 | 1884.4278 | 3 | 49 | 4.400332 | 0.6519985 | 3.067181 | 2.531e-09 | 12.81754 | 8.161e-09
2018-02-11 20:28 | 430449 | 120.0013 | 4 | 49 | 4.35326 | 0 | 3.067181 | 2.531e-09 | 12.81754 | 8.161e-09
2018-02-11 20:30 | 430569 | 240.0001 | 4 | 49 | 4.349476 | 0 | 3.067181 | 2.531e-09 | 12.81754 | 8.161e-09
2018-02-11 20:31 | 430629 | 300.0012 | 4 | 49 | 4.348325 | 0 | 3.067181 | 2.531e-09 | 12.81754 | 8.161e-09
2018-02-11 20:33 | 430749.1 | 120.0022 | 5 | 49 | 4.178205 | -2.281897 | 3.067181 | 0.07605524 | 12.81754 | 0.3195132
2018-02-11 20:35 | 430869.1 | 240.0002 | 5 | 49 | 4.147223 | -2.281983 | 3.067181 | 0.1521136 | 12.81754 | 0.6361029
2018-02-11 20:37 | 430989.1 | 360.0007 | 5 | 49 | 4.11772 | -2.282125 | 3.067181 | 0.228172 | 12.81754 | 0.9504092
2018-02-11 20:39 | 431109.1 | 480.001 | 5 | 49 | 4.088665 | -2.281981 | 3.067181 | 0.3042267 | 12.81754 | 1.262475
2018-02-11 20:41 | 431229.1 | 600.0023 | 5 | 49 | 4.059891 | -2.281868 | 3.067181 | 0.3802859 | 12.81754 | 1.57236
2018-02-11 20:43 | 431349.1 | 720.0003 | 5 | 49 | 4.031392 | -2.281829 | 3.067181 | 0.4563406 | 12.81754 | 1.880048
2018-02-11 20:45 | 431469.1 | 840.0007 | 5 | 49 | 4.003286 | -2.281909 | 3.067181 | 0.5323972 | 12.81754 | 2.18559
2018-02-11 20:47 | 431589.1 | 960.0019 | 5 | 49 | 3.97563 | -2.281878 | 3.067181 | 0.6084572 | 12.81754 | 2.489025
2018-02-11 20:49 | 431709.1 | 1080.0006 | 5 | 49 | 3.948579 | -2.282214 | 3.067181 | 0.6845155 | 12.81754 | 2.790372
2018-02-11 20:51 | 431829.1 | 1200.0002 | 5 | 49 | 3.92231 | -2.281921 | 3.067181 | 0.7605741 | 12.81754 | 3.089692
2018-02-11 20:53 | 431949.1 | 1320.0006 | 5 | 49 | 3.896883 | -2.281946 | 3.067181 | 0.8366315 | 12.81754 | 3.387039
2018-02-11 20:55 | 432069.1 | 1440.0002 | 5 | 49 | 3.872531 | -2.282 | 3.067181 | 0.91269 | 12.81754 | 3.682497
2018-02-11 20:57 | 432189.1 | 1560.0022 | 5 | 49 | 3.849305 | -2.281909 | 3.067181 | 0.9887502 | 12.81754 | 3.976151
2018-02-11 20:59 | 432309.1 | 1680.0018 | 5 | 49 | 3.827366 | -2.281891 | 3.067181 | 1.064803 | 12.81754 | 4.268058
2018-02-11 21:01 | 432429.1 | 1800.0014 | 5 | 49 | 3.806612 | -2.281859 | 3.067181 | 1.140858 | 12.81754 | 4.558356
2018-02-11 21:03 | 432549.1 | 1920.0003 | 5 | 49 | 3.786694 | -2.281955 | 3.067181 | 1.216911 | 12.81754 | 4.847094
2018-02-11 21:05 | 432669.1 | 2040.0022 | 5 | 49 | 3.767605 | -2.281905 | 3.067181 | 1.292967 | 12.81754 | 5.134366
2018-02-11 21:07 | 432789.1 | 2160.0003 | 5 | 49 | 3.749405 | -2.281878 | 3.067181 | 1.36902 | 12.81754 | 5.420206
2018-02-11 21:09 | 432909.1 | 2280.0014 | 5 | 49 | 3.732155 | -2.281918 | 3.067181 | 1.445078 | 12.81754 | 5.704717
2018-02-11 21:11 | 433029.1 | 2400.0003 | 5 | 49 | 3.715851 | -2.282243 | 3.067181 | 1.521131 | 12.81754 | 5.987932
2018-02-11 21:13 | 433149.1 | 2520.0006 | 5 | 49 | 3.700497 | -2.281914 | 3.067181 | 1.59719 | 12.81754 | 6.269965
2018-02-11 21:15 | 433269.1 | 2640.001 | 5 | 49 | 3.686049 | -2.281957 | 3.067181 | 1.673245 | 12.81754 | 6.550853
2018-02-11 21:17 | 433389.1 | 2760.0005 | 5 | 49 | 3.672509 | -2.281962 | 3.067181 | 1.749302 | 12.81754 | 6.830681
2018-02-11 21:19 | 433509.1 | 2880.0009 | 5 | 49 | 3.659943 | -2.281836 | 3.067181 | 1.825361 | 12.81754 | 7.109523
2018-02-11 21:21 | 433629.1 | 3000.0015 | 5 | 49 | 3.648265 | -2.28223 | 3.067181 | 1.901419 | 12.81754 | 7.387444
2018-02-11 21:23 | 433749.1 | 3120.0019 | 5 | 49 | 3.637467 | -2.281978 | 3.067181 | 1.97748 | 12.81754 | 7.664519
2018-02-11 21:25 | 433869.1 | 3240.0006 | 5 | 49 | 3.627327 | -2.281715 | 3.067181 | 2.053535 | 12.81754 | 7.940778
2018-02-11 21:27 | 433989.1 | 3360.0019 | 5 | 49 | 3.617579 | -2.281827 | 3.067181 | 2.129594 | 12.81754 | 8.216296
2018-02-11 21:29 | 434109.1 | 3480.0014 | 5 | 49 | 3.607894 | -2.28188 | 3.067181 | 2.205651 | 12.81754 | 8.491071
2018-02-11 21:31 | 434229.1 | 3600.001 | 5 | 49 | 3.597948 | -2.282146 | 3.067181 | 2.281709 | 12.81754 | 8.765106
2018-02-11 21:33 | 434349.1 | 3720.0022 | 5 | 49 | 3.587554 | -2.281899 | 3.067181 | 2.357765 | 12.81754 | 9.038359
2018-02-11 21:35 | 434469.1 | 3840.0018 | 5 | 49 | 3.576606 | -2.282225 | 3.067181 | 2.433825 | 12.81754 | 9.310815
2018-02-11 21:37 | 434589.1 | 3960.0023 | 5 | 49 | 3.564802 | -2.282207 | 3.067181 | 2.509882 | 12.81754 | 9.582402
2018-02-11 21:39 | 434709.1 | 4080.0003 | 5 | 49 | 3.551408 | -2.281907 | 3.067181 | 2.585938 | 12.81754 | 9.853029
2018-02-11 21:41 | 434829.1 | 4200.0017 | 5 | 49 | 3.534939 | -2.281893 | 3.067181 | 2.661999 | 12.81754 | 10.12255
2018-02-11 21:43 | 434949.1 | 4320.0011 | 5 | 49 | 3.513587 | -2.281967 | 3.067181 | 2.738054 | 12.81754 | 10.39062
2018-02-11 21:45 | 435069.1 | 4440.0022 | 5 | 49 | 3.486256 | -2.281919 | 3.067181 | 2.814112 | 12.81754 | 10.65687
2018-02-11 21:47 | 435189.1 | 4560.0011 | 5 | 49 | 3.444903 | -2.281926 | 3.067181 | 2.890168 | 12.81754 | 10.92058
2018-02-11 21:49 | 435309.1 | 4680.0007 | 5 | 49 | 3.367336 | -2.281843 | 3.067181 | 2.966228 | 12.81754 | 11.18003
2018-02-11 21:51 | 435429.1 | 4800.0003 | 5 | 49 | 3.160225 | -2.281994 | 3.067181 | 3.042285 | 12.81754 | 11.42969
2018-02-11 21:52 | 435466.8 | 4837.6947 | 5 | 49 | 2.999969 | -2.28207 | 3.067181 | 3.066174 | 12.81754 | 11.50352
2018-02-11 21:54 | 435586.8 | 120.0013 | 6 | 49 | 3.208447 | 0 | 3.067181 | 3.066174 | 12.81754 | 11.50352
2018-02-11 21:56 | 435706.8 | 240.0018 | 6 | 49 | 3.220129 | 0 | 3.067181 | 3.066174 | 12.81754 | 11.50352
2018-02-11 21:57 | 435766.8 | 300.0036 | 6 | 49 | 3.224243 | 0 | 3.067181 | 3.066174 | 12.81754 | 11.50352
2018-02-11 21:57 | 435766.8 | 0.0023 | 7 | 50 | 3.224284 | 0 | 0 | 0 | 0 | 0
2018-02-11 21:59 | 435886.9 | 120.0007 | 2 | 50 | 3.943723 | 4.890066 | 0.1622993 | 0 | 0.6158474 | 0
2018-02-11 22:01 | 436006.9 | 240.0011 | 2 | 50 | 3.99274 | 4.889986 | 0.3252769 | 0 | 1.263251 | 0
2018-02-11 22:03 | 436126.9 | 360.0014 | 2 | 50 | 4.028386 | 4.890022 | 0.4882609 | 0 | 1.917006 | 0
2018-02-11 22:05 | 436246.9 | 480.0003 | 2 | 50 | 4.058119 | 4.890093 | 0.6512446 | 0 | 2.576035 | 0
2018-02-11 22:07 | 436366.9 | 600.0016 | 2 | 50 | 4.084269 | 4.889902 | 0.8142244 | 0 | 3.239607 | 0
2018-02-11 22:09 | 436486.9 | 720.0011 | 2 | 50 | 4.107475 | 4.889956 | 0.9772076 | 0 | 3.90719 | 0
2018-02-11 22:11 | 436606.9 | 840.0008 | 2 | 50 | 4.131352 | 4.889891 | 1.14019 | 0 | 4.578554 | 0
2018-02-11 22:13 | 436726.9 | 960.0012 | 2 | 50 | 4.157807 | 4.890017 | 1.30317 | 0 | 5.254006 | 0
2018-02-11 22:15 | 436846.9 | 1080.0017 | 2 | 50 | 4.186932 | 4.890055 | 1.466151 | 0 | 5.933983 | 0
2018-02-11 22:17 | 436966.9 | 1200.0005 | 2 | 50 | 4.200403 | 4.53561 | 1.625574 | 0 | 6.603154 | 0
2018-02-11 22:19 | 437086.9 | 1320.0024 | 2 | 50 | 4.200408 | 3.986309 | 1.767509 | 0 | 7.199335 | 0
2018-02-11 22:21 | 437206.9 | 1440.0005 | 2 | 50 | 4.200408 | 3.472954 | 1.8917 | 0 | 7.720984 | 0
2018-02-11 22:22 | 437259.5 | 1492.594 | 2 | 50 | 4.200387 | 3.259981 | 1.940866 | 0 | 7.927504 | 0
2018-02-11 22:24 | 437379.5 | 120.0006 | 3 | 50 | 4.228477 | 3.260208 | 2.049074 | 0 | 8.383418 | 0
2018-02-11 22:26 | 437499.5 | 240.0018 | 3 | 50 | 4.261261 | 3.259954 | 2.157729 | 0 | 8.84462 | 0
2018-02-11 22:28 | 437619.5 | 360.0014 | 3 | 50 | 4.296537 | 3.259924 | 2.266386 | 0 | 9.309532 | 0
2018-02-11 22:30 | 437739.5 | 480.0011 | 3 | 50 | 4.334017 | 3.260212 | 2.375041 | 0 | 9.778387 | 0
2018-02-11 22:32 | 437859.5 | 600.0015 | 3 | 50 | 4.373279 | 3.259762 | 2.483693 | 0 | 10.25141 | 0
2018-02-11 22:34 | 437979.5 | 720.0012 | 3 | 50 | 4.400395 | 3.019596 | 2.590911 | 0 | 10.72222 | 0
2018-02-11 22:36 | 438099.5 | 840.0014 | 3 | 50 | 4.400384 | 2.50437 | 2.682591 | 0 | 11.12565 | 0
2018-02-11 22:38 | 438219.5 | 960.0018 | 3 | 50 | 4.40039 | 2.093763 | 2.758981 | 0 | 11.46179 | 0
2018-02-11 22:40 | 438339.5 | 1080.0014 | 3 | 50 | 4.400398 | 1.760857 | 2.823017 | 0 | 11.74358 | 0
2018-02-11 22:42 | 438459.5 | 1200.0017 | 3 | 50 | 4.400373 | 1.490538 | 2.877041 | 0 | 11.9813 | 0
2018-02-11 22:44 | 438579.5 | 1320.0006 | 3 | 50 | 4.400344 | 1.269981 | 2.922933 | 0 | 12.18325 | 0
2018-02-11 22:46 | 438699.5 | 1440.0002 | 3 | 50 | 4.400347 | 1.089657 | 2.962168 | 0 | 12.35589 | 0
2018-02-11 22:48 | 438819.5 | 1560.0014 | 3 | 50 | 4.400342 | 0.9409161 | 2.995953 | 0 | 12.50456 | 0
2018-02-11 22:50 | 438939.5 | 1680.0027 | 3 | 50 | 4.400348 | 0.8182468 | 3.025221 | 0 | 12.63335 | 0
2018-02-11 22:52 | 439059.5 | 1800.0014 | 3 | 50 | 4.400359 | 0.7157516 | 3.050732 | 0 | 12.7456 | 0
2018-02-11 22:53 | 439144.9 | 1885.4111 | 3 | 50 | 4.400329 | 0.6519928 | 3.066936 | 0 | 12.81691 | 0
2018-02-11 22:55 | 439265 | 120.0006 | 4 | 50 | 4.353274 | 0 | 3.066936 | 0 | 12.81691 | 0
2018-02-11 22:57 | 439385 | 240.0019 | 4 | 50 | 4.349501 | 0 | 3.066936 | 0 | 12.81691 | 0
2018-02-11 22:58 | 439445 | 300.003 | 4 | 50 | 4.34835 | 0 | 3.066936 | 0 | 12.81691 | 0
2018-02-11 23:00 | 439565.1 | 120.0015 | 5 | 50 | 4.178529 | -2.281916 | 3.066936 | 0.07605283 | 12.81691 | 0.3195232
2018-02-11 23:02 | 439685.1 | 240.001 | 5 | 50 | 4.147583 | -2.281948 | 3.066936 | 0.1521081 | 12.81691 | 0.6361262
2018-02-11 23:04 | 439805.1 | 360.0017 | 5 | 50 | 4.118103 | -2.281895 | 3.066936 | 0.2281681 | 12.81691 | 0.9504665
2018-02-11 23:06 | 439925.1 | 480.0003 | 5 | 50 | 4.089027 | -2.281967 | 3.066936 | 0.3042237 | 12.81691 | 1.262565
2018-02-11 23:08 | 440045.1 | 600.0008 | 5 | 50 | 4.060214 | -2.281872 | 3.066936 | 0.3802827 | 12.81691 | 1.572476
2018-02-11 23:10 | 440165.1 | 720.0004 | 5 | 50 | 4.031723 | -2.281975 | 3.066936 | 0.4563359 | 12.81691 | 1.880184
2018-02-11 23:12 | 440285.1 | 840.0008 | 5 | 50 | 4.003597 | -2.281901 | 3.066936 | 0.5323952 | 12.81691 | 2.185762
2018-02-11 23:14 | 440405.1 | 960.0019 | 5 | 50 | 3.975967 | -2.281987 | 3.066936 | 0.6084521 | 12.81691 | 2.489208
2018-02-11 23:16 | 440525.1 | 1080.0023 | 5 | 50 | 3.948884 | -2.282209 | 3.066936 | 0.684512 | 12.81691 | 2.790586
2018-02-11 23:18 | 440645.1 | 1200.0014 | 5 | 50 | 3.922656 | -2.282008 | 3.066936 | 0.7605695 | 12.81691 | 3.089926
2018-02-11 23:20 | 440765.1 | 1320.0017 | 5 | 50 | 3.897202 | -2.282103 | 3.066936 | 0.8366244 | 12.81691 | 3.387289
2018-02-11 23:22 | 440885.1 | 1440.0019 | 5 | 50 | 3.872873 | -2.282026 | 3.066936 | 0.9126846 | 12.81691 | 3.68278
2018-02-11 23:24 | 441005.1 | 1560.0015 | 5 | 50 | 3.849651 | -2.281918 | 3.066936 | 0.988741 | 12.81691 | 3.976446
2018-02-11 23:26 | 441125.1 | 1680.002 | 5 | 50 | 3.827738 | -2.281823 | 3.066936 | 1.064798 | 12.81691 | 4.268397
2018-02-11 23:28 | 441245.1 | 1800.0006 | 5 | 50 | 3.806965 | -2.281833 | 3.066936 | 1.140854 | 12.81691 | 4.558722
2018-02-11 23:30 | 441365.1 | 1920.002 | 5 | 50 | 3.787076 | -2.281811 | 3.066936 | 1.216909 | 12.81691 | 4.847501
2018-02-11 23:32 | 441485.1 | 2040.0013 | 5 | 50 | 3.768028 | -2.2818 | 3.066936 | 1.292966 | 12.81691 | 5.134806
2018-02-11 23:34 | 441605.1 | 2160.0011 | 5 | 50 | 3.749852 | -2.282012 | 3.066936 | 1.369024 | 12.81691 | 5.420696
2018-02-11 23:36 | 441725.1 | 2280.0008 | 5 | 50 | 3.732609 | -2.281875 | 3.066936 | 1.44508 | 12.81691 | 5.705233
2018-02-11 23:38 | 441845.1 | 2400.0012 | 5 | 50 | 3.716311 | -2.28196 | 3.066936 | 1.521136 | 12.81691 | 5.988496
2018-02-11 23:40 | 441965.1 | 2520.0008 | 5 | 50 | 3.700909 | -2.28185 | 3.066936 | 1.597189 | 12.81691 | 6.270538
2018-02-11 23:42 | 442085.1 | 2640.0011 | 5 | 50 | 3.686401 | -2.281905 | 3.066936 | 1.673248 | 12.81691 | 6.551469
2018-02-11 23:44 | 442205.1 | 2760.0007 | 5 | 50 | 3.672828 | -2.282124 | 3.066936 | 1.749305 | 12.81691 | 6.831324
2018-02-11 23:46 | 442325.1 | 2880.0003 | 5 | 50 | 3.660235 | -2.281965 | 3.066936 | 1.825361 | 12.81691 | 7.110178
2018-02-11 23:48 | 442445.1 | 3000.0007 | 5 | 50 | 3.648564 | -2.281839 | 3.066936 | 1.901417 | 12.81691 | 7.388111
2018-02-11 23:50 | 442565.1 | 3120.0018 | 5 | 50 | 3.637749 | -2.281774 | 3.066936 | 1.977475 | 12.81691 | 7.665197
2018-02-11 23:52 | 442685.1 | 3240.0031 | 5 | 50 | 3.627585 | -2.281794 | 3.066936 | 2.053531 | 12.81691 | 7.941479
2018-02-11 23:54 | 442805.1 | 3360.0011 | 5 | 50 | 3.617826 | -2.281882 | 3.066936 | 2.12959 | 12.81691 | 8.217019
2018-02-11 23:56 | 442925.1 | 3480.0015 | 5 | 50 | 3.608131 | -2.281781 | 3.066936 | 2.205651 | 12.81691 | 8.491824
2018-02-11 23:58 | 443045.1 | 3600.0019 | 5 | 50 | 3.59817 | -2.281784 | 3.066936 | 2.281706 | 12.81691 | 8.765863
2018-02-12 | 443165.1 | 3720.0007 | 5 | 50 | 3.587747 | -2.281796 | 3.066936 | 2.357764 | 12.81691 | 9.039137
2018-02-12 00:02 | 443285.1 | 3840.0027 | 5 | 50 | 3.576797 | -2.281754 | 3.066936 | 2.433823 | 12.81691 | 9.311606
2018-02-12 00:04 | 443405.1 | 3960.0015 | 5 | 50 | 3.565003 | -2.281823 | 3.066936 | 2.50988 | 12.81691 | 9.583204
2018-02-12 00:06 | 443525.1 | 4080.0012 | 5 | 50 | 3.55163 | -2.281907 | 3.066936 | 2.585937 | 12.81691 | 9.853854
2018-02-12 00:08 | 443645.1 | 4200.0009 | 5 | 50 | 3.535103 | -2.281829 | 3.066936 | 2.661994 | 12.81691 | 10.12338
2018-02-12 00:10 | 443765.1 | 4320.0011 | 5 | 50 | 3.51371 | -2.281772 | 3.066936 | 2.738051 | 12.81691 | 10.39146
2018-02-12 00:12 | 443885.1 | 4440.0015 | 5 | 50 | 3.486323 | -2.282113 | 3.066936 | 2.814106 | 12.81691 | 10.65771
2018-02-12 00:14 | 444005.1 | 4560.0003 | 5 | 50 | 3.444871 | -2.281829 | 3.066936 | 2.890163 | 12.81691 | 10.92142
2018-02-12 00:16 | 444125.1 | 4680.0015 | 5 | 50 | 3.36707 | -2.28185 | 3.066936 | 2.966226 | 12.81691 | 11.18088
2018-02-12 00:18 | 444245.1 | 4800.0012 | 5 | 50 | 3.158998 | -2.282204 | 3.066936 | 3.042282 | 12.81691 | 11.43049
2018-02-12 00:19 | 444282.3 | 4837.2596 | 5 | 50 | 2.999966 | -2.281794 | 3.066936 | 3.065899 | 12.81691 | 11.50346
2018-02-12 00:21 | 444402.3 | 120.0006 | 6 | 50 | 3.20823 | 0 | 3.066936 | 3.065899 | 12.81691 | 11.50346
2018-02-12 00:23 | 444522.3 | 240.0002 | 6 | 50 | 3.219903 | 0 | 3.066936 | 3.065899 | 12.81691 | 11.50346
2018-02-12 00:24 | 444582.3 | 300.003 | 6 | 50 | 3.224004 | 0 | 3.066936 | 3.065899 | 12.81691 | 11.50346
2018-02-12 00:24 | 444582.4 | 0.0024 | 7 | 51 | 3.224069 | 0 | 0 | 0 | 0 | 0
2018-02-12 00:26 | 444702.5 | 120.0007 | 8 | 51 | 3.789966 | 3.259956 | 0.1086534 | 0 | 0.3961985 | 0
2018-02-12 00:28 | 444822.5 | 240.0002 | 8 | 51 | 3.878538 | 3.259916 | 0.2173111 | 0 | 0.814368 | 0
2018-02-12 00:30 | 444942.5 | 360.0014 | 8 | 51 | 3.901165 | 3.260042 | 0.3259691 | 0 | 1.237024 | 0
2018-02-12 00:32 | 445062.5 | 480.0026 | 8 | 51 | 3.924039 | 3.26009 | 0.4346232 | 0 | 1.662147 | 0
2018-02-12 00:34 | 445182.5 | 600.0022 | 8 | 51 | 3.946356 | 3.259855 | 0.5432803 | 0 | 2.089743 | 0
2018-02-12 00:36 | 445302.5 | 720.0001 | 8 | 51 | 3.966412 | 3.259924 | 0.6519285 | 0 | 2.519626 | 0
2018-02-12 00:38 | 445422.5 | 840.0014 | 8 | 51 | 3.983145 | 3.259995 | 0.760585 | 0 | 2.95154 | 0
2018-02-12 00:40 | 445542.5 | 960.0018 | 8 | 51 | 3.997904 | 3.260036 | 0.8692412 | 0 | 3.385147 | 0
2018-02-12 00:42 | 445662.5 | 1080.0005 | 8 | 51 | 4.011648 | 3.260054 | 0.9778931 | 0 | 3.820276 | 0
2018-02-12 00:44 | 445782.5 | 1200.0002 | 8 | 51 | 4.02597 | 3.259922 | 1.08655 | 0 | 4.256936 | 0
2018-02-12 00:46 | 445902.5 | 1320.0014 | 8 | 51 | 4.041748 | 3.259995 | 1.195204 | 0 | 4.695215 | 0
2018-02-12 00:48 | 446022.5 | 1440.0011 | 8 | 51 | 4.059124 | 3.259933 | 1.303859 | 0 | 5.135304 | 0
2018-02-12 00:50 | 446142.5 | 1560.0015 | 8 | 51 | 4.077994 | 3.260029 | 1.412514 | 0 | 5.57736 | 0
2018-02-12 00:52 | 446262.5 | 1680.0003 | 8 | 51 | 4.098191 | 3.259903 | 1.521165 | 0 | 6.021523 | 0
2018-02-12 00:54 | 446382.5 | 1800.0006 | 8 | 51 | 4.120044 | 3.260378 | 1.629821 | 0 | 6.467983 | 0
2018-02-12 00:56 | 446502.5 | 1920.0001 | 8 | 51 | 4.1439 | 3.259796 | 1.73847 | 0 | 6.916901 | 0
2018-02-12 00:58 | 446622.5 | 2040.0006 | 8 | 51 | 4.170064 | 3.260031 | 1.847124 | 0 | 7.368552 | 0
2018-02-12 01:00 | 446742.5 | 2160.0009 | 8 | 51 | 4.19866 | 3.260323 | 1.955778 | 0 | 7.823176 | 0
2018-02-12 01:00 | 446747.9 | 2165.4691 | 8 | 51 | 4.200001 | 3.259914 | 1.96073 | 0 | 7.843969 | 0

## Statistics_36
Date_Time | Test_Time(s) | Step_Time(s) | Step_Index | Cycle_Index | Voltage(V) | Current(A) | Charge_Capacity(Ah) | Discharge_Capacity(Ah) | Charge_Energy(Wh) | Discharge_Energy(Wh) | ACR(Ohm) | Internal Resistance(Ohm)
2018-02-06 23:53 | 10728.34 | 300.0012 | 6 | 1 | 3.217333 | 0 | 3.075517 | 3.123059 | 12.87615 | 11.73016
2018-02-07 02:22 | 19677.35 | 300.0028 | 6 | 2 | 3.217741 | 0 | 3.123446 | 3.120688 | 13.04559 | 11.72066
2018-02-07 04:51 | 28619.33 | 300.0027 | 6 | 3 | 3.217578 | 0 | 3.120314 | 3.117986 | 13.03359 | 11.70916
2018-02-07 07:20 | 37558.36 | 300.003 | 6 | 4 | 3.217861 | 0 | 3.119134 | 3.116968 | 13.0279 | 11.70534
2018-02-07 09:49 | 46489.20206 | 300.003 | 6 | 5 | 3.218283 | 0 | 3.11649 | 3.114469 | 13.0174 | 11.6928
2018-02-07 12:18 | 55422.65 | 300.0028 | 6 | 6 | 3.218757 | 0 | 3.115314 | 3.113358 | 13.01424 | 11.68936
2018-02-07 14:47 | 64355.76 | 300.0018 | 6 | 7 | 3.219971 | 0 | 3.114423 | 3.112386 | 13.01156 | 11.68648
2018-02-07 17:15 | 73277.84 | 300.0031 | 6 | 8 | 3.218462 | 0 | 3.111423 | 3.109695 | 13.00137 | 11.67494
2018-02-07 19:44 | 82202.73 | 300.0036 | 6 | 9 | 3.220368 | 0 | 3.11081 | 3.108779 | 12.99661 | 11.67023
2018-02-07 22:13 | 91123.73 | 300.0013 | 6 | 10 | 3.218605 | 0 | 3.11018 | 3.108728 | 12.99457 | 11.67091
2018-02-08 00:41 | 100044.6 | 300.0029 | 6 | 11 | 3.218961 | 0 | 3.109896 | 3.108164 | 12.99262 | 11.66993
2018-02-08 03:10 | 108962.7859 | 300.002 | 6 | 12 | 3.219558 | 0 | 3.108539 | 3.10685 | 12.98768 | 11.66469
2018-02-08 05:39 | 117877.2 | 300.0039 | 6 | 13 | 3.219488 | 0 | 3.107292 | 3.104923 | 12.98356 | 11.65692
2018-02-08 08:07 | 126792.9 | 300.0044 | 6 | 14 | 3.219602 | 0 | 3.106777 | 3.105086 | 12.98216 | 11.65741
2018-02-08 10:36 | 135706.6 | 300.0046 | 6 | 15 | 3.220476 | 0 | 3.104198 | 3.102537 | 12.97269 | 11.64546
2018-02-08 13:04 | 144621.2 | 300.0042 | 6 | 16 | 3.217484 | 0 | 3.105549 | 3.104293 | 12.97913 | 11.65561
2018-02-08 15:33 | 153527.8 | 300.0043 | 6 | 17 | 3.220607 | 0 | 3.103953 | 3.102014 | 12.96827 | 11.64618
2018-02-08 18:01 | 162432.9 | 300.0044 | 6 | 18 | 3.218908 | 0 | 3.102838 | 3.101432 | 12.96585 | 11.64374
2018-02-08 20:30 | 171342.3 | 300.0028 | 6 | 19 | 3.219128 | 0 | 3.102975 | 3.101367 | 12.96606 | 11.64302
2018-02-08 22:58 | 180244.2 | 300.0043 | 6 | 20 | 3.220363 | 0 | 3.101053 | 3.099443 | 12.95698 | 11.63537
2018-02-09 01:26 | 189142.8 | 300.0035 | 6 | 21 | 3.219062 | 0 | 3.099837 | 3.098492 | 12.95574 | 11.63178
2018-02-09 03:55 | 198046.5 | 300.0019 | 6 | 22 | 3.220817 | 0 | 3.100394 | 3.098631 | 12.95596 | 11.63271
2018-02-09 06:23 | 206946.4 | 300.0012 | 6 | 23 | 3.220074 | 0 | 3.099289 | 3.097844 | 12.95224 | 11.62978
2018-02-09 08:51 | 215843.6 | 300.0037 | 6 | 24 | 3.218503 | 0 | 3.098581 | 3.097261 | 12.95056 | 11.62653
2018-02-09 11:20 | 224739.4 | 300.0014 | 6 | 25 | 3.221668 | 0 | 3.096418 | 3.094592 | 12.94151 | 11.6154
2018-02-09 13:48 | 233632.8 | 300.0013 | 6 | 26 | 3.220606 | 0 | 3.096014 | 3.094682 | 12.94053 | 11.61589
2018-02-09 16:16 | 242529.7 | 300.0046 | 6 | 27 | 3.219825 | 0 | 3.096169 | 3.094778 | 12.94227 | 11.61676
2018-02-09 18:44 | 251419.2098 | 300.0037 | 6 | 28 | 3.221461 | 0 | 3.092847 | 3.092565 | 12.92705 | 11.60702
2018-02-09 21:12 | 260305.8 | 300.0028 | 6 | 29 | 3.221004 | 0 | 3.093564 | 3.092227 | 12.93169 | 11.60594
2018-02-09 23:41 | 269198.3 | 300.0004 | 6 | 30 | 3.221394 | 0 | 3.093152 | 3.0916 | 12.93091 | 11.60316
2018-02-10 02:09 | 278083.5 | 300.0012 | 6 | 31 | 3.220562 | 0 | 3.092606 | 3.091275 | 12.92573 | 11.60308
2018-02-10 04:37 | 286965.4 | 300.003 | 6 | 32 | 3.219937 | 0 | 3.092207 | 3.090867 | 12.92583 | 11.60122
2018-02-10 07:05 | 295850.4 | 300.0022 | 6 | 33 | 3.221488 | 0 | 3.091318 | 3.089644 | 12.92249 | 11.59638
2018-02-10 09:33 | 304731.8 | 300.0005 | 6 | 34 | 3.220268 | 0 | 3.090448 | 3.089217 | 12.91818 | 11.59482
2018-02-10 12:01 | 313616 | 300.0028 | 6 | 35 | 3.219754 | 0 | 3.090716 | 3.089363 | 12.92095 | 11.59487
2018-02-10 14:29 | 322493.7 | 300.0023 | 6 | 36 | 3.222686 | 0 | 3.088477 | 3.08673 | 12.91095 | 11.58396
2018-02-10 16:57 | 331370.4 | 300.0036 | 6 | 37 | 3.222354 | 0 | 3.087373 | 3.086032 | 12.90909 | 11.57963
2018-02-10 19:25 | 340251.8 | 300.0042 | 6 | 38 | 3.221188 | 0 | 3.086907 | 3.085643 | 12.90873 | 11.57789
2018-02-10 21:53 | 349126.2 | 300.0046 | 6 | 39 | 3.221376 | 0 | 3.086552 | 3.085181 | 12.90363 | 11.57778
2018-02-11 00:21 | 357999.7 | 300.0019 | 6 | 40 | 3.221271 | 0 | 3.086628 | 3.085284 | 12.9056 | 11.57813
2018-02-11 02:49 | 366877.4 | 300.0019 | 6 | 41 | 3.221522 | 0 | 3.086059 | 3.084644 | 12.90348 | 11.57559
2018-02-11 05:17 | 375747.2 | 300.0022 | 6 | 42 | 3.221941 | 0 | 3.08483 | 3.082829 | 12.89731 | 11.56812
2018-02-11 07:44 | 384617.6 | 300.0036 | 6 | 43 | 3.221001 | 0 | 3.084427 | 3.083237 | 12.89792 | 11.56941
2018-02-11 10:12 | 393488.2 | 300.0046 | 6 | 44 | 3.222586 | 0 | 3.083359 | 3.081893 | 12.89286 | 11.56295
2018-02-11 12:40 | 402354.8 | 300.0044 | 6 | 45 | 3.222554 | 0 | 3.081914 | 3.080687 | 12.88699 | 11.5588
2018-02-11 15:08 | 411225.1 | 300.0022 | 6 | 46 | 3.223958 | 0 | 3.08289 | 3.081328 | 12.8932 | 11.56064
2018-02-11 17:36 | 420091.2 | 300.0038 | 6 | 47 | 3.223062 | 0 | 3.080643 | 3.079405 | 12.88554 | 11.55228
2018-02-11 20:03 | 428958.4 | 300.003 | 6 | 48 | 3.223931 | 0 | 3.079492 | 3.078089 | 12.8806 | 11.54639
2018-02-11 22:31 | 437822.7 | 300.0005 | 6 | 49 | 3.223859 | 0 | 3.078624 | 3.077391 | 12.87786 | 11.54345
2018-02-12 00:59 | 446686 | 300.0012 | 6 | 50 | 3.224321 | 0 | 3.078676 | 3.077285 | 12.87814 | 11.5436
2018-02-12 01:35 | 448848.7 | 2162.6384 | 8 | 51 | 4.200001 | 3.259947 | 1.958202 | 0 | 7.83744 | 0

## Channel_36_1
Date_Time | Test_Time(s) | Step_Time(s) | Step_Index | Cycle_Index | Voltage(V) | Current(A) | Charge_Capacity(Ah) | Discharge_Capacity(Ah) | Charge_Energy(Wh) | Discharge_Energy(Wh) | ACR(Ohm) | Internal Resistance(Ohm) | dV/dt(V/s) | dI/dt(A/s)
2018-02-06 20:56 | 120.0014 | 120.0014 | 1 | 1 | 3.457179 | 0 | 0 | 0 | 0 | 0
2018-02-06 20:58 | 240.0002 | 240.0002 | 1 | 1 | 3.457677 | 0 | 0 | 0 | 0 | 0
2018-02-06 21:00 | 360.0006 | 360.0006 | 1 | 1 | 3.458177 | 0 | 0 | 0 | 0 | 0
2018-02-06 21:02 | 480.0002 | 480.0002 | 1 | 1 | 3.45865 | 0 | 0 | 0 | 0 | 0
2018-02-06 21:04 | 600.0015 | 600.0015 | 1 | 1 | 3.459143 | 0 | 0 | 0 | 0 | 0
2018-02-06 21:06 | 720.0011 | 720.0011 | 1 | 1 | 3.459612 | 0 | 0 | 0 | 0 | 0
2018-02-06 21:08 | 840.0007 | 840.0007 | 1 | 1 | 3.460098 | 0 | 0 | 0 | 0 | 0
2018-02-06 21:10 | 960.0019 | 960.0019 | 1 | 1 | 3.460573 | 0 | 0 | 0 | 0 | 0
2018-02-06 21:12 | 1080.0007 | 1080.0007 | 1 | 1 | 3.46105 | 0 | 0 | 0 | 0 | 0
2018-02-06 21:14 | 1200.0011 | 1200.0011 | 1 | 1 | 3.461508 | 0 | 0 | 0 | 0 | 0
2018-02-06 21:16 | 1320.0006 | 1320.0006 | 1 | 1 | 3.461967 | 0 | 0 | 0 | 0 | 0
2018-02-06 21:18 | 1440.0018 | 1440.0018 | 1 | 1 | 3.462404 | 0 | 0 | 0 | 0 | 0
2018-02-06 21:20 | 1560.0006 | 1560.0006 | 1 | 1 | 3.462867 | 0 | 0 | 0 | 0 | 0
2018-02-06 21:22 | 1680.0002 | 1680.0002 | 1 | 1 | 3.463295 | 0 | 0 | 0 | 0 | 0
2018-02-06 21:24 | 1800.0006 | 1800.0006 | 1 | 1 | 3.463719 | 0 | 0 | 0 | 0 | 0
2018-02-06 21:24 | 1810.0042 | 1810.0042 | 1 | 1 | 3.463744 | 0 | 0 | 0 | 0 | 0
2018-02-06 21:26 | 1930.089548 | 120.0014 | 2 | 1 | 3.960289 | 4.890072 | 0.1623011 | 0 | 0.6297216 | 0
2018-02-06 21:28 | 2050.088348 | 240.0002 | 2 | 1 | 4.000954 | 4.890034 | 0.3252768 | 0 | 1.278499 | 0
2018-02-06 21:30 | 2170.088848 | 360.0007 | 2 | 1 | 4.036014 | 4.890013 | 0.4882649 | 0 | 1.93357 | 0
2018-02-06 21:32 | 2290.089948 | 480.0018 | 2 | 1 | 4.065449 | 4.890011 | 0.6512533 | 0 | 2.593846 | 0
2018-02-06 21:34 | 2410.090448 | 600.0023 | 2 | 1 | 4.090874 | 4.890072 | 0.8142362 | 0 | 3.258572 | 0
2018-02-06 21:36 | 2530.089948 | 720.0018 | 2 | 1 | 4.113681 | 4.88998 | 0.9772186 | 0 | 3.92718 | 0
2018-02-06 21:38 | 2650.089648 | 840.0015 | 2 | 1 | 4.137303 | 4.890106 | 1.140201 | 0 | 4.599537 | 0
2018-02-06 21:40 | 2770.089948 | 960.0018 | 2 | 1 | 4.162798 | 4.890125 | 1.303183 | 0 | 5.275897 | 0
2018-02-06 21:42 | 2890.089548 | 1080.0014 | 2 | 1 | 4.190606 | 4.890011 | 1.466168 | 0 | 5.956593 | 0
2018-02-06 21:44 | 3010.088948 | 1200.0008 | 2 | 1 | 4.200394 | 4.495689 | 1.624502 | 0 | 6.621399 | 0
2018-02-06 21:46 | 3130.090348 | 1320.0022 | 2 | 1 | 4.200404 | 3.974052 | 1.765575 | 0 | 7.213961 | 0
2018-02-06 21:48 | 3250.089248 | 1440.0011 | 2 | 1 | 4.200402 | 3.47891 | 1.88969 | 0 | 7.735293 | 0
2018-02-06 21:49 | 3305.939748 | 1495.8516 | 2 | 1 | 4.200385 | 3.259985 | 1.941953 | 0 | 7.954818 | 0
2018-02-06 21:51 | 3425.95556 | 120.0014 | 3 | 1 | 4.227499 | 3.260202 | 2.050174 | 0 | 8.410736 | 0
2018-02-06 21:53 | 3545.95436 | 240.0002 | 3 | 1 | 4.259675 | 3.259863 | 2.158826 | 0 | 8.871782 | 0
2018-02-06 21:55 | 3665.95476 | 360.0006 | 3 | 1 | 4.294588 | 3.260141 | 2.267484 | 0 | 9.336508 | 0
2018-02-06 21:57 | 3785.95516 | 480.001 | 3 | 1 | 4.331779 | 3.260187 | 2.37614 | 0 | 9.805141 | 0
2018-02-06 21:59 | 3905.95636 | 600.0022 | 3 | 1 | 4.370872 | 3.259874 | 2.484797 | 0 | 10.27793 | 0
2018-02-06 22:01 | 4025.95526 | 720.0011 | 3 | 1 | 4.400411 | 3.054232 | 2.592444 | 0 | 10.75044 | 0
2018-02-06 22:03 | 4145.95536 | 840.0012 | 3 | 1 | 4.400375 | 2.529814 | 2.685065 | 0 | 11.15801 | 0
2018-02-06 22:05 | 4265.95526 | 960.0011 | 3 | 1 | 4.400385 | 2.116453 | 2.76226 | 0 | 11.4977 | 0
2018-02-06 22:07 | 4385.95486 | 1080.0007 | 3 | 1 | 4.400387 | 1.781712 | 2.82702 | 0 | 11.78267 | 0
2018-02-06 22:09 | 4505.95446 | 1200.0003 | 3 | 1 | 4.400363 | 1.508472 | 2.881693 | 0 | 12.02325 | 0
2018-02-06 22:11 | 4625.95566 | 1320.0015 | 3 | 1 | 4.400356 | 1.28549 | 2.928143 | 0 | 12.22765 | 0
2018-02-06 22:13 | 4745.95456 | 1440.0004 | 3 | 1 | 4.400361 | 1.103176 | 2.967859 | 0 | 12.40241 | 0
2018-02-06 22:15 | 4865.95566 | 1560.0015 | 3 | 1 | 4.400338 | 0.9519234 | 3.002038 | 0 | 12.55281 | 0
2018-02-06 22:17 | 4985.95446 | 1680.0003 | 3 | 1 | 4.400351 | 0.8274536 | 3.031637 | 0 | 12.68306 | 0
2018-02-06 22:19 | 5105.95566 | 1800.0015 | 3 | 1 | 4.400349 | 0.7226105 | 3.057415 | 0 | 12.79649 | 0
2018-02-06 22:21 | 5200.89776 | 1894.9436 | 3 | 1 | 4.400357 | 0.651989 | 3.075516 | 0 | 12.87614 | 0
2018-02-06 22:23 | 5320.944328 | 120.0003 | 4 | 1 | 4.354148 | 0 | 3.075517 | 0 | 12.87615 | 0
2018-02-06 22:25 | 5440.944728 | 240.0007 | 4 | 1 | 4.350267 | 0 | 3.075517 | 0 | 12.87615 | 0
2018-02-06 22:26 | 5500.946028 | 300.002 | 4 | 1 | 4.349089 | 0 | 3.075517 | 0 | 12.87615 | 0
2018-02-06 22:28 | 5621.031212 | 120.0006 | 5 | 1 | 4.183509 | -2.28217 | 3.075517 | 0.07605202 | 12.87615 | 0.3198622
2018-02-06 22:30 | 5741.032412 | 240.0018 | 5 | 1 | 4.152853 | -2.282049 | 3.075517 | 0.1521159 | 12.87615 | 0.6368915
2018-02-06 22:32 | 5861.032812 | 360.0022 | 5 | 1 | 4.123678 | -2.282191 | 3.075517 | 0.2281766 | 12.87615 | 0.9516472
2018-02-06 22:34 | 5981.030812 | 480.0002 | 5 | 1 | 4.094878 | -2.28201 | 3.075517 | 0.3042316 | 12.87615 | 1.264177
2018-02-06 22:36 | 6101.033612 | 600.003 | 5 | 1 | 4.066362 | -2.281983 | 3.075517 | 0.3802927 | 12.87615 | 1.574553
2018-02-06 22:38 | 6221.030812 | 720.0002 | 5 | 1 | 4.038119 | -2.281971 | 3.075517 | 0.4563547 | 12.87615 | 1.882771
2018-02-06 22:40 | 6341.032912 | 840.0023 | 5 | 1 | 4.010238 | -2.281912 | 3.075517 | 0.5324143 | 12.87615 | 2.188846
2018-02-06 22:42 | 6461.031712 | 960.0011 | 5 | 1 | 3.982769 | -2.281937 | 3.075517 | 0.608474 | 12.87615 | 2.492815
2018-02-06 22:44 | 6581.032112 | 1080.0015 | 5 | 1 | 3.955937 | -2.281942 | 3.075517 | 0.6845331 | 12.87615 | 2.794717
2018-02-06 22:46 | 6701.031612 | 1200.001 | 5 | 1 | 3.92983 | -2.282029 | 3.075517 | 0.760587 | 12.87615 | 3.094584
2018-02-06 22:48 | 6821.033712 | 1320.0031 | 5 | 1 | 3.904596 | -2.282031 | 3.075517 | 0.8366509 | 12.87615 | 3.392537
2018-02-06 22:50 | 6941.032412 | 1440.0018 | 5 | 1 | 3.880428 | -2.282088 | 3.075517 | 0.9127054 | 12.87615 | 3.688573
2018-02-06 22:52 | 7061.032812 | 1560.0022 | 5 | 1 | 3.857378 | -2.282035 | 3.075517 | 0.9887648 | 12.87615 | 3.982832
2018-02-06 22:54 | 7181.032312 | 1680.0017 | 5 | 1 | 3.835612 | -2.281992 | 3.075517 | 1.064826 | 12.87615 | 4.275393
2018-02-06 22:56 | 7301.031212 | 1800.0006 | 5 | 1 | 3.815075 | -2.281978 | 3.075517 | 1.140883 | 12.87615 | 4.566329
2018-02-06 22:58 | 7421.030712 | 1920.0001 | 5 | 1 | 3.795425 | -2.282031 | 3.075517 | 1.216945 | 12.87615 | 4.855759
2018-02-06 23:00 | 7541.032012 | 2040.0014 | 5 | 1 | 3.776636 | -2.282002 | 3.075517 | 1.293003 | 12.87615 | 5.143711
2018-02-06 23:02 | 7661.030812 | 2160.0002 | 5 | 1 | 3.758647 | -2.28185 | 3.075517 | 1.369062 | 12.87615 | 5.430269
2018-02-06 23:04 | 7781.032812 | 2280.0022 | 5 | 1 | 3.741455 | -2.281973 | 3.075517 | 1.445124 | 12.87615 | 5.715497
2018-02-06 23:06 | 7901.030812 | 2400.0002 | 5 | 1 | 3.725194 | -2.281973 | 3.075517 | 1.521174 | 12.87615 | 5.999413
2018-02-06 23:08 | 8021.031212 | 2520.0006 | 5 | 1 | 3.709844 | -2.282026 | 3.075517 | 1.597242 | 12.87615 | 6.282191
2018-02-06 23:10 | 8141.033212 | 2640.0026 | 5 | 1 | 3.695394 | -2.281955 | 3.075517 | 1.673302 | 12.87615 | 6.563805
2018-02-06 23:12 | 8261.032012 | 2760.0014 | 5 | 1 | 3.681863 | -2.282017 | 3.075517 | 1.749361 | 12.87615 | 6.844353
2018-02-06 23:14 | 8381.031412 | 2880.0008 | 5 | 1 | 3.669238 | -2.282008 | 3.075517 | 1.825421 | 12.87615 | 7.123912
2018-02-06 23:16 | 8501.031912 | 3000.0013 | 5 | 1 | 3.657542 | -2.28222 | 3.075517 | 1.901479 | 12.87615 | 7.402535
2018-02-06 23:18 | 8621.031612 | 3120.001 | 5 | 1 | 3.646758 | -2.281983 | 3.075517 | 1.977541 | 12.87615 | 7.68032
2018-02-06 23:20 | 8741.031212 | 3240.0006 | 5 | 1 | 3.636694 | -2.281978 | 3.075517 | 2.053599 | 12.87615 | 7.9573
2018-02-06 23:22 | 8861.030812 | 3360.0002 | 5 | 1 | 3.627131 | -2.282103 | 3.075517 | 2.129659 | 12.87615 | 8.233541
2018-02-06 23:24 | 8981.031212 | 3480.0006 | 5 | 1 | 3.617806 | -2.28208 | 3.075517 | 2.205717 | 12.87615 | 8.509057
2018-02-06 23:26 | 9101.032412 | 3600.0018 | 5 | 1 | 3.608337 | -2.281898 | 3.075517 | 2.281781 | 12.87615 | 8.783884
2018-02-06 23:28 | 9221.031212 | 3720.0006 | 5 | 1 | 3.598488 | -2.282021 | 3.075517 | 2.357829 | 12.87615 | 9.057918
2018-02-06 23:30 | 9341.032412 | 3840.0018 | 5 | 1 | 3.588239 | -2.281969 | 3.075517 | 2.433902 | 12.87615 | 9.331278
2018-02-06 23:32 | 9461.031212 | 3960.0006 | 5 | 1 | 3.57743 | -2.282026 | 3.075517 | 2.509964 | 12.87615 | 9.603799
2018-02-06 23:34 | 9581.030812 | 4080.0002 | 5 | 1 | 3.565516 | -2.281976 | 3.075517 | 2.586025 | 12.87615 | 9.875461
2018-02-06 23:36 | 9701.031212 | 4200.0006 | 5 | 1 | 3.551575 | -2.282043 | 3.075517 | 2.662086 | 12.87615 | 10.14615
2018-02-06 23:38 | 9821.031612 | 4320.001 | 5 | 1 | 3.533663 | -2.282012 | 3.075517 | 2.73815 | 12.87615 | 10.41564
2018-02-06 23:40 | 9941.033612 | 4440.003 | 5 | 1 | 3.511064 | -2.282056 | 3.075517 | 2.814212 | 12.87615 | 10.68359
2018-02-06 23:42 | 10061.03 | 4560.0001 | 5 | 1 | 3.48149 | -2.281965 | 3.075517 | 2.890258 | 12.87615 | 10.94954
2018-02-06 23:44 | 10181.03 | 4680.0013 | 5 | 1 | 3.434739 | -2.281914 | 3.075517 | 2.966333 | 12.87615 | 11.21277
2018-02-06 23:46 | 10301.03 | 4800.0017 | 5 | 1 | 3.338967 | -2.28191 | 3.075517 | 3.042394 | 12.87615 | 11.47093
2018-02-06 23:48 | 10421.03 | 4920.0013 | 5 | 1 | 3.044407 | -2.282078 | 3.075517 | 3.118447 | 12.87615 | 11.71622
2018-02-06 23:48 | 10428.3 | 4927.267 | 5 | 1 | 2.999965 | -2.282012 | 3.075517 | 3.123059 | 12.87615 | 11.73016
2018-02-06 23:50 | 10548.34 | 120.002 | 6 | 1 | 3.201544 | 0 | 3.075517 | 3.123059 | 12.87615 | 11.73016
2018-02-06 23:52 | 10668.34 | 240.0008 | 6 | 1 | 3.213282 | 0 | 3.075517 | 3.123059 | 12.87615 | 11.73016
2018-02-06 23:53 | 10728.34 | 300.0012 | 6 | 1 | 3.217333 | 0 | 3.075517 | 3.123059 | 12.87615 | 11.73016
2018-02-06 23:53 | 10728.35262 | 0.0024 | 7 | 2 | 3.217264 | 0 | 0 | 0 | 0 | 0
2018-02-06 23:55 | 10848.44 | 120.0022 | 2 | 2 | 3.933933 | 4.890121 | 0.1623123 | 1.23e-09 | 0.614084 | 3.958e-09
2018-02-06 23:57 | 10968.44 | 240.001 | 2 | 2 | 3.986463 | 4.890009 | 0.3252932 | 1.23e-09 | 1.260235 | 3.958e-09
2018-02-06 23:59 | 11088.44 | 360.0014 | 2 | 2 | 4.023601 | 4.890175 | 0.4882827 | 1.23e-09 | 1.913125 | 3.958e-09
2018-02-07 00:01 | 11208.44 | 480.0002 | 2 | 2 | 4.053803 | 4.890068 | 0.6512646 | 1.23e-09 | 2.571418 | 3.958e-09
2018-02-07 00:03 | 11328.44 | 600.0006 | 2 | 2 | 4.080183 | 4.890057 | 0.8142529 | 1.23e-09 | 3.234342 | 3.958e-09
2018-02-07 00:05 | 11448.44 | 720.0002 | 2 | 2 | 4.103337 | 4.890091 | 0.9772316 | 1.23e-09 | 3.901238 | 3.958e-09
2018-02-07 00:07 | 11568.44 | 840.0007 | 2 | 2 | 4.126772 | 4.89011 | 1.140223 | 1.23e-09 | 4.571928 | 3.958e-09
2018-02-07 00:09 | 11688.44 | 960.001 | 2 | 2 | 4.152211 | 4.890154 | 1.303212 | 1.23e-09 | 5.246594 | 3.958e-09
2018-02-07 00:11 | 11808.44 | 1080.0014 | 2 | 2 | 4.179859 | 4.889967 | 1.466194 | 1.23e-09 | 5.925544 | 3.958e-09
2018-02-07 00:13 | 11928.44 | 1200.0003 | 2 | 2 | 4.200402 | 4.680405 | 1.627973 | 1.23e-09 | 6.603938 | 3.958e-09
2018-02-07 00:15 | 12048.44 | 1320.0006 | 2 | 2 | 4.200388 | 4.1334 | 1.774747 | 1.23e-09 | 7.220447 | 3.958e-09
2018-02-07 00:17 | 12168.44 | 1440.0011 | 2 | 2 | 4.200394 | 3.622404 | 1.90391 | 1.23e-09 | 7.762984 | 3.958e-09
2018-02-07 00:18 | 12258.83 | 1530.3965 | 2 | 2 | 4.200381 | 3.259972 | 1.990268 | 1.23e-09 | 8.12572 | 3.958e-09
2018-02-07 00:20 | 12378.85 | 120.0006 | 3 | 2 | 4.227662 | 3.260101 | 2.09849 | 1.23e-09 | 8.581652 | 3.958e-09
2018-02-07 00:22 | 12498.85 | 240.001 | 3 | 2 | 4.260053 | 3.259874 | 2.207148 | 1.23e-09 | 9.04275 | 3.958e-09
2018-02-07 00:24 | 12618.85 | 360.0006 | 3 | 2 | 4.29504 | 3.26025 | 2.3158 | 1.23e-09 | 9.507495 | 3.958e-09
2018-02-07 00:26 | 12738.85 | 480.0019 | 3 | 2 | 4.332288 | 3.259998 | 2.424457 | 1.23e-09 | 9.976183 | 3.958e-09
2018-02-07 00:28 | 12858.85 | 600.0006 | 3 | 2 | 4.371471 | 3.259958 | 2.533111 | 1.23e-09 | 10.44902 | 3.958e-09
2018-02-07 00:30 | 12978.85 | 720.0011 | 3 | 2 | 4.400405 | 3.045692 | 2.640672 | 1.23e-09 | 10.9212 | 3.958e-09
2018-02-07 00:32 | 13098.85 | 840.0007 | 3 | 2 | 4.400387 | 2.525278 | 2.733095 | 1.23e-09 | 11.3279 | 3.958e-09
2018-02-07 00:34 | 13218.85 | 960.0019 | 3 | 2 | 4.400389 | 2.114561 | 2.810189 | 1.23e-09 | 11.66714 | 3.958e-09
2018-02-07 00:36 | 13338.85 | 1080.0023 | 3 | 2 | 4.400392 | 1.78105 | 2.874911 | 1.23e-09 | 11.95195 | 3.958e-09
2018-02-07 00:38 | 13458.85 | 1200.0011 | 3 | 2 | 4.400396 | 1.50922 | 2.929572 | 1.23e-09 | 12.19247 | 3.958e-09
2018-02-07 00:40 | 13578.85 | 1320.0023 | 3 | 2 | 4.400365 | 1.286619 | 2.976034 | 1.23e-09 | 12.39692 | 3.958e-09
2018-02-07 00:42 | 13698.85 | 1440.001 | 3 | 2 | 4.400355 | 1.103733 | 3.015769 | 1.23e-09 | 12.57177 | 3.958e-09
2018-02-07 00:44 | 13818.85 | 1560.0006 | 3 | 2 | 4.400342 | 0.9527245 | 3.049967 | 1.23e-09 | 12.72226 | 3.958e-09
2018-02-07 00:46 | 13938.85 | 1680.0018 | 3 | 2 | 4.40036 | 0.8277721 | 3.07958 | 1.23e-09 | 12.85256 | 3.958e-09
2018-02-07 00:48 | 14058.85 | 1800.0023 | 3 | 2 | 4.400372 | 0.7234058 | 3.105372 | 1.23e-09 | 12.96606 | 3.958e-09
2018-02-07 00:50 | 14153.6 | 1894.7524 | 3 | 2 | 4.400335 | 0.6519966 | 3.123446 | 1.23e-09 | 13.04559 | 3.958e-09
2018-02-07 00:52 | 14273.65 | 120.0014 | 4 | 2 | 4.354151 | 0 | 3.123446 | 1.23e-09 | 13.04559 | 3.958e-09
2018-02-07 00:54 | 14393.65 | 240.001 | 4 | 2 | 4.350263 | 0 | 3.123446 | 1.23e-09 | 13.04559 | 3.958e-09
2018-02-07 00:55 | 14453.65 | 300.0013 | 4 | 2 | 4.349075 | 0 | 3.123446 | 1.23e-09 | 13.04559 | 3.958e-09
2018-02-07 00:57 | 14573.74 | 120.0006 | 5 | 2 | 4.183634 | -2.282134 | 3.123446 | 0.07605823 | 13.04559 | 0.3199036
2018-02-07 00:59 | 14693.74 | 240.0018 | 5 | 2 | 4.152862 | -2.281996 | 3.123446 | 0.152119 | 13.04559 | 0.6369246
2018-02-07 01:01 | 14813.74 | 360.0014 | 5 | 2 | 4.123582 | -2.282076 | 3.123446 | 0.2281794 | 13.04559 | 0.9516761
2018-02-07 01:03 | 14933.74 | 480.0002 | 5 | 2 | 4.09473 | -2.282 | 3.123446 | 0.3042376 | 13.04559 | 1.26421
2018-02-07 01:05 | 15053.74 | 600.0006 | 5 | 2 | 4.066146 | -2.282045 | 3.123446 | 0.3802975 | 13.04559 | 1.574566
2018-02-07 01:07 | 15173.74 | 720.0018 | 5 | 2 | 4.037854 | -2.282086 | 3.123446 | 0.4563566 | 13.04559 | 1.882755
2018-02-07 01:09 | 15293.74 | 840.0014 | 5 | 2 | 4.009958 | -2.281971 | 3.123446 | 0.532416 | 13.04559 | 2.188809
2018-02-07 01:11 | 15413.74 | 960.001 | 5 | 2 | 3.982486 | -2.281918 | 3.123446 | 0.6084753 | 13.04559 | 2.492754
2018-02-07 01:13 | 15533.74 | 1080.0007 | 5 | 2 | 3.955581 | -2.282063 | 3.123446 | 0.6845346 | 13.04559 | 2.794632
2018-02-07 01:15 | 15653.74 | 1200.0019 | 5 | 2 | 3.929508 | -2.282019 | 3.123446 | 0.7605955 | 13.04559 | 3.094501
2018-02-07 01:17 | 15773.74 | 1320.0015 | 5 | 2 | 3.904253 | -2.281887 | 3.123446 | 0.8366531 | 13.04559 | 3.392404
2018-02-07 01:19 | 15893.74 | 1440.001 | 5 | 2 | 3.880085 | -2.282074 | 3.123446 | 0.9127143 | 13.04559 | 3.688439
2018-02-07 01:21 | 16013.74 | 1560.0022 | 5 | 2 | 3.857025 | -2.281907 | 3.123446 | 0.9887716 | 13.04559 | 3.982664
2018-02-07 01:23 | 16133.74 | 1680.001 | 5 | 2 | 3.83526 | -2.282002 | 3.123446 | 1.064829 | 13.04559 | 4.275184
2018-02-07 01:25 | 16253.74 | 1800.0014 | 5 | 2 | 3.814709 | -2.28206 | 3.123446 | 1.140887 | 13.04559 | 4.566096
2018-02-07 01:27 | 16373.74 | 1920.001 | 5 | 2 | 3.795067 | -2.28214 | 3.123446 | 1.216947 | 13.04559 | 4.855491
2018-02-07 01:29 | 16493.74 | 2040.0013 | 5 | 2 | 3.776313 | -2.282088 | 3.123446 | 1.293004 | 13.04559 | 5.143414
2018-02-07 01:31 | 16613.74 | 2160.0011 | 5 | 2 | 3.758308 | -2.28193 | 3.123446 | 1.369066 | 13.04559 | 5.42996
2018-02-07 01:33 | 16733.74 | 2280.0014 | 5 | 2 | 3.741178 | -2.281971 | 3.123446 | 1.445128 | 13.04559 | 5.715165
2018-02-07 01:35 | 16853.74 | 2400.0011 | 5 | 2 | 3.724952 | -2.281994 | 3.123446 | 1.521188 | 13.04559 | 5.999095
2018-02-07 01:37 | 16973.74 | 2520.0015 | 5 | 2 | 3.7096 | -2.281955 | 3.123446 | 1.597242 | 13.04559 | 6.281806
2018-02-07 01:39 | 17093.74 | 2640.0002 | 5 | 2 | 3.69517 | -2.282119 | 3.123446 | 1.673304 | 13.04559 | 6.563411
2018-02-07 01:41 | 17213.74 | 2760.0015 | 5 | 2 | 3.681618 | -2.28199 | 3.123446 | 1.749366 | 13.04559 | 6.843952
2018-02-07 01:43 | 17333.74 | 2880.0018 | 5 | 2 | 3.668967 | -2.282039 | 3.123446 | 1.825422 | 13.04559 | 7.123474
2018-02-07 01:45 | 17453.74 | 3000.0006 | 5 | 2 | 3.657255 | -2.282051 | 3.123446 | 1.90148 | 13.04559 | 7.402078
2018-02-07 01:47 | 17573.74 | 3120.001 | 5 | 2 | 3.646438 | -2.281951 | 3.123446 | 1.977537 | 13.04559 | 7.679818
2018-02-07 01:49 | 17693.74 | 3240.0006 | 5 | 2 | 3.636346 | -2.281971 | 3.123446 | 2.053598 | 13.04559 | 7.956784
2018-02-07 01:51 | 17813.74 | 3360.001 | 5 | 2 | 3.62675 | -2.282049 | 3.123446 | 2.129655 | 13.04559 | 8.232987
2018-02-07 01:53 | 17933.74 | 3480.0005 | 5 | 2 | 3.617356 | -2.282022 | 3.123446 | 2.205717 | 13.04559 | 8.508485
2018-02-07 01:55 | 18053.74 | 3600.0002 | 5 | 2 | 3.607837 | -2.281963 | 3.123446 | 2.28178 | 13.04559 | 8.783271
2018-02-07 01:57 | 18173.74 | 3720.0008 | 5 | 2 | 3.597947 | -2.281973 | 3.123446 | 2.35784 | 13.04559 | 9.05731
2018-02-07 01:59 | 18293.74 | 3840.0018 | 5 | 2 | 3.587634 | -2.282042 | 3.123446 | 2.433897 | 13.04559 | 9.330569
2018-02-07 02:01 | 18413.74 | 3960.0015 | 5 | 2 | 3.576754 | -2.282031 | 3.123446 | 2.509958 | 13.04559 | 9.603041
2018-02-07 02:03 | 18533.74 | 4080.0026 | 5 | 2 | 3.564746 | -2.282021 | 3.123446 | 2.586018 | 13.04559 | 9.874639
2018-02-07 02:05 | 18653.74 | 4200.0015 | 5 | 2 | 3.550687 | -2.28206 | 3.123446 | 2.662078 | 13.04559 | 10.14526
2018-02-07 02:07 | 18773.74 | 4320.0027 | 5 | 2 | 3.532611 | -2.282101 | 3.123446 | 2.738134 | 13.04559 | 10.41465
2018-02-07 02:09 | 18893.74 | 4440.0015 | 5 | 2 | 3.509831 | -2.281996 | 3.123446 | 2.814194 | 13.04559 | 10.68251
2018-02-07 02:11 | 19013.74 | 4560.001 | 5 | 2 | 3.479826 | -2.282021 | 3.123446 | 2.890253 | 13.04559 | 10.94839
2018-02-07 02:13 | 19133.74 | 4680.0014 | 5 | 2 | 3.432241 | -2.281994 | 3.123446 | 2.966314 | 13.04559 | 11.21142
2018-02-07 02:15 | 19253.74 | 4800.0018 | 5 | 2 | 3.333725 | -2.282076 | 3.123446 | 3.042371 | 13.04559 | 11.4693
2018-02-07 02:17 | 19373.74 | 4920.0022 | 5 | 2 | 3.023079 | -2.28186 | 3.123446 | 3.118431 | 13.04559 | 11.71386
2018-02-07 02:17 | 19377.31 | 4923.5701 | 5 | 2 | 2.999998 | -2.281921 | 3.123446 | 3.120688 | 13.04559 | 11.72066
2018-02-07 02:19 | 19497.35 | 120.0003 | 6 | 2 | 3.201791 | 0 | 3.123446 | 3.120688 | 13.04559 | 11.72066
2018-02-07 02:21 | 19617.35 | 240 | 6 | 2 | 3.213617 | 0 | 3.123446 | 3.120688 | 13.04559 | 11.72066
2018-02-07 02:22 | 19677.35 | 300.0028 | 6 | 2 | 3.217741 | 0 | 3.123446 | 3.120688 | 13.04559 | 11.72066
2018-02-07 02:22 | 19677.36018 | 0.0025 | 7 | 3 | 3.2177 | 0 | 0 | 0 | 0 | 0
2018-02-07 02:24 | 19797.45 | 120.0013 | 2 | 3 | 3.934938 | 4.890156 | 0.1622998 | 0 | 0.6141862 | 0
2018-02-07 02:26 | 19917.45 | 240.0019 | 2 | 3 | 3.987347 | 4.890169 | 0.3252891 | 0 | 1.260522 | 0
2018-02-07 02:28 | 20037.45 | 360.0023 | 2 | 3 | 4.02448 | 4.890032 | 0.4882797 | 0 | 1.913562 | 0
2018-02-07 02:30 | 20157.45 | 480.0013 | 2 | 3 | 4.054598 | 4.890141 | 0.6512669 | 0 | 2.57201 | 0
2018-02-07 02:32 | 20277.45 | 600.0015 | 2 | 3 | 4.080874 | 4.890057 | 0.8142445 | 0 | 3.235015 | 0
2018-02-07 02:34 | 20397.45 | 720.0011 | 2 | 3 | 4.103981 | 4.890047 | 0.9772345 | 0 | 3.902065 | 0
2018-02-07 02:36 | 20517.45 | 840.0023 | 2 | 3 | 4.127381 | 4.89002 | 1.140224 | 0 | 4.572851 | 0
2018-02-07 02:38 | 20637.45 | 960.002 | 2 | 3 | 4.152798 | 4.889948 | 1.303212 | 0 | 5.247611 | 0
2018-02-07 02:40 | 20757.45 | 1080.0023 | 2 | 3 | 4.180489 | 4.89007 | 1.466196 | 0 | 5.926668 | 0
2018-02-07 02:42 | 20877.45 | 1200.0011 | 2 | 3 | 4.200406 | 4.668531 | 1.627824 | 0 | 6.604499 | 0
2018-02-07 02:44 | 20997.45 | 1320.0007 | 2 | 3 | 4.200399 | 4.124329 | 1.774239 | 0 | 7.219499 | 0
2018-02-07 02:46 | 21117.45 | 1440.0019 | 2 | 3 | 4.200395 | 3.613897 | 1.903105 | 0 | 7.760787 | 0
2018-02-07 02:47 | 21205.9 | 1528.4542 | 2 | 3 | 4.2004 | 3.259975 | 1.987491 | 0 | 8.115241 | 0
2018-02-07 02:49 | 21325.92 | 120.0022 | 3 | 3 | 4.227738 | 3.259773 | 2.095703125 | 2.004e-09 | 8.571136 | 8.179e-09
2018-02-07 02:51 | 21445.92 | 240.0007 | 3 | 3 | 4.260118 | 3.260159 | 2.204354 | 2.004e-09 | 9.032217 | 8.179e-09
2018-02-07 02:53 | 21565.92 | 360.0005 | 3 | 3 | 4.295084 | 3.260065 | 2.313012 | 2.004e-09 | 9.49699 | 8.179e-09
2018-02-07 02:55 | 21685.92 | 480.0009 | 3 | 3 | 4.332361 | 3.259813 | 2.421669 | 2.004e-09 | 9.96569 | 8.179e-09
2018-02-07 02:57 | 21805.92 | 600.0021 | 3 | 3 | 4.371499 | 3.259869 | 2.530326 | 2.004e-09 | 10.43854 | 8.179e-09
2018-02-07 02:59 | 21925.92 | 720.0025 | 3 | 3 | 4.400399 | 3.044718 | 2.637876 | 2.004e-09 | 10.91068 | 8.179e-09
2018-02-07 03:01 | 22045.92 | 840.0012 | 3 | 3 | 4.400397 | 2.524544 | 2.730274 | 2.004e-09 | 11.31727 | 8.179e-09
2018-02-07 03:03 | 22165.92 | 960.0017 | 3 | 3 | 4.400382 | 2.113369 | 2.807341 | 2.004e-09 | 11.65639 | 8.179e-09
2018-02-07 03:05 | 22285.92 | 1080.0021 | 3 | 3 | 4.400351 | 1.778965 | 2.872039 | 2.004e-09 | 11.94109 | 8.179e-09
2018-02-07 03:07 | 22405.92 | 1200.0001 | 3 | 3 | 4.400365 | 1.507706 | 2.926679 | 2.004e-09 | 12.18153 | 8.179e-09
2018-02-07 03:09 | 22525.92 | 1320.0005 | 3 | 3 | 4.400369 | 1.285883 | 2.973117 | 2.004e-09 | 12.38587 | 8.179e-09
2018-02-07 03:11 | 22645.92 | 1440.0026 | 3 | 3 | 4.400371 | 1.103336 | 3.012838 | 2.004e-09 | 12.56066 | 8.179e-09
2018-02-07 03:13 | 22765.92 | 1560.0022 | 3 | 3 | 4.400349 | 0.9526901 | 3.047021 | 2.004e-09 | 12.71108 | 8.179e-09
2018-02-07 03:15 | 22885.92 | 1680.0018 | 3 | 3 | 4.400369 | 0.8278084 | 3.076623 | 2.004e-09 | 12.84133 | 8.179e-09
2018-02-07 03:17 | 23005.92 | 1800.0003 | 3 | 3 | 4.400335 | 0.7225266 | 3.102405 | 2.004e-09 | 12.95478 | 8.179e-09
2018-02-07 03:19 | 23099.82 | 1893.9002 | 3 | 3 | 4.400338 | 0.6519966 | 3.120314 | 2.004e-09 | 13.03359 | 8.179e-09
2018-02-07 03:21 | 23219.86 | 120.0005 | 4 | 3 | 4.353998 | 0 | 3.120314 | 2.004e-09 | 13.03359 | 8.179e-09
2018-02-07 03:23 | 23339.86 | 240.001 | 4 | 3 | 4.350081 | 0 | 3.120314 | 2.004e-09 | 13.03359 | 8.179e-09
2018-02-07 03:24 | 23399.86 | 300.003 | 4 | 3 | 4.348913 | 0 | 3.120314 | 2.004e-09 | 13.03359 | 8.179e-09
2018-02-07 03:26 | 23519.95 | 120.0015 | 5 | 3 | 4.182914 | -2.28207 | 3.120314 | 0.0760608 | 13.03359 | 0.3198677
2018-02-07 03:28 | 23639.95 | 240.0019 | 5 | 3 | 4.152074 | -2.282033 | 3.120314 | 0.1521212 | 13.03359 | 0.6368294
2018-02-07 03:30 | 23759.95 | 360.0006 | 5 | 3 | 4.122776 | -2.281955 | 3.120314 | 0.2281799 | 13.03359 | 0.9515127
2018-02-07 03:32 | 23879.95 | 480.0014 | 5 | 3 | 4.093912 | -2.281971 | 3.120314 | 0.3042401 | 13.03359 | 1.263992
2018-02-07 03:34 | 23999.95 | 600.0006 | 5 | 3 | 4.06532 | -2.282119 | 3.120314 | 0.3802948 | 13.03359 | 1.574264
2018-02-07 03:36 | 24119.95 | 720.0018 | 5 | 3 | 4.037044 | -2.281918 | 3.120314 | 0.4563556 | 13.03359 | 1.882398
2018-02-07 03:38 | 24239.95 | 840.0013 | 5 | 3 | 4.009137 | -2.281905 | 3.120314 | 0.5324142 | 13.03359 | 2.188385
2018-02-07 03:40 | 24359.95 | 960.001 | 5 | 3 | 3.981668 | -2.281916 | 3.120314 | 0.6084717 | 13.03359 | 2.492262
2018-02-07 03:42 | 24479.95 | 1080.003 | 5 | 3 | 3.954838 | -2.281926 | 3.120314 | 0.68453 | 13.03359 | 2.794075
2018-02-07 03:44 | 24599.95 | 1200.001 | 5 | 3 | 3.92878 | -2.281907 | 3.120314 | 0.7605875 | 13.03359 | 3.093874
2018-02-07 03:46 | 24719.95 | 1320.0004 | 5 | 3 | 3.903561 | -2.28198 | 3.120314 | 0.8366445 | 13.03359 | 3.39172
2018-02-07 03:48 | 24839.95 | 1440.0018 | 5 | 3 | 3.879424 | -2.281985 | 3.120314 | 0.9127041 | 13.03359 | 3.687698
2018-02-07 03:50 | 24959.95 | 1560.0006 | 5 | 3 | 3.8564 | -2.282033 | 3.120314 | 0.9887624 | 13.03359 | 3.981877
2018-02-07 03:52 | 25079.95 | 1680.0002 | 5 | 3 | 3.83466 | -2.281965 | 3.120314 | 1.064819 | 13.03359 | 4.274348
2018-02-07 03:54 | 25199.95 | 1800.0022 | 5 | 3 | 3.814146 | -2.281992 | 3.120314 | 1.140877 | 13.03359 | 4.565214
2018-02-07 03:56 | 25319.95 | 1920.001 | 5 | 3 | 3.794533 | -2.282029 | 3.120314 | 1.216934 | 13.03359 | 4.854558
2018-02-07 03:58 | 25439.95 | 2040.0022 | 5 | 3 | 3.775733 | -2.28201 | 3.120314 | 1.292993 | 13.03359 | 5.142446
2018-02-07 04:00 | 25559.95 | 2160.0012 | 5 | 3 | 3.757751 | -2.281942 | 3.120314 | 1.369052 | 13.03359 | 5.428937
2018-02-07 04:02 | 25679.95 | 2280.0006 | 5 | 3 | 3.740587 | -2.282078 | 3.120314 | 1.445109 | 13.03359 | 5.714081
2018-02-07 04:04 | 25799.95 | 2400.0018 | 5 | 3 | 3.724325 | -2.282058 | 3.120314 | 1.521171 | 13.03359 | 5.997973
2018-02-07 04:06 | 25919.95 | 2520.003 | 5 | 3 | 3.708974 | -2.281973 | 3.120314 | 1.59723 | 13.03359 | 6.280652
2018-02-07 04:08 | 26039.95 | 2640.0002 | 5 | 3 | 3.69452 | -2.281998 | 3.120314 | 1.673287 | 13.03359 | 6.562191
2018-02-07 04:10 | 26159.95 | 2760.0022 | 5 | 3 | 3.680969 | -2.282049 | 3.120314 | 1.749348 | 13.03359 | 6.842678
2018-02-07 04:12 | 26279.95 | 2880.0002 | 5 | 3 | 3.668339 | -2.281955 | 3.120314 | 1.825408 | 13.03359 | 7.122167
2018-02-07 04:14 | 26399.95 | 3000.0006 | 5 | 3 | 3.656656 | -2.282092 | 3.120314 | 1.901469 | 13.03359 | 7.400732
2018-02-07 04:16 | 26519.95 | 3120.0002 | 5 | 3 | 3.64583 | -2.281965 | 3.120314 | 1.977525 | 13.03359 | 7.678425
2018-02-07 04:18 | 26639.95 | 3240.003 | 5 | 3 | 3.635737 | -2.282024 | 3.120314 | 2.053587 | 13.03359 | 7.955346
2018-02-07 04:20 | 26759.95 | 3360.001 | 5 | 3 | 3.626109 | -2.282053 | 3.120314 | 2.129644 | 13.03359 | 8.231503
2018-02-07 04:22 | 26879.95 | 3480.0017 | 5 | 3 | 3.616704 | -2.282008 | 3.120314 | 2.205705 | 13.03359 | 8.50695
2018-02-07 04:24 | 26999.95 | 3600.0026 | 5 | 3 | 3.607202 | -2.282019 | 3.120314 | 2.281766 | 13.03359 | 8.781679
2018-02-07 04:26 | 27119.95 | 3720.0006 | 5 | 3 | 3.597287 | -2.282095 | 3.120314 | 2.357824 | 13.03359 | 9.055663
2018-02-07 04:28 | 27239.95 | 3840.0018 | 5 | 3 | 3.586974 | -2.28201 | 3.120314 | 2.433883 | 13.03359 | 9.32888
2018-02-07 04:30 | 27359.95 | 3960.0022 | 5 | 3 | 3.576072 | -2.281934 | 3.120314 | 2.509942 | 13.03359 | 9.60129
2018-02-07 04:32 | 27479.95 | 4080.0003 | 5 | 3 | 3.564049 | -2.282031 | 3.120314 | 2.586 | 13.03359 | 9.872832
2018-02-07 04:34 | 27599.95 | 4200.0009 | 5 | 3 | 3.549909 | -2.282042 | 3.120314 | 2.662062 | 13.03359 | 10.1434
2018-02-07 04:36 | 27719.95 | 4320.0018 | 5 | 3 | 3.531615 | -2.282031 | 3.120314 | 2.738122 | 13.03359 | 10.41275
2018-02-07 04:38 | 27839.95 | 4440.001 | 5 | 3 | 3.50869 | -2.282031 | 3.120314 | 2.814179 | 13.03359 | 10.6805
2018-02-07 04:40 | 27959.95 | 4560.0003 | 5 | 3 | 3.478286 | -2.282029 | 3.120314 | 2.890238 | 13.03359 | 10.94629
2018-02-07 04:42 | 28079.95 | 4680.0031 | 5 | 3 | 3.42975 | -2.281944 | 3.120314 | 2.966298 | 13.03359 | 11.20917
2018-02-07 04:44 | 28199.95 | 4800.0003 | 5 | 3 | 3.327867 | -2.282021 | 3.120314 | 3.042354 | 13.03359 | 11.46675
2018-02-07 04:46 | 28319.28 | 4919.3315 | 5 | 3 | 2.999974 | -2.281893 | 3.120314 | 3.117986 | 13.03359 | 11.70916
2018-02-07 04:48 | 28439.33 | 120.0003 | 6 | 3 | 3.201571 | 0 | 3.120314 | 3.117986 | 13.03359 | 11.70916
2018-02-07 04:50 | 28559.33 | 240.0009 | 6 | 3 | 3.213422 | 0 | 3.120314 | 3.117986 | 13.03359 | 11.70916
2018-02-07 04:51 | 28619.33 | 300.0027 | 6 | 3 | 3.217578 | 0 | 3.120314 | 3.117986 | 13.03359 | 11.70916
2018-02-07 04:51 | 28619.34 | 0.0023 | 7 | 4 | 3.217585 | 0 | 0 | 0 | 0 | 0
2018-02-07 04:53 | 28739.43 | 120.0014 | 2 | 4 | 3.934724 | 4.890083 | 0.162315 | 0 | 0.614217 | 0
2018-02-07 04:55 | 28859.43 | 240.0019 | 2 | 4 | 3.987083 | 4.889988 | 0.3253009 | 0 | 1.260505 | 0
2018-02-07 04:57 | 28979.43 | 360.0023 | 2 | 4 | 4.02408 | 4.890078 | 0.4882871 | 0 | 1.913475 | 0
2018-02-07 04:59 | 29099.43 | 480.0011 | 2 | 4 | 4.054116 | 4.890162 | 0.6512675 | 0 | 2.571824 | 0
2018-02-07 05:01 | 29219.43 | 600.0007 | 2 | 4 | 4.080407 | 4.889893 | 0.8142508 | 0 | 3.234772 | 0
2018-02-07 05:03 | 29339.43 | 720.001 | 2 | 4 | 4.103475 | 4.890093 | 0.9772446 | 0 | 3.901762 | 0
2018-02-07 05:05 | 29459.43 | 840.0014 | 2 | 4 | 4.126855 | 4.889883 | 1.140228 | 0 | 4.572441 | 0
2018-02-07 05:07 | 29579.43 | 960.0003 | 2 | 4 | 4.1523 | 4.890173 | 1.303208 | 0 | 5.247082 | 0
2018-02-07 05:09 | 29699.43 | 1080.0007 | 2 | 4 | 4.180014 | 4.89012 | 1.466194 | 0 | 5.926067 | 0
2018-02-07 05:11 | 29819.43 | 1200.0026 | 2 | 4 | 4.200403 | 4.674135 | 1.627907 | 0 | 6.604204 | 0
2018-02-07 05:13 | 29939.43 | 1320.0023 | 2 | 4 | 4.200417 | 4.125593 | 1.774427 | 0 | 7.219647 | 0
2018-02-07 05:15 | 30059.43 | 1440.0002 | 2 | 4 | 4.200408 | 3.612154 | 1.90328 | 0 | 7.760884 | 0
2018-02-07 05:17 | 30146.94 | 1527.5196 | 2 | 4 | 4.200394 | 3.259979 | 1.986761 | 0 | 8.111535 | 0
2018-02-07 05:19 | 30266.96 | 120.0022 | 3 | 4 | 4.22773 | 3.259972 | 2.094976 | 0 | 8.567438 | 0
2018-02-07 05:21 | 30386.96 | 240.0002 | 3 | 4 | 4.260108 | 3.259804 | 2.203627 | 0 | 9.028518 | 0
2018-02-07 05:23 | 30506.96 | 360.0023 | 3 | 4 | 4.295095 | 3.259987 | 2.312282 | 0 | 9.49328 | 0
2018-02-07 05:25 | 30626.96 | 480.0018 | 3 | 4 | 4.332373 | 3.259787 | 2.420941 | 0 | 9.961987 | 0
2018-02-07 05:27 | 30746.96 | 600.0014 | 3 | 4 | 4.371547 | 3.260202 | 2.529591 | 0 | 10.43481 | 0
2018-02-07 05:29 | 30866.96 | 720.0011 | 3 | 4 | 4.40041 | 3.044037 | 2.63713 | 0 | 10.90691 | 0
2018-02-07 05:31 | 30986.96 | 840.0006 | 3 | 4 | 4.400394 | 2.52327 | 2.729475 | 0 | 11.31326 | 0
2018-02-07 05:33 | 31106.96 | 960.0002 | 3 | 4 | 4.400396 | 2.11216 | 2.806487 | 0 | 11.65214 | 0
2018-02-07 05:35 | 31226.96 | 1080.0023 | 3 | 4 | 4.400367 | 1.777674 | 2.871124 | 0 | 11.93657 | 0
2018-02-07 05:37 | 31346.96 | 1200.0006 | 3 | 4 | 4.400373 | 1.5063 | 2.925705 | 0 | 12.17675 | 0
2018-02-07 05:39 | 31466.96 | 1320.0013 | 3 | 4 | 4.400378 | 1.284767 | 2.972093 | 0 | 12.38087 | 0
2018-02-07 05:41 | 31586.96 | 1440.0018 | 3 | 4 | 4.400361 | 1.102404 | 3.011772 | 0 | 12.55547 | 0
2018-02-07 05:43 | 31706.96 | 1560.0014 | 3 | 4 | 4.400344 | 0.9517174 | 3.045935 | 0 | 12.7058 | 0
2018-02-07 05:45 | 31826.96 | 1680.0018 | 3 | 4 | 4.40035 | 0.8269386 | 3.075523 | 0 | 12.836 | 0
2018-02-07 05:47 | 31946.96 | 1800.0023 | 3 | 4 | 4.400328 | 0.7222939 | 3.1013 | 0 | 12.94943 | 0
2018-02-07 05:48 | 32040.46 | 1893.5003 | 3 | 4 | 4.40032 | 0.6519909 | 3.119134 | 0 | 13.0279 | 0
2018-02-07 05:50 | 32160.51 | 120.0019 | 4 | 4 | 4.354105 | 0 | 3.119134 | 0 | 13.0279 | 0
2018-02-07 05:52 | 32280.51 | 240 | 4 | 4 | 4.350217 | 0 | 3.119134 | 0 | 13.0279 | 0
2018-02-07 05:53 | 32340.51 | 300.0027 | 4 | 4 | 4.34904 | 0 | 3.119134 | 0 | 13.0279 | 0
2018-02-07 05:55 | 32460.59344 | 120.0012 | 5 | 4 | 4.183394 | -2.281928 | 3.119134 | 0.07605495 | 13.0279 | 0.3198777
2018-02-07 05:57 | 32580.59334 | 240.0011 | 5 | 4 | 4.152505 | -2.282053 | 3.119134 | 0.1521172 | 13.0279 | 0.6368815
2018-02-07 05:59 | 32700.59294 | 360.0007 | 5 | 4 | 4.123182 | -2.281951 | 3.119134 | 0.2281743 | 13.0279 | 0.9515899
2018-02-07 06:01 | 32820.59254 | 480.0003 | 5 | 4 | 4.094272 | -2.282004 | 3.119134 | 0.3042336 | 13.0279 | 1.264095
2018-02-07 06:03 | 32940.59294 | 600.0007 | 5 | 4 | 4.065654 | -2.281978 | 3.119134 | 0.3802915 | 13.0279 | 1.574407
2018-02-07 06:05 | 33060.59344 | 720.0012 | 5 | 4 | 4.03732 | -2.281983 | 3.119134 | 0.456355 | 13.0279 | 1.882575
2018-02-07 06:07 | 33180.59454 | 840.0023 | 5 | 4 | 4.009355 | -2.281795 | 3.119134 | 0.5324128 | 13.0279 | 2.188578
2018-02-07 06:09 | 33300.59254 | 960.0003 | 5 | 4 | 3.981833 | -2.281998 | 3.119134 | 0.608474 | 13.0279 | 2.492484
2018-02-07 06:11 | 33420.59454 | 1080.0023 | 5 | 4 | 3.954945 | -2.281985 | 3.119134 | 0.6845347 | 13.0279 | 2.794318
2018-02-07 06:13 | 33540.59424 | 1200.002 | 5 | 4 | 3.928823 | -2.282012 | 3.119134 | 0.7605917 | 13.0279 | 3.09412
2018-02-07 06:15 | 33660.59454 | 1320.0023 | 5 | 4 | 3.903587 | -2.281937 | 3.119134 | 0.8366515 | 13.0279 | 3.391979
2018-02-07 06:17 | 33780.59254 | 1440.0003 | 5 | 4 | 3.879399 | -2.282104 | 3.119134 | 0.9127101 | 13.0279 | 3.687954
2018-02-07 06:19 | 33900.59444 | 1560.0022 | 5 | 4 | 3.856352 | -2.281887 | 3.119134 | 0.9887715 | 13.0279 | 3.982142
2018-02-07 06:21 | 34020.59334 | 1680.0011 | 5 | 4 | 3.83459 | -2.28198 | 3.119134 | 1.064828 | 13.0279 | 4.274608
2018-02-07 06:23 | 34140.59374 | 1800.0015 | 5 | 4 | 3.814063 | -2.282008 | 3.119134 | 1.140886 | 13.0279 | 4.565473
2018-02-07 06:25 | 34260.59324 | 1920.001 | 5 | 4 | 3.79445 | -2.281928 | 3.119134 | 1.216949 | 13.0279 | 4.854827
2018-02-07 06:27 | 34380.59254 | 2040.0003 | 5 | 4 | 3.775673 | -2.282084 | 3.119134 | 1.293005 | 13.0279 | 5.1427
2018-02-07 06:29 | 34500.59254 | 2160.0003 | 5 | 4 | 3.757675 | -2.282021 | 3.119134 | 1.369066 | 13.0279 | 5.429192
2018-02-07 06:31 | 34620.59304 | 2280.0008 | 5 | 4 | 3.74052 | -2.281932 | 3.119134 | 1.445123 | 13.0279 | 5.714331
2018-02-07 06:33 | 34740.59414 | 2400.0019 | 5 | 4 | 3.724264 | -2.281891 | 3.119134 | 1.521182 | 13.0279 | 5.998209
2018-02-07 06:35 | 34860.59304 | 2520.0008 | 5 | 4 | 3.708911 | -2.28196 | 3.119134 | 1.597239 | 13.0279 | 6.280876
2018-02-07 06:37 | 34980.59334 | 2640.0011 | 5 | 4 | 3.694403 | -2.282065 | 3.119134 | 1.673301 | 13.0279 | 6.562423
2018-02-07 06:39 | 35100.59454 | 2760.0023 | 5 | 4 | 3.680797 | -2.282026 | 3.119134 | 1.74936 | 13.0279 | 6.842894
2018-02-07 06:41 | 35220.59334 | 2880.0011 | 5 | 4 | 3.668116 | -2.282127 | 3.119134 | 1.825416 | 13.0279 | 7.122354
2018-02-07 06:43 | 35340.59384 | 3000.0016 | 5 | 4 | 3.656393 | -2.282031 | 3.119134 | 1.901475 | 13.0279 | 7.400896
2018-02-07 06:45 | 35460.59254 | 3120.0003 | 5 | 4 | 3.645567 | -2.28206 | 3.119134 | 1.977531 | 13.0279 | 7.67857
2018-02-07 06:47 | 35580.59294 | 3240.0007 | 5 | 4 | 3.635487 | -2.281887 | 3.119134 | 2.053593 | 13.0279 | 7.95547
2018-02-07 06:49 | 35700.59254 | 3360.0003 | 5 | 4 | 3.625877 | -2.281903 | 3.119134 | 2.12965 | 13.0279 | 8.231606
2018-02-07 06:51 | 35820.59374 | 3480.0015 | 5 | 4 | 3.616452 | -2.28198 | 3.119134 | 2.205709 | 13.0279 | 8.50703
2018-02-07 06:53 | 35940.59334 | 3600.0011 | 5 | 4 | 3.606902 | -2.28194 | 3.119134 | 2.281769 | 13.0279 | 8.781734
2018-02-07 06:55 | 36060.59454 | 3720.0023 | 5 | 4 | 3.596955 | -2.282115 | 3.119134 | 2.357833 | 13.0279 | 9.055714
2018-02-07 06:57 | 36180.59414 | 3840.0019 | 5 | 4 | 3.586641 | -2.281924 | 3.119134 | 2.433891 | 13.0279 | 9.3289
2018-02-07 06:59 | 36300.59454 | 3960.0023 | 5 | 4 | 3.575746 | -2.282021 | 3.119134 | 2.509948 | 13.0279 | 9.601281
2018-02-07 07:01 | 36420.59414 | 4080.0019 | 5 | 4 | 3.563695 | -2.281965 | 3.119134 | 2.586006 | 13.0279 | 9.872796
2018-02-07 07:03 | 36540.59444 | 4200.0022 | 5 | 4 | 3.549516 | -2.282022 | 3.119134 | 2.662064 | 13.0279 | 10.14332
2018-02-07 07:05 | 36660.59244 | 4320.0002 | 5 | 4 | 3.531158 | -2.281987 | 3.119134 | 2.738121 | 13.0279 | 10.41262
2018-02-07 07:07 | 36780.59454 | 4440.0023 | 5 | 4 | 3.508154 | -2.281953 | 3.119134 | 2.814179 | 13.0279 | 10.68035
2018-02-07 07:09 | 36900.59334 | 4560.0011 | 5 | 4 | 3.477539 | -2.282092 | 3.119134 | 2.890238 | 13.0279 | 10.94608
2018-02-07 07:11 | 37020.59374 | 4680.0015 | 5 | 4 | 3.42854 | -2.281942 | 3.119134 | 2.966294 | 13.0279 | 11.20888
2018-02-07 07:13 | 37140.59334 | 4800.0011 | 5 | 4 | 3.325354 | -2.282031 | 3.119134 | 3.042355 | 13.0279 | 11.46635
2018-02-07 07:15 | 37258.31504 | 4917.7228 | 5 | 4 | 2.999971 | -2.281946 | 3.119134 | 3.116968 | 13.0279 | 11.70534
2018-02-07 07:17 | 37378.36 | 120.0007 | 6 | 4 | 3.201871 | 0 | 3.119134 | 3.116968 | 13.0279 | 11.70534
2018-02-07 07:19 | 37498.36 | 240.001 | 6 | 4 | 3.213704 | 0 | 3.119134 | 3.116968 | 13.0279 | 11.70534
2018-02-07 07:20 | 37558.36 | 300.003 | 6 | 4 | 3.217861 | 0 | 3.119134 | 3.116968 | 13.0279 | 11.70534
2018-02-07 07:20 | 37558.37 | 0.0039 | 7 | 5 | 3.217887 | 0 | 0 | 0 | 0 | 0
2018-02-07 07:22 | 37678.46 | 120.0014 | 2 | 5 | 3.935197 | 4.890024 | 0.1623035 | 0 | 0.6142449 | 0
2018-02-07 07:24 | 37798.46 | 240 | 2 | 5 | 3.987575 | 4.890079 | 0.3252861 | 0 | 1.260594 | 0
2018-02-07 07:26 | 37918.46 | 360 | 2 | 5 | 4.024597 | 4.890207 | 0.4882794 | 0 | 1.913672 | 0
2018-02-07 07:28 | 38038.46 | 480.0012 | 2 | 5 | 4.054658 | 4.890158 | 0.6512622 | 0 | 2.57212 | 0
2018-02-07 07:30 | 38158.46 | 600.0016 | 2 | 5 | 4.080902 | 4.890182 | 0.8142477 | 0 | 3.235161 | 0
2018-02-07 07:32 | 38278.46 | 720.0013 | 2 | 5 | 4.10395 | 4.890114 | 0.9772391 | 0 | 3.902217 | 0
2018-02-07 07:34 | 38398.46 | 840.0006 | 2 | 5 | 4.127354 | 4.889832 | 1.140225 | 0 | 4.572987 | 0
2018-02-07 07:36 | 38518.46 | 960.001 | 2 | 5 | 4.152798 | 4.889771 | 1.303214 | 0 | 5.24775 | 0
2018-02-07 07:38 | 38638.46 | 1080.0014 | 2 | 5 | 4.180517 | 4.889874 | 1.466199 | 0 | 5.926811 | 0
2018-02-07 07:40 | 38758.46 | 1200.0018 | 2 | 5 | 4.200395 | 4.665377 | 1.627797 | 0 | 6.604525 | 0
2018-02-07 07:42 | 38878.46 | 1320.0006 | 2 | 5 | 4.200388 | 4.117819 | 1.774052 | 0 | 7.218852 | 0
2018-02-07 07:44 | 38998.46 | 1440.0018 | 2 | 5 | 4.200393 | 3.605713 | 1.902671 | 0 | 7.759105 | 0
2018-02-07 07:45 | 39084.65 | 1526.1875 | 2 | 5 | 4.200397 | 3.259995 | 1.984804 | 0 | 8.104095 | 0
2018-02-07 07:47 | 39204.66 | 120.0013 | 3 | 5 | 4.227735 | 3.259964 | 2.093027 | 1.0202e-08 | 8.560031 | 4.1627e-08
2018-02-07 07:49 | 39324.66 | 240.0002 | 3 | 5 | 4.260108 | 3.260124 | 2.201677 | 1.0202e-08 | 9.021106 | 4.1627e-08
2018-02-07 07:51 | 39444.66 | 360.0006 | 3 | 5 | 4.295029 | 3.259842 | 2.310328 | 1.0202e-08 | 9.485849 | 4.1627e-08
2018-02-07 07:53 | 39564.66 | 480.0018 | 3 | 5 | 4.332259 | 3.259895 | 2.418979 | 1.0202e-08 | 9.954514 | 4.1627e-08
2018-02-07 07:55 | 39684.66 | 600.0014 | 3 | 5 | 4.371341 | 3.259836 | 2.527632 | 1.0202e-08 | 10.42734 | 4.1627e-08
2018-02-07 07:57 | 39804.66 | 720.001 | 3 | 5 | 4.400419 | 3.04793 | 2.635207 | 1.0202e-08 | 10.89957 | 4.1627e-08
2018-02-07 07:59 | 39924.66 | 840.0023 | 3 | 5 | 4.400404 | 2.526157 | 2.727668 | 1.0202e-08 | 11.30643 | 4.1627e-08
2018-02-07 08:01 | 40044.66 | 960.0011 | 3 | 5 | 4.400371 | 2.113342 | 2.804746 | 1.0202e-08 | 11.64561 | 4.1627e-08
2018-02-07 08:03 | 40164.66 | 1080.0023 | 3 | 5 | 4.400385 | 1.778973 | 2.86942 | 1.0202e-08 | 11.9302 | 4.1627e-08
2018-02-07 08:05 | 40284.66 | 1200.0003 | 3 | 5 | 4.400366 | 1.505331 | 2.924001 | 1.0202e-08 | 12.17038 | 4.1627e-08
2018-02-07 08:07 | 40404.66 | 1320.0015 | 3 | 5 | 4.400337 | 1.282238 | 2.970357 | 1.0202e-08 | 12.37436 | 4.1627e-08
2018-02-07 08:09 | 40524.66 | 1440.0003 | 3 | 5 | 4.400352 | 1.100187 | 3.009982 | 1.0202e-08 | 12.54873 | 4.1627e-08
2018-02-07 08:11 | 40644.66 | 1560.0007 | 3 | 5 | 4.400361 | 0.9495926 | 3.044063 | 1.0202e-08 | 12.69869 | 4.1627e-08
2018-02-07 08:13 | 40764.66 | 1680.0019 | 3 | 5 | 4.400362 | 0.8245659 | 3.073565 | 1.0202e-08 | 12.82851 | 4.1627e-08
2018-02-07 08:15 | 40884.66 | 1800.0022 | 3 | 5 | 4.40038 | 0.7204742 | 3.09925 | 1.0202e-08 | 12.94154 | 4.1627e-08
2018-02-07 08:17 | 40975.25 | 1890.5889 | 3 | 5 | 4.400344 | 0.6519871 | 3.11649 | 1.0202e-08 | 13.0174 | 4.1627e-08
2018-02-07 08:19 | 41095.3 | 120.0015 | 4 | 5 | 4.35394 | 0 | 3.11649 | 1.0202e-08 | 13.0174 | 4.1627e-08
2018-02-07 08:21 | 41215.3 | 240.0011 | 4 | 5 | 4.350035 | 0 | 3.11649 | 1.0202e-08 | 13.0174 | 4.1627e-08
2018-02-07 08:22 | 41275.31 | 300.003 | 4 | 5 | 4.348858 | 0 | 3.11649 | 1.0202e-08 | 13.0174 | 4.1627e-08
2018-02-07 08:24 | 41395.39 | 120.0015 | 5 | 5 | 4.182323 | -2.282039 | 3.11649 | 0.07605574 | 13.0174 | 0.3198098
2018-02-07 08:26 | 41515.39 | 240.0001 | 5 | 5 | 4.151363 | -2.281885 | 3.11649 | 0.1521127 | 13.0174 | 0.6367074
2018-02-07 08:28 | 41635.39 | 360.0023 | 5 | 5 | 4.121979 | -2.281996 | 3.11649 | 0.2281722 | 13.0174 | 0.9513364
2018-02-07 08:30 | 41755.39 | 480.0005 | 5 | 5 | 4.093035 | -2.282083 | 3.11649 | 0.3042313 | 13.0174 | 1.263749
2018-02-07 08:32 | 41875.39 | 600.0015 | 5 | 5 | 4.064375 | -2.281951 | 3.11649 | 0.3802918 | 13.0174 | 1.573976
2018-02-07 08:34 | 41995.39 | 720.0003 | 5 | 5 | 4.036041 | -2.281939 | 3.11649 | 0.4563489 | 13.0174 | 1.882021
2018-02-07 08:36 | 42115.39 | 840.0007 | 5 | 5 | 4.008043 | -2.28199 | 3.11649 | 0.5324076 | 13.0174 | 2.18793
2018-02-07 08:38 | 42235.39 | 960.0011 | 5 | 5 | 3.980569 | -2.28194 | 3.11649 | 0.6084679 | 13.0174 | 2.491735
2018-02-07 08:40 | 42355.39 | 1080.0023 | 5 | 5 | 3.953666 | -2.281969 | 3.11649 | 0.6845266 | 13.0174 | 2.793464
2018-02-07 08:42 | 42475.39 | 1200.0002 | 5 | 5 | 3.927555 | -2.281934 | 3.11649 | 0.7605827 | 13.0174 | 3.093165
2018-02-07 08:44 | 42595.39 | 1320.0023 | 5 | 5 | 3.902081 | -2.281973 | 3.11649 | 0.8366411 | 13.0174 | 3.390918
2018-02-07 08:46 | 42715.39 | 1440.0018 | 5 | 5 | 3.877829 | -2.282021 | 3.11649 | 0.9127036 | 13.0174 | 3.686789
2018-02-07 08:48 | 42835.39 | 1560.0022 | 5 | 5 | 3.854774 | -2.282004 | 3.11649 | 0.9887629 | 13.0174 | 3.98085
2018-02-07 08:50 | 42955.39 | 1680.0004 | 5 | 5 | 3.833024 | -2.281937 | 3.11649 | 1.064819 | 13.0174 | 4.273194
2018-02-07 08:52 | 43075.39 | 1800.0024 | 5 | 5 | 3.812492 | -2.281858 | 3.11649 | 1.140882 | 13.0174 | 4.563959
2018-02-07 08:54 | 43195.39 | 1920.0011 | 5 | 5 | 3.792902 | -2.281862 | 3.11649 | 1.21694 | 13.0174 | 4.853176
2018-02-07 08:56 | 43315.39 | 2040.0007 | 5 | 5 | 3.774103 | -2.28194 | 3.11649 | 1.292994 | 13.0174 | 5.140924
2018-02-07 08:58 | 43435.39 | 2160.0019 | 5 | 5 | 3.756125 | -2.282042 | 3.11649 | 1.369058 | 13.0174 | 5.427308
2018-02-07 09:00 | 43555.39 | 2280.0009 | 5 | 5 | 3.738965 | -2.281953 | 3.11649 | 1.445117 | 13.0174 | 5.712337
2018-02-07 09:02 | 43675.39 | 2400.002 | 5 | 5 | 3.722694 | -2.282095 | 3.11649 | 1.521172 | 13.0174 | 5.996081
2018-02-07 09:04 | 43795.39 | 2520.0023 | 5 | 5 | 3.707366 | -2.282017 | 3.11649 | 1.597233 | 13.0174 | 6.278644
2018-02-07 09:06 | 43915.39 | 2640.0003 | 5 | 5 | 3.692902 | -2.282012 | 3.11649 | 1.673291 | 13.0174 | 6.560063
2018-02-07 09:08 | 44035.39 | 2760.0005 | 5 | 5 | 3.679339 | -2.282002 | 3.11649 | 1.749349 | 13.0174 | 6.840416
2018-02-07 09:10 | 44155.39 | 2880.0011 | 5 | 5 | 3.666715 | -2.28194 | 3.11649 | 1.825406 | 13.0174 | 7.119768
2018-02-07 09:12 | 44275.39 | 3000.0023 | 5 | 5 | 3.655038 | -2.282124 | 3.11649 | 1.901472 | 13.0174 | 7.39823
2018-02-07 09:14 | 44395.39 | 3120.0011 | 5 | 5 | 3.644249 | -2.281965 | 3.11649 | 1.977528 | 13.0174 | 7.675804
2018-02-07 09:16 | 44515.39 | 3240.0017 | 5 | 5 | 3.634185 | -2.282035 | 3.11649 | 2.05359 | 13.0174 | 7.952606
2018-02-07 09:18 | 44635.39 | 3360.0003 | 5 | 5 | 3.624612 | -2.282002 | 3.11649 | 2.129645 | 13.0174 | 8.228638
2018-02-07 09:20 | 44755.39 | 3480.0001 | 5 | 5 | 3.615248 | -2.281985 | 3.11649 | 2.205707 | 13.0174 | 8.503978
2018-02-07 09:22 | 44875.39 | 3600.0011 | 5 | 5 | 3.605757 | -2.281932 | 3.11649 | 2.281767 | 13.0174 | 8.778595
2018-02-07 09:24 | 44995.39 | 3720.0007 | 5 | 5 | 3.5959 | -2.282019 | 3.11649 | 2.357825 | 13.0174 | 9.052467
2018-02-07 09:26 | 45115.39 | 3840.0003 | 5 | 5 | 3.585622 | -2.281985 | 3.11649 | 2.433886 | 13.0174 | 9.325587
2018-02-07 09:28 | 45235.39 | 3960.0023 | 5 | 5 | 3.574744 | -2.281928 | 3.11649 | 2.509946 | 13.0174 | 9.597903
2018-02-07 09:30 | 45355.39 | 4080.0012 | 5 | 5 | 3.56273 | -2.281924 | 3.11649 | 2.586008 | 13.0174 | 9.869358
2018-02-07 09:32 | 45475.39 | 4200.0015 | 5 | 5 | 3.548501 | -2.282 | 3.11649 | 2.662067 | 13.0174 | 10.13981
2018-02-07 09:34 | 45595.39 | 4320.0019 | 5 | 5 | 3.530107 | -2.282035 | 3.11649 | 2.738126 | 13.0174 | 10.40904
2018-02-07 09:36 | 45715.39 | 4440.0023 | 5 | 5 | 3.506971 | -2.282045 | 3.11649 | 2.814183 | 13.0174 | 10.67668
2018-02-07 09:38 | 45835.39 | 4560.0011 | 5 | 5 | 3.476007 | -2.281953 | 3.11649 | 2.890242 | 13.0174 | 10.94232
2018-02-07 09:40 | 45955.39 | 4680.0007 | 5 | 5 | 3.426108 | -2.281976 | 3.11649 | 2.9663 | 13.0174 | 11.20497
2018-02-07 09:42 | 46075.39 | 4800.0011 | 5 | 5 | 3.319521 | -2.282065 | 3.11649 | 3.042361 | 13.0174 | 11.46215
2018-02-07 09:44 | 46189.15 | 4913.765 | 5 | 5 | 2.999914 | -2.281985 | 3.11649 | 3.114469 | 13.0174 | 11.6928
2018-02-07 09:46 | 46309.19996 | 120.0009 | 6 | 5 | 3.202267 | 0 | 3.11649 | 3.114469 | 13.0174 | 11.6928
2018-02-07 09:48 | 46429.19936 | 240.0003 | 6 | 5 | 3.214111 | 0 | 3.11649 | 3.114469 | 13.0174 | 11.6928
2018-02-07 09:49 | 46489.20206 | 300.003 | 6 | 5 | 3.218283 | 0 | 3.11649 | 3.114469 | 13.0174 | 11.6928
2018-02-07 09:49 | 46489.21 | 0.0039 | 7 | 6 | 3.218445 | 0 | 0 | 0 | 0 | 0
2018-02-07 09:51 | 46609.3 | 120.0023 | 2 | 6 | 3.935691 | 4.889809 | 0.1623047 | 4.468e-09 | 0.6143301 | 1.438e-08
2018-02-07 09:53 | 46729.3 | 240.0027 | 2 | 6 | 3.988104 | 4.890182 | 0.3252894 | 4.468e-09 | 1.260769 | 1.438e-08
2018-02-07 09:55 | 46849.3 | 360.0017 | 2 | 6 | 4.025277 | 4.889984 | 0.4882747 | 4.468e-09 | 1.913914 | 1.438e-08
2018-02-07 09:57 | 46969.3 | 480.0003 | 2 | 6 | 4.055501 | 4.890104 | 0.6512584 | 4.468e-09 | 2.572488 | 1.438e-08
2018-02-07 09:59 | 47089.3 | 600.0023 | 2 | 6 | 4.08183 | 4.890059 | 0.8142525 | 4.468e-09 | 3.235706 | 1.438e-08
2018-02-07 10:01 | 47209.3 | 720.0027 | 2 | 6 | 4.104973 | 4.890146 | 0.9772419 | 4.468e-09 | 3.902913 | 1.438e-08
2018-02-07 10:03 | 47329.3 | 840.0007 | 2 | 6 | 4.128419 | 4.890018 | 1.140225 | 4.468e-09 | 4.573839 | 1.438e-08
2018-02-07 10:05 | 47449.3 | 960.0003 | 2 | 6 | 4.153924 | 4.890184 | 1.303206 | 4.468e-09 | 5.248743 | 1.438e-08
2018-02-07 10:07 | 47569.3 | 1080.0015 | 2 | 6 | 4.181689 | 4.8901 | 1.466204 | 4.468e-09 | 5.928052 | 1.438e-08
2018-02-07 10:09 | 47689.3 | 1200.0002 | 2 | 6 | 4.200389 | 4.646105 | 1.627521 | 4.468e-09 | 6.604702 | 1.438e-08
2018-02-07 10:11 | 47809.3 | 1320.0007 | 2 | 6 | 4.200397 | 4.103695 | 1.773221 | 4.468e-09 | 7.216701 | 1.438e-08
2018-02-07 10:13 | 47929.3 | 1440.0011 | 2 | 6 | 4.200391 | 3.59499 | 1.901425 | 4.468e-09 | 7.755208 | 1.438e-08
2018-02-07 10:14 | 48013.3 | 1523.9995 | 2 | 6 | 4.200385 | 3.259996 | 1.981365 | 4.468e-09 | 8.090985 | 1.438e-08
2018-02-07 10:16 | 48133.3131 | 120.0014 | 3 | 6 | 4.227672 | 3.260235 | 2.089578 | 4.468e-09 | 8.546876 | 1.438e-08
2018-02-07 10:18 | 48253.3127 | 240.001 | 3 | 6 | 4.259998 | 3.260012 | 2.19823 | 4.468e-09 | 9.007951 | 1.438e-08
2018-02-07 10:20 | 48373.3123 | 360.0006 | 3 | 6 | 4.294987 | 3.260218 | 2.306882 | 4.468e-09 | 9.472685 | 1.438e-08
2018-02-07 10:22 | 48493.3126 | 480.0009 | 3 | 6 | 4.33225 | 3.260044 | 2.415537 | 4.468e-09 | 9.94136 | 1.438e-08
2018-02-07 10:24 | 48613.313 | 600.0013 | 3 | 6 | 4.371435 | 3.259857 | 2.524191 | 4.468e-09 | 10.41419 | 1.438e-08
2018-02-07 10:26 | 48733.3126 | 720.0009 | 3 | 6 | 4.400392 | 3.044901 | 2.631737 | 4.468e-09 | 10.88631 | 1.438e-08
2018-02-07 10:28 | 48853.3122 | 840.0005 | 3 | 6 | 4.400399 | 2.525801 | 2.724151 | 4.468e-09 | 11.29297 | 1.438e-08
2018-02-07 10:30 | 48973.3126 | 960.0009 | 3 | 6 | 4.400398 | 2.115376 | 2.801248 | 4.468e-09 | 11.63223 | 1.438e-08
2018-02-07 10:32 | 49093.3123 | 1080.0006 | 3 | 6 | 4.400384 | 1.782463 | 2.866005 | 4.468e-09 | 11.91718 | 1.438e-08
2018-02-07 10:34 | 49213.3135 | 1200.0018 | 3 | 6 | 4.400381 | 1.510374 | 2.920721 | 4.468e-09 | 12.15796 | 1.438e-08
2018-02-07 10:36 | 49333.3122 | 1320.0005 | 3 | 6 | 4.400343 | 1.287493 | 2.967238 | 4.468e-09 | 12.36265 | 1.438e-08
2018-02-07 10:38 | 49453.3119 | 1440.0002 | 3 | 6 | 4.400366 | 1.105497 | 3.007027 | 4.468e-09 | 12.53773 | 1.438e-08
2018-02-07 10:40 | 49573.3139 | 1560.0022 | 3 | 6 | 4.400362 | 0.9547653 | 3.041274 | 4.468e-09 | 12.68843 | 1.438e-08
2018-02-07 10:42 | 49693.3136 | 1680.0019 | 3 | 6 | 4.400341 | 0.829092 | 3.070936 | 4.468e-09 | 12.81895 | 1.438e-08
2018-02-07 10:44 | 49813.3139 | 1800.0022 | 3 | 6 | 4.400363 | 0.7243748 | 3.096774 | 4.468e-09 | 12.93265 | 1.438e-08
2018-02-07 10:46 | 49910.4681 | 1897.1564 | 3 | 6 | 4.400361 | 0.6519699 | 3.115314 | 4.468e-09 | 13.01424 | 1.438e-08
2018-02-07 10:48 | 50030.51 | 120.0014 | 4 | 6 | 4.354007 | 0 | 3.115314 | 4.468e-09 | 13.01424 | 1.438e-08
2018-02-07 10:50 | 50150.51 | 240.0001 | 4 | 6 | 4.350114 | 0 | 3.115314 | 4.468e-09 | 13.01424 | 1.438e-08
2018-02-07 10:51 | 50210.52 | 300.0036 | 4 | 6 | 4.348921 | 0 | 3.115314 | 4.468e-09 | 13.01424 | 1.438e-08
2018-02-07 10:53 | 50330.6 | 120.0014 | 5 | 6 | 4.182615 | -2.282209 | 3.115314 | 0.0760585 | 13.01424 | 0.3198427
2018-02-07 10:55 | 50450.6 | 240.0003 | 5 | 6 | 4.151673 | -2.282014 | 3.115314 | 0.1521203 | 13.01424 | 0.6367831
2018-02-07 10:57 | 50570.6 | 360.0015 | 5 | 6 | 4.122287 | -2.281959 | 3.115314 | 0.2281802 | 13.01424 | 0.9514368
2018-02-07 10:59 | 50690.6 | 480.0019 | 5 | 6 | 4.093326 | -2.281976 | 3.115314 | 0.3042394 | 13.01424 | 1.263872
2018-02-07 11:01 | 50810.6 | 600.0008 | 5 | 6 | 4.064641 | -2.282006 | 3.115314 | 0.3802991 | 13.01424 | 1.574117
2018-02-07 11:03 | 50930.6 | 720.0012 | 5 | 6 | 4.036252 | -2.282019 | 3.115314 | 0.456356 | 13.01424 | 1.882179
2018-02-07 11:05 | 51050.6 | 840.0015 | 5 | 6 | 4.008252 | -2.281985 | 3.115314 | 0.5324191 | 13.01424 | 2.188122
2018-02-07 11:07 | 51170.6 | 960.002 | 5 | 6 | 3.980734 | -2.281953 | 3.115314 | 0.6084766 | 13.01424 | 2.49193
2018-02-07 11:09 | 51290.6 | 1080.0006 | 5 | 6 | 3.953784 | -2.281953 | 3.115314 | 0.6845375 | 13.01424 | 2.793679
2018-02-07 11:11 | 51410.6 | 1200.0012 | 5 | 6 | 3.927656 | -2.282127 | 3.115314 | 0.7605968 | 13.01424 | 3.093401
2018-02-07 11:13 | 51530.6 | 1320.0016 | 5 | 6 | 3.902408 | -2.282029 | 3.115314 | 0.8366545 | 13.01424 | 3.391164
2018-02-07 11:15 | 51650.6 | 1440.0012 | 5 | 6 | 3.878192 | -2.281957 | 3.115314 | 0.912715 | 13.01424 | 3.687055
2018-02-07 11:17 | 51770.6 | 1560.0024 | 5 | 6 | 3.855111 | -2.281957 | 3.115314 | 0.9887758 | 13.01424 | 3.981149
2018-02-07 11:19 | 51890.6 | 1680.0028 | 5 | 6 | 3.833317 | -2.282042 | 3.115314 | 1.064835 | 13.01424 | 4.27353
2018-02-07 11:21 | 52010.6 | 1800.0014 | 5 | 6 | 3.812764 | -2.282047 | 3.115314 | 1.140892 | 13.01424 | 4.564292
2018-02-07 11:23 | 52130.6 | 1920.0018 | 5 | 6 | 3.793083 | -2.281946 | 3.115314 | 1.216952 | 13.01424 | 4.853539
2018-02-07 11:25 | 52250.6 | 2040.0012 | 5 | 6 | 3.774258 | -2.281939 | 3.115314 | 1.293007 | 13.01424 | 5.1413
2018-02-07 11:27 | 52370.6 | 2160.0019 | 5 | 6 | 3.756217 | -2.281949 | 3.115314 | 1.369073 | 13.01424 | 5.427699
2018-02-07 11:29 | 52490.6 | 2280.0024 | 5 | 6 | 3.739049 | -2.281992 | 3.115314 | 1.445131 | 13.01424 | 5.712732
2018-02-07 11:31 | 52610.6 | 2400.0011 | 5 | 6 | 3.722782 | -2.281914 | 3.115314 | 1.521189 | 13.01424 | 5.996494
2018-02-07 11:33 | 52730.6 | 2520.0005 | 5 | 6 | 3.7075 | -2.282056 | 3.115314 | 1.597246 | 13.01424 | 6.27905
2018-02-07 11:35 | 52850.6 | 2640.0006 | 5 | 6 | 3.6931 | -2.28206 | 3.115314 | 1.67331 | 13.01424 | 6.560505
2018-02-07 11:37 | 52970.6 | 2760.0024 | 5 | 6 | 3.679578 | -2.282026 | 3.115314 | 1.749369 | 13.01424 | 6.840879
2018-02-07 11:39 | 53090.6 | 2880.002 | 5 | 6 | 3.667009 | -2.282063 | 3.115314 | 1.825427 | 13.01424 | 7.120256
2018-02-07 11:41 | 53210.6 | 3000.0024 | 5 | 6 | 3.655324 | -2.28207 | 3.115314 | 1.901488 | 13.01424 | 7.398723
2018-02-07 11:43 | 53330.6 | 3120.0003 | 5 | 6 | 3.644557 | -2.281996 | 3.115314 | 1.977541 | 13.01424 | 7.676307
2018-02-07 11:45 | 53450.6 | 3240.0024 | 5 | 6 | 3.634498 | -2.28194 | 3.115314 | 2.053604 | 13.01424 | 7.953136
2018-02-07 11:47 | 53570.6 | 3360.0019 | 5 | 6 | 3.624929 | -2.281957 | 3.115314 | 2.129663 | 13.01424 | 8.229206
2018-02-07 11:49 | 53690.6 | 3480.0023 | 5 | 6 | 3.615527 | -2.28201 | 3.115314 | 2.205724 | 13.01424 | 8.504563
2018-02-07 11:51 | 53810.6 | 3600.0011 | 5 | 6 | 3.605973 | -2.281932 | 3.115314 | 2.28178 | 13.01424 | 8.779184
2018-02-07 11:53 | 53930.6 | 3720.0007 | 5 | 6 | 3.596037 | -2.282012 | 3.115314 | 2.357841 | 13.01424 | 9.053083
2018-02-07 11:55 | 54050.6 | 3840.0011 | 5 | 6 | 3.585687 | -2.282097 | 3.115314 | 2.433899 | 13.01424 | 9.326201
2018-02-07 11:57 | 54170.6 | 3960.0015 | 5 | 6 | 3.57475 | -2.281994 | 3.115314 | 2.509956 | 13.01424 | 9.598508
2018-02-07 11:59 | 54290.6 | 4080.0019 | 5 | 6 | 3.562637 | -2.281963 | 3.115314 | 2.586017 | 13.01424 | 9.869953
2018-02-07 12:01 | 54410.6 | 4200.0014 | 5 | 6 | 3.548339 | -2.282053 | 3.115314 | 2.662073 | 13.01424 | 10.14039
2018-02-07 12:03 | 54530.6 | 4320.0011 | 5 | 6 | 3.529782 | -2.282045 | 3.115314 | 2.738132 | 13.01424 | 10.4096
2018-02-07 12:05 | 54650.6 | 4440.0006 | 5 | 6 | 3.506516 | -2.281985 | 3.115314 | 2.814189 | 13.01424 | 10.67721
2018-02-07 12:07 | 54770.6 | 4560.0027 | 5 | 6 | 3.475298 | -2.282101 | 3.115314 | 2.89025 | 13.01424 | 10.94281
2018-02-07 12:09 | 54890.6 | 4680.0007 | 5 | 6 | 3.424912 | -2.281926 | 3.115314 | 2.966296 | 13.01424 | 11.20535
2018-02-07 12:11 | 55010.6 | 4800.0003 | 5 | 6 | 3.316743 | -2.282022 | 3.115314 | 3.042367 | 13.01424 | 11.46243
2018-02-07 12:13 | 55122.6 | 4912.0033 | 5 | 6 | 2.999984 | -2.281959 | 3.115314 | 3.113358 | 13.01424 | 11.68936
2018-02-07 12:15 | 55242.65 | 120.0004 | 6 | 6 | 3.202786 | 0 | 3.115314 | 3.113358 | 13.01424 | 11.68936
2018-02-07 12:17 | 55362.64 | 240 | 6 | 6 | 3.214601 | 0 | 3.115314 | 3.113358 | 13.01424 | 11.68936
2018-02-07 12:18 | 55422.65 | 300.0028 | 6 | 6 | 3.218757 | 0 | 3.115314 | 3.113358 | 13.01424 | 11.68936
2018-02-07 12:18 | 55422.66 | 0.0023 | 7 | 7 | 3.218827 | 0 | 0 | 0 | 0 | 0
2018-02-07 12:20 | 55542.74 | 120.0006 | 2 | 7 | 3.936495 | 4.890032 | 0.1623021 | 0 | 0.6144464 | 0
2018-02-07 12:22 | 55662.74 | 240.0002 | 2 | 7 | 3.988778 | 4.890104 | 0.3252884 | 0 | 1.26101 | 0
2018-02-07 12:24 | 55782.74 | 360.0022 | 2 | 7 | 4.025879 | 4.890057 | 0.4882759 | 0 | 1.914268 | 0
2018-02-07 12:26 | 55902.74 | 480.0003 | 2 | 7 | 4.055987 | 4.889984 | 0.6512562 | 0 | 2.572918 | 0
2018-02-07 12:28 | 56022.74 | 600.0004 | 2 | 7 | 4.082231 | 4.88998 | 0.8142502 | 0 | 3.236209 | 0
2018-02-07 12:30 | 56142.74 | 720.0019 | 2 | 7 | 4.10533 | 4.890089 | 0.9772391 | 0 | 3.903476 | 0
2018-02-07 12:32 | 56262.74 | 840.0014 | 2 | 7 | 4.128848 | 4.88973 | 1.140224 | 0 | 4.574474 | 0
2018-02-07 12:34 | 56382.74 | 960.0018 | 2 | 7 | 4.15441 | 4.890169 | 1.303212 | 0 | 5.249482 | 0
2018-02-07 12:36 | 56502.74 | 1080.0014 | 2 | 7 | 4.182243 | 4.890125 | 1.466193 | 0 | 5.928804 | 0
2018-02-07 12:38 | 56622.74 | 1200.0019 | 2 | 7 | 4.200394 | 4.634548 | 1.627358 | 0 | 6.604877 | 0
2018-02-07 12:40 | 56742.74 | 1320.0014 | 2 | 7 | 4.2004 | 4.094755 | 1.77272 | 0 | 7.215452 | 0
2018-02-07 12:42 | 56862.74 | 1440.0019 | 2 | 7 | 4.200397 | 3.587841 | 1.900661 | 0 | 7.752854 | 0
2018-02-07 12:43 | 56945.04 | 1522.2993 | 2 | 7 | 4.200366 | 3.259991 | 1.978893 | 0 | 8.081462 | 0
2018-02-07 12:45 | 57065.05 | 120.0007 | 3 | 7 | 4.227628 | 3.260197 | 2.087102 | 0 | 8.537333 | 0
2018-02-07 12:47 | 57185.05 | 240.0004 | 3 | 7 | 4.259914 | 3.259867 | 2.195755 | 0 | 8.998404 | 0
2018-02-07 12:49 | 57305.06 | 360.0023 | 3 | 7 | 4.294819 | 3.259851 | 2.30441 | 0 | 9.463138 | 0
2018-02-07 12:51 | 57425.05 | 480.0003 | 3 | 7 | 4.331992 | 3.260086 | 2.413061 | 0 | 9.931777 | 0
2018-02-07 12:53 | 57545.05 | 600.0007 | 3 | 7 | 4.371111 | 3.260021 | 2.521717 | 0 | 10.40458 | 0
2018-02-07 12:55 | 57665.05 | 720.001 | 3 | 7 | 4.400398 | 3.051422 | 2.629339 | 0 | 10.87701 | 0
2018-02-07 12:57 | 57785.05 | 840.0015 | 3 | 7 | 4.4004 | 2.530558 | 2.721943 | 0 | 11.2845 | 0
2018-02-07 12:59 | 57905.06 | 960.0019 | 3 | 7 | 4.400405 | 2.119036 | 2.799187 | 0 | 11.62441 | 0
2018-02-07 13:01 | 58025.05 | 1080.0017 | 3 | 7 | 4.400383 | 1.784603 | 2.864047 | 0 | 11.90981 | 0
2018-02-07 13:03 | 58145.05 | 1200.0003 | 3 | 7 | 4.400392 | 1.513189 | 2.918837 | 0 | 12.15091 | 0
2018-02-07 13:05 | 58265.06 | 1320.0024 | 3 | 7 | 4.400357 | 1.290176 | 2.965432 | 0 | 12.35595 | 0
2018-02-07 13:07 | 58385.06 | 1440.002 | 3 | 7 | 4.400375 | 1.108637 | 3.005304 | 0 | 12.5314 | 0
2018-02-07 13:09 | 58505.05 | 1560.0008 | 3 | 7 | 4.400346 | 0.9567528 | 3.03964 | 0 | 12.68249 | 0
2018-02-07 13:11 | 58625.06 | 1680.0028 | 3 | 7 | 4.400342 | 0.8313293 | 3.069384 | 0 | 12.81337 | 0
2018-02-07 13:13 | 58745.05 | 1800.0016 | 3 | 7 | 4.400358 | 0.7269077 | 3.0953 | 0 | 12.92741 | 0
2018-02-07 13:15 | 58845.1 | 1900.0439 | 3 | 7 | 4.400363 | 0.6519871 | 3.114423 | 0 | 13.01156 | 0
2018-02-07 13:17 | 58965.14494 | 120.002 | 4 | 7 | 4.354085 | 0 | 3.114423 | 0 | 13.01156 | 0
2018-02-07 13:19 | 59085.14444 | 240.0015 | 4 | 7 | 4.350174 | 0 | 3.114423 | 0 | 13.01156 | 0
2018-02-07 13:20 | 59145.14724 | 300.0043 | 4 | 7 | 4.349001 | 0 | 3.114423 | 0 | 13.01156 | 0
2018-02-07 13:22 | 59265.23 | 120.0007 | 5 | 7 | 4.183094 | -2.282101 | 3.114423 | 0.07605863 | 13.01156 | 0.3198739
2018-02-07 13:24 | 59385.23 | 240.0003 | 5 | 7 | 4.152204 | -2.281957 | 3.114423 | 0.1521203 | 13.01156 | 0.6368524
2018-02-07 13:26 | 59505.23 | 360.0007 | 5 | 7 | 4.122817 | -2.282062 | 3.114423 | 0.2281784 | 13.01156 | 0.9515396
2018-02-07 13:28 | 59625.23 | 480.0019 | 5 | 7 | 4.093914 | -2.281981 | 3.114423 | 0.3042366 | 13.01156 | 1.264013
2018-02-07 13:30 | 59745.23 | 600.0023 | 5 | 7 | 4.065286 | -2.282014 | 3.114423 | 0.3802973 | 13.01156 | 1.574308
2018-02-07 13:32 | 59865.23 | 720.001 | 5 | 7 | 4.036943 | -2.282042 | 3.114423 | 0.4563536 | 13.01156 | 1.882418
2018-02-07 13:34 | 59985.23 | 840.0023 | 5 | 7 | 4.008967 | -2.281919 | 3.114423 | 0.5324149 | 13.01156 | 2.188407
2018-02-07 13:36 | 60105.23 | 960.0003 | 5 | 7 | 3.981447 | -2.281981 | 3.114423 | 0.6084725 | 13.01156 | 2.492269
2018-02-07 13:38 | 60225.23 | 1080.0015 | 5 | 7 | 3.954535 | -2.281998 | 3.114423 | 0.684534 | 13.01156 | 2.794075
2018-02-07 13:40 | 60345.23 | 1200.0003 | 5 | 7 | 3.928364 | -2.282043 | 3.114423 | 0.7605902 | 13.01156 | 3.093842
2018-02-07 13:42 | 60465.23 | 1320.0016 | 5 | 7 | 3.90308 | -2.282022 | 3.114423 | 0.8366523 | 13.01156 | 3.391674
2018-02-07 13:44 | 60585.23 | 1440.0003 | 5 | 7 | 3.878882 | -2.282062 | 3.114423 | 0.9127089 | 13.01156 | 3.687602
2018-02-07 13:46 | 60705.23 | 1560.0023 | 5 | 7 | 3.855761 | -2.282037 | 3.114423 | 0.9887663 | 13.01156 | 3.981733
2018-02-07 13:48 | 60825.23 | 1680.0003 | 5 | 7 | 3.833933 | -2.281996 | 3.114423 | 1.064827 | 13.01156 | 4.274165
2018-02-07 13:50 | 60945.23 | 1800.0023 | 5 | 7 | 3.813335 | -2.282088 | 3.114423 | 1.140886 | 13.01156 | 4.564981
2018-02-07 13:52 | 61065.23 | 1920.0019 | 5 | 7 | 3.79364 | -2.281852 | 3.114423 | 1.216946 | 13.01156 | 4.854268
2018-02-07 13:54 | 61185.23 | 2040.0022 | 5 | 7 | 3.77478 | -2.281944 | 3.114423 | 1.293003 | 13.01156 | 5.142077
2018-02-07 13:56 | 61305.23 | 2160.0003 | 5 | 7 | 3.756718 | -2.282017 | 3.114423 | 1.369062 | 13.01156 | 5.428492
2018-02-07 13:58 | 61425.23 | 2280.0002 | 5 | 7 | 3.739522 | -2.28196 | 3.114423 | 1.445119 | 13.01156 | 5.713559
2018-02-07 14:00 | 61545.23 | 2400.0019 | 5 | 7 | 3.723215 | -2.282076 | 3.114423 | 1.52118 | 13.01156 | 5.997364
2018-02-07 14:02 | 61665.23 | 2520.0007 | 5 | 7 | 3.707836 | -2.28201 | 3.114423 | 1.597239 | 13.01156 | 6.279958
2018-02-07 14:04 | 61785.23 | 2640.0011 | 5 | 7 | 3.693344 | -2.282026 | 3.114423 | 1.673296 | 13.01156 | 6.561409
2018-02-07 14:06 | 61905.23 | 2760.0015 | 5 | 7 | 3.679774 | -2.281994 | 3.114423 | 1.749356 | 13.01156 | 6.841803
2018-02-07 14:08 | 62025.23 | 2880.0004 | 5 | 7 | 3.667125 | -2.282074 | 3.114423 | 1.825417 | 13.01156 | 7.121202
2018-02-07 14:10 | 62145.23 | 3000.0024 | 5 | 7 | 3.655368 | -2.281901 | 3.114423 | 1.901477 | 13.01156 | 7.399671
2018-02-07 14:12 | 62265.23 | 3120.0003 | 5 | 7 | 3.644535 | -2.281955 | 3.114423 | 1.977537 | 13.01156 | 7.67728
2018-02-07 14:14 | 62385.23 | 3240.0023 | 5 | 7 | 3.634407 | -2.28198 | 3.114423 | 2.053598 | 13.01156 | 7.954102
2018-02-07 14:16 | 62505.23 | 3360.0011 | 5 | 7 | 3.624773 | -2.282049 | 3.114423 | 2.129658 | 13.01156 | 8.230164
2018-02-07 14:18 | 62625.23 | 3480.0015 | 5 | 7 | 3.615302 | -2.281994 | 3.114423 | 2.205717 | 13.01156 | 8.505501
2018-02-07 14:20 | 62745.23 | 3600.0019 | 5 | 7 | 3.605707 | -2.281895 | 3.114423 | 2.281776 | 13.01156 | 8.780112
2018-02-07 14:22 | 62865.23 | 3720.0015 | 5 | 7 | 3.595711 | -2.282 | 3.114423 | 2.357833 | 13.01156 | 9.053974
2018-02-07 14:24 | 62985.23 | 3840.0009 | 5 | 7 | 3.58529 | -2.282 | 3.114423 | 2.433893 | 13.01156 | 9.32707
2018-02-07 14:26 | 63105.23 | 3960.0015 | 5 | 7 | 3.574294 | -2.282019 | 3.114423 | 2.509953 | 13.01156 | 9.599355
2018-02-07 14:28 | 63225.23 | 4080.0019 | 5 | 7 | 3.562134 | -2.281969 | 3.114423 | 2.586007 | 13.01156 | 9.870744
2018-02-07 14:30 | 63345.23 | 4200.0023 | 5 | 7 | 3.54774 | -2.281976 | 3.114423 | 2.662071 | 13.01156 | 10.14117
2018-02-07 14:32 | 63465.23 | 4320.0004 | 5 | 7 | 3.529142 | -2.28207 | 3.114423 | 2.738125 | 13.01156 | 10.41031
2018-02-07 14:34 | 63585.23 | 4440.0023 | 5 | 7 | 3.505816 | -2.281965 | 3.114423 | 2.814188 | 13.01156 | 10.67789
2018-02-07 14:36 | 63705.23 | 4560.0012 | 5 | 7 | 3.474349 | -2.282022 | 3.114423 | 2.890246 | 13.01156 | 10.94342
2018-02-07 14:38 | 63825.23 | 4680.0015 | 5 | 7 | 3.423446 | -2.281983 | 3.114423 | 2.966304 | 13.01156 | 11.20592
2018-02-07 14:40 | 63945.23 | 4800.0011 | 5 | 7 | 3.313893 | -2.281978 | 3.114423 | 3.04236 | 13.01156 | 11.46278
2018-02-07 14:42 | 64055.71 | 4910.4864 | 5 | 7 | 2.999996 | -2.28191 | 3.114423 | 3.112386 | 13.01156 | 11.68648
2018-02-07 14:44 | 64175.76 | 120.0018 | 6 | 7 | 3.204054 | 0 | 3.114423 | 3.112386 | 13.01156 | 11.68648
2018-02-07 14:46 | 64295.76 | 240.0007 | 6 | 7 | 3.215827 | 0 | 3.114423 | 3.112386 | 13.01156 | 11.68648
2018-02-07 14:47 | 64355.76 | 300.0018 | 6 | 7 | 3.219971 | 0 | 3.114423 | 3.112386 | 13.01156 | 11.68648
2018-02-07 14:47 | 64355.77 | 0.0024 | 7 | 8 | 3.220082 | 0 | 0 | 0 | 0 | 0
2018-02-07 14:49 | 64475.86 | 120.0023 | 2 | 8 | 3.938057 | 4.889908 | 0.1623065 | 0 | 0.6147231 | 0
2018-02-07 14:51 | 64595.86 | 240.0002 | 2 | 8 | 3.99009 | 4.890125 | 0.3252883 | 0 | 1.261493 | 0
2018-02-07 14:53 | 64715.86 | 360.0006 | 2 | 8 | 4.02725 | 4.89007 | 0.4882797 | 0 | 1.914987 | 0
2018-02-07 14:55 | 64835.86 | 480.0001 | 2 | 8 | 4.057442 | 4.890062 | 0.6512566 | 0 | 2.573851 | 0
2018-02-07 14:57 | 64955.86 | 600.0014 | 2 | 8 | 4.083735 | 4.890043 | 0.8142374 | 0 | 3.237329 | 0
2018-02-07 14:59 | 65075.86 | 720.0003 | 2 | 8 | 4.106919 | 4.890121 | 0.9772283 | 0 | 3.904852 | 0
2018-02-07 15:01 | 65195.86 | 840.0015 | 2 | 8 | 4.130521 | 4.890085 | 1.140217 | 0 | 4.576128 | 0
2018-02-07 15:03 | 65315.86 | 960.0003 | 2 | 8 | 4.156143 | 4.890068 | 1.3032 | 0 | 5.251396 | 0
2018-02-07 15:05 | 65435.86 | 1080.0014 | 2 | 8 | 4.184057 | 4.890015 | 1.466187 | 0 | 5.931027 | 0
2018-02-07 15:07 | 65555.86 | 1200.001 | 2 | 8 | 4.200387 | 4.606256 | 1.626851 | 0 | 6.605163 | 0
2018-02-07 15:09 | 65675.86 | 1320.0006 | 2 | 8 | 4.200399 | 4.075216 | 1.771429 | 0 | 7.212447 | 0
2018-02-07 15:11 | 65795.86 | 1440.0002 | 2 | 8 | 4.200378 | 3.573696 | 1.898799 | 0 | 7.747452 | 0
2018-02-07 15:12 | 65875.72 | 1519.8599 | 2 | 8 | 4.200404 | 3.259972 | 1.974557 | 0 | 8.065662 | 0
2018-02-07 15:14 | 65995.73 | 120.0006 | 3 | 8 | 4.227518 | 3.260134 | 2.082773 | 9.47e-10 | 8.521562 | 3.864e-09
2018-02-07 15:16 | 66115.73 | 240.0009 | 3 | 8 | 4.259641 | 3.259823 | 2.191427 | 9.47e-10 | 8.982621 | 3.864e-09
2018-02-07 15:18 | 66235.73 | 360.0014 | 3 | 8 | 4.294376 | 3.259773 | 2.300078 | 9.47e-10 | 9.447301 | 3.864e-09
2018-02-07 15:20 | 66355.73 | 480.0002 | 3 | 8 | 4.331386 | 3.259848 | 2.408735 | 9.47e-10 | 9.915903 | 3.864e-09
2018-02-07 15:22 | 66475.73 | 600.0015 | 3 | 8 | 4.370304 | 3.259853 | 2.51739 | 9.47e-10 | 10.38863 | 3.864e-09
2018-02-07 15:24 | 66595.73 | 720.0018 | 3 | 8 | 4.4004 | 3.067236 | 2.625169 | 9.47e-10 | 10.86167 | 3.864e-09
2018-02-07 15:26 | 66715.73 | 840.0014 | 3 | 8 | 4.400379 | 2.543247 | 2.718236 | 9.47e-10 | 11.27121 | 3.864e-09
2018-02-07 15:28 | 66835.73 | 960.0019 | 3 | 8 | 4.40039 | 2.130432 | 2.79589 | 9.47e-10 | 11.61291 | 3.864e-09
2018-02-07 15:30 | 66955.73 | 1080.0015 | 3 | 8 | 4.40039 | 1.794472 | 2.861094 | 9.47e-10 | 11.89984 | 3.864e-09
2018-02-07 15:32 | 67075.73 | 1200.0003 | 3 | 8 | 4.400349 | 1.519367 | 2.916168 | 9.47e-10 | 12.14218 | 3.864e-09
2018-02-07 15:34 | 67195.73 | 1320.0007 | 3 | 8 | 4.400357 | 1.295393 | 2.962968 | 9.47e-10 | 12.34812 | 3.864e-09
2018-02-07 15:36 | 67315.73 | 1440.0019 | 3 | 8 | 4.400366 | 1.111818 | 3.002989 | 9.47e-10 | 12.52423 | 3.864e-09
2018-02-07 15:38 | 67435.73 | 1560.0007 | 3 | 8 | 4.400342 | 0.9596081 | 3.037432 | 9.47e-10 | 12.67579 | 3.864e-09
2018-02-07 15:40 | 67555.73 | 1680.001 | 3 | 8 | 4.40036 | 0.8334866 | 3.067254 | 9.47e-10 | 12.80702 | 3.864e-09
2018-02-07 15:42 | 67675.73 | 1800.0006 | 3 | 8 | 4.400327 | 0.7236557 | 3.093164 | 9.47e-10 | 12.92103 | 3.864e-09
2018-02-07 15:44 | 67771.42 | 1895.6947 | 3 | 8 | 4.400345 | 0.651989 | 3.111423 | 9.47e-10 | 13.00137 | 3.864e-09
2018-02-07 15:46 | 67891.47 | 120.0007 | 4 | 8 | 4.353764 | 0 | 3.111423 | 9.47e-10 | 13.00137 | 3.864e-09
2018-02-07 15:48 | 68011.47 | 240.0002 | 4 | 8 | 4.349854 | 0 | 3.111423 | 9.47e-10 | 13.00137 | 3.864e-09
2018-02-07 15:49 | 68071.47 | 300.0007 | 4 | 8 | 4.348674 | 0 | 3.111423 | 9.47e-10 | 13.00137 | 3.864e-09
2018-02-07 15:51 | 68191.56 | 120.0006 | 5 | 8 | 4.1815 | -2.281959 | 3.111423 | 0.07605679 | 13.00137 | 0.3197566
2018-02-07 15:53 | 68311.56 | 240.0019 | 5 | 8 | 4.150606 | -2.282022 | 3.111423 | 0.152119 | 13.00137 | 0.6366153
2018-02-07 15:55 | 68431.56 | 360.0023 | 5 | 8 | 4.121287 | -2.282068 | 3.111423 | 0.2281765 | 13.00137 | 0.9511818
2018-02-07 15:57 | 68551.56 | 480.001 | 5 | 8 | 4.092417 | -2.281987 | 3.111423 | 0.3042364 | 13.00137 | 1.263547
2018-02-07 15:59 | 68671.56 | 600.0006 | 5 | 8 | 4.063837 | -2.282 | 3.111423 | 0.3802933 | 13.00137 | 1.573715
2018-02-07 16:01 | 68791.56 | 720.0005 | 5 | 8 | 4.035534 | -2.281939 | 3.111423 | 0.4563541 | 13.00137 | 1.881735
2018-02-07 16:03 | 68911.56 | 840.0006 | 5 | 8 | 4.007632 | -2.282051 | 3.111423 | 0.5324141 | 13.00137 | 2.187614
2018-02-07 16:05 | 69031.55 | 960.0001 | 5 | 8 | 3.980163 | -2.281971 | 3.111423 | 0.6084718 | 13.00137 | 2.491377
2018-02-07 16:07 | 69151.56 | 1080.0006 | 5 | 8 | 3.953289 | -2.282111 | 3.111423 | 0.6845332 | 13.00137 | 2.793087
2018-02-07 16:09 | 69271.56 | 1200.001 | 5 | 8 | 3.927189 | -2.282109 | 3.111423 | 0.7605935 | 13.00137 | 3.092776
2018-02-07 16:11 | 69391.56 | 1320.0004 | 5 | 8 | 3.90196 | -2.282109 | 3.111423 | 0.8366513 | 13.00137 | 3.390504
2018-02-07 16:13 | 69511.55 | 1440.0002 | 5 | 8 | 3.877813 | -2.281924 | 3.111423 | 0.9127071 | 13.00137 | 3.686345
2018-02-07 16:15 | 69631.56 | 1560.0006 | 5 | 8 | 3.854783 | -2.281998 | 3.111423 | 0.9887699 | 13.00137 | 3.980419
2018-02-07 16:17 | 69751.56 | 1680.0018 | 5 | 8 | 3.83308 | -2.282019 | 3.111423 | 1.064827 | 13.00137 | 4.27277
2018-02-07 16:19 | 69871.56 | 1800.0022 | 5 | 8 | 3.812564 | -2.282042 | 3.111423 | 1.140886 | 13.00137 | 4.56352
2018-02-07 16:21 | 69991.56 | 1920.0026 | 5 | 8 | 3.792935 | -2.281992 | 3.111423 | 1.216948 | 13.00137 | 4.85276
2018-02-07 16:23 | 70111.56 | 2040.0014 | 5 | 8 | 3.774135 | -2.281981 | 3.111423 | 1.293007 | 13.00137 | 5.140525
2018-02-07 16:25 | 70231.56 | 2160.001 | 5 | 8 | 3.756124 | -2.281864 | 3.111423 | 1.369064 | 13.00137 | 5.426888
2018-02-07 16:27 | 70351.56 | 2280.0022 | 5 | 8 | 3.738949 | -2.282107 | 3.111423 | 1.445123 | 13.00137 | 5.711915
2018-02-07 16:29 | 70471.56 | 2400.001 | 5 | 8 | 3.722673 | -2.282056 | 3.111423 | 1.52118 | 13.00137 | 5.995662
2018-02-07 16:31 | 70591.56 | 2520.0005 | 5 | 8 | 3.707305 | -2.281969 | 3.111423 | 1.597241 | 13.00137 | 6.278223
2018-02-07 16:33 | 70711.56 | 2640.0009 | 5 | 8 | 3.69282 | -2.28206 | 3.111423 | 1.673297 | 13.00137 | 6.559628
2018-02-07 16:35 | 70831.56 | 2760.0014 | 5 | 8 | 3.679282 | -2.281953 | 3.111423 | 1.749357 | 13.00137 | 6.839987
2018-02-07 16:37 | 70951.55 | 2880.0002 | 5 | 8 | 3.666669 | -2.281973 | 3.111423 | 1.825418 | 13.00137 | 7.119349
2018-02-07 16:39 | 71071.56 | 3000.0006 | 5 | 8 | 3.654971 | -2.281949 | 3.111423 | 1.901476 | 13.00137 | 7.397776
2018-02-07 16:41 | 71191.56 | 3120.0009 | 5 | 8 | 3.644166 | -2.282058 | 3.111423 | 1.977533 | 13.00137 | 7.675349
2018-02-07 16:43 | 71311.56 | 3240.0006 | 5 | 8 | 3.634098 | -2.282017 | 3.111423 | 2.053592 | 13.00137 | 7.952135
2018-02-07 16:45 | 71431.55 | 3360.0002 | 5 | 8 | 3.624441 | -2.282043 | 3.111423 | 2.12965 | 13.00137 | 8.228166
2018-02-07 16:47 | 71551.56 | 3480.0007 | 5 | 8 | 3.614999 | -2.281996 | 3.111423 | 2.205709 | 13.00137 | 8.503478
2018-02-07 16:49 | 71671.56 | 3600.001 | 5 | 8 | 3.605402 | -2.28188 | 3.111423 | 2.281766 | 13.00137 | 8.778063
2018-02-07 16:51 | 71791.56 | 3720.0014 | 5 | 8 | 3.595404 | -2.281994 | 3.111423 | 2.357824 | 13.00137 | 9.051904
2018-02-07 16:53 | 71911.55 | 3840.0001 | 5 | 8 | 3.585017 | -2.281978 | 3.111423 | 2.433881 | 13.00137 | 9.324967
2018-02-07 16:55 | 72031.56 | 3960.0005 | 5 | 8 | 3.574 | -2.282008 | 3.111423 | 2.509942 | 13.00137 | 9.597232
2018-02-07 16:57 | 72151.55 | 4080.0002 | 5 | 8 | 3.561814 | -2.282053 | 3.111423 | 2.585997 | 13.00137 | 9.868599
2018-02-07 16:59 | 72271.56 | 4200.0014 | 5 | 8 | 3.547359 | -2.28194 | 3.111423 | 2.66206 | 13.00137 | 10.13899
2018-02-07 17:01 | 72391.56 | 4320.0012 | 5 | 8 | 3.528566 | -2.28198 | 3.111423 | 2.738119 | 13.00137 | 10.40812
2018-02-07 17:03 | 72511.56 | 4440.0022 | 5 | 8 | 3.505067 | -2.281944 | 3.111423 | 2.814178 | 13.00137 | 10.67564
2018-02-07 17:05 | 72631.55 | 4560.0001 | 5 | 8 | 3.473256 | -2.281934 | 3.111423 | 2.890234 | 13.00137 | 10.94109
2018-02-07 17:07 | 72751.55 | 4680.0001 | 5 | 8 | 3.421473 | -2.281949 | 3.111423 | 2.966292 | 13.00137 | 11.20348
2018-02-07 17:09 | 72871.56 | 4800.001 | 5 | 8 | 3.308143 | -2.281969 | 3.111423 | 3.042349 | 13.00137 | 11.46009
2018-02-07 17:10 | 72977.8 | 4906.2462 | 5 | 8 | 2.999959 | -2.282024 | 3.111423 | 3.10969 | 13.00137 | 11.67492
2018-02-07 17:12 | 73097.84 | 120.0015 | 6 | 8 | 3.202493 | 0 | 3.111423 | 3.109695 | 13.00137 | 11.67494
2018-02-07 17:14 | 73217.84 | 240.0011 | 6 | 8 | 3.214289 | 0 | 3.111423 | 3.109695 | 13.00137 | 11.67494
2018-02-07 17:15 | 73277.84 | 300.0031 | 6 | 8 | 3.218462 | 0 | 3.111423 | 3.109695 | 13.00137 | 11.67494
2018-02-07 17:15 | 73277.86 | 0.0048 | 7 | 9 | 3.218515 | 0 | 0 | 0 | 0 | 0
2018-02-07 17:17 | 73397.95 | 120.0007 | 2 | 9 | 3.936045 | 4.890051 | 0.162304 | 0 | 0.6143803 | 0
2018-02-07 17:19 | 73517.95 | 240.0001 | 2 | 9 | 3.988374 | 4.889999 | 0.3252886 | 0 | 1.26087 | 0
2018-02-07 17:21 | 73637.95 | 360.0015 | 2 | 9 | 4.025573 | 4.890089 | 0.4882734 | 0 | 1.91406 | 0
2018-02-07 17:23 | 73757.95 | 480.0002 | 2 | 9 | 4.055841 | 4.890121 | 0.651258 | 0 | 2.572688 | 0
2018-02-07 17:25 | 73877.95 | 600.0015 | 2 | 9 | 4.082249 | 4.890125 | 0.8142428 | 0 | 3.235932 | 0
2018-02-07 17:27 | 73997.95 | 720.001 | 2 | 9 | 4.105405 | 4.890179 | 0.9772275 | 0 | 3.903186 | 0
2018-02-07 17:29 | 74117.95 | 840.0006 | 2 | 9 | 4.129066 | 4.890049 | 1.140209 | 0 | 4.574193 | 0
2018-02-07 17:31 | 74237.95 | 960.0011 | 2 | 9 | 4.154857 | 4.890181 | 1.303199 | 0 | 5.249262 | 0
2018-02-07 17:33 | 74357.95 | 1080.0006 | 2 | 9 | 4.182967 | 4.890137 | 1.466185 | 0 | 5.9287 | 0
2018-02-07 17:35 | 74477.95 | 1200.0003 | 2 | 9 | 4.200385 | 4.619041 | 1.627105 | 0 | 6.603817 | 0
2018-02-07 17:37 | 74597.95 | 1320.0007 | 2 | 9 | 4.200394 | 4.080576 | 1.771999 | 0 | 7.212427 | 0
2018-02-07 17:39 | 74717.95 | 1440.0019 | 2 | 9 | 4.200406 | 3.573656 | 1.899463 | 0 | 7.747827 | 0
2018-02-07 17:41 | 74796.95 | 1518.9998 | 2 | 9 | 4.200382 | 3.259972 | 1.974407 | 0 | 8.062622 | 0
2018-02-07 17:43 | 74916.96 | 120.0016 | 3 | 9 | 4.227649 | 3.25992 | 2.082629 | 0 | 8.518553 | 0
2018-02-07 17:45 | 75036.96 | 240.0012 | 3 | 9 | 4.259947 | 3.259861 | 2.191278 | 0 | 8.979611 | 0
2018-02-07 17:47 | 75156.96 | 360.0022 | 3 | 9 | 4.294889 | 3.259991 | 2.299935 | 0 | 9.444362 | 0
2018-02-07 17:49 | 75276.96 | 480.0018 | 3 | 9 | 4.332133 | 3.26008 | 2.408589 | 0 | 9.913022 | 0
2018-02-07 17:51 | 75396.96 | 600.0022 | 3 | 9 | 4.371209 | 3.259954 | 2.517246 | 0 | 10.38585 | 0
2018-02-07 17:53 | 75516.96 | 720.0011 | 3 | 9 | 4.400392 | 3.050955 | 2.624857 | 0 | 10.85823 | 0
2018-02-07 17:55 | 75636.96 | 840.0007 | 3 | 9 | 4.400382 | 2.532104 | 2.717489 | 0 | 11.26585 | 0
2018-02-07 17:57 | 75756.96 | 960.0019 | 3 | 9 | 4.400364 | 2.1213 | 2.794804 | 0 | 11.60606 | 0
2018-02-07 17:59 | 75876.96 | 1080.0031 | 3 | 9 | 4.400371 | 1.787624 | 2.859769 | 0 | 11.89193 | 0
2018-02-07 18:01 | 75996.96 | 1200.0014 | 3 | 9 | 4.400368 | 1.515821 | 2.91467 | 0 | 12.13352 | 0
2018-02-07 18:03 | 76116.96 | 1320.0014 | 3 | 9 | 4.400384 | 1.29351 | 2.96136 | 0 | 12.33897 | 0
2018-02-07 18:05 | 76236.96 | 1440.0018 | 3 | 9 | 4.400374 | 1.110426 | 3.001321 | 0 | 12.51481 | 0
2018-02-07 18:07 | 76356.96 | 1560.0014 | 3 | 9 | 4.400377 | 0.9600201 | 3.035727 | 0 | 12.66621 | 0
2018-02-07 18:09 | 76476.96 | 1680.0002 | 3 | 9 | 4.40037 | 0.8337727 | 3.065536 | 0 | 12.79738 | 0
2018-02-07 18:11 | 76596.96 | 1800.0022 | 3 | 9 | 4.400351 | 0.7280941 | 3.091507 | 0 | 12.91167 | 0
2018-02-07 18:12 | 76697.76 | 1900.7983 | 3 | 9 | 4.400328 | 0.6519928 | 3.11081 | 0 | 12.99661 | 0
2018-02-07 18:14 | 76817.8051 | 120.0006 | 4 | 9 | 4.353786 | 0 | 3.11081 | 0 | 12.99661 | 0
2018-02-07 18:16 | 76937.8049 | 240.0004 | 4 | 9 | 4.349887 | 0 | 3.11081 | 0 | 12.99661 | 0
2018-02-07 18:17 | 76997.8089 | 300.0044 | 4 | 9 | 4.348722 | 0 | 3.11081 | 0 | 12.99661 | 0
2018-02-07 18:19 | 77117.89 | 120.0007 | 5 | 9 | 4.181915 | -2.281957 | 3.11081 | 0.07605463 | 12.99661 | 0.3197776
2018-02-07 18:21 | 77237.9 | 240.0019 | 5 | 9 | 4.150956 | -2.282063 | 3.11081 | 0.1521138 | 12.99661 | 0.6366532
2018-02-07 18:23 | 77357.9 | 360.0024 | 5 | 9 | 4.12152 | -2.281907 | 3.11081 | 0.2281751 | 12.99661 | 0.9512573
2018-02-07 18:25 | 77477.9 | 480.0019 | 5 | 9 | 4.09255 | -2.282022 | 3.11081 | 0.3042307 | 12.99661 | 1.263619
2018-02-07 18:27 | 77597.89 | 600.0007 | 5 | 9 | 4.063868 | -2.281971 | 3.11081 | 0.380286 | 12.99661 | 1.573787
2018-02-07 18:29 | 77717.9 | 720.0019 | 5 | 9 | 4.035438 | -2.281959 | 3.11081 | 0.4563485 | 12.99661 | 1.881811
2018-02-07 18:31 | 77837.9 | 840.0023 | 5 | 9 | 4.007411 | -2.281985 | 3.11081 | 0.532406 | 12.99661 | 2.187668
2018-02-07 18:33 | 77957.89 | 960.0011 | 5 | 9 | 3.979838 | -2.28201 | 3.11081 | 0.608465 | 12.99661 | 2.491416
2018-02-07 18:35 | 78077.9 | 1080.0023 | 5 | 9 | 3.952915 | -2.282035 | 3.11081 | 0.6845227 | 12.99661 | 2.793085
2018-02-07 18:37 | 78197.89 | 1200.0003 | 5 | 9 | 3.926754 | -2.281955 | 3.11081 | 0.7605839 | 12.99661 | 3.092748
2018-02-07 18:39 | 78317.9 | 1320.0015 | 5 | 9 | 3.901534 | -2.281978 | 3.11081 | 0.836642 | 12.99661 | 3.390444
2018-02-07 18:41 | 78437.9 | 1440.0019 | 5 | 9 | 3.877361 | -2.282206 | 3.11081 | 0.9127026 | 12.99661 | 3.686271
2018-02-07 18:43 | 78557.9 | 1560.0015 | 5 | 9 | 3.854333 | -2.281878 | 3.11081 | 0.9887573 | 12.99661 | 3.980278
2018-02-07 18:45 | 78677.89 | 1680.0011 | 5 | 9 | 3.832592 | -2.281994 | 3.11081 | 1.064818 | 12.99661 | 4.272606
2018-02-07 18:47 | 78797.9 | 1800.0024 | 5 | 9 | 3.812101 | -2.281898 | 3.11081 | 1.140881 | 12.99661 | 4.563341
2018-02-07 18:49 | 78917.89 | 1920.0011 | 5 | 9 | 3.79249 | -2.282017 | 3.11081 | 1.216937 | 12.99661 | 4.852523
2018-02-07 18:51 | 79037.9 | 2040.0016 | 5 | 9 | 3.773684 | -2.282006 | 3.11081 | 1.292999 | 12.99661 | 5.140264
2018-02-07 18:53 | 79157.89 | 2160.0003 | 5 | 9 | 3.755695 | -2.281959 | 3.11081 | 1.369058 | 12.99661 | 5.426601
2018-02-07 18:55 | 79277.9 | 2280.0023 | 5 | 9 | 3.738527 | -2.281987 | 3.11081 | 1.445119 | 12.99661 | 5.711603
2018-02-07 18:57 | 79397.89 | 2400.0011 | 5 | 9 | 3.722255 | -2.282008 | 3.11081 | 1.521175 | 12.99661 | 5.995317
2018-02-07 18:59 | 79517.89 | 2520.0007 | 5 | 9 | 3.706912 | -2.281889 | 3.11081 | 1.597234 | 12.99661 | 6.27784
2018-02-07 19:01 | 79637.89 | 2640.0003 | 5 | 9 | 3.692444 | -2.281969 | 3.11081 | 1.673293 | 12.99661 | 6.559228
2018-02-07 19:03 | 79757.9 | 2760.0023 | 5 | 9 | 3.678865 | -2.282014 | 3.11081 | 1.749354 | 12.99661 | 6.839556
2018-02-07 19:05 | 79877.89 | 2880.0011 | 5 | 9 | 3.666202 | -2.281912 | 3.11081 | 1.825414 | 12.99661 | 7.118883
2018-02-07 19:07 | 79997.9 | 3000.0023 | 5 | 9 | 3.654459 | -2.282053 | 3.11081 | 1.901473 | 12.99661 | 7.397278
2018-02-07 19:09 | 80117.9 | 3120.0019 | 5 | 9 | 3.643577 | -2.281901 | 3.11081 | 1.977534 | 12.99661 | 7.674819
2018-02-07 19:11 | 80237.9 | 3240.0015 | 5 | 9 | 3.633419 | -2.282026 | 3.11081 | 2.05359 | 12.99661 | 7.951544
2018-02-07 19:13 | 80357.9 | 3360.0019 | 5 | 9 | 3.623755 | -2.282019 | 3.11081 | 2.129653 | 12.99661 | 8.227545
2018-02-07 19:15 | 80477.9 | 3480.0023 | 5 | 9 | 3.614277 | -2.281967 | 3.11081 | 2.205716 | 12.99661 | 8.502819
2018-02-07 19:17 | 80597.89 | 3600.0003 | 5 | 9 | 3.604671 | -2.28206 | 3.11081 | 2.281773 | 12.99661 | 8.777345
2018-02-07 19:19 | 80717.9 | 3720.0016 | 5 | 9 | 3.594679 | -2.282063 | 3.11081 | 2.357836 | 12.99661 | 9.051149
2018-02-07 19:21 | 80837.89 | 3840.0003 | 5 | 9 | 3.584251 | -2.282042 | 3.11081 | 2.433895 | 12.99661 | 9.324165
2018-02-07 19:23 | 80957.9 | 3960.0015 | 5 | 9 | 3.573182 | -2.282004 | 3.11081 | 2.509954 | 12.99661 | 9.596363
2018-02-07 19:25 | 81077.89 | 4080.0003 | 5 | 9 | 3.560894 | -2.28206 | 3.11081 | 2.586012 | 12.99661 | 9.867677
2018-02-07 19:27 | 81197.89 | 4200.0007 | 5 | 9 | 3.546376 | -2.28207 | 3.11081 | 2.66207 | 12.99661 | 10.13798
2018-02-07 19:29 | 81317.89 | 4320.0003 | 5 | 9 | 3.527512 | -2.282051 | 3.11081 | 2.738126 | 12.99661 | 10.40701
2018-02-07 19:31 | 81437.89 | 4440.0007 | 5 | 9 | 3.503923 | -2.281987 | 3.11081 | 2.814187 | 12.99661 | 10.67446
2018-02-07 19:33 | 81557.89 | 4560.0009 | 5 | 9 | 3.471865 | -2.282031 | 3.11081 | 2.890247 | 12.99661 | 10.93983
2018-02-07 19:35 | 81677.89 | 4680.0002 | 5 | 9 | 3.419516 | -2.282021 | 3.11081 | 2.966309 | 12.99661 | 11.2021
2018-02-07 19:37 | 81797.89 | 4800.0003 | 5 | 9 | 3.304832 | -2.282026 | 3.11081 | 3.042368 | 12.99661 | 11.45853
2018-02-07 19:39 | 81902.68 | 4904.7829 | 5 | 9 | 2.999998 | -2.282056 | 3.11081 | 3.108779 | 12.99661 | 11.67023
2018-02-07 19:41 | 82022.72 | 120.0022 | 6 | 9 | 3.204507 | 0 | 3.11081 | 3.108779 | 12.99661 | 11.67023
2018-02-07 19:43 | 82142.72 | 240.0001 | 6 | 9 | 3.216228 | 0 | 3.11081 | 3.108779 | 12.99661 | 11.67023
2018-02-07 19:44 | 82202.73 | 300.0036 | 6 | 9 | 3.220368 | 0 | 3.11081 | 3.108779 | 12.99661 | 11.67023
2018-02-07 19:44 | 82202.73 | 0.0023 | 7 | 10 | 3.220418 | 0 | 0 | 0 | 0 | 0
2018-02-07 19:46 | 82322.8299 | 120.0014 | 2 | 10 | 3.937826 | 4.89007 | 0.1623067 | 0 | 0.61472 | 0
2018-02-07 19:48 | 82442.8304 | 240.0019 | 2 | 10 | 3.989641 | 4.890175 | 0.3252926 | 0 | 1.261452 | 0
2018-02-07 19:50 | 82562.8299 | 360.0014 | 2 | 10 | 4.02657 | 4.890009 | 0.4882677 | 0 | 1.914785 | 0
2018-02-07 19:52 | 82682.8304 | 480.0019 | 2 | 10 | 4.056564 | 4.890203 | 0.6512629 | 0 | 2.573598 | 0
2018-02-07 19:54 | 82802.8299 | 600.0014 | 2 | 10 | 4.08272 | 4.890085 | 0.8142511 | 0 | 3.236954 | 0
2018-02-07 19:56 | 82922.8295 | 720.001 | 2 | 10 | 4.105742 | 4.890131 | 0.9772321 | 0 | 3.904259 | 0
2018-02-07 19:58 | 83042.8298 | 840.0013 | 2 | 10 | 4.12925 | 4.8901 | 1.140215 | 0 | 4.575315 | 0
2018-02-07 20:00 | 83162.8295 | 960.001 | 2 | 10 | 4.154814 | 4.889856 | 1.303201 | 0 | 5.250381 | 0
2018-02-07 20:02 | 83282.8296 | 1080.0011 | 2 | 10 | 4.182757 | 4.89003 | 1.466187 | 0 | 5.929793 | 0
2018-02-07 20:04 | 83402.8295 | 1200.001 | 2 | 10 | 4.200398 | 4.625216 | 1.627199 | 0 | 6.605275 | 0
2018-02-07 20:06 | 83522.8299 | 1320.0014 | 2 | 10 | 4.200392 | 4.085331 | 1.772269 | 0 | 7.214627 | 0
2018-02-07 20:08 | 83642.8295 | 1440.001 | 2 | 10 | 4.200398 | 3.578606 | 1.899909 | 0 | 7.750764 | 0
2018-02-07 20:09 | 83723.0029 | 1520.1744 | 2 | 10 | 4.200389 | 3.259993 | 1.976016 | 0 | 8.070443 | 0
2018-02-07 20:11 | 83843.02014 | 120.0023 | 3 | 10 | 4.227672 | 3.259806 | 2.084231 | 0 | 8.526345 | 0
2018-02-07 20:13 | 83963.01884 | 240.001 | 3 | 10 | 4.259972 | 3.259951 | 2.192889 | 0 | 8.987442 | 0
2018-02-07 20:15 | 84083.02014 | 360.0023 | 3 | 10 | 4.294906 | 3.259857 | 2.301541 | 0 | 9.452176 | 0
2018-02-07 20:17 | 84203.01894 | 480.0011 | 3 | 10 | 4.332073 | 3.260069 | 2.410197 | 0 | 9.920841 | 0
2018-02-07 20:19 | 84323.01864 | 600.0008 | 3 | 10 | 4.371134 | 3.259861 | 2.51885 | 0 | 10.39364 | 0
2018-02-07 20:21 | 84443.01984 | 720.002 | 3 | 10 | 4.400397 | 3.051056 | 2.626467 | 0 | 10.86605 | 0
2018-02-07 20:23 | 84563.01864 | 840.0008 | 3 | 10 | 4.40039 | 2.530794 | 2.719062 | 0 | 11.2735 | 0
2018-02-07 20:25 | 84683.01904 | 960.0012 | 3 | 10 | 4.400393 | 2.118202 | 2.796286 | 0 | 11.61332 | 0
2018-02-07 20:27 | 84803.01854 | 1080.0007 | 3 | 10 | 4.400376 | 1.78376 | 2.861116 | 0 | 11.89859 | 0
2018-02-07 20:29 | 84923.01814 | 1200.0003 | 3 | 10 | 4.400385 | 1.511477 | 2.915871 | 0 | 12.13954 | 0
2018-02-07 20:31 | 85043.02014 | 1320.0023 | 3 | 10 | 4.400385 | 1.288795 | 2.962404 | 0 | 12.3443 | 0
2018-02-07 20:33 | 85163.01824 | 1440.0004 | 3 | 10 | 4.400371 | 1.105618 | 3.002194 | 0 | 12.51939 | 0
2018-02-07 20:35 | 85283.01864 | 1560.0008 | 3 | 10 | 4.400345 | 0.9537678 | 3.036439 | 0 | 12.67008 | 0
2018-02-07 20:37 | 85403.01814 | 1680.0003 | 3 | 10 | 4.400373 | 0.8289337 | 3.066086 | 0 | 12.80054 | 0
2018-02-07 20:39 | 85523.01864 | 1800.0008 | 3 | 10 | 4.400338 | 0.7236595 | 3.091902 | 0 | 12.91414 | 0
2018-02-07 20:41 | 85618.82874 | 1895.8109 | 3 | 10 | 4.400361 | 0.6519985 | 3.11018 | 0 | 12.99457 | 0
2018-02-07 20:43 | 85738.88 | 120.0004 | 4 | 10 | 4.353938 | 0 | 3.11018 | 0 | 12.99457 | 0
2018-02-07 20:45 | 85858.88 | 240.0016 | 4 | 10 | 4.350061 | 0 | 3.11018 | 0 | 12.99457 | 0
2018-02-07 20:46 | 85918.88 | 300.0027 | 4 | 10 | 4.348892 | 0 | 3.11018 | 0 | 12.99457 | 0
2018-02-07 20:48 | 86038.96 | 120.0013 | 5 | 10 | 4.182225 | -2.281889 | 3.11018 | 0.07605461 | 12.99457 | 0.3197995
2018-02-07 20:50 | 86158.96 | 240.0001 | 5 | 10 | 4.151237 | -2.282029 | 3.11018 | 0.1521141 | 12.99457 | 0.6366999
2018-02-07 20:52 | 86278.96 | 360.0014 | 5 | 10 | 4.12182 | -2.282063 | 3.11018 | 0.228173 | 12.99457 | 0.9513159
2018-02-07 20:54 | 86398.96 | 480.0011 | 5 | 10 | 4.092826 | -2.281978 | 3.11018 | 0.3042299 | 12.99457 | 1.263704
2018-02-07 20:56 | 86518.96 | 600.0014 | 5 | 10 | 4.064091 | -2.281978 | 3.11018 | 0.380292 | 12.99457 | 1.573918
2018-02-07 20:58 | 86638.96 | 720.0003 | 5 | 10 | 4.035667 | -2.281926 | 3.11018 | 0.4563495 | 12.99457 | 1.88194
2018-02-07 21:00 | 86758.96 | 840.0007 | 5 | 10 | 4.007617 | -2.282078 | 3.11018 | 0.5324093 | 12.99457 | 2.187823
2018-02-07 21:02 | 86878.96 | 960.0002 | 5 | 10 | 3.980039 | -2.282014 | 3.11018 | 0.6084663 | 12.99457 | 2.491578
2018-02-07 21:04 | 86998.96 | 1080.0023 | 5 | 10 | 3.953082 | -2.282083 | 3.11018 | 0.6845281 | 12.99457 | 2.793277
2018-02-07 21:06 | 87118.96 | 1200.0018 | 5 | 10 | 3.926895 | -2.282035 | 3.11018 | 0.7605875 | 12.99457 | 3.092944
2018-02-07 21:08 | 87238.96 | 1320.0014 | 5 | 10 | 3.901573 | -2.282039 | 3.11018 | 0.8366478 | 12.99457 | 3.390656
2018-02-07 21:10 | 87358.96 | 1440.0001 | 5 | 10 | 3.877346 | -2.281969 | 3.11018 | 0.9127034 | 12.99457 | 3.686464
2018-02-07 21:12 | 87478.96 | 1560.0006 | 5 | 10 | 3.85426 | -2.28198 | 3.11018 | 0.9887619 | 12.99457 | 3.980483
2018-02-07 21:14 | 87598.96 | 1680.0011 | 5 | 10 | 3.832544 | -2.281971 | 3.11018 | 1.064823 | 12.99457 | 4.272808
2018-02-07 21:16 | 87718.96 | 1800.0006 | 5 | 10 | 3.811993 | -2.282047 | 3.11018 | 1.140881 | 12.99457 | 4.563514
2018-02-07 21:18 | 87838.96 | 1920.0004 | 5 | 10 | 3.79238 | -2.281858 | 3.11018 | 1.216941 | 12.99457 | 4.852705
2018-02-07 21:20 | 87958.96 | 2040.0007 | 5 | 10 | 3.77359 | -2.281969 | 3.11018 | 1.292997 | 12.99457 | 5.140417
2018-02-07 21:22 | 88078.96 | 2160.0011 | 5 | 10 | 3.75558 | -2.282158 | 3.11018 | 1.369057 | 12.99457 | 5.42675
2018-02-07 21:24 | 88198.96 | 2280.0001 | 5 | 10 | 3.738451 | -2.281969 | 3.11018 | 1.445116 | 12.99457 | 5.711737
2018-02-07 21:26 | 88318.96 | 2400.0019 | 5 | 10 | 3.722221 | -2.282017 | 3.11018 | 1.521174 | 12.99457 | 5.995452
2018-02-07 21:28 | 88438.96 | 2520.0022 | 5 | 10 | 3.706919 | -2.281873 | 3.11018 | 1.597233 | 12.99457 | 6.277975
2018-02-07 21:30 | 88558.96 | 2640.0018 | 5 | 10 | 3.692471 | -2.282138 | 3.11018 | 1.673291 | 12.99457 | 6.559361
2018-02-07 21:32 | 88678.96 | 2760.0011 | 5 | 10 | 3.678958 | -2.282047 | 3.11018 | 1.749347 | 12.99457 | 6.839674
2018-02-07 21:34 | 88798.96 | 2880.0018 | 5 | 10 | 3.666352 | -2.282039 | 3.11018 | 1.825407 | 12.99457 | 7.119009
2018-02-07 21:36 | 88918.96 | 3000.0006 | 5 | 10 | 3.654669 | -2.281916 | 3.11018 | 1.901461 | 12.99457 | 7.397402
2018-02-07 21:38 | 89038.96 | 3120.0018 | 5 | 10 | 3.643873 | -2.282029 | 3.11018 | 1.977523 | 12.99457 | 7.674966
2018-02-07 21:40 | 89158.96 | 3240.0006 | 5 | 10 | 3.633789 | -2.281895 | 3.11018 | 2.053578 | 12.99457 | 7.951715
2018-02-07 21:42 | 89278.96 | 3360.0002 | 5 | 10 | 3.624182 | -2.281985 | 3.11018 | 2.129636 | 12.99457 | 8.227726
2018-02-07 21:44 | 89398.96 | 3480.0006 | 5 | 10 | 3.614763 | -2.282037 | 3.11018 | 2.205698 | 12.99457 | 8.50303
2018-02-07 21:46 | 89518.96 | 3600.0018 | 5 | 10 | 3.605172 | -2.28208 | 3.11018 | 2.281756 | 12.99457 | 8.777599
2018-02-07 21:48 | 89638.96 | 3720.0022 | 5 | 10 | 3.59517 | -2.281971 | 3.11018 | 2.357817 | 12.99457 | 9.051435
2018-02-07 21:50 | 89758.96 | 3840.001 | 5 | 10 | 3.584751 | -2.282042 | 3.11018 | 2.433875 | 12.99457 | 9.324483
2018-02-07 21:52 | 89878.96 | 3960.0023 | 5 | 10 | 3.57373 | -2.281996 | 3.11018 | 2.509933 | 12.99457 | 9.59672
2018-02-07 21:54 | 89998.96 | 4080.0012 | 5 | 10 | 3.561505 | -2.282063 | 3.11018 | 2.585991 | 12.99457 | 9.868073
2018-02-07 21:56 | 90118.96 | 4200.0022 | 5 | 10 | 3.547007 | -2.282062 | 3.11018 | 2.662054 | 12.99457 | 10.13844
2018-02-07 21:58 | 90238.96 | 4320.0018 | 5 | 10 | 3.528148 | -2.282002 | 3.11018 | 2.738114 | 12.99457 | 10.40754
2018-02-07 22:00 | 90358.96 | 4440.0022 | 5 | 10 | 3.504591 | -2.282062 | 3.11018 | 2.814173 | 12.99457 | 10.67503
2018-02-07 22:02 | 90478.96 | 4560.001 | 5 | 10 | 3.47261 | -2.281998 | 3.11018 | 2.890234 | 12.99457 | 10.94045
2018-02-07 22:04 | 90598.96 | 4680.0014 | 5 | 10 | 3.420441 | -2.281976 | 3.11018 | 2.966285 | 12.99457 | 11.20275
2018-02-07 22:06 | 90718.96 | 4800.0019 | 5 | 10 | 3.305696 | -2.281959 | 3.11018 | 3.042353 | 12.99457 | 11.45928
2018-02-07 22:08 | 90823.68 | 4904.7261 | 5 | 10 | 2.99997 | -2.281937 | 3.11018 | 3.108728 | 12.99457 | 11.67091
2018-02-07 22:10 | 90943.73 | 120.0007 | 6 | 10 | 3.202644 | 0 | 3.11018 | 3.108728 | 12.99457 | 11.67091
2018-02-07 22:12 | 91063.73 | 240.0018 | 6 | 10 | 3.214433 | 0 | 3.11018 | 3.108728 | 12.99457 | 11.67091
2018-02-07 22:13 | 91123.73 | 300.0013 | 6 | 10 | 3.218605 | 0 | 3.11018 | 3.108728 | 12.99457 | 11.67091
2018-02-07 22:13 | 91123.75 | 0.0024 | 7 | 11 | 3.218579 | 0 | 0 | 0 | 0 | 0
2018-02-07 22:15 | 91243.83 | 120.0022 | 2 | 11 | 3.936599 | 4.890095 | 0.1623039 | 0 | 0.6144691 | 0
2018-02-07 22:17 | 91363.83 | 240.0002 | 2 | 11 | 3.988765 | 4.890205 | 0.3252824 | 0 | 1.261011 | 0
2018-02-07 22:19 | 91483.83 | 360.0022 | 2 | 11 | 4.025785 | 4.890062 | 0.4882664 | 0 | 1.914243 | 0
2018-02-07 22:21 | 91603.83 | 480.0002 | 2 | 11 | 4.055925 | 4.890169 | 0.651248 | 0 | 2.572884 | 0
2018-02-07 22:23 | 91723.83 | 600.0006 | 2 | 11 | 4.082304 | 4.890148 | 0.8142362 | 0 | 3.236151 | 0
2018-02-07 22:25 | 91843.83 | 720.001 | 2 | 11 | 4.10544 | 4.89011 | 0.9772226 | 0 | 3.903419 | 0
2018-02-07 22:27 | 91963.83 | 840.0014 | 2 | 11 | 4.128992 | 4.889853 | 1.140209 | 0 | 4.574446 | 0
2018-02-07 22:29 | 92083.83 | 960.0002 | 2 | 11 | 4.154637 | 4.890106 | 1.30319 | 0 | 5.249453 | 0
2018-02-07 22:31 | 92203.83 | 1080.0009 | 2 | 11 | 4.182651 | 4.889971 | 1.466182 | 0 | 5.928871 | 0
2018-02-07 22:33 | 92323.83 | 1200.0018 | 2 | 11 | 4.200408 | 4.626322 | 1.627211 | 0 | 6.60441 | 0
2018-02-07 22:35 | 92443.83 | 1320.0006 | 2 | 11 | 4.200409 | 4.084383 | 1.772264 | 0 | 7.213689 | 0
2018-02-07 22:37 | 92563.83 | 1440.0002 | 2 | 11 | 4.200408 | 3.576254 | 1.899824 | 0 | 7.749494 | 0
2018-02-07 22:38 | 92643.16 | 1519.3312 | 2 | 11 | 4.200408 | 3.259958 | 1.975107 | 0 | 8.06571 | 0
2018-02-07 22:40 | 92763.17 | 120.0022 | 3 | 11 | 4.22775 | 3.259892 | 2.083329 | 0 | 8.521649 | 0
2018-02-07 22:42 | 92883.17 | 240.0017 | 3 | 11 | 4.260085 | 3.259954 | 2.191984 | 0 | 8.982745 | 0
2018-02-07 22:44 | 93003.17 | 360.0017 | 3 | 11 | 4.294961 | 3.259884 | 2.300637 | 0 | 9.447487 | 0
2018-02-07 22:46 | 93123.17 | 480.0001 | 3 | 11 | 4.332167 | 3.260225 | 2.409285 | 0 | 9.91613 | 0
2018-02-07 22:48 | 93243.17 | 600.002 | 3 | 11 | 4.371184 | 3.259995 | 2.517945 | 0 | 10.38896 | 0
2018-02-07 22:50 | 93363.17 | 720.0002 | 3 | 11 | 4.400412 | 3.051733 | 2.625557 | 0 | 10.86135 | 0
2018-02-07 22:52 | 93483.17 | 840.0021 | 3 | 11 | 4.400407 | 2.531027 | 2.71817 | 0 | 11.26888 | 0
2018-02-07 22:54 | 93603.17 | 960.0018 | 3 | 11 | 4.40041 | 2.119658 | 2.795424 | 0 | 11.60883 | 0
2018-02-07 22:56 | 93723.17 | 1080.0005 | 3 | 11 | 4.400399 | 1.785524 | 2.860289 | 0 | 11.89426 | 0
2018-02-07 22:58 | 93843.17 | 1200.0002 | 3 | 11 | 4.400373 | 1.512541 | 2.91508 | 0 | 12.13536 | 0
2018-02-07 23:00 | 93963.17 | 1320.0014 | 3 | 11 | 4.400348 | 1.289034 | 2.961648 | 0 | 12.34028 | 0
2018-02-07 23:02 | 94083.17 | 1440.0018 | 3 | 11 | 4.400387 | 1.107151 | 3.001477 | 0 | 12.51554 | 0
2018-02-07 23:04 | 94203.17 | 1560.0022 | 3 | 11 | 4.400339 | 0.9549103 | 3.035757 | 0 | 12.66638 | 0
2018-02-07 23:06 | 94323.17 | 1680.0001 | 3 | 11 | 4.400347 | 0.8292332 | 3.065434 | 0 | 12.79698 | 0
2018-02-07 23:08 | 94443.17 | 1800.0014 | 3 | 11 | 4.400351 | 0.724865 | 3.091288 | 0 | 12.91074 | 0
2018-02-07 23:10 | 94540.62 | 1897.4468 | 3 | 11 | 4.400343 | 0.6519852 | 3.109896 | 0 | 12.99262 | 0
2018-02-07 23:12 | 94660.66 | 120.0012 | 4 | 11 | 4.35403 | 0 | 3.109896 | 0 | 12.99262 | 0
2018-02-07 23:14 | 94780.66 | 240 | 4 | 11 | 4.350158 | 0 | 3.109896 | 0 | 12.99262 | 0
2018-02-07 23:15 | 94840.66 | 300.0028 | 4 | 11 | 4.348985 | 0 | 3.109896 | 0 | 12.99262 | 0
2018-02-07 23:17 | 94960.76 | 120.0031 | 5 | 11 | 4.182748 | -2.28199 | 3.109896 | 0.07605983 | 12.99262 | 0.3198554
2018-02-07 23:19 | 95080.76 | 240.0011 | 5 | 11 | 4.151803 | -2.281934 | 3.109896 | 0.1521199 | 12.99262 | 0.636799
2018-02-07 23:21 | 95200.76 | 360.0031 | 5 | 11 | 4.122423 | -2.282029 | 3.109896 | 0.2281807 | 12.99262 | 0.9514669
2018-02-07 23:23 | 95320.76 | 480.0003 | 5 | 11 | 4.093436 | -2.281981 | 3.109896 | 0.3042358 | 12.99262 | 1.263893
2018-02-07 23:25 | 95440.76 | 600.0023 | 5 | 11 | 4.064763 | -2.282049 | 3.109896 | 0.3802956 | 12.99262 | 1.574146
2018-02-07 23:27 | 95560.76 | 720.0011 | 5 | 11 | 4.036358 | -2.282014 | 3.109896 | 0.4563553 | 12.99262 | 1.882229
2018-02-07 23:29 | 95680.76 | 840.0007 | 5 | 11 | 4.008325 | -2.282006 | 3.109896 | 0.5324111 | 12.99262 | 2.188149
2018-02-07 23:31 | 95800.76 | 960.0011 | 5 | 11 | 3.980761 | -2.28201 | 3.109896 | 0.6084724 | 12.99262 | 2.491976
2018-02-07 23:33 | 95920.76 | 1080.0007 | 5 | 11 | 3.953835 | -2.282124 | 3.109896 | 0.6845329 | 12.99262 | 2.793725
2018-02-07 23:35 | 96040.76 | 1200.0019 | 5 | 11 | 3.927663 | -2.282012 | 3.109896 | 0.7605886 | 12.99262 | 3.093436
2018-02-07 23:37 | 96160.76 | 1320.0022 | 5 | 11 | 3.90236 | -2.281955 | 3.109896 | 0.836647 | 12.99262 | 3.3912
2018-02-07 23:39 | 96280.76 | 1440.0019 | 5 | 11 | 3.878131 | -2.28207 | 3.109896 | 0.9127072 | 12.99262 | 3.687085
2018-02-07 23:41 | 96400.76 | 1560.0023 | 5 | 11 | 3.855029 | -2.281955 | 3.109896 | 0.9887654 | 12.99262 | 3.981163
2018-02-07 23:43 | 96520.76 | 1680.001 | 5 | 11 | 3.833217 | -2.281998 | 3.109896 | 1.064825 | 12.99262 | 4.273535
2018-02-07 23:45 | 96640.76 | 1800.0015 | 5 | 11 | 3.812626 | -2.282039 | 3.109896 | 1.140885 | 12.99262 | 4.564302
2018-02-07 23:47 | 96760.76 | 1920.0011 | 5 | 11 | 3.792944 | -2.282031 | 3.109896 | 1.216943 | 12.99262 | 4.853527
2018-02-07 23:49 | 96880.76 | 2040.0007 | 5 | 11 | 3.774105 | -2.28191 | 3.109896 | 1.293 | 12.99262 | 5.141286
2018-02-07 23:51 | 97000.76 | 2160.0013 | 5 | 11 | 3.756019 | -2.281967 | 3.109896 | 1.36906 | 12.99262 | 5.427652
2018-02-07 23:53 | 97120.76 | 2280.0015 | 5 | 11 | 3.738832 | -2.282026 | 3.109896 | 1.445118 | 12.99262 | 5.712667
2018-02-07 23:55 | 97240.76 | 2400.0003 | 5 | 11 | 3.722558 | -2.281914 | 3.109896 | 1.521177 | 12.99262 | 5.996413
2018-02-07 23:57 | 97360.76 | 2520.0007 | 5 | 11 | 3.707151 | -2.281978 | 3.109896 | 1.597236 | 12.99262 | 6.278956
2018-02-07 23:59 | 97480.76 | 2640.0001 | 5 | 11 | 3.692729 | -2.282063 | 3.109896 | 1.673295 | 12.99262 | 6.560366
2018-02-08 00:01 | 97600.76 | 2760.0015 | 5 | 11 | 3.679163 | -2.281953 | 3.109896 | 1.749354 | 12.99262 | 6.840707
2018-02-08 00:03 | 97720.76 | 2880.0011 | 5 | 11 | 3.666516 | -2.282099 | 3.109896 | 1.82541 | 12.99262 | 7.120043
2018-02-08 00:05 | 97840.76 | 3000.0008 | 5 | 11 | 3.654822 | -2.281932 | 3.109896 | 1.901473 | 12.99262 | 7.398476
2018-02-08 00:07 | 97960.76 | 3120.0018 | 5 | 11 | 3.644008 | -2.282047 | 3.109896 | 1.977531 | 12.99262 | 7.676039
2018-02-08 00:09 | 98080.76 | 3240.0016 | 5 | 11 | 3.633931 | -2.282035 | 3.109896 | 2.05359 | 12.99262 | 7.95281
2018-02-08 00:11 | 98200.76 | 3360.0003 | 5 | 11 | 3.62428 | -2.282097 | 3.109896 | 2.129646 | 12.99262 | 8.228824
2018-02-08 00:13 | 98320.76 | 3480.0016 | 5 | 11 | 3.614845 | -2.28193 | 3.109896 | 2.205707 | 12.99262 | 8.50413
2018-02-08 00:15 | 98440.76 | 3600.0006 | 5 | 11 | 3.605242 | -2.282021 | 3.109896 | 2.281768 | 12.99262 | 8.778718
2018-02-08 00:17 | 98560.76 | 3720.0015 | 5 | 11 | 3.595183 | -2.282026 | 3.109896 | 2.357825 | 12.99262 | 9.05254
2018-02-08 00:19 | 98680.76 | 3840.0003 | 5 | 11 | 3.584736 | -2.282037 | 3.109896 | 2.433886 | 12.99262 | 9.325599
2018-02-08 00:21 | 98800.76 | 3960.0007 | 5 | 11 | 3.573658 | -2.282037 | 3.109896 | 2.509948 | 12.99262 | 9.597848
2018-02-08 00:23 | 98920.76 | 4080.0011 | 5 | 11 | 3.561389 | -2.281953 | 3.109896 | 2.586007 | 12.99262 | 9.8692
2018-02-08 00:25 | 99040.76 | 4200.0007 | 5 | 11 | 3.546855 | -2.282042 | 3.109896 | 2.662066 | 12.99262 | 10.13954
2018-02-08 00:27 | 99160.76 | 4320.0019 | 5 | 11 | 3.527938 | -2.282056 | 3.109896 | 2.738128 | 12.99262 | 10.40864
2018-02-08 00:29 | 99280.76 | 4440.0015 | 5 | 11 | 3.504315 | -2.282006 | 3.109896 | 2.814188 | 12.99262 | 10.6761
2018-02-08 00:31 | 99400.76 | 4560.0005 | 5 | 11 | 3.472235 | -2.282031 | 3.109896 | 2.890246 | 12.99262 | 10.9415
2018-02-08 00:33 | 99520.76 | 4680.0016 | 5 | 11 | 3.419775 | -2.281903 | 3.109896 | 2.966304 | 12.99262 | 11.20379
2018-02-08 00:35 | 99640.76 | 4800.0004 | 5 | 11 | 3.304097 | -2.281957 | 3.109896 | 3.042362 | 12.99262 | 11.4602
2018-02-08 00:36 | 99744.57 | 4903.8141 | 5 | 11 | 2.999979 | -2.281928 | 3.109896 | 3.108164 | 12.99262 | 11.66993
2018-02-08 00:38 | 99864.62 | 120.0008 | 6 | 11 | 3.203047 | 0 | 3.109896 | 3.108164 | 12.99262 | 11.66993
2018-02-08 00:40 | 99984.62 | 240.0003 | 6 | 11 | 3.21482 | 0 | 3.109896 | 3.108164 | 12.99262 | 11.66993
2018-02-08 00:41 | 100044.6 | 300.0029 | 6 | 11 | 3.218961 | 0 | 3.109896 | 3.108164 | 12.99262 | 11.66993
2018-02-08 00:41 | 100044.6 | 0.0024 | 7 | 12 | 3.21901 | 0 | 0 | 0 | 0 | 0
2018-02-08 00:43 | 100164.7 | 120.0004 | 2 | 12 | 3.937231 | 4.890196 | 0.1623019 | 4.89e-10 | 0.6145605 | 1.574e-09
2018-02-08 00:45 | 100284.7 | 240.0008 | 2 | 12 | 3.989305 | 4.890141 | 0.3252859 | 4.89e-10 | 1.261218 | 1.574e-09
2018-02-08 00:47 | 100404.7 | 360.0005 | 2 | 12 | 4.026276 | 4.889851 | 0.4882634 | 4.89e-10 | 1.91451 | 1.574e-09
2018-02-08 00:49 | 100524.7 | 480.0001 | 2 | 12 | 4.056343 | 4.890207 | 0.6512457 | 4.89e-10 | 2.573229 | 1.574e-09
2018-02-08 00:51 | 100644.7 | 600.0002 | 2 | 12 | 4.082675 | 4.890137 | 0.8142316 | 4.89e-10 | 3.236555 | 1.574e-09
2018-02-08 00:53 | 100764.7 | 720.0016 | 2 | 12 | 4.105784 | 4.889717 | 0.9772184 | 4.89e-10 | 3.903883 | 1.574e-09
2018-02-08 00:55 | 100884.7 | 840.0023 | 2 | 12 | 4.129349 | 4.890142 | 1.140206 | 4.89e-10 | 4.574969 | 1.574e-09
2018-02-08 00:57 | 101004.7 | 960.0016 | 2 | 12 | 4.155028 | 4.89012 | 1.303189 | 4.89e-10 | 5.250049 | 1.574e-09
2018-02-08 00:59 | 101124.7 | 1080.002 | 2 | 12 | 4.18308 | 4.890154 | 1.466173 | 4.89e-10 | 5.929501 | 1.574e-09
2018-02-08 01:01 | 101244.7 | 1200 | 2 | 12 | 4.200403 | 4.61829 | 1.627072 | 4.89e-10 | 6.604535 | 1.574e-09
2018-02-08 01:03 | 101364.7 | 1320.002 | 2 | 12 | 4.200398 | 4.078836 | 1.771912 | 4.89e-10 | 7.212921 | 1.574e-09
2018-02-08 01:05 | 101484.7 | 1440.0009 | 2 | 12 | 4.2004 | 3.571138 | 1.899305 | 4.89e-10 | 7.748022 | 1.574e-09
2018-02-08 01:07 | 101563.1 | 1518.4205 | 2 | 12 | 4.200393 | 3.259998 | 1.973673 | 4.89e-10 | 8.060395 | 1.574e-09
2018-02-08 01:09 | 101683.2 | 120.0014 | 3 | 12 | 4.227725 | 3.259886 | 2.081885 | 4.89e-10 | 8.516291 | 1.574e-09
2018-02-08 01:11 | 101803.2 | 240.001 | 3 | 12 | 4.260118 | 3.259962 | 2.190542 | 4.89e-10 | 8.977395 | 1.574e-09
2018-02-08 01:13 | 101923.2 | 360.0014 | 3 | 12 | 4.295025 | 3.260204 | 2.299196 | 4.89e-10 | 9.442149 | 1.574e-09
2018-02-08 01:15 | 102043.2 | 480.001 | 3 | 12 | 4.332236 | 3.259893 | 2.407849 | 4.89e-10 | 9.910816 | 1.574e-09
2018-02-08 01:17 | 102163.2 | 600.0017 | 3 | 12 | 4.371305 | 3.259975 | 2.516505 | 4.89e-10 | 10.38365 | 1.574e-09
2018-02-08 01:19 | 102283.2 | 720.0008 | 3 | 12 | 4.400381 | 3.049381 | 2.624099 | 4.89e-10 | 10.85596 | 1.574e-09
2018-02-08 01:21 | 102403.2 | 840.0014 | 3 | 12 | 4.400385 | 2.529202 | 2.716664 | 4.89e-10 | 11.26328 | 1.574e-09
2018-02-08 01:23 | 102523.2 | 960.0011 | 3 | 12 | 4.40039 | 2.117987 | 2.793882 | 4.89e-10 | 11.60307 | 1.574e-09
2018-02-08 01:25 | 102643.2 | 1080.0022 | 3 | 12 | 4.400388 | 1.784672 | 2.858728 | 4.89e-10 | 11.88842 | 1.574e-09
2018-02-08 01:27 | 102763.2 | 1200.0001 | 3 | 12 | 4.400371 | 1.512442 | 2.913517 | 4.89e-10 | 12.12951 | 1.574e-09
2018-02-08 01:29 | 102883.2 | 1320.0007 | 3 | 12 | 4.40036 | 1.289923 | 2.960098 | 4.89e-10 | 12.33448 | 1.574e-09
2018-02-08 01:31 | 103003.2 | 1440.0011 | 3 | 12 | 4.400351 | 1.106983 | 2.999953 | 4.89e-10 | 12.50986 | 1.574e-09
2018-02-08 01:33 | 103123.2 | 1560.0023 | 3 | 12 | 4.400342 | 0.9560738 | 3.034265 | 4.89e-10 | 12.66085 | 1.574e-09
2018-02-08 01:35 | 103243.2 | 1680 | 3 | 12 | 4.400351 | 0.8306332 | 3.063981 | 4.89e-10 | 12.79161 | 1.574e-09
2018-02-08 01:37 | 103363.2 | 1800.001 | 3 | 12 | 4.400336 | 0.7254601 | 3.089861 | 4.89e-10 | 12.90549 | 1.574e-09
2018-02-08 01:38 | 103460.9 | 1897.7333 | 3 | 12 | 4.400332 | 0.6519814 | 3.108539 | 4.89e-10 | 12.98768 | 1.574e-09
2018-02-08 01:40 | 103580.9 | 120.0011 | 4 | 12 | 4.353947 | 0 | 3.108539 | 4.89e-10 | 12.98768 | 1.574e-09
2018-02-08 01:42 | 103700.9 | 240.0007 | 4 | 12 | 4.350085 | 0 | 3.108539 | 4.89e-10 | 12.98768 | 1.574e-09
2018-02-08 01:43 | 103760.9 | 300.0026 | 4 | 12 | 4.348907 | 0 | 3.108539 | 4.89e-10 | 12.98768 | 1.574e-09
2018-02-08 01:45 | 103881 | 120.0005 | 5 | 12 | 4.182406 | -2.282088 | 3.108539 | 0.07605771 | 12.98768 | 0.3198254
2018-02-08 01:47 | 104001 | 240.0009 | 5 | 12 | 4.15143 | -2.281971 | 3.108539 | 0.1521185 | 12.98768 | 0.6367452
2018-02-08 01:49 | 104121 | 360.0014 | 5 | 12 | 4.122033 | -2.282076 | 3.108539 | 0.2281788 | 12.98768 | 0.9513822
2018-02-08 01:51 | 104241 | 480.0017 | 5 | 12 | 4.093054 | -2.282111 | 3.108539 | 0.304238 | 12.98768 | 1.263797
2018-02-08 01:53 | 104361 | 600.0011 | 5 | 12 | 4.064383 | -2.282092 | 3.108539 | 0.3802983 | 12.98768 | 1.574023
2018-02-08 01:55 | 104481 | 720.0017 | 5 | 12 | 4.036021 | -2.281978 | 3.108539 | 0.4563585 | 12.98768 | 1.88208
2018-02-08 01:57 | 104601 | 840.0013 | 5 | 12 | 4.008011 | -2.282031 | 3.108539 | 0.5324185 | 12.98768 | 2.187992
2018-02-08 01:59 | 104721 | 960.0001 | 5 | 12 | 3.980493 | -2.282008 | 3.108539 | 0.6084798 | 12.98768 | 2.491797
2018-02-08 02:01 | 104841 | 1080.0005 | 5 | 12 | 3.953571 | -2.282 | 3.108539 | 0.68454 | 12.98768 | 2.793525
2018-02-08 02:03 | 104961 | 1200.0008 | 5 | 12 | 3.927436 | -2.282033 | 3.108539 | 0.7605994 | 12.98768 | 3.093233
2018-02-08 02:05 | 105081 | 1320.0004 | 5 | 12 | 3.902155 | -2.282047 | 3.108539 | 0.836659 | 12.98768 | 3.390984
2018-02-08 02:07 | 105201 | 1440.0017 | 5 | 12 | 3.877988 | -2.282097 | 3.108539 | 0.912722 | 12.98768 | 3.686868
2018-02-08 02:09 | 105321 | 1560.0021 | 5 | 12 | 3.85492 | -2.281965 | 3.108539 | 0.9887816 | 12.98768 | 3.980941
2018-02-08 02:11 | 105441 | 1680.0001 | 5 | 12 | 3.833116 | -2.28198 | 3.108539 | 1.064833 | 12.98768 | 4.273277
2018-02-08 02:13 | 105561 | 1800.0005 | 5 | 12 | 3.812549 | -2.282049 | 3.108539 | 1.140903 | 12.98768 | 4.564075
2018-02-08 02:15 | 105681 | 1920.0001 | 5 | 12 | 3.792861 | -2.28199 | 3.108539 | 1.216963 | 12.98768 | 4.8533
2018-02-08 02:17 | 105801 | 2040.0013 | 5 | 12 | 3.773999 | -2.282019 | 3.108539 | 1.293025 | 12.98768 | 5.141071
2018-02-08 02:19 | 105921 | 2160.0001 | 5 | 12 | 3.755937 | -2.282022 | 3.108539 | 1.369084 | 12.98768 | 5.427427
2018-02-08 02:21 | 106041 | 2280.0021 | 5 | 12 | 3.738727 | -2.282134 | 3.108539 | 1.445145 | 12.98768 | 5.712447
2018-02-08 02:23 | 106161 | 2400.0008 | 5 | 12 | 3.722477 | -2.281934 | 3.108539 | 1.521203 | 12.98768 | 5.996183
2018-02-08 02:25 | 106281 | 2520.0012 | 5 | 12 | 3.707131 | -2.282062 | 3.108539 | 1.597251 | 12.98768 | 6.278682
2018-02-08 02:27 | 106401 | 2640.0017 | 5 | 12 | 3.692674 | -2.282033 | 3.108539 | 1.673321 | 12.98768 | 6.560128
2018-02-08 02:29 | 106521 | 2760.0013 | 5 | 12 | 3.679134 | -2.281871 | 3.108539 | 1.749381 | 12.98768 | 6.84047
2018-02-08 02:31 | 106641 | 2880.0001 | 5 | 12 | 3.666502 | -2.282053 | 3.108539 | 1.825439 | 12.98768 | 7.119812
2018-02-08 02:33 | 106761 | 3000.0021 | 5 | 12 | 3.654801 | -2.281973 | 3.108539 | 1.9015 | 12.98768 | 7.398241
2018-02-08 02:35 | 106881 | 3120.0017 | 5 | 12 | 3.643956 | -2.281944 | 3.108539 | 1.977556 | 12.98768 | 7.675792
2018-02-08 02:37 | 107001 | 3240.0014 | 5 | 12 | 3.633838 | -2.281957 | 3.108539 | 2.053617 | 12.98768 | 7.952565
2018-02-08 02:39 | 107121 | 3360.0008 | 5 | 12 | 3.624212 | -2.282062 | 3.108539 | 2.129674 | 12.98768 | 8.228579
2018-02-08 02:41 | 107241 | 3480.0013 | 5 | 12 | 3.614747 | -2.282088 | 3.108539 | 2.205734 | 12.98768 | 8.503877
2018-02-08 02:43 | 107361 | 3600.0009 | 5 | 12 | 3.605114 | -2.282033 | 3.108539 | 2.281794 | 12.98768 | 8.778447
2018-02-08 02:45 | 107481 | 3720.0004 | 5 | 12 | 3.595034 | -2.282056 | 3.108539 | 2.35785 | 12.98768 | 9.052258
2018-02-08 02:47 | 107601 | 3840.0008 | 5 | 12 | 3.584567 | -2.281965 | 3.108539 | 2.433909 | 12.98768 | 9.325296
2018-02-08 02:49 | 107721 | 3960.0013 | 5 | 12 | 3.573449 | -2.281973 | 3.108539 | 2.509972 | 12.98768 | 9.597531
2018-02-08 02:51 | 107841 | 4080.0009 | 5 | 12 | 3.561102 | -2.282045 | 3.108539 | 2.586031 | 12.98768 | 9.868866
2018-02-08 02:53 | 107961 | 4200.0013 | 5 | 12 | 3.546468 | -2.281969 | 3.108539 | 2.662091 | 12.98768 | 10.13919
2018-02-08 02:55 | 108081 | 4320.0009 | 5 | 12 | 3.52738 | -2.281893 | 3.108539 | 2.738149 | 12.98768 | 10.40823
2018-02-08 02:57 | 108201 | 4440.0005 | 5 | 12 | 3.503603 | -2.28206 | 3.108539 | 2.814209 | 12.98768 | 10.67565
2018-02-08 02:59 | 108321 | 4560.0009 | 5 | 12 | 3.471232 | -2.282086 | 3.108539 | 2.890269 | 12.98768 | 10.94099
2018-02-08 03:01 | 108441 | 4680.0004 | 5 | 12 | 3.418137 | -2.281939 | 3.108539 | 2.966324 | 12.98768 | 11.20317
2018-02-08 03:03 | 108561 | 4800.0001 | 5 | 12 | 3.300418 | -2.281981 | 3.108539 | 3.042385 | 12.98768 | 11.4594
2018-02-08 03:05 | 108662.7 | 4901.7058 | 5 | 12 | 2.999995 | -2.282035 | 3.108539 | 3.10685 | 12.98768 | 11.66469
2018-02-08 03:07 | 108782.7851 | 120.0012 | 6 | 12 | 3.203674 | 0 | 3.108539 | 3.10685 | 12.98768 | 11.66469
2018-02-08 03:09 | 108902.7847 | 240.0008 | 6 | 12 | 3.215414 | 0 | 3.108539 | 3.10685 | 12.98768 | 11.66469
2018-02-08 03:10 | 108962.7859 | 300.002 | 6 | 12 | 3.219558 | 0 | 3.108539 | 3.10685 | 12.98768 | 11.66469
2018-02-08 03:10 | 108962.8 | 0.0024 | 7 | 13 | 3.219531 | 0 | 0 | 0 | 0 | 0
2018-02-08 03:12 | 109082.9 | 120.0007 | 2 | 13 | 3.937977 | 4.890064 | 0.162308 | 0 | 0.614713 | 0
2018-02-08 03:14 | 109202.9 | 240.0019 | 2 | 13 | 3.989954 | 4.890005 | 0.3252981 | 0 | 1.261505 | 0
2018-02-08 03:16 | 109322.9 | 360.0018 | 2 | 13 | 4.026978 | 4.890175 | 0.4882794 | 0 | 1.914923 | 0
2018-02-08 03:18 | 109442.9 | 480.0012 | 2 | 13 | 4.057075 | 4.890068 | 0.651269 | 0 | 2.573787 | 0
2018-02-08 03:20 | 109562.9 | 600.0008 | 2 | 13 | 4.083348 | 4.890091 | 0.8142574 | 0 | 3.237236 | 0
2018-02-08 03:22 | 109682.9 | 720.0003 | 2 | 13 | 4.106496 | 4.890072 | 0.9772383 | 0 | 3.904653 | 0
2018-02-08 03:24 | 109802.9 | 840.0023 | 2 | 13 | 4.130048 | 4.890184 | 1.140233 | 0 | 4.57588 | 0
2018-02-08 03:26 | 109922.9 | 960.002 | 2 | 13 | 4.155695 | 4.890156 | 1.303215 | 0 | 5.251065 | 0
2018-02-08 03:28 | 110042.9 | 1080.0015 | 2 | 13 | 4.18373 | 4.890106 | 1.466204 | 0 | 5.930641 | 0
2018-02-08 03:30 | 110162.9 | 1200.0001 | 2 | 13 | 4.200402 | 4.608122 | 1.626914 | 0 | 6.604943 | 0
2018-02-08 03:32 | 110282.9 | 1320.0008 | 2 | 13 | 4.20041 | 4.070963 | 1.771446 | 0 | 7.212036 | 0
2018-02-08 03:34 | 110402.9 | 1440.0014 | 2 | 13 | 4.200398 | 3.565529 | 1.898608 | 0 | 7.746168 | 0
2018-02-08 03:35 | 110479.9 | 1517.0568 | 2 | 13 | 4.200375 | 3.259983 | 1.971628 | 0 | 8.052878 | 0
2018-02-08 03:37 | 110599.9 | 120.0005 | 3 | 13 | 4.227683 | 3.259947 | 2.079851 | 1.473e-09 | 8.508813 | 6.011e-09
2018-02-08 03:39 | 110719.9 | 240.001 | 3 | 13 | 4.259973 | 3.259882 | 2.188505 | 1.473e-09 | 8.969897 | 6.011e-09
2018-02-08 03:41 | 110839.9 | 360.0003 | 3 | 13 | 4.294794 | 3.26001 | 2.297158 | 1.473e-09 | 9.434622 | 6.011e-09
2018-02-08 03:43 | 110959.9 | 480.0011 | 3 | 13 | 4.331946 | 3.259888 | 2.405815 | 1.473e-09 | 9.903284 | 6.011e-09
2018-02-08 03:45 | 111079.9 | 600.0015 | 3 | 13 | 4.371011 | 3.259859 | 2.514471 | 1.473e-09 | 10.37608 | 6.011e-09
2018-02-08 03:47 | 111199.9 | 720.0011 | 3 | 13 | 4.400416 | 3.05455 | 2.622118 | 1.473e-09 | 10.84861 | 6.011e-09
2018-02-08 03:49 | 111319.9 | 840.0015 | 3 | 13 | 4.40041 | 2.533974 | 2.714809 | 1.473e-09 | 11.25648 | 6.011e-09
2018-02-08 03:51 | 111439.9 | 960.0019 | 3 | 13 | 4.400396 | 2.121967 | 2.792148 | 1.473e-09 | 11.59681 | 6.011e-09
2018-02-08 03:53 | 111559.9 | 1080.0007 | 3 | 13 | 4.400375 | 1.786837 | 2.857099 | 1.473e-09 | 11.88262 | 6.011e-09
2018-02-08 03:55 | 111679.9 | 1200.0019 | 3 | 13 | 4.400366 | 1.514137 | 2.91197 | 1.473e-09 | 12.12407 | 6.011e-09
2018-02-08 03:57 | 111799.9 | 1320.0007 | 3 | 13 | 4.40036 | 1.291573 | 2.95861 | 1.473e-09 | 12.3293 | 6.011e-09
2018-02-08 03:59 | 111919.9 | 1440.001 | 3 | 13 | 4.400346 | 1.107965 | 2.998505 | 1.473e-09 | 12.50485 | 6.011e-09
2018-02-08 04:01 | 112039.9 | 1560.0023 | 3 | 13 | 4.400342 | 0.9569416 | 3.032843 | 1.473e-09 | 12.65595 | 6.011e-09
2018-02-08 04:03 | 112159.9 | 1680.0002 | 3 | 13 | 4.400371 | 0.8317432 | 3.062581 | 1.473e-09 | 12.78681 | 6.011e-09
2018-02-08 04:05 | 112279.9 | 1800.0015 | 3 | 13 | 4.400345 | 0.7260475 | 3.088483 | 1.473e-09 | 12.90079 | 6.011e-09
2018-02-08 04:07 | 112378.3 | 1898.3853 | 3 | 13 | 4.400329 | 0.6519985 | 3.107292 | 1.473e-09 | 12.98356 | 6.011e-09
2018-02-08 04:09 | 112498.4 | 120.0011 | 4 | 13 | 4.35388 | 0 | 3.107292 | 1.473e-09 | 12.98356 | 6.011e-09
2018-02-08 04:11 | 112618.4 | 239.9999 | 4 | 13 | 4.350005 | 0 | 3.107292 | 1.473e-09 | 12.98356 | 6.011e-09
2018-02-08 04:12 | 112678.4 | 300.0011 | 4 | 13 | 4.348835 | 0 | 3.107292 | 1.473e-09 | 12.98356 | 6.011e-09
2018-02-08 04:14 | 112798.5 | 120.003 | 5 | 13 | 4.182046 | -2.282062 | 3.107292 | 0.0760577 | 12.98356 | 0.3197991
2018-02-08 04:16 | 112918.5 | 240.0002 | 5 | 13 | 4.151111 | -2.282084 | 3.107292 | 0.152116 | 12.98356 | 0.6366815
2018-02-08 04:18 | 113038.5 | 360.001 | 5 | 13 | 4.121739 | -2.28193 | 3.107292 | 0.2281785 | 12.98356 | 0.951304
2018-02-08 04:20 | 113158.5 | 480.0004 | 5 | 13 | 4.09278 | -2.281919 | 3.107292 | 0.3042365 | 12.98356 | 1.263692
2018-02-08 04:22 | 113278.5 | 600.0022 | 5 | 13 | 4.064095 | -2.282166 | 3.107292 | 0.3802963 | 12.98356 | 1.573897
2018-02-08 04:24 | 113398.5 | 720.0018 | 5 | 13 | 4.035761 | -2.282043 | 3.107292 | 0.4563539 | 12.98356 | 1.881922
2018-02-08 04:26 | 113518.5 | 840.0022 | 5 | 13 | 4.00774 | -2.281992 | 3.107292 | 0.5324139 | 12.98356 | 2.187814
2018-02-08 04:28 | 113638.5 | 960.0002 | 5 | 13 | 3.980206 | -2.281985 | 3.107292 | 0.6084747 | 12.98356 | 2.491596
2018-02-08 04:30 | 113758.5 | 1080.0014 | 5 | 13 | 3.953308 | -2.282031 | 3.107292 | 0.6845334 | 12.98356 | 2.793297
2018-02-08 04:32 | 113878.5 | 1200.0002 | 5 | 13 | 3.927145 | -2.282035 | 3.107292 | 0.7605939 | 12.98356 | 3.092987
2018-02-08 04:34 | 113998.5 | 1320.0006 | 5 | 13 | 3.90189 | -2.282004 | 3.107292 | 0.8366494 | 12.98356 | 3.390701
2018-02-08 04:36 | 114118.5 | 1440.0002 | 5 | 13 | 3.877667 | -2.281985 | 3.107292 | 0.9127097 | 12.98356 | 3.686551
2018-02-08 04:38 | 114238.5 | 1560.0004 | 5 | 13 | 3.854608 | -2.282053 | 3.107292 | 0.988766 | 12.98356 | 3.980587
2018-02-08 04:40 | 114358.5 | 1680.0002 | 5 | 13 | 3.832836 | -2.282 | 3.107292 | 1.064825 | 12.98356 | 4.272928
2018-02-08 04:42 | 114478.5 | 1800.0006 | 5 | 13 | 3.812244 | -2.281967 | 3.107292 | 1.140886 | 12.98356 | 4.56367
2018-02-08 04:44 | 114598.5 | 1920.001 | 5 | 13 | 3.792577 | -2.281963 | 3.107292 | 1.216946 | 12.98356 | 4.852875
2018-02-08 04:46 | 114718.5 | 2040.0021 | 5 | 13 | 3.773739 | -2.282004 | 3.107292 | 1.293006 | 12.98356 | 5.140618
2018-02-08 04:48 | 114838.5 | 2160.0018 | 5 | 13 | 3.755705 | -2.281967 | 3.107292 | 1.369065 | 12.98356 | 5.426951
2018-02-08 04:50 | 114958.5 | 2280.0005 | 5 | 13 | 3.738499 | -2.282012 | 3.107292 | 1.445121 | 12.98356 | 5.711937
2018-02-08 04:52 | 115078.5 | 2400.0002 | 5 | 13 | 3.722198 | -2.282119 | 3.107292 | 1.521182 | 12.98356 | 5.995663
2018-02-08 04:54 | 115198.5 | 2520.0014 | 5 | 13 | 3.706823 | -2.282165 | 3.107292 | 1.597242 | 12.98356 | 6.278184
2018-02-08 04:56 | 115318.5 | 2640.001 | 5 | 13 | 3.692345 | -2.281942 | 3.107292 | 1.673297 | 12.98356 | 6.559547
2018-02-08 04:58 | 115438.5 | 2760.0014 | 5 | 13 | 3.678777 | -2.281932 | 3.107292 | 1.749354 | 12.98356 | 6.839856
2018-02-08 05:00 | 115558.5 | 2880.001 | 5 | 13 | 3.666121 | -2.282019 | 3.107292 | 1.825417 | 12.98356 | 7.119188
2018-02-08 05:02 | 115678.5 | 3000.0018 | 5 | 13 | 3.654397 | -2.281963 | 3.107292 | 1.901479 | 12.98356 | 7.397586
2018-02-08 05:04 | 115798.5 | 3120.001 | 5 | 13 | 3.643545 | -2.282014 | 3.107292 | 1.977538 | 12.98356 | 7.675117
2018-02-08 05:06 | 115918.5 | 3240.0006 | 5 | 13 | 3.633355 | -2.281983 | 3.107292 | 2.053594 | 12.98356 | 7.951843
2018-02-08 05:08 | 116038.5 | 3360.001 | 5 | 13 | 3.623713 | -2.282097 | 3.107292 | 2.129654 | 12.98356 | 8.227827
2018-02-08 05:10 | 116158.5 | 3480.0005 | 5 | 13 | 3.614211 | -2.281978 | 3.107292 | 2.205712 | 12.98356 | 8.50308
2018-02-08 05:12 | 116278.5 | 3600.0017 | 5 | 13 | 3.604598 | -2.282062 | 3.107292 | 2.281769 | 12.98356 | 8.777603
2018-02-08 05:14 | 116398.5 | 3720.0013 | 5 | 13 | 3.594542 | -2.281998 | 3.107292 | 2.357832 | 12.98356 | 9.051398
2018-02-08 05:16 | 116518.5 | 3840.001 | 5 | 13 | 3.584079 | -2.282134 | 3.107292 | 2.433891 | 12.98356 | 9.3244
2018-02-08 05:18 | 116638.5 | 3960.0014 | 5 | 13 | 3.572992 | -2.281834 | 3.107292 | 2.50995 | 12.98356 | 9.596586
2018-02-08 05:20 | 116758.5 | 4080.001 | 5 | 13 | 3.560645 | -2.281951 | 3.107292 | 2.586007 | 12.98356 | 9.867875
2018-02-08 05:22 | 116878.5 | 4200.0005 | 5 | 13 | 3.545969 | -2.28186 | 3.107292 | 2.662061 | 12.98356 | 10.13814
2018-02-08 05:24 | 116998.5 | 4320.001 | 5 | 13 | 3.526831 | -2.281887 | 3.107292 | 2.738118 | 12.98356 | 10.40714
2018-02-08 05:26 | 117118.5 | 4440.0022 | 5 | 13 | 3.502921 | -2.281918 | 3.107292 | 2.814188 | 12.98356 | 10.67455
2018-02-08 05:28 | 117238.5 | 4560.0018 | 5 | 13 | 3.47022 | -2.282103 | 3.107292 | 2.890248 | 12.98356 | 10.93982
2018-02-08 05:30 | 117358.5 | 4680.0013 | 5 | 13 | 3.416339 | -2.281983 | 3.107292 | 2.966304 | 12.98356 | 11.20191
2018-02-08 05:32 | 117478.5 | 4800.0002 | 5 | 13 | 3.295669 | -2.282104 | 3.107292 | 3.042365 | 12.98356 | 11.45792
2018-02-08 05:34 | 117577.2 | 4898.6984 | 5 | 13 | 2.999975 | -2.282026 | 3.107292 | 3.104923 | 12.98356 | 11.65692
2018-02-08 05:36 | 117697.2 | 120.0023 | 6 | 13 | 3.203596 | 0 | 3.107292 | 3.104923 | 12.98356 | 11.65692
2018-02-08 05:38 | 117817.2 | 240.0005 | 6 | 13 | 3.215348 | 0 | 3.107292 | 3.104923 | 12.98356 | 11.65692
2018-02-08 05:39 | 117877.2 | 300.0039 | 6 | 13 | 3.219488 | 0 | 3.107292 | 3.104923 | 12.98356 | 11.65692
2018-02-08 05:39 | 117877.2 | 0.0024 | 7 | 14 | 3.219538 | 0 | 0 | 0 | 0 | 0
2018-02-08 05:41 | 117997.3 | 120.0014 | 2 | 14 | 3.938371 | 4.890144 | 0.1623024 | 0 | 0.6147358 | 0
2018-02-08 05:43 | 118117.3 | 240.0002 | 2 | 14 | 3.99036 | 4.890184 | 0.3252874 | 0 | 1.261572 | 0
2018-02-08 05:45 | 118237.3 | 360.0014 | 2 | 14 | 4.027388 | 4.889917 | 0.4882765 | 0 | 1.915089 | 0
2018-02-08 05:47 | 118357.3 | 480.001 | 2 | 14 | 4.057539 | 4.89011 | 0.6512571 | 0 | 2.573991 | 0
2018-02-08 05:49 | 118477.3 | 600.0006 | 2 | 14 | 4.08383 | 4.890167 | 0.8142452 | 0 | 3.237516 | 0
2018-02-08 05:51 | 118597.3 | 720.0003 | 2 | 14 | 4.106952 | 4.890139 | 0.9772289 | 0 | 3.905021 | 0
2018-02-08 05:53 | 118717.3 | 840.0006 | 2 | 14 | 4.130477 | 4.89002 | 1.140208 | 0 | 4.576262 | 0
2018-02-08 05:55 | 118837.3 | 960.0026 | 2 | 14 | 4.15612 | 4.889988 | 1.303196 | 0 | 5.251543 | 0
2018-02-08 05:57 | 118957.3 | 1080.0008 | 2 | 14 | 4.184136 | 4.890078 | 1.466186 | 0 | 5.931186 | 0
2018-02-08 05:59 | 119077.3 | 1200.001 | 2 | 14 | 4.20041 | 4.60231 | 1.626791 | 0 | 6.605082 | 0
2018-02-08 06:01 | 119197.3 | 1320.0006 | 2 | 14 | 4.200395 | 4.066858 | 1.771155 | 0 | 7.211468 | 0
2018-02-08 06:03 | 119317.3 | 1440.0019 | 2 | 14 | 4.200416 | 3.562382 | 1.898193 | 0 | 7.745078 | 0
2018-02-08 06:04 | 119393.8 | 1516.4967 | 2 | 14 | 4.200402 | 3.259985 | 1.970635 | 0 | 8.049361 | 0
2018-02-08 06:06 | 119513.8 | 120.0006 | 3 | 14 | 4.227705 | 3.259829 | 2.078847 | 0 | 8.505254 | 0
2018-02-08 06:08 | 119633.8 | 240.0003 | 3 | 14 | 4.259984 | 3.260231 | 2.187503 | 0 | 8.966349 | 0
2018-02-08 06:10 | 119753.8 | 360.0022 | 3 | 14 | 4.294854 | 3.260088 | 2.296159 | 0 | 9.431094 | 0
2018-02-08 06:12 | 119873.8 | 480.0011 | 3 | 14 | 4.331965 | 3.259962 | 2.404812 | 0 | 9.89974 | 0
2018-02-08 06:14 | 119993.8 | 600.0007 | 3 | 14 | 4.371007 | 3.259905 | 2.513469 | 0 | 10.37254 | 0
2018-02-08 06:16 | 120113.8 | 720.001 | 3 | 14 | 4.400403 | 3.054993 | 2.621114 | 0 | 10.84506 | 0
2018-02-08 06:18 | 120233.8 | 840.0015 | 3 | 14 | 4.400401 | 2.533672 | 2.713829 | 0 | 11.25304 | 0
2018-02-08 06:20 | 120353.8 | 960.0003 | 3 | 14 | 4.400377 | 2.122087 | 2.791186 | 0 | 11.59344 | 0
2018-02-08 06:22 | 120473.8 | 1080.0007 | 3 | 14 | 4.400392 | 1.7876 | 2.856152 | 0 | 11.87932 | 0
2018-02-08 06:24 | 120593.8 | 1200.0006 | 3 | 14 | 4.400373 | 1.514959 | 2.911044 | 0 | 12.12086 | 0
2018-02-08 06:26 | 120713.8 | 1320.0015 | 3 | 14 | 4.400363 | 1.292021 | 2.957709 | 0 | 12.32621 | 0
2018-02-08 06:28 | 120833.8 | 1440.001 | 3 | 14 | 4.400371 | 1.109142 | 2.997626 | 0 | 12.50185 | 0
2018-02-08 06:30 | 120953.8 | 1560.0023 | 3 | 14 | 4.400374 | 0.957922 | 3.031984 | 0 | 12.65304 | 0
2018-02-08 06:32 | 121073.8 | 1680.0002 | 3 | 14 | 4.400351 | 0.8315544 | 3.061738 | 0 | 12.78397 | 0
2018-02-08 06:34 | 121193.8 | 1800.0023 | 3 | 14 | 4.400318 | 0.7259483 | 3.087659 | 0 | 12.89803 | 0
2018-02-08 06:36 | 121293.8 | 1899.9919 | 3 | 14 | 4.40035 | 0.6519985 | 3.106777 | 0 | 12.98216 | 0
2018-02-08 06:38 | 121413.9 | 120.0011 | 4 | 14 | 4.353989 | 0 | 3.106777 | 0 | 12.98216 | 0
2018-02-08 06:40 | 121533.9 | 240.0007 | 4 | 14 | 4.350119 | 0 | 3.106777 | 0 | 12.98216 | 0
2018-02-08 06:41 | 121593.9 | 300.0027 | 4 | 14 | 4.34895 | 0 | 3.106777 | 0 | 12.98216 | 0
2018-02-08 06:43 | 121713.9 | 120.0005 | 5 | 14 | 4.182377 | -2.282002 | 3.106777 | 0.07605869 | 12.98216 | 0.3198268
2018-02-08 06:45 | 121833.9 | 240.001 | 5 | 14 | 4.15142 | -2.281953 | 3.106777 | 0.1521194 | 12.98216 | 0.6367447
2018-02-08 06:47 | 121953.9 | 360.0005 | 5 | 14 | 4.122006 | -2.281998 | 3.106777 | 0.2281775 | 12.98216 | 0.9513711
2018-02-08 06:49 | 122073.9 | 480.0026 | 5 | 14 | 4.093003 | -2.281937 | 3.106777 | 0.3042394 | 12.98216 | 1.263793
2018-02-08 06:51 | 122193.9 | 600.0021 | 5 | 14 | 4.064277 | -2.282022 | 3.106777 | 0.3802967 | 12.98216 | 1.574001
2018-02-08 06:53 | 122313.9 | 720.0017 | 5 | 14 | 4.035884 | -2.281959 | 3.106777 | 0.4563579 | 12.98216 | 1.882053
2018-02-08 06:55 | 122433.9 | 840.0006 | 5 | 14 | 4.007864 | -2.281978 | 3.106777 | 0.5324165 | 12.98216 | 2.187948
2018-02-08 06:57 | 122553.9 | 960.0017 | 5 | 14 | 3.980303 | -2.28193 | 3.106777 | 0.608475 | 12.98216 | 2.491729
2018-02-08 06:59 | 122673.9 | 1080.0014 | 5 | 14 | 3.953367 | -2.282006 | 3.106777 | 0.6845353 | 12.98216 | 2.793444
2018-02-08 07:01 | 122793.9 | 1200.0018 | 5 | 14 | 3.927166 | -2.282026 | 3.106777 | 0.7605951 | 12.98216 | 3.093134
2018-02-08 07:03 | 122913.9 | 1320.0014 | 5 | 14 | 3.901872 | -2.282045 | 3.106777 | 0.8366533 | 12.98216 | 3.39086
2018-02-08 07:05 | 123033.9 | 1440.0009 | 5 | 14 | 3.877651 | -2.282043 | 3.106777 | 0.9127148 | 12.98216 | 3.686714
2018-02-08 07:07 | 123153.9 | 1560.0013 | 5 | 14 | 3.854546 | -2.282043 | 3.106777 | 0.9887709 | 12.98216 | 3.980747
2018-02-08 07:09 | 123273.9 | 1680.0002 | 5 | 14 | 3.832738 | -2.282012 | 3.106777 | 1.064834 | 12.98216 | 4.273096
2018-02-08 07:11 | 123393.9 | 1800.0014 | 5 | 14 | 3.812099 | -2.28208 | 3.106777 | 1.140891 | 12.98216 | 4.563814
2018-02-08 07:13 | 123513.9 | 1920.0017 | 5 | 14 | 3.792425 | -2.281932 | 3.106777 | 1.21695 | 12.98216 | 4.853004
2018-02-08 07:15 | 123633.9 | 2040.0013 | 5 | 14 | 3.773558 | -2.282017 | 3.106777 | 1.293007 | 12.98216 | 5.140722
2018-02-08 07:17 | 123753.9 | 2160.0009 | 5 | 14 | 3.755496 | -2.281967 | 3.106777 | 1.369067 | 12.98216 | 5.427044
2018-02-08 07:19 | 123873.9 | 2280.0021 | 5 | 14 | 3.738327 | -2.281864 | 3.106777 | 1.445125 | 12.98216 | 5.712024
2018-02-08 07:21 | 123993.9 | 2400.0001 | 5 | 14 | 3.722069 | -2.281903 | 3.106777 | 1.521186 | 12.98216 | 5.99574
2018-02-08 07:23 | 124113.9 | 2520.0012 | 5 | 14 | 3.706721 | -2.281992 | 3.106777 | 1.597246 | 12.98216 | 6.278254
2018-02-08 07:25 | 124233.9 | 2640.0012 | 5 | 14 | 3.69228 | -2.281957 | 3.106777 | 1.673304 | 12.98216 | 6.559625
2018-02-08 07:27 | 124353.9 | 2760.0029 | 5 | 14 | 3.678689 | -2.282088 | 3.106777 | 1.749365 | 12.98216 | 6.839939
2018-02-08 07:29 | 124473.9 | 2880.0002 | 5 | 14 | 3.666049 | -2.281965 | 3.106777 | 1.825423 | 12.98216 | 7.11925
2018-02-08 07:31 | 124593.9 | 3000.0005 | 5 | 14 | 3.654295 | -2.282049 | 3.106777 | 1.90148 | 12.98216 | 7.397625
2018-02-08 07:33 | 124713.9 | 3120.0017 | 5 | 14 | 3.643442 | -2.281932 | 3.106777 | 1.977542 | 12.98216 | 7.675161
2018-02-08 07:35 | 124833.9 | 3240.0012 | 5 | 14 | 3.6333 | -2.282039 | 3.106777 | 2.053601 | 12.98216 | 7.951887
2018-02-08 07:37 | 124953.9 | 3360.0017 | 5 | 14 | 3.623644 | -2.281957 | 3.106777 | 2.129664 | 12.98216 | 8.227878
2018-02-08 07:39 | 125073.9 | 3480.0007 | 5 | 14 | 3.61414 | -2.282022 | 3.106777 | 2.205722 | 12.98216 | 8.503123
2018-02-08 07:41 | 125193.9 | 3600.0008 | 5 | 14 | 3.604523 | -2.281921 | 3.106777 | 2.28178 | 12.98216 | 8.777647
2018-02-08 07:43 | 125313.9 | 3720.0013 | 5 | 14 | 3.594485 | -2.282006 | 3.106777 | 2.357839 | 12.98216 | 9.051423
2018-02-08 07:45 | 125433.9 | 3840.0008 | 5 | 14 | 3.584001 | -2.281932 | 3.106777 | 2.433891 | 12.98216 | 9.324395
2018-02-08 07:47 | 125553.9 | 3960.0013 | 5 | 14 | 3.572882 | -2.282158 | 3.106777 | 2.509959 | 12.98216 | 9.596606
2018-02-08 07:49 | 125673.9 | 4080.0009 | 5 | 14 | 3.560542 | -2.281949 | 3.106777 | 2.586018 | 12.98216 | 9.867894
2018-02-08 07:51 | 125793.9 | 4200.0005 | 5 | 14 | 3.545863 | -2.282031 | 3.106777 | 2.662079 | 12.98216 | 10.13818
2018-02-08 07:53 | 125913.9 | 4320.0017 | 5 | 14 | 3.526728 | -2.282065 | 3.106777 | 2.738135 | 12.98216 | 10.40717
2018-02-08 07:55 | 126033.9 | 4440.0005 | 5 | 14 | 3.502868 | -2.281998 | 3.106777 | 2.814196 | 12.98216 | 10.67454
2018-02-08 07:57 | 126153.9 | 4560.0017 | 5 | 14 | 3.470174 | -2.28201 | 3.106777 | 2.890255 | 12.98216 | 10.93981
2018-02-08 07:59 | 126273.9 | 4680.0021 | 5 | 14 | 3.416336 | -2.28206 | 3.106777 | 2.966314 | 12.98216 | 11.2019
2018-02-08 08:01 | 126393.9 | 4800.0009 | 5 | 14 | 3.295926 | -2.282022 | 3.106777 | 3.042372 | 12.98216 | 11.4579
2018-02-08 08:02 | 126492.9 | 4898.9344 | 5 | 14 | 2.999971 | -2.281916 | 3.106777 | 3.10508 | 12.98216 | 11.65739
2018-02-08 08:04 | 126612.9 | 120.0005 | 6 | 14 | 3.203713 | 0 | 3.106777 | 3.105086 | 12.98216 | 11.65741
2018-02-08 08:06 | 126732.9 | 240.0008 | 6 | 14 | 3.215456 | 0 | 3.106777 | 3.105086 | 12.98216 | 11.65741
2018-02-08 08:07 | 126792.9 | 300.0044 | 6 | 14 | 3.219602 | 0 | 3.106777 | 3.105086 | 12.98216 | 11.65741
2018-02-08 08:07 | 126792.9 | 0.0024 | 7 | 15 | 3.219571 | 0 | 0 | 0 | 0 | 0
2018-02-08 08:09 | 126913 | 120.0021 | 2 | 15 | 3.938673 | 4.889944 | 0.1623018 | 0 | 0.6147777 | 0
2018-02-08 08:11 | 127033 | 240.0025 | 2 | 15 | 3.990713 | 4.890053 | 0.32529 | 0 | 1.261679 | 0
2018-02-08 08:13 | 127153 | 360.0013 | 2 | 15 | 4.027846 | 4.890039 | 0.4882746 | 0 | 1.915241 | 0
2018-02-08 08:15 | 127273 | 480.0017 | 2 | 15 | 4.058019 | 4.890085 | 0.6512607 | 0 | 2.574241 | 0
2018-02-08 08:17 | 127393 | 600.0012 | 2 | 15 | 4.084375 | 4.889835 | 0.8142456 | 0 | 3.237837 | 0
2018-02-08 08:19 | 127513 | 720.0001 | 2 | 15 | 4.107575 | 4.890062 | 0.9772284 | 0 | 3.905434 | 0
2018-02-08 08:21 | 127633 | 840.0005 | 2 | 15 | 4.131262 | 4.890121 | 1.140213 | 0 | 4.57681 | 0
2018-02-08 08:23 | 127753 | 960.0009 | 2 | 15 | 4.157135 | 4.890059 | 1.303201 | 0 | 5.252239 | 0
2018-02-08 08:25 | 127873 | 1080.0005 | 2 | 15 | 4.185345 | 4.890078 | 1.466191 | 0 | 5.932067 | 0
2018-02-08 08:27 | 127993 | 1200 | 2 | 15 | 4.200404 | 4.580952 | 1.626413 | 0 | 6.604457 | 0
2018-02-08 08:29 | 128113 | 1320.0014 | 2 | 15 | 4.200415 | 4.049534 | 1.770152 | 0 | 7.208216 | 0
2018-02-08 08:31 | 128233 | 1440.0009 | 2 | 15 | 4.20039 | 3.548466 | 1.896678 | 0 | 7.739678 | 0
2018-02-08 08:32 | 128306.4 | 1513.3588 | 2 | 15 | 4.200406 | 3.259989 | 1.966016 | 0 | 8.030922 | 0
2018-02-08 08:34 | 128426.4 | 120.0015 | 3 | 15 | 4.227679 | 3.259798 | 2.074225 | 0 | 8.486801 | 0
2018-02-08 08:36 | 128546.4 | 240.0002 | 3 | 15 | 4.259973 | 3.259813 | 2.182879 | 0 | 8.947883 | 0
2018-02-08 08:38 | 128666.4 | 360.0014 | 3 | 15 | 4.294833 | 3.260197 | 2.291532 | 0 | 9.412614 | 0
2018-02-08 08:40 | 128786.4 | 480.0018 | 3 | 15 | 4.331963 | 3.26026 | 2.400189 | 0 | 9.881274 | 0
2018-02-08 08:42 | 128906.4 | 600.0022 | 3 | 15 | 4.371014 | 3.259905 | 2.508842 | 0 | 10.35406 | 0
2018-02-08 08:44 | 129026.4 | 720.001 | 3 | 15 | 4.400393 | 3.055357 | 2.616491 | 0 | 10.8266 | 0
2018-02-08 08:46 | 129146.4 | 840.0007 | 3 | 15 | 4.400404 | 2.536623 | 2.709255 | 0 | 11.23479 | 0
2018-02-08 08:48 | 129266.4 | 960.0002 | 3 | 15 | 4.400403 | 2.125668 | 2.786694 | 0 | 11.57555 | 0
2018-02-08 08:50 | 129386.4 | 1080.0007 | 3 | 15 | 4.400382 | 1.79141 | 2.851774 | 0 | 11.86193 | 0
2018-02-08 08:52 | 129506.4 | 1200.0012 | 3 | 15 | 4.400385 | 1.519001 | 2.906777 | 0 | 12.10397 | 0
2018-02-08 08:54 | 129626.4 | 1320.0023 | 3 | 15 | 4.400367 | 1.295805 | 2.953564 | 0 | 12.30985 | 0
2018-02-08 08:56 | 129746.4 | 1440.0018 | 3 | 15 | 4.400361 | 1.112934 | 2.993608 | 0 | 12.48606 | 0
2018-02-08 08:58 | 129866.4 | 1560.0006 | 3 | 15 | 4.400342 | 0.9613247 | 3.0281 | 0 | 12.63783 | 0
2018-02-08 09:00 | 129986.4 | 1680.0035 | 3 | 15 | 4.40034 | 0.8357506 | 3.057996 | 0 | 12.76938 | 0
2018-02-08 09:02 | 130106.4 | 1800.0023 | 3 | 15 | 4.400346 | 0.730463 | 3.084049 | 0 | 12.88403 | 0
2018-02-08 09:04 | 130211.5 | 1905.0584 | 3 | 15 | 4.400336 | 0.6519909 | 3.104198 | 0 | 12.97269 | 0
2018-02-08 09:06 | 130331.5 | 120.0014 | 4 | 15 | 4.353691 | 0 | 3.104198 | 0 | 12.97269 | 0
2018-02-08 09:08 | 130451.5 | 240.0001 | 4 | 15 | 4.349784 | 0 | 3.104198 | 0 | 12.97269 | 0
2018-02-08 09:09 | 130511.5 | 300.002 | 4 | 15 | 4.348609 | 0 | 3.104198 | 0 | 12.97269 | 0
2018-02-08 09:11 | 130631.6 | 120.0007 | 5 | 15 | 4.181005 | -2.282002 | 3.104198 | 0.07605591 | 12.97269 | 0.3197211
2018-02-08 09:13 | 130751.6 | 240.0003 | 5 | 15 | 4.150032 | -2.28201 | 3.104198 | 0.1521146 | 12.97269 | 0.6365254
2018-02-08 09:15 | 130871.6 | 360.0023 | 5 | 15 | 4.120603 | -2.282037 | 3.104198 | 0.2281788 | 12.97269 | 0.9510703
2018-02-08 09:17 | 130991.6 | 480.0003 | 5 | 15 | 4.091662 | -2.281971 | 3.104198 | 0.3042372 | 12.97269 | 1.263374
2018-02-08 09:19 | 131111.6 | 600.0015 | 5 | 15 | 4.062992 | -2.282026 | 3.104198 | 0.3802964 | 12.97269 | 1.573491
2018-02-08 09:21 | 131231.6 | 720.0003 | 5 | 15 | 4.034646 | -2.282047 | 3.104198 | 0.4563563 | 12.97269 | 1.881442
2018-02-08 09:23 | 131351.6 | 840.0002 | 5 | 15 | 4.006666 | -2.282084 | 3.104198 | 0.5324128 | 12.97269 | 2.187237
2018-02-08 09:25 | 131471.6 | 960.0019 | 5 | 15 | 3.979138 | -2.281994 | 3.104198 | 0.608475 | 12.97269 | 2.490942
2018-02-08 09:27 | 131591.6 | 1080.0005 | 5 | 15 | 3.952209 | -2.281901 | 3.104198 | 0.684533 | 12.97269 | 2.792558
2018-02-08 09:29 | 131711.6 | 1200.0011 | 5 | 15 | 3.926038 | -2.282049 | 3.104198 | 0.7605932 | 12.97269 | 3.092164
2018-02-08 09:31 | 131831.6 | 1320.0023 | 5 | 15 | 3.900774 | -2.281996 | 3.104198 | 0.8366526 | 12.97269 | 3.389808
2018-02-08 09:33 | 131951.6 | 1440.0001 | 5 | 15 | 3.876604 | -2.282058 | 3.104198 | 0.912708 | 12.97269 | 3.685557
2018-02-08 09:35 | 132071.6 | 1560.0023 | 5 | 15 | 3.853539 | -2.282026 | 3.104198 | 0.9887704 | 12.97269 | 3.979537
2018-02-08 09:37 | 132191.6 | 1680.002 | 5 | 15 | 3.831799 | -2.281953 | 3.104198 | 1.064831 | 12.97269 | 4.271802
2018-02-08 09:39 | 132311.6 | 1800.0024 | 5 | 15 | 3.811224 | -2.282033 | 3.104198 | 1.140889 | 12.97269 | 4.562453
2018-02-08 09:41 | 132431.6 | 1920.0019 | 5 | 15 | 3.791563 | -2.282053 | 3.104198 | 1.216945 | 12.97269 | 4.851569
2018-02-08 09:43 | 132551.6 | 2040.0023 | 5 | 15 | 3.772754 | -2.28207 | 3.104198 | 1.293003 | 12.97269 | 5.139225
2018-02-08 09:45 | 132671.6 | 2160.0003 | 5 | 15 | 3.754694 | -2.281944 | 3.104198 | 1.36906 | 12.97269 | 5.425478
2018-02-08 09:47 | 132791.6 | 2280.0015 | 5 | 15 | 3.737506 | -2.281844 | 3.104198 | 1.445122 | 12.97269 | 5.710407
2018-02-08 09:49 | 132911.6 | 2400.0027 | 5 | 15 | 3.721197 | -2.282024 | 3.104198 | 1.52118 | 12.97269 | 5.994048
2018-02-08 09:51 | 133031.6 | 2520.0015 | 5 | 15 | 3.705831 | -2.281963 | 3.104198 | 1.597241 | 12.97269 | 6.276499
2018-02-08 09:53 | 133151.6 | 2640.0011 | 5 | 15 | 3.69134 | -2.282049 | 3.104198 | 1.6733 | 12.97269 | 6.557801
2018-02-08 09:55 | 133271.6 | 2760.0017 | 5 | 15 | 3.67773 | -2.281901 | 3.104198 | 1.749358 | 12.97269 | 6.838035
2018-02-08 09:57 | 133391.6 | 2880.0019 | 5 | 15 | 3.665083 | -2.282063 | 3.104198 | 1.825418 | 12.97269 | 7.117275
2018-02-08 09:59 | 133511.6 | 3000.0015 | 5 | 15 | 3.653356 | -2.281949 | 3.104198 | 1.901474 | 12.97269 | 7.395576
2018-02-08 10:01 | 133631.6 | 3120.0019 | 5 | 15 | 3.642509 | -2.281885 | 3.104198 | 1.977537 | 12.97269 | 7.673043
2018-02-08 10:03 | 133751.6 | 3240.0005 | 5 | 15 | 3.632388 | -2.281994 | 3.104198 | 2.053594 | 12.97269 | 7.949691
2018-02-08 10:05 | 133871.6 | 3360.002 | 5 | 15 | 3.622735 | -2.281963 | 3.104198 | 2.129655 | 12.97269 | 8.225605
2018-02-08 10:07 | 133991.6 | 3480.0015 | 5 | 15 | 3.613245 | -2.28193 | 3.104198 | 2.205712 | 12.97269 | 8.500778
2018-02-08 10:09 | 134111.6 | 3600.002 | 5 | 15 | 3.6036 | -2.282026 | 3.104198 | 2.281772 | 12.97269 | 8.775238
2018-02-08 10:11 | 134231.6 | 3720.0023 | 5 | 15 | 3.593564 | -2.282042 | 3.104198 | 2.357829 | 12.97269 | 9.04894
2018-02-08 10:13 | 134351.6 | 3840.001 | 5 | 15 | 3.583107 | -2.281985 | 3.104198 | 2.433888 | 12.97269 | 9.321869
2018-02-08 10:15 | 134471.6 | 3960.0015 | 5 | 15 | 3.571973 | -2.282014 | 3.104198 | 2.50995 | 12.97269 | 9.593987
2018-02-08 10:17 | 134591.6 | 4080.0011 | 5 | 15 | 3.559625 | -2.282103 | 3.104198 | 2.586007 | 12.97269 | 9.865202
2018-02-08 10:19 | 134711.6 | 4200.0009 | 5 | 15 | 3.544878 | -2.281926 | 3.104198 | 2.662066 | 12.97269 | 10.13541
2018-02-08 10:21 | 134831.6 | 4320.0019 | 5 | 15 | 3.52562 | -2.281987 | 3.104198 | 2.738127 | 12.97269 | 10.40433
2018-02-08 10:23 | 134951.6 | 4440.0015 | 5 | 15 | 3.501575 | -2.281903 | 3.104198 | 2.814183 | 12.97269 | 10.6716
2018-02-08 10:25 | 135071.6 | 4560.0011 | 5 | 15 | 3.468381 | -2.282078 | 3.104198 | 2.890242 | 12.97269 | 10.93675
2018-02-08 10:27 | 135191.6 | 4680.0008 | 5 | 15 | 3.413373 | -2.281955 | 3.104198 | 2.966301 | 12.97269 | 11.19866
2018-02-08 10:29 | 135311.6 | 4800.0003 | 5 | 15 | 3.288917 | -2.281946 | 3.104198 | 3.042358 | 12.97269 | 11.45432
2018-02-08 10:31 | 135406.5 | 4894.944 | 5 | 15 | 2.999969 | -2.28196 | 3.104198 | 3.102537 | 12.97269 | 11.64546
2018-02-08 10:33 | 135526.6 | 120.0022 | 6 | 15 | 3.204647 | 0 | 3.104198 | 3.102537 | 12.97269 | 11.64546
2018-02-08 10:35 | 135646.6 | 240.001 | 6 | 15 | 3.216341 | 0 | 3.104198 | 3.102537 | 12.97269 | 11.64546
2018-02-08 10:36 | 135706.6 | 300.0046 | 6 | 15 | 3.220476 | 0 | 3.104198 | 3.102537 | 12.97269 | 11.64546
2018-02-08 10:36 | 135706.6 | 0.0024 | 7 | 16 | 3.220592 | 0 | 0 | 0 | 0 | 0
2018-02-08 10:38 | 135826.7 | 120.0022 | 2 | 16 | 3.93929 | 4.889908 | 0.1623158 | 0 | 0.6149569 | 0
2018-02-08 10:40 | 135946.7 | 240.0009 | 2 | 16 | 3.991127 | 4.890091 | 0.3252978 | 0 | 1.261914 | 0
2018-02-08 10:42 | 136066.7 | 360.0006 | 2 | 16 | 4.028207 | 4.890194 | 0.4882881 | 0 | 1.915563 | 0
2018-02-08 10:44 | 136186.7 | 480.0002 | 2 | 16 | 4.058423 | 4.890089 | 0.6512743 | 0 | 2.574623 | 0
2018-02-08 10:46 | 136306.7 | 600.0006 | 2 | 16 | 4.084806 | 4.889811 | 0.8142585 | 0 | 3.238283 | 0
2018-02-08 10:48 | 136426.7 | 720.0002 | 2 | 16 | 4.10803 | 4.890045 | 0.9772416 | 0 | 3.905955 | 0
2018-02-08 10:50 | 136546.7 | 840.0022 | 2 | 16 | 4.131791 | 4.890062 | 1.14023 | 0 | 4.577424 | 0
2018-02-08 10:52 | 136666.7 | 960.0003 | 2 | 16 | 4.157632 | 4.890032 | 1.303218 | 0 | 5.252938 | 0
2018-02-08 10:54 | 136786.7 | 1080.0022 | 2 | 16 | 4.185816 | 4.890175 | 1.466199 | 0 | 5.932812 | 0
2018-02-08 10:56 | 136906.7 | 1200.0012 | 2 | 16 | 4.200395 | 4.573904 | 1.626283 | 0 | 6.60466 | 0
2018-02-08 10:58 | 137026.7 | 1320.0007 | 2 | 16 | 4.200413 | 4.044985 | 1.769835 | 0 | 7.207635 | 0
2018-02-08 11:00 | 137146.7 | 1440.0003 | 2 | 16 | 4.2004 | 3.546387 | 1.896253 | 0 | 7.738639 | 0
2018-02-08 11:01 | 137219.9 | 1513.1677 | 2 | 16 | 4.200398 | 3.259995 | 1.965387 | 0 | 8.029031 | 0
2018-02-08 11:03 | 137339.9 | 120.0022 | 3 | 16 | 4.227517 | 3.259901 | 2.073603 | 4.272e-09 | 8.484926 | 1.7429e-08
2018-02-08 11:05 | 137459.9 | 240.0035 | 3 | 16 | 4.259583 | 3.260056 | 2.182257 | 4.272e-09 | 8.94598 | 1.7429e-08
2018-02-08 11:07 | 137579.9 | 360.0015 | 3 | 16 | 4.294218 | 3.259912 | 2.29091 | 4.272e-09 | 9.410659 | 1.7429e-08
2018-02-08 11:09 | 137699.9 | 480.0002 | 3 | 16 | 4.331115 | 3.259769 | 2.399562 | 4.272e-09 | 9.879215 | 1.7429e-08
2018-02-08 11:11 | 137819.9 | 600.0009 | 3 | 16 | 4.369888 | 3.259802 | 2.508215 | 4.272e-09 | 10.3519 | 1.7429e-08
2018-02-08 11:13 | 137939.9 | 720.0002 | 3 | 16 | 4.400394 | 3.074768 | 2.616075 | 4.272e-09 | 10.82526 | 1.7429e-08
2018-02-08 11:15 | 138059.9 | 840.0006 | 3 | 16 | 4.400379 | 2.550533 | 2.709392 | 4.272e-09 | 11.2359 | 1.7429e-08
2018-02-08 11:17 | 138179.9 | 960.001 | 3 | 16 | 4.40039 | 2.137115 | 2.787278 | 4.272e-09 | 11.57862 | 1.7429e-08
2018-02-08 11:19 | 138299.9 | 1080.0015 | 3 | 16 | 4.400388 | 1.800507 | 2.852698 | 4.272e-09 | 11.8665 | 1.7429e-08
2018-02-08 11:21 | 138419.9 | 1200.0011 | 3 | 16 | 4.40037 | 1.52549 | 2.907969 | 4.272e-09 | 12.10971 | 1.7429e-08
2018-02-08 11:23 | 138539.9 | 1320.0015 | 3 | 16 | 4.400383 | 1.301441 | 2.954952 | 4.272e-09 | 12.31645 | 1.7429e-08
2018-02-08 11:25 | 138659.9 | 1440.001 | 3 | 16 | 4.400342 | 1.115585 | 2.99513 | 4.272e-09 | 12.49325 | 1.7429e-08
2018-02-08 11:27 | 138779.9 | 1560.0022 | 3 | 16 | 4.400348 | 0.9634514 | 3.029707 | 4.272e-09 | 12.6454 | 1.7429e-08
2018-02-08 11:29 | 138899.9 | 1680.0002 | 3 | 16 | 4.400348 | 0.8365822 | 3.059641 | 4.272e-09 | 12.77712 | 1.7429e-08
2018-02-08 11:31 | 139019.9 | 1800.0022 | 3 | 16 | 4.40035 | 0.730566 | 3.085707 | 4.272e-09 | 12.89182 | 1.7429e-08
2018-02-08 11:33 | 139123.3 | 1903.4662 | 3 | 16 | 4.400338 | 0.6519909 | 3.105549 | 4.272e-09 | 12.97913 | 1.7429e-08
2018-02-08 11:35 | 139243.4 | 120.0004 | 4 | 16 | 4.354084 | 0 | 3.105549 | 4.272e-09 | 12.97913 | 1.7429e-08
2018-02-08 11:37 | 139363.4 | 240.0017 | 4 | 16 | 4.350242 | 0 | 3.105549 | 4.272e-09 | 12.97913 | 1.7429e-08
2018-02-08 11:38 | 139423.4 | 300.0028 | 4 | 16 | 4.349076 | 0 | 3.105549 | 4.272e-09 | 12.97913 | 1.7429e-08
2018-02-08 11:40 | 139543.5 | 120.0021 | 5 | 16 | 4.182662 | -2.28209 | 3.105549 | 0.07605992 | 12.97913 | 0.3198518
2018-02-08 11:42 | 139663.4 | 240.0009 | 5 | 16 | 4.151674 | -2.282035 | 3.105549 | 0.1521195 | 12.97913 | 0.6367848
2018-02-08 11:44 | 139783.4 | 360.0005 | 5 | 16 | 4.12224 | -2.281973 | 3.105549 | 0.2281811 | 12.97913 | 0.9514446
2018-02-08 11:46 | 139903.5 | 480.0018 | 5 | 16 | 4.093247 | -2.282068 | 3.105549 | 0.3042411 | 12.97913 | 1.263878
2018-02-08 11:48 | 140023.4 | 600.0006 | 5 | 16 | 4.064552 | -2.282037 | 3.105549 | 0.3803001 | 12.97913 | 1.574113
2018-02-08 11:50 | 140143.4 | 720.0002 | 5 | 16 | 4.036171 | -2.282012 | 3.105549 | 0.4563659 | 12.97913 | 1.882206
2018-02-08 11:52 | 140263.4 | 840.0006 | 5 | 16 | 4.008153 | -2.282146 | 3.105549 | 0.5324192 | 12.97913 | 2.188103
2018-02-08 11:54 | 140383.4 | 960.0002 | 5 | 16 | 3.980592 | -2.282045 | 3.105549 | 0.6084883 | 12.97913 | 2.491948
2018-02-08 11:56 | 140503.4 | 1080.0006 | 5 | 16 | 3.953678 | -2.282049 | 3.105549 | 0.6845453 | 12.97913 | 2.793673
2018-02-08 11:58 | 140623.4 | 1200.001 | 5 | 16 | 3.927506 | -2.282006 | 3.105549 | 0.7606044 | 12.97913 | 3.093385
2018-02-08 12:00 | 140743.5 | 1320.0022 | 5 | 16 | 3.90219 | -2.281918 | 3.105549 | 0.836666 | 12.97913 | 3.39115
2018-02-08 12:02 | 140863.4 | 1440.001 | 5 | 16 | 3.877969 | -2.282043 | 3.105549 | 0.9127223 | 12.97913 | 3.687008
2018-02-08 12:04 | 140983.5 | 1560.0014 | 5 | 16 | 3.85487 | -2.282047 | 3.105549 | 0.9887806 | 12.97913 | 3.981075
2018-02-08 12:06 | 141103.4 | 1680.0009 | 5 | 16 | 3.833053 | -2.282124 | 3.105549 | 1.06484 | 12.97913 | 4.273435
2018-02-08 12:08 | 141223.5 | 1800.0022 | 5 | 16 | 3.812442 | -2.281994 | 3.105549 | 1.1409 | 12.97913 | 4.564188
2018-02-08 12:10 | 141343.5 | 1920.0018 | 5 | 16 | 3.792756 | -2.282033 | 3.105549 | 1.216956 | 12.97913 | 4.853393
2018-02-08 12:12 | 141463.5 | 2040.0014 | 5 | 16 | 3.773894 | -2.281985 | 3.105549 | 1.293006 | 12.97913 | 5.141111
2018-02-08 12:14 | 141583.5 | 2160.0018 | 5 | 16 | 3.755849 | -2.281944 | 3.105549 | 1.36907 | 12.97913 | 5.427476
2018-02-08 12:16 | 141703.5 | 2280.0013 | 5 | 16 | 3.738653 | -2.282109 | 3.105549 | 1.445129 | 12.97913 | 5.712484
2018-02-08 12:18 | 141823.4 | 2400.0005 | 5 | 16 | 3.722351 | -2.282024 | 3.105549 | 1.52119 | 12.97913 | 5.996223
2018-02-08 12:20 | 141943.5 | 2520.0023 | 5 | 16 | 3.706979 | -2.28198 | 3.105549 | 1.59725 | 12.97913 | 6.278757
2018-02-08 12:22 | 142063.4 | 2640.0003 | 5 | 16 | 3.692488 | -2.282021 | 3.105549 | 1.673308 | 12.97913 | 6.560143
2018-02-08 12:24 | 142183.4 | 2760.0006 | 5 | 16 | 3.678919 | -2.281932 | 3.105549 | 1.749369 | 12.97913 | 6.840477
2018-02-08 12:26 | 142303.4 | 2880.001 | 5 | 16 | 3.666241 | -2.282029 | 3.105549 | 1.825425 | 12.97913 | 7.119794
2018-02-08 12:28 | 142423.4 | 3000.0006 | 5 | 16 | 3.654513 | -2.282024 | 3.105549 | 1.901487 | 12.97913 | 7.398202
2018-02-08 12:30 | 142543.4 | 3120.001 | 5 | 16 | 3.64365 | -2.282026 | 3.105549 | 1.977546 | 12.97913 | 7.675744
2018-02-08 12:32 | 142663.5 | 3240.0022 | 5 | 16 | 3.633511 | -2.282042 | 3.105549 | 2.053609 | 12.97913 | 7.952503
2018-02-08 12:34 | 142783.5 | 3360.0018 | 5 | 16 | 3.623847 | -2.281985 | 3.105549 | 2.129668 | 12.97913 | 8.228492
2018-02-08 12:36 | 142903.5 | 3480.0022 | 5 | 16 | 3.614348 | -2.2818 | 3.105549 | 2.205729 | 12.97913 | 8.503766
2018-02-08 12:38 | 143023.5 | 3600.0018 | 5 | 16 | 3.604724 | -2.281959 | 3.105549 | 2.281788 | 12.97913 | 8.778306
2018-02-08 12:40 | 143143.4 | 3720.0007 | 5 | 16 | 3.594673 | -2.281912 | 3.105549 | 2.357846 | 12.97913 | 9.052093
2018-02-08 12:42 | 143263.4 | 3840.0003 | 5 | 16 | 3.584213 | -2.282107 | 3.105549 | 2.433906 | 12.97913 | 9.325109
2018-02-08 12:44 | 143383.4 | 3960.0007 | 5 | 16 | 3.573144 | -2.281942 | 3.105549 | 2.509965 | 12.97913 | 9.597307
2018-02-08 12:46 | 143503.4 | 4080.0003 | 5 | 16 | 3.560818 | -2.282122 | 3.105549 | 2.586025 | 12.97913 | 9.868622
2018-02-08 12:48 | 143623.5 | 4200.0022 | 5 | 16 | 3.54614 | -2.281976 | 3.105549 | 2.662086 | 12.97913 | 10.13892
2018-02-08 12:50 | 143743.5 | 4320.0019 | 5 | 16 | 3.526967 | -2.282156 | 3.105549 | 2.738145 | 12.97913 | 10.40794
2018-02-08 12:52 | 143863.5 | 4440.0022 | 5 | 16 | 3.503099 | -2.282019 | 3.105549 | 2.814204 | 12.97913 | 10.67533
2018-02-08 12:54 | 143983.4 | 4560.0009 | 5 | 16 | 3.470406 | -2.281973 | 3.105549 | 2.89026 | 12.97913 | 10.9406
2018-02-08 12:56 | 144103.4 | 4680.0006 | 5 | 16 | 3.416433 | -2.282185 | 3.105549 | 2.966319 | 12.97913 | 11.2027
2018-02-08 12:58 | 144223.4 | 4800.0007 | 5 | 16 | 3.294812 | -2.281946 | 3.105549 | 3.042379 | 12.97913 | 11.45869
2018-02-08 12:59 | 144321.1 | 4897.6801 | 5 | 16 | 2.999982 | -2.281907 | 3.105549 | 3.104293 | 12.97913 | 11.65561
2018-02-08 13:01 | 144441.2 | 120.002 | 6 | 16 | 3.201461 | 0 | 3.105549 | 3.104293 | 12.97913 | 11.65561
2018-02-08 13:03 | 144561.2 | 239.9999 | 6 | 16 | 3.213292 | 0 | 3.105549 | 3.104293 | 12.97913 | 11.65561
2018-02-08 13:04 | 144621.2 | 300.0042 | 6 | 16 | 3.217484 | 0 | 3.105549 | 3.104293 | 12.97913 | 11.65561
2018-02-08 13:04 | 144621.2 | 0.0023 | 7 | 17 | 3.217633 | 0 | 0 | 0 | 0 | 0
2018-02-08 13:06 | 144741.3 | 120.0014 | 2 | 17 | 3.936427 | 4.889774 | 0.1623077 | 7.62e-09 | 0.6143935 | 2.4519e-08
2018-02-08 13:08 | 144861.3 | 240.001 | 2 | 17 | 3.988941 | 4.890121 | 0.3252975 | 7.62e-09 | 1.260989 | 2.4519e-08
2018-02-08 13:10 | 144981.3 | 360.0007 | 2 | 17 | 4.02613 | 4.889971 | 0.4882773 | 7.62e-09 | 1.914248 | 2.4519e-08
2018-02-08 13:12 | 145101.3 | 480.001 | 2 | 17 | 4.05647 | 4.890091 | 0.6512665 | 7.62e-09 | 2.572992 | 2.4519e-08
2018-02-08 13:14 | 145221.3 | 600.0012 | 2 | 17 | 4.082922 | 4.890182 | 0.8142572 | 7.62e-09 | 3.236364 | 2.4519e-08
2018-02-08 13:16 | 145341.3 | 720.0002 | 2 | 17 | 4.106142 | 4.890144 | 0.9772425 | 7.62e-09 | 3.903737 | 2.4519e-08
2018-02-08 13:18 | 145461.3 | 840.0014 | 2 | 17 | 4.129805 | 4.890169 | 1.140229 | 7.62e-09 | 4.574884 | 2.4519e-08
2018-02-08 13:20 | 145581.3 | 960.0019 | 2 | 17 | 4.155607 | 4.890106 | 1.303218 | 7.62e-09 | 5.250071 | 2.4519e-08
2018-02-08 13:22 | 145701.3 | 1080.0023 | 2 | 17 | 4.183763 | 4.890156 | 1.466208 | 7.62e-09 | 5.929644 | 2.4519e-08
2018-02-08 13:24 | 145821.3 | 1200.0003 | 2 | 17 | 4.200407 | 4.605761 | 1.626895 | 7.62e-09 | 6.603856 | 2.4519e-08
2018-02-08 13:26 | 145941.3 | 1320.0006 | 2 | 17 | 4.200416 | 4.067617 | 1.771323 | 7.62e-09 | 7.210509 | 2.4519e-08
2018-02-08 13:28 | 146061.3 | 1440.001 | 2 | 17 | 4.200412 | 3.56175 | 1.898354 | 7.62e-09 | 7.744089 | 2.4519e-08
2018-02-08 13:30 | 146137.1 | 1515.8126 | 2 | 17 | 4.200398 | 3.259996 | 1.970137 | 7.62e-09 | 8.045608 | 2.4519e-08
2018-02-08 13:32 | 146257.1 | 120.0013 | 3 | 17 | 4.227739 | 3.259825 | 2.078348 | 7.62e-09 | 8.501495 | 2.4519e-08
2018-02-08 13:34 | 146377.1 | 240.0002 | 3 | 17 | 4.260096 | 3.259809 | 2.187002 | 7.62e-09 | 8.962588 | 2.4519e-08
2018-02-08 13:36 | 146497.1 | 360.0015 | 3 | 17 | 4.295007 | 3.259935 | 2.295661 | 7.62e-09 | 9.427361 | 2.4519e-08
2018-02-08 13:38 | 146617.1 | 480.0009 | 3 | 17 | 4.332242 | 3.25985 | 2.404315 | 7.62e-09 | 9.896033 | 2.4519e-08
2018-02-08 13:40 | 146737.1 | 600.0016 | 3 | 17 | 4.37133 | 3.260153 | 2.512964 | 7.62e-09 | 10.36884 | 2.4519e-08
2018-02-08 13:42 | 146857.1 | 720.0018 | 3 | 17 | 4.400385 | 3.04899 | 2.62056 | 7.62e-09 | 10.84116 | 2.4519e-08
2018-02-08 13:44 | 146977.1 | 840.0022 | 3 | 17 | 4.400396 | 2.52837 | 2.713089 | 7.62e-09 | 11.24832 | 2.4519e-08
2018-02-08 13:46 | 147097.1 | 960.0002 | 3 | 17 | 4.400367 | 2.116425 | 2.790261 | 7.62e-09 | 11.58791 | 2.4519e-08
2018-02-08 13:48 | 147217.1 | 1080.0014 | 3 | 17 | 4.400376 | 1.781677 | 2.855034 | 7.62e-09 | 11.87294 | 2.4519e-08
2018-02-08 13:50 | 147337.1 | 1200.0004 | 3 | 17 | 4.40038 | 1.509733 | 2.90973 | 7.62e-09 | 12.11362 | 2.4519e-08
2018-02-08 13:52 | 147457.1 | 1320.0014 | 3 | 17 | 4.400356 | 1.28665 | 2.956207 | 7.62e-09 | 12.31814 | 2.4519e-08
2018-02-08 13:54 | 147577.1 | 1440.001 | 3 | 17 | 4.400348 | 1.103483 | 2.99595 | 7.62e-09 | 12.49302 | 2.4519e-08
2018-02-08 13:56 | 147697.1 | 1560.0023 | 3 | 17 | 4.400356 | 0.953371 | 3.030153 | 7.62e-09 | 12.64353 | 2.4519e-08
2018-02-08 13:58 | 147817.1 | 1680.0019 | 3 | 17 | 4.400361 | 0.8280067 | 3.059769 | 7.62e-09 | 12.77385 | 2.4519e-08
2018-02-08 14:00 | 147937.1 | 1800.0014 | 3 | 17 | 4.400342 | 0.7233982 | 3.085568 | 7.62e-09 | 12.88737 | 2.4519e-08
2018-02-08 14:01 | 148033.5 | 1896.4068 | 3 | 17 | 4.400361 | 0.6519985 | 3.103953 | 7.62e-09 | 12.96827 | 2.4519e-08
2018-02-08 14:03 | 148153.6 | 120.0031 | 4 | 17 | 4.353907 | 0 | 3.103953 | 7.62e-09 | 12.96827 | 2.4519e-08
2018-02-08 14:05 | 148273.6 | 240.0002 | 4 | 17 | 4.350042 | 0 | 3.103953 | 7.62e-09 | 12.96827 | 2.4519e-08
2018-02-08 14:06 | 148333.6 | 300.0014 | 4 | 17 | 4.348865 | 0 | 3.103953 | 7.62e-09 | 12.96827 | 2.4519e-08
2018-02-08 14:08 | 148453.7 | 120.0008 | 5 | 17 | 4.181979 | -2.282053 | 3.103953 | 0.07605919 | 12.96827 | 0.3197995
2018-02-08 14:10 | 148573.7 | 240.001 | 5 | 17 | 4.151073 | -2.282072 | 3.103953 | 0.1521103 | 12.96827 | 0.6366493
2018-02-08 14:12 | 148693.7 | 360.0014 | 5 | 17 | 4.121779 | -2.28206 | 3.103953 | 0.2281734 | 12.96827 | 0.9512752
2018-02-08 14:14 | 148813.7 | 480.001 | 5 | 17 | 4.092878 | -2.281883 | 3.103953 | 0.3042356 | 12.96827 | 1.263685
2018-02-08 14:16 | 148933.7 | 600.0006 | 5 | 17 | 4.064264 | -2.282039 | 3.103953 | 0.3803065 | 12.96827 | 1.573944
2018-02-08 14:18 | 149053.7 | 720.001 | 5 | 17 | 4.035987 | -2.281957 | 3.103953 | 0.4563681 | 12.96827 | 1.882001
2018-02-08 14:20 | 149173.7 | 840.0005 | 5 | 17 | 4.00804 | -2.282043 | 3.103953 | 0.5324256 | 12.96827 | 2.187902
2018-02-08 14:22 | 149293.7 | 960.001 | 5 | 17 | 3.98057 | -2.282002 | 3.103953 | 0.60849 | 12.96827 | 2.491723
2018-02-08 14:24 | 149413.7 | 1080.0021 | 5 | 17 | 3.953682 | -2.282083 | 3.103953 | 0.6845509 | 12.96827 | 2.793462
2018-02-08 14:26 | 149533.7 | 1200.0018 | 5 | 17 | 3.927559 | -2.282084 | 3.103953 | 0.7606089 | 12.96827 | 3.093172
2018-02-08 14:28 | 149653.7 | 1320.0014 | 5 | 17 | 3.902324 | -2.281946 | 3.103953 | 0.8366681 | 12.96827 | 3.390933
2018-02-08 14:30 | 149773.7 | 1440.001 | 5 | 17 | 3.878162 | -2.282008 | 3.103953 | 0.912725 | 12.96827 | 3.686806
2018-02-08 14:32 | 149893.7 | 1560.0022 | 5 | 17 | 3.855083 | -2.281903 | 3.103953 | 0.9887914 | 12.96827 | 3.980919
2018-02-08 14:34 | 150013.7 | 1680.0018 | 5 | 17 | 3.833255 | -2.281891 | 3.103953 | 1.06485 | 12.96827 | 4.273293
2018-02-08 14:36 | 150133.7 | 1800.0006 | 5 | 17 | 3.812588 | -2.281978 | 3.103953 | 1.140909 | 12.96827 | 4.564055
2018-02-08 14:38 | 150253.7 | 1920.0011 | 5 | 17 | 3.79279 | -2.281987 | 3.103953 | 1.21697 | 12.96827 | 4.853286
2018-02-08 14:40 | 150373.7 | 2040.0006 | 5 | 17 | 3.773832 | -2.282017 | 3.103953 | 1.293033 | 12.96827 | 5.14105
2018-02-08 14:42 | 150493.7 | 2160.0003 | 5 | 17 | 3.755692 | -2.281996 | 3.103953 | 1.369094 | 12.96827 | 5.427396
2018-02-08 14:44 | 150613.7 | 2280.0013 | 5 | 17 | 3.738419 | -2.28193 | 3.103953 | 1.445153 | 12.96827 | 5.712389
2018-02-08 14:46 | 150733.7 | 2400.0009 | 5 | 17 | 3.72206 | -2.282022 | 3.103953 | 1.521208 | 12.96827 | 5.996086
2018-02-08 14:48 | 150853.7 | 2520.0005 | 5 | 17 | 3.70665 | -2.282014 | 3.103953 | 1.597276 | 12.96827 | 6.278624
2018-02-08 14:50 | 150973.7 | 2640.0001 | 5 | 17 | 3.692119 | -2.282042 | 3.103953 | 1.673337 | 12.96827 | 6.559997
2018-02-08 14:52 | 151093.7 | 2760.0022 | 5 | 17 | 3.678528 | -2.282134 | 3.103953 | 1.749395 | 12.96827 | 6.840292
2018-02-08 14:54 | 151213.7 | 2880.0002 | 5 | 17 | 3.665861 | -2.282047 | 3.103953 | 1.825452 | 12.96827 | 7.119579
2018-02-08 14:56 | 151333.7 | 3000.0006 | 5 | 17 | 3.654131 | -2.28191 | 3.103953 | 1.901515 | 12.96827 | 7.397965
2018-02-08 14:58 | 151453.7 | 3120.0018 | 5 | 17 | 3.643266 | -2.281978 | 3.103953 | 1.977573 | 12.96827 | 7.675473
2018-02-08 15:00 | 151573.7 | 3240.0022 | 5 | 17 | 3.633099 | -2.281934 | 3.103953 | 2.053634 | 12.96827 | 7.952193
2018-02-08 15:02 | 151693.7 | 3360.0018 | 5 | 17 | 3.623434 | -2.281932 | 3.103953 | 2.129691 | 12.96827 | 8.228146
2018-02-08 15:04 | 151813.7 | 3480.0021 | 5 | 17 | 3.613854 | -2.281877 | 3.103953 | 2.205749 | 12.96827 | 8.503371
2018-02-08 15:06 | 151933.7 | 3600.0009 | 5 | 17 | 3.60417 | -2.281978 | 3.103953 | 2.281808 | 12.96827 | 8.777872
2018-02-08 15:08 | 152053.7 | 3720.0005 | 5 | 17 | 3.594031 | -2.281946 | 3.103953 | 2.357863 | 12.96827 | 9.051607
2018-02-08 15:10 | 152173.7 | 3840.001 | 5 | 17 | 3.583486 | -2.281994 | 3.103953 | 2.433922 | 12.96827 | 9.324564
2018-02-08 15:12 | 152293.7 | 3960.0022 | 5 | 17 | 3.572294 | -2.281983 | 3.103953 | 2.50998 | 12.96827 | 9.596698
2018-02-08 15:14 | 152413.7 | 4080.0004 | 5 | 17 | 3.559826 | -2.282021 | 3.103953 | 2.586039 | 12.96827 | 9.867939
2018-02-08 15:16 | 152533.7 | 4200.0022 | 5 | 17 | 3.544821 | -2.282008 | 3.103953 | 2.662098 | 12.96827 | 10.13815
2018-02-08 15:18 | 152653.7 | 4320.001 | 5 | 17 | 3.52538 | -2.281996 | 3.103953 | 2.738156 | 12.96827 | 10.40705
2018-02-08 15:20 | 152773.7 | 4440.0014 | 5 | 17 | 3.501216 | -2.281957 | 3.103953 | 2.814213 | 12.96827 | 10.6743
2018-02-08 15:22 | 152893.7 | 4560.0002 | 5 | 17 | 3.46792 | -2.282002 | 3.103953 | 2.890266 | 12.96827 | 10.9394
2018-02-08 15:24 | 153013.7 | 4680.0014 | 5 | 17 | 3.41262 | -2.282002 | 3.103953 | 2.96633 | 12.96827 | 11.20129
2018-02-08 15:26 | 153133.7 | 4800.0018 | 5 | 17 | 3.287292 | -2.282033 | 3.103953 | 3.042387 | 12.96827 | 11.45686
2018-02-08 15:28 | 153227.7 | 4894.0783 | 5 | 17 | 2.999979 | -2.281959 | 3.103953 | 3.102014 | 12.96827 | 11.64618
2018-02-08 15:30 | 153347.8 | 120.0003 | 6 | 17 | 3.204807 | 0 | 3.103953 | 3.102014 | 12.96827 | 11.64618
2018-02-08 15:32 | 153467.8 | 239.9999 | 6 | 17 | 3.216484 | 0 | 3.103953 | 3.102014 | 12.96827 | 11.64618
2018-02-08 15:33 | 153527.8 | 300.0043 | 6 | 17 | 3.220607 | 0 | 3.103953 | 3.102014 | 12.96827 | 11.64618
2018-02-08 15:33 | 153527.8 | 0.0024 | 7 | 18 | 3.220607 | 0 | 0 | 0 | 0 | 0
2018-02-08 15:35 | 153647.9 | 120.0021 | 2 | 18 | 3.939559 | 4.890127 | 0.1623077 | 0 | 0.6149639 | 0
2018-02-08 15:37 | 153767.9 | 240 | 2 | 18 | 3.991203 | 4.890217 | 0.3252938 | 0 | 1.261963 | 0
2018-02-08 15:39 | 153887.9 | 360.0014 | 2 | 18 | 4.028089 | 4.889942 | 0.4882757 | 0 | 1.915574 | 0
2018-02-08 15:41 | 154007.9 | 480.0009 | 2 | 18 | 4.058041 | 4.889992 | 0.651263 | 0 | 2.5746 | 0
2018-02-08 15:43 | 154127.9 | 600.0006 | 2 | 18 | 4.084112 | 4.890121 | 0.8142556 | 0 | 3.238204 | 0
2018-02-08 15:45 | 154247.9 | 720.0017 | 2 | 18 | 4.107086 | 4.890045 | 0.9772404 | 0 | 3.905749 | 0
2018-02-08 15:47 | 154367.9 | 840.0007 | 2 | 18 | 4.130554 | 4.890137 | 1.140229 | 0 | 4.577038 | 0
2018-02-08 15:49 | 154487.9 | 960.0017 | 2 | 18 | 4.156191 | 4.890095 | 1.30322 | 0 | 5.252344 | 0
2018-02-08 15:51 | 154607.9 | 1080.0013 | 2 | 18 | 4.184209 | 4.890097 | 1.466204 | 0 | 5.931979 | 0
2018-02-08 15:53 | 154727.9 | 1200.0025 | 2 | 18 | 4.200396 | 4.599831 | 1.626787 | 0 | 6.605786 | 0
2018-02-08 15:55 | 154847.9 | 1320.0013 | 2 | 18 | 4.200398 | 4.062752 | 1.771056 | 0 | 7.211775 | 0
2018-02-08 15:57 | 154967.9 | 1440.0001 | 2 | 18 | 4.200385 | 3.55884 | 1.897996 | 0 | 7.744973 | 0
2018-02-08 15:58 | 155043.3 | 1515.4348 | 2 | 18 | 4.200406 | 3.259991 | 1.969395 | 0 | 8.044876 | 0
2018-02-08 16:00 | 155163.3 | 120.0015 | 3 | 18 | 4.227666 | 3.259825 | 2.07761 | 0 | 8.500781 | 0
2018-02-08 16:02 | 155283.3 | 240.0003 | 3 | 18 | 4.259969 | 3.260008 | 2.18627 | 0 | 8.961885 | 0
2018-02-08 16:04 | 155403.3 | 360.0006 | 3 | 18 | 4.294874 | 3.260181 | 2.294924 | 0 | 9.426622 | 0
2018-02-08 16:06 | 155523.3 | 480.0019 | 3 | 18 | 4.332153 | 3.260265 | 2.403578 | 0 | 9.895284 | 0
2018-02-08 16:08 | 155643.3 | 600.0006 | 3 | 18 | 4.371342 | 3.25979 | 2.512234 | 0 | 10.36811 | 0
2018-02-08 16:10 | 155763.3 | 720.001 | 3 | 18 | 4.400411 | 3.046989 | 2.619805 | 0 | 10.84033 | 0
2018-02-08 16:12 | 155883.3 | 840.0006 | 3 | 18 | 4.400384 | 2.525953 | 2.712255 | 0 | 11.24715 | 0
2018-02-08 16:14 | 156003.3 | 960.0003 | 3 | 18 | 4.400394 | 2.11455 | 2.789342 | 0 | 11.58636 | 0
2018-02-08 16:16 | 156123.3 | 1080.0007 | 3 | 18 | 4.400391 | 1.780619 | 2.854052 | 0 | 11.87111 | 0
2018-02-08 16:18 | 156243.3 | 1200.0019 | 3 | 18 | 4.400377 | 1.508202 | 2.908695 | 0 | 12.11156 | 0
2018-02-08 16:20 | 156363.3 | 1320.0023 | 3 | 18 | 4.40039 | 1.286724 | 2.955136 | 0 | 12.31592 | 0
2018-02-08 16:22 | 156483.3 | 1440.0011 | 3 | 18 | 4.400361 | 1.103704 | 2.994858 | 0 | 12.49071 | 0
2018-02-08 16:24 | 156603.3 | 1560.0013 | 3 | 18 | 4.400386 | 0.9535484 | 3.029051 | 0 | 12.64117 | 0
2018-02-08 16:26 | 156723.3 | 1680.0003 | 3 | 18 | 4.400351 | 0.8279476 | 3.058671 | 0 | 12.77151 | 0
2018-02-08 16:28 | 156843.3 | 1800.0022 | 3 | 18 | 4.400352 | 0.7239418 | 3.084479 | 0 | 12.88507 | 0
2018-02-08 16:30 | 156939.6 | 1896.222 | 3 | 18 | 4.40035 | 0.651989 | 3.102838 | 0 | 12.96585 | 0
2018-02-08 16:32 | 157059.6 | 120.0014 | 4 | 18 | 4.353875 | 0 | 3.102838 | 0 | 12.96585 | 0
2018-02-08 16:34 | 157179.6 | 240.0017 | 4 | 18 | 4.350011 | 0 | 3.102838 | 0 | 12.96585 | 0
2018-02-08 16:35 | 157239.6 | 300.0031 | 4 | 18 | 4.348839 | 0 | 3.102838 | 0 | 12.96585 | 0
2018-02-08 16:37 | 157359.7 | 120.0007 | 5 | 18 | 4.181806 | -2.28196 | 3.102838 | 0.07605669 | 12.96585 | 0.3197779
2018-02-08 16:39 | 157479.7 | 240.0003 | 5 | 18 | 4.150838 | -2.282029 | 3.102838 | 0.1521186 | 12.96585 | 0.6366563
2018-02-08 16:41 | 157599.7 | 360.0007 | 5 | 18 | 4.12141 | -2.282039 | 3.102838 | 0.2281751 | 12.96585 | 0.9512316
2018-02-08 16:43 | 157719.7 | 480.0002 | 5 | 18 | 4.092432 | -2.282042 | 3.102838 | 0.3042351 | 12.96585 | 1.263603
2018-02-08 16:45 | 157839.7 | 600.0005 | 5 | 18 | 4.063755 | -2.281905 | 3.102838 | 0.3802938 | 12.96585 | 1.573776
2018-02-08 16:47 | 157959.7 | 720.0018 | 5 | 18 | 4.035366 | -2.282099 | 3.102838 | 0.4563567 | 12.96585 | 1.881794
2018-02-08 16:49 | 158079.7 | 840.0006 | 5 | 18 | 4.007359 | -2.282131 | 3.102838 | 0.532414 | 12.96585 | 2.187646
2018-02-08 16:51 | 158199.7 | 960.0011 | 5 | 18 | 3.979788 | -2.282035 | 3.102838 | 0.608473 | 12.96585 | 2.491389
2018-02-08 16:53 | 158319.7 | 1080.0039 | 5 | 18 | 3.952821 | -2.282037 | 3.102838 | 0.6845315 | 12.96585 | 2.793055
2018-02-08 16:55 | 158439.7 | 1200.0018 | 5 | 18 | 3.926646 | -2.282042 | 3.102838 | 0.7605911 | 12.96585 | 3.092704
2018-02-08 16:57 | 158559.7 | 1320.0022 | 5 | 18 | 3.901345 | -2.281914 | 3.102838 | 0.8366494 | 12.96585 | 3.390389
2018-02-08 16:59 | 158679.7 | 1440.0002 | 5 | 18 | 3.877123 | -2.282115 | 3.102838 | 0.9127077 | 12.96585 | 3.686191
2018-02-08 17:01 | 158799.7 | 1560.0022 | 5 | 18 | 3.854018 | -2.281946 | 3.102838 | 0.9887689 | 12.96585 | 3.980202
2018-02-08 17:03 | 158919.7 | 1680.0018 | 5 | 18 | 3.832201 | -2.281942 | 3.102838 | 1.064827 | 12.96585 | 4.272493
2018-02-08 17:05 | 159039.7 | 1800.0022 | 5 | 18 | 3.811603 | -2.281829 | 3.102838 | 1.140886 | 12.96585 | 4.563177
2018-02-08 17:07 | 159159.7 | 1920.0002 | 5 | 18 | 3.791907 | -2.281821 | 3.102838 | 1.216947 | 12.96585 | 4.852334
2018-02-08 17:09 | 159279.7 | 2040.0014 | 5 | 18 | 3.773096 | -2.281873 | 3.102838 | 1.293005 | 12.96585 | 5.14002
2018-02-08 17:11 | 159399.7 | 2160.0001 | 5 | 18 | 3.755106 | -2.282039 | 3.102838 | 1.369063 | 12.96585 | 5.426304
2018-02-08 17:13 | 159519.7 | 2280.0005 | 5 | 18 | 3.738022 | -2.282063 | 3.102838 | 1.445123 | 12.96585 | 5.711261
2018-02-08 17:15 | 159639.7 | 2400.001 | 5 | 18 | 3.721831 | -2.281944 | 3.102838 | 1.521185 | 12.96585 | 5.99496
2018-02-08 17:17 | 159759.7 | 2520.0006 | 5 | 18 | 3.706567 | -2.28196 | 3.102838 | 1.597244 | 12.96585 | 6.277453
2018-02-08 17:19 | 159879.7 | 2640.0002 | 5 | 18 | 3.692148 | -2.282022 | 3.102838 | 1.673304 | 12.96585 | 6.558822
2018-02-08 17:21 | 159999.7 | 2760.0014 | 5 | 18 | 3.678646 | -2.281976 | 3.102838 | 1.749366 | 12.96585 | 6.839133
2018-02-08 17:23 | 160119.7 | 2880.001 | 5 | 18 | 3.666066 | -2.281965 | 3.102838 | 1.825426 | 12.96585 | 7.118447
2018-02-08 17:25 | 160239.7 | 3000.0006 | 5 | 18 | 3.654389 | -2.281926 | 3.102838 | 1.901488 | 12.96585 | 7.396845
2018-02-08 17:27 | 160359.7 | 3120.0018 | 5 | 18 | 3.643626 | -2.281951 | 3.102838 | 1.977549 | 12.96585 | 7.674389
2018-02-08 17:29 | 160479.7 | 3240.0005 | 5 | 18 | 3.633546 | -2.28194 | 3.102838 | 2.053608 | 12.96585 | 7.951132
2018-02-08 17:31 | 160599.7 | 3360.0001 | 5 | 18 | 3.62393 | -2.282117 | 3.102838 | 2.129665 | 12.96585 | 8.227119
2018-02-08 17:33 | 160719.7 | 3480.0005 | 5 | 18 | 3.61443 | -2.281837 | 3.102838 | 2.205729 | 12.96585 | 8.50241
2018-02-08 17:35 | 160839.7 | 3600.0001 | 5 | 18 | 3.604748 | -2.281957 | 3.102838 | 2.281787 | 12.96585 | 8.776951
2018-02-08 17:37 | 160959.7 | 3720.0009 | 5 | 18 | 3.594612 | -2.281992 | 3.102838 | 2.357849 | 12.96585 | 9.050753
2018-02-08 17:39 | 161079.7 | 3840.0018 | 5 | 18 | 3.584034 | -2.28194 | 3.102838 | 2.433911 | 12.96585 | 9.323769
2018-02-08 17:41 | 161199.7 | 3960.0014 | 5 | 18 | 3.572756 | -2.282014 | 3.102838 | 2.509965 | 12.96585 | 9.595926
2018-02-08 17:43 | 161319.7 | 4080.0018 | 5 | 18 | 3.560225 | -2.282065 | 3.102838 | 2.586033 | 12.96585 | 9.867231
2018-02-08 17:45 | 161439.7 | 4200.0015 | 5 | 18 | 3.545272 | -2.282035 | 3.102838 | 2.662096 | 12.96585 | 10.13748
2018-02-08 17:47 | 161559.7 | 4320.0009 | 5 | 18 | 3.5258 | -2.282107 | 3.102838 | 2.738143 | 12.96585 | 10.40638
2018-02-08 17:49 | 161679.7 | 4440.0005 | 5 | 18 | 3.501586 | -2.281856 | 3.102838 | 2.814218 | 12.96585 | 10.67372
2018-02-08 17:51 | 161799.7 | 4560.0002 | 5 | 18 | 3.468231 | -2.28214 | 3.102838 | 2.890276 | 12.96585 | 10.93887
2018-02-08 17:53 | 161919.7 | 4680.0022 | 5 | 18 | 3.412825 | -2.282042 | 3.102838 | 2.966341 | 12.96585 | 11.20078
2018-02-08 17:55 | 162039.7 | 4800.0002 | 5 | 18 | 3.286473 | -2.282078 | 3.102838 | 3.042398 | 12.96585 | 11.45634
2018-02-08 17:56 | 162132.8 | 4893.1382 | 5 | 18 | 2.999991 | -2.28196 | 3.102838 | 3.101432 | 12.96585 | 11.64374
2018-02-08 17:58 | 162252.9 | 120.0004 | 6 | 18 | 3.203049 | 0 | 3.102838 | 3.101432 | 12.96585 | 11.64374
2018-02-08 18:00 | 162372.9 | 240 | 6 | 18 | 3.214792 | 0 | 3.102838 | 3.101432 | 12.96585 | 11.64374
2018-02-08 18:01 | 162432.9 | 300.0044 | 6 | 18 | 3.218908 | 0 | 3.102838 | 3.101432 | 12.96585 | 11.64374
2018-02-08 18:01 | 162432.9 | 0.0024 | 7 | 19 | 3.218878 | 0 | 0 | 0 | 0 | 0
2018-02-08 18:03 | 162553 | 120.0022 | 2 | 19 | 3.937937 | 4.890228 | 0.1623069 | 0 | 0.6146712 | 0
2018-02-08 18:05 | 162673 | 240.001 | 2 | 19 | 3.989974 | 4.890114 | 0.3252878 | 0 | 1.261432 | 0
2018-02-08 18:07 | 162793 | 360.0014 | 2 | 19 | 4.026918 | 4.890072 | 0.4882748 | 0 | 1.914867 | 0
2018-02-08 18:09 | 162913 | 480.0018 | 2 | 19 | 4.057046 | 4.889996 | 0.6512669 | 0 | 2.573735 | 0
2018-02-08 18:11 | 163033 | 600.0006 | 2 | 19 | 4.083397 | 4.890007 | 0.8142528 | 0 | 3.237175 | 0
2018-02-08 18:13 | 163153 | 720.0002 | 2 | 19 | 4.106591 | 4.890129 | 0.9772373 | 0 | 3.904616 | 0
2018-02-08 18:15 | 163273 | 840.0006 | 2 | 19 | 4.130273 | 4.889713 | 1.140218 | 0 | 4.575815 | 0
2018-02-08 18:17 | 163393 | 960.001 | 2 | 19 | 4.156183 | 4.890152 | 1.303208 | 0 | 5.251091 | 0
2018-02-08 18:19 | 163513 | 1080.0014 | 2 | 19 | 4.184468 | 4.890039 | 1.466192 | 0 | 5.930748 | 0
2018-02-08 18:21 | 163633 | 1200.0002 | 2 | 19 | 4.200398 | 4.590282 | 1.626624 | 0 | 6.60395 | 0
2018-02-08 18:23 | 163753 | 1320.0014 | 2 | 19 | 4.200377 | 4.052113 | 1.770565 | 0 | 7.20856 | 0
2018-02-08 18:25 | 163873 | 1440.0011 | 2 | 19 | 4.200396 | 3.547518 | 1.897117 | 0 | 7.740129 | 0
2018-02-08 18:26 | 163945.6 | 1512.6709 | 2 | 19 | 4.200408 | 3.25997 | 1.965797 | 0 | 8.028613 | 0
2018-02-08 18:28 | 164065.7 | 120.0022 | 3 | 19 | 4.227741 | 3.259903 | 2.074013 | 2.2e-10 | 8.484522 | 8.98e-10
2018-02-08 18:30 | 164185.7 | 240.0002 | 3 | 19 | 4.260117 | 3.259867 | 2.182668 | 2.2e-10 | 8.945621 | 8.98e-10
2018-02-08 18:32 | 164305.7 | 360.0018 | 3 | 19 | 4.29501 | 3.259979 | 2.291324 | 2.2e-10 | 9.410382 | 8.98e-10
2018-02-08 18:34 | 164425.7 | 480.0002 | 3 | 19 | 4.33219 | 3.259848 | 2.399973 | 2.2e-10 | 9.87903 | 8.98e-10
2018-02-08 18:36 | 164545.7 | 600.0006 | 3 | 19 | 4.371256 | 3.259773 | 2.508626 | 2.2e-10 | 10.35184 | 8.98e-10
2018-02-08 18:38 | 164665.7 | 720.0018 | 3 | 19 | 4.400393 | 3.051138 | 2.616237 | 2.2e-10 | 10.82423 | 8.98e-10
2018-02-08 18:40 | 164785.7 | 840.0015 | 3 | 19 | 4.400371 | 2.53194 | 2.708874 | 2.2e-10 | 11.23187 | 8.98e-10
2018-02-08 18:42 | 164905.7 | 960.0003 | 3 | 19 | 4.400381 | 2.122221 | 2.7862 | 2.2e-10 | 11.57213 | 8.98e-10
2018-02-08 18:44 | 165025.7 | 1080.0007 | 3 | 19 | 4.400369 | 1.788635 | 2.851192 | 2.2e-10 | 11.85812 | 8.98e-10
2018-02-08 18:46 | 165145.7 | 1200.0002 | 3 | 19 | 4.400368 | 1.517019 | 2.906133 | 2.2e-10 | 12.09989 | 8.98e-10
2018-02-08 18:48 | 165265.7 | 1320.0031 | 3 | 19 | 4.400348 | 1.294216 | 2.952861 | 2.2e-10 | 12.30551 | 8.98e-10
2018-02-08 18:50 | 165385.7 | 1440.0018 | 3 | 19 | 4.400368 | 1.111753 | 2.992856 | 2.2e-10 | 12.4815 | 8.98e-10
2018-02-08 18:52 | 165505.7 | 1560.0015 | 3 | 19 | 4.400342 | 0.9598999 | 3.027304 | 2.2e-10 | 12.63308 | 8.98e-10
2018-02-08 18:54 | 165625.7 | 1680.0019 | 3 | 19 | 4.400352 | 0.8347988 | 3.057153 | 2.2e-10 | 12.76443 | 8.98e-10
2018-02-08 18:56 | 165745.7 | 1800.0004 | 3 | 19 | 4.400356 | 0.7294559 | 3.083167 | 2.2e-10 | 12.8789 | 8.98e-10
2018-02-08 18:58 | 165849 | 1903.3736 | 3 | 19 | 4.400329 | 0.6519871 | 3.102973 | 2.2e-10 | 12.96605 | 8.98e-10
2018-02-08 19:00 | 165969.1 | 120.0007 | 4 | 19 | 4.354031 | 0 | 3.102975 | 2.2e-10 | 12.96606 | 8.98e-10
2018-02-08 19:02 | 166089.1 | 240.001 | 4 | 19 | 4.350168 | 0 | 3.102975 | 2.2e-10 | 12.96606 | 8.98e-10
2018-02-08 19:03 | 166149.1 | 300.0014 | 4 | 19 | 4.348999 | 0 | 3.102975 | 2.2e-10 | 12.96606 | 8.98e-10
2018-02-08 19:05 | 166269.2 | 120.0006 | 5 | 19 | 4.182705 | -2.282039 | 3.102975 | 0.07605542 | 12.96606 | 0.3198325
2018-02-08 19:07 | 166389.2 | 240.0003 | 5 | 19 | 4.151751 | -2.281976 | 3.102975 | 0.1521149 | 12.96606 | 0.6367705
2018-02-08 19:09 | 166509.2 | 360.0006 | 5 | 19 | 4.122289 | -2.28198 | 3.102975 | 0.2281763 | 12.96606 | 0.9514346
2018-02-08 19:11 | 166629.2 | 480.001 | 5 | 19 | 4.093247 | -2.28207 | 3.102975 | 0.3042315 | 12.96606 | 1.26385
2018-02-08 19:13 | 166749.2 | 600.0014 | 5 | 19 | 4.064468 | -2.281967 | 3.102975 | 0.3802895 | 12.96606 | 1.574078
2018-02-08 19:15 | 166869.2 | 720.0018 | 5 | 19 | 4.03599 | -2.281891 | 3.102975 | 0.4563493 | 12.96606 | 1.882135
2018-02-08 19:17 | 166989.2 | 840.0007 | 5 | 19 | 4.007895 | -2.281907 | 3.102975 | 0.5324081 | 12.96606 | 2.188037
2018-02-08 19:19 | 167109.2 | 960.0003 | 5 | 19 | 3.980285 | -2.281963 | 3.102975 | 0.6084664 | 12.96606 | 2.491817
2018-02-08 19:21 | 167229.2 | 1080.0007 | 5 | 19 | 3.953273 | -2.281873 | 3.102975 | 0.684526 | 12.96606 | 2.793525
2018-02-08 19:23 | 167349.2 | 1200.001 | 5 | 19 | 3.927053 | -2.281998 | 3.102975 | 0.7605836 | 12.96606 | 3.093199
2018-02-08 19:25 | 167469.2 | 1320.0014 | 5 | 19 | 3.90172 | -2.281919 | 3.102975 | 0.8366445 | 12.96606 | 3.390924
2018-02-08 19:27 | 167589.2 | 1440.0018 | 5 | 19 | 3.877474 | -2.281898 | 3.102975 | 0.9127027 | 12.96606 | 3.686753
2018-02-08 19:29 | 167709.2 | 1560.0023 | 5 | 19 | 3.854362 | -2.281973 | 3.102975 | 0.9887618 | 12.96606 | 3.980783
2018-02-08 19:31 | 167829.2 | 1680.0019 | 5 | 19 | 3.832512 | -2.281971 | 3.102975 | 1.06482 | 12.96606 | 4.273099
2018-02-08 19:33 | 167949.2 | 1800.0023 | 5 | 19 | 3.811902 | -2.281965 | 3.102975 | 1.14088 | 12.96606 | 4.56381
2018-02-08 19:35 | 168069.2 | 1920.0014 | 5 | 19 | 3.792161 | -2.281921 | 3.102975 | 1.216937 | 12.96606 | 4.852977
2018-02-08 19:37 | 168189.2 | 2040.0006 | 5 | 19 | 3.773231 | -2.281854 | 3.102975 | 1.292995 | 12.96606 | 5.140677
2018-02-08 19:39 | 168309.2 | 2160.0002 | 5 | 19 | 3.755126 | -2.281928 | 3.102975 | 1.369055 | 12.96606 | 5.426973
2018-02-08 19:41 | 168429.2 | 2280.0022 | 5 | 19 | 3.737866 | -2.282021 | 3.102975 | 1.445113 | 12.96606 | 5.711919
2018-02-08 19:43 | 168549.2 | 2400.0018 | 5 | 19 | 3.721568 | -2.281856 | 3.102975 | 1.521174 | 12.96606 | 5.995599
2018-02-08 19:45 | 168669.2 | 2520.0001 | 5 | 19 | 3.706165 | -2.282047 | 3.102975 | 1.597234 | 12.96606 | 6.278074
2018-02-08 19:47 | 168789.2 | 2640.0002 | 5 | 19 | 3.691648 | -2.281965 | 3.102975 | 1.673294 | 12.96606 | 6.559404
2018-02-08 19:49 | 168909.2 | 2760.0008 | 5 | 19 | 3.678038 | -2.281942 | 3.102975 | 1.749349 | 12.96606 | 6.839651
2018-02-08 19:51 | 169029.2 | 2880.0018 | 5 | 19 | 3.665359 | -2.28198 | 3.102975 | 1.825413 | 12.96606 | 7.118927
2018-02-08 19:53 | 169149.2 | 3000.0006 | 5 | 19 | 3.653587 | -2.281903 | 3.102975 | 1.901468 | 12.96606 | 7.397245
2018-02-08 19:55 | 169269.2 | 3120.0001 | 5 | 19 | 3.642699 | -2.282 | 3.102975 | 1.977528 | 12.96606 | 7.674716
2018-02-08 19:57 | 169389.2 | 3240.0006 | 5 | 19 | 3.632526 | -2.281983 | 3.102975 | 2.053587 | 12.96606 | 7.951385
2018-02-08 19:59 | 169509.2 | 3360.0003 | 5 | 19 | 3.622805 | -2.282062 | 3.102975 | 2.129643 | 12.96606 | 8.227291
2018-02-08 20:01 | 169629.2 | 3480.0022 | 5 | 19 | 3.613263 | -2.281978 | 3.102975 | 2.205706 | 12.96606 | 8.502488
2018-02-08 20:03 | 169749.2 | 3600.0026 | 5 | 19 | 3.603578 | -2.282056 | 3.102975 | 2.281763 | 12.96606 | 8.776937
2018-02-08 20:05 | 169869.2 | 3720.0001 | 5 | 19 | 3.593445 | -2.282031 | 3.102975 | 2.357816 | 12.96606 | 9.050618
2018-02-08 20:07 | 169989.2 | 3840.0002 | 5 | 19 | 3.582915 | -2.281965 | 3.102975 | 2.433876 | 12.96606 | 9.323538
2018-02-08 20:09 | 170109.2 | 3960.0014 | 5 | 19 | 3.571737 | -2.282 | 3.102975 | 2.509937 | 12.96606 | 9.595638
2018-02-08 20:11 | 170229.2 | 4080.0002 | 5 | 19 | 3.559326 | -2.281898 | 3.102975 | 2.585994 | 12.96606 | 9.866834
2018-02-08 20:13 | 170349.2 | 4200.0014 | 5 | 19 | 3.544546 | -2.28199 | 3.102975 | 2.662053 | 12.96606 | 10.13701
2018-02-08 20:15 | 170469.2 | 4320.0017 | 5 | 19 | 3.525239 | -2.282068 | 3.102975 | 2.738108 | 12.96606 | 10.40589
2018-02-08 20:17 | 170589.2 | 4440.0022 | 5 | 19 | 3.501142 | -2.281944 | 3.102975 | 2.814172 | 12.96606 | 10.67315
2018-02-08 20:19 | 170709.2 | 4560.0002 | 5 | 19 | 3.467879 | -2.282063 | 3.102975 | 2.890228 | 12.96606 | 10.93826
2018-02-08 20:21 | 170829.2 | 4680.0022 | 5 | 19 | 3.412525 | -2.282119 | 3.102975 | 2.966288 | 12.96606 | 11.20013
2018-02-08 20:23 | 170949.2 | 4800.0002 | 5 | 19 | 3.286165 | -2.28199 | 3.102975 | 3.042345 | 12.96606 | 11.45566
2018-02-08 20:25 | 171042.3 | 4893.1207 | 5 | 19 | 2.999987 | -2.282056 | 3.102975 | 3.101367 | 12.96606 | 11.64302
2018-02-08 20:27 | 171162.3 | 120.0001 | 6 | 19 | 3.203289 | 0 | 3.102975 | 3.101367 | 12.96606 | 11.64302
2018-02-08 20:29 | 171282.3 | 240.0017 | 6 | 19 | 3.215011 | 0 | 3.102975 | 3.101367 | 12.96606 | 11.64302
2018-02-08 20:30 | 171342.3 | 300.0028 | 6 | 19 | 3.219128 | 0 | 3.102975 | 3.101367 | 12.96606 | 11.64302
2018-02-08 20:30 | 171342.4 | 0.004 | 7 | 20 | 3.219197 | 0 | 0 | 0 | 0 | 0
2018-02-08 20:32 | 171462.4 | 120.0008 | 2 | 20 | 3.937589 | 4.889994 | 0.1623064 | 0 | 0.6146424 | 0
2018-02-08 20:34 | 171582.4 | 240.0011 | 2 | 20 | 3.989493 | 4.890091 | 0.3252775 | 0 | 1.261296 | 0
2018-02-08 20:36 | 171702.4 | 360.0007 | 2 | 20 | 4.026354 | 4.8901 | 0.4882765 | 0 | 1.914692 | 0
2018-02-08 20:38 | 171822.4 | 480.0019 | 2 | 20 | 4.056437 | 4.890141 | 0.6512721 | 0 | 2.573476 | 0
2018-02-08 20:40 | 171942.4 | 600.0023 | 2 | 20 | 4.08288 | 4.890125 | 0.8142574 | 0 | 3.23682 | 0
2018-02-08 20:42 | 172062.4 | 720.0012 | 2 | 20 | 4.106182 | 4.89012 | 0.9772425 | 0 | 3.90419 | 0
2018-02-08 20:44 | 172182.4 | 840.0015 | 2 | 20 | 4.13004 | 4.890089 | 1.140227 | 0 | 4.575351 | 0
2018-02-08 20:46 | 172302.4 | 960.0019 | 2 | 20 | 4.156065 | 4.890192 | 1.303213 | 0 | 5.250585 | 0
2018-02-08 20:48 | 172422.4 | 1080.0014 | 2 | 20 | 4.184379 | 4.889746 | 1.466199 | 0 | 5.930233 | 0
2018-02-08 20:50 | 172542.4 | 1200.0019 | 2 | 20 | 4.200392 | 4.591471 | 1.626664 | 0 | 6.603565 | 0
2018-02-08 20:52 | 172662.4 | 1320.0007 | 2 | 20 | 4.200392 | 4.053396 | 1.770625 | 0 | 7.208257 | 0
2018-02-08 20:54 | 172782.4 | 1440.0019 | 2 | 20 | 4.200396 | 3.548189 | 1.897211 | 0 | 7.73997 | 0
2018-02-08 20:55 | 172855.1 | 1512.7277 | 2 | 20 | 4.200393 | 3.259993 | 1.965948 | 0 | 8.028695 | 0
2018-02-08 20:57 | 172975.2 | 120.0002 | 3 | 20 | 4.227714 | 3.25993 | 2.074168 | 4.591e-09 | 8.48462 | 1.8728e-08
2018-02-08 20:59 | 173095.2 | 240.0018 | 3 | 20 | 4.26008 | 3.260279 | 2.182826 | 4.591e-09 | 8.945725 | 1.8728e-08
2018-02-08 21:01 | 173215.2 | 360.0014 | 3 | 20 | 4.294953 | 3.25996 | 2.291481 | 4.591e-09 | 9.410476 | 1.8728e-08
2018-02-08 21:03 | 173335.2 | 480.0001 | 3 | 20 | 4.332092 | 3.259878 | 2.400131 | 4.591e-09 | 9.879123 | 1.8728e-08
2018-02-08 21:05 | 173455.2 | 600.0004 | 3 | 20 | 4.371147 | 3.260271 | 2.508787 | 4.591e-09 | 10.35194 | 1.8728e-08
2018-02-08 21:07 | 173575.2 | 720.0001 | 3 | 20 | 4.4004 | 3.05213 | 2.616404 | 4.591e-09 | 10.82434 | 1.8728e-08
2018-02-08 21:09 | 173695.2 | 840.0013 | 3 | 20 | 4.400362 | 2.530264 | 2.709026 | 4.591e-09 | 11.23191 | 1.8728e-08
2018-02-08 21:11 | 173815.2 | 960.0002 | 3 | 20 | 4.400379 | 2.118902 | 2.786282 | 4.591e-09 | 11.57187 | 1.8728e-08
2018-02-08 21:13 | 173935.2 | 1080.0005 | 3 | 20 | 4.400367 | 1.783958 | 2.851148 | 4.591e-09 | 11.8573 | 1.8728e-08
2018-02-08 21:15 | 174055.2 | 1200.0001 | 3 | 20 | 4.400376 | 1.512003 | 2.905932 | 4.591e-09 | 12.09838 | 1.8728e-08
2018-02-08 21:17 | 174175.2 | 1320.0002 | 3 | 20 | 4.40039 | 1.290112 | 2.952499 | 4.591e-09 | 12.30329 | 1.8728e-08
2018-02-08 21:19 | 174295.2 | 1440.0006 | 3 | 20 | 4.400342 | 1.106224 | 2.99233 | 4.591e-09 | 12.47856 | 1.8728e-08
2018-02-08 21:21 | 174415.2 | 1560.0021 | 3 | 20 | 4.400367 | 0.9559402 | 3.026617 | 4.591e-09 | 12.62943 | 1.8728e-08
2018-02-08 21:23 | 174535.2 | 1680.0001 | 3 | 20 | 4.40038 | 0.8310051 | 3.056314 | 4.591e-09 | 12.76011 | 1.8728e-08
2018-02-08 21:25 | 174655.2 | 1800.0014 | 3 | 20 | 4.400335 | 0.7247868 | 3.082183 | 4.591e-09 | 12.87394 | 1.8728e-08
2018-02-08 21:27 | 174754 | 1898.8277 | 3 | 20 | 4.400364 | 0.6519985 | 3.101053 | 4.591e-09 | 12.95698 | 1.8728e-08
2018-02-08 21:29 | 174874.1 | 120.0004 | 4 | 20 | 4.353863 | 0 | 3.101053 | 4.591e-09 | 12.95698 | 1.8728e-08
2018-02-08 21:31 | 174994.1 | 240.0001 | 4 | 20 | 4.350008 | 0 | 3.101053 | 4.591e-09 | 12.95698 | 1.8728e-08
2018-02-08 21:32 | 175054.1 | 300.0028 | 4 | 20 | 4.348831 | 0 | 3.101053 | 4.591e-09 | 12.95698 | 1.8728e-08
2018-02-08 21:34 | 175174.1 | 120.0006 | 5 | 20 | 4.181509 | -2.281957 | 3.101053 | 0.07605527 | 12.95698 | 0.3197526
2018-02-08 21:36 | 175294.1 | 240.001 | 5 | 20 | 4.150516 | -2.282035 | 3.101053 | 0.1521152 | 12.95698 | 0.6365998
2018-02-08 21:38 | 175414.1 | 360.0022 | 5 | 20 | 4.121033 | -2.28207 | 3.101053 | 0.2281734 | 12.95698 | 0.9511561
2018-02-08 21:40 | 175534.1 | 480.0002 | 5 | 20 | 4.092067 | -2.281967 | 3.101053 | 0.3042309 | 12.95698 | 1.263489
2018-02-08 21:42 | 175654.1 | 600.0022 | 5 | 20 | 4.063406 | -2.281955 | 3.101053 | 0.380293 | 12.95698 | 1.573647
2018-02-08 21:44 | 175774.1 | 720.001 | 5 | 20 | 4.035039 | -2.281899 | 3.101053 | 0.4563511 | 12.95698 | 1.881622
2018-02-08 21:46 | 175894.1 | 840.0006 | 5 | 20 | 4.007112 | -2.282074 | 3.101053 | 0.5324088 | 12.95698 | 2.187453
2018-02-08 21:48 | 176014.1 | 960.0003 | 5 | 20 | 3.979622 | -2.28191 | 3.101053 | 0.6084642 | 12.95698 | 2.491167
2018-02-08 21:50 | 176134.1 | 1080.0006 | 5 | 20 | 3.952757 | -2.28194 | 3.101053 | 0.6845238 | 12.95698 | 2.792829
2018-02-08 21:52 | 176254.1 | 1200.0002 | 5 | 20 | 3.926668 | -2.282035 | 3.101053 | 0.7605841 | 12.95698 | 3.092479
2018-02-08 21:54 | 176374.1 | 1320.0006 | 5 | 20 | 3.901406 | -2.281907 | 3.101053 | 0.8366423 | 12.95698 | 3.390167
2018-02-08 21:56 | 176494.1 | 1440.001 | 5 | 20 | 3.877275 | -2.282043 | 3.101053 | 0.9127011 | 12.95698 | 3.685978
2018-02-08 21:58 | 176614.1 | 1560 | 5 | 20 | 3.854199 | -2.281976 | 3.101053 | 0.9887612 | 12.95698 | 3.979998
2018-02-08 22:00 | 176734.1 | 1680.0018 | 5 | 20 | 3.832444 | -2.282045 | 3.101053 | 1.06482 | 12.95698 | 4.272306
2018-02-08 22:02 | 176854.1 | 1800.0022 | 5 | 20 | 3.811848 | -2.282031 | 3.101053 | 1.140881 | 12.95698 | 4.563017
2018-02-08 22:04 | 176974.1 | 1920.0002 | 5 | 20 | 3.792202 | -2.282049 | 3.101053 | 1.216938 | 12.95698 | 4.852185
2018-02-08 22:06 | 177094.1 | 2040.0014 | 5 | 20 | 3.773353 | -2.28214 | 3.101053 | 1.292994 | 12.95698 | 5.139884
2018-02-08 22:08 | 177214.1 | 2160.0002 | 5 | 20 | 3.755332 | -2.281965 | 3.101053 | 1.369055 | 12.95698 | 5.426198
2018-02-08 22:10 | 177334.1 | 2280.0022 | 5 | 20 | 3.738145 | -2.282088 | 3.101053 | 1.445114 | 12.95698 | 5.711169
2018-02-08 22:12 | 177454.1 | 2400.001 | 5 | 20 | 3.721788 | -2.282031 | 3.101053 | 1.521174 | 12.95698 | 5.994861
2018-02-08 22:14 | 177574.1 | 2520.0015 | 5 | 20 | 3.706348 | -2.282037 | 3.101053 | 1.597234 | 12.95698 | 6.27735
2018-02-08 22:16 | 177694.1 | 2640.0019 | 5 | 20 | 3.691778 | -2.282017 | 3.101053 | 1.673293 | 12.95698 | 6.55869
2018-02-08 22:18 | 177814.1 | 2760.0023 | 5 | 20 | 3.678112 | -2.282012 | 3.101053 | 1.749352 | 12.95698 | 6.838959
2018-02-08 22:20 | 177934.1 | 2880.0002 | 5 | 20 | 3.665407 | -2.282083 | 3.101053 | 1.825411 | 12.95698 | 7.118222
2018-02-08 22:22 | 178054.1 | 3000.0015 | 5 | 20 | 3.653629 | -2.281937 | 3.101053 | 1.901472 | 12.95698 | 7.396561
2018-02-08 22:24 | 178174.1 | 3120.001 | 5 | 20 | 3.642726 | -2.281901 | 3.101053 | 1.977528 | 12.95698 | 7.674023
2018-02-08 22:26 | 178294.1 | 3240.0022 | 5 | 20 | 3.632541 | -2.282065 | 3.101053 | 2.053591 | 12.95698 | 7.950706
2018-02-08 22:28 | 178414.1 | 3360.0003 | 5 | 20 | 3.622838 | -2.28198 | 3.101053 | 2.129647 | 12.95698 | 8.226615
2018-02-08 22:30 | 178534.1 | 3480 | 5 | 20 | 3.6133 | -2.28194 | 3.101053 | 2.205707 | 12.95698 | 8.501802
2018-02-08 22:32 | 178654.1 | 3600.0003 | 5 | 20 | 3.60357 | -2.281903 | 3.101053 | 2.281765 | 12.95698 | 8.776258
2018-02-08 22:34 | 178774.1 | 3720.0007 | 5 | 20 | 3.59345 | -2.282014 | 3.101053 | 2.357826 | 12.95698 | 9.049963
2018-02-08 22:36 | 178894.1 | 3840.0003 | 5 | 20 | 3.582885 | -2.282051 | 3.101053 | 2.433886 | 12.95698 | 9.322882
2018-02-08 22:38 | 179014.1 | 3960.0015 | 5 | 20 | 3.571652 | -2.282136 | 3.101053 | 2.509946 | 12.95698 | 9.594976
2018-02-08 22:40 | 179134.1 | 4080.0019 | 5 | 20 | 3.559158 | -2.282214 | 3.101053 | 2.586006 | 12.95698 | 9.866172
2018-02-08 22:42 | 179254.1 | 4200.0031 | 5 | 20 | 3.544203 | -2.281973 | 3.101053 | 2.662065 | 12.95698 | 10.13633
2018-02-08 22:44 | 179374.1 | 4320.0009 | 5 | 20 | 3.52466 | -2.281973 | 3.101053 | 2.738124 | 12.95698 | 10.40519
2018-02-08 22:46 | 179494.1 | 4440.0015 | 5 | 20 | 3.500324 | -2.281745 | 3.101053 | 2.814184 | 12.95698 | 10.67239
2018-02-08 22:48 | 179614.1 | 4560.0002 | 5 | 20 | 3.466554 | -2.282051 | 3.101053 | 2.89024 | 12.95698 | 10.93741
2018-02-08 22:50 | 179734.1 | 4680.0023 | 5 | 20 | 3.410131 | -2.282142 | 3.101053 | 2.966301 | 12.95698 | 11.19915
2018-02-08 22:52 | 179854.1 | 4800.001 | 5 | 20 | 3.280478 | -2.282017 | 3.101053 | 3.042359 | 12.95698 | 11.4544
2018-02-08 22:53 | 179944.2 | 4890.0621 | 5 | 20 | 2.999997 | -2.282017 | 3.101053 | 3.099443 | 12.95698 | 11.63537
2018-02-08 22:55 | 180064.2 | 120.0028 | 6 | 20 | 3.204551 | 0 | 3.101053 | 3.099443 | 12.95698 | 11.63537
2018-02-08 22:57 | 180184.2 | 240.0014 | 6 | 20 | 3.216238 | 0 | 3.101053 | 3.099443 | 12.95698 | 11.63537
2018-02-08 22:58 | 180244.2 | 300.0043 | 6 | 20 | 3.220363 | 0 | 3.101053 | 3.099443 | 12.95698 | 11.63537
2018-02-08 22:58 | 180244.3 | 0.0025 | 7 | 21 | 3.220266 | 0 | 0 | 0 | 0 | 0
2018-02-08 23:00 | 180364.4 | 120.0022 | 2 | 21 | 3.940002 | 4.889971 | 0.1623054 | 1.765e-09 | 0.614998 | 5.684e-09
2018-02-08 23:02 | 180484.3 | 240.0004 | 2 | 21 | 3.991777 | 4.890024 | 0.3252859 | 1.765e-09 | 1.262061 | 5.684e-09
2018-02-08 23:04 | 180604.4 | 360.0014 | 2 | 21 | 4.02889 | 4.890087 | 0.4882759 | 1.765e-09 | 1.915817 | 5.684e-09
2018-02-08 23:06 | 180724.3 | 480.001 | 2 | 21 | 4.059196 | 4.890079 | 0.6512628 | 1.765e-09 | 2.575001 | 5.684e-09
2018-02-08 23:08 | 180844.3 | 600.0006 | 2 | 21 | 4.085552 | 4.890139 | 0.8142447 | 1.765e-09 | 3.238774 | 5.684e-09
2018-02-08 23:10 | 180964.3 | 720.0002 | 2 | 21 | 4.108743 | 4.889725 | 0.9772307 | 1.765e-09 | 3.906575 | 5.684e-09
2018-02-08 23:12 | 181084.4 | 840.003 | 2 | 21 | 4.132524 | 4.889772 | 1.140214 | 1.765e-09 | 4.578142 | 5.684e-09
2018-02-08 23:14 | 181204.3 | 960.0001 | 2 | 21 | 4.158335 | 4.890215 | 1.303199 | 1.765e-09 | 5.253761 | 5.684e-09
2018-02-08 23:16 | 181324.3 | 1080.0006 | 2 | 21 | 4.186438 | 4.890064 | 1.466181 | 1.765e-09 | 5.933743 | 5.684e-09
2018-02-08 23:18 | 181444.3 | 1200.0003 | 2 | 21 | 4.200413 | 4.56625 | 1.626078 | 1.765e-09 | 6.604852 | 5.684e-09
2018-02-08 23:20 | 181564.3 | 1320.0007 | 2 | 21 | 4.200394 | 4.038675 | 1.769388 | 1.765e-09 | 7.206814 | 5.684e-09
2018-02-08 23:22 | 181684.4 | 1440.0019 | 2 | 21 | 4.20038 | 3.539879 | 1.895597 | 1.765e-09 | 7.736938 | 5.684e-09
2018-02-08 23:23 | 181755.6 | 1511.2146 | 2 | 21 | 4.200398 | 3.259993 | 1.96283 | 1.765e-09 | 8.019344 | 5.684e-09
2018-02-08 23:25 | 181875.6 | 120.0023 | 3 | 21 | 4.227584 | 3.260271 | 2.071045 | 1.765e-09 | 8.475241 | 5.684e-09
2018-02-08 23:27 | 181995.6 | 240.001 | 3 | 21 | 4.259787 | 3.259916 | 2.179696 | 1.765e-09 | 8.936294 | 5.684e-09
2018-02-08 23:29 | 182115.6 | 360.0006 | 3 | 21 | 4.294489 | 3.259762 | 2.288354 | 1.765e-09 | 9.401018 | 5.684e-09
2018-02-08 23:31 | 182235.6 | 480.0019 | 3 | 21 | 4.33155 | 3.260178 | 2.39701 | 1.765e-09 | 9.869635 | 5.684e-09
2018-02-08 23:33 | 182355.6 | 600.0013 | 3 | 21 | 4.37044 | 3.259848 | 2.505655 | 1.765e-09 | 10.34233 | 5.684e-09
2018-02-08 23:35 | 182475.6 | 720.001 | 3 | 21 | 4.400411 | 3.066114 | 2.613422 | 1.765e-09 | 10.81534 | 5.684e-09
2018-02-08 23:37 | 182595.6 | 840.0006 | 3 | 21 | 4.40039 | 2.542885 | 2.706454 | 1.765e-09 | 11.22472 | 5.684e-09
2018-02-08 23:39 | 182715.6 | 960.0005 | 3 | 21 | 4.400394 | 2.129923 | 2.784085 | 1.765e-09 | 11.56632 | 5.684e-09
2018-02-08 23:41 | 182835.6 | 1080.0021 | 3 | 21 | 4.400403 | 1.793259 | 2.84925 | 1.765e-09 | 11.85307 | 5.684e-09
2018-02-08 23:43 | 182955.6 | 1200.0003 | 3 | 21 | 4.400357 | 1.518074 | 2.904277 | 1.765e-09 | 12.09521 | 5.684e-09
2018-02-08 23:45 | 183075.6 | 1320.0006 | 3 | 21 | 4.400359 | 1.294138 | 2.951014 | 1.765e-09 | 12.30087 | 5.684e-09
2018-02-08 23:47 | 183195.6 | 1440.0002 | 3 | 21 | 4.400384 | 1.110214 | 2.99096 | 1.765e-09 | 12.47665 | 5.684e-09
2018-02-08 23:49 | 183315.6 | 1560.0017 | 3 | 21 | 4.400355 | 0.9572239 | 3.025328 | 1.765e-09 | 12.62788 | 5.684e-09
2018-02-08 23:51 | 183435.6 | 1680.0002 | 3 | 21 | 4.400335 | 0.8309593 | 3.055073 | 1.765e-09 | 12.75877 | 5.684e-09
2018-02-08 23:53 | 183555.6 | 1800.0006 | 3 | 21 | 4.400338 | 0.7258587 | 3.080983 | 1.765e-09 | 12.87278 | 5.684e-09
2018-02-08 23:55 | 183654.1 | 1898.5853 | 3 | 21 | 4.400322 | 0.6519966 | 3.099837 | 1.765e-09 | 12.95574 | 5.684e-09
2018-02-08 23:57 | 183774.2 | 120.0006 | 4 | 21 | 4.353771 | 0 | 3.099837 | 1.765e-09 | 12.95574 | 5.684e-09
2018-02-08 23:59 | 183894.2 | 240.0001 | 4 | 21 | 4.349912 | 0 | 3.099837 | 1.765e-09 | 12.95574 | 5.684e-09
2018-02-09 | 183954.2 | 300.0021 | 4 | 21 | 4.348735 | 0 | 3.099837 | 1.765e-09 | 12.95574 | 5.684e-09
2018-02-09 00:02 | 184074.3 | 120.0007 | 5 | 21 | 4.181436 | -2.282086 | 3.099837 | 0.07605808 | 12.95574 | 0.3197557
2018-02-09 00:04 | 184194.3 | 240.0027 | 5 | 21 | 4.150447 | -2.28207 | 3.099837 | 0.1521202 | 12.95574 | 0.6366065
2018-02-09 00:06 | 184314.3 | 360.0014 | 5 | 21 | 4.121041 | -2.281919 | 3.099837 | 0.2281805 | 12.95574 | 0.9511688
2018-02-09 00:08 | 184434.3 | 480.0011 | 5 | 21 | 4.092115 | -2.282053 | 3.099837 | 0.3042412 | 12.95574 | 1.263516
2018-02-09 00:10 | 184554.3 | 600.0013 | 5 | 21 | 4.06343 | -2.281905 | 3.099837 | 0.3803029 | 12.95574 | 1.573677
2018-02-09 00:12 | 184674.3 | 720.0011 | 5 | 21 | 4.03509 | -2.282017 | 3.099837 | 0.456362 | 12.95574 | 1.881658
2018-02-09 00:14 | 184794.3 | 840.0014 | 5 | 21 | 4.007121 | -2.281959 | 3.099837 | 0.5324232 | 12.95574 | 2.187505
2018-02-09 00:16 | 184914.3 | 960.001 | 5 | 21 | 3.979573 | -2.281957 | 3.099837 | 0.6084822 | 12.95574 | 2.491231
2018-02-09 00:18 | 185034.3 | 1080.0013 | 5 | 21 | 3.952637 | -2.281875 | 3.099837 | 0.6845406 | 12.95574 | 2.792882
2018-02-09 00:20 | 185154.3 | 1200.0001 | 5 | 21 | 3.926471 | -2.282024 | 3.099837 | 0.7606005 | 12.95574 | 3.092519
2018-02-09 00:22 | 185274.3 | 1320.0014 | 5 | 21 | 3.901166 | -2.28196 | 3.099837 | 0.8366597 | 12.95574 | 3.390194
2018-02-09 00:24 | 185394.3 | 1440.0002 | 5 | 21 | 3.876922 | -2.281832 | 3.099837 | 0.9127158 | 12.95574 | 3.685972
2018-02-09 00:26 | 185514.3 | 1560.0014 | 5 | 21 | 3.853788 | -2.281946 | 3.099837 | 0.9887773 | 12.95574 | 3.97997
2018-02-09 00:28 | 185634.3 | 1680.0026 | 5 | 21 | 3.831965 | -2.28198 | 3.099837 | 1.064836 | 12.95574 | 4.272246
2018-02-09 00:30 | 185754.3 | 1800.0007 | 5 | 21 | 3.811324 | -2.282076 | 3.099837 | 1.140893 | 12.95574 | 4.562901
2018-02-09 00:32 | 185874.3 | 1920.0002 | 5 | 21 | 3.791614 | -2.28196 | 3.099837 | 1.216954 | 12.95574 | 4.852039
2018-02-09 00:34 | 185994.3 | 2040.0014 | 5 | 21 | 3.772721 | -2.28199 | 3.099837 | 1.293014 | 12.95574 | 5.139708
2018-02-09 00:36 | 186114.3 | 2160.0018 | 5 | 21 | 3.754621 | -2.281942 | 3.099837 | 1.369072 | 12.95574 | 5.425961
2018-02-09 00:38 | 186234.3 | 2280.0023 | 5 | 21 | 3.73738 | -2.281996 | 3.099837 | 1.445132 | 12.95574 | 5.710876
2018-02-09 00:40 | 186354.3 | 2400.0007 | 5 | 21 | 3.721098 | -2.282008 | 3.099837 | 1.52119 | 12.95574 | 5.994508
2018-02-09 00:42 | 186474.3 | 2520.0006 | 5 | 21 | 3.705733 | -2.282039 | 3.099837 | 1.597249 | 12.95574 | 6.276938
2018-02-09 00:44 | 186594.3 | 2640.0002 | 5 | 21 | 3.691257 | -2.282062 | 3.099837 | 1.67331 | 12.95574 | 6.558243
2018-02-09 00:46 | 186714.3 | 2760.0022 | 5 | 21 | 3.677727 | -2.28208 | 3.099837 | 1.749371 | 12.95574 | 6.838483
2018-02-09 00:48 | 186834.3 | 2880.0002 | 5 | 21 | 3.665099 | -2.282058 | 3.099837 | 1.825429 | 12.95574 | 7.117716
2018-02-09 00:50 | 186954.3 | 3000.0014 | 5 | 21 | 3.65346 | -2.281951 | 3.099837 | 1.901487 | 12.95574 | 7.396028
2018-02-09 00:52 | 187074.3 | 3120.0027 | 5 | 21 | 3.642679 | -2.28214 | 3.099837 | 1.97755 | 12.95574 | 7.673506
2018-02-09 00:54 | 187194.3 | 3240.0014 | 5 | 21 | 3.632592 | -2.282006 | 3.099837 | 2.053606 | 12.95574 | 7.950168
2018-02-09 00:56 | 187314.3 | 3360.001 | 5 | 21 | 3.622969 | -2.282084 | 3.099837 | 2.129664 | 12.95574 | 8.226088
2018-02-09 00:58 | 187434.3 | 3480.0014 | 5 | 21 | 3.613469 | -2.282095 | 3.099837 | 2.205726 | 12.95574 | 8.501295
2018-02-09 01:00 | 187554.3 | 3600.001 | 5 | 21 | 3.603786 | -2.282026 | 3.099837 | 2.281787 | 12.95574 | 8.775772
2018-02-09 01:02 | 187674.3 | 3720.0023 | 5 | 21 | 3.593667 | -2.281981 | 3.099837 | 2.357847 | 12.95574 | 9.049494
2018-02-09 01:04 | 187794.3 | 3840.0001 | 5 | 21 | 3.58312 | -2.281946 | 3.099837 | 2.433899 | 12.95574 | 9.322402
2018-02-09 01:06 | 187914.3 | 3960.0017 | 5 | 21 | 3.571962 | -2.281983 | 3.099837 | 2.509967 | 12.95574 | 9.594543
2018-02-09 01:08 | 188034.3 | 4080.0002 | 5 | 21 | 3.559489 | -2.282119 | 3.099837 | 2.586027 | 12.95574 | 9.865761
2018-02-09 01:10 | 188154.3 | 4200.0013 | 5 | 21 | 3.544538 | -2.28206 | 3.099837 | 2.662083 | 12.95574 | 10.13593
2018-02-09 01:12 | 188274.3 | 4320.001 | 5 | 21 | 3.524922 | -2.282008 | 3.099837 | 2.738144 | 12.95574 | 10.40482
2018-02-09 01:14 | 188394.3 | 4440.0007 | 5 | 21 | 3.500492 | -2.282134 | 3.099837 | 2.814203 | 12.95574 | 10.67203
2018-02-09 01:16 | 188514.3 | 4560.0018 | 5 | 21 | 3.46661 | -2.282065 | 3.099837 | 2.890265 | 12.95574 | 10.93709
2018-02-09 01:18 | 188634.3 | 4680.0022 | 5 | 21 | 3.409799 | -2.282175 | 3.099837 | 2.966326 | 12.95574 | 11.19882
2018-02-09 01:20 | 188754.3 | 4800.0002 | 5 | 21 | 3.278345 | -2.28201 | 3.099837 | 3.042384 | 12.95574 | 11.45399
2018-02-09 01:21 | 188842.8 | 4888.5188 | 5 | 21 | 2.999919 | -2.281976 | 3.099837 | 3.098492 | 12.95574 | 11.63178
2018-02-09 01:23 | 188962.8 | 120.0012 | 6 | 21 | 3.203233 | 0 | 3.099837 | 3.098492 | 12.95574 | 11.63178
2018-02-09 01:25 | 189082.8 | 240.0011 | 6 | 21 | 3.214931 | 0 | 3.099837 | 3.098492 | 12.95574 | 11.63178
2018-02-09 01:26 | 189142.8 | 300.0035 | 6 | 21 | 3.219062 | 0 | 3.099837 | 3.098492 | 12.95574 | 11.63178
2018-02-09 01:26 | 189142.9 | 0.0048 | 7 | 22 | 3.219046 | 0 | 0 | 0 | 0 | 0
2018-02-09 01:28 | 189263 | 120.0015 | 2 | 22 | 3.93857 | 4.890059 | 0.1623154 | 0 | 0.6147984 | 0
2018-02-09 01:30 | 189383 | 240.0034 | 2 | 22 | 3.99051 | 4.890074 | 0.3253047 | 0 | 1.261687 | 0
2018-02-09 01:32 | 189503 | 360.0014 | 2 | 22 | 4.027447 | 4.890137 | 0.4882894 | 0 | 1.915198 | 0
2018-02-09 01:34 | 189623 | 480.0018 | 2 | 22 | 4.05758 | 4.889788 | 0.6512728 | 0 | 2.574114 | 0
2018-02-09 01:36 | 189743 | 600.0006 | 2 | 22 | 4.083981 | 4.890047 | 0.8142558 | 0 | 3.237635 | 0
2018-02-09 01:38 | 189863 | 720.001 | 2 | 22 | 4.107105 | 4.889772 | 0.977249 | 0 | 3.905206 | 0
2018-02-09 01:40 | 189983 | 840.0022 | 2 | 22 | 4.130858 | 4.890066 | 1.140234 | 0 | 4.576511 | 0
2018-02-09 01:42 | 190103 | 960.0018 | 2 | 22 | 4.156762 | 4.88986 | 1.303217 | 0 | 5.251849 | 0
2018-02-09 01:44 | 190223 | 1080.0022 | 2 | 22 | 4.185135 | 4.889866 | 1.466204 | 0 | 5.931621 | 0
2018-02-09 01:46 | 190343 | 1200.0027 | 2 | 22 | 4.200388 | 4.580551 | 1.626446 | 0 | 6.604083 | 0
2018-02-09 01:48 | 190463 | 1320.0023 | 2 | 22 | 4.200401 | 4.045044 | 1.770096 | 0 | 7.207469 | 0
2018-02-09 01:50 | 190583 | 1440.0008 | 2 | 22 | 4.200406 | 3.541754 | 1.89642 | 0 | 7.738082 | 0
2018-02-09 01:52 | 190654.1 | 1511.1052 | 2 | 22 | 4.200386 | 3.259981 | 1.963566 | 0 | 8.020122 | 0
2018-02-09 01:54 | 190774.1 | 120.0021 | 3 | 22 | 4.227723 | 3.259932 | 2.071779 | 0 | 8.476015 | 0
2018-02-09 01:56 | 190894.1 | 240.0002 | 3 | 22 | 4.259994 | 3.259861 | 2.18043 | 0 | 8.937089 | 0
2018-02-09 01:58 | 191014.1 | 360.0015 | 3 | 22 | 4.294866 | 3.260025 | 2.289088 | 0 | 9.401846 | 0
2018-02-09 02:00 | 191134.1 | 480.0019 | 3 | 22 | 4.332038 | 3.259827 | 2.397739 | 0 | 9.870486 | 0
2018-02-09 02:02 | 191254.1 | 600.0014 | 3 | 22 | 4.371087 | 3.26004 | 2.506393 | 0 | 10.34329 | 0
2018-02-09 02:04 | 191374.1 | 720.0018 | 3 | 22 | 4.40039 | 3.054127 | 2.61404 | 0 | 10.81582 | 0
2018-02-09 02:06 | 191494.1 | 840.0022 | 3 | 22 | 4.400387 | 2.533649 | 2.706741 | 0 | 11.22374 | 0
2018-02-09 02:08 | 191614.1 | 960.0018 | 3 | 22 | 4.400364 | 2.121485 | 2.784086 | 0 | 11.56409 | 0
2018-02-09 02:10 | 191734.1 | 1080.0006 | 3 | 22 | 4.400378 | 1.787071 | 2.849037 | 0 | 11.84989 | 0
2018-02-09 02:12 | 191854.1 | 1200.0017 | 3 | 22 | 4.400352 | 1.514128 | 2.903904 | 0 | 12.09133 | 0
2018-02-09 02:14 | 191974.1 | 1320.0013 | 3 | 22 | 4.400376 | 1.292143 | 2.950551 | 0 | 12.2966 | 0
2018-02-09 02:16 | 192094.1 | 1440.0018 | 3 | 22 | 4.400372 | 1.109428 | 2.990463 | 0 | 12.47222 | 0
2018-02-09 02:18 | 192214.1 | 1560.0021 | 3 | 22 | 4.400344 | 0.9579945 | 3.024836 | 0 | 12.62347 | 0
2018-02-09 02:20 | 192334.1 | 1680.0018 | 3 | 22 | 4.400366 | 0.8332748 | 3.054626 | 0 | 12.75456 | 0
2018-02-09 02:22 | 192454.1 | 1800.0022 | 3 | 22 | 4.400351 | 0.7284222 | 3.080596 | 0 | 12.86884 | 0
2018-02-09 02:23 | 192557.5 | 1903.4678 | 3 | 22 | 4.40037 | 0.6519985 | 3.100394 | 0 | 12.95596 | 0
2018-02-09 02:25 | 192677.6 | 120.0013 | 4 | 22 | 4.354002 | 0 | 3.100394 | 0 | 12.95596 | 0
2018-02-09 02:27 | 192797.6 | 240.0016 | 4 | 22 | 4.350146 | 0 | 3.100394 | 0 | 12.95596 | 0
2018-02-09 02:28 | 192857.6 | 300.0028 | 4 | 22 | 4.348981 | 0 | 3.100394 | 0 | 12.95596 | 0
2018-02-09 02:30 | 192977.7 | 120.0023 | 5 | 22 | 4.182392 | -2.28209 | 3.100394 | 0.07605346 | 12.95596 | 0.3198018
2018-02-09 02:32 | 193097.7 | 240.0011 | 5 | 22 | 4.151496 | -2.281957 | 3.100394 | 0.1521142 | 12.95596 | 0.6367236
2018-02-09 02:34 | 193217.7 | 360.0023 | 5 | 22 | 4.122173 | -2.282083 | 3.100394 | 0.2281737 | 12.95596 | 0.9513653
2018-02-09 02:36 | 193337.7 | 480.0004 | 5 | 22 | 4.093247 | -2.28193 | 3.100394 | 0.3042359 | 12.95596 | 1.263804
2018-02-09 02:38 | 193457.7 | 600.0023 | 5 | 22 | 4.064594 | -2.281901 | 3.100394 | 0.3802986 | 12.95596 | 1.574057
2018-02-09 02:40 | 193577.7 | 720.0003 | 5 | 22 | 4.036235 | -2.281813 | 3.100394 | 0.4563417 | 12.95596 | 1.882062
2018-02-09 02:42 | 193697.7 | 840.0014 | 5 | 22 | 4.008179 | -2.281942 | 3.100394 | 0.5324129 | 12.95596 | 2.188035
2018-02-09 02:44 | 193817.7 | 960.0002 | 5 | 22 | 3.980559 | -2.282012 | 3.100394 | 0.608476 | 12.95596 | 2.491855
2018-02-09 02:46 | 193937.7 | 1080.0014 | 5 | 22 | 3.953497 | -2.282043 | 3.100394 | 0.6845342 | 12.95596 | 2.793575
2018-02-09 02:48 | 194057.7 | 1200.0011 | 5 | 22 | 3.927204 | -2.282037 | 3.100394 | 0.7605893 | 12.95596 | 3.093253
2018-02-09 02:50 | 194177.7 | 1320.0023 | 5 | 22 | 3.901807 | -2.28198 | 3.100394 | 0.8366602 | 12.95596 | 3.391027
2018-02-09 02:52 | 194297.7 | 1440.001 | 5 | 22 | 3.877492 | -2.281854 | 3.100394 | 0.9127179 | 12.95596 | 3.686858
2018-02-09 02:54 | 194417.7 | 1560.0006 | 5 | 22 | 3.854316 | -2.282014 | 3.100394 | 0.9887755 | 12.95596 | 3.980881
2018-02-09 02:56 | 194537.7 | 1680.0012 | 5 | 22 | 3.832429 | -2.282037 | 3.100394 | 1.064836 | 12.95596 | 4.2732
2018-02-09 02:58 | 194657.7 | 1800.0018 | 5 | 22 | 3.811759 | -2.282122 | 3.100394 | 1.140895 | 12.95596 | 4.563898
2018-02-09 03:00 | 194777.7 | 1920.0019 | 5 | 22 | 3.791988 | -2.28201 | 3.100394 | 1.216955 | 12.95596 | 4.853064
2018-02-09 03:02 | 194897.7 | 2040.0007 | 5 | 22 | 3.773115 | -2.282042 | 3.100394 | 1.293014 | 12.95596 | 5.140758
2018-02-09 03:04 | 195017.7 | 2160.0011 | 5 | 22 | 3.754994 | -2.281937 | 3.100394 | 1.369075 | 12.95596 | 5.427049
2018-02-09 03:06 | 195137.7 | 2280.0008 | 5 | 22 | 3.737764 | -2.282002 | 3.100394 | 1.445132 | 12.95596 | 5.711983
2018-02-09 03:08 | 195257.7 | 2400.0011 | 5 | 22 | 3.721456 | -2.282083 | 3.100394 | 1.521191 | 12.95596 | 5.995647
2018-02-09 03:10 | 195377.7 | 2520.0015 | 5 | 22 | 3.706028 | -2.28198 | 3.100394 | 1.59725 | 12.95596 | 6.278104
2018-02-09 03:12 | 195497.7 | 2640.0004 | 5 | 22 | 3.691533 | -2.282045 | 3.100394 | 1.673312 | 12.95596 | 6.559435
2018-02-09 03:14 | 195617.7 | 2760.0015 | 5 | 22 | 3.677925 | -2.281942 | 3.100394 | 1.749372 | 12.95596 | 6.839688
2018-02-09 03:16 | 195737.7 | 2880.0019 | 5 | 22 | 3.665217 | -2.281914 | 3.100394 | 1.82543 | 12.95596 | 7.118934
2018-02-09 03:18 | 195857.7 | 3000.0023 | 5 | 22 | 3.653468 | -2.282012 | 3.100394 | 1.90149 | 12.95596 | 7.397259
2018-02-09 03:20 | 195977.7 | 3120.0003 | 5 | 22 | 3.642586 | -2.28208 | 3.100394 | 1.977545 | 12.95596 | 7.674706
2018-02-09 03:22 | 196097.7 | 3240.0023 | 5 | 22 | 3.632406 | -2.282021 | 3.100394 | 2.053608 | 12.95596 | 7.95138
2018-02-09 03:24 | 196217.7 | 3360.0019 | 5 | 22 | 3.622691 | -2.282006 | 3.100394 | 2.129665 | 12.95596 | 8.227281
2018-02-09 03:26 | 196337.7 | 3480.0004 | 5 | 22 | 3.613104 | -2.281942 | 3.100394 | 2.205723 | 12.95596 | 8.50245
2018-02-09 03:28 | 196457.7 | 3600.0021 | 5 | 22 | 3.603334 | -2.282 | 3.100394 | 2.281784 | 12.95596 | 8.776896
2018-02-09 03:30 | 196577.7 | 3720.0008 | 5 | 22 | 3.593135 | -2.282014 | 3.100394 | 2.357844 | 12.95596 | 9.050581
2018-02-09 03:32 | 196697.7 | 3840.0019 | 5 | 22 | 3.582522 | -2.281939 | 3.100394 | 2.433902 | 12.95596 | 9.323465
2018-02-09 03:34 | 196817.7 | 3960.0015 | 5 | 22 | 3.571239 | -2.282068 | 3.100394 | 2.509963 | 12.95596 | 9.595531
2018-02-09 03:36 | 196937.7 | 4080.0019 | 5 | 22 | 3.55867 | -2.28208 | 3.100394 | 2.586022 | 12.95596 | 9.866689
2018-02-09 03:38 | 197057.7 | 4200.0023 | 5 | 22 | 3.543637 | -2.281885 | 3.100394 | 2.662083 | 12.95596 | 10.13682
2018-02-09 03:40 | 197177.7 | 4320.0002 | 5 | 22 | 3.524004 | -2.281996 | 3.100394 | 2.738141 | 12.95596 | 10.40562
2018-02-09 03:42 | 197297.7 | 4440.0007 | 5 | 22 | 3.499572 | -2.28196 | 3.100394 | 2.814204 | 12.95596 | 10.67278
2018-02-09 03:44 | 197417.7 | 4560.0019 | 5 | 22 | 3.465564 | -2.282124 | 3.100394 | 2.890262 | 12.95596 | 10.93774
2018-02-09 03:46 | 197537.7 | 4680.0015 | 5 | 22 | 3.408693 | -2.282144 | 3.100394 | 2.966322 | 12.95596 | 11.19939
2018-02-09 03:48 | 197657.7 | 4800.0004 | 5 | 22 | 3.277676 | -2.282026 | 3.100394 | 3.042381 | 12.95596 | 11.45449
2018-02-09 03:50 | 197746.4 | 4888.7445 | 5 | 22 | 2.999971 | -2.281953 | 3.100394 | 3.098631 | 12.95596 | 11.63271
2018-02-09 03:52 | 197866.5 | 120.0011 | 6 | 22 | 3.205112 | 0 | 3.100394 | 3.098631 | 12.95596 | 11.63271
2018-02-09 03:54 | 197986.5 | 240.0015 | 6 | 22 | 3.216726 | 0 | 3.100394 | 3.098631 | 12.95596 | 11.63271
2018-02-09 03:55 | 198046.5 | 300.0019 | 6 | 22 | 3.220817 | 0 | 3.100394 | 3.098631 | 12.95596 | 11.63271
2018-02-09 03:55 | 198046.5 | 0.0025 | 7 | 23 | 3.220911 | 0 | 0 | 0 | 0 | 0
2018-02-09 03:57 | 198166.6 | 120.0006 | 2 | 23 | 3.939767 | 4.890154 | 0.1623074 | 6.4e-11 | 0.6150081 | 2.08e-10
2018-02-09 03:59 | 198286.6 | 240.0012 | 2 | 23 | 3.991306 | 4.89012 | 0.32529 | 6.4e-11 | 1.262025 | 2.08e-10
2018-02-09 04:01 | 198406.6 | 360.0012 | 2 | 23 | 4.028111 | 4.890144 | 0.4882726 | 6.4e-11 | 1.915648 | 2.08e-10
2018-02-09 04:03 | 198526.6 | 480.0009 | 2 | 23 | 4.058132 | 4.890123 | 0.6512596 | 6.4e-11 | 2.574679 | 2.08e-10
2018-02-09 04:05 | 198646.6 | 600 | 2 | 23 | 4.084404 | 4.890009 | 0.8142431 | 6.4e-11 | 3.238279 | 2.08e-10
2018-02-09 04:07 | 198766.6 | 720.001 | 2 | 23 | 4.107481 | 4.890137 | 0.9772379 | 6.4e-11 | 3.905921 | 2.08e-10
2018-02-09 04:09 | 198886.6 | 840.0006 | 2 | 23 | 4.131058 | 4.88999 | 1.140225 | 6.4e-11 | 4.577281 | 2.08e-10
2018-02-09 04:11 | 199006.6 | 960.0002 | 2 | 23 | 4.156886 | 4.890112 | 1.303208 | 6.4e-11 | 5.252652 | 2.08e-10
2018-02-09 04:13 | 199126.6 | 1080.0012 | 2 | 23 | 4.185119 | 4.890163 | 1.466198 | 6.4e-11 | 5.932442 | 2.08e-10
2018-02-09 04:15 | 199246.6 | 1200.001 | 2 | 23 | 4.200393 | 4.581392 | 1.626445 | 6.4e-11 | 6.604919 | 2.08e-10
2018-02-09 04:17 | 199366.6 | 1320.0005 | 2 | 23 | 4.20039 | 4.043486 | 1.770091 | 6.4e-11 | 7.20829 | 2.08e-10
2018-02-09 04:19 | 199486.6 | 1440.0012 | 2 | 23 | 4.200401 | 3.538366 | 1.896351 | 6.4e-11 | 7.738631 | 2.08e-10
2018-02-09 04:20 | 199556.8 | 1510.2467 | 2 | 23 | 4.200397 | 3.259981 | 1.962645 | 6.4e-11 | 8.017095 | 2.08e-10
2018-02-09 04:22 | 199676.8 | 120.0015 | 3 | 23 | 4.227835 | 3.259863 | 2.070855 | 4.02e-10 | 8.472987 | 1.585e-09
2018-02-09 04:24 | 199796.8 | 240.001 | 3 | 23 | 4.260235 | 3.260208 | 2.179509 | 4.02e-10 | 8.934091 | 1.585e-09
2018-02-09 04:26 | 199916.8 | 360.0024 | 3 | 23 | 4.295114 | 3.259937 | 2.288165 | 4.02e-10 | 9.398862 | 1.585e-09
2018-02-09 04:28 | 200036.8 | 480.0019 | 3 | 23 | 4.332282 | 3.259897 | 2.396823 | 4.02e-10 | 9.86756 | 1.585e-09
2018-02-09 04:30 | 200156.8 | 600.0006 | 3 | 23 | 4.371306 | 3.259895 | 2.505472 | 4.02e-10 | 10.34037 | 1.585e-09
2018-02-09 04:32 | 200276.8 | 720.0019 | 3 | 23 | 4.400413 | 3.051346 | 2.613088 | 4.02e-10 | 10.81277 | 1.585e-09
2018-02-09 04:34 | 200396.8 | 840.0014 | 3 | 23 | 4.400409 | 2.532793 | 2.705731 | 4.02e-10 | 11.22044 | 1.585e-09
2018-02-09 04:36 | 200516.8 | 960.0009 | 3 | 23 | 4.400403 | 2.122496 | 2.783072 | 4.02e-10 | 11.56077 | 1.585e-09
2018-02-09 04:38 | 200636.8 | 1080.0011 | 3 | 23 | 4.400379 | 1.788439 | 2.848057 | 4.02e-10 | 11.84673 | 1.585e-09
2018-02-09 04:40 | 200756.8 | 1200.0018 | 3 | 23 | 4.400342 | 1.515598 | 2.902974 | 4.02e-10 | 12.08838 | 1.585e-09
2018-02-09 04:42 | 200876.8 | 1320.0014 | 3 | 23 | 4.400376 | 1.293699 | 2.949674 | 4.02e-10 | 12.29388 | 1.585e-09
2018-02-09 04:44 | 200996.8 | 1440.0011 | 3 | 23 | 4.40036 | 1.110268 | 2.989634 | 4.02e-10 | 12.46972 | 1.585e-09
2018-02-09 04:46 | 201116.8 | 1560.0007 | 3 | 23 | 4.400392 | 0.9591446 | 3.024035 | 4.02e-10 | 12.6211 | 1.585e-09
2018-02-09 04:48 | 201236.8 | 1680.0027 | 3 | 23 | 4.400347 | 0.832901 | 3.053834 | 4.02e-10 | 12.75222 | 1.585e-09
2018-02-09 04:50 | 201356.8 | 1800.0015 | 3 | 23 | 4.400352 | 0.7280788 | 3.079793 | 4.02e-10 | 12.86645 | 1.585e-09
2018-02-09 04:52 | 201458.7 | 1901.9239 | 3 | 23 | 4.400352 | 0.6519699 | 3.099289 | 4.02e-10 | 12.95224 | 1.585e-09
2018-02-09 04:54 | 201578.8 | 120.0005 | 4 | 23 | 4.35396 | 0 | 3.099289 | 4.02e-10 | 12.95224 | 1.585e-09
2018-02-09 04:56 | 201698.8 | 240.0001 | 4 | 23 | 4.350125 | 0 | 3.099289 | 4.02e-10 | 12.95224 | 1.585e-09
2018-02-09 04:57 | 201758.8 | 300.0043 | 4 | 23 | 4.348962 | 0 | 3.099289 | 4.02e-10 | 12.95224 | 1.585e-09
2018-02-09 04:59 | 201878.9 | 120.0022 | 5 | 23 | 4.181875 | -2.281983 | 3.099289 | 0.07605527 | 12.95224 | 0.3197755
2018-02-09 05:01 | 201998.9 | 240.0018 | 5 | 23 | 4.150874 | -2.281985 | 3.099289 | 0.1521161 | 12.95224 | 0.6366535
2018-02-09 05:03 | 202118.9 | 360.0022 | 5 | 23 | 4.121443 | -2.281976 | 3.099289 | 0.2281782 | 12.95224 | 0.9512545
2018-02-09 05:05 | 202238.9 | 480.0018 | 5 | 23 | 4.092434 | -2.282074 | 3.099289 | 0.3042375 | 12.95224 | 1.263623
2018-02-09 05:07 | 202358.9 | 600.0007 | 5 | 23 | 4.06373 | -2.282031 | 3.099289 | 0.3802981 | 12.95224 | 1.573803
2018-02-09 05:09 | 202478.9 | 720.0011 | 5 | 23 | 4.035347 | -2.28207 | 3.099289 | 0.4563594 | 12.95224 | 1.881813
2018-02-09 05:11 | 202598.9 | 840.0015 | 5 | 23 | 4.007315 | -2.282107 | 3.099289 | 0.5324199 | 12.95224 | 2.187674
2018-02-09 05:13 | 202718.9 | 960.0002 | 5 | 23 | 3.979773 | -2.281987 | 3.099289 | 0.608479 | 12.95224 | 2.491416
2018-02-09 05:15 | 202838.9 | 1080.0006 | 5 | 23 | 3.9528 | -2.281937 | 3.099289 | 0.6845372 | 12.95224 | 2.79308
2018-02-09 05:17 | 202958.9 | 1200.001 | 5 | 23 | 3.926661 | -2.281955 | 3.099289 | 0.760599 | 12.95224 | 3.092738
2018-02-09 05:19 | 203078.9 | 1320.0006 | 5 | 23 | 3.901391 | -2.282047 | 3.099289 | 0.8366553 | 12.95224 | 3.390418
2018-02-09 05:21 | 203198.9 | 1440.001 | 5 | 23 | 3.87721 | -2.28209 | 3.099289 | 0.9127166 | 12.95224 | 3.686235
2018-02-09 05:23 | 203318.9 | 1560.0014 | 5 | 23 | 3.854164 | -2.282017 | 3.099289 | 0.9887768 | 12.95224 | 3.980253
2018-02-09 05:25 | 203438.9 | 1680.0002 | 5 | 23 | 3.832407 | -2.281969 | 3.099289 | 1.064835 | 12.95224 | 4.27256
2018-02-09 05:27 | 203558.9 | 1800.0022 | 5 | 23 | 3.811828 | -2.281856 | 3.099289 | 1.140896 | 12.95224 | 4.563267
2018-02-09 05:29 | 203678.9 | 1920.0012 | 5 | 23 | 3.792161 | -2.281944 | 3.099289 | 1.216955 | 12.95224 | 4.852438
2018-02-09 05:31 | 203798.9 | 2040.003 | 5 | 23 | 3.773288 | -2.282063 | 3.099289 | 1.293016 | 12.95224 | 5.140149
2018-02-09 05:33 | 203918.9 | 2160.0011 | 5 | 23 | 3.755255 | -2.282019 | 3.099289 | 1.369075 | 12.95224 | 5.426451
2018-02-09 05:35 | 204038.9 | 2280.0021 | 5 | 23 | 3.7381 | -2.282008 | 3.099289 | 1.445136 | 12.95224 | 5.711421
2018-02-09 05:37 | 204158.9 | 2400.0002 | 5 | 23 | 3.721853 | -2.281976 | 3.099289 | 1.521196 | 12.95224 | 5.995116
2018-02-09 05:39 | 204278.9 | 2520.0014 | 5 | 23 | 3.70652 | -2.282074 | 3.099289 | 1.597255 | 12.95224 | 6.277608
2018-02-09 05:41 | 204398.9 | 2640.0011 | 5 | 23 | 3.692051 | -2.281937 | 3.099289 | 1.673312 | 12.95224 | 6.55896
2018-02-09 05:43 | 204518.9 | 2760.0022 | 5 | 23 | 3.678465 | -2.282068 | 3.099289 | 1.749372 | 12.95224 | 6.839258
2018-02-09 05:45 | 204638.9 | 2880.0001 | 5 | 23 | 3.665764 | -2.282047 | 3.099289 | 1.825426 | 12.95224 | 7.118532
2018-02-09 05:47 | 204758.9 | 3000.0005 | 5 | 23 | 3.653934 | -2.28209 | 3.099289 | 1.901489 | 12.95224 | 7.396904
2018-02-09 05:49 | 204878.9 | 3120.001 | 5 | 23 | 3.642956 | -2.28194 | 3.099289 | 1.977547 | 12.95224 | 7.674393
2018-02-09 05:51 | 204998.9 | 3240.0015 | 5 | 23 | 3.632668 | -2.282014 | 3.099289 | 2.053603 | 12.95224 | 7.951068
2018-02-09 05:53 | 205118.9 | 3360.0003 | 5 | 23 | 3.622855 | -2.281971 | 3.099289 | 2.129663 | 12.95224 | 8.226993
2018-02-09 05:55 | 205238.9 | 3480.0006 | 5 | 23 | 3.61318 | -2.281967 | 3.099289 | 2.205723 | 12.95224 | 8.502178
2018-02-09 05:57 | 205358.9 | 3600.001 | 5 | 23 | 3.603347 | -2.281969 | 3.099289 | 2.281779 | 12.95224 | 8.776609
2018-02-09 05:59 | 205478.9 | 3720.0022 | 5 | 23 | 3.593132 | -2.282024 | 3.099289 | 2.35784 | 12.95224 | 9.050299
2018-02-09 06:01 | 205598.9 | 3840.0001 | 5 | 23 | 3.582491 | -2.281965 | 3.099289 | 2.433899 | 12.95224 | 9.323188
2018-02-09 06:03 | 205718.9 | 3960.0013 | 5 | 23 | 3.571208 | -2.281957 | 3.099289 | 2.509959 | 12.95224 | 9.59525
2018-02-09 06:05 | 205838.9 | 4080.001 | 5 | 23 | 3.558658 | -2.281978 | 3.099289 | 2.586019 | 12.95224 | 9.866408
2018-02-09 06:07 | 205958.9 | 4200.0014 | 5 | 23 | 3.543621 | -2.281914 | 3.099289 | 2.662078 | 12.95224 | 10.13653
2018-02-09 06:09 | 206078.9 | 4320.001 | 5 | 23 | 3.523978 | -2.281963 | 3.099289 | 2.738136 | 12.95224 | 10.40533
2018-02-09 06:11 | 206198.9 | 4440.0023 | 5 | 23 | 3.499526 | -2.282026 | 3.099289 | 2.814198 | 12.95224 | 10.67248
2018-02-09 06:13 | 206318.9 | 4560.0018 | 5 | 23 | 3.465502 | -2.282026 | 3.099289 | 2.89026 | 12.95224 | 10.93746
2018-02-09 06:15 | 206438.9 | 4680.0007 | 5 | 23 | 3.408388 | -2.282053 | 3.099289 | 2.966319 | 12.95224 | 11.19909
2018-02-09 06:17 | 206558.9 | 4800.0002 | 5 | 23 | 3.275916 | -2.282014 | 3.099289 | 3.042379 | 12.95224 | 11.45413
2018-02-09 06:18 | 206646.4 | 4887.5028 | 5 | 23 | 2.999979 | -2.282074 | 3.099289 | 3.097844 | 12.95224 | 11.62978
2018-02-09 06:20 | 206766.4 | 120.0004 | 6 | 23 | 3.204296 | 0 | 3.099289 | 3.097844 | 12.95224 | 11.62978
2018-02-09 06:22 | 206886.4 | 240 | 6 | 23 | 3.215982 | 0 | 3.099289 | 3.097844 | 12.95224 | 11.62978
2018-02-09 06:23 | 206946.4 | 300.0012 | 6 | 23 | 3.220074 | 0 | 3.099289 | 3.097844 | 12.95224 | 11.62978
2018-02-09 06:23 | 206946.4 | 0.0024 | 7 | 24 | 3.220086 | 0 | 0 | 0 | 0 | 0
2018-02-09 06:25 | 207066.5 | 120.003 | 2 | 24 | 3.939842 | 4.88973 | 0.1623181 | 0 | 0.6150149 | 0
2018-02-09 06:27 | 207186.5 | 240.0002 | 2 | 24 | 3.991677 | 4.890133 | 0.3252914 | 0 | 1.262035 | 0
2018-02-09 06:29 | 207306.5 | 360.0014 | 2 | 24 | 4.028749 | 4.890009 | 0.4882853 | 0 | 1.915782 | 0
2018-02-09 06:31 | 207426.5 | 480.001 | 2 | 24 | 4.059004 | 4.890007 | 0.6512735 | 0 | 2.574943 | 0
2018-02-09 06:33 | 207546.5 | 600.0022 | 2 | 24 | 4.085371 | 4.890123 | 0.8142594 | 0 | 3.238703 | 0
2018-02-09 06:35 | 207666.5 | 720.0019 | 2 | 24 | 4.108636 | 4.890005 | 0.9772476 | 0 | 3.90649 | 0
2018-02-09 06:37 | 207786.5 | 840.0006 | 2 | 24 | 4.132382 | 4.890167 | 1.140229 | 0 | 4.578031 | 0
2018-02-09 06:39 | 207906.5 | 960.0002 | 2 | 24 | 4.158342 | 4.890121 | 1.303205 | 0 | 5.253597 | 0
2018-02-09 06:41 | 208026.5 | 1080.0001 | 2 | 24 | 4.186536 | 4.890127 | 1.466195 | 0 | 5.933621 | 0
2018-02-09 06:43 | 208146.5 | 1200.001 | 2 | 24 | 4.200405 | 4.560329 | 1.626005 | 0 | 6.604378 | 0
2018-02-09 06:45 | 208266.5 | 1320.0015 | 2 | 24 | 4.200402 | 4.030088 | 1.769076 | 0 | 7.205331 | 0
2018-02-09 06:47 | 208386.5 | 1440.002 | 2 | 24 | 4.200405 | 3.531343 | 1.895012 | 0 | 7.734314 | 0
2018-02-09 06:48 | 208455.7 | 1509.1411 | 2 | 24 | 4.200388 | 3.259968 | 1.960203 | 0 | 8.008141 | 0
2018-02-09 06:50 | 208575.6811 | 120.0015 | 3 | 24 | 4.227611 | 3.259811 | 2.068418 | 0 | 8.464037 | 0
2018-02-09 06:52 | 208695.6798 | 240.0002 | 3 | 24 | 4.259766 | 3.259855 | 2.17707 | 0 | 8.925097 | 0
2018-02-09 06:54 | 208815.6802 | 360.0006 | 3 | 24 | 4.294489 | 3.259809 | 2.285724 | 0 | 9.389804 | 0
2018-02-09 06:56 | 208935.6797 | 480.0001 | 3 | 24 | 4.331506 | 3.259966 | 2.394378 | 0 | 9.858409 | 0
2018-02-09 06:58 | 209055.6801 | 600.0005 | 3 | 24 | 4.370389 | 3.259796 | 2.503031 | 0 | 10.33114 | 0
2018-02-09 07:00 | 209175.6814 | 720.0018 | 3 | 24 | 4.400384 | 3.065884 | 2.610805 | 0 | 10.80417 | 0
2018-02-09 07:02 | 209295.681 | 840.0014 | 3 | 24 | 4.400415 | 2.543898 | 2.703864 | 0 | 11.21366 | 0
2018-02-09 07:04 | 209415.6814 | 960.0018 | 3 | 24 | 4.400374 | 2.130234 | 2.781523 | 0 | 11.55539 | 0
2018-02-09 07:06 | 209535.6818 | 1080.0022 | 3 | 24 | 4.400369 | 1.794786 | 2.84675 | 0 | 11.84241 | 0
2018-02-09 07:08 | 209655.6798 | 1200.0002 | 3 | 24 | 4.400386 | 1.521463 | 2.90186 | 0 | 12.08492 | 0
2018-02-09 07:10 | 209775.6818 | 1320.0022 | 3 | 24 | 4.400359 | 1.297445 | 2.948714 | 0 | 12.29109 | 0
2018-02-09 07:12 | 209895.6803 | 1440.0007 | 3 | 24 | 4.400389 | 1.114368 | 2.988799 | 0 | 12.46748 | 0
2018-02-09 07:14 | 210015.6818 | 1560.0022 | 3 | 24 | 4.400348 | 0.9615688 | 3.023313 | 0 | 12.61936 | 0
2018-02-09 07:16 | 210135.6798 | 1680.0002 | 3 | 24 | 4.400341 | 0.8346939 | 3.053191 | 0 | 12.75083 | 0
2018-02-09 07:18 | 210255.6802 | 1800.0006 | 3 | 24 | 4.400327 | 0.7281895 | 3.079202 | 0 | 12.86529 | 0
2018-02-09 07:20 | 210356.8554 | 1901.1758 | 3 | 24 | 4.400354 | 0.6519909 | 3.098581 | 0 | 12.95056 | 0
2018-02-09 07:22 | 210476.9 | 120.0027 | 4 | 24 | 4.353928 | 0 | 3.098581 | 0 | 12.95056 | 0
2018-02-09 07:24 | 210596.9 | 239.9999 | 4 | 24 | 4.35012 | 0 | 3.098581 | 0 | 12.95056 | 0
2018-02-09 07:25 | 210656.9 | 300.0035 | 4 | 24 | 4.348959 | 0 | 3.098581 | 0 | 12.95056 | 0
2018-02-09 07:27 | 210777 | 120.0022 | 5 | 24 | 4.181782 | -2.281994 | 3.098581 | 0.07606093 | 12.95056 | 0.3197943
2018-02-09 07:29 | 210897 | 240.0011 | 5 | 24 | 4.150749 | -2.282099 | 3.098581 | 0.15212 | 12.95056 | 0.6366574
2018-02-09 07:31 | 211017 | 360.0006 | 5 | 24 | 4.121268 | -2.282117 | 3.098581 | 0.228179 | 12.95056 | 0.9512342
2018-02-09 07:33 | 211137 | 480.0011 | 5 | 24 | 4.092266 | -2.282107 | 3.098581 | 0.3042392 | 12.95056 | 1.263594
2018-02-09 07:35 | 211257 | 600.0021 | 5 | 24 | 4.063562 | -2.282072 | 3.098581 | 0.3802977 | 12.95056 | 1.573751
2018-02-09 07:37 | 211377 | 720.001 | 5 | 24 | 4.035174 | -2.282113 | 3.098581 | 0.456356 | 12.95056 | 1.881737
2018-02-09 07:39 | 211497 | 840.0023 | 5 | 24 | 4.007158 | -2.282004 | 3.098581 | 0.5324141 | 12.95056 | 2.187577
2018-02-09 07:41 | 211617 | 960.001 | 5 | 24 | 3.979612 | -2.282131 | 3.098581 | 0.6084752 | 12.95056 | 2.491315
2018-02-09 07:43 | 211737 | 1080.0014 | 5 | 24 | 3.952673 | -2.282129 | 3.098581 | 0.6845356 | 12.95056 | 2.792976
2018-02-09 07:45 | 211857 | 1200.001 | 5 | 24 | 3.926471 | -2.281885 | 3.098581 | 0.760595 | 12.95056 | 3.092613
2018-02-09 07:47 | 211977 | 1320.0014 | 5 | 24 | 3.901177 | -2.281971 | 3.098581 | 0.8366556 | 12.95056 | 3.390296
2018-02-09 07:49 | 212097 | 1440.0018 | 5 | 24 | 3.876915 | -2.282051 | 3.098581 | 0.912716 | 12.95056 | 3.686091
2018-02-09 07:51 | 212217 | 1560.0022 | 5 | 24 | 3.853751 | -2.282008 | 3.098581 | 0.9887716 | 12.95056 | 3.980064
2018-02-09 07:53 | 212337 | 1680.001 | 5 | 24 | 3.831878 | -2.282062 | 3.098581 | 1.06483 | 12.95056 | 4.272333
2018-02-09 07:55 | 212457 | 1800.0009 | 5 | 24 | 3.811152 | -2.282101 | 3.098581 | 1.140889 | 12.95056 | 4.562989
2018-02-09 07:57 | 212577 | 1920.001 | 5 | 24 | 3.791327 | -2.282058 | 3.098581 | 1.216949 | 12.95056 | 4.852107
2018-02-09 07:59 | 212697 | 2040.0015 | 5 | 24 | 3.772332 | -2.28198 | 3.098581 | 1.293008 | 12.95056 | 5.139742
2018-02-09 08:01 | 212817 | 2160.0026 | 5 | 24 | 3.754138 | -2.281959 | 3.098581 | 1.369067 | 12.95056 | 5.425967
2018-02-09 08:03 | 212937 | 2280.0015 | 5 | 24 | 3.736863 | -2.281959 | 3.098581 | 1.445127 | 12.95056 | 5.710842
2018-02-09 08:05 | 213057 | 2400.0011 | 5 | 24 | 3.720517 | -2.281981 | 3.098581 | 1.521188 | 12.95056 | 5.994444
2018-02-09 08:07 | 213177 | 2520.0014 | 5 | 24 | 3.705109 | -2.281969 | 3.098581 | 1.597248 | 12.95056 | 6.276835
2018-02-09 08:09 | 213297 | 2640.0011 | 5 | 24 | 3.690615 | -2.282074 | 3.098581 | 1.673306 | 12.95056 | 6.55808
2018-02-09 08:11 | 213417 | 2760.0014 | 5 | 24 | 3.677039 | -2.281963 | 3.098581 | 1.749365 | 12.95056 | 6.838262
2018-02-09 08:13 | 213537 | 2880.001 | 5 | 24 | 3.664394 | -2.281864 | 3.098581 | 1.825426 | 12.95056 | 7.117455
2018-02-09 08:15 | 213657 | 3000.0006 | 5 | 24 | 3.652687 | -2.282043 | 3.098581 | 1.901485 | 12.95056 | 7.395714
2018-02-09 08:17 | 213777 | 3120.001 | 5 | 24 | 3.641841 | -2.282029 | 3.098581 | 1.977544 | 12.95056 | 7.673116
2018-02-09 08:19 | 213897 | 3240.0014 | 5 | 24 | 3.631777 | -2.282111 | 3.098581 | 2.053606 | 12.95056 | 7.949734
2018-02-09 08:21 | 214017 | 3360.0013 | 5 | 24 | 3.622165 | -2.28201 | 3.098581 | 2.129664 | 12.95056 | 8.225592
2018-02-09 08:23 | 214137 | 3480.0006 | 5 | 24 | 3.612705 | -2.28208 | 3.098581 | 2.205724 | 12.95056 | 8.500731
2018-02-09 08:25 | 214257 | 3600.0011 | 5 | 24 | 3.603082 | -2.282068 | 3.098581 | 2.281783 | 12.95056 | 8.775146
2018-02-09 08:27 | 214377 | 3720.0021 | 5 | 24 | 3.592988 | -2.282065 | 3.098581 | 2.357842 | 12.95056 | 9.048814
2018-02-09 08:29 | 214497 | 3840.0003 | 5 | 24 | 3.582488 | -2.282039 | 3.098581 | 2.433901 | 12.95056 | 9.321697
2018-02-09 08:31 | 214617 | 3960.0006 | 5 | 24 | 3.571302 | -2.28214 | 3.098581 | 2.509961 | 12.95056 | 9.593762
2018-02-09 08:33 | 214737 | 4080.0011 | 5 | 24 | 3.558826 | -2.282035 | 3.098581 | 2.586018 | 12.95056 | 9.864923
2018-02-09 08:35 | 214857 | 4200.0009 | 5 | 24 | 3.543869 | -2.281878 | 3.098581 | 2.662074 | 12.95056 | 10.13505
2018-02-09 08:37 | 214977 | 4320.0003 | 5 | 24 | 3.524248 | -2.282119 | 3.098581 | 2.738134 | 12.95056 | 10.40388
2018-02-09 08:39 | 215097 | 4440.0006 | 5 | 24 | 3.499845 | -2.282127 | 3.098581 | 2.814192 | 12.95056 | 10.67103
2018-02-09 08:41 | 215217 | 4560.0011 | 5 | 24 | 3.465854 | -2.282097 | 3.098581 | 2.890255 | 12.95056 | 10.93604
2018-02-09 08:43 | 215337 | 4680.0006 | 5 | 24 | 3.4087 | -2.282056 | 3.098581 | 2.966314 | 12.95056 | 11.1977
2018-02-09 08:45 | 215457 | 4800.0002 | 5 | 24 | 3.275128 | -2.282144 | 3.098581 | 3.042372 | 12.95056 | 11.45273
2018-02-09 08:46 | 215543.6 | 4886.5956 | 5 | 24 | 2.999994 | -2.282035 | 3.098581 | 3.097261 | 12.95056 | 11.62653
2018-02-09 08:48 | 215663.6 | 120.0016 | 6 | 24 | 3.202615 | 0 | 3.098581 | 3.097261 | 12.95056 | 11.62653
2018-02-09 08:50 | 215783.6 | 240.0018 | 6 | 24 | 3.214348 | 0 | 3.098581 | 3.097261 | 12.95056 | 11.62653
2018-02-09 08:51 | 215843.6 | 300.0037 | 6 | 24 | 3.218503 | 0 | 3.098581 | 3.097261 | 12.95056 | 11.62653
2018-02-09 08:51 | 215843.6372 | 0.0023 | 7 | 25 | 3.218505 | 0 | 0 | 0 | 0 | 0
2018-02-09 08:53 | 215963.7 | 120.0022 | 2 | 25 | 3.938959 | 4.889828 | 0.1623023 | 9.01e-10 | 0.6147621 | 2.902e-09
2018-02-09 08:55 | 216083.7 | 240.0009 | 2 | 25 | 3.991162 | 4.889771 | 0.325284 | 9.01e-10 | 1.26171 | 2.902e-09
2018-02-09 08:57 | 216203.7 | 360.0006 | 2 | 25 | 4.028419 | 4.890205 | 0.4882614 | 9.01e-10 | 1.915326 | 2.902e-09
2018-02-09 08:59 | 216323.7 | 480.0019 | 2 | 25 | 4.058832 | 4.890131 | 0.6512517 | 9.01e-10 | 2.574454 | 2.902e-09
2018-02-09 09:01 | 216443.7 | 600.0015 | 2 | 25 | 4.0854 | 4.890009 | 0.8142342 | 9.01e-10 | 3.238188 | 2.902e-09
2018-02-09 09:03 | 216563.7 | 720.0011 | 2 | 25 | 4.108778 | 4.889944 | 0.9772136 | 9.01e-10 | 3.905951 | 2.902e-09
2018-02-09 09:05 | 216683.7 | 840.0014 | 2 | 25 | 4.132646 | 4.889845 | 1.140203 | 9.01e-10 | 4.577554 | 2.902e-09
2018-02-09 09:07 | 216803.7 | 960.0002 | 2 | 25 | 4.158683 | 4.890091 | 1.303189 | 9.01e-10 | 5.253212 | 2.902e-09
2018-02-09 09:09 | 216923.7 | 1080.0022 | 2 | 25 | 4.187088 | 4.890158 | 1.466183 | 9.01e-10 | 5.933323 | 2.902e-09
2018-02-09 09:11 | 217043.7 | 1200.001 | 2 | 25 | 4.20042 | 4.54949 | 1.625773 | 9.01e-10 | 6.603191 | 2.902e-09
2018-02-09 09:13 | 217163.7 | 1320.0022 | 2 | 25 | 4.200404 | 4.020639 | 1.768494 | 9.01e-10 | 7.202677 | 2.902e-09
2018-02-09 09:15 | 217283.7 | 1440.0011 | 2 | 25 | 4.200399 | 3.522873 | 1.894102 | 9.01e-10 | 7.730281 | 2.902e-09
2018-02-09 09:17 | 217350.9 | 1507.1624 | 2 | 25 | 4.200398 | 3.259985 | 1.957347 | 9.01e-10 | 7.995933 | 2.902e-09
2018-02-09 09:19 | 217470.9 | 120.0015 | 3 | 25 | 4.227643 | 3.259802 | 2.065552 | 9.88e-10 | 8.45179 | 3.254e-09
2018-02-09 09:21 | 217590.9 | 240.0019 | 3 | 25 | 4.25982 | 3.259836 | 2.174208 | 9.88e-10 | 8.912871 | 3.254e-09
2018-02-09 09:23 | 217710.9 | 360.0022 | 3 | 25 | 4.294647 | 3.260214 | 2.282861 | 9.88e-10 | 9.377587 | 3.254e-09
2018-02-09 09:25 | 217830.9 | 480.0005 | 3 | 25 | 4.331686 | 3.259859 | 2.391506 | 9.88e-10 | 9.84617 | 3.254e-09
2018-02-09 09:27 | 217950.9 | 600.0015 | 3 | 25 | 4.370738 | 3.259874 | 2.500162 | 9.88e-10 | 10.31894 | 3.254e-09
2018-02-09 09:29 | 218070.9 | 720.0012 | 3 | 25 | 4.400407 | 3.060415 | 2.607869 | 9.88e-10 | 10.79171 | 3.254e-09
2018-02-09 09:31 | 218190.9 | 840.0008 | 3 | 25 | 4.400394 | 2.540073 | 2.700772 | 9.88e-10 | 11.20052 | 3.254e-09
2018-02-09 09:33 | 218310.9 | 960.0003 | 3 | 25 | 4.400379 | 2.128586 | 2.778339 | 9.88e-10 | 11.54184 | 3.254e-09
2018-02-09 09:35 | 218430.9 | 1080.0016 | 3 | 25 | 4.400388 | 1.794825 | 2.843526 | 9.88e-10 | 11.82869 | 3.254e-09
2018-02-09 09:37 | 218550.9 | 1200.0008 | 3 | 25 | 4.400382 | 1.520844 | 2.898619 | 9.88e-10 | 12.07112 | 3.254e-09
2018-02-09 09:39 | 218670.9 | 1320.0006 | 3 | 25 | 4.400346 | 1.297358 | 2.94547 | 9.88e-10 | 12.27728 | 3.254e-09
2018-02-09 09:41 | 218790.9 | 1440.0003 | 3 | 25 | 4.400372 | 1.114717 | 2.985571 | 9.88e-10 | 12.45374 | 3.254e-09
2018-02-09 09:43 | 218910.9 | 1560.0023 | 3 | 25 | 4.400372 | 0.9628448 | 3.020105 | 9.88e-10 | 12.6057 | 3.254e-09
2018-02-09 09:45 | 219030.9 | 1680.0019 | 3 | 25 | 4.40036 | 0.8366795 | 3.050025 | 9.88e-10 | 12.73736 | 3.254e-09
2018-02-09 09:47 | 219150.9 | 1800.0019 | 3 | 25 | 4.40033 | 0.7304382 | 3.076099 | 9.88e-10 | 12.8521 | 3.254e-09
2018-02-09 09:48 | 219256.9 | 1905.9458 | 3 | 25 | 4.400348 | 0.6519928 | 3.096418 | 9.88e-10 | 12.94151 | 3.254e-09
2018-02-09 09:50 | 219376.9 | 120.0022 | 4 | 25 | 4.35364 | 0 | 3.096418 | 9.88e-10 | 12.94151 | 3.254e-09
2018-02-09 09:52 | 219496.9 | 240.001 | 4 | 25 | 4.34978 | 0 | 3.096418 | 9.88e-10 | 12.94151 | 3.254e-09
2018-02-09 09:53 | 219556.9 | 300.0045 | 4 | 25 | 4.348619 | 0 | 3.096418 | 9.88e-10 | 12.94151 | 3.254e-09
2018-02-09 09:55 | 219677 | 120.0006 | 5 | 25 | 4.180826 | -2.282042 | 3.096418 | 0.07605731 | 12.94151 | 0.3197103
2018-02-09 09:57 | 219797 | 240.001 | 5 | 25 | 4.149903 | -2.281959 | 3.096418 | 0.1521203 | 12.94151 | 0.6365206
2018-02-09 09:59 | 219917 | 360.0023 | 5 | 25 | 4.120551 | -2.282078 | 3.096418 | 0.22818 | 12.94151 | 0.9510415
2018-02-09 10:01 | 220037 | 480.0002 | 5 | 25 | 4.091618 | -2.281878 | 3.096418 | 0.3042404 | 12.94151 | 1.263349
2018-02-09 10:03 | 220157 | 600.0022 | 5 | 25 | 4.062991 | -2.28188 | 3.096418 | 0.3803014 | 12.94151 | 1.573471
2018-02-09 10:05 | 220277 | 720.0009 | 5 | 25 | 4.03465 | -2.28201 | 3.096418 | 0.456363 | 12.94151 | 1.881428
2018-02-09 10:07 | 220397 | 840.0001 | 5 | 25 | 4.006694 | -2.282119 | 3.096418 | 0.5324206 | 12.94151 | 2.187228
2018-02-09 10:09 | 220517 | 960.0009 | 5 | 25 | 3.97919 | -2.282033 | 3.096418 | 0.6084793 | 12.94151 | 2.490923
2018-02-09 10:11 | 220637 | 1080.0022 | 5 | 25 | 3.952302 | -2.282115 | 3.096418 | 0.684541 | 12.94151 | 2.79256
2018-02-09 10:13 | 220757 | 1200.0002 | 5 | 25 | 3.926184 | -2.281969 | 3.096418 | 0.7606012 | 12.94151 | 3.092174
2018-02-09 10:15 | 220877 | 1320.0023 | 5 | 25 | 3.900926 | -2.281887 | 3.096418 | 0.8366603 | 12.94151 | 3.389829
2018-02-09 10:17 | 220997 | 1440.0002 | 5 | 25 | 3.876692 | -2.281866 | 3.096418 | 0.9127206 | 12.94151 | 3.685606
2018-02-09 10:19 | 221117 | 1560.0008 | 5 | 25 | 3.853518 | -2.281955 | 3.096418 | 0.9887777 | 12.94151 | 3.979568
2018-02-09 10:21 | 221237 | 1680.0018 | 5 | 25 | 3.831611 | -2.281992 | 3.096418 | 1.064841 | 12.94151 | 4.271836
2018-02-09 10:23 | 221357 | 1800.0022 | 5 | 25 | 3.810868 | -2.28214 | 3.096418 | 1.1409 | 12.94151 | 4.562469
2018-02-09 10:25 | 221477 | 1920.0001 | 5 | 25 | 3.791074 | -2.282058 | 3.096418 | 1.216956 | 12.94151 | 4.851552
2018-02-09 10:27 | 221597 | 2040.0005 | 5 | 25 | 3.772129 | -2.281955 | 3.096418 | 1.293012 | 12.94151 | 5.13916
2018-02-09 10:29 | 221717 | 2160.0002 | 5 | 25 | 3.753966 | -2.281994 | 3.096418 | 1.369079 | 12.94151 | 5.425398
2018-02-09 10:31 | 221837 | 2280.0013 | 5 | 25 | 3.736724 | -2.282045 | 3.096418 | 1.445138 | 12.94151 | 5.710257
2018-02-09 10:33 | 221957 | 2400.0002 | 5 | 25 | 3.720398 | -2.28201 | 3.096418 | 1.521196 | 12.94151 | 5.993841
2018-02-09 10:35 | 222077 | 2520.0006 | 5 | 25 | 3.705004 | -2.28198 | 3.096418 | 1.597254 | 12.94151 | 6.276216
2018-02-09 10:37 | 222197 | 2640.0018 | 5 | 25 | 3.690526 | -2.281973 | 3.096418 | 1.673317 | 12.94151 | 6.557471
2018-02-09 10:39 | 222317 | 2760.0014 | 5 | 25 | 3.676933 | -2.281978 | 3.096418 | 1.749377 | 12.94151 | 6.837649
2018-02-09 10:41 | 222437 | 2880.0018 | 5 | 25 | 3.664286 | -2.281949 | 3.096418 | 1.825439 | 12.94151 | 7.116838
2018-02-09 10:43 | 222557 | 3000.0014 | 5 | 25 | 3.65257 | -2.281994 | 3.096418 | 1.901497 | 12.94151 | 7.395085
2018-02-09 10:45 | 222677 | 3120.0002 | 5 | 25 | 3.641703 | -2.282 | 3.096418 | 1.977556 | 12.94151 | 7.672479
2018-02-09 10:47 | 222797 | 3240.0014 | 5 | 25 | 3.631546 | -2.28194 | 3.096418 | 2.053614 | 12.94151 | 7.94907
2018-02-09 10:49 | 222917 | 3360.001 | 5 | 25 | 3.621829 | -2.281916 | 3.096418 | 2.129672 | 12.94151 | 8.224905
2018-02-09 10:51 | 223037 | 3480.0014 | 5 | 25 | 3.612224 | -2.282078 | 3.096418 | 2.205732 | 12.94151 | 8.500017
2018-02-09 10:53 | 223157 | 3600.0025 | 5 | 25 | 3.602479 | -2.281963 | 3.096418 | 2.281789 | 12.94151 | 8.774384
2018-02-09 10:55 | 223277 | 3720.0006 | 5 | 25 | 3.592324 | -2.282031 | 3.096418 | 2.357847 | 12.94151 | 9.047997
2018-02-09 10:57 | 223397 | 3840.0002 | 5 | 25 | 3.581672 | -2.28199 | 3.096418 | 2.433904 | 12.94151 | 9.320814
2018-02-09 10:59 | 223517 | 3960.0001 | 5 | 25 | 3.570318 | -2.282101 | 3.096418 | 2.509965 | 12.94151 | 9.592814
2018-02-09 11:01 | 223637 | 4080.001 | 5 | 25 | 3.557668 | -2.282049 | 3.096418 | 2.586024 | 12.94151 | 9.863896
2018-02-09 11:03 | 223757 | 4200.0013 | 5 | 25 | 3.54249 | -2.281905 | 3.096418 | 2.662084 | 12.94151 | 10.13394
2018-02-09 11:05 | 223877 | 4320.0019 | 5 | 25 | 3.522622 | -2.282035 | 3.096418 | 2.738146 | 12.94151 | 10.40266
2018-02-09 11:07 | 223997 | 4440.0008 | 5 | 25 | 3.497848 | -2.281973 | 3.096418 | 2.814204 | 12.94151 | 10.66968
2018-02-09 11:09 | 224117 | 4560.0002 | 5 | 25 | 3.463064 | -2.282006 | 3.096418 | 2.890264 | 12.94151 | 10.9345
2018-02-09 11:11 | 224237 | 4680.0022 | 5 | 25 | 3.404145 | -2.28186 | 3.096418 | 2.966326 | 12.94151 | 11.1959
2018-02-09 11:13 | 224357 | 4800.0002 | 5 | 25 | 3.26584 | -2.282103 | 3.096418 | 3.042386 | 12.94151 | 11.45043
2018-02-09 11:15 | 224439.4 | 4882.3681 | 5 | 25 | 3 | -2.282035 | 3.096418 | 3.094592 | 12.94151 | 11.6154
2018-02-09 11:17 | 224559.4 | 120.0014 | 6 | 25 | 3.206048 | 0 | 3.096418 | 3.094592 | 12.94151 | 11.6154
2018-02-09 11:19 | 224679.4 | 240.0001 | 6 | 25 | 3.217618 | 0 | 3.096418 | 3.094592 | 12.94151 | 11.6154
2018-02-09 11:20 | 224739.4 | 300.0014 | 6 | 25 | 3.221668 | 0 | 3.096418 | 3.094592 | 12.94151 | 11.6154
2018-02-09 11:20 | 224739.4 | 0.0023 | 7 | 26 | 3.221653 | 0 | 0 | 0 | 0 | 0
2018-02-09 11:22 | 224859.5 | 120.0007 | 2 | 26 | 3.94139 | 4.89006 | 0.1623053 | 0 | 0.6152537 | 0
2018-02-09 11:24 | 224979.5 | 240.0018 | 2 | 26 | 3.992697 | 4.889816 | 0.3252894 | 0 | 1.262515 | 0
2018-02-09 11:26 | 225099.5 | 360.0007 | 2 | 26 | 4.029528 | 4.889982 | 0.4882695 | 0 | 1.916358 | 0
2018-02-09 11:28 | 225219.5 | 480.0026 | 2 | 26 | 4.059569 | 4.890087 | 0.6512542 | 0 | 2.575613 | 0
2018-02-09 11:30 | 225339.5 | 600.0016 | 2 | 26 | 4.085819 | 4.890009 | 0.8142389 | 0 | 3.23945 | 0
2018-02-09 11:32 | 225459.5 | 720.0002 | 2 | 26 | 4.108923 | 4.889931 | 0.977216 | 0 | 3.907255 | 0
2018-02-09 11:34 | 225579.5 | 840.0006 | 2 | 26 | 4.132493 | 4.890148 | 1.1402 | 0 | 4.578834 | 0
2018-02-09 11:36 | 225699.5 | 960.0003 | 2 | 26 | 4.158309 | 4.889973 | 1.303184 | 0 | 5.254438 | 0
2018-02-09 11:38 | 225819.5 | 1080.0007 | 2 | 26 | 4.186435 | 4.890079 | 1.466169 | 0 | 5.934435 | 0
2018-02-09 11:40 | 225939.5 | 1200.0012 | 2 | 26 | 4.200401 | 4.562187 | 1.626031 | 0 | 6.605396 | 0
2018-02-09 11:42 | 226059.5 | 1320.0007 | 2 | 26 | 4.200391 | 4.032087 | 1.769171 | 0 | 7.206642 | 0
2018-02-09 11:44 | 226179.5 | 1440.0019 | 2 | 26 | 4.200392 | 3.53109 | 1.895124 | 0 | 7.735694 | 0
2018-02-09 11:45 | 226248.4 | 1508.8715 | 2 | 26 | 4.2004 | 3.259983 | 1.960051 | 0 | 8.008413 | 0
2018-02-09 11:47 | 226368.4 | 120.0013 | 3 | 26 | 4.227684 | 3.259981 | 2.068269 | 0 | 8.464328 | 0
2018-02-09 11:49 | 226488.4 | 240.0018 | 3 | 26 | 4.260053 | 3.259848 | 2.176922 | 0 | 8.925412 | 0
2018-02-09 11:51 | 226608.4 | 360.0007 | 3 | 26 | 4.295004 | 3.259928 | 2.285578 | 0 | 9.390172 | 0
2018-02-09 11:53 | 226728.4 | 480.0018 | 3 | 26 | 4.332277 | 3.260109 | 2.394228 | 0 | 9.858829 | 0
2018-02-09 11:55 | 226848.4 | 600.0006 | 3 | 26 | 4.371415 | 3.259893 | 2.502878 | 0 | 10.33164 | 0
2018-02-09 11:57 | 226968.4 | 720.0002 | 3 | 26 | 4.400408 | 3.048571 | 2.610452 | 0 | 10.80388 | 0
2018-02-09 11:59 | 227088.4 | 840.0022 | 3 | 26 | 4.400387 | 2.529457 | 2.702993 | 0 | 11.2111 | 0
2018-02-09 12:01 | 227208.4 | 960.0007 | 3 | 26 | 4.400409 | 2.11964 | 2.780223 | 0 | 11.55094 | 0
2018-02-09 12:03 | 227328.4 | 1080.0021 | 3 | 26 | 4.400375 | 1.785711 | 2.845109 | 0 | 11.83646 | 0
2018-02-09 12:05 | 227448.4 | 1200 | 3 | 26 | 4.400367 | 1.514156 | 2.899947 | 0 | 12.07777 | 0
2018-02-09 12:07 | 227568.4 | 1320.0022 | 3 | 26 | 4.400349 | 1.291767 | 2.946584 | 0 | 12.28299 | 0
2018-02-09 12:09 | 227688.4 | 1440.0002 | 3 | 26 | 4.400368 | 1.109386 | 2.986492 | 0 | 12.4586 | 0
2018-02-09 12:11 | 227808.4 | 1560.0006 | 3 | 26 | 4.400371 | 0.9582748 | 3.020857 | 0 | 12.60982 | 0
2018-02-09 12:13 | 227928.4 | 1680.0018 | 3 | 26 | 4.400374 | 0.8327465 | 3.05063 | 0 | 12.74083 | 0
2018-02-09 12:15 | 228048.4 | 1800.0006 | 3 | 26 | 4.400357 | 0.7275276 | 3.076575 | 0 | 12.85499 | 0
2018-02-09 12:17 | 228150 | 1901.6526 | 3 | 26 | 4.400371 | 0.6519928 | 3.096014 | 0 | 12.94053 | 0
2018-02-09 12:19 | 228270.1 | 120.002 | 4 | 26 | 4.353778 | 0 | 3.096014 | 0 | 12.94053 | 0
2018-02-09 12:21 | 228390.1 | 240.0016 | 4 | 26 | 4.349944 | 0 | 3.096014 | 0 | 12.94053 | 0
2018-02-09 12:22 | 228450.1 | 300.0044 | 4 | 26 | 4.348785 | 0 | 3.096014 | 0 | 12.94053 | 0
2018-02-09 12:24 | 228570.2 | 120.0023 | 5 | 26 | 4.181094 | -2.281971 | 3.096014 | 0.07606086 | 12.94053 | 0.3197452
2018-02-09 12:26 | 228690.2 | 240.0003 | 5 | 26 | 4.150074 | -2.282136 | 3.096014 | 0.1521178 | 12.94053 | 0.6365474
2018-02-09 12:28 | 228810.2 | 360.0014 | 5 | 26 | 4.120639 | -2.282024 | 3.096014 | 0.2281779 | 12.94053 | 0.9510794
2018-02-09 12:30 | 228930.2 | 480.001 | 5 | 26 | 4.091608 | -2.28194 | 3.096014 | 0.3042363 | 12.94053 | 1.263382
2018-02-09 12:32 | 229050.2 | 600.0013 | 5 | 26 | 4.06285 | -2.281949 | 3.096014 | 0.3802958 | 12.94053 | 1.573493
2018-02-09 12:34 | 229170.2 | 720.0002 | 5 | 26 | 4.034422 | -2.281944 | 3.096014 | 0.4563564 | 12.94053 | 1.881433
2018-02-09 12:36 | 229290.2 | 840.0022 | 5 | 26 | 4.006369 | -2.281891 | 3.096014 | 0.5324134 | 12.94053 | 2.187209
2018-02-09 12:38 | 229410.2 | 960.0018 | 5 | 26 | 3.978732 | -2.281951 | 3.096014 | 0.6084756 | 12.94053 | 2.490888
2018-02-09 12:40 | 229530.2 | 1080.0013 | 5 | 26 | 3.951745 | -2.282117 | 3.096014 | 0.6845339 | 12.94053 | 2.792473
2018-02-09 12:42 | 229650.2 | 1200.0002 | 5 | 26 | 3.925508 | -2.282049 | 3.096014 | 0.7605925 | 12.94053 | 3.092035
2018-02-09 12:44 | 229770.2 | 1320.0013 | 5 | 26 | 3.900185 | -2.282029 | 3.096014 | 0.8366522 | 12.94053 | 3.389638
2018-02-09 12:46 | 229890.2 | 1440.001 | 5 | 26 | 3.875935 | -2.281907 | 3.096014 | 0.9127133 | 12.94053 | 3.685362
2018-02-09 12:48 | 230010.2 | 1560.0015 | 5 | 26 | 3.852822 | -2.281932 | 3.096014 | 0.988771 | 12.94053 | 3.97927
2018-02-09 12:50 | 230130.2 | 1680.0018 | 5 | 26 | 3.830992 | -2.281862 | 3.096014 | 1.064829 | 12.94053 | 4.271468
2018-02-09 12:52 | 230250.2 | 1800.0006 | 5 | 26 | 3.810421 | -2.282035 | 3.096014 | 1.140887 | 12.94053 | 4.56206
2018-02-09 12:54 | 230370.2 | 1920.0019 | 5 | 26 | 3.790753 | -2.28214 | 3.096014 | 1.216946 | 12.94053 | 4.85112
2018-02-09 12:56 | 230490.2 | 2040.0006 | 5 | 26 | 3.771893 | -2.281996 | 3.096014 | 1.293006 | 12.94053 | 5.138726
2018-02-09 12:58 | 230610.2 | 2160.0001 | 5 | 26 | 3.753909 | -2.282049 | 3.096014 | 1.369065 | 12.94053 | 5.424922
2018-02-09 13:00 | 230730.2 | 2280.0013 | 5 | 26 | 3.736757 | -2.282022 | 3.096014 | 1.445126 | 12.94053 | 5.709789
2018-02-09 13:02 | 230850.2 | 2400.0001 | 5 | 26 | 3.720543 | -2.281994 | 3.096014 | 1.521184 | 12.94053 | 5.993378
2018-02-09 13:04 | 230970.2 | 2520.0007 | 5 | 26 | 3.705216 | -2.281907 | 3.096014 | 1.597244 | 12.94053 | 6.275774
2018-02-09 13:06 | 231090.2 | 2640.0018 | 5 | 26 | 3.690779 | -2.282037 | 3.096014 | 1.673303 | 12.94053 | 6.557036
2018-02-09 13:08 | 231210.2 | 2760.0006 | 5 | 26 | 3.677263 | -2.282037 | 3.096014 | 1.749363 | 12.94053 | 6.837236
2018-02-09 13:10 | 231330.2 | 2880.001 | 5 | 26 | 3.664647 | -2.281976 | 3.096014 | 1.825423 | 12.94053 | 7.116441
2018-02-09 13:12 | 231450.2 | 3000.0022 | 5 | 26 | 3.652992 | -2.282074 | 3.096014 | 1.90148 | 12.94053 | 7.394715
2018-02-09 13:14 | 231570.2 | 3120.001 | 5 | 26 | 3.642194 | -2.281928 | 3.096014 | 1.977539 | 12.94053 | 7.672143
2018-02-09 13:16 | 231690.2 | 3240.0001 | 5 | 26 | 3.63209 | -2.281953 | 3.096014 | 2.053599 | 12.94053 | 7.948778
2018-02-09 13:18 | 231810.2 | 3360.001 | 5 | 26 | 3.622373 | -2.282006 | 3.096014 | 2.129658 | 12.94053 | 8.22466
2018-02-09 13:20 | 231930.2 | 3480.0022 | 5 | 26 | 3.612778 | -2.282039 | 3.096014 | 2.205718 | 12.94053 | 8.499813
2018-02-09 13:22 | 232050.2 | 3600.0002 | 5 | 26 | 3.602942 | -2.281891 | 3.096014 | 2.281775 | 12.94053 | 8.774219
2018-02-09 13:24 | 232170.2 | 3720.0021 | 5 | 26 | 3.592696 | -2.282083 | 3.096014 | 2.357836 | 12.94053 | 9.047877
2018-02-09 13:26 | 232290.2 | 3840.0002 | 5 | 26 | 3.582009 | -2.282058 | 3.096014 | 2.433893 | 12.94053 | 9.320723
2018-02-09 13:28 | 232410.2 | 3960.0006 | 5 | 26 | 3.570643 | -2.282104 | 3.096014 | 2.509952 | 12.94053 | 9.592738
2018-02-09 13:30 | 232530.2 | 4080.001 | 5 | 26 | 3.55796 | -2.282029 | 3.096014 | 2.586012 | 12.94053 | 9.863852
2018-02-09 13:32 | 232650.2 | 4200.0006 | 5 | 26 | 3.542768 | -2.282104 | 3.096014 | 2.662075 | 12.94053 | 10.13392
2018-02-09 13:34 | 232770.2 | 4320.0026 | 5 | 26 | 3.522898 | -2.282088 | 3.096014 | 2.738135 | 12.94053 | 10.40266
2018-02-09 13:36 | 232890.2 | 4440.0015 | 5 | 26 | 3.498152 | -2.282022 | 3.096014 | 2.814198 | 12.94053 | 10.66972
2018-02-09 13:38 | 233010.2 | 4560.001 | 5 | 26 | 3.4635 | -2.282043 | 3.096014 | 2.89026 | 12.94053 | 10.93457
2018-02-09 13:40 | 233130.2 | 4680.0005 | 5 | 26 | 3.404729 | -2.282035 | 3.096014 | 2.966318 | 12.94053 | 11.196
2018-02-09 13:42 | 233250.2 | 4800.0018 | 5 | 26 | 3.266566 | -2.282006 | 3.096014 | 3.042378 | 12.94053 | 11.45059
2018-02-09 13:43 | 233332.7 | 4882.528 | 5 | 26 | 2.999995 | -2.281992 | 3.096014 | 3.094682 | 12.94053 | 11.61589
2018-02-09 13:45 | 233452.8 | 120.0012 | 6 | 26 | 3.20491 | 0 | 3.096014 | 3.094682 | 12.94053 | 11.61589
2018-02-09 13:47 | 233572.8 | 240.0009 | 6 | 26 | 3.216518 | 0 | 3.096014 | 3.094682 | 12.94053 | 11.61589
2018-02-09 13:48 | 233632.8 | 300.0013 | 6 | 26 | 3.220606 | 0 | 3.096014 | 3.094682 | 12.94053 | 11.61589
2018-02-09 13:48 | 233632.8 | 0.0049 | 7 | 27 | 3.220685 | 0 | 0 | 0 | 0 | 0
2018-02-09 13:50 | 233752.8 | 120.0014 | 2 | 27 | 3.940788 | 4.890085 | 0.1623032 | 0 | 0.6151039 | 0
2018-02-09 13:52 | 233872.8 | 240.0003 | 2 | 27 | 3.992447 | 4.889935 | 0.3252836 | 0 | 1.262289 | 0
2018-02-09 13:54 | 233992.8 | 360.0014 | 2 | 27 | 4.029476 | 4.889975 | 0.4882674 | 0 | 1.916122 | 0
2018-02-09 13:56 | 234112.8 | 480.0011 | 2 | 27 | 4.059776 | 4.889936 | 0.6512573 | 0 | 2.575411 | 0
2018-02-09 13:58 | 234232.8 | 600.0022 | 2 | 27 | 4.086167 | 4.890091 | 0.814246 | 0 | 3.239309 | 0
2018-02-09 14:00 | 234352.8 | 720.001 | 2 | 27 | 4.109403 | 4.889776 | 0.9772329 | 0 | 3.907218 | 0
2018-02-09 14:02 | 234472.8 | 840.0014 | 2 | 27 | 4.133164 | 4.890003 | 1.140214 | 0 | 4.578883 | 0
2018-02-09 14:04 | 234592.8 | 960.0026 | 2 | 27 | 4.159072 | 4.889694 | 1.303199 | 0 | 5.25461 | 0
2018-02-09 14:06 | 234712.8 | 1080.0022 | 2 | 27 | 4.187503 | 4.890072 | 1.466181 | 0 | 5.934741 | 0
2018-02-09 14:08 | 234832.8 | 1200.0018 | 2 | 27 | 4.200388 | 4.542337 | 1.625626 | 0 | 6.604033 | 0
2018-02-09 14:10 | 234952.8 | 1320.0014 | 2 | 27 | 4.200398 | 4.014538 | 1.76815 | 0 | 7.202688 | 0
2018-02-09 14:12 | 235072.8 | 1440.0011 | 2 | 27 | 4.20038 | 3.516443 | 1.893576 | 0 | 7.729527 | 0
2018-02-09 14:13 | 235138.2 | 1505.3642 | 2 | 27 | 4.200382 | 3.259958 | 1.955079 | 0 | 7.987866 | 0
2018-02-09 14:15 | 235258.2 | 120.0023 | 3 | 27 | 4.22761 | 3.259888 | 2.063291 | 0 | 8.443747 | 0
2018-02-09 14:17 | 235378.2 | 240.0003 | 3 | 27 | 4.259777 | 3.259842 | 2.171941 | 0 | 8.904799 | 0
2018-02-09 14:19 | 235498.2 | 360.0008 | 3 | 27 | 4.294569 | 3.259874 | 2.280592 | 0 | 9.369499 | 0
2018-02-09 14:21 | 235618.2 | 480.0006 | 3 | 27 | 4.33163 | 3.259823 | 2.389252 | 0 | 9.83814 | 0
2018-02-09 14:23 | 235738.2 | 600.0008 | 3 | 27 | 4.370553 | 3.259888 | 2.497904 | 0 | 10.31088 | 0
2018-02-09 14:25 | 235858.2 | 720.0004 | 3 | 27 | 4.400408 | 3.066126 | 2.605661 | 0 | 10.78385 | 0
2018-02-09 14:27 | 235978.2 | 840.0016 | 3 | 27 | 4.40041 | 2.546383 | 2.698749 | 0 | 11.19347 | 0
2018-02-09 14:29 | 236098.2 | 960.0011 | 3 | 27 | 4.400378 | 2.134243 | 2.776508 | 0 | 11.53564 | 0
2018-02-09 14:31 | 236218.2 | 1080.0015 | 3 | 27 | 4.400369 | 1.799456 | 2.841871 | 0 | 11.82326 | 0
2018-02-09 14:33 | 236338.2 | 1200.0004 | 3 | 27 | 4.400363 | 1.525858 | 2.897139 | 0 | 12.06646 | 0
2018-02-09 14:35 | 236458.2 | 1320.0002 | 3 | 27 | 4.400337 | 1.301821 | 2.94416 | 0 | 12.27337 | 0
2018-02-09 14:37 | 236578.2 | 1440.0011 | 3 | 27 | 4.400364 | 1.118076 | 2.984407 | 0 | 12.45048 | 0
2018-02-09 14:39 | 236698.2 | 1560.0007 | 3 | 27 | 4.400372 | 0.9666481 | 3.019071 | 0 | 12.60301 | 0
2018-02-09 14:41 | 236818.2 | 1680.0011 | 3 | 27 | 4.40035 | 0.8396702 | 3.049108 | 0 | 12.73518 | 0
2018-02-09 14:43 | 236938.2 | 1800.0023 | 3 | 27 | 4.400342 | 0.7340546 | 3.075283 | 0 | 12.85036 | 0
2018-02-09 14:45 | 237046.8 | 1908.6227 | 3 | 27 | 4.400303 | 0.6519928 | 3.096169 | 0 | 12.94227 | 0
2018-02-09 14:47 | 237166.9 | 120.002 | 4 | 27 | 4.353884 | 0 | 3.096169 | 0 | 12.94227 | 0
2018-02-09 14:49 | 237286.9 | 240.0001 | 4 | 27 | 4.350061 | 0 | 3.096169 | 0 | 12.94227 | 0
2018-02-09 14:50 | 237346.9 | 300.0036 | 4 | 27 | 4.348888 | 0 | 3.096169 | 0 | 12.94227 | 0
2018-02-09 14:52 | 237467 | 120.0023 | 5 | 27 | 4.181789 | -2.281983 | 3.096169 | 0.07605768 | 12.94227 | 0.3197809
2018-02-09 14:54 | 237587 | 240.0018 | 5 | 27 | 4.150762 | -2.281973 | 3.096169 | 0.1521176 | 12.94227 | 0.6366484
2018-02-09 14:56 | 237707 | 360.0023 | 5 | 27 | 4.121239 | -2.281978 | 3.096169 | 0.2281772 | 12.94227 | 0.9512268
2018-02-09 14:58 | 237827 | 480.0019 | 5 | 27 | 4.092199 | -2.281992 | 3.096169 | 0.3042386 | 12.94227 | 1.263588
2018-02-09 15:00 | 237947 | 600.0007 | 5 | 27 | 4.063414 | -2.282144 | 3.096169 | 0.380296 | 12.94227 | 1.573734
2018-02-09 15:02 | 238067 | 720.001 | 5 | 27 | 4.034961 | -2.282053 | 3.096169 | 0.4563572 | 12.94227 | 1.881718
2018-02-09 15:04 | 238187 | 840.0014 | 5 | 27 | 4.006879 | -2.281965 | 3.096169 | 0.5324167 | 12.94227 | 2.187545
2018-02-09 15:06 | 238307 | 960.001 | 5 | 27 | 3.97929 | -2.282053 | 3.096169 | 0.6084751 | 12.94227 | 2.491249
2018-02-09 15:08 | 238427 | 1080.0023 | 5 | 27 | 3.952321 | -2.281899 | 3.096169 | 0.6845357 | 12.94227 | 2.792886
2018-02-09 15:10 | 238547 | 1200.0018 | 5 | 27 | 3.926104 | -2.281987 | 3.096169 | 0.7605917 | 12.94227 | 3.092482
2018-02-09 15:12 | 238667 | 1320.0015 | 5 | 27 | 3.900806 | -2.282058 | 3.096169 | 0.8366508 | 12.94227 | 3.390129
2018-02-09 15:14 | 238787 | 1440.0018 | 5 | 27 | 3.876563 | -2.281891 | 3.096169 | 0.9127101 | 12.94227 | 3.685892
2018-02-09 15:16 | 238907 | 1560.0021 | 5 | 27 | 3.853417 | -2.281985 | 3.096169 | 0.9887699 | 12.94227 | 3.979855
2018-02-09 15:18 | 239027 | 1680.0002 | 5 | 27 | 3.831574 | -2.282086 | 3.096169 | 1.064826 | 12.94227 | 4.272092
2018-02-09 15:20 | 239147 | 1800.0007 | 5 | 27 | 3.81092 | -2.281903 | 3.096169 | 1.140884 | 12.94227 | 4.562722
2018-02-09 15:22 | 239267 | 1920.0018 | 5 | 27 | 3.791195 | -2.282031 | 3.096169 | 1.216944 | 12.94227 | 4.851825
2018-02-09 15:24 | 239387 | 2040.0023 | 5 | 27 | 3.772304 | -2.282101 | 3.096169 | 1.293003 | 12.94227 | 5.139455
2018-02-09 15:26 | 239507 | 2160.0002 | 5 | 27 | 3.754192 | -2.282006 | 3.096169 | 1.369058 | 12.94227 | 5.425666
2018-02-09 15:28 | 239627 | 2280.0014 | 5 | 27 | 3.736949 | -2.282033 | 3.096169 | 1.445118 | 12.94227 | 5.710547
2018-02-09 15:30 | 239747 | 2400.0018 | 5 | 27 | 3.720632 | -2.281983 | 3.096169 | 1.521178 | 12.94227 | 5.994153
2018-02-09 15:32 | 239867 | 2520.0014 | 5 | 27 | 3.705238 | -2.28199 | 3.096169 | 1.597237 | 12.94227 | 6.276553
2018-02-09 15:34 | 239987 | 2640.001 | 5 | 27 | 3.690716 | -2.282004 | 3.096169 | 1.673296 | 12.94227 | 6.557809
2018-02-09 15:36 | 240107 | 2760.0023 | 5 | 27 | 3.677096 | -2.282033 | 3.096169 | 1.749359 | 12.94227 | 6.838016
2018-02-09 15:38 | 240227 | 2880.001 | 5 | 27 | 3.664409 | -2.281951 | 3.096169 | 1.825418 | 12.94227 | 7.1172
2018-02-09 15:40 | 240347 | 3000.0007 | 5 | 27 | 3.652662 | -2.281942 | 3.096169 | 1.901476 | 12.94227 | 7.395457
2018-02-09 15:42 | 240467 | 3120.0018 | 5 | 27 | 3.641774 | -2.281916 | 3.096169 | 1.977538 | 12.94227 | 7.672866
2018-02-09 15:44 | 240587 | 3240.0005 | 5 | 27 | 3.631594 | -2.281973 | 3.096169 | 2.053597 | 12.94227 | 7.949468
2018-02-09 15:46 | 240707 | 3360.0017 | 5 | 27 | 3.62185 | -2.28186 | 3.096169 | 2.129657 | 12.94227 | 8.225311
2018-02-09 15:48 | 240827 | 3480.0021 | 5 | 27 | 3.61226 | -2.282056 | 3.096169 | 2.205711 | 12.94227 | 8.500406
2018-02-09 15:50 | 240947 | 3600.0002 | 5 | 27 | 3.602502 | -2.281946 | 3.096169 | 2.281768 | 12.94227 | 8.774774
2018-02-09 15:52 | 241067 | 3720.0014 | 5 | 27 | 3.592295 | -2.282097 | 3.096169 | 2.357829 | 12.94227 | 9.048396
2018-02-09 15:54 | 241187 | 3840.0002 | 5 | 27 | 3.581687 | -2.281992 | 3.096169 | 2.433888 | 12.94227 | 9.321224
2018-02-09 15:56 | 241307 | 3960.0018 | 5 | 27 | 3.570434 | -2.282068 | 3.096169 | 2.509948 | 12.94227 | 9.593225
2018-02-09 15:58 | 241427 | 4080.001 | 5 | 27 | 3.557852 | -2.282045 | 3.096169 | 2.586008 | 12.94227 | 9.864326
2018-02-09 16:00 | 241547 | 4200.0007 | 5 | 27 | 3.542724 | -2.282014 | 3.096169 | 2.662067 | 12.94227 | 10.13438
2018-02-09 16:02 | 241667 | 4320.0002 | 5 | 27 | 3.522919 | -2.281967 | 3.096169 | 2.738127 | 12.94227 | 10.40311
2018-02-09 16:04 | 241787 | 4440.0022 | 5 | 27 | 3.498267 | -2.282065 | 3.096169 | 2.814188 | 12.94227 | 10.67017
2018-02-09 16:06 | 241907 | 4560.0011 | 5 | 27 | 3.463688 | -2.282022 | 3.096169 | 2.890249 | 12.94227 | 10.93503
2018-02-09 16:08 | 242027 | 4680.0005 | 5 | 27 | 3.405097 | -2.28207 | 3.096169 | 2.966308 | 12.94227 | 11.19648
2018-02-09 16:10 | 242147 | 4800.001 | 5 | 27 | 3.26711 | -2.281973 | 3.096169 | 3.042367 | 12.94227 | 11.4511
2018-02-09 16:11 | 242229.7 | 4882.693 | 5 | 27 | 2.99997 | -2.28207 | 3.096169 | 3.094778 | 12.94227 | 11.61676
2018-02-09 16:13 | 242349.7 | 120.0014 | 6 | 27 | 3.204109 | 0 | 3.096169 | 3.094778 | 12.94227 | 11.61676
2018-02-09 16:15 | 242469.7 | 240.0003 | 6 | 27 | 3.215724 | 0 | 3.096169 | 3.094778 | 12.94227 | 11.61676
2018-02-09 16:16 | 242529.7 | 300.0046 | 6 | 27 | 3.219825 | 0 | 3.096169 | 3.094778 | 12.94227 | 11.61676
2018-02-09 16:16 | 242529.7 | 0.0024 | 7 | 28 | 3.219884 | 0 | 0 | 0 | 0 | 0
2018-02-09 16:18 | 242649.8 | 120.0006 | 2 | 28 | 3.939606 | 4.890188 | 0.1623127 | 0 | 0.614954 | 0
2018-02-09 16:20 | 242769.8 | 240.0018 | 2 | 28 | 3.991458 | 4.889904 | 0.3252975 | 0 | 1.261986 | 0
2018-02-09 16:22 | 242889.8 | 360.0008 | 2 | 28 | 4.028615 | 4.890165 | 0.4882839 | 0 | 1.915675 | 0
2018-02-09 16:24 | 243009.8 | 480.0013 | 2 | 28 | 4.059043 | 4.890099 | 0.6512709 | 0 | 2.574822 | 0
2018-02-09 16:26 | 243129.8 | 600.0014 | 2 | 28 | 4.085639 | 4.889812 | 0.8142585 | 0 | 3.238614 | 0
2018-02-09 16:28 | 243249.8 | 720.0018 | 2 | 28 | 4.109025 | 4.889954 | 0.9772472 | 0 | 3.906457 | 0
2018-02-09 16:30 | 243369.8 | 840.0023 | 2 | 28 | 4.132909 | 4.889978 | 1.140234 | 0 | 4.578092 | 0
2018-02-09 16:32 | 243489.8 | 960.0011 | 2 | 28 | 4.159165 | 4.889975 | 1.303218 | 0 | 5.2538 | 0
2018-02-09 16:34 | 243609.8 | 1080.0011 | 2 | 28 | 4.18764 | 4.890013 | 1.466199 | 0 | 5.933946 | 0
2018-02-09 16:36 | 243729.8 | 1200.0003 | 2 | 28 | 4.200402 | 4.540342 | 1.625596 | 0 | 6.603044 | 0
2018-02-09 16:38 | 243849.8 | 1320.0014 | 2 | 28 | 4.200382 | 4.01062 | 1.768015 | 0 | 7.201259 | 0
2018-02-09 16:40 | 243969.8 | 1440.001 | 2 | 28 | 4.200408 | 3.51379 | 1.893324 | 0 | 7.727607 | 0
2018-02-09 16:41 | 244034.5 | 1504.6976 | 2 | 28 | 4.200384 | 3.259979 | 1.954168 | 0 | 7.983175 | 0
2018-02-09 16:43 | 244154.5 | 120.0009 | 3 | 28 | 4.227649 | 3.259855 | 2.06239 | 0 | 8.439103 | 0
2018-02-09 16:45 | 244274.5 | 240.0002 | 3 | 28 | 4.25987 | 3.260202 | 2.171042 | 0 | 8.900173 | 0
2018-02-09 16:47 | 244394.5 | 360.0005 | 3 | 28 | 4.294666 | 3.259914 | 2.279696 | 0 | 9.364894 | 0
2018-02-09 16:49 | 244514.5 | 480.0018 | 3 | 28 | 4.331794 | 3.260145 | 2.388351 | 0 | 9.83353 | 0
2018-02-09 16:51 | 244634.5 | 600.0013 | 3 | 28 | 4.370802 | 3.259962 | 2.497001 | 0 | 10.30628 | 0
2018-02-09 16:53 | 244754.5 | 720.0009 | 3 | 28 | 4.400408 | 3.059523 | 2.604689 | 0 | 10.77897 | 0
2018-02-09 16:55 | 244874.5 | 840.0021 | 3 | 28 | 4.400403 | 2.539602 | 2.697566 | 0 | 11.18766 | 0
2018-02-09 16:57 | 244994.5 | 960.0001 | 3 | 28 | 4.4004 | 2.127489 | 2.775099 | 0 | 11.52884 | 0
2018-02-09 16:59 | 245114.5 | 1080.0005 | 3 | 28 | 4.400364 | 1.792496 | 2.840245 | 0 | 11.81551 | 0
2018-02-09 17:01 | 245234.5 | 1200.0017 | 3 | 28 | 4.40038 | 1.520414 | 2.895309 | 0 | 12.05781 | 0
2018-02-09 17:03 | 245354.5 | 1320.0021 | 3 | 28 | 4.400376 | 1.297197 | 2.942131 | 0 | 12.26385 | 0
2018-02-09 17:05 | 245474.5 | 1440.0009 | 3 | 28 | 4.400346 | 1.113741 | 2.98221 | 0 | 12.4402 | 0
2018-02-09 17:07 | 245594.5 | 1560.0014 | 3 | 28 | 4.400357 | 0.9620152 | 3.01672 | 0 | 12.59206 | 0
2018-02-09 17:09 | 245714.5 | 1680.001 | 3 | 28 | 4.400363 | 0.835989 | 3.046613 | 0 | 12.7236 | 0
2018-02-09 17:11 | 245834.5 | 1800.0014 | 3 | 28 | 4.400356 | 0.7303333 | 3.072664 | 0 | 12.83823 | 0
2018-02-09 17:13 | 245939.9 | 1905.316 | 3 | 28 | 4.400363 | 0.6519833 | 3.092846 | 0 | 12.92704 | 0
2018-02-09 17:15 | 246059.9 | 120.0014 | 4 | 28 | 4.353651 | 0 | 3.092847 | 0 | 12.92705 | 0
2018-02-09 17:17 | 246179.9 | 240.0009 | 4 | 28 | 4.349805 | 0 | 3.092847 | 0 | 12.92705 | 0
2018-02-09 17:18 | 246239.9 | 300.0045 | 4 | 28 | 4.348638 | 0 | 3.092847 | 0 | 12.92705 | 0
2018-02-09 17:20 | 246360 | 120.0022 | 5 | 28 | 4.180521 | -2.281951 | 3.092847 | 0.07605935 | 12.92705 | 0.3196979
2018-02-09 17:22 | 246480 | 240.0018 | 5 | 28 | 4.149504 | -2.282062 | 3.092847 | 0.152119 | 12.92705 | 0.6364671
2018-02-09 17:24 | 246600 | 360.0005 | 5 | 28 | 4.120117 | -2.282012 | 3.092847 | 0.2281762 | 12.92705 | 0.9509453
2018-02-09 17:26 | 246720 | 480.0017 | 5 | 28 | 4.091154 | -2.281955 | 3.092847 | 0.3042391 | 12.92705 | 1.26323
2018-02-09 17:28 | 246840 | 600.0004 | 5 | 28 | 4.062499 | -2.28206 | 3.092847 | 0.3802988 | 12.92705 | 1.57331
2018-02-09 17:30 | 246960 | 720.0001 | 5 | 28 | 4.034155 | -2.28196 | 3.092847 | 0.4563607 | 12.92705 | 1.881231
2018-02-09 17:32 | 247080 | 840.0013 | 5 | 28 | 4.006179 | -2.282022 | 3.092847 | 0.5324247 | 12.92705 | 2.187018
2018-02-09 17:34 | 247200 | 960.0001 | 5 | 28 | 3.978678 | -2.282084 | 3.092847 | 0.6084823 | 12.92705 | 2.490669
2018-02-09 17:36 | 247320 | 1080.0005 | 5 | 28 | 3.951746 | -2.282006 | 3.092847 | 0.6845454 | 12.92705 | 2.792271
2018-02-09 17:38 | 247440 | 1200.0009 | 5 | 28 | 3.925608 | -2.28191 | 3.092847 | 0.7606035 | 12.92705 | 3.091834
2018-02-09 17:40 | 247560 | 1320.0005 | 5 | 28 | 3.900343 | -2.28196 | 3.092847 | 0.8366635 | 12.92705 | 3.389449
2018-02-09 17:42 | 247680 | 1440.001 | 5 | 28 | 3.876153 | -2.282072 | 3.092847 | 0.9127251 | 12.92705 | 3.685188
2018-02-09 17:44 | 247800 | 1560.0021 | 5 | 28 | 3.853098 | -2.281987 | 3.092847 | 0.9887867 | 12.92705 | 3.97913
2018-02-09 17:46 | 247920 | 1680.001 | 5 | 28 | 3.831294 | -2.281877 | 3.092847 | 1.064843 | 12.92705 | 4.271343
2018-02-09 17:48 | 248040 | 1800.0014 | 5 | 28 | 3.810692 | -2.282019 | 3.092847 | 1.140903 | 12.92705 | 4.561964
2018-02-09 17:50 | 248160 | 1920.0002 | 5 | 28 | 3.790948 | -2.282022 | 3.092847 | 1.216962 | 12.92705 | 4.851045
2018-02-09 17:52 | 248280 | 2040.0013 | 5 | 28 | 3.771995 | -2.282021 | 3.092847 | 1.293021 | 12.92705 | 5.138654
2018-02-09 17:54 | 248400 | 2160.0008 | 5 | 28 | 3.753856 | -2.281996 | 3.092847 | 1.369078 | 12.92705 | 5.424848
2018-02-09 17:56 | 248520 | 2280.0005 | 5 | 28 | 3.73653 | -2.282115 | 3.092847 | 1.445139 | 12.92705 | 5.709703
2018-02-09 17:58 | 248640 | 2400.0001 | 5 | 28 | 3.720165 | -2.281971 | 3.092847 | 1.521199 | 12.92705 | 5.993278
2018-02-09 18:00 | 248760 | 2520.0013 | 5 | 28 | 3.704709 | -2.281983 | 3.092847 | 1.597258 | 12.92705 | 6.275634
2018-02-09 18:02 | 248880 | 2640.0001 | 5 | 28 | 3.690177 | -2.282035 | 3.092847 | 1.673316 | 12.92705 | 6.556848
2018-02-09 18:04 | 249000 | 2760.0013 | 5 | 28 | 3.676531 | -2.282146 | 3.092847 | 1.749375 | 12.92705 | 6.836997
2018-02-09 18:06 | 249120 | 2880.0018 | 5 | 28 | 3.663827 | -2.282183 | 3.092847 | 1.825434 | 12.92705 | 7.11614
2018-02-09 18:08 | 249240 | 3000.0021 | 5 | 28 | 3.65205 | -2.282074 | 3.092847 | 1.901494 | 12.92705 | 7.394357
2018-02-09 18:10 | 249360 | 3120.0009 | 5 | 28 | 3.641165 | -2.281839 | 3.092847 | 1.977553 | 12.92705 | 7.67171
2018-02-09 18:12 | 249480 | 3240.0006 | 5 | 28 | 3.630998 | -2.282042 | 3.092847 | 2.053612 | 12.92705 | 7.948261
2018-02-09 18:14 | 249600 | 3360.0017 | 5 | 28 | 3.621303 | -2.282058 | 3.092847 | 2.129672 | 12.92705 | 8.224063
2018-02-09 18:16 | 249720 | 3480.0011 | 5 | 28 | 3.611725 | -2.281934 | 3.092847 | 2.205728 | 12.92705 | 8.499123
2018-02-09 18:18 | 249840 | 3600.001 | 5 | 28 | 3.601956 | -2.282047 | 3.092847 | 2.28179 | 12.92705 | 8.773468
2018-02-09 18:20 | 249960 | 3720.001 | 5 | 28 | 3.591671 | -2.282037 | 3.092847 | 2.357849 | 12.92705 | 9.047039
2018-02-09 18:22 | 250080 | 3840.0001 | 5 | 28 | 3.581028 | -2.282107 | 3.092847 | 2.433909 | 12.92705 | 9.31982
2018-02-09 18:24 | 250200 | 3960.0015 | 5 | 28 | 3.569738 | -2.281985 | 3.092847 | 2.50997 | 12.92705 | 9.591774
2018-02-09 18:26 | 250320 | 4080.0018 | 5 | 28 | 3.55705 | -2.282014 | 3.092847 | 2.586029 | 12.92705 | 9.862814
2018-02-09 18:28 | 250440 | 4200.0005 | 5 | 28 | 3.541789 | -2.281883 | 3.092847 | 2.662089 | 12.92705 | 10.13281
2018-02-09 18:30 | 250560 | 4320.0009 | 5 | 28 | 3.521842 | -2.282008 | 3.092847 | 2.738148 | 12.92705 | 10.40146
2018-02-09 18:32 | 250680 | 4440.0006 | 5 | 28 | 3.496972 | -2.282037 | 3.092847 | 2.814209 | 12.92705 | 10.66843
2018-02-09 18:34 | 250800 | 4560.0017 | 5 | 28 | 3.461798 | -2.282058 | 3.092847 | 2.890264 | 12.92705 | 10.93315
2018-02-09 18:36 | 250920 | 4680.0013 | 5 | 28 | 3.401888 | -2.282042 | 3.092847 | 2.966323 | 12.92705 | 11.19442
2018-02-09 18:38 | 251040 | 4800.0017 | 5 | 28 | 3.25973 | -2.282179 | 3.092847 | 3.042386 | 12.92705 | 11.44867
2018-02-09 18:39 | 251119.1 | 4879.1622 | 5 | 28 | 2.999985 | -2.282056 | 3.092847 | 3.09256 | 12.92705 | 11.607
2018-02-09 18:41 | 251239.2083 | 120.0022 | 6 | 28 | 3.20586 | 0 | 3.092847 | 3.092565 | 12.92705 | 11.60702
2018-02-09 18:43 | 251359.2063 | 240.0002 | 6 | 28 | 3.217415 | 0 | 3.092847 | 3.092565 | 12.92705 | 11.60702
2018-02-09 18:44 | 251419.2098 | 300.0037 | 6 | 28 | 3.221461 | 0 | 3.092847 | 3.092565 | 12.92705 | 11.60702
2018-02-09 18:44 | 251419.2 | 0.0025 | 7 | 29 | 3.221506 | 0 | 0 | 0 | 0 | 0
2018-02-09 18:46 | 251539.3 | 120.0014 | 2 | 29 | 3.94188 | 4.890053 | 0.1623034 | 4.5e-11 | 0.615293 | 1.46e-10
2018-02-09 18:48 | 251659.3 | 240.0004 | 2 | 29 | 3.993369 | 4.889774 | 0.3252859 | 4.5e-11 | 1.262643 | 1.46e-10
2018-02-09 18:50 | 251779.3 | 360.0023 | 2 | 29 | 4.030389 | 4.889826 | 0.4882716 | 4.5e-11 | 1.916633 | 1.46e-10
2018-02-09 18:52 | 251899.3 | 480.0003 | 2 | 29 | 4.060604 | 4.889763 | 0.6512567 | 4.5e-11 | 2.576048 | 1.46e-10
2018-02-09 18:54 | 252019.3 | 600.0007 | 2 | 29 | 4.086937 | 4.8901 | 0.814243 | 4.5e-11 | 3.240068 | 1.46e-10
2018-02-09 18:56 | 252139.3 | 720.0019 | 2 | 29 | 4.109979 | 4.890072 | 0.977227 | 4.5e-11 | 3.908072 | 1.46e-10
2018-02-09 18:58 | 252259.3 | 840.0005 | 2 | 29 | 4.13359 | 4.890163 | 1.140208 | 4.5e-11 | 4.579815 | 1.46e-10
2018-02-09 19:00 | 252379.3 | 960.0003 | 2 | 29 | 4.15944 | 4.890047 | 1.303188 | 4.5e-11 | 5.255588 | 1.46e-10
2018-02-09 19:02 | 252499.3 | 1080.0014 | 2 | 29 | 4.187679 | 4.890167 | 1.466178 | 4.5e-11 | 5.935795 | 1.46e-10
2018-02-09 19:04 | 252619.3 | 1200.0002 | 2 | 29 | 4.200382 | 4.542212 | 1.625591 | 4.5e-11 | 6.604962 | 1.46e-10
2018-02-09 19:06 | 252739.3 | 1320.0006 | 2 | 29 | 4.200396 | 4.016665 | 1.768136 | 4.5e-11 | 7.203707 | 1.46e-10
2018-02-09 19:08 | 252859.3 | 1440.0018 | 2 | 29 | 4.200393 | 3.519316 | 1.893645 | 4.5e-11 | 7.730893 | 1.46e-10
2018-02-09 19:09 | 252925.7 | 1506.4451 | 2 | 29 | 4.200397 | 3.259979 | 1.956181 | 4.5e-11 | 7.993568 | 1.46e-10
2018-02-09 19:11 | 253045.8 | 120.0008 | 3 | 29 | 4.227657 | 3.260099 | 2.06439 | 4.5e-11 | 8.449449 | 1.46e-10
2018-02-09 19:13 | 253165.8 | 240.0019 | 3 | 29 | 4.259824 | 3.259808 | 2.173048 | 4.5e-11 | 8.910537 | 1.46e-10
2018-02-09 19:15 | 253285.8 | 360.0007 | 3 | 29 | 4.294605 | 3.2598 | 2.2817 | 4.5e-11 | 9.375245 | 1.46e-10
2018-02-09 19:17 | 253405.8 | 480.0004 | 3 | 29 | 4.331645 | 3.259903 | 2.390351 | 4.5e-11 | 9.84385 | 1.46e-10
2018-02-09 19:19 | 253525.8 | 600.0023 | 3 | 29 | 4.370604 | 3.259893 | 2.499007 | 4.5e-11 | 10.31661 | 1.46e-10
2018-02-09 19:21 | 253645.8 | 720.0012 | 3 | 29 | 4.400406 | 3.062031 | 2.606733 | 4.5e-11 | 10.78945 | 1.46e-10
2018-02-09 19:23 | 253765.8 | 840.0015 | 3 | 29 | 4.400373 | 2.539272 | 2.699653 | 4.5e-11 | 11.19833 | 1.46e-10
2018-02-09 19:25 | 253885.8 | 960.0003 | 3 | 29 | 4.400372 | 2.126303 | 2.777166 | 4.5e-11 | 11.53942 | 1.46e-10
2018-02-09 19:27 | 254005.8 | 1080.0007 | 3 | 29 | 4.400391 | 1.790956 | 2.842256 | 4.5e-11 | 11.82584 | 1.46e-10
2018-02-09 19:29 | 254125.8 | 1200.0011 | 3 | 29 | 4.400368 | 1.51755 | 2.897239 | 4.5e-11 | 12.06779 | 1.46e-10
2018-02-09 19:31 | 254245.8 | 1320.0024 | 3 | 29 | 4.400386 | 1.29459 | 2.943976 | 4.5e-11 | 12.27345 | 1.46e-10
2018-02-09 19:33 | 254365.8 | 1440.0011 | 3 | 29 | 4.40038 | 1.111128 | 2.983959 | 4.5e-11 | 12.44939 | 1.46e-10
2018-02-09 19:35 | 254485.8 | 1560.0023 | 3 | 29 | 4.400366 | 0.9596329 | 3.018381 | 4.5e-11 | 12.60086 | 1.46e-10
2018-02-09 19:37 | 254605.8 | 1680.0011 | 3 | 29 | 4.40035 | 0.8334198 | 3.048196 | 4.5e-11 | 12.73205 | 1.46e-10
2018-02-09 19:39 | 254725.8 | 1800.0014 | 3 | 29 | 4.400342 | 0.7278004 | 3.074172 | 4.5e-11 | 12.84636 | 1.46e-10
2018-02-09 19:41 | 254827 | 1901.2695 | 3 | 29 | 4.400312 | 0.6519985 | 3.093564 | 4.5e-11 | 12.93169 | 1.46e-10
2018-02-09 19:43 | 254947.1 | 120.0012 | 4 | 29 | 4.353681 | 0 | 3.093564 | 4.5e-11 | 12.93169 | 1.46e-10
2018-02-09 19:45 | 255067.1 | 240 | 4 | 29 | 4.349837 | 0 | 3.093564 | 4.5e-11 | 12.93169 | 1.46e-10
2018-02-09 19:46 | 255127.1 | 300.0036 | 4 | 29 | 4.348664 | 0 | 3.093564 | 4.5e-11 | 12.93169 | 1.46e-10
2018-02-09 19:48 | 255247.2 | 120.0014 | 5 | 29 | 4.180836 | -2.282031 | 3.093564 | 0.07606086 | 12.93169 | 0.3197257
2018-02-09 19:50 | 255367.2 | 240.0001 | 5 | 29 | 4.149859 | -2.282033 | 3.093564 | 0.1521198 | 12.93169 | 0.6365177
2018-02-09 19:52 | 255487.2 | 360.0022 | 5 | 29 | 4.120399 | -2.281944 | 3.093564 | 0.2281781 | 12.93169 | 0.9510242
2018-02-09 19:54 | 255607.2 | 480.0002 | 5 | 29 | 4.091402 | -2.282084 | 3.093564 | 0.3042386 | 12.93169 | 1.263319
2018-02-09 19:56 | 255727.2 | 600.0005 | 5 | 29 | 4.06266 | -2.282029 | 3.093564 | 0.3802969 | 12.93169 | 1.573409
2018-02-09 19:58 | 255847.2 | 720.0016 | 5 | 29 | 4.034237 | -2.282083 | 3.093564 | 0.4563528 | 12.93169 | 1.881315
2018-02-09 20:00 | 255967.2 | 840.0021 | 5 | 29 | 4.006169 | -2.282095 | 3.093564 | 0.5324209 | 12.93169 | 2.187122
2018-02-09 20:02 | 256087.2 | 960.0017 | 5 | 29 | 3.978553 | -2.281934 | 3.093564 | 0.6084788 | 12.93169 | 2.49077
2018-02-09 20:04 | 256207.2 | 1080.0021 | 5 | 29 | 3.951586 | -2.282002 | 3.093564 | 0.6845402 | 12.93169 | 2.792355
2018-02-09 20:06 | 256327.2 | 1200.001 | 5 | 29 | 3.925349 | -2.281992 | 3.093564 | 0.7605937 | 12.93169 | 3.091884
2018-02-09 20:08 | 256447.2 | 1320.0004 | 5 | 29 | 3.900012 | -2.28194 | 3.093564 | 0.8366566 | 12.93169 | 3.389488
2018-02-09 20:10 | 256567.2 | 1440.0001 | 5 | 29 | 3.875738 | -2.281983 | 3.093564 | 0.9127184 | 12.93169 | 3.6852
2018-02-09 20:12 | 256687.2 | 1560.0005 | 5 | 29 | 3.852574 | -2.282035 | 3.093564 | 0.9887788 | 12.93169 | 3.979101
2018-02-09 20:14 | 256807.2 | 1680.0009 | 5 | 29 | 3.83075 | -2.28193 | 3.093564 | 1.064841 | 12.93169 | 4.271297
2018-02-09 20:16 | 256927.2 | 1800.0002 | 5 | 29 | 3.810086 | -2.281959 | 3.093564 | 1.140895 | 12.93169 | 4.561851
2018-02-09 20:18 | 257047.2 | 1920.0009 | 5 | 29 | 3.790338 | -2.281873 | 3.093564 | 1.216959 | 12.93169 | 4.850904
2018-02-09 20:20 | 257167.2 | 2040.0013 | 5 | 29 | 3.771409 | -2.282047 | 3.093564 | 1.293017 | 12.93169 | 5.138463
2018-02-09 20:22 | 257287.2 | 2160.0033 | 5 | 29 | 3.753294 | -2.281981 | 3.093564 | 1.36908 | 12.93169 | 5.424633
2018-02-09 20:24 | 257407.2 | 2280.0013 | 5 | 29 | 3.736086 | -2.282152 | 3.093564 | 1.445138 | 12.93169 | 5.70944
2018-02-09 20:26 | 257527.2 | 2400.0016 | 5 | 29 | 3.719807 | -2.281973 | 3.093564 | 1.521198 | 12.93169 | 5.992982
2018-02-09 20:28 | 257647.2 | 2520.0015 | 5 | 29 | 3.704487 | -2.282136 | 3.093564 | 1.597256 | 12.93169 | 6.275318
2018-02-09 20:30 | 257767.2 | 2640.0017 | 5 | 29 | 3.690037 | -2.281899 | 3.093564 | 1.673312 | 12.93169 | 6.556511
2018-02-09 20:32 | 257887.2 | 2760.0005 | 5 | 29 | 3.676527 | -2.281885 | 3.093564 | 1.749371 | 12.93169 | 6.836653
2018-02-09 20:34 | 258007.2 | 2880.0008 | 5 | 29 | 3.663931 | -2.282039 | 3.093564 | 1.825429 | 12.93169 | 7.115795
2018-02-09 20:36 | 258127.2 | 3000.0014 | 5 | 29 | 3.652239 | -2.281921 | 3.093564 | 1.901489 | 12.93169 | 7.394023
2018-02-09 20:38 | 258247.2 | 3120.0009 | 5 | 29 | 3.641433 | -2.282026 | 3.093564 | 1.977549 | 12.93169 | 7.671399
2018-02-09 20:40 | 258367.2 | 3240.0021 | 5 | 29 | 3.631331 | -2.282035 | 3.093564 | 2.053609 | 12.93169 | 7.947976
2018-02-09 20:42 | 258487.2 | 3360.0025 | 5 | 29 | 3.621667 | -2.282042 | 3.093564 | 2.12967 | 12.93169 | 8.223812
2018-02-09 20:44 | 258607.2 | 3480.0013 | 5 | 29 | 3.612118 | -2.282004 | 3.093564 | 2.20573 | 12.93169 | 8.498911
2018-02-09 20:46 | 258727.2 | 3600.0002 | 5 | 29 | 3.602382 | -2.281846 | 3.093564 | 2.281788 | 12.93169 | 8.773275
2018-02-09 20:48 | 258847.2 | 3720.0021 | 5 | 29 | 3.592194 | -2.281905 | 3.093564 | 2.357852 | 12.93169 | 9.0469
2018-02-09 20:50 | 258967.2 | 3840.0025 | 5 | 29 | 3.581548 | -2.281875 | 3.093564 | 2.433911 | 12.93169 | 9.319718
2018-02-09 20:52 | 259087.2 | 3960.0002 | 5 | 29 | 3.570196 | -2.282111 | 3.093564 | 2.509966 | 12.93169 | 9.591687
2018-02-09 20:54 | 259207.2 | 4080.0001 | 5 | 29 | 3.557459 | -2.282031 | 3.093564 | 2.586023 | 12.93169 | 9.862752
2018-02-09 20:56 | 259327.2 | 4200.0005 | 5 | 29 | 3.542134 | -2.281914 | 3.093564 | 2.662084 | 12.93169 | 10.13278
2018-02-09 20:58 | 259447.2 | 4320.0001 | 5 | 29 | 3.522119 | -2.282051 | 3.093564 | 2.738143 | 12.93169 | 10.40146
2018-02-09 21:00 | 259567.2 | 4440.0005 | 5 | 29 | 3.497147 | -2.282035 | 3.093564 | 2.814203 | 12.93169 | 10.66844
2018-02-09 21:02 | 259687.2 | 4560.0005 | 5 | 29 | 3.461916 | -2.281918 | 3.093564 | 2.890263 | 12.93169 | 10.93319
2018-02-09 21:04 | 259807.2 | 4680.0013 | 5 | 29 | 3.401794 | -2.282049 | 3.093564 | 2.966326 | 12.93169 | 11.19447
2018-02-09 21:06 | 259927.2 | 4800.0001 | 5 | 29 | 3.258952 | -2.282037 | 3.093564 | 3.042384 | 12.93169 | 11.44868
2018-02-09 21:07 | 260005.8 | 4878.6335 | 5 | 29 | 2.999982 | -2.282166 | 3.093564 | 3.092227 | 12.93169 | 11.60594
2018-02-09 21:09 | 260125.8 | 120.0005 | 6 | 29 | 3.205361 | 0 | 3.093564 | 3.092227 | 12.93169 | 11.60594
2018-02-09 21:11 | 260245.8 | 240.0016 | 6 | 29 | 3.216944 | 0 | 3.093564 | 3.092227 | 12.93169 | 11.60594
2018-02-09 21:12 | 260305.8 | 300.0028 | 6 | 29 | 3.221004 | 0 | 3.093564 | 3.092227 | 12.93169 | 11.60594
2018-02-09 21:12 | 260305.8 | 0.0023 | 7 | 30 | 3.220976 | 0 | 0 | 0 | 0 | 0
2018-02-09 21:14 | 260425.9 | 120.0001 | 2 | 30 | 3.941646 | 4.889942 | 0.1623062 | 0 | 0.6152532 | 0
2018-02-09 21:16 | 260545.9 | 240.0018 | 2 | 30 | 3.9932 | 4.890156 | 0.3252996 | 0 | 1.262622 | 0
2018-02-09 21:18 | 260665.9 | 360.0007 | 2 | 30 | 4.030262 | 4.890181 | 0.4882799 | 0 | 1.916562 | 0
2018-02-09 21:20 | 260785.9 | 480.0003 | 2 | 30 | 4.0605 | 4.889816 | 0.6512713 | 0 | 2.575983 | 0
2018-02-09 21:22 | 260905.9 | 600.0022 | 2 | 30 | 4.0869 | 4.89019 | 0.814263 | 0 | 3.240015 | 0
2018-02-09 21:24 | 261025.9 | 720.0003 | 2 | 30 | 4.110143 | 4.890114 | 0.9772415 | 0 | 3.908008 | 0
2018-02-09 21:26 | 261145.9 | 840.0015 | 2 | 30 | 4.133959 | 4.889847 | 1.140229 | 0 | 4.579826 | 0
2018-02-09 21:28 | 261265.9 | 960.0013 | 2 | 30 | 4.159983 | 4.890007 | 1.303216 | 0 | 5.255697 | 0
2018-02-09 21:30 | 261385.9 | 1080.0007 | 2 | 30 | 4.188421 | 4.890154 | 1.466204 | 0 | 5.936004 | 0
2018-02-09 21:32 | 261505.9 | 1200.0011 | 2 | 30 | 4.200407 | 4.527935 | 1.625315 | 0 | 6.603951 | 0
2018-02-09 21:34 | 261625.9 | 1320.0015 | 2 | 30 | 4.200398 | 4.00288 | 1.767395 | 0 | 7.200744 | 0
2018-02-09 21:36 | 261745.9 | 1440.0003 | 2 | 30 | 4.200415 | 3.507978 | 1.892462 | 0 | 7.726074 | 0
2018-02-09 21:38 | 261809.4 | 1503.4464 | 2 | 30 | 4.200395 | 3.259991 | 1.952076 | 0 | 7.976478 | 0
2018-02-09 21:40 | 261929.4 | 120.0014 | 3 | 30 | 4.227665 | 3.260126 | 2.060289 | 0 | 8.432369 | 0
2018-02-09 21:42 | 262049.4 | 240.001 | 3 | 30 | 4.259926 | 3.260225 | 2.168941 | 0 | 8.89344 | 0
2018-02-09 21:44 | 262169.4 | 360.0006 | 3 | 30 | 4.294698 | 3.26013 | 2.277594 | 0 | 9.358161 | 0
2018-02-09 21:46 | 262289.4 | 480.0002 | 3 | 30 | 4.3318 | 3.259886 | 2.38625 | 0 | 9.826802 | 0
2018-02-09 21:48 | 262409.4 | 600.0005 | 3 | 30 | 4.370821 | 3.259859 | 2.494906 | 0 | 10.29958 | 0
2018-02-09 21:50 | 262529.4 | 720.0009 | 3 | 30 | 4.4004 | 3.05991 | 2.602604 | 0 | 10.77231 | 0
2018-02-09 21:52 | 262649.4 | 840.0021 | 3 | 30 | 4.400388 | 2.541637 | 2.695524 | 0 | 11.1812 | 0
2018-02-09 21:54 | 262769.4 | 960.0017 | 3 | 30 | 4.40039 | 2.130884 | 2.773145 | 0 | 11.52276 | 0
2018-02-09 21:56 | 262889.4 | 1080.0005 | 3 | 30 | 4.400387 | 1.797033 | 2.838401 | 0 | 11.80991 | 0
2018-02-09 21:58 | 263009.4 | 1200.0005 | 3 | 30 | 4.400371 | 1.524683 | 2.893603 | 0 | 12.05282 | 0
2018-02-09 22:00 | 263129.4 | 1320.0014 | 3 | 30 | 4.400372 | 1.30221 | 2.940587 | 0 | 12.25957 | 0
2018-02-09 22:02 | 263249.4 | 1440.0018 | 3 | 30 | 4.400351 | 1.118505 | 2.980829 | 0 | 12.43665 | 0
2018-02-09 22:04 | 263369.4 | 1560.0006 | 3 | 30 | 4.400323 | 0.9661522 | 3.015509 | 0 | 12.58925 | 0
2018-02-09 22:06 | 263489.4 | 1680.001 | 3 | 30 | 4.400345 | 0.8406219 | 3.045573 | 0 | 12.72154 | 0
2018-02-09 22:08 | 263609.4 | 1800.0022 | 3 | 30 | 4.400338 | 0.73489 | 3.071789 | 0 | 12.8369 | 0
2018-02-09 22:09 | 263720.5 | 1911.0619 | 3 | 30 | 4.400345 | 0.6519966 | 3.093152 | 0 | 12.93091 | 0
2018-02-09 22:11 | 263840.5 | 120.0015 | 4 | 30 | 4.3537 | 0 | 3.093152 | 0 | 12.93091 | 0
2018-02-09 22:13 | 263960.5 | 240.0011 | 4 | 30 | 4.349847 | 0 | 3.093152 | 0 | 12.93091 | 0
2018-02-09 22:14 | 264020.5 | 300.0022 | 4 | 30 | 4.348696 | 0 | 3.093152 | 0 | 12.93091 | 0
2018-02-09 22:16 | 264140.6 | 120.0006 | 5 | 30 | 4.180991 | -2.28206 | 3.093152 | 0.07605662 | 12.93091 | 0.3197166
2018-02-09 22:18 | 264260.6 | 240.0018 | 5 | 30 | 4.150088 | -2.28208 | 3.093152 | 0.1521169 | 12.93091 | 0.6365284
2018-02-09 22:20 | 264380.6 | 360.0005 | 5 | 30 | 4.120744 | -2.28191 | 3.093152 | 0.2281775 | 12.93091 | 0.9510669
2018-02-09 22:22 | 264500.6 | 480.001 | 5 | 30 | 4.091777 | -2.282111 | 3.093152 | 0.3042386 | 12.93091 | 1.263392
2018-02-09 22:24 | 264620.6 | 600.0005 | 5 | 30 | 4.063072 | -2.281983 | 3.093152 | 0.3802982 | 12.93091 | 1.573518
2018-02-09 22:26 | 264740.6 | 720 | 5 | 30 | 4.034657 | -2.28208 | 3.093152 | 0.4563578 | 12.93091 | 1.881471
2018-02-09 22:28 | 264860.6 | 840.002 | 5 | 30 | 4.00661 | -2.282047 | 3.093152 | 0.5324188 | 12.93091 | 2.187282
2018-02-09 22:30 | 264980.6 | 960.0001 | 5 | 30 | 3.979008 | -2.28191 | 3.093152 | 0.6084754 | 12.93091 | 2.490957
2018-02-09 22:32 | 265100.6 | 1080.0013 | 5 | 30 | 3.95202 | -2.282049 | 3.093152 | 0.6845354 | 12.93091 | 2.79257
2018-02-09 22:34 | 265220.6 | 1200.0009 | 5 | 30 | 3.925769 | -2.281957 | 3.093152 | 0.7605978 | 12.93091 | 3.092166
2018-02-09 22:36 | 265340.6 | 1320.0005 | 5 | 30 | 3.900429 | -2.282008 | 3.093152 | 0.8366543 | 12.93091 | 3.389777
2018-02-09 22:38 | 265460.6 | 1440.0001 | 5 | 30 | 3.876151 | -2.281951 | 3.093152 | 0.9127131 | 12.93091 | 3.685509
2018-02-09 22:40 | 265580.6 | 1560.0014 | 5 | 30 | 3.852962 | -2.281981 | 3.093152 | 0.9887752 | 12.93091 | 3.979448
2018-02-09 22:42 | 265700.6 | 1680.0001 | 5 | 30 | 3.831074 | -2.282095 | 3.093152 | 1.064836 | 12.93091 | 4.271665
2018-02-09 22:44 | 265820.6 | 1800 | 5 | 30 | 3.810371 | -2.281998 | 3.093152 | 1.140894 | 12.93091 | 4.562257
2018-02-09 22:46 | 265940.6 | 1920.0018 | 5 | 30 | 3.790579 | -2.282103 | 3.093152 | 1.216957 | 12.93091 | 4.851324
2018-02-09 22:48 | 266060.6 | 2040.0005 | 5 | 30 | 3.77158 | -2.282056 | 3.093152 | 1.293015 | 12.93091 | 5.138903
2018-02-09 22:50 | 266180.6 | 2160.0016 | 5 | 30 | 3.753405 | -2.281937 | 3.093152 | 1.369063 | 12.93091 | 5.425026
2018-02-09 22:52 | 266300.6 | 2280.0004 | 5 | 30 | 3.736131 | -2.281937 | 3.093152 | 1.445132 | 12.93091 | 5.709881
2018-02-09 22:54 | 266420.6 | 2400.0008 | 5 | 30 | 3.719782 | -2.282063 | 3.093152 | 1.521196 | 12.93091 | 5.993435
2018-02-09 22:56 | 266540.6 | 2520.0013 | 5 | 30 | 3.704366 | -2.281939 | 3.093152 | 1.597256 | 12.93091 | 6.27577
2018-02-09 22:58 | 266660.6 | 2640.0008 | 5 | 30 | 3.68985 | -2.282042 | 3.093152 | 1.673313 | 12.93091 | 6.556958
2018-02-09 23:00 | 266780.6 | 2760.0005 | 5 | 30 | 3.676245 | -2.282144 | 3.093152 | 1.74937 | 12.93091 | 6.837074
2018-02-09 23:02 | 266900.6 | 2880.0001 | 5 | 30 | 3.663539 | -2.28207 | 3.093152 | 1.825431 | 12.93091 | 7.116203
2018-02-09 23:04 | 267020.6 | 3000.0013 | 5 | 30 | 3.651776 | -2.281959 | 3.093152 | 1.901489 | 12.93091 | 7.394393
2018-02-09 23:06 | 267140.6 | 3120.0009 | 5 | 30 | 3.640847 | -2.281967 | 3.093152 | 1.977549 | 12.93091 | 7.671726
2018-02-09 23:08 | 267260.6 | 3240.0013 | 5 | 30 | 3.630645 | -2.281887 | 3.093152 | 2.053608 | 12.93091 | 7.948251
2018-02-09 23:10 | 267380.6 | 3360.0017 | 5 | 30 | 3.6209 | -2.281981 | 3.093152 | 2.129669 | 12.93091 | 8.22403
2018-02-09 23:12 | 267500.6 | 3480.0004 | 5 | 30 | 3.611283 | -2.28185 | 3.093152 | 2.205729 | 12.93091 | 8.499072
2018-02-09 23:14 | 267620.6 | 3600.0033 | 5 | 30 | 3.601469 | -2.282004 | 3.093152 | 2.281791 | 12.93091 | 8.77338
2018-02-09 23:16 | 267740.6 | 3720.0005 | 5 | 30 | 3.591234 | -2.282002 | 3.093152 | 2.357845 | 12.93091 | 9.046901
2018-02-09 23:18 | 267860.6 | 3840.0018 | 5 | 30 | 3.580575 | -2.282125 | 3.093152 | 2.433909 | 12.93091 | 9.319661
2018-02-09 23:20 | 267980.6 | 3960.0013 | 5 | 30 | 3.569201 | -2.282124 | 3.093152 | 2.509966 | 12.93091 | 9.591564
2018-02-09 23:22 | 268100.6 | 4080.0001 | 5 | 30 | 3.556458 | -2.28188 | 3.093152 | 2.586025 | 12.93091 | 9.862559
2018-02-09 23:24 | 268220.6 | 4200.0013 | 5 | 30 | 3.541165 | -2.282101 | 3.093152 | 2.662081 | 12.93091 | 10.13249
2018-02-09 23:26 | 268340.6 | 4320.0009 | 5 | 30 | 3.521172 | -2.282101 | 3.093152 | 2.738145 | 12.93091 | 10.40112
2018-02-09 23:28 | 268460.6 | 4440.0005 | 5 | 30 | 3.496189 | -2.281895 | 3.093152 | 2.814206 | 12.93091 | 10.66803
2018-02-09 23:30 | 268580.6 | 4560.0009 | 5 | 30 | 3.46085 | -2.282083 | 3.093152 | 2.890266 | 12.93091 | 10.93271
2018-02-09 23:32 | 268700.6 | 4680.0014 | 5 | 30 | 3.400425 | -2.282062 | 3.093152 | 2.966327 | 12.93091 | 11.19389
2018-02-09 23:34 | 268820.6 | 4800.0001 | 5 | 30 | 3.256577 | -2.282012 | 3.093152 | 3.042387 | 12.93091 | 11.44797
2018-02-09 23:36 | 268898.2 | 4877.6406 | 5 | 30 | 2.999999 | -2.282051 | 3.093152 | 3.0916 | 12.93091 | 11.60316
2018-02-09 23:38 | 269018.3 | 120.0004 | 6 | 30 | 3.205829 | 0 | 3.093152 | 3.0916 | 12.93091 | 11.60316
2018-02-09 23:40 | 269138.3 | 240.0016 | 6 | 30 | 3.21735 | 0 | 3.093152 | 3.0916 | 12.93091 | 11.60316
2018-02-09 23:41 | 269198.3 | 300.0004 | 6 | 30 | 3.221394 | 0 | 3.093152 | 3.0916 | 12.93091 | 11.60316
2018-02-09 23:41 | 269198.3 | 0.0025 | 7 | 31 | 3.221344 | 0 | 0 | 0 | 0 | 0
2018-02-09 23:43 | 269318.4 | 120.0015 | 2 | 31 | 3.940732 | 4.890154 | 0.1623022 | 1.19e-10 | 0.6151445 | 3.82e-10
2018-02-09 23:45 | 269438.4 | 240.002 | 2 | 31 | 3.992085 | 4.890049 | 0.3252892 | 1.19e-10 | 1.26232 | 3.82e-10
2018-02-09 23:47 | 269558.4 | 360.0006 | 2 | 31 | 4.028884 | 4.890057 | 0.4882697 | 1.19e-10 | 1.916059 | 3.82e-10
2018-02-09 23:49 | 269678.4 | 480.0011 | 2 | 31 | 4.058959 | 4.889851 | 0.6512503 | 1.19e-10 | 2.575194 | 3.82e-10
2018-02-09 23:51 | 269798.4 | 600.0014 | 2 | 31 | 4.085207 | 4.889929 | 0.8142331 | 1.19e-10 | 3.238923 | 3.82e-10
2018-02-09 23:53 | 269918.4 | 720.0018 | 2 | 31 | 4.108338 | 4.889875 | 0.9772205 | 1.19e-10 | 3.906673 | 3.82e-10
2018-02-09 23:55 | 270038.4 | 840.0006 | 2 | 31 | 4.132156 | 4.889767 | 1.140204 | 1.19e-10 | 4.578179 | 3.82e-10
2018-02-09 23:57 | 270158.4 | 960.0002 | 2 | 31 | 4.158197 | 4.890177 | 1.30319 | 1.19e-10 | 5.253756 | 3.82e-10
2018-02-09 23:59 | 270278.4 | 1080.0006 | 2 | 31 | 4.186723 | 4.889889 | 1.466172 | 1.19e-10 | 5.93375 | 3.82e-10
2018-02-10 00:01 | 270398.4 | 1200.001 | 2 | 31 | 4.200398 | 4.551241 | 1.625835 | 1.19e-10 | 6.6039 | 3.82e-10
2018-02-10 00:03 | 270518.4 | 1320.0022 | 2 | 31 | 4.200398 | 4.01853 | 1.768564 | 1.19e-10 | 7.20342 | 3.82e-10
2018-02-10 00:05 | 270638.4 | 1440.0004 | 2 | 31 | 4.200401 | 3.516722 | 1.894036 | 1.19e-10 | 7.730451 | 3.82e-10
2018-02-10 00:06 | 270703.4 | 1505.0031 | 2 | 31 | 4.200381 | 3.259987 | 1.955199 | 1.19e-10 | 7.987361 | 3.82e-10
2018-02-10 00:08 | 270823.4 | 120.0022 | 3 | 31 | 4.227741 | 3.259903 | 2.063422 | 1.19e-10 | 8.443299 | 3.82e-10
2018-02-10 00:10 | 270943.4 | 240.0017 | 3 | 31 | 4.259984 | 3.259922 | 2.172072 | 1.19e-10 | 8.904371 | 3.82e-10
2018-02-10 00:12 | 271063.4 | 360.0022 | 3 | 31 | 4.294872 | 3.259914 | 2.280727 | 1.19e-10 | 9.369114 | 3.82e-10
2018-02-10 00:14 | 271183.4 | 480.001 | 3 | 31 | 4.332003 | 3.259825 | 2.389381 | 1.19e-10 | 9.837767 | 3.82e-10
2018-02-10 00:16 | 271303.4 | 600.0006 | 3 | 31 | 4.371014 | 3.259892 | 2.498033 | 1.19e-10 | 10.31055 | 3.82e-10
2018-02-10 00:18 | 271423.4 | 720.0019 | 3 | 31 | 4.40041 | 3.055788 | 2.605692 | 1.19e-10 | 10.78313 | 3.82e-10
2018-02-10 00:20 | 271543.4 | 840.0012 | 3 | 31 | 4.400376 | 2.535879 | 2.698458 | 1.19e-10 | 11.19134 | 3.82e-10
2018-02-10 00:22 | 271663.4 | 960.0019 | 3 | 31 | 4.400391 | 2.125076 | 2.775897 | 1.19e-10 | 11.5321 | 3.82e-10
2018-02-10 00:24 | 271783.4 | 1080.0023 | 3 | 31 | 4.400395 | 1.790154 | 2.840943 | 1.19e-10 | 11.81833 | 3.82e-10
2018-02-10 00:26 | 271903.4 | 1200.0018 | 3 | 31 | 4.400386 | 1.517656 | 2.895911 | 1.19e-10 | 12.06021 | 3.82e-10
2018-02-10 00:28 | 272023.4 | 1320.0006 | 3 | 31 | 4.400362 | 1.294266 | 2.94265 | 1.19e-10 | 12.26587 | 3.82e-10
2018-02-10 00:30 | 272143.4 | 1440.0001 | 3 | 31 | 4.400363 | 1.111391 | 2.982647 | 1.19e-10 | 12.44188 | 3.82e-10
2018-02-10 00:32 | 272263.4 | 1560.0014 | 3 | 31 | 4.400355 | 0.9597759 | 3.017085 | 1.19e-10 | 12.59341 | 3.82e-10
2018-02-10 00:34 | 272383.4 | 1680.0002 | 3 | 31 | 4.400364 | 0.8345127 | 3.046919 | 1.19e-10 | 12.7247 | 3.82e-10
2018-02-10 00:36 | 272503.4 | 1800.0022 | 3 | 31 | 4.400339 | 0.7286816 | 3.072915 | 1.19e-10 | 12.83909 | 3.82e-10
2018-02-10 00:37 | 272606.2 | 1902.8216 | 3 | 31 | 4.400351 | 0.6519833 | 3.092606 | 1.19e-10 | 12.92573 | 3.82e-10
2018-02-10 00:39 | 272726.2 | 120.0004 | 4 | 31 | 4.353742 | 0 | 3.092606 | 1.19e-10 | 12.92573 | 3.82e-10
2018-02-10 00:41 | 272846.3 | 240.0017 | 4 | 31 | 4.349905 | 0 | 3.092606 | 1.19e-10 | 12.92573 | 3.82e-10
2018-02-10 00:42 | 272906.3 | 300.0036 | 4 | 31 | 4.348754 | 0 | 3.092606 | 1.19e-10 | 12.92573 | 3.82e-10
2018-02-10 00:44 | 273026.3 | 120.0022 | 5 | 31 | 4.180865 | -2.282099 | 3.092606 | 0.07606118 | 12.92573 | 0.3197296
2018-02-10 00:46 | 273146.3 | 240.0018 | 5 | 31 | 4.149867 | -2.282045 | 3.092606 | 0.1521202 | 12.92573 | 0.636524
2018-02-10 00:48 | 273266.3 | 360.0015 | 5 | 31 | 4.120408 | -2.282156 | 3.092606 | 0.2281814 | 12.92573 | 0.9510438
2018-02-10 00:50 | 273386.3 | 480.001 | 5 | 31 | 4.091393 | -2.282043 | 3.092606 | 0.3042404 | 12.92573 | 1.263333
2018-02-10 00:52 | 273506.3 | 600.0014 | 5 | 31 | 4.062663 | -2.282031 | 3.092606 | 0.3803035 | 12.92573 | 1.573443
2018-02-10 00:54 | 273626.3 | 720.0001 | 5 | 31 | 4.034235 | -2.282039 | 3.092606 | 0.4563594 | 12.92573 | 1.881348
2018-02-10 00:56 | 273746.3 | 840.0006 | 5 | 31 | 4.006192 | -2.282043 | 3.092606 | 0.532423 | 12.92573 | 2.187137
2018-02-10 00:58 | 273866.3 | 960.001 | 5 | 31 | 3.978666 | -2.282021 | 3.092606 | 0.6084834 | 12.92573 | 2.4908
2018-02-10 01:00 | 273986.3 | 1080.0014 | 5 | 31 | 3.951766 | -2.282043 | 3.092606 | 0.6845419 | 12.92573 | 2.792385
2018-02-10 01:02 | 274106.3 | 1200.0002 | 5 | 31 | 3.925652 | -2.282002 | 3.092606 | 0.7606013 | 12.92573 | 3.091955
2018-02-10 01:04 | 274226.3 | 1320.0014 | 5 | 31 | 3.900379 | -2.281981 | 3.092606 | 0.836658 | 12.92573 | 3.38956
2018-02-10 01:06 | 274346.3 | 1440.0003 | 5 | 31 | 3.876176 | -2.281934 | 3.092606 | 0.9127182 | 12.92573 | 3.685296
2018-02-10 01:08 | 274466.3 | 1560.0009 | 5 | 31 | 3.853109 | -2.282043 | 3.092606 | 0.9887761 | 12.92573 | 3.979226
2018-02-10 01:10 | 274586.3 | 1680.001 | 5 | 31 | 3.831325 | -2.281998 | 3.092606 | 1.064835 | 12.92573 | 4.271451
2018-02-10 01:12 | 274706.3 | 1800.0006 | 5 | 31 | 3.810698 | -2.281914 | 3.092606 | 1.140896 | 12.92573 | 4.562076
2018-02-10 01:14 | 274826.3 | 1920.0018 | 5 | 31 | 3.791021 | -2.282002 | 3.092606 | 1.216957 | 12.92573 | 4.851167
2018-02-10 01:16 | 274946.3 | 2040.0022 | 5 | 31 | 3.772136 | -2.282019 | 3.092606 | 1.293017 | 12.92573 | 5.138789
2018-02-10 01:18 | 275066.3 | 2160.0011 | 5 | 31 | 3.754076 | -2.282125 | 3.092606 | 1.369068 | 12.92573 | 5.424971
2018-02-10 01:20 | 275186.3 | 2280.0022 | 5 | 31 | 3.736895 | -2.28206 | 3.092606 | 1.445135 | 12.92573 | 5.70987
2018-02-10 01:22 | 275306.3 | 2400.001 | 5 | 31 | 3.720603 | -2.281815 | 3.092606 | 1.521193 | 12.92573 | 5.993466
2018-02-10 01:24 | 275426.3 | 2520.0006 | 5 | 31 | 3.705188 | -2.281914 | 3.092606 | 1.597253 | 12.92573 | 6.275866
2018-02-10 01:26 | 275546.3 | 2640.0002 | 5 | 31 | 3.69065 | -2.281866 | 3.092606 | 1.673311 | 12.92573 | 6.557116
2018-02-10 01:28 | 275666.3 | 2760.0022 | 5 | 31 | 3.676972 | -2.282042 | 3.092606 | 1.74937 | 12.92573 | 6.837296
2018-02-10 01:30 | 275786.3 | 2880.0002 | 5 | 31 | 3.664237 | -2.282053 | 3.092606 | 1.825427 | 12.92573 | 7.116465
2018-02-10 01:32 | 275906.3 | 3000.0004 | 5 | 31 | 3.652448 | -2.282062 | 3.092606 | 1.901487 | 12.92573 | 7.394711
2018-02-10 01:34 | 276026.3 | 3120.001 | 5 | 31 | 3.641534 | -2.282035 | 3.092606 | 1.977548 | 12.92573 | 7.6721
2018-02-10 01:36 | 276146.3 | 3240.0014 | 5 | 31 | 3.631331 | -2.282131 | 3.092606 | 2.05361 | 12.92573 | 7.948691
2018-02-10 01:38 | 276266.3 | 3360.0018 | 5 | 31 | 3.621562 | -2.281971 | 3.092606 | 2.12967 | 12.92573 | 8.224515
2018-02-10 01:40 | 276386.3 | 3480.0014 | 5 | 31 | 3.61192 | -2.282104 | 3.092606 | 2.205728 | 12.92573 | 8.499599
2018-02-10 01:42 | 276506.3 | 3600.001 | 5 | 31 | 3.602127 | -2.282146 | 3.092606 | 2.281785 | 12.92573 | 8.773937
2018-02-10 01:44 | 276626.3 | 3720.0014 | 5 | 31 | 3.591854 | -2.282104 | 3.092606 | 2.357844 | 12.92573 | 9.047523
2018-02-10 01:46 | 276746.3 | 3840.0002 | 5 | 31 | 3.581152 | -2.28206 | 3.092606 | 2.433905 | 12.92573 | 9.320321
2018-02-10 01:48 | 276866.3 | 3960.0014 | 5 | 31 | 3.569765 | -2.282161 | 3.092606 | 2.509966 | 12.92573 | 9.592279
2018-02-10 01:50 | 276986.3 | 4080.0002 | 5 | 31 | 3.55706 | -2.282065 | 3.092606 | 2.586025 | 12.92573 | 9.863323
2018-02-10 01:52 | 277106.3 | 4200.0003 | 5 | 31 | 3.541741 | -2.282076 | 3.092606 | 2.662083 | 12.92573 | 10.1333
2018-02-10 01:54 | 277226.3 | 4320.0018 | 5 | 31 | 3.521692 | -2.282158 | 3.092606 | 2.738145 | 12.92573 | 10.40197
2018-02-10 01:56 | 277346.3 | 4440.0006 | 5 | 31 | 3.496705 | -2.281998 | 3.092606 | 2.814207 | 12.92573 | 10.66892
2018-02-10 01:58 | 277466.3 | 4560.0002 | 5 | 31 | 3.461321 | -2.282049 | 3.092606 | 2.890265 | 12.92573 | 10.93363
2018-02-10 02:00 | 277586.3 | 4680.0014 | 5 | 31 | 3.400795 | -2.282043 | 3.092606 | 2.966327 | 12.92573 | 11.19485
2018-02-10 02:02 | 277706.3 | 4800.0002 | 5 | 31 | 3.256093 | -2.282183 | 3.092606 | 3.042386 | 12.92573 | 11.44893
2018-02-10 02:04 | 277783.5 | 4877.1334 | 5 | 31 | 2.99999 | -2.281973 | 3.092606 | 3.091275 | 12.92573 | 11.60308
2018-02-10 02:06 | 277903.5 | 120.0003 | 6 | 31 | 3.204933 | 0 | 3.092606 | 3.091275 | 12.92573 | 11.60308
2018-02-10 02:08 | 278023.5 | 240.0007 | 6 | 31 | 3.216511 | 0 | 3.092606 | 3.091275 | 12.92573 | 11.60308
2018-02-10 02:09 | 278083.5 | 300.0012 | 6 | 31 | 3.220562 | 0 | 3.092606 | 3.091275 | 12.92573 | 11.60308
2018-02-10 02:09 | 278083.5 | 0.0025 | 7 | 32 | 3.220541 | 0 | 0 | 0 | 0 | 0
2018-02-10 02:11 | 278203.6 | 120.0006 | 2 | 32 | 3.94145 | 4.890104 | 0.1623007 | 0 | 0.6151818 | 0
2018-02-10 02:13 | 278323.6 | 240.001 | 2 | 32 | 3.99303 | 4.890072 | 0.3252863 | 0 | 1.26249 | 0
2018-02-10 02:15 | 278443.6 | 360.0021 | 2 | 32 | 4.030101 | 4.889961 | 0.4882784 | 0 | 1.91645 | 0
2018-02-10 02:17 | 278563.6 | 480.0001 | 2 | 32 | 4.060387 | 4.890141 | 0.6512617 | 0 | 2.575812 | 0
2018-02-10 02:19 | 278683.6 | 600.0013 | 2 | 32 | 4.086661 | 4.890141 | 0.8142459 | 0 | 3.239782 | 0
2018-02-10 02:21 | 278803.6 | 720.0008 | 2 | 32 | 4.109853 | 4.889992 | 0.9772312 | 0 | 3.90776 | 0
2018-02-10 02:23 | 278923.6 | 840.0005 | 2 | 32 | 4.133665 | 4.890079 | 1.140215 | 0 | 4.579509 | 0
2018-02-10 02:25 | 279043.6 | 960.0002 | 2 | 32 | 4.159649 | 4.89011 | 1.303203 | 0 | 5.255336 | 0
2018-02-10 02:27 | 279163.6 | 1080.0021 | 2 | 32 | 4.187981 | 4.890242 | 1.466185 | 0 | 5.935554 | 0
2018-02-10 02:29 | 279283.6 | 1200.0017 | 2 | 32 | 4.200395 | 4.535902 | 1.625478 | 0 | 6.604236 | 0
2018-02-10 02:31 | 279403.6 | 1320.0013 | 2 | 32 | 4.200387 | 4.009783 | 1.767814 | 0 | 7.202104 | 0
2018-02-10 02:33 | 279523.6 | 1440.0002 | 2 | 32 | 4.200398 | 3.513102 | 1.893097 | 0 | 7.728342 | 0
2018-02-10 02:34 | 279588.5 | 1504.8279 | 2 | 32 | 4.200398 | 3.259991 | 1.954059 | 0 | 7.984406 | 0
2018-02-10 02:36 | 279708.5 | 120.0022 | 3 | 32 | 4.227631 | 3.259842 | 2.062276 | 0 | 8.440313 | 0
2018-02-10 02:38 | 279828.5 | 240.001 | 3 | 32 | 4.259755 | 3.25989 | 2.170928 | 0 | 8.901373 | 0
2018-02-10 02:40 | 279948.5 | 360.0023 | 3 | 32 | 4.294499 | 3.259945 | 2.279583 | 0 | 9.366085 | 0
2018-02-10 02:42 | 280068.5 | 480.0005 | 3 | 32 | 4.3315 | 3.259823 | 2.388237 | 0 | 9.834689 | 0
2018-02-10 02:44 | 280188.5 | 600.0007 | 3 | 32 | 4.370456 | 3.259947 | 2.496887 | 0 | 10.30741 | 0
2018-02-10 02:46 | 280308.5 | 720.001 | 3 | 32 | 4.400401 | 3.066853 | 2.604652 | 0 | 10.7804 | 0
2018-02-10 02:48 | 280428.5 | 840.0014 | 3 | 32 | 4.400382 | 2.544247 | 2.697717 | 0 | 11.18993 | 0
2018-02-10 02:50 | 280548.5 | 960.001 | 3 | 32 | 4.400375 | 2.13093 | 2.775387 | 0 | 11.5317 | 0
2018-02-10 02:52 | 280668.5 | 1080.0007 | 3 | 32 | 4.400383 | 1.796177 | 2.840635 | 0 | 11.81882 | 0
2018-02-10 02:54 | 280788.5 | 1200.0011 | 3 | 32 | 4.40039 | 1.522514 | 2.895773 | 0 | 12.06145 | 0
2018-02-10 02:56 | 280908.5 | 1320.0014 | 3 | 32 | 4.40034 | 1.297363 | 2.942637 | 0 | 12.26767 | 0
2018-02-10 02:58 | 281028.5 | 1440.001 | 3 | 32 | 4.400355 | 1.112633 | 2.982707 | 0 | 12.44399 | 0
2018-02-10 03:00 | 281148.5 | 1560.0006 | 3 | 32 | 4.400362 | 0.9601841 | 3.01718 | 0 | 12.59568 | 0
2018-02-10 03:02 | 281268.5 | 1680.001 | 3 | 32 | 4.40035 | 0.8337135 | 3.047018 | 0 | 12.72698 | 0
2018-02-10 03:04 | 281388.5 | 1800.0006 | 3 | 32 | 4.400344 | 0.7280483 | 3.072999 | 0 | 12.8413 | 0
2018-02-10 03:06 | 281488.8 | 1900.3102 | 3 | 32 | 4.400329 | 0.6519928 | 3.092207 | 0 | 12.92583 | 0
2018-02-10 03:08 | 281608.8 | 119.9999 | 4 | 32 | 4.35373 | 0 | 3.092207 | 0 | 12.92583 | 0
2018-02-10 03:10 | 281728.8 | 240.0008 | 4 | 32 | 4.34993 | 0 | 3.092207 | 0 | 12.92583 | 0
2018-02-10 03:11 | 281788.8 | 300.002 | 4 | 32 | 4.348771 | 0 | 3.092207 | 0 | 12.92583 | 0
2018-02-10 03:13 | 281908.9 | 120.0007 | 5 | 32 | 4.180977 | -2.282148 | 3.092207 | 0.07606079 | 12.92583 | 0.3197351
2018-02-10 03:15 | 282028.9 | 240.0018 | 5 | 32 | 4.150009 | -2.281942 | 3.092207 | 0.1521208 | 12.92583 | 0.6365429
2018-02-10 03:17 | 282148.9 | 360.0022 | 5 | 32 | 4.120596 | -2.281895 | 3.092207 | 0.2281816 | 12.92583 | 0.9510728
2018-02-10 03:19 | 282268.9 | 480.001 | 5 | 32 | 4.091638 | -2.282177 | 3.092207 | 0.3042372 | 12.92583 | 1.263364
2018-02-10 03:21 | 282388.9 | 600.0006 | 5 | 32 | 4.06296 | -2.28198 | 3.092207 | 0.3802974 | 12.92583 | 1.573482
2018-02-10 03:23 | 282508.9 | 720.001 | 5 | 32 | 4.034566 | -2.282072 | 3.092207 | 0.4563612 | 12.92583 | 1.881444
2018-02-10 03:25 | 282628.9 | 840.0014 | 5 | 32 | 4.006521 | -2.282037 | 3.092207 | 0.5324199 | 12.92583 | 2.187239
2018-02-10 03:27 | 282748.9 | 960.0003 | 5 | 32 | 3.97893 | -2.282045 | 3.092207 | 0.6084794 | 12.92583 | 2.490921
2018-02-10 03:29 | 282868.9 | 1080.0014 | 5 | 32 | 3.951947 | -2.281714 | 3.092207 | 0.6845416 | 12.92583 | 2.792535
2018-02-10 03:31 | 282988.9 | 1200.0018 | 5 | 32 | 3.925716 | -2.282056 | 3.092207 | 0.7606012 | 12.92583 | 3.092116
2018-02-10 03:33 | 283108.9 | 1320.0007 | 5 | 32 | 3.900346 | -2.28198 | 3.092207 | 0.8366599 | 12.92583 | 3.38973
2018-02-10 03:35 | 283228.9 | 1440.001 | 5 | 32 | 3.876057 | -2.282056 | 3.092207 | 0.9127212 | 12.92583 | 3.685465
2018-02-10 03:37 | 283348.9 | 1560.0029 | 5 | 32 | 3.852902 | -2.281987 | 3.092207 | 0.9887819 | 12.92583 | 3.979393
2018-02-10 03:39 | 283468.9 | 1680.0002 | 5 | 32 | 3.831017 | -2.282125 | 3.092207 | 1.064837 | 12.92583 | 4.271585
2018-02-10 03:41 | 283588.9 | 1800.0007 | 5 | 32 | 3.810269 | -2.281992 | 3.092207 | 1.140896 | 12.92583 | 4.562175
2018-02-10 03:43 | 283708.9 | 1920.0002 | 5 | 32 | 3.790457 | -2.281875 | 3.092207 | 1.216956 | 12.92583 | 4.851225
2018-02-10 03:45 | 283828.9 | 2040.0006 | 5 | 32 | 3.771473 | -2.282172 | 3.092207 | 1.293014 | 12.92583 | 5.138791
2018-02-10 03:47 | 283948.9 | 2160.0006 | 5 | 32 | 3.753333 | -2.281951 | 3.092207 | 1.369076 | 12.92583 | 5.424962
2018-02-10 03:49 | 284068.9 | 2280.0007 | 5 | 32 | 3.736064 | -2.282062 | 3.092207 | 1.445135 | 12.92583 | 5.709774
2018-02-10 03:51 | 284188.9 | 2400.0002 | 5 | 32 | 3.719725 | -2.282109 | 3.092207 | 1.521197 | 12.92583 | 5.99332
2018-02-10 03:53 | 284308.9 | 2520.0006 | 5 | 32 | 3.704295 | -2.282019 | 3.092207 | 1.597255 | 12.92583 | 6.275642
2018-02-10 03:55 | 284428.9 | 2640.0002 | 5 | 32 | 3.689777 | -2.282099 | 3.092207 | 1.673317 | 12.92583 | 6.55684
2018-02-10 03:57 | 284548.9 | 2760.0014 | 5 | 32 | 3.676179 | -2.282019 | 3.092207 | 1.749378 | 12.92583 | 6.836966
2018-02-10 03:59 | 284668.9 | 2880.0013 | 5 | 32 | 3.663529 | -2.282029 | 3.092207 | 1.825436 | 12.92583 | 7.116081
2018-02-10 04:01 | 284788.9 | 3000.0001 | 5 | 32 | 3.651859 | -2.282031 | 3.092207 | 1.901497 | 12.92583 | 7.394282
2018-02-10 04:03 | 284908.9 | 3120.001 | 5 | 32 | 3.641061 | -2.282004 | 3.092207 | 1.977554 | 12.92583 | 7.671617
2018-02-10 04:05 | 285028.9 | 3240.0021 | 5 | 32 | 3.63095 | -2.281971 | 3.092207 | 2.053615 | 12.92583 | 7.948169
2018-02-10 04:07 | 285148.9 | 3360.0018 | 5 | 32 | 3.621314 | -2.282002 | 3.092207 | 2.129677 | 12.92583 | 8.223977
2018-02-10 04:09 | 285268.9 | 3480.0007 | 5 | 32 | 3.611756 | -2.281944 | 3.092207 | 2.205732 | 12.92583 | 8.499034
2018-02-10 04:11 | 285388.9 | 3600.0003 | 5 | 32 | 3.602009 | -2.282125 | 3.092207 | 2.281797 | 12.92583 | 8.773392
2018-02-10 04:13 | 285508.9 | 3720.0005 | 5 | 32 | 3.591811 | -2.28206 | 3.092207 | 2.357854 | 12.92583 | 9.046967
2018-02-10 04:15 | 285628.9 | 3840.0002 | 5 | 32 | 3.581153 | -2.28207 | 3.092207 | 2.43391 | 12.92583 | 9.319743
2018-02-10 04:17 | 285748.9 | 3960.0006 | 5 | 32 | 3.569849 | -2.282074 | 3.092207 | 2.509974 | 12.92583 | 9.591717
2018-02-10 04:19 | 285868.9 | 4080.0018 | 5 | 32 | 3.557175 | -2.282037 | 3.092207 | 2.586033 | 12.92583 | 9.862767
2018-02-10 04:21 | 285988.9 | 4200.0006 | 5 | 32 | 3.541893 | -2.282031 | 3.092207 | 2.662091 | 12.92583 | 10.13276
2018-02-10 04:23 | 286108.9 | 4320.0001 | 5 | 32 | 3.521859 | -2.282099 | 3.092207 | 2.738153 | 12.92583 | 10.40143
2018-02-10 04:25 | 286228.9 | 4440.0006 | 5 | 32 | 3.496898 | -2.281864 | 3.092207 | 2.814214 | 12.92583 | 10.6684
2018-02-10 04:27 | 286348.9 | 4560.0003 | 5 | 32 | 3.46149 | -2.282154 | 3.092207 | 2.890276 | 12.92583 | 10.93313
2018-02-10 04:29 | 286468.9 | 4680.0013 | 5 | 32 | 3.400836 | -2.282129 | 3.092207 | 2.966335 | 12.92583 | 11.19435
2018-02-10 04:31 | 286588.9 | 4800.0002 | 5 | 32 | 3.255157 | -2.281981 | 3.092207 | 3.042397 | 12.92583 | 11.44842
2018-02-10 04:32 | 286665.4 | 4876.4718 | 5 | 32 | 2.999988 | -2.28208 | 3.092207 | 3.090867 | 12.92583 | 11.60122
2018-02-10 04:34 | 286785.4 | 120.0005 | 6 | 32 | 3.204291 | 0 | 3.092207 | 3.090867 | 12.92583 | 11.60122
2018-02-10 04:36 | 286905.4 | 240.001 | 6 | 32 | 3.215879 | 0 | 3.092207 | 3.090867 | 12.92583 | 11.60122
2018-02-10 04:37 | 286965.4 | 300.003 | 6 | 32 | 3.219937 | 0 | 3.092207 | 3.090867 | 12.92583 | 11.60122
2018-02-10 04:37 | 286965.4 | 0.0024 | 7 | 33 | 3.21981 | 0 | 0 | 0 | 0 | 0
2018-02-10 04:39 | 287085.5 | 120.0021 | 2 | 33 | 3.941345 | 4.890133 | 0.162303 | 0 | 0.6151498 | 0
2018-02-10 04:41 | 287205.5 | 240.0016 | 2 | 33 | 3.99303 | 4.890152 | 0.3252835 | 0 | 1.262431 | 0
2018-02-10 04:43 | 287325.5 | 360.002 | 2 | 33 | 4.030088 | 4.890137 | 0.4882657 | 0 | 1.916352 | 0
2018-02-10 04:45 | 287445.5 | 480.0001 | 2 | 33 | 4.060352 | 4.890076 | 0.6512532 | 0 | 2.575729 | 0
2018-02-10 04:47 | 287565.5 | 600.0013 | 2 | 33 | 4.08672 | 4.890133 | 0.8142399 | 0 | 3.239714 | 0
2018-02-10 04:49 | 287685.5 | 720.0016 | 2 | 33 | 4.109903 | 4.890131 | 0.9772294 | 0 | 3.907717 | 0
2018-02-10 04:51 | 287805.5 | 840.0013 | 2 | 33 | 4.133687 | 4.889973 | 1.14018 | 0 | 4.579334 | 0
2018-02-10 04:53 | 287925.5 | 960.0009 | 2 | 33 | 4.159683 | 4.890093 | 1.303201 | 0 | 5.255304 | 0
2018-02-10 04:55 | 288045.5 | 1080.0005 | 2 | 33 | 4.188159 | 4.889841 | 1.466183 | 0 | 5.935539 | 0
2018-02-10 04:57 | 288165.5 | 1200.0003 | 2 | 33 | 4.200388 | 4.531498 | 1.625387 | 0 | 6.603863 | 0
2018-02-10 04:59 | 288285.5 | 1320.0005 | 2 | 33 | 4.200395 | 4.00481 | 1.767569 | 0 | 7.201085 | 0
2018-02-10 05:01 | 288405.5 | 1440.0009 | 2 | 33 | 4.200395 | 3.506859 | 1.892645 | 0 | 7.726451 | 0
2018-02-10 05:02 | 288468.6 | 1503.0207 | 2 | 33 | 4.200381 | 3.259983 | 1.951853 | 0 | 7.975151 | 0
2018-02-10 05:04 | 288588.6 | 120.0022 | 3 | 33 | 4.227691 | 3.260231 | 2.060068 | 0 | 8.43105 | 0
2018-02-10 05:06 | 288708.6 | 240.0011 | 3 | 33 | 4.259911 | 3.259888 | 2.168718 | 0 | 8.892115 | 0
2018-02-10 05:08 | 288828.6 | 360.0006 | 3 | 33 | 4.294724 | 3.259884 | 2.277373 | 0 | 9.356846 | 0
2018-02-10 05:10 | 288948.6 | 480.001 | 3 | 33 | 4.331814 | 3.259968 | 2.386031 | 0 | 9.825497 | 0
2018-02-10 05:12 | 289068.6 | 600.0005 | 3 | 33 | 4.370766 | 3.260113 | 2.494682 | 0 | 10.29825 | 0
2018-02-10 05:14 | 289188.6 | 720 | 3 | 33 | 4.40041 | 3.061024 | 2.602389 | 0 | 10.77102 | 0
2018-02-10 05:16 | 289308.6 | 840.0005 | 3 | 33 | 4.400397 | 2.54076 | 2.695317 | 0 | 11.17994 | 0
2018-02-10 05:18 | 289428.6 | 960.001 | 3 | 33 | 4.400388 | 2.129427 | 2.772899 | 0 | 11.52133 | 0
2018-02-10 05:20 | 289548.6 | 1080.0001 | 3 | 33 | 4.400374 | 1.794586 | 2.838088 | 0 | 11.80819 | 0
2018-02-10 05:22 | 289668.6 | 1200.0018 | 3 | 33 | 4.400385 | 1.521696 | 2.893197 | 0 | 12.05069 | 0
2018-02-10 05:24 | 289788.6 | 1320.0022 | 3 | 33 | 4.400381 | 1.298807 | 2.940068 | 0 | 12.25693 | 0
2018-02-10 05:26 | 289908.6 | 1440.001 | 3 | 33 | 4.400382 | 1.114906 | 2.980181 | 0 | 12.43345 | 0
2018-02-10 05:28 | 290028.6 | 1560.0014 | 3 | 33 | 4.400326 | 0.9622231 | 3.014729 | 0 | 12.58547 | 0
2018-02-10 05:30 | 290148.6 | 1680.0033 | 3 | 33 | 4.400356 | 0.8371849 | 3.044669 | 0 | 12.71722 | 0
2018-02-10 05:32 | 290268.6 | 1800.0022 | 3 | 33 | 4.400355 | 0.7320194 | 3.070765 | 0 | 12.83205 | 0
2018-02-10 05:34 | 290375.6 | 1907.069 | 3 | 33 | 4.40034 | 0.6519985 | 3.091318 | 0 | 12.92249 | 0
2018-02-10 05:36 | 290495.7 | 120.0022 | 4 | 33 | 4.353677 | 0 | 3.091318 | 0 | 12.92249 | 0
2018-02-10 05:38 | 290615.7 | 240.0018 | 4 | 33 | 4.349847 | 0 | 3.091318 | 0 | 12.92249 | 0
2018-02-10 05:39 | 290675.7 | 300.0038 | 4 | 33 | 4.348681 | 0 | 3.091318 | 0 | 12.92249 | 0
2018-02-10 05:41 | 290795.8 | 120.0007 | 5 | 33 | 4.180906 | -2.282029 | 3.091318 | 0.07605629 | 12.92249 | 0.3197081
2018-02-10 05:43 | 290915.8 | 240.0009 | 5 | 33 | 4.149999 | -2.282004 | 3.091318 | 0.1521161 | 12.92249 | 0.6365116
2018-02-10 05:45 | 291035.8 | 360.0007 | 5 | 33 | 4.120615 | -2.281983 | 3.091318 | 0.2281792 | 12.92249 | 0.951052
2018-02-10 05:47 | 291155.8 | 480.0011 | 5 | 33 | 4.09169 | -2.281949 | 3.091318 | 0.3042347 | 12.92249 | 1.263346
2018-02-10 05:49 | 291275.8 | 600.0015 | 5 | 33 | 4.063053 | -2.281944 | 3.091318 | 0.3802961 | 12.92249 | 1.573476
2018-02-10 05:51 | 291395.8 | 720.0011 | 5 | 33 | 4.034733 | -2.281978 | 3.091318 | 0.4563568 | 12.92249 | 1.881435
2018-02-10 05:53 | 291515.8 | 840.0015 | 5 | 33 | 4.006746 | -2.28169 | 3.091318 | 0.5324177 | 12.92249 | 2.187253
2018-02-10 05:55 | 291635.8 | 960.0003 | 5 | 33 | 3.979211 | -2.282092 | 3.091318 | 0.6084806 | 12.92249 | 2.490967
2018-02-10 05:57 | 291755.8 | 1080.0015 | 5 | 33 | 3.952197 | -2.28198 | 3.091318 | 0.6845367 | 12.92249 | 2.792578
2018-02-10 05:59 | 291875.8 | 1200.0011 | 5 | 33 | 3.925962 | -2.28215 | 3.091318 | 0.7606008 | 12.92249 | 3.092197
2018-02-10 06:01 | 291995.8 | 1320.0007 | 5 | 33 | 3.900569 | -2.281955 | 3.091318 | 0.8366579 | 12.92249 | 3.389822
2018-02-10 06:03 | 292115.8 | 1440.001 | 5 | 33 | 3.876229 | -2.282024 | 3.091318 | 0.9127192 | 12.92249 | 3.685572
2018-02-10 06:05 | 292235.8 | 1560.0015 | 5 | 33 | 3.853043 | -2.281946 | 3.091318 | 0.988781 | 12.92249 | 3.979517
2018-02-10 06:07 | 292355.8 | 1680.001 | 5 | 33 | 3.831148 | -2.282056 | 3.091318 | 1.064838 | 12.92249 | 4.271726
2018-02-10 06:09 | 292475.8 | 1800.0007 | 5 | 33 | 3.810421 | -2.28217 | 3.091318 | 1.140899 | 12.92249 | 4.562333
2018-02-10 06:11 | 292595.8 | 1920.0018 | 5 | 33 | 3.790616 | -2.281973 | 3.091318 | 1.216958 | 12.92249 | 4.851391
2018-02-10 06:13 | 292715.8 | 2040.0007 | 5 | 33 | 3.771667 | -2.281759 | 3.091318 | 1.293014 | 12.92249 | 5.138963
2018-02-10 06:15 | 292835.8 | 2160.0012 | 5 | 33 | 3.753514 | -2.281811 | 3.091318 | 1.369075 | 12.92249 | 5.425145
2018-02-10 06:17 | 292955.8 | 2280.0023 | 5 | 33 | 3.73625 | -2.281996 | 3.091318 | 1.445135 | 12.92249 | 5.709975
2018-02-10 06:19 | 293075.8 | 2400.0019 | 5 | 33 | 3.719911 | -2.282049 | 3.091318 | 1.521194 | 12.92249 | 5.993521
2018-02-10 06:21 | 293195.8 | 2520.0007 | 5 | 33 | 3.704487 | -2.282099 | 3.091318 | 1.597255 | 12.92249 | 6.275868
2018-02-10 06:23 | 293315.8 | 2640.0003 | 5 | 33 | 3.689985 | -2.281934 | 3.091318 | 1.673316 | 12.92249 | 6.557077
2018-02-10 06:25 | 293435.8 | 2760.0006 | 5 | 33 | 3.676348 | -2.28206 | 3.091318 | 1.749373 | 12.92249 | 6.837204
2018-02-10 06:27 | 293555.8 | 2880.0011 | 5 | 33 | 3.663666 | -2.282029 | 3.091318 | 1.825432 | 12.92249 | 7.116334
2018-02-10 06:29 | 293675.8 | 3000.0016 | 5 | 33 | 3.651894 | -2.282068 | 3.091318 | 1.901493 | 12.92249 | 7.394543
2018-02-10 06:31 | 293795.8 | 3120.0003 | 5 | 33 | 3.640997 | -2.282078 | 3.091318 | 1.977551 | 12.92249 | 7.671882
2018-02-10 06:33 | 293915.8 | 3240.0023 | 5 | 33 | 3.630825 | -2.281973 | 3.091318 | 2.053614 | 12.92249 | 7.948435
2018-02-10 06:35 | 294035.8 | 3360.0004 | 5 | 33 | 3.62104 | -2.282019 | 3.091318 | 2.129671 | 12.92249 | 8.224212
2018-02-10 06:37 | 294155.8 | 3480.0024 | 5 | 33 | 3.611388 | -2.282049 | 3.091318 | 2.205733 | 12.92249 | 8.499266
2018-02-10 06:39 | 294275.8 | 3600.0003 | 5 | 33 | 3.601517 | -2.281959 | 3.091318 | 2.281787 | 12.92249 | 8.773555
2018-02-10 06:41 | 294395.8 | 3720.0005 | 5 | 33 | 3.591205 | -2.281944 | 3.091318 | 2.357846 | 12.92249 | 9.047095
2018-02-10 06:43 | 294515.8 | 3840.0003 | 5 | 33 | 3.580479 | -2.282008 | 3.091318 | 2.433904 | 12.92249 | 9.319829
2018-02-10 06:45 | 294635.8 | 3960.0007 | 5 | 33 | 3.569041 | -2.28191 | 3.091318 | 2.509961 | 12.92249 | 9.591721
2018-02-10 06:47 | 294755.8 | 4080.0012 | 5 | 33 | 3.556283 | -2.281996 | 3.091318 | 2.586024 | 12.92249 | 9.862718
2018-02-10 06:49 | 294875.8 | 4200.0007 | 5 | 33 | 3.540843 | -2.282004 | 3.091318 | 2.662083 | 12.92249 | 10.13264
2018-02-10 06:51 | 294995.8 | 4320.0011 | 5 | 33 | 3.520664 | -2.282049 | 3.091318 | 2.738145 | 12.92249 | 10.40123
2018-02-10 06:53 | 295115.8 | 4440.0007 | 5 | 33 | 3.495513 | -2.282037 | 3.091318 | 2.814206 | 12.92249 | 10.6681
2018-02-10 06:55 | 295235.8 | 4560.0019 | 5 | 33 | 3.459703 | -2.282037 | 3.091318 | 2.890265 | 12.92249 | 10.9327
2018-02-10 06:57 | 295355.8 | 4680.0012 | 5 | 33 | 3.398209 | -2.282026 | 3.091318 | 2.966325 | 12.92249 | 11.19376
2018-02-10 06:59 | 295475.8 | 4800.0004 | 5 | 33 | 3.250387 | -2.281912 | 3.091318 | 3.042382 | 12.92249 | 11.44754
2018-02-10 07:00 | 295550.3 | 4874.5638 | 5 | 33 | 2.999977 | -2.282136 | 3.091318 | 3.089644 | 12.92249 | 11.59638
2018-02-10 07:02 | 295670.4 | 120.0023 | 6 | 33 | 3.205984 | 0 | 3.091318 | 3.089644 | 12.92249 | 11.59638
2018-02-10 07:04 | 295790.4 | 240.002 | 6 | 33 | 3.217477 | 0 | 3.091318 | 3.089644 | 12.92249 | 11.59638
2018-02-10 07:05 | 295850.4 | 300.0022 | 6 | 33 | 3.221488 | 0 | 3.091318 | 3.089644 | 12.92249 | 11.59638
2018-02-10 07:05 | 295850.4 | 0.0025 | 7 | 34 | 3.221387 | 0 | 0 | 0 | 0 | 0
2018-02-10 07:07 | 295970.5 | 120.0023 | 2 | 34 | 3.9416 | 4.890131 | 0.1622997 | 0 | 0.6152541 | 0
2018-02-10 07:09 | 296090.5 | 240.001 | 2 | 34 | 3.992918 | 4.890219 | 0.3252881 | 0 | 1.262569 | 0
2018-02-10 07:11 | 296210.5 | 360.0023 | 2 | 34 | 4.029768 | 4.889845 | 0.4882759 | 0 | 1.916475 | 0
2018-02-10 07:13 | 296330.5 | 480.0019 | 2 | 34 | 4.059927 | 4.890192 | 0.6512585 | 0 | 2.575771 | 0
2018-02-10 07:15 | 296450.5 | 600.0006 | 2 | 34 | 4.086249 | 4.890154 | 0.8142421 | 0 | 3.23967 | 0
2018-02-10 07:17 | 296570.5 | 720.001 | 2 | 34 | 4.109423 | 4.88986 | 0.9772225 | 0 | 3.907561 | 0
2018-02-10 07:19 | 296690.5 | 840.0014 | 2 | 34 | 4.133172 | 4.889973 | 1.140212 | 0 | 4.579258 | 0
2018-02-10 07:21 | 296810.5 | 960.0019 | 2 | 34 | 4.159148 | 4.890043 | 1.303195 | 0 | 5.254982 | 0
2018-02-10 07:23 | 296930.5 | 1080.0007 | 2 | 34 | 4.187566 | 4.890121 | 1.466181 | 0 | 5.935135 | 0
2018-02-10 07:25 | 297050.5 | 1200.0011 | 2 | 34 | 4.200387 | 4.541058 | 1.625605 | 0 | 6.604342 | 0
2018-02-10 07:27 | 297170.5 | 1320.0014 | 2 | 34 | 4.200393 | 4.010471 | 1.768031 | 0 | 7.20259 | 0
2018-02-10 07:29 | 297290.5 | 1440.001 | 2 | 34 | 4.200388 | 3.509851 | 1.893269 | 0 | 7.728638 | 0
2018-02-10 07:30 | 297354.2 | 1503.6847 | 2 | 34 | 4.200399 | 3.259996 | 1.953123 | 0 | 7.980049 | 0
2018-02-10 07:32 | 297474.2 | 120.0007 | 3 | 34 | 4.227838 | 3.259888 | 2.061336 | 0 | 8.43595 | 0
2018-02-10 07:34 | 297594.2 | 240.0019 | 3 | 34 | 4.260142 | 3.259777 | 2.169994 | 0 | 8.897068 | 0
2018-02-10 07:36 | 297714.2 | 360.0023 | 3 | 34 | 4.295063 | 3.259903 | 2.278647 | 0 | 9.36182 | 0
2018-02-10 07:38 | 297834.2 | 480.0019 | 3 | 34 | 4.332288 | 3.260199 | 2.387301 | 0 | 9.830499 | 0
2018-02-10 07:40 | 297954.2 | 600.0005 | 3 | 34 | 4.371312 | 3.259941 | 2.49595 | 0 | 10.3033 | 0
2018-02-10 07:42 | 298074.2 | 720.0003 | 3 | 34 | 4.400407 | 3.051645 | 2.603555 | 0 | 10.77567 | 0
2018-02-10 07:44 | 298194.2 | 840.0017 | 3 | 34 | 4.400383 | 2.533388 | 2.696215 | 0 | 11.1834 | 0
2018-02-10 07:46 | 298314.2 | 960.0004 | 3 | 34 | 4.400387 | 2.122757 | 2.773573 | 0 | 11.52381 | 0
2018-02-10 07:48 | 298434.2 | 1080.0017 | 3 | 34 | 4.400375 | 1.789034 | 2.838577 | 0 | 11.80985 | 0
2018-02-10 07:50 | 298554.2 | 1200.0004 | 3 | 34 | 4.400373 | 1.517262 | 2.893522 | 0 | 12.05163 | 0
2018-02-10 07:52 | 298674.2 | 1320.0008 | 3 | 34 | 4.400384 | 1.294678 | 2.940257 | 0 | 12.25728 | 0
2018-02-10 07:54 | 298794.2 | 1440.002 | 3 | 34 | 4.400376 | 1.112204 | 2.980262 | 0 | 12.43332 | 0
2018-02-10 07:56 | 298914.2 | 1560.0007 | 3 | 34 | 4.400361 | 0.9605179 | 3.014717 | 0 | 12.58493 | 0
2018-02-10 07:58 | 299034.2 | 1680.0003 | 3 | 34 | 4.400365 | 0.8350029 | 3.044575 | 0 | 12.71632 | 0
2018-02-10 08:00 | 299154.2 | 1800.0008 | 3 | 34 | 4.400346 | 0.7294235 | 3.070597 | 0 | 12.83083 | 0
2018-02-10 08:02 | 299257.8 | 1903.5889 | 3 | 34 | 4.400336 | 0.6519966 | 3.090448 | 0 | 12.91818 | 0
2018-02-10 08:04 | 299377.8 | 120.0007 | 4 | 34 | 4.353676 | 0 | 3.090448 | 0 | 12.91818 | 0
2018-02-10 08:06 | 299497.8 | 240.0001 | 4 | 34 | 4.34985 | 0 | 3.090448 | 0 | 12.91818 | 0
2018-02-10 08:07 | 299557.8 | 300.0013 | 4 | 34 | 4.348702 | 0 | 3.090448 | 0 | 12.91818 | 0
2018-02-10 08:09 | 299677.9 | 120.0016 | 5 | 34 | 4.18063 | -2.281983 | 3.090448 | 0.07605933 | 12.91818 | 0.3197045
2018-02-10 08:11 | 299797.9 | 240.0004 | 5 | 34 | 4.149631 | -2.281969 | 3.090448 | 0.1521202 | 12.91818 | 0.6364874
2018-02-10 08:13 | 299917.9 | 360.0014 | 5 | 34 | 4.120161 | -2.282047 | 3.090448 | 0.2281749 | 12.91818 | 0.9509616
2018-02-10 08:15 | 300037.9 | 480.0014 | 5 | 34 | 4.091167 | -2.282156 | 3.090448 | 0.3042396 | 12.91818 | 1.263257
2018-02-10 08:17 | 300157.9 | 600.0018 | 5 | 34 | 4.062438 | -2.282131 | 3.090448 | 0.3803036 | 12.91818 | 1.573353
2018-02-10 08:19 | 300277.9 | 720.0002 | 5 | 34 | 4.034019 | -2.281921 | 3.090448 | 0.4563589 | 12.91818 | 1.88124
2018-02-10 08:21 | 300397.9 | 840.0006 | 5 | 34 | 4.00598 | -2.281953 | 3.090448 | 0.5324172 | 12.91818 | 2.186992
2018-02-10 08:23 | 300517.9 | 960.0011 | 5 | 34 | 3.978393 | -2.282138 | 3.090448 | 0.6084862 | 12.91818 | 2.49067
2018-02-10 08:25 | 300637.9 | 1080.0016 | 5 | 34 | 3.951393 | -2.282037 | 3.090448 | 0.6845457 | 12.91818 | 2.792233
2018-02-10 08:27 | 300757.9 | 1200.0011 | 5 | 34 | 3.9252 | -2.281951 | 3.090448 | 0.7606069 | 12.91818 | 3.091779
2018-02-10 08:29 | 300877.9 | 1320.0013 | 5 | 34 | 3.89987 | -2.282062 | 3.090448 | 0.8366666 | 12.91818 | 3.389359
2018-02-10 08:31 | 300997.9 | 1440.0019 | 5 | 34 | 3.875638 | -2.282043 | 3.090448 | 0.9127257 | 12.91818 | 3.68505
2018-02-10 08:33 | 301117.9 | 1560.0015 | 5 | 34 | 3.852569 | -2.282063 | 3.090448 | 0.9887857 | 12.91818 | 3.978947
2018-02-10 08:35 | 301237.9 | 1680.0003 | 5 | 34 | 3.830801 | -2.281998 | 3.090448 | 1.064847 | 12.91818 | 4.271144
2018-02-10 08:37 | 301357.9 | 1800.0007 | 5 | 34 | 3.810215 | -2.282056 | 3.090448 | 1.140907 | 12.91818 | 4.561724
2018-02-10 08:39 | 301477.9 | 1920.0002 | 5 | 34 | 3.790498 | -2.282084 | 3.090448 | 1.216967 | 12.91818 | 4.850774
2018-02-10 08:41 | 301597.9 | 2040.0007 | 5 | 34 | 3.77162 | -2.281978 | 3.090448 | 1.293032 | 12.91818 | 5.138375
2018-02-10 08:43 | 301717.9 | 2160.0003 | 5 | 34 | 3.753544 | -2.281992 | 3.090448 | 1.369092 | 12.91818 | 5.424555
2018-02-10 08:45 | 301837.9 | 2280.0007 | 5 | 34 | 3.736348 | -2.28196 | 3.090448 | 1.445155 | 12.91818 | 5.709398
2018-02-10 08:47 | 301957.9 | 2400.0018 | 5 | 34 | 3.720066 | -2.282084 | 3.090448 | 1.521216 | 12.91818 | 5.992962
2018-02-10 08:49 | 302077.9 | 2520.0015 | 5 | 34 | 3.704709 | -2.282039 | 3.090448 | 1.597278 | 12.91818 | 6.27533
2018-02-10 08:51 | 302197.9 | 2640.0002 | 5 | 34 | 3.690249 | -2.281898 | 3.090448 | 1.673337 | 12.91818 | 6.556551
2018-02-10 08:53 | 302317.9 | 2760.0014 | 5 | 34 | 3.676686 | -2.282074 | 3.090448 | 1.749398 | 12.91818 | 6.83671
2018-02-10 08:55 | 302437.9 | 2880.001 | 5 | 34 | 3.664036 | -2.281905 | 3.090448 | 1.825454 | 12.91818 | 7.115859
2018-02-10 08:57 | 302557.9 | 3000.0006 | 5 | 34 | 3.652291 | -2.281883 | 3.090448 | 1.901522 | 12.91818 | 7.394124
2018-02-10 08:59 | 302677.9 | 3120.001 | 5 | 34 | 3.641356 | -2.282088 | 3.090448 | 1.977571 | 12.91818 | 7.671456
2018-02-10 09:01 | 302797.9 | 3240.0015 | 5 | 34 | 3.631149 | -2.282113 | 3.090448 | 2.053648 | 12.91818 | 7.948086
2018-02-10 09:03 | 302917.9 | 3360.0011 | 5 | 34 | 3.621331 | -2.282031 | 3.090448 | 2.129703 | 12.91818 | 8.223881
2018-02-10 09:05 | 303037.9 | 3480.0007 | 5 | 34 | 3.611642 | -2.282035 | 3.090448 | 2.205764 | 12.91818 | 8.498954
2018-02-10 09:07 | 303157.9 | 3600.0011 | 5 | 34 | 3.601767 | -2.281942 | 3.090448 | 2.281828 | 12.91818 | 8.773297
2018-02-10 09:09 | 303277.9 | 3720.0006 | 5 | 34 | 3.591434 | -2.282063 | 3.090448 | 2.357889 | 12.91818 | 9.04686
2018-02-10 09:11 | 303397.9 | 3840.0011 | 5 | 34 | 3.580737 | -2.282099 | 3.090448 | 2.433947 | 12.91818 | 9.319613
2018-02-10 09:13 | 303517.9 | 3960.0015 | 5 | 34 | 3.569314 | -2.281978 | 3.090448 | 2.510009 | 12.91818 | 9.591544
2018-02-10 09:15 | 303637.9 | 4080.0003 | 5 | 34 | 3.556594 | -2.28206 | 3.090448 | 2.58607 | 12.91818 | 9.862555
2018-02-10 09:17 | 303757.9 | 4200.0006 | 5 | 34 | 3.541186 | -2.282161 | 3.090448 | 2.66213 | 12.91818 | 10.13251
2018-02-10 09:19 | 303877.9 | 4320.0019 | 5 | 34 | 3.520996 | -2.28193 | 3.090448 | 2.738191 | 12.91818 | 10.40112
2018-02-10 09:21 | 303997.9 | 4440.0015 | 5 | 34 | 3.49585 | -2.282002 | 3.090448 | 2.814251 | 12.91818 | 10.66801
2018-02-10 09:23 | 304117.9 | 4560.0019 | 5 | 34 | 3.460091 | -2.281985 | 3.090448 | 2.890311 | 12.91818 | 10.93264
2018-02-10 09:25 | 304237.9 | 4680.0023 | 5 | 34 | 3.398483 | -2.282074 | 3.090448 | 2.96637 | 12.91818 | 11.19373
2018-02-10 09:27 | 304357.9 | 4800.0019 | 5 | 34 | 3.249534 | -2.282222 | 3.090448 | 3.042427 | 12.91818 | 11.4475
2018-02-10 09:28 | 304431.7 | 4873.8246 | 5 | 34 | 2.999962 | -2.281934 | 3.090448 | 3.089217 | 12.91818 | 11.59482
2018-02-10 09:30 | 304551.8 | 120.0022 | 6 | 34 | 3.204657 | 0 | 3.090448 | 3.089217 | 12.91818 | 11.59482
2018-02-10 09:32 | 304671.8 | 240.0002 | 6 | 34 | 3.216204 | 0 | 3.090448 | 3.089217 | 12.91818 | 11.59482
2018-02-10 09:33 | 304731.8 | 300.0005 | 6 | 34 | 3.220268 | 0 | 3.090448 | 3.089217 | 12.91818 | 11.59482
2018-02-10 09:33 | 304731.8 | 0.0039 | 7 | 35 | 3.22014 | 0 | 0 | 0 | 0 | 0
2018-02-10 09:35 | 304851.9 | 120.0023 | 2 | 35 | 3.941521 | 4.889795 | 0.1623084 | 0 | 0.6152115 | 0
2018-02-10 09:37 | 304971.9 | 240.0018 | 2 | 35 | 3.993199 | 4.890059 | 0.3252934 | 0 | 1.262539 | 0
2018-02-10 09:39 | 305091.9 | 360.0015 | 2 | 35 | 4.030253 | 4.8901 | 0.4882789 | 0 | 1.916499 | 0
2018-02-10 09:41 | 305211.9 | 480.0011 | 2 | 35 | 4.060568 | 4.889849 | 0.6512609 | 0 | 2.575886 | 0
2018-02-10 09:43 | 305331.9 | 600.0007 | 2 | 35 | 4.087005 | 4.890114 | 0.8142436 | 0 | 3.239894 | 0
2018-02-10 09:45 | 305451.9 | 720.0002 | 2 | 35 | 4.110282 | 4.889772 | 0.9772215 | 0 | 3.907906 | 0
2018-02-10 09:47 | 305571.9 | 840.0007 | 2 | 35 | 4.134204 | 4.889874 | 1.140205 | 0 | 4.579737 | 0
2018-02-10 09:49 | 305691.9 | 960.001 | 2 | 35 | 4.160384 | 4.890137 | 1.30319 | 0 | 5.255655 | 0
2018-02-10 09:51 | 305811.9 | 1080.0006 | 2 | 35 | 4.188978 | 4.889864 | 1.466172 | 0 | 5.936016 | 0
2018-02-10 09:53 | 305931.9 | 1200.0019 | 2 | 35 | 4.200404 | 4.51676 | 1.625029 | 0 | 6.602932 | 0
2018-02-10 09:55 | 306051.9 | 1320.0023 | 2 | 35 | 4.200386 | 3.990929 | 1.766728 | 0 | 7.198125 | 0
2018-02-10 09:57 | 306171.9 | 1440.001 | 2 | 35 | 4.200388 | 3.495733 | 1.891402 | 0 | 7.721802 | 0
2018-02-10 09:58 | 306232.5 | 1500.5966 | 2 | 35 | 4.200401 | 3.259987 | 1.948241 | 0 | 7.960548 | 0
2018-02-10 10:00 | 306352.5 | 120.0022 | 3 | 35 | 4.227682 | 3.259947 | 2.056457 | 0 | 8.416458 | 0
2018-02-10 10:02 | 306472.5 | 240.001 | 3 | 35 | 4.259799 | 3.260117 | 2.165111 | 0 | 8.877527 | 0
2018-02-10 10:04 | 306592.5 | 360.0006 | 3 | 35 | 4.294469 | 3.260176 | 2.273769 | 0 | 9.342254 | 0
2018-02-10 10:06 | 306712.5 | 480.0011 | 3 | 35 | 4.331323 | 3.259834 | 2.382426 | 0 | 9.810859 | 0
2018-02-10 10:08 | 306832.5 | 600.0015 | 3 | 35 | 4.370138 | 3.25983 | 2.491077 | 0 | 10.28356 | 0
2018-02-10 10:10 | 306952.5 | 720.0004 | 3 | 35 | 4.4004 | 3.073715 | 2.598906 | 0 | 10.7568 | 0
2018-02-10 10:12 | 307072.5 | 840.0006 | 3 | 35 | 4.400389 | 2.552246 | 2.692226 | 0 | 11.16745 | 0
2018-02-10 10:14 | 307192.5 | 960.0003 | 3 | 35 | 4.400368 | 2.139565 | 2.770184 | 0 | 11.51049 | 0
2018-02-10 10:16 | 307312.5 | 1080.0007 | 3 | 35 | 4.400388 | 1.804502 | 2.835724 | 0 | 11.79889 | 0
2018-02-10 10:18 | 307432.5 | 1200.0002 | 3 | 35 | 4.400345 | 1.529787 | 2.891137 | 0 | 12.04274 | 0
2018-02-10 10:20 | 307552.5 | 1320.0023 | 3 | 35 | 4.400357 | 1.305262 | 2.938278 | 0 | 12.25017 | 0
2018-02-10 10:22 | 307672.5 | 1440.0003 | 3 | 35 | 4.400375 | 1.121729 | 2.978629 | 0 | 12.42773 | 0
2018-02-10 10:24 | 307792.5 | 1560.0014 | 3 | 35 | 4.400342 | 0.9681606 | 3.013379 | 0 | 12.58064 | 0
2018-02-10 10:26 | 307912.5 | 1680.0005 | 3 | 35 | 4.400348 | 0.8416405 | 3.043479 | 0 | 12.71309 | 0
2018-02-10 10:28 | 308032.5 | 1800.0007 | 3 | 35 | 4.400367 | 0.7351131 | 3.069699 | 0 | 12.82847 | 0
2018-02-10 10:30 | 308141.7 | 1909.2739 | 3 | 35 | 4.40034 | 0.6519909 | 3.090716 | 0 | 12.92095 | 0
2018-02-10 10:32 | 308261.8 | 120.0014 | 4 | 35 | 4.353804 | 0 | 3.090716 | 0 | 12.92095 | 0
2018-02-10 10:34 | 308381.8 | 240.0002 | 4 | 35 | 4.350002 | 0 | 3.090716 | 0 | 12.92095 | 0
2018-02-10 10:35 | 308441.8 | 300.0046 | 4 | 35 | 4.348855 | 0 | 3.090716 | 0 | 12.92095 | 0
2018-02-10 10:37 | 308561.9 | 120.0023 | 5 | 35 | 4.180985 | -2.282017 | 3.090716 | 0.07606085 | 12.92095 | 0.319736
2018-02-10 10:39 | 308681.9 | 240.001 | 5 | 35 | 4.149971 | -2.282092 | 3.090716 | 0.1521208 | 12.92095 | 0.6365423
2018-02-10 10:41 | 308801.9 | 360.0006 | 5 | 35 | 4.120493 | -2.282042 | 3.090716 | 0.2281797 | 12.92095 | 0.9510596
2018-02-10 10:43 | 308921.9 | 480.0002 | 5 | 35 | 4.091464 | -2.282101 | 3.090716 | 0.3042368 | 12.92095 | 1.263346
2018-02-10 10:45 | 309041.9 | 600.0022 | 5 | 35 | 4.0627 | -2.281969 | 3.090716 | 0.3802973 | 12.92095 | 1.573449
2018-02-10 10:47 | 309161.9 | 720.0003 | 5 | 35 | 4.034282 | -2.282109 | 3.090716 | 0.4563569 | 12.92095 | 1.881374
2018-02-10 10:49 | 309281.9 | 840.0006 | 5 | 35 | 4.006234 | -2.281873 | 3.090716 | 0.5324148 | 12.92095 | 2.187143
2018-02-10 10:51 | 309401.9 | 960.0018 | 5 | 35 | 3.978647 | -2.282074 | 3.090716 | 0.6084781 | 12.92095 | 2.490818
2018-02-10 10:53 | 309521.9 | 1080.0014 | 5 | 35 | 3.951654 | -2.281919 | 3.090716 | 0.6845387 | 12.92095 | 2.792405
2018-02-10 10:55 | 309641.9 | 1200.001 | 5 | 35 | 3.925416 | -2.281955 | 3.090716 | 0.7605967 | 12.92095 | 3.091958
2018-02-10 10:57 | 309761.9 | 1320.0022 | 5 | 35 | 3.900062 | -2.282119 | 3.090716 | 0.8366534 | 12.92095 | 3.389543
2018-02-10 10:59 | 309881.9 | 1440.001 | 5 | 35 | 3.87578 | -2.281932 | 3.090716 | 0.9127146 | 12.92095 | 3.685255
2018-02-10 11:01 | 310001.9 | 1560.0023 | 5 | 35 | 3.85261 | -2.281963 | 3.090716 | 0.9887747 | 12.92095 | 3.979159
2018-02-10 11:03 | 310121.9 | 1680.0018 | 5 | 35 | 3.830739 | -2.281901 | 3.090716 | 1.064834 | 12.92095 | 4.271344
2018-02-10 11:05 | 310241.9 | 1800.0014 | 5 | 35 | 3.810042 | -2.28207 | 3.090716 | 1.140892 | 12.92095 | 4.56191
2018-02-10 11:07 | 310361.9 | 1920.001 | 5 | 35 | 3.790211 | -2.282063 | 3.090716 | 1.216942 | 12.92095 | 4.850906
2018-02-10 11:09 | 310481.9 | 2040.0006 | 5 | 35 | 3.771204 | -2.281998 | 3.090716 | 1.293009 | 12.92095 | 5.138489
2018-02-10 11:11 | 310601.9 | 2160.0019 | 5 | 35 | 3.753047 | -2.28208 | 3.090716 | 1.369069 | 12.92095 | 5.424629
2018-02-10 11:13 | 310721.9 | 2280.0014 | 5 | 35 | 3.735813 | -2.282002 | 3.090716 | 1.445132 | 12.92095 | 5.709435
2018-02-10 11:15 | 310841.9 | 2400.0019 | 5 | 35 | 3.719492 | -2.282177 | 3.090716 | 1.521193 | 12.92095 | 5.992959
2018-02-10 11:17 | 310961.9 | 2520.0022 | 5 | 35 | 3.7041 | -2.281976 | 3.090716 | 1.597251 | 12.92095 | 6.275265
2018-02-10 11:19 | 311081.9 | 2640.0002 | 5 | 35 | 3.689589 | -2.282103 | 3.090716 | 1.673302 | 12.92095 | 6.556408
2018-02-10 11:21 | 311201.9 | 2760.0022 | 5 | 35 | 3.675994 | -2.28198 | 3.090716 | 1.749373 | 12.92095 | 6.836555
2018-02-10 11:23 | 311321.9 | 2880.0018 | 5 | 35 | 3.663311 | -2.282138 | 3.090716 | 1.825434 | 12.92095 | 7.11567
2018-02-10 11:25 | 311441.9 | 3000.0015 | 5 | 35 | 3.651585 | -2.281983 | 3.090716 | 1.901491 | 12.92095 | 7.393836
2018-02-10 11:27 | 311561.9 | 3120.001 | 5 | 35 | 3.640689 | -2.281905 | 3.090716 | 1.977553 | 12.92095 | 7.671165
2018-02-10 11:29 | 311681.9 | 3240.0022 | 5 | 35 | 3.630475 | -2.282058 | 3.090716 | 2.053614 | 12.92095 | 7.947685
2018-02-10 11:31 | 311801.9 | 3360.0002 | 5 | 35 | 3.620737 | -2.281983 | 3.090716 | 2.129672 | 12.92095 | 8.223441
2018-02-10 11:33 | 311921.9 | 3480.0008 | 5 | 35 | 3.611144 | -2.281959 | 3.090716 | 2.205732 | 12.92095 | 8.498472
2018-02-10 11:35 | 312041.9 | 3600.0006 | 5 | 35 | 3.601383 | -2.282024 | 3.090716 | 2.281788 | 12.92095 | 8.772751
2018-02-10 11:37 | 312161.9 | 3720.0006 | 5 | 35 | 3.591173 | -2.282021 | 3.090716 | 2.35785 | 12.92095 | 9.046294
2018-02-10 11:39 | 312281.9 | 3840.0002 | 5 | 35 | 3.5805 | -2.28199 | 3.090716 | 2.433911 | 12.92095 | 9.31904
2018-02-10 11:41 | 312401.9 | 3960.0006 | 5 | 35 | 3.569173 | -2.282008 | 3.090716 | 2.50997 | 12.92095 | 9.590943
2018-02-10 11:43 | 312521.9 | 4080.001 | 5 | 35 | 3.556475 | -2.282022 | 3.090716 | 2.58603 | 12.92095 | 9.861943
2018-02-10 11:45 | 312641.9 | 4200.0006 | 5 | 35 | 3.541118 | -2.28193 | 3.090716 | 2.662091 | 12.92095 | 10.13189
2018-02-10 11:47 | 312761.9 | 4320.0003 | 5 | 35 | 3.520991 | -2.281967 | 3.090716 | 2.738151 | 12.92095 | 10.4005
2018-02-10 11:49 | 312881.9 | 4440.0006 | 5 | 35 | 3.495898 | -2.281996 | 3.090716 | 2.81421 | 12.92095 | 10.66738
2018-02-10 11:51 | 313001.9 | 4560.0003 | 5 | 35 | 3.460241 | -2.282097 | 3.090716 | 2.890269 | 12.92095 | 10.93202
2018-02-10 11:53 | 313121.9 | 4680.0006 | 5 | 35 | 3.398801 | -2.282 | 3.090716 | 2.966329 | 12.92095 | 11.19312
2018-02-10 11:55 | 313241.9 | 4800.0002 | 5 | 35 | 3.250276 | -2.282029 | 3.090716 | 3.042373 | 12.92095 | 11.44689
2018-02-10 11:56 | 313316 | 4874.1124 | 5 | 35 | 2.999988 | -2.281981 | 3.090716 | 3.089363 | 12.92095 | 11.59487
2018-02-10 11:58 | 313436 | 120.0005 | 6 | 35 | 3.204113 | 0 | 3.090716 | 3.089363 | 12.92095 | 11.59487
2018-02-10 12:00 | 313556 | 240.0001 | 6 | 35 | 3.215672 | 0 | 3.090716 | 3.089363 | 12.92095 | 11.59487
2018-02-10 12:01 | 313616 | 300.0028 | 6 | 35 | 3.219754 | 0 | 3.090716 | 3.089363 | 12.92095 | 11.59487
2018-02-10 12:01 | 313616.1 | 0.0047 | 7 | 36 | 3.219749 | 0 | 0 | 0 | 0 | 0
2018-02-10 12:03 | 313736.2 | 120.0006 | 2 | 36 | 3.941224 | 4.890223 | 0.1623084 | 0 | 0.615142 | 0
2018-02-10 12:05 | 313856.2 | 240.0018 | 2 | 36 | 3.992977 | 4.889849 | 0.3252951 | 0 | 1.262438 | 0
2018-02-10 12:07 | 313976.2 | 360.0006 | 2 | 36 | 4.03013 | 4.890106 | 0.4882773 | 0 | 1.916356 | 0
2018-02-10 12:09 | 314096.2 | 480.0018 | 2 | 36 | 4.060533 | 4.889956 | 0.6512645 | 0 | 2.575754 | 0
2018-02-10 12:11 | 314216.2 | 600.0006 | 2 | 36 | 4.087062 | 4.889841 | 0.814248 | 0 | 3.239767 | 0
2018-02-10 12:13 | 314336.2 | 720.0018 | 2 | 36 | 4.110365 | 4.889944 | 0.9772261 | 0 | 3.907792 | 0
2018-02-10 12:15 | 314456.2 | 840.0005 | 2 | 36 | 4.134234 | 4.89015 | 1.140204 | 0 | 4.579607 | 0
2018-02-10 12:17 | 314576.2 | 960.0002 | 2 | 36 | 4.160298 | 4.890089 | 1.303189 | 0 | 5.255516 | 0
2018-02-10 12:19 | 314696.2 | 1080.0022 | 2 | 36 | 4.188818 | 4.890312 | 1.466179 | 0 | 5.935886 | 0
2018-02-10 12:21 | 314816.2 | 1200.0003 | 2 | 36 | 4.200385 | 4.519913 | 1.625111 | 0 | 6.603107 | 0
2018-02-10 12:23 | 314936.2 | 1320.0006 | 2 | 36 | 4.200387 | 3.994118 | 1.766917 | 0 | 7.198749 | 0
2018-02-10 12:25 | 315056.2 | 1440.0011 | 2 | 36 | 4.200398 | 3.498461 | 1.891693 | 0 | 7.722856 | 0
2018-02-10 12:26 | 315117.4 | 1501.2175 | 2 | 36 | 4.200384 | 3.259998 | 1.94914 | 0 | 7.964158 | 0
2018-02-10 12:28 | 315237.4 | 120.0011 | 3 | 36 | 4.227753 | 3.259851 | 2.057355 | 0 | 8.420066 | 0
2018-02-10 12:30 | 315357.4 | 240.0009 | 3 | 36 | 4.259957 | 3.260168 | 2.166013 | 0 | 8.881165 | 0
2018-02-10 12:32 | 315477.4 | 360.0022 | 3 | 36 | 4.294747 | 3.259987 | 2.27467 | 0 | 9.345907 | 0
2018-02-10 12:34 | 315597.4 | 480.001 | 3 | 36 | 4.331789 | 3.259851 | 2.383324 | 0 | 9.814543 | 0
2018-02-10 12:36 | 315717.4 | 600.0006 | 3 | 36 | 4.370798 | 3.260014 | 2.491974 | 0 | 10.28729 | 0
2018-02-10 12:38 | 315837.4 | 720.0002 | 3 | 36 | 4.400406 | 3.060444 | 2.599669 | 0 | 10.76001 | 0
2018-02-10 12:40 | 315957.4 | 840.0015 | 3 | 36 | 4.4004 | 2.541229 | 2.692594 | 0 | 11.16892 | 0
2018-02-10 12:42 | 316077.4 | 960.0019 | 3 | 36 | 4.40039 | 2.13019 | 2.770195 | 0 | 11.51039 | 0
2018-02-10 12:44 | 316197.4 | 1080.0007 | 3 | 36 | 4.400377 | 1.795198 | 2.835418 | 0 | 11.7974 | 0
2018-02-10 12:46 | 316317.4 | 1200.0011 | 3 | 36 | 4.400398 | 1.522249 | 2.890545 | 0 | 12.03998 | 0
2018-02-10 12:48 | 316437.4 | 1320.0022 | 3 | 36 | 4.40038 | 1.299009 | 2.937424 | 0 | 12.24627 | 0
2018-02-10 12:50 | 316557.4 | 1440.0002 | 3 | 36 | 4.400367 | 1.115059 | 2.977545 | 0 | 12.42282 | 0
2018-02-10 12:52 | 316677.4 | 1560.0006 | 3 | 36 | 4.40034 | 0.9627819 | 3.012095 | 0 | 12.57484 | 0
2018-02-10 12:54 | 316797.4 | 1680.0018 | 3 | 36 | 4.400328 | 0.836647 | 3.042031 | 0 | 12.70657 | 0
2018-02-10 12:56 | 316917.4 | 1800.0006 | 3 | 36 | 4.400328 | 0.731102 | 3.068117 | 0 | 12.82136 | 0
2018-02-10 12:58 | 317023.5 | 1906.1129 | 3 | 36 | 4.400332 | 0.6519985 | 3.088477 | 0 | 12.91095 | 0
2018-02-10 13:00 | 317143.5 | 120.0015 | 4 | 36 | 4.353491 | 0 | 3.088477 | 0 | 12.91095 | 0
2018-02-10 13:02 | 317263.5 | 240.0019 | 4 | 36 | 4.349649 | 0 | 3.088477 | 0 | 12.91095 | 0
2018-02-10 13:03 | 317323.5 | 300.0023 | 4 | 36 | 4.34849 | 0 | 3.088477 | 0 | 12.91095 | 0
2018-02-10 13:05 | 317443.6 | 120.0015 | 5 | 36 | 4.17984 | -2.282058 | 3.088477 | 0.07606018 | 12.91095 | 0.3196512
2018-02-10 13:07 | 317563.6 | 240.001 | 5 | 36 | 4.148903 | -2.282045 | 3.088477 | 0.1521171 | 12.91095 | 0.6363604
2018-02-10 13:09 | 317683.6 | 360.0006 | 5 | 36 | 4.119532 | -2.281973 | 3.088477 | 0.228177 | 12.91095 | 0.9508048
2018-02-10 13:11 | 317803.6 | 480.0002 | 5 | 36 | 4.090594 | -2.282017 | 3.088477 | 0.3042333 | 12.91095 | 1.263019
2018-02-10 13:13 | 317923.6 | 600.0022 | 5 | 36 | 4.061943 | -2.281955 | 3.088477 | 0.3802984 | 12.91095 | 1.573078
2018-02-10 13:15 | 318043.6 | 720.0002 | 5 | 36 | 4.033596 | -2.281998 | 3.088477 | 0.4563577 | 12.91095 | 1.880947
2018-02-10 13:17 | 318163.6 | 840.0005 | 5 | 36 | 4.005627 | -2.282127 | 3.088477 | 0.5324172 | 12.91095 | 2.186673
2018-02-10 13:19 | 318283.6 | 960.0003 | 5 | 36 | 3.978107 | -2.281959 | 3.088477 | 0.6084764 | 12.91095 | 2.490287
2018-02-10 13:21 | 318403.6 | 1080.0006 | 5 | 36 | 3.951193 | -2.282031 | 3.088477 | 0.6845378 | 12.91095 | 2.79184
2018-02-10 13:23 | 318523.6 | 1200.0019 | 5 | 36 | 3.925054 | -2.282109 | 3.088477 | 0.7605951 | 12.91095 | 3.091358
2018-02-10 13:25 | 318643.6 | 1320.0006 | 5 | 36 | 3.899786 | -2.282084 | 3.088477 | 0.8366542 | 12.91095 | 3.388928
2018-02-10 13:27 | 318763.6 | 1440.0018 | 5 | 36 | 3.875572 | -2.282017 | 3.088477 | 0.9127147 | 12.91095 | 3.684621
2018-02-10 13:29 | 318883.6 | 1560.0022 | 5 | 36 | 3.852433 | -2.281998 | 3.088477 | 0.9887757 | 12.91095 | 3.978514
2018-02-10 13:31 | 319003.6 | 1680.0011 | 5 | 36 | 3.830588 | -2.281878 | 3.088477 | 1.064833 | 12.91095 | 4.270678
2018-02-10 13:33 | 319123.6 | 1800.0007 | 5 | 36 | 3.809874 | -2.282101 | 3.088477 | 1.140893 | 12.91095 | 4.561241
2018-02-10 13:35 | 319243.6 | 1920.0003 | 5 | 36 | 3.79008 | -2.282024 | 3.088477 | 1.216951 | 12.91095 | 4.850254
2018-02-10 13:37 | 319363.6 | 2040.0004 | 5 | 36 | 3.771098 | -2.282161 | 3.088477 | 1.293012 | 12.91095 | 5.137804
2018-02-10 13:39 | 319483.6 | 2160.0003 | 5 | 36 | 3.75294 | -2.282051 | 3.088477 | 1.369069 | 12.91095 | 5.423927
2018-02-10 13:41 | 319603.6 | 2280.0024 | 5 | 36 | 3.735693 | -2.282056 | 3.088477 | 1.445131 | 12.91095 | 5.708723
2018-02-10 13:43 | 319723.6 | 2400.001 | 5 | 36 | 3.719368 | -2.282019 | 3.088477 | 1.52119 | 12.91095 | 5.99223
2018-02-10 13:45 | 319843.6 | 2520.0014 | 5 | 36 | 3.703973 | -2.28208 | 3.088477 | 1.597249 | 12.91095 | 6.274528
2018-02-10 13:47 | 319963.6 | 2640.0018 | 5 | 36 | 3.68945 | -2.281899 | 3.088477 | 1.67331 | 12.91095 | 6.555699
2018-02-10 13:49 | 320083.6 | 2760.0022 | 5 | 36 | 3.675846 | -2.282049 | 3.088477 | 1.749367 | 12.91095 | 6.835783
2018-02-10 13:51 | 320203.6 | 2880.0018 | 5 | 36 | 3.663156 | -2.281987 | 3.088477 | 1.825427 | 12.91095 | 7.114882
2018-02-10 13:53 | 320323.6 | 3000.0022 | 5 | 36 | 3.651415 | -2.282002 | 3.088477 | 1.901489 | 12.91095 | 7.393057
2018-02-10 13:55 | 320443.6 | 3120.0017 | 5 | 36 | 3.640491 | -2.281942 | 3.088477 | 1.977545 | 12.91095 | 7.670346
2018-02-10 13:57 | 320563.6 | 3240.0014 | 5 | 36 | 3.63028 | -2.282183 | 3.088477 | 2.0536 | 12.91095 | 7.946831
2018-02-10 13:59 | 320683.6 | 3360.0018 | 5 | 36 | 3.620482 | -2.282037 | 3.088477 | 2.12966 | 12.91095 | 8.222579
2018-02-10 14:01 | 320803.6 | 3480.0014 | 5 | 36 | 3.610819 | -2.282037 | 3.088477 | 2.20572 | 12.91095 | 8.497585
2018-02-10 14:03 | 320923.6 | 3600.0003 | 5 | 36 | 3.600951 | -2.281976 | 3.088477 | 2.281779 | 12.91095 | 8.771848
2018-02-10 14:05 | 321043.6 | 3720.0014 | 5 | 36 | 3.590623 | -2.282012 | 3.088477 | 2.35784 | 12.91095 | 9.045349
2018-02-10 14:07 | 321163.6 | 3840.0002 | 5 | 36 | 3.579825 | -2.282181 | 3.088477 | 2.433897 | 12.91095 | 9.318033
2018-02-10 14:09 | 321283.6 | 3960.0007 | 5 | 36 | 3.568346 | -2.282068 | 3.088477 | 2.50996 | 12.91095 | 9.589896
2018-02-10 14:11 | 321403.6 | 4080.0002 | 5 | 36 | 3.555493 | -2.282019 | 3.088477 | 2.586019 | 12.91095 | 9.860823
2018-02-10 14:13 | 321523.6 | 4200.0014 | 5 | 36 | 3.53991 | -2.28206 | 3.088477 | 2.662079 | 12.91095 | 10.13068
2018-02-10 14:15 | 321643.6 | 4320.0008 | 5 | 36 | 3.519516 | -2.282058 | 3.088477 | 2.738142 | 12.91095 | 10.3992
2018-02-10 14:17 | 321763.6 | 4440.0006 | 5 | 36 | 3.494077 | -2.282152 | 3.088477 | 2.8142 | 12.91095 | 10.66596
2018-02-10 14:19 | 321883.6 | 4560.0009 | 5 | 36 | 3.457613 | -2.281987 | 3.088477 | 2.890262 | 12.91095 | 10.93044
2018-02-10 14:21 | 322003.6 | 4680.0014 | 5 | 36 | 3.394348 | -2.282072 | 3.088477 | 2.966321 | 12.91095 | 11.19128
2018-02-10 14:23 | 322123.6 | 4800.001 | 5 | 36 | 3.240549 | -2.282039 | 3.088477 | 3.042378 | 12.91095 | 11.44458
2018-02-10 14:24 | 322193.6 | 4869.9738 | 5 | 36 | 2.999982 | -2.282004 | 3.088477 | 3.08673 | 12.91095 | 11.58396
2018-02-10 14:26 | 322313.7 | 120.0007 | 6 | 36 | 3.20724 | 0 | 3.088477 | 3.08673 | 12.91095 | 11.58396
2018-02-10 14:28 | 322433.7 | 240.0003 | 6 | 36 | 3.218681 | 0 | 3.088477 | 3.08673 | 12.91095 | 11.58396
2018-02-10 14:29 | 322493.7 | 300.0023 | 6 | 36 | 3.222686 | 0 | 3.088477 | 3.08673 | 12.91095 | 11.58396
2018-02-10 14:29 | 322493.6469 | 0.0025 | 7 | 37 | 3.222702 | 0 | 0 | 0 | 0 | 0
2018-02-10 14:31 | 322613.7 | 120.0013 | 2 | 37 | 3.944439 | 4.890137 | 0.1623148 | 1.4121e-08 | 0.6157294 | 4.5509e-08
2018-02-10 14:33 | 322733.7 | 240.0017 | 2 | 37 | 3.995467 | 4.889969 | 0.3253029 | 1.4121e-08 | 1.263476 | 4.5509e-08
2018-02-10 14:35 | 322853.7 | 360.0005 | 2 | 37 | 4.03236 | 4.890211 | 0.4882904 | 1.4121e-08 | 1.917801 | 4.5509e-08
2018-02-10 14:37 | 322973.7 | 480.0001 | 2 | 37 | 4.062417 | 4.889824 | 0.6512765 | 1.4121e-08 | 2.577527 | 4.5509e-08
2018-02-10 14:39 | 323093.7 | 600.0005 | 2 | 37 | 4.088606 | 4.889734 | 0.8142574 | 1.4121e-08 | 3.24181 | 4.5509e-08
2018-02-10 14:41 | 323213.7 | 720.0017 | 2 | 37 | 4.111727 | 4.890217 | 0.9772489 | 1.4121e-08 | 3.910122 | 4.5509e-08
2018-02-10 14:43 | 323333.7 | 840.0004 | 2 | 37 | 4.135419 | 4.890127 | 1.140222 | 1.4121e-08 | 4.582126 | 4.5509e-08
2018-02-10 14:45 | 323453.7 | 960.0001 | 2 | 37 | 4.161413 | 4.890034 | 1.303218 | 1.4121e-08 | 5.25827 | 4.5509e-08
2018-02-10 14:47 | 323573.7 | 1080.0005 | 2 | 37 | 4.189748 | 4.890142 | 1.466198 | 1.4121e-08 | 5.938766 | 4.5509e-08
2018-02-10 14:49 | 323693.7 | 1200.0002 | 2 | 37 | 4.200411 | 4.50951 | 1.624844 | 1.4121e-08 | 6.604837 | 4.5509e-08
2018-02-10 14:51 | 323813.7 | 1320.0021 | 2 | 37 | 4.200379 | 3.98794 | 1.76638 | 1.4121e-08 | 7.199345 | 4.5509e-08
2018-02-10 14:53 | 323933.7 | 1440.001 | 2 | 37 | 4.200374 | 3.495766 | 1.891018 | 1.4121e-08 | 7.722874 | 4.5509e-08
2018-02-10 14:54 | 323994.2 | 1500.5005 | 2 | 37 | 4.200366 | 3.259975 | 1.947777 | 1.4121e-08 | 7.961283 | 4.5509e-08
2018-02-10 14:56 | 324114.3 | 120.0015 | 3 | 37 | 4.227538 | 3.259951 | 2.055999 | 1.4121e-08 | 8.417205 | 4.5509e-08
2018-02-10 14:58 | 324234.3 | 240.001 | 3 | 37 | 4.259679 | 3.259886 | 2.16465 | 1.4121e-08 | 8.87825 | 4.5509e-08
2018-02-10 15:00 | 324354.3 | 360.0023 | 3 | 37 | 4.294459 | 3.260033 | 2.273304 | 1.4121e-08 | 9.342953 | 4.5509e-08
2018-02-10 15:02 | 324474.3 | 480.0002 | 3 | 37 | 4.33162 | 3.26005 | 2.381958 | 1.4121e-08 | 9.811559 | 4.5509e-08
2018-02-10 15:04 | 324594.3 | 600.0014 | 3 | 37 | 4.370665 | 3.259874 | 2.490607 | 1.4121e-08 | 10.28429 | 4.5509e-08
2018-02-10 15:06 | 324714.3 | 720.001 | 3 | 37 | 4.400403 | 3.061491 | 2.598317 | 1.4121e-08 | 10.75707 | 4.5509e-08
2018-02-10 15:08 | 324834.3 | 840.0007 | 3 | 37 | 4.400388 | 2.541229 | 2.691259 | 1.4121e-08 | 11.16605 | 4.5509e-08
2018-02-10 15:10 | 324954.3 | 960.001 | 3 | 37 | 4.400382 | 2.129503 | 2.768868 | 1.4121e-08 | 11.50756 | 4.5509e-08
2018-02-10 15:12 | 325074.3 | 1080.0022 | 3 | 37 | 4.400371 | 1.794779 | 2.834082 | 1.4121e-08 | 11.79453 | 4.5509e-08
2018-02-10 15:14 | 325194.3 | 1200.0018 | 3 | 37 | 4.400359 | 1.521761 | 2.889209 | 1.4121e-08 | 12.0371 | 4.5509e-08
2018-02-10 15:16 | 325314.3 | 1320.0014 | 3 | 37 | 4.400342 | 1.298544 | 2.936098 | 1.4121e-08 | 12.24343 | 4.5509e-08
2018-02-10 15:18 | 325434.3 | 1440.001 | 3 | 37 | 4.400383 | 1.116205 | 2.976231 | 1.4121e-08 | 12.42003 | 4.5509e-08
2018-02-10 15:20 | 325554.3 | 1560.0014 | 3 | 37 | 4.400365 | 0.9635754 | 3.010792 | 1.4121e-08 | 12.57211 | 4.5509e-08
2018-02-10 15:22 | 325674.3 | 1680.0019 | 3 | 37 | 4.400319 | 0.8365517 | 3.04074 | 1.4121e-08 | 12.7039 | 4.5509e-08
2018-02-10 15:24 | 325794.3 | 1800.0007 | 3 | 37 | 4.400351 | 0.7319298 | 3.066837 | 1.4121e-08 | 12.81873 | 4.5509e-08
2018-02-10 15:26 | 325901.3 | 1907.0442 | 3 | 37 | 4.400361 | 0.6519871 | 3.087373 | 1.4121e-08 | 12.90909 | 4.5509e-08
2018-02-10 15:28 | 326021.4 | 120.0019 | 4 | 37 | 4.353469 | 0 | 3.087373 | 1.4121e-08 | 12.90909 | 4.5509e-08
2018-02-10 15:30 | 326141.4 | 240.0007 | 4 | 37 | 4.349642 | 0 | 3.087373 | 1.4121e-08 | 12.90909 | 4.5509e-08
2018-02-10 15:31 | 326201.4 | 300.0019 | 4 | 37 | 4.348488 | 0 | 3.087373 | 1.4121e-08 | 12.90909 | 4.5509e-08
2018-02-10 15:33 | 326321.4 | 120.0022 | 5 | 37 | 4.179415 | -2.282053 | 3.087373 | 0.07605866 | 12.90909 | 0.3196188
2018-02-10 15:35 | 326441.4 | 240.001 | 5 | 37 | 4.148398 | -2.282163 | 3.087373 | 0.1521187 | 12.90909 | 0.6363054
2018-02-10 15:37 | 326561.4 | 360.0022 | 5 | 37 | 4.118932 | -2.281996 | 3.087373 | 0.2281788 | 12.90909 | 0.9507078
2018-02-10 15:39 | 326681.4 | 480.0002 | 5 | 37 | 4.089914 | -2.282021 | 3.087373 | 0.3042371 | 12.90909 | 1.262881
2018-02-10 15:41 | 326801.4 | 600.0007 | 5 | 37 | 4.06118 | -2.281965 | 3.087373 | 0.3802988 | 12.90909 | 1.572871
2018-02-10 15:43 | 326921.4 | 720.0003 | 5 | 37 | 4.032738 | -2.282099 | 3.087373 | 0.4563579 | 12.90909 | 1.880678
2018-02-10 15:45 | 327041.4 | 840.0005 | 5 | 37 | 4.004655 | -2.282097 | 3.087373 | 0.5324154 | 12.90909 | 2.186328
2018-02-10 15:47 | 327161.4 | 960.0002 | 5 | 37 | 3.977067 | -2.281983 | 3.087373 | 0.6084741 | 12.90909 | 2.489864
2018-02-10 15:49 | 327281.4 | 1080.0014 | 5 | 37 | 3.950072 | -2.281912 | 3.087373 | 0.6845385 | 12.90909 | 2.791346
2018-02-10 15:51 | 327401.4 | 1200.0017 | 5 | 37 | 3.923837 | -2.281761 | 3.087373 | 0.7605971 | 12.90909 | 3.09078
2018-02-10 15:53 | 327521.4 | 1320.0014 | 5 | 37 | 3.898495 | -2.282019 | 3.087373 | 0.8366531 | 12.90909 | 3.388243
2018-02-10 15:55 | 327641.4 | 1440.0002 | 5 | 37 | 3.874229 | -2.281836 | 3.087373 | 0.912711 | 12.90909 | 3.683824
2018-02-10 15:57 | 327761.4 | 1560.0022 | 5 | 37 | 3.851073 | -2.282026 | 3.087373 | 0.9887717 | 12.90909 | 3.977612
2018-02-10 15:59 | 327881.4 | 1680.0017 | 5 | 37 | 3.829238 | -2.282068 | 3.087373 | 1.064825 | 12.90909 | 4.26966
2018-02-10 16:01 | 328001.4 | 1800.0014 | 5 | 37 | 3.808593 | -2.28194 | 3.087373 | 1.140885 | 12.90909 | 4.560122
2018-02-10 16:03 | 328121.4 | 1920.001 | 5 | 37 | 3.788868 | -2.281992 | 3.087373 | 1.216949 | 12.90909 | 4.849061
2018-02-10 16:05 | 328241.4 | 2040.0022 | 5 | 37 | 3.769978 | -2.282078 | 3.087373 | 1.293007 | 12.90909 | 5.136509
2018-02-10 16:07 | 328361.4 | 2160.0002 | 5 | 37 | 3.751907 | -2.282097 | 3.087373 | 1.369067 | 12.90909 | 5.422561
2018-02-10 16:09 | 328481.4 | 2280.0022 | 5 | 37 | 3.734724 | -2.282197 | 3.087373 | 1.445127 | 12.90909 | 5.707274
2018-02-10 16:11 | 328601.4 | 2400.0001 | 5 | 37 | 3.718466 | -2.282088 | 3.087373 | 1.521182 | 12.90909 | 5.990693
2018-02-10 16:13 | 328721.4 | 2520.0006 | 5 | 37 | 3.703148 | -2.282084 | 3.087373 | 1.597245 | 12.90909 | 6.272943
2018-02-10 16:15 | 328841.4 | 2640.0004 | 5 | 37 | 3.688705 | -2.28208 | 3.087373 | 1.673304 | 12.90909 | 6.554043
2018-02-10 16:17 | 328961.4 | 2760.0014 | 5 | 37 | 3.675186 | -2.282004 | 3.087373 | 1.749364 | 12.90909 | 6.834085
2018-02-10 16:19 | 329081.4 | 2880.0018 | 5 | 37 | 3.662589 | -2.281907 | 3.087373 | 1.825425 | 12.90909 | 7.113138
2018-02-10 16:21 | 329201.4 | 3000.0006 | 5 | 37 | 3.650933 | -2.281914 | 3.087373 | 1.901481 | 12.90909 | 7.391252
2018-02-10 16:23 | 329321.4 | 3120.0017 | 5 | 37 | 3.64012 | -2.281864 | 3.087373 | 1.977541 | 12.90909 | 7.668528
2018-02-10 16:25 | 329441.4 | 3240.0006 | 5 | 37 | 3.630031 | -2.282076 | 3.087373 | 2.053603 | 12.90909 | 7.945012
2018-02-10 16:27 | 329561.4 | 3360.0002 | 5 | 37 | 3.620325 | -2.281937 | 3.087373 | 2.129663 | 12.90909 | 8.220741
2018-02-10 16:29 | 329681.4 | 3480.0007 | 5 | 37 | 3.610734 | -2.282101 | 3.087373 | 2.205722 | 12.90909 | 8.495737
2018-02-10 16:31 | 329801.4 | 3600.0018 | 5 | 37 | 3.600851 | -2.282072 | 3.087373 | 2.28178 | 12.90909 | 8.769988
2018-02-10 16:33 | 329921.4 | 3720.0006 | 5 | 37 | 3.590498 | -2.28201 | 3.087373 | 2.357837 | 12.90909 | 9.043469
2018-02-10 16:35 | 330041.4 | 3840.001 | 5 | 37 | 3.579716 | -2.28214 | 3.087373 | 2.433898 | 12.90909 | 9.31616
2018-02-10 16:37 | 330161.4 | 3960.0006 | 5 | 37 | 3.568248 | -2.282014 | 3.087373 | 2.509959 | 12.90909 | 9.588004
2018-02-10 16:39 | 330281.4 | 4080.0009 | 5 | 37 | 3.555399 | -2.282101 | 3.087373 | 2.586019 | 12.90909 | 9.85893
2018-02-10 16:41 | 330401.4 | 4200.0022 | 5 | 37 | 3.539803 | -2.281967 | 3.087373 | 2.66208 | 12.90909 | 10.12879
2018-02-10 16:43 | 330521.4 | 4320.001 | 5 | 37 | 3.519395 | -2.281942 | 3.087373 | 2.738143 | 12.90909 | 10.39729
2018-02-10 16:45 | 330641.4 | 4440.0008 | 5 | 37 | 3.493902 | -2.281864 | 3.087373 | 2.814199 | 12.90909 | 10.66403
2018-02-10 16:47 | 330761.4 | 4560.0011 | 5 | 37 | 3.457293 | -2.282122 | 3.087373 | 2.89026 | 12.90909 | 10.9285
2018-02-10 16:49 | 330881.4 | 4680.0007 | 5 | 37 | 3.393652 | -2.282068 | 3.087373 | 2.966321 | 12.90909 | 11.18931
2018-02-10 16:51 | 331001.4 | 4800.0027 | 5 | 37 | 3.238314 | -2.282062 | 3.087373 | 3.042381 | 12.90909 | 11.44252
2018-02-10 16:52 | 331070.3 | 4868.8722 | 5 | 37 | 2.999972 | -2.282017 | 3.087373 | 3.086032 | 12.90909 | 11.57963
2018-02-10 16:54 | 331190.4 | 120.0005 | 6 | 37 | 3.206882 | 0 | 3.087373 | 3.086032 | 12.90909 | 11.57963
2018-02-10 16:56 | 331310.4 | 240.0002 | 6 | 37 | 3.218343 | 0 | 3.087373 | 3.086032 | 12.90909 | 11.57963
2018-02-10 16:57 | 331370.4 | 300.0036 | 6 | 37 | 3.222354 | 0 | 3.087373 | 3.086032 | 12.90909 | 11.57963
2018-02-10 16:57 | 331370.4 | 0.0024 | 7 | 38 | 3.222327 | 0 | 0 | 0 | 0 | 0
2018-02-10 16:59 | 331490.5 | 120.0006 | 2 | 38 | 3.944148 | 4.889709 | 0.1623026 | 0 | 0.6156321 | 0
2018-02-10 17:01 | 331610.5 | 240.0002 | 2 | 38 | 3.995386 | 4.890123 | 0.3252841 | 0 | 1.263325 | 0
2018-02-10 17:03 | 331730.5 | 360.0006 | 2 | 38 | 4.032508 | 4.890083 | 0.4882716 | 0 | 1.917657 | 0
2018-02-10 17:05 | 331850.5 | 480.0002 | 2 | 38 | 4.062782 | 4.890099 | 0.651256 | 0 | 2.577419 | 0
2018-02-10 17:07 | 331970.5 | 600.0006 | 2 | 38 | 4.089168 | 4.890078 | 0.8142462 | 0 | 3.241817 | 0
2018-02-10 17:09 | 332090.5 | 720.0011 | 2 | 38 | 4.112393 | 4.890177 | 0.9772288 | 0 | 3.910194 | 0
2018-02-10 17:11 | 332210.5 | 840.0006 | 2 | 38 | 4.136266 | 4.889826 | 1.140205 | 0 | 4.582331 | 0
2018-02-10 17:13 | 332330.5 | 960.0009 | 2 | 38 | 4.162392 | 4.890192 | 1.303192 | 0 | 5.258592 | 0
2018-02-10 17:15 | 332450.5 | 1080.0013 | 2 | 38 | 4.190961 | 4.890079 | 1.466174 | 0 | 5.93927 | 0
2018-02-10 17:17 | 332570.5 | 1200.0017 | 2 | 38 | 4.200401 | 4.488661 | 1.624313 | 0 | 6.603279 | 0
2018-02-10 17:19 | 332690.5 | 1320.0006 | 2 | 38 | 4.200398 | 3.970409 | 1.765197 | 0 | 7.195049 | 0
2018-02-10 17:21 | 332810.5 | 1440.0002 | 2 | 38 | 4.200388 | 3.480835 | 1.889284 | 0 | 7.716263 | 0
2018-02-10 17:22 | 332867.6 | 1497.1437 | 2 | 38 | 4.2004 | 3.259979 | 1.94277 | 0 | 7.940927 | 0
2018-02-10 17:24 | 332987.6 | 120.0014 | 3 | 38 | 4.22764 | 3.259802 | 2.050982 | 1.675e-09 | 8.396813 | 6.832e-09
2018-02-10 17:26 | 333107.6 | 240.0002 | 3 | 38 | 4.259822 | 3.259958 | 2.159638 | 1.675e-09 | 8.857896 | 6.832e-09
2018-02-10 17:28 | 333227.6 | 360.0008 | 3 | 38 | 4.294547 | 3.260172 | 2.268292 | 1.675e-09 | 9.322607 | 6.832e-09
2018-02-10 17:30 | 333347.6 | 480.0002 | 3 | 38 | 4.331625 | 3.260168 | 2.376947 | 1.675e-09 | 9.791222 | 6.832e-09
2018-02-10 17:32 | 333467.6 | 600.0006 | 3 | 38 | 4.370515 | 3.259808 | 2.485597 | 1.675e-09 | 10.26395 | 6.832e-09
2018-02-10 17:34 | 333587.6 | 720.0019 | 3 | 38 | 4.400403 | 3.067368 | 2.593362 | 1.675e-09 | 10.73695 | 6.832e-09
2018-02-10 17:36 | 333707.6 | 840.0015 | 3 | 38 | 4.400382 | 2.549274 | 2.686539 | 1.675e-09 | 11.14697 | 6.832e-09
2018-02-10 17:38 | 333827.6 | 960.0002 | 3 | 38 | 4.400393 | 2.139713 | 2.764446 | 1.675e-09 | 11.48978 | 6.832e-09
2018-02-10 17:40 | 333947.6 | 1080.0022 | 3 | 38 | 4.400364 | 1.805744 | 2.830004 | 1.675e-09 | 11.77826 | 6.832e-09
2018-02-10 17:42 | 334067.6 | 1200.0018 | 3 | 38 | 4.400361 | 1.532047 | 2.885481 | 1.675e-09 | 12.02238 | 6.832e-09
2018-02-10 17:44 | 334187.6 | 1320.0014 | 3 | 38 | 4.400352 | 1.30818 | 2.932707 | 1.675e-09 | 12.2302 | 6.832e-09
2018-02-10 17:46 | 334307.6 | 1440.0002 | 3 | 38 | 4.400368 | 1.124569 | 2.973154 | 1.675e-09 | 12.40818 | 6.832e-09
2018-02-10 17:48 | 334427.6 | 1560.0015 | 3 | 38 | 4.400364 | 0.9720535 | 3.008011 | 1.675e-09 | 12.56156 | 6.832e-09
2018-02-10 17:50 | 334547.6 | 1680.0018 | 3 | 38 | 4.400363 | 0.8453407 | 3.038229 | 1.675e-09 | 12.69453 | 6.832e-09
2018-02-10 17:52 | 334667.6 | 1800.0015 | 3 | 38 | 4.400327 | 0.7384777 | 3.064578 | 1.675e-09 | 12.81048 | 6.832e-09
2018-02-10 17:54 | 334783.4 | 1915.7686 | 3 | 38 | 4.400329 | 0.6519985 | 3.086907 | 1.675e-09 | 12.90873 | 6.832e-09
2018-02-10 17:56 | 334903.4 | 120.0014 | 4 | 38 | 4.353445 | 0 | 3.086907 | 1.675e-09 | 12.90873 | 6.832e-09
2018-02-10 17:58 | 335023.4 | 240.0018 | 4 | 38 | 4.3496 | 0 | 3.086907 | 1.675e-09 | 12.90873 | 6.832e-09
2018-02-10 17:59 | 335083.4 | 300.0014 | 4 | 38 | 4.34844 | 0 | 3.086907 | 1.675e-09 | 12.90873 | 6.832e-09
2018-02-10 18:01 | 335203.5 | 120.0006 | 5 | 38 | 4.179685 | -2.281973 | 3.086907 | 0.07605463 | 12.90873 | 0.3196172
2018-02-10 18:03 | 335323.5 | 240.0001 | 5 | 38 | 4.148651 | -2.282125 | 3.086907 | 0.1521143 | 12.90873 | 0.6363215
2018-02-10 18:05 | 335443.5 | 360.0022 | 5 | 38 | 4.119152 | -2.282065 | 3.086907 | 0.2281744 | 12.90873 | 0.9507419
2018-02-10 18:07 | 335563.5 | 480.0002 | 5 | 38 | 4.090084 | -2.281994 | 3.086907 | 0.3042334 | 12.90873 | 1.262933
2018-02-10 18:09 | 335683.5 | 600.0014 | 5 | 38 | 4.061305 | -2.28207 | 3.086907 | 0.3802929 | 12.90873 | 1.572926
2018-02-10 18:11 | 335803.5 | 720.0012 | 5 | 38 | 4.032846 | -2.282035 | 3.086907 | 0.4563506 | 12.90873 | 1.880735
2018-02-10 18:13 | 335923.5 | 840.0013 | 5 | 38 | 4.004764 | -2.28194 | 3.086907 | 0.5324108 | 12.90873 | 2.186404
2018-02-10 18:15 | 336043.5 | 960.0001 | 5 | 38 | 3.977189 | -2.282004 | 3.086907 | 0.6084707 | 12.90873 | 2.489953
2018-02-10 18:17 | 336163.5 | 1080.0014 | 5 | 38 | 3.950199 | -2.282058 | 3.086907 | 0.6845316 | 12.90873 | 2.79143
2018-02-10 18:19 | 336283.5 | 1200.0017 | 5 | 38 | 3.923999 | -2.28209 | 3.086907 | 0.7605831 | 12.90873 | 3.090847
2018-02-10 18:21 | 336403.5 | 1320.0013 | 5 | 38 | 3.898666 | -2.282024 | 3.086907 | 0.8366453 | 12.90873 | 3.388346
2018-02-10 18:23 | 336523.5 | 1440.0001 | 5 | 38 | 3.874408 | -2.282084 | 3.086907 | 0.9127058 | 12.90873 | 3.683951
2018-02-10 18:25 | 336643.5 | 1560.0021 | 5 | 38 | 3.851275 | -2.281998 | 3.086907 | 0.9887666 | 12.90873 | 3.977754
2018-02-10 18:27 | 336763.5 | 1680.0009 | 5 | 38 | 3.829433 | -2.281895 | 3.086907 | 1.064823 | 12.90873 | 4.26983
2018-02-10 18:29 | 336883.5 | 1800.0005 | 5 | 38 | 3.808765 | -2.282004 | 3.086907 | 1.140883 | 12.90873 | 4.560303
2018-02-10 18:31 | 337003.5 | 1920.0001 | 5 | 38 | 3.788993 | -2.281965 | 3.086907 | 1.216941 | 12.90873 | 4.849233
2018-02-10 18:33 | 337123.5 | 2040.0004 | 5 | 38 | 3.770028 | -2.282065 | 3.086907 | 1.293003 | 12.90873 | 5.136703
2018-02-10 18:35 | 337243.5 | 2160.0009 | 5 | 38 | 3.751874 | -2.28208 | 3.086907 | 1.369063 | 12.90873 | 5.422755
2018-02-10 18:37 | 337363.5 | 2280.0013 | 5 | 38 | 3.734636 | -2.282129 | 3.086907 | 1.445121 | 12.90873 | 5.707457
2018-02-10 18:39 | 337483.5 | 2400.0016 | 5 | 38 | 3.718317 | -2.282012 | 3.086907 | 1.52118 | 12.90873 | 5.990883
2018-02-10 18:41 | 337603.5 | 2520.001 | 5 | 38 | 3.702917 | -2.282146 | 3.086907 | 1.597237 | 12.90873 | 6.273096
2018-02-10 18:43 | 337723.5 | 2640.001 | 5 | 38 | 3.688374 | -2.281998 | 3.086907 | 1.673297 | 12.90873 | 6.55418
2018-02-10 18:45 | 337843.5 | 2760.0013 | 5 | 38 | 3.67479 | -2.282002 | 3.086907 | 1.749358 | 12.90873 | 6.834201
2018-02-10 18:47 | 337963.5 | 2880.0017 | 5 | 38 | 3.662107 | -2.28206 | 3.086907 | 1.825414 | 12.90873 | 7.1132
2018-02-10 18:49 | 338083.5 | 3000.0029 | 5 | 38 | 3.650381 | -2.282 | 3.086907 | 1.901476 | 12.90873 | 7.391296
2018-02-10 18:51 | 338203.5 | 3120.0009 | 5 | 38 | 3.63951 | -2.282076 | 3.086907 | 1.977534 | 12.90873 | 7.668518
2018-02-10 18:53 | 338323.5 | 3240.0021 | 5 | 38 | 3.629329 | -2.281907 | 3.086907 | 2.053593 | 12.90873 | 7.944947
2018-02-10 18:55 | 338443.5 | 3360.0009 | 5 | 38 | 3.619585 | -2.282031 | 3.086907 | 2.129649 | 12.90873 | 8.220604
2018-02-10 18:57 | 338563.5 | 3480.002 | 5 | 38 | 3.609954 | -2.282049 | 3.086907 | 2.205713 | 12.90873 | 8.495558
2018-02-10 18:59 | 338683.5 | 3600.0009 | 5 | 38 | 3.600118 | -2.281942 | 3.086907 | 2.281771 | 12.90873 | 8.769752
2018-02-10 19:01 | 338803.5 | 3720.0013 | 5 | 38 | 3.589831 | -2.282072 | 3.086907 | 2.357828 | 12.90873 | 9.043178
2018-02-10 19:03 | 338923.5 | 3840.0026 | 5 | 38 | 3.579145 | -2.282068 | 3.086907 | 2.433888 | 12.90873 | 9.315819
2018-02-10 19:05 | 339043.5 | 3960.0021 | 5 | 38 | 3.56775 | -2.282047 | 3.086907 | 2.509951 | 12.90873 | 9.58763
2018-02-10 19:07 | 339163.5 | 4080.0007 | 5 | 38 | 3.554985 | -2.281924 | 3.086907 | 2.586009 | 12.90873 | 9.858511
2018-02-10 19:09 | 339283.5 | 4200.0013 | 5 | 38 | 3.539484 | -2.282033 | 3.086907 | 2.662065 | 12.90873 | 10.12833
2018-02-10 19:11 | 339403.5 | 4320.0017 | 5 | 38 | 3.519172 | -2.282084 | 3.086907 | 2.738127 | 12.90873 | 10.3968
2018-02-10 19:13 | 339523.5 | 4440.0021 | 5 | 38 | 3.49378 | -2.282053 | 3.086907 | 2.814185 | 12.90873 | 10.66354
2018-02-10 19:15 | 339643.5 | 4560.0001 | 5 | 38 | 3.457229 | -2.281829 | 3.086907 | 2.890243 | 12.90873 | 10.92799
2018-02-10 19:17 | 339763.5 | 4680.001 | 5 | 38 | 3.39356 | -2.282074 | 3.086907 | 2.966303 | 12.90873 | 11.18879
2018-02-10 19:19 | 339883.5 | 4800.0017 | 5 | 38 | 3.237434 | -2.281981 | 3.086907 | 3.042366 | 12.90873 | 11.44198
2018-02-10 19:20 | 339951.8 | 4868.2825 | 5 | 38 | 2.999987 | -2.282134 | 3.086907 | 3.085643 | 12.90873 | 11.57789
2018-02-10 19:22 | 340071.8 | 120.0003 | 6 | 38 | 3.20569 | 0 | 3.086907 | 3.085643 | 12.90873 | 11.57789
2018-02-10 19:24 | 340191.8 | 239.9998 | 6 | 38 | 3.217168 | 0 | 3.086907 | 3.085643 | 12.90873 | 11.57789
2018-02-10 19:25 | 340251.8 | 300.0042 | 6 | 38 | 3.221188 | 0 | 3.086907 | 3.085643 | 12.90873 | 11.57789
2018-02-10 19:25 | 340251.8 | 0.0048 | 7 | 39 | 3.221082 | 0 | 0 | 0 | 0 | 0
2018-02-10 19:27 | 340371.9 | 120.0031 | 2 | 39 | 3.942036 | 4.890059 | 0.162312 | 0 | 0.6153407 | 0
2018-02-10 19:29 | 340491.9 | 240.0019 | 2 | 39 | 3.993416 | 4.890131 | 0.3252964 | 0 | 1.262721 | 0
2018-02-10 19:31 | 340611.9 | 360.0006 | 2 | 39 | 4.030445 | 4.889877 | 0.4882802 | 0 | 1.916707 | 0
2018-02-10 19:33 | 340731.9 | 480.0019 | 2 | 39 | 4.060861 | 4.8901 | 0.6512662 | 0 | 2.576145 | 0
2018-02-10 19:35 | 340851.9 | 600.0022 | 2 | 39 | 4.087383 | 4.890087 | 0.814255 | 0 | 3.240233 | 0
2018-02-10 19:37 | 340971.9 | 720.0008 | 2 | 39 | 4.110696 | 4.890038 | 0.9772357 | 0 | 3.90832 | 0
2018-02-10 19:39 | 341091.9 | 840.0006 | 2 | 39 | 4.134595 | 4.890034 | 1.140222 | 0 | 4.580224 | 0
2018-02-10 19:41 | 341211.9 | 960.0002 | 2 | 39 | 4.160709 | 4.889891 | 1.303202 | 0 | 5.256182 | 0
2018-02-10 19:43 | 341331.9 | 1080.0014 | 2 | 39 | 4.1893 | 4.889894 | 1.466188 | 0 | 5.936605 | 0
2018-02-10 19:45 | 341451.9 | 1200.0018 | 2 | 39 | 4.200371 | 4.512098 | 1.624943 | 0 | 6.603113 | 0
2018-02-10 19:47 | 341571.9 | 1320.0014 | 2 | 39 | 4.200391 | 3.988125 | 1.766527 | 0 | 7.197823 | 0
2018-02-10 19:49 | 341691.9 | 1440.0011 | 2 | 39 | 4.200399 | 3.492458 | 1.891098 | 0 | 7.721073 | 0
2018-02-10 19:50 | 341751.6 | 1499.6958 | 2 | 39 | 4.200391 | 3.259964 | 1.947061 | 0 | 7.956136 | 0
2018-02-10 19:52 | 341871.7 | 120.0007 | 3 | 39 | 4.227737 | 3.259895 | 2.055278 | 4.499e-09 | 8.412053 | 1.8348e-08
2018-02-10 19:54 | 341991.7 | 240.0011 | 3 | 39 | 4.259976 | 3.260237 | 2.163935 | 4.499e-09 | 8.873152 | 1.8348e-08
2018-02-10 19:56 | 342111.7 | 360.0022 | 3 | 39 | 4.294763 | 3.259888 | 2.272587 | 4.499e-09 | 9.337877 | 1.8348e-08
2018-02-10 19:58 | 342231.7 | 480.0004 | 3 | 39 | 4.331868 | 3.259871 | 2.381234 | 4.499e-09 | 9.806486 | 1.8348e-08
2018-02-10 20:00 | 342351.7 | 600.0008 | 3 | 39 | 4.370855 | 3.259848 | 2.489883 | 4.499e-09 | 10.27924 | 1.8348e-08
2018-02-10 20:02 | 342471.7 | 720.002 | 3 | 39 | 4.40041 | 3.060265 | 2.59758 | 4.499e-09 | 10.75197 | 1.8348e-08
2018-02-10 20:04 | 342591.7 | 840.0015 | 3 | 39 | 4.40041 | 2.541191 | 2.690487 | 4.499e-09 | 11.1608 | 1.8348e-08
2018-02-10 20:06 | 342711.7 | 960.0003 | 3 | 39 | 4.4004 | 2.129686 | 2.768076 | 4.499e-09 | 11.50222 | 1.8348e-08
2018-02-10 20:08 | 342831.7 | 1080.0008 | 3 | 39 | 4.400356 | 1.79406 | 2.833282 | 4.499e-09 | 11.78915 | 1.8348e-08
2018-02-10 20:10 | 342951.7 | 1200.0003 | 3 | 39 | 4.400373 | 1.522118 | 2.888404 | 4.499e-09 | 12.03171 | 1.8348e-08
2018-02-10 20:12 | 343071.7 | 1320.0023 | 3 | 39 | 4.400333 | 1.298431 | 2.935294 | 4.499e-09 | 12.23804 | 1.8348e-08
2018-02-10 20:14 | 343191.7 | 1440.0011 | 3 | 39 | 4.400356 | 1.115286 | 2.97543 | 4.499e-09 | 12.41465 | 1.8348e-08
2018-02-10 20:16 | 343311.7 | 1560.0023 | 3 | 39 | 4.40036 | 0.9634991 | 3.009997 | 4.499e-09 | 12.56676 | 1.8348e-08
2018-02-10 20:18 | 343431.7 | 1680.0003 | 3 | 39 | 4.400335 | 0.8372154 | 3.039948 | 4.499e-09 | 12.69856 | 1.8348e-08
2018-02-10 20:20 | 343551.7 | 1800.0014 | 3 | 39 | 4.400344 | 0.7321625 | 3.066048 | 4.499e-09 | 12.81341 | 1.8348e-08
2018-02-10 20:22 | 343658.5 | 1906.8545 | 3 | 39 | 4.400338 | 0.6519985 | 3.086552 | 4.499e-09 | 12.90363 | 1.8348e-08
2018-02-10 20:24 | 343778.6 | 120.0031 | 4 | 39 | 4.353497 | 0 | 3.086552 | 4.499e-09 | 12.90363 | 1.8348e-08
2018-02-10 20:26 | 343898.6 | 240.0007 | 4 | 39 | 4.349674 | 0 | 3.086552 | 4.499e-09 | 12.90363 | 1.8348e-08
2018-02-10 20:27 | 343958.6 | 300.003 | 4 | 39 | 4.348515 | 0 | 3.086552 | 4.499e-09 | 12.90363 | 1.8348e-08
2018-02-10 20:29 | 344078.7 | 120.0023 | 5 | 39 | 4.179542 | -2.282033 | 3.086552 | 0.07605786 | 12.90363 | 0.3196232
2018-02-10 20:31 | 344198.7 | 240.0011 | 5 | 39 | 4.148539 | -2.282004 | 3.086552 | 0.15212 | 12.90363 | 0.6363292
2018-02-10 20:33 | 344318.7 | 360.0008 | 5 | 39 | 4.119105 | -2.282008 | 3.086552 | 0.2281802 | 12.90363 | 0.9507443
2018-02-10 20:35 | 344438.7 | 480.0004 | 5 | 39 | 4.090128 | -2.281981 | 3.086552 | 0.3042399 | 12.90363 | 1.262938
2018-02-10 20:37 | 344558.7 | 600.0015 | 5 | 39 | 4.061473 | -2.281981 | 3.086552 | 0.3802981 | 12.90363 | 1.572936
2018-02-10 20:39 | 344678.7 | 720.0003 | 5 | 39 | 4.033165 | -2.282181 | 3.086552 | 0.4563591 | 12.90363 | 1.880778
2018-02-10 20:41 | 344798.7 | 840.0007 | 5 | 39 | 4.005183 | -2.281996 | 3.086552 | 0.5324222 | 12.90363 | 2.186487
2018-02-10 20:43 | 344918.7 | 960.0003 | 5 | 39 | 3.977671 | -2.281969 | 3.086552 | 0.6084801 | 12.90363 | 2.490062
2018-02-10 20:45 | 345038.7 | 1080.0023 | 5 | 39 | 3.950755 | -2.281624 | 3.086552 | 0.6845402 | 12.90363 | 2.791576
2018-02-10 20:47 | 345158.7 | 1200.002 | 5 | 39 | 3.924586 | -2.281695 | 3.086552 | 0.7605996 | 12.90363 | 3.091067
2018-02-10 20:49 | 345278.7 | 1320.0014 | 5 | 39 | 3.899296 | -2.281978 | 3.086552 | 0.8366469 | 12.90363 | 3.388554
2018-02-10 20:51 | 345398.7 | 1440.0002 | 5 | 39 | 3.875102 | -2.282172 | 3.086552 | 0.9127144 | 12.90363 | 3.684236
2018-02-10 20:53 | 345518.7 | 1560.0015 | 5 | 39 | 3.851999 | -2.282021 | 3.086552 | 0.9887804 | 12.90363 | 3.978113
2018-02-10 20:55 | 345638.7 | 1680.0006 | 5 | 39 | 3.830232 | -2.281965 | 3.086552 | 1.064837 | 12.90363 | 4.270248
2018-02-10 20:57 | 345758.7 | 1800.0016 | 5 | 39 | 3.809618 | -2.282039 | 3.086552 | 1.1409 | 12.90363 | 4.560796
2018-02-10 20:59 | 345878.7 | 1920.0019 | 5 | 39 | 3.789858 | -2.282051 | 3.086552 | 1.21696 | 12.90363 | 4.849796
2018-02-10 21:01 | 345998.7 | 2040.0007 | 5 | 39 | 3.770914 | -2.282078 | 3.086552 | 1.293018 | 12.90363 | 5.13732
2018-02-10 21:03 | 346118.7 | 2160.0019 | 5 | 39 | 3.752747 | -2.281914 | 3.086552 | 1.369079 | 12.90363 | 5.423445
2018-02-10 21:05 | 346238.7 | 2280.0023 | 5 | 39 | 3.735483 | -2.282022 | 3.086552 | 1.445136 | 12.90363 | 5.708206
2018-02-10 21:07 | 346358.7 | 2400.0011 | 5 | 39 | 3.719107 | -2.282033 | 3.086552 | 1.521191 | 12.90363 | 5.991679
2018-02-10 21:09 | 346478.7 | 2520.0023 | 5 | 39 | 3.703658 | -2.282017 | 3.086552 | 1.597251 | 12.90363 | 6.273962
2018-02-10 21:11 | 346598.7 | 2640.0011 | 5 | 39 | 3.689095 | -2.281978 | 3.086552 | 1.673306 | 12.90363 | 6.555085
2018-02-10 21:13 | 346718.7 | 2760.0015 | 5 | 39 | 3.675481 | -2.28198 | 3.086552 | 1.749348 | 12.90363 | 6.835086
2018-02-10 21:15 | 346838.7 | 2880.002 | 5 | 39 | 3.66278 | -2.282026 | 3.086552 | 1.825427 | 12.90363 | 7.114223
2018-02-10 21:17 | 346958.7 | 3000.0007 | 5 | 39 | 3.651021 | -2.281836 | 3.086552 | 1.901486 | 12.90363 | 7.392359
2018-02-10 21:19 | 347078.7 | 3120.0011 | 5 | 39 | 3.640146 | -2.281819 | 3.086552 | 1.977545 | 12.90363 | 7.669634
2018-02-10 21:21 | 347198.7 | 3240.0023 | 5 | 39 | 3.62998 | -2.282022 | 3.086552 | 2.053603 | 12.90363 | 7.946106
2018-02-10 21:23 | 347318.7 | 3360.0003 | 5 | 39 | 3.620251 | -2.282022 | 3.086552 | 2.129662 | 12.90363 | 8.221826
2018-02-10 21:25 | 347438.7 | 3480.0007 | 5 | 39 | 3.610607 | -2.282177 | 3.086552 | 2.205721 | 12.90363 | 8.496812
2018-02-10 21:27 | 347558.7 | 3600.0026 | 5 | 39 | 3.600728 | -2.282051 | 3.086552 | 2.281782 | 12.90363 | 8.771065
2018-02-10 21:29 | 347678.7 | 3720.0007 | 5 | 39 | 3.590399 | -2.28193 | 3.086552 | 2.357843 | 12.90363 | 9.044548
2018-02-10 21:31 | 347798.7 | 3840.0003 | 5 | 39 | 3.579657 | -2.28198 | 3.086552 | 2.433902 | 12.90363 | 9.317225
2018-02-10 21:33 | 347918.7 | 3960.0015 | 5 | 39 | 3.568195 | -2.282039 | 3.086552 | 2.509963 | 12.90363 | 9.589067
2018-02-10 21:35 | 348038.7 | 4080.0003 | 5 | 39 | 3.555353 | -2.282026 | 3.086552 | 2.586017 | 12.90363 | 9.859966
2018-02-10 21:37 | 348158.7 | 4200.0008 | 5 | 39 | 3.539764 | -2.282024 | 3.086552 | 2.662079 | 12.90363 | 10.12983
2018-02-10 21:39 | 348278.7 | 4320.0011 | 5 | 39 | 3.519328 | -2.282074 | 3.086552 | 2.73814 | 12.90363 | 10.39831
2018-02-10 21:41 | 348398.7 | 4440.0015 | 5 | 39 | 3.49381 | -2.282078 | 3.086552 | 2.8142 | 12.90363 | 10.66507
2018-02-10 21:43 | 348518.7 | 4560.0003 | 5 | 39 | 3.457098 | -2.282074 | 3.086552 | 2.890258 | 12.90363 | 10.92951
2018-02-10 21:45 | 348638.7 | 4680.0007 | 5 | 39 | 3.393053 | -2.282072 | 3.086552 | 2.966318 | 12.90363 | 11.19029
2018-02-10 21:47 | 348758.7 | 4800.0019 | 5 | 39 | 3.235867 | -2.282103 | 3.086552 | 3.042381 | 12.90363 | 11.44341
2018-02-10 21:48 | 348826.2 | 4867.5298 | 5 | 39 | 2.999979 | -2.282014 | 3.086552 | 3.085181 | 12.90363 | 11.57778
2018-02-10 21:50 | 348946.2 | 120.0015 | 6 | 39 | 3.205875 | 0 | 3.086552 | 3.085181 | 12.90363 | 11.57778
2018-02-10 21:52 | 349066.2 | 240.0003 | 6 | 39 | 3.217354 | 0 | 3.086552 | 3.085181 | 12.90363 | 11.57778
2018-02-10 21:53 | 349126.2 | 300.0046 | 6 | 39 | 3.221376 | 0 | 3.086552 | 3.085181 | 12.90363 | 11.57778
2018-02-10 21:53 | 349126.3 | 0.0033 | 7 | 40 | 3.221315 | 0 | 0 | 0 | 0 | 0
2018-02-10 21:55 | 349246.3 | 120.0009 | 2 | 40 | 3.943442 | 4.88986 | 0.1622976 | 0 | 0.6154803 | 0
2018-02-10 21:57 | 349366.3 | 240.0011 | 2 | 40 | 3.994833 | 4.889851 | 0.3252751 | 0 | 1.263062 | 0
2018-02-10 21:59 | 349486.3 | 360.0007 | 2 | 40 | 4.031947 | 4.889938 | 0.4882623 | 0 | 1.917302 | 0
2018-02-10 22:01 | 349606.3 | 480.0019 | 2 | 40 | 4.062316 | 4.889742 | 0.6512501 | 0 | 2.576993 | 0
2018-02-10 22:03 | 349726.3 | 600.0016 | 2 | 40 | 4.088657 | 4.890133 | 0.8142355 | 0 | 3.241289 | 0
2018-02-10 22:05 | 349846.3 | 720.0012 | 2 | 40 | 4.111753 | 4.889833 | 0.9772255 | 0 | 3.909602 | 0
2018-02-10 22:07 | 349966.3 | 840.0007 | 2 | 40 | 4.135503 | 4.890089 | 1.140206 | 0 | 4.581644 | 0
2018-02-10 22:09 | 350086.3 | 960.001 | 2 | 40 | 4.161442 | 4.890352 | 1.303196 | 0 | 5.257775 | 0
2018-02-10 22:11 | 350206.3 | 1080.0014 | 2 | 40 | 4.189938 | 4.890133 | 1.466176 | 0 | 5.938285 | 0
2018-02-10 22:13 | 350326.3 | 1200.0003 | 2 | 40 | 4.200404 | 4.505535 | 1.624721 | 0 | 6.603944 | 0
2018-02-10 22:15 | 350446.3 | 1320.0014 | 2 | 40 | 4.200392 | 3.98391 | 1.766122 | 0 | 7.197886 | 0
2018-02-10 22:17 | 350566.3 | 1440.0004 | 2 | 40 | 4.200396 | 3.491987 | 1.890622 | 0 | 7.720833 | 0
2018-02-10 22:18 | 350626 | 1499.7039 | 2 | 40 | 4.200396 | 3.259993 | 1.94659 | 0 | 7.955919 | 0
2018-02-10 22:20 | 350746 | 120.0006 | 3 | 40 | 4.227619 | 3.259787 | 2.054804 | 0 | 8.411817 | 0
2018-02-10 22:22 | 350866 | 240.0002 | 3 | 40 | 4.259745 | 3.259962 | 2.163458 | 0 | 8.872884 | 0
2018-02-10 22:24 | 350986 | 360.0014 | 3 | 40 | 4.294421 | 3.259802 | 2.272106 | 0 | 9.33756 | 0
2018-02-10 22:26 | 351106 | 480.0002 | 3 | 40 | 4.331388 | 3.260054 | 2.380756 | 0 | 9.806138 | 0
2018-02-10 22:28 | 351226 | 600.0006 | 3 | 40 | 4.370205 | 3.259964 | 2.489407 | 0 | 10.27884 | 0
2018-02-10 22:30 | 351346 | 720.0003 | 3 | 40 | 4.400407 | 3.070677 | 2.597219 | 0 | 10.75202 | 0
2018-02-10 22:32 | 351466 | 840.0006 | 3 | 40 | 4.400395 | 2.548532 | 2.69043 | 0 | 11.16219 | 0
2018-02-10 22:34 | 351586 | 960.0004 | 3 | 40 | 4.400384 | 2.134602 | 2.768228 | 0 | 11.50453 | 0
2018-02-10 22:36 | 351706 | 1080.0022 | 3 | 40 | 4.400395 | 1.798185 | 2.833564 | 0 | 11.79203 | 0
2018-02-10 22:38 | 351826 | 1200.0011 | 3 | 40 | 4.40036 | 1.523075 | 2.888758 | 0 | 12.0349 | 0
2018-02-10 22:40 | 351946 | 1320.0022 | 3 | 40 | 4.400368 | 1.29932 | 2.935667 | 0 | 12.24132 | 0
2018-02-10 22:42 | 352066 | 1440.0019 | 3 | 40 | 4.400346 | 1.114414 | 2.975797 | 0 | 12.41791 | 0
2018-02-10 22:44 | 352186 | 1560.0007 | 3 | 40 | 4.400346 | 0.9628582 | 3.010341 | 0 | 12.56991 | 0
2018-02-10 22:46 | 352306 | 1680.0002 | 3 | 40 | 4.400339 | 0.8366356 | 3.040266 | 0 | 12.70159 | 0
2018-02-10 22:48 | 352426 | 1800.0006 | 3 | 40 | 4.400328 | 0.730751 | 3.066339 | 0 | 12.81633 | 0
2018-02-10 22:50 | 352531.8 | 1905.8106 | 3 | 40 | 4.400336 | 0.6519928 | 3.086628 | 0 | 12.9056 | 0
2018-02-10 22:52 | 352651.9 | 120.0021 | 4 | 40 | 4.353622 | 0 | 3.086628 | 0 | 12.9056 | 0
2018-02-10 22:54 | 352771.9 | 239.9998 | 4 | 40 | 4.3498 | 0 | 3.086628 | 0 | 12.9056 | 0
2018-02-10 22:55 | 352831.9 | 300.0044 | 4 | 40 | 4.348666 | 0 | 3.086628 | 0 | 12.9056 | 0
2018-02-10 22:57 | 352952 | 120.0022 | 5 | 40 | 4.180102 | -2.282 | 3.086628 | 0.07605502 | 12.9056 | 0.3196489
2018-02-10 22:59 | 353072 | 240.0002 | 5 | 40 | 4.149097 | -2.282074 | 3.086628 | 0.1521099 | 12.9056 | 0.6363672
2018-02-10 23:01 | 353192 | 360.0007 | 5 | 40 | 4.119634 | -2.281996 | 3.086628 | 0.2281698 | 12.9056 | 0.9508236
2018-02-10 23:03 | 353312 | 480.0013 | 5 | 40 | 4.090618 | -2.282086 | 3.086628 | 0.3042345 | 12.9056 | 1.263077
2018-02-10 23:05 | 353432 | 600.0007 | 5 | 40 | 4.061871 | -2.282083 | 3.086628 | 0.3802946 | 12.9056 | 1.573115
2018-02-10 23:07 | 353552 | 720.0011 | 5 | 40 | 4.03341 | -2.281951 | 3.086628 | 0.4563546 | 12.9056 | 1.880976
2018-02-10 23:09 | 353672 | 840.0015 | 5 | 40 | 4.005329 | -2.282026 | 3.086628 | 0.5324173 | 12.9056 | 2.186697
2018-02-10 23:11 | 353792 | 960.0011 | 5 | 40 | 3.977673 | -2.282122 | 3.086628 | 0.6084748 | 12.9056 | 2.490277
2018-02-10 23:13 | 353912 | 1080.0007 | 5 | 40 | 3.950662 | -2.282062 | 3.086628 | 0.6845353 | 12.9056 | 2.79179
2018-02-10 23:15 | 354032 | 1200.0006 | 5 | 40 | 3.924409 | -2.282078 | 3.086628 | 0.7605959 | 12.9056 | 3.091276
2018-02-10 23:17 | 354152 | 1320.0005 | 5 | 40 | 3.899021 | -2.282029 | 3.086628 | 0.8366544 | 12.9056 | 3.388789
2018-02-10 23:19 | 354272 | 1440.0002 | 5 | 40 | 3.874732 | -2.281985 | 3.086628 | 0.9127139 | 12.9056 | 3.684416
2018-02-10 23:21 | 354392 | 1560.0006 | 5 | 40 | 3.851554 | -2.282008 | 3.086628 | 0.9887757 | 12.9056 | 3.978245
2018-02-10 23:23 | 354512 | 1680.0002 | 5 | 40 | 3.829697 | -2.282004 | 3.086628 | 1.064834 | 12.9056 | 4.270346
2018-02-10 23:25 | 354632 | 1800.0022 | 5 | 40 | 3.808964 | -2.282083 | 3.086628 | 1.140898 | 12.9056 | 4.560853
2018-02-10 23:27 | 354752 | 1920.0003 | 5 | 40 | 3.789182 | -2.281969 | 3.086628 | 1.216952 | 12.9056 | 4.849787
2018-02-10 23:29 | 354872 | 2040.0007 | 5 | 40 | 3.770236 | -2.282049 | 3.086628 | 1.293013 | 12.9056 | 5.137267
2018-02-10 23:31 | 354992 | 2160.0003 | 5 | 40 | 3.752104 | -2.281942 | 3.086628 | 1.369074 | 12.9056 | 5.423339
2018-02-10 23:33 | 355112 | 2280.0011 | 5 | 40 | 3.73488 | -2.282053 | 3.086628 | 1.445132 | 12.9056 | 5.708056
2018-02-10 23:35 | 355232 | 2400.001 | 5 | 40 | 3.71865 | -2.282051 | 3.086628 | 1.521193 | 12.9056 | 5.991513
2018-02-10 23:37 | 355352 | 2520.0022 | 5 | 40 | 3.703314 | -2.282029 | 3.086628 | 1.59725 | 12.9056 | 6.273752
2018-02-10 23:39 | 355472 | 2640.0018 | 5 | 40 | 3.688897 | -2.28207 | 3.086628 | 1.673311 | 12.9056 | 6.554875
2018-02-10 23:41 | 355592 | 2760.0022 | 5 | 40 | 3.675371 | -2.282076 | 3.086628 | 1.74937 | 12.9056 | 6.834932
2018-02-10 23:43 | 355712 | 2880.0018 | 5 | 40 | 3.662759 | -2.282107 | 3.086628 | 1.825429 | 12.9056 | 7.11399
2018-02-10 23:45 | 355832 | 3000.0014 | 5 | 40 | 3.651097 | -2.282095 | 3.086628 | 1.90149 | 12.9056 | 7.392133
2018-02-10 23:47 | 355952 | 3120.0018 | 5 | 40 | 3.640276 | -2.282045 | 3.086628 | 1.977548 | 12.9056 | 7.669411
2018-02-10 23:49 | 356072 | 3240.0014 | 5 | 40 | 3.630148 | -2.281899 | 3.086628 | 2.053607 | 12.9056 | 7.945897
2018-02-10 23:51 | 356192 | 3360.001 | 5 | 40 | 3.620432 | -2.282107 | 3.086628 | 2.129657 | 12.9056 | 8.2216
2018-02-10 23:53 | 356312 | 3480.0022 | 5 | 40 | 3.610819 | -2.282047 | 3.086628 | 2.205728 | 12.9056 | 8.496644
2018-02-10 23:55 | 356432 | 3600.0018 | 5 | 40 | 3.600965 | -2.281992 | 3.086628 | 2.281789 | 12.9056 | 8.770914
2018-02-10 23:57 | 356552 | 3720.0014 | 5 | 40 | 3.590683 | -2.281998 | 3.086628 | 2.357849 | 12.9056 | 9.044415
2018-02-10 23:59 | 356672 | 3840.0002 | 5 | 40 | 3.579975 | -2.282021 | 3.086628 | 2.433909 | 12.9056 | 9.317119
2018-02-11 00:01 | 356792 | 3960.0014 | 5 | 40 | 3.568539 | -2.281939 | 3.086628 | 2.509967 | 12.9056 | 9.588976
2018-02-11 00:03 | 356912 | 4080.0001 | 5 | 40 | 3.55569 | -2.282074 | 3.086628 | 2.586025 | 12.9056 | 9.859917
2018-02-11 00:05 | 357032 | 4200.0005 | 5 | 40 | 3.540025 | -2.281959 | 3.086628 | 2.662083 | 12.9056 | 10.12978
2018-02-11 00:07 | 357152 | 4320.0002 | 5 | 40 | 3.519517 | -2.282 | 3.086628 | 2.738142 | 12.9056 | 10.39828
2018-02-11 00:09 | 357272 | 4440.0014 | 5 | 40 | 3.493931 | -2.282026 | 3.086628 | 2.814203 | 12.9056 | 10.66505
2018-02-11 00:11 | 357392 | 4560.0018 | 5 | 40 | 3.457249 | -2.282024 | 3.086628 | 2.890261 | 12.9056 | 10.9295
2018-02-11 00:13 | 357512 | 4680.0023 | 5 | 40 | 3.393262 | -2.282172 | 3.086628 | 2.96632 | 12.9056 | 11.1903
2018-02-11 00:15 | 357632 | 4800.0011 | 5 | 40 | 3.236219 | -2.28199 | 3.086628 | 3.042382 | 12.9056 | 11.44343
2018-02-11 00:16 | 357699.7 | 4867.6882 | 5 | 40 | 2.999965 | -2.281873 | 3.086628 | 3.085284 | 12.9056 | 11.57813
2018-02-11 00:18 | 357819.7 | 120.0011 | 6 | 40 | 3.205827 | 0 | 3.086628 | 3.085284 | 12.9056 | 11.57813
2018-02-11 00:20 | 357939.7 | 239.9999 | 6 | 40 | 3.217303 | 0 | 3.086628 | 3.085284 | 12.9056 | 11.57813
2018-02-11 00:21 | 357999.7 | 300.0019 | 6 | 40 | 3.221271 | 0 | 3.086628 | 3.085284 | 12.9056 | 11.57813
2018-02-11 00:21 | 357999.7 | 0.0023 | 7 | 41 | 3.221299 | 0 | 0 | 0 | 0 | 0
2018-02-11 00:23 | 358119.8 | 120.0007 | 2 | 41 | 3.943328 | 4.889788 | 0.1622996 | 1.15e-10 | 0.6154723 | 3.71e-10
2018-02-11 00:25 | 358239.8 | 240.0006 | 2 | 41 | 3.994626 | 4.890152 | 0.3252889 | 1.15e-10 | 1.263074 | 3.71e-10
2018-02-11 00:27 | 358359.8 | 360.0002 | 2 | 41 | 4.031607 | 4.890051 | 0.4882739 | 1.15e-10 | 1.917257 | 3.71e-10
2018-02-11 00:29 | 358479.8 | 480.0018 | 2 | 41 | 4.061925 | 4.890041 | 0.6512565 | 1.15e-10 | 2.576864 | 3.71e-10
2018-02-11 00:31 | 358599.8 | 600.0023 | 2 | 41 | 4.08829 | 4.890169 | 0.8142411 | 1.15e-10 | 3.241094 | 3.71e-10
2018-02-11 00:33 | 358719.8 | 720.0003 | 2 | 41 | 4.111496 | 4.89011 | 0.9772191 | 1.15e-10 | 3.909307 | 3.71e-10
2018-02-11 00:35 | 358839.8 | 840.0012 | 2 | 41 | 4.135376 | 4.890148 | 1.140195 | 1.15e-10 | 4.581296 | 3.71e-10
2018-02-11 00:37 | 358959.8 | 960.0011 | 2 | 41 | 4.161537 | 4.889992 | 1.30318 | 1.15e-10 | 5.257403 | 3.71e-10
2018-02-11 00:39 | 359079.8 | 1080.0023 | 2 | 41 | 4.19014 | 4.889809 | 1.466171 | 1.15e-10 | 5.937987 | 3.71e-10
2018-02-11 00:41 | 359199.8 | 1200.0004 | 2 | 41 | 4.200395 | 4.500116 | 1.624602 | 1.15e-10 | 6.603185 | 3.71e-10
2018-02-11 00:43 | 359319.8 | 1320.0005 | 2 | 41 | 4.200384 | 3.977182 | 1.765805 | 1.15e-10 | 7.196293 | 3.71e-10
2018-02-11 00:45 | 359439.8 | 1440.0019 | 2 | 41 | 4.20038 | 3.484308 | 1.890077 | 1.15e-10 | 7.718284 | 3.71e-10
2018-02-11 00:46 | 359497.6 | 1497.7862 | 2 | 41 | 4.200388 | 3.259995 | 1.944183 | 1.15e-10 | 7.94555 | 3.71e-10
2018-02-11 00:48 | 359617.6 | 120.0021 | 3 | 41 | 4.227691 | 3.259802 | 2.052408 | 1.15e-10 | 8.401494 | 3.71e-10
2018-02-11 00:50 | 359737.6 | 240.0033 | 3 | 41 | 4.259882 | 3.259901 | 2.161069 | 1.15e-10 | 8.862604 | 3.71e-10
2018-02-11 00:52 | 359857.6 | 360.0013 | 3 | 41 | 4.294682 | 3.259886 | 2.269719 | 1.15e-10 | 9.327313 | 3.71e-10
2018-02-11 00:54 | 359977.6 | 480.0001 | 3 | 41 | 4.331741 | 3.259912 | 2.378367 | 1.15e-10 | 9.795915 | 3.71e-10
2018-02-11 00:56 | 360097.6 | 600.0021 | 3 | 41 | 4.370677 | 3.25989 | 2.48702 | 1.15e-10 | 10.26867 | 3.71e-10
2018-02-11 00:58 | 360217.6 | 720.0018 | 3 | 41 | 4.400419 | 3.063246 | 2.594742 | 1.15e-10 | 10.7415 | 3.71e-10
2018-02-11 01:00 | 360337.6 | 840.0022 | 3 | 41 | 4.400397 | 2.543953 | 2.687759 | 1.15e-10 | 11.15081 | 3.71e-10
2018-02-11 01:02 | 360457.6 | 960.0009 | 3 | 41 | 4.400396 | 2.132828 | 2.765458 | 1.15e-10 | 11.49271 | 3.71e-10
2018-02-11 01:04 | 360577.6 | 1080.0013 | 3 | 41 | 4.40036 | 1.797794 | 2.830781 | 1.15e-10 | 11.78016 | 3.71e-10
2018-02-11 01:06 | 360697.6 | 1200 | 3 | 41 | 4.40038 | 1.526218 | 2.886023 | 1.15e-10 | 12.02325 | 3.71e-10
2018-02-11 01:08 | 360817.6 | 1320.0021 | 3 | 41 | 4.400372 | 1.303131 | 2.933042 | 1.15e-10 | 12.23014 | 3.71e-10
2018-02-11 01:10 | 360937.6 | 1440.0009 | 3 | 41 | 4.40035 | 1.118958 | 2.97331 | 1.15e-10 | 12.40734 | 3.71e-10
2018-02-11 01:12 | 361057.6 | 1560.0013 | 3 | 41 | 4.400362 | 0.9679108 | 3.008015 | 1.15e-10 | 12.56005 | 3.71e-10
2018-02-11 01:14 | 361177.6 | 1680.0001 | 3 | 41 | 4.400355 | 0.8414307 | 3.038104 | 1.15e-10 | 12.69246 | 3.71e-10
2018-02-11 01:16 | 361297.6 | 1800.0014 | 3 | 41 | 4.400353 | 0.7361374 | 3.064341 | 1.15e-10 | 12.80791 | 3.71e-10
2018-02-11 01:18 | 361410.5 | 1912.8931 | 3 | 41 | 4.400365 | 0.6519966 | 3.086059 | 1.15e-10 | 12.90348 | 3.71e-10
2018-02-11 01:20 | 361530.5612 | 120.0012 | 4 | 41 | 4.353616 | 0 | 3.086059 | 1.15e-10 | 12.90348 | 3.71e-10
2018-02-11 01:22 | 361650.5599 | 239.9999 | 4 | 41 | 4.34979 | 0 | 3.086059 | 1.15e-10 | 12.90348 | 3.71e-10
2018-02-11 01:23 | 361710.5643 | 300.0043 | 4 | 41 | 4.34864 | 0 | 3.086059 | 1.15e-10 | 12.90348 | 3.71e-10
2018-02-11 01:25 | 361830.7 | 120.0014 | 5 | 41 | 4.18028 | -2.282083 | 3.086059 | 0.07605629 | 12.90348 | 0.319664
2018-02-11 01:27 | 361950.7 | 240.001 | 5 | 41 | 4.149377 | -2.281942 | 3.086059 | 0.1521185 | 12.90348 | 0.6364297
2018-02-11 01:29 | 362070.6 | 360.0006 | 5 | 41 | 4.119981 | -2.281955 | 3.086059 | 0.2281762 | 12.90348 | 0.9509006
2018-02-11 01:31 | 362190.6 | 480.0003 | 5 | 41 | 4.091037 | -2.282063 | 3.086059 | 0.3042375 | 12.90348 | 1.26317
2018-02-11 01:33 | 362310.6 | 600.0007 | 5 | 41 | 4.062319 | -2.282045 | 3.086059 | 0.3802975 | 12.90348 | 1.57324
2018-02-11 01:35 | 362430.6 | 720.0003 | 5 | 41 | 4.033855 | -2.282017 | 3.086059 | 0.4563544 | 12.90348 | 1.881123
2018-02-11 01:37 | 362550.7 | 840.0022 | 5 | 41 | 4.005756 | -2.281963 | 3.086059 | 0.5324165 | 12.90348 | 2.186875
2018-02-11 01:39 | 362670.7 | 960.0014 | 5 | 41 | 3.978109 | -2.282189 | 3.086059 | 0.6084768 | 12.90348 | 2.4905
2018-02-11 01:41 | 362790.6 | 1080.0006 | 5 | 41 | 3.951064 | -2.282012 | 3.086059 | 0.6845342 | 12.90348 | 2.792031
2018-02-11 01:43 | 362910.7 | 1200.0018 | 5 | 41 | 3.924775 | -2.282092 | 3.086059 | 0.7605935 | 12.90348 | 3.091541
2018-02-11 01:45 | 363030.7 | 1320.0014 | 5 | 41 | 3.899405 | -2.281994 | 3.086059 | 0.8366492 | 12.90348 | 3.389072
2018-02-11 01:47 | 363150.7 | 1440.0018 | 5 | 41 | 3.87512 | -2.282047 | 3.086059 | 0.9127123 | 12.90348 | 3.684743
2018-02-11 01:49 | 363270.6 | 1560.0006 | 5 | 41 | 3.851927 | -2.281747 | 3.086059 | 0.9887697 | 12.90348 | 3.978584
2018-02-11 01:51 | 363390.7 | 1680.001 | 5 | 41 | 3.830056 | -2.282021 | 3.086059 | 1.06483 | 12.90348 | 4.270721
2018-02-11 01:53 | 363510.6 | 1800.0006 | 5 | 41 | 3.809327 | -2.282146 | 3.086059 | 1.140891 | 12.90348 | 4.561245
2018-02-11 01:55 | 363630.7 | 1920.001 | 5 | 41 | 3.78949 | -2.281981 | 3.086059 | 1.216948 | 12.90348 | 4.850212
2018-02-11 01:57 | 363750.6 | 2040.0006 | 5 | 41 | 3.770504 | -2.282095 | 3.086059 | 1.293008 | 12.90348 | 5.137712
2018-02-11 01:59 | 363870.7 | 2160.0018 | 5 | 41 | 3.752314 | -2.282092 | 3.086059 | 1.369066 | 12.90348 | 5.423794
2018-02-11 02:01 | 363990.6 | 2280.0005 | 5 | 41 | 3.735065 | -2.281957 | 3.086059 | 1.445127 | 12.90348 | 5.708538
2018-02-11 02:03 | 364110.7 | 2400.0018 | 5 | 41 | 3.718757 | -2.281919 | 3.086059 | 1.521189 | 12.90348 | 5.992009
2018-02-11 02:05 | 364230.6 | 2520.0006 | 5 | 41 | 3.70332 | -2.282086 | 3.086059 | 1.597247 | 12.90348 | 6.274258
2018-02-11 02:07 | 364350.7 | 2640.0018 | 5 | 41 | 3.6888 | -2.281932 | 3.086059 | 1.673309 | 12.90348 | 6.555379
2018-02-11 02:09 | 364470.6 | 2760.0006 | 5 | 41 | 3.67517 | -2.282138 | 3.086059 | 1.749367 | 12.90348 | 6.835419
2018-02-11 02:11 | 364590.6 | 2880.0003 | 5 | 41 | 3.662476 | -2.28196 | 3.086059 | 1.825425 | 12.90348 | 7.114458
2018-02-11 02:13 | 364710.7 | 3000.0022 | 5 | 41 | 3.650716 | -2.282109 | 3.086059 | 1.901489 | 12.90348 | 7.392589
2018-02-11 02:15 | 364830.6 | 3120.0006 | 5 | 41 | 3.63981 | -2.282083 | 3.086059 | 1.977546 | 12.90348 | 7.669828
2018-02-11 02:17 | 364950.6 | 3240.0006 | 5 | 41 | 3.629605 | -2.282014 | 3.086059 | 2.053606 | 12.90348 | 7.946282
2018-02-11 02:19 | 365070.7 | 3360.001 | 5 | 41 | 3.619828 | -2.28194 | 3.086059 | 2.129664 | 12.90348 | 8.22197
2018-02-11 02:21 | 365190.6 | 3480.0006 | 5 | 41 | 3.610157 | -2.28196 | 3.086059 | 2.205724 | 12.90348 | 8.496925
2018-02-11 02:23 | 365310.7 | 3600.001 | 5 | 41 | 3.600275 | -2.282072 | 3.086059 | 2.281783 | 12.90348 | 8.771134
2018-02-11 02:25 | 365430.7 | 3720.0014 | 5 | 41 | 3.589942 | -2.282014 | 3.086059 | 2.357845 | 12.90348 | 9.04459
2018-02-11 02:27 | 365550.7 | 3840.001 | 5 | 41 | 3.579194 | -2.28208 | 3.086059 | 2.433903 | 12.90348 | 9.317225
2018-02-11 02:29 | 365670.7 | 3960.0022 | 5 | 41 | 3.567675 | -2.28201 | 3.086059 | 2.509965 | 12.90348 | 9.589034
2018-02-11 02:31 | 365790.7 | 4080.001 | 5 | 41 | 3.554821 | -2.281893 | 3.086059 | 2.586023 | 12.90348 | 9.859905
2018-02-11 02:33 | 365910.6 | 4200.0006 | 5 | 41 | 3.539167 | -2.28208 | 3.086059 | 2.66208 | 12.90348 | 10.1297
2018-02-11 02:35 | 366030.7 | 4320.001 | 5 | 41 | 3.51872 | -2.281963 | 3.086059 | 2.73814 | 12.90348 | 10.39815
2018-02-11 02:37 | 366150.7 | 4440.0015 | 5 | 41 | 3.493189 | -2.282045 | 3.086059 | 2.814202 | 12.90348 | 10.66486
2018-02-11 02:39 | 366270.7 | 4560.0019 | 5 | 41 | 3.456374 | -2.28208 | 3.086059 | 2.89026 | 12.90348 | 10.92925
2018-02-11 02:41 | 366390.6 | 4680.0007 | 5 | 41 | 3.392031 | -2.282008 | 3.086059 | 2.966321 | 12.90348 | 11.18997
2018-02-11 02:43 | 366510.6 | 4800.0003 | 5 | 41 | 3.233718 | -2.282051 | 3.086059 | 3.042383 | 12.90348 | 11.44298
2018-02-11 02:44 | 366577.3 | 4866.6761 | 5 | 41 | 2.999972 | -2.282037 | 3.086059 | 3.084644 | 12.90348 | 11.57559
2018-02-11 02:46 | 366697.4 | 120.0004 | 6 | 41 | 3.206087 | 0 | 3.086059 | 3.084644 | 12.90348 | 11.57559
2018-02-11 02:48 | 366817.4 | 240.0008 | 6 | 41 | 3.217522 | 0 | 3.086059 | 3.084644 | 12.90348 | 11.57559
2018-02-11 02:49 | 366877.4 | 300.0019 | 6 | 41 | 3.221522 | 0 | 3.086059 | 3.084644 | 12.90348 | 11.57559
2018-02-11 02:49 | 366877.4 | 0.0025 | 7 | 42 | 3.221361 | 0 | 0 | 0 | 0 | 0
2018-02-11 02:51 | 366997.5 | 120.0006 | 2 | 42 | 3.943034 | 4.89007 | 0.1623006 | 0 | 0.6154481 | 0
2018-02-11 02:53 | 367117.5 | 240.0003 | 2 | 42 | 3.994279 | 4.889816 | 0.3252814 | 0 | 1.262966 | 0
2018-02-11 02:55 | 367237.5 | 360.0006 | 2 | 42 | 4.031175 | 4.889938 | 0.4882706 | 0 | 1.917104 | 0
2018-02-11 02:57 | 367357.5 | 480.0011 | 2 | 42 | 4.061377 | 4.890196 | 0.6512508 | 0 | 2.576621 | 0
2018-02-11 02:59 | 367477.5 | 600.0023 | 2 | 42 | 4.087671 | 4.889862 | 0.8142351 | 0 | 3.240756 | 0
2018-02-11 03:01 | 367597.5 | 720.0006 | 2 | 42 | 4.110878 | 4.890202 | 0.9772159 | 0 | 3.908878 | 0
2018-02-11 03:03 | 367717.5 | 840.0016 | 2 | 42 | 4.134762 | 4.889839 | 1.140202 | 0 | 4.580811 | 0
2018-02-11 03:05 | 367837.5 | 960.0011 | 2 | 42 | 4.160998 | 4.890076 | 1.303187 | 0 | 5.256822 | 0
2018-02-11 03:07 | 367957.5 | 1080.0015 | 2 | 42 | 4.189746 | 4.88999 | 1.466167 | 0 | 5.937288 | 0
2018-02-11 03:09 | 368077.5 | 1200.0012 | 2 | 42 | 4.200389 | 4.503441 | 1.624716 | 0 | 6.602953 | 0
2018-02-11 03:11 | 368197.5 | 1320.0011 | 2 | 42 | 4.200408 | 3.980223 | 1.766023 | 0 | 7.196501 | 0
2018-02-11 03:13 | 368317.5 | 1440.0011 | 2 | 42 | 4.200408 | 3.485769 | 1.890327 | 0 | 7.718625 | 0
2018-02-11 03:14 | 368375.2 | 1497.7359 | 2 | 42 | 4.200387 | 3.259958 | 1.944396 | 0 | 7.945738 | 0
2018-02-11 03:16 | 368495.2 | 120.0005 | 3 | 42 | 4.227705 | 3.26001 | 2.05261 | 1.411e-09 | 8.401635 | 5.754e-09
2018-02-11 03:18 | 368615.2 | 240.0001 | 3 | 42 | 4.259901 | 3.259943 | 2.161262 | 1.411e-09 | 8.86271 | 5.754e-09
2018-02-11 03:20 | 368735.2 | 360.0013 | 3 | 42 | 4.294674 | 3.259924 | 2.269912 | 1.411e-09 | 9.327415 | 5.754e-09
2018-02-11 03:22 | 368855.2 | 480.0009 | 3 | 42 | 4.331724 | 3.259962 | 2.378562 | 1.411e-09 | 9.796024 | 5.754e-09
2018-02-11 03:24 | 368975.2 | 600.0013 | 3 | 42 | 4.370626 | 3.259974 | 2.48722 | 1.411e-09 | 10.2688 | 5.754e-09
2018-02-11 03:26 | 369095.2 | 720.0009 | 3 | 42 | 4.400402 | 3.063322 | 2.594947 | 1.411e-09 | 10.74164 | 5.754e-09
2018-02-11 03:28 | 369215.2 | 840.0021 | 3 | 42 | 4.40041 | 2.544538 | 2.68797 | 1.411e-09 | 11.15098 | 5.754e-09
2018-02-11 03:30 | 369335.2 | 960.0001 | 3 | 42 | 4.400394 | 2.132801 | 2.765665 | 1.411e-09 | 11.49287 | 5.754e-09
2018-02-11 03:32 | 369455.2 | 1080.0004 | 3 | 42 | 4.400384 | 1.797815 | 2.830967 | 1.411e-09 | 11.78022 | 5.754e-09
2018-02-11 03:34 | 369575.2 | 1200.0025 | 3 | 42 | 4.400374 | 1.524395 | 2.886178 | 1.411e-09 | 12.02317 | 5.754e-09
2018-02-11 03:36 | 369695.2 | 1320.0005 | 3 | 42 | 4.400352 | 1.300829 | 2.933148 | 1.411e-09 | 12.22986 | 5.754e-09
2018-02-11 03:38 | 369815.2 | 1440.0017 | 3 | 42 | 4.400356 | 1.116943 | 2.973346 | 1.411e-09 | 12.40674 | 5.754e-09
2018-02-11 03:40 | 369935.2 | 1560.0005 | 3 | 42 | 4.400376 | 0.9656696 | 3.007963 | 1.411e-09 | 12.55907 | 5.754e-09
2018-02-11 03:42 | 370055.2 | 1680.0017 | 3 | 42 | 4.400377 | 0.8390789 | 3.037957 | 1.411e-09 | 12.69105 | 5.754e-09
2018-02-11 03:44 | 370175.2 | 1800.0013 | 3 | 42 | 4.400351 | 0.732933 | 3.064089 | 1.411e-09 | 12.80604 | 5.754e-09
2018-02-11 03:45 | 370283.3 | 1908.0345 | 3 | 42 | 4.400353 | 0.6519985 | 3.08483 | 1.411e-09 | 12.89731 | 5.754e-09
2018-02-11 03:47 | 370403.3171 | 120.002 | 4 | 42 | 4.353493 | 0 | 3.08483 | 1.411e-09 | 12.89731 | 5.754e-09
2018-02-11 03:49 | 370523.3159 | 240.0008 | 4 | 42 | 4.349691 | 0 | 3.08483 | 1.411e-09 | 12.89731 | 5.754e-09
2018-02-11 03:50 | 370583.3187 | 300.0036 | 4 | 42 | 4.348541 | 0 | 3.08483 | 1.411e-09 | 12.89731 | 5.754e-09
2018-02-11 03:52 | 370703.4 | 120.0007 | 5 | 42 | 4.179503 | -2.282056 | 3.08483 | 0.07605723 | 12.89731 | 0.3196163
2018-02-11 03:54 | 370823.4 | 240.001 | 5 | 42 | 4.148485 | -2.282134 | 3.08483 | 0.1521094 | 12.89731 | 0.6362764
2018-02-11 03:56 | 370943.4 | 360.0001 | 5 | 42 | 4.119032 | -2.281951 | 3.08483 | 0.228178 | 12.89731 | 0.9507212
2018-02-11 03:58 | 371063.4 | 480.0027 | 5 | 42 | 4.089742 | -2.281921 | 3.08483 | 0.3042378 | 12.89731 | 1.26289
2018-02-11 04:00 | 371183.4 | 600.0008 | 5 | 42 | 4.06101 | -2.281996 | 3.08483 | 0.3802975 | 12.89731 | 1.57286
2018-02-11 04:02 | 371303.4 | 720.0011 | 5 | 42 | 4.032609 | -2.281996 | 3.08483 | 0.4563562 | 12.89731 | 1.880653
2018-02-11 04:04 | 371423.4 | 840.0023 | 5 | 42 | 4.004566 | -2.281957 | 3.08483 | 0.5324173 | 12.89731 | 2.186308
2018-02-11 04:06 | 371543.4 | 960.0003 | 5 | 42 | 3.977016 | -2.2818 | 3.08483 | 0.6084668 | 12.89731 | 2.489802
2018-02-11 04:08 | 371663.4 | 1080.0006 | 5 | 42 | 3.950097 | -2.282053 | 3.08483 | 0.6845301 | 12.89731 | 2.791279
2018-02-11 04:10 | 371783.4 | 1200.0011 | 5 | 42 | 3.923956 | -2.28206 | 3.08483 | 0.7606001 | 12.89731 | 3.090764
2018-02-11 04:12 | 371903.4 | 1320.0023 | 5 | 42 | 3.898705 | -2.282144 | 3.08483 | 0.8366623 | 12.89731 | 3.388262
2018-02-11 04:14 | 372023.4 | 1440.0019 | 5 | 42 | 3.874509 | -2.281829 | 3.08483 | 0.9127222 | 12.89731 | 3.68387
2018-02-11 04:16 | 372143.4 | 1560.0015 | 5 | 42 | 3.851429 | -2.282037 | 3.08483 | 0.988783 | 12.89731 | 3.977684
2018-02-11 04:18 | 372263.4 | 1680.0002 | 5 | 42 | 3.829644 | -2.281934 | 3.08483 | 1.064842 | 12.89731 | 4.269781
2018-02-11 04:20 | 372383.4 | 1800.0007 | 5 | 42 | 3.809019 | -2.282029 | 3.08483 | 1.140902 | 12.89731 | 4.560276
2018-02-11 04:22 | 372503.4 | 1920.0011 | 5 | 42 | 3.789267 | -2.282043 | 3.08483 | 1.216957 | 12.89731 | 4.849213
2018-02-11 04:24 | 372623.4 | 2040.0015 | 5 | 42 | 3.770361 | -2.282026 | 3.08483 | 1.293025 | 12.89731 | 5.136727
2018-02-11 04:26 | 372743.4 | 2160.0011 | 5 | 42 | 3.752271 | -2.282035 | 3.08483 | 1.369084 | 12.89731 | 5.422807
2018-02-11 04:28 | 372863.4 | 2280.0007 | 5 | 42 | 3.735076 | -2.281937 | 3.08483 | 1.445144 | 12.89731 | 5.707544
2018-02-11 04:30 | 372983.4 | 2400.0011 | 5 | 42 | 3.718833 | -2.282086 | 3.08483 | 1.521201 | 12.89731 | 5.991
2018-02-11 04:32 | 373103.4 | 2520.0015 | 5 | 42 | 3.703445 | -2.282004 | 3.08483 | 1.597263 | 12.89731 | 6.273271
2018-02-11 04:34 | 373223.4 | 2640.0019 | 5 | 42 | 3.688944 | -2.282056 | 3.08483 | 1.673323 | 12.89731 | 6.5544
2018-02-11 04:36 | 373343.4 | 2760.0023 | 5 | 42 | 3.675334 | -2.282154 | 3.08483 | 1.749386 | 12.89731 | 6.834469
2018-02-11 04:38 | 373463.4 | 2880.0003 | 5 | 42 | 3.662613 | -2.282047 | 3.08483 | 1.825444 | 12.89731 | 7.113516
2018-02-11 04:40 | 373583.4 | 3000.0023 | 5 | 42 | 3.650839 | -2.281973 | 3.08483 | 1.901507 | 12.89731 | 7.391653
2018-02-11 04:42 | 373703.4 | 3120.0019 | 5 | 42 | 3.639928 | -2.282047 | 3.08483 | 1.977565 | 12.89731 | 7.66891
2018-02-11 04:44 | 373823.4 | 3240.0007 | 5 | 42 | 3.629709 | -2.282146 | 3.08483 | 2.053626 | 12.89731 | 7.945373
2018-02-11 04:46 | 373943.4 | 3360.0011 | 5 | 42 | 3.6199 | -2.282166 | 3.08483 | 2.129684 | 12.89731 | 8.221065
2018-02-11 04:48 | 374063.4 | 3480.0015 | 5 | 42 | 3.61015 | -2.28214 | 3.08483 | 2.205745 | 12.89731 | 8.496028
2018-02-11 04:50 | 374183.4 | 3600.0011 | 5 | 42 | 3.600212 | -2.282092 | 3.08483 | 2.281806 | 12.89731 | 8.770246
2018-02-11 04:52 | 374303.4 | 3720.0007 | 5 | 42 | 3.589839 | -2.282236 | 3.08483 | 2.357866 | 12.89731 | 9.043684
2018-02-11 04:54 | 374423.4 | 3840.0003 | 5 | 42 | 3.579052 | -2.282193 | 3.08483 | 2.433926 | 12.89731 | 9.316322
2018-02-11 04:56 | 374543.4 | 3960.0014 | 5 | 42 | 3.567546 | -2.282107 | 3.08483 | 2.509986 | 12.89731 | 9.588115
2018-02-11 04:58 | 374663.4 | 4080.0002 | 5 | 42 | 3.554601 | -2.282103 | 3.08483 | 2.586041 | 12.89731 | 9.858966
2018-02-11 05:00 | 374783.4 | 4200.0008 | 5 | 42 | 3.538835 | -2.282024 | 3.08483 | 2.6621 | 12.89731 | 10.12875
2018-02-11 05:02 | 374903.4 | 4320.001 | 5 | 42 | 3.5182 | -2.281942 | 3.08483 | 2.738162 | 12.89731 | 10.39717
2018-02-11 05:04 | 375023.4 | 4440.0007 | 5 | 42 | 3.492418 | -2.281901 | 3.08483 | 2.814222 | 12.89731 | 10.66382
2018-02-11 05:06 | 375143.4 | 4560.0007 | 5 | 42 | 3.455157 | -2.282083 | 3.08483 | 2.890284 | 12.89731 | 10.92815
2018-02-11 05:08 | 375263.4 | 4680.0025 | 5 | 42 | 3.389675 | -2.282029 | 3.08483 | 2.966344 | 12.89731 | 11.18875
2018-02-11 05:10 | 375383.4 | 4800.0003 | 5 | 42 | 3.227331 | -2.281998 | 3.08483 | 3.042403 | 12.89731 | 11.44144
2018-02-11 05:12 | 375447.2 | 4863.7776 | 5 | 42 | 2.999973 | -2.281928 | 3.08483 | 3.082829 | 12.89731 | 11.56812
2018-02-11 05:14 | 375567.2 | 120.0022 | 6 | 42 | 3.20651 | 0 | 3.08483 | 3.082829 | 12.89731 | 11.56812
2018-02-11 05:16 | 375687.2 | 240.0018 | 6 | 42 | 3.217951 | 0 | 3.08483 | 3.082829 | 12.89731 | 11.56812
2018-02-11 05:17 | 375747.2 | 300.0022 | 6 | 42 | 3.221941 | 0 | 3.08483 | 3.082829 | 12.89731 | 11.56812
2018-02-11 05:17 | 375747.2 | 0.0024 | 7 | 43 | 3.221934 | 0 | 0 | 0 | 0 | 0
2018-02-11 05:19 | 375867.3 | 120.0007 | 2 | 43 | 3.944331 | 4.890026 | 0.1623072 | 0 | 0.6156579 | 0
2018-02-11 05:21 | 375987.3 | 240.0018 | 2 | 43 | 3.995551 | 4.889807 | 0.3253001 | 0 | 1.263427 | 0
2018-02-11 05:23 | 376107.3 | 360.0006 | 2 | 43 | 4.032612 | 4.890202 | 0.4882855 | 0 | 1.917771 | 0
2018-02-11 05:25 | 376227.3 | 480.0018 | 2 | 43 | 4.06291 | 4.889826 | 0.6512673 | 0 | 2.577542 | 0
2018-02-11 05:27 | 376347.3 | 600.0016 | 2 | 43 | 4.089235 | 4.889809 | 0.8142512 | 0 | 3.241927 | 0
2018-02-11 05:29 | 376467.3 | 720.0019 | 2 | 43 | 4.112409 | 4.889856 | 0.9772417 | 0 | 3.910345 | 0
2018-02-11 05:31 | 376587.3 | 840.0015 | 2 | 43 | 4.136312 | 4.890158 | 1.140226 | 0 | 4.582521 | 0
2018-02-11 05:33 | 376707.3 | 960.002 | 2 | 43 | 4.162436 | 4.890221 | 1.303205 | 0 | 5.258747 | 0
2018-02-11 05:35 | 376827.3 | 1080.0015 | 2 | 43 | 4.191021 | 4.889954 | 1.466189 | 0 | 5.939446 | 0
2018-02-11 05:37 | 376947.3 | 1200.002 | 2 | 43 | 4.200402 | 4.486151 | 1.62427 | 0 | 6.603217 | 0
2018-02-11 05:39 | 377067.3 | 1320.0023 | 2 | 43 | 4.20041 | 3.968821 | 1.765101 | 0 | 7.194764 | 0
2018-02-11 05:41 | 377187.3 | 1440.0013 | 2 | 43 | 4.200389 | 3.478374 | 1.889115 | 0 | 7.71567 | 0
2018-02-11 05:41 | 377244.2 | 1496.8452 | 2 | 43 | 4.200391 | 3.259995 | 1.942301 | 0 | 7.939073 | 0
2018-02-11 05:43 | 377364.2 | 120.0004 | 3 | 43 | 4.227632 | 3.25996 | 2.050511 | 0 | 8.394953 | 0
2018-02-11 05:45 | 377484.2 | 240.0018 | 3 | 43 | 4.259712 | 3.259892 | 2.159173 | 0 | 8.85605 | 0
2018-02-11 05:47 | 377604.2 | 360.0015 | 3 | 43 | 4.294379 | 3.259781 | 2.267823 | 0 | 9.32073 | 0
2018-02-11 05:49 | 377724.2 | 480.0011 | 3 | 43 | 4.331302 | 3.259884 | 2.376471 | 0 | 9.789293 | 0
2018-02-11 05:51 | 377844.2 | 600.0007 | 3 | 43 | 4.370154 | 3.259863 | 2.485125 | 0 | 10.262 | 0
2018-02-11 05:53 | 377964.2 | 720.0003 | 3 | 43 | 4.400404 | 3.072748 | 2.592945 | 0 | 10.73522 | 0
2018-02-11 05:55 | 378084.2 | 840.0023 | 3 | 43 | 4.400397 | 2.551886 | 2.686248 | 0 | 11.14579 | 0
2018-02-11 05:57 | 378204.2 | 960.0018 | 3 | 43 | 4.400371 | 2.139212 | 2.764184 | 0 | 11.48873 | 0
2018-02-11 05:59 | 378324.2 | 1080.0013 | 3 | 43 | 4.400373 | 1.804008 | 2.829711 | 0 | 11.77708 | 0
2018-02-11 06:01 | 378444.2 | 1200.0013 | 3 | 43 | 4.400368 | 1.529964 | 2.885123 | 0 | 12.02091 | 0
2018-02-11 06:03 | 378564.2 | 1320.0006 | 3 | 43 | 4.400397 | 1.30607 | 2.932253 | 0 | 12.2283 | 0
2018-02-11 06:05 | 378684.2 | 1440.0019 | 3 | 43 | 4.400372 | 1.120556 | 2.972579 | 0 | 12.40575 | 0
2018-02-11 06:07 | 378804.2 | 1560.0006 | 3 | 43 | 4.400356 | 0.9672871 | 3.007293 | 0 | 12.5585 | 0
2018-02-11 06:09 | 378924.2 | 1680.0018 | 3 | 43 | 4.400342 | 0.8399277 | 3.037347 | 0 | 12.69075 | 0
2018-02-11 06:11 | 379044.2 | 1800.0015 | 3 | 43 | 4.400364 | 0.7340527 | 3.063523 | 0 | 12.80593 | 0
2018-02-11 06:13 | 379153 | 1908.8123 | 3 | 43 | 4.400365 | 0.6519985 | 3.084427 | 0 | 12.89792 | 0
2018-02-11 06:15 | 379273 | 120.0011 | 4 | 43 | 4.353538 | 0 | 3.084427 | 0 | 12.89792 | 0
2018-02-11 06:17 | 379393 | 240.0015 | 4 | 43 | 4.349722 | 0 | 3.084427 | 0 | 12.89792 | 0
2018-02-11 06:18 | 379453 | 300.0027 | 4 | 43 | 4.348569 | 0 | 3.084427 | 0 | 12.89792 | 0
2018-02-11 06:20 | 379573.1 | 120.0006 | 5 | 43 | 4.179599 | -2.282006 | 3.084427 | 0.07605769 | 12.89792 | 0.3196244
2018-02-11 06:22 | 379693.1 | 240.0017 | 5 | 43 | 4.148614 | -2.282024 | 3.084427 | 0.1521209 | 12.89792 | 0.6363394
2018-02-11 06:24 | 379813.1 | 360.0003 | 5 | 43 | 4.11916 | -2.281928 | 3.084427 | 0.2281795 | 12.89792 | 0.9507527
2018-02-11 06:26 | 379933.1 | 480.0017 | 5 | 43 | 4.090129 | -2.282056 | 3.084427 | 0.3042402 | 12.89792 | 1.262952
2018-02-11 06:28 | 380053.1 | 600.0005 | 5 | 43 | 4.06139 | -2.282051 | 3.084427 | 0.3802988 | 12.89792 | 1.572947
2018-02-11 06:30 | 380173.1 | 720.001 | 5 | 43 | 4.032949 | -2.282039 | 3.084427 | 0.456358 | 12.89792 | 1.880769
2018-02-11 06:32 | 380293.1 | 840.0021 | 5 | 43 | 4.004865 | -2.282058 | 3.084427 | 0.5324181 | 12.89792 | 2.186445
2018-02-11 06:34 | 380413.1 | 960.0001 | 5 | 43 | 3.97725 | -2.282051 | 3.084427 | 0.6084771 | 12.89792 | 2.489997
2018-02-11 06:36 | 380533.1 | 1080.0013 | 5 | 43 | 3.950235 | -2.281932 | 3.084427 | 0.6845418 | 12.89792 | 2.791493
2018-02-11 06:38 | 380653.1 | 1200.0009 | 5 | 43 | 3.923998 | -2.282104 | 3.084427 | 0.7605993 | 12.89792 | 3.090936
2018-02-11 06:40 | 380773.1 | 1320.0013 | 5 | 43 | 3.898636 | -2.282022 | 3.084427 | 0.8366627 | 12.89792 | 3.388438
2018-02-11 06:42 | 380893.1 | 1440.0017 | 5 | 43 | 3.874392 | -2.281985 | 3.084427 | 0.9127224 | 12.89792 | 3.68404
2018-02-11 06:44 | 381013.1 | 1560.0007 | 5 | 43 | 3.851216 | -2.282047 | 3.084427 | 0.9887785 | 12.89792 | 3.977823
2018-02-11 06:46 | 381133.1 | 1680.0001 | 5 | 43 | 3.829364 | -2.28209 | 3.084427 | 1.064842 | 12.89792 | 4.269922
2018-02-11 06:48 | 381253.1 | 1800.0004 | 5 | 43 | 3.808677 | -2.282008 | 3.084427 | 1.140902 | 12.89792 | 4.560387
2018-02-11 06:50 | 381373.1 | 1920 | 5 | 43 | 3.788879 | -2.282158 | 3.084427 | 1.216963 | 12.89792 | 4.849322
2018-02-11 06:52 | 381493.1 | 2040.0029 | 5 | 43 | 3.769904 | -2.28208 | 3.084427 | 1.293024 | 12.89792 | 5.136781
2018-02-11 06:54 | 381613.1 | 2160.0017 | 5 | 43 | 3.751754 | -2.282053 | 3.084427 | 1.369083 | 12.89792 | 5.422821
2018-02-11 06:56 | 381733.1 | 2280.0015 | 5 | 43 | 3.734494 | -2.282142 | 3.084427 | 1.445141 | 12.89792 | 5.70751
2018-02-11 06:58 | 381853.1 | 2400.0001 | 5 | 43 | 3.718153 | -2.281978 | 3.084427 | 1.521199 | 12.89792 | 5.990921
2018-02-11 07:00 | 381973.1 | 2520.0005 | 5 | 43 | 3.702743 | -2.281887 | 3.084427 | 1.597262 | 12.89792 | 6.273142
2018-02-11 07:02 | 382093.1 | 2640.0013 | 5 | 43 | 3.688208 | -2.282 | 3.084427 | 1.673324 | 12.89792 | 6.55422
2018-02-11 07:04 | 382213.1 | 2760.0013 | 5 | 43 | 3.674588 | -2.281951 | 3.084427 | 1.749382 | 12.89792 | 6.834215
2018-02-11 07:06 | 382333.1 | 2880.0009 | 5 | 43 | 3.661937 | -2.282021 | 3.084427 | 1.825442 | 12.89792 | 7.113215
2018-02-11 07:08 | 382453.1 | 3000.0013 | 5 | 43 | 3.650248 | -2.281932 | 3.084427 | 1.901503 | 12.89792 | 7.391298
2018-02-11 07:10 | 382573.1 | 3120.0018 | 5 | 43 | 3.639445 | -2.281934 | 3.084427 | 1.97756 | 12.89792 | 7.66851
2018-02-11 07:12 | 382693.1 | 3240.0004 | 5 | 43 | 3.629352 | -2.28191 | 3.084427 | 2.053612 | 12.89792 | 7.94491
2018-02-11 07:14 | 382813.1 | 3360 | 5 | 43 | 3.619648 | -2.28196 | 3.084427 | 2.129679 | 12.89792 | 8.220613
2018-02-11 07:16 | 382933.1 | 3480.0021 | 5 | 43 | 3.610047 | -2.282111 | 3.084427 | 2.205744 | 12.89792 | 8.495576
2018-02-11 07:18 | 383053.1 | 3600.0009 | 5 | 43 | 3.600233 | -2.282074 | 3.084427 | 2.281803 | 12.89792 | 8.769782
2018-02-11 07:20 | 383173.1 | 3720.0005 | 5 | 43 | 3.58996 | -2.281969 | 3.084427 | 2.357866 | 12.89792 | 9.043239
2018-02-11 07:22 | 383293.1 | 3840.0001 | 5 | 43 | 3.579216 | -2.282072 | 3.084427 | 2.433925 | 12.89792 | 9.315882
2018-02-11 07:24 | 383413.1 | 3960.0029 | 5 | 43 | 3.567764 | -2.282026 | 3.084427 | 2.509989 | 12.89792 | 9.587702
2018-02-11 07:26 | 383533.1 | 4080.0001 | 5 | 43 | 3.554913 | -2.281976 | 3.084427 | 2.586048 | 12.89792 | 9.858587
2018-02-11 07:28 | 383653.1 | 4200.0005 | 5 | 43 | 3.539255 | -2.282122 | 3.084427 | 2.662106 | 12.89792 | 10.1284
2018-02-11 07:30 | 383773.1 | 4320.0025 | 5 | 43 | 3.518758 | -2.282056 | 3.084427 | 2.738171 | 12.89792 | 10.39686
2018-02-11 07:32 | 383893.1 | 4440.0013 | 5 | 43 | 3.493101 | -2.282012 | 3.084427 | 2.814232 | 12.89792 | 10.66357
2018-02-11 07:34 | 384013.1 | 4560.001 | 5 | 43 | 3.45605 | -2.282088 | 3.084427 | 2.89029 | 12.89792 | 10.92794
2018-02-11 07:36 | 384133.1 | 4680.0005 | 5 | 43 | 3.390874 | -2.28207 | 3.084427 | 2.96635 | 12.89792 | 11.18862
2018-02-11 07:38 | 384253.1 | 4800.0001 | 5 | 43 | 3.22916 | -2.282158 | 3.084427 | 3.042412 | 12.89792 | 11.44143
2018-02-11 07:39 | 384317.5 | 4864.4111 | 5 | 43 | 2.999984 | -2.281944 | 3.084427 | 3.083237 | 12.89792 | 11.56941
2018-02-11 07:41 | 384437.6 | 120.0004 | 6 | 43 | 3.205539 | 0 | 3.084427 | 3.083237 | 12.89792 | 11.56941
2018-02-11 07:43 | 384557.6 | 240 | 6 | 43 | 3.21699 | 0 | 3.084427 | 3.083237 | 12.89792 | 11.56941
2018-02-11 07:44 | 384617.6 | 300.0036 | 6 | 43 | 3.221001 | 0 | 3.084427 | 3.083237 | 12.89792 | 11.56941
2018-02-11 07:44 | 384617.6 | 0.0024 | 7 | 44 | 3.220911 | 0 | 0 | 0 | 0 | 0
2018-02-11 07:46 | 384737.678 | 120.0015 | 2 | 44 | 3.943753 | 4.890171 | 0.162306 | 0 | 0.6155336 | 0
2018-02-11 07:48 | 384857.6783 | 240.0018 | 2 | 44 | 3.995102 | 4.890102 | 0.3252865 | 0 | 1.263175 | 0
2018-02-11 07:50 | 384977.6787 | 360.0022 | 2 | 44 | 4.032167 | 4.890036 | 0.4882714 | 0 | 1.917442 | 0
2018-02-11 07:52 | 385097.6791 | 480.0026 | 2 | 44 | 4.062468 | 4.890087 | 0.6512643 | 0 | 2.577184 | 0
2018-02-11 07:54 | 385217.6773 | 600.0008 | 2 | 44 | 4.088846 | 4.890106 | 0.8142449 | 0 | 3.241489 | 0
2018-02-11 07:56 | 385337.6775 | 720.001 | 2 | 44 | 4.112125 | 4.890202 | 0.9772282 | 0 | 3.909821 | 0
2018-02-11 07:58 | 385457.6779 | 840.0014 | 2 | 44 | 4.13592 | 4.889812 | 1.140216 | 0 | 4.581957 | 0
2018-02-11 08:00 | 385577.6767 | 960.0002 | 2 | 44 | 4.162091 | 4.890162 | 1.303195 | 0 | 5.258123 | 0
2018-02-11 08:02 | 385697.677 | 1080.0005 | 2 | 44 | 4.190699 | 4.890085 | 1.466185 | 0 | 5.938794 | 0
2018-02-11 08:04 | 385817.6767 | 1200.0002 | 2 | 44 | 4.200402 | 4.491016 | 1.624381 | 0 | 6.60303 | 0
2018-02-11 08:06 | 385937.6787 | 1320.0022 | 2 | 44 | 4.200398 | 3.969397 | 1.765298 | 0 | 7.194935 | 0
2018-02-11 08:08 | 386057.6767 | 1440.0002 | 2 | 44 | 4.200391 | 3.477345 | 1.889302 | 0 | 7.715803 | 0
2018-02-11 08:09 | 386113.5034 | 1495.8269 | 2 | 44 | 4.200382 | 3.259995 | 1.941526 | 0 | 7.935164 | 0
2018-02-11 08:11 | 386233.5362 | 120.0005 | 3 | 44 | 4.227651 | 3.259747 | 2.049738 | 0 | 8.391051 | 0
2018-02-11 08:13 | 386353.5365 | 240.0008 | 3 | 44 | 4.259824 | 3.259869 | 2.158389 | 0 | 8.852111 | 0
2018-02-11 08:15 | 386473.537 | 360.0013 | 3 | 44 | 4.294605 | 3.260143 | 2.267038 | 0 | 9.316803 | 0
2018-02-11 08:17 | 386593.5358 | 480.0001 | 3 | 44 | 4.331645 | 3.259792 | 2.375693 | 0 | 9.785425 | 0
2018-02-11 08:19 | 386713.5362 | 600.0005 | 3 | 44 | 4.370579 | 3.259972 | 2.484348 | 0 | 10.25818 | 0
2018-02-11 08:21 | 386833.5375 | 720.0018 | 3 | 44 | 4.400383 | 3.064333 | 2.592088 | 0 | 10.73108 | 0
2018-02-11 08:23 | 386953.5363 | 840.0006 | 3 | 44 | 4.4004 | 2.546135 | 2.685157 | 0 | 11.14062 | 0
2018-02-11 08:25 | 387073.5375 | 960.0018 | 3 | 44 | 4.400378 | 2.133974 | 2.762907 | 0 | 11.48275 | 0
2018-02-11 08:27 | 387193.5371 | 1080.0014 | 3 | 44 | 4.400371 | 1.799259 | 2.828266 | 0 | 11.77035 | 0
2018-02-11 08:29 | 387313.5375 | 1200.0018 | 3 | 44 | 4.400384 | 1.526369 | 2.88353 | 0 | 12.01354 | 0
2018-02-11 08:31 | 387433.5378 | 1320.0021 | 3 | 44 | 4.400384 | 1.30345 | 2.930551 | 0 | 12.22045 | 0
2018-02-11 08:33 | 387553.5359 | 1440.0002 | 3 | 44 | 4.400328 | 1.117954 | 2.970808 | 0 | 12.39759 | 0
2018-02-11 08:35 | 387673.5363 | 1560.0006 | 3 | 44 | 4.400351 | 0.9668369 | 3.00549 | 0 | 12.55021 | 0
2018-02-11 08:37 | 387793.5374 | 1680.0017 | 3 | 44 | 4.400348 | 0.8403893 | 3.035558 | 0 | 12.68252 | 0
2018-02-11 08:39 | 387913.537 | 1800.0013 | 3 | 44 | 4.400368 | 0.7357998 | 3.061772 | 0 | 12.79787 | 0
2018-02-11 08:41 | 388025.7504 | 1912.2147 | 3 | 44 | 4.400357 | 0.651989 | 3.083358 | 0 | 12.89285 | 0
2018-02-11 08:43 | 388145.8 | 120.0013 | 4 | 44 | 4.353404 | 0 | 3.083359 | 0 | 12.89286 | 0
2018-02-11 08:45 | 388265.8 | 240.0002 | 4 | 44 | 4.349576 | 0 | 3.083359 | 0 | 12.89286 | 0
2018-02-11 08:46 | 388325.8 | 300.0044 | 4 | 44 | 4.348411 | 0 | 3.083359 | 0 | 12.89286 | 0
2018-02-11 08:48 | 388445.9 | 120.0024 | 5 | 44 | 4.179311 | -2.28194 | 3.083359 | 0.07606075 | 12.89286 | 0.3196158
2018-02-11 08:50 | 388565.9 | 240.0019 | 5 | 44 | 4.148196 | -2.282017 | 3.083359 | 0.1521234 | 12.89286 | 0.6363082
2018-02-11 08:52 | 388685.9 | 360.0007 | 5 | 44 | 4.117831 | -2.282183 | 3.083359 | 0.2281832 | 12.89286 | 0.9506487
2018-02-11 08:54 | 388805.9 | 480.0019 | 5 | 44 | 4.088838 | -2.282021 | 3.083359 | 0.304243 | 12.89286 | 1.262744
2018-02-11 08:56 | 388925.9 | 600.0023 | 5 | 44 | 4.060241 | -2.282183 | 3.083359 | 0.3803078 | 12.89286 | 1.572671
2018-02-11 08:58 | 389045.9 | 720.0012 | 5 | 44 | 4.031962 | -2.281965 | 3.083359 | 0.4563639 | 12.89286 | 1.880399
2018-02-11 09:00 | 389165.9 | 840.0007 | 5 | 44 | 4.004088 | -2.281978 | 3.083359 | 0.5324194 | 12.89286 | 2.185989
2018-02-11 09:02 | 389285.9 | 960.0011 | 5 | 44 | 3.976655 | -2.281978 | 3.083359 | 0.6084793 | 12.89286 | 2.489493
2018-02-11 09:04 | 389405.9 | 1080.0016 | 5 | 44 | 3.949777 | -2.281839 | 3.083359 | 0.6845394 | 12.89286 | 2.790932
2018-02-11 09:06 | 389525.9 | 1200.0019 | 5 | 44 | 3.923591 | -2.281912 | 3.083359 | 0.7606017 | 12.89286 | 3.09036
2018-02-11 09:08 | 389645.9 | 1320.0023 | 5 | 44 | 3.898253 | -2.282053 | 3.083359 | 0.8366603 | 12.89286 | 3.387813
2018-02-11 09:10 | 389765.9 | 1440.0011 | 5 | 44 | 3.873982 | -2.281973 | 3.083359 | 0.9127195 | 12.89286 | 3.683382
2018-02-11 09:12 | 389885.9 | 1560.0016 | 5 | 44 | 3.850815 | -2.282076 | 3.083359 | 0.9887798 | 12.89286 | 3.977149
2018-02-11 09:14 | 390005.9 | 1680.0006 | 5 | 44 | 3.828936 | -2.281937 | 3.083359 | 1.064838 | 12.89286 | 4.269193
2018-02-11 09:16 | 390125.9 | 1800.0014 | 5 | 44 | 3.808235 | -2.282024 | 3.083359 | 1.140894 | 12.89286 | 4.559614
2018-02-11 09:18 | 390245.9 | 1920.0019 | 5 | 44 | 3.788428 | -2.281983 | 3.083359 | 1.216956 | 12.89286 | 4.848519
2018-02-11 09:20 | 390365.9 | 2040.0016 | 5 | 44 | 3.769475 | -2.281992 | 3.083359 | 1.293019 | 12.89286 | 5.135951
2018-02-11 09:22 | 390485.9 | 2160.0003 | 5 | 44 | 3.751347 | -2.282156 | 3.083359 | 1.369076 | 12.89286 | 5.42195
2018-02-11 09:24 | 390605.9 | 2280.0011 | 5 | 44 | 3.734124 | -2.28208 | 3.083359 | 1.445137 | 12.89286 | 5.706619
2018-02-11 09:26 | 390725.9 | 2400.0004 | 5 | 44 | 3.717866 | -2.281924 | 3.083359 | 1.521196 | 12.89286 | 5.990009
2018-02-11 09:28 | 390845.9 | 2520.0015 | 5 | 44 | 3.702483 | -2.281971 | 3.083359 | 1.597257 | 12.89286 | 6.272206
2018-02-11 09:30 | 390965.9 | 2640.0019 | 5 | 44 | 3.688023 | -2.28207 | 3.083359 | 1.673317 | 12.89286 | 6.553261
2018-02-11 09:32 | 391085.9 | 2760.0007 | 5 | 44 | 3.674463 | -2.281969 | 3.083359 | 1.749376 | 12.89286 | 6.833245
2018-02-11 09:34 | 391205.9 | 2880.0011 | 5 | 44 | 3.661802 | -2.282183 | 3.083359 | 1.825437 | 12.89286 | 7.112239
2018-02-11 09:36 | 391325.9 | 3000.0023 | 5 | 44 | 3.650088 | -2.28215 | 3.083359 | 1.901495 | 12.89286 | 7.390298
2018-02-11 09:38 | 391445.9 | 3120.0011 | 5 | 44 | 3.639226 | -2.282051 | 3.083359 | 1.977551 | 12.89286 | 7.667494
2018-02-11 09:40 | 391565.9 | 3240.0007 | 5 | 44 | 3.629056 | -2.281919 | 3.083359 | 2.053613 | 12.89286 | 7.943911
2018-02-11 09:42 | 391685.9 | 3360.002 | 5 | 44 | 3.619293 | -2.282006 | 3.083359 | 2.129673 | 12.89286 | 8.219561
2018-02-11 09:44 | 391805.9 | 3480.0015 | 5 | 44 | 3.609632 | -2.282179 | 3.083359 | 2.205732 | 12.89286 | 8.494473
2018-02-11 09:46 | 391925.9 | 3600.0019 | 5 | 44 | 3.599767 | -2.281928 | 3.083359 | 2.281792 | 12.89286 | 8.76865
2018-02-11 09:48 | 392045.9 | 3720.0007 | 5 | 44 | 3.589425 | -2.282035 | 3.083359 | 2.357851 | 12.89286 | 9.042054
2018-02-11 09:50 | 392165.9 | 3840.0019 | 5 | 44 | 3.578623 | -2.282035 | 3.083359 | 2.433913 | 12.89286 | 9.314667
2018-02-11 09:52 | 392285.9 | 3960.0015 | 5 | 44 | 3.567075 | -2.282072 | 3.083359 | 2.509974 | 12.89286 | 9.586427
2018-02-11 09:54 | 392405.9 | 4080.0008 | 5 | 44 | 3.554091 | -2.282181 | 3.083359 | 2.58603 | 12.89286 | 9.857244
2018-02-11 09:56 | 392525.9 | 4200.0007 | 5 | 44 | 3.538313 | -2.282202 | 3.083359 | 2.662091 | 12.89286 | 10.127
2018-02-11 09:58 | 392645.9 | 4320.0002 | 5 | 44 | 3.517656 | -2.282022 | 3.083359 | 2.738151 | 12.89286 | 10.39537
2018-02-11 10:00 | 392765.9 | 4440.0023 | 5 | 44 | 3.491808 | -2.281998 | 3.083359 | 2.814211 | 12.89286 | 10.66198
2018-02-11 10:02 | 392885.9 | 4560.0028 | 5 | 44 | 3.454264 | -2.282058 | 3.083359 | 2.890272 | 12.89286 | 10.92625
2018-02-11 10:04 | 393005.9 | 4680.0023 | 5 | 44 | 3.388115 | -2.281877 | 3.083359 | 2.96633 | 12.89286 | 11.18675
2018-02-11 10:06 | 393125.9 | 4800.0019 | 5 | 44 | 3.223619 | -2.281951 | 3.083359 | 3.042394 | 12.89286 | 11.43927
2018-02-11 10:07 | 393188.2 | 4862.3176 | 5 | 44 | 2.999999 | -2.282131 | 3.083359 | 3.081888 | 12.89286 | 11.56294
2018-02-11 10:09 | 393308.2 | 120.0005 | 6 | 44 | 3.20726 | 0 | 3.083359 | 3.081893 | 12.89286 | 11.56295
2018-02-11 10:11 | 393428.2 | 240.0018 | 6 | 44 | 3.218621 | 0 | 3.083359 | 3.081893 | 12.89286 | 11.56295
2018-02-11 10:12 | 393488.2 | 300.0046 | 6 | 44 | 3.222586 | 0 | 3.083359 | 3.081893 | 12.89286 | 11.56295
2018-02-11 10:12 | 393488.2 | 0.0024 | 7 | 45 | 3.22261 | 0 | 0 | 0 | 0 | 0
2018-02-11 10:14 | 393608.3 | 120.0014 | 2 | 45 | 3.944463 | 4.890211 | 0.1623058 | 2.257e-09 | 0.6157048 | 7.272e-09
2018-02-11 10:16 | 393728.3 | 240.0001 | 2 | 45 | 3.995374 | 4.889868 | 0.325289 | 2.257e-09 | 1.26343 | 7.272e-09
2018-02-11 10:18 | 393848.3 | 360.0002 | 2 | 45 | 4.032289 | 4.889902 | 0.4882715 | 2.257e-09 | 1.917722 | 7.272e-09
2018-02-11 10:20 | 393968.3 | 480.0009 | 2 | 45 | 4.062514 | 4.89006 | 0.6512607 | 2.257e-09 | 2.577462 | 7.272e-09
2018-02-11 10:22 | 394088.3 | 600.0005 | 2 | 45 | 4.088835 | 4.890137 | 0.8142408 | 2.257e-09 | 3.241767 | 7.272e-09
2018-02-11 10:24 | 394208.3 | 720.0001 | 2 | 45 | 4.112052 | 4.890142 | 0.9772292 | 2.257e-09 | 3.910113 | 7.272e-09
2018-02-11 10:26 | 394328.3 | 840.0005 | 2 | 45 | 4.135892 | 4.889954 | 1.140214 | 2.257e-09 | 4.582227 | 7.272e-09
2018-02-11 10:28 | 394448.3 | 960.0017 | 2 | 45 | 4.162071 | 4.889898 | 1.303201 | 2.257e-09 | 5.258426 | 7.272e-09
2018-02-11 10:30 | 394568.3 | 1080.0021 | 2 | 45 | 4.190703 | 4.890139 | 1.466188 | 2.257e-09 | 5.939078 | 7.272e-09
2018-02-11 10:32 | 394688.3 | 1200.0002 | 2 | 45 | 4.200388 | 4.490601 | 1.624387 | 2.257e-09 | 6.603328 | 7.272e-09
2018-02-11 10:34 | 394808.3 | 1320.0006 | 2 | 45 | 4.200399 | 3.970392 | 1.765324 | 2.257e-09 | 7.195319 | 7.272e-09
2018-02-11 10:36 | 394928.3 | 1440.001 | 2 | 45 | 4.200391 | 3.476406 | 1.889327 | 2.257e-09 | 7.716181 | 7.272e-09
2018-02-11 10:37 | 394983.9 | 1495.5171 | 2 | 45 | 4.200388 | 3.259985 | 1.941246 | 2.257e-09 | 7.934261 | 7.272e-09
2018-02-11 10:39 | 395103.9 | 120.0006 | 3 | 45 | 4.227769 | 3.259897 | 2.049464 | 2.398e-09 | 8.390183 | 7.849e-09
2018-02-11 10:41 | 395223.9 | 240.0002 | 3 | 45 | 4.26004 | 3.259933 | 2.158117 | 2.398e-09 | 8.85127 | 7.849e-09
2018-02-11 10:43 | 395343.9 | 360.0015 | 3 | 45 | 4.294878 | 3.25993 | 2.266776 | 2.398e-09 | 9.316031 | 7.849e-09
2018-02-11 10:45 | 395463.9 | 480.0018 | 3 | 45 | 4.33202 | 3.259871 | 2.375426 | 2.398e-09 | 9.784669 | 7.849e-09
2018-02-11 10:47 | 395583.9 | 600.0014 | 3 | 45 | 4.371017 | 3.259773 | 2.484081 | 2.398e-09 | 10.25747 | 7.849e-09
2018-02-11 10:49 | 395703.9 | 720.001 | 3 | 45 | 4.400401 | 3.057009 | 2.591738 | 2.398e-09 | 10.73004 | 7.849e-09
2018-02-11 10:51 | 395823.9 | 840.0015 | 3 | 45 | 4.40041 | 2.540693 | 2.684605 | 2.398e-09 | 11.13869 | 7.849e-09
2018-02-11 10:53 | 395943.9 | 960.001 | 3 | 45 | 4.400377 | 2.13007 | 2.762204 | 2.398e-09 | 11.48015 | 7.849e-09
2018-02-11 10:55 | 396063.9 | 1080.0015 | 3 | 45 | 4.400385 | 1.796608 | 2.827456 | 2.398e-09 | 11.76729 | 7.849e-09
2018-02-11 10:57 | 396183.9 | 1200.0009 | 3 | 45 | 4.400376 | 1.524197 | 2.882634 | 2.398e-09 | 12.01009 | 7.849e-09
2018-02-11 10:59 | 396303.9 | 1320.0021 | 3 | 45 | 4.400377 | 1.30101 | 2.929592 | 2.398e-09 | 12.21672 | 7.849e-09
2018-02-11 11:01 | 396423.9 | 1440.0003 | 3 | 45 | 4.400361 | 1.117739 | 2.9698 | 2.398e-09 | 12.39365 | 7.849e-09
2018-02-11 11:03 | 396543.9 | 1560.0007 | 3 | 45 | 4.400352 | 0.9659004 | 3.004449 | 2.398e-09 | 12.54612 | 7.849e-09
2018-02-11 11:05 | 396663.9 | 1680.0011 | 3 | 45 | 4.400381 | 0.8407116 | 3.034488 | 2.398e-09 | 12.67831 | 7.849e-09
2018-02-11 11:07 | 396783.9 | 1800.0015 | 3 | 45 | 4.400369 | 0.735487 | 3.060683 | 2.398e-09 | 12.79357 | 7.849e-09
2018-02-11 11:09 | 396894.2 | 1910.3651 | 3 | 45 | 4.400332 | 0.6519985 | 3.081912 | 2.398e-09 | 12.88699 | 7.849e-09
2018-02-11 11:11 | 397014.3 | 120.0019 | 4 | 45 | 4.353258 | 0 | 3.081914 | 2.398e-09 | 12.88699 | 7.849e-09
2018-02-11 11:13 | 397134.3 | 239.9999 | 4 | 45 | 4.349433 | 0 | 3.081914 | 2.398e-09 | 12.88699 | 7.849e-09
2018-02-11 11:14 | 397194.3 | 300.0043 | 4 | 45 | 4.348266 | 0 | 3.081914 | 2.398e-09 | 12.88699 | 7.849e-09
2018-02-11 11:16 | 397314.4 | 120.0006 | 5 | 45 | 4.178648 | -2.282039 | 3.081914 | 0.07605947 | 12.88699 | 0.3195659
2018-02-11 11:18 | 397434.4 | 240.0012 | 5 | 45 | 4.147655 | -2.28199 | 3.081914 | 0.152116 | 12.88699 | 0.6361802
2018-02-11 11:20 | 397554.4 | 360.0007 | 5 | 45 | 4.118186 | -2.281957 | 3.081914 | 0.2281772 | 12.88699 | 0.9505308
2018-02-11 11:22 | 397674.4 | 480.0018 | 5 | 45 | 4.089175 | -2.281957 | 3.081914 | 0.3042391 | 12.88699 | 1.262662
2018-02-11 11:24 | 397794.4 | 600.0014 | 5 | 45 | 4.060448 | -2.281978 | 3.081914 | 0.3802986 | 12.88699 | 1.572589
2018-02-11 11:26 | 397914.4 | 720.001 | 5 | 45 | 4.032036 | -2.282115 | 3.081914 | 0.4563589 | 12.88699 | 1.880345
2018-02-11 11:28 | 398034.4 | 840.0022 | 5 | 45 | 4.003999 | -2.281934 | 3.081914 | 0.5324181 | 12.88699 | 2.18595
2018-02-11 11:30 | 398154.4 | 960.0026 | 5 | 45 | 3.976413 | -2.282012 | 3.081914 | 0.6084805 | 12.88699 | 2.489451
2018-02-11 11:32 | 398274.4 | 1080.0012 | 5 | 45 | 3.94941 | -2.282045 | 3.081914 | 0.6845385 | 12.88699 | 2.790858
2018-02-11 11:34 | 398394.4 | 1200.0026 | 5 | 45 | 3.923194 | -2.282097 | 3.081914 | 0.7606027 | 12.88699 | 3.090265
2018-02-11 11:36 | 398514.4 | 1320.0007 | 5 | 45 | 3.897851 | -2.281978 | 3.081914 | 0.8366615 | 12.88699 | 3.38769
2018-02-11 11:38 | 398634.4 | 1440.001 | 5 | 45 | 3.873627 | -2.282043 | 3.081914 | 0.9127184 | 12.88699 | 3.68322
2018-02-11 11:40 | 398754.4 | 1560.0022 | 5 | 45 | 3.85052 | -2.282127 | 3.081914 | 0.9887826 | 12.88699 | 3.976979
2018-02-11 11:42 | 398874.4 | 1680.0019 | 5 | 45 | 3.82876 | -2.28191 | 3.081914 | 1.064844 | 12.88699 | 4.269018
2018-02-11 11:44 | 398994.4 | 1800.0017 | 5 | 45 | 3.808151 | -2.282063 | 3.081914 | 1.140903 | 12.88699 | 4.559443
2018-02-11 11:46 | 399114.4 | 1920.0011 | 5 | 45 | 3.788429 | -2.282076 | 3.081914 | 1.216962 | 12.88699 | 4.848331
2018-02-11 11:48 | 399234.4 | 2040.0023 | 5 | 45 | 3.769538 | -2.282039 | 3.081914 | 1.293025 | 12.88699 | 5.135765
2018-02-11 11:50 | 399354.4 | 2160.0018 | 5 | 45 | 3.751489 | -2.282024 | 3.081914 | 1.369085 | 12.88699 | 5.421787
2018-02-11 11:52 | 399474.4 | 2280.0014 | 5 | 45 | 3.734345 | -2.281899 | 3.081914 | 1.445145 | 12.88699 | 5.706467
2018-02-11 11:54 | 399594.4 | 2400.0019 | 5 | 45 | 3.718109 | -2.282257 | 3.081914 | 1.521202 | 12.88699 | 5.989865
2018-02-11 11:56 | 399714.4 | 2520.0015 | 5 | 45 | 3.702774 | -2.282179 | 3.081914 | 1.597263 | 12.88699 | 6.272079
2018-02-11 11:58 | 399834.4 | 2640.001 | 5 | 45 | 3.688344 | -2.282083 | 3.081914 | 1.673323 | 12.88699 | 6.553158
2018-02-11 12:00 | 399954.4 | 2760.0023 | 5 | 45 | 3.674839 | -2.282119 | 3.081914 | 1.749381 | 12.88699 | 6.833168
2018-02-11 12:02 | 400074.4 | 2880.001 | 5 | 45 | 3.662251 | -2.282002 | 3.081914 | 1.825439 | 12.88699 | 7.112184
2018-02-11 12:04 | 400194.4 | 3000.0006 | 5 | 45 | 3.650556 | -2.281963 | 3.081914 | 1.901496 | 12.88699 | 7.390273
2018-02-11 12:06 | 400314.4 | 3120.0018 | 5 | 45 | 3.63969 | -2.282076 | 3.081914 | 1.977557 | 12.88699 | 7.66752
2018-02-11 12:08 | 400434.4 | 3240.0022 | 5 | 45 | 3.629453 | -2.281944 | 3.081914 | 2.053618 | 12.88699 | 7.943966
2018-02-11 12:10 | 400554.4 | 3360.0011 | 5 | 45 | 3.619623 | -2.282029 | 3.081914 | 2.129678 | 12.88699 | 8.219649
2018-02-11 12:12 | 400674.4 | 3480.0022 | 5 | 45 | 3.609862 | -2.281957 | 3.081914 | 2.205738 | 12.88699 | 8.494583
2018-02-11 12:14 | 400794.4 | 3600.0002 | 5 | 45 | 3.599901 | -2.282008 | 3.081914 | 2.2818 | 12.88699 | 8.768781
2018-02-11 12:16 | 400914.4 | 3720.0008 | 5 | 45 | 3.589492 | -2.282008 | 3.081914 | 2.35786 | 12.88699 | 9.042198
2018-02-11 12:18 | 401034.4 | 3840.0018 | 5 | 45 | 3.578619 | -2.282002 | 3.081914 | 2.433922 | 12.88699 | 9.314812
2018-02-11 12:20 | 401154.4 | 3960.0022 | 5 | 45 | 3.567029 | -2.282101 | 3.081914 | 2.509982 | 12.88699 | 9.586566
2018-02-11 12:22 | 401274.4 | 4080.001 | 5 | 45 | 3.554006 | -2.282154 | 3.081914 | 2.586043 | 12.88699 | 9.857396
2018-02-11 12:24 | 401394.4 | 4200.0011 | 5 | 45 | 3.538133 | -2.282095 | 3.081914 | 2.662103 | 12.88699 | 10.12714
2018-02-11 12:26 | 401514.4 | 4320.0002 | 5 | 45 | 3.517345 | -2.282058 | 3.081914 | 2.738164 | 12.88699 | 10.39549
2018-02-11 12:28 | 401634.4 | 4440.0023 | 5 | 45 | 3.491352 | -2.281992 | 3.081914 | 2.814225 | 12.88699 | 10.66208
2018-02-11 12:30 | 401754.4 | 4560.0002 | 5 | 45 | 3.453563 | -2.281996 | 3.081914 | 2.890284 | 12.88699 | 10.9263
2018-02-11 12:32 | 401874.4 | 4680.0013 | 5 | 45 | 3.386626 | -2.282031 | 3.081914 | 2.966341 | 12.88699 | 11.18672
2018-02-11 12:34 | 401994.4 | 4800.0018 | 5 | 45 | 3.219292 | -2.282136 | 3.081914 | 3.042403 | 12.88699 | 11.43903
2018-02-11 12:35 | 402054.8 | 4860.3951 | 5 | 45 | 2.999988 | -2.28198 | 3.081914 | 3.080682 | 12.88699 | 11.55879
2018-02-11 12:37 | 402174.8 | 120.0012 | 6 | 45 | 3.207203 | 0 | 3.081914 | 3.080687 | 12.88699 | 11.5588
2018-02-11 12:39 | 402294.8 | 240 | 6 | 45 | 3.218572 | 0 | 3.081914 | 3.080687 | 12.88699 | 11.5588
2018-02-11 12:40 | 402354.8 | 300.0044 | 6 | 45 | 3.222554 | 0 | 3.081914 | 3.080687 | 12.88699 | 11.5588
2018-02-11 12:40 | 402354.8 | 0.0024 | 7 | 46 | 3.222553 | 0 | 0 | 0 | 0 | 0
2018-02-11 12:42 | 402474.9 | 120.0019 | 2 | 46 | 3.945251 | 4.889786 | 0.1623028 | 0 | 0.6157947 | 0
2018-02-11 12:44 | 402594.9 | 240.0004 | 2 | 46 | 3.996287 | 4.890162 | 0.3252908 | 0 | 1.263677 | 0
2018-02-11 12:46 | 402714.9 | 360.0008 | 2 | 46 | 4.033311 | 4.890125 | 0.4882702 | 0 | 1.918112 | 0
2018-02-11 12:48 | 402834.9 | 480.0013 | 2 | 46 | 4.063557 | 4.890043 | 0.6512609 | 0 | 2.578028 | 0
2018-02-11 12:50 | 402954.9 | 600.0023 | 2 | 46 | 4.089974 | 4.890104 | 0.8142491 | 0 | 3.242544 | 0
2018-02-11 12:52 | 403074.9 | 720.0004 | 2 | 46 | 4.113219 | 4.890085 | 0.9772286 | 0 | 3.911039 | 0
2018-02-11 12:54 | 403194.9 | 840.0016 | 2 | 46 | 4.137139 | 4.890005 | 1.140216 | 0 | 4.583361 | 0
2018-02-11 12:56 | 403314.9 | 960.0011 | 2 | 46 | 4.163302 | 4.890072 | 1.30321 | 0 | 5.259789 | 0
2018-02-11 12:58 | 403434.9 | 1080.0015 | 2 | 46 | 4.191929 | 4.889816 | 1.466193 | 0 | 5.940629 | 0
2018-02-11 13:00 | 403554.9 | 1200.001 | 2 | 46 | 4.200399 | 4.472178 | 1.623884 | 0 | 6.602802 | 0
2018-02-11 13:02 | 403674.9 | 1320.0023 | 2 | 46 | 4.2004 | 3.955807 | 1.76426 | 0 | 7.192438 | 0
2018-02-11 13:04 | 403794.9 | 1440.0003 | 2 | 46 | 4.200385 | 3.467161 | 1.887863 | 0 | 7.71162 | 0
2018-02-11 13:05 | 403848.5 | 1493.5643 | 2 | 46 | 4.200408 | 3.259985 | 1.937895 | 0 | 7.921775 | 0
2018-02-11 13:07 | 403968.5 | 120.0006 | 3 | 46 | 4.227641 | 3.259886 | 2.046113 | 0 | 8.377688 | 0
2018-02-11 13:09 | 404088.5 | 240.001 | 3 | 46 | 4.259737 | 3.260033 | 2.154763 | 0 | 8.83874 | 0
2018-02-11 13:11 | 404208.5 | 360.0014 | 3 | 46 | 4.29432 | 3.2598 | 2.263413 | 0 | 9.303415 | 0
2018-02-11 13:13 | 404328.5 | 480.0008 | 3 | 46 | 4.331185 | 3.259848 | 2.372068 | 0 | 9.771996 | 0
2018-02-11 13:15 | 404448.5 | 600.0014 | 3 | 46 | 4.369963 | 3.259912 | 2.480727 | 0 | 10.24471 | 0
2018-02-11 13:17 | 404568.5 | 720.0018 | 3 | 46 | 4.400412 | 3.077909 | 2.588595 | 0 | 10.71811 | 0
2018-02-11 13:19 | 404688.5 | 840.0006 | 3 | 46 | 4.400385 | 2.556808 | 2.682051 | 0 | 11.12936 | 0
2018-02-11 13:21 | 404808.5 | 960.0003 | 3 | 46 | 4.400401 | 2.144789 | 2.760165 | 0 | 11.47309 | 0
2018-02-11 13:23 | 404928.5 | 1080.0023 | 3 | 46 | 4.400386 | 1.80938 | 2.825865 | 0 | 11.7622 | 0
2018-02-11 13:25 | 405048.5 | 1200.0003 | 3 | 46 | 4.400376 | 1.535294 | 2.88144 | 0 | 12.00674 | 0
2018-02-11 13:27 | 405168.5 | 1320.0031 | 3 | 46 | 4.400361 | 1.310436 | 2.928739 | 0 | 12.21488 | 0
2018-02-11 13:29 | 405288.5 | 1440.0002 | 3 | 46 | 4.400361 | 1.125685 | 2.969243 | 0 | 12.39311 | 0
2018-02-11 13:31 | 405408.5 | 1560.0013 | 3 | 46 | 4.400376 | 0.9735355 | 3.00414 | 0 | 12.54667 | 0
2018-02-11 13:33 | 405528.5 | 1680.001 | 3 | 46 | 4.400354 | 0.8459263 | 3.03438 | 0 | 12.67974 | 0
2018-02-11 13:35 | 405648.5 | 1800.0005 | 3 | 46 | 4.40034 | 0.7384796 | 3.060727 | 0 | 12.79567 | 0
2018-02-11 13:37 | 405763.5 | 1914.9758 | 3 | 46 | 4.400362 | 0.6519947 | 3.08289 | 0 | 12.8932 | 0
2018-02-11 13:39 | 405883.5 | 120.0019 | 4 | 46 | 4.35353 | 0 | 3.08289 | 0 | 12.8932 | 0
2018-02-11 13:41 | 406003.5 | 239.9999 | 4 | 46 | 4.349739 | 0 | 3.08289 | 0 | 12.8932 | 0
2018-02-11 13:42 | 406063.5 | 300.0051 | 4 | 46 | 4.348596 | 0 | 3.08289 | 0 | 12.8932 | 0
2018-02-11 13:44 | 406183.6 | 120.0022 | 5 | 46 | 4.179265 | -2.282004 | 3.08289 | 0.07605892 | 12.8932 | 0.3196089
2018-02-11 13:46 | 406303.6 | 240.0019 | 5 | 46 | 4.148195 | -2.28208 | 3.08289 | 0.152122 | 12.8932 | 0.6362948
2018-02-11 13:48 | 406423.6 | 360.0015 | 5 | 46 | 4.118701 | -2.282103 | 3.08289 | 0.2281813 | 12.8932 | 0.9506774
2018-02-11 13:50 | 406543.6 | 480.001 | 5 | 46 | 4.089627 | -2.281973 | 3.08289 | 0.3042426 | 12.8932 | 1.262844
2018-02-11 13:52 | 406663.6 | 600.0022 | 5 | 46 | 4.060898 | -2.281722 | 3.08289 | 0.3803024 | 12.8932 | 1.572805
2018-02-11 13:54 | 406783.6 | 720.0018 | 5 | 46 | 4.032449 | -2.282026 | 3.08289 | 0.4563617 | 12.8932 | 1.880589
2018-02-11 13:56 | 406903.6 | 840.0014 | 5 | 46 | 4.004352 | -2.281963 | 3.08289 | 0.5324218 | 12.8932 | 2.186226
2018-02-11 13:58 | 407023.6 | 960.0017 | 5 | 46 | 3.976757 | -2.281957 | 3.08289 | 0.6084809 | 12.8932 | 2.489741
2018-02-11 14:00 | 407143.6 | 1080.0013 | 5 | 46 | 3.949773 | -2.281969 | 3.08289 | 0.6845315 | 12.8932 | 2.791145
2018-02-11 14:02 | 407263.6 | 1200.0018 | 5 | 46 | 3.923529 | -2.282045 | 3.08289 | 0.7606058 | 12.8932 | 3.090617
2018-02-11 14:04 | 407383.6 | 1320.0006 | 5 | 46 | 3.89817 | -2.28201 | 3.08289 | 0.8366639 | 12.8932 | 3.388063
2018-02-11 14:06 | 407503.6 | 1440.0002 | 5 | 46 | 3.873902 | -2.282063 | 3.08289 | 0.9127219 | 12.8932 | 3.683621
2018-02-11 14:08 | 407623.6 | 1560.0022 | 5 | 46 | 3.850746 | -2.282104 | 3.08289 | 0.9887836 | 12.8932 | 3.977388
2018-02-11 14:10 | 407743.6 | 1680.0002 | 5 | 46 | 3.82888 | -2.281953 | 3.08289 | 1.064844 | 12.8932 | 4.269436
2018-02-11 14:12 | 407863.6 | 1800.0022 | 5 | 46 | 3.808195 | -2.28206 | 3.08289 | 1.140903 | 12.8932 | 4.559866
2018-02-11 14:14 | 407983.6 | 1920.0002 | 5 | 46 | 3.788406 | -2.281928 | 3.08289 | 1.216963 | 12.8932 | 4.84876
2018-02-11 14:16 | 408103.6 | 2040.0006 | 5 | 46 | 3.769425 | -2.282037 | 3.08289 | 1.293023 | 12.8932 | 5.136179
2018-02-11 14:18 | 408223.6 | 2160.0017 | 5 | 46 | 3.751278 | -2.281969 | 3.08289 | 1.369081 | 12.8932 | 5.422177
2018-02-11 14:20 | 408343.6 | 2280.0022 | 5 | 46 | 3.734031 | -2.282134 | 3.08289 | 1.44514 | 12.8932 | 5.706833
2018-02-11 14:22 | 408463.6 | 2400.0002 | 5 | 46 | 3.717743 | -2.282115 | 3.08289 | 1.521196 | 12.8932 | 5.990206
2018-02-11 14:24 | 408583.6 | 2520.0022 | 5 | 46 | 3.702352 | -2.281887 | 3.08289 | 1.597262 | 12.8932 | 6.272407
2018-02-11 14:26 | 408703.6 | 2640.001 | 5 | 46 | 3.687855 | -2.28201 | 3.08289 | 1.673318 | 12.8932 | 6.553436
2018-02-11 14:28 | 408823.6 | 2760.0014 | 5 | 46 | 3.674244 | -2.281898 | 3.08289 | 1.749379 | 12.8932 | 6.833416
2018-02-11 14:30 | 408943.6 | 2880.001 | 5 | 46 | 3.661582 | -2.28198 | 3.08289 | 1.825441 | 12.8932 | 7.112398
2018-02-11 14:32 | 409063.6 | 3000.0007 | 5 | 46 | 3.649851 | -2.282017 | 3.08289 | 1.901501 | 12.8932 | 7.390447
2018-02-11 14:34 | 409183.6 | 3120.0002 | 5 | 46 | 3.638957 | -2.281944 | 3.08289 | 1.977559 | 12.8932 | 7.667627
2018-02-11 14:36 | 409303.6 | 3240.0022 | 5 | 46 | 3.628747 | -2.28209 | 3.08289 | 2.053618 | 12.8932 | 7.944011
2018-02-11 14:38 | 409423.6 | 3360.0018 | 5 | 46 | 3.618977 | -2.28201 | 3.08289 | 2.129678 | 12.8932 | 8.219642
2018-02-11 14:40 | 409543.6 | 3480.0014 | 5 | 46 | 3.609323 | -2.281951 | 3.08289 | 2.20574 | 12.8932 | 8.494541
2018-02-11 14:42 | 409663.6 | 3600.0011 | 5 | 46 | 3.599438 | -2.281953 | 3.08289 | 2.281798 | 12.8932 | 8.768686
2018-02-11 14:44 | 409783.6 | 3720.0022 | 5 | 46 | 3.589056 | -2.282117 | 3.08289 | 2.357861 | 12.8932 | 9.042078
2018-02-11 14:46 | 409903.6 | 3840.0002 | 5 | 46 | 3.578249 | -2.282049 | 3.08289 | 2.433918 | 12.8932 | 9.314645
2018-02-11 14:48 | 410023.6 | 3960.0022 | 5 | 46 | 3.566703 | -2.281928 | 3.08289 | 2.509981 | 12.8932 | 9.586384
2018-02-11 14:50 | 410143.6 | 4080.0018 | 5 | 46 | 3.553698 | -2.282022 | 3.08289 | 2.586043 | 12.8932 | 9.857189
2018-02-11 14:52 | 410263.6 | 4200.003 | 5 | 46 | 3.537858 | -2.281971 | 3.08289 | 2.662103 | 12.8932 | 10.12691
2018-02-11 14:54 | 410383.6 | 4320.0018 | 5 | 46 | 3.517161 | -2.281983 | 3.08289 | 2.738164 | 12.8932 | 10.39524
2018-02-11 14:56 | 410503.6 | 4440.0007 | 5 | 46 | 3.491225 | -2.282092 | 3.08289 | 2.814224 | 12.8932 | 10.66182
2018-02-11 14:58 | 410623.6 | 4560.0002 | 5 | 46 | 3.453459 | -2.282154 | 3.08289 | 2.890283 | 12.8932 | 10.92603
2018-02-11 15:00 | 410743.6 | 4680.0015 | 5 | 46 | 3.386765 | -2.282002 | 3.08289 | 2.966344 | 12.8932 | 11.18646
2018-02-11 15:02 | 410863.6 | 4800.001 | 5 | 46 | 3.220998 | -2.282019 | 3.08289 | 3.042402 | 12.8932 | 11.43882
2018-02-11 15:03 | 410925 | 4861.4142 | 5 | 46 | 2.999965 | -2.282104 | 3.08289 | 3.081328 | 12.8932 | 11.56064
2018-02-11 15:05 | 411045.1 | 120.0006 | 6 | 46 | 3.208683 | 0 | 3.08289 | 3.081328 | 12.8932 | 11.56064
2018-02-11 15:07 | 411165.1 | 240.0001 | 6 | 46 | 3.220017 | 0 | 3.08289 | 3.081328 | 12.8932 | 11.56064
2018-02-11 15:08 | 411225.1 | 300.0022 | 6 | 46 | 3.223958 | 0 | 3.08289 | 3.081328 | 12.8932 | 11.56064
2018-02-11 15:08 | 411225.1 | 0.0024 | 7 | 47 | 3.223944 | 0 | 0 | 0 | 0 | 0
2018-02-11 15:10 | 411345.2 | 120.0014 | 2 | 47 | 3.94682 | 4.890148 | 0.1623078 | 0 | 0.616085 | 0
2018-02-11 15:12 | 411465.2 | 240.0018 | 2 | 47 | 3.997571 | 4.889982 | 0.3252943 | 0 | 1.264184 | 0
2018-02-11 15:14 | 411585.2 | 360.0014 | 2 | 47 | 4.034626 | 4.89012 | 0.4882852 | 0 | 1.918877 | 0
2018-02-11 15:16 | 411705.2 | 480.0019 | 2 | 47 | 4.064919 | 4.890146 | 0.6512709 | 0 | 2.57899 | 0
2018-02-11 15:18 | 411825.2 | 600.0015 | 2 | 47 | 4.091208 | 4.890093 | 0.8142579 | 0 | 3.243711 | 0
2018-02-11 15:20 | 411945.2 | 720.0011 | 2 | 47 | 4.114377 | 4.890003 | 0.9772468 | 0 | 3.912443 | 0
2018-02-11 15:22 | 412065.2 | 840.0023 | 2 | 47 | 4.138249 | 4.890142 | 1.140235 | 0 | 4.584952 | 0
2018-02-11 15:24 | 412185.2 | 960.0002 | 2 | 47 | 4.164393 | 4.889729 | 1.303216 | 0 | 5.261508 | 0
2018-02-11 15:26 | 412305.2 | 1080.0023 | 2 | 47 | 4.19295 | 4.890167 | 1.466201 | 0 | 5.942529 | 0
2018-02-11 15:28 | 412425.2 | 1200.0019 | 2 | 47 | 4.200399 | 4.460577 | 1.623523 | 0 | 6.603197 | 0
2018-02-11 15:30 | 412545.2 | 1320.0015 | 2 | 47 | 4.200408 | 3.948122 | 1.763591 | 0 | 7.191536 | 0
2018-02-11 15:32 | 412665.2 | 1440.001 | 2 | 47 | 4.200393 | 3.46265 | 1.886999 | 0 | 7.709898 | 0
2018-02-11 15:33 | 412717.8 | 1492.6867 | 2 | 47 | 4.200383 | 3.259989 | 1.936185 | 0 | 7.916497 | 0
2018-02-11 15:35 | 412837.8757 | 120.0008 | 3 | 47 | 4.227546 | 3.259838 | 2.044393 | 1.62e-09 | 8.372365 | 6.603e-09
2018-02-11 15:37 | 412957.8759 | 240.001 | 3 | 47 | 4.259609 | 3.259966 | 2.15305 | 1.62e-09 | 8.833433 | 6.603e-09
2018-02-11 15:39 | 413077.8764 | 360.0015 | 3 | 47 | 4.294256 | 3.26001 | 2.261704 | 1.62e-09 | 9.298116 | 6.603e-09
2018-02-11 15:41 | 413197.8751 | 480.0002 | 3 | 47 | 4.331173 | 3.259769 | 2.370356 | 1.62e-09 | 9.766683 | 6.603e-09
2018-02-11 15:43 | 413317.877 | 600.0021 | 3 | 47 | 4.370032 | 3.259867 | 2.479012 | 1.62e-09 | 10.23939 | 6.603e-09
2018-02-11 15:45 | 413437.8767 | 720.0018 | 3 | 47 | 4.400402 | 3.075191 | 2.586849 | 1.62e-09 | 10.71266 | 6.603e-09
2018-02-11 15:47 | 413557.8755 | 840.0006 | 3 | 47 | 4.400387 | 2.555061 | 2.680246 | 1.62e-09 | 11.12365 | 6.603e-09
2018-02-11 15:49 | 413677.8767 | 960.0018 | 3 | 47 | 4.400402 | 2.143593 | 2.758312 | 1.62e-09 | 11.46716 | 6.603e-09
2018-02-11 15:51 | 413797.8771 | 1080.0022 | 3 | 47 | 4.400376 | 1.80744 | 2.823961 | 1.62e-09 | 11.75605 | 6.603e-09
2018-02-11 15:53 | 413917.8752 | 1200.0003 | 3 | 47 | 4.400365 | 1.533327 | 2.879482 | 1.62e-09 | 12.00036 | 6.603e-09
2018-02-11 15:55 | 414037.8756 | 1320.0007 | 3 | 47 | 4.400352 | 1.308533 | 2.926728 | 1.62e-09 | 12.20826 | 6.603e-09
2018-02-11 15:57 | 414157.876 | 1440.0011 | 3 | 47 | 4.400349 | 1.123899 | 2.967173 | 1.62e-09 | 12.38623 | 6.603e-09
2018-02-11 15:59 | 414277.8756 | 1560.0007 | 3 | 47 | 4.400347 | 0.9713364 | 3.002014 | 1.62e-09 | 12.53955 | 6.603e-09
2018-02-11 16:01 | 414397.8768 | 1680.0019 | 3 | 47 | 4.400369 | 0.8445206 | 3.032209 | 1.62e-09 | 12.67241 | 6.603e-09
2018-02-11 16:03 | 414517.8763 | 1800.0014 | 3 | 47 | 4.400331 | 0.7374992 | 3.058528 | 1.62e-09 | 12.78823 | 6.603e-09
2018-02-11 16:05 | 414632.6322 | 1914.7573 | 3 | 47 | 4.400351 | 0.6519947 | 3.080641 | 1.62e-09 | 12.88553 | 6.603e-09
2018-02-11 16:07 | 414752.6 | 120.002 | 4 | 47 | 4.353237 | 0 | 3.080643 | 1.62e-09 | 12.88554 | 6.603e-09
2018-02-11 16:09 | 414872.6 | 240.0005 | 4 | 47 | 4.349427 | 0 | 3.080643 | 1.62e-09 | 12.88554 | 6.603e-09
2018-02-11 16:10 | 414932.6 | 300.0053 | 4 | 47 | 4.348263 | 0 | 3.080643 | 1.62e-09 | 12.88554 | 6.603e-09
2018-02-11 16:12 | 415052.8 | 120.0014 | 5 | 47 | 4.178316 | -2.282053 | 3.080643 | 0.0760577 | 12.88554 | 0.3195355
2018-02-11 16:14 | 415172.8 | 240.0019 | 5 | 47 | 4.147282 | -2.282078 | 3.080643 | 0.1521178 | 12.88554 | 0.6361387
2018-02-11 16:16 | 415292.8 | 360.0014 | 5 | 47 | 4.117814 | -2.282144 | 3.080643 | 0.2281763 | 12.88554 | 0.9504501
2018-02-11 16:18 | 415412.8 | 480.001 | 5 | 47 | 4.088818 | -2.282053 | 3.080643 | 0.3042381 | 12.88554 | 1.262554
2018-02-11 16:20 | 415532.8 | 600.0022 | 5 | 47 | 4.060082 | -2.282228 | 3.080643 | 0.3802962 | 12.88554 | 1.572447
2018-02-11 16:22 | 415652.8 | 720.0019 | 5 | 47 | 4.031682 | -2.282127 | 3.080643 | 0.456357 | 12.88554 | 1.880178
2018-02-11 16:24 | 415772.8 | 840.0007 | 5 | 47 | 4.003634 | -2.281978 | 3.080643 | 0.5324176 | 12.88554 | 2.185761
2018-02-11 16:26 | 415892.8 | 960.001 | 5 | 47 | 3.976044 | -2.28196 | 3.080643 | 0.6084782 | 12.88554 | 2.489227
2018-02-11 16:28 | 416012.8 | 1080.0006 | 5 | 47 | 3.949059 | -2.28201 | 3.080643 | 0.6845403 | 12.88554 | 2.790623
2018-02-11 16:30 | 416132.8 | 1200.0018 | 5 | 47 | 3.922853 | -2.282045 | 3.080643 | 0.7606024 | 12.88554 | 3.089995
2018-02-11 16:32 | 416252.8 | 1320.0012 | 5 | 47 | 3.897529 | -2.282191 | 3.080643 | 0.8366606 | 12.88554 | 3.387391
2018-02-11 16:34 | 416372.8 | 1440.0009 | 5 | 47 | 3.87328 | -2.28209 | 3.080643 | 0.9127204 | 12.88554 | 3.682907
2018-02-11 16:36 | 416492.8 | 1560.0005 | 5 | 47 | 3.850091 | -2.282078 | 3.080643 | 0.9887803 | 12.88554 | 3.976619
2018-02-11 16:38 | 416612.8 | 1680.0018 | 5 | 47 | 3.828232 | -2.282056 | 3.080643 | 1.064842 | 12.88554 | 4.268624
2018-02-11 16:40 | 416732.8 | 1800.0007 | 5 | 47 | 3.807539 | -2.282037 | 3.080643 | 1.140901 | 12.88554 | 4.559002
2018-02-11 16:42 | 416852.8 | 1920.0002 | 5 | 47 | 3.787757 | -2.281928 | 3.080643 | 1.216963 | 12.88554 | 4.847853
2018-02-11 16:44 | 416972.8 | 2040.0006 | 5 | 47 | 3.768755 | -2.281976 | 3.080643 | 1.29302 | 12.88554 | 5.135211
2018-02-11 16:46 | 417092.8 | 2160.0002 | 5 | 47 | 3.750608 | -2.281926 | 3.080643 | 1.369081 | 12.88554 | 5.421169
2018-02-11 16:48 | 417212.8 | 2280.0022 | 5 | 47 | 3.7334 | -2.28199 | 3.080643 | 1.445141 | 12.88554 | 5.705781
2018-02-11 16:50 | 417332.8 | 2400.0002 | 5 | 47 | 3.717103 | -2.281992 | 3.080643 | 1.5212 | 12.88554 | 5.989114
2018-02-11 16:52 | 417452.8 | 2520.0015 | 5 | 47 | 3.701715 | -2.282099 | 3.080643 | 1.59726 | 12.88554 | 6.271247
2018-02-11 16:54 | 417572.8 | 2640.0018 | 5 | 47 | 3.687225 | -2.281992 | 3.080643 | 1.673319 | 12.88554 | 6.552238
2018-02-11 16:56 | 417692.8 | 2760.0008 | 5 | 47 | 3.673662 | -2.281985 | 3.080643 | 1.74938 | 12.88554 | 6.83217
2018-02-11 16:58 | 417812.8 | 2880.0009 | 5 | 47 | 3.661051 | -2.282211 | 3.080643 | 1.82544 | 12.88554 | 7.111102
2018-02-11 17:00 | 417932.8 | 3000.0013 | 5 | 47 | 3.649331 | -2.281981 | 3.080643 | 1.901493 | 12.88554 | 7.389085
2018-02-11 17:02 | 418052.8 | 3120.0018 | 5 | 47 | 3.638489 | -2.281932 | 3.080643 | 1.97756 | 12.88554 | 7.666263
2018-02-11 17:04 | 418172.8 | 3240.0014 | 5 | 47 | 3.628308 | -2.282031 | 3.080643 | 2.053622 | 12.88554 | 7.94262
2018-02-11 17:06 | 418292.8 | 3360.0009 | 5 | 47 | 3.618559 | -2.281946 | 3.080643 | 2.129677 | 12.88554 | 8.218201
2018-02-11 17:08 | 418412.8 | 3480.0014 | 5 | 47 | 3.608928 | -2.282049 | 3.080643 | 2.205739 | 12.88554 | 8.493068
2018-02-11 17:10 | 418532.8 | 3600.001 | 5 | 47 | 3.599049 | -2.281994 | 3.080643 | 2.281803 | 12.88554 | 8.767204
2018-02-11 17:12 | 418652.8 | 3720.0023 | 5 | 47 | 3.588703 | -2.281998 | 3.080643 | 2.357866 | 12.88554 | 9.040568
2018-02-11 17:14 | 418772.8 | 3840.0003 | 5 | 47 | 3.577902 | -2.282088 | 3.080643 | 2.433925 | 12.88554 | 9.313114
2018-02-11 17:16 | 418892.8 | 3960.0014 | 5 | 47 | 3.566342 | -2.28215 | 3.080643 | 2.509984 | 12.88554 | 9.584811
2018-02-11 17:18 | 419012.8 | 4080.0002 | 5 | 47 | 3.553345 | -2.282115 | 3.080643 | 2.586041 | 12.88554 | 9.855577
2018-02-11 17:20 | 419132.8 | 4200.0022 | 5 | 47 | 3.537462 | -2.282006 | 3.080643 | 2.662106 | 12.88554 | 10.12528
2018-02-11 17:22 | 419252.8 | 4320.0002 | 5 | 47 | 3.516665 | -2.282037 | 3.080643 | 2.738162 | 12.88554 | 10.39357
2018-02-11 17:24 | 419372.8 | 4440.0018 | 5 | 47 | 3.490574 | -2.282125 | 3.080643 | 2.814225 | 12.88554 | 10.66011
2018-02-11 17:26 | 419492.8 | 4560.001 | 5 | 47 | 3.452465 | -2.281932 | 3.080643 | 2.890287 | 12.88554 | 10.92427
2018-02-11 17:28 | 419612.8 | 4680.0022 | 5 | 47 | 3.384648 | -2.282047 | 3.080643 | 2.966348 | 12.88554 | 11.1846
2018-02-11 17:30 | 419732.8 | 4800.001 | 5 | 47 | 3.214314 | -2.282103 | 3.080643 | 3.042407 | 12.88554 | 11.43666
2018-02-11 17:31 | 419791.1 | 4858.3733 | 5 | 47 | 2.999996 | -2.282051 | 3.080643 | 3.079405 | 12.88554 | 11.55228
2018-02-11 17:33 | 419911.2 | 120.0006 | 6 | 47 | 3.207757 | 0 | 3.080643 | 3.079405 | 12.88554 | 11.55228
2018-02-11 17:35 | 420031.2 | 240.0018 | 6 | 47 | 3.219099 | 0 | 3.080643 | 3.079405 | 12.88554 | 11.55228
2018-02-11 17:36 | 420091.2 | 300.0038 | 6 | 47 | 3.223062 | 0 | 3.080643 | 3.079405 | 12.88554 | 11.55228
2018-02-11 17:36 | 420091.2 | 0.0022 | 7 | 48 | 3.223164 | 0 | 0 | 0 | 0 | 0
2018-02-11 17:38 | 420211.3 | 120.0014 | 2 | 48 | 3.945944 | 4.890087 | 0.1623112 | 0 | 0.6159378 | 0
2018-02-11 17:40 | 420331.3 | 240.0018 | 2 | 48 | 3.99694 | 4.889952 | 0.3252978 | 0 | 1.263922 | 0
2018-02-11 17:42 | 420451.3 | 360.0006 | 2 | 48 | 4.034107 | 4.890076 | 0.4882846 | 0 | 1.918504 | 0
2018-02-11 17:44 | 420571.3 | 480.0018 | 2 | 48 | 4.064533 | 4.89015 | 0.6512729 | 0 | 2.578555 | 0
2018-02-11 17:46 | 420691.3 | 600.0013 | 2 | 48 | 4.090925 | 4.890188 | 0.8142509 | 0 | 3.243187 | 0
2018-02-11 17:48 | 420811.3 | 720.0018 | 2 | 48 | 4.114219 | 4.890085 | 0.9772312 | 0 | 3.911844 | 0
2018-02-11 17:50 | 420931.3 | 840.0014 | 2 | 48 | 4.138246 | 4.890104 | 1.140214 | 0 | 4.584319 | 0
2018-02-11 17:52 | 421051.3 | 960.0003 | 2 | 48 | 4.164519 | 4.889793 | 1.303205 | 0 | 5.260929 | 0
2018-02-11 17:54 | 421171.3 | 1080.0015 | 2 | 48 | 4.193356 | 4.890192 | 1.46619 | 0 | 5.941988 | 0
2018-02-11 17:56 | 421291.3 | 1200.0012 | 2 | 48 | 4.200388 | 4.45018 | 1.623256 | 0 | 6.6016 | 0
2018-02-11 17:58 | 421411.3 | 1320.0004 | 2 | 48 | 4.200405 | 3.938629 | 1.762989 | 0 | 7.188534 | 0
2018-02-11 18:00 | 421531.3 | 1440.0009 | 2 | 48 | 4.200402 | 3.454165 | 1.886098 | 0 | 7.705637 | 0
2018-02-11 18:00 | 421581.8 | 1490.5835 | 2 | 48 | 4.20039 | 3.259941 | 1.933254 | 0 | 7.90371 | 0
2018-02-11 18:02 | 421701.9 | 120.0014 | 3 | 48 | 4.227538 | 3.260012 | 2.041463 | 0 | 8.359584 | 0
2018-02-11 18:04 | 421821.9 | 240.001 | 3 | 48 | 4.259607 | 3.259871 | 2.150111 | 0 | 8.820614 | 0
2018-02-11 18:06 | 421941.9 | 360.0022 | 3 | 48 | 4.294254 | 3.259823 | 2.258767 | 0 | 9.285308 | 0
2018-02-11 18:08 | 422061.9 | 480.0018 | 3 | 48 | 4.331171 | 3.259865 | 2.367421 | 0 | 9.753881 | 0
2018-02-11 18:10 | 422181.9 | 600.0022 | 3 | 48 | 4.370098 | 3.259844 | 2.476071 | 0 | 10.22656 | 0
2018-02-11 18:12 | 422301.9 | 720.001 | 3 | 48 | 4.400409 | 3.075125 | 2.583907 | 0 | 10.69984 | 0
2018-02-11 18:14 | 422421.9 | 840.0012 | 3 | 48 | 4.400392 | 2.555662 | 2.67731 | 0 | 11.11085 | 0
2018-02-11 18:16 | 422541.9 | 960.0018 | 3 | 48 | 4.400388 | 2.144846 | 2.755408 | 0 | 11.45451 | 0
2018-02-11 18:18 | 422661.9 | 1080.0012 | 3 | 48 | 4.400377 | 1.810011 | 2.821129 | 0 | 11.74371 | 0
2018-02-11 18:20 | 422781.9 | 1200.0018 | 3 | 48 | 4.400369 | 1.535696 | 2.876742 | 0 | 11.98843 | 0
2018-02-11 18:22 | 422901.9 | 1320.0022 | 3 | 48 | 4.400353 | 1.311367 | 2.924078 | 0 | 12.19672 | 0
2018-02-11 18:24 | 423021.9 | 1440.0004 | 3 | 48 | 4.40036 | 1.127342 | 2.964626 | 0 | 12.37515 | 0
2018-02-11 18:26 | 423141.9 | 1560.0023 | 3 | 48 | 4.400369 | 0.9750252 | 2.999576 | 0 | 12.52894 | 0
2018-02-11 18:28 | 423261.9 | 1680.0019 | 3 | 48 | 4.400355 | 0.8478432 | 3.029881 | 0 | 12.66229 | 0
2018-02-11 18:30 | 423381.9 | 1800.0007 | 3 | 48 | 4.400343 | 0.7416801 | 3.056315 | 0 | 12.77861 | 0
2018-02-11 18:32 | 423501.9 | 1919.9848 | 3 | 48 | 4.400346 | 0.6519928 | 3.079492 | 0 | 12.8806 | 0
2018-02-11 18:34 | 423621.9 | 120.0013 | 4 | 48 | 4.353109 | 0 | 3.079492 | 0 | 12.8806 | 0
2018-02-11 18:36 | 423741.9 | 240.0008 | 4 | 48 | 4.34928 | 0 | 3.079492 | 0 | 12.8806 | 0
2018-02-11 18:37 | 423801.9 | 300.0021 | 4 | 48 | 4.34813 | 0 | 3.079492 | 0 | 12.8806 | 0
2018-02-11 18:39 | 423922 | 120.0007 | 5 | 48 | 4.177749 | -2.282072 | 3.079492 | 0.0760596 | 12.8806 | 0.3195047
2018-02-11 18:41 | 424042 | 240.0019 | 5 | 48 | 4.146713 | -2.282031 | 3.079492 | 0.1521226 | 12.8806 | 0.6360763
2018-02-11 18:43 | 424162 | 360.0007 | 5 | 48 | 4.117239 | -2.282017 | 3.079492 | 0.2281797 | 12.8806 | 0.9503387
2018-02-11 18:45 | 424282 | 480.0002 | 5 | 48 | 4.088232 | -2.282099 | 3.079492 | 0.3042422 | 12.8806 | 1.262401
2018-02-11 18:47 | 424402 | 600.0006 | 5 | 48 | 4.059516 | -2.282002 | 3.079492 | 0.3803036 | 12.8806 | 1.572264
2018-02-11 18:49 | 424522 | 720.0002 | 5 | 48 | 4.031092 | -2.281973 | 3.079492 | 0.4563631 | 12.8806 | 1.879945
2018-02-11 18:51 | 424642 | 840.0022 | 5 | 48 | 4.003046 | -2.282021 | 3.079492 | 0.5324271 | 12.8806 | 2.185497
2018-02-11 18:53 | 424762 | 960.001 | 5 | 48 | 3.975455 | -2.28199 | 3.079492 | 0.608486 | 12.8806 | 2.48891
2018-02-11 18:55 | 424882 | 1080.0013 | 5 | 48 | 3.948494 | -2.281963 | 3.079492 | 0.6845447 | 12.8806 | 2.790248
2018-02-11 18:57 | 425002 | 1200.0001 | 5 | 48 | 3.922279 | -2.282076 | 3.079492 | 0.7606042 | 12.8806 | 3.089566
2018-02-11 18:59 | 425122 | 1320.0023 | 5 | 48 | 3.896945 | -2.282029 | 3.079492 | 0.8366684 | 12.8806 | 3.386941
2018-02-11 19:01 | 425242 | 1440.0002 | 5 | 48 | 3.872698 | -2.282101 | 3.079492 | 0.9127229 | 12.8806 | 3.682393
2018-02-11 19:03 | 425362 | 1560.0022 | 5 | 48 | 3.849551 | -2.281932 | 3.079492 | 0.9887835 | 12.8806 | 3.976064
2018-02-11 19:05 | 425482 | 1680.0018 | 5 | 48 | 3.827751 | -2.281996 | 3.079492 | 1.064843 | 12.8806 | 4.268023
2018-02-11 19:07 | 425602 | 1800.0007 | 5 | 48 | 3.80708 | -2.281976 | 3.079492 | 1.140904 | 12.8806 | 4.558373
2018-02-11 19:09 | 425722 | 1920.0002 | 5 | 48 | 3.787284 | -2.282017 | 3.079492 | 1.216964 | 12.8806 | 4.847181
2018-02-11 19:11 | 425842 | 2040.0006 | 5 | 48 | 3.768336 | -2.282024 | 3.079492 | 1.293023 | 12.8806 | 5.134513
2018-02-11 19:13 | 425962 | 2160.0002 | 5 | 48 | 3.750212 | -2.281969 | 3.079492 | 1.369082 | 12.8806 | 5.420434
2018-02-11 19:15 | 426082 | 2280.0014 | 5 | 48 | 3.73302 | -2.281912 | 3.079492 | 1.445145 | 12.8806 | 5.705023
2018-02-11 19:17 | 426202 | 2400.0002 | 5 | 48 | 3.716745 | -2.281959 | 3.079492 | 1.521203 | 12.8806 | 5.988325
2018-02-11 19:19 | 426322 | 2520.0006 | 5 | 48 | 3.70139 | -2.282119 | 3.079492 | 1.597263 | 12.8806 | 6.270434
2018-02-11 19:21 | 426442 | 2640.001 | 5 | 48 | 3.686928 | -2.281985 | 3.079492 | 1.673322 | 12.8806 | 6.551401
2018-02-11 19:23 | 426562 | 2760.0022 | 5 | 48 | 3.673368 | -2.282008 | 3.079492 | 1.749383 | 12.8806 | 6.831313
2018-02-11 19:25 | 426682 | 2880 | 5 | 48 | 3.660757 | -2.282019 | 3.079492 | 1.825438 | 12.8806 | 7.110206
2018-02-11 19:27 | 426802 | 3000.0023 | 5 | 48 | 3.649054 | -2.282119 | 3.079492 | 1.901502 | 12.8806 | 7.388208
2018-02-11 19:29 | 426922 | 3120.001 | 5 | 48 | 3.638227 | -2.282172 | 3.079492 | 1.97756 | 12.8806 | 7.665329
2018-02-11 19:31 | 427042 | 3240.0006 | 5 | 48 | 3.628067 | -2.282051 | 3.079492 | 2.053618 | 12.8806 | 7.941655
2018-02-11 19:33 | 427162 | 3360.0009 | 5 | 48 | 3.618346 | -2.282065 | 3.079492 | 2.129676 | 12.8806 | 8.217228
2018-02-11 19:35 | 427282 | 3480.0007 | 5 | 48 | 3.608702 | -2.282026 | 3.079492 | 2.205738 | 12.8806 | 8.492081
2018-02-11 19:37 | 427402 | 3600.001 | 5 | 48 | 3.598809 | -2.282191 | 3.079492 | 2.281798 | 12.8806 | 8.766186
2018-02-11 19:39 | 427522 | 3720.0014 | 5 | 48 | 3.588442 | -2.282006 | 3.079492 | 2.357858 | 12.8806 | 9.03952
2018-02-11 19:41 | 427642 | 3840.0017 | 5 | 48 | 3.577615 | -2.282062 | 3.079492 | 2.433916 | 12.8806 | 9.31204
2018-02-11 19:43 | 427762 | 3960.0014 | 5 | 48 | 3.566 | -2.282062 | 3.079492 | 2.509976 | 12.8806 | 9.583717
2018-02-11 19:45 | 427882 | 4080.0018 | 5 | 48 | 3.552968 | -2.28209 | 3.079492 | 2.586035 | 12.8806 | 9.854463
2018-02-11 19:47 | 428002 | 4200.0022 | 5 | 48 | 3.536992 | -2.282131 | 3.079492 | 2.662096 | 12.8806 | 10.12412
2018-02-11 19:49 | 428122 | 4320.0011 | 5 | 48 | 3.516103 | -2.282092 | 3.079492 | 2.738159 | 12.8806 | 10.39239
2018-02-11 19:51 | 428242 | 4440.0007 | 5 | 48 | 3.489842 | -2.282068 | 3.079492 | 2.814215 | 12.8806 | 10.65886
2018-02-11 19:53 | 428362 | 4560.001 | 5 | 48 | 3.451348 | -2.282062 | 3.079492 | 2.890279 | 12.8806 | 10.92296
2018-02-11 19:55 | 428482 | 4680.0014 | 5 | 48 | 3.38257 | -2.282172 | 3.079492 | 2.966342 | 12.8806 | 11.18318
2018-02-11 19:57 | 428602 | 4800.0026 | 5 | 48 | 3.209112 | -2.282037 | 3.079492 | 3.042403 | 12.8806 | 11.43499
2018-02-11 19:58 | 428658.3 | 4856.3163 | 5 | 48 | 3 | -2.28196 | 3.079492 | 3.078089 | 12.8806 | 11.54639
2018-02-11 20:00 | 428778.4 | 120.0023 | 6 | 48 | 3.208691 | 0 | 3.079492 | 3.078089 | 12.8806 | 11.54639
2018-02-11 20:02 | 428898.4 | 240.0019 | 6 | 48 | 3.219996 | 0 | 3.079492 | 3.078089 | 12.8806 | 11.54639
2018-02-11 20:03 | 428958.4 | 300.003 | 6 | 48 | 3.223931 | 0 | 3.079492 | 3.078089 | 12.8806 | 11.54639
2018-02-11 20:03 | 428958.4 | 0.0024 | 7 | 49 | 3.223925 | 0 | 0 | 0 | 0 | 0
2018-02-11 20:05 | 429078.5 | 120.0021 | 2 | 49 | 3.946968 | 4.890118 | 0.1623135 | 0 | 0.6161226 | 0
2018-02-11 20:07 | 429198.5 | 240.0001 | 2 | 49 | 3.997718 | 4.890032 | 0.3252925 | 0 | 1.264218 | 0
2018-02-11 20:09 | 429318.5 | 360.0028 | 2 | 49 | 4.034771 | 4.889984 | 0.4882929 | 0 | 1.918973 | 0
2018-02-11 20:11 | 429438.5 | 480.0009 | 2 | 49 | 4.065123 | 4.890032 | 0.6512667 | 0 | 2.579065 | 0
2018-02-11 20:13 | 429558.5 | 600.0021 | 2 | 49 | 4.091503 | 4.890009 | 0.8142585 | 0 | 3.243849 | 0
2018-02-11 20:15 | 429678.5 | 720.0018 | 2 | 49 | 4.11476 | 4.890139 | 0.9772459 | 0 | 3.912626 | 0
2018-02-11 20:17 | 429798.5 | 840.0006 | 2 | 49 | 4.138759 | 4.890131 | 1.140235 | 0 | 4.585215 | 0
2018-02-11 20:19 | 429918.5 | 960.0002 | 2 | 49 | 4.164989 | 4.889885 | 1.303218 | 0 | 5.261868 | 0
2018-02-11 20:21 | 430038.5 | 1080.0005 | 2 | 49 | 4.193695 | 4.890146 | 1.466204 | 0 | 5.943 | 0
2018-02-11 20:23 | 430158.5 | 1200.001 | 2 | 49 | 4.200388 | 4.44569 | 1.623122 | 0 | 6.601999 | 0
2018-02-11 20:25 | 430278.5 | 1320.0013 | 2 | 49 | 4.200388 | 3.935545 | 1.762726 | 0 | 7.188389 | 0
2018-02-11 20:27 | 430398.5 | 1440.0025 | 2 | 49 | 4.200366 | 3.452709 | 1.885779 | 0 | 7.705262 | 0
2018-02-11 20:28 | 430448.9 | 1490.4288 | 2 | 49 | 4.200371 | 3.259975 | 1.932785 | 0 | 7.902704 | 0
2018-02-11 20:30 | 430568.9 | 120.0007 | 3 | 49 | 4.22754 | 3.25992 | 2.040995 | 0 | 8.358581 | 0
2018-02-11 20:32 | 430688.9 | 240.0013 | 3 | 49 | 4.259645 | 3.260185 | 2.14965 | 0 | 8.819641 | 0
2018-02-11 20:34 | 430808.9 | 360.0025 | 3 | 49 | 4.294308 | 3.259825 | 2.258304 | 0 | 9.284331 | 0
2018-02-11 20:36 | 430928.9 | 480.001 | 3 | 49 | 4.331248 | 3.259817 | 2.366956 | 0 | 9.752906 | 0
2018-02-11 20:38 | 431048.9 | 600.0006 | 3 | 49 | 4.370122 | 3.259825 | 2.475611 | 0 | 10.22561 | 0
2018-02-11 20:40 | 431168.9 | 720.001 | 3 | 49 | 4.40041 | 3.07435 | 2.583442 | 0 | 10.69887 | 0
2018-02-11 20:42 | 431288.9 | 840.0013 | 3 | 49 | 4.400413 | 2.556814 | 2.676844 | 0 | 11.10988 | 0
2018-02-11 20:44 | 431408.9 | 960.0018 | 3 | 49 | 4.400394 | 2.145414 | 2.754955 | 0 | 11.45359 | 0
2018-02-11 20:46 | 431528.9 | 1080.0006 | 3 | 49 | 4.400359 | 1.809675 | 2.820676 | 0 | 11.74279 | 0
2018-02-11 20:48 | 431648.9 | 1200.0011 | 3 | 49 | 4.400363 | 1.536228 | 2.876287 | 0 | 11.9875 | 0
2018-02-11 20:50 | 431768.9 | 1320.0014 | 3 | 49 | 4.40039 | 1.312063 | 2.923625 | 0 | 12.19581 | 0
2018-02-11 20:52 | 431888.9 | 1440.0002 | 3 | 49 | 4.400364 | 1.126917 | 2.964168 | 0 | 12.37421 | 0
2018-02-11 20:54 | 432008.9 | 1560.0006 | 3 | 49 | 4.400332 | 0.9739056 | 2.999101 | 0 | 12.52793 | 0
2018-02-11 20:56 | 432128.9 | 1680.0013 | 3 | 49 | 4.400337 | 0.8465614 | 3.029383 | 0 | 12.66118 | 0
2018-02-11 20:58 | 432248.9 | 1800.0022 | 3 | 49 | 4.400324 | 0.7398777 | 3.055784 | 0 | 12.77736 | 0
2018-02-11 21:00 | 432367.3 | 1918.3606 | 3 | 49 | 4.400352 | 0.6519871 | 3.078624 | 0 | 12.87786 | 0
2018-02-11 21:02 | 432487.3 | 120.001 | 4 | 49 | 4.353076 | 0 | 3.078624 | 0 | 12.87786 | 0
2018-02-11 21:04 | 432607.3 | 239.9999 | 4 | 49 | 4.349262 | 0 | 3.078624 | 0 | 12.87786 | 0
2018-02-11 21:05 | 432667.3 | 300.0026 | 4 | 49 | 4.348088 | 0 | 3.078624 | 0 | 12.87786 | 0
2018-02-11 21:07 | 432787.4 | 120.0023 | 5 | 49 | 4.177394 | -2.282076 | 3.078624 | 0.07605606 | 12.87786 | 0.3194664
2018-02-11 21:09 | 432907.4 | 240.0019 | 5 | 49 | 4.146322 | -2.282033 | 3.078624 | 0.1521128 | 12.87786 | 0.6359834
2018-02-11 21:11 | 433027.4 | 360.0006 | 5 | 49 | 4.11689 | -2.282024 | 3.078624 | 0.2281734 | 12.87786 | 0.9502319
2018-02-11 21:13 | 433147.4 | 480.0026 | 5 | 49 | 4.087901 | -2.282042 | 3.078624 | 0.3042355 | 12.87786 | 1.262266
2018-02-11 21:15 | 433267.4 | 600.0022 | 5 | 49 | 4.059216 | -2.281985 | 3.078624 | 0.3802927 | 12.87786 | 1.572088
2018-02-11 21:17 | 433387.4 | 720.001 | 5 | 49 | 4.030838 | -2.282095 | 3.078624 | 0.4563555 | 12.87786 | 1.879761
2018-02-11 21:19 | 433507.4 | 840.0023 | 5 | 49 | 4.002841 | -2.282021 | 3.078624 | 0.5324158 | 12.87786 | 2.185281
2018-02-11 21:21 | 433627.4 | 960.0003 | 5 | 49 | 3.975324 | -2.281898 | 3.078624 | 0.6084756 | 12.87786 | 2.488686
2018-02-11 21:23 | 433747.4 | 1080.0022 | 5 | 49 | 3.948376 | -2.282088 | 3.078624 | 0.6845341 | 12.87786 | 2.790014
2018-02-11 21:25 | 433867.4 | 1200.0027 | 5 | 49 | 3.922208 | -2.28199 | 3.078624 | 0.7605961 | 12.87786 | 3.089335
2018-02-11 21:27 | 433987.4 | 1320.0023 | 5 | 49 | 3.896894 | -2.282039 | 3.078624 | 0.8366566 | 12.87786 | 3.386691
2018-02-11 21:29 | 434107.4 | 1440.001 | 5 | 49 | 3.872659 | -2.282033 | 3.078624 | 0.9127172 | 12.87786 | 3.682162
2018-02-11 21:31 | 434227.4 | 1560.0018 | 5 | 49 | 3.84952 | -2.282177 | 3.078624 | 0.9887788 | 12.87786 | 3.975835
2018-02-11 21:33 | 434347.4 | 1680.0026 | 5 | 49 | 3.827713 | -2.282024 | 3.078624 | 1.064839 | 12.87786 | 4.267791
2018-02-11 21:35 | 434467.4 | 1800.0016 | 5 | 49 | 3.807021 | -2.282115 | 3.078624 | 1.140895 | 12.87786 | 4.55812
2018-02-11 21:37 | 434587.4 | 1920.0019 | 5 | 49 | 3.787232 | -2.281932 | 3.078624 | 1.216955 | 12.87786 | 4.846923
2018-02-11 21:39 | 434707.4 | 2040.0007 | 5 | 49 | 3.768272 | -2.282078 | 3.078624 | 1.293012 | 12.87786 | 5.134244
2018-02-11 21:41 | 434827.4 | 2160.001 | 5 | 49 | 3.750153 | -2.282065 | 3.078624 | 1.369069 | 12.87786 | 5.420154
2018-02-11 21:43 | 434947.4 | 2280.0012 | 5 | 49 | 3.732954 | -2.282107 | 3.078624 | 1.445132 | 12.87786 | 5.70474
2018-02-11 21:45 | 435067.4 | 2400.0018 | 5 | 49 | 3.716688 | -2.282191 | 3.078624 | 1.521194 | 12.87786 | 5.988054
2018-02-11 21:47 | 435187.4 | 2520.0014 | 5 | 49 | 3.701334 | -2.282039 | 3.078624 | 1.597254 | 12.87786 | 6.270153
2018-02-11 21:49 | 435307.4 | 2640.0011 | 5 | 49 | 3.686873 | -2.281955 | 3.078624 | 1.673314 | 12.87786 | 6.551122
2018-02-11 21:51 | 435427.4 | 2760.0015 | 5 | 49 | 3.673308 | -2.28198 | 3.078624 | 1.749375 | 12.87786 | 6.831027
2018-02-11 21:53 | 435547.4 | 2880.0018 | 5 | 49 | 3.660654 | -2.282124 | 3.078624 | 1.825436 | 12.87786 | 7.109936
2018-02-11 21:55 | 435667.4 | 3000.0014 | 5 | 49 | 3.648937 | -2.282035 | 3.078624 | 1.901497 | 12.87786 | 7.387915
2018-02-11 21:57 | 435787.4 | 3120.0018 | 5 | 49 | 3.638056 | -2.282195 | 3.078624 | 1.977555 | 12.87786 | 7.66503
2018-02-11 21:59 | 435907.4 | 3240.0006 | 5 | 49 | 3.627906 | -2.28215 | 3.078624 | 2.053616 | 12.87786 | 7.941354
2018-02-11 22:01 | 436027.4 | 3360.001 | 5 | 49 | 3.618157 | -2.28208 | 3.078624 | 2.129676 | 12.87786 | 8.216919
2018-02-11 22:03 | 436147.4 | 3480.0014 | 5 | 49 | 3.608505 | -2.282047 | 3.078624 | 2.205736 | 12.87786 | 8.491752
2018-02-11 22:05 | 436267.4 | 3600.0019 | 5 | 49 | 3.598599 | -2.282042 | 3.078624 | 2.281799 | 12.87786 | 8.76585
2018-02-11 22:07 | 436387.4 | 3720.0023 | 5 | 49 | 3.588239 | -2.281959 | 3.078624 | 2.357859 | 12.87786 | 9.03917
2018-02-11 22:09 | 436507.4 | 3840.0026 | 5 | 49 | 3.57738 | -2.282136 | 3.078624 | 2.433921 | 12.87786 | 9.311687
2018-02-11 22:11 | 436627.4 | 3960.0022 | 5 | 49 | 3.565777 | -2.281916 | 3.078624 | 2.509979 | 12.87786 | 9.583341
2018-02-11 22:13 | 436747.4 | 4080.0003 | 5 | 49 | 3.552709 | -2.282142 | 3.078624 | 2.586035 | 12.87786 | 9.854057
2018-02-11 22:15 | 436867.4 | 4200.0022 | 5 | 49 | 3.536689 | -2.282124 | 3.078624 | 2.662096 | 12.87786 | 10.12369
2018-02-11 22:17 | 436987.4 | 4320.001 | 5 | 49 | 3.515764 | -2.282088 | 3.078624 | 2.738155 | 12.87786 | 10.39193
2018-02-11 22:19 | 437107.4 | 4440.0022 | 5 | 49 | 3.489453 | -2.282017 | 3.078624 | 2.814219 | 12.87786 | 10.65839
2018-02-11 22:21 | 437227.4 | 4560.0018 | 5 | 49 | 3.450793 | -2.282197 | 3.078624 | 2.890277 | 12.87786 | 10.92244
2018-02-11 22:23 | 437347.4 | 4680.001 | 5 | 49 | 3.381556 | -2.28207 | 3.078624 | 2.966337 | 12.87786 | 11.18259
2018-02-11 22:25 | 437467.4 | 4800.0002 | 5 | 49 | 3.206348 | -2.282163 | 3.078624 | 3.042399 | 12.87786 | 11.43428
2018-02-11 22:26 | 437522.6 | 4855.2052 | 5 | 49 | 2.999985 | -2.282043 | 3.078624 | 3.077391 | 12.87786 | 11.54345
2018-02-11 22:28 | 437642.7 | 120.0013 | 6 | 49 | 3.208622 | 0 | 3.078624 | 3.077391 | 12.87786 | 11.54345
2018-02-11 22:30 | 437762.7 | 240.0017 | 6 | 49 | 3.219922 | 0 | 3.078624 | 3.077391 | 12.87786 | 11.54345
2018-02-11 22:31 | 437822.7 | 300.0005 | 6 | 49 | 3.223859 | 0 | 3.078624 | 3.077391 | 12.87786 | 11.54345
2018-02-11 22:31 | 437822.7 | 0.0025 | 7 | 50 | 3.223776 | 0 | 0 | 0 | 0 | 0
2018-02-11 22:33 | 437942.8 | 120.0022 | 2 | 50 | 3.947075 | 4.889997 | 0.1623023 | 1.913e-09 | 0.6160918 | 6.169e-09
2018-02-11 22:35 | 438062.8 | 240 | 2 | 50 | 3.997872 | 4.889725 | 0.3252862 | 1.913e-09 | 1.264227 | 6.169e-09
2018-02-11 22:37 | 438182.8 | 360.003 | 2 | 50 | 4.035008 | 4.890003 | 0.4882797 | 1.913e-09 | 1.918987 | 6.169e-09
2018-02-11 22:39 | 438302.8 | 480.0009 | 2 | 50 | 4.065372 | 4.890144 | 0.6512644 | 1.913e-09 | 2.579164 | 6.169e-09
2018-02-11 22:41 | 438422.8 | 600.0005 | 2 | 50 | 4.09166 | 4.890144 | 0.8142477 | 1.913e-09 | 3.243945 | 6.169e-09
2018-02-11 22:43 | 438542.8 | 720.0016 | 2 | 50 | 4.114853 | 4.89002 | 0.9772312 | 1.913e-09 | 3.912727 | 6.169e-09
2018-02-11 22:45 | 438662.8 | 840.002 | 2 | 50 | 4.138803 | 4.890047 | 1.140214 | 1.913e-09 | 4.5853 | 6.169e-09
2018-02-11 22:47 | 438782.8 | 960.0001 | 2 | 50 | 4.16502 | 4.89011 | 1.303201 | 1.913e-09 | 5.261978 | 6.169e-09
2018-02-11 22:49 | 438902.8 | 1080.0012 | 2 | 50 | 4.193678 | 4.890118 | 1.46619 | 1.913e-09 | 5.943125 | 6.169e-09
2018-02-11 22:51 | 439022.8 | 1200.0009 | 2 | 50 | 4.200394 | 4.447092 | 1.623152 | 1.913e-09 | 6.60231 | 6.169e-09
2018-02-11 22:53 | 439142.8 | 1320.0022 | 2 | 50 | 4.200408 | 3.937155 | 1.762808 | 1.913e-09 | 7.188918 | 6.169e-09
2018-02-11 22:55 | 439262.8 | 1440.0017 | 2 | 50 | 4.200396 | 3.453886 | 1.885893 | 1.913e-09 | 7.705924 | 6.169e-09
2018-02-11 22:56 | 439313.4 | 1490.6008 | 2 | 50 | 4.200371 | 3.259987 | 1.933068 | 1.913e-09 | 7.904077 | 6.169e-09
2018-02-11 22:58 | 439433.4 | 120.0022 | 3 | 50 | 4.227536 | 3.260292 | 2.041286 | 1.913e-09 | 8.359986 | 6.169e-09
2018-02-11 23:00 | 439553.4 | 240.001 | 3 | 50 | 4.259553 | 3.259785 | 2.149932 | 1.913e-09 | 8.821005 | 6.169e-09
2018-02-11 23:02 | 439673.4 | 360.0006 | 3 | 50 | 4.294172 | 3.26022 | 2.258589 | 1.913e-09 | 9.285695 | 6.169e-09
2018-02-11 23:04 | 439793.4 | 480.001 | 3 | 50 | 4.331079 | 3.260088 | 2.367246 | 1.913e-09 | 9.754272 | 6.169e-09
2018-02-11 23:06 | 439913.4 | 600.0023 | 3 | 50 | 4.369901 | 3.259974 | 2.475901 | 1.913e-09 | 10.22696 | 6.169e-09
2018-02-11 23:08 | 440033.4 | 720.0011 | 3 | 50 | 4.400403 | 3.076754 | 2.583756 | 1.913e-09 | 10.70031 | 6.169e-09
2018-02-11 23:10 | 440153.4 | 840.0023 | 3 | 50 | 4.40041 | 2.557222 | 2.677203 | 1.913e-09 | 11.11151 | 6.169e-09
2018-02-11 23:12 | 440273.4 | 960.0012 | 3 | 50 | 4.400373 | 2.14477 | 2.755318 | 1.913e-09 | 11.45525 | 6.169e-09
2018-02-11 23:14 | 440393.4 | 1080.0007 | 3 | 50 | 4.400375 | 1.809601 | 2.821034 | 1.913e-09 | 11.74442 | 6.169e-09
2018-02-11 23:16 | 440513.4 | 1200.0004 | 3 | 50 | 4.400385 | 1.53619 | 2.876631 | 1.913e-09 | 11.98907 | 6.169e-09
2018-02-11 23:18 | 440633.4 | 1320.0023 | 3 | 50 | 4.400358 | 1.310944 | 2.923952 | 1.913e-09 | 12.1973 | 6.169e-09
2018-02-11 23:20 | 440753.4 | 1440.002 | 3 | 50 | 4.400367 | 1.126364 | 2.964472 | 1.913e-09 | 12.3756 | 6.169e-09
2018-02-11 23:22 | 440873.4 | 1560.0015 | 3 | 50 | 4.40035 | 0.9730854 | 2.999382 | 1.913e-09 | 12.52922 | 6.169e-09
2018-02-11 23:24 | 440993.4 | 1680.0011 | 3 | 50 | 4.400366 | 0.8465691 | 3.029637 | 1.913e-09 | 12.66235 | 6.169e-09
2018-02-11 23:26 | 441113.4 | 1800.0007 | 3 | 50 | 4.40036 | 0.740345 | 3.056018 | 1.913e-09 | 12.77844 | 6.169e-09
2018-02-11 23:28 | 441230.8 | 1917.432 | 3 | 50 | 4.400348 | 0.6519985 | 3.078676 | 1.913e-09 | 12.87814 | 6.169e-09
2018-02-11 23:30 | 441350.9 | 120.0004 | 4 | 50 | 4.353169 | 0 | 3.078676 | 1.913e-09 | 12.87814 | 6.169e-09
2018-02-11 23:32 | 441470.9 | 240.0008 | 4 | 50 | 4.349343 | 0 | 3.078676 | 1.913e-09 | 12.87814 | 6.169e-09
2018-02-11 23:33 | 441530.9 | 300.0027 | 4 | 50 | 4.348181 | 0 | 3.078676 | 1.913e-09 | 12.87814 | 6.169e-09
2018-02-11 23:35 | 441650.9 | 120.0014 | 5 | 50 | 4.177923 | -2.282117 | 3.078676 | 0.07606239 | 12.87814 | 0.3195264
2018-02-11 23:37 | 441770.9 | 240.0001 | 5 | 50 | 4.146871 | -2.28191 | 3.078676 | 0.1521204 | 12.87814 | 0.6360898
2018-02-11 23:39 | 441890.9 | 360.0014 | 5 | 50 | 4.117429 | -2.281963 | 3.078676 | 0.228185 | 12.87814 | 0.9503968
2018-02-11 23:41 | 442010.9 | 480.001 | 5 | 50 | 4.088427 | -2.28178 | 3.078676 | 0.3042436 | 12.87814 | 1.262458
2018-02-11 23:43 | 442130.9 | 600.0022 | 5 | 50 | 4.0597 | -2.28198 | 3.078676 | 0.3803051 | 12.87814 | 1.572335
2018-02-11 23:45 | 442250.9 | 720.0002 | 5 | 50 | 4.031322 | -2.282115 | 3.078676 | 0.4563622 | 12.87814 | 1.880023
2018-02-11 23:47 | 442370.9 | 840.0007 | 5 | 50 | 4.003323 | -2.281774 | 3.078676 | 0.5324259 | 12.87814 | 2.185591
2018-02-11 23:49 | 442490.9 | 960.0026 | 5 | 50 | 3.975774 | -2.282014 | 3.078676 | 0.6084877 | 12.87814 | 2.489039
2018-02-11 23:51 | 442610.9 | 1080.0022 | 5 | 50 | 3.948824 | -2.282083 | 3.078676 | 0.6845494 | 12.87814 | 2.790414
2018-02-11 23:53 | 442730.9 | 1200.0002 | 5 | 50 | 3.922672 | -2.281973 | 3.078676 | 0.7606084 | 12.87814 | 3.089757
2018-02-11 23:55 | 442850.9 | 1320.0014 | 5 | 50 | 3.897306 | -2.281959 | 3.078676 | 0.8366682 | 12.87814 | 3.387144
2018-02-11 23:57 | 442970.9 | 1440.0002 | 5 | 50 | 3.873068 | -2.282119 | 3.078676 | 0.9127263 | 12.87814 | 3.682638
2018-02-11 23:59 | 443090.9 | 1560.0013 | 5 | 50 | 3.849933 | -2.282084 | 3.078676 | 0.9887905 | 12.87814 | 3.976352
2018-02-12 00:01 | 443210.9 | 1680.0018 | 5 | 50 | 3.828118 | -2.28209 | 3.078676 | 1.064849 | 12.87814 | 4.268333
2018-02-12 00:03 | 443330.9 | 1800.0013 | 5 | 50 | 3.807442 | -2.282022 | 3.078676 | 1.140908 | 12.87814 | 4.558704
2018-02-12 00:05 | 443450.9 | 1920.0002 | 5 | 50 | 3.787652 | -2.282022 | 3.078676 | 1.216967 | 12.87814 | 4.847534
2018-02-12 00:07 | 443570.9 | 2040.0023 | 5 | 50 | 3.768668 | -2.282022 | 3.078676 | 1.29303 | 12.87814 | 5.134909
2018-02-12 00:09 | 443690.9 | 2160.0002 | 5 | 50 | 3.750504 | -2.282172 | 3.078676 | 1.36909 | 12.87814 | 5.420857
2018-02-12 00:11 | 443810.9 | 2280.0007 | 5 | 50 | 3.733254 | -2.28198 | 3.078676 | 1.44515 | 12.87814 | 5.705459
2018-02-12 00:13 | 443930.9 | 2400.0002 | 5 | 50 | 3.716959 | -2.282019 | 3.078676 | 1.521208 | 12.87814 | 5.988777
2018-02-12 00:15 | 444050.9 | 2520.0006 | 5 | 50 | 3.70155 | -2.28201 | 3.078676 | 1.59727 | 12.87814 | 6.270905
2018-02-12 00:17 | 444170.9 | 2640.001 | 5 | 50 | 3.687036 | -2.282035 | 3.078676 | 1.673326 | 12.87814 | 6.551873
2018-02-12 00:19 | 444290.9 | 2760.0018 | 5 | 50 | 3.673423 | -2.282086 | 3.078676 | 1.74939 | 12.87814 | 6.831797
2018-02-12 00:21 | 444410.9 | 2880.0017 | 5 | 50 | 3.660738 | -2.28198 | 3.078676 | 1.825449 | 12.87814 | 7.110708
2018-02-12 00:23 | 444530.9 | 3000.0022 | 5 | 50 | 3.64899 | -2.282078 | 3.078676 | 1.901509 | 12.87814 | 7.388689
2018-02-12 00:25 | 444650.9 | 3120.0018 | 5 | 50 | 3.638091 | -2.282086 | 3.078676 | 1.977567 | 12.87814 | 7.665803
2018-02-12 00:27 | 444770.9 | 3240.0022 | 5 | 50 | 3.627903 | -2.281928 | 3.078676 | 2.053626 | 12.87814 | 7.942124
2018-02-12 00:29 | 444890.9 | 3360.0018 | 5 | 50 | 3.618103 | -2.282125 | 3.078676 | 2.129687 | 12.87814 | 8.217691
2018-02-12 00:31 | 445010.9 | 3480.0014 | 5 | 50 | 3.608397 | -2.282161 | 3.078676 | 2.20575 | 12.87814 | 8.492524
2018-02-12 00:33 | 445130.9 | 3600.0011 | 5 | 50 | 3.598446 | -2.282039 | 3.078676 | 2.281807 | 12.87814 | 8.766596
2018-02-12 00:35 | 445250.9 | 3720.0007 | 5 | 50 | 3.588052 | -2.282158 | 3.078676 | 2.357871 | 12.87814 | 9.039915
2018-02-12 00:37 | 445370.9 | 3840.0027 | 5 | 50 | 3.577209 | -2.282161 | 3.078676 | 2.43393 | 12.87814 | 9.312409
2018-02-12 00:39 | 445490.9 | 3960.0015 | 5 | 50 | 3.565559 | -2.282022 | 3.078676 | 2.509992 | 12.87814 | 9.584063
2018-02-12 00:41 | 445610.9 | 4080.0019 | 5 | 50 | 3.552462 | -2.282017 | 3.078676 | 2.586051 | 12.87814 | 9.85477
2018-02-12 00:43 | 445730.9 | 4200.0001 | 5 | 50 | 3.536433 | -2.281937 | 3.078676 | 2.662109 | 12.87814 | 10.12438
2018-02-12 00:45 | 445850.9 | 4320.001 | 5 | 50 | 3.515495 | -2.28198 | 3.078676 | 2.73817 | 12.87814 | 10.3926
2018-02-12 00:47 | 445970.9 | 4440.0002 | 5 | 50 | 3.489099 | -2.281992 | 3.078676 | 2.814231 | 12.87814 | 10.65903
2018-02-12 00:49 | 446090.9 | 4560.0001 | 5 | 50 | 3.450377 | -2.282021 | 3.078676 | 2.89029 | 12.87814 | 10.92305
2018-02-12 00:51 | 446210.9 | 4680.0014 | 5 | 50 | 3.381013 | -2.282104 | 3.078676 | 2.966355 | 12.87814 | 11.18318
2018-02-12 00:53 | 446330.9 | 4800.001 | 5 | 50 | 3.205642 | -2.281969 | 3.078676 | 3.042414 | 12.87814 | 11.43482
2018-02-12 00:54 | 446386 | 4855.0156 | 5 | 50 | 2.999973 | -2.282101 | 3.078676 | 3.077285 | 12.87814 | 11.5436
2018-02-12 00:56 | 446506 | 120.0018 | 6 | 50 | 3.209113 | 0 | 3.078676 | 3.077285 | 12.87814 | 11.5436
2018-02-12 00:58 | 446626 | 240.0015 | 6 | 50 | 3.220392 | 0 | 3.078676 | 3.077285 | 12.87814 | 11.5436
2018-02-12 00:59 | 446686 | 300.0012 | 6 | 50 | 3.224321 | 0 | 3.078676 | 3.077285 | 12.87814 | 11.5436
2018-02-12 00:59 | 446686.0075 | 0.0048 | 7 | 51 | 3.224299 | 0 | 0 | 0 | 0 | 0
2018-02-12 01:01 | 446806.1 | 120.0015 | 8 | 51 | 3.791017 | 3.259842 | 0.108656 | 0 | 0.396269 | 0
2018-02-12 01:03 | 446926.1 | 240.0019 | 8 | 51 | 3.880532 | 3.259884 | 0.2173134 | 0 | 0.8146119 | 0
2018-02-12 01:05 | 447046.1 | 360.0015 | 8 | 51 | 3.903502 | 3.260206 | 0.3259686 | 0 | 1.23749 | 0
2018-02-12 01:07 | 447166.1 | 480.0001 | 8 | 51 | 3.926737 | 3.259993 | 0.4346204 | 0 | 1.662879 | 0
2018-02-12 01:09 | 447286.1 | 600.0014 | 8 | 51 | 3.949289 | 3.259935 | 0.5432789 | 0 | 2.090788 | 0
2018-02-12 01:11 | 447406.1 | 720.0001 | 8 | 51 | 3.969446 | 3.259886 | 0.6519303 | 0 | 2.521011 | 0
2018-02-12 01:13 | 447526.1 | 840.0013 | 8 | 51 | 3.986165 | 3.260263 | 0.7605737 | 0 | 2.9532 | 0
2018-02-12 01:15 | 447646.1 | 960.0017 | 8 | 51 | 4.000778 | 3.26013 | 0.8692391 | 0 | 3.387164 | 0
2018-02-12 01:17 | 447766.1 | 1080.0013 | 8 | 51 | 4.014369 | 3.260227 | 0.9778942 | 0 | 3.822608 | 0
2018-02-12 01:19 | 447886.1 | 1200.0014 | 8 | 51 | 4.028567 | 3.259859 | 1.086544 | 0 | 4.25953 | 0
2018-02-12 01:21 | 448006.1 | 1320.0014 | 8 | 51 | 4.044171 | 3.260128 | 1.1952 | 0 | 4.698092 | 0
2018-02-12 01:23 | 448126.1 | 1440.0002 | 8 | 51 | 4.061346 | 3.259789 | 1.303856 | 0 | 5.138433 | 0
2018-02-12 01:25 | 448246.1 | 1560.0006 | 8 | 51 | 4.07994 | 3.259853 | 1.412511 | 0 | 5.580716 | 0
2018-02-12 01:27 | 448366.1 | 1680.0003 | 8 | 51 | 4.099885 | 3.259857 | 1.521176 | 0 | 6.025133 | 0
2018-02-12 01:29 | 448486.1 | 1800.003 | 8 | 51 | 4.121464 | 3.259954 | 1.629836 | 0 | 6.471782 | 0
2018-02-12 01:31 | 448606.1 | 1920.001 | 8 | 51 | 4.145084 | 3.259882 | 1.738494 | 0 | 6.920877 | 0
2018-02-12 01:33 | 448726.1 | 2040.0009 | 8 | 51 | 4.171049 | 3.259796 | 1.847139 | 0 | 7.372605 | 0
2018-02-12 01:35 | 448846.1 | 2160.0001 | 8 | 51 | 4.199352 | 3.259933 | 1.955793 | 0 | 7.827321 | 0
2018-02-12 01:35 | 448848.7 | 2162.6384 | 8 | 51 | 4.200001 | 3.259947 | 1.958202 | 0 | 7.83744 | 0