2018-02-12 09:59 | 479094.6 | 120.0003 | 5 | 48 | 4.151677 | -3.260105 | 3.227581 | 0.1086511 | 13.55127 | 0.454223
2018-02-12 10:01 | 479214.6 | 240.001 | 5 | 48 | 4.112058 | -3.260089 | 3.227581 | 0.2173009 | 13.55127 | 0.903141
2018-02-12 10:03 | 479334.6 | 360.0007 | 5 | 48 | 4.071916 | -3.260091 | 3.227581 | 0.3259488 | 13.55127 | 1.347737
2018-02-12 10:05 | 479454.6 | 480.0014 | 5 | 48 | 4.030958 | -3.260098 | 3.227581 | 0.4345994 | 13.55127 | 1.787933
2018-02-12 10:07 | 479574.6 | 600 | 5 | 48 | 3.990076 | -3.260081 | 3.227581 | 0.5432522 | 13.55127 | 2.223682
2018-02-12 10:09 | 479694.6 | 720.0006 | 5 | 48 | 3.949934 | -3.260087 | 3.227581 | 0.6519009 | 13.55127 | 2.655006
2018-02-12 10:11 | 479814.6 | 840.0006 | 5 | 48 | 3.91107 | -3.260103 | 3.227581 | 0.760555 | 13.55127 | 3.082058
2018-02-12 10:13 | 479934.6 | 960.0012 | 5 | 48 | 3.87374 | -3.260053 | 3.227581 | 0.8692085 | 13.55127 | 3.504967
2018-02-12 10:15 | 480054.6 | 1080 | 5 | 48 | 3.838025 | -3.260058 | 3.227581 | 0.9778532 | 13.55127 | 3.923872
2018-02-12 10:17 | 480174.6 | 1200.0012 | 5 | 48 | 3.804043 | -3.260047 | 3.227581 | 1.086506 | 13.55127 | 4.339021
2018-02-12 10:19 | 480294.6 | 1320.0006 | 5 | 48 | 3.771902 | -3.260067 | 3.227581 | 1.195159 | 13.55127 | 4.750582
2018-02-12 10:21 | 480414.6 | 1440.0009 | 5 | 48 | 3.741683 | -3.260101 | 3.227581 | 1.303812 | 13.55127 | 5.15875
2018-02-12 10:23 | 480534.6 | 1560.0004 | 5 | 48 | 3.713386 | -3.260101 | 3.227581 | 1.412462 | 13.55127 | 5.56373
2018-02-12 10:25 | 480654.6 | 1680.0002 | 5 | 48 | 3.686964 | -3.260114 | 3.227581 | 1.521112 | 13.55127 | 5.965738
2018-02-12 10:27 | 480774.6 | 1800.001 | 5 | 48 | 3.662332 | -3.260091 | 3.227581 | 1.629761 | 13.55127 | 6.364969
2018-02-12 10:29 | 480894.6 | 1920.0004 | 5 | 48 | 3.63952 | -3.260093 | 3.227581 | 1.738417 | 13.55127 | 6.761648
2018-02-12 10:31 | 481014.6 | 2040 | 5 | 48 | 3.618536 | -3.260079 | 3.227581 | 1.84707 | 13.55127 | 7.155936
2018-02-12 10:33 | 481134.6 | 2160.0004 | 5 | 48 | 3.599426 | -3.260103 | 3.227581 | 1.955716 | 13.55127 | 7.548021
2018-02-12 10:35 | 481254.6 | 2280.0012 | 5 | 48 | 3.582081 | -3.260085 | 3.227581 | 2.064355 | 13.55127 | 7.938103
2018-02-12 10:37 | 481374.6 | 2400.0005 | 5 | 48 | 3.566188 | -3.260121 | 3.227581 | 2.172996 | 13.55127 | 8.326389
2018-02-12 10:39 | 481494.6 | 2520.0015 | 5 | 48 | 3.551305 | -3.260144 | 3.227581 | 2.281653 | 13.55127 | 8.713063
2018-02-12 10:41 | 481614.6 | 2640.0009 | 5 | 48 | 3.536966 | -3.260087 | 3.227581 | 2.390309 | 13.55127 | 9.098151
2018-02-12 10:43 | 481734.6 | 2760.0011 | 5 | 48 | 3.522492 | -3.260168 | 3.227581 | 2.498963 | 13.55127 | 9.481676
2018-02-12 10:45 | 481854.6 | 2880.0002 | 5 | 48 | 3.506692 | -3.260126 | 3.227581 | 2.607614 | 13.55127 | 9.863561
2018-02-12 10:47 | 481974.6 | 3000.0002 | 5 | 48 | 3.487232 | -3.260119 | 3.227581 | 2.716264 | 13.55127 | 10.24355
2018-02-12 10:49 | 482094.6 | 3120.0002 | 5 | 48 | 3.460123 | -3.260144 | 3.227581 | 2.82492 | 13.55127 | 10.62108
2018-02-12 10:51 | 482214.6 | 3240.0011 | 5 | 48 | 3.422135 | -3.260168 | 3.227581 | 2.933575 | 13.55127 | 10.99509
2018-02-12 10:53 | 482334.6 | 3360.0007 | 5 | 48 | 3.362721 | -3.260162 | 3.227581 | 3.04223 | 13.55127 | 11.36401
2018-02-12 10:55 | 482454.6 | 3480.0008 | 5 | 48 | 3.240913 | -3.260083 | 3.227581 | 3.150888 | 13.55127 | 11.72375
2018-02-12 10:56 | 482536.3 | 3561.6958 | 5 | 48 | 2.999997 | -3.260121 | 3.227581 | 3.224858 | 13.55127 | 11.95638
2018-02-12 10:58 | 482656.3 | 120.0009 | 6 | 48 | 3.315767 | 0 | 3.227581 | 3.224858 | 13.55127 | 11.95638
2018-02-12 11:00 | 482776.3 | 240.0011 | 6 | 48 | 3.326087 | 0 | 3.227581 | 3.224858 | 13.55127 | 11.95638
2018-02-12 11:01 | 482836.3 | 300.0023 | 6 | 48 | 3.329146 | 0 | 3.227581 | 3.224858 | 13.55127 | 11.95638
2018-02-12 11:01 | 482836.3 | 0.0025 | 7 | 49 | 3.329101 | 0 | 0 | 0 | 0 | 0
2018-02-12 11:03 | 482956.4 | 120.0005 | 2 | 49 | 3.959792 | 4.889902 | 0.1622927 | 2e-10 | 0.6222586 | 6.66e-10
2018-02-12 11:05 | 483076.4 | 240.0005 | 2 | 49 | 4.005954 | 4.889935 | 0.3252611 | 2e-10 | 1.27168 | 6.66e-10
2018-02-12 11:07 | 483196.4 | 360.0006 | 2 | 49 | 4.042497 | 4.889929 | 0.4882355 | 2e-10 | 1.927651 | 6.66e-10
2018-02-12 11:09 | 483316.4 | 480.0009 | 2 | 49 | 4.072201 | 4.889915 | 0.6512095 | 2e-10 | 2.588947 | 6.66e-10
2018-02-12 11:11 | 483436.4 | 600.0011 | 2 | 49 | 4.097907 | 4.889961 | 0.8141834 | 2e-10 | 3.254759 | 6.66e-10
2018-02-12 11:13 | 483556.4 | 720.001 | 2 | 49 | 4.120807 | 4.889923 | 0.9771563 | 2e-10 | 3.92448 | 6.66e-10
2018-02-12 11:15 | 483676.4 | 840.0004 | 2 | 49 | 4.145081 | 4.889988 | 1.140136 | 2e-10 | 4.598035 | 6.66e-10
2018-02-12 11:17 | 483796.4 | 960.0005 | 2 | 49 | 4.171772 | 4.889967 | 1.303111 | 2e-10 | 5.27572 | 6.66e-10
2018-02-12 11:19 | 483916.4 | 1080.0001 | 2 | 49 | 4.200421 | 4.87258 | 1.466081 | 2e-10 | 5.957938 | 6.66e-10
2018-02-12 11:21 | 484036.4 | 1200.001 | 2 | 49 | 4.200399 | 4.330761 | 1.619139 | 2e-10 | 6.600845 | 6.66e-10
2018-02-12 11:23 | 484156.4 | 1320.0013 | 2 | 49 | 4.200393 | 3.829319 | 1.755068 | 2e-10 | 7.171801 | 6.66e-10
2018-02-12 11:25 | 484276.4 | 1440.0007 | 2 | 49 | 4.200389 | 3.354836 | 1.87472 | 2e-10 | 7.674386 | 6.66e-10
2018-02-12 11:26 | 484301.4 | 1465.0537 | 2 | 49 | 4.200402 | 3.259981 | 1.89773 | 2e-10 | 7.771038 | 6.66e-10
2018-02-12 11:28 | 484421.4 | 120.0013 | 3 | 49 | 4.22801 | 3.259966 | 2.005938 | 5.57e-10 | 8.226928 | 2.119e-09
2018-02-12 11:30 | 484541.4 | 240 | 3 | 49 | 4.260512 | 3.259966 | 2.114587 | 5.57e-10 | 8.688036 | 2.119e-09
2018-02-12 11:32 | 484661.4 | 360.0004 | 3 | 49 | 4.295552 | 3.259985 | 2.223235 | 5.57e-10 | 9.152816 | 2.119e-09
2018-02-12 11:34 | 484781.4 | 480 | 3 | 49 | 4.332878 | 3.25996 | 2.331884 | 5.57e-10 | 9.621531 | 2.119e-09
2018-02-12 11:36 | 484901.4 | 600.0012 | 3 | 49 | 4.372213 | 3.259935 | 2.440537 | 5.57e-10 | 10.09443 | 2.119e-09
2018-02-12 11:38 | 485021.4 | 720.0007 | 3 | 49 | 4.400412 | 3.040722 | 2.547983 | 5.57e-10 | 10.56617 | 2.119e-09
2018-02-12 11:40 | 485141.4 | 840.0011 | 3 | 49 | 4.40039 | 2.5359 | 2.640538 | 5.57e-10 | 10.97345 | 2.119e-09
2018-02-12 11:42 | 485261.4 | 960.001 | 3 | 49 | 4.400397 | 2.132015 | 2.718092 | 5.57e-10 | 11.31472 | 2.119e-09
2018-02-12 11:44 | 485381.4 | 1080.0007 | 3 | 49 | 4.400387 | 1.802074 | 2.783462 | 5.57e-10 | 11.60237 | 2.119e-09
2018-02-12 11:46 | 485501.4 | 1200.0008 | 3 | 49 | 4.400391 | 1.532417 | 2.83888 | 5.57e-10 | 11.84623 | 2.119e-09
2018-02-12 11:48 | 485621.4 | 1320.0007 | 3 | 49 | 4.400345 | 1.310854 | 2.886148 | 5.57e-10 | 12.05423 | 2.119e-09
2018-02-12 11:50 | 485741.4 | 1440.0012 | 3 | 49 | 4.400407 | 1.13019 | 2.926725 | 5.57e-10 | 12.23278 | 2.119e-09
2018-02-12 11:52 | 485861.4 | 1560.0014 | 3 | 49 | 4.400343 | 0.9783058 | 2.961774 | 5.57e-10 | 12.38701 | 2.119e-09
2018-02-12 11:54 | 485981.4 | 1680.0006 | 3 | 49 | 4.400373 | 0.8536358 | 2.992241 | 5.57e-10 | 12.52108 | 2.119e-09
2018-02-12 11:56 | 486101.4 | 1800.0008 | 3 | 49 | 4.400326 | 0.7477856 | 3.018881 | 5.57e-10 | 12.6383 | 2.119e-09
2018-02-12 11:58 | 486221.4 | 1920.0007 | 3 | 49 | 4.400332 | 0.6593494 | 3.042307 | 5.57e-10 | 12.74138 | 2.119e-09
2018-02-12 12:00 | 486341.4 | 2040.0006 | 3 | 49 | 4.400321 | 0.5843391 | 3.063006 | 5.57e-10 | 12.83246 | 2.119e-09
2018-02-12 12:02 | 486461.4 | 2160.0002 | 3 | 49 | 4.400337 | 0.5198345 | 3.081379 | 5.57e-10 | 12.91331 | 2.119e-09
2018-02-12 12:04 | 486581.4 | 2280.0005 | 3 | 49 | 4.400331 | 0.4641933 | 3.097755 | 5.57e-10 | 12.98537 | 2.119e-09
2018-02-12 12:06 | 486701.4 | 2400.0009 | 3 | 49 | 4.400324 | 0.4157448 | 3.1124 | 5.57e-10 | 13.04982 | 2.119e-09
2018-02-12 12:08 | 486821.4 | 2520.0014 | 3 | 49 | 4.400321 | 0.3731575 | 3.125533 | 5.57e-10 | 13.1076 | 2.119e-09
2018-02-12 12:10 | 486941.4 | 2640.0005 | 3 | 49 | 4.400343 | 0.3361759 | 3.137343 | 5.57e-10 | 13.15957 | 2.119e-09
2018-02-12 12:12 | 487061.4 | 2760.0013 | 3 | 49 | 4.400302 | 0.3027611 | 3.147982 | 5.57e-10 | 13.20639 | 2.119e-09
2018-02-12 12:14 | 487181.4 | 2880.0015 | 3 | 49 | 4.400285 | 0.2735062 | 3.157586 | 5.57e-10 | 13.24865 | 2.119e-09
2018-02-12 12:16 | 487301.4 | 3000.0007 | 3 | 49 | 4.400309 | 0.247673 | 3.166278 | 5.57e-10 | 13.2869 | 2.119e-09
2018-02-12 12:18 | 487421.4 | 3120.0009 | 3 | 49 | 4.400289 | 0.2244892 | 3.174147 | 5.57e-10 | 13.32152 | 2.119e-09
2018-02-12 12:20 | 487541.4 | 3240.0001 | 3 | 49 | 4.400341 | 0.2045841 | 3.181282 | 5.57e-10 | 13.35292 | 2.119e-09
2018-02-12 12:22 | 487661.4 | 3360.0002 | 3 | 49 | 4.40032 | 0.1856499 | 3.187758 | 5.57e-10 | 13.38141 | 2.119e-09
2018-02-12 12:24 | 487781.4 | 3480.0006 | 3 | 49 | 4.400281 | 0.1682529 | 3.193651 | 5.57e-10 | 13.40735 | 2.119e-09
2018-02-12 12:26 | 487901.4 | 3600.0015 | 3 | 49 | 4.400332 | 0.1543369 | 3.199017 | 5.57e-10 | 13.43096 | 2.119e-09
2018-02-12 12:28 | 488021.4 | 3720.0015 | 3 | 49 | 4.400285 | 0.1401463 | 3.203911 | 5.57e-10 | 13.45249 | 2.119e-09
2018-02-12 12:30 | 488141.4 | 3840.0015 | 3 | 49 | 4.40028 | 0.1275978 | 3.208374 | 5.57e-10 | 13.47213 | 2.119e-09
2018-02-12 12:32 | 488261.4 | 3960.0015 | 3 | 49 | 4.400277 | 0.1163292 | 3.212439 | 5.57e-10 | 13.49002 | 2.119e-09
2018-02-12 12:34 | 488381.4 | 4080.0007 | 3 | 49 | 4.400301 | 0.1067085 | 3.21615 | 5.57e-10 | 13.50635 | 2.119e-09
2018-02-12 12:36 | 488501.4 | 4200.0016 | 3 | 49 | 4.400238 | 0.09643555 | 3.219537 | 5.57e-10 | 13.52125 | 2.119e-09
2018-02-12 12:38 | 488621.4 | 4320.0002 | 3 | 49 | 4.400288 | 0.08926773 | 3.222637 | 5.57e-10 | 13.53489 | 2.119e-09
2018-02-12 12:40 | 488741.4 | 4440.0011 | 3 | 49 | 4.400301 | 0.08181953 | 3.225476 | 5.57e-10 | 13.54739 | 2.119e-09
2018-02-12 12:40 | 488742.3 | 4440.8114 | 3 | 49 | 4.400282 | 0.08149719 | 3.225494 | 5.57e-10 | 13.54747 | 2.119e-09
2018-02-12 12:42 | 488862.3 | 120.0009 | 4 | 49 | 4.394317 | 0 | 3.225494 | 5.57e-10 | 13.54747 | 2.119e-09
2018-02-12 12:44 | 488982.3 | 240.0002 | 4 | 49 | 4.393685 | 0 | 3.225494 | 5.57e-10 | 13.54747 | 2.119e-09
2018-02-12 12:45 | 489042.3 | 300.0026 | 4 | 49 | 4.393455 | 0 | 3.225494 | 5.57e-10 | 13.54747 | 2.119e-09
2018-02-12 12:47 | 489162.4 | 120.0018 | 5 | 49 | 4.151517 | -3.260077 | 3.225494 | 0.1086401 | 13.54747 | 0.4541563
2018-02-12 12:49 | 489282.4 | 240.0003 | 5 | 49 | 4.111926 | -3.260049 | 3.225494 | 0.2172883 | 13.54747 | 0.9030513
2018-02-12 12:51 | 489402.4 | 360.0011 | 5 | 49 | 4.071838 | -3.260058 | 3.225494 | 0.3259332 | 13.54747 | 1.347624
2018-02-12 12:53 | 489522.4 | 480.0003 | 5 | 49 | 4.030905 | -3.260051 | 3.225494 | 0.4345814 | 13.54747 | 1.787801
2018-02-12 12:55 | 489642.4 | 600.0011 | 5 | 49 | 3.990036 | -3.260056 | 3.225494 | 0.5432285 | 13.54747 | 2.223521
2018-02-12 12:57 | 489762.4 | 720.0004 | 5 | 49 | 3.949901 | -3.260044 | 3.225494 | 0.6518797 | 13.54747 | 2.654852
2018-02-12 12:59 | 489882.4 | 840.0014 | 5 | 49 | 3.911087 | -3.26006 | 3.225494 | 0.7605288 | 13.54747 | 3.081884
2018-02-12 13:01 | 490002.4 | 960.0007 | 5 | 49 | 3.873782 | -3.260058 | 3.225494 | 0.8691782 | 13.54747 | 3.50478
2018-02-12 13:03 | 490122.4 | 1080.0014 | 5 | 49 | 3.838053 | -3.260018 | 3.225494 | 0.9778275 | 13.54747 | 3.923708
2018-02-12 13:05 | 490242.4 | 1200.0015 | 5 | 49 | 3.804072 | -3.260065 | 3.225494 | 1.086476 | 13.54747 | 4.338844
2018-02-12 13:07 | 490362.4 | 1320.0015 | 5 | 49 | 3.771902 | -3.260091 | 3.225494 | 1.195125 | 13.54747 | 4.75039
2018-02-12 13:09 | 490482.4 | 1440.0001 | 5 | 49 | 3.741686 | -3.260069 | 3.225494 | 1.303777 | 13.54747 | 5.158554
2018-02-12 13:11 | 490602.4 | 1560.0011 | 5 | 49 | 3.7134 | -3.260065 | 3.225494 | 1.412427 | 13.54747 | 5.563533
2018-02-12 13:13 | 490722.4 | 1680.0012 | 5 | 49 | 3.687011 | -3.260079 | 3.225494 | 1.521077 | 13.54747 | 5.965546
2018-02-12 13:15 | 490842.4 | 1800.0013 | 5 | 49 | 3.662386 | -3.260028 | 3.225494 | 1.629725 | 13.54747 | 6.364778
2018-02-12 13:17 | 490962.4 | 1920.0007 | 5 | 49 | 3.639587 | -3.260035 | 3.225494 | 1.738377 | 13.54747 | 6.76145
2018-02-12 13:19 | 491082.4 | 2040.0006 | 5 | 49 | 3.618585 | -3.260071 | 3.225494 | 1.847028 | 13.54747 | 7.155737
2018-02-12 13:21 | 491202.4 | 2160.0008 | 5 | 49 | 3.59949 | -3.260058 | 3.225494 | 1.955679 | 13.54747 | 7.547846
2018-02-12 13:23 | 491322.4 | 2280.0003 | 5 | 49 | 3.582201 | -3.260071 | 3.225494 | 2.064332 | 13.54747 | 7.937987
2018-02-12 13:25 | 491442.4 | 2400.0014 | 5 | 49 | 3.566326 | -3.260096 | 3.225494 | 2.172976 | 13.54747 | 8.326298
2018-02-12 13:27 | 491562.4 | 2520.0002 | 5 | 49 | 3.551446 | -3.260114 | 3.225494 | 2.281614 | 13.54747 | 8.712922
2018-02-12 13:29 | 491682.4 | 2640.0005 | 5 | 49 | 3.537048 | -3.26013 | 3.225494 | 2.390265 | 13.54747 | 9.098007
2018-02-12 13:31 | 491802.4 | 2760.0013 | 5 | 49 | 3.522497 | -3.260138 | 3.225494 | 2.498922 | 13.54747 | 9.481545
2018-02-12 13:33 | 491922.4 | 2880.0014 | 5 | 49 | 3.506639 | -3.260157 | 3.225494 | 2.607578 | 13.54747 | 9.863443
2018-02-12 13:35 | 492042.4 | 3000.0015 | 5 | 49 | 3.487112 | -3.26015 | 3.225494 | 2.716232 | 13.54747 | 10.24344
2018-02-12 13:37 | 492162.4 | 3120.001 | 5 | 49 | 3.459869 | -3.260139 | 3.225494 | 2.824887 | 13.54747 | 10.62094
2018-02-12 13:39 | 492282.4 | 3240.0005 | 5 | 49 | 3.421738 | -3.260128 | 3.225494 | 2.933542 | 13.54747 | 10.99492
2018-02-12 13:41 | 492402.4 | 3360.0012 | 5 | 49 | 3.362891 | -3.260118 | 3.225494 | 3.042196 | 13.54747 | 11.36379
2018-02-12 13:43 | 492522.4 | 3480.0015 | 5 | 49 | 3.241941 | -3.26015 | 3.225494 | 3.150853 | 13.54747 | 11.72364
2018-02-12 13:44 | 492603.9 | 3561.5274 | 5 | 49 | 2.999983 | -3.260136 | 3.225494 | 3.224667 | 13.54747 | 11.95583
2018-02-12 13:46 | 492724 | 120.0008 | 6 | 49 | 3.311945 | 0 | 3.225494 | 3.224667 | 13.54747 | 11.95583
2018-02-12 13:48 | 492844 | 240.0005 | 6 | 49 | 3.322234 | 0 | 3.225494 | 3.224667 | 13.54747 | 11.95583
2018-02-12 13:49 | 492904 | 300.0022 | 6 | 49 | 3.325359 | 0 | 3.225494 | 3.224667 | 13.54747 | 11.95583
2018-02-12 13:49 | 492904 | 0.0024 | 7 | 50 | 3.325514 | 0 | 0 | 0 | 0 | 0
2018-02-12 13:51 | 493024 | 120.0002 | 2 | 50 | 3.957787 | 4.889893 | 0.1622945 | 0 | 0.6218031 | 0
2018-02-12 13:53 | 493144 | 240.0005 | 2 | 50 | 4.004425 | 4.889914 | 0.3252686 | 0 | 1.27098 | 0
2018-02-12 13:55 | 493264 | 360.0008 | 2 | 50 | 4.040987 | 4.889917 | 0.4882404 | 0 | 1.926692 | 0
2018-02-12 13:57 | 493384 | 480.0003 | 2 | 50 | 4.07077 | 4.889889 | 0.6512115 | 0 | 2.587736 | 0
2018-02-12 13:59 | 493504 | 600 | 2 | 50 | 4.096531 | 4.889908 | 0.8141847 | 0 | 3.253314 | 0
2018-02-12 14:01 | 493624 | 720.0008 | 2 | 50 | 4.119544 | 4.8899 | 0.9771572 | 0 | 3.922824 | 0
2018-02-12 14:03 | 493744 | 840.0012 | 2 | 50 | 4.143736 | 4.889915 | 1.140135 | 0 | 4.596159 | 0
2018-02-12 14:05 | 493864 | 960.0013 | 2 | 50 | 4.170358 | 4.889914 | 1.303109 | 0 | 5.273621 | 0
2018-02-12 14:07 | 493984 | 1080.0017 | 2 | 50 | 4.199752 | 4.889833 | 1.466073 | 0 | 5.955583 | 0
2018-02-12 14:09 | 494104 | 1200.0014 | 2 | 50 | 4.200385 | 4.34647 | 1.619803 | 0 | 6.60131 | 0
2018-02-12 14:11 | 494224 | 1320.0007 | 2 | 50 | 4.200403 | 3.839832 | 1.756166 | 0 | 7.17409 | 0
2018-02-12 14:13 | 494344 | 1440.0014 | 2 | 50 | 4.2004 | 3.361414 | 1.876086 | 0 | 7.677801 | 0
2018-02-12 14:14 | 494370.6 | 1466.6023 | 2 | 50 | 4.200401 | 3.259991 | 1.900543 | 0 | 7.780527 | 0
2018-02-12 14:16 | 494490.7 | 120.0013 | 3 | 50 | 4.228042 | 3.259956 | 2.008747 | 0 | 8.236403 | 0
2018-02-12 14:18 | 494610.7 | 240.0007 | 3 | 50 | 4.260533 | 3.25996 | 2.117395 | 0 | 8.697512 | 0
2018-02-12 14:20 | 494730.7 | 360.0014 | 3 | 50 | 4.295616 | 3.259953 | 2.226048 | 0 | 9.162315 | 0
2018-02-12 14:22 | 494850.7 | 480.0002 | 3 | 50 | 4.333017 | 3.259941 | 2.334695 | 0 | 9.631035 | 0
2018-02-12 14:24 | 494970.7 | 600.001 | 3 | 50 | 4.372333 | 3.259924 | 2.443347 | 0 | 10.10395 | 0
2018-02-12 14:26 | 495090.7 | 720.0003 | 3 | 50 | 4.400399 | 3.037342 | 2.550758 | 0 | 10.57554 | 0
2018-02-12 14:28 | 495210.7 | 840.0004 | 3 | 50 | 4.40039 | 2.53153 | 2.643193 | 0 | 10.98229 | 0
2018-02-12 14:30 | 495330.7 | 960.0012 | 3 | 50 | 4.400393 | 2.127413 | 2.720608 | 0 | 11.32295 | 0
2018-02-12 14:32 | 495450.7 | 1080.0013 | 3 | 50 | 4.400359 | 1.796474 | 2.785818 | 0 | 11.60989 | 0
2018-02-12 14:34 | 495570.7 | 1200.0005 | 3 | 50 | 4.400388 | 1.52762 | 2.841069 | 0 | 11.85302 | 0
2018-02-12 14:36 | 495690.7 | 1320.0013 | 3 | 50 | 4.400388 | 1.307007 | 2.888178 | 0 | 12.06032 | 0
2018-02-12 14:38 | 495810.7 | 1440.0013 | 3 | 50 | 4.400375 | 1.125261 | 2.928601 | 0 | 12.23819 | 0
2018-02-12 14:40 | 495930.7 | 1560.0007 | 3 | 50 | 4.400335 | 0.9740067 | 2.96351 | 0 | 12.3918 | 0
2018-02-12 14:42 | 496050.7 | 1680.0007 | 3 | 50 | 4.400338 | 0.8491173 | 2.993846 | 0 | 12.5253 | 0
2018-02-12 14:44 | 496170.7 | 1800.0007 | 3 | 50 | 4.400349 | 0.7449913 | 3.020372 | 0 | 12.64202 | 0
2018-02-12 14:46 | 496290.7 | 1920.0007 | 3 | 50 | 4.400353 | 0.6570454 | 3.043695 | 0 | 12.74465 | 0
2018-02-12 14:48 | 496410.7 | 2040.0007 | 3 | 50 | 4.400338 | 0.5816078 | 3.064305 | 0 | 12.83534 | 0
2018-02-12 14:50 | 496530.7 | 2160.0015 | 3 | 50 | 4.400376 | 0.5182114 | 3.082597 | 0 | 12.91583 | 0
2018-02-12 14:52 | 496650.7 | 2280.0007 | 3 | 50 | 4.400323 | 0.4617023 | 3.098892 | 0 | 12.98753 | 0
2018-02-12 14:54 | 496770.7 | 2400.0014 | 3 | 50 | 4.400332 | 0.4135532 | 3.11346 | 0 | 13.05164 | 0
2018-02-12 14:56 | 496890.7 | 2520.0015 | 3 | 50 | 4.400325 | 0.3710861 | 3.126521 | 0 | 13.10911 | 0
2018-02-12 14:58 | 497010.7 | 2640.0007 | 3 | 50 | 4.400317 | 0.3336735 | 3.138256 | 0 | 13.16075 | 0
2018-02-12 15:00 | 497130.7 | 2760.0008 | 3 | 50 | 4.400339 | 0.3011703 | 3.148821 | 0 | 13.20724 | 0
2018-02-12 15:02 | 497250.7 | 2880.0001 | 3 | 50 | 4.400325 | 0.2718449 | 3.158354 | 0 | 13.24919 | 0
2018-02-12 15:04 | 497370.7 | 3000.0011 | 3 | 50 | 4.400307 | 0.2458096 | 3.166973 | 0 | 13.28711 | 0
2018-02-12 15:06 | 497490.7 | 3120.0006 | 3 | 50 | 4.400327 | 0.2234039 | 3.174777 | 0 | 13.32145 | 0
2018-02-12 15:08 | 497610.7 | 3240.0007 | 3 | 50 | 4.400313 | 0.2024269 | 3.181859 | 0 | 13.35262 | 0
2018-02-12 15:10 | 497730.7 | 3360.0017 | 3 | 50 | 4.400286 | 0.1834908 | 3.188285 | 0 | 13.38089 | 0
2018-02-12 15:12 | 497850.7 | 3480.0001 | 3 | 50 | 4.400328 | 0.1678791 | 3.19413 | 0 | 13.40661 | 0
2018-02-12 15:14 | 497970.7 | 3600.0002 | 3 | 50 | 4.400327 | 0.1525478 | 3.199451 | 0 | 13.43003 | 0
2018-02-12 15:16 | 498090.7 | 3720.001 | 3 | 50 | 4.400335 | 0.1394253 | 3.204298 | 0 | 13.45136 | 0
2018-02-12 15:18 | 498210.7 | 3840.0014 | 3 | 50 | 4.400277 | 0.1262436 | 3.208708 | 0 | 13.47076 | 0
2018-02-12 15:20 | 498330.7 | 3960.0002 | 3 | 50 | 4.400318 | 0.116003 | 3.212738 | 0 | 13.48849 | 0
2018-02-12 15:22 | 498450.7 | 4080.0009 | 3 | 50 | 4.400291 | 0.1053028 | 3.21642 | 0 | 13.50469 | 0
2018-02-12 15:24 | 498570.7 | 4200.0009 | 3 | 50 | 4.400251 | 0.0956955 | 3.219775 | 0 | 13.51946 | 0
2018-02-12 15:26 | 498690.7 | 4320.001 | 3 | 50 | 4.400279 | 0.08815193 | 3.22283 | 0 | 13.5329 | 0
2018-02-12 15:27 | 498795.5 | 4424.8312 | 3 | 50 | 4.400261 | 0.08149719 | 3.225286 | 0 | 13.54371 | 0
2018-02-12 15:29 | 498915.5 | 120.0009 | 4 | 50 | 4.394284 | 0 | 3.225286 | 0 | 13.54371 | 0
2018-02-12 15:31 | 499035.5 | 240.0006 | 4 | 50 | 4.393648 | 0 | 3.225286 | 0 | 13.54371 | 0
2018-02-12 15:32 | 499095.5 | 300.0023 | 4 | 50 | 4.393438 | 0 | 3.225286 | 0 | 13.54371 | 0
2018-02-12 15:34 | 499215.6 | 120.001 | 5 | 50 | 4.151096 | -3.260096 | 3.225286 | 0.1086425 | 13.54371 | 0.4541236
2018-02-12 15:36 | 499335.6 | 240.0008 | 5 | 50 | 4.111544 | -3.260103 | 3.225286 | 0.2172969 | 13.54371 | 0.9030012
2018-02-12 15:38 | 499455.6 | 360.0015 | 5 | 50 | 4.071498 | -3.260096 | 3.225286 | 0.3259477 | 13.54371 | 1.347558
2018-02-12 15:40 | 499575.6 | 480.0016 | 5 | 50 | 4.030623 | -3.260075 | 3.225286 | 0.4346071 | 13.54371 | 1.787748
2018-02-12 15:42 | 499695.6 | 600.0001 | 5 | 50 | 3.989766 | -3.260091 | 3.225286 | 0.5432544 | 13.54371 | 2.22344
2018-02-12 15:44 | 499815.6 | 720.0001 | 5 | 50 | 3.949733 | -3.260081 | 3.225286 | 0.651906 | 13.54371 | 2.65475
2018-02-12 15:46 | 499935.6 | 840.001 | 5 | 50 | 3.910963 | -3.260055 | 3.225286 | 0.7605588 | 13.54371 | 3.081781
2018-02-12 15:48 | 500055.6 | 960.0011 | 5 | 50 | 3.873736 | -3.260118 | 3.225286 | 0.8692185 | 13.54371 | 3.504709
2018-02-12 15:50 | 500175.6 | 1080.0004 | 5 | 50 | 3.838133 | -3.260132 | 3.225286 | 0.9778705 | 13.54371 | 3.923649
2018-02-12 15:52 | 500295.6 | 1200.0014 | 5 | 50 | 3.804227 | -3.260056 | 3.225286 | 1.086526 | 13.54371 | 4.338826
2018-02-12 15:54 | 500415.6 | 1320.0015 | 5 | 50 | 3.772153 | -3.260096 | 3.225286 | 1.195185 | 13.54371 | 4.750427
2018-02-12 15:56 | 500535.6 | 1440.0016 | 5 | 50 | 3.741977 | -3.260073 | 3.225286 | 1.303841 | 13.54371 | 5.158638
2018-02-12 15:58 | 500655.6 | 1560.0008 | 5 | 50 | 3.713721 | -3.260105 | 3.225286 | 1.412492 | 13.54371 | 5.563655
2018-02-12 16:00 | 500775.6 | 1680.0001 | 5 | 50 | 3.687301 | -3.26011 | 3.225286 | 1.521149 | 13.54371 | 5.965726
2018-02-12 16:02 | 500895.6 | 1800.001 | 5 | 50 | 3.662015 | -3.260089 | 3.225286 | 1.629803 | 13.54371 | 6.364996
2018-02-12 16:04 | 501015.6 | 1920.0006 | 5 | 50 | 3.638177 | -3.260055 | 3.225286 | 1.738456 | 13.54371 | 6.761558
2018-02-12 16:06 | 501135.6 | 2040.0003 | 5 | 50 | 3.616961 | -3.260089 | 3.225286 | 1.847111 | 13.54371 | 7.155694
2018-02-12 16:08 | 501255.6 | 2160.0009 | 5 | 50 | 3.597826 | -3.260077 | 3.225286 | 1.95576 | 13.54371 | 7.547615
2018-02-12 16:10 | 501375.6 | 2280 | 5 | 50 | 3.580534 | -3.260055 | 3.225286 | 2.064407 | 13.54371 | 7.937552
2018-02-12 16:12 | 501495.6 | 2400.0011 | 5 | 50 | 3.564826 | -3.260098 | 3.225286 | 2.173058 | 13.54371 | 8.325713
2018-02-12 16:14 | 501615.6 | 2520.0005 | 5 | 50 | 3.550117 | -3.260132 | 3.225286 | 2.281697 | 13.54371 | 8.71219
2018-02-12 16:16 | 501735.6 | 2640.001 | 5 | 50 | 3.535853 | -3.260123 | 3.225286 | 2.390337 | 13.54371 | 9.097097
2018-02-12 16:18 | 501855.6 | 2760.0001 | 5 | 50 | 3.521451 | -3.260175 | 3.225286 | 2.498981 | 13.54371 | 9.48047
2018-02-12 16:20 | 501975.6 | 2880.0006 | 5 | 50 | 3.505673 | -3.260162 | 3.225286 | 2.607636 | 13.54371 | 9.862256
2018-02-12 16:22 | 502095.6 | 3000.0014 | 5 | 50 | 3.486197 | -3.260118 | 3.225286 | 2.71629 | 13.54371 | 10.24215
2018-02-12 16:24 | 502215.6 | 3120.0005 | 5 | 50 | 3.459002 | -3.260142 | 3.225286 | 2.824943 | 13.54371 | 10.61955
2018-02-12 16:26 | 502335.6 | 3240.0005 | 5 | 50 | 3.420814 | -3.260071 | 3.225286 | 2.933599 | 13.54371 | 10.99343
2018-02-12 16:28 | 502455.6 | 3360.0009 | 5 | 50 | 3.361664 | -3.260123 | 3.225286 | 3.04225 | 13.54371 | 11.36219
2018-02-12 16:30 | 502575.6 | 3480.0011 | 5 | 50 | 3.239389 | -3.260116 | 3.225286 | 3.150911 | 13.54371 | 11.72186
2018-02-12 16:32 | 502655.9 | 3560.2243 | 5 | 50 | 2.999999 | -3.26013 | 3.225286 | 3.22355 | 13.54371 | 11.95021
2018-02-12 16:34 | 502775.9 | 120.0003 | 6 | 50 | 3.313325 | 0 | 3.225286 | 3.22355 | 13.54371 | 11.95021
2018-02-12 16:36 | 502895.9 | 240.0002 | 6 | 50 | 3.323633 | 0 | 3.225286 | 3.22355 | 13.54371 | 11.95021
2018-02-12 16:37 | 502955.9 | 300.0028 | 6 | 50 | 3.32672 | 0 | 3.225286 | 3.22355 | 13.54371 | 11.95021
2018-02-12 16:37 | 502955.9 | 0.0024 | 7 | 51 | 3.326677 | 0 | 0 | 0 | 0 | 0
2018-02-12 16:39 | 503076 | 120.0001 | 8 | 51 | 3.815898 | 3.259888 | 0.1086429 | 0 | 0.4011745 | 0
2018-02-12 16:41 | 503196 | 240.0014 | 8 | 51 | 3.885292 | 3.259895 | 0.2172937 | 0 | 0.8208358 | 0
2018-02-12 16:43 | 503316 | 360.0012 | 8 | 51 | 3.909164 | 3.259867 | 0.3259425 | 0 | 1.244256 | 0
2018-02-12 16:45 | 503436 | 480.0015 | 8 | 51 | 3.932661 | 3.259928 | 0.4345896 | 0 | 1.670259 | 0
2018-02-12 16:47 | 503556 | 600.0009 | 8 | 51 | 3.955218 | 3.25992 | 0.5432346 | 0 | 2.098761 | 0
2018-02-12 16:49 | 503676 | 720.0008 | 8 | 51 | 3.975077 | 3.259932 | 0.6518788 | 0 | 2.529584 | 0
2018-02-12 16:51 | 503796 | 840.001 | 8 | 51 | 3.991523 | 3.259893 | 0.7605301 | 0 | 2.9624 | 0
2018-02-12 16:53 | 503916 | 960.001 | 8 | 51 | 4.005997 | 3.259947 | 0.8691774 | 0 | 3.396869 | 0
2018-02-12 16:55 | 504036 | 1080.0004 | 8 | 51 | 4.019669 | 3.259962 | 0.9778231 | 0 | 3.832843 | 0
2018-02-12 16:57 | 504156 | 1200.0014 | 8 | 51 | 4.034256 | 3.259911 | 1.086475 | 0 | 4.270369 | 0
2018-02-12 16:59 | 504276 | 1320.0016 | 8 | 51 | 4.050354 | 3.259945 | 1.195124 | 0 | 4.709545 | 0
2018-02-12 17:01 | 504396 | 1440.0002 | 8 | 51 | 4.068091 | 3.25996 | 1.303773 | 0 | 5.150564 | 0
2018-02-12 17:03 | 504516 | 1560.0006 | 8 | 51 | 4.08722 | 3.259945 | 1.412425 | 0 | 5.593594 | 0
2018-02-12 17:05 | 504636 | 1680.0013 | 8 | 51 | 4.107827 | 3.259945 | 1.521075 | 0 | 6.038775 | 0
2018-02-12 17:07 | 504756 | 1800.0003 | 8 | 51 | 4.130222 | 3.259951 | 1.629724 | 0 | 6.486285 | 0
2018-02-12 17:09 | 504876 | 1920.0009 | 8 | 51 | 4.154802 | 3.259968 | 1.738376 | 0 | 6.936358 | 0
2018-02-12 17:11 | 504996 | 2040.0005 | 8 | 51 | 4.181738 | 3.259928 | 1.847023 | 0 | 7.389208 | 0
2018-02-12 17:12 | 505071.7 | 2115.7744 | 8 | 51 | 4.200001 | 3.259954 | 1.915631 | 0 | 7.676728 | 0